## Global_Info
Sample No | Channel
07-049 | 16
07-050 | 17
07-051 | 18
07-052 | 19
07-053 | 20
07-054 | 21
07-055 | 22
07-056 | 24

## Statistics_16
Date_Time | Test_Time(s) | Step_Time(s) | Step_Index | Cycle_Index | Voltage(V) | Current(A) | Charge_Capacity(Ah) | Discharge_Capacity(Ah) | Charge_Energy(Wh) | Discharge_Energy(Wh) | Internal Resistance(Ohm)
2018-02-12 18:24 | 8957.677864 | 300.0026 | 6 | 1 | 3.391325 | 0 | 2.976491 | 2.987504 | 12.63221 | 11.01004
2018-02-12 20:52 | 17897.36 | 300.0015 | 6 | 2 | 3.384417 | 0 | 2.987525 | 2.986977 | 12.65583 | 11.00908
2018-02-12 23:21 | 26833.56 | 300.0018 | 6 | 3 | 3.38636 | 0 | 2.987711 | 2.985346 | 12.65578 | 11.00284
2018-02-13 01:50 | 35765.84 | 300.0028 | 6 | 4 | 3.383338 | 0 | 2.985165 | 2.985424 | 12.64493 | 11.00297
2018-02-13 04:19 | 44699.71 | 300.0022 | 6 | 5 | 3.384849 | 0 | 2.985774 | 2.983891 | 12.64819 | 10.99848
2018-02-13 06:48 | 53627.66 | 300.0017 | 6 | 6 | 3.382516 | 0 | 2.983672 | 2.983016 | 12.639 | 10.99345
2018-02-13 09:17 | 62554.79 | 300.004 | 6 | 7 | 3.385827 | 0 | 2.983045 | 2.98154 | 12.63646 | 10.9876
2018-02-13 11:46 | 71479.95 | 300.0023 | 6 | 8 | 3.383444 | 0 | 2.98105 | 2.980684 | 12.62973 | 10.98337
2018-02-13 14:14 | 80410.14364 | 300.0023 | 6 | 9 | 3.386919 | 0 | 2.981945 | 2.979811 | 12.63349 | 10.97973
2018-02-13 16:43 | 89337.81 | 300.0031 | 6 | 10 | 3.379702 | 0 | 2.980065 | 2.981278 | 12.62643 | 10.98895
2018-02-13 19:12 | 98263.19 | 300.0023 | 6 | 11 | 3.38293 | 0 | 2.980714 | 2.979056 | 12.62631 | 10.9769
2018-02-13 21:41 | 107177.8 | 300.0006 | 6 | 12 | 3.385914 | 0 | 2.980947 | 2.979292 | 12.62697 | 10.97872
2018-02-14 00:09 | 116103.5 | 300.0006 | 6 | 13 | 3.379302 | 0 | 2.979882 | 2.979891 | 12.62597 | 10.98588
2018-02-14 02:38 | 125017.8 | 300.0028 | 6 | 14 | 3.379223 | 0 | 2.977922 | 2.977239 | 12.61551 | 10.97253
2018-02-14 05:06 | 133929.4 | 300.002 | 6 | 15 | 3.381865 | 0 | 2.980439 | 2.978883 | 12.62292 | 10.97636
2018-02-14 07:35 | 142839.5 | 300.0029 | 6 | 16 | 3.384058 | 0 | 2.978977 | 2.976861 | 12.61964 | 10.97432
2018-02-14 10:04 | 151760.6 | 300.0031 | 6 | 17 | 3.377393 | 0 | 2.975922 | 2.976673 | 12.60959 | 10.97039
2018-02-14 12:32 | 160664.7 | 300.0023 | 6 | 18 | 3.385732 | 0 | 2.976155 | 2.973342 | 12.60609 | 10.95117
2018-02-14 15:00 | 169574.1 | 300.0005 | 6 | 19 | 3.385138 | 0 | 2.975952 | 2.974681 | 12.60849 | 10.96028
2018-02-14 17:29 | 178496.3 | 300.0036 | 6 | 20 | 3.378524 | 0 | 2.974793 | 2.975651 | 12.60679 | 10.96749
2018-02-14 19:58 | 187400.3 | 300.0019 | 6 | 21 | 3.381047 | 0 | 2.973674 | 2.972577 | 12.59686 | 10.95019
2018-02-14 22:26 | 196312 | 300.0037 | 6 | 22 | 3.385076 | 0 | 2.97699 | 2.974425 | 12.61162 | 10.95977
2018-02-15 00:55 | 205220.8 | 300.0023 | 6 | 23 | 3.380444 | 0 | 2.973021 | 2.973406 | 12.5981 | 10.95953
2018-02-15 03:23 | 214132.6 | 300.0025 | 6 | 24 | 3.377393 | 0 | 2.972838 | 2.972888 | 12.59571 | 10.95342
2018-02-15 05:51 | 223026.6 | 300.0016 | 6 | 25 | 3.384175 | 0 | 2.974019 | 2.971588 | 12.59773 | 10.94696
2018-02-15 08:20 | 231931.8 | 300.0024 | 6 | 26 | 3.380088 | 0 | 2.971243 | 2.972859 | 12.58926 | 10.95595
2018-02-15 10:48 | 240842 | 300.0016 | 6 | 27 | 3.381427 | 0 | 2.971675 | 2.970603 | 12.59229 | 10.94502
2018-02-15 13:17 | 249739.5 | 300.0018 | 6 | 28 | 3.382591 | 0 | 2.970469 | 2.969671 | 12.58451 | 10.93681
2018-02-15 15:45 | 258648.5 | 300.0029 | 6 | 29 | 3.384957 | 0 | 2.971425 | 2.970952 | 12.59123 | 10.94562
2018-02-15 18:13 | 267549 | 300.0011 | 6 | 30 | 3.380836 | 0 | 2.968176 | 2.968628 | 12.57938 | 10.93625
2018-02-15 20:42 | 276453.9 | 300.0036 | 6 | 31 | 3.380926 | 0 | 2.969307 | 2.968693 | 12.58212 | 10.93409
2018-02-15 23:10 | 285349.9 | 300.0023 | 6 | 32 | 3.385046 | 0 | 2.969797 | 2.968402 | 12.58416 | 10.93429
2018-02-16 01:38 | 294254 | 300.0024 | 6 | 33 | 3.380498 | 0 | 2.968713 | 2.969133 | 12.58096 | 10.93942
2018-02-16 04:07 | 303154.1 | 300.0032 | 6 | 34 | 3.381838 | 0 | 2.968117 | 2.967111 | 12.57837 | 10.93049
2018-02-16 06:35 | 312042.1 | 300.0022 | 6 | 35 | 3.381167 | 0 | 2.967441 | 2.966359 | 12.57312 | 10.92486
2018-02-16 09:03 | 320944.8 | 300.0019 | 6 | 36 | 3.383543 | 0 | 2.969493 | 2.967989 | 12.5834 | 10.93419
2018-02-16 11:32 | 329842 | 300.0018 | 6 | 37 | 3.381611 | 0 | 2.965962 | 2.965817 | 12.57074 | 10.92439
2018-02-16 14:00 | 338738.7 | 300.001 | 6 | 38 | 3.381092 | 0 | 2.966131 | 2.965098 | 12.56931 | 10.91839
2018-02-16 16:28 | 347630 | 300.003 | 6 | 39 | 3.387319 | 0 | 2.966572 | 2.9644 | 12.57174 | 10.91625
2018-02-16 18:56 | 356528.4 | 300.0034 | 6 | 40 | 3.380404 | 0 | 2.963893 | 2.9651 | 12.56399 | 10.921
2018-02-16 21:25 | 365427.9 | 300.0025 | 6 | 41 | 3.383619 | 0 | 2.964478 | 2.962476 | 12.56516 | 10.90922
2018-02-16 23:53 | 374312.2 | 300.0042 | 6 | 42 | 3.386879 | 0 | 2.964111 | 2.962667 | 12.56145 | 10.90752
2018-02-17 02:21 | 383212 | 300.004 | 6 | 43 | 3.383255 | 0 | 2.963578 | 2.963715 | 12.56243 | 10.91551
2018-02-17 04:49 | 392103.6 | 300.0003 | 6 | 44 | 3.383235 | 0 | 2.961569 | 2.960328 | 12.55469 | 10.90076
2018-02-17 07:17 | 400992.1 | 300.0016 | 6 | 45 | 3.382646 | 0 | 2.962475 | 2.96203 | 12.55523 | 10.90438
2018-02-17 09:46 | 409886.3 | 300.0027 | 6 | 46 | 3.387416 | 0 | 2.963756 | 2.961708 | 12.5624 | 10.90643
2018-02-17 12:14 | 418780.2 | 300.0025 | 6 | 47 | 3.382087 | 0 | 2.960059 | 2.960858 | 12.54959 | 10.90235
2018-02-17 14:42 | 427669.1 | 300.004 | 6 | 48 | 3.383312 | 0 | 2.95978 | 2.960167 | 12.54523 | 10.89703
2018-02-17 17:10 | 436552.9 | 300.001 | 6 | 49 | 3.387921 | 0 | 2.961083 | 2.959278 | 12.55129 | 10.89456
2018-02-17 19:38 | 445446.6 | 300.0023 | 6 | 50 | 3.382402 | 0 | 2.959222 | 2.959999 | 12.54674 | 10.89862
2018-02-17 20:07 | 447178.3 | 1731.5959 | 8 | 51 | 4.200001 | 3.260202 | 1.567902 | 0 | 6.362494 | 0

## Channel_16_1
Date_Time | Test_Time(s) | Step_Time(s) | Step_Index | Cycle_Index | Voltage(V) | Current(A) | Charge_Capacity(Ah) | Discharge_Capacity(Ah) | Charge_Energy(Wh) | Discharge_Energy(Wh) | Internal Resistance(Ohm)
2018-02-12 15:54 | 10.0007 | 10.0006 | 1 | 1 | 3.459086 | 0 | 0 | 0 | 0 | 0
2018-02-12 15:54 | 10.0026 | 10.0025 | 1 | 1 | 3.459086 | 0 | 0 | 0 | 0 | 0
2018-02-12 15:56 | 130.0837 | 120.0018 | 2 | 1 | 4.086954 | 4.890089 | 0.1623954 | 2.582e-09 | 0.6489286 | 8.933e-09
2018-02-12 15:58 | 250.0824 | 240.0005 | 2 | 1 | 4.115767 | 4.890078 | 0.3253758 | 2.582e-09 | 1.317089 | 8.933e-09
2018-02-12 16:00 | 370.0829 | 360.001 | 2 | 1 | 4.149256 | 4.890093 | 0.4883672 | 2.582e-09 | 1.990717 | 8.933e-09
2018-02-12 16:02 | 490.0825 | 480.0006 | 2 | 1 | 4.176134 | 4.890106 | 0.65135 | 2.582e-09 | 2.669285 | 8.933e-09
2018-02-12 16:04 | 610.0828 | 600.0009 | 2 | 1 | 4.198797 | 4.89016 | 0.8143424 | 2.582e-09 | 3.351805 | 8.933e-09
2018-02-12 16:06 | 730.0832 | 720.0013 | 2 | 1 | 4.200286 | 4.564844 | 0.9720281 | 2.582e-09 | 4.014119 | 8.933e-09
2018-02-12 16:08 | 850.0821 | 840.0002 | 2 | 1 | 4.200227 | 4.235142 | 1.118647 | 2.582e-09 | 4.629954 | 8.933e-09
2018-02-12 16:10 | 970.0825 | 960.0006 | 2 | 1 | 4.200275 | 3.908915 | 1.254357 | 2.582e-09 | 5.199974 | 8.933e-09
2018-02-12 16:12 | 1090.0831 | 1080.0012 | 2 | 1 | 4.200229 | 3.626822 | 1.379788 | 2.582e-09 | 5.726812 | 8.933e-09
2018-02-12 16:14 | 1210.0821 | 1200.0002 | 2 | 1 | 4.200233 | 3.375023 | 1.496441 | 2.582e-09 | 6.216784 | 8.933e-09
2018-02-12 16:15 | 1269.2975 | 1259.2156 | 2 | 1 | 4.200222 | 3.259989 | 1.551007 | 2.582e-09 | 6.445975 | 8.933e-09
2018-02-12 16:17 | 1389.310024 | 120.0005 | 3 | 1 | 4.218396 | 3.259861 | 1.659282 | 2.582e-09 | 6.901624 | 8.933e-09
2018-02-12 16:19 | 1509.310224 | 240.0007 | 3 | 1 | 4.242287 | 3.259863 | 1.767934 | 2.582e-09 | 7.361225 | 8.933e-09
2018-02-12 16:21 | 1629.311124 | 360.0016 | 3 | 1 | 4.268156 | 3.25989 | 1.876592 | 2.582e-09 | 7.823577 | 8.933e-09
2018-02-12 16:23 | 1749.310024 | 480.0005 | 3 | 1 | 4.295972 | 3.25988 | 1.985243 | 2.582e-09 | 8.28881 | 8.933e-09
2018-02-12 16:25 | 1869.309824 | 600.0003 | 3 | 1 | 4.325923 | 3.260052 | 2.093898 | 2.582e-09 | 8.757184 | 8.933e-09
2018-02-12 16:27 | 1989.310324 | 720.0008 | 3 | 1 | 4.359953 | 3.259888 | 2.202557 | 2.582e-09 | 9.229034 | 8.933e-09
2018-02-12 16:29 | 2109.310724 | 840.0012 | 3 | 1 | 4.398263 | 3.259855 | 2.311208 | 2.582e-09 | 9.704815 | 8.933e-09
2018-02-12 16:31 | 2229.310724 | 960.0012 | 3 | 1 | 4.400263 | 2.817509 | 2.412194 | 2.582e-09 | 10.14918 | 8.933e-09
2018-02-12 16:33 | 2349.311124 | 1080.0016 | 3 | 1 | 4.400257 | 2.465076 | 2.500066 | 2.582e-09 | 10.53583 | 8.933e-09
2018-02-12 16:35 | 2469.310424 | 1200.0009 | 3 | 1 | 4.400242 | 2.15344 | 2.576921 | 2.582e-09 | 10.87402 | 8.933e-09
2018-02-12 16:37 | 2589.310624 | 1320.0011 | 3 | 1 | 4.400219 | 1.872846 | 2.64394 | 2.582e-09 | 11.16892 | 8.933e-09
2018-02-12 16:39 | 2709.310424 | 1440.0009 | 3 | 1 | 4.400236 | 1.639466 | 2.70234 | 2.582e-09 | 11.42589 | 8.933e-09
2018-02-12 16:41 | 2829.310024 | 1560.0005 | 3 | 1 | 4.400252 | 1.443997 | 2.753625 | 2.582e-09 | 11.65156 | 8.933e-09
2018-02-12 16:43 | 2949.309824 | 1680.0003 | 3 | 1 | 4.400218 | 1.276505 | 2.798908 | 2.582e-09 | 11.85081 | 8.933e-09
2018-02-12 16:45 | 3069.309824 | 1800.0003 | 3 | 1 | 4.400226 | 1.127125 | 2.838927 | 2.582e-09 | 12.0269 | 8.933e-09
2018-02-12 16:47 | 3189.310524 | 1920.001 | 3 | 1 | 4.400184 | 0.994668 | 2.874215 | 2.582e-09 | 12.18218 | 8.933e-09
2018-02-12 16:49 | 3309.310224 | 2040.0007 | 3 | 1 | 4.400205 | 0.8864431 | 2.905514 | 2.582e-09 | 12.3199 | 8.933e-09
2018-02-12 16:51 | 3429.311224 | 2160.0017 | 3 | 1 | 4.400178 | 0.7935095 | 2.93347 | 2.582e-09 | 12.44291 | 8.933e-09
2018-02-12 16:53 | 3549.310124 | 2280.0006 | 3 | 1 | 4.400198 | 0.7127037 | 2.958551 | 2.582e-09 | 12.55327 | 8.933e-09
2018-02-12 16:55 | 3644.009724 | 2374.7002 | 3 | 1 | 4.400165 | 0.6519966 | 2.976491 | 2.582e-09 | 12.63221 | 8.933e-09
2018-02-12 16:57 | 3764.054648 | 120.0014 | 4 | 1 | 4.335428 | 0 | 2.976491 | 2.582e-09 | 12.63221 | 8.933e-09
2018-02-12 16:59 | 3884.054448 | 240.0012 | 4 | 1 | 4.329623 | 0 | 2.976491 | 2.582e-09 | 12.63221 | 8.933e-09
2018-02-12 17:00 | 3944.054948 | 300.0017 | 4 | 1 | 4.327934 | 0 | 2.976491 | 2.582e-09 | 12.63221 | 8.933e-09
2018-02-12 17:02 | 4064.134632 | 120.0012 | 5 | 1 | 4.09937 | -2.281921 | 2.976491 | 0.0760566 | 12.63221 | 0.3141528
2018-02-12 17:04 | 4184.133832 | 240.0004 | 5 | 1 | 4.064679 | -2.281881 | 2.976491 | 0.152115 | 12.63221 | 0.6245949
2018-02-12 17:06 | 4304.133732 | 360.0003 | 5 | 1 | 4.033499 | -2.281907 | 2.976491 | 0.2281714 | 12.63221 | 0.9325345
2018-02-12 17:08 | 4424.134832 | 480.0014 | 5 | 1 | 4.00438 | -2.281951 | 2.976491 | 0.3042298 | 12.63221 | 1.238203
2018-02-12 17:10 | 4544.133732 | 600.0003 | 5 | 1 | 3.976282 | -2.281956 | 2.976491 | 0.3802863 | 12.63221 | 1.541692
2018-02-12 17:12 | 4664.133632 | 720.0002 | 5 | 1 | 3.948093 | -2.281898 | 2.976491 | 0.4563443 | 12.63221 | 1.843049
2018-02-12 17:14 | 4784.133832 | 840.0004 | 5 | 1 | 3.919379 | -2.281991 | 2.976491 | 0.5324025 | 12.63221 | 2.142236
2018-02-12 17:16 | 4904.133932 | 960.0005 | 5 | 1 | 3.892807 | -2.281925 | 2.976491 | 0.6084578 | 12.63221 | 2.439304
2018-02-12 17:18 | 5024.134432 | 1080.001 | 5 | 1 | 3.867232 | -2.281967 | 2.976491 | 0.6845186 | 12.63221 | 2.734417
2018-02-12 17:20 | 5144.134832 | 1200.0014 | 5 | 1 | 3.841495 | -2.281931 | 2.976491 | 0.760578 | 12.63221 | 3.027584
2018-02-12 17:22 | 5264.134132 | 1320.0007 | 5 | 1 | 3.815814 | -2.281947 | 2.976491 | 0.8366323 | 12.63221 | 3.318769
2018-02-12 17:24 | 5384.133532 | 1440.0001 | 5 | 1 | 3.792236 | -2.281893 | 2.976491 | 0.9126931 | 12.63221 | 3.608082
2018-02-12 17:26 | 5504.134532 | 1560.0011 | 5 | 1 | 3.771441 | -2.2819 | 2.976491 | 0.9887521 | 12.63221 | 3.895712
2018-02-12 17:28 | 5624.133432 | 1680 | 5 | 1 | 3.752002 | -2.281942 | 2.976491 | 1.06481 | 12.63221 | 4.181817
2018-02-12 17:30 | 5744.134432 | 1800.001 | 5 | 1 | 3.732697 | -2.281958 | 2.976491 | 1.140867 | 12.63221 | 4.466449
2018-02-12 17:32 | 5864.133832 | 1920.0004 | 5 | 1 | 3.712996 | -2.281942 | 2.976491 | 1.216926 | 12.63221 | 4.7496
2018-02-12 17:34 | 5984.134132 | 2040.0007 | 5 | 1 | 3.695005 | -2.281965 | 2.976491 | 1.292986 | 12.63221 | 5.031316
2018-02-12 17:36 | 6104.134532 | 2160.0011 | 5 | 1 | 3.678359 | -2.281926 | 2.976491 | 1.369048 | 12.63221 | 5.311725
2018-02-12 17:38 | 6224.134432 | 2280.001 | 5 | 1 | 3.66254 | -2.281919 | 2.976491 | 1.445108 | 12.63221 | 5.590894
2018-02-12 17:40 | 6344.133832 | 2400.0004 | 5 | 1 | 3.646825 | -2.281958 | 2.976491 | 1.521166 | 12.63221 | 5.868866
2018-02-12 17:42 | 6464.134732 | 2520.0013 | 5 | 1 | 3.631769 | -2.281915 | 2.976491 | 1.597226 | 12.63221 | 6.145657
2018-02-12 17:44 | 6584.134632 | 2640.0012 | 5 | 1 | 3.618669 | -2.281884 | 2.976491 | 1.673284 | 12.63221 | 6.421377
2018-02-12 17:46 | 6704.134232 | 2760.0008 | 5 | 1 | 3.606927 | -2.28191 | 2.976491 | 1.74934 | 12.63221 | 6.696146
2018-02-12 17:48 | 6824.133732 | 2880.0003 | 5 | 1 | 3.595542 | -2.281893 | 2.976491 | 1.8254 | 12.63221 | 6.970057
2018-02-12 17:50 | 6944.134932 | 3000.0015 | 5 | 1 | 3.583652 | -2.28192 | 2.976491 | 1.901458 | 12.63221 | 7.243076
2018-02-12 17:52 | 7064.134532 | 3120.0011 | 5 | 1 | 3.573363 | -2.281963 | 2.976491 | 1.977517 | 12.63221 | 7.515243
2018-02-12 17:54 | 7184.134432 | 3240.001 | 5 | 1 | 3.563993 | -2.281967 | 2.976491 | 2.053574 | 12.63221 | 7.786662
2018-02-12 17:56 | 7304.134132 | 3360.0007 | 5 | 1 | 3.554702 | -2.281989 | 2.976491 | 2.129634 | 12.63221 | 8.057393
2018-02-12 17:58 | 7424.133632 | 3480.0002 | 5 | 1 | 3.544115 | -2.281919 | 2.976491 | 2.205693 | 12.63221 | 8.327374
2018-02-12 18:00 | 7544.134132 | 3600.0007 | 5 | 1 | 3.532727 | -2.281931 | 2.976491 | 2.281753 | 12.63221 | 8.596497
2018-02-12 18:02 | 7664.134232 | 3720.0008 | 5 | 1 | 3.521684 | -2.281907 | 2.976491 | 2.35781 | 12.63221 | 8.864768
2018-02-12 18:04 | 7784.133732 | 3840.0003 | 5 | 1 | 3.509997 | -2.281956 | 2.976491 | 2.433866 | 12.63221 | 9.132176
2018-02-12 18:06 | 7904.133832 | 3960.0004 | 5 | 1 | 3.495662 | -2.281923 | 2.976491 | 2.509924 | 12.63221 | 9.398611
2018-02-12 18:08 | 8024.134132 | 4080.0007 | 5 | 1 | 3.476181 | -2.281879 | 2.976491 | 2.585982 | 12.63221 | 9.663774
2018-02-12 18:10 | 8144.134132 | 4200.0007 | 5 | 1 | 3.453444 | -2.281975 | 2.976491 | 2.662042 | 12.63221 | 9.927337
2018-02-12 18:12 | 8264.133632 | 4320.0002 | 5 | 1 | 3.422079 | -2.281931 | 2.976491 | 2.738101 | 12.63221 | 10.18888
2018-02-12 18:14 | 8384.133832 | 4440.0004 | 5 | 1 | 3.373719 | -2.281949 | 2.976491 | 2.814158 | 12.63221 | 10.44748
2018-02-12 18:16 | 8504.134532 | 4560.0011 | 5 | 1 | 3.287702 | -2.281952 | 2.976491 | 2.890216 | 12.63221 | 10.70116
2018-02-12 18:18 | 8624.134832 | 4680.0014 | 5 | 1 | 3.10166 | -2.281941 | 2.976491 | 2.966273 | 12.63221 | 10.94519
2018-02-12 18:19 | 8657.630332 | 4713.4969 | 5 | 1 | 2.99999 | -2.281904 | 2.976491 | 2.987504 | 12.63221 | 11.01004
2018-02-12 18:21 | 8777.675864 | 120.0006 | 6 | 1 | 3.372974 | 0 | 2.976491 | 2.987504 | 12.63221 | 11.01004
2018-02-12 18:23 | 8897.675564 | 240.0003 | 6 | 1 | 3.387818 | 0 | 2.976491 | 2.987504 | 12.63221 | 11.01004
2018-02-12 18:24 | 8957.677864 | 300.0026 | 6 | 1 | 3.391325 | 0 | 2.976491 | 2.987504 | 12.63221 | 11.01004
2018-02-12 18:24 | 8957.685912 | 0.0025 | 7 | 2 | 3.391652 | 0 | 0 | 0 | 0 | 0
2018-02-12 18:26 | 9077.76306 | 120.0007 | 2 | 2 | 4.059207 | 4.890093 | 0.1623954 | 0 | 0.6405166 | 0
2018-02-12 18:28 | 9197.76256 | 240.0002 | 2 | 2 | 4.09612 | 4.890039 | 0.3253913 | 0 | 1.305055 | 0
2018-02-12 18:30 | 9317.76306 | 360.0007 | 2 | 2 | 4.132362 | 4.890036 | 0.4883796 | 0 | 1.975761 | 0
2018-02-12 18:32 | 9437.76316 | 480.0008 | 2 | 2 | 4.159884 | 4.890003 | 0.6513702 | 0 | 2.651612 | 0
2018-02-12 18:34 | 9557.76246 | 600.0001 | 2 | 2 | 4.185585 | 4.890068 | 0.8143564 | 0 | 3.331674 | 0
2018-02-12 18:36 | 9677.76296 | 720.0006 | 2 | 2 | 4.200246 | 4.673141 | 0.975493 | 0 | 4.00787 | 0
2018-02-12 18:38 | 9797.76236 | 840 | 2 | 2 | 4.20024 | 4.315666 | 1.125189 | 0 | 4.636632 | 0
2018-02-12 18:40 | 9917.76356 | 960.0012 | 2 | 2 | 4.20023 | 3.99935 | 1.26363 | 0 | 5.218119 | 0
2018-02-12 18:42 | 10037.76346 | 1080.0011 | 2 | 2 | 4.200245 | 3.710293 | 1.392073 | 0 | 5.757611 | 0
2018-02-12 18:44 | 10157.76256 | 1200.0002 | 2 | 2 | 4.200272 | 3.423241 | 1.51099 | 0 | 6.257092 | 0
2018-02-12 18:45 | 10229.96436 | 1272.202 | 2 | 2 | 4.200222 | 3.259998 | 1.577972 | 0 | 6.538433 | 0
2018-02-12 18:47 | 10349.98 | 120.0009 | 3 | 2 | 4.219099 | 3.25989 | 1.686241 | 0 | 6.994106 | 0
2018-02-12 18:49 | 10469.98 | 240.0014 | 3 | 2 | 4.241864 | 3.259884 | 1.794898 | 0 | 7.453761 | 0
2018-02-12 18:51 | 10589.98 | 360.0013 | 3 | 2 | 4.267664 | 3.259832 | 1.903555 | 0 | 7.916038 | 0
2018-02-12 18:53 | 10709.98 | 480.0015 | 3 | 2 | 4.297694 | 3.259857 | 2.012208 | 0 | 8.381323 | 0
2018-02-12 18:55 | 10829.98 | 600.0005 | 3 | 2 | 4.329971 | 3.259903 | 2.120856 | 0 | 8.850005 | 0
2018-02-12 18:57 | 10949.98 | 720.0011 | 3 | 2 | 4.364377 | 3.26017 | 2.229513 | 0 | 9.322331 | 0
2018-02-12 18:59 | 11069.98 | 840.0004 | 3 | 2 | 4.400317 | 3.24152 | 2.338159 | 0 | 9.798469 | 0
2018-02-12 19:01 | 11189.98 | 960.0007 | 3 | 2 | 4.400259 | 2.774948 | 2.437848 | 0 | 10.23713 | 0
2018-02-12 19:03 | 11309.98 | 1080.0003 | 3 | 2 | 4.400205 | 2.404338 | 2.523952 | 0 | 10.61601 | 0
2018-02-12 19:05 | 11429.98 | 1200.0009 | 3 | 2 | 4.400267 | 2.101971 | 2.598917 | 0 | 10.94587 | 0
2018-02-12 19:07 | 11549.98 | 1320 | 3 | 2 | 4.400285 | 1.844032 | 2.664526 | 0 | 11.23457 | 0
2018-02-12 19:09 | 11669.98 | 1440.0009 | 3 | 2 | 4.400167 | 1.616506 | 2.722118 | 0 | 11.48799 | 0
2018-02-12 19:11 | 11789.98 | 1560.0011 | 3 | 2 | 4.400223 | 1.414761 | 2.772608 | 0 | 11.71015 | 0
2018-02-12 19:13 | 11909.98 | 1680.0012 | 3 | 2 | 4.400237 | 1.246168 | 2.816849 | 0 | 11.90482 | 0
2018-02-12 19:15 | 12029.98 | 1800.0016 | 3 | 2 | 4.400226 | 1.103939 | 2.855941 | 0 | 12.07684 | 0
2018-02-12 19:17 | 12149.98 | 1920.002 | 3 | 2 | 4.400249 | 0.9837418 | 2.890676 | 0 | 12.22968 | 0
2018-02-12 19:19 | 12269.98 | 2040.0009 | 3 | 2 | 4.400198 | 0.8745489 | 2.921606 | 0 | 12.36578 | 0
2018-02-12 19:21 | 12389.98 | 2160.001 | 3 | 2 | 4.400156 | 0.7762117 | 2.949068 | 0 | 12.48661 | 0
2018-02-12 19:23 | 12509.98 | 2280.0011 | 3 | 2 | 4.400155 | 0.6960821 | 2.973578 | 0 | 12.59447 | 0
2018-02-12 19:24 | 12584.46 | 2354.4862 | 3 | 2 | 4.400167 | 0.6519966 | 2.987525 | 0 | 12.65583 | 0
2018-02-12 19:26 | 12704.51 | 120.0013 | 4 | 2 | 4.335347 | 0 | 2.987525 | 0 | 12.65583 | 0
2018-02-12 19:28 | 12824.51 | 240.0005 | 4 | 2 | 4.329491 | 0 | 2.987525 | 0 | 12.65583 | 0
2018-02-12 19:29 | 12884.51 | 300.0024 | 4 | 2 | 4.327826 | 0 | 2.987525 | 0 | 12.65583 | 0
2018-02-12 19:31 | 13004.58742 | 120.0001 | 5 | 2 | 4.098711 | -2.281886 | 2.987525 | 0.07605274 | 12.65583 | 0.3141026
2018-02-12 19:33 | 13124.58782 | 240.0005 | 5 | 2 | 4.064981 | -2.281973 | 2.987525 | 0.1521115 | 12.65583 | 0.624517
2018-02-12 19:35 | 13244.58732 | 360 | 5 | 2 | 4.035124 | -2.281958 | 2.987525 | 0.2281693 | 12.65583 | 0.9325514
2018-02-12 19:37 | 13364.58782 | 480.0005 | 5 | 2 | 4.005408 | -2.281962 | 2.987525 | 0.3042243 | 12.65583 | 1.23832
2018-02-12 19:39 | 13484.58832 | 600.001 | 5 | 2 | 3.975404 | -2.282001 | 2.987525 | 0.3802802 | 12.65583 | 1.541801
2018-02-12 19:41 | 13604.58822 | 720.0009 | 5 | 2 | 3.947199 | -2.281962 | 2.987525 | 0.4563361 | 12.65583 | 1.843073
2018-02-12 19:43 | 13724.58892 | 840.0016 | 5 | 2 | 3.920298 | -2.281933 | 2.987525 | 0.5323928 | 12.65583 | 2.142249
2018-02-12 19:45 | 13844.58822 | 960.0009 | 5 | 2 | 3.894198 | -2.281886 | 2.987525 | 0.6084495 | 12.65583 | 2.439418
2018-02-12 19:47 | 13964.58832 | 1080.001 | 5 | 2 | 3.867249 | -2.281896 | 2.987525 | 0.6845067 | 12.65583 | 2.734584
2018-02-12 19:49 | 14084.58752 | 1200.0002 | 5 | 2 | 3.840703 | -2.281926 | 2.987525 | 0.7605599 | 12.65583 | 3.027683
2018-02-12 19:51 | 14204.58792 | 1320.0006 | 5 | 2 | 3.815884 | -2.281844 | 2.987525 | 0.8366199 | 12.65583 | 3.31885
2018-02-12 19:53 | 14324.58862 | 1440.0013 | 5 | 2 | 3.793629 | -2.28198 | 2.987525 | 0.9126784 | 12.65583 | 3.608222
2018-02-12 19:55 | 14444.58742 | 1560.0001 | 5 | 2 | 3.772442 | -2.28193 | 2.987525 | 0.9887351 | 12.65583 | 3.895949
2018-02-12 19:57 | 14564.58742 | 1680.0001 | 5 | 2 | 3.751424 | -2.281933 | 2.987525 | 1.064793 | 12.65583 | 4.182061
2018-02-12 19:59 | 14684.58822 | 1800.0009 | 5 | 2 | 3.732089 | -2.281968 | 2.987525 | 1.140849 | 12.65583 | 4.466634
2018-02-12 20:01 | 14804.58772 | 1920.0004 | 5 | 2 | 3.714019 | -2.281923 | 2.987525 | 1.216907 | 12.65583 | 4.749794
2018-02-12 20:03 | 14924.58822 | 2040.0009 | 5 | 2 | 3.696392 | -2.281962 | 2.987525 | 1.292965 | 12.65583 | 5.0316
2018-02-12 20:05 | 15044.58812 | 2160.0008 | 5 | 2 | 3.678402 | -2.281921 | 2.987525 | 1.369022 | 12.65583 | 5.312053
2018-02-12 20:07 | 15164.58862 | 2280.0013 | 5 | 2 | 3.66179 | -2.281915 | 2.987525 | 1.445079 | 12.65583 | 5.591174
2018-02-12 20:09 | 15284.58732 | 2400 | 5 | 2 | 3.646819 | -2.281944 | 2.987525 | 1.521138 | 12.65583 | 5.869108
2018-02-12 20:11 | 15404.58882 | 2520.0015 | 5 | 2 | 3.633088 | -2.281902 | 2.987525 | 1.597195 | 12.65583 | 6.14595
2018-02-12 20:13 | 15524.58872 | 2640.0014 | 5 | 2 | 3.619711 | -2.281951 | 2.987525 | 1.673254 | 12.65583 | 6.42177
2018-02-12 20:15 | 15644.58842 | 2760.0011 | 5 | 2 | 3.606442 | -2.281888 | 2.987525 | 1.74931 | 12.65583 | 6.696556
2018-02-12 20:17 | 15764.58812 | 2880.0008 | 5 | 2 | 3.595017 | -2.281925 | 2.987525 | 1.825365 | 12.65583 | 6.970401
2018-02-12 20:19 | 15884.58802 | 3000.0007 | 5 | 2 | 3.584772 | -2.282025 | 2.987525 | 1.901421 | 12.65583 | 7.243423
2018-02-12 20:21 | 16004.58752 | 3120.0002 | 5 | 2 | 3.574882 | -2.28186 | 2.987525 | 1.977478 | 12.65583 | 7.515697
2018-02-12 20:23 | 16124.58882 | 3240.0015 | 5 | 2 | 3.564161 | -2.281936 | 2.987525 | 2.053536 | 12.65583 | 7.787195
2018-02-12 20:25 | 16244.58812 | 3360.0008 | 5 | 2 | 3.553997 | -2.281944 | 2.987525 | 2.129593 | 12.65583 | 8.057879
2018-02-12 20:27 | 16364.58802 | 3480.0007 | 5 | 2 | 3.544212 | -2.28196 | 2.987525 | 2.205653 | 12.65583 | 8.327823
2018-02-12 20:29 | 16484.58852 | 3600.0012 | 5 | 2 | 3.534421 | -2.281891 | 2.987525 | 2.28171 | 12.65583 | 8.597022
2018-02-12 20:31 | 16604.58852 | 3720.0012 | 5 | 2 | 3.523024 | -2.281925 | 2.987525 | 2.357768 | 12.65583 | 8.865424
2018-02-12 20:33 | 16724.58862 | 3840.0013 | 5 | 2 | 3.509086 | -2.281935 | 2.987525 | 2.433829 | 12.65583 | 9.132861
2018-02-12 20:35 | 16844.58752 | 3960.0002 | 5 | 2 | 3.494609 | -2.281938 | 2.987525 | 2.509887 | 12.65583 | 9.399217
2018-02-12 20:37 | 16964.58832 | 4080.001 | 5 | 2 | 3.47796 | -2.281936 | 2.987525 | 2.585942 | 12.65583 | 9.664384
2018-02-12 20:39 | 17084.58772 | 4200.0004 | 5 | 2 | 3.455841 | -2.281909 | 2.987525 | 2.662003 | 12.65583 | 9.928126
2018-02-12 20:41 | 17204.58822 | 4320.0009 | 5 | 2 | 3.422014 | -2.281952 | 2.987525 | 2.738062 | 12.65583 | 10.18979
2018-02-12 20:43 | 17324.58802 | 4440.0007 | 5 | 2 | 3.370992 | -2.281942 | 2.987525 | 2.814116 | 12.65583 | 10.44824
2018-02-12 20:45 | 17444.58782 | 4560.0005 | 5 | 2 | 3.285832 | -2.281877 | 2.987525 | 2.890176 | 12.65583 | 10.70173
2018-02-12 20:47 | 17564.58852 | 4680.0012 | 5 | 2 | 3.100969 | -2.282025 | 2.987525 | 2.966238 | 12.65583 | 10.94573
2018-02-12 20:48 | 17597.30982 | 4712.7225 | 5 | 2 | 2.999981 | -2.2819 | 2.987525 | 2.986977 | 12.65583 | 11.00908
2018-02-12 20:50 | 17717.35 | 120.0008 | 6 | 2 | 3.366597 | 0 | 2.987525 | 2.986977 | 12.65583 | 11.00908
2018-02-12 20:52 | 17837.35 | 240 | 6 | 2 | 3.381041 | 0 | 2.987525 | 2.986977 | 12.65583 | 11.00908
2018-02-12 20:53 | 17897.36 | 300.0015 | 6 | 2 | 3.384417 | 0 | 2.987525 | 2.986977 | 12.65583 | 11.00908
2018-02-12 20:53 | 17897.36 | 0.0024 | 7 | 3 | 3.384411 | 0 | 0 | 0 | 0 | 0
2018-02-12 20:55 | 18017.44128 | 120.0002 | 2 | 3 | 4.057862 | 4.89007 | 0.1623942 | 1.227e-09 | 0.6401026 | 4.154e-09
2018-02-12 20:57 | 18137.44188 | 240.0008 | 2 | 3 | 4.093663 | 4.890043 | 0.3253838 | 1.227e-09 | 1.304254 | 4.154e-09
2018-02-12 20:59 | 18257.44118 | 360.0001 | 2 | 3 | 4.131598 | 4.89006 | 0.4883712 | 1.227e-09 | 1.974645 | 4.154e-09
2018-02-12 21:01 | 18377.44158 | 480.0005 | 2 | 3 | 4.16155 | 4.890078 | 0.6513627 | 1.227e-09 | 2.650638 | 4.154e-09
2018-02-12 21:03 | 18497.44118 | 600.0001 | 2 | 3 | 4.186417 | 4.890066 | 0.8143483 | 1.227e-09 | 3.330944 | 4.154e-09
2018-02-12 21:05 | 18617.44158 | 720.0005 | 2 | 3 | 4.200264 | 4.706844 | 0.9759018 | 1.227e-09 | 4.008889 | 4.154e-09
2018-02-12 21:07 | 18737.44138 | 840.0003 | 2 | 3 | 4.200237 | 4.338812 | 1.126583 | 1.227e-09 | 4.641788 | 4.154e-09
2018-02-12 21:09 | 18857.44228 | 960.0012 | 2 | 3 | 4.200233 | 3.986301 | 1.265258 | 1.227e-09 | 5.22426 | 4.154e-09
2018-02-12 21:11 | 18977.44268 | 1080.0016 | 2 | 3 | 4.200233 | 3.689632 | 1.393062 | 1.227e-09 | 5.761071 | 4.154e-09
2018-02-12 21:13 | 19097.44158 | 1200.0005 | 2 | 3 | 4.200251 | 3.426037 | 1.511569 | 1.227e-09 | 6.258827 | 4.154e-09
2018-02-12 21:14 | 19177.71408 | 1280.273 | 2 | 3 | 4.20023 | 3.259996 | 1.586118 | 1.227e-09 | 6.571952 | 4.154e-09
2018-02-12 21:16 | 19297.73 | 120.0007 | 3 | 3 | 4.219449 | 3.260185 | 1.694395 | 2.48e-09 | 7.027665 | 9.233e-09
2018-02-12 21:18 | 19417.73 | 240.0013 | 3 | 3 | 4.244392 | 3.260099 | 1.803052 | 2.48e-09 | 7.487464 | 9.233e-09
2018-02-12 21:20 | 19537.73 | 360.0009 | 3 | 3 | 4.271005 | 3.260189 | 1.911705 | 2.48e-09 | 7.950061 | 9.233e-09
2018-02-12 21:22 | 19657.73 | 480.0003 | 3 | 3 | 4.299531 | 3.259859 | 2.020363 | 2.48e-09 | 8.415672 | 9.233e-09
2018-02-12 21:24 | 19777.73 | 600.001 | 3 | 3 | 4.331103 | 3.259861 | 2.129021 | 2.48e-09 | 8.884529 | 9.233e-09
2018-02-12 21:26 | 19897.73 | 720.0015 | 3 | 3 | 4.36675 | 3.259825 | 2.237671 | 2.48e-09 | 9.356988 | 9.233e-09
2018-02-12 21:28 | 20017.73 | 840.0003 | 3 | 3 | 4.4003 | 3.168707 | 2.346107 | 2.48e-09 | 9.832566 | 9.233e-09
2018-02-12 21:30 | 20137.73 | 960.0016 | 3 | 3 | 4.400266 | 2.740685 | 2.444167 | 2.48e-09 | 10.26406 | 9.233e-09
2018-02-12 21:32 | 20257.73 | 1080.0005 | 3 | 3 | 4.400259 | 2.396063 | 2.529644 | 2.48e-09 | 10.64018 | 9.233e-09
2018-02-12 21:34 | 20377.73 | 1200.0007 | 3 | 3 | 4.400251 | 2.090702 | 2.604323 | 2.48e-09 | 10.96878 | 9.233e-09
2018-02-12 21:36 | 20497.73 | 1320.0009 | 3 | 3 | 4.400271 | 1.819448 | 2.669356 | 2.48e-09 | 11.25494 | 9.233e-09
2018-02-12 21:38 | 20617.73 | 1440.0009 | 3 | 3 | 4.400254 | 1.594843 | 2.726125 | 2.48e-09 | 11.50474 | 9.233e-09
2018-02-12 21:40 | 20737.73 | 1560.0012 | 3 | 3 | 4.40022 | 1.405159 | 2.776014 | 2.48e-09 | 11.72426 | 9.233e-09
2018-02-12 21:42 | 20857.73 | 1680.0025 | 3 | 3 | 4.400192 | 1.24139 | 2.820074 | 2.48e-09 | 11.91814 | 9.233e-09
2018-02-12 21:44 | 20977.73 | 1800.0009 | 3 | 3 | 4.400231 | 1.095411 | 2.858983 | 2.48e-09 | 12.08934 | 9.233e-09
2018-02-12 21:46 | 21097.73 | 1920.0006 | 3 | 3 | 4.400215 | 0.9686804 | 2.893291 | 2.48e-09 | 12.24031 | 9.233e-09
2018-02-12 21:48 | 21217.73 | 2040 | 3 | 3 | 4.400181 | 0.8631392 | 2.923777 | 2.48e-09 | 12.37445 | 9.233e-09
2018-02-12 21:50 | 21337.73 | 2160.0001 | 3 | 3 | 4.400186 | 0.7740116 | 2.951026 | 2.48e-09 | 12.49436 | 9.233e-09
2018-02-12 21:52 | 21457.73 | 2280.0016 | 3 | 3 | 4.400162 | 0.6937475 | 2.975463 | 2.48e-09 | 12.60188 | 9.233e-09
2018-02-12 21:53 | 21523.26 | 2345.5304 | 3 | 3 | 4.400178 | 0.6519938 | 2.987711 | 2.48e-09 | 12.65578 | 9.233e-09
2018-02-12 21:55 | 21643.3 | 120 | 4 | 3 | 4.335467 | 0 | 2.987711 | 2.48e-09 | 12.65578 | 9.233e-09
2018-02-12 21:57 | 21763.3 | 240.001 | 4 | 3 | 4.329658 | 0 | 2.987711 | 2.48e-09 | 12.65578 | 9.233e-09
2018-02-12 21:58 | 21823.3 | 300.0026 | 4 | 3 | 4.327958 | 0 | 2.987711 | 2.48e-09 | 12.65578 | 9.233e-09
2018-02-12 22:00 | 21943.38 | 120.0007 | 5 | 3 | 4.099998 | -2.281914 | 2.987711 | 0.07605287 | 12.65578 | 0.314183
2018-02-12 22:02 | 22063.38 | 240.0005 | 5 | 3 | 4.065206 | -2.281904 | 2.987711 | 0.1521118 | 12.65578 | 0.6246721
2018-02-12 22:04 | 22183.38 | 360.0013 | 5 | 3 | 4.033875 | -2.281919 | 2.987711 | 0.2281701 | 12.65578 | 0.9326515
2018-02-12 22:06 | 22303.38 | 480.0008 | 5 | 3 | 4.004627 | -2.281965 | 2.987711 | 0.3042281 | 12.65578 | 1.238342
2018-02-12 22:08 | 22423.38 | 600.0004 | 5 | 3 | 3.97646 | -2.281935 | 2.987711 | 0.3802864 | 12.65578 | 1.541851
2018-02-12 22:10 | 22543.38 | 720.0009 | 5 | 3 | 3.948302 | -2.281926 | 2.987711 | 0.4563459 | 12.65578 | 1.84323
2018-02-12 22:12 | 22663.38 | 840.0014 | 5 | 3 | 3.919607 | -2.281935 | 2.987711 | 0.5324053 | 12.65578 | 2.142438
2018-02-12 22:14 | 22783.38 | 960.0011 | 5 | 3 | 3.89297 | -2.281959 | 2.987711 | 0.608466 | 12.65578 | 2.439542
2018-02-12 22:16 | 22903.38 | 1080.0007 | 5 | 3 | 3.867325 | -2.28197 | 2.987711 | 0.6845222 | 12.65578 | 2.734648
2018-02-12 22:18 | 23023.38 | 1200.0018 | 5 | 3 | 3.841727 | -2.281959 | 2.987711 | 0.7605811 | 12.65578 | 3.027827
2018-02-12 22:20 | 23143.38 | 1320.0003 | 5 | 3 | 3.815919 | -2.281877 | 2.987711 | 0.8366389 | 12.65578 | 3.319038
2018-02-12 22:22 | 23263.38 | 1440.0007 | 5 | 3 | 3.792188 | -2.281878 | 2.987711 | 0.9126981 | 12.65578 | 3.608346
2018-02-12 22:24 | 23383.38 | 1560.0006 | 5 | 3 | 3.771335 | -2.281958 | 2.987711 | 0.9887556 | 12.65578 | 3.895969
2018-02-12 22:26 | 23503.38 | 1680.0003 | 5 | 3 | 3.751873 | -2.281951 | 2.987711 | 1.064813 | 12.65578 | 4.18206
2018-02-12 22:28 | 23623.38 | 1800.001 | 5 | 3 | 3.732567 | -2.281951 | 2.987711 | 1.140874 | 12.65578 | 4.466697
2018-02-12 22:30 | 23743.38 | 1920.0005 | 5 | 3 | 3.712816 | -2.281946 | 2.987711 | 1.216929 | 12.65578 | 4.749826
2018-02-12 22:32 | 23863.38 | 2040.0014 | 5 | 3 | 3.694874 | -2.281926 | 2.987711 | 1.292989 | 12.65578 | 5.031531
2018-02-12 22:34 | 23983.38 | 2160.0014 | 5 | 3 | 3.678132 | -2.281886 | 2.987711 | 1.369048 | 12.65578 | 5.311911
2018-02-12 22:36 | 24103.38 | 2280.0005 | 5 | 3 | 3.662384 | -2.281894 | 2.987711 | 1.4451 | 12.65578 | 5.591042
2018-02-12 22:38 | 24223.38 | 2400.0014 | 5 | 3 | 3.646628 | -2.281959 | 2.987711 | 1.521158 | 12.65578 | 5.869002
2018-02-12 22:40 | 24343.38 | 2520.0006 | 5 | 3 | 3.631641 | -2.281952 | 2.987711 | 1.597211 | 12.65578 | 6.14575
2018-02-12 22:42 | 24463.38 | 2640.001 | 5 | 3 | 3.618494 | -2.281951 | 2.987711 | 1.673273 | 12.65578 | 6.421474
2018-02-12 22:44 | 24583.38 | 2760.0007 | 5 | 3 | 3.606765 | -2.281891 | 2.987711 | 1.749329 | 12.65578 | 6.696228
2018-02-12 22:46 | 24703.38 | 2880.0017 | 5 | 3 | 3.595387 | -2.281915 | 2.987711 | 1.825388 | 12.65578 | 6.97012
2018-02-12 22:48 | 24823.38 | 3000.0012 | 5 | 3 | 3.583512 | -2.281915 | 2.987711 | 1.901443 | 12.65578 | 7.243114
2018-02-12 22:50 | 24943.38 | 3120.0011 | 5 | 3 | 3.573216 | -2.28193 | 2.987711 | 1.9775 | 12.65578 | 7.515267
2018-02-12 22:52 | 25063.38 | 3240.0012 | 5 | 3 | 3.563735 | -2.28197 | 2.987711 | 2.053562 | 12.65578 | 7.786687
2018-02-12 22:54 | 25183.38 | 3360.0006 | 5 | 3 | 3.554555 | -2.281884 | 2.987711 | 2.129619 | 12.65578 | 8.05739
2018-02-12 22:56 | 25303.38 | 3480.0002 | 5 | 3 | 3.5441 | -2.281917 | 2.987711 | 2.205678 | 12.65578 | 8.327363
2018-02-12 22:58 | 25423.38 | 3600.0006 | 5 | 3 | 3.53269 | -2.281938 | 2.987711 | 2.281733 | 12.65578 | 8.596466
2018-02-12 23:00 | 25543.38 | 3720.0013 | 5 | 3 | 3.521631 | -2.281923 | 2.987711 | 2.357794 | 12.65578 | 8.86475
2018-02-12 23:02 | 25663.38 | 3840.0012 | 5 | 3 | 3.509923 | -2.28194 | 2.987711 | 2.433849 | 12.65578 | 9.132148
2018-02-12 23:04 | 25783.38 | 3960.001 | 5 | 3 | 3.495553 | -2.28193 | 2.987711 | 2.50991 | 12.65578 | 9.39859
2018-02-12 23:06 | 25903.38 | 4080.0015 | 5 | 3 | 3.476265 | -2.28194 | 2.987711 | 2.585969 | 12.65578 | 9.663754
2018-02-12 23:08 | 26023.38 | 4200.0008 | 5 | 3 | 3.453271 | -2.281898 | 2.987711 | 2.662025 | 12.65578 | 9.927301
2018-02-12 23:10 | 26143.38 | 4320.0003 | 5 | 3 | 3.421487 | -2.281902 | 2.987711 | 2.738083 | 12.65578 | 10.18882
2018-02-12 23:12 | 26263.38 | 4440.0009 | 5 | 3 | 3.372628 | -2.281926 | 2.987711 | 2.814138 | 12.65578 | 10.44734
2018-02-12 23:14 | 26383.38 | 4560.0008 | 5 | 3 | 3.285364 | -2.281881 | 2.987711 | 2.890196 | 12.65578 | 10.70091
2018-02-12 23:16 | 26503.38 | 4680.0013 | 5 | 3 | 3.093533 | -2.281875 | 2.987711 | 2.966253 | 12.65578 | 10.94461
2018-02-12 23:16 | 26533.51 | 4710.1273 | 5 | 3 | 2.99999 | -2.28193 | 2.987711 | 2.985346 | 12.65578 | 11.00284
2018-02-12 23:18 | 26653.55 | 120.001 | 6 | 3 | 3.368632 | 0 | 2.987711 | 2.985346 | 12.65578 | 11.00284
2018-02-12 23:20 | 26773.55 | 240.0001 | 6 | 3 | 3.382981 | 0 | 2.987711 | 2.985346 | 12.65578 | 11.00284
2018-02-12 23:21 | 26833.56 | 300.0018 | 6 | 3 | 3.38636 | 0 | 2.987711 | 2.985346 | 12.65578 | 11.00284
2018-02-12 23:21 | 26833.5637 | 0.0024 | 7 | 4 | 3.38651 | 0 | 0 | 0 | 0 | 0
2018-02-12 23:23 | 26953.64 | 120.0006 | 2 | 4 | 4.058564 | 4.890079 | 0.162385 | 2.169e-09 | 0.6400734 | 7.345e-09
2018-02-12 23:25 | 27073.64 | 240.0007 | 2 | 4 | 4.095675 | 4.890076 | 0.325374 | 2.169e-09 | 1.304515 | 7.345e-09
2018-02-12 23:27 | 27193.64 | 360.0012 | 2 | 4 | 4.131862 | 4.890047 | 0.4883647 | 2.169e-09 | 1.975151 | 7.345e-09
2018-02-12 23:29 | 27313.64 | 480.001 | 2 | 4 | 4.159518 | 4.890081 | 0.6513515 | 2.169e-09 | 2.650919 | 7.345e-09
2018-02-12 23:31 | 27433.64 | 600.0009 | 2 | 4 | 4.185082 | 4.890112 | 0.8143346 | 2.169e-09 | 3.330915 | 7.345e-09
2018-02-12 23:33 | 27553.64 | 720.0007 | 2 | 4 | 4.200255 | 4.67915 | 0.9755749 | 2.169e-09 | 4.007503 | 7.345e-09
2018-02-12 23:35 | 27673.64 | 840.0009 | 2 | 4 | 4.200224 | 4.317835 | 1.125388 | 2.169e-09 | 4.636756 | 7.345e-09
2018-02-12 23:37 | 27793.64 | 960.0004 | 2 | 4 | 4.200222 | 4.000404 | 1.263868 | 2.169e-09 | 5.218408 | 7.345e-09
2018-02-12 23:39 | 27913.64 | 1080.0014 | 2 | 4 | 4.200273 | 3.710344 | 1.392336 | 2.169e-09 | 5.758004 | 7.345e-09
2018-02-12 23:41 | 28033.64 | 1200.0009 | 2 | 4 | 4.200202 | 3.419609 | 1.511213 | 2.169e-09 | 6.257316 | 7.345e-09
2018-02-12 23:43 | 28105.08 | 1271.4424 | 2 | 4 | 4.200237 | 3.259996 | 1.577459 | 2.169e-09 | 6.535564 | 7.345e-09
2018-02-12 23:45 | 28225.1 | 120.0002 | 3 | 4 | 4.21913 | 3.25992 | 1.68573 | 2.169e-09 | 6.991247 | 7.345e-09
2018-02-12 23:47 | 28345.1 | 240.0007 | 3 | 4 | 4.241826 | 3.259867 | 1.79438 | 2.169e-09 | 7.450872 | 7.345e-09
2018-02-12 23:49 | 28465.1 | 360.0001 | 3 | 4 | 4.267787 | 3.259857 | 1.903035 | 2.169e-09 | 7.913146 | 7.345e-09
2018-02-12 23:51 | 28585.1 | 480.0004 | 3 | 4 | 4.297871 | 3.25984 | 2.011691 | 2.169e-09 | 8.378457 | 7.345e-09
2018-02-12 23:53 | 28705.1 | 600.0012 | 3 | 4 | 4.330243 | 3.259857 | 2.120347 | 2.169e-09 | 8.847196 | 7.345e-09
2018-02-12 23:55 | 28825.1 | 720.0001 | 3 | 4 | 4.364642 | 3.25988 | 2.228998 | 2.169e-09 | 9.319527 | 7.345e-09
2018-02-12 23:57 | 28945.1 | 840.0014 | 3 | 4 | 4.400326 | 3.239597 | 2.337643 | 2.169e-09 | 9.795685 | 7.345e-09
2018-02-12 23:59 | 29065.1 | 960.0004 | 3 | 4 | 4.400241 | 2.775013 | 2.437296 | 2.169e-09 | 10.23419 | 7.345e-09
2018-02-13 00:01 | 29185.09 | 1080 | 3 | 4 | 4.400238 | 2.405165 | 2.523417 | 2.169e-09 | 10.61314 | 7.345e-09
2018-02-13 00:03 | 29305.1 | 1200.0018 | 3 | 4 | 4.40026 | 2.100261 | 2.59836 | 2.169e-09 | 10.94291 | 7.345e-09
2018-02-13 00:05 | 29425.1 | 1320.0008 | 3 | 4 | 4.400197 | 1.841074 | 2.663915 | 2.169e-09 | 11.23137 | 7.345e-09
2018-02-13 00:07 | 29545.1 | 1440.0011 | 3 | 4 | 4.400246 | 1.614841 | 2.721417 | 2.169e-09 | 11.48439 | 7.345e-09
2018-02-13 00:09 | 29665.1 | 1560.001 | 3 | 4 | 4.400252 | 1.413172 | 2.771807 | 2.169e-09 | 11.70612 | 7.345e-09
2018-02-13 00:11 | 29785.1 | 1680.0008 | 3 | 4 | 4.400183 | 1.241439 | 2.815935 | 2.169e-09 | 11.90029 | 7.345e-09
2018-02-13 00:13 | 29905.09 | 1800 | 3 | 4 | 4.400218 | 1.099624 | 2.854896 | 2.169e-09 | 12.07172 | 7.345e-09
2018-02-13 00:15 | 30025.1 | 1920.0019 | 3 | 4 | 4.400197 | 0.9787598 | 2.889493 | 2.169e-09 | 12.22396 | 7.345e-09
2018-02-13 00:17 | 30145.1 | 2040.0015 | 3 | 4 | 4.400206 | 0.871069 | 2.920293 | 2.169e-09 | 12.35948 | 7.345e-09
2018-02-13 00:19 | 30265.1 | 2160.0015 | 3 | 4 | 4.400208 | 0.7735147 | 2.947635 | 2.169e-09 | 12.4798 | 7.345e-09
2018-02-13 00:21 | 30385.1 | 2280.001 | 3 | 4 | 4.400141 | 0.692379 | 2.972038 | 2.169e-09 | 12.58717 | 7.345e-09
2018-02-13 00:22 | 30455.42 | 2350.3209 | 3 | 4 | 4.400172 | 0.6519985 | 2.985165 | 2.169e-09 | 12.64493 | 7.345e-09
2018-02-13 00:24 | 30575.46 | 120 | 4 | 4 | 4.335552 | 0 | 2.985165 | 2.169e-09 | 12.64493 | 7.345e-09
2018-02-13 00:26 | 30695.46 | 239.9999 | 4 | 4 | 4.329741 | 0 | 2.985165 | 2.169e-09 | 12.64493 | 7.345e-09
2018-02-13 00:27 | 30755.46 | 300.0014 | 4 | 4 | 4.328063 | 0 | 2.985165 | 2.169e-09 | 12.64493 | 7.345e-09
2018-02-13 00:29 | 30875.54424 | 120.0014 | 5 | 4 | 4.099658 | -2.281877 | 2.985165 | 0.07605703 | 12.64493 | 0.3141865
2018-02-13 00:31 | 30995.54394 | 240.0011 | 5 | 4 | 4.065895 | -2.281935 | 2.985165 | 0.1521125 | 12.64493 | 0.6246597
2018-02-13 00:33 | 31115.54354 | 360.0007 | 5 | 4 | 4.035947 | -2.281896 | 2.985165 | 0.2281692 | 12.64493 | 0.9327552
2018-02-13 00:35 | 31235.54414 | 480.0013 | 5 | 4 | 4.006232 | -2.281956 | 2.985165 | 0.3042256 | 12.64493 | 1.23859
2018-02-13 00:37 | 31355.54284 | 600 | 5 | 4 | 3.97617 | -2.281905 | 2.985165 | 0.3802785 | 12.64493 | 1.542123
2018-02-13 00:39 | 31475.54284 | 720 | 5 | 4 | 3.947845 | -2.281808 | 2.985165 | 0.4563353 | 12.64493 | 1.843453
2018-02-13 00:41 | 31595.54404 | 840.0012 | 5 | 4 | 3.920828 | -2.281941 | 2.985165 | 0.5323946 | 12.64493 | 2.142684
2018-02-13 00:43 | 31715.54354 | 960.0007 | 5 | 4 | 3.894678 | -2.281946 | 2.985165 | 0.6084509 | 12.64493 | 2.439891
2018-02-13 00:45 | 31835.54324 | 1080.0004 | 5 | 4 | 3.867719 | -2.281923 | 2.985165 | 0.6845078 | 12.64493 | 2.735094
2018-02-13 00:47 | 31955.54364 | 1200.0008 | 5 | 4 | 3.841022 | -2.28196 | 2.985165 | 0.7605609 | 12.64493 | 3.028222
2018-02-13 00:49 | 32075.54404 | 1320.0012 | 5 | 4 | 3.816035 | -2.281956 | 2.985165 | 0.8366237 | 12.64493 | 3.319417
2018-02-13 00:51 | 32195.54334 | 1440.0005 | 5 | 4 | 3.793668 | -2.281959 | 2.985165 | 0.9126769 | 12.64493 | 3.608776
2018-02-13 00:53 | 32315.54374 | 1560.0009 | 5 | 4 | 3.772415 | -2.281958 | 2.985165 | 0.9887385 | 12.64493 | 3.896518
2018-02-13 00:55 | 32435.54314 | 1680.0003 | 5 | 4 | 3.751253 | -2.281879 | 2.985165 | 1.064798 | 12.64493 | 4.18263
2018-02-13 00:57 | 32555.54354 | 1800.0007 | 5 | 4 | 3.731834 | -2.281947 | 2.985165 | 1.140856 | 12.64493 | 4.467198
2018-02-13 00:59 | 32675.54444 | 1920.0016 | 5 | 4 | 3.713629 | -2.281921 | 2.985165 | 1.216913 | 12.64493 | 4.750327
2018-02-13 01:01 | 32795.54294 | 2040.0001 | 5 | 4 | 3.695948 | -2.281912 | 2.985165 | 1.292969 | 12.64493 | 5.0321
2018-02-13 01:03 | 32915.54404 | 2160.0012 | 5 | 4 | 3.678055 | -2.281946 | 2.985165 | 1.369028 | 12.64493 | 5.312536
2018-02-13 01:05 | 33035.54324 | 2280.0004 | 5 | 4 | 3.661357 | -2.281907 | 2.985165 | 1.445089 | 12.64493 | 5.59164
2018-02-13 01:07 | 33155.54334 | 2400.0005 | 5 | 4 | 3.646259 | -2.28196 | 2.985165 | 1.521145 | 12.64493 | 5.869528
2018-02-13 01:09 | 33275.54394 | 2520.0011 | 5 | 4 | 3.632524 | -2.281904 | 2.985165 | 1.597202 | 12.64493 | 6.146325
2018-02-13 01:11 | 33395.54334 | 2640.0005 | 5 | 4 | 3.619153 | -2.281928 | 2.985165 | 1.67326 | 12.64493 | 6.422103
2018-02-13 01:13 | 33515.54384 | 2760.001 | 5 | 4 | 3.605758 | -2.281931 | 2.985165 | 1.749321 | 12.64493 | 6.696859
2018-02-13 01:15 | 33635.54344 | 2880.0006 | 5 | 4 | 3.594189 | -2.281875 | 2.985165 | 1.825376 | 12.64493 | 6.970646
2018-02-13 01:17 | 33755.54354 | 3000.0007 | 5 | 4 | 3.583926 | -2.281873 | 2.985165 | 1.901433 | 12.64493 | 7.243611
2018-02-13 01:19 | 33875.54374 | 3120.0009 | 5 | 4 | 3.574191 | -2.281881 | 2.985165 | 1.977494 | 12.64493 | 7.515839
2018-02-13 01:21 | 33995.54344 | 3240.0006 | 5 | 4 | 3.563502 | -2.281975 | 2.985165 | 2.053553 | 12.64493 | 7.787292
2018-02-13 01:23 | 34115.54364 | 3360.0008 | 5 | 4 | 3.553096 | -2.281938 | 2.985165 | 2.129611 | 12.64493 | 8.057916
2018-02-13 01:25 | 34235.54404 | 3480.0012 | 5 | 4 | 3.543316 | -2.281952 | 2.985165 | 2.205669 | 12.64493 | 8.327787
2018-02-13 01:27 | 34355.54534 | 3600.0025 | 5 | 4 | 3.533465 | -2.281898 | 2.985165 | 2.281727 | 12.64493 | 8.596918
2018-02-13 01:29 | 34475.54294 | 3720.0001 | 5 | 4 | 3.522059 | -2.281882 | 2.985165 | 2.357789 | 12.64493 | 8.865256
2018-02-13 01:31 | 34595.54524 | 3840.0024 | 5 | 4 | 3.508129 | -2.28193 | 2.985165 | 2.433847 | 12.64493 | 9.132614
2018-02-13 01:33 | 34715.54304 | 3960.0002 | 5 | 4 | 3.493612 | -2.28191 | 2.985165 | 2.509904 | 12.64493 | 9.398893
2018-02-13 01:35 | 34835.54414 | 4080.0013 | 5 | 4 | 3.476719 | -2.281879 | 2.985165 | 2.58596 | 12.64493 | 9.663975
2018-02-13 01:37 | 34955.54294 | 4200.0001 | 5 | 4 | 3.454426 | -2.281923 | 2.985165 | 2.662018 | 12.64493 | 9.927613
2018-02-13 01:39 | 35075.54384 | 4320.001 | 5 | 4 | 3.420662 | -2.28194 | 2.985165 | 2.738076 | 12.64493 | 10.18917
2018-02-13 01:41 | 35195.54414 | 4440.0013 | 5 | 4 | 3.369236 | -2.281898 | 2.985165 | 2.814133 | 12.64493 | 10.44751
2018-02-13 01:43 | 35315.54404 | 4560.0012 | 5 | 4 | 3.282786 | -2.281952 | 2.985165 | 2.890191 | 12.64493 | 10.70082
2018-02-13 01:45 | 35435.54374 | 4680.0009 | 5 | 4 | 3.094368 | -2.281889 | 2.985165 | 2.966244 | 12.64493 | 10.94446
2018-02-13 01:45 | 35465.79764 | 4710.2548 | 5 | 4 | 2.999995 | -2.281872 | 2.985165 | 2.985424 | 12.64493 | 11.00297
2018-02-13 01:47 | 35585.84 | 120.0005 | 6 | 4 | 3.365633 | 0 | 2.985165 | 2.985424 | 12.64493 | 11.00297
2018-02-13 01:49 | 35705.84 | 240.0005 | 6 | 4 | 3.38 | 0 | 2.985165 | 2.985424 | 12.64493 | 11.00297
2018-02-13 01:50 | 35765.84 | 300.0028 | 6 | 4 | 3.383338 | 0 | 2.985165 | 2.985424 | 12.64493 | 11.00297
2018-02-13 01:50 | 35765.85 | 0.0025 | 7 | 5 | 3.383244 | 0 | 0 | 0 | 0 | 0
2018-02-13 01:52 | 35885.93 | 120.001 | 2 | 5 | 4.058512 | 4.890108 | 0.162399 | 0 | 0.6401308 | 0
2018-02-13 01:54 | 36005.93 | 240.0005 | 2 | 5 | 4.094183 | 4.890162 | 0.3253893 | 0 | 1.304386 | 0
2018-02-13 01:56 | 36125.93 | 360.0011 | 2 | 5 | 4.131688 | 4.890076 | 0.4883711 | 0 | 1.974819 | 0
2018-02-13 01:58 | 36245.93 | 480.0003 | 2 | 5 | 4.162215 | 4.890001 | 0.6513704 | 0 | 2.650896 | 0
2018-02-13 02:00 | 36365.93 | 600.001 | 2 | 5 | 4.187133 | 4.890078 | 0.8143572 | 0 | 3.331323 | 0
2018-02-13 02:02 | 36485.93 | 720.0012 | 2 | 5 | 4.200268 | 4.694586 | 0.9756795 | 0 | 4.008368 | 0
2018-02-13 02:04 | 36605.93 | 840.0009 | 2 | 5 | 4.200247 | 4.329878 | 1.126009 | 0 | 4.639792 | 0
2018-02-13 02:06 | 36725.93 | 960.0009 | 2 | 5 | 4.200264 | 3.980927 | 1.264457 | 0 | 5.221307 | 0
2018-02-13 02:08 | 36845.93 | 1080.001 | 2 | 5 | 4.200233 | 3.683186 | 1.392052 | 0 | 5.757238 | 0
2018-02-13 02:10 | 36965.93 | 1200.0012 | 2 | 5 | 4.20021 | 3.418144 | 1.510368 | 0 | 6.254196 | 0
2018-02-13 02:12 | 37043.32 | 1277.3936 | 2 | 5 | 4.200208 | 3.259987 | 1.58217 | 0 | 6.55578 | 0
2018-02-13 02:14 | 37163.34 | 120.0012 | 3 | 5 | 4.219132 | 3.259855 | 1.690438 | 0 | 7.011441 | 0
2018-02-13 02:16 | 37283.34 | 240.0006 | 3 | 5 | 4.244188 | 3.259892 | 1.799094 | 0 | 7.471201 | 0
2018-02-13 02:18 | 37403.34 | 360.0009 | 3 | 5 | 4.270854 | 3.259848 | 1.90775 | 0 | 7.933797 | 0
2018-02-13 02:20 | 37523.34 | 480.0011 | 3 | 5 | 4.299544 | 3.259892 | 2.0164 | 0 | 8.399367 | 0
2018-02-13 02:22 | 37643.34 | 600.0009 | 3 | 5 | 4.330638 | 3.259869 | 2.125047 | 0 | 8.868154 | 0
2018-02-13 02:24 | 37763.34 | 720.0014 | 3 | 5 | 4.365787 | 3.259851 | 2.2337 | 0 | 9.340551 | 0
2018-02-13 02:26 | 37883.34 | 840.0007 | 3 | 5 | 4.400283 | 3.183611 | 2.342206 | 0 | 9.81634 | 0
2018-02-13 02:28 | 38003.34 | 960.0002 | 3 | 5 | 4.400274 | 2.74864 | 2.440606 | 0 | 10.24932 | 0
2018-02-13 02:30 | 38123.34 | 1080.0008 | 3 | 5 | 4.400264 | 2.402841 | 2.526299 | 0 | 10.62639 | 0
2018-02-13 02:32 | 38243.34 | 1200.0002 | 3 | 5 | 4.400237 | 2.097149 | 2.601181 | 0 | 10.9559 | 0
2018-02-13 02:34 | 38363.34 | 1320.0012 | 3 | 5 | 4.400243 | 1.823407 | 2.666414 | 0 | 11.24294 | 0
2018-02-13 02:36 | 38483.34 | 1440.0016 | 3 | 5 | 4.400201 | 1.596967 | 2.723301 | 0 | 11.49325 | 0
2018-02-13 02:38 | 38603.34 | 1560.0008 | 3 | 5 | 4.400198 | 1.406613 | 2.77328 | 0 | 11.71317 | 0
2018-02-13 02:40 | 38723.34 | 1680.001 | 3 | 5 | 4.400247 | 1.2441 | 2.817403 | 0 | 11.90732 | 0
2018-02-13 02:42 | 38843.34 | 1800.0003 | 3 | 5 | 4.400263 | 1.098107 | 2.856392 | 0 | 12.07888 | 0
2018-02-13 02:44 | 38963.34 | 1920.0012 | 3 | 5 | 4.400209 | 0.9697914 | 2.890757 | 0 | 12.2301 | 0
2018-02-13 02:46 | 39083.34 | 2040.0004 | 3 | 5 | 4.400092 | 0.8623095 | 2.921271 | 0 | 12.36437 | 0
2018-02-13 02:48 | 39203.34 | 2160.0015 | 3 | 5 | 4.400144 | 0.7740049 | 2.948539 | 0 | 12.48435 | 0
2018-02-13 02:50 | 39323.34 | 2280.0024 | 3 | 5 | 4.400133 | 0.6938801 | 2.973003 | 0 | 12.59199 | 0
2018-02-13 02:51 | 39391.62 | 2348.2844 | 3 | 5 | 4.40018 | 0.6519938 | 2.985774 | 0 | 12.64819 | 0
2018-02-13 02:53 | 39511.66218 | 120.0001 | 4 | 5 | 4.335655 | 0 | 2.985774 | 0 | 12.64819 | 0
2018-02-13 02:55 | 39631.66298 | 240.0009 | 4 | 5 | 4.329857 | 0 | 2.985774 | 0 | 12.64819 | 0
2018-02-13 02:56 | 39691.66458 | 300.0025 | 4 | 5 | 4.328208 | 0 | 2.985774 | 0 | 12.64819 | 0
2018-02-13 02:58 | 39811.75 | 120.0007 | 5 | 5 | 4.100681 | -2.281909 | 2.985774 | 0.07604992 | 12.64819 | 0.3142153
2018-02-13 03:00 | 39931.75 | 240.0004 | 5 | 5 | 4.0661 | -2.281947 | 2.985774 | 0.1521082 | 12.64819 | 0.6247606
2018-02-13 03:02 | 40051.75 | 360.0006 | 5 | 5 | 4.034671 | -2.281926 | 2.985774 | 0.2281627 | 12.64819 | 0.9327892
2018-02-13 03:04 | 40171.75 | 480.0019 | 5 | 5 | 4.005295 | -2.281946 | 2.985774 | 0.3042201 | 12.64819 | 1.238531
2018-02-13 03:06 | 40291.75 | 600.0011 | 5 | 5 | 3.977082 | -2.281902 | 2.985774 | 0.3802719 | 12.64819 | 1.542062
2018-02-13 03:08 | 40411.75 | 720.0008 | 5 | 5 | 3.948899 | -2.281902 | 2.985774 | 0.4563311 | 12.64819 | 1.843483
2018-02-13 03:10 | 40531.75 | 840.0013 | 5 | 5 | 3.92007 | -2.281872 | 2.985774 | 0.5323843 | 12.64819 | 2.142712
2018-02-13 03:12 | 40651.75 | 960.0004 | 5 | 5 | 3.893415 | -2.281935 | 2.985774 | 0.6084386 | 12.64819 | 2.439824
2018-02-13 03:14 | 40771.75 | 1080.0014 | 5 | 5 | 3.867714 | -2.281909 | 2.985774 | 0.6844988 | 12.64819 | 2.734977
2018-02-13 03:16 | 40891.75 | 1200.0007 | 5 | 5 | 3.842118 | -2.281909 | 2.985774 | 0.7605557 | 12.64819 | 3.028177
2018-02-13 03:18 | 41011.75 | 1320.001 | 5 | 5 | 3.816496 | -2.281877 | 2.985774 | 0.8366101 | 12.64819 | 3.319412
2018-02-13 03:20 | 41131.75 | 1440.0011 | 5 | 5 | 3.792727 | -2.281898 | 2.985774 | 0.9126684 | 12.64819 | 3.608761
2018-02-13 03:22 | 41251.75 | 1560.0011 | 5 | 5 | 3.771774 | -2.281928 | 2.985774 | 0.988724 | 12.64819 | 3.896411
2018-02-13 03:24 | 41371.75 | 1680.001 | 5 | 5 | 3.75224 | -2.281872 | 2.985774 | 1.06478 | 12.64819 | 4.182527
2018-02-13 03:26 | 41491.75 | 1800.0011 | 5 | 5 | 3.733023 | -2.281931 | 2.985774 | 1.140835 | 12.64819 | 4.467174
2018-02-13 03:28 | 41611.75 | 1920.0006 | 5 | 5 | 3.713285 | -2.281925 | 2.985774 | 1.216894 | 12.64819 | 4.750352
2018-02-13 03:30 | 41731.75 | 2040.0016 | 5 | 5 | 3.695113 | -2.281921 | 2.985774 | 1.292949 | 12.64819 | 5.032066
2018-02-13 03:32 | 41851.75 | 2160.0001 | 5 | 5 | 3.678268 | -2.281938 | 2.985774 | 1.369004 | 12.64819 | 5.31245
2018-02-13 03:34 | 41971.75 | 2280.001 | 5 | 5 | 3.662647 | -2.281856 | 2.985774 | 1.445061 | 12.64819 | 5.591614
2018-02-13 03:36 | 42091.75 | 2400.0014 | 5 | 5 | 3.64707 | -2.281935 | 2.985774 | 1.521122 | 12.64819 | 5.869606
2018-02-13 03:38 | 42211.75 | 2520.0006 | 5 | 5 | 3.631887 | -2.28184 | 2.985774 | 1.597177 | 12.64819 | 6.146391
2018-02-13 03:40 | 42331.75 | 2640 | 5 | 5 | 3.618649 | -2.28192 | 2.985774 | 1.673235 | 12.64819 | 6.422112
2018-02-13 03:42 | 42451.75 | 2760.0014 | 5 | 5 | 3.606881 | -2.281894 | 2.985774 | 1.749289 | 12.64819 | 6.696869
2018-02-13 03:44 | 42571.75 | 2880.0011 | 5 | 5 | 3.595553 | -2.281863 | 2.985774 | 1.825345 | 12.64819 | 6.970763
2018-02-13 03:46 | 42691.75 | 3000.0014 | 5 | 5 | 3.583704 | -2.281858 | 2.985774 | 1.901399 | 12.64819 | 7.243773
2018-02-13 03:48 | 42811.75 | 3120.0001 | 5 | 5 | 3.573337 | -2.281881 | 2.985774 | 1.977459 | 12.64819 | 7.515945
2018-02-13 03:50 | 42931.75 | 3240.0002 | 5 | 5 | 3.563744 | -2.281898 | 2.985774 | 2.053511 | 12.64819 | 7.787338
2018-02-13 03:52 | 43051.75 | 3360.0006 | 5 | 5 | 3.554519 | -2.281942 | 2.985774 | 2.12957 | 12.64819 | 8.058046
2018-02-13 03:54 | 43171.75 | 3480.0009 | 5 | 5 | 3.54413 | -2.281919 | 2.985774 | 2.205626 | 12.64819 | 8.328006
2018-02-13 03:56 | 43291.75 | 3600.0011 | 5 | 5 | 3.532418 | -2.28191 | 2.985774 | 2.281686 | 12.64819 | 8.597116
2018-02-13 03:58 | 43411.75 | 3720.0004 | 5 | 5 | 3.521289 | -2.281959 | 2.985774 | 2.357743 | 12.64819 | 8.865363
2018-02-13 04:00 | 43531.75 | 3840.0009 | 5 | 5 | 3.509434 | -2.281928 | 2.985774 | 2.433798 | 12.64819 | 9.132728
2018-02-13 04:02 | 43651.75 | 3960.0013 | 5 | 5 | 3.495031 | -2.281879 | 2.985774 | 2.509855 | 12.64819 | 9.399119
2018-02-13 04:04 | 43771.75 | 4080.0015 | 5 | 5 | 3.476004 | -2.281933 | 2.985774 | 2.585915 | 12.64819 | 9.664261
2018-02-13 04:06 | 43891.75 | 4200.0005 | 5 | 5 | 3.452672 | -2.281878 | 2.985774 | 2.661971 | 12.64819 | 9.927778
2018-02-13 04:08 | 44011.75 | 4320.0004 | 5 | 5 | 3.42066 | -2.281888 | 2.985774 | 2.73803 | 12.64819 | 10.18925
2018-02-13 04:10 | 44131.75 | 4440.0009 | 5 | 5 | 3.3715 | -2.281894 | 2.985774 | 2.814088 | 12.64819 | 10.4477
2018-02-13 04:12 | 44251.75 | 4560.0004 | 5 | 5 | 3.283397 | -2.281877 | 2.985774 | 2.890143 | 12.64819 | 10.70115
2018-02-13 04:14 | 44371.75 | 4680.0005 | 5 | 5 | 3.087748 | -2.281884 | 2.985774 | 2.966197 | 12.64819 | 10.94457
2018-02-13 04:14 | 44399.66 | 4707.9157 | 5 | 5 | 2.999984 | -2.281852 | 2.985774 | 2.983891 | 12.64819 | 10.99848
2018-02-13 04:16 | 44519.71 | 120.0009 | 6 | 5 | 3.367248 | 0 | 2.985774 | 2.983891 | 12.64819 | 10.99848
2018-02-13 04:18 | 44639.71 | 240.0008 | 6 | 5 | 3.381469 | 0 | 2.985774 | 2.983891 | 12.64819 | 10.99848
2018-02-13 04:19 | 44699.71 | 300.0022 | 6 | 5 | 3.384849 | 0 | 2.985774 | 2.983891 | 12.64819 | 10.99848
2018-02-13 04:19 | 44699.72 | 0.0024 | 7 | 6 | 3.384733 | 0 | 0 | 0 | 0 | 0
2018-02-13 04:21 | 44819.79226 | 120.0011 | 2 | 6 | 4.058578 | 4.890015 | 0.1623943 | 2.528e-09 | 0.6400307 | 8.558e-09
2018-02-13 04:23 | 44939.79186 | 240.0007 | 2 | 6 | 4.096017 | 4.89007 | 0.3253815 | 2.528e-09 | 1.304499 | 8.558e-09
2018-02-13 04:25 | 45059.79246 | 360.0013 | 2 | 6 | 4.132376 | 4.890053 | 0.48838 | 2.528e-09 | 1.975243 | 8.558e-09
2018-02-13 04:27 | 45179.79166 | 480.0005 | 2 | 6 | 4.159975 | 4.89002 | 0.6513671 | 2.528e-09 | 2.651106 | 8.558e-09
2018-02-13 04:29 | 45299.79236 | 600.0012 | 2 | 6 | 4.185461 | 4.889984 | 0.8143516 | 2.528e-09 | 3.331178 | 8.558e-09
2018-02-13 04:31 | 45419.79266 | 720.0015 | 2 | 6 | 4.200278 | 4.672117 | 0.975489 | 2.528e-09 | 4.007363 | 8.558e-09
2018-02-13 04:33 | 45539.79206 | 840.0009 | 2 | 6 | 4.200266 | 4.309658 | 1.125009 | 2.528e-09 | 4.635388 | 8.558e-09
2018-02-13 04:35 | 45659.79266 | 960.0015 | 2 | 6 | 4.200249 | 3.991699 | 1.263231 | 2.528e-09 | 5.215956 | 8.558e-09
2018-02-13 04:37 | 45779.79246 | 1080.0013 | 2 | 6 | 4.200277 | 3.706064 | 1.391489 | 2.528e-09 | 5.75467 | 8.558e-09
2018-02-13 04:39 | 45899.79216 | 1200.001 | 2 | 6 | 4.200229 | 3.420673 | 1.510293 | 2.528e-09 | 6.253676 | 8.558e-09
2018-02-13 04:40 | 45970.67456 | 1270.8834 | 2 | 6 | 4.200252 | 3.259993 | 1.576017 | 2.528e-09 | 6.529732 | 8.558e-09
2018-02-13 04:42 | 46090.69 | 120.0004 | 3 | 6 | 4.219299 | 3.259884 | 1.684293 | 2.528e-09 | 6.985447 | 8.558e-09
2018-02-13 04:44 | 46210.69 | 240.0006 | 3 | 6 | 4.242262 | 3.259842 | 1.792951 | 2.528e-09 | 7.445138 | 8.558e-09
2018-02-13 04:46 | 46330.69 | 360.0006 | 3 | 6 | 4.268081 | 3.259842 | 1.901604 | 2.528e-09 | 7.907444 | 8.558e-09
2018-02-13 04:48 | 46450.69 | 480.0014 | 3 | 6 | 4.297815 | 3.260153 | 2.010267 | 2.528e-09 | 8.372796 | 8.558e-09
2018-02-13 04:50 | 46570.69 | 600.0003 | 3 | 6 | 4.330246 | 3.259867 | 2.118924 | 2.528e-09 | 8.841539 | 8.558e-09
2018-02-13 04:52 | 46690.69 | 720.0019 | 3 | 6 | 4.364712 | 3.259876 | 2.227581 | 2.528e-09 | 9.313897 | 8.558e-09
2018-02-13 04:54 | 46810.69 | 840.0005 | 3 | 6 | 4.400308 | 3.235277 | 2.336221 | 2.528e-09 | 9.790063 | 8.558e-09
2018-02-13 04:56 | 46930.69 | 960.0011 | 3 | 6 | 4.400292 | 2.774622 | 2.435784 | 2.528e-09 | 10.22817 | 8.558e-09
2018-02-13 04:58 | 47050.69 | 1080.0016 | 3 | 6 | 4.400291 | 2.403798 | 2.521876 | 2.528e-09 | 10.607 | 8.558e-09
2018-02-13 05:00 | 47170.69 | 1200.0006 | 3 | 6 | 4.400255 | 2.098653 | 2.59675 | 2.528e-09 | 10.93646 | 8.558e-09
2018-02-13 05:02 | 47290.69 | 1320.0008 | 3 | 6 | 4.400232 | 1.838373 | 2.662227 | 2.528e-09 | 11.22457 | 8.558e-09
2018-02-13 05:04 | 47410.69 | 1440.001 | 3 | 6 | 4.400228 | 1.614495 | 2.7197 | 2.528e-09 | 11.47747 | 8.558e-09
2018-02-13 05:06 | 47530.69 | 1560.0012 | 3 | 6 | 4.400237 | 1.414348 | 2.770123 | 2.528e-09 | 11.69934 | 8.558e-09
2018-02-13 05:08 | 47650.69 | 1680.0006 | 3 | 6 | 4.400215 | 1.242868 | 2.814289 | 2.528e-09 | 11.89368 | 8.558e-09
2018-02-13 05:10 | 47770.69 | 1800.0003 | 3 | 6 | 4.400223 | 1.100677 | 2.853271 | 2.528e-09 | 12.06521 | 8.558e-09
2018-02-13 05:12 | 47890.69 | 1920.0002 | 3 | 6 | 4.400203 | 0.9798727 | 2.887887 | 2.528e-09 | 12.21753 | 8.558e-09
2018-02-13 05:14 | 48010.69 | 2040.0009 | 3 | 6 | 4.400156 | 0.8721542 | 2.918724 | 2.528e-09 | 12.35322 | 8.558e-09
2018-02-13 05:16 | 48130.69 | 2160.0015 | 3 | 6 | 4.400203 | 0.7741575 | 2.946131 | 2.528e-09 | 12.47381 | 8.558e-09
2018-02-13 05:18 | 48250.69 | 2280.0005 | 3 | 6 | 4.400198 | 0.6939611 | 2.970547 | 2.528e-09 | 12.58125 | 8.558e-09
2018-02-13 05:20 | 48320.97 | 2350.2849 | 3 | 6 | 4.400174 | 0.6519899 | 2.983672 | 2.528e-09 | 12.639 | 8.558e-09
2018-02-13 05:22 | 48441.02 | 120.0002 | 4 | 6 | 4.335487 | 0 | 2.983672 | 2.528e-09 | 12.639 | 8.558e-09
2018-02-13 05:24 | 48561.02 | 240.0004 | 4 | 6 | 4.32965 | 0 | 2.983672 | 2.528e-09 | 12.639 | 8.558e-09
2018-02-13 05:25 | 48621.02 | 300.0031 | 4 | 6 | 4.327998 | 0 | 2.983672 | 2.528e-09 | 12.639 | 8.558e-09
2018-02-13 05:27 | 48741.1 | 120.0015 | 5 | 6 | 4.099172 | -2.281877 | 2.983672 | 0.07605413 | 12.639 | 0.3141446
2018-02-13 05:29 | 48861.1 | 240.0002 | 5 | 6 | 4.065262 | -2.281965 | 2.983672 | 0.1521092 | 12.639 | 0.6245729
2018-02-13 05:31 | 48981.1 | 360.0005 | 5 | 6 | 4.035314 | -2.281979 | 2.983672 | 0.2281683 | 12.639 | 0.9326248
2018-02-13 05:33 | 49101.1 | 480.0016 | 5 | 6 | 4.005859 | -2.281878 | 2.983672 | 0.304226 | 12.639 | 1.238422
2018-02-13 05:35 | 49221.1 | 600.0016 | 5 | 6 | 3.9757 | -2.2819 | 2.983672 | 0.380285 | 12.639 | 1.541951
2018-02-13 05:37 | 49341.1 | 720.0009 | 5 | 6 | 3.947361 | -2.281898 | 2.983672 | 0.4563392 | 12.639 | 1.843233
2018-02-13 05:39 | 49461.1 | 840.0011 | 5 | 6 | 3.920272 | -2.28192 | 2.983672 | 0.5323964 | 12.639 | 2.142417
2018-02-13 05:41 | 49581.1 | 960.0012 | 5 | 6 | 3.894061 | -2.28192 | 2.983672 | 0.6084535 | 12.639 | 2.439585
2018-02-13 05:43 | 49701.1 | 1080.0005 | 5 | 6 | 3.867413 | -2.281915 | 2.983672 | 0.6845126 | 12.639 | 2.734762
2018-02-13 05:45 | 49821.1 | 1200.0014 | 5 | 6 | 3.840428 | -2.281931 | 2.983672 | 0.7605714 | 12.639 | 3.027875
2018-02-13 05:47 | 49941.1 | 1320.0016 | 5 | 6 | 3.815415 | -2.281867 | 2.983672 | 0.8366275 | 12.639 | 3.318998
2018-02-13 05:49 | 50061.1 | 1440 | 5 | 6 | 3.793118 | -2.28197 | 2.983672 | 0.9126817 | 12.639 | 3.608314
2018-02-13 05:51 | 50181.1 | 1560.0011 | 5 | 6 | 3.772011 | -2.28198 | 2.983672 | 0.9887418 | 12.639 | 3.896012
2018-02-13 05:53 | 50301.1 | 1680.0013 | 5 | 6 | 3.750747 | -2.281863 | 2.983672 | 1.064799 | 12.639 | 4.182086
2018-02-13 05:55 | 50421.1 | 1800.0014 | 5 | 6 | 3.731307 | -2.281881 | 2.983672 | 1.140857 | 12.639 | 4.466614
2018-02-13 05:57 | 50541.1 | 1920.0008 | 5 | 6 | 3.71299 | -2.281886 | 2.983672 | 1.216916 | 12.639 | 4.749706
2018-02-13 05:59 | 50661.1 | 2040.0019 | 5 | 6 | 3.695487 | -2.281951 | 2.983672 | 1.292969 | 12.639 | 5.031424
2018-02-13 06:01 | 50781.1 | 2160.0002 | 5 | 6 | 3.677764 | -2.281879 | 2.983672 | 1.369023 | 12.639 | 5.311815
2018-02-13 06:03 | 50901.1 | 2280.0014 | 5 | 6 | 3.660841 | -2.281904 | 2.983672 | 1.445078 | 12.639 | 5.590865
2018-02-13 06:05 | 51021.1 | 2400.0007 | 5 | 6 | 3.645753 | -2.281962 | 2.983672 | 1.521132 | 12.639 | 5.868708
2018-02-13 06:07 | 51141.1 | 2520.0001 | 5 | 6 | 3.63209 | -2.281875 | 2.983672 | 1.597187 | 12.639 | 6.145458
2018-02-13 06:09 | 51261.1 | 2640.0013 | 5 | 6 | 3.618848 | -2.281891 | 2.983672 | 1.673243 | 12.639 | 6.421198
2018-02-13 06:11 | 51381.1 | 2760.001 | 5 | 6 | 3.605506 | -2.281941 | 2.983672 | 1.749303 | 12.639 | 6.695934
2018-02-13 06:13 | 51501.1 | 2880.0009 | 5 | 6 | 3.593929 | -2.28186 | 2.983672 | 1.825361 | 12.639 | 6.969713
2018-02-13 06:15 | 51621.1 | 3000.0014 | 5 | 6 | 3.583598 | -2.281896 | 2.983672 | 1.90142 | 12.639 | 7.242664
2018-02-13 06:17 | 51741.1 | 3120.0011 | 5 | 6 | 3.573903 | -2.281938 | 2.983672 | 1.977477 | 12.639 | 7.514855
2018-02-13 06:19 | 51861.1 | 3240.0012 | 5 | 6 | 3.563329 | -2.281936 | 2.983672 | 2.053534 | 12.639 | 7.786287
2018-02-13 06:21 | 51981.1 | 3360.001 | 5 | 6 | 3.552721 | -2.281868 | 2.983672 | 2.129591 | 12.639 | 8.056886
2018-02-13 06:23 | 52101.1 | 3480 | 5 | 6 | 3.542846 | -2.281879 | 2.983672 | 2.205647 | 12.639 | 8.326719
2018-02-13 06:25 | 52221.1 | 3600.0006 | 5 | 6 | 3.533093 | -2.2819 | 2.983672 | 2.281708 | 12.639 | 8.595819
2018-02-13 06:27 | 52341.1 | 3720.001 | 5 | 6 | 3.521869 | -2.281935 | 2.983672 | 2.357766 | 12.639 | 8.864125
2018-02-13 06:29 | 52461.1 | 3840.0003 | 5 | 6 | 3.507809 | -2.281882 | 2.983672 | 2.433819 | 12.639 | 9.131452
2018-02-13 06:31 | 52581.1 | 3960.0005 | 5 | 6 | 3.493042 | -2.281872 | 2.983672 | 2.509877 | 12.639 | 9.397694
2018-02-13 06:33 | 52701.1 | 4080.0017 | 5 | 6 | 3.475902 | -2.281925 | 2.983672 | 2.585935 | 12.639 | 9.662734
2018-02-13 06:35 | 52821.1 | 4200.0004 | 5 | 6 | 3.453686 | -2.281868 | 2.983672 | 2.661993 | 12.639 | 9.926316
2018-02-13 06:37 | 52941.1 | 4320.0014 | 5 | 6 | 3.41981 | -2.2819 | 2.983672 | 2.73805 | 12.639 | 10.18781
2018-02-13 06:39 | 53061.1 | 4440.0005 | 5 | 6 | 3.3671 | -2.2819 | 2.983672 | 2.814104 | 12.639 | 10.44603
2018-02-13 06:41 | 53181.1 | 4560.0011 | 5 | 6 | 3.279006 | -2.281907 | 2.983672 | 2.890159 | 12.639 | 10.69911
2018-02-13 06:43 | 53301.1 | 4680.0013 | 5 | 6 | 3.084467 | -2.281889 | 2.983672 | 2.966215 | 12.639 | 10.94229
2018-02-13 06:43 | 53327.61 | 4706.5091 | 5 | 6 | 3 | -2.281926 | 2.983672 | 2.983016 | 12.639 | 10.99345
2018-02-13 06:45 | 53447.66 | 120.0005 | 6 | 6 | 3.364845 | 0 | 2.983672 | 2.983016 | 12.639 | 10.99345
2018-02-13 06:47 | 53567.66 | 240.0009 | 6 | 6 | 3.379194 | 0 | 2.983672 | 2.983016 | 12.639 | 10.99345
2018-02-13 06:48 | 53627.66 | 300.0017 | 6 | 6 | 3.382516 | 0 | 2.983672 | 2.983016 | 12.639 | 10.99345
2018-02-13 06:48 | 53627.66 | 0.0024 | 7 | 7 | 3.382732 | 0 | 0 | 0 | 0 | 0
2018-02-13 06:50 | 53747.74136 | 120.0015 | 2 | 7 | 4.058995 | 4.890028 | 0.1623952 | 3.81e-10 | 0.6401461 | 1.287e-09
2018-02-13 06:52 | 53867.74016 | 240.0003 | 2 | 7 | 4.094407 | 4.890062 | 0.3253812 | 3.81e-10 | 1.304456 | 1.287e-09
2018-02-13 06:54 | 53987.74096 | 360.0011 | 2 | 7 | 4.131507 | 4.890057 | 0.4883626 | 3.81e-10 | 1.974895 | 1.287e-09
2018-02-13 06:56 | 54107.74126 | 480.0014 | 2 | 7 | 4.162053 | 4.890068 | 0.6513574 | 3.81e-10 | 2.650898 | 1.287e-09
2018-02-13 06:58 | 54227.74186 | 600.002 | 2 | 7 | 4.187134 | 4.890066 | 0.8143365 | 3.81e-10 | 3.331281 | 1.287e-09
2018-02-13 07:00 | 54347.74066 | 720.0008 | 2 | 7 | 4.200238 | 4.69268 | 0.9756219 | 3.81e-10 | 4.008171 | 1.287e-09
2018-02-13 07:02 | 54467.74016 | 840.0003 | 2 | 7 | 4.200281 | 4.332054 | 1.125961 | 3.81e-10 | 4.639634 | 1.287e-09
2018-02-13 07:04 | 54587.74136 | 960.0015 | 2 | 7 | 4.20024 | 3.980888 | 1.264486 | 3.81e-10 | 5.221477 | 1.287e-09
2018-02-13 07:06 | 54707.74086 | 1080.001 | 2 | 7 | 4.200255 | 3.680868 | 1.391997 | 3.81e-10 | 5.757055 | 1.287e-09
2018-02-13 07:08 | 54827.74016 | 1200.0003 | 2 | 7 | 4.200245 | 3.415155 | 1.510172 | 3.81e-10 | 6.253416 | 1.287e-09
2018-02-13 07:09 | 54903.89936 | 1276.1595 | 2 | 7 | 4.200252 | 3.259991 | 1.580755 | 3.81e-10 | 6.549881 | 1.287e-09
2018-02-13 07:11 | 55023.91 | 120.0006 | 3 | 7 | 4.219071 | 3.259863 | 1.689027 | 3.81e-10 | 7.005554 | 1.287e-09
2018-02-13 07:13 | 55143.91 | 240 | 3 | 7 | 4.24386 | 3.260181 | 1.797681 | 3.81e-10 | 7.465279 | 1.287e-09
2018-02-13 07:15 | 55263.91 | 360.0004 | 3 | 7 | 4.270841 | 3.259901 | 1.90634 | 3.81e-10 | 7.927869 | 1.287e-09
2018-02-13 07:17 | 55383.91 | 480.0003 | 3 | 7 | 4.29967 | 3.260157 | 2.014996 | 3.81e-10 | 8.393465 | 1.287e-09
2018-02-13 07:19 | 55503.91 | 600.0003 | 3 | 7 | 4.330668 | 3.260195 | 2.12365 | 3.81e-10 | 8.862294 | 1.287e-09
2018-02-13 07:21 | 55623.92 | 720.0011 | 3 | 7 | 4.365632 | 3.25992 | 2.232308 | 3.81e-10 | 9.33471 | 1.287e-09
2018-02-13 07:23 | 55743.92 | 840.0015 | 3 | 7 | 4.4003 | 3.18387 | 2.34081 | 3.81e-10 | 9.810476 | 1.287e-09
2018-02-13 07:25 | 55863.91 | 960.0003 | 3 | 7 | 4.400259 | 2.74786 | 2.439186 | 3.81e-10 | 10.24336 | 1.287e-09
2018-02-13 07:27 | 55983.92 | 1080.0015 | 3 | 7 | 4.400252 | 2.39854 | 2.524787 | 3.81e-10 | 10.62003 | 1.287e-09
2018-02-13 07:29 | 56103.92 | 1200.0011 | 3 | 7 | 4.400213 | 2.092838 | 2.599542 | 3.81e-10 | 10.94897 | 1.287e-09
2018-02-13 07:31 | 56223.91 | 1320.0003 | 3 | 7 | 4.400226 | 1.82107 | 2.664709 | 3.81e-10 | 11.23571 | 1.287e-09
2018-02-13 07:33 | 56343.91 | 1440.0002 | 3 | 7 | 4.400232 | 1.593158 | 2.721488 | 3.81e-10 | 11.48556 | 1.287e-09
2018-02-13 07:35 | 56463.91 | 1560.0002 | 3 | 7 | 4.400239 | 1.402971 | 2.771332 | 3.81e-10 | 11.70488 | 1.287e-09
2018-02-13 07:37 | 56583.91 | 1680.0003 | 3 | 7 | 4.40024 | 1.240962 | 2.815329 | 3.81e-10 | 11.89848 | 1.287e-09
2018-02-13 07:39 | 56703.92 | 1800.0011 | 3 | 7 | 4.400207 | 1.096243 | 2.854229 | 3.81e-10 | 12.06965 | 1.287e-09
2018-02-13 07:41 | 56823.91 | 1920.0004 | 3 | 7 | 4.40016 | 0.9673958 | 2.888552 | 3.81e-10 | 12.22068 | 1.287e-09
2018-02-13 07:43 | 56943.91 | 2040.0007 | 3 | 7 | 4.400191 | 0.8624496 | 2.919002 | 3.81e-10 | 12.35466 | 1.287e-09
2018-02-13 07:45 | 57063.91 | 2160.0007 | 3 | 7 | 4.400195 | 0.7727222 | 2.946198 | 3.81e-10 | 12.47433 | 1.287e-09
2018-02-13 07:47 | 57183.91 | 2280.0003 | 3 | 7 | 4.400157 | 0.6932011 | 2.970607 | 3.81e-10 | 12.58173 | 1.287e-09
2018-02-13 07:48 | 57250.47 | 2346.5514 | 3 | 7 | 4.40015 | 0.6519899 | 2.983045 | 3.81e-10 | 12.63646 | 1.287e-09
2018-02-13 07:50 | 57370.51 | 120.0014 | 4 | 7 | 4.335626 | 0 | 2.983045 | 3.81e-10 | 12.63646 | 1.287e-09
2018-02-13 07:52 | 57490.51 | 240.001 | 4 | 7 | 4.329851 | 0 | 2.983045 | 3.81e-10 | 12.63646 | 1.287e-09
2018-02-13 07:53 | 57550.51 | 300.0018 | 4 | 7 | 4.328166 | 0 | 2.983045 | 3.81e-10 | 12.63646 | 1.287e-09
2018-02-13 07:55 | 57670.59 | 120.0011 | 5 | 7 | 4.100408 | -2.281873 | 2.983045 | 0.07605555 | 12.63646 | 0.3142151
2018-02-13 07:57 | 57790.59 | 240.0009 | 5 | 7 | 4.066118 | -2.281882 | 2.983045 | 0.1521111 | 12.63646 | 0.6247366
2018-02-13 07:59 | 57910.59 | 360.0001 | 5 | 7 | 4.034416 | -2.281877 | 2.983045 | 0.2281669 | 12.63646 | 0.9327663
2018-02-13 08:01 | 58030.59 | 480.0003 | 5 | 7 | 4.00498 | -2.281889 | 2.983045 | 0.3042234 | 12.63646 | 1.238483
2018-02-13 08:03 | 58150.59 | 600.0014 | 5 | 7 | 3.97663 | -2.281894 | 2.983045 | 0.3802781 | 12.63646 | 1.541996
2018-02-13 08:05 | 58270.59 | 720.0009 | 5 | 7 | 3.948513 | -2.281875 | 2.983045 | 0.4563332 | 12.63646 | 1.843371
2018-02-13 08:07 | 58390.59 | 840.0003 | 5 | 7 | 3.919751 | -2.281933 | 2.983045 | 0.5323901 | 12.63646 | 2.142596
2018-02-13 08:09 | 58510.59 | 960.0002 | 5 | 7 | 3.892773 | -2.281808 | 2.983045 | 0.6084438 | 12.63646 | 2.439667
2018-02-13 08:11 | 58630.59 | 1080.0004 | 5 | 7 | 3.866947 | -2.28192 | 2.983045 | 0.6845034 | 12.63646 | 2.734765
2018-02-13 08:13 | 58750.59 | 1200.0005 | 5 | 7 | 3.841395 | -2.281878 | 2.983045 | 0.7605593 | 12.63646 | 3.027899
2018-02-13 08:15 | 58870.59 | 1320.0007 | 5 | 7 | 3.815994 | -2.281898 | 2.983045 | 0.8366171 | 12.63646 | 3.319097
2018-02-13 08:17 | 58990.59 | 1440.0014 | 5 | 7 | 3.792033 | -2.281931 | 2.983045 | 0.9126744 | 12.63646 | 3.6084
2018-02-13 08:19 | 59110.59 | 1560.0007 | 5 | 7 | 3.770981 | -2.281873 | 2.983045 | 0.9887296 | 12.63646 | 3.895992
2018-02-13 08:21 | 59230.59 | 1680.0004 | 5 | 7 | 3.751332 | -2.281856 | 2.983045 | 1.064786 | 12.63646 | 4.182041
2018-02-13 08:23 | 59350.59 | 1800.0009 | 5 | 7 | 3.732198 | -2.281914 | 2.983045 | 1.140844 | 12.63646 | 4.466631
2018-02-13 08:25 | 59470.59 | 1920.0003 | 5 | 7 | 3.712603 | -2.281949 | 2.983045 | 1.216903 | 12.63646 | 4.749758
2018-02-13 08:27 | 59590.59 | 2040.0011 | 5 | 7 | 3.694162 | -2.281958 | 2.983045 | 1.29296 | 12.63646 | 5.031411
2018-02-13 08:29 | 59710.59 | 2160.0012 | 5 | 7 | 3.67711 | -2.281907 | 2.983045 | 1.369019 | 12.63646 | 5.311728
2018-02-13 08:31 | 59830.59 | 2280.0016 | 5 | 7 | 3.661513 | -2.281947 | 2.983045 | 1.445078 | 12.63646 | 5.59081
2018-02-13 08:33 | 59950.59 | 2400.0006 | 5 | 7 | 3.646133 | -2.281889 | 2.983045 | 1.521137 | 12.63646 | 5.868712
2018-02-13 08:35 | 60070.59 | 2520.0014 | 5 | 7 | 3.630858 | -2.282001 | 2.983045 | 1.597194 | 12.63646 | 6.145437
2018-02-13 08:37 | 60190.59 | 2640.0007 | 5 | 7 | 3.617481 | -2.281896 | 2.983045 | 1.673251 | 12.63646 | 6.421073
2018-02-13 08:39 | 60310.59 | 2760.0009 | 5 | 7 | 3.60557 | -2.281965 | 2.983045 | 1.74931 | 12.63646 | 6.695749
2018-02-13 08:41 | 60430.59 | 2880.0005 | 5 | 7 | 3.594471 | -2.281872 | 2.983045 | 1.825369 | 12.63646 | 6.969561
2018-02-13 08:43 | 60550.59 | 3000.0005 | 5 | 7 | 3.582943 | -2.28194 | 2.983045 | 1.901425 | 12.63646 | 7.24251
2018-02-13 08:45 | 60670.59 | 3120.0006 | 5 | 7 | 3.572142 | -2.28193 | 2.983045 | 1.977484 | 12.63646 | 7.514601
2018-02-13 08:47 | 60790.59 | 3240.0009 | 5 | 7 | 3.562369 | -2.281878 | 2.983045 | 2.053542 | 12.63646 | 7.785918
2018-02-13 08:49 | 60910.59 | 3360.0015 | 5 | 7 | 3.553213 | -2.281912 | 2.983045 | 2.129602 | 12.63646 | 8.056523
2018-02-13 08:51 | 61030.59 | 3480.0011 | 5 | 7 | 3.543018 | -2.281958 | 2.983045 | 2.205656 | 12.63646 | 8.326381
2018-02-13 08:53 | 61150.59 | 3600.0013 | 5 | 7 | 3.531106 | -2.281844 | 2.983045 | 2.281714 | 12.63646 | 8.595404
2018-02-13 08:55 | 61270.59 | 3720.0005 | 5 | 7 | 3.51973 | -2.281912 | 2.983045 | 2.357773 | 12.63646 | 8.863544
2018-02-13 08:57 | 61390.59 | 3840.0014 | 5 | 7 | 3.507681 | -2.281944 | 2.983045 | 2.43383 | 12.63646 | 9.130787
2018-02-13 08:59 | 61510.59 | 3960.0004 | 5 | 7 | 3.493599 | -2.281941 | 2.983045 | 2.509888 | 12.63646 | 9.397063
2018-02-13 09:01 | 61630.59 | 4080.001 | 5 | 7 | 3.474557 | -2.281925 | 2.983045 | 2.585948 | 12.63646 | 9.662107
2018-02-13 09:03 | 61750.59 | 4200.0001 | 5 | 7 | 3.45055 | -2.281898 | 2.983045 | 2.662004 | 12.63646 | 9.925486
2018-02-13 09:05 | 61870.59 | 4320.0015 | 5 | 7 | 3.417866 | -2.281931 | 2.983045 | 2.738059 | 12.63646 | 10.18675
2018-02-13 09:07 | 61990.59 | 4440.0012 | 5 | 7 | 3.36803 | -2.281975 | 2.983045 | 2.814115 | 12.63646 | 10.44496
2018-02-13 09:09 | 62110.59 | 4560.0001 | 5 | 7 | 3.278968 | -2.281884 | 2.983045 | 2.890171 | 12.63646 | 10.6981
2018-02-13 09:11 | 62230.59 | 4680 | 5 | 7 | 3.077526 | -2.281977 | 2.983045 | 2.966226 | 12.63646 | 10.94103
2018-02-13 09:12 | 62254.74 | 4704.1547 | 5 | 7 | 2.999992 | -2.281941 | 2.983045 | 2.98154 | 12.63646 | 10.9876
2018-02-13 09:14 | 62374.79 | 120.0013 | 6 | 7 | 3.368125 | 0 | 2.983045 | 2.98154 | 12.63646 | 10.9876
2018-02-13 09:16 | 62494.79 | 240.0001 | 6 | 7 | 3.382438 | 0 | 2.983045 | 2.98154 | 12.63646 | 10.9876
2018-02-13 09:17 | 62554.79 | 300.004 | 6 | 7 | 3.385827 | 0 | 2.983045 | 2.98154 | 12.63646 | 10.9876
2018-02-13 09:17 | 62554.8 | 0.0024 | 7 | 8 | 3.385846 | 0 | 0 | 0 | 0 | 0
2018-02-13 09:19 | 62674.88 | 120.0002 | 2 | 8 | 4.059395 | 4.890099 | 0.1623962 | 0 | 0.6402519 | 0
2018-02-13 09:21 | 62794.88 | 240.0002 | 2 | 8 | 4.097487 | 4.890142 | 0.3253935 | 0 | 1.304937 | 0
2018-02-13 09:23 | 62914.88 | 360.0006 | 2 | 8 | 4.13377 | 4.89016 | 0.4883856 | 0 | 1.975888 | 0
2018-02-13 09:25 | 63034.88 | 480.0007 | 2 | 8 | 4.161252 | 4.890137 | 0.6513722 | 0 | 2.651984 | 0
2018-02-13 09:27 | 63154.88 | 600.0016 | 2 | 8 | 4.18629 | 4.890162 | 0.8143718 | 0 | 3.332295 | 0
2018-02-13 09:29 | 63274.88 | 720.0007 | 2 | 8 | 4.200268 | 4.662596 | 0.975388 | 0 | 4.008023 | 0
2018-02-13 09:31 | 63394.88 | 840.0008 | 2 | 8 | 4.200222 | 4.298012 | 1.124583 | 0 | 4.634681 | 0
2018-02-13 09:33 | 63514.88 | 960.0007 | 2 | 8 | 4.200267 | 3.977552 | 1.262387 | 0 | 5.213494 | 0
2018-02-13 09:35 | 63634.88 | 1080.0007 | 2 | 8 | 4.200272 | 3.695007 | 1.390215 | 0 | 5.750402 | 0
2018-02-13 09:37 | 63754.88 | 1200.0008 | 2 | 8 | 4.200242 | 3.419344 | 1.508786 | 0 | 6.248432 | 0
2018-02-13 09:38 | 63822.73 | 1267.8556 | 2 | 8 | 4.200237 | 3.259995 | 1.571721 | 0 | 6.51277 | 0
2018-02-13 09:40 | 63942.75 | 120.0013 | 3 | 8 | 4.219676 | 3.259846 | 1.679988 | 0 | 6.968469 | 0
2018-02-13 09:42 | 64062.75 | 240.0005 | 3 | 8 | 4.242854 | 3.25992 | 1.788644 | 0 | 7.4282 | 0
2018-02-13 09:44 | 64182.75 | 360.0018 | 3 | 8 | 4.268496 | 3.25989 | 1.897301 | 0 | 7.890569 | 0
2018-02-13 09:46 | 64302.75 | 480.0018 | 3 | 8 | 4.297963 | 3.259905 | 2.005954 | 0 | 8.355911 | 0
2018-02-13 09:48 | 64422.75 | 600.0001 | 3 | 8 | 4.330846 | 3.259872 | 2.114601 | 0 | 8.824657 | 0
2018-02-13 09:50 | 64542.75 | 720.0004 | 3 | 8 | 4.365364 | 3.259892 | 2.223258 | 0 | 9.297084 | 0
2018-02-13 09:52 | 64662.75 | 840.0016 | 3 | 8 | 4.400322 | 3.226397 | 2.331882 | 0 | 9.773246 | 0
2018-02-13 09:54 | 64782.75 | 960.0013 | 3 | 8 | 4.400299 | 2.777321 | 2.431384 | 0 | 10.21108 | 0
2018-02-13 09:56 | 64902.75 | 1080.0005 | 3 | 8 | 4.400271 | 2.406629 | 2.517662 | 0 | 10.59073 | 0
2018-02-13 09:58 | 65022.75 | 1200.001 | 3 | 8 | 4.400252 | 2.09876 | 2.592571 | 0 | 10.92035 | 0
2018-02-13 10:00 | 65142.75 | 1320.0006 | 3 | 8 | 4.400222 | 1.838098 | 2.658071 | 0 | 11.20856 | 0
2018-02-13 10:02 | 65262.75 | 1440.0015 | 3 | 8 | 4.400226 | 1.617003 | 2.715587 | 0 | 11.46165 | 0
2018-02-13 10:04 | 65382.75 | 1560.0007 | 3 | 8 | 4.400239 | 1.419202 | 2.766134 | 0 | 11.68406 | 0
2018-02-13 10:06 | 65502.75 | 1680.0008 | 3 | 8 | 4.400229 | 1.245624 | 2.810441 | 0 | 11.87902 | 0
2018-02-13 10:08 | 65622.75 | 1800 | 3 | 8 | 4.400189 | 1.102652 | 2.849514 | 0 | 12.05095 | 0
2018-02-13 10:10 | 65742.75 | 1920.0013 | 3 | 8 | 4.400239 | 0.9822702 | 2.884197 | 0 | 12.20356 | 0
2018-02-13 10:12 | 65862.75 | 2040.001 | 3 | 8 | 4.400203 | 0.8757877 | 2.915115 | 0 | 12.33961 | 0
2018-02-13 10:14 | 65982.75 | 2160.0001 | 3 | 8 | 4.400152 | 0.7776365 | 2.942654 | 0 | 12.46079 | 0
2018-02-13 10:16 | 66102.75 | 2280.0009 | 3 | 8 | 4.400156 | 0.6961946 | 2.967173 | 0 | 12.56867 | 0
2018-02-13 10:17 | 66176.91 | 2354.1605 | 3 | 8 | 4.400181 | 0.6519985 | 2.98105 | 0 | 12.62973 | 0
2018-02-13 10:19 | 66296.95 | 120.0005 | 4 | 8 | 4.335345 | 0 | 2.98105 | 0 | 12.62973 | 0
2018-02-13 10:21 | 66416.96 | 240.0015 | 4 | 8 | 4.329518 | 0 | 2.98105 | 0 | 12.62973 | 0
2018-02-13 10:22 | 66476.96 | 300.0026 | 4 | 8 | 4.327855 | 0 | 2.98105 | 0 | 12.62973 | 0
2018-02-13 10:24 | 66597.03 | 120.0009 | 5 | 8 | 4.09877 | -2.281851 | 2.98105 | 0.07605689 | 12.62973 | 0.3141401
2018-02-13 10:26 | 66717.03 | 240.0002 | 5 | 8 | 4.064877 | -2.28191 | 2.98105 | 0.152112 | 12.62973 | 0.624537
2018-02-13 10:28 | 66837.03 | 360.0015 | 5 | 8 | 4.03491 | -2.281891 | 2.98105 | 0.2281668 | 12.62973 | 0.9325349
2018-02-13 10:30 | 66957.03 | 480.0004 | 5 | 8 | 4.00558 | -2.281926 | 2.98105 | 0.3042186 | 12.62973 | 1.23828
2018-02-13 10:32 | 67077.03 | 600.0001 | 5 | 8 | 3.975503 | -2.281938 | 2.98105 | 0.3802794 | 12.62973 | 1.541809
2018-02-13 10:34 | 67197.03 | 720.0009 | 5 | 8 | 3.94681 | -2.281878 | 2.98105 | 0.4563333 | 12.62973 | 1.843059
2018-02-13 10:36 | 67317.03 | 840.0015 | 5 | 8 | 3.919522 | -2.281926 | 2.98105 | 0.5323941 | 12.62973 | 2.14221
2018-02-13 10:38 | 67437.03 | 960.0012 | 5 | 8 | 3.893603 | -2.281896 | 2.98105 | 0.6084487 | 12.62973 | 2.439321
2018-02-13 10:40 | 67557.03 | 1080.0001 | 5 | 8 | 3.867205 | -2.281925 | 2.98105 | 0.6845049 | 12.62973 | 2.734461
2018-02-13 10:42 | 67677.03 | 1200.001 | 5 | 8 | 3.839955 | -2.281905 | 2.98105 | 0.7605641 | 12.62973 | 3.027551
2018-02-13 10:44 | 67797.03 | 1320.0013 | 5 | 8 | 3.814803 | -2.281933 | 2.98105 | 0.8366199 | 12.62973 | 3.318631
2018-02-13 10:46 | 67917.03 | 1440.0013 | 5 | 8 | 3.792469 | -2.281942 | 2.98105 | 0.9126758 | 12.62973 | 3.607901
2018-02-13 10:48 | 68037.03 | 1560.0008 | 5 | 8 | 3.771635 | -2.281851 | 2.98105 | 0.988737 | 12.62973 | 3.895563
2018-02-13 10:50 | 68157.03 | 1680.0011 | 5 | 8 | 3.750468 | -2.28191 | 2.98105 | 1.064789 | 12.62973 | 4.181601
2018-02-13 10:52 | 68277.03 | 1800.0009 | 5 | 8 | 3.730749 | -2.281925 | 2.98105 | 1.140845 | 12.62973 | 4.466084
2018-02-13 10:54 | 68397.03 | 1920.0006 | 5 | 8 | 3.712345 | -2.281889 | 2.98105 | 1.216904 | 12.62973 | 4.749136
2018-02-13 10:56 | 68517.03 | 2040.0015 | 5 | 8 | 3.694989 | -2.281952 | 2.98105 | 1.292961 | 12.62973 | 5.030828
2018-02-13 10:58 | 68637.03 | 2160.0001 | 5 | 8 | 3.677558 | -2.281959 | 2.98105 | 1.369013 | 12.62973 | 5.311177
2018-02-13 11:00 | 68757.03 | 2280.0009 | 5 | 8 | 3.660372 | -2.281946 | 2.98105 | 1.445071 | 12.62973 | 5.590219
2018-02-13 11:02 | 68877.03 | 2400.0031 | 5 | 8 | 3.645185 | -2.281898 | 2.98105 | 1.52113 | 12.62973 | 5.868034
2018-02-13 11:04 | 68997.03 | 2520.0013 | 5 | 8 | 3.631464 | -2.281896 | 2.98105 | 1.597183 | 12.62973 | 6.144725
2018-02-13 11:06 | 69117.03 | 2640.0006 | 5 | 8 | 3.618387 | -2.281965 | 2.98105 | 1.673239 | 12.62973 | 6.420419
2018-02-13 11:08 | 69237.03 | 2760.0007 | 5 | 8 | 3.605099 | -2.281875 | 2.98105 | 1.749292 | 12.62973 | 6.695106
2018-02-13 11:10 | 69357.03 | 2880.0013 | 5 | 8 | 3.593291 | -2.28194 | 2.98105 | 1.825347 | 12.62973 | 6.968831
2018-02-13 11:12 | 69477.03 | 3000.0013 | 5 | 8 | 3.58275 | -2.281952 | 2.98105 | 1.901401 | 12.62973 | 7.241709
2018-02-13 11:14 | 69597.03 | 3120.0012 | 5 | 8 | 3.573148 | -2.281857 | 2.98105 | 1.977459 | 12.62973 | 7.513844
2018-02-13 11:16 | 69717.03 | 3240.0013 | 5 | 8 | 3.562902 | -2.281882 | 2.98105 | 2.053514 | 12.62973 | 7.78522
2018-02-13 11:18 | 69837.03 | 3360.0005 | 5 | 8 | 3.551939 | -2.2819 | 2.98105 | 2.129568 | 12.62973 | 8.055764
2018-02-13 11:20 | 69957.03 | 3480.0008 | 5 | 8 | 3.541944 | -2.281907 | 2.98105 | 2.205626 | 12.62973 | 8.32554
2018-02-13 11:22 | 70077.03 | 3600.001 | 5 | 8 | 3.532043 | -2.281923 | 2.98105 | 2.28168 | 12.62973 | 8.594538
2018-02-13 11:24 | 70197.03 | 3720.0003 | 5 | 8 | 3.520904 | -2.281879 | 2.98105 | 2.357736 | 12.62973 | 8.862758
2018-02-13 11:26 | 70317.03 | 3840.001 | 5 | 8 | 3.506851 | -2.281852 | 2.98105 | 2.433796 | 12.62973 | 9.130044
2018-02-13 11:28 | 70437.03 | 3960.001 | 5 | 8 | 3.491625 | -2.281919 | 2.98105 | 2.509849 | 12.62973 | 9.396175
2018-02-13 11:30 | 70557.03 | 4080.0001 | 5 | 8 | 3.47404 | -2.281893 | 2.98105 | 2.585906 | 12.62973 | 9.661092
2018-02-13 11:32 | 70677.03 | 4200.0001 | 5 | 8 | 3.45178 | -2.281898 | 2.98105 | 2.661961 | 12.62973 | 9.924515
2018-02-13 11:34 | 70797.03 | 4320.0001 | 5 | 8 | 3.417851 | -2.281941 | 2.98105 | 2.738018 | 12.62973 | 10.18586
2018-02-13 11:36 | 70917.03 | 4440.0015 | 5 | 8 | 3.363848 | -2.281914 | 2.98105 | 2.814075 | 12.62973 | 10.4439
2018-02-13 11:38 | 71037.03 | 4560.0014 | 5 | 8 | 3.274024 | -2.281844 | 2.98105 | 2.890131 | 12.62973 | 10.69668
2018-02-13 11:40 | 71157.03 | 4680.0014 | 5 | 8 | 3.073993 | -2.281879 | 2.98105 | 2.966187 | 12.62973 | 10.93931
2018-02-13 11:41 | 71179.9 | 4702.8683 | 5 | 8 | 2.999993 | -2.281919 | 2.98105 | 2.980684 | 12.62973 | 10.98337
2018-02-13 11:43 | 71299.94 | 120.0006 | 6 | 8 | 3.365638 | 0 | 2.98105 | 2.980684 | 12.62973 | 10.98337
2018-02-13 11:45 | 71419.94 | 240.0008 | 6 | 8 | 3.380116 | 0 | 2.98105 | 2.980684 | 12.62973 | 10.98337
2018-02-13 11:46 | 71479.95 | 300.0023 | 6 | 8 | 3.383444 | 0 | 2.98105 | 2.980684 | 12.62973 | 10.98337
2018-02-13 11:46 | 71479.95356 | 0.0024 | 7 | 9 | 3.383404 | 0 | 0 | 0 | 0 | 0
2018-02-13 11:48 | 71600.04 | 120.0014 | 2 | 9 | 4.060077 | 4.890087 | 0.1623883 | 6.053e-09 | 0.6403362 | 2.0481e-08
2018-02-13 11:50 | 71720.04 | 240.0014 | 2 | 9 | 4.095376 | 4.890162 | 0.3253789 | 6.053e-09 | 1.304854 | 2.0481e-08
2018-02-13 11:52 | 71840.04 | 360.0005 | 2 | 9 | 4.132202 | 4.890141 | 0.4883675 | 6.053e-09 | 1.975465 | 2.0481e-08
2018-02-13 11:54 | 71960.04 | 480.0016 | 2 | 9 | 4.162986 | 4.890112 | 0.6513571 | 6.053e-09 | 2.65155 | 2.0481e-08
2018-02-13 11:56 | 72080.04 | 600.0008 | 2 | 9 | 4.188406 | 4.889757 | 0.8143429 | 6.053e-09 | 3.332149 | 2.0481e-08
2018-02-13 11:58 | 72200.04 | 720.0006 | 2 | 9 | 4.200237 | 4.670664 | 0.9752629 | 6.053e-09 | 4.007608 | 2.0481e-08
2018-02-13 12:00 | 72320.04 | 840.0003 | 2 | 9 | 4.200278 | 4.319378 | 1.125064 | 6.053e-09 | 4.636811 | 2.0481e-08
2018-02-13 12:02 | 72440.04 | 960 | 2 | 9 | 4.200234 | 3.978588 | 1.263346 | 6.053e-09 | 5.21763 | 2.0481e-08
2018-02-13 12:04 | 72560.04 | 1080.0004 | 2 | 9 | 4.200253 | 3.670336 | 1.390624 | 6.053e-09 | 5.752233 | 2.0481e-08
2018-02-13 12:06 | 72680.04 | 1200.0015 | 2 | 9 | 4.200211 | 3.403902 | 1.508452 | 6.053e-09 | 6.247137 | 2.0481e-08
2018-02-13 12:07 | 72749.46 | 1269.4174 | 2 | 9 | 4.200265 | 3.259981 | 1.572677 | 6.053e-09 | 6.516897 | 2.0481e-08
2018-02-13 12:09 | 72869.4656 | 120.0002 | 3 | 9 | 4.218673 | 3.259853 | 1.680942 | 8.773e-09 | 6.972517 | 3.1506e-08
2018-02-13 12:11 | 72989.4658 | 240.0004 | 3 | 9 | 4.242714 | 3.259928 | 1.789598 | 8.773e-09 | 7.43216 | 3.1506e-08
2018-02-13 12:13 | 73109.466 | 360.0006 | 3 | 9 | 4.270065 | 3.259907 | 1.89825 | 8.773e-09 | 7.894617 | 3.1506e-08
2018-02-13 12:15 | 73229.4664 | 480.001 | 3 | 9 | 4.29884 | 3.260191 | 2.0069 | 8.773e-09 | 8.360104 | 3.1506e-08
2018-02-13 12:17 | 73349.4659 | 600.0005 | 3 | 9 | 4.3296 | 3.26021 | 2.11555 | 8.773e-09 | 8.828826 | 3.1506e-08
2018-02-13 12:19 | 73469.4669 | 720.0015 | 3 | 9 | 4.364125 | 3.26018 | 2.224205 | 8.773e-09 | 9.301096 | 3.1506e-08
2018-02-13 12:21 | 73589.4665 | 840.0011 | 3 | 9 | 4.400291 | 3.20335 | 2.332783 | 8.773e-09 | 9.777026 | 3.1506e-08
2018-02-13 12:23 | 73709.4658 | 960.0004 | 3 | 9 | 4.400238 | 2.758926 | 2.431581 | 8.773e-09 | 10.21177 | 3.1506e-08
2018-02-13 12:25 | 73829.4662 | 1080.0008 | 3 | 9 | 4.400271 | 2.410326 | 2.517567 | 8.773e-09 | 10.59013 | 3.1506e-08
2018-02-13 12:27 | 73949.4655 | 1200.0001 | 3 | 9 | 4.400265 | 2.108869 | 2.592789 | 8.773e-09 | 10.92112 | 3.1506e-08
2018-02-13 12:29 | 74069.4665 | 1320.0011 | 3 | 9 | 4.400239 | 1.839157 | 2.658513 | 8.773e-09 | 11.21033 | 3.1506e-08
2018-02-13 12:31 | 74189.4659 | 1440.0005 | 3 | 9 | 4.400259 | 1.607367 | 2.715794 | 8.773e-09 | 11.46237 | 3.1506e-08
2018-02-13 12:33 | 74309.4659 | 1560.0005 | 3 | 9 | 4.400202 | 1.413848 | 2.766053 | 8.773e-09 | 11.68353 | 3.1506e-08
2018-02-13 12:35 | 74429.4656 | 1680.0002 | 3 | 9 | 4.400206 | 1.251302 | 2.810404 | 8.773e-09 | 11.87868 | 3.1506e-08
2018-02-13 12:37 | 74549.4658 | 1800.0004 | 3 | 9 | 4.400158 | 1.106947 | 2.849668 | 8.773e-09 | 12.05145 | 3.1506e-08
2018-02-13 12:39 | 74669.4666 | 1920.0012 | 3 | 9 | 4.400188 | 0.976738 | 2.884365 | 8.773e-09 | 12.20412 | 3.1506e-08
2018-02-13 12:41 | 74789.4661 | 2040.0007 | 3 | 9 | 4.400167 | 0.8693342 | 2.915083 | 8.773e-09 | 12.33929 | 3.1506e-08
2018-02-13 12:43 | 74909.4662 | 2160.0008 | 3 | 9 | 4.400122 | 0.777792 | 2.942508 | 8.773e-09 | 12.45996 | 3.1506e-08
2018-02-13 12:45 | 75029.4657 | 2280.0003 | 3 | 9 | 4.400119 | 0.698741 | 2.967129 | 8.773e-09 | 12.5683 | 3.1506e-08
2018-02-13 12:46 | 75108.4041 | 2358.9387 | 3 | 9 | 4.400171 | 0.6519985 | 2.981945 | 8.773e-09 | 12.63349 | 3.1506e-08
2018-02-13 12:48 | 75228.44 | 120.0001 | 4 | 9 | 4.335598 | 0 | 2.981945 | 8.773e-09 | 12.63349 | 3.1506e-08
2018-02-13 12:50 | 75348.44 | 240.0003 | 4 | 9 | 4.329882 | 0 | 2.981945 | 8.773e-09 | 12.63349 | 3.1506e-08
2018-02-13 12:51 | 75408.45 | 300.0041 | 4 | 9 | 4.328204 | 0 | 2.981945 | 8.773e-09 | 12.63349 | 3.1506e-08
2018-02-13 12:53 | 75528.53 | 120.0005 | 5 | 9 | 4.099992 | -2.281928 | 2.981945 | 0.07605065 | 12.63349 | 0.3141627
2018-02-13 12:55 | 75648.53 | 240.0003 | 5 | 9 | 4.065952 | -2.28192 | 2.981945 | 0.1521087 | 12.63349 | 0.624666
2018-02-13 12:57 | 75768.53 | 360.0011 | 5 | 9 | 4.034112 | -2.281854 | 2.981945 | 0.2281642 | 12.63349 | 0.9326834
2018-02-13 12:59 | 75888.53 | 480.001 | 5 | 9 | 4.004456 | -2.281879 | 2.981945 | 0.30422 | 12.63349 | 1.238363
2018-02-13 13:01 | 76008.53 | 600.0006 | 5 | 9 | 3.976044 | -2.281952 | 2.981945 | 0.3802746 | 12.63349 | 1.541831
2018-02-13 13:03 | 76128.53 | 720.0002 | 5 | 9 | 3.948062 | -2.28191 | 2.981945 | 0.4563291 | 12.63349 | 1.843165
2018-02-13 13:05 | 76248.53 | 840.0011 | 5 | 9 | 3.919833 | -2.281917 | 2.981945 | 0.5323894 | 12.63349 | 2.14239
2018-02-13 13:07 | 76368.53 | 960.0015 | 5 | 9 | 3.892383 | -2.281868 | 2.981945 | 0.608445 | 12.63349 | 2.439451
2018-02-13 13:09 | 76488.53 | 1080.0008 | 5 | 9 | 3.866448 | -2.281965 | 2.981945 | 0.6844963 | 12.63349 | 2.734484
2018-02-13 13:11 | 76608.53 | 1200.0004 | 5 | 9 | 3.840896 | -2.281942 | 2.981945 | 0.7605532 | 12.63349 | 3.02758
2018-02-13 13:13 | 76728.53 | 1320.0004 | 5 | 9 | 3.815639 | -2.281973 | 2.981945 | 0.8366114 | 12.63349 | 3.318742
2018-02-13 13:15 | 76848.53 | 1440.0007 | 5 | 9 | 3.791438 | -2.281905 | 2.981945 | 0.9126657 | 12.63349 | 3.608006
2018-02-13 13:17 | 76968.53 | 1560.0012 | 5 | 9 | 3.770186 | -2.281852 | 2.981945 | 0.9887203 | 12.63349 | 3.895539
2018-02-13 13:19 | 77088.53 | 1680.0005 | 5 | 9 | 3.750511 | -2.281944 | 2.981945 | 1.064776 | 12.63349 | 4.181527
2018-02-13 13:21 | 77208.53 | 1800 | 5 | 9 | 3.731522 | -2.281909 | 2.981945 | 1.140827 | 12.63349 | 4.466034
2018-02-13 13:23 | 77328.53 | 1920.0009 | 5 | 9 | 3.712183 | -2.281951 | 2.981945 | 1.216884 | 12.63349 | 4.749115
2018-02-13 13:25 | 77448.53 | 2040.0012 | 5 | 9 | 3.693457 | -2.28183 | 2.981945 | 1.292939 | 12.63349 | 5.03072
2018-02-13 13:27 | 77568.53 | 2160.0013 | 5 | 9 | 3.676513 | -2.281935 | 2.981945 | 1.368992 | 12.63349 | 5.310967
2018-02-13 13:29 | 77688.53 | 2280.0012 | 5 | 9 | 3.660864 | -2.281949 | 2.981945 | 1.445045 | 12.63349 | 5.589973
2018-02-13 13:31 | 77808.53 | 2400.0004 | 5 | 9 | 3.645745 | -2.281898 | 2.981945 | 1.521098 | 12.63349 | 5.867816
2018-02-13 13:33 | 77928.53 | 2520.0005 | 5 | 9 | 3.630302 | -2.281936 | 2.981945 | 1.597153 | 12.63349 | 6.144504
2018-02-13 13:35 | 78048.53 | 2640.0012 | 5 | 9 | 3.616869 | -2.281867 | 2.981945 | 1.673212 | 12.63349 | 6.420098
2018-02-13 13:37 | 78168.53 | 2760.0005 | 5 | 9 | 3.604906 | -2.281857 | 2.981945 | 1.749267 | 12.63349 | 6.694713
2018-02-13 13:39 | 78288.53 | 2880.0013 | 5 | 9 | 3.593857 | -2.281902 | 2.981945 | 1.825321 | 12.63349 | 6.968462
2018-02-13 13:41 | 78408.53 | 3000.0013 | 5 | 9 | 3.582394 | -2.281917 | 2.981945 | 1.901375 | 12.63349 | 7.241362
2018-02-13 13:43 | 78528.53 | 3120.0009 | 5 | 9 | 3.571094 | -2.2819 | 2.981945 | 1.977433 | 12.63349 | 7.513389
2018-02-13 13:45 | 78648.53 | 3240.0005 | 5 | 9 | 3.561307 | -2.281898 | 2.981945 | 2.053487 | 12.63349 | 7.784608
2018-02-13 13:47 | 78768.53 | 3360.0006 | 5 | 9 | 3.552127 | -2.281873 | 2.981945 | 2.129544 | 12.63349 | 8.055118
2018-02-13 13:49 | 78888.53 | 3480.0006 | 5 | 9 | 3.542162 | -2.28194 | 2.981945 | 2.2056 | 12.63349 | 8.324906
2018-02-13 13:51 | 79008.53 | 3600.0015 | 5 | 9 | 3.530365 | -2.281904 | 2.981945 | 2.281653 | 12.63349 | 8.593859
2018-02-13 13:53 | 79128.53 | 3720 | 5 | 9 | 3.518856 | -2.281889 | 2.981945 | 2.357711 | 12.63349 | 8.86193
2018-02-13 13:55 | 79248.53 | 3840.0015 | 5 | 9 | 3.506694 | -2.281896 | 2.981945 | 2.433767 | 12.63349 | 9.129104
2018-02-13 13:57 | 79368.53 | 3960.0011 | 5 | 9 | 3.492596 | -2.281936 | 2.981945 | 2.509824 | 12.63349 | 9.395303
2018-02-13 13:59 | 79488.53 | 4080.0003 | 5 | 9 | 3.473919 | -2.281889 | 2.981945 | 2.585878 | 12.63349 | 9.660259
2018-02-13 14:01 | 79608.53 | 4200.0013 | 5 | 9 | 3.448911 | -2.281823 | 2.981945 | 2.661934 | 12.63349 | 9.923553
2018-02-13 14:03 | 79728.53 | 4320.0012 | 5 | 9 | 3.415869 | -2.281851 | 2.981945 | 2.737986 | 12.63349 | 10.18467
2018-02-13 14:05 | 79848.53 | 4440 | 5 | 9 | 3.36563 | -2.281898 | 2.981945 | 2.81404 | 12.63349 | 10.4427
2018-02-13 14:07 | 79968.53 | 4560.0001 | 5 | 9 | 3.275961 | -2.28194 | 2.981945 | 2.890091 | 12.63349 | 10.69562
2018-02-13 14:09 | 80088.53 | 4680 | 5 | 9 | 3.070221 | -2.281902 | 2.981945 | 2.966141 | 12.63349 | 10.93822
2018-02-13 14:09 | 80110.1 | 4701.5644 | 5 | 9 | 2.999989 | -2.281938 | 2.981945 | 2.979811 | 12.63349 | 10.97973
2018-02-13 14:11 | 80230.14244 | 120.0011 | 6 | 9 | 3.369168 | 0 | 2.981945 | 2.979811 | 12.63349 | 10.97973
2018-02-13 14:13 | 80350.14244 | 240.0011 | 6 | 9 | 3.383547 | 0 | 2.981945 | 2.979811 | 12.63349 | 10.97973
2018-02-13 14:14 | 80410.14364 | 300.0023 | 6 | 9 | 3.386919 | 0 | 2.981945 | 2.979811 | 12.63349 | 10.97973
2018-02-13 14:14 | 80410.15 | 0.0025 | 7 | 10 | 3.386833 | 0 | 0 | 0 | 0 | 0
2018-02-13 14:16 | 80530.22 | 120.0007 | 2 | 10 | 4.059489 | 4.890102 | 0.1623943 | 3.41e-10 | 0.6404138 | 1.155e-09
2018-02-13 14:18 | 80650.22 | 240.0002 | 2 | 10 | 4.09792 | 4.890102 | 0.3253787 | 3.41e-10 | 1.305057 | 1.155e-09
2018-02-13 14:20 | 80770.22 | 360.0002 | 2 | 10 | 4.134373 | 4.890167 | 0.4883659 | 3.41e-10 | 1.976074 | 1.155e-09
2018-02-13 14:22 | 80890.22 | 480.0008 | 2 | 10 | 4.161862 | 4.890083 | 0.6513552 | 3.41e-10 | 2.652282 | 1.155e-09
2018-02-13 14:24 | 81010.22 | 600.001 | 2 | 10 | 4.186708 | 4.890123 | 0.8143468 | 3.41e-10 | 3.332645 | 1.155e-09
2018-02-13 14:26 | 81130.22 | 720.0009 | 2 | 10 | 4.200269 | 4.66107 | 0.9753034 | 3.41e-10 | 4.008144 | 1.155e-09
2018-02-13 14:28 | 81250.22 | 840.0008 | 2 | 10 | 4.20028 | 4.285061 | 1.12415 | 3.41e-10 | 4.633338 | 1.155e-09
2018-02-13 14:30 | 81370.22 | 960.0004 | 2 | 10 | 4.200278 | 3.966391 | 1.261551 | 3.41e-10 | 5.210458 | 1.155e-09
2018-02-13 14:32 | 81490.22 | 1080.0014 | 2 | 10 | 4.200267 | 3.685169 | 1.389011 | 3.41e-10 | 5.745821 | 1.155e-09
2018-02-13 14:34 | 81610.22 | 1200.0014 | 2 | 10 | 4.200236 | 3.413805 | 1.507272 | 3.41e-10 | 6.242544 | 1.155e-09
2018-02-13 14:36 | 81677.6 | 1267.3784 | 2 | 10 | 4.200246 | 3.259989 | 1.569722 | 3.41e-10 | 6.50485 | 1.155e-09
2018-02-13 14:38 | 81797.62 | 120.0003 | 3 | 10 | 4.22012 | 3.25988 | 1.677987 | 3.41e-10 | 6.960566 | 1.155e-09
2018-02-13 14:40 | 81917.62 | 240.0013 | 3 | 10 | 4.243367 | 3.259834 | 1.786644 | 3.41e-10 | 7.420355 | 1.155e-09
2018-02-13 14:42 | 82037.62 | 360.0013 | 3 | 10 | 4.268817 | 3.259905 | 1.895294 | 3.41e-10 | 7.882751 | 1.155e-09
2018-02-13 14:44 | 82157.62 | 480.0013 | 3 | 10 | 4.297738 | 3.259848 | 2.003945 | 3.41e-10 | 8.348104 | 1.155e-09
2018-02-13 14:46 | 82277.62 | 600.0003 | 3 | 10 | 4.330872 | 3.259953 | 2.112617 | 3.41e-10 | 8.816919 | 1.155e-09
2018-02-13 14:48 | 82397.62 | 720.0015 | 3 | 10 | 4.365548 | 3.259979 | 2.221272 | 3.41e-10 | 9.289351 | 1.155e-09
2018-02-13 14:50 | 82517.62 | 840.0012 | 3 | 10 | 4.400311 | 3.221544 | 2.329881 | 3.41e-10 | 9.765469 | 1.155e-09
2018-02-13 14:52 | 82637.62 | 960.0017 | 3 | 10 | 4.400274 | 2.777004 | 2.429356 | 3.41e-10 | 10.20319 | 1.155e-09
2018-02-13 14:54 | 82757.62 | 1080.0015 | 3 | 10 | 4.400248 | 2.411263 | 2.51575 | 3.41e-10 | 10.58334 | 1.155e-09
2018-02-13 14:56 | 82877.62 | 1200.0005 | 3 | 10 | 4.400262 | 2.098862 | 2.590714 | 3.41e-10 | 10.9132 | 1.155e-09
2018-02-13 14:58 | 82997.62 | 1320.0004 | 3 | 10 | 4.400236 | 1.83864 | 2.656221 | 3.41e-10 | 11.20145 | 1.155e-09
2018-02-13 15:00 | 83117.62 | 1440.0006 | 3 | 10 | 4.400231 | 1.617617 | 2.713741 | 3.41e-10 | 11.45455 | 1.155e-09
2018-02-13 15:02 | 83237.62 | 1560.0016 | 3 | 10 | 4.400215 | 1.422341 | 2.76434 | 3.41e-10 | 11.6772 | 1.155e-09
2018-02-13 15:04 | 83357.62 | 1680.0014 | 3 | 10 | 4.400239 | 1.24749 | 2.80877 | 3.41e-10 | 11.8727 | 1.155e-09
2018-02-13 15:06 | 83477.62 | 1800.0014 | 3 | 10 | 4.400217 | 1.104046 | 2.847875 | 3.41e-10 | 12.04477 | 1.155e-09
2018-02-13 15:08 | 83597.62 | 1920.0007 | 3 | 10 | 4.400203 | 0.9829006 | 2.882587 | 3.41e-10 | 12.19751 | 1.155e-09
2018-02-13 15:10 | 83717.62 | 2040.0008 | 3 | 10 | 4.400173 | 0.8767614 | 2.913547 | 3.41e-10 | 12.33374 | 1.155e-09
2018-02-13 15:12 | 83837.62 | 2160.0006 | 3 | 10 | 4.400223 | 0.7816973 | 2.941163 | 3.41e-10 | 12.45526 | 1.155e-09
2018-02-13 15:14 | 83957.62 | 2280.0011 | 3 | 10 | 4.400192 | 0.6971054 | 2.965742 | 3.41e-10 | 12.56341 | 1.155e-09
2018-02-13 15:15 | 84034.15 | 2356.5397 | 3 | 10 | 4.400209 | 0.6519947 | 2.980065 | 3.41e-10 | 12.62643 | 1.155e-09
2018-02-13 15:17 | 84154.2 | 120.001 | 4 | 10 | 4.335549 | 0 | 2.980065 | 3.41e-10 | 12.62643 | 1.155e-09
2018-02-13 15:19 | 84274.2 | 240.0013 | 4 | 10 | 4.329787 | 0 | 2.980065 | 3.41e-10 | 12.62643 | 1.155e-09
2018-02-13 15:20 | 84334.2 | 300.0027 | 4 | 10 | 4.328084 | 0 | 2.980065 | 3.41e-10 | 12.62643 | 1.155e-09
2018-02-13 15:22 | 84454.29 | 120.0011 | 5 | 10 | 4.099848 | -2.281915 | 2.980065 | 0.07605483 | 12.62643 | 0.3142104
2018-02-13 15:24 | 84574.29 | 240.0005 | 5 | 10 | 4.065907 | -2.281884 | 2.980065 | 0.1521213 | 12.62643 | 0.6247324
2018-02-13 15:26 | 84694.29 | 360.0013 | 5 | 10 | 4.03588 | -2.281905 | 2.980065 | 0.2281821 | 12.62643 | 0.932832
2018-02-13 15:28 | 84814.29 | 480.0008 | 5 | 10 | 4.006722 | -2.281872 | 2.980065 | 0.3042359 | 12.62643 | 1.238667
2018-02-13 15:30 | 84934.29 | 600.0015 | 5 | 10 | 3.9769 | -2.281879 | 2.980065 | 0.3802966 | 12.62643 | 1.542295
2018-02-13 15:32 | 85054.29 | 720.0011 | 5 | 10 | 3.947832 | -2.281891 | 2.980065 | 0.4563576 | 12.62643 | 1.84366
2018-02-13 15:34 | 85174.29 | 840.0012 | 5 | 10 | 3.920484 | -2.281882 | 2.980065 | 0.5324232 | 12.62643 | 2.142905
2018-02-13 15:36 | 85294.29 | 960.0005 | 5 | 10 | 3.89449 | -2.281881 | 2.980065 | 0.6084771 | 12.62643 | 2.440082
2018-02-13 15:38 | 85414.29 | 1080.0013 | 5 | 10 | 3.868429 | -2.281856 | 2.980065 | 0.6845405 | 12.62643 | 2.735325
2018-02-13 15:40 | 85534.29 | 1200.0012 | 5 | 10 | 3.841048 | -2.281898 | 2.980065 | 0.7606057 | 12.62643 | 3.028536
2018-02-13 15:42 | 85654.29 | 1320.0005 | 5 | 10 | 3.815745 | -2.28194 | 2.980065 | 0.8366672 | 12.62643 | 3.319714
2018-02-13 15:44 | 85774.29 | 1440.0006 | 5 | 10 | 3.793293 | -2.281963 | 2.980065 | 0.9127259 | 12.62643 | 3.60906
2018-02-13 15:46 | 85894.29 | 1560.0017 | 5 | 10 | 3.772555 | -2.281861 | 2.980065 | 0.9887825 | 12.62643 | 3.89677
2018-02-13 15:48 | 86014.29 | 1680.001 | 5 | 10 | 3.751747 | -2.281872 | 2.980065 | 1.064852 | 12.62643 | 4.182962
2018-02-13 15:50 | 86134.29 | 1800.0006 | 5 | 10 | 3.731678 | -2.281923 | 2.980065 | 1.140912 | 12.62643 | 4.46754
2018-02-13 15:52 | 86254.29 | 1920.0008 | 5 | 10 | 3.713199 | -2.281824 | 2.980065 | 1.216958 | 12.62643 | 4.750607
2018-02-13 15:54 | 86374.29 | 2040.0006 | 5 | 10 | 3.695779 | -2.281802 | 2.980065 | 1.293036 | 12.62643 | 5.032439
2018-02-13 15:56 | 86494.29 | 2160.0014 | 5 | 10 | 3.678625 | -2.281837 | 2.980065 | 1.369088 | 12.62643 | 5.312858
2018-02-13 15:58 | 86614.29 | 2280.0006 | 5 | 10 | 3.661383 | -2.281896 | 2.980065 | 1.445153 | 12.62643 | 5.59201
2018-02-13 16:00 | 86734.29 | 2400.0005 | 5 | 10 | 3.646163 | -2.281886 | 2.980065 | 1.521215 | 12.62643 | 5.869911
2018-02-13 16:02 | 86854.29 | 2520.0009 | 5 | 10 | 3.632353 | -2.281824 | 2.980065 | 1.597265 | 12.62643 | 6.146668
2018-02-13 16:04 | 86974.29 | 2640.0001 | 5 | 10 | 3.619414 | -2.281928 | 2.980065 | 1.673332 | 12.62643 | 6.422478
2018-02-13 16:06 | 87094.29 | 2760.0002 | 5 | 10 | 3.606379 | -2.2819 | 2.980065 | 1.749392 | 12.62643 | 6.697281
2018-02-13 16:08 | 87214.29 | 2880.0013 | 5 | 10 | 3.594187 | -2.281926 | 2.980065 | 1.825456 | 12.62643 | 6.971117
2018-02-13 16:10 | 87334.29 | 3000.0008 | 5 | 10 | 3.583604 | -2.282051 | 2.980065 | 1.901515 | 12.62643 | 7.24408
2018-02-13 16:12 | 87454.29 | 3120.0008 | 5 | 10 | 3.573979 | -2.282022 | 2.980065 | 1.977585 | 12.62643 | 7.516319
2018-02-13 16:14 | 87574.29 | 3240.0017 | 5 | 10 | 3.5641 | -2.281942 | 2.980065 | 2.053647 | 12.62643 | 7.78779
2018-02-13 16:16 | 87694.29 | 3360.0004 | 5 | 10 | 3.552974 | -2.282001 | 2.980065 | 2.129711 | 12.62643 | 8.058465
2018-02-13 16:18 | 87814.29 | 3480.0012 | 5 | 10 | 3.542841 | -2.28198 | 2.980065 | 2.205768 | 12.62643 | 8.328305
2018-02-13 16:20 | 87934.29 | 3600.0012 | 5 | 10 | 3.532923 | -2.282016 | 2.980065 | 2.281838 | 12.62643 | 8.597428
2018-02-13 16:22 | 88054.29 | 3720.0014 | 5 | 10 | 3.522034 | -2.281879 | 2.980065 | 2.357901 | 12.62643 | 8.865751
2018-02-13 16:24 | 88174.29 | 3840.0024 | 5 | 10 | 3.508737 | -2.281993 | 2.980065 | 2.433968 | 12.62643 | 9.133184
2018-02-13 16:26 | 88294.29 | 3960.0007 | 5 | 10 | 3.493144 | -2.281989 | 2.980065 | 2.510021 | 12.62643 | 9.399445
2018-02-13 16:28 | 88414.29 | 4080.0007 | 5 | 10 | 3.475715 | -2.282037 | 2.980065 | 2.586088 | 12.62643 | 9.664515
2018-02-13 16:30 | 88534.29 | 4200.0014 | 5 | 10 | 3.45374 | -2.281995 | 2.980065 | 2.662151 | 12.62643 | 9.928101
2018-02-13 16:32 | 88654.29 | 4320.0012 | 5 | 10 | 3.420762 | -2.281979 | 2.980065 | 2.738201 | 12.62643 | 10.1896
2018-02-13 16:34 | 88774.29 | 4440.001 | 5 | 10 | 3.366543 | -2.281959 | 2.980065 | 2.81428 | 12.62643 | 10.44794
2018-02-13 16:36 | 88894.29 | 4560.0007 | 5 | 10 | 3.276259 | -2.282049 | 2.980065 | 2.890337 | 12.62643 | 10.7009
2018-02-13 16:38 | 89014.29 | 4680.0016 | 5 | 10 | 3.076105 | -2.28198 | 2.980065 | 2.966399 | 12.62643 | 10.94372
2018-02-13 16:38 | 89037.76 | 4703.476 | 5 | 10 | 2.999994 | -2.281995 | 2.980065 | 2.981278 | 12.62643 | 10.98895
2018-02-13 16:40 | 89157.81 | 120.0004 | 6 | 10 | 3.362123 | 0 | 2.980065 | 2.981278 | 12.62643 | 10.98895
2018-02-13 16:42 | 89277.81 | 240.0016 | 6 | 10 | 3.376366 | 0 | 2.980065 | 2.981278 | 12.62643 | 10.98895
2018-02-13 16:43 | 89337.81 | 300.0031 | 6 | 10 | 3.379702 | 0 | 2.980065 | 2.981278 | 12.62643 | 10.98895
2018-02-13 16:43 | 89337.81724 | 0.0025 | 7 | 11 | 3.379944 | 0 | 0 | 0 | 0 | 0
2018-02-13 16:45 | 89457.89796 | 120.0013 | 2 | 11 | 4.058349 | 4.889996 | 0.1623895 | 0 | 0.6398938 | 0
2018-02-13 16:47 | 89577.89756 | 240.0009 | 2 | 11 | 4.093927 | 4.890142 | 0.3253803 | 0 | 1.304173 | 0
2018-02-13 16:49 | 89697.89696 | 360.0003 | 2 | 11 | 4.13029 | 4.890062 | 0.4883724 | 0 | 1.974528 | 0
2018-02-13 16:51 | 89817.89826 | 480.0016 | 2 | 11 | 4.160831 | 4.890049 | 0.6513645 | 0 | 2.650278 | 0
2018-02-13 16:53 | 89937.89796 | 600.0013 | 2 | 11 | 4.186969 | 4.89003 | 0.814342 | 0 | 3.330575 | 0
2018-02-13 16:55 | 90057.89956 | 720.0029 | 2 | 11 | 4.200239 | 4.691238 | 0.9756823 | 0 | 4.007678 | 0
2018-02-13 16:57 | 90177.89736 | 840.0007 | 2 | 11 | 4.200216 | 4.332474 | 1.126048 | 0 | 4.639254 | 0
2018-02-13 16:59 | 90297.89846 | 960.0018 | 2 | 11 | 4.200241 | 3.994223 | 1.264801 | 0 | 5.222053 | 0
2018-02-13 17:01 | 90417.89826 | 1080.0016 | 2 | 11 | 4.200236 | 3.675268 | 1.392491 | 0 | 5.758381 | 0
2018-02-13 17:03 | 90537.89786 | 1200.0012 | 2 | 11 | 4.200239 | 3.40723 | 1.510443 | 0 | 6.253808 | 0
2018-02-13 17:04 | 90607.87026 | 1269.9736 | 2 | 11 | 4.200254 | 3.259993 | 1.575211 | 0 | 6.525849 | 0
2018-02-13 17:06 | 90727.89 | 120.0015 | 3 | 11 | 4.218785 | 3.259832 | 1.683483 | 0 | 6.981507 | 0
2018-02-13 17:08 | 90847.89 | 240.0009 | 3 | 11 | 4.242669 | 3.259787 | 1.792137 | 0 | 7.441151 | 0
2018-02-13 17:10 | 90967.89 | 360.0008 | 3 | 11 | 4.270413 | 3.259827 | 1.900791 | 0 | 7.903622 | 0
2018-02-13 17:12 | 91087.89 | 480.0016 | 3 | 11 | 4.29969 | 3.259861 | 2.009451 | 0 | 8.369221 | 0
2018-02-13 17:14 | 91207.89 | 600.0015 | 3 | 11 | 4.330856 | 3.260141 | 2.118103 | 0 | 8.838067 | 0
2018-02-13 17:16 | 91327.89 | 720.0013 | 3 | 11 | 4.365321 | 3.259827 | 2.226757 | 0 | 9.310472 | 0
2018-02-13 17:18 | 91447.89 | 840.0019 | 3 | 11 | 4.400276 | 3.19245 | 2.335305 | 0 | 9.78636 | 0
2018-02-13 17:20 | 91567.89 | 960.0011 | 3 | 11 | 4.400259 | 2.744841 | 2.433691 | 0 | 10.21929 | 0
2018-02-13 17:22 | 91687.89 | 1080.0009 | 3 | 11 | 4.400213 | 2.396283 | 2.519233 | 0 | 10.59569 | 0
2018-02-13 17:24 | 91807.89 | 1200.0014 | 3 | 11 | 4.400262 | 2.098936 | 2.594065 | 0 | 10.92497 | 0
2018-02-13 17:26 | 91927.89 | 1320.0022 | 3 | 11 | 4.400246 | 1.833082 | 2.659514 | 0 | 11.21297 | 0
2018-02-13 17:28 | 92047.89 | 1440.0006 | 3 | 11 | 4.400215 | 1.597982 | 2.716568 | 0 | 11.46402 | 0
2018-02-13 17:30 | 92167.89 | 1560.0008 | 3 | 11 | 4.400193 | 1.40541 | 2.766546 | 0 | 11.68393 | 0
2018-02-13 17:32 | 92287.89 | 1680.0021 | 3 | 11 | 4.400277 | 1.245256 | 2.810632 | 0 | 11.87791 | 0
2018-02-13 17:34 | 92407.89 | 1800.0003 | 3 | 11 | 4.400205 | 1.102433 | 2.849688 | 0 | 12.04977 | 0
2018-02-13 17:36 | 92527.89 | 1920.0016 | 3 | 11 | 4.40019 | 0.9740677 | 2.884263 | 0 | 12.20191 | 0
2018-02-13 17:38 | 92647.89 | 2040.0011 | 3 | 11 | 4.400228 | 0.8663073 | 2.914855 | 0 | 12.33652 | 0
2018-02-13 17:40 | 92767.89 | 2160.0003 | 3 | 11 | 4.400167 | 0.7743368 | 2.942147 | 0 | 12.45661 | 0
2018-02-13 17:42 | 92887.89 | 2280.001 | 3 | 11 | 4.400198 | 0.6970034 | 2.966647 | 0 | 12.56441 | 0
2018-02-13 17:44 | 92963.02 | 2355.1311 | 3 | 11 | 4.40017 | 0.6519938 | 2.980714 | 0 | 12.62631 | 0
2018-02-13 17:46 | 93083.06236 | 120.0007 | 4 | 11 | 4.335495 | 0 | 2.980714 | 0 | 12.62631 | 0
2018-02-13 17:48 | 93203.06146 | 239.9998 | 4 | 11 | 4.329751 | 0 | 2.980714 | 0 | 12.62631 | 0
2018-02-13 17:49 | 93263.06546 | 300.0038 | 4 | 11 | 4.328078 | 0 | 2.980714 | 0 | 12.62631 | 0
2018-02-13 17:51 | 93383.14 | 120.0019 | 5 | 11 | 4.099073 | -2.281952 | 2.980714 | 0.07605687 | 12.62631 | 0.3141233
2018-02-13 17:53 | 93503.14 | 240.0017 | 5 | 11 | 4.0652 | -2.281877 | 2.980714 | 0.1521186 | 12.62631 | 0.6245761
2018-02-13 17:55 | 93623.14 | 360.0019 | 5 | 11 | 4.03337 | -2.281938 | 2.980714 | 0.2281789 | 12.62631 | 0.9325681
2018-02-13 17:57 | 93743.14 | 480.0009 | 5 | 11 | 4.003346 | -2.281963 | 2.980714 | 0.304231 | 12.62631 | 1.238158
2018-02-13 17:59 | 93863.14 | 600.0016 | 5 | 11 | 3.974761 | -2.281959 | 2.980714 | 0.3803006 | 12.62631 | 1.541598
2018-02-13 18:01 | 93983.14 | 720.0021 | 5 | 11 | 3.947064 | -2.281988 | 2.980714 | 0.4563602 | 12.62631 | 1.842865
2018-02-13 18:03 | 94103.14 | 840.0009 | 5 | 11 | 3.91921 | -2.282005 | 2.980714 | 0.5324228 | 12.62631 | 2.142031
2018-02-13 18:05 | 94223.14 | 960.001 | 5 | 11 | 3.891491 | -2.281981 | 2.980714 | 0.6084834 | 12.62631 | 2.439061
2018-02-13 18:07 | 94343.14 | 1080.0002 | 5 | 11 | 3.865453 | -2.281965 | 2.980714 | 0.6845455 | 12.62631 | 2.734062
2018-02-13 18:09 | 94463.14 | 1200.0015 | 5 | 11 | 3.839792 | -2.281972 | 2.980714 | 0.7606009 | 12.62631 | 3.02707
2018-02-13 18:11 | 94583.14 | 1320.0003 | 5 | 11 | 3.814825 | -2.281904 | 2.980714 | 0.8366609 | 12.62631 | 3.318165
2018-02-13 18:13 | 94703.14 | 1440.0016 | 5 | 11 | 3.790831 | -2.281886 | 2.980714 | 0.9127226 | 12.62631 | 3.607412
2018-02-13 18:15 | 94823.14 | 1560.0008 | 5 | 11 | 3.769368 | -2.281872 | 2.980714 | 0.9887795 | 12.62631 | 3.894897
2018-02-13 18:17 | 94943.14 | 1680.0011 | 5 | 11 | 3.749519 | -2.281861 | 2.980714 | 1.064846 | 12.62631 | 4.180856
2018-02-13 18:19 | 95063.14 | 1800.0015 | 5 | 11 | 3.730725 | -2.281931 | 2.980714 | 1.1409 | 12.62631 | 4.465309
2018-02-13 18:21 | 95183.14 | 1920.0003 | 5 | 11 | 3.711808 | -2.281889 | 2.980714 | 1.216969 | 12.62631 | 4.748388
2018-02-13 18:23 | 95303.14 | 2040.0009 | 5 | 11 | 3.692848 | -2.281873 | 2.980714 | 1.29303 | 12.62631 | 5.02998
2018-02-13 18:25 | 95423.14 | 2160.0013 | 5 | 11 | 3.675853 | -2.281879 | 2.980714 | 1.369085 | 12.62631 | 5.310183
2018-02-13 18:27 | 95543.14 | 2280.0002 | 5 | 11 | 3.660277 | -2.281878 | 2.980714 | 1.445147 | 12.62631 | 5.589172
2018-02-13 18:29 | 95663.14 | 2400.001 | 5 | 11 | 3.645483 | -2.281861 | 2.980714 | 1.52121 | 12.62631 | 5.867019
2018-02-13 18:31 | 95783.14 | 2520.0006 | 5 | 11 | 3.630229 | -2.281896 | 2.980714 | 1.597279 | 12.62631 | 6.143755
2018-02-13 18:33 | 95903.14 | 2640.0016 | 5 | 11 | 3.616597 | -2.281851 | 2.980714 | 1.673331 | 12.62631 | 6.419305
2018-02-13 18:35 | 96023.14 | 2760.0007 | 5 | 11 | 3.604572 | -2.28184 | 2.980714 | 1.749393 | 12.62631 | 6.693927
2018-02-13 18:37 | 96143.14 | 2880.0003 | 5 | 11 | 3.593753 | -2.281902 | 2.980714 | 1.825457 | 12.62631 | 6.967696
2018-02-13 18:39 | 96263.14 | 3000.0005 | 5 | 11 | 3.582879 | -2.281888 | 2.980714 | 1.901514 | 12.62631 | 7.240618
2018-02-13 18:41 | 96383.14 | 3120.0003 | 5 | 11 | 3.57169 | -2.281863 | 2.980714 | 1.977578 | 12.62631 | 7.512708
2018-02-13 18:43 | 96503.14 | 3240.0014 | 5 | 11 | 3.561898 | -2.281898 | 2.980714 | 2.05364 | 12.62631 | 7.784
2018-02-13 18:45 | 96623.14 | 3360.0003 | 5 | 11 | 3.552738 | -2.281952 | 2.980714 | 2.129705 | 12.62631 | 8.054585
2018-02-13 18:47 | 96743.14 | 3480.0011 | 5 | 11 | 3.543033 | -2.281893 | 2.980714 | 2.205759 | 12.62631 | 8.324418
2018-02-13 18:49 | 96863.14 | 3600.0012 | 5 | 11 | 3.531477 | -2.281898 | 2.980714 | 2.281828 | 12.62631 | 8.593506
2018-02-13 18:51 | 96983.14 | 3720.001 | 5 | 11 | 3.519581 | -2.281881 | 2.980714 | 2.357878 | 12.62631 | 8.86162
2018-02-13 18:53 | 97103.14 | 3840.0004 | 5 | 11 | 3.507226 | -2.281878 | 2.980714 | 2.433936 | 12.62631 | 9.12885
2018-02-13 18:55 | 97223.14 | 3960.0012 | 5 | 11 | 3.493368 | -2.281881 | 2.980714 | 2.509998 | 12.62631 | 9.395109
2018-02-13 18:57 | 97343.14 | 4080.0009 | 5 | 11 | 3.475129 | -2.281881 | 2.980714 | 2.586061 | 12.62631 | 9.660169
2018-02-13 18:59 | 97463.14 | 4200.0013 | 5 | 11 | 3.449877 | -2.281881 | 2.980714 | 2.662129 | 12.62631 | 9.923592
2018-02-13 19:01 | 97583.14 | 4320.0012 | 5 | 11 | 3.416724 | -2.281904 | 2.980714 | 2.738189 | 12.62631 | 10.18481
2018-02-13 19:03 | 97703.14 | 4440.0016 | 5 | 11 | 3.365857 | -2.281865 | 2.980714 | 2.81425 | 12.62631 | 10.4429
2018-02-13 19:05 | 97823.14 | 4560.0011 | 5 | 11 | 3.275689 | -2.281944 | 2.980714 | 2.890303 | 12.62631 | 10.69583
2018-02-13 19:07 | 97943.14 | 4680.0012 | 5 | 11 | 3.066831 | -2.281873 | 2.980714 | 2.966375 | 12.62631 | 10.93841
2018-02-13 19:07 | 97963.15 | 4700.0033 | 5 | 11 | 3 | -2.281823 | 2.980714 | 2.979056 | 12.62631 | 10.9769
2018-02-13 19:09 | 98083.19 | 119.9998 | 6 | 11 | 3.365507 | 0 | 2.980714 | 2.979056 | 12.62631 | 10.9769
2018-02-13 19:11 | 98203.19 | 240.0001 | 6 | 11 | 3.379693 | 0 | 2.980714 | 2.979056 | 12.62631 | 10.9769
2018-02-13 19:12 | 98263.19 | 300.0023 | 6 | 11 | 3.38293 | 0 | 2.980714 | 2.979056 | 12.62631 | 10.9769
2018-02-13 19:12 | 98263.2 | 0.0024 | 7 | 12 | 3.382997 | 0 | 0 | 0 | 0 | 0
2018-02-13 19:14 | 98383.28 | 120.0015 | 2 | 12 | 4.057765 | 4.890162 | 0.1624226 | 0 | 0.6401021 | 0
2018-02-13 19:16 | 98503.28 | 240.0012 | 2 | 12 | 4.096052 | 4.89015 | 0.3253992 | 0 | 1.304406 | 0
2018-02-13 19:18 | 98623.28 | 360.0013 | 2 | 12 | 4.132879 | 4.89015 | 0.4884054 | 0 | 1.975247 | 0
2018-02-13 19:20 | 98743.28 | 480.0007 | 2 | 12 | 4.16091 | 4.890142 | 0.6514132 | 0 | 2.651314 | 0
2018-02-13 19:22 | 98863.28 | 600 | 2 | 12 | 4.185283 | 4.8901 | 0.8143972 | 0 | 3.331436 | 0
2018-02-13 19:24 | 98983.28 | 720.0009 | 2 | 12 | 4.20027 | 4.694077 | 0.9759586 | 0 | 4.009334 | 0
2018-02-13 19:26 | 99103.28 | 840.0007 | 2 | 12 | 4.200281 | 4.312086 | 1.125833 | 0 | 4.638846 | 0
2018-02-13 19:28 | 99223.28 | 960.001 | 2 | 12 | 4.200281 | 3.989822 | 1.264087 | 0 | 5.21955 | 0
2018-02-13 19:30 | 99343.28 | 1080.0004 | 2 | 12 | 4.200223 | 3.705395 | 1.392233 | 0 | 5.757793 | 0
2018-02-13 19:32 | 99463.28 | 1200.0006 | 2 | 12 | 4.200222 | 3.435715 | 1.511235 | 0 | 6.257628 | 0
2018-02-13 19:33 | 99540.75 | 1277.4739 | 2 | 12 | 4.200286 | 3.259979 | 1.583313 | 0 | 6.560374 | 0
2018-02-13 19:35 | 99660.76 | 120.0002 | 3 | 12 | 4.220492 | 3.25985 | 1.691582 | 0 | 7.016134 | 0
2018-02-13 19:37 | 99780.76 | 240.001 | 3 | 12 | 4.244098 | 3.259872 | 1.800251 | 0 | 7.476032 | 0
2018-02-13 19:39 | 99900.76 | 360.0002 | 3 | 12 | 4.269882 | 3.260145 | 1.908909 | 0 | 7.938573 | 0
2018-02-13 19:41 | 100020.8 | 480.0011 | 3 | 12 | 4.299026 | 3.260138 | 2.017579 | 0 | 8.404133 | 0
2018-02-13 19:43 | 100140.8 | 600.0009 | 3 | 12 | 4.332456 | 3.26009 | 2.126228 | 0 | 8.872999 | 0
2018-02-13 19:45 | 100260.8 | 720.0007 | 3 | 12 | 4.367867 | 3.260147 | 2.23491 | 0 | 9.345768 | 0
2018-02-13 19:47 | 100380.8 | 840.0012 | 3 | 12 | 4.400294 | 3.173971 | 2.343369 | 0 | 9.82148 | 0
2018-02-13 19:49 | 100500.8 | 960.0004 | 3 | 12 | 4.400302 | 2.74576 | 2.44165 | 0 | 10.25394 | 0
2018-02-13 19:51 | 100620.8 | 1080.0008 | 3 | 12 | 4.400261 | 2.384755 | 2.527048 | 0 | 10.62972 | 0
2018-02-13 19:53 | 100740.8 | 1200.0012 | 3 | 12 | 4.400257 | 2.071747 | 2.601142 | 0 | 10.95575 | 0
2018-02-13 19:55 | 100860.8 | 1320.0011 | 3 | 12 | 4.40024 | 1.812793 | 2.665762 | 0 | 11.2401 | 0
2018-02-13 19:57 | 100980.8 | 1440.0012 | 3 | 12 | 4.400239 | 1.593953 | 2.722432 | 0 | 11.48946 | 0
2018-02-13 19:59 | 101100.8 | 1560.001 | 3 | 12 | 4.400201 | 1.401027 | 2.772272 | 0 | 11.70876 | 0
2018-02-13 20:01 | 101220.8 | 1680.0015 | 3 | 12 | 4.400216 | 1.228685 | 2.816044 | 0 | 11.90137 | 0
2018-02-13 20:03 | 101340.8 | 1800.0014 | 3 | 12 | 4.400219 | 1.086299 | 2.854542 | 0 | 12.07077 | 0
2018-02-13 20:05 | 101460.8 | 1920.0008 | 3 | 12 | 4.400233 | 0.9663076 | 2.888683 | 0 | 12.221 | 0
2018-02-13 20:07 | 101580.8 | 2040.0022 | 3 | 12 | 4.40019 | 0.862072 | 2.919124 | 0 | 12.35494 | 0
2018-02-13 20:09 | 101700.8 | 2160.0009 | 3 | 12 | 4.400147 | 0.7679205 | 2.946285 | 0 | 12.47445 | 0
2018-02-13 20:11 | 101820.8 | 2280.0003 | 3 | 12 | 4.40018 | 0.6855373 | 2.970469 | 0 | 12.58087 | 0
2018-02-13 20:12 | 101877.2 | 2336.4189 | 3 | 12 | 4.400172 | 0.6519947 | 2.980947 | 0 | 12.62697 | 0
2018-02-13 20:14 | 101997.2 | 120.0004 | 4 | 12 | 4.335792 | 0 | 2.980947 | 0 | 12.62697 | 0
2018-02-13 20:16 | 102117.2 | 240.002 | 4 | 12 | 4.330036 | 0 | 2.980947 | 0 | 12.62697 | 0
2018-02-13 20:17 | 102177.2 | 300.0034 | 4 | 12 | 4.328358 | 0 | 2.980947 | 0 | 12.62697 | 0
2018-02-13 20:19 | 102297.3 | 120.0004 | 5 | 12 | 4.100976 | -2.281995 | 2.980947 | 0.07605949 | 12.62697 | 0.3143183
2018-02-13 20:21 | 102417.3 | 240.0004 | 5 | 12 | 4.066718 | -2.281949 | 2.980947 | 0.1521175 | 12.62697 | 0.624877
2018-02-13 20:23 | 102537.3 | 360.0002 | 5 | 12 | 4.036346 | -2.281938 | 2.980947 | 0.2281828 | 12.62697 | 0.9330459
2018-02-13 20:25 | 102657.3 | 480.0009 | 5 | 12 | 4.007325 | -2.281938 | 2.980947 | 0.3042417 | 12.62697 | 1.238945
2018-02-13 20:27 | 102777.3 | 600.0005 | 5 | 12 | 3.97795 | -2.281949 | 2.980947 | 0.3802984 | 12.62697 | 1.542621
2018-02-13 20:29 | 102897.3 | 720.0003 | 5 | 12 | 3.948405 | -2.281936 | 2.980947 | 0.4563594 | 12.62697 | 1.844052
2018-02-13 20:31 | 103017.3 | 840.0008 | 5 | 12 | 3.920754 | -2.281954 | 2.980947 | 0.5324203 | 12.62697 | 2.143308
2018-02-13 20:33 | 103137.3 | 960.0005 | 5 | 12 | 3.894619 | -2.281896 | 2.980947 | 0.6084788 | 12.62697 | 2.44051
2018-02-13 20:35 | 103257.3 | 1080.0009 | 5 | 12 | 3.868699 | -2.281973 | 2.980947 | 0.6845379 | 12.62697 | 2.735748
2018-02-13 20:37 | 103377.3 | 1200.0003 | 5 | 12 | 3.841345 | -2.281917 | 2.980947 | 0.7605967 | 12.62697 | 3.028966
2018-02-13 20:39 | 103497.3 | 1320.0004 | 5 | 12 | 3.815446 | -2.281972 | 2.980947 | 0.8366536 | 12.62697 | 3.320123
2018-02-13 20:41 | 103617.3 | 1440.0011 | 5 | 12 | 3.792647 | -2.281933 | 2.980947 | 0.9127144 | 12.62697 | 3.609445
2018-02-13 20:43 | 103737.3 | 1560.0021 | 5 | 12 | 3.771924 | -2.281923 | 2.980947 | 0.9887746 | 12.62697 | 3.897124
2018-02-13 20:45 | 103857.3 | 1680.0014 | 5 | 12 | 3.751375 | -2.28197 | 2.980947 | 1.06483 | 12.62697 | 4.183222
2018-02-13 20:47 | 103977.3 | 1800.0007 | 5 | 12 | 3.73083 | -2.281962 | 2.980947 | 1.140889 | 12.62697 | 4.467757
2018-02-13 20:49 | 104097.3 | 1920.0015 | 5 | 12 | 3.712084 | -2.281951 | 2.980947 | 1.21695 | 12.62697 | 4.750805
2018-02-13 20:51 | 104217.3 | 2040.0016 | 5 | 12 | 3.694614 | -2.282022 | 2.980947 | 1.293007 | 12.62697 | 5.03246
2018-02-13 20:53 | 104337.3 | 2160.0013 | 5 | 12 | 3.677585 | -2.281912 | 2.980947 | 1.369068 | 12.62697 | 5.312828
2018-02-13 20:55 | 104457.3 | 2280.0015 | 5 | 12 | 3.66032 | -2.281928 | 2.980947 | 1.445126 | 12.62697 | 5.591884
2018-02-13 20:57 | 104577.3 | 2400.0013 | 5 | 12 | 3.644515 | -2.281938 | 2.980947 | 1.521193 | 12.62697 | 5.869697
2018-02-13 20:59 | 104697.3 | 2520.0008 | 5 | 12 | 3.630412 | -2.281933 | 2.980947 | 1.597251 | 12.62697 | 6.146348
2018-02-13 21:01 | 104817.3 | 2640.0018 | 5 | 12 | 3.61762 | -2.281962 | 2.980947 | 1.67331 | 12.62697 | 6.421987
2018-02-13 21:03 | 104937.3 | 2760.0007 | 5 | 12 | 3.604968 | -2.281915 | 2.980947 | 1.749374 | 12.62697 | 6.69668
2018-02-13 21:05 | 105057.3 | 2880.0008 | 5 | 12 | 3.592266 | -2.281947 | 2.980947 | 1.825432 | 12.62697 | 6.970372
2018-02-13 21:07 | 105177.3 | 3000.0015 | 5 | 12 | 3.581583 | -2.281935 | 2.980947 | 1.901491 | 12.62697 | 7.243182
2018-02-13 21:09 | 105297.3 | 3120.0016 | 5 | 12 | 3.571866 | -2.281898 | 2.980947 | 1.977555 | 12.62697 | 7.515232
2018-02-13 21:11 | 105417.3 | 3240.0012 | 5 | 12 | 3.562225 | -2.28193 | 2.980947 | 2.053613 | 12.62697 | 7.786539
2018-02-13 21:13 | 105537.3 | 3360.0014 | 5 | 12 | 3.551239 | -2.281942 | 2.980947 | 2.129676 | 12.62697 | 8.057087
2018-02-13 21:15 | 105657.3 | 3480.0015 | 5 | 12 | 3.540582 | -2.281914 | 2.980947 | 2.205735 | 12.62697 | 8.326775
2018-02-13 21:17 | 105777.3 | 3600.0002 | 5 | 12 | 3.530315 | -2.281935 | 2.980947 | 2.281798 | 12.62697 | 8.595692
2018-02-13 21:19 | 105897.3 | 3720.0004 | 5 | 12 | 3.519682 | -2.28194 | 2.980947 | 2.35786 | 12.62697 | 8.863821
2018-02-13 21:21 | 106017.3 | 3840.0005 | 5 | 12 | 3.506647 | -2.281968 | 2.980947 | 2.433918 | 12.62697 | 9.131049
2018-02-13 21:23 | 106137.3 | 3960.0019 | 5 | 12 | 3.490463 | -2.281947 | 2.980947 | 2.509981 | 12.62697 | 9.397165
2018-02-13 21:25 | 106257.3 | 4080.0016 | 5 | 12 | 3.472655 | -2.28198 | 2.980947 | 2.586043 | 12.62697 | 9.662004
2018-02-13 21:27 | 106377.3 | 4200.0006 | 5 | 12 | 3.450183 | -2.281972 | 2.980947 | 2.662099 | 12.62697 | 9.925302
2018-02-13 21:29 | 106497.3 | 4320.0003 | 5 | 12 | 3.416787 | -2.281902 | 2.980947 | 2.738161 | 12.62697 | 10.18655
2018-02-13 21:31 | 106617.3 | 4440.0013 | 5 | 12 | 3.362661 | -2.281907 | 2.980947 | 2.814226 | 12.62697 | 10.44458
2018-02-13 21:33 | 106737.3 | 4560.001 | 5 | 12 | 3.270433 | -2.282 | 2.980947 | 2.890281 | 12.62697 | 10.69715
2018-02-13 21:35 | 106857.3 | 4680.001 | 5 | 12 | 3.066483 | -2.28194 | 2.980947 | 2.966339 | 12.62697 | 10.93941
2018-02-13 21:36 | 106877.7 | 4700.4303 | 5 | 12 | 2.999985 | -2.281963 | 2.980947 | 2.979292 | 12.62697 | 10.97872
2018-02-13 21:38 | 106997.8 | 120.0012 | 6 | 12 | 3.367922 | 0 | 2.980947 | 2.979292 | 12.62697 | 10.97872
2018-02-13 21:40 | 107117.8 | 240.0001 | 6 | 12 | 3.382423 | 0 | 2.980947 | 2.979292 | 12.62697 | 10.97872
2018-02-13 21:41 | 107177.8 | 300.0006 | 6 | 12 | 3.385914 | 0 | 2.980947 | 2.979292 | 12.62697 | 10.97872
2018-02-13 21:41 | 107177.8 | 0.0039 | 7 | 13 | 3.385974 | 0 | 0 | 0 | 0 | 0
2018-02-13 21:43 | 107297.9 | 120 | 2 | 13 | 4.061933 | 4.890026 | 0.1624041 | 2.53e-10 | 0.6408013 | 8.56e-10
2018-02-13 21:45 | 107417.9 | 240.0002 | 2 | 13 | 4.097584 | 4.890057 | 0.3254023 | 2.53e-10 | 1.305675 | 8.56e-10
2018-02-13 21:47 | 107537.9 | 360.0006 | 2 | 13 | 4.133448 | 4.890129 | 0.4883854 | 2.53e-10 | 1.976538 | 8.56e-10
2018-02-13 21:49 | 107657.9 | 480.0012 | 2 | 13 | 4.162769 | 4.890142 | 0.6513891 | 2.53e-10 | 2.652745 | 8.56e-10
2018-02-13 21:51 | 107777.9 | 600.0015 | 2 | 13 | 4.189757 | 4.890133 | 0.8144016 | 2.53e-10 | 3.333573 | 8.56e-10
2018-02-13 21:53 | 107897.9 | 720.0013 | 2 | 13 | 4.200244 | 4.651453 | 0.9749262 | 2.53e-10 | 4.007472 | 8.56e-10
2018-02-13 21:55 | 108017.9 | 840.0002 | 2 | 13 | 4.200246 | 4.304428 | 1.124046 | 2.53e-10 | 4.633812 | 8.56e-10
2018-02-13 21:57 | 108137.9 | 960.0008 | 2 | 13 | 4.200239 | 3.980112 | 1.262064 | 2.53e-10 | 5.213522 | 8.56e-10
2018-02-13 21:59 | 108257.9 | 1080.0009 | 2 | 13 | 4.200242 | 3.668777 | 1.389511 | 2.53e-10 | 5.748835 | 8.56e-10
2018-02-13 22:01 | 108377.9 | 1200.0004 | 2 | 13 | 4.20023 | 3.398172 | 1.507168 | 2.53e-10 | 6.24302 | 8.56e-10
2018-02-13 22:02 | 108444 | 1266.0903 | 2 | 13 | 4.200221 | 3.259993 | 1.568286 | 2.53e-10 | 6.499732 | 8.56e-10
2018-02-13 22:04 | 108564 | 120 | 3 | 13 | 4.218407 | 3.259924 | 1.676559 | 2.53e-10 | 6.955385 | 8.56e-10
2018-02-13 22:06 | 108684 | 240.0008 | 3 | 13 | 4.241552 | 3.259932 | 1.785222 | 2.53e-10 | 7.414998 | 8.56e-10
2018-02-13 22:08 | 108804 | 360.0017 | 3 | 13 | 4.269007 | 3.25993 | 1.893874 | 2.53e-10 | 7.877301 | 8.56e-10
2018-02-13 22:10 | 108924 | 480.0002 | 3 | 13 | 4.298285 | 3.259922 | 2.002542 | 2.53e-10 | 8.342796 | 8.56e-10
2018-02-13 22:12 | 109044 | 600.0002 | 3 | 13 | 4.329379 | 3.259922 | 2.111198 | 2.53e-10 | 8.811498 | 8.56e-10
2018-02-13 22:14 | 109164 | 720.0013 | 3 | 13 | 4.363061 | 3.259895 | 2.219867 | 2.53e-10 | 9.283754 | 8.56e-10
2018-02-13 22:16 | 109284 | 840.0008 | 3 | 13 | 4.400332 | 3.249487 | 2.32851 | 2.53e-10 | 9.759785 | 8.56e-10
2018-02-13 22:18 | 109404 | 960.0008 | 3 | 13 | 4.400282 | 2.77202 | 2.42809 | 2.53e-10 | 10.19796 | 8.56e-10
2018-02-13 22:20 | 109524 | 1080.0014 | 3 | 13 | 4.400251 | 2.418162 | 2.514435 | 2.53e-10 | 10.5779 | 8.56e-10
2018-02-13 22:22 | 109644 | 1200.0008 | 3 | 13 | 4.400229 | 2.116491 | 2.589888 | 2.53e-10 | 10.90991 | 8.56e-10
2018-02-13 22:24 | 109764 | 1320.0008 | 3 | 13 | 4.400271 | 1.851884 | 2.655931 | 2.53e-10 | 11.20052 | 8.56e-10
2018-02-13 22:26 | 109884 | 1440.0006 | 3 | 13 | 4.400236 | 1.614616 | 2.713608 | 2.53e-10 | 11.45431 | 8.56e-10
2018-02-13 22:28 | 110004 | 1560.0009 | 3 | 13 | 4.400225 | 1.416373 | 2.764011 | 2.53e-10 | 11.6761 | 8.56e-10
2018-02-13 22:30 | 110124 | 1680.0009 | 3 | 13 | 4.400229 | 1.250874 | 2.80839 | 2.53e-10 | 11.87138 | 8.56e-10
2018-02-13 22:32 | 110244 | 1800.0015 | 3 | 13 | 4.40022 | 1.108829 | 2.847679 | 2.53e-10 | 12.04426 | 8.56e-10
2018-02-13 22:34 | 110364 | 1920.0015 | 3 | 13 | 4.400168 | 0.9817801 | 2.882495 | 2.53e-10 | 12.19745 | 8.56e-10
2018-02-13 22:36 | 110484 | 2040.0012 | 3 | 13 | 4.400164 | 0.8691254 | 2.913278 | 2.53e-10 | 12.3329 | 8.56e-10
2018-02-13 22:38 | 110604 | 2160.001 | 3 | 13 | 4.400149 | 0.7768068 | 2.940679 | 2.53e-10 | 12.45347 | 8.56e-10
2018-02-13 22:40 | 110724 | 2280.0016 | 3 | 13 | 4.400134 | 0.69806 | 2.965236 | 2.53e-10 | 12.56153 | 8.56e-10
2018-02-13 22:41 | 110802.1 | 2358.1001 | 3 | 13 | 4.400156 | 0.6519985 | 2.979882 | 2.53e-10 | 12.62597 | 8.56e-10
2018-02-13 22:43 | 110922.1253 | 120.0005 | 4 | 13 | 4.335874 | 0 | 2.979882 | 2.53e-10 | 12.62597 | 8.56e-10
2018-02-13 22:45 | 111042.1251 | 240.0003 | 4 | 13 | 4.33018 | 0 | 2.979882 | 2.53e-10 | 12.62597 | 8.56e-10
2018-02-13 22:46 | 111102.1266 | 300.0018 | 4 | 13 | 4.328539 | 0 | 2.979882 | 2.53e-10 | 12.62597 | 8.56e-10
2018-02-13 22:48 | 111222.2 | 120.001 | 5 | 13 | 4.101231 | -2.281851 | 2.979882 | 0.07605285 | 12.62597 | 0.3142547
2018-02-13 22:50 | 111342.2 | 240.0007 | 5 | 13 | 4.067773 | -2.281844 | 2.979882 | 0.1521124 | 12.62597 | 0.6248836
2018-02-13 22:52 | 111462.2 | 360.0005 | 5 | 13 | 4.036674 | -2.281867 | 2.979882 | 0.2281813 | 12.62597 | 0.9331346
2018-02-13 22:54 | 111582.2 | 480.0014 | 5 | 13 | 4.006225 | -2.281852 | 2.979882 | 0.3042373 | 12.62597 | 1.238972
2018-02-13 22:56 | 111702.2 | 600.0007 | 5 | 13 | 3.97754 | -2.281824 | 2.979882 | 0.3803027 | 12.62597 | 1.54261
2018-02-13 22:58 | 111822.2 | 720.0015 | 5 | 13 | 3.94954 | -2.282046 | 2.979882 | 0.4563553 | 12.62597 | 1.84405
2018-02-13 23:00 | 111942.2 | 840.0006 | 5 | 13 | 3.922119 | -2.281865 | 2.979882 | 0.5324142 | 12.62597 | 2.143403
2018-02-13 23:02 | 112062.2 | 960.0015 | 5 | 13 | 3.89435 | -2.281835 | 2.979882 | 0.6084795 | 12.62597 | 2.440681
2018-02-13 23:04 | 112182.2 | 1080.0008 | 5 | 13 | 3.868202 | -2.281886 | 2.979882 | 0.6845362 | 12.62597 | 2.735873
2018-02-13 23:06 | 112302.2 | 1200.0015 | 5 | 13 | 3.842379 | -2.281835 | 2.979882 | 0.7606094 | 12.62597 | 3.029155
2018-02-13 23:08 | 112422.2 | 1320.0009 | 5 | 13 | 3.817647 | -2.281828 | 2.979882 | 0.8366674 | 12.62597 | 3.32045
2018-02-13 23:10 | 112542.2 | 1440.0016 | 5 | 13 | 3.794124 | -2.281877 | 2.979882 | 0.9127265 | 12.62597 | 3.609918
2018-02-13 23:12 | 112662.2 | 1560.0002 | 5 | 13 | 3.772068 | -2.282014 | 2.979882 | 0.9887715 | 12.62597 | 3.897584
2018-02-13 23:14 | 112782.2 | 1680.001 | 5 | 13 | 3.752149 | -2.28196 | 2.979882 | 1.064849 | 12.62597 | 4.183789
2018-02-13 23:16 | 112902.2 | 1800.0003 | 5 | 13 | 3.733272 | -2.281968 | 2.979882 | 1.140918 | 12.62597 | 4.468488
2018-02-13 23:18 | 113022.2 | 1920.0012 | 5 | 13 | 3.71457 | -2.281975 | 2.979882 | 1.21698 | 12.62597 | 4.751734
2018-02-13 23:20 | 113142.2 | 2040.0008 | 5 | 13 | 3.695403 | -2.282005 | 2.979882 | 1.293042 | 12.62597 | 5.033543
2018-02-13 23:22 | 113262.2 | 2160.0016 | 5 | 13 | 3.678016 | -2.281988 | 2.979882 | 1.369109 | 12.62597 | 5.313969
2018-02-13 23:24 | 113382.2 | 2280.0014 | 5 | 13 | 3.662075 | -2.28196 | 2.979882 | 1.445166 | 12.62597 | 5.593092
2018-02-13 23:26 | 113502.2 | 2400.0001 | 5 | 13 | 3.647332 | -2.282009 | 2.979882 | 1.521231 | 12.62597 | 5.871088
2018-02-13 23:28 | 113622.2 | 2520.0011 | 5 | 13 | 3.63263 | -2.281931 | 2.979882 | 1.597296 | 12.62597 | 6.147966
2018-02-13 23:30 | 113742.2 | 2640.0002 | 5 | 13 | 3.618485 | -2.281947 | 2.979882 | 1.673353 | 12.62597 | 6.423701
2018-02-13 23:32 | 113862.2 | 2760.0013 | 5 | 13 | 3.606278 | -2.282004 | 2.979882 | 1.749419 | 12.62597 | 6.69847
2018-02-13 23:34 | 113982.2 | 2880.0005 | 5 | 13 | 3.595282 | -2.281962 | 2.979882 | 1.825475 | 12.62597 | 6.972322
2018-02-13 23:36 | 114102.2 | 3000.0015 | 5 | 13 | 3.584694 | -2.281989 | 2.979882 | 1.901546 | 12.62597 | 7.245417
2018-02-13 23:38 | 114222.2 | 3120.0015 | 5 | 13 | 3.573433 | -2.281973 | 2.979882 | 1.977612 | 12.62597 | 7.517662
2018-02-13 23:40 | 114342.2 | 3240.001 | 5 | 13 | 3.563382 | -2.281975 | 2.979882 | 2.053676 | 12.62597 | 7.789081
2018-02-13 23:42 | 114462.2 | 3360.0015 | 5 | 13 | 3.553906 | -2.281972 | 2.979882 | 2.129737 | 12.62597 | 8.059754
2018-02-13 23:44 | 114582.2 | 3480.0013 | 5 | 13 | 3.544465 | -2.281984 | 2.979882 | 2.205799 | 12.62597 | 8.329719
2018-02-13 23:46 | 114702.2 | 3600.0011 | 5 | 13 | 3.533455 | -2.281942 | 2.979882 | 2.281866 | 12.62597 | 8.598935
2018-02-13 23:48 | 114822.2 | 3720.0006 | 5 | 13 | 3.520985 | -2.281981 | 2.979882 | 2.357927 | 12.62597 | 8.867213
2018-02-13 23:50 | 114942.2 | 3840.0003 | 5 | 13 | 3.508614 | -2.282 | 2.979882 | 2.433983 | 12.62597 | 9.134544
2018-02-13 23:52 | 115062.2 | 3960.0009 | 5 | 13 | 3.494728 | -2.281963 | 2.979882 | 2.510046 | 12.62597 | 9.400899
2018-02-13 23:54 | 115182.2 | 4080.001 | 5 | 13 | 3.476956 | -2.28192 | 2.979882 | 2.586108 | 12.62597 | 9.66607
2018-02-13 23:56 | 115302.2 | 4200.0011 | 5 | 13 | 3.451808 | -2.281942 | 2.979882 | 2.662169 | 12.62597 | 9.929631
2018-02-13 23:58 | 115422.2 | 4320 | 5 | 13 | 3.41806 | -2.281931 | 2.979882 | 2.73823 | 12.62597 | 10.19097
2018-02-14 | 115542.2 | 4440.0005 | 5 | 13 | 3.366663 | -2.281931 | 2.979882 | 2.814287 | 12.62597 | 10.44914
2018-02-14 00:02 | 115662.2 | 4560.0012 | 5 | 13 | 3.277229 | -2.281936 | 2.979882 | 2.890345 | 12.62597 | 10.70218
2018-02-14 00:04 | 115782.2 | 4680.0005 | 5 | 13 | 3.0712 | -2.281896 | 2.979882 | 2.966406 | 12.62597 | 10.94493
2018-02-14 00:04 | 115803.5 | 4701.2758 | 5 | 13 | 2.999983 | -2.28193 | 2.979882 | 2.979891 | 12.62597 | 10.98588
2018-02-14 00:06 | 115923.5 | 120.0008 | 6 | 13 | 3.361973 | 0 | 2.979882 | 2.979891 | 12.62597 | 10.98588
2018-02-14 00:08 | 116043.5 | 240 | 6 | 13 | 3.375982 | 0 | 2.979882 | 2.979891 | 12.62597 | 10.98588
2018-02-14 00:09 | 116103.5 | 300.0006 | 6 | 13 | 3.379302 | 0 | 2.979882 | 2.979891 | 12.62597 | 10.98588
2018-02-14 00:09 | 116103.5 | 0.0024 | 7 | 14 | 3.379064 | 0 | 0 | 0 | 0 | 0
2018-02-14 00:11 | 116223.6 | 120.0013 | 2 | 14 | 4.05786 | 4.889984 | 0.1623874 | 0 | 0.6397715 | 0
2018-02-14 00:13 | 116343.6 | 240.0017 | 2 | 14 | 4.095649 | 4.890053 | 0.3253789 | 0 | 1.304094 | 0
2018-02-14 00:15 | 116463.6 | 360.001 | 2 | 14 | 4.13361 | 4.890007 | 0.4883638 | 0 | 1.97488 | 0
2018-02-14 00:17 | 116583.6 | 480.0003 | 2 | 14 | 4.161653 | 4.890017 | 0.6513474 | 0 | 2.650968 | 0
2018-02-14 00:19 | 116703.6 | 600.0021 | 2 | 14 | 4.185967 | 4.890024 | 0.8143367 | 0 | 3.331262 | 0
2018-02-14 00:21 | 116823.6 | 720.0006 | 2 | 14 | 4.200232 | 4.689304 | 0.9757223 | 0 | 4.008485 | 0
2018-02-14 00:23 | 116943.6 | 840.0016 | 2 | 14 | 4.200292 | 4.301359 | 1.125432 | 0 | 4.637307 | 0
2018-02-14 00:25 | 117063.6 | 960.0017 | 2 | 14 | 4.200263 | 3.973167 | 1.263174 | 0 | 5.215857 | 0
2018-02-14 00:27 | 117183.6 | 1080.0002 | 2 | 14 | 4.200265 | 3.686916 | 1.390728 | 0 | 5.751615 | 0
2018-02-14 00:29 | 117303.6 | 1200.0014 | 2 | 14 | 4.20025 | 3.420382 | 1.509171 | 0 | 6.249103 | 0
2018-02-14 00:30 | 117376.5 | 1272.9133 | 2 | 14 | 4.200282 | 3.259983 | 1.576815 | 0 | 6.533224 | 0
2018-02-14 00:32 | 117496.5 | 120.001 | 3 | 14 | 4.2211 | 3.260145 | 1.685085 | 0 | 6.989004 | 0
2018-02-14 00:34 | 117616.5 | 240.0013 | 3 | 14 | 4.245049 | 3.259829 | 1.793749 | 0 | 7.448969 | 0
2018-02-14 00:36 | 117736.5 | 360.0013 | 3 | 14 | 4.271105 | 3.26017 | 1.902407 | 0 | 7.911621 | 0
2018-02-14 00:38 | 117856.5 | 480.0006 | 3 | 14 | 4.299834 | 3.26018 | 2.011071 | 0 | 8.377266 | 0
2018-02-14 00:40 | 117976.6 | 600.0015 | 3 | 14 | 4.33235 | 3.260138 | 2.11973 | 0 | 8.846205 | 0
2018-02-14 00:42 | 118096.5 | 720.0014 | 3 | 14 | 4.368237 | 3.260172 | 2.228397 | 0 | 9.318926 | 0
2018-02-14 00:44 | 118216.5 | 840.0009 | 3 | 14 | 4.400299 | 3.169952 | 2.336837 | 0 | 9.794588 | 0
2018-02-14 00:46 | 118336.5 | 960.0011 | 3 | 14 | 4.400274 | 2.747614 | 2.435054 | 0 | 10.22677 | 0
2018-02-14 00:48 | 118456.5 | 1080.0002 | 3 | 14 | 4.400243 | 2.393976 | 2.520616 | 0 | 10.60327 | 0
2018-02-14 00:50 | 118576.5 | 1200.0012 | 3 | 14 | 4.400272 | 2.078262 | 2.595004 | 0 | 10.93059 | 0
2018-02-14 00:52 | 118696.5 | 1320.0014 | 3 | 14 | 4.400259 | 1.817742 | 2.659803 | 0 | 11.21572 | 0
2018-02-14 00:54 | 118816.6 | 1440.0016 | 3 | 14 | 4.400232 | 1.59827 | 2.716625 | 0 | 11.46575 | 0
2018-02-14 00:56 | 118936.5 | 1560.0009 | 3 | 14 | 4.400183 | 1.406927 | 2.766649 | 0 | 11.68587 | 0
2018-02-14 00:58 | 119056.5 | 1680.0004 | 3 | 14 | 4.400233 | 1.237384 | 2.81069 | 0 | 11.87966 | 0
2018-02-14 01:00 | 119176.5 | 1800.0014 | 3 | 14 | 4.400225 | 1.091578 | 2.849405 | 0 | 12.05001 | 0
2018-02-14 01:02 | 119296.6 | 1920.0015 | 3 | 14 | 4.400195 | 0.9703169 | 2.883708 | 0 | 12.20095 | 0
2018-02-14 01:04 | 119416.6 | 2040.0016 | 3 | 14 | 4.40023 | 0.8675985 | 2.914286 | 0 | 12.3355 | 0
2018-02-14 01:06 | 119536.5 | 2160.0006 | 3 | 14 | 4.400186 | 0.7753763 | 2.941624 | 0 | 12.4558 | 0
2018-02-14 01:08 | 119656.5 | 2280.0008 | 3 | 14 | 4.400218 | 0.690671 | 2.96601 | 0 | 12.5631 | 0
2018-02-14 01:10 | 119720.5 | 2343.9421 | 3 | 14 | 4.400203 | 0.6519899 | 2.977922 | 0 | 12.61551 | 0
2018-02-14 01:12 | 119840.5 | 120.0011 | 4 | 14 | 4.335276 | 0 | 2.977922 | 0 | 12.61551 | 0
2018-02-14 01:14 | 119960.5 | 240.0014 | 4 | 14 | 4.329451 | 0 | 2.977922 | 0 | 12.61551 | 0
2018-02-14 01:15 | 120020.5 | 300.0025 | 4 | 14 | 4.327766 | 0 | 2.977922 | 0 | 12.61551 | 0
2018-02-14 01:17 | 120140.6 | 120.0002 | 5 | 14 | 4.098804 | -2.281912 | 2.977922 | 0.07605675 | 12.61551 | 0.3141572
2018-02-14 01:19 | 120260.6 | 240.0012 | 5 | 14 | 4.064033 | -2.281912 | 2.977922 | 0.1521156 | 12.61551 | 0.6245306
2018-02-14 01:21 | 120380.6 | 360.0014 | 5 | 14 | 4.033625 | -2.281856 | 2.977922 | 0.2281777 | 12.61551 | 0.9324811
2018-02-14 01:23 | 120500.6 | 480 | 5 | 14 | 4.00472 | -2.28191 | 2.977922 | 0.3042291 | 12.61551 | 1.23814
2018-02-14 01:25 | 120620.6 | 600.0003 | 5 | 14 | 3.975866 | -2.281917 | 2.977922 | 0.3802991 | 12.61551 | 1.541683
2018-02-14 01:27 | 120740.6 | 720.0005 | 5 | 14 | 3.946275 | -2.281902 | 2.977922 | 0.4563556 | 12.61551 | 1.842944
2018-02-14 01:29 | 120860.6 | 840.0006 | 5 | 14 | 3.918634 | -2.281923 | 2.977922 | 0.5324246 | 12.61551 | 2.14207
2018-02-14 01:31 | 120980.6 | 960.0014 | 5 | 14 | 3.892594 | -2.281904 | 2.977922 | 0.6084841 | 12.61551 | 2.439119
2018-02-14 01:33 | 121100.6 | 1080.0007 | 5 | 14 | 3.867066 | -2.281904 | 2.977922 | 0.6845501 | 12.61551 | 2.734247
2018-02-14 01:35 | 121220.6 | 1200.0016 | 5 | 14 | 3.840409 | -2.281888 | 2.977922 | 0.7606125 | 12.61551 | 3.027382
2018-02-14 01:37 | 121340.6 | 1320.0013 | 5 | 14 | 3.814381 | -2.281828 | 2.977922 | 0.8366717 | 12.61551 | 3.318465
2018-02-14 01:39 | 121460.6 | 1440.0005 | 5 | 14 | 3.79177 | -2.281835 | 2.977922 | 0.9127283 | 12.61551 | 3.607697
2018-02-14 01:41 | 121580.6 | 1560.0008 | 5 | 14 | 3.771365 | -2.281884 | 2.977922 | 0.9887847 | 12.61551 | 3.895298
2018-02-14 01:43 | 121700.6 | 1680.0011 | 5 | 14 | 3.751466 | -2.281996 | 2.977922 | 1.064857 | 12.61551 | 4.181435
2018-02-14 01:45 | 121820.6 | 1800.0008 | 5 | 14 | 3.730985 | -2.281879 | 2.977922 | 1.14091 | 12.61551 | 4.465964
2018-02-14 01:47 | 121940.6 | 1920.0009 | 5 | 14 | 3.712185 | -2.28192 | 2.977922 | 1.216974 | 12.61551 | 4.749032
2018-02-14 01:49 | 122060.6 | 2040.0017 | 5 | 14 | 3.694663 | -2.281996 | 2.977922 | 1.293029 | 12.61551 | 5.030689
2018-02-14 01:51 | 122180.6 | 2160.0014 | 5 | 14 | 3.678012 | -2.281933 | 2.977922 | 1.369099 | 12.61551 | 5.31111
2018-02-14 01:53 | 122300.6 | 2280.0009 | 5 | 14 | 3.661351 | -2.281909 | 2.977922 | 1.445158 | 12.61551 | 5.590223
2018-02-14 01:55 | 122420.6 | 2400.0008 | 5 | 14 | 3.64537 | -2.28183 | 2.977922 | 1.521222 | 12.61551 | 5.868094
2018-02-14 01:57 | 122540.6 | 2520.0008 | 5 | 14 | 3.631294 | -2.281868 | 2.977922 | 1.597282 | 12.61551 | 6.144819
2018-02-14 01:59 | 122660.6 | 2640.0014 | 5 | 14 | 3.618576 | -2.281868 | 2.977922 | 1.67334 | 12.61551 | 6.420516
2018-02-14 02:01 | 122780.6 | 2760.0007 | 5 | 14 | 3.60635 | -2.281926 | 2.977922 | 1.749403 | 12.61551 | 6.69529
2018-02-14 02:03 | 122900.6 | 2880.0015 | 5 | 14 | 3.593611 | -2.281875 | 2.977922 | 1.825469 | 12.61551 | 6.969124
2018-02-14 02:05 | 123020.6 | 3000.0001 | 5 | 14 | 3.582721 | -2.281884 | 2.977922 | 1.901523 | 12.61551 | 7.242011
2018-02-14 02:07 | 123140.6 | 3120.0008 | 5 | 14 | 3.572922 | -2.281925 | 2.977922 | 1.977581 | 12.61551 | 7.514124
2018-02-14 02:09 | 123260.6 | 3240.0017 | 5 | 14 | 3.56357 | -2.28187 | 2.977922 | 2.05365 | 12.61551 | 7.785561
2018-02-14 02:11 | 123380.6 | 3360.0007 | 5 | 14 | 3.55332 | -2.281912 | 2.977922 | 2.129708 | 12.61551 | 8.056219
2018-02-14 02:13 | 123500.6 | 3480.0016 | 5 | 14 | 3.542234 | -2.281946 | 2.977922 | 2.205768 | 12.61551 | 8.326056
2018-02-14 02:15 | 123620.6 | 3600.0001 | 5 | 14 | 3.531862 | -2.281946 | 2.977922 | 2.281825 | 12.61551 | 8.595072
2018-02-14 02:17 | 123740.6 | 3720.0011 | 5 | 14 | 3.521277 | -2.2819 | 2.977922 | 2.357898 | 12.61551 | 8.863353
2018-02-14 02:19 | 123860.6 | 3840.0005 | 5 | 14 | 3.508687 | -2.281902 | 2.977922 | 2.433953 | 12.61551 | 9.130699
2018-02-14 02:21 | 123980.6 | 3960.0007 | 5 | 14 | 3.492295 | -2.281878 | 2.977922 | 2.51001 | 12.61551 | 9.396954
2018-02-14 02:23 | 124100.6 | 4080 | 5 | 14 | 3.474195 | -2.281909 | 2.977922 | 2.586078 | 12.61551 | 9.661938
2018-02-14 02:25 | 124220.6 | 4200.0003 | 5 | 14 | 3.451365 | -2.281898 | 2.977922 | 2.662144 | 12.61551 | 9.925379
2018-02-14 02:27 | 124340.6 | 4320.0013 | 5 | 14 | 3.418513 | -2.2819 | 2.977922 | 2.738203 | 12.61551 | 10.18674
2018-02-14 02:29 | 124460.6 | 4440.0015 | 5 | 14 | 3.365123 | -2.281905 | 2.977922 | 2.814263 | 12.61551 | 10.4449
2018-02-14 02:31 | 124580.6 | 4560.0025 | 5 | 14 | 3.270291 | -2.2819 | 2.977922 | 2.890324 | 12.61551 | 10.69761
2018-02-14 02:33 | 124700.6 | 4680.001 | 5 | 14 | 3.058075 | -2.281858 | 2.977922 | 2.966386 | 12.61551 | 10.93964
2018-02-14 02:33 | 124717.7 | 4697.1304 | 5 | 14 | 2.999978 | -2.281881 | 2.977922 | 2.977239 | 12.61551 | 10.97253
2018-02-14 02:35 | 124837.8 | 120 | 6 | 14 | 3.361747 | 0 | 2.977922 | 2.977239 | 12.61551 | 10.97253
2018-02-14 02:37 | 124957.8 | 240.0008 | 6 | 14 | 3.37575 | 0 | 2.977922 | 2.977239 | 12.61551 | 10.97253
2018-02-14 02:38 | 125017.8 | 300.0028 | 6 | 14 | 3.379223 | 0 | 2.977922 | 2.977239 | 12.61551 | 10.97253
2018-02-14 02:38 | 125017.8 | 0.0024 | 7 | 15 | 3.379292 | 0 | 0 | 0 | 0 | 0
2018-02-14 02:40 | 125137.9 | 120.0003 | 2 | 15 | 4.058075 | 4.890057 | 0.1623992 | 0 | 0.6398374 | 0
2018-02-14 02:42 | 125257.9 | 240.0013 | 2 | 15 | 4.093954 | 4.889997 | 0.325387 | 0 | 1.30407 | 0
2018-02-14 02:44 | 125377.9 | 360.0006 | 2 | 15 | 4.12966 | 4.889957 | 0.488366 | 0 | 1.974331 | 0
2018-02-14 02:46 | 125497.9 | 480.003 | 2 | 15 | 4.158435 | 4.889963 | 0.6513932 | 0 | 2.650001 | 0
2018-02-14 02:48 | 125617.9 | 600.0007 | 2 | 15 | 4.185844 | 4.889982 | 0.8143707 | 0 | 3.32996 | 0
2018-02-14 02:50 | 125737.9 | 720.0013 | 2 | 15 | 4.200229 | 4.697607 | 0.9758349 | 0 | 4.007514 | 0
2018-02-14 02:52 | 125857.9 | 840.0012 | 2 | 15 | 4.200263 | 4.342022 | 1.126359 | 0 | 4.639753 | 0
2018-02-14 02:54 | 125977.9 | 960.0022 | 2 | 15 | 4.200236 | 4.016376 | 1.265647 | 0 | 5.224801 | 0
2018-02-14 02:56 | 126097.9 | 1080.0027 | 2 | 15 | 4.200273 | 3.705606 | 1.394336 | 0 | 5.765326 | 0
2018-02-14 02:58 | 126217.9 | 1200.002 | 2 | 15 | 4.200284 | 3.422041 | 1.512984 | 0 | 6.263676 | 0
2018-02-14 02:59 | 126293.1 | 1275.1854 | 2 | 15 | 4.200246 | 3.259991 | 1.582736 | 0 | 6.556654 | 0
2018-02-14 03:01 | 126413.1 | 120.0001 | 3 | 15 | 4.219015 | 3.259872 | 1.691023 | 0 | 7.012403 | 0
2018-02-14 03:03 | 126533.1 | 240.0001 | 3 | 15 | 4.242412 | 3.260145 | 1.799693 | 0 | 7.472116 | 0
2018-02-14 03:05 | 126653.1 | 360.0012 | 3 | 15 | 4.269919 | 3.260126 | 1.908353 | 0 | 7.93455 | 0
2018-02-14 03:07 | 126773.1 | 480.0007 | 3 | 15 | 4.299911 | 3.260073 | 2.017021 | 0 | 8.400176 | 0
2018-02-14 03:09 | 126893.1 | 600.0001 | 3 | 15 | 4.331696 | 3.26013 | 2.125667 | 0 | 8.869047 | 0
2018-02-14 03:11 | 127013.1 | 720.0011 | 3 | 15 | 4.36594 | 3.260143 | 2.234352 | 0 | 9.341673 | 0
2018-02-14 03:13 | 127133.1 | 840.0011 | 3 | 15 | 4.400323 | 3.19713 | 2.342907 | 0 | 9.817622 | 0
2018-02-14 03:15 | 127253.1 | 960.0022 | 3 | 15 | 4.400268 | 2.736786 | 2.44126 | 0 | 10.2504 | 0
2018-02-14 03:17 | 127373.1 | 1080.0008 | 3 | 15 | 4.400264 | 2.384288 | 2.526428 | 0 | 10.62517 | 0
2018-02-14 03:19 | 127493.1 | 1200.0009 | 3 | 15 | 4.400291 | 2.08444 | 2.600747 | 0 | 10.95219 | 0
2018-02-14 03:21 | 127613.1 | 1320.002 | 3 | 15 | 4.400259 | 1.82363 | 2.665775 | 0 | 11.23833 | 0
2018-02-14 03:23 | 127733.1 | 1440.0001 | 3 | 15 | 4.400257 | 1.591312 | 2.722607 | 0 | 11.4884 | 0
2018-02-14 03:25 | 127853.1 | 1560.0008 | 3 | 15 | 4.400201 | 1.392698 | 2.772219 | 0 | 11.7067 | 0
2018-02-14 03:27 | 127973.1 | 1680.0008 | 3 | 15 | 4.400196 | 1.228951 | 2.815854 | 0 | 11.89871 | 0
2018-02-14 03:29 | 128093.1 | 1800.0011 | 3 | 15 | 4.400228 | 1.089961 | 2.85444 | 0 | 12.06849 | 0
2018-02-14 03:31 | 128213.1 | 1920.0023 | 3 | 15 | 4.400158 | 0.965827 | 2.888664 | 0 | 12.21908 | 0
2018-02-14 03:33 | 128333.1 | 2040.0021 | 3 | 15 | 4.400222 | 0.8554916 | 2.918961 | 0 | 12.3524 | 0
2018-02-14 03:35 | 128453.1 | 2160.0015 | 3 | 15 | 4.400147 | 0.7625017 | 2.945873 | 0 | 12.47082 | 0
2018-02-14 03:37 | 128573.1 | 2280.0015 | 3 | 15 | 4.400239 | 0.6860456 | 2.969967 | 0 | 12.57683 | 0
2018-02-14 03:38 | 128629.5 | 2336.4049 | 3 | 15 | 4.400194 | 0.651989 | 2.980439 | 0 | 12.62292 | 0
2018-02-14 03:40 | 128749.5 | 120.002 | 4 | 15 | 4.335901 | 0 | 2.980439 | 0 | 12.62292 | 0
2018-02-14 03:42 | 128869.5 | 240.001 | 4 | 15 | 4.330206 | 0 | 2.980439 | 0 | 12.62292 | 0
2018-02-14 03:43 | 128929.5 | 300.0022 | 4 | 15 | 4.328568 | 0 | 2.980439 | 0 | 12.62292 | 0
2018-02-14 03:45 | 129049.6 | 120.0004 | 5 | 15 | 4.100516 | -2.281917 | 2.980439 | 0.07605986 | 12.62292 | 0.3142499
2018-02-14 03:47 | 129169.6 | 240.0004 | 5 | 15 | 4.06695 | -2.281972 | 2.980439 | 0.1521176 | 12.62292 | 0.6248057
2018-02-14 03:49 | 129289.6 | 360.0021 | 5 | 15 | 4.036294 | -2.282014 | 2.980439 | 0.2281787 | 12.62292 | 0.9329724
2018-02-14 03:51 | 129409.6 | 480.002 | 5 | 15 | 4.005326 | -2.281973 | 2.980439 | 0.3042397 | 12.62292 | 1.238797
2018-02-14 03:53 | 129529.6 | 600.0023 | 5 | 15 | 3.976188 | -2.28193 | 2.980439 | 0.3802978 | 12.62292 | 1.542318
2018-02-14 03:55 | 129649.6 | 720.0011 | 5 | 15 | 3.948094 | -2.281888 | 2.980439 | 0.4563575 | 12.62292 | 1.843668
2018-02-14 03:57 | 129769.6 | 840 | 5 | 15 | 3.920805 | -2.281944 | 2.980439 | 0.5324174 | 12.62292 | 2.142922
2018-02-14 03:59 | 129889.6 | 960.0002 | 5 | 15 | 3.893548 | -2.281973 | 2.980439 | 0.6084748 | 12.62292 | 2.440096
2018-02-14 04:01 | 130009.6 | 1080.0019 | 5 | 15 | 3.866552 | -2.281988 | 2.980439 | 0.6845347 | 12.62292 | 2.7352
2018-02-14 04:03 | 130129.6 | 1200.0002 | 5 | 15 | 3.840351 | -2.281998 | 2.980439 | 0.7605937 | 12.62292 | 3.028287
2018-02-14 04:05 | 130249.6 | 1320.0023 | 5 | 15 | 3.815658 | -2.281931 | 2.980439 | 0.836655 | 12.62292 | 3.319434
2018-02-14 04:07 | 130369.6 | 1440.0015 | 5 | 15 | 3.792642 | -2.281979 | 2.980439 | 0.9127101 | 12.62292 | 3.608749
2018-02-14 04:09 | 130489.6 | 1560.0009 | 5 | 15 | 3.770333 | -2.281933 | 2.980439 | 0.9887686 | 12.62292 | 3.896359
2018-02-14 04:11 | 130609.6 | 1680.0018 | 5 | 15 | 3.750009 | -2.282022 | 2.980439 | 1.064829 | 12.62292 | 4.182349
2018-02-14 04:13 | 130729.6 | 1800.0003 | 5 | 15 | 3.730891 | -2.281998 | 2.980439 | 1.140883 | 12.62292 | 4.466819
2018-02-14 04:15 | 130849.6 | 1920.0013 | 5 | 15 | 3.712574 | -2.281944 | 2.980439 | 1.216946 | 12.62292 | 4.749907
2018-02-14 04:17 | 130969.6 | 2040.0016 | 5 | 15 | 3.694013 | -2.281991 | 2.980439 | 1.293005 | 12.62292 | 5.031581
2018-02-14 04:19 | 131089.6 | 2160.0023 | 5 | 15 | 3.676113 | -2.282009 | 2.980439 | 1.369071 | 12.62292 | 5.311876
2018-02-14 04:21 | 131209.6 | 2280.0009 | 5 | 15 | 3.660058 | -2.281986 | 2.980439 | 1.445133 | 12.62292 | 5.590867
2018-02-14 04:23 | 131329.6 | 2400.0002 | 5 | 15 | 3.645285 | -2.282005 | 2.980439 | 1.521196 | 12.62292 | 5.868691
2018-02-14 04:25 | 131449.6 | 2520.0005 | 5 | 15 | 3.631069 | -2.28201 | 2.980439 | 1.597255 | 12.62292 | 6.145406
2018-02-14 04:27 | 131569.6 | 2640.0023 | 5 | 15 | 3.616515 | -2.281967 | 2.980439 | 1.673321 | 12.62292 | 6.421052
2018-02-14 04:29 | 131689.6 | 2760.0002 | 5 | 15 | 3.603973 | -2.28198 | 2.980439 | 1.749379 | 12.62292 | 6.695628
2018-02-14 04:31 | 131809.6 | 2880.0012 | 5 | 15 | 3.592788 | -2.281931 | 2.980439 | 1.825442 | 12.62292 | 6.969324
2018-02-14 04:33 | 131929.6 | 3000.0032 | 5 | 15 | 3.582456 | -2.281898 | 2.980439 | 1.901505 | 12.62292 | 7.242209
2018-02-14 04:35 | 132049.6 | 3120.0015 | 5 | 15 | 3.57177 | -2.281944 | 2.980439 | 1.977558 | 12.62292 | 7.514268
2018-02-14 04:37 | 132169.6 | 3240.0017 | 5 | 15 | 3.561035 | -2.281977 | 2.980439 | 2.053625 | 12.62292 | 7.785542
2018-02-14 04:39 | 132289.6 | 3360.0007 | 5 | 15 | 3.551274 | -2.281991 | 2.980439 | 2.129687 | 12.62292 | 8.056026
2018-02-14 04:41 | 132409.6 | 3480.0014 | 5 | 15 | 3.541819 | -2.281989 | 2.980439 | 2.205744 | 12.62292 | 8.325763
2018-02-14 04:43 | 132529.6 | 3600.0008 | 5 | 15 | 3.531291 | -2.281921 | 2.980439 | 2.281806 | 12.62292 | 8.59477
2018-02-14 04:45 | 132649.6 | 3720.0002 | 5 | 15 | 3.518377 | -2.281912 | 2.980439 | 2.357863 | 12.62292 | 8.862869
2018-02-14 04:47 | 132769.6 | 3840.0003 | 5 | 15 | 3.505404 | -2.28196 | 2.980439 | 2.433924 | 12.62292 | 9.129992
2018-02-14 04:49 | 132889.6 | 3960.0013 | 5 | 15 | 3.491058 | -2.281894 | 2.980439 | 2.50999 | 12.62292 | 9.396099
2018-02-14 04:51 | 133009.6 | 4080.0014 | 5 | 15 | 3.473781 | -2.281925 | 2.980439 | 2.586053 | 12.62292 | 9.66102
2018-02-14 04:53 | 133129.6 | 4200.0007 | 5 | 15 | 3.44944 | -2.281889 | 2.980439 | 2.662105 | 12.62292 | 9.924344
2018-02-14 04:55 | 133249.6 | 4320.0007 | 5 | 15 | 3.414237 | -2.281894 | 2.980439 | 2.738174 | 12.62292 | 10.18547
2018-02-14 04:57 | 133369.6 | 4440.0002 | 5 | 15 | 3.362122 | -2.281938 | 2.980439 | 2.814229 | 12.62292 | 10.44331
2018-02-14 04:59 | 133489.6 | 4560.001 | 5 | 15 | 3.272246 | -2.281917 | 2.980439 | 2.890295 | 12.62292 | 10.696
2018-02-14 05:01 | 133609.6 | 4680.0006 | 5 | 15 | 3.065789 | -2.281849 | 2.980439 | 2.96635 | 12.62292 | 10.93833
2018-02-14 05:01 | 133629.4 | 4699.7733 | 5 | 15 | 2.999995 | -2.281967 | 2.980439 | 2.978883 | 12.62292 | 10.97636
2018-02-14 05:03 | 133749.4 | 120.0006 | 6 | 15 | 3.364384 | 0 | 2.980439 | 2.978883 | 12.62292 | 10.97636
2018-02-14 05:05 | 133869.4 | 240.0001 | 6 | 15 | 3.378526 | 0 | 2.980439 | 2.978883 | 12.62292 | 10.97636
2018-02-14 05:06 | 133929.4 | 300.002 | 6 | 15 | 3.381865 | 0 | 2.980439 | 2.978883 | 12.62292 | 10.97636
2018-02-14 05:06 | 133929.4 | 0.0026 | 7 | 16 | 3.381769 | 0 | 0 | 0 | 0 | 0
2018-02-14 05:08 | 134049.5 | 120.0012 | 2 | 16 | 4.058932 | 4.890102 | 0.1624248 | 0 | 0.6402879 | 0
2018-02-14 05:10 | 134169.5 | 240.0017 | 2 | 16 | 4.095285 | 4.890036 | 0.3254281 | 0 | 1.304738 | 0
2018-02-14 05:12 | 134289.5 | 360.0009 | 2 | 16 | 4.134101 | 4.890079 | 0.4884024 | 0 | 1.975455 | 0
2018-02-14 05:14 | 134409.5 | 480.0012 | 2 | 16 | 4.162324 | 4.890139 | 0.6514128 | 0 | 2.651759 | 0
2018-02-14 05:16 | 134529.5 | 600.0011 | 2 | 16 | 4.186677 | 4.890078 | 0.8144221 | 0 | 3.332252 | 0
2018-02-14 05:18 | 134649.5 | 720.0006 | 2 | 16 | 4.200255 | 4.696171 | 0.9758747 | 0 | 4.009784 | 0
2018-02-14 05:20 | 134769.5 | 840.0015 | 2 | 16 | 4.200262 | 4.315601 | 1.126052 | 0 | 4.640567 | 0
2018-02-14 05:22 | 134889.5 | 960.0003 | 2 | 16 | 4.200278 | 3.978123 | 1.264048 | 0 | 5.220189 | 0
2018-02-14 05:24 | 135009.5 | 1080.0012 | 2 | 16 | 4.200225 | 3.688377 | 1.391722 | 0 | 5.756449 | 0
2018-02-14 05:26 | 135129.5 | 1200.0013 | 2 | 16 | 4.200236 | 3.426714 | 1.510267 | 0 | 6.254367 | 0
2018-02-14 05:28 | 135206.8 | 1277.2986 | 2 | 16 | 4.200233 | 3.259996 | 1.582054 | 0 | 6.555891 | 0
2018-02-14 05:30 | 135326.8 | 120.0002 | 3 | 16 | 4.220382 | 3.259853 | 1.690355 | 0 | 7.011743 | 0
2018-02-14 05:32 | 135446.8 | 240.0011 | 3 | 16 | 4.244936 | 3.259872 | 1.799003 | 0 | 7.471604 | 0
2018-02-14 05:34 | 135566.8 | 360.0006 | 3 | 16 | 4.271306 | 3.259874 | 1.907664 | 0 | 7.934272 | 0
2018-02-14 05:36 | 135686.8 | 480.0015 | 3 | 16 | 4.299828 | 3.259787 | 2.016326 | 0 | 8.399924 | 0
2018-02-14 05:38 | 135806.8 | 600.0009 | 3 | 16 | 4.331795 | 3.259926 | 2.124995 | 0 | 8.868887 | 0
2018-02-14 05:40 | 135926.8 | 720.0012 | 3 | 16 | 4.368234 | 3.259863 | 2.233651 | 0 | 9.341509 | 0
2018-02-14 05:42 | 136046.8 | 840.0013 | 3 | 16 | 4.400303 | 3.162588 | 2.342045 | 0 | 9.816991 | 0
2018-02-14 05:44 | 136166.8 | 960.0014 | 3 | 16 | 4.400271 | 2.740158 | 2.439992 | 0 | 10.24798 | 0
2018-02-14 05:46 | 136286.8 | 1080.0008 | 3 | 16 | 4.40024 | 2.388916 | 2.525351 | 0 | 10.62359 | 0
2018-02-14 05:48 | 136406.8 | 1200.0009 | 3 | 16 | 4.400239 | 2.073262 | 2.599656 | 0 | 10.95055 | 0
2018-02-14 05:50 | 136526.8 | 1320.0011 | 3 | 16 | 4.400217 | 1.807796 | 2.664176 | 0 | 11.23445 | 0
2018-02-14 05:52 | 136646.8 | 1440.0011 | 3 | 16 | 4.400215 | 1.58657 | 2.72065 | 0 | 11.48295 | 0
2018-02-14 05:54 | 136766.8 | 1560.0014 | 3 | 16 | 4.400221 | 1.39878 | 2.77035 | 0 | 11.70164 | 0
2018-02-14 05:56 | 136886.8 | 1680 | 3 | 16 | 4.400207 | 1.233022 | 2.814156 | 0 | 11.8944 | 0
2018-02-14 05:58 | 137006.8 | 1800.001 | 3 | 16 | 4.400232 | 1.085216 | 2.852727 | 0 | 12.06412 | 0
2018-02-14 06:00 | 137126.8 | 1920.0013 | 3 | 16 | 4.400206 | 0.963357 | 2.88681 | 0 | 12.21409 | 0
2018-02-14 06:02 | 137246.8 | 2040.0015 | 3 | 16 | 4.400185 | 0.8600254 | 2.917148 | 0 | 12.34758 | 0
2018-02-14 06:04 | 137366.8 | 2160.0009 | 3 | 16 | 4.400187 | 0.769412 | 2.944287 | 0 | 12.467 | 0
2018-02-14 06:06 | 137486.8 | 2280.0011 | 3 | 16 | 4.400161 | 0.6871309 | 2.968562 | 0 | 12.57381 | 0
2018-02-14 06:07 | 137542.8 | 2335.9942 | 3 | 16 | 4.40018 | 0.6519966 | 2.978976 | 0 | 12.61963 | 0
2018-02-14 06:09 | 137662.8613 | 120.0006 | 4 | 16 | 4.335798 | 0 | 2.978977 | 0 | 12.61964 | 0
2018-02-14 06:11 | 137782.8614 | 240.0007 | 4 | 16 | 4.330088 | 0 | 2.978977 | 0 | 12.61964 | 0
2018-02-14 06:12 | 137842.8612 | 300.0005 | 4 | 16 | 4.328429 | 0 | 2.978977 | 0 | 12.61964 | 0
2018-02-14 06:14 | 137962.9 | 120.0008 | 5 | 16 | 4.102265 | -2.281979 | 2.978977 | 0.07605311 | 12.61964 | 0.3143418
2018-02-14 06:16 | 138082.9 | 240.0003 | 5 | 16 | 4.06713 | -2.282007 | 2.978977 | 0.152125 | 12.61964 | 0.6250318
2018-02-14 06:18 | 138202.9 | 360.0011 | 5 | 16 | 4.036543 | -2.282038 | 2.978977 | 0.228183 | 12.61964 | 0.9331921
2018-02-14 06:20 | 138322.9 | 480.0021 | 5 | 16 | 4.007364 | -2.282063 | 2.978977 | 0.3042578 | 12.61964 | 1.239152
2018-02-14 06:22 | 138442.9 | 600.0015 | 5 | 16 | 3.978897 | -2.282079 | 2.978977 | 0.380313 | 12.61964 | 1.542853
2018-02-14 06:24 | 138562.9 | 720.0007 | 5 | 16 | 3.949819 | -2.282004 | 2.978977 | 0.4563736 | 12.61964 | 1.844392
2018-02-14 06:26 | 138682.9 | 840.0016 | 5 | 16 | 3.921381 | -2.282053 | 2.978977 | 0.5324454 | 12.61964 | 2.143763
2018-02-14 06:28 | 138802.9 | 960.0002 | 5 | 16 | 3.894982 | -2.282056 | 2.978977 | 0.60851 | 12.61964 | 2.441028
2018-02-14 06:30 | 138922.9 | 1080.0013 | 5 | 16 | 3.869532 | -2.282037 | 2.978977 | 0.684576 | 12.61964 | 2.736335
2018-02-14 06:32 | 139042.9 | 1200.0014 | 5 | 16 | 3.843329 | -2.282025 | 2.978977 | 0.7606344 | 12.61964 | 3.029655
2018-02-14 06:34 | 139162.9 | 1320.0008 | 5 | 16 | 3.816834 | -2.282044 | 2.978977 | 0.8366998 | 12.61964 | 3.320982
2018-02-14 06:36 | 139282.9 | 1440.0002 | 5 | 16 | 3.793628 | -2.282022 | 2.978977 | 0.9127588 | 12.61964 | 3.610383
2018-02-14 06:38 | 139402.9 | 1560.0003 | 5 | 16 | 3.772767 | -2.282026 | 2.978977 | 0.9888382 | 12.61964 | 3.898192
2018-02-14 06:40 | 139522.9 | 1680.0006 | 5 | 16 | 3.753004 | -2.281984 | 2.978977 | 1.064904 | 12.61964 | 4.184421
2018-02-14 06:42 | 139642.9 | 1800.0002 | 5 | 16 | 3.73306 | -2.281949 | 2.978977 | 1.140969 | 12.61964 | 4.469136
2018-02-14 06:44 | 139762.9 | 1920.0002 | 5 | 16 | 3.713481 | -2.282035 | 2.978977 | 1.217029 | 12.61964 | 4.752322
2018-02-14 06:46 | 139882.9 | 2040.0006 | 5 | 16 | 3.695581 | -2.282058 | 2.978977 | 1.293092 | 12.61964 | 5.034092
2018-02-14 06:48 | 140002.9 | 2160.0016 | 5 | 16 | 3.67896 | -2.281989 | 2.978977 | 1.36915 | 12.61964 | 5.31453
2018-02-14 06:50 | 140122.9 | 2280.0018 | 5 | 16 | 3.662739 | -2.281983 | 2.978977 | 1.445213 | 12.61964 | 5.593741
2018-02-14 06:52 | 140242.9 | 2400.001 | 5 | 16 | 3.646461 | -2.281946 | 2.978977 | 1.521275 | 12.61964 | 5.871715
2018-02-14 06:54 | 140362.9 | 2520.0005 | 5 | 16 | 3.631962 | -2.281904 | 2.978977 | 1.597337 | 12.61964 | 6.14851
2018-02-14 06:56 | 140482.9 | 2640.001 | 5 | 16 | 3.61894 | -2.281991 | 2.978977 | 1.673395 | 12.61964 | 6.424242
2018-02-14 06:58 | 140602.9 | 2760.0009 | 5 | 16 | 3.606955 | -2.281963 | 2.978977 | 1.749457 | 12.61964 | 6.699052
2018-02-14 07:00 | 140722.9 | 2880.0011 | 5 | 16 | 3.59489 | -2.28197 | 2.978977 | 1.825526 | 12.61964 | 6.972974
2018-02-14 07:02 | 140842.9 | 3000.0005 | 5 | 16 | 3.583303 | -2.281958 | 2.978977 | 1.901586 | 12.61964 | 7.245946
2018-02-14 07:04 | 140962.9 | 3120.0013 | 5 | 16 | 3.573119 | -2.281973 | 2.978977 | 1.97765 | 12.61964 | 7.518115
2018-02-14 07:06 | 141082.9 | 3240.0008 | 5 | 16 | 3.563699 | -2.28192 | 2.978977 | 2.05371 | 12.61964 | 7.789524
2018-02-14 07:08 | 141202.9 | 3360.0002 | 5 | 16 | 3.553858 | -2.281958 | 2.978977 | 2.129767 | 12.61964 | 8.060198
2018-02-14 07:10 | 141322.9 | 3480.0004 | 5 | 16 | 3.542391 | -2.281983 | 2.978977 | 2.205832 | 12.61964 | 8.330093
2018-02-14 07:12 | 141442.9 | 3600.0024 | 5 | 16 | 3.531593 | -2.281905 | 2.978977 | 2.281891 | 12.61964 | 8.59911
2018-02-14 07:14 | 141562.9 | 3720.0017 | 5 | 16 | 3.520446 | -2.281958 | 2.978977 | 2.357951 | 12.61964 | 8.867301
2018-02-14 07:16 | 141682.9 | 3840.0009 | 5 | 16 | 3.508161 | -2.281938 | 2.978977 | 2.434009 | 12.61964 | 9.134608
2018-02-14 07:18 | 141802.9 | 3960.0011 | 5 | 16 | 3.492457 | -2.281942 | 2.978977 | 2.510066 | 12.61964 | 9.400864
2018-02-14 07:20 | 141922.9 | 4080.0014 | 5 | 16 | 3.472828 | -2.282002 | 2.978977 | 2.586124 | 12.61964 | 9.665753
2018-02-14 07:22 | 142042.9 | 4200.0006 | 5 | 16 | 3.449535 | -2.281996 | 2.978977 | 2.662181 | 12.61964 | 9.929042
2018-02-14 07:24 | 142162.9 | 4320.0018 | 5 | 16 | 3.416527 | -2.281965 | 2.978977 | 2.738244 | 12.61964 | 10.19025
2018-02-14 07:26 | 142282.9 | 4440.002 | 5 | 16 | 3.363889 | -2.281952 | 2.978977 | 2.814302 | 12.61964 | 10.44827
2018-02-14 07:28 | 142402.9 | 4560.0014 | 5 | 16 | 3.268212 | -2.281959 | 2.978977 | 2.890359 | 12.61964 | 10.70087
2018-02-14 07:30 | 142522.9 | 4680.0009 | 5 | 16 | 3.055308 | -2.28194 | 2.978977 | 2.966418 | 12.61964 | 10.94269
2018-02-14 07:30 | 142539.4 | 4696.4726 | 5 | 16 | 2.999986 | -2.281925 | 2.978977 | 2.976861 | 12.61964 | 10.97432
2018-02-14 07:32 | 142659.5 | 120 | 6 | 16 | 3.366343 | 0 | 2.978977 | 2.976861 | 12.61964 | 10.97432
2018-02-14 07:34 | 142779.5 | 240.0002 | 6 | 16 | 3.38066 | 0 | 2.978977 | 2.976861 | 12.61964 | 10.97432
2018-02-14 07:35 | 142839.5 | 300.0029 | 6 | 16 | 3.384058 | 0 | 2.978977 | 2.976861 | 12.61964 | 10.97432
2018-02-14 07:35 | 142839.5 | 0.0024 | 7 | 17 | 3.384253 | 0 | 0 | 0 | 0 | 0
2018-02-14 07:37 | 142959.6 | 120.001 | 2 | 17 | 4.061832 | 4.889986 | 0.1623837 | 7.426e-09 | 0.6404775 | 2.5131e-08
2018-02-14 07:39 | 143079.6 | 240.0022 | 2 | 17 | 4.097896 | 4.890005 | 0.3253624 | 7.426e-09 | 1.305298 | 2.5131e-08
2018-02-14 07:41 | 143199.6 | 360.0015 | 2 | 17 | 4.133967 | 4.890028 | 0.4883581 | 7.426e-09 | 1.97632 | 2.5131e-08
2018-02-14 07:43 | 143319.6 | 480.0009 | 2 | 17 | 4.161737 | 4.890013 | 0.6513461 | 7.426e-09 | 2.652432 | 2.5131e-08
2018-02-14 07:45 | 143439.6 | 600.0001 | 2 | 17 | 4.188289 | 4.890036 | 0.8143249 | 7.426e-09 | 3.332831 | 2.5131e-08
2018-02-14 07:47 | 143559.6 | 720.0009 | 2 | 17 | 4.200241 | 4.64735 | 0.9748726 | 7.426e-09 | 4.006758 | 2.5131e-08
2018-02-14 07:49 | 143679.6 | 840.0012 | 2 | 17 | 4.200298 | 4.292616 | 1.123769 | 7.426e-09 | 4.632164 | 2.5131e-08
2018-02-14 07:51 | 143799.6 | 960.0022 | 2 | 17 | 4.200222 | 3.977219 | 1.26147 | 7.426e-09 | 5.210542 | 2.5131e-08
2018-02-14 07:53 | 143919.6 | 1080.0002 | 2 | 17 | 4.200253 | 3.682974 | 1.389072 | 7.426e-09 | 5.746502 | 2.5131e-08
2018-02-14 07:55 | 144039.6 | 1200.0011 | 2 | 17 | 4.200264 | 3.390835 | 1.506886 | 7.426e-09 | 6.241349 | 2.5131e-08
2018-02-14 07:56 | 144099.1 | 1259.498 | 2 | 17 | 4.200244 | 3.259991 | 1.561824 | 7.426e-09 | 6.472103 | 2.5131e-08
2018-02-14 07:58 | 144219.1 | 120.0017 | 3 | 17 | 4.219163 | 3.26001 | 1.67011 | 8.524e-09 | 6.927851 | 2.9579e-08
2018-02-14 08:00 | 144339.1 | 240.0001 | 3 | 17 | 4.24193 | 3.260134 | 1.778767 | 8.524e-09 | 7.387505 | 2.9579e-08
2018-02-14 08:02 | 144459.1 | 360.0004 | 3 | 17 | 4.267943 | 3.259968 | 1.88743 | 8.524e-09 | 7.84983 | 2.9579e-08
2018-02-14 08:04 | 144579.1 | 480.0012 | 3 | 17 | 4.298226 | 3.260124 | 1.996095 | 8.524e-09 | 8.315214 | 2.9579e-08
2018-02-14 08:06 | 144699.1 | 600.0014 | 3 | 17 | 4.330118 | 3.260143 | 2.104754 | 8.524e-09 | 8.783976 | 2.9579e-08
2018-02-14 08:08 | 144819.1 | 720.0017 | 3 | 17 | 4.364295 | 3.260117 | 2.213424 | 8.524e-09 | 9.256364 | 2.9579e-08
2018-02-14 08:10 | 144939.1 | 840.0017 | 3 | 17 | 4.400319 | 3.245516 | 2.322075 | 8.524e-09 | 9.732507 | 2.9579e-08
2018-02-14 08:12 | 145059.1 | 960.0018 | 3 | 17 | 4.400271 | 2.77854 | 2.421856 | 8.524e-09 | 10.17157 | 2.9579e-08
2018-02-14 08:14 | 145179.1 | 1080.0002 | 3 | 17 | 4.400231 | 2.413766 | 2.508155 | 8.524e-09 | 10.55131 | 2.9579e-08
2018-02-14 08:16 | 145299.1 | 1200.0015 | 3 | 17 | 4.400259 | 2.110247 | 2.583427 | 8.524e-09 | 10.88252 | 2.9579e-08
2018-02-14 08:18 | 145419.1 | 1320.0003 | 3 | 17 | 4.400257 | 1.852637 | 2.649346 | 8.524e-09 | 11.17259 | 2.9579e-08
2018-02-14 08:20 | 145539.1 | 1440.0003 | 3 | 17 | 4.400215 | 1.623671 | 2.707189 | 8.524e-09 | 11.42711 | 2.9579e-08
2018-02-14 08:22 | 145659.1 | 1560.0009 | 3 | 17 | 4.400213 | 1.419111 | 2.757831 | 8.524e-09 | 11.64995 | 2.9579e-08
2018-02-14 08:24 | 145779.1 | 1680.001 | 3 | 17 | 4.400234 | 1.252645 | 2.802277 | 8.524e-09 | 11.84552 | 2.9579e-08
2018-02-14 08:26 | 145899.1 | 1800.001 | 3 | 17 | 4.40024 | 1.110575 | 2.841583 | 8.524e-09 | 12.01847 | 2.9579e-08
2018-02-14 08:28 | 146019.1 | 1920.001 | 3 | 17 | 4.400212 | 0.9889355 | 2.876527 | 8.524e-09 | 12.17223 | 2.9579e-08
2018-02-14 08:30 | 146139.1 | 2040.0002 | 3 | 17 | 4.400222 | 0.8788118 | 2.907618 | 8.524e-09 | 12.30904 | 2.9579e-08
2018-02-14 08:32 | 146259.1 | 2160.0002 | 3 | 17 | 4.400229 | 0.7826424 | 2.93524 | 8.524e-09 | 12.43058 | 2.9579e-08
2018-02-14 08:34 | 146379.1 | 2280.0011 | 3 | 17 | 4.4002 | 0.7019157 | 2.95993 | 8.524e-09 | 12.53922 | 2.9579e-08
2018-02-14 08:35 | 146464.2 | 2365.1426 | 3 | 17 | 4.400167 | 0.651989 | 2.975918 | 8.524e-09 | 12.60957 | 2.9579e-08
2018-02-14 08:37 | 146584.2 | 120.0013 | 4 | 17 | 4.335411 | 0 | 2.975922 | 8.524e-09 | 12.60959 | 2.9579e-08
2018-02-14 08:39 | 146704.2 | 240.0002 | 4 | 17 | 4.329608 | 0 | 2.975922 | 8.524e-09 | 12.60959 | 2.9579e-08
2018-02-14 08:40 | 146764.2 | 300.0038 | 4 | 17 | 4.327994 | 0 | 2.975922 | 8.524e-09 | 12.60959 | 2.9579e-08
2018-02-14 08:42 | 146884.3 | 120.0008 | 5 | 17 | 4.098945 | -2.281915 | 2.975922 | 0.07605353 | 12.60959 | 0.314116
2018-02-14 08:44 | 147004.3 | 240.0004 | 5 | 17 | 4.065325 | -2.281921 | 2.975922 | 0.1521098 | 12.60959 | 0.6245381
2018-02-14 08:46 | 147124.4 | 360.0013 | 5 | 17 | 4.035207 | -2.281875 | 2.975922 | 0.2281755 | 12.60959 | 0.9326222
2018-02-14 08:48 | 147244.4 | 480.0011 | 5 | 17 | 4.004887 | -2.281833 | 2.975922 | 0.3042347 | 12.60959 | 1.238391
2018-02-14 08:50 | 147364.3 | 600.0004 | 5 | 17 | 3.975362 | -2.281884 | 2.975922 | 0.3803046 | 12.60959 | 1.541904
2018-02-14 08:52 | 147484.4 | 720.0014 | 5 | 17 | 3.947196 | -2.281905 | 2.975922 | 0.4563572 | 12.60959 | 1.843165
2018-02-14 08:54 | 147604.4 | 840.0015 | 5 | 17 | 3.92031 | -2.281893 | 2.975922 | 0.5324265 | 12.60959 | 2.142395
2018-02-14 08:56 | 147724.4 | 960.0015 | 5 | 17 | 3.893768 | -2.281902 | 2.975922 | 0.6084869 | 12.60959 | 2.439566
2018-02-14 08:58 | 147844.3 | 1080.0001 | 5 | 17 | 3.86657 | -2.281925 | 2.975922 | 0.6845456 | 12.60959 | 2.734684
2018-02-14 09:00 | 147964.4 | 1200.001 | 5 | 17 | 3.840273 | -2.281889 | 2.975922 | 0.7606034 | 12.60959 | 3.027761
2018-02-14 09:02 | 148084.4 | 1320.0014 | 5 | 17 | 3.815432 | -2.281949 | 2.975922 | 0.8366665 | 12.60959 | 3.3189
2018-02-14 09:04 | 148204.4 | 1440.0012 | 5 | 17 | 3.79289 | -2.281884 | 2.975922 | 0.9127331 | 12.60959 | 3.608262
2018-02-14 09:06 | 148324.4 | 1560.001 | 5 | 17 | 3.771108 | -2.281907 | 2.975922 | 0.9887884 | 12.60959 | 3.895907
2018-02-14 09:08 | 148444.4 | 1680.0012 | 5 | 17 | 3.750225 | -2.281886 | 2.975922 | 1.064849 | 12.60959 | 4.18193
2018-02-14 09:10 | 148564.3 | 1800.0004 | 5 | 17 | 3.73092 | -2.28194 | 2.975922 | 1.140913 | 12.60959 | 4.466447
2018-02-14 09:12 | 148684.3 | 1920.0008 | 5 | 17 | 3.71286 | -2.281839 | 2.975922 | 1.216982 | 12.60959 | 4.74956
2018-02-14 09:14 | 148804.3 | 2040.0001 | 5 | 17 | 3.694933 | -2.281819 | 2.975922 | 1.293037 | 12.60959 | 5.031262
2018-02-14 09:16 | 148924.4 | 2160.0013 | 5 | 17 | 3.67678 | -2.281858 | 2.975922 | 1.369103 | 12.60959 | 5.311622
2018-02-14 09:18 | 149044.4 | 2280.0014 | 5 | 17 | 3.660454 | -2.281914 | 2.975922 | 1.445158 | 12.60959 | 5.590628
2018-02-14 09:20 | 149164.4 | 2400.0017 | 5 | 17 | 3.645596 | -2.28184 | 2.975922 | 1.521222 | 12.60959 | 5.868483
2018-02-14 09:22 | 149284.3 | 2520.0001 | 5 | 17 | 3.63178 | -2.281898 | 2.975922 | 1.597275 | 12.60959 | 6.145216
2018-02-14 09:24 | 149404.4 | 2640.0012 | 5 | 17 | 3.617795 | -2.281877 | 2.975922 | 1.673336 | 12.60959 | 6.420924
2018-02-14 09:26 | 149524.3 | 2760.0001 | 5 | 17 | 3.604815 | -2.281907 | 2.975922 | 1.749399 | 12.60959 | 6.695595
2018-02-14 09:28 | 149644.3 | 2880.0008 | 5 | 17 | 3.593474 | -2.281873 | 2.975922 | 1.825463 | 12.60959 | 6.969353
2018-02-14 09:30 | 149764.3 | 3000.0001 | 5 | 17 | 3.583323 | -2.281912 | 2.975922 | 1.901526 | 12.60959 | 7.242288
2018-02-14 09:32 | 149884.3 | 3120 | 5 | 17 | 3.57311 | -2.281898 | 2.975922 | 1.977586 | 12.60959 | 7.514449
2018-02-14 09:34 | 150004.4 | 3240.0015 | 5 | 17 | 3.562154 | -2.281926 | 2.975922 | 2.053642 | 12.60959 | 7.785789
2018-02-14 09:36 | 150124.4 | 3360.0017 | 5 | 17 | 3.552193 | -2.281949 | 2.975922 | 2.129715 | 12.60959 | 8.056393
2018-02-14 09:38 | 150244.4 | 3480.0014 | 5 | 17 | 3.542606 | -2.28198 | 2.975922 | 2.205771 | 12.60959 | 8.326192
2018-02-14 09:40 | 150364.3 | 3600.0008 | 5 | 17 | 3.532618 | -2.281931 | 2.975922 | 2.281834 | 12.60959 | 8.595287
2018-02-14 09:42 | 150484.4 | 3720.0012 | 5 | 17 | 3.520543 | -2.281996 | 2.975922 | 2.3579 | 12.60959 | 8.86356
2018-02-14 09:44 | 150604.3 | 3840.0006 | 5 | 17 | 3.506949 | -2.282005 | 2.975922 | 2.433962 | 12.60959 | 9.130822
2018-02-14 09:46 | 150724.4 | 3960.0011 | 5 | 17 | 3.492356 | -2.282084 | 2.975922 | 2.510035 | 12.60959 | 9.397061
2018-02-14 09:48 | 150844.4 | 4080.0013 | 5 | 17 | 3.475269 | -2.281996 | 2.975922 | 2.586095 | 12.60959 | 9.66206
2018-02-14 09:50 | 150964.3 | 4200.0005 | 5 | 17 | 3.451832 | -2.282023 | 2.975922 | 2.662157 | 12.60959 | 9.925558
2018-02-14 09:52 | 151084.3 | 4320.0007 | 5 | 17 | 3.415559 | -2.282093 | 2.975922 | 2.738227 | 12.60959 | 10.18685
2018-02-14 09:54 | 151204.4 | 4440.0011 | 5 | 17 | 3.362113 | -2.281959 | 2.975922 | 2.81429 | 12.60959 | 10.44477
2018-02-14 09:56 | 151324.4 | 4560.001 | 5 | 17 | 3.269455 | -2.281989 | 2.975922 | 2.890356 | 12.60959 | 10.69737
2018-02-14 09:58 | 151444.4 | 4680.0011 | 5 | 17 | 3.055561 | -2.281996 | 2.975922 | 2.966418 | 12.60959 | 10.93932
2018-02-14 09:59 | 151460.5 | 4696.1832 | 5 | 17 | 2.999999 | -2.282016 | 2.975922 | 2.976673 | 12.60959 | 10.97039
2018-02-14 10:01 | 151580.6 | 120.0016 | 6 | 17 | 3.360204 | 0 | 2.975922 | 2.976673 | 12.60959 | 10.97039
2018-02-14 10:03 | 151700.6 | 240.0001 | 6 | 17 | 3.374107 | 0 | 2.975922 | 2.976673 | 12.60959 | 10.97039
2018-02-14 10:04 | 151760.6 | 300.0031 | 6 | 17 | 3.377393 | 0 | 2.975922 | 2.976673 | 12.60959 | 10.97039
2018-02-14 10:04 | 151760.6 | 0.0024 | 7 | 18 | 3.377512 | 0 | 0 | 0 | 0 | 0
2018-02-14 10:06 | 151880.7 | 120.0002 | 2 | 18 | 4.057751 | 4.890066 | 0.1624162 | 1.535e-09 | 0.6398413 | 5.186e-09
2018-02-14 10:08 | 152000.7 | 240.001 | 2 | 18 | 4.093601 | 4.890085 | 0.3253893 | 1.535e-09 | 1.303937 | 5.186e-09
2018-02-14 10:10 | 152120.7 | 360.001 | 2 | 18 | 4.131784 | 4.890079 | 0.4883839 | 1.535e-09 | 1.974372 | 5.186e-09
2018-02-14 10:12 | 152240.7 | 480.001 | 2 | 18 | 4.161109 | 4.890085 | 0.6514148 | 1.535e-09 | 2.650486 | 5.186e-09
2018-02-14 10:14 | 152360.7 | 600.001 | 2 | 18 | 4.185988 | 4.890039 | 0.8144127 | 1.535e-09 | 3.330768 | 5.186e-09
2018-02-14 10:16 | 152480.7 | 720.0002 | 2 | 18 | 4.200284 | 4.711807 | 0.9760605 | 1.535e-09 | 4.009074 | 5.186e-09
2018-02-14 10:18 | 152600.7 | 840.0004 | 2 | 18 | 4.200274 | 4.33798 | 1.12684 | 1.535e-09 | 4.64239 | 5.186e-09
2018-02-14 10:20 | 152720.7 | 960.002 | 2 | 18 | 4.200272 | 3.984051 | 1.265392 | 1.535e-09 | 5.224344 | 5.186e-09
2018-02-14 10:22 | 152840.7 | 1080.0005 | 2 | 18 | 4.200285 | 3.689903 | 1.393134 | 1.535e-09 | 5.760888 | 5.186e-09
2018-02-14 10:24 | 152960.7 | 1200.0005 | 2 | 18 | 4.200258 | 3.423248 | 1.511567 | 1.535e-09 | 6.258336 | 5.186e-09
2018-02-14 10:25 | 153037.5 | 1276.8722 | 2 | 18 | 4.200239 | 3.259979 | 1.582923 | 1.535e-09 | 6.55805 | 5.186e-09
2018-02-14 10:27 | 153157.6 | 120.0018 | 3 | 18 | 4.220035 | 3.260149 | 1.6912 | 1.535e-09 | 7.013787 | 5.186e-09
2018-02-14 10:29 | 153277.6 | 240.0011 | 3 | 18 | 4.245307 | 3.26013 | 1.79986 | 1.535e-09 | 7.473687 | 5.186e-09
2018-02-14 10:31 | 153397.6 | 360.001 | 3 | 18 | 4.272203 | 3.25984 | 1.908526 | 1.535e-09 | 7.936448 | 5.186e-09
2018-02-14 10:33 | 153517.6 | 480.0018 | 3 | 18 | 4.301116 | 3.259872 | 2.017172 | 1.535e-09 | 8.402165 | 5.186e-09
2018-02-14 10:35 | 153637.6 | 600.0004 | 3 | 18 | 4.332809 | 3.259907 | 2.125837 | 1.535e-09 | 8.871233 | 5.186e-09
2018-02-14 10:37 | 153757.6 | 720.0013 | 3 | 18 | 4.369141 | 3.259817 | 2.234502 | 1.535e-09 | 9.343986 | 5.186e-09
2018-02-14 10:39 | 153877.6 | 840.0013 | 3 | 18 | 4.400294 | 3.134853 | 2.342709 | 1.535e-09 | 9.818784 | 5.186e-09
2018-02-14 10:41 | 153997.6 | 960.0013 | 3 | 18 | 4.400304 | 2.715792 | 2.439852 | 1.535e-09 | 10.24624 | 5.186e-09
2018-02-14 10:43 | 154117.6 | 1080.0005 | 3 | 18 | 4.400283 | 2.372796 | 2.524528 | 1.535e-09 | 10.61884 | 5.186e-09
2018-02-14 10:45 | 154237.6 | 1200.0012 | 3 | 18 | 4.400246 | 2.06824 | 2.598446 | 1.535e-09 | 10.9441 | 5.186e-09
2018-02-14 10:47 | 154357.6 | 1320.0014 | 3 | 18 | 4.400284 | 1.798763 | 2.662736 | 1.535e-09 | 11.22699 | 5.186e-09
2018-02-14 10:49 | 154477.6 | 1440.0022 | 3 | 18 | 4.400196 | 1.576652 | 2.718864 | 1.535e-09 | 11.47396 | 5.186e-09
2018-02-14 10:51 | 154597.6 | 1560.0004 | 3 | 18 | 4.400235 | 1.39101 | 2.768229 | 1.535e-09 | 11.69118 | 5.186e-09
2018-02-14 10:53 | 154717.6 | 1680.0023 | 3 | 18 | 4.400229 | 1.229132 | 2.811832 | 1.535e-09 | 11.88304 | 5.186e-09
2018-02-14 10:55 | 154837.6 | 1800.0014 | 3 | 18 | 4.400208 | 1.082944 | 2.850331 | 1.535e-09 | 12.05245 | 5.186e-09
2018-02-14 10:57 | 154957.6 | 1920.0014 | 3 | 18 | 4.400166 | 0.9588871 | 2.884286 | 1.535e-09 | 12.20185 | 5.186e-09
2018-02-14 10:59 | 155077.6 | 2040.0022 | 3 | 18 | 4.400158 | 0.8554173 | 2.914482 | 1.535e-09 | 12.33472 | 5.186e-09
2018-02-14 11:01 | 155197.6 | 2160.0008 | 3 | 18 | 4.400152 | 0.7669964 | 2.941501 | 1.535e-09 | 12.45361 | 5.186e-09
2018-02-14 11:03 | 155317.6 | 2280.0006 | 3 | 18 | 4.400195 | 0.6882925 | 2.965738 | 1.535e-09 | 12.56026 | 5.186e-09
2018-02-14 11:04 | 155373.5 | 2335.9868 | 3 | 18 | 4.400119 | 0.6519871 | 2.976155 | 1.535e-09 | 12.60609 | 5.186e-09
2018-02-14 11:06 | 155493.6 | 120.0004 | 4 | 18 | 4.335158 | 0 | 2.976155 | 1.535e-09 | 12.60609 | 5.186e-09
2018-02-14 11:08 | 155613.6 | 240.0005 | 4 | 18 | 4.329416 | 0 | 2.976155 | 1.535e-09 | 12.60609 | 5.186e-09
2018-02-14 11:09 | 155673.6 | 300.0028 | 4 | 18 | 4.327725 | 0 | 2.976155 | 1.535e-09 | 12.60609 | 5.186e-09
2018-02-14 11:11 | 155793.7 | 120.002 | 5 | 18 | 4.098391 | -2.282023 | 2.976155 | 0.07605891 | 12.60609 | 0.3141002
2018-02-14 11:13 | 155913.7 | 240.0004 | 5 | 18 | 4.063472 | -2.281963 | 2.976155 | 0.1521169 | 12.60609 | 0.6244566
2018-02-14 11:15 | 156033.7 | 360.0003 | 5 | 18 | 4.031912 | -2.282042 | 2.976155 | 0.2281733 | 12.60609 | 0.9322864
2018-02-14 11:17 | 156153.7 | 480.0011 | 5 | 18 | 4.002512 | -2.28194 | 2.976155 | 0.3042357 | 12.60609 | 1.237838
2018-02-14 11:19 | 156273.7 | 600.002 | 5 | 18 | 3.974184 | -2.282026 | 2.976155 | 0.3802989 | 12.60609 | 1.541202
2018-02-14 11:21 | 156393.7 | 720.0004 | 5 | 18 | 3.945724 | -2.28201 | 2.976155 | 0.4563569 | 12.60609 | 1.842394
2018-02-14 11:23 | 156513.7 | 840.002 | 5 | 18 | 3.91691 | -2.282019 | 2.976155 | 0.5324178 | 12.60609 | 2.141406
2018-02-14 11:25 | 156633.7 | 960.0012 | 5 | 18 | 3.890195 | -2.281952 | 2.976155 | 0.608479 | 12.60609 | 2.438303
2018-02-14 11:27 | 156753.7 | 1080.0004 | 5 | 18 | 3.864478 | -2.281963 | 2.976155 | 0.6845388 | 12.60609 | 2.733208
2018-02-14 11:29 | 156873.7 | 1200.0005 | 5 | 18 | 3.838672 | -2.281977 | 2.976155 | 0.7605994 | 12.60609 | 3.026166
2018-02-14 11:31 | 156993.7 | 1320.0009 | 5 | 18 | 3.81274 | -2.281962 | 2.976155 | 0.8366588 | 12.60609 | 3.317147
2018-02-14 11:33 | 157113.7 | 1440.002 | 5 | 18 | 3.788942 | -2.281938 | 2.976155 | 0.9127164 | 12.60609 | 3.606201
2018-02-14 11:35 | 157233.7 | 1560.0014 | 5 | 18 | 3.767947 | -2.281986 | 2.976155 | 0.9887773 | 12.60609 | 3.893582
2018-02-14 11:37 | 157353.7 | 1680.0012 | 5 | 18 | 3.748399 | -2.282007 | 2.976155 | 1.064836 | 12.60609 | 4.17942
2018-02-14 11:39 | 157473.7 | 1800.0012 | 5 | 18 | 3.728992 | -2.281959 | 2.976155 | 1.140898 | 12.60609 | 4.463791
2018-02-14 11:41 | 157593.7 | 1920.002 | 5 | 18 | 3.70906 | -2.281984 | 2.976155 | 1.216958 | 12.60609 | 4.746661
2018-02-14 11:43 | 157713.7 | 2040.0005 | 5 | 18 | 3.690952 | -2.281968 | 2.976155 | 1.293021 | 12.60609 | 5.028082
2018-02-14 11:45 | 157833.7 | 2160.0004 | 5 | 18 | 3.674263 | -2.281904 | 2.976155 | 1.369083 | 12.60609 | 5.308177
2018-02-14 11:47 | 157953.7 | 2280.0003 | 5 | 18 | 3.658534 | -2.281975 | 2.976155 | 1.44514 | 12.60609 | 5.587031
2018-02-14 11:49 | 158073.7 | 2400.0005 | 5 | 18 | 3.642751 | -2.2819 | 2.976155 | 1.521203 | 12.60609 | 5.864711
2018-02-14 11:51 | 158193.7 | 2520.0013 | 5 | 18 | 3.627786 | -2.281875 | 2.976155 | 1.597268 | 12.60609 | 6.141209
2018-02-14 11:53 | 158313.7 | 2640.0013 | 5 | 18 | 3.614583 | -2.281905 | 2.976155 | 1.67332 | 12.60609 | 6.416598
2018-02-14 11:55 | 158433.7 | 2760.0006 | 5 | 18 | 3.602957 | -2.28186 | 2.976155 | 1.749388 | 12.60609 | 6.691102
2018-02-14 11:57 | 158553.7 | 2880.0014 | 5 | 18 | 3.591582 | -2.281958 | 2.976155 | 1.825452 | 12.60609 | 6.964724
2018-02-14 11:59 | 158673.7 | 3000.0014 | 5 | 18 | 3.579741 | -2.281894 | 2.976155 | 1.901509 | 12.60609 | 7.237436
2018-02-14 12:01 | 158793.7 | 3120.0006 | 5 | 18 | 3.569382 | -2.28191 | 2.976155 | 1.977572 | 12.60609 | 7.509317
2018-02-14 12:03 | 158913.7 | 3240.0014 | 5 | 18 | 3.559947 | -2.281921 | 2.976155 | 2.053632 | 12.60609 | 7.780442
2018-02-14 12:05 | 159033.7 | 3360.0007 | 5 | 18 | 3.550652 | -2.281986 | 2.976155 | 2.129694 | 12.60609 | 8.05087
2018-02-14 12:07 | 159153.7 | 3480.0007 | 5 | 18 | 3.539845 | -2.28193 | 2.976155 | 2.205768 | 12.60609 | 8.320589
2018-02-14 12:09 | 159273.7 | 3600.0007 | 5 | 18 | 3.528342 | -2.281935 | 2.976155 | 2.281822 | 12.60609 | 8.589357
2018-02-14 12:11 | 159393.7 | 3720.0015 | 5 | 18 | 3.517139 | -2.281912 | 2.976155 | 2.357893 | 12.60609 | 8.857342
2018-02-14 12:13 | 159513.7 | 3840.0008 | 5 | 18 | 3.505162 | -2.281942 | 2.976155 | 2.433957 | 12.60609 | 9.124424
2018-02-14 12:15 | 159633.7 | 3960.0015 | 5 | 18 | 3.490252 | -2.28197 | 2.976155 | 2.510015 | 12.60609 | 9.390476
2018-02-14 12:17 | 159753.7 | 4080.0015 | 5 | 18 | 3.469999 | -2.281877 | 2.976155 | 2.586082 | 12.60609 | 9.655233
2018-02-14 12:19 | 159873.7 | 4200.0008 | 5 | 18 | 3.445821 | -2.281968 | 2.976155 | 2.66214 | 12.60609 | 9.918273
2018-02-14 12:21 | 159993.7 | 4320.0008 | 5 | 18 | 3.411973 | -2.281875 | 2.976155 | 2.738208 | 12.60609 | 10.17918
2018-02-14 12:23 | 160113.7 | 4440.0009 | 5 | 18 | 3.359311 | -2.281926 | 2.976155 | 2.814264 | 12.60609 | 10.43686
2018-02-14 12:25 | 160233.7 | 4560.0004 | 5 | 18 | 3.262682 | -2.281923 | 2.976155 | 2.890324 | 12.60609 | 10.68912
2018-02-14 12:27 | 160353.7 | 4680.0005 | 5 | 18 | 3.037883 | -2.281986 | 2.976155 | 2.966382 | 12.60609 | 10.93015
2018-02-14 12:27 | 160364.6 | 4690.9733 | 5 | 18 | 2.999995 | -2.281858 | 2.976155 | 2.973342 | 12.60609 | 10.95117
2018-02-14 12:29 | 160484.7 | 120.0008 | 6 | 18 | 3.368083 | 0 | 2.976155 | 2.973342 | 12.60609 | 10.95117
2018-02-14 12:31 | 160604.7 | 240.001 | 6 | 18 | 3.382337 | 0 | 2.976155 | 2.973342 | 12.60609 | 10.95117
2018-02-14 12:32 | 160664.7 | 300.0023 | 6 | 18 | 3.385732 | 0 | 2.976155 | 2.973342 | 12.60609 | 10.95117
2018-02-14 12:32 | 160664.7 | 0.0024 | 7 | 19 | 3.386021 | 0 | 0 | 0 | 0 | 0
2018-02-14 12:34 | 160784.8 | 120.0006 | 2 | 19 | 4.060746 | 4.89011 | 0.1623963 | 0 | 0.6404774 | 0
2018-02-14 12:36 | 160904.8 | 240.0016 | 2 | 19 | 4.098034 | 4.890108 | 0.32541 | 0 | 1.305391 | 0
2018-02-14 12:38 | 161024.8 | 360.001 | 2 | 19 | 4.133935 | 4.890175 | 0.4883872 | 0 | 1.976334 | 0
2018-02-14 12:40 | 161144.8 | 480.0014 | 2 | 19 | 4.161217 | 4.890129 | 0.6513997 | 0 | 2.652527 | 0
2018-02-14 12:42 | 161264.8 | 600.0017 | 2 | 19 | 4.186697 | 4.890154 | 0.8143995 | 0 | 3.332859 | 0
2018-02-14 12:44 | 161384.8 | 720.0001 | 2 | 19 | 4.200277 | 4.654913 | 0.9752563 | 0 | 4.007961 | 0
2018-02-14 12:46 | 161504.8 | 840.0011 | 2 | 19 | 4.200247 | 4.295582 | 1.12426 | 0 | 4.633816 | 0
2018-02-14 12:48 | 161624.8 | 960.0012 | 2 | 19 | 4.20025 | 3.97953 | 1.262032 | 0 | 5.212493 | 0
2018-02-14 12:50 | 161744.8 | 1080.0006 | 2 | 19 | 4.200259 | 3.691486 | 1.389824 | 0 | 5.749252 | 0
2018-02-14 12:52 | 161864.8 | 1200.0016 | 2 | 19 | 4.200213 | 3.407389 | 1.508198 | 0 | 6.246451 | 0
2018-02-14 12:53 | 161928.3 | 1263.5831 | 2 | 19 | 4.200261 | 3.259989 | 1.567068 | 0 | 6.49372 | 0
2018-02-14 12:55 | 162048.4 | 120.0002 | 3 | 19 | 4.219525 | 3.259838 | 1.675349 | 0 | 6.949471 | 0
2018-02-14 12:57 | 162168.4 | 240.0012 | 3 | 19 | 4.242554 | 3.259899 | 1.784007 | 0 | 7.40919 | 0
2018-02-14 12:59 | 162288.4 | 360.0011 | 3 | 19 | 4.268133 | 3.259911 | 1.892658 | 0 | 7.871498 | 0
2018-02-14 13:01 | 162408.4 | 480.0005 | 3 | 19 | 4.297766 | 3.259901 | 2.001324 | 0 | 8.336869 | 0
2018-02-14 13:03 | 162528.4 | 600.0014 | 3 | 19 | 4.330477 | 3.260096 | 2.109992 | 0 | 8.805674 | 0
2018-02-14 13:05 | 162648.4 | 720.0002 | 3 | 19 | 4.364903 | 3.259909 | 2.218645 | 0 | 9.278037 | 0
2018-02-14 13:07 | 162768.4 | 840.001 | 3 | 19 | 4.400313 | 3.236313 | 2.327291 | 0 | 9.754231 | 0
2018-02-14 13:09 | 162888.4 | 960.0023 | 3 | 19 | 4.400247 | 2.777977 | 2.426951 | 0 | 10.19277 | 0
2018-02-14 13:11 | 163008.4 | 1080.0002 | 3 | 19 | 4.400277 | 2.406754 | 2.513191 | 0 | 10.57224 | 0
2018-02-14 13:13 | 163128.4 | 1200.0008 | 3 | 19 | 4.400268 | 2.099486 | 2.588136 | 0 | 10.90202 | 0
2018-02-14 13:15 | 163248.4 | 1320.0011 | 3 | 19 | 4.400209 | 1.839647 | 2.65366 | 0 | 11.19034 | 0
2018-02-14 13:17 | 163368.4 | 1440.0022 | 3 | 19 | 4.400218 | 1.616011 | 2.711189 | 0 | 11.44348 | 0
2018-02-14 13:19 | 163488.4 | 1560.0001 | 3 | 19 | 4.400237 | 1.416778 | 2.761668 | 0 | 11.6656 | 0
2018-02-14 13:21 | 163608.4 | 1680.0012 | 3 | 19 | 4.400227 | 1.244056 | 2.805905 | 0 | 11.86026 | 0
2018-02-14 13:23 | 163728.4 | 1800.0006 | 3 | 19 | 4.400246 | 1.102082 | 2.844936 | 0 | 12.032 | 0
2018-02-14 13:25 | 163848.4 | 1920.001 | 3 | 19 | 4.400222 | 0.9809742 | 2.879595 | 0 | 12.1845 | 0
2018-02-14 13:27 | 163968.4 | 2040.0007 | 3 | 19 | 4.400152 | 0.8733969 | 2.910472 | 0 | 12.32037 | 0
2018-02-14 13:29 | 164088.4 | 2160.0009 | 3 | 19 | 4.4002 | 0.7761259 | 2.937927 | 0 | 12.44118 | 0
2018-02-14 13:31 | 164208.4 | 2280.0011 | 3 | 19 | 4.40014 | 0.6945553 | 2.962398 | 0 | 12.54885 | 0
2018-02-14 13:32 | 164280.8 | 2352.4673 | 3 | 19 | 4.400176 | 0.6519947 | 2.975952 | 0 | 12.60849 | 0
2018-02-14 13:34 | 164400.9 | 120.0009 | 4 | 19 | 4.335666 | 0 | 2.975952 | 0 | 12.60849 | 0
2018-02-14 13:36 | 164520.9 | 240.001 | 4 | 19 | 4.329914 | 0 | 2.975952 | 0 | 12.60849 | 0
2018-02-14 13:37 | 164580.9 | 300.004 | 4 | 19 | 4.328256 | 0 | 2.975952 | 0 | 12.60849 | 0
2018-02-14 13:39 | 164701 | 120.001 | 5 | 19 | 4.100113 | -2.282047 | 2.975952 | 0.07604876 | 12.60849 | 0.314185
2018-02-14 13:41 | 164821 | 240.0011 | 5 | 19 | 4.06632 | -2.282021 | 2.975952 | 0.1521227 | 12.60849 | 0.6247666
2018-02-14 13:43 | 164941 | 360.0012 | 5 | 19 | 4.036379 | -2.282012 | 2.975952 | 0.2281854 | 12.60849 | 0.9329135
2018-02-14 13:45 | 165061 | 480.0004 | 5 | 19 | 4.006736 | -2.28198 | 2.975952 | 0.3042529 | 12.60849 | 1.238825
2018-02-14 13:47 | 165181 | 600.0004 | 5 | 19 | 3.976472 | -2.282061 | 2.975952 | 0.3803239 | 12.60849 | 1.542468
2018-02-14 13:49 | 165301 | 720.0007 | 5 | 19 | 3.947875 | -2.28198 | 2.975952 | 0.456389 | 12.60849 | 1.843839
2018-02-14 13:51 | 165421 | 840.0016 | 5 | 19 | 3.920668 | -2.28204 | 2.975952 | 0.5324497 | 12.60849 | 2.143071
2018-02-14 13:53 | 165541 | 960.0004 | 5 | 19 | 3.894539 | -2.281972 | 2.975952 | 0.6085126 | 12.60849 | 2.440294
2018-02-14 13:55 | 165661 | 1080.0013 | 5 | 19 | 3.867779 | -2.281996 | 2.975952 | 0.6845714 | 12.60849 | 2.735504
2018-02-14 13:57 | 165781 | 1200.0004 | 5 | 19 | 3.840584 | -2.282016 | 2.975952 | 0.7606295 | 12.60849 | 3.028631
2018-02-14 13:59 | 165901 | 1320.0008 | 5 | 19 | 3.815382 | -2.281979 | 2.975952 | 0.8366874 | 12.60849 | 3.319766
2018-02-14 14:01 | 166021 | 1440.001 | 5 | 19 | 3.792935 | -2.281938 | 2.975952 | 0.9127551 | 12.60849 | 3.609124
2018-02-14 14:03 | 166141 | 1560.0006 | 5 | 19 | 3.771683 | -2.282032 | 2.975952 | 0.988811 | 12.60849 | 3.896788
2018-02-14 14:05 | 166261 | 1680.0008 | 5 | 19 | 3.750241 | -2.282037 | 2.975952 | 1.06488 | 12.60849 | 4.182878
2018-02-14 14:07 | 166381 | 1800.0009 | 5 | 19 | 3.730453 | -2.282012 | 2.975952 | 1.140931 | 12.60849 | 4.467322
2018-02-14 14:09 | 166501 | 1920.001 | 5 | 19 | 3.712055 | -2.281968 | 2.975952 | 1.217007 | 12.60849 | 4.750412
2018-02-14 14:11 | 166621 | 2040.0004 | 5 | 19 | 3.69442 | -2.281995 | 2.975952 | 1.293066 | 12.60849 | 5.03208
2018-02-14 14:13 | 166741 | 2160.0022 | 5 | 19 | 3.676611 | -2.282021 | 2.975952 | 1.369133 | 12.60849 | 5.312432
2018-02-14 14:15 | 166861 | 2280.0024 | 5 | 19 | 3.659395 | -2.28201 | 2.975952 | 1.44519 | 12.60849 | 5.591392
2018-02-14 14:17 | 166981 | 2400.002 | 5 | 19 | 3.644227 | -2.282025 | 2.975952 | 1.521252 | 12.60849 | 5.869149
2018-02-14 14:19 | 167101 | 2520.001 | 5 | 19 | 3.630417 | -2.282038 | 2.975952 | 1.597312 | 12.60849 | 6.145794
2018-02-14 14:21 | 167221 | 2640.0021 | 5 | 19 | 3.617041 | -2.281972 | 2.975952 | 1.673367 | 12.60849 | 6.421399
2018-02-14 14:23 | 167341 | 2760.0017 | 5 | 19 | 3.603567 | -2.281977 | 2.975952 | 1.74943 | 12.60849 | 6.696006
2018-02-14 14:25 | 167461 | 2880.0006 | 5 | 19 | 3.591763 | -2.281988 | 2.975952 | 1.825487 | 12.60849 | 6.969621
2018-02-14 14:27 | 167581 | 3000.0017 | 5 | 19 | 3.581248 | -2.281973 | 2.975952 | 1.901548 | 12.60849 | 7.242405
2018-02-14 14:29 | 167701 | 3120.0009 | 5 | 19 | 3.57144 | -2.281973 | 2.975952 | 1.977606 | 12.60849 | 7.514421
2018-02-14 14:31 | 167821 | 3240.0019 | 5 | 19 | 3.560798 | -2.281951 | 2.975952 | 2.053668 | 12.60849 | 7.785675
2018-02-14 14:33 | 167941 | 3360.002 | 5 | 19 | 3.549909 | -2.281956 | 2.975952 | 2.129731 | 12.60849 | 8.056093
2018-02-14 14:35 | 168061 | 3480.0006 | 5 | 19 | 3.539789 | -2.281965 | 2.975952 | 2.205789 | 12.60849 | 8.325709
2018-02-14 14:37 | 168181 | 3600.0018 | 5 | 19 | 3.529779 | -2.281968 | 2.975952 | 2.281848 | 12.60849 | 8.594561
2018-02-14 14:39 | 168301 | 3720.0026 | 5 | 19 | 3.518318 | -2.281936 | 2.975952 | 2.357908 | 12.60849 | 8.862612
2018-02-14 14:41 | 168421 | 3840.0006 | 5 | 19 | 3.503725 | -2.281963 | 2.975952 | 2.433963 | 12.60849 | 9.129656
2018-02-14 14:43 | 168541 | 3960.0008 | 5 | 19 | 3.488452 | -2.281933 | 2.975952 | 2.510021 | 12.60849 | 9.395571
2018-02-14 14:45 | 168660.9 | 4080.0002 | 5 | 19 | 3.470767 | -2.281963 | 2.975952 | 2.586079 | 12.60849 | 9.66024
2018-02-14 14:47 | 168781 | 4200.0013 | 5 | 19 | 3.44747 | -2.281965 | 2.975952 | 2.662138 | 12.60849 | 9.923397
2018-02-14 14:49 | 168901 | 4320.0026 | 5 | 19 | 3.411816 | -2.281954 | 2.975952 | 2.7382 | 12.60849 | 10.18437
2018-02-14 14:51 | 169021 | 4440.0022 | 5 | 19 | 3.355968 | -2.281915 | 2.975952 | 2.814259 | 12.60849 | 10.44189
2018-02-14 14:53 | 169141 | 4560.0011 | 5 | 19 | 3.261491 | -2.281977 | 2.975952 | 2.890316 | 12.60849 | 10.69392
2018-02-14 14:55 | 169261 | 4680.0008 | 5 | 19 | 3.044775 | -2.281912 | 2.975952 | 2.966376 | 12.60849 | 10.93517
2018-02-14 14:55 | 169274.1 | 4693.1047 | 5 | 19 | 2.999963 | -2.281928 | 2.975952 | 2.974681 | 12.60849 | 10.96028
2018-02-14 14:57 | 169394.1 | 119.9999 | 6 | 19 | 3.367203 | 0 | 2.975952 | 2.974681 | 12.60849 | 10.96028
2018-02-14 14:59 | 169514.1 | 240.0016 | 6 | 19 | 3.381749 | 0 | 2.975952 | 2.974681 | 12.60849 | 10.96028
2018-02-14 15:00 | 169574.1 | 300.0005 | 6 | 19 | 3.385138 | 0 | 2.975952 | 2.974681 | 12.60849 | 10.96028
2018-02-14 15:00 | 169574.1 | 0.0025 | 7 | 20 | 3.385004 | 0 | 0 | 0 | 0 | 0
2018-02-14 15:02 | 169694.2 | 120.0014 | 2 | 20 | 4.063282 | 4.890079 | 0.1623985 | 1.05e-10 | 0.6409668 | 3.57e-10
2018-02-14 15:04 | 169814.2 | 240.0027 | 2 | 20 | 4.098112 | 4.89011 | 0.3253921 | 1.05e-10 | 1.30596 | 3.57e-10
2018-02-14 15:06 | 169934.2 | 360.0002 | 2 | 20 | 4.134795 | 4.890095 | 0.4883749 | 1.05e-10 | 1.976968 | 3.57e-10
2018-02-14 15:08 | 170054.2 | 480.0017 | 2 | 20 | 4.165225 | 4.890081 | 0.6513562 | 1.05e-10 | 2.653429 | 3.57e-10
2018-02-14 15:10 | 170174.2 | 600.0005 | 2 | 20 | 4.190483 | 4.89006 | 0.8143544 | 1.05e-10 | 3.334432 | 3.57e-10
2018-02-14 15:12 | 170294.2 | 720.002 | 2 | 20 | 4.200284 | 4.646091 | 0.9746765 | 1.05e-10 | 4.007523 | 3.57e-10
2018-02-14 15:14 | 170414.2 | 840.0019 | 2 | 20 | 4.200255 | 4.292727 | 1.123597 | 1.05e-10 | 4.633028 | 3.57e-10
2018-02-14 15:16 | 170534.2 | 960.0005 | 2 | 20 | 4.200234 | 3.951653 | 1.260973 | 1.05e-10 | 5.210043 | 3.57e-10
2018-02-14 15:18 | 170654.2 | 1080.0011 | 2 | 20 | 4.20025 | 3.646454 | 1.387395 | 1.05e-10 | 5.741045 | 3.57e-10
2018-02-14 15:20 | 170774.2 | 1200.0013 | 2 | 20 | 4.200242 | 3.385199 | 1.504507 | 1.05e-10 | 6.232944 | 3.57e-10
2018-02-14 15:21 | 170835.3 | 1261.0815 | 2 | 20 | 4.200235 | 3.259991 | 1.560866 | 1.05e-10 | 6.469666 | 3.57e-10
2018-02-14 15:23 | 170955.3 | 120.0007 | 3 | 20 | 4.21878 | 3.259899 | 1.669136 | 1.05e-10 | 6.925313 | 3.57e-10
2018-02-14 15:25 | 171075.3 | 240.0011 | 3 | 20 | 4.242941 | 3.259859 | 1.777809 | 1.05e-10 | 7.385046 | 3.57e-10
2018-02-14 15:27 | 171195.3 | 360.0013 | 3 | 20 | 4.270323 | 3.259926 | 1.886459 | 1.05e-10 | 7.847525 | 3.57e-10
2018-02-14 15:29 | 171315.3 | 480.0008 | 3 | 20 | 4.298962 | 3.259928 | 1.995106 | 1.05e-10 | 8.313018 | 3.57e-10
2018-02-14 15:31 | 171435.3 | 600.0014 | 3 | 20 | 4.329649 | 3.259846 | 2.103783 | 1.05e-10 | 8.781863 | 3.57e-10
2018-02-14 15:33 | 171555.3 | 720.0007 | 3 | 20 | 4.363915 | 3.259861 | 2.212443 | 1.05e-10 | 9.254147 | 3.57e-10
2018-02-14 15:35 | 171675.3 | 840.0012 | 3 | 20 | 4.400266 | 3.214287 | 2.321052 | 1.05e-10 | 9.730175 | 3.57e-10
2018-02-14 15:37 | 171795.3 | 960.0011 | 3 | 20 | 4.40027 | 2.768559 | 2.420176 | 1.05e-10 | 10.16635 | 3.57e-10
2018-02-14 15:39 | 171915.3 | 1080.0002 | 3 | 20 | 4.400271 | 2.421347 | 2.506488 | 1.05e-10 | 10.54614 | 3.57e-10
2018-02-14 15:41 | 172035.3 | 1200.0004 | 3 | 20 | 4.400251 | 2.119224 | 2.582068 | 1.05e-10 | 10.87871 | 3.57e-10
2018-02-14 15:43 | 172155.3 | 1320.0013 | 3 | 20 | 4.40022 | 1.846717 | 2.648092 | 1.05e-10 | 11.16924 | 3.57e-10
2018-02-14 15:45 | 172275.3 | 1440.0003 | 3 | 20 | 4.400192 | 1.613866 | 2.70564 | 1.05e-10 | 11.42246 | 3.57e-10
2018-02-14 15:47 | 172395.3 | 1560.0001 | 3 | 20 | 4.400263 | 1.422616 | 2.756154 | 1.05e-10 | 11.64473 | 3.57e-10
2018-02-14 15:49 | 172515.3 | 1680.0015 | 3 | 20 | 4.400209 | 1.258733 | 2.800753 | 1.05e-10 | 11.84098 | 3.57e-10
2018-02-14 15:51 | 172635.3 | 1800.0001 | 3 | 20 | 4.400211 | 1.113433 | 2.840252 | 1.05e-10 | 12.01478 | 3.57e-10
2018-02-14 15:53 | 172755.3 | 1920.0005 | 3 | 20 | 4.400142 | 0.9821501 | 2.875162 | 1.05e-10 | 12.16839 | 3.57e-10
2018-02-14 15:55 | 172875.3 | 2040.0002 | 3 | 20 | 4.400182 | 0.8756647 | 2.906092 | 1.05e-10 | 12.30449 | 3.57e-10
2018-02-14 15:57 | 172995.3 | 2160.0008 | 3 | 20 | 4.400155 | 0.783905 | 2.933719 | 1.05e-10 | 12.42606 | 3.57e-10
2018-02-14 15:59 | 173115.3 | 2280.0006 | 3 | 20 | 4.400177 | 0.70502 | 2.958519 | 1.05e-10 | 12.53518 | 3.57e-10
2018-02-14 16:01 | 173201.7 | 2366.3695 | 3 | 20 | 4.400159 | 0.6519871 | 2.974793 | 1.05e-10 | 12.60679 | 3.57e-10
2018-02-14 16:03 | 173321.7 | 120.0008 | 4 | 20 | 4.335621 | 0 | 2.974793 | 1.05e-10 | 12.60679 | 3.57e-10
2018-02-14 16:05 | 173441.7 | 240.0009 | 4 | 20 | 4.3299 | 0 | 2.974793 | 1.05e-10 | 12.60679 | 3.57e-10
2018-02-14 16:06 | 173501.7 | 300.0032 | 4 | 20 | 4.328259 | 0 | 2.974793 | 1.05e-10 | 12.60679 | 3.57e-10
2018-02-14 16:08 | 173621.8 | 120.0008 | 5 | 20 | 4.099946 | -2.281926 | 2.974793 | 0.07605483 | 12.60679 | 0.3141749
2018-02-14 16:10 | 173741.8 | 240.0001 | 5 | 20 | 4.065833 | -2.281915 | 2.974793 | 0.152108 | 12.60679 | 0.6246575
2018-02-14 16:12 | 173861.8 | 360.0005 | 5 | 20 | 4.034073 | -2.281914 | 2.974793 | 0.228171 | 12.60679 | 0.9326963
2018-02-14 16:14 | 173981.8 | 480.0007 | 5 | 20 | 4.004576 | -2.281925 | 2.974793 | 0.3042373 | 12.60679 | 1.238423
2018-02-14 16:16 | 174101.8 | 600.0009 | 5 | 20 | 3.976206 | -2.281917 | 2.974793 | 0.3802938 | 12.60679 | 1.541909
2018-02-14 16:18 | 174221.8 | 720.0003 | 5 | 20 | 3.9482 | -2.281921 | 2.974793 | 0.4563645 | 12.60679 | 1.843318
2018-02-14 16:20 | 174341.8 | 840.0009 | 5 | 20 | 3.919769 | -2.281938 | 2.974793 | 0.5324221 | 12.60679 | 2.142534
2018-02-14 16:22 | 174461.8 | 960.0009 | 5 | 20 | 3.892534 | -2.28192 | 2.974793 | 0.6084905 | 12.60679 | 2.43965
2018-02-14 16:24 | 174581.8 | 1080.0003 | 5 | 20 | 3.866683 | -2.281962 | 2.974793 | 0.6845478 | 12.60679 | 2.734721
2018-02-14 16:26 | 174701.8 | 1200.001 | 5 | 20 | 3.841158 | -2.281956 | 2.974793 | 0.7606183 | 12.60679 | 3.027891
2018-02-14 16:28 | 174821.8 | 1320.0015 | 5 | 20 | 3.81581 | -2.281849 | 2.974793 | 0.8366743 | 12.60679 | 3.319067
2018-02-14 16:30 | 174941.8 | 1440.0015 | 5 | 20 | 3.791575 | -2.281861 | 2.974793 | 0.9127342 | 12.60679 | 3.608359
2018-02-14 16:32 | 175061.8 | 1560.0001 | 5 | 20 | 3.770508 | -2.281946 | 2.974793 | 0.9887988 | 12.60679 | 3.895949
2018-02-14 16:34 | 175181.8 | 1680.001 | 5 | 20 | 3.750895 | -2.281896 | 2.974793 | 1.064859 | 12.60679 | 4.181979
2018-02-14 16:36 | 175301.8 | 1800.0012 | 5 | 20 | 3.731828 | -2.281881 | 2.974793 | 1.140926 | 12.60679 | 4.466575
2018-02-14 16:38 | 175421.8 | 1920.0012 | 5 | 20 | 3.712368 | -2.281933 | 2.974793 | 1.216985 | 12.60679 | 4.749679
2018-02-14 16:40 | 175541.8 | 2040.0007 | 5 | 20 | 3.693915 | -2.281968 | 2.974793 | 1.293043 | 12.60679 | 5.03132
2018-02-14 16:42 | 175661.8 | 2160.001 | 5 | 20 | 3.676944 | -2.282019 | 2.974793 | 1.36911 | 12.60679 | 5.311655
2018-02-14 16:44 | 175781.8 | 2280.0014 | 5 | 20 | 3.661434 | -2.281952 | 2.974793 | 1.445173 | 12.60679 | 5.590736
2018-02-14 16:46 | 175901.8 | 2400.0009 | 5 | 20 | 3.646151 | -2.281942 | 2.974793 | 1.521238 | 12.60679 | 5.868666
2018-02-14 16:48 | 176021.8 | 2520.0003 | 5 | 20 | 3.630836 | -2.282054 | 2.974793 | 1.597298 | 12.60679 | 6.145401
2018-02-14 16:50 | 176141.8 | 2640.0006 | 5 | 20 | 3.617391 | -2.282054 | 2.974793 | 1.673368 | 12.60679 | 6.421079
2018-02-14 16:52 | 176261.8 | 2760.0003 | 5 | 20 | 3.60548 | -2.282005 | 2.974793 | 1.749426 | 12.60679 | 6.695745
2018-02-14 16:54 | 176381.8 | 2880.0002 | 5 | 20 | 3.594306 | -2.281972 | 2.974793 | 1.825493 | 12.60679 | 6.969578
2018-02-14 16:56 | 176501.8 | 3000.0014 | 5 | 20 | 3.582802 | -2.282056 | 2.974793 | 1.901557 | 12.60679 | 7.242546
2018-02-14 16:58 | 176621.8 | 3120.0022 | 5 | 20 | 3.572016 | -2.281962 | 2.974793 | 1.977631 | 12.60679 | 7.514678
2018-02-14 17:00 | 176741.8 | 3240.0016 | 5 | 20 | 3.562405 | -2.282005 | 2.974793 | 2.053694 | 12.60679 | 7.786007
2018-02-14 17:02 | 176861.8 | 3360.0011 | 5 | 20 | 3.553259 | -2.282063 | 2.974793 | 2.129759 | 12.60679 | 8.056637
2018-02-14 17:04 | 176981.8 | 3480.0003 | 5 | 20 | 3.543155 | -2.282047 | 2.974793 | 2.205822 | 12.60679 | 8.326532
2018-02-14 17:06 | 177101.8 | 3600.0001 | 5 | 20 | 3.531326 | -2.282038 | 2.974793 | 2.281884 | 12.60679 | 8.59558
2018-02-14 17:08 | 177221.8 | 3720.0011 | 5 | 20 | 3.520013 | -2.282044 | 2.974793 | 2.357952 | 12.60679 | 8.863773
2018-02-14 17:10 | 177341.8 | 3840.0015 | 5 | 20 | 3.50783 | -2.281962 | 2.974793 | 2.434014 | 12.60679 | 9.131054
2018-02-14 17:12 | 177461.8 | 3960.0009 | 5 | 20 | 3.493483 | -2.282022 | 2.974793 | 2.510083 | 12.60679 | 9.397369
2018-02-14 17:14 | 177581.8 | 4080.0011 | 5 | 20 | 3.474653 | -2.282035 | 2.974793 | 2.586143 | 12.60679 | 9.662404
2018-02-14 17:16 | 177701.8 | 4200.0001 | 5 | 20 | 3.450226 | -2.281947 | 2.974793 | 2.662213 | 12.60679 | 9.925828
2018-02-14 17:18 | 177821.8 | 4320.0003 | 5 | 20 | 3.416479 | -2.282009 | 2.974793 | 2.738274 | 12.60679 | 10.18706
2018-02-14 17:20 | 177941.8 | 4440.001 | 5 | 20 | 3.364706 | -2.282043 | 2.974793 | 2.814344 | 12.60679 | 10.44514
2018-02-14 17:22 | 178061.8 | 4560.0012 | 5 | 20 | 3.270781 | -2.281972 | 2.974793 | 2.890403 | 12.60679 | 10.69788
2018-02-14 17:24 | 178181.8 | 4680.0006 | 5 | 20 | 3.050221 | -2.281979 | 2.974793 | 2.966461 | 12.60679 | 10.93968
2018-02-14 17:24 | 178196.3 | 4694.4833 | 5 | 20 | 2.999986 | -2.282017 | 2.974793 | 2.975651 | 12.60679 | 10.96749
2018-02-14 17:26 | 178316.3 | 120.0002 | 6 | 20 | 3.361344 | 0 | 2.974793 | 2.975651 | 12.60679 | 10.96749
2018-02-14 17:28 | 178436.3 | 240.0007 | 6 | 20 | 3.375211 | 0 | 2.974793 | 2.975651 | 12.60679 | 10.96749
2018-02-14 17:29 | 178496.3 | 300.0036 | 6 | 20 | 3.378524 | 0 | 2.974793 | 2.975651 | 12.60679 | 10.96749
2018-02-14 17:29 | 178496.3 | 0.0047 | 7 | 21 | 3.378577 | 0 | 0 | 0 | 0 | 0
2018-02-14 17:31 | 178616.4 | 120.0017 | 2 | 21 | 4.057515 | 4.890053 | 0.1624042 | 0 | 0.6396982 | 0
2018-02-14 17:33 | 178736.4 | 240.0015 | 2 | 21 | 4.096191 | 4.89003 | 0.3253812 | 0 | 1.304044 | 0
2018-02-14 17:35 | 178856.4 | 360.0008 | 2 | 21 | 4.132515 | 4.890072 | 0.4883768 | 0 | 1.974801 | 0
2018-02-14 17:37 | 178976.4 | 480.0018 | 2 | 21 | 4.160078 | 4.89006 | 0.6513855 | 0 | 2.650785 | 0
2018-02-14 17:39 | 179096.4 | 600.0009 | 2 | 21 | 4.185185 | 4.890043 | 0.8143752 | 0 | 3.330864 | 0
2018-02-14 17:41 | 179216.4 | 720.0007 | 2 | 21 | 4.200289 | 4.681898 | 0.975757 | 0 | 4.008016 | 0
2018-02-14 17:43 | 179336.4 | 840.0024 | 2 | 21 | 4.200218 | 4.305756 | 1.125329 | 0 | 4.636257 | 0
2018-02-14 17:45 | 179456.4 | 960.0016 | 2 | 21 | 4.200243 | 3.981985 | 1.26337 | 0 | 5.216064 | 0
2018-02-14 17:47 | 179576.4 | 1080.0014 | 2 | 21 | 4.200264 | 3.696701 | 1.391288 | 0 | 5.753352 | 0
2018-02-14 17:49 | 179696.4 | 1200.001 | 2 | 21 | 4.200259 | 3.417547 | 1.509828 | 0 | 6.251251 | 0
2018-02-14 17:50 | 179762.6 | 1266.1658 | 2 | 21 | 4.200243 | 3.259977 | 1.571183 | 0 | 6.508957 | 0
2018-02-14 17:52 | 179882.6 | 120.001 | 3 | 21 | 4.220491 | 3.259846 | 1.679461 | 1.531e-09 | 6.964748 | 6.205e-09
2018-02-14 17:54 | 180002.6 | 240.0011 | 3 | 21 | 4.244106 | 3.259935 | 1.788113 | 1.531e-09 | 7.424573 | 6.205e-09
2018-02-14 17:56 | 180122.6 | 360.0022 | 3 | 21 | 4.269804 | 3.259876 | 1.89677 | 1.531e-09 | 7.8871 | 6.205e-09
2018-02-14 17:58 | 180242.6 | 480.0009 | 3 | 21 | 4.299169 | 3.259872 | 2.005424 | 1.531e-09 | 8.352589 | 6.205e-09
2018-02-14 18:00 | 180362.6 | 600.0003 | 3 | 21 | 4.332489 | 3.260077 | 2.114072 | 1.531e-09 | 8.821468 | 6.205e-09
2018-02-14 18:02 | 180482.6 | 720.0006 | 3 | 21 | 4.367499 | 3.260145 | 2.222737 | 1.531e-09 | 9.294144 | 6.205e-09
2018-02-14 18:04 | 180602.6 | 840.0012 | 3 | 21 | 4.4003 | 3.18568 | 2.33124 | 1.531e-09 | 9.770003 | 6.205e-09
2018-02-14 18:06 | 180722.6 | 960.0002 | 3 | 21 | 4.400265 | 2.752934 | 2.429807 | 1.531e-09 | 10.20372 | 6.205e-09
2018-02-14 18:08 | 180842.6 | 1080.0005 | 3 | 21 | 4.400254 | 2.387444 | 2.515382 | 1.531e-09 | 10.58028 | 6.205e-09
2018-02-14 18:10 | 180962.6 | 1200.0014 | 3 | 21 | 4.40024 | 2.079055 | 2.58964 | 1.531e-09 | 10.90703 | 6.205e-09
2018-02-14 18:12 | 181082.6 | 1320.0004 | 3 | 21 | 4.400235 | 1.820714 | 2.65451 | 1.531e-09 | 11.19247 | 6.205e-09
2018-02-14 18:14 | 181202.6 | 1440.0016 | 3 | 21 | 4.40027 | 1.602177 | 2.711466 | 1.531e-09 | 11.44309 | 6.205e-09
2018-02-14 18:16 | 181322.6 | 1560.0012 | 3 | 21 | 4.400198 | 1.407199 | 2.761559 | 1.531e-09 | 11.66351 | 6.205e-09
2018-02-14 18:18 | 181442.6 | 1680.0018 | 3 | 21 | 4.400203 | 1.234744 | 2.805513 | 1.531e-09 | 11.85692 | 6.205e-09
2018-02-14 18:20 | 181562.6 | 1800.003 | 3 | 21 | 4.400125 | 1.091963 | 2.844237 | 1.531e-09 | 12.02731 | 6.205e-09
2018-02-14 18:22 | 181682.6 | 1920.0001 | 3 | 21 | 4.400178 | 0.9727545 | 2.878616 | 1.531e-09 | 12.17859 | 6.205e-09
2018-02-14 18:24 | 181802.6 | 2040.0012 | 3 | 21 | 4.400151 | 0.8689117 | 2.909293 | 1.531e-09 | 12.31357 | 6.205e-09
2018-02-14 18:26 | 181922.6 | 2160.0024 | 3 | 21 | 4.400181 | 0.7734213 | 2.936661 | 1.531e-09 | 12.434 | 6.205e-09
2018-02-14 18:28 | 182042.6 | 2280.0006 | 3 | 21 | 4.400172 | 0.6917601 | 2.961033 | 1.531e-09 | 12.54124 | 6.205e-09
2018-02-14 18:29 | 182110.4 | 2347.7843 | 3 | 21 | 4.400186 | 0.6519966 | 2.973674 | 1.531e-09 | 12.59686 | 6.205e-09
2018-02-14 18:31 | 182230.4 | 120.0013 | 4 | 21 | 4.33506 | 0 | 2.973674 | 1.531e-09 | 12.59686 | 6.205e-09
2018-02-14 18:33 | 182350.4 | 240.0012 | 4 | 21 | 4.329214 | 0 | 2.973674 | 1.531e-09 | 12.59686 | 6.205e-09
2018-02-14 18:34 | 182410.4 | 300.0018 | 4 | 21 | 4.327568 | 0 | 2.973674 | 1.531e-09 | 12.59686 | 6.205e-09
2018-02-14 18:36 | 182530.5 | 120.0022 | 5 | 21 | 4.097007 | -2.281942 | 2.973674 | 0.07604958 | 12.59686 | 0.3140041
2018-02-14 18:38 | 182650.5 | 240.0011 | 5 | 21 | 4.062912 | -2.281942 | 2.973674 | 0.1521156 | 12.59686 | 0.6243036
2018-02-14 18:40 | 182770.5 | 360.0002 | 5 | 21 | 4.032826 | -2.281975 | 2.973674 | 0.2281731 | 12.59686 | 0.9321602
2018-02-14 18:42 | 182890.5 | 480.0003 | 5 | 21 | 4.003677 | -2.281931 | 2.973674 | 0.3042364 | 12.59686 | 1.237802
2018-02-14 18:44 | 183010.5 | 600.0017 | 5 | 21 | 3.973845 | -2.28197 | 2.973674 | 0.380298 | 12.59686 | 1.541204
2018-02-14 18:46 | 183130.5 | 720.001 | 5 | 21 | 3.944674 | -2.281949 | 2.973674 | 0.4563498 | 12.59686 | 1.842295
2018-02-14 18:48 | 183250.5 | 840.0015 | 5 | 21 | 3.917238 | -2.28193 | 2.973674 | 0.5324169 | 12.59686 | 2.141303
2018-02-14 18:50 | 183370.5 | 960.0017 | 5 | 21 | 3.891329 | -2.28198 | 2.973674 | 0.608476 | 12.59686 | 2.438254
2018-02-14 18:52 | 183490.5 | 1080.0011 | 5 | 21 | 3.865184 | -2.28191 | 2.973674 | 0.6845309 | 12.59686 | 2.733222
2018-02-14 18:54 | 183610.5 | 1200.0013 | 5 | 21 | 3.837609 | -2.281909 | 2.973674 | 0.7605962 | 12.59686 | 3.026177
2018-02-14 18:56 | 183730.5 | 1320.0003 | 5 | 21 | 3.812383 | -2.281923 | 2.973674 | 0.8366634 | 12.59686 | 3.317117
2018-02-14 18:58 | 183850.5 | 1440.0001 | 5 | 21 | 3.789963 | -2.281947 | 2.973674 | 0.9127282 | 12.59686 | 3.60623
2018-02-14 19:00 | 183970.5 | 1560.001 | 5 | 21 | 3.769234 | -2.28194 | 2.973674 | 0.9887879 | 12.59686 | 3.893702
2018-02-14 19:02 | 184090.5 | 1680.001 | 5 | 21 | 3.748365 | -2.281872 | 2.973674 | 1.064852 | 12.59686 | 4.179618
2018-02-14 19:04 | 184210.5 | 1800.0015 | 5 | 21 | 3.728308 | -2.281905 | 2.973674 | 1.140908 | 12.59686 | 4.463926
2018-02-14 19:06 | 184330.5 | 1920.0005 | 5 | 21 | 3.709812 | -2.28196 | 2.973674 | 1.216967 | 12.59686 | 4.746786
2018-02-14 19:08 | 184450.5 | 2040.0012 | 5 | 21 | 3.692582 | -2.281986 | 2.973674 | 1.293038 | 12.59686 | 5.028335
2018-02-14 19:10 | 184570.5 | 2160.0014 | 5 | 21 | 3.675516 | -2.281912 | 2.973674 | 1.3691 | 12.59686 | 5.308551
2018-02-14 19:12 | 184690.5 | 2280.001 | 5 | 21 | 3.65827 | -2.281912 | 2.973674 | 1.44516 | 12.59686 | 5.587447
2018-02-14 19:14 | 184810.5 | 2400.0013 | 5 | 21 | 3.643009 | -2.28194 | 2.973674 | 1.521226 | 12.59686 | 5.865129
2018-02-14 19:16 | 184930.5 | 2520.0018 | 5 | 21 | 3.629238 | -2.281965 | 2.973674 | 1.597286 | 12.59686 | 6.141682
2018-02-14 19:18 | 185050.5 | 2640.0008 | 5 | 21 | 3.616457 | -2.281925 | 2.973674 | 1.673347 | 12.59686 | 6.41724
2018-02-14 19:20 | 185170.5 | 2760.0017 | 5 | 21 | 3.603649 | -2.281949 | 2.973674 | 1.749419 | 12.59686 | 6.691872
2018-02-14 19:22 | 185290.5 | 2880.0002 | 5 | 21 | 3.591553 | -2.281915 | 2.973674 | 1.825476 | 12.59686 | 6.965479
2018-02-14 19:24 | 185410.5 | 3000.0011 | 5 | 21 | 3.580993 | -2.28201 | 2.973674 | 1.901535 | 12.59686 | 7.238241
2018-02-14 19:26 | 185530.5 | 3120.0007 | 5 | 21 | 3.571451 | -2.281954 | 2.973674 | 1.977602 | 12.59686 | 7.510272
2018-02-14 19:28 | 185650.5 | 3240.0003 | 5 | 21 | 3.561598 | -2.282004 | 2.973674 | 2.053659 | 12.59686 | 7.781537
2018-02-14 19:30 | 185770.5 | 3360.0017 | 5 | 21 | 3.550633 | -2.281928 | 2.973674 | 2.129732 | 12.59686 | 8.052062
2018-02-14 19:32 | 185890.5 | 3480.0007 | 5 | 21 | 3.540438 | -2.28192 | 2.973674 | 2.205788 | 12.59686 | 8.321721
2018-02-14 19:34 | 186010.5 | 3600.0006 | 5 | 21 | 3.530251 | -2.281912 | 2.973674 | 2.281848 | 12.59686 | 8.590618
2018-02-14 19:36 | 186130.5 | 3720.0006 | 5 | 21 | 3.519335 | -2.281936 | 2.973674 | 2.357912 | 12.59686 | 8.858742
2018-02-14 19:38 | 186250.5 | 3840.0013 | 5 | 21 | 3.505622 | -2.28198 | 2.973674 | 2.43398 | 12.59686 | 9.125954
2018-02-14 19:40 | 186370.5 | 3960.0013 | 5 | 21 | 3.489616 | -2.281963 | 2.973674 | 2.510041 | 12.59686 | 9.391987
2018-02-14 19:42 | 186490.5 | 4080.0006 | 5 | 21 | 3.471588 | -2.281865 | 2.973674 | 2.586105 | 12.59686 | 9.656758
2018-02-14 19:44 | 186610.5 | 4200.0013 | 5 | 21 | 3.448611 | -2.281921 | 2.973674 | 2.662168 | 12.59686 | 9.91999
2018-02-14 19:46 | 186730.5 | 4320.0007 | 5 | 21 | 3.413683 | -2.281938 | 2.973674 | 2.73822 | 12.59686 | 10.18104
2018-02-14 19:48 | 186850.5 | 4440.001 | 5 | 21 | 3.356573 | -2.28192 | 2.973674 | 2.814287 | 12.59686 | 10.4387
2018-02-14 19:50 | 186970.5 | 4560.0004 | 5 | 21 | 3.259706 | -2.281881 | 2.973674 | 2.890352 | 12.59686 | 10.69073
2018-02-14 19:52 | 187090.5 | 4680.0011 | 5 | 21 | 3.034178 | -2.28191 | 2.973674 | 2.966407 | 12.59686 | 10.93157
2018-02-14 19:53 | 187100.2 | 4689.7285 | 5 | 21 | 2.99998 | -2.281933 | 2.973674 | 2.972577 | 12.59686 | 10.95019
2018-02-14 19:55 | 187220.3 | 120.0014 | 6 | 21 | 3.363361 | 0 | 2.973674 | 2.972577 | 12.59686 | 10.95019
2018-02-14 19:57 | 187340.3 | 240.0012 | 6 | 21 | 3.377607 | 0 | 2.973674 | 2.972577 | 12.59686 | 10.95019
2018-02-14 19:58 | 187400.3 | 300.0019 | 6 | 21 | 3.381047 | 0 | 2.973674 | 2.972577 | 12.59686 | 10.95019
2018-02-14 19:58 | 187400.3 | 0.0025 | 7 | 22 | 3.381157 | 0 | 0 | 0 | 0 | 0
2018-02-14 20:00 | 187520.4 | 120.0002 | 2 | 22 | 4.06076 | 4.890125 | 0.1623966 | 0 | 0.640357 | 0
2018-02-14 20:02 | 187640.4 | 240.0013 | 2 | 22 | 4.096038 | 4.890053 | 0.3254031 | 0 | 1.305064 | 0
2018-02-14 20:04 | 187760.4 | 360.0009 | 2 | 22 | 4.131933 | 4.890089 | 0.4884191 | 0 | 1.975817 | 0
2018-02-14 20:06 | 187880.4 | 480.0003 | 2 | 22 | 4.161665 | 4.89011 | 0.6514136 | 0 | 2.651769 | 0
2018-02-14 20:08 | 188000.4 | 600.0013 | 2 | 22 | 4.187809 | 4.890066 | 0.8143886 | 0 | 3.332194 | 0
2018-02-14 20:10 | 188120.4 | 720.0011 | 2 | 22 | 4.200281 | 4.681640625 | 0.9755265 | 0 | 4.008518 | 0
2018-02-14 20:12 | 188240.4 | 840.0004 | 2 | 22 | 4.200282 | 4.330751 | 1.125676 | 0 | 4.639183 | 0
2018-02-14 20:14 | 188360.4 | 960.0002 | 2 | 22 | 4.200267 | 3.999846 | 1.264465 | 0 | 5.222135 | 0
2018-02-14 20:16 | 188480.4 | 1080.001 | 2 | 22 | 4.200244 | 3.681189 | 1.39236 | 0 | 5.759326 | 0
2018-02-14 20:18 | 188600.4 | 1200.0009 | 2 | 22 | 4.200211 | 3.408381 | 1.51044 | 0 | 6.255292 | 0
2018-02-14 20:19 | 188671 | 1270.598 | 2 | 22 | 4.200283 | 3.259979 | 1.575811 | 0 | 6.529863 | 0
2018-02-14 20:21 | 188791 | 120.001 | 3 | 22 | 4.218882 | 3.260077 | 1.684102 | 0 | 6.985616 | 0
2018-02-14 20:23 | 188911 | 240.0014 | 3 | 22 | 4.242894 | 3.260084 | 1.792771 | 0 | 7.44534 | 0
2018-02-14 20:25 | 189031 | 360.0009 | 3 | 22 | 4.270977 | 3.260103 | 1.901441 | 0 | 7.907921 | 0
2018-02-14 20:27 | 189151 | 480.0001 | 3 | 22 | 4.300387 | 3.260168 | 2.010108 | 0 | 8.373618 | 0
2018-02-14 20:29 | 189271 | 600.0003 | 3 | 22 | 4.331529 | 3.260159 | 2.118774 | 0 | 8.842603 | 0
2018-02-14 20:31 | 189391 | 720.0016 | 3 | 22 | 4.36587 | 3.260155 | 2.227441 | 0 | 9.315124 | 0
2018-02-14 20:33 | 189511 | 840.0013 | 3 | 22 | 4.400261 | 3.182178 | 2.335954 | 0 | 9.790917 | 0
2018-02-14 20:35 | 189631 | 960.001 | 3 | 22 | 4.400285 | 2.737841 | 2.434084 | 0 | 10.22272 | 0
2018-02-14 20:37 | 189751 | 1080.0003 | 3 | 22 | 4.400237 | 2.387415 | 2.519355 | 0 | 10.59793 | 0
2018-02-14 20:39 | 189871 | 1200.0016 | 3 | 22 | 4.400214 | 2.089123 | 2.593865 | 0 | 10.9258 | 0
2018-02-14 20:41 | 189991 | 1320.0011 | 3 | 22 | 4.400241 | 1.824686 | 2.659015 | 0 | 11.21247 | 0
2018-02-14 20:43 | 190111 | 1440.0013 | 3 | 22 | 4.400215 | 1.588542 | 2.715774 | 0 | 11.46222 | 0
2018-02-14 20:45 | 190231 | 1560.0015 | 3 | 22 | 4.400229 | 1.397423 | 2.765449 | 0 | 11.68081 | 0
2018-02-14 20:47 | 190351 | 1680.0008 | 3 | 22 | 4.400218 | 1.23562 | 2.809246 | 0 | 11.87352 | 0
2018-02-14 20:49 | 190471 | 1800.0015 | 3 | 22 | 4.40016 | 1.094479 | 2.84805 | 0 | 12.04427 | 0
2018-02-14 20:51 | 190591 | 1920.002 | 3 | 22 | 4.400249 | 0.9694214 | 2.882421 | 0 | 12.19551 | 0
2018-02-14 20:53 | 190711 | 2040.0011 | 3 | 22 | 4.400168 | 0.8597555 | 2.912831 | 0 | 12.32932 | 0
2018-02-14 20:55 | 190831 | 2160.0006 | 3 | 22 | 4.400197 | 0.7695293 | 2.939958 | 0 | 12.44868 | 0
2018-02-14 20:57 | 190951 | 2280.0003 | 3 | 22 | 4.400204 | 0.6922665 | 2.964292 | 0 | 12.55575 | 0
2018-02-14 20:58 | 191019 | 2348.044 | 3 | 22 | 4.40017 | 0.6519966 | 2.97699 | 0 | 12.61162 | 0
2018-02-14 21:00 | 191139.1 | 120.0001 | 4 | 22 | 4.336043 | 0 | 2.97699 | 0 | 12.61162 | 0
2018-02-14 21:02 | 191259.1 | 239.9999 | 4 | 22 | 4.330397 | 0 | 2.97699 | 0 | 12.61162 | 0
2018-02-14 21:03 | 191319.1 | 300.0015 | 4 | 22 | 4.328757 | 0 | 2.97699 | 0 | 12.61162 | 0
2018-02-14 21:05 | 191439.1 | 120.001 | 5 | 22 | 4.101415 | -2.281979 | 2.97699 | 0.07605238 | 12.61162 | 0.314261
2018-02-14 21:07 | 191559.1 | 240.0007 | 5 | 22 | 4.067785 | -2.281923 | 2.97699 | 0.1521139 | 12.61162 | 0.6249045
2018-02-14 21:09 | 191679.1 | 360.0017 | 5 | 22 | 4.036238 | -2.28201 | 2.97699 | 0.2281829 | 12.61162 | 0.9331412
2018-02-14 21:11 | 191799.1 | 480.0005 | 5 | 22 | 4.005943 | -2.281986 | 2.97699 | 0.3042413 | 12.61162 | 1.238963
2018-02-14 21:13 | 191919.1 | 600.0025 | 5 | 22 | 3.977134 | -2.281944 | 2.97699 | 0.3802989 | 12.61162 | 1.542545
2018-02-14 21:15 | 192039.1 | 720.0014 | 5 | 22 | 3.949285 | -2.281973 | 2.97699 | 0.456364 | 12.61162 | 1.844005
2018-02-14 21:17 | 192159.1 | 840.0006 | 5 | 22 | 3.921414 | -2.281983 | 2.97699 | 0.5324264 | 12.61162 | 2.143337
2018-02-14 21:19 | 192279.1 | 960.0008 | 5 | 22 | 3.89328 | -2.281968 | 2.97699 | 0.6084898 | 12.61162 | 2.440538
2018-02-14 21:21 | 192399.1 | 1080.0012 | 5 | 22 | 3.866979 | -2.281991 | 2.97699 | 0.684552 | 12.61162 | 2.735663
2018-02-14 21:23 | 192519.1 | 1200.0023 | 5 | 22 | 3.841086 | -2.281952 | 2.97699 | 0.7606122 | 12.61162 | 3.028796
2018-02-14 21:25 | 192639.1 | 1320 | 5 | 22 | 3.816001 | -2.281958 | 2.97699 | 0.836668 | 12.61162 | 3.319973
2018-02-14 21:27 | 192759.1 | 1440.0011 | 5 | 22 | 3.79202 | -2.28193 | 2.97699 | 0.9127271 | 12.61162 | 3.6093
2018-02-14 21:29 | 192879.1 | 1560.0006 | 5 | 22 | 3.770162 | -2.281972 | 2.97699 | 0.9887866 | 12.61162 | 3.896866
2018-02-14 21:31 | 192999.1 | 1680.0005 | 5 | 22 | 3.750106 | -2.281956 | 2.97699 | 1.064848 | 12.61162 | 4.182858
2018-02-14 21:33 | 193119.1 | 1800.0002 | 5 | 22 | 3.731165 | -2.281904 | 2.97699 | 1.140903 | 12.61162 | 4.467348
2018-02-14 21:35 | 193239.1 | 1920.0007 | 5 | 22 | 3.712289 | -2.281958 | 2.97699 | 1.216964 | 12.61162 | 4.750429
2018-02-14 21:37 | 193359.1 | 2040.0018 | 5 | 22 | 3.693053 | -2.28193 | 2.97699 | 1.293024 | 12.61162 | 5.032052
2018-02-14 21:39 | 193479.1 | 2160.0009 | 5 | 22 | 3.675715 | -2.281989 | 2.97699 | 1.369085 | 12.61162 | 5.312276
2018-02-14 21:41 | 193599.1 | 2280.0002 | 5 | 22 | 3.65982 | -2.281914 | 2.97699 | 1.445141 | 12.61162 | 5.591221
2018-02-14 21:43 | 193719.1 | 2400.0001 | 5 | 22 | 3.644896 | -2.281958 | 2.97699 | 1.521197 | 12.61162 | 5.869005
2018-02-14 21:45 | 193839.1 | 2520.002 | 5 | 22 | 3.629824 | -2.281923 | 2.97699 | 1.597254 | 12.61162 | 6.145658
2018-02-14 21:47 | 193959.1 | 2640.0015 | 5 | 22 | 3.61577 | -2.281942 | 2.97699 | 1.673313 | 12.61162 | 6.421188
2018-02-14 21:49 | 194079.1 | 2760.0006 | 5 | 22 | 3.603485 | -2.281917 | 2.97699 | 1.74937 | 12.61162 | 6.695715
2018-02-14 21:51 | 194199.1 | 2880 | 5 | 22 | 3.592525 | -2.281977 | 2.97699 | 1.825433 | 12.61162 | 6.969387
2018-02-14 21:53 | 194319.1 | 3000.0018 | 5 | 22 | 3.581649 | -2.281981 | 2.97699 | 1.901494 | 12.61162 | 7.242225
2018-02-14 21:55 | 194439.1 | 3120 | 5 | 22 | 3.569943 | -2.28198 | 2.97699 | 1.977551 | 12.61162 | 7.514189
2018-02-14 21:57 | 194559.1 | 3240.001 | 5 | 22 | 3.559919 | -2.281919 | 2.97699 | 2.053609 | 12.61162 | 7.785324
2018-02-14 21:59 | 194679.1 | 3360.0012 | 5 | 22 | 3.550463 | -2.281991 | 2.97699 | 2.12967 | 12.61162 | 8.05573
2018-02-14 22:01 | 194799.1 | 3480.0015 | 5 | 22 | 3.540692 | -2.281947 | 2.97699 | 2.205729 | 12.61162 | 8.325412
2018-02-14 22:03 | 194919.1 | 3600.0006 | 5 | 22 | 3.529082 | -2.281923 | 2.97699 | 2.281787 | 12.61162 | 8.594289
2018-02-14 22:05 | 195039.1 | 3720.0023 | 5 | 22 | 3.516798 | -2.281914 | 2.97699 | 2.357848 | 12.61162 | 8.862243
2018-02-14 22:07 | 195159.1 | 3840.0019 | 5 | 22 | 3.504111 | -2.281893 | 2.97699 | 2.433904 | 12.61162 | 9.129242
2018-02-14 22:09 | 195279.1 | 3960.0018 | 5 | 22 | 3.490052 | -2.281905 | 2.97699 | 2.50996 | 12.61162 | 9.395231
2018-02-14 22:11 | 195399.1 | 4080.0017 | 5 | 22 | 3.471769 | -2.281931 | 2.97699 | 2.58602 | 12.61162 | 9.660023
2018-02-14 22:13 | 195519.1 | 4200.0001 | 5 | 22 | 3.445861 | -2.281907 | 2.97699 | 2.662079 | 12.61162 | 9.923147
2018-02-14 22:15 | 195639.1 | 4320.0007 | 5 | 22 | 3.411358 | -2.281925 | 2.97699 | 2.73814 | 12.61162 | 10.18401
2018-02-14 22:17 | 195759.1 | 4440.0021 | 5 | 22 | 3.358138 | -2.281933 | 2.97699 | 2.814204 | 12.61162 | 10.44161
2018-02-14 22:19 | 195879.1 | 4560.0005 | 5 | 22 | 3.264805 | -2.281951 | 2.97699 | 2.890259 | 12.61162 | 10.69387
2018-02-14 22:21 | 195999.1 | 4680.0014 | 5 | 22 | 3.044358 | -2.281912 | 2.97699 | 2.966324 | 12.61162 | 10.93528
2018-02-14 22:21 | 196011.9 | 4692.777 | 5 | 22 | 2.999993 | -2.281909 | 2.97699 | 2.97442 | 12.61162 | 10.95975
2018-02-14 22:23 | 196132 | 120.0001 | 6 | 22 | 3.367385 | 0 | 2.97699 | 2.974425 | 12.61162 | 10.95977
2018-02-14 22:25 | 196252 | 240.0009 | 6 | 22 | 3.381773 | 0 | 2.97699 | 2.974425 | 12.61162 | 10.95977
2018-02-14 22:26 | 196312 | 300.0037 | 6 | 22 | 3.385076 | 0 | 2.97699 | 2.974425 | 12.61162 | 10.95977
2018-02-14 22:26 | 196312 | 0.0025 | 7 | 23 | 3.384943 | 0 | 0 | 0 | 0 | 0
2018-02-14 22:28 | 196432 | 120.0004 | 2 | 23 | 4.061669 | 4.890104 | 0.1623817 | 0 | 0.6406595 | 0
2018-02-14 22:30 | 196552 | 240.0004 | 2 | 23 | 4.099005 | 4.890072 | 0.3254038 | 0 | 1.305675 | 0
2018-02-14 22:32 | 196672 | 360.0016 | 2 | 23 | 4.13603 | 4.89011 | 0.4884069 | 0 | 1.977018 | 0
2018-02-14 22:34 | 196792 | 480.0009 | 2 | 23 | 4.163828 | 4.890068 | 0.6514012 | 0 | 2.653525 | 0
2018-02-14 22:36 | 196912 | 600.0009 | 2 | 23 | 4.187944 | 4.890072 | 0.8143973 | 0 | 3.334172 | 0
2018-02-14 22:38 | 197032 | 720.0002 | 2 | 23 | 4.200228 | 4.664404 | 0.9753067 | 0 | 4.009557 | 0
2018-02-14 22:40 | 197152 | 840.0003 | 2 | 23 | 4.200249 | 4.275007 | 1.124177 | 0 | 4.63485 | 0
2018-02-14 22:42 | 197272 | 960.0011 | 2 | 23 | 4.200236 | 3.953062 | 1.261191 | 0 | 5.210345 | 0
2018-02-14 22:44 | 197392 | 1080.0011 | 2 | 23 | 4.200246 | 3.671928 | 1.388145 | 0 | 5.743584 | 0
2018-02-14 22:46 | 197512 | 1200.0012 | 2 | 23 | 4.200233 | 3.406916 | 1.50611 | 0 | 6.239065 | 0
2018-02-14 22:47 | 197578.3 | 1266.2595 | 2 | 23 | 4.20025 | 3.259985 | 1.567479 | 0 | 6.496829 | 0
2018-02-14 22:49 | 197698.3 | 120.0012 | 3 | 23 | 4.220909 | 3.259846 | 1.675774 | 0 | 6.952706 | 0
2018-02-14 22:51 | 197818.3 | 240.0013 | 3 | 23 | 4.244585 | 3.259893 | 1.784428 | 0 | 7.412597 | 0
2018-02-14 22:53 | 197938.3 | 360.0012 | 3 | 23 | 4.270345 | 3.259876 | 1.893095 | 0 | 7.875226 | 0
2018-02-14 22:55 | 198058.3 | 480.0006 | 3 | 23 | 4.298925 | 3.259861 | 2.001747 | 0 | 8.340728 | 0
2018-02-14 22:57 | 198178.3 | 600.0008 | 3 | 23 | 4.331445 | 3.259848 | 2.110414 | 0 | 8.809601 | 0
2018-02-14 22:59 | 198298.3 | 720.0003 | 3 | 23 | 4.366956 | 3.259893 | 2.219059 | 0 | 9.282107 | 0
2018-02-14 23:01 | 198418.3 | 840.0014 | 3 | 23 | 4.400299 | 3.189716 | 2.327588 | 0 | 9.758039 | 0
2018-02-14 23:03 | 198538.3 | 960.0007 | 3 | 23 | 4.400258 | 2.761909 | 2.42635 | 0 | 10.19262 | 0
2018-02-14 23:05 | 198658.3 | 1080.0016 | 3 | 23 | 4.40028 | 2.404926 | 2.512341 | 0 | 10.571 | 0
2018-02-14 23:07 | 198778.3 | 1200.0008 | 3 | 23 | 4.400246 | 2.084851 | 2.586988 | 0 | 10.89947 | 0
2018-02-14 23:09 | 198898.3 | 1320.0017 | 3 | 23 | 4.400242 | 1.824825 | 2.652029 | 0 | 11.18567 | 0
2018-02-14 23:11 | 199018.3 | 1440.0002 | 3 | 23 | 4.400211 | 1.603992 | 2.709078 | 0 | 11.43669 | 0
2018-02-14 23:13 | 199138.3 | 1560.0002 | 3 | 23 | 4.400211 | 1.41362 | 2.759317 | 0 | 11.65775 | 0
2018-02-14 23:15 | 199258.3 | 1680.0005 | 3 | 23 | 4.400184 | 1.241811 | 2.803534 | 0 | 11.85232 | 0
2018-02-14 23:17 | 199378.3 | 1800.0006 | 3 | 23 | 4.400224 | 1.097326 | 2.842432 | 0 | 12.02348 | 0
2018-02-14 23:19 | 199498.3 | 1920.0009 | 3 | 23 | 4.400166 | 0.975153 | 2.876924 | 0 | 12.17525 | 0
2018-02-14 23:21 | 199618.3 | 2040.0002 | 3 | 23 | 4.400241 | 0.8734035 | 2.907674 | 0 | 12.31056 | 0
2018-02-14 23:23 | 199738.3 | 2160.0011 | 3 | 23 | 4.40017 | 0.7790966 | 2.935174 | 0 | 12.43156 | 0
2018-02-14 23:25 | 199858.3 | 2280.001 | 3 | 23 | 4.400176 | 0.6945047 | 2.959697 | 0 | 12.53947 | 0
2018-02-14 23:26 | 199929.6 | 2351.3204 | 3 | 23 | 4.400208 | 0.6519947 | 2.973021 | 0 | 12.5981 | 0
2018-02-14 23:28 | 200049.7 | 120.0013 | 4 | 23 | 4.335525 | 0 | 2.973021 | 0 | 12.5981 | 0
2018-02-14 23:30 | 200169.7 | 240.0012 | 4 | 23 | 4.329728 | 0 | 2.973021 | 0 | 12.5981 | 0
2018-02-14 23:31 | 200229.7 | 300.0023 | 4 | 23 | 4.328026 | 0 | 2.973021 | 0 | 12.5981 | 0
2018-02-14 23:33 | 200349.8 | 120.0011 | 5 | 23 | 4.099626 | -2.281942 | 2.973021 | 0.07605238 | 12.5981 | 0.3141929
2018-02-14 23:35 | 200469.8 | 240.0006 | 5 | 23 | 4.065158 | -2.281898 | 2.973021 | 0.1521124 | 12.5981 | 0.6246465
2018-02-14 23:37 | 200589.8 | 360.0014 | 5 | 23 | 4.034927 | -2.28201 | 2.973021 | 0.2281805 | 12.5981 | 0.9327156
2018-02-14 23:39 | 200709.8 | 480.0007 | 5 | 23 | 4.006086 | -2.281963 | 2.973021 | 0.3042434 | 12.5981 | 1.238523
2018-02-14 23:41 | 200829.8 | 600.0015 | 5 | 23 | 3.977154 | -2.281881 | 2.973021 | 0.3803056 | 12.5981 | 1.542138
2018-02-14 23:43 | 200949.8 | 720.0016 | 5 | 23 | 3.947576 | -2.281967 | 2.973021 | 0.456367 | 12.5981 | 1.843517
2018-02-14 23:45 | 201069.8 | 840.0009 | 5 | 23 | 3.919954 | -2.281928 | 2.973021 | 0.5324261 | 12.5981 | 2.142705
2018-02-14 23:47 | 201189.8 | 960.0002 | 5 | 23 | 3.893898 | -2.281946 | 2.973021 | 0.6084943 | 12.5981 | 2.439889
2018-02-14 23:49 | 201309.8 | 1080.0011 | 5 | 23 | 3.868167 | -2.282026 | 2.973021 | 0.6845546 | 12.5981 | 2.735087
2018-02-14 23:51 | 201429.8 | 1200.0013 | 5 | 23 | 3.841083 | -2.282056 | 2.973021 | 0.7606081 | 12.5981 | 3.02826
2018-02-14 23:53 | 201549.8 | 1320.0016 | 5 | 23 | 3.8151 | -2.282032 | 2.973021 | 0.8366847 | 12.5981 | 3.319463
2018-02-14 23:55 | 201669.8 | 1440.0016 | 5 | 23 | 3.792332 | -2.281935 | 2.973021 | 0.9127418 | 12.5981 | 3.608748
2018-02-14 23:57 | 201789.8 | 1560.0011 | 5 | 23 | 3.771818 | -2.282009 | 2.973021 | 0.98881 | 12.5981 | 3.896436
2018-02-14 23:59 | 201909.8 | 1680.0004 | 5 | 23 | 3.751659 | -2.281962 | 2.973021 | 1.064876 | 12.5981 | 4.182578
2018-02-15 00:01 | 202029.8 | 1800.0016 | 5 | 23 | 3.730999 | -2.281946 | 2.973021 | 1.140947 | 12.5981 | 4.467177
2018-02-15 00:03 | 202149.8 | 1920.0002 | 5 | 23 | 3.712298 | -2.282001 | 2.973021 | 1.217011 | 12.5981 | 4.75025
2018-02-15 00:05 | 202269.8 | 2040.0012 | 5 | 23 | 3.694763 | -2.281988 | 2.973021 | 1.293074 | 12.5981 | 5.031942
2018-02-15 00:07 | 202389.8 | 2160.0005 | 5 | 23 | 3.677969 | -2.282046 | 2.973021 | 1.369135 | 12.5981 | 5.312329
2018-02-15 00:09 | 202509.8 | 2280.0006 | 5 | 23 | 3.661122 | -2.281995 | 2.973021 | 1.445197 | 12.5981 | 5.591447
2018-02-15 00:11 | 202629.8 | 2400.0006 | 5 | 23 | 3.645242 | -2.282058 | 2.973021 | 1.521253 | 12.5981 | 5.869277
2018-02-15 00:13 | 202749.8 | 2520.0015 | 5 | 23 | 3.631088 | -2.281989 | 2.973021 | 1.597329 | 12.5981 | 6.146043
2018-02-15 00:15 | 202869.8 | 2640.0009 | 5 | 23 | 3.6184 | -2.28197 | 2.973021 | 1.673382 | 12.5981 | 6.421711
2018-02-15 00:17 | 202989.8 | 2760.0007 | 5 | 23 | 3.60601 | -2.281941 | 2.973021 | 1.749459 | 12.5981 | 6.696514
2018-02-15 00:19 | 203109.8 | 2880.0006 | 5 | 23 | 3.593436 | -2.28197 | 2.973021 | 1.825522 | 12.5981 | 6.97031
2018-02-15 00:21 | 203229.8 | 3000.0002 | 5 | 23 | 3.5826 | -2.281995 | 2.973021 | 1.901585 | 12.5981 | 7.243218
2018-02-15 00:23 | 203349.8 | 3120.0019 | 5 | 23 | 3.572855 | -2.282022 | 2.973021 | 1.977646 | 12.5981 | 7.515337
2018-02-15 00:25 | 203469.8 | 3240.0002 | 5 | 23 | 3.563415 | -2.281984 | 2.973021 | 2.05371 | 12.5981 | 7.786748
2018-02-15 00:27 | 203589.8 | 3360.0002 | 5 | 23 | 3.552847 | -2.28196 | 2.973021 | 2.129774 | 12.5981 | 8.057407
2018-02-15 00:29 | 203709.8 | 3480.0004 | 5 | 23 | 3.542033 | -2.281958 | 2.973021 | 2.205835 | 12.5981 | 8.327222
2018-02-15 00:31 | 203829.8 | 3600.0014 | 5 | 23 | 3.53158 | -2.282028 | 2.973021 | 2.281896 | 12.5981 | 8.596235
2018-02-15 00:33 | 203949.8 | 3720.0006 | 5 | 23 | 3.520824 | -2.281973 | 2.973021 | 2.357965 | 12.5981 | 8.864474
2018-02-15 00:35 | 204069.8 | 3840.0016 | 5 | 23 | 3.507997 | -2.281998 | 2.973021 | 2.434024 | 12.5981 | 9.131794
2018-02-15 00:37 | 204189.8 | 3960.0016 | 5 | 23 | 3.491159 | -2.28192 | 2.973021 | 2.510088 | 12.5981 | 9.398008
2018-02-15 00:39 | 204309.8 | 4080.0015 | 5 | 23 | 3.472733 | -2.281968 | 2.973021 | 2.586141 | 12.5981 | 9.662841
2018-02-15 00:41 | 204429.8 | 4200.0015 | 5 | 23 | 3.449393 | -2.282016 | 2.973021 | 2.662207 | 12.5981 | 9.926148
2018-02-15 00:43 | 204549.8 | 4320.0001 | 5 | 23 | 3.415512 | -2.28197 | 2.973021 | 2.738269 | 12.5981 | 10.18733
2018-02-15 00:45 | 204669.8 | 4440.0018 | 5 | 23 | 3.36012 | -2.28192 | 2.973021 | 2.814329 | 12.5981 | 10.4452
2018-02-15 00:47 | 204789.8 | 4560.0012 | 5 | 23 | 3.262247 | -2.281965 | 2.973021 | 2.890387 | 12.5981 | 10.69742
2018-02-15 00:49 | 204909.8 | 4680.0011 | 5 | 23 | 3.038487 | -2.281954 | 2.973021 | 2.966447 | 12.5981 | 10.93852
2018-02-15 00:50 | 204920.7 | 4690.9671 | 5 | 23 | 2.999979 | -2.28192 | 2.973021 | 2.973406 | 12.5981 | 10.95953
2018-02-15 00:52 | 205040.8 | 120.0006 | 6 | 23 | 3.362817 | 0 | 2.973021 | 2.973406 | 12.5981 | 10.95953
2018-02-15 00:54 | 205160.8 | 240.0002 | 6 | 23 | 3.376956 | 0 | 2.973021 | 2.973406 | 12.5981 | 10.95953
2018-02-15 00:55 | 205220.8 | 300.0023 | 6 | 23 | 3.380444 | 0 | 2.973021 | 2.973406 | 12.5981 | 10.95953
2018-02-15 00:55 | 205220.8 | 0.0022 | 7 | 24 | 3.38037 | 0 | 0 | 0 | 0 | 0
2018-02-15 00:57 | 205340.9 | 120.0004 | 2 | 24 | 4.061293 | 4.890057 | 0.1623902 | 0 | 0.6403375 | 0
2018-02-15 00:59 | 205460.9 | 240.0014 | 2 | 24 | 4.096997 | 4.890017 | 0.3253859 | 0 | 1.305109 | 0
2018-02-15 01:01 | 205580.9 | 360.0006 | 2 | 24 | 4.132529 | 4.890057 | 0.4883794 | 0 | 1.97591 | 0
2018-02-15 01:03 | 205700.9 | 480.0001 | 2 | 24 | 4.161282 | 4.890009 | 0.6513574 | 0 | 2.651834 | 0
2018-02-15 01:05 | 205820.9 | 600.0002 | 2 | 24 | 4.1889 | 4.890047 | 0.8143567 | 0 | 3.332382 | 0
2018-02-15 01:07 | 205940.9 | 720.0012 | 2 | 24 | 4.200241 | 4.658756 | 0.9750513 | 0 | 4.00694 | 0
2018-02-15 01:09 | 206060.9 | 840.0022 | 2 | 24 | 4.200243 | 4.307226 | 1.124351 | 0 | 4.634038 | 0
2018-02-15 01:11 | 206180.9 | 960.0008 | 2 | 24 | 4.200265 | 3.983665 | 1.262499 | 0 | 5.214294 | 0
2018-02-15 01:13 | 206300.9 | 1080.0015 | 2 | 24 | 4.200264 | 3.673674 | 1.390124 | 0 | 5.750351 | 0
2018-02-15 01:15 | 206420.9 | 1200.002 | 2 | 24 | 4.200264 | 3.389076 | 1.507697 | 0 | 6.244189 | 0
2018-02-15 01:16 | 206481.3 | 1260.4039 | 2 | 24 | 4.200218 | 3.259991 | 1.563473 | 0 | 6.478458 | 0
2018-02-15 01:18 | 206601.3 | 120.0007 | 3 | 24 | 4.218995 | 3.25984 | 1.671746 | 1.86e-10 | 6.934144 | 7.82e-10
2018-02-15 01:20 | 206721.3 | 240.0009 | 3 | 24 | 4.242134 | 3.260199 | 1.780405 | 1.86e-10 | 7.393801 | 7.82e-10
2018-02-15 01:22 | 206841.3 | 360.0016 | 3 | 24 | 4.269372 | 3.260185 | 1.889062 | 1.86e-10 | 7.85617 | 7.82e-10
2018-02-15 01:24 | 206961.3 | 480.0009 | 3 | 24 | 4.299674 | 3.259809 | 1.997721 | 1.86e-10 | 8.321725 | 7.82e-10
2018-02-15 01:26 | 207081.3 | 600.0027 | 3 | 24 | 4.33112 | 3.259846 | 2.106379 | 1.86e-10 | 8.790606 | 7.82e-10
2018-02-15 01:28 | 207201.3 | 720.002 | 3 | 24 | 4.365017 | 3.260206 | 2.215034 | 1.86e-10 | 9.263019 | 7.82e-10
2018-02-15 01:30 | 207321.3 | 840.0004 | 3 | 24 | 4.4003 | 3.217995 | 2.323647 | 1.86e-10 | 9.739118 | 7.82e-10
2018-02-15 01:32 | 207441.3 | 960.0005 | 3 | 24 | 4.40022 | 2.753202 | 2.422612 | 1.86e-10 | 10.17459 | 7.82e-10
2018-02-15 01:34 | 207561.3 | 1080.0015 | 3 | 24 | 4.400268 | 2.402188 | 2.508372 | 1.86e-10 | 10.55196 | 7.82e-10
2018-02-15 01:36 | 207681.3 | 1200.0023 | 3 | 24 | 4.400266 | 2.103436 | 2.58331 | 1.86e-10 | 10.8817 | 7.82e-10
2018-02-15 01:38 | 207801.3 | 1320.0017 | 3 | 24 | 4.40024 | 1.843177 | 2.648984 | 1.86e-10 | 11.17068 | 7.82e-10
2018-02-15 01:40 | 207921.3 | 1440.0009 | 3 | 24 | 4.400229 | 1.609565 | 2.706465 | 1.86e-10 | 11.42362 | 7.82e-10
2018-02-15 01:42 | 208041.3 | 1560.0019 | 3 | 24 | 4.400212 | 1.410668 | 2.756675 | 1.86e-10 | 11.64455 | 7.82e-10
2018-02-15 01:44 | 208161.3 | 1680.0003 | 3 | 24 | 4.400251 | 1.2468 | 2.800879 | 1.86e-10 | 11.83906 | 7.82e-10
2018-02-15 01:46 | 208281.3 | 1800.0008 | 3 | 24 | 4.400205 | 1.106334 | 2.840031 | 1.86e-10 | 12.01133 | 7.82e-10
2018-02-15 01:48 | 208401.3 | 1920.0017 | 3 | 24 | 4.400206 | 0.9828987 | 2.874812 | 1.86e-10 | 12.16438 | 7.82e-10
2018-02-15 01:50 | 208521.3 | 2040.001 | 3 | 24 | 4.400201 | 0.8703079 | 2.905657 | 1.86e-10 | 12.3001 | 7.82e-10
2018-02-15 01:52 | 208641.3 | 2160.0001 | 3 | 24 | 4.40019 | 0.7780781 | 2.933086 | 1.86e-10 | 12.42079 | 7.82e-10
2018-02-15 01:54 | 208761.3 | 2280.0004 | 3 | 24 | 4.400114 | 0.6983767 | 2.957662 | 1.86e-10 | 12.52893 | 7.82e-10
2018-02-15 01:55 | 208842.2 | 2360.8784 | 3 | 24 | 4.400184 | 0.6519985 | 2.972838 | 1.86e-10 | 12.59571 | 7.82e-10
2018-02-15 01:57 | 208962.2 | 120.0004 | 4 | 24 | 4.335281 | 0 | 2.972838 | 1.86e-10 | 12.59571 | 7.82e-10
2018-02-15 01:59 | 209082.2 | 240.0004 | 4 | 24 | 4.329568 | 0 | 2.972838 | 1.86e-10 | 12.59571 | 7.82e-10
2018-02-15 02:00 | 209142.2 | 300.0047 | 4 | 24 | 4.327917 | 0 | 2.972838 | 1.86e-10 | 12.59571 | 7.82e-10
2018-02-15 02:02 | 209262.3 | 120.0004 | 5 | 24 | 4.097815 | -2.281878 | 2.972838 | 0.07606123 | 12.59571 | 0.3140649
2018-02-15 02:04 | 209382.3 | 240.0006 | 5 | 24 | 4.064385 | -2.281931 | 2.972838 | 0.1521117 | 12.59571 | 0.6243929
2018-02-15 02:06 | 209502.3 | 360.0015 | 5 | 24 | 4.033799 | -2.281938 | 2.972838 | 0.2281815 | 12.59571 | 0.932404
2018-02-15 02:08 | 209622.3 | 480.0009 | 5 | 24 | 4.002967 | -2.282142 | 2.972838 | 0.3042431 | 12.59571 | 1.238042
2018-02-15 02:10 | 209742.3 | 600.0002 | 5 | 24 | 3.97417 | -2.281836 | 2.972838 | 0.3802918 | 12.59571 | 1.54136
2018-02-15 02:12 | 209862.3 | 720.0011 | 5 | 24 | 3.946396 | -2.281858 | 2.972838 | 0.4563555 | 12.59571 | 1.842586
2018-02-15 02:14 | 209982.3 | 840.0009 | 5 | 24 | 3.919181 | -2.281902 | 2.972838 | 0.5324211 | 12.59571 | 2.141734
2018-02-15 02:16 | 210102.3 | 960.0002 | 5 | 24 | 3.891811 | -2.281915 | 2.972838 | 0.6084865 | 12.59571 | 2.438815
2018-02-15 02:18 | 210222.3 | 1080.001 | 5 | 24 | 3.865003 | -2.281893 | 2.972838 | 0.6845427 | 12.59571 | 2.733779
2018-02-15 02:20 | 210342.3 | 1200.0012 | 5 | 24 | 3.838963 | -2.281963 | 2.972838 | 0.760617 | 12.59571 | 3.026813
2018-02-15 02:22 | 210462.3 | 1320.0011 | 5 | 24 | 3.814364 | -2.281912 | 2.972838 | 0.8366657 | 12.59571 | 3.317814
2018-02-15 02:24 | 210582.3 | 1440.0011 | 5 | 24 | 3.791392 | -2.28194 | 2.972838 | 0.9127296 | 12.59571 | 3.607068
2018-02-15 02:26 | 210702.3 | 1560.0002 | 5 | 24 | 3.76906 | -2.281912 | 2.972838 | 0.9888008 | 12.59571 | 3.894626
2018-02-15 02:28 | 210822.3 | 1680.0001 | 5 | 24 | 3.748952 | -2.281884 | 2.972838 | 1.064855 | 12.59571 | 4.180508
2018-02-15 02:30 | 210942.3 | 1800.0015 | 5 | 24 | 3.72997 | -2.28186 | 2.972838 | 1.140915 | 12.59571 | 4.464921
2018-02-15 02:32 | 211062.3 | 1920.0012 | 5 | 24 | 3.711561 | -2.281844 | 2.972838 | 1.216982 | 12.59571 | 4.747947
2018-02-15 02:34 | 211182.3 | 2040.0003 | 5 | 24 | 3.692801 | -2.281923 | 2.972838 | 1.29303 | 12.59571 | 5.0295
2018-02-15 02:36 | 211302.3 | 2160.0011 | 5 | 24 | 3.675112 | -2.281898 | 2.972838 | 1.369101 | 12.59571 | 5.309723
2018-02-15 02:38 | 211422.3 | 2280.0011 | 5 | 24 | 3.659117 | -2.281856 | 2.972838 | 1.445153 | 12.59571 | 5.588609
2018-02-15 02:40 | 211542.3 | 2400.0004 | 5 | 24 | 3.64445 | -2.282054 | 2.972838 | 1.521213 | 12.59571 | 5.866356
2018-02-15 02:42 | 211662.3 | 2520.001 | 5 | 24 | 3.630229 | -2.281907 | 2.972838 | 1.59728 | 12.59571 | 6.143037
2018-02-15 02:44 | 211782.3 | 2640.0003 | 5 | 24 | 3.61589 | -2.281923 | 2.972838 | 1.673348 | 12.59571 | 6.41863
2018-02-15 02:46 | 211902.3 | 2760.0011 | 5 | 24 | 3.60355 | -2.281902 | 2.972838 | 1.749409 | 12.59571 | 6.693179
2018-02-15 02:48 | 212022.3 | 2880.0001 | 5 | 24 | 3.592575 | -2.281893 | 2.972838 | 1.825468 | 12.59571 | 6.966834
2018-02-15 02:50 | 212142.3 | 3000.0012 | 5 | 24 | 3.582281 | -2.281921 | 2.972838 | 1.901534 | 12.59571 | 7.239716
2018-02-15 02:52 | 212262.3 | 3120.0004 | 5 | 24 | 3.571448 | -2.281889 | 2.972838 | 1.977586 | 12.59571 | 7.511754
2018-02-15 02:54 | 212382.3 | 3240.0003 | 5 | 24 | 3.560904 | -2.281925 | 2.972838 | 2.053657 | 12.59571 | 7.783023
2018-02-15 02:56 | 212502.3 | 3360.0011 | 5 | 24 | 3.551248 | -2.281877 | 2.972838 | 2.129713 | 12.59571 | 8.053481
2018-02-15 02:58 | 212622.3 | 3480.0011 | 5 | 24 | 3.541798 | -2.281933 | 2.972838 | 2.205775 | 12.59571 | 8.323237
2018-02-15 03:00 | 212742.3 | 3600.0005 | 5 | 24 | 3.531082 | -2.281938 | 2.972838 | 2.281839 | 12.59571 | 8.592244
2018-02-15 03:02 | 212862.3 | 3720.0013 | 5 | 24 | 3.518388 | -2.281962 | 2.972838 | 2.357903 | 12.59571 | 8.860357
2018-02-15 03:04 | 212982.3 | 3840.0015 | 5 | 24 | 3.50561 | -2.281912 | 2.972838 | 2.433969 | 12.59571 | 9.127502
2018-02-15 03:06 | 213102.3 | 3960.0001 | 5 | 24 | 3.491225 | -2.281904 | 2.972838 | 2.510031 | 12.59571 | 9.393607
2018-02-15 03:08 | 213222.3 | 4080.0003 | 5 | 24 | 3.473467 | -2.281928 | 2.972838 | 2.586081 | 12.59571 | 9.658475
2018-02-15 03:10 | 213342.3 | 4200.0005 | 5 | 24 | 3.448289 | -2.281949 | 2.972838 | 2.662153 | 12.59571 | 9.921817
2018-02-15 03:12 | 213462.3 | 4320.0015 | 5 | 24 | 3.41222 | -2.281909 | 2.972838 | 2.738211 | 12.59571 | 10.18279
2018-02-15 03:14 | 213582.3 | 4440.001 | 5 | 24 | 3.358324 | -2.281905 | 2.972838 | 2.814278 | 12.59571 | 10.44046
2018-02-15 03:16 | 213702.3 | 4560.0004 | 5 | 24 | 3.263562 | -2.281984 | 2.972838 | 2.890335 | 12.59571 | 10.69268
2018-02-15 03:18 | 213822.3 | 4680.0005 | 5 | 24 | 3.036796 | -2.281907 | 2.972838 | 2.9664 | 12.59571 | 10.93383
2018-02-15 03:18 | 213832.5 | 4690.2391 | 5 | 24 | 2.999998 | -2.282038 | 2.972838 | 2.972888 | 12.59571 | 10.95342
2018-02-15 03:20 | 213952.6 | 120.0007 | 6 | 24 | 3.360205 | 0 | 2.972838 | 2.972888 | 12.59571 | 10.95342
2018-02-15 03:22 | 214072.6 | 240.0007 | 6 | 24 | 3.374113 | 0 | 2.972838 | 2.972888 | 12.59571 | 10.95342
2018-02-15 03:23 | 214132.6 | 300.0025 | 6 | 24 | 3.377393 | 0 | 2.972838 | 2.972888 | 12.59571 | 10.95342
2018-02-15 03:23 | 214132.6 | 0.0024 | 7 | 25 | 3.377455 | 0 | 0 | 0 | 0 | 0
2018-02-15 03:25 | 214252.7 | 120.0001 | 2 | 25 | 4.058291 | 4.88995 | 0.1623876 | 0 | 0.6397986 | 0
2018-02-15 03:27 | 214372.7 | 240.0008 | 2 | 25 | 4.095089 | 4.889944 | 0.3253988 | 0 | 1.304219 | 0
2018-02-15 03:29 | 214492.7 | 360.0004 | 2 | 25 | 4.133647 | 4.890028 | 0.4883885 | 0 | 1.974951 | 0
2018-02-15 03:31 | 214612.7 | 480.0005 | 2 | 25 | 4.161847 | 4.889977 | 0.6513882 | 0 | 2.651131 | 0
2018-02-15 03:33 | 214732.7 | 600.0007 | 2 | 25 | 4.18597 | 4.889948 | 0.814371 | 0 | 3.331425 | 0
2018-02-15 03:35 | 214852.7 | 720.0008 | 2 | 25 | 4.200269 | 4.703852 | 0.9759561 | 0 | 4.009458 | 0
2018-02-15 03:37 | 214972.7 | 840.0009 | 2 | 25 | 4.20023 | 4.317659 | 1.126334 | 0 | 4.641085 | 0
2018-02-15 03:39 | 215092.7 | 960.0003 | 2 | 25 | 4.20025 | 3.977373 | 1.264352 | 0 | 5.220797 | 0
2018-02-15 03:41 | 215212.7 | 1080.001 | 2 | 25 | 4.200236 | 3.687275 | 1.392014 | 0 | 5.757006 | 0
2018-02-15 03:43 | 215332.7 | 1200.0004 | 2 | 25 | 4.200268 | 3.426277 | 1.510547 | 0 | 6.254876 | 0
2018-02-15 03:44 | 215409.3 | 1276.6198 | 2 | 25 | 4.200239 | 3.259991 | 1.581665 | 0 | 6.553587 | 0
2018-02-15 03:46 | 215529.3 | 120.001 | 3 | 25 | 4.220793 | 3.260078 | 1.68996 | 0 | 7.00944 | 0
2018-02-15 03:48 | 215649.3 | 240.0011 | 3 | 25 | 4.245428 | 3.26016 | 1.798644 | 0 | 7.469506 | 0
2018-02-15 03:50 | 215769.3 | 360.0006 | 3 | 25 | 4.27183 | 3.260128 | 1.907307 | 0 | 7.93224 | 0
2018-02-15 03:52 | 215889.3 | 480.0015 | 3 | 25 | 4.300466 | 3.260098 | 2.015968 | 0 | 8.397946 | 0
2018-02-15 03:54 | 216009.3 | 600.0007 | 3 | 25 | 4.332667 | 3.260147 | 2.124636 | 0 | 8.866983 | 0
2018-02-15 03:56 | 216129.3 | 720.0011 | 3 | 25 | 4.369376 | 3.260181 | 2.233302 | 0 | 9.33977 | 0
2018-02-15 03:58 | 216249.3 | 840.0014 | 3 | 25 | 4.400291 | 3.146908 | 2.341609 | 0 | 9.814973 | 0
2018-02-15 04:00 | 216369.3 | 960.0009 | 3 | 25 | 4.400252 | 2.727942 | 2.439138 | 0 | 10.24413 | 0
2018-02-15 04:02 | 216489.3 | 1080.0015 | 3 | 25 | 4.400232 | 2.377158 | 2.524125 | 0 | 10.61809 | 0
2018-02-15 04:04 | 216609.3 | 1200.0003 | 3 | 25 | 4.400254 | 2.065056 | 2.598075 | 0 | 10.94349 | 0
2018-02-15 04:06 | 216729.3 | 1320.0012 | 3 | 25 | 4.400236 | 1.800464 | 2.662342 | 0 | 11.22628 | 0
2018-02-15 04:08 | 216849.3 | 1440.0019 | 3 | 25 | 4.400195 | 1.578963 | 2.718575 | 0 | 11.47372 | 0
2018-02-15 04:10 | 216969.3 | 1560.0006 | 3 | 25 | 4.40022 | 1.391924 | 2.768033 | 0 | 11.69135 | 0
2018-02-15 04:12 | 217089.3 | 1680.0001 | 3 | 25 | 4.400183 | 1.225511 | 2.811613 | 0 | 11.88311 | 0
2018-02-15 04:14 | 217209.3 | 1800.001 | 3 | 25 | 4.400162 | 1.077356 | 2.849933 | 0 | 12.05172 | 0
2018-02-15 04:16 | 217329.3 | 1920.0011 | 3 | 25 | 4.400242 | 0.9574537 | 2.883779 | 0 | 12.20065 | 0
2018-02-15 04:18 | 217449.3 | 2040.0012 | 3 | 25 | 4.400216 | 0.854702 | 2.913909 | 0 | 12.33323 | 0
2018-02-15 04:20 | 217569.3 | 2160.0022 | 3 | 25 | 4.400156 | 0.7638264 | 2.940863 | 0 | 12.45184 | 0
2018-02-15 04:22 | 217689.3 | 2280.0007 | 3 | 25 | 4.400188 | 0.6819601 | 2.96496 | 0 | 12.55787 | 0
2018-02-15 04:23 | 217738.2 | 2328.9043 | 3 | 25 | 4.400179 | 0.6519871 | 2.974019 | 0 | 12.59773 | 0
2018-02-15 04:25 | 217858.2 | 120.0011 | 4 | 25 | 4.335507 | 0 | 2.974019 | 0 | 12.59773 | 0
2018-02-15 04:27 | 217978.2 | 240.0003 | 4 | 25 | 4.329755 | 0 | 2.974019 | 0 | 12.59773 | 0
2018-02-15 04:28 | 218038.2 | 300.0013 | 4 | 25 | 4.328103 | 0 | 2.974019 | 0 | 12.59773 | 0
2018-02-15 04:30 | 218158.3 | 120.0001 | 5 | 25 | 4.099868 | -2.281979 | 2.974019 | 0.07605246 | 12.59773 | 0.3141789
2018-02-15 04:32 | 218278.3 | 240.0011 | 5 | 25 | 4.064574 | -2.282022 | 2.974019 | 0.1521187 | 12.59773 | 0.6246532
2018-02-15 04:34 | 218398.3 | 360.0013 | 5 | 25 | 4.033846 | -2.281968 | 2.974019 | 0.2281797 | 12.59773 | 0.9326263
2018-02-15 04:36 | 218518.3 | 480.0005 | 5 | 25 | 4.004681 | -2.281958 | 2.974019 | 0.304245 | 12.59773 | 1.238344
2018-02-15 04:38 | 218638.3 | 600.0008 | 5 | 25 | 3.976208 | -2.281926 | 2.974019 | 0.3803097 | 12.59773 | 1.541879
2018-02-15 04:40 | 218758.3 | 720.0009 | 5 | 25 | 3.947099 | -2.281988 | 2.974019 | 0.4563615 | 12.59773 | 1.843179
2018-02-15 04:42 | 218878.3 | 840.0004 | 5 | 25 | 3.91842 | -2.281935 | 2.974019 | 0.5324306 | 12.59773 | 2.14232
2018-02-15 04:44 | 218998.3 | 960.0006 | 5 | 25 | 3.891886 | -2.281973 | 2.974019 | 0.6084914 | 12.59773 | 2.439341
2018-02-15 04:46 | 219118.3 | 1080.0007 | 5 | 25 | 3.866331 | -2.282022 | 2.974019 | 0.6845471 | 12.59773 | 2.734368
2018-02-15 04:48 | 219238.3 | 1200.0019 | 5 | 25 | 3.840085 | -2.281991 | 2.974019 | 0.7606085 | 12.59773 | 3.027453
2018-02-15 04:50 | 219358.3 | 1320.0005 | 5 | 25 | 3.813466 | -2.281998 | 2.974019 | 0.8366691 | 12.59773 | 3.318511
2018-02-15 04:52 | 219478.3 | 1440.0014 | 5 | 25 | 3.790255 | -2.281979 | 2.974019 | 0.9127313 | 12.59773 | 3.607669
2018-02-15 04:54 | 219598.3 | 1560.0014 | 5 | 25 | 3.769432 | -2.281981 | 2.974019 | 0.9887871 | 12.59773 | 3.895134
2018-02-15 04:56 | 219718.3 | 1680.0016 | 5 | 25 | 3.749667 | -2.281973 | 2.974019 | 1.064849 | 12.59773 | 4.181094
2018-02-15 04:58 | 219838.3 | 1800.002 | 5 | 25 | 3.72956 | -2.281931 | 2.974019 | 1.140908 | 12.59773 | 4.465529
2018-02-15 05:00 | 219958.3 | 1920.0021 | 5 | 25 | 3.71001 | -2.281946 | 2.974019 | 1.21697 | 12.59773 | 4.748449
2018-02-15 05:02 | 220078.3 | 2040.0006 | 5 | 25 | 3.692139 | -2.281986 | 2.974019 | 1.293024 | 12.59773 | 5.029922
2018-02-15 05:04 | 220198.3 | 2160.0012 | 5 | 25 | 3.675534 | -2.281954 | 2.974019 | 1.369087 | 12.59773 | 5.310119
2018-02-15 05:06 | 220318.3 | 2280.0009 | 5 | 25 | 3.659356 | -2.28192 | 2.974019 | 1.445136 | 12.59773 | 5.589024
2018-02-15 05:08 | 220438.3 | 2400.0004 | 5 | 25 | 3.642906 | -2.281921 | 2.974019 | 1.521204 | 12.59773 | 5.86675
2018-02-15 05:10 | 220558.3 | 2520.0015 | 5 | 25 | 3.628462 | -2.281956 | 2.974019 | 1.597263 | 12.59773 | 6.143265
2018-02-15 05:12 | 220678.3 | 2640.0025 | 5 | 25 | 3.615495 | -2.281926 | 2.974019 | 1.673322 | 12.59773 | 6.418739
2018-02-15 05:14 | 220798.3 | 2760.001 | 5 | 25 | 3.603592 | -2.281962 | 2.974019 | 1.749376 | 12.59773 | 6.69326
2018-02-15 05:16 | 220918.3 | 2880.0018 | 5 | 25 | 3.591492 | -2.281988 | 2.974019 | 1.825443 | 12.59773 | 6.96692
2018-02-15 05:18 | 221038.3 | 3000.0009 | 5 | 25 | 3.579934 | -2.281967 | 2.974019 | 1.90149 | 12.59773 | 7.239585
2018-02-15 05:20 | 221158.3 | 3120.0007 | 5 | 25 | 3.56987 | -2.281959 | 2.974019 | 1.977552 | 12.59773 | 7.511496
2018-02-15 05:22 | 221278.3 | 3240.001 | 5 | 25 | 3.560565 | -2.281935 | 2.974019 | 2.053611 | 12.59773 | 7.782659
2018-02-15 05:24 | 221398.3 | 3360.0003 | 5 | 25 | 3.55071 | -2.281898 | 2.974019 | 2.129677 | 12.59773 | 8.053125
2018-02-15 05:26 | 221518.3 | 3480.0023 | 5 | 25 | 3.539286 | -2.281851 | 2.974019 | 2.205746 | 12.59773 | 8.322798
2018-02-15 05:28 | 221638.3 | 3600.0001 | 5 | 25 | 3.528381 | -2.281896 | 2.974019 | 2.281797 | 12.59773 | 8.591546
2018-02-15 05:30 | 221758.3 | 3720.0008 | 5 | 25 | 3.517098 | -2.2819 | 2.974019 | 2.357857 | 12.59773 | 8.859491
2018-02-15 05:32 | 221878.3 | 3840.0004 | 5 | 25 | 3.50482 | -2.28191 | 2.974019 | 2.433914 | 12.59773 | 9.126545
2018-02-15 05:34 | 221998.3 | 3960.0007 | 5 | 25 | 3.488802 | -2.281896 | 2.974019 | 2.509975 | 12.59773 | 9.392554
2018-02-15 05:36 | 222118.3 | 4080.001 | 5 | 25 | 3.468928 | -2.281905 | 2.974019 | 2.58604 | 12.59773 | 9.657181
2018-02-15 05:38 | 222238.3 | 4200.0012 | 5 | 25 | 3.445029 | -2.281886 | 2.974019 | 2.662099 | 12.59773 | 9.920155
2018-02-15 05:40 | 222358.3 | 4320.0005 | 5 | 25 | 3.411355 | -2.281891 | 2.974019 | 2.738168 | 12.59773 | 10.18102
2018-02-15 05:42 | 222478.3 | 4440.0014 | 5 | 25 | 3.357111 | -2.281912 | 2.974019 | 2.814224 | 12.59773 | 10.43858
2018-02-15 05:44 | 222598.3 | 4560.0016 | 5 | 25 | 3.257489 | -2.281888 | 2.974019 | 2.890296 | 12.59773 | 10.69059
2018-02-15 05:46 | 222718.3 | 4680.0008 | 5 | 25 | 3.029132 | -2.281919 | 2.974019 | 2.966354 | 12.59773 | 10.93118
2018-02-15 05:46 | 222726.6 | 4688.2482 | 5 | 25 | 2.999985 | -2.281912 | 2.974019 | 2.971573 | 12.59773 | 10.94692
2018-02-15 05:48 | 222846.6 | 120.001 | 6 | 25 | 3.3665 | 0 | 2.974019 | 2.971588 | 12.59773 | 10.94696
2018-02-15 05:50 | 222966.6 | 240.0011 | 6 | 25 | 3.380807 | 0 | 2.974019 | 2.971588 | 12.59773 | 10.94696
2018-02-15 05:51 | 223026.6 | 300.0016 | 6 | 25 | 3.384175 | 0 | 2.974019 | 2.971588 | 12.59773 | 10.94696
2018-02-15 05:51 | 223026.6 | 0.0025 | 7 | 26 | 3.384105 | 0 | 0 | 0 | 0 | 0
2018-02-15 05:53 | 223146.7 | 120.0005 | 2 | 26 | 4.062195 | 4.890095 | 0.1624057 | 2.78e-10 | 0.6406107 | 9.42e-10
2018-02-15 05:55 | 223266.7 | 240.0007 | 2 | 26 | 4.098284 | 4.890076 | 0.325405 | 2.78e-10 | 1.305578 | 9.42e-10
2018-02-15 05:57 | 223386.7 | 360.0006 | 2 | 26 | 4.133964 | 4.890091 | 0.4884202 | 2.78e-10 | 1.976704 | 9.42e-10
2018-02-15 05:59 | 223506.7 | 480.001 | 2 | 26 | 4.161602 | 4.890099 | 0.6514066 | 2.78e-10 | 2.652786 | 9.42e-10
2018-02-15 06:01 | 223626.7 | 600.0003 | 2 | 26 | 4.187981 | 4.890095 | 0.8144123 | 2.78e-10 | 3.333266 | 9.42e-10
2018-02-15 06:03 | 223746.7 | 720.0007 | 2 | 26 | 4.20027 | 4.649698 | 0.974982 | 2.78e-10 | 4.007269 | 9.42e-10
2018-02-15 06:05 | 223866.7 | 840.0016 | 2 | 26 | 4.200255 | 4.294533 | 1.123964 | 2.78e-10 | 4.633032 | 9.42e-10
2018-02-15 06:07 | 223986.7 | 960.0012 | 2 | 26 | 4.200251 | 3.981894 | 1.261796 | 2.78e-10 | 5.211962 | 9.42e-10
2018-02-15 06:09 | 224106.7 | 1080.0006 | 2 | 26 | 4.200264 | 3.685516 | 1.389513 | 2.78e-10 | 5.748405 | 9.42e-10
2018-02-15 06:11 | 224226.7 | 1200.0003 | 2 | 26 | 4.200229 | 3.392059 | 1.50742 | 2.78e-10 | 6.243642 | 9.42e-10
2018-02-15 06:12 | 224286.5 | 1259.7859 | 2 | 26 | 4.200257 | 3.259991 | 1.56266 | 2.78e-10 | 6.475663 | 9.42e-10
2018-02-15 06:14 | 224406.5 | 120.0004 | 3 | 26 | 4.219286 | 3.259846 | 1.670941 | 2.78e-10 | 6.931402 | 9.42e-10
2018-02-15 06:16 | 224526.5 | 240.0013 | 3 | 26 | 4.242187 | 3.259893 | 1.779593 | 2.78e-10 | 7.391057 | 9.42e-10
2018-02-15 06:18 | 224646.5 | 360.0015 | 3 | 26 | 4.268343 | 3.259859 | 1.888263 | 2.78e-10 | 7.853445 | 9.42e-10
2018-02-15 06:20 | 224766.5 | 480.0001 | 3 | 26 | 4.298846 | 3.259886 | 1.996916 | 2.78e-10 | 8.318836 | 9.42e-10
2018-02-15 06:22 | 224886.5 | 600.0014 | 3 | 26 | 4.330852 | 3.259928 | 2.105567 | 2.78e-10 | 8.787636 | 9.42e-10
2018-02-15 06:24 | 225006.5 | 720.0015 | 3 | 26 | 4.365139 | 3.259905 | 2.214228 | 2.78e-10 | 9.260073 | 9.42e-10
2018-02-15 06:26 | 225126.5 | 840.001 | 3 | 26 | 4.400282 | 3.230175 | 2.322859 | 2.78e-10 | 9.736218 | 9.42e-10
2018-02-15 06:28 | 225246.5 | 960.001 | 3 | 26 | 4.400261 | 2.769241 | 2.422331 | 2.78e-10 | 10.17393 | 9.42e-10
2018-02-15 06:30 | 225366.5 | 1080.0009 | 3 | 26 | 4.400259 | 2.402758 | 2.508298 | 2.78e-10 | 10.5522 | 9.42e-10
2018-02-15 06:32 | 225486.5 | 1200.0015 | 3 | 26 | 4.400234 | 2.099229 | 2.583196 | 2.78e-10 | 10.88177 | 9.42e-10
2018-02-15 06:34 | 225606.5 | 1320.0009 | 3 | 26 | 4.400257 | 1.841436 | 2.648754 | 2.78e-10 | 11.17024 | 9.42e-10
2018-02-15 06:36 | 225726.5 | 1440.0001 | 3 | 26 | 4.400192 | 1.613193 | 2.706253 | 2.78e-10 | 11.42325 | 9.42e-10
2018-02-15 06:38 | 225846.5 | 1560.0016 | 3 | 26 | 4.400188 | 1.410048 | 2.756585 | 2.78e-10 | 11.64473 | 9.42e-10
2018-02-15 06:40 | 225966.5 | 1680.0015 | 3 | 26 | 4.40026 | 1.243807 | 2.80072 | 2.78e-10 | 11.83893 | 9.42e-10
2018-02-15 06:42 | 226086.5 | 1800.0005 | 3 | 26 | 4.400203 | 1.101876 | 2.839747 | 2.78e-10 | 12.01065 | 9.42e-10
2018-02-15 06:44 | 226206.5 | 1920.001 | 3 | 26 | 4.400147 | 0.9806976 | 2.87444 | 2.78e-10 | 12.16331 | 9.42e-10
2018-02-15 06:46 | 226326.5 | 2040.0008 | 3 | 26 | 4.400155 | 0.8713942 | 2.905306 | 2.78e-10 | 12.29913 | 9.42e-10
2018-02-15 06:48 | 226446.5 | 2160.0002 | 3 | 26 | 4.400228 | 0.7763443 | 2.932705 | 2.78e-10 | 12.41969 | 9.42e-10
2018-02-15 06:50 | 226566.5 | 2280.0001 | 3 | 26 | 4.400161 | 0.6955833 | 2.9572 | 2.78e-10 | 12.52747 | 9.42e-10
2018-02-15 06:52 | 226641.5 | 2354.9993 | 3 | 26 | 4.400185 | 0.6519985 | 2.971243 | 2.78e-10 | 12.58926 | 9.42e-10
2018-02-15 06:54 | 226761.6 | 120.0002 | 4 | 26 | 4.335587 | 0 | 2.971243 | 2.78e-10 | 12.58926 | 9.42e-10
2018-02-15 06:56 | 226881.6 | 240.0011 | 4 | 26 | 4.32984 | 0 | 2.971243 | 2.78e-10 | 12.58926 | 9.42e-10
2018-02-15 06:57 | 226941.6 | 300.0028 | 4 | 26 | 4.328228 | 0 | 2.971243 | 2.78e-10 | 12.58926 | 9.42e-10
2018-02-15 06:59 | 227061.6 | 120.0014 | 5 | 26 | 4.099623 | -2.281968 | 2.971243 | 0.07606401 | 12.58926 | 0.3142013
2018-02-15 07:01 | 227181.6 | 240.0008 | 5 | 26 | 4.066047 | -2.28203 | 2.971243 | 0.1521277 | 12.58926 | 0.6247102
2018-02-15 07:03 | 227301.6 | 360.0016 | 5 | 26 | 4.0359 | -2.282047 | 2.971243 | 0.2281864 | 12.58926 | 0.9328203
2018-02-15 07:05 | 227421.6 | 480.0002 | 5 | 26 | 4.005888 | -2.282051 | 2.971243 | 0.3042486 | 12.58926 | 1.238666
2018-02-15 07:07 | 227541.6 | 600.0012 | 5 | 26 | 3.976163 | -2.281967 | 2.971243 | 0.3803081 | 12.58926 | 1.542208
2018-02-15 07:09 | 227661.6 | 720.0021 | 5 | 26 | 3.948008 | -2.281981 | 2.971243 | 0.4563843 | 12.58926 | 1.843623
2018-02-15 07:11 | 227781.6 | 840.0016 | 5 | 26 | 3.92108 | -2.282032 | 2.971243 | 0.5324479 | 12.58926 | 2.142889
2018-02-15 07:13 | 227901.6 | 960.0002 | 5 | 26 | 3.894644 | -2.281979 | 2.971243 | 0.6085136 | 12.58926 | 2.440141
2018-02-15 07:15 | 228021.6 | 1080.0003 | 5 | 26 | 3.867413 | -2.281995 | 2.971243 | 0.6845779 | 12.58926 | 2.73535
2018-02-15 07:17 | 228141.6 | 1200.001 | 5 | 26 | 3.840948 | -2.28201 | 2.971243 | 0.7606405 | 12.58926 | 3.028503
2018-02-15 07:19 | 228261.6 | 1320.0011 | 5 | 26 | 3.81602 | -2.281936 | 2.971243 | 0.8366999 | 12.58926 | 3.319682
2018-02-15 07:21 | 228381.6 | 1440.0003 | 5 | 26 | 3.793533 | -2.28201 | 2.971243 | 0.9127641 | 12.58926 | 3.609082
2018-02-15 07:23 | 228501.6 | 1560.0015 | 5 | 26 | 3.771787 | -2.282038 | 2.971243 | 0.9888333 | 12.58926 | 3.89683
2018-02-15 07:25 | 228621.6 | 1680.0008 | 5 | 26 | 3.750709 | -2.281977 | 2.971243 | 1.064898 | 12.58926 | 4.182911
2018-02-15 07:27 | 228741.6 | 1800.0003 | 5 | 26 | 3.731423 | -2.282002 | 2.971243 | 1.140958 | 12.58926 | 4.467452
2018-02-15 07:29 | 228861.6 | 1920.0011 | 5 | 26 | 3.713239 | -2.281967 | 2.971243 | 1.217021 | 12.58926 | 4.750575
2018-02-15 07:31 | 228981.6 | 2040.0013 | 5 | 26 | 3.695405 | -2.281954 | 2.971243 | 1.293084 | 12.58926 | 5.032334
2018-02-15 07:33 | 229101.6 | 2160.0013 | 5 | 26 | 3.676902 | -2.28193 | 2.971243 | 1.369142 | 12.58926 | 5.312694
2018-02-15 07:35 | 229221.6 | 2280.0028 | 5 | 26 | 3.66042 | -2.281949 | 2.971243 | 1.445212 | 12.58926 | 5.591759
2018-02-15 07:37 | 229341.6 | 2400.0003 | 5 | 26 | 3.645477 | -2.28196 | 2.971243 | 1.521271 | 12.58926 | 5.869591
2018-02-15 07:39 | 229461.6 | 2520.0022 | 5 | 26 | 3.631642 | -2.281938 | 2.971243 | 1.597334 | 12.58926 | 6.146351
2018-02-15 07:41 | 229581.6 | 2640.0009 | 5 | 26 | 3.617816 | -2.282021 | 2.971243 | 1.673394 | 12.58926 | 6.422053
2018-02-15 07:43 | 229701.6 | 2760.0018 | 5 | 26 | 3.604483 | -2.282 | 2.971243 | 1.749457 | 12.58926 | 6.696712
2018-02-15 07:45 | 229821.6 | 2880.0011 | 5 | 26 | 3.593012 | -2.281981 | 2.971243 | 1.82551 | 12.58926 | 6.970401
2018-02-15 07:47 | 229941.6 | 3000.0013 | 5 | 26 | 3.582715 | -2.281986 | 2.971243 | 1.901585 | 12.58926 | 7.243338
2018-02-15 07:49 | 230061.6 | 3120.0022 | 5 | 26 | 3.572489 | -2.282014 | 2.971243 | 1.977645 | 12.58926 | 7.515452
2018-02-15 07:51 | 230181.6 | 3240.0015 | 5 | 26 | 3.561289 | -2.282022 | 2.971243 | 2.053705 | 12.58926 | 7.786756
2018-02-15 07:53 | 230301.6 | 3360.0001 | 5 | 26 | 3.550966 | -2.28196 | 2.971243 | 2.129771 | 12.58926 | 8.057248
2018-02-15 07:55 | 230421.6 | 3480.0001 | 5 | 26 | 3.541108 | -2.281947 | 2.971243 | 2.205835 | 12.58926 | 8.326974
2018-02-15 07:57 | 230541.6 | 3600.002 | 5 | 26 | 3.530929 | -2.28196 | 2.971243 | 2.281893 | 12.58926 | 8.595928
2018-02-15 07:59 | 230661.6 | 3720.0005 | 5 | 26 | 3.518908 | -2.282007 | 2.971243 | 2.357953 | 12.58926 | 8.864051
2018-02-15 08:01 | 230781.6 | 3840.0008 | 5 | 26 | 3.504485 | -2.281951 | 2.971243 | 2.434024 | 12.58926 | 9.131186
2018-02-15 08:03 | 230901.6 | 3960.0001 | 5 | 26 | 3.489509 | -2.281995 | 2.971243 | 2.510083 | 12.58926 | 9.397175
2018-02-15 08:05 | 231021.6 | 4080.002 | 5 | 26 | 3.472014 | -2.281958 | 2.971243 | 2.586145 | 12.58926 | 9.661949
2018-02-15 08:07 | 231141.6 | 4200.0015 | 5 | 26 | 3.448071 | -2.281942 | 2.971243 | 2.662205 | 12.58926 | 9.925173
2018-02-15 08:09 | 231261.6 | 4320.0024 | 5 | 26 | 3.411076 | -2.281967 | 2.971243 | 2.738264 | 12.58926 | 10.18613
2018-02-15 08:11 | 231381.6 | 4440.0017 | 5 | 26 | 3.355961 | -2.282012 | 2.971243 | 2.814324 | 12.58926 | 10.44363
2018-02-15 08:13 | 231501.6 | 4560.001 | 5 | 26 | 3.260009 | -2.281951 | 2.971243 | 2.890387 | 12.58926 | 10.69564
2018-02-15 08:15 | 231621.6 | 4680.0002 | 5 | 26 | 3.03569 | -2.281909 | 2.971243 | 2.966449 | 12.58926 | 10.9366
2018-02-15 08:15 | 231631.7 | 4690.1134 | 5 | 26 | 2.999984 | -2.28194 | 2.971243 | 2.972859 | 12.58926 | 10.95595
2018-02-15 08:17 | 231751.8 | 120.0003 | 6 | 26 | 3.362629 | 0 | 2.971243 | 2.972859 | 12.58926 | 10.95595
2018-02-15 08:19 | 231871.8 | 240.0005 | 6 | 26 | 3.376808 | 0 | 2.971243 | 2.972859 | 12.58926 | 10.95595
2018-02-15 08:20 | 231931.8 | 300.0024 | 6 | 26 | 3.380088 | 0 | 2.971243 | 2.972859 | 12.58926 | 10.95595
2018-02-15 08:20 | 231931.8 | 0.0027 | 7 | 27 | 3.380113 | 0 | 0 | 0 | 0 | 0
2018-02-15 08:22 | 232051.9 | 120.0005 | 2 | 27 | 4.061542 | 4.890049 | 0.1623857 | 0 | 0.6404104 | 0
2018-02-15 08:24 | 232171.9 | 240.0012 | 2 | 27 | 4.096957 | 4.890043 | 0.3253892 | 0 | 1.305197 | 0
2018-02-15 08:26 | 232291.9 | 360.0013 | 2 | 27 | 4.134267 | 4.890018 | 0.4883522 | 0 | 1.975976 | 0
2018-02-15 08:28 | 232411.9 | 480.0005 | 2 | 27 | 4.164282 | 4.890039 | 0.6513614 | 0 | 2.652476 | 0
2018-02-15 08:30 | 232531.9 | 600.0009 | 2 | 27 | 4.189171 | 4.890011 | 0.8143538 | 0 | 3.333251 | 0
2018-02-15 08:32 | 232651.9 | 720.0012 | 2 | 27 | 4.200263 | 4.66708 | 0.9751589 | 0 | 4.00828 | 0
2018-02-15 08:34 | 232771.9 | 840.0013 | 2 | 27 | 4.200284 | 4.302414 | 1.124558 | 0 | 4.635793 | 0
2018-02-15 08:36 | 232891.9 | 960.0016 | 2 | 27 | 4.200253 | 3.948294 | 1.261999 | 0 | 5.213081 | 0
2018-02-15 08:38 | 233011.9 | 1080.0007 | 2 | 27 | 4.200264 | 3.652157 | 1.388506 | 0 | 5.744443 | 0
2018-02-15 08:40 | 233131.9 | 1200.0017 | 2 | 27 | 4.200248 | 3.387314 | 1.505752 | 0 | 6.236904 | 0
2018-02-15 08:41 | 233194.2 | 1262.3515 | 2 | 27 | 4.200249 | 3.259989 | 1.563316 | 0 | 6.478687 | 0
2018-02-15 08:43 | 233314.2 | 120.0004 | 3 | 27 | 4.219404 | 3.260149 | 1.671597 | 1.38e-10 | 6.934421 | 5.58e-10
2018-02-15 08:45 | 233434.2 | 240.0019 | 3 | 27 | 4.244447 | 3.259851 | 1.780257 | 1.38e-10 | 7.394223 | 5.58e-10
2018-02-15 08:47 | 233554.2 | 360.0004 | 3 | 27 | 4.271411 | 3.260065 | 1.88891 | 1.38e-10 | 7.856846 | 5.58e-10
2018-02-15 08:49 | 233674.2 | 480.0007 | 3 | 27 | 4.300005 | 3.259962 | 1.997556 | 1.38e-10 | 8.322452 | 5.58e-10
2018-02-15 08:51 | 233794.2 | 600.0016 | 3 | 27 | 4.331005 | 3.259884 | 2.106221 | 1.38e-10 | 8.791367 | 5.58e-10
2018-02-15 08:53 | 233914.2 | 720.0001 | 3 | 27 | 4.366224 | 3.259899 | 2.214873 | 1.38e-10 | 9.263803 | 5.58e-10
2018-02-15 08:55 | 234034.2 | 840.0002 | 3 | 27 | 4.400306 | 3.176958 | 2.323345 | 1.38e-10 | 9.739488 | 5.58e-10
2018-02-15 08:57 | 234154.2 | 960.0003 | 3 | 27 | 4.400265 | 2.750774 | 2.42172 | 1.38e-10 | 10.17237 | 5.58e-10
2018-02-15 08:59 | 234274.2 | 1080.0004 | 3 | 27 | 4.400287 | 2.40691 | 2.507487 | 1.38e-10 | 10.54976 | 5.58e-10
2018-02-15 09:01 | 234394.2 | 1200.0003 | 3 | 27 | 4.400245 | 2.101999 | 2.582536 | 1.38e-10 | 10.87999 | 5.58e-10
2018-02-15 09:03 | 234514.2 | 1320.0014 | 3 | 27 | 4.400232 | 1.827992 | 2.647935 | 1.38e-10 | 11.16777 | 5.58e-10
2018-02-15 09:05 | 234634.2 | 1440.0004 | 3 | 27 | 4.400247 | 1.602532 | 2.704998 | 1.38e-10 | 11.41886 | 5.58e-10
2018-02-15 09:07 | 234754.2 | 1560.001 | 3 | 27 | 4.400223 | 1.413114 | 2.755159 | 1.38e-10 | 11.63958 | 5.58e-10
2018-02-15 09:09 | 234874.2 | 1680.0008 | 3 | 27 | 4.400215 | 1.250731 | 2.799502 | 1.38e-10 | 11.8347 | 5.58e-10
2018-02-15 09:11 | 234994.2 | 1800.0006 | 3 | 27 | 4.400199 | 1.105652 | 2.838735 | 1.38e-10 | 12.00733 | 5.58e-10
2018-02-15 09:13 | 235114.2 | 1920.0014 | 3 | 27 | 4.400188 | 0.9769602 | 2.873375 | 1.38e-10 | 12.15976 | 5.58e-10
2018-02-15 09:15 | 235234.2 | 2040.0011 | 3 | 27 | 4.400182 | 0.8719845 | 2.90415 | 1.38e-10 | 12.29517 | 5.58e-10
2018-02-15 09:17 | 235354.2 | 2160.0007 | 3 | 27 | 4.400215 | 0.7830067 | 2.931683 | 1.38e-10 | 12.41632 | 5.58e-10
2018-02-15 09:19 | 235474.2 | 2280.0019 | 3 | 27 | 4.400183 | 0.7028751 | 2.956415 | 1.38e-10 | 12.52514 | 5.58e-10
2018-02-15 09:20 | 235555.4 | 2361.1094 | 3 | 27 | 4.400179 | 0.6519966 | 2.971675 | 1.38e-10 | 12.59229 | 5.58e-10
2018-02-15 09:22 | 235675.4 | 120.0011 | 4 | 27 | 4.335338 | 0 | 2.971675 | 1.38e-10 | 12.59229 | 5.58e-10
2018-02-15 09:24 | 235795.4 | 240.0007 | 4 | 27 | 4.329612 | 0 | 2.971675 | 1.38e-10 | 12.59229 | 5.58e-10
2018-02-15 09:25 | 235855.4 | 300.0039 | 4 | 27 | 4.327944 | 0 | 2.971675 | 1.38e-10 | 12.59229 | 5.58e-10
2018-02-15 09:27 | 235975.5 | 120.0013 | 5 | 27 | 4.09907 | -2.28194 | 2.971675 | 0.07605285 | 12.59229 | 0.3141141
2018-02-15 09:29 | 236095.5 | 240.0012 | 5 | 27 | 4.064366 | -2.281944 | 2.971675 | 0.1521204 | 12.59229 | 0.624571
2018-02-15 09:31 | 236215.5 | 360.0016 | 5 | 27 | 4.032934 | -2.281965 | 2.971675 | 0.2281747 | 12.59229 | 0.9324666
2018-02-15 09:33 | 236335.5 | 480.0004 | 5 | 27 | 4.003572 | -2.281898 | 2.971675 | 0.3042371 | 12.59229 | 1.238098
2018-02-15 09:35 | 236455.5 | 600.0002 | 5 | 27 | 3.975338 | -2.281936 | 2.971675 | 0.3803021 | 12.59229 | 1.541549
2018-02-15 09:37 | 236575.5 | 720.0015 | 5 | 27 | 3.947022 | -2.281919 | 2.971675 | 0.4563739 | 12.59229 | 1.842884
2018-02-15 09:39 | 236695.5 | 840.0004 | 5 | 27 | 3.918151 | -2.28198 | 2.971675 | 0.5324249 | 12.59229 | 2.14196
2018-02-15 09:41 | 236815.5 | 960.0012 | 5 | 27 | 3.891352 | -2.281898 | 2.971675 | 0.6084855 | 12.59229 | 2.438946
2018-02-15 09:43 | 236935.5 | 1080.0007 | 5 | 27 | 3.865642 | -2.281907 | 2.971675 | 0.6845592 | 12.59229 | 2.733995
2018-02-15 09:45 | 237055.5 | 1200.0012 | 5 | 27 | 3.839825 | -2.281967 | 2.971675 | 0.760617 | 12.59229 | 3.027031
2018-02-15 09:47 | 237175.5 | 1320.0011 | 5 | 27 | 3.814029 | -2.281959 | 2.971675 | 0.836677 | 12.59229 | 3.318105
2018-02-15 09:49 | 237295.5 | 1440.0013 | 5 | 27 | 3.790157 | -2.281933 | 2.971675 | 0.9127468 | 12.59229 | 3.607302
2018-02-15 09:51 | 237415.5 | 1560.0011 | 5 | 27 | 3.769143 | -2.28191 | 2.971675 | 0.988807 | 12.59229 | 3.894772
2018-02-15 09:53 | 237535.5 | 1680.0003 | 5 | 27 | 3.749616 | -2.28196 | 2.971675 | 1.064861 | 12.59229 | 4.180679
2018-02-15 09:55 | 237655.5 | 1800.0006 | 5 | 27 | 3.730297 | -2.281963 | 2.971675 | 1.140931 | 12.59229 | 4.465178
2018-02-15 09:57 | 237775.5 | 1920.0008 | 5 | 27 | 3.710345 | -2.281946 | 2.971675 | 1.216994 | 12.59229 | 4.748157
2018-02-15 09:59 | 237895.5 | 2040.0011 | 5 | 27 | 3.692158 | -2.281967 | 2.971675 | 1.293055 | 12.59229 | 5.029665
2018-02-15 10:01 | 238015.5 | 2160.001 | 5 | 27 | 3.6754 | -2.28192 | 2.971675 | 1.369117 | 12.59229 | 5.309853
2018-02-15 10:03 | 238135.5 | 2280.0005 | 5 | 27 | 3.659687 | -2.281928 | 2.971675 | 1.44518 | 12.59229 | 5.588818
2018-02-15 10:05 | 238255.5 | 2400.0008 | 5 | 27 | 3.644063 | -2.281977 | 2.971675 | 1.521237 | 12.59229 | 5.866573
2018-02-15 10:07 | 238375.5 | 2520.0015 | 5 | 27 | 3.628911 | -2.281947 | 2.971675 | 1.597304 | 12.59229 | 6.143172
2018-02-15 10:09 | 238495.5 | 2640.0016 | 5 | 27 | 3.615817 | -2.281912 | 2.971675 | 1.673365 | 12.59229 | 6.418686
2018-02-15 10:11 | 238615.5 | 2760.001 | 5 | 27 | 3.604071 | -2.281947 | 2.971675 | 1.749426 | 12.59229 | 6.693252
2018-02-15 10:13 | 238735.5 | 2880.0007 | 5 | 27 | 3.592763 | -2.281956 | 2.971675 | 1.825486 | 12.59229 | 6.966944
2018-02-15 10:15 | 238855.5 | 3000.0007 | 5 | 27 | 3.580884 | -2.281928 | 2.971675 | 1.901553 | 12.59229 | 7.239783
2018-02-15 10:17 | 238975.5 | 3120.0012 | 5 | 27 | 3.570529 | -2.281958 | 2.971675 | 1.977616 | 12.59229 | 7.511754
2018-02-15 10:19 | 239095.5 | 3240.0009 | 5 | 27 | 3.561063 | -2.281977 | 2.971675 | 2.053686 | 12.59229 | 7.783
2018-02-15 10:21 | 239215.5 | 3360.0001 | 5 | 27 | 3.551816 | -2.281947 | 2.971675 | 2.129748 | 12.59229 | 8.053515
2018-02-15 10:23 | 239335.5 | 3480.0011 | 5 | 27 | 3.541291 | -2.282104 | 2.971675 | 2.20581 | 12.59229 | 8.323288
2018-02-15 10:25 | 239455.5 | 3600.0012 | 5 | 27 | 3.5295 | -2.282065 | 2.971675 | 2.281888 | 12.59229 | 8.592248
2018-02-15 10:27 | 239575.5 | 3720.0012 | 5 | 27 | 3.51808 | -2.282019 | 2.971675 | 2.357954 | 12.59229 | 8.860289
2018-02-15 10:29 | 239695.5 | 3840.0013 | 5 | 27 | 3.505914 | -2.282051 | 2.971675 | 2.434012 | 12.59229 | 9.127411
2018-02-15 10:31 | 239815.5 | 3960.0006 | 5 | 27 | 3.490948 | -2.282084 | 2.971675 | 2.510078 | 12.59229 | 9.393547
2018-02-15 10:33 | 239935.5 | 4080.0012 | 5 | 27 | 3.470566 | -2.282088 | 2.971675 | 2.586145 | 12.59229 | 9.658357
2018-02-15 10:35 | 240055.5 | 4200.0005 | 5 | 27 | 3.445932 | -2.282042 | 2.971675 | 2.662212 | 12.59229 | 9.921449
2018-02-15 10:37 | 240175.5 | 4320.0005 | 5 | 27 | 3.411626 | -2.28208 | 2.971675 | 2.73827 | 12.59229 | 10.18232
2018-02-15 10:39 | 240295.5 | 4440.0014 | 5 | 27 | 3.357813 | -2.28201 | 2.971675 | 2.814341 | 12.59229 | 10.43998
2018-02-15 10:41 | 240415.5 | 4560.0014 | 5 | 27 | 3.259078 | -2.282042 | 2.971675 | 2.890409 | 12.59229 | 10.69208
2018-02-15 10:43 | 240535.5 | 4680.0005 | 5 | 27 | 3.02347 | -2.282028 | 2.971675 | 2.966469 | 12.59229 | 10.93257
2018-02-15 10:43 | 240542 | 4686.514 | 5 | 27 | 2.99998 | -2.281947 | 2.971675 | 2.970603 | 12.59229 | 10.94502
2018-02-15 10:45 | 240662 | 120.0009 | 6 | 27 | 3.364007 | 0 | 2.971675 | 2.970603 | 12.59229 | 10.94502
2018-02-15 10:47 | 240782 | 240.001 | 6 | 27 | 3.378081 | 0 | 2.971675 | 2.970603 | 12.59229 | 10.94502
2018-02-15 10:48 | 240842 | 300.0016 | 6 | 27 | 3.381427 | 0 | 2.971675 | 2.970603 | 12.59229 | 10.94502
2018-02-15 10:48 | 240842.1 | 0.0025 | 7 | 28 | 3.381634 | 0 | 0 | 0 | 0 | 0
2018-02-15 10:50 | 240962.1 | 120.0016 | 2 | 28 | 4.059939 | 4.890013 | 0.1623936 | 1.347e-09 | 0.6401316 | 4.554e-09
2018-02-15 10:52 | 241082.1 | 240.0007 | 2 | 28 | 4.097665 | 4.890068 | 0.3253969 | 1.347e-09 | 1.304917 | 4.554e-09
2018-02-15 10:54 | 241202.1 | 360.0016 | 2 | 28 | 4.133529 | 4.890087 | 0.4883979 | 1.347e-09 | 1.975897 | 4.554e-09
2018-02-15 10:56 | 241322.1 | 480 | 2 | 28 | 4.160842 | 4.890059 | 0.6513961 | 1.347e-09 | 2.651973 | 4.554e-09
2018-02-15 10:58 | 241442.1 | 600.0009 | 2 | 28 | 4.186149 | 4.890066 | 0.8143905 | 1.347e-09 | 3.332207 | 4.554e-09
2018-02-15 11:00 | 241562.1 | 720.0016 | 2 | 28 | 4.200255 | 4.664917 | 0.9754614 | 1.347e-09 | 4.00815 | 4.554e-09
2018-02-15 11:02 | 241682.1 | 840.0008 | 2 | 28 | 4.200239 | 4.300789 | 1.124712 | 1.347e-09 | 4.635039 | 4.554e-09
2018-02-15 11:04 | 241802.1 | 960.0008 | 2 | 28 | 4.200229 | 3.9821 | 1.262645 | 1.347e-09 | 5.214396 | 4.554e-09
2018-02-15 11:06 | 241922.1 | 1080.0008 | 2 | 28 | 4.200264 | 3.693369 | 1.39054 | 1.347e-09 | 5.751585 | 4.554e-09
2018-02-15 11:08 | 242042.1 | 1200.0001 | 2 | 28 | 4.200238 | 3.410772 | 1.508933 | 1.347e-09 | 6.248867 | 4.554e-09
2018-02-15 11:09 | 242105.2 | 1263.0879 | 2 | 28 | 4.200247 | 3.259995 | 1.567376 | 1.347e-09 | 6.494342 | 4.554e-09
2018-02-15 11:11 | 242225.3 | 120.0003 | 3 | 28 | 4.219873 | 3.259893 | 1.675649 | 1.347e-09 | 6.950078 | 4.554e-09
2018-02-15 11:13 | 242345.3 | 240.001 | 3 | 28 | 4.243207 | 3.259871 | 1.784299 | 1.347e-09 | 7.409813 | 4.554e-09
2018-02-15 11:15 | 242465.3 | 360.001 | 3 | 28 | 4.269195 | 3.259859 | 1.892957 | 1.347e-09 | 7.872245 | 4.554e-09
2018-02-15 11:17 | 242585.3 | 480.0004 | 3 | 28 | 4.298971 | 3.259825 | 2.001615 | 1.347e-09 | 8.337701 | 4.554e-09
2018-02-15 11:19 | 242705.3 | 600.0003 | 3 | 28 | 4.332231 | 3.259863 | 2.110274 | 1.347e-09 | 8.806621 | 4.554e-09
2018-02-15 11:21 | 242825.3 | 720.001 | 3 | 28 | 4.36694 | 3.259853 | 2.218929 | 1.347e-09 | 9.279203 | 4.554e-09
2018-02-15 11:23 | 242945.3 | 840.0003 | 3 | 28 | 4.40028 | 3.196859 | 2.327487 | 1.347e-09 | 9.755237 | 4.554e-09
2018-02-15 11:25 | 243065.3 | 960.001 | 3 | 28 | 4.400263 | 2.756702 | 2.426254 | 1.347e-09 | 10.18984 | 4.554e-09
2018-02-15 11:27 | 243185.3 | 1080.0012 | 3 | 28 | 4.400254 | 2.385475 | 2.51183 | 1.347e-09 | 10.56639 | 4.554e-09
2018-02-15 11:29 | 243305.3 | 1200.0003 | 3 | 28 | 4.400251 | 2.07972 | 2.586081 | 1.347e-09 | 10.89312 | 4.554e-09
2018-02-15 11:31 | 243425.3 | 1320.0004 | 3 | 28 | 4.400226 | 1.822246 | 2.651003 | 1.347e-09 | 11.17879 | 4.554e-09
2018-02-15 11:33 | 243545.3 | 1440.0003 | 3 | 28 | 4.400218 | 1.602518 | 2.708023 | 1.347e-09 | 11.42969 | 4.554e-09
2018-02-15 11:35 | 243665.3 | 1560.0009 | 3 | 28 | 4.400227 | 1.406586 | 2.75812 | 1.347e-09 | 11.65013 | 4.554e-09
2018-02-15 11:37 | 243785.3 | 1680.0003 | 3 | 28 | 4.400236 | 1.234356 | 2.802021 | 1.347e-09 | 11.8433 | 4.554e-09
2018-02-15 11:39 | 243905.3 | 1800.0012 | 3 | 28 | 4.400189 | 1.093456 | 2.840758 | 1.347e-09 | 12.01376 | 4.554e-09
2018-02-15 11:41 | 244025.3 | 1920.0005 | 3 | 28 | 4.400207 | 0.9749994 | 2.875179 | 1.347e-09 | 12.16521 | 4.554e-09
2018-02-15 11:43 | 244145.3 | 2040.0004 | 3 | 28 | 4.400197 | 0.8696575 | 2.905886 | 1.347e-09 | 12.30033 | 4.554e-09
2018-02-15 11:45 | 244265.3 | 2160.0006 | 3 | 28 | 4.400212 | 0.773324 | 2.933231 | 1.347e-09 | 12.42066 | 4.554e-09
2018-02-15 11:47 | 244385.3 | 2280.0023 | 3 | 28 | 4.400213 | 0.692771 | 2.957607 | 1.347e-09 | 12.52791 | 4.554e-09
2018-02-15 11:48 | 244454.2 | 2348.9188 | 3 | 28 | 4.40015 | 0.6519985 | 2.970469 | 1.347e-09 | 12.58451 | 4.554e-09
2018-02-15 11:50 | 244574.195 | 120.0001 | 4 | 28 | 4.335102 | 0 | 2.970469 | 1.347e-09 | 12.58451 | 4.554e-09
2018-02-15 11:52 | 244694.1959 | 240.001 | 4 | 28 | 4.329337 | 0 | 2.970469 | 1.347e-09 | 12.58451 | 4.554e-09
2018-02-15 11:53 | 244754.1965 | 300.0016 | 4 | 28 | 4.327652 | 0 | 2.970469 | 1.347e-09 | 12.58451 | 4.554e-09
2018-02-15 11:55 | 244874.3 | 120.0001 | 5 | 28 | 4.097149 | -2.281917 | 2.970469 | 0.07605686 | 12.58451 | 0.3140274
2018-02-15 11:57 | 244994.3 | 240.0009 | 5 | 28 | 4.063219 | -2.281995 | 2.970469 | 0.1521211 | 12.58451 | 0.6243355
2018-02-15 11:59 | 245114.3 | 360.001 | 5 | 28 | 4.033249 | -2.28198 | 2.970469 | 0.2281871 | 12.58451 | 0.9322532
2018-02-15 12:01 | 245234.3 | 480.0003 | 5 | 28 | 4.003775 | -2.282001 | 2.970469 | 0.3042473 | 12.58451 | 1.2379
2018-02-15 12:03 | 245354.3 | 600.001 | 5 | 28 | 3.973482 | -2.281995 | 2.970469 | 0.3803086 | 12.58451 | 1.541285
2018-02-15 12:05 | 245474.3 | 720.0001 | 5 | 28 | 3.94467 | -2.281981 | 2.970469 | 0.4563746 | 12.58451 | 1.842423
2018-02-15 12:07 | 245594.3 | 840.0001 | 5 | 28 | 3.917385 | -2.282021 | 2.970469 | 0.5324312 | 12.58451 | 2.141396
2018-02-15 12:09 | 245714.3 | 960.0009 | 5 | 28 | 3.891388 | -2.282 | 2.970469 | 0.6084896 | 12.58451 | 2.438359
2018-02-15 12:11 | 245834.3 | 1080.001 | 5 | 28 | 3.864819 | -2.282007 | 2.970469 | 0.6845552 | 12.58451 | 2.73336
2018-02-15 12:13 | 245954.3 | 1200.0001 | 5 | 28 | 3.837316 | -2.282014 | 2.970469 | 0.7606148 | 12.58451 | 3.026261
2018-02-15 12:15 | 246074.3 | 1320.001 | 5 | 28 | 3.812135 | -2.281925 | 2.970469 | 0.8366818 | 12.58451 | 3.31718
2018-02-15 12:17 | 246194.3 | 1440.0002 | 5 | 28 | 3.789772 | -2.28194 | 2.970469 | 0.9127401 | 12.58451 | 3.606256
2018-02-15 12:19 | 246314.3 | 1560.001 | 5 | 28 | 3.768805 | -2.281954 | 2.970469 | 0.9888046 | 12.58451 | 3.893718
2018-02-15 12:21 | 246434.3 | 1680.0017 | 5 | 28 | 3.747442 | -2.281977 | 2.970469 | 1.064865 | 12.58451 | 4.179565
2018-02-15 12:23 | 246554.3 | 1800.0001 | 5 | 28 | 3.727559 | -2.281946 | 2.970469 | 1.140916 | 12.58451 | 4.463794
2018-02-15 12:25 | 246674.3 | 1920.001 | 5 | 28 | 3.709136 | -2.281962 | 2.970469 | 1.216985 | 12.58451 | 4.746635
2018-02-15 12:27 | 246794.3 | 2040.001 | 5 | 28 | 3.691639 | -2.281946 | 2.970469 | 1.293044 | 12.58451 | 5.028086
2018-02-15 12:29 | 246914.3 | 2160.0002 | 5 | 28 | 3.674164 | -2.281912 | 2.970469 | 1.369113 | 12.58451 | 5.308246
2018-02-15 12:31 | 247034.3 | 2280.0002 | 5 | 28 | 3.656859 | -2.281942 | 2.970469 | 1.445169 | 12.58451 | 5.587015
2018-02-15 12:33 | 247154.3 | 2400.001 | 5 | 28 | 3.641691 | -2.281967 | 2.970469 | 1.521221 | 12.58451 | 5.86454
2018-02-15 12:35 | 247274.3 | 2520.001 | 5 | 28 | 3.628074 | -2.281898 | 2.970469 | 1.597287 | 12.58451 | 6.14102
2018-02-15 12:37 | 247394.3 | 2640.0005 | 5 | 28 | 3.615033 | -2.281931 | 2.970469 | 1.673358 | 12.58451 | 6.416512
2018-02-15 12:39 | 247514.3 | 2760.0003 | 5 | 28 | 3.60178 | -2.281888 | 2.970469 | 1.749414 | 12.58451 | 6.690955
2018-02-15 12:41 | 247634.3 | 2880.0011 | 5 | 28 | 3.589999 | -2.281904 | 2.970469 | 1.825482 | 12.58451 | 6.964474
2018-02-15 12:43 | 247754.3 | 3000.0011 | 5 | 28 | 3.579591 | -2.281917 | 2.970469 | 1.901541 | 12.58451 | 7.237124
2018-02-15 12:45 | 247874.3 | 3120.0003 | 5 | 28 | 3.569945 | -2.281963 | 2.970469 | 1.97761 | 12.58451 | 7.509061
2018-02-15 12:47 | 247994.3 | 3240.0004 | 5 | 28 | 3.559822 | -2.281847 | 2.970469 | 2.053671 | 12.58451 | 7.780218
2018-02-15 12:49 | 248114.3 | 3360.0004 | 5 | 28 | 3.548729 | -2.281898 | 2.970469 | 2.129731 | 12.58451 | 8.050546
2018-02-15 12:51 | 248234.3 | 3480.0012 | 5 | 28 | 3.538696 | -2.281915 | 2.970469 | 2.205799 | 12.58451 | 8.320107
2018-02-15 12:53 | 248354.3 | 3600.0013 | 5 | 28 | 3.5287 | -2.281973 | 2.970469 | 2.281856 | 12.58451 | 8.588868
2018-02-15 12:55 | 248474.3 | 3720.0004 | 5 | 28 | 3.517309 | -2.281917 | 2.970469 | 2.357914 | 12.58451 | 8.856834
2018-02-15 12:57 | 248594.3 | 3840.0013 | 5 | 28 | 3.503004 | -2.281921 | 2.970469 | 2.433979 | 12.58451 | 9.123855
2018-02-15 12:59 | 248714.3 | 3960.0006 | 5 | 28 | 3.487092 | -2.281959 | 2.970469 | 2.510037 | 12.58451 | 9.389684
2018-02-15 13:01 | 248834.3 | 4080.0015 | 5 | 28 | 3.468931 | -2.281884 | 2.970469 | 2.586109 | 12.58451 | 9.654284
2018-02-15 13:03 | 248954.3 | 4200.0001 | 5 | 28 | 3.445351 | -2.281889 | 2.970469 | 2.662162 | 12.58451 | 9.917272
2018-02-15 13:05 | 249074.3 | 4320.001 | 5 | 28 | 3.409442 | -2.281936 | 2.970469 | 2.738231 | 12.58451 | 10.1781
2018-02-15 13:07 | 249194.3 | 4440.0004 | 5 | 28 | 3.351169 | -2.281972 | 2.970469 | 2.814295 | 12.58451 | 10.43538
2018-02-15 13:09 | 249314.3 | 4560.0014 | 5 | 28 | 3.252449 | -2.281931 | 2.970469 | 2.890354 | 12.58451 | 10.68692
2018-02-15 13:11 | 249434.3 | 4680.0002 | 5 | 28 | 3.018533 | -2.281856 | 2.970469 | 2.966417 | 12.58451 | 10.92702
2018-02-15 13:12 | 249439.4 | 4685.1272 | 5 | 28 | 2.99999 | -2.281905 | 2.970469 | 2.969671 | 12.58451 | 10.93681
2018-02-15 13:14 | 249559.5 | 120.0012 | 6 | 28 | 3.364818 | 0 | 2.970469 | 2.969671 | 12.58451 | 10.93681
2018-02-15 13:16 | 249679.5 | 240.0011 | 6 | 28 | 3.379226 | 0 | 2.970469 | 2.969671 | 12.58451 | 10.93681
2018-02-15 13:17 | 249739.5 | 300.0018 | 6 | 28 | 3.382591 | 0 | 2.970469 | 2.969671 | 12.58451 | 10.93681
2018-02-15 13:17 | 249739.5 | 0.0025 | 7 | 29 | 3.382681 | 0 | 0 | 0 | 0 | 0
2018-02-15 13:19 | 249859.5 | 120.0014 | 2 | 29 | 4.062661 | 4.890083 | 0.1623908 | 1.104e-09 | 0.6407197 | 3.735e-09
2018-02-15 13:21 | 249979.5 | 240.0015 | 2 | 29 | 4.097511 | 4.89012 | 0.3253888 | 1.104e-09 | 1.305653 | 3.735e-09
2018-02-15 13:23 | 250099.5 | 360.0001 | 2 | 29 | 4.133753 | 4.890142 | 0.4883941 | 1.104e-09 | 1.97664 | 3.735e-09
2018-02-15 13:25 | 250219.5 | 480.0004 | 2 | 29 | 4.164035 | 4.890182 | 0.6514191 | 1.104e-09 | 2.653069 | 3.735e-09
2018-02-15 13:27 | 250339.5 | 600.0005 | 2 | 29 | 4.189638 | 4.89015 | 0.8144168 | 1.104e-09 | 3.333919 | 3.735e-09
2018-02-15 13:29 | 250459.5 | 720.0007 | 2 | 29 | 4.200267 | 4.654425 | 0.975021 | 1.104e-09 | 4.008139 | 3.735e-09
2018-02-15 13:31 | 250579.5 | 840.0011 | 2 | 29 | 4.200292 | 4.303715 | 1.124261 | 1.104e-09 | 4.634983 | 3.735e-09
2018-02-15 13:33 | 250699.5 | 960.001 | 2 | 29 | 4.200279 | 3.968121 | 1.2621 | 1.104e-09 | 5.213944 | 3.735e-09
2018-02-15 13:35 | 250819.5 | 1080.0002 | 2 | 29 | 4.200289 | 3.654358 | 1.388966 | 1.104e-09 | 5.746813 | 3.735e-09
2018-02-15 13:37 | 250939.5 | 1200.0002 | 2 | 29 | 4.200261 | 3.388632 | 1.506254 | 1.104e-09 | 6.239451 | 3.735e-09
2018-02-15 13:38 | 251001.1 | 1261.5644 | 2 | 29 | 4.20026 | 3.259993 | 1.563093 | 1.104e-09 | 6.478187 | 3.735e-09
2018-02-15 13:40 | 251121.1 | 120.0004 | 3 | 29 | 4.218937 | 3.259851 | 1.671364 | 1.104e-09 | 6.93385 | 3.735e-09
2018-02-15 13:42 | 251241.1 | 240.0004 | 3 | 29 | 4.242987 | 3.260181 | 1.780021 | 1.104e-09 | 7.39353 | 3.735e-09
2018-02-15 13:44 | 251361.1 | 360.0006 | 3 | 29 | 4.271022 | 3.259853 | 1.888672 | 1.104e-09 | 7.856045 | 3.735e-09
2018-02-15 13:46 | 251481.1 | 480.0007 | 3 | 29 | 4.299938 | 3.259829 | 1.997344 | 1.104e-09 | 8.321741 | 3.735e-09
2018-02-15 13:48 | 251601.1 | 600.0005 | 3 | 29 | 4.330996 | 3.260159 | 2.105995 | 1.104e-09 | 8.790608 | 3.735e-09
2018-02-15 13:50 | 251721.1 | 720.0017 | 3 | 29 | 4.365201 | 3.26013 | 2.214679 | 1.104e-09 | 9.263139 | 3.735e-09
2018-02-15 13:52 | 251841.1 | 840.0011 | 3 | 29 | 4.400291 | 3.196842 | 2.323245 | 1.104e-09 | 9.739083 | 3.735e-09
2018-02-15 13:54 | 251961.1 | 960.0005 | 3 | 29 | 4.40029 | 2.753363 | 2.421815 | 1.104e-09 | 10.17282 | 3.735e-09
2018-02-15 13:56 | 252081.1 | 1080.001 | 3 | 29 | 4.400247 | 2.404163 | 2.507598 | 1.104e-09 | 10.55029 | 3.735e-09
2018-02-15 13:58 | 252201.1 | 1200.0003 | 3 | 29 | 4.400234 | 2.104 | 2.582654 | 1.104e-09 | 10.88055 | 3.735e-09
2018-02-15 14:00 | 252321.1 | 1320.0016 | 3 | 29 | 4.40022 | 1.836844 | 2.648272 | 1.104e-09 | 11.16929 | 3.735e-09
2018-02-15 14:02 | 252441.1 | 1440.0012 | 3 | 29 | 4.40022 | 1.60154 | 2.705447 | 1.104e-09 | 11.42087 | 3.735e-09
2018-02-15 14:04 | 252561.1 | 1560.0016 | 3 | 29 | 4.400218 | 1.410062 | 2.755549 | 1.104e-09 | 11.64133 | 3.735e-09
2018-02-15 14:06 | 252681.1 | 1680.0008 | 3 | 29 | 4.400264 | 1.248729 | 2.799772 | 1.104e-09 | 11.83592 | 3.735e-09
2018-02-15 14:08 | 252801.1 | 1800.0011 | 3 | 29 | 4.400219 | 1.106462 | 2.838952 | 1.104e-09 | 12.00832 | 3.735e-09
2018-02-15 14:10 | 252921.1 | 1920.0004 | 3 | 29 | 4.400208 | 0.9775581 | 2.873641 | 1.104e-09 | 12.16096 | 3.735e-09
2018-02-15 14:12 | 253041.1 | 2040.0006 | 3 | 29 | 4.400194 | 0.8693438 | 2.90435 | 1.104e-09 | 12.29609 | 3.735e-09
2018-02-15 14:14 | 253161.1 | 2160.0016 | 3 | 29 | 4.400173 | 0.7784319 | 2.931771 | 1.104e-09 | 12.41674 | 3.735e-09
2018-02-15 14:16 | 253281.1 | 2280.0011 | 3 | 29 | 4.40015 | 0.6998711 | 2.956394 | 1.104e-09 | 12.52509 | 3.735e-09
2018-02-15 14:17 | 253361.2 | 2360.0316 | 3 | 29 | 4.400147 | 0.6519938 | 2.971425 | 1.104e-09 | 12.59123 | 3.735e-09
2018-02-15 14:19 | 253481.2 | 120.0014 | 4 | 29 | 4.335757 | 0 | 2.971425 | 1.104e-09 | 12.59123 | 3.735e-09
2018-02-15 14:21 | 253601.2 | 240.0008 | 4 | 29 | 4.330056 | 0 | 2.971425 | 1.104e-09 | 12.59123 | 3.735e-09
2018-02-15 14:22 | 253661.2 | 300.0026 | 4 | 29 | 4.328411 | 0 | 2.971425 | 1.104e-09 | 12.59123 | 3.735e-09
2018-02-15 14:24 | 253781.3 | 120.0006 | 5 | 29 | 4.100381 | -2.282014 | 2.971425 | 0.07605235 | 12.59123 | 0.3141876
2018-02-15 14:26 | 253901.3 | 240.0015 | 5 | 29 | 4.066535 | -2.281967 | 2.971425 | 0.1521242 | 12.59123 | 0.6247838
2018-02-15 14:28 | 254021.3 | 360.0016 | 5 | 29 | 4.03465 | -2.281983 | 2.971425 | 0.2281855 | 12.59123 | 0.9328774
2018-02-15 14:30 | 254141.3 | 480.001 | 5 | 29 | 4.004832 | -2.281972 | 2.971425 | 0.3042515 | 12.59123 | 1.23863
2018-02-15 14:32 | 254261.3 | 600.0004 | 5 | 29 | 3.976329 | -2.282069 | 2.971425 | 0.380308 | 12.59123 | 1.542136
2018-02-15 14:34 | 254381.3 | 720.0004 | 5 | 29 | 3.948342 | -2.281995 | 2.971425 | 0.4563693 | 12.59123 | 1.843518
2018-02-15 14:36 | 254501.3 | 840.001 | 5 | 29 | 3.920281 | -2.281965 | 2.971425 | 0.5324302 | 12.59123 | 2.142769
2018-02-15 14:38 | 254621.3 | 960.0009 | 5 | 29 | 3.892381 | -2.282002 | 2.971425 | 0.6084961 | 12.59123 | 2.439892
2018-02-15 14:40 | 254741.3 | 1080.0008 | 5 | 29 | 3.866409 | -2.281951 | 2.971425 | 0.6845645 | 12.59123 | 2.734989
2018-02-15 14:42 | 254861.3 | 1200.0016 | 5 | 29 | 3.840752 | -2.28197 | 2.971425 | 0.7606243 | 12.59123 | 3.028088
2018-02-15 14:44 | 254981.3 | 1320.0014 | 5 | 29 | 3.815511 | -2.281981 | 2.971425 | 0.8366879 | 12.59123 | 3.319259
2018-02-15 14:46 | 255101.3 | 1440.0013 | 5 | 29 | 3.791263 | -2.282019 | 2.971425 | 0.9127523 | 12.59123 | 3.608554
2018-02-15 14:48 | 255221.3 | 1560.0012 | 5 | 29 | 3.76968 | -2.282044 | 2.971425 | 0.988813 | 12.59123 | 3.89608
2018-02-15 14:50 | 255341.3 | 1680.0008 | 5 | 29 | 3.749763 | -2.281972 | 2.971425 | 1.064874 | 12.59123 | 4.182043
2018-02-15 14:52 | 255461.3 | 1800.001 | 5 | 29 | 3.730705 | -2.281989 | 2.971425 | 1.140936 | 12.59123 | 4.466532
2018-02-15 14:54 | 255581.3 | 1920.0015 | 5 | 29 | 3.711654 | -2.281988 | 2.971425 | 1.217 | 12.59123 | 4.749584
2018-02-15 14:56 | 255701.3 | 2040.001 | 5 | 29 | 3.692483 | -2.281925 | 2.971425 | 1.293059 | 12.59123 | 5.031149
2018-02-15 14:58 | 255821.3 | 2160.0005 | 5 | 29 | 3.675294 | -2.281949 | 2.971425 | 1.369125 | 12.59123 | 5.311356
2018-02-15 15:00 | 255941.3 | 2280.0014 | 5 | 29 | 3.659522 | -2.281933 | 2.971425 | 1.445185 | 12.59123 | 5.590293
2018-02-15 15:02 | 256061.3 | 2400.0015 | 5 | 29 | 3.644359 | -2.282043 | 2.971425 | 1.52125 | 12.59123 | 5.868073
2018-02-15 15:04 | 256181.3 | 2520.0013 | 5 | 29 | 3.628947 | -2.281965 | 2.971425 | 1.597303 | 12.59123 | 6.144653
2018-02-15 15:06 | 256301.3 | 2640.0014 | 5 | 29 | 3.615179 | -2.281941 | 2.971425 | 1.67337 | 12.59123 | 6.42016
2018-02-15 15:08 | 256421.3 | 2760.001 | 5 | 29 | 3.603067 | -2.281981 | 2.971425 | 1.749434 | 12.59123 | 6.694677
2018-02-15 15:10 | 256541.3 | 2880.0005 | 5 | 29 | 3.591956 | -2.281993 | 2.971425 | 1.825495 | 12.59123 | 6.96831
2018-02-15 15:12 | 256661.3 | 3000.0006 | 5 | 29 | 3.580857 | -2.281949 | 2.971425 | 1.901555 | 12.59123 | 7.241096
2018-02-15 15:14 | 256781.3 | 3120.0004 | 5 | 29 | 3.569452 | -2.281935 | 2.971425 | 1.977616 | 12.59123 | 7.513017
2018-02-15 15:16 | 256901.3 | 3240.0015 | 5 | 29 | 3.559558 | -2.281933 | 2.971425 | 2.05368 | 12.59123 | 7.784145
2018-02-15 15:18 | 257021.3 | 3360.0007 | 5 | 29 | 3.550197 | -2.282001 | 2.971425 | 2.129737 | 12.59123 | 8.054515
2018-02-15 15:20 | 257141.3 | 3480.0005 | 5 | 29 | 3.540189 | -2.281951 | 2.971425 | 2.205801 | 12.59123 | 8.324182
2018-02-15 15:22 | 257261.3 | 3600.002 | 5 | 29 | 3.528212 | -2.281959 | 2.971425 | 2.281864 | 12.59123 | 8.593014
2018-02-15 15:24 | 257381.3 | 3720.0012 | 5 | 29 | 3.516024 | -2.281886 | 2.971425 | 2.357924 | 12.59123 | 8.860901
2018-02-15 15:26 | 257501.3 | 3840.0019 | 5 | 29 | 3.503321 | -2.2819 | 2.971425 | 2.433987 | 12.59123 | 9.127866
2018-02-15 15:28 | 257621.3 | 3960.0011 | 5 | 29 | 3.488817 | -2.281861 | 2.971425 | 2.510042 | 12.59123 | 9.393784
2018-02-15 15:30 | 257741.3 | 4080.0006 | 5 | 29 | 3.469771 | -2.2819 | 2.971425 | 2.586103 | 12.59123 | 9.658461
2018-02-15 15:32 | 257861.3 | 4200.0008 | 5 | 29 | 3.443369 | -2.28192 | 2.971425 | 2.662162 | 12.59123 | 9.921402
2018-02-15 15:34 | 257981.3 | 4320.0004 | 5 | 29 | 3.40852 | -2.281921 | 2.971425 | 2.73822 | 12.59123 | 10.18206
2018-02-15 15:36 | 258101.3 | 4440.0018 | 5 | 29 | 3.354974 | -2.281917 | 2.971425 | 2.814275 | 12.59123 | 10.43942
2018-02-15 15:38 | 258221.3 | 4560.0003 | 5 | 29 | 3.258037 | -2.281988 | 2.971425 | 2.890338 | 12.59123 | 10.69133
2018-02-15 15:40 | 258341.3 | 4680.0006 | 5 | 29 | 3.025815 | -2.281902 | 2.971425 | 2.966399 | 12.59123 | 10.9319
2018-02-15 15:40 | 258348.5 | 4687.1807 | 5 | 29 | 2.999985 | -2.281909 | 2.971425 | 2.970952 | 12.59123 | 10.94562
2018-02-15 15:42 | 258468.5 | 120.001 | 6 | 29 | 3.367301 | 0 | 2.971425 | 2.970952 | 12.59123 | 10.94562
2018-02-15 15:44 | 258588.5 | 240.0003 | 6 | 29 | 3.381667 | 0 | 2.971425 | 2.970952 | 12.59123 | 10.94562
2018-02-15 15:45 | 258648.5 | 300.0029 | 6 | 29 | 3.384957 | 0 | 2.971425 | 2.970952 | 12.59123 | 10.94562
2018-02-15 15:45 | 258648.5 | 0.0025 | 7 | 30 | 3.385136 | 0 | 0 | 0 | 0 | 0
2018-02-15 15:47 | 258768.6 | 120.0004 | 2 | 30 | 4.062376 | 4.890064 | 0.1623928 | 2.158e-09 | 0.6408025 | 7.303e-09
2018-02-15 15:49 | 258888.6 | 240.0023 | 2 | 30 | 4.100354 | 4.890108 | 0.3254051 | 2.158e-09 | 1.305955 | 7.303e-09
2018-02-15 15:51 | 259008.6 | 360.001 | 2 | 30 | 4.137237 | 4.890087 | 0.4883813 | 2.158e-09 | 1.977381 | 7.303e-09
2018-02-15 15:53 | 259128.6 | 480.0003 | 2 | 30 | 4.164902 | 4.890121 | 0.6513934 | 2.158e-09 | 2.654139 | 7.303e-09
2018-02-15 15:55 | 259248.6 | 600.0005 | 2 | 30 | 4.189156 | 4.890106 | 0.8143802 | 2.158e-09 | 3.334911 | 7.303e-09
2018-02-15 15:57 | 259368.6 | 720.0011 | 2 | 30 | 4.200266 | 4.64255 | 0.9749035 | 2.158e-09 | 4.008765 | 7.303e-09
2018-02-15 15:59 | 259488.6 | 840.0009 | 2 | 30 | 4.200264 | 4.259765625 | 1.123058 | 2.158e-09 | 4.631054 | 7.303e-09
2018-02-15 16:01 | 259608.6 | 960.0008 | 2 | 30 | 4.200251 | 3.940796 | 1.259585 | 2.158e-09 | 5.204502 | 7.303e-09
2018-02-15 16:03 | 259728.6 | 1080.0004 | 2 | 30 | 4.20021 | 3.659685 | 1.38618 | 2.158e-09 | 5.736231 | 7.303e-09
2018-02-15 16:05 | 259848.6 | 1200.0005 | 2 | 30 | 4.200266 | 3.391245 | 1.503665 | 2.158e-09 | 6.229698 | 7.303e-09
2018-02-15 16:06 | 259906.6 | 1258.0595 | 2 | 30 | 4.200236 | 3.259993 | 1.557314 | 2.158e-09 | 6.455037 | 7.303e-09
2018-02-15 16:08 | 260026.7 | 120.0021 | 3 | 30 | 4.220701 | 3.259937 | 1.66559 | 2.158e-09 | 6.910826 | 7.303e-09
2018-02-15 16:10 | 260146.7 | 240.0013 | 3 | 30 | 4.244232 | 3.25992 | 1.774237 | 2.158e-09 | 7.370654 | 7.303e-09
2018-02-15 16:12 | 260266.7 | 360.0011 | 3 | 30 | 4.269946 | 3.259935 | 1.882906 | 2.158e-09 | 7.833254 | 7.303e-09
2018-02-15 16:14 | 260386.7 | 480.0016 | 3 | 30 | 4.29844 | 3.259928 | 1.991572 | 2.158e-09 | 8.298772 | 7.303e-09
2018-02-15 16:16 | 260506.7 | 600.0013 | 3 | 30 | 4.330881 | 3.259979 | 2.10023 | 2.158e-09 | 8.767545 | 7.303e-09
2018-02-15 16:18 | 260626.7 | 720.0006 | 3 | 30 | 4.366206 | 3.25988 | 2.208871 | 2.158e-09 | 9.239976 | 7.303e-09
2018-02-15 16:20 | 260746.7 | 840.0001 | 3 | 30 | 4.400303 | 3.20756 | 2.317479 | 2.158e-09 | 9.716157 | 7.303e-09
2018-02-15 16:22 | 260866.7 | 960.0014 | 3 | 30 | 4.400291 | 2.774647 | 2.416727 | 2.158e-09 | 10.15288 | 7.303e-09
2018-02-15 16:24 | 260986.7 | 1080.0013 | 3 | 30 | 4.40028 | 2.416892 | 2.503127 | 2.158e-09 | 10.53306 | 7.303e-09
2018-02-15 16:26 | 261106.7 | 1200.0016 | 3 | 30 | 4.400209 | 2.096979 | 2.578153 | 2.158e-09 | 10.86319 | 7.303e-09
2018-02-15 16:28 | 261226.7 | 1320.0017 | 3 | 30 | 4.4002 | 1.835987 | 2.643612 | 2.158e-09 | 11.15123 | 7.303e-09
2018-02-15 16:30 | 261346.7 | 1440.0002 | 3 | 30 | 4.400256 | 1.616927 | 2.701046 | 2.158e-09 | 11.40395 | 7.303e-09
2018-02-15 16:32 | 261466.7 | 1560.0005 | 3 | 30 | 4.400258 | 1.424105 | 2.751636 | 2.158e-09 | 11.62656 | 7.303e-09
2018-02-15 16:34 | 261586.7 | 1680.0009 | 3 | 30 | 4.400223 | 1.24987 | 2.796151 | 2.158e-09 | 11.82243 | 7.303e-09
2018-02-15 16:36 | 261706.7 | 1800.0015 | 3 | 30 | 4.400212 | 1.104337 | 2.83529 | 2.158e-09 | 11.99466 | 7.303e-09
2018-02-15 16:38 | 261826.7 | 1920.0006 | 3 | 30 | 4.400204 | 0.982336 | 2.870019 | 2.158e-09 | 12.14747 | 7.303e-09
2018-02-15 16:40 | 261946.7 | 2040.0013 | 3 | 30 | 4.400177 | 0.8779821 | 2.900995 | 2.158e-09 | 12.28377 | 7.303e-09
2018-02-15 16:42 | 262066.7 | 2160.0007 | 3 | 30 | 4.400145 | 0.784255 | 2.928695 | 2.158e-09 | 12.40565 | 7.303e-09
2018-02-15 16:44 | 262186.7 | 2280.0003 | 3 | 30 | 4.400152 | 0.698945 | 2.953393 | 2.158e-09 | 12.51433 | 7.303e-09
2018-02-15 16:45 | 262265.4 | 2358.7747 | 3 | 30 | 4.400141 | 0.6519966 | 2.968176 | 2.158e-09 | 12.57938 | 7.303e-09
2018-02-15 16:47 | 262385.5 | 120.0012 | 4 | 30 | 4.33502 | 0 | 2.968176 | 2.158e-09 | 12.57938 | 7.303e-09
2018-02-15 16:49 | 262505.5 | 240.001 | 4 | 30 | 4.329239 | 0 | 2.968176 | 2.158e-09 | 12.57938 | 7.303e-09
2018-02-15 16:50 | 262565.5 | 300.003 | 4 | 30 | 4.327555 | 0 | 2.968176 | 2.158e-09 | 12.57938 | 7.303e-09
2018-02-15 16:52 | 262685.6 | 120.0006 | 5 | 30 | 4.097459 | -2.281938 | 2.968176 | 0.07605986 | 12.57938 | 0.3140794
2018-02-15 16:54 | 262805.6 | 240.0004 | 5 | 30 | 4.062998 | -2.281893 | 2.968176 | 0.1521112 | 12.57938 | 0.6243324
2018-02-15 16:56 | 262925.6 | 360.0004 | 5 | 30 | 4.032743 | -2.281877 | 2.968176 | 0.2281664 | 12.57938 | 0.9321825
2018-02-15 16:58 | 263045.6 | 480.0011 | 5 | 30 | 4.003762 | -2.281868 | 2.968176 | 0.3042329 | 12.57938 | 1.237839
2018-02-15 17:00 | 263165.6 | 600.0004 | 5 | 30 | 3.97459 | -2.281868 | 2.968176 | 0.380302 | 12.57938 | 1.541297
2018-02-15 17:02 | 263285.6 | 720.0017 | 5 | 30 | 3.944954 | -2.281861 | 2.968176 | 0.456357 | 12.57938 | 1.842446
2018-02-15 17:04 | 263405.6 | 840.0003 | 5 | 30 | 3.917393 | -2.281952 | 2.968176 | 0.5324233 | 12.57938 | 2.141466
2018-02-15 17:06 | 263525.6 | 960.0011 | 5 | 30 | 3.891445 | -2.281917 | 2.968176 | 0.6084732 | 12.57938 | 2.438386
2018-02-15 17:08 | 263645.6 | 1080.0004 | 5 | 30 | 3.865476 | -2.281933 | 2.968176 | 0.6845476 | 12.57938 | 2.733441
2018-02-15 17:10 | 263765.6 | 1200.0016 | 5 | 30 | 3.838174 | -2.281926 | 2.968176 | 0.7606167 | 12.57938 | 3.026453
2018-02-15 17:12 | 263885.6 | 1320.0003 | 5 | 30 | 3.812453 | -2.281931 | 2.968176 | 0.8366787 | 12.57938 | 3.317388
2018-02-15 17:14 | 264005.6 | 1440.0003 | 5 | 30 | 3.789893 | -2.28193 | 2.968176 | 0.912725 | 12.57938 | 3.606437
2018-02-15 17:16 | 264125.6 | 1560.0014 | 5 | 30 | 3.769346 | -2.281931 | 2.968176 | 0.9887965 | 12.57938 | 3.893955
2018-02-15 17:18 | 264245.6 | 1680.0006 | 5 | 30 | 3.749007 | -2.281942 | 2.968176 | 1.064865 | 12.57938 | 4.179912
2018-02-15 17:20 | 264365.6 | 1800.0013 | 5 | 30 | 3.728562 | -2.281967 | 2.968176 | 1.140921 | 12.57938 | 4.464262
2018-02-15 17:22 | 264485.6 | 1920.0007 | 5 | 30 | 3.709996 | -2.281952 | 2.968176 | 1.216989 | 12.57938 | 4.747171
2018-02-15 17:24 | 264605.6 | 2040.001 | 5 | 30 | 3.692581 | -2.282002 | 2.968176 | 1.293048 | 12.57938 | 5.02868
2018-02-15 17:26 | 264725.6 | 2160.0017 | 5 | 30 | 3.675652 | -2.281988 | 2.968176 | 1.369109 | 12.57938 | 5.308893
2018-02-15 17:28 | 264845.6 | 2280.0013 | 5 | 30 | 3.658513 | -2.28201 | 2.968176 | 1.445166 | 12.57938 | 5.587804
2018-02-15 17:30 | 264965.6 | 2400.001 | 5 | 30 | 3.642751 | -2.282056 | 2.968176 | 1.521237 | 12.57938 | 5.865491
2018-02-15 17:32 | 265085.6 | 2520.0013 | 5 | 30 | 3.628867 | -2.282002 | 2.968176 | 1.597311 | 12.57938 | 6.142076
2018-02-15 17:34 | 265205.6 | 2640.0004 | 5 | 30 | 3.616068 | -2.281998 | 2.968176 | 1.673374 | 12.57938 | 6.417611
2018-02-15 17:36 | 265325.6 | 2760.0006 | 5 | 30 | 3.603594 | -2.281984 | 2.968176 | 1.749436 | 12.57938 | 6.692182
2018-02-15 17:38 | 265445.6 | 2880.0013 | 5 | 30 | 3.591011 | -2.281993 | 2.968176 | 1.8255 | 12.57938 | 6.965796
2018-02-15 17:40 | 265565.6 | 3000.0011 | 5 | 30 | 3.580442 | -2.282009 | 2.968176 | 1.901559 | 12.57938 | 7.238516
2018-02-15 17:42 | 265685.6 | 3120.0005 | 5 | 30 | 3.570901 | -2.281973 | 2.968176 | 1.977622 | 12.57938 | 7.510487
2018-02-15 17:44 | 265805.6 | 3240.0012 | 5 | 30 | 3.561234 | -2.281975 | 2.968176 | 2.053686 | 12.57938 | 7.781737
2018-02-15 17:46 | 265925.6 | 3360.0002 | 5 | 30 | 3.550366 | -2.281968 | 2.968176 | 2.129742 | 12.57938 | 8.052194
2018-02-15 17:48 | 266045.6 | 3480.001 | 5 | 30 | 3.539669 | -2.281904 | 2.968176 | 2.205814 | 12.57938 | 8.321861
2018-02-15 17:50 | 266165.6 | 3600.0017 | 5 | 30 | 3.52936 | -2.282009 | 2.968176 | 2.281886 | 12.57938 | 8.590742
2018-02-15 17:52 | 266285.6 | 3720.0011 | 5 | 30 | 3.518474 | -2.282001 | 2.968176 | 2.357947 | 12.57938 | 8.858788
2018-02-15 17:54 | 266405.6 | 3840.0017 | 5 | 30 | 3.505218 | -2.282019 | 2.968176 | 2.43401 | 12.57938 | 9.125929
2018-02-15 17:56 | 266525.6 | 3960.001 | 5 | 30 | 3.488434 | -2.281959 | 2.968176 | 2.510067 | 12.57938 | 9.3919
2018-02-15 17:58 | 266645.6 | 4080.0007 | 5 | 30 | 3.470145 | -2.281979 | 2.968176 | 2.58614 | 12.57938 | 9.6566
2018-02-15 18:00 | 266765.6 | 4200.0016 | 5 | 30 | 3.446745 | -2.281979 | 2.968176 | 2.662203 | 12.57938 | 9.919704
2018-02-15 18:02 | 266885.6 | 4320.0006 | 5 | 30 | 3.411747 | -2.281928 | 2.968176 | 2.738265 | 12.57938 | 10.18063
2018-02-15 18:04 | 267005.6 | 4440.0004 | 5 | 30 | 3.353807 | -2.281935 | 2.968176 | 2.814317 | 12.57938 | 10.4381
2018-02-15 18:06 | 267125.6 | 4560.001 | 5 | 30 | 3.252559 | -2.281983 | 2.968176 | 2.890379 | 12.57938 | 10.68974
2018-02-15 18:08 | 267245.6 | 4680.0022 | 5 | 30 | 3.012576 | -2.28203 | 2.968176 | 2.966453 | 12.57938 | 10.92971
2018-02-15 18:08 | 267249 | 4683.4269 | 5 | 30 | 2.999996 | -2.281963 | 2.968176 | 2.968619 | 12.57938 | 10.93623
2018-02-15 18:10 | 267369 | 120.0021 | 6 | 30 | 3.363211 | 0 | 2.968176 | 2.968628 | 12.57938 | 10.93625
2018-02-15 18:12 | 267489 | 240.0009 | 6 | 30 | 3.377376 | 0 | 2.968176 | 2.968628 | 12.57938 | 10.93625
2018-02-15 18:13 | 267549 | 300.0011 | 6 | 30 | 3.380836 | 0 | 2.968176 | 2.968628 | 12.57938 | 10.93625
2018-02-15 18:13 | 267549.1 | 0.0027 | 7 | 31 | 3.380633 | 0 | 0 | 0 | 0 | 0
2018-02-15 18:15 | 267669.1 | 120.0006 | 2 | 31 | 4.062439 | 4.890059 | 0.1624031 | 2.59e-10 | 0.6405932 | 8.76e-10
2018-02-15 18:17 | 267789.1 | 240.0009 | 2 | 31 | 4.097979 | 4.890135 | 0.325393 | 2.59e-10 | 1.305511 | 8.76e-10
2018-02-15 18:19 | 267909.1 | 360.001 | 2 | 31 | 4.133508 | 4.890118 | 0.4883955 | 2.59e-10 | 1.976499 | 8.76e-10
2018-02-15 18:21 | 268029.1 | 480.0005 | 2 | 31 | 4.162639 | 4.890097 | 0.6513816 | 2.59e-10 | 2.652635 | 8.76e-10
2018-02-15 18:23 | 268149.1 | 600.0009 | 2 | 31 | 4.189896 | 4.890116 | 0.8143793 | 2.59e-10 | 3.333372 | 8.76e-10
2018-02-15 18:25 | 268269.1 | 720.0006 | 2 | 31 | 4.200261 | 4.645311 | 0.974803 | 2.59e-10 | 4.006861 | 8.76e-10
2018-02-15 18:27 | 268389.1 | 840.0013 | 2 | 31 | 4.200261 | 4.297087 | 1.123701 | 2.59e-10 | 4.632271 | 8.76e-10
2018-02-15 18:29 | 268509.1 | 960.0025 | 2 | 31 | 4.200244 | 3.970259 | 1.261407 | 2.59e-10 | 5.210669 | 8.76e-10
2018-02-15 18:31 | 268629.1 | 1080.0016 | 2 | 31 | 4.200279 | 3.657209 | 1.388492 | 2.59e-10 | 5.744462 | 8.76e-10
2018-02-15 18:33 | 268749.1 | 1200.0003 | 2 | 31 | 4.200239 | 3.380022 | 1.505618 | 2.59e-10 | 6.236418 | 8.76e-10
2018-02-15 18:34 | 268805.6 | 1256.4446 | 2 | 31 | 4.200264 | 3.259996 | 1.557658 | 2.59e-10 | 6.454998 | 8.76e-10
2018-02-15 18:36 | 268925.6 | 120.0002 | 3 | 31 | 4.218948 | 3.259935 | 1.665937 | 2.59e-10 | 6.910705 | 8.76e-10
2018-02-15 18:38 | 269045.6 | 240.0015 | 3 | 31 | 4.242058 | 3.259851 | 1.774598 | 2.59e-10 | 7.370361 | 8.76e-10
2018-02-15 18:40 | 269165.6 | 360.0012 | 3 | 31 | 4.269458 | 3.259871 | 1.883255 | 2.59e-10 | 7.832736 | 8.76e-10
2018-02-15 18:42 | 269285.6 | 480.0006 | 3 | 31 | 4.299411 | 3.259872 | 1.991908 | 2.59e-10 | 8.298245 | 8.76e-10
2018-02-15 18:44 | 269405.6 | 600.0022 | 3 | 31 | 4.330684 | 3.25983 | 2.100576 | 2.59e-10 | 8.767128 | 8.76e-10
2018-02-15 18:46 | 269525.6 | 720.0013 | 3 | 31 | 4.364439 | 3.259872 | 2.209222 | 2.59e-10 | 9.239448 | 8.76e-10
2018-02-15 18:48 | 269645.6 | 840.0001 | 3 | 31 | 4.400298 | 3.228264 | 2.317858 | 2.59e-10 | 9.715586 | 8.76e-10
2018-02-15 18:50 | 269765.6 | 960.0013 | 3 | 31 | 4.400277 | 2.759405 | 2.41705 | 2.59e-10 | 10.15206 | 8.76e-10
2018-02-15 18:52 | 269885.6 | 1080.0003 | 3 | 31 | 4.400259 | 2.407168 | 2.50297 | 2.59e-10 | 10.53013 | 8.76e-10
2018-02-15 18:54 | 270005.6 | 1200.001 | 3 | 31 | 4.400219 | 2.10734 | 2.578066 | 2.59e-10 | 10.86057 | 8.76e-10
2018-02-15 18:56 | 270125.6 | 1320.0012 | 3 | 31 | 4.400215 | 1.845759 | 2.643876 | 2.59e-10 | 11.15015 | 8.76e-10
2018-02-15 18:58 | 270245.6 | 1440.0014 | 3 | 31 | 4.400275 | 1.613269 | 2.701456 | 2.59e-10 | 11.40351 | 8.76e-10
2018-02-15 19:00 | 270365.6 | 1560.0018 | 3 | 31 | 4.400211 | 1.414563 | 2.751779 | 2.59e-10 | 11.62495 | 8.76e-10
2018-02-15 19:02 | 270485.6 | 1680.0022 | 3 | 31 | 4.400206 | 1.250293 | 2.796117 | 2.59e-10 | 11.82004 | 8.76e-10
2018-02-15 19:04 | 270605.6 | 1800.0006 | 3 | 31 | 4.400172 | 1.110044 | 2.835405 | 2.59e-10 | 11.99292 | 8.76e-10
2018-02-15 19:06 | 270725.6 | 1920.0013 | 3 | 31 | 4.400201 | 0.9860172 | 2.870311 | 2.59e-10 | 12.14651 | 8.76e-10
2018-02-15 19:08 | 270845.6 | 2040.0011 | 3 | 31 | 4.400176 | 0.8727808 | 2.901238 | 2.59e-10 | 12.2826 | 8.76e-10
2018-02-15 19:10 | 270965.6 | 2160.0016 | 3 | 31 | 4.400219 | 0.7812395 | 2.92875 | 2.59e-10 | 12.40365 | 8.76e-10
2018-02-15 19:12 | 271085.6 | 2280.0024 | 3 | 31 | 4.40016 | 0.7018671 | 2.953417 | 2.59e-10 | 12.51219 | 8.76e-10
2018-02-15 19:14 | 271170.1 | 2364.4988 | 3 | 31 | 4.400133 | 0.6519947 | 2.969307 | 2.59e-10 | 12.58212 | 8.76e-10
2018-02-15 19:16 | 271290.1 | 120.0007 | 4 | 31 | 4.335174 | 0 | 2.969307 | 2.59e-10 | 12.58212 | 8.76e-10
2018-02-15 19:18 | 271410.1 | 239.9999 | 4 | 31 | 4.329453 | 0 | 2.969307 | 2.59e-10 | 12.58212 | 8.76e-10
2018-02-15 19:19 | 271470.1 | 300.0022 | 4 | 31 | 4.32779 | 0 | 2.969307 | 2.59e-10 | 12.58212 | 8.76e-10
2018-02-15 19:21 | 271590.2 | 120.0002 | 5 | 31 | 4.09737 | -2.281894 | 2.969307 | 0.0760571 | 12.58212 | 0.3140143
2018-02-15 19:23 | 271710.2 | 240.0006 | 5 | 31 | 4.063844 | -2.281954 | 2.969307 | 0.1521209 | 12.58212 | 0.6243593
2018-02-15 19:25 | 271830.2 | 360.0006 | 5 | 31 | 4.032969 | -2.281868 | 2.969307 | 0.2281744 | 12.58212 | 0.9322536
2018-02-15 19:27 | 271950.2 | 480.0004 | 5 | 31 | 4.002035 | -2.281893 | 2.969307 | 0.3042371 | 12.58212 | 1.237823
2018-02-15 19:29 | 272070.2 | 600.001 | 5 | 31 | 3.973182 | -2.281889 | 2.969307 | 0.3802992 | 12.58212 | 1.541122
2018-02-15 19:31 | 272190.2 | 720.001 | 5 | 31 | 3.945393 | -2.281914 | 2.969307 | 0.4563594 | 12.58212 | 1.842258
2018-02-15 19:33 | 272310.2 | 840.0001 | 5 | 31 | 3.917992 | -2.281879 | 2.969307 | 0.5324198 | 12.58212 | 2.141301
2018-02-15 19:35 | 272430.2 | 960.0002 | 5 | 31 | 3.890291 | -2.281936 | 2.969307 | 0.6084823 | 12.58212 | 2.438262
2018-02-15 19:37 | 272550.2 | 1080.0003 | 5 | 31 | 3.863594 | -2.281921 | 2.969307 | 0.6845457 | 12.58212 | 2.733147
2018-02-15 19:39 | 272670.2 | 1200.0002 | 5 | 31 | 3.83755 | -2.281925 | 2.969307 | 0.7606049 | 12.58212 | 3.026016
2018-02-15 19:41 | 272790.2 | 1320.0014 | 5 | 31 | 3.812957 | -2.281926 | 2.969307 | 0.836663 | 12.58212 | 3.316948
2018-02-15 19:43 | 272910.2 | 1440.0007 | 5 | 31 | 3.789889 | -2.281919 | 2.969307 | 0.9127243 | 12.58212 | 3.60608
2018-02-15 19:45 | 273030.2 | 1560.0017 | 5 | 31 | 3.767651 | -2.281968 | 2.969307 | 0.9887767 | 12.58212 | 3.893452
2018-02-15 19:47 | 273150.2 | 1680.0012 | 5 | 31 | 3.747584 | -2.281925 | 2.969307 | 1.06485 | 12.58212 | 4.179299
2018-02-15 19:49 | 273270.2 | 1800.0007 | 5 | 31 | 3.728668 | -2.281958 | 2.969307 | 1.140908 | 12.58212 | 4.463605
2018-02-15 19:51 | 273390.2 | 1920.0014 | 5 | 31 | 3.710287 | -2.281898 | 2.969307 | 1.216967 | 12.58212 | 4.746505
2018-02-15 19:53 | 273510.2 | 2040.0015 | 5 | 31 | 3.691384 | -2.281959 | 2.969307 | 1.293038 | 12.58212 | 5.028038
2018-02-15 19:55 | 273630.2 | 2160.0013 | 5 | 31 | 3.673691 | -2.281872 | 2.969307 | 1.36909 | 12.58212 | 5.308083
2018-02-15 19:57 | 273750.2 | 2280.0009 | 5 | 31 | 3.657769 | -2.281907 | 2.969307 | 1.445149 | 12.58212 | 5.586884
2018-02-15 19:59 | 273870.2 | 2400.0009 | 5 | 31 | 3.643152 | -2.281946 | 2.969307 | 1.521204 | 12.58212 | 5.864518
2018-02-15 20:01 | 273990.2 | 2520.0004 | 5 | 31 | 3.62878 | -2.281863 | 2.969307 | 1.597268 | 12.58212 | 6.141088
2018-02-15 20:03 | 274110.2 | 2640.0012 | 5 | 31 | 3.614459 | -2.281835 | 2.969307 | 1.673342 | 12.58212 | 6.416587
2018-02-15 20:05 | 274230.2 | 2760.0014 | 5 | 31 | 3.602235 | -2.281884 | 2.969307 | 1.74939 | 12.58212 | 6.690985
2018-02-15 20:07 | 274350.2 | 2880.0007 | 5 | 31 | 3.591287 | -2.281986 | 2.969307 | 1.825463 | 12.58212 | 6.964592
2018-02-15 20:09 | 274470.2 | 3000.0015 | 5 | 31 | 3.580831 | -2.28192 | 2.969307 | 1.901527 | 12.58212 | 7.237362
2018-02-15 20:11 | 274590.2 | 3120.0006 | 5 | 31 | 3.569726 | -2.281873 | 2.969307 | 1.977582 | 12.58212 | 7.509287
2018-02-15 20:13 | 274710.2 | 3240.0014 | 5 | 31 | 3.559183 | -2.281942 | 2.969307 | 2.053648 | 12.58212 | 7.780409
2018-02-15 20:15 | 274830.2 | 3360.0002 | 5 | 31 | 3.549486 | -2.281921 | 2.969307 | 2.129712 | 12.58212 | 8.050762
2018-02-15 20:17 | 274950.2 | 3480.0001 | 5 | 31 | 3.539905 | -2.281854 | 2.969307 | 2.205768 | 12.58212 | 8.320364
2018-02-15 20:19 | 275070.2 | 3600.0008 | 5 | 31 | 3.528977 | -2.281896 | 2.969307 | 2.281831 | 12.58212 | 8.589219
2018-02-15 20:21 | 275190.2 | 3720.0007 | 5 | 31 | 3.515954 | -2.281894 | 2.969307 | 2.357892 | 12.58212 | 8.857143
2018-02-15 20:23 | 275310.2 | 3840.0007 | 5 | 31 | 3.502901 | -2.28187 | 2.969307 | 2.433948 | 12.58212 | 9.124062
2018-02-15 20:25 | 275430.2 | 3960.0016 | 5 | 31 | 3.4883 | -2.281889 | 2.969307 | 2.510014 | 12.58212 | 9.389971
2018-02-15 20:27 | 275550.2 | 4080.0014 | 5 | 31 | 3.470145 | -2.281852 | 2.969307 | 2.586069 | 12.58212 | 9.654615
2018-02-15 20:29 | 275670.2 | 4200.0007 | 5 | 31 | 3.444014 | -2.281857 | 2.969307 | 2.662127 | 12.58212 | 9.917627
2018-02-15 20:31 | 275790.2 | 4320.0006 | 5 | 31 | 3.407036 | -2.281852 | 2.969307 | 2.7382 | 12.58212 | 10.17829
2018-02-15 20:33 | 275910.2 | 4440.0006 | 5 | 31 | 3.351772 | -2.281933 | 2.969307 | 2.814249 | 12.58212 | 10.43546
2018-02-15 20:35 | 276030.2 | 4560.0016 | 5 | 31 | 3.253454 | -2.281968 | 2.969307 | 2.890309 | 12.58212 | 10.68708
2018-02-15 20:37 | 276150.2 | 4680.0015 | 5 | 31 | 3.013527 | -2.281942 | 2.969307 | 2.966377 | 12.58212 | 10.92713
2018-02-15 20:37 | 276153.9 | 4683.6352 | 5 | 31 | 2.99998 | -2.28192 | 2.969307 | 2.968678 | 12.58212 | 10.93405
2018-02-15 20:39 | 276273.9 | 120.0001 | 6 | 31 | 3.36345 | 0 | 2.969307 | 2.968693 | 12.58212 | 10.93409
2018-02-15 20:41 | 276393.9 | 240.0009 | 6 | 31 | 3.377583 | 0 | 2.969307 | 2.968693 | 12.58212 | 10.93409
2018-02-15 20:42 | 276453.9 | 300.0036 | 6 | 31 | 3.380926 | 0 | 2.969307 | 2.968693 | 12.58212 | 10.93409
2018-02-15 20:42 | 276453.9 | 0.0024 | 7 | 32 | 3.381052 | 0 | 0 | 0 | 0 | 0
2018-02-15 20:44 | 276574 | 120.0003 | 2 | 32 | 4.061381 | 4.890081 | 0.1623766 | 0 | 0.6404176 | 0
2018-02-15 20:46 | 276694 | 240.0003 | 2 | 32 | 4.097838 | 4.890087 | 0.3253821 | 0 | 1.305265 | 0
2018-02-15 20:48 | 276814 | 360.0013 | 2 | 32 | 4.136329 | 4.890076 | 0.4883669 | 0 | 1.976431 | 0
2018-02-15 20:50 | 276934 | 480.0014 | 2 | 32 | 4.164158 | 4.890047 | 0.6513785 | 0 | 2.653069 | 0
2018-02-15 20:52 | 277054 | 600.0014 | 2 | 32 | 4.188405 | 4.89006 | 0.8143764 | 0 | 3.333811 | 0
2018-02-15 20:54 | 277174 | 720.0005 | 2 | 32 | 4.200262 | 4.666809 | 0.9752983 | 0 | 4.009264 | 0
2018-02-15 20:56 | 277294 | 840.0015 | 2 | 32 | 4.200285 | 4.286337 | 1.124519 | 0 | 4.63603 | 0
2018-02-15 20:58 | 277414 | 960.0007 | 2 | 32 | 4.200237 | 3.951237 | 1.261609 | 0 | 5.211846 | 0
2018-02-15 21:00 | 277534 | 1080.0014 | 2 | 32 | 4.200236 | 3.661497 | 1.388406 | 0 | 5.744421 | 0
2018-02-15 21:02 | 277654 | 1200.0008 | 2 | 32 | 4.200251 | 3.401133 | 1.506094 | 0 | 6.238743 | 0
2018-02-15 21:03 | 277719.3 | 1265.3471 | 2 | 32 | 4.200244 | 3.259989 | 1.566553 | 0 | 6.492682 | 0
2018-02-15 21:05 | 277839.4 | 120.001 | 3 | 32 | 4.220588 | 3.260115 | 1.674821 | 7.74e-10 | 6.948411 | 3.139e-09
2018-02-15 21:07 | 277959.4 | 240.0009 | 3 | 32 | 4.245201 | 3.26018 | 1.783498 | 7.74e-10 | 7.408422 | 3.139e-09
2018-02-15 21:09 | 278079.4 | 360.0002 | 3 | 32 | 4.271391 | 3.260193 | 1.892166 | 7.74e-10 | 7.87114 | 3.139e-09
2018-02-15 21:11 | 278199.4 | 480.0018 | 3 | 32 | 4.299702 | 3.260199 | 2.000828 | 7.74e-10 | 8.336793 | 3.139e-09
2018-02-15 21:13 | 278319.4 | 600.0004 | 3 | 32 | 4.331499 | 3.260063 | 2.109471 | 7.74e-10 | 8.805615 | 3.139e-09
2018-02-15 21:15 | 278439.4 | 720.0013 | 3 | 32 | 4.367609 | 3.260088 | 2.218143 | 7.74e-10 | 9.278265 | 3.139e-09
2018-02-15 21:17 | 278559.4 | 840.0008 | 3 | 32 | 4.400304 | 3.177649 | 2.326629 | 7.74e-10 | 9.754078 | 3.139e-09
2018-02-15 21:19 | 278679.4 | 960.0001 | 3 | 32 | 4.400226 | 2.750887 | 2.425006 | 7.74e-10 | 10.18696 | 3.139e-09
2018-02-15 21:21 | 278799.4 | 1080.001 | 3 | 32 | 4.400273 | 2.401305 | 2.510771 | 7.74e-10 | 10.56435 | 3.139e-09
2018-02-15 21:23 | 278919.4 | 1200.0003 | 3 | 32 | 4.400228 | 2.08618 | 2.585477 | 7.74e-10 | 10.89307 | 3.139e-09
2018-02-15 21:25 | 279039.4 | 1320.0005 | 3 | 32 | 4.40028 | 1.821283 | 2.650441 | 7.74e-10 | 11.17893 | 3.139e-09
2018-02-15 21:27 | 279159.4 | 1440.0005 | 3 | 32 | 4.400249 | 1.599726 | 2.707335 | 7.74e-10 | 11.42928 | 3.139e-09
2018-02-15 21:29 | 279279.4 | 1560.0007 | 3 | 32 | 4.400207 | 1.410645 | 2.757436 | 7.74e-10 | 11.64973 | 3.139e-09
2018-02-15 21:31 | 279399.4 | 1680.0009 | 3 | 32 | 4.40022 | 1.243914 | 2.801623 | 7.74e-10 | 11.84417 | 3.139e-09
2018-02-15 21:33 | 279519.4 | 1800.0012 | 3 | 32 | 4.400198 | 1.092685 | 2.840499 | 7.74e-10 | 12.01523 | 3.139e-09
2018-02-15 21:35 | 279639.4 | 1920.0013 | 3 | 32 | 4.400212 | 0.9711838 | 2.874837 | 7.74e-10 | 12.16632 | 3.139e-09
2018-02-15 21:37 | 279759.4 | 2040.0009 | 3 | 32 | 4.400163 | 0.8666668 | 2.905421 | 7.74e-10 | 12.3009 | 3.139e-09
2018-02-15 21:39 | 279879.4 | 2160.0009 | 3 | 32 | 4.400211 | 0.7769423 | 2.932791 | 7.74e-10 | 12.42133 | 3.139e-09
2018-02-15 21:41 | 279999.4 | 2280.0002 | 3 | 32 | 4.40013 | 0.6927433 | 2.957271 | 7.74e-10 | 12.52905 | 3.139e-09
2018-02-15 21:42 | 280066.5 | 2347.1241 | 3 | 32 | 4.400209 | 0.6519947 | 2.969797 | 7.74e-10 | 12.58416 | 3.139e-09
2018-02-15 21:44 | 280186.5 | 120.0011 | 4 | 32 | 4.335457 | 0 | 2.969797 | 7.74e-10 | 12.58416 | 3.139e-09
2018-02-15 21:46 | 280306.5 | 240.0003 | 4 | 32 | 4.329738 | 0 | 2.969797 | 7.74e-10 | 12.58416 | 3.139e-09
2018-02-15 21:47 | 280366.5 | 300.0015 | 4 | 32 | 4.328097 | 0 | 2.969797 | 7.74e-10 | 12.58416 | 3.139e-09
2018-02-15 21:49 | 280486.6 | 120.0009 | 5 | 32 | 4.099623 | -2.281923 | 2.969797 | 0.07604838 | 12.58416 | 0.314151
2018-02-15 21:51 | 280606.6 | 240.002 | 5 | 32 | 4.06426 | -2.281973 | 2.969797 | 0.1521189 | 12.58416 | 0.6246185
2018-02-15 21:53 | 280726.6 | 360.0004 | 5 | 32 | 4.033596 | -2.281942 | 2.969797 | 0.2281735 | 12.58416 | 0.9325438
2018-02-15 21:55 | 280846.6 | 480.0015 | 5 | 32 | 4.004488 | -2.281894 | 2.969797 | 0.3042361 | 12.58416 | 1.238233
2018-02-15 21:57 | 280966.6 | 600 | 5 | 32 | 3.975805 | -2.281956 | 2.969797 | 0.3802949 | 12.58416 | 1.54172
2018-02-15 21:59 | 281086.6 | 720.0011 | 5 | 32 | 3.946416 | -2.281907 | 2.969797 | 0.4563606 | 12.58416 | 1.843033
2018-02-15 22:01 | 281206.6 | 840.0012 | 5 | 32 | 3.918027 | -2.281981 | 2.969797 | 0.5324196 | 12.58416 | 2.142099
2018-02-15 22:03 | 281326.6 | 960.0004 | 5 | 32 | 3.891515 | -2.281905 | 2.969797 | 0.6084725 | 12.58416 | 2.439061
2018-02-15 22:05 | 281446.6 | 1080.0005 | 5 | 32 | 3.865968 | -2.281995 | 2.969797 | 0.6845391 | 12.58416 | 2.734104
2018-02-15 22:07 | 281566.6 | 1200.0001 | 5 | 32 | 3.839548 | -2.281951 | 2.969797 | 0.7606027 | 12.58416 | 3.027165
2018-02-15 22:09 | 281686.6 | 1320.0011 | 5 | 32 | 3.81296 | -2.281928 | 2.969797 | 0.8366644 | 12.58416 | 3.318181
2018-02-15 22:11 | 281806.6 | 1440.0013 | 5 | 32 | 3.789859 | -2.281923 | 2.969797 | 0.9127305 | 12.58416 | 3.607321
2018-02-15 22:13 | 281926.6 | 1560.0022 | 5 | 32 | 3.769146 | -2.281933 | 2.969797 | 0.9887912 | 12.58416 | 3.89478
2018-02-15 22:15 | 282046.6 | 1680.0002 | 5 | 32 | 3.749252 | -2.28198 | 2.969797 | 1.064854 | 12.58416 | 4.180714
2018-02-15 22:17 | 282166.6 | 1800.0017 | 5 | 32 | 3.728984 | -2.28192 | 2.969797 | 1.140916 | 12.58416 | 4.46513
2018-02-15 22:19 | 282286.6 | 1920.0011 | 5 | 32 | 3.709557 | -2.28196 | 2.969797 | 1.216975 | 12.58416 | 4.747998
2018-02-15 22:21 | 282406.6 | 2040.0011 | 5 | 32 | 3.691719 | -2.28193 | 2.969797 | 1.293038 | 12.58416 | 5.029472
2018-02-15 22:23 | 282526.6 | 2160.0004 | 5 | 32 | 3.67513 | -2.281941 | 2.969797 | 1.369094 | 12.58416 | 5.309613
2018-02-15 22:25 | 282646.6 | 2280.0004 | 5 | 32 | 3.658836 | -2.281956 | 2.969797 | 1.445161 | 12.58416 | 5.588547
2018-02-15 22:27 | 282766.6 | 2400.0005 | 5 | 32 | 3.642316 | -2.281984 | 2.969797 | 1.521221 | 12.58416 | 5.866203
2018-02-15 22:29 | 282886.6 | 2520.0012 | 5 | 32 | 3.628021 | -2.281949 | 2.969797 | 1.597279 | 12.58416 | 6.142677
2018-02-15 22:31 | 283006.6 | 2640.0022 | 5 | 32 | 3.615119 | -2.281912 | 2.969797 | 1.673344 | 12.58416 | 6.418141
2018-02-15 22:33 | 283126.6 | 2760.0006 | 5 | 32 | 3.603148 | -2.281952 | 2.969797 | 1.749395 | 12.58416 | 6.692617
2018-02-15 22:35 | 283246.6 | 2880.0009 | 5 | 32 | 3.59088 | -2.281944 | 2.969797 | 1.825459 | 12.58416 | 6.966231
2018-02-15 22:37 | 283366.6 | 3000.001 | 5 | 32 | 3.579373 | -2.281962 | 2.969797 | 1.901521 | 12.58416 | 7.238909
2018-02-15 22:39 | 283486.6 | 3120.001 | 5 | 32 | 3.569357 | -2.281941 | 2.969797 | 1.977579 | 12.58416 | 7.510762
2018-02-15 22:41 | 283606.6 | 3240.0012 | 5 | 32 | 3.560033 | -2.281919 | 2.969797 | 2.053643 | 12.58416 | 7.781906
2018-02-15 22:43 | 283726.6 | 3360.0011 | 5 | 32 | 3.550036 | -2.281881 | 2.969797 | 2.129707 | 12.58416 | 8.052324
2018-02-15 22:45 | 283846.6 | 3480.0002 | 5 | 32 | 3.538273 | -2.281889 | 2.969797 | 2.205757 | 12.58416 | 8.321858
2018-02-15 22:47 | 283966.6 | 3600.0002 | 5 | 32 | 3.527412 | -2.281881 | 2.969797 | 2.281821 | 12.58416 | 8.590581
2018-02-15 22:49 | 284086.6 | 3720.0011 | 5 | 32 | 3.516298 | -2.281856 | 2.969797 | 2.357887 | 12.58416 | 8.858475
2018-02-15 22:51 | 284206.6 | 3840.0005 | 5 | 32 | 3.503875 | -2.281958 | 2.969797 | 2.43395 | 12.58416 | 9.12548
2018-02-15 22:53 | 284326.6 | 3960.0017 | 5 | 32 | 3.487565 | -2.28193 | 2.969797 | 2.51001 | 12.58416 | 9.391402
2018-02-15 22:55 | 284446.6 | 4080.0003 | 5 | 32 | 3.467643 | -2.2819 | 2.969797 | 2.586069 | 12.58416 | 9.655915
2018-02-15 22:57 | 284566.6 | 4200.0013 | 5 | 32 | 3.443439 | -2.281872 | 2.969797 | 2.662122 | 12.58416 | 9.918764
2018-02-15 22:59 | 284686.6 | 4320.0012 | 5 | 32 | 3.409054 | -2.281896 | 2.969797 | 2.738185 | 12.58416 | 10.17947
2018-02-15 23:01 | 284806.6 | 4440.0005 | 5 | 32 | 3.353253 | -2.281909 | 2.969797 | 2.814243 | 12.58416 | 10.43681
2018-02-15 23:03 | 284926.6 | 4560.0015 | 5 | 32 | 3.250407 | -2.281858 | 2.969797 | 2.890296 | 12.58416 | 10.68835
2018-02-15 23:05 | 285046.6 | 4680.0009 | 5 | 32 | 3.011731 | -2.281912 | 2.969797 | 2.966364 | 12.58416 | 10.92817
2018-02-15 23:05 | 285049.8 | 4683.221 | 5 | 32 | 2.999983 | -2.281878 | 2.969797 | 2.968402 | 12.58416 | 10.93429
2018-02-15 23:07 | 285169.8 | 120.0001 | 6 | 32 | 3.367295 | 0 | 2.969797 | 2.968402 | 12.58416 | 10.93429
2018-02-15 23:09 | 285289.8 | 240.0002 | 6 | 32 | 3.381682 | 0 | 2.969797 | 2.968402 | 12.58416 | 10.93429
2018-02-15 23:10 | 285349.9 | 300.0023 | 6 | 32 | 3.385046 | 0 | 2.969797 | 2.968402 | 12.58416 | 10.93429
2018-02-15 23:10 | 285349.9 | 0.0025 | 7 | 33 | 3.385217 | 0 | 0 | 0 | 0 | 0
2018-02-15 23:12 | 285469.9 | 120.0012 | 2 | 33 | 4.064334 | 4.89012 | 0.1624289 | 4.3e-10 | 0.64109 | 1.456e-09
2018-02-15 23:14 | 285589.9 | 240.0003 | 2 | 33 | 4.099905 | 4.890057 | 0.3254175 | 4.3e-10 | 1.306318 | 1.456e-09
2018-02-15 23:16 | 285709.9 | 360.0006 | 2 | 33 | 4.135299 | 4.890118 | 0.4883941 | 4.3e-10 | 1.977526 | 1.456e-09
2018-02-15 23:18 | 285829.9 | 480.0014 | 2 | 33 | 4.163034 | 4.890099 | 0.6513935 | 4.3e-10 | 2.653898 | 1.456e-09
2018-02-15 23:20 | 285949.9 | 600.0008 | 2 | 33 | 4.189464 | 4.890097 | 0.8143951 | 4.3e-10 | 3.334587 | 1.456e-09
2018-02-15 23:22 | 286069.9 | 720.0007 | 2 | 33 | 4.200284 | 4.632305 | 0.9745672 | 4.3e-10 | 4.007023 | 1.456e-09
2018-02-15 23:24 | 286189.9 | 840.0009 | 2 | 33 | 4.200235 | 4.279976 | 1.122998 | 4.3e-10 | 4.630471 | 1.456e-09
2018-02-15 23:26 | 286309.9 | 960.0007 | 2 | 33 | 4.200254 | 3.967037 | 1.26036 | 4.3e-10 | 5.207427 | 1.456e-09
2018-02-15 23:28 | 286429.9 | 1080.0005 | 2 | 33 | 4.200257 | 3.668827 | 1.387587 | 4.3e-10 | 5.741811 | 1.456e-09
2018-02-15 23:30 | 286549.9 | 1200.0007 | 2 | 33 | 4.200236 | 3.377365 | 1.504957 | 4.3e-10 | 6.234796 | 1.456e-09
2018-02-15 23:31 | 286603.8 | 1253.9047 | 2 | 33 | 4.20025 | 3.259998 | 1.554639 | 4.3e-10 | 6.44347 | 1.456e-09
2018-02-15 23:33 | 286723.9 | 120.0003 | 3 | 33 | 4.219245 | 3.259932 | 1.662907 | 4.3e-10 | 6.899151 | 1.456e-09
2018-02-15 23:35 | 286843.9 | 240.001 | 3 | 33 | 4.241971 | 3.259876 | 1.77158 | 4.3e-10 | 7.358883 | 1.456e-09
2018-02-15 23:37 | 286963.9 | 360.0011 | 3 | 33 | 4.268034 | 3.259861 | 1.880225 | 4.3e-10 | 7.821143 | 1.456e-09
2018-02-15 23:39 | 287083.9 | 480.0004 | 3 | 33 | 4.298522 | 3.259922 | 1.988891 | 4.3e-10 | 8.28655 | 1.456e-09
2018-02-15 23:41 | 287203.9 | 600.0005 | 3 | 33 | 4.330448 | 3.25989 | 2.097545 | 4.3e-10 | 8.755328 | 1.456e-09
2018-02-15 23:43 | 287323.9 | 720.0006 | 3 | 33 | 4.364349 | 3.259882 | 2.206205 | 4.3e-10 | 9.22769 | 1.456e-09
2018-02-15 23:45 | 287443.9 | 840.0015 | 3 | 33 | 4.400311 | 3.246698 | 2.314868 | 4.3e-10 | 9.70389 | 1.456e-09
2018-02-15 23:47 | 287563.9 | 960.0015 | 3 | 33 | 4.400281 | 2.777287 | 2.414661 | 4.3e-10 | 10.14301 | 1.456e-09
2018-02-15 23:49 | 287683.9 | 1080 | 3 | 33 | 4.400258 | 2.411927 | 2.500928 | 4.3e-10 | 10.5226 | 1.456e-09
2018-02-15 23:51 | 287803.9 | 1200.0009 | 3 | 33 | 4.400277 | 2.109129 | 2.576149 | 4.3e-10 | 10.85359 | 1.456e-09
2018-02-15 23:53 | 287923.9 | 1320.0008 | 3 | 33 | 4.400215 | 1.850574 | 2.642025 | 4.3e-10 | 11.14347 | 1.456e-09
2018-02-15 23:55 | 288043.9 | 1440.0011 | 3 | 33 | 4.400221 | 1.623866 | 2.699862 | 4.3e-10 | 11.39796 | 1.456e-09
2018-02-15 23:57 | 288163.9 | 1560.0004 | 3 | 33 | 4.400231 | 1.419461 | 2.750508 | 4.3e-10 | 11.62081 | 1.456e-09
2018-02-15 23:59 | 288283.9 | 1680.0004 | 3 | 33 | 4.400197 | 1.251367 | 2.794944 | 4.3e-10 | 11.81634 | 1.456e-09
2018-02-16 00:01 | 288403.9 | 1800.0014 | 3 | 33 | 4.400206 | 1.110707 | 2.834251 | 4.3e-10 | 11.9893 | 1.456e-09
2018-02-16 00:03 | 288523.9 | 1920.0015 | 3 | 33 | 4.400213 | 0.9890175 | 2.869209 | 4.3e-10 | 12.14313 | 1.456e-09
2018-02-16 00:05 | 288643.9 | 2040.0022 | 3 | 33 | 4.400212 | 0.8789024 | 2.900304 | 4.3e-10 | 12.27995 | 1.456e-09
2018-02-16 00:07 | 288763.9 | 2160.0014 | 3 | 33 | 4.400172 | 0.7816038 | 2.927909 | 4.3e-10 | 12.40142 | 1.456e-09
2018-02-16 00:09 | 288883.9 | 2280.0005 | 3 | 33 | 4.400165 | 0.7015762 | 2.9526 | 4.3e-10 | 12.51006 | 1.456e-09
2018-02-16 00:10 | 288969.6 | 2365.7685 | 3 | 33 | 4.400198 | 0.6519938 | 2.968713 | 4.3e-10 | 12.58096 | 1.456e-09
2018-02-16 00:12 | 289089.7 | 120.0009 | 4 | 33 | 4.335437 | 0 | 2.968713 | 4.3e-10 | 12.58096 | 1.456e-09
2018-02-16 00:14 | 289209.7 | 240.0009 | 4 | 33 | 4.329685 | 0 | 2.968713 | 4.3e-10 | 12.58096 | 1.456e-09
2018-02-16 00:15 | 289269.7 | 300.0042 | 4 | 33 | 4.32806 | 0 | 2.968713 | 4.3e-10 | 12.58096 | 1.456e-09
2018-02-16 00:17 | 289389.7 | 120.0005 | 5 | 33 | 4.098526 | -2.281998 | 2.968713 | 0.0760608 | 12.58096 | 0.3141109
2018-02-16 00:19 | 289509.7 | 240.0004 | 5 | 33 | 4.065021 | -2.281898 | 2.968713 | 0.1521112 | 12.58096 | 0.6244836
2018-02-16 00:21 | 289629.7 | 360.0013 | 5 | 33 | 4.034831 | -2.281986 | 2.968713 | 0.2281839 | 12.58096 | 0.9325694
2018-02-16 00:23 | 289749.7 | 480.0015 | 5 | 33 | 4.004495 | -2.281965 | 2.968713 | 0.3042523 | 12.58096 | 1.238348
2018-02-16 00:25 | 289869.7 | 600.0015 | 5 | 33 | 3.974702 | -2.281965 | 2.968713 | 0.3803123 | 12.58096 | 1.541782
2018-02-16 00:27 | 289989.7 | 720.0015 | 5 | 33 | 3.946558 | -2.282004 | 2.968713 | 0.456366 | 12.58096 | 1.842997
2018-02-16 00:29 | 290109.7 | 840.0007 | 5 | 33 | 3.91959 | -2.282072 | 2.968713 | 0.5324323 | 12.58096 | 2.142164
2018-02-16 00:31 | 290229.7 | 960.0007 | 5 | 33 | 3.892889 | -2.282058 | 2.968713 | 0.6085026 | 12.58096 | 2.439312
2018-02-16 00:33 | 290349.7 | 1080.0015 | 5 | 33 | 3.865407 | -2.281981 | 2.968713 | 0.6845686 | 12.58096 | 2.734383
2018-02-16 00:35 | 290469.7 | 1200.0016 | 5 | 33 | 3.839051 | -2.282032 | 2.968713 | 0.7606339 | 12.58096 | 3.027399
2018-02-16 00:37 | 290589.7 | 1320.0002 | 5 | 33 | 3.814231 | -2.282004 | 2.968713 | 0.8366963 | 12.58096 | 3.318445
2018-02-16 00:39 | 290709.7 | 1440.0021 | 5 | 33 | 3.791594 | -2.281967 | 2.968713 | 0.9127675 | 12.58096 | 3.607729
2018-02-16 00:41 | 290829.7 | 1560.0012 | 5 | 33 | 3.769837 | -2.282035 | 2.968713 | 0.9888267 | 12.58096 | 3.895293
2018-02-16 00:43 | 290949.7 | 1680.0005 | 5 | 33 | 3.748852 | -2.281954 | 2.968713 | 1.064882 | 12.58096 | 4.181194
2018-02-16 00:45 | 291069.7 | 1800.0014 | 5 | 33 | 3.729671 | -2.281975 | 2.968713 | 1.140945 | 12.58096 | 4.465607
2018-02-16 00:47 | 291189.7 | 1920.001 | 5 | 33 | 3.711552 | -2.281956 | 2.968713 | 1.217011 | 12.58096 | 4.748611
2018-02-16 00:49 | 291309.7 | 2040.0011 | 5 | 33 | 3.693569 | -2.282014 | 2.968713 | 1.293074 | 12.58096 | 5.030241
2018-02-16 00:51 | 291429.7 | 2160.0006 | 5 | 33 | 3.675263 | -2.281989 | 2.968713 | 1.369146 | 12.58096 | 5.310516
2018-02-16 00:53 | 291549.7 | 2280.0009 | 5 | 33 | 3.658976 | -2.282053 | 2.968713 | 1.445216 | 12.58096 | 5.589461
2018-02-16 00:55 | 291669.7 | 2400.0009 | 5 | 33 | 3.644147 | -2.281963 | 2.968713 | 1.521277 | 12.58096 | 5.867194
2018-02-16 00:57 | 291789.7 | 2520.0002 | 5 | 33 | 3.63025 | -2.282025 | 2.968713 | 1.597332 | 12.58096 | 6.14382
2018-02-16 00:59 | 291909.7 | 2640.001 | 5 | 33 | 3.616446 | -2.282022 | 2.968713 | 1.673409 | 12.58096 | 6.419478
2018-02-16 01:01 | 292029.7 | 2760.0014 | 5 | 33 | 3.603245 | -2.28201 | 2.968713 | 1.749468 | 12.58096 | 6.694022
2018-02-16 01:03 | 292149.7 | 2880.0004 | 5 | 33 | 3.591958 | -2.281986 | 2.968713 | 1.825533 | 12.58096 | 6.967665
2018-02-16 01:05 | 292269.7 | 3000.0015 | 5 | 33 | 3.581778 | -2.281983 | 2.968713 | 1.901595 | 12.58096 | 7.240481
2018-02-16 01:07 | 292389.7 | 3120.0016 | 5 | 33 | 3.571567 | -2.281963 | 2.968713 | 1.977663 | 12.58096 | 7.512554
2018-02-16 01:09 | 292509.7 | 3240.0002 | 5 | 33 | 3.560383 | -2.282019 | 2.968713 | 2.053715 | 12.58096 | 7.783757
2018-02-16 01:11 | 292629.7 | 3360.001 | 5 | 33 | 3.550343 | -2.281936 | 2.968713 | 2.129788 | 12.58096 | 8.054221
2018-02-16 01:13 | 292749.7 | 3480.0003 | 5 | 33 | 3.540589 | -2.28194 | 2.968713 | 2.205842 | 12.58096 | 8.323867
2018-02-16 01:15 | 292869.7 | 3600.0004 | 5 | 33 | 3.530309 | -2.281914 | 2.968713 | 2.281913 | 12.58096 | 8.592825
2018-02-16 01:17 | 292989.7 | 3720.0009 | 5 | 33 | 3.517913 | -2.281963 | 2.968713 | 2.357977 | 12.58096 | 8.860903
2018-02-16 01:19 | 293109.7 | 3840.0009 | 5 | 33 | 3.503598 | -2.281968 | 2.968713 | 2.434034 | 12.58096 | 9.127914
2018-02-16 01:21 | 293229.7 | 3960.0008 | 5 | 33 | 3.488604 | -2.281941 | 2.968713 | 2.510101 | 12.58096 | 9.393867
2018-02-16 01:23 | 293349.7 | 4080.0002 | 5 | 33 | 3.470812 | -2.281977 | 2.968713 | 2.586161 | 12.58096 | 9.65856
2018-02-16 01:25 | 293469.7 | 4200.0011 | 5 | 33 | 3.446332 | -2.281968 | 2.968713 | 2.662224 | 12.58096 | 9.921686
2018-02-16 01:27 | 293589.7 | 4320.002 | 5 | 33 | 3.408253 | -2.28194 | 2.968713 | 2.738285 | 12.58096 | 10.18247
2018-02-16 01:29 | 293709.7 | 4440.0003 | 5 | 33 | 3.351839 | -2.281962 | 2.968713 | 2.814344 | 12.58096 | 10.43972
2018-02-16 01:31 | 293829.7 | 4560.0014 | 5 | 33 | 3.253198 | -2.281938 | 2.968713 | 2.890407 | 12.58096 | 10.69133
2018-02-16 01:33 | 293949.7 | 4680.0007 | 5 | 33 | 3.015544 | -2.281995 | 2.968713 | 2.966467 | 12.58096 | 10.93141
2018-02-16 01:33 | 293954 | 4684.2216 | 5 | 33 | 2.999986 | -2.282007 | 2.968713 | 2.969133 | 12.58096 | 10.93942
2018-02-16 01:35 | 294074 | 120.0012 | 6 | 33 | 3.362977 | 0 | 2.968713 | 2.969133 | 12.58096 | 10.93942
2018-02-16 01:37 | 294194 | 240.0004 | 6 | 33 | 3.377184 | 0 | 2.968713 | 2.969133 | 12.58096 | 10.93942
2018-02-16 01:38 | 294254 | 300.0024 | 6 | 33 | 3.380498 | 0 | 2.968713 | 2.969133 | 12.58096 | 10.93942
2018-02-16 01:38 | 294254 | 0.0025 | 7 | 34 | 3.380765 | 0 | 0 | 0 | 0 | 0
2018-02-16 01:40 | 294374.1 | 120.0002 | 2 | 34 | 4.06287 | 4.890043 | 0.1623961 | 4.93e-10 | 0.640682 | 1.666e-09
2018-02-16 01:42 | 294494.1 | 240.0005 | 2 | 34 | 4.098177 | 4.890049 | 0.3253841 | 4.93e-10 | 1.305616 | 1.666e-09
2018-02-16 01:44 | 294614.1 | 360.0016 | 2 | 34 | 4.13562 | 4.890024 | 0.4883736 | 4.93e-10 | 1.976713 | 1.666e-09
2018-02-16 01:46 | 294734.1 | 480.0008 | 2 | 34 | 4.165355 | 4.890076 | 0.6513739 | 4.93e-10 | 2.653384 | 1.666e-09
2018-02-16 01:48 | 294854.1 | 600.0011 | 2 | 34 | 4.190039 | 4.890028 | 0.814375 | 4.93e-10 | 3.334358 | 1.666e-09
2018-02-16 01:50 | 294974.1 | 720.0012 | 2 | 34 | 4.200251 | 4.65432 | 0.9749476 | 4.93e-10 | 4.00847 | 1.666e-09
2018-02-16 01:52 | 295094.1 | 840.0015 | 2 | 34 | 4.200272 | 4.291117 | 1.123963 | 4.93e-10 | 4.634374 | 1.666e-09
2018-02-16 01:54 | 295214.1 | 960.0014 | 2 | 34 | 4.200251 | 3.941355 | 1.261065 | 4.93e-10 | 5.210238 | 1.666e-09
2018-02-16 01:56 | 295334.1 | 1080.0009 | 2 | 34 | 4.200207 | 3.646072 | 1.387388 | 4.93e-10 | 5.740824 | 1.666e-09
2018-02-16 01:58 | 295454.1 | 1200.0015 | 2 | 34 | 4.200261 | 3.384239 | 1.504487 | 4.93e-10 | 6.232668 | 1.666e-09
2018-02-16 01:59 | 295514.2 | 1260.0763 | 2 | 34 | 4.20025 | 3.259974 | 1.559925 | 4.93e-10 | 6.465524 | 1.666e-09
2018-02-16 02:01 | 295634.2 | 120.0011 | 3 | 34 | 4.219533 | 3.260172 | 1.668208 | 1.455e-09 | 6.92127 | 5.566e-09
2018-02-16 02:03 | 295754.2 | 240.0011 | 3 | 34 | 4.244687 | 3.260149 | 1.776859 | 1.455e-09 | 7.381055 | 5.566e-09
2018-02-16 02:05 | 295874.2 | 360.0022 | 3 | 34 | 4.271253 | 3.260149 | 1.885521 | 1.455e-09 | 7.843719 | 5.566e-09
2018-02-16 02:07 | 295994.2 | 480.0008 | 3 | 34 | 4.299914 | 3.260094 | 1.994197 | 1.455e-09 | 8.309442 | 5.566e-09
2018-02-16 02:09 | 296114.2 | 600.0004 | 3 | 34 | 4.330894 | 3.259895 | 2.10285 | 1.455e-09 | 8.778289 | 5.566e-09
2018-02-16 02:11 | 296234.2 | 720.0012 | 3 | 34 | 4.366148 | 3.259857 | 2.211518 | 1.455e-09 | 9.250782 | 5.566e-09
2018-02-16 02:13 | 296354.2 | 840.0001 | 3 | 34 | 4.400282 | 3.18092 | 2.320007 | 1.455e-09 | 9.72653 | 5.566e-09
2018-02-16 02:15 | 296474.2 | 960.001 | 3 | 34 | 4.400247 | 2.752583 | 2.418466 | 1.455e-09 | 10.15978 | 5.566e-09
2018-02-16 02:17 | 296594.2 | 1080.0012 | 3 | 34 | 4.400259 | 2.407896 | 2.504332 | 1.455e-09 | 10.53761 | 5.566e-09
2018-02-16 02:19 | 296714.2 | 1200.0006 | 3 | 34 | 4.40027 | 2.103295 | 2.579402 | 1.455e-09 | 10.86794 | 5.566e-09
2018-02-16 02:21 | 296834.2 | 1320.0011 | 3 | 34 | 4.40023 | 1.828655 | 2.644832 | 1.455e-09 | 11.15584 | 5.566e-09
2018-02-16 02:23 | 296954.2 | 1440.0019 | 3 | 34 | 4.400251 | 1.604152 | 2.701922 | 1.455e-09 | 11.40705 | 5.566e-09
2018-02-16 02:25 | 297074.2 | 1560.0006 | 3 | 34 | 4.400215 | 1.414228 | 2.752137 | 1.455e-09 | 11.62801 | 5.566e-09
2018-02-16 02:27 | 297194.2 | 1680.001 | 3 | 34 | 4.400257 | 1.251541 | 2.796503 | 1.455e-09 | 11.82323 | 5.566e-09
2018-02-16 02:29 | 297314.2 | 1800.0002 | 3 | 34 | 4.400203 | 1.10525 | 2.835728 | 1.455e-09 | 11.99583 | 5.566e-09
2018-02-16 02:31 | 297434.2 | 1920.0013 | 3 | 34 | 4.400153 | 0.9768677 | 2.870346 | 1.455e-09 | 12.14816 | 5.566e-09
2018-02-16 02:33 | 297554.2 | 2040.0011 | 3 | 34 | 4.400191 | 0.8719797 | 2.901116 | 1.455e-09 | 12.28355 | 5.566e-09
2018-02-16 02:35 | 297674.2 | 2160.0003 | 3 | 34 | 4.400189 | 0.7820597 | 2.928637 | 1.455e-09 | 12.40465 | 5.566e-09
2018-02-16 02:37 | 297794.2 | 2280.0005 | 3 | 34 | 4.400171 | 0.701848 | 2.953338 | 1.455e-09 | 12.51334 | 5.566e-09
2018-02-16 02:39 | 297872.8 | 2358.5817 | 3 | 34 | 4.400156 | 0.6519985 | 2.968117 | 1.455e-09 | 12.57837 | 5.566e-09
2018-02-16 02:41 | 297992.9 | 120.0011 | 4 | 34 | 4.335166 | 0 | 2.968117 | 1.455e-09 | 12.57837 | 5.566e-09
2018-02-16 02:43 | 298112.9 | 240.0005 | 4 | 34 | 4.329411 | 0 | 2.968117 | 1.455e-09 | 12.57837 | 5.566e-09
2018-02-16 02:44 | 298172.9 | 300.004 | 4 | 34 | 4.327772 | 0 | 2.968117 | 1.455e-09 | 12.57837 | 5.566e-09
2018-02-16 02:46 | 298292.9 | 120.001 | 5 | 34 | 4.098447 | -2.281884 | 2.968117 | 0.07604219 | 12.57837 | 0.314027
2018-02-16 02:48 | 298412.9 | 240.0011 | 5 | 34 | 4.063752 | -2.281888 | 2.968117 | 0.1521181 | 12.57837 | 0.6244693
2018-02-16 02:50 | 298532.9 | 360.0014 | 5 | 34 | 4.032335 | -2.281904 | 2.968117 | 0.228177 | 12.57837 | 0.9323347
2018-02-16 02:52 | 298652.9 | 480.0008 | 5 | 34 | 4.003062 | -2.281877 | 2.968117 | 0.3042305 | 12.57837 | 1.237888
2018-02-16 02:54 | 298772.9 | 600.0009 | 5 | 34 | 3.974871 | -2.281831 | 2.968117 | 0.3802983 | 12.57837 | 1.541316
2018-02-16 02:56 | 298892.9 | 720.0004 | 5 | 34 | 3.94652 | -2.281824 | 2.968117 | 0.4563658 | 12.57837 | 1.842596
2018-02-16 02:58 | 299012.9 | 840.0007 | 5 | 34 | 3.917591 | -2.281909 | 2.968117 | 0.5324247 | 12.57837 | 2.141661
2018-02-16 03:00 | 299132.9 | 960.0009 | 5 | 34 | 3.890853 | -2.281877 | 2.968117 | 0.608479 | 12.57837 | 2.438583
2018-02-16 03:02 | 299252.9 | 1080.001 | 5 | 34 | 3.865195 | -2.281889 | 2.968117 | 0.6845471 | 12.57837 | 2.733573
2018-02-16 03:04 | 299372.9 | 1200.0004 | 5 | 34 | 3.839331 | -2.281928 | 2.968117 | 0.7606073 | 12.57837 | 3.026582
2018-02-16 03:06 | 299492.9 | 1320.0014 | 5 | 34 | 3.813549 | -2.28184 | 2.968117 | 0.8366697 | 12.57837 | 3.317629
2018-02-16 03:08 | 299612.9 | 1440.0007 | 5 | 34 | 3.789636 | -2.281839 | 2.968117 | 0.9127182 | 12.57837 | 3.606707
2018-02-16 03:10 | 299732.9 | 1560.0011 | 5 | 34 | 3.76864 | -2.28183 | 2.968117 | 0.9887924 | 12.57837 | 3.894191
2018-02-16 03:12 | 299852.9 | 1680.0005 | 5 | 34 | 3.74903 | -2.28191 | 2.968117 | 1.064843 | 12.57837 | 4.180048
2018-02-16 03:14 | 299972.9 | 1800.0009 | 5 | 34 | 3.729519 | -2.28194 | 2.968117 | 1.140914 | 12.57837 | 4.464496
2018-02-16 03:16 | 300092.9 | 1920.0011 | 5 | 34 | 3.709462 | -2.281879 | 2.968117 | 1.216963 | 12.57837 | 4.747359
2018-02-16 03:18 | 300212.9 | 2040.0014 | 5 | 34 | 3.691294 | -2.281868 | 2.968117 | 1.293035 | 12.57837 | 5.028847
2018-02-16 03:20 | 300332.9 | 2160.0001 | 5 | 34 | 3.674512 | -2.281865 | 2.968117 | 1.36909 | 12.57837 | 5.308941
2018-02-16 03:22 | 300452.9 | 2280.0001 | 5 | 34 | 3.658813 | -2.281847 | 2.968117 | 1.445156 | 12.57837 | 5.587848
2018-02-16 03:24 | 300572.9 | 2400.002 | 5 | 34 | 3.643109 | -2.2819 | 2.968117 | 1.521219 | 12.57837 | 5.865557
2018-02-16 03:26 | 300692.9 | 2520.0014 | 5 | 34 | 3.628084 | -2.281861 | 2.968117 | 1.597266 | 12.57837 | 6.142016
2018-02-16 03:28 | 300812.9 | 2640.0009 | 5 | 34 | 3.615008 | -2.281951 | 2.968117 | 1.673335 | 12.57837 | 6.417494
2018-02-16 03:30 | 300932.9 | 2760.0009 | 5 | 34 | 3.603264 | -2.281904 | 2.968117 | 1.749401 | 12.57837 | 6.69202
2018-02-16 03:32 | 301052.9 | 2880.0012 | 5 | 34 | 3.591821 | -2.281952 | 2.968117 | 1.825452 | 12.57837 | 6.965615
2018-02-16 03:34 | 301172.9 | 3000.0016 | 5 | 34 | 3.57994 | -2.281873 | 2.968117 | 1.901523 | 12.57837 | 7.238393
2018-02-16 03:36 | 301292.9 | 3120.0011 | 5 | 34 | 3.569645 | -2.281931 | 2.968117 | 1.977583 | 12.57837 | 7.510286
2018-02-16 03:38 | 301412.9 | 3240.001 | 5 | 34 | 3.560046 | -2.281912 | 2.968117 | 2.053648 | 12.57837 | 7.78144
2018-02-16 03:40 | 301532.9 | 3360.0005 | 5 | 34 | 3.550616 | -2.281925 | 2.968117 | 2.129711 | 12.57837 | 8.051877
2018-02-16 03:42 | 301652.9 | 3480.0016 | 5 | 34 | 3.539842 | -2.281951 | 2.968117 | 2.205771 | 12.57837 | 8.321542
2018-02-16 03:44 | 301772.9 | 3600.0009 | 5 | 34 | 3.528059 | -2.28191 | 2.968117 | 2.281826 | 12.57837 | 8.590306
2018-02-16 03:46 | 301892.9 | 3720.001 | 5 | 34 | 3.516699 | -2.281935 | 2.968117 | 2.357891 | 12.57837 | 8.858238
2018-02-16 03:48 | 302012.9 | 3840.0007 | 5 | 34 | 3.504467 | -2.281912 | 2.968117 | 2.433954 | 12.57837 | 9.125268
2018-02-16 03:50 | 302132.9 | 3960.0001 | 5 | 34 | 3.489249 | -2.281931 | 2.968117 | 2.510022 | 12.57837 | 9.391291
2018-02-16 03:52 | 302252.9 | 4080.0005 | 5 | 34 | 3.468754 | -2.281959 | 2.968117 | 2.586081 | 12.57837 | 9.655935
2018-02-16 03:54 | 302372.9 | 4200.0006 | 5 | 34 | 3.443959 | -2.281958 | 2.968117 | 2.662149 | 12.57837 | 9.918891
2018-02-16 03:56 | 302492.9 | 4320.0006 | 5 | 34 | 3.408962 | -2.281921 | 2.968117 | 2.738214 | 12.57837 | 10.17962
2018-02-16 03:58 | 302612.9 | 4440.0008 | 5 | 34 | 3.353955 | -2.282035 | 2.968117 | 2.814265 | 12.57837 | 10.43697
2018-02-16 04:00 | 302732.9 | 4560.0009 | 5 | 34 | 3.252217 | -2.282033 | 2.968117 | 2.890334 | 12.57837 | 10.68869
2018-02-16 04:02 | 302852.9 | 4680.0011 | 5 | 34 | 3.004144 | -2.282043 | 2.968117 | 2.966395 | 12.57837 | 10.92834
2018-02-16 04:02 | 302854 | 4681.1097 | 5 | 34 | 2.999985 | -2.28193 | 2.968117 | 2.967111 | 12.57837 | 10.93049
2018-02-16 04:04 | 302974.1 | 120.0004 | 6 | 34 | 3.364415 | 0 | 2.968117 | 2.967111 | 12.57837 | 10.93049
2018-02-16 04:06 | 303094.1 | 240.0013 | 6 | 34 | 3.378475 | 0 | 2.968117 | 2.967111 | 12.57837 | 10.93049
2018-02-16 04:07 | 303154.1 | 300.0032 | 6 | 34 | 3.381838 | 0 | 2.968117 | 2.967111 | 12.57837 | 10.93049
2018-02-16 04:07 | 303154.1 | 0.0025 | 7 | 35 | 3.381949 | 0 | 0 | 0 | 0 | 0
2018-02-16 04:09 | 303274.2 | 120.0011 | 2 | 35 | 4.061664 | 4.889969 | 0.1623929 | 1.716e-09 | 0.6404049 | 5.803e-09
2018-02-16 04:11 | 303394.2 | 240.0014 | 2 | 35 | 4.098997 | 4.889994 | 0.3253894 | 1.716e-09 | 1.305416 | 5.803e-09
2018-02-16 04:13 | 303514.2 | 360.0008 | 2 | 35 | 4.134816 | 4.889978 | 0.4883733 | 1.716e-09 | 1.97654 | 5.803e-09
2018-02-16 04:15 | 303634.2 | 480.0019 | 2 | 35 | 4.162201 | 4.890034 | 0.6513804 | 1.716e-09 | 2.65287 | 5.803e-09
2018-02-16 04:17 | 303754.2 | 600.0013 | 2 | 35 | 4.187438 | 4.890034 | 0.8143632 | 1.716e-09 | 3.333283 | 5.803e-09
2018-02-16 04:19 | 303874.2 | 720.0002 | 2 | 35 | 4.20026 | 4.650293 | 0.9750913 | 1.716e-09 | 4.007898 | 5.803e-09
2018-02-16 04:21 | 303994.2 | 840.0003 | 2 | 35 | 4.200279 | 4.290279 | 1.123904 | 1.716e-09 | 4.632952 | 5.803e-09
2018-02-16 04:23 | 304114.2 | 960.0014 | 2 | 35 | 4.200227 | 3.970942 | 1.261493 | 1.716e-09 | 5.21086 | 5.803e-09
2018-02-16 04:25 | 304234.2 | 1080.0017 | 2 | 35 | 4.200266 | 3.683895 | 1.38905 | 1.716e-09 | 5.746629 | 5.803e-09
2018-02-16 04:27 | 304354.2 | 1200.0005 | 2 | 35 | 4.200237 | 3.4023 | 1.507194 | 1.716e-09 | 6.242862 | 5.803e-09
2018-02-16 04:28 | 304413.9 | 1259.7279 | 2 | 35 | 4.200223 | 3.259989 | 1.562444 | 1.716e-09 | 6.474926 | 5.803e-09
2018-02-16 04:30 | 304533.901 | 120.0005 | 3 | 35 | 4.219679 | 3.260117 | 1.670732 | 1.752e-09 | 6.930713 | 5.95e-09
2018-02-16 04:32 | 304653.9021 | 240.0016 | 3 | 35 | 4.24308 | 3.260185 | 1.779404 | 1.752e-09 | 7.390528 | 5.95e-09
2018-02-16 04:34 | 304773.9014 | 360.0009 | 3 | 35 | 4.268863 | 3.260096 | 1.888068 | 1.752e-09 | 7.852962 | 5.95e-09
2018-02-16 04:36 | 304893.9008 | 480.0003 | 3 | 35 | 4.298443 | 3.260141 | 1.996731 | 1.752e-09 | 8.318398 | 5.95e-09
2018-02-16 04:38 | 305013.9018 | 600.0013 | 3 | 35 | 4.331392 | 3.259882 | 2.105398 | 1.752e-09 | 8.787279 | 5.95e-09
2018-02-16 04:40 | 305133.9013 | 720.0008 | 3 | 35 | 4.366071 | 3.259933 | 2.214056 | 1.752e-09 | 9.259784 | 5.95e-09
2018-02-16 04:42 | 305253.9008 | 840.0003 | 3 | 35 | 4.400314 | 3.213221 | 2.322671 | 1.752e-09 | 9.735975 | 5.95e-09
2018-02-16 04:44 | 305373.902 | 960.0015 | 3 | 35 | 4.400233 | 2.765839 | 2.421839 | 1.752e-09 | 10.17234 | 5.95e-09
2018-02-16 04:46 | 305493.903 | 1080.0025 | 3 | 35 | 4.400239 | 2.39445 | 2.507743 | 1.752e-09 | 10.55034 | 5.95e-09
2018-02-16 04:48 | 305613.9018 | 1200.0013 | 3 | 35 | 4.400244 | 2.088316 | 2.582289 | 1.752e-09 | 10.87836 | 5.95e-09
2018-02-16 04:50 | 305733.9018 | 1320.0013 | 3 | 35 | 4.400246 | 1.829453 | 2.647465 | 1.752e-09 | 11.16515 | 5.95e-09
2018-02-16 04:52 | 305853.9013 | 1440.0008 | 3 | 35 | 4.400211 | 1.60689 | 2.704664 | 1.752e-09 | 11.41685 | 5.95e-09
2018-02-16 04:54 | 305973.9021 | 1560.0016 | 3 | 35 | 4.400194 | 1.409557 | 2.754903 | 1.752e-09 | 11.63791 | 5.95e-09
2018-02-16 04:56 | 306093.9009 | 1680.0004 | 3 | 35 | 4.4002 | 1.237419 | 2.798917 | 1.752e-09 | 11.83158 | 5.95e-09
2018-02-16 04:58 | 306213.9019 | 1800.0014 | 3 | 35 | 4.400189 | 1.095706 | 2.837744 | 1.752e-09 | 12.00243 | 5.95e-09
2018-02-16 05:00 | 306333.902 | 1920.0015 | 3 | 35 | 4.400217 | 0.9765797 | 2.872223 | 1.752e-09 | 12.15414 | 5.95e-09
2018-02-16 05:02 | 306453.9015 | 2040.001 | 3 | 35 | 4.400191 | 0.8708639 | 2.902962 | 1.752e-09 | 12.2894 | 5.95e-09
2018-02-16 05:04 | 306573.9008 | 2160.0003 | 3 | 35 | 4.400218 | 0.7739468 | 2.930339 | 1.752e-09 | 12.40986 | 5.95e-09
2018-02-16 05:06 | 306693.9015 | 2280.001 | 3 | 35 | 4.400181 | 0.6931334 | 2.954728 | 1.752e-09 | 12.51718 | 5.95e-09
2018-02-16 05:07 | 306761.9879 | 2348.0874 | 3 | 35 | 4.400152 | 0.6519966 | 2.967441 | 1.752e-09 | 12.57312 | 5.95e-09
2018-02-16 05:09 | 306882 | 120.0013 | 4 | 35 | 4.335106 | 0 | 2.967441 | 1.752e-09 | 12.57312 | 5.95e-09
2018-02-16 05:11 | 307002 | 240.0007 | 4 | 35 | 4.329384 | 0 | 2.967441 | 1.752e-09 | 12.57312 | 5.95e-09
2018-02-16 05:12 | 307062 | 300.001 | 4 | 35 | 4.327728 | 0 | 2.967441 | 1.752e-09 | 12.57312 | 5.95e-09
2018-02-16 05:14 | 307182.1 | 120.0023 | 5 | 35 | 4.097294 | -2.281965 | 2.967441 | 0.07606246 | 12.57312 | 0.3140581
2018-02-16 05:16 | 307302.1 | 240.0016 | 5 | 35 | 4.063302 | -2.281877 | 2.967441 | 0.1521213 | 12.57312 | 0.6243534
2018-02-16 05:18 | 307422.1 | 360.0011 | 5 | 35 | 4.033028 | -2.28192 | 2.967441 | 0.2281803 | 12.57312 | 0.9322463
2018-02-16 05:20 | 307542.1 | 480.0012 | 5 | 35 | 4.003629 | -2.281925 | 2.967441 | 0.3042357 | 12.57312 | 1.237862
2018-02-16 05:22 | 307662.1 | 600.0006 | 5 | 35 | 3.973454 | -2.281959 | 2.967441 | 0.3803012 | 12.57312 | 1.541259
2018-02-16 05:24 | 307782.1 | 720.0015 | 5 | 35 | 3.944654 | -2.281989 | 2.967441 | 0.4563648 | 12.57312 | 1.842387
2018-02-16 05:26 | 307902.1 | 840.0011 | 5 | 35 | 3.917291 | -2.281907 | 2.967441 | 0.5324211 | 12.57312 | 2.141356
2018-02-16 05:28 | 308022.1 | 960.0019 | 5 | 35 | 3.891201 | -2.281917 | 2.967441 | 0.6084808 | 12.57312 | 2.438313
2018-02-16 05:30 | 308142.1 | 1080.0004 | 5 | 35 | 3.864661 | -2.281946 | 2.967441 | 0.6845459 | 12.57312 | 2.733299
2018-02-16 05:32 | 308262.1 | 1200.0005 | 5 | 35 | 3.837221 | -2.281949 | 2.967441 | 0.7606131 | 12.57312 | 3.026219
2018-02-16 05:34 | 308382.1 | 1320.0023 | 5 | 35 | 3.812082 | -2.281983 | 2.967441 | 0.8366725 | 12.57312 | 3.317103
2018-02-16 05:36 | 308502.1 | 1440.0008 | 5 | 35 | 3.789737 | -2.281935 | 2.967441 | 0.9127351 | 12.57312 | 3.606191
2018-02-16 05:38 | 308622.1 | 1560.0017 | 5 | 35 | 3.768782 | -2.281988 | 2.967441 | 0.988798 | 12.57312 | 3.893647
2018-02-16 05:40 | 308742.1 | 1680.0011 | 5 | 35 | 3.747398 | -2.281988 | 2.967441 | 1.06486 | 12.57312 | 4.179499
2018-02-16 05:42 | 308862.1 | 1800.0004 | 5 | 35 | 3.727602 | -2.281933 | 2.967441 | 1.140913 | 12.57312 | 4.463732
2018-02-16 05:44 | 308982.1 | 1920.0014 | 5 | 35 | 3.709094 | -2.281947 | 2.967441 | 1.216984 | 12.57312 | 4.746584
2018-02-16 05:46 | 309102.1 | 2040.0008 | 5 | 35 | 3.691656 | -2.281952 | 2.967441 | 1.293036 | 12.57312 | 5.028007
2018-02-16 05:48 | 309222.1 | 2160.0002 | 5 | 35 | 3.674191 | -2.281928 | 2.967441 | 1.369095 | 12.57312 | 5.308128
2018-02-16 05:50 | 309342.1 | 2280.0011 | 5 | 35 | 3.65704 | -2.281882 | 2.967441 | 1.445168 | 12.57312 | 5.586967
2018-02-16 05:52 | 309462.1 | 2400.0023 | 5 | 35 | 3.64186 | -2.28198 | 2.967441 | 1.521228 | 12.57312 | 5.864538
2018-02-16 05:54 | 309582.1 | 2520.0008 | 5 | 35 | 3.628158 | -2.281914 | 2.967441 | 1.597287 | 12.57312 | 6.141002
2018-02-16 05:56 | 309702.1 | 2640.0001 | 5 | 35 | 3.615059 | -2.281979 | 2.967441 | 1.67334 | 12.57312 | 6.416433
2018-02-16 05:58 | 309822.1 | 2760.0004 | 5 | 35 | 3.601693 | -2.281944 | 2.967441 | 1.749401 | 12.57312 | 6.690893
2018-02-16 06:00 | 309942.1 | 2880.0006 | 5 | 35 | 3.589881 | -2.281907 | 2.967441 | 1.82546 | 12.57312 | 6.964372
2018-02-16 06:02 | 310062.1 | 3000.0014 | 5 | 35 | 3.579331 | -2.281917 | 2.967441 | 1.901523 | 12.57312 | 7.237023
2018-02-16 06:04 | 310182.1 | 3120.0001 | 5 | 35 | 3.569646 | -2.281935 | 2.967441 | 1.977591 | 12.57312 | 7.508926
2018-02-16 06:06 | 310302.1 | 3240.0011 | 5 | 35 | 3.559333 | -2.28191 | 2.967441 | 2.053643 | 12.57312 | 7.780025
2018-02-16 06:08 | 310422.1 | 3360.0005 | 5 | 35 | 3.548153 | -2.281921 | 2.967441 | 2.129704 | 12.57312 | 8.050319
2018-02-16 06:10 | 310542.1 | 3480.0004 | 5 | 35 | 3.537941 | -2.281941 | 2.967441 | 2.205774 | 12.57312 | 8.319835
2018-02-16 06:12 | 310662.1 | 3600.0007 | 5 | 35 | 3.527815 | -2.28192 | 2.967441 | 2.281837 | 12.57312 | 8.588553
2018-02-16 06:14 | 310782.1 | 3720.001 | 5 | 35 | 3.516458 | -2.281888 | 2.967441 | 2.357896 | 12.57312 | 8.856456
2018-02-16 06:16 | 310902.1 | 3840.0002 | 5 | 35 | 3.501852 | -2.281888 | 2.967441 | 2.433945 | 12.57312 | 9.123352
2018-02-16 06:18 | 311022.1 | 3960.0004 | 5 | 35 | 3.486127 | -2.281865 | 2.967441 | 2.510018 | 12.57312 | 9.389154
2018-02-16 06:20 | 311142.1 | 4080.0013 | 5 | 35 | 3.467762 | -2.281893 | 2.967441 | 2.586077 | 12.57312 | 9.653631
2018-02-16 06:22 | 311262.1 | 4200.0014 | 5 | 35 | 3.444017 | -2.28197 | 2.967441 | 2.662144 | 12.57312 | 9.916571
2018-02-16 06:24 | 311382.1 | 4320.0013 | 5 | 35 | 3.407532 | -2.281863 | 2.967441 | 2.738195 | 12.57312 | 10.17722
2018-02-16 06:26 | 311502.1 | 4440.0009 | 5 | 35 | 3.348552 | -2.281894 | 2.967441 | 2.814271 | 12.57312 | 10.43437
2018-02-16 06:28 | 311622.1 | 4560.001 | 5 | 35 | 3.247024 | -2.281877 | 2.967441 | 2.890316 | 12.57312 | 10.68558
2018-02-16 06:30 | 311742.1 | 4679.9633 | 5 | 35 | 2.999994 | -2.281865 | 2.967441 | 2.966359 | 12.57312 | 10.92486
2018-02-16 06:32 | 311862.1 | 120.0003 | 6 | 35 | 3.363457 | 0 | 2.967441 | 2.966359 | 12.57312 | 10.92486
2018-02-16 06:34 | 311982.1 | 240.0012 | 6 | 35 | 3.377794 | 0 | 2.967441 | 2.966359 | 12.57312 | 10.92486
2018-02-16 06:35 | 312042.1 | 300.0022 | 6 | 35 | 3.381167 | 0 | 2.967441 | 2.966359 | 12.57312 | 10.92486
2018-02-16 06:35 | 312042.1 | 0.0025 | 7 | 36 | 3.381266 | 0 | 0 | 0 | 0 | 0
2018-02-16 06:37 | 312162.2 | 120.0002 | 2 | 36 | 4.062937 | 4.890041 | 0.1624108 | 7.06e-10 | 0.6407678 | 2.388e-09
2018-02-16 06:39 | 312282.2 | 240.0005 | 2 | 36 | 4.097927 | 4.890041 | 0.3253816 | 7.06e-10 | 1.305656 | 2.388e-09
2018-02-16 06:41 | 312402.2 | 360.0013 | 2 | 36 | 4.134033 | 4.89007 | 0.4883868 | 7.06e-10 | 1.97669 | 2.388e-09
2018-02-16 06:43 | 312522.2 | 480.0007 | 2 | 36 | 4.164462 | 4.890112 | 0.6513996 | 7.06e-10 | 2.653104 | 2.388e-09
2018-02-16 06:45 | 312642.2 | 600.0015 | 2 | 36 | 4.190147 | 4.890057 | 0.8143944 | 7.06e-10 | 3.334019 | 2.388e-09
2018-02-16 06:47 | 312762.2 | 720.0002 | 2 | 36 | 4.200248 | 4.646177 | 0.9747987 | 7.06e-10 | 4.007432 | 2.388e-09
2018-02-16 06:49 | 312882.2 | 840.0012 | 2 | 36 | 4.200265 | 4.298809 | 1.123833 | 7.06e-10 | 4.633414 | 2.388e-09
2018-02-16 06:51 | 313002.2 | 960.0006 | 2 | 36 | 4.200255 | 3.966717 | 1.261554 | 7.06e-10 | 5.211879 | 2.388e-09
2018-02-16 06:53 | 313122.2 | 1080.0016 | 2 | 36 | 4.200254 | 3.651003 | 1.388361 | 7.06e-10 | 5.7445 | 2.388e-09
2018-02-16 06:55 | 313242.2 | 1200.0003 | 2 | 36 | 4.200231 | 3.382843 | 1.505529 | 7.06e-10 | 6.236634 | 2.388e-09
2018-02-16 06:56 | 313299.9 | 1257.6853 | 2 | 36 | 4.200251 | 3.259996 | 1.558751 | 7.06e-10 | 6.460178 | 2.388e-09
2018-02-16 06:58 | 313419.9 | 120.0009 | 3 | 36 | 4.218808 | 3.259893 | 1.667038 | 7.06e-10 | 6.915906 | 2.388e-09
2018-02-16 07:00 | 313539.9 | 240.0004 | 3 | 36 | 4.242548 | 3.259905 | 1.775694 | 7.06e-10 | 7.37556 | 2.388e-09
2018-02-16 07:02 | 313659.9 | 360.0012 | 3 | 36 | 4.270205 | 3.260166 | 1.884349 | 7.06e-10 | 7.838017 | 2.388e-09
2018-02-16 07:04 | 313779.9 | 480.0005 | 3 | 36 | 4.299264 | 3.259855 | 1.993002 | 7.06e-10 | 8.303549 | 2.388e-09
2018-02-16 07:06 | 313899.9 | 600.0007 | 3 | 36 | 4.330296 | 3.259804 | 2.101688 | 7.06e-10 | 8.772488 | 2.388e-09
2018-02-16 07:08 | 314019.9 | 720.0026 | 3 | 36 | 4.364422 | 3.259869 | 2.21035 | 7.06e-10 | 9.244843 | 2.388e-09
2018-02-16 07:10 | 314139.9 | 840.0013 | 3 | 36 | 4.400322 | 3.213604 | 2.318937 | 7.06e-10 | 9.720793 | 2.388e-09
2018-02-16 07:12 | 314259.9 | 960.0022 | 3 | 36 | 4.400282 | 2.760931 | 2.417893 | 7.06e-10 | 10.15623 | 2.388e-09
2018-02-16 07:14 | 314379.9 | 1080.0007 | 3 | 36 | 4.400262 | 2.40976 | 2.503913 | 7.06e-10 | 10.53474 | 2.388e-09
2018-02-16 07:16 | 314499.9 | 1200.0009 | 3 | 36 | 4.400265 | 2.10958 | 2.579129 | 7.06e-10 | 10.86571 | 2.388e-09
2018-02-16 07:18 | 314619.9 | 1320.0004 | 3 | 36 | 4.400228 | 1.842945 | 2.644905 | 7.06e-10 | 11.15514 | 2.388e-09
2018-02-16 07:20 | 314739.9 | 1440.0006 | 3 | 36 | 4.400203 | 1.607006 | 2.702297 | 7.06e-10 | 11.40768 | 2.388e-09
2018-02-16 07:22 | 314859.9 | 1560.0008 | 3 | 36 | 4.400198 | 1.414419 | 2.752591 | 7.06e-10 | 11.62898 | 2.388e-09
2018-02-16 07:24 | 314979.9 | 1680.0002 | 3 | 36 | 4.400235 | 1.251664 | 2.796953 | 7.06e-10 | 11.82419 | 2.388e-09
2018-02-16 07:26 | 315099.9 | 1800.0004 | 3 | 36 | 4.400219 | 1.109983 | 2.836256 | 7.06e-10 | 11.99713 | 2.388e-09
2018-02-16 07:28 | 315219.9 | 1920.0017 | 3 | 36 | 4.400207 | 0.9814253 | 2.871078 | 7.06e-10 | 12.15035 | 2.388e-09
2018-02-16 07:30 | 315339.9 | 2040.0001 | 3 | 36 | 4.400185 | 0.8717566 | 2.901888 | 7.06e-10 | 12.28592 | 2.388e-09
2018-02-16 07:32 | 315459.9 | 2160.0013 | 3 | 36 | 4.400167 | 0.7793283 | 2.929375 | 7.06e-10 | 12.40687 | 2.388e-09
2018-02-16 07:34 | 315579.9 | 2280.0015 | 3 | 36 | 4.400186 | 0.7016163 | 2.954026 | 7.06e-10 | 12.51534 | 2.388e-09
2018-02-16 07:35 | 315662.2 | 2362.3445 | 3 | 36 | 4.40016 | 0.6519985 | 2.969493 | 7.06e-10 | 12.5834 | 2.388e-09
2018-02-16 07:37 | 315782.3 | 120.0005 | 4 | 36 | 4.335654 | 0 | 2.969493 | 7.06e-10 | 12.5834 | 2.388e-09
2018-02-16 07:39 | 315902.3 | 240.0016 | 4 | 36 | 4.33003 | 0 | 2.969493 | 7.06e-10 | 12.5834 | 2.388e-09
2018-02-16 07:40 | 315962.3 | 300.0013 | 4 | 36 | 4.328425 | 0 | 2.969493 | 7.06e-10 | 12.5834 | 2.388e-09
2018-02-16 07:42 | 316082.4 | 120.0012 | 5 | 36 | 4.099692 | -2.281973 | 2.969493 | 0.07605862 | 12.5834 | 0.3141646
2018-02-16 07:44 | 316202.4 | 240.0016 | 5 | 36 | 4.065923 | -2.282004 | 2.969493 | 0.152116 | 12.5834 | 0.6246524
2018-02-16 07:46 | 316322.4 | 360.0009 | 5 | 36 | 4.03423 | -2.282007 | 2.969493 | 0.2281886 | 12.5834 | 0.9327551
2018-02-16 07:48 | 316442.4 | 480.0003 | 5 | 36 | 4.004266 | -2.281956 | 2.969493 | 0.3042457 | 12.5834 | 1.238432
2018-02-16 07:50 | 316562.4 | 600.0006 | 5 | 36 | 3.975646 | -2.282016 | 2.969493 | 0.3802983 | 12.5834 | 1.541874
2018-02-16 07:52 | 316682.4 | 720.0014 | 5 | 36 | 3.947903 | -2.282002 | 2.969493 | 0.4563706 | 12.5834 | 1.843255
2018-02-16 07:54 | 316802.4 | 840.0009 | 5 | 36 | 3.92001 | -2.282022 | 2.969493 | 0.5324352 | 12.5834 | 2.142493
2018-02-16 07:56 | 316922.4 | 960.001 | 5 | 36 | 3.892111 | -2.281991 | 2.969493 | 0.6085048 | 12.5834 | 2.439614
2018-02-16 07:58 | 317042.4 | 1080.0003 | 5 | 36 | 3.865958 | -2.281995 | 2.969493 | 0.684571 | 12.5834 | 2.734674
2018-02-16 08:00 | 317162.4 | 1200.0005 | 5 | 36 | 3.840251 | -2.281965 | 2.969493 | 0.7606257 | 12.5834 | 3.027715
2018-02-16 08:02 | 317282.4 | 1320.0007 | 5 | 36 | 3.815156 | -2.281989 | 2.969493 | 0.8367047 | 12.5834 | 3.318914
2018-02-16 08:04 | 317402.4 | 1440.0015 | 5 | 36 | 3.791205 | -2.281928 | 2.969493 | 0.9127659 | 12.5834 | 3.608184
2018-02-16 08:06 | 317522.4 | 1560.0008 | 5 | 36 | 3.769403 | -2.282022 | 2.969493 | 0.9888294 | 12.5834 | 3.895707
2018-02-16 08:08 | 317642.4 | 1680.0008 | 5 | 36 | 3.749417 | -2.281975 | 2.969493 | 1.064883 | 12.5834 | 4.181617
2018-02-16 08:10 | 317762.4 | 1800.0011 | 5 | 36 | 3.730484 | -2.281952 | 2.969493 | 1.140953 | 12.5834 | 4.466116
2018-02-16 08:12 | 317882.4 | 1920.0004 | 5 | 36 | 3.71152 | -2.281979 | 2.969493 | 1.217017 | 12.5834 | 4.74915
2018-02-16 08:14 | 318002.4 | 2040.0006 | 5 | 36 | 3.692328 | -2.281972 | 2.969493 | 1.293075 | 12.5834 | 5.030703
2018-02-16 08:16 | 318122.4 | 2160 | 5 | 36 | 3.675164 | -2.282023 | 2.969493 | 1.369142 | 12.5834 | 5.310904
2018-02-16 08:18 | 318242.4 | 2280.0001 | 5 | 36 | 3.659288 | -2.281967 | 2.969493 | 1.445203 | 12.5834 | 5.589824
2018-02-16 08:20 | 318362.4 | 2400.0002 | 5 | 36 | 3.644166 | -2.282002 | 2.969493 | 1.52126 | 12.5834 | 5.867563
2018-02-16 08:22 | 318482.4 | 2520.0002 | 5 | 36 | 3.628836 | -2.281973 | 2.969493 | 1.59732 | 12.5834 | 6.14416
2018-02-16 08:24 | 318602.4 | 2640.0011 | 5 | 36 | 3.614952 | -2.282014 | 2.969493 | 1.67339 | 12.5834 | 6.419658
2018-02-16 08:26 | 318722.4 | 2760.0011 | 5 | 36 | 3.602766 | -2.281928 | 2.969493 | 1.749452 | 12.5834 | 6.694149
2018-02-16 08:28 | 318842.4 | 2880.0002 | 5 | 36 | 3.591668 | -2.28203 | 2.969493 | 1.825516 | 12.5834 | 6.967766
2018-02-16 08:30 | 318962.4 | 3000.0019 | 5 | 36 | 3.580612 | -2.281917 | 2.969493 | 1.901581 | 12.5834 | 7.240551
2018-02-16 08:32 | 319082.4 | 3120.0004 | 5 | 36 | 3.569155 | -2.281949 | 2.969493 | 1.977643 | 12.5834 | 7.512456
2018-02-16 08:34 | 319202.4 | 3240.0013 | 5 | 36 | 3.559129 | -2.281962 | 2.969493 | 2.053702 | 12.5834 | 7.783538
2018-02-16 08:36 | 319322.4 | 3360.0018 | 5 | 36 | 3.549663 | -2.281947 | 2.969493 | 2.129765 | 12.5834 | 8.053891
2018-02-16 08:38 | 319442.4 | 3480.0018 | 5 | 36 | 3.539688 | -2.282005 | 2.969493 | 2.205827 | 12.5834 | 8.323514
2018-02-16 08:40 | 319562.4 | 3600.001 | 5 | 36 | 3.527781 | -2.28192 | 2.969493 | 2.281887 | 12.5834 | 8.59231
2018-02-16 08:42 | 319682.4 | 3720.0009 | 5 | 36 | 3.515344 | -2.281998 | 2.969493 | 2.357951 | 12.5834 | 8.860169
2018-02-16 08:44 | 319802.4 | 3840.0007 | 5 | 36 | 3.502488 | -2.281944 | 2.969493 | 2.434014 | 12.5834 | 9.127078
2018-02-16 08:46 | 319922.4 | 3960.0021 | 5 | 36 | 3.487968 | -2.281936 | 2.969493 | 2.51008 | 12.5834 | 9.392966
2018-02-16 08:48 | 320042.4 | 4080.0003 | 5 | 36 | 3.468888 | -2.28197 | 2.969493 | 2.586139 | 12.5834 | 9.65757
2018-02-16 08:50 | 320162.4 | 4200.001 | 5 | 36 | 3.442041 | -2.281973 | 2.969493 | 2.662202 | 12.5834 | 9.920451
2018-02-16 08:52 | 320282.4 | 4320.0016 | 5 | 36 | 3.406294 | -2.281977 | 2.969493 | 2.738263 | 12.5834 | 10.18098
2018-02-16 08:54 | 320402.4 | 4440.0012 | 5 | 36 | 3.351418 | -2.281921 | 2.969493 | 2.814325 | 12.5834 | 10.43815
2018-02-16 08:56 | 320522.4 | 4560.0017 | 5 | 36 | 3.252176 | -2.281938 | 2.969493 | 2.890381 | 12.5834 | 10.6897
2018-02-16 08:58 | 320642.4 | 4680.0012 | 5 | 36 | 3.009057 | -2.281995 | 2.969493 | 2.966444 | 12.5834 | 10.92955
2018-02-16 08:58 | 320644.8 | 4682.4316 | 5 | 36 | 2.999983 | -2.281981 | 2.969493 | 2.967989 | 12.5834 | 10.93419
2018-02-16 09:00 | 320764.8 | 120.0014 | 6 | 36 | 3.36591 | 0 | 2.969493 | 2.967989 | 12.5834 | 10.93419
2018-02-16 09:02 | 320884.8 | 240.001 | 6 | 36 | 3.380228 | 0 | 2.969493 | 2.967989 | 12.5834 | 10.93419
2018-02-16 09:03 | 320944.8 | 300.0019 | 6 | 36 | 3.383543 | 0 | 2.969493 | 2.967989 | 12.5834 | 10.93419
2018-02-16 09:03 | 320944.9 | 0.0026 | 7 | 37 | 3.38339 | 0 | 0 | 0 | 0 | 0
2018-02-16 09:05 | 321064.9 | 120.001 | 2 | 37 | 4.06303 | 4.890087 | 0.1623966 | 3.821e-09 | 0.6408347 | 1.2929e-08
2018-02-16 09:07 | 321184.9 | 240.0009 | 2 | 37 | 4.100519 | 4.890112 | 0.3253949 | 3.821e-09 | 1.305982 | 1.2929e-08
2018-02-16 09:09 | 321304.9 | 360.0015 | 2 | 37 | 4.137787 | 4.890099 | 0.4883946 | 3.821e-09 | 1.977583 | 1.2929e-08
2018-02-16 09:11 | 321424.9 | 480.0015 | 2 | 37 | 4.16544 | 4.890135 | 0.6513745 | 3.821e-09 | 2.6543 | 1.2929e-08
2018-02-16 09:13 | 321544.9 | 600.0015 | 2 | 37 | 4.189727 | 4.890081 | 0.8143857 | 3.821e-09 | 3.335276 | 1.2929e-08
2018-02-16 09:15 | 321664.9 | 720.0012 | 2 | 37 | 4.20028 | 4.64002 | 0.9747937 | 3.821e-09 | 4.008685 | 1.2929e-08
2018-02-16 09:17 | 321784.9 | 840.0002 | 2 | 37 | 4.200243 | 4.254492 | 1.122868 | 3.821e-09 | 4.630636 | 1.2929e-08
2018-02-16 09:19 | 321904.9 | 960.0003 | 2 | 37 | 4.200244 | 3.934155 | 1.259202 | 3.821e-09 | 5.203272 | 1.2929e-08
2018-02-16 09:21 | 322024.9 | 1080.0002 | 2 | 37 | 4.200267 | 3.653589 | 1.385531 | 3.821e-09 | 5.733885 | 1.2929e-08
2018-02-16 09:23 | 322144.9 | 1200.0018 | 2 | 37 | 4.200231 | 3.386276 | 1.502831 | 3.821e-09 | 6.226573 | 1.2929e-08
2018-02-16 09:24 | 322202.4 | 1257.4638 | 2 | 37 | 4.200236 | 3.259991 | 1.555886 | 3.821e-09 | 6.449416 | 1.2929e-08
2018-02-16 09:26 | 322322.4 | 120.0015 | 3 | 37 | 4.221104 | 3.259918 | 1.664165 | 3.821e-09 | 6.905231 | 1.2929e-08
2018-02-16 09:28 | 322442.4 | 240.0003 | 3 | 37 | 4.244879 | 3.259882 | 1.772812 | 3.821e-09 | 7.365116 | 1.2929e-08
2018-02-16 09:30 | 322562.4 | 360.0011 | 3 | 37 | 4.270673 | 3.259836 | 1.881481 | 3.821e-09 | 7.82779 | 1.2929e-08
2018-02-16 09:32 | 322682.4 | 480.0006 | 3 | 37 | 4.299095 | 3.259901 | 1.990137 | 3.821e-09 | 8.293333 | 1.2929e-08
2018-02-16 09:34 | 322802.4 | 600.0001 | 3 | 37 | 4.331402 | 3.25993 | 2.098799 | 3.821e-09 | 8.762189 | 1.2929e-08
2018-02-16 09:36 | 322922.4 | 720.0012 | 3 | 37 | 4.367093 | 3.259924 | 2.207449 | 3.821e-09 | 9.23473 | 1.2929e-08
2018-02-16 09:38 | 323042.4 | 840.0006 | 3 | 37 | 4.400297 | 3.19223 | 2.315987 | 3.821e-09 | 9.710701 | 1.2929e-08
2018-02-16 09:40 | 323162.4 | 960.0016 | 3 | 37 | 4.400302 | 2.766287 | 2.414866 | 3.821e-09 | 10.14579 | 1.2929e-08
2018-02-16 09:42 | 323282.4 | 1080.0012 | 3 | 37 | 4.400229 | 2.410908 | 2.501028 | 3.821e-09 | 10.52493 | 1.2929e-08
2018-02-16 09:44 | 323402.4 | 1200.0008 | 3 | 37 | 4.40024 | 2.091902 | 2.575946 | 3.821e-09 | 10.85459 | 1.2929e-08
2018-02-16 09:46 | 323522.4 | 1320.0006 | 3 | 37 | 4.400242 | 1.832373 | 2.641219 | 3.821e-09 | 11.1418 | 1.2929e-08
2018-02-16 09:48 | 323642.4 | 1440.0003 | 3 | 37 | 4.400252 | 1.612119 | 2.698529 | 3.821e-09 | 11.39399 | 1.2929e-08
2018-02-16 09:50 | 323762.4 | 1560.0011 | 3 | 37 | 4.400219 | 1.422109 | 2.749045 | 3.821e-09 | 11.61626 | 1.2929e-08
2018-02-16 09:52 | 323882.4 | 1680.0008 | 3 | 37 | 4.400198 | 1.251115 | 2.793557 | 3.821e-09 | 11.81213 | 1.2929e-08
2018-02-16 09:54 | 324002.4 | 1800.0007 | 3 | 37 | 4.400224 | 1.104841 | 2.832704 | 3.821e-09 | 11.98438 | 1.2929e-08
2018-02-16 09:56 | 324122.4 | 1920.0002 | 3 | 37 | 4.400169 | 0.9821196 | 2.867428 | 3.821e-09 | 12.13717 | 1.2929e-08
2018-02-16 09:58 | 324242.4 | 2040.0009 | 3 | 37 | 4.400158 | 0.8784046 | 2.898409 | 3.821e-09 | 12.2735 | 1.2929e-08
2018-02-16 10:00 | 324362.4 | 2160.0008 | 3 | 37 | 4.400184 | 0.7858095 | 2.926127 | 3.821e-09 | 12.39546 | 1.2929e-08
2018-02-16 10:02 | 324482.4 | 2280.0008 | 3 | 37 | 4.400192 | 0.7008286 | 2.950867 | 3.821e-09 | 12.50432 | 1.2929e-08
2018-02-16 10:04 | 324562.9 | 2360.4162 | 3 | 37 | 4.400188 | 0.6519985 | 2.965962 | 3.821e-09 | 12.57074 | 1.2929e-08
2018-02-16 10:06 | 324682.9 | 120.0008 | 4 | 37 | 4.335064 | 0 | 2.965962 | 3.821e-09 | 12.57074 | 1.2929e-08
2018-02-16 10:08 | 324802.9 | 240.0001 | 4 | 37 | 4.329266 | 0 | 2.965962 | 3.821e-09 | 12.57074 | 1.2929e-08
2018-02-16 10:09 | 324862.9 | 300.0035 | 4 | 37 | 4.327601 | 0 | 2.965962 | 3.821e-09 | 12.57074 | 1.2929e-08
2018-02-16 10:11 | 324983 | 120.0013 | 5 | 37 | 4.097701 | -2.28191 | 2.965962 | 0.07604929 | 12.57074 | 0.3140438
2018-02-16 10:13 | 325103 | 240.0016 | 5 | 37 | 4.063005 | -2.281917 | 2.965962 | 0.1521119 | 12.57074 | 0.6243499
2018-02-16 10:15 | 325223 | 360.0013 | 5 | 37 | 4.032723 | -2.281886 | 2.965962 | 0.2281813 | 12.57074 | 0.9322573
2018-02-16 10:17 | 325343 | 480.0016 | 5 | 37 | 4.003808 | -2.281845 | 2.965962 | 0.3042358 | 12.57074 | 1.237862
2018-02-16 10:19 | 325463 | 600.0012 | 5 | 37 | 3.974709 | -2.281884 | 2.965962 | 0.3802961 | 12.57074 | 1.541291
2018-02-16 10:21 | 325583 | 720.0013 | 5 | 37 | 3.944967 | -2.281977 | 2.965962 | 0.4563655 | 12.57074 | 1.84251
2018-02-16 10:23 | 325703 | 840.0008 | 5 | 37 | 3.917363 | -2.281882 | 2.965962 | 0.5324219 | 12.57074 | 2.141489
2018-02-16 10:25 | 325823 | 960.0008 | 5 | 37 | 3.891301 | -2.281905 | 2.965962 | 0.6084871 | 12.57074 | 2.438461
2018-02-16 10:27 | 325943 | 1080.0014 | 5 | 37 | 3.865425 | -2.281888 | 2.965962 | 0.6845499 | 12.57074 | 2.733465
2018-02-16 10:29 | 326063 | 1200.0007 | 5 | 37 | 3.838331 | -2.281872 | 2.965962 | 0.7606118 | 12.57074 | 3.026459
2018-02-16 10:31 | 326183 | 1320.0017 | 5 | 37 | 3.812241 | -2.281925 | 2.965962 | 0.8366753 | 12.57074 | 3.317394
2018-02-16 10:33 | 326303 | 1440.0003 | 5 | 37 | 3.789523 | -2.282001 | 2.965962 | 0.9127367 | 12.57074 | 3.606476
2018-02-16 10:35 | 326423 | 1560.0015 | 5 | 37 | 3.768946 | -2.281977 | 2.965962 | 0.9887972 | 12.57074 | 3.89392
2018-02-16 10:37 | 326543 | 1680.0018 | 5 | 37 | 3.748596 | -2.281912 | 2.965962 | 1.064852 | 12.57074 | 4.179794
2018-02-16 10:39 | 326663 | 1800.0012 | 5 | 37 | 3.727897 | -2.281986 | 2.965962 | 1.140922 | 12.57074 | 4.464157
2018-02-16 10:41 | 326783 | 1920.0005 | 5 | 37 | 3.709152 | -2.281944 | 2.965962 | 1.216987 | 12.57074 | 4.746993
2018-02-16 10:43 | 326903 | 2040.0014 | 5 | 37 | 3.691669 | -2.281956 | 2.965962 | 1.293044 | 12.57074 | 5.028429
2018-02-16 10:45 | 327023 | 2160.0003 | 5 | 37 | 3.674804 | -2.282005 | 2.965962 | 1.369108 | 12.57074 | 5.308589
2018-02-16 10:47 | 327143 | 2280.0007 | 5 | 37 | 3.657841 | -2.281979 | 2.965962 | 1.445173 | 12.57074 | 5.587475
2018-02-16 10:49 | 327263 | 2400.0008 | 5 | 37 | 3.641959 | -2.282 | 2.965962 | 1.521235 | 12.57074 | 5.86507
2018-02-16 10:51 | 327383 | 2520.0001 | 5 | 37 | 3.627944 | -2.281967 | 2.965962 | 1.597308 | 12.57074 | 6.141585
2018-02-16 10:53 | 327503 | 2640.0002 | 5 | 37 | 3.61526 | -2.281972 | 2.965962 | 1.673361 | 12.57074 | 6.417014
2018-02-16 10:55 | 327623 | 2760.0003 | 5 | 37 | 3.602976 | -2.28203 | 2.965962 | 1.749422 | 12.57074 | 6.691531
2018-02-16 10:57 | 327743 | 2880.0004 | 5 | 37 | 3.590394 | -2.282023 | 2.965962 | 1.825496 | 12.57074 | 6.965143
2018-02-16 10:59 | 327863 | 3000.0003 | 5 | 37 | 3.579587 | -2.282023 | 2.965962 | 1.901552 | 12.57074 | 7.237793
2018-02-16 11:01 | 327983 | 3120.0012 | 5 | 37 | 3.569829 | -2.282005 | 2.965962 | 1.977618 | 12.57074 | 7.509699
2018-02-16 11:03 | 328103 | 3240.0013 | 5 | 37 | 3.560309 | -2.282124 | 2.965962 | 2.053684 | 12.57074 | 7.780882
2018-02-16 11:05 | 328223 | 3360.0013 | 5 | 37 | 3.549522 | -2.282061 | 2.965962 | 2.129756 | 12.57074 | 8.05133
2018-02-16 11:07 | 328343 | 3480.0024 | 5 | 37 | 3.53834 | -2.282085 | 2.965962 | 2.205825 | 12.57074 | 8.320898
2018-02-16 11:09 | 328463 | 3600.0015 | 5 | 37 | 3.527848 | -2.28204 | 2.965962 | 2.281889 | 12.57074 | 8.589643
2018-02-16 11:11 | 328583 | 3720.0007 | 5 | 37 | 3.516851 | -2.281993 | 2.965962 | 2.357947 | 12.57074 | 8.857553
2018-02-16 11:13 | 328703 | 3840.0007 | 5 | 37 | 3.503624 | -2.282049 | 2.965962 | 2.434015 | 12.57074 | 9.124583
2018-02-16 11:15 | 328823 | 3960.0007 | 5 | 37 | 3.486487 | -2.282038 | 2.965962 | 2.510075 | 12.57074 | 9.390437
2018-02-16 11:17 | 328943 | 4080.0015 | 5 | 37 | 3.467731 | -2.281986 | 2.965962 | 2.586144 | 12.57074 | 9.654958
2018-02-16 11:19 | 329063 | 4200.0008 | 5 | 37 | 3.443969 | -2.282047 | 2.965962 | 2.662199 | 12.57074 | 9.917829
2018-02-16 11:21 | 329183 | 4320.0009 | 5 | 37 | 3.408585 | -2.282093 | 2.965962 | 2.738261 | 12.57074 | 10.17854
2018-02-16 11:23 | 329303 | 4440.0002 | 5 | 37 | 3.350297 | -2.282096 | 2.965962 | 2.81432 | 12.57074 | 10.43579
2018-02-16 11:25 | 329423 | 4560.0003 | 5 | 37 | 3.245993 | -2.282053 | 2.965962 | 2.890405 | 12.57074 | 10.68714
2018-02-16 11:27 | 329541.9 | 4678.977 | 5 | 37 | 2.999983 | -2.282085 | 2.965962 | 2.965817 | 12.57074 | 10.92439
2018-02-16 11:29 | 329662 | 120.0002 | 6 | 37 | 3.363934 | 0 | 2.965962 | 2.965817 | 12.57074 | 10.92439
2018-02-16 11:31 | 329782 | 240.0003 | 6 | 37 | 3.378136 | 0 | 2.965962 | 2.965817 | 12.57074 | 10.92439
2018-02-16 11:32 | 329842 | 300.0018 | 6 | 37 | 3.381611 | 0 | 2.965962 | 2.965817 | 12.57074 | 10.92439
2018-02-16 11:32 | 329842 | 0.0024 | 7 | 38 | 3.381778 | 0 | 0 | 0 | 0 | 0
2018-02-16 11:34 | 329962.1 | 120.0001 | 2 | 38 | 4.063447 | 4.890068 | 0.1623989 | 4.96e-10 | 0.6407628 | 1.677e-09
2018-02-16 11:36 | 330082.1 | 240.0002 | 2 | 38 | 4.098819 | 4.890083 | 0.3253997 | 4.96e-10 | 1.305872 | 1.677e-09
2018-02-16 11:38 | 330202.1 | 360.0009 | 2 | 38 | 4.134028 | 4.890125 | 0.4883876 | 4.96e-10 | 1.97692 | 1.677e-09
2018-02-16 11:40 | 330322.1 | 480.0002 | 2 | 38 | 4.162477 | 4.890078 | 0.6513944 | 4.96e-10 | 2.653188 | 1.677e-09
2018-02-16 11:42 | 330442.1 | 600.0009 | 2 | 38 | 4.189547 | 4.890078 | 0.8143812 | 4.96e-10 | 3.333819 | 1.677e-09
2018-02-16 11:44 | 330562.1 | 720.0018 | 2 | 38 | 4.200271 | 4.646059 | 0.9748128 | 4.96e-10 | 4.007325 | 1.677e-09
2018-02-16 11:46 | 330682.1 | 840.001 | 2 | 38 | 4.200243 | 4.294035 | 1.123697 | 4.96e-10 | 4.632676 | 1.677e-09
2018-02-16 11:48 | 330802.1 | 960.001 | 2 | 38 | 4.200254 | 3.971359 | 1.261419 | 4.96e-10 | 5.211145 | 1.677e-09
2018-02-16 11:50 | 330922.1 | 1080.0019 | 2 | 38 | 4.200236 | 3.664377 | 1.388664 | 4.96e-10 | 5.745607 | 1.677e-09
2018-02-16 11:52 | 331042.1 | 1200.0012 | 2 | 38 | 4.200264 | 3.376265 | 1.505846 | 4.96e-10 | 6.237797 | 1.677e-09
2018-02-16 11:52 | 331096 | 1253.9665 | 2 | 38 | 4.200234 | 3.259991 | 1.555568 | 4.96e-10 | 6.446642 | 1.677e-09
2018-02-16 11:54 | 331216.0646 | 120.0008 | 3 | 38 | 4.219192 | 3.259912 | 1.663855 | 1.189e-09 | 6.902396 | 4.484e-09
2018-02-16 11:56 | 331336.0638 | 240 | 3 | 38 | 4.242388 | 3.259869 | 1.772493 | 1.189e-09 | 7.361987 | 4.484e-09
2018-02-16 11:58 | 331456.0646 | 360.0008 | 3 | 38 | 4.269404 | 3.259924 | 1.881158 | 1.189e-09 | 7.82441 | 4.484e-09
2018-02-16 12:00 | 331576.0654 | 480.0016 | 3 | 38 | 4.299901 | 3.259819 | 1.989828 | 1.189e-09 | 8.29001 | 4.484e-09
2018-02-16 12:02 | 331696.0648 | 600.001 | 3 | 38 | 4.33143 | 3.25985 | 2.098482 | 1.189e-09 | 8.758912 | 4.484e-09
2018-02-16 12:04 | 331816.0647 | 720.0009 | 3 | 38 | 4.365324 | 3.259851 | 2.207141 | 1.189e-09 | 9.231375 | 4.484e-09
2018-02-16 12:06 | 331936.0657 | 840.0019 | 3 | 38 | 4.400294 | 3.21685 | 2.315753 | 1.189e-09 | 9.707487 | 4.484e-09
2018-02-16 12:08 | 332056.0655 | 960.0017 | 3 | 38 | 4.400264 | 2.752464 | 2.414719 | 1.189e-09 | 10.14297 | 4.484e-09
2018-02-16 12:10 | 332176.0646 | 1080.0008 | 3 | 38 | 4.400278 | 2.400299 | 2.500407 | 1.189e-09 | 10.52001 | 4.484e-09
2018-02-16 12:12 | 332296.0656 | 1200.0018 | 3 | 38 | 4.400206 | 2.100165 | 2.575288 | 1.189e-09 | 10.84951 | 4.484e-09
2018-02-16 12:14 | 332416.0655 | 1320.0017 | 3 | 38 | 4.400275 | 1.843251 | 2.640941 | 1.189e-09 | 11.1384 | 4.484e-09
2018-02-16 12:16 | 332536.0648 | 1440.001 | 3 | 38 | 4.400235 | 1.613025 | 2.698468 | 1.189e-09 | 11.39153 | 4.484e-09
2018-02-16 12:18 | 332656.0648 | 1560.001 | 3 | 38 | 4.400223 | 1.413033 | 2.748764 | 1.189e-09 | 11.61285 | 4.484e-09
2018-02-16 12:20 | 332776.0657 | 1680.0019 | 3 | 38 | 4.400219 | 1.248848 | 2.793038 | 1.189e-09 | 11.80766 | 4.484e-09
2018-02-16 12:22 | 332896.0648 | 1800.001 | 3 | 38 | 4.400226 | 1.109505 | 2.832272 | 1.189e-09 | 11.9803 | 4.484e-09
2018-02-16 12:24 | 333016.0649 | 1920.0011 | 3 | 38 | 4.400218 | 0.9860096 | 2.867134 | 1.189e-09 | 12.1337 | 4.484e-09
2018-02-16 12:26 | 333136.064 | 2040.0002 | 3 | 38 | 4.400169 | 0.8730116 | 2.898086 | 1.189e-09 | 12.26989 | 4.484e-09
2018-02-16 12:28 | 333256.0641 | 2160.0003 | 3 | 38 | 4.400238 | 0.7810478 | 2.925591 | 1.189e-09 | 12.39092 | 4.484e-09
2018-02-16 12:30 | 333376.064 | 2280.0002 | 3 | 38 | 4.400178 | 0.7018042 | 2.950249 | 1.189e-09 | 12.49942 | 4.484e-09
2018-02-16 12:32 | 333460.579 | 2364.5152 | 3 | 38 | 4.400164 | 0.6519918 | 2.966131 | 1.189e-09 | 12.56931 | 4.484e-09
2018-02-16 12:34 | 333580.6 | 120 | 4 | 38 | 4.33506 | 0 | 2.966131 | 1.189e-09 | 12.56931 | 4.484e-09
2018-02-16 12:36 | 333700.6 | 240.0009 | 4 | 38 | 4.32934 | 0 | 2.966131 | 1.189e-09 | 12.56931 | 4.484e-09
2018-02-16 12:37 | 333760.6 | 300.0014 | 4 | 38 | 4.327697 | 0 | 2.966131 | 1.189e-09 | 12.56931 | 4.484e-09
2018-02-16 12:39 | 333880.7 | 120.0003 | 5 | 38 | 4.09662 | -2.281993 | 2.966131 | 0.07604913 | 12.56931 | 0.3139329
2018-02-16 12:41 | 334000.7 | 240.0011 | 5 | 38 | 4.063073 | -2.281981 | 2.966131 | 0.1521225 | 12.56931 | 0.6242581
2018-02-16 12:43 | 334120.7 | 360.0003 | 5 | 38 | 4.032363 | -2.281996 | 2.966131 | 0.2281871 | 12.56931 | 0.9321411
2018-02-16 12:45 | 334240.7 | 480.0005 | 5 | 38 | 4.001328 | -2.28197 | 2.966131 | 0.3042476 | 12.56931 | 1.237663
2018-02-16 12:47 | 334360.7 | 600.0012 | 5 | 38 | 3.972223 | -2.281951 | 2.966131 | 0.3803112 | 12.56931 | 1.540902
2018-02-16 12:49 | 334480.7 | 720.0005 | 5 | 38 | 3.944376 | -2.282009 | 2.966131 | 0.4563681 | 12.56931 | 1.841949
2018-02-16 12:51 | 334600.7 | 840.0004 | 5 | 38 | 3.917007 | -2.282004 | 2.966131 | 0.5324301 | 12.56931 | 2.140923
2018-02-16 12:53 | 334720.7 | 960.0013 | 5 | 38 | 3.889744 | -2.281954 | 2.966131 | 0.6084963 | 12.56931 | 2.437845
2018-02-16 12:55 | 334840.7 | 1080.0005 | 5 | 38 | 3.862709 | -2.281962 | 2.966131 | 0.6845533 | 12.56931 | 2.732647
2018-02-16 12:57 | 334960.7 | 1200.0004 | 5 | 38 | 3.836569 | -2.281968 | 2.966131 | 0.760614 | 12.56931 | 3.02545
2018-02-16 12:59 | 335080.7 | 1320.0015 | 5 | 38 | 3.81192 | -2.281928 | 2.966131 | 0.8366823 | 12.56931 | 3.31634
2018-02-16 13:01 | 335200.7 | 1440.0014 | 5 | 38 | 3.788966 | -2.281967 | 2.966131 | 0.9127381 | 12.56931 | 3.605376
2018-02-16 13:03 | 335320.7 | 1560.0011 | 5 | 38 | 3.766523 | -2.281977 | 2.966131 | 0.9888002 | 12.56931 | 3.892713
2018-02-16 13:05 | 335440.7 | 1680.0015 | 5 | 38 | 3.746068 | -2.281952 | 2.966131 | 1.064869 | 12.56931 | 4.178434
2018-02-16 13:07 | 335560.7 | 1800.0015 | 5 | 38 | 3.727071 | -2.281931 | 2.966131 | 1.140928 | 12.56931 | 4.462628
2018-02-16 13:09 | 335680.7 | 1920.0006 | 5 | 38 | 3.708719 | -2.28191 | 2.966131 | 1.216986 | 12.56931 | 4.745404
2018-02-16 13:11 | 335800.7 | 2040.0016 | 5 | 38 | 3.690136 | -2.28191 | 2.966131 | 1.293052 | 12.56931 | 5.02681
2018-02-16 13:13 | 335920.7 | 2160.0016 | 5 | 38 | 3.672163 | -2.2819 | 2.966131 | 1.369101 | 12.56931 | 5.306743
2018-02-16 13:15 | 336040.7 | 2280.0008 | 5 | 38 | 3.656287 | -2.28193 | 2.966131 | 1.445169 | 12.56931 | 5.585464
2018-02-16 13:17 | 336160.7 | 2400 | 5 | 38 | 3.641694 | -2.281878 | 2.966131 | 1.521237 | 12.56931 | 5.863029
2018-02-16 13:19 | 336280.7 | 2520.0008 | 5 | 38 | 3.627614 | -2.281946 | 2.966131 | 1.597294 | 12.56931 | 6.139469
2018-02-16 13:21 | 336400.7 | 2640.0001 | 5 | 38 | 3.613335 | -2.28193 | 2.966131 | 1.673364 | 12.56931 | 6.414871
2018-02-16 13:23 | 336520.7 | 2760.0001 | 5 | 38 | 3.600941 | -2.281896 | 2.966131 | 1.749422 | 12.56931 | 6.689211
2018-02-16 13:25 | 336640.7 | 2880.0008 | 5 | 38 | 3.58997 | -2.281917 | 2.966131 | 1.825485 | 12.56931 | 6.962685
2018-02-16 13:27 | 336760.7 | 3000.0002 | 5 | 38 | 3.579647 | -2.281936 | 2.966131 | 1.901538 | 12.56931 | 7.235323
2018-02-16 13:29 | 336880.7 | 3120.001 | 5 | 38 | 3.568889 | -2.281956 | 2.966131 | 1.977611 | 12.56931 | 7.507237
2018-02-16 13:31 | 337000.7 | 3240.0001 | 5 | 38 | 3.558049 | -2.281933 | 2.966131 | 2.053668 | 12.56931 | 7.778249
2018-02-16 13:33 | 337120.7 | 3360.0003 | 5 | 38 | 3.548305 | -2.281979 | 2.966131 | 2.129734 | 12.56931 | 8.048521
2018-02-16 13:35 | 337240.7 | 3480.0004 | 5 | 38 | 3.538715 | -2.28193 | 2.966131 | 2.205786 | 12.56931 | 8.318016
2018-02-16 13:37 | 337360.7 | 3600.0012 | 5 | 38 | 3.527902 | -2.281951 | 2.966131 | 2.28186 | 12.56931 | 8.586819
2018-02-16 13:39 | 337480.7 | 3720.0015 | 5 | 38 | 3.514772 | -2.281907 | 2.966131 | 2.35792 | 12.56931 | 8.854669
2018-02-16 13:41 | 337600.7 | 3840.0016 | 5 | 38 | 3.501462 | -2.281914 | 2.966131 | 2.433979 | 12.56931 | 9.12149
2018-02-16 13:43 | 337720.7 | 3960.0009 | 5 | 38 | 3.486665 | -2.281877 | 2.966131 | 2.510039 | 12.56931 | 9.38726
2018-02-16 13:45 | 337840.7 | 4080.0011 | 5 | 38 | 3.468227 | -2.281946 | 2.966131 | 2.586106 | 12.56931 | 9.651819
2018-02-16 13:47 | 337960.7 | 4200.0003 | 5 | 38 | 3.442194 | -2.28192 | 2.966131 | 2.66217 | 12.56931 | 9.914706
2018-02-16 13:49 | 338080.7 | 4320.0003 | 5 | 38 | 3.403963 | -2.281912 | 2.966131 | 2.738235 | 12.56931 | 10.17515
2018-02-16 13:51 | 338200.7 | 4440.001 | 5 | 38 | 3.347307 | -2.281926 | 2.966131 | 2.814288 | 12.56931 | 10.43205
2018-02-16 13:53 | 338320.7 | 4560.0004 | 5 | 38 | 3.245953 | -2.281898 | 2.966131 | 2.890355 | 12.56931 | 10.68326
2018-02-16 13:55 | 338438.6 | 4677.9075 | 5 | 38 | 2.999985 | -2.281861 | 2.966131 | 2.965098 | 12.56931 | 10.91839
2018-02-16 13:57 | 338558.7 | 120.0009 | 6 | 38 | 3.363662 | 0 | 2.966131 | 2.965098 | 12.56931 | 10.91839
2018-02-16 13:59 | 338678.7 | 240.0011 | 6 | 38 | 3.377768 | 0 | 2.966131 | 2.965098 | 12.56931 | 10.91839
2018-02-16 14:00 | 338738.7 | 300.001 | 6 | 38 | 3.381092 | 0 | 2.966131 | 2.965098 | 12.56931 | 10.91839
2018-02-16 14:00 | 338738.6 | 0.004 | 7 | 39 | 3.381135 | 0 | 0 | 0 | 0 | 0
2018-02-16 14:02 | 338858.7 | 120.0003 | 2 | 39 | 4.062587 | 4.890114 | 0.1623989 | 4.27e-10 | 0.640712 | 1.445e-09
2018-02-16 14:04 | 338978.7 | 240.0004 | 2 | 39 | 4.098512 | 4.890169 | 0.3254078 | 4.27e-10 | 1.305743 | 1.445e-09
2018-02-16 14:06 | 339098.7 | 360.0006 | 2 | 39 | 4.136834 | 4.89015 | 0.4884116 | 4.27e-10 | 1.977044 | 1.445e-09
2018-02-16 14:08 | 339218.7 | 480.0007 | 2 | 39 | 4.165248 | 4.890169 | 0.6514109 | 4.27e-10 | 2.653781 | 1.445e-09
2018-02-16 14:10 | 339338.7 | 600.0016 | 2 | 39 | 4.189541 | 4.890106 | 0.8143948 | 4.27e-10 | 3.334631 | 1.445e-09
2018-02-16 14:12 | 339458.7 | 720.0009 | 2 | 39 | 4.200267 | 4.656433 | 0.9750658 | 4.27e-10 | 4.00911 | 1.445e-09
2018-02-16 14:14 | 339578.7 | 840.0005 | 2 | 39 | 4.200275 | 4.284172 | 1.124087 | 4.27e-10 | 4.635039 | 1.445e-09
2018-02-16 14:16 | 339698.7 | 960.0003 | 2 | 39 | 4.200248 | 3.938515 | 1.260931 | 4.27e-10 | 5.209819 | 1.445e-09
2018-02-16 14:18 | 339818.7 | 1080.0002 | 2 | 39 | 4.20018 | 3.650326 | 1.387318 | 4.27e-10 | 5.740675 | 1.445e-09
2018-02-16 14:20 | 339938.7 | 1200.001 | 2 | 39 | 4.200245 | 3.391035 | 1.504653 | 4.27e-10 | 6.233509 | 1.445e-09
2018-02-16 14:21 | 339999.1 | 1260.3176 | 2 | 39 | 4.200203 | 3.259998 | 1.560372 | 4.27e-10 | 6.467542 | 1.445e-09
2018-02-16 14:23 | 340119.1 | 120.001 | 3 | 39 | 4.219919 | 3.259905 | 1.66866 | 4.27e-10 | 6.92332 | 1.445e-09
2018-02-16 14:25 | 340239.1 | 240.0002 | 3 | 39 | 4.244903 | 3.259933 | 1.777323 | 4.27e-10 | 7.38321 | 1.445e-09
2018-02-16 14:27 | 340359.1 | 360.001 | 3 | 39 | 4.271202 | 3.25989 | 1.885971 | 4.27e-10 | 7.845824 | 1.445e-09
2018-02-16 14:29 | 340479.1 | 480.0012 | 3 | 39 | 4.299449 | 3.259928 | 1.994638 | 4.27e-10 | 8.31148 | 1.445e-09
2018-02-16 14:31 | 340599.1 | 600.0014 | 3 | 39 | 4.330989 | 3.259893 | 2.10329 | 4.27e-10 | 8.780305 | 1.445e-09
2018-02-16 14:33 | 340719.1 | 720.0014 | 3 | 39 | 4.366875 | 3.260178 | 2.211961 | 4.27e-10 | 9.252862 | 1.445e-09
2018-02-16 14:35 | 340839.1 | 840.0005 | 3 | 39 | 4.400285 | 3.180393 | 2.320457 | 4.27e-10 | 9.728685 | 1.445e-09
2018-02-16 14:37 | 340959.1 | 960.0014 | 3 | 39 | 4.400288 | 2.754545 | 2.418924 | 4.27e-10 | 10.16197 | 1.445e-09
2018-02-16 14:39 | 341079.1 | 1080.0014 | 3 | 39 | 4.400269 | 2.405814 | 2.504802 | 4.27e-10 | 10.53985 | 1.445e-09
2018-02-16 14:41 | 341199.1 | 1200.0019 | 3 | 39 | 4.400239 | 2.096152 | 2.579747 | 4.27e-10 | 10.86963 | 1.445e-09
2018-02-16 14:43 | 341319.1 | 1320.0001 | 3 | 39 | 4.400201 | 1.822679 | 2.644905 | 4.27e-10 | 11.15634 | 1.445e-09
2018-02-16 14:45 | 341439.1 | 1440.0007 | 3 | 39 | 4.400232 | 1.601324 | 2.701874 | 4.27e-10 | 11.40702 | 1.445e-09
2018-02-16 14:47 | 341559.1 | 1560.0022 | 3 | 39 | 4.400222 | 1.413132 | 2.752033 | 4.27e-10 | 11.62773 | 1.445e-09
2018-02-16 14:49 | 341679.1 | 1680.0006 | 3 | 39 | 4.400232 | 1.247941 | 2.796309 | 4.27e-10 | 11.82255 | 1.445e-09
2018-02-16 14:51 | 341799.1 | 1800.0022 | 3 | 39 | 4.400241 | 1.099294 | 2.835378 | 4.27e-10 | 11.99446 | 1.445e-09
2018-02-16 14:53 | 341919.1 | 1920.0014 | 3 | 39 | 4.400197 | 0.9750156 | 2.869861 | 4.27e-10 | 12.1462 | 1.445e-09
2018-02-16 14:55 | 342039.1 | 2040.0006 | 3 | 39 | 4.400214 | 0.8711748 | 2.900574 | 4.27e-10 | 12.28134 | 1.445e-09
2018-02-16 14:57 | 342159.1 | 2160.0014 | 3 | 39 | 4.400206 | 0.780941 | 2.928073 | 4.27e-10 | 12.40234 | 1.445e-09
2018-02-16 14:59 | 342279.1 | 2280.0005 | 3 | 39 | 4.400205 | 0.6996984 | 2.952716 | 4.27e-10 | 12.51077 | 1.445e-09
2018-02-16 15:00 | 342353 | 2353.9037 | 3 | 39 | 4.400189 | 0.6519899 | 2.966572 | 4.27e-10 | 12.57174 | 1.445e-09
2018-02-16 15:02 | 342473 | 120.0002 | 4 | 39 | 4.33522 | 0 | 2.966572 | 4.27e-10 | 12.57174 | 1.445e-09
2018-02-16 15:04 | 342593 | 240.0018 | 4 | 39 | 4.329506 | 0 | 2.966572 | 4.27e-10 | 12.57174 | 1.445e-09
2018-02-16 15:05 | 342653 | 300.0024 | 4 | 39 | 4.327821 | 0 | 2.966572 | 4.27e-10 | 12.57174 | 1.445e-09
2018-02-16 15:07 | 342773.1 | 120.0012 | 5 | 39 | 4.098868 | -2.281991 | 2.966572 | 0.07606345 | 12.57174 | 0.3141461
2018-02-16 15:09 | 342893.1 | 240.0012 | 5 | 39 | 4.063587 | -2.282001 | 2.966572 | 0.1521187 | 12.57174 | 0.6245096
2018-02-16 15:11 | 343013.1 | 360 | 5 | 39 | 4.03268 | -2.281898 | 2.966572 | 0.2281827 | 12.57174 | 0.9324078
2018-02-16 15:13 | 343133.1 | 480.0016 | 5 | 39 | 4.00354 | -2.282007 | 2.966572 | 0.304247 | 12.57174 | 1.238034
2018-02-16 15:15 | 343253.1 | 600.0011 | 5 | 39 | 3.975024 | -2.28197 | 2.966572 | 0.3803143 | 12.57174 | 1.541491
2018-02-16 15:17 | 343373.1 | 720.0006 | 5 | 39 | 3.946083 | -2.281947 | 2.966572 | 0.4563715 | 12.57174 | 1.842727
2018-02-16 15:19 | 343493.1 | 840.0006 | 5 | 39 | 3.917157 | -2.281954 | 2.966572 | 0.532438 | 12.57174 | 2.141778
2018-02-16 15:21 | 343613.1 | 960.0011 | 5 | 39 | 3.890586 | -2.281968 | 2.966572 | 0.6084906 | 12.57174 | 2.438669
2018-02-16 15:23 | 343733.1 | 1080.0007 | 5 | 39 | 3.864953 | -2.281954 | 2.966572 | 0.684553 | 12.57174 | 2.733619
2018-02-16 15:25 | 343853.1 | 1200.0002 | 5 | 39 | 3.838667 | -2.281979 | 2.966572 | 0.7606204 | 12.57174 | 3.026618
2018-02-16 15:27 | 343973.1 | 1320.0021 | 5 | 39 | 3.81211 | -2.281946 | 2.966572 | 0.8366861 | 12.57174 | 3.317592
2018-02-16 15:29 | 344093.1 | 1440.0013 | 5 | 39 | 3.788627 | -2.281959 | 2.966572 | 0.9127447 | 12.57174 | 3.606617
2018-02-16 15:31 | 344213.1 | 1560.0019 | 5 | 39 | 3.767772 | -2.281956 | 2.966572 | 0.9888083 | 12.57174 | 3.893991
2018-02-16 15:33 | 344333.1 | 1680.0016 | 5 | 39 | 3.747907 | -2.282001 | 2.966572 | 1.064867 | 12.57174 | 4.179808
2018-02-16 15:35 | 344453.1 | 1800.0003 | 5 | 39 | 3.727907 | -2.281977 | 2.966572 | 1.140924 | 12.57174 | 4.46411
2018-02-16 15:37 | 344573.1 | 1920.0014 | 5 | 39 | 3.707991 | -2.281947 | 2.966572 | 1.216987 | 12.57174 | 4.746895
2018-02-16 15:39 | 344693.1 | 2040.0004 | 5 | 39 | 3.690053 | -2.281958 | 2.966572 | 1.293049 | 12.57174 | 5.028242
2018-02-16 15:41 | 344813.1 | 2160.0004 | 5 | 39 | 3.673467 | -2.281909 | 2.966572 | 1.369112 | 12.57174 | 5.30828
2018-02-16 15:43 | 344933.1 | 2280.0011 | 5 | 39 | 3.657342 | -2.281873 | 2.966572 | 1.445172 | 12.57174 | 5.587067
2018-02-16 15:45 | 345053.1 | 2400.0008 | 5 | 39 | 3.641015 | -2.281944 | 2.966572 | 1.521236 | 12.57174 | 5.864637
2018-02-16 15:47 | 345173.1 | 2520.0013 | 5 | 39 | 3.626263 | -2.281972 | 2.966572 | 1.597293 | 12.57174 | 6.140984
2018-02-16 15:49 | 345293.1 | 2640.0007 | 5 | 39 | 3.613193 | -2.282012 | 2.966572 | 1.673361 | 12.57174 | 6.416319
2018-02-16 15:51 | 345413.1 | 2760.0012 | 5 | 39 | 3.601313 | -2.28198 | 2.966572 | 1.749421 | 12.57174 | 6.690688
2018-02-16 15:53 | 345533.1 | 2880.0016 | 5 | 39 | 3.58946 | -2.282004 | 2.966572 | 1.825482 | 12.57174 | 6.964159
2018-02-16 15:55 | 345653.1 | 3000.0007 | 5 | 39 | 3.577629 | -2.281959 | 2.966572 | 1.901536 | 12.57174 | 7.236691
2018-02-16 15:57 | 345773.1 | 3120.0006 | 5 | 39 | 3.567495 | -2.281973 | 2.966572 | 1.977604 | 12.57174 | 7.508443
2018-02-16 15:59 | 345893.1 | 3240.0003 | 5 | 39 | 3.558128 | -2.281941 | 2.966572 | 2.053672 | 12.57174 | 7.779455
2018-02-16 16:01 | 346013.1 | 3360.0016 | 5 | 39 | 3.548293 | -2.281898 | 2.966572 | 2.129735 | 12.57174 | 8.049725
2018-02-16 16:03 | 346133.1 | 3480.0017 | 5 | 39 | 3.536867 | -2.282005 | 2.966572 | 2.205794 | 12.57174 | 8.31918
2018-02-16 16:05 | 346253.1 | 3600.0006 | 5 | 39 | 3.525447 | -2.281936 | 2.966572 | 2.281854 | 12.57174 | 8.587754
2018-02-16 16:07 | 346373.1 | 3720.0023 | 5 | 39 | 3.514185 | -2.281886 | 2.966572 | 2.357918 | 12.57174 | 8.855488
2018-02-16 16:09 | 346493.1 | 3840.0006 | 5 | 39 | 3.501669 | -2.281941 | 2.966572 | 2.433978 | 12.57174 | 9.122323
2018-02-16 16:11 | 346613.1 | 3960.0005 | 5 | 39 | 3.485691 | -2.281894 | 2.966572 | 2.510033 | 12.57174 | 9.388065
2018-02-16 16:13 | 346733.1 | 4080.0001 | 5 | 39 | 3.464675 | -2.28198 | 2.966572 | 2.586096 | 12.57174 | 9.652419
2018-02-16 16:15 | 346853.1 | 4200 | 5 | 39 | 3.439842 | -2.28193 | 2.966572 | 2.662156 | 12.57174 | 9.915038
2018-02-16 16:17 | 346973.1 | 4320.0015 | 5 | 39 | 3.404642 | -2.281968 | 2.966572 | 2.738222 | 12.57174 | 10.17544
2018-02-16 16:19 | 347093.1 | 4440.0009 | 5 | 39 | 3.347641 | -2.281917 | 2.966572 | 2.814285 | 12.57174 | 10.43243
2018-02-16 16:21 | 347213.1 | 4560.0015 | 5 | 39 | 3.242431 | -2.281886 | 2.966572 | 2.890341 | 12.57174 | 10.68351
2018-02-16 16:23 | 347329.9 | 4676.8384 | 5 | 39 | 2.999991 | -2.282014 | 2.966572 | 2.9644 | 12.57174 | 10.91625
2018-02-16 16:25 | 347450 | 120.001 | 6 | 39 | 3.369464 | 0 | 2.966572 | 2.9644 | 12.57174 | 10.91625
2018-02-16 16:27 | 347570 | 240.0023 | 6 | 39 | 3.383929 | 0 | 2.966572 | 2.9644 | 12.57174 | 10.91625
2018-02-16 16:28 | 347630 | 300.003 | 6 | 39 | 3.387319 | 0 | 2.966572 | 2.9644 | 12.57174 | 10.91625
2018-02-16 16:28 | 347630 | 0.0025 | 7 | 40 | 3.387352 | 0 | 0 | 0 | 0 | 0
2018-02-16 16:30 | 347750.1 | 120.0009 | 2 | 40 | 4.066033 | 4.890116 | 0.1624051 | 0 | 0.6413715 | 0
2018-02-16 16:32 | 347870.1 | 240.0015 | 2 | 40 | 4.102546 | 4.890131 | 0.3254002 | 0 | 1.307007 | 0
2018-02-16 16:34 | 347990.1 | 360.001 | 2 | 40 | 4.13806 | 4.889927 | 0.4883876 | 0 | 1.9787 | 0
2018-02-16 16:36 | 348110.1 | 480.0002 | 2 | 40 | 4.165496 | 4.890108 | 0.6513766 | 0 | 2.655453 | 0
2018-02-16 16:38 | 348230.1 | 600.0003 | 2 | 40 | 4.19136 | 4.890013 | 0.8143638 | 0 | 3.336449 | 0
2018-02-16 16:40 | 348350.1 | 720.0004 | 2 | 40 | 4.200255 | 4.59478 | 0.9738105 | 0 | 4.005937 | 0
2018-02-16 16:42 | 348470.1 | 840 | 2 | 40 | 4.200275 | 4.245651 | 1.121047 | 0 | 4.624369 | 0
2018-02-16 16:44 | 348590.1 | 960.0003 | 2 | 40 | 4.200247 | 3.93508 | 1.257275 | 0 | 5.19656 | 0
2018-02-16 16:46 | 348710.1 | 1080.002 | 2 | 40 | 4.200264 | 3.646755 | 1.383569 | 0 | 5.727026 | 0
2018-02-16 16:48 | 348830.1 | 1200.0008 | 2 | 40 | 4.200242 | 3.361149 | 1.500399 | 0 | 6.217742 | 0
2018-02-16 16:49 | 348874.2 | 1244.1096 | 2 | 40 | 4.200227 | 3.259987 | 1.540951 | 0 | 6.38807 | 0
2018-02-16 16:51 | 348994.2 | 120.0007 | 3 | 40 | 4.219339 | 3.259954 | 1.649233 | 0 | 6.843813 | 0
2018-02-16 16:53 | 349114.2 | 240.0012 | 3 | 40 | 4.242012 | 3.259989 | 1.757902 | 0 | 7.303538 | 0
2018-02-16 16:55 | 349234.2 | 360.0005 | 3 | 40 | 4.267606 | 3.259962 | 1.866573 | 0 | 7.765878 | 0
2018-02-16 16:57 | 349354.2 | 480.0012 | 3 | 40 | 4.296865 | 3.259958 | 1.975227 | 0 | 8.231118 | 0
2018-02-16 16:59 | 349474.2 | 600.0003 | 3 | 40 | 4.32925 | 3.259903 | 2.083887 | 0 | 8.699778 | 0
2018-02-16 17:01 | 349594.2 | 720.0008 | 3 | 40 | 4.362899 | 3.259979 | 2.192546 | 0 | 9.171996 | 0
2018-02-16 17:03 | 349714.2 | 840.0005 | 3 | 40 | 4.399096 | 3.259899 | 2.301206 | 0 | 9.648006 | 0
2018-02-16 17:05 | 349834.2 | 960.001 | 3 | 40 | 4.400283 | 2.809143 | 2.401971 | 0 | 10.0914 | 0
2018-02-16 17:07 | 349954.2 | 1080.0007 | 3 | 40 | 4.400238 | 2.435497 | 2.489226 | 0 | 10.47535 | 0
2018-02-16 17:09 | 350074.2 | 1200.001 | 3 | 40 | 4.400256 | 2.129506 | 2.565152 | 0 | 10.80944 | 0
2018-02-16 17:11 | 350194.2 | 1320.0008 | 3 | 40 | 4.400219 | 1.868215 | 2.63166 | 0 | 11.10209 | 0
2018-02-16 17:13 | 350314.2 | 1440.0013 | 3 | 40 | 4.400259 | 1.64148 | 2.690093 | 0 | 11.35921 | 0
2018-02-16 17:15 | 350434.2 | 1560.0012 | 3 | 40 | 4.400249 | 1.439158 | 2.741365 | 0 | 11.58482 | 0
2018-02-16 17:17 | 350554.2 | 1680.0008 | 3 | 40 | 4.400232 | 1.265191 | 2.786327 | 0 | 11.78266 | 0
2018-02-16 17:19 | 350674.2 | 1800.0012 | 3 | 40 | 4.400232 | 1.122127 | 2.826034 | 0 | 11.95738 | 0
2018-02-16 17:21 | 350794.2 | 1920.0017 | 3 | 40 | 4.400172 | 0.9991751 | 2.861334 | 0 | 12.11271 | 0
2018-02-16 17:23 | 350914.2 | 2040.0011 | 3 | 40 | 4.400186 | 0.8901796 | 2.892792 | 0 | 12.25113 | 0
2018-02-16 17:25 | 351034.2 | 2160.0011 | 3 | 40 | 4.400223 | 0.7912149 | 2.920774 | 0 | 12.37425 | 0
2018-02-16 17:27 | 351154.2 | 2280.0007 | 3 | 40 | 4.400189 | 0.709341 | 2.94572 | 0 | 12.48402 | 0
2018-02-16 17:28 | 351250.4 | 2376.2044 | 3 | 40 | 4.400169 | 0.6519966 | 2.963893 | 0 | 12.56399 | 0
2018-02-16 17:30 | 351370.4 | 120.0004 | 4 | 40 | 4.335044 | 0 | 2.963893 | 0 | 12.56399 | 0
2018-02-16 17:32 | 351490.4 | 240.0011 | 4 | 40 | 4.329304 | 0 | 2.963893 | 0 | 12.56399 | 0
2018-02-16 17:33 | 351550.5 | 300.0045 | 4 | 40 | 4.32765 | 0 | 2.963893 | 0 | 12.56399 | 0
2018-02-16 17:35 | 351670.5 | 120.0014 | 5 | 40 | 4.096804 | -2.28193 | 2.963893 | 0.07605963 | 12.56399 | 0.3139948
2018-02-16 17:37 | 351790.5 | 240.0001 | 5 | 40 | 4.06309 | -2.281919 | 2.963893 | 0.1521275 | 12.56399 | 0.6243008
2018-02-16 17:39 | 351910.5 | 360.0006 | 5 | 40 | 4.033068 | -2.281988 | 2.963893 | 0.2281828 | 12.56399 | 0.9321731
2018-02-16 17:41 | 352030.5 | 480.0007 | 5 | 40 | 4.003243 | -2.281998 | 2.963893 | 0.3042542 | 12.56399 | 1.237843
2018-02-16 17:43 | 352150.5 | 600.0009 | 5 | 40 | 3.973008 | -2.281977 | 2.963893 | 0.3803094 | 12.56399 | 1.541153
2018-02-16 17:45 | 352270.5 | 720.0029 | 5 | 40 | 3.944769 | -2.281967 | 2.963893 | 0.4563817 | 12.56399 | 1.842306
2018-02-16 17:47 | 352390.5 | 840.0015 | 5 | 40 | 3.917788 | -2.281938 | 2.963893 | 0.5324365 | 12.56399 | 2.141287
2018-02-16 17:49 | 352510.5 | 960.0016 | 5 | 40 | 3.891451 | -2.281996 | 2.963893 | 0.6085061 | 12.56399 | 2.438306
2018-02-16 17:51 | 352630.5 | 1080.0012 | 5 | 40 | 3.864172 | -2.281952 | 2.963893 | 0.6845625 | 12.56399 | 2.733249
2018-02-16 17:53 | 352750.5 | 1200.0008 | 5 | 40 | 3.837331 | -2.281926 | 2.963893 | 0.7606342 | 12.56399 | 3.026171
2018-02-16 17:55 | 352870.5 | 1320.0004 | 5 | 40 | 3.812449 | -2.281915 | 2.963893 | 0.8366804 | 12.56399 | 3.317023
2018-02-16 17:57 | 352990.5 | 1440.0011 | 5 | 40 | 3.790093 | -2.282007 | 2.963893 | 0.9127602 | 12.56399 | 3.606213
2018-02-16 17:59 | 353110.5 | 1560.0006 | 5 | 40 | 3.768784 | -2.281954 | 2.963893 | 0.9888195 | 12.56399 | 3.893676
2018-02-16 18:01 | 353230.5 | 1680.0004 | 5 | 40 | 3.747439 | -2.281993 | 2.963893 | 1.064888 | 12.56399 | 4.17954
2018-02-16 18:03 | 353350.5 | 1800.0012 | 5 | 40 | 3.728037 | -2.282016 | 2.963893 | 1.14095 | 12.56399 | 4.463832
2018-02-16 18:05 | 353470.5 | 1920.0002 | 5 | 40 | 3.709872 | -2.282051 | 2.963893 | 1.217014 | 12.56399 | 4.746699
2018-02-16 18:07 | 353590.5 | 2040.0011 | 5 | 40 | 3.692051 | -2.282016 | 2.963893 | 1.293084 | 12.56399 | 5.028231
2018-02-16 18:09 | 353710.5 | 2160.003 | 5 | 40 | 3.673923 | -2.282054 | 2.963893 | 1.369146 | 12.56399 | 5.308371
2018-02-16 18:11 | 353830.5 | 2280.0001 | 5 | 40 | 3.657111 | -2.281995 | 2.963893 | 1.445211 | 12.56399 | 5.587171
2018-02-16 18:13 | 353950.5 | 2400.0004 | 5 | 40 | 3.64205 | -2.282053 | 2.963893 | 1.521281 | 12.56399 | 5.864788
2018-02-16 18:15 | 354070.5 | 2520.0015 | 5 | 40 | 3.628314 | -2.282028 | 2.963893 | 1.597344 | 12.56399 | 6.141291
2018-02-16 18:17 | 354190.5 | 2640.003 | 5 | 40 | 3.61491 | -2.282014 | 2.963893 | 1.67341 | 12.56399 | 6.416773
2018-02-16 18:19 | 354310.5 | 2760.0001 | 5 | 40 | 3.601508 | -2.282059 | 2.963893 | 1.749472 | 12.56399 | 6.691212
2018-02-16 18:21 | 354430.5 | 2880.0009 | 5 | 40 | 3.590105 | -2.282023 | 2.963893 | 1.825537 | 12.56399 | 6.964715
2018-02-16 18:23 | 354550.5 | 3000.0003 | 5 | 40 | 3.579916 | -2.282054 | 2.963893 | 1.901598 | 12.56399 | 7.237388
2018-02-16 18:25 | 354670.5 | 3120.0015 | 5 | 40 | 3.569983 | -2.282016 | 2.963893 | 1.977669 | 12.56399 | 7.509337
2018-02-16 18:27 | 354790.5 | 3240.0008 | 5 | 40 | 3.559221 | -2.281979 | 2.963893 | 2.053722 | 12.56399 | 7.780445
2018-02-16 18:29 | 354910.5 | 3360.0011 | 5 | 40 | 3.548696 | -2.282004 | 2.963893 | 2.129787 | 12.56399 | 8.05076
2018-02-16 18:31 | 355030.5 | 3480.002 | 5 | 40 | 3.538679 | -2.281981 | 2.963893 | 2.205855 | 12.56399 | 8.32032
2018-02-16 18:33 | 355150.5 | 3600.001 | 5 | 40 | 3.528528 | -2.282012 | 2.963893 | 2.281915 | 12.56399 | 8.589095
2018-02-16 18:35 | 355270.5 | 3720.0007 | 5 | 40 | 3.516695 | -2.282001 | 2.963893 | 2.357986 | 12.56399 | 8.857076
2018-02-16 18:37 | 355390.5 | 3840.0002 | 5 | 40 | 3.501817 | -2.282077 | 2.963893 | 2.43405 | 12.56399 | 9.124013
2018-02-16 18:39 | 355510.5 | 3960.0003 | 5 | 40 | 3.486586 | -2.282009 | 2.963893 | 2.510114 | 12.56399 | 9.38981
2018-02-16 18:41 | 355630.5 | 4080.0013 | 5 | 40 | 3.468559 | -2.281988 | 2.963893 | 2.586178 | 12.56399 | 9.654347
2018-02-16 18:43 | 355750.5 | 4200.0006 | 5 | 40 | 3.44411 | -2.282022 | 2.963893 | 2.662238 | 12.56399 | 9.917294
2018-02-16 18:45 | 355870.5 | 4320.0004 | 5 | 40 | 3.406231 | -2.281984 | 2.963893 | 2.738308 | 12.56399 | 10.17797
2018-02-16 18:47 | 355990.5 | 4440.0007 | 5 | 40 | 3.347612 | -2.282002 | 2.963893 | 2.814373 | 12.56399 | 10.43499
2018-02-16 18:49 | 356110.5 | 4560.0015 | 5 | 40 | 3.244962 | -2.281946 | 2.963893 | 2.890431 | 12.56399 | 10.68613
2018-02-16 18:51 | 356228.3 | 4677.8008 | 5 | 40 | 2.999981 | -2.282017 | 2.963893 | 2.9651 | 12.56399 | 10.921
2018-02-16 18:53 | 356348.4 | 120.0014 | 6 | 40 | 3.362813 | 0 | 2.963893 | 2.9651 | 12.56399 | 10.921
2018-02-16 18:55 | 356468.4 | 240.0005 | 6 | 40 | 3.377105 | 0 | 2.963893 | 2.9651 | 12.56399 | 10.921
2018-02-16 18:56 | 356528.4 | 300.0034 | 6 | 40 | 3.380404 | 0 | 2.963893 | 2.9651 | 12.56399 | 10.921
2018-02-16 18:56 | 356528.4 | 0.0025 | 7 | 41 | 3.38058 | 0 | 0 | 0 | 0 | 0
2018-02-16 18:58 | 356648.5 | 120.0016 | 2 | 41 | 4.064005 | 4.890085 | 0.162395 | 0 | 0.6408285 | 0
2018-02-16 19:00 | 356768.5 | 240.0012 | 2 | 41 | 4.099141 | 4.890141 | 0.3253934 | 0 | 1.305982 | 0
2018-02-16 19:02 | 356888.5 | 360.0009 | 2 | 41 | 4.136017 | 4.89012 | 0.4883662 | 0 | 1.977137 | 0
2018-02-16 19:04 | 357008.5 | 480.001 | 2 | 41 | 4.166782 | 4.890133 | 0.6513732 | 0 | 2.653946 | 0
2018-02-16 19:06 | 357128.5 | 600.0003 | 2 | 41 | 4.191896 | 4.890108 | 0.8143523 | 0 | 3.335103 | 0
2018-02-16 19:08 | 357248.5 | 720.0005 | 2 | 41 | 4.200206 | 4.627993 | 0.9742917 | 0 | 4.006664 | 0
2018-02-16 19:10 | 357368.5 | 840.0015 | 2 | 41 | 4.200269 | 4.272438 | 1.122604 | 0 | 4.629616 | 0
2018-02-16 19:12 | 357488.5 | 960.0002 | 2 | 41 | 4.200259 | 3.929817 | 1.259272 | 0 | 5.203657 | 0
2018-02-16 19:14 | 357608.5 | 1080.0002 | 2 | 41 | 4.200244 | 3.625326 | 1.384966 | 0 | 5.731602 | 0
2018-02-16 19:16 | 357728.5 | 1200.0009 | 2 | 41 | 4.20023 | 3.362118 | 1.501342 | 0 | 6.22041 | 0
2018-02-16 19:17 | 357778.7 | 1250.2123 | 2 | 41 | 4.200252 | 3.259995 | 1.547512 | 0 | 6.414334 | 0
2018-02-16 19:19 | 357898.7 | 120.0011 | 3 | 41 | 4.21915 | 3.259848 | 1.655789 | 0 | 6.870028 | 0
2018-02-16 19:21 | 358018.7 | 240.0004 | 3 | 41 | 4.243473 | 3.259838 | 1.764432 | 0 | 7.329683 | 0
2018-02-16 19:23 | 358138.7 | 360.0012 | 3 | 41 | 4.270828 | 3.259882 | 1.873104 | 0 | 7.792307 | 0
2018-02-16 19:25 | 358258.7 | 480.0008 | 3 | 41 | 4.29956 | 3.259888 | 1.981758 | 0 | 8.257894 | 0
2018-02-16 19:27 | 358378.7 | 600.0004 | 3 | 41 | 4.330137 | 3.259884 | 2.090419 | 0 | 8.726727 | 0
2018-02-16 19:29 | 358498.7 | 720.0013 | 3 | 41 | 4.364346 | 3.260193 | 2.199079 | 0 | 9.199061 | 0
2018-02-16 19:31 | 358618.7 | 840.0015 | 3 | 41 | 4.400253 | 3.206718 | 2.307667 | 0 | 9.675043 | 0
2018-02-16 19:33 | 358738.7 | 960.0024 | 3 | 41 | 4.400271 | 2.767311 | 2.406674 | 0 | 10.1107 | 0
2018-02-16 19:35 | 358858.7 | 1080.0007 | 3 | 41 | 4.400285 | 2.422425 | 2.492994 | 0 | 10.49053 | 0
2018-02-16 19:37 | 358978.7 | 1200.0005 | 3 | 41 | 4.40028 | 2.120804 | 2.5686 | 0 | 10.82322 | 0
2018-02-16 19:39 | 359098.7 | 1320.0002 | 3 | 41 | 4.400242 | 1.850452 | 2.63471 | 0 | 11.11412 | 0
2018-02-16 19:41 | 359218.7 | 1440.0001 | 3 | 41 | 4.400239 | 1.6179 | 2.692369 | 0 | 11.36783 | 0
2018-02-16 19:43 | 359338.7 | 1560.0011 | 3 | 41 | 4.400225 | 1.426034 | 2.74302 | 0 | 11.5907 | 0
2018-02-16 19:45 | 359458.7 | 1680.0019 | 3 | 41 | 4.400211 | 1.263391 | 2.787789 | 0 | 11.7877 | 0
2018-02-16 19:47 | 359578.7 | 1800.0009 | 3 | 41 | 4.40023 | 1.120481 | 2.827462 | 0 | 11.96227 | 0
2018-02-16 19:49 | 359698.7 | 1920.0015 | 3 | 41 | 4.400212 | 0.9887772 | 2.862558 | 0 | 12.1167 | 0
2018-02-16 19:51 | 359818.7 | 2040.0009 | 3 | 41 | 4.400203 | 0.8812847 | 2.893665 | 0 | 12.25358 | 0
2018-02-16 19:53 | 359938.7 | 2160.001 | 3 | 41 | 4.400159 | 0.7896299 | 2.921473 | 0 | 12.37594 | 0
2018-02-16 19:55 | 360058.7 | 2280.0022 | 3 | 41 | 4.400155 | 0.7101631 | 2.94646 | 0 | 12.48588 | 0
2018-02-16 19:57 | 360153.9 | 2375.2446 | 3 | 41 | 4.400193 | 0.6519938 | 2.964478 | 0 | 12.56516 | 0
2018-02-16 19:59 | 360274 | 120.001 | 4 | 41 | 4.334955 | 0 | 2.964478 | 0 | 12.56516 | 0
2018-02-16 20:01 | 360394 | 240.0007 | 4 | 41 | 4.329231 | 0 | 2.964478 | 0 | 12.56516 | 0
2018-02-16 20:02 | 360454 | 300.0014 | 4 | 41 | 4.327559 | 0 | 2.964478 | 0 | 12.56516 | 0
2018-02-16 20:04 | 360574.1 | 120.0013 | 5 | 41 | 4.096587 | -2.281938 | 2.964478 | 0.07605919 | 12.56516 | 0.3139688
2018-02-16 20:06 | 360694.1 | 240.001 | 5 | 41 | 4.062211 | -2.281925 | 2.964478 | 0.1521179 | 12.56516 | 0.624206
2018-02-16 20:08 | 360814.1 | 360.0001 | 5 | 41 | 4.030329 | -2.281947 | 2.964478 | 0.2281749 | 12.56516 | 0.9319386
2018-02-16 20:10 | 360934.1 | 480.0013 | 5 | 41 | 4.000845 | -2.281905 | 2.964478 | 0.3042337 | 12.56516 | 1.237351
2018-02-16 20:12 | 361054.1 | 600.0017 | 5 | 41 | 3.972531 | -2.281865 | 2.964478 | 0.3803038 | 12.56516 | 1.540611
2018-02-16 20:14 | 361174.1 | 720.0007 | 5 | 41 | 3.944342 | -2.281914 | 2.964478 | 0.4563695 | 12.56516 | 1.841711
2018-02-16 20:16 | 361294.1 | 840.0012 | 5 | 41 | 3.915783 | -2.281914 | 2.964478 | 0.5324256 | 12.56516 | 2.140621
2018-02-16 20:18 | 361414.1 | 960.0011 | 5 | 41 | 3.888675 | -2.281984 | 2.964478 | 0.6084949 | 12.56516 | 2.437443
2018-02-16 20:20 | 361534.1 | 1080.0009 | 5 | 41 | 3.862781 | -2.281951 | 2.964478 | 0.6845562 | 12.56516 | 2.732232
2018-02-16 20:22 | 361654.1 | 1200.0005 | 5 | 41 | 3.837088 | -2.281926 | 2.964478 | 0.7606159 | 12.56516 | 3.025061
2018-02-16 20:24 | 361774.1 | 1320.0012 | 5 | 41 | 3.811847 | -2.28192 | 2.964478 | 0.8366763 | 12.56516 | 3.315945
2018-02-16 20:26 | 361894.1 | 1440.0005 | 5 | 41 | 3.787579 | -2.281959 | 2.964478 | 0.912743 | 12.56516 | 3.604958
2018-02-16 20:28 | 362014.1 | 1560.0005 | 5 | 41 | 3.766539 | -2.281979 | 2.964478 | 0.9888006 | 12.56516 | 3.892218
2018-02-16 20:30 | 362134.1 | 1680.0008 | 5 | 41 | 3.747038 | -2.281884 | 2.964478 | 1.064865 | 12.56516 | 4.177968
2018-02-16 20:32 | 362254.1 | 1800.0001 | 5 | 41 | 3.727944 | -2.281915 | 2.964478 | 1.140926 | 12.56516 | 4.462241
2018-02-16 20:34 | 362374.1 | 1920.0014 | 5 | 41 | 3.708468 | -2.281878 | 2.964478 | 1.216986 | 12.56516 | 4.745055
2018-02-16 20:36 | 362494.1 | 2040.0013 | 5 | 41 | 3.689938 | -2.281893 | 2.964478 | 1.293043 | 12.56516 | 5.026391
2018-02-16 20:38 | 362614.1 | 2160.001 | 5 | 41 | 3.673176 | -2.281904 | 2.964478 | 1.369113 | 12.56516 | 5.30644
2018-02-16 20:40 | 362734.1 | 2280.0002 | 5 | 41 | 3.657608 | -2.281965 | 2.964478 | 1.445171 | 12.56516 | 5.585219
2018-02-16 20:42 | 362854.1 | 2400.0013 | 5 | 41 | 3.642274 | -2.28197 | 2.964478 | 1.521236 | 12.56516 | 5.862851
2018-02-16 20:44 | 362974.1 | 2520.0004 | 5 | 41 | 3.626851 | -2.281894 | 2.964478 | 1.597302 | 12.56516 | 6.13931
2018-02-16 20:46 | 363094.1 | 2640.0004 | 5 | 41 | 3.613596 | -2.281928 | 2.964478 | 1.673359 | 12.56516 | 6.414643
2018-02-16 20:48 | 363214.1 | 2760.0003 | 5 | 41 | 3.60184 | -2.281936 | 2.964478 | 1.749412 | 12.56516 | 6.689007
2018-02-16 20:50 | 363334.1 | 2880.0011 | 5 | 41 | 3.590559 | -2.281873 | 2.964478 | 1.825487 | 12.56516 | 6.962588
2018-02-16 20:52 | 363454.1 | 3000.0003 | 5 | 41 | 3.578845 | -2.281944 | 2.964478 | 1.901546 | 12.56516 | 7.235247
2018-02-16 20:54 | 363574.1 | 3120.0014 | 5 | 41 | 3.567998 | -2.281877 | 2.964478 | 1.977605 | 12.56516 | 7.507023
2018-02-16 20:56 | 363694.1 | 3240.001 | 5 | 41 | 3.558288 | -2.281933 | 2.964478 | 2.05367 | 12.56516 | 7.778051
2018-02-16 20:58 | 363814.1 | 3360.0009 | 5 | 41 | 3.548859 | -2.281868 | 2.964478 | 2.129729 | 12.56516 | 8.048337
2018-02-16 21:00 | 363934.1 | 3480.0001 | 5 | 41 | 3.538452 | -2.281881 | 2.964478 | 2.205782 | 12.56516 | 8.317856
2018-02-16 21:02 | 364054.1 | 3600.0005 | 5 | 41 | 3.526179 | -2.281926 | 2.964478 | 2.281855 | 12.56516 | 8.586573
2018-02-16 21:04 | 364174.1 | 3720.0005 | 5 | 41 | 3.514468 | -2.281915 | 2.964478 | 2.357914 | 12.56516 | 8.854326
2018-02-16 21:06 | 364294.1 | 3840.0004 | 5 | 41 | 3.501966 | -2.281875 | 2.964478 | 2.433979 | 12.56516 | 9.121181
2018-02-16 21:08 | 364414.1 | 3960.0002 | 5 | 41 | 3.486834 | -2.281954 | 2.964478 | 2.510026 | 12.56516 | 9.386944
2018-02-16 21:10 | 364534.1 | 4080.001 | 5 | 41 | 3.466513 | -2.281954 | 2.964478 | 2.586101 | 12.56516 | 9.651482
2018-02-16 21:12 | 364654.1 | 4200.0009 | 5 | 41 | 3.439918 | -2.281956 | 2.964478 | 2.662169 | 12.56516 | 9.914186
2018-02-16 21:14 | 364774.1 | 4320.0014 | 5 | 41 | 3.403727 | -2.281912 | 2.964478 | 2.73823 | 12.56516 | 10.17455
2018-02-16 21:16 | 364894.1 | 4440.0014 | 5 | 41 | 3.347205 | -2.281936 | 2.964478 | 2.814291 | 12.56516 | 10.43147
2018-02-16 21:18 | 365014.1 | 4560.0011 | 5 | 41 | 3.24228 | -2.281941 | 2.964478 | 2.890344 | 12.56516 | 10.68252
2018-02-16 21:20 | 365127.8 | 4673.7791 | 5 | 41 | 2.999998 | -2.281928 | 2.964478 | 2.962476 | 12.56516 | 10.90922
2018-02-16 21:22 | 365247.9 | 120.0011 | 6 | 41 | 3.366089 | 0 | 2.964478 | 2.962476 | 12.56516 | 10.90922
2018-02-16 21:24 | 365367.9 | 240.0015 | 6 | 41 | 3.38029 | 0 | 2.964478 | 2.962476 | 12.56516 | 10.90922
2018-02-16 21:25 | 365427.9 | 300.0025 | 6 | 41 | 3.383619 | 0 | 2.964478 | 2.962476 | 12.56516 | 10.90922
2018-02-16 21:25 | 365427.919 | 0.0025 | 7 | 42 | 3.383639 | 0 | 0 | 0 | 0 | 0
2018-02-16 21:27 | 365548 | 120.0008 | 2 | 42 | 4.062438 | 4.890135 | 0.1623916 | 0 | 0.6407122 | 0
2018-02-16 21:29 | 365668 | 240.0008 | 2 | 42 | 4.100345 | 4.89016 | 0.3254111 | 0 | 1.305935 | 0
2018-02-16 21:31 | 365788 | 360.0001 | 2 | 42 | 4.136406 | 4.890154 | 0.4884084 | 0 | 1.977363 | 0
2018-02-16 21:33 | 365908 | 480.0002 | 2 | 42 | 4.163804 | 4.890099 | 0.651406 | 0 | 2.653918 | 0
2018-02-16 21:35 | 366028 | 600.0002 | 2 | 42 | 4.188525 | 4.890064 | 0.814409 | 0 | 3.334624 | 0
2018-02-16 21:37 | 366148 | 720.0003 | 2 | 42 | 4.200268 | 4.641195 | 0.9749804 | 0 | 4.00864 | 0
2018-02-16 21:39 | 366268 | 840.0007 | 2 | 42 | 4.200239 | 4.266249 | 1.123191 | 0 | 4.631166 | 0
2018-02-16 21:41 | 366388 | 960.0016 | 2 | 42 | 4.20025 | 3.946459 | 1.259943 | 0 | 5.20556 | 0
2018-02-16 21:43 | 366508 | 1080.0009 | 2 | 42 | 4.200247 | 3.661938 | 1.386679 | 0 | 5.737879 | 0
2018-02-16 21:45 | 366628 | 1200.002 | 2 | 42 | 4.200253 | 3.389742 | 1.504184 | 0 | 6.231431 | 0
2018-02-16 21:46 | 366684.3 | 1256.269 | 2 | 42 | 4.200278 | 3.259989 | 1.556147 | 0 | 6.449689 | 0
2018-02-16 21:48 | 366804.2 | 120.0012 | 3 | 42 | 4.220644 | 3.260044 | 1.664419 | 0 | 6.905473 | 0
2018-02-16 21:50 | 366924.2 | 240.0006 | 3 | 42 | 4.244112 | 3.260204 | 1.773071 | 0 | 7.365308 | 0
2018-02-16 21:52 | 367044.2 | 360.0006 | 3 | 42 | 4.269799 | 3.259798 | 1.881737 | 0 | 7.827875 | 0
2018-02-16 21:54 | 367164.2 | 480.0004 | 3 | 42 | 4.298769 | 3.259958 | 1.990397 | 0 | 8.293374 | 0
2018-02-16 21:56 | 367284.2 | 600.0012 | 3 | 42 | 4.331805 | 3.259857 | 2.09906 | 0 | 8.762253 | 0
2018-02-16 21:58 | 367404.2 | 720.0005 | 3 | 42 | 4.366704 | 3.260101 | 2.20772 | 0 | 9.234826 | 0
2018-02-16 22:00 | 367524.2 | 840.0013 | 3 | 42 | 4.4003 | 3.201302 | 2.316286 | 0 | 9.71087 | 0
2018-02-16 22:02 | 367644.2 | 960.0016 | 3 | 42 | 4.40029 | 2.768124 | 2.415347 | 0 | 10.14676 | 0
2018-02-16 22:04 | 367764.2 | 1080 | 3 | 42 | 4.40028 | 2.405706 | 2.501447 | 0 | 10.52563 | 0
2018-02-16 22:06 | 367884.2 | 1200.0001 | 3 | 42 | 4.400231 | 2.090846 | 2.576182 | 0 | 10.85448 | 0
2018-02-16 22:08 | 368004.2 | 1320.0023 | 3 | 42 | 4.400243 | 1.833089 | 2.641458 | 0 | 11.14171 | 0
2018-02-16 22:10 | 368124.2 | 1440.0001 | 3 | 42 | 4.400237 | 1.613337 | 2.698785 | 0 | 11.39396 | 0
2018-02-16 22:12 | 368244.2 | 1560.0019 | 3 | 42 | 4.400222 | 1.419794 | 2.749258 | 0 | 11.61606 | 0
2018-02-16 22:14 | 368364.2 | 1680.0011 | 3 | 42 | 4.400241 | 1.245482 | 2.793597 | 0 | 11.81116 | 0
2018-02-16 22:16 | 368484.2 | 1800.0015 | 3 | 42 | 4.4002 | 1.101446 | 2.832628 | 0 | 11.9829 | 0
2018-02-16 22:18 | 368604.2 | 1920.0007 | 3 | 42 | 4.400182 | 0.9804697 | 2.867275 | 0 | 12.13535 | 0
2018-02-16 22:20 | 368724.2 | 2040.0017 | 3 | 42 | 4.400211 | 0.8759575 | 2.898183 | 0 | 12.27135 | 0
2018-02-16 22:22 | 368844.2 | 2160.0002 | 3 | 42 | 4.400197 | 0.7809715 | 2.925775 | 0 | 12.39277 | 0
2018-02-16 22:24 | 368964.2 | 2280.0003 | 3 | 42 | 4.400167 | 0.6961689 | 2.950338 | 0 | 12.50085 | 0
2018-02-16 22:25 | 369037.8 | 2353.5511 | 3 | 42 | 4.400141 | 0.6519966 | 2.964111 | 0 | 12.56145 | 0
2018-02-16 22:27 | 369157.8 | 120.0016 | 4 | 42 | 4.335078 | 0 | 2.964111 | 0 | 12.56145 | 0
2018-02-16 22:29 | 369277.8 | 240.0008 | 4 | 42 | 4.329319 | 0 | 2.964111 | 0 | 12.56145 | 0
2018-02-16 22:30 | 369337.8 | 300.0043 | 4 | 42 | 4.327654 | 0 | 2.964111 | 0 | 12.56145 | 0
2018-02-16 22:32 | 369457.9 | 120.0002 | 5 | 42 | 4.096901 | -2.28198 | 2.964111 | 0.07605474 | 12.56145 | 0.314022
2018-02-16 22:34 | 369577.9 | 240.0005 | 5 | 42 | 4.062514 | -2.281882 | 2.964111 | 0.1521121 | 12.56145 | 0.6242644
2018-02-16 22:36 | 369697.9 | 360.0007 | 5 | 42 | 4.03227 | -2.281898 | 2.964111 | 0.2281758 | 12.56145 | 0.9321118
2018-02-16 22:38 | 369817.9 | 480.001 | 5 | 42 | 4.00305 | -2.281904 | 2.964111 | 0.3042329 | 12.56145 | 1.237684
2018-02-16 22:40 | 369937.9 | 600.001 | 5 | 42 | 3.973307 | -2.28196 | 2.964111 | 0.3802841 | 12.56145 | 1.540999
2018-02-16 22:42 | 370057.9 | 720.0021 | 5 | 42 | 3.943802 | -2.281965 | 2.964111 | 0.4563521 | 12.56145 | 1.842101
2018-02-16 22:44 | 370177.9 | 840.0015 | 5 | 42 | 3.916274 | -2.281921 | 2.964111 | 0.5324054 | 12.56145 | 2.140985
2018-02-16 22:46 | 370297.9 | 960.0009 | 5 | 42 | 3.89019 | -2.281959 | 2.964111 | 0.6084586 | 12.56145 | 2.43783
2018-02-16 22:48 | 370417.9 | 1080.002 | 5 | 42 | 3.86398 | -2.281958 | 2.964111 | 0.6845254 | 12.56145 | 2.732753
2018-02-16 22:50 | 370537.9 | 1200.0013 | 5 | 42 | 3.836157 | -2.281975 | 2.964111 | 0.7605801 | 12.56145 | 3.025577
2018-02-16 22:52 | 370657.9 | 1320.0017 | 5 | 42 | 3.810653 | -2.281968 | 2.964111 | 0.8366401 | 12.56145 | 3.316365
2018-02-16 22:54 | 370777.9 | 1440.0002 | 5 | 42 | 3.788103 | -2.282016 | 2.964111 | 0.9126915 | 12.56145 | 3.605294
2018-02-16 22:56 | 370897.9 | 1560.0002 | 5 | 42 | 3.767386 | -2.281965 | 2.964111 | 0.9887559 | 12.56145 | 3.892645
2018-02-16 22:58 | 371017.9 | 1680.0005 | 5 | 42 | 3.74659 | -2.281944 | 2.964111 | 1.064807 | 12.56145 | 4.178376
2018-02-16 23:00 | 371137.9 | 1800.0016 | 5 | 42 | 3.726168 | -2.28187 | 2.964111 | 1.140877 | 12.56145 | 4.462587
2018-02-16 23:02 | 371257.9 | 1920.0017 | 5 | 42 | 3.707615 | -2.281946 | 2.964111 | 1.216937 | 12.56145 | 4.745285
2018-02-16 23:04 | 371377.9 | 2040.0012 | 5 | 42 | 3.690206 | -2.281931 | 2.964111 | 1.292996 | 12.56145 | 5.026614
2018-02-16 23:06 | 371497.9 | 2160.001 | 5 | 42 | 3.673143 | -2.281919 | 2.964111 | 1.369055 | 12.56145 | 5.306636
2018-02-16 23:08 | 371617.9 | 2280.0002 | 5 | 42 | 3.65558 | -2.281952 | 2.964111 | 1.445115 | 12.56145 | 5.585345
2018-02-16 23:10 | 371737.9 | 2400.0009 | 5 | 42 | 3.640146 | -2.281907 | 2.964111 | 1.521176 | 12.56145 | 5.86279
2018-02-16 23:12 | 371857.9 | 2520.0011 | 5 | 42 | 3.626246 | -2.28196 | 2.964111 | 1.59723 | 12.56145 | 6.1391
2018-02-16 23:14 | 371977.9 | 2640.0014 | 5 | 42 | 3.613406 | -2.281962 | 2.964111 | 1.673295 | 12.56145 | 6.41444
2018-02-16 23:16 | 372097.9 | 2760.0001 | 5 | 42 | 3.600584 | -2.281868 | 2.964111 | 1.749355 | 12.56145 | 6.688792
2018-02-16 23:18 | 372217.9 | 2880.001 | 5 | 42 | 3.588259 | -2.281863 | 2.964111 | 1.825412 | 12.56145 | 6.96216
2018-02-16 23:20 | 372337.9 | 3000.0012 | 5 | 42 | 3.577621 | -2.281861 | 2.964111 | 1.901471 | 12.56145 | 7.23467
2018-02-16 23:22 | 372457.9 | 3120.0007 | 5 | 42 | 3.567994 | -2.281923 | 2.964111 | 1.977536 | 12.56145 | 7.50643
2018-02-16 23:24 | 372577.9 | 3240.0017 | 5 | 42 | 3.558052 | -2.28194 | 2.964111 | 2.053597 | 12.56145 | 7.777441
2018-02-16 23:26 | 372697.9 | 3360.0002 | 5 | 42 | 3.546556 | -2.281893 | 2.964111 | 2.129656 | 12.56145 | 8.047631
2018-02-16 23:28 | 372817.9 | 3480.0012 | 5 | 42 | 3.535842 | -2.281904 | 2.964111 | 2.205711 | 12.56145 | 8.316953
2018-02-16 23:30 | 372937.9 | 3600.0014 | 5 | 42 | 3.525402 | -2.281933 | 2.964111 | 2.281772 | 12.56145 | 8.585496
2018-02-16 23:32 | 373057.9 | 3720.0007 | 5 | 42 | 3.514147 | -2.281896 | 2.964111 | 2.357834 | 12.56145 | 8.853233
2018-02-16 23:34 | 373177.9 | 3840.0009 | 5 | 42 | 3.500072 | -2.281902 | 2.964111 | 2.433897 | 12.56145 | 9.120016
2018-02-16 23:36 | 373297.9 | 3960.0009 | 5 | 42 | 3.483072 | -2.281877 | 2.964111 | 2.509955 | 12.56145 | 9.385581
2018-02-16 23:38 | 373417.9 | 4080.001 | 5 | 42 | 3.464224 | -2.281914 | 2.964111 | 2.586018 | 12.56145 | 9.64982
2018-02-16 23:40 | 373537.9 | 4200.0004 | 5 | 42 | 3.439946 | -2.281921 | 2.964111 | 2.662075 | 12.56145 | 9.912426
2018-02-16 23:42 | 373657.9 | 4320.0005 | 5 | 42 | 3.403286 | -2.281905 | 2.964111 | 2.738134 | 12.56145 | 10.17277
2018-02-16 23:44 | 373777.9 | 4440.0006 | 5 | 42 | 3.342355 | -2.281872 | 2.964111 | 2.814194 | 12.56145 | 10.42952
2018-02-16 23:46 | 373897.9 | 4560.0008 | 5 | 42 | 3.237092 | -2.281873 | 2.964111 | 2.89025 | 12.56145 | 10.68014
2018-02-16 23:48 | 374012.2 | 4674.2476 | 5 | 42 | 2.999984 | -2.281919 | 2.964111 | 2.962667 | 12.56145 | 10.90752
2018-02-16 23:50 | 374132.2 | 120.0006 | 6 | 42 | 3.368826 | 0 | 2.964111 | 2.962667 | 12.56145 | 10.90752
2018-02-16 23:52 | 374252.2 | 240.0008 | 6 | 42 | 3.383379 | 0 | 2.964111 | 2.962667 | 12.56145 | 10.90752
2018-02-16 23:53 | 374312.2 | 300.0042 | 6 | 42 | 3.386879 | 0 | 2.964111 | 2.962667 | 12.56145 | 10.90752
2018-02-16 23:53 | 374312.2 | 0.0024 | 7 | 43 | 3.38686 | 0 | 0 | 0 | 0 | 0
2018-02-16 23:55 | 374432.3 | 120.0008 | 2 | 43 | 4.066621 | 4.890154 | 0.1624122 | 8.6e-11 | 0.6416142 | 2.91e-10
2018-02-16 23:57 | 374552.3 | 240.0009 | 2 | 43 | 4.101454 | 4.889835 | 0.3254034 | 8.6e-11 | 1.307146 | 2.91e-10
2018-02-16 23:59 | 374672.3 | 360.001 | 2 | 43 | 4.136808 | 4.890076 | 0.4883892 | 8.6e-11 | 1.978606 | 2.91e-10
2018-02-17 00:01 | 374792.3 | 480.001 | 2 | 43 | 4.165804 | 4.890114 | 0.6513848 | 8.6e-11 | 2.655297 | 2.91e-10
2018-02-17 00:03 | 374912.3 | 600.0004 | 2 | 43 | 4.192851 | 4.889843 | 0.8143749 | 8.6e-11 | 3.33651 | 2.91e-10
2018-02-17 00:05 | 375032.3 | 720.0006 | 2 | 43 | 4.200273 | 4.608122 | 0.9738672 | 8.6e-11 | 4.006248 | 2.91e-10
2018-02-17 00:07 | 375152.3 | 840.0005 | 2 | 43 | 4.200247 | 4.263529 | 1.121599 | 8.6e-11 | 4.626758 | 2.91e-10
2018-02-17 00:09 | 375272.3 | 960.0008 | 2 | 43 | 4.200243 | 3.942635 | 1.258296 | 8.6e-11 | 5.200922 | 2.91e-10
2018-02-17 00:11 | 375392.3 | 1080.0007 | 2 | 43 | 4.200253 | 3.631042 | 1.384503 | 8.6e-11 | 5.731025 | 2.91e-10
2018-02-17 00:13 | 375512.3 | 1200.0009 | 2 | 43 | 4.200239 | 3.358442 | 1.500835 | 8.6e-11 | 6.219646 | 2.91e-10
2018-02-17 00:14 | 375559.4 | 1247.1212 | 2 | 43 | 4.200252 | 3.259989 | 1.544134 | 8.6e-11 | 6.401512 | 2.91e-10
2018-02-17 00:16 | 375679.4 | 120.0002 | 3 | 43 | 4.218859 | 3.259947 | 1.652412 | 8.6e-11 | 6.857212 | 2.91e-10
2018-02-17 00:18 | 375799.4 | 240.0003 | 3 | 43 | 4.241977 | 3.25992 | 1.761076 | 8.6e-11 | 7.316874 | 2.91e-10
2018-02-17 00:20 | 375919.4 | 360.0013 | 3 | 43 | 4.269088 | 3.25993 | 1.869729 | 8.6e-11 | 7.779208 | 2.91e-10
2018-02-17 00:22 | 376039.4 | 480.0009 | 3 | 43 | 4.298674 | 3.259916 | 1.978392 | 8.6e-11 | 8.244699 | 2.91e-10
2018-02-17 00:24 | 376159.4 | 600.0003 | 3 | 43 | 4.3296 | 3.259851 | 2.087054 | 8.6e-11 | 8.713461 | 2.91e-10
2018-02-17 00:26 | 376279.4 | 720.0002 | 3 | 43 | 4.363068 | 3.259903 | 2.195703 | 8.6e-11 | 9.185654 | 2.91e-10
2018-02-17 00:28 | 376399.4 | 840.0015 | 3 | 43 | 4.400268 | 3.258852 | 2.304368 | 8.6e-11 | 9.661753 | 2.91e-10
2018-02-17 00:30 | 376519.4 | 960.0016 | 3 | 43 | 4.400294 | 2.779112 | 2.404205 | 8.6e-11 | 10.10106 | 2.91e-10
2018-02-17 00:32 | 376639.4 | 1080.0015 | 3 | 43 | 4.400227 | 2.425841 | 2.490794 | 8.6e-11 | 10.48208 | 2.91e-10
2018-02-17 00:34 | 376759.4 | 1200.0008 | 3 | 43 | 4.400235 | 2.125525 | 2.56653 | 8.6e-11 | 10.81534 | 2.91e-10
2018-02-17 00:36 | 376879.4 | 1320.0009 | 3 | 43 | 4.400262 | 1.862903 | 2.632895 | 8.6e-11 | 11.10736 | 2.91e-10
2018-02-17 00:38 | 376999.4 | 1440.0001 | 3 | 43 | 4.400239 | 1.626348 | 2.690973 | 8.6e-11 | 11.36291 | 2.91e-10
2018-02-17 00:40 | 377119.4 | 1560.0004 | 3 | 43 | 4.400211 | 1.42767 | 2.741745 | 8.6e-11 | 11.58632 | 2.91e-10
2018-02-17 00:42 | 377239.4 | 1680.0002 | 3 | 43 | 4.400203 | 1.262205 | 2.786509 | 8.6e-11 | 11.78329 | 2.91e-10
2018-02-17 00:44 | 377359.4 | 1800.0006 | 3 | 43 | 4.400199 | 1.120684 | 2.826183 | 8.6e-11 | 11.95787 | 2.91e-10
2018-02-17 00:46 | 377479.4 | 1920.0012 | 3 | 43 | 4.400221 | 0.9953079 | 2.861408 | 8.6e-11 | 12.11287 | 2.91e-10
2018-02-17 00:48 | 377599.4 | 2040.0012 | 3 | 43 | 4.400212 | 0.8815145 | 2.89262 | 8.6e-11 | 12.2502 | 2.91e-10
2018-02-17 00:50 | 377719.4 | 2160.0009 | 3 | 43 | 4.400195 | 0.7887688 | 2.920406 | 8.6e-11 | 12.37247 | 2.91e-10
2018-02-17 00:52 | 377839.4 | 2280.0002 | 3 | 43 | 4.400158 | 0.7091131 | 2.945324 | 8.6e-11 | 12.48211 | 2.91e-10
2018-02-17 00:53 | 377936 | 2376.5669 | 3 | 43 | 4.400145 | 0.6519985 | 2.963578 | 8.6e-11 | 12.56243 | 2.91e-10
2018-02-17 00:55 | 378056.1 | 120.0008 | 4 | 43 | 4.33522 | 0 | 2.963578 | 8.6e-11 | 12.56243 | 2.91e-10
2018-02-17 00:57 | 378176.1 | 240.0009 | 4 | 43 | 4.329537 | 0 | 2.963578 | 8.6e-11 | 12.56243 | 2.91e-10
2018-02-17 00:58 | 378236.1 | 300.0037 | 4 | 43 | 4.327899 | 0 | 2.963578 | 8.6e-11 | 12.56243 | 2.91e-10
2018-02-17 01:00 | 378356.1 | 120.0001 | 5 | 43 | 4.097763 | -2.281944 | 2.963578 | 0.07605949 | 12.56243 | 0.3140429
2018-02-17 01:02 | 378476.1 | 240.0003 | 5 | 43 | 4.064151 | -2.281963 | 2.963578 | 0.1521153 | 12.56243 | 0.6243851
2018-02-17 01:04 | 378596.1 | 360.0013 | 5 | 43 | 4.033075 | -2.281967 | 2.963578 | 0.2281715 | 12.56243 | 0.9323107
2018-02-17 01:06 | 378716.1 | 480.0012 | 5 | 43 | 4.002416 | -2.281993 | 2.963578 | 0.3042305 | 12.56243 | 1.237882
2018-02-17 01:08 | 378836.1 | 600.0005 | 5 | 43 | 3.97369 | -2.282 | 2.963578 | 0.3802868 | 12.56243 | 1.541192
2018-02-17 01:10 | 378956.1 | 720.0004 | 5 | 43 | 3.945916 | -2.282038 | 2.963578 | 0.4563532 | 12.56243 | 1.842395
2018-02-17 01:12 | 379076.1 | 840.0011 | 5 | 43 | 3.918352 | -2.282047 | 2.963578 | 0.5324118 | 12.56243 | 2.141465
2018-02-17 01:14 | 379196.1 | 960.0012 | 5 | 43 | 3.890433 | -2.281983 | 2.963578 | 0.6084768 | 12.56243 | 2.438454
2018-02-17 01:16 | 379316.1 | 1080.0021 | 5 | 43 | 3.863986 | -2.281975 | 2.963578 | 0.6845428 | 12.56243 | 2.733369
2018-02-17 01:18 | 379436.1 | 1200.0017 | 5 | 43 | 3.837976 | -2.281981 | 2.963578 | 0.7606016 | 12.56243 | 3.026268
2018-02-17 01:20 | 379556.1 | 1320.0005 | 5 | 43 | 3.813202 | -2.28201 | 2.963578 | 0.8366628 | 12.56243 | 3.317241
2018-02-17 01:22 | 379676.1 | 1440.0009 | 5 | 43 | 3.789855 | -2.281959 | 2.963578 | 0.9127275 | 12.56243 | 3.6064
2018-02-17 01:24 | 379796.1 | 1560.0001 | 5 | 43 | 3.767706 | -2.281952 | 2.963578 | 0.9887874 | 12.56243 | 3.893796
2018-02-17 01:26 | 379916.1 | 1680.0009 | 5 | 43 | 3.747723 | -2.281954 | 2.963578 | 1.064847 | 12.56243 | 4.179598
2018-02-17 01:28 | 380036.1 | 1800 | 5 | 43 | 3.72883 | -2.281896 | 2.963578 | 1.140912 | 12.56243 | 4.463942
2018-02-17 01:30 | 380156.1 | 1920.0008 | 5 | 43 | 3.710188 | -2.28197 | 2.963578 | 1.216972 | 12.56243 | 4.746849
2018-02-17 01:32 | 380276.1 | 2040.0015 | 5 | 43 | 3.691139 | -2.282019 | 2.963578 | 1.293033 | 12.56243 | 5.028327
2018-02-17 01:34 | 380396.1 | 2160.0012 | 5 | 43 | 3.673631 | -2.281981 | 2.963578 | 1.369095 | 12.56243 | 5.308401
2018-02-17 01:36 | 380516.1 | 2280.0003 | 5 | 43 | 3.657648 | -2.281962 | 2.963578 | 1.445159 | 12.56243 | 5.587217
2018-02-17 01:38 | 380636.1 | 2400.0002 | 5 | 43 | 3.642832 | -2.281967 | 2.963578 | 1.521212 | 12.56243 | 5.86483
2018-02-17 01:40 | 380756.1 | 2520.0009 | 5 | 43 | 3.628335 | -2.281983 | 2.963578 | 1.59728 | 12.56243 | 6.141382
2018-02-17 01:42 | 380876.1 | 2640.0016 | 5 | 43 | 3.61394 | -2.281963 | 2.963578 | 1.67334 | 12.56243 | 6.41679
2018-02-17 01:44 | 380996.1 | 2760.0008 | 5 | 43 | 3.601722 | -2.28196 | 2.963578 | 1.749403 | 12.56243 | 6.691204
2018-02-17 01:46 | 381116.1 | 2880.0011 | 5 | 43 | 3.590777 | -2.282007 | 2.963578 | 1.825461 | 12.56243 | 6.964721
2018-02-17 01:48 | 381236.1 | 3000.0014 | 5 | 43 | 3.580135 | -2.281956 | 2.963578 | 1.901521 | 12.56243 | 7.237428
2018-02-17 01:50 | 381356.1 | 3120.0012 | 5 | 43 | 3.568792 | -2.281941 | 2.963578 | 1.977578 | 12.56243 | 7.509296
2018-02-17 01:52 | 381476.1 | 3240.0005 | 5 | 43 | 3.55837 | -2.281973 | 2.963578 | 2.053626 | 12.56243 | 7.780292
2018-02-17 01:54 | 381596.1 | 3360.0003 | 5 | 43 | 3.548732 | -2.281931 | 2.963578 | 2.129694 | 12.56243 | 8.050599
2018-02-17 01:56 | 381716.1 | 3480.0013 | 5 | 43 | 3.538929 | -2.281996 | 2.963578 | 2.20575 | 12.56243 | 8.320139
2018-02-17 01:58 | 381836.1 | 3600.0014 | 5 | 43 | 3.527526 | -2.281931 | 2.963578 | 2.281807 | 12.56243 | 8.588879
2018-02-17 02:00 | 381956.1 | 3720.0014 | 5 | 43 | 3.514469 | -2.28193 | 2.963578 | 2.357871 | 12.56243 | 8.856698
2018-02-17 02:02 | 382076.1 | 3840.0007 | 5 | 43 | 3.501311 | -2.281991 | 2.963578 | 2.433931 | 12.56243 | 9.123519
2018-02-17 02:04 | 382196.1 | 3960.0017 | 5 | 43 | 3.486437 | -2.281938 | 2.963578 | 2.509989 | 12.56243 | 9.389264
2018-02-17 02:06 | 382316.1 | 4080.001 | 5 | 43 | 3.467381 | -2.281962 | 2.963578 | 2.586046 | 12.56243 | 9.653743
2018-02-17 02:08 | 382436.1 | 4200.0008 | 5 | 43 | 3.440197 | -2.281995 | 2.963578 | 2.662106 | 12.56243 | 9.916505
2018-02-17 02:10 | 382556.1 | 4320.0012 | 5 | 43 | 3.402774 | -2.282007 | 2.963578 | 2.738167 | 12.56243 | 10.17683
2018-02-17 02:12 | 382676.1 | 4440.0002 | 5 | 43 | 3.345571 | -2.281917 | 2.963578 | 2.814222 | 12.56243 | 10.43363
2018-02-17 02:14 | 382796.1 | 4560.0005 | 5 | 43 | 3.242862 | -2.281914 | 2.963578 | 2.890283 | 12.56243 | 10.68465
2018-02-17 02:16 | 382912 | 4675.8569 | 5 | 43 | 2.999983 | -2.281926 | 2.963578 | 2.963715 | 12.56243 | 10.91551
2018-02-17 02:18 | 383032 | 120.0004 | 6 | 43 | 3.365603 | 0 | 2.963578 | 2.963715 | 12.56243 | 10.91551
2018-02-17 02:20 | 383152 | 240.0011 | 6 | 43 | 3.37991 | 0 | 2.963578 | 2.963715 | 12.56243 | 10.91551
2018-02-17 02:21 | 383212 | 300.004 | 6 | 43 | 3.383255 | 0 | 2.963578 | 2.963715 | 12.56243 | 10.91551
2018-02-17 02:21 | 383212.1 | 0.0023 | 7 | 44 | 3.383331 | 0 | 0 | 0 | 0 | 0
2018-02-17 02:23 | 383332.1 | 120.0001 | 2 | 44 | 4.065066 | 4.890059 | 0.1623875 | 3.771e-09 | 0.6411027 | 1.2758e-08
2018-02-17 02:25 | 383452.1 | 240.0005 | 2 | 44 | 4.10138 | 4.890091 | 0.3253822 | 3.771e-09 | 1.306486 | 1.2758e-08
2018-02-17 02:27 | 383572.1 | 360.0006 | 2 | 44 | 4.139411 | 4.8901 | 0.4883687 | 3.771e-09 | 1.978199 | 1.2758e-08
2018-02-17 02:29 | 383692.1 | 480.001 | 2 | 44 | 4.167324 | 4.890093 | 0.651368 | 3.771e-09 | 2.655293 | 1.2758e-08
2018-02-17 02:31 | 383812.1 | 600.0006 | 2 | 44 | 4.191564 | 4.890127 | 0.8143521 | 3.771e-09 | 3.336483 | 1.2758e-08
2018-02-17 02:33 | 383932.1 | 720.0015 | 2 | 44 | 4.200252 | 4.622471 | 0.9742637 | 3.771e-09 | 4.007911 | 1.2758e-08
2018-02-17 02:35 | 384052.1 | 840.0006 | 2 | 44 | 4.200278 | 4.242975 | 1.121993 | 3.771e-09 | 4.628413 | 1.2758e-08
2018-02-17 02:37 | 384172.1 | 960.0009 | 2 | 44 | 4.200242 | 3.910971 | 1.257699 | 3.771e-09 | 5.198412 | 1.2758e-08
2018-02-17 02:39 | 384292.1 | 1080.0002 | 2 | 44 | 4.200244 | 3.627165 | 1.383235 | 3.771e-09 | 5.725696 | 1.2758e-08
2018-02-17 02:41 | 384412.1 | 1200.0011 | 2 | 44 | 4.200261 | 3.368397 | 1.499798 | 3.771e-09 | 6.215289 | 1.2758e-08
2018-02-17 02:42 | 384462.3 | 1250.1697 | 2 | 44 | 4.200252 | 3.259985 | 1.545972 | 3.771e-09 | 6.409232 | 1.2758e-08
2018-02-17 02:44 | 384582.3 | 120.0012 | 3 | 44 | 4.220653 | 3.259853 | 1.65424 | 3.771e-09 | 6.864963 | 1.2758e-08
2018-02-17 02:46 | 384702.3 | 240.0016 | 3 | 44 | 4.245247 | 3.259844 | 1.762901 | 3.771e-09 | 7.324911 | 1.2758e-08
2018-02-17 02:48 | 384822.3 | 360.0008 | 3 | 44 | 4.271058 | 3.25989 | 1.87155 | 3.771e-09 | 7.787536 | 1.2758e-08
2018-02-17 02:50 | 384942.3 | 480.0008 | 3 | 44 | 4.299047 | 3.259853 | 1.980205 | 3.771e-09 | 8.253098 | 1.2758e-08
2018-02-17 02:52 | 385062.3 | 600.0006 | 3 | 44 | 4.330472 | 3.259922 | 2.088864 | 3.771e-09 | 8.721898 | 1.2758e-08
2018-02-17 02:54 | 385182.3 | 720.0003 | 3 | 44 | 4.366489 | 3.259892 | 2.19752 | 3.771e-09 | 9.194358 | 1.2758e-08
2018-02-17 02:56 | 385302.3 | 840.0011 | 3 | 44 | 4.400288 | 3.197996 | 2.306069 | 3.771e-09 | 9.670332 | 1.2758e-08
2018-02-17 02:58 | 385422.3 | 960.0023 | 3 | 44 | 4.40026 | 2.772301 | 2.405098 | 3.771e-09 | 10.10609 | 1.2758e-08
2018-02-17 03:00 | 385542.3 | 1080.0008 | 3 | 44 | 4.400235 | 2.423403 | 2.491602 | 3.771e-09 | 10.48673 | 1.2758e-08
2018-02-17 03:02 | 385662.3 | 1200.0017 | 3 | 44 | 4.400279 | 2.110418 | 2.567093 | 3.771e-09 | 10.81891 | 1.2758e-08
2018-02-17 03:04 | 385782.3 | 1320.0017 | 3 | 44 | 4.400232 | 1.842415 | 2.632794 | 3.771e-09 | 11.10801 | 1.2758e-08
2018-02-17 03:06 | 385902.3 | 1440.0008 | 3 | 44 | 4.40022 | 1.619315 | 2.690397 | 3.771e-09 | 11.36147 | 1.2758e-08
2018-02-17 03:08 | 386022.3 | 1560.001 | 3 | 44 | 4.400235 | 1.430675 | 2.741172 | 3.771e-09 | 11.58489 | 1.2758e-08
2018-02-17 03:10 | 386142.3 | 1680.0002 | 3 | 44 | 4.400192 | 1.262251 | 2.786001 | 3.771e-09 | 11.78216 | 1.2758e-08
2018-02-17 03:12 | 386262.3 | 1800.0012 | 3 | 44 | 4.400215 | 1.11216 | 2.825512 | 3.771e-09 | 11.95601 | 1.2758e-08
2018-02-17 03:14 | 386382.3 | 1920.0011 | 3 | 44 | 4.400167 | 0.9880457 | 2.860454 | 3.771e-09 | 12.10976 | 1.2758e-08
2018-02-17 03:16 | 386502.3 | 2040.0004 | 3 | 44 | 4.400189 | 0.8835087 | 2.891607 | 3.771e-09 | 12.24684 | 1.2758e-08
2018-02-17 03:18 | 386622.3 | 2160.0013 | 3 | 44 | 4.400212 | 0.7921267 | 2.919506 | 3.771e-09 | 12.3696 | 1.2758e-08
2018-02-17 03:20 | 386742.3 | 2280.0005 | 3 | 44 | 4.400151 | 0.7074099 | 2.944485 | 3.771e-09 | 12.47951 | 1.2758e-08
2018-02-17 03:21 | 386832.9 | 2370.5694 | 3 | 44 | 4.400212 | 0.6519823 | 2.961568 | 3.771e-09 | 12.55468 | 1.2758e-08
2018-02-17 03:23 | 386952.9 | 120.0008 | 4 | 44 | 4.3347 | 0 | 2.961569 | 3.771e-09 | 12.55469 | 1.2758e-08
2018-02-17 03:25 | 387072.9 | 240.0001 | 4 | 44 | 4.328892 | 0 | 2.961569 | 3.771e-09 | 12.55469 | 1.2758e-08
2018-02-17 03:26 | 387132.9 | 300.0044 | 4 | 44 | 4.327209 | 0 | 2.961569 | 3.771e-09 | 12.55469 | 1.2758e-08
2018-02-17 03:28 | 387253 | 120.0011 | 5 | 44 | 4.09626 | -2.281858 | 2.961569 | 0.07605365 | 12.55469 | 0.3139443
2018-02-17 03:30 | 387373 | 240.001 | 5 | 44 | 4.060988 | -2.28183 | 2.961569 | 0.1521118 | 12.55469 | 0.6241013
2018-02-17 03:32 | 387493 | 360.0001 | 5 | 44 | 4.030578 | -2.281898 | 2.961569 | 0.2281713 | 12.55469 | 0.9318078
2018-02-17 03:34 | 387613 | 480.0007 | 5 | 44 | 4.001695 | -2.281875 | 2.961569 | 0.3042317 | 12.55469 | 1.237267
2018-02-17 03:36 | 387733 | 600.0015 | 5 | 44 | 3.972971 | -2.28184 | 2.961569 | 0.3802885 | 12.55469 | 1.540531
2018-02-17 03:38 | 387853 | 720.0002 | 5 | 44 | 3.943324 | -2.281863 | 2.961569 | 0.4563459 | 12.55469 | 1.841585
2018-02-17 03:40 | 387973 | 840.0016 | 5 | 44 | 3.915249 | -2.281879 | 2.961569 | 0.532408 | 12.55469 | 2.140437
2018-02-17 03:42 | 388093 | 960.0014 | 5 | 44 | 3.889081 | -2.281881 | 2.961569 | 0.6084669 | 12.55469 | 2.437223
2018-02-17 03:44 | 388213 | 1080.0005 | 5 | 44 | 3.863526 | -2.281878 | 2.961569 | 0.6845241 | 12.55469 | 2.732049
2018-02-17 03:46 | 388333 | 1200.0004 | 5 | 44 | 3.836983 | -2.281936 | 2.961569 | 0.7605841 | 12.55469 | 3.024905
2018-02-17 03:48 | 388453 | 1320.0002 | 5 | 44 | 3.810616 | -2.281896 | 2.961569 | 0.8366418 | 12.55469 | 3.315714
2018-02-17 03:50 | 388573 | 1440.0016 | 5 | 44 | 3.787807 | -2.281919 | 2.961569 | 0.9127008 | 12.55469 | 3.604662
2018-02-17 03:52 | 388693 | 1560.0003 | 5 | 44 | 3.767325 | -2.281884 | 2.961569 | 0.9887596 | 12.55469 | 3.891967
2018-02-17 03:54 | 388813 | 1680.0009 | 5 | 44 | 3.747249 | -2.281858 | 2.961569 | 1.064825 | 12.55469 | 4.177762
2018-02-17 03:56 | 388933 | 1800.0001 | 5 | 44 | 3.726626 | -2.281884 | 2.961569 | 1.140881 | 12.55469 | 4.461984
2018-02-17 03:58 | 389053 | 1920.0006 | 5 | 44 | 3.707391 | -2.282059 | 2.961569 | 1.216936 | 12.55469 | 4.744668
2018-02-17 04:00 | 389173 | 2040.0006 | 5 | 44 | 3.689734 | -2.281959 | 2.961569 | 1.292995 | 12.55469 | 5.025971
2018-02-17 04:02 | 389293 | 2160.0007 | 5 | 44 | 3.673107 | -2.281993 | 2.961569 | 1.369059 | 12.55469 | 5.30599
2018-02-17 04:04 | 389413 | 2280.0007 | 5 | 44 | 3.656728 | -2.281926 | 2.961569 | 1.445117 | 12.55469 | 5.58474
2018-02-17 04:06 | 389533 | 2400.0012 | 5 | 44 | 3.640379 | -2.281991 | 2.961569 | 1.521176 | 12.55469 | 5.862234
2018-02-17 04:08 | 389653 | 2520.0005 | 5 | 44 | 3.626231 | -2.281923 | 2.961569 | 1.597234 | 12.55469 | 6.138567
2018-02-17 04:10 | 389773 | 2640.001 | 5 | 44 | 3.613606 | -2.281917 | 2.961569 | 1.673292 | 12.55469 | 6.41388
2018-02-17 04:12 | 389893 | 2760.0004 | 5 | 44 | 3.601542 | -2.281879 | 2.961569 | 1.749355 | 12.55469 | 6.688282
2018-02-17 04:14 | 390013 | 2880.0012 | 5 | 44 | 3.589184 | -2.281959 | 2.961569 | 1.825415 | 12.55469 | 6.961752
2018-02-17 04:16 | 390133 | 3000.001 | 5 | 44 | 3.577866 | -2.281907 | 2.961569 | 1.901473 | 12.55469 | 7.234294
2018-02-17 04:18 | 390253 | 3120.0004 | 5 | 44 | 3.567957 | -2.281919 | 2.961569 | 1.977533 | 12.55469 | 7.506046
2018-02-17 04:20 | 390373 | 3240.0006 | 5 | 44 | 3.558528 | -2.281891 | 2.961569 | 2.053594 | 12.55469 | 7.777072
2018-02-17 04:22 | 390493 | 3360.0017 | 5 | 44 | 3.548327 | -2.281921 | 2.961569 | 2.129652 | 12.55469 | 8.047349
2018-02-17 04:24 | 390613 | 3480.0011 | 5 | 44 | 3.536834 | -2.281909 | 2.961569 | 2.205714 | 12.55469 | 8.3168
2018-02-17 04:26 | 390733 | 3600.0005 | 5 | 44 | 3.526023 | -2.281875 | 2.961569 | 2.281776 | 12.55469 | 8.585409
2018-02-17 04:28 | 390853 | 3720.0004 | 5 | 44 | 3.515025 | -2.281891 | 2.961569 | 2.357837 | 12.55469 | 8.853186
2018-02-17 04:30 | 390973 | 3840.0005 | 5 | 44 | 3.502037 | -2.281923 | 2.961569 | 2.433891 | 12.55469 | 9.120041
2018-02-17 04:32 | 391093 | 3960.0013 | 5 | 44 | 3.485314 | -2.281946 | 2.961569 | 2.509954 | 12.55469 | 9.385818
2018-02-17 04:34 | 391213 | 4080.0013 | 5 | 44 | 3.465441 | -2.281861 | 2.961569 | 2.586015 | 12.55469 | 9.650168
2018-02-17 04:36 | 391333 | 4200.0004 | 5 | 44 | 3.440461 | -2.281944 | 2.961569 | 2.662069 | 12.55469 | 9.912824
2018-02-17 04:38 | 391453 | 4320.0014 | 5 | 44 | 3.404379 | -2.281972 | 2.961569 | 2.738129 | 12.55469 | 10.17324
2018-02-17 04:40 | 391573 | 4440.0014 | 5 | 44 | 3.345253 | -2.282012 | 2.961569 | 2.814186 | 12.55469 | 10.43012
2018-02-17 04:42 | 391693 | 4560.0001 | 5 | 44 | 3.235016 | -2.28198 | 2.961569 | 2.890254 | 12.55469 | 10.68086
2018-02-17 04:44 | 391803.6 | 4670.5652 | 5 | 44 | 2.999983 | -2.28198 | 2.961569 | 2.960328 | 12.55469 | 10.90076
2018-02-17 04:46 | 391923.6 | 120.0009 | 6 | 44 | 3.365567 | 0 | 2.961569 | 2.960328 | 12.55469 | 10.90076
2018-02-17 04:48 | 392043.6 | 240.0012 | 6 | 44 | 3.379828 | 0 | 2.961569 | 2.960328 | 12.55469 | 10.90076
2018-02-17 04:49 | 392103.6 | 300.0003 | 6 | 44 | 3.383235 | 0 | 2.961569 | 2.960328 | 12.55469 | 10.90076
2018-02-17 04:49 | 392103.6 | 0.0047 | 7 | 45 | 3.383128 | 0 | 0 | 0 | 0 | 0
2018-02-17 04:51 | 392223.7 | 120.0004 | 2 | 45 | 4.064957 | 4.890018 | 0.1623926 | 2.138e-09 | 0.6409518 | 7.234e-09
2018-02-17 04:53 | 392343.7 | 240.0005 | 2 | 45 | 4.100523 | 4.890076 | 0.3253794 | 2.138e-09 | 1.306274 | 7.234e-09
2018-02-17 04:55 | 392463.7 | 360.0022 | 2 | 45 | 4.135861 | 4.890001 | 0.4883753 | 2.138e-09 | 1.977659 | 7.234e-09
2018-02-17 04:57 | 392583.7 | 480.0017 | 2 | 45 | 4.163723 | 4.890043 | 0.6513704 | 2.138e-09 | 2.654115 | 7.234e-09
2018-02-17 04:59 | 392703.7 | 600.0002 | 2 | 45 | 4.190217 | 4.890068 | 0.8143654 | 2.138e-09 | 3.334901 | 7.234e-09
2018-02-17 05:01 | 392823.7 | 720.0013 | 2 | 45 | 4.20025 | 4.619467 | 0.9742331 | 2.138e-09 | 4.006104 | 7.234e-09
2018-02-17 05:03 | 392943.7 | 840.0015 | 2 | 45 | 4.200269 | 4.269669 | 1.122294 | 2.138e-09 | 4.628 | 7.234e-09
2018-02-17 05:05 | 393063.7 | 960.0018 | 2 | 45 | 4.200263 | 3.955296 | 1.25932 | 2.138e-09 | 5.203545 | 7.234e-09
2018-02-17 05:07 | 393183.7 | 1080.0011 | 2 | 45 | 4.200254 | 3.658041 | 1.386156 | 2.138e-09 | 5.736285 | 7.234e-09
2018-02-17 05:09 | 393303.7 | 1200.0013 | 2 | 45 | 4.20024 | 3.367123 | 1.503168 | 2.138e-09 | 6.227766 | 7.234e-09
2018-02-17 05:10 | 393352.9 | 1249.1595 | 2 | 45 | 4.200256 | 3.259975 | 1.548402 | 2.138e-09 | 6.417758 | 7.234e-09
2018-02-17 05:12 | 393472.9 | 120.0002 | 3 | 45 | 4.219219 | 3.259983 | 1.656683 | 2.138e-09 | 6.873492 | 7.234e-09
2018-02-17 05:14 | 393592.9 | 240.0003 | 3 | 45 | 4.242044 | 3.2598 | 1.765336 | 2.138e-09 | 7.333138 | 7.234e-09
2018-02-17 05:16 | 393712.9 | 360.0003 | 3 | 45 | 4.268199 | 3.259861 | 1.873995 | 2.138e-09 | 7.795465 | 7.234e-09
2018-02-17 05:18 | 393832.9 | 480.0004 | 3 | 45 | 4.298517 | 3.259926 | 1.982647 | 2.138e-09 | 8.260826 | 7.234e-09
2018-02-17 05:20 | 393952.9 | 600.0015 | 3 | 45 | 4.330396 | 3.259851 | 2.091311 | 2.138e-09 | 8.729645 | 7.234e-09
2018-02-17 05:22 | 394072.9 | 720.0006 | 3 | 45 | 4.364199 | 3.25984 | 2.199968 | 2.138e-09 | 9.201983 | 7.234e-09
2018-02-17 05:24 | 394192.9 | 840.0008 | 3 | 45 | 4.400312 | 3.248455 | 2.308616 | 2.138e-09 | 9.678101 | 7.234e-09
2018-02-17 05:26 | 394312.9 | 960.0014 | 3 | 45 | 4.400317 | 2.780468 | 2.40847 | 2.138e-09 | 10.11749 | 7.234e-09
2018-02-17 05:28 | 394432.9 | 1080.001 | 3 | 45 | 4.400262 | 2.412604 | 2.494771 | 2.138e-09 | 10.49723 | 7.234e-09
2018-02-17 05:30 | 394552.9 | 1200.0009 | 3 | 45 | 4.400239 | 2.109752 | 2.570003 | 2.138e-09 | 10.82827 | 7.234e-09
2018-02-17 05:32 | 394672.9 | 1320.0005 | 3 | 45 | 4.400246 | 1.851367 | 2.635893 | 2.138e-09 | 11.1182 | 7.234e-09
2018-02-17 05:34 | 394792.9 | 1440.0014 | 3 | 45 | 4.400269 | 1.623619 | 2.693712 | 2.138e-09 | 11.37262 | 7.234e-09
2018-02-17 05:36 | 394912.9 | 1560.0001 | 3 | 45 | 4.400218 | 1.419147 | 2.744336 | 2.138e-09 | 11.59538 | 7.234e-09
2018-02-17 05:38 | 395032.9 | 1680.0009 | 3 | 45 | 4.400238 | 1.252041 | 2.788755 | 2.138e-09 | 11.79083 | 7.234e-09
2018-02-17 05:40 | 395152.9 | 1800.0018 | 3 | 45 | 4.400223 | 1.110314 | 2.828053 | 2.138e-09 | 11.96375 | 7.234e-09
2018-02-17 05:42 | 395272.9 | 1920.0007 | 3 | 45 | 4.400189 | 0.9884033 | 2.862993 | 2.138e-09 | 12.1175 | 7.234e-09
2018-02-17 05:44 | 395392.9 | 2040.0016 | 3 | 45 | 4.400209 | 0.878623 | 2.894081 | 2.138e-09 | 12.25429 | 7.234e-09
2018-02-17 05:46 | 395512.9 | 2160.0003 | 3 | 45 | 4.40022 | 0.7819777 | 2.921685 | 2.138e-09 | 12.37575 | 7.234e-09
2018-02-17 05:48 | 395632.9 | 2280.0013 | 3 | 45 | 4.400147 | 0.7015371 | 2.946371 | 2.138e-09 | 12.48437 | 7.234e-09
2018-02-17 05:50 | 395718.6 | 2365.7021 | 3 | 45 | 4.400144 | 0.6519947 | 2.962475 | 2.138e-09 | 12.55523 | 7.234e-09
2018-02-17 05:52 | 395838.6 | 120.0013 | 4 | 45 | 4.334931 | 0 | 2.962475 | 2.138e-09 | 12.55523 | 7.234e-09
2018-02-17 05:54 | 395958.6 | 240.0007 | 4 | 45 | 4.329189 | 0 | 2.962475 | 2.138e-09 | 12.55523 | 7.234e-09
2018-02-17 05:55 | 396018.6 | 300.0009 | 4 | 45 | 4.327571 | 0 | 2.962475 | 2.138e-09 | 12.55523 | 7.234e-09
2018-02-17 05:57 | 396138.7 | 120.0003 | 5 | 45 | 4.095817 | -2.281946 | 2.962475 | 0.07605396 | 12.55523 | 0.3139031
2018-02-17 05:59 | 396258.7 | 240.0003 | 5 | 45 | 4.062127 | -2.281928 | 2.962475 | 0.1521117 | 12.55523 | 0.6240901
2018-02-17 06:01 | 396378.7 | 360.0014 | 5 | 45 | 4.031758 | -2.281877 | 2.962475 | 0.2281685 | 12.55523 | 0.9318841
2018-02-17 06:03 | 396498.7 | 480.0015 | 5 | 45 | 4.001404 | -2.281914 | 2.962475 | 0.304224 | 12.55523 | 1.237375
2018-02-17 06:05 | 396618.7 | 600.0002 | 5 | 45 | 3.971571 | -2.281889 | 2.962475 | 0.3802758 | 12.55523 | 1.540536
2018-02-17 06:07 | 396738.7 | 720.0003 | 5 | 45 | 3.943324 | -2.281931 | 2.962475 | 0.4563355 | 12.55523 | 1.841533
2018-02-17 06:09 | 396858.7 | 840.0021 | 5 | 45 | 3.916311 | -2.281921 | 2.962475 | 0.5324 | 12.55523 | 2.140445
2018-02-17 06:11 | 396978.7 | 960.0017 | 5 | 45 | 3.889638 | -2.281923 | 2.962475 | 0.6084562 | 12.55523 | 2.437289
2018-02-17 06:13 | 397098.7 | 1080.0003 | 5 | 45 | 3.862063 | -2.281902 | 2.962475 | 0.6845132 | 12.55523 | 2.732077
2018-02-17 06:15 | 397218.7 | 1200.0001 | 5 | 45 | 3.835559 | -2.28191 | 2.962475 | 0.7605731 | 12.55523 | 3.024812
2018-02-17 06:17 | 397338.7 | 1320.0012 | 5 | 45 | 3.810761 | -2.281928 | 2.962475 | 0.8366337 | 12.55523 | 3.315587
2018-02-17 06:19 | 397458.7 | 1440.0007 | 5 | 45 | 3.788266 | -2.28192 | 2.962475 | 0.9126853 | 12.55523 | 3.604538
2018-02-17 06:21 | 397578.7 | 1560.0001 | 5 | 45 | 3.76654 | -2.281886 | 2.962475 | 0.9887503 | 12.55523 | 3.891869
2018-02-17 06:23 | 397698.7 | 1680.0004 | 5 | 45 | 3.745544 | -2.281898 | 2.962475 | 1.06481 | 12.55523 | 4.177536
2018-02-17 06:25 | 397818.7 | 1800.0013 | 5 | 45 | 3.726212 | -2.281879 | 2.962475 | 1.140869 | 12.55523 | 4.461677
2018-02-17 06:27 | 397938.7 | 1920.0015 | 5 | 45 | 3.708019 | -2.281896 | 2.962475 | 1.216928 | 12.55523 | 4.744393
2018-02-17 06:29 | 398058.7 | 2040.0008 | 5 | 45 | 3.690028 | -2.281905 | 2.962475 | 1.292985 | 12.55523 | 5.025729
2018-02-17 06:31 | 398178.7 | 2160.0003 | 5 | 45 | 3.671543 | -2.281954 | 2.962475 | 1.369043 | 12.55523 | 5.305677
2018-02-17 06:33 | 398298.7 | 2280.0024 | 5 | 45 | 3.655245 | -2.281938 | 2.962475 | 1.445102 | 12.55523 | 5.584302
2018-02-17 06:35 | 398418.7 | 2400.0017 | 5 | 45 | 3.640424 | -2.281909 | 2.962475 | 1.521161 | 12.55523 | 5.861743
2018-02-17 06:37 | 398538.7 | 2520.0002 | 5 | 45 | 3.626532 | -2.281921 | 2.962475 | 1.59722 | 12.55523 | 6.1381
2018-02-17 06:39 | 398658.7 | 2640.0012 | 5 | 45 | 3.612738 | -2.281967 | 2.962475 | 1.673275 | 12.55523 | 6.4134
2018-02-17 06:41 | 398778.7 | 2760.0015 | 5 | 45 | 3.599581 | -2.281844 | 2.962475 | 1.749335 | 12.55523 | 6.687667
2018-02-17 06:43 | 398898.7 | 2880.0009 | 5 | 45 | 3.58831 | -2.281863 | 2.962475 | 1.825387 | 12.55523 | 6.96099
2018-02-17 06:45 | 399018.7 | 3000.001 | 5 | 45 | 3.578075 | -2.281875 | 2.962475 | 1.901442 | 12.55523 | 7.233504
2018-02-17 06:47 | 399138.7 | 3120.0004 | 5 | 45 | 3.567808 | -2.281944 | 2.962475 | 1.977501 | 12.55523 | 7.50526
2018-02-17 06:49 | 399258.7 | 3240.0005 | 5 | 45 | 3.556437 | -2.281907 | 2.962475 | 2.05356 | 12.55523 | 7.776195
2018-02-17 06:51 | 399378.7 | 3360.0004 | 5 | 45 | 3.546291 | -2.281912 | 2.962475 | 2.129622 | 12.55523 | 8.046312
2018-02-17 06:53 | 399498.7 | 3480.0007 | 5 | 45 | 3.536453 | -2.281926 | 2.962475 | 2.205681 | 12.55523 | 8.315663
2018-02-17 06:55 | 399618.7 | 3600 | 5 | 45 | 3.526037 | -2.281928 | 2.962475 | 2.281742 | 12.55523 | 8.584263
2018-02-17 06:57 | 399738.7 | 3720.0012 | 5 | 45 | 3.513444 | -2.281854 | 2.962475 | 2.357793 | 12.55523 | 8.851967
2018-02-17 06:59 | 399858.7 | 3840.0004 | 5 | 45 | 3.499008 | -2.281881 | 2.962475 | 2.433856 | 12.55523 | 9.118654
2018-02-17 07:01 | 399978.7 | 3960.0007 | 5 | 45 | 3.483831 | -2.281902 | 2.962475 | 2.509918 | 12.55523 | 9.384235
2018-02-17 07:03 | 400098.7 | 4080.0011 | 5 | 45 | 3.465602 | -2.281886 | 2.962475 | 2.585976 | 12.55523 | 9.64854
2018-02-17 07:05 | 400218.7 | 4200.0005 | 5 | 45 | 3.440366 | -2.281877 | 2.962475 | 2.662038 | 12.55523 | 9.911237
2018-02-17 07:07 | 400338.7 | 4320.0014 | 5 | 45 | 3.401137 | -2.281845 | 2.962475 | 2.738097 | 12.55523 | 10.17152
2018-02-17 07:09 | 400458.7 | 4440.0009 | 5 | 45 | 3.342398 | -2.281835 | 2.962475 | 2.814152 | 12.55523 | 10.42813
2018-02-17 07:11 | 400578.7 | 4560.0011 | 5 | 45 | 3.237848 | -2.281904 | 2.962475 | 2.890215 | 12.55523 | 10.67883
2018-02-17 07:12 | 400692 | 4673.3143 | 5 | 45 | 2.999986 | -2.281898 | 2.962475 | 2.96203 | 12.55523 | 10.90438
2018-02-17 07:14 | 400812.1 | 120.0008 | 6 | 45 | 3.364995 | 0 | 2.962475 | 2.96203 | 12.55523 | 10.90438
2018-02-17 07:16 | 400932.1 | 240.0004 | 6 | 45 | 3.379325 | 0 | 2.962475 | 2.96203 | 12.55523 | 10.90438
2018-02-17 07:17 | 400992.1 | 300.0016 | 6 | 45 | 3.382646 | 0 | 2.962475 | 2.96203 | 12.55523 | 10.90438
2018-02-17 07:17 | 400992.1 | 0.0025 | 7 | 46 | 3.382318 | 0 | 0 | 0 | 0 | 0
2018-02-17 07:19 | 401112.1 | 120.0011 | 2 | 46 | 4.064792 | 4.890108 | 0.1623996 | 4.63e-10 | 0.641103 | 1.568e-09
2018-02-17 07:21 | 401232.1 | 240.0016 | 2 | 46 | 4.099782 | 4.890083 | 0.3253946 | 4.63e-10 | 1.306335 | 1.568e-09
2018-02-17 07:23 | 401352.1 | 360.0016 | 2 | 46 | 4.137078 | 4.890123 | 0.4884049 | 4.63e-10 | 1.977764 | 1.568e-09
2018-02-17 07:25 | 401472.1 | 480.0011 | 2 | 46 | 4.167037 | 4.890114 | 0.6513987 | 4.63e-10 | 2.654656 | 1.568e-09
2018-02-17 07:27 | 401592.1 | 600.0011 | 2 | 46 | 4.191989 | 4.890137 | 0.8143775 | 4.63e-10 | 3.33583 | 1.568e-09
2018-02-17 07:29 | 401712.1 | 720.0007 | 2 | 46 | 4.200268 | 4.628716 | 0.9742914 | 4.63e-10 | 4.007292 | 1.568e-09
2018-02-17 07:31 | 401832.1 | 840.0007 | 2 | 46 | 4.200281 | 4.268997 | 1.122511 | 4.63e-10 | 4.629851 | 1.568e-09
2018-02-17 07:33 | 401952.1 | 960.0016 | 2 | 46 | 4.200233 | 3.921072 | 1.258968 | 4.63e-10 | 5.203009 | 1.568e-09
2018-02-17 07:35 | 402072.1 | 1080.0004 | 2 | 46 | 4.200217 | 3.62899 | 1.384672 | 4.63e-10 | 5.730994 | 1.568e-09
2018-02-17 07:37 | 402192.1 | 1200.0019 | 2 | 46 | 4.200264 | 3.36735 | 1.501215 | 4.63e-10 | 6.220505 | 1.568e-09
2018-02-17 07:38 | 402245 | 1252.9068 | 2 | 46 | 4.200276 | 3.259998 | 1.549906 | 4.63e-10 | 6.42502 | 1.568e-09
2018-02-17 07:40 | 402365.1 | 120.0005 | 3 | 46 | 4.219393 | 3.259861 | 1.658183 | 1.008e-09 | 6.880735 | 3.777e-09
2018-02-17 07:42 | 402485.1 | 240.001 | 3 | 46 | 4.244258 | 3.259888 | 1.76684 | 1.008e-09 | 7.340513 | 3.777e-09
2018-02-17 07:44 | 402605.1 | 360.0013 | 3 | 46 | 4.271008 | 3.259838 | 1.875501 | 1.008e-09 | 7.803144 | 3.777e-09
2018-02-17 07:46 | 402725.1 | 480.0018 | 3 | 46 | 4.299557 | 3.259848 | 1.984155 | 1.008e-09 | 8.26874 | 3.777e-09
2018-02-17 07:48 | 402845.1 | 600.0015 | 3 | 46 | 4.330267 | 3.259914 | 2.092815 | 1.008e-09 | 8.737568 | 3.777e-09
2018-02-17 07:50 | 402965.1 | 720.0011 | 3 | 46 | 4.365028 | 3.259939 | 2.201466 | 1.008e-09 | 9.209893 | 3.777e-09
2018-02-17 07:52 | 403085.1 | 840.0011 | 3 | 46 | 4.400253 | 3.198248 | 2.310033 | 1.008e-09 | 9.685872 | 3.777e-09
2018-02-17 07:54 | 403205.1 | 960.0006 | 3 | 46 | 4.400256 | 2.764702 | 2.40893 | 1.008e-09 | 10.12104 | 3.777e-09
2018-02-17 07:56 | 403325.1 | 1080.0007 | 3 | 46 | 4.40025 | 2.419914 | 2.495188 | 1.008e-09 | 10.5006 | 3.777e-09
2018-02-17 07:58 | 403445.1 | 1200.0001 | 3 | 46 | 4.400206 | 2.115392 | 2.570682 | 1.008e-09 | 10.83279 | 3.777e-09
2018-02-17 08:00 | 403565.1 | 1320.0009 | 3 | 46 | 4.400217 | 1.841392 | 2.636574 | 1.008e-09 | 11.12274 | 3.777e-09
2018-02-17 08:02 | 403685.1 | 1440.0005 | 3 | 46 | 4.400243 | 1.613725 | 2.694016 | 1.008e-09 | 11.37549 | 3.777e-09
2018-02-17 08:04 | 403805.1 | 1560.0001 | 3 | 46 | 4.400218 | 1.42256 | 2.744528 | 1.008e-09 | 11.59776 | 3.777e-09
2018-02-17 08:06 | 403925.1 | 1680.0015 | 3 | 46 | 4.400263 | 1.260457 | 2.789177 | 1.008e-09 | 11.79422 | 3.777e-09
2018-02-17 08:08 | 404045.1 | 1800.0009 | 3 | 46 | 4.400215 | 1.113711 | 2.828685 | 1.008e-09 | 11.96807 | 3.777e-09
2018-02-17 08:10 | 404165.1 | 1920.0001 | 3 | 46 | 4.400204 | 0.9839745 | 2.863566 | 1.008e-09 | 12.12155 | 3.777e-09
2018-02-17 08:12 | 404285.1 | 2040.0012 | 3 | 46 | 4.400203 | 0.8777285 | 2.894537 | 1.008e-09 | 12.25783 | 3.777e-09
2018-02-17 08:14 | 404405.1 | 2160.0011 | 3 | 46 | 4.400193 | 0.7873716 | 2.922238 | 1.008e-09 | 12.37972 | 3.777e-09
2018-02-17 08:16 | 404525.1 | 2280.0009 | 3 | 46 | 4.400156 | 0.7063198 | 2.947098 | 1.008e-09 | 12.48911 | 3.777e-09
2018-02-17 08:18 | 404613.4 | 2368.3343 | 3 | 46 | 4.400198 | 0.6519985 | 2.963756 | 1.008e-09 | 12.5624 | 3.777e-09
2018-02-17 08:20 | 404733.5 | 120.0001 | 4 | 46 | 4.335307 | 0 | 2.963756 | 1.008e-09 | 12.5624 | 3.777e-09
2018-02-17 08:22 | 404853.5 | 239.9999 | 4 | 46 | 4.329591 | 0 | 2.963756 | 1.008e-09 | 12.5624 | 3.777e-09
2018-02-17 08:23 | 404913.5 | 300.0017 | 4 | 46 | 4.327951 | 0 | 2.963756 | 1.008e-09 | 12.5624 | 3.777e-09
2018-02-17 08:25 | 405033.5 | 120.0002 | 5 | 46 | 4.098337 | -2.281988 | 2.963756 | 0.07605469 | 12.5624 | 0.3140678
2018-02-17 08:27 | 405153.5 | 240.0015 | 5 | 46 | 4.063819 | -2.281988 | 2.963756 | 0.1521186 | 12.5624 | 0.6244571
2018-02-17 08:29 | 405273.5 | 360.0012 | 5 | 46 | 4.032225 | -2.281975 | 2.963756 | 0.2281756 | 12.5624 | 0.9323156
2018-02-17 08:31 | 405393.5 | 480.0003 | 5 | 46 | 4.002894 | -2.282005 | 2.963756 | 0.3042399 | 12.5624 | 1.2379
2018-02-17 08:33 | 405513.5 | 600.0002 | 5 | 46 | 3.974583 | -2.281967 | 2.963756 | 0.3803021 | 12.5624 | 1.541287
2018-02-17 08:35 | 405633.5 | 720.0015 | 5 | 46 | 3.94628 | -2.282012 | 2.963756 | 0.4563663 | 12.5624 | 1.842534
2018-02-17 08:37 | 405753.5 | 840.0007 | 5 | 46 | 3.917318 | -2.281996 | 2.963756 | 0.5324311 | 12.5624 | 2.141607
2018-02-17 08:39 | 405873.5 | 960.0004 | 5 | 46 | 3.890354 | -2.281962 | 2.963756 | 0.6084912 | 12.5624 | 2.438519
2018-02-17 08:41 | 405993.5 | 1080.0014 | 5 | 46 | 3.864494 | -2.281965 | 2.963756 | 0.684554 | 12.5624 | 2.733444
2018-02-17 08:43 | 406113.5 | 1200.001 | 5 | 46 | 3.838643 | -2.28196 | 2.963756 | 0.7606122 | 12.5624 | 3.026394
2018-02-17 08:45 | 406233.5 | 1320.0008 | 5 | 46 | 3.81276 | -2.281959 | 2.963756 | 0.8366722 | 12.5624 | 3.317377
2018-02-17 08:47 | 406353.5 | 1440.0001 | 5 | 46 | 3.788727 | -2.281993 | 2.963756 | 0.9127326 | 12.5624 | 3.606437
2018-02-17 08:49 | 406473.5 | 1560.0001 | 5 | 46 | 3.767699 | -2.281968 | 2.963756 | 0.9887927 | 12.5624 | 3.893797
2018-02-17 08:51 | 406593.5 | 1680.0009 | 5 | 46 | 3.748089 | -2.28194 | 2.963756 | 1.064857 | 12.5624 | 4.179632
2018-02-17 08:53 | 406713.5 | 1800.0011 | 5 | 46 | 3.728656 | -2.281944 | 2.963756 | 1.140915 | 12.5624 | 4.463962
2018-02-17 08:55 | 406833.5 | 1920.0017 | 5 | 46 | 3.708656 | -2.281912 | 2.963756 | 1.216975 | 12.5624 | 4.746805
2018-02-17 08:57 | 406953.5 | 2040.0004 | 5 | 46 | 3.690332 | -2.281915 | 2.963756 | 1.293033 | 12.5624 | 5.02817
2018-02-17 08:59 | 407073.5 | 2160.0018 | 5 | 46 | 3.673424 | -2.281917 | 2.963756 | 1.36909 | 12.5624 | 5.308196
2018-02-17 09:01 | 407193.5 | 2280.0004 | 5 | 46 | 3.657528 | -2.281963 | 2.963756 | 1.445148 | 12.5624 | 5.586985
2018-02-17 09:03 | 407313.5 | 2400.0014 | 5 | 46 | 3.641837 | -2.281923 | 2.963756 | 1.521206 | 12.5624 | 5.864576
2018-02-17 09:05 | 407433.5 | 2520.0007 | 5 | 46 | 3.62647 | -2.281973 | 2.963756 | 1.597266 | 12.5624 | 6.140976
2018-02-17 09:07 | 407553.5 | 2640.0021 | 5 | 46 | 3.613187 | -2.281956 | 2.963756 | 1.673326 | 12.5624 | 6.416293
2018-02-17 09:09 | 407673.5 | 2760.0012 | 5 | 46 | 3.601313 | -2.281959 | 2.963756 | 1.749383 | 12.5624 | 6.690638
2018-02-17 09:11 | 407793.5 | 2880.0001 | 5 | 46 | 3.589798 | -2.281928 | 2.963756 | 1.825443 | 12.5624 | 6.964119
2018-02-17 09:13 | 407913.5 | 3000.0012 | 5 | 46 | 3.577784 | -2.281942 | 2.963756 | 1.901504 | 12.5624 | 7.236709
2018-02-17 09:15 | 408033.5 | 3120.0003 | 5 | 46 | 3.567044 | -2.28193 | 2.963756 | 1.977561 | 12.5624 | 7.508407
2018-02-17 09:17 | 408153.5 | 3240.0012 | 5 | 46 | 3.557249 | -2.28198 | 2.963756 | 2.053621 | 12.5624 | 7.779336
2018-02-17 09:19 | 408273.5 | 3360.0016 | 5 | 46 | 3.547684 | -2.281946 | 2.963756 | 2.129681 | 12.5624 | 8.049546
2018-02-17 09:21 | 408393.5 | 3480.0001 | 5 | 46 | 3.536838 | -2.281942 | 2.963756 | 2.205739 | 12.5624 | 8.318975
2018-02-17 09:23 | 408513.5 | 3600.0004 | 5 | 46 | 3.524568 | -2.281942 | 2.963756 | 2.281797 | 12.5624 | 8.587503
2018-02-17 09:25 | 408633.5 | 3720.0004 | 5 | 46 | 3.51287 | -2.28198 | 2.963756 | 2.357855 | 12.5624 | 8.855135
2018-02-17 09:27 | 408753.5 | 3840.0016 | 5 | 46 | 3.500325 | -2.281925 | 2.963756 | 2.433914 | 12.5624 | 9.121852
2018-02-17 09:29 | 408873.5 | 3960.0006 | 5 | 46 | 3.484815 | -2.282002 | 2.963756 | 2.509967 | 12.5624 | 9.387496
2018-02-17 09:31 | 408993.5 | 4080.0002 | 5 | 46 | 3.463984 | -2.281975 | 2.963756 | 2.586025 | 12.5624 | 9.651795
2018-02-17 09:33 | 409113.5 | 4200.0006 | 5 | 46 | 3.437912 | -2.28191 | 2.963756 | 2.662081 | 12.5624 | 9.914294
2018-02-17 09:35 | 409233.5 | 4320.0004 | 5 | 46 | 3.401591 | -2.281944 | 2.963756 | 2.738134 | 12.5624 | 10.17447
2018-02-17 09:37 | 409353.5 | 4440.0001 | 5 | 46 | 3.34463 | -2.281907 | 2.963756 | 2.814195 | 12.5624 | 10.43122
2018-02-17 09:39 | 409473.5 | 4560.001 | 5 | 46 | 3.238677 | -2.281837 | 2.963756 | 2.890253 | 12.5624 | 10.68206
2018-02-17 09:41 | 409586.3 | 4672.7379 | 5 | 46 | 2.99998 | -2.281915 | 2.963756 | 2.961708 | 12.5624 | 10.90643
2018-02-17 09:43 | 409706.3 | 120.0016 | 6 | 46 | 3.36958 | 0 | 2.963756 | 2.961708 | 12.5624 | 10.90643
2018-02-17 09:45 | 409826.3 | 240.0009 | 6 | 46 | 3.384025 | 0 | 2.963756 | 2.961708 | 12.5624 | 10.90643
2018-02-17 09:46 | 409886.3 | 300.0027 | 6 | 46 | 3.387416 | 0 | 2.963756 | 2.961708 | 12.5624 | 10.90643
2018-02-17 09:46 | 409886.3 | 0.0024 | 7 | 47 | 3.387385 | 0 | 0 | 0 | 0 | 0
2018-02-17 09:48 | 410006.4 | 120.0002 | 2 | 47 | 4.066227 | 4.890142 | 0.1624056 | 0 | 0.6414875 | 0
2018-02-17 09:50 | 410126.4 | 240.0008 | 2 | 47 | 4.103669 | 4.890074 | 0.3253992 | 0 | 1.307207 | 0
2018-02-17 09:52 | 410246.4 | 360.0016 | 2 | 47 | 4.139575 | 4.89015 | 0.4883924 | 0 | 1.97913 | 0
2018-02-17 09:54 | 410366.4 | 480.0002 | 2 | 47 | 4.166881 | 4.890118 | 0.6513749 | 0 | 2.656136 | 0
2018-02-17 09:56 | 410486.4 | 600.0008 | 2 | 47 | 4.191958 | 4.890182 | 0.814377 | 0 | 3.337369 | 0
2018-02-17 09:58 | 410606.4 | 720.0003 | 2 | 47 | 4.200249 | 4.58931 | 0.9737925 | 0 | 4.006747 | 0
2018-02-17 10:00 | 410726.4 | 840.001 | 2 | 47 | 4.200286 | 4.228964 | 1.120558 | 0 | 4.623201 | 0
2018-02-17 10:02 | 410846.4 | 960.0004 | 2 | 47 | 4.20027 | 3.914667 | 1.256139 | 0 | 5.192675 | 0
2018-02-17 10:04 | 410966.4 | 1080.0004 | 2 | 47 | 4.200275 | 3.634342 | 1.381911 | 0 | 5.720949 | 0
2018-02-17 10:06 | 411086.4 | 1200.0021 | 2 | 47 | 4.20023 | 3.358803 | 1.498448 | 0 | 6.210433 | 0
2018-02-17 10:06 | 411128.5 | 1242.1375 | 2 | 47 | 4.200254 | 3.259996 | 1.537178 | 0 | 6.373109 | 0
2018-02-17 10:08 | 411248.6 | 120.0008 | 3 | 47 | 4.220385 | 3.259882 | 1.645459 | 0 | 6.828915 | 0
2018-02-17 10:10 | 411368.6 | 240.0001 | 3 | 47 | 4.243568 | 3.259857 | 1.754099 | 0 | 7.288652 | 0
2018-02-17 10:12 | 411488.6 | 360.0017 | 3 | 47 | 4.268736 | 3.259855 | 1.862765 | 0 | 7.751128 | 0
2018-02-17 10:14 | 411608.6 | 480.0006 | 3 | 47 | 4.297267 | 3.259865 | 1.971411 | 0 | 8.21643 | 0
2018-02-17 10:16 | 411728.6 | 600 | 3 | 47 | 4.330071 | 3.259893 | 2.080056 | 0 | 8.685061 | 0
2018-02-17 10:18 | 411848.6 | 720.0016 | 3 | 47 | 4.364447 | 3.259846 | 2.188716 | 0 | 9.157423 | 0
2018-02-17 10:20 | 411968.6 | 840.0009 | 3 | 47 | 4.400297 | 3.24588 | 2.297378 | 0 | 9.633635 | 0
2018-02-17 10:22 | 412088.6 | 960.001 | 3 | 47 | 4.400291 | 2.799112 | 2.397554 | 0 | 10.07444 | 0
2018-02-17 10:24 | 412208.6 | 1080.0008 | 3 | 47 | 4.400269 | 2.435328 | 2.484694 | 0 | 10.45788 | 0
2018-02-17 10:26 | 412328.6 | 1200.0007 | 3 | 47 | 4.400254 | 2.121281 | 2.560436 | 0 | 10.79116 | 0
2018-02-17 10:28 | 412448.6 | 1320.0015 | 3 | 47 | 4.400231 | 1.861174 | 2.626698 | 0 | 11.08273 | 0
2018-02-17 10:30 | 412568.6 | 1440.0002 | 3 | 47 | 4.400182 | 1.638134 | 2.684945 | 0 | 11.33903 | 0
2018-02-17 10:32 | 412688.6 | 1560.0012 | 3 | 47 | 4.400222 | 1.442696 | 2.736238 | 0 | 11.56473 | 0
2018-02-17 10:34 | 412808.6 | 1680.0013 | 3 | 47 | 4.400199 | 1.267022 | 2.781315 | 0 | 11.76308 | 0
2018-02-17 10:36 | 412928.6 | 1800.0005 | 3 | 47 | 4.40022 | 1.121834 | 2.821046 | 0 | 11.9379 | 0
2018-02-17 10:38 | 413048.6 | 1920.0004 | 3 | 47 | 4.400194 | 0.9998236 | 2.856351 | 0 | 12.09325 | 0
2018-02-17 10:40 | 413168.6 | 2040.0004 | 3 | 47 | 4.400181 | 0.8935118 | 2.887878 | 0 | 12.23198 | 0
2018-02-17 10:42 | 413288.6 | 2160.0021 | 3 | 47 | 4.400187 | 0.7964907 | 2.916031 | 0 | 12.35586 | 0
2018-02-17 10:44 | 413408.6 | 2280.0005 | 3 | 47 | 4.400181 | 0.7114019 | 2.941108 | 0 | 12.4662 | 0
2018-02-17 10:46 | 413508.7 | 2380.1826 | 3 | 47 | 4.400173 | 0.6519947 | 2.960059 | 0 | 12.54959 | 0
2018-02-17 10:48 | 413628.8 | 120.0013 | 4 | 47 | 4.334788 | 0 | 2.960059 | 0 | 12.54959 | 0
2018-02-17 10:50 | 413748.8 | 240.0006 | 4 | 47 | 4.329009 | 0 | 2.960059 | 0 | 12.54959 | 0
2018-02-17 10:51 | 413808.8 | 300.0017 | 4 | 47 | 4.327333 | 0 | 2.960059 | 0 | 12.54959 | 0
2018-02-17 10:53 | 413928.9 | 120.0009 | 5 | 47 | 4.095668 | -2.28193 | 2.960059 | 0.0760525 | 12.54959 | 0.3139104
2018-02-17 10:55 | 414048.9 | 240.0002 | 5 | 47 | 4.061645 | -2.281889 | 2.960059 | 0.1521123 | 12.54959 | 0.6240843
2018-02-17 10:57 | 414168.9 | 360.0009 | 5 | 47 | 4.031625 | -2.281959 | 2.960059 | 0.2281739 | 12.54959 | 0.9318625
2018-02-17 10:59 | 414288.9 | 480.0009 | 5 | 47 | 4.00227 | -2.281973 | 2.960059 | 0.3042303 | 12.54959 | 1.237377
2018-02-17 11:01 | 414408.9 | 600.0011 | 5 | 47 | 3.972198 | -2.281919 | 2.960059 | 0.3802913 | 12.54959 | 1.540655
2018-02-17 11:03 | 414528.9 | 720.0005 | 5 | 47 | 3.943305 | -2.282001 | 2.960059 | 0.4563499 | 12.54959 | 1.841662
2018-02-17 11:05 | 414648.9 | 840.0005 | 5 | 47 | 3.915974 | -2.281886 | 2.960059 | 0.5324157 | 12.54959 | 2.140565
2018-02-17 11:07 | 414768.9 | 960.0013 | 5 | 47 | 3.889942 | -2.281956 | 2.960059 | 0.6084707 | 12.54959 | 2.437403
2018-02-17 11:09 | 414888.9 | 1080.0013 | 5 | 47 | 3.863443 | -2.281972 | 2.960059 | 0.6845315 | 12.54959 | 2.732278
2018-02-17 11:11 | 415008.9 | 1200.0005 | 5 | 47 | 3.835811 | -2.281973 | 2.960059 | 0.760595 | 12.54959 | 3.025083
2018-02-17 11:13 | 415128.9 | 1320.0006 | 5 | 47 | 3.810644 | -2.281935 | 2.960059 | 0.8366578 | 12.54959 | 3.315875
2018-02-17 11:15 | 415248.9 | 1440.0015 | 5 | 47 | 3.788376 | -2.281844 | 2.960059 | 0.9127157 | 12.54959 | 3.604841
2018-02-17 11:17 | 415368.9 | 1560.0009 | 5 | 47 | 3.767491 | -2.2819 | 2.960059 | 0.9887764 | 12.54959 | 3.892189
2018-02-17 11:19 | 415488.9 | 1680.0013 | 5 | 47 | 3.746366 | -2.281979 | 2.960059 | 1.064838 | 12.54959 | 4.177951
2018-02-17 11:21 | 415608.9 | 1800.0005 | 5 | 47 | 3.726437 | -2.281933 | 2.960059 | 1.140896 | 12.54959 | 4.462121
2018-02-17 11:23 | 415728.9 | 1920.0006 | 5 | 47 | 3.707983 | -2.2819 | 2.960059 | 1.216954 | 12.54959 | 4.744837
2018-02-17 11:25 | 415848.9 | 2040.0006 | 5 | 47 | 3.690579 | -2.281947 | 2.960059 | 1.293021 | 12.54959 | 5.026229
2018-02-17 11:27 | 415968.9 | 2160.0008 | 5 | 47 | 3.673151 | -2.281942 | 2.960059 | 1.369078 | 12.54959 | 5.306266
2018-02-17 11:29 | 416088.9 | 2280.0001 | 5 | 47 | 3.655862 | -2.281931 | 2.960059 | 1.445138 | 12.54959 | 5.584971
2018-02-17 11:31 | 416208.9 | 2400.0011 | 5 | 47 | 3.640703 | -2.281928 | 2.960059 | 1.5212 | 12.54959 | 5.862457
2018-02-17 11:33 | 416328.9 | 2520.0011 | 5 | 47 | 3.627085 | -2.281923 | 2.960059 | 1.597264 | 12.54959 | 6.138853
2018-02-17 11:35 | 416448.9 | 2640.0005 | 5 | 47 | 3.614095 | -2.281921 | 2.960059 | 1.673324 | 12.54959 | 6.41423
2018-02-17 11:37 | 416568.9 | 2760.0015 | 5 | 47 | 3.600972 | -2.28193 | 2.960059 | 1.749381 | 12.54959 | 6.688617
2018-02-17 11:39 | 416688.9 | 2880.0004 | 5 | 47 | 3.589166 | -2.281977 | 2.960059 | 1.825439 | 12.54959 | 6.962036
2018-02-17 11:41 | 416808.9 | 3000.0006 | 5 | 47 | 3.578622 | -2.282009 | 2.960059 | 1.901498 | 12.54959 | 7.234617
2018-02-17 11:43 | 416928.9 | 3120.0014 | 5 | 47 | 3.568962 | -2.282 | 2.960059 | 1.977561 | 12.54959 | 7.506451
2018-02-17 11:45 | 417048.9 | 3240.0002 | 5 | 47 | 3.55872 | -2.282042 | 2.960059 | 2.053623 | 12.54959 | 7.777532
2018-02-17 11:47 | 417168.9 | 3360.0001 | 5 | 47 | 3.547341 | -2.281972 | 2.960059 | 2.129685 | 12.54959 | 8.047776
2018-02-17 11:49 | 417288.9 | 3480.0011 | 5 | 47 | 3.536998 | -2.282046 | 2.960059 | 2.205749 | 12.54959 | 8.317205
2018-02-17 11:51 | 417408.9 | 3600.0002 | 5 | 47 | 3.526742 | -2.28201 | 2.960059 | 2.28181 | 12.54959 | 8.58584
2018-02-17 11:53 | 417528.9 | 3720.002 | 5 | 47 | 3.515171 | -2.281965 | 2.960059 | 2.357873 | 12.54959 | 8.853668
2018-02-17 11:55 | 417648.9 | 3840.0007 | 5 | 47 | 3.500539 | -2.282004 | 2.960059 | 2.433933 | 12.54959 | 9.120503
2018-02-17 11:57 | 417768.9 | 3960.0002 | 5 | 47 | 3.484275 | -2.28201 | 2.960059 | 2.509991 | 12.54959 | 9.386131
2018-02-17 11:59 | 417888.9 | 4080.0011 | 5 | 47 | 3.465529 | -2.282019 | 2.960059 | 2.586056 | 12.54959 | 9.650476
2018-02-17 12:01 | 418008.9 | 4200.0005 | 5 | 47 | 3.441114 | -2.282001 | 2.960059 | 2.662115 | 12.54959 | 9.91319
2018-02-17 12:03 | 418128.9 | 4320.0008 | 5 | 47 | 3.403662 | -2.282009 | 2.960059 | 2.73818 | 12.54959 | 10.17362
2018-02-17 12:05 | 418248.9 | 4440.0002 | 5 | 47 | 3.341957 | -2.282021 | 2.960059 | 2.814234 | 12.54959 | 10.43031
2018-02-17 12:07 | 418368.9 | 4560.0014 | 5 | 47 | 3.235123 | -2.282019 | 2.960059 | 2.890305 | 12.54959 | 10.68093
2018-02-17 12:09 | 418480.2 | 4671.3194 | 5 | 47 | 2.999988 | -2.282025 | 2.960059 | 2.960858 | 12.54959 | 10.90235
2018-02-17 12:11 | 418600.2 | 120.0003 | 6 | 47 | 3.364336 | 0 | 2.960059 | 2.960858 | 12.54959 | 10.90235
2018-02-17 12:13 | 418720.2 | 240.0005 | 6 | 47 | 3.378708 | 0 | 2.960059 | 2.960858 | 12.54959 | 10.90235
2018-02-17 12:14 | 418780.2 | 300.0025 | 6 | 47 | 3.382087 | 0 | 2.960059 | 2.960858 | 12.54959 | 10.90235
2018-02-17 12:14 | 418780.3 | 0.0026 | 7 | 48 | 3.381856 | 0 | 0 | 0 | 0 | 0
2018-02-17 12:16 | 418900.3 | 120.0005 | 2 | 48 | 4.065193 | 4.890015 | 0.1623786 | 0 | 0.6410227 | 0
2018-02-17 12:18 | 419020.3 | 240.0005 | 2 | 48 | 4.100048 | 4.890066 | 0.3253859 | 0 | 1.30641 | 0
2018-02-17 12:20 | 419140.3 | 360.0002 | 2 | 48 | 4.135845 | 4.89007 | 0.4883698 | 0 | 1.977675 | 0
2018-02-17 12:22 | 419260.3 | 480.0009 | 2 | 48 | 4.165661 | 4.890076 | 0.6513606 | 0 | 2.654255 | 0
2018-02-17 12:24 | 419380.3 | 600.001 | 2 | 48 | 4.192004 | 4.890038 | 0.8143547 | 0 | 3.335433 | 0
2018-02-17 12:26 | 419500.3 | 720.0016 | 2 | 48 | 4.200256 | 4.621199 | 0.9741607 | 0 | 4.006444 | 0
2018-02-17 12:28 | 419620.3 | 840.0016 | 2 | 48 | 4.20027 | 4.276476 | 1.12238 | 0 | 4.629005 | 0
2018-02-17 12:30 | 419740.3 | 960.0015 | 2 | 48 | 4.200245 | 3.944473 | 1.259331 | 0 | 5.204232 | 0
2018-02-17 12:32 | 419860.3 | 1080.0009 | 2 | 48 | 4.20028 | 3.627289 | 1.385382 | 0 | 5.733677 | 0
2018-02-17 12:34 | 419980.3 | 1200.0003 | 2 | 48 | 4.200222 | 3.358679 | 1.501693 | 0 | 6.222211 | 0
2018-02-17 12:35 | 420026.9 | 1246.5733 | 2 | 48 | 4.200243 | 3.259998 | 1.544502 | 0 | 6.402023 | 0
2018-02-17 12:37 | 420146.9 | 120.001 | 3 | 48 | 4.218881 | 3.259857 | 1.652777 | 1.727e-09 | 6.857708 | 6.993e-09
2018-02-17 12:39 | 420266.9 | 240.0018 | 3 | 48 | 4.242426 | 3.259825 | 1.761437 | 1.727e-09 | 7.317381 | 6.993e-09
2018-02-17 12:41 | 420386.9 | 360.0002 | 3 | 48 | 4.270231 | 3.259882 | 1.870091 | 1.727e-09 | 7.779812 | 6.993e-09
2018-02-17 12:43 | 420506.9 | 480.0011 | 3 | 48 | 4.299538 | 3.259806 | 1.978746 | 1.727e-09 | 8.245375 | 6.993e-09
2018-02-17 12:45 | 420626.9 | 600.0006 | 3 | 48 | 4.330585 | 3.260187 | 2.0874 | 1.727e-09 | 8.714204 | 6.993e-09
2018-02-17 12:47 | 420746.9 | 720.0009 | 3 | 48 | 4.364446 | 3.259893 | 2.196049 | 1.727e-09 | 9.186518 | 6.993e-09
2018-02-17 12:49 | 420866.9 | 840.0003 | 3 | 48 | 4.400291 | 3.222898 | 2.304677 | 1.727e-09 | 9.662627 | 6.993e-09
2018-02-17 12:51 | 420986.9 | 960.0005 | 3 | 48 | 4.400268 | 2.765955 | 2.403825 | 1.727e-09 | 10.0989 | 6.993e-09
2018-02-17 12:53 | 421106.9 | 1080.0018 | 3 | 48 | 4.400229 | 2.415885 | 2.490042 | 1.727e-09 | 10.47828 | 6.993e-09
2018-02-17 12:55 | 421226.9 | 1200.001 | 3 | 48 | 4.400251 | 2.11775 | 2.565465 | 1.727e-09 | 10.81016 | 6.993e-09
2018-02-17 12:57 | 421346.9 | 1320.0012 | 3 | 48 | 4.400244 | 1.852403 | 2.631536 | 1.727e-09 | 11.10089 | 6.993e-09
2018-02-17 12:59 | 421466.9 | 1440.0005 | 3 | 48 | 4.400206 | 1.615855 | 2.68926 | 1.727e-09 | 11.35489 | 6.993e-09
2018-02-17 13:01 | 421586.9 | 1560.0009 | 3 | 48 | 4.4002 | 1.421098 | 2.739778 | 1.727e-09 | 11.57718 | 6.993e-09
2018-02-17 13:03 | 421706.9 | 1680.001 | 3 | 48 | 4.400245 | 1.25751 | 2.784337 | 1.727e-09 | 11.77325 | 6.993e-09
2018-02-17 13:05 | 421826.9 | 1800.0005 | 3 | 48 | 4.400206 | 1.115842 | 2.823847 | 1.727e-09 | 11.9471 | 6.993e-09
2018-02-17 13:07 | 421946.9 | 1920.0004 | 3 | 48 | 4.400181 | 0.9883871 | 2.858902 | 1.727e-09 | 12.10135 | 6.993e-09
2018-02-17 13:09 | 422066.9 | 2040.0023 | 3 | 48 | 4.400218 | 0.8785954 | 2.889941 | 1.727e-09 | 12.23793 | 6.993e-09
2018-02-17 13:11 | 422186.9 | 2160.0007 | 3 | 48 | 4.400158 | 0.7857151 | 2.917627 | 1.727e-09 | 12.35975 | 6.993e-09
2018-02-17 13:13 | 422306.9 | 2280.0011 | 3 | 48 | 4.400191 | 0.7074862 | 2.94248 | 1.727e-09 | 12.46911 | 6.993e-09
2018-02-17 13:14 | 422398.6 | 2371.6523 | 3 | 48 | 4.400125 | 0.6519947 | 2.95978 | 1.727e-09 | 12.54523 | 6.993e-09
2018-02-17 13:16 | 422518.6 | 120.0011 | 4 | 48 | 4.334835 | 0 | 2.95978 | 1.727e-09 | 12.54523 | 6.993e-09
2018-02-17 13:18 | 422638.6 | 240.0007 | 4 | 48 | 4.329129 | 0 | 2.95978 | 1.727e-09 | 12.54523 | 6.993e-09
2018-02-17 13:19 | 422698.6 | 300.0027 | 4 | 48 | 4.327467 | 0 | 2.95978 | 1.727e-09 | 12.54523 | 6.993e-09
2018-02-17 13:21 | 422818.7 | 120.0011 | 5 | 48 | 4.095725 | -2.281935 | 2.95978 | 0.07605565 | 12.54523 | 0.3138858
2018-02-17 13:23 | 422938.7 | 240.0009 | 5 | 48 | 4.061854 | -2.281956 | 2.95978 | 0.1521117 | 12.54523 | 0.6240606
2018-02-17 13:25 | 423058.7 | 360.0005 | 5 | 48 | 4.030232 | -2.281979 | 2.95978 | 0.2281735 | 12.54523 | 0.9318133
2018-02-17 13:27 | 423178.7 | 480.0005 | 5 | 48 | 4 | -2.281944 | 2.95978 | 0.3042313 | 12.54523 | 1.237178
2018-02-17 13:29 | 423298.7 | 600.0006 | 5 | 48 | 3.971263 | -2.28193 | 2.95978 | 0.3802926 | 12.54523 | 1.540323
2018-02-17 13:31 | 423418.7 | 720.0014 | 5 | 48 | 3.943428 | -2.281894 | 2.95978 | 0.4563459 | 12.54523 | 1.841291
2018-02-17 13:33 | 423538.7 | 840.0002 | 5 | 48 | 3.915662 | -2.281936 | 2.95978 | 0.5324083 | 12.54523 | 2.140181
2018-02-17 13:35 | 423658.7 | 960.0003 | 5 | 48 | 3.88767 | -2.281912 | 2.95978 | 0.6084633 | 12.54523 | 2.436915
2018-02-17 13:37 | 423778.7 | 1080.0005 | 5 | 48 | 3.861453 | -2.281946 | 2.95978 | 0.6845296 | 12.54523 | 2.731634
2018-02-17 13:39 | 423898.7 | 1200.0013 | 5 | 48 | 3.835586 | -2.281928 | 2.95978 | 0.7605877 | 12.54523 | 3.024339
2018-02-17 13:41 | 424018.7 | 1320.0017 | 5 | 48 | 3.810702 | -2.281947 | 2.95978 | 0.8366442 | 12.54523 | 3.315107
2018-02-17 13:43 | 424138.7 | 1440.0002 | 5 | 48 | 3.787086 | -2.281898 | 2.95978 | 0.9127033 | 12.54523 | 3.604046
2018-02-17 13:45 | 424258.7 | 1560.0003 | 5 | 48 | 3.765251 | -2.281898 | 2.95978 | 0.9887591 | 12.54523 | 3.891225
2018-02-17 13:47 | 424378.7 | 1680.0013 | 5 | 48 | 3.745251 | -2.281921 | 2.95978 | 1.064817 | 12.54523 | 4.176832
2018-02-17 13:49 | 424498.7 | 1800.0008 | 5 | 48 | 3.726337 | -2.281904 | 2.95978 | 1.140873 | 12.54523 | 4.46096
2018-02-17 13:51 | 424618.7 | 1920.0003 | 5 | 48 | 3.707462 | -2.281881 | 2.95978 | 1.216929 | 12.54523 | 4.743653
2018-02-17 13:53 | 424738.7 | 2040.0005 | 5 | 48 | 3.688217 | -2.281857 | 2.95978 | 1.29299 | 12.54523 | 5.024906
2018-02-17 13:55 | 424858.7 | 2160 | 5 | 48 | 3.671049 | -2.281919 | 2.95978 | 1.369052 | 12.54523 | 5.304776
2018-02-17 13:57 | 424978.7 | 2280.0003 | 5 | 48 | 3.655305 | -2.281893 | 2.95978 | 1.44511 | 12.54523 | 5.583377
2018-02-17 13:59 | 425098.7 | 2400.0015 | 5 | 48 | 3.640464 | -2.281845 | 2.95978 | 1.521171 | 12.54523 | 5.860838
2018-02-17 14:01 | 425218.7 | 2520.0031 | 5 | 48 | 3.625517 | -2.281852 | 2.95978 | 1.597232 | 12.54523 | 6.137178
2018-02-17 14:03 | 425338.7 | 2640.001 | 5 | 48 | 3.611674 | -2.281914 | 2.95978 | 1.673287 | 12.54523 | 6.412372
2018-02-17 14:05 | 425458.7 | 2760.0005 | 5 | 48 | 3.599611 | -2.281941 | 2.95978 | 1.749346 | 12.54523 | 6.686605
2018-02-17 14:07 | 425578.7 | 2880.0008 | 5 | 48 | 3.588735 | -2.281861 | 2.95978 | 1.825402 | 12.54523 | 6.959962
2018-02-17 14:09 | 425698.7 | 3000.0008 | 5 | 48 | 3.577949 | -2.281875 | 2.95978 | 1.901462 | 12.54523 | 7.232512
2018-02-17 14:11 | 425818.7 | 3120.0009 | 5 | 48 | 3.566456 | -2.281865 | 2.95978 | 1.977522 | 12.54523 | 7.504211
2018-02-17 14:13 | 425938.7 | 3240.0003 | 5 | 48 | 3.556524 | -2.281896 | 2.95978 | 2.053583 | 12.54523 | 7.775097
2018-02-17 14:15 | 426058.7 | 3360.0011 | 5 | 48 | 3.546997 | -2.281889 | 2.95978 | 2.129645 | 12.54523 | 8.045247
2018-02-17 14:17 | 426178.7 | 3480.0011 | 5 | 48 | 3.537088 | -2.281915 | 2.95978 | 2.2057 | 12.54523 | 8.314646
2018-02-17 14:19 | 426298.7 | 3600.001 | 5 | 48 | 3.525386 | -2.28186 | 2.95978 | 2.281761 | 12.54523 | 8.583252
2018-02-17 14:21 | 426418.7 | 3720.0004 | 5 | 48 | 3.512664 | -2.281893 | 2.95978 | 2.35782 | 12.54523 | 8.850898
2018-02-17 14:23 | 426538.7 | 3840.0014 | 5 | 48 | 3.499762 | -2.281893 | 2.95978 | 2.43388 | 12.54523 | 9.117589
2018-02-17 14:25 | 426658.7 | 3960.0007 | 5 | 48 | 3.484928 | -2.281898 | 2.95978 | 2.509936 | 12.54523 | 9.383219
2018-02-17 14:27 | 426778.7 | 4080.0008 | 5 | 48 | 3.465486 | -2.281954 | 2.95978 | 2.585994 | 12.54523 | 9.647573
2018-02-17 14:29 | 426898.7 | 4200.0016 | 5 | 48 | 3.437614 | -2.281933 | 2.95978 | 2.662055 | 12.54523 | 9.910159
2018-02-17 14:31 | 427018.7 | 4320 | 5 | 48 | 3.400125 | -2.28194 | 2.95978 | 2.738115 | 12.54523 | 10.17028
2018-02-17 14:33 | 427138.7 | 4440.0007 | 5 | 48 | 3.342094 | -2.281975 | 2.95978 | 2.814177 | 12.54523 | 10.42687
2018-02-17 14:35 | 427258.7 | 4560.0011 | 5 | 48 | 3.235913 | -2.281882 | 2.95978 | 2.890238 | 12.54523 | 10.67752
2018-02-17 14:37 | 427369 | 4670.3197 | 5 | 48 | 2.999985 | -2.28198 | 2.95978 | 2.960167 | 12.54523 | 10.89703
2018-02-17 14:39 | 427489.1 | 120.0019 | 6 | 48 | 3.365654 | 0 | 2.95978 | 2.960167 | 12.54523 | 10.89703
2018-02-17 14:41 | 427609.1 | 240.0002 | 6 | 48 | 3.379953 | 0 | 2.95978 | 2.960167 | 12.54523 | 10.89703
2018-02-17 14:42 | 427669.1 | 300.004 | 6 | 48 | 3.383312 | 0 | 2.95978 | 2.960167 | 12.54523 | 10.89703
2018-02-17 14:42 | 427669.1 | 0.0023 | 7 | 49 | 3.383162 | 0 | 0 | 0 | 0 | 0
2018-02-17 14:44 | 427789.1 | 120.0012 | 2 | 49 | 4.064447 | 4.890142 | 0.1623995 | 0 | 0.6410763 | 0
2018-02-17 14:46 | 427909.1 | 240.0013 | 2 | 49 | 4.101106 | 4.890146 | 0.3253846 | 0 | 1.306348 | 0
2018-02-17 14:48 | 428029.1 | 360.0006 | 2 | 49 | 4.138644 | 4.890049 | 0.4883837 | 0 | 1.978049 | 0
2018-02-17 14:50 | 428149.1 | 480.0014 | 2 | 49 | 4.166483 | 4.890144 | 0.6513885 | 0 | 2.655028 | 0
2018-02-17 14:52 | 428269.1 | 600 | 2 | 49 | 4.190684 | 4.890097 | 0.8143829 | 0 | 3.33612 | 0
2018-02-17 14:54 | 428389.1 | 720.001 | 2 | 49 | 4.200275 | 4.629173 | 0.9745087 | 0 | 4.008403 | 0
2018-02-17 14:56 | 428509.1 | 840.0005 | 2 | 49 | 4.200239 | 4.241644 | 1.122285 | 0 | 4.629102 | 0
2018-02-17 14:58 | 428629.1 | 960.0014 | 2 | 49 | 4.200264 | 3.917831 | 1.258094 | 0 | 5.199533 | 0
2018-02-17 15:00 | 428749.1 | 1080.0009 | 2 | 49 | 4.200245 | 3.634424 | 1.383868 | 0 | 5.727818 | 0
2018-02-17 15:02 | 428869.1 | 1200.001 | 2 | 49 | 4.200239 | 3.374317 | 1.500694 | 0 | 6.218513 | 0
2018-02-17 15:03 | 428922.1 | 1252.9608 | 2 | 49 | 4.200264 | 3.259987 | 1.549485 | 0 | 6.423448 | 0
2018-02-17 15:05 | 429042.1 | 120.0004 | 3 | 49 | 4.220892 | 3.259876 | 1.657771 | 0 | 6.879271 | 0
2018-02-17 15:07 | 429162.1 | 240.0005 | 3 | 49 | 4.24491 | 3.259899 | 1.766427 | 0 | 7.33919 | 0
2018-02-17 15:09 | 429282.1 | 360.0004 | 3 | 49 | 4.270705 | 3.259903 | 1.875089 | 0 | 7.801832 | 0
2018-02-17 15:11 | 429402.1 | 480.0013 | 3 | 49 | 4.298815 | 3.259836 | 1.983736 | 0 | 8.267325 | 0
2018-02-17 15:13 | 429522.1 | 600.0015 | 3 | 49 | 4.330729 | 3.259846 | 2.092381 | 0 | 8.736066 | 0
2018-02-17 15:15 | 429642.1 | 720.0015 | 3 | 49 | 4.366708 | 3.259787 | 2.201049 | 0 | 9.208617 | 0
2018-02-17 15:17 | 429762.1 | 840.001 | 3 | 49 | 4.400316 | 3.195835 | 2.309601 | 0 | 9.684617 | 0
2018-02-17 15:19 | 429882.1 | 960.0004 | 3 | 49 | 4.400267 | 2.769573 | 2.408544 | 0 | 10.11999 | 0
2018-02-17 15:21 | 430002.1 | 1080.0006 | 3 | 49 | 4.400285 | 2.418097 | 2.494871 | 0 | 10.49986 | 0
2018-02-17 15:23 | 430122.1 | 1200.0013 | 3 | 49 | 4.400251 | 2.099109 | 2.570052 | 0 | 10.83067 | 0
2018-02-17 15:25 | 430242.1 | 1320.0008 | 3 | 49 | 4.400274 | 1.836721 | 2.635489 | 0 | 11.11861 | 0
2018-02-17 15:27 | 430362.1 | 1440.0008 | 3 | 49 | 4.400249 | 1.614571 | 2.692896 | 0 | 11.37121 | 0
2018-02-17 15:29 | 430482.1 | 1560.0016 | 3 | 49 | 4.400234 | 1.425102 | 2.743484 | 0 | 11.59381 | 0
2018-02-17 15:31 | 430602.1 | 1680.0005 | 3 | 49 | 4.400198 | 1.255322 | 2.788117 | 0 | 11.79021 | 0
2018-02-17 15:33 | 430722.1 | 1800.0009 | 3 | 49 | 4.400165 | 1.10521 | 2.827387 | 0 | 11.963 | 0
2018-02-17 15:35 | 430842.1 | 1920.0004 | 3 | 49 | 4.400198 | 0.9833307 | 2.862157 | 0 | 12.116 | 0
2018-02-17 15:37 | 430962.1 | 2040.0012 | 3 | 49 | 4.40016 | 0.879014 | 2.89316 | 0 | 12.25242 | 0
2018-02-17 15:39 | 431082.1 | 2160.0005 | 3 | 49 | 4.400177 | 0.7874222 | 2.920914 | 0 | 12.37454 | 0
2018-02-17 15:41 | 431202.1 | 2280.0007 | 3 | 49 | 4.400248 | 0.7031918 | 2.945727 | 0 | 12.48372 | 0
2018-02-17 15:42 | 431283.8 | 2361.6805 | 3 | 49 | 4.400164 | 0.6519947 | 2.961083 | 0 | 12.55129 | 0
2018-02-17 15:44 | 431403.8 | 120.001 | 4 | 49 | 4.334978 | 0 | 2.961083 | 0 | 12.55129 | 0
2018-02-17 15:46 | 431523.8 | 240.001 | 4 | 49 | 4.329224 | 0 | 2.961083 | 0 | 12.55129 | 0
2018-02-17 15:47 | 431583.8 | 300.0037 | 4 | 49 | 4.327537 | 0 | 2.961083 | 0 | 12.55129 | 0
2018-02-17 15:49 | 431703.9 | 120.0005 | 5 | 49 | 4.097362 | -2.281963 | 2.961083 | 0.07605403 | 12.55129 | 0.3140342
2018-02-17 15:51 | 431823.9 | 240.0022 | 5 | 49 | 4.062264 | -2.281973 | 2.961083 | 0.1521192 | 12.55129 | 0.6243078
2018-02-17 15:53 | 431943.9 | 360.0017 | 5 | 49 | 4.031849 | -2.281984 | 2.961083 | 0.2281753 | 12.55129 | 0.9320995
2018-02-17 15:55 | 432063.9 | 480.001 | 5 | 49 | 4.002931 | -2.281942 | 2.961083 | 0.3042373 | 12.55129 | 1.237661
2018-02-17 15:57 | 432183.9 | 600.0004 | 5 | 49 | 3.974034 | -2.281905 | 2.961083 | 0.3802902 | 12.55129 | 1.540997
2018-02-17 15:59 | 432303.9 | 720.0014 | 5 | 49 | 3.944191 | -2.281936 | 2.961083 | 0.4563472 | 12.55129 | 1.842122
2018-02-17 16:01 | 432423.9 | 840.0009 | 5 | 49 | 3.916208 | -2.281917 | 2.961083 | 0.5324108 | 12.55129 | 2.141052
2018-02-17 16:03 | 432543.9 | 960.0018 | 5 | 49 | 3.889837 | -2.282007 | 2.961083 | 0.6084704 | 12.55129 | 2.437907
2018-02-17 16:05 | 432663.9 | 1080.0019 | 5 | 49 | 3.864106 | -2.281915 | 2.961083 | 0.6845292 | 12.55129 | 2.732791
2018-02-17 16:07 | 432783.9 | 1200.0005 | 5 | 49 | 3.837133 | -2.281956 | 2.961083 | 0.760586 | 12.55129 | 3.025668
2018-02-17 16:09 | 432903.9 | 1320.0009 | 5 | 49 | 3.81064 | -2.28193 | 2.961083 | 0.8366463 | 12.55129 | 3.316491
2018-02-17 16:11 | 433023.9 | 1440.0012 | 5 | 49 | 3.787722 | -2.28194 | 2.961083 | 0.9127048 | 12.55129 | 3.605434
2018-02-17 16:13 | 433143.9 | 1560.0005 | 5 | 49 | 3.767105 | -2.281972 | 2.961083 | 0.9887611 | 12.55129 | 3.892719
2018-02-17 16:15 | 433263.9 | 1680.0008 | 5 | 49 | 3.746923 | -2.281991 | 2.961083 | 1.064816 | 12.55129 | 4.178454
2018-02-17 16:17 | 433383.9 | 1800.0008 | 5 | 49 | 3.726136 | -2.281952 | 2.961083 | 1.140881 | 12.55129 | 4.462677
2018-02-17 16:19 | 433503.9 | 1920.0004 | 5 | 49 | 3.706959 | -2.281972 | 2.961083 | 1.21694 | 12.55129 | 4.745342
2018-02-17 16:21 | 433623.9 | 2040.0012 | 5 | 49 | 3.689205 | -2.281931 | 2.961083 | 1.292997 | 12.55129 | 5.026601
2018-02-17 16:23 | 433743.9 | 2160.0014 | 5 | 49 | 3.672472 | -2.281977 | 2.961083 | 1.369059 | 12.55129 | 5.306573
2018-02-17 16:25 | 433863.9 | 2280.0005 | 5 | 49 | 3.655749 | -2.281958 | 2.961083 | 1.445114 | 12.55129 | 5.585254
2018-02-17 16:27 | 433983.9 | 2400.0024 | 5 | 49 | 3.639453 | -2.281995 | 2.961083 | 1.521178 | 12.55129 | 5.862687
2018-02-17 16:29 | 434103.9 | 2520.0011 | 5 | 49 | 3.625227 | -2.281931 | 2.961083 | 1.597236 | 12.55129 | 6.138944
2018-02-17 16:31 | 434223.9 | 2640.0012 | 5 | 49 | 3.612527 | -2.281914 | 2.961083 | 1.673291 | 12.55129 | 6.41417
2018-02-17 16:33 | 434343.9 | 2760.0007 | 5 | 49 | 3.600363 | -2.281949 | 2.961083 | 1.74934 | 12.55129 | 6.688435
2018-02-17 16:35 | 434463.9 | 2880.0011 | 5 | 49 | 3.587815 | -2.281882 | 2.961083 | 1.825404 | 12.55129 | 6.961817
2018-02-17 16:37 | 434583.9 | 3000.0012 | 5 | 49 | 3.576602 | -2.281852 | 2.961083 | 1.901465 | 12.55129 | 7.23427
2018-02-17 16:39 | 434703.9 | 3120.0006 | 5 | 49 | 3.566639 | -2.281951 | 2.961083 | 1.977523 | 12.55129 | 7.505917
2018-02-17 16:41 | 434823.9 | 3240.0017 | 5 | 49 | 3.557111 | -2.281863 | 2.961083 | 2.053583 | 12.55129 | 7.77684
2018-02-17 16:43 | 434943.9 | 3360.0017 | 5 | 49 | 3.546544 | -2.281852 | 2.961083 | 2.129645 | 12.55129 | 8.047011
2018-02-17 16:45 | 435063.9 | 3480.0005 | 5 | 49 | 3.534954 | -2.28193 | 2.961083 | 2.205701 | 12.55129 | 8.3163
2018-02-17 16:47 | 435183.9 | 3600.0014 | 5 | 49 | 3.524065 | -2.281907 | 2.961083 | 2.281765 | 12.55129 | 8.584767
2018-02-17 16:49 | 435303.9 | 3720.0017 | 5 | 49 | 3.512936 | -2.281905 | 2.961083 | 2.357823 | 12.55129 | 8.852382
2018-02-17 16:51 | 435423.9 | 3840.0009 | 5 | 49 | 3.499656 | -2.28187 | 2.961083 | 2.433881 | 12.55129 | 9.119078
2018-02-17 16:53 | 435543.9 | 3960.0012 | 5 | 49 | 3.482114 | -2.281872 | 2.961083 | 2.509937 | 12.55129 | 9.384615
2018-02-17 16:55 | 435663.9 | 4080.0012 | 5 | 49 | 3.462092 | -2.281915 | 2.961083 | 2.585998 | 12.55129 | 9.648725
2018-02-17 16:57 | 435783.9 | 4200.0018 | 5 | 49 | 3.436664 | -2.281951 | 2.961083 | 2.662059 | 12.55129 | 9.911135
2018-02-17 16:59 | 435903.9 | 4320.0016 | 5 | 49 | 3.400265 | -2.281988 | 2.961083 | 2.738117 | 12.55129 | 10.17125
2018-02-17 17:01 | 436023.9 | 4440.0002 | 5 | 49 | 3.34033 | -2.281854 | 2.961083 | 2.814174 | 12.55129 | 10.42779
2018-02-17 17:03 | 436143.9 | 4560.0014 | 5 | 49 | 3.230093 | -2.281904 | 2.961083 | 2.890235 | 12.55129 | 10.67812
2018-02-17 17:05 | 436252.9 | 4668.9345 | 5 | 49 | 2.999996 | -2.281907 | 2.961083 | 2.959278 | 12.55129 | 10.89456
2018-02-17 17:07 | 436372.9 | 120.001 | 6 | 49 | 3.369865 | 0 | 2.961083 | 2.959278 | 12.55129 | 10.89456
2018-02-17 17:09 | 436492.9 | 240.001 | 6 | 49 | 3.384467 | 0 | 2.961083 | 2.959278 | 12.55129 | 10.89456
2018-02-17 17:10 | 436552.9 | 300.001 | 6 | 49 | 3.387921 | 0 | 2.961083 | 2.959278 | 12.55129 | 10.89456
2018-02-17 17:10 | 436552.9 | 0.0039 | 7 | 50 | 3.387949 | 0 | 0 | 0 | 0 | 0
2018-02-17 17:12 | 436673 | 120.0011 | 2 | 50 | 4.068864 | 4.890142 | 0.1623968 | 5.442e-09 | 0.6418155 | 1.8436e-08
2018-02-17 17:14 | 436793 | 240.0012 | 2 | 50 | 4.104017 | 4.890123 | 0.3253885 | 5.442e-09 | 1.30774 | 1.8436e-08
2018-02-17 17:16 | 436913 | 360.0005 | 2 | 50 | 4.139206 | 4.890114 | 0.4883732 | 5.442e-09 | 1.979644 | 1.8436e-08
2018-02-17 17:18 | 437033 | 480.0015 | 2 | 50 | 4.167148 | 4.890093 | 0.6513483 | 5.442e-09 | 2.656574 | 1.8436e-08
2018-02-17 17:20 | 437153 | 600.0005 | 2 | 50 | 4.194134 | 4.890087 | 0.8143325 | 5.442e-09 | 3.337905 | 1.8436e-08
2018-02-17 17:22 | 437273 | 720.0011 | 2 | 50 | 4.200247 | 4.575689 | 0.9729975 | 5.442e-09 | 4.004232 | 1.8436e-08
2018-02-17 17:24 | 437393 | 840.0007 | 2 | 50 | 4.200236 | 4.22753 | 1.119597 | 5.442e-09 | 4.619989 | 1.8436e-08
2018-02-17 17:26 | 437513 | 960.0003 | 2 | 50 | 4.200274 | 3.918816 | 1.25531 | 5.442e-09 | 5.190016 | 1.8436e-08
2018-02-17 17:28 | 437633 | 1080.0007 | 2 | 50 | 4.200277 | 3.624344 | 1.380996 | 5.442e-09 | 5.717928 | 1.8436e-08
2018-02-17 17:30 | 437753 | 1200.0005 | 2 | 50 | 4.200245 | 3.340521 | 1.496952 | 5.442e-09 | 6.204975 | 1.8436e-08
2018-02-17 17:31 | 437790.5 | 1237.5853 | 2 | 50 | 4.200233 | 3.259998 | 1.531411 | 5.442e-09 | 6.349709 | 1.8436e-08
2018-02-17 17:33 | 437910.6 | 120.0011 | 3 | 50 | 4.218989 | 3.259884 | 1.639673 | 5.507e-09 | 6.805346 | 1.8702e-08
2018-02-17 17:35 | 438030.6 | 240.0006 | 3 | 50 | 4.241467 | 3.259974 | 1.748342 | 5.507e-09 | 7.265019 | 1.8702e-08
2018-02-17 17:37 | 438150.6 | 360.0007 | 3 | 50 | 4.267326 | 3.259926 | 1.857002 | 5.507e-09 | 7.727271 | 1.8702e-08
2018-02-17 17:39 | 438270.6 | 480.0002 | 3 | 50 | 4.297283 | 3.25993 | 1.965659 | 5.507e-09 | 8.192534 | 1.8702e-08
2018-02-17 17:41 | 438390.6 | 600.0012 | 3 | 50 | 4.328644 | 3.259932 | 2.074317 | 5.507e-09 | 8.661162 | 1.8702e-08
2018-02-17 17:43 | 438510.6 | 720.0001 | 3 | 50 | 4.36203 | 3.259924 | 2.182977 | 5.507e-09 | 9.13331 | 1.8702e-08
2018-02-17 17:45 | 438630.6 | 840.0002 | 3 | 50 | 4.39821 | 3.259893 | 2.291631 | 5.507e-09 | 9.609191 | 1.8702e-08
2018-02-17 17:47 | 438750.6 | 960.0014 | 3 | 50 | 4.400244 | 2.811985 | 2.392676 | 5.507e-09 | 10.05381 | 1.8702e-08
2018-02-17 17:49 | 438870.6 | 1080.0017 | 3 | 50 | 4.400281 | 2.445959 | 2.480088 | 5.507e-09 | 10.43845 | 1.8702e-08
2018-02-17 17:51 | 438990.6 | 1200.0002 | 3 | 50 | 4.400259 | 2.140346 | 2.556372 | 5.507e-09 | 10.77412 | 1.8702e-08
2018-02-17 17:53 | 439110.6 | 1320.0004 | 3 | 50 | 4.400212 | 1.878769 | 2.623244 | 5.507e-09 | 11.06837 | 1.8702e-08
2018-02-17 17:55 | 439230.6 | 1440.0014 | 3 | 50 | 4.400268 | 1.650337 | 2.681967 | 5.507e-09 | 11.32676 | 1.8702e-08
2018-02-17 17:57 | 439350.6 | 1560.0002 | 3 | 50 | 4.400187 | 1.442847 | 2.733442 | 5.507e-09 | 11.55326 | 1.8702e-08
2018-02-17 17:59 | 439470.6 | 1680.002 | 3 | 50 | 4.400233 | 1.274115 | 2.778643 | 5.507e-09 | 11.75216 | 1.8702e-08
2018-02-17 18:01 | 439590.6 | 1800.0007 | 3 | 50 | 4.400234 | 1.13092 | 2.818642 | 5.507e-09 | 11.92817 | 1.8702e-08
2018-02-17 18:03 | 439710.6 | 1920.0002 | 3 | 50 | 4.400183 | 1.005995 | 2.854214 | 5.507e-09 | 12.08469 | 1.8702e-08
2018-02-17 18:05 | 439830.6 | 2040.0005 | 3 | 50 | 4.400161 | 0.8935013 | 2.885873 | 5.507e-09 | 12.22399 | 1.8702e-08
2018-02-17 18:07 | 439950.6 | 2160.0013 | 3 | 50 | 4.400177 | 0.7962761 | 2.913987 | 5.507e-09 | 12.3477 | 1.8702e-08
2018-02-17 18:09 | 440070.6 | 2280.0015 | 3 | 50 | 4.400177 | 0.7143698 | 2.939132 | 5.507e-09 | 12.45835 | 1.8702e-08
2018-02-17 18:10 | 440176.5 | 2385.9 | 3 | 50 | 4.400144 | 0.6519966 | 2.959222 | 5.507e-09 | 12.54674 | 1.8702e-08
2018-02-17 18:12 | 440296.5 | 120.0013 | 4 | 50 | 4.334866 | 0 | 2.959222 | 5.507e-09 | 12.54674 | 1.8702e-08
2018-02-17 18:14 | 440416.5 | 240.0015 | 4 | 50 | 4.329129 | 0 | 2.959222 | 5.507e-09 | 12.54674 | 1.8702e-08
2018-02-17 18:15 | 440476.5 | 300.0018 | 4 | 50 | 4.327501 | 0 | 2.959222 | 5.507e-09 | 12.54674 | 1.8702e-08
2018-02-17 18:17 | 440596.6 | 120.0011 | 5 | 50 | 4.095921 | -2.281944 | 2.959222 | 0.07605723 | 12.54674 | 0.313917
2018-02-17 18:19 | 440716.6 | 240.0014 | 5 | 50 | 4.062403 | -2.281965 | 2.959222 | 0.152114 | 12.54674 | 0.6241116
2018-02-17 18:21 | 440836.6 | 360.0007 | 5 | 50 | 4.032013 | -2.281967 | 2.959222 | 0.2281788 | 12.54674 | 0.931956
2018-02-17 18:23 | 440956.6 | 480.0002 | 5 | 50 | 4.001406 | -2.281931 | 2.959222 | 0.304238 | 12.54674 | 1.237471
2018-02-17 18:25 | 441076.6 | 600.0004 | 5 | 50 | 3.971935 | -2.281933 | 2.959222 | 0.3802931 | 12.54674 | 1.540663
2018-02-17 18:27 | 441196.6 | 720.0002 | 5 | 50 | 3.943795 | -2.281917 | 2.959222 | 0.4563507 | 12.54674 | 1.841683
2018-02-17 18:29 | 441316.6 | 840.001 | 5 | 50 | 3.916801 | -2.2819 | 2.959222 | 0.5324135 | 12.54674 | 2.14063
2018-02-17 18:31 | 441436.6 | 960.0009 | 5 | 50 | 3.889853 | -2.281921 | 2.959222 | 0.6084731 | 12.54674 | 2.437518
2018-02-17 18:33 | 441556.6 | 1080.0012 | 5 | 50 | 3.862529 | -2.281928 | 2.959222 | 0.6845392 | 12.54674 | 2.732356
2018-02-17 18:35 | 441676.6 | 1200.0006 | 5 | 50 | 3.836252 | -2.281962 | 2.959222 | 0.760595 | 12.54674 | 3.02512
2018-02-17 18:37 | 441796.6 | 1320.0009 | 5 | 50 | 3.811603 | -2.28191 | 2.959222 | 0.8366589 | 12.54674 | 3.315965
2018-02-17 18:39 | 441916.6 | 1440.0002 | 5 | 50 | 3.788982 | -2.282001 | 2.959222 | 0.9127161 | 12.54674 | 3.604993
2018-02-17 18:41 | 442036.6 | 1560.0012 | 5 | 50 | 3.766922 | -2.281975 | 2.959222 | 0.9887753 | 12.54674 | 3.892344
2018-02-17 18:43 | 442156.6 | 1680.0015 | 5 | 50 | 3.746324 | -2.281917 | 2.959222 | 1.064833 | 12.54674 | 4.178051
2018-02-17 18:45 | 442276.6 | 1800.0001 | 5 | 50 | 3.727024 | -2.282061 | 2.959222 | 1.140888 | 12.54674 | 4.462236
2018-02-17 18:47 | 442396.6 | 1920.0016 | 5 | 50 | 3.708846 | -2.282002 | 2.959222 | 1.216953 | 12.54674 | 4.745042
2018-02-17 18:49 | 442516.6 | 2040.0019 | 5 | 50 | 3.690604 | -2.281981 | 2.959222 | 1.29302 | 12.54674 | 5.026471
2018-02-17 18:51 | 442636.6 | 2160.0005 | 5 | 50 | 3.672197 | -2.281967 | 2.959222 | 1.369081 | 12.54674 | 5.30647
2018-02-17 18:53 | 442756.6 | 2280.0002 | 5 | 50 | 3.65591 | -2.281995 | 2.959222 | 1.445141 | 12.54674 | 5.585147
2018-02-17 18:55 | 442876.6 | 2400.0002 | 5 | 50 | 3.641206 | -2.281967 | 2.959222 | 1.521204 | 12.54674 | 5.862655
2018-02-17 18:57 | 442996.6 | 2520.0005 | 5 | 50 | 3.627207 | -2.281973 | 2.959222 | 1.597259 | 12.54674 | 6.139056
2018-02-17 18:59 | 443116.6 | 2640.0007 | 5 | 50 | 3.612885 | -2.281933 | 2.959222 | 1.673324 | 12.54674 | 6.414419
2018-02-17 19:01 | 443236.6 | 2760.0009 | 5 | 50 | 3.600097 | -2.282014 | 2.959222 | 1.749386 | 12.54674 | 6.688719
2018-02-17 19:03 | 443356.6 | 2880.001 | 5 | 50 | 3.588842 | -2.282016 | 2.959222 | 1.825444 | 12.54674 | 6.9621
2018-02-17 19:05 | 443476.6 | 3000.0011 | 5 | 50 | 3.578682 | -2.281923 | 2.959222 | 1.901511 | 12.54674 | 7.234705
2018-02-17 19:07 | 443596.6 | 3120.0014 | 5 | 50 | 3.568247 | -2.28203 | 2.959222 | 1.977571 | 12.54674 | 7.506506
2018-02-17 19:09 | 443716.6 | 3240.0015 | 5 | 50 | 3.556988 | -2.281988 | 2.959222 | 2.053635 | 12.54674 | 7.777486
2018-02-17 19:11 | 443836.6 | 3360.001 | 5 | 50 | 3.546878 | -2.281928 | 2.959222 | 2.129692 | 12.54674 | 8.047635
2018-02-17 19:13 | 443956.6 | 3480.0003 | 5 | 50 | 3.537071 | -2.281926 | 2.959222 | 2.205751 | 12.54674 | 8.317032
2018-02-17 19:15 | 444076.6 | 3600.0011 | 5 | 50 | 3.526511 | -2.281998 | 2.959222 | 2.281817 | 12.54674 | 8.585691
2018-02-17 19:17 | 444196.6 | 3720.0013 | 5 | 50 | 3.513448 | -2.281988 | 2.959222 | 2.357883 | 12.54674 | 8.853461
2018-02-17 19:19 | 444316.6 | 3840.0012 | 5 | 50 | 3.499514 | -2.282001 | 2.959222 | 2.43394 | 12.54674 | 9.120151
2018-02-17 19:21 | 444436.6 | 3960.0016 | 5 | 50 | 3.484014 | -2.281952 | 2.959222 | 2.510001 | 12.54674 | 9.385753
2018-02-17 19:23 | 444556.6 | 4080.0006 | 5 | 50 | 3.465703 | -2.281954 | 2.959222 | 2.586059 | 12.54674 | 9.650076
2018-02-17 19:25 | 444676.6 | 4200.0015 | 5 | 50 | 3.439584 | -2.281998 | 2.959222 | 2.66212 | 12.54674 | 9.912754
2018-02-17 19:27 | 444796.6 | 4320.0014 | 5 | 50 | 3.399682 | -2.281926 | 2.959222 | 2.73818 | 12.54674 | 10.17295
2018-02-17 19:29 | 444916.6 | 4440.0002 | 5 | 50 | 3.340366 | -2.281946 | 2.959222 | 2.814238 | 12.54674 | 10.42944
2018-02-17 19:31 | 445036.6 | 4560.0002 | 5 | 50 | 3.233886 | -2.281951 | 2.959222 | 2.890297 | 12.54674 | 10.67991
2018-02-17 19:33 | 445146.6 | 4669.9674 | 5 | 50 | 2.999982 | -2.281959 | 2.959222 | 2.959999 | 12.54674 | 10.89862
2018-02-17 19:35 | 445266.6 | 120 | 6 | 50 | 3.364787 | 0 | 2.959222 | 2.959999 | 12.54674 | 10.89862
2018-02-17 19:37 | 445386.6 | 239.9999 | 6 | 50 | 3.379079 | 0 | 2.959222 | 2.959999 | 12.54674 | 10.89862
2018-02-17 19:38 | 445446.6 | 300.0023 | 6 | 50 | 3.382402 | 0 | 2.959222 | 2.959999 | 12.54674 | 10.89862
2018-02-17 19:38 | 445446.6 | 0.0025 | 7 | 51 | 3.38239 | 0 | 0 | 0 | 0 | 0
2018-02-17 19:40 | 445566.7 | 120.0011 | 8 | 51 | 3.914185 | 3.259867 | 0.1086543 | 0 | 0.4120593 | 0
2018-02-17 19:42 | 445686.7 | 240.0016 | 8 | 51 | 3.964587 | 3.259794 | 0.2173113 | 0 | 0.8411934 | 0
2018-02-17 19:44 | 445806.7 | 360.0012 | 8 | 51 | 3.990808 | 3.259829 | 0.3259724 | 0 | 1.273332 | 0
2018-02-17 19:46 | 445926.7 | 480.002 | 8 | 51 | 4.01711 | 3.260199 | 0.4346297 | 0 | 1.708439 | 0
2018-02-17 19:48 | 446046.7 | 600.0011 | 8 | 51 | 4.039155 | 3.259802 | 0.5432849 | 0 | 2.146148 | 0
2018-02-17 19:50 | 446166.7 | 720.0011 | 8 | 51 | 4.056538 | 3.260157 | 0.651945 | 0 | 2.58603 | 0
2018-02-17 19:52 | 446286.7 | 840 | 8 | 51 | 4.0711 | 3.259811 | 0.7605987 | 0 | 3.027591 | 0
2018-02-17 19:54 | 446406.7 | 960 | 8 | 51 | 4.086185 | 3.259981 | 0.8692572 | 0 | 3.470767 | 0
2018-02-17 19:56 | 446526.7 | 1080.0008 | 8 | 51 | 4.100899 | 3.26017 | 0.977914 | 0 | 3.915555 | 0
2018-02-17 19:58 | 446646.7 | 1200.0015 | 8 | 51 | 4.116411 | 3.259842 | 1.086569 | 0 | 4.361976 | 0
2018-02-17 20:00 | 446766.7 | 1320.0014 | 8 | 51 | 4.132645 | 3.259827 | 1.195219 | 0 | 4.810088 | 0
2018-02-17 20:02 | 446886.7 | 1440.0014 | 8 | 51 | 4.151123 | 3.259872 | 1.303867 | 0 | 5.260065 | 0
2018-02-17 20:04 | 447006.7 | 1560.0003 | 8 | 51 | 4.170921 | 3.259897 | 1.412528 | 0 | 5.712217 | 0
2018-02-17 20:06 | 447126.7 | 1680.0008 | 8 | 51 | 4.191041 | 3.259829 | 1.521181 | 0 | 6.166478 | 0
2018-02-17 20:07 | 447178.3 | 1731.5959 | 8 | 51 | 4.200001 | 3.260202 | 1.567902 | 0 | 6.362494 | 0

## Statistics_17
Date_Time | Test_Time(s) | Step_Time(s) | Step_Index | Cycle_Index | Voltage(V) | Current(A) | Charge_Capacity(Ah) | Discharge_Capacity(Ah) | Charge_Energy(Wh) | Discharge_Energy(Wh) | Internal Resistance(Ohm)
2018-02-12 18:24 | 8956.134348 | 300.0046 | 6 | 1 | 3.387329 | 0 | 2.996404 | 3.007745 | 12.70272 | 11.08703
2018-02-12 20:53 | 17891.93288 | 300.0022 | 6 | 2 | 3.379824 | 0 | 3.007782 | 3.007523 | 12.72462 | 11.08808
2018-02-12 23:22 | 26830.17448 | 300.0037 | 6 | 3 | 3.382007 | 0 | 3.008487 | 3.006197 | 12.72695 | 11.08303
2018-02-13 01:51 | 35755.53086 | 300.002 | 6 | 4 | 3.379125 | 0 | 3.005858 | 3.005176 | 12.71496 | 11.07865
2018-02-13 04:20 | 44685.97 | 300.0028 | 6 | 5 | 3.381288 | 0 | 3.006377 | 3.004525 | 12.71788 | 11.07837
2018-02-13 06:49 | 53606.63 | 300.002 | 6 | 6 | 3.37832 | 0 | 3.003132 | 3.002893 | 12.70412 | 11.0701
2018-02-13 09:17 | 62532.61 | 300.0005 | 6 | 7 | 3.381899 | 0 | 3.004388 | 3.002211 | 12.70921 | 11.06748
2018-02-13 11:46 | 71448.12 | 300.002 | 6 | 8 | 3.380739 | 0 | 3.000396 | 2.999939 | 12.69393 | 11.05729
2018-02-13 14:15 | 80374.62 | 300.0028 | 6 | 9 | 3.382113 | 0 | 3.001529 | 3.000059 | 12.69963 | 11.05773
2018-02-13 16:43 | 89286.52 | 300.0022 | 6 | 10 | 3.382025 | 0 | 2.998515 | 2.997776 | 12.68652 | 11.04891
2018-02-13 19:12 | 98207.63288 | 300.003 | 6 | 11 | 3.380719 | 0 | 2.998816 | 2.998247 | 12.68836 | 11.04995
2018-02-13 21:40 | 107117.7 | 300.0028 | 6 | 12 | 3.382853 | 0 | 2.99806 | 2.996824 | 12.68457 | 11.04517
2018-02-14 00:09 | 116032.9 | 300.002 | 6 | 13 | 3.377785 | 0 | 2.997653 | 2.998145 | 12.6837 | 11.05159
2018-02-14 02:37 | 124941.3 | 300.0029 | 6 | 14 | 3.379774 | 0 | 2.997579 | 2.996369 | 12.68166 | 11.04492
2018-02-14 05:06 | 133844.1 | 300.003 | 6 | 15 | 3.378087 | 0 | 2.996584 | 2.996326 | 12.67681 | 11.04331
2018-02-14 07:34 | 142753.7 | 300.0021 | 6 | 16 | 3.381822 | 0 | 2.997913 | 2.996269 | 12.68326 | 11.04565
2018-02-14 10:03 | 151655.2 | 300.0046 | 6 | 17 | 3.378685 | 0 | 2.994117 | 2.994164 | 12.66814 | 11.0354
2018-02-14 12:31 | 160562.7 | 300.0028 | 6 | 18 | 3.382716 | 0 | 2.994535 | 2.992759 | 12.66959 | 11.0258
2018-02-14 14:59 | 169460.6 | 300.0028 | 6 | 19 | 3.384106 | 0 | 2.992576 | 2.991749 | 12.66252 | 11.02322
2018-02-14 17:28 | 178369.9155 | 300.002 | 6 | 20 | 3.377112 | 0 | 2.992329 | 2.993446 | 12.66309 | 11.03211
2018-02-14 19:56 | 187267.5 | 300.0028 | 6 | 21 | 3.382813 | 0 | 2.992511 | 2.990523 | 12.66083 | 11.01905
2018-02-14 22:25 | 196166.8 | 300.0028 | 6 | 22 | 3.380073 | 0 | 2.991817 | 2.991973 | 12.65899 | 11.02515
2018-02-15 00:53 | 205074.2 | 300.0028 | 6 | 23 | 3.381336 | 0 | 2.992843 | 2.991848 | 12.66432 | 11.02735
2018-02-15 03:21 | 213967.6 | 300.002 | 6 | 24 | 3.378891 | 0 | 2.989938 | 2.989995 | 12.6508 | 11.01711
2018-02-15 05:50 | 222868.5 | 300.0045 | 6 | 25 | 3.380981 | 0 | 2.99251 | 2.991315 | 12.66103 | 11.02313
2018-02-15 08:18 | 231757.4 | 300.0045 | 6 | 26 | 3.380694 | 0 | 2.989461 | 2.988975 | 12.64904 | 11.01521
2018-02-15 10:46 | 240655.8 | 300.0038 | 6 | 27 | 3.379234 | 0 | 2.989004 | 2.988722 | 12.6479 | 11.01088
2018-02-15 13:14 | 249548.5 | 300.0021 | 6 | 28 | 3.384932 | 0 | 2.989391 | 2.987458 | 12.64932 | 11.00595
2018-02-15 15:42 | 258442 | 300.0015 | 6 | 29 | 3.380556 | 0 | 2.986992 | 2.987722 | 12.64097 | 11.00745
2018-02-15 18:11 | 267340.5 | 300.0036 | 6 | 30 | 3.382596 | 0 | 2.987876 | 2.986774 | 12.64452 | 11.00322
2018-02-15 20:39 | 276226.2 | 300.0035 | 6 | 31 | 3.383265 | 0 | 2.985915 | 2.984808 | 12.63566 | 10.99494
2018-02-15 23:07 | 285123.9 | 300.002 | 6 | 32 | 3.379427 | 0 | 2.98693 | 2.987339 | 12.64125 | 11.00626
2018-02-16 01:35 | 294013.2 | 300.0044 | 6 | 33 | 3.382408 | 0 | 2.986642 | 2.985349 | 12.63881 | 10.99859
2018-02-16 04:03 | 302902.3 | 300.0028 | 6 | 34 | 3.379171 | 0 | 2.985687 | 2.986037 | 12.63489 | 11.00031
2018-02-16 06:32 | 311797.3 | 300.0021 | 6 | 35 | 3.38214 | 0 | 2.987362 | 2.985966 | 12.64189 | 11.0014
2018-02-16 09:00 | 320680.6 | 300.0021 | 6 | 36 | 3.38187 | 0 | 2.984655 | 2.984175 | 12.6305 | 10.99305
2018-02-16 11:28 | 329573 | 300.002 | 6 | 37 | 3.380388 | 0 | 2.985223 | 2.984909 | 12.63379 | 10.99544
2018-02-16 13:56 | 338455.5 | 300.0021 | 6 | 38 | 3.383369 | 0 | 2.983525 | 2.982325 | 12.62677 | 10.98478
2018-02-16 16:24 | 347339.2 | 300.0045 | 6 | 39 | 3.381633 | 0 | 2.982449 | 2.9825 | 12.62272 | 10.98345
2018-02-16 18:52 | 356231.8 | 300.0004 | 6 | 40 | 3.383728 | 0 | 2.983513 | 2.982481 | 12.62861 | 10.98511
2018-02-16 21:20 | 365113.8 | 300.0044 | 6 | 41 | 3.382606 | 0 | 2.980613 | 2.980515 | 12.61641 | 10.97639
2018-02-16 23:48 | 374002.8 | 300.0038 | 6 | 42 | 3.382641 | 0 | 2.982412 | 2.981844 | 12.62351 | 10.98033
2018-02-17 02:16 | 382883.1 | 300.003 | 6 | 43 | 3.384666 | 0 | 2.980301 | 2.979305 | 12.61611 | 10.97159
2018-02-17 04:45 | 391767.5 | 300.0029 | 6 | 44 | 3.380945 | 0 | 2.979594 | 2.979954 | 12.6135 | 10.97288
2018-02-17 07:13 | 400653.9 | 300.003 | 6 | 45 | 3.384535 | 0 | 2.981417 | 2.979905 | 12.61995 | 10.97343
2018-02-17 09:41 | 409529.3 | 300.0029 | 6 | 46 | 3.384262 | 0 | 2.978773 | 2.978209 | 12.60924 | 10.96641
2018-02-17 12:09 | 418416.4051 | 300.0022 | 6 | 47 | 3.381098 | 0 | 2.979045 | 2.979275 | 12.61174 | 10.97007
2018-02-17 14:37 | 427291.9 | 300.0028 | 6 | 48 | 3.385093 | 0 | 2.978858 | 2.977303 | 12.60969 | 10.96205
2018-02-17 17:05 | 436167.8 | 300.0029 | 6 | 49 | 3.383389 | 0 | 2.977392 | 2.977425 | 12.60429 | 10.96245
2018-02-17 19:33 | 445055.1 | 300.0021 | 6 | 50 | 3.38538 | 0 | 2.978457 | 2.977334 | 12.6101 | 10.96226
2018-02-17 20:03 | 446863.8 | 1808.6255 | 8 | 51 | 4.2 | 3.259897 | 1.637631 | 0 | 6.642338 | 0

## Channel_17_1
Date_Time | Test_Time(s) | Step_Time(s) | Step_Index | Cycle_Index | Voltage(V) | Current(A) | Charge_Capacity(Ah) | Discharge_Capacity(Ah) | Charge_Energy(Wh) | Discharge_Energy(Wh) | Internal Resistance(Ohm)
2018-02-12 15:55 | 10.0014 | 10.0014 | 1 | 1 | 3.461332 | 0 | 0 | 0 | 0 | 0
2018-02-12 15:55 | 10.0031 | 10.0031 | 1 | 1 | 3.461332 | 0 | 0 | 0 | 0 | 0
2018-02-12 15:57 | 130.0819 | 120.0015 | 2 | 1 | 4.083988 | 4.889984 | 0.1624183 | 0 | 0.6489854 | 0
2018-02-12 15:59 | 250.0815 | 240.0011 | 2 | 1 | 4.109807 | 4.889959 | 0.3253972 | 0 | 1.316421 | 0
2018-02-12 16:01 | 370.0819 | 360.0015 | 2 | 1 | 4.140757 | 4.889961 | 0.488442 | 0 | 1.989074 | 0
2018-02-12 16:03 | 490.0815 | 480.0011 | 2 | 1 | 4.16606 | 4.889948 | 0.6514117 | 0 | 2.666075 | 0
2018-02-12 16:05 | 610.0819 | 600.0015 | 2 | 1 | 4.186768 | 4.889935 | 0.8143955 | 0 | 3.346765 | 0
2018-02-12 16:07 | 730.0807 | 720.0003 | 2 | 1 | 4.200276 | 4.758345 | 0.9764822 | 0 | 4.026882 | 0
2018-02-12 16:09 | 850.0821 | 840.0017 | 2 | 1 | 4.200264 | 4.42523 | 1.129643 | 0 | 4.670202 | 0
2018-02-12 16:11 | 970.0809 | 960.0005 | 2 | 1 | 4.200266 | 4.083019 | 1.27142 | 0 | 5.265706 | 0
2018-02-12 16:13 | 1090.0812 | 1080.0008 | 2 | 1 | 4.200243 | 3.783546 | 1.402366 | 0 | 5.815712 | 0
2018-02-12 16:15 | 1210.0809 | 1200.0005 | 2 | 1 | 4.200327 | 3.513187 | 1.52397 | 0 | 6.326485 | 0
2018-02-12 16:17 | 1326.964 | 1316.8836 | 2 | 1 | 4.200256 | 3.259983 | 1.633912 | 0 | 6.788268 | 0
2018-02-12 16:19 | 1446.977256 | 120.0014 | 3 | 1 | 4.220603 | 3.25992 | 1.742205 | 0 | 7.244095 | 0
2018-02-12 16:21 | 1566.976056 | 240.0002 | 3 | 1 | 4.246641 | 3.259937 | 1.850811 | 0 | 7.703879 | 0
2018-02-12 16:23 | 1686.977256 | 360.0014 | 3 | 1 | 4.274062 | 3.259972 | 1.959478 | 0 | 8.166818 | 0
2018-02-12 16:25 | 1806.976056 | 480.0002 | 3 | 1 | 4.303536 | 3.259882 | 2.068169 | 0 | 8.63296 | 0
2018-02-12 16:27 | 1926.976456 | 600.0006 | 3 | 1 | 4.336179 | 3.259897 | 2.176839 | 0 | 9.102366 | 0
2018-02-12 16:29 | 2046.976856 | 720.001 | 3 | 1 | 4.373649 | 3.259867 | 2.285518 | 0 | 9.575608 | 0
2018-02-12 16:31 | 2166.977556 | 840.0017 | 3 | 1 | 4.400296 | 3.06912 | 2.392996 | 0 | 10.04757 | 0
2018-02-12 16:33 | 2286.976256 | 960.0004 | 3 | 1 | 4.40028 | 2.658968 | 2.488236 | 0 | 10.46666 | 0
2018-02-12 16:35 | 2406.977356 | 1080.0015 | 3 | 1 | 4.400287 | 2.315414 | 2.571062 | 0 | 10.83111 | 0
2018-02-12 16:37 | 2526.977156 | 1200.0013 | 3 | 1 | 4.400264 | 2.00734 | 2.642965 | 0 | 11.1475 | 0
2018-02-12 16:39 | 2646.976756 | 1320.0009 | 3 | 1 | 4.40027 | 1.737547 | 2.705137 | 0 | 11.42108 | 0
2018-02-12 16:41 | 2766.977856 | 1440.002 | 3 | 1 | 4.40029 | 1.519671 | 2.759405 | 0 | 11.65987 | 0
2018-02-12 16:43 | 2886.976556 | 1560.0007 | 3 | 1 | 4.400227 | 1.336478 | 2.806905 | 0 | 11.86889 | 0
2018-02-12 16:45 | 3006.977856 | 1680.002 | 3 | 1 | 4.400238 | 1.177728 | 2.848788 | 0 | 12.05318 | 0
2018-02-12 16:47 | 3126.978256 | 1800.0024 | 3 | 1 | 4.400228 | 1.033626 | 2.885611 | 0 | 12.21521 | 0
2018-02-12 16:49 | 3246.977856 | 1920.002 | 3 | 1 | 4.400196 | 0.9146614 | 2.917997 | 0 | 12.35771 | 0
2018-02-12 16:51 | 3366.976656 | 2040.0008 | 3 | 1 | 4.400195 | 0.8153648 | 2.946812 | 0 | 12.48451 | 0
2018-02-12 16:53 | 3486.976156 | 2160.0003 | 3 | 1 | 4.400221 | 0.7318058 | 2.972573 | 0 | 12.59786 | 0
2018-02-12 16:55 | 3606.976456 | 2280.0006 | 3 | 1 | 4.400175 | 0.6543875 | 2.995664 | 0 | 12.69946 | 0
2018-02-12 16:55 | 3611.054056 | 2284.0782 | 3 | 1 | 4.400187 | 0.6519861 | 2.996403 | 0 | 12.70272 | 0
2018-02-12 16:57 | 3731.099468 | 120.0012 | 4 | 1 | 4.335765 | 0 | 2.996404 | 0 | 12.70272 | 0
2018-02-12 16:59 | 3851.098268 | 240 | 4 | 1 | 4.329925 | 0 | 2.996404 | 0 | 12.70272 | 0
2018-02-12 17:00 | 3911.100268 | 300.002 | 4 | 1 | 4.328211 | 0 | 2.996404 | 0 | 12.70272 | 0
2018-02-12 17:02 | 4031.180876 | 120.0013 | 5 | 1 | 4.098812 | -2.282023 | 2.996404 | 0.07606032 | 12.70272 | 0.3141276
2018-02-12 17:04 | 4151.179676 | 240.0001 | 5 | 1 | 4.064845 | -2.282125 | 2.996404 | 0.1521189 | 12.70272 | 0.624552
2018-02-12 17:06 | 4271.180876 | 360.0013 | 5 | 1 | 4.033489 | -2.282051 | 2.996404 | 0.2281911 | 12.70272 | 0.9325598
2018-02-12 17:08 | 4391.179776 | 480.0002 | 5 | 1 | 4.004653 | -2.282029 | 2.996404 | 0.3042671 | 12.70272 | 1.238305
2018-02-12 17:10 | 4511.180876 | 600.0013 | 5 | 1 | 3.976971 | -2.282048 | 2.996404 | 0.3803222 | 12.70272 | 1.541817
2018-02-12 17:12 | 4631.179676 | 720.0001 | 5 | 1 | 3.949375 | -2.282003 | 2.996404 | 0.4563944 | 12.70272 | 1.843304
2018-02-12 17:14 | 4751.180876 | 840.0013 | 5 | 1 | 3.920891 | -2.282101 | 2.996404 | 0.5324641 | 12.70272 | 2.142657
2018-02-12 17:16 | 4871.180476 | 960.0009 | 5 | 1 | 3.894181 | -2.282094 | 2.996404 | 0.6085289 | 12.70272 | 2.439865
2018-02-12 17:18 | 4991.180876 | 1080.0013 | 5 | 1 | 3.868737 | -2.28206 | 2.996404 | 0.6846053 | 12.70272 | 2.735149
2018-02-12 17:20 | 5111.179676 | 1200.0001 | 5 | 1 | 3.843587 | -2.282063 | 2.996404 | 0.7606632 | 12.70272 | 3.028445
2018-02-12 17:22 | 5231.180076 | 1320.0005 | 5 | 1 | 3.818335 | -2.282162 | 2.996404 | 0.83673 | 12.70272 | 3.319851
2018-02-12 17:24 | 5351.180476 | 1440.0009 | 5 | 1 | 3.794289 | -2.282053 | 2.996404 | 0.9127979 | 12.70272 | 3.609368
2018-02-12 17:26 | 5471.180876 | 1560.0013 | 5 | 1 | 3.773449 | -2.282124 | 2.996404 | 0.9888502 | 12.70272 | 3.897127
2018-02-12 17:28 | 5591.179676 | 1680.0001 | 5 | 1 | 3.75431 | -2.282112 | 2.996404 | 1.064941 | 12.70272 | 4.183514
2018-02-12 17:30 | 5711.180076 | 1800.0005 | 5 | 1 | 3.73549 | -2.281855 | 2.996404 | 1.140999 | 12.70272 | 4.468344
2018-02-12 17:32 | 5831.179676 | 1920.0001 | 5 | 1 | 3.715999 | -2.282091 | 2.996404 | 1.217071 | 12.70272 | 4.751776
2018-02-12 17:34 | 5951.180876 | 2040.0013 | 5 | 1 | 3.697801 | -2.282198 | 2.996404 | 1.293137 | 12.70272 | 5.033729
2018-02-12 17:36 | 6071.179676 | 2160.0001 | 5 | 1 | 3.681229 | -2.282157 | 2.996404 | 1.36921 | 12.70272 | 5.314394
2018-02-12 17:38 | 6191.180876 | 2280.0013 | 5 | 1 | 3.665759 | -2.282132 | 2.996404 | 1.445272 | 12.70272 | 5.593806
2018-02-12 17:40 | 6311.179676 | 2400.0001 | 5 | 1 | 3.650424 | -2.282107 | 2.996404 | 1.521313 | 12.70272 | 5.871974
2018-02-12 17:42 | 6431.180876 | 2520.0013 | 5 | 1 | 3.635006 | -2.282116 | 2.996404 | 1.597398 | 12.70272 | 6.14912
2018-02-12 17:44 | 6551.180476 | 2640.0009 | 5 | 1 | 3.621815 | -2.28202 | 2.996404 | 1.673466 | 12.70272 | 6.425117
2018-02-12 17:46 | 6671.180076 | 2760.0005 | 5 | 1 | 3.610157 | -2.282123 | 2.996404 | 1.74951 | 12.70272 | 6.700078
2018-02-12 17:48 | 6791.179676 | 2880.0001 | 5 | 1 | 3.599021 | -2.282004 | 2.996404 | 1.825603 | 12.70272 | 6.974361
2018-02-12 17:50 | 6911.180076 | 3000.0005 | 5 | 1 | 3.587308 | -2.282069 | 2.996404 | 1.901678 | 12.70272 | 7.247726
2018-02-12 17:52 | 7031.180476 | 3120.0009 | 5 | 1 | 3.576648 | -2.282069 | 2.996404 | 1.977729 | 12.70272 | 7.520122
2018-02-12 17:54 | 7151.180876 | 3240.0013 | 5 | 1 | 3.567228 | -2.282015 | 2.996404 | 2.053773 | 12.70272 | 7.791741
2018-02-12 17:56 | 7271.179676 | 3360.0001 | 5 | 1 | 3.558315 | -2.282029 | 2.996404 | 2.129859 | 12.70272 | 8.062824
2018-02-12 17:58 | 7391.180876 | 3480.0013 | 5 | 1 | 3.548238 | -2.282026 | 2.996404 | 2.205931 | 12.70272 | 8.333142
2018-02-12 18:00 | 7511.179676 | 3600.0001 | 5 | 1 | 3.536379 | -2.282064 | 2.996404 | 2.281997 | 12.70272 | 8.602589
2018-02-12 18:02 | 7631.180076 | 3720.0005 | 5 | 1 | 3.525273 | -2.282001 | 2.996404 | 2.358079 | 12.70272 | 8.871222
2018-02-12 18:04 | 7751.180476 | 3840.0009 | 5 | 1 | 3.513921 | -2.282049 | 2.996404 | 2.43413 | 12.70272 | 9.138892
2018-02-12 18:06 | 7871.180076 | 3960.0005 | 5 | 1 | 3.500435 | -2.282101 | 2.996404 | 2.510188 | 12.70272 | 9.405656
2018-02-12 18:08 | 7991.180476 | 4080.0009 | 5 | 1 | 3.482129 | -2.282048 | 2.996404 | 2.586276 | 12.70272 | 9.671348
2018-02-12 18:10 | 8111.180076 | 4200.0005 | 5 | 1 | 3.460219 | -2.281992 | 2.996404 | 2.662334 | 12.70272 | 9.93537
2018-02-12 18:12 | 8231.179676 | 4320.0001 | 5 | 1 | 3.431665 | -2.281979 | 2.996404 | 2.738393 | 12.70272 | 10.19754
2018-02-12 18:14 | 8351.180076 | 4440.0005 | 5 | 1 | 3.388844 | -2.282061 | 2.996404 | 2.814436 | 12.70272 | 10.45699
2018-02-12 18:16 | 8471.179676 | 4560.0001 | 5 | 1 | 3.315805 | -2.282028 | 2.996404 | 2.890532 | 12.70272 | 10.71237
2018-02-12 18:18 | 8591.180876 | 4680.0013 | 5 | 1 | 3.168194 | -2.281957 | 2.996404 | 2.966587 | 12.70272 | 10.95967
2018-02-12 18:19 | 8656.087876 | 4744.9083 | 5 | 1 | 2.999987 | -2.281815 | 2.996404 | 3.007745 | 12.70272 | 11.08703
2018-02-12 18:21 | 8776.131148 | 120.0014 | 6 | 1 | 3.368865 | 0 | 2.996404 | 3.007745 | 12.70272 | 11.08703
2018-02-12 18:23 | 8896.130748 | 240.001 | 6 | 1 | 3.383748 | 0 | 2.996404 | 3.007745 | 12.70272 | 11.08703
2018-02-12 18:24 | 8956.134348 | 300.0046 | 6 | 1 | 3.387329 | 0 | 2.996404 | 3.007745 | 12.70272 | 11.08703
2018-02-12 18:24 | 8956.142644 | 0.0024 | 7 | 2 | 3.387221 | 0 | 0 | 0 | 0 | 0
2018-02-12 18:26 | 9076.220492 | 120.0014 | 2 | 2 | 4.053133 | 4.890022 | 0.1624136 | 0 | 0.6397416 | 0
2018-02-12 18:28 | 9196.219292 | 240.0002 | 2 | 2 | 4.088527 | 4.890011 | 0.325389 | 0 | 1.303118 | 0
2018-02-12 18:30 | 9316.219692 | 360.0006 | 2 | 2 | 4.1224 | 4.889994 | 0.4884215 | 0 | 1.972576 | 0
2018-02-12 18:32 | 9436.219292 | 480.0002 | 2 | 2 | 4.148119 | 4.890022 | 0.6513765 | 0 | 2.646501 | 0
2018-02-12 18:34 | 9556.220492 | 600.0014 | 2 | 2 | 4.172163 | 4.890036 | 0.814276 | 0 | 3.324157 | 0
2018-02-12 18:36 | 9676.219392 | 720.0003 | 2 | 2 | 4.199028 | 4.890036 | 0.977359 | 0 | 4.006747 | 0
2018-02-12 18:38 | 9796.220592 | 840.0015 | 2 | 2 | 4.200268 | 4.523928 | 1.13416 | 0 | 4.66535 | 0
2018-02-12 18:40 | 9916.219692 | 960.0006 | 2 | 2 | 4.200284 | 4.196623 | 1.279377 | 0 | 5.275304 | 0
2018-02-12 18:42 | 10036.22 | 1080.0015 | 2 | 2 | 4.200266 | 3.887545 | 1.414013 | 0 | 5.840816 | 0
2018-02-12 18:44 | 10156.22 | 1200.0012 | 2 | 2 | 4.200293 | 3.572784 | 1.538518 | 0 | 6.363769 | 0
2018-02-12 18:46 | 10276.22 | 1320.0007 | 2 | 2 | 4.200308 | 3.279961 | 1.652617 | 0 | 6.843018 | 0
2018-02-12 18:47 | 10284.81 | 1328.5928 | 2 | 2 | 4.200271 | 3.259983 | 1.660441 | 0 | 6.875878 | 0
2018-02-12 18:49 | 10404.83 | 120.0014 | 3 | 2 | 4.220635 | 3.259966 | 1.768627 | 0 | 7.331279 | 0
2018-02-12 18:51 | 10524.82 | 240.0002 | 3 | 2 | 4.245235 | 3.260014 | 1.877379 | 0 | 7.79159 | 0
2018-02-12 18:53 | 10644.83 | 360.0014 | 3 | 2 | 4.273823 | 3.259989 | 1.986033 | 0 | 8.254362 | 0
2018-02-12 18:55 | 10764.82 | 480.0002 | 3 | 2 | 4.30639 | 3.259949 | 2.094694 | 0 | 8.720511 | 0
2018-02-12 18:57 | 10884.82 | 600.0006 | 3 | 2 | 4.340376 | 3.26005 | 2.203338 | 0 | 9.190205 | 0
2018-02-12 18:59 | 11004.83 | 720.001 | 3 | 2 | 4.376626 | 3.259962 | 2.312025 | 0 | 9.663902 | 0
2018-02-12 19:01 | 11124.82 | 840.0007 | 3 | 2 | 4.400304 | 3.039848 | 2.419167 | 0 | 10.13456 | 0
2018-02-12 19:03 | 11244.83 | 960.0012 | 3 | 2 | 4.400271 | 2.608299 | 2.513106 | 0 | 10.54792 | 0
2018-02-12 19:05 | 11364.83 | 1080.0015 | 3 | 2 | 4.400262 | 2.257978 | 2.594028 | 0 | 10.904 | 0
2018-02-12 19:07 | 11484.83 | 1200.0028 | 3 | 2 | 4.400268 | 1.9654 | 2.664293 | 0 | 11.21318 | 0
2018-02-12 19:09 | 11604.83 | 1320.0024 | 3 | 2 | 4.400283 | 1.71778 | 2.725577 | 0 | 11.48285 | 0
2018-02-12 19:11 | 11724.83 | 1440.0028 | 3 | 2 | 4.400277 | 1.498857 | 2.779096 | 0 | 11.71835 | 0
2018-02-12 19:13 | 11844.82 | 1560.0002 | 3 | 2 | 4.400265 | 1.306522 | 2.825715 | 0 | 11.92348 | 0
2018-02-12 19:15 | 11964.83 | 1680.0012 | 3 | 2 | 4.40024 | 1.149736 | 2.866547 | 0 | 12.10315 | 0
2018-02-12 19:17 | 12084.83 | 1800.0015 | 3 | 2 | 4.40023 | 1.01889 | 2.902639 | 0 | 12.26197 | 0
2018-02-12 19:19 | 12204.82 | 1920.0004 | 3 | 2 | 4.400251 | 0.9060726 | 2.934687 | 0 | 12.40299 | 0
2018-02-12 19:21 | 12324.83 | 2040.0024 | 3 | 2 | 4.400208 | 0.8019018 | 2.963152 | 0 | 12.52824 | 0
2018-02-12 19:23 | 12444.83 | 2160.001 | 3 | 2 | 4.400219 | 0.7147207 | 2.988371 | 0 | 12.63921 | 0
2018-02-12 19:24 | 12547.22 | 2262.3964 | 3 | 2 | 4.400216 | 0.6519957 | 3.007781 | 0 | 12.72462 | 0
2018-02-12 19:26 | 12667.27 | 120.0014 | 4 | 2 | 4.335695 | 0 | 3.007782 | 0 | 12.72462 | 0
2018-02-12 19:28 | 12787.27 | 240.0011 | 4 | 2 | 4.32979 | 0 | 3.007782 | 0 | 12.72462 | 0
2018-02-12 19:29 | 12847.26 | 300.0007 | 4 | 2 | 4.32809 | 0 | 3.007782 | 0 | 12.72462 | 0
2018-02-12 19:31 | 12967.34574 | 120.0014 | 5 | 2 | 4.098233 | -2.281855 | 3.007782 | 0.07606742 | 12.72462 | 0.314144
2018-02-12 19:33 | 13087.34534 | 240.001 | 5 | 2 | 4.064673 | -2.282054 | 3.007782 | 0.1521288 | 12.72462 | 0.6245365
2018-02-12 19:35 | 13207.34574 | 360.0014 | 5 | 2 | 4.035421 | -2.28199 | 3.007782 | 0.2281764 | 12.72462 | 0.9325218
2018-02-12 19:37 | 13327.34614 | 480.0018 | 5 | 2 | 4.006526 | -2.282217 | 3.007782 | 0.3042531 | 12.72462 | 1.238424
2018-02-12 19:39 | 13447.34574 | 600.0014 | 5 | 2 | 3.976488 | -2.282155 | 3.007782 | 0.3803355 | 12.72462 | 1.542106
2018-02-12 19:41 | 13567.34544 | 720.0011 | 5 | 2 | 3.948364 | -2.281698 | 3.007782 | 0.4563902 | 12.72462 | 1.843457
2018-02-12 19:43 | 13687.34574 | 840.0014 | 5 | 2 | 3.921617 | -2.282036 | 3.007782 | 0.5324541 | 12.72462 | 2.142756
2018-02-12 19:45 | 13807.34454 | 960.0002 | 5 | 2 | 3.896053 | -2.282033 | 3.007782 | 0.6085329 | 12.72462 | 2.440137
2018-02-12 19:47 | 13927.34574 | 1080.0014 | 5 | 2 | 3.869774 | -2.282076 | 3.007782 | 0.6845948 | 12.72462 | 2.735493
2018-02-12 19:49 | 14047.34454 | 1200.0002 | 5 | 2 | 3.842991 | -2.282084 | 3.007782 | 0.7606574 | 12.72462 | 3.02881
2018-02-12 19:51 | 14167.34574 | 1320.0014 | 5 | 2 | 3.81824 | -2.282048 | 3.007782 | 0.8367306 | 12.72462 | 3.320202
2018-02-12 19:53 | 14287.34534 | 1440.001 | 5 | 2 | 3.796164 | -2.28204 | 3.007782 | 0.9127921 | 12.72462 | 3.609766
2018-02-12 19:55 | 14407.34494 | 1560.0006 | 5 | 2 | 3.775446 | -2.282137 | 3.007782 | 0.9888688 | 12.72462 | 3.89777
2018-02-12 19:57 | 14527.34454 | 1680.0002 | 5 | 2 | 3.754326 | -2.282091 | 3.007782 | 1.064936 | 12.72462 | 4.184153
2018-02-12 19:59 | 14647.34494 | 1800.0006 | 5 | 2 | 3.734989 | -2.282157 | 3.007782 | 1.141004 | 12.72462 | 4.468992
2018-02-12 20:01 | 14767.34454 | 1920.0002 | 5 | 2 | 3.716969 | -2.282084 | 3.007782 | 1.21707 | 12.72462 | 4.752404
2018-02-12 20:03 | 14887.34494 | 2040.0006 | 5 | 2 | 3.699768 | -2.282107 | 3.007782 | 1.293139 | 12.72462 | 5.0345
2018-02-12 20:05 | 15007.34454 | 2160.0002 | 5 | 2 | 3.682296 | -2.282085 | 3.007782 | 1.369202 | 12.72462 | 5.315257
2018-02-12 20:07 | 15127.34574 | 2280.0014 | 5 | 2 | 3.665277 | -2.282105 | 3.007782 | 1.445253 | 12.72462 | 5.594636
2018-02-12 20:09 | 15247.34454 | 2400.0002 | 5 | 2 | 3.650262 | -2.282154 | 3.007782 | 1.521319 | 12.72462 | 5.87286
2018-02-12 20:11 | 15367.34574 | 2520.0014 | 5 | 2 | 3.636658 | -2.282081 | 3.007782 | 1.597413 | 12.72462 | 6.150094
2018-02-12 20:13 | 15487.34534 | 2640.001 | 5 | 2 | 3.623545 | -2.282003 | 3.007782 | 1.673478 | 12.72462 | 6.426218
2018-02-12 20:15 | 15607.34574 | 2760.0014 | 5 | 2 | 3.610109 | -2.282096 | 3.007782 | 1.749546 | 12.72462 | 6.701343
2018-02-12 20:17 | 15727.34454 | 2880.0002 | 5 | 2 | 3.598477 | -2.282006 | 3.007782 | 1.825597 | 12.72462 | 6.975441
2018-02-12 20:19 | 15847.34574 | 3000.0014 | 5 | 2 | 3.588114 | -2.282089 | 3.007782 | 1.901681 | 12.72462 | 7.248825
2018-02-12 20:21 | 15967.34454 | 3120.0002 | 5 | 2 | 3.578592 | -2.282125 | 3.007782 | 1.977746 | 12.72462 | 7.521399
2018-02-12 20:23 | 16087.34494 | 3240.0006 | 5 | 2 | 3.568398 | -2.282089 | 3.007782 | 2.053797 | 12.72462 | 7.793177
2018-02-12 20:25 | 16207.34534 | 3360.001 | 5 | 2 | 3.557767 | -2.282042 | 3.007782 | 2.12988 | 12.72462 | 8.064256
2018-02-12 20:27 | 16327.34494 | 3480.0006 | 5 | 2 | 3.548032 | -2.281983 | 3.007782 | 2.205937 | 12.72462 | 8.334477
2018-02-12 20:29 | 16447.34534 | 3600.001 | 5 | 2 | 3.53846 | -2.281972 | 3.007782 | 2.282013 | 12.72462 | 8.604035
2018-02-12 20:31 | 16567.34574 | 3720.0014 | 5 | 2 | 3.527503 | -2.282067 | 3.007782 | 2.358082 | 12.72462 | 8.872793
2018-02-12 20:33 | 16687.34454 | 3840.0002 | 5 | 2 | 3.513629 | -2.282043 | 3.007782 | 2.434136 | 12.72462 | 9.14057
2018-02-12 20:35 | 16807.34494 | 3960.0006 | 5 | 2 | 3.499427 | -2.282064 | 3.007782 | 2.510212 | 12.72462 | 9.407334
2018-02-12 20:37 | 16927.34534 | 4080.001 | 5 | 2 | 3.483408 | -2.282105 | 3.007782 | 2.586274 | 12.72462 | 9.672915
2018-02-12 20:39 | 17047.34494 | 4200.0006 | 5 | 2 | 3.46341 | -2.281952 | 3.007782 | 2.662304 | 12.72462 | 9.937042
2018-02-12 20:41 | 17167.34534 | 4320.001 | 5 | 2 | 3.433304 | -2.282029 | 3.007782 | 2.738397 | 12.72462 | 10.19953
2018-02-12 20:43 | 17287.34574 | 4440.0014 | 5 | 2 | 3.38638 | -2.28206 | 3.007782 | 2.814473 | 12.72462 | 10.45905
2018-02-12 20:45 | 17407.34534 | 4560.001 | 5 | 2 | 3.313509 | -2.282056 | 3.007782 | 2.890538 | 12.72462 | 10.71411
2018-02-12 20:47 | 17527.34484 | 4680.0005 | 5 | 2 | 3.169441 | -2.282013 | 3.007782 | 2.966614 | 12.72462 | 10.96146
2018-02-12 20:48 | 17591.88874 | 4744.5444 | 5 | 2 | 3 | -2.282063 | 3.007782 | 3.007523 | 12.72462 | 11.08808
2018-02-12 20:50 | 17711.93208 | 120.0014 | 6 | 2 | 3.361874 | 0 | 3.007782 | 3.007523 | 12.72462 | 11.08808
2018-02-12 20:52 | 17831.93168 | 240.001 | 6 | 2 | 3.376415 | 0 | 3.007782 | 3.007523 | 12.72462 | 11.08808
2018-02-12 20:53 | 17891.93288 | 300.0022 | 6 | 2 | 3.379824 | 0 | 3.007782 | 3.007523 | 12.72462 | 11.08808
2018-02-12 20:53 | 17891.9446 | 0.0026 | 7 | 3 | 3.379632 | 0 | 0 | 0 | 0 | 0
2018-02-12 20:55 | 18012.02462 | 120.0006 | 2 | 3 | 4.051722 | 4.889982 | 0.1623606 | 0 | 0.6390924 | 0
2018-02-12 20:57 | 18132.02502 | 240.001 | 2 | 3 | 4.085793 | 4.88998 | 0.3253562 | 0 | 1.302157 | 0
2018-02-12 20:59 | 18252.02462 | 360.0006 | 2 | 3 | 4.121507 | 4.890051 | 0.4884251 | 0 | 1.971412 | 0
2018-02-12 21:01 | 18372.02502 | 480.001 | 2 | 3 | 4.150035 | 4.890005 | 0.6513529 | 0 | 2.64537 | 0
2018-02-12 21:03 | 18492.02542 | 600.0014 | 2 | 3 | 4.173223 | 4.890018 | 0.8143672 | 0 | 3.323785 | 0
2018-02-12 21:05 | 18612.02422 | 720.0002 | 2 | 3 | 4.196714 | 4.890024 | 0.9774076 | 0 | 4.006119 | 0
2018-02-12 21:07 | 18732.02552 | 840.0015 | 2 | 3 | 4.20029 | 4.550879 | 1.134981 | 0 | 4.667929 | 0
2018-02-12 21:09 | 18852.02442 | 960.0004 | 2 | 3 | 4.200296 | 4.181404 | 1.280392 | 0 | 5.278697 | 0
2018-02-12 21:11 | 18972.02642 | 1080.0024 | 2 | 3 | 4.200234 | 3.862833 | 1.414383 | 0 | 5.841498 | 0
2018-02-12 21:13 | 19092.02512 | 1200.0011 | 2 | 3 | 4.200273 | 3.574684 | 1.538323 | 0 | 6.362081 | 0
2018-02-12 21:15 | 19212.02542 | 1320.0014 | 2 | 3 | 4.200261 | 3.29908 | 1.652909 | 0 | 6.84337 | 0
2018-02-12 21:16 | 19228.68522 | 1336.6612 | 2 | 3 | 4.200268 | 3.259983 | 1.668117 | 0 | 6.907248 | 0
2018-02-12 21:18 | 19348.69 | 120.0007 | 3 | 3 | 4.221786 | 3.259979 | 1.776407 | 0 | 7.363128 | 0
2018-02-12 21:20 | 19468.7 | 240.0011 | 3 | 3 | 4.248708 | 3.259962 | 1.885067 | 0 | 7.82332 | 0
2018-02-12 21:22 | 19588.7 | 360.0014 | 3 | 3 | 4.277071 | 3.260031 | 1.993645 | 0 | 8.286159 | 0
2018-02-12 21:24 | 19708.7 | 480.001 | 3 | 3 | 4.307723 | 3.259979 | 2.102397 | 0 | 8.752941 | 0
2018-02-12 21:26 | 19828.69 | 600.0007 | 3 | 3 | 4.341854 | 3.259953 | 2.211054 | 0 | 9.222831 | 0
2018-02-12 21:28 | 19948.69 | 720.0003 | 3 | 3 | 4.380702 | 3.259966 | 2.319655 | 0 | 9.696434 | 0
2018-02-12 21:30 | 20068.7 | 840.0024 | 3 | 3 | 4.400296 | 2.984272 | 2.42576 | 0 | 10.1628 | 0
2018-02-12 21:32 | 20188.69 | 960.0004 | 3 | 3 | 4.400281 | 2.588867 | 2.518442 | 0 | 10.57063 | 0
2018-02-12 21:34 | 20308.7 | 1080.0008 | 3 | 3 | 4.400296 | 2.250856 | 2.598994 | 0 | 10.92508 | 0
2018-02-12 21:36 | 20428.7 | 1200.002 | 3 | 3 | 4.400309 | 1.948275 | 2.668886 | 0 | 11.23263 | 0
2018-02-12 21:38 | 20548.7 | 1320.0015 | 3 | 3 | 4.400268 | 1.689395 | 2.729421 | 0 | 11.499 | 0
2018-02-12 21:40 | 20668.69 | 1440.0003 | 3 | 3 | 4.400202 | 1.477704 | 2.782106 | 0 | 11.73083 | 0
2018-02-12 21:42 | 20788.7 | 1560.0015 | 3 | 3 | 4.400213 | 1.301139 | 2.828352 | 0 | 11.93432 | 0
2018-02-12 21:44 | 20908.7 | 1680.002 | 3 | 3 | 4.400218 | 1.145915 | 2.869087 | 0 | 12.11356 | 0
2018-02-12 21:46 | 21028.7 | 1800.0008 | 3 | 3 | 4.40028 | 1.007236 | 2.904886 | 0 | 12.27109 | 0
2018-02-12 21:48 | 21148.7 | 1920.0012 | 3 | 3 | 4.400233 | 0.8923321 | 2.936485 | 0 | 12.41013 | 0
2018-02-12 21:50 | 21268.7 | 2040.0014 | 3 | 3 | 4.400224 | 0.7962437 | 2.964602 | 0 | 12.53385 | 0
2018-02-12 21:52 | 21388.69 | 2160.0001 | 3 | 3 | 4.400198 | 0.7137032 | 2.989748 | 0 | 12.6445 | 0
2018-02-12 21:53 | 21487.56 | 2258.8609 | 3 | 3 | 4.40023 | 0.6519995 | 3.008485 | 0 | 12.72695 | 0
2018-02-12 21:55 | 21607.6 | 120.0013 | 4 | 3 | 4.335953 | 0 | 3.008487 | 0 | 12.72695 | 0
2018-02-12 21:57 | 21727.6 | 240.0001 | 4 | 3 | 4.330114 | 0 | 3.008487 | 0 | 12.72695 | 0
2018-02-12 21:58 | 21787.6 | 300.0021 | 4 | 3 | 4.32838 | 0 | 3.008487 | 0 | 12.72695 | 0
2018-02-12 22:00 | 21907.67992 | 120.0014 | 5 | 3 | 4.0996 | -2.282061 | 3.008487 | 0.07606162 | 12.72695 | 0.3141867
2018-02-12 22:02 | 22027.67872 | 240.0002 | 5 | 3 | 4.065606 | -2.282211 | 3.008487 | 0.152123 | 12.72695 | 0.6246814
2018-02-12 22:04 | 22147.67912 | 360.0006 | 5 | 3 | 4.034091 | -2.282011 | 3.008487 | 0.2281851 | 12.72695 | 0.9327031
2018-02-12 22:06 | 22267.67952 | 480.001 | 5 | 3 | 4.005145 | -2.282011 | 3.008487 | 0.3042605 | 12.72695 | 1.238489
2018-02-12 22:08 | 22387.68002 | 600.0015 | 5 | 3 | 3.977349 | -2.282116 | 3.008487 | 0.3803186 | 12.72695 | 1.542045
2018-02-12 22:10 | 22507.67872 | 720.0002 | 5 | 3 | 3.949805 | -2.28206 | 3.008487 | 0.4563988 | 12.72695 | 1.843595
2018-02-12 22:12 | 22627.67912 | 840.0006 | 5 | 3 | 3.921516 | -2.282023 | 3.008487 | 0.5324631 | 12.72695 | 2.142967
2018-02-12 22:14 | 22747.67872 | 960.0002 | 5 | 3 | 3.894735 | -2.282031 | 3.008487 | 0.6084995 | 12.72695 | 2.440109
2018-02-12 22:16 | 22867.67992 | 1080.0014 | 5 | 3 | 3.869259 | -2.282013 | 3.008487 | 0.6845926 | 12.72695 | 2.735499
2018-02-12 22:18 | 22987.67872 | 1200.0002 | 5 | 3 | 3.844163 | -2.282136 | 3.008487 | 0.7606652 | 12.72695 | 3.028892
2018-02-12 22:20 | 23107.67912 | 1320.0006 | 5 | 3 | 3.818959 | -2.28196 | 3.008487 | 0.8367274 | 12.72695 | 3.320326
2018-02-12 22:22 | 23227.67872 | 1440.0002 | 5 | 3 | 3.794771 | -2.281815 | 3.008487 | 0.9127919 | 12.72695 | 3.609872
2018-02-12 22:24 | 23347.67912 | 1560.0006 | 5 | 3 | 3.773825 | -2.282036 | 3.008487 | 0.9888389 | 12.72695 | 3.897642
2018-02-12 22:26 | 23467.67872 | 1680.0002 | 5 | 3 | 3.754563 | -2.282038 | 3.008487 | 1.064932 | 12.72695 | 4.184062
2018-02-12 22:28 | 23587.67912 | 1800.0006 | 5 | 3 | 3.735702 | -2.282015 | 3.008487 | 1.140994 | 12.72695 | 4.468924
2018-02-12 22:30 | 23707.67862 | 1920.0001 | 5 | 3 | 3.716286 | -2.282076 | 3.008487 | 1.217043 | 12.72695 | 4.752287
2018-02-12 22:32 | 23827.68002 | 2040.0015 | 5 | 3 | 3.69811 | -2.282112 | 3.008487 | 1.293111 | 12.72695 | 5.034271
2018-02-12 22:34 | 23947.67952 | 2160.001 | 5 | 3 | 3.68141 | -2.282053 | 3.008487 | 1.369204 | 12.72695 | 5.315029
2018-02-12 22:36 | 24067.67992 | 2280.0014 | 5 | 3 | 3.665934 | -2.282074 | 3.008487 | 1.445263 | 12.72695 | 5.594441
2018-02-12 22:38 | 24187.67952 | 2400.001 | 5 | 3 | 3.650623 | -2.282105 | 3.008487 | 1.521336 | 12.72695 | 5.87274
2018-02-12 22:40 | 24307.67912 | 2520.0006 | 5 | 3 | 3.635213 | -2.282066 | 3.008487 | 1.597391 | 12.72695 | 6.14979
2018-02-12 22:42 | 24427.67952 | 2640.001 | 5 | 3 | 3.621951 | -2.282056 | 3.008487 | 1.67346 | 12.72695 | 6.425801
2018-02-12 22:44 | 24547.67992 | 2760.0014 | 5 | 3 | 3.610254 | -2.282044 | 3.008487 | 1.749538 | 12.72695 | 6.700897
2018-02-12 22:46 | 24667.67862 | 2880.0001 | 5 | 3 | 3.599181 | -2.282096 | 3.008487 | 1.825597 | 12.72695 | 6.97507
2018-02-12 22:48 | 24787.67992 | 3000.0014 | 5 | 3 | 3.58747 | -2.282081 | 3.008487 | 1.901669 | 12.72695 | 7.248428
2018-02-12 22:50 | 24907.67952 | 3120.001 | 5 | 3 | 3.576855 | -2.282008 | 3.008487 | 1.977737 | 12.72695 | 7.520905
2018-02-12 22:52 | 25027.67912 | 3240.0006 | 5 | 3 | 3.567354 | -2.282053 | 3.008487 | 2.0538 | 12.72695 | 7.792606
2018-02-12 22:54 | 25147.67952 | 3360.001 | 5 | 3 | 3.558435 | -2.282043 | 3.008487 | 2.129869 | 12.72695 | 8.063635
2018-02-12 22:56 | 25267.67912 | 3480.0006 | 5 | 3 | 3.548504 | -2.282096 | 3.008487 | 2.205931 | 12.72695 | 8.333927
2018-02-12 22:58 | 25387.67872 | 3600.0002 | 5 | 3 | 3.536716 | -2.282087 | 3.008487 | 2.281994 | 12.72695 | 8.603385
2018-02-12 23:00 | 25507.67912 | 3720.0006 | 5 | 3 | 3.525624 | -2.282046 | 3.008487 | 2.358067 | 12.72695 | 8.872014
2018-02-12 23:02 | 25627.67872 | 3840.0002 | 5 | 3 | 3.514128 | -2.282087 | 3.008487 | 2.434137 | 12.72695 | 9.139773
2018-02-12 23:04 | 25747.67912 | 3960.0006 | 5 | 3 | 3.5007 | -2.282084 | 3.008487 | 2.510215 | 12.72695 | 9.406631
2018-02-12 23:06 | 25867.67872 | 4080.0002 | 5 | 3 | 3.48282 | -2.282187 | 3.008487 | 2.586272 | 12.72695 | 9.672245
2018-02-12 23:08 | 25987.67912 | 4200.0006 | 5 | 3 | 3.46074 | -2.282101 | 3.008487 | 2.662348 | 12.72695 | 9.936382
2018-02-12 23:10 | 26107.67952 | 4320.001 | 5 | 3 | 3.431862 | -2.282085 | 3.008487 | 2.738413 | 12.72695 | 10.1986
2018-02-12 23:12 | 26227.67992 | 4440.0014 | 5 | 3 | 3.388844 | -2.282168 | 3.008487 | 2.814468 | 12.72695 | 10.45809
2018-02-12 23:14 | 26347.67952 | 4560.001 | 5 | 3 | 3.315255 | -2.282134 | 3.008487 | 2.890548 | 12.72695 | 10.71339
2018-02-12 23:16 | 26467.67992 | 4680.0014 | 5 | 3 | 3.164952 | -2.281867 | 3.008487 | 2.966612 | 12.72695 | 10.96062
2018-02-12 23:17 | 26530.12752 | 4742.449 | 5 | 3 | 2.999994 | -2.28181 | 3.008487 | 3.006193 | 12.72695 | 11.08301
2018-02-12 23:19 | 26650.17128 | 120.0005 | 6 | 3 | 3.364127 | 0 | 3.008487 | 3.006197 | 12.72695 | 11.08303
2018-02-12 23:21 | 26770.17168 | 240.0009 | 6 | 3 | 3.378522 | 0 | 3.008487 | 3.006197 | 12.72695 | 11.08303
2018-02-12 23:22 | 26830.17448 | 300.0037 | 6 | 3 | 3.382007 | 0 | 3.008487 | 3.006197 | 12.72695 | 11.08303
2018-02-12 23:22 | 26830.1845 | 0.0024 | 7 | 4 | 3.382159 | 0 | 0 | 0 | 0 | 0
2018-02-12 23:24 | 26950.26542 | 120.0014 | 2 | 4 | 4.052013 | 4.890022 | 0.1624693 | 0 | 0.6394721 | 0
2018-02-12 23:26 | 27070.26502 | 240.001 | 2 | 4 | 4.087708 | 4.890034 | 0.3254705 | 0 | 1.30282 | 0
2018-02-12 23:28 | 27190.26462 | 360.0006 | 2 | 4 | 4.121559 | 4.890009 | 0.4884439 | 0 | 1.971894 | 0
2018-02-12 23:30 | 27310.26592 | 480.0019 | 2 | 4 | 4.147484 | 4.889977 | 0.6514553 | 0 | 2.645936 | 0
2018-02-12 23:32 | 27430.26552 | 600.0015 | 2 | 4 | 4.171399 | 4.890018 | 0.8143476 | 0 | 3.323466 | 0
2018-02-12 23:34 | 27550.26432 | 720.0003 | 2 | 4 | 4.198241 | 4.889971 | 0.977463 | 0 | 4.006054 | 0
2018-02-12 23:36 | 27670.26562 | 840.0016 | 2 | 4 | 4.200249 | 4.531677 | 1.134589 | 0 | 4.666015 | 0
2018-02-12 23:38 | 27790.26512 | 960.0011 | 2 | 4 | 4.200296 | 4.202242 | 1.280083 | 0 | 5.277131 | 0
2018-02-12 23:40 | 27910.26542 | 1080.0014 | 2 | 4 | 4.200278 | 3.890823 | 1.41495 | 0 | 5.843613 | 0
2018-02-12 23:42 | 28030.26592 | 1200.0019 | 2 | 4 | 4.200274 | 3.577122 | 1.539479 | 0 | 6.366668 | 0
2018-02-12 23:44 | 28150.26542 | 1320.0014 | 2 | 4 | 4.200266 | 3.280951 | 1.653659 | 0 | 6.846252 | 0
2018-02-12 23:44 | 28159.43292 | 1329.1689 | 2 | 4 | 4.200285 | 3.259991 | 1.661982 | 0 | 6.881214 | 0
2018-02-12 23:46 | 28279.44 | 120.0006 | 3 | 4 | 4.220636 | 3.259945 | 1.770226 | 0 | 7.336858 | 0
2018-02-12 23:48 | 28399.44 | 240.0002 | 3 | 4 | 4.24532 | 3.259979 | 1.878911 | 0 | 7.796888 | 0
2018-02-12 23:50 | 28519.44 | 360.0014 | 3 | 4 | 4.273964 | 3.260004 | 1.987592 | 0 | 8.259791 | 0
2018-02-12 23:52 | 28639.44 | 480.001 | 3 | 4 | 4.307021 | 3.259975 | 2.096157 | 0 | 8.725564 | 0
2018-02-12 23:54 | 28759.44 | 600.0015 | 3 | 4 | 4.341151 | 3.26001 | 2.204909 | 0 | 9.195801 | 0
2018-02-12 23:56 | 28879.44 | 720.0003 | 3 | 4 | 4.377375 | 3.259981 | 2.313587 | 0 | 9.669539 | 0
2018-02-12 23:58 | 28999.44 | 840.0008 | 3 | 4 | 4.40033 | 3.033144 | 2.420522 | 0 | 10.13933 | 0
2018-02-13 | 29119.44 | 960.0004 | 3 | 4 | 4.400281 | 2.604837 | 2.514337 | 0 | 10.55214 | 0
2018-02-13 00:02 | 29239.44 | 1080.0016 | 3 | 4 | 4.400291 | 2.252502 | 2.595066 | 0 | 10.90737 | 0
2018-02-13 00:04 | 29359.44 | 1200.0004 | 3 | 4 | 4.400262 | 1.959698 | 2.665175 | 0 | 11.21587 | 0
2018-02-13 00:06 | 29479.44 | 1320.0017 | 3 | 4 | 4.400257 | 1.711258 | 2.726239 | 0 | 11.48457 | 0
2018-02-13 00:08 | 29599.44 | 1440.0003 | 3 | 4 | 4.400259 | 1.493324 | 2.779607 | 0 | 11.7194 | 0
2018-02-13 00:10 | 29719.44 | 1560.0008 | 3 | 4 | 4.400231 | 1.299654 | 2.826036 | 0 | 11.9237 | 0
2018-02-13 00:12 | 29839.44 | 1680.0012 | 3 | 4 | 4.400209 | 1.14384 | 2.866687 | 0 | 12.10258 | 0
2018-02-13 00:14 | 29959.44 | 1800.0023 | 3 | 4 | 4.400248 | 1.014036 | 2.902575 | 0 | 12.26049 | 0
2018-02-13 00:16 | 30079.44 | 1920.0011 | 3 | 4 | 4.400248 | 0.9011421 | 2.934481 | 0 | 12.40088 | 0
2018-02-13 00:18 | 30199.44 | 2040.0007 | 3 | 4 | 4.400214 | 0.7977533 | 2.962785 | 0 | 12.52543 | 0
2018-02-13 00:20 | 30319.44 | 2160.001 | 3 | 4 | 4.400176 | 0.7100821 | 2.987877 | 0 | 12.63584 | 0
2018-02-13 00:22 | 30414.49 | 2255.043 | 3 | 4 | 4.400183 | 0.6519995 | 3.005857 | 0 | 12.71495 | 0
2018-02-13 00:24 | 30534.53 | 120.0012 | 4 | 4 | 4.335731 | 0 | 3.005858 | 0 | 12.71496 | 0
2018-02-13 00:26 | 30654.53 | 240.0008 | 4 | 4 | 4.329855 | 0 | 3.005858 | 0 | 12.71496 | 0
2018-02-13 00:27 | 30714.53 | 300.0028 | 4 | 4 | 4.328159 | 0 | 3.005858 | 0 | 12.71496 | 0
2018-02-13 00:29 | 30834.61 | 120.0006 | 5 | 4 | 4.098899 | -2.281837 | 3.005858 | 0.07606052 | 12.71496 | 0.314165
2018-02-13 00:31 | 30954.61 | 240.001 | 5 | 4 | 4.065403 | -2.28217 | 3.005858 | 0.1521215 | 12.71496 | 0.6246077
2018-02-13 00:33 | 31074.61 | 360.0006 | 5 | 4 | 4.035964 | -2.282092 | 3.005858 | 0.2281977 | 12.71496 | 0.9327533
2018-02-13 00:35 | 31194.61 | 480.001 | 5 | 4 | 4.007104 | -2.28204 | 3.005858 | 0.3042662 | 12.71496 | 1.238665
2018-02-13 00:37 | 31314.61 | 600.0006 | 5 | 4 | 3.97718 | -2.282076 | 3.005858 | 0.3803178 | 12.71496 | 1.542278
2018-02-13 00:39 | 31434.61 | 720.001 | 5 | 4 | 3.948845 | -2.282107 | 3.005858 | 0.4563904 | 12.71496 | 1.843743
2018-02-13 00:41 | 31554.61 | 840.0014 | 5 | 4 | 3.921907 | -2.282184 | 3.005858 | 0.5324663 | 12.71496 | 2.143121
2018-02-13 00:43 | 31674.61 | 960.0002 | 5 | 4 | 3.896294 | -2.282089 | 3.005858 | 0.6085247 | 12.71496 | 2.440441
2018-02-13 00:45 | 31794.61 | 1080.0014 | 5 | 4 | 3.870168 | -2.282 | 3.005858 | 0.6845865 | 12.71496 | 2.735817
2018-02-13 00:47 | 31914.61 | 1200.001 | 5 | 4 | 3.843154 | -2.282101 | 3.005858 | 0.7606655 | 12.71496 | 3.029219
2018-02-13 00:49 | 32034.61 | 1320.0006 | 5 | 4 | 3.818172 | -2.28219 | 3.005858 | 0.8367161 | 12.71496 | 3.320528
2018-02-13 00:51 | 32154.61 | 1440.0002 | 5 | 4 | 3.795935 | -2.282162 | 3.005858 | 0.9127917 | 12.71496 | 3.610132
2018-02-13 00:53 | 32274.61 | 1560.0006 | 5 | 4 | 3.775156 | -2.282038 | 3.005858 | 0.9888681 | 12.71496 | 3.898118
2018-02-13 00:55 | 32394.61 | 1680.001 | 5 | 4 | 3.754081 | -2.282028 | 3.005858 | 1.064932 | 12.71496 | 4.184473
2018-02-13 00:57 | 32514.61 | 1800.0014 | 5 | 4 | 3.734497 | -2.282046 | 3.005858 | 1.140997 | 12.71496 | 4.469269
2018-02-13 00:59 | 32634.61 | 1920.0002 | 5 | 4 | 3.716312 | -2.282038 | 3.005858 | 1.217065 | 12.71496 | 4.752645
2018-02-13 01:01 | 32754.61 | 2040.0014 | 5 | 4 | 3.699105 | -2.282018 | 3.005858 | 1.293133 | 12.71496 | 5.034685
2018-02-13 01:03 | 32874.61 | 2160.001 | 5 | 4 | 3.681795 | -2.282166 | 3.005858 | 1.369195 | 12.71496 | 5.315393
2018-02-13 01:05 | 32994.61 | 2280.0014 | 5 | 4 | 3.664549 | -2.282042 | 3.005858 | 1.445264 | 12.71496 | 5.594789
2018-02-13 01:07 | 33114.61 | 2400.0002 | 5 | 4 | 3.649431 | -2.282132 | 3.005858 | 1.521324 | 12.71496 | 5.872932
2018-02-13 01:09 | 33234.61 | 2520.0014 | 5 | 4 | 3.635823 | -2.281936 | 3.005858 | 1.597392 | 12.71496 | 6.150007
2018-02-13 01:11 | 33354.61 | 2640.001 | 5 | 4 | 3.622772 | -2.282031 | 3.005858 | 1.673464 | 12.71496 | 6.426092
2018-02-13 01:13 | 33474.61 | 2760.0006 | 5 | 4 | 3.609328 | -2.281869 | 3.005858 | 1.749532 | 12.71496 | 6.701162
2018-02-13 01:15 | 33594.61 | 2880.0002 | 5 | 4 | 3.597532 | -2.28201 | 3.005858 | 1.825596 | 12.71496 | 6.97524
2018-02-13 01:17 | 33714.61 | 3000.0014 | 5 | 4 | 3.587144 | -2.282101 | 3.005858 | 1.901658 | 12.71496 | 7.248471
2018-02-13 01:19 | 33834.61 | 3120.0011 | 5 | 4 | 3.577706 | -2.282048 | 3.005858 | 1.977708 | 12.71496 | 7.520913
2018-02-13 01:21 | 33954.61 | 3240.0014 | 5 | 4 | 3.567676 | -2.282096 | 3.005858 | 2.053782 | 12.71496 | 7.792715
2018-02-13 01:23 | 34074.61 | 3360.001 | 5 | 4 | 3.556788 | -2.281709 | 3.005858 | 2.129857 | 12.71496 | 8.063702
2018-02-13 01:25 | 34194.61 | 3480.0014 | 5 | 4 | 3.546941 | -2.281824 | 3.005858 | 2.205922 | 12.71496 | 8.333873
2018-02-13 01:27 | 34314.61 | 3600.001 | 5 | 4 | 3.537312 | -2.282091 | 3.005858 | 2.281982 | 12.71496 | 8.603285
2018-02-13 01:29 | 34434.61 | 3720.0014 | 5 | 4 | 3.526356 | -2.282026 | 3.005858 | 2.358025 | 12.71496 | 8.871866
2018-02-13 01:31 | 34554.61 | 3840.001 | 5 | 4 | 3.512748 | -2.282048 | 3.005858 | 2.43413 | 12.71496 | 9.139745
2018-02-13 01:33 | 34674.61 | 3960.0014 | 5 | 4 | 3.498192 | -2.281963 | 3.005858 | 2.510186 | 12.71496 | 9.406359
2018-02-13 01:35 | 34794.61 | 4080.0002 | 5 | 4 | 3.48184 | -2.281954 | 3.005858 | 2.586244 | 12.71496 | 9.67182
2018-02-13 01:37 | 34914.61 | 4200.0014 | 5 | 4 | 3.461797 | -2.281923 | 3.005858 | 2.662319 | 12.71496 | 9.935984
2018-02-13 01:39 | 35034.61 | 4320.001 | 5 | 4 | 3.431675 | -2.281796 | 3.005858 | 2.738373 | 12.71496 | 10.19821
2018-02-13 01:41 | 35154.61 | 4440.0014 | 5 | 4 | 3.38429 | -2.28208 | 3.005858 | 2.814457 | 12.71496 | 10.45761
2018-02-13 01:43 | 35274.61 | 4560.0001 | 5 | 4 | 3.310005 | -2.282023 | 3.005858 | 2.890528 | 12.71496 | 10.71249
2018-02-13 01:45 | 35394.61 | 4680.0006 | 5 | 4 | 3.162 | -2.282129 | 3.005858 | 2.966588 | 12.71496 | 10.95939
2018-02-13 01:46 | 35455.49 | 4740.8739 | 5 | 4 | 2.999994 | -2.281799 | 3.005858 | 3.005172 | 12.71496 | 11.07864
2018-02-13 01:48 | 35575.53006 | 120.0012 | 6 | 4 | 3.361242 | 0 | 3.005858 | 3.005176 | 12.71496 | 11.07865
2018-02-13 01:50 | 35695.52886 | 240 | 6 | 4 | 3.375694 | 0 | 3.005858 | 3.005176 | 12.71496 | 11.07865
2018-02-13 01:51 | 35755.53086 | 300.002 | 6 | 4 | 3.379125 | 0 | 3.005858 | 3.005176 | 12.71496 | 11.07865
2018-02-13 01:51 | 35755.54258 | 0.0025 | 7 | 5 | 3.378922 | 0 | 0 | 0 | 0 | 0
2018-02-13 01:53 | 35875.6227 | 120.0006 | 2 | 5 | 4.052229 | 4.890078 | 0.162349 | 0 | 0.6390666 | 0
2018-02-13 01:55 | 35995.6231 | 240.001 | 2 | 5 | 4.086112 | 4.88999 | 0.3254149 | 0 | 1.302493 | 0
2018-02-13 01:57 | 36115.6227 | 360.0006 | 2 | 5 | 4.121159 | 4.890078 | 0.4884156 | 0 | 1.971484 | 0
2018-02-13 01:59 | 36235.6223 | 480.0002 | 2 | 5 | 4.150221 | 4.890034 | 0.6513801 | 0 | 2.645558 | 0
2018-02-13 02:01 | 36355.6235 | 600.0014 | 2 | 5 | 4.173483 | 4.890024 | 0.8143085 | 0 | 3.32366 | 0
2018-02-13 02:03 | 36475.6232 | 720.0011 | 2 | 5 | 4.197081 | 4.890039 | 0.9774238 | 0 | 4.006336 | 0
2018-02-13 02:05 | 36595.6229 | 840.0008 | 2 | 5 | 4.20029 | 4.551453 | 1.135262 | 0 | 4.669268 | 0
2018-02-13 02:07 | 36715.6223 | 960.0002 | 2 | 5 | 4.200282 | 4.187178 | 1.280943 | 0 | 5.281168 | 0
2018-02-13 02:09 | 36835.6228 | 1080.0007 | 2 | 5 | 4.200275 | 3.865356 | 1.414962 | 0 | 5.844088 | 0
2018-02-13 02:11 | 36955.6223 | 1200.0002 | 2 | 5 | 4.200236 | 3.574783 | 1.53901 | 0 | 6.365122 | 0
2018-02-13 02:13 | 37075.6235 | 1320.0014 | 2 | 5 | 4.200262 | 3.298874 | 1.653555 | 0 | 6.846243 | 0
2018-02-13 02:13 | 37092.1785 | 1336.5564 | 2 | 5 | 4.200275 | 3.259991 | 1.66866 | 0 | 6.909688 | 0
2018-02-13 02:15 | 37212.18926 | 120.0014 | 3 | 5 | 4.221684 | 3.259914 | 1.776914 | 0 | 7.365409 | 0
2018-02-13 02:17 | 37332.18886 | 240.001 | 3 | 5 | 4.24899 | 3.259974 | 1.885561 | 0 | 7.825552 | 0
2018-02-13 02:19 | 37452.18846 | 360.0006 | 3 | 5 | 4.277665 | 3.259964 | 1.994241 | 0 | 8.288867 | 0
2018-02-13 02:21 | 37572.18816 | 480.0003 | 3 | 5 | 4.308327 | 3.259932 | 2.102912 | 0 | 8.755377 | 0
2018-02-13 02:23 | 37692.18926 | 600.0014 | 3 | 5 | 4.34214 | 3.259985 | 2.211585 | 0 | 9.225377 | 0
2018-02-13 02:25 | 37812.18816 | 720.0003 | 3 | 5 | 4.380605 | 3.26 | 2.320242 | 0 | 9.699228 | 0
2018-02-13 02:27 | 37932.18866 | 840.0008 | 3 | 5 | 4.400301 | 2.981251 | 2.426309 | 0 | 10.16543 | 0
2018-02-13 02:29 | 38052.18986 | 960.002 | 3 | 5 | 4.400312 | 2.582842 | 2.518838 | 0 | 10.57259 | 0
2018-02-13 02:31 | 38172.18786 | 1080 | 3 | 5 | 4.400281 | 2.245823 | 2.59919 | 0 | 10.92616 | 0
2018-02-13 02:33 | 38292.18816 | 1200.0003 | 3 | 5 | 4.400283 | 1.945873 | 2.668931 | 0 | 11.23304 | 0
2018-02-13 02:35 | 38412.18936 | 1320.0015 | 3 | 5 | 4.400255 | 1.684639 | 2.7293 | 0 | 11.49868 | 0
2018-02-13 02:37 | 38532.18896 | 1440.0011 | 3 | 5 | 4.400244 | 1.473664 | 2.781821 | 0 | 11.72979 | 0
2018-02-13 02:39 | 38652.18856 | 1560.0007 | 3 | 5 | 4.400239 | 1.295964 | 2.827907 | 0 | 11.93258 | 0
2018-02-13 02:41 | 38772.18816 | 1680.0003 | 3 | 5 | 4.400276 | 1.142633 | 2.868496 | 0 | 12.11118 | 0
2018-02-13 02:43 | 38892.18936 | 1800.0015 | 3 | 5 | 4.400203 | 1.002098 | 2.904207 | 0 | 12.26831 | 0
2018-02-13 02:45 | 39012.18806 | 1920.0002 | 3 | 5 | 4.400231 | 0.887888 | 2.935649 | 0 | 12.40667 | 0
2018-02-13 02:47 | 39132.18926 | 2040.0014 | 3 | 5 | 4.400235 | 0.7924509 | 2.963617 | 0 | 12.52973 | 0
2018-02-13 02:49 | 39252.18876 | 2160.0009 | 3 | 5 | 4.400224 | 0.7110138 | 2.988638 | 0 | 12.63983 | 0
2018-02-13 02:51 | 39345.95416 | 2253.7663 | 3 | 5 | 4.40019 | 0.6519938 | 3.006376 | 0 | 12.71788 | 0
2018-02-13 02:53 | 39466 | 120.0014 | 4 | 5 | 4.336074 | 0 | 3.006377 | 0 | 12.71788 | 0
2018-02-13 02:55 | 39586 | 240.0001 | 4 | 5 | 4.330264 | 0 | 3.006377 | 0 | 12.71788 | 0
2018-02-13 02:56 | 39646 | 300.003 | 4 | 5 | 4.328583 | 0 | 3.006377 | 0 | 12.71788 | 0
2018-02-13 02:58 | 39766.08 | 120.0014 | 5 | 5 | 4.10039 | -2.282236 | 3.006377 | 0.07605793 | 12.71788 | 0.31422
2018-02-13 03:00 | 39886.08 | 240.0002 | 5 | 5 | 4.066741 | -2.282033 | 3.006377 | 0.1521225 | 12.71788 | 0.6247928
2018-02-13 03:02 | 40006.08 | 360.0006 | 5 | 5 | 4.035205 | -2.28211 | 3.006377 | 0.2281871 | 12.71788 | 0.9329151
2018-02-13 03:04 | 40126.08 | 480.001 | 5 | 5 | 4.005984 | -2.28208 | 3.006377 | 0.3042417 | 12.71788 | 1.238691
2018-02-13 03:06 | 40246.08 | 600.0006 | 5 | 5 | 3.978018 | -2.282063 | 3.006377 | 0.380318 | 12.71788 | 1.542381
2018-02-13 03:08 | 40366.08 | 720.001 | 5 | 5 | 3.950546 | -2.282035 | 3.006377 | 0.456394 | 12.71788 | 1.843972
2018-02-13 03:10 | 40486.08 | 840.0014 | 5 | 5 | 3.922562 | -2.282099 | 3.006377 | 0.5324485 | 12.71788 | 2.143374
2018-02-13 03:12 | 40606.08 | 960.001 | 5 | 5 | 3.895363 | -2.28204 | 3.006377 | 0.6085352 | 12.71788 | 2.440773
2018-02-13 03:14 | 40726.08 | 1080.0006 | 5 | 5 | 3.869885 | -2.28202 | 3.006377 | 0.6845935 | 12.71788 | 2.736074
2018-02-13 03:16 | 40846.08 | 1200.0002 | 5 | 5 | 3.844752 | -2.282043 | 3.006377 | 0.7606583 | 12.71788 | 3.029477
2018-02-13 03:18 | 40966.08 | 1320.0006 | 5 | 5 | 3.819734 | -2.281954 | 3.006377 | 0.83673 | 12.71788 | 3.320995
2018-02-13 03:20 | 41086.08 | 1440.001 | 5 | 5 | 3.795607 | -2.281916 | 3.006377 | 0.9128023 | 12.71788 | 3.610639
2018-02-13 03:22 | 41206.08 | 1560.0006 | 5 | 5 | 3.774486 | -2.282107 | 3.006377 | 0.9888633 | 12.71788 | 3.898517
2018-02-13 03:24 | 41326.08 | 1680.001 | 5 | 5 | 3.754973 | -2.282035 | 3.006377 | 1.064921 | 12.71788 | 4.184844
2018-02-13 03:26 | 41446.08 | 1800.0014 | 5 | 5 | 3.736259 | -2.28194 | 3.006377 | 1.140969 | 12.71788 | 4.469694
2018-02-13 03:28 | 41566.08 | 1920.001 | 5 | 5 | 3.717142 | -2.281929 | 3.006377 | 1.217062 | 12.71788 | 4.753274
2018-02-13 03:30 | 41686.08 | 2040.0006 | 5 | 5 | 3.698487 | -2.282029 | 3.006377 | 1.293134 | 12.71788 | 5.035318
2018-02-13 03:32 | 41806.08 | 2160.0002 | 5 | 5 | 3.681658 | -2.282073 | 3.006377 | 1.36917 | 12.71788 | 5.31589
2018-02-13 03:34 | 41926.08 | 2280.0014 | 5 | 5 | 3.666154 | -2.282132 | 3.006377 | 1.44526 | 12.71788 | 5.595431
2018-02-13 03:36 | 42046.08 | 2400.0002 | 5 | 5 | 3.651062 | -2.28202 | 3.006377 | 1.521325 | 12.71788 | 5.873722
2018-02-13 03:38 | 42166.08 | 2520.0006 | 5 | 5 | 3.635592 | -2.282017 | 3.006377 | 1.597396 | 12.71788 | 6.150871
2018-02-13 03:40 | 42286.08 | 2640.001 | 5 | 5 | 3.622194 | -2.282142 | 3.006377 | 1.673456 | 12.71788 | 6.426872
2018-02-13 03:42 | 42406.08 | 2760.0006 | 5 | 5 | 3.610248 | -2.282112 | 3.006377 | 1.749531 | 12.71788 | 6.701969
2018-02-13 03:44 | 42526.08 | 2880.001 | 5 | 5 | 3.59936 | -2.282069 | 3.006377 | 1.825593 | 12.71788 | 6.976157
2018-02-13 03:46 | 42646.08 | 3000.0014 | 5 | 5 | 3.587987 | -2.282094 | 3.006377 | 1.901658 | 12.71788 | 7.249519
2018-02-13 03:48 | 42766.08 | 3120.0002 | 5 | 5 | 3.576932 | -2.282049 | 3.006377 | 1.977722 | 12.71788 | 7.522002
2018-02-13 03:50 | 42886.08 | 3240.0014 | 5 | 5 | 3.567383 | -2.281959 | 3.006377 | 2.053798 | 12.71788 | 7.793753
2018-02-13 03:52 | 43006.08 | 3360.0002 | 5 | 5 | 3.558375 | -2.282033 | 3.006377 | 2.12987 | 12.71788 | 8.064786
2018-02-13 03:54 | 43126.08 | 3480.0014 | 5 | 5 | 3.548592 | -2.282064 | 3.006377 | 2.205927 | 12.71788 | 8.335057
2018-02-13 03:56 | 43246.08 | 3600.0002 | 5 | 5 | 3.536752 | -2.281986 | 3.006377 | 2.281992 | 12.71788 | 8.604545
2018-02-13 03:58 | 43366.08 | 3720.0006 | 5 | 5 | 3.52544 | -2.282029 | 3.006377 | 2.358055 | 12.71788 | 8.873124
2018-02-13 04:00 | 43486.08 | 3840.0002 | 5 | 5 | 3.513692 | -2.282076 | 3.006377 | 2.434137 | 12.71788 | 9.140905
2018-02-13 04:02 | 43606.08 | 3960.0006 | 5 | 5 | 3.500343 | -2.28206 | 3.006377 | 2.510202 | 12.71788 | 9.407691
2018-02-13 04:04 | 43726.08 | 4080.0002 | 5 | 5 | 3.482921 | -2.281988 | 3.006377 | 2.586264 | 12.71788 | 9.673307
2018-02-13 04:06 | 43846.08 | 4200.0014 | 5 | 5 | 3.460331 | -2.282105 | 3.006377 | 2.662325 | 12.71788 | 9.937385
2018-02-13 04:08 | 43966.08 | 4320.0002 | 5 | 5 | 3.431102 | -2.282081 | 3.006377 | 2.738405 | 12.71788 | 10.1996
2018-02-13 04:10 | 44086.08 | 4440.0014 | 5 | 5 | 3.387508 | -2.282001 | 3.006377 | 2.814452 | 12.71788 | 10.45899
2018-02-13 04:12 | 44206.08 | 4560.001 | 5 | 5 | 3.313643 | -2.281844 | 3.006377 | 2.890536 | 12.71788 | 10.71419
2018-02-13 04:14 | 44326.08 | 4680.0006 | 5 | 5 | 3.160156 | -2.281917 | 3.006377 | 2.966595 | 12.71788 | 10.96119
2018-02-13 04:15 | 44385.92 | 4739.8418 | 5 | 5 | 2.999984 | -2.282046 | 3.006377 | 3.004525 | 12.71788 | 11.07837
2018-02-13 04:17 | 44505.97 | 120.0012 | 6 | 5 | 3.363499 | 0 | 3.006377 | 3.004525 | 12.71788 | 11.07837
2018-02-13 04:19 | 44625.96 | 240 | 6 | 5 | 3.377824 | 0 | 3.006377 | 3.004525 | 12.71788 | 11.07837
2018-02-13 04:20 | 44685.97 | 300.0028 | 6 | 5 | 3.381288 | 0 | 3.006377 | 3.004525 | 12.71788 | 11.07837
2018-02-13 04:20 | 44685.97 | 0.0024 | 7 | 6 | 3.381315 | 0 | 0 | 0 | 0 | 0
2018-02-13 04:22 | 44806.05 | 120.0014 | 2 | 6 | 4.051872 | 4.890079 | 0.1623095 | 0 | 0.6388096 | 0
2018-02-13 04:24 | 44926.05 | 240.001 | 2 | 6 | 4.088315 | 4.889984 | 0.3253615 | 0 | 1.302416 | 0
2018-02-13 04:26 | 45046.05 | 360.0014 | 2 | 6 | 4.122339 | 4.890028 | 0.4884228 | 0 | 1.971968 | 0
2018-02-13 04:28 | 45166.05 | 480.001 | 2 | 6 | 4.148004 | 4.890039 | 0.6514021 | 0 | 2.646009 | 0
2018-02-13 04:30 | 45286.05 | 600.0007 | 2 | 6 | 4.171709 | 4.890047 | 0.8143288 | 0 | 3.323749 | 0
2018-02-13 04:32 | 45406.05 | 720.0011 | 2 | 6 | 4.198831 | 4.890049 | 0.9774184 | 0 | 4.006278 | 0
2018-02-13 04:34 | 45526.05 | 840.0008 | 2 | 6 | 4.200264 | 4.521141 | 1.134219 | 0 | 4.664878 | 0
2018-02-13 04:36 | 45646.05 | 960.0002 | 2 | 6 | 4.200253 | 4.187094 | 1.279262 | 0 | 5.274102 | 0
2018-02-13 04:38 | 45766.05 | 1080.0007 | 2 | 6 | 4.200239 | 3.88386 | 1.413818 | 0 | 5.839271 | 0
2018-02-13 04:40 | 45886.05 | 1200.0011 | 2 | 6 | 4.200276 | 3.575174 | 1.5382 | 0 | 6.361712 | 0
2018-02-13 04:42 | 46006.05 | 1320.0006 | 2 | 6 | 4.200255 | 3.275181 | 1.652198 | 0 | 6.840533 | 0
2018-02-13 04:42 | 46012.62 | 1326.5663 | 2 | 6 | 4.200286 | 3.259979 | 1.65811 | 0 | 6.865365 | 0
2018-02-13 04:44 | 46132.63 | 120.0014 | 3 | 6 | 4.220719 | 3.260054 | 1.766385 | 0 | 7.321146 | 0
2018-02-13 04:46 | 46252.63 | 240.001 | 3 | 6 | 4.245536 | 3.259983 | 1.875034 | 0 | 7.781048 | 0
2018-02-13 04:48 | 46372.63 | 360.0014 | 3 | 6 | 4.273859 | 3.259979 | 1.983684 | 0 | 8.243834 | 0
2018-02-13 04:50 | 46492.63 | 480.0019 | 3 | 6 | 4.306617 | 3.260025 | 2.092352 | 0 | 8.710011 | 0
2018-02-13 04:52 | 46612.63 | 600.0007 | 3 | 6 | 4.340907 | 3.260014 | 2.201011 | 0 | 9.179816 | 0
2018-02-13 04:54 | 46732.63 | 720.002 | 3 | 6 | 4.377424 | 3.26004 | 2.309673 | 0 | 9.653467 | 0
2018-02-13 04:56 | 46852.63 | 840 | 3 | 6 | 4.400282 | 3.0333 | 2.416693 | 0 | 10.12363 | 0
2018-02-13 04:58 | 46972.63 | 960.002 | 3 | 6 | 4.400288 | 2.612282 | 2.510631 | 0 | 10.53699 | 0
2018-02-13 05:00 | 47092.63 | 1080.0016 | 3 | 6 | 4.400288 | 2.254404 | 2.591468 | 0 | 10.89269 | 0
2018-02-13 05:02 | 47212.63 | 1200.002 | 3 | 6 | 4.400255 | 1.960489 | 2.661601 | 0 | 11.2013 | 0
2018-02-13 05:04 | 47332.63 | 1320.0016 | 3 | 6 | 4.400232 | 1.712392 | 2.722696 | 0 | 11.47013 | 0
2018-02-13 05:06 | 47452.63 | 1440.0004 | 3 | 6 | 4.400271 | 1.496909 | 2.776142 | 0 | 11.70531 | 0
2018-02-13 05:08 | 47572.63 | 1560.0016 | 3 | 6 | 4.400254 | 1.303353 | 2.822702 | 0 | 11.91019 | 0
2018-02-13 05:10 | 47692.63 | 1680.0002 | 3 | 6 | 4.400227 | 1.145591 | 2.863446 | 0 | 12.08947 | 0
2018-02-13 05:12 | 47812.63 | 1800.0017 | 3 | 6 | 4.400233 | 1.014528 | 2.899398 | 0 | 12.24767 | 0
2018-02-13 05:14 | 47932.63 | 1920.0002 | 3 | 6 | 4.400206 | 0.9019794 | 2.931308 | 0 | 12.38808 | 0
2018-02-13 05:16 | 48052.63 | 2040.0007 | 3 | 6 | 4.400231 | 0.8012743 | 2.959689 | 0 | 12.51296 | 0
2018-02-13 05:18 | 48172.63 | 2160.001 | 3 | 6 | 4.400205 | 0.7118196 | 2.984858 | 0 | 12.62371 | 0
2018-02-13 05:20 | 48269.19 | 2256.5536 | 3 | 6 | 4.40021 | 0.6519976 | 3.003132 | 0 | 12.70412 | 0
2018-02-13 05:22 | 48389.23128 | 120.0014 | 4 | 6 | 4.335692 | 0 | 3.003132 | 0 | 12.70412 | 0
2018-02-13 05:24 | 48509.22998 | 240.0001 | 4 | 6 | 4.32982 | 0 | 3.003132 | 0 | 12.70412 | 0
2018-02-13 05:25 | 48569.23288 | 300.003 | 4 | 6 | 4.328103 | 0 | 3.003132 | 0 | 12.70412 | 0
2018-02-13 05:27 | 48689.31 | 120.0006 | 5 | 6 | 4.098432 | -2.282109 | 3.003132 | 0.07606424 | 12.70412 | 0.314167
2018-02-13 05:29 | 48809.31 | 240.0002 | 5 | 6 | 4.06475 | -2.281968 | 3.003132 | 0.1521222 | 12.70412 | 0.6245556
2018-02-13 05:31 | 48929.31 | 360.0006 | 5 | 6 | 4.035187 | -2.281993 | 3.003132 | 0.2281842 | 12.70412 | 0.9325874
2018-02-13 05:33 | 49049.31 | 480.001 | 5 | 6 | 4.006534 | -2.28206 | 3.003132 | 0.3042616 | 12.70412 | 1.238485
2018-02-13 05:35 | 49169.31 | 600.0006 | 5 | 6 | 3.977007 | -2.28208 | 3.003132 | 0.3803206 | 12.70412 | 1.542108
2018-02-13 05:37 | 49289.31 | 720.001 | 5 | 6 | 3.948287 | -2.282001 | 3.003132 | 0.4563854 | 12.70412 | 1.843509
2018-02-13 05:39 | 49409.31 | 840.0006 | 5 | 6 | 3.92138 | -2.282089 | 3.003132 | 0.5324538 | 12.70412 | 2.142818
2018-02-13 05:41 | 49529.31 | 960.0002 | 5 | 6 | 3.895799 | -2.282094 | 3.003132 | 0.608523 | 12.70412 | 2.440139
2018-02-13 05:43 | 49649.31 | 1080.0006 | 5 | 6 | 3.869998 | -2.282001 | 3.003132 | 0.6845862 | 12.70412 | 2.735492
2018-02-13 05:45 | 49769.31 | 1200.0002 | 5 | 6 | 3.842748 | -2.281979 | 3.003132 | 0.7606659 | 12.70412 | 3.028881
2018-02-13 05:47 | 49889.31 | 1320.0006 | 5 | 6 | 3.817684 | -2.282024 | 3.003132 | 0.8367236 | 12.70412 | 3.32018
2018-02-13 05:49 | 50009.31 | 1440.0002 | 5 | 6 | 3.795405 | -2.282053 | 3.003132 | 0.9127841 | 12.70412 | 3.609688
2018-02-13 05:51 | 50129.31 | 1560.0014 | 5 | 6 | 3.774856 | -2.281981 | 3.003132 | 0.9888576 | 12.70412 | 3.897632
2018-02-13 05:53 | 50249.31 | 1680.0002 | 5 | 6 | 3.754078 | -2.282116 | 3.003132 | 1.064904 | 12.70412 | 4.183912
2018-02-13 05:55 | 50369.31 | 1800.0014 | 5 | 6 | 3.734188 | -2.282091 | 3.003132 | 1.140994 | 12.70412 | 4.468785
2018-02-13 05:57 | 50489.31 | 1920.0002 | 5 | 6 | 3.71593 | -2.282123 | 3.003132 | 1.217052 | 12.70412 | 4.752099
2018-02-13 05:59 | 50609.31 | 2040.0006 | 5 | 6 | 3.698841 | -2.282073 | 3.003132 | 1.293124 | 12.70412 | 5.034124
2018-02-13 06:01 | 50729.31 | 2160.0002 | 5 | 6 | 3.68183 | -2.282083 | 3.003132 | 1.369196 | 12.70412 | 5.314858
2018-02-13 06:03 | 50849.31 | 2280.0006 | 5 | 6 | 3.664473 | -2.282056 | 3.003132 | 1.445266 | 12.70412 | 5.594268
2018-02-13 06:05 | 50969.31 | 2400.0002 | 5 | 6 | 3.649246 | -2.282058 | 3.003132 | 1.521331 | 12.70412 | 5.872418
2018-02-13 06:07 | 51089.31 | 2520.0006 | 5 | 6 | 3.635512 | -2.281716 | 3.003132 | 1.597396 | 12.70412 | 6.149461
2018-02-13 06:09 | 51209.31 | 2640.0002 | 5 | 6 | 3.622673 | -2.281979 | 3.003132 | 1.673462 | 12.70412 | 6.425512
2018-02-13 06:11 | 51329.31 | 2760.0014 | 5 | 6 | 3.609604 | -2.282087 | 3.003132 | 1.749536 | 12.70412 | 6.700612
2018-02-13 06:13 | 51449.31 | 2880.0002 | 5 | 6 | 3.597454 | -2.281748 | 3.003132 | 1.825594 | 12.70412 | 6.974671
2018-02-13 06:15 | 51569.31 | 3000.0006 | 5 | 6 | 3.587018 | -2.282085 | 3.003132 | 1.901652 | 12.70412 | 7.247884
2018-02-13 06:17 | 51689.31 | 3120.001 | 5 | 6 | 3.577617 | -2.282173 | 3.003132 | 1.977699 | 12.70412 | 7.520307
2018-02-13 06:19 | 51809.31 | 3240.0006 | 5 | 6 | 3.567858 | -2.282049 | 3.003132 | 2.053797 | 12.70412 | 7.79219
2018-02-13 06:21 | 51929.31 | 3360.001 | 5 | 6 | 3.55664 | -2.282023 | 3.003132 | 2.129863 | 12.70412 | 8.063156
2018-02-13 06:23 | 52049.31 | 3480.0006 | 5 | 6 | 3.54669 | -2.282069 | 3.003132 | 2.205938 | 12.70412 | 8.333345
2018-02-13 06:25 | 52169.31 | 3600.0002 | 5 | 6 | 3.536875 | -2.282018 | 3.003132 | 2.282007 | 12.70412 | 8.60276
2018-02-13 06:27 | 52289.31 | 3720.0006 | 5 | 6 | 3.526237 | -2.281977 | 3.003132 | 2.358072 | 12.70412 | 8.871404
2018-02-13 06:29 | 52409.31 | 3840.0002 | 5 | 6 | 3.512919 | -2.282056 | 3.003132 | 2.434134 | 12.70412 | 9.139138
2018-02-13 06:31 | 52529.31 | 3960.0014 | 5 | 6 | 3.497766 | -2.282184 | 3.003132 | 2.510203 | 12.70412 | 9.405782
2018-02-13 06:33 | 52649.31 | 4080.0002 | 5 | 6 | 3.481343 | -2.282063 | 3.003132 | 2.586264 | 12.70412 | 9.67122
2018-02-13 06:35 | 52769.31 | 4200.0006 | 5 | 6 | 3.461212 | -2.281869 | 3.003132 | 2.662334 | 12.70412 | 9.935317
2018-02-13 06:37 | 52889.31 | 4320.0002 | 5 | 6 | 3.431325 | -2.282003 | 3.003132 | 2.738386 | 12.70412 | 10.1975
2018-02-13 06:39 | 53009.31 | 4440.0014 | 5 | 6 | 3.382852 | -2.281792 | 3.003132 | 2.814468 | 12.70412 | 10.45684
2018-02-13 06:41 | 53129.31 | 4560.001 | 5 | 6 | 3.306973 | -2.28192 | 3.003132 | 2.89054 | 12.70412 | 10.71156
2018-02-13 06:43 | 53249.31 | 4680.0014 | 5 | 6 | 3.154406 | -2.281829 | 3.003132 | 2.966598 | 12.70412 | 10.95809
2018-02-13 06:44 | 53306.58 | 4737.2704 | 5 | 6 | 2.999981 | -2.282013 | 3.003132 | 3.002893 | 12.70412 | 11.0701
2018-02-13 06:46 | 53426.63 | 120.0012 | 6 | 6 | 3.360425 | 0 | 3.003132 | 3.002893 | 12.70412 | 11.0701
2018-02-13 06:48 | 53546.63 | 240 | 6 | 6 | 3.374912 | 0 | 3.003132 | 3.002893 | 12.70412 | 11.0701
2018-02-13 06:49 | 53606.63 | 300.002 | 6 | 6 | 3.37832 | 0 | 3.003132 | 3.002893 | 12.70412 | 11.0701
2018-02-13 06:49 | 53606.64 | 0.0025 | 7 | 7 | 3.378321 | 0 | 0 | 0 | 0 | 0
2018-02-13 06:51 | 53726.72 | 120.0006 | 2 | 7 | 4.05241 | 4.890045 | 0.1624398 | 0 | 0.6394025 | 0
2018-02-13 06:53 | 53846.72 | 240.0003 | 2 | 7 | 4.086039 | 4.89012 | 0.3254375 | 0 | 1.302592 | 0
2018-02-13 06:55 | 53966.72 | 360.0014 | 2 | 7 | 4.120522 | 4.890079 | 0.488325 | 0 | 1.97108 | 0
2018-02-13 06:57 | 54086.72 | 480.0003 | 2 | 7 | 4.149628 | 4.890072 | 0.6514217 | 0 | 2.645565 | 0
2018-02-13 06:59 | 54206.72 | 600.0014 | 2 | 7 | 4.173316 | 4.890036 | 0.8144464 | 0 | 3.32402 | 0
2018-02-13 07:01 | 54326.72 | 720.0011 | 2 | 7 | 4.197297 | 4.889978 | 0.9774113 | 0 | 4.006063 | 0
2018-02-13 07:03 | 54446.72 | 840.0015 | 2 | 7 | 4.200271 | 4.555298 | 1.135367 | 0 | 4.669495 | 0
2018-02-13 07:05 | 54566.72 | 960.0011 | 2 | 7 | 4.200285 | 4.192543 | 1.28119 | 0 | 5.281991 | 0
2018-02-13 07:07 | 54686.72 | 1080.0007 | 2 | 7 | 4.200283 | 3.859743 | 1.415114 | 0 | 5.84451 | 0
2018-02-13 07:09 | 54806.72 | 1200.001 | 2 | 7 | 4.200292 | 3.567738 | 1.538894 | 0 | 6.364419 | 0
2018-02-13 07:11 | 54926.72 | 1320.0014 | 2 | 7 | 4.200262 | 3.293709 | 1.653177 | 0 | 6.84444 | 0
2018-02-13 07:11 | 54941.26 | 1334.546 | 2 | 7 | 4.200284 | 3.259991 | 1.666427 | 0 | 6.900095 | 0
2018-02-13 07:13 | 55061.27 | 120.0014 | 3 | 7 | 4.221212 | 3.260056 | 1.774702 | 0 | 7.355889 | 0
2018-02-13 07:15 | 55181.27 | 240.0002 | 3 | 7 | 4.248648 | 3.259956 | 1.883396 | 0 | 7.816173 | 0
2018-02-13 07:17 | 55301.27 | 360.0006 | 3 | 7 | 4.277586 | 3.260004 | 1.992022 | 0 | 8.279238 | 0
2018-02-13 07:19 | 55421.27 | 480.0027 | 3 | 7 | 4.308403 | 3.259983 | 2.100723 | 0 | 8.745877 | 0
2018-02-13 07:21 | 55541.27 | 600.0014 | 3 | 7 | 4.342032 | 3.259995 | 2.209413 | 0 | 9.215946 | 0
2018-02-13 07:23 | 55661.27 | 720.0003 | 3 | 7 | 4.380177 | 3.259991 | 2.318069 | 0 | 9.689762 | 0
2018-02-13 07:25 | 55781.27 | 840.0006 | 3 | 7 | 4.400306 | 2.980942 | 2.424167 | 0 | 10.15608 | 0
2018-02-13 07:27 | 55901.27 | 960.0014 | 3 | 7 | 4.400266 | 2.581604 | 2.516635 | 0 | 10.56297 | 0
2018-02-13 07:29 | 56021.27 | 1080.0016 | 3 | 7 | 4.400301 | 2.246532 | 2.596992 | 0 | 10.91656 | 0
2018-02-13 07:31 | 56141.27 | 1200.0003 | 3 | 7 | 4.400262 | 1.949044 | 2.666794 | 0 | 11.22371 | 0
2018-02-13 07:33 | 56261.27 | 1320.0016 | 3 | 7 | 4.400281 | 1.685403 | 2.727216 | 0 | 11.48958 | 0
2018-02-13 07:35 | 56381.27 | 1440.0011 | 3 | 7 | 4.400287 | 1.473054 | 2.779676 | 0 | 11.72042 | 0
2018-02-13 07:37 | 56501.27 | 1560 | 3 | 7 | 4.400217 | 1.293675 | 2.82574 | 0 | 11.92311 | 0
2018-02-13 07:39 | 56621.27 | 1680.0011 | 3 | 7 | 4.400239 | 1.141832 | 2.866285 | 0 | 12.10152 | 0
2018-02-13 07:41 | 56741.27 | 1800.0007 | 3 | 7 | 4.400299 | 1.006164 | 2.90203 | 0 | 12.25881 | 0
2018-02-13 07:43 | 56861.27 | 1920.0009 | 3 | 7 | 4.400252 | 0.8883667 | 2.933494 | 0 | 12.39726 | 0
2018-02-13 07:45 | 56981.27 | 2040.0007 | 3 | 7 | 4.400172 | 0.7905254 | 2.961449 | 0 | 12.52027 | 0
2018-02-13 07:47 | 57101.27 | 2160.0002 | 3 | 7 | 4.400185 | 0.7094975 | 2.986434 | 0 | 12.63021 | 0
2018-02-13 07:48 | 57196.27 | 2254.9975 | 3 | 7 | 4.400225 | 0.6519976 | 3.004388 | 0 | 12.70921 | 0
2018-02-13 07:50 | 57316.31 | 120.0006 | 4 | 7 | 4.336052 | 0 | 3.004388 | 0 | 12.70921 | 0
2018-02-13 07:52 | 57436.31 | 240.001 | 4 | 7 | 4.330287 | 0 | 3.004388 | 0 | 12.70921 | 0
2018-02-13 07:53 | 57496.31 | 300.003 | 4 | 7 | 4.328606 | 0 | 3.004388 | 0 | 12.70921 | 0
2018-02-13 07:55 | 57616.4 | 120.0006 | 5 | 7 | 4.099948 | -2.28206 | 3.004388 | 0.07606012 | 12.70921 | 0.3141976
2018-02-13 07:57 | 57736.4 | 240.001 | 5 | 7 | 4.066558 | -2.282083 | 3.004388 | 0.1521256 | 12.70921 | 0.6247487
2018-02-13 07:59 | 57856.4 | 360.0006 | 5 | 7 | 4.035146 | -2.282026 | 3.004388 | 0.228195 | 12.70921 | 0.9328956
2018-02-13 08:01 | 57976.4 | 480.001 | 5 | 7 | 4.005591 | -2.282024 | 3.004388 | 0.3042609 | 12.70921 | 1.238693
2018-02-13 08:03 | 58096.4 | 600.0014 | 5 | 7 | 3.977396 | -2.282084 | 3.004388 | 0.3803301 | 12.70921 | 1.542317
2018-02-13 08:05 | 58216.4 | 720.0002 | 5 | 7 | 3.950045 | -2.282018 | 3.004388 | 0.4563952 | 12.70921 | 1.843819
2018-02-13 08:07 | 58336.4 | 840.0006 | 5 | 7 | 3.922433 | -2.282167 | 3.004388 | 0.5324675 | 12.70921 | 2.143264
2018-02-13 08:09 | 58456.4 | 960.0002 | 5 | 7 | 3.894695 | -2.28211 | 3.004388 | 0.608529 | 12.70921 | 2.440538
2018-02-13 08:11 | 58576.4 | 1080.0014 | 5 | 7 | 3.868953 | -2.282173 | 3.004388 | 0.6845905 | 12.70921 | 2.735791
2018-02-13 08:13 | 58696.4 | 1200.001 | 5 | 7 | 3.843685 | -2.282013 | 3.004388 | 0.7606405 | 12.70921 | 3.02906
2018-02-13 08:15 | 58816.4 | 1320.0006 | 5 | 7 | 3.818954 | -2.282119 | 3.004388 | 0.8367254 | 12.70921 | 3.32056
2018-02-13 08:17 | 58936.4 | 1440.001 | 5 | 7 | 3.79508 | -2.282166 | 3.004388 | 0.9127902 | 12.70921 | 3.610135
2018-02-13 08:19 | 59056.4 | 1560.0014 | 5 | 7 | 3.773625 | -2.281995 | 3.004388 | 0.9888709 | 12.70921 | 3.898033
2018-02-13 08:21 | 59176.4 | 1680.0002 | 5 | 7 | 3.75389 | -2.282071 | 3.004388 | 1.064939 | 12.70921 | 4.184329
2018-02-13 08:23 | 59296.4 | 1800.0006 | 5 | 7 | 3.735301 | -2.28213 | 3.004388 | 1.141008 | 12.70921 | 4.469176
2018-02-13 08:25 | 59416.4 | 1920.001 | 5 | 7 | 3.716598 | -2.282094 | 3.004388 | 1.217071 | 12.70921 | 4.752588
2018-02-13 08:27 | 59536.4 | 2040.0006 | 5 | 7 | 3.697525 | -2.281788 | 3.004388 | 1.293136 | 12.70921 | 5.034552
2018-02-13 08:29 | 59656.4 | 2160.0002 | 5 | 7 | 3.680516 | -2.281983 | 3.004388 | 1.369188 | 12.70921 | 5.315101
2018-02-13 08:31 | 59776.4 | 2280.0014 | 5 | 7 | 3.664907 | -2.282029 | 3.004388 | 1.445273 | 12.70921 | 5.594528
2018-02-13 08:33 | 59896.4 | 2400.001 | 5 | 7 | 3.650032 | -2.282103 | 3.004388 | 1.521311 | 12.70921 | 5.87263
2018-02-13 08:35 | 60016.4 | 2520.0014 | 5 | 7 | 3.634846 | -2.28211 | 3.004388 | 1.597373 | 12.70921 | 6.149688
2018-02-13 08:37 | 60136.4 | 2640.0002 | 5 | 7 | 3.621044 | -2.282105 | 3.004388 | 1.673474 | 12.70921 | 6.425764
2018-02-13 08:39 | 60256.4 | 2760.0014 | 5 | 7 | 3.608902 | -2.281985 | 3.004388 | 1.749539 | 12.70921 | 6.700729
2018-02-13 08:41 | 60376.4 | 2880.001 | 5 | 7 | 3.598136 | -2.281972 | 3.004388 | 1.82559 | 12.70921 | 6.974777
2018-02-13 08:43 | 60496.4 | 3000.0014 | 5 | 7 | 3.587316 | -2.282101 | 3.004388 | 1.901669 | 12.70921 | 7.248113
2018-02-13 08:45 | 60616.4 | 3120.001 | 5 | 7 | 3.575904 | -2.282073 | 3.004388 | 1.977738 | 12.70921 | 7.520554
2018-02-13 08:47 | 60736.4 | 3240.0006 | 5 | 7 | 3.566081 | -2.282139 | 3.004388 | 2.053807 | 12.70921 | 7.792191
2018-02-13 08:49 | 60856.4 | 3360.0002 | 5 | 7 | 3.556946 | -2.282096 | 3.004388 | 2.129868 | 12.70921 | 8.063078
2018-02-13 08:51 | 60976.4 | 3480.0006 | 5 | 7 | 3.547425 | -2.282003 | 3.004388 | 2.205937 | 12.70921 | 8.333296
2018-02-13 08:53 | 61096.4 | 3600.001 | 5 | 7 | 3.535832 | -2.282132 | 3.004388 | 2.281988 | 12.70921 | 8.602663
2018-02-13 08:55 | 61216.4 | 3720.0006 | 5 | 7 | 3.52394 | -2.282028 | 3.004388 | 2.35807 | 12.70921 | 8.871217
2018-02-13 08:57 | 61336.4 | 3840.001 | 5 | 7 | 3.511855 | -2.282044 | 3.004388 | 2.434123 | 12.70921 | 9.13877
2018-02-13 08:59 | 61456.4 | 3960.0006 | 5 | 7 | 3.498753 | -2.282029 | 3.004388 | 2.510191 | 12.70921 | 9.405428
2018-02-13 09:01 | 61576.4 | 4080.0002 | 5 | 7 | 3.481723 | -2.282073 | 3.004388 | 2.586275 | 12.70921 | 9.671012
2018-02-13 09:03 | 61696.4 | 4200.0014 | 5 | 7 | 3.458273 | -2.28196 | 3.004388 | 2.662319 | 12.70921 | 9.934916
2018-02-13 09:05 | 61816.4 | 4320.001 | 5 | 7 | 3.428215 | -2.282087 | 3.004388 | 2.738397 | 12.70921 | 10.19694
2018-02-13 09:07 | 61936.4 | 4440.0014 | 5 | 7 | 3.383687 | -2.281939 | 3.004388 | 2.814483 | 12.70921 | 10.4562
2018-02-13 09:09 | 62056.4 | 4560.001 | 5 | 7 | 3.309183 | -2.281837 | 3.004388 | 2.890543 | 12.70921 | 10.71101
2018-02-13 09:11 | 62176.4 | 4680.0014 | 5 | 7 | 3.15333 | -2.281874 | 3.004388 | 2.966604 | 12.70921 | 10.95764
2018-02-13 09:12 | 62232.57 | 4736.1728 | 5 | 7 | 3 | -2.282147 | 3.004388 | 3.002211 | 12.70921 | 11.06748
2018-02-13 09:14 | 62352.61 | 120.0013 | 6 | 7 | 3.36411 | 0 | 3.004388 | 3.002211 | 12.70921 | 11.06748
2018-02-13 09:16 | 62472.61 | 240.0001 | 6 | 7 | 3.378476 | 0 | 3.004388 | 3.002211 | 12.70921 | 11.06748
2018-02-13 09:17 | 62532.61 | 300.0005 | 6 | 7 | 3.381899 | 0 | 3.004388 | 3.002211 | 12.70921 | 11.06748
2018-02-13 09:17 | 62532.62 | 0.0024 | 7 | 8 | 3.381963 | 0 | 0 | 0 | 0 | 0
2018-02-13 09:19 | 62652.7 | 120.0015 | 2 | 8 | 4.05229 | 4.889929 | 0.162409 | 0 | 0.6393856 | 0
2018-02-13 09:21 | 62772.7 | 240.0003 | 2 | 8 | 4.089452 | 4.88998 | 0.3254034 | 0 | 1.302848 | 0
2018-02-13 09:23 | 62892.7 | 360.0014 | 2 | 8 | 4.123566 | 4.889967 | 0.4884082 | 0 | 1.972375 | 0
2018-02-13 09:25 | 63012.7 | 480.0011 | 2 | 8 | 4.149476 | 4.889954 | 0.651414 | 0 | 2.646745 | 0
2018-02-13 09:27 | 63132.7 | 600.0007 | 2 | 8 | 4.17247 | 4.889912 | 0.8144089 | 0 | 3.324939 | 0
2018-02-13 09:29 | 63252.7 | 720.0003 | 2 | 8 | 4.198531 | 4.890011 | 0.9773845 | 0 | 4.006997 | 0
2018-02-13 09:31 | 63372.7 | 840.0006 | 2 | 8 | 4.200293 | 4.514526 | 1.134134 | 0 | 4.665381 | 0
2018-02-13 09:33 | 63492.7 | 960.0011 | 2 | 8 | 4.200292 | 4.179714 | 1.27893 | 0 | 5.273565 | 0
2018-02-13 09:35 | 63612.7 | 1080.0014 | 2 | 8 | 4.200277 | 3.876602 | 1.41309 | 0 | 5.837075 | 0
2018-02-13 09:37 | 63732.7 | 1200.0011 | 2 | 8 | 4.200296 | 3.577835 | 1.537351 | 0 | 6.359002 | 0
2018-02-13 09:39 | 63852.7 | 1320.0014 | 2 | 8 | 4.200264 | 3.268164 | 1.651375 | 0 | 6.837935 | 0
2018-02-13 09:39 | 63856.47 | 1323.775 | 2 | 8 | 4.200285 | 3.259993 | 1.654792 | 0 | 6.852288 | 0
2018-02-13 09:41 | 63976.48 | 120.0006 | 3 | 8 | 4.221106 | 3.259985 | 1.763036 | 0 | 7.307961 | 0
2018-02-13 09:43 | 64096.48 | 240.0003 | 3 | 8 | 4.246075 | 3.259912 | 1.871684 | 0 | 7.767916 | 0
2018-02-13 09:45 | 64216.49 | 360.0015 | 3 | 8 | 4.274202 | 3.259916 | 1.980361 | 0 | 8.230857 | 0
2018-02-13 09:47 | 64336.48 | 480.0003 | 3 | 8 | 4.306675 | 3.259928 | 2.088954 | 0 | 8.696723 | 0
2018-02-13 09:49 | 64456.48 | 600.0006 | 3 | 8 | 4.341657 | 3.259928 | 2.197693 | 0 | 9.166922 | 0
2018-02-13 09:51 | 64576.49 | 720.0012 | 3 | 8 | 4.378225 | 3.259903 | 2.306372 | 0 | 9.640734 | 0
2018-02-13 09:53 | 64696.48 | 840.0008 | 3 | 8 | 4.400322 | 3.029152 | 2.413301 | 0 | 10.11056 | 0
2018-02-13 09:55 | 64816.49 | 960.0012 | 3 | 8 | 4.400274 | 2.615389 | 2.507105 | 0 | 10.52332 | 0
2018-02-13 09:57 | 64936.48 | 1080.0009 | 3 | 8 | 4.400306 | 2.252815 | 2.588122 | 0 | 10.87982 | 0
2018-02-13 09:59 | 65056.48 | 1200.0004 | 3 | 8 | 4.40028 | 1.957804 | 2.658149 | 0 | 11.18796 | 0
2018-02-13 10:01 | 65176.49 | 1320.0024 | 3 | 8 | 4.400267 | 1.710646 | 2.71911 | 0 | 11.45621 | 0
2018-02-13 10:03 | 65296.48 | 1440.0004 | 3 | 8 | 4.40024 | 1.497512 | 2.772539 | 0 | 11.6913 | 0
2018-02-13 10:05 | 65416.48 | 1560.0007 | 3 | 8 | 4.400267 | 1.307562 | 2.819262 | 0 | 11.8969 | 0
2018-02-13 10:07 | 65536.48 | 1680.0002 | 3 | 8 | 4.400214 | 1.146936 | 2.860058 | 0 | 12.07641 | 0
2018-02-13 10:09 | 65656.48 | 1800.0007 | 3 | 8 | 4.400229 | 1.014999 | 2.896021 | 0 | 12.23466 | 0
2018-02-13 10:11 | 65776.48 | 1920.0002 | 3 | 8 | 4.400221 | 0.9035864 | 2.927958 | 0 | 12.37519 | 0
2018-02-13 10:13 | 65896.49 | 2040.0014 | 3 | 8 | 4.400229 | 0.804431 | 2.956398 | 0 | 12.50033 | 0
2018-02-13 10:15 | 66016.49 | 2160.001 | 3 | 8 | 4.40018 | 0.7133484 | 2.98167 | 0 | 12.61153 | 0
2018-02-13 10:17 | 66115.32 | 2258.8402 | 3 | 8 | 4.400197 | 0.6519861 | 3.000396 | 0 | 12.69393 | 0
2018-02-13 10:19 | 66235.37 | 120.0004 | 4 | 8 | 4.335598 | 0 | 3.000396 | 0 | 12.69393 | 0
2018-02-13 10:21 | 66355.37 | 240 | 4 | 8 | 4.329725 | 0 | 3.000396 | 0 | 12.69393 | 0
2018-02-13 10:22 | 66415.37 | 300.0028 | 4 | 8 | 4.327995 | 0 | 3.000396 | 0 | 12.69393 | 0
2018-02-13 10:24 | 66535.45246 | 120.0006 | 5 | 8 | 4.098377 | -2.281917 | 3.000396 | 0.07605683 | 12.69393 | 0.3141476
2018-02-13 10:26 | 66655.45206 | 240.0002 | 5 | 8 | 4.064369 | -2.282026 | 3.000396 | 0.1521199 | 12.69393 | 0.624534
2018-02-13 10:28 | 66775.45246 | 360.0006 | 5 | 8 | 4.03456 | -2.28206 | 3.000396 | 0.228204 | 12.69393 | 0.9326221
2018-02-13 10:30 | 66895.45206 | 480.0002 | 5 | 8 | 4.006194 | -2.282063 | 3.000396 | 0.3042703 | 12.69393 | 1.238438
2018-02-13 10:32 | 67015.45246 | 600.0006 | 5 | 8 | 3.977288 | -2.282069 | 3.000396 | 0.3803319 | 12.69393 | 1.542064
2018-02-13 10:34 | 67135.45206 | 720.0002 | 5 | 8 | 3.947924 | -2.28211 | 3.000396 | 0.4563901 | 12.69393 | 1.843437
2018-02-13 10:36 | 67255.45246 | 840.0006 | 5 | 8 | 3.920726 | -2.282028 | 3.000396 | 0.5324418 | 12.69393 | 2.142641
2018-02-13 10:38 | 67375.45206 | 960.0002 | 5 | 8 | 3.895104 | -2.28213 | 3.000396 | 0.6085392 | 12.69393 | 2.440011
2018-02-13 10:40 | 67495.45326 | 1080.0014 | 5 | 8 | 3.869711 | -2.282054 | 3.000396 | 0.6846083 | 12.69393 | 2.735346
2018-02-13 10:42 | 67615.45206 | 1200.0002 | 5 | 8 | 3.842502 | -2.28208 | 3.000396 | 0.7606665 | 12.69393 | 3.028644
2018-02-13 10:44 | 67735.45326 | 1320.0014 | 5 | 8 | 3.817028 | -2.282083 | 3.000396 | 0.8367361 | 12.69393 | 3.319952
2018-02-13 10:46 | 67855.45286 | 1440.001 | 5 | 8 | 3.79445 | -2.282074 | 3.000396 | 0.9128023 | 12.69393 | 3.609422
2018-02-13 10:48 | 67975.45246 | 1560.0006 | 5 | 8 | 3.774169 | -2.282063 | 3.000396 | 0.9888675 | 12.69393 | 3.897275
2018-02-13 10:50 | 68095.45206 | 1680.0002 | 5 | 8 | 3.753933 | -2.282125 | 3.000396 | 1.064924 | 12.69393 | 4.183562
2018-02-13 10:52 | 68215.45246 | 1800.0006 | 5 | 8 | 3.733567 | -2.282048 | 3.000396 | 1.141008 | 12.69393 | 4.468387
2018-02-13 10:54 | 68335.45286 | 1920.001 | 5 | 8 | 3.715202 | -2.282051 | 3.000396 | 1.217058 | 12.69393 | 4.75162
2018-02-13 10:56 | 68455.45246 | 2040.0006 | 5 | 8 | 3.698063 | -2.282064 | 3.000396 | 1.293148 | 12.69393 | 5.033646
2018-02-13 10:58 | 68575.45286 | 2160.001 | 5 | 8 | 3.681314 | -2.282096 | 3.000396 | 1.369202 | 12.69393 | 5.31426
2018-02-13 11:00 | 68695.45326 | 2280.0014 | 5 | 8 | 3.664034 | -2.282103 | 3.000396 | 1.445268 | 12.69393 | 5.59363
2018-02-13 11:02 | 68815.45206 | 2400.0002 | 5 | 8 | 3.648413 | -2.282168 | 3.000396 | 1.521346 | 12.69393 | 5.871772
2018-02-13 11:04 | 68935.45326 | 2520.0014 | 5 | 8 | 3.634378 | -2.28202 | 3.000396 | 1.597414 | 12.69393 | 6.14876
2018-02-13 11:06 | 69055.45286 | 2640.001 | 5 | 8 | 3.621789 | -2.282058 | 3.000396 | 1.673475 | 12.69393 | 6.424717
2018-02-13 11:08 | 69175.45246 | 2760.0006 | 5 | 8 | 3.609168 | -2.282083 | 3.000396 | 1.749539 | 12.69393 | 6.69973
2018-02-13 11:10 | 69295.45286 | 2880.001 | 5 | 8 | 3.596647 | -2.281961 | 3.000396 | 1.825616 | 12.69393 | 6.973811
2018-02-13 11:12 | 69415.45246 | 3000.0006 | 5 | 8 | 3.585982 | -2.282116 | 3.000396 | 1.901685 | 12.69393 | 7.246991
2018-02-13 11:14 | 69535.45206 | 3120.0002 | 5 | 8 | 3.576433 | -2.282105 | 3.000396 | 1.977736 | 12.69393 | 7.519337
2018-02-13 11:16 | 69655.45246 | 3240.0006 | 5 | 8 | 3.566925 | -2.282036 | 3.000396 | 2.053801 | 12.69393 | 7.791018
2018-02-13 11:18 | 69775.45286 | 3360.001 | 5 | 8 | 3.555795 | -2.282031 | 3.000396 | 2.12988 | 12.69393 | 8.061975
2018-02-13 11:20 | 69895.45246 | 3480.0006 | 5 | 8 | 3.545318 | -2.282101 | 3.000396 | 2.205935 | 12.69393 | 8.332002
2018-02-13 11:22 | 70015.45286 | 3600.001 | 5 | 8 | 3.535163 | -2.282125 | 3.000396 | 2.281997 | 12.69393 | 8.601284
2018-02-13 11:24 | 70135.45326 | 3720.0014 | 5 | 8 | 3.524739 | -2.282116 | 3.000396 | 2.358087 | 12.69393 | 8.869889
2018-02-13 11:26 | 70255.45286 | 3840.001 | 5 | 8 | 3.511919 | -2.282035 | 3.000396 | 2.434141 | 12.69393 | 9.137496
2018-02-13 11:28 | 70375.45326 | 3960.0014 | 5 | 8 | 3.495906 | -2.282112 | 3.000396 | 2.510221 | 12.69393 | 9.404076
2018-02-13 11:30 | 70495.45286 | 4080.001 | 5 | 8 | 3.479033 | -2.282109 | 3.000396 | 2.586269 | 12.69393 | 9.669305
2018-02-13 11:32 | 70615.45246 | 4200.0006 | 5 | 8 | 3.458445 | -2.282103 | 3.000396 | 2.662345 | 12.69393 | 9.933219
2018-02-13 11:34 | 70735.45206 | 4320.0002 | 5 | 8 | 3.428652 | -2.282078 | 3.000396 | 2.738422 | 12.69393 | 10.19528
2018-02-13 11:36 | 70855.45316 | 4440.0013 | 5 | 8 | 3.37958 | -2.282167 | 3.000396 | 2.814485 | 12.69393 | 10.45437
2018-02-13 11:38 | 70975.45206 | 4560.0002 | 5 | 8 | 3.301154 | -2.28218 | 3.000396 | 2.890548 | 12.69393 | 10.7087
2018-02-13 11:40 | 71095.45246 | 4680.0006 | 5 | 8 | 3.143681 | -2.282035 | 3.000396 | 2.966616 | 12.69393 | 10.95468
2018-02-13 11:41 | 71148.07326 | 4732.6214 | 5 | 8 | 3 | -2.282092 | 3.000396 | 2.999939 | 12.69393 | 11.05729
2018-02-13 11:43 | 71268.12 | 120.0012 | 6 | 8 | 3.36266 | 0 | 3.000396 | 2.999939 | 12.69393 | 11.05729
2018-02-13 11:45 | 71388.12 | 240 | 6 | 8 | 3.377233 | 0 | 3.000396 | 2.999939 | 12.69393 | 11.05729
2018-02-13 11:46 | 71448.12 | 300.002 | 6 | 8 | 3.380739 | 0 | 3.000396 | 2.999939 | 12.69393 | 11.05729
2018-02-13 11:46 | 71448.12744 | 0.0024 | 7 | 9 | 3.380834 | 0 | 0 | 0 | 0 | 0
2018-02-13 11:48 | 71568.2 | 120.0015 | 2 | 9 | 4.054197 | 4.889971 | 0.1623865 | 0 | 0.6395987 | 0
2018-02-13 11:50 | 71688.2 | 240.0011 | 2 | 9 | 4.087858 | 4.889994 | 0.3254367 | 0 | 1.303306 | 0
2018-02-13 11:52 | 71808.2 | 360.0015 | 2 | 9 | 4.12196 | 4.889984 | 0.4884342 | 0 | 1.972494 | 0
2018-02-13 11:54 | 71928.2 | 480.0002 | 2 | 9 | 4.150617 | 4.889967 | 0.6513987 | 0 | 2.646587 | 0
2018-02-13 11:56 | 72048.2 | 600.0007 | 2 | 9 | 4.17521 | 4.890017 | 0.8144085 | 0 | 3.325243 | 0
2018-02-13 11:58 | 72168.2 | 720.0002 | 2 | 9 | 4.199483 | 4.890005 | 0.9773236 | 0 | 4.007409 | 0
2018-02-13 12:00 | 72288.2 | 840.0007 | 2 | 9 | 4.200257 | 4.530626 | 1.134393 | 0 | 4.667143 | 0
2018-02-13 12:02 | 72408.2 | 960.001 | 2 | 9 | 4.200289 | 4.184013 | 1.279595 | 0 | 5.277031 | 0
2018-02-13 12:04 | 72528.2 | 1080.0006 | 2 | 9 | 4.200291 | 3.843538 | 1.413253 | 0 | 5.838434 | 0
2018-02-13 12:06 | 72648.2 | 1200.0002 | 2 | 9 | 4.200287 | 3.550573 | 1.536399 | 0 | 6.355682 | 0
2018-02-13 12:08 | 72768.2 | 1320.0006 | 2 | 9 | 4.200252 | 3.27523 | 1.650078 | 0 | 6.833166 | 0
2018-02-13 12:08 | 72775.01 | 1326.8151 | 2 | 9 | 4.200251 | 3.259991 | 1.656265 | 0 | 6.859153 | 0
2018-02-13 12:10 | 72895.04 | 120.0006 | 3 | 9 | 4.220644 | 3.259985 | 1.764484 | 0 | 7.314678 | 0
2018-02-13 12:12 | 73015.04 | 240.001 | 3 | 9 | 4.247381 | 3.259998 | 1.873229 | 0 | 7.775058 | 0
2018-02-13 12:14 | 73135.04 | 360.0007 | 3 | 9 | 4.276795 | 3.259975 | 1.98194 | 0 | 8.238391 | 0
2018-02-13 12:16 | 73255.04 | 480.0002 | 3 | 9 | 4.307724 | 3.259918 | 2.090591 | 0 | 8.704733 | 0
2018-02-13 12:18 | 73375.04 | 600.0007 | 3 | 9 | 4.340673 | 3.25997 | 2.199188 | 0 | 9.174293 | 0
2018-02-13 12:20 | 73495.04 | 720.0002 | 3 | 9 | 4.377776 | 3.259993 | 2.307915 | 0 | 9.648221 | 0
2018-02-13 12:22 | 73615.04 | 840.0016 | 3 | 9 | 4.400274 | 2.996624 | 2.414354 | 0 | 10.11591 | 0
2018-02-13 12:24 | 73735.04 | 960.0005 | 3 | 9 | 4.400284 | 2.596498 | 2.507288 | 0 | 10.52484 | 0
2018-02-13 12:26 | 73855.04 | 1080.0002 | 3 | 9 | 4.400286 | 2.259985 | 2.588132 | 0 | 10.88058 | 0
2018-02-13 12:28 | 73975.04 | 1200.0004 | 3 | 9 | 4.400269 | 1.965889 | 2.658491 | 0 | 11.19018 | 0
2018-02-13 12:30 | 74095.04 | 1320.0016 | 3 | 9 | 4.400261 | 1.70406 | 2.719563 | 0 | 11.45891 | 0
2018-02-13 12:32 | 74215.04 | 1440.0013 | 3 | 9 | 4.400256 | 1.485336 | 2.772618 | 0 | 11.69237 | 0
2018-02-13 12:34 | 74335.04 | 1560.0007 | 3 | 9 | 4.40028 | 1.305099 | 2.81903 | 0 | 11.89659 | 0
2018-02-13 12:36 | 74455.04 | 1680.0003 | 3 | 9 | 4.400263 | 1.152698 | 2.859918 | 0 | 12.07651 | 0
2018-02-13 12:38 | 74575.04 | 1800.0006 | 3 | 9 | 4.400243 | 1.017824 | 2.896039 | 0 | 12.23545 | 0
2018-02-13 12:40 | 74695.04 | 1920.001 | 3 | 9 | 4.400202 | 0.8963156 | 2.927898 | 0 | 12.37564 | 0
2018-02-13 12:42 | 74815.04 | 2040.0006 | 3 | 9 | 4.400218 | 0.7987356 | 2.956108 | 0 | 12.49977 | 0
2018-02-13 12:44 | 74935.04 | 2160.001 | 3 | 9 | 4.400216 | 0.7162399 | 2.981313 | 0 | 12.61067 | 0
2018-02-13 12:46 | 75041.67 | 2266.6262 | 3 | 9 | 4.400239 | 0.6519957 | 3.001529 | 0 | 12.69963 | 0
2018-02-13 12:48 | 75161.7 | 120.0004 | 4 | 9 | 4.335988 | 0 | 3.001529 | 0 | 12.69963 | 0
2018-02-13 12:50 | 75281.7 | 240.0008 | 4 | 9 | 4.330188 | 0 | 3.001529 | 0 | 12.69963 | 0
2018-02-13 12:51 | 75341.7 | 300.0012 | 4 | 9 | 4.328518 | 0 | 3.001529 | 0 | 12.69963 | 0
2018-02-13 12:53 | 75461.79 | 120.0014 | 5 | 9 | 4.099074 | -2.281986 | 3.001529 | 0.0760646 | 12.69963 | 0.3141663
2018-02-13 12:55 | 75581.79 | 240.0002 | 5 | 9 | 4.065878 | -2.282172 | 3.001529 | 0.152132 | 12.69963 | 0.6246706
2018-02-13 12:57 | 75701.79 | 360.0014 | 5 | 9 | 4.035111 | -2.282192 | 3.001529 | 0.2281825 | 12.69963 | 0.9327187
2018-02-13 12:59 | 75821.79 | 480.001 | 5 | 9 | 4.004916 | -2.282044 | 3.001529 | 0.3042587 | 12.69963 | 1.238528
2018-02-13 13:01 | 75941.79 | 600.0007 | 5 | 9 | 3.976649 | -2.281927 | 3.001529 | 0.3803146 | 12.69963 | 1.542044
2018-02-13 13:03 | 76061.79 | 720.0002 | 5 | 9 | 3.949333 | -2.282066 | 3.001529 | 0.4563867 | 12.69963 | 1.843511
2018-02-13 13:05 | 76181.79 | 840.0014 | 5 | 9 | 3.922167 | -2.282103 | 3.001529 | 0.532456 | 12.69963 | 2.1429
2018-02-13 13:07 | 76301.79 | 960.001 | 5 | 9 | 3.894348 | -2.282101 | 3.001529 | 0.6085217 | 12.69963 | 2.440183
2018-02-13 13:09 | 76421.79 | 1080.0006 | 5 | 9 | 3.868319 | -2.282084 | 3.001529 | 0.6845841 | 12.69963 | 2.735398
2018-02-13 13:11 | 76541.79 | 1200.0002 | 5 | 9 | 3.842792 | -2.282109 | 3.001529 | 0.7606543 | 12.69963 | 3.028687
2018-02-13 13:13 | 76661.79 | 1320.0014 | 5 | 9 | 3.818295 | -2.282098 | 3.001529 | 0.8367336 | 12.69963 | 3.320108
2018-02-13 13:15 | 76781.79 | 1440.0002 | 5 | 9 | 3.794898 | -2.282028 | 3.001529 | 0.912782 | 12.69963 | 3.609589
2018-02-13 13:17 | 76901.79 | 1560.0014 | 5 | 9 | 3.772693 | -2.282053 | 3.001529 | 0.9888613 | 12.69963 | 3.897435
2018-02-13 13:19 | 77021.79 | 1680.0002 | 5 | 9 | 3.752962 | -2.282096 | 3.001529 | 1.064936 | 12.69963 | 4.183685
2018-02-13 13:21 | 77141.79 | 1800.0006 | 5 | 9 | 3.73442 | -2.282042 | 3.001529 | 1.14098 | 12.69963 | 4.468361
2018-02-13 13:23 | 77261.79 | 1920.001 | 5 | 9 | 3.716038 | -2.282036 | 3.001529 | 1.217057 | 12.69963 | 4.751762
2018-02-13 13:25 | 77381.79 | 2040.0006 | 5 | 9 | 3.696886 | -2.282119 | 3.001529 | 1.293121 | 12.69963 | 5.033694
2018-02-13 13:27 | 77501.79 | 2160.001 | 5 | 9 | 3.679639 | -2.282148 | 3.001529 | 1.369194 | 12.69963 | 5.314254
2018-02-13 13:29 | 77621.79 | 2280.0006 | 5 | 9 | 3.663962 | -2.282134 | 3.001529 | 1.445263 | 12.69963 | 5.593556
2018-02-13 13:31 | 77741.79 | 2400.001 | 5 | 9 | 3.649318 | -2.282154 | 3.001529 | 1.521326 | 12.69963 | 5.871692
2018-02-13 13:33 | 77861.79 | 2520.0006 | 5 | 9 | 3.634567 | -2.282096 | 3.001529 | 1.597398 | 12.69963 | 6.148749
2018-02-13 13:35 | 77981.79 | 2640.0002 | 5 | 9 | 3.620206 | -2.282067 | 3.001529 | 1.673474 | 12.69963 | 6.424691
2018-02-13 13:37 | 78101.79 | 2760.0006 | 5 | 9 | 3.608087 | -2.282121 | 3.001529 | 1.749508 | 12.69963 | 6.699481
2018-02-13 13:39 | 78221.79 | 2880.0002 | 5 | 9 | 3.597301 | -2.282123 | 3.001529 | 1.825599 | 12.69963 | 6.973604
2018-02-13 13:41 | 78341.79 | 3000.0006 | 5 | 9 | 3.586771 | -2.281973 | 3.001529 | 1.901674 | 12.69963 | 7.24687
2018-02-13 13:43 | 78461.79 | 3120.001 | 5 | 9 | 3.575039 | -2.281955 | 3.001529 | 1.97774 | 12.69963 | 7.519262
2018-02-13 13:45 | 78581.79 | 3240.0014 | 5 | 9 | 3.564832 | -2.282063 | 3.001529 | 2.053795 | 12.69963 | 7.790762
2018-02-13 13:47 | 78701.79 | 3360.0002 | 5 | 9 | 3.555491 | -2.282067 | 3.001529 | 2.129872 | 12.69963 | 8.061603
2018-02-13 13:49 | 78821.79 | 3480.0014 | 5 | 9 | 3.546289 | -2.282043 | 3.001529 | 2.20594 | 12.69963 | 8.331726
2018-02-13 13:51 | 78941.79 | 3600.001 | 5 | 9 | 3.535233 | -2.282011 | 3.001529 | 2.282013 | 12.69963 | 8.601096
2018-02-13 13:53 | 79061.79 | 3720.0014 | 5 | 9 | 3.522744 | -2.282046 | 3.001529 | 2.358075 | 12.69963 | 8.869516
2018-02-13 13:55 | 79181.79 | 3840.0001 | 5 | 9 | 3.510767 | -2.282139 | 3.001529 | 2.434101 | 12.69963 | 9.136887
2018-02-13 13:57 | 79301.79 | 3960.0015 | 5 | 9 | 3.497538 | -2.282087 | 3.001529 | 2.510206 | 12.69963 | 9.403579
2018-02-13 13:59 | 79421.79 | 4080.0002 | 5 | 9 | 3.480841 | -2.281785 | 3.001529 | 2.586267 | 12.69963 | 9.668998
2018-02-13 14:01 | 79541.79 | 4200.0007 | 5 | 9 | 3.457061 | -2.281896 | 3.001529 | 2.662291 | 12.69963 | 9.932772
2018-02-13 14:03 | 79661.79 | 4320.0002 | 5 | 9 | 3.425984 | -2.281965 | 3.001529 | 2.738406 | 12.69963 | 10.19479
2018-02-13 14:05 | 79781.79 | 4440.0006 | 5 | 9 | 3.380578 | -2.28186 | 3.001529 | 2.81447 | 12.69963 | 10.45377
2018-02-13 14:07 | 79901.79 | 4560.001 | 5 | 9 | 3.305278 | -2.282305 | 3.001529 | 2.890527 | 12.69963 | 10.70833
2018-02-13 14:09 | 80021.79 | 4680.0014 | 5 | 9 | 3.147089 | -2.282173 | 3.001529 | 2.966601 | 12.69963 | 10.95464
2018-02-13 14:10 | 80074.58 | 4732.7926 | 5 | 9 | 2.999994 | -2.282154 | 3.001529 | 3.000059 | 12.69963 | 11.05773
2018-02-13 14:12 | 80194.62 | 120.0012 | 6 | 9 | 3.364316 | 0 | 3.001529 | 3.000059 | 12.69963 | 11.05773
2018-02-13 14:14 | 80314.62 | 240.0008 | 6 | 9 | 3.378759 | 0 | 3.001529 | 3.000059 | 12.69963 | 11.05773
2018-02-13 14:15 | 80374.62 | 300.0028 | 6 | 9 | 3.382113 | 0 | 3.001529 | 3.000059 | 12.69963 | 11.05773
2018-02-13 14:15 | 80374.64 | 0.0024 | 7 | 10 | 3.381963 | 0 | 0 | 0 | 0 | 0
2018-02-13 14:17 | 80494.71 | 120.0014 | 2 | 10 | 4.052432 | 4.890038 | 0.162393 | 0 | 0.6394309 | 0
2018-02-13 14:19 | 80614.71 | 240.0002 | 2 | 10 | 4.089238 | 4.89002 | 0.3254255 | 0 | 1.302984 | 0
2018-02-13 14:21 | 80734.71 | 360.0015 | 2 | 10 | 4.124163 | 4.889999 | 0.4883185 | 0 | 1.972103 | 0
2018-02-13 14:23 | 80854.71 | 480.0002 | 2 | 10 | 4.150293 | 4.890009 | 0.6514054 | 0 | 2.646921 | 0
2018-02-13 14:25 | 80974.71 | 600.0007 | 2 | 10 | 4.172991 | 4.890034 | 0.8143713 | 0 | 3.325096 | 0
2018-02-13 14:27 | 81094.71 | 720.0002 | 2 | 10 | 4.198227 | 4.889982 | 0.9774312 | 0 | 4.007535 | 0
2018-02-13 14:29 | 81214.71 | 840.0014 | 2 | 10 | 4.200299 | 4.503517 | 1.134067 | 0 | 4.665439 | 0
2018-02-13 14:31 | 81334.71 | 960.0004 | 2 | 10 | 4.200261 | 4.163889 | 1.278425 | 0 | 5.271783 | 0
2018-02-13 14:33 | 81454.71 | 1080.0015 | 2 | 10 | 4.200298 | 3.862461 | 1.412078 | 0 | 5.833164 | 0
2018-02-13 14:35 | 81574.71 | 1200.001 | 2 | 10 | 4.200259 | 3.566631 | 1.53586 | 0 | 6.35308 | 0
2018-02-13 14:37 | 81694.71 | 1320.0006 | 2 | 10 | 4.200283 | 3.267109 | 1.649806 | 0 | 6.831684 | 0
2018-02-13 14:37 | 81697.43 | 1322.7214 | 2 | 10 | 4.200268 | 3.259979 | 1.652268 | 0 | 6.842027 | 0
2018-02-13 14:39 | 81817.45 | 120.0006 | 3 | 10 | 4.221544 | 3.259956 | 1.760511 | 0 | 7.297724 | 0
2018-02-13 14:41 | 81937.45 | 240.0002 | 3 | 10 | 4.246679 | 3.259918 | 1.869208 | 0 | 7.757939 | 0
2018-02-13 14:43 | 82057.45 | 360.0006 | 3 | 10 | 4.274368 | 3.259987 | 1.977898 | 0 | 8.220981 | 0
2018-02-13 14:45 | 82177.45 | 480.0003 | 3 | 10 | 4.305839 | 3.259995 | 2.086565 | 0 | 8.687136 | 0
2018-02-13 14:47 | 82297.45 | 600.0015 | 3 | 10 | 4.341437 | 3.260015 | 2.19521 | 0 | 9.156864 | 0
2018-02-13 14:49 | 82417.45 | 720.0011 | 3 | 10 | 4.378291 | 3.260023 | 2.303865 | 0 | 9.630568 | 0
2018-02-13 14:51 | 82537.45 | 840.0007 | 3 | 10 | 4.400323 | 3.028727 | 2.410781 | 0 | 10.10034 | 0
2018-02-13 14:53 | 82657.45 | 960.002 | 3 | 10 | 4.400301 | 2.620424 | 2.504706 | 0 | 10.51363 | 0
2018-02-13 14:55 | 82777.45 | 1080.0007 | 3 | 10 | 4.400276 | 2.25783 | 2.585914 | 0 | 10.87098 | 0
2018-02-13 14:57 | 82897.45 | 1200.0011 | 3 | 10 | 4.40028 | 1.95773 | 2.655951 | 0 | 11.17916 | 0
2018-02-13 14:59 | 83017.45 | 1320.0007 | 3 | 10 | 4.400262 | 1.708354 | 2.716968 | 0 | 11.44765 | 0
2018-02-13 15:01 | 83137.45 | 1440.0011 | 3 | 10 | 4.400252 | 1.497229 | 2.770324 | 0 | 11.68243 | 0
2018-02-13 15:03 | 83257.45 | 1560.0014 | 3 | 10 | 4.400264 | 1.31199 | 2.817079 | 0 | 11.88816 | 0
2018-02-13 15:05 | 83377.45 | 1680.0011 | 3 | 10 | 4.400256 | 1.146999 | 2.857977 | 0 | 12.06812 | 0
2018-02-13 15:07 | 83497.45 | 1800.0014 | 3 | 10 | 4.400227 | 1.014028 | 2.893924 | 0 | 12.2263 | 0
2018-02-13 15:09 | 83617.45 | 1920.001 | 3 | 10 | 4.400232 | 0.9029694 | 2.925816 | 0 | 12.36663 | 0
2018-02-13 15:11 | 83737.45 | 2040.0006 | 3 | 10 | 4.400236 | 0.8057003 | 2.954257 | 0 | 12.49177 | 0
2018-02-13 15:13 | 83857.45 | 2160.001 | 3 | 10 | 4.40018 | 0.7157354 | 2.979587 | 0 | 12.60324 | 0
2018-02-13 15:14 | 83957.14 | 2259.6969 | 3 | 10 | 4.40022 | 0.6519938 | 2.998477 | 0 | 12.68635 | 0
2018-02-13 15:16 | 84077.18766 | 120.0014 | 4 | 10 | 4.335554 | 0 | 2.998515 | 0 | 12.68652 | 0
2018-02-13 15:18 | 84197.18646 | 240.0002 | 4 | 10 | 4.329702 | 0 | 2.998515 | 0 | 12.68652 | 0
2018-02-13 15:19 | 84257.18766 | 300.0014 | 4 | 10 | 4.327994 | 0 | 2.998515 | 0 | 12.68652 | 0
2018-02-13 15:21 | 84377.27 | 120.0014 | 5 | 10 | 4.09878 | -2.282089 | 2.998515 | 0.0760555 | 12.68652 | 0.3141593
2018-02-13 15:23 | 84497.27 | 240.0002 | 5 | 10 | 4.064061 | -2.282043 | 2.998515 | 0.1521202 | 12.68652 | 0.6245528
2018-02-13 15:25 | 84617.27 | 360.0014 | 5 | 10 | 4.034185 | -2.282139 | 2.998515 | 0.2281894 | 12.68652 | 0.9325525
2018-02-13 15:27 | 84737.27 | 480.0002 | 5 | 10 | 4.00585 | -2.282018 | 2.998515 | 0.3042572 | 12.68652 | 1.238339
2018-02-13 15:29 | 84857.27 | 600.0014 | 5 | 10 | 3.977392 | -2.281948 | 2.998515 | 0.3803222 | 12.68652 | 1.541964
2018-02-13 15:31 | 84977.27 | 720.0002 | 5 | 10 | 3.947819 | -2.281968 | 2.998515 | 0.4563867 | 12.68652 | 1.843379
2018-02-13 15:33 | 85097.27 | 840.0006 | 5 | 10 | 3.920299 | -2.281799 | 2.998515 | 0.5324628 | 12.68652 | 2.142653
2018-02-13 15:35 | 85217.27 | 960.001 | 5 | 10 | 3.894447 | -2.282054 | 2.998515 | 0.6085084 | 12.68652 | 2.439781
2018-02-13 15:37 | 85337.27 | 1080.0006 | 5 | 10 | 3.869206 | -2.282056 | 2.998515 | 0.6845943 | 12.68652 | 2.735141
2018-02-13 15:39 | 85457.27 | 1200.0003 | 5 | 10 | 3.842696 | -2.282038 | 2.998515 | 0.760648 | 12.68652 | 3.028416
2018-02-13 15:41 | 85577.27 | 1320.0006 | 5 | 10 | 3.816499 | -2.282152 | 2.998515 | 0.8367153 | 12.68652 | 3.319699
2018-02-13 15:43 | 85697.27 | 1440.0002 | 5 | 10 | 3.793816 | -2.281914 | 2.998515 | 0.9127865 | 12.68652 | 3.609143
2018-02-13 15:45 | 85817.27 | 1560.0014 | 5 | 10 | 3.773576 | -2.282089 | 2.998515 | 0.9888584 | 12.68652 | 3.896965
2018-02-13 15:47 | 85937.27 | 1680.001 | 5 | 10 | 3.753743 | -2.281968 | 2.998515 | 1.064926 | 12.68652 | 4.183255
2018-02-13 15:49 | 86057.27 | 1800.0006 | 5 | 10 | 3.733175 | -2.282046 | 2.998515 | 1.140988 | 12.68652 | 4.467989
2018-02-13 15:51 | 86177.27 | 1920.001 | 5 | 10 | 3.71441 | -2.282048 | 2.998515 | 1.217044 | 12.68652 | 4.751194
2018-02-13 15:53 | 86297.27 | 2040.0006 | 5 | 10 | 3.697112 | -2.28213 | 2.998515 | 1.293126 | 12.68652 | 5.033129
2018-02-13 15:55 | 86417.27 | 2160.0002 | 5 | 10 | 3.680595 | -2.282094 | 2.998515 | 1.369177 | 12.68652 | 5.31367
2018-02-13 15:57 | 86537.27 | 2280.0014 | 5 | 10 | 3.663992 | -2.28201 | 2.998515 | 1.445255 | 12.68652 | 5.593058
2018-02-13 15:59 | 86657.27 | 2400.001 | 5 | 10 | 3.647803 | -2.28201 | 2.998515 | 1.52131 | 12.68652 | 5.871089
2018-02-13 16:01 | 86777.27 | 2520.0014 | 5 | 10 | 3.633802 | -2.282136 | 2.998515 | 1.597378 | 12.68652 | 6.148027
2018-02-13 16:03 | 86897.27 | 2640.001 | 5 | 10 | 3.621259 | -2.282148 | 2.998515 | 1.67346 | 12.68652 | 6.424011
2018-02-13 16:05 | 87017.27 | 2760.0006 | 5 | 10 | 3.609156 | -2.282243 | 2.998515 | 1.74952 | 12.68652 | 6.698981
2018-02-13 16:07 | 87137.27 | 2880.0002 | 5 | 10 | 3.596364 | -2.282139 | 2.998515 | 1.825575 | 12.68652 | 6.972987
2018-02-13 16:09 | 87257.27 | 3000.0006 | 5 | 10 | 3.585419 | -2.282061 | 2.998515 | 1.901645 | 12.68652 | 7.246131
2018-02-13 16:11 | 87377.27 | 3120.0002 | 5 | 10 | 3.575654 | -2.282044 | 2.998515 | 1.977725 | 12.68652 | 7.518533
2018-02-13 16:13 | 87497.27 | 3240.0014 | 5 | 10 | 3.566395 | -2.282087 | 2.998515 | 2.053786 | 12.68652 | 7.790156
2018-02-13 16:15 | 87617.27 | 3360.001 | 5 | 10 | 3.556164 | -2.282105 | 2.998515 | 2.129859 | 12.68652 | 8.061088
2018-02-13 16:17 | 87737.27 | 3480.0014 | 5 | 10 | 3.544882 | -2.281993 | 2.998515 | 2.20592 | 12.68652 | 8.331131
2018-02-13 16:19 | 87857.27 | 3600.001 | 5 | 10 | 3.53463 | -2.282011 | 2.998515 | 2.281986 | 12.68652 | 8.600387
2018-02-13 16:21 | 87977.27 | 3720.0014 | 5 | 10 | 3.52424 | -2.282076 | 2.998515 | 2.358041 | 12.68652 | 8.868819
2018-02-13 16:23 | 88097.27 | 3840.001 | 5 | 10 | 3.511977 | -2.282134 | 2.998515 | 2.434125 | 12.68652 | 9.136507
2018-02-13 16:25 | 88217.27 | 3960.0005 | 5 | 10 | 3.495817 | -2.28196 | 2.998515 | 2.510169 | 12.68652 | 9.402982
2018-02-13 16:27 | 88337.27 | 4080.001 | 5 | 10 | 3.4783 | -2.282066 | 2.998515 | 2.586246 | 12.68652 | 9.668283
2018-02-13 16:29 | 88457.27 | 4200.0006 | 5 | 10 | 3.457299 | -2.282091 | 2.998515 | 2.66227 | 12.68652 | 9.931949
2018-02-13 16:31 | 88577.27 | 4320.0002 | 5 | 10 | 3.427708 | -2.281887 | 2.998515 | 2.738392 | 12.68652 | 10.19409
2018-02-13 16:33 | 88697.27 | 4440.0014 | 5 | 10 | 3.379698 | -2.281841 | 2.998515 | 2.814441 | 12.68652 | 10.4531
2018-02-13 16:35 | 88817.27 | 4560.001 | 5 | 10 | 3.298213 | -2.281876 | 2.998515 | 2.890518 | 12.68652 | 10.70739
2018-02-13 16:37 | 88937.27 | 4680.0006 | 5 | 10 | 3.136669 | -2.281795 | 2.998515 | 2.966572 | 12.68652 | 10.95296
2018-02-13 16:38 | 88986.47 | 4729.2068 | 5 | 10 | 2.99998 | -2.281792 | 2.998515 | 2.997776 | 12.68652 | 11.04891
2018-02-13 16:40 | 89106.52 | 120.0015 | 6 | 10 | 3.363941 | 0 | 2.998515 | 2.997776 | 12.68652 | 11.04891
2018-02-13 16:42 | 89226.52 | 240.001 | 6 | 10 | 3.378453 | 0 | 2.998515 | 2.997776 | 12.68652 | 11.04891
2018-02-13 16:43 | 89286.52 | 300.0022 | 6 | 10 | 3.382025 | 0 | 2.998515 | 2.997776 | 12.68652 | 11.04891
2018-02-13 16:43 | 89286.53 | 0.0024 | 7 | 11 | 3.382121 | 0 | 0 | 0 | 0 | 0
2018-02-13 16:45 | 89406.6 | 120.0015 | 2 | 11 | 4.054641 | 4.889982 | 0.1624921 | 0 | 0.6401187 | 0
2018-02-13 16:47 | 89526.6 | 240.0011 | 2 | 11 | 4.088514 | 4.889986 | 0.325502 | 0 | 1.303729 | 0
2018-02-13 16:49 | 89646.6 | 360.0016 | 2 | 11 | 4.121755 | 4.890013 | 0.4885106 | 0 | 1.973001 | 0
2018-02-13 16:51 | 89766.6 | 480.0011 | 2 | 11 | 4.149345 | 4.88995 | 0.6514182 | 0 | 2.646747 | 0
2018-02-13 16:53 | 89886.6 | 600.0008 | 2 | 11 | 4.175368 | 4.889977 | 0.8145137 | 0 | 3.325648 | 0
2018-02-13 16:55 | 90006.6 | 720.0004 | 2 | 11 | 4.199704 | 4.890165 | 0.9775096 | 0 | 4.008189 | 0
2018-02-13 16:57 | 90126.6 | 840.0007 | 2 | 11 | 4.200263 | 4.525249 | 1.134296 | 0 | 4.666735 | 0
2018-02-13 16:59 | 90246.6 | 960.0011 | 2 | 11 | 4.200284 | 4.182673 | 1.279334 | 0 | 5.275937 | 0
2018-02-13 17:01 | 90366.6 | 1080.0007 | 2 | 11 | 4.200279 | 3.841902 | 1.413095 | 0 | 5.83777 | 0
2018-02-13 17:03 | 90486.6 | 1200.0004 | 2 | 11 | 4.200262 | 3.538101 | 1.535966 | 0 | 6.353864 | 0
2018-02-13 17:05 | 90606.6 | 1320.0015 | 2 | 11 | 4.200221 | 3.262077 | 1.649282 | 0 | 6.829819 | 0
2018-02-13 17:05 | 90608.07 | 1321.4718 | 2 | 11 | 4.200263 | 3.259996 | 1.65059 | 0 | 6.835315 | 0
2018-02-13 17:07 | 90728.08 | 120.0015 | 3 | 11 | 4.220204 | 3.259958 | 1.758877 | 0 | 7.291107 | 0
2018-02-13 17:09 | 90848.08 | 240.0011 | 3 | 11 | 4.246011 | 3.259977 | 1.867513 | 0 | 7.750932 | 0
2018-02-13 17:11 | 90968.08 | 360.0015 | 3 | 11 | 4.276097 | 3.259954 | 1.976202 | 0 | 8.21404 | 0
2018-02-13 17:13 | 91088.08 | 480.0003 | 3 | 11 | 4.307312 | 3.260017 | 2.084825 | 0 | 8.680204 | 0
2018-02-13 17:15 | 91208.08 | 600.0006 | 3 | 11 | 4.340344 | 3.259964 | 2.193538 | 0 | 9.150249 | 0
2018-02-13 17:17 | 91328.08 | 720.0011 | 3 | 11 | 4.376832 | 3.259939 | 2.302198 | 0 | 9.623817 | 0
2018-02-13 17:19 | 91448.08 | 840.0016 | 3 | 11 | 4.400295 | 3.017548 | 2.40901 | 0 | 10.09306 | 0
2018-02-13 17:21 | 91568.08 | 960.0004 | 3 | 11 | 4.400268 | 2.603291 | 2.502419 | 0 | 10.50408 | 0
2018-02-13 17:23 | 91688.08 | 1080 | 3 | 11 | 4.40029 | 2.2631 | 2.583313 | 0 | 10.86004 | 0
2018-02-13 17:25 | 91808.08 | 1200.0003 | 3 | 11 | 4.400286 | 1.973444 | 2.6539 | 0 | 11.17064 | 0
2018-02-13 17:27 | 91928.08 | 1320.0007 | 3 | 11 | 4.400275 | 1.71688 | 2.715325 | 0 | 11.44093 | 0
2018-02-13 17:29 | 92048.08 | 1440.0003 | 3 | 11 | 4.400277 | 1.490647 | 2.768634 | 0 | 11.6755 | 0
2018-02-13 17:31 | 92168.08 | 1560.0006 | 3 | 11 | 4.40028 | 1.308166 | 2.815179 | 0 | 11.88031 | 0
2018-02-13 17:33 | 92288.08 | 1680.0002 | 3 | 11 | 4.400236 | 1.155302 | 2.856122 | 0 | 12.06047 | 0
2018-02-13 17:35 | 92408.08 | 1800.0006 | 3 | 11 | 4.400258 | 1.023149 | 2.892395 | 0 | 12.22008 | 0
2018-02-13 17:37 | 92528.08 | 1920.0002 | 3 | 11 | 4.400264 | 0.9028616 | 2.924447 | 0 | 12.36112 | 0
2018-02-13 17:39 | 92648.08 | 2040.0006 | 3 | 11 | 4.400234 | 0.8011971 | 2.952765 | 0 | 12.48572 | 0
2018-02-13 17:41 | 92768.08 | 2160.001 | 3 | 11 | 4.400225 | 0.7174845 | 2.978032 | 0 | 12.5969 | 0
2018-02-13 17:43 | 92877.52 | 2269.4343 | 3 | 11 | 4.400232 | 0.6519909 | 2.998816 | 0 | 12.68836 | 0
2018-02-13 17:45 | 92997.57 | 120.0006 | 4 | 11 | 4.335801 | 0 | 2.998816 | 0 | 12.68836 | 0
2018-02-13 17:47 | 93117.57 | 240.001 | 4 | 11 | 4.329983 | 0 | 2.998816 | 0 | 12.68836 | 0
2018-02-13 17:48 | 93177.57 | 300.0022 | 4 | 11 | 4.328299 | 0 | 2.998816 | 0 | 12.68836 | 0
2018-02-13 17:50 | 93297.6514 | 120.0005 | 5 | 11 | 4.098179 | -2.282091 | 2.998816 | 0.07606106 | 12.68836 | 0.3140993
2018-02-13 17:52 | 93417.6511 | 240.0002 | 5 | 11 | 4.065224 | -2.281799 | 2.998816 | 0.1521303 | 12.68836 | 0.6245455
2018-02-13 17:54 | 93537.6523 | 360.0014 | 5 | 11 | 4.035019 | -2.282085 | 2.998816 | 0.2281817 | 12.68836 | 0.9325613
2018-02-13 17:56 | 93657.6519 | 480.001 | 5 | 11 | 4.004364 | -2.28211 | 2.998816 | 0.3042577 | 12.68836 | 1.238362
2018-02-13 17:58 | 93777.6515 | 600.0006 | 5 | 11 | 3.975644 | -2.282081 | 2.998816 | 0.380331 | 12.68836 | 1.541883
2018-02-13 18:00 | 93897.6519 | 720.001 | 5 | 11 | 3.948179 | -2.282114 | 2.998816 | 0.4564041 | 12.68836 | 1.843268
2018-02-13 18:02 | 94017.6523 | 840.0014 | 5 | 11 | 3.921434 | -2.28211 | 2.998816 | 0.5324699 | 12.68836 | 2.142573
2018-02-13 18:04 | 94137.6511 | 960.0002 | 5 | 11 | 3.894344 | -2.282046 | 2.998816 | 0.6085386 | 12.68836 | 2.439848
2018-02-13 18:06 | 94257.6515 | 1080.0006 | 5 | 11 | 3.867513 | -2.282031 | 2.998816 | 0.6845899 | 12.68836 | 2.734984
2018-02-13 18:08 | 94377.6511 | 1200.0002 | 5 | 11 | 3.841791 | -2.282092 | 2.998816 | 0.7606732 | 12.68836 | 3.028256
2018-02-13 18:10 | 94497.6515 | 1320.0006 | 5 | 11 | 3.817474 | -2.282112 | 2.998816 | 0.8367313 | 12.68836 | 3.319518
2018-02-13 18:12 | 94617.6519 | 1440.001 | 5 | 11 | 3.794683 | -2.282046 | 2.998816 | 0.9127961 | 12.68836 | 3.609017
2018-02-13 18:14 | 94737.6515 | 1560.0006 | 5 | 11 | 3.772194 | -2.282064 | 2.998816 | 0.9888396 | 12.68836 | 3.896716
2018-02-13 18:16 | 94857.6519 | 1680.001 | 5 | 11 | 3.752206 | -2.282087 | 2.998816 | 1.064933 | 12.68836 | 4.182983
2018-02-13 18:18 | 94977.6524 | 1800.0015 | 5 | 11 | 3.733432 | -2.282162 | 2.998816 | 1.140994 | 12.68836 | 4.467656
2018-02-13 18:20 | 95097.6511 | 1920.0002 | 5 | 11 | 3.715466 | -2.282001 | 2.998816 | 1.217071 | 12.68836 | 4.751
2018-02-13 18:22 | 95217.6523 | 2040.0014 | 5 | 11 | 3.696967 | -2.282078 | 2.998816 | 1.293139 | 12.68836 | 5.032935
2018-02-13 18:24 | 95337.6511 | 2160.0002 | 5 | 11 | 3.679071 | -2.282107 | 2.998816 | 1.369204 | 12.68836 | 5.313445
2018-02-13 18:26 | 95457.6515 | 2280.0006 | 5 | 11 | 3.663163 | -2.282046 | 2.998816 | 1.445265 | 12.68836 | 5.592665
2018-02-13 18:28 | 95577.6519 | 2400.001 | 5 | 11 | 3.648716 | -2.282018 | 2.998816 | 1.521341 | 12.68836 | 5.870788
2018-02-13 18:30 | 95697.6515 | 2520.0006 | 5 | 11 | 3.63458 | -2.282004 | 2.998816 | 1.597398 | 12.68836 | 6.147759
2018-02-13 18:32 | 95817.6511 | 2640.0002 | 5 | 11 | 3.619909 | -2.282029 | 2.998816 | 1.67347 | 12.68836 | 6.42369
2018-02-13 18:34 | 95937.6515 | 2760.0006 | 5 | 11 | 3.607435 | -2.282107 | 2.998816 | 1.749524 | 12.68836 | 6.698513
2018-02-13 18:36 | 96057.6511 | 2880.0002 | 5 | 11 | 3.596485 | -2.282098 | 2.998816 | 1.825604 | 12.68836 | 6.97254
2018-02-13 18:38 | 96177.6515 | 3000.0006 | 5 | 11 | 3.586287 | -2.28194 | 2.998816 | 1.901645 | 12.68836 | 7.245639
2018-02-13 18:40 | 96297.6519 | 3120.001 | 5 | 11 | 3.575435 | -2.282043 | 2.998816 | 1.977733 | 12.68836 | 7.518108
2018-02-13 18:42 | 96417.6523 | 3240.0014 | 5 | 11 | 3.564627 | -2.282071 | 2.998816 | 2.053795 | 12.68836 | 7.78964
2018-02-13 18:44 | 96537.6511 | 3360.0002 | 5 | 11 | 3.55518 | -2.282078 | 2.998816 | 2.129872 | 12.68836 | 8.060468
2018-02-13 18:46 | 96657.6523 | 3480.0014 | 5 | 11 | 3.546012 | -2.282061 | 2.998816 | 2.205934 | 12.68836 | 8.330532
2018-02-13 18:48 | 96777.6511 | 3600.0002 | 5 | 11 | 3.535626 | -2.282091 | 2.998816 | 2.281992 | 12.68836 | 8.599852
2018-02-13 18:50 | 96897.6515 | 3720.0006 | 5 | 11 | 3.522713 | -2.282003 | 2.998816 | 2.358037 | 12.68836 | 8.868237
2018-02-13 18:52 | 97017.6511 | 3840.0002 | 5 | 11 | 3.510012 | -2.28219 | 2.998816 | 2.43413 | 12.68836 | 9.135812
2018-02-13 18:54 | 97137.6523 | 3960.0014 | 5 | 11 | 3.496425 | -2.282051 | 2.998816 | 2.510202 | 12.68836 | 9.402314
2018-02-13 18:56 | 97257.6519 | 4080.001 | 5 | 11 | 3.480194 | -2.282099 | 2.998816 | 2.586251 | 12.68836 | 9.667628
2018-02-13 18:58 | 97377.6523 | 4200.0014 | 5 | 11 | 3.457222 | -2.282125 | 2.998816 | 2.662342 | 12.68836 | 9.931629
2018-02-13 19:00 | 97497.651 | 4320.0001 | 5 | 11 | 3.424681 | -2.282168 | 2.998816 | 2.738404 | 12.68836 | 10.19341
2018-02-13 19:02 | 97617.6523 | 4440.0014 | 5 | 11 | 3.378353 | -2.282258 | 2.998816 | 2.814457 | 12.68836 | 10.45223
2018-02-13 19:04 | 97737.6519 | 4560.001 | 5 | 11 | 3.301855 | -2.281819 | 2.998816 | 2.890534 | 12.68836 | 10.70662
2018-02-13 19:06 | 97857.6531 | 4680.0022 | 5 | 11 | 3.140981 | -2.282089 | 2.998816 | 2.966588 | 12.68836 | 10.95252
2018-02-13 19:07 | 97907.5922 | 4729.9413 | 5 | 11 | 2.999991 | -2.282121 | 2.998816 | 2.998247 | 12.68836 | 11.04995
2018-02-13 19:09 | 98027.63048 | 120.0006 | 6 | 11 | 3.362978 | 0 | 2.998816 | 2.998247 | 12.68836 | 11.04995
2018-02-13 19:11 | 98147.63098 | 240.0011 | 6 | 11 | 3.377334 | 0 | 2.998816 | 2.998247 | 12.68836 | 11.04995
2018-02-13 19:12 | 98207.63288 | 300.003 | 6 | 11 | 3.380719 | 0 | 2.998816 | 2.998247 | 12.68836 | 11.04995
2018-02-13 19:12 | 98207.64 | 0.0024 | 7 | 12 | 3.380669 | 0 | 0 | 0 | 0 | 0
2018-02-13 19:14 | 98327.72 | 120.0014 | 2 | 12 | 4.052685 | 4.890076 | 0.1624286 | 0 | 0.6395757 | 0
2018-02-13 19:16 | 98447.72 | 240.0003 | 2 | 12 | 4.088301 | 4.890005 | 0.3253837 | 0 | 1.302751 | 0
2018-02-13 19:18 | 98567.72 | 360.0007 | 2 | 12 | 4.124445 | 4.890068 | 0.4884118 | 0 | 1.972378 | 0
2018-02-13 19:20 | 98687.72 | 480.0003 | 2 | 12 | 4.150712 | 4.890062 | 0.6513941 | 0 | 2.646816 | 0
2018-02-13 19:22 | 98807.72 | 600.0014 | 2 | 12 | 4.173162 | 4.890072 | 0.8143876 | 0 | 3.32521 | 0
2018-02-13 19:24 | 98927.72 | 720.0011 | 2 | 12 | 4.197755 | 4.890017 | 0.9774201 | 0 | 4.00754 | 0
2018-02-13 19:26 | 99047.72 | 840.0006 | 2 | 12 | 4.200309 | 4.507431 | 1.1344 | 0 | 4.666882 | 0
2018-02-13 19:28 | 99167.72 | 960.0011 | 2 | 12 | 4.200277 | 4.16169 | 1.278682 | 0 | 5.272907 | 0
2018-02-13 19:30 | 99287.72 | 1080.0014 | 2 | 12 | 4.200294 | 3.856062 | 1.412266 | 0 | 5.833997 | 0
2018-02-13 19:32 | 99407.72 | 1200.001 | 2 | 12 | 4.20026 | 3.570015 | 1.536083 | 0 | 6.354063 | 0
2018-02-13 19:34 | 99527.72 | 1320.0006 | 2 | 12 | 4.200261 | 3.277046 | 1.650248 | 0 | 6.833585 | 0
2018-02-13 19:34 | 99534.49 | 1326.7735 | 2 | 12 | 4.200261 | 3.259979 | 1.656357 | 0 | 6.859247 | 0
2018-02-13 19:36 | 99654.51 | 120.0014 | 3 | 12 | 4.222371 | 3.259943 | 1.764657 | 0 | 7.315231 | 0
2018-02-13 19:38 | 99774.5 | 240.001 | 3 | 12 | 4.247958 | 3.259974 | 1.873299 | 0 | 7.775323 | 0
2018-02-13 19:40 | 99894.5 | 360.0007 | 3 | 12 | 4.275728 | 3.259954 | 1.982001 | 0 | 8.238581 | 0
2018-02-13 19:42 | 100014.5 | 480.0013 | 3 | 12 | 4.306817 | 3.260019 | 2.090648 | 0 | 8.704783 | 0
2018-02-13 19:44 | 100134.5 | 600.0015 | 3 | 12 | 4.342503 | 3.259989 | 2.199332 | 0 | 9.174759 | 0
2018-02-13 19:46 | 100254.5 | 720.0003 | 3 | 12 | 4.380148 | 3.259966 | 2.307976 | 0 | 9.648585 | 0
2018-02-13 19:48 | 100374.5 | 840.0015 | 3 | 12 | 4.400301 | 3.000805 | 2.414361 | 0 | 10.11614 | 0
2018-02-13 19:50 | 100494.5 | 960.0012 | 3 | 12 | 4.400274 | 2.603184 | 2.507549 | 0 | 10.5262 | 0
2018-02-13 19:52 | 100614.5 | 1080.0015 | 3 | 12 | 4.400318 | 2.253294 | 2.588472 | 0 | 10.88228 | 0
2018-02-13 19:54 | 100734.5 | 1200.0003 | 3 | 12 | 4.40029 | 1.946795 | 2.658251 | 0 | 11.18933 | 0
2018-02-13 19:56 | 100854.5 | 1320.0015 | 3 | 12 | 4.400313 | 1.697594 | 2.718857 | 0 | 11.45601 | 0
2018-02-13 19:58 | 100974.5 | 1440.0011 | 3 | 12 | 4.400284 | 1.488178 | 2.771816 | 0 | 11.68904 | 0
2018-02-13 20:00 | 101094.5 | 1560.0014 | 3 | 12 | 4.400234 | 1.305624 | 2.818301 | 0 | 11.89359 | 0
2018-02-13 20:02 | 101214.5 | 1680.0011 | 3 | 12 | 4.400257 | 1.142253 | 2.859064 | 0 | 12.07295 | 0
2018-02-13 20:04 | 101334.5 | 1800.0014 | 3 | 12 | 4.400233 | 1.008445 | 2.894822 | 0 | 12.2303 | 0
2018-02-13 20:06 | 101454.5 | 1920.0002 | 3 | 12 | 4.400259 | 0.8963947 | 2.926508 | 0 | 12.36972 | 0
2018-02-13 20:08 | 101574.5 | 2040.0014 | 3 | 12 | 4.400215 | 0.8008099 | 2.954767 | 0 | 12.49407 | 0
2018-02-13 20:10 | 101694.5 | 2160.001 | 3 | 12 | 4.40023 | 0.7148676 | 2.979995 | 0 | 12.60508 | 0
2018-02-13 20:12 | 101789.8 | 2255.2976 | 3 | 12 | 4.400217 | 0.6519957 | 2.99806 | 0 | 12.68457 | 0
2018-02-13 20:14 | 101909.8 | 120.0013 | 4 | 12 | 4.335742 | 0 | 2.99806 | 0 | 12.68457 | 0
2018-02-13 20:16 | 102029.8 | 240.0001 | 4 | 12 | 4.329896 | 0 | 2.99806 | 0 | 12.68457 | 0
2018-02-13 20:17 | 102089.8 | 300.0021 | 4 | 12 | 4.328205 | 0 | 2.99806 | 0 | 12.68457 | 0
2018-02-13 20:19 | 102209.933 | 120.0005 | 5 | 12 | 4.099788 | -2.282008 | 2.99806 | 0.07605662 | 12.68457 | 0.3142007
2018-02-13 20:21 | 102329.9327 | 240.0002 | 5 | 12 | 4.064564 | -2.282147 | 2.99806 | 0.1521263 | 12.68457 | 0.6246822
2018-02-13 20:23 | 102449.9339 | 360.0014 | 5 | 12 | 4.034343 | -2.282063 | 2.99806 | 0.2281953 | 12.68457 | 0.932704
2018-02-13 20:25 | 102569.9335 | 480.001 | 5 | 12 | 4.00578 | -2.282136 | 2.99806 | 0.304251 | 12.68457 | 1.238441
2018-02-13 20:27 | 102689.9331 | 600.0006 | 5 | 12 | 3.977704 | -2.282166 | 2.99806 | 0.3803336 | 12.68457 | 1.542148
2018-02-13 20:29 | 102809.9327 | 720.0002 | 5 | 12 | 3.948774 | -2.282028 | 2.99806 | 0.4563998 | 12.68457 | 1.843629
2018-02-13 20:31 | 102929.9331 | 840.0006 | 5 | 12 | 3.920482 | -2.282099 | 2.99806 | 0.5324463 | 12.68457 | 2.142826
2018-02-13 20:33 | 103049.9335 | 960.001 | 5 | 12 | 3.894408 | -2.282211 | 2.99806 | 0.6085367 | 12.68457 | 2.440136
2018-02-13 20:35 | 103169.9331 | 1080.0006 | 5 | 12 | 3.869334 | -2.282038 | 2.99806 | 0.6845856 | 12.68457 | 2.735348
2018-02-13 20:37 | 103289.9327 | 1200.0002 | 5 | 12 | 3.843416 | -2.282028 | 2.99806 | 0.7606678 | 12.68457 | 3.028756
2018-02-13 20:39 | 103409.9339 | 1320.0014 | 5 | 12 | 3.816828 | -2.282162 | 2.99806 | 0.836737 | 12.68457 | 3.320101
2018-02-13 20:41 | 103529.9335 | 1440.001 | 5 | 12 | 3.793792 | -2.282139 | 2.99806 | 0.9127638 | 12.68457 | 3.609386
2018-02-13 20:43 | 103649.9331 | 1560.0006 | 5 | 12 | 3.773258 | -2.282018 | 2.99806 | 0.9888431 | 12.68457 | 3.897218
2018-02-13 20:45 | 103769.9335 | 1680.001 | 5 | 12 | 3.753676 | -2.281945 | 2.99806 | 1.064926 | 12.68457 | 4.183557
2018-02-13 20:47 | 103889.9331 | 1800.0006 | 5 | 12 | 3.733716 | -2.282188 | 2.99806 | 1.141003 | 12.68457 | 4.468376
2018-02-13 20:49 | 104009.9327 | 1920.0002 | 5 | 12 | 3.714332 | -2.281948 | 2.99806 | 1.217057 | 12.68457 | 4.751587
2018-02-13 20:51 | 104129.9339 | 2040.0014 | 5 | 12 | 3.696711 | -2.28208 | 2.99806 | 1.293131 | 12.68457 | 5.033472
2018-02-13 20:53 | 104249.9335 | 2160.001 | 5 | 12 | 3.680397 | -2.282087 | 2.99806 | 1.369203 | 12.68457 | 5.314063
2018-02-13 20:55 | 104369.933 | 2280.0005 | 5 | 12 | 3.664325 | -2.281783 | 2.99806 | 1.445262 | 12.68457 | 5.593377
2018-02-13 20:57 | 104489.9335 | 2400.001 | 5 | 12 | 3.647703 | -2.281988 | 2.99806 | 1.521333 | 12.68457 | 5.871491
2018-02-13 20:59 | 104609.9331 | 2520.0006 | 5 | 12 | 3.633276 | -2.282029 | 2.99806 | 1.597402 | 12.68457 | 6.148403
2018-02-13 21:01 | 104729.9335 | 2640.001 | 5 | 12 | 3.620485 | -2.282038 | 2.99806 | 1.67347 | 12.68457 | 6.424282
2018-02-13 21:03 | 104849.9339 | 2760.0014 | 5 | 12 | 3.608642 | -2.281919 | 2.99806 | 1.749528 | 12.68457 | 6.699197
2018-02-13 21:05 | 104969.9335 | 2880.001 | 5 | 12 | 3.59638 | -2.282103 | 2.99806 | 1.825592 | 12.68457 | 6.97323
2018-02-13 21:07 | 105089.9339 | 3000.0014 | 5 | 12 | 3.584675 | -2.28206 | 2.99806 | 1.901667 | 12.68457 | 7.246363
2018-02-13 21:09 | 105209.9335 | 3120.001 | 5 | 12 | 3.574723 | -2.282058 | 2.99806 | 1.977733 | 12.68457 | 7.51865
2018-02-13 21:11 | 105329.9339 | 3240.0014 | 5 | 12 | 3.565647 | -2.282101 | 2.99806 | 2.05378 | 12.68457 | 7.790151
2018-02-13 21:13 | 105449.9335 | 3360.001 | 5 | 12 | 3.555971 | -2.282004 | 2.99806 | 2.129868 | 12.68457 | 8.06109
2018-02-13 21:15 | 105569.9331 | 3480.0006 | 5 | 12 | 3.544431 | -2.281957 | 2.99806 | 2.205929 | 12.68457 | 8.331129
2018-02-13 21:17 | 105689.9327 | 3600.0002 | 5 | 12 | 3.533725 | -2.282103 | 2.99806 | 2.282006 | 12.68457 | 8.600367
2018-02-13 21:19 | 105809.9331 | 3720.0006 | 5 | 12 | 3.522991 | -2.282038 | 2.99806 | 2.358072 | 12.68457 | 8.868752
2018-02-13 21:21 | 105929.9327 | 3840.0002 | 5 | 12 | 3.51124 | -2.282081 | 2.99806 | 2.434135 | 12.68457 | 9.136298
2018-02-13 21:23 | 106049.9339 | 3960.0014 | 5 | 12 | 3.495971 | -2.282054 | 2.99806 | 2.510201 | 12.68457 | 9.402834
2018-02-13 21:25 | 106169.9335 | 4080.001 | 5 | 12 | 3.477453 | -2.282152 | 2.99806 | 2.5862 | 12.68457 | 9.667821
2018-02-13 21:27 | 106289.9339 | 4200.0014 | 5 | 12 | 3.456059 | -2.28219 | 2.99806 | 2.662345 | 12.68457 | 9.931836
2018-02-13 21:29 | 106409.9327 | 4320.0002 | 5 | 12 | 3.426497 | -2.282137 | 2.99806 | 2.738401 | 12.68457 | 10.19364
2018-02-13 21:31 | 106529.9331 | 4440.0006 | 5 | 12 | 3.379163 | -2.281884 | 2.99806 | 2.81447 | 12.68457 | 10.45263
2018-02-13 21:33 | 106649.9336 | 4560.0011 | 5 | 12 | 3.297021 | -2.282105 | 2.99806 | 2.890536 | 12.68457 | 10.70685
2018-02-13 21:35 | 106769.9331 | 4680.0006 | 5 | 12 | 3.133138 | -2.282164 | 2.99806 | 2.966599 | 12.68457 | 10.95228
2018-02-13 21:35 | 106817.6393 | 4727.7068 | 5 | 12 | 2.999982 | -2.282048 | 2.99806 | 2.996824 | 12.68457 | 11.04517
2018-02-13 21:37 | 106937.7 | 120.0012 | 6 | 12 | 3.364797 | 0 | 2.99806 | 2.996824 | 12.68457 | 11.04517
2018-02-13 21:39 | 107057.7 | 240 | 6 | 12 | 3.379317 | 0 | 2.99806 | 2.996824 | 12.68457 | 11.04517
2018-02-13 21:40 | 107117.7 | 300.0028 | 6 | 12 | 3.382853 | 0 | 2.99806 | 2.996824 | 12.68457 | 11.04517
2018-02-13 21:40 | 107117.7 | 0.0024 | 7 | 13 | 3.382701 | 0 | 0 | 0 | 0 | 0
2018-02-13 21:42 | 107237.8 | 120.0014 | 2 | 13 | 4.055603 | 4.890018 | 0.1624033 | 0 | 0.6398903 | 0
2018-02-13 21:44 | 107357.8 | 240.001 | 2 | 13 | 4.089626 | 4.89006 | 0.3254224 | 0 | 1.30371 | 0
2018-02-13 21:46 | 107477.8 | 360.0015 | 2 | 13 | 4.122792 | 4.890085 | 0.4884243 | 0 | 1.973166 | 0
2018-02-13 21:48 | 107597.8 | 480.001 | 2 | 13 | 4.149453 | 4.890097 | 0.6514283 | 0 | 2.647434 | 0
2018-02-13 21:50 | 107717.8 | 600.0014 | 2 | 13 | 4.175289 | 4.890114 | 0.814433 | 0 | 3.325891 | 0
2018-02-13 21:52 | 107837.8 | 720.0003 | 2 | 13 | 4.200293 | 4.887972 | 0.9773452 | 0 | 4.008154 | 0
2018-02-13 21:54 | 107957.8 | 840.0006 | 2 | 13 | 4.200247 | 4.51252 | 1.133843 | 0 | 4.66549 | 0
2018-02-13 21:56 | 108077.8 | 960.0003 | 2 | 13 | 4.200282 | 4.183435 | 1.278769 | 0 | 5.27422 | 0
2018-02-13 21:58 | 108197.8 | 1080.0014 | 2 | 13 | 4.200283 | 3.857559 | 1.412798 | 0 | 5.837181 | 0
2018-02-13 22:00 | 108317.8 | 1200.0003 | 2 | 13 | 4.20028 | 3.541462 | 1.535968 | 0 | 6.354527 | 0
2018-02-13 22:02 | 108437.8 | 1320.0014 | 2 | 13 | 4.200302 | 3.263651 | 1.64929 | 0 | 6.830513 | 0
2018-02-13 22:02 | 108439 | 1321.2052 | 2 | 13 | 4.200286 | 3.259996 | 1.650418 | 0 | 6.83525 | 0
2018-02-13 22:04 | 108559 | 120.0006 | 3 | 13 | 4.220117 | 3.259933 | 1.758717 | 0 | 7.291105 | 0
2018-02-13 22:06 | 108679 | 240.0003 | 3 | 13 | 4.245394 | 3.259975 | 1.86734 | 0 | 7.750844 | 0
2018-02-13 22:08 | 108799 | 360.0007 | 3 | 13 | 4.275325 | 3.259993 | 1.976052 | 0 | 8.213949 | 0
2018-02-13 22:10 | 108919 | 480.0003 | 3 | 13 | 4.307196 | 3.260046 | 2.084682 | 0 | 8.68011 | 0
2018-02-13 22:12 | 109039 | 600.0015 | 3 | 13 | 4.340462 | 3.259983 | 2.193372 | 0 | 9.150043 | 0
2018-02-13 22:14 | 109159 | 720.0011 | 3 | 13 | 4.376369 | 3.260063 | 2.302051 | 0 | 9.623672 | 0
2018-02-13 22:16 | 109279 | 840.0016 | 3 | 13 | 4.400303 | 3.033644 | 2.409052 | 0 | 10.09371 | 0
2018-02-13 22:18 | 109399 | 960.0012 | 3 | 13 | 4.4003 | 2.6043 | 2.502733 | 0 | 10.50593 | 0
2018-02-13 22:20 | 109519 | 1080.0014 | 3 | 13 | 4.400299 | 2.261845 | 2.583706 | 0 | 10.86223 | 0
2018-02-13 22:22 | 109639 | 1200.0011 | 3 | 13 | 4.400295 | 1.971999 | 2.654115 | 0 | 11.17205 | 0
2018-02-13 22:24 | 109759 | 1320.0014 | 3 | 13 | 4.400284 | 1.718458 | 2.715522 | 0 | 11.44226 | 0
2018-02-13 22:26 | 109879 | 1440.0011 | 3 | 13 | 4.400258 | 1.492529 | 2.768951 | 0 | 11.67736 | 0
2018-02-13 22:28 | 109999 | 1560.0014 | 3 | 13 | 4.400224 | 1.30497 | 2.815446 | 0 | 11.88195 | 0
2018-02-13 22:30 | 110119 | 1680.0011 | 3 | 13 | 4.400258 | 1.15111 | 2.856309 | 0 | 12.06176 | 0
2018-02-13 22:32 | 110239 | 1800.0014 | 3 | 13 | 4.400236 | 1.020293 | 2.892449 | 0 | 12.22078 | 0
2018-02-13 22:34 | 110359 | 1920.001 | 3 | 13 | 4.400222 | 0.9030886 | 2.924478 | 0 | 12.36172 | 0
2018-02-13 22:36 | 110479 | 2040.0014 | 3 | 13 | 4.400233 | 0.799098 | 2.952742 | 0 | 12.48609 | 0
2018-02-13 22:38 | 110599 | 2160.0002 | 3 | 13 | 4.400224 | 0.71451 | 2.97796 | 0 | 12.59705 | 0
2018-02-13 22:40 | 110703 | 2263.9956 | 3 | 13 | 4.400204 | 0.6519957 | 2.997653 | 0 | 12.6837 | 0
2018-02-13 22:42 | 110823 | 120.0005 | 4 | 13 | 4.335874 | 0 | 2.997653 | 0 | 12.6837 | 0
2018-02-13 22:44 | 110943 | 240.0001 | 4 | 13 | 4.330071 | 0 | 2.997653 | 0 | 12.6837 | 0
2018-02-13 22:45 | 111003 | 300.0021 | 4 | 13 | 4.328402 | 0 | 2.997653 | 0 | 12.6837 | 0
2018-02-13 22:47 | 111123.1 | 120.0006 | 5 | 13 | 4.098938 | -2.282043 | 2.997653 | 0.0760543 | 12.6837 | 0.3141251
2018-02-13 22:49 | 111243.1 | 240.0002 | 5 | 13 | 4.065814 | -2.28204 | 2.997653 | 0.1521019 | 12.6837 | 0.6245278
2018-02-13 22:51 | 111363.1 | 360.0014 | 5 | 13 | 4.036148 | -2.281992 | 2.997653 | 0.2281953 | 12.6837 | 0.9327772
2018-02-13 22:53 | 111483.1 | 480.001 | 5 | 13 | 4.006046 | -2.282048 | 2.997653 | 0.3042569 | 12.6837 | 1.238638
2018-02-13 22:55 | 111603.1 | 600.0014 | 5 | 13 | 3.976614 | -2.28208 | 2.997653 | 0.3803158 | 12.6837 | 1.542194
2018-02-13 22:57 | 111723.1 | 720.0002 | 5 | 13 | 3.948835 | -2.282222 | 2.997653 | 0.4563957 | 12.6837 | 1.843673
2018-02-13 22:59 | 111843.1 | 840.0014 | 5 | 13 | 3.922266 | -2.282258 | 2.997653 | 0.532472 | 12.6837 | 2.143069
2018-02-13 23:01 | 111963.1 | 960.0002 | 5 | 13 | 3.895911 | -2.281824 | 2.997653 | 0.6085299 | 12.6837 | 2.440388
2018-02-13 23:03 | 112083.1 | 1080.0014 | 5 | 13 | 3.868648 | -2.282141 | 2.997653 | 0.6846026 | 12.6837 | 2.73572
2018-02-13 23:05 | 112203.1 | 1200.0002 | 5 | 13 | 3.842649 | -2.28204 | 2.997653 | 0.7606686 | 12.6837 | 3.028999
2018-02-13 23:07 | 112323.1 | 1320.0014 | 5 | 13 | 3.818093 | -2.282054 | 2.997653 | 0.8367344 | 12.6837 | 3.320343
2018-02-13 23:09 | 112443.1 | 1440.0002 | 5 | 13 | 3.795643 | -2.28195 | 2.997653 | 0.9127985 | 12.6837 | 3.609899
2018-02-13 23:11 | 112563.1 | 1560.0014 | 5 | 13 | 3.773753 | -2.282096 | 2.997653 | 0.9888657 | 12.6837 | 3.897797
2018-02-13 23:13 | 112683.1 | 1680.001 | 5 | 13 | 3.752969 | -2.282141 | 2.997653 | 1.064934 | 12.6837 | 4.18405
2018-02-13 23:15 | 112803.1 | 1800.0006 | 5 | 13 | 3.733948 | -2.28219 | 2.997653 | 1.140995 | 12.6837 | 4.468774
2018-02-13 23:17 | 112923.1 | 1920.0002 | 5 | 13 | 3.716137 | -2.282066 | 2.997653 | 1.217049 | 12.6837 | 4.752078
2018-02-13 23:19 | 113043.1 | 2040.0014 | 5 | 13 | 3.698261 | -2.282147 | 2.997653 | 1.293128 | 12.6837 | 5.03412
2018-02-13 23:21 | 113163.1 | 2160.001 | 5 | 13 | 3.679859 | -2.282028 | 2.997653 | 1.369194 | 12.6837 | 5.314725
2018-02-13 23:23 | 113283.1 | 2280.0014 | 5 | 13 | 3.663625 | -2.282013 | 2.997653 | 1.445263 | 12.6837 | 5.594017
2018-02-13 23:25 | 113403.1 | 2400.0002 | 5 | 13 | 3.648931 | -2.281808 | 2.997653 | 1.521331 | 12.6837 | 5.872131
2018-02-13 23:27 | 113523.1 | 2520.0006 | 5 | 13 | 3.63517 | -2.281967 | 2.997653 | 1.5974 | 12.6837 | 6.149178
2018-02-13 23:29 | 113643.1 | 2640.0002 | 5 | 13 | 3.621111 | -2.282112 | 2.997653 | 1.673464 | 12.6837 | 6.425156
2018-02-13 23:31 | 113763.1 | 2760.0014 | 5 | 13 | 3.607964 | -2.282022 | 2.997653 | 1.749513 | 12.6837 | 6.700019
2018-02-13 23:33 | 113883.1 | 2880.001 | 5 | 13 | 3.59671 | -2.282142 | 2.997653 | 1.825603 | 12.6837 | 6.974113
2018-02-13 23:35 | 114003.1 | 3000.0014 | 5 | 13 | 3.586689 | -2.281823 | 2.997653 | 1.90167 | 12.6837 | 7.247319
2018-02-13 23:37 | 114123.1 | 3120.0002 | 5 | 13 | 3.576528 | -2.281963 | 2.997653 | 1.977728 | 12.6837 | 7.519728
2018-02-13 23:39 | 114243.1 | 3240.0006 | 5 | 13 | 3.565312 | -2.281826 | 2.997653 | 2.053795 | 12.6837 | 7.791356
2018-02-13 23:41 | 114363.1 | 3360.0002 | 5 | 13 | 3.555535 | -2.282099 | 2.997653 | 2.129869 | 12.6837 | 8.062201
2018-02-13 23:43 | 114483.1 | 3480.0014 | 5 | 13 | 3.546093 | -2.281934 | 2.997653 | 2.205932 | 12.6837 | 8.332287
2018-02-13 23:45 | 114603.1 | 3600.001 | 5 | 13 | 3.536225 | -2.28196 | 2.997653 | 2.281969 | 12.6837 | 8.601556
2018-02-13 23:47 | 114723.1 | 3720.0006 | 5 | 13 | 3.523989 | -2.282103 | 2.997653 | 2.358055 | 12.6837 | 8.870172
2018-02-13 23:49 | 114843.1 | 3840.001 | 5 | 13 | 3.510387 | -2.282033 | 2.997653 | 2.434137 | 12.6837 | 9.137755
2018-02-13 23:51 | 114963.1 | 3960.0006 | 5 | 13 | 3.496519 | -2.282099 | 2.997653 | 2.510157 | 12.6837 | 9.404101
2018-02-13 23:53 | 115083.1 | 4080.0002 | 5 | 13 | 3.480426 | -2.281882 | 2.997653 | 2.586268 | 12.6837 | 9.669636
2018-02-13 23:55 | 115203.1 | 4200.0014 | 5 | 13 | 3.458561 | -2.282121 | 2.997653 | 2.662337 | 12.6837 | 9.933602
2018-02-13 23:57 | 115323.1 | 4320.001 | 5 | 13 | 3.425117 | -2.281735 | 2.997653 | 2.738388 | 12.6837 | 10.19544
2018-02-13 23:59 | 115443.1 | 4440.0014 | 5 | 13 | 3.378041 | -2.281879 | 2.997653 | 2.814463 | 12.6837 | 10.45434
2018-02-14 00:01 | 115563.1 | 4560.001 | 5 | 13 | 3.300655 | -2.281997 | 2.997653 | 2.890517 | 12.6837 | 10.70859
2018-02-14 00:03 | 115683.1 | 4680.0006 | 5 | 13 | 3.140073 | -2.282162 | 2.997653 | 2.966588 | 12.6837 | 10.95448
2018-02-14 00:04 | 115732.9 | 4729.7893 | 5 | 13 | 2.999994 | -2.281798 | 2.997653 | 2.998145 | 12.6837 | 11.05159
2018-02-14 00:06 | 115852.9 | 120.0012 | 6 | 13 | 3.360233 | 0 | 2.997653 | 2.998145 | 12.6837 | 11.05159
2018-02-14 00:08 | 115972.9 | 240.0008 | 6 | 13 | 3.374407 | 0 | 2.997653 | 2.998145 | 12.6837 | 11.05159
2018-02-14 00:09 | 116032.9 | 300.002 | 6 | 13 | 3.377785 | 0 | 2.997653 | 2.998145 | 12.6837 | 11.05159
2018-02-14 00:09 | 116032.9 | 0.0025 | 7 | 14 | 3.377802 | 0 | 0 | 0 | 0 | 0
2018-02-14 00:11 | 116153 | 120.0006 | 2 | 14 | 4.052198 | 4.890053 | 0.1623502 | 0 | 0.6390736 | 0
2018-02-14 00:13 | 116273 | 240.0011 | 2 | 14 | 4.086899 | 4.890097 | 0.3253901 | 0 | 1.302473 | 0
2018-02-14 00:15 | 116393 | 360.0007 | 2 | 14 | 4.12346 | 4.890079 | 0.4883741 | 0 | 1.971656 | 0
2018-02-14 00:17 | 116513 | 480.0011 | 2 | 14 | 4.150493 | 4.890087 | 0.6513594 | 0 | 2.646028 | 0
2018-02-14 00:19 | 116633 | 600.0007 | 2 | 14 | 4.173283 | 4.890095 | 0.814336 | 0 | 3.324327 | 0
2018-02-14 00:21 | 116753 | 720.0002 | 2 | 14 | 4.19696 | 4.890001 | 0.9773967 | 0 | 4.006701 | 0
2018-02-14 00:23 | 116873 | 840.0006 | 2 | 14 | 4.200277 | 4.527225 | 1.134885 | 0 | 4.668164 | 0
2018-02-14 00:25 | 116993 | 960.001 | 2 | 14 | 4.200296 | 4.163631 | 1.279585 | 0 | 5.275946 | 0
2018-02-14 00:27 | 117113 | 1080.0007 | 2 | 14 | 4.200246 | 3.849804 | 1.413004 | 0 | 5.836342 | 0
2018-02-14 00:29 | 117233 | 1200.0002 | 2 | 14 | 4.200246 | 3.569183 | 1.536656 | 0 | 6.355715 | 0
2018-02-14 00:31 | 117353 | 1320.0014 | 2 | 14 | 4.200283 | 3.283842 | 1.650895 | 0 | 6.835549 | 0
2018-02-14 00:31 | 117363 | 1329.9889 | 2 | 14 | 4.200299 | 3.259996 | 1.659974 | 0 | 6.873683 | 0
2018-02-14 00:33 | 117483 | 120.0006 | 3 | 14 | 4.222864 | 3.260033 | 1.768257 | 0 | 7.329595 | 0
2018-02-14 00:35 | 117603 | 240.0011 | 3 | 14 | 4.249154 | 3.259987 | 1.876871 | 0 | 7.789666 | 0
2018-02-14 00:37 | 117723 | 360.0015 | 3 | 14 | 4.277445 | 3.259979 | 1.985582 | 0 | 8.25311 | 0
2018-02-14 00:39 | 117843 | 480.0003 | 3 | 14 | 4.308237 | 3.260015 | 2.094219 | 0 | 8.719436 | 0
2018-02-14 00:41 | 117963 | 600.0015 | 3 | 14 | 4.34291 | 3.259983 | 2.202909 | 0 | 9.189541 | 0
2018-02-14 00:43 | 118083 | 720.0011 | 3 | 14 | 4.381451 | 3.259998 | 2.311562 | 0 | 9.663497 | 0
2018-02-14 00:45 | 118203 | 840.0024 | 3 | 14 | 4.40028 | 2.982428 | 2.417591 | 0 | 10.12956 | 0
2018-02-14 00:47 | 118323 | 960.0003 | 3 | 14 | 4.400299 | 2.589281 | 2.510289 | 0 | 10.53746 | 0
2018-02-14 00:49 | 118443 | 1080.0007 | 3 | 14 | 4.400293 | 2.245127 | 2.590734 | 0 | 10.89144 | 0
2018-02-14 00:51 | 118563 | 1200.0003 | 3 | 14 | 4.400285 | 1.938235 | 2.660276 | 0 | 11.19744 | 0
2018-02-14 00:53 | 118683 | 1320.0006 | 3 | 14 | 4.40029 | 1.686915 | 2.720593 | 0 | 11.46285 | 0
2018-02-14 00:55 | 118803 | 1440.0002 | 3 | 14 | 4.400244 | 1.476575 | 2.773193 | 0 | 11.69431 | 0
2018-02-14 00:57 | 118923 | 1560.0007 | 3 | 14 | 4.400259 | 1.298774 | 2.819394 | 0 | 11.8976 | 0
2018-02-14 00:59 | 119043 | 1680.001 | 3 | 14 | 4.400217 | 1.13989 | 2.860012 | 0 | 12.07633 | 0
2018-02-14 01:01 | 119163 | 1800.0006 | 3 | 14 | 4.40028 | 1.003142 | 2.895632 | 0 | 12.23307 | 0
2018-02-14 01:03 | 119283 | 1920.0002 | 3 | 14 | 4.400208 | 0.8905659 | 2.927138 | 0 | 12.3717 | 0
2018-02-14 01:05 | 119403 | 2040.0014 | 3 | 14 | 4.400207 | 0.796174 | 2.955209 | 0 | 12.49522 | 0
2018-02-14 01:07 | 119523 | 2160.0002 | 3 | 14 | 4.400221 | 0.7127218 | 2.980328 | 0 | 12.60575 | 0
2018-02-14 01:09 | 119614.1 | 2251.1102 | 3 | 14 | 4.400193 | 0.6519976 | 2.997579 | 0 | 12.68166 | 0
2018-02-14 01:11 | 119734.2 | 120.0004 | 4 | 14 | 4.335724 | 0 | 2.997579 | 0 | 12.68166 | 0
2018-02-14 01:13 | 119854.2 | 240.0008 | 4 | 14 | 4.329936 | 0 | 2.997579 | 0 | 12.68166 | 0
2018-02-14 01:14 | 119914.2 | 300.0012 | 4 | 14 | 4.328222 | 0 | 2.997579 | 0 | 12.68166 | 0
2018-02-14 01:16 | 120034.3 | 120.0006 | 5 | 14 | 4.099487 | -2.281986 | 2.997579 | 0.07601958 | 12.68166 | 0.3140143
2018-02-14 01:18 | 120154.3 | 240.0002 | 5 | 14 | 4.064802 | -2.28213 | 2.997579 | 0.1521137 | 12.68166 | 0.6246114
2018-02-14 01:20 | 120274.3 | 360.0014 | 5 | 14 | 4.033864 | -2.282123 | 2.997579 | 0.2281792 | 12.68166 | 0.9326045
2018-02-14 01:22 | 120394.3 | 480.0002 | 5 | 14 | 4.005012 | -2.28201 | 2.997579 | 0.3042593 | 12.68166 | 1.238397
2018-02-14 01:24 | 120514.3 | 600.0014 | 5 | 14 | 3.977192 | -2.281743 | 2.997579 | 0.3803277 | 12.68166 | 1.541991
2018-02-14 01:26 | 120634.3 | 720.0002 | 5 | 14 | 3.949067 | -2.282073 | 2.997579 | 0.4563824 | 12.68166 | 1.843409
2018-02-14 01:28 | 120754.3 | 840.0006 | 5 | 14 | 3.920294 | -2.282089 | 2.997579 | 0.5324636 | 12.68166 | 2.142756
2018-02-14 01:30 | 120874.3 | 960.0002 | 5 | 14 | 3.893945 | -2.282083 | 2.997579 | 0.6085211 | 12.68166 | 2.439909
2018-02-14 01:32 | 120994.3 | 1080.0014 | 5 | 14 | 3.868701 | -2.282132 | 2.997579 | 0.6845938 | 12.68166 | 2.735167
2018-02-14 01:34 | 121114.3 | 1200.0002 | 5 | 14 | 3.843241 | -2.282109 | 2.997579 | 0.7606702 | 12.68166 | 3.028522
2018-02-14 01:36 | 121234.3 | 1320.0014 | 5 | 14 | 3.817387 | -2.282073 | 2.997579 | 0.8367285 | 12.68166 | 3.319852
2018-02-14 01:38 | 121354.3 | 1440.0002 | 5 | 14 | 3.793636 | -2.281959 | 2.997579 | 0.9128011 | 12.68166 | 3.609318
2018-02-14 01:40 | 121474.3 | 1560.0014 | 5 | 14 | 3.772973 | -2.281734 | 2.997579 | 0.9888724 | 12.68166 | 3.897107
2018-02-14 01:42 | 121594.3 | 1680.001 | 5 | 14 | 3.753759 | -2.28208 | 2.997579 | 1.06493 | 12.68166 | 4.183332
2018-02-14 01:44 | 121714.3 | 1800.0014 | 5 | 14 | 3.734543 | -2.282038 | 2.997579 | 1.140999 | 12.68166 | 4.468146
2018-02-14 01:46 | 121834.3 | 1920.0002 | 5 | 14 | 3.714661 | -2.282038 | 2.997579 | 1.217068 | 12.68166 | 4.751471
2018-02-14 01:48 | 121954.3 | 2040.0014 | 5 | 14 | 3.696794 | -2.282083 | 2.997579 | 1.293139 | 12.68166 | 5.03336
2018-02-14 01:50 | 122074.3 | 2160.0002 | 5 | 14 | 3.680387 | -2.28192 | 2.997579 | 1.369197 | 12.68166 | 5.313897
2018-02-14 01:52 | 122194.3 | 2280.0006 | 5 | 14 | 3.664725 | -2.282044 | 2.997579 | 1.445267 | 12.68166 | 5.593265
2018-02-14 01:54 | 122314.3 | 2400.001 | 5 | 14 | 3.648839 | -2.282116 | 2.997579 | 1.521331 | 12.68166 | 5.871423
2018-02-14 01:56 | 122434.3 | 2520.0014 | 5 | 14 | 3.633847 | -2.282112 | 2.997579 | 1.597407 | 12.68166 | 6.148422
2018-02-14 01:58 | 122554.3 | 2640.0002 | 5 | 14 | 3.620796 | -2.281945 | 2.997579 | 1.673472 | 12.68166 | 6.424324
2018-02-14 02:00 | 122674.3 | 2760.0014 | 5 | 14 | 3.609137 | -2.282217 | 2.997579 | 1.749534 | 12.68166 | 6.699279
2018-02-14 02:02 | 122794.3 | 2880.001 | 5 | 14 | 3.597697 | -2.28206 | 2.997579 | 1.825606 | 12.68166 | 6.973398
2018-02-14 02:04 | 122914.3 | 3000.0014 | 5 | 14 | 3.585521 | -2.282081 | 2.997579 | 1.901671 | 12.68166 | 7.246592
2018-02-14 02:06 | 123034.3 | 3120.001 | 5 | 14 | 3.575297 | -2.28219 | 2.997579 | 1.977726 | 12.68166 | 7.51889
2018-02-14 02:08 | 123154.3 | 3240.0014 | 5 | 14 | 3.566027 | -2.282078 | 2.997579 | 2.053806 | 12.68166 | 7.79054
2018-02-14 02:10 | 123274.3 | 3360.0002 | 5 | 14 | 3.556784 | -2.282139 | 2.997579 | 2.129876 | 12.68166 | 8.061466
2018-02-14 02:12 | 123394.3 | 3480.0006 | 5 | 14 | 3.546126 | -2.282089 | 2.997579 | 2.205932 | 12.68166 | 8.331587
2018-02-14 02:14 | 123514.3 | 3600.0002 | 5 | 14 | 3.534416 | -2.28199 | 2.997579 | 2.281993 | 12.68166 | 8.600853
2018-02-14 02:16 | 123634.3 | 3720.0014 | 5 | 14 | 3.523369 | -2.282073 | 2.997579 | 2.358072 | 12.68166 | 8.869331
2018-02-14 02:18 | 123754.3 | 3840.0002 | 5 | 14 | 3.511909 | -2.281941 | 2.997579 | 2.434125 | 12.68166 | 9.136867
2018-02-14 02:20 | 123874.3 | 3960.0014 | 5 | 14 | 3.497582 | -2.282038 | 2.997579 | 2.510193 | 12.68166 | 9.403486
2018-02-14 02:22 | 123994.3 | 4080.0002 | 5 | 14 | 3.478374 | -2.282092 | 2.997579 | 2.586279 | 12.68166 | 9.668894
2018-02-14 02:24 | 124114.3 | 4200.0014 | 5 | 14 | 3.456406 | -2.281844 | 2.997579 | 2.662348 | 12.68166 | 9.932689
2018-02-14 02:26 | 124234.3 | 4320.0002 | 5 | 14 | 3.426465 | -2.281963 | 2.997579 | 2.738402 | 12.68166 | 10.1945
2018-02-14 02:28 | 124354.3 | 4440.0006 | 5 | 14 | 3.380241 | -2.282071 | 2.997579 | 2.814478 | 12.68166 | 10.45356
2018-02-14 02:30 | 124474.3 | 4560.0002 | 5 | 14 | 3.299875 | -2.282109 | 2.997579 | 2.890547 | 12.68166 | 10.70795
2018-02-14 02:32 | 124594.3 | 4680.0006 | 5 | 14 | 3.132802 | -2.282119 | 2.997579 | 2.9666 | 12.68166 | 10.95344
2018-02-14 02:32 | 124641.2 | 4726.9628 | 5 | 14 | 2.99999 | -2.282015 | 2.997579 | 2.996369 | 12.68166 | 11.04492
2018-02-14 02:34 | 124761.3 | 120.0005 | 6 | 14 | 3.362068 | 0 | 2.997579 | 2.996369 | 12.68166 | 11.04492
2018-02-14 02:36 | 124881.3 | 240.0009 | 6 | 14 | 3.37634 | 0 | 2.997579 | 2.996369 | 12.68166 | 11.04492
2018-02-14 02:37 | 124941.3 | 300.0029 | 6 | 14 | 3.379774 | 0 | 2.997579 | 2.996369 | 12.68166 | 11.04492
2018-02-14 02:37 | 124941.3 | 0.0024 | 7 | 15 | 3.379817 | 0 | 0 | 0 | 0 | 0
2018-02-14 02:39 | 125061.4 | 120.0006 | 2 | 15 | 4.054517 | 4.890072 | 0.1624523 | 0 | 0.6396593 | 0
2018-02-14 02:41 | 125181.4 | 240.0011 | 2 | 15 | 4.088552 | 4.890034 | 0.3254256 | 0 | 1.3031 | 0
2018-02-14 02:43 | 125301.4 | 360.0015 | 2 | 15 | 4.122016 | 4.89006 | 0.4884081 | 0 | 1.972308 | 0
2018-02-14 02:45 | 125421.4 | 480.0011 | 2 | 15 | 4.147948 | 4.889996 | 0.6514178 | 0 | 2.6464 | 0
2018-02-14 02:47 | 125541.4 | 600.0014 | 2 | 15 | 4.172257 | 4.890036 | 0.8144225 | 0 | 3.324492 | 0
2018-02-14 02:49 | 125661.4 | 720.0002 | 2 | 15 | 4.198917 | 4.890032 | 0.9774414 | 0 | 4.006834 | 0
2018-02-14 02:51 | 125781.4 | 840.0007 | 2 | 15 | 4.200264 | 4.526962 | 1.134439 | 0 | 4.666265 | 0
2018-02-14 02:53 | 125901.4 | 960.001 | 2 | 15 | 4.200276 | 4.199738 | 1.279784 | 0 | 5.276752 | 0
2018-02-14 02:55 | 126021.4 | 1080.0006 | 2 | 15 | 4.200266 | 3.880735 | 1.414388 | 0 | 5.842128 | 0
2018-02-14 02:57 | 126141.4 | 1200.0003 | 2 | 15 | 4.2003 | 3.558846 | 1.538429 | 0 | 6.363135 | 0
2018-02-14 02:59 | 126261.4 | 1320.0006 | 2 | 15 | 4.200255 | 3.267654 | 1.652108 | 0 | 6.840619 | 0
2018-02-14 03:00 | 126264.5 | 1323.1173 | 2 | 15 | 4.200251 | 3.259991 | 1.654918 | 0 | 6.852422 | 0
2018-02-14 03:02 | 126384.5 | 120.0016 | 3 | 15 | 4.220723 | 3.260069 | 1.763123 | 0 | 7.3079 | 0
2018-02-14 03:04 | 126504.5 | 240.0012 | 3 | 15 | 4.245718 | 3.260031 | 1.871864 | 0 | 7.768189 | 0
2018-02-14 03:06 | 126624.5 | 360.0016 | 3 | 15 | 4.274954 | 3.259987 | 1.98053 | 0 | 8.231105 | 0
2018-02-14 03:08 | 126744.5 | 480.0004 | 3 | 15 | 4.307714 | 3.260067 | 2.089199 | 0 | 8.697436 | 0
2018-02-14 03:10 | 126864.5 | 600.0008 | 3 | 15 | 4.341609 | 3.260086 | 2.197789 | 0 | 9.167031 | 0
2018-02-14 03:12 | 126984.5 | 720.0004 | 3 | 15 | 4.377858 | 3.260012 | 2.306506 | 0 | 9.640992 | 0
2018-02-14 03:14 | 127104.5 | 840.0001 | 3 | 15 | 4.400306 | 3.02252 | 2.413374 | 0 | 10.11053 | 0
2018-02-14 03:16 | 127224.5 | 960.0012 | 3 | 15 | 4.400277 | 2.593853 | 2.506792 | 0 | 10.5216 | 0
2018-02-14 03:18 | 127344.5 | 1080.0015 | 3 | 15 | 4.400309 | 2.247345 | 2.58729 | 0 | 10.87581 | 0
2018-02-14 03:20 | 127464.5 | 1200.0012 | 3 | 15 | 4.400246 | 1.954512 | 2.657194 | 0 | 11.18341 | 0
2018-02-14 03:22 | 127584.5 | 1320.0016 | 3 | 15 | 4.400228 | 1.706585 | 2.718144 | 0 | 11.45161 | 0
2018-02-14 03:24 | 127704.5 | 1440.0012 | 3 | 15 | 4.400286 | 1.487991 | 2.771326 | 0 | 11.68562 | 0
2018-02-14 03:26 | 127824.5 | 1560.0015 | 3 | 15 | 4.400243 | 1.297051 | 2.817626 | 0 | 11.88935 | 0
2018-02-14 03:28 | 127944.5 | 1680.0003 | 3 | 15 | 4.400266 | 1.143032 | 2.858207 | 0 | 12.06792 | 0
2018-02-14 03:30 | 128064.5 | 1800.0015 | 3 | 15 | 4.400249 | 1.012913 | 2.894054 | 0 | 12.22565 | 0
2018-02-14 03:32 | 128184.5 | 1920.0011 | 3 | 15 | 4.40025 | 0.899292 | 2.92587 | 0 | 12.36565 | 0
2018-02-14 03:34 | 128304.5 | 2040.0015 | 3 | 15 | 4.400264 | 0.7958384 | 2.954072 | 0 | 12.48975 | 0
2018-02-14 03:36 | 128424.5 | 2160.0011 | 3 | 15 | 4.400202 | 0.7091303 | 2.97909 | 0 | 12.59983 | 0
2018-02-14 03:37 | 128517 | 2252.5095 | 3 | 15 | 4.400177 | 0.6519995 | 2.996584 | 0 | 12.67681 | 0
2018-02-14 03:39 | 128637 | 120.0014 | 4 | 15 | 4.335706 | 0 | 2.996584 | 0 | 12.67681 | 0
2018-02-14 03:41 | 128757 | 240.001 | 4 | 15 | 4.32987 | 0 | 2.996584 | 0 | 12.67681 | 0
2018-02-14 03:42 | 128817 | 300.0038 | 4 | 15 | 4.328197 | 0 | 2.996584 | 0 | 12.67681 | 0
2018-02-14 03:44 | 128937.1 | 120.0014 | 5 | 15 | 4.098418 | -2.282121 | 2.996584 | 0.07606316 | 12.67681 | 0.3141373
2018-02-14 03:46 | 129057.1 | 240.001 | 5 | 15 | 4.06491 | -2.282035 | 2.996584 | 0.1521216 | 12.67681 | 0.6245337
2018-02-14 03:48 | 129177.1 | 360.0014 | 5 | 15 | 4.035458 | -2.282076 | 2.996584 | 0.228197 | 12.67681 | 0.9326433
2018-02-14 03:50 | 129297.1 | 480.001 | 5 | 15 | 4.006288 | -2.282013 | 2.996584 | 0.3042625 | 12.67681 | 1.238495
2018-02-14 03:52 | 129417.1 | 600.0014 | 5 | 15 | 3.976206 | -2.282094 | 2.996584 | 0.3803344 | 12.67681 | 1.542116
2018-02-14 03:54 | 129537.1 | 720.001 | 5 | 15 | 3.948032 | -2.281957 | 2.996584 | 0.4563643 | 12.67681 | 1.843346
2018-02-14 03:56 | 129657.1 | 840.0014 | 5 | 15 | 3.921192 | -2.282092 | 2.996584 | 0.5324699 | 12.67681 | 2.142782
2018-02-14 03:58 | 129777.1 | 960.0002 | 5 | 15 | 3.895265 | -2.282008 | 2.996584 | 0.6085271 | 12.67681 | 2.440032
2018-02-14 04:00 | 129897.1 | 1080.0014 | 5 | 15 | 3.868792 | -2.282026 | 2.996584 | 0.6845963 | 12.67681 | 2.735348
2018-02-14 04:02 | 130017.1 | 1200.0002 | 5 | 15 | 3.84184 | -2.282031 | 2.996584 | 0.7606692 | 12.67681 | 3.028618
2018-02-14 04:04 | 130137.1 | 1320.0014 | 5 | 15 | 3.81685 | -2.282116 | 2.996584 | 0.8367242 | 12.67681 | 3.319843
2018-02-14 04:06 | 130257.1 | 1440.001 | 5 | 15 | 3.794672 | -2.282167 | 2.996584 | 0.9127977 | 12.67681 | 3.609344
2018-02-14 04:08 | 130377.1 | 1560.0006 | 5 | 15 | 3.773644 | -2.282022 | 2.996584 | 0.9888459 | 12.67681 | 3.897122
2018-02-14 04:10 | 130497.1 | 1680.0002 | 5 | 15 | 3.752349 | -2.282124 | 2.996584 | 1.064925 | 12.67681 | 4.183406
2018-02-14 04:12 | 130617.1 | 1800.0006 | 5 | 15 | 3.732938 | -2.281995 | 2.996584 | 1.141007 | 12.67681 | 4.468145
2018-02-14 04:14 | 130737.1 | 1920.001 | 5 | 15 | 3.714836 | -2.282141 | 2.996584 | 1.217066 | 12.67681 | 4.751369
2018-02-14 04:16 | 130857.1 | 2040.0014 | 5 | 15 | 3.697542 | -2.282071 | 2.996584 | 1.293131 | 12.67681 | 5.033283
2018-02-14 04:18 | 130977.1 | 2160.001 | 5 | 15 | 3.679859 | -2.282031 | 2.996584 | 1.369206 | 12.67681 | 5.313911
2018-02-14 04:20 | 131097.1 | 2280.0006 | 5 | 15 | 3.662908 | -2.282042 | 2.996584 | 1.445267 | 12.67681 | 5.593143
2018-02-14 04:22 | 131217.1 | 2400.001 | 5 | 15 | 3.647945 | -2.282069 | 2.996584 | 1.521332 | 12.67681 | 5.871183
2018-02-14 04:24 | 131337.1 | 2520.0006 | 5 | 15 | 3.634329 | -2.282078 | 2.996584 | 1.597402 | 12.67681 | 6.148157
2018-02-14 04:26 | 131457.1 | 2640.0002 | 5 | 15 | 3.621191 | -2.282026 | 2.996584 | 1.673469 | 12.67681 | 6.424109
2018-02-14 04:28 | 131577.1 | 2760.0006 | 5 | 15 | 3.607487 | -2.281988 | 2.996584 | 1.749541 | 12.67681 | 6.699059
2018-02-14 04:30 | 131697.1 | 2880.001 | 5 | 15 | 3.595834 | -2.282105 | 2.996584 | 1.825607 | 12.67681 | 6.973009
2018-02-14 04:32 | 131817.1 | 3000.0006 | 5 | 15 | 3.585567 | -2.282004 | 2.996584 | 1.901666 | 12.67681 | 7.246106
2018-02-14 04:34 | 131937.1 | 3120.001 | 5 | 15 | 3.575929 | -2.282129 | 2.996584 | 1.977736 | 12.67681 | 7.518499
2018-02-14 04:36 | 132057.1 | 3240.0006 | 5 | 15 | 3.565509 | -2.282116 | 2.996584 | 2.053777 | 12.67681 | 7.790029
2018-02-14 04:38 | 132177.1 | 3360.001 | 5 | 15 | 3.554747 | -2.282147 | 2.996584 | 2.129836 | 12.67681 | 8.060796
2018-02-14 04:40 | 132297.1 | 3480.0006 | 5 | 15 | 3.544959 | -2.282064 | 2.996584 | 2.20593 | 12.67681 | 8.330915
2018-02-14 04:42 | 132417.1 | 3600.0003 | 5 | 15 | 3.535225 | -2.282013 | 2.996584 | 2.282009 | 12.67681 | 8.600244
2018-02-14 04:44 | 132537.1 | 3720.0006 | 5 | 15 | 3.524022 | -2.281778 | 2.996584 | 2.358067 | 12.67681 | 8.868709
2018-02-14 04:46 | 132657.1 | 3840.001 | 5 | 15 | 3.509667 | -2.282024 | 2.996584 | 2.434125 | 12.67681 | 9.136209
2018-02-14 04:48 | 132777.1 | 3960.0006 | 5 | 15 | 3.495067 | -2.281957 | 2.996584 | 2.510043 | 12.67681 | 9.40211
2018-02-14 04:50 | 132897.1 | 4080.001 | 5 | 15 | 3.478537 | -2.281972 | 2.996584 | 2.586267 | 12.67681 | 9.667904
2018-02-14 04:52 | 133017.1 | 4200.0014 | 5 | 15 | 3.457469 | -2.282074 | 2.996584 | 2.662348 | 12.67681 | 9.931808
2018-02-14 04:54 | 133137.1 | 4320.001 | 5 | 15 | 3.425292 | -2.281936 | 2.996584 | 2.738414 | 12.67681 | 10.19368
2018-02-14 04:56 | 133257.1 | 4440.0007 | 5 | 15 | 3.375866 | -2.282087 | 2.996584 | 2.814457 | 12.67681 | 10.45238
2018-02-14 04:58 | 133377.1 | 4560.0002 | 5 | 15 | 3.296673 | -2.282003 | 2.996584 | 2.890545 | 12.67681 | 10.70652
2018-02-14 05:00 | 133497.1 | 4680.0014 | 5 | 15 | 3.133307 | -2.282164 | 2.996584 | 2.966613 | 12.67681 | 10.95199
2018-02-14 05:01 | 133544 | 4726.8932 | 5 | 15 | 2.999991 | -2.282204 | 2.996584 | 2.996326 | 12.67681 | 11.04331
2018-02-14 05:03 | 133664.1 | 120.0014 | 6 | 15 | 3.36044 | 0 | 2.996584 | 2.996326 | 12.67681 | 11.04331
2018-02-14 05:05 | 133784.1 | 240.0002 | 6 | 15 | 3.374747 | 0 | 2.996584 | 2.996326 | 12.67681 | 11.04331
2018-02-14 05:06 | 133844.1 | 300.003 | 6 | 15 | 3.378087 | 0 | 2.996584 | 2.996326 | 12.67681 | 11.04331
2018-02-14 05:06 | 133844.1 | 0.0024 | 7 | 16 | 3.378095 | 0 | 0 | 0 | 0 | 0
2018-02-14 05:08 | 133964.2 | 120.0014 | 2 | 16 | 4.053624 | 4.89007 | 0.1624278 | 0 | 0.6395558 | 0
2018-02-14 05:10 | 134084.2 | 240.001 | 2 | 16 | 4.087267 | 4.890085 | 0.3253469 | 0 | 1.302615 | 0
2018-02-14 05:12 | 134204.2 | 360.0007 | 2 | 16 | 4.123088 | 4.89006 | 0.4884044 | 0 | 1.972054 | 0
2018-02-14 05:14 | 134324.2 | 480.0003 | 2 | 16 | 4.151037 | 4.890114 | 0.6514164 | 0 | 2.646555 | 0
2018-02-14 05:16 | 134444.2 | 600.0007 | 2 | 16 | 4.174248 | 4.890085 | 0.8144489 | 0 | 3.325215 | 0
2018-02-14 05:18 | 134564.2 | 720.0002 | 2 | 16 | 4.197709 | 4.890047 | 0.9774446 | 0 | 4.007537 | 0
2018-02-14 05:20 | 134684.2 | 840.0014 | 2 | 16 | 4.200305 | 4.538671 | 1.135011 | 0 | 4.66934 | 0
2018-02-14 05:22 | 134804.2 | 960.001 | 2 | 16 | 4.200277 | 4.175625 | 1.280241 | 0 | 5.279346 | 0
2018-02-14 05:24 | 134924.2 | 1080.0006 | 2 | 16 | 4.200264 | 3.853251 | 1.413955 | 0 | 5.840983 | 0
2018-02-14 05:26 | 135044.2 | 1200.0002 | 2 | 16 | 4.200252 | 3.562197 | 1.537539 | 0 | 6.360068 | 0
2018-02-14 05:28 | 135164.2 | 1320.0014 | 2 | 16 | 4.200261 | 3.284197 | 1.651695 | 0 | 6.839555 | 0
2018-02-14 05:28 | 135174.5 | 1330.3305 | 2 | 16 | 4.200278 | 3.259979 | 1.661066 | 0 | 6.878916 | 0
2018-02-14 05:30 | 135294.5 | 120.0007 | 3 | 16 | 4.221599 | 3.260109 | 1.769332 | 0 | 7.334687 | 0
2018-02-14 05:32 | 135414.5 | 240.0004 | 3 | 16 | 4.248882 | 3.260054 | 1.877994 | 0 | 7.794883 | 0
2018-02-14 05:34 | 135534.5 | 360.0015 | 3 | 16 | 4.27758 | 3.260073 | 1.986659 | 0 | 8.258121 | 0
2018-02-14 05:36 | 135654.5 | 480.0004 | 3 | 16 | 4.308263 | 3.26004 | 2.095289 | 0 | 8.724448 | 0
2018-02-14 05:38 | 135774.5 | 600.0015 | 3 | 16 | 4.342165 | 3.260075 | 2.203995 | 0 | 9.194591 | 0
2018-02-14 05:40 | 135894.5 | 720.0003 | 3 | 16 | 4.380714 | 3.259995 | 2.312695 | 0 | 9.668633 | 0
2018-02-14 05:42 | 136014.5 | 840.0016 | 3 | 16 | 4.400316 | 2.979975 | 2.418744 | 0 | 10.13477 | 0
2018-02-14 05:44 | 136134.5 | 960.0003 | 3 | 16 | 4.400295 | 2.582739 | 2.511214 | 0 | 10.54166 | 0
2018-02-14 05:46 | 136254.5 | 1080.0007 | 3 | 16 | 4.400303 | 2.244925 | 2.591559 | 0 | 10.8952 | 0
2018-02-14 05:48 | 136374.5 | 1200.0012 | 3 | 16 | 4.400294 | 1.944804 | 2.661291 | 0 | 11.20204 | 0
2018-02-14 05:50 | 136494.5 | 1320.0016 | 3 | 16 | 4.400279 | 1.682233 | 2.721552 | 0 | 11.46721 | 0
2018-02-14 05:52 | 136614.5 | 1440.0011 | 3 | 16 | 4.400282 | 1.470904 | 2.774007 | 0 | 11.69802 | 0
2018-02-14 05:54 | 136734.5 | 1560.0008 | 3 | 16 | 4.400236 | 1.293735 | 2.819996 | 0 | 11.90039 | 0
2018-02-14 05:56 | 136854.5 | 1680.0003 | 3 | 16 | 4.400256 | 1.140014 | 2.860491 | 0 | 12.07857 | 0
2018-02-14 05:58 | 136974.5 | 1800.0007 | 3 | 16 | 4.400219 | 1.001727 | 2.896156 | 0 | 12.23551 | 0
2018-02-14 06:00 | 137094.5 | 1920.0003 | 3 | 16 | 4.400228 | 0.8874378 | 2.927571 | 0 | 12.37374 | 0
2018-02-14 06:02 | 137214.5 | 2040.0015 | 3 | 16 | 4.400229 | 0.7916546 | 2.955492 | 0 | 12.4966 | 0
2018-02-14 06:04 | 137334.5 | 2160.0003 | 3 | 16 | 4.400214 | 0.7097921 | 2.980503 | 0 | 12.60665 | 0
2018-02-14 06:06 | 137426.8 | 2252.2655 | 3 | 16 | 4.400194 | 0.6519976 | 2.997913 | 0 | 12.68326 | 0
2018-02-14 06:08 | 137546.8 | 120.0004 | 4 | 16 | 4.3361 | 0 | 2.997913 | 0 | 12.68326 | 0
2018-02-14 06:10 | 137666.8 | 240 | 4 | 16 | 4.330394 | 0 | 2.997913 | 0 | 12.68326 | 0
2018-02-14 06:11 | 137726.8 | 300.0004 | 4 | 16 | 4.328701 | 0 | 2.997913 | 0 | 12.68326 | 0
2018-02-14 06:13 | 137846.9 | 120.0014 | 5 | 16 | 4.100371 | -2.282023 | 2.997913 | 0.07606125 | 12.68326 | 0.3142327
2018-02-14 06:15 | 137966.9 | 240.001 | 5 | 16 | 4.066704 | -2.282248 | 2.997913 | 0.1521273 | 12.68326 | 0.6248115
2018-02-14 06:17 | 138086.9 | 360.0014 | 5 | 16 | 4.035081 | -2.282167 | 2.997913 | 0.2281922 | 12.68326 | 0.9329352
2018-02-14 06:19 | 138206.9 | 480.001 | 5 | 16 | 4.005905 | -2.282092 | 2.997913 | 0.3042531 | 12.68326 | 1.238728
2018-02-14 06:21 | 138326.9 | 600.0007 | 5 | 16 | 3.977832 | -2.282035 | 2.997913 | 0.3802962 | 12.68326 | 1.542274
2018-02-14 06:23 | 138446.9 | 720.001 | 5 | 16 | 3.950371 | -2.28181 | 2.997913 | 0.4563599 | 12.68326 | 1.843803
2018-02-14 06:25 | 138566.9 | 840.0014 | 5 | 16 | 3.92228 | -2.282048 | 2.997913 | 0.5324637 | 12.68326 | 2.143379
2018-02-14 06:27 | 138686.9 | 960.0002 | 5 | 16 | 3.894957 | -2.281972 | 2.997913 | 0.6085148 | 12.68326 | 2.440615
2018-02-14 06:29 | 138806.9 | 1080.0006 | 5 | 16 | 3.869362 | -2.282056 | 2.997913 | 0.6845901 | 12.68326 | 2.735948
2018-02-14 06:31 | 138926.9 | 1200.0002 | 5 | 16 | 3.844079 | -2.28208 | 2.997913 | 0.7606633 | 12.68326 | 3.02934
2018-02-14 06:33 | 139046.9 | 1320.0014 | 5 | 16 | 3.818928 | -2.282067 | 2.997913 | 0.8367259 | 12.68326 | 3.320769
2018-02-14 06:35 | 139166.9 | 1440.001 | 5 | 16 | 3.794501 | -2.282098 | 2.997913 | 0.9128005 | 12.68326 | 3.61035
2018-02-14 06:37 | 139286.9 | 1560.0006 | 5 | 16 | 3.773305 | -2.282127 | 2.997913 | 0.9888504 | 12.68326 | 3.898099
2018-02-14 06:39 | 139406.9 | 1680.0002 | 5 | 16 | 3.753631 | -2.282064 | 2.997913 | 1.064916 | 12.68326 | 4.184358
2018-02-14 06:41 | 139526.9 | 1800.0007 | 5 | 16 | 3.734843 | -2.281997 | 2.997913 | 1.140994 | 12.68326 | 4.469217
2018-02-14 06:43 | 139646.9 | 1920.0002 | 5 | 16 | 3.715686 | -2.282013 | 2.997913 | 1.217057 | 12.68326 | 4.752575
2018-02-14 06:45 | 139766.9 | 2040.0006 | 5 | 16 | 3.697068 | -2.282033 | 2.997913 | 1.293123 | 12.68326 | 5.034487
2018-02-14 06:47 | 139886.9 | 2160.001 | 5 | 16 | 3.68021 | -2.282136 | 2.997913 | 1.369191 | 12.68326 | 5.31507
2018-02-14 06:49 | 140006.9 | 2280.0014 | 5 | 16 | 3.66469 | -2.282 | 2.997913 | 1.445268 | 12.68326 | 5.594451
2018-02-14 06:51 | 140126.9 | 2400.0002 | 5 | 16 | 3.649489 | -2.28204 | 2.997913 | 1.521327 | 12.68326 | 5.872602
2018-02-14 06:53 | 140246.9 | 2520.0006 | 5 | 16 | 3.633997 | -2.282109 | 2.997913 | 1.597393 | 12.68326 | 6.149613
2018-02-14 06:55 | 140366.9 | 2640.001 | 5 | 16 | 3.620532 | -2.282044 | 2.997913 | 1.673468 | 12.68326 | 6.425549
2018-02-14 06:57 | 140486.9 | 2760.0006 | 5 | 16 | 3.608618 | -2.281785 | 2.997913 | 1.749535 | 12.68326 | 6.700486
2018-02-14 06:59 | 140606.9 | 2880.001 | 5 | 16 | 3.597612 | -2.282049 | 2.997913 | 1.825579 | 12.68326 | 6.974482
2018-02-14 07:01 | 140726.9 | 3000.0014 | 5 | 16 | 3.586366 | -2.282202 | 2.997913 | 1.901661 | 12.68326 | 7.247778
2018-02-14 07:03 | 140846.9 | 3120.0002 | 5 | 16 | 3.575165 | -2.28213 | 2.997913 | 1.97774 | 12.68326 | 7.520184
2018-02-14 07:05 | 140966.9 | 3240.0014 | 5 | 16 | 3.565579 | -2.282154 | 2.997913 | 2.053798 | 12.68326 | 7.791737
2018-02-14 07:07 | 141086.9 | 3360.0009 | 5 | 16 | 3.556404 | -2.282278 | 2.997913 | 2.129867 | 12.68326 | 8.062614
2018-02-14 07:09 | 141206.9 | 3480.0014 | 5 | 16 | 3.546537 | -2.282035 | 2.997913 | 2.205932 | 12.68326 | 8.332765
2018-02-14 07:11 | 141326.9 | 3600.0002 | 5 | 16 | 3.534459 | -2.282006 | 2.997913 | 2.282004 | 12.68326 | 8.602108
2018-02-14 07:13 | 141446.9 | 3720.0014 | 5 | 16 | 3.523068 | -2.282069 | 2.997913 | 2.358068 | 12.68326 | 8.870522
2018-02-14 07:15 | 141566.9 | 3840.001 | 5 | 16 | 3.510986 | -2.282096 | 2.997913 | 2.434124 | 12.68326 | 9.138017
2018-02-14 07:17 | 141686.9 | 3960.0006 | 5 | 16 | 3.497447 | -2.282129 | 2.997913 | 2.5102 | 12.68326 | 9.404627
2018-02-14 07:19 | 141806.9 | 4080.0002 | 5 | 16 | 3.479395 | -2.282087 | 2.997913 | 2.586274 | 12.68326 | 9.670048
2018-02-14 07:21 | 141926.9 | 4200.0006 | 5 | 16 | 3.455757 | -2.28208 | 2.997913 | 2.662332 | 12.68326 | 9.933801
2018-02-14 07:23 | 142046.9 | 4320.0002 | 5 | 16 | 3.425338 | -2.282035 | 2.997913 | 2.738398 | 12.68326 | 10.19558
2018-02-14 07:25 | 142166.9 | 4440.0006 | 5 | 16 | 3.379338 | -2.282033 | 2.997913 | 2.814444 | 12.68326 | 10.45444
2018-02-14 07:27 | 142286.9 | 4560.001 | 5 | 16 | 3.300592 | -2.282084 | 2.997913 | 2.890533 | 12.68326 | 10.70887
2018-02-14 07:29 | 142406.9 | 4680.0006 | 5 | 16 | 3.132738 | -2.282069 | 2.997913 | 2.966601 | 12.68326 | 10.95449
2018-02-14 07:29 | 142453.7 | 4726.8108 | 5 | 16 | 2.999986 | -2.281911 | 2.997913 | 2.996269 | 12.68326 | 11.04565
2018-02-14 07:31 | 142573.7 | 120.0006 | 6 | 16 | 3.364099 | 0 | 2.997913 | 2.996269 | 12.68326 | 11.04565
2018-02-14 07:33 | 142693.7 | 240.0009 | 6 | 16 | 3.378417 | 0 | 2.997913 | 2.996269 | 12.68326 | 11.04565
2018-02-14 07:34 | 142753.7 | 300.0021 | 6 | 16 | 3.381822 | 0 | 2.997913 | 2.996269 | 12.68326 | 11.04565
2018-02-14 07:34 | 142753.7 | 0.0025 | 7 | 17 | 3.381968 | 0 | 0 | 0 | 0 | 0
2018-02-14 07:36 | 142873.8 | 120.0014 | 2 | 17 | 4.053776 | 4.890043 | 0.1624374 | 7.66e-10 | 0.639691 | 2.591e-09
2018-02-14 07:38 | 142993.8 | 240.0003 | 2 | 17 | 4.089964 | 4.890079 | 0.3253699 | 7.66e-10 | 1.303079 | 2.591e-09
2018-02-14 07:40 | 143113.8 | 360.0014 | 2 | 17 | 4.123885 | 4.890068 | 0.4884363 | 7.66e-10 | 1.972905 | 2.591e-09
2018-02-14 07:42 | 143233.8 | 480.0003 | 2 | 17 | 4.149668 | 4.890091 | 0.6513994 | 7.66e-10 | 2.647223 | 2.591e-09
2018-02-14 07:44 | 143353.8 | 600.0014 | 2 | 17 | 4.172633 | 4.89007 | 0.8144493 | 7.66e-10 | 3.325679 | 2.591e-09
2018-02-14 07:46 | 143473.8 | 720.0011 | 2 | 17 | 4.199108 | 4.890135 | 0.9774231 | 7.66e-10 | 4.007813 | 2.591e-09
2018-02-14 07:48 | 143593.8 | 840.0014 | 2 | 17 | 4.200279 | 4.513491 | 1.134067 | 7.66e-10 | 4.665759 | 2.591e-09
2018-02-14 07:50 | 143713.8 | 960.0002 | 2 | 17 | 4.200283 | 4.176048 | 1.278807 | 7.66e-10 | 5.273708 | 2.591e-09
2018-02-14 07:52 | 143833.8 | 1080.0006 | 2 | 17 | 4.200288 | 3.870605 | 1.412948 | 7.66e-10 | 5.837139 | 2.591e-09
2018-02-14 07:54 | 143953.8 | 1200.001 | 2 | 17 | 4.200292 | 3.564972 | 1.536891 | 7.66e-10 | 6.35773 | 2.591e-09
2018-02-14 07:56 | 144071.6 | 1317.7795 | 2 | 17 | 4.200259 | 3.259996 | 1.64844 | 7.66e-10 | 6.826268 | 2.591e-09
2018-02-14 07:58 | 144191.6 | 120.0007 | 3 | 17 | 4.220984 | 3.260006 | 1.756688 | 7.66e-10 | 7.281949 | 2.591e-09
2018-02-14 08:00 | 144311.6 | 240.001 | 3 | 17 | 4.246006 | 3.25997 | 1.865388 | 7.66e-10 | 7.742109 | 2.591e-09
2018-02-14 08:02 | 144431.6 | 360.0007 | 3 | 17 | 4.274159 | 3.260048 | 1.97406 | 7.66e-10 | 8.20503 | 2.591e-09
2018-02-14 08:04 | 144551.6 | 480.0002 | 3 | 17 | 4.306525 | 3.260036 | 2.082721 | 7.66e-10 | 8.671178 | 2.591e-09
2018-02-14 08:06 | 144671.6 | 600.0015 | 3 | 17 | 4.341399 | 3.260036 | 2.191395 | 7.66e-10 | 9.141078 | 2.591e-09
2018-02-14 08:08 | 144791.6 | 720.001 | 3 | 17 | 4.378096 | 3.260077 | 2.300069 | 7.66e-10 | 9.614848 | 2.591e-09
2018-02-14 08:10 | 144911.6 | 840.0007 | 3 | 17 | 4.400288 | 3.028557 | 2.406995 | 7.66e-10 | 10.08465 | 2.591e-09
2018-02-14 08:12 | 145031.6 | 960.0011 | 3 | 17 | 4.400306 | 2.613499 | 2.500832 | 7.66e-10 | 10.49756 | 2.591e-09
2018-02-14 08:14 | 145151.6 | 1080.0007 | 3 | 17 | 4.400291 | 2.25425 | 2.581776 | 7.66e-10 | 10.85374 | 2.591e-09
2018-02-14 08:16 | 145271.6 | 1200.0003 | 3 | 17 | 4.400317 | 1.959718 | 2.651834 | 7.66e-10 | 11.16201 | 2.591e-09
2018-02-14 08:18 | 145391.6 | 1320.0014 | 3 | 17 | 4.400289 | 1.711316 | 2.712858 | 7.66e-10 | 11.43053 | 2.591e-09
2018-02-14 08:20 | 145511.6 | 1440.001 | 3 | 17 | 4.400234 | 1.496137 | 2.766247 | 7.66e-10 | 11.66546 | 2.591e-09
2018-02-14 08:22 | 145631.6 | 1560.0015 | 3 | 17 | 4.400209 | 1.304276 | 2.812889 | 7.66e-10 | 11.8707 | 2.591e-09
2018-02-14 08:24 | 145751.6 | 1680.0003 | 3 | 17 | 4.40025 | 1.145926 | 2.853631 | 7.66e-10 | 12.04997 | 2.591e-09
2018-02-14 08:26 | 145871.6 | 1800.0014 | 3 | 17 | 4.400208 | 1.013746 | 2.889581 | 7.66e-10 | 12.20816 | 2.591e-09
2018-02-14 08:28 | 145991.6 | 1920.001 | 3 | 17 | 4.400239 | 0.9034843 | 2.9215 | 7.66e-10 | 12.34861 | 2.591e-09
2018-02-14 08:30 | 146111.6 | 2040.0014 | 3 | 17 | 4.400255 | 0.8040066 | 2.949906 | 7.66e-10 | 12.47361 | 2.591e-09
2018-02-14 08:32 | 146231.6 | 2160.0002 | 3 | 17 | 4.40021 | 0.7145138 | 2.975161 | 7.66e-10 | 12.58473 | 2.591e-09
2018-02-14 08:34 | 146331.6 | 2259.9674 | 3 | 17 | 4.4002 | 0.6519995 | 2.994117 | 7.66e-10 | 12.66814 | 2.591e-09
2018-02-14 08:36 | 146451.6 | 120.0004 | 4 | 17 | 4.335543 | 0 | 2.994117 | 7.66e-10 | 12.66814 | 2.591e-09
2018-02-14 08:38 | 146571.6 | 240 | 4 | 17 | 4.32967 | 0 | 2.994117 | 7.66e-10 | 12.66814 | 2.591e-09
2018-02-14 08:39 | 146631.6 | 300.002 | 4 | 17 | 4.328006 | 0 | 2.994117 | 7.66e-10 | 12.66814 | 2.591e-09
2018-02-14 08:41 | 146751.7 | 120.0014 | 5 | 17 | 4.097794 | -2.282085 | 2.994117 | 0.07605995 | 12.66814 | 0.3141142
2018-02-14 08:43 | 146871.7 | 240.0002 | 5 | 17 | 4.063853 | -2.282071 | 2.994117 | 0.1521183 | 12.66814 | 0.6244428
2018-02-14 08:45 | 146991.7 | 360.0005 | 5 | 17 | 4.034028 | -2.282144 | 2.994117 | 0.2281911 | 12.66814 | 0.932443
2018-02-14 08:47 | 147111.7 | 480.0002 | 5 | 17 | 4.005572 | -2.282035 | 2.994117 | 0.3042424 | 12.66814 | 1.238157
2018-02-14 08:49 | 147231.7 | 600.0014 | 5 | 17 | 3.976429 | -2.282107 | 2.994117 | 0.3803004 | 12.66814 | 1.541714
2018-02-14 08:51 | 147351.7 | 720.0002 | 5 | 17 | 3.947388 | -2.282186 | 2.994117 | 0.4564029 | 12.66814 | 1.843209
2018-02-14 08:53 | 147471.7 | 840.0014 | 5 | 17 | 3.920233 | -2.282207 | 2.994117 | 0.5324714 | 12.66814 | 2.142441
2018-02-14 08:55 | 147591.7 | 960.001 | 5 | 17 | 3.894635 | -2.282144 | 2.994117 | 0.6085304 | 12.66814 | 2.439626
2018-02-14 08:57 | 147711.7 | 1080.0006 | 5 | 17 | 3.869069 | -2.282119 | 2.994117 | 0.6845884 | 12.66814 | 2.734876
2018-02-14 08:59 | 147831.7 | 1200.0002 | 5 | 17 | 3.841806 | -2.282142 | 2.994117 | 0.7606688 | 12.66814 | 3.028205
2018-02-14 09:01 | 147951.7 | 1320.0006 | 5 | 17 | 3.816432 | -2.282109 | 2.994117 | 0.8367236 | 12.66814 | 3.319408
2018-02-14 09:03 | 148071.7 | 1440.0002 | 5 | 17 | 3.793935 | -2.281869 | 2.994117 | 0.9128066 | 12.66814 | 3.6089
2018-02-14 09:05 | 148191.7 | 1560.0006 | 5 | 17 | 3.773604 | -2.282078 | 2.994117 | 0.9888654 | 12.66814 | 3.896685
2018-02-14 09:07 | 148311.7 | 1680.0002 | 5 | 17 | 3.753064 | -2.282033 | 2.994117 | 1.064938 | 12.66814 | 4.182979
2018-02-14 09:09 | 148431.7 | 1800.0006 | 5 | 17 | 3.732733 | -2.282061 | 2.994117 | 1.140999 | 12.66814 | 4.467651
2018-02-14 09:11 | 148551.7 | 1920.001 | 5 | 17 | 3.714323 | -2.282116 | 2.994117 | 1.217064 | 12.66814 | 4.750873
2018-02-14 09:13 | 148671.7 | 2040.0014 | 5 | 17 | 3.697208 | -2.282123 | 2.994117 | 1.293141 | 12.66814 | 5.032788
2018-02-14 09:15 | 148791.7 | 2160.0002 | 5 | 17 | 3.68039 | -2.282096 | 2.994117 | 1.369206 | 12.66814 | 5.313376
2018-02-14 09:17 | 148911.7 | 2280.0006 | 5 | 17 | 3.663165 | -2.282011 | 2.994117 | 1.445272 | 12.66814 | 5.592668
2018-02-14 09:19 | 149031.7 | 2400.001 | 5 | 17 | 3.647725 | -2.282146 | 2.994117 | 1.52134 | 12.66814 | 5.87072
2018-02-14 09:21 | 149151.7 | 2520.0014 | 5 | 17 | 3.633798 | -2.281998 | 2.994117 | 1.597392 | 12.66814 | 6.147597
2018-02-14 09:23 | 149271.7 | 2640.0002 | 5 | 17 | 3.621143 | -2.282058 | 2.994117 | 1.673466 | 12.66814 | 6.423554
2018-02-14 09:25 | 149391.7 | 2760.0006 | 5 | 17 | 3.608284 | -2.282089 | 2.994117 | 1.749542 | 12.66814 | 6.69855
2018-02-14 09:27 | 149511.7 | 2880.001 | 5 | 17 | 3.595829 | -2.282078 | 2.994117 | 1.825604 | 12.66814 | 6.972512
2018-02-14 09:29 | 149631.7 | 3000.0014 | 5 | 17 | 3.585215 | -2.282117 | 2.994117 | 1.901665 | 12.66814 | 7.245605
2018-02-14 09:31 | 149751.7 | 3120.0002 | 5 | 17 | 3.575713 | -2.282136 | 2.994117 | 1.977714 | 12.66814 | 7.517885
2018-02-14 09:33 | 149871.7 | 3240.0014 | 5 | 17 | 3.565985 | -2.282046 | 2.994117 | 2.053797 | 12.66814 | 7.789574
2018-02-14 09:35 | 149991.7 | 3360.001 | 5 | 17 | 3.554995 | -2.282142 | 2.994117 | 2.129842 | 12.66814 | 8.060338
2018-02-14 09:37 | 150111.7 | 3480.0006 | 5 | 17 | 3.544627 | -2.282048 | 2.994117 | 2.205944 | 12.66814 | 8.330482
2018-02-14 09:39 | 150231.7 | 3600.0011 | 5 | 17 | 3.534473 | -2.281977 | 2.994117 | 2.281989 | 12.66814 | 8.599647
2018-02-14 09:41 | 150351.7 | 3720.0014 | 5 | 17 | 3.523903 | -2.282053 | 2.994117 | 2.35787 | 12.66814 | 8.867457
2018-02-14 09:43 | 150471.7 | 3840.0002 | 5 | 17 | 3.510702 | -2.281988 | 2.994117 | 2.434142 | 12.66814 | 9.135756
2018-02-14 09:45 | 150591.7 | 3960.0015 | 5 | 17 | 3.494913 | -2.282177 | 2.994117 | 2.510202 | 12.66814 | 9.402181
2018-02-14 09:47 | 150711.7 | 4080.0002 | 5 | 17 | 3.477783 | -2.282172 | 2.994117 | 2.586275 | 12.66814 | 9.667417
2018-02-14 09:49 | 150831.7 | 4200.0013 | 5 | 17 | 3.456856 | -2.282179 | 2.994117 | 2.662347 | 12.66814 | 9.931211
2018-02-14 09:51 | 150951.7 | 4320.0001 | 5 | 17 | 3.425948 | -2.282127 | 2.994117 | 2.738415 | 12.66814 | 10.19308
2018-02-14 09:53 | 151071.7 | 4440.0005 | 5 | 17 | 3.375306 | -2.282136 | 2.994117 | 2.814466 | 12.66814 | 10.45186
2018-02-14 09:55 | 151191.7 | 4560.0001 | 5 | 17 | 3.293405 | -2.282063 | 2.994117 | 2.890547 | 12.66814 | 10.70583
2018-02-14 09:57 | 151311.7 | 4680.0006 | 5 | 17 | 3.124575 | -2.281831 | 2.994117 | 2.966602 | 12.66814 | 10.95084
2018-02-14 09:58 | 151355.2 | 4723.4761 | 5 | 17 | 2.99998 | -2.282042 | 2.994117 | 2.994164 | 12.66814 | 11.0354
2018-02-14 10:00 | 151475.2 | 120.0014 | 6 | 17 | 3.360748 | 0 | 2.994117 | 2.994164 | 12.66814 | 11.0354
2018-02-14 10:02 | 151595.2 | 240.001 | 6 | 17 | 3.375233 | 0 | 2.994117 | 2.994164 | 12.66814 | 11.0354
2018-02-14 10:03 | 151655.2 | 300.0046 | 6 | 17 | 3.378685 | 0 | 2.994117 | 2.994164 | 12.66814 | 11.0354
2018-02-14 10:03 | 151655.3 | 0.0023 | 7 | 18 | 3.378639 | 0 | 0 | 0 | 0 | 0
2018-02-14 10:05 | 151775.3 | 120.0007 | 2 | 18 | 4.054264 | 4.88999 | 0.1623751 | 0 | 0.6394554 | 0
2018-02-14 10:07 | 151895.3 | 240.0003 | 2 | 18 | 4.087888 | 4.890011 | 0.3253619 | 0 | 1.302921 | 0
2018-02-14 10:09 | 152015.3 | 360.0014 | 2 | 18 | 4.121517 | 4.889971 | 0.4884081 | 0 | 1.972283 | 0
2018-02-14 10:11 | 152135.3 | 480.0003 | 2 | 18 | 4.150173 | 4.88999 | 0.6514128 | 0 | 2.646492 | 0
2018-02-14 10:13 | 152255.3 | 600.0015 | 2 | 18 | 4.174464 | 4.889994 | 0.814455 | 0 | 3.325162 | 0
2018-02-14 10:15 | 152375.3 | 720.0011 | 2 | 18 | 4.198914 | 4.890051 | 0.9774358 | 0 | 4.00749 | 0
2018-02-14 10:17 | 152495.3 | 840.0006 | 2 | 18 | 4.200304 | 4.53826 | 1.134667 | 0 | 4.667902 | 0
2018-02-14 10:19 | 152615.3 | 960.0002 | 2 | 18 | 4.200271 | 4.184103 | 1.279971 | 0 | 5.278218 | 0
2018-02-14 10:21 | 152735.3 | 1080.0015 | 2 | 18 | 4.200299 | 3.841429 | 1.413621 | 0 | 5.839588 | 0
2018-02-14 10:23 | 152855.3 | 1200.0011 | 2 | 18 | 4.200255 | 3.545284 | 1.536676 | 0 | 6.356452 | 0
2018-02-14 10:25 | 152975.3 | 1320.0014 | 2 | 18 | 4.200266 | 3.268425 | 1.650124 | 0 | 6.832965 | 0
2018-02-14 10:25 | 152979.1 | 1323.7726 | 2 | 18 | 4.200265 | 3.259991 | 1.653562 | 0 | 6.847403 | 0
2018-02-14 10:27 | 153099.1 | 120.0007 | 3 | 18 | 4.220893 | 3.259941 | 1.76187 | 0 | 7.303321 | 0
2018-02-14 10:29 | 153219.1 | 240.0003 | 3 | 18 | 4.247756 | 3.259991 | 1.870492 | 0 | 7.763215 | 0
2018-02-14 10:31 | 153339.1 | 360.0015 | 3 | 18 | 4.277556 | 3.259991 | 1.979198 | 0 | 8.226583 | 0
2018-02-14 10:33 | 153459.1 | 480.0011 | 3 | 18 | 4.308831 | 3.259956 | 2.087869 | 0 | 8.693114 | 0
2018-02-14 10:35 | 153579.1 | 600.0009 | 3 | 18 | 4.341993 | 3.259954 | 2.196512 | 0 | 9.163013 | 0
2018-02-14 10:37 | 153699.1 | 720.0003 | 3 | 18 | 4.379298 | 3.259998 | 2.305185 | 0 | 9.636855 | 0
2018-02-14 10:39 | 153819.1 | 840.0014 | 3 | 18 | 4.400303 | 2.981075 | 2.411385 | 0 | 10.10358 | 0
2018-02-14 10:41 | 153939.1 | 960.0003 | 3 | 18 | 4.40028 | 2.579847 | 2.503832 | 0 | 10.51037 | 0
2018-02-14 10:43 | 154059.1 | 1080.0007 | 3 | 18 | 4.400259 | 2.245802 | 2.58409 | 0 | 10.86352 | 0
2018-02-14 10:45 | 154179.1 | 1200.001 | 3 | 18 | 4.400292 | 1.95477 | 2.65399 | 0 | 11.17111 | 0
2018-02-14 10:47 | 154299.1 | 1320.0014 | 3 | 18 | 4.400293 | 1.694573 | 2.714735 | 0 | 11.4384 | 0
2018-02-14 10:49 | 154419.1 | 1440.0002 | 3 | 18 | 4.400252 | 1.476266 | 2.767423 | 0 | 11.67024 | 0
2018-02-14 10:51 | 154539.1 | 1560.0006 | 3 | 18 | 4.400286 | 1.297687 | 2.813568 | 0 | 11.87329 | 0
2018-02-14 10:53 | 154659.1 | 1680.001 | 3 | 18 | 4.400249 | 1.147301 | 2.854239 | 0 | 12.05225 | 0
2018-02-14 10:55 | 154779.1 | 1800.0014 | 3 | 18 | 4.400212 | 1.013063 | 2.89021 | 0 | 12.21053 | 0
2018-02-14 10:57 | 154899.1 | 1920.001 | 3 | 18 | 4.400228 | 0.8934126 | 2.921935 | 0 | 12.35013 | 0
2018-02-14 10:59 | 155019.1 | 2040.0006 | 3 | 18 | 4.400212 | 0.796257 | 2.95002 | 0 | 12.47371 | 0
2018-02-14 11:01 | 155139.1 | 2160.001 | 3 | 18 | 4.400212 | 0.7143993 | 2.975165 | 0 | 12.58435 | 0
2018-02-14 11:02 | 155241.3 | 2262.1539 | 3 | 18 | 4.40017 | 0.6519928 | 2.994535 | 0 | 12.66959 | 0
2018-02-14 11:04 | 155361.3 | 120.0012 | 4 | 18 | 4.335617 | 0 | 2.994535 | 0 | 12.66959 | 0
2018-02-14 11:06 | 155481.3 | 240.0008 | 4 | 18 | 4.329824 | 0 | 2.994535 | 0 | 12.66959 | 0
2018-02-14 11:07 | 155541.3 | 300.0028 | 4 | 18 | 4.328161 | 0 | 2.994535 | 0 | 12.66959 | 0
2018-02-14 11:09 | 155661.4 | 120.0013 | 5 | 18 | 4.097328 | -2.282038 | 2.994535 | 0.07605301 | 12.66959 | 0.3140039
2018-02-14 11:11 | 155781.4 | 240.0001 | 5 | 18 | 4.064147 | -2.281957 | 2.994535 | 0.1521223 | 12.66959 | 0.6243842
2018-02-14 11:13 | 155901.4 | 360.0013 | 5 | 18 | 4.033298 | -2.282049 | 2.994535 | 0.2281939 | 12.66959 | 0.9323826
2018-02-14 11:15 | 156021.4 | 480.0001 | 5 | 18 | 4.002826 | -2.282101 | 2.994535 | 0.3042587 | 12.66959 | 1.237999
2018-02-14 11:17 | 156141.4 | 600.0013 | 5 | 18 | 3.974391 | -2.282063 | 2.994535 | 0.3803283 | 12.66959 | 1.541403
2018-02-14 11:19 | 156261.4 | 720.0009 | 5 | 18 | 3.947108 | -2.282053 | 2.994535 | 0.4564002 | 12.66959 | 1.842696
2018-02-14 11:21 | 156381.4 | 840.0005 | 5 | 18 | 3.919952 | -2.281972 | 2.994535 | 0.5324659 | 12.66959 | 2.141902
2018-02-14 11:23 | 156501.4 | 960.0009 | 5 | 18 | 3.892258 | -2.282048 | 2.994535 | 0.6085171 | 12.66959 | 2.438962
2018-02-14 11:25 | 156621.4 | 1080.0013 | 5 | 18 | 3.866087 | -2.282035 | 2.994535 | 0.6845868 | 12.66959 | 2.734041
2018-02-14 11:27 | 156741.4 | 1200.0001 | 5 | 18 | 3.840501 | -2.28206 | 2.994535 | 0.760664 | 12.66959 | 3.027184
2018-02-14 11:29 | 156861.4 | 1320.0005 | 5 | 18 | 3.816093 | -2.282148 | 2.994535 | 0.8367336 | 12.66959 | 3.318396
2018-02-14 11:31 | 156981.4 | 1440.0001 | 5 | 18 | 3.79277 | -2.282017 | 2.994535 | 0.9128028 | 12.66959 | 3.607794
2018-02-14 11:33 | 157101.4 | 1560.0013 | 5 | 18 | 3.770507 | -2.282104 | 2.994535 | 0.9888676 | 12.66959 | 3.895422
2018-02-14 11:35 | 157221.4 | 1680.0001 | 5 | 18 | 3.750639 | -2.282101 | 2.994535 | 1.064935 | 12.66959 | 4.181472
2018-02-14 11:37 | 157341.4 | 1800.0013 | 5 | 18 | 3.732062 | -2.282067 | 2.994535 | 1.141004 | 12.66959 | 4.466062
2018-02-14 11:39 | 157461.4 | 1920.0009 | 5 | 18 | 3.713755 | -2.281973 | 2.994535 | 1.217068 | 12.66959 | 4.749242
2018-02-14 11:41 | 157581.4 | 2040.0013 | 5 | 18 | 3.694649 | -2.282067 | 2.994535 | 1.29313 | 12.66959 | 5.030996
2018-02-14 11:43 | 157701.4 | 2160.0009 | 5 | 18 | 3.677288 | -2.282028 | 2.994535 | 1.369195 | 12.66959 | 5.311353
2018-02-14 11:45 | 157821.4 | 2280.0005 | 5 | 18 | 3.661485 | -2.282054 | 2.994535 | 1.445265 | 12.66959 | 5.590473
2018-02-14 11:47 | 157941.4 | 2400.0001 | 5 | 18 | 3.646982 | -2.282015 | 2.994535 | 1.521337 | 12.66959 | 5.868458
2018-02-14 11:49 | 158061.4 | 2520.0013 | 5 | 18 | 3.632336 | -2.282035 | 2.994535 | 1.597391 | 12.66959 | 6.145275
2018-02-14 11:51 | 158181.4 | 2640.0009 | 5 | 18 | 3.617987 | -2.28211 | 2.994535 | 1.673457 | 12.66959 | 6.42101
2018-02-14 11:53 | 158301.4 | 2760.0005 | 5 | 18 | 3.605756 | -2.282121 | 2.994535 | 1.749525 | 12.66959 | 6.695748
2018-02-14 11:55 | 158421.4 | 2880.0009 | 5 | 18 | 3.595104 | -2.282107 | 2.994535 | 1.825597 | 12.66959 | 6.969631
2018-02-14 11:57 | 158541.4 | 3000.0013 | 5 | 18 | 3.584656 | -2.28206 | 2.994535 | 1.901618 | 12.66959 | 7.242537
2018-02-14 11:59 | 158661.4 | 3120.0009 | 5 | 18 | 3.57317 | -2.282094 | 2.994535 | 1.977727 | 12.66959 | 7.514927
2018-02-14 12:01 | 158781.4 | 3240.0013 | 5 | 18 | 3.562882 | -2.282073 | 2.994535 | 2.053803 | 12.66959 | 7.78636
2018-02-14 12:03 | 158901.4 | 3360.0009 | 5 | 18 | 3.553494 | -2.282029 | 2.994535 | 2.12986 | 12.66959 | 8.056982
2018-02-14 12:05 | 159021.4 | 3480.0013 | 5 | 18 | 3.544223 | -2.282104 | 2.994535 | 2.205919 | 12.66959 | 8.326916
2018-02-14 12:07 | 159141.4 | 3600.0001 | 5 | 18 | 3.533 | -2.28211 | 2.994535 | 2.281987 | 12.66959 | 8.596113
2018-02-14 12:09 | 159261.4 | 3720.0013 | 5 | 18 | 3.520174 | -2.281998 | 2.994535 | 2.358051 | 12.66959 | 8.864349
2018-02-14 12:11 | 159381.4 | 3840.0001 | 5 | 18 | 3.507874 | -2.282024 | 2.994535 | 2.434146 | 12.66959 | 9.13176
2018-02-14 12:13 | 159501.4 | 3960.0013 | 5 | 18 | 3.494427 | -2.282013 | 2.994535 | 2.510211 | 12.66959 | 9.398076
2018-02-14 12:15 | 159621.4 | 4080.0001 | 5 | 18 | 3.477258 | -2.282159 | 2.994535 | 2.586279 | 12.66959 | 9.663272
2018-02-14 12:17 | 159741.4 | 4200.0013 | 5 | 18 | 3.452759 | -2.281993 | 2.994535 | 2.662337 | 12.66959 | 9.92687
2018-02-14 12:19 | 159861.4 | 4320.0002 | 5 | 18 | 3.420387 | -2.282148 | 2.994535 | 2.738414 | 12.66959 | 10.18837
2018-02-14 12:21 | 159981.4 | 4440.0014 | 5 | 18 | 3.372509 | -2.282152 | 2.994535 | 2.814479 | 12.66959 | 10.44686
2018-02-14 12:23 | 160101.4 | 4560.0001 | 5 | 18 | 3.29296 | -2.282042 | 2.994535 | 2.890549 | 12.66959 | 10.7007
2018-02-14 12:25 | 160221.4 | 4680.0014 | 5 | 18 | 3.121125 | -2.281723 | 2.994535 | 2.966612 | 12.66959 | 10.94564
2018-02-14 12:26 | 160262.7 | 4721.3048 | 5 | 18 | 2.999997 | -2.282064 | 2.994535 | 2.992759 | 12.66959 | 11.0258
2018-02-14 12:28 | 160382.7 | 120.0004 | 6 | 18 | 3.364913 | 0 | 2.994535 | 2.992759 | 12.66959 | 11.0258
2018-02-14 12:30 | 160502.7 | 240.0001 | 6 | 18 | 3.37938 | 0 | 2.994535 | 2.992759 | 12.66959 | 11.0258
2018-02-14 12:31 | 160562.7 | 300.0028 | 6 | 18 | 3.382716 | 0 | 2.994535 | 2.992759 | 12.66959 | 11.0258
2018-02-14 12:31 | 160562.8 | 0.0024 | 7 | 19 | 3.382634 | 0 | 0 | 0 | 0 | 0
2018-02-14 12:33 | 160682.8 | 120.0007 | 2 | 19 | 4.053738 | 4.889978 | 0.1623819 | 0 | 0.6396491 | 0
2018-02-14 12:35 | 160802.8 | 240.0002 | 2 | 19 | 4.09013 | 4.890015 | 0.3254071 | 0 | 1.303342 | 0
2018-02-14 12:37 | 160922.8 | 360.0006 | 2 | 19 | 4.125168 | 4.889984 | 0.4884187 | 0 | 1.973111 | 0
2018-02-14 12:39 | 161042.8 | 480.0003 | 2 | 19 | 4.151004 | 4.889999 | 0.6512656 | 0 | 2.647064 | 0
2018-02-14 12:41 | 161162.8 | 600.0006 | 2 | 19 | 4.173332 | 4.889996 | 0.8143846 | 0 | 3.325983 | 0
2018-02-14 12:43 | 161282.8 | 720.001 | 2 | 19 | 4.198549 | 4.890072 | 0.9773866 | 0 | 4.008246 | 0
2018-02-14 12:45 | 161402.8 | 840.0014 | 2 | 19 | 4.200293 | 4.494057 | 1.133901 | 0 | 4.665646 | 0
2018-02-14 12:47 | 161522.8 | 960.001 | 2 | 19 | 4.200277 | 4.155035 | 1.277929 | 0 | 5.270601 | 0
2018-02-14 12:49 | 161642.8 | 1080.0007 | 2 | 19 | 4.200246 | 3.852304 | 1.411271 | 0 | 5.830676 | 0
2018-02-14 12:51 | 161762.8 | 1200.0002 | 2 | 19 | 4.200309 | 3.561754 | 1.53485 | 0 | 6.349739 | 0
2018-02-14 12:53 | 161882.8 | 1320.0007 | 2 | 19 | 4.20029 | 3.260612 | 1.6486 | 0 | 6.827521 | 0
2018-02-14 12:53 | 161883 | 1320.1564 | 2 | 19 | 4.200283 | 3.259998 | 1.648735 | 0 | 6.828091 | 0
2018-02-14 12:55 | 162003 | 120.0015 | 3 | 19 | 4.22207 | 3.259993 | 1.757009 | 0 | 7.283947 | 0
2018-02-14 12:57 | 162123 | 240.0011 | 3 | 19 | 4.247545 | 3.260004 | 1.865652 | 0 | 7.744008 | 0
2018-02-14 12:59 | 162243 | 360.0015 | 3 | 19 | 4.275255 | 3.259958 | 1.974313 | 0 | 8.207028 | 0
2018-02-14 13:01 | 162363 | 480.0002 | 3 | 19 | 4.306532 | 3.260036 | 2.083005 | 0 | 8.673382 | 0
2018-02-14 13:03 | 162483 | 600.0007 | 3 | 19 | 4.342162 | 3.259975 | 2.191668 | 0 | 9.143252 | 0
2018-02-14 13:05 | 162603 | 720.0003 | 3 | 19 | 4.37925 | 3.260008 | 2.300293 | 0 | 9.61692 | 0
2018-02-14 13:07 | 162723 | 840.0007 | 3 | 19 | 4.400281 | 3.014202 | 2.406952 | 0 | 10.08563 | 0
2018-02-14 13:09 | 162843 | 960.0012 | 3 | 19 | 4.400239 | 2.610039 | 2.500561 | 0 | 10.49753 | 0
2018-02-14 13:11 | 162963 | 1080.0007 | 3 | 19 | 4.40026 | 2.252903 | 2.581546 | 0 | 10.85389 | 0
2018-02-14 13:13 | 163083 | 1200.0003 | 3 | 19 | 4.400249 | 1.950438 | 2.651403 | 0 | 11.16128 | 0
2018-02-14 13:15 | 163203 | 1320.0006 | 3 | 19 | 4.400281 | 1.702027 | 2.712117 | 0 | 11.42844 | 0
2018-02-14 13:17 | 163323 | 1440.0002 | 3 | 19 | 4.400269 | 1.492911 | 2.765282 | 0 | 11.66238 | 0
2018-02-14 13:19 | 163443 | 1560.0014 | 3 | 19 | 4.400251 | 1.308602 | 2.811915 | 0 | 11.86757 | 0
2018-02-14 13:21 | 163563 | 1680.0002 | 3 | 19 | 4.40029 | 1.145478 | 2.852713 | 0 | 12.04709 | 0
2018-02-14 13:23 | 163683 | 1800.0014 | 3 | 19 | 4.400191 | 1.010963 | 2.888557 | 0 | 12.20482 | 0
2018-02-14 13:25 | 163803 | 1920.001 | 3 | 19 | 4.400259 | 0.9011059 | 2.920379 | 0 | 12.34484 | 0
2018-02-14 13:27 | 163923 | 2040.0006 | 3 | 19 | 4.400229 | 0.8036928 | 2.948733 | 0 | 12.46961 | 0
2018-02-14 13:29 | 164043 | 2160.0002 | 3 | 19 | 4.400238 | 0.715497 | 2.974031 | 0 | 12.58092 | 0
2018-02-14 13:31 | 164140.7 | 2257.7313 | 3 | 19 | 4.400239 | 0.6519928 | 2.992576 | 0 | 12.66252 | 0
2018-02-14 13:33 | 164260.8 | 120.0014 | 4 | 19 | 4.335575 | 0 | 2.992576 | 0 | 12.66252 | 0
2018-02-14 13:35 | 164380.8 | 240.001 | 4 | 19 | 4.329734 | 0 | 2.992576 | 0 | 12.66252 | 0
2018-02-14 13:36 | 164440.8 | 300.0038 | 4 | 19 | 4.328034 | 0 | 2.992576 | 0 | 12.66252 | 0
2018-02-14 13:38 | 164560.9 | 120.0014 | 5 | 19 | 4.098523 | -2.282017 | 2.992576 | 0.07605805 | 12.66252 | 0.3141436
2018-02-14 13:40 | 164680.9 | 240.0002 | 5 | 19 | 4.063411 | -2.282136 | 2.992576 | 0.1521273 | 12.66252 | 0.62452
2018-02-14 13:42 | 164800.9 | 360.0006 | 5 | 19 | 4.033354 | -2.282154 | 2.992576 | 0.2281851 | 12.66252 | 0.9324179
2018-02-14 13:44 | 164920.9 | 480.001 | 5 | 19 | 4.004947 | -2.282018 | 2.992576 | 0.3042647 | 12.66252 | 1.238185
2018-02-14 13:46 | 165040.9 | 600.0014 | 5 | 19 | 3.976623 | -2.282015 | 2.992576 | 0.3803016 | 12.66252 | 1.541635
2018-02-14 13:48 | 165160.9 | 720.0002 | 5 | 19 | 3.947103 | -2.282103 | 2.992576 | 0.4563992 | 12.66252 | 1.843128
2018-02-14 13:50 | 165280.9 | 840.0006 | 5 | 19 | 3.91924 | -2.282074 | 2.992576 | 0.5324607 | 12.66252 | 2.142272
2018-02-14 13:52 | 165400.9 | 960.0002 | 5 | 19 | 3.893256 | -2.28196 | 2.992576 | 0.6085258 | 12.66252 | 2.439391
2018-02-14 13:54 | 165520.9 | 1080.0014 | 5 | 19 | 3.868131 | -2.28197 | 2.992576 | 0.684595 | 12.66252 | 2.734599
2018-02-14 13:56 | 165640.9 | 1200.001 | 5 | 19 | 3.841817 | -2.28193 | 2.992576 | 0.7606648 | 12.66252 | 3.02786
2018-02-14 13:58 | 165760.9 | 1320.0014 | 5 | 19 | 3.81518 | -2.282096 | 2.992576 | 0.8367239 | 12.66252 | 3.319028
2018-02-14 14:00 | 165880.9 | 1440.001 | 5 | 19 | 3.792403 | -2.282142 | 2.992576 | 0.9128066 | 12.66252 | 3.608413
2018-02-14 14:02 | 166000.9 | 1560.0006 | 5 | 19 | 3.772139 | -2.282064 | 2.992576 | 0.9888695 | 12.66252 | 3.89609
2018-02-14 14:04 | 166120.9 | 1680.001 | 5 | 19 | 3.752388 | -2.281997 | 2.992576 | 1.064905 | 12.66252 | 4.182154
2018-02-14 14:06 | 166240.9 | 1800.0006 | 5 | 19 | 3.731805 | -2.281748 | 2.992576 | 1.140999 | 12.66252 | 4.46691
2018-02-14 14:08 | 166360.9 | 1920.001 | 5 | 19 | 3.712753 | -2.282125 | 2.992576 | 1.217047 | 12.66252 | 4.749966
2018-02-14 14:10 | 166480.9 | 2040.0014 | 5 | 19 | 3.695316 | -2.282105 | 2.992576 | 1.293127 | 12.66252 | 5.031764
2018-02-14 14:12 | 166600.9 | 2160.0002 | 5 | 19 | 3.678986 | -2.282053 | 2.992576 | 1.369207 | 12.66252 | 5.312281
2018-02-14 14:14 | 166720.9 | 2280.0006 | 5 | 19 | 3.662602 | -2.282008 | 2.992576 | 1.445246 | 12.66252 | 5.591412
2018-02-14 14:16 | 166840.9 | 2400.001 | 5 | 19 | 3.646112 | -2.282017 | 2.992576 | 1.521336 | 12.66252 | 5.869457
2018-02-14 14:18 | 166960.9 | 2520.0014 | 5 | 19 | 3.631938 | -2.282129 | 2.992576 | 1.597405 | 12.66252 | 6.14626
2018-02-14 14:20 | 167080.9 | 2640.0002 | 5 | 19 | 3.619402 | -2.281954 | 2.992576 | 1.673473 | 12.66252 | 6.42205
2018-02-14 14:22 | 167200.9 | 2760.0014 | 5 | 19 | 3.607343 | -2.282023 | 2.992576 | 1.749539 | 12.66252 | 6.696899
2018-02-14 14:24 | 167320.9 | 2880.001 | 5 | 19 | 3.594806 | -2.281869 | 2.992576 | 1.825604 | 12.66252 | 6.970815
2018-02-14 14:26 | 167440.9 | 3000.0006 | 5 | 19 | 3.583486 | -2.282064 | 2.992576 | 1.901662 | 12.66252 | 7.243783
2018-02-14 14:28 | 167560.9 | 3120.001 | 5 | 19 | 3.573568 | -2.282029 | 2.992576 | 1.977727 | 12.66252 | 7.515979
2018-02-14 14:30 | 167680.9 | 3240.0014 | 5 | 19 | 3.564449 | -2.28197 | 2.992576 | 2.053776 | 12.66252 | 7.787405
2018-02-14 14:32 | 167800.9 | 3360.001 | 5 | 19 | 3.554252 | -2.28204 | 2.992576 | 2.129873 | 12.66252 | 8.058271
2018-02-14 14:34 | 167920.9 | 3480.0014 | 5 | 19 | 3.542769 | -2.282053 | 2.992576 | 2.205926 | 12.66252 | 8.328142
2018-02-14 14:36 | 168040.9 | 3600.001 | 5 | 19 | 3.532213 | -2.282048 | 2.992576 | 2.28198 | 12.66252 | 8.597178
2018-02-14 14:38 | 168160.9 | 3720.0006 | 5 | 19 | 3.521538 | -2.282114 | 2.992576 | 2.358049 | 12.66252 | 8.865464
2018-02-14 14:40 | 168280.9 | 3840.0002 | 5 | 19 | 3.509304 | -2.282048 | 2.992576 | 2.434125 | 12.66252 | 9.132918
2018-02-14 14:42 | 168400.9 | 3960.0006 | 5 | 19 | 3.493074 | -2.282054 | 2.992576 | 2.510207 | 12.66252 | 9.399325
2018-02-14 14:44 | 168520.9 | 4080.001 | 5 | 19 | 3.47484 | -2.282048 | 2.992576 | 2.586273 | 12.66252 | 9.664342
2018-02-14 14:46 | 168640.9 | 4200.0014 | 5 | 19 | 3.453162 | -2.282069 | 2.992576 | 2.662343 | 12.66252 | 9.927886
2018-02-14 14:48 | 168760.9 | 4320.001 | 5 | 19 | 3.422677 | -2.282104 | 2.992576 | 2.738415 | 12.66252 | 10.1895
2018-02-14 14:50 | 168880.9 | 4440.0014 | 5 | 19 | 3.373228 | -2.282164 | 2.992576 | 2.814478 | 12.66252 | 10.44812
2018-02-14 14:52 | 169000.9 | 4560.001 | 5 | 19 | 3.28784 | -2.282094 | 2.992576 | 2.890529 | 12.66252 | 10.70171
2018-02-14 14:54 | 169120.9 | 4680.0006 | 5 | 19 | 3.114824 | -2.282094 | 2.992576 | 2.966605 | 12.66252 | 10.94623
2018-02-14 14:54 | 169160.5 | 4719.6808 | 5 | 19 | 2.999986 | -2.281885 | 2.992576 | 2.991749 | 12.66252 | 11.02322
2018-02-14 14:56 | 169280.6 | 120.0012 | 6 | 19 | 3.365941 | 0 | 2.992576 | 2.991749 | 12.66252 | 11.02322
2018-02-14 14:58 | 169400.6 | 240.0008 | 6 | 19 | 3.380526 | 0 | 2.992576 | 2.991749 | 12.66252 | 11.02322
2018-02-14 14:59 | 169460.6 | 300.0028 | 6 | 19 | 3.384106 | 0 | 2.992576 | 2.991749 | 12.66252 | 11.02322
2018-02-14 14:59 | 169460.6 | 0.0024 | 7 | 20 | 3.384094 | 0 | 0 | 0 | 0 | 0
2018-02-14 15:01 | 169580.7 | 120.0014 | 2 | 20 | 4.057195 | 4.889975 | 0.1623998 | 0 | 0.6402495 | 0
2018-02-14 15:03 | 169700.7 | 240.001 | 2 | 20 | 4.090867 | 4.889984 | 0.3254147 | 0 | 1.304278 | 0
2018-02-14 15:05 | 169820.7 | 360.0006 | 2 | 20 | 4.123702 | 4.890062 | 0.4884012 | 0 | 1.973835 | 0
2018-02-14 15:07 | 169940.7 | 480.0003 | 2 | 20 | 4.150645 | 4.889984 | 0.6513971 | 0 | 2.648222 | 0
2018-02-14 15:09 | 170060.7 | 600.0006 | 2 | 20 | 4.176528 | 4.890009 | 0.8143797 | 0 | 3.326825 | 0
2018-02-14 15:11 | 170180.7 | 720.0003 | 2 | 20 | 4.200307 | 4.869509 | 0.9774036 | 0 | 4.009719 | 0
2018-02-14 15:13 | 170300.7 | 840.0015 | 2 | 20 | 4.200268 | 4.501604 | 1.133301 | 0 | 4.664533 | 0
2018-02-14 15:15 | 170420.7 | 960.001 | 2 | 20 | 4.200251 | 4.16757 | 1.277733 | 0 | 5.271188 | 0
2018-02-14 15:17 | 170540.7 | 1080.0006 | 2 | 20 | 4.200285 | 3.838432 | 1.411212 | 0 | 5.831838 | 0
2018-02-14 15:19 | 170660.7 | 1200.001 | 2 | 20 | 4.200289 | 3.531189 | 1.533884 | 0 | 6.347095 | 0
2018-02-14 15:21 | 170777.8 | 1317.085 | 2 | 20 | 4.200293 | 3.259985 | 1.644193 | 0 | 6.810422 | 0
2018-02-14 15:23 | 170897.8 | 120.0015 | 3 | 20 | 4.220265 | 3.259987 | 1.752494 | 0 | 7.26629 | 0
2018-02-14 15:25 | 171017.8 | 240.0003 | 3 | 20 | 4.245671 | 3.260029 | 1.861054 | 0 | 7.72578 | 0
2018-02-14 15:27 | 171137.8 | 360.0006 | 3 | 20 | 4.276013 | 3.26005 | 1.96981 | 0 | 8.189136 | 0
2018-02-14 15:29 | 171257.8 | 480.0003 | 3 | 20 | 4.307465 | 3.260029 | 2.07846 | 0 | 8.655422 | 0
2018-02-14 15:31 | 171377.8 | 600.0007 | 3 | 20 | 4.340834 | 3.259987 | 2.187153 | 0 | 9.125411 | 0
2018-02-14 15:33 | 171497.8 | 720.0003 | 3 | 20 | 4.376917 | 3.260008 | 2.295811 | 0 | 9.598996 | 0
2018-02-14 15:35 | 171617.8 | 840.001 | 3 | 20 | 4.400309 | 3.024111 | 2.402761 | 0 | 10.06884 | 0
2018-02-14 15:37 | 171737.8 | 960.0003 | 3 | 20 | 4.400284 | 2.600643 | 2.496155 | 0 | 10.4798 | 0
2018-02-14 15:39 | 171857.8 | 1080.0007 | 3 | 20 | 4.400303 | 2.260151 | 2.57701 | 0 | 10.83559 | 0
2018-02-14 15:41 | 171977.8 | 1200.001 | 3 | 20 | 4.400259 | 1.971059 | 2.647385 | 0 | 11.14526 | 0
2018-02-14 15:43 | 172097.8 | 1320.0007 | 3 | 20 | 4.400284 | 1.717078 | 2.708737 | 0 | 11.41522 | 0
2018-02-14 15:45 | 172217.8 | 1440.001 | 3 | 20 | 4.400239 | 1.489482 | 2.762081 | 0 | 11.64995 | 0
2018-02-14 15:47 | 172337.8 | 1560.0006 | 3 | 20 | 4.40023 | 1.305825 | 2.808589 | 0 | 11.8546 | 0
2018-02-14 15:49 | 172457.8 | 1680.001 | 3 | 20 | 4.400227 | 1.152811 | 2.849503 | 0 | 12.03463 | 0
2018-02-14 15:51 | 172577.8 | 1800.0006 | 3 | 20 | 4.400217 | 1.022692 | 2.885727 | 0 | 12.19402 | 0
2018-02-14 15:53 | 172697.8 | 1920.0002 | 3 | 20 | 4.400253 | 0.9051638 | 2.917837 | 0 | 12.33532 | 0
2018-02-14 15:55 | 172817.8 | 2040.0007 | 3 | 20 | 4.400197 | 0.8015976 | 2.946191 | 0 | 12.46008 | 0
2018-02-14 15:57 | 172937.8 | 2160.001 | 3 | 20 | 4.400176 | 0.7175817 | 2.971489 | 0 | 12.5714 | 0
2018-02-14 15:59 | 173047.4 | 2269.5967 | 3 | 20 | 4.400186 | 0.6519957 | 2.992329 | 0 | 12.66309 | 0
2018-02-14 16:01 | 173167.3995 | 120.0012 | 4 | 20 | 4.335689 | 0 | 2.992329 | 0 | 12.66309 | 0
2018-02-14 16:03 | 173287.3991 | 240.0008 | 4 | 20 | 4.329884 | 0 | 2.992329 | 0 | 12.66309 | 0
2018-02-14 16:04 | 173347.4027 | 300.0044 | 4 | 20 | 4.328206 | 0 | 2.992329 | 0 | 12.66309 | 0
2018-02-14 16:06 | 173467.5 | 120.0006 | 5 | 20 | 4.097844 | -2.282089 | 2.992329 | 0.07606648 | 12.66309 | 0.3140985
2018-02-14 16:08 | 173587.5 | 240.001 | 5 | 20 | 4.064862 | -2.281954 | 2.992329 | 0.1521251 | 12.66309 | 0.6244672
2018-02-14 16:10 | 173707.5 | 360.0014 | 5 | 20 | 4.034999 | -2.282064 | 2.992329 | 0.2281829 | 12.66309 | 0.9324895
2018-02-14 16:12 | 173827.5 | 480.001 | 5 | 20 | 4.004393 | -2.281932 | 2.992329 | 0.3042557 | 12.66309 | 1.238285
2018-02-14 16:14 | 173947.5 | 600.0014 | 5 | 20 | 3.975333 | -2.282117 | 2.992329 | 0.3803339 | 12.66309 | 1.541814
2018-02-14 16:16 | 174067.5 | 720.0003 | 5 | 20 | 3.947588 | -2.282104 | 2.992329 | 0.4563859 | 12.66309 | 1.843085
2018-02-14 16:18 | 174187.5 | 840.0006 | 5 | 20 | 3.921011 | -2.282073 | 2.992329 | 0.5324639 | 12.66309 | 2.142401
2018-02-14 16:20 | 174307.5 | 960.0002 | 5 | 20 | 3.894353 | -2.282064 | 2.992329 | 0.6085182 | 12.66309 | 2.439602
2018-02-14 16:22 | 174427.5 | 1080.0014 | 5 | 20 | 3.86728 | -2.282089 | 2.992329 | 0.6845987 | 12.66309 | 2.734848
2018-02-14 16:24 | 174547.5 | 1200.0002 | 5 | 20 | 3.841391 | -2.28215 | 2.992329 | 0.7606524 | 12.66309 | 3.027981
2018-02-14 16:26 | 174667.5 | 1320.0006 | 5 | 20 | 3.817002 | -2.28204 | 2.992329 | 0.8367209 | 12.66309 | 3.319244
2018-02-14 16:28 | 174787.5 | 1440.0003 | 5 | 20 | 3.794462 | -2.282022 | 2.992329 | 0.9127964 | 12.66309 | 3.608757
2018-02-14 16:30 | 174907.5 | 1560.0014 | 5 | 20 | 3.772059 | -2.281985 | 2.992329 | 0.9888679 | 12.66309 | 3.896558
2018-02-14 16:32 | 175027.5 | 1680.0002 | 5 | 20 | 3.751585 | -2.282035 | 2.992329 | 1.064919 | 12.66309 | 4.182631
2018-02-14 16:34 | 175147.5 | 1800.0006 | 5 | 20 | 3.732663 | -2.282031 | 2.992329 | 1.141002 | 12.66309 | 4.467336
2018-02-14 16:36 | 175267.5 | 1920.001 | 5 | 20 | 3.71488 | -2.282001 | 2.992329 | 1.217052 | 12.66309 | 4.750531
2018-02-14 16:38 | 175387.5 | 2040.0014 | 5 | 20 | 3.696805 | -2.282049 | 2.992329 | 1.293123 | 12.66309 | 5.032441
2018-02-14 16:40 | 175507.5 | 2160.001 | 5 | 20 | 3.678679 | -2.282042 | 2.992329 | 1.369192 | 12.66309 | 5.312952
2018-02-14 16:42 | 175627.5 | 2280.0014 | 5 | 20 | 3.662616 | -2.281979 | 2.992329 | 1.445246 | 12.66309 | 5.592112
2018-02-14 16:44 | 175747.5 | 2400.001 | 5 | 20 | 3.648109 | -2.282036 | 2.992329 | 1.521333 | 12.66309 | 5.870222
2018-02-14 16:46 | 175867.5 | 2520.0014 | 5 | 20 | 3.634218 | -2.282112 | 2.992329 | 1.597401 | 12.66309 | 6.147198
2018-02-14 16:48 | 175987.5 | 2640.001 | 5 | 20 | 3.619749 | -2.281998 | 2.992329 | 1.673466 | 12.66309 | 6.423089
2018-02-14 16:50 | 176107.5 | 2760.0014 | 5 | 20 | 3.606946 | -2.281914 | 2.992329 | 1.74953 | 12.66309 | 6.697922
2018-02-14 16:52 | 176227.5 | 2880.001 | 5 | 20 | 3.59578 | -2.282022 | 2.992329 | 1.825584 | 12.66309 | 6.971811
2018-02-14 16:54 | 176347.5 | 3000.0006 | 5 | 20 | 3.585804 | -2.282096 | 2.992329 | 1.901664 | 12.66309 | 7.244996
2018-02-14 16:56 | 176467.5 | 3120.001 | 5 | 20 | 3.575329 | -2.282028 | 2.992329 | 1.977707 | 12.66309 | 7.51728
2018-02-14 16:58 | 176587.5 | 3240.0006 | 5 | 20 | 3.564169 | -2.281821 | 2.992329 | 2.053797 | 12.66309 | 7.788892
2018-02-14 17:00 | 176707.5 | 3360.0002 | 5 | 20 | 3.554555 | -2.282085 | 2.992329 | 2.129863 | 12.66309 | 8.059632
2018-02-14 17:02 | 176827.5 | 3480.0014 | 5 | 20 | 3.545237 | -2.282116 | 2.992329 | 2.205935 | 12.66309 | 8.329676
2018-02-14 17:04 | 176947.5 | 3600.0003 | 5 | 20 | 3.535013 | -2.281907 | 2.992329 | 2.28183 | 12.66309 | 8.598364
2018-02-14 17:06 | 177067.5 | 3720.0014 | 5 | 20 | 3.522253 | -2.282029 | 2.992329 | 2.357949 | 12.66309 | 8.866982
2018-02-14 17:08 | 177187.5 | 3840.0003 | 5 | 20 | 3.509332 | -2.281819 | 2.992329 | 2.434135 | 12.66309 | 9.134831
2018-02-14 17:10 | 177307.5 | 3960.0006 | 5 | 20 | 3.495273 | -2.282198 | 2.992329 | 2.510203 | 12.66309 | 9.401258
2018-02-14 17:12 | 177427.5 | 4080.0002 | 5 | 20 | 3.478859 | -2.282006 | 2.992329 | 2.586256 | 12.66309 | 9.666491
2018-02-14 17:14 | 177547.5 | 4200.0014 | 5 | 20 | 3.456278 | -2.282011 | 2.992329 | 2.662326 | 12.66309 | 9.93032
2018-02-14 17:16 | 177667.5 | 4320.001 | 5 | 20 | 3.422854 | -2.281939 | 2.992329 | 2.738309 | 12.66309 | 10.19174
2018-02-14 17:18 | 177787.5 | 4440.0006 | 5 | 20 | 3.374514 | -2.282081 | 2.992329 | 2.814458 | 12.66309 | 10.45068
2018-02-14 17:20 | 177907.5 | 4560.001 | 5 | 20 | 3.294425 | -2.281752 | 2.992329 | 2.89053 | 12.66309 | 10.70463
2018-02-14 17:22 | 178027.5 | 4680.0014 | 5 | 20 | 3.124258 | -2.282238 | 2.992329 | 2.966593 | 12.66309 | 10.94973
2018-02-14 17:23 | 178069.9 | 4722.3793 | 5 | 20 | 2.999979 | -2.281954 | 2.992329 | 2.993446 | 12.66309 | 11.03211
2018-02-14 17:25 | 178189.9147 | 120.0012 | 6 | 20 | 3.359584 | 0 | 2.992329 | 2.993446 | 12.66309 | 11.03211
2018-02-14 17:27 | 178309.9135 | 240 | 6 | 20 | 3.373738 | 0 | 2.992329 | 2.993446 | 12.66309 | 11.03211
2018-02-14 17:28 | 178369.9155 | 300.002 | 6 | 20 | 3.377112 | 0 | 2.992329 | 2.993446 | 12.66309 | 11.03211
2018-02-14 17:28 | 178369.9 | 0.0024 | 7 | 21 | 3.37723 | 0 | 0 | 0 | 0 | 0
2018-02-14 17:30 | 178490 | 120.0007 | 2 | 21 | 4.052367 | 4.890072 | 0.1624394 | 0 | 0.6394294 | 0
2018-02-14 17:32 | 178610 | 240.0011 | 2 | 21 | 4.087283 | 4.890062 | 0.3253456 | 0 | 1.302329 | 0
2018-02-14 17:34 | 178730 | 360.0015 | 2 | 21 | 4.124007 | 4.890079 | 0.4882416 | 0 | 1.971247 | 0
2018-02-14 17:36 | 178850 | 480.0019 | 2 | 21 | 4.150582 | 4.89002 | 0.6513764 | 0 | 2.646275 | 0
2018-02-14 17:38 | 178970 | 600.0015 | 2 | 21 | 4.173189 | 4.890024 | 0.8143745 | 0 | 3.324671 | 0
2018-02-14 17:40 | 179090 | 720.001 | 2 | 21 | 4.19746 | 4.890049 | 0.9774221 | 0 | 4.007019 | 0
2018-02-14 17:42 | 179210 | 840.0015 | 2 | 21 | 4.200306 | 4.516365 | 1.134669 | 0 | 4.667476 | 0
2018-02-14 17:44 | 179330 | 960.001 | 2 | 21 | 4.200258 | 4.155014 | 1.278903 | 0 | 5.273303 | 0
2018-02-14 17:46 | 179450 | 1080.0006 | 2 | 21 | 4.200285 | 3.844519 | 1.412217 | 0 | 5.833259 | 0
2018-02-14 17:48 | 179570 | 1200.0011 | 2 | 21 | 4.200245 | 3.559103 | 1.535583 | 0 | 6.351429 | 0
2018-02-14 17:50 | 179690 | 1320.0014 | 2 | 21 | 4.200306 | 3.271116 | 1.649439 | 0 | 6.829652 | 0
2018-02-14 17:50 | 179694.3 | 1324.2943 | 2 | 21 | 4.200281 | 3.259993 | 1.653338 | 0 | 6.84603 | 0
2018-02-14 17:52 | 179814.3 | 120.0007 | 3 | 21 | 4.222954 | 3.259991 | 1.761634 | 0 | 7.302007 | 0
2018-02-14 17:54 | 179934.3 | 240.001 | 3 | 21 | 4.249103 | 3.259985 | 1.870295 | 0 | 7.762283 | 0
2018-02-14 17:56 | 180054.3 | 360.0014 | 3 | 21 | 4.277268 | 3.259981 | 1.97893 | 0 | 8.225403 | 0
2018-02-14 17:58 | 180174.3 | 480.0003 | 3 | 21 | 4.307865 | 3.259991 | 2.087626 | 0 | 8.691947 | 0
2018-02-14 18:00 | 180294.3 | 600.0014 | 3 | 21 | 4.342887 | 3.259991 | 2.196268 | 0 | 9.161819 | 0
2018-02-14 18:02 | 180414.3 | 720.0003 | 3 | 21 | 4.381246 | 3.260004 | 2.304969 | 0 | 9.635975 | 0
2018-02-14 18:04 | 180534.3 | 840.0006 | 3 | 21 | 4.400293 | 2.985312 | 2.411073 | 0 | 10.10236 | 0
2018-02-14 18:06 | 180654.3 | 960.0011 | 3 | 21 | 4.400268 | 2.591879 | 2.50384 | 0 | 10.51056 | 0
2018-02-14 18:08 | 180774.3 | 1080.0007 | 3 | 21 | 4.400291 | 2.246714 | 2.584376 | 0 | 10.86494 | 0
2018-02-14 18:10 | 180894.3 | 1200.0011 | 3 | 21 | 4.400257 | 1.937166 | 2.653895 | 0 | 11.17084 | 0
2018-02-14 18:12 | 181014.3 | 1320.0014 | 3 | 21 | 4.400305 | 1.688481 | 2.714246 | 0 | 11.4364 | 0
2018-02-14 18:14 | 181134.3 | 1440.001 | 3 | 21 | 4.400248 | 1.479622 | 2.766913 | 0 | 11.66815 | 0
2018-02-14 18:16 | 181254.3 | 1560.0014 | 3 | 21 | 4.400281 | 1.301483 | 2.813192 | 0 | 11.87179 | 0
2018-02-14 18:18 | 181374.3 | 1680.0002 | 3 | 21 | 4.400198 | 1.140626 | 2.853867 | 0 | 12.05077 | 0
2018-02-14 18:20 | 181494.3 | 1800.0006 | 3 | 21 | 4.400224 | 1.004741 | 2.889528 | 0 | 12.20769 | 0
2018-02-14 18:22 | 181614.3 | 1920.0002 | 3 | 21 | 4.400173 | 0.8919697 | 2.921112 | 0 | 12.34667 | 0
2018-02-14 18:24 | 181734.3 | 2040.0006 | 3 | 21 | 4.400219 | 0.799017 | 2.949263 | 0 | 12.47053 | 0
2018-02-14 18:26 | 181854.3 | 2160.0002 | 3 | 21 | 4.400209 | 0.7149687 | 2.974456 | 0 | 12.58139 | 0
2018-02-14 18:28 | 181949.5 | 2255.2095 | 3 | 21 | 4.400204 | 0.6519957 | 2.992511 | 0 | 12.66083 | 0
2018-02-14 18:30 | 182069.6 | 120.0006 | 4 | 21 | 4.335479 | 0 | 2.992511 | 0 | 12.66083 | 0
2018-02-14 18:32 | 182189.6 | 240.0002 | 4 | 21 | 4.329642 | 0 | 2.992511 | 0 | 12.66083 | 0
2018-02-14 18:33 | 182249.6 | 300.0022 | 4 | 21 | 4.327954 | 0 | 2.992511 | 0 | 12.66083 | 0
2018-02-14 18:35 | 182369.6 | 120.0014 | 5 | 21 | 4.09835 | -2.282099 | 2.992511 | 0.07606306 | 12.66083 | 0.3141167
2018-02-14 18:37 | 182489.6 | 240.001 | 5 | 21 | 4.063231 | -2.282085 | 2.992511 | 0.1521011 | 12.66083 | 0.6243807
2018-02-14 18:39 | 182609.6 | 360.0006 | 5 | 21 | 4.032477 | -2.282148 | 2.992511 | 0.2281917 | 12.66083 | 0.9323611
2018-02-14 18:41 | 182729.6 | 480.001 | 5 | 21 | 4.003664 | -2.282096 | 2.992511 | 0.3042609 | 12.66083 | 1.238005
2018-02-14 18:43 | 182849.6 | 600.0006 | 5 | 21 | 3.975862 | -2.282054 | 2.992511 | 0.3803217 | 12.66083 | 1.541471
2018-02-14 18:45 | 182969.6 | 720.001 | 5 | 21 | 3.94755 | -2.282179 | 2.992511 | 0.4563985 | 12.66083 | 1.842872
2018-02-14 18:47 | 183089.6 | 840.0014 | 5 | 21 | 3.918685 | -2.281808 | 2.992511 | 0.5324668 | 12.66083 | 2.142042
2018-02-14 18:49 | 183209.6 | 960.001 | 5 | 21 | 3.89237 | -2.281907 | 2.992511 | 0.6085325 | 12.66083 | 2.439108
2018-02-14 18:51 | 183329.6 | 1080.0006 | 5 | 21 | 3.867157 | -2.282003 | 2.992511 | 0.684593 | 12.66083 | 2.734196
2018-02-14 18:53 | 183449.6 | 1200.001 | 5 | 21 | 3.841557 | -2.28188 | 2.992511 | 0.7606654 | 12.66083 | 3.027411
2018-02-14 18:55 | 183569.6 | 1320.0006 | 5 | 21 | 3.815241 | -2.28198 | 2.992511 | 0.8367327 | 12.66083 | 3.31863
2018-02-14 18:57 | 183689.6 | 1440.001 | 5 | 21 | 3.791861 | -2.281925 | 2.992511 | 0.9127837 | 12.66083 | 3.607866
2018-02-14 18:59 | 183809.6 | 1560.0006 | 5 | 21 | 3.771086 | -2.28201 | 2.992511 | 0.9888661 | 12.66083 | 3.895559
2018-02-14 19:01 | 183929.6 | 1680.001 | 5 | 21 | 3.751865 | -2.282125 | 2.992511 | 1.064918 | 12.66083 | 4.181628
2018-02-14 19:03 | 184049.6 | 1800.0006 | 5 | 21 | 3.732393 | -2.282076 | 2.992511 | 1.140998 | 12.66083 | 4.466334
2018-02-14 19:05 | 184169.6 | 1920.0002 | 5 | 21 | 3.712508 | -2.281952 | 2.992511 | 1.217058 | 12.66083 | 4.749449
2018-02-14 19:07 | 184289.6 | 2040.0014 | 5 | 21 | 3.694743 | -2.28208 | 2.992511 | 1.293134 | 12.66083 | 5.031196
2018-02-14 19:09 | 184409.6 | 2160.001 | 5 | 21 | 3.678385 | -2.282011 | 2.992511 | 1.369194 | 12.66083 | 5.311585
2018-02-14 19:11 | 184529.6 | 2280.0006 | 5 | 21 | 3.662652 | -2.282001 | 2.992511 | 1.445259 | 12.66083 | 5.59078
2018-02-14 19:13 | 184649.6 | 2400.001 | 5 | 21 | 3.646533 | -2.282008 | 2.992511 | 1.521331 | 12.66083 | 5.868799
2018-02-14 19:15 | 184769.6 | 2520.0006 | 5 | 21 | 3.631648 | -2.281961 | 2.992511 | 1.597392 | 12.66083 | 6.145574
2018-02-14 19:17 | 184889.6 | 2640.001 | 5 | 21 | 3.618662 | -2.282063 | 2.992511 | 1.673462 | 12.66083 | 6.421329
2018-02-14 19:19 | 185009.6 | 2760.0014 | 5 | 21 | 3.607104 | -2.281998 | 2.992511 | 1.749531 | 12.66083 | 6.696155
2018-02-14 19:21 | 185129.6 | 2880.0002 | 5 | 21 | 3.59563 | -2.282063 | 2.992511 | 1.825586 | 12.66083 | 6.970058
2018-02-14 19:23 | 185249.6 | 3000.0006 | 5 | 21 | 3.583605 | -2.282161 | 2.992511 | 1.901652 | 12.66083 | 7.243096
2018-02-14 19:25 | 185369.6 | 3120.001 | 5 | 21 | 3.573465 | -2.281948 | 2.992511 | 1.977728 | 12.66083 | 7.515329
2018-02-14 19:27 | 185489.6 | 3240.0006 | 5 | 21 | 3.564254 | -2.282243 | 2.992511 | 2.053796 | 12.66083 | 7.786795
2018-02-14 19:29 | 185609.6 | 3360.001 | 5 | 21 | 3.554889 | -2.281981 | 2.992511 | 2.129845 | 12.66083 | 8.057503
2018-02-14 19:31 | 185729.6 | 3480.0006 | 5 | 21 | 3.543723 | -2.282083 | 2.992511 | 2.205851 | 12.66083 | 8.327288
2018-02-14 19:33 | 185849.6 | 3600.0002 | 5 | 21 | 3.532382 | -2.282123 | 2.992511 | 2.281896 | 12.66083 | 8.59633
2018-02-14 19:35 | 185969.6 | 3720.0006 | 5 | 21 | 3.521352 | -2.282195 | 2.992511 | 2.357982 | 12.66083 | 8.864683
2018-02-14 19:37 | 186089.6 | 3840.0002 | 5 | 21 | 3.509734 | -2.282076 | 2.992511 | 2.434132 | 12.66083 | 9.132404
2018-02-14 19:39 | 186209.6 | 3960.0014 | 5 | 21 | 3.494925 | -2.28211 | 2.992511 | 2.510188 | 12.66083 | 9.398804
2018-02-14 19:41 | 186329.6 | 4080.001 | 5 | 21 | 3.475371 | -2.282084 | 2.992511 | 2.586254 | 12.66083 | 9.663925
2018-02-14 19:43 | 186449.6 | 4200.0015 | 5 | 21 | 3.453044 | -2.282003 | 2.992511 | 2.662328 | 12.66083 | 9.927496
2018-02-14 19:45 | 186569.6 | 4320.0002 | 5 | 21 | 3.422345 | -2.282078 | 2.992511 | 2.738364 | 12.66083 | 10.18895
2018-02-14 19:47 | 186689.6 | 4440.0014 | 5 | 21 | 3.374113 | -2.281803 | 2.992511 | 2.814464 | 12.66083 | 10.44771
2018-02-14 19:49 | 186809.6 | 4560.001 | 5 | 21 | 3.288488 | -2.28211 | 2.992511 | 2.89053 | 12.66083 | 10.70146
2018-02-14 19:51 | 186929.6 | 4680.0014 | 5 | 21 | 3.110975 | -2.282161 | 2.992511 | 2.96657 | 12.66083 | 10.94575
2018-02-14 19:51 | 186967.4 | 4717.8143 | 5 | 21 | 2.999998 | -2.282197 | 2.992511 | 2.990523 | 12.66083 | 11.01905
2018-02-14 19:53 | 187087.5 | 120.0012 | 6 | 21 | 3.364941 | 0 | 2.992511 | 2.990523 | 12.66083 | 11.01905
2018-02-14 19:55 | 187207.5 | 240.0009 | 6 | 21 | 3.379348 | 0 | 2.992511 | 2.990523 | 12.66083 | 11.01905
2018-02-14 19:56 | 187267.5 | 300.0028 | 6 | 21 | 3.382813 | 0 | 2.992511 | 2.990523 | 12.66083 | 11.01905
2018-02-14 19:56 | 187267.5 | 0.0024 | 7 | 22 | 3.382965 | 0 | 0 | 0 | 0 | 0
2018-02-14 19:58 | 187387.6 | 120.0006 | 2 | 22 | 4.055709 | 4.88999 | 0.1623792 | 0 | 0.6397397 | 0
2018-02-14 20:00 | 187507.6 | 240.0011 | 2 | 22 | 4.090146 | 4.889994 | 0.3253748 | 0 | 1.303537 | 0
2018-02-14 20:02 | 187627.6 | 360.0006 | 2 | 22 | 4.123564 | 4.890001 | 0.4884151 | 0 | 1.973255 | 0
2018-02-14 20:04 | 187747.6 | 480.0011 | 2 | 22 | 4.149294 | 4.890087 | 0.651422 | 0 | 2.647561 | 0
2018-02-14 20:06 | 187867.6 | 600.0014 | 2 | 22 | 4.173935 | 4.890032 | 0.8144121 | 0 | 3.325823 | 0
2018-02-14 20:08 | 187987.6 | 720.001 | 2 | 22 | 4.200289 | 4.887741 | 0.9773679 | 0 | 4.008175 | 0
2018-02-14 20:10 | 188107.6 | 840.0014 | 2 | 22 | 4.200294 | 4.509907 | 1.133652 | 0 | 4.664613 | 0
2018-02-14 20:12 | 188227.6 | 960.0003 | 2 | 22 | 4.200287 | 4.181953 | 1.278426 | 0 | 5.272703 | 0
2018-02-14 20:14 | 188347.6 | 1080.0006 | 2 | 22 | 4.200248 | 3.864355 | 1.412545 | 0 | 5.83604 | 0
2018-02-14 20:16 | 188467.6 | 1200.0003 | 2 | 22 | 4.200284 | 3.541298 | 1.53595 | 0 | 6.354375 | 0
2018-02-14 20:18 | 188584.2 | 1316.5986 | 2 | 22 | 4.200262 | 3.259985 | 1.646024 | 0 | 6.816719 | 0
2018-02-14 20:20 | 188704.2 | 120.0007 | 3 | 22 | 4.220564 | 3.260014 | 1.754308 | 0 | 7.272526 | 0
2018-02-14 20:22 | 188824.2 | 240.0002 | 3 | 22 | 4.245432 | 3.260014 | 1.862994 | 0 | 7.732551 | 0
2018-02-14 20:24 | 188944.2 | 360.0015 | 3 | 22 | 4.274653 | 3.25997 | 1.971652 | 0 | 8.195395 | 0
2018-02-14 20:26 | 189064.2 | 480.001 | 3 | 22 | 4.307391 | 3.260002 | 2.0803 | 0 | 8.661599 | 0
2018-02-14 20:28 | 189184.2 | 600.0008 | 3 | 22 | 4.341216 | 3.260029 | 2.188988 | 0 | 9.131581 | 0
2018-02-14 20:30 | 189304.2 | 720.001 | 3 | 22 | 4.377107 | 3.260029 | 2.29765 | 0 | 9.605235 | 0
2018-02-14 20:32 | 189424.2 | 840.0016 | 3 | 22 | 4.400292 | 3.031248 | 2.40466 | 0 | 10.07535 | 0
2018-02-14 20:34 | 189544.2 | 960.0003 | 3 | 22 | 4.400293 | 2.601583 | 2.498337 | 0 | 10.48755 | 0
2018-02-14 20:36 | 189664.2 | 1080.0015 | 3 | 22 | 4.400308 | 2.254042 | 2.579039 | 0 | 10.84267 | 0
2018-02-14 20:38 | 189784.2 | 1200.001 | 3 | 22 | 4.400244 | 1.960878 | 2.649152 | 0 | 11.15119 | 0
2018-02-14 20:40 | 189904.2 | 1320.0007 | 3 | 22 | 4.400265 | 1.713463 | 2.710331 | 0 | 11.42039 | 0
2018-02-14 20:42 | 190024.2 | 1440.0002 | 3 | 22 | 4.400259 | 1.492762 | 2.763697 | 0 | 11.65521 | 0
2018-02-14 20:44 | 190144.2 | 1560.0006 | 3 | 22 | 4.400247 | 1.300953 | 2.810126 | 0 | 11.85951 | 0
2018-02-14 20:46 | 190264.2 | 1680.0003 | 3 | 22 | 4.400262 | 1.147141 | 2.850857 | 0 | 12.03874 | 0
2018-02-14 20:48 | 190384.2 | 1800.0014 | 3 | 22 | 4.400228 | 1.017878 | 2.886864 | 0 | 12.19718 | 0
2018-02-14 20:50 | 190504.2 | 1920.0002 | 3 | 22 | 4.400211 | 0.9039888 | 2.918851 | 0 | 12.33793 | 0
2018-02-14 20:52 | 190624.2 | 2040.0014 | 3 | 22 | 4.400251 | 0.8000288 | 2.947212 | 0 | 12.46272 | 0
2018-02-14 20:54 | 190744.2 | 2160.001 | 3 | 22 | 4.400198 | 0.7137623 | 2.972393 | 0 | 12.57352 | 0
2018-02-14 20:56 | 190846.6 | 2262.4155 | 3 | 22 | 4.400239 | 0.6519957 | 2.991817 | 0 | 12.65899 | 0
2018-02-14 20:58 | 190966.7 | 120.0015 | 4 | 22 | 4.335707 | 0 | 2.991817 | 0 | 12.65899 | 0
2018-02-14 21:00 | 191086.7 | 240.0003 | 4 | 22 | 4.3299 | 0 | 2.991817 | 0 | 12.65899 | 0
2018-02-14 21:01 | 191146.7 | 300.0031 | 4 | 22 | 4.328223 | 0 | 2.991817 | 0 | 12.65899 | 0
2018-02-14 21:03 | 191266.8 | 120.0014 | 5 | 22 | 4.098268 | -2.282013 | 2.991817 | 0.07606324 | 12.65899 | 0.3141233
2018-02-14 21:05 | 191386.8 | 240.0002 | 5 | 22 | 4.064802 | -2.28202 | 2.991817 | 0.1521236 | 12.65899 | 0.6245172
2018-02-14 21:07 | 191506.8 | 360.0014 | 5 | 22 | 4.035405 | -2.281948 | 2.991817 | 0.2281782 | 12.65899 | 0.9325383
2018-02-14 21:09 | 191626.8 | 480.0002 | 5 | 22 | 4.006101 | -2.282085 | 2.991817 | 0.3042628 | 12.65899 | 1.23846
2018-02-14 21:11 | 191746.8 | 600.0014 | 5 | 22 | 3.976047 | -2.281862 | 2.991817 | 0.3803236 | 12.65899 | 1.542015
2018-02-14 21:13 | 191866.8 | 720.001 | 5 | 22 | 3.947919 | -2.282006 | 2.991817 | 0.4563881 | 12.65899 | 1.843373
2018-02-14 21:15 | 191986.8 | 840.0014 | 5 | 22 | 3.921114 | -2.282063 | 2.991817 | 0.5324587 | 12.65899 | 2.142662
2018-02-14 21:17 | 192106.8 | 960.0002 | 5 | 22 | 3.895167 | -2.282094 | 2.991817 | 0.6085123 | 12.65899 | 2.439892
2018-02-14 21:19 | 192226.8 | 1080.0014 | 5 | 22 | 3.868284 | -2.282033 | 2.991817 | 0.6845837 | 12.65899 | 2.735197
2018-02-14 21:21 | 192346.8 | 1200.001 | 5 | 22 | 3.841268 | -2.282035 | 2.991817 | 0.7606575 | 12.65899 | 3.028431
2018-02-14 21:23 | 192466.8 | 1320.0006 | 5 | 22 | 3.816307 | -2.282123 | 2.991817 | 0.8367227 | 12.65899 | 3.319654
2018-02-14 21:25 | 192586.8 | 1440.0002 | 5 | 22 | 3.794117 | -2.282044 | 2.991817 | 0.9127537 | 12.65899 | 3.608955
2018-02-14 21:27 | 192706.8 | 1560.0006 | 5 | 22 | 3.772892 | -2.281977 | 2.991817 | 0.9888458 | 12.65899 | 3.896849
2018-02-14 21:29 | 192826.8 | 1680.0002 | 5 | 22 | 3.751503 | -2.282053 | 2.991817 | 1.06492 | 12.65899 | 4.183046
2018-02-14 21:31 | 192946.8 | 1800.0006 | 5 | 22 | 3.732174 | -2.282083 | 2.991817 | 1.14098 | 12.65899 | 4.467639
2018-02-14 21:33 | 193066.8 | 1920.001 | 5 | 22 | 3.714155 | -2.282018 | 2.991817 | 1.217016 | 12.65899 | 4.750725
2018-02-14 21:35 | 193186.8 | 2040.0014 | 5 | 22 | 3.696762 | -2.281965 | 2.991817 | 1.293117 | 12.65899 | 5.032717
2018-02-14 21:37 | 193306.8 | 2160.0002 | 5 | 22 | 3.678935 | -2.282035 | 2.991817 | 1.369186 | 12.65899 | 5.313254
2018-02-14 21:39 | 193426.8 | 2280.0006 | 5 | 22 | 3.661942 | -2.282129 | 2.991817 | 1.445246 | 12.65899 | 5.592409
2018-02-14 21:41 | 193546.8 | 2400.001 | 5 | 22 | 3.64695 | -2.281754 | 2.991817 | 1.521316 | 12.65899 | 5.870393
2018-02-14 21:43 | 193666.8 | 2520.0014 | 5 | 22 | 3.633359 | -2.282085 | 2.991817 | 1.597388 | 12.65899 | 6.147302
2018-02-14 21:45 | 193786.8 | 2640.0002 | 5 | 22 | 3.62008 | -2.282094 | 2.991817 | 1.673426 | 12.65899 | 6.423071
2018-02-14 21:47 | 193906.8 | 2760.0005 | 5 | 22 | 3.606359 | -2.282125 | 2.991817 | 1.749514 | 12.65899 | 6.697987
2018-02-14 21:49 | 194026.8 | 2880.001 | 5 | 22 | 3.594834 | -2.282101 | 2.991817 | 1.825588 | 12.65899 | 6.971887
2018-02-14 21:51 | 194146.8 | 3000.0006 | 5 | 22 | 3.584612 | -2.282064 | 2.991817 | 1.901648 | 12.65899 | 7.244911
2018-02-14 21:53 | 194266.8 | 3120.001 | 5 | 22 | 3.574867 | -2.282105 | 2.991817 | 1.977715 | 12.65899 | 7.517216
2018-02-14 21:55 | 194386.8 | 3240.0006 | 5 | 22 | 3.563897 | -2.28221 | 2.991817 | 2.05378 | 12.65899 | 7.788736
2018-02-14 21:57 | 194506.8 | 3360.0002 | 5 | 22 | 3.553077 | -2.282173 | 2.991817 | 2.129849 | 12.65899 | 8.059413
2018-02-14 21:59 | 194626.8 | 3480.0006 | 5 | 22 | 3.543278 | -2.282146 | 2.991817 | 2.205881 | 12.65899 | 8.329187
2018-02-14 22:01 | 194746.8 | 3600.0002 | 5 | 22 | 3.533462 | -2.282 | 2.991817 | 2.281952 | 12.65899 | 8.598359
2018-02-14 22:03 | 194866.8 | 3720.0006 | 5 | 22 | 3.522011 | -2.282091 | 2.991817 | 2.358041 | 12.65899 | 8.866795
2018-02-14 22:05 | 194986.8 | 3840.001 | 5 | 22 | 3.5075 | -2.282121 | 2.991817 | 2.434126 | 12.65899 | 9.134225
2018-02-14 22:07 | 195106.8 | 3960.0014 | 5 | 22 | 3.492908 | -2.282107 | 2.991817 | 2.510179 | 12.65899 | 9.400434
2018-02-14 22:09 | 195226.8 | 4080.001 | 5 | 22 | 3.476223 | -2.282177 | 2.991817 | 2.586248 | 12.65899 | 9.665512
2018-02-14 22:11 | 195346.8 | 4200.0014 | 5 | 22 | 3.454543 | -2.282085 | 2.991817 | 2.662317 | 12.65899 | 9.929175
2018-02-14 22:13 | 195466.8 | 4320.0002 | 5 | 22 | 3.421081 | -2.282101 | 2.991817 | 2.738377 | 12.65899 | 10.19076
2018-02-14 22:15 | 195586.8 | 4440.0015 | 5 | 22 | 3.370441 | -2.282043 | 2.991817 | 2.814449 | 12.65899 | 10.4492
2018-02-14 22:17 | 195706.8 | 4560.0002 | 5 | 22 | 3.288479 | -2.282136 | 2.991817 | 2.890511 | 12.65899 | 10.70275
2018-02-14 22:19 | 195826.8 | 4680.0006 | 5 | 22 | 3.117125 | -2.281916 | 2.991817 | 2.966594 | 12.65899 | 10.9474
2018-02-14 22:20 | 195866.8 | 4720.048 | 5 | 22 | 2.99998 | -2.282064 | 2.991817 | 2.991973 | 12.65899 | 11.02515
2018-02-14 22:22 | 195986.8 | 120.0021 | 6 | 22 | 3.362292 | 0 | 2.991817 | 2.991973 | 12.65899 | 11.02515
2018-02-14 22:24 | 196106.8 | 240.0008 | 6 | 22 | 3.376716 | 0 | 2.991817 | 2.991973 | 12.65899 | 11.02515
2018-02-14 22:25 | 196166.8 | 300.0028 | 6 | 22 | 3.380073 | 0 | 2.991817 | 2.991973 | 12.65899 | 11.02515
2018-02-14 22:25 | 196166.8 | 0.0025 | 7 | 23 | 3.380065 | 0 | 0 | 0 | 0 | 0
2018-02-14 22:27 | 196286.9 | 120.0007 | 2 | 23 | 4.055469 | 4.890062 | 0.1624086 | 4.62e-10 | 0.6398929 | 1.563e-09
2018-02-14 22:29 | 196406.9 | 240.0003 | 2 | 23 | 4.088797 | 4.890062 | 0.3253984 | 4.62e-10 | 1.303486 | 1.563e-09
2018-02-14 22:31 | 196526.9 | 360.0006 | 2 | 23 | 4.123655 | 4.890026 | 0.4884108 | 4.62e-10 | 1.972934 | 1.563e-09
2018-02-14 22:33 | 196646.9 | 480.001 | 2 | 23 | 4.151978 | 4.890068 | 0.6514246 | 4.62e-10 | 2.647564 | 1.563e-09
2018-02-14 22:35 | 196766.9 | 600.0007 | 2 | 23 | 4.17506 | 4.890118 | 0.814442 | 4.62e-10 | 3.326301 | 1.563e-09
2018-02-14 22:37 | 196886.9 | 720.0011 | 2 | 23 | 4.198767 | 4.890108 | 0.9774343 | 4.62e-10 | 4.008727 | 1.563e-09
2018-02-14 22:39 | 197006.9 | 840.0006 | 2 | 23 | 4.200289 | 4.523758 | 1.134467 | 4.62e-10 | 4.668302 | 1.563e-09
2018-02-14 22:41 | 197126.9 | 960.0002 | 2 | 23 | 4.200302 | 4.151062 | 1.279027 | 4.62e-10 | 5.275494 | 1.563e-09
2018-02-14 22:43 | 197246.9 | 1080.0006 | 2 | 23 | 4.200318 | 3.829891 | 1.411815 | 4.62e-10 | 5.833241 | 1.563e-09
2018-02-14 22:45 | 197366.9 | 1200.001 | 2 | 23 | 4.20025 | 3.539562 | 1.534648 | 4.62e-10 | 6.349174 | 1.563e-09
2018-02-14 22:47 | 197486.9 | 1320.0015 | 2 | 23 | 4.20029 | 3.26507 | 1.64809 | 4.62e-10 | 6.82566 | 1.563e-09
2018-02-14 22:47 | 197488.5 | 1321.5909 | 2 | 23 | 4.200257 | 3.259981 | 1.649555 | 4.62e-10 | 6.831815 | 1.563e-09
2018-02-14 22:49 | 197608.5 | 120.0006 | 3 | 23 | 4.221587 | 3.260027 | 1.757855 | 4.62e-10 | 7.287726 | 1.563e-09
2018-02-14 22:51 | 197728.5 | 240.0003 | 3 | 23 | 4.248988 | 3.260021 | 1.866514 | 4.62e-10 | 7.747919 | 1.563e-09
2018-02-14 22:53 | 197848.5 | 360.0014 | 3 | 23 | 4.277487 | 3.260012 | 1.975141 | 4.62e-10 | 8.211004 | 1.563e-09
2018-02-14 22:55 | 197968.5 | 480.0011 | 3 | 23 | 4.307927 | 3.260054 | 2.083841 | 4.62e-10 | 8.677606 | 1.563e-09
2018-02-14 22:57 | 198088.5 | 600.0008 | 3 | 23 | 4.341548 | 3.26009 | 2.192527 | 4.62e-10 | 9.14761 | 1.563e-09
2018-02-14 22:59 | 198208.5 | 720.0003 | 3 | 23 | 4.379978 | 3.260054 | 2.30115 | 4.62e-10 | 9.621246 | 1.563e-09
2018-02-14 23:01 | 198328.5 | 840.0007 | 3 | 23 | 4.400312 | 2.990545 | 2.407424 | 4.62e-10 | 10.08833 | 1.563e-09
2018-02-14 23:03 | 198448.5 | 960.001 | 3 | 23 | 4.400301 | 2.592852 | 2.500252 | 4.62e-10 | 10.49679 | 1.563e-09
2018-02-14 23:05 | 198568.5 | 1080.0007 | 3 | 23 | 4.400287 | 2.256086 | 2.580959 | 4.62e-10 | 10.85193 | 1.563e-09
2018-02-14 23:07 | 198688.5 | 1200.0002 | 3 | 23 | 4.400296 | 1.954755 | 2.651036 | 4.62e-10 | 11.16029 | 1.563e-09
2018-02-14 23:09 | 198808.5 | 1320.0006 | 3 | 23 | 4.400282 | 1.692599 | 2.711654 | 4.62e-10 | 11.42702 | 1.563e-09
2018-02-14 23:11 | 198928.5 | 1440.001 | 3 | 23 | 4.400268 | 1.480822 | 2.764442 | 4.62e-10 | 11.6593 | 1.563e-09
2018-02-14 23:13 | 199048.5 | 1560.0006 | 3 | 23 | 4.400243 | 1.303937 | 2.810751 | 4.62e-10 | 11.86307 | 1.563e-09
2018-02-14 23:15 | 199168.5 | 1680.001 | 3 | 23 | 4.400255 | 1.149922 | 2.851614 | 4.62e-10 | 12.04288 | 1.563e-09
2018-02-14 23:17 | 199288.5 | 1800.0006 | 3 | 23 | 4.400275 | 1.010897 | 2.887575 | 4.62e-10 | 12.20112 | 1.563e-09
2018-02-14 23:19 | 199408.5 | 1920.001 | 3 | 23 | 4.400214 | 0.8958912 | 2.91928 | 4.62e-10 | 12.34063 | 1.563e-09
2018-02-14 23:21 | 199528.5 | 2040.0007 | 3 | 23 | 4.400211 | 0.7999077 | 2.947491 | 4.62e-10 | 12.46476 | 1.563e-09
2018-02-14 23:23 | 199648.5 | 2160.0002 | 3 | 23 | 4.400231 | 0.7176981 | 2.972746 | 4.62e-10 | 12.57589 | 1.563e-09
2018-02-14 23:24 | 199754.2 | 2265.6821 | 3 | 23 | 4.40024 | 0.6519938 | 2.992843 | 4.62e-10 | 12.66432 | 1.563e-09
2018-02-14 23:26 | 199874.3 | 120.0007 | 4 | 23 | 4.335962 | 0 | 2.992843 | 4.62e-10 | 12.66432 | 1.563e-09
2018-02-14 23:28 | 199994.3 | 240.0011 | 4 | 23 | 4.3302 | 0 | 2.992843 | 4.62e-10 | 12.66432 | 1.563e-09
2018-02-14 23:29 | 200054.3 | 300.0015 | 4 | 23 | 4.328531 | 0 | 2.992843 | 4.62e-10 | 12.66432 | 1.563e-09
2018-02-14 23:31 | 200174.3 | 120.0014 | 5 | 23 | 4.099407 | -2.28201 | 2.992843 | 0.07605684 | 12.66432 | 0.3141519
2018-02-14 23:33 | 200294.3 | 240.0002 | 5 | 23 | 4.065551 | -2.28199 | 2.992843 | 0.1521312 | 12.66432 | 0.6246855
2018-02-14 23:35 | 200414.3 | 360.0014 | 5 | 23 | 4.033897 | -2.282056 | 2.992843 | 0.2281785 | 12.66432 | 0.9326414
2018-02-14 23:37 | 200534.3 | 480.0002 | 5 | 23 | 4.0048 | -2.282081 | 2.992843 | 0.3042334 | 12.66432 | 1.238324
2018-02-14 23:39 | 200654.3 | 600.0006 | 5 | 23 | 3.97683 | -2.282066 | 2.992843 | 0.380327 | 12.66432 | 1.541992
2018-02-14 23:41 | 200774.3 | 720.001 | 5 | 23 | 3.949183 | -2.281878 | 2.992843 | 0.4563947 | 12.66432 | 1.843453
2018-02-14 23:43 | 200894.3 | 840.0006 | 5 | 23 | 3.920955 | -2.282094 | 2.992843 | 0.5324517 | 12.66432 | 2.142754
2018-02-14 23:45 | 201014.3 | 960.001 | 5 | 23 | 3.89374 | -2.282054 | 2.992843 | 0.6085305 | 12.66432 | 2.44
2018-02-14 23:47 | 201134.3 | 1080.0006 | 5 | 23 | 3.868175 | -2.282085 | 2.992843 | 0.6845845 | 12.66432 | 2.735158
2018-02-14 23:49 | 201254.3 | 1200.001 | 5 | 23 | 3.842949 | -2.282137 | 2.992843 | 0.7606599 | 12.66432 | 3.028471
2018-02-14 23:51 | 201374.3 | 1320.0006 | 5 | 23 | 3.817743 | -2.282049 | 2.992843 | 0.8367268 | 12.66432 | 3.31983
2018-02-14 23:53 | 201494.3 | 1440.001 | 5 | 23 | 3.793312 | -2.282253 | 2.992843 | 0.9127851 | 12.66432 | 3.609252
2018-02-14 23:55 | 201614.3 | 1560.0014 | 5 | 23 | 3.772263 | -2.282105 | 2.992843 | 0.9888526 | 12.66432 | 3.896985
2018-02-14 23:57 | 201734.3 | 1680.0002 | 5 | 23 | 3.752846 | -2.281992 | 2.992843 | 1.064915 | 12.66432 | 4.183163
2018-02-14 23:59 | 201854.3 | 1800.0014 | 5 | 23 | 3.734039 | -2.282049 | 2.992843 | 1.140998 | 12.66432 | 4.467976
2018-02-15 00:01 | 201974.3 | 1920.001 | 5 | 23 | 3.714777 | -2.282104 | 2.992843 | 1.217052 | 12.66432 | 4.751244
2018-02-15 00:03 | 202094.3 | 2040.0006 | 5 | 23 | 3.696023 | -2.282022 | 2.992843 | 1.293124 | 12.66432 | 5.033103
2018-02-15 00:05 | 202214.3 | 2160.001 | 5 | 23 | 3.679231 | -2.282049 | 2.992843 | 1.3692 | 12.66432 | 5.313634
2018-02-15 00:07 | 202334.3 | 2280.0014 | 5 | 23 | 3.66378 | -2.282015 | 2.992843 | 1.445253 | 12.66432 | 5.592859
2018-02-15 00:09 | 202454.3 | 2400.001 | 5 | 23 | 3.64856 | -2.282036 | 2.992843 | 1.521325 | 12.66432 | 5.870994
2018-02-15 00:11 | 202574.3 | 2520.0016 | 5 | 23 | 3.633062 | -2.281973 | 2.992843 | 1.597377 | 12.66432 | 6.147877
2018-02-15 00:13 | 202694.3 | 2640.0001 | 5 | 23 | 3.619659 | -2.282112 | 2.992843 | 1.673425 | 12.66432 | 6.423642
2018-02-15 00:15 | 202814.3 | 2760.0006 | 5 | 23 | 3.607814 | -2.282148 | 2.992843 | 1.749499 | 12.66432 | 6.698544
2018-02-15 00:17 | 202934.3 | 2880.001 | 5 | 23 | 3.596857 | -2.282129 | 2.992843 | 1.825596 | 12.66432 | 6.972671
2018-02-15 00:19 | 203054.3 | 3000.0014 | 5 | 23 | 3.585323 | -2.282112 | 2.992843 | 1.901633 | 12.66432 | 7.24574
2018-02-15 00:21 | 203174.3 | 3120.001 | 5 | 23 | 3.574363 | -2.282141 | 2.992843 | 1.977723 | 12.66432 | 7.518115
2018-02-15 00:23 | 203294.3 | 3240.0014 | 5 | 23 | 3.564779 | -2.282087 | 2.992843 | 2.053798 | 12.66432 | 7.789668
2018-02-15 00:25 | 203414.3 | 3360.0002 | 5 | 23 | 3.555793 | -2.281788 | 2.992843 | 2.12979 | 12.66432 | 8.060221
2018-02-15 00:27 | 203534.3 | 3480.0014 | 5 | 23 | 3.545694 | -2.282083 | 2.992843 | 2.205923 | 12.66432 | 8.330557
2018-02-15 00:29 | 203654.3 | 3600.0002 | 5 | 23 | 3.533457 | -2.282071 | 2.992843 | 2.281988 | 12.66432 | 8.599799
2018-02-15 00:31 | 203774.3 | 3720.0006 | 5 | 23 | 3.521991 | -2.282144 | 2.992843 | 2.358067 | 12.66432 | 8.868182
2018-02-15 00:33 | 203894.3 | 3840.001 | 5 | 23 | 3.509954 | -2.282067 | 2.992843 | 2.434124 | 12.66432 | 9.135599
2018-02-15 00:35 | 204014.3 | 3960.0014 | 5 | 23 | 3.496154 | -2.281947 | 2.992843 | 2.510189 | 12.66432 | 9.402086
2018-02-15 00:37 | 204134.3 | 4080.0002 | 5 | 23 | 3.477643 | -2.28201 | 2.992843 | 2.586268 | 12.66432 | 9.667413
2018-02-15 00:39 | 204254.3 | 4200.0014 | 5 | 23 | 3.453483 | -2.282112 | 2.992843 | 2.662302 | 12.66432 | 9.930928
2018-02-15 00:41 | 204374.3 | 4320.0002 | 5 | 23 | 3.422279 | -2.281639 | 2.992843 | 2.738399 | 12.66432 | 10.19261
2018-02-15 00:43 | 204494.3 | 4440.0014 | 5 | 23 | 3.375167 | -2.282236 | 2.992843 | 2.814442 | 12.66432 | 10.4512
2018-02-15 00:45 | 204614.3 | 4560.0002 | 5 | 23 | 3.293222 | -2.281904 | 2.992843 | 2.890529 | 12.66432 | 10.70521
2018-02-15 00:47 | 204734.3 | 4680.0014 | 5 | 23 | 3.116853 | -2.282083 | 2.992843 | 2.966598 | 12.66432 | 10.95001
2018-02-15 00:48 | 204774.2 | 4719.832 | 5 | 23 | 2.999986 | -2.282155 | 2.992843 | 2.991848 | 12.66432 | 11.02735
2018-02-15 00:50 | 204894.2 | 120.0012 | 6 | 23 | 3.363611 | 0 | 2.992843 | 2.991848 | 12.66432 | 11.02735
2018-02-15 00:52 | 205014.2 | 240 | 6 | 23 | 3.377906 | 0 | 2.992843 | 2.991848 | 12.66432 | 11.02735
2018-02-15 00:53 | 205074.2 | 300.0028 | 6 | 23 | 3.381336 | 0 | 2.992843 | 2.991848 | 12.66432 | 11.02735
2018-02-15 00:53 | 205074.2 | 0.0024 | 7 | 24 | 3.381394 | 0 | 0 | 0 | 0 | 0
2018-02-15 00:55 | 205194.3 | 120.0006 | 2 | 24 | 4.053814 | 4.890112 | 0.1623081 | 0 | 0.6391639 | 0
2018-02-15 00:57 | 205314.3 | 240.0002 | 2 | 24 | 4.090219 | 4.890036 | 0.3253757 | 0 | 1.303143 | 0
2018-02-15 00:59 | 205434.3 | 360.0014 | 2 | 24 | 4.123774 | 4.890112 | 0.4884196 | 0 | 1.972895 | 0
2018-02-15 01:01 | 205554.3 | 480.0005 | 2 | 24 | 4.149301 | 4.890087 | 0.6514143 | 0 | 2.647221 | 0
2018-02-15 01:03 | 205674.3 | 600.0014 | 2 | 24 | 4.172789 | 4.89011 | 0.8144246 | 0 | 3.3255 | 0
2018-02-15 01:05 | 205794.3 | 720.0011 | 2 | 24 | 4.199843 | 4.890335 | 0.9773832 | 0 | 4.007632 | 0
2018-02-15 01:07 | 205914.3 | 840.0006 | 2 | 24 | 4.200263 | 4.501102 | 1.133576 | 0 | 4.663685 | 0
2018-02-15 01:09 | 206034.3 | 960.0002 | 2 | 24 | 4.200305 | 4.166241 | 1.278018 | 0 | 5.270384 | 0
2018-02-15 01:11 | 206154.3 | 1080.0007 | 2 | 24 | 4.20029 | 3.860043 | 1.411809 | 0 | 5.832345 | 0
2018-02-15 01:13 | 206274.3 | 1200.0002 | 2 | 24 | 4.200296 | 3.553305 | 1.535395 | 0 | 6.351438 | 0
2018-02-15 01:15 | 206388.2 | 1313.9057 | 2 | 24 | 4.200232 | 3.259987 | 1.643074 | 0 | 6.803718 | 0
2018-02-15 01:17 | 206508.2 | 120.0006 | 3 | 24 | 4.220975 | 3.260105 | 1.751367 | 0 | 7.259591 | 0
2018-02-15 01:19 | 206628.2 | 240.0011 | 3 | 24 | 4.24594 | 3.260035 | 1.860032 | 0 | 7.719601 | 0
2018-02-15 01:21 | 206748.2 | 360.0006 | 3 | 24 | 4.274111 | 3.26005 | 1.968706 | 0 | 8.182524 | 0
2018-02-15 01:23 | 206868.2 | 480.0003 | 3 | 24 | 4.30668 | 3.260088 | 2.077352 | 0 | 8.648608 | 0
2018-02-15 01:25 | 206988.2 | 600.0014 | 3 | 24 | 4.341511 | 3.260115 | 2.185999 | 0 | 9.118407 | 0
2018-02-15 01:27 | 207108.2 | 720.0011 | 3 | 24 | 4.377915 | 3.260111 | 2.294639 | 0 | 9.592025 | 0
2018-02-15 01:29 | 207228.2 | 840.0007 | 3 | 24 | 4.400315 | 3.031389 | 2.401668 | 0 | 10.06226 | 0
2018-02-15 01:31 | 207348.2 | 960.001 | 3 | 24 | 4.400314 | 2.616768 | 2.495583 | 0 | 10.47551 | 0
2018-02-15 01:33 | 207468.2 | 1080.0007 | 3 | 24 | 4.40031 | 2.255278 | 2.576586 | 0 | 10.83195 | 0
2018-02-15 01:35 | 207588.2 | 1200.001 | 3 | 24 | 4.40029 | 1.961135 | 2.646715 | 0 | 11.14054 | 0
2018-02-15 01:37 | 207708.2 | 1320.0014 | 3 | 24 | 4.400281 | 1.713717 | 2.707814 | 0 | 11.40939 | 0
2018-02-15 01:39 | 207828.2 | 1440.0002 | 3 | 24 | 4.400278 | 1.49956 | 2.761272 | 0 | 11.64462 | 0
2018-02-15 01:41 | 207948.2 | 1560.0014 | 3 | 24 | 4.400262 | 1.306881 | 2.807989 | 0 | 11.85019 | 0
2018-02-15 01:43 | 208068.2 | 1680.0002 | 3 | 24 | 4.400207 | 1.146552 | 2.848794 | 0 | 12.02974 | 0
2018-02-15 01:45 | 208188.2 | 1800.0014 | 3 | 24 | 4.400203 | 1.015496 | 2.884775 | 0 | 12.18806 | 0
2018-02-15 01:47 | 208308.2 | 1920.001 | 3 | 24 | 4.400193 | 0.9041662 | 2.916744 | 0 | 12.32873 | 0
2018-02-15 01:49 | 208428.2 | 2040.0006 | 3 | 24 | 4.400181 | 0.8044605 | 2.945225 | 0 | 12.45406 | 0
2018-02-15 01:51 | 208548.2 | 2160.001 | 3 | 24 | 4.400205 | 0.7153597 | 2.970535 | 0 | 12.56542 | 0
2018-02-15 01:53 | 208650.5 | 2262.2827 | 3 | 24 | 4.400208 | 0.6519928 | 2.989938 | 0 | 12.6508 | 0
2018-02-15 01:55 | 208770.6 | 120.0013 | 4 | 24 | 4.335406 | 0 | 2.989938 | 0 | 12.6508 | 0
2018-02-15 01:57 | 208890.6 | 240.0001 | 4 | 24 | 4.329562 | 0 | 2.989938 | 0 | 12.6508 | 0
2018-02-15 01:58 | 208950.6 | 300.0021 | 4 | 24 | 4.327871 | 0 | 2.989938 | 0 | 12.6508 | 0
2018-02-15 02:00 | 209070.6 | 120.0014 | 5 | 24 | 4.096873 | -2.282003 | 2.989938 | 0.07606568 | 12.6508 | 0.3140769
2018-02-15 02:02 | 209190.6 | 240.0002 | 5 | 24 | 4.063045 | -2.282004 | 2.989938 | 0.1521233 | 12.6508 | 0.6243356
2018-02-15 02:04 | 209310.6 | 360.0006 | 5 | 24 | 4.03335 | -2.282134 | 2.989938 | 0.2281794 | 12.6508 | 0.9322115
2018-02-15 02:06 | 209430.6 | 480.0002 | 5 | 24 | 4.004794 | -2.282006 | 2.989938 | 0.304254 | 12.6508 | 1.237965
2018-02-15 02:08 | 209550.6 | 600.0014 | 5 | 24 | 3.975636 | -2.281975 | 2.989938 | 0.3803145 | 12.6508 | 1.541472
2018-02-15 02:10 | 209670.6 | 720.0002 | 5 | 24 | 3.946385 | -2.282035 | 2.989938 | 0.4563852 | 12.6508 | 1.84277
2018-02-15 02:12 | 209790.6 | 840.0006 | 5 | 24 | 3.919286 | -2.281947 | 2.989938 | 0.5324537 | 12.6508 | 2.141925
2018-02-15 02:14 | 209910.6 | 960.0002 | 5 | 24 | 3.893646 | -2.282146 | 2.989938 | 0.6085173 | 12.6508 | 2.439057
2018-02-15 02:16 | 210030.6 | 1080.0014 | 5 | 24 | 3.867858 | -2.281884 | 2.989938 | 0.6845891 | 12.6508 | 2.734278
2018-02-15 02:18 | 210150.6 | 1200.001 | 5 | 24 | 3.840317 | -2.281986 | 2.989938 | 0.7606427 | 12.6508 | 3.027405
2018-02-15 02:20 | 210270.6 | 1320.0006 | 5 | 24 | 3.814951 | -2.282048 | 2.989938 | 0.8367195 | 12.6508 | 3.31858
2018-02-15 02:22 | 210390.6 | 1440.001 | 5 | 24 | 3.792546 | -2.281961 | 2.989938 | 0.9127774 | 12.6508 | 3.607867
2018-02-15 02:24 | 210510.6 | 1560.0006 | 5 | 24 | 3.772119 | -2.28195 | 2.989938 | 0.9888525 | 12.6508 | 3.895607
2018-02-15 02:26 | 210630.6 | 1680.001 | 5 | 24 | 3.751502 | -2.282015 | 2.989938 | 1.06492 | 12.6508 | 4.181769
2018-02-15 02:28 | 210750.6 | 1800.0006 | 5 | 24 | 3.731209 | -2.28202 | 2.989938 | 1.140976 | 12.6508 | 4.466304
2018-02-15 02:30 | 210870.6 | 1920.0002 | 5 | 24 | 3.712901 | -2.28211 | 2.989938 | 1.217051 | 12.6508 | 4.749452
2018-02-15 02:32 | 210990.6 | 2040.0014 | 5 | 24 | 3.6958 | -2.282033 | 2.989938 | 1.293119 | 12.6508 | 5.031224
2018-02-15 02:34 | 211110.6 | 2160.0002 | 5 | 24 | 3.678877 | -2.282103 | 2.989938 | 1.369181 | 12.6508 | 5.31169
2018-02-15 02:36 | 211230.6 | 2280.0014 | 5 | 24 | 3.661383 | -2.281998 | 2.989938 | 1.44524 | 12.6508 | 5.590837
2018-02-15 02:38 | 211350.6 | 2400.001 | 5 | 24 | 3.646064 | -2.282046 | 2.989938 | 1.521304 | 12.6508 | 5.868738
2018-02-15 02:40 | 211470.6 | 2520.0013 | 5 | 24 | 3.632249 | -2.281941 | 2.989938 | 1.597367 | 12.6508 | 6.145532
2018-02-15 02:42 | 211590.6 | 2640.0002 | 5 | 24 | 3.619574 | -2.28208 | 2.989938 | 1.673403 | 12.6508 | 6.421234
2018-02-15 02:44 | 211710.6 | 2760.0014 | 5 | 24 | 3.606811 | -2.282063 | 2.989938 | 1.749502 | 12.6508 | 6.696203
2018-02-15 02:46 | 211830.6 | 2880.0002 | 5 | 24 | 3.594392 | -2.282091 | 2.989938 | 1.825565 | 12.6508 | 6.970054
2018-02-15 02:48 | 211950.6 | 3000.0006 | 5 | 24 | 3.583947 | -2.281957 | 2.989938 | 1.90164 | 12.6508 | 7.243093
2018-02-15 02:50 | 212070.6 | 3120.001 | 5 | 24 | 3.574558 | -2.28204 | 2.989938 | 1.977708 | 12.6508 | 7.515355
2018-02-15 02:52 | 212190.6 | 3240.0006 | 5 | 24 | 3.564804 | -2.282083 | 2.989938 | 2.05378 | 12.6508 | 7.786908
2018-02-15 02:54 | 212310.6 | 3360.001 | 5 | 24 | 3.553638 | -2.282063 | 2.989938 | 2.129831 | 12.6508 | 8.0576
2018-02-15 02:56 | 212430.6 | 3480.0006 | 5 | 24 | 3.543225 | -2.282129 | 2.989938 | 2.205865 | 12.6508 | 8.327394
2018-02-15 02:58 | 212550.6 | 3600.001 | 5 | 24 | 3.533117 | -2.282011 | 2.989938 | 2.281983 | 12.6508 | 8.596716
2018-02-15 03:00 | 212670.6 | 3720.0006 | 5 | 24 | 3.522487 | -2.282085 | 2.989938 | 2.358047 | 12.6508 | 8.865072
2018-02-15 03:02 | 212790.6 | 3840.001 | 5 | 24 | 3.509047 | -2.282109 | 2.989938 | 2.434104 | 12.6508 | 9.132493
2018-02-15 03:04 | 212910.6 | 3960.0006 | 5 | 24 | 3.49314 | -2.282013 | 2.989938 | 2.510172 | 12.6508 | 9.398818
2018-02-15 03:06 | 213030.6 | 4080.0002 | 5 | 24 | 3.47605 | -2.282026 | 2.989938 | 2.586245 | 12.6508 | 9.663923
2018-02-15 03:08 | 213150.6 | 4200.0014 | 5 | 24 | 3.454722 | -2.282071 | 2.989938 | 2.662233 | 12.6508 | 9.927289
2018-02-15 03:10 | 213270.6 | 4320.0011 | 5 | 24 | 3.422641 | -2.282213 | 2.989938 | 2.738383 | 12.6508 | 10.18924
2018-02-15 03:12 | 213390.6 | 4440.0014 | 5 | 24 | 3.370416 | -2.282164 | 2.989938 | 2.81445 | 12.6508 | 10.44776
2018-02-15 03:14 | 213510.6 | 4560.0011 | 5 | 24 | 3.286218 | -2.282231 | 2.989938 | 2.890501 | 12.6508 | 10.70118
2018-02-15 03:16 | 213630.6 | 4680.0014 | 5 | 24 | 3.109297 | -2.282127 | 2.989938 | 2.966572 | 12.6508 | 10.94546
2018-02-15 03:16 | 213667.6 | 4716.9543 | 5 | 24 | 2.999998 | -2.282074 | 2.989938 | 2.989995 | 12.6508 | 11.01711
2018-02-15 03:18 | 213787.6 | 120.0012 | 6 | 24 | 3.361016 | 0 | 2.989938 | 2.989995 | 12.6508 | 11.01711
2018-02-15 03:20 | 213907.6 | 240.0001 | 6 | 24 | 3.37548 | 0 | 2.989938 | 2.989995 | 12.6508 | 11.01711
2018-02-15 03:21 | 213967.6 | 300.002 | 6 | 24 | 3.378891 | 0 | 2.989938 | 2.989995 | 12.6508 | 11.01711
2018-02-15 03:21 | 213967.6 | 0.0023 | 7 | 25 | 3.37896 | 0 | 0 | 0 | 0 | 0
2018-02-15 03:23 | 214087.7 | 120.0007 | 2 | 25 | 4.054522 | 4.890085 | 0.1623155 | 8e-10 | 0.6393084 | 2.702e-09
2018-02-15 03:25 | 214207.7 | 240.0011 | 2 | 25 | 4.087899 | 4.890072 | 0.3254044 | 8e-10 | 1.303207 | 2.702e-09
2018-02-15 03:27 | 214327.7 | 360.0015 | 2 | 25 | 4.121807 | 4.889999 | 0.4884107 | 8e-10 | 1.972428 | 2.702e-09
2018-02-15 03:29 | 214447.7 | 480.0011 | 2 | 25 | 4.150289 | 4.89007 | 0.6514052 | 8e-10 | 2.646613 | 2.702e-09
2018-02-15 03:31 | 214567.7 | 600.0007 | 2 | 25 | 4.174681 | 4.890074 | 0.8144218 | 8e-10 | 3.325223 | 2.702e-09
2018-02-15 03:33 | 214687.7 | 720.0003 | 2 | 25 | 4.19875 | 4.890076 | 0.9773887 | 8e-10 | 4.007504 | 2.702e-09
2018-02-15 03:35 | 214807.7 | 840.0008 | 2 | 25 | 4.20029 | 4.537205 | 1.134619 | 8e-10 | 4.667908 | 2.702e-09
2018-02-15 03:37 | 214927.7 | 960.0011 | 2 | 25 | 4.200274 | 4.184212 | 1.280015 | 8e-10 | 5.278615 | 2.702e-09
2018-02-15 03:39 | 215047.7 | 1080.0008 | 2 | 25 | 4.200255 | 3.836439 | 1.413465 | 8e-10 | 5.839142 | 2.702e-09
2018-02-15 03:41 | 215167.7 | 1200.0012 | 2 | 25 | 4.200237 | 3.540457 | 1.536485 | 8e-10 | 6.355857 | 2.702e-09
2018-02-15 03:43 | 215287.7 | 1320.0015 | 2 | 25 | 4.200248 | 3.265556 | 1.649846 | 8e-10 | 6.832007 | 2.702e-09
2018-02-15 03:43 | 215290.4 | 1322.731 | 2 | 25 | 4.200303 | 3.259996 | 1.652329 | 8e-10 | 6.842435 | 2.702e-09
2018-02-15 03:45 | 215410.5 | 120.0014 | 3 | 25 | 4.220913 | 3.26 | 1.760603 | 8e-10 | 7.298216 | 2.702e-09
2018-02-15 03:47 | 215530.5 | 240.0003 | 3 | 25 | 4.24787 | 3.260036 | 1.869281 | 8e-10 | 7.758349 | 2.702e-09
2018-02-15 03:49 | 215650.5 | 360.0006 | 3 | 25 | 4.277495 | 3.260029 | 1.977946 | 8e-10 | 8.22155 | 2.702e-09
2018-02-15 03:51 | 215770.5 | 480.0011 | 3 | 25 | 4.308524 | 3.260012 | 2.086584 | 8e-10 | 8.687914 | 2.702e-09
2018-02-15 03:53 | 215890.5 | 600.0014 | 3 | 25 | 4.341666 | 3.260054 | 2.19531 | 8e-10 | 9.158138 | 2.702e-09
2018-02-15 03:55 | 216010.5 | 720.0011 | 3 | 25 | 4.378853 | 3.260019 | 2.303982 | 8e-10 | 9.631942 | 2.702e-09
2018-02-15 03:57 | 216130.5 | 840.0006 | 3 | 25 | 4.400307 | 2.986021 | 2.410197 | 8e-10 | 10.0987 | 2.702e-09
2018-02-15 03:59 | 216250.5 | 960.0002 | 3 | 25 | 4.400287 | 2.584181 | 2.502801 | 8e-10 | 10.50619 | 2.702e-09
2018-02-15 04:01 | 216370.5 | 1080.0014 | 3 | 25 | 4.400271 | 2.247364 | 2.583204 | 8e-10 | 10.85998 | 2.702e-09
2018-02-15 04:03 | 216490.5 | 1200.0011 | 3 | 25 | 4.40029 | 1.954512 | 2.653114 | 8e-10 | 11.16761 | 2.702e-09
2018-02-15 04:05 | 216610.5 | 1320.0006 | 3 | 25 | 4.400255 | 1.693361 | 2.713854 | 8e-10 | 11.43488 | 2.702e-09
2018-02-15 04:07 | 216730.5 | 1440.001 | 3 | 25 | 4.400258 | 1.474606 | 2.766503 | 8e-10 | 11.66655 | 2.702e-09
2018-02-15 04:09 | 216850.5 | 1560.0014 | 3 | 25 | 4.400257 | 1.295931 | 2.812596 | 8e-10 | 11.86937 | 2.702e-09
2018-02-15 04:11 | 216970.5 | 1680.001 | 3 | 25 | 4.400246 | 1.144689 | 2.853157 | 8e-10 | 12.04785 | 2.702e-09
2018-02-15 04:13 | 217090.5 | 1800.0006 | 3 | 25 | 4.400258 | 1.011607 | 2.889084 | 8e-10 | 12.20594 | 2.702e-09
2018-02-15 04:15 | 217210.5 | 1920.0002 | 3 | 25 | 4.400237 | 0.8910227 | 2.920734 | 8e-10 | 12.34521 | 2.702e-09
2018-02-15 04:17 | 217330.5 | 2040.0015 | 3 | 25 | 4.400211 | 0.793376 | 2.948755 | 8e-10 | 12.46851 | 2.702e-09
2018-02-15 04:19 | 217450.5 | 2160.0002 | 3 | 25 | 4.400219 | 0.7115335 | 2.973806 | 8e-10 | 12.57874 | 2.702e-09
2018-02-15 04:21 | 217549.3 | 2258.8162 | 3 | 25 | 4.400227 | 0.6519928 | 2.99251 | 8e-10 | 12.66103 | 2.702e-09
2018-02-15 04:23 | 217669.3 | 120.0013 | 4 | 25 | 4.33597 | 0 | 2.99251 | 8e-10 | 12.66103 | 2.702e-09
2018-02-15 04:25 | 217789.3 | 240.001 | 4 | 25 | 4.330261 | 0 | 2.99251 | 8e-10 | 12.66103 | 2.702e-09
2018-02-15 04:26 | 217849.3 | 300.0022 | 4 | 25 | 4.328601 | 0 | 2.99251 | 8e-10 | 12.66103 | 2.702e-09
2018-02-15 04:28 | 217969.4 | 120.0014 | 5 | 25 | 4.098961 | -2.28195 | 2.99251 | 0.07604843 | 12.66103 | 0.3140942
2018-02-15 04:30 | 218089.4 | 240.001 | 5 | 25 | 4.065806 | -2.281992 | 2.99251 | 0.1521309 | 12.66103 | 0.6246533
2018-02-15 04:32 | 218209.4 | 360.0014 | 5 | 25 | 4.035073 | -2.282 | 2.99251 | 0.228184 | 12.66103 | 0.9327055
2018-02-15 04:34 | 218329.4 | 480.001 | 5 | 25 | 4.004695 | -2.282064 | 2.99251 | 0.304249 | 12.66103 | 1.238459
2018-02-15 04:36 | 218449.4 | 600.0006 | 5 | 25 | 3.97628 | -2.282078 | 2.99251 | 0.3803195 | 12.66103 | 1.542012
2018-02-15 04:38 | 218569.4 | 720.001 | 5 | 25 | 3.948914 | -2.281985 | 2.99251 | 0.4563947 | 12.66103 | 1.843458
2018-02-15 04:40 | 218689.4 | 840.0014 | 5 | 25 | 3.92174 | -2.281937 | 2.99251 | 0.532447 | 12.66103 | 2.142745
2018-02-15 04:42 | 218809.4 | 960.001 | 5 | 25 | 3.893823 | -2.28197 | 2.99251 | 0.608515 | 12.66103 | 2.440007
2018-02-15 04:44 | 218929.4 | 1080.0014 | 5 | 25 | 3.867505 | -2.282085 | 2.99251 | 0.6845906 | 12.66103 | 2.735223
2018-02-15 04:46 | 219049.4 | 1200.0002 | 5 | 25 | 3.84181 | -2.281891 | 2.99251 | 0.7606546 | 12.66103 | 3.028421
2018-02-15 04:48 | 219169.4 | 1320.0006 | 5 | 25 | 3.817335 | -2.282063 | 2.99251 | 0.8367261 | 12.66103 | 3.319737
2018-02-15 04:50 | 219289.4 | 1440.0002 | 5 | 25 | 3.793879 | -2.282121 | 2.99251 | 0.9127793 | 12.66103 | 3.609164
2018-02-15 04:52 | 219409.4 | 1560.0014 | 5 | 25 | 3.771527 | -2.281995 | 2.99251 | 0.9888581 | 12.66103 | 3.896925
2018-02-15 04:54 | 219529.4 | 1680.0002 | 5 | 25 | 3.751543 | -2.28204 | 2.99251 | 1.064919 | 12.66103 | 4.183023
2018-02-15 04:56 | 219649.4 | 1800.0006 | 5 | 25 | 3.732885 | -2.281977 | 2.99251 | 1.140977 | 12.66103 | 4.467641
2018-02-15 04:58 | 219769.4 | 1920.0002 | 5 | 25 | 3.714552 | -2.282015 | 2.99251 | 1.217031 | 12.66103 | 4.750844
2018-02-15 05:00 | 219889.4 | 2040.0014 | 5 | 25 | 3.695385 | -2.282033 | 2.99251 | 1.293095 | 12.66103 | 5.03266
2018-02-15 05:02 | 220009.4 | 2160.0002 | 5 | 25 | 3.678089 | -2.281952 | 2.99251 | 1.369179 | 12.66103 | 5.313151
2018-02-15 05:04 | 220129.4 | 2280.0014 | 5 | 25 | 3.662234 | -2.282029 | 2.99251 | 1.445227 | 12.66103 | 5.592252
2018-02-15 05:06 | 220249.4 | 2400.001 | 5 | 25 | 3.647685 | -2.282121 | 2.99251 | 1.521285 | 12.66103 | 5.870242
2018-02-15 05:08 | 220369.4 | 2520.0006 | 5 | 25 | 3.632962 | -2.282044 | 2.99251 | 1.597367 | 12.66103 | 6.147209
2018-02-15 05:10 | 220489.4 | 2640.001 | 5 | 25 | 3.61853 | -2.281995 | 2.99251 | 1.673443 | 12.66103 | 6.423026
2018-02-15 05:12 | 220609.4 | 2760.0014 | 5 | 25 | 3.60635 | -2.282064 | 2.99251 | 1.749513 | 12.66103 | 6.697817
2018-02-15 05:14 | 220729.4 | 2880.0002 | 5 | 25 | 3.595554 | -2.282011 | 2.99251 | 1.825574 | 12.66103 | 6.971698
2018-02-15 05:16 | 220849.4 | 3000.0006 | 5 | 25 | 3.584995 | -2.281985 | 2.99251 | 1.901644 | 12.66103 | 7.244811
2018-02-15 05:18 | 220969.4 | 3120.0002 | 5 | 25 | 3.573497 | -2.282073 | 2.99251 | 1.977698 | 12.66103 | 7.517033
2018-02-15 05:20 | 221089.4 | 3240.0006 | 5 | 25 | 3.563327 | -2.282051 | 2.99251 | 2.053771 | 12.66103 | 7.788479
2018-02-15 05:22 | 221209.4 | 3360.001 | 5 | 25 | 3.553831 | -2.281963 | 2.99251 | 2.129811 | 12.66103 | 8.059074
2018-02-15 05:24 | 221329.4 | 3480.0006 | 5 | 25 | 3.544508 | -2.282081 | 2.99251 | 2.205901 | 12.66103 | 8.32914
2018-02-15 05:26 | 221449.4 | 3600.001 | 5 | 25 | 3.533474 | -2.282031 | 2.99251 | 2.281977 | 12.66103 | 8.598388
2018-02-15 05:28 | 221569.4 | 3720.0006 | 5 | 25 | 3.520549 | -2.282081 | 2.99251 | 2.358048 | 12.66103 | 8.866685
2018-02-15 05:30 | 221689.4 | 3840.0002 | 5 | 25 | 3.508108 | -2.282202 | 2.99251 | 2.434112 | 12.66103 | 9.134003
2018-02-15 05:32 | 221809.4 | 3960.0006 | 5 | 25 | 3.494435 | -2.282063 | 2.99251 | 2.510171 | 12.66103 | 9.400308
2018-02-15 05:34 | 221929.4 | 4080.001 | 5 | 25 | 3.477205 | -2.282117 | 2.99251 | 2.586229 | 12.66103 | 9.665464
2018-02-15 05:36 | 222049.4 | 4200.0014 | 5 | 25 | 3.452296 | -2.282074 | 2.99251 | 2.662301 | 12.66103 | 9.9291
2018-02-15 05:38 | 222169.4 | 4320.0002 | 5 | 25 | 3.419637 | -2.282011 | 2.99251 | 2.738381 | 12.66103 | 10.19057
2018-02-15 05:40 | 222289.4 | 4440.0006 | 5 | 25 | 3.371417 | -2.282061 | 2.99251 | 2.814442 | 12.66103 | 10.44898
2018-02-15 05:42 | 222409.4 | 4560.001 | 5 | 25 | 3.290623 | -2.282207 | 2.99251 | 2.890514 | 12.66103 | 10.70269
2018-02-15 05:44 | 222529.4 | 4680.0015 | 5 | 25 | 3.115893 | -2.281837 | 2.99251 | 2.966575 | 12.66103 | 10.94736
2018-02-15 05:45 | 222568.5 | 4719.0615 | 5 | 25 | 2.999988 | -2.282182 | 2.99251 | 2.991315 | 12.66103 | 11.02313
2018-02-15 05:47 | 222688.5 | 120.0013 | 6 | 25 | 3.363264 | 0 | 2.99251 | 2.991315 | 12.66103 | 11.02313
2018-02-15 05:49 | 222808.5 | 240.0002 | 6 | 25 | 3.377632 | 0 | 2.99251 | 2.991315 | 12.66103 | 11.02313
2018-02-15 05:50 | 222868.5 | 300.0045 | 6 | 25 | 3.380981 | 0 | 2.99251 | 2.991315 | 12.66103 | 11.02313
2018-02-15 05:50 | 222868.5 | 0.0024 | 7 | 26 | 3.381015 | 0 | 0 | 0 | 0 | 0
2018-02-15 05:52 | 222988.6 | 120.0015 | 2 | 26 | 4.05385 | 4.890079 | 0.1623443 | 0 | 0.6394179 | 0
2018-02-15 05:54 | 223108.6 | 240.0011 | 2 | 26 | 4.089639 | 4.890047 | 0.3254127 | 0 | 1.303246 | 0
2018-02-15 05:56 | 223228.6 | 360.0015 | 2 | 26 | 4.124964 | 4.890087 | 0.4884151 | 0 | 1.972923 | 0
2018-02-15 05:58 | 223348.6 | 480.0011 | 2 | 26 | 4.150889 | 4.889992 | 0.6514055 | 0 | 2.647451 | 0
2018-02-15 06:00 | 223468.6 | 600.0006 | 2 | 26 | 4.173206 | 4.890093 | 0.8143698 | 0 | 3.325717 | 0
2018-02-15 06:02 | 223588.6 | 720.0002 | 2 | 26 | 4.198398 | 4.890089 | 0.9774022 | 0 | 4.008094 | 0
2018-02-15 06:04 | 223708.6 | 840.0006 | 2 | 26 | 4.200294 | 4.498787 | 1.134034 | 0 | 4.665981 | 0
2018-02-15 06:06 | 223828.6 | 960.0002 | 2 | 26 | 4.200299 | 4.1586 | 1.278194 | 0 | 5.271497 | 0
2018-02-15 06:08 | 223948.6 | 1080.0015 | 2 | 26 | 4.200282 | 3.851061 | 1.411497 | 0 | 5.831405 | 0
2018-02-15 06:10 | 224068.6 | 1200.0003 | 2 | 26 | 4.200296 | 3.559004 | 1.535099 | 0 | 6.350568 | 0
2018-02-15 06:12 | 224187.1 | 1318.5067 | 2 | 26 | 4.200252 | 3.259995 | 1.647387 | 0 | 6.82221 | 0
2018-02-15 06:14 | 224307.1 | 120.0015 | 3 | 26 | 4.222179 | 3.260056 | 1.755665 | 0 | 7.278092 | 0
2018-02-15 06:16 | 224427.1 | 240.0012 | 3 | 26 | 4.247706 | 3.260065 | 1.86433 | 0 | 7.738258 | 0
2018-02-15 06:18 | 224547.1 | 360.0007 | 3 | 26 | 4.275554 | 3.260099 | 1.972989 | 0 | 8.201298 | 0
2018-02-15 06:20 | 224667.1 | 480.0012 | 3 | 26 | 4.306836 | 3.260054 | 2.081675 | 0 | 8.667662 | 0
2018-02-15 06:22 | 224787.1 | 600.0024 | 3 | 26 | 4.342451 | 3.260069 | 2.190238 | 0 | 9.137127 | 0
2018-02-15 06:24 | 224907.1 | 720.0012 | 3 | 26 | 4.379618 | 3.26008 | 2.299015 | 0 | 9.61149 | 0
2018-02-15 06:26 | 225027.1 | 840.0015 | 3 | 26 | 4.400307 | 3.008471 | 2.405555 | 0 | 10.07969 | 0
2018-02-15 06:28 | 225147.1 | 960.0011 | 3 | 26 | 4.400309 | 2.607538 | 2.498995 | 0 | 10.49086 | 0
2018-02-15 06:30 | 225267.1 | 1080.0008 | 3 | 26 | 4.400332 | 2.253044 | 2.579876 | 0 | 10.84676 | 0
2018-02-15 06:32 | 225387.1 | 1200.0003 | 3 | 26 | 4.400251 | 1.947193 | 2.649648 | 0 | 11.15378 | 0
2018-02-15 06:34 | 225507.1 | 1320.0015 | 3 | 26 | 4.400248 | 1.69765 | 2.710305 | 0 | 11.42068 | 0
2018-02-15 06:36 | 225627.1 | 1440.0003 | 3 | 26 | 4.40027 | 1.48862 | 2.763319 | 0 | 11.65396 | 0
2018-02-15 06:38 | 225747.1 | 1560.0007 | 3 | 26 | 4.400277 | 1.305159 | 2.809812 | 0 | 11.85854 | 0
2018-02-15 06:40 | 225867.1 | 1680.0003 | 3 | 26 | 4.400246 | 1.140646 | 2.850509 | 0 | 12.03762 | 0
2018-02-15 06:42 | 225987.1 | 1800.0015 | 3 | 26 | 4.400223 | 1.008054 | 2.886258 | 0 | 12.19492 | 0
2018-02-15 06:44 | 226107.1 | 1920.0011 | 3 | 26 | 4.400272 | 0.8979931 | 2.917949 | 0 | 12.33437 | 0
2018-02-15 06:46 | 226227.1 | 2040.0015 | 3 | 26 | 4.400228 | 0.801528 | 2.946238 | 0 | 12.45884 | 0
2018-02-15 06:48 | 226347.1 | 2160.0011 | 3 | 26 | 4.400259 | 0.7148466 | 2.971489 | 0 | 12.56996 | 0
2018-02-15 06:49 | 226441.9 | 2254.8057 | 3 | 26 | 4.40019 | 0.6519928 | 2.989461 | 0 | 12.64904 | 0
2018-02-15 06:51 | 226562 | 120.0012 | 4 | 26 | 4.335488 | 0 | 2.989461 | 0 | 12.64904 | 0
2018-02-15 06:53 | 226682 | 239.9999 | 4 | 26 | 4.329674 | 0 | 2.989461 | 0 | 12.64904 | 0
2018-02-15 06:54 | 226742 | 300.0028 | 4 | 26 | 4.327973 | 0 | 2.989461 | 0 | 12.64904 | 0
2018-02-15 06:56 | 226862 | 120.0014 | 5 | 26 | 4.098592 | -2.282124 | 2.989461 | 0.07605172 | 12.64904 | 0.3141085
2018-02-15 06:58 | 226982 | 240.001 | 5 | 26 | 4.063494 | -2.282137 | 2.989461 | 0.1521063 | 12.64904 | 0.6244363
2018-02-15 07:00 | 227102 | 360.0006 | 5 | 26 | 4.033445 | -2.28219 | 2.989461 | 0.2281799 | 12.64904 | 0.9324055
2018-02-15 07:02 | 227222 | 480.0002 | 5 | 26 | 4.004989 | -2.282107 | 2.989461 | 0.3042309 | 12.64904 | 1.238062
2018-02-15 07:04 | 227342 | 600.0006 | 5 | 26 | 3.976695 | -2.282003 | 2.989461 | 0.3803202 | 12.64904 | 1.541723
2018-02-15 07:06 | 227462 | 720.0002 | 5 | 26 | 3.947485 | -2.282026 | 2.989461 | 0.4563845 | 12.64904 | 1.843107
2018-02-15 07:08 | 227582 | 840.0005 | 5 | 26 | 3.919491 | -2.282099 | 2.989461 | 0.5324584 | 12.64904 | 2.142324
2018-02-15 07:10 | 227702 | 960.001 | 5 | 26 | 3.893469 | -2.282028 | 2.989461 | 0.6085263 | 12.64904 | 2.439475
2018-02-15 07:12 | 227822 | 1080.0006 | 5 | 26 | 3.868359 | -2.28199 | 2.989461 | 0.6845905 | 12.64904 | 2.734677
2018-02-15 07:14 | 227942 | 1200.001 | 5 | 26 | 3.842225 | -2.282008 | 2.989461 | 0.7606589 | 12.64904 | 3.027953
2018-02-15 07:16 | 228062 | 1320.0014 | 5 | 26 | 3.815803 | -2.281952 | 2.989461 | 0.8367122 | 12.64904 | 3.319143
2018-02-15 07:18 | 228182 | 1440.001 | 5 | 26 | 3.793017 | -2.282078 | 2.989461 | 0.9127795 | 12.64904 | 3.608515
2018-02-15 07:20 | 228302 | 1560.0014 | 5 | 26 | 3.772645 | -2.282028 | 2.989461 | 0.9888402 | 12.64904 | 3.896225
2018-02-15 07:22 | 228422 | 1680.001 | 5 | 26 | 3.752969 | -2.281997 | 2.989461 | 1.064922 | 12.64904 | 4.182508
2018-02-15 07:24 | 228542 | 1800.0014 | 5 | 26 | 3.732495 | -2.281998 | 2.989461 | 1.140955 | 12.64904 | 4.467088
2018-02-15 07:26 | 228662 | 1920.001 | 5 | 26 | 3.713474 | -2.281967 | 2.989461 | 1.217041 | 12.64904 | 4.750339
2018-02-15 07:28 | 228782 | 2040.0014 | 5 | 26 | 3.695956 | -2.282058 | 2.989461 | 1.29312 | 12.64904 | 5.032182
2018-02-15 07:30 | 228902 | 2160.001 | 5 | 26 | 3.67965 | -2.282083 | 2.989461 | 1.369185 | 12.64904 | 5.312691
2018-02-15 07:32 | 229022 | 2280.0005 | 5 | 26 | 3.663382 | -2.282056 | 2.989461 | 1.445236 | 12.64904 | 5.591918
2018-02-15 07:34 | 229142 | 2400.001 | 5 | 26 | 3.646755 | -2.282066 | 2.989461 | 1.521282 | 12.64904 | 5.869858
2018-02-15 07:36 | 229262 | 2520.0013 | 5 | 26 | 3.632533 | -2.28215 | 2.989461 | 1.597387 | 12.64904 | 6.146841
2018-02-15 07:38 | 229382 | 2640.001 | 5 | 26 | 3.619922 | -2.281965 | 2.989461 | 1.673447 | 12.64904 | 6.422639
2018-02-15 07:40 | 229502 | 2760.0014 | 5 | 26 | 3.607964 | -2.281975 | 2.989461 | 1.749518 | 12.64904 | 6.697558
2018-02-15 07:42 | 229622 | 2880.0002 | 5 | 26 | 3.595485 | -2.282036 | 2.989461 | 1.825586 | 12.64904 | 6.971543
2018-02-15 07:44 | 229742 | 3000.0006 | 5 | 26 | 3.584127 | -2.282103 | 2.989461 | 1.901647 | 12.64904 | 7.24457
2018-02-15 07:46 | 229862 | 3120.0002 | 5 | 26 | 3.574262 | -2.282157 | 2.989461 | 1.977705 | 12.64904 | 7.516792
2018-02-15 07:48 | 229982 | 3240.0006 | 5 | 26 | 3.565112 | -2.281817 | 2.989461 | 2.053754 | 12.64904 | 7.788263
2018-02-15 07:50 | 230102 | 3360.0002 | 5 | 26 | 3.555088 | -2.282081 | 2.989461 | 2.129853 | 12.64904 | 8.059193
2018-02-15 07:52 | 230222 | 3480.0015 | 5 | 26 | 3.543372 | -2.282001 | 2.989461 | 2.205906 | 12.64904 | 8.329121
2018-02-15 07:54 | 230342 | 3600.0011 | 5 | 26 | 3.532741 | -2.282139 | 2.989461 | 2.281984 | 12.64904 | 8.598285
2018-02-15 07:56 | 230462 | 3720.0006 | 5 | 26 | 3.522003 | -2.282159 | 2.989461 | 2.358045 | 12.64904 | 8.866582
2018-02-15 07:58 | 230582 | 3840.001 | 5 | 26 | 3.509747 | -2.282137 | 2.989461 | 2.434121 | 12.64904 | 9.134076
2018-02-15 08:00 | 230702 | 3960.0006 | 5 | 26 | 3.493879 | -2.282142 | 2.989461 | 2.510143 | 12.64904 | 9.400331
2018-02-15 08:02 | 230822 | 4080.001 | 5 | 26 | 3.475003 | -2.282076 | 2.989461 | 2.586256 | 12.64904 | 9.665545
2018-02-15 08:04 | 230942 | 4200.0006 | 5 | 26 | 3.452938 | -2.282006 | 2.989461 | 2.662303 | 12.64904 | 9.929007
2018-02-15 08:06 | 231062 | 4320.0011 | 5 | 26 | 3.422041 | -2.282078 | 2.989461 | 2.738391 | 12.64904 | 10.19064
2018-02-15 08:08 | 231182 | 4440.0006 | 5 | 26 | 3.372219 | -2.282127 | 2.989461 | 2.814455 | 12.64904 | 10.4492
2018-02-15 08:10 | 231302 | 4560.0003 | 5 | 26 | 3.284775 | -2.282076 | 2.989461 | 2.890525 | 12.64904 | 10.70271
2018-02-15 08:12 | 231422 | 4680.0006 | 5 | 26 | 3.105549 | -2.282104 | 2.989461 | 2.96657 | 12.64904 | 10.94673
2018-02-15 08:13 | 231457.4 | 4715.3454 | 5 | 26 | 2.999981 | -2.282074 | 2.989461 | 2.988975 | 12.64904 | 11.01521
2018-02-15 08:15 | 231577.4 | 120.0005 | 6 | 26 | 3.362809 | 0 | 2.989461 | 2.988975 | 12.64904 | 11.01521
2018-02-15 08:17 | 231697.4 | 240.001 | 6 | 26 | 3.377187 | 0 | 2.989461 | 2.988975 | 12.64904 | 11.01521
2018-02-15 08:18 | 231757.4 | 300.0045 | 6 | 26 | 3.380694 | 0 | 2.989461 | 2.988975 | 12.64904 | 11.01521
2018-02-15 08:18 | 231757.4 | 0.0025 | 7 | 27 | 3.380696 | 0 | 0 | 0 | 0 | 0
2018-02-15 08:20 | 231877.5 | 120.0015 | 2 | 27 | 4.055717 | 4.89006 | 0.1622329 | 0 | 0.6391506 | 0
2018-02-15 08:22 | 231997.5 | 240.001 | 2 | 27 | 4.089612 | 4.89011 | 0.3254023 | 0 | 1.303594 | 0
2018-02-15 08:24 | 232117.5 | 360.0015 | 2 | 27 | 4.122542 | 4.890036 | 0.4883974 | 0 | 1.973 | 0
2018-02-15 08:26 | 232237.5 | 480.0002 | 2 | 27 | 4.149184 | 4.890079 | 0.6513243 | 0 | 2.646909 | 0
2018-02-15 08:28 | 232357.5 | 600.0007 | 2 | 27 | 4.175436 | 4.890047 | 0.8143966 | 0 | 3.325624 | 0
2018-02-15 08:30 | 232477.5 | 720.0003 | 2 | 27 | 4.200165 | 4.89036 | 0.9773322 | 0 | 4.007945 | 0
2018-02-15 08:32 | 232597.5 | 840.0006 | 2 | 27 | 4.200272 | 4.494677 | 1.133487 | 0 | 4.66384 | 0
2018-02-15 08:34 | 232717.5 | 960.001 | 2 | 27 | 4.200263 | 4.173105 | 1.278035 | 0 | 5.270981 | 0
2018-02-15 08:36 | 232837.5 | 1080.0014 | 2 | 27 | 4.200277 | 3.843384 | 1.411664 | 0 | 5.83226 | 0
2018-02-15 08:38 | 232957.5 | 1200.0003 | 2 | 27 | 4.200245 | 3.522299 | 1.53424 | 0 | 6.347111 | 0
2018-02-15 08:40 | 233069.4 | 1311.8704 | 2 | 27 | 4.200266 | 3.259979 | 1.639611 | 0 | 6.789701 | 0
2018-02-15 08:42 | 233189.4 | 120.0015 | 3 | 27 | 4.220423 | 3.259985 | 1.747907 | 0 | 7.245561 | 0
2018-02-15 08:44 | 233309.4 | 240.001 | 3 | 27 | 4.245666 | 3.260056 | 1.856578 | 0 | 7.705539 | 0
2018-02-15 08:46 | 233429.4 | 360.0007 | 3 | 27 | 4.275661 | 3.260033 | 1.965246 | 0 | 8.168493 | 0
2018-02-15 08:48 | 233549.4 | 480.0011 | 3 | 27 | 4.307541 | 3.259945 | 2.073783 | 0 | 8.634282 | 0
2018-02-15 08:50 | 233669.4 | 600.0006 | 3 | 27 | 4.34092 | 3.259981 | 2.182554 | 0 | 9.104612 | 0
2018-02-15 08:52 | 233789.4 | 720.0002 | 3 | 27 | 4.376828 | 3.260046 | 2.291233 | 0 | 9.578296 | 0
2018-02-15 08:54 | 233909.4 | 840.0014 | 3 | 27 | 4.400334 | 3.029705 | 2.398266 | 0 | 10.0485 | 0
2018-02-15 08:56 | 234029.4 | 960.0011 | 3 | 27 | 4.400282 | 2.604176 | 2.491807 | 0 | 10.4601 | 0
2018-02-15 08:58 | 234149.4 | 1080 | 3 | 27 | 4.400289 | 2.263195 | 2.572802 | 0 | 10.81651 | 0
2018-02-15 09:00 | 234269.4 | 1200.0011 | 3 | 27 | 4.400244 | 1.972234 | 2.64325 | 0 | 11.1265 | 0
2018-02-15 09:02 | 234389.4 | 1320.0009 | 3 | 27 | 4.400274 | 1.72038 | 2.704715 | 0 | 11.39696 | 0
2018-02-15 09:04 | 234509.4 | 1440.0002 | 3 | 27 | 4.400295 | 1.49394 | 2.758201 | 0 | 11.63231 | 0
2018-02-15 09:06 | 234629.4 | 1560.0006 | 3 | 27 | 4.400224 | 1.307133 | 2.804755 | 0 | 11.83716 | 0
2018-02-15 09:08 | 234749.4 | 1680.001 | 3 | 27 | 4.40025 | 1.153416 | 2.845703 | 0 | 12.01735 | 0
2018-02-15 09:10 | 234869.4 | 1800.0006 | 3 | 27 | 4.400206 | 1.023307 | 2.881936 | 0 | 12.17678 | 0
2018-02-15 09:12 | 234989.4 | 1920.001 | 3 | 27 | 4.400212 | 0.90732 | 2.91409 | 0 | 12.31826 | 0
2018-02-15 09:14 | 235109.4 | 2040.0014 | 3 | 27 | 4.400203 | 0.8030539 | 2.94254 | 0 | 12.44345 | 0
2018-02-15 09:16 | 235229.4 | 2160.001 | 3 | 27 | 4.400198 | 0.718441 | 2.967863 | 0 | 12.55487 | 0
2018-02-15 09:17 | 235340.7 | 2271.2663 | 3 | 27 | 4.400198 | 0.6519995 | 2.989004 | 0 | 12.6479 | 0
2018-02-15 09:19 | 235460.7 | 120.0014 | 4 | 27 | 4.335448 | 0 | 2.989004 | 0 | 12.6479 | 0
2018-02-15 09:21 | 235580.7 | 240.001 | 4 | 27 | 4.329652 | 0 | 2.989004 | 0 | 12.6479 | 0
2018-02-15 09:22 | 235640.7 | 300.0022 | 4 | 27 | 4.327984 | 0 | 2.989004 | 0 | 12.6479 | 0
2018-02-15 09:24 | 235760.8 | 120.0005 | 5 | 27 | 4.096704 | -2.282175 | 2.989004 | 0.07606638 | 12.6479 | 0.3140184
2018-02-15 09:26 | 235880.8 | 240.0001 | 5 | 27 | 4.063552 | -2.281973 | 2.989004 | 0.152119 | 12.6479 | 0.6242684
2018-02-15 09:28 | 236000.8 | 360.0013 | 5 | 27 | 4.03375 | -2.281846 | 2.989004 | 0.2281899 | 12.6479 | 0.932248
2018-02-15 09:30 | 236120.8 | 480.0009 | 5 | 27 | 4.003511 | -2.282091 | 2.989004 | 0.3042603 | 12.6479 | 1.237957
2018-02-15 09:32 | 236240.8 | 600.0013 | 5 | 27 | 3.974082 | -2.281965 | 2.989004 | 0.3803244 | 12.6479 | 1.541343
2018-02-15 09:34 | 236360.8 | 720.0009 | 5 | 27 | 3.946206 | -2.281954 | 2.989004 | 0.4563772 | 12.6479 | 1.842518
2018-02-15 09:36 | 236480.8 | 840.0013 | 5 | 27 | 3.919683 | -2.282036 | 2.989004 | 0.5324484 | 12.6479 | 2.141696
2018-02-15 09:38 | 236600.8 | 960.0009 | 5 | 27 | 3.893251 | -2.282043 | 2.989004 | 0.6085163 | 12.6479 | 2.438854
2018-02-15 09:40 | 236720.8 | 1080.0013 | 5 | 27 | 3.865968 | -2.282051 | 2.989004 | 0.6845876 | 12.6479 | 2.73398
2018-02-15 09:42 | 236840.8 | 1200.0001 | 5 | 27 | 3.839847 | -2.282103 | 2.989004 | 0.7606407 | 12.6479 | 3.027
2018-02-15 09:44 | 236960.8 | 1320.0005 | 5 | 27 | 3.815322 | -2.281947 | 2.989004 | 0.8367165 | 12.6479 | 3.318168
2018-02-15 09:46 | 237080.8 | 1440.0009 | 5 | 27 | 3.792863 | -2.281912 | 2.989004 | 0.91278 | 12.6479 | 3.607513
2018-02-15 09:48 | 237200.8 | 1560.0005 | 5 | 27 | 3.771037 | -2.281945 | 2.989004 | 0.988849 | 12.6479 | 3.895207
2018-02-15 09:50 | 237320.8 | 1680.0001 | 5 | 27 | 3.750155 | -2.281997 | 2.989004 | 1.064909 | 12.6479 | 4.181219
2018-02-15 09:52 | 237440.8 | 1800.0005 | 5 | 27 | 3.731125 | -2.281957 | 2.989004 | 1.14097 | 12.6479 | 4.465728
2018-02-15 09:54 | 237560.8 | 1920.0009 | 5 | 27 | 3.713312 | -2.282028 | 2.989004 | 1.217033 | 12.6479 | 4.74885
2018-02-15 09:56 | 237680.8 | 2040.0013 | 5 | 27 | 3.695528 | -2.281985 | 2.989004 | 1.293097 | 12.6479 | 5.030623
2018-02-15 09:58 | 237800.8 | 2160.0009 | 5 | 27 | 3.677051 | -2.282022 | 2.989004 | 1.369141 | 12.6479 | 5.310935
2018-02-15 10:00 | 237920.8 | 2280.0005 | 5 | 27 | 3.660878 | -2.282003 | 2.989004 | 1.445246 | 12.6479 | 5.590153
2018-02-15 10:02 | 238040.8 | 2400.0001 | 5 | 27 | 3.646289 | -2.282023 | 2.989004 | 1.521303 | 12.6479 | 5.868021
2018-02-15 10:04 | 238160.8 | 2520.0013 | 5 | 27 | 3.632506 | -2.281972 | 2.989004 | 1.597356 | 12.6479 | 6.144806
2018-02-15 10:06 | 238280.8 | 2640.0001 | 5 | 27 | 3.618554 | -2.281997 | 2.989004 | 1.673434 | 12.6479 | 6.420636
2018-02-15 10:08 | 238400.8 | 2760.0005 | 5 | 27 | 3.605462 | -2.282028 | 2.989004 | 1.749509 | 12.6479 | 6.695399
2018-02-15 10:10 | 238520.8 | 2880.0001 | 5 | 27 | 3.59424 | -2.282101 | 2.989004 | 1.825546 | 12.6479 | 6.969116
2018-02-15 10:12 | 238640.8 | 3000.0013 | 5 | 27 | 3.584182 | -2.281988 | 2.989004 | 1.901636 | 12.6479 | 7.242214
2018-02-15 10:14 | 238760.8 | 3120.0001 | 5 | 27 | 3.573943 | -2.282006 | 2.989004 | 1.977634 | 12.6479 | 7.514221
2018-02-15 10:16 | 238880.8 | 3240.0005 | 5 | 27 | 3.562686 | -2.282024 | 2.989004 | 2.053741 | 12.6479 | 7.785797
2018-02-15 10:18 | 239000.8 | 3360.0009 | 5 | 27 | 3.552742 | -2.282125 | 2.989004 | 2.129786 | 12.6479 | 8.056336
2018-02-15 10:20 | 239120.8 | 3480.0005 | 5 | 27 | 3.543364 | -2.282004 | 2.989004 | 2.205894 | 12.6479 | 8.326369
2018-02-15 10:22 | 239240.8 | 3600.0001 | 5 | 27 | 3.533283 | -2.282101 | 2.989004 | 2.28197 | 12.6479 | 8.595561
2018-02-15 10:24 | 239360.8 | 3720.0005 | 5 | 27 | 3.520922 | -2.28206 | 2.989004 | 2.358038 | 12.6479 | 8.863884
2018-02-15 10:26 | 239480.8 | 3840.0009 | 5 | 27 | 3.507049 | -2.282067 | 2.989004 | 2.434078 | 12.6479 | 9.131084
2018-02-15 10:28 | 239600.8 | 3960.0005 | 5 | 27 | 3.492723 | -2.28208 | 2.989004 | 2.510177 | 12.6479 | 9.397431
2018-02-15 10:30 | 239720.8 | 4080.0009 | 5 | 27 | 3.476162 | -2.282089 | 2.989004 | 2.58623 | 12.6479 | 9.662456
2018-02-15 10:32 | 239840.8 | 4200.0013 | 5 | 27 | 3.453398 | -2.282046 | 2.989004 | 2.662288 | 12.6479 | 9.926031
2018-02-15 10:34 | 239960.8 | 4320.0001 | 5 | 27 | 3.417997 | -2.281796 | 2.989004 | 2.738376 | 12.6479 | 10.18754
2018-02-15 10:36 | 240080.8 | 4440.0013 | 5 | 27 | 3.367976 | -2.28202 | 2.989004 | 2.814444 | 12.6479 | 10.44576
2018-02-15 10:38 | 240200.8 | 4560.0009 | 5 | 27 | 3.284746 | -2.282139 | 2.989004 | 2.890513 | 12.6479 | 10.6991
2018-02-15 10:40 | 240320.8 | 4680.0014 | 5 | 27 | 3.105246 | -2.282038 | 2.989004 | 2.966555 | 12.6479 | 10.94313
2018-02-15 10:41 | 240355.8 | 4714.9405 | 5 | 27 | 2.999986 | -2.28218 | 2.989004 | 2.988722 | 12.6479 | 11.01088
2018-02-15 10:43 | 240475.8 | 120.0015 | 6 | 27 | 3.361625 | 0 | 2.989004 | 2.988722 | 12.6479 | 11.01088
2018-02-15 10:45 | 240595.8 | 240.0002 | 6 | 27 | 3.375858 | 0 | 2.989004 | 2.988722 | 12.6479 | 11.01088
2018-02-15 10:46 | 240655.8 | 300.0038 | 6 | 27 | 3.379234 | 0 | 2.989004 | 2.988722 | 12.6479 | 11.01088
2018-02-15 10:46 | 240655.8 | 0.0023 | 7 | 28 | 3.379299 | 0 | 0 | 0 | 0 | 0
2018-02-15 10:48 | 240775.9 | 120.0015 | 2 | 28 | 4.05568 | 4.889904 | 0.1623654 | 0 | 0.6396816 | 0
2018-02-15 10:50 | 240895.9 | 240.001 | 2 | 28 | 4.088622 | 4.889969 | 0.325417 | 0 | 1.303461 | 0
2018-02-15 10:52 | 241015.9 | 360.0014 | 2 | 28 | 4.12467 | 4.889959 | 0.4884215 | 0 | 1.972959 | 0
2018-02-15 10:54 | 241135.9 | 480.0002 | 2 | 28 | 4.15186 | 4.890015 | 0.6514025 | 0 | 2.647543 | 0
2018-02-15 10:56 | 241255.9 | 600.0006 | 2 | 28 | 4.174604 | 4.889959 | 0.8143238 | 0 | 3.32583 | 0
2018-02-15 10:58 | 241375.9 | 720.0003 | 2 | 28 | 4.198254 | 4.889988 | 0.9773842 | 0 | 4.00842 | 0
2018-02-15 11:00 | 241495.9 | 840.0006 | 2 | 28 | 4.200265 | 4.518202 | 1.134437 | 0 | 4.668077 | 0
2018-02-15 11:02 | 241615.9 | 960.001 | 2 | 28 | 4.200251 | 4.146358 | 1.278721 | 0 | 5.274109 | 0
2018-02-15 11:04 | 241735.9 | 1080.0006 | 2 | 28 | 4.200297 | 3.838037 | 1.411722 | 0 | 5.83275 | 0
2018-02-15 11:06 | 241855.9 | 1200.0002 | 2 | 28 | 4.200285 | 3.551092 | 1.534806 | 0 | 6.349738 | 0
2018-02-15 11:08 | 241975.9 | 1320.0015 | 2 | 28 | 4.200269 | 3.264154 | 1.648395 | 0 | 6.826841 | 0
2018-02-15 11:08 | 241977.8 | 1321.8717 | 2 | 28 | 4.20029 | 3.259998 | 1.650065 | 0 | 6.833857 | 0
2018-02-15 11:10 | 242097.8 | 120.0006 | 3 | 28 | 4.222542 | 3.259996 | 1.758364 | 0 | 7.289815 | 0
2018-02-15 11:12 | 242217.8 | 240.001 | 3 | 28 | 4.24913 | 3.259996 | 1.867009 | 0 | 7.750013 | 0
2018-02-15 11:14 | 242337.8 | 360.0014 | 3 | 28 | 4.277441 | 3.259991 | 1.975658 | 0 | 8.213194 | 0
2018-02-15 11:16 | 242457.8 | 480.0011 | 3 | 28 | 4.308118 | 3.259966 | 2.084337 | 0 | 8.679701 | 0
2018-02-15 11:18 | 242577.8 | 600.0006 | 3 | 28 | 4.342601 | 3.259983 | 2.193011 | 0 | 9.149716 | 0
2018-02-15 11:20 | 242697.8 | 720.0011 | 3 | 28 | 4.381292 | 3.260042 | 2.301648 | 0 | 9.623569 | 0
2018-02-15 11:22 | 242817.8 | 840.0014 | 3 | 28 | 4.400322 | 2.984148 | 2.407758 | 0 | 10.08998 | 0
2018-02-15 11:24 | 242937.8 | 960.0011 | 3 | 28 | 4.40029 | 2.590092 | 2.500433 | 0 | 10.49778 | 0
2018-02-15 11:26 | 243057.8 | 1080.0014 | 3 | 28 | 4.40028 | 2.247042 | 2.580924 | 0 | 10.85196 | 0
2018-02-15 11:28 | 243177.8 | 1200.001 | 3 | 28 | 4.40029 | 1.939697 | 2.650619 | 0 | 11.15864 | 0
2018-02-15 11:30 | 243297.8 | 1320.0014 | 3 | 28 | 4.400287 | 1.685585 | 2.710857 | 0 | 11.42371 | 0
2018-02-15 11:32 | 243417.8 | 1440.0002 | 3 | 28 | 4.400273 | 1.476248 | 2.76344 | 0 | 11.65508 | 0
2018-02-15 11:34 | 243537.8 | 1560.0022 | 3 | 28 | 4.400293 | 1.300207 | 2.809643 | 0 | 11.85839 | 0
2018-02-15 11:36 | 243657.8 | 1680.001 | 3 | 28 | 4.400263 | 1.143352 | 2.850311 | 0 | 12.03734 | 0
2018-02-15 11:38 | 243777.8 | 1800.0022 | 3 | 28 | 4.400253 | 1.004431 | 2.886012 | 0 | 12.19443 | 0
2018-02-15 11:40 | 243897.8 | 1920.0002 | 3 | 28 | 4.400211 | 0.8920326 | 2.917538 | 0 | 12.33315 | 0
2018-02-15 11:42 | 244017.8 | 2040.0006 | 3 | 28 | 4.400255 | 0.7985907 | 2.945674 | 0 | 12.45696 | 0
2018-02-15 11:44 | 244137.8 | 2160.001 | 3 | 28 | 4.400198 | 0.7147684 | 2.97086 | 0 | 12.56778 | 0
2018-02-15 11:46 | 244235.4 | 2257.6449 | 3 | 28 | 4.400223 | 0.6519976 | 2.989391 | 0 | 12.64932 | 0
2018-02-15 11:48 | 244355.4692 | 120.0007 | 4 | 28 | 4.335663 | 0 | 2.989391 | 0 | 12.64932 | 0
2018-02-15 11:50 | 244475.4688 | 240.0003 | 4 | 28 | 4.329874 | 0 | 2.989391 | 0 | 12.64932 | 0
2018-02-15 11:51 | 244535.4708 | 300.0023 | 4 | 28 | 4.3282 | 0 | 2.989391 | 0 | 12.64932 | 0
2018-02-15 11:53 | 244655.5 | 120.0006 | 5 | 28 | 4.098476 | -2.282035 | 2.989391 | 0.0760572 | 12.64932 | 0.3141006
2018-02-15 11:55 | 244775.5 | 240.0002 | 5 | 28 | 4.063937 | -2.281977 | 2.989391 | 0.1521149 | 12.64932 | 0.6244763
2018-02-15 11:57 | 244895.5 | 360.0006 | 5 | 28 | 4.032557 | -2.281972 | 2.989391 | 0.2281963 | 12.64932 | 0.9324473
2018-02-15 11:59 | 245015.5 | 480.001 | 5 | 28 | 4.003627 | -2.281952 | 2.989391 | 0.3042651 | 12.64932 | 1.238092
2018-02-15 12:01 | 245135.5 | 600.0014 | 5 | 28 | 3.975829 | -2.282094 | 2.989391 | 0.3803223 | 12.64932 | 1.541536
2018-02-15 12:03 | 245255.5 | 720.0002 | 5 | 28 | 3.947728 | -2.282117 | 2.989391 | 0.4563824 | 12.64932 | 1.842873
2018-02-15 12:05 | 245375.5 | 840.0006 | 5 | 28 | 3.918824 | -2.282084 | 2.989391 | 0.5324431 | 12.64932 | 2.142041
2018-02-15 12:07 | 245495.5 | 960.001 | 5 | 28 | 3.892175 | -2.282028 | 2.989391 | 0.6085177 | 12.64932 | 2.439136
2018-02-15 12:09 | 245615.5 | 1080.0014 | 5 | 28 | 3.866758 | -2.282067 | 2.989391 | 0.6845885 | 12.64932 | 2.734246
2018-02-15 12:11 | 245735.5 | 1200.0002 | 5 | 28 | 3.841365 | -2.281995 | 2.989391 | 0.7606564 | 12.64932 | 3.027423
2018-02-15 12:13 | 245855.5 | 1320.0014 | 5 | 28 | 3.815511 | -2.282053 | 2.989391 | 0.8367192 | 12.64932 | 3.318628
2018-02-15 12:15 | 245975.5 | 1440.001 | 5 | 28 | 3.791453 | -2.28201 | 2.989391 | 0.9127885 | 12.64932 | 3.607928
2018-02-15 12:17 | 246095.5 | 1560.0014 | 5 | 28 | 3.770607 | -2.282013 | 2.989391 | 0.9888554 | 12.64932 | 3.895527
2018-02-15 12:19 | 246215.5 | 1680.0003 | 5 | 28 | 3.751257 | -2.282046 | 2.989391 | 1.064917 | 12.64932 | 4.181582
2018-02-15 12:21 | 246335.5 | 1800.0014 | 5 | 28 | 3.732081 | -2.281904 | 2.989391 | 1.140975 | 12.64932 | 4.466167
2018-02-15 12:23 | 246455.5 | 1920.001 | 5 | 28 | 3.712135 | -2.281963 | 2.989391 | 1.217054 | 12.64932 | 4.749341
2018-02-15 12:25 | 246575.5 | 2040.0014 | 5 | 28 | 3.694087 | -2.282035 | 2.989391 | 1.293111 | 12.64932 | 5.030975
2018-02-15 12:27 | 246695.5 | 2160.001 | 5 | 28 | 3.677493 | -2.282078 | 2.989391 | 1.369176 | 12.64932 | 5.311325
2018-02-15 12:29 | 246815.5 | 2280.0014 | 5 | 28 | 3.661807 | -2.282112 | 2.989391 | 1.445253 | 12.64932 | 5.590502
2018-02-15 12:31 | 246935.5 | 2400.001 | 5 | 28 | 3.64608 | -2.281947 | 2.989391 | 1.521305 | 12.64932 | 5.868401
2018-02-15 12:33 | 247055.5 | 2520.0006 | 5 | 28 | 3.630724 | -2.28198 | 2.989391 | 1.597376 | 12.64932 | 6.145157
2018-02-15 12:35 | 247175.5 | 2640.001 | 5 | 28 | 3.617628 | -2.282105 | 2.989391 | 1.673452 | 12.64932 | 6.420857
2018-02-15 12:37 | 247295.5 | 2760.0006 | 5 | 28 | 3.606031 | -2.282091 | 2.989391 | 1.749499 | 12.64932 | 6.69552
2018-02-15 12:39 | 247415.5 | 2880.0002 | 5 | 28 | 3.594724 | -2.282071 | 2.989391 | 1.825575 | 12.64932 | 6.969421
2018-02-15 12:41 | 247535.5 | 3000.0014 | 5 | 28 | 3.582707 | -2.281939 | 2.989391 | 1.901637 | 12.64932 | 7.242389
2018-02-15 12:43 | 247655.5 | 3120.001 | 5 | 28 | 3.57222 | -2.282029 | 2.989391 | 1.977696 | 12.64932 | 7.514475
2018-02-15 12:45 | 247775.5 | 3240.0014 | 5 | 28 | 3.562789 | -2.282121 | 2.989391 | 2.053777 | 12.64932 | 7.785893
2018-02-15 12:47 | 247895.5 | 3360.0002 | 5 | 28 | 3.553449 | -2.28217 | 2.989391 | 2.129849 | 12.64932 | 8.056575
2018-02-15 12:49 | 248015.5 | 3480.0006 | 5 | 28 | 3.542777 | -2.281988 | 2.989391 | 2.205913 | 12.64932 | 8.326475
2018-02-15 12:51 | 248135.5 | 3600.0002 | 5 | 28 | 3.530691 | -2.282051 | 2.989391 | 2.281978 | 12.64932 | 8.595484
2018-02-15 12:53 | 248255.5 | 3720.0006 | 5 | 28 | 3.519454 | -2.281973 | 2.989391 | 2.358027 | 12.64932 | 8.863564
2018-02-15 12:55 | 248375.5 | 3840.001 | 5 | 28 | 3.507672 | -2.282017 | 2.989391 | 2.434096 | 12.64932 | 9.130844
2018-02-15 12:57 | 248495.5 | 3960.0006 | 5 | 28 | 3.493104 | -2.282022 | 2.989391 | 2.510181 | 12.64932 | 9.397188
2018-02-15 12:59 | 248615.5 | 4080.001 | 5 | 28 | 3.473225 | -2.282096 | 2.989391 | 2.586221 | 12.64932 | 9.662085
2018-02-15 13:01 | 248735.5 | 4200.0014 | 5 | 28 | 3.449728 | -2.281998 | 2.989391 | 2.662301 | 12.64932 | 9.925454
2018-02-15 13:03 | 248855.5 | 4320.0002 | 5 | 28 | 3.418043 | -2.282063 | 2.989391 | 2.738381 | 12.64932 | 10.18678
2018-02-15 13:05 | 248975.5 | 4440.0006 | 5 | 28 | 3.369228 | -2.282142 | 2.989391 | 2.814442 | 12.64932 | 10.44506
2018-02-15 13:07 | 249095.5 | 4560.0003 | 5 | 28 | 3.283373 | -2.282048 | 2.989391 | 2.890501 | 12.64932 | 10.69841
2018-02-15 13:09 | 249215.5 | 4680.0014 | 5 | 28 | 3.098555 | -2.282085 | 2.989391 | 2.966584 | 12.64932 | 10.94223
2018-02-15 13:09 | 249248.5 | 4712.9396 | 5 | 28 | 3 | -2.282096 | 2.989391 | 2.987458 | 12.64932 | 11.00595
2018-02-15 13:11 | 249368.5 | 120.0006 | 6 | 28 | 3.366965 | 0 | 2.989391 | 2.987458 | 12.64932 | 11.00595
2018-02-15 13:13 | 249488.5 | 240.001 | 6 | 28 | 3.381501 | 0 | 2.989391 | 2.987458 | 12.64932 | 11.00595
2018-02-15 13:14 | 249548.5 | 300.0021 | 6 | 28 | 3.384932 | 0 | 2.989391 | 2.987458 | 12.64932 | 11.00595
2018-02-15 13:14 | 249548.5 | 0.0024 | 7 | 29 | 3.385038 | 0 | 0 | 0 | 0 | 0
2018-02-15 13:16 | 249668.6 | 120.0014 | 2 | 29 | 4.056653 | 4.889963 | 0.162443 | 0 | 0.6402727 | 0
2018-02-15 13:18 | 249788.6 | 240.0002 | 2 | 29 | 4.091853 | 4.889967 | 0.3254036 | 0 | 1.304171 | 0
2018-02-15 13:20 | 249908.6 | 360.0007 | 2 | 29 | 4.125098 | 4.889936 | 0.488427 | 0 | 1.974084 | 0
2018-02-15 13:22 | 250028.6 | 480.001 | 2 | 29 | 4.150599 | 4.889946 | 0.6513681 | 0 | 2.648372 | 0
2018-02-15 13:24 | 250148.6 | 600.0007 | 2 | 29 | 4.174536 | 4.889956 | 0.8143651 | 0 | 3.326839 | 0
2018-02-15 13:26 | 250268.6 | 720.0003 | 2 | 29 | 4.200309 | 4.866325 | 0.9774013 | 0 | 4.009624 | 0
2018-02-15 13:28 | 250388.6 | 840.0007 | 2 | 29 | 4.200297 | 4.489109 | 1.133005 | 0 | 4.663204 | 0
2018-02-15 13:30 | 250508.6 | 960.001 | 2 | 29 | 4.200271 | 4.158316 | 1.277012 | 0 | 5.268073 | 0
2018-02-15 13:32 | 250628.6 | 1080.0006 | 2 | 29 | 4.200268 | 3.846888 | 1.410421 | 0 | 5.828431 | 0
2018-02-15 13:34 | 250748.6 | 1200.0002 | 2 | 29 | 4.200283 | 3.532204 | 1.533439 | 0 | 6.34514 | 0
2018-02-15 13:36 | 250857.5 | 1308.8559 | 2 | 29 | 4.20027 | 3.259987 | 1.635921 | 0 | 6.775591 | 0
2018-02-15 13:38 | 250977.5 | 120.0007 | 3 | 29 | 4.22075 | 3.259949 | 1.744204 | 0 | 7.23141 | 0
2018-02-15 13:40 | 251097.5 | 240.0012 | 3 | 29 | 4.245473 | 3.260004 | 1.852845 | 0 | 7.691271 | 0
2018-02-15 13:42 | 251217.5 | 360.0007 | 3 | 29 | 4.273904 | 3.259991 | 1.961461 | 0 | 8.153908 | 0
2018-02-15 13:44 | 251337.5 | 480.0012 | 3 | 29 | 4.306993 | 3.259966 | 2.0702 | 0 | 8.620415 | 0
2018-02-15 13:46 | 251457.5 | 600.0016 | 3 | 29 | 4.341034 | 3.260019 | 2.178812 | 0 | 9.090047 | 0
2018-02-15 13:48 | 251577.5 | 720.0003 | 3 | 29 | 4.377028 | 3.259954 | 2.287525 | 0 | 9.563912 | 0
2018-02-15 13:50 | 251697.5 | 840.0007 | 3 | 29 | 4.400319 | 3.041819 | 2.394672 | 0 | 10.03461 | 0
2018-02-15 13:52 | 251817.5 | 960.0011 | 3 | 29 | 4.400287 | 2.622122 | 2.488855 | 0 | 10.44904 | 0
2018-02-15 13:54 | 251937.5 | 1080.0031 | 3 | 29 | 4.400259 | 2.262732 | 2.57002 | 0 | 10.80619 | 0
2018-02-15 13:56 | 252057.5 | 1200.0011 | 3 | 29 | 4.400269 | 1.969543 | 2.640428 | 0 | 11.116 | 0
2018-02-15 13:58 | 252177.5 | 1320.0007 | 3 | 29 | 4.400265 | 1.722612 | 2.701825 | 0 | 11.38617 | 0
2018-02-15 14:00 | 252297.5 | 1440.0003 | 3 | 29 | 4.400265 | 1.505556 | 2.755545 | 0 | 11.62255 | 0
2018-02-15 14:02 | 252417.5 | 1560.0031 | 3 | 29 | 4.400268 | 1.310987 | 2.802399 | 0 | 11.82872 | 0
2018-02-15 14:04 | 252537.5 | 1680.0003 | 3 | 29 | 4.400257 | 1.15448 | 2.843386 | 0 | 12.00907 | 0
2018-02-15 14:06 | 252657.5 | 1800.0007 | 3 | 29 | 4.400239 | 1.023549 | 2.879617 | 0 | 12.16849 | 0
2018-02-15 14:08 | 252777.5 | 1920.0003 | 3 | 29 | 4.400262 | 0.9111147 | 2.911826 | 0 | 12.31022 | 0
2018-02-15 14:10 | 252897.5 | 2040.0007 | 3 | 29 | 4.400226 | 0.8087797 | 2.940465 | 0 | 12.43624 | 0
2018-02-15 14:12 | 253017.5 | 2160.0011 | 3 | 29 | 4.40023 | 0.7194023 | 2.965876 | 0 | 12.54805 | 0
2018-02-15 14:14 | 253128.5 | 2271.0016 | 3 | 29 | 4.400211 | 0.6519928 | 2.986992 | 0 | 12.64097 | 0
2018-02-15 14:16 | 253248.5 | 120.0005 | 4 | 29 | 4.335509 | 0 | 2.986992 | 0 | 12.64097 | 0
2018-02-15 14:18 | 253368.5 | 240.001 | 4 | 29 | 4.329666 | 0 | 2.986992 | 0 | 12.64097 | 0
2018-02-15 14:19 | 253428.5 | 300.0045 | 4 | 29 | 4.328003 | 0 | 2.986992 | 0 | 12.64097 | 0
2018-02-15 14:21 | 253548.6 | 120.0006 | 5 | 29 | 4.096978 | -2.282038 | 2.986992 | 0.0760511 | 12.64097 | 0.3140035
2018-02-15 14:23 | 253668.6 | 240.0002 | 5 | 29 | 4.063449 | -2.282058 | 2.986992 | 0.1521196 | 12.64097 | 0.6243289
2018-02-15 14:25 | 253788.6 | 360.0006 | 5 | 29 | 4.033956 | -2.28186 | 2.986992 | 0.2281729 | 12.64097 | 0.932233
2018-02-15 14:27 | 253908.6 | 480.001 | 5 | 29 | 4.004942 | -2.281992 | 2.986992 | 0.3042614 | 12.64097 | 1.238066
2018-02-15 14:29 | 254028.6 | 600.0014 | 5 | 29 | 3.974846 | -2.282026 | 2.986992 | 0.3803137 | 12.64097 | 1.541515
2018-02-15 14:31 | 254148.6 | 720.0002 | 5 | 29 | 3.946314 | -2.282091 | 2.986992 | 0.4563846 | 12.64097 | 1.842786
2018-02-15 14:33 | 254268.6 | 840.0006 | 5 | 29 | 3.919426 | -2.281961 | 2.986992 | 0.5324485 | 12.64097 | 2.141927
2018-02-15 14:35 | 254388.6 | 960.0002 | 5 | 29 | 3.893631 | -2.28186 | 2.986992 | 0.6085157 | 12.64097 | 2.439085
2018-02-15 14:37 | 254508.6 | 1080.0006 | 5 | 29 | 3.867303 | -2.282066 | 2.986992 | 0.6845831 | 12.64097 | 2.734272
2018-02-15 14:39 | 254628.6 | 1200.001 | 5 | 29 | 3.839858 | -2.281954 | 2.986992 | 0.7606462 | 12.64097 | 3.027377
2018-02-15 14:41 | 254748.6 | 1320.0014 | 5 | 29 | 3.8149 | -2.28195 | 2.986992 | 0.8367134 | 12.64097 | 3.318498
2018-02-15 14:43 | 254868.6 | 1440.0002 | 5 | 29 | 3.792826 | -2.281998 | 2.986992 | 0.9127845 | 12.64097 | 3.607844
2018-02-15 14:45 | 254988.6 | 1560.0014 | 5 | 29 | 3.77201 | -2.282076 | 2.986992 | 0.9888414 | 12.64097 | 3.895518
2018-02-15 14:47 | 255108.6 | 1680.0002 | 5 | 29 | 3.750668 | -2.282 | 2.986992 | 1.064912 | 12.64097 | 4.181652
2018-02-15 14:49 | 255228.6 | 1800.0014 | 5 | 29 | 3.730991 | -2.282015 | 2.986992 | 1.140976 | 12.64097 | 4.466176
2018-02-15 14:51 | 255348.6 | 1920.0002 | 5 | 29 | 3.71287 | -2.281963 | 2.986992 | 1.217041 | 12.64097 | 4.749281
2018-02-15 14:53 | 255468.6 | 2040.0014 | 5 | 29 | 3.695767 | -2.281889 | 2.986992 | 1.293099 | 12.64097 | 5.031024
2018-02-15 14:55 | 255588.6 | 2160.0002 | 5 | 29 | 3.678489 | -2.282011 | 2.986992 | 1.369166 | 12.64097 | 5.311495
2018-02-15 14:57 | 255708.6 | 2280.0006 | 5 | 29 | 3.661044 | -2.282044 | 2.986992 | 1.445237 | 12.64097 | 5.590647
2018-02-15 14:59 | 255828.6 | 2400.001 | 5 | 29 | 3.645979 | -2.28197 | 2.986992 | 1.5213 | 12.64097 | 5.868536
2018-02-15 15:01 | 255948.6 | 2520.0006 | 5 | 29 | 3.632415 | -2.282003 | 2.986992 | 1.597367 | 12.64097 | 6.14535
2018-02-15 15:03 | 256068.6 | 2640.0002 | 5 | 29 | 3.619386 | -2.282003 | 2.986992 | 1.673431 | 12.64097 | 6.421144
2018-02-15 15:05 | 256188.6 | 2760.0014 | 5 | 29 | 3.605876 | -2.281979 | 2.986992 | 1.749506 | 12.64097 | 6.69598
2018-02-15 15:07 | 256308.6 | 2880.0002 | 5 | 29 | 3.593954 | -2.282046 | 2.986992 | 1.825567 | 12.64097 | 6.969777
2018-02-15 15:09 | 256428.6 | 3000.0014 | 5 | 29 | 3.583611 | -2.282101 | 2.986992 | 1.901637 | 12.64097 | 7.242769
2018-02-15 15:11 | 256548.6 | 3120.001 | 5 | 29 | 3.574004 | -2.282091 | 2.986992 | 1.977651 | 12.64097 | 7.514814
2018-02-15 15:13 | 256668.6 | 3240.0014 | 5 | 29 | 3.563789 | -2.281983 | 2.986992 | 2.053713 | 12.64097 | 7.786283
2018-02-15 15:15 | 256788.6 | 3360.001 | 5 | 29 | 3.552533 | -2.282124 | 2.986992 | 2.129835 | 12.64097 | 8.057129
2018-02-15 15:17 | 256908.6 | 3480.0006 | 5 | 29 | 3.542533 | -2.282091 | 2.986992 | 2.205885 | 12.64097 | 8.326918
2018-02-15 15:19 | 257028.6 | 3600.001 | 5 | 29 | 3.532609 | -2.282125 | 2.986992 | 2.281951 | 12.64097 | 8.596004
2018-02-15 15:21 | 257148.6 | 3720.0014 | 5 | 29 | 3.521371 | -2.282096 | 2.986992 | 2.358036 | 12.64097 | 8.864362
2018-02-15 15:23 | 257268.6 | 3840.001 | 5 | 29 | 3.507058 | -2.282056 | 2.986992 | 2.434097 | 12.64097 | 9.131679
2018-02-15 15:25 | 257388.6 | 3960.0006 | 5 | 29 | 3.491645 | -2.282044 | 2.986992 | 2.510145 | 12.64097 | 9.397796
2018-02-15 15:27 | 257508.6 | 4080.001 | 5 | 29 | 3.474291 | -2.282103 | 2.986992 | 2.58624 | 12.64097 | 9.662853
2018-02-15 15:29 | 257628.6 | 4200.0006 | 5 | 29 | 3.452362 | -2.282044 | 2.986992 | 2.662292 | 12.64097 | 9.926298
2018-02-15 15:31 | 257748.6 | 4320.0002 | 5 | 29 | 3.41899 | -2.281965 | 2.986992 | 2.738356 | 12.64097 | 10.18773
2018-02-15 15:33 | 257868.6 | 4440.0006 | 5 | 29 | 3.365928 | -2.281871 | 2.986992 | 2.81443 | 12.64097 | 10.44594
2018-02-15 15:35 | 257988.6 | 4560.0002 | 5 | 29 | 3.281108 | -2.281947 | 2.986992 | 2.890468 | 12.64097 | 10.69896
2018-02-15 15:37 | 258108.6 | 4680.0014 | 5 | 29 | 3.100627 | -2.28215 | 2.986992 | 2.966511 | 12.64097 | 10.94267
2018-02-15 15:37 | 258142 | 4713.3629 | 5 | 29 | 2.999988 | -2.281929 | 2.986992 | 2.987722 | 12.64097 | 11.00745
2018-02-15 15:39 | 258262 | 120.0015 | 6 | 29 | 3.362592 | 0 | 2.986992 | 2.987722 | 12.64097 | 11.00745
2018-02-15 15:41 | 258382 | 240.0004 | 6 | 29 | 3.377162 | 0 | 2.986992 | 2.987722 | 12.64097 | 11.00745
2018-02-15 15:42 | 258442 | 300.0015 | 6 | 29 | 3.380556 | 0 | 2.986992 | 2.987722 | 12.64097 | 11.00745
2018-02-15 15:42 | 258442 | 0.0024 | 7 | 30 | 3.380469 | 0 | 0 | 0 | 0 | 0
2018-02-15 15:44 | 258562.1 | 120.0032 | 2 | 30 | 4.056393 | 4.890017 | 0.1623559 | 0 | 0.6398495 | 0
2018-02-15 15:46 | 258682.1 | 240.0011 | 2 | 30 | 4.089442 | 4.889986 | 0.3253506 | 0 | 1.303617 | 0
2018-02-15 15:48 | 258802.1 | 360.0008 | 2 | 30 | 4.123603 | 4.89002 | 0.488373 | 0 | 1.97317 | 0
2018-02-15 15:50 | 258922.1 | 480.0012 | 2 | 30 | 4.152789 | 4.889975 | 0.6513974 | 0 | 2.647866 | 0
2018-02-15 15:52 | 259042.1 | 600.0008 | 2 | 30 | 4.17644 | 4.890121 | 0.8143971 | 0 | 3.326731 | 0
2018-02-15 15:54 | 259162.1 | 720.0011 | 2 | 30 | 4.200302 | 4.888964 | 0.9773651 | 0 | 4.009288 | 0
2018-02-15 15:56 | 259282.1 | 840.0016 | 2 | 30 | 4.200292 | 4.511196 | 1.133877 | 0 | 4.666686 | 0
2018-02-15 15:58 | 259402.1 | 960.002 | 2 | 30 | 4.200284 | 4.149851 | 1.278205 | 0 | 5.272902 | 0
2018-02-15 16:00 | 259522.1 | 1080.0032 | 2 | 30 | 4.200291 | 3.815973 | 1.410754 | 0 | 5.829647 | 0
2018-02-15 16:02 | 259642.1 | 1200.0003 | 2 | 30 | 4.200226 | 3.525 | 1.533103 | 0 | 6.343546 | 0
2018-02-15 16:04 | 259758.7 | 1316.5715 | 2 | 30 | 4.20028 | 3.259991 | 1.642887 | 0 | 6.80467 | 0
2018-02-15 16:06 | 259878.7 | 120.0008 | 3 | 30 | 4.221219 | 3.259937 | 1.751169 | 0 | 7.260499 | 0
2018-02-15 16:08 | 259998.7 | 240.0004 | 3 | 30 | 4.248559 | 3.260006 | 1.859835 | 0 | 7.720647 | 0
2018-02-15 16:10 | 260118.7 | 360.0015 | 3 | 30 | 4.277527 | 3.260014 | 1.968502 | 0 | 8.183889 | 0
2018-02-15 16:12 | 260238.7 | 480.0012 | 3 | 30 | 4.308381 | 3.260023 | 2.077166 | 0 | 8.650356 | 0
2018-02-15 16:14 | 260358.7 | 600.0008 | 3 | 30 | 4.341584 | 3.259977 | 2.185788 | 0 | 9.12011 | 0
2018-02-15 16:16 | 260478.7 | 720.0012 | 3 | 30 | 4.379013 | 3.260025 | 2.294491 | 0 | 9.594038 | 0
2018-02-15 16:18 | 260598.7 | 840.0007 | 3 | 30 | 4.400284 | 2.990835 | 2.400798 | 0 | 10.06122 | 0
2018-02-15 16:20 | 260718.7 | 960.0012 | 3 | 30 | 4.400303 | 2.592625 | 2.493637 | 0 | 10.46974 | 0
2018-02-15 16:22 | 260838.7 | 1080.0007 | 3 | 30 | 4.400268 | 2.257074 | 2.574328 | 0 | 10.8248 | 0
2018-02-15 16:24 | 260958.7 | 1200.0003 | 3 | 30 | 4.400236 | 1.960791 | 2.644528 | 0 | 11.1337 | 0
2018-02-15 16:26 | 261078.7 | 1320.0009 | 3 | 30 | 4.400271 | 1.696388 | 2.705396 | 0 | 11.40154 | 0
2018-02-15 16:28 | 261198.7 | 1440.0003 | 3 | 30 | 4.400268 | 1.482338 | 2.758232 | 0 | 11.63403 | 0
2018-02-15 16:30 | 261318.7 | 1560.0007 | 3 | 30 | 4.400211 | 1.303923 | 2.804599 | 0 | 11.83805 | 0
2018-02-15 16:32 | 261438.7 | 1680.0003 | 3 | 30 | 4.400202 | 1.151663 | 2.845501 | 0 | 12.01803 | 0
2018-02-15 16:34 | 261558.7 | 1800.0015 | 3 | 30 | 4.400174 | 1.015647 | 2.88162 | 0 | 12.17697 | 0
2018-02-15 16:36 | 261678.7 | 1920.0011 | 3 | 30 | 4.400235 | 0.8973656 | 2.913439 | 0 | 12.31697 | 0
2018-02-15 16:38 | 261798.7 | 2040.0007 | 3 | 30 | 4.400243 | 0.8012781 | 2.9417 | 0 | 12.44133 | 0
2018-02-15 16:40 | 261918.7 | 2160.0011 | 3 | 30 | 4.400196 | 0.7190218 | 2.967005 | 0 | 12.55268 | 0
2018-02-15 16:42 | 262028.3 | 2269.6464 | 3 | 30 | 4.400215 | 0.6519938 | 2.987876 | 0 | 12.64452 | 0
2018-02-15 16:44 | 262148.4 | 120.0011 | 4 | 30 | 4.33556 | 0 | 2.987876 | 0 | 12.64452 | 0
2018-02-15 16:46 | 262268.4 | 240.0015 | 4 | 30 | 4.329801 | 0 | 2.987876 | 0 | 12.64452 | 0
2018-02-15 16:47 | 262328.4 | 300.0019 | 4 | 30 | 4.328137 | 0 | 2.987876 | 0 | 12.64452 | 0
2018-02-15 16:49 | 262448.5 | 120.0006 | 5 | 30 | 4.097439 | -2.281977 | 2.987876 | 0.07605226 | 12.64452 | 0.3139957
2018-02-15 16:51 | 262568.5 | 240.001 | 5 | 30 | 4.063846 | -2.28199 | 2.987876 | 0.1521289 | 12.64452 | 0.6243929
2018-02-15 16:53 | 262688.5 | 360.0014 | 5 | 30 | 4.032346 | -2.281981 | 2.987876 | 0.2281885 | 12.64452 | 0.9322904
2018-02-15 16:55 | 262808.5 | 480.0002 | 5 | 30 | 4.002493 | -2.281947 | 2.987876 | 0.304253 | 12.64452 | 1.237853
2018-02-15 16:57 | 262928.5 | 600.0014 | 5 | 30 | 3.974277 | -2.28197 | 2.987876 | 0.3803118 | 12.64452 | 1.541198
2018-02-15 16:59 | 263048.5 | 720.0011 | 5 | 30 | 3.946902 | -2.282042 | 2.987876 | 0.4563791 | 12.64452 | 1.842471
2018-02-15 17:01 | 263168.5 | 840.0014 | 5 | 30 | 3.919275 | -2.282048 | 2.987876 | 0.5324526 | 12.64452 | 2.141679
2018-02-15 17:03 | 263288.5 | 960.0002 | 5 | 30 | 3.891386 | -2.281995 | 2.987876 | 0.6085121 | 12.64452 | 2.438705
2018-02-15 17:05 | 263408.5 | 1080.0006 | 5 | 30 | 3.865497 | -2.282018 | 2.987876 | 0.6845753 | 12.64452 | 2.733708
2018-02-15 17:07 | 263528.5 | 1200.001 | 5 | 30 | 3.840214 | -2.282006 | 2.987876 | 0.7606502 | 12.64452 | 3.026808
2018-02-15 17:09 | 263648.5 | 1320.0014 | 5 | 30 | 3.815346 | -2.282028 | 2.987876 | 0.8366987 | 12.64452 | 3.317897
2018-02-15 17:11 | 263768.5 | 1440.0002 | 5 | 30 | 3.791398 | -2.281983 | 2.987876 | 0.9127733 | 12.64452 | 3.607234
2018-02-15 17:13 | 263888.5 | 1560.0014 | 5 | 30 | 3.769728 | -2.282069 | 2.987876 | 0.9888391 | 12.64452 | 3.894784
2018-02-15 17:15 | 264008.5 | 1680.0002 | 5 | 30 | 3.750127 | -2.282066 | 2.987876 | 1.064905 | 12.64452 | 4.180781
2018-02-15 17:17 | 264128.5 | 1800.0006 | 5 | 30 | 3.731482 | -2.281783 | 2.987876 | 1.140965 | 12.64452 | 4.465307
2018-02-15 17:19 | 264248.5 | 1920.001 | 5 | 30 | 3.712797 | -2.281988 | 2.987876 | 1.217023 | 12.64452 | 4.748408
2018-02-15 17:21 | 264368.5 | 2040.0006 | 5 | 30 | 3.693778 | -2.281998 | 2.987876 | 1.293105 | 12.64452 | 5.030151
2018-02-15 17:23 | 264488.5 | 2160.001 | 5 | 30 | 3.676808 | -2.282044 | 2.987876 | 1.369145 | 12.64452 | 5.310369
2018-02-15 17:25 | 264608.5 | 2280.0006 | 5 | 30 | 3.661318 | -2.282017 | 2.987876 | 1.445225 | 12.64452 | 5.589502
2018-02-15 17:27 | 264728.5 | 2400.0002 | 5 | 30 | 3.646426 | -2.281997 | 2.987876 | 1.521303 | 12.64452 | 5.86748
2018-02-15 17:29 | 264848.5 | 2520.0006 | 5 | 30 | 3.631154 | -2.28198 | 2.987876 | 1.597364 | 12.64452 | 6.144258
2018-02-15 17:31 | 264968.5 | 2640.0002 | 5 | 30 | 3.617258 | -2.282018 | 2.987876 | 1.673429 | 12.64452 | 6.419913
2018-02-15 17:33 | 265088.5 | 2760.0006 | 5 | 30 | 3.605436 | -2.282078 | 2.987876 | 1.749479 | 12.64452 | 6.694549
2018-02-15 17:35 | 265208.5 | 2880.001 | 5 | 30 | 3.594613 | -2.281973 | 2.987876 | 1.825541 | 12.64452 | 6.968376
2018-02-15 17:37 | 265328.5 | 3000.0014 | 5 | 30 | 3.583714 | -2.282054 | 2.987876 | 1.901603 | 12.64452 | 7.241379
2018-02-15 17:39 | 265448.5 | 3120.0002 | 5 | 30 | 3.572142 | -2.282056 | 2.987876 | 1.977696 | 12.64452 | 7.513627
2018-02-15 17:41 | 265568.5 | 3240.0014 | 5 | 30 | 3.562438 | -2.282091 | 2.987876 | 2.053761 | 12.64452 | 7.784965
2018-02-15 17:43 | 265688.5 | 3360.001 | 5 | 30 | 3.553275 | -2.282104 | 2.987876 | 2.129817 | 12.64452 | 8.055556
2018-02-15 17:45 | 265808.5 | 3480.0014 | 5 | 30 | 3.543421 | -2.282011 | 2.987876 | 2.205878 | 12.64452 | 8.325456
2018-02-15 17:47 | 265928.5 | 3600.001 | 5 | 30 | 3.531515 | -2.282011 | 2.987876 | 2.281958 | 12.64452 | 8.594605
2018-02-15 17:49 | 266048.5 | 3720.0006 | 5 | 30 | 3.519167 | -2.281943 | 2.987876 | 2.357985 | 12.64452 | 8.862614
2018-02-15 17:51 | 266168.5 | 3840.0002 | 5 | 30 | 3.506876 | -2.282123 | 2.987876 | 2.434085 | 12.64452 | 9.129965
2018-02-15 17:53 | 266288.5 | 3960.0006 | 5 | 30 | 3.493115 | -2.281995 | 2.987876 | 2.510149 | 12.64452 | 9.396209
2018-02-15 17:55 | 266408.5 | 4080.0011 | 5 | 30 | 3.475061 | -2.28208 | 2.987876 | 2.586234 | 12.64452 | 9.661335
2018-02-15 17:57 | 266528.5 | 4200.0014 | 5 | 30 | 3.449791 | -2.282073 | 2.987876 | 2.662297 | 12.64452 | 9.924733
2018-02-15 17:59 | 266648.5 | 4320.0002 | 5 | 30 | 3.417554 | -2.282081 | 2.987876 | 2.738365 | 12.64452 | 10.186
2018-02-15 18:01 | 266768.5 | 4440.0014 | 5 | 30 | 3.368906 | -2.282161 | 2.987876 | 2.814416 | 12.64452 | 10.44419
2018-02-15 18:03 | 266888.5 | 4560.0003 | 5 | 30 | 3.284618 | -2.281821 | 2.987876 | 2.890483 | 12.64452 | 10.69758
2018-02-15 18:05 | 267008.5 | 4680.0006 | 5 | 30 | 3.09847 | -2.28213 | 2.987876 | 2.966543 | 12.64452 | 10.94146
2018-02-15 18:06 | 267040.4 | 4711.982 | 5 | 30 | 2.999986 | -2.282182 | 2.987876 | 2.986774 | 12.64452 | 11.00322
2018-02-15 18:08 | 267160.5 | 120.0005 | 6 | 30 | 3.364828 | 0 | 2.987876 | 2.986774 | 12.64452 | 11.00322
2018-02-15 18:10 | 267280.5 | 240 | 6 | 30 | 3.379236 | 0 | 2.987876 | 2.986774 | 12.64452 | 11.00322
2018-02-15 18:11 | 267340.5 | 300.0036 | 6 | 30 | 3.382596 | 0 | 2.987876 | 2.986774 | 12.64452 | 11.00322
2018-02-15 18:11 | 267340.5 | 0.0024 | 7 | 31 | 3.382597 | 0 | 0 | 0 | 0 | 0
2018-02-15 18:13 | 267460.6 | 120.0014 | 2 | 31 | 4.054609 | 4.889925 | 0.162434 | 0 | 0.6399701 | 0
2018-02-15 18:15 | 267580.6 | 240.0002 | 2 | 31 | 4.091545 | 4.88999 | 0.3254058 | 0 | 1.303649 | 0
2018-02-15 18:17 | 267700.6 | 360.0014 | 2 | 31 | 4.125765 | 4.889977 | 0.4884049 | 0 | 1.973517 | 0
2018-02-15 18:19 | 267820.6 | 480.0011 | 2 | 31 | 4.151416 | 4.889973 | 0.6514143 | 0 | 2.648229 | 0
2018-02-15 18:21 | 267940.6 | 600.0014 | 2 | 31 | 4.174021 | 4.889988 | 0.8144003 | 0 | 3.326664 | 0
2018-02-15 18:23 | 268060.6 | 720.001 | 2 | 31 | 4.199713 | 4.889975 | 0.9773986 | 0 | 4.009061 | 0
2018-02-15 18:25 | 268180.6 | 840.0024 | 2 | 31 | 4.20028 | 4.48226 | 1.1333 | 0 | 4.663891 | 0
2018-02-15 18:27 | 268300.6 | 960.001 | 2 | 31 | 4.200304 | 4.147509 | 1.277024 | 0 | 5.267572 | 0
2018-02-15 18:29 | 268420.6 | 1080.0014 | 2 | 31 | 4.20028 | 3.843689 | 1.410108 | 0 | 5.826563 | 0
2018-02-15 18:31 | 268540.6 | 1200.0011 | 2 | 31 | 4.200274 | 3.54435 | 1.533233 | 0 | 6.343719 | 0
2018-02-15 18:33 | 268651.2 | 1310.5959 | 2 | 31 | 4.200266 | 3.259998 | 1.637697 | 0 | 6.782499 | 0
2018-02-15 18:35 | 268771.2 | 120.0015 | 3 | 31 | 4.22151 | 3.259979 | 1.745982 | 0 | 7.238377 | 0
2018-02-15 18:37 | 268891.2 | 240.001 | 3 | 31 | 4.246628 | 3.259989 | 1.854653 | 0 | 7.698468 | 0
2018-02-15 18:39 | 269011.2 | 360.0006 | 3 | 31 | 4.274363 | 3.25997 | 1.963281 | 0 | 8.161248 | 0
2018-02-15 18:41 | 269131.2 | 480.001 | 3 | 31 | 4.305969 | 3.259991 | 2.071989 | 0 | 8.627586 | 0
2018-02-15 18:43 | 269251.2 | 600.0006 | 3 | 31 | 4.341499 | 3.260082 | 2.180648 | 0 | 9.097384 | 0
2018-02-15 18:45 | 269371.2 | 720.001 | 3 | 31 | 4.37817 | 3.260075 | 2.289309 | 0 | 9.571114 | 0
2018-02-15 18:47 | 269491.2 | 840.0015 | 3 | 31 | 4.400258 | 3.031088 | 2.396225 | 0 | 10.04088 | 0
2018-02-15 18:49 | 269611.2 | 960.0003 | 3 | 31 | 4.40028 | 2.621529 | 2.490263 | 0 | 10.45467 | 0
2018-02-15 18:51 | 269731.2 | 1080.0014 | 3 | 31 | 4.40029 | 2.26049 | 2.571535 | 0 | 10.81229 | 0
2018-02-15 18:53 | 269851.2 | 1200.0011 | 3 | 31 | 4.400264 | 1.959316 | 2.641661 | 0 | 11.12086 | 0
2018-02-15 18:55 | 269971.2 | 1320.0006 | 3 | 31 | 4.400252 | 1.710101 | 2.7027 | 0 | 11.38945 | 0
2018-02-15 18:57 | 270091.2 | 1440.0011 | 3 | 31 | 4.400228 | 1.498991 | 2.75614 | 0 | 11.6246 | 0
2018-02-15 18:59 | 270211.2 | 1560.0006 | 3 | 31 | 4.400229 | 1.313365 | 2.802976 | 0 | 11.83069 | 0
2018-02-15 19:01 | 270331.2 | 1680.0002 | 3 | 31 | 4.400249 | 1.149441 | 2.843915 | 0 | 12.01083 | 0
2018-02-15 19:03 | 270451.2 | 1800.0014 | 3 | 31 | 4.400254 | 1.017679 | 2.87995 | 0 | 12.16939 | 0
2018-02-15 19:05 | 270571.2 | 1920.0002 | 3 | 31 | 4.400189 | 0.9059801 | 2.911958 | 0 | 12.31024 | 0
2018-02-15 19:07 | 270691.2 | 2040.0014 | 3 | 31 | 4.400235 | 0.8087511 | 2.940491 | 0 | 12.43579 | 0
2018-02-15 19:09 | 270811.2 | 2160.001 | 3 | 31 | 4.400238 | 0.7189684 | 2.965959 | 0 | 12.54786 | 0
2018-02-15 19:10 | 270916.3 | 2265.0717 | 3 | 31 | 4.400181 | 0.6519957 | 2.985915 | 0 | 12.63566 | 0
2018-02-15 19:12 | 271036.3 | 120.0012 | 4 | 31 | 4.33533 | 0 | 2.985915 | 0 | 12.63566 | 0
2018-02-15 19:14 | 271156.3 | 240.0008 | 4 | 31 | 4.329495 | 0 | 2.985915 | 0 | 12.63566 | 0
2018-02-15 19:15 | 271216.3 | 300.002 | 4 | 31 | 4.327794 | 0 | 2.985915 | 0 | 12.63566 | 0
2018-02-15 19:17 | 271336.4 | 120.0014 | 5 | 31 | 4.09698 | -2.282011 | 2.985915 | 0.07603237 | 12.63566 | 0.3139443
2018-02-15 19:19 | 271456.4 | 240.001 | 5 | 31 | 4.062251 | -2.281975 | 2.985915 | 0.1521289 | 12.63566 | 0.6243281
2018-02-15 19:21 | 271576.4 | 360.0014 | 5 | 31 | 4.032351 | -2.282058 | 2.985915 | 0.2281628 | 12.63566 | 0.9320487
2018-02-15 19:23 | 271696.4 | 480.0002 | 5 | 31 | 4.003977 | -2.281985 | 2.985915 | 0.3042368 | 12.63566 | 1.237722
2018-02-15 19:25 | 271816.4 | 600.0006 | 5 | 31 | 3.975343 | -2.282054 | 2.985915 | 0.3803223 | 12.63566 | 1.54128
2018-02-15 19:27 | 271936.4 | 720.0002 | 5 | 31 | 3.945549 | -2.282046 | 2.985915 | 0.456383 | 12.63566 | 1.842513
2018-02-15 19:29 | 272056.4 | 840.0006 | 5 | 31 | 3.918038 | -2.282011 | 2.985915 | 0.5324491 | 12.63566 | 2.141576
2018-02-15 19:31 | 272176.4 | 960.0002 | 5 | 31 | 3.892251 | -2.282026 | 2.985915 | 0.6085099 | 12.63566 | 2.438595
2018-02-15 19:33 | 272296.4 | 1080.0015 | 5 | 31 | 3.866801 | -2.281992 | 2.985915 | 0.6845881 | 12.63566 | 2.733748
2018-02-15 19:35 | 272416.4 | 1200.0009 | 5 | 31 | 3.839862 | -2.281965 | 2.985915 | 0.7606405 | 12.63566 | 3.026815
2018-02-15 19:37 | 272536.4 | 1320.0014 | 5 | 31 | 3.81369 | -2.282026 | 2.985915 | 0.8367043 | 12.63566 | 3.317868
2018-02-15 19:39 | 272656.4 | 1440.001 | 5 | 31 | 3.791107 | -2.282064 | 2.985915 | 0.9127809 | 12.63566 | 3.607124
2018-02-15 19:41 | 272776.4 | 1560.0006 | 5 | 31 | 3.770808 | -2.282004 | 2.985915 | 0.9888482 | 12.63566 | 3.894722
2018-02-15 19:43 | 272896.4 | 1680.0002 | 5 | 31 | 3.750809 | -2.281961 | 2.985915 | 1.064905 | 12.63566 | 4.180757
2018-02-15 19:45 | 273016.4 | 1800.0006 | 5 | 31 | 3.730129 | -2.282127 | 2.985915 | 1.140979 | 12.63566 | 4.465307
2018-02-15 19:47 | 273136.4 | 1920.001 | 5 | 31 | 3.71145 | -2.282006 | 2.985915 | 1.217005 | 12.63566 | 4.748174
2018-02-15 19:49 | 273256.4 | 2040.0006 | 5 | 31 | 3.694141 | -2.281957 | 2.985915 | 1.293108 | 12.63566 | 5.029957
2018-02-15 19:51 | 273376.4 | 2160.0002 | 5 | 31 | 3.677619 | -2.282094 | 2.985915 | 1.369172 | 12.63566 | 5.31032
2018-02-15 19:53 | 273496.4 | 2280.0015 | 5 | 31 | 3.660775 | -2.282087 | 2.985915 | 1.445244 | 12.63566 | 5.589452
2018-02-15 19:55 | 273616.4 | 2400.0002 | 5 | 31 | 3.644553 | -2.282028 | 2.985915 | 1.521297 | 12.63566 | 5.867226
2018-02-15 19:57 | 273736.4 | 2520.0014 | 5 | 31 | 3.630591 | -2.282094 | 2.985915 | 1.597369 | 12.63566 | 6.143936
2018-02-15 19:59 | 273856.4 | 2640.001 | 5 | 31 | 3.618124 | -2.281997 | 2.985915 | 1.673437 | 12.63566 | 6.419625
2018-02-15 20:01 | 273976.4 | 2760.0006 | 5 | 31 | 3.605951 | -2.282114 | 2.985915 | 1.749494 | 12.63566 | 6.694344
2018-02-15 20:03 | 274096.4 | 2880.001 | 5 | 31 | 3.593195 | -2.282058 | 2.985915 | 1.825572 | 12.63566 | 6.968194
2018-02-15 20:05 | 274216.4 | 3000.0014 | 5 | 31 | 3.582419 | -2.282069 | 2.985915 | 1.901637 | 12.63566 | 7.241089
2018-02-15 20:07 | 274336.4 | 3120.001 | 5 | 31 | 3.572747 | -2.28206 | 2.985915 | 1.977037 | 12.63566 | 7.510829
2018-02-15 20:09 | 274456.4 | 3240.0006 | 5 | 31 | 3.563367 | -2.282015 | 2.985915 | 2.053071 | 12.63566 | 7.782132
2018-02-15 20:11 | 274576.4 | 3360.0002 | 5 | 31 | 3.552868 | -2.282043 | 2.985915 | 2.129172 | 12.63566 | 8.052924
2018-02-15 20:13 | 274696.4 | 3480.0006 | 5 | 31 | 3.541543 | -2.282015 | 2.985915 | 2.205269 | 12.63566 | 8.322841
2018-02-15 20:15 | 274816.4 | 3600.0002 | 5 | 31 | 3.53104 | -2.281963 | 2.985915 | 2.281318 | 12.63566 | 8.591776
2018-02-15 20:17 | 274936.4 | 3720.0014 | 5 | 31 | 3.520271 | -2.282105 | 2.985915 | 2.357401 | 12.63566 | 8.860021
2018-02-15 20:19 | 275056.4 | 3840.001 | 5 | 31 | 3.507429 | -2.282117 | 2.985915 | 2.43346 | 12.63566 | 9.127301
2018-02-15 20:21 | 275176.4 | 3960.0015 | 5 | 31 | 3.490574 | -2.282067 | 2.985915 | 2.509521 | 12.63566 | 9.393454
2018-02-15 20:23 | 275296.4 | 4080.0002 | 5 | 31 | 3.472453 | -2.281909 | 2.985915 | 2.585607 | 12.63566 | 9.658366
2018-02-15 20:25 | 275416.4 | 4200.0015 | 5 | 31 | 3.450004 | -2.281911 | 2.985915 | 2.661602 | 12.63566 | 9.921444
2018-02-15 20:27 | 275536.4 | 4320.001 | 5 | 31 | 3.418128 | -2.281968 | 2.985915 | 2.737733 | 12.63566 | 10.18298
2018-02-15 20:29 | 275656.4 | 4440.0015 | 5 | 31 | 3.366004 | -2.282123 | 2.985915 | 2.813805 | 12.63566 | 10.4412
2018-02-15 20:31 | 275776.4 | 4560.001 | 5 | 31 | 3.276734 | -2.282107 | 2.985915 | 2.889862 | 12.63566 | 10.69411
2018-02-15 20:33 | 275896.4 | 4680.0015 | 5 | 31 | 3.090801 | -2.28211 | 2.985915 | 2.965934 | 12.63566 | 10.9374
2018-02-15 20:34 | 275926.1 | 4709.7587 | 5 | 31 | 2.99999 | -2.282046 | 2.985915 | 2.984808 | 12.63566 | 10.99494
2018-02-15 20:36 | 276046.2 | 120.0004 | 6 | 31 | 3.36512 | 0 | 2.985915 | 2.984808 | 12.63566 | 10.99494
2018-02-15 20:38 | 276166.2 | 240.0007 | 6 | 31 | 3.37969 | 0 | 2.985915 | 2.984808 | 12.63566 | 10.99494
2018-02-15 20:39 | 276226.2 | 300.0035 | 6 | 31 | 3.383265 | 0 | 2.985915 | 2.984808 | 12.63566 | 10.99494
2018-02-15 20:39 | 276226.2 | 0.0025 | 7 | 32 | 3.38311 | 0 | 0 | 0 | 0 | 0
2018-02-15 20:41 | 276346.3 | 120.0014 | 2 | 32 | 4.057571 | 4.890072 | 0.1624344 | 0 | 0.6404281 | 0
2018-02-15 20:43 | 276466.3 | 240.001 | 2 | 32 | 4.091096 | 4.890034 | 0.3254083 | 0 | 1.304342 | 0
2018-02-15 20:45 | 276586.3 | 360.0006 | 2 | 32 | 4.124034 | 4.890026 | 0.4884258 | 0 | 1.974051 | 0
2018-02-15 20:47 | 276706.3 | 480.0003 | 2 | 32 | 4.1512 | 4.890053 | 0.6513587 | 0 | 2.648241 | 0
2018-02-15 20:49 | 276826.3 | 600.0014 | 2 | 32 | 4.177173 | 4.890053 | 0.8143978 | 0 | 3.327186 | 0
2018-02-15 20:51 | 276946.3 | 720.0003 | 2 | 32 | 4.200287 | 4.865862 | 0.9773881 | 0 | 4.009997 | 0
2018-02-15 20:53 | 277066.3 | 840.0015 | 2 | 32 | 4.200284 | 4.499891 | 1.133213 | 0 | 4.664507 | 0
2018-02-15 20:55 | 277186.3 | 960.001 | 2 | 32 | 4.200302 | 4.161011 | 1.277508 | 0 | 5.270585 | 0
2018-02-15 20:57 | 277306.3 | 1080.0015 | 2 | 32 | 4.200284 | 3.821358 | 1.410546 | 0 | 5.829381 | 0
2018-02-15 20:59 | 277426.3 | 1200.001 | 2 | 32 | 4.200274 | 3.516537 | 1.532699 | 0 | 6.342459 | 0
2018-02-15 21:01 | 277536.1 | 1309.8135 | 2 | 32 | 4.200277 | 3.259991 | 1.636007 | 0 | 6.776382 | 0
2018-02-15 21:03 | 277656.1 | 120.0014 | 3 | 32 | 4.220304 | 3.25997 | 1.744266 | 0 | 7.232075 | 0
2018-02-15 21:05 | 277776.1 | 240.0003 | 3 | 32 | 4.245759 | 3.260002 | 1.852926 | 0 | 7.691998 | 0
2018-02-15 21:07 | 277896.1 | 360.0007 | 3 | 32 | 4.275956 | 3.26005 | 1.961598 | 0 | 8.155008 | 0
2018-02-15 21:09 | 278016.1 | 480.0002 | 3 | 32 | 4.307292 | 3.259981 | 2.070268 | 0 | 8.621367 | 0
2018-02-15 21:11 | 278136.1 | 600.0014 | 3 | 32 | 4.340538 | 3.260057 | 2.178936 | 0 | 9.091219 | 0
2018-02-15 21:13 | 278256.1 | 720.0002 | 3 | 32 | 4.376535 | 3.260033 | 2.28761 | 0 | 9.564844 | 0
2018-02-15 21:15 | 278376.1 | 840.0014 | 3 | 32 | 4.400323 | 3.02725 | 2.394585 | 0 | 10.03477 | 0
2018-02-15 21:17 | 278496.1 | 960.0002 | 3 | 32 | 4.400297 | 2.60808 | 2.488214 | 0 | 10.44677 | 0
2018-02-15 21:19 | 278616.1 | 1080.0006 | 3 | 32 | 4.400304 | 2.266741 | 2.569302 | 0 | 10.80358 | 0
2018-02-15 21:21 | 278736.1 | 1200.001 | 3 | 32 | 4.40029 | 1.976813 | 2.639886 | 0 | 11.11417 | 0
2018-02-15 21:23 | 278856.1 | 1320.0006 | 3 | 32 | 4.400251 | 1.720521 | 2.701412 | 0 | 11.3849 | 0
2018-02-15 21:25 | 278976.1 | 1440.0002 | 3 | 32 | 4.400271 | 1.493505 | 2.754876 | 0 | 11.62015 | 0
2018-02-15 21:27 | 279096.1 | 1560.0007 | 3 | 32 | 4.400248 | 1.310695 | 2.801506 | 0 | 11.82534 | 0
2018-02-15 21:29 | 279216.1 | 1680.001 | 3 | 32 | 4.400257 | 1.158509 | 2.842577 | 0 | 12.00606 | 0
2018-02-15 21:31 | 279336.1 | 1800.0014 | 3 | 32 | 4.400249 | 1.026852 | 2.878947 | 0 | 12.1661 | 0
2018-02-15 21:33 | 279456.1 | 1920.0002 | 3 | 32 | 4.400227 | 0.9073257 | 2.911173 | 0 | 12.3079 | 0
2018-02-15 21:35 | 279576.1 | 2040.0014 | 3 | 32 | 4.400241 | 0.8054934 | 2.939646 | 0 | 12.43319 | 0
2018-02-15 21:37 | 279696.1 | 2160.001 | 3 | 32 | 4.400218 | 0.7212639 | 2.96505 | 0 | 12.54497 | 0
2018-02-15 21:39 | 279810.9 | 2274.8209 | 3 | 32 | 4.400179 | 0.6519976 | 2.98693 | 0 | 12.64125 | 0
2018-02-15 21:41 | 279931 | 120.0004 | 4 | 32 | 4.335651 | 0 | 2.98693 | 0 | 12.64125 | 0
2018-02-15 21:43 | 280051 | 240.0008 | 4 | 32 | 4.329888 | 0 | 2.98693 | 0 | 12.64125 | 0
2018-02-15 21:44 | 280111 | 300.0028 | 4 | 32 | 4.328219 | 0 | 2.98693 | 0 | 12.64125 | 0
2018-02-15 21:46 | 280231 | 120.0014 | 5 | 32 | 4.097559 | -2.281967 | 2.98693 | 0.07604808 | 12.64125 | 0.3140009
2018-02-15 21:48 | 280351 | 240.001 | 5 | 32 | 4.064503 | -2.282094 | 2.98693 | 0.1521294 | 12.64125 | 0.6244404
2018-02-15 21:50 | 280471 | 360.0006 | 5 | 32 | 4.034385 | -2.281934 | 2.98693 | 0.2281743 | 12.64125 | 0.9323758
2018-02-15 21:52 | 280591 | 480.001 | 5 | 32 | 4.003637 | -2.282022 | 2.98693 | 0.3042551 | 12.64125 | 1.238148
2018-02-15 21:54 | 280711 | 600.0014 | 5 | 32 | 3.974717 | -2.282022 | 2.98693 | 0.3803183 | 12.64125 | 1.541564
2018-02-15 21:56 | 280831 | 720.0002 | 5 | 32 | 3.947032 | -2.282076 | 2.98693 | 0.4563759 | 12.64125 | 1.842813
2018-02-15 21:58 | 280951 | 840.0014 | 5 | 32 | 3.92028 | -2.281841 | 2.98693 | 0.5324532 | 12.64125 | 2.142075
2018-02-15 22:00 | 281071 | 960.0002 | 5 | 32 | 3.893219 | -2.281905 | 2.98693 | 0.6084987 | 12.64125 | 2.439174
2018-02-15 22:02 | 281191 | 1080.0006 | 5 | 32 | 3.86618 | -2.28201 | 2.98693 | 0.6845759 | 12.64125 | 2.73432
2018-02-15 22:04 | 281311 | 1200.0002 | 5 | 32 | 3.840245 | -2.281992 | 2.98693 | 0.7606465 | 12.64125 | 3.027433
2018-02-15 22:06 | 281431 | 1320.0022 | 5 | 32 | 3.815873 | -2.28177 | 2.98693 | 0.8366955 | 12.64125 | 3.318537
2018-02-15 22:08 | 281551 | 1440.001 | 5 | 32 | 3.793166 | -2.282003 | 2.98693 | 0.9127655 | 12.64125 | 3.607938
2018-02-15 22:10 | 281671 | 1560.0014 | 5 | 32 | 3.770778 | -2.28195 | 2.98693 | 0.9888456 | 12.64125 | 3.895671
2018-02-15 22:12 | 281791 | 1680.001 | 5 | 32 | 3.750447 | -2.282042 | 2.98693 | 1.064902 | 12.64125 | 4.181675
2018-02-15 22:14 | 281911 | 1800.0013 | 5 | 32 | 3.731514 | -2.281979 | 2.98693 | 1.14096 | 12.64125 | 4.466197
2018-02-15 22:16 | 282031 | 1920.001 | 5 | 32 | 3.713562 | -2.281936 | 2.98693 | 1.217019 | 12.64125 | 4.749335
2018-02-15 22:18 | 282151 | 2040.0014 | 5 | 32 | 3.695291 | -2.281983 | 2.98693 | 1.293104 | 12.64125 | 5.031194
2018-02-15 22:20 | 282271 | 2160.001 | 5 | 32 | 3.677131 | -2.281907 | 2.98693 | 1.369166 | 12.64125 | 5.311559
2018-02-15 22:22 | 282391 | 2280.0006 | 5 | 32 | 3.661193 | -2.281981 | 2.98693 | 1.445227 | 12.64125 | 5.59063
2018-02-15 22:24 | 282511 | 2400.001 | 5 | 32 | 3.646645 | -2.28197 | 2.98693 | 1.521297 | 12.64125 | 5.86857
2018-02-15 22:26 | 282631 | 2520.0014 | 5 | 32 | 3.632647 | -2.28196 | 2.98693 | 1.59736 | 12.64125 | 6.145413
2018-02-15 22:28 | 282751 | 2640.0003 | 5 | 32 | 3.617976 | -2.281945 | 2.98693 | 1.673427 | 12.64125 | 6.421183
2018-02-15 22:30 | 282871 | 2760.0006 | 5 | 32 | 3.605445 | -2.282101 | 2.98693 | 1.749494 | 12.64125 | 6.695902
2018-02-15 22:32 | 282991 | 2880.0002 | 5 | 32 | 3.594395 | -2.281995 | 2.98693 | 1.825555 | 12.64125 | 6.969708
2018-02-15 22:34 | 283111 | 3000.0014 | 5 | 32 | 3.58432 | -2.281975 | 2.98693 | 1.901598 | 12.64125 | 7.242655
2018-02-15 22:36 | 283231 | 3120.0002 | 5 | 32 | 3.573651 | -2.281992 | 2.98693 | 1.977691 | 12.64125 | 7.515003
2018-02-15 22:38 | 283351 | 3240.0014 | 5 | 32 | 3.562529 | -2.282004 | 2.98693 | 2.053757 | 12.64125 | 7.786399
2018-02-15 22:40 | 283471 | 3360.001 | 5 | 32 | 3.552829 | -2.28198 | 2.98693 | 2.129821 | 12.64125 | 8.057009
2018-02-15 22:42 | 283591 | 3480.0006 | 5 | 32 | 3.54345 | -2.282073 | 2.98693 | 2.205873 | 12.64125 | 8.326846
2018-02-15 22:44 | 283711 | 3600.0002 | 5 | 32 | 3.533012 | -2.281954 | 2.98693 | 2.281956 | 12.64125 | 8.596056
2018-02-15 22:46 | 283831 | 3720.0006 | 5 | 32 | 3.51961 | -2.282058 | 2.98693 | 2.358014 | 12.64125 | 8.864278
2018-02-15 22:48 | 283951 | 3840.0011 | 5 | 32 | 3.506352 | -2.282137 | 2.98693 | 2.434059 | 12.64125 | 9.13142
2018-02-15 22:50 | 284071 | 3960.0006 | 5 | 32 | 3.49213 | -2.281985 | 2.98693 | 2.510116 | 12.64125 | 9.397575
2018-02-15 22:52 | 284191 | 4080.0003 | 5 | 32 | 3.475502 | -2.282109 | 2.98693 | 2.586172 | 12.64125 | 9.662568
2018-02-15 22:54 | 284311 | 4200.0014 | 5 | 32 | 3.451754 | -2.281941 | 2.98693 | 2.662265 | 12.64125 | 9.926192
2018-02-15 22:56 | 284431 | 4320.0002 | 5 | 32 | 3.416656 | -2.282023 | 2.98693 | 2.738358 | 12.64125 | 10.18757
2018-02-15 22:58 | 284551 | 4440.0007 | 5 | 32 | 3.366583 | -2.282008 | 2.98693 | 2.81442 | 12.64125 | 10.44567
2018-02-15 23:00 | 284671 | 4560.0003 | 5 | 32 | 3.283206 | -2.282084 | 2.98693 | 2.890474 | 12.64125 | 10.69886
2018-02-15 23:02 | 284791 | 4680.0015 | 5 | 32 | 3.1004 | -2.28206 | 2.98693 | 2.96655 | 12.64125 | 10.94277
2018-02-15 23:02 | 284823.8 | 4712.7917 | 5 | 32 | 3 | -2.282022 | 2.98693 | 2.987339 | 12.64125 | 11.00626
2018-02-15 23:04 | 284943.9 | 120.0013 | 6 | 32 | 3.361769 | 0 | 2.98693 | 2.987339 | 12.64125 | 11.00626
2018-02-15 23:06 | 285063.9 | 240.0009 | 6 | 32 | 3.376028 | 0 | 2.98693 | 2.987339 | 12.64125 | 11.00626
2018-02-15 23:07 | 285123.9 | 300.002 | 6 | 32 | 3.379427 | 0 | 2.98693 | 2.987339 | 12.64125 | 11.00626
2018-02-15 23:07 | 285123.9 | 0.0024 | 7 | 33 | 3.379611 | 0 | 0 | 0 | 0 | 0
2018-02-15 23:09 | 285244 | 120.0014 | 2 | 33 | 4.054834 | 4.890045 | 0.1622655 | 0 | 0.6392206 | 0
2018-02-15 23:11 | 285364 | 240.0002 | 2 | 33 | 4.089388 | 4.890022 | 0.3254375 | 0 | 1.303569 | 0
2018-02-15 23:13 | 285484 | 360.0006 | 2 | 33 | 4.125825 | 4.889996 | 0.4884387 | 0 | 1.973248 | 0
2018-02-15 23:15 | 285604 | 480.0011 | 2 | 33 | 4.15217 | 4.890068 | 0.6514415 | 0 | 2.648012 | 0
2018-02-15 23:17 | 285724 | 600.0006 | 2 | 33 | 4.17469 | 4.890003 | 0.8144324 | 0 | 3.326628 | 0
2018-02-15 23:19 | 285844 | 720.0011 | 2 | 33 | 4.199007 | 4.890009 | 0.9774169 | 0 | 4.008964 | 0
2018-02-15 23:21 | 285964 | 840.0015 | 2 | 33 | 4.200317 | 4.497118 | 1.134062 | 0 | 4.666914 | 0
2018-02-15 23:23 | 286084 | 960.0011 | 2 | 33 | 4.200284 | 4.140814 | 1.27776 | 0 | 5.270485 | 0
2018-02-15 23:25 | 286204 | 1080.0006 | 2 | 33 | 4.200302 | 3.830257 | 1.410515 | 0 | 5.828096 | 0
2018-02-15 23:27 | 286324 | 1200.001 | 2 | 33 | 4.200323 | 3.544161 | 1.533279 | 0 | 6.343735 | 0
2018-02-15 23:29 | 286440.8 | 1316.8418 | 2 | 33 | 4.200296 | 3.259995 | 1.643749 | 0 | 6.807742 | 0
2018-02-15 23:31 | 286560.8 | 120.0014 | 3 | 33 | 4.222915 | 3.260012 | 1.752026 | 0 | 7.263638 | 0
2018-02-15 23:33 | 286680.8 | 240.0011 | 3 | 33 | 4.249059 | 3.25997 | 1.860693 | 0 | 7.723936 | 0
2018-02-15 23:35 | 286800.8 | 360.0014 | 3 | 33 | 4.277094 | 3.259991 | 1.969353 | 0 | 8.187146 | 0
2018-02-15 23:37 | 286920.8 | 480.0002 | 3 | 33 | 4.307781 | 3.260004 | 2.078017 | 0 | 8.653543 | 0
2018-02-15 23:39 | 287040.8 | 600.0014 | 3 | 33 | 4.342598 | 3.260044 | 2.186699 | 0 | 9.123562 | 0
2018-02-15 23:41 | 287160.8 | 720.0011 | 3 | 33 | 4.380929 | 3.260046 | 2.295355 | 0 | 9.597489 | 0
2018-02-15 23:43 | 287280.8 | 840.0014 | 3 | 33 | 4.400309 | 2.992683 | 2.401569 | 0 | 10.06434 | 0
2018-02-15 23:45 | 287400.8 | 960.0011 | 3 | 33 | 4.400329 | 2.60037 | 2.494577 | 0 | 10.4736 | 0
2018-02-15 23:47 | 287520.8 | 1080.0006 | 3 | 33 | 4.400278 | 2.253729 | 2.57537 | 0 | 10.82911 | 0
2018-02-15 23:49 | 287640.8 | 1200.0002 | 3 | 33 | 4.400277 | 1.943162 | 2.645156 | 0 | 11.13619 | 0
2018-02-15 23:51 | 287760.8 | 1320.0006 | 3 | 33 | 4.400285 | 1.69436 | 2.705641 | 0 | 11.40234 | 0
2018-02-15 23:53 | 287880.8 | 1440.001 | 3 | 33 | 4.4003 | 1.485622 | 2.758489 | 0 | 11.63488 | 0
2018-02-15 23:55 | 288000.8 | 1560.0014 | 3 | 33 | 4.400247 | 1.306894 | 2.804985 | 0 | 11.83948 | 0
2018-02-15 23:57 | 288120.8 | 1680.0002 | 3 | 33 | 4.40023 | 1.147022 | 2.845854 | 0 | 12.01931 | 0
2018-02-15 23:59 | 288240.8 | 1800.0014 | 3 | 33 | 4.400248 | 1.01002 | 2.881673 | 0 | 12.17692 | 0
2018-02-16 00:01 | 288360.8 | 1920.0002 | 3 | 33 | 4.400228 | 0.8982582 | 2.913459 | 0 | 12.31679 | 0
2018-02-16 00:03 | 288480.8 | 2040.0006 | 3 | 33 | 4.400207 | 0.8036184 | 2.94177 | 0 | 12.44137 | 0
2018-02-16 00:05 | 288600.8 | 2160.001 | 3 | 33 | 4.400218 | 0.7191143 | 2.967128 | 0 | 12.55295 | 0
2018-02-16 00:07 | 288703.4 | 2262.6036 | 3 | 33 | 4.400239 | 0.6519938 | 2.986642 | 0 | 12.63881 | 0
2018-02-16 00:09 | 288823.5 | 120.0006 | 4 | 33 | 4.335495 | 0 | 2.986642 | 0 | 12.63881 | 0
2018-02-16 00:11 | 288943.5 | 240.0002 | 4 | 33 | 4.329696 | 0 | 2.986642 | 0 | 12.63881 | 0
2018-02-16 00:12 | 289003.5 | 300.0022 | 4 | 33 | 4.328045 | 0 | 2.986642 | 0 | 12.63881 | 0
2018-02-16 00:14 | 289123.6 | 120.0014 | 5 | 33 | 4.098073 | -2.28206 | 2.986642 | 0.07602873 | 12.63881 | 0.3139611
2018-02-16 00:16 | 289243.6 | 240.001 | 5 | 33 | 4.062923 | -2.282004 | 2.986642 | 0.1521245 | 12.63881 | 0.6244386
2018-02-16 00:18 | 289363.6 | 360.0006 | 5 | 33 | 4.032232 | -2.282033 | 2.986642 | 0.2281922 | 12.63881 | 0.9323089
2018-02-16 00:20 | 289483.6 | 480.0002 | 5 | 33 | 4.003514 | -2.281943 | 2.986642 | 0.3042602 | 12.63881 | 1.237934
2018-02-16 00:22 | 289603.6 | 600.0006 | 5 | 33 | 3.975617 | -2.282085 | 2.986642 | 0.3803206 | 12.63881 | 1.541385
2018-02-16 00:24 | 289723.6 | 720.0002 | 5 | 33 | 3.947088 | -2.28204 | 2.986642 | 0.4563879 | 12.63881 | 1.842723
2018-02-16 00:26 | 289843.6 | 840.0006 | 5 | 33 | 3.918267 | -2.282035 | 2.986642 | 0.5324525 | 12.63881 | 2.141845
2018-02-16 00:28 | 289963.6 | 960.001 | 5 | 33 | 3.89197 | -2.282004 | 2.986642 | 0.6085196 | 12.63881 | 2.438883
2018-02-16 00:30 | 290083.6 | 1080.0006 | 5 | 33 | 3.866722 | -2.282107 | 2.986642 | 0.6845654 | 12.63881 | 2.733884
2018-02-16 00:32 | 290203.6 | 1200.0011 | 5 | 33 | 3.840995 | -2.281977 | 2.986642 | 0.7606546 | 12.63881 | 3.027126
2018-02-16 00:34 | 290323.6 | 1320.0014 | 5 | 33 | 3.814597 | -2.282081 | 2.986642 | 0.836711 | 12.63881 | 3.318256
2018-02-16 00:36 | 290443.6 | 1440.0002 | 5 | 33 | 3.791227 | -2.28192 | 2.986642 | 0.9127823 | 12.63881 | 3.607524
2018-02-16 00:38 | 290563.6 | 1560.0014 | 5 | 33 | 3.770544 | -2.282033 | 2.986642 | 0.9888213 | 12.63881 | 3.895008
2018-02-16 00:40 | 290683.6 | 1680.0002 | 5 | 33 | 3.751208 | -2.281981 | 2.986642 | 1.064915 | 12.63881 | 4.181186
2018-02-16 00:42 | 290803.6 | 1800.0014 | 5 | 33 | 3.73168 | -2.28199 | 2.986642 | 1.140985 | 12.63881 | 4.465802
2018-02-16 00:44 | 290923.6 | 1920.001 | 5 | 33 | 3.711739 | -2.282152 | 2.986642 | 1.217045 | 12.63881 | 4.748864
2018-02-16 00:46 | 291043.6 | 2040.0006 | 5 | 33 | 3.694067 | -2.282024 | 2.986642 | 1.293114 | 12.63881 | 5.030531
2018-02-16 00:48 | 291163.6 | 2160.001 | 5 | 33 | 3.677707 | -2.282028 | 2.986642 | 1.369173 | 12.63881 | 5.310865
2018-02-16 00:50 | 291283.6 | 2280.0014 | 5 | 33 | 3.661871 | -2.282018 | 2.986642 | 1.445225 | 12.63881 | 5.589962
2018-02-16 00:52 | 291403.6 | 2400.0002 | 5 | 33 | 3.645538 | -2.281963 | 2.986642 | 1.521304 | 12.63881 | 5.867936
2018-02-16 00:54 | 291523.6 | 2520.0014 | 5 | 33 | 3.630803 | -2.282112 | 2.986642 | 1.597368 | 12.63881 | 6.144654
2018-02-16 00:56 | 291643.6 | 2640.0002 | 5 | 33 | 3.617998 | -2.28194 | 2.986642 | 1.673422 | 12.63881 | 6.420295
2018-02-16 00:58 | 291763.6 | 2760.0006 | 5 | 33 | 3.606365 | -2.282104 | 2.986642 | 1.749475 | 12.63881 | 6.69501
2018-02-16 01:00 | 291883.6 | 2880.0002 | 5 | 33 | 3.594723 | -2.282029 | 2.986642 | 1.825551 | 12.63881 | 6.96893
2018-02-16 01:02 | 292003.6 | 3000.0006 | 5 | 33 | 3.582637 | -2.282053 | 2.986642 | 1.901623 | 12.63881 | 7.241918
2018-02-16 01:04 | 292123.6 | 3120.001 | 5 | 33 | 3.572503 | -2.281997 | 2.986642 | 1.977672 | 12.63881 | 7.51398
2018-02-16 01:06 | 292243.6 | 3240.0014 | 5 | 33 | 3.563294 | -2.282078 | 2.986642 | 2.053725 | 12.63881 | 7.785323
2018-02-16 01:08 | 292363.6 | 3360.0002 | 5 | 33 | 3.553765 | -2.282022 | 2.986642 | 2.129836 | 12.63881 | 8.056171
2018-02-16 01:10 | 292483.6 | 3480.0006 | 5 | 33 | 3.542417 | -2.282112 | 2.986642 | 2.2059 | 12.63881 | 8.326073
2018-02-16 01:12 | 292603.6 | 3600.001 | 5 | 33 | 3.531035 | -2.282061 | 2.986642 | 2.281965 | 12.63881 | 8.595085
2018-02-16 01:14 | 292723.6 | 3720.0014 | 5 | 33 | 3.519919 | -2.282015 | 2.986642 | 2.358042 | 12.63881 | 8.863297
2018-02-16 01:16 | 292843.6 | 3840.001 | 5 | 33 | 3.508021 | -2.281952 | 2.986642 | 2.434076 | 12.63881 | 9.130493
2018-02-16 01:18 | 292963.6 | 3960.0014 | 5 | 33 | 3.492845 | -2.282101 | 2.986642 | 2.510169 | 12.63881 | 9.39688
2018-02-16 01:20 | 293083.6 | 4080.0002 | 5 | 33 | 3.472793 | -2.282101 | 2.986642 | 2.586223 | 12.63881 | 9.661781
2018-02-16 01:22 | 293203.6 | 4200.0014 | 5 | 33 | 3.449986 | -2.281995 | 2.986642 | 2.662261 | 12.63881 | 9.925016
2018-02-16 01:24 | 293323.6 | 4320.0002 | 5 | 33 | 3.41843 | -2.281997 | 2.986642 | 2.738377 | 12.63881 | 10.18649
2018-02-16 01:26 | 293443.6 | 4440.0015 | 5 | 33 | 3.368598 | -2.282146 | 2.986642 | 2.814442 | 12.63881 | 10.44476
2018-02-16 01:28 | 293563.6 | 4560.001 | 5 | 33 | 3.279665 | -2.282136 | 2.986642 | 2.890474 | 12.63881 | 10.69787
2018-02-16 01:30 | 293683.6 | 4680.0006 | 5 | 33 | 3.090868 | -2.282089 | 2.986642 | 2.966572 | 12.63881 | 10.94135
2018-02-16 01:30 | 293713.2 | 4709.6354 | 5 | 33 | 2.999997 | -2.282013 | 2.986642 | 2.985349 | 12.63881 | 10.99859
2018-02-16 01:32 | 293833.2 | 120.0004 | 6 | 33 | 3.364547 | 0 | 2.986642 | 2.985349 | 12.63881 | 10.99859
2018-02-16 01:34 | 293953.2 | 240.0025 | 6 | 33 | 3.37895 | 0 | 2.986642 | 2.985349 | 12.63881 | 10.99859
2018-02-16 01:35 | 294013.2 | 300.0044 | 6 | 33 | 3.382408 | 0 | 2.986642 | 2.985349 | 12.63881 | 10.99859
2018-02-16 01:35 | 294013.2 | 0.0023 | 7 | 34 | 3.382625 | 0 | 0 | 0 | 0 | 0
2018-02-16 01:37 | 294133.3 | 120.0014 | 2 | 34 | 4.056965 | 4.890034 | 0.1624208 | 0 | 0.6400578 | 0
2018-02-16 01:39 | 294253.3 | 240.001 | 2 | 34 | 4.091283 | 4.89012 | 0.325417 | 0 | 1.304052 | 0
2018-02-16 01:41 | 294373.3 | 360.0007 | 2 | 34 | 4.124542 | 4.890081 | 0.4883819 | 0 | 1.973628 | 0
2018-02-16 01:43 | 294493.3 | 480.001 | 2 | 34 | 4.150341 | 4.890043 | 0.6514059 | 0 | 2.648174 | 0
2018-02-16 01:45 | 294613.3 | 600.0006 | 2 | 34 | 4.174755 | 4.890068 | 0.8144003 | 0 | 3.326612 | 0
2018-02-16 01:47 | 294733.3 | 720.001 | 2 | 34 | 4.200299 | 4.869177 | 0.977365 | 0 | 4.009142 | 0
2018-02-16 01:49 | 294853.3 | 840.0007 | 2 | 34 | 4.200274 | 4.49404 | 1.133046 | 0 | 4.663047 | 0
2018-02-16 01:51 | 294973.3 | 960.001 | 2 | 34 | 4.200297 | 4.166142 | 1.27742 | 0 | 5.269457 | 0
2018-02-16 01:53 | 295093.3 | 1080.0015 | 2 | 34 | 4.200257 | 3.847017 | 1.410914 | 0 | 5.830173 | 0
2018-02-16 01:55 | 295213.3 | 1200.001 | 2 | 34 | 4.200271 | 3.524694 | 1.533785 | 0 | 6.346265 | 0
2018-02-16 01:57 | 295322.5 | 1309.1654 | 2 | 34 | 4.20029 | 3.259985 | 1.636518 | 0 | 6.777772 | 0
2018-02-16 01:59 | 295442.5 | 120.0008 | 3 | 34 | 4.220779 | 3.260092 | 1.744788 | 0 | 7.233533 | 0
2018-02-16 02:01 | 295562.5 | 240.0003 | 3 | 34 | 4.245537 | 3.260031 | 1.853448 | 0 | 7.693471 | 0
2018-02-16 02:03 | 295682.5 | 360.0007 | 3 | 34 | 4.274457 | 3.26001 | 1.962086 | 0 | 8.15623 | 0
2018-02-16 02:05 | 295802.5 | 480.0011 | 3 | 34 | 4.307345 | 3.260067 | 2.070782 | 0 | 8.622625 | 0
2018-02-16 02:07 | 295922.5 | 600.0007 | 3 | 34 | 4.341041 | 3.26005 | 2.179454 | 0 | 9.092523 | 0
2018-02-16 02:09 | 296042.5 | 720.0011 | 3 | 34 | 4.376938 | 3.259998 | 2.288116 | 0 | 9.566169 | 0
2018-02-16 02:11 | 296162.5 | 840.0007 | 3 | 34 | 4.400288 | 3.037178 | 2.395231 | 0 | 10.03673 | 0
2018-02-16 02:13 | 296282.5 | 960.0011 | 3 | 34 | 4.400325 | 2.609524 | 2.489039 | 0 | 10.44951 | 0
2018-02-16 02:15 | 296402.5 | 1080.0015 | 3 | 34 | 4.400322 | 2.259706 | 2.570035 | 0 | 10.80591 | 0
2018-02-16 02:17 | 296522.5 | 1200.0004 | 3 | 34 | 4.400273 | 1.966478 | 2.640323 | 0 | 11.1152 | 0
2018-02-16 02:19 | 296642.5 | 1320.0016 | 3 | 34 | 4.400239 | 1.717677 | 2.701657 | 0 | 11.38509 | 0
2018-02-16 02:21 | 296762.5 | 1440.0003 | 3 | 34 | 4.400213 | 1.499054 | 2.755201 | 0 | 11.6207 | 0
2018-02-16 02:23 | 296882.5 | 1560.0007 | 3 | 34 | 4.400205 | 1.306372 | 2.80185 | 0 | 11.82596 | 0
2018-02-16 02:25 | 297002.5 | 1680.0011 | 3 | 34 | 4.400239 | 1.152059 | 2.842776 | 0 | 12.00605 | 0
2018-02-16 02:27 | 297122.5 | 1800.0007 | 3 | 34 | 4.400243 | 1.022681 | 2.878972 | 0 | 12.16532 | 0
2018-02-16 02:29 | 297242.5 | 1920.0003 | 3 | 34 | 4.400208 | 0.9083862 | 2.911119 | 0 | 12.30677 | 0
2018-02-16 02:31 | 297362.5 | 2040.0007 | 3 | 34 | 4.400213 | 0.8048496 | 2.939656 | 0 | 12.43234 | 0
2018-02-16 02:33 | 297482.5 | 2160.0011 | 3 | 34 | 4.400202 | 0.718194 | 2.964991 | 0 | 12.54382 | 0
2018-02-16 02:35 | 297591.4 | 2268.8784 | 3 | 34 | 4.40023 | 0.6519938 | 2.985687 | 0 | 12.63489 | 0
2018-02-16 02:37 | 297711.4 | 120.0003 | 4 | 34 | 4.335512 | 0 | 2.985687 | 0 | 12.63489 | 0
2018-02-16 02:39 | 297831.4 | 240.0008 | 4 | 34 | 4.329712 | 0 | 2.985687 | 0 | 12.63489 | 0
2018-02-16 02:40 | 297891.4 | 300.002 | 4 | 34 | 4.328045 | 0 | 2.985687 | 0 | 12.63489 | 0
2018-02-16 02:42 | 298011.5 | 120.0014 | 5 | 34 | 4.096939 | -2.281965 | 2.985687 | 0.07606051 | 12.63489 | 0.3140261
2018-02-16 02:44 | 298131.5 | 240.0011 | 5 | 34 | 4.063401 | -2.282147 | 2.985687 | 0.1520911 | 12.63489 | 0.6241959
2018-02-16 02:46 | 298251.5 | 360.0006 | 5 | 34 | 4.033887 | -2.282022 | 2.985687 | 0.2281901 | 12.63489 | 0.9322852
2018-02-16 02:48 | 298371.5 | 480.001 | 5 | 34 | 4.004593 | -2.282042 | 2.985687 | 0.304242 | 12.63489 | 1.237959
2018-02-16 02:50 | 298491.5 | 600.0014 | 5 | 34 | 3.97434 | -2.282038 | 2.985687 | 0.3803199 | 12.63489 | 1.541462
2018-02-16 02:52 | 298611.5 | 720.0002 | 5 | 34 | 3.946189 | -2.281986 | 2.985687 | 0.4563763 | 12.63489 | 1.842656
2018-02-16 02:54 | 298731.5 | 840.0006 | 5 | 34 | 3.919384 | -2.282035 | 2.985687 | 0.5324516 | 12.63489 | 2.141833
2018-02-16 02:56 | 298851.5 | 960.0002 | 5 | 34 | 3.893404 | -2.282029 | 2.985687 | 0.6085039 | 12.63489 | 2.438925
2018-02-16 02:58 | 298971.5 | 1080.0014 | 5 | 34 | 3.866629 | -2.281965 | 2.985687 | 0.6845781 | 12.63489 | 2.734108
2018-02-16 03:00 | 299091.5 | 1200.0002 | 5 | 34 | 3.839646 | -2.281963 | 2.985687 | 0.7606483 | 12.63489 | 3.027202
2018-02-16 03:02 | 299211.5 | 1320.0006 | 5 | 34 | 3.814816 | -2.281929 | 2.985687 | 0.8367141 | 12.63489 | 3.318309
2018-02-16 03:04 | 299331.5 | 1440.0002 | 5 | 34 | 3.792685 | -2.282018 | 2.985687 | 0.9127595 | 12.63489 | 3.607552
2018-02-16 03:06 | 299451.5 | 1560.0014 | 5 | 34 | 3.77159 | -2.282006 | 2.985687 | 0.9888341 | 12.63489 | 3.895273
2018-02-16 03:08 | 299571.5 | 1680.001 | 5 | 34 | 3.750062 | -2.282127 | 2.985687 | 1.064888 | 12.63489 | 4.181294
2018-02-16 03:10 | 299691.5 | 1800.0014 | 5 | 34 | 3.730631 | -2.281965 | 2.985687 | 1.140919 | 12.63489 | 4.465668
2018-02-16 03:12 | 299811.5 | 1920.001 | 5 | 34 | 3.712555 | -2.281943 | 2.985687 | 1.217013 | 12.63489 | 4.748851
2018-02-16 03:14 | 299931.5 | 2040.0014 | 5 | 34 | 3.695114 | -2.281837 | 2.985687 | 1.293087 | 12.63489 | 5.03062
2018-02-16 03:16 | 300051.5 | 2160.0002 | 5 | 34 | 3.677318 | -2.281752 | 2.985687 | 1.369165 | 12.63489 | 5.311067
2018-02-16 03:18 | 300171.5 | 2280.0006 | 5 | 34 | 3.660209 | -2.282017 | 2.985687 | 1.445228 | 12.63489 | 5.590099
2018-02-16 03:20 | 300291.5 | 2400.001 | 5 | 34 | 3.645248 | -2.282063 | 2.985687 | 1.521292 | 12.63489 | 5.867932
2018-02-16 03:22 | 300411.5 | 2520.0006 | 5 | 34 | 3.631783 | -2.282083 | 2.985687 | 1.597362 | 12.63489 | 6.144705
2018-02-16 03:24 | 300531.5 | 2640.001 | 5 | 34 | 3.61858 | -2.281998 | 2.985687 | 1.673428 | 12.63489 | 6.420456
2018-02-16 03:26 | 300651.5 | 2760.0006 | 5 | 34 | 3.604929 | -2.281927 | 2.985687 | 1.749474 | 12.63489 | 6.695111
2018-02-16 03:28 | 300771.5 | 2880.0002 | 5 | 34 | 3.593454 | -2.281939 | 2.985687 | 1.825509 | 12.63489 | 6.968765
2018-02-16 03:30 | 300891.5 | 3000.0006 | 5 | 34 | 3.583278 | -2.281985 | 2.985687 | 1.901616 | 12.63489 | 7.241856
2018-02-16 03:32 | 301011.5 | 3120.0002 | 5 | 34 | 3.573589 | -2.281927 | 2.985687 | 1.977689 | 12.63489 | 7.51408
2018-02-16 03:34 | 301131.5 | 3240.0006 | 5 | 34 | 3.562829 | -2.281876 | 2.985687 | 2.053728 | 12.63489 | 7.785415
2018-02-16 03:36 | 301251.5 | 3360.001 | 5 | 34 | 3.552082 | -2.281929 | 2.985687 | 2.129816 | 12.63489 | 8.056082
2018-02-16 03:38 | 301371.5 | 3480.0006 | 5 | 34 | 3.54211 | -2.282073 | 2.985687 | 2.205879 | 12.63489 | 8.325886
2018-02-16 03:40 | 301491.5 | 3600.001 | 5 | 34 | 3.53225 | -2.282154 | 2.985687 | 2.28194 | 12.63489 | 8.594928
2018-02-16 03:42 | 301611.5 | 3720.0006 | 5 | 34 | 3.520592 | -2.282085 | 2.985687 | 2.357995 | 12.63489 | 8.863144
2018-02-16 03:44 | 301731.5 | 3840.001 | 5 | 34 | 3.505834 | -2.282147 | 2.985687 | 2.434067 | 12.63489 | 9.130419
2018-02-16 03:46 | 301851.5 | 3960.0014 | 5 | 34 | 3.490918 | -2.282134 | 2.985687 | 2.510133 | 12.63489 | 9.396533
2018-02-16 03:48 | 301971.5 | 4080.0002 | 5 | 34 | 3.473795 | -2.282187 | 2.985687 | 2.586198 | 12.63489 | 9.66144
2018-02-16 03:50 | 302091.5 | 4200.0014 | 5 | 34 | 3.451623 | -2.282013 | 2.985687 | 2.662236 | 12.63489 | 9.924793
2018-02-16 03:52 | 302211.5 | 4320.001 | 5 | 34 | 3.417309 | -2.282177 | 2.985687 | 2.738336 | 12.63489 | 10.18627
2018-02-16 03:54 | 302331.5 | 4440.0006 | 5 | 34 | 3.364598 | -2.282026 | 2.985687 | 2.814412 | 12.63489 | 10.44436
2018-02-16 03:56 | 302451.5 | 4560.0002 | 5 | 34 | 3.278941 | -2.28208 | 2.985687 | 2.890465 | 12.63489 | 10.69731
2018-02-16 03:58 | 302571.5 | 4680.0007 | 5 | 34 | 3.094469 | -2.28197 | 2.985687 | 2.966521 | 12.63489 | 10.94077
2018-02-16 03:58 | 302602.3 | 4710.7635 | 5 | 34 | 2.999987 | -2.28202 | 2.985687 | 2.986037 | 12.63489 | 11.00031
2018-02-16 04:00 | 302722.3 | 120.0005 | 6 | 34 | 3.361372 | 0 | 2.985687 | 2.986037 | 12.63489 | 11.00031
2018-02-16 04:02 | 302842.3 | 240.0008 | 6 | 34 | 3.375778 | 0 | 2.985687 | 2.986037 | 12.63489 | 11.00031
2018-02-16 04:03 | 302902.3 | 300.0028 | 6 | 34 | 3.379171 | 0 | 2.985687 | 2.986037 | 12.63489 | 11.00031
2018-02-16 04:03 | 302902.3 | 0.0024 | 7 | 35 | 3.379062 | 0 | 0 | 0 | 0 | 0
2018-02-16 04:05 | 303022.4 | 120.0006 | 2 | 35 | 4.055948 | 4.890051 | 0.1624273 | 0 | 0.6399889 | 0
2018-02-16 04:07 | 303142.4 | 240.001 | 2 | 35 | 4.089172 | 4.890079 | 0.3254349 | 0 | 1.303737 | 0
2018-02-16 04:09 | 303262.4 | 360.0006 | 2 | 35 | 4.123932 | 4.88999 | 0.4884177 | 0 | 1.97313 | 0
2018-02-16 04:11 | 303382.4 | 480.0011 | 2 | 35 | 4.152629 | 4.889997 | 0.6514251 | 0 | 2.647819 | 0
2018-02-16 04:13 | 303502.4 | 600.0006 | 2 | 35 | 4.175886 | 4.889963 | 0.8144118 | 0 | 3.326548 | 0
2018-02-16 04:15 | 303622.4 | 720.0011 | 2 | 35 | 4.199654 | 4.889942 | 0.9774381 | 0 | 4.009257 | 0
2018-02-16 04:17 | 303742.4 | 840.0015 | 2 | 35 | 4.200311 | 4.513464 | 1.133962 | 0 | 4.666702 | 0
2018-02-16 04:19 | 303862.4 | 960.001 | 2 | 35 | 4.200285 | 4.144348 | 1.278251 | 0 | 5.272757 | 0
2018-02-16 04:21 | 303982.4 | 1080.0006 | 2 | 35 | 4.200288 | 3.820883 | 1.41084 | 0 | 5.829667 | 0
2018-02-16 04:23 | 304102.4 | 1200.0002 | 2 | 35 | 4.200271 | 3.531307 | 1.533298 | 0 | 6.344023 | 0
2018-02-16 04:25 | 304220.1 | 1317.7051 | 2 | 35 | 4.200309 | 3.259991 | 1.644346 | 0 | 6.810456 | 0
2018-02-16 04:27 | 304340.1 | 120.0014 | 3 | 35 | 4.221503 | 3.260035 | 1.752624 | 0 | 7.266281 | 0
2018-02-16 04:29 | 304460.1 | 240.0011 | 3 | 35 | 4.248969 | 3.260031 | 1.861294 | 0 | 7.726509 | 0
2018-02-16 04:31 | 304580.1 | 360.0014 | 3 | 35 | 4.277703 | 3.259996 | 1.969961 | 0 | 8.189776 | 0
2018-02-16 04:33 | 304700.1 | 480.0011 | 3 | 35 | 4.308429 | 3.260025 | 2.078635 | 0 | 8.656307 | 0
2018-02-16 04:35 | 304820.1 | 600.0014 | 3 | 35 | 4.341959 | 3.260046 | 2.187276 | 0 | 9.12616 | 0
2018-02-16 04:37 | 304940.1 | 720.0002 | 3 | 35 | 4.380091 | 3.259995 | 2.295967 | 0 | 9.600116 | 0
2018-02-16 04:39 | 305060.1 | 840.0006 | 3 | 35 | 4.400287 | 2.987041 | 2.402109 | 0 | 10.06663 | 0
2018-02-16 04:41 | 305180.1 | 960.0002 | 3 | 35 | 4.400277 | 2.589352 | 2.494869 | 0 | 10.4748 | 0
2018-02-16 04:43 | 305300.1 | 1080.0006 | 3 | 35 | 4.400277 | 2.253696 | 2.575445 | 0 | 10.82935 | 0
2018-02-16 04:45 | 305420.1 | 1200.0002 | 3 | 35 | 4.400305 | 1.954679 | 2.645479 | 0 | 11.13752 | 0
2018-02-16 04:47 | 305540.1 | 1320.0006 | 3 | 35 | 4.400272 | 1.691668 | 2.706113 | 0 | 11.40433 | 0
2018-02-16 04:49 | 305660.1 | 1440.001 | 3 | 35 | 4.400242 | 1.479362 | 2.75886 | 0 | 11.63643 | 0
2018-02-16 04:51 | 305780.1 | 1560.0014 | 3 | 35 | 4.400235 | 1.302532 | 2.805136 | 0 | 11.84006 | 0
2018-02-16 04:53 | 305900.1 | 1680.001 | 3 | 35 | 4.400252 | 1.149545 | 2.845968 | 0 | 12.01973 | 0
2018-02-16 04:55 | 306020.1 | 1800.0006 | 3 | 35 | 4.400236 | 1.012211 | 2.881948 | 0 | 12.17805 | 0
2018-02-16 04:57 | 306140.1 | 1920.0002 | 3 | 35 | 4.400208 | 0.8953285 | 2.913662 | 0 | 12.3176 | 0
2018-02-16 04:59 | 306260.1 | 2040.0006 | 3 | 35 | 4.40024 | 0.7995291 | 2.941843 | 0 | 12.4416 | 0
2018-02-16 05:01 | 306380.1 | 2160.0002 | 3 | 35 | 4.400221 | 0.7175617 | 2.967135 | 0 | 12.55289 | 0
2018-02-16 05:03 | 306486.5 | 2266.3757 | 3 | 35 | 4.400204 | 0.6519957 | 2.987362 | 0 | 12.64189 | 0
2018-02-16 05:05 | 306606.5 | 120.0004 | 4 | 35 | 4.335851 | 0 | 2.987362 | 0 | 12.64189 | 0
2018-02-16 05:07 | 306726.5 | 240.0008 | 4 | 35 | 4.330122 | 0 | 2.987362 | 0 | 12.64189 | 0
2018-02-16 05:08 | 306786.5 | 300.0036 | 4 | 35 | 4.328454 | 0 | 2.987362 | 0 | 12.64189 | 0
2018-02-16 05:10 | 306906.6 | 120.0014 | 5 | 35 | 4.098454 | -2.281948 | 2.987362 | 0.07604341 | 12.64189 | 0.3140312
2018-02-16 05:12 | 307026.6 | 240.001 | 5 | 35 | 4.064697 | -2.282071 | 2.987362 | 0.1521251 | 12.64189 | 0.6245232
2018-02-16 05:14 | 307146.6 | 360.0006 | 5 | 35 | 4.032987 | -2.282112 | 2.987362 | 0.2281812 | 12.64189 | 0.9324588
2018-02-16 05:16 | 307266.6 | 480.001 | 5 | 35 | 4.003631 | -2.282006 | 2.987362 | 0.3042448 | 12.64189 | 1.238094
2018-02-16 05:18 | 307386.6 | 600.0014 | 5 | 35 | 3.975401 | -2.281916 | 2.987362 | 0.3803262 | 12.64189 | 1.541616
2018-02-16 05:20 | 307506.6 | 720.0002 | 5 | 35 | 3.947887 | -2.282044 | 2.987362 | 0.456375 | 12.64189 | 1.8429
2018-02-16 05:22 | 307626.6 | 840.0014 | 5 | 35 | 3.919841 | -2.282001 | 2.987362 | 0.5324489 | 12.64189 | 2.142172
2018-02-16 05:24 | 307746.6 | 960.001 | 5 | 35 | 3.892247 | -2.282044 | 2.987362 | 0.6084807 | 12.64189 | 2.439137
2018-02-16 05:26 | 307866.6 | 1080.0006 | 5 | 35 | 3.866498 | -2.282029 | 2.987362 | 0.6845538 | 12.64189 | 2.73425
2018-02-16 05:28 | 307986.6 | 1200.001 | 5 | 35 | 3.841126 | -2.281954 | 2.987362 | 0.76065 | 12.64189 | 3.027507
2018-02-16 05:30 | 308106.6 | 1320.0006 | 5 | 35 | 3.816126 | -2.282046 | 2.987362 | 0.8367055 | 12.64189 | 3.318687
2018-02-16 05:32 | 308226.6 | 1440.001 | 5 | 35 | 3.791769 | -2.282004 | 2.987362 | 0.9127623 | 12.64189 | 3.607992
2018-02-16 05:34 | 308346.6 | 1560.0014 | 5 | 35 | 3.770588 | -2.281957 | 2.987362 | 0.9888367 | 12.64189 | 3.895625
2018-02-16 05:36 | 308466.6 | 1680.0002 | 5 | 35 | 3.750943 | -2.281979 | 2.987362 | 1.064897 | 12.64189 | 4.181664
2018-02-16 05:38 | 308586.6 | 1800.0006 | 5 | 35 | 3.732255 | -2.282033 | 2.987362 | 1.140971 | 12.64189 | 4.466304
2018-02-16 05:40 | 308706.6 | 1920.0011 | 5 | 35 | 3.713067 | -2.281972 | 2.987362 | 1.217027 | 12.64189 | 4.749444
2018-02-16 05:42 | 308826.6 | 2040.0014 | 5 | 35 | 3.694109 | -2.281985 | 2.987362 | 1.293105 | 12.64189 | 5.031187
2018-02-16 05:44 | 308946.6 | 2160.001 | 5 | 35 | 3.677274 | -2.281905 | 2.987362 | 1.36917 | 12.64189 | 5.311532
2018-02-16 05:46 | 309066.6 | 2280.0006 | 5 | 35 | 3.661814 | -2.281934 | 2.987362 | 1.445227 | 12.64189 | 5.590613
2018-02-16 05:48 | 309186.6 | 2400.0011 | 5 | 35 | 3.646722 | -2.282042 | 2.987362 | 1.521305 | 12.64189 | 5.868622
2018-02-16 05:50 | 309306.6 | 2520.0006 | 5 | 35 | 3.631218 | -2.281916 | 2.987362 | 1.597369 | 12.64189 | 6.145417
2018-02-16 05:52 | 309426.6 | 2640.001 | 5 | 35 | 3.61781 | -2.281955 | 2.987362 | 1.673432 | 12.64189 | 6.421097
2018-02-16 05:54 | 309546.6 | 2760.0006 | 5 | 35 | 3.605862 | -2.282074 | 2.987362 | 1.749468 | 12.64189 | 6.695717
2018-02-16 05:56 | 309666.6 | 2880.001 | 5 | 35 | 3.595011 | -2.282074 | 2.987362 | 1.825511 | 12.64189 | 6.969508
2018-02-16 05:58 | 309786.6 | 3000.0006 | 5 | 35 | 3.583669 | -2.281948 | 2.987362 | 1.901587 | 12.64189 | 7.242578
2018-02-16 06:00 | 309906.6 | 3120.001 | 5 | 35 | 3.572343 | -2.281957 | 2.987362 | 1.9777 | 12.64189 | 7.514895
2018-02-16 06:02 | 310026.6 | 3240.0006 | 5 | 35 | 3.562676 | -2.282103 | 2.987362 | 2.053757 | 12.64189 | 7.786227
2018-02-16 06:04 | 310146.6 | 3360.0002 | 5 | 35 | 3.553553 | -2.282058 | 2.987362 | 2.129819 | 12.64189 | 8.056861
2018-02-16 06:06 | 310266.6 | 3480.0014 | 5 | 35 | 3.543581 | -2.281993 | 2.987362 | 2.205895 | 12.64189 | 8.326826
2018-02-16 06:08 | 310386.6 | 3600.0002 | 5 | 35 | 3.531106 | -2.282076 | 2.987362 | 2.281963 | 12.64189 | 8.595919
2018-02-16 06:10 | 310506.6 | 3720.0014 | 5 | 35 | 3.519218 | -2.281998 | 2.987362 | 2.357998 | 12.64189 | 8.863951
2018-02-16 06:12 | 310626.6 | 3840.0003 | 5 | 35 | 3.506819 | -2.282051 | 2.987362 | 2.434092 | 12.64189 | 9.131275
2018-02-16 06:14 | 310746.6 | 3960.0015 | 5 | 35 | 3.492895 | -2.282123 | 2.987362 | 2.510157 | 12.64189 | 9.397519
2018-02-16 06:16 | 310866.6 | 4080.001 | 5 | 35 | 3.474156 | -2.281965 | 2.987362 | 2.586223 | 12.64189 | 9.662544
2018-02-16 06:18 | 310986.6 | 4200.0007 | 5 | 35 | 3.449152 | -2.282001 | 2.987362 | 2.662303 | 12.64189 | 9.925922
2018-02-16 06:20 | 311106.6 | 4320.001 | 5 | 35 | 3.41672 | -2.281941 | 2.987362 | 2.738353 | 12.64189 | 10.18708
2018-02-16 06:22 | 311226.6 | 4440.0015 | 5 | 35 | 3.36791 | -2.282017 | 2.987362 | 2.814422 | 12.64189 | 10.44526
2018-02-16 06:24 | 311346.6 | 4560.0011 | 5 | 35 | 3.282605 | -2.281972 | 2.987362 | 2.890502 | 12.64189 | 10.69858
2018-02-16 06:26 | 311466.6 | 4680.0007 | 5 | 35 | 3.09403 | -2.282049 | 2.987362 | 2.966559 | 12.64189 | 10.94221
2018-02-16 06:27 | 311497.3 | 4710.6356 | 5 | 35 | 2.999994 | -2.282033 | 2.987362 | 2.985966 | 12.64189 | 11.0014
2018-02-16 06:29 | 311617.3 | 120.0006 | 6 | 35 | 3.364398 | 0 | 2.987362 | 2.985966 | 12.64189 | 11.0014
2018-02-16 06:31 | 311737.3 | 240.0002 | 6 | 35 | 3.378765 | 0 | 2.987362 | 2.985966 | 12.64189 | 11.0014
2018-02-16 06:32 | 311797.3 | 300.0021 | 6 | 35 | 3.38214 | 0 | 2.987362 | 2.985966 | 12.64189 | 11.0014
2018-02-16 06:32 | 311797.3 | 0.0024 | 7 | 36 | 3.382419 | 0 | 0 | 0 | 0 | 0
2018-02-16 06:34 | 311917.4 | 120.0014 | 2 | 36 | 4.054862 | 4.890135 | 0.1624203 | 0 | 0.6398823 | 0
2018-02-16 06:36 | 312037.4 | 240.0002 | 2 | 36 | 4.09163 | 4.890091 | 0.325401 | 0 | 1.303669 | 0
2018-02-16 06:38 | 312157.4 | 360.0013 | 2 | 36 | 4.125504 | 4.890083 | 0.488433 | 0 | 1.97364 | 0
2018-02-16 06:40 | 312277.4 | 480.0002 | 2 | 36 | 4.151061 | 4.890026 | 0.6513969 | 0 | 2.648118 | 0
2018-02-16 06:42 | 312397.4 | 600.0014 | 2 | 36 | 4.174043 | 4.890026 | 0.8144201 | 0 | 3.326686 | 0
2018-02-16 06:44 | 312517.4 | 720.001 | 2 | 36 | 4.200326 | 4.883558 | 0.9773762 | 0 | 4.008963 | 0
2018-02-16 06:46 | 312637.4 | 840.0005 | 2 | 36 | 4.200264 | 4.485237 | 1.133101 | 0 | 4.663052 | 0
2018-02-16 06:48 | 312757.4 | 960.0009 | 2 | 36 | 4.200262 | 4.147686 | 1.276928 | 0 | 5.267167 | 0
2018-02-16 06:50 | 312877.4 | 1080.0005 | 2 | 36 | 4.20028 | 3.844988 | 1.410078 | 0 | 5.826434 | 0
2018-02-16 06:52 | 312997.4 | 1200.0002 | 2 | 36 | 4.200262 | 3.541872 | 1.533183 | 0 | 6.343509 | 0
2018-02-16 06:54 | 313105.9 | 1308.5261 | 2 | 36 | 4.200282 | 3.259987 | 1.635682 | 0 | 6.774031 | 0
2018-02-16 06:56 | 313225.9 | 120.0007 | 3 | 36 | 4.221313 | 3.260025 | 1.74398 | 0 | 7.229951 | 0
2018-02-16 06:58 | 313345.9 | 240.0011 | 3 | 36 | 4.246572 | 3.260054 | 1.852647 | 0 | 7.690019 | 0
2018-02-16 07:00 | 313465.9 | 360.0007 | 3 | 36 | 4.274451 | 3.260042 | 1.961247 | 0 | 8.152673 | 0
2018-02-16 07:02 | 313585.9 | 480.0004 | 3 | 36 | 4.306296 | 3.260061 | 2.069985 | 0 | 8.619152 | 0
2018-02-16 07:04 | 313705.9 | 600.0015 | 3 | 36 | 4.341455 | 3.260056 | 2.178656 | 0 | 9.089027 | 0
2018-02-16 07:06 | 313825.9 | 720.0011 | 3 | 36 | 4.37793 | 3.260015 | 2.287319 | 0 | 9.562743 | 0
2018-02-16 07:08 | 313945.9 | 840.0007 | 3 | 36 | 4.400293 | 3.03373 | 2.394271 | 0 | 10.03265 | 0
2018-02-16 07:10 | 314065.9 | 960.0004 | 3 | 36 | 4.400278 | 2.623011 | 2.488375 | 0 | 10.44674 | 0
2018-02-16 07:12 | 314185.9 | 1080.0015 | 3 | 36 | 4.400309 | 2.260096 | 2.569616 | 0 | 10.80422 | 0
2018-02-16 07:14 | 314305.9 | 1200.0003 | 3 | 36 | 4.400282 | 1.962281 | 2.639798 | 0 | 11.11304 | 0
2018-02-16 07:16 | 314425.9 | 1320.0015 | 3 | 36 | 4.40028 | 1.713666 | 2.700949 | 0 | 11.38212 | 0
2018-02-16 07:18 | 314545.9 | 1440.0004 | 3 | 36 | 4.400273 | 1.501061 | 2.754449 | 0 | 11.61753 | 0
2018-02-16 07:20 | 314665.9 | 1560.0015 | 3 | 36 | 4.400264 | 1.312733 | 2.801278 | 0 | 11.82359 | 0
2018-02-16 07:22 | 314785.9 | 1680.0004 | 3 | 36 | 4.400259 | 1.15066 | 2.842226 | 0 | 12.00378 | 0
2018-02-16 07:24 | 314905.9 | 1800.0015 | 3 | 36 | 4.400215 | 1.018602 | 2.878308 | 0 | 12.16255 | 0
2018-02-16 07:26 | 315025.9 | 1920.0003 | 3 | 36 | 4.400195 | 0.9073582 | 2.910374 | 0 | 12.30364 | 0
2018-02-16 07:28 | 315145.9 | 2040.0015 | 3 | 36 | 4.400228 | 0.809865 | 2.938951 | 0 | 12.42939 | 0
2018-02-16 07:30 | 315265.9 | 2160.0011 | 3 | 36 | 4.400225 | 0.7189226 | 2.964392 | 0 | 12.54133 | 0
2018-02-16 07:31 | 315372.6 | 2266.6278 | 3 | 36 | 4.400225 | 0.6519909 | 2.984655 | 0 | 12.6305 | 0
2018-02-16 07:33 | 315492.6 | 120.0012 | 4 | 36 | 4.335442 | 0 | 2.984655 | 0 | 12.6305 | 0
2018-02-16 07:35 | 315612.6 | 240 | 4 | 36 | 4.329625 | 0 | 2.984655 | 0 | 12.6305 | 0
2018-02-16 07:36 | 315672.6 | 300.0012 | 4 | 36 | 4.327924 | 0 | 2.984655 | 0 | 12.6305 | 0
2018-02-16 07:38 | 315792.7 | 120.0006 | 5 | 36 | 4.0969 | -2.282053 | 2.984655 | 0.07605883 | 12.6305 | 0.3140576
2018-02-16 07:40 | 315912.7 | 240.001 | 5 | 36 | 4.062691 | -2.281945 | 2.984655 | 0.1521288 | 12.6305 | 0.6243509
2018-02-16 07:42 | 316032.7 | 360.0014 | 5 | 36 | 4.032769 | -2.282098 | 2.984655 | 0.2281856 | 12.6305 | 0.9321964
2018-02-16 07:44 | 316152.7 | 480.001 | 5 | 36 | 4.004313 | -2.281975 | 2.984655 | 0.3042548 | 12.6305 | 1.237885
2018-02-16 07:46 | 316272.7 | 600.0014 | 5 | 36 | 3.97535 | -2.282078 | 2.984655 | 0.3803106 | 12.6305 | 1.541344
2018-02-16 07:48 | 316392.7 | 720.0002 | 5 | 36 | 3.945731 | -2.281988 | 2.984655 | 0.4563849 | 12.6305 | 1.842626
2018-02-16 07:50 | 316512.7 | 840.0006 | 5 | 36 | 3.918433 | -2.28211 | 2.984655 | 0.5324435 | 12.6305 | 2.141684
2018-02-16 07:52 | 316632.7 | 960.0011 | 5 | 36 | 3.89268 | -2.281955 | 2.984655 | 0.6085098 | 12.6305 | 2.438753
2018-02-16 07:54 | 316752.7 | 1080.0014 | 5 | 36 | 3.867117 | -2.281934 | 2.984655 | 0.6845657 | 12.6305 | 2.733848
2018-02-16 07:56 | 316872.7 | 1200.001 | 5 | 36 | 3.839892 | -2.281856 | 2.984655 | 0.7606387 | 12.6305 | 3.027009
2018-02-16 07:58 | 316992.7 | 1320.0006 | 5 | 36 | 3.814051 | -2.282024 | 2.984655 | 0.8366914 | 12.6305 | 3.318035
2018-02-16 08:00 | 317112.7 | 1440.0002 | 5 | 36 | 3.79147 | -2.281979 | 2.984655 | 0.912744 | 12.6305 | 3.607228
2018-02-16 08:02 | 317232.7 | 1560.0014 | 5 | 36 | 3.771123 | -2.282103 | 2.984655 | 0.9888111 | 12.6305 | 3.894857
2018-02-16 08:04 | 317352.7 | 1680.001 | 5 | 36 | 3.750896 | -2.282092 | 2.984655 | 1.064898 | 12.6305 | 4.181025
2018-02-16 08:06 | 317472.7 | 1800.0014 | 5 | 36 | 3.730183 | -2.281909 | 2.984655 | 1.140965 | 12.6305 | 4.465547
2018-02-16 08:08 | 317592.7 | 1920.0002 | 5 | 36 | 3.711678 | -2.281968 | 2.984655 | 1.217028 | 12.6305 | 4.748561
2018-02-16 08:10 | 317712.7 | 2040.0014 | 5 | 36 | 3.694513 | -2.281968 | 2.984655 | 1.293094 | 12.6305 | 5.03023
2018-02-16 08:12 | 317832.7 | 2160.0002 | 5 | 36 | 3.677804 | -2.282043 | 2.984655 | 1.369145 | 12.6305 | 5.310567
2018-02-16 08:14 | 317952.7 | 2280.0006 | 5 | 36 | 3.660638 | -2.281952 | 2.984655 | 1.445205 | 12.6305 | 5.58966
2018-02-16 08:16 | 318072.7 | 2400.001 | 5 | 36 | 3.64487 | -2.282058 | 2.984655 | 1.52126 | 12.6305 | 5.867449
2018-02-16 08:18 | 318192.7 | 2520.0006 | 5 | 36 | 3.631006 | -2.281979 | 2.984655 | 1.597351 | 12.6305 | 6.144257
2018-02-16 08:20 | 318312.7 | 2640.0002 | 5 | 36 | 3.61835 | -2.282029 | 2.984655 | 1.673403 | 12.6305 | 6.419918
2018-02-16 08:22 | 318432.7 | 2760.0014 | 5 | 36 | 3.60578 | -2.281876 | 2.984655 | 1.749469 | 12.6305 | 6.694676
2018-02-16 08:24 | 318552.7 | 2880.0002 | 5 | 36 | 3.593009 | -2.281941 | 2.984655 | 1.825543 | 12.6305 | 6.968485
2018-02-16 08:26 | 318672.7 | 3000.0014 | 5 | 36 | 3.582441 | -2.281898 | 2.984655 | 1.901609 | 12.6305 | 7.241379
2018-02-16 08:28 | 318792.7 | 3120.0002 | 5 | 36 | 3.572873 | -2.281963 | 2.984655 | 1.977636 | 12.6305 | 7.51337
2018-02-16 08:30 | 318912.7 | 3240.0006 | 5 | 36 | 3.563242 | -2.281857 | 2.984655 | 2.053738 | 12.6305 | 7.78491
2018-02-16 08:32 | 319032.7 | 3360.001 | 5 | 36 | 3.55224 | -2.282004 | 2.984655 | 2.129781 | 12.6305 | 8.055465
2018-02-16 08:34 | 319152.7 | 3480.0014 | 5 | 36 | 3.541336 | -2.282035 | 2.984655 | 2.205861 | 12.6305 | 8.325294
2018-02-16 08:36 | 319272.7 | 3600.001 | 5 | 36 | 3.530904 | -2.282001 | 2.984655 | 2.281933 | 12.6305 | 8.594292
2018-02-16 08:38 | 319392.7 | 3720.0006 | 5 | 36 | 3.52015 | -2.281959 | 2.984655 | 2.357994 | 12.6305 | 8.862456
2018-02-16 08:40 | 319512.7 | 3840.0011 | 5 | 36 | 3.50698 | -2.282085 | 2.984655 | 2.434071 | 12.6305 | 9.129779
2018-02-16 08:42 | 319632.7 | 3960.0006 | 5 | 36 | 3.490051 | -2.281959 | 2.984655 | 2.510106 | 12.6305 | 9.395802
2018-02-16 08:44 | 319752.7 | 4080.0002 | 5 | 36 | 3.472147 | -2.281859 | 2.984655 | 2.586186 | 12.6305 | 9.66066
2018-02-16 08:46 | 319872.7 | 4200.0006 | 5 | 36 | 3.450076 | -2.281975 | 2.984655 | 2.662253 | 12.6305 | 9.923971
2018-02-16 08:48 | 319992.7 | 4320.0003 | 5 | 36 | 3.417456 | -2.282074 | 2.984655 | 2.738339 | 12.6305 | 10.18533
2018-02-16 08:50 | 320112.7 | 4440.0006 | 5 | 36 | 3.364296 | -2.281904 | 2.984655 | 2.814398 | 12.6305 | 10.44341
2018-02-16 08:52 | 320232.7 | 4560.0003 | 5 | 36 | 3.275115 | -2.282078 | 2.984655 | 2.890397 | 12.6305 | 10.69601
2018-02-16 08:54 | 320352.7 | 4680.0006 | 5 | 36 | 3.086092 | -2.282182 | 2.984655 | 2.966532 | 12.6305 | 10.93931
2018-02-16 08:55 | 320380.5 | 4707.841 | 5 | 36 | 2.999998 | -2.281979 | 2.984655 | 2.984175 | 12.6305 | 10.99305
2018-02-16 08:57 | 320500.6 | 120.0005 | 6 | 36 | 3.363794 | 0 | 2.984655 | 2.984175 | 12.6305 | 10.99305
2018-02-16 08:59 | 320620.6 | 240.0001 | 6 | 36 | 3.378322 | 0 | 2.984655 | 2.984175 | 12.6305 | 10.99305
2018-02-16 09:00 | 320680.6 | 300.0021 | 6 | 36 | 3.38187 | 0 | 2.984655 | 2.984175 | 12.6305 | 10.99305
2018-02-16 09:00 | 320680.6 | 0.0025 | 7 | 37 | 3.38176 | 0 | 0 | 0 | 0 | 0
2018-02-16 09:02 | 320800.7 | 120.0006 | 2 | 37 | 4.057402 | 4.890028 | 0.1624125 | 0 | 0.64026 | 0
2018-02-16 09:04 | 320920.7 | 240.0003 | 2 | 37 | 4.090802 | 4.889961 | 0.325405 | 0 | 1.304218 | 0
2018-02-16 09:06 | 321040.7 | 360.0006 | 2 | 37 | 4.123965 | 4.889927 | 0.4884259 | 0 | 1.973899 | 0
2018-02-16 09:08 | 321160.7 | 480.0002 | 2 | 37 | 4.151497 | 4.890001 | 0.6514243 | 0 | 2.648381 | 0
2018-02-16 09:10 | 321280.7 | 600.0015 | 2 | 37 | 4.17705 | 4.889891 | 0.8144299 | 0 | 3.327231 | 0
2018-02-16 09:12 | 321400.7 | 720.0011 | 2 | 37 | 4.200287 | 4.870827 | 0.977384 | 0 | 4.009852 | 0
2018-02-16 09:14 | 321520.7 | 840.0015 | 2 | 37 | 4.200294 | 4.505884 | 1.133408 | 0 | 4.665199 | 0
2018-02-16 09:16 | 321640.7 | 960.0003 | 2 | 37 | 4.20028 | 4.160576 | 1.277756 | 0 | 5.271501 | 0
2018-02-16 09:18 | 321760.7 | 1080.0006 | 2 | 37 | 4.200301 | 3.819181 | 1.410709 | 0 | 5.829938 | 0
2018-02-16 09:20 | 321880.7 | 1200.0002 | 2 | 37 | 4.200254 | 3.516403 | 1.532899 | 0 | 6.343174 | 0
2018-02-16 09:22 | 321991.5 | 1310.8096 | 2 | 37 | 4.200294 | 3.259996 | 1.637171 | 0 | 6.781142 | 0
2018-02-16 09:24 | 322111.4754 | 120.0006 | 3 | 37 | 4.220557 | 3.259981 | 1.745414 | 0 | 7.23677 | 0
2018-02-16 09:26 | 322231.4759 | 240.0011 | 3 | 37 | 4.246485 | 3.259989 | 1.854113 | 0 | 7.69691 | 0
2018-02-16 09:28 | 322351.4754 | 360.0006 | 3 | 37 | 4.27676 | 3.259995 | 1.96276 | 0 | 8.159904 | 0
2018-02-16 09:30 | 322471.4759 | 480.0011 | 3 | 37 | 4.307972 | 3.259922 | 2.071431 | 0 | 8.626346 | 0
2018-02-16 09:32 | 322591.4754 | 600.0006 | 3 | 37 | 4.340965 | 3.259928 | 2.180089 | 0 | 9.096221 | 0
2018-02-16 09:34 | 322711.4759 | 720.0011 | 3 | 37 | 4.377347 | 3.259947 | 2.288774 | 0 | 9.569961 | 0
2018-02-16 09:36 | 322831.4754 | 840.0006 | 3 | 37 | 4.400312 | 3.013361 | 2.39554 | 0 | 10.03903 | 0
2018-02-16 09:38 | 322951.475 | 960.0002 | 3 | 37 | 4.400276 | 2.599302 | 2.488773 | 0 | 10.44928 | 0
2018-02-16 09:40 | 323071.4762 | 1080.0014 | 3 | 37 | 4.400274 | 2.259457 | 2.569611 | 0 | 10.80499 | 0
2018-02-16 09:42 | 323191.4758 | 1200.001 | 3 | 37 | 4.400267 | 1.969246 | 2.639983 | 0 | 11.11465 | 0
2018-02-16 09:44 | 323311.4754 | 1320.0006 | 3 | 37 | 4.400255 | 1.713178 | 2.701287 | 0 | 11.38441 | 0
2018-02-16 09:46 | 323431.475 | 1440.0002 | 3 | 37 | 4.400214 | 1.486581 | 2.754478 | 0 | 11.61846 | 0
2018-02-16 09:48 | 323551.4762 | 1560.0014 | 3 | 37 | 4.400212 | 1.305562 | 2.80094 | 0 | 11.8229 | 0
2018-02-16 09:50 | 323671.4758 | 1680.001 | 3 | 37 | 4.400252 | 1.154814 | 2.841867 | 0 | 12.00299 | 0
2018-02-16 09:52 | 323791.4762 | 1800.0014 | 3 | 37 | 4.400213 | 1.022625 | 2.878105 | 0 | 12.16245 | 0
2018-02-16 09:54 | 323911.475 | 1920.0002 | 3 | 37 | 4.400252 | 0.9034529 | 2.910169 | 0 | 12.30354 | 0
2018-02-16 09:56 | 324031.4762 | 2040.0014 | 3 | 37 | 4.400236 | 0.8028107 | 2.938529 | 0 | 12.42832 | 0
2018-02-16 09:58 | 324151.475 | 2160.0002 | 3 | 37 | 4.400239 | 0.7193508 | 2.963849 | 0 | 12.53974 | 0
2018-02-16 09:59 | 324263.8556 | 2272.3808 | 3 | 37 | 4.4002 | 0.6519938 | 2.985223 | 0 | 12.63379 | 0
2018-02-16 10:01 | 324383.9 | 120.0004 | 4 | 37 | 4.335629 | 0 | 2.985223 | 0 | 12.63379 | 0
2018-02-16 10:03 | 324503.9 | 240 | 4 | 37 | 4.329898 | 0 | 2.985223 | 0 | 12.63379 | 0
2018-02-16 10:04 | 324563.9 | 300.002 | 4 | 37 | 4.328264 | 0 | 2.985223 | 0 | 12.63379 | 0
2018-02-16 10:06 | 324684 | 120.0014 | 5 | 37 | 4.097114 | -2.281993 | 2.985223 | 0.07604348 | 12.63379 | 0.3139515
2018-02-16 10:08 | 324804 | 240.0002 | 5 | 37 | 4.064061 | -2.282066 | 2.985223 | 0.1521133 | 12.63379 | 0.6243156
2018-02-16 10:10 | 324924 | 360.0014 | 5 | 37 | 4.033795 | -2.281937 | 2.985223 | 0.2281917 | 12.63379 | 0.9323478
2018-02-16 10:12 | 325044 | 480.001 | 5 | 37 | 4.003009 | -2.28201 | 2.985223 | 0.3042471 | 12.63379 | 1.237964
2018-02-16 10:14 | 325164 | 600.0014 | 5 | 37 | 3.974256 | -2.282018 | 2.985223 | 0.3803107 | 12.63379 | 1.541344
2018-02-16 10:16 | 325284 | 720.001 | 5 | 37 | 3.94674 | -2.282001 | 2.985223 | 0.4563701 | 12.63379 | 1.842568
2018-02-16 10:18 | 325404 | 840.0006 | 5 | 37 | 3.919784 | -2.281979 | 2.985223 | 0.5324512 | 12.63379 | 2.141815
2018-02-16 10:20 | 325524 | 960.0002 | 5 | 37 | 3.892568 | -2.281916 | 2.985223 | 0.6085146 | 12.63379 | 2.438939
2018-02-16 10:22 | 325644 | 1080.0014 | 5 | 37 | 3.865601 | -2.281856 | 2.985223 | 0.6845486 | 12.63379 | 2.733867
2018-02-16 10:24 | 325764 | 1200.001 | 5 | 37 | 3.839825 | -2.281983 | 2.985223 | 0.7606474 | 12.63379 | 3.02705
2018-02-16 10:26 | 325884 | 1320.0006 | 5 | 37 | 3.815458 | -2.28199 | 2.985223 | 0.8367112 | 12.63379 | 3.318183
2018-02-16 10:28 | 326004 | 1440.001 | 5 | 37 | 3.792553 | -2.282023 | 2.985223 | 0.9127712 | 12.63379 | 3.607506
2018-02-16 10:30 | 326124 | 1560.0014 | 5 | 37 | 3.769948 | -2.282142 | 2.985223 | 0.9888413 | 12.63379 | 3.89514
2018-02-16 10:32 | 326244 | 1680.0002 | 5 | 37 | 3.749839 | -2.281904 | 2.985223 | 1.064902 | 12.63379 | 4.181108
2018-02-16 10:34 | 326364 | 1800.0014 | 5 | 37 | 3.731057 | -2.282003 | 2.985223 | 1.140975 | 12.63379 | 4.465649
2018-02-16 10:36 | 326484 | 1920.0018 | 5 | 37 | 3.712887 | -2.281988 | 2.985223 | 1.217039 | 12.63379 | 4.748759
2018-02-16 10:38 | 326604 | 2040.0014 | 5 | 37 | 3.694287 | -2.282013 | 2.985223 | 1.293092 | 12.63379 | 5.030434
2018-02-16 10:40 | 326724 | 2160.0002 | 5 | 37 | 3.676348 | -2.282006 | 2.985223 | 1.36916 | 12.63379 | 5.31075
2018-02-16 10:42 | 326844 | 2280.0006 | 5 | 37 | 3.660424 | -2.282028 | 2.985223 | 1.445227 | 12.63379 | 5.589784
2018-02-16 10:44 | 326964 | 2400.0002 | 5 | 37 | 3.645901 | -2.281943 | 2.985223 | 1.521293 | 12.63379 | 5.86766
2018-02-16 10:46 | 327084 | 2520.0006 | 5 | 37 | 3.631624 | -2.281857 | 2.985223 | 1.597324 | 12.63379 | 6.14432
2018-02-16 10:48 | 327204 | 2640.001 | 5 | 37 | 3.616911 | -2.282081 | 2.985223 | 1.673358 | 12.63379 | 6.419886
2018-02-16 10:50 | 327324 | 2760.0014 | 5 | 37 | 3.604534 | -2.282022 | 2.985223 | 1.749486 | 12.63379 | 6.694751
2018-02-16 10:52 | 327444 | 2880.0002 | 5 | 37 | 3.593616 | -2.282071 | 2.985223 | 1.825558 | 12.63379 | 6.968529
2018-02-16 10:54 | 327564 | 3000.0006 | 5 | 37 | 3.583334 | -2.282073 | 2.985223 | 1.901629 | 12.63379 | 7.241512
2018-02-16 10:56 | 327684 | 3120.001 | 5 | 37 | 3.572502 | -2.282116 | 2.985223 | 1.977535 | 12.63379 | 7.51311
2018-02-16 10:58 | 327804 | 3240.0006 | 5 | 37 | 3.561542 | -2.282144 | 2.985223 | 2.053764 | 12.63379 | 7.785007
2018-02-16 11:00 | 327924 | 3360.0002 | 5 | 37 | 3.551885 | -2.282081 | 2.985223 | 2.129824 | 12.63379 | 8.05553
2018-02-16 11:02 | 328044 | 3480.0006 | 5 | 37 | 3.542542 | -2.282139 | 2.985223 | 2.205878 | 12.63379 | 8.32531
2018-02-16 11:04 | 328164 | 3600.001 | 5 | 37 | 3.531826 | -2.282066 | 2.985223 | 2.281866 | 12.63379 | 8.594104
2018-02-16 11:06 | 328284 | 3720.0006 | 5 | 37 | 3.51828 | -2.282119 | 2.985223 | 2.358031 | 12.63379 | 8.862601
2018-02-16 11:08 | 328404 | 3840.0005 | 5 | 37 | 3.505185 | -2.28208 | 2.985223 | 2.434082 | 12.63379 | 9.129672
2018-02-16 11:10 | 328524 | 3960.0006 | 5 | 37 | 3.491061 | -2.282049 | 2.985223 | 2.510133 | 12.63379 | 9.395718
2018-02-16 11:12 | 328644 | 4080.001 | 5 | 37 | 3.473591 | -2.282066 | 2.985223 | 2.58621 | 12.63379 | 9.66068
2018-02-16 11:14 | 328764 | 4200.0007 | 5 | 37 | 3.449253 | -2.282109 | 2.985223 | 2.662239 | 12.63379 | 9.923919
2018-02-16 11:16 | 328884 | 4320.001 | 5 | 37 | 3.414162 | -2.282031 | 2.985223 | 2.738366 | 12.63379 | 10.18523
2018-02-16 11:18 | 329004 | 4440.0007 | 5 | 37 | 3.363866 | -2.282091 | 2.985223 | 2.814396 | 12.63379 | 10.44303
2018-02-16 11:20 | 329124 | 4560.001 | 5 | 37 | 3.278842 | -2.281959 | 2.985223 | 2.890464 | 12.63379 | 10.69601
2018-02-16 11:22 | 329244 | 4680.0014 | 5 | 37 | 3.090502 | -2.282028 | 2.985223 | 2.966565 | 12.63379 | 10.93952
2018-02-16 11:23 | 329272.9 | 4708.981 | 5 | 37 | 2.999997 | -2.282066 | 2.985223 | 2.984909 | 12.63379 | 10.99544
2018-02-16 11:25 | 329393 | 120.0013 | 6 | 37 | 3.362692 | 0 | 2.985223 | 2.984909 | 12.63379 | 10.99544
2018-02-16 11:27 | 329513 | 240.0008 | 6 | 37 | 3.37699 | 0 | 2.985223 | 2.984909 | 12.63379 | 10.99544
2018-02-16 11:28 | 329573 | 300.002 | 6 | 37 | 3.380388 | 0 | 2.985223 | 2.984909 | 12.63379 | 10.99544
2018-02-16 11:28 | 329573 | 0.0025 | 7 | 38 | 3.380327 | 0 | 0 | 0 | 0 | 0
2018-02-16 11:30 | 329693.1 | 120.0014 | 2 | 38 | 4.05563 | 4.889906 | 0.1623886 | 0 | 0.6398746 | 0
2018-02-16 11:32 | 329813.1 | 240.0002 | 2 | 38 | 4.090515 | 4.8901 | 0.3254017 | 0 | 1.303713 | 0
2018-02-16 11:34 | 329933.1 | 360.0007 | 2 | 38 | 4.126996 | 4.889879 | 0.4883987 | 0 | 1.973581 | 0
2018-02-16 11:36 | 330053.1 | 480.001 | 2 | 38 | 4.153228 | 4.889959 | 0.6513718 | 0 | 2.6484 | 0
2018-02-16 11:38 | 330173.1 | 600.0015 | 2 | 38 | 4.175547 | 4.889898 | 0.8143806 | 0 | 3.327252 | 0
2018-02-16 11:40 | 330293.1 | 720.0005 | 2 | 38 | 4.199924 | 4.889889 | 0.9773563 | 0 | 4.009709 | 0
2018-02-16 11:42 | 330413.1 | 840.0014 | 2 | 38 | 4.200246 | 4.485004 | 1.133529 | 0 | 4.665679 | 0
2018-02-16 11:44 | 330533.1 | 960.0003 | 2 | 38 | 4.200283 | 4.133242 | 1.276988 | 0 | 5.268249 | 0
2018-02-16 11:46 | 330653.1 | 1080.0007 | 2 | 38 | 4.200298 | 3.824821 | 1.4095 | 0 | 5.824835 | 0
2018-02-16 11:48 | 330773.1 | 1200.001 | 2 | 38 | 4.200282 | 3.537004 | 1.532148 | 0 | 6.339989 | 0
2018-02-16 11:50 | 330887.5 | 1314.4378 | 2 | 38 | 4.200283 | 3.259989 | 1.640241 | 0 | 6.79401 | 0
2018-02-16 11:52 | 331007.5 | 120.0014 | 3 | 38 | 4.222816 | 3.259907 | 1.748549 | 0 | 7.250028 | 0
2018-02-16 11:54 | 331127.5 | 240.0011 | 3 | 38 | 4.248844 | 3.259928 | 1.857194 | 0 | 7.710217 | 0
2018-02-16 11:56 | 331247.5 | 360.0002 | 3 | 38 | 4.276864 | 3.259914 | 1.965862 | 0 | 8.173436 | 0
2018-02-16 11:58 | 331367.5 | 480.0011 | 3 | 38 | 4.307773 | 3.259987 | 2.074531 | 0 | 8.639843 | 0
2018-02-16 12:00 | 331487.5 | 600.0006 | 3 | 38 | 4.342749 | 3.260029 | 2.183189 | 0 | 9.109776 | 0
2018-02-16 12:02 | 331607.5 | 720.0002 | 3 | 38 | 4.381014 | 3.259924 | 2.291854 | 0 | 9.583752 | 0
2018-02-16 12:04 | 331727.5 | 840.0006 | 3 | 38 | 4.400301 | 2.991932 | 2.398074 | 0 | 10.05063 | 0
2018-02-16 12:06 | 331847.5 | 960.0002 | 3 | 38 | 4.400302 | 2.599621 | 2.491076 | 0 | 10.45987 | 0
2018-02-16 12:08 | 331967.5 | 1080.0006 | 3 | 38 | 4.400312 | 2.253954 | 2.571823 | 0 | 10.81517 | 0
2018-02-16 12:10 | 332087.5 | 1200.0002 | 3 | 38 | 4.400278 | 1.943866 | 2.641628 | 0 | 11.12234 | 0
2018-02-16 12:12 | 332207.5 | 1320.0006 | 3 | 38 | 4.400262 | 1.69501 | 2.702118 | 0 | 11.38851 | 0
2018-02-16 12:14 | 332327.5 | 1440.001 | 3 | 38 | 4.400296 | 1.488006 | 2.755053 | 0 | 11.62144 | 0
2018-02-16 12:16 | 332447.5 | 1560.0006 | 3 | 38 | 4.40024 | 1.308035 | 2.801584 | 0 | 11.82618 | 0
2018-02-16 12:18 | 332567.5 | 1680.001 | 3 | 38 | 4.400255 | 1.147996 | 2.842472 | 0 | 12.0061 | 0
2018-02-16 12:20 | 332687.5 | 1800.0006 | 3 | 38 | 4.400238 | 1.011614 | 2.878367 | 0 | 12.16405 | 0
2018-02-16 12:22 | 332807.5 | 1920.001 | 3 | 38 | 4.400235 | 0.8999214 | 2.910153 | 0 | 12.30392 | 0
2018-02-16 12:24 | 332927.5 | 2040.0006 | 3 | 38 | 4.400205 | 0.8047447 | 2.938538 | 0 | 12.42881 | 0
2018-02-16 12:26 | 333047.5 | 2160.0002 | 3 | 38 | 4.400189 | 0.7197218 | 2.963926 | 0 | 12.54053 | 0
2018-02-16 12:28 | 333150.5 | 2262.9371 | 3 | 38 | 4.40024 | 0.6519957 | 2.983525 | 0 | 12.62677 | 0
2018-02-16 12:30 | 333270.5 | 120 | 4 | 38 | 4.335306 | 0 | 2.983525 | 0 | 12.62677 | 0
2018-02-16 12:32 | 333390.5 | 239.9999 | 4 | 38 | 4.329517 | 0 | 2.983525 | 0 | 12.62677 | 0
2018-02-16 12:33 | 333450.5 | 300.0036 | 4 | 38 | 4.327835 | 0 | 2.983525 | 0 | 12.62677 | 0
2018-02-16 12:35 | 333570.6 | 120.0006 | 5 | 38 | 4.097224 | -2.28198 | 2.983525 | 0.07605153 | 12.62677 | 0.3139991
2018-02-16 12:37 | 333690.6 | 240.001 | 5 | 38 | 4.062015 | -2.282003 | 2.983525 | 0.1521113 | 12.62677 | 0.6242563
2018-02-16 12:39 | 333810.6 | 360.0014 | 5 | 38 | 4.03138 | -2.282038 | 2.983525 | 0.2281952 | 12.62677 | 0.9321237
2018-02-16 12:41 | 333930.6 | 480.0002 | 5 | 38 | 4.002734 | -2.281963 | 2.983525 | 0.3042477 | 12.62677 | 1.237624
2018-02-16 12:43 | 334050.6 | 600.0014 | 5 | 38 | 3.974626 | -2.282044 | 2.983525 | 0.3802992 | 12.62677 | 1.540974
2018-02-16 12:45 | 334170.6 | 720.001 | 5 | 38 | 3.945961 | -2.282017 | 2.983525 | 0.4563725 | 12.62677 | 1.842255
2018-02-16 12:47 | 334290.6 | 840.0014 | 5 | 38 | 3.917099 | -2.282033 | 2.983525 | 0.5324464 | 12.62677 | 2.141324
2018-02-16 12:49 | 334410.6 | 960.0002 | 5 | 38 | 3.890887 | -2.281998 | 2.983525 | 0.6085164 | 12.62677 | 2.438289
2018-02-16 12:51 | 334530.6 | 1080.0014 | 5 | 38 | 3.865669 | -2.281985 | 2.983525 | 0.684576 | 12.62677 | 2.733266
2018-02-16 12:53 | 334650.6 | 1200.001 | 5 | 38 | 3.839721 | -2.28215 | 2.983525 | 0.7606373 | 12.62677 | 3.026309
2018-02-16 12:55 | 334770.6 | 1320.0006 | 5 | 38 | 3.813268 | -2.282091 | 2.983525 | 0.8367049 | 12.62677 | 3.31738
2018-02-16 12:57 | 334890.6 | 1440.001 | 5 | 38 | 3.790086 | -2.281907 | 2.983525 | 0.9127708 | 12.62677 | 3.606533
2018-02-16 12:59 | 335010.6 | 1560.0014 | 5 | 38 | 3.769523 | -2.281912 | 2.983525 | 0.9888313 | 12.62677 | 3.894015
2018-02-16 13:01 | 335130.6 | 1680.001 | 5 | 38 | 3.750088 | -2.282053 | 2.983525 | 1.064902 | 12.62677 | 4.180027
2018-02-16 13:03 | 335250.6 | 1800.0014 | 5 | 38 | 3.730389 | -2.282006 | 2.983525 | 1.140966 | 12.62677 | 4.46453
2018-02-16 13:05 | 335370.6 | 1920.001 | 5 | 38 | 3.71054 | -2.28196 | 2.983525 | 1.217019 | 12.62677 | 4.74747
2018-02-16 13:07 | 335490.6 | 2040.0014 | 5 | 38 | 3.692954 | -2.281842 | 2.983525 | 1.293104 | 12.62677 | 5.02911
2018-02-16 13:09 | 335610.6 | 2160.0002 | 5 | 38 | 3.676645 | -2.282003 | 2.983525 | 1.369171 | 12.62677 | 5.309394
2018-02-16 13:11 | 335730.6 | 2280.0006 | 5 | 38 | 3.660743 | -2.281992 | 2.983525 | 1.445237 | 12.62677 | 5.588456
2018-02-16 13:13 | 335850.6 | 2400.0002 | 5 | 38 | 3.644382 | -2.28197 | 2.983525 | 1.521302 | 12.62677 | 5.86629
2018-02-16 13:15 | 335970.6 | 2520.0006 | 5 | 38 | 3.629747 | -2.28213 | 2.983525 | 1.597352 | 12.62677 | 6.142872
2018-02-16 13:17 | 336090.6 | 2640.001 | 5 | 38 | 3.616979 | -2.282051 | 2.983525 | 1.67342 | 12.62677 | 6.418486
2018-02-16 13:19 | 336210.6 | 2760.0014 | 5 | 38 | 3.605281 | -2.281856 | 2.983525 | 1.74948 | 12.62677 | 6.693149
2018-02-16 13:21 | 336330.6 | 2880.0002 | 5 | 38 | 3.593583 | -2.281864 | 2.983525 | 1.825562 | 12.62677 | 6.967007
2018-02-16 13:23 | 336450.6 | 3000.0014 | 5 | 38 | 3.581648 | -2.281867 | 2.983525 | 1.901631 | 12.62677 | 7.239901
2018-02-16 13:25 | 336570.6 | 3120.001 | 5 | 38 | 3.571644 | -2.282056 | 2.983525 | 1.977692 | 12.62677 | 7.511935
2018-02-16 13:27 | 336690.6 | 3240.0014 | 5 | 38 | 3.562479 | -2.282046 | 2.983525 | 2.053763 | 12.62677 | 7.78328
2018-02-16 13:29 | 336810.6 | 3360.0002 | 5 | 38 | 3.552795 | -2.282092 | 2.983525 | 2.129827 | 12.62677 | 8.053892
2018-02-16 13:31 | 336930.6 | 3480.0006 | 5 | 38 | 3.541147 | -2.282048 | 2.983525 | 2.205874 | 12.62677 | 8.323643
2018-02-16 13:33 | 337050.6 | 3600.0003 | 5 | 38 | 3.5298 | -2.281934 | 2.983525 | 2.281956 | 12.62677 | 8.592618
2018-02-16 13:35 | 337170.6 | 3720.0015 | 5 | 38 | 3.518707 | -2.282162 | 2.983525 | 2.358007 | 12.62677 | 8.860645
2018-02-16 13:37 | 337290.6 | 3840.001 | 5 | 38 | 3.506477 | -2.28204 | 2.983525 | 2.434073 | 12.62677 | 9.127853
2018-02-16 13:39 | 337410.6 | 3960.0007 | 5 | 38 | 3.491032 | -2.282036 | 2.983525 | 2.510154 | 12.62677 | 9.394069
2018-02-16 13:41 | 337530.6 | 4080.001 | 5 | 38 | 3.471034 | -2.282134 | 2.983525 | 2.586201 | 12.62677 | 9.65881
2018-02-16 13:43 | 337650.6 | 4200.0015 | 5 | 38 | 3.448105 | -2.281955 | 2.983525 | 2.662284 | 12.62677 | 9.922064
2018-02-16 13:45 | 337770.6 | 4320.001 | 5 | 38 | 3.415981 | -2.282048 | 2.983525 | 2.738361 | 12.62677 | 10.18325
2018-02-16 13:47 | 337890.6 | 4440.0015 | 5 | 38 | 3.36469 | -2.282031 | 2.983525 | 2.814417 | 12.62677 | 10.44126
2018-02-16 13:49 | 338010.6 | 4560.0003 | 5 | 38 | 3.27333 | -2.282083 | 2.983525 | 2.890493 | 12.62677 | 10.69413
2018-02-16 13:51 | 338130.6 | 4680.0006 | 5 | 38 | 3.077949 | -2.281998 | 2.983525 | 2.96656 | 12.62677 | 10.93684
2018-02-16 13:51 | 338155.5 | 4704.8881 | 5 | 38 | 2.999983 | -2.281902 | 2.983525 | 2.982325 | 12.62677 | 10.98478
2018-02-16 13:53 | 338275.5 | 120.0013 | 6 | 38 | 3.365461 | 0 | 2.983525 | 2.982325 | 12.62677 | 10.98478
2018-02-16 13:55 | 338395.5 | 240.0009 | 6 | 38 | 3.379912 | 0 | 2.983525 | 2.982325 | 12.62677 | 10.98478
2018-02-16 13:56 | 338455.5 | 300.0021 | 6 | 38 | 3.383369 | 0 | 2.983525 | 2.982325 | 12.62677 | 10.98478
2018-02-16 13:56 | 338455.5 | 0.0024 | 7 | 39 | 3.383399 | 0 | 0 | 0 | 0 | 0
2018-02-16 13:58 | 338575.6 | 120.0014 | 2 | 39 | 4.058031 | 4.889923 | 0.1624295 | 0 | 0.6403144 | 0
2018-02-16 14:00 | 338695.6 | 240.0002 | 2 | 39 | 4.09226 | 4.889898 | 0.3253862 | 0 | 1.304315 | 0
2018-02-16 14:02 | 338815.6 | 360.0006 | 2 | 39 | 4.125327 | 4.889961 | 0.4883936 | 0 | 1.974211 | 0
2018-02-16 14:04 | 338935.6 | 480.0011 | 2 | 39 | 4.151298 | 4.889896 | 0.6514251 | 0 | 2.648934 | 0
2018-02-16 14:06 | 339055.6 | 600.0014 | 2 | 39 | 4.176013 | 4.889935 | 0.8144076 | 0 | 3.327501 | 0
2018-02-16 14:08 | 339175.6 | 720.0011 | 2 | 39 | 4.200289 | 4.850065 | 0.9773581 | 0 | 4.010142 | 0
2018-02-16 14:10 | 339295.6 | 840.0006 | 2 | 39 | 4.200244 | 4.483406 | 1.132703 | 0 | 4.662635 | 0
2018-02-16 14:12 | 339415.6 | 960.0003 | 2 | 39 | 4.200306 | 4.155525 | 1.276678 | 0 | 5.26737 | 0
2018-02-16 14:14 | 339535.6 | 1080.0006 | 2 | 39 | 4.200311 | 3.835762 | 1.409657 | 0 | 5.825918 | 0
2018-02-16 14:16 | 339655.6 | 1200.0011 | 2 | 39 | 4.200283 | 3.516672 | 1.532327 | 0 | 6.341167 | 0
2018-02-16 14:18 | 339760.6 | 1304.9604 | 2 | 39 | 4.200305 | 3.259991 | 1.631004 | 0 | 6.75564 | 0
2018-02-16 14:20 | 339880.6 | 120.0007 | 3 | 39 | 4.22063 | 3.259998 | 1.739289 | 0 | 7.211457 | 0
2018-02-16 14:22 | 340000.6 | 240.0002 | 3 | 39 | 4.245585 | 3.259867 | 1.847932 | 0 | 7.671311 | 0
2018-02-16 14:24 | 340120.6 | 360.0007 | 3 | 39 | 4.274474 | 3.259943 | 1.956599 | 0 | 8.134198 | 0
2018-02-16 14:26 | 340240.6 | 480.002 | 3 | 39 | 4.307333 | 3.259933 | 2.065275 | 0 | 8.6005 | 0
2018-02-16 14:28 | 340360.6 | 600.0006 | 3 | 39 | 4.341045 | 3.259867 | 2.173938 | 0 | 9.070364 | 0
2018-02-16 14:30 | 340480.6 | 720.0002 | 3 | 39 | 4.376788 | 3.259901 | 2.282591 | 0 | 9.543952 | 0
2018-02-16 14:32 | 340600.6 | 840.0006 | 3 | 39 | 4.400287 | 3.039392 | 2.389708 | 0 | 10.01451 | 0
2018-02-16 14:34 | 340720.6 | 960.001 | 3 | 39 | 4.400274 | 2.613998 | 2.483737 | 0 | 10.42826 | 0
2018-02-16 14:36 | 340840.6 | 1080.0014 | 3 | 39 | 4.400252 | 2.262817 | 2.564829 | 0 | 10.78509 | 0
2018-02-16 14:38 | 340960.6 | 1200.0002 | 3 | 39 | 4.400241 | 1.972035 | 2.635295 | 0 | 11.09516 | 0
2018-02-16 14:40 | 341080.6 | 1320.0014 | 3 | 39 | 4.400261 | 1.722735 | 2.696789 | 0 | 11.36575 | 0
2018-02-16 14:42 | 341200.6 | 1440.001 | 3 | 39 | 4.400251 | 1.503393 | 2.750491 | 0 | 11.60205 | 0
2018-02-16 14:44 | 341320.6 | 1560.0014 | 3 | 39 | 4.40027 | 1.310949 | 2.797243 | 0 | 11.80778 | 0
2018-02-16 14:46 | 341440.6 | 1680.001 | 3 | 39 | 4.40028 | 1.156513 | 2.838289 | 0 | 11.98839 | 0
2018-02-16 14:48 | 341560.6 | 1800.0014 | 3 | 39 | 4.400198 | 1.025195 | 2.874586 | 0 | 12.14811 | 0
2018-02-16 14:50 | 341680.6 | 1920.0002 | 3 | 39 | 4.400241 | 0.9118271 | 2.906847 | 0 | 12.29006 | 0
2018-02-16 14:52 | 341800.6 | 2040.0014 | 3 | 39 | 4.400218 | 0.8077469 | 2.935483 | 0 | 12.41607 | 0
2018-02-16 14:54 | 341920.6 | 2160.001 | 3 | 39 | 4.400221 | 0.7207756 | 2.960899 | 0 | 12.5279 | 0
2018-02-16 14:56 | 342033.9 | 2273.2833 | 3 | 39 | 4.400209 | 0.6519957 | 2.982449 | 0 | 12.62272 | 0
2018-02-16 14:58 | 342153.9 | 120.0012 | 4 | 39 | 4.3353 | 0 | 2.982449 | 0 | 12.62272 | 0
2018-02-16 15:00 | 342273.9 | 240.0008 | 4 | 39 | 4.329507 | 0 | 2.982449 | 0 | 12.62272 | 0
2018-02-16 15:01 | 342333.9 | 300.002 | 4 | 39 | 4.327796 | 0 | 2.982449 | 0 | 12.62272 | 0
2018-02-16 15:03 | 342454 | 120.0014 | 5 | 39 | 4.095704 | -2.281916 | 2.982449 | 0.0760565 | 12.62272 | 0.3139259
2018-02-16 15:05 | 342574 | 240.0002 | 5 | 39 | 4.062265 | -2.281957 | 2.982449 | 0.1521264 | 12.62272 | 0.6241649
2018-02-16 15:07 | 342694 | 360.0006 | 5 | 39 | 4.032629 | -2.281914 | 2.982449 | 0.2281803 | 12.62272 | 0.931985
2018-02-16 15:09 | 342814 | 480.0002 | 5 | 39 | 4.003296 | -2.281902 | 2.982449 | 0.304253 | 12.62272 | 1.237644
2018-02-16 15:11 | 342934 | 600.0006 | 5 | 39 | 3.973037 | -2.281932 | 2.982449 | 0.3802901 | 12.62272 | 1.540887
2018-02-16 15:13 | 343054 | 720.0002 | 5 | 39 | 3.944835 | -2.281916 | 2.982449 | 0.4563552 | 12.62272 | 1.842013
2018-02-16 15:15 | 343174 | 840.0014 | 5 | 39 | 3.918122 | -2.282367 | 2.982449 | 0.5324397 | 12.62272 | 2.141128
2018-02-16 15:17 | 343294 | 960.001 | 5 | 39 | 3.892045 | -2.282022 | 2.982449 | 0.6084981 | 12.62272 | 2.438141
2018-02-16 15:19 | 343414 | 1080.0014 | 5 | 39 | 3.865155 | -2.281885 | 2.982449 | 0.6845366 | 12.62272 | 2.733078
2018-02-16 15:21 | 343534 | 1200.0002 | 5 | 39 | 3.838083 | -2.281932 | 2.982449 | 0.7606354 | 12.62272 | 3.026167
2018-02-16 15:23 | 343654 | 1320.0006 | 5 | 39 | 3.813252 | -2.281992 | 2.982449 | 0.8366872 | 12.62272 | 3.317101
2018-02-16 15:25 | 343774 | 1440.0002 | 5 | 39 | 3.791129 | -2.28194 | 2.982449 | 0.9127681 | 12.62272 | 3.606363
2018-02-16 15:27 | 343894 | 1560.0014 | 5 | 39 | 3.769896 | -2.28202 | 2.982449 | 0.9888023 | 12.62272 | 3.893811
2018-02-16 15:29 | 344014 | 1680.001 | 5 | 39 | 3.748447 | -2.281934 | 2.982449 | 1.064872 | 12.62272 | 4.179766
2018-02-16 15:31 | 344134 | 1800.0014 | 5 | 39 | 3.729063 | -2.282003 | 2.982449 | 1.140949 | 12.62272 | 4.464188
2018-02-16 15:33 | 344254 | 1920.001 | 5 | 39 | 3.71112 | -2.282008 | 2.982449 | 1.217023 | 12.62272 | 4.74718
2018-02-16 15:35 | 344374 | 2040.0006 | 5 | 39 | 3.693631 | -2.281919 | 2.982449 | 1.293075 | 12.62272 | 5.028756
2018-02-16 15:37 | 344494 | 2160.001 | 5 | 39 | 3.675821 | -2.281912 | 2.982449 | 1.369156 | 12.62272 | 5.3091
2018-02-16 15:39 | 344614 | 2280.0014 | 5 | 39 | 3.658763 | -2.281998 | 2.982449 | 1.445208 | 12.62272 | 5.587983
2018-02-16 15:41 | 344734 | 2400.0002 | 5 | 39 | 3.643927 | -2.281955 | 2.982449 | 1.521283 | 12.62272 | 5.865748
2018-02-16 15:43 | 344854 | 2520.0014 | 5 | 39 | 3.630421 | -2.282029 | 2.982449 | 1.597338 | 12.62272 | 6.142371
2018-02-16 15:45 | 344974 | 2640.001 | 5 | 39 | 3.617074 | -2.281937 | 2.982449 | 1.673409 | 12.62272 | 6.418031
2018-02-16 15:47 | 345094 | 2760.0006 | 5 | 39 | 3.603446 | -2.281998 | 2.982449 | 1.74946 | 12.62272 | 6.692596
2018-02-16 15:49 | 345214 | 2880.001 | 5 | 39 | 3.591884 | -2.281952 | 2.982449 | 1.825537 | 12.62272 | 6.966284
2018-02-16 15:51 | 345334 | 3000.0006 | 5 | 39 | 3.581713 | -2.282073 | 2.982449 | 1.901571 | 12.62272 | 7.238995
2018-02-16 15:53 | 345454 | 3120.001 | 5 | 39 | 3.571844 | -2.281948 | 2.982449 | 1.97767 | 12.62272 | 7.511189
2018-02-16 15:55 | 345574 | 3240.0014 | 5 | 39 | 3.561126 | -2.281973 | 2.982449 | 2.053729 | 12.62272 | 7.782464
2018-02-16 15:57 | 345694 | 3360.001 | 5 | 39 | 3.550251 | -2.282031 | 2.982449 | 2.129787 | 12.62272 | 8.052892
2018-02-16 15:59 | 345814 | 3480.0015 | 5 | 39 | 3.540391 | -2.281983 | 2.982449 | 2.205854 | 12.62272 | 8.322576
2018-02-16 16:01 | 345934 | 3600.0002 | 5 | 39 | 3.530373 | -2.282092 | 2.982449 | 2.281926 | 12.62272 | 8.591524
2018-02-16 16:03 | 346054 | 3720.0015 | 5 | 39 | 3.518608 | -2.282063 | 2.982449 | 2.35796 | 12.62272 | 8.859516
2018-02-16 16:05 | 346174 | 3840.001 | 5 | 39 | 3.503891 | -2.28202 | 2.982449 | 2.434042 | 12.62272 | 9.126674
2018-02-16 16:07 | 346294 | 3960.0015 | 5 | 39 | 3.488806 | -2.281997 | 2.982449 | 2.510132 | 12.62272 | 9.392713
2018-02-16 16:09 | 346414 | 4080.001 | 5 | 39 | 3.471726 | -2.282063 | 2.982449 | 2.586194 | 12.62272 | 9.657445
2018-02-16 16:11 | 346534 | 4200.0007 | 5 | 39 | 3.44899 | -2.281936 | 2.982449 | 2.662267 | 12.62272 | 9.920737
2018-02-16 16:13 | 346654 | 4320.0002 | 5 | 39 | 3.413892 | -2.282004 | 2.982449 | 2.738321 | 12.62272 | 10.18183
2018-02-16 16:15 | 346774 | 4440.0007 | 5 | 39 | 3.359434 | -2.282013 | 2.982449 | 2.81437 | 12.62272 | 10.4395
2018-02-16 16:17 | 346894 | 4560.0002 | 5 | 39 | 3.27176 | -2.282033 | 2.982449 | 2.890463 | 12.62272 | 10.69213
2018-02-16 16:19 | 347014 | 4680.0014 | 5 | 39 | 3.079378 | -2.281995 | 2.982449 | 2.966527 | 12.62272 | 10.93486
2018-02-16 16:19 | 347039.2 | 4705.2017 | 5 | 39 | 2.999998 | -2.28202 | 2.982449 | 2.9825 | 12.62272 | 10.98345
2018-02-16 16:21 | 347159.2 | 120.0015 | 6 | 39 | 3.363657 | 0 | 2.982449 | 2.9825 | 12.62272 | 10.98345
2018-02-16 16:23 | 347279.2 | 240.0009 | 6 | 39 | 3.37825 | 0 | 2.982449 | 2.9825 | 12.62272 | 10.98345
2018-02-16 16:24 | 347339.2 | 300.0045 | 6 | 39 | 3.381633 | 0 | 2.982449 | 2.9825 | 12.62272 | 10.98345
2018-02-16 16:24 | 347339.3 | 0.0025 | 7 | 40 | 3.381494 | 0 | 0 | 0 | 0 | 0
2018-02-16 16:26 | 347459.4 | 120.0007 | 2 | 40 | 4.057837 | 4.889923 | 0.1624237 | 0 | 0.6404043 | 0
2018-02-16 16:28 | 347579.4 | 240.001 | 2 | 40 | 4.09102 | 4.889893 | 0.3254229 | 0 | 1.304411 | 0
2018-02-16 16:30 | 347699.4 | 360.0007 | 2 | 40 | 4.125661 | 4.889973 | 0.488425 | 0 | 1.974177 | 0
2018-02-16 16:32 | 347819.4 | 480.001 | 2 | 40 | 4.154536 | 4.889917 | 0.651388 | 0 | 2.648948 | 0
2018-02-16 16:34 | 347939.4 | 600.0015 | 2 | 40 | 4.177882 | 4.889973 | 0.8144097 | 0 | 3.328153 | 0
2018-02-16 16:36 | 348059.4 | 720.0003 | 2 | 40 | 4.200283 | 4.865997 | 0.9773632 | 0 | 4.010859 | 0
2018-02-16 16:38 | 348179.4 | 840.0007 | 2 | 40 | 4.20028 | 4.487837 | 1.132996 | 0 | 4.664562 | 0
2018-02-16 16:40 | 348299.4 | 960.0004 | 2 | 40 | 4.200293 | 4.123808 | 1.276511 | 0 | 5.267366 | 0
2018-02-16 16:42 | 348419.4 | 1080.0015 | 2 | 40 | 4.200259 | 3.796782 | 1.408328 | 0 | 5.821036 | 0
2018-02-16 16:44 | 348539.4 | 1200.001 | 2 | 40 | 4.200266 | 3.510014 | 1.530173 | 0 | 6.332816 | 0
2018-02-16 16:46 | 348649.1 | 1309.7231 | 2 | 40 | 4.200278 | 3.259991 | 1.633365 | 0 | 6.76625 | 0
2018-02-16 16:48 | 348769.0636 | 120.0015 | 3 | 40 | 4.22132 | 3.259941 | 1.741644 | 0 | 7.222069 | 0
2018-02-16 16:50 | 348889.0631 | 240.001 | 3 | 40 | 4.248682 | 3.259945 | 1.850296 | 0 | 7.682175 | 0
2018-02-16 16:52 | 349009.0627 | 360.0006 | 3 | 40 | 4.277291 | 3.259966 | 1.958977 | 0 | 8.145472 | 0
2018-02-16 16:54 | 349129.0631 | 480.001 | 3 | 40 | 4.307547 | 3.259949 | 2.067636 | 0 | 8.611868 | 0
2018-02-16 16:56 | 349249.0635 | 600.0014 | 3 | 40 | 4.34098 | 3.259924 | 2.176292 | 0 | 9.081688 | 0
2018-02-16 16:58 | 349369.0623 | 720.0002 | 3 | 40 | 4.378603 | 3.259941 | 2.284964 | 0 | 9.555435 | 0
2018-02-16 17:00 | 349489.0627 | 840.0006 | 3 | 40 | 4.400306 | 3.001122 | 2.391412 | 0 | 10.02321 | 0
2018-02-16 17:02 | 349609.0623 | 960.0002 | 3 | 40 | 4.400271 | 2.605742 | 2.484654 | 0 | 10.4335 | 0
2018-02-16 17:04 | 349729.0627 | 1080.0006 | 3 | 40 | 4.400326 | 2.270294 | 2.565773 | 0 | 10.79045 | 0
2018-02-16 17:06 | 349849.0623 | 1200.0002 | 3 | 40 | 4.40027 | 1.971056 | 2.636335 | 0 | 11.10094 | 0
2018-02-16 17:08 | 349969.0627 | 1320.0006 | 3 | 40 | 4.400283 | 1.706621 | 2.697542 | 0 | 11.37027 | 0
2018-02-16 17:10 | 350089.0631 | 1440.001 | 3 | 40 | 4.40024 | 1.493209 | 2.750737 | 0 | 11.60434 | 0
2018-02-16 17:12 | 350209.0638 | 1560.0017 | 3 | 40 | 4.400265 | 1.315086 | 2.797477 | 0 | 11.81001 | 0
2018-02-16 17:14 | 350329.0631 | 1680.001 | 3 | 40 | 4.400249 | 1.160627 | 2.838687 | 0 | 11.99134 | 0
2018-02-16 17:16 | 350449.0635 | 1800.0014 | 3 | 40 | 4.400253 | 1.022862 | 2.875037 | 0 | 12.1513 | 0
2018-02-16 17:18 | 350569.0623 | 1920.0002 | 3 | 40 | 4.400227 | 0.9042654 | 2.907072 | 0 | 12.29225 | 0
2018-02-16 17:20 | 350689.0627 | 2040.0006 | 3 | 40 | 4.40023 | 0.8076696 | 2.935565 | 0 | 12.41763 | 0
2018-02-16 17:22 | 350809.0623 | 2160.0002 | 3 | 40 | 4.400173 | 0.7241898 | 2.961072 | 0 | 12.52987 | 0
2018-02-16 17:24 | 350926.5336 | 2277.4715 | 3 | 40 | 4.400204 | 0.6519976 | 2.983513 | 0 | 12.62861 | 0
2018-02-16 17:26 | 351046.6 | 120.0013 | 4 | 40 | 4.335564 | 0 | 2.983513 | 0 | 12.62861 | 0
2018-02-16 17:28 | 351166.6 | 240.0002 | 4 | 40 | 4.329841 | 0 | 2.983513 | 0 | 12.62861 | 0
2018-02-16 17:29 | 351226.6 | 300.0022 | 4 | 40 | 4.328179 | 0 | 2.983513 | 0 | 12.62861 | 0
2018-02-16 17:31 | 351346.7 | 120.0006 | 5 | 40 | 4.097164 | -2.28208 | 2.983513 | 0.07605868 | 12.62861 | 0.3140095
2018-02-16 17:33 | 351466.7 | 240.001 | 5 | 40 | 4.063347 | -2.28198 | 2.983513 | 0.1521269 | 12.62861 | 0.6243451
2018-02-16 17:35 | 351586.7 | 360.0006 | 5 | 40 | 4.03146 | -2.281957 | 2.983513 | 0.2281735 | 12.62861 | 0.9321344
2018-02-16 17:37 | 351706.7 | 480.001 | 5 | 40 | 4.002052 | -2.281939 | 2.983513 | 0.3042354 | 12.62861 | 1.237644
2018-02-16 17:39 | 351826.7 | 600.0022 | 5 | 40 | 3.974008 | -2.28198 | 2.983513 | 0.3803193 | 12.62861 | 1.541062
2018-02-16 17:41 | 351946.7 | 720.001 | 5 | 40 | 3.946411 | -2.281977 | 2.983513 | 0.4563787 | 12.62861 | 1.842278
2018-02-16 17:43 | 352066.7 | 840.0006 | 5 | 40 | 3.918342 | -2.281864 | 2.983513 | 0.5324489 | 12.62861 | 2.141422
2018-02-16 17:45 | 352186.7 | 960.0002 | 5 | 40 | 3.890719 | -2.282035 | 2.983513 | 0.6084825 | 12.62861 | 2.438279
2018-02-16 17:47 | 352306.7 | 1080.0006 | 5 | 40 | 3.865083 | -2.281912 | 2.983513 | 0.6845537 | 12.62861 | 2.733271
2018-02-16 17:49 | 352426.7 | 1200.001 | 5 | 40 | 3.839783 | -2.28206 | 2.983513 | 0.7606418 | 12.62861 | 3.026392
2018-02-16 17:51 | 352546.7 | 1320.0006 | 5 | 40 | 3.814796 | -2.28197 | 2.983513 | 0.8367017 | 12.62861 | 3.317488
2018-02-16 17:53 | 352666.7 | 1440.0002 | 5 | 40 | 3.790432 | -2.282015 | 2.983513 | 0.9127687 | 12.62861 | 3.606732
2018-02-16 17:55 | 352786.7 | 1560.0014 | 5 | 40 | 3.769104 | -2.282071 | 2.983513 | 0.9888383 | 12.62861 | 3.894239
2018-02-16 17:57 | 352906.7 | 1680.001 | 5 | 40 | 3.749555 | -2.282 | 2.983513 | 1.064892 | 12.62861 | 4.180141
2018-02-16 17:59 | 353026.7 | 1800.0006 | 5 | 40 | 3.730815 | -2.282046 | 2.983513 | 1.140965 | 12.62861 | 4.464671
2018-02-16 18:01 | 353146.7 | 1920.001 | 5 | 40 | 3.711671 | -2.282022 | 2.983513 | 1.217021 | 12.62861 | 4.747704
2018-02-16 18:03 | 353266.7 | 2040.0014 | 5 | 40 | 3.692686 | -2.281936 | 2.983513 | 1.293059 | 12.62861 | 5.029198
2018-02-16 18:05 | 353386.7 | 2160.001 | 5 | 40 | 3.675872 | -2.282078 | 2.983513 | 1.369163 | 12.62861 | 5.309574
2018-02-16 18:07 | 353506.7 | 2280.0006 | 5 | 40 | 3.660466 | -2.282056 | 2.983513 | 1.445216 | 12.62861 | 5.588542
2018-02-16 18:09 | 353626.7 | 2400.001 | 5 | 40 | 3.645341 | -2.282 | 2.983513 | 1.521256 | 12.62861 | 5.86631
2018-02-16 18:11 | 353746.7 | 2520.0014 | 5 | 40 | 3.629859 | -2.282139 | 2.983513 | 1.597347 | 12.62861 | 6.143099
2018-02-16 18:13 | 353866.7 | 2640.001 | 5 | 40 | 3.616292 | -2.282028 | 2.983513 | 1.673414 | 12.62861 | 6.418683
2018-02-16 18:15 | 353986.7 | 2760.0006 | 5 | 40 | 3.604417 | -2.281975 | 2.983513 | 1.749496 | 12.62861 | 6.693354
2018-02-16 18:17 | 354106.7 | 2880.001 | 5 | 40 | 3.593473 | -2.281919 | 2.983513 | 1.825563 | 12.62861 | 6.967118
2018-02-16 18:19 | 354226.7 | 3000.0006 | 5 | 40 | 3.582347 | -2.282053 | 2.983513 | 1.901575 | 12.62861 | 7.239848
2018-02-16 18:21 | 354346.7 | 3120.0002 | 5 | 40 | 3.57095 | -2.282054 | 2.983513 | 1.977693 | 12.62861 | 7.512083
2018-02-16 18:23 | 354466.7 | 3240.0014 | 5 | 40 | 3.561301 | -2.282087 | 2.983513 | 2.053761 | 12.62861 | 7.783347
2018-02-16 18:25 | 354586.7 | 3360.001 | 5 | 40 | 3.552079 | -2.281975 | 2.983513 | 2.129828 | 12.62861 | 8.053892
2018-02-16 18:27 | 354706.7 | 3480.0006 | 5 | 40 | 3.542009 | -2.282109 | 2.983513 | 2.205863 | 12.62861 | 8.323599
2018-02-16 18:29 | 354826.7 | 3600.0002 | 5 | 40 | 3.529617 | -2.282033 | 2.983513 | 2.281942 | 12.62861 | 8.592613
2018-02-16 18:31 | 354946.7 | 3720.0006 | 5 | 40 | 3.517555 | -2.282091 | 2.983513 | 2.358001 | 12.62861 | 8.860608
2018-02-16 18:33 | 355066.7 | 3840.0002 | 5 | 40 | 3.50516 | -2.282033 | 2.983513 | 2.434091 | 12.62861 | 9.127796
2018-02-16 18:35 | 355186.7 | 3960.0006 | 5 | 40 | 3.491019 | -2.28215 | 2.983513 | 2.510161 | 12.62861 | 9.39392
2018-02-16 18:37 | 355306.7 | 4080.0003 | 5 | 40 | 3.472138 | -2.282099 | 2.983513 | 2.586226 | 12.62861 | 9.658791
2018-02-16 18:39 | 355426.7 | 4200.0015 | 5 | 40 | 3.446491 | -2.282038 | 2.983513 | 2.662277 | 12.62861 | 9.921897
2018-02-16 18:41 | 355546.7 | 4320.0011 | 5 | 40 | 3.413643 | -2.282033 | 2.983513 | 2.738345 | 12.62861 | 10.1829
2018-02-16 18:43 | 355666.7 | 4440.0014 | 5 | 40 | 3.363801 | -2.282084 | 2.983513 | 2.814416 | 12.62861 | 10.44082
2018-02-16 18:45 | 355786.7 | 4560.001 | 5 | 40 | 3.276235 | -2.28202 | 2.983513 | 2.890487 | 12.62861 | 10.69373
2018-02-16 18:47 | 355906.7 | 4680.0014 | 5 | 40 | 3.07946 | -2.282083 | 2.983513 | 2.966537 | 12.62861 | 10.93661
2018-02-16 18:47 | 355931.8 | 4705.1312 | 5 | 40 | 2.999994 | -2.281981 | 2.983513 | 2.982481 | 12.62861 | 10.98511
2018-02-16 18:49 | 356051.8 | 120.0012 | 6 | 40 | 3.365843 | 0 | 2.983513 | 2.982481 | 12.62861 | 10.98511
2018-02-16 18:51 | 356171.8 | 240 | 6 | 40 | 3.380275 | 0 | 2.983513 | 2.982481 | 12.62861 | 10.98511
2018-02-16 18:52 | 356231.8 | 300.0004 | 6 | 40 | 3.383728 | 0 | 2.983513 | 2.982481 | 12.62861 | 10.98511
2018-02-16 18:52 | 356231.8 | 0.0024 | 7 | 41 | 3.383658 | 0 | 0 | 0 | 0 | 0
2018-02-16 18:54 | 356351.9 | 120.0006 | 2 | 41 | 4.056739 | 4.890003 | 0.1624233 | 3.55e-10 | 0.6402547 | 1.201e-09
2018-02-16 18:56 | 356471.9 | 240.0011 | 2 | 41 | 4.093525 | 4.889973 | 0.3254219 | 3.55e-10 | 1.304395 | 1.201e-09
2018-02-16 18:58 | 356591.9 | 360.0014 | 2 | 41 | 4.127342 | 4.889997 | 0.4884014 | 3.55e-10 | 1.974463 | 1.201e-09
2018-02-16 19:00 | 356711.9 | 480.0003 | 2 | 41 | 4.152769 | 4.889957 | 0.6514159 | 3.55e-10 | 2.64944 | 1.201e-09
2018-02-16 19:02 | 356831.9 | 600.0006 | 2 | 41 | 4.17599 | 4.88999 | 0.8144137 | 3.55e-10 | 3.328203 | 1.201e-09
2018-02-16 19:04 | 356951.9 | 720.0011 | 2 | 41 | 4.200302 | 4.849245 | 0.9773406 | 3.55e-10 | 4.010648 | 1.201e-09
2018-02-16 19:06 | 357071.9 | 840.0006 | 2 | 41 | 4.200283 | 4.453722 | 1.131979 | 3.55e-10 | 4.660176 | 1.201e-09
2018-02-16 19:08 | 357191.9 | 960.0003 | 2 | 41 | 4.200259 | 4.12155 | 1.274702 | 3.55e-10 | 5.25965 | 1.201e-09
2018-02-16 19:10 | 357311.9 | 1080.0006 | 2 | 41 | 4.200245 | 3.82091 | 1.407158 | 3.55e-10 | 5.816004 | 1.201e-09
2018-02-16 19:12 | 357431.9 | 1200.0011 | 2 | 41 | 4.200264 | 3.520172 | 1.529476 | 3.55e-10 | 6.329774 | 1.201e-09
2018-02-16 19:14 | 357533.2 | 1301.2363 | 2 | 41 | 4.200291 | 3.259979 | 1.624843 | 3.55e-10 | 6.73034 | 1.201e-09
2018-02-16 19:16 | 357653.2 | 120.0007 | 3 | 41 | 4.221519 | 3.259995 | 1.733102 | 3.55e-10 | 7.186106 | 1.201e-09
2018-02-16 19:18 | 357773.2 | 240.001 | 3 | 41 | 4.246384 | 3.26001 | 1.841716 | 3.55e-10 | 7.645955 | 1.201e-09
2018-02-16 19:20 | 357893.2 | 360.0014 | 3 | 41 | 4.274004 | 3.260004 | 1.950444 | 3.55e-10 | 8.109118 | 1.201e-09
2018-02-16 19:22 | 358013.2 | 480.001 | 3 | 41 | 4.305497 | 3.259987 | 2.059104 | 3.55e-10 | 8.5752 | 1.201e-09
2018-02-16 19:24 | 358133.2 | 600.0014 | 3 | 41 | 4.340661 | 3.260063 | 2.167756 | 3.55e-10 | 9.044904 | 1.201e-09
2018-02-16 19:26 | 358253.2 | 720.001 | 3 | 41 | 4.377152 | 3.259989 | 2.276426 | 3.55e-10 | 9.518566 | 1.201e-09
2018-02-16 19:28 | 358373.2 | 840.0006 | 3 | 41 | 4.400305 | 3.046902 | 2.383607 | 3.55e-10 | 9.989426 | 1.201e-09
2018-02-16 19:30 | 358493.2 | 960.0002 | 3 | 41 | 4.400303 | 2.637568 | 2.478126 | 3.55e-10 | 10.40534 | 1.201e-09
2018-02-16 19:32 | 358613.2 | 1080.0006 | 3 | 41 | 4.400304 | 2.27471 | 2.559858 | 3.55e-10 | 10.76498 | 1.201e-09
2018-02-16 19:34 | 358733.2 | 1200.0002 | 3 | 41 | 4.400298 | 1.974581 | 2.630495 | 3.55e-10 | 11.0758 | 1.201e-09
2018-02-16 19:36 | 358853.2 | 1320.0006 | 3 | 41 | 4.400259 | 1.725234 | 2.692038 | 3.55e-10 | 11.34661 | 1.201e-09
2018-02-16 19:38 | 358973.2 | 1440.0011 | 3 | 41 | 4.40029 | 1.514063 | 2.745955 | 3.55e-10 | 11.58385 | 1.201e-09
2018-02-16 19:40 | 359093.2 | 1560.0006 | 3 | 41 | 4.400236 | 1.325167 | 2.793228 | 3.55e-10 | 11.79187 | 1.201e-09
2018-02-16 19:42 | 359213.2 | 1680.0011 | 3 | 41 | 4.40028 | 1.161465 | 2.834573 | 3.55e-10 | 11.9738 | 1.201e-09
2018-02-16 19:44 | 359333.2 | 1800.0014 | 3 | 41 | 4.400269 | 1.029521 | 2.870971 | 3.55e-10 | 12.13396 | 1.201e-09
2018-02-16 19:46 | 359453.2 | 1920.001 | 3 | 41 | 4.400236 | 0.9171686 | 2.90335 | 3.55e-10 | 12.27643 | 1.201e-09
2018-02-16 19:48 | 359573.2 | 2040.0014 | 3 | 41 | 4.40024 | 0.8179579 | 2.932251 | 3.55e-10 | 12.4036 | 1.201e-09
2018-02-16 19:50 | 359693.2 | 2160.001 | 3 | 41 | 4.400193 | 0.7264833 | 2.957988 | 3.55e-10 | 12.51685 | 1.201e-09
2018-02-16 19:52 | 359811.6 | 2278.3707 | 3 | 41 | 4.400187 | 0.6519995 | 2.980613 | 3.55e-10 | 12.61641 | 1.201e-09
2018-02-16 19:54 | 359931.6 | 120.0006 | 4 | 41 | 4.335066 | 0 | 2.980613 | 3.55e-10 | 12.61641 | 1.201e-09
2018-02-16 19:56 | 360051.6 | 240.0002 | 4 | 41 | 4.329234 | 0 | 2.980613 | 3.55e-10 | 12.61641 | 1.201e-09
2018-02-16 19:57 | 360111.6 | 300.0006 | 4 | 41 | 4.327543 | 0 | 2.980613 | 3.55e-10 | 12.61641 | 1.201e-09
2018-02-16 19:59 | 360231.7 | 120.0014 | 5 | 41 | 4.095314 | -2.282 | 2.980613 | 0.07606297 | 12.61641 | 0.3139644
2018-02-16 20:01 | 360351.7 | 240.0002 | 5 | 41 | 4.060902 | -2.281986 | 2.980613 | 0.1521257 | 12.61641 | 0.624096
2018-02-16 20:03 | 360471.7 | 360.0006 | 5 | 41 | 4.031081 | -2.281979 | 2.980613 | 0.2281881 | 12.61641 | 0.9318319
2018-02-16 20:05 | 360591.7 | 480.0002 | 5 | 41 | 4.002563 | -2.281945 | 2.980613 | 0.3042518 | 12.61641 | 1.237367
2018-02-16 20:07 | 360711.7 | 600.0014 | 5 | 41 | 3.973571 | -2.282003 | 2.980613 | 0.3803147 | 12.61641 | 1.54072
2018-02-16 20:09 | 360831.7 | 720.0002 | 5 | 41 | 3.944009 | -2.281952 | 2.980613 | 0.4563741 | 12.61641 | 1.841812
2018-02-16 20:11 | 360951.7 | 840.0015 | 5 | 41 | 3.916726 | -2.282043 | 2.980613 | 0.5324319 | 12.61641 | 2.140737
2018-02-16 20:13 | 361071.7 | 960.001 | 5 | 41 | 3.891017 | -2.281916 | 2.980613 | 0.6085138 | 12.61641 | 2.437741
2018-02-16 20:15 | 361191.7 | 1080.0014 | 5 | 41 | 3.865293 | -2.28206 | 2.980613 | 0.684566 | 12.61641 | 2.732687
2018-02-16 20:17 | 361311.7 | 1200.0002 | 5 | 41 | 3.838039 | -2.282015 | 2.980613 | 0.7606281 | 12.61641 | 3.025664
2018-02-16 20:19 | 361431.7 | 1320.0014 | 5 | 41 | 3.812333 | -2.282061 | 2.980613 | 0.8367085 | 12.61641 | 3.31666
2018-02-16 20:21 | 361551.7 | 1440.0002 | 5 | 41 | 3.789893 | -2.282008 | 2.980613 | 0.9127724 | 12.61641 | 3.605771
2018-02-16 20:23 | 361671.7 | 1560.0006 | 5 | 41 | 3.769584 | -2.2819 | 2.980613 | 0.9888394 | 12.61641 | 3.893282
2018-02-16 20:25 | 361791.7 | 1680.0002 | 5 | 41 | 3.749345 | -2.282051 | 2.980613 | 1.064877 | 12.61641 | 4.179146
2018-02-16 20:27 | 361911.7 | 1800.0014 | 5 | 41 | 3.728525 | -2.282074 | 2.980613 | 1.140954 | 12.61641 | 4.463585
2018-02-16 20:29 | 362031.7 | 1920.0002 | 5 | 41 | 3.710124 | -2.282054 | 2.980613 | 1.217017 | 12.61641 | 4.746477
2018-02-16 20:31 | 362151.7 | 2040.0014 | 5 | 41 | 3.693056 | -2.282031 | 2.980613 | 1.293068 | 12.61641 | 5.027974
2018-02-16 20:33 | 362271.7 | 2160.0002 | 5 | 41 | 3.67639 | -2.281948 | 2.980613 | 1.369162 | 12.61641 | 5.308361
2018-02-16 20:35 | 362391.7 | 2280.0006 | 5 | 41 | 3.659352 | -2.282061 | 2.980613 | 1.445183 | 12.61641 | 5.5872
2018-02-16 20:37 | 362511.7 | 2400.001 | 5 | 41 | 3.64361 | -2.28194 | 2.980613 | 1.521282 | 12.61641 | 5.865056
2018-02-16 20:39 | 362631.7 | 2520.0006 | 5 | 41 | 3.629858 | -2.281925 | 2.980613 | 1.597354 | 12.61641 | 6.141701
2018-02-16 20:41 | 362751.7 | 2640.0002 | 5 | 41 | 3.617342 | -2.281954 | 2.980613 | 1.673417 | 12.61641 | 6.41732
2018-02-16 20:43 | 362871.7 | 2760.0006 | 5 | 41 | 3.60487 | -2.282033 | 2.980613 | 1.74948 | 12.61641 | 6.69199
2018-02-16 20:45 | 362991.7 | 2880.001 | 5 | 41 | 3.592149 | -2.281932 | 2.980613 | 1.825533 | 12.61641 | 6.96566
2018-02-16 20:47 | 363111.7 | 3000.0014 | 5 | 41 | 3.581511 | -2.282028 | 2.980613 | 1.901622 | 12.61641 | 7.238569
2018-02-16 20:49 | 363231.7 | 3120.0002 | 5 | 41 | 3.571989 | -2.282089 | 2.980613 | 1.977669 | 12.61641 | 7.510558
2018-02-16 20:51 | 363351.7 | 3240.0006 | 5 | 41 | 3.562345 | -2.282048 | 2.980613 | 2.053755 | 12.61641 | 7.781974
2018-02-16 20:53 | 363471.7 | 3360.001 | 5 | 41 | 3.551137 | -2.282114 | 2.980613 | 2.129811 | 12.61641 | 8.052505
2018-02-16 20:55 | 363591.7 | 3480.0014 | 5 | 41 | 3.540171 | -2.282024 | 2.980613 | 2.205885 | 12.61641 | 8.322225
2018-02-16 20:57 | 363711.7 | 3600.0002 | 5 | 41 | 3.529704 | -2.282177 | 2.980613 | 2.281929 | 12.61641 | 8.591038
2018-02-16 20:59 | 363831.7 | 3720.0014 | 5 | 41 | 3.51878 | -2.282078 | 2.980613 | 2.358013 | 12.61641 | 8.859184
2018-02-16 21:01 | 363951.7 | 3840.0002 | 5 | 41 | 3.505521 | -2.281983 | 2.980613 | 2.434074 | 12.61641 | 9.12635
2018-02-16 21:03 | 364071.7 | 3960.0015 | 5 | 41 | 3.488445 | -2.282098 | 2.980613 | 2.51013 | 12.61641 | 9.392323
2018-02-16 21:05 | 364191.7 | 4080.0002 | 5 | 41 | 3.470453 | -2.282076 | 2.980613 | 2.586208 | 12.61641 | 9.657053
2018-02-16 21:07 | 364311.7 | 4200.0015 | 5 | 41 | 3.448048 | -2.282031 | 2.980613 | 2.662243 | 12.61641 | 9.920115
2018-02-16 21:09 | 364431.7 | 4320.0011 | 5 | 41 | 3.414775 | -2.282044 | 2.980613 | 2.738346 | 12.61641 | 10.18135
2018-02-16 21:11 | 364551.7 | 4440.0007 | 5 | 41 | 3.360442 | -2.281985 | 2.980613 | 2.814411 | 12.61641 | 10.43922
2018-02-16 21:13 | 364671.7 | 4560.001 | 5 | 41 | 3.268508 | -2.2819 | 2.980613 | 2.890453 | 12.61641 | 10.69157
2018-02-16 21:15 | 364791.7 | 4680.0007 | 5 | 41 | 3.070225 | -2.282139 | 2.980613 | 2.966548 | 12.61641 | 10.93398
2018-02-16 21:15 | 364813.7 | 4702.0351 | 5 | 41 | 2.999981 | -2.282001 | 2.980613 | 2.980515 | 12.61641 | 10.97639
2018-02-16 21:17 | 364933.7 | 120.0012 | 6 | 41 | 3.364488 | 0 | 2.980613 | 2.980515 | 12.61641 | 10.97639
2018-02-16 21:19 | 365053.7 | 240.0008 | 6 | 41 | 3.379035 | 0 | 2.980613 | 2.980515 | 12.61641 | 10.97639
2018-02-16 21:20 | 365113.8 | 300.0044 | 6 | 41 | 3.382606 | 0 | 2.980613 | 2.980515 | 12.61641 | 10.97639
2018-02-16 21:20 | 365113.8 | 0.0025 | 7 | 42 | 3.382701 | 0 | 0 | 0 | 0 | 0
2018-02-16 21:22 | 365233.8 | 120.0006 | 2 | 42 | 4.0584 | 4.890039 | 0.1624301 | 0 | 0.6405458 | 0
2018-02-16 21:24 | 365353.8 | 240.0018 | 2 | 42 | 4.09164 | 4.890032 | 0.3254067 | 0 | 1.304592 | 0
2018-02-16 21:26 | 365473.8 | 360.0006 | 2 | 42 | 4.124866 | 4.889971 | 0.4883854 | 0 | 1.974239 | 0
2018-02-16 21:28 | 365593.8 | 480.0011 | 2 | 42 | 4.152155 | 4.890034 | 0.6514254 | 0 | 2.649027 | 0
2018-02-16 21:30 | 365713.8 | 600.0006 | 2 | 42 | 4.17788 | 4.890026 | 0.8144044 | 0 | 3.327869 | 0
2018-02-16 21:32 | 365833.8 | 720.0011 | 2 | 42 | 4.200315 | 4.854774 | 0.9773147 | 0 | 4.010507 | 0
2018-02-16 21:34 | 365953.8 | 840.0015 | 2 | 42 | 4.2003 | 4.492826 | 1.132932 | 0 | 4.664144 | 0
2018-02-16 21:36 | 366073.8 | 960.0011 | 2 | 42 | 4.200285 | 4.151411 | 1.276694 | 0 | 5.267985 | 0
2018-02-16 21:38 | 366193.8 | 1080.0006 | 2 | 42 | 4.200251 | 3.808105 | 1.409573 | 0 | 5.826115 | 0
2018-02-16 21:40 | 366313.8 | 1200.0002 | 2 | 42 | 4.20027 | 3.505154 | 1.531332 | 0 | 6.337535 | 0
2018-02-16 21:42 | 366420.1 | 1306.2701 | 2 | 42 | 4.200301 | 3.259993 | 1.631151 | 0 | 6.756805 | 0
2018-02-16 21:44 | 366540.1 | 120.0006 | 3 | 42 | 4.220639 | 3.259983 | 1.73944 | 0 | 7.212637 | 0
2018-02-16 21:46 | 366660.1 | 240.001 | 3 | 42 | 4.246434 | 3.259981 | 1.848098 | 0 | 7.672608 | 0
2018-02-16 21:48 | 366780.1 | 360.0006 | 3 | 42 | 4.276637 | 3.259989 | 1.956761 | 0 | 8.135657 | 0
2018-02-16 21:50 | 366900.1 | 480.0002 | 3 | 42 | 4.307766 | 3.259962 | 2.065431 | 0 | 8.602077 | 0
2018-02-16 21:52 | 367020.1 | 600.0014 | 3 | 42 | 4.340845 | 3.259989 | 2.174098 | 0 | 9.071973 | 0
2018-02-16 21:54 | 367140.1 | 720.0002 | 3 | 42 | 4.377154 | 3.259979 | 2.282732 | 0 | 9.545469 | 0
2018-02-16 21:56 | 367260.1 | 840.0014 | 3 | 42 | 4.400306 | 3.018095 | 2.389613 | 0 | 10.01504 | 0
2018-02-16 21:58 | 367380.1 | 960.0018 | 3 | 42 | 4.400248 | 2.602964 | 2.482999 | 0 | 10.42596 | 0
2018-02-16 22:00 | 367500.1 | 1080.0007 | 3 | 42 | 4.400252 | 2.26416 | 2.56398 | 0 | 10.7823 | 0
2018-02-16 22:02 | 367620.1 | 1200.001 | 3 | 42 | 4.400287 | 1.975246 | 2.634525 | 0 | 11.09272 | 0
2018-02-16 22:04 | 367740.1 | 1320.0007 | 3 | 42 | 4.40028 | 1.718922 | 2.696012 | 0 | 11.36328 | 0
2018-02-16 22:06 | 367860.1 | 1440.0002 | 3 | 42 | 4.400209 | 1.492072 | 2.749412 | 0 | 11.59825 | 0
2018-02-16 22:08 | 367980.1 | 1560.0014 | 3 | 42 | 4.400224 | 1.311093 | 2.796053 | 0 | 11.80348 | 0
2018-02-16 22:10 | 368100.1 | 1680.0002 | 3 | 42 | 4.400248 | 1.159986 | 2.837167 | 0 | 11.9844 | 0
2018-02-16 22:12 | 368220.1 | 1800.0014 | 3 | 42 | 4.400227 | 1.027701 | 2.873589 | 0 | 12.14466 | 0
2018-02-16 22:14 | 368340.1 | 1920.0002 | 3 | 42 | 4.400191 | 0.9074459 | 2.905848 | 0 | 12.28661 | 0
2018-02-16 22:16 | 368460.1 | 2040.0006 | 3 | 42 | 4.400222 | 0.8071442 | 2.934366 | 0 | 12.4121 | 0
2018-02-16 22:18 | 368580.1 | 2160.0002 | 3 | 42 | 4.400174 | 0.7224379 | 2.959835 | 0 | 12.52416 | 0
2018-02-16 22:20 | 368698.4 | 2278.3164 | 3 | 42 | 4.400186 | 0.6519957 | 2.982412 | 0 | 12.62351 | 0
2018-02-16 22:22 | 368818.5 | 120.0005 | 4 | 42 | 4.335482 | 0 | 2.982412 | 0 | 12.62351 | 0
2018-02-16 22:24 | 368938.5 | 240 | 4 | 42 | 4.329751 | 0 | 2.982412 | 0 | 12.62351 | 0
2018-02-16 22:25 | 368998.5 | 300.0021 | 4 | 42 | 4.328095 | 0 | 2.982412 | 0 | 12.62351 | 0
2018-02-16 22:27 | 369118.5 | 120.0014 | 5 | 42 | 4.096271 | -2.281939 | 2.982412 | 0.07605897 | 12.62351 | 0.3139566
2018-02-16 22:29 | 369238.5 | 240.001 | 5 | 42 | 4.063146 | -2.281937 | 2.982412 | 0.1520976 | 12.62351 | 0.6241262
2018-02-16 22:31 | 369358.5 | 360.0006 | 5 | 42 | 4.032731 | -2.2819 | 2.982412 | 0.2281855 | 12.62351 | 0.9321221
2018-02-16 22:33 | 369478.5 | 480.0002 | 5 | 42 | 4.00177 | -2.28194 | 2.982412 | 0.3042582 | 12.62351 | 1.237723
2018-02-16 22:35 | 369598.5 | 600.0014 | 5 | 42 | 3.972965 | -2.281898 | 2.982412 | 0.3803188 | 12.62351 | 1.540995
2018-02-16 22:37 | 369718.5 | 720.001 | 5 | 42 | 3.945392 | -2.282011 | 2.982412 | 0.4563819 | 12.62351 | 1.842134
2018-02-16 22:39 | 369838.5 | 840.0006 | 5 | 42 | 3.918458 | -2.281917 | 2.982412 | 0.5324218 | 12.62351 | 2.141119
2018-02-16 22:41 | 369958.5 | 960.0002 | 5 | 42 | 3.891087 | -2.281943 | 2.982412 | 0.608514 | 12.62351 | 2.438252
2018-02-16 22:43 | 370078.5 | 1080.0006 | 5 | 42 | 3.864153 | -2.282036 | 2.982412 | 0.6845843 | 12.62351 | 2.733208
2018-02-16 22:45 | 370198.5 | 1200.0002 | 5 | 42 | 3.838254 | -2.282076 | 2.982412 | 0.7606484 | 12.62351 | 3.026144
2018-02-16 22:47 | 370318.5 | 1320.0014 | 5 | 42 | 3.81391 | -2.282049 | 2.982412 | 0.8366868 | 12.62351 | 3.317061
2018-02-16 22:49 | 370438.5 | 1440.001 | 5 | 42 | 3.791055 | -2.282029 | 2.982412 | 0.9127747 | 12.62351 | 3.606376
2018-02-16 22:51 | 370558.5 | 1560.0014 | 5 | 42 | 3.768409 | -2.282136 | 2.982412 | 0.9888452 | 12.62351 | 3.893897
2018-02-16 22:53 | 370678.5 | 1680.001 | 5 | 42 | 3.748225 | -2.282013 | 2.982412 | 1.064905 | 12.62351 | 4.17974
2018-02-16 22:55 | 370798.5 | 1800.0022 | 5 | 42 | 3.729398 | -2.282018 | 2.982412 | 1.140957 | 12.62351 | 4.464077
2018-02-16 22:57 | 370918.5 | 1920.001 | 5 | 42 | 3.711309 | -2.282011 | 2.982412 | 1.217035 | 12.62351 | 4.747115
2018-02-16 22:59 | 371038.5 | 2040.0014 | 5 | 42 | 3.692738 | -2.282099 | 2.982412 | 1.293102 | 12.62351 | 5.028726
2018-02-16 23:01 | 371158.5 | 2160.001 | 5 | 42 | 3.674685 | -2.281986 | 2.982412 | 1.369158 | 12.62351 | 5.308874
2018-02-16 23:03 | 371278.5 | 2280.0014 | 5 | 42 | 3.658887 | -2.28197 | 2.982412 | 1.445168 | 12.62351 | 5.587577
2018-02-16 23:05 | 371398.5 | 2400.0002 | 5 | 42 | 3.644416 | -2.281919 | 2.982412 | 1.521224 | 12.62351 | 5.865304
2018-02-16 23:07 | 371518.5 | 2520.0006 | 5 | 42 | 3.630207 | -2.281902 | 2.982412 | 1.597357 | 12.62351 | 6.142219
2018-02-16 23:09 | 371638.5 | 2640.001 | 5 | 42 | 3.615479 | -2.282008 | 2.982412 | 1.673407 | 12.62351 | 6.417735
2018-02-16 23:11 | 371758.5 | 2760.0006 | 5 | 42 | 3.60306 | -2.281874 | 2.982412 | 1.749495 | 12.62351 | 6.692343
2018-02-16 23:13 | 371878.5 | 2880.0002 | 5 | 42 | 3.592164 | -2.28176 | 2.982412 | 1.825498 | 12.62351 | 6.965765
2018-02-16 23:15 | 371998.5 | 3000.0006 | 5 | 42 | 3.581864 | -2.282031 | 2.982412 | 1.901615 | 12.62351 | 7.238801
2018-02-16 23:17 | 372118.5 | 3120.001 | 5 | 42 | 3.570933 | -2.281993 | 2.982412 | 1.977688 | 12.62351 | 7.51088
2018-02-16 23:19 | 372238.5 | 3240.0006 | 5 | 42 | 3.560053 | -2.282107 | 2.982412 | 2.053731 | 12.62351 | 7.781994
2018-02-16 23:21 | 372358.5 | 3360.0011 | 5 | 42 | 3.550284 | -2.281885 | 2.982412 | 2.129813 | 12.62351 | 8.052477
2018-02-16 23:23 | 372478.5 | 3480.0006 | 5 | 42 | 3.540858 | -2.282066 | 2.982412 | 2.205884 | 12.62351 | 8.322196
2018-02-16 23:25 | 372598.5 | 3600.0011 | 5 | 42 | 3.530064 | -2.282008 | 2.982412 | 2.281945 | 12.62351 | 8.591113
2018-02-16 23:27 | 372718.5 | 3720.0014 | 5 | 42 | 3.516443 | -2.282029 | 2.982412 | 2.358012 | 12.62351 | 8.859133
2018-02-16 23:29 | 372838.5 | 3840.0002 | 5 | 42 | 3.503181 | -2.282123 | 2.982412 | 2.434032 | 12.62351 | 9.125947
2018-02-16 23:31 | 372958.5 | 3960.0014 | 5 | 42 | 3.488967 | -2.282096 | 2.982412 | 2.510138 | 12.62351 | 9.392029
2018-02-16 23:33 | 373078.5 | 4080.0011 | 5 | 42 | 3.471454 | -2.281997 | 2.982412 | 2.586152 | 12.62351 | 9.656612
2018-02-16 23:35 | 373198.5 | 4200.0006 | 5 | 42 | 3.446724 | -2.281961 | 2.982412 | 2.662254 | 12.62351 | 9.919925
2018-02-16 23:37 | 373318.5 | 4320.0011 | 5 | 42 | 3.410983 | -2.281884 | 2.982412 | 2.738335 | 12.62351 | 10.18086
2018-02-16 23:39 | 373438.5 | 4440.0007 | 5 | 42 | 3.359574 | -2.281919 | 2.982412 | 2.814399 | 12.62351 | 10.4385
2018-02-16 23:41 | 373558.5 | 4560.0002 | 5 | 42 | 3.2724 | -2.282018 | 2.982412 | 2.890455 | 12.62351 | 10.69104
2018-02-16 23:43 | 373678.5 | 4680.0014 | 5 | 42 | 3.077029 | -2.282008 | 2.982412 | 2.966526 | 12.62351 | 10.93375
2018-02-16 23:43 | 373702.7 | 4704.1584 | 5 | 42 | 2.999983 | -2.281943 | 2.982412 | 2.981844 | 12.62351 | 10.98033
2018-02-16 23:45 | 373822.8 | 120.0006 | 6 | 42 | 3.364823 | 0 | 2.982412 | 2.981844 | 12.62351 | 10.98033
2018-02-16 23:47 | 373942.8 | 240.0002 | 6 | 42 | 3.379252 | 0 | 2.982412 | 2.981844 | 12.62351 | 10.98033
2018-02-16 23:48 | 374002.8 | 300.0038 | 6 | 42 | 3.382641 | 0 | 2.982412 | 2.981844 | 12.62351 | 10.98033
2018-02-16 23:48 | 374002.8 | 0.0024 | 7 | 43 | 3.382565 | 0 | 0 | 0 | 0 | 0
2018-02-16 23:50 | 374122.9 | 120.0006 | 2 | 43 | 4.057859 | 4.890017 | 0.1624182 | 0 | 0.6404756 | 0
2018-02-16 23:52 | 374242.9 | 240.0011 | 2 | 43 | 4.092439 | 4.890079 | 0.325434 | 0 | 1.304662 | 0
2018-02-16 23:54 | 374362.9 | 360.0006 | 2 | 43 | 4.128544 | 4.890043 | 0.4884483 | 0 | 1.974874 | 0
2018-02-16 23:56 | 374482.9 | 480.0003 | 2 | 43 | 4.154912 | 4.890005 | 0.6514377 | 0 | 2.650021 | 0
2018-02-16 23:58 | 374602.9 | 600.0014 | 2 | 43 | 4.17733 | 4.890017 | 0.814416 | 0 | 3.329026 | 0
2018-02-17 | 374722.9 | 720.0011 | 2 | 43 | 4.200287 | 4.863359 | 0.9773588 | 0 | 4.01162 | 0
2018-02-17 00:02 | 374842.9 | 840.0007 | 2 | 43 | 4.200264 | 4.461987 | 1.132709 | 0 | 4.664135 | 0
2018-02-17 00:04 | 374962.9 | 960.0011 | 2 | 43 | 4.200265 | 4.10602 | 1.275296 | 0 | 5.263042 | 0
2018-02-17 00:06 | 375082.9 | 1080.0007 | 2 | 43 | 4.20028 | 3.799873 | 1.406975 | 0 | 5.816132 | 0
2018-02-17 00:08 | 375202.9 | 1200.001 | 2 | 43 | 4.2003 | 3.516706 | 1.528852 | 0 | 6.328046 | 0
2018-02-17 00:10 | 375310.2 | 1307.3398 | 2 | 43 | 4.200258 | 3.259985 | 1.629872 | 0 | 6.752358 | 0
2018-02-17 00:12 | 375430.2 | 120.0015 | 3 | 43 | 4.222821 | 3.260031 | 1.73815 | 0 | 7.208251 | 0
2018-02-17 00:14 | 375550.2 | 240.0011 | 3 | 43 | 4.248694 | 3.26001 | 1.846821 | 0 | 7.668548 | 0
2018-02-17 00:16 | 375670.2 | 360.0015 | 3 | 43 | 4.276526 | 3.260017 | 1.955489 | 0 | 8.131735 | 0
2018-02-17 00:18 | 375790.2 | 480.0002 | 3 | 43 | 4.306991 | 3.259996 | 2.064151 | 0 | 8.598048 | 0
2018-02-17 00:20 | 375910.2 | 600.0014 | 3 | 43 | 4.341459 | 3.260015 | 2.172801 | 0 | 9.067834 | 0
2018-02-17 00:22 | 376030.2 | 720.0002 | 3 | 43 | 4.379553 | 3.260092 | 2.281464 | 0 | 9.541652 | 0
2018-02-17 00:24 | 376150.2 | 840.0006 | 3 | 43 | 4.400281 | 3.012705 | 2.388066 | 0 | 10.01012 | 0
2018-02-17 00:26 | 376270.2 | 960.0002 | 3 | 43 | 4.400304 | 2.618727 | 2.481725 | 0 | 10.42225 | 0
2018-02-17 00:28 | 376390.2 | 1080.0006 | 3 | 43 | 4.400261 | 2.272148 | 2.563136 | 0 | 10.78048 | 0
2018-02-17 00:30 | 376510.2 | 1200.001 | 3 | 43 | 4.400249 | 1.959726 | 2.633542 | 0 | 11.09029 | 0
2018-02-17 00:32 | 376630.2 | 1320.0006 | 3 | 43 | 4.400277 | 1.710381 | 2.694557 | 0 | 11.35877 | 0
2018-02-17 00:34 | 376750.2 | 1440.0002 | 3 | 43 | 4.400262 | 1.500132 | 2.747961 | 0 | 11.59376 | 0
2018-02-17 00:36 | 376870.2 | 1560.0014 | 3 | 43 | 4.400228 | 1.318953 | 2.794895 | 0 | 11.80028 | 0
2018-02-17 00:38 | 376990.2 | 1680.001 | 3 | 43 | 4.400259 | 1.158895 | 2.836158 | 0 | 11.98185 | 0
2018-02-17 00:40 | 377110.2 | 1800.0006 | 3 | 43 | 4.400247 | 1.021205 | 2.872364 | 0 | 12.14117 | 0
2018-02-17 00:42 | 377230.2 | 1920.0002 | 3 | 43 | 4.400214 | 0.9079142 | 2.904463 | 0 | 12.28241 | 0
2018-02-17 00:44 | 377350.2 | 2040.0014 | 3 | 43 | 4.40021 | 0.8125811 | 2.933119 | 0 | 12.4085 | 0
2018-02-17 00:46 | 377470.2 | 2160.0002 | 3 | 43 | 4.400218 | 0.7273808 | 2.95875 | 0 | 12.52128 | 0
2018-02-17 00:48 | 377582.8 | 2272.6112 | 3 | 43 | 4.400186 | 0.6519957 | 2.980301 | 0 | 12.61611 | 0
2018-02-17 00:50 | 377702.9 | 120.0005 | 4 | 43 | 4.335111 | 0 | 2.980301 | 0 | 12.61611 | 0
2018-02-17 00:52 | 377822.9 | 240.0001 | 4 | 43 | 4.329312 | 0 | 2.980301 | 0 | 12.61611 | 0
2018-02-17 00:53 | 377882.9 | 300.0045 | 4 | 43 | 4.327606 | 0 | 2.980301 | 0 | 12.61611 | 0
2018-02-17 00:55 | 378003 | 120.0014 | 5 | 43 | 4.096525 | -2.281925 | 2.980301 | 0.07604548 | 12.61611 | 0.3139225
2018-02-17 00:57 | 378123 | 240.0002 | 5 | 43 | 4.061275 | -2.282015 | 2.980301 | 0.1520935 | 12.61611 | 0.6240765
2018-02-17 00:59 | 378243 | 360.0006 | 5 | 43 | 4.030593 | -2.281961 | 2.980301 | 0.2281851 | 12.61611 | 0.9319164
2018-02-17 01:01 | 378363 | 480.0002 | 5 | 43 | 4.001832 | -2.28198 | 2.980301 | 0.3042556 | 12.61611 | 1.237424
2018-02-17 01:03 | 378483 | 600.0014 | 5 | 43 | 3.973854 | -2.282011 | 2.980301 | 0.380308 | 12.61611 | 1.540713
2018-02-17 01:05 | 378603 | 720.0002 | 5 | 43 | 3.945195 | -2.281952 | 2.980301 | 0.4563256 | 12.61611 | 1.841717
2018-02-17 01:07 | 378723 | 840.0006 | 5 | 43 | 3.916371 | -2.28197 | 2.980301 | 0.5324117 | 12.61611 | 2.140781
2018-02-17 01:09 | 378843 | 960.001 | 5 | 43 | 3.890132 | -2.281954 | 2.980301 | 0.6084962 | 12.61611 | 2.437747
2018-02-17 01:11 | 378963 | 1080.0014 | 5 | 43 | 3.864977 | -2.281979 | 2.980301 | 0.6845623 | 12.61611 | 2.732695
2018-02-17 01:13 | 379083 | 1200.001 | 5 | 43 | 3.839097 | -2.28199 | 2.980301 | 0.7606484 | 12.61611 | 3.025786
2018-02-17 01:15 | 379203 | 1320.0006 | 5 | 43 | 3.812608 | -2.282104 | 2.980301 | 0.8367144 | 12.61611 | 3.316801
2018-02-17 01:17 | 379323 | 1440.0002 | 5 | 43 | 3.789382 | -2.281972 | 2.980301 | 0.9127718 | 12.61611 | 3.605866
2018-02-17 01:19 | 379443 | 1560.0001 | 5 | 43 | 3.76875 | -2.281891 | 2.980301 | 0.9888465 | 12.61611 | 3.893346
2018-02-17 01:21 | 379563 | 1680.0002 | 5 | 43 | 3.74934 | -2.282078 | 2.980301 | 1.064906 | 12.61611 | 4.17926
2018-02-17 01:23 | 379683 | 1800.0006 | 5 | 43 | 3.729671 | -2.28208 | 2.980301 | 1.140969 | 12.61611 | 4.463703
2018-02-17 01:25 | 379803 | 1920.0002 | 5 | 43 | 3.709878 | -2.28206 | 2.980301 | 1.217021 | 12.61611 | 4.746583
2018-02-17 01:27 | 379923 | 2040.0015 | 5 | 43 | 3.692277 | -2.281914 | 2.980301 | 1.293106 | 12.61611 | 5.028169
2018-02-17 01:29 | 380043 | 2160.0002 | 5 | 43 | 3.67595 | -2.282004 | 2.980301 | 1.369158 | 12.61611 | 5.308345
2018-02-17 01:31 | 380163 | 2280.0014 | 5 | 43 | 3.65998 | -2.282022 | 2.980301 | 1.445212 | 12.61611 | 5.587305
2018-02-17 01:33 | 380283 | 2400.0002 | 5 | 43 | 3.643709 | -2.282042 | 2.980301 | 1.521288 | 12.61611 | 5.86513
2018-02-17 01:35 | 380403 | 2520.0014 | 5 | 43 | 3.628984 | -2.281948 | 2.980301 | 1.597366 | 12.61611 | 6.141756
2018-02-17 01:37 | 380523 | 2640.0002 | 5 | 43 | 3.616129 | -2.282015 | 2.980301 | 1.673412 | 12.61611 | 6.417227
2018-02-17 01:39 | 380643 | 2760.0006 | 5 | 43 | 3.604411 | -2.281936 | 2.980301 | 1.749457 | 12.61611 | 6.691772
2018-02-17 01:41 | 380763 | 2880.0002 | 5 | 43 | 3.592744 | -2.282022 | 2.980301 | 1.825456 | 12.61611 | 6.965261
2018-02-17 01:43 | 380883 | 3000.0014 | 5 | 43 | 3.580623 | -2.282023 | 2.980301 | 1.901633 | 12.61611 | 7.238475
2018-02-17 01:45 | 381003 | 3120.001 | 5 | 43 | 3.570576 | -2.282159 | 2.980301 | 1.977689 | 12.61611 | 7.510416
2018-02-17 01:47 | 381123 | 3240.0014 | 5 | 43 | 3.561331 | -2.281961 | 2.980301 | 2.053758 | 12.61611 | 7.781669
2018-02-17 01:49 | 381243 | 3360.001 | 5 | 43 | 3.551515 | -2.282121 | 2.980301 | 2.129772 | 12.61611 | 8.05201
2018-02-17 01:51 | 381363 | 3480.0006 | 5 | 43 | 3.539989 | -2.282063 | 2.980301 | 2.205887 | 12.61611 | 8.321909
2018-02-17 01:53 | 381483 | 3600.001 | 5 | 43 | 3.52855 | -2.282195 | 2.980301 | 2.281952 | 12.61611 | 8.590736
2018-02-17 01:55 | 381603 | 3720.0015 | 5 | 43 | 3.517332 | -2.282023 | 2.980301 | 2.357972 | 12.61611 | 8.858553
2018-02-17 01:57 | 381723 | 3840.001 | 5 | 43 | 3.505139 | -2.282011 | 2.980301 | 2.434053 | 12.61611 | 9.12571
2018-02-17 01:59 | 381843 | 3960.0014 | 5 | 43 | 3.489499 | -2.282028 | 2.980301 | 2.510162 | 12.61611 | 9.391915
2018-02-17 02:01 | 381963 | 4080.0002 | 5 | 43 | 3.469231 | -2.282 | 2.980301 | 2.586223 | 12.61611 | 9.656572
2018-02-17 02:03 | 382083 | 4200.0015 | 5 | 43 | 3.445864 | -2.282053 | 2.980301 | 2.66226 | 12.61611 | 9.91951
2018-02-17 02:05 | 382203 | 4320.001 | 5 | 43 | 3.413077 | -2.281995 | 2.980301 | 2.738342 | 12.61611 | 10.18051
2018-02-17 02:07 | 382323 | 4440.0015 | 5 | 43 | 3.360932 | -2.282054 | 2.980301 | 2.814416 | 12.61611 | 10.43834
2018-02-17 02:09 | 382443 | 4560.0003 | 5 | 43 | 3.26761 | -2.282053 | 2.980301 | 2.89047 | 12.61611 | 10.69079
2018-02-17 02:11 | 382563 | 4680.0015 | 5 | 43 | 3.06457 | -2.282105 | 2.980301 | 2.966553 | 12.61611 | 10.9329
2018-02-17 02:11 | 382583.1 | 4700.1102 | 5 | 43 | 2.999991 | -2.282071 | 2.980301 | 2.979305 | 12.61611 | 10.97159
2018-02-17 02:13 | 382703.1 | 120.0006 | 6 | 43 | 3.366643 | 0 | 2.980301 | 2.979305 | 12.61611 | 10.97159
2018-02-17 02:15 | 382823.1 | 240.001 | 6 | 43 | 3.381187 | 0 | 2.980301 | 2.979305 | 12.61611 | 10.97159
2018-02-17 02:16 | 382883.1 | 300.003 | 6 | 43 | 3.384666 | 0 | 2.980301 | 2.979305 | 12.61611 | 10.97159
2018-02-17 02:16 | 382883.1 | 0.0024 | 7 | 44 | 3.384614 | 0 | 0 | 0 | 0 | 0
2018-02-17 02:18 | 383003.2 | 120.0013 | 2 | 44 | 4.059701 | 4.889997 | 0.1624286 | 0 | 0.6406472 | 0
2018-02-17 02:20 | 383123.2 | 240.001 | 2 | 44 | 4.094065 | 4.890049 | 0.3254368 | 0 | 1.305143 | 0
2018-02-17 02:22 | 383243.2 | 360.0013 | 2 | 44 | 4.127227 | 4.890083 | 0.4884313 | 0 | 1.975286 | 0
2018-02-17 02:24 | 383363.2 | 480.001 | 2 | 44 | 4.153141 | 4.890005 | 0.6514191 | 0 | 2.650123 | 0
2018-02-17 02:26 | 383483.2 | 600.0005 | 2 | 44 | 4.17758 | 4.890039 | 0.8143531 | 0 | 3.328769 | 0
2018-02-17 02:28 | 383603.2 | 720.0003 | 2 | 44 | 4.200287 | 4.818916 | 0.9772153 | 0 | 4.011273 | 0
2018-02-17 02:30 | 383723.2 | 840.0014 | 2 | 44 | 4.20031 | 4.458124 | 1.131659 | 0 | 4.659983 | 0
2018-02-17 02:32 | 383843.2 | 960.001 | 2 | 44 | 4.200284 | 4.132263 | 1.274803 | 0 | 5.261227 | 0
2018-02-17 02:34 | 383963.2 | 1080.0014 | 2 | 44 | 4.200308 | 3.818605 | 1.407219 | 0 | 5.817409 | 0
2018-02-17 02:36 | 384083.2 | 1200.001 | 2 | 44 | 4.200294 | 3.49873 | 1.529128 | 0 | 6.329461 | 0
2018-02-17 02:38 | 384181.5 | 1298.2512 | 2 | 44 | 4.200255 | 3.259998 | 1.621361 | 0 | 6.716866 | 0
2018-02-17 02:40 | 384301.5 | 120.0008 | 3 | 44 | 4.220652 | 3.259989 | 1.729628 | 0 | 7.172612 | 0
2018-02-17 02:42 | 384421.5 | 240.0011 | 3 | 44 | 4.245299 | 3.259972 | 1.838309 | 0 | 7.632623 | 0
2018-02-17 02:44 | 384541.5 | 360.0007 | 3 | 44 | 4.273992 | 3.259979 | 1.946882 | 0 | 8.095065 | 0
2018-02-17 02:46 | 384661.5 | 480.0004 | 3 | 44 | 4.306844 | 3.259991 | 2.055615 | 0 | 8.561551 | 0
2018-02-17 02:48 | 384781.5 | 600.0015 | 3 | 44 | 4.340319 | 3.260029 | 2.164307 | 0 | 9.031476 | 0
2018-02-17 02:50 | 384901.5 | 720.0011 | 3 | 44 | 4.375869 | 3.260014 | 2.272967 | 0 | 9.505012 | 0
2018-02-17 02:52 | 385021.5 | 840.0015 | 3 | 44 | 4.400297 | 3.056002 | 2.380277 | 0 | 9.976347 | 0
2018-02-17 02:54 | 385141.5 | 960.0004 | 3 | 44 | 4.400315 | 2.630083 | 2.47491 | 0 | 10.39276 | 0
2018-02-17 02:56 | 385261.5 | 1080.0007 | 3 | 44 | 4.400292 | 2.276886 | 2.556439 | 0 | 10.75151 | 0
2018-02-17 02:58 | 385381.5 | 1200.0004 | 3 | 44 | 4.4003 | 1.98467 | 2.627299 | 0 | 11.06331 | 0
2018-02-17 03:00 | 385501.5 | 1320.0007 | 3 | 44 | 4.40022 | 1.734882 | 2.689196 | 0 | 11.33568 | 0
2018-02-17 03:02 | 385621.5 | 1440.0004 | 3 | 44 | 4.400256 | 1.516762 | 2.74332 | 0 | 11.57384 | 0
2018-02-17 03:04 | 385741.5 | 1560.0002 | 3 | 44 | 4.400236 | 1.321496 | 2.790553 | 0 | 11.78167 | 0
2018-02-17 03:06 | 385861.5 | 1680.0004 | 3 | 44 | 4.400248 | 1.166299 | 2.831921 | 0 | 11.9637 | 0
2018-02-17 03:08 | 385981.5 | 1800.0015 | 3 | 44 | 4.400254 | 1.035626 | 2.868536 | 0 | 12.12482 | 0
2018-02-17 03:10 | 386101.5 | 1920.0011 | 3 | 44 | 4.400221 | 0.9205713 | 2.901102 | 0 | 12.26812 | 0
2018-02-17 03:12 | 386221.5 | 2040.0015 | 3 | 44 | 4.400217 | 0.8168478 | 2.930042 | 0 | 12.39546 | 0
2018-02-17 03:14 | 386341.5 | 2160.0011 | 3 | 44 | 4.400239 | 0.7285509 | 2.955725 | 0 | 12.50847 | 0
2018-02-17 03:16 | 386461.5 | 2280.0007 | 3 | 44 | 4.400228 | 0.6549511 | 2.978742 | 0 | 12.60975 | 0
2018-02-17 03:16 | 386466.2 | 2284.6839 | 3 | 44 | 4.400211 | 0.6519995 | 2.979594 | 0 | 12.6135 | 0
2018-02-17 03:18 | 386586.2 | 120.0006 | 4 | 44 | 4.335105 | 0 | 2.979594 | 0 | 12.6135 | 0
2018-02-17 03:20 | 386706.2 | 240.0002 | 4 | 44 | 4.329308 | 0 | 2.979594 | 0 | 12.6135 | 0
2018-02-17 03:21 | 386766.2 | 300.003 | 4 | 44 | 4.327644 | 0 | 2.979594 | 0 | 12.6135 | 0
2018-02-17 03:23 | 386886.3 | 120.0006 | 5 | 44 | 4.094916 | -2.282003 | 2.979594 | 0.07605339 | 12.6135 | 0.3138562
2018-02-17 03:25 | 387006.3 | 240.0002 | 5 | 44 | 4.06131 | -2.281945 | 2.979594 | 0.1521046 | 12.6135 | 0.6239516
2018-02-17 03:27 | 387126.3 | 360.0006 | 5 | 44 | 4.031693 | -2.281894 | 2.979594 | 0.2281663 | 12.6135 | 0.9317302
2018-02-17 03:29 | 387246.3 | 480.0002 | 5 | 44 | 4.002279 | -2.28197 | 2.979594 | 0.3042443 | 12.6135 | 1.237336
2018-02-17 03:31 | 387366.3 | 600.0006 | 5 | 44 | 3.971999 | -2.282022 | 2.979594 | 0.3803117 | 12.6135 | 1.540622
2018-02-17 03:33 | 387486.3 | 720.001 | 5 | 44 | 3.943883 | -2.281967 | 2.979594 | 0.4563516 | 12.6135 | 1.841574
2018-02-17 03:35 | 387606.3 | 840.0006 | 5 | 44 | 3.917111 | -2.282067 | 2.979594 | 0.5324479 | 12.6135 | 2.14066
2018-02-17 03:37 | 387726.3 | 960.0002 | 5 | 44 | 3.89114 | -2.282011 | 2.979594 | 0.6085144 | 12.6135 | 2.437635
2018-02-17 03:39 | 387846.3 | 1080.0006 | 5 | 44 | 3.864203 | -2.282141 | 2.979594 | 0.684586 | 12.6135 | 2.732631
2018-02-17 03:41 | 387966.3 | 1200.001 | 5 | 44 | 3.83715 | -2.282013 | 2.979594 | 0.7606495 | 12.6135 | 3.025512
2018-02-17 03:43 | 388086.3 | 1320.0006 | 5 | 44 | 3.812515 | -2.282017 | 2.979594 | 0.8367068 | 12.6135 | 3.316402
2018-02-17 03:45 | 388206.3 | 1440.0003 | 5 | 44 | 3.790371 | -2.282053 | 2.979594 | 0.9127795 | 12.6135 | 3.605578
2018-02-17 03:47 | 388326.3 | 1560.0006 | 5 | 44 | 3.76931 | -2.282067 | 2.979594 | 0.98885 | 12.6135 | 3.893111
2018-02-17 03:49 | 388446.3 | 1680.0002 | 5 | 44 | 3.747929 | -2.281925 | 2.979594 | 1.064912 | 12.6135 | 4.178996
2018-02-17 03:51 | 388566.3 | 1800.0014 | 5 | 44 | 3.728554 | -2.281909 | 2.979594 | 1.140947 | 12.6135 | 4.463219
2018-02-17 03:53 | 388686.3 | 1920.0002 | 5 | 44 | 3.710575 | -2.281997 | 2.979594 | 1.217039 | 12.6135 | 4.746237
2018-02-17 03:55 | 388806.3 | 2040.0014 | 5 | 44 | 3.693049 | -2.281995 | 2.979594 | 1.293101 | 12.6135 | 5.027809
2018-02-17 03:57 | 388926.3 | 2160.001 | 5 | 44 | 3.675056 | -2.282061 | 2.979594 | 1.36913 | 12.6135 | 5.307913
2018-02-17 03:59 | 389046.3 | 2280.0014 | 5 | 44 | 3.658123 | -2.281985 | 2.979594 | 1.445202 | 12.6135 | 5.586819
2018-02-17 04:01 | 389166.3 | 2400.0002 | 5 | 44 | 3.643306 | -2.282036 | 2.979594 | 1.521296 | 12.6135 | 5.864608
2018-02-17 04:03 | 389286.3 | 2520.0006 | 5 | 44 | 3.629784 | -2.282026 | 2.979594 | 1.597352 | 12.6135 | 6.141185
2018-02-17 04:05 | 389406.3 | 2640.0002 | 5 | 44 | 3.616603 | -2.281855 | 2.979594 | 1.673433 | 12.6135 | 6.416838
2018-02-17 04:07 | 389526.3 | 2760.0006 | 5 | 44 | 3.603026 | -2.282078 | 2.979594 | 1.74948 | 12.6135 | 6.691349
2018-02-17 04:09 | 389646.3 | 2880.001 | 5 | 44 | 3.591582 | -2.282043 | 2.979594 | 1.825562 | 12.6135 | 6.965027
2018-02-17 04:11 | 389766.3 | 3000.0006 | 5 | 44 | 3.581446 | -2.281941 | 2.979594 | 1.901618 | 12.6135 | 7.237794
2018-02-17 04:13 | 389886.3 | 3120.0002 | 5 | 44 | 3.571675 | -2.281995 | 2.979594 | 1.977693 | 12.6135 | 7.509888
2018-02-17 04:15 | 390006.3 | 3240.0014 | 5 | 44 | 3.560799 | -2.282107 | 2.979594 | 2.053757 | 12.6135 | 7.781166
2018-02-17 04:17 | 390126.3 | 3360.001 | 5 | 44 | 3.549753 | -2.282109 | 2.979594 | 2.129818 | 12.6135 | 8.051571
2018-02-17 04:19 | 390246.3 | 3480.0014 | 5 | 44 | 3.539815 | -2.282006 | 2.979594 | 2.205894 | 12.6135 | 8.321241
2018-02-17 04:21 | 390366.3 | 3600.0003 | 5 | 44 | 3.529735 | -2.282074 | 2.979594 | 2.281949 | 12.6135 | 8.590086
2018-02-17 04:23 | 390486.3 | 3720.0014 | 5 | 44 | 3.517866 | -2.282139 | 2.979594 | 2.357989 | 12.6135 | 8.858048
2018-02-17 04:25 | 390606.3 | 3840.001 | 5 | 44 | 3.503039 | -2.282008 | 2.979594 | 2.434032 | 12.6135 | 9.125006
2018-02-17 04:27 | 390726.3 | 3960.0007 | 5 | 44 | 3.487981 | -2.282063 | 2.979594 | 2.51015 | 12.6135 | 9.391082
2018-02-17 04:29 | 390846.3 | 4080.0013 | 5 | 44 | 3.470578 | -2.282031 | 2.979594 | 2.586221 | 12.6135 | 9.655773
2018-02-17 04:31 | 390966.3 | 4200.0007 | 5 | 44 | 3.447708 | -2.282049 | 2.979594 | 2.662292 | 12.6135 | 9.91897
2018-02-17 04:33 | 391086.3 | 4320.001 | 5 | 44 | 3.412363 | -2.282031 | 2.979594 | 2.738358 | 12.6135 | 10.18
2018-02-17 04:35 | 391206.3 | 4440.0014 | 5 | 44 | 3.357867 | -2.282053 | 2.979594 | 2.814425 | 12.6135 | 10.43762
2018-02-17 04:37 | 391326.3 | 4560.0003 | 5 | 44 | 3.26797 | -2.281979 | 2.979594 | 2.890486 | 12.6135 | 10.68995
2018-02-17 04:39 | 391446.3 | 4680.0014 | 5 | 44 | 3.068542 | -2.282064 | 2.979594 | 2.966545 | 12.6135 | 10.93217
2018-02-17 04:40 | 391467.5 | 4701.1854 | 5 | 44 | 2.99998 | -2.282053 | 2.979594 | 2.979954 | 12.6135 | 10.97288
2018-02-17 04:42 | 391587.5 | 120.0013 | 6 | 44 | 3.363049 | 0 | 2.979594 | 2.979954 | 12.6135 | 10.97288
2018-02-17 04:44 | 391707.5 | 240.0001 | 6 | 44 | 3.377557 | 0 | 2.979594 | 2.979954 | 12.6135 | 10.97288
2018-02-17 04:45 | 391767.5 | 300.0029 | 6 | 44 | 3.380945 | 0 | 2.979594 | 2.979954 | 12.6135 | 10.97288
2018-02-17 04:45 | 391767.5 | 0.0024 | 7 | 45 | 3.381048 | 0 | 0 | 0 | 0 | 0
2018-02-17 04:47 | 391887.6 | 120.0014 | 2 | 45 | 4.058168 | 4.889948 | 0.1624369 | 0 | 0.6404805 | 0
2018-02-17 04:49 | 392007.6 | 240.0011 | 2 | 45 | 4.091285 | 4.890047 | 0.3254476 | 0 | 1.304587 | 0
2018-02-17 04:51 | 392127.6 | 360.0006 | 2 | 45 | 4.125897 | 4.890001 | 0.488366 | 0 | 1.974046 | 0
2018-02-17 04:53 | 392247.6 | 480.0003 | 2 | 45 | 4.154671 | 4.889957 | 0.6514299 | 0 | 2.649267 | 0
2018-02-17 04:55 | 392367.6 | 600.0014 | 2 | 45 | 4.177904 | 4.890015 | 0.8144386 | 0 | 3.328427 | 0
2018-02-17 04:57 | 392487.6 | 720.0011 | 2 | 45 | 4.200294 | 4.861853 | 0.977409 | 0 | 4.011226 | 0
2018-02-17 04:59 | 392607.6 | 840.0014 | 2 | 45 | 4.200285 | 4.490244 | 1.133114 | 0 | 4.665232 | 0
2018-02-17 05:01 | 392727.6 | 960.0011 | 2 | 45 | 4.200306 | 4.123049 | 1.276718 | 0 | 5.268412 | 0
2018-02-17 05:03 | 392847.6 | 1080.0006 | 2 | 45 | 4.200213 | 3.795509 | 1.40844 | 0 | 5.821679 | 0
2018-02-17 05:05 | 392967.6 | 1200.0011 | 2 | 45 | 4.200278 | 3.507214 | 1.530125 | 0 | 6.332791 | 0
2018-02-17 05:06 | 393076.1 | 1308.4662 | 2 | 45 | 4.200288 | 3.259995 | 1.632089 | 0 | 6.761065 | 0
2018-02-17 05:08 | 393196 | 120.0001 | 3 | 45 | 4.221368 | 3.260048 | 1.740373 | 0 | 7.216915 | 0
2018-02-17 05:10 | 393316 | 240.0011 | 3 | 45 | 4.248693 | 3.260015 | 1.849035 | 0 | 7.677068 | 0
2018-02-17 05:12 | 393436 | 360.0014 | 3 | 45 | 4.277473 | 3.259958 | 1.957707 | 0 | 8.140335 | 0
2018-02-17 05:14 | 393556 | 480.0003 | 3 | 45 | 4.308038 | 3.259995 | 2.06637 | 0 | 8.606785 | 0
2018-02-17 05:16 | 393676 | 600.0014 | 3 | 45 | 4.341361 | 3.260015 | 2.175031 | 0 | 9.076673 | 0
2018-02-17 05:18 | 393796 | 720.0002 | 3 | 45 | 4.378715 | 3.260078 | 2.28366 | 0 | 9.550256 | 0
2018-02-17 05:20 | 393916 | 840.0006 | 3 | 45 | 4.400302 | 2.999695 | 2.390127 | 0 | 10.01812 | 0
2018-02-17 05:22 | 394036 | 960.0011 | 3 | 45 | 4.400278 | 2.603344 | 2.48326 | 0 | 10.42793 | 0
2018-02-17 05:24 | 394156 | 1080.0006 | 3 | 45 | 4.400273 | 2.267405 | 2.564309 | 0 | 10.78457 | 0
2018-02-17 05:26 | 394276 | 1200.0011 | 3 | 45 | 4.400257 | 1.969752 | 2.634852 | 0 | 11.09498 | 0
2018-02-17 05:28 | 394396 | 1320.0014 | 3 | 45 | 4.400245 | 1.704742 | 2.695971 | 0 | 11.36392 | 0
2018-02-17 05:30 | 394516 | 1440.0011 | 3 | 45 | 4.400243 | 1.490629 | 2.749097 | 0 | 11.59769 | 0
2018-02-17 05:32 | 394636 | 1560.0002 | 3 | 45 | 4.400269 | 1.313027 | 2.795748 | 0 | 11.80297 | 0
2018-02-17 05:34 | 394756 | 1680.0002 | 3 | 45 | 4.400265 | 1.159837 | 2.836899 | 0 | 11.98404 | 0
2018-02-17 05:36 | 394876 | 1800.0014 | 3 | 45 | 4.400229 | 1.021442 | 2.873243 | 0 | 12.14396 | 0
2018-02-17 05:38 | 394996 | 1920.0002 | 3 | 45 | 4.40023 | 0.9034643 | 2.905218 | 0 | 12.28466 | 0
2018-02-17 05:40 | 395116 | 2040.0014 | 3 | 45 | 4.400195 | 0.8060188 | 2.933695 | 0 | 12.40996 | 0
2018-02-17 05:42 | 395236 | 2160.0002 | 3 | 45 | 4.400215 | 0.7238884 | 2.959172 | 0 | 12.52207 | 0
2018-02-17 05:44 | 395352.5 | 2276.4955 | 3 | 45 | 4.4002 | 0.6519957 | 2.981417 | 0 | 12.61995 | 0
2018-02-17 05:46 | 395472.6 | 120.0006 | 4 | 45 | 4.335477 | 0 | 2.981417 | 0 | 12.61995 | 0
2018-02-17 05:48 | 395592.6 | 240.0002 | 4 | 45 | 4.329734 | 0 | 2.981417 | 0 | 12.61995 | 0
2018-02-17 05:49 | 395652.6 | 300.003 | 4 | 45 | 4.328066 | 0 | 2.981417 | 0 | 12.61995 | 0
2018-02-17 05:51 | 395772.7 | 120.0014 | 5 | 45 | 4.096587 | -2.281967 | 2.981417 | 0.07606456 | 12.61995 | 0.3139924
2018-02-17 05:53 | 395892.7 | 240.001 | 5 | 45 | 4.062716 | -2.282011 | 2.981417 | 0.1521282 | 12.61995 | 0.624263
2018-02-17 05:55 | 396012.7 | 360.0014 | 5 | 45 | 4.030915 | -2.281967 | 2.981417 | 0.2281949 | 12.61995 | 0.9320894
2018-02-17 05:57 | 396132.7 | 480.001 | 5 | 45 | 4.001302 | -2.281929 | 2.981417 | 0.3042289 | 12.61995 | 1.237435
2018-02-17 05:59 | 396252.7 | 600.0014 | 5 | 45 | 3.973153 | -2.282049 | 2.981417 | 0.3803077 | 12.61995 | 1.540774
2018-02-17 06:01 | 396372.7 | 720.001 | 5 | 45 | 3.945623 | -2.282029 | 2.981417 | 0.4563542 | 12.61995 | 1.841877
2018-02-17 06:03 | 396492.7 | 840.0006 | 5 | 45 | 3.917566 | -2.281983 | 2.981417 | 0.532438 | 12.61995 | 2.141013
2018-02-17 06:05 | 396612.7 | 960.001 | 5 | 45 | 3.889849 | -2.282028 | 2.981417 | 0.6085202 | 12.61995 | 2.437994
2018-02-17 06:07 | 396732.7 | 1080.0006 | 5 | 45 | 3.864077 | -2.282028 | 2.981417 | 0.6845869 | 12.61995 | 2.732898
2018-02-17 06:09 | 396852.7 | 1200.0002 | 5 | 45 | 3.838724 | -2.282053 | 2.981417 | 0.760635 | 12.61995 | 3.025785
2018-02-17 06:11 | 396972.7 | 1320.0014 | 5 | 45 | 3.813825 | -2.282089 | 2.981417 | 0.836695 | 12.61995 | 3.316802
2018-02-17 06:13 | 397092.7 | 1440.0002 | 5 | 45 | 3.789552 | -2.281945 | 2.981417 | 0.9127723 | 12.61995 | 3.606019
2018-02-17 06:15 | 397212.7 | 1560.0016 | 5 | 45 | 3.768137 | -2.281995 | 2.981417 | 0.9888429 | 12.61995 | 3.89346
2018-02-17 06:17 | 397332.7 | 1680.0002 | 5 | 45 | 3.748498 | -2.282073 | 2.981417 | 1.064896 | 12.61995 | 4.179282
2018-02-17 06:19 | 397452.7 | 1800.0006 | 5 | 45 | 3.729801 | -2.281892 | 2.981417 | 1.140944 | 12.61995 | 4.463643
2018-02-17 06:21 | 397572.7 | 1920.001 | 5 | 45 | 3.710771 | -2.281985 | 2.981417 | 1.217036 | 12.61995 | 4.746734
2018-02-17 06:23 | 397692.7 | 2040.0014 | 5 | 45 | 3.6919 | -2.281963 | 2.981417 | 1.293091 | 12.61995 | 5.028224
2018-02-17 06:25 | 397812.7 | 2160.001 | 5 | 45 | 3.674997 | -2.281932 | 2.981417 | 1.369092 | 12.61995 | 5.30816
2018-02-17 06:27 | 397932.7 | 2280.0014 | 5 | 45 | 3.659537 | -2.281975 | 2.981417 | 1.445203 | 12.61995 | 5.58727
2018-02-17 06:29 | 398052.7 | 2400.001 | 5 | 45 | 3.644488 | -2.281923 | 2.981417 | 1.521302 | 12.61995 | 5.865182
2018-02-17 06:31 | 398172.7 | 2520.0014 | 5 | 45 | 3.628969 | -2.282076 | 2.981417 | 1.597365 | 12.61995 | 6.141808
2018-02-17 06:33 | 398292.7 | 2640.0002 | 5 | 45 | 3.615468 | -2.28197 | 2.981417 | 1.673433 | 12.61995 | 6.417325
2018-02-17 06:35 | 398412.7 | 2760.0014 | 5 | 45 | 3.603528 | -2.281923 | 2.981417 | 1.749458 | 12.61995 | 6.691729
2018-02-17 06:37 | 398532.7 | 2880.001 | 5 | 45 | 3.592704 | -2.281968 | 2.981417 | 1.825562 | 12.61995 | 6.965561
2018-02-17 06:39 | 398652.7 | 3000.0014 | 5 | 45 | 3.581498 | -2.281948 | 2.981417 | 1.901628 | 12.61995 | 7.238426
2018-02-17 06:41 | 398772.7 | 3120.001 | 5 | 45 | 3.570004 | -2.282087 | 2.981417 | 1.97769 | 12.61995 | 7.510395
2018-02-17 06:43 | 398892.7 | 3240.0006 | 5 | 45 | 3.560197 | -2.282123 | 2.981417 | 2.053761 | 12.61995 | 7.781591
2018-02-17 06:45 | 399012.7 | 3360.0018 | 5 | 45 | 3.550931 | -2.282049 | 2.981417 | 2.129825 | 12.61995 | 8.052039
2018-02-17 06:47 | 399132.7 | 3480.0006 | 5 | 45 | 3.540774 | -2.282051 | 2.981417 | 2.205894 | 12.61995 | 8.321775
2018-02-17 06:49 | 399252.7 | 3600.0002 | 5 | 45 | 3.528297 | -2.281983 | 2.981417 | 2.281899 | 12.61995 | 8.590435
2018-02-17 06:51 | 399372.7 | 3720.0006 | 5 | 45 | 3.516199 | -2.282085 | 2.981417 | 2.358011 | 12.61995 | 8.858514
2018-02-17 06:53 | 399492.7 | 3840.0003 | 5 | 45 | 3.503785 | -2.282031 | 2.981417 | 2.434087 | 12.61995 | 9.125543
2018-02-17 06:55 | 399612.7 | 3960.0007 | 5 | 45 | 3.489624 | -2.282013 | 2.981417 | 2.510144 | 12.61995 | 9.391519
2018-02-17 06:57 | 399732.7 | 4080.001 | 5 | 45 | 3.470779 | -2.282028 | 2.981417 | 2.586217 | 12.61995 | 9.656311
2018-02-17 06:59 | 399852.7 | 4200.0014 | 5 | 45 | 3.4448 | -2.282352 | 2.981417 | 2.662259 | 12.61995 | 9.919273
2018-02-17 07:01 | 399972.7 | 4320.0003 | 5 | 45 | 3.411462 | -2.281925 | 2.981417 | 2.738346 | 12.61995 | 10.18019
2018-02-17 07:03 | 400092.7 | 4440.0014 | 5 | 45 | 3.360663 | -2.282085 | 2.981417 | 2.814427 | 12.61995 | 10.43795
2018-02-17 07:05 | 400212.7 | 4560.0003 | 5 | 45 | 3.271156 | -2.282043 | 2.981417 | 2.890488 | 12.61995 | 10.69052
2018-02-17 07:07 | 400332.7 | 4680.0014 | 5 | 45 | 3.06825 | -2.281885 | 2.981417 | 2.966503 | 12.61995 | 10.93274
2018-02-17 07:08 | 400353.8 | 4701.119 | 5 | 45 | 2.999981 | -2.281975 | 2.981417 | 2.979905 | 12.61995 | 10.97343
2018-02-17 07:10 | 400473.9 | 120.0014 | 6 | 45 | 3.366591 | 0 | 2.981417 | 2.979905 | 12.61995 | 10.97343
2018-02-17 07:12 | 400593.9 | 240.001 | 6 | 45 | 3.381139 | 0 | 2.981417 | 2.979905 | 12.61995 | 10.97343
2018-02-17 07:13 | 400653.9 | 300.003 | 6 | 45 | 3.384535 | 0 | 2.981417 | 2.979905 | 12.61995 | 10.97343
2018-02-17 07:13 | 400653.9 | 0.0024 | 7 | 46 | 3.384554 | 0 | 0 | 0 | 0 | 0
2018-02-17 07:15 | 400773.9 | 120.0015 | 2 | 46 | 4.057515 | 4.889992 | 0.1623612 | 0 | 0.6402108 | 0
2018-02-17 07:17 | 400893.9 | 240.0003 | 2 | 46 | 4.093988 | 4.890011 | 0.3253999 | 0 | 1.304603 | 0
2018-02-17 07:19 | 401013.9 | 360.0015 | 2 | 46 | 4.127746 | 4.89002 | 0.4884317 | 0 | 1.974956 | 0
2018-02-17 07:21 | 401133.9 | 480.0002 | 2 | 46 | 4.15345 | 4.890034 | 0.6514198 | 0 | 2.649906 | 0
2018-02-17 07:23 | 401253.9 | 600.0007 | 2 | 46 | 4.17626 | 4.890001 | 0.8144432 | 0 | 3.328846 | 0
2018-02-17 07:25 | 401373.9 | 720.0002 | 2 | 46 | 4.200322 | 4.852377 | 0.9772999 | 0 | 4.011024 | 0
2018-02-17 07:27 | 401493.9 | 840.0007 | 2 | 46 | 4.200228 | 4.451246 | 1.132046 | 0 | 4.661001 | 0
2018-02-17 07:29 | 401613.9 | 960.001 | 2 | 46 | 4.200269 | 4.117437 | 1.274798 | 0 | 5.260601 | 0
2018-02-17 07:31 | 401733.9 | 1080.0007 | 2 | 46 | 4.200256 | 3.814278 | 1.406919 | 0 | 5.815547 | 0
2018-02-17 07:33 | 401853.9 | 1200.0002 | 2 | 46 | 4.200319 | 3.516878 | 1.529076 | 0 | 6.32864 | 0
2018-02-17 07:34 | 401954 | 1300.0674 | 2 | 46 | 4.20029 | 3.259993 | 1.623269 | 0 | 6.724278 | 0
2018-02-17 07:36 | 402074 | 120.0007 | 3 | 46 | 4.221604 | 3.26004 | 1.73158 | 0 | 7.180275 | 0
2018-02-17 07:38 | 402194 | 240.0011 | 3 | 46 | 4.246676 | 3.260012 | 1.840252 | 0 | 7.640385 | 0
2018-02-17 07:40 | 402314 | 360.0006 | 3 | 46 | 4.274121 | 3.260029 | 1.9489 | 0 | 8.103236 | 0
2018-02-17 07:42 | 402434 | 480.0002 | 3 | 46 | 4.305504 | 3.260004 | 2.057567 | 0 | 8.569359 | 0
2018-02-17 07:44 | 402554 | 600.0006 | 3 | 46 | 4.340738 | 3.260015 | 2.166237 | 0 | 9.039144 | 0
2018-02-17 07:46 | 402674 | 720.001 | 3 | 46 | 4.377132 | 3.26008 | 2.274901 | 0 | 9.512785 | 0
2018-02-17 07:48 | 402794 | 840.0006 | 3 | 46 | 4.400295 | 3.046026 | 2.382033 | 0 | 9.983431 | 0
2018-02-17 07:50 | 402914 | 960.0002 | 3 | 46 | 4.400261 | 2.63781 | 2.476591 | 0 | 10.39951 | 0
2018-02-17 07:52 | 403034 | 1080.0006 | 3 | 46 | 4.400301 | 2.275137 | 2.558379 | 0 | 10.75941 | 0
2018-02-17 07:54 | 403154 | 1200.0002 | 3 | 46 | 4.400252 | 1.974339 | 2.628999 | 0 | 11.07015 | 0
2018-02-17 07:56 | 403274 | 1320.0006 | 3 | 46 | 4.400249 | 1.725277 | 2.690527 | 0 | 11.34089 | 0
2018-02-17 07:58 | 403394 | 1440.0002 | 3 | 46 | 4.400252 | 1.513821 | 2.744466 | 0 | 11.57824 | 0
2018-02-17 08:00 | 403514 | 1560.0014 | 3 | 46 | 4.400252 | 1.327075 | 2.791751 | 0 | 11.7863 | 0
2018-02-17 08:02 | 403634 | 1680.0002 | 3 | 46 | 4.400237 | 1.161377 | 2.833121 | 0 | 11.96834 | 0
2018-02-17 08:04 | 403754 | 1800.0006 | 3 | 46 | 4.400239 | 1.028133 | 2.869531 | 0 | 12.12855 | 0
2018-02-17 08:06 | 403874 | 1920.001 | 3 | 46 | 4.400236 | 0.9160347 | 2.901884 | 0 | 12.27092 | 0
2018-02-17 08:08 | 403994 | 2040.0006 | 3 | 46 | 4.400236 | 0.8178177 | 2.930749 | 0 | 12.39793 | 0
2018-02-17 08:10 | 404114 | 2160.0002 | 3 | 46 | 4.4002 | 0.7265034 | 2.956473 | 0 | 12.51112 | 0
2018-02-17 08:12 | 404230.7 | 2276.6643 | 3 | 46 | 4.400205 | 0.6519995 | 2.978773 | 0 | 12.60924 | 0
2018-02-17 08:14 | 404350.7 | 120.0006 | 4 | 46 | 4.335063 | 0 | 2.978773 | 0 | 12.60924 | 0
2018-02-17 08:16 | 404470.7 | 240.001 | 4 | 46 | 4.329283 | 0 | 2.978773 | 0 | 12.60924 | 0
2018-02-17 08:17 | 404530.7 | 300.003 | 4 | 46 | 4.327575 | 0 | 2.978773 | 0 | 12.60924 | 0
2018-02-17 08:19 | 404650.8 | 120.0014 | 5 | 46 | 4.095538 | -2.281988 | 2.978773 | 0.07606498 | 12.60924 | 0.3139855
2018-02-17 08:21 | 404770.8 | 240.001 | 5 | 46 | 4.060922 | -2.282053 | 2.978773 | 0.1521145 | 12.60924 | 0.6240711
2018-02-17 08:23 | 404890.8 | 360.0014 | 5 | 46 | 4.031008 | -2.28199 | 2.978773 | 0.2281961 | 12.60924 | 0.9318835
2018-02-17 08:25 | 405010.8 | 480.001 | 5 | 46 | 4.002546 | -2.282101 | 2.978773 | 0.3042574 | 12.60924 | 1.237402
2018-02-17 08:27 | 405130.8 | 600.0005 | 5 | 46 | 3.973808 | -2.282022 | 2.978773 | 0.3803003 | 12.60924 | 1.540679
2018-02-17 08:29 | 405250.8 | 720.001 | 5 | 46 | 3.944141 | -2.28197 | 2.978773 | 0.4563847 | 12.60924 | 1.84189
2018-02-17 08:31 | 405370.8 | 840.0006 | 5 | 46 | 3.916703 | -2.281945 | 2.978773 | 0.532459 | 12.60924 | 2.140882
2018-02-17 08:33 | 405490.8 | 960.0003 | 5 | 46 | 3.890873 | -2.282013 | 2.978773 | 0.6085238 | 12.60924 | 2.437812
2018-02-17 08:35 | 405610.8 | 1080.0014 | 5 | 46 | 3.86534 | -2.282001 | 2.978773 | 0.6845869 | 12.60924 | 2.732799
2018-02-17 08:37 | 405730.8 | 1200.001 | 5 | 46 | 3.83827 | -2.281919 | 2.978773 | 0.7606293 | 12.60924 | 3.025714
2018-02-17 08:39 | 405850.8 | 1320.0006 | 5 | 46 | 3.812196 | -2.282029 | 2.978773 | 0.8367036 | 12.60924 | 3.316689
2018-02-17 08:41 | 405970.8 | 1440.0002 | 5 | 46 | 3.789612 | -2.282029 | 2.978773 | 0.9127859 | 12.60924 | 3.605855
2018-02-17 08:43 | 406090.8 | 1560.0006 | 5 | 46 | 3.769291 | -2.28192 | 2.978773 | 0.9888316 | 12.60924 | 3.89326
2018-02-17 08:45 | 406210.8 | 1680.001 | 5 | 46 | 3.749152 | -2.281973 | 2.978773 | 1.064917 | 12.60924 | 4.179283
2018-02-17 08:47 | 406330.8 | 1800.0006 | 5 | 46 | 3.728278 | -2.28201 | 2.978773 | 1.140979 | 12.60924 | 4.463647
2018-02-17 08:49 | 406450.8 | 1920.0002 | 5 | 46 | 3.709624 | -2.282011 | 2.978773 | 1.217046 | 12.60924 | 4.746528
2018-02-17 08:51 | 406570.8 | 2040.0014 | 5 | 46 | 3.692425 | -2.282033 | 2.978773 | 1.293041 | 12.60924 | 5.027775
2018-02-17 08:53 | 406690.8 | 2160.0002 | 5 | 46 | 3.675761 | -2.282031 | 2.978773 | 1.369169 | 12.60924 | 5.308241
2018-02-17 08:55 | 406810.8 | 2280.0014 | 5 | 46 | 3.658845 | -2.281992 | 2.978773 | 1.44524 | 12.60924 | 5.587223
2018-02-17 08:57 | 406930.8 | 2400.001 | 5 | 46 | 3.642842 | -2.281997 | 2.978773 | 1.521314 | 12.60924 | 5.864937
2018-02-17 08:59 | 407050.8 | 2520.0006 | 5 | 46 | 3.628911 | -2.282036 | 2.978773 | 1.597381 | 12.60924 | 6.1415
2018-02-17 09:01 | 407170.8 | 2640.0002 | 5 | 46 | 3.616369 | -2.282033 | 2.978773 | 1.673422 | 12.60924 | 6.416961
2018-02-17 09:03 | 407290.8 | 2760.0014 | 5 | 46 | 3.604065 | -2.282004 | 2.978773 | 1.749497 | 12.60924 | 6.691609
2018-02-17 09:05 | 407410.8 | 2880.001 | 5 | 46 | 3.591263 | -2.282026 | 2.978773 | 1.825575 | 12.60924 | 6.965305
2018-02-17 09:07 | 407530.8 | 3000.0006 | 5 | 46 | 3.580416 | -2.282044 | 2.978773 | 1.901639 | 12.60924 | 7.238049
2018-02-17 09:09 | 407650.8 | 3120.0002 | 5 | 46 | 3.570721 | -2.282091 | 2.978773 | 1.977705 | 12.60924 | 7.51002
2018-02-17 09:11 | 407770.8 | 3240.0014 | 5 | 46 | 3.561141 | -2.282038 | 2.978773 | 2.053773 | 12.60924 | 7.781284
2018-02-17 09:13 | 407890.8 | 3360.0002 | 5 | 46 | 3.550218 | -2.282048 | 2.978773 | 2.129821 | 12.60924 | 8.051699
2018-02-17 09:15 | 408010.8 | 3480.0006 | 5 | 46 | 3.538817 | -2.282018 | 2.978773 | 2.205903 | 12.60924 | 8.321361
2018-02-17 09:17 | 408130.8 | 3600.0002 | 5 | 46 | 3.528122 | -2.282001 | 2.978773 | 2.281968 | 12.60924 | 8.590135
2018-02-17 09:19 | 408250.8 | 3720.0007 | 5 | 46 | 3.517273 | -2.282101 | 2.978773 | 2.358022 | 12.60924 | 8.858056
2018-02-17 09:21 | 408370.8 | 3840.001 | 5 | 46 | 3.504136 | -2.282058 | 2.978773 | 2.4341 | 12.60924 | 9.125161
2018-02-17 09:23 | 408490.8 | 3960.0007 | 5 | 46 | 3.486721 | -2.282049 | 2.978773 | 2.510159 | 12.60924 | 9.391036
2018-02-17 09:25 | 408610.8 | 4080.0002 | 5 | 46 | 3.468402 | -2.282044 | 2.978773 | 2.586243 | 12.60924 | 9.655641
2018-02-17 09:27 | 408730.8 | 4200.0015 | 5 | 46 | 3.445508 | -2.282017 | 2.978773 | 2.662302 | 12.60924 | 9.918612
2018-02-17 09:29 | 408850.8 | 4320.001 | 5 | 46 | 3.411943 | -2.282006 | 2.978773 | 2.738361 | 12.60924 | 10.1795
2018-02-17 09:31 | 408970.8 | 4440.0014 | 5 | 46 | 3.3576 | -2.282044 | 2.978773 | 2.814442 | 12.60924 | 10.4372
2018-02-17 09:33 | 409090.8 | 4560.001 | 5 | 46 | 3.263751 | -2.282087 | 2.978773 | 2.890504 | 12.60924 | 10.68935
2018-02-17 09:35 | 409210.8 | 4680.0006 | 5 | 46 | 3.059736 | -2.282042 | 2.978773 | 2.966572 | 12.60924 | 10.93114
2018-02-17 09:36 | 409229.2 | 4698.4109 | 5 | 46 | 2.999991 | -2.28198 | 2.978773 | 2.978209 | 12.60924 | 10.96641
2018-02-17 09:38 | 409349.3 | 120.0013 | 6 | 46 | 3.366045 | 0 | 2.978773 | 2.978209 | 12.60924 | 10.96641
2018-02-17 09:40 | 409469.3 | 240.001 | 6 | 46 | 3.380677 | 0 | 2.978773 | 2.978209 | 12.60924 | 10.96641
2018-02-17 09:41 | 409529.3 | 300.0029 | 6 | 46 | 3.384262 | 0 | 2.978773 | 2.978209 | 12.60924 | 10.96641
2018-02-17 09:41 | 409529.3 | 0.0024 | 7 | 47 | 3.384414 | 0 | 0 | 0 | 0 | 0
2018-02-17 09:43 | 409649.4 | 120.0014 | 2 | 47 | 4.060214 | 4.88998 | 0.1624487 | 0 | 0.6409438 | 0
2018-02-17 09:45 | 409769.4 | 240.0002 | 2 | 47 | 4.093565 | 4.889914 | 0.3253888 | 0 | 1.305129 | 0
2018-02-17 09:47 | 409889.4 | 360.0014 | 2 | 47 | 4.126346 | 4.890003 | 0.4883349 | 0 | 1.974936 | 0
2018-02-17 09:49 | 410009.4 | 480.0003 | 2 | 47 | 4.153473 | 4.88994 | 0.6514371 | 0 | 2.650207 | 0
2018-02-17 09:51 | 410129.4 | 600.0007 | 2 | 47 | 4.17913 | 4.890015 | 0.8143005 | 0 | 3.32877 | 0
2018-02-17 09:53 | 410249.4 | 720.0003 | 2 | 47 | 4.20029 | 4.824017 | 0.9772408 | 0 | 4.011685 | 0
2018-02-17 09:55 | 410369.4 | 840.0015 | 2 | 47 | 4.200273 | 4.465364 | 1.131918 | 0 | 4.661375 | 0
2018-02-17 09:57 | 410489.4 | 960.0002 | 2 | 47 | 4.200286 | 4.128504 | 1.275066 | 0 | 5.262635 | 0
2018-02-17 09:59 | 410609.4 | 1080.0015 | 2 | 47 | 4.200308 | 3.793541 | 1.407219 | 0 | 5.817717 | 0
2018-02-17 10:01 | 410729.4 | 1200.0002 | 2 | 47 | 4.200282 | 3.48658 | 1.528386 | 0 | 6.326653 | 0
2018-02-17 10:02 | 410827.5 | 1298.1009 | 2 | 47 | 4.200281 | 3.259989 | 1.620283 | 0 | 6.712643 | 0
2018-02-17 10:04 | 410947.5 | 120.0023 | 3 | 47 | 4.220252 | 3.260014 | 1.728563 | 0 | 7.168426 | 0
2018-02-17 10:06 | 411067.5 | 240.0002 | 3 | 47 | 4.245665 | 3.26 | 1.837203 | 0 | 7.628256 | 0
2018-02-17 10:08 | 411187.5 | 360.0009 | 3 | 47 | 4.275707 | 3.259979 | 1.945871 | 0 | 8.091222 | 0
2018-02-17 10:10 | 411307.5 | 480.0002 | 3 | 47 | 4.307018 | 3.259985 | 2.054551 | 0 | 8.557603 | 0
2018-02-17 10:12 | 411427.5 | 600.0006 | 3 | 47 | 4.339951 | 3.259975 | 2.163217 | 0 | 9.027403 | 0
2018-02-17 10:14 | 411547.5 | 720.001 | 3 | 47 | 4.375585 | 3.260004 | 2.271857 | 0 | 9.500789 | 0
2018-02-17 10:16 | 411667.5 | 840.0006 | 3 | 47 | 4.400305 | 3.04487 | 2.379123 | 0 | 9.97193 | 0
2018-02-17 10:18 | 411787.5 | 960.0002 | 3 | 47 | 4.400296 | 2.622141 | 2.473275 | 0 | 10.38623 | 0
2018-02-17 10:20 | 411907.5 | 1080.0006 | 3 | 47 | 4.400272 | 2.280828 | 2.554829 | 0 | 10.74509 | 0
2018-02-17 10:22 | 412027.5 | 1200.0002 | 3 | 47 | 4.400268 | 1.991116 | 2.6259 | 0 | 11.05782 | 0
2018-02-17 10:24 | 412147.5 | 1320.0006 | 3 | 47 | 4.400285 | 1.736944 | 2.687937 | 0 | 11.3308 | 0
2018-02-17 10:26 | 412267.5 | 1440.0002 | 3 | 47 | 4.400305 | 1.509947 | 2.741933 | 0 | 11.5684 | 0
2018-02-17 10:28 | 412387.5 | 1560.0014 | 3 | 47 | 4.400284 | 1.324694 | 2.789047 | 0 | 11.77571 | 0
2018-02-17 10:30 | 412507.5 | 1680.0002 | 3 | 47 | 4.400242 | 1.169463 | 2.830528 | 0 | 11.95823 | 0
2018-02-17 10:32 | 412627.5 | 1800.0006 | 3 | 47 | 4.400209 | 1.037382 | 2.867259 | 0 | 12.11986 | 0
2018-02-17 10:34 | 412747.5 | 1920.001 | 3 | 47 | 4.400264 | 0.9193983 | 2.899858 | 0 | 12.2633 | 0
2018-02-17 10:36 | 412867.5 | 2040.0006 | 3 | 47 | 4.400239 | 0.8150291 | 2.928689 | 0 | 12.39017 | 0
2018-02-17 10:38 | 412987.5 | 2160.001 | 3 | 47 | 4.400203 | 0.7295141 | 2.954375 | 0 | 12.50319 | 0
2018-02-17 10:40 | 413107.5 | 2280.0006 | 3 | 47 | 4.400201 | 0.6572886 | 2.977454 | 0 | 12.60474 | 0
2018-02-17 10:40 | 413116.2 | 2288.7176 | 3 | 47 | 4.400224 | 0.6519957 | 2.979045 | 0 | 12.61174 | 0
2018-02-17 10:42 | 413236.2 | 120.0006 | 4 | 47 | 4.335241 | 0 | 2.979045 | 0 | 12.61174 | 0
2018-02-17 10:44 | 413356.2 | 240.001 | 4 | 47 | 4.329482 | 0 | 2.979045 | 0 | 12.61174 | 0
2018-02-17 10:45 | 413416.2 | 300.0038 | 4 | 47 | 4.327822 | 0 | 2.979045 | 0 | 12.61174 | 0
2018-02-17 10:47 | 413536.3 | 120.0005 | 5 | 47 | 4.095079 | -2.281952 | 2.979045 | 0.0760619 | 12.61174 | 0.313892
2018-02-17 10:49 | 413656.3 | 240.0002 | 5 | 47 | 4.061948 | -2.28201 | 2.979045 | 0.1521297 | 12.61174 | 0.6240854
2018-02-17 10:51 | 413776.3 | 360.0005 | 5 | 47 | 4.031762 | -2.282085 | 2.979045 | 0.2281742 | 12.61174 | 0.9318219
2018-02-17 10:53 | 413896.3 | 480.0001 | 5 | 47 | 4.000983 | -2.282042 | 2.979045 | 0.3042322 | 12.61174 | 1.237304
2018-02-17 10:55 | 414016.3 | 600.0005 | 5 | 47 | 3.972009 | -2.281954 | 2.979045 | 0.3803104 | 12.61174 | 1.540577
2018-02-17 10:57 | 414136.3 | 720.0001 | 5 | 47 | 3.944265 | -2.282015 | 2.979045 | 0.4563966 | 12.61174 | 1.841728
2018-02-17 10:59 | 414256.3 | 840.0013 | 5 | 47 | 3.917546 | -2.282084 | 2.979045 | 0.5324611 | 12.61174 | 2.140732
2018-02-17 11:01 | 414376.3 | 960.0002 | 5 | 47 | 3.89052 | -2.281973 | 2.979045 | 0.6085249 | 12.61174 | 2.437693
2018-02-17 11:03 | 414496.3 | 1080.0005 | 5 | 47 | 3.863376 | -2.282071 | 2.979045 | 0.6845859 | 12.61174 | 2.732568
2018-02-17 11:05 | 414616.3 | 1200.0009 | 5 | 47 | 3.837473 | -2.281967 | 2.979045 | 0.7606522 | 12.61174 | 3.02545
2018-02-17 11:07 | 414736.3 | 1320.0013 | 5 | 47 | 3.813107 | -2.282031 | 2.979045 | 0.8367085 | 12.61174 | 3.316371
2018-02-17 11:09 | 414856.3 | 1440.0001 | 5 | 47 | 3.790433 | -2.282015 | 2.979045 | 0.9127296 | 12.61174 | 3.605375
2018-02-17 11:11 | 414976.3 | 1560.0013 | 5 | 47 | 3.767885 | -2.282033 | 2.979045 | 0.9888107 | 12.61174 | 3.892899
2018-02-17 11:13 | 415096.3 | 1680.0001 | 5 | 47 | 3.747575 | -2.281945 | 2.979045 | 1.064918 | 12.61174 | 4.178873
2018-02-17 11:15 | 415216.3 | 1800.0013 | 5 | 47 | 3.728679 | -2.282083 | 2.979045 | 1.140978 | 12.61174 | 4.463189
2018-02-17 11:17 | 415336.3 | 1920.0001 | 5 | 47 | 3.710705 | -2.281979 | 2.979045 | 1.217049 | 12.61174 | 4.746154
2018-02-17 11:19 | 415456.3 | 2040.0005 | 5 | 47 | 3.692502 | -2.282001 | 2.979045 | 1.293083 | 12.61174 | 5.027609
2018-02-17 11:21 | 415576.3 | 2160.0009 | 5 | 47 | 3.674438 | -2.281967 | 2.979045 | 1.369158 | 12.61174 | 5.307815
2018-02-17 11:23 | 415696.3 | 2280.0005 | 5 | 47 | 3.658476 | -2.28199 | 2.979045 | 1.44525 | 12.61174 | 5.586792
2018-02-17 11:25 | 415816.3 | 2400.0009 | 5 | 47 | 3.644004 | -2.281959 | 2.979045 | 1.521313 | 12.61174 | 5.864508
2018-02-17 11:27 | 415936.3 | 2520.0005 | 5 | 47 | 3.629953 | -2.282024 | 2.979045 | 1.597359 | 12.61174 | 6.141083
2018-02-17 11:29 | 416056.3 | 2640.0009 | 5 | 47 | 3.615435 | -2.281965 | 2.979045 | 1.673439 | 12.61174 | 6.4167
2018-02-17 11:31 | 416176.3 | 2760.0013 | 5 | 47 | 3.602792 | -2.282013 | 2.979045 | 1.749517 | 12.61174 | 6.691258
2018-02-17 11:33 | 416296.3 | 2880.0009 | 5 | 47 | 3.591811 | -2.28206 | 2.979045 | 1.825537 | 12.61174 | 6.964721
2018-02-17 11:35 | 416416.3 | 3000.0005 | 5 | 47 | 3.581693 | -2.282092 | 2.979045 | 1.901643 | 12.61174 | 7.237697
2018-02-17 11:37 | 416536.3 | 3120.0001 | 5 | 47 | 3.571045 | -2.282006 | 2.979045 | 1.977698 | 12.61174 | 7.509704
2018-02-17 11:39 | 416656.3 | 3240.0013 | 5 | 47 | 3.559844 | -2.282044 | 2.979045 | 2.053773 | 12.61174 | 7.780934
2018-02-17 11:41 | 416776.3 | 3360.0001 | 5 | 47 | 3.550084 | -2.281988 | 2.979045 | 2.129839 | 12.61174 | 8.051342
2018-02-17 11:43 | 416896.3 | 3480.0005 | 5 | 47 | 3.540562 | -2.282017 | 2.979045 | 2.205915 | 12.61174 | 8.321054
2018-02-17 11:45 | 417016.3 | 3600.0001 | 5 | 47 | 3.529832 | -2.282042 | 2.979045 | 2.281912 | 12.61174 | 8.589727
2018-02-17 11:47 | 417136.3 | 3720.0013 | 5 | 47 | 3.516404 | -2.282091 | 2.979045 | 2.358004 | 12.61174 | 8.857834
2018-02-17 11:49 | 417256.3 | 3840.0001 | 5 | 47 | 3.502853 | -2.281972 | 2.979045 | 2.434113 | 12.61174 | 9.124944
2018-02-17 11:51 | 417376.3 | 3960.0001 | 5 | 47 | 3.488225 | -2.281973 | 2.979045 | 2.510178 | 12.61174 | 9.390844
2018-02-17 11:53 | 417496.3 | 4080.0009 | 5 | 47 | 3.470902 | -2.28201 | 2.979045 | 2.586243 | 12.61174 | 9.655553
2018-02-17 11:55 | 417616.3 | 4200.0013 | 5 | 47 | 3.446359 | -2.28202 | 2.979045 | 2.662311 | 12.61174 | 9.918713
2018-02-17 11:57 | 417736.3 | 4320.0009 | 5 | 47 | 3.409784 | -2.281932 | 2.979045 | 2.738351 | 12.61174 | 10.17945
2018-02-17 11:59 | 417856.3 | 4440.0005 | 5 | 47 | 3.357236 | -2.282026 | 2.979045 | 2.814432 | 12.61174 | 10.43702
2018-02-17 12:01 | 417976.3 | 4560.0001 | 5 | 47 | 3.268027 | -2.282011 | 2.979045 | 2.890515 | 12.61174 | 10.68939
2018-02-17 12:03 | 418096.3 | 4680.0013 | 5 | 47 | 3.065567 | -2.282073 | 2.979045 | 2.966574 | 12.61174 | 10.93154
2018-02-17 12:04 | 418116.4 | 4700.0485 | 5 | 47 | 2.999994 | -2.282031 | 2.979045 | 2.979275 | 12.61174 | 10.97007
2018-02-17 12:06 | 418236.4035 | 120.0006 | 6 | 47 | 3.36333 | 0 | 2.979045 | 2.979275 | 12.61174 | 10.97007
2018-02-17 12:08 | 418356.4039 | 240.001 | 6 | 47 | 3.377712 | 0 | 2.979045 | 2.979275 | 12.61174 | 10.97007
2018-02-17 12:09 | 418416.4051 | 300.0022 | 6 | 47 | 3.381098 | 0 | 2.979045 | 2.979275 | 12.61174 | 10.97007
2018-02-17 12:09 | 418416.4 | 0.0024 | 7 | 48 | 3.38109 | 0 | 0 | 0 | 0 | 0
2018-02-17 12:11 | 418536.5 | 120.0015 | 2 | 48 | 4.057686 | 4.89003 | 0.1624316 | 4.83e-10 | 0.6404427 | 1.634e-09
2018-02-17 12:13 | 418656.5 | 240.001 | 2 | 48 | 4.091915 | 4.890022 | 0.3253738 | 4.83e-10 | 1.304284 | 1.634e-09
2018-02-17 12:15 | 418776.5 | 360.0006 | 2 | 48 | 4.128376 | 4.889982 | 0.4883725 | 4.83e-10 | 1.974346 | 1.634e-09
2018-02-17 12:17 | 418896.5 | 480.0003 | 2 | 48 | 4.154856 | 4.889959 | 0.6513763 | 4.83e-10 | 2.649556 | 1.634e-09
2018-02-17 12:19 | 419016.5 | 600.0006 | 2 | 48 | 4.177532 | 4.889984 | 0.8144181 | 4.83e-10 | 3.328835 | 1.634e-09
2018-02-17 12:21 | 419136.5 | 720.0002 | 2 | 48 | 4.200287 | 4.864103 | 0.9773892 | 4.83e-10 | 4.011554 | 1.634e-09
2018-02-17 12:23 | 419256.5 | 840.0014 | 2 | 48 | 4.200284 | 4.469587 | 1.132854 | 4.83e-10 | 4.664553 | 1.634e-09
2018-02-17 12:25 | 419376.5 | 960.0003 | 2 | 48 | 4.200268 | 4.108271 | 1.275566 | 4.83e-10 | 5.263981 | 1.634e-09
2018-02-17 12:27 | 419496.5 | 1080.0006 | 2 | 48 | 4.200298 | 3.801399 | 1.407363 | 4.83e-10 | 5.817566 | 1.634e-09
2018-02-17 12:29 | 419616.5 | 1200.001 | 2 | 48 | 4.200254 | 3.517355 | 1.529284 | 4.83e-10 | 6.329668 | 1.634e-09
2018-02-17 12:31 | 419724.4 | 1307.9166 | 2 | 48 | 4.200264 | 3.259991 | 1.630865 | 4.83e-10 | 6.756335 | 1.634e-09
2018-02-17 12:33 | 419844.4 | 120.0014 | 3 | 48 | 4.222792 | 3.260019 | 1.739176 | 4.83e-10 | 7.212358 | 1.634e-09
2018-02-17 12:35 | 419964.4 | 240.001 | 3 | 48 | 4.249162 | 3.260029 | 1.847814 | 4.83e-10 | 7.67254 | 1.634e-09
2018-02-17 12:37 | 420084.4 | 360.0014 | 3 | 48 | 4.277286 | 3.259987 | 1.956476 | 4.83e-10 | 8.135767 | 1.634e-09
2018-02-17 12:39 | 420204.4 | 480.0002 | 3 | 48 | 4.307617 | 3.260033 | 2.065163 | 4.83e-10 | 8.602265 | 1.634e-09
2018-02-17 12:41 | 420324.4 | 600.0014 | 3 | 48 | 4.341878 | 3.259977 | 2.173819 | 4.83e-10 | 9.072132 | 1.634e-09
2018-02-17 12:43 | 420444.4 | 720.0002 | 3 | 48 | 4.380273 | 3.260059 | 2.282472 | 4.83e-10 | 9.545964 | 1.634e-09
2018-02-17 12:45 | 420564.4 | 840.0006 | 3 | 48 | 4.400304 | 3.001028 | 2.388865 | 4.83e-10 | 10.01356 | 1.634e-09
2018-02-17 12:47 | 420684.4 | 960.0011 | 3 | 48 | 4.40027 | 2.608471 | 2.482143 | 4.83e-10 | 10.42401 | 1.634e-09
2018-02-17 12:49 | 420804.4 | 1080.0014 | 3 | 48 | 4.40026 | 2.264545 | 2.56319 | 4.83e-10 | 10.78065 | 1.634e-09
2018-02-17 12:51 | 420924.4 | 1200.0002 | 3 | 48 | 4.400313 | 1.959137 | 2.633506 | 4.83e-10 | 11.09005 | 1.634e-09
2018-02-17 12:53 | 421044.4 | 1320.0006 | 3 | 48 | 4.400274 | 1.704936 | 2.694403 | 4.83e-10 | 11.35802 | 1.634e-09
2018-02-17 12:55 | 421164.4 | 1440.001 | 3 | 48 | 4.400252 | 1.493891 | 2.747617 | 4.83e-10 | 11.59217 | 1.634e-09
2018-02-17 12:57 | 421284.4 | 1560.0014 | 3 | 48 | 4.400249 | 1.316007 | 2.794389 | 4.83e-10 | 11.79798 | 1.634e-09
2018-02-17 12:59 | 421404.4 | 1680.001 | 3 | 48 | 4.400296 | 1.157793 | 2.83556 | 4.83e-10 | 11.97914 | 1.634e-09
2018-02-17 13:01 | 421524.4 | 1800.0006 | 3 | 48 | 4.40023 | 1.017916 | 2.871726 | 4.83e-10 | 12.13828 | 1.634e-09
2018-02-17 13:03 | 421644.4 | 1920.0002 | 3 | 48 | 4.400246 | 0.90483 | 2.903705 | 4.83e-10 | 12.279 | 1.634e-09
2018-02-17 13:05 | 421764.4 | 2040.0014 | 3 | 48 | 4.400236 | 0.8090706 | 2.93222 | 4.83e-10 | 12.40447 | 1.634e-09
2018-02-17 13:07 | 421884.4 | 2160.001 | 3 | 48 | 4.400196 | 0.7244196 | 2.957758 | 4.83e-10 | 12.51684 | 1.634e-09
2018-02-17 13:08 | 421994.9 | 2270.4247 | 3 | 48 | 4.400204 | 0.6519928 | 2.978858 | 4.83e-10 | 12.60969 | 1.634e-09
2018-02-17 13:10 | 422114.9 | 120.0003 | 4 | 48 | 4.335136 | 0 | 2.978858 | 4.83e-10 | 12.60969 | 1.634e-09
2018-02-17 13:12 | 422234.9 | 240 | 4 | 48 | 4.329364 | 0 | 2.978858 | 4.83e-10 | 12.60969 | 1.634e-09
2018-02-17 13:13 | 422294.9 | 300.0028 | 4 | 48 | 4.327663 | 0 | 2.978858 | 4.83e-10 | 12.60969 | 1.634e-09
2018-02-17 13:15 | 422415 | 120.0006 | 5 | 48 | 4.095901 | -2.281992 | 2.978858 | 0.07605439 | 12.60969 | 0.3139194
2018-02-17 13:17 | 422535 | 240.001 | 5 | 48 | 4.060887 | -2.282067 | 2.978858 | 0.152127 | 12.60969 | 0.6241425
2018-02-17 13:19 | 422655 | 360.0005 | 5 | 48 | 4.029803 | -2.282063 | 2.978858 | 0.228178 | 12.60969 | 0.931771
2018-02-17 13:21 | 422775 | 480.0002 | 5 | 48 | 4.00088 | -2.282066 | 2.978858 | 0.3042541 | 12.60969 | 1.237236
2018-02-17 13:23 | 422895 | 600.0006 | 5 | 48 | 3.972996 | -2.282033 | 2.978858 | 0.3803285 | 12.60969 | 1.540539
2018-02-17 13:25 | 423015 | 720.0002 | 5 | 48 | 3.944639 | -2.28197 | 2.978858 | 0.4563921 | 12.60969 | 1.841668
2018-02-17 13:27 | 423135 | 840.0014 | 5 | 48 | 3.915744 | -2.281939 | 2.978858 | 0.5324523 | 12.60969 | 2.14059
2018-02-17 13:29 | 423255 | 960.001 | 5 | 48 | 3.889255 | -2.282017 | 2.978858 | 0.6085223 | 12.60969 | 2.437442
2018-02-17 13:31 | 423375 | 1080.0014 | 5 | 48 | 3.863911 | -2.282015 | 2.978858 | 0.6845912 | 12.60969 | 2.732324
2018-02-17 13:33 | 423495 | 1200.0003 | 5 | 48 | 3.838161 | -2.281954 | 2.978858 | 0.7606514 | 12.60969 | 3.025241
2018-02-17 13:35 | 423615 | 1320.0007 | 5 | 48 | 3.812048 | -2.282024 | 2.978858 | 0.8367235 | 12.60969 | 3.316227
2018-02-17 13:37 | 423735 | 1440.001 | 5 | 48 | 3.788372 | -2.282026 | 2.978858 | 0.9127749 | 12.60969 | 3.605209
2018-02-17 13:39 | 423855 | 1560.0006 | 5 | 48 | 3.767623 | -2.282073 | 2.978858 | 0.9888528 | 12.60969 | 3.892622
2018-02-17 13:41 | 423975 | 1680.0002 | 5 | 48 | 3.748367 | -2.281997 | 2.978858 | 1.064915 | 12.60969 | 4.17846
2018-02-17 13:43 | 424095 | 1800.0006 | 5 | 48 | 3.729027 | -2.282018 | 2.978858 | 1.140964 | 12.60969 | 4.462785
2018-02-17 13:45 | 424215 | 1920.001 | 5 | 48 | 3.709018 | -2.282098 | 2.978858 | 1.217006 | 12.60969 | 4.745579
2018-02-17 13:47 | 424335 | 2040.0006 | 5 | 48 | 3.691142 | -2.281965 | 2.978858 | 1.292957 | 12.60969 | 5.026596
2018-02-17 13:49 | 424455 | 2160.0002 | 5 | 48 | 3.674733 | -2.281998 | 2.978858 | 1.369184 | 12.60969 | 5.307326
2018-02-17 13:51 | 424575 | 2280.0006 | 5 | 48 | 3.658955 | -2.282063 | 2.978858 | 1.44524 | 12.60969 | 5.58621
2018-02-17 13:53 | 424695 | 2400.0003 | 5 | 48 | 3.642919 | -2.281977 | 2.978858 | 1.521297 | 12.60969 | 5.863897
2018-02-17 13:55 | 424815 | 2520.0006 | 5 | 48 | 3.627872 | -2.282096 | 2.978858 | 1.597304 | 12.60969 | 6.140199
2018-02-17 13:57 | 424935 | 2640.0003 | 5 | 48 | 3.614994 | -2.281957 | 2.978858 | 1.673436 | 12.60969 | 6.415897
2018-02-17 13:59 | 425055 | 2760.0006 | 5 | 48 | 3.603381 | -2.28215 | 2.978858 | 1.749516 | 12.60969 | 6.690479
2018-02-17 14:01 | 425175 | 2880.001 | 5 | 48 | 3.591963 | -2.281957 | 2.978858 | 1.825582 | 12.60969 | 6.964142
2018-02-17 14:03 | 425295 | 3000.0014 | 5 | 48 | 3.579746 | -2.282089 | 2.978858 | 1.901633 | 12.60969 | 7.236844
2018-02-17 14:05 | 425415 | 3120.001 | 5 | 48 | 3.56952 | -2.282008 | 2.978858 | 1.97771 | 12.60969 | 7.50878
2018-02-17 14:07 | 425535 | 3240.0014 | 5 | 48 | 3.560059 | -2.282085 | 2.978858 | 2.053768 | 12.60969 | 7.779905
2018-02-17 14:09 | 425655 | 3360.0003 | 5 | 48 | 3.550446 | -2.28199 | 2.978858 | 2.129779 | 12.60969 | 8.050153
2018-02-17 14:11 | 425775 | 3480.0014 | 5 | 48 | 3.539122 | -2.282035 | 2.978858 | 2.205883 | 12.60969 | 8.319942
2018-02-17 14:13 | 425895 | 3600.001 | 5 | 48 | 3.527297 | -2.282064 | 2.978858 | 2.281887 | 12.60969 | 8.588469
2018-02-17 14:15 | 426015 | 3720.0014 | 5 | 48 | 3.515915 | -2.282049 | 2.978858 | 2.358045 | 12.60969 | 8.85667
2018-02-17 14:17 | 426135 | 3840.0002 | 5 | 48 | 3.503815 | -2.282061 | 2.978858 | 2.434113 | 12.60969 | 9.123669
2018-02-17 14:19 | 426255 | 3960.0014 | 5 | 48 | 3.48852 | -2.281993 | 2.978858 | 2.51016 | 12.60969 | 9.389566
2018-02-17 14:21 | 426375 | 4080.0003 | 5 | 48 | 3.468056 | -2.282017 | 2.978858 | 2.586224 | 12.60969 | 9.654165
2018-02-17 14:23 | 426495 | 4200.0006 | 5 | 48 | 3.444174 | -2.282038 | 2.978858 | 2.662308 | 12.60969 | 9.917154
2018-02-17 14:25 | 426615 | 4320.001 | 5 | 48 | 3.411004 | -2.282053 | 2.978858 | 2.738379 | 12.60969 | 10.17797
2018-02-17 14:27 | 426735 | 4440.0014 | 5 | 48 | 3.358613 | -2.282087 | 2.978858 | 2.814439 | 12.60969 | 10.4356
2018-02-17 14:29 | 426855 | 4560.0003 | 5 | 48 | 3.264797 | -2.282024 | 2.978858 | 2.890501 | 12.60969 | 10.68789
2018-02-17 14:31 | 426975 | 4680.0006 | 5 | 48 | 3.055319 | -2.282015 | 2.978858 | 2.966569 | 12.60969 | 10.92954
2018-02-17 14:32 | 426991.9 | 4696.914 | 5 | 48 | 2.999991 | -2.281993 | 2.978858 | 2.97727 | 12.60969 | 10.96195
2018-02-17 14:34 | 427111.9 | 120.0004 | 6 | 48 | 3.367073 | 0 | 2.978858 | 2.977303 | 12.60969 | 10.96205
2018-02-17 14:36 | 427231.9 | 240 | 6 | 48 | 3.381619 | 0 | 2.978858 | 2.977303 | 12.60969 | 10.96205
2018-02-17 14:37 | 427291.9 | 300.0028 | 6 | 48 | 3.385093 | 0 | 2.978858 | 2.977303 | 12.60969 | 10.96205
2018-02-17 14:37 | 427291.9 | 0.0025 | 7 | 49 | 3.38519 | 0 | 0 | 0 | 0 | 0
2018-02-17 14:39 | 427412 | 120.0015 | 2 | 49 | 4.059587 | 4.889984 | 0.1624036 | 0 | 0.6405485 | 0
2018-02-17 14:41 | 427532 | 240.0002 | 2 | 49 | 4.094433 | 4.889973 | 0.3253518 | 0 | 1.304835 | 0
2018-02-17 14:43 | 427652 | 360.0007 | 2 | 49 | 4.12765 | 4.88998 | 0.4883672 | 0 | 1.97512 | 0
2018-02-17 14:45 | 427772 | 480.0005 | 2 | 49 | 4.15298 | 4.889938 | 0.6514006 | 0 | 2.650198 | 0
2018-02-17 14:47 | 427892 | 600.0007 | 2 | 49 | 4.177068 | 4.890003 | 0.8144072 | 0 | 3.329107 | 0
2018-02-17 14:49 | 428012 | 720.0002 | 2 | 49 | 4.200296 | 4.824703 | 0.9772568 | 0 | 4.011477 | 0
2018-02-17 14:51 | 428132 | 840.0015 | 2 | 49 | 4.200275 | 4.455582 | 1.13169 | 0 | 4.66014 | 0
2018-02-17 14:53 | 428252 | 960.001 | 2 | 49 | 4.200287 | 4.127626 | 1.274631 | 0 | 5.260533 | 0
2018-02-17 14:55 | 428372 | 1080.0014 | 2 | 49 | 4.200281 | 3.814051 | 1.406973 | 0 | 5.816409 | 0
2018-02-17 14:57 | 428492 | 1200.001 | 2 | 49 | 4.200275 | 3.497463 | 1.528872 | 0 | 6.328419 | 0
2018-02-17 14:58 | 428587 | 1294.9312 | 2 | 49 | 4.200262 | 3.259998 | 1.617869 | 0 | 6.702228 | 0
2018-02-17 15:00 | 428707 | 120.0022 | 3 | 49 | 4.220824 | 3.259943 | 1.726157 | 0 | 7.158073 | 0
2018-02-17 15:02 | 428827 | 240.0002 | 3 | 49 | 4.245286 | 3.260033 | 1.834805 | 0 | 7.617963 | 0
2018-02-17 15:04 | 428947 | 360.0014 | 3 | 49 | 4.273405 | 3.259987 | 1.943492 | 0 | 8.080866 | 0
2018-02-17 15:06 | 429067 | 480.001 | 3 | 49 | 4.305968 | 3.260014 | 2.052141 | 0 | 8.546897 | 0
2018-02-17 15:08 | 429187 | 600.0014 | 3 | 49 | 4.339835 | 3.260015 | 2.160814 | 0 | 9.01667 | 0
2018-02-17 15:10 | 429307 | 720.0002 | 3 | 49 | 4.375575 | 3.26 | 2.26947 | 0 | 9.49014 | 0
2018-02-17 15:12 | 429427 | 840.0006 | 3 | 49 | 4.400284 | 3.064426 | 2.376943 | 0 | 9.962155 | 0
2018-02-17 15:14 | 429547 | 960.0002 | 3 | 49 | 4.400276 | 2.641813 | 2.471859 | 0 | 10.37982 | 0
2018-02-17 15:16 | 429667 | 1080.0007 | 3 | 49 | 4.400313 | 2.282124 | 2.553712 | 0 | 10.73999 | 0
2018-02-17 15:18 | 429787 | 1200.001 | 3 | 49 | 4.400287 | 1.987238 | 2.624705 | 0 | 11.05238 | 0
2018-02-17 15:20 | 429907 | 1320.0014 | 3 | 49 | 4.40025 | 1.738265 | 2.686698 | 0 | 11.32516 | 0
2018-02-17 15:22 | 430027 | 1440.001 | 3 | 49 | 4.400224 | 1.52051 | 2.740935 | 0 | 11.56382 | 0
2018-02-17 15:24 | 430147 | 1560.0007 | 3 | 49 | 4.400245 | 1.325514 | 2.788308 | 0 | 11.77228 | 0
2018-02-17 15:26 | 430267 | 1680.0002 | 3 | 49 | 4.400268 | 1.167706 | 2.829763 | 0 | 11.95469 | 0
2018-02-17 15:28 | 430387 | 1800.0014 | 3 | 49 | 4.400249 | 1.035223 | 2.86641 | 0 | 12.11594 | 0
2018-02-17 15:30 | 430507 | 1920.001 | 3 | 49 | 4.400213 | 0.9219646 | 2.898996 | 0 | 12.25933 | 0
2018-02-17 15:32 | 430627 | 2040.0014 | 3 | 49 | 4.400257 | 0.8195763 | 2.928005 | 0 | 12.38697 | 0
2018-02-17 15:34 | 430747 | 2160.0002 | 3 | 49 | 4.400236 | 0.7289066 | 2.953739 | 0 | 12.50021 | 0
2018-02-17 15:36 | 430867 | 2280.0014 | 3 | 49 | 4.400211 | 0.6547661 | 2.976753 | 0 | 12.60147 | 0
2018-02-17 15:36 | 430870.5 | 2283.503 | 3 | 49 | 4.400183 | 0.6519995 | 2.977384 | 0 | 12.60425 | 0
2018-02-17 15:38 | 430990.5 | 120.0012 | 4 | 49 | 4.335067 | 0 | 2.977392 | 0 | 12.60429 | 0
2018-02-17 15:40 | 431110.5 | 240 | 4 | 49 | 4.329253 | 0 | 2.977392 | 0 | 12.60429 | 0
2018-02-17 15:41 | 431170.5 | 300.002 | 4 | 49 | 4.327587 | 0 | 2.977392 | 0 | 12.60429 | 0
2018-02-17 15:43 | 431290.6 | 120.0006 | 5 | 49 | 4.094818 | -2.28193 | 2.977392 | 0.07605961 | 12.60429 | 0.31389
2018-02-17 15:45 | 431410.6 | 240.001 | 5 | 49 | 4.061078 | -2.282017 | 2.977392 | 0.1521126 | 12.60429 | 0.6239793
2018-02-17 15:47 | 431530.6 | 360.0014 | 5 | 49 | 4.031547 | -2.282035 | 2.977392 | 0.2281774 | 12.60429 | 0.931747
2018-02-17 15:49 | 431650.6 | 480.0002 | 5 | 49 | 4.002499 | -2.282046 | 2.977392 | 0.3042467 | 12.60429 | 1.23732
2018-02-17 15:51 | 431770.6 | 600.0014 | 5 | 49 | 3.972236 | -2.282051 | 2.977392 | 0.3803168 | 12.60429 | 1.540648
2018-02-17 15:53 | 431890.6 | 720.001 | 5 | 49 | 3.943702 | -2.281988 | 2.977392 | 0.4563876 | 12.60429 | 1.841719
2018-02-17 15:55 | 432010.6 | 840.0006 | 5 | 49 | 3.916687 | -2.281922 | 2.977392 | 0.5324504 | 12.60429 | 2.140652
2018-02-17 15:57 | 432130.6 | 960.0002 | 5 | 49 | 3.890973 | -2.282049 | 2.977392 | 0.6085155 | 12.60429 | 2.4376
2018-02-17 15:59 | 432250.6 | 1080.0006 | 5 | 49 | 3.86452 | -2.282036 | 2.977392 | 0.6845722 | 12.60429 | 2.73254
2018-02-17 16:01 | 432370.6 | 1200.0002 | 5 | 49 | 3.836971 | -2.281988 | 2.977392 | 0.7606521 | 12.60429 | 3.025493
2018-02-17 16:03 | 432490.6 | 1320.0013 | 5 | 49 | 3.812044 | -2.282008 | 2.977392 | 0.8367124 | 12.60429 | 3.316368
2018-02-17 16:05 | 432610.6 | 1440.001 | 5 | 49 | 3.789949 | -2.282011 | 2.977392 | 0.9127826 | 12.60429 | 3.605492
2018-02-17 16:07 | 432730.6 | 1560.0006 | 5 | 49 | 3.769084 | -2.282036 | 2.977392 | 0.9888257 | 12.60429 | 3.892894
2018-02-17 16:09 | 432850.6 | 1680.0002 | 5 | 49 | 3.747698 | -2.28186 | 2.977392 | 1.064903 | 12.60429 | 4.178826
2018-02-17 16:11 | 432970.6 | 1800.0014 | 5 | 49 | 3.72792 | -2.282024 | 2.977392 | 1.14097 | 12.60429 | 4.463136
2018-02-17 16:13 | 433090.6 | 1920.0002 | 5 | 49 | 3.709713 | -2.282127 | 2.977392 | 1.217042 | 12.60429 | 4.746025
2018-02-17 16:15 | 433210.6 | 2040.0006 | 5 | 49 | 3.692542 | -2.281983 | 2.977392 | 1.293108 | 12.60429 | 5.027555
2018-02-17 16:17 | 433330.6 | 2160.001 | 5 | 49 | 3.67512 | -2.28202 | 2.977392 | 1.369178 | 12.60429 | 5.307788
2018-02-17 16:19 | 433450.6 | 2280.0006 | 5 | 49 | 3.657726 | -2.282091 | 2.977392 | 1.445237 | 12.60429 | 5.586639
2018-02-17 16:21 | 433570.6 | 2400.001 | 5 | 49 | 3.642671 | -2.281948 | 2.977392 | 1.521285 | 12.60429 | 5.864219
2018-02-17 16:23 | 433690.6 | 2520.0006 | 5 | 49 | 3.629199 | -2.281973 | 2.977392 | 1.59736 | 12.60429 | 6.140809
2018-02-17 16:25 | 433810.6 | 2640.0002 | 5 | 49 | 3.616189 | -2.282064 | 2.977392 | 1.673439 | 12.60429 | 6.416417
2018-02-17 16:27 | 433930.6 | 2760.0014 | 5 | 49 | 3.602648 | -2.28198 | 2.977392 | 1.749498 | 12.60429 | 6.690953
2018-02-17 16:29 | 434050.6 | 2880.0002 | 5 | 49 | 3.590774 | -2.282089 | 2.977392 | 1.825566 | 12.60429 | 6.964531
2018-02-17 16:31 | 434170.6 | 3000.0014 | 5 | 49 | 3.580324 | -2.282011 | 2.977392 | 1.901626 | 12.60429 | 7.237241
2018-02-17 16:33 | 434290.6 | 3120.0002 | 5 | 49 | 3.570811 | -2.282035 | 2.977392 | 1.977696 | 12.60429 | 7.509241
2018-02-17 16:35 | 434410.6 | 3240.0006 | 5 | 49 | 3.560467 | -2.281973 | 2.977392 | 2.053753 | 12.60429 | 7.780442
2018-02-17 16:37 | 434530.6 | 3360.0011 | 5 | 49 | 3.549098 | -2.282069 | 2.977392 | 2.129825 | 12.60429 | 8.050858
2018-02-17 16:39 | 434650.6 | 3480.0006 | 5 | 49 | 3.538859 | -2.281952 | 2.977392 | 2.205849 | 12.60429 | 8.320284
2018-02-17 16:41 | 434770.6 | 3600.0003 | 5 | 49 | 3.528751 | -2.282018 | 2.977392 | 2.281951 | 12.60429 | 8.589214
2018-02-17 16:43 | 434890.6 | 3720.0006 | 5 | 49 | 3.517243 | -2.282071 | 2.977392 | 2.35803 | 12.60429 | 8.857251
2018-02-17 16:45 | 435010.6 | 3840.0011 | 5 | 49 | 3.502467 | -2.282038 | 2.977392 | 2.434088 | 12.60429 | 9.124229
2018-02-17 16:47 | 435130.6 | 3960.0014 | 5 | 49 | 3.486579 | -2.281919 | 2.977392 | 2.510122 | 12.60429 | 9.389932
2018-02-17 16:49 | 435250.6 | 4080.0002 | 5 | 49 | 3.468684 | -2.282018 | 2.977392 | 2.586219 | 12.60429 | 9.654591
2018-02-17 16:51 | 435370.6 | 4200.0014 | 5 | 49 | 3.445863 | -2.281941 | 2.977392 | 2.662288 | 12.60429 | 9.91764
2018-02-17 16:53 | 435490.6 | 4320.0011 | 5 | 49 | 3.410466 | -2.282023 | 2.977392 | 2.738357 | 12.60429 | 10.17853
2018-02-17 16:55 | 435610.6 | 4440.0014 | 5 | 49 | 3.354256 | -2.282063 | 2.977392 | 2.814393 | 12.60429 | 10.43585
2018-02-17 16:57 | 435730.6 | 4560.0002 | 5 | 49 | 3.261985 | -2.282036 | 2.977392 | 2.890406 | 12.60429 | 10.68767
2018-02-17 16:59 | 435850.6 | 4680.0014 | 5 | 49 | 3.056057 | -2.281957 | 2.977392 | 2.966555 | 12.60429 | 10.92953
2018-02-17 17:00 | 435867.7 | 4697.1468 | 5 | 49 | 2.99998 | -2.282107 | 2.977392 | 2.977425 | 12.60429 | 10.96245
2018-02-17 17:02 | 435987.8 | 120.0013 | 6 | 49 | 3.365176 | 0 | 2.977392 | 2.977425 | 12.60429 | 10.96245
2018-02-17 17:04 | 436107.8 | 240.0009 | 6 | 49 | 3.379961 | 0 | 2.977392 | 2.977425 | 12.60429 | 10.96245
2018-02-17 17:05 | 436167.8 | 300.0029 | 6 | 49 | 3.383389 | 0 | 2.977392 | 2.977425 | 12.60429 | 10.96245
2018-02-17 17:05 | 436167.8 | 0.0025 | 7 | 50 | 3.383589 | 0 | 0 | 0 | 0 | 0
2018-02-17 17:07 | 436287.9 | 120.0014 | 2 | 50 | 4.060283 | 4.889994 | 0.1624305 | 3.28e-10 | 0.6408975 | 1.109e-09
2018-02-17 17:09 | 436407.9 | 240.0003 | 2 | 50 | 4.093081 | 4.890047 | 0.3254171 | 3.28e-10 | 1.305251 | 1.109e-09
2018-02-17 17:11 | 436527.9 | 360.0006 | 2 | 50 | 4.126986 | 4.890022 | 0.4883365 | 3.28e-10 | 1.974965 | 1.109e-09
2018-02-17 17:13 | 436647.9 | 480.0011 | 2 | 50 | 4.156068 | 4.889999 | 0.6514143 | 3.28e-10 | 2.650401 | 1.109e-09
2018-02-17 17:15 | 436767.9 | 600.0007 | 2 | 50 | 4.180014 | 4.889997 | 0.8144262 | 3.28e-10 | 3.329881 | 1.109e-09
2018-02-17 17:17 | 436887.9 | 720.0002 | 2 | 50 | 4.200306 | 4.821472 | 0.9772195 | 3.28e-10 | 4.012254 | 1.109e-09
2018-02-17 17:19 | 437007.9 | 840.0007 | 2 | 50 | 4.200277 | 4.463209 | 1.131937 | 3.28e-10 | 4.66211 | 1.109e-09
2018-02-17 17:21 | 437127.9 | 960.0003 | 2 | 50 | 4.200269 | 4.109903 | 1.274854 | 3.28e-10 | 5.262403 | 1.109e-09
2018-02-17 17:23 | 437247.9 | 1080.0015 | 2 | 50 | 4.200255 | 3.774282 | 1.406081 | 3.28e-10 | 5.813594 | 1.109e-09
2018-02-17 17:25 | 437367.9 | 1200.001 | 2 | 50 | 4.20026 | 3.485935 | 1.527049 | 3.28e-10 | 6.321693 | 1.109e-09
2018-02-17 17:26 | 437468.3 | 1300.4075 | 2 | 50 | 4.200283 | 3.259977 | 1.62108 | 3.28e-10 | 6.716649 | 1.109e-09
2018-02-17 17:28 | 437588.3 | 120.0014 | 3 | 50 | 4.220766 | 3.260031 | 1.729367 | 3.28e-10 | 7.17247 | 1.109e-09
2018-02-17 17:30 | 437708.3 | 240.0009 | 3 | 50 | 4.247303 | 3.26004 | 1.838033 | 3.28e-10 | 7.632515 | 1.109e-09
2018-02-17 17:32 | 437828.3 | 360.0013 | 3 | 50 | 4.276528 | 3.26004 | 1.946703 | 3.28e-10 | 8.095656 | 1.109e-09
2018-02-17 17:34 | 437948.3 | 480.0001 | 3 | 50 | 4.307132 | 3.259998 | 2.055361 | 3.28e-10 | 8.56198 | 1.109e-09
2018-02-17 17:36 | 438068.3 | 600.0013 | 3 | 50 | 4.339808 | 3.260002 | 2.164013 | 3.28e-10 | 9.031704 | 1.109e-09
2018-02-17 17:38 | 438188.3 | 720.0001 | 3 | 50 | 4.376491 | 3.260038 | 2.272684 | 3.28e-10 | 9.505274 | 1.109e-09
2018-02-17 17:40 | 438308.3 | 840.0005 | 3 | 50 | 4.400301 | 3.022341 | 2.379546 | 3.28e-10 | 9.974733 | 1.109e-09
2018-02-17 17:42 | 438428.3 | 960.0009 | 3 | 50 | 4.400294 | 2.618851 | 2.473311 | 3.28e-10 | 10.38733 | 1.109e-09
2018-02-17 17:44 | 438548.3 | 1080.0005 | 3 | 50 | 4.40027 | 2.283211 | 2.55484 | 3.28e-10 | 10.74608 | 1.109e-09
2018-02-17 17:46 | 438668.3 | 1200.001 | 3 | 50 | 4.400288 | 1.988653 | 2.625934 | 3.28e-10 | 11.05891 | 1.109e-09
2018-02-17 17:48 | 438788.3 | 1320.0005 | 3 | 50 | 4.400286 | 1.724717 | 2.687733 | 3.28e-10 | 11.33084 | 1.109e-09
2018-02-17 17:50 | 438908.3 | 1440.001 | 3 | 50 | 4.400271 | 1.504703 | 2.741417 | 3.28e-10 | 11.56707 | 1.109e-09
2018-02-17 17:52 | 439028.3 | 1560.0013 | 3 | 50 | 4.400253 | 1.323546 | 2.788451 | 3.28e-10 | 11.77403 | 1.109e-09
2018-02-17 17:54 | 439148.3 | 1680.0001 | 3 | 50 | 4.400216 | 1.170561 | 2.829969 | 3.28e-10 | 11.95672 | 1.109e-09
2018-02-17 17:56 | 439268.3 | 1800.0013 | 3 | 50 | 4.400215 | 1.034857 | 2.866687 | 3.28e-10 | 12.11829 | 1.109e-09
2018-02-17 17:58 | 439388.3 | 1920.0009 | 3 | 50 | 4.400236 | 0.9134121 | 2.899118 | 3.28e-10 | 12.26099 | 1.109e-09
2018-02-17 18:00 | 439508.3 | 2040.0013 | 3 | 50 | 4.400189 | 0.814044 | 2.927873 | 3.28e-10 | 12.38752 | 1.109e-09
2018-02-17 18:02 | 439628.3 | 2160.0012 | 3 | 50 | 4.400218 | 0.7310667 | 2.953578 | 3.28e-10 | 12.50063 | 1.109e-09
2018-02-17 18:04 | 439748.3 | 2280.0005 | 3 | 50 | 4.400178 | 0.657217 | 2.9767 | 3.28e-10 | 12.60237 | 1.109e-09
2018-02-17 18:04 | 439757.9 | 2289.6599 | 3 | 50 | 4.400244 | 0.6519938 | 2.978457 | 3.28e-10 | 12.6101 | 1.109e-09
2018-02-17 18:06 | 439878 | 120.0013 | 4 | 50 | 4.335351 | 0 | 2.978457 | 3.28e-10 | 12.6101 | 1.109e-09
2018-02-17 18:08 | 439998 | 240 | 4 | 50 | 4.329631 | 0 | 2.978457 | 3.28e-10 | 12.6101 | 1.109e-09
2018-02-17 18:09 | 440058 | 300.0021 | 4 | 50 | 4.327962 | 0 | 2.978457 | 3.28e-10 | 12.6101 | 1.109e-09
2018-02-17 18:11 | 440178.1 | 120.0014 | 5 | 50 | 4.095574 | -2.282067 | 2.978457 | 0.07605737 | 12.6101 | 0.3138905
2018-02-17 18:13 | 440298.1 | 240.001 | 5 | 50 | 4.062021 | -2.282104 | 2.978457 | 0.1521289 | 12.6101 | 0.6241295
2018-02-17 18:15 | 440418.1 | 360.0006 | 5 | 50 | 4.030556 | -2.282049 | 2.978457 | 0.2281856 | 12.6101 | 0.9318826
2018-02-17 18:17 | 440538.1 | 480.001 | 5 | 50 | 4.000597 | -2.282033 | 2.978457 | 0.3042642 | 12.6101 | 1.237363
2018-02-17 18:19 | 440658.1 | 600.0014 | 5 | 50 | 3.972225 | -2.281972 | 2.978457 | 0.380295 | 12.6101 | 1.540448
2018-02-17 18:21 | 440778.1 | 720.001 | 5 | 50 | 3.944878 | -2.281986 | 2.978457 | 0.4563726 | 12.6101 | 1.841604
2018-02-17 18:23 | 440898.1 | 840.0006 | 5 | 50 | 3.917369 | -2.282011 | 2.978457 | 0.5324597 | 12.6101 | 2.140713
2018-02-17 18:25 | 441018.1 | 960.0002 | 5 | 50 | 3.889474 | -2.28201 | 2.978457 | 0.6085221 | 12.6101 | 2.437608
2018-02-17 18:27 | 441138.1 | 1080.0006 | 5 | 50 | 3.863463 | -2.282107 | 2.978457 | 0.6845714 | 12.6101 | 2.732404
2018-02-17 18:29 | 441258.1 | 1200.0002 | 5 | 50 | 3.837895 | -2.282024 | 2.978457 | 0.7606503 | 12.6101 | 3.025351
2018-02-17 18:31 | 441378.1 | 1320.0014 | 5 | 50 | 3.813215 | -2.282018 | 2.978457 | 0.8366965 | 12.6101 | 3.316265
2018-02-17 18:33 | 441498.1 | 1440.001 | 5 | 50 | 3.789279 | -2.281959 | 2.978457 | 0.9127757 | 12.6101 | 3.605463
2018-02-17 18:35 | 441618.1 | 1560.0014 | 5 | 50 | 3.767525 | -2.282073 | 2.978457 | 0.9888451 | 12.6101 | 3.892863
2018-02-17 18:37 | 441738.1 | 1680.0002 | 5 | 50 | 3.747793 | -2.28196 | 2.978457 | 1.064913 | 12.6101 | 4.17869
2018-02-17 18:39 | 441858.1 | 1800.0006 | 5 | 50 | 3.729196 | -2.281975 | 2.978457 | 1.140974 | 12.6101 | 4.46304
2018-02-17 18:41 | 441978.1 | 1920.0002 | 5 | 50 | 3.710535 | -2.282043 | 2.978457 | 1.217041 | 12.6101 | 4.746005
2018-02-17 18:43 | 442098.1 | 2040.0006 | 5 | 50 | 3.691314 | -2.282033 | 2.978457 | 1.293116 | 12.6101 | 5.027544
2018-02-17 18:45 | 442218.1 | 2160.001 | 5 | 50 | 3.674305 | -2.281929 | 2.978457 | 1.369168 | 12.6101 | 5.30762
2018-02-17 18:47 | 442338.1 | 2280.0013 | 5 | 50 | 3.658747 | -2.281988 | 2.978457 | 1.445244 | 12.6101 | 5.586544
2018-02-17 18:49 | 442458.1 | 2400.001 | 5 | 50 | 3.644033 | -2.282064 | 2.978457 | 1.5213 | 12.6101 | 5.864253
2018-02-17 18:51 | 442578.1 | 2520.0013 | 5 | 50 | 3.628904 | -2.282044 | 2.978457 | 1.597374 | 12.6101 | 6.140905
2018-02-17 18:53 | 442698.1 | 2640.0002 | 5 | 50 | 3.614915 | -2.281988 | 2.978457 | 1.673444 | 12.6101 | 6.416401
2018-02-17 18:55 | 442818.1 | 2760.0006 | 5 | 50 | 3.602861 | -2.282049 | 2.978457 | 1.749492 | 12.6101 | 6.690842
2018-02-17 18:57 | 442938.1 | 2880.0001 | 5 | 50 | 3.592107 | -2.281997 | 2.978457 | 1.825541 | 12.6101 | 6.964425
2018-02-17 18:59 | 443058.1 | 3000.0006 | 5 | 50 | 3.581238 | -2.282157 | 2.978457 | 1.901637 | 12.6101 | 7.23736
2018-02-17 19:01 | 443178.1 | 3120.001 | 5 | 50 | 3.569459 | -2.282022 | 2.978457 | 1.977712 | 12.6101 | 7.50935
2018-02-17 19:03 | 443298.1 | 3240.0006 | 5 | 50 | 3.559422 | -2.282099 | 2.978457 | 2.053765 | 12.6101 | 7.780429
2018-02-17 19:05 | 443418.1 | 3360.001 | 5 | 50 | 3.549916 | -2.281992 | 2.978457 | 2.129843 | 12.6101 | 8.050856
2018-02-17 19:07 | 443538.1 | 3480.0006 | 5 | 50 | 3.540122 | -2.282035 | 2.978457 | 2.205904 | 12.6101 | 8.320503
2018-02-17 19:09 | 443658.1 | 3600.0002 | 5 | 50 | 3.528017 | -2.282023 | 2.978457 | 2.281974 | 12.6101 | 8.589363
2018-02-17 19:11 | 443778.1 | 3720.0006 | 5 | 50 | 3.515042 | -2.282063 | 2.978457 | 2.358033 | 12.6101 | 8.857196
2018-02-17 19:13 | 443898.1 | 3840.001 | 5 | 50 | 3.502252 | -2.282078 | 2.978457 | 2.434101 | 12.6101 | 9.124102
2018-02-17 19:15 | 444018.1 | 3960.0006 | 5 | 50 | 3.488028 | -2.282028 | 2.978457 | 2.510158 | 12.6101 | 9.389946
2018-02-17 19:17 | 444138.1 | 4080.0002 | 5 | 50 | 3.4693 | -2.282142 | 2.978457 | 2.586237 | 12.6101 | 9.654637
2018-02-17 19:19 | 444258.1 | 4200.0005 | 5 | 50 | 3.442845 | -2.281892 | 2.978457 | 2.6623 | 12.6101 | 9.917557
2018-02-17 19:21 | 444378.1 | 4320.0002 | 5 | 50 | 3.408317 | -2.281975 | 2.978457 | 2.738365 | 12.6101 | 10.17821
2018-02-17 19:23 | 444498.1 | 4440.0013 | 5 | 50 | 3.355981 | -2.281925 | 2.978457 | 2.814422 | 12.6101 | 10.43559
2018-02-17 19:25 | 444618.1 | 4560.0009 | 5 | 50 | 3.265452 | -2.282063 | 2.978457 | 2.890498 | 12.6101 | 10.68784
2018-02-17 19:27 | 444738.1 | 4680.0013 | 5 | 50 | 3.05651 | -2.281992 | 2.978457 | 2.96656 | 12.6101 | 10.92963
2018-02-17 19:28 | 444755.1 | 4697.0044 | 5 | 50 | 2.999983 | -2.281981 | 2.978457 | 2.977334 | 12.6101 | 10.96226
2018-02-17 19:30 | 444875.1 | 120.0012 | 6 | 50 | 3.367351 | 0 | 2.978457 | 2.977334 | 12.6101 | 10.96226
2018-02-17 19:32 | 444995.1 | 240.0007 | 6 | 50 | 3.382009 | 0 | 2.978457 | 2.977334 | 12.6101 | 10.96226
2018-02-17 19:33 | 445055.1 | 300.0021 | 6 | 50 | 3.38538 | 0 | 2.978457 | 2.977334 | 12.6101 | 10.96226
2018-02-17 19:33 | 445055.1 | 0.0024 | 7 | 51 | 3.385485 | 0 | 0 | 0 | 0 | 0
2018-02-17 19:35 | 445175.2 | 120.0013 | 8 | 51 | 3.910873 | 3.259972 | 0.1086563 | 0 | 0.4119214 | 0
2018-02-17 19:37 | 445295.2 | 240.0009 | 8 | 51 | 3.961428 | 3.259903 | 0.2173113 | 0 | 0.8406349 | 0
2018-02-17 19:39 | 445415.2 | 360.0013 | 8 | 51 | 3.986338 | 3.25996 | 0.325969 | 0 | 1.272403 | 0
2018-02-17 19:41 | 445535.2 | 480.0001 | 8 | 51 | 4.010558 | 3.259865 | 0.4346215 | 0 | 1.706871 | 0
2018-02-17 19:43 | 445655.2 | 600.0013 | 8 | 51 | 4.031276 | 3.259993 | 0.5432795 | 0 | 2.143803 | 0
2018-02-17 19:45 | 445775.2 | 720 | 8 | 51 | 4.049119 | 3.259895 | 0.651933 | 0 | 2.582807 | 0
2018-02-17 19:47 | 445895.2 | 840.0005 | 8 | 51 | 4.064847 | 3.259974 | 0.760585 | 0 | 3.023641 | 0
2018-02-17 19:49 | 446015.2 | 960 | 8 | 51 | 4.07761 | 3.260006 | 0.8692414 | 0 | 3.46601 | 0
2018-02-17 19:51 | 446135.2 | 1080.0004 | 8 | 51 | 4.090769 | 3.259962 | 0.9778944 | 0 | 3.909767 | 0
2018-02-17 19:53 | 446255.2 | 1200.0008 | 8 | 51 | 4.10542 | 3.259922 | 1.086552 | 0 | 4.355033 | 0
2018-02-17 19:55 | 446375.2 | 1320.0012 | 8 | 51 | 4.122676 | 3.259964 | 1.195207 | 0 | 4.802018 | 0
2018-02-17 19:57 | 446495.2 | 1440.0017 | 8 | 51 | 4.140457 | 3.259979 | 1.303858 | 0 | 5.250929 | 0
2018-02-17 19:59 | 446615.2 | 1560.002 | 8 | 51 | 4.158259 | 3.259954 | 1.412516 | 0 | 5.701778 | 0
2018-02-17 20:01 | 446735.2 | 1680 | 8 | 51 | 4.176858 | 3.25993 | 1.521167 | 0 | 6.154572 | 0
2018-02-17 20:03 | 446855.2 | 1800 | 8 | 51 | 4.198343 | 3.25997 | 1.629817 | 0 | 6.609524 | 0
2018-02-17 20:03 | 446863.8 | 1808.6255 | 8 | 51 | 4.2 | 3.259897 | 1.637631 | 0 | 6.642338 | 0

## Statistics_18
Date_Time | Test_Time(s) | Step_Time(s) | Step_Index | Cycle_Index | Voltage(V) | Current(A) | Charge_Capacity(Ah) | Discharge_Capacity(Ah) | Charge_Energy(Wh) | Discharge_Energy(Wh) | Internal Resistance(Ohm)
2018-02-12 18:24 | 8915.09822 | 300.002 | 6 | 1 | 3.372655 | 0 | 2.994981 | 3.003453 | 12.68056 | 11.08609
2018-02-12 20:52 | 17800.3667 | 300.002 | 6 | 2 | 3.367267 | 0 | 3.00417 | 3.003269 | 12.69176 | 11.08842
2018-02-12 23:20 | 26696.48 | 300.0019 | 6 | 3 | 3.364002 | 0 | 3.004616 | 3.003471 | 12.69442 | 11.09151
2018-02-13 01:48 | 35572.65 | 300.0022 | 6 | 4 | 3.366442 | 0 | 3.002348 | 3.000305 | 12.68199 | 11.07704
2018-02-13 04:16 | 44448.76 | 300.003 | 6 | 5 | 3.363649 | 0 | 3.001596 | 3.000872 | 12.67926 | 11.07959
2018-02-13 06:44 | 53334.68 | 300.0045 | 6 | 6 | 3.365785 | 0 | 3.001908 | 3.000107 | 12.68197 | 11.07822
2018-02-13 09:12 | 62199.04 | 300.002 | 6 | 7 | 3.366886 | 0 | 2.997929 | 2.996484 | 12.66342 | 11.06014
2018-02-13 11:40 | 71077.81704 | 300.0021 | 6 | 8 | 3.367366 | 0 | 2.998895 | 2.997786 | 12.66937 | 11.0649
2018-02-13 14:08 | 79955.44878 | 300.0046 | 6 | 9 | 3.368814 | 0 | 2.996685 | 2.995284 | 12.66336 | 11.05603
2018-02-13 16:35 | 88822.23 | 300.0022 | 6 | 10 | 3.367224 | 0 | 2.993909 | 2.993522 | 12.65056 | 11.04507
2018-02-13 19:03 | 97702.66 | 300.0046 | 6 | 11 | 3.369974 | 0 | 2.996037 | 2.994508 | 12.66068 | 11.05098
2018-02-13 21:31 | 106573.7 | 300.0038 | 6 | 12 | 3.368735 | 0 | 2.992973 | 2.99247 | 12.64938 | 11.04399
2018-02-13 23:59 | 115440.2 | 300.0028 | 6 | 13 | 3.365783 | 0 | 2.99308 | 2.992951 | 12.64768 | 11.04404
2018-02-14 02:27 | 124311.6 | 300.002 | 6 | 14 | 3.36925 | 0 | 2.99555 | 2.993834 | 12.65687 | 11.05136
2018-02-14 04:55 | 133173.1 | 300.0028 | 6 | 15 | 3.3662 | 0 | 2.991913 | 2.991864 | 12.64238 | 11.0426
2018-02-14 07:22 | 142036.5 | 300.0044 | 6 | 16 | 3.364964 | 0 | 2.993235 | 2.992652 | 12.64634 | 11.04338
2018-02-14 09:50 | 150898.9 | 300.0036 | 6 | 17 | 3.369222 | 0 | 2.99322 | 2.99127 | 12.64696 | 11.04035
2018-02-14 12:18 | 159751 | 300.0029 | 6 | 18 | 3.369487 | 0 | 2.988005 | 2.987306 | 12.62654 | 11.01922
2018-02-14 14:45 | 168614 | 300.0046 | 6 | 19 | 3.36904 | 0 | 2.990039 | 2.989423 | 12.63572 | 11.02695
2018-02-14 17:13 | 177474.4 | 300.002 | 6 | 20 | 3.370349 | 0 | 2.98945 | 2.988493 | 12.63386 | 11.02701
2018-02-14 19:40 | 186322.5 | 300.0021 | 6 | 21 | 3.367484 | 0 | 2.986793 | 2.986927 | 12.62111 | 11.01867
2018-02-14 22:08 | 195181.2 | 300.0022 | 6 | 22 | 3.369347 | 0 | 2.989795 | 2.988645 | 12.63307 | 11.02593
2018-02-15 00:36 | 204034.6 | 300.0036 | 6 | 23 | 3.370711 | 0 | 2.988067 | 2.987032 | 12.62708 | 11.02235
2018-02-15 03:03 | 212883.8 | 300.0036 | 6 | 24 | 3.367357 | 0 | 2.985878 | 2.986042 | 12.61824 | 11.01522
2018-02-15 05:31 | 221736.9 | 300.0029 | 6 | 25 | 3.368496 | 0 | 2.988734 | 2.987783 | 12.62753 | 11.02263
2018-02-15 07:58 | 230591.7 | 300.003 | 6 | 26 | 3.371094 | 0 | 2.987191 | 2.985835 | 12.62515 | 11.01649
2018-02-15 10:26 | 239436.4 | 300.0028 | 6 | 27 | 3.368231 | 0 | 2.9837 | 2.983709 | 12.60978 | 11.00422
2018-02-15 12:53 | 248291.4 | 300.0038 | 6 | 28 | 3.371188 | 0 | 2.986681 | 2.985357 | 12.62175 | 11.01026
2018-02-15 15:21 | 257141.5 | 300.0006 | 6 | 29 | 3.372137 | 0 | 2.983873 | 2.983096 | 12.61292 | 11.00383
2018-02-15 17:48 | 265984.5 | 300.0021 | 6 | 30 | 3.370622 | 0 | 2.981586 | 2.981457 | 12.60257 | 10.99291
2018-02-15 20:16 | 274837.2 | 300.0021 | 6 | 31 | 3.370039 | 0 | 2.984569 | 2.984121 | 12.61415 | 11.00491
2018-02-15 22:43 | 283686.1 | 300.0028 | 6 | 32 | 3.371762 | 0 | 2.982864 | 2.981868 | 12.60851 | 10.99865
2018-02-16 01:10 | 292523.8 | 300.003 | 6 | 33 | 3.370247 | 0 | 2.98114 | 2.980911 | 12.59912 | 10.99218
2018-02-16 03:38 | 301372.3 | 300.0014 | 6 | 34 | 3.369816 | 0 | 2.983657 | 2.983066 | 12.60965 | 11.00203
2018-02-16 06:05 | 310220.2 | 300.003 | 6 | 35 | 3.371497 | 0 | 2.982459 | 2.981363 | 12.60607 | 10.99715
2018-02-16 08:33 | 319055.4 | 300.003 | 6 | 36 | 3.3712 | 0 | 2.979895 | 2.979355 | 12.59458 | 10.98564
2018-02-16 11:00 | 327901.1 | 300.003 | 6 | 37 | 3.370292 | 0 | 2.981501 | 2.980961 | 12.60262 | 10.99294
2018-02-16 13:28 | 336748.2 | 300.0012 | 6 | 38 | 3.372864 | 0 | 2.980615 | 2.979419 | 12.59988 | 10.98722
2018-02-16 15:55 | 345577.5 | 300.0036 | 6 | 39 | 3.374436 | 0 | 2.977669 | 2.976869 | 12.58594 | 10.97352
2018-02-16 18:22 | 354420.3 | 300.0036 | 6 | 40 | 3.371568 | 0 | 2.978295 | 2.978409 | 12.59107 | 10.98087
2018-02-16 20:50 | 363268.7 | 300.0045 | 6 | 41 | 3.373254 | 0 | 2.978323 | 2.977284 | 12.59199 | 10.97698
2018-02-16 23:17 | 372097.2 | 300.0029 | 6 | 42 | 3.376164 | 0 | 2.9765 | 2.975287 | 12.58246 | 10.96677
2018-02-17 01:44 | 380938.2 | 300.0038 | 6 | 43 | 3.371541 | 0 | 2.976428 | 2.976918 | 12.58469 | 10.9747
2018-02-17 04:11 | 389782.0899 | 300.0038 | 6 | 44 | 3.372474 | 0 | 2.977047 | 2.976123 | 12.58647 | 10.97137
2018-02-17 06:39 | 398607.2 | 300.0022 | 6 | 45 | 3.375796 | 0 | 2.975328 | 2.973965 | 12.57771 | 10.96198
2018-02-17 09:06 | 407438.4 | 300.003 | 6 | 46 | 3.371957 | 0 | 2.974835 | 2.975108 | 12.57749 | 10.96793
2018-02-17 11:33 | 416281 | 300.0044 | 6 | 47 | 3.371317 | 0 | 2.975697 | 2.975188 | 12.58139 | 10.96624
2018-02-17 14:00 | 425108.1 | 300.0028 | 6 | 48 | 3.377286 | 0 | 2.975168 | 2.973123 | 12.57735 | 10.95852
2018-02-17 16:27 | 433932.3 | 300.0036 | 6 | 49 | 3.373479 | 0 | 2.972623 | 2.973065 | 12.56828 | 10.9596
2018-02-17 18:55 | 442766.5 | 300.0006 | 6 | 50 | 3.37061 | 0 | 2.973377 | 2.973394 | 12.57083 | 10.95798
2018-02-17 19:25 | 444611.5 | 1844.869 | 8 | 51 | 4.200001 | 3.260062 | 1.67055 | 0 | 6.769088 | 0

## Channel_18_1
Date_Time | Test_Time(s) | Step_Time(s) | Step_Index | Cycle_Index | Voltage(V) | Current(A) | Charge_Capacity(Ah) | Discharge_Capacity(Ah) | Charge_Energy(Wh) | Discharge_Energy(Wh) | Internal Resistance(Ohm)
2018-02-12 15:55 | 10.0008 | 10.0007 | 1 | 1 | 3.440185 | 0 | 0 | 0 | 0 | 0
2018-02-12 15:55 | 10.0029 | 10.0028 | 1 | 1 | 3.440183 | 0 | 0 | 0 | 0 | 0
2018-02-12 15:57 | 130.0811 | 120.0014 | 2 | 1 | 4.073966 | 4.890033 | 0.1624026 | 3.2e-11 | 0.6462238 | 1.09e-10
2018-02-12 15:59 | 250.0807 | 240.001 | 2 | 1 | 4.099017 | 4.890067 | 0.3253979 | 3.2e-11 | 1.312031 | 1.09e-10
2018-02-12 16:01 | 370.0803 | 360.0006 | 2 | 1 | 4.1299 | 4.8901 | 0.488383 | 3.2e-11 | 1.982663 | 1.09e-10
2018-02-12 16:03 | 490.0803 | 480.0006 | 2 | 1 | 4.154914 | 4.890103 | 0.6513969 | 3.2e-11 | 2.658059 | 1.09e-10
2018-02-12 16:05 | 610.0812 | 600.0015 | 2 | 1 | 4.175102 | 4.890048 | 0.8143978 | 3.2e-11 | 3.336963 | 1.09e-10
2018-02-12 16:07 | 730.0799 | 720.0002 | 2 | 1 | 4.195971 | 4.890065 | 0.9773774 | 3.2e-11 | 4.019109 | 1.09e-10
2018-02-12 16:09 | 850.0813 | 840.0016 | 2 | 1 | 4.20027 | 4.583488 | 1.13607 | 3.2e-11 | 4.685598 | 1.09e-10
2018-02-12 16:11 | 970.0801 | 960.0004 | 2 | 1 | 4.2003 | 4.208283 | 1.28261 | 3.2e-11 | 5.301109 | 1.09e-10
2018-02-12 16:13 | 1090.0805 | 1080.0008 | 2 | 1 | 4.200311 | 3.881204 | 1.417235 | 3.2e-11 | 5.866573 | 1.09e-10
2018-02-12 16:15 | 1210.0801 | 1200.0004 | 2 | 1 | 4.200286 | 3.585639 | 1.541596 | 3.2e-11 | 6.388921 | 1.09e-10
2018-02-12 16:17 | 1330.0804 | 1320.0007 | 2 | 1 | 4.200314 | 3.303918 | 1.656439 | 3.2e-11 | 6.871294 | 1.09e-10
2018-02-12 16:18 | 1347.789 | 1337.7093 | 2 | 1 | 4.200285 | 3.259984 | 1.672596 | 3.2e-11 | 6.939155 | 1.09e-10
2018-02-12 16:20 | 1467.802316 | 120.0014 | 3 | 1 | 4.222296 | 3.26007 | 1.780886 | 3.2e-11 | 7.395054 | 1.09e-10
2018-02-12 16:22 | 1587.801116 | 240.0002 | 3 | 1 | 4.24978 | 3.260081 | 1.889545 | 3.2e-11 | 7.855335 | 1.09e-10
2018-02-12 16:24 | 1707.802316 | 360.0014 | 3 | 1 | 4.278489 | 3.260079 | 1.998214 | 3.2e-11 | 8.318692 | 1.09e-10
2018-02-12 16:26 | 1827.801916 | 480.001 | 3 | 1 | 4.309152 | 3.260049 | 2.106882 | 3.2e-11 | 8.785277 | 1.09e-10
2018-02-12 16:28 | 1947.801516 | 600.0006 | 3 | 1 | 4.343309 | 3.260125 | 2.215543 | 3.2e-11 | 9.255329 | 1.09e-10
2018-02-12 16:30 | 2067.801116 | 720.0002 | 3 | 1 | 4.382669 | 3.260066 | 2.324206 | 3.2e-11 | 9.729393 | 1.09e-10
2018-02-12 16:32 | 2187.801616 | 840.0007 | 3 | 1 | 4.400312 | 2.953216 | 2.429722 | 3.2e-11 | 10.19328 | 1.09e-10
2018-02-12 16:34 | 2307.802916 | 960.002 | 3 | 1 | 4.400262 | 2.555705 | 2.521331 | 3.2e-11 | 10.59638 | 1.09e-10
2018-02-12 16:36 | 2427.803316 | 1080.0024 | 3 | 1 | 4.400279 | 2.216462 | 2.600775 | 3.2e-11 | 10.94596 | 1.09e-10
2018-02-12 16:38 | 2547.802116 | 1200.0012 | 3 | 1 | 4.400291 | 1.911037 | 2.669484 | 3.2e-11 | 11.24829 | 1.09e-10
2018-02-12 16:40 | 2667.801716 | 1320.0008 | 3 | 1 | 4.400254 | 1.650232 | 2.728649 | 3.2e-11 | 11.50864 | 1.09e-10
2018-02-12 16:42 | 2787.802816 | 1440.0019 | 3 | 1 | 4.400271 | 1.442485 | 2.780085 | 3.2e-11 | 11.73497 | 1.09e-10
2018-02-12 16:44 | 2907.802516 | 1560.0016 | 3 | 1 | 4.400288 | 1.269521 | 2.825174 | 3.2e-11 | 11.93337 | 1.09e-10
2018-02-12 16:46 | 3027.802916 | 1680.002 | 3 | 1 | 4.400208 | 1.115519 | 2.864861 | 3.2e-11 | 12.108 | 1.09e-10
2018-02-12 16:48 | 3147.803316 | 1800.0024 | 3 | 1 | 4.400193 | 0.9766874 | 2.899684 | 3.2e-11 | 12.26123 | 1.09e-10
2018-02-12 16:50 | 3267.803716 | 1920.0028 | 3 | 1 | 4.400265 | 0.8670759 | 2.930339 | 3.2e-11 | 12.39612 | 1.09e-10
2018-02-12 16:52 | 3387.802516 | 2040.0016 | 3 | 1 | 4.400169 | 0.7736301 | 2.957624 | 3.2e-11 | 12.51618 | 1.09e-10
2018-02-12 16:54 | 3507.801316 | 2160.0004 | 3 | 1 | 4.4002 | 0.6948452 | 2.982085 | 3.2e-11 | 12.62382 | 1.09e-10
2018-02-12 16:55 | 3576.762716 | 2228.9618 | 3 | 1 | 4.400187 | 0.6519947 | 2.994981 | 3.2e-11 | 12.68056 | 1.09e-10
2018-02-12 16:57 | 3696.808112 | 120.0015 | 4 | 1 | 4.336356 | 0 | 2.994981 | 3.2e-11 | 12.68056 | 1.09e-10
2018-02-12 16:59 | 3816.806812 | 240.0002 | 4 | 1 | 4.330405 | 0 | 2.994981 | 3.2e-11 | 12.68056 | 1.09e-10
2018-02-12 17:00 | 3876.810512 | 300.0039 | 4 | 1 | 4.328662 | 0 | 2.994981 | 3.2e-11 | 12.68056 | 1.09e-10
2018-02-12 17:02 | 3996.89198 | 120.0014 | 5 | 1 | 4.102993 | -2.281784 | 2.994981 | 0.0760574 | 12.68056 | 0.3143882
2018-02-12 17:04 | 4116.89158 | 240.001 | 5 | 1 | 4.069685 | -2.282064 | 2.994981 | 0.1521261 | 12.68056 | 0.6251924
2018-02-12 17:06 | 4236.89198 | 360.0014 | 5 | 1 | 4.037967 | -2.282085 | 2.994981 | 0.2281964 | 12.68056 | 0.9335613
2018-02-12 17:08 | 4356.89158 | 480.001 | 5 | 1 | 4.009018 | -2.281864 | 2.994981 | 0.3042587 | 12.68056 | 1.239585
2018-02-12 17:10 | 4476.89118 | 600.0006 | 5 | 1 | 3.981341 | -2.281976 | 2.994981 | 0.3803282 | 12.68056 | 1.543487
2018-02-12 17:12 | 4596.89078 | 720.0002 | 5 | 1 | 3.95407 | -2.282134 | 2.994981 | 0.4563897 | 12.68056 | 1.845282
2018-02-12 17:14 | 4716.89198 | 840.0014 | 5 | 1 | 3.926134 | -2.282147 | 2.994981 | 0.5324588 | 12.68056 | 2.145012
2018-02-12 17:16 | 4836.89158 | 960.001 | 5 | 1 | 3.89874 | -2.282092 | 2.994981 | 0.6085275 | 12.68056 | 2.442602
2018-02-12 17:18 | 4956.89118 | 1080.0006 | 5 | 1 | 3.873449 | -2.282109 | 2.994981 | 0.6845963 | 12.68056 | 2.73821
2018-02-12 17:20 | 5076.89078 | 1200.0002 | 5 | 1 | 3.848544 | -2.282136 | 2.994981 | 0.7606627 | 12.68056 | 3.031901
2018-02-12 17:22 | 5196.89198 | 1320.0014 | 5 | 1 | 3.823603 | -2.282092 | 2.994981 | 0.8367297 | 12.68056 | 3.323695
2018-02-12 17:24 | 5316.89078 | 1440.0002 | 5 | 1 | 3.79926 | -2.282087 | 2.994981 | 0.9127926 | 12.68056 | 3.613592
2018-02-12 17:26 | 5436.89198 | 1560.0014 | 5 | 1 | 3.778325 | -2.282132 | 2.994981 | 0.9888609 | 12.68056 | 3.901781
2018-02-12 17:28 | 5556.89078 | 1680.0002 | 5 | 1 | 3.759176 | -2.282026 | 2.994981 | 1.064926 | 12.68056 | 4.188444
2018-02-12 17:30 | 5676.89118 | 1800.0006 | 5 | 1 | 3.740619 | -2.282171 | 2.994981 | 1.140995 | 12.68056 | 4.473697
2018-02-12 17:32 | 5796.89158 | 1920.001 | 5 | 1 | 3.72145 | -2.282121 | 2.994981 | 1.217063 | 12.68056 | 4.757518
2018-02-12 17:34 | 5916.89198 | 2040.0014 | 5 | 1 | 3.70255 | -2.282041 | 2.994981 | 1.293125 | 12.68056 | 5.039844
2018-02-12 17:36 | 6036.89078 | 2160.0002 | 5 | 1 | 3.685799 | -2.282152 | 2.994981 | 1.369188 | 12.68056 | 5.320826
2018-02-12 17:38 | 6156.89118 | 2280.0006 | 5 | 1 | 3.670321 | -2.282104 | 2.994981 | 1.445264 | 12.68056 | 5.600629
2018-02-12 17:40 | 6276.89078 | 2400.0002 | 5 | 1 | 3.655129 | -2.281746 | 2.994981 | 1.52133 | 12.68056 | 5.879234
2018-02-12 17:42 | 6396.89198 | 2520.0014 | 5 | 1 | 3.639225 | -2.282146 | 2.994981 | 1.597391 | 12.68056 | 6.156644
2018-02-12 17:44 | 6516.89078 | 2640.0002 | 5 | 1 | 3.625683 | -2.282107 | 2.994981 | 1.67346 | 12.68056 | 6.432946
2018-02-12 17:46 | 6636.89198 | 2760.0014 | 5 | 1 | 3.61374 | -2.282058 | 2.994981 | 1.749525 | 12.68056 | 6.708272
2018-02-12 17:48 | 6756.89078 | 2880.0002 | 5 | 1 | 3.602812 | -2.282058 | 2.994981 | 1.825598 | 12.68056 | 6.982765
2018-02-12 17:50 | 6876.89198 | 3000.0014 | 5 | 1 | 3.591439 | -2.282187 | 2.994981 | 1.901664 | 12.68056 | 7.256393
2018-02-12 17:52 | 6996.89158 | 3120.001 | 5 | 1 | 3.579983 | -2.282056 | 2.994981 | 1.977723 | 12.68056 | 7.529096
2018-02-12 17:54 | 7116.89118 | 3240.0006 | 5 | 1 | 3.570394 | -2.281757 | 2.994981 | 2.053794 | 12.68056 | 7.801061
2018-02-12 17:56 | 7236.89078 | 3360.0002 | 5 | 1 | 3.561649 | -2.282096 | 2.994981 | 2.129858 | 12.68056 | 8.072306
2018-02-12 17:58 | 7356.89118 | 3480.0006 | 5 | 1 | 3.552035 | -2.282076 | 2.994981 | 2.205931 | 12.68056 | 8.342892
2018-02-12 18:00 | 7476.89158 | 3600.001 | 5 | 1 | 3.540113 | -2.282186 | 2.994981 | 2.281994 | 12.68056 | 8.612627
2018-02-12 18:02 | 7596.89198 | 3720.0014 | 5 | 1 | 3.528949 | -2.282147 | 2.994981 | 2.358059 | 12.68056 | 8.881474
2018-02-12 18:04 | 7716.89078 | 3840.0002 | 5 | 1 | 3.517723 | -2.282103 | 2.994981 | 2.434123 | 12.68056 | 9.149476
2018-02-12 18:06 | 7836.89118 | 3960.0006 | 5 | 1 | 3.504947 | -2.282181 | 2.994981 | 2.510188 | 12.68056 | 9.416594
2018-02-12 18:08 | 7956.89158 | 4080.001 | 5 | 1 | 3.487748 | -2.282145 | 2.994981 | 2.586255 | 12.68056 | 9.682597
2018-02-12 18:10 | 8076.89118 | 4200.0006 | 5 | 1 | 3.464754 | -2.282149 | 2.994981 | 2.662322 | 12.68056 | 9.947044
2018-02-12 18:12 | 8196.89158 | 4320.001 | 5 | 1 | 3.435681 | -2.282065 | 2.994981 | 2.738389 | 12.68056 | 10.20956
2018-02-12 18:14 | 8316.89118 | 4440.0006 | 5 | 1 | 3.392762 | -2.282096 | 2.994981 | 2.814453 | 12.68056 | 10.46937
2018-02-12 18:16 | 8436.89158 | 4560.001 | 5 | 1 | 3.318323 | -2.282136 | 2.994981 | 2.890525 | 12.68056 | 10.72492
2018-02-12 18:18 | 8556.89118 | 4680.0006 | 5 | 1 | 3.161008 | -2.282149 | 2.994981 | 2.966589 | 12.68056 | 10.97219
2018-02-12 18:19 | 8615.05228 | 4738.1617 | 5 | 1 | 2.999985 | -2.281902 | 2.994981 | 3.003453 | 12.68056 | 11.08609
2018-02-12 18:21 | 8735.09742 | 120.0012 | 6 | 1 | 3.354975 | 0 | 2.994981 | 3.003453 | 12.68056 | 11.08609
2018-02-12 18:23 | 8855.09692 | 240.0007 | 6 | 1 | 3.369235 | 0 | 2.994981 | 3.003453 | 12.68056 | 11.08609
2018-02-12 18:24 | 8915.09822 | 300.002 | 6 | 1 | 3.372655 | 0 | 2.994981 | 3.003453 | 12.68056 | 11.08609
2018-02-12 18:24 | 8915.107892 | 0.0024 | 7 | 2 | 3.372694 | 0 | 0 | 0 | 0 | 0
2018-02-12 18:26 | 9035.186764 | 120.0014 | 2 | 2 | 4.04129 | 4.890088 | 0.1624084 | 0 | 0.637176 | 0
2018-02-12 18:28 | 9155.186364 | 240.001 | 2 | 2 | 4.077912 | 4.890143 | 0.325403 | 0 | 1.298854 | 0
2018-02-12 18:30 | 9275.185964 | 360.0006 | 2 | 2 | 4.11129 | 4.890151 | 0.4883926 | 0 | 1.966373 | 0
2018-02-12 18:32 | 9395.186364 | 480.001 | 2 | 2 | 4.136117 | 4.89013 | 0.651406 | 0 | 2.638683 | 0
2018-02-12 18:34 | 9515.185964 | 600.0006 | 2 | 2 | 4.159183 | 4.890094 | 0.8144116 | 0 | 3.31476 | 0
2018-02-12 18:36 | 9635.186364 | 720.001 | 2 | 2 | 4.185874 | 4.890084 | 0.9774051 | 0 | 3.994805 | 0
2018-02-12 18:38 | 9755.186964 | 840.0016 | 2 | 2 | 4.200285 | 4.691522 | 1.138764 | 0 | 4.671937 | 0
2018-02-12 18:40 | 9875.185764 | 960.0004 | 2 | 2 | 4.200297 | 4.331101 | 1.289052 | 0 | 5.303186 | 0
2018-02-12 18:42 | 9995.185764 | 1080.0004 | 2 | 2 | 4.200276 | 3.998506 | 1.427857 | 0 | 5.88621 | 0
2018-02-12 18:44 | 10115.19 | 1200.0004 | 2 | 2 | 4.200271 | 3.659534 | 1.555515 | 0 | 6.422407 | 0
2018-02-12 18:46 | 10235.19 | 1320.0007 | 2 | 2 | 4.200269 | 3.325248 | 1.671773 | 0 | 6.910722 | 0
2018-02-12 18:46 | 10261.15 | 1345.9689 | 2 | 2 | 4.200286 | 3.25999 | 1.695522 | 0 | 7.010476 | 0
2018-02-12 18:48 | 10381.17 | 120.0014 | 3 | 2 | 4.221778 | 3.260058 | 1.803802 | 0 | 7.466334 | 0
2018-02-12 18:50 | 10501.17 | 240.001 | 3 | 2 | 4.247612 | 3.26014 | 1.912472 | 0 | 7.926499 | 0
2018-02-12 18:52 | 10621.17 | 360.0006 | 3 | 2 | 4.277311 | 3.260123 | 2.021142 | 0 | 8.389667 | 0
2018-02-12 18:54 | 10741.17 | 480.001 | 3 | 2 | 4.311365 | 3.259995 | 2.129802 | 0 | 8.856264 | 0
2018-02-12 18:56 | 10861.17 | 600.0014 | 3 | 2 | 4.346599 | 3.260123 | 2.238468 | 0 | 9.326661 | 0
2018-02-12 18:58 | 10981.17 | 720.0002 | 3 | 2 | 4.383978 | 3.260188 | 2.347144 | 0 | 9.801048 | 0
2018-02-12 19:00 | 11101.17 | 840.0024 | 3 | 2 | 4.4003 | 2.94357 | 2.452507 | 0 | 10.2643 | 0
2018-02-12 19:02 | 11221.17 | 960.002 | 3 | 2 | 4.400307 | 2.521117 | 2.543447 | 0 | 10.66446 | 0
2018-02-12 19:04 | 11341.17 | 1080.0007 | 3 | 2 | 4.40028 | 2.165938 | 2.621299 | 0 | 11.00703 | 0
2018-02-12 19:06 | 11461.17 | 1200.002 | 3 | 2 | 4.400261 | 1.879332 | 2.688573 | 0 | 11.30306 | 0
2018-02-12 19:08 | 11581.17 | 1320.0013 | 3 | 2 | 4.40028 | 1.638518 | 2.74707 | 0 | 11.56046 | 0
2018-02-12 19:10 | 11701.17 | 1440.0004 | 3 | 2 | 4.400216 | 1.427212 | 2.798072 | 0 | 11.78488 | 0
2018-02-12 19:12 | 11821.17 | 1560.0008 | 3 | 2 | 4.400254 | 1.2394 | 2.842441 | 0 | 11.98011 | 0
2018-02-12 19:14 | 11941.17 | 1680.0012 | 3 | 2 | 4.400236 | 1.089638 | 2.881168 | 0 | 12.15052 | 0
2018-02-12 19:16 | 12061.17 | 1800.0008 | 3 | 2 | 4.400219 | 0.964838 | 2.915349 | 0 | 12.30093 | 0
2018-02-12 19:18 | 12181.17 | 1920.002 | 3 | 2 | 4.400231 | 0.8581886 | 2.94571 | 0 | 12.43452 | 0
2018-02-12 19:20 | 12301.17 | 2040.0016 | 3 | 2 | 4.400195 | 0.7608995 | 2.972684 | 0 | 12.55321 | 0
2018-02-12 19:22 | 12421.17 | 2160.0011 | 3 | 2 | 4.400171 | 0.6761494 | 2.996578 | 0 | 12.65835 | 0
2018-02-12 19:23 | 12462.33 | 2201.1605 | 3 | 2 | 4.400211 | 0.651988 | 3.00417 | 0 | 12.69176 | 0
2018-02-12 19:25 | 12582.37 | 120.0012 | 4 | 2 | 4.336413 | 0 | 3.00417 | 0 | 12.69176 | 0
2018-02-12 19:27 | 12702.37 | 240.0008 | 4 | 2 | 4.330446 | 0 | 3.00417 | 0 | 12.69176 | 0
2018-02-12 19:28 | 12762.37 | 300.0004 | 4 | 2 | 4.328708 | 0 | 3.00417 | 0 | 12.69176 | 0
2018-02-12 19:30 | 12882.45 | 120.0007 | 5 | 2 | 4.103641 | -2.282141 | 3.00417 | 0.07605783 | 12.69176 | 0.3145096
2018-02-12 19:32 | 13002.45 | 240.0011 | 5 | 2 | 4.070018 | -2.282181 | 3.00417 | 0.1521183 | 12.69176 | 0.6253026
2018-02-12 19:34 | 13122.45 | 360.0015 | 5 | 2 | 4.040593 | -2.282109 | 3.00417 | 0.2281841 | 12.69176 | 0.9337615
2018-02-12 19:36 | 13242.45 | 480.0011 | 5 | 2 | 4.012484 | -2.282119 | 3.00417 | 0.3042574 | 12.69176 | 1.240078
2018-02-12 19:38 | 13362.45 | 600.0015 | 5 | 2 | 3.983692 | -2.282103 | 3.00417 | 0.3803193 | 12.69176 | 1.544192
2018-02-12 19:40 | 13482.45 | 720.0011 | 5 | 2 | 3.954193 | -2.281906 | 3.00417 | 0.4563852 | 12.69176 | 1.846076
2018-02-12 19:42 | 13602.45 | 840.0007 | 5 | 2 | 3.927113 | -2.281782 | 3.00417 | 0.5324522 | 12.69176 | 2.145818
2018-02-12 19:44 | 13722.45 | 960.0003 | 5 | 2 | 3.901673 | -2.281916 | 3.00417 | 0.6085171 | 12.69176 | 2.443554
2018-02-12 19:46 | 13842.45 | 1080.0015 | 5 | 2 | 3.876478 | -2.281762 | 3.00417 | 0.6845843 | 12.69176 | 2.739388
2018-02-12 19:48 | 13962.45 | 1200.0003 | 5 | 2 | 3.849467 | -2.282064 | 3.00417 | 0.7606524 | 12.69176 | 3.033249
2018-02-12 19:50 | 14082.45 | 1320.0007 | 5 | 2 | 3.823802 | -2.282185 | 3.00417 | 0.8367227 | 12.69176 | 3.32508
2018-02-12 19:52 | 14202.45 | 1440.0011 | 5 | 2 | 3.801355 | -2.282163 | 3.00417 | 0.912788 | 12.69176 | 3.615069
2018-02-12 19:54 | 14322.45 | 1560.0007 | 5 | 2 | 3.781174 | -2.282136 | 3.00417 | 0.9888499 | 12.69176 | 3.903438
2018-02-12 19:56 | 14442.45 | 1680.0011 | 5 | 2 | 3.761085 | -2.282216 | 3.00417 | 1.064915 | 12.69176 | 4.190292
2018-02-12 19:58 | 14562.45 | 1800.0015 | 5 | 2 | 3.74044 | -2.282111 | 3.00417 | 1.140989 | 12.69176 | 4.475615
2018-02-12 20:00 | 14682.45 | 1920.0003 | 5 | 2 | 3.722011 | -2.282079 | 3.00417 | 1.217047 | 12.69176 | 4.759398
2018-02-12 20:02 | 14802.45 | 2040.0015 | 5 | 2 | 3.704845 | -2.282104 | 3.00417 | 1.29312 | 12.69176 | 5.041879
2018-02-12 20:04 | 14922.45 | 2160.0003 | 5 | 2 | 3.687981 | -2.282129 | 3.00417 | 1.369184 | 12.69176 | 5.323043
2018-02-12 20:06 | 15042.45 | 2280.0015 | 5 | 2 | 3.670479 | -2.282171 | 3.00417 | 1.445256 | 12.69176 | 5.602933
2018-02-12 20:08 | 15162.45 | 2400.0003 | 5 | 2 | 3.654615 | -2.282172 | 3.00417 | 1.521317 | 12.69176 | 5.881494
2018-02-12 20:10 | 15282.45 | 2520.0015 | 5 | 2 | 3.640561 | -2.282063 | 3.00417 | 1.597389 | 12.69176 | 6.158964
2018-02-12 20:12 | 15402.45 | 2640.0003 | 5 | 2 | 3.627767 | -2.282098 | 3.00417 | 1.673447 | 12.69176 | 6.435371
2018-02-12 20:14 | 15522.45 | 2760.0015 | 5 | 2 | 3.615111 | -2.282132 | 3.00417 | 1.749513 | 12.69176 | 6.710844
2018-02-12 20:16 | 15642.45 | 2880.0011 | 5 | 2 | 3.602215 | -2.282098 | 3.00417 | 1.825582 | 12.69176 | 6.985337
2018-02-12 20:18 | 15762.45 | 3000.0015 | 5 | 2 | 3.591471 | -2.282056 | 3.00417 | 1.901655 | 12.69176 | 7.25895
2018-02-12 20:20 | 15882.45 | 3120.0003 | 5 | 2 | 3.581903 | -2.282085 | 3.00417 | 1.977721 | 12.69176 | 7.531764
2018-02-12 20:22 | 16002.45 | 3240.0007 | 5 | 2 | 3.57248 | -2.282091 | 3.00417 | 2.053782 | 12.69176 | 7.803849
2018-02-12 20:24 | 16122.45 | 3360.0003 | 5 | 2 | 3.561556 | -2.282044 | 3.00417 | 2.12985 | 12.69176 | 8.0752
2018-02-12 20:26 | 16242.45 | 3480.0015 | 5 | 2 | 3.551123 | -2.282163 | 3.00417 | 2.205911 | 12.69176 | 8.345691
2018-02-12 20:28 | 16362.45 | 3600.0003 | 5 | 2 | 3.541254 | -2.282152 | 3.00417 | 2.281983 | 12.69176 | 8.615457
2018-02-12 20:30 | 16482.45 | 3720.0015 | 5 | 2 | 3.531325 | -2.282143 | 3.00417 | 2.358055 | 12.69176 | 8.88448
2018-02-12 20:32 | 16602.45 | 3840.0003 | 5 | 2 | 3.519068 | -2.282046 | 3.00417 | 2.434117 | 12.69176 | 9.15263
2018-02-12 20:34 | 16722.45 | 3960.0015 | 5 | 2 | 3.503535 | -2.282079 | 3.00417 | 2.510188 | 12.69176 | 9.419744
2018-02-12 20:36 | 16842.45 | 4080.0003 | 5 | 2 | 3.48733 | -2.282143 | 3.00417 | 2.586255 | 12.69176 | 9.685647
2018-02-12 20:38 | 16962.45 | 4200.0015 | 5 | 2 | 3.46745 | -2.282198 | 3.00417 | 2.662323 | 12.69176 | 9.950194
2018-02-12 20:40 | 17082.45 | 4320.0011 | 5 | 2 | 3.438398 | -2.282125 | 3.00417 | 2.738388 | 12.69176 | 10.21292
2018-02-12 20:42 | 17202.45 | 4440.0015 | 5 | 2 | 3.390827 | -2.282127 | 3.00417 | 2.81445 | 12.69176 | 10.4728
2018-02-12 20:44 | 17322.45 | 4560.0003 | 5 | 2 | 3.313801 | -2.282129 | 3.00417 | 2.890515 | 12.69176 | 10.72805
2018-02-12 20:46 | 17442.45 | 4680.0007 | 5 | 2 | 3.159616 | -2.28206 | 3.00417 | 2.966589 | 12.69176 | 10.97511
2018-02-12 20:47 | 17500.32 | 4737.8729 | 5 | 2 | 2.999983 | -2.281902 | 3.00417 | 3.003269 | 12.69176 | 11.08842
2018-02-12 20:49 | 17620.3659 | 120.0012 | 6 | 2 | 3.349699 | 0 | 3.00417 | 3.003269 | 12.69176 | 11.08842
2018-02-12 20:51 | 17740.3654 | 240.0007 | 6 | 2 | 3.363864 | 0 | 3.00417 | 3.003269 | 12.69176 | 11.08842
2018-02-12 20:52 | 17800.3667 | 300.002 | 6 | 2 | 3.367267 | 0 | 3.00417 | 3.003269 | 12.69176 | 11.08842
2018-02-12 20:52 | 17800.37 | 0.0024 | 7 | 3 | 3.367218 | 0 | 0 | 0 | 0 | 0
2018-02-12 20:54 | 17920.46 | 120.0013 | 2 | 3 | 4.042391 | 4.890071 | 0.1624072 | 0 | 0.6371832 | 0
2018-02-12 20:56 | 18040.45 | 240.0009 | 2 | 3 | 4.076089 | 4.890008 | 0.3253957 | 0 | 1.298743 | 0
2018-02-12 20:58 | 18160.45 | 360.0002 | 2 | 3 | 4.109717 | 4.890052 | 0.4884008 | 0 | 1.966008 | 0
2018-02-12 21:00 | 18280.45 | 480.0001 | 2 | 3 | 4.13811 | 4.890056 | 0.6513971 | 0 | 2.638215 | 0
2018-02-12 21:02 | 18400.45 | 600.0005 | 2 | 3 | 4.162325 | 4.890058 | 0.8143741 | 0 | 3.314666 | 0
2018-02-12 21:04 | 18520.45 | 720.0001 | 2 | 3 | 4.18583 | 4.890082 | 0.9773846 | 0 | 3.995068 | 0
2018-02-12 21:06 | 18640.46 | 840.0023 | 2 | 3 | 4.200274 | 4.72285 | 1.139259 | 0 | 4.674271 | 0
2018-02-12 21:08 | 18760.45 | 960.0003 | 2 | 3 | 4.200294 | 4.339372 | 1.290241 | 0 | 5.308441 | 0
2018-02-12 21:10 | 18880.46 | 1080.0023 | 2 | 3 | 4.200294 | 3.963021 | 1.428466 | 0 | 5.889025 | 0
2018-02-12 21:12 | 19000.46 | 1200.0019 | 2 | 3 | 4.200271 | 3.638261 | 1.555079 | 0 | 6.420835 | 0
2018-02-12 21:14 | 19120.46 | 1320.0014 | 2 | 3 | 4.200259 | 3.337113 | 1.671239 | 0 | 6.908737 | 0
2018-02-12 21:14 | 19151.85 | 1351.3971 | 2 | 3 | 4.200266 | 3.259995 | 1.700016 | 0 | 7.029609 | 0
2018-02-12 21:16 | 19271.87 | 120.0014 | 3 | 3 | 4.222096 | 3.260133 | 1.808318 | 0 | 7.485559 | 0
2018-02-12 21:18 | 19391.87 | 240.0003 | 3 | 3 | 4.250918 | 3.260076 | 1.917 | 0 | 7.945945 | 0
2018-02-12 21:20 | 19511.87 | 360.0014 | 3 | 3 | 4.281389 | 3.260051 | 2.025655 | 0 | 8.40948 | 0
2018-02-12 21:22 | 19631.87 | 480.0003 | 3 | 3 | 4.313224 | 3.260076 | 2.134323 | 0 | 8.876439 | 0
2018-02-12 21:24 | 19751.87 | 600.0014 | 3 | 3 | 4.347642 | 3.260066 | 2.242996 | 0 | 9.346994 | 0
2018-02-12 21:26 | 19871.87 | 720.001 | 3 | 3 | 4.38641 | 3.260146 | 2.351662 | 0 | 9.821495 | 0
2018-02-12 21:28 | 19991.87 | 840.0007 | 3 | 3 | 4.40028 | 2.888568 | 2.455736 | 0 | 10.2792 | 0
2018-02-12 21:30 | 20111.87 | 960.0003 | 3 | 3 | 4.400287 | 2.495877 | 2.545264 | 0 | 10.67315 | 0
2018-02-12 21:32 | 20231.87 | 1080.0024 | 3 | 3 | 4.400294 | 2.165086 | 2.622771 | 0 | 11.01421 | 0
2018-02-12 21:34 | 20351.87 | 1200.0003 | 3 | 3 | 4.400301 | 1.876212 | 2.689985 | 0 | 11.30997 | 0
2018-02-12 21:36 | 20471.87 | 1320.0024 | 3 | 3 | 4.400264 | 1.617027 | 2.748101 | 0 | 11.56569 | 0
2018-02-12 21:38 | 20591.87 | 1440.0012 | 3 | 3 | 4.40028 | 1.409205 | 2.798383 | 0 | 11.78695 | 0
2018-02-12 21:40 | 20711.87 | 1560.0016 | 3 | 3 | 4.400215 | 1.23614 | 2.842384 | 0 | 11.98056 | 0
2018-02-12 21:42 | 20831.87 | 1680.0012 | 3 | 3 | 4.40024 | 1.092499 | 2.881157 | 0 | 12.15117 | 0
2018-02-12 21:44 | 20951.87 | 1800.0008 | 3 | 3 | 4.400232 | 0.9623241 | 2.915373 | 0 | 12.30173 | 0
2018-02-12 21:46 | 21071.87 | 1920.0012 | 3 | 3 | 4.400253 | 0.8488493 | 2.945475 | 0 | 12.43418 | 0
2018-02-12 21:48 | 21191.87 | 2040.0016 | 3 | 3 | 4.400222 | 0.7565804 | 2.972177 | 0 | 12.55168 | 0
2018-02-12 21:50 | 21311.87 | 2160.0011 | 3 | 3 | 4.4002 | 0.6794033 | 2.996068 | 0 | 12.6568 | 0
2018-02-12 21:51 | 21358.11 | 2206.2455 | 3 | 3 | 4.400205 | 0.6519985 | 3.004616 | 0 | 12.69442 | 0
2018-02-12 21:53 | 21478.15208 | 120.0005 | 4 | 3 | 4.336694 | 0 | 3.004616 | 0 | 12.69442 | 0
2018-02-12 21:55 | 21598.15248 | 240.0009 | 4 | 3 | 4.330801 | 0 | 3.004616 | 0 | 12.69442 | 0
2018-02-12 21:56 | 21658.15448 | 300.0029 | 4 | 3 | 4.329084 | 0 | 3.004616 | 0 | 12.69442 | 0
2018-02-12 21:58 | 21778.23518 | 120.0006 | 5 | 3 | 4.104307 | -2.282191 | 3.004616 | 0.0760596 | 12.69442 | 0.3144981
2018-02-12 22:00 | 21898.23558 | 240.001 | 5 | 3 | 4.071914 | -2.282109 | 3.004616 | 0.1521278 | 12.69442 | 0.6254327
2018-02-12 22:02 | 22018.23598 | 360.0014 | 5 | 3 | 4.041821 | -2.282104 | 3.004616 | 0.2281996 | 12.69442 | 0.9340488
2018-02-12 22:04 | 22138.23558 | 480.001 | 5 | 3 | 4.011192 | -2.282116 | 3.004616 | 0.30426 | 12.69442 | 1.240296
2018-02-12 22:06 | 22258.23598 | 600.0014 | 5 | 3 | 3.982933 | -2.282154 | 3.004616 | 0.3803267 | 12.69442 | 1.544331
2018-02-12 22:08 | 22378.23558 | 720.001 | 5 | 3 | 3.955747 | -2.282125 | 3.004616 | 0.4563951 | 12.69442 | 1.846262
2018-02-12 22:10 | 22498.23598 | 840.0014 | 5 | 3 | 3.929068 | -2.282099 | 3.004616 | 0.532467 | 12.69442 | 2.146169
2018-02-12 22:12 | 22618.23478 | 960.0002 | 5 | 3 | 3.9018 | -2.282064 | 3.004616 | 0.6085334 | 12.69442 | 2.444011
2018-02-12 22:14 | 22738.23598 | 1080.0014 | 5 | 3 | 3.875481 | -2.282116 | 3.004616 | 0.6845947 | 12.69442 | 2.739772
2018-02-12 22:16 | 22858.23478 | 1200.0002 | 5 | 3 | 3.850129 | -2.281839 | 3.004616 | 0.7606601 | 12.69442 | 3.033597
2018-02-12 22:18 | 22978.23598 | 1320.0014 | 5 | 3 | 3.825895 | -2.281899 | 3.004616 | 0.8367276 | 12.69442 | 3.325536
2018-02-12 22:20 | 23098.23478 | 1440.0002 | 5 | 3 | 3.802884 | -2.282031 | 3.004616 | 0.9127944 | 12.69442 | 3.615676
2018-02-12 22:22 | 23218.23518 | 1560.0006 | 5 | 3 | 3.780344 | -2.282084 | 3.004616 | 0.9888659 | 12.69442 | 3.904094
2018-02-12 22:24 | 23338.23478 | 1680.0002 | 5 | 3 | 3.760493 | -2.282064 | 3.004616 | 1.064931 | 12.69442 | 4.190883
2018-02-12 22:26 | 23458.23518 | 1800.0006 | 5 | 3 | 3.741849 | -2.282114 | 3.004616 | 1.140991 | 12.69442 | 4.476186
2018-02-12 22:28 | 23578.23478 | 1920.0002 | 5 | 3 | 3.723705 | -2.282199 | 3.004616 | 1.21706 | 12.69442 | 4.760139
2018-02-12 22:30 | 23698.23518 | 2040.0006 | 5 | 3 | 3.704814 | -2.282079 | 3.004616 | 1.293124 | 12.69442 | 5.042668
2018-02-12 22:32 | 23818.23558 | 2160.001 | 5 | 3 | 3.687059 | -2.281944 | 3.004616 | 1.369192 | 12.69442 | 5.32379
2018-02-12 22:34 | 23938.23518 | 2280.0006 | 5 | 3 | 3.671065 | -2.282078 | 3.004616 | 1.445259 | 12.69442 | 5.603638
2018-02-12 22:36 | 24058.23478 | 2400.0002 | 5 | 3 | 3.656407 | -2.282096 | 3.004616 | 1.521321 | 12.69442 | 5.882305
2018-02-12 22:38 | 24178.23518 | 2520.0006 | 5 | 3 | 3.641921 | -2.282199 | 3.004616 | 1.597392 | 12.69442 | 6.159904
2018-02-12 22:40 | 24298.23478 | 2640.0002 | 5 | 3 | 3.627059 | -2.282166 | 3.004616 | 1.67345 | 12.69442 | 6.436326
2018-02-12 22:42 | 24418.23598 | 2760.0014 | 5 | 3 | 3.614555 | -2.282147 | 3.004616 | 1.749525 | 12.69442 | 6.711769
2018-02-12 22:44 | 24538.23478 | 2880.0002 | 5 | 3 | 3.603587 | -2.282196 | 3.004616 | 1.825582 | 12.69442 | 6.986254
2018-02-12 22:46 | 24658.23598 | 3000.0014 | 5 | 3 | 3.593283 | -2.282114 | 3.004616 | 1.901656 | 12.69442 | 7.260004
2018-02-12 22:48 | 24778.23478 | 3120.0002 | 5 | 3 | 3.5821 | -2.281822 | 3.004616 | 1.977718 | 12.69442 | 7.532903
2018-02-12 22:50 | 24898.23518 | 3240.0006 | 5 | 3 | 3.571493 | -2.282111 | 3.004616 | 2.053782 | 12.69442 | 7.804955
2018-02-12 22:52 | 25018.23558 | 3360.001 | 5 | 3 | 3.562124 | -2.282112 | 3.004616 | 2.129853 | 12.69442 | 8.076285
2018-02-12 22:54 | 25138.23598 | 3480.0014 | 5 | 3 | 3.553174 | -2.281815 | 3.004616 | 2.205916 | 12.69442 | 8.346893
2018-02-12 22:56 | 25258.23478 | 3600.0002 | 5 | 3 | 3.542957 | -2.282161 | 3.004616 | 2.281977 | 12.69442 | 8.616775
2018-02-12 22:58 | 25378.23518 | 3720.0006 | 5 | 3 | 3.530482 | -2.282107 | 3.004616 | 2.358052 | 12.69442 | 8.885831
2018-02-12 23:00 | 25498.23558 | 3840.001 | 5 | 3 | 3.51855 | -2.282216 | 3.004616 | 2.434112 | 12.69442 | 9.153906
2018-02-12 23:02 | 25618.23518 | 3960.0006 | 5 | 3 | 3.505751 | -2.282161 | 3.004616 | 2.51018 | 12.69442 | 9.421074
2018-02-12 23:04 | 25738.23558 | 4080.001 | 5 | 3 | 3.49013 | -2.282139 | 3.004616 | 2.586244 | 12.69442 | 9.687172
2018-02-12 23:06 | 25858.23598 | 4200.0014 | 5 | 3 | 3.467904 | -2.282149 | 3.004616 | 2.662317 | 12.69442 | 9.951891
2018-02-12 23:08 | 25978.23558 | 4320.001 | 5 | 3 | 3.436684 | -2.282114 | 3.004616 | 2.738378 | 12.69442 | 10.21452
2018-02-12 23:10 | 26098.23598 | 4440.0014 | 5 | 3 | 3.392532 | -2.282152 | 3.004616 | 2.814446 | 12.69442 | 10.47439
2018-02-12 23:12 | 26218.23558 | 4560.001 | 5 | 3 | 3.319559 | -2.282156 | 3.004616 | 2.890516 | 12.69442 | 10.72995
2018-02-12 23:14 | 26338.23598 | 4680.0014 | 5 | 3 | 3.164819 | -2.282101 | 3.004616 | 2.966579 | 12.69442 | 10.97743
2018-02-12 23:15 | 26396.43228 | 4738.1977 | 5 | 3 | 2.999999 | -2.282206 | 3.004616 | 3.003469 | 12.69442 | 11.0915
2018-02-12 23:17 | 26516.48 | 120.0011 | 6 | 3 | 3.347084 | 0 | 3.004616 | 3.003471 | 12.69442 | 11.09151
2018-02-12 23:19 | 26636.48 | 240.0007 | 6 | 3 | 3.360744 | 0 | 3.004616 | 3.003471 | 12.69442 | 11.09151
2018-02-12 23:20 | 26696.48 | 300.0019 | 6 | 3 | 3.364002 | 0 | 3.004616 | 3.003471 | 12.69442 | 11.09151
2018-02-12 23:20 | 26696.49 | 0.0024 | 7 | 4 | 3.363991 | 0 | 0 | 0 | 0 | 0
2018-02-12 23:22 | 26816.57 | 120.0007 | 2 | 4 | 4.038956 | 4.890063 | 0.1623901 | 0 | 0.6364359 | 0
2018-02-12 23:24 | 26936.57 | 240.0011 | 2 | 4 | 4.075433 | 4.890113 | 0.3253888 | 0 | 1.297636 | 0
2018-02-12 23:26 | 27056.57 | 360.0007 | 2 | 4 | 4.110707 | 4.890088 | 0.4884063 | 0 | 1.965061 | 0
2018-02-12 23:28 | 27176.57 | 480.001 | 2 | 4 | 4.136221 | 4.8901 | 0.6513932 | 0 | 2.637201 | 0
2018-02-12 23:30 | 27296.57 | 600.0007 | 2 | 4 | 4.158244 | 4.89013 | 0.8144018 | 0 | 3.313236 | 0
2018-02-12 23:32 | 27416.56 | 720.0002 | 2 | 4 | 4.182637 | 4.8901 | 0.9773993 | 0 | 3.992975 | 0
2018-02-12 23:34 | 27536.57 | 840.0014 | 2 | 4 | 4.200288 | 4.711564 | 1.139217 | 0 | 4.671729 | 0
2018-02-12 23:36 | 27656.56 | 960.0004 | 2 | 4 | 4.200292 | 4.335975 | 1.289845 | 0 | 5.304409 | 0
2018-02-12 23:38 | 27776.57 | 1080.0024 | 2 | 4 | 4.200287 | 3.999797 | 1.428634 | 0 | 5.887361 | 0
2018-02-12 23:40 | 27896.56 | 1200.0002 | 2 | 4 | 4.200264 | 3.675731 | 1.556603 | 0 | 6.424869 | 0
2018-02-12 23:42 | 28016.57 | 1320.0007 | 2 | 4 | 4.200312 | 3.342105 | 1.673627 | 0 | 6.9164 | 0
2018-02-12 23:43 | 28044.97 | 1348.4082 | 2 | 4 | 4.200283 | 3.259992 | 1.699655 | 0 | 7.025726 | 0
2018-02-12 23:45 | 28164.98542 | 120.0013 | 3 | 4 | 4.223124 | 3.260131 | 1.807947 | 0 | 7.481714 | 0
2018-02-12 23:47 | 28284.98422 | 240.0001 | 3 | 4 | 4.249933 | 3.260077 | 1.916617 | 0 | 7.942073 | 0
2018-02-12 23:49 | 28404.98542 | 360.0013 | 3 | 4 | 4.278958 | 3.260118 | 2.025285 | 0 | 8.405441 | 0
2018-02-12 23:51 | 28524.98502 | 480.0009 | 3 | 4 | 4.311835 | 3.260114 | 2.133951 | 0 | 8.872163 | 0
2018-02-12 23:53 | 28644.98462 | 600.0005 | 3 | 4 | 4.349013 | 3.260104 | 2.24262 | 0 | 9.342724 | 0
2018-02-12 23:55 | 28764.98502 | 720.0009 | 3 | 4 | 4.38718 | 3.260148 | 2.351275 | 0 | 9.81733 | 0
2018-02-12 23:57 | 28884.98472 | 840.0006 | 3 | 4 | 4.40027 | 2.911103 | 2.455712 | 0 | 10.27665 | 0
2018-02-12 23:59 | 29004.98602 | 960.0019 | 3 | 4 | 4.400269 | 2.511954 | 2.545973 | 0 | 10.67382 | 0
2018-02-13 00:01 | 29124.98722 | 1080.0031 | 3 | 4 | 4.400304 | 2.154138 | 2.623621 | 0 | 11.01549 | 0
2018-02-13 00:03 | 29244.98602 | 1200.0019 | 3 | 4 | 4.400276 | 1.859569 | 2.690316 | 0 | 11.30897 | 0
2018-02-13 00:05 | 29364.98642 | 1320.0023 | 3 | 4 | 4.400255 | 1.618996 | 2.74817 | 0 | 11.56354 | 0
2018-02-13 00:07 | 29484.98522 | 1440.0011 | 3 | 4 | 4.40025 | 1.416255 | 2.798691 | 0 | 11.78585 | 0
2018-02-13 00:09 | 29604.98562 | 1560.0015 | 3 | 4 | 4.400222 | 1.238126 | 2.842884 | 0 | 11.98031 | 0
2018-02-13 00:11 | 29724.98442 | 1680.0003 | 3 | 4 | 4.400227 | 1.080797 | 2.881444 | 0 | 12.14998 | 0
2018-02-13 00:13 | 29844.98572 | 1800.0016 | 3 | 4 | 4.400209 | 0.955409 | 2.915321 | 0 | 12.29905 | 0
2018-02-13 00:15 | 29964.98442 | 1920.0003 | 3 | 4 | 4.400236 | 0.8510141 | 2.945363 | 0 | 12.43124 | 0
2018-02-13 00:17 | 30084.98552 | 2040.0014 | 3 | 4 | 4.400205 | 0.7588243 | 2.972161 | 0 | 12.54916 | 0
2018-02-13 00:19 | 30204.98422 | 2160.0001 | 3 | 4 | 4.400225 | 0.6748056 | 2.99604 | 0 | 12.65423 | 0
2018-02-13 00:19 | 30239.22822 | 2194.2441 | 3 | 4 | 4.400206 | 0.6519947 | 3.002348 | 0 | 12.68199 | 0
2018-02-13 00:21 | 30359.27 | 120.0013 | 4 | 4 | 4.336397 | 0 | 3.002348 | 0 | 12.68199 | 0
2018-02-13 00:23 | 30479.27 | 240.0009 | 4 | 4 | 4.330447 | 0 | 3.002348 | 0 | 12.68199 | 0
2018-02-13 00:24 | 30539.27 | 300.0037 | 4 | 4 | 4.328703 | 0 | 3.002348 | 0 | 12.68199 | 0
2018-02-13 00:26 | 30659.35 | 120.0006 | 5 | 4 | 4.104938 | -2.281922 | 3.002348 | 0.07606149 | 12.68199 | 0.3145583
2018-02-13 00:28 | 30779.35 | 240.0002 | 5 | 4 | 4.070033 | -2.282165 | 3.002348 | 0.1521215 | 12.68199 | 0.6254138
2018-02-13 00:30 | 30899.35 | 360.0006 | 5 | 4 | 4.039982 | -2.282118 | 3.002348 | 0.228186 | 12.68199 | 0.9338388
2018-02-13 00:32 | 31019.35 | 480.0002 | 5 | 4 | 4.011535 | -2.281895 | 3.002348 | 0.3042578 | 12.68199 | 1.240078
2018-02-13 00:34 | 31139.36 | 600.0013 | 5 | 4 | 3.983751 | -2.281904 | 3.002348 | 0.3803256 | 12.68199 | 1.544176
2018-02-13 00:36 | 31259.35 | 720.001 | 5 | 4 | 3.955008 | -2.282103 | 3.002348 | 0.4563849 | 12.68199 | 1.846097
2018-02-13 00:38 | 31379.36 | 840.0014 | 5 | 4 | 3.926486 | -2.282074 | 3.002348 | 0.5324541 | 12.68199 | 2.145845
2018-02-13 00:40 | 31499.35 | 960.0002 | 5 | 4 | 3.900496 | -2.282131 | 3.002348 | 0.6085176 | 12.68199 | 2.44351
2018-02-13 00:42 | 31619.35 | 1080.0006 | 5 | 4 | 3.875652 | -2.282129 | 3.002348 | 0.6845852 | 12.68199 | 2.73926
2018-02-13 00:44 | 31739.35 | 1200.0002 | 5 | 4 | 3.850083 | -2.282187 | 3.002348 | 0.7606482 | 12.68199 | 3.033088
2018-02-13 00:46 | 31859.35 | 1320.0006 | 5 | 4 | 3.823519 | -2.282132 | 3.002348 | 0.8367199 | 12.68199 | 3.324957
2018-02-13 00:48 | 31979.35 | 1440.001 | 5 | 4 | 3.800313 | -2.282146 | 3.002348 | 0.9127899 | 12.68199 | 3.614906
2018-02-13 00:50 | 32099.35 | 1560.0006 | 5 | 4 | 3.779822 | -2.282125 | 3.002348 | 0.988856 | 12.68199 | 3.90319
2018-02-13 00:52 | 32219.35 | 1680.001 | 5 | 4 | 3.760568 | -2.281893 | 3.002348 | 1.064923 | 12.68199 | 4.189981
2018-02-13 00:54 | 32339.36 | 1800.0014 | 5 | 4 | 3.740743 | -2.282099 | 3.002348 | 1.140988 | 12.68199 | 4.475283
2018-02-13 00:56 | 32459.35 | 1920.0002 | 5 | 4 | 3.721019 | -2.282125 | 3.002348 | 1.217047 | 12.68199 | 4.759035
2018-02-13 00:58 | 32579.35 | 2040.0006 | 5 | 4 | 3.703293 | -2.282207 | 3.002348 | 1.293121 | 12.68199 | 5.041428
2018-02-13 01:00 | 32699.35 | 2160.0002 | 5 | 4 | 3.686844 | -2.282107 | 3.002348 | 1.369186 | 12.68199 | 5.322483
2018-02-13 01:02 | 32819.35 | 2280.0006 | 5 | 4 | 3.67073 | -2.282091 | 3.002348 | 1.445253 | 12.68199 | 5.602315
2018-02-13 01:04 | 32939.35 | 2400.001 | 5 | 4 | 3.654051 | -2.282141 | 3.002348 | 1.521318 | 12.68199 | 5.880899
2018-02-13 01:06 | 33059.35 | 2520.0006 | 5 | 4 | 3.639435 | -2.282112 | 3.002348 | 1.59738 | 12.68199 | 6.158265
2018-02-13 01:08 | 33179.35 | 2640.0002 | 5 | 4 | 3.626418 | -2.282125 | 3.002348 | 1.673445 | 12.68199 | 6.434593
2018-02-13 01:10 | 33299.36 | 2760.0014 | 5 | 4 | 3.614629 | -2.282129 | 3.002348 | 1.749513 | 12.68199 | 6.709999
2018-02-13 01:12 | 33419.35 | 2880.001 | 5 | 4 | 3.602559 | -2.281844 | 3.002348 | 1.825575 | 12.68199 | 6.984484
2018-02-13 01:14 | 33539.36 | 3000.0014 | 5 | 4 | 3.590511 | -2.281811 | 3.002348 | 1.901642 | 12.68199 | 7.258043
2018-02-13 01:16 | 33659.35 | 3120.0002 | 5 | 4 | 3.580507 | -2.282132 | 3.002348 | 1.977702 | 12.68199 | 7.53075
2018-02-13 01:18 | 33779.36 | 3240.0014 | 5 | 4 | 3.571545 | -2.281947 | 3.002348 | 2.053772 | 12.68199 | 7.802773
2018-02-13 01:20 | 33899.35 | 3360.0002 | 5 | 4 | 3.562176 | -2.282033 | 3.002348 | 2.129835 | 12.68199 | 8.074084
2018-02-13 01:22 | 34019.36 | 3480.0014 | 5 | 4 | 3.550965 | -2.281987 | 3.002348 | 2.205899 | 12.68199 | 8.344624
2018-02-13 01:24 | 34139.35 | 3600.0002 | 5 | 4 | 3.540325 | -2.281842 | 3.002348 | 2.281961 | 12.68199 | 8.614305
2018-02-13 01:26 | 34259.36 | 3720.0014 | 5 | 4 | 3.529875 | -2.282154 | 3.002348 | 2.358027 | 12.68199 | 8.883206
2018-02-13 01:28 | 34379.35 | 3840.001 | 5 | 4 | 3.518752 | -2.281759 | 3.002348 | 2.434092 | 12.68199 | 9.151303
2018-02-13 01:30 | 34499.35 | 3960.0006 | 5 | 4 | 3.504398 | -2.282131 | 3.002348 | 2.510155 | 12.68199 | 9.418433
2018-02-13 01:32 | 34619.35 | 4080.0002 | 5 | 4 | 3.486049 | -2.282161 | 3.002348 | 2.586225 | 12.68199 | 9.68432
2018-02-13 01:34 | 34739.35 | 4200.0006 | 5 | 4 | 3.465003 | -2.282103 | 3.002348 | 2.662296 | 12.68199 | 9.948741
2018-02-13 01:36 | 34859.35 | 4320.0002 | 5 | 4 | 3.436454 | -2.282022 | 3.002348 | 2.738353 | 12.68199 | 10.21125
2018-02-13 01:38 | 34979.36 | 4440.0014 | 5 | 4 | 3.391387 | -2.281869 | 3.002348 | 2.814422 | 12.68199 | 10.47109
2018-02-13 01:40 | 35099.35 | 4560.001 | 5 | 4 | 3.311464 | -2.282152 | 3.002348 | 2.890489 | 12.68199 | 10.72633
2018-02-13 01:42 | 35219.35 | 4680.0006 | 5 | 4 | 3.150807 | -2.28194 | 3.002348 | 2.966552 | 12.68199 | 10.97296
2018-02-13 01:43 | 35272.61 | 4733.2558 | 5 | 4 | 2.99999 | -2.281899 | 3.002348 | 3.000305 | 12.68199 | 11.07704
2018-02-13 01:45 | 35392.65 | 120.0006 | 6 | 4 | 3.349164 | 0 | 3.002348 | 3.000305 | 12.68199 | 11.07704
2018-02-13 01:47 | 35512.65 | 240.0009 | 6 | 4 | 3.362985 | 0 | 3.002348 | 3.000305 | 12.68199 | 11.07704
2018-02-13 01:48 | 35572.65 | 300.0022 | 6 | 4 | 3.366442 | 0 | 3.002348 | 3.000305 | 12.68199 | 11.07704
2018-02-13 01:48 | 35572.66 | 0.0025 | 7 | 5 | 3.366404 | 0 | 0 | 0 | 0 | 0
2018-02-13 01:50 | 35692.74 | 120.0006 | 2 | 5 | 4.04179 | 4.890107 | 0.1623919 | 0 | 0.6368805 | 0
2018-02-13 01:52 | 35812.74 | 240.0011 | 2 | 5 | 4.076055 | 4.890126 | 0.325394 | 0 | 1.298444 | 0
2018-02-13 01:54 | 35932.75 | 360.0014 | 2 | 5 | 4.108746 | 4.890086 | 0.4883967 | 0 | 1.965667 | 0
2018-02-13 01:56 | 36052.74 | 480.0002 | 2 | 5 | 4.134829 | 4.890164 | 0.6513837 | 0 | 2.637524 | 0
2018-02-13 01:58 | 36172.75 | 600.0014 | 2 | 5 | 4.160089 | 4.890042 | 0.8143789 | 0 | 3.313489 | 0
2018-02-13 02:00 | 36292.74 | 720.0011 | 2 | 5 | 4.185079 | 4.890092 | 0.9773876 | 0 | 3.993686 | 0
2018-02-13 02:02 | 36412.75 | 840.0015 | 2 | 5 | 4.200314 | 4.724433 | 1.139254 | 0 | 4.672809 | 0
2018-02-13 02:04 | 36532.75 | 960.0012 | 2 | 5 | 4.200283 | 4.364295 | 1.290746 | 0 | 5.309114 | 0
2018-02-13 02:06 | 36652.74 | 1080.0007 | 2 | 5 | 4.200316 | 4.005895 | 1.430257 | 0 | 5.895102 | 0
2018-02-13 02:08 | 36772.74 | 1200.0003 | 2 | 5 | 4.200297 | 3.649274 | 1.557704 | 0 | 6.430415 | 0
2018-02-13 02:10 | 36892.74 | 1320.0007 | 2 | 5 | 4.200265 | 3.335591 | 1.674045 | 0 | 6.919081 | 0
2018-02-13 02:10 | 36922.67 | 1349.9307 | 2 | 5 | 4.200267 | 3.259988 | 1.701466 | 0 | 7.034257 | 0
2018-02-13 02:12 | 37042.68 | 120.0014 | 3 | 5 | 4.221648 | 3.260112 | 1.809755 | 0 | 7.490148 | 0
2018-02-13 02:14 | 37162.68 | 240.0011 | 3 | 5 | 4.248817 | 3.260127 | 1.918423 | 0 | 7.950347 | 0
2018-02-13 02:16 | 37282.68 | 360.0014 | 3 | 5 | 4.280782 | 3.260169 | 2.027085 | 0 | 8.413733 | 0
2018-02-13 02:18 | 37402.68 | 480.001 | 3 | 5 | 4.314018 | 3.260068 | 2.135757 | 0 | 8.880736 | 0
2018-02-13 02:20 | 37522.68 | 600.0007 | 3 | 5 | 4.348686 | 3.260058 | 2.244415 | 0 | 9.351355 | 0
2018-02-13 02:22 | 37642.68 | 720.0003 | 3 | 5 | 4.385955 | 3.260072 | 2.353072 | 0 | 9.825858 | 0
2018-02-13 02:24 | 37762.68 | 840.0007 | 3 | 5 | 4.400285 | 2.902644 | 2.457619 | 0 | 10.28562 | 0
2018-02-13 02:26 | 37882.68 | 960.0012 | 3 | 5 | 4.400293 | 2.486569 | 2.547148 | 0 | 10.67957 | 0
2018-02-13 02:28 | 38002.68 | 1080.0008 | 3 | 5 | 4.400277 | 2.150119 | 2.624254 | 0 | 11.01886 | 0
2018-02-13 02:30 | 38122.68 | 1200.0008 | 3 | 5 | 4.400304 | 1.868026 | 2.691061 | 0 | 11.31282 | 0
2018-02-13 02:32 | 38242.68 | 1320.0016 | 3 | 5 | 4.400274 | 1.621682 | 2.74911 | 0 | 11.56826 | 0
2018-02-13 02:34 | 38362.68 | 1440.0012 | 3 | 5 | 4.400293 | 1.403198 | 2.799409 | 0 | 11.78958 | 0
2018-02-13 02:36 | 38482.68 | 1560.0015 | 3 | 5 | 4.400238 | 1.227351 | 2.843118 | 0 | 11.98191 | 0
2018-02-13 02:38 | 38602.68 | 1680.0004 | 3 | 5 | 4.4002 | 1.081335 | 2.881534 | 0 | 12.15095 | 0
2018-02-13 02:40 | 38722.68 | 1800.0016 | 3 | 5 | 4.400215 | 0.9581804 | 2.915505 | 0 | 12.30044 | 0
2018-02-13 02:42 | 38842.69 | 1920.0028 | 3 | 5 | 4.400224 | 0.8469133 | 2.945578 | 0 | 12.43276 | 0
2018-02-13 02:44 | 38962.68 | 2040.0014 | 3 | 5 | 4.400222 | 0.7502203 | 2.972124 | 0 | 12.54957 | 0
2018-02-13 02:46 | 39082.68 | 2160.0011 | 3 | 5 | 4.400259 | 0.6719313 | 2.995773 | 0 | 12.65363 | 0
2018-02-13 02:47 | 39114.35 | 2191.6704 | 3 | 5 | 4.400174 | 0.6519985 | 3.001595 | 0 | 12.67925 | 0
2018-02-13 02:49 | 39234.4 | 120.0011 | 4 | 5 | 4.336616 | 0 | 3.001596 | 0 | 12.67926 | 0
2018-02-13 02:51 | 39354.4 | 240.0007 | 4 | 5 | 4.330653 | 0 | 3.001596 | 0 | 12.67926 | 0
2018-02-13 02:52 | 39414.4 | 300.0019 | 4 | 5 | 4.328942 | 0 | 3.001596 | 0 | 12.67926 | 0
2018-02-13 02:54 | 39534.4772 | 120.0007 | 5 | 5 | 4.104396 | -2.282226 | 3.001596 | 0.07605903 | 12.67926 | 0.3145195
2018-02-13 02:56 | 39654.4768 | 240.0003 | 5 | 5 | 4.071425 | -2.281881 | 3.001596 | 0.1521226 | 12.67926 | 0.6254153
2018-02-13 02:58 | 39774.478 | 360.0015 | 5 | 5 | 4.042216 | -2.281875 | 3.001596 | 0.2281812 | 12.67926 | 0.9339648
2018-02-13 03:00 | 39894.4768 | 480.0003 | 5 | 5 | 4.013036 | -2.282174 | 3.001596 | 0.3042476 | 12.67926 | 1.240336
2018-02-13 03:02 | 40014.478 | 600.0015 | 5 | 5 | 3.982998 | -2.282104 | 3.001596 | 0.3803101 | 12.67926 | 1.544427
2018-02-13 03:04 | 40134.4768 | 720.0003 | 5 | 5 | 3.954983 | -2.282174 | 3.001596 | 0.4563758 | 12.67926 | 1.846324
2018-02-13 03:06 | 40254.478 | 840.0015 | 5 | 5 | 3.928278 | -2.282149 | 3.001596 | 0.5324408 | 12.67926 | 2.146133
2018-02-13 03:08 | 40374.4776 | 960.0011 | 5 | 5 | 3.902435 | -2.282219 | 3.001596 | 0.6085068 | 12.67926 | 2.443959
2018-02-13 03:10 | 40494.4772 | 1080.0007 | 5 | 5 | 3.875809 | -2.281833 | 3.001596 | 0.6845697 | 12.67926 | 2.739792
2018-02-13 03:12 | 40614.4768 | 1200.0003 | 5 | 5 | 3.849163 | -2.281782 | 3.001596 | 0.7606389 | 12.67926 | 3.033594
2018-02-13 03:14 | 40734.478 | 1320.0015 | 5 | 5 | 3.824323 | -2.282004 | 3.001596 | 0.8366998 | 12.67926 | 3.325407
2018-02-13 03:16 | 40854.4776 | 1440.0011 | 5 | 5 | 3.802141 | -2.282146 | 3.001596 | 0.9127632 | 12.67926 | 3.61544
2018-02-13 03:18 | 40974.4772 | 1560.0007 | 5 | 5 | 3.781052 | -2.281768 | 3.001596 | 0.9888338 | 12.67926 | 3.903867
2018-02-13 03:20 | 41094.4776 | 1680.0011 | 5 | 5 | 3.75979 | -2.281764 | 3.001596 | 1.064892 | 12.67926 | 4.190631
2018-02-13 03:22 | 41214.478 | 1800.0015 | 5 | 5 | 3.74047 | -2.28206 | 3.001596 | 1.140961 | 12.67926 | 4.47589
2018-02-13 03:24 | 41334.4768 | 1920.0003 | 5 | 5 | 3.722396 | -2.282136 | 3.001596 | 1.217028 | 12.67926 | 4.759716
2018-02-13 03:26 | 41454.478 | 2040.0015 | 5 | 5 | 3.704929 | -2.28196 | 3.001596 | 1.293091 | 12.67926 | 5.042194
2018-02-13 03:28 | 41574.4768 | 2160.0003 | 5 | 5 | 3.686822 | -2.282123 | 3.001596 | 1.369151 | 12.67926 | 5.323312
2018-02-13 03:30 | 41694.478 | 2280.0015 | 5 | 5 | 3.669672 | -2.282123 | 3.001596 | 1.445216 | 12.67926 | 5.60308
2018-02-13 03:32 | 41814.4768 | 2400.0003 | 5 | 5 | 3.65454 | -2.282143 | 3.001596 | 1.521284 | 12.67926 | 5.881639
2018-02-13 03:34 | 41934.478 | 2520.0015 | 5 | 5 | 3.640828 | -2.282228 | 3.001596 | 1.59735 | 12.67926 | 6.1591
2018-02-13 03:36 | 42054.4776 | 2640.0011 | 5 | 5 | 3.627343 | -2.281844 | 3.001596 | 1.673408 | 12.67926 | 6.435502
2018-02-13 03:38 | 42174.4772 | 2760.0007 | 5 | 5 | 3.613483 | -2.282201 | 3.001596 | 1.749478 | 12.67926 | 6.710899
2018-02-13 03:40 | 42294.4776 | 2880.0011 | 5 | 5 | 3.60189 | -2.281857 | 3.001596 | 1.825541 | 12.67926 | 6.985298
2018-02-13 03:42 | 42414.4772 | 3000.0007 | 5 | 5 | 3.591569 | -2.281731 | 3.001596 | 1.901608 | 12.67926 | 7.25888
2018-02-13 03:44 | 42534.4768 | 3120.0003 | 5 | 5 | 3.581817 | -2.282163 | 3.001596 | 1.977667 | 12.67926 | 7.531686
2018-02-13 03:46 | 42654.478 | 3240.0015 | 5 | 5 | 3.571044 | -2.282143 | 3.001596 | 2.053735 | 12.67926 | 7.803754
2018-02-13 03:48 | 42774.4768 | 3360.0003 | 5 | 5 | 3.560362 | -2.282189 | 3.001596 | 2.129796 | 12.67926 | 8.074951
2018-02-13 03:50 | 42894.478 | 3480.0015 | 5 | 5 | 3.550851 | -2.281954 | 3.001596 | 2.205862 | 12.67926 | 8.345413
2018-02-13 03:52 | 43014.4768 | 3600.0003 | 5 | 5 | 3.54144 | -2.282021 | 3.001596 | 2.281924 | 12.67926 | 8.615141
2018-02-13 03:54 | 43134.478 | 3720.0015 | 5 | 5 | 3.530518 | -2.282112 | 3.001596 | 2.357983 | 12.67926 | 8.884095
2018-02-13 03:56 | 43254.4768 | 3840.0003 | 5 | 5 | 3.516727 | -2.281808 | 3.001596 | 2.434055 | 12.67926 | 9.152154
2018-02-13 03:58 | 43374.4772 | 3960.0007 | 5 | 5 | 3.503006 | -2.282183 | 3.001596 | 2.510113 | 12.67926 | 9.41911
2018-02-13 04:00 | 43494.4776 | 4080.0011 | 5 | 5 | 3.487326 | -2.281899 | 3.001596 | 2.586183 | 12.67926 | 9.685003
2018-02-13 04:02 | 43614.4772 | 4200.0007 | 5 | 5 | 3.466766 | -2.281784 | 3.001596 | 2.662241 | 12.67926 | 9.949515
2018-02-13 04:04 | 43734.4768 | 4320.0003 | 5 | 5 | 3.435344 | -2.281831 | 3.001596 | 2.738311 | 12.67926 | 10.21213
2018-02-13 04:06 | 43854.4772 | 4440.0007 | 5 | 5 | 3.387614 | -2.282071 | 3.001596 | 2.81437 | 12.67926 | 10.47171
2018-02-13 04:08 | 43974.4776 | 4560.0011 | 5 | 5 | 3.311342 | -2.281895 | 3.001596 | 2.890434 | 12.67926 | 10.72677
2018-02-13 04:10 | 44094.4772 | 4680.0007 | 5 | 5 | 3.153799 | -2.282171 | 3.001596 | 2.966498 | 12.67926 | 10.97353
2018-02-13 04:11 | 44148.7101 | 4734.2336 | 5 | 5 | 2.999984 | -2.281859 | 3.001596 | 3.000872 | 12.67926 | 11.07959
2018-02-13 04:13 | 44268.75 | 120.0014 | 6 | 5 | 3.34668 | 0 | 3.001596 | 3.000872 | 12.67926 | 11.07959
2018-02-13 04:15 | 44388.75 | 240.001 | 6 | 5 | 3.360423 | 0 | 3.001596 | 3.000872 | 12.67926 | 11.07959
2018-02-13 04:16 | 44448.76 | 300.003 | 6 | 5 | 3.363649 | 0 | 3.001596 | 3.000872 | 12.67926 | 11.07959
2018-02-13 04:16 | 44448.77 | 0.0025 | 7 | 6 | 3.363245 | 0 | 0 | 0 | 0 | 0
2018-02-13 04:18 | 44568.85 | 120.0014 | 2 | 6 | 4.041114 | 4.890101 | 0.1623939 | 0 | 0.6368308 | 0
2018-02-13 04:20 | 44688.85 | 240.0002 | 2 | 6 | 4.074973 | 4.890059 | 0.3253883 | 0 | 1.298171 | 0
2018-02-13 04:22 | 44808.85 | 360.0015 | 2 | 6 | 4.110387 | 4.890136 | 0.488402 | 0 | 1.965408 | 0
2018-02-13 04:24 | 44928.85 | 480.001 | 2 | 6 | 4.138464 | 4.890111 | 0.6513845 | 0 | 2.63776 | 0
2018-02-13 04:26 | 45048.85 | 600.0006 | 2 | 6 | 4.16096 | 4.890052 | 0.8143854 | 0 | 3.314175 | 0
2018-02-13 04:28 | 45168.85 | 720.0002 | 2 | 6 | 4.183657 | 4.890061 | 0.9773708 | 0 | 3.994189 | 0
2018-02-13 04:30 | 45288.85 | 840.0015 | 2 | 6 | 4.200286 | 4.732226 | 1.139442 | 0 | 4.674037 | 0
2018-02-13 04:32 | 45408.85 | 960.0003 | 2 | 6 | 4.200335 | 4.318711 | 1.290176 | 0 | 5.307164 | 0
2018-02-13 04:34 | 45528.85 | 1080.0007 | 2 | 6 | 4.200254 | 3.970082 | 1.428144 | 0 | 5.886667 | 0
2018-02-13 04:36 | 45648.85 | 1200.0003 | 2 | 6 | 4.200314 | 3.650067 | 1.555068 | 0 | 6.419785 | 0
2018-02-13 04:38 | 45768.85 | 1320.0015 | 2 | 6 | 4.200237 | 3.34372 | 1.671662 | 0 | 6.909512 | 0
2018-02-13 04:38 | 45800.81 | 1351.9604 | 2 | 6 | 4.200245 | 3.259995 | 1.700978 | 0 | 7.032649 | 0
2018-02-13 04:40 | 45920.81774 | 120.0014 | 3 | 6 | 4.223751 | 3.260106 | 1.80926 | 0 | 7.488587 | 0
2018-02-13 04:42 | 46040.81654 | 240.0002 | 3 | 6 | 4.251811 | 3.260137 | 1.917934 | 0 | 7.949117 | 0
2018-02-13 04:44 | 46160.81774 | 360.0014 | 3 | 6 | 4.281535 | 3.260167 | 2.026603 | 0 | 8.412751 | 0
2018-02-13 04:46 | 46280.81734 | 480.001 | 3 | 6 | 4.31333 | 3.260148 | 2.135268 | 0 | 8.879705 | 0
2018-02-13 04:48 | 46400.81784 | 600.0015 | 3 | 6 | 4.348822 | 3.259929 | 2.243937 | 0 | 9.350317 | 0
2018-02-13 04:50 | 46520.81734 | 720.001 | 3 | 6 | 4.388805 | 3.260156 | 2.352603 | 0 | 9.825039 | 0
2018-02-13 04:52 | 46640.81784 | 840.0015 | 3 | 6 | 4.400286 | 2.885083 | 2.456371 | 0 | 10.28147 | 0
2018-02-13 04:54 | 46760.81664 | 960.0003 | 3 | 6 | 4.400282 | 2.494962 | 2.545812 | 0 | 10.67504 | 0
2018-02-13 04:56 | 46880.81874 | 1080.0024 | 3 | 6 | 4.400267 | 2.156779 | 2.623248 | 0 | 11.01578 | 0
2018-02-13 04:58 | 47000.81674 | 1200.0004 | 3 | 6 | 4.400299 | 1.855424 | 2.690015 | 0 | 11.30957 | 0
2018-02-13 05:00 | 47120.81704 | 1320.0007 | 3 | 6 | 4.400275 | 1.607469 | 2.74754 | 0 | 11.5627 | 0
2018-02-13 05:02 | 47240.81834 | 1440.002 | 3 | 6 | 4.400239 | 1.404438 | 2.797642 | 0 | 11.78315 | 0
2018-02-13 05:04 | 47360.81784 | 1560.0015 | 3 | 6 | 4.400225 | 1.235258 | 2.841566 | 0 | 11.97643 | 0
2018-02-13 05:06 | 47480.81744 | 1680.0011 | 3 | 6 | 4.400238 | 1.085123 | 2.880191 | 0 | 12.14639 | 0
2018-02-13 05:08 | 47600.81874 | 1800.0024 | 3 | 6 | 4.400222 | 0.95158 | 2.914063 | 0 | 12.29544 | 0
2018-02-13 05:10 | 47720.81664 | 1920.0003 | 3 | 6 | 4.400215 | 0.8449764 | 2.943946 | 0 | 12.42693 | 0
2018-02-13 05:12 | 47840.81944 | 2040.0031 | 3 | 6 | 4.400211 | 0.7552719 | 2.970572 | 0 | 12.54409 | 0
2018-02-13 05:14 | 47960.81654 | 2160.0002 | 3 | 6 | 4.400209 | 0.6770134 | 2.994416 | 0 | 12.64901 | 0
2018-02-13 05:15 | 48001.39684 | 2200.5805 | 3 | 6 | 4.4002 | 0.6519804 | 3.001908 | 0 | 12.68197 | 0
2018-02-13 05:17 | 48121.44 | 120.0004 | 4 | 6 | 4.336899 | 0 | 3.001908 | 0 | 12.68197 | 0
2018-02-13 05:19 | 48241.44 | 240.0008 | 4 | 6 | 4.331012 | 0 | 3.001908 | 0 | 12.68197 | 0
2018-02-13 05:20 | 48301.45 | 300.0044 | 4 | 6 | 4.329308 | 0 | 3.001908 | 0 | 12.68197 | 0
2018-02-13 05:22 | 48421.52814 | 120.0014 | 5 | 6 | 4.105537 | -2.282186 | 3.001908 | 0.0760546 | 12.68197 | 0.3145512
2018-02-13 05:24 | 48541.52784 | 240.0011 | 5 | 6 | 4.072268 | -2.282044 | 3.001908 | 0.1521193 | 12.68197 | 0.6255357
2018-02-13 05:26 | 48661.52744 | 360.0007 | 5 | 6 | 4.040576 | -2.282199 | 3.001908 | 0.2281819 | 12.68197 | 0.9340735
2018-02-13 05:28 | 48781.52784 | 480.0011 | 5 | 6 | 4.011439 | -2.282101 | 3.001908 | 0.3042364 | 12.68197 | 1.240258
2018-02-13 05:30 | 48901.52744 | 600.0007 | 5 | 6 | 3.98339 | -2.282189 | 3.001908 | 0.3803084 | 12.68197 | 1.544342
2018-02-13 05:32 | 49021.52784 | 720.0011 | 5 | 6 | 3.956152 | -2.281998 | 3.001908 | 0.4563667 | 12.68197 | 1.846283
2018-02-13 05:34 | 49141.52744 | 840.0007 | 5 | 6 | 3.92818 | -2.282212 | 3.001908 | 0.5324332 | 12.68197 | 2.146159
2018-02-13 05:36 | 49261.52784 | 960.0011 | 5 | 6 | 3.900694 | -2.282021 | 3.001908 | 0.608496 | 12.68197 | 2.44388
2018-02-13 05:38 | 49381.52744 | 1080.0007 | 5 | 6 | 3.875435 | -2.282154 | 3.001908 | 0.6845633 | 12.68197 | 2.739631
2018-02-13 05:40 | 49501.52784 | 1200.0011 | 5 | 6 | 3.850513 | -2.281846 | 3.001908 | 0.7606211 | 12.68197 | 3.033437
2018-02-13 05:42 | 49621.52744 | 1320.0007 | 5 | 6 | 3.825517 | -2.282203 | 3.001908 | 0.8366887 | 12.68197 | 3.32538
2018-02-13 05:44 | 49741.52784 | 1440.0011 | 5 | 6 | 3.801028 | -2.282125 | 3.001908 | 0.912752 | 12.68197 | 3.615423
2018-02-13 05:46 | 49861.52744 | 1560.0007 | 5 | 6 | 3.779925 | -2.281856 | 3.001908 | 0.9888139 | 12.68197 | 3.903716
2018-02-13 05:48 | 49981.52784 | 1680.0011 | 5 | 6 | 3.760534 | -2.282176 | 3.001908 | 1.064876 | 12.68197 | 4.190481
2018-02-13 05:50 | 50101.52824 | 1800.0015 | 5 | 6 | 3.741919 | -2.282154 | 3.001908 | 1.140942 | 12.68197 | 4.475827
2018-02-13 05:52 | 50221.52704 | 1920.0003 | 5 | 6 | 3.722802 | -2.281875 | 3.001908 | 1.217006 | 12.68197 | 4.759731
2018-02-13 05:54 | 50341.52824 | 2040.0015 | 5 | 6 | 3.703849 | -2.281876 | 3.001908 | 1.293074 | 12.68197 | 5.042181
2018-02-13 05:56 | 50461.52704 | 2160.0003 | 5 | 6 | 3.68683 | -2.281987 | 3.001908 | 1.369133 | 12.68197 | 5.323236
2018-02-13 05:58 | 50581.52824 | 2280.0015 | 5 | 6 | 3.671198 | -2.281882 | 3.001908 | 1.445197 | 12.68197 | 5.603066
2018-02-13 06:00 | 50701.52784 | 2400.0011 | 5 | 6 | 3.655982 | -2.281836 | 3.001908 | 1.521261 | 12.68197 | 5.881729
2018-02-13 06:02 | 50821.52824 | 2520.0015 | 5 | 6 | 3.640304 | -2.281953 | 3.001908 | 1.597327 | 12.68197 | 6.159231
2018-02-13 06:04 | 50941.52784 | 2640.0011 | 5 | 6 | 3.626568 | -2.281861 | 3.001908 | 1.673383 | 12.68197 | 6.435564
2018-02-13 06:06 | 51061.52824 | 2760.0015 | 5 | 6 | 3.614371 | -2.282254 | 3.001908 | 1.749445 | 12.68197 | 6.710933
2018-02-13 06:08 | 51181.52784 | 2880.0011 | 5 | 6 | 3.603446 | -2.282078 | 3.001908 | 1.82551 | 12.68197 | 6.985449
2018-02-13 06:10 | 51301.52754 | 3000.0008 | 5 | 6 | 3.592149 | -2.281875 | 3.001908 | 1.901571 | 12.68197 | 7.259108
2018-02-13 06:12 | 51421.52704 | 3120.0003 | 5 | 6 | 3.580738 | -2.281828 | 3.001908 | 1.977637 | 12.68197 | 7.531898
2018-02-13 06:14 | 51541.52904 | 3240.0023 | 5 | 6 | 3.571154 | -2.281836 | 3.001908 | 2.053694 | 12.68197 | 7.803866
2018-02-13 06:16 | 51661.52704 | 3360.0003 | 5 | 6 | 3.562211 | -2.282105 | 3.001908 | 2.129755 | 12.68197 | 8.075148
2018-02-13 06:18 | 51781.52744 | 3480.0007 | 5 | 6 | 3.552628 | -2.281779 | 3.001908 | 2.205823 | 12.68197 | 8.345759
2018-02-13 06:20 | 51901.52784 | 3600.0011 | 5 | 6 | 3.540709 | -2.281826 | 3.001908 | 2.281886 | 12.68197 | 8.615541
2018-02-13 06:22 | 52021.52744 | 3720.0007 | 5 | 6 | 3.529377 | -2.282125 | 3.001908 | 2.357945 | 12.68197 | 8.884406
2018-02-13 06:24 | 52141.52704 | 3840.0003 | 5 | 6 | 3.517932 | -2.282038 | 3.001908 | 2.434008 | 12.68197 | 9.152431
2018-02-13 06:26 | 52261.52754 | 3960.0008 | 5 | 6 | 3.505155 | -2.281809 | 3.001908 | 2.510069 | 12.68197 | 9.419547
2018-02-13 06:28 | 52381.52784 | 4080.0011 | 5 | 6 | 3.488039 | -2.282158 | 3.001908 | 2.586129 | 12.68197 | 9.685539
2018-02-13 06:30 | 52501.52824 | 4200.0015 | 5 | 6 | 3.464786 | -2.282087 | 3.001908 | 2.662197 | 12.68197 | 9.950006
2018-02-13 06:32 | 52621.52784 | 4320.0011 | 5 | 6 | 3.434954 | -2.282167 | 3.001908 | 2.738257 | 12.68197 | 10.21247
2018-02-13 06:34 | 52741.52744 | 4440.0007 | 5 | 6 | 3.391098 | -2.28192 | 3.001908 | 2.814317 | 12.68197 | 10.47218
2018-02-13 06:36 | 52861.52784 | 4560.0011 | 5 | 6 | 3.31529 | -2.281904 | 3.001908 | 2.890382 | 12.68197 | 10.72754
2018-02-13 06:38 | 52981.52744 | 4680.0007 | 5 | 6 | 3.151813 | -2.281846 | 3.001908 | 2.966441 | 12.68197 | 10.97439
2018-02-13 06:39 | 53034.63304 | 4733.1063 | 5 | 6 | 3 | -2.281916 | 3.001908 | 3.000102 | 12.68197 | 11.07821
2018-02-13 06:41 | 53154.68 | 120.0005 | 6 | 6 | 3.348832 | 0 | 3.001908 | 3.000107 | 12.68197 | 11.07822
2018-02-13 06:43 | 53274.68 | 240.0001 | 6 | 6 | 3.362468 | 0 | 3.001908 | 3.000107 | 12.68197 | 11.07822
2018-02-13 06:44 | 53334.68 | 300.0045 | 6 | 6 | 3.365785 | 0 | 3.001908 | 3.000107 | 12.68197 | 11.07822
2018-02-13 06:44 | 53334.69 | 0.0024 | 7 | 7 | 3.365845 | 0 | 0 | 0 | 0 | 0
2018-02-13 06:46 | 53454.77 | 120.0014 | 2 | 7 | 4.039883 | 4.89004 | 0.1624077 | 3.136e-09 | 0.6366612 | 1.0555e-08
2018-02-13 06:48 | 53574.77 | 240.0002 | 2 | 7 | 4.07674 | 4.890025 | 0.3254028 | 3.136e-09 | 1.298141 | 1.0555e-08
2018-02-13 06:50 | 53694.77 | 360.0006 | 2 | 7 | 4.110077 | 4.890126 | 0.4883924 | 3.136e-09 | 1.965461 | 1.0555e-08
2018-02-13 06:52 | 53814.77 | 480.001 | 2 | 7 | 4.134858 | 4.890113 | 0.6513997 | 3.136e-09 | 2.637551 | 1.0555e-08
2018-02-13 06:54 | 53934.77 | 600.0006 | 2 | 7 | 4.157651 | 4.89014 | 0.8143862 | 3.136e-09 | 3.313315 | 1.0555e-08
2018-02-13 06:56 | 54054.77 | 720.001 | 2 | 7 | 4.184022 | 4.89013 | 0.9773743 | 3.136e-09 | 3.993043 | 1.0555e-08
2018-02-13 06:58 | 54174.77 | 840.0007 | 2 | 7 | 4.200276 | 4.717607 | 1.139182 | 3.136e-09 | 4.671888 | 1.0555e-08
2018-02-13 07:00 | 54294.77 | 960.0003 | 2 | 7 | 4.200296 | 4.348662 | 1.290163 | 3.136e-09 | 5.306054 | 1.0555e-08
2018-02-13 07:02 | 54414.77 | 1080.0015 | 2 | 7 | 4.200276 | 4.011504 | 1.429515 | 3.136e-09 | 5.891372 | 1.0555e-08
2018-02-13 07:04 | 54534.77 | 1200.0011 | 2 | 7 | 4.200263 | 3.665643 | 1.557521 | 3.136e-09 | 6.429031 | 1.0555e-08
2018-02-13 07:06 | 54654.77 | 1320.0014 | 2 | 7 | 4.200275 | 3.320951 | 1.673846 | 3.136e-09 | 6.917633 | 1.0555e-08
2018-02-13 07:06 | 54678.09 | 1343.316 | 2 | 7 | 4.200294 | 3.259992 | 1.695158 | 3.136e-09 | 7.007146 | 1.0555e-08
2018-02-13 07:08 | 54798.09812 | 120.0005 | 3 | 7 | 4.22237 | 3.260154 | 1.80343 | 3.136e-09 | 7.463003 | 1.0555e-08
2018-02-13 07:10 | 54918.09852 | 240.0009 | 3 | 7 | 4.248501 | 3.26014 | 1.91211 | 3.136e-09 | 7.92329 | 1.0555e-08
2018-02-13 07:12 | 55038.09892 | 360.0013 | 3 | 7 | 4.27831 | 3.260091 | 2.020778 | 3.136e-09 | 8.386547 | 1.0555e-08
2018-02-13 07:14 | 55158.09852 | 480.0009 | 3 | 7 | 4.312825 | 3.260133 | 2.129428 | 3.136e-09 | 8.85323 | 1.0555e-08
2018-02-13 07:16 | 55278.09822 | 600.0006 | 3 | 7 | 4.348603 | 3.260068 | 2.238107 | 3.136e-09 | 9.32388 | 1.0555e-08
2018-02-13 07:18 | 55398.09782 | 720.0002 | 3 | 7 | 4.386108 | 3.260173 | 2.346768 | 3.136e-09 | 9.798424 | 1.0555e-08
2018-02-13 07:20 | 55518.09902 | 840.0014 | 3 | 7 | 4.400303 | 2.920527 | 2.451569 | 3.136e-09 | 10.2593 | 1.0555e-08
2018-02-13 07:22 | 55638.09782 | 960.0002 | 3 | 7 | 4.400289 | 2.504144 | 2.541821 | 3.136e-09 | 10.65643 | 1.0555e-08
2018-02-13 07:24 | 55758.09872 | 1080.0011 | 3 | 7 | 4.400261 | 2.149789 | 2.61917 | 3.136e-09 | 10.99679 | 1.0555e-08
2018-02-13 07:26 | 55878.09792 | 1200.0003 | 3 | 7 | 4.400287 | 1.864516 | 2.685931 | 3.136e-09 | 11.29056 | 1.0555e-08
2018-02-13 07:28 | 55998.09912 | 1320.0015 | 3 | 7 | 4.400271 | 1.625397 | 2.743959 | 3.136e-09 | 11.5459 | 1.0555e-08
2018-02-13 07:30 | 56118.09952 | 1440.0019 | 3 | 7 | 4.400238 | 1.416645 | 2.794581 | 3.136e-09 | 11.76864 | 1.0555e-08
2018-02-13 07:32 | 56238.09992 | 1560.0023 | 3 | 7 | 4.400254 | 1.230955 | 2.838647 | 3.136e-09 | 11.96254 | 1.0555e-08
2018-02-13 07:34 | 56358.09872 | 1680.0011 | 3 | 7 | 4.400215 | 1.081374 | 2.877092 | 3.136e-09 | 12.13171 | 1.0555e-08
2018-02-13 07:36 | 56478.09912 | 1800.0015 | 3 | 7 | 4.400218 | 0.9574394 | 2.911027 | 3.136e-09 | 12.28103 | 1.0555e-08
2018-02-13 07:38 | 56598.09862 | 1920.001 | 3 | 7 | 4.400193 | 0.8518515 | 2.941169 | 3.136e-09 | 12.41367 | 1.0555e-08
2018-02-13 07:40 | 56718.09812 | 2040.0005 | 3 | 7 | 4.400248 | 0.7579632 | 2.967981 | 3.136e-09 | 12.53165 | 1.0555e-08
2018-02-13 07:42 | 56838.09782 | 2160.0002 | 3 | 7 | 4.400236 | 0.672821 | 2.991754 | 3.136e-09 | 12.63625 | 1.0555e-08
2018-02-13 07:43 | 56871.63042 | 2193.5328 | 3 | 7 | 4.400177 | 0.6519985 | 2.997929 | 3.136e-09 | 12.66342 | 1.0555e-08
2018-02-13 07:45 | 56991.67 | 120.001 | 4 | 7 | 4.336263 | 0 | 2.997929 | 3.136e-09 | 12.66342 | 1.0555e-08
2018-02-13 07:47 | 57111.67 | 239.9999 | 4 | 7 | 4.330293 | 0 | 2.997929 | 3.136e-09 | 12.66342 | 1.0555e-08
2018-02-13 07:48 | 57171.68 | 300.0027 | 4 | 7 | 4.32857 | 0 | 2.997929 | 3.136e-09 | 12.66342 | 1.0555e-08
2018-02-13 07:50 | 57291.76 | 120.0005 | 5 | 7 | 4.103549 | -2.281871 | 2.997929 | 0.07605829 | 12.66342 | 0.314499
2018-02-13 07:52 | 57411.76 | 240.0018 | 5 | 7 | 4.06938 | -2.281958 | 2.997929 | 0.1521176 | 12.66342 | 0.6252514
2018-02-13 07:54 | 57531.76 | 360.0006 | 5 | 7 | 4.039669 | -2.281797 | 2.997929 | 0.2281779 | 12.66342 | 0.9336271
2018-02-13 07:56 | 57651.76 | 480.001 | 5 | 7 | 4.011444 | -2.28192 | 2.997929 | 0.3042409 | 12.66342 | 1.239818
2018-02-13 07:58 | 57771.76 | 600.0006 | 5 | 7 | 3.982919 | -2.281824 | 2.997929 | 0.3802984 | 12.66342 | 1.543839
2018-02-13 08:00 | 57891.76 | 720.001 | 5 | 7 | 3.953252 | -2.281813 | 2.997929 | 0.4563661 | 12.66342 | 1.845675
2018-02-13 08:02 | 58011.76 | 840.0006 | 5 | 7 | 3.925894 | -2.281898 | 2.997929 | 0.5324301 | 12.66342 | 2.145321
2018-02-13 08:04 | 58131.75 | 960.0002 | 5 | 7 | 3.900206 | -2.281815 | 2.997929 | 0.6084917 | 12.66342 | 2.442942
2018-02-13 08:06 | 58251.76 | 1080.0014 | 5 | 7 | 3.875007 | -2.282145 | 2.997929 | 0.684562 | 12.66342 | 2.73868
2018-02-13 08:08 | 58371.75 | 1200.0002 | 5 | 7 | 3.848172 | -2.281851 | 2.997929 | 0.7606243 | 12.66342 | 3.03242
2018-02-13 08:10 | 58491.76 | 1320.0006 | 5 | 7 | 3.822019 | -2.281866 | 2.997929 | 0.8366836 | 12.66342 | 3.324086
2018-02-13 08:12 | 58611.76 | 1440.001 | 5 | 7 | 3.799412 | -2.281836 | 2.997929 | 0.9127555 | 12.66342 | 3.613955
2018-02-13 08:14 | 58731.76 | 1560.0006 | 5 | 7 | 3.779247 | -2.281806 | 2.997929 | 0.9888132 | 12.66342 | 3.902152
2018-02-13 08:16 | 58851.75 | 1680.0002 | 5 | 7 | 3.759274 | -2.282143 | 2.997929 | 1.064877 | 12.66342 | 4.188859
2018-02-13 08:18 | 58971.76 | 1800.0006 | 5 | 7 | 3.738625 | -2.282092 | 2.997929 | 1.140945 | 12.66342 | 4.474032
2018-02-13 08:20 | 59091.76 | 1920.001 | 5 | 7 | 3.720027 | -2.282121 | 2.997929 | 1.217015 | 12.66342 | 4.757711
2018-02-13 08:22 | 59211.76 | 2040.0014 | 5 | 7 | 3.702626 | -2.281911 | 2.997929 | 1.293078 | 12.66342 | 5.039998
2018-02-13 08:24 | 59331.76 | 2160.001 | 5 | 7 | 3.686001 | -2.282134 | 2.997929 | 1.369142 | 12.66342 | 5.321004
2018-02-13 08:26 | 59451.76 | 2280.0006 | 5 | 7 | 3.668884 | -2.281868 | 2.997929 | 1.445202 | 12.66342 | 5.600722
2018-02-13 08:28 | 59571.75 | 2400.0002 | 5 | 7 | 3.652608 | -2.281998 | 2.997929 | 1.521269 | 12.66342 | 5.879163
2018-02-13 08:30 | 59691.76 | 2520.0006 | 5 | 7 | 3.638463 | -2.281789 | 2.997929 | 1.597336 | 12.66342 | 6.156457
2018-02-13 08:32 | 59811.75 | 2640.0002 | 5 | 7 | 3.625802 | -2.282069 | 2.997929 | 1.673396 | 12.66342 | 6.432707
2018-02-13 08:34 | 59931.76 | 2760.0014 | 5 | 7 | 3.613355 | -2.282171 | 2.997929 | 1.749464 | 12.66342 | 6.708042
2018-02-13 08:36 | 60051.75 | 2880.0002 | 5 | 7 | 3.600498 | -2.282191 | 2.997929 | 1.825534 | 12.66342 | 6.982418
2018-02-13 08:38 | 60171.76 | 3000.0014 | 5 | 7 | 3.589594 | -2.282167 | 2.997929 | 1.901596 | 12.66342 | 7.255855
2018-02-13 08:40 | 60291.76 | 3120.001 | 5 | 7 | 3.579892 | -2.281804 | 2.997929 | 1.977669 | 12.66342 | 7.528546
2018-02-13 08:42 | 60411.76 | 3240.0022 | 5 | 7 | 3.570683 | -2.282169 | 2.997929 | 2.053736 | 12.66342 | 7.800512
2018-02-13 08:44 | 60531.75 | 3360.0002 | 5 | 7 | 3.560288 | -2.281888 | 2.997929 | 2.129797 | 12.66342 | 8.071722
2018-02-13 08:46 | 60651.76 | 3480.0006 | 5 | 7 | 3.549211 | -2.282165 | 2.997929 | 2.205867 | 12.66342 | 8.342113
2018-02-13 08:48 | 60771.75 | 3600.0002 | 5 | 7 | 3.539233 | -2.282179 | 2.997929 | 2.281937 | 12.66342 | 8.611726
2018-02-13 08:50 | 60891.76 | 3720.0006 | 5 | 7 | 3.529201 | -2.282181 | 2.997929 | 2.358004 | 12.66342 | 8.880562
2018-02-13 08:52 | 61011.76 | 3840.001 | 5 | 7 | 3.517094 | -2.282141 | 2.997929 | 2.434065 | 12.66342 | 9.148555
2018-02-13 08:54 | 61131.76 | 3960.0006 | 5 | 7 | 3.501179 | -2.282138 | 2.997929 | 2.510137 | 12.66342 | 9.415518
2018-02-13 08:56 | 61251.75 | 4080.0002 | 5 | 7 | 3.484255 | -2.282138 | 2.997929 | 2.586198 | 12.66342 | 9.681192
2018-02-13 08:58 | 61371.76 | 4200.0006 | 5 | 7 | 3.463406 | -2.282138 | 2.997929 | 2.662271 | 12.66342 | 9.945493
2018-02-13 09:00 | 61491.76 | 4320.001 | 5 | 7 | 3.433848 | -2.282103 | 2.997929 | 2.738331 | 12.66342 | 10.20789
2018-02-13 09:02 | 61611.76 | 4440.0006 | 5 | 7 | 3.385664 | -2.282125 | 2.997929 | 2.814402 | 12.66342 | 10.46744
2018-02-13 09:04 | 61731.76 | 4560.0011 | 5 | 7 | 3.303796 | -2.282118 | 2.997929 | 2.890466 | 12.66342 | 10.72212
2018-02-13 09:06 | 61851.76 | 4680.0014 | 5 | 7 | 3.137295 | -2.281833 | 2.997929 | 2.96653 | 12.66342 | 10.96802
2018-02-13 09:07 | 61899 | 4727.2427 | 5 | 7 | 2.999993 | -2.282158 | 2.997929 | 2.996478 | 12.66342 | 11.06012
2018-02-13 09:09 | 62019.04 | 120.0004 | 6 | 7 | 3.349496 | 0 | 2.997929 | 2.996484 | 12.66342 | 11.06014
2018-02-13 09:11 | 62139.04 | 240.0008 | 6 | 7 | 3.363413 | 0 | 2.997929 | 2.996484 | 12.66342 | 11.06014
2018-02-13 09:12 | 62199.04 | 300.002 | 6 | 7 | 3.366886 | 0 | 2.997929 | 2.996484 | 12.66342 | 11.06014
2018-02-13 09:12 | 62199.05234 | 0.0024 | 7 | 8 | 3.366807 | 0 | 0 | 0 | 0 | 0
2018-02-13 09:14 | 62319.13 | 120.0014 | 2 | 8 | 4.042746 | 4.889972 | 0.1624034 | 1.077e-09 | 0.6372396 | 3.626e-09
2018-02-13 09:16 | 62439.13 | 240.001 | 2 | 8 | 4.076433 | 4.890014 | 0.3253848 | 1.077e-09 | 1.298813 | 3.626e-09
2018-02-13 09:18 | 62559.13 | 360.0023 | 2 | 8 | 4.10892 | 4.890004 | 0.4883852 | 1.077e-09 | 1.966013 | 3.626e-09
2018-02-13 09:20 | 62679.13 | 480.0011 | 2 | 8 | 4.136395 | 4.890033 | 0.6513894 | 1.077e-09 | 2.63804 | 3.626e-09
2018-02-13 09:22 | 62799.13 | 600.0014 | 2 | 8 | 4.161582 | 4.890092 | 0.8143823 | 1.077e-09 | 3.314349 | 3.626e-09
2018-02-13 09:24 | 62919.13 | 720.0002 | 2 | 8 | 4.185239 | 4.890065 | 0.9773657 | 1.077e-09 | 3.994533 | 3.626e-09
2018-02-13 09:26 | 63039.13 | 840.0007 | 2 | 8 | 4.200298 | 4.729541 | 1.139266 | 1.077e-09 | 4.67382 | 3.626e-09
2018-02-13 09:28 | 63159.13 | 960.0002 | 2 | 8 | 4.200301 | 4.35538 | 1.290614 | 1.077e-09 | 5.309524 | 3.626e-09
2018-02-13 09:30 | 63279.13 | 1080.0015 | 2 | 8 | 4.200282 | 3.974271 | 1.429471 | 1.077e-09 | 5.892765 | 3.626e-09
2018-02-13 09:32 | 63399.13 | 1200.0019 | 2 | 8 | 4.200304 | 3.640735 | 1.556284 | 1.077e-09 | 6.425414 | 3.626e-09
2018-02-13 09:34 | 63519.13 | 1320.0015 | 2 | 8 | 4.200242 | 3.32795 | 1.672391 | 1.077e-09 | 6.913092 | 3.626e-09
2018-02-13 09:34 | 63547.1 | 1347.9747 | 2 | 8 | 4.200276 | 3.25999 | 1.69799 | 1.077e-09 | 7.020617 | 3.626e-09
2018-02-13 09:36 | 63667.12 | 120.0013 | 3 | 8 | 4.221899 | 3.260093 | 1.806263 | 1.077e-09 | 7.476434 | 3.626e-09
2018-02-13 09:38 | 63787.12 | 240.0001 | 3 | 8 | 4.250125 | 3.260066 | 1.914927 | 1.077e-09 | 7.936677 | 3.626e-09
2018-02-13 09:40 | 63907.12 | 360.0014 | 3 | 8 | 4.281629 | 3.26006 | 2.023603 | 1.077e-09 | 8.400278 | 3.626e-09
2018-02-13 09:42 | 64027.12 | 480.0001 | 3 | 8 | 4.314269 | 3.260089 | 2.132268 | 1.077e-09 | 8.867298 | 3.626e-09
2018-02-13 09:44 | 64147.12 | 600.0014 | 3 | 8 | 4.348575 | 3.260041 | 2.240937 | 1.077e-09 | 9.337961 | 3.626e-09
2018-02-13 09:46 | 64267.12 | 720.0009 | 3 | 8 | 4.386895 | 3.26006 | 2.349606 | 1.077e-09 | 9.812565 | 3.626e-09
2018-02-13 09:48 | 64387.12 | 840.0014 | 3 | 8 | 4.400263 | 2.875846 | 2.453499 | 1.077e-09 | 10.26949 | 3.626e-09
2018-02-13 09:50 | 64507.12 | 960.0001 | 3 | 8 | 4.40026 | 2.480935 | 2.542549 | 1.077e-09 | 10.66133 | 3.626e-09
2018-02-13 09:52 | 64627.12 | 1080.0014 | 3 | 8 | 4.400277 | 2.150584 | 2.619584 | 1.077e-09 | 11.00031 | 3.626e-09
2018-02-13 09:54 | 64747.12 | 1200.0011 | 3 | 8 | 4.400275 | 1.867121 | 2.686466 | 1.077e-09 | 11.29461 | 3.626e-09
2018-02-13 09:56 | 64867.12 | 1320.0007 | 3 | 8 | 4.40025 | 1.613923 | 2.744421 | 1.077e-09 | 11.54963 | 3.626e-09
2018-02-13 09:58 | 64987.12 | 1440.0011 | 3 | 8 | 4.400262 | 1.400615 | 2.794505 | 1.077e-09 | 11.77001 | 3.626e-09
2018-02-13 10:00 | 65107.12 | 1560.0023 | 3 | 8 | 4.400237 | 1.229574 | 2.838253 | 1.077e-09 | 11.96251 | 3.626e-09
2018-02-13 10:02 | 65227.12 | 1680.0003 | 3 | 8 | 4.400241 | 1.087306 | 2.876789 | 1.077e-09 | 12.13208 | 3.626e-09
2018-02-13 10:04 | 65347.12 | 1800.0014 | 3 | 8 | 4.400243 | 0.9612703 | 2.910871 | 1.077e-09 | 12.28205 | 3.626e-09
2018-02-13 10:06 | 65467.12 | 1920.0001 | 3 | 8 | 4.400243 | 0.845542 | 2.940925 | 1.077e-09 | 12.41429 | 3.626e-09
2018-02-13 10:08 | 65587.12 | 2040.0014 | 3 | 8 | 4.400234 | 0.7532272 | 2.967516 | 1.077e-09 | 12.5313 | 3.626e-09
2018-02-13 10:10 | 65707.12 | 2160.001 | 3 | 8 | 4.4002 | 0.675209 | 2.991283 | 1.077e-09 | 12.63588 | 3.626e-09
2018-02-13 10:11 | 65748.43 | 2201.3108 | 3 | 8 | 4.400228 | 0.6519899 | 2.998895 | 1.077e-09 | 12.66937 | 3.626e-09
2018-02-13 10:13 | 65868.47 | 120.0004 | 4 | 8 | 4.336791 | 0 | 2.998895 | 1.077e-09 | 12.66937 | 3.626e-09
2018-02-13 10:15 | 65988.47 | 240 | 4 | 8 | 4.330903 | 0 | 2.998895 | 1.077e-09 | 12.66937 | 3.626e-09
2018-02-13 10:16 | 66048.47 | 300.0004 | 4 | 8 | 4.329202 | 0 | 2.998895 | 1.077e-09 | 12.66937 | 3.626e-09
2018-02-13 10:18 | 66168.55 | 120.0014 | 5 | 8 | 4.104587 | -2.282105 | 2.998895 | 0.07606596 | 12.66937 | 0.3145507
2018-02-13 10:20 | 66288.55 | 240.001 | 5 | 8 | 4.072023 | -2.281974 | 2.998895 | 0.152128 | 12.66937 | 0.6254644
2018-02-13 10:22 | 66408.55 | 360.0006 | 5 | 8 | 4.04226 | -2.282119 | 2.998895 | 0.2281956 | 12.66937 | 0.9340774
2018-02-13 10:24 | 66528.55 | 480.001 | 5 | 8 | 4.011524 | -2.282014 | 2.998895 | 0.3042607 | 12.66937 | 1.240392
2018-02-13 10:26 | 66648.55 | 600.0006 | 5 | 8 | 3.982579 | -2.281902 | 2.998895 | 0.3803326 | 12.66937 | 1.544439
2018-02-13 10:28 | 66768.55 | 720.001 | 5 | 8 | 3.954885 | -2.282071 | 2.998895 | 0.4563942 | 12.66937 | 1.846302
2018-02-13 10:30 | 66888.55 | 840.0006 | 5 | 8 | 3.928387 | -2.282063 | 2.998895 | 0.5324619 | 12.66937 | 2.146134
2018-02-13 10:32 | 67008.55 | 960.0002 | 5 | 8 | 3.901685 | -2.281741 | 2.998895 | 0.6085327 | 12.66937 | 2.443958
2018-02-13 10:34 | 67128.55 | 1080.0006 | 5 | 8 | 3.874462 | -2.282118 | 2.998895 | 0.6845932 | 12.66937 | 2.739675
2018-02-13 10:36 | 67248.55 | 1200.0002 | 5 | 8 | 3.848718 | -2.282174 | 2.998895 | 0.7606586 | 12.66937 | 3.033407
2018-02-13 10:38 | 67368.55 | 1320.0006 | 5 | 8 | 3.824265 | -2.282199 | 2.998895 | 0.8367329 | 12.66937 | 3.325248
2018-02-13 10:40 | 67488.55 | 1440.0002 | 5 | 8 | 3.801661 | -2.282139 | 2.998895 | 0.9127986 | 12.66937 | 3.615274
2018-02-13 10:42 | 67608.55 | 1560.0014 | 5 | 8 | 3.779201 | -2.282154 | 2.998895 | 0.9888647 | 12.66937 | 3.9036
2018-02-13 10:44 | 67728.55 | 1680.001 | 5 | 8 | 3.758802 | -2.282116 | 2.998895 | 1.06493 | 12.66937 | 4.190272
2018-02-13 10:46 | 67848.55 | 1800.0014 | 5 | 8 | 3.739813 | -2.282199 | 2.998895 | 1.140996 | 12.66937 | 4.475465
2018-02-13 10:48 | 67968.55 | 1920.0002 | 5 | 8 | 3.721945 | -2.282099 | 2.998895 | 1.217062 | 12.66937 | 4.759257
2018-02-13 10:50 | 68088.55 | 2040.0006 | 5 | 8 | 3.703657 | -2.282118 | 2.998895 | 1.293129 | 12.66937 | 5.041688
2018-02-13 10:52 | 68208.55 | 2160.0002 | 5 | 8 | 3.685038 | -2.282206 | 2.998895 | 1.369194 | 12.66937 | 5.322682
2018-02-13 10:54 | 68328.55 | 2280.0014 | 5 | 8 | 3.668798 | -2.282225 | 2.998895 | 1.445261 | 12.66937 | 5.602365
2018-02-13 10:56 | 68448.55 | 2400.001 | 5 | 8 | 3.654076 | -2.282221 | 2.998895 | 1.52133 | 12.66937 | 5.880877
2018-02-13 10:58 | 68568.55 | 2520.0014 | 5 | 8 | 3.639897 | -2.282076 | 2.998895 | 1.597401 | 12.66937 | 6.158305
2018-02-13 11:00 | 68688.55 | 2640.0002 | 5 | 8 | 3.625165 | -2.282125 | 2.998895 | 1.673461 | 12.66937 | 6.434603
2018-02-13 11:02 | 68808.55 | 2760.0014 | 5 | 8 | 3.612082 | -2.282076 | 2.998895 | 1.749527 | 12.66937 | 6.709837
2018-02-13 11:04 | 68928.55 | 2880.001 | 5 | 8 | 3.600696 | -2.282096 | 2.998895 | 1.825597 | 12.66937 | 6.984171
2018-02-13 11:06 | 69048.55 | 3000.0014 | 5 | 8 | 3.590541 | -2.282228 | 2.998895 | 1.901666 | 12.66937 | 7.257686
2018-02-13 11:08 | 69168.55 | 3120.001 | 5 | 8 | 3.579918 | -2.282046 | 2.998895 | 1.977729 | 12.66937 | 7.530394
2018-02-13 11:10 | 69288.55 | 3240.0006 | 5 | 8 | 3.568588 | -2.282127 | 2.998895 | 2.053795 | 12.66937 | 7.802262
2018-02-13 11:12 | 69408.55 | 3360.001 | 5 | 8 | 3.558817 | -2.282089 | 2.998895 | 2.129863 | 12.66937 | 8.073339
2018-02-13 11:14 | 69528.55 | 3480.0006 | 5 | 8 | 3.549634 | -2.282166 | 2.998895 | 2.205923 | 12.66937 | 8.343667
2018-02-13 11:16 | 69648.55 | 3600.001 | 5 | 8 | 3.539629 | -2.282098 | 2.998895 | 2.281995 | 12.66937 | 8.613322
2018-02-13 11:18 | 69768.55 | 3720.0007 | 5 | 8 | 3.526792 | -2.282114 | 2.998895 | 2.358052 | 12.66937 | 8.882073
2018-02-13 11:20 | 69888.55 | 3840.001 | 5 | 8 | 3.513921 | -2.282138 | 2.998895 | 2.434129 | 12.66937 | 9.149879
2018-02-13 11:22 | 70008.55 | 3960.0006 | 5 | 8 | 3.500544 | -2.282236 | 2.998895 | 2.510189 | 12.66937 | 9.416654
2018-02-13 11:24 | 70128.55 | 4080.001 | 5 | 8 | 3.484972 | -2.282104 | 2.998895 | 2.586255 | 12.66937 | 9.682364
2018-02-13 11:26 | 70248.55 | 4200.0006 | 5 | 8 | 3.46271 | -2.28194 | 2.998895 | 2.662326 | 12.66937 | 9.946682
2018-02-13 11:28 | 70368.55 | 4320.001 | 5 | 8 | 3.429013 | -2.282141 | 2.998895 | 2.738388 | 12.66937 | 10.20884
2018-02-13 11:30 | 70488.55 | 4440.0006 | 5 | 8 | 3.382453 | -2.281976 | 2.998895 | 2.814455 | 12.66937 | 10.46803
2018-02-13 11:32 | 70608.55 | 4560.0009 | 5 | 8 | 3.305617 | -2.282118 | 2.998895 | 2.890519 | 12.66937 | 10.72266
2018-02-13 11:34 | 70728.55 | 4680.0006 | 5 | 8 | 3.142422 | -2.282159 | 2.998895 | 2.966581 | 12.66937 | 10.96883
2018-02-13 11:35 | 70777.77 | 4729.2213 | 5 | 8 | 2.999991 | -2.282194 | 2.998895 | 2.997786 | 12.66937 | 11.0649
2018-02-13 11:37 | 70897.81624 | 120.0013 | 6 | 8 | 3.350243 | 0 | 2.998895 | 2.997786 | 12.66937 | 11.0649
2018-02-13 11:39 | 71017.81584 | 240.0009 | 6 | 8 | 3.36411 | 0 | 2.998895 | 2.997786 | 12.66937 | 11.0649
2018-02-13 11:40 | 71077.81704 | 300.0021 | 6 | 8 | 3.367366 | 0 | 2.998895 | 2.997786 | 12.66937 | 11.0649
2018-02-13 11:40 | 71077.82 | 0.0024 | 7 | 9 | 3.367207 | 0 | 0 | 0 | 0 | 0
2018-02-13 11:42 | 71197.9 | 120.0006 | 2 | 9 | 4.042395 | 4.890048 | 0.1623873 | 0 | 0.6372251 | 0
2018-02-13 11:44 | 71317.91 | 240.001 | 2 | 9 | 4.077282 | 4.889993 | 0.3253857 | 0 | 1.298873 | 0
2018-02-13 11:46 | 71437.9 | 360.0006 | 2 | 9 | 4.11395 | 4.890033 | 0.4883886 | 0 | 1.966613 | 0
2018-02-13 11:48 | 71557.91 | 480.0011 | 2 | 9 | 4.139786 | 4.890119 | 0.6513756 | 0 | 2.639348 | 0
2018-02-13 11:50 | 71677.91 | 600.0014 | 2 | 9 | 4.161808 | 4.890079 | 0.8143632 | 0 | 3.315895 | 0
2018-02-13 11:52 | 71797.91 | 720.0011 | 2 | 9 | 4.185494 | 4.889991 | 0.9773697 | 0 | 3.99617 | 0
2018-02-13 11:54 | 71917.91 | 840.0014 | 2 | 9 | 4.200301 | 4.675706 | 1.138702 | 0 | 4.673134 | 0
2018-02-13 11:56 | 72037.9 | 960.0003 | 2 | 9 | 4.200303 | 4.286042 | 1.287781 | 0 | 5.299309 | 0
2018-02-13 11:58 | 72157.91 | 1080.0014 | 2 | 9 | 4.200251 | 3.947175 | 1.424885 | 0 | 5.875182 | 0
2018-02-13 12:00 | 72277.91 | 1200.0011 | 2 | 9 | 4.200294 | 3.637574 | 1.551283 | 0 | 6.406089 | 0
2018-02-13 12:02 | 72397.9 | 1320.0007 | 2 | 9 | 4.200258 | 3.320655 | 1.667267 | 0 | 6.893253 | 0
2018-02-13 12:02 | 72420.27 | 1342.3663 | 2 | 9 | 4.200319 | 3.259978 | 1.687717 | 0 | 6.979148 | 0
2018-02-13 12:04 | 72540.28 | 120.0013 | 3 | 9 | 4.224048 | 3.260114 | 1.795989 | 0 | 7.435107 | 0
2018-02-13 12:06 | 72660.28 | 240.0002 | 3 | 9 | 4.250996 | 3.260125 | 1.904642 | 0 | 7.895503 | 0
2018-02-13 12:08 | 72780.28 | 360.0013 | 3 | 9 | 4.279994 | 3.260068 | 2.013312 | 0 | 8.359025 | 0
2018-02-13 12:10 | 72900.28 | 480.0009 | 3 | 9 | 4.311959 | 3.260104 | 2.12198 | 0 | 8.825829 | 0
2018-02-13 12:12 | 73020.28 | 600.0013 | 3 | 9 | 4.348611 | 3.260177 | 2.230654 | 0 | 9.296371 | 0
2018-02-13 12:14 | 73140.28 | 720.0002 | 3 | 9 | 4.387287 | 3.260171 | 2.339319 | 0 | 9.771019 | 0
2018-02-13 12:16 | 73260.28 | 840.0014 | 3 | 9 | 4.400293 | 2.91059 | 2.443722 | 0 | 10.23019 | 0
2018-02-13 12:18 | 73380.28 | 960.0002 | 3 | 9 | 4.40028 | 2.520677 | 2.534114 | 0 | 10.62794 | 0
2018-02-13 12:20 | 73500.28 | 1080.0006 | 3 | 9 | 4.400269 | 2.17368 | 2.612259 | 0 | 10.9718 | 0
2018-02-13 12:22 | 73620.28 | 1200.0003 | 3 | 9 | 4.400272 | 1.867839 | 2.679404 | 0 | 11.26725 | 0
2018-02-13 12:24 | 73740.28 | 1320.0014 | 3 | 9 | 4.400266 | 1.626619 | 2.737514 | 0 | 11.52295 | 0
2018-02-13 12:26 | 73860.28 | 1440.0011 | 3 | 9 | 4.400234 | 1.424794 | 2.788258 | 0 | 11.74624 | 0
2018-02-13 12:28 | 73980.28 | 1560.0023 | 3 | 9 | 4.400264 | 1.250571 | 2.832787 | 0 | 11.94218 | 0
2018-02-13 12:30 | 74100.28 | 1680.0002 | 3 | 9 | 4.400257 | 1.093404 | 2.8718 | 0 | 12.11385 | 0
2018-02-13 12:32 | 74220.28 | 1800.0013 | 3 | 9 | 4.400259 | 0.963954 | 2.905979 | 0 | 12.26424 | 0
2018-02-13 12:34 | 74340.28 | 1920.0002 | 3 | 9 | 4.400249 | 0.8574772 | 2.936264 | 0 | 12.3975 | 0
2018-02-13 12:36 | 74460.28 | 2040.0005 | 3 | 9 | 4.400225 | 0.7665024 | 2.963289 | 0 | 12.51641 | 0
2018-02-13 12:38 | 74580.28 | 2160.001 | 3 | 9 | 4.400237 | 0.6848917 | 2.987463 | 0 | 12.62279 | 0
2018-02-13 12:39 | 74629.97 | 2209.696 | 3 | 9 | 4.400236 | 0.6519966 | 2.996685 | 0 | 12.66336 | 0
2018-02-13 12:41 | 74750.02222 | 120.0014 | 4 | 9 | 4.336581 | 0 | 2.996685 | 0 | 12.66336 | 0
2018-02-13 12:43 | 74870.02182 | 240.001 | 4 | 9 | 4.33063 | 0 | 2.996685 | 0 | 12.66336 | 0
2018-02-13 12:44 | 74930.02382 | 300.003 | 4 | 9 | 4.328902 | 0 | 2.996685 | 0 | 12.66336 | 0
2018-02-13 12:46 | 75050.1 | 120.0006 | 5 | 9 | 4.104981 | -2.281842 | 2.996685 | 0.07605895 | 12.66336 | 0.3145471
2018-02-13 12:48 | 75170.1 | 240.0002 | 5 | 9 | 4.070428 | -2.282076 | 2.996685 | 0.1521192 | 12.66336 | 0.6254321
2018-02-13 12:50 | 75290.1 | 360.0005 | 5 | 9 | 4.039382 | -2.282196 | 2.996685 | 0.2281863 | 12.66336 | 0.93385
2018-02-13 12:52 | 75410.1 | 480.0002 | 5 | 9 | 4.010609 | -2.282089 | 2.996685 | 0.3042562 | 12.66336 | 1.240026
2018-02-13 12:54 | 75530.1 | 600.0014 | 5 | 9 | 3.982974 | -2.281938 | 2.996685 | 0.3803206 | 12.66336 | 1.544035
2018-02-13 12:56 | 75650.1 | 720.001 | 5 | 9 | 3.954893 | -2.282114 | 2.996685 | 0.4563809 | 12.66336 | 1.845917
2018-02-13 12:58 | 75770.1 | 840.0006 | 5 | 9 | 3.925971 | -2.282016 | 2.996685 | 0.5324531 | 12.66336 | 2.145668
2018-02-13 13:00 | 75890.1 | 960.001 | 5 | 9 | 3.899675 | -2.282189 | 2.996685 | 0.6085135 | 12.66336 | 2.443267
2018-02-13 13:02 | 76010.1 | 1080.0014 | 5 | 9 | 3.874629 | -2.28198 | 2.996685 | 0.6845777 | 12.66336 | 2.738935
2018-02-13 13:04 | 76130.1 | 1200.001 | 5 | 9 | 3.849311 | -2.282065 | 2.996685 | 0.760645 | 12.66336 | 3.032714
2018-02-13 13:06 | 76250.1 | 1320.0006 | 5 | 9 | 3.823239 | -2.282111 | 2.996685 | 0.8367159 | 12.66336 | 3.324549
2018-02-13 13:08 | 76370.1 | 1440.001 | 5 | 9 | 3.79923 | -2.282087 | 2.996685 | 0.9127838 | 12.66336 | 3.614428
2018-02-13 13:10 | 76490.1 | 1560.0006 | 5 | 9 | 3.778568 | -2.282125 | 2.996685 | 0.9888461 | 12.66336 | 3.90261
2018-02-13 13:12 | 76610.1 | 1680.001 | 5 | 9 | 3.759455 | -2.282181 | 2.996685 | 1.064912 | 12.66336 | 4.1893
2018-02-13 13:14 | 76730.1 | 1800.0014 | 5 | 9 | 3.740188 | -2.282051 | 2.996685 | 1.14098 | 12.66336 | 4.474544
2018-02-13 13:16 | 76850.1 | 1920.0002 | 5 | 9 | 3.72007 | -2.282091 | 2.996685 | 1.217047 | 12.66336 | 4.758281
2018-02-13 13:18 | 76970.1 | 2040.0006 | 5 | 9 | 3.702072 | -2.282069 | 2.996685 | 1.293115 | 12.66336 | 5.040563
2018-02-13 13:20 | 77090.1 | 2160.001 | 5 | 9 | 3.685411 | -2.282092 | 2.996685 | 1.369178 | 12.66336 | 5.321511
2018-02-13 13:22 | 77210.1 | 2280.0014 | 5 | 9 | 3.669678 | -2.282076 | 2.996685 | 1.445243 | 12.66336 | 5.601247
2018-02-13 13:24 | 77330.1 | 2400.001 | 5 | 9 | 3.653548 | -2.281966 | 2.996685 | 1.521313 | 12.66336 | 5.879791
2018-02-13 13:26 | 77450.1 | 2520.0014 | 5 | 9 | 3.638144 | -2.282127 | 2.996685 | 1.597379 | 12.66336 | 6.157095
2018-02-13 13:28 | 77570.1 | 2640.0002 | 5 | 9 | 3.624979 | -2.282143 | 2.996685 | 1.673444 | 12.66336 | 6.43332
2018-02-13 13:30 | 77690.1 | 2760.0006 | 5 | 9 | 3.613225 | -2.282094 | 2.996685 | 1.749509 | 12.66336 | 6.708603
2018-02-13 13:32 | 77810.1 | 2880.0002 | 5 | 9 | 3.601707 | -2.282043 | 2.996685 | 1.825577 | 12.66336 | 6.983012
2018-02-13 13:34 | 77930.1 | 3000.0015 | 5 | 9 | 3.589273 | -2.282022 | 2.996685 | 1.901646 | 12.66336 | 7.256519
2018-02-13 13:36 | 78050.1 | 3120.001 | 5 | 9 | 3.578911 | -2.282041 | 2.996685 | 1.977708 | 12.66336 | 7.529118
2018-02-13 13:38 | 78170.1 | 3240.0014 | 5 | 9 | 3.569565 | -2.282085 | 2.996685 | 2.053771 | 12.66336 | 7.800977
2018-02-13 13:40 | 78290.1 | 3360.0002 | 5 | 9 | 3.56036 | -2.282061 | 2.996685 | 2.129842 | 12.66336 | 8.072177
2018-02-13 13:42 | 78410.1 | 3480.0014 | 5 | 9 | 3.549611 | -2.282053 | 2.996685 | 2.20591 | 12.66336 | 8.342617
2018-02-13 13:44 | 78530.1 | 3600.0002 | 5 | 9 | 3.537841 | -2.282013 | 2.996685 | 2.281975 | 12.66336 | 8.612152
2018-02-13 13:46 | 78650.1 | 3720.0006 | 5 | 9 | 3.5271 | -2.282076 | 2.996685 | 2.358038 | 12.66336 | 8.880846
2018-02-13 13:48 | 78770.1 | 3840.0002 | 5 | 9 | 3.516159 | -2.281989 | 2.996685 | 2.434108 | 12.66336 | 9.148741
2018-02-13 13:50 | 78890.1 | 3960.0014 | 5 | 9 | 3.502422 | -2.282101 | 2.996685 | 2.510174 | 12.66336 | 9.415699
2018-02-13 13:52 | 79010.1 | 4080.001 | 5 | 9 | 3.483443 | -2.282033 | 2.996685 | 2.586238 | 12.66336 | 9.681413
2018-02-13 13:54 | 79130.1 | 4200.0014 | 5 | 9 | 3.461532 | -2.282123 | 2.996685 | 2.66231 | 12.66336 | 9.945595
2018-02-13 13:56 | 79250.1 | 4320.0002 | 5 | 9 | 3.431519 | -2.282087 | 2.996685 | 2.738371 | 12.66336 | 10.20781
2018-02-13 13:58 | 79370.1 | 4440.0006 | 5 | 9 | 3.385939 | -2.282046 | 2.996685 | 2.81444 | 12.66336 | 10.46726
2018-02-13 14:00 | 79490.1 | 4560.001 | 5 | 9 | 3.304703 | -2.282085 | 2.996685 | 2.890507 | 12.66336 | 10.72206
2018-02-13 14:02 | 79610.1 | 4680.0014 | 5 | 9 | 3.132404 | -2.281895 | 2.996685 | 2.966573 | 12.66336 | 10.96781
2018-02-13 14:03 | 79655.4 | 4725.3027 | 5 | 9 | 2.999984 | -2.281817 | 2.996685 | 2.995284 | 12.66336 | 11.05603
2018-02-13 14:05 | 79775.44558 | 120.0014 | 6 | 9 | 3.351657 | 0 | 2.996685 | 2.995284 | 12.66336 | 11.05603
2018-02-13 14:07 | 79895.44438 | 240.0002 | 6 | 9 | 3.365497 | 0 | 2.996685 | 2.995284 | 12.66336 | 11.05603
2018-02-13 14:08 | 79955.44878 | 300.0046 | 6 | 9 | 3.368814 | 0 | 2.996685 | 2.995284 | 12.66336 | 11.05603
2018-02-13 14:08 | 79955.46 | 0.0024 | 7 | 10 | 3.368829 | 0 | 0 | 0 | 0 | 0
2018-02-13 14:10 | 80075.54 | 120.0015 | 2 | 10 | 4.043608 | 4.890054 | 0.1624068 | 0 | 0.6372395 | 0
2018-02-13 14:12 | 80195.54 | 240.0002 | 2 | 10 | 4.078482 | 4.890016 | 0.3253894 | 0 | 1.299095 | 0
2018-02-13 14:14 | 80315.54 | 360.0014 | 2 | 10 | 4.111367 | 4.890086 | 0.4883809 | 0 | 1.966664 | 0
2018-02-13 14:16 | 80435.54 | 480.0002 | 2 | 10 | 4.136589 | 4.890073 | 0.6513848 | 0 | 2.638925 | 0
2018-02-13 14:18 | 80555.54 | 600.0006 | 2 | 10 | 4.160861 | 4.890109 | 0.814373 | 0 | 3.315084 | 0
2018-02-13 14:20 | 80675.54 | 720.0002 | 2 | 10 | 4.1876 | 4.890029 | 0.9773669 | 0 | 3.995465 | 0
2018-02-13 14:22 | 80795.54 | 840.0015 | 2 | 10 | 4.200288 | 4.67633 | 1.138519 | 0 | 4.671829 | 0
2018-02-13 14:24 | 80915.54 | 960.0011 | 2 | 10 | 4.20027 | 4.320161 | 1.288354 | 0 | 5.301177 | 0
2018-02-13 14:26 | 81035.54 | 1080.0007 | 2 | 10 | 4.200292 | 3.973786 | 1.426502 | 0 | 5.88144 | 0
2018-02-13 14:28 | 81155.54 | 1200.0011 | 2 | 10 | 4.200297 | 3.618508 | 1.553041 | 0 | 6.41294 | 0
2018-02-13 14:30 | 81275.54 | 1320.0003 | 2 | 10 | 4.200243 | 3.296639 | 1.668188 | 0 | 6.896589 | 0
2018-02-13 14:30 | 81290.25 | 1334.7131 | 2 | 10 | 4.200263 | 3.259994 | 1.681579 | 0 | 6.952833 | 0
2018-02-13 14:32 | 81410.26 | 120.0005 | 3 | 10 | 4.221914 | 3.260085 | 1.789873 | 0 | 7.408758 | 0
2018-02-13 14:34 | 81530.27 | 240.001 | 3 | 10 | 4.248034 | 3.260104 | 1.898537 | 0 | 7.868905 | 0
2018-02-13 14:36 | 81650.27 | 360.0013 | 3 | 10 | 4.278169 | 3.260039 | 2.007206 | 0 | 8.332129 | 0
2018-02-13 14:38 | 81770.26 | 480.0001 | 3 | 10 | 4.312238 | 3.260112 | 2.115869 | 0 | 8.798854 | 0
2018-02-13 14:40 | 81890.27 | 600.0013 | 3 | 10 | 4.346975 | 3.260112 | 2.224534 | 0 | 9.269309 | 0
2018-02-13 14:42 | 82010.27 | 720.0009 | 3 | 10 | 4.383617 | 3.260066 | 2.333205 | 0 | 9.743675 | 0
2018-02-13 14:44 | 82130.27 | 840.0014 | 3 | 10 | 4.40029 | 2.945275 | 2.438598 | 0 | 10.20705 | 0
2018-02-13 14:46 | 82250.27 | 960.0009 | 3 | 10 | 4.400281 | 2.517524 | 2.529475 | 0 | 10.60693 | 0
2018-02-13 14:48 | 82370.27 | 1080.0014 | 3 | 10 | 4.400301 | 2.174697 | 2.60747 | 0 | 10.95013 | 0
2018-02-13 14:50 | 82490.27 | 1200.0018 | 3 | 10 | 4.40028 | 1.888168 | 2.675047 | 0 | 11.24749 | 0
2018-02-13 14:52 | 82610.27 | 1320.0015 | 3 | 10 | 4.400275 | 1.646649 | 2.73388 | 0 | 11.50637 | 0
2018-02-13 14:54 | 82730.27 | 1440.0018 | 3 | 10 | 4.400245 | 1.431586 | 2.785119 | 0 | 11.73183 | 0
2018-02-13 14:56 | 82850.27 | 1560.0014 | 3 | 10 | 4.400225 | 1.244756 | 2.82959 | 0 | 11.92752 | 0
2018-02-13 14:58 | 82970.26 | 1680.0002 | 3 | 10 | 4.400181 | 1.096694 | 2.868547 | 0 | 12.09894 | 0
2018-02-13 15:00 | 83090.26 | 1800.0005 | 3 | 10 | 4.400198 | 0.9734793 | 2.902999 | 0 | 12.25054 | 0
2018-02-13 15:02 | 83210.26 | 1920.0002 | 3 | 10 | 4.400266 | 0.8654661 | 2.933601 | 0 | 12.38519 | 0
2018-02-13 15:04 | 83330.27 | 2040.0014 | 3 | 10 | 4.400221 | 0.7640209 | 2.960727 | 0 | 12.50455 | 0
2018-02-13 15:06 | 83450.27 | 2160.001 | 3 | 10 | 4.400216 | 0.681983 | 2.984775 | 0 | 12.61037 | 0
2018-02-13 15:07 | 83499.55 | 2209.2873 | 3 | 10 | 4.400203 | 0.6519918 | 2.993906 | 0 | 12.65055 | 0
2018-02-13 15:09 | 83619.6 | 120.0014 | 4 | 10 | 4.336139 | 0 | 2.993909 | 0 | 12.65056 | 0
2018-02-13 15:11 | 83739.6 | 240.0009 | 4 | 10 | 4.330141 | 0 | 2.993909 | 0 | 12.65056 | 0
2018-02-13 15:12 | 83799.6 | 300.0029 | 4 | 10 | 4.328409 | 0 | 2.993909 | 0 | 12.65056 | 0
2018-02-13 15:14 | 83919.67 | 120.0006 | 5 | 10 | 4.102195 | -2.282046 | 2.993909 | 0.0760619 | 12.65056 | 0.3144155
2018-02-13 15:16 | 84039.67 | 240.0002 | 5 | 10 | 4.068835 | -2.282119 | 2.993909 | 0.1521249 | 12.65056 | 0.6251227
2018-02-13 15:18 | 84159.67 | 360.0014 | 5 | 10 | 4.039485 | -2.282016 | 2.993909 | 0.2281933 | 12.65056 | 0.9335001
2018-02-13 15:20 | 84279.67 | 480.001 | 5 | 10 | 4.010726 | -2.282063 | 2.993909 | 0.304254 | 12.65056 | 1.239652
2018-02-13 15:22 | 84399.67 | 600.0014 | 5 | 10 | 3.980752 | -2.282061 | 2.993909 | 0.3803224 | 12.65056 | 1.543614
2018-02-13 15:24 | 84519.67 | 720.001 | 5 | 10 | 3.95181 | -2.281982 | 2.993909 | 0.4563845 | 12.65056 | 1.845278
2018-02-13 15:26 | 84639.67 | 840.0006 | 5 | 10 | 3.92489 | -2.282051 | 2.993909 | 0.5324585 | 12.65056 | 2.144877
2018-02-13 15:28 | 84759.67 | 960.0002 | 5 | 10 | 3.899417 | -2.282092 | 2.993909 | 0.608521 | 12.65056 | 2.442443
2018-02-13 15:30 | 84879.67 | 1080.0006 | 5 | 10 | 3.873463 | -2.282092 | 2.993909 | 0.6845849 | 12.65056 | 2.73807
2018-02-13 15:32 | 84999.67 | 1200.001 | 5 | 10 | 3.845918 | -2.282096 | 2.993909 | 0.7606583 | 12.65056 | 3.031687
2018-02-13 15:34 | 85119.67 | 1320.0006 | 5 | 10 | 3.820828 | -2.282079 | 2.993909 | 0.8367189 | 12.65056 | 3.323239
2018-02-13 15:36 | 85239.67 | 1440.0002 | 5 | 10 | 3.798734 | -2.282061 | 2.993909 | 0.9127842 | 12.65056 | 3.61301
2018-02-13 15:38 | 85359.67 | 1560.0014 | 5 | 10 | 3.778199 | -2.282047 | 2.993909 | 0.9888524 | 12.65056 | 3.901189
2018-02-13 15:40 | 85479.67 | 1680.001 | 5 | 10 | 3.757127 | -2.282064 | 2.993909 | 1.064915 | 12.65056 | 4.187779
2018-02-13 15:42 | 85599.67 | 1800.0014 | 5 | 10 | 3.737 | -2.282074 | 2.993909 | 1.140985 | 12.65056 | 4.472796
2018-02-13 15:44 | 85719.67 | 1920.001 | 5 | 10 | 3.71875 | -2.281962 | 2.993909 | 1.217054 | 12.65056 | 4.756361
2018-02-13 15:46 | 85839.67 | 2040.0006 | 5 | 10 | 3.701674 | -2.282061 | 2.993909 | 1.293118 | 12.65056 | 5.038575
2018-02-13 15:48 | 85959.67 | 2160.0002 | 5 | 10 | 3.68435 | -2.282056 | 2.993909 | 1.369186 | 12.65056 | 5.3195
2018-02-13 15:50 | 86079.67 | 2280.0006 | 5 | 10 | 3.666552 | -2.282065 | 2.993909 | 1.445248 | 12.65056 | 5.599052
2018-02-13 15:52 | 86199.67 | 2400.0002 | 5 | 10 | 3.651243 | -2.282056 | 2.993909 | 1.521317 | 12.65056 | 5.877371
2018-02-13 15:54 | 86319.67 | 2520.0006 | 5 | 10 | 3.637562 | -2.282033 | 2.993909 | 1.597382 | 12.65056 | 6.154569
2018-02-13 15:56 | 86439.67 | 2640.0002 | 5 | 10 | 3.62454 | -2.282101 | 2.993909 | 1.673451 | 12.65056 | 6.430779
2018-02-13 15:58 | 86559.67 | 2760.0014 | 5 | 10 | 3.611055 | -2.282131 | 2.993909 | 1.749515 | 12.65056 | 6.705969
2018-02-13 16:00 | 86679.67 | 2880.001 | 5 | 10 | 3.598699 | -2.282065 | 2.993909 | 1.825584 | 12.65056 | 6.980172
2018-02-13 16:02 | 86799.67 | 3000.0006 | 5 | 10 | 3.588326 | -2.282141 | 2.993909 | 1.901645 | 12.65056 | 7.253491
2018-02-13 16:04 | 86919.67 | 3120.0002 | 5 | 10 | 3.578908 | -2.282084 | 2.993909 | 1.977713 | 12.65056 | 7.52609
2018-02-13 16:06 | 87039.67 | 3240.0006 | 5 | 10 | 3.568983 | -2.281797 | 2.993909 | 2.053781 | 12.65056 | 7.797961
2018-02-13 16:08 | 87159.67 | 3360.001 | 5 | 10 | 3.557419 | -2.282054 | 2.993909 | 2.129844 | 12.65056 | 8.068986
2018-02-13 16:10 | 87279.67 | 3480.0014 | 5 | 10 | 3.547591 | -2.282118 | 2.993909 | 2.205916 | 12.65056 | 8.339228
2018-02-13 16:12 | 87399.67 | 3600.001 | 5 | 10 | 3.538013 | -2.282076 | 2.993909 | 2.281983 | 12.65056 | 8.608712
2018-02-13 16:14 | 87519.67 | 3720.0014 | 5 | 10 | 3.52737 | -2.282132 | 2.993909 | 2.358047 | 12.65056 | 8.877437
2018-02-13 16:16 | 87639.67 | 3840.0002 | 5 | 10 | 3.513981 | -2.282072 | 2.993909 | 2.434119 | 12.65056 | 9.145293
2018-02-13 16:18 | 87759.67 | 3960.0006 | 5 | 10 | 3.498757 | -2.282104 | 2.993909 | 2.510181 | 12.65056 | 9.411985
2018-02-13 16:20 | 87879.67 | 4080.0002 | 5 | 10 | 3.4823 | -2.282081 | 2.993909 | 2.586246 | 12.65056 | 9.677511
2018-02-13 16:22 | 87999.67 | 4200.0014 | 5 | 10 | 3.461632 | -2.282111 | 2.993909 | 2.662316 | 12.65056 | 9.941671
2018-02-13 16:24 | 88119.67 | 4320.001 | 5 | 10 | 3.429867 | -2.281987 | 2.993909 | 2.738382 | 12.65056 | 10.20387
2018-02-13 16:26 | 88239.67 | 4440.0006 | 5 | 10 | 3.378526 | -2.282226 | 2.993909 | 2.814444 | 12.65056 | 10.46294
2018-02-13 16:28 | 88359.67 | 4560.001 | 5 | 10 | 3.29706 | -2.282041 | 2.993909 | 2.890505 | 12.65056 | 10.71711
2018-02-13 16:30 | 88479.67 | 4680.0022 | 5 | 10 | 3.12581 | -2.282163 | 2.993909 | 2.966576 | 12.65056 | 10.96238
2018-02-13 16:30 | 88522.17 | 4722.5041 | 5 | 10 | 2.999999 | -2.281831 | 2.993909 | 2.993519 | 12.65056 | 11.04506
2018-02-13 16:32 | 88642.23 | 120.0006 | 6 | 10 | 3.349826 | 0 | 2.993909 | 2.993522 | 12.65056 | 11.04507
2018-02-13 16:34 | 88762.23 | 240.001 | 6 | 10 | 3.363932 | 0 | 2.993909 | 2.993522 | 12.65056 | 11.04507
2018-02-13 16:35 | 88822.23 | 300.0022 | 6 | 10 | 3.367224 | 0 | 2.993909 | 2.993522 | 12.65056 | 11.04507
2018-02-13 16:35 | 88822.24 | 0.0024 | 7 | 11 | 3.367327 | 0 | 0 | 0 | 0 | 0
2018-02-13 16:37 | 88942.31 | 120.0006 | 2 | 11 | 4.044141 | 4.890124 | 0.1623871 | 0 | 0.6374381 | 0
2018-02-13 16:39 | 89062.31 | 240.001 | 2 | 11 | 4.076931 | 4.890046 | 0.3253848 | 0 | 1.299226 | 0
2018-02-13 16:41 | 89182.31 | 360.0006 | 2 | 11 | 4.11086 | 4.890025 | 0.488378 | 0 | 1.966609 | 0
2018-02-13 16:43 | 89302.31 | 480.0014 | 2 | 11 | 4.139935 | 4.890065 | 0.6513796 | 0 | 2.639119 | 0
2018-02-13 16:45 | 89422.31 | 600.0014 | 2 | 11 | 4.163165 | 4.890025 | 0.8143751 | 0 | 3.315845 | 0
2018-02-13 16:47 | 89542.31 | 720.0011 | 2 | 11 | 4.186598 | 4.890109 | 0.9773682 | 0 | 3.996304 | 0
2018-02-13 16:49 | 89662.31 | 840.0023 | 2 | 11 | 4.200301 | 4.70489 | 1.138997 | 0 | 4.67454 | 0
2018-02-13 16:51 | 89782.31 | 960.001 | 2 | 11 | 4.200289 | 4.30794 | 1.289272 | 0 | 5.305739 | 0
2018-02-13 16:53 | 89902.31 | 1080.0016 | 2 | 11 | 4.200264 | 3.934297 | 1.426464 | 0 | 5.881987 | 0
2018-02-13 16:55 | 90022.31 | 1200.001 | 2 | 11 | 4.200271 | 3.614446 | 1.552163 | 0 | 6.409957 | 0
2018-02-13 16:57 | 90142.31 | 1320.0007 | 2 | 11 | 4.200271 | 3.314397 | 1.667638 | 0 | 6.89498 | 0
2018-02-13 16:58 | 90163.9 | 1341.5927 | 2 | 11 | 4.200295 | 3.259997 | 1.687336 | 0 | 6.977721 | 0
2018-02-13 17:00 | 90283.92 | 120.0005 | 3 | 11 | 4.222507 | 3.260125 | 1.795631 | 0 | 7.433667 | 0
2018-02-13 17:02 | 90403.92 | 240.0001 | 3 | 11 | 4.251463 | 3.260095 | 1.904292 | 0 | 7.894034 | 0
2018-02-13 17:04 | 90523.92 | 360.0006 | 3 | 11 | 4.281542 | 3.260139 | 2.012969 | 0 | 8.357693 | 0
2018-02-13 17:06 | 90643.92 | 480.0009 | 3 | 11 | 4.313079 | 3.260108 | 2.121631 | 0 | 8.824634 | 0
2018-02-13 17:08 | 90763.92 | 600.0013 | 3 | 11 | 4.347411 | 3.2601 | 2.230304 | 0 | 9.295173 | 0
2018-02-13 17:10 | 90883.92 | 720.001 | 3 | 11 | 4.386515 | 3.260087 | 2.338976 | 0 | 9.769686 | 0
2018-02-13 17:12 | 91003.92 | 840.0014 | 3 | 11 | 4.400307 | 2.895122 | 2.443135 | 0 | 10.22777 | 0
2018-02-13 17:14 | 91123.92 | 960.001 | 3 | 11 | 4.400307 | 2.504041 | 2.532911 | 0 | 10.62281 | 0
2018-02-13 17:16 | 91243.92 | 1080.0014 | 3 | 11 | 4.400244 | 2.173068 | 2.61073 | 0 | 10.96523 | 0
2018-02-13 17:18 | 91363.92 | 1200.0002 | 3 | 11 | 4.400256 | 1.881171 | 2.678207 | 0 | 11.26215 | 0
2018-02-13 17:20 | 91483.92 | 1320.0015 | 3 | 11 | 4.400238 | 1.621702 | 2.73648 | 0 | 11.51857 | 0
2018-02-13 17:22 | 91603.92 | 1440.0011 | 3 | 11 | 4.400255 | 1.416471 | 2.786994 | 0 | 11.74084 | 0
2018-02-13 17:24 | 91723.92 | 1560.0014 | 3 | 11 | 4.400204 | 1.245122 | 2.831262 | 0 | 11.93563 | 0
2018-02-13 17:26 | 91843.92 | 1680.0002 | 3 | 11 | 4.400222 | 1.099314 | 2.870294 | 0 | 12.10738 | 0
2018-02-13 17:28 | 91963.92 | 1800.0013 | 3 | 11 | 4.400205 | 0.9665518 | 2.904706 | 0 | 12.25881 | 0
2018-02-13 17:30 | 92083.92 | 1920.0002 | 3 | 11 | 4.400206 | 0.8530092 | 2.934961 | 0 | 12.39193 | 0
2018-02-13 17:32 | 92203.92 | 2040.0013 | 3 | 11 | 4.400228 | 0.7619181 | 2.961851 | 0 | 12.51025 | 0
2018-02-13 17:34 | 92323.92 | 2160.0002 | 3 | 11 | 4.400253 | 0.6848745 | 2.985926 | 0 | 12.61619 | 0
2018-02-13 17:35 | 92378.42 | 2214.4954 | 3 | 11 | 4.400206 | 0.6519985 | 2.996037 | 0 | 12.66068 | 0
2018-02-13 17:37 | 92498.46 | 120.0012 | 4 | 11 | 4.336738 | 0 | 2.996037 | 0 | 12.66068 | 0
2018-02-13 17:39 | 92618.46 | 240 | 4 | 11 | 4.33089 | 0 | 2.996037 | 0 | 12.66068 | 0
2018-02-13 17:40 | 92678.46 | 300.0044 | 4 | 11 | 4.329187 | 0 | 2.996037 | 0 | 12.66068 | 0
2018-02-13 17:42 | 92798.54 | 120.0014 | 5 | 11 | 4.104387 | -2.281882 | 2.996037 | 0.07606029 | 12.66068 | 0.3145035
2018-02-13 17:44 | 92918.54 | 240.0002 | 5 | 11 | 4.071599 | -2.282034 | 2.996037 | 0.1521295 | 12.66068 | 0.6254377
2018-02-13 17:46 | 93038.54 | 360.0006 | 5 | 11 | 4.040769 | -2.281831 | 2.996037 | 0.2281923 | 12.66068 | 0.9339691
2018-02-13 17:48 | 93158.54 | 480.0002 | 5 | 11 | 4.01022 | -2.282214 | 2.996037 | 0.3042553 | 12.66068 | 1.240138
2018-02-13 17:50 | 93278.54 | 600.0006 | 5 | 11 | 3.98184 | -2.282129 | 2.996037 | 0.380325 | 12.66068 | 1.544108
2018-02-13 17:52 | 93398.54 | 720.001 | 5 | 11 | 3.954717 | -2.281982 | 2.996037 | 0.4563861 | 12.66068 | 1.845933
2018-02-13 17:54 | 93518.54 | 840.0006 | 5 | 11 | 3.927457 | -2.282134 | 2.996037 | 0.5324516 | 12.66068 | 2.145713
2018-02-13 17:56 | 93638.54 | 960.0002 | 5 | 11 | 3.899593 | -2.282194 | 2.996037 | 0.6085247 | 12.66068 | 2.443427
2018-02-13 17:58 | 93758.54 | 1080.0006 | 5 | 11 | 3.873468 | -2.282094 | 2.996037 | 0.6845919 | 12.66068 | 2.739053
2018-02-13 18:00 | 93878.54 | 1200.0002 | 5 | 11 | 3.848079 | -2.282013 | 2.996037 | 0.7606614 | 12.66068 | 3.032736
2018-02-13 18:02 | 93998.54 | 1320.0014 | 5 | 11 | 3.823643 | -2.282127 | 2.996037 | 0.836723 | 12.66068 | 3.324496
2018-02-13 18:04 | 94118.54 | 1440.0002 | 5 | 11 | 3.800024 | -2.282165 | 2.996037 | 0.9127879 | 12.66068 | 3.614442
2018-02-13 18:06 | 94238.54 | 1560.0006 | 5 | 11 | 3.777695 | -2.281754 | 2.996037 | 0.9888533 | 12.66068 | 3.902621
2018-02-13 18:08 | 94358.54 | 1680.0002 | 5 | 11 | 3.757924 | -2.282174 | 2.996037 | 1.064923 | 12.66068 | 4.189226
2018-02-13 18:10 | 94478.54 | 1800.0006 | 5 | 11 | 3.739404 | -2.281836 | 2.996037 | 1.140995 | 12.66068 | 4.474384
2018-02-13 18:12 | 94598.54 | 1920.001 | 5 | 11 | 3.720962 | -2.282046 | 2.996037 | 1.217061 | 12.66068 | 4.758128
2018-02-13 18:14 | 94718.54 | 2040.0014 | 5 | 11 | 3.701504 | -2.282123 | 2.996037 | 1.293119 | 12.66068 | 5.040402
2018-02-13 18:16 | 94838.54 | 2160.001 | 5 | 11 | 3.684099 | -2.282071 | 2.996037 | 1.369194 | 12.66068 | 5.321315
2018-02-13 18:18 | 94958.54 | 2280.0006 | 5 | 11 | 3.668166 | -2.282076 | 2.996037 | 1.445251 | 12.66068 | 5.600903
2018-02-13 18:20 | 95078.54 | 2400.001 | 5 | 11 | 3.653414 | -2.282138 | 2.996037 | 1.521323 | 12.66068 | 5.879386
2018-02-13 18:22 | 95198.54 | 2520.0014 | 5 | 11 | 3.638432 | -2.282125 | 2.996037 | 1.597386 | 12.66068 | 6.156713
2018-02-13 18:24 | 95318.54 | 2640.001 | 5 | 11 | 3.62367 | -2.282049 | 2.996037 | 1.67346 | 12.66068 | 6.432921
2018-02-13 18:26 | 95438.54 | 2760.0006 | 5 | 11 | 3.611333 | -2.282145 | 2.996037 | 1.749519 | 12.66068 | 6.708055
2018-02-13 18:28 | 95558.54 | 2880.001 | 5 | 11 | 3.600489 | -2.281806 | 2.996037 | 1.82559 | 12.66068 | 6.982352
2018-02-13 18:30 | 95678.54 | 3000.0006 | 5 | 11 | 3.589849 | -2.282101 | 2.996037 | 1.901656 | 12.66068 | 7.25582
2018-02-13 18:32 | 95798.54 | 3120.0002 | 5 | 11 | 3.577915 | -2.282105 | 2.996037 | 1.977728 | 12.66068 | 7.528461
2018-02-13 18:34 | 95918.54 | 3240.0014 | 5 | 11 | 3.567576 | -2.282169 | 2.996037 | 2.053788 | 12.66068 | 7.800192
2018-02-13 18:36 | 96038.54 | 3360.0002 | 5 | 11 | 3.558197 | -2.282116 | 2.996037 | 2.129852 | 12.66068 | 8.071198
2018-02-13 18:38 | 96158.54 | 3480.0014 | 5 | 11 | 3.549039 | -2.282141 | 2.996037 | 2.205919 | 12.66068 | 8.341524
2018-02-13 18:40 | 96278.54 | 3600.001 | 5 | 11 | 3.537939 | -2.282158 | 2.996037 | 2.281992 | 12.66068 | 8.611107
2018-02-13 18:42 | 96398.54 | 3720.0014 | 5 | 11 | 3.525276 | -2.282087 | 2.996037 | 2.35805 | 12.66068 | 8.879704
2018-02-13 18:44 | 96518.54 | 3840.001 | 5 | 11 | 3.513346 | -2.28202 | 2.996037 | 2.434121 | 12.66068 | 9.147426
2018-02-13 18:46 | 96638.54 | 3960.0006 | 5 | 11 | 3.500446 | -2.282171 | 2.996037 | 2.510183 | 12.66068 | 9.414175
2018-02-13 18:48 | 96758.54 | 4080.001 | 5 | 11 | 3.483807 | -2.282138 | 2.996037 | 2.586253 | 12.66068 | 9.679852
2018-02-13 18:50 | 96878.54 | 4200.0006 | 5 | 11 | 3.459254 | -2.282131 | 2.996037 | 2.66232 | 12.66068 | 9.943978
2018-02-13 18:52 | 96998.54 | 4320.001 | 5 | 11 | 3.427235 | -2.282169 | 2.996037 | 2.738383 | 12.66068 | 10.20594
2018-02-13 18:54 | 97118.54 | 4440.0014 | 5 | 11 | 3.38075 | -2.282154 | 2.996037 | 2.814451 | 12.66068 | 10.465
2018-02-13 18:56 | 97238.54 | 4560.0002 | 5 | 11 | 3.302472 | -2.282141 | 2.996037 | 2.890515 | 12.66068 | 10.7195
2018-02-13 18:58 | 97358.54 | 4680.0014 | 5 | 11 | 3.13127 | -2.282186 | 2.996037 | 2.966581 | 12.66068 | 10.96519
2018-02-13 18:58 | 97402.6 | 4724.0642 | 5 | 11 | 2.999981 | -2.282176 | 2.996037 | 2.994508 | 12.66068 | 11.05098
2018-02-13 19:00 | 97522.65 | 120.0014 | 6 | 11 | 3.352772 | 0 | 2.996037 | 2.994508 | 12.66068 | 11.05098
2018-02-13 19:02 | 97642.65 | 240.001 | 6 | 11 | 3.366704 | 0 | 2.996037 | 2.994508 | 12.66068 | 11.05098
2018-02-13 19:03 | 97702.66 | 300.0046 | 6 | 11 | 3.369974 | 0 | 2.996037 | 2.994508 | 12.66068 | 11.05098
2018-02-13 19:03 | 97702.66 | 0.0024 | 7 | 12 | 3.370041 | 0 | 0 | 0 | 0 | 0
2018-02-13 19:05 | 97822.74 | 120.0006 | 2 | 12 | 4.043367 | 4.890094 | 0.1624045 | 0 | 0.637495 | 0
2018-02-13 19:07 | 97942.74 | 240.0011 | 2 | 12 | 4.080204 | 4.890088 | 0.3253921 | 0 | 1.299382 | 0
2018-02-13 19:09 | 98062.74 | 360.0014 | 2 | 12 | 4.114804 | 4.890065 | 0.4883927 | 0 | 1.967467 | 0
2018-02-13 19:11 | 98182.74 | 480.0002 | 2 | 12 | 4.140136 | 4.890019 | 0.6513727 | 0 | 2.640241 | 0
2018-02-13 19:13 | 98302.74 | 600.0006 | 2 | 12 | 4.161887 | 4.890122 | 0.814384 | 0 | 3.316881 | 0
2018-02-13 19:15 | 98422.74 | 720.0011 | 2 | 12 | 4.187172 | 4.890164 | 0.9773681 | 0 | 3.997205 | 0
2018-02-13 19:17 | 98542.74 | 840.0014 | 2 | 12 | 4.200289 | 4.642205 | 1.138005 | 0 | 4.67143 | 0
2018-02-13 19:19 | 98662.74 | 960.0011 | 2 | 12 | 4.200275 | 4.275142 | 1.286514 | 0 | 5.29521 | 0
2018-02-13 19:21 | 98782.74 | 1080.0006 | 2 | 12 | 4.200273 | 3.943263 | 1.423342 | 0 | 5.869926 | 0
2018-02-13 19:23 | 98902.74 | 1200.0011 | 2 | 12 | 4.200287 | 3.623221 | 1.549438 | 0 | 6.399566 | 0
2018-02-13 19:25 | 99022.74 | 1320.0015 | 2 | 12 | 4.200244 | 3.288758 | 1.664688 | 0 | 6.883647 | 0
2018-02-13 19:26 | 99033.23 | 1330.4946 | 2 | 12 | 4.200286 | 3.259988 | 1.674243 | 0 | 6.923783 | 0
2018-02-13 19:28 | 99153.24 | 120.0014 | 3 | 12 | 4.222603 | 3.260133 | 1.782517 | 0 | 7.379673 | 0
2018-02-13 19:30 | 99273.24 | 240.0002 | 3 | 12 | 4.248749 | 3.260095 | 1.891176 | 0 | 7.839898 | 0
2018-02-13 19:32 | 99393.24 | 360.0013 | 3 | 12 | 4.277236 | 3.260106 | 1.999856 | 0 | 8.303164 | 0
2018-02-13 19:34 | 99513.24 | 480.0009 | 3 | 12 | 4.309515 | 3.26019 | 2.108532 | 0 | 8.769706 | 0
2018-02-13 19:36 | 99633.24 | 600.0005 | 3 | 12 | 4.346317 | 3.260106 | 2.217198 | 0 | 9.239987 | 0
2018-02-13 19:38 | 99753.24 | 720.0001 | 3 | 12 | 4.383831 | 3.26014 | 2.325859 | 0 | 9.714283 | 0
2018-02-13 19:40 | 99873.24 | 840.0006 | 3 | 12 | 4.400266 | 2.956103 | 2.431321 | 0 | 10.17797 | 0
2018-02-13 19:42 | 99993.24 | 960.0009 | 3 | 12 | 4.400263 | 2.552838 | 2.522997 | 0 | 10.58137 | 0
2018-02-13 19:44 | 100113.2 | 1080.0014 | 3 | 12 | 4.400282 | 2.189929 | 2.601955 | 0 | 10.92881 | 0
2018-02-13 19:46 | 100233.2 | 1200.0001 | 3 | 12 | 4.400279 | 1.892072 | 2.669753 | 0 | 11.22713 | 0
2018-02-13 19:48 | 100353.2 | 1320.0006 | 3 | 12 | 4.400269 | 1.648964 | 2.728639 | 0 | 11.48625 | 0
2018-02-13 19:50 | 100473.2 | 1440.0019 | 3 | 12 | 4.400258 | 1.445498 | 2.780137 | 0 | 11.71286 | 0
2018-02-13 19:52 | 100593.2 | 1560.0014 | 3 | 12 | 4.400229 | 1.264892 | 2.825247 | 0 | 11.91135 | 0
2018-02-13 19:54 | 100713.2 | 1680.0002 | 3 | 12 | 4.400236 | 1.104989 | 2.864653 | 0 | 12.08474 | 0
2018-02-13 19:56 | 100833.2 | 1800.0006 | 3 | 12 | 4.400255 | 0.9775085 | 2.899288 | 0 | 12.23715 | 0
2018-02-13 19:58 | 100953.2 | 1920.0002 | 3 | 12 | 4.400194 | 0.8703489 | 2.930029 | 0 | 12.37241 | 0
2018-02-13 20:00 | 101073.2 | 2040.0014 | 3 | 12 | 4.400255 | 0.7779074 | 2.95746 | 0 | 12.49312 | 0
2018-02-13 20:02 | 101193.2 | 2160.0002 | 3 | 12 | 4.400222 | 0.6907454 | 2.981904 | 0 | 12.60068 | 0
2018-02-13 20:03 | 101252.7 | 2219.4068 | 3 | 12 | 4.400219 | 0.6519938 | 2.992973 | 0 | 12.64938 | 0
2018-02-13 20:05 | 101372.7 | 120.0007 | 4 | 12 | 4.336315 | 0 | 2.992973 | 0 | 12.64938 | 0
2018-02-13 20:07 | 101492.7 | 240 | 4 | 12 | 4.330351 | 0 | 2.992973 | 0 | 12.64938 | 0
2018-02-13 20:08 | 101552.7 | 300.0027 | 4 | 12 | 4.328632 | 0 | 2.992973 | 0 | 12.64938 | 0
2018-02-13 20:10 | 101672.8 | 120.0006 | 5 | 12 | 4.10451 | -2.282136 | 2.992973 | 0.07606145 | 12.64938 | 0.3145446
2018-02-13 20:12 | 101792.8 | 240.0002 | 5 | 12 | 4.06932 | -2.282191 | 2.992973 | 0.1521236 | 12.64938 | 0.6253551
2018-02-13 20:14 | 101912.8 | 360.0006 | 5 | 12 | 4.039262 | -2.281853 | 2.992973 | 0.228184 | 12.64938 | 0.9337124
2018-02-13 20:16 | 102032.8 | 480.001 | 5 | 12 | 4.010937 | -2.282054 | 2.992973 | 0.3042517 | 12.64938 | 1.239881
2018-02-13 20:18 | 102152.8 | 600.0014 | 5 | 12 | 3.982831 | -2.282081 | 2.992973 | 0.380317 | 12.64938 | 1.543909
2018-02-13 20:20 | 102272.8 | 720.001 | 5 | 12 | 3.953585 | -2.282131 | 2.992973 | 0.4563818 | 12.64938 | 1.845765
2018-02-13 20:22 | 102392.8 | 840.0006 | 5 | 12 | 3.925314 | -2.282026 | 2.992973 | 0.5324513 | 12.64938 | 2.145416
2018-02-13 20:24 | 102512.8 | 960.0002 | 5 | 12 | 3.899336 | -2.281914 | 2.992973 | 0.6085115 | 12.64938 | 2.44298
2018-02-13 20:26 | 102632.8 | 1080.0014 | 5 | 12 | 3.874477 | -2.282201 | 2.992973 | 0.6845848 | 12.64938 | 2.738671
2018-02-13 20:28 | 102752.8 | 1200.0002 | 5 | 12 | 3.848579 | -2.282147 | 2.992973 | 0.7606422 | 12.64938 | 3.032377
2018-02-13 20:30 | 102872.8 | 1320.0006 | 5 | 12 | 3.821862 | -2.282022 | 2.992973 | 0.8367102 | 12.64938 | 3.324101
2018-02-13 20:32 | 102992.8 | 1440.0002 | 5 | 12 | 3.798827 | -2.282044 | 2.992973 | 0.9127796 | 12.64938 | 3.613929
2018-02-13 20:34 | 103112.8 | 1560.0006 | 5 | 12 | 3.778623 | -2.281973 | 2.992973 | 0.9888414 | 12.64938 | 3.90209
2018-02-13 20:36 | 103232.8 | 1680.001 | 5 | 12 | 3.759151 | -2.282169 | 2.992973 | 1.064905 | 12.64938 | 4.188766
2018-02-13 20:38 | 103352.8 | 1800.0014 | 5 | 12 | 3.73889 | -2.282199 | 2.992973 | 1.140976 | 12.64938 | 4.473972
2018-02-13 20:40 | 103472.8 | 1920.0002 | 5 | 12 | 3.719354 | -2.281826 | 2.992973 | 1.217036 | 12.64938 | 4.75759
2018-02-13 20:42 | 103592.8 | 2040.0006 | 5 | 12 | 3.701664 | -2.282203 | 2.992973 | 1.293101 | 12.64938 | 5.039824
2018-02-13 20:44 | 103712.8 | 2160.001 | 5 | 12 | 3.685296 | -2.282071 | 2.992973 | 1.369169 | 12.64938 | 5.320775
2018-02-13 20:46 | 103832.8 | 2280.0006 | 5 | 12 | 3.668951 | -2.281934 | 2.992973 | 1.445233 | 12.64938 | 5.600474
2018-02-13 20:48 | 103952.8 | 2400.001 | 5 | 12 | 3.65209 | -2.282149 | 2.992973 | 1.5213 | 12.64938 | 5.87891
2018-02-13 20:50 | 104072.8 | 2520.0014 | 5 | 12 | 3.637636 | -2.282154 | 2.992973 | 1.597368 | 12.64938 | 6.156155
2018-02-13 20:52 | 104192.8 | 2640.001 | 5 | 12 | 3.624869 | -2.282096 | 2.992973 | 1.673438 | 12.64938 | 6.432374
2018-02-13 20:54 | 104312.8 | 2760.0006 | 5 | 12 | 3.612872 | -2.282089 | 2.992973 | 1.7495 | 12.64938 | 6.707633
2018-02-13 20:56 | 104432.8 | 2880.0002 | 5 | 12 | 3.600362 | -2.281909 | 2.992973 | 1.825567 | 12.64938 | 6.981987
2018-02-13 20:58 | 104552.8 | 3000.0006 | 5 | 12 | 3.588497 | -2.282143 | 2.992973 | 1.901632 | 12.64938 | 7.255377
2018-02-13 21:00 | 104672.8 | 3120.001 | 5 | 12 | 3.578512 | -2.282041 | 2.992973 | 1.977696 | 12.64938 | 7.527949
2018-02-13 21:02 | 104792.8 | 3240.0006 | 5 | 12 | 3.569495 | -2.282071 | 2.992973 | 2.053761 | 12.64938 | 7.799803
2018-02-13 21:04 | 104912.8 | 3360.001 | 5 | 12 | 3.559675 | -2.282143 | 2.992973 | 2.129827 | 12.64938 | 8.070953
2018-02-13 21:06 | 105032.8 | 3480.0006 | 5 | 12 | 3.547719 | -2.282151 | 2.992973 | 2.205899 | 12.64938 | 8.341294
2018-02-13 21:08 | 105152.8 | 3600.001 | 5 | 12 | 3.537228 | -2.282103 | 2.992973 | 2.28196 | 12.64938 | 8.610732
2018-02-13 21:10 | 105272.8 | 3720.0014 | 5 | 12 | 3.526767 | -2.282067 | 2.992973 | 2.358034 | 12.64938 | 8.879422
2018-02-13 21:12 | 105392.8 | 3840.001 | 5 | 12 | 3.515327 | -2.282169 | 2.992973 | 2.434097 | 12.64938 | 9.147264
2018-02-13 21:14 | 105512.8 | 3960.0006 | 5 | 12 | 3.500103 | -2.282121 | 2.992973 | 2.510164 | 12.64938 | 9.414122
2018-02-13 21:16 | 105632.8 | 4080.0002 | 5 | 12 | 3.481574 | -2.282159 | 2.992973 | 2.58623 | 12.64938 | 9.679659
2018-02-13 21:18 | 105752.8 | 4200.0006 | 5 | 12 | 3.459967 | -2.282185 | 2.992973 | 2.662292 | 12.64938 | 9.943694
2018-02-13 21:20 | 105872.8 | 4320.0002 | 5 | 12 | 3.430221 | -2.282096 | 2.992973 | 2.738356 | 12.64938 | 10.20582
2018-02-13 21:22 | 105992.8 | 4440.0006 | 5 | 12 | 3.382317 | -2.282114 | 2.992973 | 2.814419 | 12.64938 | 10.46506
2018-02-13 21:24 | 106112.8 | 4560.0002 | 5 | 12 | 3.296585 | -2.282139 | 2.992973 | 2.890483 | 12.64938 | 10.7194
2018-02-13 21:26 | 106232.8 | 4680.0006 | 5 | 12 | 3.12201 | -2.281826 | 2.992973 | 2.966548 | 12.64938 | 10.9645
2018-02-13 21:26 | 106273.7 | 4720.9041 | 5 | 12 | 2.999986 | -2.282022 | 2.992973 | 2.99247 | 12.64938 | 11.04399
2018-02-13 21:28 | 106393.7 | 120.0014 | 6 | 12 | 3.35136 | 0 | 2.992973 | 2.99247 | 12.64938 | 11.04399
2018-02-13 21:30 | 106513.7 | 240.0002 | 6 | 12 | 3.365303 | 0 | 2.992973 | 2.99247 | 12.64938 | 11.04399
2018-02-13 21:31 | 106573.7 | 300.0038 | 6 | 12 | 3.368735 | 0 | 2.992973 | 2.99247 | 12.64938 | 11.04399
2018-02-13 21:31 | 106573.7 | 0.0024 | 7 | 13 | 3.368816 | 0 | 0 | 0 | 0 | 0
2018-02-13 21:33 | 106693.8251 | 120.0014 | 2 | 13 | 4.044896 | 4.890113 | 0.1623916 | 5.89e-10 | 0.6375129 | 1.985e-09
2018-02-13 21:35 | 106813.8247 | 240.001 | 2 | 13 | 4.078265 | 4.890138 | 0.3253956 | 5.89e-10 | 1.299498 | 1.985e-09
2018-02-13 21:37 | 106933.8243 | 360.0006 | 2 | 13 | 4.11069 | 4.890065 | 0.4883911 | 5.89e-10 | 1.967025 | 1.985e-09
2018-02-13 21:39 | 107053.8247 | 480.001 | 2 | 13 | 4.136785 | 4.890059 | 0.6513848 | 5.89e-10 | 2.639223 | 1.985e-09
2018-02-13 21:41 | 107173.8243 | 600.0006 | 2 | 13 | 4.162845 | 4.890147 | 0.8143775 | 5.89e-10 | 3.31558 | 1.985e-09
2018-02-13 21:43 | 107293.8248 | 720.0011 | 2 | 13 | 4.187833 | 4.890126 | 0.9773746 | 5.89e-10 | 3.996163 | 1.985e-09
2018-02-13 21:45 | 107413.8243 | 840.0006 | 2 | 13 | 4.200259 | 4.680459 | 1.13854 | 5.89e-10 | 4.672597 | 1.985e-09
2018-02-13 21:47 | 107533.824 | 960.0003 | 2 | 13 | 4.200296 | 4.320649 | 1.28861 | 5.89e-10 | 5.302934 | 1.985e-09
2018-02-13 21:49 | 107653.8243 | 1080.0006 | 2 | 13 | 4.200325 | 3.959722 | 1.42658 | 5.89e-10 | 5.882448 | 1.985e-09
2018-02-13 21:51 | 107773.8247 | 1200.001 | 2 | 13 | 4.200251 | 3.604688 | 1.552461 | 5.89e-10 | 6.411185 | 1.985e-09
2018-02-13 21:53 | 107893.8244 | 1320.0007 | 2 | 13 | 4.200248 | 3.297071 | 1.667416 | 5.89e-10 | 6.894027 | 1.985e-09
2018-02-13 21:54 | 107908.88 | 1335.0563 | 2 | 13 | 4.200235 | 3.259974 | 1.681138 | 5.89e-10 | 6.951662 | 1.985e-09
2018-02-13 21:56 | 108028.9 | 120.0014 | 3 | 13 | 4.221309 | 3.260127 | 1.789421 | 6.883e-09 | 7.407508 | 2.756e-08
2018-02-13 21:58 | 108148.9 | 240.0001 | 3 | 13 | 4.248011 | 3.260146 | 1.898084 | 6.883e-09 | 7.86762 | 2.756e-08
2018-02-13 22:00 | 108268.9 | 360.0014 | 3 | 13 | 4.279638 | 3.260114 | 2.006743 | 6.883e-09 | 8.330887 | 2.756e-08
2018-02-13 22:02 | 108388.9 | 480.0009 | 3 | 13 | 4.3123 | 3.26011 | 2.115412 | 6.883e-09 | 8.797723 | 2.756e-08
2018-02-13 22:04 | 108508.9 | 600.0013 | 3 | 13 | 4.346456 | 3.260144 | 2.224081 | 6.883e-09 | 9.268169 | 2.756e-08
2018-02-13 22:06 | 108628.9 | 720.0009 | 3 | 13 | 4.383182 | 3.260121 | 2.332748 | 6.883e-09 | 9.742446 | 2.756e-08
2018-02-13 22:08 | 108748.9 | 840.0015 | 3 | 13 | 4.400272 | 2.937806 | 2.438133 | 6.883e-09 | 10.20577 | 2.756e-08
2018-02-13 22:10 | 108868.9 | 960.001 | 3 | 13 | 4.400303 | 2.516107 | 2.528695 | 6.883e-09 | 10.60427 | 2.756e-08
2018-02-13 22:12 | 108988.9 | 1080.0006 | 3 | 13 | 4.400272 | 2.178765 | 2.60677 | 6.883e-09 | 10.94782 | 2.756e-08
2018-02-13 22:14 | 109108.9 | 1200.0002 | 3 | 13 | 4.400236 | 1.893971 | 2.674509 | 6.883e-09 | 11.24589 | 2.756e-08
2018-02-13 22:16 | 109228.9 | 1320.0014 | 3 | 13 | 4.400235 | 1.645432 | 2.73342 | 6.883e-09 | 11.50511 | 2.756e-08
2018-02-13 22:18 | 109348.9 | 1440.0003 | 3 | 13 | 4.400212 | 1.422456 | 2.78448 | 6.883e-09 | 11.72979 | 2.756e-08
2018-02-13 22:20 | 109468.9 | 1560.0005 | 3 | 13 | 4.40021 | 1.244781 | 2.828834 | 6.883e-09 | 11.92496 | 2.756e-08
2018-02-13 22:22 | 109588.9 | 1680.001 | 3 | 13 | 4.400234 | 1.098844 | 2.867834 | 6.883e-09 | 12.09657 | 2.756e-08
2018-02-13 22:24 | 109708.9 | 1800.0005 | 3 | 13 | 4.400228 | 0.9737854 | 2.902345 | 6.883e-09 | 12.24842 | 2.756e-08
2018-02-13 22:26 | 109828.9 | 1920.0002 | 3 | 13 | 4.400238 | 0.8609581 | 2.93291 | 6.883e-09 | 12.38292 | 2.756e-08
2018-02-13 22:28 | 109948.9 | 2040.0006 | 3 | 13 | 4.400178 | 0.7611275 | 2.959891 | 6.883e-09 | 12.50164 | 2.756e-08
2018-02-13 22:30 | 110068.9 | 2160.0001 | 3 | 13 | 4.400189 | 0.6820984 | 2.98392 | 6.883e-09 | 12.60737 | 2.756e-08
2018-02-13 22:30 | 110118.3 | 2209.4048 | 3 | 13 | 4.400168 | 0.6519918 | 2.99308 | 6.883e-09 | 12.64768 | 2.756e-08
2018-02-13 22:32 | 110238.3 | 120.0004 | 4 | 13 | 4.336371 | 0 | 2.99308 | 6.883e-09 | 12.64768 | 2.756e-08
2018-02-13 22:34 | 110358.3 | 240.0008 | 4 | 13 | 4.330447 | 0 | 2.99308 | 6.883e-09 | 12.64768 | 2.756e-08
2018-02-13 22:35 | 110418.3 | 300.0028 | 4 | 13 | 4.328726 | 0 | 2.99308 | 6.883e-09 | 12.64768 | 2.756e-08
2018-02-13 22:37 | 110538.4 | 120.0006 | 5 | 13 | 4.102939 | -2.282087 | 2.99308 | 0.07605568 | 12.64768 | 0.3144043
2018-02-13 22:39 | 110658.4 | 240.001 | 5 | 13 | 4.069914 | -2.281697 | 2.99308 | 0.152127 | 12.64768 | 0.6252164
2018-02-13 22:41 | 110778.4 | 360.0006 | 5 | 13 | 4.040592 | -2.281806 | 2.99308 | 0.2281868 | 12.64768 | 0.9336541
2018-02-13 22:43 | 110898.4 | 480.001 | 5 | 13 | 4.011049 | -2.282156 | 2.99308 | 0.304251 | 12.64768 | 1.239884
2018-02-13 22:45 | 111018.4 | 600.0014 | 5 | 13 | 3.980776 | -2.282061 | 2.99308 | 0.3803065 | 12.64768 | 1.543782
2018-02-13 22:47 | 111138.4 | 720.001 | 5 | 13 | 3.952756 | -2.281996 | 2.99308 | 0.4563813 | 12.64768 | 1.845544
2018-02-13 22:49 | 111258.4 | 840.0014 | 5 | 13 | 3.926225 | -2.282 | 2.99308 | 0.5324457 | 12.64768 | 2.145185
2018-02-13 22:51 | 111378.4 | 960.0002 | 5 | 13 | 3.900211 | -2.281868 | 2.99308 | 0.6085047 | 12.64768 | 2.442819
2018-02-13 22:53 | 111498.4 | 1080.0014 | 5 | 13 | 3.873062 | -2.282189 | 2.99308 | 0.6845695 | 12.64768 | 2.738471
2018-02-13 22:55 | 111618.4 | 1200.001 | 5 | 13 | 3.84662 | -2.282016 | 2.99308 | 0.7606351 | 12.64768 | 3.032059
2018-02-13 22:57 | 111738.4 | 1320.0014 | 5 | 13 | 3.821792 | -2.282096 | 2.99308 | 0.8367018 | 12.64768 | 3.323702
2018-02-13 22:59 | 111858.4 | 1440.0002 | 5 | 13 | 3.799713 | -2.281796 | 2.99308 | 0.9127662 | 12.64768 | 3.613555
2018-02-13 23:01 | 111978.4 | 1560.0006 | 5 | 13 | 3.77843 | -2.282049 | 2.99308 | 0.9888315 | 12.64768 | 3.901773
2018-02-13 23:03 | 112098.4 | 1680.001 | 5 | 13 | 3.756909 | -2.281791 | 2.99308 | 1.064895 | 12.64768 | 4.18834
2018-02-13 23:05 | 112218.4 | 1800.0014 | 5 | 13 | 3.73776 | -2.281822 | 2.99308 | 1.140959 | 12.64768 | 4.473368
2018-02-13 23:07 | 112338.4 | 1920.001 | 5 | 13 | 3.719889 | -2.281947 | 2.99308 | 1.21702 | 12.64768 | 4.756974
2018-02-13 23:09 | 112458.4 | 2040.0006 | 5 | 13 | 3.702276 | -2.28192 | 2.99308 | 1.293082 | 12.64768 | 5.039247
2018-02-13 23:11 | 112578.4 | 2160.0002 | 5 | 13 | 3.683753 | -2.281773 | 2.99308 | 1.369151 | 12.64768 | 5.320183
2018-02-13 23:13 | 112698.4 | 2280.0005 | 5 | 13 | 3.666888 | -2.282107 | 2.99308 | 1.445216 | 12.64768 | 5.599725
2018-02-13 23:15 | 112818.4 | 2400.0002 | 5 | 13 | 3.651922 | -2.281848 | 2.99308 | 1.521273 | 12.64768 | 5.878041
2018-02-13 23:17 | 112938.4 | 2520.0014 | 5 | 13 | 3.638258 | -2.281802 | 2.99308 | 1.597337 | 12.64768 | 6.155302
2018-02-13 23:19 | 113058.4 | 2640.001 | 5 | 13 | 3.62452 | -2.281902 | 2.99308 | 1.673398 | 12.64768 | 6.431512
2018-02-13 23:21 | 113178.4 | 2760.0014 | 5 | 13 | 3.61051 | -2.281833 | 2.99308 | 1.749461 | 12.64768 | 6.706657
2018-02-13 23:23 | 113298.4 | 2880.001 | 5 | 13 | 3.599008 | -2.281796 | 2.99308 | 1.82553 | 12.64768 | 6.980856
2018-02-13 23:25 | 113418.4 | 3000.0006 | 5 | 13 | 3.588912 | -2.281946 | 2.99308 | 1.901591 | 12.64768 | 7.254206
2018-02-13 23:27 | 113538.4 | 3120.0003 | 5 | 13 | 3.579009 | -2.281815 | 2.99308 | 1.977656 | 12.64768 | 7.526822
2018-02-13 23:29 | 113658.4 | 3240.0014 | 5 | 13 | 3.567832 | -2.282147 | 2.99308 | 2.053713 | 12.64768 | 7.798617
2018-02-13 23:31 | 113778.4 | 3360.001 | 5 | 13 | 3.5573 | -2.282141 | 2.99308 | 2.129777 | 12.64768 | 8.069587
2018-02-13 23:33 | 113898.4 | 3480.0006 | 5 | 13 | 3.547715 | -2.281782 | 2.99308 | 2.205848 | 12.64768 | 8.339829
2018-02-13 23:35 | 114018.4 | 3600.001 | 5 | 13 | 3.538281 | -2.281811 | 2.99308 | 2.281906 | 12.64768 | 8.609312
2018-02-13 23:37 | 114138.4 | 3720.0014 | 5 | 13 | 3.526865 | -2.281766 | 2.99308 | 2.35797 | 12.64768 | 8.878034
2018-02-13 23:39 | 114258.4 | 3840.0002 | 5 | 13 | 3.512805 | -2.28194 | 2.99308 | 2.434033 | 12.64768 | 9.145761
2018-02-13 23:41 | 114378.4 | 3960.0006 | 5 | 13 | 3.499056 | -2.282138 | 2.99308 | 2.510101 | 12.64768 | 9.412457
2018-02-13 23:43 | 114498.4 | 4080.001 | 5 | 13 | 3.483265 | -2.281876 | 2.99308 | 2.586164 | 12.64768 | 9.678019
2018-02-13 23:45 | 114618.4 | 4200.0014 | 5 | 13 | 3.461801 | -2.281938 | 2.99308 | 2.662226 | 12.64768 | 9.942198
2018-02-13 23:47 | 114738.4 | 4320.001 | 5 | 13 | 3.427942 | -2.281791 | 2.99308 | 2.738285 | 12.64768 | 10.20432
2018-02-13 23:49 | 114858.4 | 4440.0014 | 5 | 13 | 3.378413 | -2.281891 | 2.99308 | 2.814352 | 12.64768 | 10.46329
2018-02-13 23:51 | 114978.4 | 4560.001 | 5 | 13 | 3.297785 | -2.281841 | 2.99308 | 2.890412 | 12.64768 | 10.7175
2018-02-13 23:53 | 115098.4 | 4680.0006 | 5 | 13 | 3.12536 | -2.281862 | 2.99308 | 2.966479 | 12.64768 | 10.96281
2018-02-13 23:54 | 115140.2 | 4721.7689 | 5 | 13 | 2.999982 | -2.282107 | 2.99308 | 2.992951 | 12.64768 | 11.04404
2018-02-13 23:56 | 115260.2 | 120.0004 | 6 | 13 | 3.348805 | 0 | 2.99308 | 2.992951 | 12.64768 | 11.04404
2018-02-13 23:58 | 115380.2 | 240 | 6 | 13 | 3.362549 | 0 | 2.99308 | 2.992951 | 12.64768 | 11.04404
2018-02-13 23:59 | 115440.2 | 300.0028 | 6 | 13 | 3.365783 | 0 | 2.99308 | 2.992951 | 12.64768 | 11.04404
2018-02-13 23:59 | 115440.2 | 0.0024 | 7 | 14 | 3.365987 | 0 | 0 | 0 | 0 | 0
2018-02-14 00:01 | 115560.3 | 120.0007 | 2 | 14 | 4.043167 | 4.890117 | 0.1624013 | 1.153e-09 | 0.6373197 | 3.883e-09
2018-02-14 00:03 | 115680.3 | 240.001 | 2 | 14 | 4.076483 | 4.890159 | 0.3254148 | 1.153e-09 | 1.299016 | 3.883e-09
2018-02-14 00:05 | 115800.3 | 360.0014 | 2 | 14 | 4.111345 | 4.8901 | 0.4884083 | 1.153e-09 | 1.966375 | 3.883e-09
2018-02-14 00:07 | 115920.3 | 480.001 | 2 | 14 | 4.139283 | 4.890164 | 0.6513976 | 1.153e-09 | 2.6389 | 3.883e-09
2018-02-14 00:09 | 116040.3 | 600.0014 | 2 | 14 | 4.161735 | 4.890121 | 0.8143951 | 1.153e-09 | 3.31542 | 3.883e-09
2018-02-14 00:11 | 116160.3 | 720.0018 | 2 | 14 | 4.184793 | 4.89013 | 0.9773938 | 1.153e-09 | 3.995634 | 3.883e-09
2018-02-14 00:13 | 116280.3 | 840.0015 | 2 | 14 | 4.200305 | 4.711381 | 1.139165 | 1.153e-09 | 4.674348 | 3.883e-09
2018-02-14 00:15 | 116400.3 | 960.001 | 2 | 14 | 4.200273 | 4.303657 | 1.289354 | 1.153e-09 | 5.305183 | 3.883e-09
2018-02-14 00:17 | 116520.3 | 1080.0007 | 2 | 14 | 4.200278 | 3.956544 | 1.426845 | 1.153e-09 | 5.882684 | 3.883e-09
2018-02-14 00:19 | 116640.3 | 1200.0003 | 2 | 14 | 4.200264 | 3.63841 | 1.553373 | 1.153e-09 | 6.414138 | 3.883e-09
2018-02-14 00:21 | 116760.3 | 1320.0014 | 2 | 14 | 4.200297 | 3.331443 | 1.669604 | 1.153e-09 | 6.90234 | 3.883e-09
2018-02-14 00:22 | 116787.4 | 1347.0843 | 2 | 14 | 4.200275 | 3.259994 | 1.694398 | 1.153e-09 | 7.006483 | 3.883e-09
2018-02-14 00:24 | 116907.4 | 120.0007 | 3 | 14 | 4.223862 | 3.260095 | 1.802674 | 1.153e-09 | 7.462409 | 3.883e-09
2018-02-14 00:26 | 117027.4 | 240.0011 | 3 | 14 | 4.252111 | 3.260125 | 1.911337 | 1.153e-09 | 7.922915 | 3.883e-09
2018-02-14 00:28 | 117147.4 | 360.0014 | 3 | 14 | 4.281723 | 3.260098 | 2.020011 | 1.153e-09 | 8.386598 | 3.883e-09
2018-02-14 00:30 | 117267.4 | 480.0002 | 3 | 14 | 4.313342 | 3.260098 | 2.12868 | 1.153e-09 | 8.853576 | 3.883e-09
2018-02-14 00:32 | 117387.4 | 600.0006 | 3 | 14 | 4.348778 | 3.260144 | 2.23734 | 1.153e-09 | 9.324149 | 3.883e-09
2018-02-14 00:34 | 117507.4 | 720.0002 | 3 | 14 | 4.388952 | 3.260142 | 2.346011 | 1.153e-09 | 9.798893 | 3.883e-09
2018-02-14 00:36 | 117627.4 | 840.0007 | 3 | 14 | 4.400266 | 2.882833 | 2.449729 | 1.153e-09 | 10.25511 | 3.883e-09
2018-02-14 00:38 | 117747.4 | 960.0011 | 3 | 14 | 4.400288 | 2.495339 | 2.539171 | 1.153e-09 | 10.64868 | 3.883e-09
2018-02-14 00:40 | 117867.4 | 1080.0007 | 3 | 14 | 4.400256 | 2.158238 | 2.616641 | 1.153e-09 | 10.98957 | 3.883e-09
2018-02-14 00:42 | 117987.4 | 1200.0011 | 3 | 14 | 4.400276 | 1.857157 | 2.683481 | 1.153e-09 | 11.28369 | 3.883e-09
2018-02-14 00:44 | 118107.4 | 1320.0014 | 3 | 14 | 4.400263 | 1.607925 | 2.741046 | 1.153e-09 | 11.53699 | 3.883e-09
2018-02-14 00:46 | 118227.4 | 1440.0012 | 3 | 14 | 4.400244 | 1.405607 | 2.791167 | 1.153e-09 | 11.75753 | 3.883e-09
2018-02-14 00:48 | 118347.4 | 1560.0007 | 3 | 14 | 4.400247 | 1.235943 | 2.835114 | 1.153e-09 | 11.95091 | 3.883e-09
2018-02-14 00:50 | 118467.4 | 1680.001 | 3 | 14 | 4.400253 | 1.086452 | 2.873769 | 1.153e-09 | 12.121 | 3.883e-09
2018-02-14 00:52 | 118587.4 | 1800.0015 | 3 | 14 | 4.40019 | 0.950985 | 2.907655 | 1.153e-09 | 12.27011 | 3.883e-09
2018-02-14 00:54 | 118707.4 | 1920.0003 | 3 | 14 | 4.400243 | 0.8448248 | 2.937545 | 1.153e-09 | 12.40163 | 3.883e-09
2018-02-14 00:56 | 118827.4 | 2040.0015 | 3 | 14 | 4.4002 | 0.7550421 | 2.964174 | 1.153e-09 | 12.51881 | 3.883e-09
2018-02-14 00:58 | 118947.4 | 2160.0002 | 3 | 14 | 4.40021 | 0.6770153 | 2.988025 | 1.153e-09 | 12.62375 | 3.883e-09
2018-02-14 00:58 | 118988.2 | 2200.766 | 3 | 14 | 4.400203 | 0.6519966 | 2.99555 | 1.153e-09 | 12.65687 | 3.883e-09
2018-02-14 01:00 | 119108.2 | 120.0006 | 4 | 14 | 4.336971 | 0 | 2.99555 | 1.153e-09 | 12.65687 | 3.883e-09
2018-02-14 01:02 | 119228.2 | 240.001 | 4 | 14 | 4.33117 | 0 | 2.99555 | 1.153e-09 | 12.65687 | 3.883e-09
2018-02-14 01:03 | 119288.2 | 300.0007 | 4 | 14 | 4.329455 | 0 | 2.99555 | 1.153e-09 | 12.65687 | 3.883e-09
2018-02-14 01:05 | 119408.3 | 120.0014 | 5 | 14 | 4.106012 | -2.28194 | 2.99555 | 0.07605544 | 12.65687 | 0.3145851
2018-02-14 01:07 | 119528.3 | 240.0002 | 5 | 14 | 4.072747 | -2.281861 | 2.99555 | 0.1521151 | 12.65687 | 0.6255831
2018-02-14 01:09 | 119648.3 | 360.0006 | 5 | 14 | 4.040876 | -2.281819 | 2.99555 | 0.2281825 | 12.65687 | 0.9341715
2018-02-14 01:11 | 119768.3 | 480.001 | 5 | 14 | 4.011579 | -2.281886 | 2.99555 | 0.3042408 | 12.65687 | 1.240385
2018-02-14 01:13 | 119888.3 | 600.0014 | 5 | 14 | 3.98354 | -2.281799 | 2.99555 | 0.3803025 | 12.65687 | 1.54444
2018-02-14 01:15 | 120008.3 | 720.001 | 5 | 14 | 3.956085 | -2.281835 | 2.99555 | 0.4563687 | 12.65687 | 1.846414
2018-02-14 01:17 | 120128.3 | 840.0014 | 5 | 14 | 3.927944 | -2.282114 | 2.99555 | 0.532425 | 12.65687 | 2.14624
2018-02-14 01:19 | 120248.3 | 960.0002 | 5 | 14 | 3.900301 | -2.281971 | 2.99555 | 0.6084895 | 12.65687 | 2.443944
2018-02-14 01:21 | 120368.3 | 1080.0014 | 5 | 14 | 3.874738 | -2.282121 | 2.99555 | 0.684549 | 12.65687 | 2.739621
2018-02-14 01:23 | 120488.3 | 1200.0002 | 5 | 14 | 3.849615 | -2.281901 | 2.99555 | 0.7606102 | 12.65687 | 3.033379
2018-02-14 01:25 | 120608.3 | 1320.0006 | 5 | 14 | 3.824537 | -2.281859 | 2.99555 | 0.8366722 | 12.65687 | 3.325228
2018-02-14 01:27 | 120728.3 | 1440.0002 | 5 | 14 | 3.799867 | -2.281891 | 2.99555 | 0.9127342 | 12.65687 | 3.615183
2018-02-14 01:29 | 120848.3 | 1560.0006 | 5 | 14 | 3.778542 | -2.282221 | 2.99555 | 0.9888007 | 12.65687 | 3.903396
2018-02-14 01:31 | 120968.3 | 1680.0002 | 5 | 14 | 3.759057 | -2.282101 | 2.99555 | 1.064869 | 12.65687 | 4.190076
2018-02-14 01:33 | 121088.3 | 1800.0014 | 5 | 14 | 3.740408 | -2.281784 | 2.99555 | 1.140928 | 12.65687 | 4.475283
2018-02-14 01:35 | 121208.3 | 1920.0002 | 5 | 14 | 3.721165 | -2.281896 | 2.99555 | 1.21699 | 12.65687 | 4.759058
2018-02-14 01:37 | 121328.3 | 2040.0014 | 5 | 14 | 3.701971 | -2.281808 | 2.99555 | 1.293056 | 12.65687 | 5.041366
2018-02-14 01:39 | 121448.3 | 2160.001 | 5 | 14 | 3.684968 | -2.281878 | 2.99555 | 1.369122 | 12.65687 | 5.322305
2018-02-14 01:41 | 121568.3 | 2280.0014 | 5 | 14 | 3.669361 | -2.281891 | 2.99555 | 1.445175 | 12.65687 | 5.601954
2018-02-14 01:43 | 121688.3 | 2400.0002 | 5 | 14 | 3.65414 | -2.282132 | 2.99555 | 1.521245 | 12.65687 | 5.880499
2018-02-14 01:45 | 121808.3 | 2520.0014 | 5 | 14 | 3.638317 | -2.281769 | 2.99555 | 1.597305 | 12.65687 | 6.157834
2018-02-14 01:47 | 121928.3 | 2640.001 | 5 | 14 | 3.624494 | -2.281804 | 2.99555 | 1.673375 | 12.65687 | 6.434057
2018-02-14 01:49 | 122048.3 | 2760.0014 | 5 | 14 | 3.612431 | -2.281828 | 2.99555 | 1.749432 | 12.65687 | 6.709259
2018-02-14 01:51 | 122168.3 | 2880.001 | 5 | 14 | 3.601378 | -2.282196 | 2.99555 | 1.825498 | 12.65687 | 6.983624
2018-02-14 01:53 | 122288.3 | 3000.0014 | 5 | 14 | 3.590064 | -2.282178 | 2.99555 | 1.901566 | 12.65687 | 7.257152
2018-02-14 01:55 | 122408.3 | 3120.0002 | 5 | 14 | 3.578538 | -2.282143 | 2.99555 | 1.977632 | 12.65687 | 7.529778
2018-02-14 01:57 | 122528.3 | 3240.0014 | 5 | 14 | 3.568772 | -2.282127 | 2.99555 | 2.053687 | 12.65687 | 7.801571
2018-02-14 01:59 | 122648.3 | 3360.0002 | 5 | 14 | 3.55976 | -2.282216 | 2.99555 | 2.129756 | 12.65687 | 8.072696
2018-02-14 02:01 | 122768.3 | 3480.0006 | 5 | 14 | 3.549985 | -2.282203 | 2.99555 | 2.205821 | 12.65687 | 8.343104
2018-02-14 02:03 | 122888.3 | 3600.0002 | 5 | 14 | 3.537863 | -2.282169 | 2.99555 | 2.281879 | 12.65687 | 8.612666
2018-02-14 02:05 | 123008.3 | 3720.0006 | 5 | 14 | 3.526363 | -2.281789 | 2.99555 | 2.357942 | 12.65687 | 8.88132
2018-02-14 02:07 | 123128.3 | 3840.0018 | 5 | 14 | 3.514701 | -2.282161 | 2.99555 | 2.434011 | 12.65687 | 9.149128
2018-02-14 02:09 | 123248.3 | 3960.0014 | 5 | 14 | 3.501662 | -2.281871 | 2.99555 | 2.510072 | 12.65687 | 9.415989
2018-02-14 02:11 | 123368.3 | 4080.0002 | 5 | 14 | 3.484144 | -2.281931 | 2.99555 | 2.586135 | 12.65687 | 9.681706
2018-02-14 02:13 | 123488.3 | 4200.0014 | 5 | 14 | 3.459814 | -2.282181 | 2.99555 | 2.662195 | 12.65687 | 9.945809
2018-02-14 02:15 | 123608.3 | 4320.001 | 5 | 14 | 3.428835 | -2.282001 | 2.99555 | 2.738255 | 12.65687 | 10.20786
2018-02-14 02:17 | 123728.3 | 4440.0006 | 5 | 14 | 3.383042 | -2.282151 | 2.99555 | 2.814317 | 12.65687 | 10.46704
2018-02-14 02:19 | 123848.3 | 4560.001 | 5 | 14 | 3.303317 | -2.281835 | 2.99555 | 2.89038 | 12.65687 | 10.72165
2018-02-14 02:21 | 123968.3 | 4680.0013 | 5 | 14 | 3.128489 | -2.281886 | 2.99555 | 2.966441 | 12.65687 | 10.96726
2018-02-14 02:22 | 124011.5 | 4723.2234 | 5 | 14 | 2.999988 | -2.281922 | 2.99555 | 2.993834 | 12.65687 | 11.05136
2018-02-14 02:24 | 124131.6 | 120.0004 | 6 | 14 | 3.352163 | 0 | 2.99555 | 2.993834 | 12.65687 | 11.05136
2018-02-14 02:26 | 124251.6 | 240.0008 | 6 | 14 | 3.365963 | 0 | 2.99555 | 2.993834 | 12.65687 | 11.05136
2018-02-14 02:27 | 124311.6 | 300.002 | 6 | 14 | 3.36925 | 0 | 2.99555 | 2.993834 | 12.65687 | 11.05136
2018-02-14 02:27 | 124311.6 | 0.0025 | 7 | 15 | 3.369024 | 0 | 0 | 0 | 0 | 0
2018-02-14 02:29 | 124431.7 | 120.0006 | 2 | 15 | 4.043127 | 4.890141 | 0.1623994 | 0 | 0.6373372 | 0
2018-02-14 02:31 | 124551.7 | 240.0002 | 2 | 15 | 4.079513 | 4.890153 | 0.3254021 | 0 | 1.299298 | 0
2018-02-14 02:33 | 124671.7 | 360.0022 | 2 | 15 | 4.112508 | 4.890092 | 0.4884098 | 0 | 1.967114 | 0
2018-02-14 02:35 | 124791.7 | 480.001 | 2 | 15 | 4.13736 | 4.890073 | 0.6513897 | 0 | 2.639484 | 0
2018-02-14 02:37 | 124911.7 | 600.0007 | 2 | 15 | 4.160071 | 4.890033 | 0.8143967 | 0 | 3.315737 | 0
2018-02-14 02:39 | 125031.7 | 720.001 | 2 | 15 | 4.186629 | 4.890098 | 0.9773898 | 0 | 3.995875 | 0
2018-02-14 02:41 | 125151.7 | 840.0015 | 2 | 15 | 4.200276 | 4.670951 | 1.138415 | 0 | 4.671692 | 0
2018-02-14 02:43 | 125271.7 | 960.0002 | 2 | 15 | 4.20026 | 4.30944 | 1.287995 | 0 | 5.29997 | 0
2018-02-14 02:45 | 125391.7 | 1080.0007 | 2 | 15 | 4.200272 | 3.973311 | 1.426018 | 0 | 5.879706 | 0
2018-02-14 02:47 | 125511.7 | 1200.0011 | 2 | 15 | 4.200261 | 3.639195 | 1.552897 | 0 | 6.412632 | 0
2018-02-14 02:49 | 125631.7 | 1320.0015 | 2 | 15 | 4.200281 | 3.296527 | 1.66843 | 0 | 6.897905 | 0
2018-02-14 02:49 | 125645.4 | 1333.7819 | 2 | 15 | 4.200306 | 3.259997 | 1.680964 | 0 | 6.950552 | 0
2018-02-14 02:51 | 125765.5 | 120.0015 | 3 | 15 | 4.222376 | 3.26018 | 1.789263 | 0 | 7.406525 | 0
2018-02-14 02:53 | 125885.5 | 240.0011 | 3 | 15 | 4.248402 | 3.260114 | 1.897928 | 0 | 7.866748 | 0
2018-02-14 02:55 | 126005.5 | 360.0007 | 3 | 15 | 4.277928 | 3.260156 | 2.006599 | 0 | 8.329997 | 0
2018-02-14 02:57 | 126125.5 | 480.0002 | 3 | 15 | 4.311614 | 3.260188 | 2.115269 | 0 | 8.79666 | 0
2018-02-14 02:59 | 126245.5 | 600.0015 | 3 | 15 | 4.347521 | 3.260171 | 2.223927 | 0 | 9.2671 | 0
2018-02-14 03:01 | 126365.5 | 720.001 | 3 | 15 | 4.384852 | 3.260167 | 2.332605 | 0 | 9.741588 | 0
2018-02-14 03:03 | 126485.5 | 840.0015 | 3 | 15 | 4.400295 | 2.940076 | 2.437816 | 0 | 10.20421 | 0
2018-02-14 03:05 | 126605.5 | 960.0003 | 3 | 15 | 4.400288 | 2.527249 | 2.528773 | 0 | 10.60444 | 0
2018-02-14 03:07 | 126725.5 | 1080.0015 | 3 | 15 | 4.400283 | 2.168025 | 2.606832 | 0 | 10.94793 | 0
2018-02-14 03:09 | 126845.5 | 1200.0011 | 3 | 15 | 4.40025 | 1.880173 | 2.674157 | 0 | 11.24417 | 0
2018-02-14 03:11 | 126965.5 | 1320.0015 | 3 | 15 | 4.400266 | 1.639596 | 2.732673 | 0 | 11.50166 | 0
2018-02-14 03:13 | 127085.5 | 1440.0003 | 3 | 15 | 4.400292 | 1.431776 | 2.783771 | 0 | 11.72651 | 0
2018-02-14 03:15 | 127205.5 | 1560.0014 | 3 | 15 | 4.400243 | 1.245427 | 2.828342 | 0 | 11.92263 | 0
2018-02-14 03:17 | 127325.5 | 1680.002 | 3 | 15 | 4.400281 | 1.093802 | 2.867207 | 0 | 12.09365 | 0
2018-02-14 03:19 | 127445.5 | 1800.0007 | 3 | 15 | 4.400242 | 0.9679747 | 2.901487 | 0 | 12.24448 | 0
2018-02-14 03:21 | 127565.5 | 1920.0003 | 3 | 15 | 4.400221 | 0.8618851 | 2.93194 | 0 | 12.37848 | 0
2018-02-14 03:23 | 127685.5 | 2040.0006 | 3 | 15 | 4.400217 | 0.7667589 | 2.95906 | 0 | 12.49782 | 0
2018-02-14 03:25 | 127805.5 | 2160.0011 | 3 | 15 | 4.4002 | 0.6805735 | 2.983137 | 0 | 12.60376 | 0
2018-02-14 03:26 | 127852.9 | 2207.4383 | 3 | 15 | 4.400218 | 0.6519947 | 2.991913 | 0 | 12.64238 | 0
2018-02-14 03:28 | 127972.9 | 120.0012 | 4 | 15 | 4.336438 | 0 | 2.991913 | 0 | 12.64238 | 0
2018-02-14 03:30 | 128092.9 | 240 | 4 | 15 | 4.330492 | 0 | 2.991913 | 0 | 12.64238 | 0
2018-02-14 03:31 | 128152.9 | 300.0028 | 4 | 15 | 4.328758 | 0 | 2.991913 | 0 | 12.64238 | 0
2018-02-14 03:33 | 128273 | 120.0014 | 5 | 15 | 4.104006 | -2.282131 | 2.991913 | 0.0760611 | 12.64238 | 0.3145397
2018-02-14 03:35 | 128393 | 240.0002 | 5 | 15 | 4.06959 | -2.282143 | 2.991913 | 0.1521241 | 12.64238 | 0.625334
2018-02-14 03:37 | 128513 | 360.0014 | 5 | 15 | 4.039846 | -2.282089 | 2.991913 | 0.228183 | 12.64238 | 0.9337205
2018-02-14 03:39 | 128633 | 480.001 | 5 | 15 | 4.011558 | -2.282001 | 2.991913 | 0.3042513 | 12.64238 | 1.239944
2018-02-14 03:41 | 128753 | 600.0006 | 5 | 15 | 3.982916 | -2.282084 | 2.991913 | 0.3803082 | 12.64238 | 1.543965
2018-02-14 03:43 | 128873 | 720.0002 | 5 | 15 | 3.953213 | -2.282072 | 2.991913 | 0.4563679 | 12.64238 | 1.845774
2018-02-14 03:45 | 128993 | 840.0014 | 5 | 15 | 3.92575 | -2.282145 | 2.991913 | 0.5324346 | 12.64238 | 2.145425
2018-02-14 03:47 | 129113 | 960.001 | 5 | 15 | 3.900068 | -2.281819 | 2.991913 | 0.6085048 | 12.64238 | 2.443069
2018-02-14 03:49 | 129233 | 1080.0006 | 5 | 15 | 3.87484 | -2.281886 | 2.991913 | 0.6845663 | 12.64238 | 2.73876
2018-02-14 03:51 | 129353 | 1200.001 | 5 | 15 | 3.848118 | -2.282139 | 2.991913 | 0.7606332 | 12.64238 | 3.032509
2018-02-14 03:53 | 129473 | 1320.0007 | 5 | 15 | 3.82182 | -2.282139 | 2.991913 | 0.8366996 | 12.64238 | 3.324191
2018-02-14 03:55 | 129593 | 1440.001 | 5 | 15 | 3.799207 | -2.282031 | 2.991913 | 0.9127658 | 12.64238 | 3.614024
2018-02-14 03:57 | 129713 | 1560.0014 | 5 | 15 | 3.778995 | -2.282146 | 2.991913 | 0.9888349 | 12.64238 | 3.902248
2018-02-14 03:59 | 129833 | 1680.0002 | 5 | 15 | 3.759056 | -2.282163 | 2.991913 | 1.064898 | 12.64238 | 4.188935
2018-02-14 04:01 | 129953 | 1800.0006 | 5 | 15 | 3.73834 | -2.282107 | 2.991913 | 1.140963 | 12.64238 | 4.474082
2018-02-14 04:03 | 130073 | 1920.0002 | 5 | 15 | 3.719554 | -2.282166 | 2.991913 | 1.217026 | 12.64238 | 4.757704
2018-02-14 04:05 | 130193 | 2040.0006 | 5 | 15 | 3.702137 | -2.282158 | 2.991913 | 1.293092 | 12.64238 | 5.039966
2018-02-14 04:07 | 130313 | 2160.001 | 5 | 15 | 3.685544 | -2.282079 | 2.991913 | 1.369161 | 12.64238 | 5.320953
2018-02-14 04:09 | 130433 | 2280.0014 | 5 | 15 | 3.668586 | -2.281826 | 2.991913 | 1.445226 | 12.64238 | 5.600655
2018-02-14 04:11 | 130553 | 2400.001 | 5 | 15 | 3.652142 | -2.282185 | 2.991913 | 1.521289 | 12.64238 | 5.879056
2018-02-14 04:13 | 130673 | 2520.0014 | 5 | 15 | 3.638001 | -2.282152 | 2.991913 | 1.597349 | 12.64238 | 6.156292
2018-02-14 04:15 | 130793 | 2640.0002 | 5 | 15 | 3.625321 | -2.282198 | 2.991913 | 1.673416 | 12.64238 | 6.432531
2018-02-14 04:17 | 130913 | 2760.0006 | 5 | 15 | 3.61295 | -2.281844 | 2.991913 | 1.749476 | 12.64238 | 6.707801
2018-02-14 04:19 | 131033 | 2880.0002 | 5 | 15 | 3.599871 | -2.282206 | 2.991913 | 1.825538 | 12.64238 | 6.98211
2018-02-14 04:21 | 131153 | 3000.0014 | 5 | 15 | 3.588994 | -2.282185 | 2.991913 | 1.901609 | 12.64238 | 7.255531
2018-02-14 04:23 | 131273 | 3120.001 | 5 | 15 | 3.579281 | -2.281886 | 2.991913 | 1.977666 | 12.64238 | 7.528123
2018-02-14 04:25 | 131393 | 3240.0014 | 5 | 15 | 3.569934 | -2.282165 | 2.991913 | 2.053736 | 12.64238 | 7.80005
2018-02-14 04:27 | 131513 | 3360.0002 | 5 | 15 | 3.559463 | -2.282051 | 2.991913 | 2.129794 | 12.64238 | 8.07119
2018-02-14 04:29 | 131633 | 3480.0006 | 5 | 15 | 3.548193 | -2.281879 | 2.991913 | 2.205858 | 12.64238 | 8.341497
2018-02-14 04:31 | 131753 | 3600.0002 | 5 | 15 | 3.538105 | -2.281841 | 2.991913 | 2.281922 | 12.64238 | 8.611002
2018-02-14 04:33 | 131873 | 3720.0014 | 5 | 15 | 3.527958 | -2.281876 | 2.991913 | 2.357984 | 12.64238 | 8.879731
2018-02-14 04:35 | 131993 | 3840.0002 | 5 | 15 | 3.515712 | -2.281793 | 2.991913 | 2.434047 | 12.64238 | 9.147623
2018-02-14 04:37 | 132113 | 3960.0014 | 5 | 15 | 3.499588 | -2.281748 | 2.991913 | 2.510114 | 12.64238 | 9.414467
2018-02-14 04:39 | 132233 | 4080.001 | 5 | 15 | 3.48231 | -2.28206 | 2.991913 | 2.586172 | 12.64238 | 9.679994
2018-02-14 04:41 | 132353 | 4200.0014 | 5 | 15 | 3.461014 | -2.281801 | 2.991913 | 2.662236 | 12.64238 | 9.9441
2018-02-14 04:43 | 132473 | 4320.0002 | 5 | 15 | 3.430587 | -2.281918 | 2.991913 | 2.738292 | 12.64238 | 10.20627
2018-02-14 04:45 | 132593 | 4440.0007 | 5 | 15 | 3.381075 | -2.281862 | 2.991913 | 2.814355 | 12.64238 | 10.4655
2018-02-14 04:47 | 132713 | 4560.0002 | 5 | 15 | 3.296258 | -2.28206 | 2.991913 | 2.890415 | 12.64238 | 10.71973
2018-02-14 04:49 | 132833 | 4680.0006 | 5 | 15 | 3.120611 | -2.281991 | 2.991913 | 2.96648 | 12.64238 | 10.96478
2018-02-14 04:50 | 132873.1 | 4720.052 | 5 | 15 | 2.99999 | -2.281809 | 2.991913 | 2.991864 | 12.64238 | 11.0426
2018-02-14 04:52 | 132993.1 | 120.0012 | 6 | 15 | 3.348927 | 0 | 2.991913 | 2.991864 | 12.64238 | 11.0426
2018-02-14 04:54 | 133113.1 | 240 | 6 | 15 | 3.362739 | 0 | 2.991913 | 2.991864 | 12.64238 | 11.0426
2018-02-14 04:55 | 133173.1 | 300.0028 | 6 | 15 | 3.3662 | 0 | 2.991913 | 2.991864 | 12.64238 | 11.0426
2018-02-14 04:55 | 133173.1 | 0.0024 | 7 | 16 | 3.366122 | 0 | 0 | 0 | 0 | 0
2018-02-14 04:57 | 133293.2 | 120.0022 | 2 | 16 | 4.043632 | 4.890124 | 0.1623987 | 0 | 0.6373407 | 0
2018-02-14 04:59 | 133413.2 | 240.0002 | 2 | 16 | 4.07702 | 4.88981 | 0.3253888 | 0 | 1.299072 | 0
2018-02-14 05:01 | 133533.2 | 360.0006 | 2 | 16 | 4.109479 | 4.889945 | 0.4883809 | 0 | 1.966339 | 0
2018-02-14 05:03 | 133653.2 | 480.0011 | 2 | 16 | 4.136637 | 4.890088 | 0.6513956 | 0 | 2.638489 | 0
2018-02-14 05:05 | 133773.2 | 600.0007 | 2 | 16 | 4.161839 | 4.890161 | 0.8143897 | 0 | 3.314845 | 0
2018-02-14 05:07 | 133893.2 | 720.0002 | 2 | 16 | 4.185795 | 4.890067 | 0.9773882 | 0 | 3.995162 | 0
2018-02-14 05:09 | 134013.2 | 840.0007 | 2 | 16 | 4.200281 | 4.718448 | 1.13911 | 0 | 4.673749 | 0
2018-02-14 05:11 | 134133.2 | 960.0011 | 2 | 16 | 4.200273 | 4.340859 | 1.290083 | 0 | 5.307877 | 0
2018-02-14 05:13 | 134253.2 | 1080.0007 | 2 | 16 | 4.200306 | 3.963416 | 1.42855 | 0 | 5.889477 | 0
2018-02-14 05:15 | 134373.2 | 1200.0011 | 2 | 16 | 4.200287 | 3.623364 | 1.554822 | 0 | 6.419859 | 0
2018-02-14 05:17 | 134493.2 | 1320.0007 | 2 | 16 | 4.200277 | 3.312621 | 1.670369 | 0 | 6.905188 | 0
2018-02-14 05:17 | 134514.4 | 1341.1734 | 2 | 16 | 4.200309 | 3.259992 | 1.689694 | 0 | 6.986359 | 0
2018-02-14 05:19 | 134634.4 | 120.0013 | 3 | 16 | 4.22183 | 3.260077 | 1.797971 | 0 | 7.442188 | 0
2018-02-14 05:21 | 134754.4 | 240.0002 | 3 | 16 | 4.249547 | 3.260121 | 1.906637 | 0 | 7.902416 | 0
2018-02-14 05:23 | 134874.4 | 360.0005 | 3 | 16 | 4.281219 | 3.260135 | 2.015316 | 0 | 8.365969 | 0
2018-02-14 05:25 | 134994.4 | 480.0001 | 3 | 16 | 4.313593 | 3.260114 | 2.123981 | 0 | 8.832934 | 0
2018-02-14 05:27 | 135114.4 | 600.0005 | 3 | 16 | 4.347823 | 3.259791 | 2.232643 | 0 | 9.303505 | 0
2018-02-14 05:29 | 135234.4 | 720.0009 | 3 | 16 | 4.385559 | 3.26014 | 2.341308 | 0 | 9.777983 | 0
2018-02-14 05:31 | 135354.4 | 840.0014 | 3 | 16 | 4.400316 | 2.898139 | 2.445786 | 0 | 10.23742 | 0
2018-02-14 05:33 | 135474.4 | 960.0002 | 3 | 16 | 4.400292 | 2.494275 | 2.535387 | 0 | 10.63169 | 0
2018-02-14 05:35 | 135594.4 | 1080.0014 | 3 | 16 | 4.400277 | 2.159577 | 2.612788 | 0 | 10.97228 | 0
2018-02-14 05:37 | 135714.4 | 1200.001 | 3 | 16 | 4.400261 | 1.874516 | 2.679945 | 0 | 11.26779 | 0
2018-02-14 05:39 | 135834.4 | 1320.0006 | 3 | 16 | 4.400259 | 1.623199 | 2.738162 | 0 | 11.52396 | 0
2018-02-14 05:41 | 135954.4 | 1440.001 | 3 | 16 | 4.400273 | 1.406579 | 2.788518 | 0 | 11.74554 | 0
2018-02-14 05:43 | 136074.4 | 1560.0005 | 3 | 16 | 4.400247 | 1.23337 | 2.83243 | 0 | 11.93876 | 0
2018-02-14 05:45 | 136194.4 | 1680.001 | 3 | 16 | 4.400228 | 1.088672 | 2.871068 | 0 | 12.10878 | 0
2018-02-14 05:47 | 136314.4 | 1800.0005 | 3 | 16 | 4.400203 | 0.9624491 | 2.90522 | 0 | 12.25906 | 0
2018-02-14 05:49 | 136434.4 | 1920.001 | 3 | 16 | 4.400198 | 0.8465633 | 2.935359 | 0 | 12.39167 | 0
2018-02-14 05:51 | 136554.4 | 2040.0005 | 3 | 16 | 4.400193 | 0.7531919 | 2.961983 | 0 | 12.50882 | 0
2018-02-14 05:53 | 136674.4 | 2160.001 | 3 | 16 | 4.400203 | 0.6751823 | 2.985764 | 0 | 12.61346 | 0
2018-02-14 05:54 | 136714.9 | 2200.5283 | 3 | 16 | 4.400193 | 0.6519985 | 2.993235 | 0 | 12.64634 | 0
2018-02-14 05:56 | 136835 | 120.0003 | 4 | 16 | 4.336667 | 0 | 2.993235 | 0 | 12.64634 | 0
2018-02-14 05:58 | 136955 | 240 | 4 | 16 | 4.330792 | 0 | 2.993235 | 0 | 12.64634 | 0
2018-02-14 05:59 | 137015 | 300.0035 | 4 | 16 | 4.329101 | 0 | 2.993235 | 0 | 12.64634 | 0
2018-02-14 06:01 | 137135.1 | 120.0005 | 5 | 16 | 4.103839 | -2.282047 | 2.993235 | 0.07605243 | 12.64634 | 0.3144475
2018-02-14 06:03 | 137255.1 | 240.0001 | 5 | 16 | 4.071031 | -2.281826 | 2.993235 | 0.1521173 | 12.64634 | 0.6253085
2018-02-14 06:05 | 137375.1 | 360.0005 | 5 | 16 | 4.041273 | -2.281881 | 2.993235 | 0.2281822 | 12.64634 | 0.9338372
2018-02-14 06:07 | 137495.1 | 480.0001 | 5 | 16 | 4.010876 | -2.281926 | 2.993235 | 0.3042402 | 12.64634 | 1.240067
2018-02-14 06:09 | 137615.1 | 600.0013 | 5 | 16 | 3.981301 | -2.281873 | 2.993235 | 0.380309 | 12.64634 | 1.544023
2018-02-14 06:11 | 137735.1 | 720.0001 | 5 | 16 | 3.95346 | -2.281796 | 2.993235 | 0.456368 | 12.64634 | 1.845773
2018-02-14 06:13 | 137855.1 | 840.0013 | 5 | 16 | 3.92688 | -2.282026 | 2.993235 | 0.5324324 | 12.64634 | 2.145478
2018-02-14 06:15 | 137975.1 | 960.0001 | 5 | 16 | 3.900396 | -2.281793 | 2.993235 | 0.6084902 | 12.64634 | 2.443142
2018-02-14 06:17 | 138095.1 | 1080.0021 | 5 | 16 | 3.873116 | -2.281875 | 2.993235 | 0.6845553 | 12.64634 | 2.738783
2018-02-14 06:19 | 138215.1 | 1200.0009 | 5 | 16 | 3.847182 | -2.281853 | 2.993235 | 0.7606173 | 12.64634 | 3.032391
2018-02-14 06:21 | 138335.1 | 1320.0005 | 5 | 16 | 3.82263 | -2.281819 | 2.993235 | 0.8366745 | 12.64634 | 3.324045
2018-02-14 06:23 | 138455.1 | 1440.0009 | 5 | 16 | 3.800154 | -2.281833 | 2.993235 | 0.9127408 | 12.64634 | 3.613956
2018-02-14 06:25 | 138575.1 | 1560.0005 | 5 | 16 | 3.778103 | -2.282146 | 2.993235 | 0.9888093 | 12.64634 | 3.902194
2018-02-14 06:27 | 138695.1 | 1680.0001 | 5 | 16 | 3.757285 | -2.282056 | 2.993235 | 1.064871 | 12.64634 | 4.188755
2018-02-14 06:29 | 138815.1 | 1800.0013 | 5 | 16 | 3.738325 | -2.282053 | 2.993235 | 1.140936 | 12.64634 | 4.473825
2018-02-14 06:31 | 138935.1 | 1920.0001 | 5 | 16 | 3.720346 | -2.282171 | 2.993235 | 1.216991 | 12.64634 | 4.757457
2018-02-14 06:33 | 139055.1 | 2040.0013 | 5 | 16 | 3.702243 | -2.281811 | 2.993235 | 1.293059 | 12.64634 | 5.039772
2018-02-14 06:35 | 139175.1 | 2160.0002 | 5 | 16 | 3.683418 | -2.281907 | 2.993235 | 1.36912 | 12.64634 | 5.320642
2018-02-14 06:37 | 139295.1 | 2280.0013 | 5 | 16 | 3.66704 | -2.281895 | 2.993235 | 1.445185 | 12.64634 | 5.600184
2018-02-14 06:39 | 139415.1 | 2400.0001 | 5 | 16 | 3.652205 | -2.281844 | 2.993235 | 1.521246 | 12.64634 | 5.878525
2018-02-14 06:41 | 139535.1 | 2520.0013 | 5 | 16 | 3.638138 | -2.281801 | 2.993235 | 1.597305 | 12.64634 | 6.155773
2018-02-14 06:43 | 139655.1 | 2640.0009 | 5 | 16 | 3.623839 | -2.281836 | 2.993235 | 1.673368 | 12.64634 | 6.431965
2018-02-14 06:45 | 139775.1 | 2760.0005 | 5 | 16 | 3.610606 | -2.281893 | 2.993235 | 1.749431 | 12.64634 | 6.70708
2018-02-14 06:47 | 139895.1 | 2880.0009 | 5 | 16 | 3.599311 | -2.281881 | 2.993235 | 1.825488 | 12.64634 | 6.981256
2018-02-14 06:49 | 140015.1 | 3000.0005 | 5 | 16 | 3.589206 | -2.281868 | 2.993235 | 1.901552 | 12.64634 | 7.254644
2018-02-14 06:51 | 140135.1 | 3120.0001 | 5 | 16 | 3.578735 | -2.282176 | 2.993235 | 1.977615 | 12.64634 | 7.527256
2018-02-14 06:53 | 140255.1 | 3240.0013 | 5 | 16 | 3.567324 | -2.281857 | 2.993235 | 2.053677 | 12.64634 | 7.799025
2018-02-14 06:55 | 140375.1 | 3360.0001 | 5 | 16 | 3.557411 | -2.281822 | 2.993235 | 2.129743 | 12.64634 | 8.069992
2018-02-14 06:57 | 140495.1 | 3480.0005 | 5 | 16 | 3.548077 | -2.281998 | 2.993235 | 2.2058 | 12.64634 | 8.340202
2018-02-14 06:59 | 140615.1 | 3600.0009 | 5 | 16 | 3.538228 | -2.281782 | 2.993235 | 2.281866 | 12.64634 | 8.609728
2018-02-14 07:01 | 140735.1 | 3720.0013 | 5 | 16 | 3.526164 | -2.281831 | 2.993235 | 2.357925 | 12.64634 | 8.878407
2018-02-14 07:03 | 140855.1 | 3840.0001 | 5 | 16 | 3.512582 | -2.281971 | 2.993235 | 2.433986 | 12.64634 | 9.146083
2018-02-14 07:05 | 140975.1 | 3960.0013 | 5 | 16 | 3.498963 | -2.282186 | 2.993235 | 2.51005 | 12.64634 | 9.412758
2018-02-14 07:07 | 141095.1 | 4080.0009 | 5 | 16 | 3.483066 | -2.281878 | 2.993235 | 2.586111 | 12.64634 | 9.678311
2018-02-14 07:09 | 141215.1 | 4200.0013 | 5 | 16 | 3.460853 | -2.281871 | 2.993235 | 2.662171 | 12.64634 | 9.942437
2018-02-14 07:11 | 141335.1 | 4320.0009 | 5 | 16 | 3.426466 | -2.281889 | 2.993235 | 2.738237 | 12.64634 | 10.20447
2018-02-14 07:13 | 141455.1 | 4440.0005 | 5 | 16 | 3.378595 | -2.281889 | 2.993235 | 2.81429 | 12.64634 | 10.46336
2018-02-14 07:15 | 141575.1 | 4560.0009 | 5 | 16 | 3.298061 | -2.281816 | 2.993235 | 2.890353 | 12.64634 | 10.71759
2018-02-14 07:17 | 141695.1 | 4680.0013 | 5 | 16 | 3.124635 | -2.282212 | 2.993235 | 2.966419 | 12.64634 | 10.9629
2018-02-14 07:17 | 141736.4 | 4721.3936 | 5 | 16 | 2.99998 | -2.282118 | 2.993235 | 2.992652 | 12.64634 | 11.04338
2018-02-14 07:19 | 141856.5 | 120.0004 | 6 | 16 | 3.348091 | 0 | 2.993235 | 2.992652 | 12.64634 | 11.04338
2018-02-14 07:21 | 141976.5 | 240.0008 | 6 | 16 | 3.3617 | 0 | 2.993235 | 2.992652 | 12.64634 | 11.04338
2018-02-14 07:22 | 142036.5 | 300.0044 | 6 | 16 | 3.364964 | 0 | 2.993235 | 2.992652 | 12.64634 | 11.04338
2018-02-14 07:22 | 142036.5 | 0.0025 | 7 | 17 | 3.364905 | 0 | 0 | 0 | 0 | 0
2018-02-14 07:24 | 142156.5827 | 120.0006 | 2 | 17 | 4.042775 | 4.890134 | 0.1623988 | 0 | 0.6372287 | 0
2018-02-14 07:26 | 142276.5832 | 240.0011 | 2 | 17 | 4.076722 | 4.890096 | 0.3254049 | 0 | 1.298909 | 0
2018-02-14 07:28 | 142396.5827 | 360.0006 | 2 | 17 | 4.112785 | 4.890105 | 0.4884034 | 0 | 1.966439 | 0
2018-02-14 07:30 | 142516.5823 | 480.0002 | 2 | 17 | 4.139056 | 4.890176 | 0.6513981 | 0 | 2.639066 | 0
2018-02-14 07:32 | 142636.5835 | 600.0014 | 2 | 17 | 4.161274 | 4.890149 | 0.8143766 | 0 | 3.315464 | 0
2018-02-14 07:34 | 142756.5823 | 720.0002 | 2 | 17 | 4.184351 | 4.889976 | 0.9773763 | 0 | 3.995577 | 0
2018-02-14 07:36 | 142876.5835 | 840.0014 | 2 | 17 | 4.200311 | 4.706717 | 1.139139 | 0 | 4.674231 | 0
2018-02-14 07:38 | 142996.5832 | 960.0011 | 2 | 17 | 4.200297 | 4.308356 | 1.289152 | 0 | 5.304329 | 0
2018-02-14 07:40 | 143116.5828 | 1080.0007 | 2 | 17 | 4.200315 | 3.964581 | 1.426952 | 0 | 5.883128 | 0
2018-02-14 07:42 | 143236.5832 | 1200.0011 | 2 | 17 | 4.200288 | 3.644044 | 1.553661 | 0 | 6.415342 | 0
2018-02-14 07:44 | 143356.5828 | 1320.0007 | 2 | 17 | 4.200264 | 3.327024 | 1.669848 | 0 | 6.903358 | 0
2018-02-14 07:45 | 143381.4023 | 1344.8202 | 2 | 17 | 4.200238 | 3.259973 | 1.692558 | 0 | 6.998749 | 0
2018-02-14 07:47 | 143501.4 | 120.0013 | 3 | 17 | 4.224209 | 3.260177 | 1.80083 | 0 | 7.454696 | 0
2018-02-14 07:49 | 143621.4 | 240.001 | 3 | 17 | 4.251606 | 3.260144 | 1.909509 | 0 | 7.915249 | 0
2018-02-14 07:51 | 143741.4 | 360.0005 | 3 | 17 | 4.281212 | 3.260087 | 2.018162 | 0 | 8.378791 | 0
2018-02-14 07:53 | 143861.4 | 480.0001 | 3 | 17 | 4.313183 | 3.260095 | 2.126848 | 0 | 8.845798 | 0
2018-02-14 07:55 | 143981.4 | 600.0014 | 3 | 17 | 4.349278 | 3.260131 | 2.235507 | 0 | 9.316375 | 0
2018-02-14 07:57 | 144101.4 | 720.0001 | 3 | 17 | 4.388974 | 3.260139 | 2.34418 | 0 | 9.791186 | 0
2018-02-14 07:59 | 144221.4 | 840.0014 | 3 | 17 | 4.400315 | 2.885753 | 2.447957 | 0 | 10.24766 | 0
2018-02-14 08:01 | 144341.4 | 960.0001 | 3 | 17 | 4.400301 | 2.4971 | 2.537473 | 0 | 10.64156 | 0
2018-02-14 08:03 | 144461.4 | 1080.0006 | 3 | 17 | 4.400285 | 2.155816 | 2.614891 | 0 | 10.98221 | 0
2018-02-14 08:05 | 144581.4 | 1200.0002 | 3 | 17 | 4.400263 | 1.851916 | 2.681562 | 0 | 11.27559 | 0
2018-02-14 08:07 | 144701.4 | 1320.0014 | 3 | 17 | 4.400244 | 1.60836 | 2.739102 | 0 | 11.52878 | 0
2018-02-14 08:09 | 144821.4 | 1440.001 | 3 | 17 | 4.400217 | 1.405883 | 2.789227 | 0 | 11.74934 | 0
2018-02-14 08:11 | 144941.4 | 1560.0014 | 3 | 17 | 4.400235 | 1.235626 | 2.833218 | 0 | 11.94291 | 0
2018-02-14 08:13 | 145061.4 | 1680.0002 | 3 | 17 | 4.400266 | 1.083874 | 2.871836 | 0 | 12.11284 | 0
2018-02-14 08:15 | 145181.4 | 1800.0014 | 3 | 17 | 4.400217 | 0.9523182 | 2.905672 | 0 | 12.26173 | 0
2018-02-14 08:17 | 145301.4 | 1920.001 | 3 | 17 | 4.400209 | 0.8456049 | 2.935605 | 0 | 12.39344 | 0
2018-02-14 08:19 | 145421.4 | 2040.0013 | 3 | 17 | 4.400199 | 0.7564631 | 2.962269 | 0 | 12.51077 | 0
2018-02-14 08:21 | 145541.4 | 2160.0002 | 3 | 17 | 4.400191 | 0.676939 | 2.986139 | 0 | 12.6158 | 0
2018-02-14 08:21 | 145579.8 | 2198.3482 | 3 | 17 | 4.400184 | 0.6519985 | 2.99322 | 0 | 12.64696 | 0
2018-02-14 08:23 | 145699.8 | 120.0003 | 4 | 17 | 4.33674 | 0 | 2.99322 | 0 | 12.64696 | 0
2018-02-14 08:25 | 145819.8 | 240.0007 | 4 | 17 | 4.330909 | 0 | 2.99322 | 0 | 12.64696 | 0
2018-02-14 08:26 | 145879.8 | 300.0043 | 4 | 17 | 4.329175 | 0 | 2.99322 | 0 | 12.64696 | 0
2018-02-14 08:28 | 145999.9 | 120.0006 | 5 | 17 | 4.105112 | -2.282116 | 2.99322 | 0.0760626 | 12.64696 | 0.3145632
2018-02-14 08:30 | 146119.9 | 240.001 | 5 | 17 | 4.071353 | -2.282132 | 2.99322 | 0.15213 | 12.64696 | 0.6255141
2018-02-14 08:32 | 146239.9 | 360.0006 | 5 | 17 | 4.039877 | -2.281984 | 2.99322 | 0.2281903 | 12.64696 | 0.9339682
2018-02-14 08:34 | 146359.9 | 480.001 | 5 | 17 | 4.01087 | -2.282067 | 2.99322 | 0.3042598 | 12.64696 | 1.240169
2018-02-14 08:36 | 146479.9 | 600.0006 | 5 | 17 | 3.983006 | -2.281855 | 2.99322 | 0.3803229 | 12.64696 | 1.544177
2018-02-14 08:38 | 146599.9 | 720.0002 | 5 | 17 | 3.955212 | -2.282043 | 2.99322 | 0.4563902 | 12.64696 | 1.846099
2018-02-14 08:40 | 146719.9 | 840.0006 | 5 | 17 | 3.926561 | -2.281795 | 2.99322 | 0.5324545 | 12.64696 | 2.145868
2018-02-14 08:42 | 146839.9 | 960.0002 | 5 | 17 | 3.899554 | -2.282041 | 2.99322 | 0.6085147 | 12.64696 | 2.443475
2018-02-14 08:44 | 146959.9 | 1080.0006 | 5 | 17 | 3.874008 | -2.282132 | 2.99322 | 0.6845842 | 12.64696 | 2.739138
2018-02-14 08:46 | 147079.9 | 1200.0002 | 5 | 17 | 3.848962 | -2.282112 | 2.99322 | 0.7606428 | 12.64696 | 3.03284
2018-02-14 08:48 | 147199.9 | 1320.0006 | 5 | 17 | 3.823495 | -2.282131 | 2.99322 | 0.8367097 | 12.64696 | 3.324651
2018-02-14 08:50 | 147319.9 | 1440.001 | 5 | 17 | 3.799172 | -2.281953 | 2.99322 | 0.9127779 | 12.64696 | 3.614551
2018-02-14 08:52 | 147439.9 | 1560.0006 | 5 | 17 | 3.778185 | -2.282149 | 2.99322 | 0.9888511 | 12.64696 | 3.902755
2018-02-14 08:54 | 147559.9 | 1680.0002 | 5 | 17 | 3.75882 | -2.282119 | 2.99322 | 1.064913 | 12.64696 | 4.189382
2018-02-14 08:56 | 147679.9 | 1800.0014 | 5 | 17 | 3.739882 | -2.282167 | 2.99322 | 1.14098 | 12.64696 | 4.474586
2018-02-14 08:58 | 147799.9 | 1920.001 | 5 | 17 | 3.720142 | -2.282125 | 2.99322 | 1.217046 | 12.64696 | 4.758326
2018-02-14 09:00 | 147919.9 | 2040.0014 | 5 | 17 | 3.701586 | -2.282194 | 2.99322 | 1.293115 | 12.64696 | 5.040592
2018-02-14 09:02 | 148039.9 | 2160.0002 | 5 | 17 | 3.684618 | -2.282084 | 2.99322 | 1.36918 | 12.64696 | 5.321499
2018-02-14 09:04 | 148159.9 | 2280.0006 | 5 | 17 | 3.66901 | -2.282146 | 2.99322 | 1.445249 | 12.64696 | 5.601186
2018-02-14 09:06 | 148279.9 | 2400.0002 | 5 | 17 | 3.653395 | -2.281841 | 2.99322 | 1.521317 | 12.64696 | 5.87969
2018-02-14 09:08 | 148399.9 | 2520.0014 | 5 | 17 | 3.637507 | -2.282207 | 2.99322 | 1.597385 | 12.64696 | 6.156983
2018-02-14 09:10 | 148519.9 | 2640.0002 | 5 | 17 | 3.624074 | -2.281811 | 2.99322 | 1.673441 | 12.64696 | 6.433116
2018-02-14 09:12 | 148639.9 | 2760.0006 | 5 | 17 | 3.612114 | -2.281784 | 2.99322 | 1.749506 | 12.64696 | 6.708314
2018-02-14 09:14 | 148759.9 | 2880.0002 | 5 | 17 | 3.600866 | -2.28204 | 2.99322 | 1.825571 | 12.64696 | 6.982642
2018-02-14 09:16 | 148879.9 | 3000.0014 | 5 | 17 | 3.588975 | -2.281862 | 2.99322 | 1.901637 | 12.64696 | 7.256098
2018-02-14 09:18 | 148999.9 | 3120.0002 | 5 | 17 | 3.578077 | -2.282123 | 2.99322 | 1.977701 | 12.64696 | 7.528663
2018-02-14 09:20 | 149119.9 | 3240.0006 | 5 | 17 | 3.56836 | -2.282158 | 2.99322 | 2.053776 | 12.64696 | 7.80049
2018-02-14 09:22 | 149239.9 | 3360.001 | 5 | 17 | 3.559308 | -2.282165 | 2.99322 | 2.129837 | 12.64696 | 8.071562
2018-02-14 09:24 | 149359.9 | 3480.0014 | 5 | 17 | 3.549035 | -2.282123 | 2.99322 | 2.2059 | 12.64696 | 8.341913
2018-02-14 09:26 | 149479.9 | 3600.001 | 5 | 17 | 3.536951 | -2.282127 | 2.99322 | 2.281975 | 12.64696 | 8.611443
2018-02-14 09:28 | 149599.9 | 3720.0014 | 5 | 17 | 3.525754 | -2.282064 | 2.99322 | 2.358036 | 12.64696 | 8.880044
2018-02-14 09:30 | 149719.9 | 3840.0002 | 5 | 17 | 3.514178 | -2.282147 | 2.99322 | 2.434101 | 12.64696 | 9.147791
2018-02-14 09:32 | 149839.9 | 3960.0014 | 5 | 17 | 3.500632 | -2.282158 | 2.99322 | 2.510168 | 12.64696 | 9.414617
2018-02-14 09:34 | 149959.9 | 4080.0002 | 5 | 17 | 3.482096 | -2.282156 | 2.99322 | 2.586232 | 12.64696 | 9.680224
2018-02-14 09:36 | 150079.9 | 4200.0014 | 5 | 17 | 3.458484 | -2.281817 | 2.99322 | 2.662296 | 12.64696 | 9.944209
2018-02-14 09:38 | 150199.9 | 4320.001 | 5 | 17 | 3.42721 | -2.282179 | 2.99322 | 2.738364 | 12.64696 | 10.20617
2018-02-14 09:40 | 150319.9 | 4440.0014 | 5 | 17 | 3.380698 | -2.282199 | 2.99322 | 2.814434 | 12.64696 | 10.46526
2018-02-14 09:42 | 150439.9 | 4560.0002 | 5 | 17 | 3.298292 | -2.281802 | 2.99322 | 2.890496 | 12.64696 | 10.7196
2018-02-14 09:44 | 150559.9 | 4680.0014 | 5 | 17 | 3.117831 | -2.281911 | 2.99322 | 2.96656 | 12.64696 | 10.96464
2018-02-14 09:45 | 150598.9 | 4718.9799 | 5 | 17 | 2.999979 | -2.282165 | 2.99322 | 2.99127 | 12.64696 | 11.04035
2018-02-14 09:47 | 150718.9 | 120.0004 | 6 | 17 | 3.352092 | 0 | 2.99322 | 2.99127 | 12.64696 | 11.04035
2018-02-14 09:49 | 150838.9 | 240.0008 | 6 | 17 | 3.365894 | 0 | 2.99322 | 2.99127 | 12.64696 | 11.04035
2018-02-14 09:50 | 150898.9 | 300.0036 | 6 | 17 | 3.369222 | 0 | 2.99322 | 2.99127 | 12.64696 | 11.04035
2018-02-14 09:50 | 150898.9 | 0.0024 | 7 | 18 | 3.369062 | 0 | 0 | 0 | 0 | 0
2018-02-14 09:52 | 151019 | 120.0007 | 2 | 18 | 4.044176 | 4.890059 | 0.1623998 | 0 | 0.6374443 | 0
2018-02-14 09:54 | 151139 | 240.0011 | 2 | 18 | 4.079792 | 4.890063 | 0.3253921 | 0 | 1.299492 | 0
2018-02-14 09:56 | 151259 | 360.0011 | 2 | 18 | 4.112765 | 4.890002 | 0.4883972 | 0 | 1.967343 | 0
2018-02-14 09:58 | 151379 | 480.001 | 2 | 18 | 4.137272 | 4.890115 | 0.6513911 | 0 | 2.639784 | 0
2018-02-14 10:00 | 151499 | 600.0006 | 2 | 18 | 4.160426 | 4.890052 | 0.8143899 | 0 | 3.316022 | 0
2018-02-14 10:02 | 151619 | 720.0011 | 2 | 18 | 4.187579 | 4.889995 | 0.9773813 | 0 | 3.996291 | 0
2018-02-14 10:04 | 151739 | 840.0006 | 2 | 18 | 4.200281 | 4.669173 | 1.138352 | 0 | 4.671924 | 0
2018-02-14 10:06 | 151859 | 960.0019 | 2 | 18 | 4.200283 | 4.3051 | 1.287834 | 0 | 5.299789 | 0
2018-02-14 10:08 | 151979 | 1080.0014 | 2 | 18 | 4.200277 | 3.967948 | 1.425744 | 0 | 5.879052 | 0
2018-02-14 10:10 | 152099 | 1200.0011 | 2 | 18 | 4.200292 | 3.622926 | 1.552341 | 0 | 6.410796 | 0
2018-02-14 10:12 | 152219 | 1320.0007 | 2 | 18 | 4.200249 | 3.289378 | 1.667404 | 0 | 6.89409 | 0
2018-02-14 10:12 | 152230.4 | 1331.4474 | 2 | 18 | 4.200285 | 3.259986 | 1.677826 | 0 | 6.937868 | 0
2018-02-14 10:14 | 152350.4 | 120.0014 | 3 | 18 | 4.222365 | 3.260148 | 1.786106 | 4.59e-10 | 7.393755 | 1.864e-09
2018-02-14 10:16 | 152470.4 | 240.0003 | 3 | 18 | 4.248371 | 3.260097 | 1.894773 | 4.59e-10 | 7.853988 | 1.864e-09
2018-02-14 10:18 | 152590.4 | 360.0006 | 3 | 18 | 4.278164 | 3.260104 | 2.003426 | 4.59e-10 | 8.317168 | 1.864e-09
2018-02-14 10:20 | 152710.4 | 480.0002 | 3 | 18 | 4.312567 | 3.260072 | 2.112105 | 4.59e-10 | 8.783953 | 1.864e-09
2018-02-14 10:22 | 152830.4 | 600.0015 | 3 | 18 | 4.34806 | 3.260098 | 2.220775 | 4.59e-10 | 9.254521 | 1.864e-09
2018-02-14 10:24 | 152950.4 | 720.001 | 3 | 18 | 4.385141 | 3.260089 | 2.329429 | 4.59e-10 | 9.728956 | 1.864e-09
2018-02-14 10:26 | 153070.4 | 840.0007 | 3 | 18 | 4.400298 | 2.935836 | 2.434574 | 4.59e-10 | 10.19129 | 1.864e-09
2018-02-14 10:28 | 153190.4 | 960.0002 | 3 | 18 | 4.400283 | 2.519219 | 2.525366 | 4.59e-10 | 10.59081 | 1.864e-09
2018-02-14 10:30 | 153310.4 | 1080.0015 | 3 | 18 | 4.400258 | 2.163207 | 2.603171 | 4.59e-10 | 10.93317 | 1.864e-09
2018-02-14 10:32 | 153430.4 | 1200.0002 | 3 | 18 | 4.400297 | 1.877437 | 2.670372 | 4.59e-10 | 11.22887 | 1.864e-09
2018-02-14 10:34 | 153550.4 | 1320.0015 | 3 | 18 | 4.400258 | 1.638494 | 2.72886 | 4.59e-10 | 11.48623 | 1.864e-09
2018-02-14 10:36 | 153670.4 | 1440.0011 | 3 | 18 | 4.400244 | 1.430244 | 2.779939 | 4.59e-10 | 11.711 | 1.864e-09
2018-02-14 10:38 | 153790.4 | 1560.0007 | 3 | 18 | 4.400228 | 1.242146 | 2.824405 | 4.59e-10 | 11.90666 | 1.864e-09
2018-02-14 10:40 | 153910.4 | 1680.0003 | 3 | 18 | 4.400241 | 1.091999 | 2.863217 | 4.59e-10 | 12.07744 | 1.864e-09
2018-02-14 10:42 | 154030.4 | 1800.0007 | 3 | 18 | 4.400239 | 0.9685211 | 2.897488 | 4.59e-10 | 12.22824 | 1.864e-09
2018-02-14 10:44 | 154150.4 | 1920.0003 | 3 | 18 | 4.400212 | 0.8623915 | 2.927979 | 4.59e-10 | 12.36241 | 1.864e-09
2018-02-14 10:46 | 154270.4 | 2040.0006 | 3 | 18 | 4.400262 | 0.7667189 | 2.955112 | 4.59e-10 | 12.4818 | 1.864e-09
2018-02-14 10:48 | 154390.4 | 2160.0003 | 3 | 18 | 4.40021 | 0.6813002 | 2.979175 | 4.59e-10 | 12.58768 | 1.864e-09
2018-02-14 10:49 | 154438.1 | 2207.6719 | 3 | 18 | 4.40015 | 0.6519938 | 2.988005 | 4.59e-10 | 12.62654 | 1.864e-09
2018-02-14 10:51 | 154558.2 | 120.0011 | 4 | 18 | 4.335892 | 0 | 2.988005 | 4.59e-10 | 12.62654 | 1.864e-09
2018-02-14 10:53 | 154678.2 | 240.0007 | 4 | 18 | 4.329917 | 0 | 2.988005 | 4.59e-10 | 12.62654 | 1.864e-09
2018-02-14 10:54 | 154738.2 | 300.0027 | 4 | 18 | 4.328137 | 0 | 2.988005 | 4.59e-10 | 12.62654 | 1.864e-09
2018-02-14 10:56 | 154858.2 | 120.0014 | 5 | 18 | 4.10148 | -2.281835 | 2.988005 | 0.07606367 | 12.62654 | 0.3143944
2018-02-14 10:58 | 154978.2 | 240.001 | 5 | 18 | 4.06751 | -2.282136 | 2.988005 | 0.1521289 | 12.62654 | 0.6250228
2018-02-14 11:00 | 155098.2 | 360.0006 | 5 | 18 | 4.037783 | -2.281906 | 2.988005 | 0.2281938 | 12.62654 | 0.9332752
2018-02-14 11:02 | 155218.2 | 480.0002 | 5 | 18 | 4.00952 | -2.282147 | 2.988005 | 0.3042517 | 12.62654 | 1.239309
2018-02-14 11:04 | 155338.2 | 600.0006 | 5 | 18 | 3.980524 | -2.281761 | 2.988005 | 0.3803235 | 12.62654 | 1.543226
2018-02-14 11:06 | 155458.2 | 720.0002 | 5 | 18 | 3.950684 | -2.281751 | 2.988005 | 0.456389 | 12.62654 | 1.844859
2018-02-14 11:08 | 155578.2 | 840.0006 | 5 | 18 | 3.92327 | -2.282136 | 2.988005 | 0.5324488 | 12.62654 | 2.144291
2018-02-14 11:10 | 155698.2 | 960.001 | 5 | 18 | 3.897789 | -2.282089 | 2.988005 | 0.6085148 | 12.62654 | 2.441737
2018-02-14 11:12 | 155818.2 | 1080.0014 | 5 | 18 | 3.872424 | -2.282172 | 2.988005 | 0.6845863 | 12.62654 | 2.737288
2018-02-14 11:14 | 155938.2 | 1200.0002 | 5 | 18 | 3.845088 | -2.282123 | 2.988005 | 0.7606512 | 12.62654 | 3.030821
2018-02-14 11:16 | 156058.2 | 1320.0014 | 5 | 18 | 3.819225 | -2.282139 | 2.988005 | 0.8367183 | 12.62654 | 3.322296
2018-02-14 11:18 | 156178.2 | 1440.001 | 5 | 18 | 3.796698 | -2.282044 | 2.988005 | 0.9127839 | 12.62654 | 3.611934
2018-02-14 11:20 | 156298.2 | 1560.0014 | 5 | 18 | 3.776639 | -2.282167 | 2.988005 | 0.988849 | 12.62654 | 3.899965
2018-02-14 11:22 | 156418.2 | 1680.0003 | 5 | 18 | 3.756346 | -2.282038 | 2.988005 | 1.064911 | 12.62654 | 4.186459
2018-02-14 11:24 | 156538.2 | 1800.0014 | 5 | 18 | 3.73564 | -2.281775 | 2.988005 | 1.140981 | 12.62654 | 4.471404
2018-02-14 11:26 | 156658.2 | 1920.001 | 5 | 18 | 3.717181 | -2.282054 | 2.988005 | 1.217049 | 12.62654 | 4.754857
2018-02-14 11:28 | 156778.2 | 2040.0014 | 5 | 18 | 3.70009 | -2.282074 | 2.988005 | 1.293112 | 12.62654 | 5.036936
2018-02-14 11:30 | 156898.2 | 2160.0002 | 5 | 18 | 3.683273 | -2.282087 | 2.988005 | 1.369181 | 12.62654 | 5.317758
2018-02-14 11:32 | 157018.2 | 2280.0006 | 5 | 18 | 3.665715 | -2.282092 | 2.988005 | 1.445246 | 12.62654 | 5.597267
2018-02-14 11:34 | 157138.2 | 2400.001 | 5 | 18 | 3.649667 | -2.282063 | 2.988005 | 1.521314 | 12.62654 | 5.875476
2018-02-14 11:36 | 157258.2 | 2520.0006 | 5 | 18 | 3.635705 | -2.282065 | 2.988005 | 1.597379 | 12.62654 | 6.15255
2018-02-14 11:38 | 157378.2 | 2640.0002 | 5 | 18 | 3.623079 | -2.282172 | 2.988005 | 1.67344 | 12.62654 | 6.428603
2018-02-14 11:40 | 157498.2 | 2760.0006 | 5 | 18 | 3.610428 | -2.282101 | 2.988005 | 1.749514 | 12.62654 | 6.703751
2018-02-14 11:42 | 157618.2 | 2880.001 | 5 | 18 | 3.597377 | -2.282033 | 2.988005 | 1.825575 | 12.62654 | 6.977859
2018-02-14 11:44 | 157738.2 | 3000.0014 | 5 | 18 | 3.586594 | -2.282018 | 2.988005 | 1.901645 | 12.62654 | 7.251093
2018-02-14 11:46 | 157858.2 | 3120.001 | 5 | 18 | 3.577134 | -2.281819 | 2.988005 | 1.977711 | 12.62654 | 7.523535
2018-02-14 11:48 | 157978.2 | 3240.0006 | 5 | 18 | 3.567562 | -2.282071 | 2.988005 | 2.053779 | 12.62654 | 7.795283
2018-02-14 11:50 | 158098.2 | 3360.001 | 5 | 18 | 3.556433 | -2.282031 | 2.988005 | 2.129844 | 12.62654 | 8.066239
2018-02-14 11:52 | 158218.2 | 3480.0006 | 5 | 18 | 3.54559 | -2.282134 | 2.988005 | 2.205906 | 12.62654 | 8.33632
2018-02-14 11:54 | 158338.2 | 3600.001 | 5 | 18 | 3.535379 | -2.282084 | 2.988005 | 2.281971 | 12.62654 | 8.60563
2018-02-14 11:56 | 158458.2 | 3720.0006 | 5 | 18 | 3.525362 | -2.282103 | 2.988005 | 2.358039 | 12.62654 | 8.874186
2018-02-14 11:58 | 158578.2 | 3840.001 | 5 | 18 | 3.512509 | -2.282072 | 2.988005 | 2.434107 | 12.62654 | 9.14189
2018-02-14 12:00 | 158698.2 | 3960.0014 | 5 | 18 | 3.496106 | -2.282174 | 2.988005 | 2.510178 | 12.62654 | 9.408474
2018-02-14 12:02 | 158818.2 | 4080.001 | 5 | 18 | 3.478749 | -2.282049 | 2.988005 | 2.586243 | 12.62654 | 9.673762
2018-02-14 12:04 | 158938.2 | 4200.0014 | 5 | 18 | 3.457377 | -2.282078 | 2.988005 | 2.662305 | 12.62654 | 9.937581
2018-02-14 12:06 | 159058.2 | 4320.0002 | 5 | 18 | 3.425693 | -2.281775 | 2.988005 | 2.738376 | 12.62654 | 10.19948
2018-02-14 12:08 | 159178.2 | 4440.0014 | 5 | 18 | 3.37337 | -2.281859 | 2.988005 | 2.814441 | 12.62654 | 10.45824
2018-02-14 12:10 | 159298.2 | 4560.001 | 5 | 18 | 3.286642 | -2.282147 | 2.988005 | 2.890509 | 12.62654 | 10.71184
2018-02-14 12:12 | 159418.2 | 4680.0014 | 5 | 18 | 3.101361 | -2.282125 | 2.988005 | 2.966575 | 12.62654 | 10.9559
2018-02-14 12:13 | 159450.9 | 4712.7044 | 5 | 18 | 2.999996 | -2.281804 | 2.988005 | 2.987306 | 12.62654 | 11.01922
2018-02-14 12:15 | 159571 | 120.0013 | 6 | 18 | 3.351988 | 0 | 2.988005 | 2.987306 | 12.62654 | 11.01922
2018-02-14 12:17 | 159691 | 240.0009 | 6 | 18 | 3.366057 | 0 | 2.988005 | 2.987306 | 12.62654 | 11.01922
2018-02-14 12:18 | 159751 | 300.0029 | 6 | 18 | 3.369487 | 0 | 2.988005 | 2.987306 | 12.62654 | 11.01922
2018-02-14 12:18 | 159751 | 0.0023 | 7 | 19 | 3.36963 | 0 | 0 | 0 | 0 | 0
2018-02-14 12:20 | 159871.1 | 120.0014 | 2 | 19 | 4.045968 | 4.890111 | 0.1623938 | 0 | 0.6378653 | 0
2018-02-14 12:22 | 159991.1 | 240.001 | 2 | 19 | 4.07886 | 4.890092 | 0.3253994 | 0 | 1.299992 | 0
2018-02-14 12:24 | 160111.1 | 360.0006 | 2 | 19 | 4.111138 | 4.890115 | 0.4883889 | 0 | 1.96752 | 0
2018-02-14 12:26 | 160231.1 | 480.0002 | 2 | 19 | 4.138421 | 4.890094 | 0.6513856 | 0 | 2.639861 | 0
2018-02-14 12:28 | 160351.1 | 600.0014 | 2 | 19 | 4.163229 | 4.890117 | 0.814392 | 0 | 3.316535 | 0
2018-02-14 12:30 | 160471.1 | 720.0003 | 2 | 19 | 4.187147 | 4.890086 | 0.9773843 | 0 | 3.997046 | 0
2018-02-14 12:32 | 160591.1 | 840.0014 | 2 | 19 | 4.200289 | 4.699956 | 1.138832 | 0 | 4.674601 | 0
2018-02-14 12:34 | 160711.1 | 960.0003 | 2 | 19 | 4.200275 | 4.32261 | 1.289184 | 0 | 5.306121 | 0
2018-02-14 12:36 | 160831.1 | 1080.0014 | 2 | 19 | 4.200255 | 3.93646 | 1.426766 | 0 | 5.884007 | 0
2018-02-14 12:38 | 160951.1 | 1200.0011 | 2 | 19 | 4.200264 | 3.604566 | 1.552291 | 0 | 6.411246 | 0
2018-02-14 12:40 | 161071.1 | 1320.0014 | 2 | 19 | 4.200294 | 3.299767 | 1.667329 | 0 | 6.894435 | 0
2018-02-14 12:40 | 161087.3 | 1336.262 | 2 | 19 | 4.200267 | 3.259995 | 1.682127 | 0 | 6.956592 | 0
2018-02-14 12:42 | 161207.4 | 120.0014 | 3 | 19 | 4.221799 | 3.260146 | 1.790418 | 0 | 7.412481 | 0
2018-02-14 12:44 | 161327.4 | 240.001 | 3 | 19 | 4.249873 | 3.260154 | 1.899083 | 0 | 7.872718 | 0
2018-02-14 12:46 | 161447.4 | 360.0006 | 3 | 19 | 4.281314 | 3.260135 | 2.007754 | 0 | 8.336267 | 0
2018-02-14 12:48 | 161567.4 | 480.0001 | 3 | 19 | 4.313421 | 3.260129 | 2.116423 | 0 | 8.803242 | 0
2018-02-14 12:50 | 161687.4 | 600.0014 | 3 | 19 | 4.347269 | 3.260129 | 2.225085 | 0 | 9.273765 | 0
2018-02-14 12:52 | 161807.4 | 720.0001 | 3 | 19 | 4.385102 | 3.260045 | 2.333754 | 0 | 9.748202 | 0
2018-02-14 12:54 | 161927.4 | 840.0006 | 3 | 19 | 4.400272 | 2.900544 | 2.438285 | 0 | 10.20787 | 0
2018-02-14 12:56 | 162047.4 | 960.0002 | 3 | 19 | 4.400274 | 2.501294 | 2.528082 | 0 | 10.603 | 0
2018-02-14 12:58 | 162167.4 | 1080.0006 | 3 | 19 | 4.400275 | 2.168239 | 2.605748 | 0 | 10.94475 | 0
2018-02-14 13:00 | 162287.4 | 1200.0002 | 3 | 19 | 4.400288 | 1.883042 | 2.673176 | 0 | 11.24145 | 0
2018-02-14 13:02 | 162407.4 | 1320.0005 | 3 | 19 | 4.400277 | 1.629063 | 2.731644 | 0 | 11.49873 | 0
2018-02-14 13:04 | 162527.4 | 1440.001 | 3 | 19 | 4.400243 | 1.413357 | 2.78219 | 0 | 11.72114 | 0
2018-02-14 13:06 | 162647.4 | 1560.0005 | 3 | 19 | 4.400217 | 1.239969 | 2.826337 | 0 | 11.9154 | 0
2018-02-14 13:08 | 162767.4 | 1680.0002 | 3 | 19 | 4.40025 | 1.096971 | 2.865217 | 0 | 12.08648 | 0
2018-02-14 13:10 | 162887.4 | 1800.0013 | 3 | 19 | 4.400194 | 0.9684715 | 2.899602 | 0 | 12.23778 | 0
2018-02-14 13:12 | 163007.4 | 1920.001 | 3 | 19 | 4.400228 | 0.8529072 | 2.929913 | 0 | 12.37116 | 0
2018-02-14 13:14 | 163127.4 | 2040.0014 | 3 | 19 | 4.400217 | 0.7593794 | 2.956723 | 0 | 12.48913 | 0
2018-02-14 13:16 | 163247.4 | 2160.0002 | 3 | 19 | 4.400222 | 0.6809454 | 2.980691 | 0 | 12.59459 | 0
2018-02-14 13:17 | 163297.8 | 2210.4848 | 3 | 19 | 4.400234 | 0.6519871 | 2.990039 | 0 | 12.63572 | 0
2018-02-14 13:19 | 163417.9 | 120.0012 | 4 | 19 | 4.336527 | 0 | 2.990039 | 0 | 12.63572 | 0
2018-02-14 13:21 | 163537.9 | 240.0024 | 4 | 19 | 4.330621 | 0 | 2.990039 | 0 | 12.63572 | 0
2018-02-14 13:22 | 163597.9 | 300.0028 | 4 | 19 | 4.328941 | 0 | 2.990039 | 0 | 12.63572 | 0
2018-02-14 13:24 | 163718 | 120.0007 | 5 | 19 | 4.102907 | -2.281804 | 2.990039 | 0.07606133 | 12.63572 | 0.3144154
2018-02-14 13:26 | 163838 | 240.0002 | 5 | 19 | 4.070204 | -2.282129 | 2.990039 | 0.1521312 | 12.63572 | 0.6252292
2018-02-14 13:28 | 163958 | 360.0014 | 5 | 19 | 4.040238 | -2.282116 | 2.990039 | 0.2281952 | 12.63572 | 0.9336813
2018-02-14 13:30 | 164078 | 480.001 | 5 | 19 | 4.009273 | -2.281895 | 2.990039 | 0.3042638 | 12.63572 | 1.239847
2018-02-14 13:32 | 164198 | 600.0006 | 5 | 19 | 3.980168 | -2.282119 | 2.990039 | 0.3803278 | 12.63572 | 1.543686
2018-02-14 13:34 | 164318 | 720.001 | 5 | 19 | 3.952449 | -2.282136 | 2.990039 | 0.4563912 | 12.63572 | 1.845372
2018-02-14 13:36 | 164438 | 840.0014 | 5 | 19 | 3.92583 | -2.282007 | 2.990039 | 0.5324592 | 12.63572 | 2.145017
2018-02-14 13:38 | 164558 | 960.0002 | 5 | 19 | 3.898844 | -2.282056 | 2.990039 | 0.6085264 | 12.63572 | 2.442625
2018-02-14 13:40 | 164678 | 1080.0006 | 5 | 19 | 3.87151 | -2.282053 | 2.990039 | 0.6845948 | 12.63572 | 2.73815
2018-02-14 13:42 | 164798 | 1200.0002 | 5 | 19 | 3.845659 | -2.282043 | 2.990039 | 0.760657 | 12.63572 | 3.031638
2018-02-14 13:44 | 164918 | 1320.0014 | 5 | 19 | 3.821281 | -2.282098 | 2.990039 | 0.8367246 | 12.63572 | 3.323224
2018-02-14 13:46 | 165038 | 1440.001 | 5 | 19 | 3.798511 | -2.282051 | 2.990039 | 0.9127949 | 12.63572 | 3.613035
2018-02-14 13:48 | 165158 | 1560.0006 | 5 | 19 | 3.77599 | -2.282091 | 2.990039 | 0.9888625 | 12.63572 | 3.901122
2018-02-14 13:50 | 165278 | 1680.001 | 5 | 19 | 3.755484 | -2.282109 | 2.990039 | 1.064923 | 12.63572 | 4.187531
2018-02-14 13:52 | 165398 | 1800.0014 | 5 | 19 | 3.736602 | -2.282092 | 2.990039 | 1.140989 | 12.63572 | 4.472471
2018-02-14 13:54 | 165518 | 1920.001 | 5 | 19 | 3.71875 | -2.282078 | 2.990039 | 1.217055 | 12.63572 | 4.756021
2018-02-14 13:56 | 165638 | 2040.0006 | 5 | 19 | 3.700325 | -2.282007 | 2.990039 | 1.293126 | 12.63572 | 5.038218
2018-02-14 13:58 | 165758 | 2160.001 | 5 | 19 | 3.681661 | -2.282041 | 2.990039 | 1.369194 | 12.63572 | 5.318967
2018-02-14 14:00 | 165878 | 2280.0014 | 5 | 19 | 3.665475 | -2.282054 | 2.990039 | 1.445259 | 12.63572 | 5.598389
2018-02-14 14:02 | 165998 | 2400.001 | 5 | 19 | 3.650912 | -2.282185 | 2.990039 | 1.521322 | 12.63572 | 5.876631
2018-02-14 14:04 | 166118 | 2520.0006 | 5 | 19 | 3.636743 | -2.282145 | 2.990039 | 1.597391 | 12.63572 | 6.15381
2018-02-14 14:06 | 166238 | 2640.0002 | 5 | 19 | 3.621872 | -2.282051 | 2.990039 | 1.673456 | 12.63572 | 6.42988
2018-02-14 14:08 | 166358 | 2760.0006 | 5 | 19 | 3.608918 | -2.282118 | 2.990039 | 1.749529 | 12.63572 | 6.704894
2018-02-14 14:10 | 166478 | 2880.0002 | 5 | 19 | 3.597729 | -2.282111 | 2.990039 | 1.82559 | 12.63572 | 6.978961
2018-02-14 14:12 | 166598 | 3000.0006 | 5 | 19 | 3.587588 | -2.282046 | 2.990039 | 1.901657 | 12.63572 | 7.252248
2018-02-14 14:14 | 166718 | 3120.001 | 5 | 19 | 3.57692 | -2.282103 | 2.990039 | 1.977726 | 12.63572 | 7.524755
2018-02-14 14:16 | 166838 | 3240.0006 | 5 | 19 | 3.565317 | -2.282078 | 2.990039 | 2.053791 | 12.63572 | 7.796379
2018-02-14 14:18 | 166958 | 3360.0002 | 5 | 19 | 3.555615 | -2.282141 | 2.990039 | 2.129854 | 12.63572 | 8.067193
2018-02-14 14:20 | 167078 | 3480.0006 | 5 | 19 | 3.546402 | -2.282143 | 2.990039 | 2.205928 | 12.63572 | 8.337328
2018-02-14 14:22 | 167198 | 3600.0002 | 5 | 19 | 3.53617 | -2.282033 | 2.990039 | 2.281995 | 12.63572 | 8.606709
2018-02-14 14:24 | 167318 | 3720.0014 | 5 | 19 | 3.523319 | -2.282036 | 2.990039 | 2.358061 | 12.63572 | 8.875219
2018-02-14 14:26 | 167438 | 3840.0002 | 5 | 19 | 3.510088 | -2.282071 | 2.990039 | 2.434125 | 12.63572 | 9.14271
2018-02-14 14:28 | 167558 | 3960.0014 | 5 | 19 | 3.496356 | -2.282099 | 2.990039 | 2.510187 | 12.63572 | 9.409184
2018-02-14 14:30 | 167678 | 4080.0002 | 5 | 19 | 3.480261 | -2.282114 | 2.990039 | 2.586252 | 12.63572 | 9.674556
2018-02-14 14:32 | 167798 | 4200.0014 | 5 | 19 | 3.456937 | -2.282163 | 2.990039 | 2.662323 | 12.63572 | 9.938484
2018-02-14 14:34 | 167918 | 4320.0002 | 5 | 19 | 3.42197 | -2.281882 | 2.990039 | 2.738385 | 12.63572 | 10.20016
2018-02-14 14:36 | 168038 | 4440.0014 | 5 | 19 | 3.373106 | -2.282145 | 2.990039 | 2.814456 | 12.63572 | 10.45875
2018-02-14 14:38 | 168158 | 4560.001 | 5 | 19 | 3.29106 | -2.282114 | 2.990039 | 2.890523 | 12.63572 | 10.71251
2018-02-14 14:40 | 168278 | 4680.0006 | 5 | 19 | 3.110971 | -2.282179 | 2.990039 | 2.966583 | 12.63572 | 10.95706
2018-02-14 14:40 | 168314 | 4716.0286 | 5 | 19 | 2.999989 | -2.281848 | 2.990039 | 2.989423 | 12.63572 | 11.02695
2018-02-14 14:42 | 168434 | 120.0006 | 6 | 19 | 3.351906 | 0 | 2.990039 | 2.989423 | 12.63572 | 11.02695
2018-02-14 14:44 | 168554 | 240.0002 | 6 | 19 | 3.36579 | 0 | 2.990039 | 2.989423 | 12.63572 | 11.02695
2018-02-14 14:45 | 168614 | 300.0046 | 6 | 19 | 3.36904 | 0 | 2.990039 | 2.989423 | 12.63572 | 11.02695
2018-02-14 14:45 | 168614.1 | 0.0025 | 7 | 20 | 3.369155 | 0 | 0 | 0 | 0 | 0
2018-02-14 14:47 | 168734.1 | 120.0014 | 2 | 20 | 4.044498 | 4.890075 | 0.1623906 | 0 | 0.6376964 | 0
2018-02-14 14:49 | 168854.1 | 240.0003 | 2 | 20 | 4.078538 | 4.890149 | 0.3253976 | 0 | 1.299649 | 0
2018-02-14 14:51 | 168974.1 | 360.0014 | 2 | 20 | 4.114692 | 4.890117 | 0.4883912 | 0 | 1.967492 | 0
2018-02-14 14:53 | 169094.1 | 480.0002 | 2 | 20 | 4.140296 | 4.890046 | 0.6513771 | 0 | 2.640311 | 0
2018-02-14 14:55 | 169214.1 | 600.0006 | 2 | 20 | 4.162001 | 4.89014 | 0.8143699 | 0 | 3.316942 | 0
2018-02-14 14:57 | 169334.1 | 720.0011 | 2 | 20 | 4.185693 | 4.890101 | 0.9773702 | 0 | 3.99722 | 0
2018-02-14 14:59 | 169454.1 | 840.0014 | 2 | 20 | 4.200284 | 4.676736 | 1.138722 | 0 | 4.674273 | 0
2018-02-14 15:01 | 169574.1 | 960.001 | 2 | 20 | 4.200284 | 4.281774 | 1.287759 | 0 | 5.300272 | 0
2018-02-14 15:03 | 169694.1 | 1080.0023 | 2 | 20 | 4.200284 | 3.942033 | 1.42477 | 0 | 5.875755 | 0
2018-02-14 15:05 | 169814.1 | 1200.0011 | 2 | 20 | 4.200265 | 3.628219 | 1.550884 | 0 | 6.405471 | 0
2018-02-14 15:07 | 169934.1 | 1320.0007 | 2 | 20 | 4.200285 | 3.307744 | 1.666507 | 0 | 6.891119 | 0
2018-02-14 15:08 | 169951.3 | 1337.1357 | 2 | 20 | 4.200275 | 3.259982 | 1.682141 | 0 | 6.956788 | 0
2018-02-14 15:10 | 170071.3 | 120.0014 | 3 | 20 | 4.224217 | 3.260102 | 1.790437 | 6.74e-10 | 7.412838 | 2.74e-09
2018-02-14 15:12 | 170191.3 | 240.0001 | 3 | 20 | 4.251484 | 3.260165 | 1.899089 | 6.74e-10 | 7.873273 | 2.74e-09
2018-02-14 15:14 | 170311.3 | 360.0014 | 3 | 20 | 4.280589 | 3.260081 | 2.007774 | 6.74e-10 | 8.336914 | 2.74e-09
2018-02-14 15:16 | 170431.3 | 480.0009 | 3 | 20 | 4.312355 | 3.260049 | 2.116429 | 6.74e-10 | 8.803715 | 2.74e-09
2018-02-14 15:18 | 170551.3 | 600.0014 | 3 | 20 | 4.348452 | 3.260154 | 2.225106 | 6.74e-10 | 9.274282 | 2.74e-09
2018-02-14 15:20 | 170671.3 | 720.0009 | 3 | 20 | 4.387484 | 3.260198 | 2.333768 | 6.74e-10 | 9.748917 | 2.74e-09
2018-02-14 15:22 | 170791.3 | 840.0014 | 3 | 20 | 4.400318 | 2.907308 | 2.438083 | 6.74e-10 | 10.20771 | 2.74e-09
2018-02-14 15:24 | 170911.3 | 960.0002 | 3 | 20 | 4.400251 | 2.516047 | 2.528319 | 6.74e-10 | 10.60477 | 2.74e-09
2018-02-14 15:26 | 171031.3 | 1080.0014 | 3 | 20 | 4.400283 | 2.170444 | 2.606358 | 6.74e-10 | 10.94817 | 2.74e-09
2018-02-14 15:28 | 171151.3 | 1200.0002 | 3 | 20 | 4.400305 | 1.86345 | 2.673393 | 6.74e-10 | 11.24313 | 2.74e-09
2018-02-14 15:30 | 171271.3 | 1320.0005 | 3 | 20 | 4.400244 | 1.620383 | 2.731314 | 6.74e-10 | 11.498 | 2.74e-09
2018-02-14 15:32 | 171391.3 | 1440.001 | 3 | 20 | 4.400228 | 1.419196 | 2.781859 | 6.74e-10 | 11.72041 | 2.74e-09
2018-02-14 15:34 | 171511.3 | 1560.0005 | 3 | 20 | 4.400242 | 1.246535 | 2.826234 | 6.74e-10 | 11.91568 | 2.74e-09
2018-02-14 15:36 | 171631.3 | 1680.0002 | 3 | 20 | 4.40021 | 1.091054 | 2.86517 | 6.74e-10 | 12.08701 | 2.74e-09
2018-02-14 15:38 | 171751.3 | 1800.0005 | 3 | 20 | 4.400275 | 0.9607859 | 2.899252 | 6.74e-10 | 12.23697 | 2.74e-09
2018-02-14 15:40 | 171871.3 | 1920.001 | 3 | 20 | 4.400234 | 0.8543186 | 2.929435 | 6.74e-10 | 12.36979 | 2.74e-09
2018-02-14 15:42 | 171991.3 | 2040.0014 | 3 | 20 | 4.400208 | 0.7644405 | 2.956375 | 6.74e-10 | 12.48833 | 2.74e-09
2018-02-14 15:44 | 172111.3 | 2160.001 | 3 | 20 | 4.400212 | 0.6836996 | 2.980493 | 6.74e-10 | 12.59445 | 2.74e-09
2018-02-14 15:44 | 172159.6 | 2208.2783 | 3 | 20 | 4.400196 | 0.6519814 | 2.98945 | 6.74e-10 | 12.63386 | 2.74e-09
2018-02-14 15:46 | 172279.6 | 120.0006 | 4 | 20 | 4.336531 | 0 | 2.98945 | 6.74e-10 | 12.63386 | 2.74e-09
2018-02-14 15:48 | 172399.6 | 240.0002 | 4 | 20 | 4.330629 | 0 | 2.98945 | 6.74e-10 | 12.63386 | 2.74e-09
2018-02-14 15:49 | 172459.6 | 300.003 | 4 | 20 | 4.328931 | 0 | 2.98945 | 6.74e-10 | 12.63386 | 2.74e-09
2018-02-14 15:51 | 172579.7 | 120.0006 | 5 | 20 | 4.104507 | -2.282152 | 2.98945 | 0.07606176 | 12.63386 | 0.3145236
2018-02-14 15:53 | 172699.7 | 240.0002 | 5 | 20 | 4.070181 | -2.282189 | 2.98945 | 0.1521204 | 12.63386 | 0.6253756
2018-02-14 15:55 | 172819.7 | 360.0014 | 5 | 20 | 4.038789 | -2.282158 | 2.98945 | 0.2281892 | 12.63386 | 0.9337692
2018-02-14 15:57 | 172939.7 | 480.001 | 5 | 20 | 4.00996 | -2.282026 | 2.98945 | 0.3042581 | 12.63386 | 1.239893
2018-02-14 15:59 | 173059.7 | 600.0014 | 5 | 20 | 3.982221 | -2.281819 | 2.98945 | 0.3803201 | 12.63386 | 1.543838
2018-02-14 16:01 | 173179.7 | 720.0002 | 5 | 20 | 3.954133 | -2.281857 | 2.98945 | 0.4563826 | 12.63386 | 1.84567
2018-02-14 16:03 | 173299.7 | 840.0006 | 5 | 20 | 3.924928 | -2.282123 | 2.98945 | 0.5324517 | 12.63386 | 2.145348
2018-02-14 16:05 | 173419.7 | 960.001 | 5 | 20 | 3.898358 | -2.282185 | 2.98945 | 0.6085157 | 12.63386 | 2.442868
2018-02-14 16:07 | 173539.7 | 1080.0014 | 5 | 20 | 3.873104 | -2.281861 | 2.98945 | 0.6845751 | 12.63386 | 2.73841
2018-02-14 16:09 | 173659.7 | 1200.001 | 5 | 20 | 3.847883 | -2.281821 | 2.98945 | 0.7606458 | 12.63386 | 3.032088
2018-02-14 16:11 | 173779.7 | 1320.0006 | 5 | 20 | 3.821946 | -2.282127 | 2.98945 | 0.8367108 | 12.63386 | 3.323795
2018-02-14 16:13 | 173899.7 | 1440.001 | 5 | 20 | 3.797751 | -2.281922 | 2.98945 | 0.9127741 | 12.63386 | 3.613555
2018-02-14 16:15 | 174019.7 | 1560.0006 | 5 | 20 | 3.776929 | -2.281996 | 2.98945 | 0.9888421 | 12.63386 | 3.901635
2018-02-14 16:17 | 174139.7 | 1680.0002 | 5 | 20 | 3.757756 | -2.282183 | 2.98945 | 1.064909 | 12.63386 | 4.188194
2018-02-14 16:19 | 174259.7 | 1800.0006 | 5 | 20 | 3.738576 | -2.282166 | 2.98945 | 1.140967 | 12.63386 | 4.473275
2018-02-14 16:21 | 174379.7 | 1920.001 | 5 | 20 | 3.718482 | -2.281809 | 2.98945 | 1.217041 | 12.63386 | 4.756921
2018-02-14 16:23 | 174499.7 | 2040.0006 | 5 | 20 | 3.700287 | -2.281906 | 2.98945 | 1.2931 | 12.63386 | 5.039036
2018-02-14 16:25 | 174619.7 | 2160.001 | 5 | 20 | 3.683509 | -2.282112 | 2.98945 | 1.369166 | 12.63386 | 5.319859
2018-02-14 16:27 | 174739.7 | 2280.0014 | 5 | 20 | 3.667894 | -2.281966 | 2.98945 | 1.445234 | 12.63386 | 5.599462
2018-02-14 16:29 | 174859.7 | 2400.0002 | 5 | 20 | 3.651891 | -2.281866 | 2.98945 | 1.521305 | 12.63386 | 5.877884
2018-02-14 16:31 | 174979.7 | 2520.0006 | 5 | 20 | 3.636147 | -2.282129 | 2.98945 | 1.597367 | 12.63386 | 6.155032
2018-02-14 16:33 | 175099.7 | 2640.0002 | 5 | 20 | 3.622922 | -2.282109 | 2.98945 | 1.673435 | 12.63386 | 6.431114
2018-02-14 16:35 | 175219.7 | 2760.0014 | 5 | 20 | 3.611244 | -2.282221 | 2.98945 | 1.749495 | 12.63386 | 6.706219
2018-02-14 16:37 | 175339.7 | 2880.0002 | 5 | 20 | 3.599812 | -2.282129 | 2.98945 | 1.825564 | 12.63386 | 6.98049
2018-02-14 16:39 | 175459.7 | 3000.0006 | 5 | 20 | 3.587463 | -2.282179 | 2.98945 | 1.901636 | 12.63386 | 7.253866
2018-02-14 16:41 | 175579.7 | 3120.001 | 5 | 20 | 3.576921 | -2.282221 | 2.98945 | 1.977699 | 12.63386 | 7.526327
2018-02-14 16:43 | 175699.7 | 3240.0006 | 5 | 20 | 3.567442 | -2.282098 | 2.98945 | 2.053763 | 12.63386 | 7.798038
2018-02-14 16:45 | 175819.7 | 3360.001 | 5 | 20 | 3.558336 | -2.282116 | 2.98945 | 2.129834 | 12.63386 | 8.069081
2018-02-14 16:47 | 175939.7 | 3480.0014 | 5 | 20 | 3.547502 | -2.282118 | 2.98945 | 2.205903 | 12.63386 | 8.339368
2018-02-14 16:49 | 176059.7 | 3600.001 | 5 | 20 | 3.535408 | -2.282166 | 2.98945 | 2.281971 | 12.63386 | 8.608748
2018-02-14 16:51 | 176179.7 | 3720.0006 | 5 | 20 | 3.524398 | -2.281907 | 2.98945 | 2.358033 | 12.63386 | 8.87724
2018-02-14 16:53 | 176299.7 | 3840.001 | 5 | 20 | 3.513087 | -2.281771 | 2.98945 | 2.434098 | 12.63386 | 9.144895
2018-02-14 16:55 | 176419.7 | 3960.0006 | 5 | 20 | 3.499014 | -2.281902 | 2.98945 | 2.510163 | 12.63386 | 9.411603
2018-02-14 16:57 | 176539.7 | 4080.0002 | 5 | 20 | 3.47931 | -2.281861 | 2.98945 | 2.586225 | 12.63386 | 9.677035
2018-02-14 16:59 | 176659.7 | 4200.0014 | 5 | 20 | 3.456323 | -2.281817 | 2.98945 | 2.662293 | 12.63386 | 9.940847
2018-02-14 17:01 | 176779.7 | 4320.001 | 5 | 20 | 3.425009 | -2.281853 | 2.98945 | 2.738352 | 12.63386 | 10.20262
2018-02-14 17:03 | 176899.7 | 4440.0014 | 5 | 20 | 3.377295 | -2.282056 | 2.98945 | 2.814418 | 12.63386 | 10.46149
2018-02-14 17:05 | 177019.7 | 4560.001 | 5 | 20 | 3.292044 | -2.282109 | 2.98945 | 2.890485 | 12.63386 | 10.71551
2018-02-14 17:07 | 177139.7 | 4680.0006 | 5 | 20 | 3.106389 | -2.282091 | 2.98945 | 2.966547 | 12.63386 | 10.95991
2018-02-14 17:08 | 177174.3 | 4714.6238 | 5 | 20 | 2.999991 | -2.282167 | 2.98945 | 2.988493 | 12.63386 | 11.02701
2018-02-14 17:10 | 177294.4 | 120.0012 | 6 | 20 | 3.353147 | 0 | 2.98945 | 2.988493 | 12.63386 | 11.02701
2018-02-14 17:12 | 177414.4 | 240.0008 | 6 | 20 | 3.367041 | 0 | 2.98945 | 2.988493 | 12.63386 | 11.02701
2018-02-14 17:13 | 177474.4 | 300.002 | 6 | 20 | 3.370349 | 0 | 2.98945 | 2.988493 | 12.63386 | 11.02701
2018-02-14 17:13 | 177474.3572 | 0.0024 | 7 | 21 | 3.370137 | 0 | 0 | 0 | 0 | 0
2018-02-14 17:15 | 177594.4 | 120.0014 | 2 | 21 | 4.04526 | 4.890174 | 0.162405 | 0 | 0.6376831 | 0
2018-02-14 17:17 | 177714.4 | 240.0011 | 2 | 21 | 4.079731 | 4.890096 | 0.3253815 | 0 | 1.299746 | 0
2018-02-14 17:19 | 177834.4 | 360.0014 | 2 | 21 | 4.112168 | 4.89004 | 0.4883971 | 0 | 1.96758 | 0
2018-02-14 17:21 | 177954.4 | 480.0002 | 2 | 21 | 4.136669 | 4.890197 | 0.6513835 | 0 | 2.639869 | 0
2018-02-14 17:23 | 178074.4 | 600.0006 | 2 | 21 | 4.160192 | 4.890056 | 0.8143883 | 0 | 3.316053 | 0
2018-02-14 17:25 | 178194.4 | 720.001 | 2 | 21 | 4.186702 | 4.890094 | 0.9773806 | 0 | 3.996294 | 0
2018-02-14 17:27 | 178314.4 | 840.0006 | 2 | 21 | 4.200286 | 4.692273 | 1.138741 | 0 | 4.673466 | 0
2018-02-14 17:29 | 178434.4 | 960.0002 | 2 | 21 | 4.200269 | 4.330691 | 1.288985 | 0 | 5.304534 | 0
2018-02-14 17:31 | 178554.4 | 1080.0007 | 2 | 21 | 4.200285 | 3.980758 | 1.427555 | 0 | 5.886568 | 0
2018-02-14 17:33 | 178674.4 | 1200.0003 | 2 | 21 | 4.200301 | 3.624207 | 1.554381 | 0 | 6.419271 | 0
2018-02-14 17:35 | 178794.4 | 1320.0014 | 2 | 21 | 4.200278 | 3.288274 | 1.669408 | 0 | 6.902418 | 0
2018-02-14 17:35 | 178805.1 | 1330.7121 | 2 | 21 | 4.200269 | 3.259997 | 1.679154 | 0 | 6.943351 | 0
2018-02-14 17:37 | 178925.2 | 120.0005 | 3 | 21 | 4.222144 | 3.260137 | 1.787435 | 0 | 7.399231 | 0
2018-02-14 17:39 | 179045.2 | 240.001 | 3 | 21 | 4.248396 | 3.260142 | 1.896104 | 0 | 7.85944 | 0
2018-02-14 17:41 | 179165.2 | 360.0005 | 3 | 21 | 4.278869 | 3.260121 | 2.004764 | 0 | 8.322685 | 0
2018-02-14 17:43 | 179285.2 | 480.001 | 3 | 21 | 4.31359 | 3.260135 | 2.113432 | 0 | 8.789535 | 0
2018-02-14 17:45 | 179405.2 | 600.0006 | 3 | 21 | 4.348707 | 3.260112 | 2.222115 | 0 | 9.260246 | 0
2018-02-14 17:47 | 179525.2 | 720.0009 | 3 | 21 | 4.385568 | 3.260131 | 2.330767 | 0 | 9.734734 | 0
2018-02-14 17:49 | 179645.2 | 840.0006 | 3 | 21 | 4.400296 | 2.92751 | 2.435723 | 0 | 10.19626 | 0
2018-02-14 17:51 | 179765.2 | 960.0002 | 3 | 21 | 4.400304 | 2.505952 | 2.526149 | 0 | 10.59416 | 0
2018-02-14 17:53 | 179885.2 | 1080.0006 | 3 | 21 | 4.400254 | 2.156266 | 2.603591 | 0 | 10.93493 | 0
2018-02-14 17:55 | 180005.2 | 1200.0002 | 3 | 21 | 4.400232 | 1.872088 | 2.670619 | 0 | 11.22987 | 0
2018-02-14 17:57 | 180125.2 | 1320.0013 | 3 | 21 | 4.400281 | 1.635237 | 2.728979 | 0 | 11.48667 | 0
2018-02-14 17:59 | 180245.2 | 1440.0011 | 3 | 21 | 4.400263 | 1.42479 | 2.779909 | 0 | 11.71077 | 0
2018-02-14 18:01 | 180365.2 | 1560.0013 | 3 | 21 | 4.400222 | 1.237066 | 2.824167 | 0 | 11.90552 | 0
2018-02-14 18:03 | 180485.2 | 1680.001 | 3 | 21 | 4.400244 | 1.089869 | 2.862865 | 0 | 12.0758 | 0
2018-02-14 18:05 | 180605.2 | 1800.0006 | 3 | 21 | 4.400249 | 0.9671936 | 2.897082 | 0 | 12.22637 | 0
2018-02-14 18:07 | 180725.2 | 1920.001 | 3 | 21 | 4.400203 | 0.8597956 | 2.927507 | 0 | 12.36024 | 0
2018-02-14 18:09 | 180845.2 | 2040.0013 | 3 | 21 | 4.400228 | 0.7621889 | 2.95453 | 0 | 12.47915 | 0
2018-02-14 18:11 | 180965.2 | 2160.0001 | 3 | 21 | 4.400236 | 0.6795187 | 2.978484 | 0 | 12.58455 | 0
2018-02-14 18:12 | 181010.1 | 2204.9469 | 3 | 21 | 4.400191 | 0.6519947 | 2.986793 | 0 | 12.62111 | 0
2018-02-14 18:14 | 181130.2 | 120.0006 | 4 | 21 | 4.33601 | 0 | 2.986793 | 0 | 12.62111 | 0
2018-02-14 18:16 | 181250.2 | 240.0003 | 4 | 21 | 4.330052 | 0 | 2.986793 | 0 | 12.62111 | 0
2018-02-14 18:17 | 181310.2 | 300.0047 | 4 | 21 | 4.328322 | 0 | 2.986793 | 0 | 12.62111 | 0
2018-02-14 18:19 | 181430.2 | 120.0006 | 5 | 21 | 4.101424 | -2.281815 | 2.986793 | 0.07605583 | 12.62111 | 0.3143548
2018-02-14 18:21 | 181550.2 | 240.0002 | 5 | 21 | 4.067813 | -2.282189 | 2.986793 | 0.1521227 | 12.62111 | 0.6250057
2018-02-14 18:23 | 181670.2 | 360.0014 | 5 | 21 | 4.038282 | -2.282145 | 2.986793 | 0.228191 | 12.62111 | 0.933301
2018-02-14 18:25 | 181790.2 | 480.0002 | 5 | 21 | 4.009884 | -2.282125 | 2.986793 | 0.3042579 | 12.62111 | 1.239407
2018-02-14 18:27 | 181910.2 | 600.0006 | 5 | 21 | 3.980564 | -2.281786 | 2.986793 | 0.380319 | 12.62111 | 1.543302
2018-02-14 18:29 | 182030.2 | 720.0002 | 5 | 21 | 3.95108 | -2.282064 | 2.986793 | 0.4563856 | 12.62111 | 1.844947
2018-02-14 18:31 | 182150.2 | 840.0014 | 5 | 21 | 3.923981 | -2.281813 | 2.986793 | 0.5324491 | 12.62111 | 2.144442
2018-02-14 18:33 | 182270.2 | 960.0002 | 5 | 21 | 3.89851 | -2.282176 | 2.986793 | 0.6085099 | 12.62111 | 2.441926
2018-02-14 18:35 | 182390.2 | 1080.0014 | 5 | 21 | 3.872945 | -2.281869 | 2.986793 | 0.6845714 | 12.62111 | 2.737484
2018-02-14 18:37 | 182510.2 | 1200.001 | 5 | 21 | 3.845296 | -2.281953 | 2.986793 | 0.7606466 | 12.62111 | 3.031077
2018-02-14 18:39 | 182630.2 | 1320.0006 | 5 | 21 | 3.81983 | -2.282152 | 2.986793 | 0.8367084 | 12.62111 | 3.322566
2018-02-14 18:41 | 182750.2 | 1440.0002 | 5 | 21 | 3.797461 | -2.282125 | 2.986793 | 0.9127716 | 12.62111 | 3.612244
2018-02-14 18:43 | 182870.2 | 1560.0014 | 5 | 21 | 3.777251 | -2.281996 | 2.986793 | 0.988841 | 12.62111 | 3.900347
2018-02-14 18:45 | 182990.2 | 1680.001 | 5 | 21 | 3.756508 | -2.282044 | 2.986793 | 1.064902 | 12.62111 | 4.186872
2018-02-14 18:47 | 183110.2 | 1800.0022 | 5 | 21 | 3.735898 | -2.282129 | 2.986793 | 1.140973 | 12.62111 | 4.471828
2018-02-14 18:49 | 183230.2 | 1920.0002 | 5 | 21 | 3.717513 | -2.282121 | 2.986793 | 1.217031 | 12.62111 | 4.75527
2018-02-14 18:51 | 183350.2 | 2040.0014 | 5 | 21 | 3.700418 | -2.282167 | 2.986793 | 1.293097 | 12.62111 | 5.037385
2018-02-14 18:53 | 183470.2 | 2160.0002 | 5 | 21 | 3.683454 | -2.282058 | 2.986793 | 1.369167 | 12.62111 | 5.318231
2018-02-14 18:55 | 183590.2 | 2280.0006 | 5 | 21 | 3.665478 | -2.282058 | 2.986793 | 1.445235 | 12.62111 | 5.597736
2018-02-14 18:57 | 183710.2 | 2400.0002 | 5 | 21 | 3.649927 | -2.282166 | 2.986793 | 1.521296 | 12.62111 | 5.875932
2018-02-14 18:59 | 183830.2 | 2520.0014 | 5 | 21 | 3.636093 | -2.28204 | 2.986793 | 1.59736 | 12.62111 | 6.153023
2018-02-14 19:01 | 183950.2 | 2640.001 | 5 | 21 | 3.623453 | -2.281813 | 2.986793 | 1.673429 | 12.62111 | 6.429135
2018-02-14 19:03 | 184070.2 | 2760.0006 | 5 | 21 | 3.610317 | -2.282123 | 2.986793 | 1.749495 | 12.62111 | 6.704268
2018-02-14 19:05 | 184190.2 | 2880.001 | 5 | 21 | 3.597535 | -2.282123 | 2.986793 | 1.825559 | 12.62111 | 6.978377
2018-02-14 19:07 | 184310.2 | 3000.0006 | 5 | 21 | 3.586972 | -2.281816 | 2.986793 | 1.901623 | 12.62111 | 7.25161
2018-02-14 19:09 | 184430.2 | 3120.001 | 5 | 21 | 3.577546 | -2.281786 | 2.986793 | 1.977689 | 12.62111 | 7.524086
2018-02-14 19:11 | 184550.2 | 3240.0006 | 5 | 21 | 3.567784 | -2.282145 | 2.986793 | 2.053756 | 12.62111 | 7.795851
2018-02-14 19:13 | 184670.2 | 3360.001 | 5 | 21 | 3.556171 | -2.282094 | 2.986793 | 2.129826 | 12.62111 | 8.066827
2018-02-14 19:15 | 184790.2 | 3480.0006 | 5 | 21 | 3.545733 | -2.282163 | 2.986793 | 2.205888 | 12.62111 | 8.33691
2018-02-14 19:17 | 184910.2 | 3600.0002 | 5 | 21 | 3.535735 | -2.281781 | 2.986793 | 2.281957 | 12.62111 | 8.606251
2018-02-14 19:19 | 185030.2 | 3720.0006 | 5 | 21 | 3.525459 | -2.281866 | 2.986793 | 2.358025 | 12.62111 | 8.874832
2018-02-14 19:21 | 185150.2 | 3840.001 | 5 | 21 | 3.512303 | -2.282119 | 2.986793 | 2.434089 | 12.62111 | 9.142523
2018-02-14 19:23 | 185270.2 | 3960.0006 | 5 | 21 | 3.496163 | -2.282 | 2.986793 | 2.510147 | 12.62111 | 9.409042
2018-02-14 19:25 | 185390.2 | 4080.0002 | 5 | 21 | 3.479098 | -2.282024 | 2.986793 | 2.586212 | 12.62111 | 9.674346
2018-02-14 19:27 | 185510.2 | 4200.0006 | 5 | 21 | 3.457761 | -2.281835 | 2.986793 | 2.662277 | 12.62111 | 9.938206
2018-02-14 19:29 | 185630.2 | 4320.0002 | 5 | 21 | 3.425576 | -2.281821 | 2.986793 | 2.738341 | 12.62111 | 10.20008
2018-02-14 19:31 | 185750.2 | 4440.0006 | 5 | 21 | 3.372667 | -2.28194 | 2.986793 | 2.814408 | 12.62111 | 10.45881
2018-02-14 19:33 | 185870.2 | 4560.001 | 5 | 21 | 3.286445 | -2.282139 | 2.986793 | 2.890471 | 12.62111 | 10.71238
2018-02-14 19:35 | 185990.2 | 4680.0006 | 5 | 21 | 3.100257 | -2.282044 | 2.986793 | 2.966528 | 12.62111 | 10.95637
2018-02-14 19:35 | 186022.4 | 4712.1772 | 5 | 21 | 2.999985 | -2.28225 | 2.986793 | 2.986927 | 12.62111 | 11.01867
2018-02-14 19:37 | 186142.5 | 120.0013 | 6 | 21 | 3.350129 | 0 | 2.986793 | 2.986927 | 12.62111 | 11.01867
2018-02-14 19:39 | 186262.5 | 240.0009 | 6 | 21 | 3.364117 | 0 | 2.986793 | 2.986927 | 12.62111 | 11.01867
2018-02-14 19:40 | 186322.5 | 300.0021 | 6 | 21 | 3.367484 | 0 | 2.986793 | 2.986927 | 12.62111 | 11.01867
2018-02-14 19:40 | 186322.5 | 0.0024 | 7 | 22 | 3.367511 | 0 | 0 | 0 | 0 | 0
2018-02-14 19:42 | 186442.6 | 120.0014 | 2 | 22 | 4.045135 | 4.89013 | 0.162396 | 0 | 0.6376941 | 0
2018-02-14 19:44 | 186562.6 | 240.0002 | 2 | 22 | 4.077305 | 4.890126 | 0.3253921 | 0 | 1.299601 | 0
2018-02-14 19:46 | 186682.6 | 360.0014 | 2 | 22 | 4.109828 | 4.890115 | 0.4883971 | 0 | 1.966957 | 0
2018-02-14 19:48 | 186802.6 | 480.0002 | 2 | 22 | 4.137925 | 4.890113 | 0.6513996 | 0 | 2.639169 | 0
2018-02-14 19:50 | 186922.6 | 600.0006 | 2 | 22 | 4.162075 | 4.890113 | 0.8143982 | 0 | 3.31568 | 0
2018-02-14 19:52 | 187042.6 | 720.0011 | 2 | 22 | 4.185388 | 4.890088 | 0.9773982 | 0 | 3.995979 | 0
2018-02-14 19:54 | 187162.6 | 840.0006 | 2 | 22 | 4.200296 | 4.727443 | 1.139317 | 0 | 4.675334 | 0
2018-02-14 19:56 | 187282.6 | 960.0011 | 2 | 22 | 4.200311 | 4.341529 | 1.290443 | 0 | 5.31011 | 0
2018-02-14 19:58 | 187402.6 | 1080.0014 | 2 | 22 | 4.200271 | 3.953355 | 1.428582 | 0 | 5.890331 | 0
2018-02-14 20:00 | 187522.6 | 1200.0002 | 2 | 22 | 4.200286 | 3.620111 | 1.554724 | 0 | 6.420165 | 0
2018-02-14 20:02 | 187642.6 | 1320.0005 | 2 | 22 | 4.200281 | 3.309747 | 1.670128 | 0 | 6.904891 | 0
2018-02-14 20:03 | 187662.9 | 1340.3677 | 2 | 22 | 4.200302 | 3.259997 | 1.688713 | 0 | 6.982955 | 0
2018-02-14 20:05 | 187782.9 | 120.0005 | 3 | 22 | 4.222597 | 3.260161 | 1.796995 | 0 | 7.438851 | 0
2018-02-14 20:07 | 187902.9 | 240.0009 | 3 | 22 | 4.251724 | 3.260116 | 1.905662 | 0 | 7.89924 | 0
2018-02-14 20:09 | 188022.9 | 360.0013 | 3 | 22 | 4.282781 | 3.260114 | 2.014328 | 0 | 8.362946 | 0
2018-02-14 20:11 | 188142.9 | 480.0002 | 3 | 22 | 4.314945 | 3.260108 | 2.122986 | 0 | 8.830035 | 0
2018-02-14 20:13 | 188262.9 | 600.0006 | 3 | 22 | 4.349193 | 3.260135 | 2.231657 | 0 | 9.300771 | 0
2018-02-14 20:15 | 188382.9 | 720.0001 | 3 | 22 | 4.387627 | 3.260091 | 2.34033 | 0 | 9.775462 | 0
2018-02-14 20:17 | 188502.9 | 840.0006 | 3 | 22 | 4.40028 | 2.873895 | 2.44401 | 0 | 10.23148 | 0
2018-02-14 20:19 | 188622.9 | 960.0009 | 3 | 22 | 4.400253 | 2.482072 | 2.533093 | 0 | 10.62347 | 0
2018-02-14 20:21 | 188742.9 | 1080.0006 | 3 | 22 | 4.400277 | 2.153674 | 2.6102 | 0 | 10.96276 | 0
2018-02-14 20:23 | 188862.9 | 1200.0001 | 3 | 22 | 4.400282 | 1.866716 | 2.677107 | 0 | 11.25717 | 0
2018-02-14 20:25 | 188982.9 | 1320.0007 | 3 | 22 | 4.400266 | 1.610646 | 2.734979 | 0 | 11.51182 | 0
2018-02-14 20:27 | 189102.9 | 1440.0009 | 3 | 22 | 4.400257 | 1.401008 | 2.785017 | 0 | 11.732 | 0
2018-02-14 20:29 | 189222.9 | 1560.0023 | 3 | 22 | 4.400274 | 1.231049 | 2.828782 | 0 | 11.92458 | 0
2018-02-14 20:31 | 189342.9 | 1680.0009 | 3 | 22 | 4.400257 | 1.087613 | 2.867366 | 0 | 12.09435 | 0
2018-02-14 20:33 | 189462.9 | 1800.0006 | 3 | 22 | 4.400224 | 0.959219 | 2.901449 | 0 | 12.24433 | 0
2018-02-14 20:35 | 189582.9 | 1920.001 | 3 | 22 | 4.400239 | 0.8446751 | 2.931446 | 0 | 12.37632 | 0
2018-02-14 20:37 | 189702.9 | 2040.0013 | 3 | 22 | 4.400247 | 0.7538586 | 2.958035 | 0 | 12.49332 | 0
2018-02-14 20:39 | 189822.9 | 2160.0002 | 3 | 22 | 4.400242 | 0.6775389 | 2.981827 | 0 | 12.59801 | 0
2018-02-14 20:40 | 189866.1 | 2203.2029 | 3 | 22 | 4.400214 | 0.6519966 | 2.989795 | 0 | 12.63307 | 0
2018-02-14 20:42 | 189986.2 | 120.0012 | 4 | 22 | 4.336651 | 0 | 2.989795 | 0 | 12.63307 | 0
2018-02-14 20:44 | 190106.2 | 240 | 4 | 22 | 4.33082 | 0 | 2.989795 | 0 | 12.63307 | 0
2018-02-14 20:45 | 190166.2 | 300.0019 | 4 | 22 | 4.329137 | 0 | 2.989795 | 0 | 12.63307 | 0
2018-02-14 20:47 | 190286.3 | 120.0006 | 5 | 22 | 4.103495 | -2.281819 | 2.989795 | 0.07605843 | 12.63307 | 0.3144407
2018-02-14 20:49 | 190406.3 | 240.0011 | 5 | 22 | 4.070831 | -2.282139 | 2.989795 | 0.1521279 | 12.63307 | 0.625304
2018-02-14 20:51 | 190526.3 | 360.0006 | 5 | 22 | 4.040717 | -2.281902 | 2.989795 | 0.2281913 | 12.63307 | 0.9337963
2018-02-14 20:53 | 190646.3 | 480.001 | 5 | 22 | 4.009636 | -2.282199 | 2.989795 | 0.3042534 | 12.63307 | 1.239959
2018-02-14 20:55 | 190766.3 | 600.0014 | 5 | 22 | 3.980898 | -2.282166 | 2.989795 | 0.3803197 | 12.63307 | 1.543855
2018-02-14 20:57 | 190886.3 | 720.0002 | 5 | 22 | 3.95332 | -2.282264 | 2.989795 | 0.4563822 | 12.63307 | 1.845598
2018-02-14 20:59 | 191006.3 | 840.0006 | 5 | 22 | 3.926534 | -2.282105 | 2.989795 | 0.5324485 | 12.63307 | 2.145298
2018-02-14 21:01 | 191126.3 | 960.0002 | 5 | 22 | 3.899182 | -2.282205 | 2.989795 | 0.6085065 | 12.63307 | 2.442911
2018-02-14 21:03 | 191246.3 | 1080.0014 | 5 | 22 | 3.872318 | -2.282125 | 2.989795 | 0.6845719 | 12.63307 | 2.738467
2018-02-14 21:05 | 191366.3 | 1200.0002 | 5 | 22 | 3.84653 | -2.282064 | 2.989795 | 0.7606377 | 12.63307 | 3.032036
2018-02-14 21:07 | 191486.3 | 1320.0014 | 5 | 22 | 3.822212 | -2.281836 | 2.989795 | 0.8367025 | 12.63307 | 3.323683
2018-02-14 21:09 | 191606.3 | 1440.001 | 5 | 22 | 3.799231 | -2.282065 | 2.989795 | 0.9127754 | 12.63307 | 3.613566
2018-02-14 21:11 | 191726.3 | 1560.0006 | 5 | 22 | 3.776546 | -2.282163 | 2.989795 | 0.9888343 | 12.63307 | 3.901661
2018-02-14 21:13 | 191846.3 | 1680.001 | 5 | 22 | 3.756372 | -2.282127 | 2.989795 | 1.064907 | 12.63307 | 4.188174
2018-02-14 21:15 | 191966.3 | 1800.0014 | 5 | 22 | 3.737578 | -2.281828 | 2.989795 | 1.140966 | 12.63307 | 4.473159
2018-02-14 21:17 | 192086.3 | 1920.001 | 5 | 22 | 3.719505 | -2.282146 | 2.989795 | 1.217031 | 12.63307 | 4.756773
2018-02-14 21:19 | 192206.3 | 2040.0014 | 5 | 22 | 3.700807 | -2.282131 | 2.989795 | 1.293098 | 12.63307 | 5.039006
2018-02-14 21:21 | 192326.3 | 2160.0002 | 5 | 22 | 3.682234 | -2.282118 | 2.989795 | 1.36917 | 12.63307 | 5.319807
2018-02-14 21:23 | 192446.3 | 2280.0014 | 5 | 22 | 3.666083 | -2.281926 | 2.989795 | 1.445235 | 12.63307 | 5.599273
2018-02-14 21:25 | 192566.3 | 2400.0002 | 5 | 22 | 3.651468 | -2.282145 | 2.989795 | 1.521298 | 12.63307 | 5.877558
2018-02-14 21:27 | 192686.3 | 2520.0014 | 5 | 22 | 3.637096 | -2.282151 | 2.989795 | 1.597364 | 12.63307 | 6.154764
2018-02-14 21:29 | 192806.3 | 2640.001 | 5 | 22 | 3.622148 | -2.282079 | 2.989795 | 1.673436 | 12.63307 | 6.430873
2018-02-14 21:31 | 192926.3 | 2760.0014 | 5 | 22 | 3.609519 | -2.281888 | 2.989795 | 1.749502 | 12.63307 | 6.705901
2018-02-14 21:33 | 193046.3 | 2880.001 | 5 | 22 | 3.598331 | -2.282149 | 2.989795 | 1.825563 | 12.63307 | 6.980013
2018-02-14 21:35 | 193166.3 | 3000.0014 | 5 | 22 | 3.588091 | -2.282112 | 2.989795 | 1.90163 | 12.63307 | 7.253343
2018-02-14 21:37 | 193286.3 | 3120.001 | 5 | 22 | 3.577098 | -2.282114 | 2.989795 | 1.977697 | 12.63307 | 7.525868
2018-02-14 21:39 | 193406.3 | 3240.0014 | 5 | 22 | 3.565927 | -2.282098 | 2.989795 | 2.053757 | 12.63307 | 7.797503
2018-02-14 21:41 | 193526.3 | 3360.0002 | 5 | 22 | 3.556307 | -2.282141 | 2.989795 | 2.129827 | 12.63307 | 8.068394
2018-02-14 21:43 | 193646.3 | 3480.0006 | 5 | 22 | 3.547087 | -2.281775 | 2.989795 | 2.205889 | 12.63307 | 8.338538
2018-02-14 21:45 | 193766.3 | 3600.0002 | 5 | 22 | 3.536667 | -2.282081 | 2.989795 | 2.281955 | 12.63307 | 8.607963
2018-02-14 21:47 | 193886.3 | 3720.0014 | 5 | 22 | 3.523482 | -2.281849 | 2.989795 | 2.358011 | 12.63307 | 8.876458
2018-02-14 21:49 | 194006.3 | 3840.0002 | 5 | 22 | 3.510844 | -2.281771 | 2.989795 | 2.434072 | 12.63307 | 9.143973
2018-02-14 21:51 | 194126.3 | 3960.0014 | 5 | 22 | 3.497155 | -2.282119 | 2.989795 | 2.510141 | 12.63307 | 9.410534
2018-02-14 21:53 | 194246.3 | 4080.0002 | 5 | 22 | 3.480754 | -2.281893 | 2.989795 | 2.5862 | 12.63307 | 9.675942
2018-02-14 21:55 | 194366.3 | 4200.0014 | 5 | 22 | 3.456583 | -2.281864 | 2.989795 | 2.662259 | 12.63307 | 9.939836
2018-02-14 21:57 | 194486.3 | 4320.0002 | 5 | 22 | 3.421716 | -2.281861 | 2.989795 | 2.738326 | 12.63307 | 10.2015
2018-02-14 21:59 | 194606.3 | 4440.0006 | 5 | 22 | 3.372991 | -2.282125 | 2.989795 | 2.814384 | 12.63307 | 10.46002
2018-02-14 22:01 | 194726.3 | 4560.0002 | 5 | 22 | 3.290775 | -2.281822 | 2.989795 | 2.890449 | 12.63307 | 10.71378
2018-02-14 22:03 | 194846.3 | 4680.0014 | 5 | 22 | 3.108428 | -2.282127 | 2.989795 | 2.966513 | 12.63307 | 10.95824
2018-02-14 22:03 | 194881.2 | 4714.9133 | 5 | 22 | 3 | -2.282161 | 2.989795 | 2.988645 | 12.63307 | 11.02593
2018-02-14 22:05 | 195001.2 | 120.0014 | 6 | 22 | 3.352179 | 0 | 2.989795 | 2.988645 | 12.63307 | 11.02593
2018-02-14 22:07 | 195121.2 | 240.001 | 6 | 22 | 3.366044 | 0 | 2.989795 | 2.988645 | 12.63307 | 11.02593
2018-02-14 22:08 | 195181.2 | 300.0022 | 6 | 22 | 3.369347 | 0 | 2.989795 | 2.988645 | 12.63307 | 11.02593
2018-02-14 22:08 | 195181.2 | 0.0024 | 7 | 23 | 3.369425 | 0 | 0 | 0 | 0 | 0
2018-02-14 22:10 | 195301.3 | 120.0014 | 2 | 23 | 4.044707 | 4.889821 | 0.1624054 | 3.574e-09 | 0.6378185 | 1.2042e-08
2018-02-14 22:12 | 195421.3 | 240.001 | 2 | 23 | 4.078664 | 4.89018 | 0.325389 | 3.574e-09 | 1.299689 | 1.2042e-08
2018-02-14 22:14 | 195541.3 | 360.0006 | 2 | 23 | 4.11407 | 4.890162 | 0.4884025 | 3.574e-09 | 1.967608 | 1.2042e-08
2018-02-14 22:16 | 195661.3 | 480.0002 | 2 | 23 | 4.139311 | 4.890172 | 0.6513933 | 3.574e-09 | 2.640312 | 1.2042e-08
2018-02-14 22:18 | 195781.3 | 600.0014 | 2 | 23 | 4.160945 | 4.890159 | 0.8143882 | 3.574e-09 | 3.316786 | 1.2042e-08
2018-02-14 22:20 | 195901.3 | 720.0011 | 2 | 23 | 4.184578 | 4.890082 | 0.9773827 | 3.574e-09 | 3.996868 | 1.2042e-08
2018-02-14 22:22 | 196021.3 | 840.0014 | 2 | 23 | 4.200322 | 4.686805 | 1.138903 | 3.574e-09 | 4.674535 | 1.2042e-08
2018-02-14 22:24 | 196141.3 | 960.0003 | 2 | 23 | 4.200296 | 4.298211 | 1.288388 | 3.574e-09 | 5.302418 | 1.2042e-08
2018-02-14 22:26 | 196261.3 | 1080.0006 | 2 | 23 | 4.200278 | 3.95502 | 1.425859 | 3.574e-09 | 5.879835 | 1.2042e-08
2018-02-14 22:28 | 196381.3 | 1200.0011 | 2 | 23 | 4.200257 | 3.637158 | 1.552387 | 3.574e-09 | 6.411286 | 1.2042e-08
2018-02-14 22:30 | 196501.3 | 1320.0006 | 2 | 23 | 4.200254 | 3.309854 | 1.668208 | 3.574e-09 | 6.897767 | 1.2042e-08
2018-02-14 22:30 | 196519.3 | 1338.0046 | 2 | 23 | 4.200324 | 3.259974 | 1.684648 | 3.574e-09 | 6.966818 | 1.2042e-08
2018-02-14 22:32 | 196639.3 | 120.0014 | 3 | 23 | 4.224104 | 3.260156 | 1.792937 | 4.784e-09 | 7.422841 | 1.6955e-08
2018-02-14 22:34 | 196759.3 | 240.0003 | 3 | 23 | 4.251355 | 3.260142 | 1.901613 | 4.784e-09 | 7.883361 | 1.6955e-08
2018-02-14 22:36 | 196879.3 | 360.0014 | 3 | 23 | 4.280583 | 3.260171 | 2.010272 | 4.784e-09 | 8.346885 | 1.6955e-08
2018-02-14 22:38 | 196999.3 | 480.001 | 3 | 23 | 4.312946 | 3.260165 | 2.118942 | 4.784e-09 | 8.813784 | 1.6955e-08
2018-02-14 22:40 | 197119.3 | 600.0015 | 3 | 23 | 4.34991 | 3.260148 | 2.227609 | 4.784e-09 | 9.284418 | 1.6955e-08
2018-02-14 22:42 | 197239.3 | 720.0002 | 3 | 23 | 4.388659 | 3.260228 | 2.336272 | 4.784e-09 | 9.759198 | 1.6955e-08
2018-02-14 22:44 | 197359.3 | 840.0015 | 3 | 23 | 4.400305 | 2.894576 | 2.440249 | 4.784e-09 | 10.21654 | 1.6955e-08
2018-02-14 22:46 | 197479.3 | 960.0011 | 3 | 23 | 4.400303 | 2.505227 | 2.530107 | 4.784e-09 | 10.61194 | 1.6955e-08
2018-02-14 22:48 | 197599.3 | 1080.0015 | 3 | 23 | 4.400268 | 2.156365 | 2.607703 | 4.784e-09 | 10.95339 | 1.6955e-08
2018-02-14 22:50 | 197719.3 | 1200.001 | 3 | 23 | 4.400253 | 1.853279 | 2.674327 | 4.784e-09 | 11.24655 | 1.6955e-08
2018-02-14 22:52 | 197839.3 | 1320.0015 | 3 | 23 | 4.400294 | 1.6142 | 2.73199 | 4.784e-09 | 11.50028 | 1.6955e-08
2018-02-14 22:54 | 197959.3 | 1440.0002 | 3 | 23 | 4.400226 | 1.413524 | 2.782336 | 4.784e-09 | 11.72182 | 1.6955e-08
2018-02-14 22:56 | 198079.3 | 1560.0002 | 3 | 23 | 4.400264 | 1.241358 | 2.826537 | 4.784e-09 | 11.91631 | 1.6955e-08
2018-02-14 22:58 | 198199.3 | 1680.001 | 3 | 23 | 4.400271 | 1.084824 | 2.865252 | 4.784e-09 | 12.08667 | 1.6955e-08
2018-02-14 23:00 | 198319.3 | 1800.0015 | 3 | 23 | 4.400251 | 0.9570808 | 2.899188 | 4.784e-09 | 12.236 | 1.6955e-08
2018-02-14 23:02 | 198439.3 | 1920.0011 | 3 | 23 | 4.400256 | 0.8518648 | 2.929273 | 4.784e-09 | 12.36838 | 1.6955e-08
2018-02-14 23:04 | 198559.3 | 2040.0015 | 3 | 23 | 4.400263 | 0.7626076 | 2.956131 | 4.784e-09 | 12.48656 | 1.6955e-08
2018-02-14 23:06 | 198679.3 | 2160.0003 | 3 | 23 | 4.400203 | 0.6803303 | 2.980155 | 4.784e-09 | 12.59227 | 1.6955e-08
2018-02-14 23:07 | 198722.1 | 2202.7445 | 3 | 23 | 4.40019 | 0.6519938 | 2.988067 | 4.784e-09 | 12.62708 | 1.6955e-08
2018-02-14 23:09 | 198842.1 | 119.9999 | 4 | 23 | 4.336505 | 0 | 2.988067 | 4.784e-09 | 12.62708 | 1.6955e-08
2018-02-14 23:11 | 198962.1 | 240.0011 | 4 | 23 | 4.33062 | 0 | 2.988067 | 4.784e-09 | 12.62708 | 1.6955e-08
2018-02-14 23:12 | 199022.1 | 300.0031 | 4 | 23 | 4.32891 | 0 | 2.988067 | 4.784e-09 | 12.62708 | 1.6955e-08
2018-02-14 23:14 | 199142.1828 | 120.0007 | 5 | 23 | 4.104653 | -2.282083 | 2.988067 | 0.07606032 | 12.62708 | 0.3145294
2018-02-14 23:16 | 199262.1832 | 240.0011 | 5 | 23 | 4.070168 | -2.282027 | 2.988067 | 0.1521223 | 12.62708 | 0.6254013
2018-02-14 23:18 | 199382.1828 | 360.0007 | 5 | 23 | 4.039192 | -2.282107 | 2.988067 | 0.2281907 | 12.62708 | 0.9338077
2018-02-14 23:20 | 199502.1832 | 480.0011 | 5 | 23 | 4.01042 | -2.281809 | 2.988067 | 0.3042568 | 12.62708 | 1.239954
2018-02-14 23:22 | 199622.1836 | 600.0015 | 5 | 23 | 3.982644 | -2.282079 | 2.988067 | 0.3803241 | 12.62708 | 1.543957
2018-02-14 23:24 | 199742.1832 | 720.0011 | 5 | 23 | 3.954389 | -2.282252 | 2.988067 | 0.4563832 | 12.62708 | 1.845803
2018-02-14 23:26 | 199862.1828 | 840.0007 | 5 | 23 | 3.925166 | -2.282125 | 2.988067 | 0.5324481 | 12.62708 | 2.145477
2018-02-14 23:28 | 199982.1823 | 960.0002 | 5 | 23 | 3.898625 | -2.282084 | 2.988067 | 0.6085143 | 12.62708 | 2.443026
2018-02-14 23:30 | 200102.1837 | 1080.0016 | 5 | 23 | 3.873482 | -2.282118 | 2.988067 | 0.6845767 | 12.62708 | 2.738603
2018-02-14 23:32 | 200222.1824 | 1200.0003 | 5 | 23 | 3.848052 | -2.281824 | 2.988067 | 0.7606466 | 12.62708 | 3.032299
2018-02-14 23:34 | 200342.1828 | 1320.0007 | 5 | 23 | 3.821824 | -2.281837 | 2.988067 | 0.8367041 | 12.62708 | 3.323978
2018-02-14 23:36 | 200462.1824 | 1440.0003 | 5 | 23 | 3.797964 | -2.281835 | 2.988067 | 0.9127743 | 12.62708 | 3.613763
2018-02-14 23:38 | 200582.1836 | 1560.0015 | 5 | 23 | 3.777185 | -2.282146 | 2.988067 | 0.988839 | 12.62708 | 3.901851
2018-02-14 23:40 | 200702.1832 | 1680.0011 | 5 | 23 | 3.75801 | -2.282004 | 2.988067 | 1.064901 | 12.62708 | 4.188418
2018-02-14 23:42 | 200822.1836 | 1800.0015 | 5 | 23 | 3.738704 | -2.282125 | 2.988067 | 1.140962 | 12.62708 | 4.47352
2018-02-14 23:44 | 200942.1824 | 1920.0003 | 5 | 23 | 3.718438 | -2.281987 | 2.988067 | 1.217028 | 12.62708 | 4.757139
2018-02-14 23:46 | 201062.1828 | 2040.0007 | 5 | 23 | 3.700444 | -2.282136 | 2.988067 | 1.293092 | 12.62708 | 5.03928
2018-02-14 23:48 | 201182.1824 | 2160.0003 | 5 | 23 | 3.683769 | -2.282194 | 2.988067 | 1.369162 | 12.62708 | 5.320131
2018-02-14 23:50 | 201302.1828 | 2280.0007 | 5 | 23 | 3.667992 | -2.282234 | 2.988067 | 1.445218 | 12.62708 | 5.599706
2018-02-14 23:52 | 201422.1824 | 2400.0003 | 5 | 23 | 3.65173 | -2.282112 | 2.988067 | 1.521284 | 12.62708 | 5.878106
2018-02-14 23:54 | 201542.1836 | 2520.0015 | 5 | 23 | 3.636346 | -2.281864 | 2.988067 | 1.597356 | 12.62708 | 6.155293
2018-02-14 23:56 | 201662.1832 | 2640.0011 | 5 | 23 | 3.623252 | -2.281835 | 2.988067 | 1.673416 | 12.62708 | 6.431368
2018-02-14 23:58 | 201782.1836 | 2760.0015 | 5 | 23 | 3.611568 | -2.281842 | 2.988067 | 1.749483 | 12.62708 | 6.706523
2018-02-15 | 201902.1824 | 2880.0003 | 5 | 23 | 3.600004 | -2.282081 | 2.988067 | 1.825544 | 12.62708 | 6.980783
2018-02-15 00:02 | 202022.1828 | 3000.0007 | 5 | 23 | 3.587512 | -2.282044 | 2.988067 | 1.901607 | 12.62708 | 7.254137
2018-02-15 00:04 | 202142.1823 | 3120.0002 | 5 | 23 | 3.577013 | -2.282116 | 2.988067 | 1.977674 | 12.62708 | 7.526617
2018-02-15 00:06 | 202262.1836 | 3240.0015 | 5 | 23 | 3.567562 | -2.282174 | 2.988067 | 2.053747 | 12.62708 | 7.798363
2018-02-15 00:08 | 202382.1832 | 3360.0011 | 5 | 23 | 3.558282 | -2.282154 | 2.988067 | 2.129813 | 12.62708 | 8.069391
2018-02-15 00:10 | 202502.1828 | 3480.0007 | 5 | 23 | 3.547267 | -2.282199 | 2.988067 | 2.205873 | 12.62708 | 8.339638
2018-02-15 00:12 | 202622.1823 | 3600.0002 | 5 | 23 | 3.535496 | -2.282178 | 2.988067 | 2.281945 | 12.62708 | 8.609023
2018-02-15 00:14 | 202742.1836 | 3720.0015 | 5 | 23 | 3.524557 | -2.282205 | 2.988067 | 2.358012 | 12.62708 | 8.877544
2018-02-15 00:16 | 202862.1824 | 3840.0003 | 5 | 23 | 3.513205 | -2.281869 | 2.988067 | 2.434072 | 12.62708 | 9.145197
2018-02-15 00:18 | 202982.1828 | 3960.0007 | 5 | 23 | 3.49905 | -2.281842 | 2.988067 | 2.510137 | 12.62708 | 9.411912
2018-02-15 00:20 | 203102.1832 | 4080.0011 | 5 | 23 | 3.479076 | -2.28192 | 2.988067 | 2.586199 | 12.62708 | 9.677326
2018-02-15 00:22 | 203222.1828 | 4200.0007 | 5 | 23 | 3.456014 | -2.282181 | 2.988067 | 2.662258 | 12.62708 | 9.941097
2018-02-15 00:24 | 203342.1832 | 4320.0011 | 5 | 23 | 3.424648 | -2.281882 | 2.988067 | 2.738322 | 12.62708 | 10.20286
2018-02-15 00:26 | 203462.1828 | 4440.0007 | 5 | 23 | 3.376506 | -2.281836 | 2.988067 | 2.814385 | 12.62708 | 10.46168
2018-02-15 00:28 | 203582.1824 | 4560.0003 | 5 | 23 | 3.289779 | -2.281784 | 2.988067 | 2.890449 | 12.62708 | 10.71558
2018-02-15 00:30 | 203702.1836 | 4680.0015 | 5 | 23 | 3.100482 | -2.282178 | 2.988067 | 2.966511 | 12.62708 | 10.95968
2018-02-15 00:31 | 203734.5514 | 4712.3693 | 5 | 23 | 2.999998 | -2.282161 | 2.988067 | 2.987032 | 12.62708 | 11.02235
2018-02-15 00:33 | 203854.6 | 120.0004 | 6 | 23 | 3.353516 | 0 | 2.988067 | 2.987032 | 12.62708 | 11.02235
2018-02-15 00:35 | 203974.6 | 240 | 6 | 23 | 3.367351 | 0 | 2.988067 | 2.987032 | 12.62708 | 11.02235
2018-02-15 00:36 | 204034.6 | 300.0036 | 6 | 23 | 3.370711 | 0 | 2.988067 | 2.987032 | 12.62708 | 11.02235
2018-02-15 00:36 | 204034.6 | 0.0025 | 7 | 24 | 3.370768 | 0 | 0 | 0 | 0 | 0
2018-02-15 00:38 | 204154.7 | 120.0014 | 2 | 24 | 4.046366 | 4.890115 | 0.1623999 | 1.979e-09 | 0.637787 | 6.67e-09
2018-02-15 00:40 | 204274.7 | 240.0002 | 2 | 24 | 4.080455 | 4.890111 | 0.3253964 | 1.979e-09 | 1.300085 | 6.67e-09
2018-02-15 00:42 | 204394.7 | 360.0014 | 2 | 24 | 4.112658 | 4.890073 | 0.4884013 | 1.979e-09 | 1.967962 | 6.67e-09
2018-02-15 00:44 | 204514.7 | 480.0011 | 2 | 24 | 4.137105 | 4.890134 | 0.6513875 | 1.979e-09 | 2.640314 | 6.67e-09
2018-02-15 00:46 | 204634.7 | 600.0006 | 2 | 24 | 4.160877 | 4.890105 | 0.8143976 | 1.979e-09 | 3.316607 | 6.67e-09
2018-02-15 00:48 | 204754.7 | 720.0011 | 2 | 24 | 4.187502 | 4.890128 | 0.9773837 | 1.979e-09 | 3.996932 | 6.67e-09
2018-02-15 00:50 | 204874.7 | 840.0006 | 2 | 24 | 4.200295 | 4.679107 | 1.138515 | 1.979e-09 | 4.673216 | 6.67e-09
2018-02-15 00:52 | 204994.7 | 960.0019 | 2 | 24 | 4.200264 | 4.322431 | 1.288444 | 1.979e-09 | 5.302958 | 6.67e-09
2018-02-15 00:54 | 205114.7 | 1080.0014 | 2 | 24 | 4.20026 | 3.971425 | 1.426648 | 1.979e-09 | 5.883455 | 6.67e-09
2018-02-15 00:56 | 205234.7 | 1200.0003 | 2 | 24 | 4.200281 | 3.611815 | 1.553125 | 1.979e-09 | 6.414697 | 6.67e-09
2018-02-15 00:58 | 205354.7 | 1320.0006 | 2 | 24 | 4.200288 | 3.283902 | 1.667878 | 1.979e-09 | 6.89669 | 6.67e-09
2018-02-15 00:58 | 205363.9 | 1329.1649 | 2 | 24 | 4.200276 | 3.259997 | 1.676209 | 1.979e-09 | 6.931684 | 6.67e-09
2018-02-15 01:00 | 205483.9 | 120.0005 | 3 | 24 | 4.22216 | 3.260089 | 1.784509 | 1.979e-09 | 7.387646 | 6.67e-09
2018-02-15 01:02 | 205603.9 | 240.001 | 3 | 24 | 4.248421 | 3.260219 | 1.893167 | 1.979e-09 | 7.847812 | 6.67e-09
2018-02-15 01:04 | 205723.9 | 360.0005 | 3 | 24 | 4.278695 | 3.260148 | 2.001842 | 1.979e-09 | 8.311114 | 6.67e-09
2018-02-15 01:06 | 205843.9 | 480.001 | 3 | 24 | 4.313299 | 3.260148 | 2.110495 | 1.979e-09 | 8.77788 | 6.67e-09
2018-02-15 01:08 | 205963.9 | 600.0006 | 3 | 24 | 4.348207 | 3.260118 | 2.219178 | 1.979e-09 | 9.248544 | 6.67e-09
2018-02-15 01:10 | 206083.9 | 720.0009 | 3 | 24 | 4.385127 | 3.260125 | 2.327848 | 1.979e-09 | 9.723056 | 6.67e-09
2018-02-15 01:12 | 206203.9 | 840.0014 | 3 | 24 | 4.400276 | 2.931134 | 2.4329 | 1.979e-09 | 10.18499 | 6.67e-09
2018-02-15 01:14 | 206323.9 | 960.0002 | 3 | 24 | 4.400285 | 2.508008 | 2.523454 | 1.979e-09 | 10.58345 | 6.67e-09
2018-02-15 01:16 | 206443.9 | 1080.0013 | 3 | 24 | 4.400278 | 2.162467 | 2.601076 | 1.979e-09 | 10.92501 | 6.67e-09
2018-02-15 01:18 | 206563.9 | 1200.0002 | 3 | 24 | 4.40025 | 1.876888 | 2.668272 | 1.979e-09 | 11.22069 | 6.67e-09
2018-02-15 01:20 | 206683.9 | 1320.0013 | 3 | 24 | 4.400254 | 1.637299 | 2.726762 | 1.979e-09 | 11.47806 | 6.67e-09
2018-02-15 01:22 | 206803.9 | 1440.0011 | 3 | 24 | 4.400241 | 1.426095 | 2.777756 | 1.979e-09 | 11.70245 | 6.67e-09
2018-02-15 01:24 | 206923.9 | 1560.0005 | 3 | 24 | 4.400234 | 1.240356 | 2.822089 | 1.979e-09 | 11.89753 | 6.67e-09
2018-02-15 01:26 | 207043.9 | 1680.001 | 3 | 24 | 4.400229 | 1.092701 | 2.860903 | 1.979e-09 | 12.06832 | 6.67e-09
2018-02-15 01:28 | 207163.9 | 1800.0005 | 3 | 24 | 4.400253 | 0.9705544 | 2.895213 | 1.979e-09 | 12.21929 | 6.67e-09
2018-02-15 01:30 | 207283.9 | 1920.0001 | 3 | 24 | 4.400253 | 0.8629065 | 2.925714 | 1.979e-09 | 12.3535 | 6.67e-09
2018-02-15 01:32 | 207403.9 | 2040.0013 | 3 | 24 | 4.400187 | 0.7629013 | 2.952794 | 1.979e-09 | 12.47266 | 6.67e-09
2018-02-15 01:34 | 207523.9 | 2160.001 | 3 | 24 | 4.400263 | 0.6819248 | 2.976803 | 1.979e-09 | 12.57831 | 6.67e-09
2018-02-15 01:35 | 207572.9 | 2209.0087 | 3 | 24 | 4.400195 | 0.6519985 | 2.985878 | 1.979e-09 | 12.61824 | 6.67e-09
2018-02-15 01:37 | 207692.9 | 120.0013 | 4 | 24 | 4.336135 | 0 | 2.985878 | 1.979e-09 | 12.61824 | 6.67e-09
2018-02-15 01:39 | 207812.9 | 240.0008 | 4 | 24 | 4.330165 | 0 | 2.985878 | 1.979e-09 | 12.61824 | 6.67e-09
2018-02-15 01:40 | 207872.9 | 300.0028 | 4 | 24 | 4.328442 | 0 | 2.985878 | 1.979e-09 | 12.61824 | 6.67e-09
2018-02-15 01:42 | 207993 | 120.0007 | 5 | 24 | 4.101524 | -2.282118 | 2.985878 | 0.07606283 | 12.61824 | 0.3143847
2018-02-15 01:44 | 208113 | 240.001 | 5 | 24 | 4.068053 | -2.28194 | 2.985878 | 0.1521266 | 12.61824 | 0.6250385
2018-02-15 01:46 | 208233 | 360.0014 | 5 | 24 | 4.038575 | -2.282134 | 2.985878 | 0.2281901 | 12.61824 | 0.9333336
2018-02-15 01:48 | 208353 | 480.001 | 5 | 24 | 4.009928 | -2.281824 | 2.985878 | 0.3042604 | 12.61824 | 1.239464
2018-02-15 01:50 | 208473 | 600.0006 | 5 | 24 | 3.980234 | -2.282203 | 2.985878 | 0.3803232 | 12.61824 | 1.543356
2018-02-15 01:52 | 208593 | 720.0002 | 5 | 24 | 3.95101 | -2.282125 | 2.985878 | 0.4563809 | 12.61824 | 1.844952
2018-02-15 01:54 | 208713 | 840.0014 | 5 | 24 | 3.923925 | -2.28202 | 2.985878 | 0.5324501 | 12.61824 | 2.144464
2018-02-15 01:56 | 208833 | 960.0002 | 5 | 24 | 3.898426 | -2.282146 | 2.985878 | 0.6085169 | 12.61824 | 2.441967
2018-02-15 01:58 | 208953 | 1080.0014 | 5 | 24 | 3.872704 | -2.282138 | 2.985878 | 0.6845796 | 12.61824 | 2.737521
2018-02-15 02:00 | 209073 | 1200.0002 | 5 | 24 | 3.845001 | -2.282191 | 2.985878 | 0.7606437 | 12.61824 | 3.031046
2018-02-15 02:02 | 209193 | 1320.0006 | 5 | 24 | 3.81982 | -2.282152 | 2.985878 | 0.8367198 | 12.61824 | 3.322582
2018-02-15 02:04 | 209313 | 1440.001 | 5 | 24 | 3.797567 | -2.281891 | 2.985878 | 0.9127829 | 12.61824 | 3.612265
2018-02-15 02:06 | 209433 | 1560.0006 | 5 | 24 | 3.777158 | -2.282141 | 2.985878 | 0.9888476 | 12.61824 | 3.900349
2018-02-15 02:08 | 209553 | 1680.001 | 5 | 24 | 3.756531 | -2.282139 | 2.985878 | 1.064911 | 12.61824 | 4.186878
2018-02-15 02:10 | 209673 | 1800.0015 | 5 | 24 | 3.736076 | -2.281994 | 2.985878 | 1.14098 | 12.61824 | 4.471836
2018-02-15 02:12 | 209793 | 1920.0002 | 5 | 24 | 3.717801 | -2.282129 | 2.985878 | 1.217048 | 12.61824 | 4.75533
2018-02-15 02:14 | 209913 | 2040.0006 | 5 | 24 | 3.700632 | -2.281918 | 2.985878 | 1.293112 | 12.61824 | 5.037463
2018-02-15 02:16 | 210033 | 2160.001 | 5 | 24 | 3.683393 | -2.281831 | 2.985878 | 1.369176 | 12.61824 | 5.318294
2018-02-15 02:18 | 210153 | 2280.0014 | 5 | 24 | 3.665431 | -2.282134 | 2.985878 | 1.445252 | 12.61824 | 5.597826
2018-02-15 02:20 | 210273 | 2400.0002 | 5 | 24 | 3.649934 | -2.282103 | 2.985878 | 1.521317 | 12.61824 | 5.876035
2018-02-15 02:22 | 210393 | 2520.0006 | 5 | 24 | 3.636096 | -2.282114 | 2.985878 | 1.597378 | 12.61824 | 6.153119
2018-02-15 02:24 | 210513 | 2640.001 | 5 | 24 | 3.623236 | -2.282147 | 2.985878 | 1.673445 | 12.61824 | 6.42922
2018-02-15 02:26 | 210633 | 2760.0006 | 5 | 24 | 3.60993 | -2.282091 | 2.985878 | 1.749517 | 12.61824 | 6.704349
2018-02-15 02:28 | 210753 | 2880.0002 | 5 | 24 | 3.597367 | -2.282098 | 2.985878 | 1.825585 | 12.61824 | 6.978451
2018-02-15 02:30 | 210873 | 3000.0014 | 5 | 24 | 3.586799 | -2.282123 | 2.985878 | 1.901651 | 12.61824 | 7.251679
2018-02-15 02:32 | 210993 | 3120.001 | 5 | 24 | 3.577338 | -2.282132 | 2.985878 | 1.977718 | 12.61824 | 7.52415
2018-02-15 02:34 | 211113 | 3240.0006 | 5 | 24 | 3.56738 | -2.281953 | 2.985878 | 2.053786 | 12.61824 | 7.795897
2018-02-15 02:36 | 211233 | 3360.0002 | 5 | 24 | 3.555789 | -2.282083 | 2.985878 | 2.12985 | 12.61824 | 8.066811
2018-02-15 02:38 | 211353 | 3480.0006 | 5 | 24 | 3.545517 | -2.281806 | 2.985878 | 2.205918 | 12.61824 | 8.336895
2018-02-15 02:40 | 211473 | 3600.001 | 5 | 24 | 3.535647 | -2.282067 | 2.985878 | 2.281981 | 12.61824 | 8.606204
2018-02-15 02:42 | 211593 | 3720.0014 | 5 | 24 | 3.525153 | -2.282051 | 2.985878 | 2.358045 | 12.61824 | 8.874755
2018-02-15 02:44 | 211713 | 3840.001 | 5 | 24 | 3.511673 | -2.282129 | 2.985878 | 2.434107 | 12.61824 | 9.142401
2018-02-15 02:46 | 211833 | 3960.0014 | 5 | 24 | 3.495837 | -2.281868 | 2.985878 | 2.510169 | 12.61824 | 9.408895
2018-02-15 02:48 | 211953 | 4080.0002 | 5 | 24 | 3.47884 | -2.282134 | 2.985878 | 2.586236 | 12.61824 | 9.674187
2018-02-15 02:50 | 212073 | 4200.0014 | 5 | 24 | 3.457459 | -2.282206 | 2.985878 | 2.662302 | 12.61824 | 9.93804
2018-02-15 02:52 | 212193 | 4320.001 | 5 | 24 | 3.424736 | -2.281824 | 2.985878 | 2.738361 | 12.61824 | 10.19985
2018-02-15 02:54 | 212313 | 4440.0014 | 5 | 24 | 3.371282 | -2.282146 | 2.985878 | 2.814427 | 12.61824 | 10.45849
2018-02-15 02:56 | 212433 | 4560.0002 | 5 | 24 | 3.284546 | -2.281786 | 2.985878 | 2.89049 | 12.61824 | 10.71194
2018-02-15 02:58 | 212553 | 4680.0006 | 5 | 24 | 3.096364 | -2.281848 | 2.985878 | 2.966553 | 12.61824 | 10.95575
2018-02-15 02:58 | 212583.7 | 4710.7508 | 5 | 24 | 2.999981 | -2.28198 | 2.985878 | 2.986042 | 12.61824 | 11.01522
2018-02-15 03:00 | 212703.8 | 120.0012 | 6 | 24 | 3.350008 | 0 | 2.985878 | 2.986042 | 12.61824 | 11.01522
2018-02-15 03:02 | 212823.8 | 240 | 6 | 24 | 3.364005 | 0 | 2.985878 | 2.986042 | 12.61824 | 11.01522
2018-02-15 03:03 | 212883.8 | 300.0036 | 6 | 24 | 3.367357 | 0 | 2.985878 | 2.986042 | 12.61824 | 11.01522
2018-02-15 03:03 | 212883.8 | 0.0024 | 7 | 25 | 3.367454 | 0 | 0 | 0 | 0 | 0
2018-02-15 03:05 | 213003.9 | 120.0006 | 2 | 25 | 4.044983 | 4.890119 | 0.1623957 | 0 | 0.6376942 | 0
2018-02-15 03:07 | 213123.9 | 240.0002 | 2 | 25 | 4.076789 | 4.890126 | 0.325398 | 0 | 1.299575 | 0
2018-02-15 03:09 | 213243.9 | 360.0014 | 2 | 25 | 4.109303 | 4.890126 | 0.4883837 | 0 | 1.966779 | 0
2018-02-15 03:11 | 213363.9 | 480.001 | 2 | 25 | 4.137399 | 4.890113 | 0.6513836 | 0 | 2.63891 | 0
2018-02-15 03:13 | 213483.9 | 600.0014 | 2 | 25 | 4.16104 | 4.890086 | 0.8143828 | 0 | 3.315282 | 0
2018-02-15 03:15 | 213603.9 | 720.001 | 2 | 25 | 4.184421 | 4.890122 | 0.9773685 | 0 | 3.99535 | 0
2018-02-15 03:17 | 213723.9 | 840.0006 | 2 | 25 | 4.200308 | 4.739928 | 1.13949 | 0 | 4.67545 | 0
2018-02-15 03:19 | 213843.9 | 960.0011 | 2 | 25 | 4.200289 | 4.349685 | 1.290993 | 0 | 5.311804 | 0
2018-02-15 03:21 | 213963.9 | 1080.0007 | 2 | 25 | 4.200289 | 3.959666 | 1.429276 | 0 | 5.892634 | 0
2018-02-15 03:23 | 214083.9 | 1200.0003 | 2 | 25 | 4.200283 | 3.627707 | 1.555655 | 0 | 6.423458 | 0
2018-02-15 03:25 | 214203.9 | 1320.0014 | 2 | 25 | 4.20029 | 3.317161 | 1.671322 | 0 | 6.909295 | 0
2018-02-15 03:26 | 214226.4 | 1342.5055 | 2 | 25 | 4.200289 | 3.259986 | 1.691879 | 0 | 6.995638 | 0
2018-02-15 03:28 | 214346.4 | 120.0006 | 3 | 25 | 4.222919 | 3.260125 | 1.800167 | 0 | 7.45158 | 0
2018-02-15 03:30 | 214466.4 | 240.0002 | 3 | 25 | 4.252206 | 3.260175 | 1.908817 | 0 | 7.911947 | 0
2018-02-15 03:32 | 214586.4 | 360.0014 | 3 | 25 | 4.283139 | 3.259845 | 2.017488 | 0 | 8.375712 | 0
2018-02-15 03:34 | 214706.4 | 480.0002 | 3 | 25 | 4.315551 | 3.260198 | 2.126147 | 0 | 8.842863 | 0
2018-02-15 03:36 | 214826.4 | 600.0014 | 3 | 25 | 4.350031 | 3.260121 | 2.234825 | 0 | 9.313704 | 0
2018-02-15 03:38 | 214946.4 | 720.0011 | 3 | 25 | 4.388805 | 3.260064 | 2.343499 | 0 | 9.788503 | 0
2018-02-15 03:40 | 215066.4 | 840.0015 | 3 | 25 | 4.400315 | 2.860641 | 2.446804 | 0 | 10.2429 | 0
2018-02-15 03:42 | 215186.4 | 960.0003 | 3 | 25 | 4.400306 | 2.471374 | 2.535455 | 0 | 10.63299 | 0
2018-02-15 03:44 | 215306.4 | 1080.0006 | 3 | 25 | 4.400277 | 2.143737 | 2.612199 | 0 | 10.97069 | 0
2018-02-15 03:46 | 215426.4 | 1200.0011 | 3 | 25 | 4.40029 | 1.856534 | 2.678761 | 0 | 11.26358 | 0
2018-02-15 03:48 | 215546.4 | 1320.0014 | 3 | 25 | 4.400257 | 1.60041 | 2.736274 | 0 | 11.51665 | 0
2018-02-15 03:50 | 215666.4 | 1440.0011 | 3 | 25 | 4.400266 | 1.394249 | 2.786042 | 0 | 11.73565 | 0
2018-02-15 03:52 | 215786.4 | 1560.0006 | 3 | 25 | 4.400259 | 1.225022 | 2.829611 | 0 | 11.92736 | 0
2018-02-15 03:54 | 215906.4 | 1680.0011 | 3 | 25 | 4.400257 | 1.082402 | 2.868023 | 0 | 12.09638 | 0
2018-02-15 03:56 | 216026.4 | 1800.0014 | 3 | 25 | 4.400209 | 0.9539795 | 2.901938 | 0 | 12.24562 | 0
2018-02-15 03:58 | 216146.4 | 1920.0011 | 3 | 25 | 4.400225 | 0.8412075 | 2.93178 | 0 | 12.37693 | 0
2018-02-15 04:00 | 216266.4 | 2040.0014 | 3 | 25 | 4.400224 | 0.7510023 | 2.95826 | 0 | 12.49344 | 0
2018-02-15 04:02 | 216386.4 | 2160.0002 | 3 | 25 | 4.400209 | 0.6739988 | 2.981962 | 0 | 12.59774 | 0
2018-02-15 04:02 | 216423.1 | 2196.7418 | 3 | 25 | 4.400208 | 0.6519938 | 2.988734 | 0 | 12.62753 | 0
2018-02-15 04:04 | 216543.2 | 120.0014 | 4 | 25 | 4.336694 | 0 | 2.988734 | 0 | 12.62753 | 0
2018-02-15 04:06 | 216663.2 | 240.0003 | 4 | 25 | 4.330867 | 0 | 2.988734 | 0 | 12.62753 | 0
2018-02-15 04:07 | 216723.2 | 300.003 | 4 | 25 | 4.329227 | 0 | 2.988734 | 0 | 12.62753 | 0
2018-02-15 04:09 | 216843.3 | 120.0007 | 5 | 25 | 4.103894 | -2.281902 | 2.988734 | 0.07606164 | 12.62753 | 0.314481
2018-02-15 04:11 | 216963.3 | 240.0002 | 5 | 25 | 4.071282 | -2.282156 | 2.988734 | 0.1521214 | 12.62753 | 0.6253378
2018-02-15 04:13 | 217083.3 | 360.0006 | 5 | 25 | 4.041118 | -2.282186 | 2.988734 | 0.2281858 | 12.62753 | 0.9338678
2018-02-15 04:15 | 217203.3 | 480.001 | 5 | 25 | 4.01015 | -2.282091 | 2.988734 | 0.3042476 | 12.62753 | 1.240065
2018-02-15 04:17 | 217323.3 | 600.0006 | 5 | 25 | 3.981441 | -2.281864 | 2.988734 | 0.3803163 | 12.62753 | 1.544008
2018-02-15 04:19 | 217443.3 | 720.0002 | 5 | 25 | 3.953842 | -2.281866 | 2.988734 | 0.4563765 | 12.62753 | 1.845778
2018-02-15 04:21 | 217563.3 | 840.0014 | 5 | 25 | 3.92689 | -2.281958 | 2.988734 | 0.5324357 | 12.62753 | 2.14548
2018-02-15 04:23 | 217683.3 | 960.001 | 5 | 25 | 3.899495 | -2.281849 | 2.988734 | 0.6085021 | 12.62753 | 2.443153
2018-02-15 04:25 | 217803.3 | 1080.0013 | 5 | 25 | 3.872596 | -2.28196 | 2.988734 | 0.6845637 | 12.62753 | 2.738716
2018-02-15 04:27 | 217923.3 | 1200.0002 | 5 | 25 | 3.846828 | -2.281849 | 2.988734 | 0.7606199 | 12.62753 | 3.032269
2018-02-15 04:29 | 218043.3 | 1320.0006 | 5 | 25 | 3.822285 | -2.282109 | 2.988734 | 0.8366882 | 12.62753 | 3.323945
2018-02-15 04:31 | 218163.3 | 1440.001 | 5 | 25 | 3.799217 | -2.282229 | 2.988734 | 0.9127545 | 12.62753 | 3.613806
2018-02-15 04:33 | 218283.3 | 1560.0006 | 5 | 25 | 3.776509 | -2.281801 | 2.988734 | 0.9888101 | 12.62753 | 3.901884
2018-02-15 04:35 | 218403.3 | 1680.001 | 5 | 25 | 3.756371 | -2.281951 | 2.988734 | 1.064878 | 12.62753 | 4.188374
2018-02-15 04:37 | 218523.3 | 1800.0006 | 5 | 25 | 3.737487 | -2.282051 | 2.988734 | 1.140945 | 12.62753 | 4.473385
2018-02-15 04:39 | 218643.3 | 1920.001 | 5 | 25 | 3.719342 | -2.282185 | 2.988734 | 1.217007 | 12.62753 | 4.756981
2018-02-15 04:41 | 218763.3 | 2040.0006 | 5 | 25 | 3.700469 | -2.281849 | 2.988734 | 1.293073 | 12.62753 | 5.03919
2018-02-15 04:43 | 218883.3 | 2160.001 | 5 | 25 | 3.682107 | -2.282083 | 2.988734 | 1.369143 | 12.62753 | 5.319966
2018-02-15 04:45 | 219003.3 | 2280.0014 | 5 | 25 | 3.665943 | -2.282178 | 2.988734 | 1.445207 | 12.62753 | 5.599422
2018-02-15 04:47 | 219123.3 | 2400.0002 | 5 | 25 | 3.651309 | -2.282192 | 2.988734 | 1.521268 | 12.62753 | 5.877689
2018-02-15 04:49 | 219243.3 | 2520.0013 | 5 | 25 | 3.63695 | -2.281857 | 2.988734 | 1.597335 | 12.62753 | 6.154888
2018-02-15 04:51 | 219363.3 | 2640.001 | 5 | 25 | 3.621772 | -2.282054 | 2.988734 | 1.673395 | 12.62753 | 6.430931
2018-02-15 04:53 | 219483.3 | 2760.0006 | 5 | 25 | 3.60917 | -2.281864 | 2.988734 | 1.749464 | 12.62753 | 6.705944
2018-02-15 04:55 | 219603.3 | 2880.0003 | 5 | 25 | 3.597979 | -2.282146 | 2.988734 | 1.82552 | 12.62753 | 6.98001
2018-02-15 04:57 | 219723.3 | 3000.0014 | 5 | 25 | 3.587684 | -2.282125 | 2.988734 | 1.901595 | 12.62753 | 7.253337
2018-02-15 04:59 | 219843.3 | 3120.001 | 5 | 25 | 3.576524 | -2.282136 | 2.988734 | 1.977657 | 12.62753 | 7.525812
2018-02-15 05:01 | 219963.3 | 3240.0014 | 5 | 25 | 3.565484 | -2.282129 | 2.988734 | 2.053718 | 12.62753 | 7.797409
2018-02-15 05:03 | 220083.3 | 3360.0002 | 5 | 25 | 3.555823 | -2.282181 | 2.988734 | 2.129786 | 12.62753 | 8.068258
2018-02-15 05:05 | 220203.3 | 3480.0014 | 5 | 25 | 3.546672 | -2.281806 | 2.988734 | 2.205851 | 12.62753 | 8.338382
2018-02-15 05:07 | 220323.3 | 3600.001 | 5 | 25 | 3.536109 | -2.282131 | 2.988734 | 2.281908 | 12.62753 | 8.607741
2018-02-15 05:09 | 220443.3 | 3720.0006 | 5 | 25 | 3.522768 | -2.282067 | 2.988734 | 2.357974 | 12.62753 | 8.876223
2018-02-15 05:11 | 220563.3 | 3840.001 | 5 | 25 | 3.510187 | -2.281817 | 2.988734 | 2.434038 | 12.62753 | 9.143698
2018-02-15 05:13 | 220683.3 | 3960.0006 | 5 | 25 | 3.496548 | -2.282166 | 2.988734 | 2.510101 | 12.62753 | 9.410186
2018-02-15 05:15 | 220803.3 | 4080.001 | 5 | 25 | 3.479978 | -2.28204 | 2.988734 | 2.586158 | 12.62753 | 9.675533
2018-02-15 05:17 | 220923.3 | 4200.0006 | 5 | 25 | 3.455945 | -2.282166 | 2.988734 | 2.662228 | 12.62753 | 9.939407
2018-02-15 05:19 | 221043.3 | 4320.001 | 5 | 25 | 3.421265 | -2.281862 | 2.988734 | 2.73829 | 12.62753 | 10.201
2018-02-15 05:21 | 221163.3 | 4440.0006 | 5 | 25 | 3.372261 | -2.281822 | 2.988734 | 2.814347 | 12.62753 | 10.45948
2018-02-15 05:23 | 221283.3 | 4560.001 | 5 | 25 | 3.289673 | -2.281833 | 2.988734 | 2.890406 | 12.62753 | 10.71315
2018-02-15 05:25 | 221403.3 | 4680.0006 | 5 | 25 | 3.105352 | -2.281809 | 2.988734 | 2.966475 | 12.62753 | 10.9575
2018-02-15 05:26 | 221436.9 | 4713.622 | 5 | 25 | 2.999992 | -2.281869 | 2.988734 | 2.987783 | 12.62753 | 11.02263
2018-02-15 05:28 | 221556.9 | 120.0013 | 6 | 25 | 3.351392 | 0 | 2.988734 | 2.987783 | 12.62753 | 11.02263
2018-02-15 05:30 | 221676.9 | 240.0001 | 6 | 25 | 3.365211 | 0 | 2.988734 | 2.987783 | 12.62753 | 11.02263
2018-02-15 05:31 | 221736.9 | 300.0029 | 6 | 25 | 3.368496 | 0 | 2.988734 | 2.987783 | 12.62753 | 11.02263
2018-02-15 05:31 | 221736.9621 | 0.0025 | 7 | 26 | 3.368223 | 0 | 0 | 0 | 0 | 0
2018-02-15 05:33 | 221857 | 120.0006 | 2 | 26 | 4.044675 | 4.89013 | 0.1624031 | 0 | 0.6377654 | 0
2018-02-15 05:35 | 221977 | 240.001 | 2 | 26 | 4.079191 | 4.890103 | 0.3254003 | 0 | 1.299734 | 0
2018-02-15 05:37 | 222097 | 360.0007 | 2 | 26 | 4.115405 | 4.890075 | 0.4883791 | 0 | 1.96768 | 0
2018-02-15 05:39 | 222217 | 480.0002 | 2 | 26 | 4.14091 | 4.890088 | 0.6513808 | 0 | 2.640663 | 0
2018-02-15 05:41 | 222337 | 600.0007 | 2 | 26 | 4.162617 | 4.890115 | 0.8143859 | 0 | 3.317447 | 0
2018-02-15 05:43 | 222457 | 720.0002 | 2 | 26 | 4.18642 | 4.890121 | 0.9773736 | 0 | 3.997787 | 0
2018-02-15 05:45 | 222577 | 840.0007 | 2 | 26 | 4.2003 | 4.665723 | 1.138492 | 0 | 4.673926 | 0
2018-02-15 05:47 | 222697 | 960.0011 | 2 | 26 | 4.200299 | 4.282565 | 1.287426 | 0 | 5.299493 | 0
2018-02-15 05:49 | 222817 | 1080.0007 | 2 | 26 | 4.200284 | 3.941243 | 1.42441 | 0 | 5.874863 | 0
2018-02-15 05:51 | 222937 | 1200.0003 | 2 | 26 | 4.200296 | 3.624145 | 1.550501 | 0 | 6.40448 | 0
2018-02-15 05:53 | 223057 | 1320.0015 | 2 | 26 | 4.200313 | 3.302127 | 1.665923 | 0 | 6.889285 | 0
2018-02-15 05:53 | 223071.8 | 1334.7692 | 2 | 26 | 4.200258 | 3.259992 | 1.679383 | 0 | 6.945824 | 0
2018-02-15 05:55 | 223191.8 | 120.0015 | 3 | 26 | 4.224225 | 3.26015 | 1.787683 | 0 | 7.401901 | 0
2018-02-15 05:57 | 223311.8 | 240.0002 | 3 | 26 | 4.251339 | 3.260167 | 1.896359 | 0 | 7.862427 | 0
2018-02-15 05:59 | 223431.8 | 360.0015 | 3 | 26 | 4.2803 | 3.260116 | 2.005028 | 0 | 8.325975 | 0
2018-02-15 06:01 | 223551.8 | 480.0003 | 3 | 26 | 4.312453 | 3.260173 | 2.113698 | 0 | 8.792828 | 0
2018-02-15 06:03 | 223671.8 | 600.0006 | 3 | 26 | 4.349116 | 3.260188 | 2.222351 | 0 | 9.263331 | 0
2018-02-15 06:05 | 223791.8 | 720.0002 | 3 | 26 | 4.387699 | 3.259856 | 2.33103 | 0 | 9.738086 | 0
2018-02-15 06:07 | 223911.8 | 840.0015 | 3 | 26 | 4.400299 | 2.905696 | 2.435309 | 0 | 10.19672 | 0
2018-02-15 06:09 | 224031.8 | 960.0002 | 3 | 26 | 4.400281 | 2.515153 | 2.525532 | 0 | 10.59373 | 0
2018-02-15 06:11 | 224151.8 | 1080.0015 | 3 | 26 | 4.400301 | 2.168344 | 2.603494 | 0 | 10.93679 | 0
2018-02-15 06:13 | 224271.8 | 1200.001 | 3 | 26 | 4.400315 | 1.865651 | 2.670518 | 0 | 11.23171 | 0
2018-02-15 06:15 | 224391.8 | 1320.0015 | 3 | 26 | 4.400266 | 1.622972 | 2.728504 | 0 | 11.48686 | 0
2018-02-15 06:17 | 224511.8 | 1440.0011 | 3 | 26 | 4.400271 | 1.422339 | 2.779145 | 0 | 11.7097 | 0
2018-02-15 06:19 | 224631.8 | 1560.0015 | 3 | 26 | 4.400235 | 1.247973 | 2.823566 | 0 | 11.90516 | 0
2018-02-15 06:21 | 224751.8 | 1680.0002 | 3 | 26 | 4.400228 | 1.090585 | 2.862509 | 0 | 12.07652 | 0
2018-02-15 06:23 | 224871.8 | 1800.0006 | 3 | 26 | 4.400251 | 0.9628372 | 2.896643 | 0 | 12.22672 | 0
2018-02-15 06:25 | 224991.8 | 1920.0003 | 3 | 26 | 4.400248 | 0.8565321 | 2.9269 | 0 | 12.35985 | 0
2018-02-15 06:27 | 225111.8 | 2040.0015 | 3 | 26 | 4.40021 | 0.765852 | 2.953912 | 0 | 12.47871 | 0
2018-02-15 06:29 | 225231.8 | 2160.001 | 3 | 26 | 4.400195 | 0.6837244 | 2.978064 | 0 | 12.58499 | 0
2018-02-15 06:30 | 225281 | 2209.2232 | 3 | 26 | 4.40024 | 0.6519918 | 2.987191 | 0 | 12.62515 | 0
2018-02-15 06:32 | 225401.1 | 120.0013 | 4 | 26 | 4.336558 | 0 | 2.987191 | 0 | 12.62515 | 0
2018-02-15 06:34 | 225521.1 | 240.0008 | 4 | 26 | 4.330678 | 0 | 2.987191 | 0 | 12.62515 | 0
2018-02-15 06:35 | 225581.1 | 300.0036 | 4 | 26 | 4.32896 | 0 | 2.987191 | 0 | 12.62515 | 0
2018-02-15 06:37 | 225701.2 | 120.0006 | 5 | 26 | 4.104554 | -2.282081 | 2.987191 | 0.07606429 | 12.62515 | 0.3145422
2018-02-15 06:39 | 225821.2 | 240.001 | 5 | 26 | 4.069828 | -2.282051 | 2.987191 | 0.1521242 | 12.62515 | 0.6253873
2018-02-15 06:41 | 225941.2 | 360.0014 | 5 | 26 | 4.038821 | -2.281828 | 2.987191 | 0.2281924 | 12.62515 | 0.9337668
2018-02-15 06:43 | 226061.2 | 480.001 | 5 | 26 | 4.009982 | -2.282101 | 2.987191 | 0.3042579 | 12.62515 | 1.239878
2018-02-15 06:45 | 226181.2 | 600.0006 | 5 | 26 | 3.982194 | -2.282131 | 2.987191 | 0.3803265 | 12.62515 | 1.543855
2018-02-15 06:47 | 226301.2 | 720.001 | 5 | 26 | 3.953798 | -2.282111 | 2.987191 | 0.4563936 | 12.62515 | 1.845694
2018-02-15 06:49 | 226421.2 | 840.0006 | 5 | 26 | 3.924496 | -2.282151 | 2.987191 | 0.5324602 | 12.62515 | 2.145322
2018-02-15 06:51 | 226541.2 | 960.0002 | 5 | 26 | 3.898125 | -2.281793 | 2.987191 | 0.6085295 | 12.62515 | 2.442839
2018-02-15 06:53 | 226661.2 | 1080.0006 | 5 | 26 | 3.872993 | -2.281846 | 2.987191 | 0.6845939 | 12.62515 | 2.738385
2018-02-15 06:55 | 226781.2 | 1200.0002 | 5 | 26 | 3.847529 | -2.282064 | 2.987191 | 0.7606527 | 12.62515 | 3.032001
2018-02-15 06:57 | 226901.2 | 1320.0006 | 5 | 26 | 3.821225 | -2.282107 | 2.987191 | 0.8367282 | 12.62515 | 3.323709
2018-02-15 06:59 | 227021.2 | 1440.0002 | 5 | 26 | 3.797259 | -2.282203 | 2.987191 | 0.9127893 | 12.62515 | 3.613415
2018-02-15 07:01 | 227141.2 | 1560.0006 | 5 | 26 | 3.776561 | -2.282161 | 2.987191 | 0.9888548 | 12.62515 | 3.901456
2018-02-15 07:03 | 227261.2 | 1680.0002 | 5 | 26 | 3.757268 | -2.282147 | 2.987191 | 1.064921 | 12.62515 | 4.187986
2018-02-15 07:05 | 227381.2 | 1800.0014 | 5 | 26 | 3.737829 | -2.282158 | 2.987191 | 1.140985 | 12.62515 | 4.473043
2018-02-15 07:07 | 227501.2 | 1920.001 | 5 | 26 | 3.717617 | -2.282116 | 2.987191 | 1.217054 | 12.62515 | 4.756603
2018-02-15 07:09 | 227621.2 | 2040.0014 | 5 | 26 | 3.699643 | -2.281781 | 2.987191 | 1.293116 | 12.62515 | 5.038676
2018-02-15 07:11 | 227741.2 | 2160.001 | 5 | 26 | 3.683053 | -2.281824 | 2.987191 | 1.369183 | 12.62515 | 5.319453
2018-02-15 07:13 | 227861.2 | 2280.0014 | 5 | 26 | 3.667304 | -2.282134 | 2.987191 | 1.445252 | 12.62515 | 5.599023
2018-02-15 07:15 | 227981.2 | 2400.0002 | 5 | 26 | 3.651006 | -2.282123 | 2.987191 | 1.52131 | 12.62515 | 5.877342
2018-02-15 07:17 | 228101.2 | 2520.0014 | 5 | 26 | 3.635717 | -2.282209 | 2.987191 | 1.597379 | 12.62515 | 6.154465
2018-02-15 07:19 | 228221.2 | 2640.001 | 5 | 26 | 3.62263 | -2.281861 | 2.987191 | 1.673448 | 12.62515 | 6.430525
2018-02-15 07:21 | 228341.2 | 2760.0014 | 5 | 26 | 3.610977 | -2.282132 | 2.987191 | 1.749512 | 12.62515 | 6.705626
2018-02-15 07:23 | 228461.2 | 2880.0002 | 5 | 26 | 3.599299 | -2.281907 | 2.987191 | 1.825577 | 12.62515 | 6.979855
2018-02-15 07:25 | 228581.2 | 3000.0006 | 5 | 26 | 3.586792 | -2.282127 | 2.987191 | 1.901645 | 12.62515 | 7.253165
2018-02-15 07:27 | 228701.2 | 3120.0002 | 5 | 26 | 3.57648 | -2.281848 | 2.987191 | 1.977701 | 12.62515 | 7.525562
2018-02-15 07:29 | 228821.2 | 3240.0006 | 5 | 26 | 3.567123 | -2.282192 | 2.987191 | 2.05377 | 12.62515 | 7.797257
2018-02-15 07:31 | 228941.2 | 3360.0002 | 5 | 26 | 3.557845 | -2.281964 | 2.987191 | 2.129839 | 12.62515 | 8.068263
2018-02-15 07:33 | 229061.2 | 3480.0006 | 5 | 26 | 3.546576 | -2.282083 | 2.987191 | 2.205906 | 12.62515 | 8.338491
2018-02-15 07:35 | 229181.2 | 3600.0011 | 5 | 26 | 3.534846 | -2.281914 | 2.987191 | 2.281969 | 12.62515 | 8.607792
2018-02-15 07:37 | 229301.2 | 3720.0006 | 5 | 26 | 3.524044 | -2.281808 | 2.987191 | 2.358034 | 12.62515 | 8.876262
2018-02-15 07:39 | 229421.2 | 3840.0002 | 5 | 26 | 3.512682 | -2.281873 | 2.987191 | 2.434085 | 12.62515 | 9.143844
2018-02-15 07:41 | 229541.2 | 3960.0014 | 5 | 26 | 3.498168 | -2.282183 | 2.987191 | 2.510149 | 12.62515 | 9.410508
2018-02-15 07:43 | 229661.2 | 4080.0002 | 5 | 26 | 3.478164 | -2.281824 | 2.987191 | 2.586213 | 12.62515 | 9.675861
2018-02-15 07:45 | 229781.2 | 4200.0006 | 5 | 26 | 3.455201 | -2.281844 | 2.987191 | 2.662277 | 12.62515 | 9.939584
2018-02-15 07:47 | 229901.2 | 4320.0002 | 5 | 26 | 3.42372 | -2.281831 | 2.987191 | 2.73834 | 12.62515 | 10.20127
2018-02-15 07:49 | 230021.2 | 4440.0014 | 5 | 26 | 3.375003 | -2.281779 | 2.987191 | 2.814403 | 12.62515 | 10.46
2018-02-15 07:51 | 230141.2 | 4560.001 | 5 | 26 | 3.287139 | -2.282196 | 2.987191 | 2.890471 | 12.62515 | 10.71377
2018-02-15 07:53 | 230261.2 | 4680.0014 | 5 | 26 | 3.095298 | -2.282061 | 2.987191 | 2.966529 | 12.62515 | 10.95758
2018-02-15 07:53 | 230291.6 | 4710.4564 | 5 | 26 | 2.999994 | -2.282151 | 2.987191 | 2.985835 | 12.62515 | 11.01649
2018-02-15 07:55 | 230411.7 | 120.0006 | 6 | 26 | 3.353869 | 0 | 2.987191 | 2.985835 | 12.62515 | 11.01649
2018-02-15 07:57 | 230531.7 | 240.001 | 6 | 26 | 3.367762 | 0 | 2.987191 | 2.985835 | 12.62515 | 11.01649
2018-02-15 07:58 | 230591.7 | 300.003 | 6 | 26 | 3.371094 | 0 | 2.987191 | 2.985835 | 12.62515 | 11.01649
2018-02-15 07:58 | 230591.7 | 0.0024 | 7 | 27 | 3.371023 | 0 | 0 | 0 | 0 | 0
2018-02-15 08:00 | 230711.7 | 120.0007 | 2 | 27 | 4.046996 | 4.890126 | 0.1623945 | 0 | 0.6378799 | 0
2018-02-15 08:02 | 230831.7 | 240.0011 | 2 | 27 | 4.081088 | 4.890113 | 0.3253894 | 0 | 1.300264 | 0
2018-02-15 08:04 | 230951.7 | 360.0015 | 2 | 27 | 4.113303 | 4.8901 | 0.4883917 | 0 | 1.96824 | 0
2018-02-15 08:06 | 231071.7 | 480.0011 | 2 | 27 | 4.137797 | 4.890103 | 0.6513829 | 0 | 2.640716 | 0
2018-02-15 08:08 | 231191.7 | 600.0008 | 2 | 27 | 4.161622 | 4.890126 | 0.8143691 | 0 | 3.317027 | 0
2018-02-15 08:10 | 231311.7 | 720.0011 | 2 | 27 | 4.188208 | 4.890128 | 0.9773721 | 0 | 3.997561 | 0
2018-02-15 08:12 | 231431.7 | 840.0015 | 2 | 27 | 4.200303 | 4.672257 | 1.138366 | 0 | 4.673313 | 0
2018-02-15 08:14 | 231551.7 | 960.0003 | 2 | 27 | 4.20024 | 4.312097 | 1.287968 | 0 | 5.301684 | 0
2018-02-15 08:16 | 231671.7 | 1080.0016 | 2 | 27 | 4.200293 | 3.964082 | 1.425903 | 0 | 5.881052 | 0
2018-02-15 08:18 | 231791.7 | 1200.0003 | 2 | 27 | 4.200319 | 3.606191 | 1.552088 | 0 | 6.411066 | 0
2018-02-15 08:20 | 231911.7 | 1320.0016 | 2 | 27 | 4.200266 | 3.278426 | 1.666707 | 0 | 6.892496 | 0
2018-02-15 08:20 | 231919 | 1327.2753 | 2 | 27 | 4.200268 | 3.259999 | 1.673312 | 0 | 6.92024 | 0
2018-02-15 08:22 | 232039 | 120.0015 | 3 | 27 | 4.222058 | 3.260097 | 1.78158 | 0 | 7.376064 | 0
2018-02-15 08:24 | 232159 | 240.0004 | 3 | 27 | 4.248234 | 3.259936 | 1.890246 | 0 | 7.836242 | 0
2018-02-15 08:26 | 232279 | 360.0008 | 3 | 27 | 4.278484 | 3.260098 | 1.998921 | 0 | 8.299525 | 0
2018-02-15 08:28 | 232399 | 480.0011 | 3 | 27 | 4.312875 | 3.26018 | 2.107588 | 0 | 8.766315 | 0
2018-02-15 08:30 | 232519 | 600.0008 | 3 | 27 | 4.347772 | 3.259963 | 2.216258 | 0 | 9.236879 | 0
2018-02-15 08:32 | 232639 | 720.0004 | 3 | 27 | 4.384689 | 3.260133 | 2.324917 | 0 | 9.711303 | 0
2018-02-15 08:34 | 232759 | 840.0008 | 3 | 27 | 4.400304 | 2.935056 | 2.43005 | 0 | 10.17358 | 0
2018-02-15 08:36 | 232879 | 960.0011 | 3 | 27 | 4.400327 | 2.510686 | 2.520667 | 0 | 10.57232 | 0
2018-02-15 08:38 | 232999 | 1080.0016 | 3 | 27 | 4.40027 | 2.162881 | 2.598312 | 0 | 10.91398 | 0
2018-02-15 08:40 | 233119 | 1200.0011 | 3 | 27 | 4.400272 | 1.878937 | 2.665538 | 0 | 11.20979 | 0
2018-02-15 08:42 | 233239 | 1320.0008 | 3 | 27 | 4.40025 | 1.63902 | 2.724081 | 0 | 11.46739 | 0
2018-02-15 08:44 | 233359 | 1440.0011 | 3 | 27 | 4.400261 | 1.426826 | 2.775121 | 0 | 11.69199 | 0
2018-02-15 08:46 | 233479 | 1560.0008 | 3 | 27 | 4.400293 | 1.241619 | 2.819461 | 0 | 11.88709 | 0
2018-02-15 08:48 | 233599 | 1680.0004 | 3 | 27 | 4.40023 | 1.093872 | 2.858297 | 0 | 12.05798 | 0
2018-02-15 08:50 | 233719 | 1800.0016 | 3 | 27 | 4.400242 | 0.9716072 | 2.892655 | 0 | 12.20916 | 0
2018-02-15 08:52 | 233839 | 1920.0004 | 3 | 27 | 4.400225 | 0.8638802 | 2.923212 | 0 | 12.34362 | 0
2018-02-15 08:54 | 233959 | 2040.0007 | 3 | 27 | 4.400175 | 0.7640676 | 2.950342 | 0 | 12.463 | 0
2018-02-15 08:56 | 234079 | 2160.0011 | 3 | 27 | 4.400209 | 0.6825581 | 2.974403 | 0 | 12.56887 | 0
2018-02-15 08:57 | 234129.2 | 2210.1426 | 3 | 27 | 4.400159 | 0.6519947 | 2.9837 | 0 | 12.60978 | 0
2018-02-15 08:59 | 234249.2 | 120.0015 | 4 | 27 | 4.335911 | 0 | 2.9837 | 0 | 12.60978 | 0
2018-02-15 09:01 | 234369.2 | 240.0002 | 4 | 27 | 4.329929 | 0 | 2.9837 | 0 | 12.60978 | 0
2018-02-15 09:02 | 234429.2 | 300.0054 | 4 | 27 | 4.328232 | 0 | 2.9837 | 0 | 12.60978 | 0
2018-02-15 09:04 | 234549.3 | 120.0014 | 5 | 27 | 4.100854 | -2.282109 | 2.9837 | 0.07606266 | 12.60978 | 0.3143347
2018-02-15 09:06 | 234669.3 | 240.0002 | 5 | 27 | 4.067311 | -2.282071 | 2.9837 | 0.1521235 | 12.60978 | 0.624922
2018-02-15 09:08 | 234789.3 | 360.0006 | 5 | 27 | 4.037808 | -2.282098 | 2.9837 | 0.2281921 | 12.60978 | 0.9331802
2018-02-15 09:10 | 234909.3 | 480.001 | 5 | 27 | 4.009171 | -2.282139 | 2.9837 | 0.3042605 | 12.60978 | 1.239246
2018-02-15 09:12 | 235029.3 | 600.0015 | 5 | 27 | 3.979373 | -2.282071 | 2.9837 | 0.3803285 | 12.60978 | 1.543097
2018-02-15 09:14 | 235149.3 | 720.0002 | 5 | 27 | 3.950049 | -2.282041 | 2.9837 | 0.4563926 | 12.60978 | 1.844647
2018-02-15 09:16 | 235269.3 | 840.0006 | 5 | 27 | 3.922989 | -2.282174 | 2.9837 | 0.5324579 | 12.60978 | 2.144073
2018-02-15 09:18 | 235389.3 | 960.001 | 5 | 27 | 3.897488 | -2.282158 | 2.9837 | 0.6085253 | 12.60978 | 2.441509
2018-02-15 09:20 | 235509.3 | 1080.0005 | 5 | 27 | 3.871646 | -2.281936 | 2.9837 | 0.684584 | 12.60978 | 2.736971
2018-02-15 09:22 | 235629.3 | 1200.0002 | 5 | 27 | 3.843904 | -2.282002 | 2.9837 | 0.7606511 | 12.60978 | 3.030423
2018-02-15 09:24 | 235749.3 | 1320.0006 | 5 | 27 | 3.818593 | -2.282134 | 2.9837 | 0.8367197 | 12.60978 | 3.321839
2018-02-15 09:26 | 235869.3 | 1440.0002 | 5 | 27 | 3.796397 | -2.282029 | 2.9837 | 0.9127804 | 12.60978 | 3.61142
2018-02-15 09:28 | 235989.3 | 1560.0006 | 5 | 27 | 3.776 | -2.282146 | 2.9837 | 0.9888505 | 12.60978 | 3.899437
2018-02-15 09:30 | 236109.3 | 1680.001 | 5 | 27 | 3.75507 | -2.282185 | 2.9837 | 1.064917 | 12.60978 | 4.185877
2018-02-15 09:32 | 236229.3 | 1800.0006 | 5 | 27 | 3.734721 | -2.282091 | 2.9837 | 1.140985 | 12.60978 | 4.470726
2018-02-15 09:34 | 236349.3 | 1920.0002 | 5 | 27 | 3.71641 | -2.282139 | 2.9837 | 1.217048 | 12.60978 | 4.754097
2018-02-15 09:36 | 236469.3 | 2040.0014 | 5 | 27 | 3.699358 | -2.282049 | 2.9837 | 1.293114 | 12.60978 | 5.036136
2018-02-15 09:38 | 236589.3 | 2160.0002 | 5 | 27 | 3.682283 | -2.281819 | 2.9837 | 1.369179 | 12.60978 | 5.31688
2018-02-15 09:40 | 236709.3 | 2280.0006 | 5 | 27 | 3.664388 | -2.282103 | 2.9837 | 1.445243 | 12.60978 | 5.596283
2018-02-15 09:42 | 236829.3 | 2400.001 | 5 | 27 | 3.648944 | -2.282121 | 2.9837 | 1.521315 | 12.60978 | 5.874443
2018-02-15 09:44 | 236949.3 | 2520.0014 | 5 | 27 | 3.63519 | -2.282081 | 2.9837 | 1.597382 | 12.60978 | 6.151473
2018-02-15 09:46 | 237069.3 | 2640.0002 | 5 | 27 | 3.622284 | -2.282127 | 2.9837 | 1.673447 | 12.60978 | 6.427494
2018-02-15 09:48 | 237189.3 | 2760.0006 | 5 | 27 | 3.60906 | -2.282125 | 2.9837 | 1.749515 | 12.60978 | 6.702543
2018-02-15 09:50 | 237309.3 | 2880.001 | 5 | 27 | 3.596511 | -2.282069 | 2.9837 | 1.825585 | 12.60978 | 6.976583
2018-02-15 09:52 | 237429.3 | 3000.0014 | 5 | 27 | 3.585921 | -2.282065 | 2.9837 | 1.901649 | 12.60978 | 7.249739
2018-02-15 09:54 | 237549.3 | 3120.001 | 5 | 27 | 3.576496 | -2.282134 | 2.9837 | 1.977715 | 12.60978 | 7.522142
2018-02-15 09:56 | 237669.3 | 3240.0006 | 5 | 27 | 3.566565 | -2.282139 | 2.9837 | 2.053787 | 12.60978 | 7.79384
2018-02-15 09:58 | 237789.3 | 3360.001 | 5 | 27 | 3.554915 | -2.282129 | 2.9837 | 2.129853 | 12.60978 | 8.064692
2018-02-15 10:00 | 237909.3 | 3480.0006 | 5 | 27 | 3.544724 | -2.282096 | 2.9837 | 2.20592 | 12.60978 | 8.334707
2018-02-15 10:02 | 238029.3 | 3600.0002 | 5 | 27 | 3.534883 | -2.282158 | 2.9837 | 2.281989 | 12.60978 | 8.603977
2018-02-15 10:04 | 238149.3 | 3720.0006 | 5 | 27 | 3.524275 | -2.282138 | 2.9837 | 2.358046 | 12.60978 | 8.872445
2018-02-15 10:06 | 238269.3 | 3840.001 | 5 | 27 | 3.510695 | -2.282125 | 2.9837 | 2.434119 | 12.60978 | 9.14006
2018-02-15 10:08 | 238389.3 | 3960.0006 | 5 | 27 | 3.494751 | -2.282101 | 2.9837 | 2.510183 | 12.60978 | 9.406485
2018-02-15 10:10 | 238509.3 | 4080.001 | 5 | 27 | 3.477633 | -2.282203 | 2.9837 | 2.586246 | 12.60978 | 9.671679
2018-02-15 10:12 | 238629.3 | 4200.0014 | 5 | 27 | 3.455769 | -2.282127 | 2.9837 | 2.662311 | 12.60978 | 9.935413
2018-02-15 10:14 | 238749.3 | 4320.001 | 5 | 27 | 3.422408 | -2.282158 | 2.9837 | 2.73838 | 12.60978 | 10.19712
2018-02-15 10:16 | 238869.3 | 4440.0014 | 5 | 27 | 3.368378 | -2.282134 | 2.9837 | 2.814451 | 12.60978 | 10.45556
2018-02-15 10:18 | 238989.3 | 4560.001 | 5 | 27 | 3.279859 | -2.282151 | 2.9837 | 2.890515 | 12.60978 | 10.70874
2018-02-15 10:20 | 239109.3 | 4680.0015 | 5 | 27 | 3.086307 | -2.282092 | 2.9837 | 2.966585 | 12.60978 | 10.95206
2018-02-15 10:21 | 239136.3 | 4707.0233 | 5 | 27 | 2.999991 | -2.282094 | 2.9837 | 2.983709 | 12.60978 | 11.00422
2018-02-15 10:23 | 239256.4 | 120.0004 | 6 | 27 | 3.350837 | 0 | 2.9837 | 2.983709 | 12.60978 | 11.00422
2018-02-15 10:25 | 239376.4 | 240 | 6 | 27 | 3.36488 | 0 | 2.9837 | 2.983709 | 12.60978 | 11.00422
2018-02-15 10:26 | 239436.4 | 300.0028 | 6 | 27 | 3.368231 | 0 | 2.9837 | 2.983709 | 12.60978 | 11.00422
2018-02-15 10:26 | 239436.4 | 0.0024 | 7 | 28 | 3.368348 | 0 | 0 | 0 | 0 | 0
2018-02-15 10:28 | 239556.4 | 120.0006 | 2 | 28 | 4.046252 | 4.89008 | 0.1624062 | 0 | 0.6379497 | 0
2018-02-15 10:30 | 239676.4 | 240.001 | 2 | 28 | 4.07839 | 4.890069 | 0.3254032 | 0 | 1.300039 | 0
2018-02-15 10:32 | 239796.4 | 360.0015 | 2 | 28 | 4.111055 | 4.890023 | 0.4883824 | 0 | 1.967489 | 0
2018-02-15 10:34 | 239916.4 | 480.001 | 2 | 28 | 4.139111 | 4.890038 | 0.6513857 | 0 | 2.639907 | 0
2018-02-15 10:36 | 240036.4 | 600.0014 | 2 | 28 | 4.163243 | 4.890056 | 0.8143802 | 0 | 3.3166 | 0
2018-02-15 10:38 | 240156.4 | 720.001 | 2 | 28 | 4.186593 | 4.890031 | 0.9773848 | 0 | 3.997103 | 0
2018-02-15 10:40 | 240276.4 | 840.0015 | 2 | 28 | 4.200305 | 4.70538 | 1.139012 | 0 | 4.675345 | 0
2018-02-15 10:42 | 240396.4 | 960.0002 | 2 | 28 | 4.200294 | 4.315768 | 1.289369 | 0 | 5.306885 | 0
2018-02-15 10:44 | 240516.4 | 1080.0014 | 2 | 28 | 4.200288 | 3.93258 | 1.426685 | 0 | 5.883651 | 0
2018-02-15 10:46 | 240636.4 | 1200.001 | 2 | 28 | 4.200305 | 3.605487 | 1.552228 | 0 | 6.410969 | 0
2018-02-15 10:48 | 240756.4 | 1320.0015 | 2 | 28 | 4.200267 | 3.298795 | 1.66722 | 0 | 6.893965 | 0
2018-02-15 10:48 | 240772.2 | 1335.7932 | 2 | 28 | 4.200272 | 3.259999 | 1.681592 | 0 | 6.954333 | 0
2018-02-15 10:50 | 240892.3 | 120.0015 | 3 | 28 | 4.222555 | 3.260097 | 1.789885 | 0 | 7.410277 | 0
2018-02-15 10:52 | 241012.3 | 240.0002 | 3 | 28 | 4.251333 | 3.260045 | 1.898559 | 0 | 7.870677 | 0
2018-02-15 10:54 | 241132.3 | 360.0015 | 3 | 28 | 4.282222 | 3.260081 | 2.00721 | 0 | 8.334264 | 0
2018-02-15 10:56 | 241252.3 | 480.0003 | 3 | 28 | 4.314272 | 3.260116 | 2.115891 | 0 | 8.801387 | 0
2018-02-15 10:58 | 241372.3 | 600.0006 | 3 | 28 | 4.348421 | 3.260081 | 2.224551 | 0 | 9.271995 | 0
2018-02-15 11:00 | 241492.3 | 720.001 | 3 | 28 | 4.386832 | 3.260095 | 2.333208 | 0 | 9.746528 | 0
2018-02-15 11:02 | 241612.3 | 840.0007 | 3 | 28 | 4.40028 | 2.884347 | 2.437215 | 0 | 10.20395 | 0
2018-02-15 11:04 | 241732.3 | 960.0011 | 3 | 28 | 4.400298 | 2.493917 | 2.526655 | 0 | 10.59751 | 0
2018-02-15 11:06 | 241852.3 | 1080.0007 | 3 | 28 | 4.400297 | 2.163766 | 2.604105 | 0 | 10.93832 | 0
2018-02-15 11:08 | 241972.3 | 1200.0003 | 3 | 28 | 4.400254 | 1.874267 | 2.671307 | 0 | 11.23402 | 0
2018-02-15 11:10 | 242092.3 | 1320.0006 | 3 | 28 | 4.400258 | 1.617268 | 2.729422 | 0 | 11.48974 | 0
2018-02-15 11:12 | 242212.3 | 1440.0003 | 3 | 28 | 4.400247 | 1.407701 | 2.779694 | 0 | 11.71095 | 0
2018-02-15 11:14 | 242332.3 | 1560.0014 | 3 | 28 | 4.400259 | 1.237271 | 2.823688 | 0 | 11.90454 | 0
2018-02-15 11:16 | 242452.3 | 1680.0003 | 3 | 28 | 4.400219 | 1.092316 | 2.86247 | 0 | 12.07519 | 0
2018-02-15 11:18 | 242572.3 | 1800.0014 | 3 | 28 | 4.400234 | 0.9634504 | 2.896713 | 0 | 12.22587 | 0
2018-02-15 11:20 | 242692.3 | 1920.0011 | 3 | 28 | 4.400215 | 0.849781 | 2.926866 | 0 | 12.35855 | 0
2018-02-15 11:22 | 242812.3 | 2040.0014 | 3 | 28 | 4.400235 | 0.7586298 | 2.953618 | 0 | 12.47626 | 0
2018-02-15 11:24 | 242932.3 | 2160.0011 | 3 | 28 | 4.40023 | 0.6813688 | 2.977563 | 0 | 12.58162 | 0
2018-02-15 11:25 | 242981.5 | 2209.2777 | 3 | 28 | 4.400202 | 0.651988 | 2.986681 | 0 | 12.62175 | 0
2018-02-15 11:27 | 243101.6 | 120.0003 | 4 | 28 | 4.33659 | 0 | 2.986681 | 0 | 12.62175 | 0
2018-02-15 11:29 | 243221.6 | 239.9999 | 4 | 28 | 4.330786 | 0 | 2.986681 | 0 | 12.62175 | 0
2018-02-15 11:30 | 243281.6 | 300.0028 | 4 | 28 | 4.32909 | 0 | 2.986681 | 0 | 12.62175 | 0
2018-02-15 11:32 | 243401.7 | 120.0005 | 5 | 28 | 4.103056 | -2.282038 | 2.986681 | 0.07605681 | 12.62175 | 0.3144051
2018-02-15 11:34 | 243521.7 | 240.0001 | 5 | 28 | 4.070382 | -2.282078 | 2.986681 | 0.1521202 | 12.62175 | 0.6252123
2018-02-15 11:36 | 243641.7 | 360.0005 | 5 | 28 | 4.040082 | -2.282071 | 2.986681 | 0.2281869 | 12.62175 | 0.9336804
2018-02-15 11:38 | 243761.7 | 480.0009 | 5 | 28 | 4.008992 | -2.28202 | 2.986681 | 0.3042577 | 12.62175 | 1.239825
2018-02-15 11:40 | 243881.7 | 600.0013 | 5 | 28 | 3.980288 | -2.282056 | 2.986681 | 0.3803179 | 12.62175 | 1.543645
2018-02-15 11:42 | 244001.7 | 720.0009 | 5 | 28 | 3.952814 | -2.282104 | 2.986681 | 0.4563839 | 12.62175 | 1.845355
2018-02-15 11:44 | 244121.7 | 840.0014 | 5 | 28 | 3.925753 | -2.282071 | 2.986681 | 0.5324517 | 12.62175 | 2.14501
2018-02-15 11:46 | 244241.7 | 960.0008 | 5 | 28 | 3.898304 | -2.282056 | 2.986681 | 0.6085178 | 12.62175 | 2.442592
2018-02-15 11:48 | 244361.7 | 1080.0005 | 5 | 28 | 3.871401 | -2.282036 | 2.986681 | 0.6845757 | 12.62175 | 2.738048
2018-02-15 11:50 | 244481.7 | 1200.0008 | 5 | 28 | 3.845625 | -2.282125 | 2.986681 | 0.7606421 | 12.62175 | 3.031549
2018-02-15 11:52 | 244601.7 | 1320.0013 | 5 | 28 | 3.821153 | -2.282046 | 2.986681 | 0.8367123 | 12.62175 | 3.323145
2018-02-15 11:54 | 244721.7 | 1440.0001 | 5 | 28 | 3.798006 | -2.281998 | 2.986681 | 0.9127767 | 12.62175 | 3.612911
2018-02-15 11:56 | 244841.7 | 1560.0013 | 5 | 28 | 3.775211 | -2.28206 | 2.986681 | 0.9888397 | 12.62175 | 3.900924
2018-02-15 11:58 | 244961.7 | 1680.0009 | 5 | 28 | 3.75505 | -2.282079 | 2.986681 | 1.064902 | 12.62175 | 4.187297
2018-02-15 12:00 | 245081.7 | 1800.0013 | 5 | 28 | 3.736302 | -2.282033 | 2.986681 | 1.140972 | 12.62175 | 4.472218
2018-02-15 12:02 | 245201.7 | 1920.0009 | 5 | 28 | 3.717999 | -2.282056 | 2.986681 | 1.217036 | 12.62175 | 4.755724
2018-02-15 12:04 | 245321.7 | 2040.0005 | 5 | 28 | 3.698959 | -2.281982 | 2.986681 | 1.293091 | 12.62175 | 5.037788
2018-02-15 12:06 | 245441.7 | 2160.0001 | 5 | 28 | 3.680696 | -2.281976 | 2.986681 | 1.369158 | 12.62175 | 5.318439
2018-02-15 12:08 | 245561.7 | 2280.0005 | 5 | 28 | 3.664643 | -2.282056 | 2.986681 | 1.445224 | 12.62175 | 5.597793
2018-02-15 12:10 | 245681.7 | 2400.0001 | 5 | 28 | 3.650046 | -2.28206 | 2.986681 | 1.521289 | 12.62175 | 5.875983
2018-02-15 12:12 | 245801.7 | 2520.0013 | 5 | 28 | 3.635585 | -2.282054 | 2.986681 | 1.597359 | 12.62175 | 6.153092
2018-02-15 12:14 | 245921.7 | 2640.0009 | 5 | 28 | 3.620505 | -2.282029 | 2.986681 | 1.673426 | 12.62175 | 6.429065
2018-02-15 12:16 | 246041.7 | 2760.0005 | 5 | 28 | 3.607938 | -2.282127 | 2.986681 | 1.749487 | 12.62175 | 6.703953
2018-02-15 12:18 | 246161.7 | 2880.0001 | 5 | 28 | 3.596909 | -2.28202 | 2.986681 | 1.825549 | 12.62175 | 6.977952
2018-02-15 12:20 | 246281.7 | 3000.0013 | 5 | 28 | 3.586465 | -2.282103 | 2.986681 | 1.901622 | 12.62175 | 7.251184
2018-02-15 12:22 | 246401.7 | 3120.0009 | 5 | 28 | 3.575352 | -2.281994 | 2.986681 | 1.977685 | 12.62175 | 7.523573
2018-02-15 12:24 | 246521.7 | 3240.0013 | 5 | 28 | 3.564165 | -2.282118 | 2.986681 | 2.053752 | 12.62175 | 7.795096
2018-02-15 12:26 | 246641.7 | 3360.0009 | 5 | 28 | 3.554564 | -2.282061 | 2.986681 | 2.129817 | 12.62175 | 8.065838
2018-02-15 12:28 | 246761.7 | 3480.0013 | 5 | 28 | 3.545259 | -2.282038 | 2.986681 | 2.205882 | 12.62175 | 8.335865
2018-02-15 12:30 | 246881.7 | 3600.0001 | 5 | 28 | 3.53459 | -2.281876 | 2.986681 | 2.281945 | 12.62175 | 8.605128
2018-02-15 12:32 | 247001.7 | 3720.0013 | 5 | 28 | 3.520994 | -2.282069 | 2.986681 | 2.358013 | 12.62175 | 8.873493
2018-02-15 12:34 | 247121.7 | 3840.0001 | 5 | 28 | 3.508297 | -2.282185 | 2.986681 | 2.434076 | 12.62175 | 9.140828
2018-02-15 12:36 | 247241.7 | 3960.0005 | 5 | 28 | 3.494813 | -2.282071 | 2.986681 | 2.510139 | 12.62175 | 9.407174
2018-02-15 12:38 | 247361.7 | 4080.0009 | 5 | 28 | 3.47796 | -2.282206 | 2.986681 | 2.586208 | 12.62175 | 9.672417
2018-02-15 12:40 | 247481.7 | 4200.0005 | 5 | 28 | 3.453444 | -2.282143 | 2.986681 | 2.662274 | 12.62175 | 9.936112
2018-02-15 12:42 | 247601.7 | 4320.0001 | 5 | 28 | 3.418206 | -2.28206 | 2.986681 | 2.73834 | 12.62175 | 10.19752
2018-02-15 12:44 | 247721.7 | 4440.0005 | 5 | 28 | 3.368329 | -2.282016 | 2.986681 | 2.814409 | 12.62175 | 10.45578
2018-02-15 12:46 | 247841.7 | 4560.0001 | 5 | 28 | 3.284008 | -2.282054 | 2.986681 | 2.890475 | 12.62175 | 10.70912
2018-02-15 12:48 | 247961.7 | 4680.0005 | 5 | 28 | 3.094286 | -2.282029 | 2.986681 | 2.966534 | 12.62175 | 10.95284
2018-02-15 12:48 | 247991.4 | 4709.689 | 5 | 28 | 2.99998 | -2.281704 | 2.986681 | 2.985357 | 12.62175 | 11.01026
2018-02-15 12:50 | 248111.4 | 120.0006 | 6 | 28 | 3.35393 | 0 | 2.986681 | 2.985357 | 12.62175 | 11.01026
2018-02-15 12:52 | 248231.4 | 240.0002 | 6 | 28 | 3.367916 | 0 | 2.986681 | 2.985357 | 12.62175 | 11.01026
2018-02-15 12:53 | 248291.4 | 300.0038 | 6 | 28 | 3.371188 | 0 | 2.986681 | 2.985357 | 12.62175 | 11.01026
2018-02-15 12:53 | 248291.4 | 0.0024 | 7 | 29 | 3.371223 | 0 | 0 | 0 | 0 | 0
2018-02-15 12:55 | 248411.5 | 120.0006 | 2 | 29 | 4.046813 | 4.890029 | 0.1623826 | 0 | 0.6381255 | 0
2018-02-15 12:57 | 248531.5 | 240.001 | 2 | 29 | 4.080739 | 4.890038 | 0.3253796 | 0 | 1.300385 | 0
2018-02-15 12:59 | 248651.5 | 360.0014 | 2 | 29 | 4.116384 | 4.890046 | 0.4883848 | 0 | 1.968614 | 0
2018-02-15 13:01 | 248771.5 | 480.001 | 2 | 29 | 4.141679 | 4.890018 | 0.6513718 | 0 | 2.641687 | 0
2018-02-15 13:03 | 248891.5 | 600.0014 | 2 | 29 | 4.163085 | 4.890004 | 0.8143693 | 0 | 3.318525 | 0
2018-02-15 13:05 | 249011.5 | 720.0003 | 2 | 29 | 4.187099 | 4.890052 | 0.9773677 | 0 | 3.999007 | 0
2018-02-15 13:07 | 249131.5 | 840.0006 | 2 | 29 | 4.200301 | 4.653117 | 1.138266 | 0 | 4.674288 | 0
2018-02-15 13:09 | 249251.5 | 960.0003 | 2 | 29 | 4.200276 | 4.268224 | 1.286716 | 0 | 5.29782 | 0
2018-02-15 13:11 | 249371.5 | 1080.0015 | 2 | 29 | 4.20024 | 3.929805 | 1.423295 | 0 | 5.871488 | 0
2018-02-15 13:13 | 249491.5 | 1200.0003 | 2 | 29 | 4.200273 | 3.612515 | 1.549037 | 0 | 6.399642 | 0
2018-02-15 13:15 | 249611.5 | 1320.0006 | 2 | 29 | 4.200311 | 3.289098 | 1.664073 | 0 | 6.882823 | 0
2018-02-15 13:15 | 249621.6 | 1330.0953 | 2 | 29 | 4.200284 | 3.259999 | 1.67327 | 0 | 6.921457 | 0
2018-02-15 13:17 | 249741.6 | 120.0013 | 3 | 29 | 4.224219 | 3.260055 | 1.781553 | 0 | 7.377459 | 0
2018-02-15 13:19 | 249861.6 | 240.001 | 3 | 29 | 4.251197 | 3.260081 | 1.890207 | 0 | 7.837886 | 0
2018-02-15 13:21 | 249981.6 | 360.0013 | 3 | 29 | 4.280079 | 3.260121 | 1.998882 | 0 | 8.301437 | 0
2018-02-15 13:23 | 250101.6 | 480.001 | 3 | 29 | 4.312122 | 3.260083 | 2.107542 | 0 | 8.768222 | 0
2018-02-15 13:25 | 250221.6 | 600.0013 | 3 | 29 | 4.348588 | 3.260118 | 2.216201 | 0 | 9.2387 | 0
2018-02-15 13:27 | 250341.6 | 720.0002 | 3 | 29 | 4.387338 | 3.260108 | 2.324881 | 0 | 9.713414 | 0
2018-02-15 13:29 | 250461.6 | 840.0014 | 3 | 29 | 4.400319 | 2.913579 | 2.42934 | 0 | 10.17283 | 0
2018-02-15 13:31 | 250581.6 | 960.0009 | 3 | 29 | 4.400288 | 2.523236 | 2.519804 | 0 | 10.57089 | 0
2018-02-15 13:33 | 250701.6 | 1080.0014 | 3 | 29 | 4.400295 | 2.176084 | 2.59803 | 0 | 10.91511 | 0
2018-02-15 13:35 | 250821.6 | 1200.0002 | 3 | 29 | 4.400243 | 1.870204 | 2.665274 | 0 | 11.211 | 0
2018-02-15 13:37 | 250941.6 | 1320.0006 | 3 | 29 | 4.400258 | 1.628249 | 2.723446 | 0 | 11.46698 | 0
2018-02-15 13:39 | 251061.6 | 1440.0002 | 3 | 29 | 4.40025 | 1.427618 | 2.774272 | 0 | 11.69063 | 0
2018-02-15 13:41 | 251181.6 | 1560.0014 | 3 | 29 | 4.400267 | 1.252656 | 2.818869 | 0 | 11.88686 | 0
2018-02-15 13:43 | 251301.6 | 1680.0009 | 3 | 29 | 4.400226 | 1.094412 | 2.857953 | 0 | 12.05884 | 0
2018-02-15 13:45 | 251421.6 | 1800.0013 | 3 | 29 | 4.400272 | 0.9655981 | 2.892179 | 0 | 12.20944 | 0
2018-02-15 13:47 | 251541.6 | 1920.0009 | 3 | 29 | 4.400197 | 0.8586369 | 2.922529 | 0 | 12.34299 | 0
2018-02-15 13:49 | 251661.6 | 2040.0013 | 3 | 29 | 4.400214 | 0.7690115 | 2.949639 | 0 | 12.46228 | 0
2018-02-15 13:51 | 251781.6 | 2160.0002 | 3 | 29 | 4.400185 | 0.6870146 | 2.97389 | 0 | 12.56899 | 0
2018-02-15 13:52 | 251835.3 | 2213.6762 | 3 | 29 | 4.400195 | 0.6519938 | 2.983873 | 0 | 12.61292 | 0
2018-02-15 13:54 | 251955.3 | 120.0013 | 4 | 29 | 4.336254 | 0 | 2.983873 | 0 | 12.61292 | 0
2018-02-15 13:56 | 252075.3 | 240.0008 | 4 | 29 | 4.330363 | 0 | 2.983873 | 0 | 12.61292 | 0
2018-02-15 13:57 | 252135.3 | 300.0028 | 4 | 29 | 4.328641 | 0 | 2.983873 | 0 | 12.61292 | 0
2018-02-15 13:59 | 252255.4 | 120.0014 | 5 | 29 | 4.103392 | -2.281911 | 2.983873 | 0.07606052 | 12.61292 | 0.3144458
2018-02-15 14:01 | 252375.4 | 240.0002 | 5 | 29 | 4.068727 | -2.282041 | 2.983873 | 0.1521272 | 12.61292 | 0.6252323
2018-02-15 14:03 | 252495.4 | 360.0022 | 5 | 29 | 4.037699 | -2.282118 | 2.983873 | 0.2281938 | 12.61292 | 0.9335198
2018-02-15 14:05 | 252615.4 | 480.0002 | 5 | 29 | 4.009033 | -2.282026 | 2.983873 | 0.3042546 | 12.61292 | 1.239533
2018-02-15 14:07 | 252735.4 | 600.0014 | 5 | 29 | 3.981281 | -2.282076 | 2.983873 | 0.3803194 | 12.61292 | 1.543423
2018-02-15 14:09 | 252855.4 | 720.001 | 5 | 29 | 3.952981 | -2.282034 | 2.983873 | 0.456389 | 12.61292 | 1.845207
2018-02-15 14:11 | 252975.4 | 840.0006 | 5 | 29 | 3.923728 | -2.282047 | 2.983873 | 0.5324565 | 12.61292 | 2.144779
2018-02-15 14:13 | 253095.4 | 960.001 | 5 | 29 | 3.897343 | -2.282049 | 2.983873 | 0.6085243 | 12.61292 | 2.44223
2018-02-15 14:15 | 253215.4 | 1080.0006 | 5 | 29 | 3.872288 | -2.282065 | 2.983873 | 0.6845839 | 12.61292 | 2.7377
2018-02-15 14:17 | 253335.4 | 1200.0002 | 5 | 29 | 3.846735 | -2.282058 | 2.983873 | 0.7606488 | 12.61292 | 3.03128
2018-02-15 14:19 | 253455.4 | 1320.0014 | 5 | 29 | 3.820388 | -2.282107 | 2.983873 | 0.8367132 | 12.61292 | 3.322881
2018-02-15 14:21 | 253575.4 | 1440.001 | 5 | 29 | 3.79644 | -2.282069 | 2.983873 | 0.9127771 | 12.61292 | 3.612531
2018-02-15 14:23 | 253695.4 | 1560.0014 | 5 | 29 | 3.775826 | -2.282029 | 2.983873 | 0.9888441 | 12.61292 | 3.90052
2018-02-15 14:25 | 253815.4 | 1680.001 | 5 | 29 | 3.756533 | -2.282043 | 2.983873 | 1.064909 | 12.61292 | 4.186993
2018-02-15 14:27 | 253935.4 | 1800.0006 | 5 | 29 | 3.736997 | -2.282084 | 2.983873 | 1.140975 | 12.61292 | 4.471996
2018-02-15 14:29 | 254055.4 | 1920.001 | 5 | 29 | 3.716609 | -2.282127 | 2.983873 | 1.217046 | 12.61292 | 4.755494
2018-02-15 14:31 | 254175.4 | 2040.0014 | 5 | 29 | 3.698583 | -2.282067 | 2.983873 | 1.293105 | 12.61292 | 5.037476
2018-02-15 14:33 | 254295.4 | 2160.0002 | 5 | 29 | 3.682041 | -2.282054 | 2.983873 | 1.369178 | 12.61292 | 5.318202
2018-02-15 14:35 | 254415.4 | 2280.0006 | 5 | 29 | 3.666068 | -2.282105 | 2.983873 | 1.445239 | 12.61292 | 5.597654
2018-02-15 14:37 | 254535.4 | 2400.0002 | 5 | 29 | 3.649716 | -2.282043 | 2.983873 | 1.521309 | 12.61292 | 5.875916
2018-02-15 14:39 | 254655.4 | 2520.0006 | 5 | 29 | 3.634431 | -2.282092 | 2.983873 | 1.597376 | 12.61292 | 6.152938
2018-02-15 14:41 | 254775.4 | 2640.001 | 5 | 29 | 3.621397 | -2.282156 | 2.983873 | 1.673434 | 12.61292 | 6.428861
2018-02-15 14:43 | 254895.4 | 2760.0006 | 5 | 29 | 3.609774 | -2.282061 | 2.983873 | 1.749508 | 12.61292 | 6.703907
2018-02-15 14:45 | 255015.4 | 2880.001 | 5 | 29 | 3.598071 | -2.282036 | 2.983873 | 1.825567 | 12.61292 | 6.978022
2018-02-15 14:47 | 255135.4 | 3000.0014 | 5 | 29 | 3.58557 | -2.282109 | 2.983873 | 1.901641 | 12.61292 | 7.251261
2018-02-15 14:49 | 255255.4 | 3120.001 | 5 | 29 | 3.575307 | -2.282056 | 2.983873 | 1.977706 | 12.61292 | 7.523595
2018-02-15 14:51 | 255375.4 | 3240.0006 | 5 | 29 | 3.565985 | -2.282081 | 2.983873 | 2.053773 | 12.61292 | 7.795199
2018-02-15 14:53 | 255495.4 | 3360.0002 | 5 | 29 | 3.556665 | -2.282065 | 2.983873 | 2.129836 | 12.61292 | 8.066095
2018-02-15 14:55 | 255615.4 | 3480.0014 | 5 | 29 | 3.545668 | -2.282089 | 2.983873 | 2.205901 | 12.61292 | 8.336231
2018-02-15 14:57 | 255735.4 | 3600.001 | 5 | 29 | 3.533808 | -2.282149 | 2.983873 | 2.281965 | 12.61292 | 8.605464
2018-02-15 14:59 | 255855.4 | 3720.0014 | 5 | 29 | 3.522913 | -2.282081 | 2.983873 | 2.35803 | 12.61292 | 8.873849
2018-02-15 15:01 | 255975.4 | 3840.001 | 5 | 29 | 3.511316 | -2.282053 | 2.983873 | 2.434099 | 12.61292 | 9.141407
2018-02-15 15:03 | 256095.4 | 3960.0006 | 5 | 29 | 3.496595 | -2.282114 | 2.983873 | 2.510165 | 12.61292 | 9.407962
2018-02-15 15:05 | 256215.4 | 4080.0002 | 5 | 29 | 3.476388 | -2.282101 | 2.983873 | 2.586236 | 12.61292 | 9.673213
2018-02-15 15:07 | 256335.4 | 4200.0006 | 5 | 29 | 3.453166 | -2.282114 | 2.983873 | 2.662302 | 12.61292 | 9.936798
2018-02-15 15:09 | 256455.4 | 4320.0002 | 5 | 29 | 3.421237 | -2.282079 | 2.983873 | 2.738362 | 12.61292 | 10.19831
2018-02-15 15:11 | 256575.4 | 4440.0006 | 5 | 29 | 3.371456 | -2.281768 | 2.983873 | 2.81443 | 12.61292 | 10.45682
2018-02-15 15:13 | 256695.4 | 4560.001 | 5 | 29 | 3.281735 | -2.282139 | 2.983873 | 2.890503 | 12.61292 | 10.71027
2018-02-15 15:15 | 256815.4 | 4680.0014 | 5 | 29 | 3.083382 | -2.282116 | 2.983873 | 2.966565 | 12.61292 | 10.9535
2018-02-15 15:16 | 256841.5 | 4706.0801 | 5 | 29 | 2.999994 | -2.282104 | 2.983873 | 2.983096 | 12.61292 | 11.00383
2018-02-15 15:18 | 256961.5 | 120.0014 | 6 | 29 | 3.354865 | 0 | 2.983873 | 2.983096 | 12.61292 | 11.00383
2018-02-15 15:20 | 257081.5 | 240.001 | 6 | 29 | 3.368806 | 0 | 2.983873 | 2.983096 | 12.61292 | 11.00383
2018-02-15 15:21 | 257141.5 | 300.0006 | 6 | 29 | 3.372137 | 0 | 2.983873 | 2.983096 | 12.61292 | 11.00383
2018-02-15 15:21 | 257141.5 | 0.0024 | 7 | 30 | 3.372269 | 0 | 0 | 0 | 0 | 0
2018-02-15 15:23 | 257261.6 | 120.0014 | 2 | 30 | 4.047565 | 4.890027 | 0.1624031 | 0 | 0.6380923 | 0
2018-02-15 15:25 | 257381.6 | 240.001 | 2 | 30 | 4.081661 | 4.890069 | 0.325394 | 0 | 1.300561 | 0
2018-02-15 15:27 | 257501.6 | 360.0014 | 2 | 30 | 4.113874 | 4.890018 | 0.488377 | 0 | 1.968548 | 0
2018-02-15 15:29 | 257621.6 | 480.001 | 2 | 30 | 4.138632 | 4.890059 | 0.6513851 | 0 | 2.641199 | 0
2018-02-15 15:31 | 257741.6 | 600.0006 | 2 | 30 | 4.162598 | 4.890067 | 0.8143822 | 0 | 3.3177 | 0
2018-02-15 15:33 | 257861.6 | 720.0003 | 2 | 30 | 4.189579 | 4.890065 | 0.9773732 | 0 | 3.998366 | 0
2018-02-15 15:35 | 257981.6 | 840.0014 | 2 | 30 | 4.200325 | 4.654229 | 1.137943 | 0 | 4.672443 | 0
2018-02-15 15:37 | 258101.6 | 960.0003 | 2 | 30 | 4.200294 | 4.299148 | 1.287035 | 0 | 5.298671 | 0
2018-02-15 15:39 | 258221.6 | 1080.0014 | 2 | 30 | 4.200278 | 3.948562 | 1.424496 | 0 | 5.876047 | 0
2018-02-15 15:41 | 258341.6 | 1200.001 | 2 | 30 | 4.200299 | 3.592977 | 1.550238 | 0 | 6.404199 | 0
2018-02-15 15:43 | 258461.6 | 1320.0014 | 2 | 30 | 4.200254 | 3.265695 | 1.664368 | 0 | 6.883577 | 0
2018-02-15 15:43 | 258464.1 | 1322.4965 | 2 | 30 | 4.200264 | 3.259994 | 1.666638 | 0 | 6.893113 | 0
2018-02-15 15:45 | 258584.1 | 120.0015 | 3 | 30 | 4.222094 | 3.260144 | 1.774928 | 0 | 7.34903 | 0
2018-02-15 15:47 | 258704.1 | 240.0002 | 3 | 30 | 4.248144 | 3.260148 | 1.883589 | 0 | 7.80919 | 0
2018-02-15 15:49 | 258824.1 | 360.0007 | 3 | 30 | 4.278305 | 3.260114 | 1.992269 | 0 | 8.272476 | 0
2018-02-15 15:51 | 258944.1 | 480.001 | 3 | 30 | 4.312755 | 3.260079 | 2.100932 | 0 | 8.739228 | 0
2018-02-15 15:53 | 259064.1 | 600.0014 | 3 | 30 | 4.347492 | 3.260095 | 2.209604 | 0 | 9.20978 | 0
2018-02-15 15:55 | 259184.1 | 720.0002 | 3 | 30 | 4.384051 | 3.260074 | 2.318251 | 0 | 9.684093 | 0
2018-02-15 15:57 | 259304.1 | 840.0015 | 3 | 30 | 4.400288 | 2.945168 | 2.423632 | 0 | 10.14743 | 0
2018-02-15 15:59 | 259424.1 | 960.0002 | 3 | 30 | 4.400293 | 2.523757 | 2.514653 | 0 | 10.54795 | 0
2018-02-15 16:01 | 259544.1 | 1080.0007 | 3 | 30 | 4.400301 | 2.174752 | 2.592721 | 0 | 10.89147 | 0
2018-02-15 16:03 | 259664.1 | 1200.0003 | 3 | 30 | 4.400271 | 1.889627 | 2.660316 | 0 | 11.1889 | 0
2018-02-15 16:05 | 259784.1 | 1320.0007 | 3 | 30 | 4.400261 | 1.648291 | 2.719196 | 0 | 11.44799 | 0
2018-02-15 16:07 | 259904.1 | 1440.001 | 3 | 30 | 4.400228 | 1.435676 | 2.770546 | 0 | 11.67394 | 0
2018-02-15 16:09 | 260024.1 | 1560.0007 | 3 | 30 | 4.400299 | 1.249244 | 2.815176 | 0 | 11.87033 | 0
2018-02-15 16:11 | 260144.1 | 1680.001 | 3 | 30 | 4.400253 | 1.100265 | 2.854241 | 0 | 12.04222 | 0
2018-02-15 16:13 | 260264.1 | 1800.0007 | 3 | 30 | 4.400207 | 0.9767485 | 2.888794 | 0 | 12.19426 | 0
2018-02-15 16:15 | 260384.1 | 1920.0003 | 3 | 30 | 4.4002 | 0.8687258 | 2.919523 | 0 | 12.32948 | 0
2018-02-15 16:17 | 260504.1 | 2040.0007 | 3 | 30 | 4.400186 | 0.7690382 | 2.946831 | 0 | 12.44964 | 0
2018-02-15 16:19 | 260624.1 | 2160.0011 | 3 | 30 | 4.400224 | 0.6867065 | 2.971038 | 0 | 12.55616 | 0
2018-02-15 16:20 | 260680.9 | 2216.7364 | 3 | 30 | 4.400187 | 0.6519985 | 2.981583 | 0 | 12.60255 | 0
2018-02-15 16:22 | 260800.9091 | 120.0004 | 4 | 30 | 4.335804 | 0 | 2.981586 | 0 | 12.60257 | 0
2018-02-15 16:24 | 260920.9095 | 240.0008 | 4 | 30 | 4.32984 | 0 | 2.981586 | 0 | 12.60257 | 0
2018-02-15 16:25 | 260980.9115 | 300.0028 | 4 | 30 | 4.328104 | 0 | 2.981586 | 0 | 12.60257 | 0
2018-02-15 16:27 | 261101 | 120.0015 | 5 | 30 | 4.100053 | -2.282027 | 2.981586 | 0.07606438 | 12.60257 | 0.3142951
2018-02-15 16:29 | 261221 | 240.0003 | 5 | 30 | 4.066529 | -2.282087 | 2.981586 | 0.1521217 | 12.60257 | 0.6248073
2018-02-15 16:31 | 261341 | 360.0008 | 5 | 30 | 4.03714 | -2.282046 | 2.981586 | 0.2281907 | 12.60257 | 0.9330125
2018-02-15 16:33 | 261461 | 480.0003 | 5 | 30 | 4.008399 | -2.282112 | 2.981586 | 0.3042585 | 12.60257 | 1.239019
2018-02-15 16:35 | 261581 | 600.0007 | 5 | 30 | 3.978647 | -2.282085 | 2.981586 | 0.3803266 | 12.60257 | 1.542813
2018-02-15 16:37 | 261701 | 720.0011 | 5 | 30 | 3.949318 | -2.282154 | 2.981586 | 0.4563901 | 12.60257 | 1.844303
2018-02-15 16:39 | 261821 | 840.0008 | 5 | 30 | 3.922268 | -2.282067 | 2.981586 | 0.5324564 | 12.60257 | 2.143675
2018-02-15 16:41 | 261941 | 960.0011 | 5 | 30 | 3.896694 | -2.28206 | 2.981586 | 0.608525 | 12.60257 | 2.44106
2018-02-15 16:43 | 262061 | 1080.0014 | 5 | 30 | 3.870867 | -2.282134 | 2.981586 | 0.6845872 | 12.60257 | 2.736475
2018-02-15 16:45 | 262181 | 1200.0011 | 5 | 30 | 3.842968 | -2.282172 | 2.981586 | 0.7606575 | 12.60257 | 3.029876
2018-02-15 16:47 | 262301 | 1320.0007 | 5 | 30 | 3.817635 | -2.282085 | 2.981586 | 0.836717 | 12.60257 | 3.321185
2018-02-15 16:49 | 262421 | 1440.0003 | 5 | 30 | 3.795422 | -2.282087 | 2.981586 | 0.9127875 | 12.60257 | 3.610729
2018-02-15 16:51 | 262541 | 1560.0015 | 5 | 30 | 3.77492 | -2.281991 | 2.981586 | 0.9888524 | 12.60257 | 3.898645
2018-02-15 16:53 | 262661 | 1680.0011 | 5 | 30 | 3.753968 | -2.282081 | 2.981586 | 1.064915 | 12.60257 | 4.184986
2018-02-15 16:55 | 262781 | 1800.0007 | 5 | 30 | 3.733494 | -2.282061 | 2.981586 | 1.140983 | 12.60257 | 4.469742
2018-02-15 16:57 | 262901 | 1920.0003 | 5 | 30 | 3.715171 | -2.282072 | 2.981586 | 1.217049 | 12.60257 | 4.753032
2018-02-15 16:59 | 263021 | 2040.0015 | 5 | 30 | 3.698034 | -2.282116 | 2.981586 | 1.293121 | 12.60257 | 5.034999
2018-02-15 17:01 | 263141 | 2160.0003 | 5 | 30 | 3.680903 | -2.282029 | 2.981586 | 1.369184 | 12.60257 | 5.315635
2018-02-15 17:03 | 263261 | 2280.0015 | 5 | 30 | 3.663023 | -2.282107 | 2.981586 | 1.445246 | 12.60257 | 5.594928
2018-02-15 17:05 | 263381 | 2400.0011 | 5 | 30 | 3.647592 | -2.282138 | 2.981586 | 1.521319 | 12.60257 | 5.87298
2018-02-15 17:07 | 263501 | 2520.0007 | 5 | 30 | 3.633892 | -2.282116 | 2.981586 | 1.597381 | 12.60257 | 6.149891
2018-02-15 17:09 | 263621 | 2640.0003 | 5 | 30 | 3.621018 | -2.282101 | 2.981586 | 1.673444 | 12.60257 | 6.425807
2018-02-15 17:11 | 263741 | 2760.0007 | 5 | 30 | 3.607824 | -2.282065 | 2.981586 | 1.749511 | 12.60257 | 6.700754
2018-02-15 17:13 | 263861 | 2880.0003 | 5 | 30 | 3.595309 | -2.282021 | 2.981586 | 1.825577 | 12.60257 | 6.974694
2018-02-15 17:15 | 263981 | 3000.0007 | 5 | 30 | 3.584843 | -2.282002 | 2.981586 | 1.901638 | 12.60257 | 7.247751
2018-02-15 17:17 | 264101 | 3120.0003 | 5 | 30 | 3.575361 | -2.282118 | 2.981586 | 1.977706 | 12.60257 | 7.52008
2018-02-15 17:19 | 264221 | 3240.0007 | 5 | 30 | 3.565378 | -2.282123 | 2.981586 | 2.053771 | 12.60257 | 7.791664
2018-02-15 17:21 | 264341 | 3360.0011 | 5 | 30 | 3.553748 | -2.282179 | 2.981586 | 2.129836 | 12.60257 | 8.062427
2018-02-15 17:23 | 264461 | 3480.0007 | 5 | 30 | 3.543495 | -2.281927 | 2.981586 | 2.205902 | 12.60257 | 8.332348
2018-02-15 17:25 | 264581 | 3600.0003 | 5 | 30 | 3.533561 | -2.282067 | 2.981586 | 2.281962 | 12.60257 | 8.601487
2018-02-15 17:27 | 264701 | 3720.0007 | 5 | 30 | 3.522673 | -2.282044 | 2.981586 | 2.358033 | 12.60257 | 8.869889
2018-02-15 17:29 | 264821 | 3840.0011 | 5 | 30 | 3.509022 | -2.282056 | 2.981586 | 2.434105 | 12.60257 | 9.137375
2018-02-15 17:31 | 264941 | 3960.0015 | 5 | 30 | 3.492794 | -2.282127 | 2.981586 | 2.510165 | 12.60257 | 9.403647
2018-02-15 17:33 | 265061 | 4080.0003 | 5 | 30 | 3.475588 | -2.282111 | 2.981586 | 2.586236 | 12.60257 | 9.668714
2018-02-15 17:35 | 265181 | 4200.0015 | 5 | 30 | 3.453538 | -2.282038 | 2.981586 | 2.662304 | 12.60257 | 9.932303
2018-02-15 17:37 | 265301 | 4320.0012 | 5 | 30 | 3.419831 | -2.282118 | 2.981586 | 2.738365 | 12.60257 | 10.19379
2018-02-15 17:39 | 265421 | 4440.0007 | 5 | 30 | 3.364499 | -2.282072 | 2.981586 | 2.814434 | 12.60257 | 10.452
2018-02-15 17:41 | 265541 | 4560.0011 | 5 | 30 | 3.274937 | -2.282065 | 2.981586 | 2.8905 | 12.60257 | 10.70485
2018-02-15 17:43 | 265661 | 4680.0007 | 5 | 30 | 3.076201 | -2.282116 | 2.981586 | 2.966562 | 12.60257 | 10.94763
2018-02-15 17:43 | 265684.5 | 4703.4969 | 5 | 30 | 2.999986 | -2.282125 | 2.981586 | 2.981457 | 12.60257 | 10.99291
2018-02-15 17:45 | 265804.5 | 120.0005 | 6 | 30 | 3.353079 | 0 | 2.981586 | 2.981457 | 12.60257 | 10.99291
2018-02-15 17:47 | 265924.5 | 240.0009 | 6 | 30 | 3.367258 | 0 | 2.981586 | 2.981457 | 12.60257 | 10.99291
2018-02-15 17:48 | 265984.5 | 300.0021 | 6 | 30 | 3.370622 | 0 | 2.981586 | 2.981457 | 12.60257 | 10.99291
2018-02-15 17:48 | 265984.5 | 0.0024 | 7 | 31 | 3.370501 | 0 | 0 | 0 | 0 | 0
2018-02-15 17:50 | 266104.6 | 120.0006 | 2 | 31 | 4.047941 | 4.890035 | 0.1623895 | 0 | 0.6382838 | 0
2018-02-15 17:52 | 266224.6 | 240.0002 | 2 | 31 | 4.07953 | 4.890033 | 0.3253817 | 0 | 1.300572 | 0
2018-02-15 17:54 | 266344.6 | 360.0015 | 2 | 31 | 4.111988 | 4.890082 | 0.4883804 | 0 | 1.968265 | 0
2018-02-15 17:56 | 266464.6 | 480.0002 | 2 | 31 | 4.13995 | 4.890054 | 0.6513789 | 0 | 2.640807 | 0
2018-02-15 17:58 | 266584.6 | 600.0015 | 2 | 31 | 4.16366 | 4.890111 | 0.8143833 | 0 | 3.317642 | 0
2018-02-15 18:00 | 266704.6 | 720.001 | 2 | 31 | 4.186688 | 4.890033 | 0.9773695 | 0 | 3.998117 | 0
2018-02-15 18:02 | 266824.6 | 840.0015 | 2 | 31 | 4.200273 | 4.705903 | 1.138989 | 0 | 4.676335 | 0
2018-02-15 18:04 | 266944.6 | 960.0003 | 2 | 31 | 4.200288 | 4.321235 | 1.289473 | 0 | 5.308414 | 0
2018-02-15 18:06 | 267064.6 | 1080.0015 | 2 | 31 | 4.200256 | 3.931983 | 1.426914 | 0 | 5.885706 | 0
2018-02-15 18:08 | 267184.6 | 1200.001 | 2 | 31 | 4.200292 | 3.603499 | 1.552411 | 0 | 6.412825 | 0
2018-02-15 18:10 | 267304.6 | 1320.0007 | 2 | 31 | 4.200263 | 3.294616 | 1.667323 | 0 | 6.895488 | 0
2018-02-15 18:10 | 267318.7 | 1334.1411 | 2 | 31 | 4.200279 | 3.259994 | 1.680187 | 0 | 6.949521 | 0
2018-02-15 18:12 | 267438.8 | 120.0014 | 3 | 31 | 4.222679 | 3.260131 | 1.788471 | 0 | 7.405436 | 0
2018-02-15 18:14 | 267558.8 | 240.001 | 3 | 31 | 4.251708 | 3.260118 | 1.897132 | 0 | 7.865802 | 0
2018-02-15 18:16 | 267678.8 | 360.0014 | 3 | 31 | 4.282932 | 3.260133 | 2.005808 | 0 | 8.329563 | 0
2018-02-15 18:18 | 267798.8 | 480.0011 | 3 | 31 | 4.314953 | 3.260083 | 2.114467 | 0 | 8.796663 | 0
2018-02-15 18:20 | 267918.8 | 600.0014 | 3 | 31 | 4.349034 | 3.260085 | 2.223142 | 0 | 9.267412 | 0
2018-02-15 18:22 | 268038.8 | 720.0003 | 3 | 31 | 4.387317 | 3.26007 | 2.331811 | 0 | 9.74206 | 0
2018-02-15 18:24 | 268158.8 | 840.0007 | 3 | 31 | 4.400317 | 2.878564 | 2.435636 | 0 | 10.1987 | 0
2018-02-15 18:26 | 268278.8 | 960.0011 | 3 | 31 | 4.400291 | 2.486375 | 2.524818 | 0 | 10.59113 | 0
2018-02-15 18:28 | 268398.8 | 1080.0006 | 3 | 31 | 4.400255 | 2.157161 | 2.602044 | 0 | 10.93094 | 0
2018-02-15 18:30 | 268518.8 | 1200.0011 | 3 | 31 | 4.400255 | 1.870141 | 2.669083 | 0 | 11.22593 | 0
2018-02-15 18:32 | 268638.8 | 1320.0014 | 3 | 31 | 4.400298 | 1.615484 | 2.727117 | 0 | 11.4813 | 0
2018-02-15 18:34 | 268758.8 | 1440.0011 | 3 | 31 | 4.400259 | 1.406244 | 2.777328 | 0 | 11.70224 | 0
2018-02-15 18:36 | 268878.8 | 1560.0006 | 3 | 31 | 4.400247 | 1.236348 | 2.821298 | 0 | 11.89572 | 0
2018-02-15 18:38 | 268998.8 | 1680.0011 | 3 | 31 | 4.400236 | 1.092897 | 2.860062 | 0 | 12.06629 | 0
2018-02-15 18:40 | 269118.8 | 1800.0006 | 3 | 31 | 4.400272 | 0.9655819 | 2.894326 | 0 | 12.21706 | 0
2018-02-15 18:42 | 269238.8 | 1920.0002 | 3 | 31 | 4.400162 | 0.8489466 | 2.924501 | 0 | 12.34983 | 0
2018-02-15 18:44 | 269358.8 | 2040.0006 | 3 | 31 | 4.400216 | 0.7583132 | 2.951251 | 0 | 12.46754 | 0
2018-02-15 18:46 | 269478.8 | 2160.0003 | 3 | 31 | 4.400206 | 0.6810665 | 2.975205 | 0 | 12.57294 | 0
2018-02-15 18:47 | 269529.3 | 2210.5778 | 3 | 31 | 4.400229 | 0.6519947 | 2.984569 | 0 | 12.61415 | 0
2018-02-15 18:49 | 269649.4 | 120.0029 | 4 | 31 | 4.336495 | 0 | 2.984569 | 0 | 12.61415 | 0
2018-02-15 18:51 | 269769.4 | 240.0009 | 4 | 31 | 4.33067 | 0 | 2.984569 | 0 | 12.61415 | 0
2018-02-15 18:52 | 269829.4 | 300.0021 | 4 | 31 | 4.328972 | 0 | 2.984569 | 0 | 12.61415 | 0
2018-02-15 18:54 | 269949.5 | 120.0006 | 5 | 31 | 4.102688 | -2.282125 | 2.984569 | 0.07605967 | 12.61415 | 0.3143904
2018-02-15 18:56 | 270069.5 | 240.0002 | 5 | 31 | 4.070048 | -2.282179 | 2.984569 | 0.1521328 | 12.61415 | 0.62521
2018-02-15 18:58 | 270189.5 | 360.0014 | 5 | 31 | 4.039779 | -2.282134 | 2.984569 | 0.2281997 | 12.61415 | 0.9336537
2018-02-15 19:00 | 270309.5 | 480.0011 | 5 | 31 | 4.008752 | -2.282049 | 2.984569 | 0.3042639 | 12.61415 | 1.239753
2018-02-15 19:02 | 270429.5 | 600.0014 | 5 | 31 | 3.980056 | -2.282152 | 2.984569 | 0.3803261 | 12.61415 | 1.543566
2018-02-15 19:04 | 270549.5 | 720.0002 | 5 | 31 | 3.952455 | -2.28198 | 2.984569 | 0.4563938 | 12.61415 | 1.845259
2018-02-15 19:06 | 270669.5 | 840.0014 | 5 | 31 | 3.925451 | -2.282079 | 2.984569 | 0.5324659 | 12.61415 | 2.144908
2018-02-15 19:08 | 270789.5 | 960.0002 | 5 | 31 | 3.897999 | -2.282166 | 2.984569 | 0.6085299 | 12.61415 | 2.442462
2018-02-15 19:10 | 270909.5 | 1080.0014 | 5 | 31 | 3.870976 | -2.281973 | 2.984569 | 0.6845977 | 12.61415 | 2.737928
2018-02-15 19:12 | 271029.5 | 1200.0002 | 5 | 31 | 3.845174 | -2.282049 | 2.984569 | 0.7606636 | 12.61415 | 3.031394
2018-02-15 19:14 | 271149.5 | 1320.0006 | 5 | 31 | 3.820781 | -2.282091 | 2.984569 | 0.8367245 | 12.61415 | 3.32292
2018-02-15 19:16 | 271269.5 | 1440.0002 | 5 | 31 | 3.79771 | -2.282127 | 2.984569 | 0.9127954 | 12.61415 | 3.612686
2018-02-15 19:18 | 271389.5 | 1560.0014 | 5 | 31 | 3.774927 | -2.282172 | 2.984569 | 0.9888651 | 12.61415 | 3.900703
2018-02-15 19:20 | 271509.5 | 1680.0002 | 5 | 31 | 3.754676 | -2.282111 | 2.984569 | 1.064931 | 12.61415 | 4.187062
2018-02-15 19:22 | 271629.5 | 1800.0014 | 5 | 31 | 3.735855 | -2.282147 | 2.984569 | 1.140997 | 12.61415 | 4.471941
2018-02-15 19:24 | 271749.5 | 1920.001 | 5 | 31 | 3.717676 | -2.282104 | 2.984569 | 1.217069 | 12.61415 | 4.755449
2018-02-15 19:26 | 271869.5 | 2040.0006 | 5 | 31 | 3.698826 | -2.282121 | 2.984569 | 1.293131 | 12.61415 | 5.037519
2018-02-15 19:28 | 271989.5 | 2160.001 | 5 | 31 | 3.680352 | -2.282118 | 2.984569 | 1.369196 | 12.61415 | 5.318147
2018-02-15 19:30 | 272109.5 | 2280.0006 | 5 | 31 | 3.664298 | -2.282134 | 2.984569 | 1.445266 | 12.61415 | 5.597491
2018-02-15 19:32 | 272229.5 | 2400.0002 | 5 | 31 | 3.649688 | -2.282079 | 2.984569 | 1.521332 | 12.61415 | 5.875657
2018-02-15 19:34 | 272349.5 | 2520.0007 | 5 | 31 | 3.635188 | -2.282121 | 2.984569 | 1.597399 | 12.61415 | 6.152728
2018-02-15 19:36 | 272469.5 | 2640.001 | 5 | 31 | 3.620082 | -2.282125 | 2.984569 | 1.673466 | 12.61415 | 6.428665
2018-02-15 19:38 | 272589.5 | 2760.0006 | 5 | 31 | 3.607427 | -2.282146 | 2.984569 | 1.749529 | 12.61415 | 6.703526
2018-02-15 19:40 | 272709.5 | 2880.001 | 5 | 31 | 3.596363 | -2.282129 | 2.984569 | 1.825602 | 12.61415 | 6.977521
2018-02-15 19:42 | 272829.5 | 3000.0006 | 5 | 31 | 3.585996 | -2.282099 | 2.984569 | 1.901662 | 12.61415 | 7.250671
2018-02-15 19:44 | 272949.5 | 3120.0002 | 5 | 31 | 3.574879 | -2.282049 | 2.984569 | 1.97773 | 12.61415 | 7.523038
2018-02-15 19:46 | 273069.5 | 3240.0006 | 5 | 31 | 3.563618 | -2.282166 | 2.984569 | 2.053801 | 12.61415 | 7.794535
2018-02-15 19:48 | 273189.5 | 3360.0002 | 5 | 31 | 3.553988 | -2.282176 | 2.984569 | 2.129864 | 12.61415 | 8.065227
2018-02-15 19:50 | 273309.5 | 3480.0014 | 5 | 31 | 3.54475 | -2.282218 | 2.984569 | 2.205927 | 12.61415 | 8.335203
2018-02-15 19:52 | 273429.5 | 3600.0002 | 5 | 31 | 3.534153 | -2.281907 | 2.984569 | 2.281991 | 12.61415 | 8.604439
2018-02-15 19:54 | 273549.5 | 3720.0006 | 5 | 31 | 3.52058 | -2.282199 | 2.984569 | 2.358053 | 12.61415 | 8.872752
2018-02-15 19:56 | 273669.5 | 3840.001 | 5 | 31 | 3.507781 | -2.282067 | 2.984569 | 2.434119 | 12.61415 | 9.140058
2018-02-15 19:58 | 273789.5 | 3960.0014 | 5 | 31 | 3.494066 | -2.282119 | 2.984569 | 2.510183 | 12.61415 | 9.406362
2018-02-15 20:00 | 273909.5 | 4080.001 | 5 | 31 | 3.477283 | -2.282201 | 2.984569 | 2.586251 | 12.61415 | 9.671551
2018-02-15 20:02 | 274029.5 | 4200.0014 | 5 | 31 | 3.452784 | -2.282149 | 2.984569 | 2.662311 | 12.61415 | 9.935175
2018-02-15 20:04 | 274149.5 | 4320.001 | 5 | 31 | 3.417365 | -2.282165 | 2.984569 | 2.738374 | 12.61415 | 10.19651
2018-02-15 20:06 | 274269.5 | 4440.0006 | 5 | 31 | 3.367288 | -2.281833 | 2.984569 | 2.814441 | 12.61415 | 10.4547
2018-02-15 20:08 | 274389.5 | 4560.0002 | 5 | 31 | 3.282034 | -2.282147 | 2.984569 | 2.890505 | 12.61415 | 10.70792
2018-02-15 20:10 | 274509.5 | 4680.0006 | 5 | 31 | 3.089176 | -2.282064 | 2.984569 | 2.966573 | 12.61415 | 10.95143
2018-02-15 20:11 | 274537.2 | 4707.6897 | 5 | 31 | 2.999984 | -2.282129 | 2.984569 | 2.984121 | 12.61415 | 11.00491
2018-02-15 20:13 | 274657.2 | 120.0013 | 6 | 31 | 3.35283 | 0 | 2.984569 | 2.984121 | 12.61415 | 11.00491
2018-02-15 20:15 | 274777.2 | 240.0001 | 6 | 31 | 3.366737 | 0 | 2.984569 | 2.984121 | 12.61415 | 11.00491
2018-02-15 20:16 | 274837.2 | 300.0021 | 6 | 31 | 3.370039 | 0 | 2.984569 | 2.984121 | 12.61415 | 11.00491
2018-02-15 20:16 | 274837.2 | 0.0024 | 7 | 32 | 3.369861 | 0 | 0 | 0 | 0 | 0
2018-02-15 20:18 | 274957.3 | 120.0006 | 2 | 32 | 4.046731 | 4.890048 | 0.1623962 | 0 | 0.638131 | 0
2018-02-15 20:20 | 275077.3 | 240.001 | 2 | 32 | 4.080531 | 4.890151 | 0.3253909 | 0 | 1.300357 | 0
2018-02-15 20:22 | 275197.3 | 360.0014 | 2 | 32 | 4.115918 | 4.890052 | 0.4883776 | 0 | 1.968468 | 0
2018-02-15 20:24 | 275317.3 | 480.0002 | 2 | 32 | 4.141163 | 4.890067 | 0.6513872 | 0 | 2.641544 | 0
2018-02-15 20:26 | 275437.3 | 600.0007 | 2 | 32 | 4.162796 | 4.890042 | 0.8143651 | 0 | 3.318242 | 0
2018-02-15 20:28 | 275557.3 | 720.001 | 2 | 32 | 4.186636 | 4.890168 | 0.9773855 | 0 | 3.998747 | 0
2018-02-15 20:30 | 275677.3 | 840.0007 | 2 | 32 | 4.20027 | 4.655885 | 1.138374 | 0 | 4.674366 | 0
2018-02-15 20:32 | 275797.3 | 960.0011 | 2 | 32 | 4.200285 | 4.266635 | 1.286805 | 0 | 5.297822 | 0
2018-02-15 20:34 | 275917.3 | 1080.0015 | 2 | 32 | 4.200297 | 3.929723 | 1.423355 | 0 | 5.871369 | 0
2018-02-15 20:36 | 276037.3 | 1200.0011 | 2 | 32 | 4.200258 | 3.612443 | 1.549038 | 0 | 6.399272 | 0
2018-02-15 20:38 | 276157.3 | 1320.0007 | 2 | 32 | 4.200304 | 3.288981 | 1.664078 | 0 | 6.882472 | 0
2018-02-15 20:38 | 276167.7 | 1330.4097 | 2 | 32 | 4.200316 | 3.259994 | 1.673555 | 0 | 6.922278 | 0
2018-02-15 20:40 | 276287.7 | 120.0006 | 3 | 32 | 4.224646 | 3.260165 | 1.781828 | 0 | 7.378271 | 0
2018-02-15 20:42 | 276407.7 | 240.0002 | 3 | 32 | 4.25189 | 3.260077 | 1.890492 | 0 | 7.838806 | 0
2018-02-15 20:44 | 276527.7 | 360.0015 | 3 | 32 | 4.280859 | 3.260106 | 1.999173 | 0 | 8.302465 | 0
2018-02-15 20:46 | 276647.7 | 480.0003 | 3 | 32 | 4.312837 | 3.260081 | 2.107836 | 0 | 8.769341 | 0
2018-02-15 20:48 | 276767.7 | 600.0014 | 3 | 32 | 4.349322 | 3.26007 | 2.216505 | 0 | 9.23994 | 0
2018-02-15 20:50 | 276887.7 | 720.0011 | 3 | 32 | 4.388192 | 3.260152 | 2.325166 | 0 | 9.714666 | 0
2018-02-15 20:52 | 277007.7 | 840.0014 | 3 | 32 | 4.400269 | 2.903094 | 2.429366 | 0 | 10.17297 | 0
2018-02-15 20:54 | 277127.7 | 960.0003 | 3 | 32 | 4.400254 | 2.514808 | 2.519545 | 0 | 10.56978 | 0
2018-02-15 20:56 | 277247.7 | 1080.0007 | 3 | 32 | 4.400291 | 2.169368 | 2.597536 | 0 | 10.91297 | 0
2018-02-15 20:58 | 277367.7 | 1200.0003 | 3 | 32 | 4.400279 | 1.864826 | 2.664584 | 0 | 11.208 | 0
2018-02-15 21:00 | 277487.7 | 1320.0014 | 3 | 32 | 4.400264 | 1.62428 | 2.72261 | 0 | 11.46333 | 0
2018-02-15 21:02 | 277607.7 | 1440.0003 | 3 | 32 | 4.400233 | 1.423584 | 2.773288 | 0 | 11.68632 | 0
2018-02-15 21:04 | 277727.7 | 1560.0014 | 3 | 32 | 4.400234 | 1.251037 | 2.817804 | 0 | 11.8822 | 0
2018-02-15 21:06 | 277847.7 | 1680.0011 | 3 | 32 | 4.400225 | 1.093805 | 2.856863 | 0 | 12.05408 | 0
2018-02-15 21:08 | 277967.7 | 1800.0014 | 3 | 32 | 4.400221 | 0.9647732 | 2.891085 | 0 | 12.20466 | 0
2018-02-15 21:10 | 278087.7 | 1920.0002 | 3 | 32 | 4.40023 | 0.8590107 | 2.921435 | 0 | 12.33821 | 0
2018-02-15 21:12 | 278207.7 | 2040.0006 | 3 | 32 | 4.400226 | 0.7690315 | 2.94854 | 0 | 12.45747 | 0
2018-02-15 21:14 | 278327.7 | 2160.0011 | 3 | 32 | 4.400218 | 0.6878529 | 2.972808 | 0 | 12.56426 | 0
2018-02-15 21:15 | 278381.8 | 2214.0707 | 3 | 32 | 4.400236 | 0.6519938 | 2.982864 | 0 | 12.60851 | 0
2018-02-15 21:17 | 278501.8 | 120.0013 | 4 | 32 | 4.336212 | 0 | 2.982864 | 0 | 12.60851 | 0
2018-02-15 21:19 | 278621.8 | 240.0008 | 4 | 32 | 4.330304 | 0 | 2.982864 | 0 | 12.60851 | 0
2018-02-15 21:20 | 278681.8 | 300.0044 | 4 | 32 | 4.328607 | 0 | 2.982864 | 0 | 12.60851 | 0
2018-02-15 21:22 | 278801.9 | 120.0012 | 5 | 32 | 4.103109 | -2.282166 | 2.982864 | 0.0760566 | 12.60851 | 0.3144101
2018-02-15 21:24 | 278921.9 | 240.0009 | 5 | 32 | 4.068554 | -2.282136 | 2.982864 | 0.1521318 | 12.60851 | 0.6252139
2018-02-15 21:26 | 279041.9 | 360.0005 | 5 | 32 | 4.037382 | -2.282183 | 2.982864 | 0.2281987 | 12.60851 | 0.9334839
2018-02-15 21:28 | 279161.9 | 480.0002 | 5 | 32 | 4.008648 | -2.282078 | 2.982864 | 0.3042673 | 12.60851 | 1.239501
2018-02-15 21:30 | 279281.9 | 600.0005 | 5 | 32 | 3.980911 | -2.282165 | 2.982864 | 0.3803284 | 12.60851 | 1.543346
2018-02-15 21:32 | 279401.9 | 720.0009 | 5 | 32 | 3.95265 | -2.282069 | 2.982864 | 0.4563996 | 12.60851 | 1.845108
2018-02-15 21:34 | 279521.9 | 840.0005 | 5 | 32 | 3.923349 | -2.282074 | 2.982864 | 0.5324667 | 12.60851 | 2.144656
2018-02-15 21:36 | 279641.9 | 960.0009 | 5 | 32 | 3.896893 | -2.282061 | 2.982864 | 0.6085312 | 12.60851 | 2.442065
2018-02-15 21:38 | 279761.9 | 1080.0013 | 5 | 32 | 3.871699 | -2.282139 | 2.982864 | 0.684598 | 12.60851 | 2.737524
2018-02-15 21:40 | 279881.9 | 1200.0009 | 5 | 32 | 3.84622 | -2.282067 | 2.982864 | 0.7606592 | 12.60851 | 3.031051
2018-02-15 21:42 | 280001.9 | 1320.0005 | 5 | 32 | 3.820055 | -2.282121 | 2.982864 | 0.8367296 | 12.60851 | 3.322644
2018-02-15 21:44 | 280121.9 | 1440.0009 | 5 | 32 | 3.796028 | -2.282131 | 2.982864 | 0.9127906 | 12.60851 | 3.612255
2018-02-15 21:46 | 280241.9 | 1560.0005 | 5 | 32 | 3.775339 | -2.282092 | 2.982864 | 0.9888644 | 12.60851 | 3.900236
2018-02-15 21:48 | 280361.9 | 1680.0001 | 5 | 32 | 3.756171 | -2.282143 | 2.982864 | 1.064925 | 12.60851 | 4.186656
2018-02-15 21:50 | 280481.9 | 1800.0005 | 5 | 32 | 3.736712 | -2.282166 | 2.982864 | 1.140992 | 12.60851 | 4.471639
2018-02-15 21:52 | 280601.9 | 1920.0009 | 5 | 32 | 3.716377 | -2.282044 | 2.982864 | 1.217061 | 12.60851 | 4.755113
2018-02-15 21:54 | 280721.9 | 2040.0005 | 5 | 32 | 3.698285 | -2.282058 | 2.982864 | 1.293129 | 12.60851 | 5.037112
2018-02-15 21:56 | 280841.9 | 2160.0009 | 5 | 32 | 3.681666 | -2.282104 | 2.982864 | 1.369194 | 12.60851 | 5.317778
2018-02-15 21:58 | 280961.9 | 2280.0005 | 5 | 32 | 3.665894 | -2.281856 | 2.982864 | 1.445258 | 12.60851 | 5.597221
2018-02-15 22:00 | 281081.9 | 2400.0001 | 5 | 32 | 3.649493 | -2.281895 | 2.982864 | 1.521327 | 12.60851 | 5.875471
2018-02-15 22:02 | 281201.9 | 2520.0013 | 5 | 32 | 3.634095 | -2.282038 | 2.982864 | 1.597393 | 12.60851 | 6.152468
2018-02-15 22:04 | 281321.9 | 2640.0001 | 5 | 32 | 3.621007 | -2.282099 | 2.982864 | 1.673457 | 12.60851 | 6.428385
2018-02-15 22:06 | 281441.9 | 2760.0005 | 5 | 32 | 3.609332 | -2.282094 | 2.982864 | 1.749516 | 12.60851 | 6.703343
2018-02-15 22:08 | 281561.9 | 2880.0001 | 5 | 32 | 3.597804 | -2.282072 | 2.982864 | 1.825583 | 12.60851 | 6.977456
2018-02-15 22:10 | 281681.9 | 3000.0013 | 5 | 32 | 3.585421 | -2.282156 | 2.982864 | 1.901652 | 12.60851 | 7.250666
2018-02-15 22:12 | 281801.9 | 3120.0009 | 5 | 32 | 3.574996 | -2.281976 | 2.982864 | 1.977719 | 12.60851 | 7.522994
2018-02-15 22:14 | 281921.9 | 3240.0005 | 5 | 32 | 3.565583 | -2.282152 | 2.982864 | 2.053784 | 12.60851 | 7.794562
2018-02-15 22:16 | 282041.9 | 3360.0009 | 5 | 32 | 3.556279 | -2.282084 | 2.982864 | 2.129855 | 12.60851 | 8.065455
2018-02-15 22:18 | 282161.9 | 3480.0013 | 5 | 32 | 3.545228 | -2.282014 | 2.982864 | 2.205921 | 12.60851 | 8.335564
2018-02-15 22:20 | 282281.9 | 3600.0001 | 5 | 32 | 3.533324 | -2.282127 | 2.982864 | 2.28198 | 12.60851 | 8.604742
2018-02-15 22:22 | 282401.9 | 3720.0013 | 5 | 32 | 3.52237 | -2.282141 | 2.982864 | 2.358054 | 12.60851 | 8.873122
2018-02-15 22:24 | 282521.9 | 3840.0001 | 5 | 32 | 3.510908 | -2.281998 | 2.982864 | 2.434119 | 12.60851 | 9.140619
2018-02-15 22:26 | 282641.9 | 3960.0013 | 5 | 32 | 3.496304 | -2.282165 | 2.982864 | 2.510185 | 12.60851 | 9.407148
2018-02-15 22:28 | 282761.9 | 4080.0009 | 5 | 32 | 3.475903 | -2.282146 | 2.982864 | 2.586249 | 12.60851 | 9.672352
2018-02-15 22:30 | 282881.9 | 4200.0005 | 5 | 32 | 3.45256 | -2.282104 | 2.982864 | 2.662308 | 12.60851 | 9.935873
2018-02-15 22:32 | 283001.9 | 4320.0009 | 5 | 32 | 3.420184 | -2.282116 | 2.982864 | 2.73838 | 12.60851 | 10.19736
2018-02-15 22:34 | 283121.9 | 4440.0005 | 5 | 32 | 3.370501 | -2.282138 | 2.982864 | 2.814444 | 12.60851 | 10.45579
2018-02-15 22:36 | 283241.9 | 4560.0009 | 5 | 32 | 3.27988 | -2.282143 | 2.982864 | 2.890502 | 12.60851 | 10.70909
2018-02-15 22:38 | 283361.9 | 4680.0013 | 5 | 32 | 3.078328 | -2.282132 | 2.982864 | 2.966565 | 12.60851 | 10.9521
2018-02-15 22:38 | 283386.1 | 4704.1423 | 5 | 32 | 2.999996 | -2.281996 | 2.982864 | 2.981868 | 12.60851 | 10.99865
2018-02-15 22:40 | 283506.1 | 120.0005 | 6 | 32 | 3.354534 | 0 | 2.982864 | 2.981868 | 12.60851 | 10.99865
2018-02-15 22:42 | 283626.1 | 240.0008 | 6 | 32 | 3.368451 | 0 | 2.982864 | 2.981868 | 12.60851 | 10.99865
2018-02-15 22:43 | 283686.1 | 300.0028 | 6 | 32 | 3.371762 | 0 | 2.982864 | 2.981868 | 12.60851 | 10.99865
2018-02-15 22:43 | 283686.1 | 0.0025 | 7 | 33 | 3.371671 | 0 | 0 | 0 | 0 | 0
2018-02-15 22:45 | 283806.2 | 120.0015 | 2 | 33 | 4.047333 | 4.8901 | 0.1623977 | 0 | 0.6380254 | 0
2018-02-15 22:47 | 283926.2 | 240.001 | 2 | 33 | 4.081201 | 4.889834 | 0.325392 | 0 | 1.30046 | 0
2018-02-15 22:49 | 284046.2 | 360.0015 | 2 | 33 | 4.113242 | 4.890143 | 0.4883921 | 0 | 1.968432 | 0
2018-02-15 22:51 | 284166.2 | 480.001 | 2 | 33 | 4.137461 | 4.890143 | 0.6513845 | 0 | 2.640891 | 0
2018-02-15 22:53 | 284286.2 | 600.0006 | 2 | 33 | 4.160876 | 4.89005 | 0.8143892 | 0 | 3.317186 | 0
2018-02-15 22:55 | 284406.2 | 720.0002 | 2 | 33 | 4.187834 | 4.890048 | 0.977393 | 0 | 3.997619 | 0
2018-02-15 22:57 | 284526.2 | 840.0006 | 2 | 33 | 4.200294 | 4.672809 | 1.138395 | 0 | 4.673383 | 0
2018-02-15 22:59 | 284646.2 | 960.001 | 2 | 33 | 4.200285 | 4.315223 | 1.288072 | 0 | 5.302069 | 0
2018-02-15 23:01 | 284766.2 | 1080.0003 | 2 | 33 | 4.200269 | 3.965816 | 1.426123 | 0 | 5.881925 | 0
2018-02-15 23:03 | 284886.2 | 1200.001 | 2 | 33 | 4.200291 | 3.601861 | 1.552314 | 0 | 6.41196 | 0
2018-02-15 23:05 | 285006.2 | 1320.0015 | 2 | 33 | 4.200316 | 3.273484 | 1.666711 | 0 | 6.89246 | 0
2018-02-15 23:05 | 285011.1 | 1324.9734 | 2 | 33 | 4.200275 | 3.259995 | 1.671239 | 0 | 6.91148 | 0
2018-02-15 23:07 | 285131.1491 | 120.0007 | 3 | 33 | 4.222436 | 3.260194 | 1.779512 | 0 | 7.367344 | 0
2018-02-15 23:09 | 285251.1487 | 240.0003 | 3 | 33 | 4.248663 | 3.260171 | 1.888187 | 0 | 7.827611 | 0
2018-02-15 23:11 | 285371.1499 | 360.0015 | 3 | 33 | 4.278749 | 3.26019 | 1.996846 | 0 | 8.290868 | 0
2018-02-15 23:13 | 285491.1496 | 480.0012 | 3 | 33 | 4.313214 | 3.260175 | 2.105515 | 0 | 8.757695 | 0
2018-02-15 23:15 | 285611.1499 | 600.0015 | 3 | 33 | 4.348255 | 3.260167 | 2.214185 | 0 | 9.228301 | 0
2018-02-15 23:17 | 285731.1496 | 720.0012 | 3 | 33 | 4.385157 | 3.260091 | 2.322858 | 0 | 9.702831 | 0
2018-02-15 23:19 | 285851.1491 | 840.0007 | 3 | 33 | 4.400302 | 2.932546 | 2.4279 | 0 | 10.16472 | 0
2018-02-15 23:21 | 285971.1496 | 960.0012 | 3 | 33 | 4.400286 | 2.512366 | 2.518512 | 0 | 10.56344 | 0
2018-02-15 23:23 | 286091.1499 | 1080.0015 | 3 | 33 | 4.40028 | 2.162953 | 2.596181 | 0 | 10.9052 | 0
2018-02-15 23:25 | 286211.1496 | 1200.0012 | 3 | 33 | 4.400286 | 1.87733 | 2.663365 | 0 | 11.20083 | 0
2018-02-15 23:27 | 286331.1499 | 1320.0015 | 3 | 33 | 4.400225 | 1.636777 | 2.721841 | 0 | 11.45814 | 0
2018-02-15 23:29 | 286451.1496 | 1440.0012 | 3 | 33 | 4.40028 | 1.426727 | 2.772822 | 0 | 11.68247 | 0
2018-02-15 23:31 | 286571.1499 | 1560.0015 | 3 | 33 | 4.400221 | 1.239347 | 2.817158 | 0 | 11.87756 | 0
2018-02-15 23:33 | 286691.1488 | 1680.0004 | 3 | 33 | 4.400284 | 1.092859 | 2.855948 | 0 | 12.04825 | 0
2018-02-15 23:35 | 286811.1491 | 1800.0007 | 3 | 33 | 4.400225 | 0.9693232 | 2.890248 | 0 | 12.19918 | 0
2018-02-15 23:37 | 286931.1497 | 1920.0013 | 3 | 33 | 4.400198 | 0.8622303 | 2.92076 | 0 | 12.33344 | 0
2018-02-15 23:39 | 287051.15 | 2040.0016 | 3 | 33 | 4.400226 | 0.7648621 | 2.947871 | 0 | 12.45273 | 0
2018-02-15 23:41 | 287171.1487 | 2160.0003 | 3 | 33 | 4.400181 | 0.680913 | 2.97191 | 0 | 12.5585 | 0
2018-02-15 23:42 | 287221.0062 | 2209.8578 | 3 | 33 | 4.400211 | 0.6519938 | 2.98114 | 0 | 12.59912 | 0
2018-02-15 23:44 | 287341.1 | 120.0013 | 4 | 33 | 4.335926 | 0 | 2.98114 | 0 | 12.59912 | 0
2018-02-15 23:46 | 287461.1 | 240.0002 | 4 | 33 | 4.330011 | 0 | 2.98114 | 0 | 12.59912 | 0
2018-02-15 23:47 | 287521.1 | 300.0021 | 4 | 33 | 4.328267 | 0 | 2.98114 | 0 | 12.59912 | 0
2018-02-15 23:49 | 287641.1 | 120.0005 | 5 | 33 | 4.100689 | -2.282029 | 2.98114 | 0.07605515 | 12.59912 | 0.3142989
2018-02-15 23:51 | 287761.1 | 240.0001 | 5 | 33 | 4.067073 | -2.282125 | 2.98114 | 0.1521275 | 12.59912 | 0.6249177
2018-02-15 23:53 | 287881.1 | 360.0013 | 5 | 33 | 4.037563 | -2.282087 | 2.98114 | 0.2281924 | 12.59912 | 0.9331442
2018-02-15 23:55 | 288001.1 | 480.0002 | 5 | 33 | 4.009038 | -2.281909 | 2.98114 | 0.3042657 | 12.59912 | 1.239215
2018-02-15 23:57 | 288121.1 | 600.0013 | 5 | 33 | 3.9795 | -2.282065 | 2.98114 | 0.3803308 | 12.59912 | 1.543053
2018-02-15 23:59 | 288241.1 | 720.0001 | 5 | 33 | 3.949978 | -2.282152 | 2.98114 | 0.4563972 | 12.59912 | 1.844615
2018-02-16 00:01 | 288361.1 | 840.0005 | 5 | 33 | 3.922888 | -2.282109 | 2.98114 | 0.5324615 | 12.59912 | 2.144026
2018-02-16 00:03 | 288481.1 | 960.0001 | 5 | 33 | 3.897311 | -2.282085 | 2.98114 | 0.6085269 | 12.59912 | 2.441442
2018-02-16 00:05 | 288601.1 | 1080.0005 | 5 | 33 | 3.871478 | -2.282104 | 2.98114 | 0.6845919 | 12.59912 | 2.736911
2018-02-16 00:07 | 288721.1 | 1200.0009 | 5 | 33 | 3.843741 | -2.281919 | 2.98114 | 0.7606604 | 12.59912 | 3.030356
2018-02-16 00:09 | 288841.1 | 1320.0005 | 5 | 33 | 3.818308 | -2.28204 | 2.98114 | 0.8367256 | 12.59912 | 3.321743
2018-02-16 00:11 | 288961.1 | 1440.0001 | 5 | 33 | 3.795913 | -2.282171 | 2.98114 | 0.9127968 | 12.59912 | 3.611336
2018-02-16 00:13 | 289081.1 | 1560.0005 | 5 | 33 | 3.775446 | -2.282091 | 2.98114 | 0.9888622 | 12.59912 | 3.899295
2018-02-16 00:15 | 289201.1 | 1680.0001 | 5 | 33 | 3.75464 | -2.282047 | 2.98114 | 1.06493 | 12.59912 | 4.185704
2018-02-16 00:17 | 289321.1 | 1800.0005 | 5 | 33 | 3.734022 | -2.282096 | 2.98114 | 1.140995 | 12.59912 | 4.470494
2018-02-16 00:19 | 289441.1 | 1920.0001 | 5 | 33 | 3.715669 | -2.282163 | 2.98114 | 1.217061 | 12.59912 | 4.753816
2018-02-16 00:21 | 289561.1 | 2040.0013 | 5 | 33 | 3.698492 | -2.282054 | 2.98114 | 1.293131 | 12.59912 | 5.035808
2018-02-16 00:23 | 289681.1 | 2160.0001 | 5 | 33 | 3.681311 | -2.282143 | 2.98114 | 1.36919 | 12.59912 | 5.316458
2018-02-16 00:25 | 289801.1 | 2280.0005 | 5 | 33 | 3.663455 | -2.282119 | 2.98114 | 1.445258 | 12.59912 | 5.595806
2018-02-16 00:27 | 289921.1 | 2400.0009 | 5 | 33 | 3.647822 | -2.282104 | 2.98114 | 1.521323 | 12.59912 | 5.873856
2018-02-16 00:29 | 290041.1 | 2520.0005 | 5 | 33 | 3.633954 | -2.282104 | 2.98114 | 1.59739 | 12.59912 | 6.150798
2018-02-16 00:31 | 290161.1 | 2640.0009 | 5 | 33 | 3.621233 | -2.282151 | 2.98114 | 1.673464 | 12.59912 | 6.426768
2018-02-16 00:33 | 290281.1 | 2760.0013 | 5 | 33 | 3.60811 | -2.282129 | 2.98114 | 1.749522 | 12.59912 | 6.701703
2018-02-16 00:35 | 290401.1 | 2880.0001 | 5 | 33 | 3.595408 | -2.282101 | 2.98114 | 1.825598 | 12.59912 | 6.975688
2018-02-16 00:37 | 290521.1 | 3000.0005 | 5 | 33 | 3.584859 | -2.282139 | 2.98114 | 1.901666 | 12.59912 | 7.248773
2018-02-16 00:39 | 290641.1 | 3120.0009 | 5 | 33 | 3.575408 | -2.282078 | 2.98114 | 1.977728 | 12.59912 | 7.52108
2018-02-16 00:41 | 290761.1 | 3240.0005 | 5 | 33 | 3.565555 | -2.282044 | 2.98114 | 2.053794 | 12.59912 | 7.792676
2018-02-16 00:43 | 290881.1 | 3360.0009 | 5 | 33 | 3.553765 | -2.282125 | 2.98114 | 2.129864 | 12.59912 | 8.063469
2018-02-16 00:45 | 291001.1 | 3480.0005 | 5 | 33 | 3.543419 | -2.281946 | 2.98114 | 2.205927 | 12.59912 | 8.333376
2018-02-16 00:47 | 291121.1 | 3600.0009 | 5 | 33 | 3.533468 | -2.281786 | 2.98114 | 2.281998 | 12.59912 | 8.602548
2018-02-16 00:49 | 291241.1 | 3720.0005 | 5 | 33 | 3.522949 | -2.281875 | 2.98114 | 2.358058 | 12.59912 | 8.870916
2018-02-16 00:51 | 291361.1 | 3840.0001 | 5 | 33 | 3.509292 | -2.28204 | 2.98114 | 2.434128 | 12.59912 | 9.138415
2018-02-16 00:53 | 291481.1 | 3960.0005 | 5 | 33 | 3.492826 | -2.282103 | 2.98114 | 2.510193 | 12.59912 | 9.404716
2018-02-16 00:55 | 291601.1 | 4080.0001 | 5 | 33 | 3.475676 | -2.282071 | 2.98114 | 2.586259 | 12.59912 | 9.669768
2018-02-16 00:57 | 291721.1 | 4200.0013 | 5 | 33 | 3.453637 | -2.282087 | 2.98114 | 2.662328 | 12.59912 | 9.933361
2018-02-16 00:59 | 291841.1 | 4320.0009 | 5 | 33 | 3.42021 | -2.282109 | 2.98114 | 2.738397 | 12.59912 | 10.1949
2018-02-16 01:01 | 291961.1 | 4440.0013 | 5 | 33 | 3.365002 | -2.282087 | 2.98114 | 2.81446 | 12.59912 | 10.45313
2018-02-16 01:03 | 292081.1 | 4560.0001 | 5 | 33 | 3.274192 | -2.282123 | 2.98114 | 2.89053 | 12.59912 | 10.70598
2018-02-16 01:05 | 292201.1 | 4680.0005 | 5 | 33 | 3.073783 | -2.282103 | 2.98114 | 2.966595 | 12.59912 | 10.94867
2018-02-16 01:05 | 292223.7 | 4702.5871 | 5 | 33 | 2.999982 | -2.282067 | 2.98114 | 2.980911 | 12.59912 | 10.99218
2018-02-16 01:07 | 292343.8 | 120.0014 | 6 | 33 | 3.352734 | 0 | 2.98114 | 2.980911 | 12.59912 | 10.99218
2018-02-16 01:09 | 292463.8 | 240.001 | 6 | 33 | 3.366828 | 0 | 2.98114 | 2.980911 | 12.59912 | 10.99218
2018-02-16 01:10 | 292523.8 | 300.003 | 6 | 33 | 3.370247 | 0 | 2.98114 | 2.980911 | 12.59912 | 10.99218
2018-02-16 01:10 | 292523.8 | 0.0024 | 7 | 34 | 3.370179 | 0 | 0 | 0 | 0 | 0
2018-02-16 01:12 | 292643.9 | 120.0006 | 2 | 34 | 4.047566 | 4.890094 | 0.1624 | 0 | 0.6382648 | 0
2018-02-16 01:14 | 292763.9 | 240.0002 | 2 | 34 | 4.079282 | 4.890098 | 0.3253915 | 0 | 1.300493 | 0
2018-02-16 01:16 | 292883.9 | 360.0006 | 2 | 34 | 4.111355 | 4.890082 | 0.4883844 | 0 | 1.96808 | 0
2018-02-16 01:18 | 293003.9 | 480.001 | 2 | 34 | 4.138813 | 4.890073 | 0.6513875 | 0 | 2.640508 | 0
2018-02-16 01:20 | 293123.9 | 600.0014 | 2 | 34 | 4.163425 | 4.890132 | 0.8143834 | 0 | 3.3172 | 0
2018-02-16 01:22 | 293243.9 | 720.0002 | 2 | 34 | 4.186682 | 4.8901 | 0.9773771 | 0 | 3.997683 | 0
2018-02-16 01:24 | 293363.9 | 840.0006 | 2 | 34 | 4.200285 | 4.704913 | 1.138966 | 0 | 4.675782 | 0
2018-02-16 01:26 | 293483.9 | 960.0003 | 2 | 34 | 4.200304 | 4.322555 | 1.289428 | 0 | 5.307764 | 0
2018-02-16 01:28 | 293603.9 | 1080.0006 | 2 | 34 | 4.200307 | 3.934848 | 1.42695 | 0 | 5.885399 | 0
2018-02-16 01:30 | 293723.9 | 1200.0011 | 2 | 34 | 4.200286 | 3.601218 | 1.552447 | 0 | 6.412519 | 0
2018-02-16 01:32 | 293843.9 | 1320.0014 | 2 | 34 | 4.200258 | 3.290708 | 1.66725 | 0 | 6.894723 | 0
2018-02-16 01:33 | 293856.7 | 1332.8307 | 2 | 34 | 4.200308 | 3.25999 | 1.678928 | 0 | 6.943776 | 0
2018-02-16 01:35 | 293976.7 | 120.0015 | 3 | 34 | 4.222438 | 3.260182 | 1.78722 | 0 | 7.399703 | 0
2018-02-16 01:37 | 294096.7 | 240.0011 | 3 | 34 | 4.251034 | 3.260087 | 1.895887 | 0 | 7.860045 | 0
2018-02-16 01:39 | 294216.7 | 360.0008 | 3 | 34 | 4.282432 | 3.260114 | 2.004548 | 0 | 8.323673 | 0
2018-02-16 01:41 | 294336.7 | 480.0003 | 3 | 34 | 4.314639 | 3.260013 | 2.11321 | 0 | 8.790744 | 0
2018-02-16 01:43 | 294456.7 | 600.0016 | 3 | 34 | 4.348757 | 3.26011 | 2.221895 | 0 | 9.261504 | 0
2018-02-16 01:45 | 294576.7 | 720.0003 | 3 | 34 | 4.386768 | 3.260152 | 2.330555 | 0 | 9.736069 | 0
2018-02-16 01:47 | 294696.7 | 840.0016 | 3 | 34 | 4.40032 | 2.885612 | 2.434615 | 0 | 10.19372 | 0
2018-02-16 01:49 | 294816.7 | 960.0004 | 3 | 34 | 4.40026 | 2.488988 | 2.523966 | 0 | 10.58689 | 0
2018-02-16 01:51 | 294936.7 | 1080.0008 | 3 | 34 | 4.400301 | 2.159192 | 2.601271 | 0 | 10.92705 | 0
2018-02-16 01:53 | 295056.7 | 1200.0012 | 3 | 34 | 4.400282 | 1.872832 | 2.668362 | 0 | 11.22227 | 0
2018-02-16 01:55 | 295176.7 | 1320.0016 | 3 | 34 | 4.400276 | 1.618073 | 2.726465 | 0 | 11.47794 | 0
2018-02-16 01:57 | 295296.7 | 1440.0003 | 3 | 34 | 4.400245 | 1.406159 | 2.776697 | 0 | 11.69898 | 0
2018-02-16 01:59 | 295416.7 | 1560.0016 | 3 | 34 | 4.40025 | 1.235623 | 2.820645 | 0 | 11.89236 | 0
2018-02-16 02:01 | 295536.7 | 1680.0012 | 3 | 34 | 4.400237 | 1.092541 | 2.859386 | 0 | 12.06283 | 0
2018-02-16 02:03 | 295656.7 | 1800.0008 | 3 | 34 | 4.400238 | 0.9654131 | 2.893641 | 0 | 12.21356 | 0
2018-02-16 02:05 | 295776.7 | 1920.0011 | 3 | 34 | 4.400241 | 0.8501482 | 2.923832 | 0 | 12.34641 | 0
2018-02-16 02:07 | 295896.7 | 2040.0008 | 3 | 34 | 4.400209 | 0.7579536 | 2.950576 | 0 | 12.46409 | 0
2018-02-16 02:09 | 296016.7 | 2160.0011 | 3 | 34 | 4.400239 | 0.6810265 | 2.974513 | 0 | 12.56941 | 0
2018-02-16 02:10 | 296066.1 | 2209.4218 | 3 | 34 | 4.4002 | 0.6519947 | 2.983657 | 0 | 12.60965 | 0
2018-02-16 02:12 | 296186.2 | 120.0014 | 4 | 34 | 4.336514 | 0 | 2.983657 | 0 | 12.60965 | 0
2018-02-16 02:14 | 296306.2 | 240.0002 | 4 | 34 | 4.330707 | 0 | 2.983657 | 0 | 12.60965 | 0
2018-02-16 02:15 | 296366.2 | 300.0022 | 4 | 34 | 4.329021 | 0 | 2.983657 | 0 | 12.60965 | 0
2018-02-16 02:17 | 296486.2 | 120.0014 | 5 | 34 | 4.103003 | -2.282181 | 2.983657 | 0.07605635 | 12.60965 | 0.3143964
2018-02-16 02:19 | 296606.2 | 240.001 | 5 | 34 | 4.070356 | -2.282053 | 2.983657 | 0.1521242 | 12.60965 | 0.6252155
2018-02-16 02:21 | 296726.2 | 360.0014 | 5 | 34 | 4.040262 | -2.282085 | 2.983657 | 0.2281931 | 12.60965 | 0.9336953
2018-02-16 02:23 | 296846.2 | 480.0002 | 5 | 34 | 4.009295 | -2.282125 | 2.983657 | 0.3042551 | 12.60965 | 1.23983
2018-02-16 02:25 | 296966.2 | 600.0014 | 5 | 34 | 3.98042 | -2.282161 | 2.983657 | 0.3803323 | 12.60965 | 1.543736
2018-02-16 02:27 | 297086.2 | 720.001 | 5 | 34 | 3.952837 | -2.282143 | 2.983657 | 0.4563939 | 12.60965 | 1.845438
2018-02-16 02:29 | 297206.2 | 840.0014 | 5 | 34 | 3.925933 | -2.282131 | 2.983657 | 0.5324659 | 12.60965 | 2.14512
2018-02-16 02:31 | 297326.2 | 960.0002 | 5 | 34 | 3.898755 | -2.282105 | 2.983657 | 0.6085301 | 12.60965 | 2.442716
2018-02-16 02:33 | 297446.2 | 1080.0006 | 5 | 34 | 3.871517 | -2.282091 | 2.983657 | 0.6845964 | 12.60965 | 2.738227
2018-02-16 02:35 | 297566.2 | 1200.0002 | 5 | 34 | 3.845631 | -2.281888 | 2.983657 | 0.7606619 | 12.60965 | 3.031729
2018-02-16 02:37 | 297686.2 | 1320.0006 | 5 | 34 | 3.821164 | -2.282087 | 2.983657 | 0.8367234 | 12.60965 | 3.323287
2018-02-16 02:39 | 297806.2 | 1440.001 | 5 | 34 | 3.798255 | -2.282176 | 2.983657 | 0.912789 | 12.60965 | 3.613065
2018-02-16 02:41 | 297926.2 | 1560.0006 | 5 | 34 | 3.775566 | -2.282123 | 2.983657 | 0.988857 | 12.60965 | 3.901129
2018-02-16 02:43 | 298046.2 | 1680.001 | 5 | 34 | 3.755113 | -2.282185 | 2.983657 | 1.064921 | 12.60965 | 4.18752
2018-02-16 02:45 | 298166.2 | 1800.0006 | 5 | 34 | 3.736107 | -2.282092 | 2.983657 | 1.14099 | 12.60965 | 4.472439
2018-02-16 02:47 | 298286.2 | 1920.0002 | 5 | 34 | 3.717993 | -2.282054 | 2.983657 | 1.217058 | 12.60965 | 4.755952
2018-02-16 02:49 | 298406.2 | 2040.0014 | 5 | 34 | 3.699242 | -2.282136 | 2.983657 | 1.293122 | 12.60965 | 5.038057
2018-02-16 02:51 | 298526.2 | 2160.0002 | 5 | 34 | 3.680671 | -2.282125 | 2.983657 | 1.369185 | 12.60965 | 5.318708
2018-02-16 02:53 | 298646.2 | 2280.0006 | 5 | 34 | 3.664505 | -2.282129 | 2.983657 | 1.445255 | 12.60965 | 5.598071
2018-02-16 02:55 | 298766.2 | 2400.0002 | 5 | 34 | 3.64986 | -2.282036 | 2.983657 | 1.521325 | 12.60965 | 5.876263
2018-02-16 02:57 | 298886.2 | 2520.0006 | 5 | 34 | 3.635484 | -2.282083 | 2.983657 | 1.597391 | 12.60965 | 6.153342
2018-02-16 02:59 | 299006.2 | 2640.0002 | 5 | 34 | 3.620481 | -2.282085 | 2.983657 | 1.673463 | 12.60965 | 6.42933
2018-02-16 03:01 | 299126.2 | 2760.0006 | 5 | 34 | 3.607682 | -2.282107 | 2.983657 | 1.749527 | 12.60965 | 6.704218
2018-02-16 03:03 | 299246.2 | 2880.0002 | 5 | 34 | 3.596564 | -2.282191 | 2.983657 | 1.825596 | 12.60965 | 6.97822
2018-02-16 03:05 | 299366.2 | 3000.0006 | 5 | 34 | 3.586332 | -2.282064 | 2.983657 | 1.901655 | 12.60965 | 7.251384
2018-02-16 03:07 | 299486.2 | 3120.0002 | 5 | 34 | 3.575387 | -2.282143 | 2.983657 | 1.977724 | 12.60965 | 7.523787
2018-02-16 03:09 | 299606.2 | 3240.0006 | 5 | 34 | 3.563938 | -2.282034 | 2.983657 | 2.053793 | 12.60965 | 7.795312
2018-02-16 03:11 | 299726.2 | 3360.0002 | 5 | 34 | 3.554133 | -2.282165 | 2.983657 | 2.129856 | 12.60965 | 8.066021
2018-02-16 03:13 | 299846.2 | 3480.0014 | 5 | 34 | 3.544831 | -2.281922 | 2.983657 | 2.205924 | 12.60965 | 8.336021
2018-02-16 03:15 | 299966.2 | 3600.001 | 5 | 34 | 3.534214 | -2.282079 | 2.983657 | 2.281988 | 12.60965 | 8.605262
2018-02-16 03:17 | 300086.2 | 3720.0014 | 5 | 34 | 3.520829 | -2.282103 | 2.983657 | 2.358049 | 12.60965 | 8.873588
2018-02-16 03:19 | 300206.2 | 3840.0002 | 5 | 34 | 3.507702 | -2.281844 | 2.983657 | 2.43412 | 12.60965 | 9.140915
2018-02-16 03:21 | 300326.2 | 3960.0006 | 5 | 34 | 3.493831 | -2.282143 | 2.983657 | 2.510178 | 12.60965 | 9.40719
2018-02-16 03:23 | 300446.2 | 4080.0002 | 5 | 34 | 3.47718 | -2.282176 | 2.983657 | 2.586247 | 12.60965 | 9.672366
2018-02-16 03:25 | 300566.2 | 4200.0007 | 5 | 34 | 3.452728 | -2.281761 | 2.983657 | 2.662311 | 12.60965 | 9.935994
2018-02-16 03:27 | 300686.2 | 4320.001 | 5 | 34 | 3.416687 | -2.282109 | 2.983657 | 2.738374 | 12.60965 | 10.19731
2018-02-16 03:29 | 300806.2 | 4440.0015 | 5 | 34 | 3.366031 | -2.282165 | 2.983657 | 2.814445 | 12.60965 | 10.45543
2018-02-16 03:31 | 300926.2 | 4560.001 | 5 | 34 | 3.280017 | -2.282127 | 2.983657 | 2.890507 | 12.60965 | 10.70853
2018-02-16 03:33 | 301046.2 | 4680.0006 | 5 | 34 | 3.084425 | -2.282212 | 2.983657 | 2.966576 | 12.60965 | 10.95182
2018-02-16 03:33 | 301072.3 | 4706.0145 | 5 | 34 | 2.999999 | -2.282118 | 2.983657 | 2.983066 | 12.60965 | 11.00203
2018-02-16 03:35 | 301192.3 | 120.0006 | 6 | 34 | 3.35264 | 0 | 2.983657 | 2.983066 | 12.60965 | 11.00203
2018-02-16 03:37 | 301312.3 | 240.0002 | 6 | 34 | 3.366514 | 0 | 2.983657 | 2.983066 | 12.60965 | 11.00203
2018-02-16 03:38 | 301372.3 | 300.0014 | 6 | 34 | 3.369816 | 0 | 2.983657 | 2.983066 | 12.60965 | 11.00203
2018-02-16 03:38 | 301372.3 | 0.0024 | 7 | 35 | 3.36987 | 0 | 0 | 0 | 0 | 0
2018-02-16 03:40 | 301492.4 | 120.0014 | 2 | 35 | 4.046639 | 4.890121 | 0.1624033 | 0 | 0.6381797 | 0
2018-02-16 03:42 | 301612.4 | 240.001 | 2 | 35 | 4.079821 | 4.890027 | 0.3253915 | 0 | 1.300323 | 0
2018-02-16 03:44 | 301732.4 | 360.0007 | 2 | 35 | 4.115409 | 4.890121 | 0.4883924 | 0 | 1.96836 | 0
2018-02-16 03:46 | 301852.4 | 480.001 | 2 | 35 | 4.140691 | 4.890096 | 0.6513819 | 0 | 2.641281 | 0
2018-02-16 03:48 | 301972.4 | 600.0015 | 2 | 35 | 4.162475 | 4.890077 | 0.8143842 | 0 | 3.318005 | 0
2018-02-16 03:50 | 302092.4 | 720.0002 | 2 | 35 | 4.185849 | 4.89013 | 0.9773884 | 0 | 3.998343 | 0
2018-02-16 03:52 | 302212.4 | 840.0007 | 2 | 35 | 4.200297 | 4.673785 | 1.138669 | 0 | 4.675118 | 0
2018-02-16 03:54 | 302332.4 | 960.0002 | 2 | 35 | 4.200333 | 4.27794 | 1.28755 | 0 | 5.300459 | 0
2018-02-16 03:56 | 302452.4 | 1080.0014 | 2 | 35 | 4.200313 | 3.934493 | 1.424297 | 0 | 5.874835 | 0
2018-02-16 03:58 | 302572.4 | 1200.0002 | 2 | 35 | 4.200305 | 3.615766 | 1.55006 | 0 | 6.403075 | 0
2018-02-16 04:00 | 302692.4 | 1320.0007 | 2 | 35 | 4.200287 | 3.292504 | 1.665205 | 0 | 6.886716 | 0
2018-02-16 04:00 | 302704.1 | 1331.6554 | 2 | 35 | 4.200266 | 3.259997 | 1.675807 | 0 | 6.931247 | 0
2018-02-16 04:02 | 302824.1 | 120.0015 | 3 | 35 | 4.224689 | 3.260077 | 1.784103 | 0 | 7.387324 | 0
2018-02-16 04:04 | 302944.1 | 240.0002 | 3 | 35 | 4.252289 | 3.260077 | 1.892768 | 0 | 7.847888 | 0
2018-02-16 04:06 | 303064.1 | 360.0014 | 3 | 35 | 4.281544 | 3.260121 | 2.001434 | 0 | 8.311541 | 0
2018-02-16 04:08 | 303184.1 | 480.0002 | 3 | 35 | 4.313403 | 3.260173 | 2.110108 | 0 | 8.778526 | 0
2018-02-16 04:10 | 303304.1 | 600.0006 | 3 | 35 | 4.349876 | 3.260161 | 2.218773 | 0 | 9.249168 | 0
2018-02-16 04:12 | 303424.1 | 720.0002 | 3 | 35 | 4.38898 | 3.260182 | 2.327442 | 0 | 9.723999 | 0
2018-02-16 04:14 | 303544.1 | 840.0006 | 3 | 35 | 4.400275 | 2.890454 | 2.431309 | 0 | 10.18087 | 0
2018-02-16 04:16 | 303664.1 | 960.0003 | 3 | 35 | 4.400302 | 2.505845 | 2.521083 | 0 | 10.5759 | 0
2018-02-16 04:18 | 303784.1 | 1080.0014 | 3 | 35 | 4.40028 | 2.161239 | 2.598752 | 0 | 10.91766 | 0
2018-02-16 04:20 | 303904.1 | 1200.0003 | 3 | 35 | 4.400271 | 1.859265 | 2.665599 | 0 | 11.21181 | 0
2018-02-16 04:22 | 304024.1 | 1320.0014 | 3 | 35 | 4.400259 | 1.617725 | 2.723399 | 0 | 11.46615 | 0
2018-02-16 04:24 | 304144.1 | 1440.0003 | 3 | 35 | 4.400217 | 1.417085 | 2.77388 | 0 | 11.68827 | 0
2018-02-16 04:26 | 304264.1 | 1560.0007 | 3 | 35 | 4.400218 | 1.245494 | 2.818223 | 0 | 11.8834 | 0
2018-02-16 04:28 | 304384.1 | 1680.0003 | 3 | 35 | 4.400216 | 1.091521 | 2.857159 | 0 | 12.05472 | 0
2018-02-16 04:30 | 304504.1 | 1800.0006 | 3 | 35 | 4.400216 | 0.96105 | 2.891277 | 0 | 12.20485 | 0
2018-02-16 04:32 | 304624.1 | 1920.0002 | 3 | 35 | 4.400196 | 0.8553743 | 2.92151 | 0 | 12.33788 | 0
2018-02-16 04:34 | 304744.1 | 2040.0014 | 3 | 35 | 4.400198 | 0.7656527 | 2.948503 | 0 | 12.45666 | 0
2018-02-16 04:36 | 304864.1 | 2160.0002 | 3 | 35 | 4.400203 | 0.6856375 | 2.972687 | 0 | 12.56307 | 0
2018-02-16 04:37 | 304916.7 | 2212.6138 | 3 | 35 | 4.400217 | 0.6519918 | 2.982459 | 0 | 12.60607 | 0
2018-02-16 04:39 | 305036.7 | 120.0007 | 4 | 35 | 4.336364 | 0 | 2.982459 | 0 | 12.60607 | 0
2018-02-16 04:41 | 305156.7 | 240.001 | 4 | 35 | 4.330506 | 0 | 2.982459 | 0 | 12.60607 | 0
2018-02-16 04:42 | 305216.7 | 300.003 | 4 | 35 | 4.328815 | 0 | 2.982459 | 0 | 12.60607 | 0
2018-02-16 04:44 | 305336.8 | 120.0014 | 5 | 35 | 4.103301 | -2.282138 | 2.982459 | 0.07606175 | 12.60607 | 0.3144432
2018-02-16 04:46 | 305456.8 | 240.001 | 5 | 35 | 4.069075 | -2.282141 | 2.982459 | 0.1521188 | 12.60607 | 0.6251999
2018-02-16 04:48 | 305576.8 | 360.0006 | 5 | 35 | 4.037662 | -2.282134 | 2.982459 | 0.2281945 | 12.60607 | 0.9335356
2018-02-16 04:50 | 305696.8 | 480.0002 | 5 | 35 | 4.008811 | -2.282074 | 2.982459 | 0.3042562 | 12.60607 | 1.239543
2018-02-16 04:52 | 305816.8 | 600.0014 | 5 | 35 | 3.981107 | -2.282006 | 2.982459 | 0.3803301 | 12.60607 | 1.543449
2018-02-16 04:54 | 305936.8 | 720.0002 | 5 | 35 | 3.953026 | -2.282053 | 2.982459 | 0.4563943 | 12.60607 | 1.845202
2018-02-16 04:56 | 306056.8 | 840.0006 | 5 | 35 | 3.923924 | -2.282201 | 2.982459 | 0.5324627 | 12.60607 | 2.144794
2018-02-16 04:58 | 306176.8 | 960.0002 | 5 | 35 | 3.897262 | -2.281779 | 2.982459 | 0.6085252 | 12.60607 | 2.442228
2018-02-16 05:00 | 306296.8 | 1080.0007 | 5 | 35 | 3.871909 | -2.282172 | 2.982459 | 0.6845964 | 12.60607 | 2.73773
2018-02-16 05:02 | 306416.8 | 1200.001 | 5 | 35 | 3.846659 | -2.282085 | 2.982459 | 0.7606542 | 12.60607 | 3.031268
2018-02-16 05:04 | 306536.8 | 1320.0005 | 5 | 35 | 3.820667 | -2.282169 | 2.982459 | 0.8367206 | 12.60607 | 3.322887
2018-02-16 05:06 | 306656.8 | 1440.0002 | 5 | 35 | 3.796271 | -2.281938 | 2.982459 | 0.9127862 | 12.60607 | 3.612548
2018-02-16 05:08 | 306776.8 | 1560.0014 | 5 | 35 | 3.775459 | -2.281981 | 2.982459 | 0.9888539 | 12.60607 | 3.900518
2018-02-16 05:10 | 306896.8 | 1680.0002 | 5 | 35 | 3.756225 | -2.281731 | 2.982459 | 1.06492 | 12.60607 | 4.186961
2018-02-16 05:12 | 307016.8 | 1800.0005 | 5 | 35 | 3.73688 | -2.281829 | 2.982459 | 1.140987 | 12.60607 | 4.471948
2018-02-16 05:14 | 307136.8 | 1920.0002 | 5 | 35 | 3.71663 | -2.282181 | 2.982459 | 1.217056 | 12.60607 | 4.755444
2018-02-16 05:16 | 307256.8 | 2040.0006 | 5 | 35 | 3.698364 | -2.282149 | 2.982459 | 1.293122 | 12.60607 | 5.037445
2018-02-16 05:18 | 307376.8 | 2160.001 | 5 | 35 | 3.681563 | -2.281846 | 2.982459 | 1.369187 | 12.60607 | 5.318116
2018-02-16 05:20 | 307496.8 | 2280.0006 | 5 | 35 | 3.665859 | -2.282029 | 2.982459 | 1.445253 | 12.60607 | 5.597559
2018-02-16 05:22 | 307616.8 | 2400.0002 | 5 | 35 | 3.649844 | -2.282134 | 2.982459 | 1.521321 | 12.60607 | 5.875812
2018-02-16 05:24 | 307736.8 | 2520.0014 | 5 | 35 | 3.634202 | -2.282084 | 2.982459 | 1.597392 | 12.60607 | 6.152845
2018-02-16 05:26 | 307856.8 | 2640.001 | 5 | 35 | 3.621015 | -2.282145 | 2.982459 | 1.673456 | 12.60607 | 6.428769
2018-02-16 05:28 | 307976.8 | 2760.0006 | 5 | 35 | 3.60935 | -2.281911 | 2.982459 | 1.749525 | 12.60607 | 6.703761
2018-02-16 05:30 | 308096.8 | 2880.0002 | 5 | 35 | 3.597836 | -2.281768 | 2.982459 | 1.825589 | 12.60607 | 6.97786
2018-02-16 05:32 | 308216.8 | 3000.0006 | 5 | 35 | 3.585408 | -2.282041 | 2.982459 | 1.901662 | 12.60607 | 7.251089
2018-02-16 05:34 | 308336.8 | 3120.001 | 5 | 35 | 3.574914 | -2.282079 | 2.982459 | 1.977725 | 12.60607 | 7.523396
2018-02-16 05:36 | 308456.8 | 3240.0006 | 5 | 35 | 3.56538 | -2.282212 | 2.982459 | 2.05379 | 12.60607 | 7.794957
2018-02-16 05:38 | 308576.8 | 3360.001 | 5 | 35 | 3.556158 | -2.282161 | 2.982459 | 2.129859 | 12.60607 | 8.06583
2018-02-16 05:40 | 308696.8 | 3480.0006 | 5 | 35 | 3.54533 | -2.282165 | 2.982459 | 2.205922 | 12.60607 | 8.335928
2018-02-16 05:42 | 308816.8 | 3600.0002 | 5 | 35 | 3.53313 | -2.281886 | 2.982459 | 2.281983 | 12.60607 | 8.605112
2018-02-16 05:44 | 308936.8 | 3720.0006 | 5 | 35 | 3.522041 | -2.282094 | 2.982459 | 2.35805 | 12.60607 | 8.873446
2018-02-16 05:46 | 309056.8 | 3840.0002 | 5 | 35 | 3.510537 | -2.281797 | 2.982459 | 2.434114 | 12.60607 | 9.14091
2018-02-16 05:48 | 309176.8 | 3960.0014 | 5 | 35 | 3.496122 | -2.281938 | 2.982459 | 2.510177 | 12.60607 | 9.407408
2018-02-16 05:50 | 309296.8 | 4080.0002 | 5 | 35 | 3.475912 | -2.282143 | 2.982459 | 2.586247 | 12.60607 | 9.672634
2018-02-16 05:52 | 309416.8 | 4200.0015 | 5 | 35 | 3.452217 | -2.282034 | 2.982459 | 2.662315 | 12.60607 | 9.936165
2018-02-16 05:54 | 309536.8 | 4320.0002 | 5 | 35 | 3.41946 | -2.28206 | 2.982459 | 2.738379 | 12.60607 | 10.19759
2018-02-16 05:56 | 309656.8 | 4440.0006 | 5 | 35 | 3.36987 | -2.282072 | 2.982459 | 2.814448 | 12.60607 | 10.45598
2018-02-16 05:58 | 309776.8 | 4560.001 | 5 | 35 | 3.279641 | -2.282136 | 2.982459 | 2.890511 | 12.60607 | 10.70926
2018-02-16 06:00 | 309896.8 | 4680.0014 | 5 | 35 | 3.076046 | -2.282139 | 2.982459 | 2.966576 | 12.60607 | 10.9522
2018-02-16 06:00 | 309920.1 | 4703.3336 | 5 | 35 | 2.999991 | -2.281951 | 2.982459 | 2.981363 | 12.60607 | 10.99715
2018-02-16 06:02 | 310040.2 | 120.0014 | 6 | 35 | 3.3543 | 0 | 2.982459 | 2.981363 | 12.60607 | 10.99715
2018-02-16 06:04 | 310160.2 | 240.0002 | 6 | 35 | 3.368191 | 0 | 2.982459 | 2.981363 | 12.60607 | 10.99715
2018-02-16 06:05 | 310220.2 | 300.003 | 6 | 35 | 3.371497 | 0 | 2.982459 | 2.981363 | 12.60607 | 10.99715
2018-02-16 06:05 | 310220.2 | 0.0024 | 7 | 36 | 3.371645 | 0 | 0 | 0 | 0 | 0
2018-02-16 06:07 | 310340.3 | 120.0015 | 2 | 36 | 4.047082 | 4.890134 | 0.1623918 | 0 | 0.6379932 | 0
2018-02-16 06:09 | 310460.3 | 240.0011 | 2 | 36 | 4.081726 | 4.890094 | 0.3253821 | 0 | 1.300444 | 0
2018-02-16 06:11 | 310580.3 | 360.0007 | 2 | 36 | 4.113934 | 4.890031 | 0.4883826 | 0 | 1.968511 | 0
2018-02-16 06:13 | 310700.3 | 480.0004 | 2 | 36 | 4.138131 | 4.890092 | 0.6513931 | 0 | 2.64117 | 0
2018-02-16 06:15 | 310820.3 | 600.0015 | 2 | 36 | 4.161395 | 4.89017 | 0.814378 | 0 | 3.317502 | 0
2018-02-16 06:17 | 310940.3 | 720.0012 | 2 | 36 | 4.188807 | 4.890113 | 0.9773764 | 0 | 3.998007 | 0
2018-02-16 06:19 | 311060.3 | 840.0007 | 2 | 36 | 4.200289 | 4.658614 | 1.138102 | 0 | 4.672694 | 0
2018-02-16 06:21 | 311180.3 | 960.0012 | 2 | 36 | 4.200279 | 4.295646 | 1.287212 | 0 | 5.298997 | 0
2018-02-16 06:23 | 311300.3 | 1080.0015 | 2 | 36 | 4.200302 | 3.953891 | 1.424754 | 0 | 5.876713 | 0
2018-02-16 06:25 | 311420.3 | 1200.0012 | 2 | 36 | 4.200274 | 3.603461 | 1.550769 | 0 | 6.406013 | 0
2018-02-16 06:27 | 311540.3 | 1320.0015 | 2 | 36 | 4.200265 | 3.268291 | 1.665146 | 0 | 6.886429 | 0
2018-02-16 06:27 | 311543.7 | 1323.4423 | 2 | 36 | 4.200267 | 3.259988 | 1.668268 | 0 | 6.899542 | 0
2018-02-16 06:29 | 311663.7 | 120.0014 | 3 | 36 | 4.222134 | 3.260148 | 1.776541 | 0 | 7.355382 | 0
2018-02-16 06:31 | 311783.7 | 240.0002 | 3 | 36 | 4.24832 | 3.259805 | 1.885208 | 0 | 7.815591 | 0
2018-02-16 06:33 | 311903.7 | 360.0014 | 3 | 36 | 4.278305 | 3.260142 | 1.993871 | 0 | 8.278826 | 0
2018-02-16 06:35 | 312023.7 | 480.0002 | 3 | 36 | 4.312795 | 3.26014 | 2.102549 | 0 | 8.745626 | 0
2018-02-16 06:37 | 312143.7 | 600.0014 | 3 | 36 | 4.348073 | 3.260163 | 2.211221 | 0 | 9.216211 | 0
2018-02-16 06:39 | 312263.7 | 720.0003 | 3 | 36 | 4.38513 | 3.260066 | 2.319884 | 0 | 9.690685 | 0
2018-02-16 06:41 | 312383.7 | 840.0015 | 3 | 36 | 4.400311 | 2.936429 | 2.425026 | 0 | 10.15301 | 0
2018-02-16 06:43 | 312503.7 | 960.0003 | 3 | 36 | 4.400301 | 2.518231 | 2.515822 | 0 | 10.55254 | 0
2018-02-16 06:45 | 312623.7 | 1080.0014 | 3 | 36 | 4.400278 | 2.16709 | 2.593658 | 0 | 10.89504 | 0
2018-02-16 06:47 | 312743.7 | 1200.0011 | 3 | 36 | 4.400275 | 1.881042 | 2.660985 | 0 | 11.1913 | 0
2018-02-16 06:49 | 312863.7 | 1320.0014 | 3 | 36 | 4.40023 | 1.641261 | 2.719577 | 0 | 11.44912 | 0
2018-02-16 06:51 | 312983.7 | 1440.0003 | 3 | 36 | 4.400241 | 1.431718 | 2.770728 | 0 | 11.6742 | 0
2018-02-16 06:53 | 313103.7 | 1560.0015 | 3 | 36 | 4.400248 | 1.243811 | 2.815233 | 0 | 11.87003 | 0
2018-02-16 06:55 | 313223.7 | 1680.0011 | 3 | 36 | 4.400228 | 1.094795 | 2.854129 | 0 | 12.04118 | 0
2018-02-16 06:57 | 313343.7 | 1800.0014 | 3 | 36 | 4.40025 | 0.9713297 | 2.888501 | 0 | 12.19243 | 0
2018-02-16 06:59 | 313463.7 | 1920.0011 | 3 | 36 | 4.400234 | 0.8651009 | 2.919067 | 0 | 12.32693 | 0
2018-02-16 07:01 | 313583.7 | 2040.0014 | 3 | 36 | 4.400219 | 0.7678804 | 2.946263 | 0 | 12.44659 | 0
2018-02-16 07:03 | 313703.7 | 2160.0002 | 3 | 36 | 4.400215 | 0.6828747 | 2.970376 | 0 | 12.55269 | 0
2018-02-16 07:04 | 313755.1 | 2211.3545 | 3 | 36 | 4.400186 | 0.6519938 | 2.979895 | 0 | 12.59458 | 0
2018-02-16 07:06 | 313875.1 | 120.0028 | 4 | 36 | 4.335871 | 0 | 2.979895 | 0 | 12.59458 | 0
2018-02-16 07:08 | 313995.1 | 240.0008 | 4 | 36 | 4.32994 | 0 | 2.979895 | 0 | 12.59458 | 0
2018-02-16 07:09 | 314055.1 | 300.0036 | 4 | 36 | 4.328229 | 0 | 2.979895 | 0 | 12.59458 | 0
2018-02-16 07:11 | 314175.2 | 120.0005 | 5 | 36 | 4.100878 | -2.282161 | 2.979895 | 0.07605567 | 12.59458 | 0.3143164
2018-02-16 07:13 | 314295.2 | 240.001 | 5 | 36 | 4.067084 | -2.282096 | 2.979895 | 0.152122 | 12.59458 | 0.624915
2018-02-16 07:15 | 314415.2 | 360.0013 | 5 | 36 | 4.037421 | -2.281914 | 2.979895 | 0.2281968 | 12.59458 | 0.9331781
2018-02-16 07:17 | 314535.2 | 480.001 | 5 | 36 | 4.008992 | -2.282212 | 2.979895 | 0.3042595 | 12.59458 | 1.239198
2018-02-16 07:19 | 314655.2 | 600.0013 | 5 | 36 | 3.979739 | -2.282136 | 2.979895 | 0.3803311 | 12.59458 | 1.543068
2018-02-16 07:21 | 314775.2 | 720.0001 | 5 | 36 | 3.950054 | -2.282076 | 2.979895 | 0.4564008 | 12.59458 | 1.844656
2018-02-16 07:23 | 314895.2 | 840.0005 | 5 | 36 | 3.922766 | -2.282136 | 2.979895 | 0.5324642 | 12.59458 | 2.144063
2018-02-16 07:25 | 315015.2 | 960.0009 | 5 | 36 | 3.89713 | -2.282167 | 2.979895 | 0.6085339 | 12.59458 | 2.44148
2018-02-16 07:27 | 315135.2 | 1080.0013 | 5 | 36 | 3.871503 | -2.282179 | 2.979895 | 0.6846002 | 12.59458 | 2.73695
2018-02-16 07:29 | 315255.2 | 1200.0001 | 5 | 36 | 3.843834 | -2.282041 | 2.979895 | 0.7606618 | 12.59458 | 3.030385
2018-02-16 07:31 | 315375.2 | 1320.0013 | 5 | 36 | 3.818028 | -2.282018 | 2.979895 | 0.8367274 | 12.59458 | 3.321762
2018-02-16 07:33 | 315495.2 | 1440.0009 | 5 | 36 | 3.795498 | -2.282053 | 2.979895 | 0.9127938 | 12.59458 | 3.611311
2018-02-16 07:35 | 315615.2 | 1560.0005 | 5 | 36 | 3.775238 | -2.282169 | 2.979895 | 0.9888598 | 12.59458 | 3.899247
2018-02-16 07:37 | 315735.2 | 1680.0001 | 5 | 36 | 3.754654 | -2.282105 | 2.979895 | 1.064924 | 12.59458 | 4.185632
2018-02-16 07:39 | 315855.2 | 1800.0005 | 5 | 36 | 3.733775 | -2.282149 | 2.979895 | 1.140994 | 12.59458 | 4.470438
2018-02-16 07:41 | 315975.2 | 1920.0009 | 5 | 36 | 3.715249 | -2.282047 | 2.979895 | 1.217064 | 12.59458 | 4.753754
2018-02-16 07:43 | 316095.2 | 2040.0013 | 5 | 36 | 3.698004 | -2.282061 | 2.979895 | 1.29313 | 12.59458 | 5.035691
2018-02-16 07:45 | 316215.2 | 2160.0001 | 5 | 36 | 3.680998 | -2.282024 | 2.979895 | 1.369188 | 12.59458 | 5.316309
2018-02-16 07:47 | 316335.2 | 2280.0013 | 5 | 36 | 3.663181 | -2.282136 | 2.979895 | 1.445258 | 12.59458 | 5.595652
2018-02-16 07:49 | 316455.2 | 2400.0001 | 5 | 36 | 3.647396 | -2.282154 | 2.979895 | 1.521322 | 12.59458 | 5.873671
2018-02-16 07:51 | 316575.2 | 2520.0013 | 5 | 36 | 3.633437 | -2.281842 | 2.979895 | 1.597387 | 12.59458 | 6.150569
2018-02-16 07:53 | 316695.2 | 2640.0001 | 5 | 36 | 3.620784 | -2.282114 | 2.979895 | 1.67346 | 12.59458 | 6.426489
2018-02-16 07:55 | 316815.2 | 2760.0013 | 5 | 36 | 3.607919 | -2.282065 | 2.979895 | 1.749529 | 12.59458 | 6.701435
2018-02-16 07:57 | 316935.2 | 2880.0009 | 5 | 36 | 3.594771 | -2.282047 | 2.979895 | 1.825588 | 12.59458 | 6.975336
2018-02-16 07:59 | 317055.2 | 3000.0013 | 5 | 36 | 3.584088 | -2.282094 | 2.979895 | 1.901658 | 12.59458 | 7.248377
2018-02-16 08:01 | 317175.2 | 3120.0009 | 5 | 36 | 3.574598 | -2.282058 | 2.979895 | 1.977724 | 12.59458 | 7.520633
2018-02-16 08:03 | 317295.2 | 3240.0005 | 5 | 36 | 3.564814 | -2.282127 | 2.979895 | 2.053787 | 12.59458 | 7.792161
2018-02-16 08:05 | 317415.2 | 3360.0009 | 5 | 36 | 3.553438 | -2.281967 | 2.979895 | 2.129852 | 12.59458 | 8.062901
2018-02-16 08:07 | 317535.2 | 3480.0013 | 5 | 36 | 3.542589 | -2.282096 | 2.979895 | 2.20592 | 12.59458 | 8.332781
2018-02-16 08:09 | 317655.2 | 3600.0001 | 5 | 36 | 3.532511 | -2.281991 | 2.979895 | 2.281988 | 12.59458 | 8.601875
2018-02-16 08:11 | 317775.2 | 3720.0013 | 5 | 36 | 3.522084 | -2.282084 | 2.979895 | 2.35805 | 12.59458 | 8.870181
2018-02-16 08:13 | 317895.2 | 3840.0001 | 5 | 36 | 3.508924 | -2.282103 | 2.979895 | 2.434119 | 12.59458 | 9.13763
2018-02-16 08:15 | 318015.2 | 3960.0005 | 5 | 36 | 3.492055 | -2.282127 | 2.979895 | 2.510184 | 12.59458 | 9.403896
2018-02-16 08:17 | 318135.2 | 4080.0009 | 5 | 36 | 3.474498 | -2.282065 | 2.979895 | 2.586258 | 12.59458 | 9.668902
2018-02-16 08:19 | 318255.2 | 4200.0005 | 5 | 36 | 3.452094 | -2.282139 | 2.979895 | 2.662325 | 12.59458 | 9.932381
2018-02-16 08:21 | 318375.2 | 4320.0001 | 5 | 36 | 3.418347 | -2.282046 | 2.979895 | 2.738389 | 12.59458 | 10.19377
2018-02-16 08:23 | 318495.2 | 4440.0013 | 5 | 36 | 3.363054 | -2.282026 | 2.979895 | 2.814456 | 12.59458 | 10.45188
2018-02-16 08:25 | 318615.2 | 4560.0009 | 5 | 36 | 3.271224 | -2.281714 | 2.979895 | 2.890523 | 12.59458 | 10.70453
2018-02-16 08:27 | 318735.2 | 4680.0005 | 5 | 36 | 3.06687 | -2.282061 | 2.979895 | 2.966589 | 12.59458 | 10.94689
2018-02-16 08:28 | 318755.4 | 4700.1453 | 5 | 36 | 2.999996 | -2.282021 | 2.979895 | 2.979355 | 12.59458 | 10.98564
2018-02-16 08:30 | 318875.4 | 120.0006 | 6 | 36 | 3.353619 | 0 | 2.979895 | 2.979355 | 12.59458 | 10.98564
2018-02-16 08:32 | 318995.4 | 240.0002 | 6 | 36 | 3.367756 | 0 | 2.979895 | 2.979355 | 12.59458 | 10.98564
2018-02-16 08:33 | 319055.4 | 300.003 | 6 | 36 | 3.3712 | 0 | 2.979895 | 2.979355 | 12.59458 | 10.98564
2018-02-16 08:33 | 319055.4 | 0.0024 | 7 | 37 | 3.371276 | 0 | 0 | 0 | 0 | 0
2018-02-16 08:35 | 319175.5 | 120.0006 | 2 | 37 | 4.048979 | 4.890082 | 0.1623924 | 0 | 0.6384556 | 0
2018-02-16 08:37 | 319295.5 | 240.001 | 2 | 37 | 4.080948 | 4.89009 | 0.3253871 | 0 | 1.30094 | 0
2018-02-16 08:39 | 319415.5 | 360.0006 | 2 | 37 | 4.112714 | 4.890046 | 0.4883871 | 0 | 1.968802 | 0
2018-02-16 08:41 | 319535.5 | 480.001 | 2 | 37 | 4.139657 | 4.890058 | 0.6513932 | 0 | 2.641416 | 0
2018-02-16 08:43 | 319655.5 | 600.0006 | 2 | 37 | 4.165009 | 4.890046 | 0.8143694 | 0 | 3.318201 | 0
2018-02-16 08:45 | 319775.5 | 720.0002 | 2 | 37 | 4.188529 | 4.890126 | 0.9773916 | 0 | 3.999094 | 0
2018-02-16 08:47 | 319895.5 | 840.0006 | 2 | 37 | 4.200294 | 4.682021 | 1.138484 | 0 | 4.675272 | 0
2018-02-16 08:49 | 320015.5 | 960.0011 | 2 | 37 | 4.200288 | 4.304208 | 1.288208 | 0 | 5.304158 | 0
2018-02-16 08:51 | 320135.5 | 1080.0015 | 2 | 37 | 4.200294 | 3.921447 | 1.425294 | 0 | 5.879957 | 0
2018-02-16 08:53 | 320255.5 | 1200.0011 | 2 | 37 | 4.200244 | 3.58467 | 1.550259 | 0 | 6.404845 | 0
2018-02-16 08:55 | 320375.5 | 1320.0007 | 2 | 37 | 4.200255 | 3.275821 | 1.66456 | 0 | 6.884942 | 0
2018-02-16 08:55 | 320381.8 | 1326.2895 | 2 | 37 | 4.20027 | 3.259994 | 1.670266 | 0 | 6.908909 | 0
2018-02-16 08:57 | 320501.8 | 120.0018 | 3 | 37 | 4.22183 | 3.260148 | 1.778573 | 0 | 7.364864 | 0
2018-02-16 08:59 | 320621.8 | 240.0002 | 3 | 37 | 4.249704 | 3.26006 | 1.887236 | 0 | 7.825084 | 0
2018-02-16 09:01 | 320741.8 | 360.0007 | 3 | 37 | 4.28136 | 3.260159 | 1.995892 | 0 | 8.288557 | 0
2018-02-16 09:03 | 320861.8 | 480.001 | 3 | 37 | 4.313498 | 3.260026 | 2.104566 | 0 | 8.755567 | 0
2018-02-16 09:05 | 320981.8 | 600.0006 | 3 | 37 | 4.347264 | 3.260125 | 2.213228 | 0 | 9.226096 | 0
2018-02-16 09:07 | 321101.8 | 720.0003 | 3 | 37 | 4.384803 | 3.260127 | 2.321898 | 0 | 9.70052 | 0
2018-02-16 09:09 | 321221.8 | 840.0006 | 3 | 37 | 4.400271 | 2.908418 | 2.42663 | 0 | 10.16105 | 0
2018-02-16 09:11 | 321341.8 | 960.001 | 3 | 37 | 4.400277 | 2.506848 | 2.516612 | 0 | 10.557 | 0
2018-02-16 09:13 | 321461.8 | 1080.0015 | 3 | 37 | 4.400275 | 2.173751 | 2.594476 | 0 | 10.89962 | 0
2018-02-16 09:15 | 321581.8 | 1200.0002 | 3 | 37 | 4.400294 | 1.889053 | 2.662104 | 0 | 11.1972 | 0
2018-02-16 09:17 | 321701.8 | 1320.0007 | 3 | 37 | 4.400206 | 1.634747 | 2.720784 | 0 | 11.45541 | 0
2018-02-16 09:19 | 321821.8 | 1440.0002 | 3 | 37 | 4.400266 | 1.418563 | 2.771532 | 0 | 11.67871 | 0
2018-02-16 09:21 | 321941.8 | 1560.0015 | 3 | 37 | 4.400237 | 1.245409 | 2.815841 | 0 | 11.87369 | 0
2018-02-16 09:23 | 322061.8 | 1680.0002 | 3 | 37 | 4.400209 | 1.101015 | 2.85488 | 0 | 12.04547 | 0
2018-02-16 09:25 | 322181.8 | 1800.0007 | 3 | 37 | 4.400233 | 0.9745054 | 2.889424 | 0 | 12.19747 | 0
2018-02-16 09:27 | 322301.8 | 1920.0003 | 3 | 37 | 4.400226 | 0.8581657 | 2.919937 | 0 | 12.33173 | 0
2018-02-16 09:29 | 322421.8 | 2040.0014 | 3 | 37 | 4.400196 | 0.7637424 | 2.946904 | 0 | 12.45039 | 0
2018-02-16 09:31 | 322541.8 | 2160.0003 | 3 | 37 | 4.400237 | 0.6856031 | 2.971026 | 0 | 12.55653 | 0
2018-02-16 09:32 | 322598.1 | 2216.3669 | 3 | 37 | 4.400145 | 0.6519918 | 2.981501 | 0 | 12.60262 | 0
2018-02-16 09:34 | 322718.2 | 120.0005 | 4 | 37 | 4.336279 | 0 | 2.981501 | 0 | 12.60262 | 0
2018-02-16 09:36 | 322838.2 | 240.0008 | 4 | 37 | 4.330427 | 0 | 2.981501 | 0 | 12.60262 | 0
2018-02-16 09:37 | 322898.2 | 300.002 | 4 | 37 | 4.328736 | 0 | 2.981501 | 0 | 12.60262 | 0
2018-02-16 09:39 | 323018.3 | 120.0013 | 5 | 37 | 4.102289 | -2.282016 | 2.981501 | 0.07605918 | 12.60262 | 0.314359
2018-02-16 09:41 | 323138.3 | 240.0009 | 5 | 37 | 4.069637 | -2.282176 | 2.981501 | 0.1521237 | 12.60262 | 0.6251062
2018-02-16 09:43 | 323258.3 | 360.0005 | 5 | 37 | 4.039741 | -2.282081 | 2.981501 | 0.2281809 | 12.60262 | 0.9334901
2018-02-16 09:45 | 323378.3 | 480.0009 | 5 | 37 | 4.009004 | -2.282054 | 2.981501 | 0.3042516 | 12.60262 | 1.239638
2018-02-16 09:47 | 323498.3 | 600.0013 | 5 | 37 | 3.979723 | -2.281973 | 2.981501 | 0.3803183 | 12.60262 | 1.543458
2018-02-16 09:49 | 323618.3 | 720.0002 | 5 | 37 | 3.95201 | -2.282049 | 2.981501 | 0.4563751 | 12.60262 | 1.845083
2018-02-16 09:51 | 323738.3 | 840.0013 | 5 | 37 | 3.925302 | -2.282038 | 2.981501 | 0.5324522 | 12.60262 | 2.144726
2018-02-16 09:53 | 323858.3 | 960.0009 | 5 | 37 | 3.898507 | -2.282112 | 2.981501 | 0.6085147 | 12.60262 | 2.442281
2018-02-16 09:55 | 323978.3 | 1080.0013 | 5 | 37 | 3.870862 | -2.282021 | 2.981501 | 0.6845803 | 12.60262 | 2.737761
2018-02-16 09:57 | 324098.3 | 1200.0001 | 5 | 37 | 3.844867 | -2.281986 | 2.981501 | 0.7606371 | 12.60262 | 3.031173
2018-02-16 09:59 | 324218.3 | 1320.0013 | 5 | 37 | 3.820395 | -2.282054 | 2.981501 | 0.8367041 | 12.60262 | 3.322692
2018-02-16 10:01 | 324338.3 | 1440 | 5 | 37 | 3.797614 | -2.282043 | 2.981501 | 0.912766 | 12.60262 | 3.612402
2018-02-16 10:03 | 324458.3 | 1560.0013 | 5 | 37 | 3.775194 | -2.281991 | 2.981501 | 0.9888321 | 12.60262 | 3.900424
2018-02-16 10:05 | 324578.3 | 1680.0001 | 5 | 37 | 3.754414 | -2.282004 | 2.981501 | 1.064894 | 12.60262 | 4.186764
2018-02-16 10:07 | 324698.3 | 1800.0005 | 5 | 37 | 3.735405 | -2.282022 | 2.981501 | 1.140961 | 12.60262 | 4.471622
2018-02-16 10:09 | 324818.3 | 1920.0001 | 5 | 37 | 3.717376 | -2.282043 | 2.981501 | 1.217024 | 12.60262 | 4.755061
2018-02-16 10:11 | 324938.3 | 2040.0005 | 5 | 37 | 3.699014 | -2.281973 | 2.981501 | 1.293095 | 12.60262 | 5.037154
2018-02-16 10:13 | 325058.3 | 2160.0001 | 5 | 37 | 3.680187 | -2.282112 | 2.981501 | 1.369162 | 12.60262 | 5.317798
2018-02-16 10:15 | 325178.3 | 2280.0013 | 5 | 37 | 3.663827 | -2.281974 | 2.981501 | 1.445219 | 12.60262 | 5.59707
2018-02-16 10:17 | 325298.3 | 2400.0009 | 5 | 37 | 3.649127 | -2.282001 | 2.981501 | 1.521287 | 12.60262 | 5.875197
2018-02-16 10:19 | 325418.3 | 2520.0013 | 5 | 37 | 3.634972 | -2.281994 | 2.981501 | 1.597354 | 12.60262 | 6.152237
2018-02-16 10:21 | 325538.3 | 2640.0009 | 5 | 37 | 3.620338 | -2.28198 | 2.981501 | 1.67342 | 12.60262 | 6.428188
2018-02-16 10:23 | 325658.3 | 2760.0005 | 5 | 37 | 3.607113 | -2.282065 | 2.981501 | 1.749485 | 12.60262 | 6.703046
2018-02-16 10:25 | 325778.3 | 2880.0001 | 5 | 37 | 3.595904 | -2.282026 | 2.981501 | 1.825542 | 12.60262 | 6.976959
2018-02-16 10:27 | 325898.3 | 3000.0005 | 5 | 37 | 3.585713 | -2.282121 | 2.981501 | 1.901608 | 12.60262 | 7.250096
2018-02-16 10:29 | 326018.3 | 3120.0001 | 5 | 37 | 3.575086 | -2.282046 | 2.981501 | 1.977677 | 12.60262 | 7.522461
2018-02-16 10:31 | 326138.3 | 3240.0005 | 5 | 37 | 3.563418 | -2.282031 | 2.981501 | 2.053737 | 12.60262 | 7.793933
2018-02-16 10:33 | 326258.3 | 3360.0009 | 5 | 37 | 3.553556 | -2.282041 | 2.981501 | 2.129806 | 12.60262 | 8.064615
2018-02-16 10:35 | 326378.3 | 3480.0005 | 5 | 37 | 3.544164 | -2.282024 | 2.981501 | 2.205872 | 12.60262 | 8.334561
2018-02-16 10:37 | 326498.3 | 3600.0009 | 5 | 37 | 3.533738 | -2.282009 | 2.981501 | 2.281931 | 12.60262 | 8.603741
2018-02-16 10:39 | 326618.3 | 3720.0005 | 5 | 37 | 3.520739 | -2.282038 | 2.981501 | 2.357998 | 12.60262 | 8.872072
2018-02-16 10:41 | 326738.3 | 3840.0001 | 5 | 37 | 3.507099 | -2.282104 | 2.981501 | 2.434062 | 12.60262 | 9.139347
2018-02-16 10:43 | 326858.3 | 3960.0013 | 5 | 37 | 3.492979 | -2.282079 | 2.981501 | 2.510135 | 12.60262 | 9.405618
2018-02-16 10:45 | 326978.3 | 4080.0001 | 5 | 37 | 3.47613 | -2.282 | 2.981501 | 2.586202 | 12.60262 | 9.670711
2018-02-16 10:47 | 327098.3 | 4200.0013 | 5 | 37 | 3.451961 | -2.282049 | 2.981501 | 2.662262 | 12.60262 | 9.934252
2018-02-16 10:49 | 327218.3 | 4320.0001 | 5 | 37 | 3.414958 | -2.281987 | 2.981501 | 2.73833 | 12.60262 | 10.19551
2018-02-16 10:51 | 327338.3 | 4440.0013 | 5 | 37 | 3.363265 | -2.281984 | 2.981501 | 2.814392 | 12.60262 | 10.45343
2018-02-16 10:53 | 327458.3 | 4560.0009 | 5 | 37 | 3.275358 | -2.282038 | 2.981501 | 2.890465 | 12.60262 | 10.70628
2018-02-16 10:55 | 327578.3 | 4680.0013 | 5 | 37 | 3.075003 | -2.282084 | 2.981501 | 2.966522 | 12.60262 | 10.94905
2018-02-16 10:55 | 327601.1 | 4702.7606 | 5 | 37 | 2.999985 | -2.282061 | 2.981501 | 2.980953 | 12.60262 | 10.99292
2018-02-16 10:57 | 327721.1 | 120.0006 | 6 | 37 | 3.353137 | 0 | 2.981501 | 2.980961 | 12.60262 | 10.99294
2018-02-16 10:59 | 327841.1 | 240.001 | 6 | 37 | 3.367027 | 0 | 2.981501 | 2.980961 | 12.60262 | 10.99294
2018-02-16 11:00 | 327901.1 | 300.003 | 6 | 37 | 3.370292 | 0 | 2.981501 | 2.980961 | 12.60262 | 10.99294
2018-02-16 11:00 | 327901.1 | 0.0025 | 7 | 38 | 3.37036 | 0 | 0 | 0 | 0 | 0
2018-02-16 11:02 | 328021.1851 | 120.0014 | 2 | 38 | 4.047698 | 4.890056 | 0.1624047 | 0 | 0.6383744 | 0
2018-02-16 11:04 | 328141.1839 | 240.0002 | 2 | 38 | 4.080387 | 4.890012 | 0.325392 | 0 | 1.300655 | 0
2018-02-16 11:06 | 328261.1843 | 360.0006 | 2 | 38 | 4.1159 | 4.890044 | 0.4883921 | 0 | 1.96873 | 0
2018-02-16 11:08 | 328381.1847 | 480.001 | 2 | 38 | 4.142188 | 4.890027 | 0.6513841 | 0 | 2.641861 | 0
2018-02-16 11:10 | 328501.1851 | 600.0014 | 2 | 38 | 4.164042 | 4.889968 | 0.8143824 | 0 | 3.318819 | 0
2018-02-16 11:12 | 328621.1839 | 720.0002 | 2 | 38 | 4.187459 | 4.890031 | 0.9773682 | 0 | 3.999343 | 0
2018-02-16 11:14 | 328741.1851 | 840.0014 | 2 | 38 | 4.200267 | 4.663007 | 1.138401 | 0 | 4.675207 | 0
2018-02-16 11:16 | 328861.184 | 960.0003 | 2 | 38 | 4.200297 | 4.260055 | 1.28691 | 0 | 5.298985 | 0
2018-02-16 11:18 | 328981.1843 | 1080.0006 | 2 | 38 | 4.200278 | 3.91845 | 1.423119 | 0 | 5.871102 | 0
2018-02-16 11:20 | 329101.1856 | 1200.0019 | 2 | 38 | 4.200284 | 3.601499 | 1.548368 | 0 | 6.397182 | 0
2018-02-16 11:22 | 329221.1851 | 1320.0014 | 2 | 38 | 4.200286 | 3.284345 | 1.663111 | 0 | 6.879137 | 0
2018-02-16 11:22 | 329230.5062 | 1329.3225 | 2 | 38 | 4.200277 | 3.259988 | 1.67158 | 0 | 6.91471 | 0
2018-02-16 11:24 | 329350.5 | 120.0013 | 3 | 38 | 4.224391 | 3.260093 | 1.779883 | 0 | 7.370784 | 0
2018-02-16 11:26 | 329470.5 | 240.0009 | 3 | 38 | 4.252381 | 3.260022 | 1.888548 | 0 | 7.831344 | 0
2018-02-16 11:28 | 329590.5 | 360.0006 | 3 | 38 | 4.281636 | 3.26006 | 1.997214 | 0 | 8.295001 | 0
2018-02-16 11:30 | 329710.5 | 480.0001 | 3 | 38 | 4.313361 | 3.260087 | 2.105876 | 0 | 8.761944 | 0
2018-02-16 11:32 | 329830.5 | 600.0005 | 3 | 38 | 4.349056 | 3.2601 | 2.214533 | 0 | 9.232508 | 0
2018-02-16 11:34 | 329950.5 | 720.0002 | 3 | 38 | 4.388752 | 3.260055 | 2.323201 | 0 | 9.707263 | 0
2018-02-16 11:36 | 330070.5 | 840.0005 | 3 | 38 | 4.400301 | 2.893989 | 2.427114 | 0 | 10.16433 | 0
2018-02-16 11:38 | 330190.5 | 960.001 | 3 | 38 | 4.400239 | 2.508206 | 2.516973 | 0 | 10.55974 | 0
2018-02-16 11:40 | 330310.5 | 1080.0006 | 3 | 38 | 4.400266 | 2.169225 | 2.594821 | 0 | 10.90229 | 0
2018-02-16 11:42 | 330430.5 | 1200.0002 | 3 | 38 | 4.400207 | 1.865851 | 2.661983 | 0 | 11.19782 | 0
2018-02-16 11:44 | 330550.5 | 1320.0014 | 3 | 38 | 4.400268 | 1.62219 | 2.719961 | 0 | 11.45294 | 0
2018-02-16 11:46 | 330670.5 | 1440.0009 | 3 | 38 | 4.400212 | 1.41943 | 2.770568 | 0 | 11.67562 | 0
2018-02-16 11:48 | 330790.5 | 1560.0014 | 3 | 38 | 4.400255 | 1.249692 | 2.815007 | 0 | 11.87117 | 0
2018-02-16 11:50 | 330910.5 | 1680.0009 | 3 | 38 | 4.400254 | 1.097903 | 2.854092 | 0 | 12.04315 | 0
2018-02-16 11:52 | 331030.5 | 1800.0006 | 3 | 38 | 4.400253 | 0.9643316 | 2.888373 | 0 | 12.19399 | 0
2018-02-16 11:54 | 331150.5 | 1920.0009 | 3 | 38 | 4.400242 | 0.8580389 | 2.918684 | 0 | 12.32737 | 0
2018-02-16 11:56 | 331270.5 | 2040.0005 | 3 | 38 | 4.40018 | 0.7670822 | 2.945736 | 0 | 12.4464 | 0
2018-02-16 11:58 | 331390.5 | 2160.0002 | 3 | 38 | 4.400185 | 0.6877508 | 2.969977 | 0 | 12.55307 | 0
2018-02-16 11:59 | 331447.7 | 2217.1829 | 3 | 38 | 4.400219 | 0.6519947 | 2.980615 | 0 | 12.59988 | 0
2018-02-16 12:01 | 331567.8 | 120.0004 | 4 | 38 | 4.336236 | 0 | 2.980615 | 0 | 12.59988 | 0
2018-02-16 12:03 | 331687.8 | 240 | 4 | 38 | 4.330385 | 0 | 2.980615 | 0 | 12.59988 | 0
2018-02-16 12:04 | 331747.8 | 300.0028 | 4 | 38 | 4.328693 | 0 | 2.980615 | 0 | 12.59988 | 0
2018-02-16 12:06 | 331867.8 | 120.0006 | 5 | 38 | 4.102577 | -2.281949 | 2.980615 | 0.07606086 | 12.59988 | 0.3143831
2018-02-16 12:08 | 331987.8 | 240.0002 | 5 | 38 | 4.068696 | -2.282006 | 2.980615 | 0.1521192 | 12.59988 | 0.6250991
2018-02-16 12:10 | 332107.8 | 360.0022 | 5 | 38 | 4.036808 | -2.282002 | 2.980615 | 0.2281906 | 12.59988 | 0.9333808
2018-02-16 12:12 | 332227.8 | 480.001 | 5 | 38 | 4.007894 | -2.281947 | 2.980615 | 0.3042507 | 12.59988 | 1.239311
2018-02-16 12:14 | 332347.8 | 600.0014 | 5 | 38 | 3.980136 | -2.282021 | 2.980615 | 0.380319 | 12.59988 | 1.543119
2018-02-16 12:16 | 332467.8 | 720.0002 | 5 | 38 | 3.952234 | -2.282056 | 2.980615 | 0.456382 | 12.59988 | 1.844803
2018-02-16 12:18 | 332587.8 | 840.0014 | 5 | 38 | 3.923337 | -2.281934 | 2.980615 | 0.5324437 | 12.59988 | 2.144328
2018-02-16 12:20 | 332707.8 | 960.001 | 5 | 38 | 3.896188 | -2.282026 | 2.980615 | 0.6085126 | 12.59988 | 2.441718
2018-02-16 12:22 | 332827.8 | 1080.0014 | 5 | 38 | 3.870826 | -2.281926 | 2.980615 | 0.6845682 | 12.59988 | 2.737079
2018-02-16 12:24 | 332947.8 | 1200.001 | 5 | 38 | 3.84547 | -2.282024 | 2.980615 | 0.7606334 | 12.59988 | 3.030558
2018-02-16 12:26 | 333067.8 | 1320.0014 | 5 | 38 | 3.81995 | -2.282041 | 2.980615 | 0.8366975 | 12.59988 | 3.322087
2018-02-16 12:28 | 333187.8 | 1440.0002 | 5 | 38 | 3.795245 | -2.282021 | 2.980615 | 0.9127598 | 12.59988 | 3.611681
2018-02-16 12:30 | 333307.8 | 1560.0005 | 5 | 38 | 3.774339 | -2.282022 | 2.980615 | 0.9888287 | 12.59988 | 3.89957
2018-02-16 12:32 | 333427.8 | 1680.0002 | 5 | 38 | 3.755051 | -2.282092 | 2.980615 | 1.06489 | 12.59988 | 4.185909
2018-02-16 12:34 | 333547.8 | 1800.0014 | 5 | 38 | 3.735874 | -2.282033 | 2.980615 | 1.140954 | 12.59988 | 4.470806
2018-02-16 12:36 | 333667.8 | 1920.001 | 5 | 38 | 3.716004 | -2.282065 | 2.980615 | 1.21702 | 12.59988 | 4.75423
2018-02-16 12:38 | 333787.8 | 2040.0014 | 5 | 38 | 3.69724 | -2.282007 | 2.980615 | 1.293087 | 12.59988 | 5.03616
2018-02-16 12:40 | 333907.8 | 2160.001 | 5 | 38 | 3.680449 | -2.282063 | 2.980615 | 1.36915 | 12.59988 | 5.31674
2018-02-16 12:42 | 334027.8 | 2280.0014 | 5 | 38 | 3.664759 | -2.281916 | 2.980615 | 1.44521 | 12.59988 | 5.596079
2018-02-16 12:44 | 334147.8 | 2400.0003 | 5 | 38 | 3.649043 | -2.282116 | 2.980615 | 1.521272 | 12.59988 | 5.874233
2018-02-16 12:46 | 334267.8 | 2520.0006 | 5 | 38 | 3.632984 | -2.281987 | 2.980615 | 1.59734 | 12.59988 | 6.151184
2018-02-16 12:48 | 334387.8 | 2640.0002 | 5 | 38 | 3.619665 | -2.282013 | 2.980615 | 1.673402 | 12.59988 | 6.426998
2018-02-16 12:50 | 334507.8 | 2760.0014 | 5 | 38 | 3.607983 | -2.281993 | 2.980615 | 1.74947 | 12.59988 | 6.701882
2018-02-16 12:52 | 334627.8 | 2880.0002 | 5 | 38 | 3.596658 | -2.282011 | 2.980615 | 1.825535 | 12.59988 | 6.975894
2018-02-16 12:54 | 334747.8 | 3000.0014 | 5 | 38 | 3.584606 | -2.282103 | 2.980615 | 1.901597 | 12.59988 | 7.249013
2018-02-16 12:56 | 334867.8 | 3120.0011 | 5 | 38 | 3.57356 | -2.281989 | 2.980615 | 1.977661 | 12.59988 | 7.521234
2018-02-16 12:58 | 334987.8 | 3240.0014 | 5 | 38 | 3.564025 | -2.282064 | 2.980615 | 2.05373 | 12.59988 | 7.792707
2018-02-16 13:00 | 335107.8 | 3360.001 | 5 | 38 | 3.554909 | -2.282029 | 2.980615 | 2.12979 | 12.59988 | 8.063443
2018-02-16 13:02 | 335227.8 | 3480.0014 | 5 | 38 | 3.544422 | -2.282034 | 2.980615 | 2.205862 | 12.59988 | 8.333486
2018-02-16 13:04 | 335347.8 | 3600.0002 | 5 | 38 | 3.531804 | -2.282072 | 2.980615 | 2.281921 | 12.59988 | 8.602593
2018-02-16 13:06 | 335467.8 | 3720.0006 | 5 | 38 | 3.520642 | -2.282058 | 2.980615 | 2.357993 | 12.59988 | 8.870838
2018-02-16 13:08 | 335587.8 | 3840.001 | 5 | 38 | 3.508914 | -2.282123 | 2.980615 | 2.434055 | 12.59988 | 9.13818
2018-02-16 13:10 | 335707.8 | 3960.0014 | 5 | 38 | 3.494668 | -2.282114 | 2.980615 | 2.510122 | 12.59988 | 9.404574
2018-02-16 13:12 | 335827.8 | 4080.0002 | 5 | 38 | 3.474907 | -2.282067 | 2.980615 | 2.586182 | 12.59988 | 9.669675
2018-02-16 13:14 | 335947.8 | 4200.0014 | 5 | 38 | 3.449752 | -2.282043 | 2.980615 | 2.662253 | 12.59988 | 9.933078
2018-02-16 13:16 | 336067.8 | 4320.0002 | 5 | 38 | 3.416748 | -2.282014 | 2.980615 | 2.738317 | 12.59988 | 10.19431
2018-02-16 13:18 | 336187.8 | 4440.0006 | 5 | 38 | 3.366531 | -2.282024 | 2.980615 | 2.814383 | 12.59988 | 10.45245
2018-02-16 13:20 | 336307.8 | 4560.001 | 5 | 38 | 3.276227 | -2.28223 | 2.980615 | 2.890442 | 12.59988 | 10.70546
2018-02-16 13:22 | 336427.8 | 4680.0006 | 5 | 38 | 3.067551 | -2.281986 | 2.980615 | 2.966509 | 12.59988 | 10.94803
2018-02-16 13:23 | 336448.2 | 4700.3663 | 5 | 38 | 2.999977 | -2.281989 | 2.980615 | 2.979419 | 12.59988 | 10.98722
2018-02-16 13:25 | 336568.2 | 120.0012 | 6 | 38 | 3.355559 | 0 | 2.980615 | 2.979419 | 12.59988 | 10.98722
2018-02-16 13:27 | 336688.2 | 240.0008 | 6 | 38 | 3.369512 | 0 | 2.980615 | 2.979419 | 12.59988 | 10.98722
2018-02-16 13:28 | 336748.2 | 300.0012 | 6 | 38 | 3.372864 | 0 | 2.980615 | 2.979419 | 12.59988 | 10.98722
2018-02-16 13:28 | 336748.3 | 0.0024 | 7 | 39 | 3.372903 | 0 | 0 | 0 | 0 | 0
2018-02-16 13:30 | 336868.3 | 120.0006 | 2 | 39 | 4.047181 | 4.890071 | 0.1624044 | 0 | 0.6382149 | 0
2018-02-16 13:32 | 336988.3 | 240.001 | 2 | 39 | 4.082517 | 4.890025 | 0.3253926 | 0 | 1.300687 | 0
2018-02-16 13:34 | 337108.3 | 360.0007 | 2 | 39 | 4.114482 | 4.890012 | 0.488386 | 0 | 1.96885 | 0
2018-02-16 13:36 | 337228.3 | 480.0002 | 2 | 39 | 4.13874 | 4.890031 | 0.6513938 | 0 | 2.641602 | 0
2018-02-16 13:38 | 337348.3 | 600.0006 | 2 | 39 | 4.161785 | 4.890059 | 0.8143798 | 0 | 3.318021 | 0
2018-02-16 13:40 | 337468.3 | 720.0002 | 2 | 39 | 4.188103 | 4.890065 | 0.9773894 | 0 | 3.998518 | 0
2018-02-16 13:42 | 337588.3 | 840.0014 | 2 | 39 | 4.200279 | 4.654872 | 1.138051 | 0 | 4.67291 | 0
2018-02-16 13:44 | 337708.3 | 960.001 | 2 | 39 | 4.200279 | 4.29289 | 1.287106 | 0 | 5.298983 | 0
2018-02-16 13:46 | 337828.3 | 1080.0014 | 2 | 39 | 4.200295 | 3.948358 | 1.424484 | 0 | 5.87601 | 0
2018-02-16 13:48 | 337948.3 | 1200.0002 | 2 | 39 | 4.200279 | 3.602036 | 1.550361 | 0 | 6.404728 | 0
2018-02-16 13:50 | 338068 | 1319.6988 | 2 | 39 | 4.200279 | 3.25998 | 1.664308 | 0 | 6.883337 | 0
2018-02-16 13:52 | 338188 | 120.0014 | 3 | 39 | 4.222368 | 3.260106 | 1.772583 | 0 | 7.339208 | 0
2018-02-16 13:54 | 338308 | 240.0003 | 3 | 39 | 4.248447 | 3.260108 | 1.881243 | 0 | 7.799404 | 0
2018-02-16 13:56 | 338428 | 360.0014 | 3 | 39 | 4.2781 | 3.260013 | 1.989911 | 0 | 8.26265 | 0
2018-02-16 13:58 | 338548 | 480.001 | 3 | 39 | 4.312101 | 3.260056 | 2.098578 | 0 | 8.729342 | 0
2018-02-16 14:00 | 338668 | 600.0006 | 3 | 39 | 4.348026 | 3.26007 | 2.207236 | 0 | 9.19984 | 0
2018-02-16 14:02 | 338788 | 720.0003 | 3 | 39 | 4.385067 | 3.260089 | 2.315904 | 0 | 9.674326 | 0
2018-02-16 14:04 | 338908 | 840.0024 | 3 | 39 | 4.400322 | 2.940894 | 2.421115 | 0 | 10.13696 | 0
2018-02-16 14:06 | 339028 | 960.0019 | 3 | 39 | 4.400306 | 2.529561 | 2.512129 | 0 | 10.53744 | 0
2018-02-16 14:08 | 339148 | 1080.0015 | 3 | 39 | 4.400247 | 2.170547 | 2.590247 | 0 | 10.88119 | 0
2018-02-16 14:10 | 339268 | 1200.0011 | 3 | 39 | 4.40028 | 1.884029 | 2.657687 | 0 | 11.17794 | 0
2018-02-16 14:12 | 339388 | 1320.0015 | 3 | 39 | 4.400239 | 1.644113 | 2.716372 | 0 | 11.43617 | 0
2018-02-16 14:14 | 339508 | 1440.001 | 3 | 39 | 4.400263 | 1.435522 | 2.767618 | 0 | 11.66166 | 0
2018-02-16 14:16 | 339628 | 1560.0015 | 3 | 39 | 4.400251 | 1.250653 | 2.812329 | 0 | 11.85841 | 0
2018-02-16 14:18 | 339748 | 1680.0003 | 3 | 39 | 4.40025 | 1.097163 | 2.851341 | 0 | 12.03007 | 0
2018-02-16 14:20 | 339868 | 1800.0014 | 3 | 39 | 4.400225 | 0.9721212 | 2.885772 | 0 | 12.18157 | 0
2018-02-16 14:22 | 339988 | 1920.0002 | 3 | 39 | 4.400229 | 0.8663273 | 2.916383 | 0 | 12.31627 | 0
2018-02-16 14:24 | 340108 | 2040.0014 | 3 | 39 | 4.400237 | 0.7711687 | 2.943645 | 0 | 12.43622 | 0
2018-02-16 14:26 | 340228 | 2160.0003 | 3 | 39 | 4.400176 | 0.6837568 | 2.967849 | 0 | 12.54273 | 0
2018-02-16 14:26 | 340281 | 2212.937 | 3 | 39 | 4.400188 | 0.6519938 | 2.977669 | 0 | 12.58594 | 0
2018-02-16 14:28 | 340401 | 120.0004 | 4 | 39 | 4.335748 | 0 | 2.977669 | 0 | 12.58594 | 0
2018-02-16 14:30 | 340521 | 240.0008 | 4 | 39 | 4.329789 | 0 | 2.977669 | 0 | 12.58594 | 0
2018-02-16 14:31 | 340581 | 300.0028 | 4 | 39 | 4.328064 | 0 | 2.977669 | 0 | 12.58594 | 0
2018-02-16 14:33 | 340701.1 | 120.0014 | 5 | 39 | 4.100649 | -2.282026 | 2.977669 | 0.07605522 | 12.58594 | 0.3142858
2018-02-16 14:35 | 340821.1 | 240.0002 | 5 | 39 | 4.066182 | -2.282041 | 2.977669 | 0.1521229 | 12.58594 | 0.6248403
2018-02-16 14:37 | 340941.1 | 360.0014 | 5 | 39 | 4.036546 | -2.282013 | 2.977669 | 0.2281897 | 12.58594 | 0.9330016
2018-02-16 14:39 | 341061.1 | 480.001 | 5 | 39 | 4.008059 | -2.282036 | 2.977669 | 0.3042459 | 12.58594 | 1.238923
2018-02-16 14:41 | 341181.1 | 600.0014 | 5 | 39 | 3.979179 | -2.281962 | 2.977669 | 0.3803142 | 12.58594 | 1.542715
2018-02-16 14:43 | 341301.1 | 720.001 | 5 | 39 | 3.949111 | -2.282024 | 2.977669 | 0.456378 | 12.58594 | 1.84424
2018-02-16 14:45 | 341421.1 | 840.0007 | 5 | 39 | 3.921675 | -2.281991 | 2.977669 | 0.5324487 | 12.58594 | 2.143594
2018-02-16 14:47 | 341541.1 | 960.001 | 5 | 39 | 3.895961 | -2.28202 | 2.977669 | 0.6085064 | 12.58594 | 2.440879
2018-02-16 14:49 | 341661.1 | 1080.0014 | 5 | 39 | 3.870279 | -2.282109 | 2.977669 | 0.6845754 | 12.58594 | 2.736271
2018-02-16 14:51 | 341781.1 | 1200.001 | 5 | 39 | 3.843287 | -2.282024 | 2.977669 | 0.7606339 | 12.58594 | 3.029629
2018-02-16 14:53 | 341901.1 | 1320.0006 | 5 | 39 | 3.816945 | -2.281951 | 2.977669 | 0.8366948 | 12.58594 | 3.320923
2018-02-16 14:55 | 342021.1 | 1440.0003 | 5 | 39 | 3.794439 | -2.281994 | 2.977669 | 0.9127577 | 12.58594 | 3.610378
2018-02-16 14:57 | 342141.1 | 1560.0006 | 5 | 39 | 3.774081 | -2.282027 | 2.977669 | 0.9888291 | 12.58594 | 3.898247
2018-02-16 14:59 | 342261.1 | 1680.0002 | 5 | 39 | 3.753906 | -2.282014 | 2.977669 | 1.064889 | 12.58594 | 4.18454
2018-02-16 15:01 | 342381.1 | 1800.0014 | 5 | 39 | 3.732872 | -2.282041 | 2.977669 | 1.140955 | 12.58594 | 4.469279
2018-02-16 15:03 | 342501.1 | 1920.001 | 5 | 39 | 3.714056 | -2.282021 | 2.977669 | 1.217015 | 12.58594 | 4.752472
2018-02-16 15:05 | 342621.1 | 2040.0022 | 5 | 39 | 3.696782 | -2.282099 | 2.977669 | 1.293081 | 12.58594 | 5.03432
2018-02-16 15:07 | 342741.1 | 2160.0002 | 5 | 39 | 3.679835 | -2.282011 | 2.977669 | 1.369145 | 12.58594 | 5.314868
2018-02-16 15:09 | 342861.1 | 2280.0014 | 5 | 39 | 3.662613 | -2.281971 | 2.977669 | 1.445209 | 12.58594 | 5.594124
2018-02-16 15:11 | 342981.1 | 2400.0002 | 5 | 39 | 3.646138 | -2.282018 | 2.977669 | 1.521277 | 12.58594 | 5.872086
2018-02-16 15:13 | 343101.1 | 2520.0014 | 5 | 39 | 3.632153 | -2.281989 | 2.977669 | 1.597343 | 12.58594 | 6.148889
2018-02-16 15:15 | 343221.1 | 2640.001 | 5 | 39 | 3.619502 | -2.282074 | 2.977669 | 1.673405 | 12.58594 | 6.424673
2018-02-16 15:17 | 343341.1 | 2760.0007 | 5 | 39 | 3.607038 | -2.282079 | 2.977669 | 1.749471 | 12.58594 | 6.699521
2018-02-16 15:19 | 343461.1 | 2880.0002 | 5 | 39 | 3.593805 | -2.282 | 2.977669 | 1.825533 | 12.58594 | 6.973372
2018-02-16 15:21 | 343581.1 | 3000.0014 | 5 | 39 | 3.582806 | -2.282049 | 2.977669 | 1.901594 | 12.58594 | 7.24629
2018-02-16 15:23 | 343701.1 | 3120.0002 | 5 | 39 | 3.573123 | -2.282051 | 2.977669 | 1.97766 | 12.58594 | 7.518441
2018-02-16 15:25 | 343821.1 | 3240.0014 | 5 | 39 | 3.563563 | -2.282067 | 2.977669 | 2.053722 | 12.58594 | 7.789863
2018-02-16 15:27 | 343941.1 | 3360.0002 | 5 | 39 | 3.552595 | -2.282056 | 2.977669 | 2.129788 | 12.58594 | 8.060528
2018-02-16 15:29 | 344061.1 | 3480.0014 | 5 | 39 | 3.540976 | -2.28206 | 2.977669 | 2.205854 | 12.58594 | 8.330302
2018-02-16 15:31 | 344181.1 | 3600.001 | 5 | 39 | 3.530785 | -2.282089 | 2.977669 | 2.28192 | 12.58594 | 8.599259
2018-02-16 15:33 | 344301.1 | 3720.0014 | 5 | 39 | 3.520269 | -2.282063 | 2.977669 | 2.357988 | 12.58594 | 8.867446
2018-02-16 15:35 | 344421.1 | 3840.001 | 5 | 39 | 3.507264 | -2.282063 | 2.977669 | 2.434055 | 12.58594 | 9.134748
2018-02-16 15:37 | 344541.1 | 3960.0014 | 5 | 39 | 3.490075 | -2.282099 | 2.977669 | 2.510123 | 12.58594 | 9.400913
2018-02-16 15:39 | 344661.1 | 4080.0002 | 5 | 39 | 3.471709 | -2.282013 | 2.977669 | 2.586179 | 12.58594 | 9.665668
2018-02-16 15:41 | 344781.1 | 4200.0014 | 5 | 39 | 3.449072 | -2.282081 | 2.977669 | 2.662253 | 12.58594 | 9.92895
2018-02-16 15:43 | 344901.1 | 4320.0002 | 5 | 39 | 3.415544 | -2.282026 | 2.977669 | 2.738318 | 12.58594 | 10.19013
2018-02-16 15:45 | 345021.1 | 4440.0006 | 5 | 39 | 3.361033 | -2.281978 | 2.977669 | 2.814381 | 12.58594 | 10.44804
2018-02-16 15:47 | 345141.1 | 4560.0002 | 5 | 39 | 3.265523 | -2.282031 | 2.977669 | 2.890447 | 12.58594 | 10.70042
2018-02-16 15:49 | 345261.1 | 4680.0006 | 5 | 39 | 3.054986 | -2.282051 | 2.977669 | 2.966511 | 12.58594 | 10.94215
2018-02-16 15:50 | 345277.4 | 4696.3445 | 5 | 39 | 2.999996 | -2.282 | 2.977669 | 2.976869 | 12.58594 | 10.97352
2018-02-16 15:52 | 345397.5 | 120.0004 | 6 | 39 | 3.356733 | 0 | 2.977669 | 2.976869 | 12.58594 | 10.97352
2018-02-16 15:54 | 345517.5 | 240.0008 | 6 | 39 | 3.370944 | 0 | 2.977669 | 2.976869 | 12.58594 | 10.97352
2018-02-16 15:55 | 345577.5 | 300.0036 | 6 | 39 | 3.374436 | 0 | 2.977669 | 2.976869 | 12.58594 | 10.97352
2018-02-16 15:55 | 345577.5 | 0.0024 | 7 | 40 | 3.374639 | 0 | 0 | 0 | 0 | 0
2018-02-16 15:57 | 345697.6 | 120.0006 | 2 | 40 | 4.050695 | 4.890019 | 0.1624087 | 2.673e-09 | 0.6389304 | 9.019e-09
2018-02-16 15:59 | 345817.6 | 240.0002 | 2 | 40 | 4.082396 | 4.889997 | 0.3253992 | 2.673e-09 | 1.301641 | 9.019e-09
2018-02-16 16:01 | 345937.6 | 360.0007 | 2 | 40 | 4.114003 | 4.890067 | 0.4883922 | 2.673e-09 | 1.969723 | 9.019e-09
2018-02-16 16:03 | 346057.6 | 480.0002 | 2 | 40 | 4.140238 | 4.889997 | 0.6513879 | 2.673e-09 | 2.64248 | 9.019e-09
2018-02-16 16:05 | 346177.6 | 600.0007 | 2 | 40 | 4.165751 | 4.890096 | 0.8143901 | 2.673e-09 | 3.319444 | 9.019e-09
2018-02-16 16:07 | 346297.6 | 720.0002 | 2 | 40 | 4.189849 | 4.890094 | 0.9773934 | 2.673e-09 | 4.000442 | 9.019e-09
2018-02-16 16:09 | 346417.6 | 840.0023 | 2 | 40 | 4.200276 | 4.659019 | 1.138013 | 2.673e-09 | 4.674728 | 9.019e-09
2018-02-16 16:11 | 346537.6 | 960.0011 | 2 | 40 | 4.200274 | 4.288598 | 1.287168 | 2.673e-09 | 5.301222 | 9.019e-09
2018-02-16 16:13 | 346657.6 | 1080.0014 | 2 | 40 | 4.200289 | 3.913568 | 1.423933 | 2.673e-09 | 5.875673 | 9.019e-09
2018-02-16 16:15 | 346777.6 | 1200.0002 | 2 | 40 | 4.200288 | 3.565425 | 1.548392 | 2.673e-09 | 6.398439 | 9.019e-09
2018-02-16 16:17 | 346897.6 | 1320.0014 | 2 | 40 | 4.200293 | 3.260819 | 1.662095 | 2.673e-09 | 6.876024 | 9.019e-09
2018-02-16 16:17 | 346897.9 | 1320.3317 | 2 | 40 | 4.200284 | 3.25999 | 1.662384 | 2.673e-09 | 6.877238 | 9.019e-09
2018-02-16 16:19 | 347017.9 | 120.0014 | 3 | 40 | 4.221688 | 3.260116 | 1.770686 | 2.673e-09 | 7.333175 | 9.019e-09
2018-02-16 16:21 | 347137.9 | 240.0003 | 3 | 40 | 4.248771 | 3.260089 | 1.879348 | 2.673e-09 | 7.793352 | 9.019e-09
2018-02-16 16:23 | 347257.9 | 360.0014 | 3 | 40 | 4.280374 | 3.260089 | 1.988015 | 2.673e-09 | 8.256733 | 9.019e-09
2018-02-16 16:25 | 347377.9 | 480.0002 | 3 | 40 | 4.312876 | 3.260133 | 2.096674 | 2.673e-09 | 8.7236 | 9.019e-09
2018-02-16 16:27 | 347497.9 | 600.0014 | 3 | 40 | 4.34675 | 3.260165 | 2.205351 | 2.673e-09 | 9.194132 | 9.019e-09
2018-02-16 16:29 | 347617.9 | 720.0009 | 3 | 40 | 4.383756 | 3.260125 | 2.314003 | 2.673e-09 | 9.668387 | 9.019e-09
2018-02-16 16:31 | 347737.9 | 840.0014 | 3 | 40 | 4.400287 | 2.929978 | 2.41921 | 2.673e-09 | 10.13095 | 9.019e-09
2018-02-16 16:33 | 347857.9 | 960.0009 | 3 | 40 | 4.40028 | 2.513761 | 2.509616 | 2.673e-09 | 10.52876 | 9.019e-09
2018-02-16 16:35 | 347977.9 | 1080.0006 | 3 | 40 | 4.400256 | 2.179561 | 2.587699 | 2.673e-09 | 10.87235 | 9.019e-09
2018-02-16 16:37 | 348097.9 | 1200.0009 | 3 | 40 | 4.400289 | 1.897356 | 2.655532 | 2.673e-09 | 11.17083 | 9.019e-09
2018-02-16 16:39 | 348217.9 | 1320.0005 | 3 | 40 | 4.400264 | 1.647905 | 2.71454 | 2.673e-09 | 11.43049 | 9.019e-09
2018-02-16 16:41 | 348337.9 | 1440.0009 | 3 | 40 | 4.40026 | 1.427044 | 2.765693 | 2.673e-09 | 11.65557 | 9.019e-09
2018-02-16 16:43 | 348457.9 | 1560.0014 | 3 | 40 | 4.400206 | 1.251118 | 2.810226 | 2.673e-09 | 11.85153 | 9.019e-09
2018-02-16 16:45 | 348577.9 | 1680.0002 | 3 | 40 | 4.400209 | 1.106326 | 2.849453 | 2.673e-09 | 12.02413 | 9.019e-09
2018-02-16 16:47 | 348697.9 | 1800.0005 | 3 | 40 | 4.400218 | 0.9812317 | 2.884212 | 2.673e-09 | 12.17708 | 9.019e-09
2018-02-16 16:49 | 348817.9 | 1920.0001 | 3 | 40 | 4.400241 | 0.867733 | 2.915005 | 2.673e-09 | 12.31258 | 9.019e-09
2018-02-16 16:51 | 348937.9 | 2040.0005 | 3 | 40 | 4.400198 | 0.7679987 | 2.942192 | 2.673e-09 | 12.43221 | 9.019e-09
2018-02-16 16:53 | 349057.9 | 2160.0009 | 3 | 40 | 4.400212 | 0.689436 | 2.966454 | 2.673e-09 | 12.53896 | 9.019e-09
2018-02-16 16:54 | 349121.5 | 2223.5519 | 3 | 40 | 4.400164 | 0.651988 | 2.978295 | 2.673e-09 | 12.59107 | 9.019e-09
2018-02-16 16:56 | 349241.5 | 120.0014 | 4 | 40 | 4.336028 | 0 | 2.978295 | 2.673e-09 | 12.59107 | 9.019e-09
2018-02-16 16:58 | 349361.5 | 240.0002 | 4 | 40 | 4.33015 | 0 | 2.978295 | 2.673e-09 | 12.59107 | 9.019e-09
2018-02-16 16:59 | 349421.5 | 300.0021 | 4 | 40 | 4.328449 | 0 | 2.978295 | 2.673e-09 | 12.59107 | 9.019e-09
2018-02-16 17:01 | 349541.6 | 120.0006 | 5 | 40 | 4.100925 | -2.28206 | 2.978295 | 0.07605743 | 12.59107 | 0.3142615
2018-02-16 17:03 | 349661.6 | 240.0003 | 5 | 40 | 4.068174 | -2.281993 | 2.978295 | 0.1521208 | 12.59107 | 0.6248956
2018-02-16 17:05 | 349781.6 | 360.0011 | 5 | 40 | 4.038511 | -2.282004 | 2.978295 | 0.2281882 | 12.59107 | 0.9332206
2018-02-16 17:07 | 349901.6 | 480.0003 | 5 | 40 | 4.008411 | -2.282076 | 2.978295 | 0.3042555 | 12.59107 | 1.239285
2018-02-16 17:09 | 350021.6 | 600.0014 | 5 | 40 | 3.978417 | -2.282107 | 2.978295 | 0.3803165 | 12.59107 | 1.543008
2018-02-16 17:11 | 350141.6 | 720.0003 | 5 | 40 | 3.950737 | -2.282076 | 2.978295 | 0.4563791 | 12.59107 | 1.844559
2018-02-16 17:13 | 350261.6 | 840.0006 | 5 | 40 | 3.924112 | -2.28196 | 2.978295 | 0.5324479 | 12.59107 | 2.144068
2018-02-16 17:15 | 350381.6 | 960.0002 | 5 | 40 | 3.897633 | -2.282056 | 2.978295 | 0.6085137 | 12.59107 | 2.44155
2018-02-16 17:17 | 350501.6 | 1080.0014 | 5 | 40 | 3.870106 | -2.282058 | 2.978295 | 0.6845788 | 12.59107 | 2.73698
2018-02-16 17:19 | 350621.6 | 1200.001 | 5 | 40 | 3.843703 | -2.28202 | 2.978295 | 0.760643 | 12.59107 | 3.03034
2018-02-16 17:21 | 350741.6 | 1320.0006 | 5 | 40 | 3.819132 | -2.282013 | 2.978295 | 0.8366997 | 12.59107 | 3.321728
2018-02-16 17:23 | 350861.6 | 1440.001 | 5 | 40 | 3.796588 | -2.282074 | 2.978295 | 0.9127686 | 12.59107 | 3.611382
2018-02-16 17:25 | 350981.6 | 1560.0007 | 5 | 40 | 3.774736 | -2.282024 | 2.978295 | 0.9888373 | 12.59107 | 3.899359
2018-02-16 17:27 | 351101.6 | 1680.0002 | 5 | 40 | 3.753303 | -2.282 | 2.978295 | 1.064898 | 12.59107 | 4.185633
2018-02-16 17:29 | 351221.6 | 1800.0006 | 5 | 40 | 3.734178 | -2.282096 | 2.978295 | 1.140968 | 12.59107 | 4.47041
2018-02-16 17:31 | 351341.6 | 1920.0002 | 5 | 40 | 3.716197 | -2.282007 | 2.978295 | 1.217033 | 12.59107 | 4.753762
2018-02-16 17:33 | 351461.6 | 2040.0006 | 5 | 40 | 3.698138 | -2.282016 | 2.978295 | 1.293097 | 12.59107 | 5.035746
2018-02-16 17:35 | 351581.6 | 2160.001 | 5 | 40 | 3.679207 | -2.282027 | 2.978295 | 1.369158 | 12.59107 | 5.316308
2018-02-16 17:37 | 351701.6 | 2280.0014 | 5 | 40 | 3.66257 | -2.282072 | 2.978295 | 1.445225 | 12.59107 | 5.595526
2018-02-16 17:39 | 351821.6 | 2400.0002 | 5 | 40 | 3.647765 | -2.281996 | 2.978295 | 1.521292 | 12.59107 | 5.873553
2018-02-16 17:41 | 351941.6 | 2520.0006 | 5 | 40 | 3.633853 | -2.282006 | 2.978295 | 1.597351 | 12.59107 | 6.150474
2018-02-16 17:43 | 352061.6 | 2640.001 | 5 | 40 | 3.619733 | -2.282123 | 2.978295 | 1.673423 | 12.59107 | 6.426378
2018-02-16 17:45 | 352181.6 | 2760.0014 | 5 | 40 | 3.606091 | -2.282094 | 2.978295 | 1.749487 | 12.59107 | 6.701169
2018-02-16 17:47 | 352301.6 | 2880.0002 | 5 | 40 | 3.594784 | -2.282046 | 2.978295 | 1.825553 | 12.59107 | 6.97503
2018-02-16 17:49 | 352421.6 | 3000.0014 | 5 | 40 | 3.584721 | -2.282021 | 2.978295 | 1.901614 | 12.59107 | 7.248063
2018-02-16 17:51 | 352541.6 | 3120.0002 | 5 | 40 | 3.574426 | -2.282114 | 2.978295 | 1.977685 | 12.59107 | 7.520367
2018-02-16 17:53 | 352661.6 | 3240.0006 | 5 | 40 | 3.562667 | -2.282143 | 2.978295 | 2.053746 | 12.59107 | 7.791803
2018-02-16 17:55 | 352781.6 | 3360.001 | 5 | 40 | 3.552313 | -2.282094 | 2.978295 | 2.129817 | 12.59107 | 8.062413
2018-02-16 17:57 | 352901.6 | 3480.0006 | 5 | 40 | 3.542665 | -2.282064 | 2.978295 | 2.205878 | 12.59107 | 8.332236
2018-02-16 17:59 | 353021.6 | 3600.0002 | 5 | 40 | 3.532622 | -2.282065 | 2.978295 | 2.281943 | 12.59107 | 8.601345
2018-02-16 18:01 | 353141.6 | 3720.0006 | 5 | 40 | 3.520197 | -2.282063 | 2.978295 | 2.358011 | 12.59107 | 8.869617
2018-02-16 18:03 | 353261.6 | 3840.001 | 5 | 40 | 3.505551 | -2.28204 | 2.978295 | 2.434083 | 12.59107 | 9.136837
2018-02-16 18:05 | 353381.6 | 3960.0014 | 5 | 40 | 3.491234 | -2.282029 | 2.978295 | 2.510142 | 12.59107 | 9.402931
2018-02-16 18:07 | 353501.6 | 4080.001 | 5 | 40 | 3.474443 | -2.282004 | 2.978295 | 2.586217 | 12.59107 | 9.667913
2018-02-16 18:09 | 353621.6 | 4200.0006 | 5 | 40 | 3.450551 | -2.282069 | 2.978295 | 2.662281 | 12.59107 | 9.93134
2018-02-16 18:11 | 353741.6 | 4320.0002 | 5 | 40 | 3.413372 | -2.281779 | 2.978295 | 2.738346 | 12.59107 | 10.19249
2018-02-16 18:13 | 353861.6 | 4440.0014 | 5 | 40 | 3.359663 | -2.282078 | 2.978295 | 2.814409 | 12.59107 | 10.45021
2018-02-16 18:15 | 353981.6 | 4560.0002 | 5 | 40 | 3.269366 | -2.282079 | 2.978295 | 2.890476 | 12.59107 | 10.7027
2018-02-16 18:17 | 354101.6 | 4680.0006 | 5 | 40 | 3.062822 | -2.282081 | 2.978295 | 2.96654 | 12.59107 | 10.94488
2018-02-16 18:17 | 354120.3 | 4698.7166 | 5 | 40 | 2.999979 | -2.282129 | 2.978295 | 2.978409 | 12.59107 | 10.98087
2018-02-16 18:19 | 354240.3 | 120.0012 | 6 | 40 | 3.354231 | 0 | 2.978295 | 2.978409 | 12.59107 | 10.98087
2018-02-16 18:21 | 354360.3 | 240.0008 | 6 | 40 | 3.368322 | 0 | 2.978295 | 2.978409 | 12.59107 | 10.98087
2018-02-16 18:22 | 354420.3 | 300.0036 | 6 | 40 | 3.371568 | 0 | 2.978295 | 2.978409 | 12.59107 | 10.98087
2018-02-16 18:22 | 354420.4 | 0.0024 | 7 | 41 | 3.371497 | 0 | 0 | 0 | 0 | 0
2018-02-16 18:24 | 354540.4 | 120.0014 | 2 | 41 | 4.04934 | 4.889955 | 0.162397 | 0 | 0.6386253 | 0
2018-02-16 18:26 | 354660.4 | 240.0011 | 2 | 41 | 4.081552 | 4.890027 | 0.325397 | 0 | 1.301166 | 0
2018-02-16 18:28 | 354780.4 | 360.0014 | 2 | 41 | 4.116129 | 4.890061 | 0.4883863 | 0 | 1.969306 | 0
2018-02-16 18:30 | 354900.4 | 480.001 | 2 | 41 | 4.143516 | 4.890059 | 0.6513807 | 0 | 2.642576 | 0
2018-02-16 18:32 | 355020.4 | 600.0014 | 2 | 41 | 4.16572 | 4.890033 | 0.8143854 | 0 | 3.319804 | 0
2018-02-16 18:34 | 355140.4 | 720.0002 | 2 | 41 | 4.188781 | 4.890004 | 0.9773741 | 0 | 4.000619 | 0
2018-02-16 18:36 | 355260.4 | 840.0006 | 2 | 41 | 4.2003 | 4.652526 | 1.138079 | 0 | 4.675202 | 0
2018-02-16 18:38 | 355380.4 | 960.0002 | 2 | 41 | 4.200315 | 4.23924 | 1.286201 | 0 | 5.297361 | 0
2018-02-16 18:40 | 355500.4 | 1080.0014 | 2 | 41 | 4.20026 | 3.89428 | 1.421623 | 0 | 5.86617 | 0
2018-02-16 18:42 | 355620.4 | 1200.001 | 2 | 41 | 4.200264 | 3.579116 | 1.546135 | 0 | 6.389155 | 0
2018-02-16 18:44 | 355740.4 | 1320.0014 | 2 | 41 | 4.200269 | 3.271718 | 1.660336 | 0 | 6.868833 | 0
2018-02-16 18:44 | 355744.9 | 1324.5022 | 2 | 41 | 4.200265 | 3.259995 | 1.664422 | 0 | 6.885993 | 0
2018-02-16 18:46 | 355864.9 | 120.0014 | 3 | 41 | 4.223495 | 3.26014 | 1.772711 | 0 | 7.341949 | 0
2018-02-16 18:48 | 355984.9 | 240.001 | 3 | 41 | 4.251808 | 3.260118 | 1.881388 | 0 | 7.802484 | 0
2018-02-16 18:50 | 356104.9 | 360.0005 | 3 | 41 | 4.281121 | 3.260137 | 1.990049 | 0 | 8.266067 | 0
2018-02-16 18:52 | 356224.9 | 480.0001 | 3 | 41 | 4.31254 | 3.260045 | 2.098716 | 0 | 8.732966 | 0
2018-02-16 18:54 | 356344.9 | 600.0005 | 3 | 41 | 4.347563 | 3.260072 | 2.207382 | 0 | 9.203456 | 0
2018-02-16 18:56 | 356464.9 | 720.0009 | 3 | 41 | 4.387421 | 3.260129 | 2.316036 | 0 | 9.677968 | 0
2018-02-16 18:58 | 356584.9 | 840.0013 | 3 | 41 | 4.400314 | 2.903398 | 2.420242 | 0 | 10.13628 | 0
2018-02-16 19:00 | 356704.9 | 960.001 | 3 | 41 | 4.400299 | 2.517978 | 2.510413 | 0 | 10.53306 | 0
2018-02-16 19:02 | 356824.9 | 1080.0014 | 3 | 41 | 4.40025 | 2.181643 | 2.588629 | 0 | 10.87724 | 0
2018-02-16 19:04 | 356944.9 | 1200.001 | 3 | 41 | 4.400296 | 1.881497 | 2.656287 | 0 | 11.17495 | 0
2018-02-16 19:06 | 357064.9 | 1320.0005 | 3 | 41 | 4.400269 | 1.627859 | 2.714562 | 0 | 11.43138 | 0
2018-02-16 19:08 | 357184.9 | 1440.0009 | 3 | 41 | 4.400273 | 1.42545 | 2.765341 | 0 | 11.65481 | 0
2018-02-16 19:10 | 357304.9 | 1560.0014 | 3 | 41 | 4.400242 | 1.255768 | 2.809949 | 0 | 11.8511 | 0
2018-02-16 19:12 | 357424.9 | 1680.0001 | 3 | 41 | 4.40022 | 1.106206 | 2.849264 | 0 | 12.0241 | 0
2018-02-16 19:14 | 357544.9 | 1800.0005 | 3 | 41 | 4.400215 | 0.969636 | 2.883825 | 0 | 12.17618 | 0
2018-02-16 19:16 | 357664.9 | 1920.0001 | 3 | 41 | 4.400215 | 0.8622017 | 2.914294 | 0 | 12.31025 | 0
2018-02-16 19:18 | 357784.9 | 2040.0005 | 3 | 41 | 4.400207 | 0.7715998 | 2.941474 | 0 | 12.42984 | 0
2018-02-16 19:20 | 357904.9 | 2160.001 | 3 | 41 | 4.400217 | 0.692975 | 2.965862 | 0 | 12.53715 | 0
2018-02-16 19:21 | 357971.6 | 2226.704 | 3 | 41 | 4.400204 | 0.6519938 | 2.978323 | 0 | 12.59199 | 0
2018-02-16 19:23 | 358091.7 | 120.0012 | 4 | 41 | 4.336045 | 0 | 2.978323 | 0 | 12.59199 | 0
2018-02-16 19:25 | 358211.7 | 240 | 4 | 41 | 4.330174 | 0 | 2.978323 | 0 | 12.59199 | 0
2018-02-16 19:26 | 358271.7 | 300.0044 | 4 | 41 | 4.328448 | 0 | 2.978323 | 0 | 12.59199 | 0
2018-02-16 19:28 | 358391.8 | 120.0006 | 5 | 41 | 4.101373 | -2.282029 | 2.978323 | 0.07605585 | 12.59199 | 0.3142689
2018-02-16 19:30 | 358511.8 | 240.0003 | 5 | 41 | 4.067835 | -2.282038 | 2.978323 | 0.1521239 | 12.59199 | 0.6249364
2018-02-16 19:32 | 358631.8 | 360.0014 | 5 | 41 | 4.035902 | -2.282014 | 2.978323 | 0.2281914 | 12.59199 | 0.9331473
2018-02-16 19:34 | 358751.8 | 480.0003 | 5 | 41 | 4.006601 | -2.281998 | 2.978323 | 0.3042586 | 12.59199 | 1.239016
2018-02-16 19:36 | 358871.8 | 600.0014 | 5 | 41 | 3.978667 | -2.281993 | 2.978323 | 0.3803206 | 12.59199 | 1.542695
2018-02-16 19:38 | 358991.8 | 720.0002 | 5 | 41 | 3.951034 | -2.282076 | 2.978323 | 0.4563829 | 12.59199 | 1.844277
2018-02-16 19:40 | 359111.8 | 840.0006 | 5 | 41 | 3.922776 | -2.282079 | 2.978323 | 0.5324544 | 12.59199 | 2.143773
2018-02-16 19:42 | 359231.8 | 960.0003 | 5 | 41 | 3.895124 | -2.282114 | 2.978323 | 0.608523 | 12.59199 | 2.4411
2018-02-16 19:44 | 359351.8 | 1080.0007 | 5 | 41 | 3.869572 | -2.282079 | 2.978323 | 0.6845879 | 12.59199 | 2.736407
2018-02-16 19:46 | 359471.8 | 1200.0002 | 5 | 41 | 3.844322 | -2.282099 | 2.978323 | 0.7606493 | 12.59199 | 3.029771
2018-02-16 19:48 | 359591.8 | 1320.0014 | 5 | 41 | 3.819143 | -2.281987 | 2.978323 | 0.8367147 | 12.59199 | 3.321228
2018-02-16 19:50 | 359711.8 | 1440.001 | 5 | 41 | 3.794561 | -2.282036 | 2.978323 | 0.9127816 | 12.59199 | 3.610794
2018-02-16 19:52 | 359831.8 | 1560.0006 | 5 | 41 | 3.773314 | -2.282038 | 2.978323 | 0.9888464 | 12.59199 | 3.898599
2018-02-16 19:54 | 359951.8 | 1680.0002 | 5 | 41 | 3.753821 | -2.282076 | 2.978323 | 1.064909 | 12.59199 | 4.18486
2018-02-16 19:56 | 360071.8 | 1800.0014 | 5 | 41 | 3.734925 | -2.281993 | 2.978323 | 1.140975 | 12.59199 | 4.469681
2018-02-16 19:58 | 360191.8 | 1920.0002 | 5 | 41 | 3.715374 | -2.282143 | 2.978323 | 1.217045 | 12.59199 | 4.753063
2018-02-16 20:00 | 360311.8 | 2040.0014 | 5 | 41 | 3.69611 | -2.282072 | 2.978323 | 1.293103 | 12.59199 | 5.034897
2018-02-16 20:02 | 360431.8 | 2160.0002 | 5 | 41 | 3.679209 | -2.282092 | 2.978323 | 1.369166 | 12.59199 | 5.315381
2018-02-16 20:04 | 360551.8 | 2280.0006 | 5 | 41 | 3.663671 | -2.282091 | 2.978323 | 1.445239 | 12.59199 | 5.594671
2018-02-16 20:06 | 360671.8 | 2400.0002 | 5 | 41 | 3.648309 | -2.282046 | 2.978323 | 1.521301 | 12.59199 | 5.872753
2018-02-16 20:08 | 360791.8 | 2520.0006 | 5 | 41 | 3.632286 | -2.282063 | 2.978323 | 1.597373 | 12.59199 | 6.149677
2018-02-16 20:10 | 360911.8 | 2640.0002 | 5 | 41 | 3.618714 | -2.282065 | 2.978323 | 1.67344 | 12.59199 | 6.425443
2018-02-16 20:12 | 361031.8 | 2760.0014 | 5 | 41 | 3.606846 | -2.282119 | 2.978323 | 1.749501 | 12.59199 | 6.700226
2018-02-16 20:14 | 361151.8 | 2880.0012 | 5 | 41 | 3.595766 | -2.282051 | 2.978323 | 1.825569 | 12.59199 | 6.974173
2018-02-16 20:16 | 361271.8 | 3000.0006 | 5 | 41 | 3.584183 | -2.281953 | 2.978323 | 1.901634 | 12.59199 | 7.247259
2018-02-16 20:18 | 361391.8 | 3120.001 | 5 | 41 | 3.572578 | -2.282089 | 2.978323 | 1.9777 | 12.59199 | 7.519433
2018-02-16 20:20 | 361511.8 | 3240.0014 | 5 | 41 | 3.56289 | -2.282089 | 2.978323 | 2.053769 | 12.59199 | 7.790823
2018-02-16 20:22 | 361631.8 | 3360.0002 | 5 | 41 | 3.553852 | -2.282064 | 2.978323 | 2.129833 | 12.59199 | 8.061483
2018-02-16 20:24 | 361751.8 | 3480.001 | 5 | 41 | 3.543685 | -2.282139 | 2.978323 | 2.205902 | 12.59199 | 8.331441
2018-02-16 20:26 | 361871.8 | 3600.001 | 5 | 41 | 3.530929 | -2.282116 | 2.978323 | 2.28197 | 12.59199 | 8.600536
2018-02-16 20:28 | 361991.8 | 3720.0006 | 5 | 41 | 3.51915 | -2.282078 | 2.978323 | 2.358035 | 12.59199 | 8.868657
2018-02-16 20:30 | 362111.8 | 3840.0002 | 5 | 41 | 3.507267 | -2.282056 | 2.978323 | 2.434101 | 12.59199 | 9.1359
2018-02-16 20:32 | 362231.8 | 3960.0014 | 5 | 41 | 3.493412 | -2.282069 | 2.978323 | 2.510169 | 12.59199 | 9.402195
2018-02-16 20:34 | 362351.8 | 4080.0002 | 5 | 41 | 3.474367 | -2.282154 | 2.978323 | 2.586239 | 12.59199 | 9.66726
2018-02-16 20:36 | 362471.8 | 4200.0014 | 5 | 41 | 3.448119 | -2.282011 | 2.978323 | 2.662299 | 12.59199 | 9.93055
2018-02-16 20:38 | 362591.8 | 4320.001 | 5 | 41 | 3.414601 | -2.282096 | 2.978323 | 2.738366 | 12.59199 | 10.19164
2018-02-16 20:40 | 362711.8 | 4440.0014 | 5 | 41 | 3.363796 | -2.282145 | 2.978323 | 2.814436 | 12.59199 | 10.44961
2018-02-16 20:42 | 362831.8 | 4560.0002 | 5 | 41 | 3.272135 | -2.282166 | 2.978323 | 2.890499 | 12.59199 | 10.70237
2018-02-16 20:44 | 362951.8 | 4680.0007 | 5 | 41 | 3.057628 | -2.282071 | 2.978323 | 2.966563 | 12.59199 | 10.9445
2018-02-16 20:45 | 362968.7 | 4696.9021 | 5 | 41 | 2.999994 | -2.282121 | 2.978323 | 2.977284 | 12.59199 | 10.97698
2018-02-16 20:47 | 363088.7 | 120.0005 | 6 | 41 | 3.355933 | 0 | 2.978323 | 2.977284 | 12.59199 | 10.97698
2018-02-16 20:49 | 363208.7 | 240.0001 | 6 | 41 | 3.369938 | 0 | 2.978323 | 2.977284 | 12.59199 | 10.97698
2018-02-16 20:50 | 363268.7 | 300.0045 | 6 | 41 | 3.373254 | 0 | 2.978323 | 2.977284 | 12.59199 | 10.97698
2018-02-16 20:50 | 363268.7 | 0.0025 | 7 | 42 | 3.373032 | 0 | 0 | 0 | 0 | 0
2018-02-16 20:52 | 363388.8 | 120.0006 | 2 | 42 | 4.04751 | 4.890044 | 0.1623958 | 0 | 0.638318 | 0
2018-02-16 20:54 | 363508.8 | 240.0002 | 2 | 42 | 4.083379 | 4.890082 | 0.3253931 | 0 | 1.300879 | 0
2018-02-16 20:56 | 363628.8 | 360.0014 | 2 | 42 | 4.115981 | 4.890052 | 0.4883879 | 0 | 1.969251 | 0
2018-02-16 20:58 | 363748.8 | 480.0011 | 2 | 42 | 4.140646 | 4.890113 | 0.6513878 | 0 | 2.642252 | 0
2018-02-16 21:00 | 363868.8 | 600.0006 | 2 | 42 | 4.162869 | 4.890063 | 0.8143935 | 0 | 3.318982 | 0
2018-02-16 21:02 | 363988.8 | 720.0002 | 2 | 42 | 4.188976 | 4.890096 | 0.9773874 | 0 | 3.999552 | 0
2018-02-16 21:04 | 364108.8 | 840.0006 | 2 | 42 | 4.200324 | 4.630073 | 1.137579 | 0 | 4.672038 | 0
2018-02-16 21:06 | 364228.8 | 960.001 | 2 | 42 | 4.200262 | 4.269588 | 1.285806 | 0 | 5.294631 | 0
2018-02-16 21:08 | 364348.8 | 1080.0015 | 2 | 42 | 4.200302 | 3.935658 | 1.422525 | 0 | 5.86889 | 0
2018-02-16 21:10 | 364468.8 | 1200.0011 | 2 | 42 | 4.200288 | 3.60253 | 1.548141 | 0 | 6.396514 | 0
2018-02-16 21:12 | 364588 | 1319.2011 | 2 | 42 | 4.200288 | 3.259973 | 1.661737 | 0 | 6.873651 | 0
2018-02-16 21:14 | 364708 | 120.0006 | 3 | 42 | 4.222778 | 3.260028 | 1.770025 | 0 | 7.329602 | 0
2018-02-16 21:16 | 364828 | 240.0002 | 3 | 42 | 4.249212 | 3.260119 | 1.878708 | 0 | 7.789963 | 0
2018-02-16 21:18 | 364948 | 360.0013 | 3 | 42 | 4.278201 | 3.260137 | 1.987376 | 0 | 8.253254 | 0
2018-02-16 21:20 | 365068 | 480.0001 | 3 | 42 | 4.311269 | 3.260036 | 2.096036 | 0 | 8.719874 | 0
2018-02-16 21:22 | 365188 | 600.0005 | 3 | 42 | 4.34783 | 3.260081 | 2.204702 | 0 | 9.190351 | 0
2018-02-16 21:24 | 365308 | 720.0009 | 3 | 42 | 4.385209 | 3.260142 | 2.31337 | 0 | 9.66484 | 0
2018-02-16 21:26 | 365428 | 840.0014 | 3 | 42 | 4.400283 | 2.942019 | 2.418541 | 0 | 10.1273 | 0
2018-02-16 21:28 | 365548 | 960.0009 | 3 | 42 | 4.400325 | 2.537574 | 2.509679 | 0 | 10.52834 | 0
2018-02-16 21:30 | 365668 | 1080.0014 | 3 | 42 | 4.400297 | 2.174283 | 2.588052 | 0 | 10.8732 | 0
2018-02-16 21:32 | 365788 | 1200.0002 | 3 | 42 | 4.400283 | 1.88448 | 2.655533 | 0 | 11.17013 | 0
2018-02-16 21:34 | 365908 | 1320.0014 | 3 | 42 | 4.400255 | 1.642868 | 2.714198 | 0 | 11.42828 | 0
2018-02-16 21:36 | 366028 | 1440.0009 | 3 | 42 | 4.400236 | 1.437799 | 2.765495 | 0 | 11.654 | 0
2018-02-16 21:38 | 366148 | 1560.0014 | 3 | 42 | 4.400254 | 1.255407 | 2.810357 | 0 | 11.8514 | 0
2018-02-16 21:40 | 366268 | 1680.0001 | 3 | 42 | 4.400242 | 1.098542 | 2.849464 | 0 | 12.02348 | 0
2018-02-16 21:42 | 366388 | 1800.0013 | 3 | 42 | 4.400224 | 0.9735794 | 2.883933 | 0 | 12.17515 | 0
2018-02-16 21:44 | 366508 | 1920.0009 | 3 | 42 | 4.400206 | 0.8681345 | 2.914574 | 0 | 12.30998 | 0
2018-02-16 21:46 | 366628 | 2040.0014 | 3 | 42 | 4.400198 | 0.7739477 | 2.941908 | 0 | 12.43025 | 0
2018-02-16 21:48 | 366748 | 2160.0009 | 3 | 42 | 4.400228 | 0.6866179 | 2.966225 | 0 | 12.53725 | 0
2018-02-16 21:48 | 366803.3 | 2215.3003 | 3 | 42 | 4.4002 | 0.6519985 | 2.9765 | 0 | 12.58246 | 0
2018-02-16 21:50 | 366923.4 | 120.0006 | 4 | 42 | 4.335723 | 0 | 2.9765 | 0 | 12.58246 | 0
2018-02-16 21:52 | 367043.4 | 240.001 | 4 | 42 | 4.329792 | 0 | 2.9765 | 0 | 12.58246 | 0
2018-02-16 21:53 | 367103.4 | 300.003 | 4 | 42 | 4.328087 | 0 | 2.9765 | 0 | 12.58246 | 0
2018-02-16 21:55 | 367223.5 | 120.0015 | 5 | 42 | 4.100953 | -2.282021 | 2.9765 | 0.07605716 | 12.58246 | 0.3143
2018-02-16 21:57 | 367343.5 | 240.0002 | 5 | 42 | 4.065839 | -2.282053 | 2.9765 | 0.1521257 | 12.58246 | 0.6248592
2018-02-16 21:59 | 367463.5 | 360.0014 | 5 | 42 | 4.035985 | -2.282118 | 2.9765 | 0.2281945 | 12.58246 | 0.9329938
2018-02-16 22:01 | 367583.5 | 480.0019 | 5 | 42 | 4.007653 | -2.282131 | 2.9765 | 0.3042613 | 12.58246 | 1.238914
2018-02-16 22:03 | 367703.5 | 600.0015 | 5 | 42 | 3.979142 | -2.282134 | 2.9765 | 0.3803239 | 12.58246 | 1.542665
2018-02-16 22:05 | 367823.5 | 720.001 | 5 | 42 | 3.949242 | -2.282084 | 2.9765 | 0.4563928 | 12.58246 | 1.844226
2018-02-16 22:07 | 367943.5 | 840.0007 | 5 | 42 | 3.921263 | -2.282123 | 2.9765 | 0.5324538 | 12.58246 | 2.143526
2018-02-16 22:09 | 368063.5 | 960.001 | 5 | 42 | 3.895419 | -2.282051 | 2.9765 | 0.6085259 | 12.58246 | 2.440832
2018-02-16 22:11 | 368183.5 | 1080.0006 | 5 | 42 | 3.870262 | -2.282125 | 2.9765 | 0.6845871 | 12.58246 | 2.736173
2018-02-16 22:13 | 368303.5 | 1200.001 | 5 | 42 | 3.843715 | -2.282136 | 2.9765 | 0.7606565 | 12.58246 | 3.029585
2018-02-16 22:15 | 368423.5 | 1320.0015 | 5 | 42 | 3.816929 | -2.282081 | 2.9765 | 0.8367256 | 12.58246 | 3.32093
2018-02-16 22:17 | 368543.5 | 1440.001 | 5 | 42 | 3.794225 | -2.282166 | 2.9765 | 0.9127863 | 12.58246 | 3.610365
2018-02-16 22:19 | 368663.5 | 1560.0014 | 5 | 42 | 3.773972 | -2.282069 | 2.9765 | 0.988851 | 12.58246 | 3.898188
2018-02-16 22:21 | 368783.5 | 1680.001 | 5 | 42 | 3.753986 | -2.282107 | 2.9765 | 1.064921 | 12.58246 | 4.184516
2018-02-16 22:23 | 368903.5 | 1800.0006 | 5 | 42 | 3.732987 | -2.282132 | 2.9765 | 1.140985 | 12.58246 | 4.469266
2018-02-16 22:25 | 369023.5 | 1920.0002 | 5 | 42 | 3.713711 | -2.282127 | 2.9765 | 1.217049 | 12.58246 | 4.752462
2018-02-16 22:27 | 369143.5 | 2040.0014 | 5 | 42 | 3.696156 | -2.282109 | 2.9765 | 1.293118 | 12.58246 | 5.034286
2018-02-16 22:29 | 369263.5 | 2160.001 | 5 | 42 | 3.679578 | -2.282071 | 2.9765 | 1.369187 | 12.58246 | 5.314824
2018-02-16 22:31 | 369383.5 | 2280.0006 | 5 | 42 | 3.662684 | -2.282152 | 2.9765 | 1.445256 | 12.58246 | 5.594087
2018-02-16 22:33 | 369503.5 | 2400.0002 | 5 | 42 | 3.645687 | -2.282134 | 2.9765 | 1.521312 | 12.58246 | 5.871996
2018-02-16 22:35 | 369623.5 | 2520.0014 | 5 | 42 | 3.63148 | -2.282123 | 2.9765 | 1.597389 | 12.58246 | 6.148798
2018-02-16 22:37 | 369743.5 | 2640.001 | 5 | 42 | 3.618871 | -2.282196 | 2.9765 | 1.67345 | 12.58246 | 6.424516
2018-02-16 22:39 | 369863.5 | 2760.0006 | 5 | 42 | 3.606677 | -2.281859 | 2.9765 | 1.749518 | 12.58246 | 6.699331
2018-02-16 22:41 | 369983.5 | 2880.0002 | 5 | 42 | 3.593486 | -2.282074 | 2.9765 | 1.82558 | 12.58246 | 6.973172
2018-02-16 22:43 | 370103.5 | 3000.0006 | 5 | 42 | 3.582147 | -2.282087 | 2.9765 | 1.901648 | 12.58246 | 7.24607
2018-02-16 22:45 | 370223.5 | 3120.0002 | 5 | 42 | 3.572275 | -2.282096 | 2.9765 | 1.977706 | 12.58246 | 7.518143
2018-02-16 22:47 | 370343.5 | 3240.0014 | 5 | 42 | 3.563018 | -2.282129 | 2.9765 | 2.05378 | 12.58246 | 7.789554
2018-02-16 22:49 | 370463.5 | 3360.001 | 5 | 42 | 3.552527 | -2.282136 | 2.9765 | 2.129848 | 12.58246 | 8.060196
2018-02-16 22:51 | 370583.5 | 3480.0014 | 5 | 42 | 3.540163 | -2.282165 | 2.9765 | 2.205913 | 12.58246 | 8.329939
2018-02-16 22:53 | 370703.5 | 3600.001 | 5 | 42 | 3.529665 | -2.282176 | 2.9765 | 2.281973 | 12.58246 | 8.598803
2018-02-16 22:55 | 370823.5 | 3720.0014 | 5 | 42 | 3.519125 | -2.282105 | 2.9765 | 2.358048 | 12.58246 | 8.86692
2018-02-16 22:57 | 370943.5 | 3840.0002 | 5 | 42 | 3.506476 | -2.282147 | 2.9765 | 2.434114 | 12.58246 | 9.134143
2018-02-16 22:59 | 371063.5 | 3960.0006 | 5 | 42 | 3.489533 | -2.282109 | 2.9765 | 2.510177 | 12.58246 | 9.400249
2018-02-16 23:01 | 371183.5 | 4080.001 | 5 | 42 | 3.470282 | -2.282072 | 2.9765 | 2.586243 | 12.58246 | 9.664957
2018-02-16 23:03 | 371303.5 | 4200.0006 | 5 | 42 | 3.447092 | -2.282114 | 2.9765 | 2.662311 | 12.58246 | 9.928102
2018-02-16 23:05 | 371423.5 | 4320.0002 | 5 | 42 | 3.41372 | -2.281806 | 2.9765 | 2.738377 | 12.58246 | 10.18913
2018-02-16 23:07 | 371543.5 | 4440.0014 | 5 | 42 | 3.359466 | -2.282079 | 2.9765 | 2.814447 | 12.58246 | 10.44693
2018-02-16 23:09 | 371663.5 | 4560.0002 | 5 | 42 | 3.261844 | -2.282038 | 2.9765 | 2.890511 | 12.58246 | 10.69911
2018-02-16 23:11 | 371783.5 | 4680.0006 | 5 | 42 | 3.046717 | -2.282089 | 2.9765 | 2.966578 | 12.58246 | 10.94044
2018-02-16 23:12 | 371797.2 | 4693.7315 | 5 | 42 | 2.999987 | -2.282079 | 2.9765 | 2.975287 | 12.58246 | 10.96677
2018-02-16 23:14 | 371917.2 | 120.0013 | 6 | 42 | 3.358404 | 0 | 2.9765 | 2.975287 | 12.58246 | 10.96677
2018-02-16 23:16 | 372037.2 | 240.001 | 6 | 42 | 3.372706 | 0 | 2.9765 | 2.975287 | 12.58246 | 10.96677
2018-02-16 23:17 | 372097.2 | 300.0029 | 6 | 42 | 3.376164 | 0 | 2.9765 | 2.975287 | 12.58246 | 10.96677
2018-02-16 23:17 | 372097.3 | 0.0024 | 7 | 43 | 3.376222 | 0 | 0 | 0 | 0 | 0
2018-02-16 23:19 | 372217.3 | 120.0006 | 2 | 43 | 4.051846 | 4.890113 | 0.1624038 | 0 | 0.6390948 | 0
2018-02-16 23:21 | 372337.3 | 240.001 | 2 | 43 | 4.083801 | 4.890103 | 0.3253967 | 0 | 1.302025 | 0
2018-02-16 23:23 | 372457.3 | 360.0006 | 2 | 43 | 4.115061 | 4.890059 | 0.4883856 | 0 | 1.970323 | 0
2018-02-16 23:25 | 372577.3 | 480.001 | 2 | 43 | 4.140725 | 4.890079 | 0.6513881 | 0 | 2.643228 | 0
2018-02-16 23:27 | 372697.3 | 600.0006 | 2 | 43 | 4.16622 | 4.890141 | 0.8143718 | 0 | 3.32013 | 0
2018-02-16 23:29 | 372817.3 | 720.001 | 2 | 43 | 4.191263 | 4.890126 | 0.9773821 | 0 | 4.001332 | 0
2018-02-16 23:31 | 372937.3 | 840.0006 | 2 | 43 | 4.200284 | 4.636462 | 1.137561 | 0 | 4.673863 | 0
2018-02-16 23:33 | 373057.3 | 960.0003 | 2 | 43 | 4.200297 | 4.278939 | 1.286214 | 0 | 5.298248 | 0
2018-02-16 23:35 | 373177.3 | 1080.0006 | 2 | 43 | 4.200282 | 3.916028 | 1.422832 | 0 | 5.872084 | 0
2018-02-16 23:37 | 373297.3 | 1200.0003 | 2 | 43 | 4.200283 | 3.561507 | 1.547297 | 0 | 6.394874 | 0
2018-02-16 23:39 | 373414 | 1316.661 | 2 | 43 | 4.200296 | 3.259995 | 1.65774 | 0 | 6.858763 | 0
2018-02-16 23:41 | 373534 | 120.0007 | 3 | 43 | 4.221649 | 3.260159 | 1.766022 | 1.83e-10 | 7.31463 | 7.43e-10
2018-02-16 23:43 | 373654 | 240.001 | 3 | 43 | 4.248299 | 3.26014 | 1.8747 | 1.83e-10 | 7.774844 | 7.43e-10
2018-02-16 23:45 | 373774 | 360.0006 | 3 | 43 | 4.279766 | 3.260159 | 1.983367 | 1.83e-10 | 8.238154 | 7.43e-10
2018-02-16 23:47 | 373894 | 480.001 | 3 | 43 | 4.312936 | 3.260077 | 2.092034 | 1.83e-10 | 8.70503 | 7.43e-10
2018-02-16 23:49 | 374014 | 600.0006 | 3 | 43 | 4.346944 | 3.260121 | 2.200698 | 1.83e-10 | 9.175516 | 7.43e-10
2018-02-16 23:51 | 374134 | 720.0002 | 3 | 43 | 4.383415 | 3.260148 | 2.309357 | 1.83e-10 | 9.649798 | 7.43e-10
2018-02-16 23:53 | 374254 | 840.0006 | 3 | 43 | 4.400306 | 2.942164 | 2.414755 | 1.83e-10 | 10.11318 | 7.43e-10
2018-02-16 23:55 | 374374 | 960.001 | 3 | 43 | 4.400323 | 2.523007 | 2.505552 | 1.83e-10 | 10.51272 | 7.43e-10
2018-02-16 23:57 | 374494 | 1080.0006 | 3 | 43 | 4.400235 | 2.184112 | 2.583833 | 1.83e-10 | 10.85717 | 7.43e-10
2018-02-16 23:59 | 374614 | 1200.0006 | 3 | 43 | 4.400217 | 1.901082 | 2.651795 | 1.83e-10 | 11.15623 | 7.43e-10
2018-02-17 00:01 | 374734 | 1320.0015 | 3 | 43 | 4.400258 | 1.655025 | 2.710979 | 1.83e-10 | 11.41665 | 7.43e-10
2018-02-17 00:03 | 374854 | 1440.0002 | 3 | 43 | 4.400239 | 1.434779 | 2.762413 | 1.83e-10 | 11.64298 | 7.43e-10
2018-02-17 00:05 | 374974 | 1560.0015 | 3 | 43 | 4.400236 | 1.254111 | 2.807098 | 1.83e-10 | 11.8396 | 7.43e-10
2018-02-17 00:07 | 375094 | 1680.0011 | 3 | 43 | 4.400266 | 1.108456 | 2.846407 | 1.83e-10 | 12.01257 | 7.43e-10
2018-02-17 00:09 | 375214 | 1800.0006 | 3 | 43 | 4.400186 | 0.98314 | 2.881228 | 1.83e-10 | 12.16579 | 7.43e-10
2018-02-17 00:11 | 375334 | 1920.001 | 3 | 43 | 4.400246 | 0.8725433 | 2.912137 | 1.83e-10 | 12.30179 | 7.43e-10
2018-02-17 00:13 | 375454 | 2040.0006 | 3 | 43 | 4.400247 | 0.7717896 | 2.939466 | 1.83e-10 | 12.42205 | 7.43e-10
2018-02-17 00:15 | 375574 | 2160.001 | 3 | 43 | 4.400234 | 0.6914921 | 2.963795 | 1.83e-10 | 12.5291 | 7.43e-10
2018-02-17 00:16 | 375641.8 | 2227.7562 | 3 | 43 | 4.400231 | 0.6519852 | 2.976428 | 1.83e-10 | 12.58469 | 7.43e-10
2018-02-17 00:18 | 375761.8 | 120.0004 | 4 | 43 | 4.335927 | 0 | 2.976428 | 1.83e-10 | 12.58469 | 7.43e-10
2018-02-17 00:20 | 375881.8 | 240.0008 | 4 | 43 | 4.330021 | 0 | 2.976428 | 1.83e-10 | 12.58469 | 7.43e-10
2018-02-17 00:21 | 375941.8 | 300.002 | 4 | 43 | 4.328316 | 0 | 2.976428 | 1.83e-10 | 12.58469 | 7.43e-10
2018-02-17 00:23 | 376061.9 | 120.0005 | 5 | 43 | 4.100411 | -2.282046 | 2.976428 | 0.07606194 | 12.58469 | 0.3142519
2018-02-17 00:25 | 376181.9 | 240.0009 | 5 | 43 | 4.067435 | -2.282014 | 2.976428 | 0.1521284 | 12.58469 | 0.6248538
2018-02-17 00:27 | 376301.9 | 360.0013 | 5 | 43 | 4.038015 | -2.282081 | 2.976428 | 0.2281848 | 12.58469 | 0.9330881
2018-02-17 00:29 | 376421.9 | 480.0002 | 5 | 43 | 4.008367 | -2.282053 | 2.976428 | 0.304254 | 12.58469 | 1.239137
2018-02-17 00:31 | 376541.9 | 600.0005 | 5 | 43 | 3.977836 | -2.282071 | 2.976428 | 0.380327 | 12.58469 | 1.542891
2018-02-17 00:33 | 376661.9 | 720.0002 | 5 | 43 | 3.949894 | -2.282166 | 2.976428 | 0.4563917 | 12.58469 | 1.844393
2018-02-17 00:35 | 376781.9 | 840.0005 | 5 | 43 | 3.923305 | -2.282041 | 2.976428 | 0.5324564 | 12.58469 | 2.143819
2018-02-17 00:37 | 376901.9 | 960.0009 | 5 | 43 | 3.897069 | -2.282004 | 2.976428 | 0.6085277 | 12.58469 | 2.44127
2018-02-17 00:39 | 377021.9 | 1080.0013 | 5 | 43 | 3.869819 | -2.282134 | 2.976428 | 0.6845925 | 12.58469 | 2.736676
2018-02-17 00:41 | 377141.9 | 1200.0009 | 5 | 43 | 3.843095 | -2.282103 | 2.976428 | 0.7606559 | 12.58469 | 3.029997
2018-02-17 00:43 | 377261.9 | 1320.0005 | 5 | 43 | 3.818401 | -2.282079 | 2.976428 | 0.8367187 | 12.58469 | 3.32136
2018-02-17 00:45 | 377381.9 | 1440.0009 | 5 | 43 | 3.796153 | -2.282067 | 2.976428 | 0.9127901 | 12.58469 | 3.610977
2018-02-17 00:47 | 377501.9 | 1560.0013 | 5 | 43 | 3.774727 | -2.282054 | 2.976428 | 0.9888546 | 12.58469 | 3.898916
2018-02-17 00:49 | 377621.9 | 1680.0001 | 5 | 43 | 3.752921 | -2.282054 | 2.976428 | 1.064917 | 12.58469 | 4.18519
2018-02-17 00:51 | 377741.9 | 1800.0013 | 5 | 43 | 3.733558 | -2.282083 | 2.976428 | 1.140988 | 12.58469 | 4.469929
2018-02-17 00:53 | 377861.9 | 1920.0001 | 5 | 43 | 3.715603 | -2.282051 | 2.976428 | 1.217054 | 12.58469 | 4.753234
2018-02-17 00:55 | 377981.9 | 2040.0013 | 5 | 43 | 3.69784 | -2.282098 | 2.976428 | 1.293117 | 12.58469 | 5.035179
2018-02-17 00:57 | 378101.9 | 2160.0001 | 5 | 43 | 3.679356 | -2.282009 | 2.976428 | 1.369183 | 12.58469 | 5.315765
2018-02-17 00:59 | 378221.9 | 2280.0013 | 5 | 43 | 3.662254 | -2.282103 | 2.976428 | 1.445252 | 12.58469 | 5.594978
2018-02-17 01:01 | 378341.9 | 2400.0009 | 5 | 43 | 3.647304 | -2.282069 | 2.976428 | 1.521316 | 12.58469 | 5.872966
2018-02-17 01:03 | 378461.9 | 2520.0013 | 5 | 43 | 3.633628 | -2.282072 | 2.976428 | 1.597384 | 12.58469 | 6.149886
2018-02-17 01:05 | 378581.9 | 2640.0009 | 5 | 43 | 3.619932 | -2.282031 | 2.976428 | 1.673445 | 12.58469 | 6.425748
2018-02-17 01:07 | 378701.9 | 2760.0005 | 5 | 43 | 3.60583 | -2.282002 | 2.976428 | 1.749514 | 12.58469 | 6.700565
2018-02-17 01:09 | 378821.9 | 2880.0009 | 5 | 43 | 3.594272 | -2.282081 | 2.976428 | 1.825578 | 12.58469 | 6.974386
2018-02-17 01:11 | 378941.9 | 3000.0013 | 5 | 43 | 3.584286 | -2.282165 | 2.976428 | 1.901644 | 12.58469 | 7.247401
2018-02-17 01:13 | 379061.9 | 3120.0001 | 5 | 43 | 3.574142 | -2.282136 | 2.976428 | 1.97771 | 12.58469 | 7.51966
2018-02-17 01:15 | 379181.9 | 3240.0005 | 5 | 43 | 3.562784 | -2.282116 | 2.976428 | 2.053777 | 12.58469 | 7.791111
2018-02-17 01:17 | 379301.9 | 3360.0001 | 5 | 43 | 3.551955 | -2.282058 | 2.976428 | 2.129843 | 12.58469 | 8.06169
2018-02-17 01:19 | 379421.9 | 3480.0013 | 5 | 43 | 3.542108 | -2.282098 | 2.976428 | 2.205908 | 12.58469 | 8.331497
2018-02-17 01:21 | 379541.9 | 3600.0009 | 5 | 43 | 3.532154 | -2.282101 | 2.976428 | 2.281975 | 12.58469 | 8.600564
2018-02-17 01:23 | 379661.9 | 3720.0005 | 5 | 43 | 3.520325 | -2.282151 | 2.976428 | 2.358042 | 12.58469 | 8.868809
2018-02-17 01:25 | 379781.9 | 3840.0009 | 5 | 43 | 3.505359 | -2.282121 | 2.976428 | 2.434106 | 12.58469 | 9.136018
2018-02-17 01:27 | 379901.9 | 3960.0005 | 5 | 43 | 3.490773 | -2.282111 | 2.976428 | 2.510177 | 12.58469 | 9.402125
2018-02-17 01:29 | 380021.9 | 4080.0001 | 5 | 43 | 3.473691 | -2.282084 | 2.976428 | 2.586247 | 12.58469 | 9.667035
2018-02-17 01:31 | 380141.9 | 4200.0013 | 5 | 43 | 3.450104 | -2.282083 | 2.976428 | 2.66231 | 12.58469 | 9.930417
2018-02-17 01:33 | 380261.9 | 4320.0009 | 5 | 43 | 3.413331 | -2.282061 | 2.976428 | 2.738375 | 12.58469 | 10.19157
2018-02-17 01:35 | 380381.9 | 4440.0005 | 5 | 43 | 3.358075 | -2.282112 | 2.976428 | 2.814438 | 12.58469 | 10.44921
2018-02-17 01:37 | 380501.9 | 4560.0001 | 5 | 43 | 3.266331 | -2.282131 | 2.976428 | 2.890507 | 12.58469 | 10.70154
2018-02-17 01:39 | 380621.9 | 4680.0005 | 5 | 43 | 3.055541 | -2.282132 | 2.976428 | 2.966571 | 12.58469 | 10.94335
2018-02-17 01:39 | 380638.2 | 4696.3091 | 5 | 43 | 2.999988 | -2.282127 | 2.976428 | 2.976918 | 12.58469 | 10.9747
2018-02-17 01:41 | 380758.2 | 120.0006 | 6 | 43 | 3.354079 | 0 | 2.976428 | 2.976918 | 12.58469 | 10.9747
2018-02-17 01:43 | 380878.2 | 240.0002 | 6 | 43 | 3.368259 | 0 | 2.976428 | 2.976918 | 12.58469 | 10.9747
2018-02-17 01:44 | 380938.2 | 300.0038 | 6 | 43 | 3.371541 | 0 | 2.976428 | 2.976918 | 12.58469 | 10.9747
2018-02-17 01:44 | 380938.3 | 0.0024 | 7 | 44 | 3.37163 | 0 | 0 | 0 | 0 | 0
2018-02-17 01:46 | 381058.3 | 120.0014 | 2 | 44 | 4.050264 | 4.890063 | 0.1624071 | 0 | 0.6387864 | 0
2018-02-17 01:48 | 381178.3 | 240.0007 | 2 | 44 | 4.081744 | 4.890069 | 0.3253925 | 0 | 1.301357 | 0
2018-02-17 01:50 | 381298.3 | 360.0006 | 2 | 44 | 4.115388 | 4.890037 | 0.4883792 | 0 | 1.969457 | 0
2018-02-17 01:52 | 381418.3 | 480.0002 | 2 | 44 | 4.143309 | 4.890077 | 0.651381 | 0 | 2.642654 | 0
2018-02-17 01:54 | 381538.3 | 600.0006 | 2 | 44 | 4.165647 | 4.890027 | 0.8143854 | 0 | 3.319875 | 0
2018-02-17 01:56 | 381658.3 | 720.001 | 2 | 44 | 4.188661 | 4.890033 | 0.977385 | 0 | 4.000742 | 0
2018-02-17 01:58 | 381778.3 | 840.0006 | 2 | 44 | 4.200303 | 4.658366 | 1.138188 | 0 | 4.675716 | 0
2018-02-17 02:00 | 381898.3 | 960.0003 | 2 | 44 | 4.200294 | 4.254682 | 1.286751 | 0 | 5.299726 | 0
2018-02-17 02:02 | 382018.3 | 1080.0015 | 2 | 44 | 4.200265 | 3.895974 | 1.422384 | 0 | 5.869425 | 0
2018-02-17 02:04 | 382138.3 | 1200.001 | 2 | 44 | 4.200274 | 3.577241 | 1.546917 | 0 | 6.392496 | 0
2018-02-17 02:06 | 382258.3 | 1320.0014 | 2 | 44 | 4.200245 | 3.270457 | 1.661099 | 0 | 6.872093 | 0
2018-02-17 02:06 | 382262.6 | 1324.311 | 2 | 44 | 4.20027 | 3.259988 | 1.664997 | 0 | 6.888464 | 0
2018-02-17 02:08 | 382382.6 | 120.0005 | 3 | 44 | 4.223031 | 3.260119 | 1.773284 | 4.14e-10 | 7.344401 | 1.684e-09
2018-02-17 02:10 | 382502.6 | 240.0009 | 3 | 44 | 4.252144 | 3.260135 | 1.881955 | 4.14e-10 | 7.804893 | 1.684e-09
2018-02-17 02:12 | 382622.6 | 360.0005 | 3 | 44 | 4.281835 | 3.260062 | 1.990623 | 4.14e-10 | 8.268563 | 1.684e-09
2018-02-17 02:14 | 382742.6 | 480.0009 | 3 | 44 | 4.313227 | 3.26014 | 2.099285 | 4.14e-10 | 8.735532 | 1.684e-09
2018-02-17 02:16 | 382862.6 | 600.0013 | 3 | 44 | 4.347888 | 3.260159 | 2.207958 | 4.14e-10 | 9.20611 | 1.684e-09
2018-02-17 02:18 | 382982.6 | 720.0009 | 3 | 44 | 4.387215 | 3.260158 | 2.316607 | 4.14e-10 | 9.680587 | 1.684e-09
2018-02-17 02:20 | 383102.6 | 840.0013 | 3 | 44 | 4.400291 | 2.896886 | 2.420747 | 4.14e-10 | 10.13861 | 1.684e-09
2018-02-17 02:22 | 383222.6 | 960.0002 | 3 | 44 | 4.400304 | 2.5083 | 2.510616 | 4.14e-10 | 10.53406 | 1.684e-09
2018-02-17 02:24 | 383342.6 | 1080.0005 | 3 | 44 | 4.400263 | 2.175221 | 2.588573 | 4.14e-10 | 10.87709 | 1.684e-09
2018-02-17 02:26 | 383462.6 | 1200.0002 | 3 | 44 | 4.400239 | 1.880514 | 2.65609 | 4.14e-10 | 11.17418 | 1.684e-09
2018-02-17 02:28 | 383582.6 | 1320.0005 | 3 | 44 | 4.400225 | 1.623803 | 2.71434 | 4.14e-10 | 11.4305 | 1.684e-09
2018-02-17 02:30 | 383702.6 | 1440.0002 | 3 | 44 | 4.400263 | 1.421551 | 2.764985 | 4.14e-10 | 11.65335 | 1.684e-09
2018-02-17 02:32 | 383822.6 | 1560.0005 | 3 | 44 | 4.400247 | 1.252403 | 2.809449 | 4.14e-10 | 11.849 | 1.684e-09
2018-02-17 02:34 | 383942.6 | 1680.0002 | 3 | 44 | 4.400252 | 1.104758 | 2.848673 | 4.14e-10 | 12.0216 | 1.684e-09
2018-02-17 02:36 | 384062.6 | 1800.0005 | 3 | 44 | 4.40027 | 0.9711828 | 2.883232 | 4.14e-10 | 12.17367 | 1.684e-09
2018-02-17 02:38 | 384182.6 | 1920.0002 | 3 | 44 | 4.400223 | 0.8598671 | 2.913658 | 4.14e-10 | 12.30755 | 1.684e-09
2018-02-17 02:40 | 384302.6 | 2040.0013 | 3 | 44 | 4.400224 | 0.7690754 | 2.940762 | 4.14e-10 | 12.42681 | 1.684e-09
2018-02-17 02:42 | 384422.6 | 2160.0011 | 3 | 44 | 4.400205 | 0.6908321 | 2.96507 | 4.14e-10 | 12.53377 | 1.684e-09
2018-02-17 02:43 | 384486.9 | 2224.2295 | 3 | 44 | 4.400182 | 0.6519985 | 2.977047 | 4.14e-10 | 12.58647 | 1.684e-09
2018-02-17 02:45 | 384606.9 | 120.0004 | 4 | 44 | 4.335952 | 0 | 2.977047 | 4.14e-10 | 12.58647 | 1.684e-09
2018-02-17 02:47 | 384726.9 | 240.0001 | 4 | 44 | 4.330097 | 0 | 2.977047 | 4.14e-10 | 12.58647 | 1.684e-09
2018-02-17 02:48 | 384786.9 | 300.0028 | 4 | 44 | 4.32842 | 0 | 2.977047 | 4.14e-10 | 12.58647 | 1.684e-09
2018-02-17 02:50 | 384907 | 120.0006 | 5 | 44 | 4.100607 | -2.282109 | 2.977047 | 0.07606017 | 12.58647 | 0.314234
2018-02-17 02:52 | 385027 | 240.001 | 5 | 44 | 4.067337 | -2.282169 | 2.977047 | 0.1521254 | 12.58647 | 0.6248422
2018-02-17 02:54 | 385147 | 360.0007 | 5 | 44 | 4.035758 | -2.282098 | 2.977047 | 0.2281901 | 12.58647 | 0.9330319
2018-02-17 02:56 | 385267 | 480.001 | 5 | 44 | 4.005879 | -2.282084 | 2.977047 | 0.3042553 | 12.58647 | 1.238854
2018-02-17 02:58 | 385387 | 600.0007 | 5 | 44 | 3.977781 | -2.282069 | 2.977047 | 0.3803301 | 12.58647 | 1.542526
2018-02-17 03:00 | 385507 | 720.0002 | 5 | 44 | 3.950542 | -2.281982 | 2.977047 | 0.4563883 | 12.58647 | 1.844034
2018-02-17 03:02 | 385627 | 840.0007 | 5 | 44 | 3.922815 | -2.282094 | 2.977047 | 0.5324582 | 12.58647 | 2.1435
2018-02-17 03:04 | 385747 | 960.0002 | 5 | 44 | 3.894645 | -2.282127 | 2.977047 | 0.6085269 | 12.58647 | 2.44082
2018-02-17 03:06 | 385867 | 1080.0006 | 5 | 44 | 3.868917 | -2.282047 | 2.977047 | 0.684599 | 12.58647 | 2.736109
2018-02-17 03:08 | 385987 | 1200.0002 | 5 | 44 | 3.84366 | -2.282084 | 2.977047 | 0.7606609 | 12.58647 | 3.029421
2018-02-17 03:10 | 386107 | 1320.0014 | 5 | 44 | 3.818827 | -2.282071 | 2.977047 | 0.8367231 | 12.58647 | 3.320826
2018-02-17 03:12 | 386227 | 1440.0002 | 5 | 44 | 3.794697 | -2.282046 | 2.977047 | 0.912793 | 12.58647 | 3.610406
2018-02-17 03:14 | 386347 | 1560.0014 | 5 | 44 | 3.772845 | -2.282107 | 2.977047 | 0.9888603 | 12.58647 | 3.898203
2018-02-17 03:16 | 386467 | 1680.0002 | 5 | 44 | 3.753107 | -2.282105 | 2.977047 | 1.064926 | 12.58647 | 4.184431
2018-02-17 03:18 | 386587 | 1800.0014 | 5 | 44 | 3.734476 | -2.282105 | 2.977047 | 1.140994 | 12.58647 | 4.469213
2018-02-17 03:20 | 386707 | 1920.001 | 5 | 44 | 3.715477 | -2.282092 | 2.977047 | 1.217057 | 12.58647 | 4.752552
2018-02-17 03:22 | 386827 | 2040.0014 | 5 | 44 | 3.695957 | -2.282031 | 2.977047 | 1.29312 | 12.58647 | 5.03441
2018-02-17 03:24 | 386947 | 2160.0002 | 5 | 44 | 3.678774 | -2.282041 | 2.977047 | 1.36919 | 12.58647 | 5.314898
2018-02-17 03:26 | 387067 | 2280.0006 | 5 | 44 | 3.663092 | -2.281964 | 2.977047 | 1.445251 | 12.58647 | 5.594101
2018-02-17 03:28 | 387187 | 2400.001 | 5 | 44 | 3.647927 | -2.282114 | 2.977047 | 1.521324 | 12.58647 | 5.872188
2018-02-17 03:30 | 387307 | 2520.0014 | 5 | 44 | 3.632347 | -2.282069 | 2.977047 | 1.597387 | 12.58647 | 6.149078
2018-02-17 03:32 | 387427 | 2640.0002 | 5 | 44 | 3.618104 | -2.282209 | 2.977047 | 1.673452 | 12.58647 | 6.424808
2018-02-17 03:34 | 387547 | 2760.0006 | 5 | 44 | 3.606082 | -2.282063 | 2.977047 | 1.749519 | 12.58647 | 6.699558
2018-02-17 03:36 | 387667 | 2880.0002 | 5 | 44 | 3.595261 | -2.282167 | 2.977047 | 1.825587 | 12.58647 | 6.973452
2018-02-17 03:38 | 387787 | 3000.0014 | 5 | 44 | 3.584182 | -2.282078 | 2.977047 | 1.901656 | 12.58647 | 7.246525
2018-02-17 03:40 | 387907 | 3120.001 | 5 | 44 | 3.572129 | -2.282121 | 2.977047 | 1.97772 | 12.58647 | 7.518686
2018-02-17 03:42 | 388027 | 3240.0014 | 5 | 44 | 3.562258 | -2.282065 | 2.977047 | 2.05378 | 12.58647 | 7.790001
2018-02-17 03:44 | 388147 | 3360.0002 | 5 | 44 | 3.553094 | -2.282109 | 2.977047 | 2.129849 | 12.58647 | 8.060622
2018-02-17 03:46 | 388267 | 3480.0006 | 5 | 44 | 3.543221 | -2.281869 | 2.977047 | 2.205922 | 12.58647 | 8.330549
2018-02-17 03:48 | 388387 | 3600.001 | 5 | 44 | 3.531244 | -2.281876 | 2.977047 | 2.28199 | 12.58647 | 8.59964
2018-02-17 03:50 | 388507 | 3720.0014 | 5 | 44 | 3.518507 | -2.282043 | 2.977047 | 2.358052 | 12.58647 | 8.867734
2018-02-17 03:52 | 388627 | 3840.0002 | 5 | 44 | 3.506269 | -2.282083 | 2.977047 | 2.434116 | 12.58647 | 9.134909
2018-02-17 03:54 | 388747 | 3960.0006 | 5 | 44 | 3.492519 | -2.282081 | 2.977047 | 2.510183 | 12.58647 | 9.401118
2018-02-17 03:56 | 388867 | 4080.0002 | 5 | 44 | 3.473874 | -2.282063 | 2.977047 | 2.586252 | 12.58647 | 9.666121
2018-02-17 03:58 | 388987 | 4200.0014 | 5 | 44 | 3.446822 | -2.282101 | 2.977047 | 2.66232 | 12.58647 | 9.929383
2018-02-17 04:00 | 389107 | 4320.0002 | 5 | 44 | 3.412322 | -2.282101 | 2.977047 | 2.738385 | 12.58647 | 10.19033
2018-02-17 04:02 | 389227 | 4440.0006 | 5 | 44 | 3.360795 | -2.282091 | 2.977047 | 2.814451 | 12.58647 | 10.44808
2018-02-17 04:04 | 389347 | 4560.0002 | 5 | 44 | 3.269014 | -2.282161 | 2.977047 | 2.890519 | 12.58647 | 10.70063
2018-02-17 04:06 | 389467 | 4680.0002 | 5 | 44 | 3.052149 | -2.282069 | 2.977047 | 2.966586 | 12.58647 | 10.9425
2018-02-17 04:06 | 389482 | 4695.0467 | 5 | 44 | 2.999998 | -2.282013 | 2.977047 | 2.976123 | 12.58647 | 10.97137
2018-02-17 04:08 | 389602.0867 | 120.0006 | 6 | 44 | 3.355175 | 0 | 2.977047 | 2.976123 | 12.58647 | 10.97137
2018-02-17 04:10 | 389722.0863 | 240.0002 | 6 | 44 | 3.369204 | 0 | 2.977047 | 2.976123 | 12.58647 | 10.97137
2018-02-17 04:11 | 389782.0899 | 300.0038 | 6 | 44 | 3.372474 | 0 | 2.977047 | 2.976123 | 12.58647 | 10.97137
2018-02-17 04:11 | 389782.1 | 0.0024 | 7 | 45 | 3.372582 | 0 | 0 | 0 | 0 | 0
2018-02-17 04:13 | 389902.2 | 120.0014 | 2 | 45 | 4.047863 | 4.890113 | 0.1624035 | 0 | 0.6384034 | 0
2018-02-17 04:15 | 390022.2 | 240.0011 | 2 | 45 | 4.083096 | 4.890067 | 0.3253922 | 0 | 1.300887 | 0
2018-02-17 04:17 | 390142.2 | 360.0007 | 2 | 45 | 4.116873 | 4.890113 | 0.4883788 | 0 | 1.969313 | 0
2018-02-17 04:19 | 390262.2 | 480.0002 | 2 | 45 | 4.141477 | 4.890035 | 0.6513962 | 0 | 2.642525 | 0
2018-02-17 04:21 | 390382.2 | 600.0007 | 2 | 45 | 4.163256 | 4.890149 | 0.8143683 | 0 | 3.319214 | 0
2018-02-17 04:23 | 390502.2 | 720.0011 | 2 | 45 | 4.188211 | 4.890067 | 0.9773887 | 0 | 3.999887 | 0
2018-02-17 04:25 | 390622.2 | 840.0022 | 2 | 45 | 4.200301 | 4.630712 | 1.137734 | 0 | 4.672959 | 0
2018-02-17 04:27 | 390742.2 | 960.0002 | 2 | 45 | 4.200257 | 4.265122 | 1.285891 | 0 | 5.295261 | 0
2018-02-17 04:29 | 390862.2 | 1080.0015 | 2 | 45 | 4.20027 | 3.932607 | 1.422408 | 0 | 5.868674 | 0
2018-02-17 04:31 | 390982.2 | 1200.0002 | 2 | 45 | 4.200269 | 3.603654 | 1.548044 | 0 | 6.396381 | 0
2018-02-17 04:33 | 391102.2 | 1320.0014 | 2 | 45 | 4.200276 | 3.264583 | 1.662586 | 0 | 6.877489 | 0
2018-02-17 04:33 | 391103.7 | 1321.5301 | 2 | 45 | 4.200281 | 3.259999 | 1.663976 | 0 | 6.883326 | 0
2018-02-17 04:35 | 391223.7 | 120.0015 | 3 | 45 | 4.223421 | 3.2601 | 1.772258 | 0 | 7.339296 | 0
2018-02-17 04:37 | 391343.7 | 240.0002 | 3 | 45 | 4.25015 | 3.260091 | 1.880934 | 0 | 7.799711 | 0
2018-02-17 04:39 | 391463.7 | 360.0015 | 3 | 45 | 4.279147 | 3.260068 | 1.989598 | 0 | 8.263097 | 0
2018-02-17 04:41 | 391583.7 | 480.0002 | 3 | 45 | 4.311816 | 3.260068 | 2.09826 | 0 | 8.72982 | 0
2018-02-17 04:43 | 391703.7 | 600.0003 | 3 | 45 | 4.348834 | 3.260089 | 2.206925 | 0 | 9.200354 | 0
2018-02-17 04:45 | 391823.7 | 720.001 | 3 | 45 | 4.386517 | 3.260159 | 2.315598 | 0 | 9.674994 | 0
2018-02-17 04:47 | 391943.7 | 840.0015 | 3 | 45 | 4.400257 | 2.927089 | 2.420357 | 0 | 10.1357 | 0
2018-02-17 04:49 | 392063.7 | 960.0002 | 3 | 45 | 4.400307 | 2.528255 | 2.511136 | 0 | 10.53515 | 0
2018-02-17 04:51 | 392183.7 | 1080.0007 | 3 | 45 | 4.400282 | 2.170243 | 2.589338 | 0 | 10.87926 | 0
2018-02-17 04:53 | 392303.7 | 1200.0002 | 3 | 45 | 4.400271 | 1.872828 | 2.656497 | 0 | 11.17478 | 0
2018-02-17 04:55 | 392423.7 | 1320.0015 | 3 | 45 | 4.400253 | 1.632324 | 2.7148 | 0 | 11.43133 | 0
2018-02-17 04:57 | 392543.7 | 1440.0002 | 3 | 45 | 4.400248 | 1.431022 | 2.765779 | 0 | 11.65565 | 0
2018-02-17 04:59 | 392663.7 | 1560.0007 | 3 | 45 | 4.400262 | 1.252771 | 2.810459 | 0 | 11.85225 | 0
2018-02-17 05:01 | 392783.7 | 1680.0011 | 3 | 45 | 4.400252 | 1.093522 | 2.849468 | 0 | 12.0239 | 0
2018-02-17 05:03 | 392903.7 | 1800.0014 | 3 | 45 | 4.40025 | 0.9687662 | 2.883758 | 0 | 12.17478 | 0
2018-02-17 05:05 | 393023.7 | 1920.0011 | 3 | 45 | 4.400208 | 0.863205 | 2.914228 | 0 | 12.30886 | 0
2018-02-17 05:07 | 393143.7 | 2040.0006 | 3 | 45 | 4.400219 | 0.7713003 | 2.94145 | 0 | 12.42864 | 0
2018-02-17 05:09 | 393263.7 | 2160.0002 | 3 | 45 | 4.400243 | 0.6865797 | 2.965735 | 0 | 12.5355 | 0
2018-02-17 05:10 | 393315.3 | 2211.6378 | 3 | 45 | 4.400174 | 0.6519947 | 2.975328 | 0 | 12.57771 | 0
2018-02-17 05:12 | 393435.4 | 120.0005 | 4 | 45 | 4.335663 | 0 | 2.975328 | 0 | 12.57771 | 0
2018-02-17 05:14 | 393555.4 | 240 | 4 | 45 | 4.329735 | 0 | 2.975328 | 0 | 12.57771 | 0
2018-02-17 05:15 | 393615.4 | 300.0021 | 4 | 45 | 4.32802 | 0 | 2.975328 | 0 | 12.57771 | 0
2018-02-17 05:17 | 393735.5 | 120.0014 | 5 | 45 | 4.101161 | -2.282104 | 2.975328 | 0.07606413 | 12.57771 | 0.3143158
2018-02-17 05:19 | 393855.5 | 240.001 | 5 | 45 | 4.065858 | -2.282047 | 2.975328 | 0.1521292 | 12.57771 | 0.6248912
2018-02-17 05:21 | 393975.5 | 360.0015 | 5 | 45 | 4.035605 | -2.282223 | 2.975328 | 0.2281982 | 12.57771 | 0.9330074
2018-02-17 05:23 | 394095.5 | 480.0002 | 5 | 45 | 4.007128 | -2.282061 | 2.975328 | 0.3042615 | 12.57771 | 1.238879
2018-02-17 05:25 | 394215.5 | 600.0007 | 5 | 45 | 3.979007 | -2.282051 | 2.975328 | 0.3803238 | 12.57771 | 1.542609
2018-02-17 05:27 | 394335.5 | 720.001 | 5 | 45 | 3.94993 | -2.282104 | 2.975328 | 0.4563965 | 12.57771 | 1.844209
2018-02-17 05:29 | 394455.5 | 840.0007 | 5 | 45 | 3.9212 | -2.282087 | 2.975328 | 0.5324616 | 12.57771 | 2.143544
2018-02-17 05:31 | 394575.5 | 960.0002 | 5 | 45 | 3.895065 | -2.282026 | 2.975328 | 0.6085287 | 12.57771 | 2.440815
2018-02-17 05:33 | 394695.5 | 1080.0007 | 5 | 45 | 3.870031 | -2.282136 | 2.975328 | 0.6845886 | 12.57771 | 2.736119
2018-02-17 05:35 | 394815.5 | 1200.0002 | 5 | 45 | 3.843899 | -2.282026 | 2.975328 | 0.7606581 | 12.57771 | 3.029525
2018-02-17 05:37 | 394935.5 | 1320.0014 | 5 | 45 | 3.816883 | -2.282119 | 2.975328 | 0.8367272 | 12.57771 | 3.32089
2018-02-17 05:39 | 395055.5 | 1440.0002 | 5 | 45 | 3.793743 | -2.282194 | 2.975328 | 0.9127898 | 12.57771 | 3.610306
2018-02-17 05:41 | 395175.5 | 1560.0006 | 5 | 45 | 3.773256 | -2.282159 | 2.975328 | 0.9888586 | 12.57771 | 3.8981
2018-02-17 05:43 | 395295.5 | 1680.001 | 5 | 45 | 3.753693 | -2.281969 | 2.975328 | 1.064926 | 12.57771 | 4.184382
2018-02-17 05:45 | 395415.5 | 1800.0006 | 5 | 45 | 3.733366 | -2.282119 | 2.975328 | 1.140991 | 12.57771 | 4.469144
2018-02-17 05:47 | 395535.5 | 1920.0002 | 5 | 45 | 3.713408 | -2.282094 | 2.975328 | 1.217054 | 12.57771 | 4.752335
2018-02-17 05:49 | 395655.5 | 2040.0014 | 5 | 45 | 3.695694 | -2.282026 | 2.975328 | 1.293122 | 12.57771 | 5.034122
2018-02-17 05:51 | 395775.5 | 2160.001 | 5 | 45 | 3.679136 | -2.282056 | 2.975328 | 1.369184 | 12.57771 | 5.314593
2018-02-17 05:53 | 395895.5 | 2280.0007 | 5 | 45 | 3.662763 | -2.282139 | 2.975328 | 1.445258 | 12.57771 | 5.593853
2018-02-17 05:55 | 396015.5 | 2400.0002 | 5 | 45 | 3.645804 | -2.282094 | 2.975328 | 1.52132 | 12.57771 | 5.871805
2018-02-17 05:57 | 396135.5 | 2520.0006 | 5 | 45 | 3.631116 | -2.282089 | 2.975328 | 1.597388 | 12.57771 | 6.14856
2018-02-17 05:59 | 396255.5 | 2640.0018 | 5 | 45 | 3.618297 | -2.282166 | 2.975328 | 1.673454 | 12.57771 | 6.424269
2018-02-17 06:01 | 396375.5 | 2760.0006 | 5 | 45 | 3.606385 | -2.282011 | 2.975328 | 1.749523 | 12.57771 | 6.699059
2018-02-17 06:03 | 396495.5 | 2880.0002 | 5 | 45 | 3.593939 | -2.282147 | 2.975328 | 1.825584 | 12.57771 | 6.9729
2018-02-17 06:05 | 396615.5 | 3000.0007 | 5 | 45 | 3.581825 | -2.282141 | 2.975328 | 1.901649 | 12.57771 | 7.245789
2018-02-17 06:07 | 396735.5 | 3120.0002 | 5 | 45 | 3.571804 | -2.282181 | 2.975328 | 1.977719 | 12.57771 | 7.517872
2018-02-17 06:09 | 396855.5 | 3240.0014 | 5 | 45 | 3.56264 | -2.282131 | 2.975328 | 2.053786 | 12.57771 | 7.789217
2018-02-17 06:11 | 396975.5 | 3360.001 | 5 | 45 | 3.552622 | -2.282125 | 2.975328 | 2.12985 | 12.57771 | 8.059834
2018-02-17 06:13 | 397095.5 | 3480.0014 | 5 | 45 | 3.540485 | -2.282179 | 2.975328 | 2.20592 | 12.57771 | 8.329631
2018-02-17 06:15 | 397215.5 | 3600.0002 | 5 | 45 | 3.529374 | -2.282176 | 2.975328 | 2.281984 | 12.57771 | 8.598508
2018-02-17 06:17 | 397335.5 | 3720.0014 | 5 | 45 | 3.518548 | -2.282111 | 2.975328 | 2.358051 | 12.57771 | 8.866569
2018-02-17 06:19 | 397455.5 | 3840.001 | 5 | 45 | 3.506423 | -2.282105 | 2.975328 | 2.434114 | 12.57771 | 9.133764
2018-02-17 06:21 | 397575.5 | 3960.0006 | 5 | 45 | 3.490375 | -2.282156 | 2.975328 | 2.51018 | 12.57771 | 9.399912
2018-02-17 06:23 | 397695.5 | 4080.0011 | 5 | 45 | 3.47006 | -2.281851 | 2.975328 | 2.586251 | 12.57771 | 9.664661
2018-02-17 06:25 | 397815.5 | 4200.0014 | 5 | 45 | 3.446245 | -2.282167 | 2.975328 | 2.662318 | 12.57771 | 9.92775
2018-02-17 06:27 | 397935.5 | 4320.0002 | 5 | 45 | 3.412862 | -2.282132 | 2.975328 | 2.73838 | 12.57771 | 10.18869
2018-02-17 06:29 | 398055.5 | 4440.0006 | 5 | 45 | 3.359147 | -2.282132 | 2.975328 | 2.814447 | 12.57771 | 10.44643
2018-02-17 06:31 | 398175.5 | 4560.0002 | 5 | 45 | 3.260558 | -2.282101 | 2.975328 | 2.890517 | 12.57771 | 10.69862
2018-02-17 06:33 | 398295.5 | 4680.0014 | 5 | 45 | 3.040188 | -2.282132 | 2.975328 | 2.96658 | 12.57771 | 10.93967
2018-02-17 06:34 | 398307.1 | 4691.6466 | 5 | 45 | 2.999987 | -2.282063 | 2.975328 | 2.973965 | 12.57771 | 10.96198
2018-02-17 06:36 | 398427.2 | 120.0006 | 6 | 45 | 3.358188 | 0 | 2.975328 | 2.973965 | 12.57771 | 10.96198
2018-02-17 06:38 | 398547.2 | 240.001 | 6 | 45 | 3.372387 | 0 | 2.975328 | 2.973965 | 12.57771 | 10.96198
2018-02-17 06:39 | 398607.2 | 300.0022 | 6 | 45 | 3.375796 | 0 | 2.975328 | 2.973965 | 12.57771 | 10.96198
2018-02-17 06:39 | 398607.2 | 0.0024 | 7 | 46 | 3.3757 | 0 | 0 | 0 | 0 | 0
2018-02-17 06:41 | 398727.3 | 120.0014 | 2 | 46 | 4.052253 | 4.890113 | 0.1624035 | 0 | 0.6390247 | 0
2018-02-17 06:43 | 398847.3 | 240.0002 | 2 | 46 | 4.084387 | 4.890059 | 0.3254002 | 0 | 1.30208 | 0
2018-02-17 06:45 | 398967.3 | 360.0015 | 2 | 46 | 4.11588 | 4.890105 | 0.4883847 | 0 | 1.970464 | 0
2018-02-17 06:47 | 399087.3 | 480.001 | 2 | 46 | 4.140746 | 4.890048 | 0.6513857 | 0 | 2.643409 | 0
2018-02-17 06:49 | 399207.3 | 600.0015 | 2 | 46 | 4.165083 | 4.890021 | 0.8143723 | 0 | 3.320226 | 0
2018-02-17 06:51 | 399327.3 | 720.001 | 2 | 46 | 4.191154 | 4.890067 | 0.9773784 | 0 | 4.001329 | 0
2018-02-17 06:53 | 399447.3 | 840.0015 | 2 | 46 | 4.200306 | 4.634147 | 1.137537 | 0 | 4.673769 | 0
2018-02-17 06:55 | 399567.3 | 960.001 | 2 | 46 | 4.200295 | 4.282453 | 1.286076 | 0 | 5.297675 | 0
2018-02-17 06:57 | 399687.3 | 1080.0016 | 2 | 46 | 4.200284 | 3.929475 | 1.422976 | 0 | 5.872694 | 0
2018-02-17 06:59 | 399807.3 | 1200.0002 | 2 | 46 | 4.2003 | 3.567702 | 1.547875 | 0 | 6.397305 | 0
2018-02-17 07:00 | 399924 | 1316.6978 | 2 | 46 | 4.200257 | 3.259997 | 1.658427 | 0 | 6.861656 | 0
2018-02-17 07:02 | 400044 | 120.0006 | 3 | 46 | 4.221951 | 3.260119 | 1.766712 | 0 | 7.317544 | 0
2018-02-17 07:04 | 400164 | 240.0018 | 3 | 46 | 4.248233 | 3.260121 | 1.875377 | 0 | 7.77771 | 0
2018-02-17 07:06 | 400284 | 360.0007 | 3 | 46 | 4.278746 | 3.260123 | 1.984037 | 0 | 8.240932 | 0
2018-02-17 07:08 | 400404 | 480.0002 | 3 | 46 | 4.312687 | 3.260074 | 2.092713 | 0 | 8.707773 | 0
2018-02-17 07:10 | 400524 | 600.0006 | 3 | 46 | 4.347149 | 3.260148 | 2.201384 | 0 | 9.178292 | 0
2018-02-17 07:12 | 400644 | 720.001 | 3 | 46 | 4.383619 | 3.260091 | 2.310051 | 0 | 9.652653 | 0
2018-02-17 07:14 | 400764 | 840.0015 | 3 | 46 | 4.400298 | 2.9474 | 2.415463 | 0 | 10.11611 | 0
2018-02-17 07:16 | 400884 | 960.0003 | 3 | 46 | 4.400336 | 2.522845 | 2.506459 | 0 | 10.51652 | 0
2018-02-17 07:18 | 401004 | 1080.0015 | 3 | 46 | 4.400287 | 2.179685 | 2.584618 | 0 | 10.86044 | 0
2018-02-17 07:20 | 401124 | 1200.0003 | 3 | 46 | 4.400287 | 1.894215 | 2.65237 | 0 | 11.15857 | 0
2018-02-17 07:22 | 401244 | 1320.0015 | 3 | 46 | 4.400249 | 1.65069 | 2.711377 | 0 | 11.41821 | 0
2018-02-17 07:24 | 401364 | 1440.0003 | 3 | 46 | 4.400282 | 1.435851 | 2.76276 | 0 | 11.64431 | 0
2018-02-17 07:26 | 401484 | 1560.0007 | 3 | 46 | 4.400258 | 1.250225 | 2.807383 | 0 | 11.84066 | 0
2018-02-17 07:28 | 401604 | 1680.0003 | 3 | 46 | 4.400253 | 1.103234 | 2.846519 | 0 | 12.01287 | 0
2018-02-17 07:30 | 401724 | 1800.0006 | 3 | 46 | 4.400208 | 0.9791956 | 2.881162 | 0 | 12.16531 | 0
2018-02-17 07:32 | 401844 | 1920.0018 | 3 | 46 | 4.400209 | 0.8704357 | 2.911958 | 0 | 12.30082 | 0
2018-02-17 07:34 | 401964 | 2040.0006 | 3 | 46 | 4.40025 | 0.7704239 | 2.939276 | 0 | 12.42102 | 0
2018-02-17 07:36 | 402084 | 2160.001 | 3 | 46 | 4.400241 | 0.6885176 | 2.963521 | 0 | 12.52771 | 0
2018-02-17 07:38 | 402144.8 | 2220.7943 | 3 | 46 | 4.400185 | 0.6519947 | 2.974835 | 0 | 12.57749 | 0
2018-02-17 07:40 | 402264.8 | 120.0014 | 4 | 46 | 4.33578 | 0 | 2.974835 | 0 | 12.57749 | 0
2018-02-17 07:42 | 402384.8 | 240.0002 | 4 | 46 | 4.329843 | 0 | 2.974835 | 0 | 12.57749 | 0
2018-02-17 07:43 | 402444.8 | 300.003 | 4 | 46 | 4.328115 | 0 | 2.974835 | 0 | 12.57749 | 0
2018-02-17 07:45 | 402564.9 | 120.0014 | 5 | 46 | 4.10003 | -2.282064 | 2.974835 | 0.07606326 | 12.57749 | 0.314254
2018-02-17 07:47 | 402684.9 | 240.001 | 5 | 46 | 4.066898 | -2.282038 | 2.974835 | 0.1521238 | 12.57749 | 0.6247966
2018-02-17 07:49 | 402804.9 | 360.0014 | 5 | 46 | 4.037646 | -2.282159 | 2.974835 | 0.2281919 | 12.57749 | 0.9330313
2018-02-17 07:51 | 402924.9 | 480.0011 | 5 | 46 | 4.008668 | -2.282029 | 2.974835 | 0.304262 | 12.57749 | 1.239077
2018-02-17 07:53 | 403044.9 | 600.0006 | 5 | 46 | 3.978333 | -2.282089 | 2.974835 | 0.3803319 | 12.57749 | 1.542874
2018-02-17 07:55 | 403164.9 | 720.0011 | 5 | 46 | 3.949725 | -2.282101 | 2.974835 | 0.4564008 | 12.57749 | 1.844396
2018-02-17 07:57 | 403284.9 | 840.0014 | 5 | 46 | 3.922815 | -2.282116 | 2.974835 | 0.5324655 | 12.57749 | 2.1438
2018-02-17 07:59 | 403404.9 | 960.0003 | 5 | 46 | 3.897074 | -2.282053 | 2.974835 | 0.6085307 | 12.57749 | 2.441213
2018-02-17 08:01 | 403524.9 | 1080.0014 | 5 | 46 | 3.870756 | -2.282018 | 2.974835 | 0.6846017 | 12.57749 | 2.736678
2018-02-17 08:03 | 403644.9 | 1200.0002 | 5 | 46 | 3.843015 | -2.282024 | 2.974835 | 0.7606639 | 12.57749 | 3.03003
2018-02-17 08:05 | 403764.9 | 1320.0006 | 5 | 46 | 3.817922 | -2.282134 | 2.974835 | 0.8367271 | 12.57749 | 3.321368
2018-02-17 08:07 | 403884.9 | 1440.0002 | 5 | 46 | 3.795787 | -2.282091 | 2.974835 | 0.9127949 | 12.57749 | 3.610927
2018-02-17 08:09 | 404004.9 | 1560.0014 | 5 | 46 | 3.774958 | -2.281924 | 2.974835 | 0.988858 | 12.57749 | 3.89885
2018-02-17 08:11 | 404124.9 | 1680.001 | 5 | 46 | 3.753382 | -2.282081 | 2.974835 | 1.064926 | 12.57749 | 4.185191
2018-02-17 08:13 | 404244.9 | 1800.0006 | 5 | 46 | 3.733407 | -2.282064 | 2.974835 | 1.140993 | 12.57749 | 4.469923
2018-02-17 08:15 | 404364.9 | 1920.001 | 5 | 46 | 3.715116 | -2.282101 | 2.974835 | 1.21706 | 12.57749 | 4.753209
2018-02-17 08:17 | 404484.9 | 2040.0006 | 5 | 46 | 3.697718 | -2.282094 | 2.974835 | 1.293129 | 12.57749 | 5.035153
2018-02-17 08:19 | 404604.9 | 2160.0002 | 5 | 46 | 3.679904 | -2.282041 | 2.974835 | 1.369187 | 12.57749 | 5.315725
2018-02-17 08:21 | 404724.9 | 2280.0014 | 5 | 46 | 3.661973 | -2.282067 | 2.974835 | 1.445262 | 12.57749 | 5.594972
2018-02-17 08:23 | 404844.9 | 2400.001 | 5 | 46 | 3.646852 | -2.282007 | 2.974835 | 1.521324 | 12.57749 | 5.872923
2018-02-17 08:25 | 404964.9 | 2520.0014 | 5 | 46 | 3.633158 | -2.282064 | 2.974835 | 1.597393 | 12.57749 | 6.149802
2018-02-17 08:27 | 405084.9 | 2640.0003 | 5 | 46 | 3.619948 | -2.282149 | 2.974835 | 1.673455 | 12.57749 | 6.425642
2018-02-17 08:29 | 405204.9 | 2760.0014 | 5 | 46 | 3.606173 | -2.282098 | 2.974835 | 1.74952 | 12.57749 | 6.70048
2018-02-17 08:31 | 405324.9 | 2880.001 | 5 | 46 | 3.594033 | -2.282061 | 2.974835 | 1.825587 | 12.57749 | 6.974311
2018-02-17 08:33 | 405444.9 | 3000.0006 | 5 | 46 | 3.583592 | -2.282151 | 2.974835 | 1.901652 | 12.57749 | 7.247288
2018-02-17 08:35 | 405564.9 | 3120.0002 | 5 | 46 | 3.573987 | -2.282079 | 2.974835 | 1.977724 | 12.57749 | 7.519535
2018-02-17 08:37 | 405684.9 | 3240.0006 | 5 | 46 | 3.563518 | -2.282154 | 2.974835 | 2.053781 | 12.57749 | 7.790976
2018-02-17 08:39 | 405804.9 | 3360.0002 | 5 | 46 | 3.551695 | -2.282104 | 2.974835 | 2.129856 | 12.57749 | 8.061611
2018-02-17 08:41 | 405924.9 | 3480.0006 | 5 | 46 | 3.541522 | -2.282127 | 2.974835 | 2.205916 | 12.57749 | 8.331365
2018-02-17 08:43 | 406044.9 | 3600.0002 | 5 | 46 | 3.531702 | -2.282084 | 2.974835 | 2.281985 | 12.57749 | 8.600388
2018-02-17 08:45 | 406164.9 | 3720.0006 | 5 | 46 | 3.520347 | -2.282061 | 2.974835 | 2.358057 | 12.57749 | 8.868629
2018-02-17 08:47 | 406284.9 | 3840.0002 | 5 | 46 | 3.505402 | -2.282084 | 2.974835 | 2.434118 | 12.57749 | 9.135855
2018-02-17 08:49 | 406404.9 | 3960.0014 | 5 | 46 | 3.489694 | -2.282071 | 2.974835 | 2.510186 | 12.57749 | 9.401904
2018-02-17 08:51 | 406524.9 | 4080.001 | 5 | 46 | 3.472022 | -2.282079 | 2.974835 | 2.586255 | 12.57749 | 9.666714
2018-02-17 08:53 | 406644.9 | 4200.0014 | 5 | 46 | 3.449035 | -2.28206 | 2.974835 | 2.662323 | 12.57749 | 9.930009
2018-02-17 08:55 | 406764.9 | 4320.001 | 5 | 46 | 3.413117 | -2.282091 | 2.974835 | 2.738391 | 12.57749 | 10.19112
2018-02-17 08:57 | 406884.9 | 4440.0014 | 5 | 46 | 3.356153 | -2.282069 | 2.974835 | 2.814454 | 12.57749 | 10.44871
2018-02-17 08:59 | 407004.9 | 4560.001 | 5 | 46 | 3.262332 | -2.282061 | 2.974835 | 2.890522 | 12.57749 | 10.70081
2018-02-17 09:01 | 407124.9 | 4680.0014 | 5 | 46 | 3.046441 | -2.282211 | 2.974835 | 2.966585 | 12.57749 | 10.94215
2018-02-17 09:01 | 407138.3 | 4693.4547 | 5 | 46 | 2.999997 | -2.282109 | 2.974835 | 2.975108 | 12.57749 | 10.96793
2018-02-17 09:03 | 407258.4 | 120.0014 | 6 | 46 | 3.354306 | 0 | 2.974835 | 2.975108 | 12.57749 | 10.96793
2018-02-17 09:05 | 407378.4 | 240.0013 | 6 | 46 | 3.368603 | 0 | 2.974835 | 2.975108 | 12.57749 | 10.96793
2018-02-17 09:06 | 407438.4 | 300.003 | 6 | 46 | 3.371957 | 0 | 2.974835 | 2.975108 | 12.57749 | 10.96793
2018-02-17 09:06 | 407438.4 | 0.0025 | 7 | 47 | 3.371797 | 0 | 0 | 0 | 0 | 0
2018-02-17 09:08 | 407558.5 | 120.0015 | 2 | 47 | 4.05109 | 4.890002 | 0.1624021 | 0 | 0.6389029 | 0
2018-02-17 09:10 | 407678.5 | 240.0011 | 2 | 47 | 4.082133 | 4.890014 | 0.3253772 | 0 | 1.301581 | 0
2018-02-17 09:12 | 407798.5 | 360.0007 | 2 | 47 | 4.114887 | 4.890006 | 0.4883705 | 0 | 1.969703 | 0
2018-02-17 09:14 | 407918.5 | 480.0012 | 2 | 47 | 4.143237 | 4.88997 | 0.6513842 | 0 | 2.642824 | 0
2018-02-17 09:16 | 408038.5 | 600.0007 | 2 | 47 | 4.166768 | 4.89 | 0.8143777 | 0 | 3.320103 | 0
2018-02-17 09:18 | 408158.5 | 720.0003 | 2 | 47 | 4.190119 | 4.89008 | 0.9773587 | 0 | 4.001087 | 0
2018-02-17 09:20 | 408278.5 | 840.0007 | 2 | 47 | 4.200328 | 4.65375 | 1.138025 | 0 | 4.675573 | 0
2018-02-17 09:22 | 408398.5 | 960.0011 | 2 | 47 | 4.200299 | 4.26682 | 1.286716 | 0 | 5.30012 | 0
2018-02-17 09:24 | 408518.5 | 1080.0007 | 2 | 47 | 4.200288 | 3.889483 | 1.422432 | 0 | 5.870165 | 0
2018-02-17 09:26 | 408638.5 | 1200.0012 | 2 | 47 | 4.200267 | 3.566491 | 1.546647 | 0 | 6.391903 | 0
2018-02-17 09:28 | 408758.5 | 1320.0007 | 2 | 47 | 4.200248 | 3.264085 | 1.660435 | 0 | 6.869844 | 0
2018-02-17 09:28 | 408760.4 | 1321.9534 | 2 | 47 | 4.200288 | 3.259995 | 1.662197 | 0 | 6.877245 | 0
2018-02-17 09:30 | 408880.5 | 120.0015 | 3 | 47 | 4.222646 | 3.260087 | 1.770482 | 0 | 7.333163 | 0
2018-02-17 09:32 | 409000.5 | 240.001 | 3 | 47 | 4.251343 | 3.260095 | 1.87915 | 0 | 7.793539 | 0
2018-02-17 09:34 | 409120.5 | 360.0006 | 3 | 47 | 4.281918 | 3.260119 | 1.987809 | 0 | 8.25715 | 0
2018-02-17 09:36 | 409240.5 | 480.0002 | 3 | 47 | 4.313672 | 3.26007 | 2.096485 | 0 | 8.724197 | 0
2018-02-17 09:38 | 409360.5 | 600.0006 | 3 | 47 | 4.347556 | 3.260104 | 2.205153 | 0 | 9.194765 | 0
2018-02-17 09:40 | 409480.5 | 720.001 | 3 | 47 | 4.385754 | 3.260102 | 2.313812 | 0 | 9.669191 | 0
2018-02-17 09:42 | 409600.5 | 840.0007 | 3 | 47 | 4.400282 | 2.900548 | 2.418148 | 0 | 10.12803 | 0
2018-02-17 09:44 | 409720.5 | 960.0002 | 3 | 47 | 4.40026 | 2.506911 | 2.508075 | 0 | 10.52374 | 0
2018-02-17 09:46 | 409840.5 | 1080.0015 | 3 | 47 | 4.400296 | 2.178027 | 2.585999 | 0 | 10.86662 | 0
2018-02-17 09:48 | 409960.5 | 1200.0002 | 3 | 47 | 4.400269 | 1.889635 | 2.653674 | 0 | 11.16441 | 0
2018-02-17 09:50 | 410080.5 | 1320.0007 | 3 | 47 | 4.400257 | 1.630467 | 2.712272 | 0 | 11.42225 | 0
2018-02-17 09:52 | 410200.5 | 1440.0002 | 3 | 47 | 4.400237 | 1.421377 | 2.762995 | 0 | 11.64545 | 0
2018-02-17 09:54 | 410320.5 | 1560.0014 | 3 | 47 | 4.400243 | 1.249659 | 2.807433 | 0 | 11.84099 | 0
2018-02-17 09:56 | 410440.5 | 1680.0002 | 3 | 47 | 4.400247 | 1.105818 | 2.846645 | 0 | 12.01353 | 0
2018-02-17 09:58 | 410560.5 | 1800.0014 | 3 | 47 | 4.400219 | 0.9759207 | 2.881303 | 0 | 12.16603 | 0
2018-02-17 10:00 | 410680.5 | 1920.0002 | 3 | 47 | 4.400237 | 0.8607588 | 2.911844 | 0 | 12.30042 | 0
2018-02-17 10:02 | 410800.5 | 2040.0006 | 3 | 47 | 4.400158 | 0.7672606 | 2.938952 | 0 | 12.4197 | 0
2018-02-17 10:04 | 410920.5 | 2160.0002 | 3 | 47 | 4.400198 | 0.6908369 | 2.963239 | 0 | 12.52657 | 0
2018-02-17 10:05 | 410987.3 | 2226.8025 | 3 | 47 | 4.400212 | 0.6519947 | 2.975697 | 0 | 12.58139 | 0
2018-02-17 10:07 | 411107.3 | 120.0014 | 4 | 47 | 4.33587 | 0 | 2.975697 | 0 | 12.58139 | 0
2018-02-17 10:09 | 411227.3 | 240.0001 | 4 | 47 | 4.330028 | 0 | 2.975697 | 0 | 12.58139 | 0
2018-02-17 10:10 | 411287.3 | 300.0037 | 4 | 47 | 4.328341 | 0 | 2.975697 | 0 | 12.58139 | 0
2018-02-17 10:12 | 411407.4 | 120.0007 | 5 | 47 | 4.099765 | -2.282172 | 2.975697 | 0.07605832 | 12.58139 | 0.3141805
2018-02-17 10:14 | 411527.4 | 240.0003 | 5 | 47 | 4.066993 | -2.282123 | 2.975697 | 0.1521266 | 12.58139 | 0.6247578
2018-02-17 10:16 | 411647.4 | 360.0015 | 5 | 47 | 4.036379 | -2.282094 | 2.975697 | 0.2281944 | 12.58139 | 0.932965
2018-02-17 10:18 | 411767.4 | 480.0003 | 5 | 47 | 4.00555 | -2.282099 | 2.975697 | 0.3042615 | 12.58139 | 1.238814
2018-02-17 10:20 | 411887.4 | 600.0015 | 5 | 47 | 3.977021 | -2.282084 | 2.975697 | 0.3803281 | 12.58139 | 1.542409
2018-02-17 10:22 | 412007.4 | 720.0003 | 5 | 47 | 3.949711 | -2.282138 | 2.975697 | 0.4563945 | 12.58139 | 1.843877
2018-02-17 10:24 | 412127.4 | 840.0015 | 5 | 47 | 3.922661 | -2.282116 | 2.975697 | 0.5324587 | 12.58139 | 2.14328
2018-02-17 10:26 | 412247.4 | 960.0003 | 5 | 47 | 3.894825 | -2.282083 | 2.975697 | 0.6085221 | 12.58139 | 2.4406
2018-02-17 10:28 | 412367.4 | 1080.0007 | 5 | 47 | 3.868232 | -2.282084 | 2.975697 | 0.6845986 | 12.58139 | 2.735877
2018-02-17 10:30 | 412487.4 | 1200.0011 | 5 | 47 | 3.842607 | -2.281869 | 2.975697 | 0.7606645 | 12.58139 | 3.029141
2018-02-17 10:32 | 412607.4 | 1320.0007 | 5 | 47 | 3.818214 | -2.281989 | 2.975697 | 0.8367295 | 12.58139 | 3.320495
2018-02-17 10:34 | 412727.4 | 1440.0003 | 5 | 47 | 3.795035 | -2.282054 | 2.975697 | 0.9127907 | 12.58139 | 3.610026
2018-02-17 10:36 | 412847.4 | 1560.0007 | 5 | 47 | 3.772232 | -2.282158 | 2.975697 | 0.988856 | 12.58139 | 3.897811
2018-02-17 10:38 | 412967.4 | 1680.0003 | 5 | 47 | 3.752315 | -2.282089 | 2.975697 | 1.064921 | 12.58139 | 4.18398
2018-02-17 10:40 | 413087.4 | 1800.0007 | 5 | 47 | 3.733682 | -2.282191 | 2.975697 | 1.140992 | 12.58139 | 4.4687
2018-02-17 10:42 | 413207.4 | 1920.0011 | 5 | 47 | 3.715256 | -2.282089 | 2.975697 | 1.217064 | 12.58139 | 4.752029
2018-02-17 10:44 | 413327.4 | 2040.0006 | 5 | 47 | 3.695824 | -2.28206 | 2.975697 | 1.293125 | 12.58139 | 5.033889
2018-02-17 10:46 | 413447.4 | 2160.0003 | 5 | 47 | 3.677776 | -2.282063 | 2.975697 | 1.369197 | 12.58139 | 5.314332
2018-02-17 10:48 | 413567.4 | 2280.0015 | 5 | 47 | 3.661852 | -2.282054 | 2.975697 | 1.445257 | 12.58139 | 5.593453
2018-02-17 10:50 | 413687.4 | 2400.0006 | 5 | 47 | 3.647231 | -2.282085 | 2.975697 | 1.521328 | 12.58139 | 5.871454
2018-02-17 10:52 | 413807.4 | 2520.0007 | 5 | 47 | 3.632564 | -2.282132 | 2.975697 | 1.597394 | 12.58139 | 6.148333
2018-02-17 10:54 | 413927.4 | 2640.0003 | 5 | 47 | 3.617587 | -2.281775 | 2.975697 | 1.673455 | 12.58139 | 6.424046
2018-02-17 10:56 | 414047.4 | 2760.0015 | 5 | 47 | 3.60514 | -2.282099 | 2.975697 | 1.749521 | 12.58139 | 6.698737
2018-02-17 10:58 | 414167.4 | 2880.0003 | 5 | 47 | 3.594294 | -2.282127 | 2.975697 | 1.825592 | 12.58139 | 6.97256
2018-02-17 11:00 | 414287.4 | 3000.0007 | 5 | 47 | 3.583747 | -2.282091 | 2.975697 | 1.90166 | 12.58139 | 7.245572
2018-02-17 11:02 | 414407.4 | 3120.0012 | 5 | 47 | 3.5721 | -2.282159 | 2.975697 | 1.977728 | 12.58139 | 7.517747
2018-02-17 11:04 | 414527.4 | 3240.0001 | 5 | 47 | 3.561306 | -2.282118 | 2.975697 | 2.053787 | 12.58139 | 7.789008
2018-02-17 11:06 | 414647.4 | 3360.0003 | 5 | 47 | 3.551691 | -2.282152 | 2.975697 | 2.129858 | 12.58139 | 8.059555
2018-02-17 11:08 | 414767.4 | 3480.0015 | 5 | 47 | 3.542306 | -2.281799 | 2.975697 | 2.205923 | 12.58139 | 8.329364
2018-02-17 11:10 | 414887.4 | 3600.0011 | 5 | 47 | 3.531187 | -2.282013 | 2.975697 | 2.281996 | 12.58139 | 8.598429
2018-02-17 11:12 | 415007.4 | 3720.0007 | 5 | 47 | 3.517518 | -2.282049 | 2.975697 | 2.358059 | 12.58139 | 8.866499
2018-02-17 11:14 | 415127.4 | 3840.0003 | 5 | 47 | 3.50486 | -2.282084 | 2.975697 | 2.434123 | 12.58139 | 9.133576
2018-02-17 11:16 | 415247.4 | 3960.0007 | 5 | 47 | 3.49108 | -2.282109 | 2.975697 | 2.51019 | 12.58139 | 9.399664
2018-02-17 11:18 | 415367.4 | 4080.0011 | 5 | 47 | 3.473268 | -2.282034 | 2.975697 | 2.586259 | 12.58139 | 9.664586
2018-02-17 11:20 | 415487.4 | 4200.0007 | 5 | 47 | 3.447015 | -2.282087 | 2.975697 | 2.662326 | 12.58139 | 9.927867
2018-02-17 11:22 | 415607.4 | 4320.0011 | 5 | 47 | 3.410643 | -2.282091 | 2.975697 | 2.738394 | 12.58139 | 10.18875
2018-02-17 11:24 | 415727.4 | 4440.0015 | 5 | 47 | 3.357902 | -2.281884 | 2.975697 | 2.814456 | 12.58139 | 10.44632
2018-02-17 11:26 | 415847.4 | 4560.0003 | 5 | 47 | 3.266178 | -2.282036 | 2.975697 | 2.890525 | 12.58139 | 10.69865
2018-02-17 11:28 | 415967.4 | 4680.0015 | 5 | 47 | 3.047555 | -2.282071 | 2.975697 | 2.966594 | 12.58139 | 10.94025
2018-02-17 11:28 | 415981 | 4693.5677 | 5 | 47 | 2.999979 | -2.282132 | 2.975697 | 2.975188 | 12.58139 | 10.96624
2018-02-17 11:30 | 416101 | 120.0012 | 6 | 47 | 3.354082 | 0 | 2.975697 | 2.975188 | 12.58139 | 10.96624
2018-02-17 11:32 | 416221 | 240 | 6 | 47 | 3.368042 | 0 | 2.975697 | 2.975188 | 12.58139 | 10.96624
2018-02-17 11:33 | 416281 | 300.0044 | 6 | 47 | 3.371317 | 0 | 2.975697 | 2.975188 | 12.58139 | 10.96624
2018-02-17 11:33 | 416281 | 0.0024 | 7 | 48 | 3.371391 | 0 | 0 | 0 | 0 | 0
2018-02-17 11:35 | 416401.1 | 120.0006 | 2 | 48 | 4.048555 | 4.890094 | 0.1624 | 0 | 0.6384916 | 0
2018-02-17 11:37 | 416521.1 | 240.0011 | 2 | 48 | 4.081974 | 4.890035 | 0.325385 | 0 | 1.300934 | 0
2018-02-17 11:39 | 416641.1 | 360.0006 | 2 | 48 | 4.117157 | 4.890031 | 0.4883721 | 0 | 1.969264 | 0
2018-02-17 11:41 | 416761.1 | 480.0011 | 2 | 48 | 4.142136 | 4.890046 | 0.6513677 | 0 | 2.642465 | 0
2018-02-17 11:43 | 416881.1 | 600.0006 | 2 | 48 | 4.163549 | 4.890071 | 0.8143862 | 0 | 3.319469 | 0
2018-02-17 11:45 | 417001.1 | 720.0011 | 2 | 48 | 4.187564 | 4.890004 | 0.9773671 | 0 | 3.999957 | 0
2018-02-17 11:47 | 417121.1 | 840.0014 | 2 | 48 | 4.200297 | 4.64103 | 1.138089 | 0 | 4.674539 | 0
2018-02-17 11:49 | 417241.1 | 960.0003 | 2 | 48 | 4.200305 | 4.259177 | 1.286233 | 0 | 5.296785 | 0
2018-02-17 11:51 | 417361.1 | 1080.0014 | 2 | 48 | 4.200287 | 3.915895 | 1.422413 | 0 | 5.868781 | 0
2018-02-17 11:53 | 417481.1 | 1200.0003 | 2 | 48 | 4.200311 | 3.599879 | 1.547665 | 0 | 6.394874 | 0
2018-02-17 11:55 | 417601.1 | 1320.0014 | 2 | 48 | 4.200277 | 3.271985 | 1.662228 | 0 | 6.876072 | 0
2018-02-17 11:55 | 417605 | 1323.9806 | 2 | 48 | 4.200277 | 3.259992 | 1.665836 | 0 | 6.891226 | 0
2018-02-17 11:57 | 417725.1 | 120.0006 | 3 | 48 | 4.224318 | 3.260137 | 1.774118 | 0 | 7.347234 | 0
2018-02-17 11:59 | 417845.1 | 240.001 | 3 | 48 | 4.251624 | 3.260114 | 1.882779 | 0 | 7.80772 | 0
2018-02-17 12:01 | 417965.1 | 360.0006 | 3 | 48 | 4.280556 | 3.260056 | 1.991449 | 0 | 8.2713 | 0
2018-02-17 12:03 | 418085.1 | 480.0003 | 3 | 48 | 4.312533 | 3.260104 | 2.100119 | 0 | 8.738175 | 0
2018-02-17 12:05 | 418205.1 | 600.0014 | 3 | 48 | 4.349102 | 3.260125 | 2.208784 | 0 | 9.208733 | 0
2018-02-17 12:07 | 418325.1 | 720.001 | 3 | 48 | 4.387779 | 3.260139 | 2.31745 | 0 | 9.683434 | 0
2018-02-17 12:09 | 418445.1 | 840.0014 | 3 | 48 | 4.400291 | 2.906474 | 2.421729 | 0 | 10.14208 | 0
2018-02-17 12:11 | 418565.1 | 960.0011 | 3 | 48 | 4.400255 | 2.518359 | 2.512025 | 0 | 10.53941 | 0
2018-02-17 12:13 | 418685.1 | 1080.0015 | 3 | 48 | 4.400263 | 2.170423 | 2.590074 | 0 | 10.88284 | 0
2018-02-17 12:15 | 418805.1 | 1200.0011 | 3 | 48 | 4.400303 | 1.866498 | 2.657147 | 0 | 11.17798 | 0
2018-02-17 12:17 | 418925.1 | 1320.0014 | 3 | 48 | 4.40028 | 1.62515 | 2.715198 | 0 | 11.43342 | 0
2018-02-17 12:19 | 419045.1 | 1440.0004 | 3 | 48 | 4.400248 | 1.424257 | 2.765896 | 0 | 11.6565 | 0
2018-02-17 12:21 | 419165.1 | 1560.0006 | 3 | 48 | 4.40023 | 1.250188 | 2.810411 | 0 | 11.85238 | 0
2018-02-17 12:23 | 419285.1 | 1680.001 | 3 | 48 | 4.400258 | 1.093647 | 2.849452 | 0 | 12.02417 | 0
2018-02-17 12:25 | 419405.1 | 1800.0014 | 3 | 48 | 4.400236 | 0.965107 | 2.883661 | 0 | 12.1747 | 0
2018-02-17 12:27 | 419525.1 | 1920.001 | 3 | 48 | 4.400234 | 0.858839 | 2.914007 | 0 | 12.30823 | 0
2018-02-17 12:29 | 419645.1 | 2040.0006 | 3 | 48 | 4.40023 | 0.7697935 | 2.941113 | 0 | 12.4275 | 0
2018-02-17 12:31 | 419765.1 | 2160.0011 | 3 | 48 | 4.400217 | 0.6874495 | 2.96538 | 0 | 12.53428 | 0
2018-02-17 12:32 | 419817.6 | 2212.5858 | 3 | 48 | 4.400162 | 0.6519966 | 2.975168 | 0 | 12.57735 | 0
2018-02-17 12:34 | 419937.7 | 120.0029 | 4 | 48 | 4.335812 | 0 | 2.975168 | 0 | 12.57735 | 0
2018-02-17 12:36 | 420057.7 | 240.0008 | 4 | 48 | 4.329935 | 0 | 2.975168 | 0 | 12.57735 | 0
2018-02-17 12:37 | 420117.7 | 300.002 | 4 | 48 | 4.328218 | 0 | 2.975168 | 0 | 12.57735 | 0
2018-02-17 12:39 | 420237.8 | 120.0006 | 5 | 48 | 4.101339 | -2.282078 | 2.975168 | 0.07606147 | 12.57735 | 0.3143046
2018-02-17 12:41 | 420357.8 | 240.0002 | 5 | 48 | 4.066671 | -2.281844 | 2.975168 | 0.1521259 | 12.57735 | 0.6249253
2018-02-17 12:43 | 420477.8 | 360.0014 | 5 | 48 | 4.035454 | -2.282089 | 2.975168 | 0.2281952 | 12.57735 | 0.9330562
2018-02-17 12:45 | 420597.8 | 480.0002 | 5 | 48 | 4.006735 | -2.282089 | 2.975168 | 0.3042646 | 12.57735 | 1.238931
2018-02-17 12:47 | 420717.8 | 600.0015 | 5 | 48 | 3.978968 | -2.281754 | 2.975168 | 0.3803324 | 12.57735 | 1.542657
2018-02-17 12:49 | 420837.8 | 720.001 | 5 | 48 | 3.950566 | -2.282191 | 2.975168 | 0.4563946 | 12.57735 | 1.84423
2018-02-17 12:51 | 420957.8 | 840.0014 | 5 | 48 | 3.921508 | -2.282116 | 2.975168 | 0.5324653 | 12.57735 | 2.143641
2018-02-17 12:53 | 421077.8 | 960.0002 | 5 | 48 | 3.894983 | -2.282087 | 2.975168 | 0.6085334 | 12.57735 | 2.440922
2018-02-17 12:55 | 421197.8 | 1080.0014 | 5 | 48 | 3.869694 | -2.282103 | 2.975168 | 0.6845983 | 12.57735 | 2.736226
2018-02-17 12:57 | 421317.8 | 1200.001 | 5 | 48 | 3.84404 | -2.282064 | 2.975168 | 0.760668 | 12.57735 | 3.029627
2018-02-17 12:59 | 421437.8 | 1320.0006 | 5 | 48 | 3.817708 | -2.282145 | 2.975168 | 0.836731 | 12.57735 | 3.321019
2018-02-17 13:01 | 421557.8 | 1440.001 | 5 | 48 | 3.793649 | -2.282166 | 2.975168 | 0.9127991 | 12.57735 | 3.610478
2018-02-17 13:03 | 421677.8 | 1560.0014 | 5 | 48 | 3.772813 | -2.282169 | 2.975168 | 0.9888638 | 12.57735 | 3.898237
2018-02-17 13:05 | 421797.8 | 1680.001 | 5 | 48 | 3.753467 | -2.282 | 2.975168 | 1.064933 | 12.57735 | 4.184493
2018-02-17 13:07 | 421917.8 | 1800.0014 | 5 | 48 | 3.733826 | -2.282079 | 2.975168 | 1.140994 | 12.57735 | 4.469241
2018-02-17 13:09 | 422037.8 | 1920.001 | 5 | 48 | 3.7133 | -2.282103 | 2.975168 | 1.217067 | 12.57735 | 4.7525
2018-02-17 13:11 | 422157.8 | 2040.0006 | 5 | 48 | 3.695205 | -2.282123 | 2.975168 | 1.293128 | 12.57735 | 5.034237
2018-02-17 13:13 | 422277.8 | 2160.0002 | 5 | 48 | 3.678502 | -2.282111 | 2.975168 | 1.369193 | 12.57735 | 5.314669
2018-02-17 13:15 | 422397.8 | 2280.0006 | 5 | 48 | 3.662473 | -2.282099 | 2.975168 | 1.445264 | 12.57735 | 5.593886
2018-02-17 13:17 | 422517.8 | 2400.001 | 5 | 48 | 3.646196 | -2.281771 | 2.975168 | 1.521328 | 12.57735 | 5.871855
2018-02-17 13:19 | 422637.8 | 2520.0014 | 5 | 48 | 3.630689 | -2.282119 | 2.975168 | 1.597395 | 12.57735 | 6.148597
2018-02-17 13:21 | 422757.8 | 2640.0002 | 5 | 48 | 3.617555 | -2.282166 | 2.975168 | 1.673458 | 12.57735 | 6.424252
2018-02-17 13:23 | 422877.8 | 2760.0014 | 5 | 48 | 3.605881 | -2.282092 | 2.975168 | 1.749523 | 12.57735 | 6.698969
2018-02-17 13:25 | 422997.8 | 2880.001 | 5 | 48 | 3.594203 | -2.282064 | 2.975168 | 1.825588 | 12.57735 | 6.972809
2018-02-17 13:27 | 423117.8 | 3000.0006 | 5 | 48 | 3.581667 | -2.282054 | 2.975168 | 1.901663 | 12.57735 | 7.245756
2018-02-17 13:29 | 423237.8 | 3120.001 | 5 | 48 | 3.571162 | -2.282119 | 2.975168 | 1.977728 | 12.57735 | 7.517786
2018-02-17 13:31 | 423357.8 | 3240.0014 | 5 | 48 | 3.56171 | -2.282091 | 2.975168 | 2.053795 | 12.57735 | 7.78907
2018-02-17 13:33 | 423477.8 | 3360.001 | 5 | 48 | 3.552206 | -2.282058 | 2.975168 | 2.12986 | 12.57735 | 8.059642
2018-02-17 13:35 | 423597.8 | 3480.0006 | 5 | 48 | 3.540719 | -2.282159 | 2.975168 | 2.205925 | 12.57735 | 8.329423
2018-02-17 13:37 | 423717.8 | 3600.0002 | 5 | 48 | 3.528574 | -2.282145 | 2.975168 | 2.281993 | 12.57735 | 8.598281
2018-02-17 13:39 | 423837.8 | 3720.0014 | 5 | 48 | 3.517405 | -2.281884 | 2.975168 | 2.35806 | 12.57735 | 8.866268
2018-02-17 13:41 | 423957.8 | 3840.001 | 5 | 48 | 3.505647 | -2.282051 | 2.975168 | 2.434122 | 12.57735 | 9.133369
2018-02-17 13:43 | 424077.8 | 3960.0006 | 5 | 48 | 3.490595 | -2.282065 | 2.975168 | 2.51019 | 12.57735 | 9.399487
2018-02-17 13:45 | 424197.8 | 4080.0002 | 5 | 48 | 3.469517 | -2.282143 | 2.975168 | 2.586252 | 12.57735 | 9.664227
2018-02-17 13:47 | 424317.8 | 4200.0006 | 5 | 48 | 3.444826 | -2.282085 | 2.975168 | 2.662324 | 12.57735 | 9.927256
2018-02-17 13:49 | 424437.8 | 4320.0002 | 5 | 48 | 3.410844 | -2.282163 | 2.975168 | 2.738387 | 12.57735 | 10.18807
2018-02-17 13:51 | 424557.8 | 4440.0014 | 5 | 48 | 3.3578 | -2.282111 | 2.975168 | 2.814457 | 12.57735 | 10.44569
2018-02-17 13:53 | 424677.8 | 4560.0002 | 5 | 48 | 3.261111 | -2.282116 | 2.975168 | 2.890522 | 12.57735 | 10.69786
2018-02-17 13:55 | 424797.8 | 4680.0006 | 5 | 48 | 3.035865 | -2.282083 | 2.975168 | 2.966583 | 12.57735 | 10.93877
2018-02-17 13:55 | 424808.1 | 4690.3137 | 5 | 48 | 2.999998 | -2.282114 | 2.975168 | 2.973123 | 12.57735 | 10.95852
2018-02-17 13:57 | 424928.1 | 120.0004 | 6 | 48 | 3.359668 | 0 | 2.975168 | 2.973123 | 12.57735 | 10.95852
2018-02-17 13:59 | 425048.1 | 240.0008 | 6 | 48 | 3.373912 | 0 | 2.975168 | 2.973123 | 12.57735 | 10.95852
2018-02-17 14:00 | 425108.1 | 300.0028 | 6 | 48 | 3.377286 | 0 | 2.975168 | 2.973123 | 12.57735 | 10.95852
2018-02-17 14:00 | 425108.1 | 0.0024 | 7 | 49 | 3.377333 | 0 | 0 | 0 | 0 | 0
2018-02-17 14:02 | 425228.2 | 120.0014 | 2 | 49 | 4.051781 | 4.89004 | 0.1623976 | 0 | 0.6390573 | 0
2018-02-17 14:04 | 425348.2 | 240.0002 | 2 | 49 | 4.085203 | 4.890054 | 0.3253859 | 0 | 1.302141 | 0
2018-02-17 14:06 | 425468.2 | 360.0006 | 2 | 49 | 4.116797 | 4.890035 | 0.4883857 | 0 | 1.970721 | 0
2018-02-17 14:08 | 425588.2 | 480.0011 | 2 | 49 | 4.140907 | 4.890056 | 0.6513786 | 0 | 2.643757 | 0
2018-02-17 14:10 | 425708.2 | 600.0014 | 2 | 49 | 4.164164 | 4.890117 | 0.8143752 | 0 | 3.320583 | 0
2018-02-17 14:12 | 425828.2 | 720.0003 | 2 | 49 | 4.190878 | 4.890031 | 0.9773793 | 0 | 4.001517 | 0
2018-02-17 14:14 | 425948.2 | 840.0006 | 2 | 49 | 4.200284 | 4.631131 | 1.137479 | 0 | 4.673704 | 0
2018-02-17 14:16 | 426068.2 | 960.0003 | 2 | 49 | 4.200262 | 4.273271 | 1.285775 | 0 | 5.296588 | 0
2018-02-17 14:18 | 426188.2 | 1080.0014 | 2 | 49 | 4.200301 | 3.93081 | 1.422546 | 0 | 5.871067 | 0
2018-02-17 14:20 | 426308.2 | 1200.0011 | 2 | 49 | 4.200278 | 3.579118 | 1.547738 | 0 | 6.396909 | 0
2018-02-17 14:22 | 426422.1 | 1313.868 | 2 | 49 | 4.200283 | 3.259984 | 1.655777 | 0 | 6.850704 | 0
2018-02-17 14:24 | 426542.1 | 120.0015 | 3 | 49 | 4.222119 | 3.260036 | 1.764061 | 0 | 7.306595 | 0
2018-02-17 14:26 | 426662.1 | 240.0011 | 3 | 49 | 4.248168 | 3.26007 | 1.872714 | 0 | 7.766733 | 0
2018-02-17 14:28 | 426782.1 | 360.0008 | 3 | 49 | 4.27785 | 3.260064 | 1.981384 | 0 | 8.229959 | 0
2018-02-17 14:30 | 426902.1 | 480.0011 | 3 | 49 | 4.311948 | 3.260095 | 2.090053 | 0 | 8.696651 | 0
2018-02-17 14:32 | 427022.1 | 600.0015 | 3 | 49 | 4.346948 | 3.260074 | 2.198717 | 0 | 9.167094 | 0
2018-02-17 14:34 | 427142.1 | 720.0003 | 3 | 49 | 4.383757 | 3.260085 | 2.307376 | 0 | 9.641416 | 0
2018-02-17 14:36 | 427262.1 | 840.0008 | 3 | 49 | 4.400311 | 2.954244 | 2.412913 | 0 | 10.10542 | 0
2018-02-17 14:38 | 427382.1 | 960.0011 | 3 | 49 | 4.400334 | 2.536443 | 2.504289 | 0 | 10.5075 | 0
2018-02-17 14:40 | 427502.1 | 1080.0008 | 3 | 49 | 4.40027 | 2.177171 | 2.582583 | 0 | 10.85201 | 0
2018-02-17 14:42 | 427622.1 | 1200.0011 | 3 | 49 | 4.400238 | 1.889007 | 2.650216 | 0 | 11.14962 | 0
2018-02-17 14:44 | 427742.1 | 1320.0008 | 3 | 49 | 4.400274 | 1.649782 | 2.709083 | 0 | 11.40864 | 0
2018-02-17 14:46 | 427862.1 | 1440.0011 | 3 | 49 | 4.400266 | 1.440057 | 2.760499 | 0 | 11.63489 | 0
2018-02-17 14:48 | 427982.1 | 1560.0015 | 3 | 49 | 4.400204 | 1.25104 | 2.805286 | 0 | 11.83196 | 0
2018-02-17 14:50 | 428102.1 | 1680.0004 | 3 | 49 | 4.400217 | 1.101644 | 2.844428 | 0 | 12.0042 | 0
2018-02-17 14:52 | 428222.1 | 1800.0015 | 3 | 49 | 4.400212 | 0.9772749 | 2.879036 | 0 | 12.15648 | 0
2018-02-17 14:54 | 428342.1 | 1920.0011 | 3 | 49 | 4.400235 | 0.8709536 | 2.909819 | 0 | 12.29193 | 0
2018-02-17 14:56 | 428462.1 | 2040.0016 | 3 | 49 | 4.400191 | 0.7726545 | 2.937212 | 0 | 12.41247 | 0
2018-02-17 14:58 | 428582.1 | 2160.0004 | 3 | 49 | 4.400213 | 0.6873989 | 2.961499 | 0 | 12.51934 | 0
2018-02-17 14:59 | 428641.9 | 2219.7967 | 3 | 49 | 4.400206 | 0.6519985 | 2.972623 | 0 | 12.56828 | 0
2018-02-17 15:01 | 428761.9 | 120.0014 | 4 | 49 | 4.335592 | 0 | 2.972623 | 0 | 12.56828 | 0
2018-02-17 15:03 | 428881.9 | 240.001 | 4 | 49 | 4.329654 | 0 | 2.972623 | 0 | 12.56828 | 0
2018-02-17 15:04 | 428941.9 | 300.0038 | 4 | 49 | 4.327942 | 0 | 2.972623 | 0 | 12.56828 | 0
2018-02-17 15:06 | 429062 | 120.0006 | 5 | 49 | 4.09942 | -2.282119 | 2.972623 | 0.076061 | 12.56828 | 0.3142383
2018-02-17 15:08 | 429182 | 240.0002 | 5 | 49 | 4.065714 | -2.282091 | 2.972623 | 0.1521226 | 12.56828 | 0.6247092
2018-02-17 15:10 | 429302 | 360.0006 | 5 | 49 | 4.036232 | -2.282125 | 2.972623 | 0.2281933 | 12.56828 | 0.9328572
2018-02-17 15:12 | 429422 | 480.001 | 5 | 49 | 4.007841 | -2.282127 | 2.972623 | 0.304258 | 12.56828 | 1.238797
2018-02-17 15:14 | 429542 | 600.0007 | 5 | 49 | 3.978644 | -2.282143 | 2.972623 | 0.3803233 | 12.56828 | 1.542555
2018-02-17 15:16 | 429662 | 720.0002 | 5 | 49 | 3.948987 | -2.282096 | 2.972623 | 0.4563867 | 12.56828 | 1.844039
2018-02-17 15:18 | 429782 | 840.0006 | 5 | 49 | 3.921876 | -2.282145 | 2.972623 | 0.5324578 | 12.56828 | 2.143402
2018-02-17 15:20 | 429902 | 960.0002 | 5 | 49 | 3.896343 | -2.282118 | 2.972623 | 0.608528 | 12.56828 | 2.440756
2018-02-17 15:22 | 430022 | 1080.0006 | 5 | 49 | 3.870659 | -2.282083 | 2.972623 | 0.684598 | 12.56828 | 2.736178
2018-02-17 15:24 | 430142 | 1200.0002 | 5 | 49 | 3.842868 | -2.282063 | 2.972623 | 0.7606649 | 12.56828 | 3.029561
2018-02-17 15:26 | 430262 | 1320.0014 | 5 | 49 | 3.817289 | -2.282081 | 2.972623 | 0.8367316 | 12.56828 | 3.320877
2018-02-17 15:28 | 430382 | 1440.001 | 5 | 49 | 3.794878 | -2.282072 | 2.972623 | 0.9127992 | 12.56828 | 3.610379
2018-02-17 15:30 | 430502 | 1560.0014 | 5 | 49 | 3.774506 | -2.282138 | 2.972623 | 0.9888675 | 12.56828 | 3.898273
2018-02-17 15:32 | 430622 | 1680.0002 | 5 | 49 | 3.75378 | -2.282063 | 2.972623 | 1.064928 | 12.56828 | 4.184588
2018-02-17 15:34 | 430742 | 1800.0006 | 5 | 49 | 3.732715 | -2.282145 | 2.972623 | 1.140996 | 12.56828 | 4.46931
2018-02-17 15:36 | 430862 | 1920.0002 | 5 | 49 | 3.714158 | -2.282116 | 2.972623 | 1.217058 | 12.56828 | 4.752515
2018-02-17 15:38 | 430982 | 2040.0006 | 5 | 49 | 3.696895 | -2.282125 | 2.972623 | 1.293128 | 12.56828 | 5.034384
2018-02-17 15:40 | 431102 | 2160.0002 | 5 | 49 | 3.679801 | -2.282151 | 2.972623 | 1.369199 | 12.56828 | 5.314962
2018-02-17 15:42 | 431222 | 2280.0006 | 5 | 49 | 3.661906 | -2.282079 | 2.972623 | 1.445265 | 12.56828 | 5.594194
2018-02-17 15:44 | 431342 | 2400.001 | 5 | 49 | 3.646096 | -2.282084 | 2.972623 | 1.52133 | 12.56828 | 5.872118
2018-02-17 15:46 | 431462 | 2520.0006 | 5 | 49 | 3.632099 | -2.282121 | 2.972623 | 1.597394 | 12.56828 | 6.148914
2018-02-17 15:48 | 431582 | 2640.001 | 5 | 49 | 3.619432 | -2.282169 | 2.972623 | 1.673462 | 12.56828 | 6.424718
2018-02-17 15:50 | 431702 | 2760.0014 | 5 | 49 | 3.606484 | -2.282136 | 2.972623 | 1.749523 | 12.56828 | 6.699531
2018-02-17 15:52 | 431822 | 2880.0002 | 5 | 49 | 3.593447 | -2.282031 | 2.972623 | 1.825585 | 12.56828 | 6.973334
2018-02-17 15:54 | 431942 | 3000.0006 | 5 | 49 | 3.582758 | -2.282087 | 2.972623 | 1.901646 | 12.56828 | 7.246244
2018-02-17 15:56 | 432062 | 3120.0002 | 5 | 49 | 3.573225 | -2.281978 | 2.972623 | 1.977713 | 12.56828 | 7.518403
2018-02-17 15:58 | 432182 | 3240.0006 | 5 | 49 | 3.563375 | -2.282091 | 2.972623 | 2.05378 | 12.56828 | 7.789835
2018-02-17 16:00 | 432302 | 3360.001 | 5 | 49 | 3.551675 | -2.281844 | 2.972623 | 2.129845 | 12.56828 | 8.060453
2018-02-17 16:02 | 432422 | 3480.0006 | 5 | 49 | 3.540815 | -2.281802 | 2.972623 | 2.205905 | 12.56828 | 8.330167
2018-02-17 16:04 | 432542 | 3600.001 | 5 | 49 | 3.530609 | -2.282125 | 2.972623 | 2.281976 | 12.56828 | 8.599133
2018-02-17 16:06 | 432662 | 3720.0014 | 5 | 49 | 3.519891 | -2.282138 | 2.972623 | 2.358042 | 12.56828 | 8.867301
2018-02-17 16:08 | 432782 | 3840.001 | 5 | 49 | 3.506283 | -2.282181 | 2.972623 | 2.434098 | 12.56828 | 9.134519
2018-02-17 16:10 | 432902 | 3960.0014 | 5 | 49 | 3.48911 | -2.281987 | 2.972623 | 2.510168 | 12.56828 | 9.400592
2018-02-17 16:12 | 433022 | 4080.0002 | 5 | 49 | 3.470967 | -2.281817 | 2.972623 | 2.586236 | 12.56828 | 9.665334
2018-02-17 16:14 | 433142 | 4200.0014 | 5 | 49 | 3.447835 | -2.282183 | 2.972623 | 2.662302 | 12.56828 | 9.928513
2018-02-17 16:16 | 433262 | 4320.0002 | 5 | 49 | 3.413099 | -2.282138 | 2.972623 | 2.738362 | 12.56828 | 10.18953
2018-02-17 16:18 | 433382 | 4440.0014 | 5 | 49 | 3.355703 | -2.281809 | 2.972623 | 2.814433 | 12.56828 | 10.44718
2018-02-17 16:20 | 433502 | 4560.001 | 5 | 49 | 3.258533 | -2.281769 | 2.972623 | 2.890492 | 12.56828 | 10.69908
2018-02-17 16:22 | 433622 | 4680.0006 | 5 | 49 | 3.035933 | -2.282119 | 2.972623 | 2.96656 | 12.56828 | 10.93997
2018-02-17 16:22 | 433632.3 | 4690.2586 | 5 | 49 | 2.999983 | -2.282094 | 2.972623 | 2.973065 | 12.56828 | 10.9596
2018-02-17 16:24 | 433752.3 | 120.0004 | 6 | 49 | 3.355758 | 0 | 2.972623 | 2.973065 | 12.56828 | 10.9596
2018-02-17 16:26 | 433872.3 | 240.0008 | 6 | 49 | 3.369961 | 0 | 2.972623 | 2.973065 | 12.56828 | 10.9596
2018-02-17 16:27 | 433932.3 | 300.0036 | 6 | 49 | 3.373479 | 0 | 2.972623 | 2.973065 | 12.56828 | 10.9596
2018-02-17 16:27 | 433932.3 | 0.0024 | 7 | 50 | 3.37356 | 0 | 0 | 0 | 0 | 0
2018-02-17 16:29 | 434052.4 | 120.0006 | 2 | 50 | 4.051492 | 4.890016 | 0.1624072 | 0 | 0.6390584 | 0
2018-02-17 16:31 | 434172.4 | 240.0002 | 2 | 50 | 4.082816 | 4.890069 | 0.3253974 | 0 | 1.301864 | 0
2018-02-17 16:33 | 434292.4 | 360.0014 | 2 | 50 | 4.114198 | 4.890059 | 0.4883971 | 0 | 1.970003 | 0
2018-02-17 16:35 | 434412.4 | 480.001 | 2 | 50 | 4.140817 | 4.890056 | 0.6513826 | 0 | 2.642751 | 0
2018-02-17 16:37 | 434532.4 | 600.0006 | 2 | 50 | 4.165868 | 4.890096 | 0.8143789 | 0 | 3.319761 | 0
2018-02-17 16:39 | 434652.4 | 720.0002 | 2 | 50 | 4.189716 | 4.890027 | 0.977383 | 0 | 4.000741 | 0
2018-02-17 16:41 | 434772.4 | 840.0006 | 2 | 50 | 4.200265 | 4.66237 | 1.138106 | 0 | 4.675449 | 0
2018-02-17 16:43 | 434892.4 | 960.0003 | 2 | 50 | 4.200309 | 4.288781 | 1.287278 | 0 | 5.302016 | 0
2018-02-17 16:45 | 435012.4 | 1080.0014 | 2 | 50 | 4.200294 | 3.905868 | 1.423875 | 0 | 5.875762 | 0
2018-02-17 16:47 | 435132.4 | 1200.0002 | 2 | 50 | 4.200273 | 3.565297 | 1.548242 | 0 | 6.398141 | 0
2018-02-17 16:49 | 435250.6 | 1318.1963 | 2 | 50 | 4.200306 | 3.259994 | 1.66021 | 0 | 6.868438 | 0
2018-02-17 16:51 | 435370.6 | 120.0007 | 3 | 50 | 4.221932 | 3.260095 | 1.768501 | 0 | 7.324341 | 0
2018-02-17 16:53 | 435490.6 | 240.0018 | 3 | 50 | 4.249637 | 3.260007 | 1.877161 | 0 | 7.784555 | 0
2018-02-17 16:55 | 435610.6 | 360.0015 | 3 | 50 | 4.281566 | 3.260102 | 1.985824 | 0 | 8.248058 | 0
2018-02-17 16:57 | 435730.6 | 480.001 | 3 | 50 | 4.3139 | 3.260066 | 2.094499 | 0 | 8.715099 | 0
2018-02-17 16:59 | 435850.6 | 600.0007 | 3 | 50 | 4.347896 | 3.260135 | 2.203165 | 0 | 9.185708 | 0
2018-02-17 17:01 | 435970.6 | 720.001 | 3 | 50 | 4.385111 | 3.260135 | 2.311835 | 0 | 9.66018 | 0
2018-02-17 17:03 | 436090.6 | 840.0015 | 3 | 50 | 4.400298 | 2.907317 | 2.416532 | 0 | 10.12056 | 0
2018-02-17 17:05 | 436210.6 | 960.001 | 3 | 50 | 4.40028 | 2.503348 | 2.506409 | 0 | 10.51605 | 0
2018-02-17 17:07 | 436330.6 | 1080.0007 | 3 | 50 | 4.400292 | 2.171773 | 2.584175 | 0 | 10.85824 | 0
2018-02-17 17:09 | 436450.6 | 1200.0019 | 3 | 50 | 4.400278 | 1.888554 | 2.651758 | 0 | 11.15563 | 0
2018-02-17 17:11 | 436570.6 | 1320.0007 | 3 | 50 | 4.400285 | 1.6386 | 2.710455 | 0 | 11.41391 | 0
2018-02-17 17:13 | 436690.6 | 1440.0019 | 3 | 50 | 4.400216 | 1.417678 | 2.761246 | 0 | 11.6374 | 0
2018-02-17 17:15 | 436810.6 | 1560.0006 | 3 | 50 | 4.400202 | 1.245667 | 2.805569 | 0 | 11.83244 | 0
2018-02-17 17:17 | 436930.6 | 1680.001 | 3 | 50 | 4.400238 | 1.103253 | 2.844642 | 0 | 12.00436 | 0
2018-02-17 17:19 | 437050.6 | 1800.0006 | 3 | 50 | 4.400283 | 0.9783154 | 2.879274 | 0 | 12.15676 | 0
2018-02-17 17:21 | 437170.6 | 1920.0011 | 3 | 50 | 4.400252 | 0.8627014 | 2.909931 | 0 | 12.29165 | 0
2018-02-17 17:23 | 437290.6 | 2040.0006 | 3 | 50 | 4.400187 | 0.7673674 | 2.937035 | 0 | 12.41091 | 0
2018-02-17 17:25 | 437410.6 | 2160.0003 | 3 | 50 | 4.400212 | 0.6894474 | 2.961276 | 0 | 12.51758 | 0
2018-02-17 17:26 | 437475.6 | 2224.9848 | 3 | 50 | 4.400209 | 0.6519947 | 2.973377 | 0 | 12.57083 | 0
2018-02-17 17:28 | 437595.7 | 120.0015 | 4 | 50 | 4.33563 | 0 | 2.973377 | 0 | 12.57083 | 0
2018-02-17 17:30 | 437715.7 | 240.001 | 4 | 50 | 4.329728 | 0 | 2.973377 | 0 | 12.57083 | 0
2018-02-17 17:31 | 437775.7 | 300.0022 | 4 | 50 | 4.328043 | 0 | 2.973377 | 0 | 12.57083 | 0
2018-02-17 17:33 | 437895.7 | 120.0006 | 5 | 50 | 4.098721 | -2.282099 | 2.973377 | 0.07605944 | 12.57083 | 0.3141171
2018-02-17 17:35 | 438015.7 | 240.0002 | 5 | 50 | 4.065997 | -2.282084 | 2.973377 | 0.1521266 | 12.57083 | 0.624599
2018-02-17 17:37 | 438135.7 | 360.0006 | 5 | 50 | 4.036226 | -2.282131 | 2.973377 | 0.2281934 | 12.57083 | 0.9327508
2018-02-17 17:39 | 438255.7 | 480.001 | 5 | 50 | 4.005543 | -2.28202 | 2.973377 | 0.3042566 | 12.57083 | 1.238605
2018-02-17 17:41 | 438375.7 | 600.0006 | 5 | 50 | 3.976177 | -2.282084 | 2.973377 | 0.3803238 | 12.57083 | 1.542161
2018-02-17 17:43 | 438495.7 | 720.001 | 5 | 50 | 3.948435 | -2.282194 | 2.973377 | 0.4563931 | 12.57083 | 1.843564
2018-02-17 17:45 | 438615.7 | 840.0014 | 5 | 50 | 3.921888 | -2.282103 | 2.973377 | 0.5324548 | 12.57083 | 2.142879
2018-02-17 17:47 | 438735.7 | 960.001 | 5 | 50 | 3.895072 | -2.282099 | 2.973377 | 0.6085313 | 12.57083 | 2.440229
2018-02-17 17:49 | 438855.7 | 1080.0014 | 5 | 50 | 3.867521 | -2.282079 | 2.973377 | 0.6846001 | 12.57083 | 2.735464
2018-02-17 17:51 | 438975.7 | 1200.001 | 5 | 50 | 3.841476 | -2.282127 | 2.973377 | 0.7606654 | 12.57083 | 3.028652
2018-02-17 17:53 | 439095.7 | 1320.0006 | 5 | 50 | 3.817098 | -2.282159 | 2.973377 | 0.8367237 | 12.57083 | 3.319881
2018-02-17 17:55 | 439215.7 | 1440.001 | 5 | 50 | 3.79458 | -2.281936 | 2.973377 | 0.9127966 | 12.57083 | 3.609394
2018-02-17 17:57 | 439335.7 | 1560.0006 | 5 | 50 | 3.772232 | -2.282143 | 2.973377 | 0.9888638 | 12.57083 | 3.897192
2018-02-17 17:59 | 439455.7 | 1680.0002 | 5 | 50 | 3.751318 | -2.282065 | 2.973377 | 1.064923 | 12.57083 | 4.183292
2018-02-17 18:01 | 439575.7 | 1800.0014 | 5 | 50 | 3.732332 | -2.282107 | 2.973377 | 1.140999 | 12.57083 | 4.467947
2018-02-17 18:03 | 439695.7 | 1920.0002 | 5 | 50 | 3.714386 | -2.282058 | 2.973377 | 1.217064 | 12.57083 | 4.751162
2018-02-17 18:05 | 439815.7 | 2040.0014 | 5 | 50 | 3.696118 | -2.282141 | 2.973377 | 1.293127 | 12.57083 | 5.032997
2018-02-17 18:07 | 439935.7 | 2160.0001 | 5 | 50 | 3.677209 | -2.281836 | 2.973377 | 1.369197 | 12.57083 | 5.31343
2018-02-17 18:09 | 440055.7 | 2280.0014 | 5 | 50 | 3.66089 | -2.282101 | 2.973377 | 1.445257 | 12.57083 | 5.592483
2018-02-17 18:11 | 440175.7 | 2400.0009 | 5 | 50 | 3.64619 | -2.282109 | 2.973377 | 1.521328 | 12.57083 | 5.870399
2018-02-17 18:13 | 440295.7 | 2520.0006 | 5 | 50 | 3.632197 | -2.282081 | 2.973377 | 1.597391 | 12.57083 | 6.147208
2018-02-17 18:15 | 440415.7 | 2640.001 | 5 | 50 | 3.617571 | -2.282114 | 2.973377 | 1.673459 | 12.57083 | 6.422955
2018-02-17 18:17 | 440535.7 | 2760.0006 | 5 | 50 | 3.604369 | -2.282103 | 2.973377 | 1.749522 | 12.57083 | 6.697598
2018-02-17 18:19 | 440655.7 | 2880.001 | 5 | 50 | 3.593131 | -2.282151 | 2.973377 | 1.825593 | 12.57083 | 6.971351
2018-02-17 18:21 | 440775.7 | 3000.0006 | 5 | 50 | 3.583151 | -2.282074 | 2.973377 | 1.901651 | 12.57083 | 7.244257
2018-02-17 18:23 | 440895.7 | 3120.0002 | 5 | 50 | 3.572652 | -2.282198 | 2.973377 | 1.977715 | 12.57083 | 7.516411
2018-02-17 18:25 | 441015.7 | 3240.0006 | 5 | 50 | 3.56089 | -2.282131 | 2.973377 | 2.053783 | 12.57083 | 7.787724
2018-02-17 18:27 | 441135.7 | 3360.001 | 5 | 50 | 3.550856 | -2.282152 | 2.973377 | 2.129851 | 12.57083 | 8.058205
2018-02-17 18:29 | 441255.7 | 3480.0014 | 5 | 50 | 3.541358 | -2.282146 | 2.973377 | 2.205919 | 12.57083 | 8.327944
2018-02-17 18:31 | 441375.7 | 3600.001 | 5 | 50 | 3.530968 | -2.282134 | 2.973377 | 2.281987 | 12.57083 | 8.596947
2018-02-17 18:33 | 441495.7 | 3720.0006 | 5 | 50 | 3.517666 | -2.282146 | 2.973377 | 2.358045 | 12.57083 | 8.865028
2018-02-17 18:35 | 441615.7 | 3840.001 | 5 | 50 | 3.503762 | -2.282129 | 2.973377 | 2.434121 | 12.57083 | 9.132095
2018-02-17 18:37 | 441735.7 | 3960.0014 | 5 | 50 | 3.489259 | -2.282076 | 2.973377 | 2.510181 | 12.57083 | 9.398054
2018-02-17 18:39 | 441855.7 | 4080.0002 | 5 | 50 | 3.47207 | -2.282099 | 2.973377 | 2.586249 | 12.57083 | 9.66285
2018-02-17 18:41 | 441975.7 | 4200.0014 | 5 | 50 | 3.447287 | -2.282152 | 2.973377 | 2.662317 | 12.57083 | 9.926086
2018-02-17 18:43 | 442095.7 | 4320.0002 | 5 | 50 | 3.408983 | -2.282132 | 2.973377 | 2.738385 | 12.57083 | 10.18694
2018-02-17 18:45 | 442215.7 | 4440.0014 | 5 | 50 | 3.354683 | -2.282091 | 2.973377 | 2.814455 | 12.57083 | 10.44435
2018-02-17 18:47 | 442335.7 | 4560.0009 | 5 | 50 | 3.260863 | -2.282011 | 2.973377 | 2.890513 | 12.57083 | 10.69631
2018-02-17 18:49 | 442455.7 | 4680.0006 | 5 | 50 | 3.038127 | -2.281808 | 2.973377 | 2.966585 | 12.57083 | 10.93742
2018-02-17 18:50 | 442466.5 | 4690.737 | 5 | 50 | 2.999989 | -2.282198 | 2.973377 | 2.973386 | 12.57083 | 10.95796
2018-02-17 18:52 | 442586.5 | 120.0013 | 6 | 50 | 3.353397 | 0 | 2.973377 | 2.973394 | 12.57083 | 10.95798
2018-02-17 18:54 | 442706.5 | 240.0002 | 6 | 50 | 3.367319 | 0 | 2.973377 | 2.973394 | 12.57083 | 10.95798
2018-02-17 18:55 | 442766.5 | 300.0006 | 6 | 50 | 3.37061 | 0 | 2.973377 | 2.973394 | 12.57083 | 10.95798
2018-02-17 18:55 | 442766.5 | 0.0024 | 7 | 51 | 3.370569 | 0 | 0 | 0 | 0 | 0
2018-02-17 18:57 | 442886.6 | 120.0006 | 8 | 51 | 3.902641 | 3.260133 | 0.1086566 | 0 | 0.4106941 | 0
2018-02-17 18:59 | 443006.6 | 240.0001 | 8 | 51 | 3.954272 | 3.260085 | 0.217321 | 0 | 0.8387058 | 0
2018-02-17 19:01 | 443126.6 | 360.0006 | 8 | 51 | 3.980032 | 3.260112 | 0.3259804 | 0 | 1.269691 | 0
2018-02-17 19:03 | 443246.6 | 480.0009 | 8 | 51 | 4.00522 | 3.260133 | 0.4346418 | 0 | 1.70359 | 0
2018-02-17 19:05 | 443366.6 | 600.0006 | 8 | 51 | 4.025963 | 3.260165 | 0.543313 | 0 | 2.140002 | 0
2018-02-17 19:07 | 443486.6 | 720.0009 | 8 | 51 | 4.042224 | 3.260083 | 0.6519666 | 0 | 2.578354 | 0
2018-02-17 19:09 | 443606.6 | 840.0006 | 8 | 51 | 4.056343 | 3.260087 | 0.7606387 | 0 | 3.018401 | 0
2018-02-17 19:11 | 443726.6 | 960.0009 | 8 | 51 | 4.071206 | 3.260081 | 0.8692982 | 0 | 3.45998 | 0
2018-02-17 19:13 | 443846.6 | 1080.0015 | 8 | 51 | 4.084837 | 3.260118 | 0.977958 | 0 | 3.903094 | 0
2018-02-17 19:15 | 443966.6 | 1200.0001 | 8 | 51 | 4.099034 | 3.260127 | 1.086623 | 0 | 4.347742 | 0
2018-02-17 19:17 | 444086.6 | 1320.0006 | 8 | 51 | 4.114566 | 3.260076 | 1.195284 | 0 | 4.793969 | 0
2018-02-17 19:19 | 444206.6 | 1440.0009 | 8 | 51 | 4.132958 | 3.260114 | 1.303941 | 0 | 5.242018 | 0
2018-02-17 19:21 | 444326.6 | 1560.0014 | 8 | 51 | 4.15176 | 3.260146 | 1.412601 | 0 | 5.692137 | 0
2018-02-17 19:23 | 444446.6 | 1680.0001 | 8 | 51 | 4.171016 | 3.260097 | 1.521261 | 0 | 6.144298 | 0
2018-02-17 19:25 | 444566.6 | 1800.0014 | 8 | 51 | 4.191528 | 3.260108 | 1.629924 | 0 | 6.598633 | 0
2018-02-17 19:25 | 444611.5 | 1844.869 | 8 | 51 | 4.200001 | 3.260062 | 1.67055 | 0 | 6.769088 | 0

## Statistics_19
Date_Time | Test_Time(s) | Step_Time(s) | Step_Index | Cycle_Index | Voltage(V) | Current(A) | Charge_Capacity(Ah) | Discharge_Capacity(Ah) | Charge_Energy(Wh) | Discharge_Energy(Wh) | Internal Resistance(Ohm)
2018-02-12 18:23 | 8856.360844 | 300.0028 | 6 | 1 | 3.375801 | 0 | 2.982441 | 2.993684 | 12.61824 | 11.05449
2018-02-12 20:50 | 17689.91 | 300.0029 | 6 | 2 | 3.373143 | 0 | 2.992596 | 2.991246 | 12.63544 | 11.04635
2018-02-12 23:17 | 26517.18 | 300.0028 | 6 | 3 | 3.36798 | 0 | 2.991378 | 2.991079 | 12.62881 | 11.04628
2018-02-13 01:44 | 35349.42 | 300.002 | 6 | 4 | 3.369493 | 0 | 2.99244 | 2.990749 | 12.6322 | 11.04401
2018-02-13 04:11 | 44174.28622 | 300.003 | 6 | 5 | 3.371825 | 0 | 2.990715 | 2.988998 | 12.62561 | 11.03829
2018-02-13 06:38 | 52995.28846 | 300.0029 | 6 | 6 | 3.369563 | 0 | 2.988215 | 2.987793 | 12.61626 | 11.03342
2018-02-13 09:05 | 61815.47 | 300.0004 | 6 | 7 | 3.368941 | 0 | 2.988018 | 2.987087 | 12.61468 | 11.02772
2018-02-13 11:32 | 70640.51 | 300.0038 | 6 | 8 | 3.372066 | 0 | 2.988455 | 2.986929 | 12.61739 | 11.02843
2018-02-13 13:59 | 79456.5 | 300.0022 | 6 | 9 | 3.37177 | 0 | 2.985655 | 2.984925 | 12.60636 | 11.02127
2018-02-13 16:26 | 88271.87 | 300.002 | 6 | 10 | 3.368214 | 0 | 2.984092 | 2.984314 | 12.60023 | 11.01792
2018-02-13 18:53 | 97090.41 | 300.0003 | 6 | 11 | 3.370437 | 0 | 2.985975 | 2.984797 | 12.60614 | 11.01726
2018-02-13 21:20 | 105910.9 | 300.0038 | 6 | 12 | 3.372715 | 0 | 2.985534 | 2.984352 | 12.60725 | 11.01967
2018-02-13 23:47 | 114726.1 | 300.0022 | 6 | 13 | 3.36843 | 0 | 2.982409 | 2.982833 | 12.59575 | 11.01344
2018-02-14 02:14 | 123539 | 300.0029 | 6 | 14 | 3.36866 | 0 | 2.983163 | 2.982522 | 12.59634 | 11.0092
2018-02-14 04:41 | 132358.4 | 300.0023 | 6 | 15 | 3.372077 | 0 | 2.984596 | 2.983129 | 12.60321 | 11.0128
2018-02-14 07:08 | 141174.2 | 300.0022 | 6 | 16 | 3.371538 | 0 | 2.981579 | 2.981086 | 12.59326 | 11.00542
2018-02-14 09:35 | 149985.6 | 300.0044 | 6 | 17 | 3.373187 | 0 | 2.980028 | 2.978981 | 12.58671 | 10.99353
2018-02-14 12:02 | 158796.8 | 300.003 | 6 | 18 | 3.372837 | 0 | 2.979655 | 2.979198 | 12.58555 | 10.9923
2018-02-14 14:29 | 167615.7 | 300.0014 | 6 | 19 | 3.373481 | 0 | 2.979993 | 2.979333 | 12.58831 | 10.99644
2018-02-14 16:56 | 176425.5 | 300.003 | 6 | 20 | 3.372727 | 0 | 2.978056 | 2.977787 | 12.58032 | 10.98992
2018-02-14 19:22 | 185228.8 | 300.0006 | 6 | 21 | 3.372342 | 0 | 2.978419 | 2.978119 | 12.57921 | 10.99211
2018-02-14 21:49 | 194043.6 | 300.0006 | 6 | 22 | 3.369801 | 0 | 2.978972 | 2.979033 | 12.58299 | 10.99675
2018-02-15 00:16 | 202858.2 | 300.0021 | 6 | 23 | 3.372313 | 0 | 2.979112 | 2.977958 | 12.5837 | 10.9917
2018-02-15 02:43 | 211660.2 | 300.0038 | 6 | 24 | 3.373528 | 0 | 2.976521 | 2.975707 | 12.57255 | 10.98101
2018-02-15 05:09 | 220462.9 | 300.0023 | 6 | 25 | 3.372829 | 0 | 2.976285 | 2.976024 | 12.57217 | 10.98276
2018-02-15 07:36 | 229275 | 300.002 | 6 | 26 | 3.369239 | 0 | 2.976703 | 2.976954 | 12.57511 | 10.98686
2018-02-15 10:03 | 238085 | 300.0027 | 6 | 27 | 3.37377 | 0 | 2.976691 | 2.975029 | 12.57418 | 10.97805
2018-02-15 12:30 | 246883.1 | 300.002 | 6 | 28 | 3.375751 | 0 | 2.973997 | 2.973065 | 12.56353 | 10.96902
2018-02-15 14:57 | 255685 | 300.002 | 6 | 29 | 3.373387 | 0 | 2.973094 | 2.973339 | 12.56135 | 10.97104
2018-02-15 17:23 | 264493 | 300.0006 | 6 | 30 | 3.371426 | 0 | 2.973475 | 2.973472 | 12.56278 | 10.97061
2018-02-15 19:50 | 273297.3 | 300.0011 | 6 | 31 | 3.374623 | 0 | 2.974113 | 2.972926 | 12.56411 | 10.96838
2018-02-15 22:17 | 282095.2 | 300.0029 | 6 | 32 | 3.374511 | 0 | 2.972251 | 2.971845 | 12.55721 | 10.96585
2018-02-16 00:43 | 290893.1 | 300.002 | 6 | 33 | 3.372264 | 0 | 2.971754 | 2.971776 | 12.55541 | 10.96543
2018-02-16 03:10 | 299696.1 | 300.0029 | 6 | 34 | 3.370685 | 0 | 2.972581 | 2.972448 | 12.55795 | 10.96709
2018-02-16 05:37 | 308500.7 | 300.0028 | 6 | 35 | 3.373711 | 0 | 2.973718 | 2.972461 | 12.56292 | 10.96887
2018-02-16 08:03 | 317297.2 | 300.0012 | 6 | 36 | 3.373226 | 0 | 2.970897 | 2.970504 | 12.55208 | 10.96132
2018-02-16 10:30 | 326089.4 | 300.0028 | 6 | 37 | 3.373834 | 0 | 2.969707 | 2.969067 | 12.54669 | 10.9529
2018-02-16 12:57 | 334886.3 | 300.0028 | 6 | 38 | 3.373596 | 0 | 2.970078 | 2.969702 | 12.54901 | 10.9544
2018-02-16 15:23 | 343688.9 | 300.0022 | 6 | 39 | 3.373735 | 0 | 2.970098 | 2.969682 | 12.55029 | 10.95532
2018-02-16 17:50 | 352485.1 | 300.003 | 6 | 40 | 3.375641 | 0 | 2.968309 | 2.967452 | 12.54303 | 10.94574
2018-02-16 20:16 | 361274.2 | 300.003 | 6 | 41 | 3.375807 | 0 | 2.967535 | 2.967145 | 12.53898 | 10.94396
2018-02-16 22:43 | 370066.9 | 300.0036 | 6 | 42 | 3.372512 | 0 | 2.967609 | 2.96802 | 12.53979 | 10.94912
2018-02-17 01:09 | 378863.6 | 300.003 | 6 | 43 | 3.371582 | 0 | 2.968186 | 2.967871 | 12.54222 | 10.94855
2018-02-17 03:36 | 387655.8 | 300.0021 | 6 | 44 | 3.375326 | 0 | 2.967929 | 2.966615 | 12.53996 | 10.94263
2018-02-17 06:02 | 396440.8 | 300.0022 | 6 | 45 | 3.375359 | 0 | 2.966241 | 2.965848 | 12.53382 | 10.94057
2018-02-17 08:29 | 405226.3 | 300.002 | 6 | 46 | 3.373223 | 0 | 2.965356 | 2.965439 | 12.5309 | 10.93921
2018-02-17 10:55 | 414015.9 | 300.0036 | 6 | 47 | 3.372569 | 0 | 2.965554 | 2.965331 | 12.53114 | 10.93648
2018-02-17 13:22 | 422807.9 | 300.0044 | 6 | 48 | 3.374207 | 0 | 2.966534 | 2.965717 | 12.53547 | 10.9389
2018-02-17 15:48 | 431594.4 | 300.0014 | 6 | 49 | 3.375345 | 0 | 2.964704 | 2.964004 | 12.52878 | 10.93322
2018-02-17 18:15 | 440373.2 | 300.0028 | 6 | 50 | 3.375328 | 0 | 2.962664 | 2.962259 | 12.52009 | 10.92418
2018-02-17 18:46 | 442225.7587 | 1852.511 | 8 | 51 | 4.200001 | 3.259908 | 1.677417 | 0 | 6.793742 | 0

## Channel_19_1
Date_Time | Test_Time(s) | Step_Time(s) | Step_Index | Cycle_Index | Voltage(V) | Current(A) | Charge_Capacity(Ah) | Discharge_Capacity(Ah) | Charge_Energy(Wh) | Discharge_Energy(Wh) | Internal Resistance(Ohm)
2018-02-12 15:55 | 10.0007 | 10.0005 | 1 | 1 | 3.451467 | 0 | 0 | 0 | 0 | 0
2018-02-12 15:55 | 10.0023 | 10.0021 | 1 | 1 | 3.451467 | 0 | 0 | 0 | 0 | 0
2018-02-12 15:57 | 130.0795 | 120.0006 | 2 | 1 | 4.069076 | 4.889974 | 0.1623812 | 0 | 0.6460288 | 0
2018-02-12 15:59 | 250.0791 | 240.0002 | 2 | 1 | 4.09415 | 4.889911 | 0.3253735 | 0 | 1.311028 | 0
2018-02-12 16:01 | 370.0803 | 360.0014 | 2 | 1 | 4.124081 | 4.889953 | 0.4883543 | 0 | 1.980788 | 0
2018-02-12 16:03 | 490.0791 | 480.0002 | 2 | 1 | 4.148479 | 4.88996 | 0.6513612 | 0 | 2.655136 | 0
2018-02-12 16:05 | 610.0795 | 600.0006 | 2 | 1 | 4.16857 | 4.889998 | 0.8143617 | 0 | 3.332976 | 0
2018-02-12 16:07 | 730.0791 | 720.0002 | 2 | 1 | 4.189814 | 4.889926 | 0.9773496 | 0 | 4.014109 | 0
2018-02-12 16:09 | 850.0813 | 840.0024 | 2 | 1 | 4.20031 | 4.669 | 1.138233 | 0 | 4.689477 | 0
2018-02-12 16:11 | 970.0801 | 960.0012 | 2 | 1 | 4.200287 | 4.292577 | 1.287596 | 0 | 5.316847 | 0
2018-02-12 16:13 | 1090.0814 | 1080.0025 | 2 | 1 | 4.200266 | 3.950294 | 1.424863 | 0 | 5.893407 | 0
2018-02-12 16:15 | 1210.0801 | 1200.0012 | 2 | 1 | 4.200295 | 3.634179 | 1.55121 | 0 | 6.424099 | 0
2018-02-12 16:17 | 1330.0804 | 1320.0015 | 2 | 1 | 4.200293 | 3.328855 | 1.667251 | 0 | 6.911505 | 0
2018-02-12 16:18 | 1357.0654 | 1346.9865 | 2 | 1 | 4.200277 | 3.259986 | 1.69196 | 0 | 7.01529 | 0
2018-02-12 16:20 | 1477.078928 | 120.0006 | 3 | 1 | 4.222893 | 3.260089 | 1.800253 | 0 | 7.471241 | 0
2018-02-12 16:22 | 1597.078428 | 240.0001 | 3 | 1 | 4.251005 | 3.260221 | 1.908918 | 0 | 7.931635 | 0
2018-02-12 16:24 | 1717.079728 | 360.0014 | 3 | 1 | 4.280905 | 3.260159 | 2.01759 | 0 | 8.395206 | 0
2018-02-12 16:26 | 1837.078428 | 480.0001 | 3 | 1 | 4.312862 | 3.260119 | 2.126251 | 0 | 8.86209 | 0
2018-02-12 16:28 | 1957.078928 | 600.0006 | 3 | 1 | 4.348316 | 3.26014 | 2.234907 | 0 | 9.332595 | 0
2018-02-12 16:30 | 2077.078428 | 720.0001 | 3 | 1 | 4.388184 | 3.260186 | 2.343574 | 0 | 9.80725 | 0
2018-02-12 16:32 | 2197.080628 | 840.0023 | 3 | 1 | 4.400282 | 2.878499 | 2.44735 | 0 | 10.2637 | 0
2018-02-12 16:34 | 2317.079428 | 960.0011 | 3 | 1 | 4.400292 | 2.481378 | 2.536458 | 0 | 10.6558 | 0
2018-02-12 16:36 | 2437.079028 | 1080.0007 | 3 | 1 | 4.400241 | 2.140893 | 2.613384 | 0 | 10.9943 | 0
2018-02-12 16:38 | 2557.078528 | 1200.0002 | 3 | 1 | 4.400305 | 1.842983 | 2.679676 | 0 | 11.286 | 0
2018-02-12 16:40 | 2677.080628 | 1320.0023 | 3 | 1 | 4.400273 | 1.591175 | 2.736736 | 0 | 11.53708 | 0
2018-02-12 16:42 | 2797.078628 | 1440.0003 | 3 | 1 | 4.400285 | 1.386642 | 2.786242 | 0 | 11.75492 | 0
2018-02-12 16:44 | 2917.079028 | 1560.0007 | 3 | 1 | 4.40026 | 1.215856 | 2.829513 | 0 | 11.94533 | 0
2018-02-12 16:46 | 3037.080228 | 1680.0019 | 3 | 1 | 4.400249 | 1.067148 | 2.8675 | 0 | 12.11248 | 0
2018-02-12 16:48 | 3157.079828 | 1800.0015 | 3 | 1 | 4.400257 | 0.9353027 | 2.900801 | 0 | 12.25901 | 0
2018-02-12 16:50 | 3277.080228 | 1920.0019 | 3 | 1 | 4.400245 | 0.8283901 | 2.930125 | 0 | 12.38804 | 0
2018-02-12 16:52 | 3397.080628 | 2040.0023 | 3 | 1 | 4.400253 | 0.738677 | 2.956181 | 0 | 12.50269 | 0
2018-02-12 16:54 | 3517.078628 | 2160.0003 | 3 | 1 | 4.400234 | 0.6613998 | 2.979483 | 0 | 12.60523 | 0
2018-02-12 16:54 | 3533.307228 | 2176.2289 | 3 | 1 | 4.400236 | 0.6519909 | 2.982441 | 0 | 12.61824 | 0
2018-02-12 16:56 | 3653.35268 | 120.0012 | 4 | 1 | 4.337323 | 0 | 2.982441 | 0 | 12.61824 | 0
2018-02-12 16:58 | 3773.35148 | 240 | 4 | 1 | 4.331521 | 0 | 2.982441 | 0 | 12.61824 | 0
2018-02-12 16:59 | 3833.35348 | 300.002 | 4 | 1 | 4.329846 | 0 | 2.982441 | 0 | 12.61824 | 0
2018-02-12 17:01 | 3953.432908 | 120.0014 | 5 | 1 | 4.105117 | -2.282051 | 2.982441 | 0.07605515 | 12.61824 | 0.3145472
2018-02-12 17:03 | 4073.432508 | 240.001 | 5 | 1 | 4.071988 | -2.281981 | 2.982441 | 0.1521189 | 12.61824 | 0.625496
2018-02-12 17:05 | 4193.432108 | 360.0006 | 5 | 1 | 4.041064 | -2.282054 | 2.982441 | 0.2281836 | 12.61824 | 0.9340572
2018-02-12 17:07 | 4313.432508 | 480.001 | 5 | 1 | 4.011249 | -2.281904 | 2.982441 | 0.3042447 | 12.61824 | 1.240275
2018-02-12 17:09 | 4433.432108 | 600.0006 | 5 | 1 | 3.982924 | -2.281994 | 2.982441 | 0.3803106 | 12.61824 | 1.544312
2018-02-12 17:11 | 4553.432508 | 720.001 | 5 | 1 | 3.955529 | -2.282001 | 2.982441 | 0.456374 | 12.61824 | 1.846225
2018-02-12 17:13 | 4673.432908 | 840.0014 | 5 | 1 | 3.928082 | -2.282089 | 2.982441 | 0.5324382 | 12.61824 | 2.146056
2018-02-12 17:15 | 4793.432508 | 960.001 | 5 | 1 | 3.900505 | -2.282096 | 2.982441 | 0.6085045 | 12.61824 | 2.443796
2018-02-12 17:17 | 4913.432108 | 1080.0006 | 5 | 1 | 3.87466 | -2.282019 | 2.982441 | 0.6845695 | 12.61824 | 2.739499
2018-02-12 17:19 | 5033.432508 | 1200.001 | 5 | 1 | 3.849205 | -2.282096 | 2.982441 | 0.7606341 | 12.61824 | 3.033251
2018-02-12 17:21 | 5153.432108 | 1320.0006 | 5 | 1 | 3.824407 | -2.282011 | 2.982441 | 0.8367046 | 12.61824 | 3.325112
2018-02-12 17:23 | 5273.432508 | 1440.001 | 5 | 1 | 3.800759 | -2.281982 | 2.982441 | 0.9127644 | 12.61824 | 3.615094
2018-02-12 17:25 | 5393.432908 | 1560.0014 | 5 | 1 | 3.77913 | -2.282094 | 2.982441 | 0.9888338 | 12.61824 | 3.903373
2018-02-12 17:27 | 5513.431708 | 1680.0002 | 5 | 1 | 3.759439 | -2.282002 | 2.982441 | 1.064896 | 12.61824 | 4.190066
2018-02-12 17:29 | 5633.432108 | 1800.0006 | 5 | 1 | 3.740777 | -2.282012 | 2.982441 | 1.140961 | 12.61824 | 4.475315
2018-02-12 17:31 | 5753.431708 | 1920.0002 | 5 | 1 | 3.722231 | -2.282019 | 2.982441 | 1.217025 | 12.61824 | 4.759149
2018-02-12 17:33 | 5873.432108 | 2040.0006 | 5 | 1 | 3.703237 | -2.281991 | 2.982441 | 1.29309 | 12.61824 | 5.041553
2018-02-12 17:35 | 5993.432508 | 2160.001 | 5 | 1 | 3.686052 | -2.281984 | 2.982441 | 1.36916 | 12.61824 | 5.322593
2018-02-12 17:37 | 6113.432108 | 2280.0006 | 5 | 1 | 3.67025 | -2.282014 | 2.982441 | 1.445223 | 12.61824 | 5.602356
2018-02-12 17:39 | 6233.431708 | 2400.0002 | 5 | 1 | 3.655255 | -2.282107 | 2.982441 | 1.521283 | 12.61824 | 5.880941
2018-02-12 17:41 | 6353.432908 | 2520.0014 | 5 | 1 | 3.640311 | -2.281991 | 2.982441 | 1.597346 | 12.61824 | 6.158412
2018-02-12 17:43 | 6473.431708 | 2640.0002 | 5 | 1 | 3.626302 | -2.282021 | 2.982441 | 1.673409 | 12.61824 | 6.434752
2018-02-12 17:45 | 6593.432908 | 2760.0014 | 5 | 1 | 3.614103 | -2.282039 | 2.982441 | 1.749479 | 12.61824 | 6.710134
2018-02-12 17:47 | 6713.432508 | 2880.001 | 5 | 1 | 3.603157 | -2.282031 | 2.982441 | 1.825541 | 12.61824 | 6.984608
2018-02-12 17:49 | 6833.432908 | 3000.0014 | 5 | 1 | 3.592436 | -2.281992 | 2.982441 | 1.901612 | 12.61824 | 7.258298
2018-02-12 17:51 | 6953.431708 | 3120.0002 | 5 | 1 | 3.581231 | -2.281953 | 2.982441 | 1.977671 | 12.61824 | 7.531104
2018-02-12 17:53 | 7073.432908 | 3240.0014 | 5 | 1 | 3.571342 | -2.282043 | 2.982441 | 2.053737 | 12.61824 | 7.80313
2018-02-12 17:55 | 7193.431708 | 3360.0002 | 5 | 1 | 3.56205 | -2.282038 | 2.982441 | 2.129801 | 12.61824 | 8.074421
2018-02-12 17:57 | 7313.432908 | 3480.0014 | 5 | 1 | 3.552527 | -2.281996 | 2.982441 | 2.205866 | 12.61824 | 8.345016
2018-02-12 17:59 | 7433.431708 | 3600.0002 | 5 | 1 | 3.541352 | -2.282119 | 2.982441 | 2.281932 | 12.61824 | 8.614836
2018-02-12 18:01 | 7553.432108 | 3720.0006 | 5 | 1 | 3.529215 | -2.282071 | 2.982441 | 2.357991 | 12.61824 | 8.883714
2018-02-12 18:03 | 7673.431708 | 3840.0002 | 5 | 1 | 3.517026 | -2.281954 | 2.982441 | 2.434059 | 12.61824 | 9.151718
2018-02-12 18:05 | 7793.432908 | 3960.0014 | 5 | 1 | 3.503751 | -2.282072 | 2.982441 | 2.510126 | 12.61824 | 9.418754
2018-02-12 18:07 | 7913.432508 | 4080.001 | 5 | 1 | 3.486909 | -2.282041 | 2.982441 | 2.586183 | 12.61824 | 9.684628
2018-02-12 18:09 | 8033.432908 | 4200.0014 | 5 | 1 | 3.462996 | -2.281949 | 2.982441 | 2.662251 | 12.61824 | 9.949001
2018-02-12 18:11 | 8153.432508 | 4320.001 | 5 | 1 | 3.431702 | -2.282052 | 2.982441 | 2.73831 | 12.61824 | 10.21127
2018-02-12 18:13 | 8273.433008 | 4440.0015 | 5 | 1 | 3.384541 | -2.281947 | 2.982441 | 2.814374 | 12.61824 | 10.47064
2018-02-12 18:15 | 8393.431708 | 4560.0002 | 5 | 1 | 3.304027 | -2.282002 | 2.982441 | 2.89044 | 12.61824 | 10.72535
2018-02-12 18:17 | 8513.432408 | 4680.0009 | 5 | 1 | 3.129183 | -2.281976 | 2.982441 | 2.966502 | 12.61824 | 10.97103
2018-02-12 18:18 | 8556.313208 | 4722.8817 | 5 | 1 | 2.999993 | -2.281978 | 2.982441 | 2.993684 | 12.61824 | 11.05449
2018-02-12 18:20 | 8676.359144 | 120.0011 | 6 | 1 | 3.357848 | 0 | 2.982441 | 2.993684 | 12.61824 | 11.05449
2018-02-12 18:22 | 8796.358044 | 240 | 6 | 1 | 3.372405 | 0 | 2.982441 | 2.993684 | 12.61824 | 11.05449
2018-02-12 18:23 | 8856.360844 | 300.0028 | 6 | 1 | 3.375801 | 0 | 2.982441 | 2.993684 | 12.61824 | 11.05449
2018-02-12 18:23 | 8856.370228 | 0.0024 | 7 | 2 | 3.375807 | 0 | 0 | 0 | 0 | 0
2018-02-12 18:25 | 8976.4485 | 120.0007 | 2 | 2 | 4.037692 | 4.890077 | 0.162355 | 0 | 0.636755 | 0
2018-02-12 18:27 | 9096.448 | 240.0002 | 2 | 2 | 4.07327 | 4.890155 | 0.3253637 | 0 | 1.297718 | 0
2018-02-12 18:29 | 9216.4492 | 360.0014 | 2 | 2 | 4.107244 | 4.890117 | 0.4883721 | 0 | 1.964614 | 0
2018-02-12 18:31 | 9336.448 | 480.0002 | 2 | 2 | 4.132818 | 4.89001 | 0.6513463 | 0 | 2.636161 | 0
2018-02-12 18:33 | 9456.4492 | 600.0014 | 2 | 2 | 4.154919 | 4.890086 | 0.8143467 | 0 | 3.311598 | 0
2018-02-12 18:35 | 9576.4488 | 720.001 | 2 | 2 | 4.179565 | 4.889998 | 0.9773334 | 0 | 3.990732 | 0
2018-02-12 18:37 | 9696.4485 | 840.0007 | 2 | 2 | 4.200288 | 4.774903 | 1.139852 | 0 | 4.672072 | 0
2018-02-12 18:39 | 9816.4506 | 960.0028 | 2 | 2 | 4.200291 | 4.390365 | 1.292457 | 0 | 5.313059 | 0
2018-02-12 18:41 | 9936.4486 | 1080.0008 | 2 | 2 | 4.2003 | 4.045691 | 1.432943 | 0 | 5.90314 | 0
2018-02-12 18:43 | 10056.4489 | 1200.0011 | 2 | 2 | 4.200304 | 3.706153 | 1.562098 | 0 | 6.445628 | 0
2018-02-12 18:45 | 10176.4493 | 1320.0015 | 2 | 2 | 4.200274 | 3.355294 | 1.679785 | 0 | 6.939947 | 0
2018-02-12 18:45 | 10211.0644 | 1354.6166 | 2 | 2 | 4.200245 | 3.259997 | 1.711591 | 0 | 7.073543 | 0
2018-02-12 18:47 | 10331.08 | 120.0006 | 3 | 2 | 4.222866 | 3.259873 | 1.819862 | 0 | 7.529411 | 0
2018-02-12 18:49 | 10451.08 | 240.001 | 3 | 2 | 4.250219 | 3.259877 | 1.928534 | 0 | 7.989785 | 0
2018-02-12 18:51 | 10571.08 | 360.0006 | 3 | 2 | 4.280446 | 3.259887 | 2.037185 | 0 | 8.453182 | 0
2018-02-12 18:53 | 10691.08 | 480.001 | 3 | 2 | 4.314709 | 3.259938 | 2.145851 | 0 | 8.920143 | 0
2018-02-12 18:55 | 10811.08 | 600.0006 | 3 | 2 | 4.35176 | 3.259826 | 2.254502 | 0 | 9.390942 | 0
2018-02-12 18:57 | 10931.08 | 720.0002 | 3 | 2 | 4.390474 | 3.259892 | 2.363164 | 0 | 9.865898 | 0
2018-02-12 18:59 | 11051.08 | 840.0006 | 3 | 2 | 4.400306 | 2.861083 | 2.466354 | 0 | 10.31984 | 0
2018-02-12 19:01 | 11171.08 | 960.002 | 3 | 2 | 4.400303 | 2.457185 | 2.554822 | 0 | 10.70912 | 0
2018-02-12 19:03 | 11291.08 | 1080.0007 | 3 | 2 | 4.400265 | 2.102695 | 2.630611 | 0 | 11.04261 | 0
2018-02-12 19:05 | 11411.08 | 1200.0012 | 3 | 2 | 4.400286 | 1.817219 | 2.695788 | 0 | 11.32941 | 0
2018-02-12 19:07 | 11531.08 | 1320.0008 | 3 | 2 | 4.400261 | 1.578172 | 2.752237 | 0 | 11.5778 | 0
2018-02-12 19:09 | 11651.08 | 1440.0004 | 3 | 2 | 4.400254 | 1.377119 | 2.801404 | 0 | 11.79415 | 0
2018-02-12 19:11 | 11771.08 | 1560.0016 | 3 | 2 | 4.40023 | 1.198581 | 2.844278 | 0 | 11.98281 | 0
2018-02-12 19:13 | 11891.08 | 1680.002 | 3 | 2 | 4.400244 | 1.049298 | 2.881641 | 0 | 12.14721 | 0
2018-02-12 19:15 | 12011.08 | 1800.0024 | 3 | 2 | 4.400266 | 0.9275055 | 2.914518 | 0 | 12.29188 | 0
2018-02-12 19:17 | 12131.08 | 1920.0012 | 3 | 2 | 4.400229 | 0.8247595 | 2.943666 | 0 | 12.42013 | 0
2018-02-12 19:19 | 12251.08 | 2040.0008 | 3 | 2 | 4.400225 | 0.7337999 | 2.969611 | 0 | 12.5343 | 0
2018-02-12 19:21 | 12370.7 | 2159.6257 | 3 | 2 | 4.400218 | 0.6519947 | 2.992596 | 0 | 12.63544 | 0
2018-02-12 19:23 | 12490.75 | 120.0003 | 4 | 2 | 4.337071 | 0 | 2.992596 | 0 | 12.63544 | 0
2018-02-12 19:25 | 12610.75 | 239.9999 | 4 | 2 | 4.331218 | 0 | 2.992596 | 0 | 12.63544 | 0
2018-02-12 19:26 | 12670.75 | 300.0027 | 4 | 2 | 4.329497 | 0 | 2.992596 | 0 | 12.63544 | 0
2018-02-12 19:28 | 12790.83 | 120.0006 | 5 | 2 | 4.10583 | -2.282111 | 2.992596 | 0.07604759 | 12.63544 | 0.3145868
2018-02-12 19:30 | 12910.83 | 240.001 | 5 | 2 | 4.070955 | -2.282044 | 2.992596 | 0.1521116 | 12.63544 | 0.6255251
2018-02-12 19:32 | 13030.83 | 360.0014 | 5 | 2 | 4.040682 | -2.282061 | 2.992596 | 0.2281779 | 12.63544 | 0.9340219
2018-02-12 19:34 | 13150.83 | 480.001 | 5 | 2 | 4.011974 | -2.282087 | 2.992596 | 0.3042422 | 12.63544 | 1.240273
2018-02-12 19:36 | 13270.83 | 600.0006 | 5 | 2 | 3.983977 | -2.281966 | 2.992596 | 0.3802992 | 12.63544 | 1.544348
2018-02-12 19:38 | 13390.83 | 720.001 | 5 | 2 | 3.955144 | -2.282051 | 2.992596 | 0.4563718 | 12.63544 | 1.846333
2018-02-12 19:40 | 13510.83 | 840.0015 | 5 | 2 | 3.926929 | -2.28198 | 2.992596 | 0.5324314 | 12.63544 | 2.14607
2018-02-12 19:42 | 13630.83 | 960.001 | 5 | 2 | 3.900683 | -2.281985 | 2.992596 | 0.6084939 | 12.63544 | 2.443755
2018-02-12 19:44 | 13750.83 | 1080.0014 | 5 | 2 | 3.87554 | -2.282103 | 2.992596 | 0.6845559 | 12.63544 | 2.739489
2018-02-12 19:46 | 13870.83 | 1200.001 | 5 | 2 | 3.849724 | -2.281978 | 2.992596 | 0.7606218 | 12.63544 | 3.03331
2018-02-12 19:48 | 13990.83 | 1320.0006 | 5 | 2 | 3.823425 | -2.281989 | 2.992596 | 0.8366909 | 12.63544 | 3.325149
2018-02-12 19:50 | 14110.83 | 1440.0002 | 5 | 2 | 3.800403 | -2.282045 | 2.992596 | 0.912753 | 12.63544 | 3.615072
2018-02-12 19:52 | 14230.83 | 1560.0014 | 5 | 2 | 3.77984 | -2.282018 | 2.992596 | 0.9888127 | 12.63544 | 3.903334
2018-02-12 19:54 | 14350.83 | 1680.0002 | 5 | 2 | 3.76042 | -2.282087 | 2.992596 | 1.064877 | 12.63544 | 4.190108
2018-02-12 19:56 | 14470.83 | 1800.0006 | 5 | 2 | 3.740686 | -2.282109 | 2.992596 | 1.140945 | 12.63544 | 4.47541
2018-02-12 19:58 | 14590.83 | 1920.0002 | 5 | 2 | 3.721247 | -2.281918 | 2.992596 | 1.217014 | 12.63544 | 4.759207
2018-02-12 20:00 | 14710.83 | 2040.0014 | 5 | 2 | 3.703481 | -2.282018 | 2.992596 | 1.293075 | 12.63544 | 5.04157
2018-02-12 20:02 | 14830.83 | 2160.0002 | 5 | 2 | 3.687026 | -2.281982 | 2.992596 | 1.369137 | 12.63544 | 5.322628
2018-02-12 20:04 | 14950.83 | 2280.0006 | 5 | 2 | 3.670863 | -2.281944 | 2.992596 | 1.445206 | 12.63544 | 5.602481
2018-02-12 20:06 | 15070.83 | 2400.0002 | 5 | 2 | 3.65444 | -2.282118 | 2.992596 | 1.521266 | 12.63544 | 5.881059
2018-02-12 20:08 | 15190.83 | 2520.0014 | 5 | 2 | 3.639981 | -2.282044 | 2.992596 | 1.597332 | 12.63544 | 6.15848
2018-02-12 20:10 | 15310.83 | 2640.001 | 5 | 2 | 3.62694 | -2.282012 | 2.992596 | 1.673398 | 12.63544 | 6.434852
2018-02-12 20:12 | 15430.83 | 2760.0007 | 5 | 2 | 3.615044 | -2.282063 | 2.992596 | 1.749465 | 12.63544 | 6.710288
2018-02-12 20:14 | 15550.83 | 2880.001 | 5 | 2 | 3.603131 | -2.282054 | 2.992596 | 1.82553 | 12.63544 | 6.984821
2018-02-12 20:16 | 15670.83 | 3000.0006 | 5 | 2 | 3.591599 | -2.282019 | 2.992596 | 1.90159 | 12.63544 | 7.258424
2018-02-12 20:18 | 15790.83 | 3120.0002 | 5 | 2 | 3.581575 | -2.282067 | 2.992596 | 1.97766 | 12.63544 | 7.531248
2018-02-12 20:20 | 15910.83 | 3240.0014 | 5 | 2 | 3.57228 | -2.282076 | 2.992596 | 2.053726 | 12.63544 | 7.803325
2018-02-12 20:22 | 16030.83 | 3360.001 | 5 | 2 | 3.56263 | -2.282071 | 2.992596 | 2.129794 | 12.63544 | 8.0747
2018-02-12 20:24 | 16150.83 | 3480.0015 | 5 | 2 | 3.551505 | -2.282025 | 2.992596 | 2.205855 | 12.63544 | 8.345262
2018-02-12 20:26 | 16270.83 | 3600.0002 | 5 | 2 | 3.54085 | -2.282005 | 2.992596 | 2.28192 | 12.63544 | 8.615
2018-02-12 20:28 | 16390.83 | 3720.0006 | 5 | 2 | 3.529957 | -2.282051 | 2.992596 | 2.357983 | 12.63544 | 8.883914
2018-02-12 20:30 | 16510.83 | 3840.001 | 5 | 2 | 3.518242 | -2.281974 | 2.992596 | 2.434047 | 12.63544 | 9.15199
2018-02-12 20:32 | 16630.83 | 3960.0014 | 5 | 2 | 3.503394 | -2.282031 | 2.992596 | 2.510113 | 12.63544 | 9.419076
2018-02-12 20:34 | 16750.83 | 4080.0002 | 5 | 2 | 3.485085 | -2.282039 | 2.992596 | 2.586175 | 12.63544 | 9.68486
2018-02-12 20:36 | 16870.83 | 4200.0014 | 5 | 2 | 3.463206 | -2.281958 | 2.992596 | 2.662242 | 12.63544 | 9.949166
2018-02-12 20:38 | 16990.83 | 4320.0002 | 5 | 2 | 3.432603 | -2.282011 | 2.992596 | 2.738308 | 12.63544 | 10.21151
2018-02-12 20:40 | 17110.83 | 4440.0014 | 5 | 2 | 3.384392 | -2.282014 | 2.992596 | 2.814373 | 12.63544 | 10.47093
2018-02-12 20:42 | 17230.83 | 4560.0018 | 5 | 2 | 3.298659 | -2.282041 | 2.992596 | 2.890442 | 12.63544 | 10.72544
2018-02-12 20:44 | 17350.83 | 4680.0014 | 5 | 2 | 3.118804 | -2.282034 | 2.992596 | 2.966507 | 12.63544 | 10.97054
2018-02-12 20:45 | 17389.86 | 4719.0344 | 5 | 2 | 2.999986 | -2.282051 | 2.992596 | 2.991246 | 12.63544 | 11.04635
2018-02-12 20:47 | 17509.91 | 120.0005 | 6 | 2 | 3.355392 | 0 | 2.992596 | 2.991246 | 12.63544 | 11.04635
2018-02-12 20:49 | 17629.91 | 240.0001 | 6 | 2 | 3.369631 | 0 | 2.992596 | 2.991246 | 12.63544 | 11.04635
2018-02-12 20:50 | 17689.91 | 300.0029 | 6 | 2 | 3.373143 | 0 | 2.992596 | 2.991246 | 12.63544 | 11.04635
2018-02-12 20:50 | 17689.91954 | 0.0024 | 7 | 3 | 3.373369 | 0 | 0 | 0 | 0 | 0
2018-02-12 20:52 | 17810 | 120.0006 | 2 | 3 | 4.039491 | 4.89 | 0.1623561 | 0 | 0.6367545 | 0
2018-02-12 20:54 | 17930 | 240.001 | 2 | 3 | 4.072674 | 4.889892 | 0.3253401 | 0 | 1.297747 | 0
2018-02-12 20:56 | 18050 | 360.0014 | 2 | 3 | 4.105095 | 4.889918 | 0.4883307 | 0 | 1.964338 | 0
2018-02-12 20:58 | 18170 | 480.0002 | 2 | 3 | 4.130692 | 4.889941 | 0.651323 | 0 | 2.635586 | 0
2018-02-12 21:00 | 18290 | 600.0015 | 2 | 3 | 4.155042 | 4.890006 | 0.8143336 | 0 | 3.310889 | 0
2018-02-12 21:02 | 18410 | 720.0002 | 2 | 3 | 4.179339 | 4.890004 | 0.9773073 | 0 | 3.990035 | 0
2018-02-12 21:04 | 18530 | 840.0014 | 2 | 3 | 4.200304 | 4.810235 | 1.140093 | 0 | 4.672349 | 0
2018-02-12 21:06 | 18650 | 960.0004 | 2 | 3 | 4.200252 | 4.43456 | 1.294091 | 0 | 5.319187 | 0
2018-02-12 21:08 | 18770 | 1080.0017 | 2 | 3 | 4.200282 | 4.067113 | 1.435765 | 0 | 5.914257 | 0
2018-02-12 21:10 | 18890 | 1200.0011 | 2 | 3 | 4.200297 | 3.699622 | 1.565113 | 0 | 6.457554 | 0
2018-02-12 21:12 | 19010 | 1320.0008 | 2 | 3 | 4.200309 | 3.365129 | 1.682788 | 0 | 6.951822 | 0
2018-02-12 21:13 | 19049.13 | 1359.132 | 2 | 3 | 4.200304 | 3.259978 | 1.718785 | 0 | 7.103023 | 0
2018-02-12 21:15 | 19169.14 | 120.0014 | 3 | 3 | 4.222736 | 3.259875 | 1.827071 | 0 | 7.558953 | 0
2018-02-12 21:17 | 19289.14 | 240.0001 | 3 | 3 | 4.250871 | 3.260201 | 1.93572 | 0 | 8.019246 | 0
2018-02-12 21:19 | 19409.14 | 360.0006 | 3 | 3 | 4.283181 | 3.259843 | 2.044388 | 0 | 8.482903 | 0
2018-02-12 21:21 | 19529.14 | 480.0009 | 3 | 3 | 4.317312 | 3.259856 | 2.153044 | 0 | 8.95014 | 0
2018-02-12 21:23 | 19649.14 | 600.0014 | 3 | 3 | 4.353198 | 3.25986 | 2.261707 | 0 | 9.4212 | 0
2018-02-12 21:25 | 19769.14 | 720.0001 | 3 | 3 | 4.391895 | 3.260066 | 2.370357 | 0 | 9.896243 | 0
2018-02-12 21:27 | 19889.14 | 840.0006 | 3 | 3 | 4.400297 | 2.828879 | 2.472829 | 0 | 10.34705 | 0
2018-02-12 21:29 | 20009.14 | 960.0019 | 3 | 3 | 4.400295 | 2.418908 | 2.560047 | 0 | 10.73084 | 0
2018-02-12 21:31 | 20129.14 | 1080.0007 | 3 | 3 | 4.400258 | 2.084826 | 2.634941 | 0 | 11.0604 | 0
2018-02-12 21:33 | 20249.14 | 1200.0004 | 3 | 3 | 4.400258 | 1.805497 | 2.699642 | 0 | 11.3451 | 0
2018-02-12 21:35 | 20369.14 | 1320.0006 | 3 | 3 | 4.400282 | 1.565751 | 2.755702 | 0 | 11.59178 | 0
2018-02-12 21:37 | 20489.14 | 1440.0019 | 3 | 3 | 4.400253 | 1.354588 | 2.804274 | 0 | 11.8055 | 0
2018-02-12 21:39 | 20609.14 | 1560.0007 | 3 | 3 | 4.400237 | 1.18313 | 2.846471 | 0 | 11.99119 | 0
2018-02-12 21:41 | 20729.14 | 1680.0006 | 3 | 3 | 4.40025 | 1.041906 | 2.883474 | 0 | 12.15401 | 0
2018-02-12 21:43 | 20849.14 | 1800.0015 | 3 | 3 | 4.400235 | 0.9220314 | 2.916154 | 0 | 12.29781 | 0
2018-02-12 21:45 | 20969.14 | 1920.0003 | 3 | 3 | 4.40027 | 0.814621 | 2.945062 | 0 | 12.42501 | 0
2018-02-12 21:47 | 21089.14 | 2040.0015 | 3 | 3 | 4.400239 | 0.7218971 | 2.970601 | 0 | 12.53738 | 0
2018-02-12 21:48 | 21198.21 | 2149.0659 | 3 | 3 | 4.400238 | 0.6519823 | 2.991376 | 0 | 12.6288 | 0
2018-02-12 21:50 | 21318.25 | 120.0014 | 4 | 3 | 4.33708 | 0 | 2.991378 | 0 | 12.62881 | 0
2018-02-12 21:52 | 21438.25 | 240.0002 | 4 | 3 | 4.331202 | 0 | 2.991378 | 0 | 12.62881 | 0
2018-02-12 21:53 | 21498.25 | 300.003 | 4 | 3 | 4.329502 | 0 | 2.991378 | 0 | 12.62881 | 0
2018-02-12 21:55 | 21618.33 | 120.0015 | 5 | 3 | 4.104702 | -2.281989 | 2.991378 | 0.07604187 | 12.62881 | 0.3145034
2018-02-12 21:57 | 21738.33 | 240.001 | 5 | 3 | 4.071239 | -2.282089 | 2.991378 | 0.1521045 | 12.62881 | 0.6253976
2018-02-12 21:59 | 21858.33 | 360.0014 | 5 | 3 | 4.041724 | -2.282018 | 2.991378 | 0.228169 | 12.62881 | 0.9339365
2018-02-12 22:01 | 21978.33 | 480.001 | 5 | 3 | 4.012783 | -2.282016 | 2.991378 | 0.304225 | 12.62881 | 1.240233
2018-02-12 22:03 | 22098.33 | 600.0006 | 5 | 3 | 3.983132 | -2.281989 | 2.991378 | 0.3802979 | 12.62881 | 1.544373
2018-02-12 22:05 | 22218.33 | 720.001 | 5 | 3 | 3.954576 | -2.281999 | 2.991378 | 0.4563621 | 12.62881 | 1.846248
2018-02-12 22:07 | 22338.33 | 840.0006 | 5 | 3 | 3.927451 | -2.282007 | 2.991378 | 0.5324265 | 12.62881 | 2.146011
2018-02-12 22:09 | 22458.33 | 960.001 | 5 | 3 | 3.901731 | -2.282056 | 2.991378 | 0.6084867 | 12.62881 | 2.443754
2018-02-12 22:11 | 22578.33 | 1080.0014 | 5 | 3 | 3.875643 | -2.282019 | 2.991378 | 0.6845511 | 12.62881 | 2.739554
2018-02-12 22:13 | 22698.33 | 1200.0002 | 5 | 3 | 3.848701 | -2.282059 | 2.991378 | 0.7606106 | 12.62881 | 3.033304
2018-02-12 22:15 | 22818.33 | 1320.0006 | 5 | 3 | 3.823578 | -2.281994 | 2.991378 | 0.8366809 | 12.62881 | 3.325107
2018-02-12 22:17 | 22938.33 | 1440.0002 | 5 | 3 | 3.801275 | -2.282067 | 2.991378 | 0.9127471 | 12.62881 | 3.615082
2018-02-12 22:19 | 23058.33 | 1560.0006 | 5 | 3 | 3.780601 | -2.282056 | 2.991378 | 0.9888098 | 12.62881 | 3.903427
2018-02-12 22:21 | 23178.33 | 1680.001 | 5 | 3 | 3.759657 | -2.281966 | 2.991378 | 1.064879 | 12.62881 | 4.190222
2018-02-12 22:23 | 23298.33 | 1800.0006 | 5 | 3 | 3.739986 | -2.281962 | 2.991378 | 1.140941 | 12.62881 | 4.475428
2018-02-12 22:25 | 23418.33 | 1920.001 | 5 | 3 | 3.721597 | -2.282039 | 2.991378 | 1.217002 | 12.62881 | 4.75919
2018-02-12 22:27 | 23538.33 | 2040.0006 | 5 | 3 | 3.704324 | -2.282022 | 2.991378 | 1.293069 | 12.62881 | 5.041624
2018-02-12 22:29 | 23658.33 | 2160.0002 | 5 | 3 | 3.686973 | -2.281994 | 2.991378 | 1.369131 | 12.62881 | 5.322724
2018-02-12 22:31 | 23778.33 | 2280.0006 | 5 | 3 | 3.66983 | -2.281985 | 2.991378 | 1.445201 | 12.62881 | 5.602525
2018-02-12 22:33 | 23898.33 | 2400.0002 | 5 | 3 | 3.654599 | -2.282027 | 2.991378 | 1.521263 | 12.62881 | 5.881073
2018-02-12 22:35 | 24018.33 | 2520.0014 | 5 | 3 | 3.640833 | -2.282096 | 2.991378 | 1.597332 | 12.62881 | 6.158539
2018-02-12 22:37 | 24138.33 | 2640.0002 | 5 | 3 | 3.627824 | -2.282054 | 2.991378 | 1.673394 | 12.62881 | 6.43497
2018-02-12 22:39 | 24258.33 | 2760.0014 | 5 | 3 | 3.614621 | -2.282031 | 2.991378 | 1.749462 | 12.62881 | 6.710433
2018-02-12 22:41 | 24378.33 | 2880.0002 | 5 | 3 | 3.602692 | -2.282029 | 2.991378 | 1.825524 | 12.62881 | 6.9849
2018-02-12 22:43 | 24498.33 | 3000.0015 | 5 | 3 | 3.592157 | -2.282038 | 2.991378 | 1.901585 | 12.62881 | 7.25852
2018-02-12 22:45 | 24618.33 | 3120.001 | 5 | 3 | 3.582597 | -2.282034 | 2.991378 | 1.977655 | 12.62881 | 7.531412
2018-02-12 22:47 | 24738.33 | 3240.0014 | 5 | 3 | 3.572623 | -2.282038 | 2.991378 | 2.053716 | 12.62881 | 7.803539
2018-02-12 22:49 | 24858.33 | 3360.001 | 5 | 3 | 3.561819 | -2.281904 | 2.991378 | 2.129781 | 12.62881 | 8.074869
2018-02-12 22:51 | 24978.33 | 3480.0014 | 5 | 3 | 3.551929 | -2.281973 | 2.991378 | 2.205843 | 12.62881 | 8.34541
2018-02-12 22:53 | 25098.33 | 3600.001 | 5 | 3 | 3.542118 | -2.282074 | 2.991378 | 2.281915 | 12.62881 | 8.61524
2018-02-12 22:55 | 25218.33 | 3720.0014 | 5 | 3 | 3.531288 | -2.282025 | 2.991378 | 2.357977 | 12.62881 | 8.884256
2018-02-12 22:57 | 25338.33 | 3840.001 | 5 | 3 | 3.517633 | -2.282019 | 2.991378 | 2.434038 | 12.62881 | 9.152354
2018-02-12 22:59 | 25458.33 | 3960.0014 | 5 | 3 | 3.502847 | -2.282052 | 2.991378 | 2.510105 | 12.62881 | 9.419368
2018-02-12 23:01 | 25578.33 | 4080.0002 | 5 | 3 | 3.486123 | -2.282025 | 2.991378 | 2.586167 | 12.62881 | 9.685188
2018-02-12 23:03 | 25698.33 | 4200.0014 | 5 | 3 | 3.465065 | -2.281926 | 2.991378 | 2.662234 | 12.62881 | 9.949613
2018-02-12 23:05 | 25818.33 | 4320.0002 | 5 | 3 | 3.433247 | -2.282029 | 2.991378 | 2.738293 | 12.62881 | 10.21205
2018-02-12 23:07 | 25938.33 | 4440.0006 | 5 | 3 | 3.382176 | -2.281991 | 2.991378 | 2.814364 | 12.62881 | 10.47142
2018-02-12 23:09 | 26058.33 | 4560.001 | 5 | 3 | 3.298574 | -2.281946 | 2.991378 | 2.890426 | 12.62881 | 10.72581
2018-02-12 23:11 | 26178.33 | 4680.0014 | 5 | 3 | 3.119188 | -2.282118 | 2.991378 | 2.966492 | 12.62881 | 10.97093
2018-02-12 23:12 | 26217.13 | 4718.8 | 5 | 3 | 2.999998 | -2.282056 | 2.991378 | 2.991079 | 12.62881 | 11.04628
2018-02-12 23:14 | 26337.18 | 120.0011 | 6 | 3 | 3.350465 | 0 | 2.991378 | 2.991079 | 12.62881 | 11.04628
2018-02-12 23:16 | 26457.18 | 240 | 6 | 3 | 3.364587 | 0 | 2.991378 | 2.991079 | 12.62881 | 11.04628
2018-02-12 23:17 | 26517.18 | 300.0028 | 6 | 3 | 3.36798 | 0 | 2.991378 | 2.991079 | 12.62881 | 11.04628
2018-02-12 23:17 | 26517.18866 | 0.0024 | 7 | 4 | 3.368167 | 0 | 0 | 0 | 0 | 0
2018-02-12 23:19 | 26637.27 | 120.0014 | 2 | 4 | 4.037447 | 4.889983 | 0.1623617 | 0 | 0.6363597 | 0
2018-02-12 23:21 | 26757.27 | 240.001 | 2 | 4 | 4.070206 | 4.89005 | 0.3253304 | 0 | 1.296924 | 0
2018-02-12 23:23 | 26877.27 | 360.0006 | 2 | 4 | 4.1039 | 4.89004 | 0.488333 | 0 | 1.963239 | 0
2018-02-12 23:25 | 26997.27 | 480.001 | 2 | 4 | 4.131905 | 4.890023 | 0.6513152 | 0 | 2.634454 | 0
2018-02-12 23:27 | 27117.27 | 600.0014 | 2 | 4 | 4.154886 | 4.890065 | 0.8143125 | 0 | 3.309835 | 0
2018-02-12 23:29 | 27237.27 | 720.001 | 2 | 4 | 4.178039 | 4.890037 | 0.9773145 | 0 | 3.988958 | 0
2018-02-12 23:31 | 27357.27 | 840.0014 | 2 | 4 | 4.200292 | 4.835259 | 1.140201 | 0 | 4.671474 | 0
2018-02-12 23:33 | 27477.27 | 960.0003 | 2 | 4 | 4.200271 | 4.422292 | 1.294404 | 0 | 5.319173 | 0
2018-02-12 23:35 | 27597.27 | 1080.0007 | 2 | 4 | 4.200285 | 4.040338 | 1.435257 | 0 | 5.910798 | 0
2018-02-12 23:37 | 27717.27 | 1200.002 | 2 | 4 | 4.200296 | 3.698907 | 1.564183 | 0 | 6.452322 | 0
2018-02-12 23:39 | 27837.27 | 1320.0007 | 2 | 4 | 4.20025 | 3.37403 | 1.682009 | 0 | 6.947224 | 0
2018-02-12 23:40 | 27879.58 | 1362.3162 | 2 | 4 | 4.200296 | 3.259992 | 1.721004 | 0 | 7.111013 | 0
2018-02-12 23:42 | 27999.59 | 120.0005 | 3 | 4 | 4.223524 | 3.260005 | 1.829262 | 0 | 7.566852 | 0
2018-02-12 23:44 | 28119.59 | 240.0002 | 3 | 4 | 4.25297 | 3.259841 | 1.937924 | 0 | 8.02737 | 0
2018-02-12 23:46 | 28239.59 | 360.0006 | 3 | 4 | 4.284031 | 3.259847 | 2.046595 | 0 | 8.491212 | 0
2018-02-12 23:48 | 28359.59 | 480.0009 | 3 | 4 | 4.317007 | 3.259891 | 2.155253 | 0 | 8.958484 | 0
2018-02-12 23:50 | 28479.59 | 600.0013 | 3 | 4 | 4.353221 | 3.259849 | 2.26391 | 0 | 9.429491 | 0
2018-02-12 23:52 | 28599.59 | 720.0009 | 3 | 4 | 4.393495 | 3.259851 | 2.372572 | 0 | 9.904672 | 0
2018-02-12 23:54 | 28719.59 | 840.0006 | 3 | 4 | 4.40033 | 2.814826 | 2.474369 | 0 | 10.35255 | 0
2018-02-12 23:56 | 28839.59 | 960.0003 | 3 | 4 | 4.400257 | 2.420186 | 2.561437 | 0 | 10.73567 | 0
2018-02-12 23:58 | 28959.6 | 1080.0014 | 3 | 4 | 4.400302 | 2.089885 | 2.636491 | 0 | 11.06593 | 0
2018-02-13 | 29079.59 | 1200.0003 | 3 | 4 | 4.400267 | 1.799561 | 2.701215 | 0 | 11.35074 | 0
2018-02-13 00:02 | 29199.59 | 1320.0007 | 3 | 4 | 4.400236 | 1.551514 | 2.756909 | 0 | 11.59581 | 0
2018-02-13 00:04 | 29319.6 | 1440.0019 | 3 | 4 | 4.400251 | 1.351816 | 2.805193 | 0 | 11.80827 | 0
2018-02-13 00:06 | 29439.6 | 1560.0014 | 3 | 4 | 4.400285 | 1.18621 | 2.847388 | 0 | 11.99393 | 0
2018-02-13 00:08 | 29559.59 | 1680.0003 | 3 | 4 | 4.400237 | 1.042948 | 2.884477 | 0 | 12.15714 | 0
2018-02-13 00:10 | 29679.59 | 1800.0008 | 3 | 4 | 4.400188 | 0.9141121 | 2.917062 | 0 | 12.30052 | 0
2018-02-13 00:12 | 29799.59 | 1920.0003 | 3 | 4 | 4.400249 | 0.8098907 | 2.945733 | 0 | 12.42668 | 0
2018-02-13 00:14 | 29919.6 | 2040.0015 | 3 | 4 | 4.400219 | 0.721735 | 2.97121 | 0 | 12.53878 | 0
2018-02-13 00:16 | 30030.96 | 2151.3643 | 3 | 4 | 4.400206 | 0.6519928 | 2.99244 | 0 | 12.6322 | 0
2018-02-13 00:18 | 30151.0027 | 120.0012 | 4 | 4 | 4.3374 | 0 | 2.99244 | 0 | 12.6322 | 0
2018-02-13 00:20 | 30271.0014 | 239.9999 | 4 | 4 | 4.331625 | 0 | 2.99244 | 0 | 12.6322 | 0
2018-02-13 00:21 | 30331.0034 | 300.0019 | 4 | 4 | 4.329961 | 0 | 2.99244 | 0 | 12.6322 | 0
2018-02-13 00:23 | 30451.0851 | 120.0006 | 5 | 4 | 4.105902 | -2.281922 | 2.99244 | 0.07605002 | 12.6322 | 0.3145953
2018-02-13 00:25 | 30571.0847 | 240.0002 | 5 | 4 | 4.072968 | -2.282096 | 2.99244 | 0.1521041 | 12.6322 | 0.6255718
2018-02-13 00:27 | 30691.0859 | 360.0014 | 5 | 4 | 4.042687 | -2.282025 | 2.99244 | 0.2281701 | 12.6322 | 0.9342326
2018-02-13 00:29 | 30811.0847 | 480.0002 | 5 | 4 | 4.012177 | -2.282071 | 2.99244 | 0.3042323 | 12.6322 | 1.240557
2018-02-13 00:31 | 30931.0859 | 600.0014 | 5 | 4 | 3.983491 | -2.282049 | 2.99244 | 0.3802942 | 12.6322 | 1.544634
2018-02-13 00:33 | 31051.0847 | 720.0002 | 5 | 4 | 3.955757 | -2.281964 | 2.99244 | 0.4563557 | 12.6322 | 1.846559
2018-02-13 00:35 | 31171.0859 | 840.0014 | 5 | 4 | 3.928621 | -2.282061 | 2.99244 | 0.5324217 | 12.6322 | 2.146425
2018-02-13 00:37 | 31291.0847 | 960.0002 | 5 | 4 | 3.901312 | -2.282081 | 2.99244 | 0.6084806 | 12.6322 | 2.444196
2018-02-13 00:39 | 31411.0859 | 1080.0014 | 5 | 4 | 3.874844 | -2.281973 | 2.99244 | 0.6845477 | 12.6322 | 2.739938
2018-02-13 00:41 | 31531.0855 | 1200.001 | 5 | 4 | 3.84902 | -2.281994 | 2.99244 | 0.7606191 | 12.6322 | 3.033718
2018-02-13 00:43 | 31651.0859 | 1320.0014 | 5 | 4 | 3.824446 | -2.282029 | 2.99244 | 0.8366825 | 12.6322 | 3.325543
2018-02-13 00:45 | 31771.0847 | 1440.0002 | 5 | 4 | 3.8014 | -2.281998 | 2.99244 | 0.9127418 | 12.6322 | 3.615543
2018-02-13 00:47 | 31891.0851 | 1560.0006 | 5 | 4 | 3.779229 | -2.282036 | 2.99244 | 0.9888048 | 12.6322 | 3.903831
2018-02-13 00:49 | 32011.0847 | 1680.0002 | 5 | 4 | 3.759236 | -2.281985 | 2.99244 | 1.064871 | 12.6322 | 4.190533
2018-02-13 00:51 | 32131.0851 | 1800.0006 | 5 | 4 | 3.740394 | -2.282024 | 2.99244 | 1.14094 | 12.6322 | 4.47577
2018-02-13 00:53 | 32251.0847 | 1920.0002 | 5 | 4 | 3.722109 | -2.282018 | 2.99244 | 1.217001 | 12.6322 | 4.759575
2018-02-13 00:55 | 32371.0859 | 2040.0014 | 5 | 4 | 3.703344 | -2.282099 | 2.99244 | 1.293064 | 12.6322 | 5.041979
2018-02-13 00:57 | 32491.0855 | 2160.001 | 5 | 4 | 3.685574 | -2.282039 | 2.99244 | 1.369128 | 12.6322 | 5.322982
2018-02-13 00:59 | 32611.0851 | 2280.0006 | 5 | 4 | 3.669523 | -2.282054 | 2.99244 | 1.445194 | 12.6322 | 5.602714
2018-02-13 01:01 | 32731.0847 | 2400.0002 | 5 | 4 | 3.654783 | -2.281989 | 2.99244 | 1.521257 | 12.6322 | 5.881263
2018-02-13 01:03 | 32851.0851 | 2520.0006 | 5 | 4 | 3.640371 | -2.282039 | 2.99244 | 1.597327 | 12.6322 | 6.158735
2018-02-13 01:05 | 32971.0855 | 2640.001 | 5 | 4 | 3.62604 | -2.282074 | 2.99244 | 1.673387 | 12.6322 | 6.435066
2018-02-13 01:07 | 33091.0859 | 2760.0014 | 5 | 4 | 3.613639 | -2.281974 | 2.99244 | 1.749454 | 12.6322 | 6.710408
2018-02-13 01:09 | 33211.0855 | 2880.001 | 5 | 4 | 3.602549 | -2.282031 | 2.99244 | 1.82551 | 12.6322 | 6.984816
2018-02-13 01:11 | 33331.0859 | 3000.0014 | 5 | 4 | 3.592113 | -2.282012 | 2.99244 | 1.901583 | 12.6322 | 7.258476
2018-02-13 01:13 | 33451.0855 | 3120.001 | 5 | 4 | 3.581212 | -2.282007 | 2.99244 | 1.977645 | 12.6322 | 7.531292
2018-02-13 01:15 | 33571.0851 | 3240.0006 | 5 | 4 | 3.570705 | -2.282099 | 2.99244 | 2.053712 | 12.6322 | 7.803294
2018-02-13 01:17 | 33691.0847 | 3360.0002 | 5 | 4 | 3.561064 | -2.282025 | 2.99244 | 2.129774 | 12.6322 | 8.074519
2018-02-13 01:19 | 33811.0851 | 3480.0006 | 5 | 4 | 3.551763 | -2.282064 | 2.99244 | 2.205834 | 12.6322 | 8.345024
2018-02-13 01:21 | 33931.0847 | 3600.0002 | 5 | 4 | 3.541357 | -2.281967 | 2.99244 | 2.281898 | 12.6322 | 8.614799
2018-02-13 01:23 | 34051.0859 | 3720.0014 | 5 | 4 | 3.528753 | -2.281978 | 2.99244 | 2.35797 | 12.6322 | 8.883717
2018-02-13 01:25 | 34171.0855 | 3840.001 | 5 | 4 | 3.516358 | -2.281847 | 2.99244 | 2.434034 | 12.6322 | 9.151659
2018-02-13 01:27 | 34291.0851 | 3960.0006 | 5 | 4 | 3.502732 | -2.281951 | 2.99244 | 2.510097 | 12.6322 | 9.418612
2018-02-13 01:29 | 34411.0847 | 4080.0002 | 5 | 4 | 3.485997 | -2.282011 | 2.99244 | 2.586154 | 12.6322 | 9.684413
2018-02-13 01:31 | 34531.0851 | 4200.0006 | 5 | 4 | 3.462585 | -2.282045 | 2.99244 | 2.662222 | 12.6322 | 9.948758
2018-02-13 01:33 | 34651.0855 | 4320.001 | 5 | 4 | 3.429833 | -2.282019 | 2.99244 | 2.738283 | 12.6322 | 10.21094
2018-02-13 01:35 | 34771.0851 | 4440.0006 | 5 | 4 | 3.381077 | -2.282012 | 2.99244 | 2.814353 | 12.6322 | 10.47013
2018-02-13 01:37 | 34891.0855 | 4560.001 | 5 | 4 | 3.299017 | -2.281994 | 2.99244 | 2.890414 | 12.6322 | 10.7245
2018-02-13 01:39 | 35011.0851 | 4680.0006 | 5 | 4 | 3.11845 | -2.282112 | 2.99244 | 2.966486 | 12.6322 | 10.96966
2018-02-13 01:39 | 35049.3701 | 4718.2856 | 5 | 4 | 2.999985 | -2.281902 | 2.99244 | 2.990749 | 12.6322 | 11.04401
2018-02-13 01:41 | 35169.41 | 120.0004 | 6 | 4 | 3.352098 | 0 | 2.99244 | 2.990749 | 12.6322 | 11.04401
2018-02-13 01:43 | 35289.42 | 240.0008 | 6 | 4 | 3.36611 | 0 | 2.99244 | 2.990749 | 12.6322 | 11.04401
2018-02-13 01:44 | 35349.42 | 300.002 | 6 | 4 | 3.369493 | 0 | 2.99244 | 2.990749 | 12.6322 | 11.04401
2018-02-13 01:44 | 35349.42418 | 0.0025 | 7 | 5 | 3.369492 | 0 | 0 | 0 | 0 | 0
2018-02-13 01:46 | 35469.5044 | 120.0006 | 2 | 5 | 4.037249 | 4.890046 | 0.1623806 | 0 | 0.6364759 | 0
2018-02-13 01:48 | 35589.504 | 240.0002 | 2 | 5 | 4.071766 | 4.890077 | 0.325348 | 0 | 1.297108 | 0
2018-02-13 01:50 | 35709.5044 | 360.0006 | 2 | 5 | 4.106311 | 4.890077 | 0.4883326 | 0 | 1.963719 | 0
2018-02-13 01:52 | 35829.5048 | 480.001 | 2 | 5 | 4.131865 | 4.890103 | 0.6513355 | 0 | 2.635221 | 0
2018-02-13 01:54 | 35949.5044 | 600.0006 | 2 | 5 | 4.153877 | 4.890065 | 0.8143213 | 0 | 3.310468 | 0
2018-02-13 01:56 | 36069.5049 | 720.0011 | 2 | 5 | 4.177825 | 4.890023 | 0.977331 | 0 | 3.98951 | 0
2018-02-13 01:58 | 36189.5052 | 840.0014 | 2 | 5 | 4.200291 | 4.797742 | 1.140041 | 0 | 4.671397 | 0
2018-02-13 02:00 | 36309.5049 | 960.0011 | 2 | 5 | 4.20032 | 4.403478 | 1.293144 | 0 | 5.314475 | 0
2018-02-13 02:02 | 36429.5052 | 1080.0014 | 2 | 5 | 4.200286 | 4.047908 | 1.43397 | 0 | 5.905982 | 0
2018-02-13 02:04 | 36549.5041 | 1200.0003 | 2 | 5 | 4.200291 | 3.713277 | 1.563345 | 0 | 6.449395 | 0
2018-02-13 02:06 | 36669.5062 | 1320.0024 | 2 | 5 | 4.200285 | 3.372052 | 1.681429 | 0 | 6.945383 | 0
2018-02-13 02:07 | 36708.035 | 1358.5312 | 2 | 5 | 4.200244 | 3.259982 | 1.716918 | 0 | 7.094444 | 0
2018-02-13 02:09 | 36828.05 | 120.0008 | 3 | 5 | 4.2238 | 3.259883 | 1.825189 | 0 | 7.550369 | 0
2018-02-13 02:11 | 36948.05 | 240.0002 | 3 | 5 | 4.251798 | 3.2599 | 1.933842 | 0 | 8.010793 | 0
2018-02-13 02:13 | 37068.05 | 360.0006 | 3 | 5 | 4.282231 | 3.259847 | 2.042504 | 0 | 8.474433 | 0
2018-02-13 02:15 | 37188.05 | 480.0002 | 3 | 5 | 4.315859 | 3.259923 | 2.151171 | 0 | 8.941566 | 0
2018-02-13 02:17 | 37308.05 | 600.0014 | 3 | 5 | 4.353605 | 3.259837 | 2.259821 | 0 | 9.412512 | 0
2018-02-13 02:19 | 37428.05 | 720.001 | 3 | 5 | 4.392741 | 3.259858 | 2.368477 | 0 | 9.88767 | 0
2018-02-13 02:21 | 37548.05 | 840.0006 | 3 | 5 | 4.400313 | 2.83521 | 2.470803 | 0 | 10.33786 | 0
2018-02-13 02:23 | 37668.05 | 960.0011 | 3 | 5 | 4.400279 | 2.438294 | 2.558529 | 0 | 10.72388 | 0
2018-02-13 02:25 | 37788.05 | 1080.0006 | 3 | 5 | 4.400256 | 2.089734 | 2.633899 | 0 | 11.05553 | 0
2018-02-13 02:27 | 37908.05 | 1200.0004 | 3 | 5 | 4.400275 | 1.798323 | 2.698509 | 0 | 11.33983 | 0
2018-02-13 02:29 | 38028.05 | 1320.0009 | 3 | 5 | 4.400239 | 1.559794 | 2.754365 | 0 | 11.58561 | 0
2018-02-13 02:31 | 38148.05 | 1440.0028 | 3 | 5 | 4.400221 | 1.361963 | 2.802983 | 0 | 11.79954 | 0
2018-02-13 02:33 | 38268.05 | 1560.0008 | 3 | 5 | 4.400235 | 1.190213 | 2.845461 | 0 | 11.98646 | 0
2018-02-13 02:35 | 38388.05 | 1680.002 | 3 | 5 | 4.400219 | 1.038731 | 2.882538 | 0 | 12.1496 | 0
2018-02-13 02:37 | 38508.05 | 1800.0014 | 3 | 5 | 4.400191 | 0.9165001 | 2.915079 | 0 | 12.29279 | 0
2018-02-13 02:39 | 38628.05 | 1920.0004 | 3 | 5 | 4.400217 | 0.8149405 | 2.94389 | 0 | 12.41957 | 0
2018-02-13 02:41 | 38748.05 | 2040.0008 | 3 | 5 | 4.400235 | 0.7267904 | 2.969551 | 0 | 12.53248 | 0
2018-02-13 02:43 | 38858.6 | 2150.5492 | 3 | 5 | 4.400198 | 0.6519976 | 2.990715 | 0 | 12.62561 | 0
2018-02-13 02:45 | 38978.64 | 120.0008 | 4 | 5 | 4.33742 | 0 | 2.990715 | 0 | 12.62561 | 0
2018-02-13 02:47 | 39098.64 | 240.0012 | 4 | 5 | 4.331643 | 0 | 2.990715 | 0 | 12.62561 | 0
2018-02-13 02:48 | 39158.64 | 300.0007 | 4 | 5 | 4.329945 | 0 | 2.990715 | 0 | 12.62561 | 0
2018-02-13 02:50 | 39278.72 | 120.0006 | 5 | 5 | 4.107183 | -2.281985 | 2.990715 | 0.07605651 | 12.62561 | 0.3147049
2018-02-13 02:52 | 39398.72 | 240.001 | 5 | 5 | 4.072972 | -2.282186 | 2.990715 | 0.1521119 | 12.62561 | 0.6257469
2018-02-13 02:54 | 39518.72 | 360.0014 | 5 | 5 | 4.041789 | -2.281987 | 2.990715 | 0.2281705 | 12.62561 | 0.934323
2018-02-13 02:56 | 39638.72 | 480.0002 | 5 | 5 | 4.012737 | -2.282044 | 2.990715 | 0.3042325 | 12.62561 | 1.240638
2018-02-13 02:58 | 39758.72 | 600.0006 | 5 | 5 | 3.984691 | -2.282063 | 2.990715 | 0.3803014 | 12.62561 | 1.54481
2018-02-13 03:00 | 39878.72 | 720.0002 | 5 | 5 | 3.956568 | -2.282004 | 2.990715 | 0.456364 | 12.62561 | 1.846826
2018-02-13 03:02 | 39998.72 | 840.0014 | 5 | 5 | 3.927835 | -2.282137 | 2.990715 | 0.5324256 | 12.62561 | 2.146675
2018-02-13 03:04 | 40118.72 | 960.0002 | 5 | 5 | 3.90116 | -2.282065 | 2.990715 | 0.6084968 | 12.62561 | 2.444443
2018-02-13 03:06 | 40238.72 | 1080.0006 | 5 | 5 | 3.875639 | -2.281996 | 2.990715 | 0.6845561 | 12.62561 | 2.740189
2018-02-13 03:08 | 40358.72 | 1200.0002 | 5 | 5 | 3.850179 | -2.282007 | 2.990715 | 0.7606211 | 12.62561 | 3.034029
2018-02-13 03:10 | 40478.72 | 1320.0006 | 5 | 5 | 3.82438 | -2.281973 | 2.990715 | 0.8366912 | 12.62561 | 3.325931
2018-02-13 03:12 | 40598.72 | 1440.001 | 5 | 5 | 3.800533 | -2.281991 | 2.990715 | 0.912754 | 12.62561 | 3.615888
2018-02-13 03:14 | 40718.72 | 1560.0006 | 5 | 5 | 3.779601 | -2.282016 | 2.990715 | 0.988813 | 12.62561 | 3.904144
2018-02-13 03:16 | 40838.72 | 1680.001 | 5 | 5 | 3.76022 | -2.282025 | 2.990715 | 1.064875 | 12.62561 | 4.190884
2018-02-13 03:18 | 40958.72 | 1800.0014 | 5 | 5 | 3.741031 | -2.282004 | 2.990715 | 1.140944 | 12.62561 | 4.476188
2018-02-13 03:20 | 41078.72 | 1920.0002 | 5 | 5 | 3.721209 | -2.281987 | 2.990715 | 1.217012 | 12.62561 | 4.760007
2018-02-13 03:22 | 41198.72 | 2040.0006 | 5 | 5 | 3.703117 | -2.282024 | 2.990715 | 1.293075 | 12.62561 | 5.042355
2018-02-13 03:24 | 41318.72 | 2160.0002 | 5 | 5 | 3.686279 | -2.282038 | 2.990715 | 1.369135 | 12.62561 | 5.323363
2018-02-13 03:26 | 41438.72 | 2280.0014 | 5 | 5 | 3.670485 | -2.282085 | 2.990715 | 1.445204 | 12.62561 | 5.603177
2018-02-13 03:28 | 41558.72 | 2400.001 | 5 | 5 | 3.654723 | -2.282021 | 2.990715 | 1.521267 | 12.62561 | 5.881768
2018-02-13 03:30 | 41678.72 | 2520.0014 | 5 | 5 | 3.639465 | -2.28196 | 2.990715 | 1.597328 | 12.62561 | 6.159151
2018-02-13 03:32 | 41798.72 | 2640.0002 | 5 | 5 | 3.626198 | -2.281898 | 2.990715 | 1.67339 | 12.62561 | 6.435464
2018-02-13 03:34 | 41918.72 | 2760.0006 | 5 | 5 | 3.614347 | -2.281991 | 2.990715 | 1.749459 | 12.62561 | 6.710847
2018-02-13 03:36 | 42038.72 | 2880.001 | 5 | 5 | 3.603008 | -2.28194 | 2.990715 | 1.825524 | 12.62561 | 6.985338
2018-02-13 03:38 | 42158.72 | 3000.0014 | 5 | 5 | 3.591164 | -2.282011 | 2.990715 | 1.901585 | 12.62561 | 7.258936
2018-02-13 03:40 | 42278.72 | 3120.0002 | 5 | 5 | 3.580776 | -2.281918 | 2.990715 | 1.977648 | 12.62561 | 7.531689
2018-02-13 03:42 | 42398.72 | 3240.0006 | 5 | 5 | 3.5712 | -2.282047 | 2.990715 | 2.053713 | 12.62561 | 7.803692
2018-02-13 03:44 | 42518.72 | 3360.0002 | 5 | 5 | 3.561927 | -2.282047 | 2.990715 | 2.12978 | 12.62561 | 8.074996
2018-02-13 03:46 | 42638.72 | 3480.0006 | 5 | 5 | 3.55153 | -2.282036 | 2.990715 | 2.205843 | 12.62561 | 8.345546
2018-02-13 03:48 | 42758.72 | 3600.0002 | 5 | 5 | 3.540066 | -2.28194 | 2.990715 | 2.281906 | 12.62561 | 8.615244
2018-02-13 03:50 | 42878.72 | 3720.0014 | 5 | 5 | 3.528913 | -2.281962 | 2.990715 | 2.357975 | 12.62561 | 8.884111
2018-02-13 03:52 | 42998.72 | 3840.0002 | 5 | 5 | 3.517105 | -2.282047 | 2.990715 | 2.434038 | 12.62561 | 9.152086
2018-02-13 03:54 | 43118.72 | 3960.0006 | 5 | 5 | 3.503044 | -2.282025 | 2.990715 | 2.510107 | 12.62561 | 9.419113
2018-02-13 03:56 | 43238.72 | 4080.0002 | 5 | 5 | 3.484142 | -2.282001 | 2.990715 | 2.586169 | 12.62561 | 9.684884
2018-02-13 03:58 | 43358.72 | 4200.0014 | 5 | 5 | 3.461203 | -2.282044 | 2.990715 | 2.662234 | 12.62561 | 9.949066
2018-02-13 04:00 | 43478.72 | 4320.001 | 5 | 5 | 3.429677 | -2.281962 | 2.990715 | 2.738298 | 12.62561 | 10.21121
2018-02-13 04:02 | 43598.72 | 4440.0014 | 5 | 5 | 3.381546 | -2.282027 | 2.990715 | 2.814363 | 12.62561 | 10.47042
2018-02-13 04:04 | 43718.72 | 4560.0002 | 5 | 5 | 3.296144 | -2.282143 | 2.990715 | 2.890425 | 12.62561 | 10.72474
2018-02-13 04:06 | 43838.72 | 4680.0006 | 5 | 5 | 3.109885 | -2.282044 | 2.990715 | 2.966484 | 12.62561 | 10.96941
2018-02-13 04:06 | 43874.24 | 4715.5207 | 5 | 5 | 2.999998 | -2.282079 | 2.990715 | 2.988998 | 12.62561 | 11.03829
2018-02-13 04:08 | 43994.28462 | 120.0014 | 6 | 5 | 3.354342 | 0 | 2.990715 | 2.988998 | 12.62561 | 11.03829
2018-02-13 04:10 | 44114.28342 | 240.0002 | 6 | 5 | 3.368405 | 0 | 2.990715 | 2.988998 | 12.62561 | 11.03829
2018-02-13 04:11 | 44174.28622 | 300.003 | 6 | 5 | 3.371825 | 0 | 2.990715 | 2.988998 | 12.62561 | 11.03829
2018-02-13 04:11 | 44174.29 | 0.0024 | 7 | 6 | 3.372014 | 0 | 0 | 0 | 0 | 0
2018-02-13 04:13 | 44294.37816 | 120.0014 | 2 | 6 | 4.039679 | 4.890115 | 0.1623913 | 0 | 0.6368068 | 0
2018-02-13 04:15 | 44414.37776 | 240.001 | 2 | 6 | 4.073362 | 4.890048 | 0.325366 | 0 | 1.297871 | 0
2018-02-13 04:17 | 44534.37816 | 360.0014 | 2 | 6 | 4.106105 | 4.890063 | 0.4883474 | 0 | 1.964547 | 0
2018-02-13 04:19 | 44654.37776 | 480.001 | 2 | 6 | 4.131092 | 4.890084 | 0.6513503 | 0 | 2.635949 | 0
2018-02-13 04:21 | 44774.37736 | 600.0006 | 2 | 6 | 4.154363 | 4.890071 | 0.8143283 | 0 | 3.311113 | 0
2018-02-13 04:23 | 44894.37696 | 720.0002 | 2 | 6 | 4.18012 | 4.890069 | 0.9773278 | 0 | 3.990358 | 0
2018-02-13 04:25 | 45014.37816 | 840.0014 | 2 | 6 | 4.200287 | 4.793035 | 1.139968 | 0 | 4.672186 | 0
2018-02-13 04:27 | 45134.37706 | 960.0003 | 2 | 6 | 4.20028 | 4.413409 | 1.293258 | 0 | 5.316048 | 0
2018-02-13 04:29 | 45254.37816 | 1080.0014 | 2 | 6 | 4.200295 | 4.055455 | 1.434396 | 0 | 5.908872 | 0
2018-02-13 04:31 | 45374.37786 | 1200.0011 | 2 | 6 | 4.200314 | 3.692575 | 1.563561 | 0 | 6.4514 | 0
2018-02-13 04:33 | 45494.37916 | 1320.0024 | 2 | 6 | 4.200276 | 3.350511 | 1.680806 | 0 | 6.943864 | 0
2018-02-13 04:34 | 45528.20206 | 1353.8253 | 2 | 6 | 4.200301 | 3.259994 | 1.711846 | 0 | 7.074239 | 0
2018-02-13 04:36 | 45648.21 | 120.0006 | 3 | 6 | 4.222868 | 3.259887 | 1.820125 | 0 | 7.530147 | 0
2018-02-13 04:38 | 45768.21 | 240.001 | 3 | 6 | 4.250404 | 3.259971 | 1.928768 | 0 | 7.99039 | 0
2018-02-13 04:40 | 45888.21 | 360.0013 | 3 | 6 | 4.281887 | 3.259887 | 2.037439 | 0 | 8.453951 | 0
2018-02-13 04:42 | 46008.21 | 480.0018 | 3 | 6 | 4.316611 | 3.259858 | 2.146094 | 0 | 8.921082 | 0
2018-02-13 04:44 | 46128.21 | 600.0006 | 3 | 6 | 4.352679 | 3.259925 | 2.25476 | 0 | 9.392088 | 0
2018-02-13 04:46 | 46248.21 | 720.0009 | 3 | 6 | 4.390948 | 3.259946 | 2.363422 | 0 | 9.867123 | 0
2018-02-13 04:48 | 46368.21 | 840.0006 | 3 | 6 | 4.400304 | 2.848374 | 2.46632 | 0 | 10.31979 | 0
2018-02-13 04:50 | 46488.21 | 960.0009 | 3 | 6 | 4.40029 | 2.432843 | 2.554166 | 0 | 10.70633 | 0
2018-02-13 04:52 | 46608.21 | 1080.0006 | 3 | 6 | 4.400294 | 2.092988 | 2.629398 | 0 | 11.03738 | 0
2018-02-13 04:54 | 46728.21 | 1200.0009 | 3 | 6 | 4.400315 | 1.810055 | 2.694288 | 0 | 11.32291 | 0
2018-02-13 04:56 | 46848.21 | 1320.0008 | 3 | 6 | 4.400249 | 1.572067 | 2.750562 | 0 | 11.57053 | 0
2018-02-13 04:58 | 46968.21 | 1440.0002 | 3 | 6 | 4.400235 | 1.364494 | 2.799448 | 0 | 11.78564 | 0
2018-02-13 05:00 | 47088.21 | 1560.0007 | 3 | 6 | 4.400224 | 1.187644 | 2.841885 | 0 | 11.97238 | 0
2018-02-13 05:02 | 47208.21 | 1680.0027 | 3 | 6 | 4.40027 | 1.045495 | 2.879028 | 0 | 12.13582 | 0
2018-02-13 05:04 | 47328.21 | 1800.0015 | 3 | 6 | 4.400249 | 0.9253893 | 2.911789 | 0 | 12.27997 | 0
2018-02-13 05:06 | 47448.21 | 1920.001 | 3 | 6 | 4.400211 | 0.8202925 | 2.940835 | 0 | 12.40778 | 0
2018-02-13 05:08 | 47568.21 | 2040.0015 | 3 | 6 | 4.400208 | 0.7253027 | 2.966582 | 0 | 12.52107 | 0
2018-02-13 05:10 | 47681.49 | 2153.2789 | 3 | 6 | 4.400233 | 0.6519957 | 2.988215 | 0 | 12.61626 | 0
2018-02-13 05:12 | 47801.5371 | 120.0012 | 4 | 6 | 4.3372 | 0 | 2.988215 | 0 | 12.61626 | 0
2018-02-13 05:14 | 47921.5367 | 240.0008 | 4 | 6 | 4.331377 | 0 | 2.988215 | 0 | 12.61626 | 0
2018-02-13 05:15 | 47981.5379 | 300.002 | 4 | 6 | 4.329656 | 0 | 2.988215 | 0 | 12.61626 | 0
2018-02-13 05:17 | 48101.62 | 120.0005 | 5 | 6 | 4.105803 | -2.281869 | 2.988215 | 0.07605679 | 12.61626 | 0.3146608
2018-02-13 05:19 | 48221.62 | 240.0009 | 5 | 6 | 4.071658 | -2.282099 | 2.988215 | 0.1521125 | 12.61626 | 0.6255769
2018-02-13 05:21 | 48341.62 | 360.0013 | 5 | 6 | 4.041671 | -2.281931 | 2.988215 | 0.2281756 | 12.61626 | 0.9341297
2018-02-13 05:23 | 48461.62 | 480.0009 | 5 | 6 | 4.013081 | -2.281984 | 2.988215 | 0.3042375 | 12.61626 | 1.240461
2018-02-13 05:25 | 48581.62 | 600.0013 | 5 | 6 | 3.984138 | -2.281916 | 2.988215 | 0.3803034 | 12.61626 | 1.544624
2018-02-13 05:27 | 48701.62 | 720.0001 | 5 | 6 | 3.954726 | -2.281984 | 2.988215 | 0.4563602 | 12.61626 | 1.846513
2018-02-13 05:29 | 48821.62 | 840.0013 | 5 | 6 | 3.927282 | -2.281987 | 2.988215 | 0.5324241 | 12.61626 | 2.146273
2018-02-13 05:31 | 48941.62 | 960.0009 | 5 | 6 | 3.901361 | -2.282096 | 2.988215 | 0.6084897 | 12.61626 | 2.444005
2018-02-13 05:33 | 49061.62 | 1080.0005 | 5 | 6 | 3.875852 | -2.281985 | 2.988215 | 0.6845583 | 12.61626 | 2.73981
2018-02-13 05:35 | 49181.62 | 1200.0001 | 5 | 6 | 3.848994 | -2.282001 | 2.988215 | 0.760619 | 12.61626 | 3.0336
2018-02-13 05:37 | 49301.62 | 1320.0013 | 5 | 6 | 3.823288 | -2.281992 | 2.988215 | 0.8366762 | 12.61626 | 3.325346
2018-02-13 05:39 | 49421.62 | 1440.0001 | 5 | 6 | 3.800536 | -2.282064 | 2.988215 | 0.9127381 | 12.61626 | 3.615271
2018-02-13 05:41 | 49541.62 | 1560.0005 | 5 | 6 | 3.780036 | -2.281956 | 2.988215 | 0.9888061 | 12.61626 | 3.903586
2018-02-13 05:43 | 49661.62 | 1680.0009 | 5 | 6 | 3.759877 | -2.282025 | 2.988215 | 1.064872 | 12.61626 | 4.190355
2018-02-13 05:45 | 49781.62 | 1800.0005 | 5 | 6 | 3.739457 | -2.281964 | 2.988215 | 1.140936 | 12.61626 | 4.475562
2018-02-13 05:47 | 49901.62 | 1920.0001 | 5 | 6 | 3.720865 | -2.282085 | 2.988215 | 1.217004 | 12.61626 | 4.759296
2018-02-13 05:49 | 50021.62 | 2040.0005 | 5 | 6 | 3.703491 | -2.281985 | 2.988215 | 1.293068 | 12.61626 | 5.041652
2018-02-13 05:51 | 50141.62 | 2160.0009 | 5 | 6 | 3.686598 | -2.281967 | 2.988215 | 1.369128 | 12.61626 | 5.322697
2018-02-13 05:53 | 50261.62 | 2280.0013 | 5 | 6 | 3.669539 | -2.281911 | 2.988215 | 1.445192 | 12.61626 | 5.602468
2018-02-13 05:55 | 50381.62 | 2400.0009 | 5 | 6 | 3.653803 | -2.281919 | 2.988215 | 1.521256 | 12.61626 | 5.880977
2018-02-13 05:57 | 50501.62 | 2520.0005 | 5 | 6 | 3.639709 | -2.281946 | 2.988215 | 1.597319 | 12.61626 | 6.158353
2018-02-13 05:59 | 50621.62 | 2640.0009 | 5 | 6 | 3.626911 | -2.281898 | 2.988215 | 1.673382 | 12.61626 | 6.434709
2018-02-13 06:01 | 50741.62 | 2760.0005 | 5 | 6 | 3.614439 | -2.282009 | 2.988215 | 1.74945 | 12.61626 | 6.710127
2018-02-13 06:03 | 50861.62 | 2880.0001 | 5 | 6 | 3.601883 | -2.282089 | 2.988215 | 1.825513 | 12.61626 | 6.984564
2018-02-13 06:05 | 50981.62 | 3000.0013 | 5 | 6 | 3.591115 | -2.282004 | 2.988215 | 1.901571 | 12.61626 | 7.258101
2018-02-13 06:07 | 51101.62 | 3120.0001 | 5 | 6 | 3.581457 | -2.28198 | 2.988215 | 1.977637 | 12.61626 | 7.530885
2018-02-13 06:09 | 51221.62 | 3240.0005 | 5 | 6 | 3.571932 | -2.281976 | 2.988215 | 2.053699 | 12.61626 | 7.802942
2018-02-13 06:11 | 51341.62 | 3360.0001 | 5 | 6 | 3.561289 | -2.281929 | 2.988215 | 2.12977 | 12.61626 | 8.074267
2018-02-13 06:13 | 51461.62 | 3480.0013 | 5 | 6 | 3.550733 | -2.282022 | 2.988215 | 2.205827 | 12.61626 | 8.344718
2018-02-13 06:15 | 51581.62 | 3600.0009 | 5 | 6 | 3.540529 | -2.282007 | 2.988215 | 2.281895 | 12.61626 | 8.614431
2018-02-13 06:17 | 51701.62 | 3720.0013 | 5 | 6 | 3.529983 | -2.281871 | 2.988215 | 2.357959 | 12.61626 | 8.883345
2018-02-13 06:19 | 51821.62 | 3840.0001 | 5 | 6 | 3.517399 | -2.281951 | 2.988215 | 2.434021 | 12.61626 | 9.151381
2018-02-13 06:21 | 51941.62 | 3960.0005 | 5 | 6 | 3.501585 | -2.282036 | 2.988215 | 2.510085 | 12.61626 | 9.418339
2018-02-13 06:23 | 52061.62 | 4080.0001 | 5 | 6 | 3.484216 | -2.282011 | 2.988215 | 2.586148 | 12.61626 | 9.684039
2018-02-13 06:25 | 52181.62 | 4200.0013 | 5 | 6 | 3.462512 | -2.281981 | 2.988215 | 2.662217 | 12.61626 | 9.948289
2018-02-13 06:27 | 52301.62 | 4320.0001 | 5 | 6 | 3.430949 | -2.281981 | 2.988215 | 2.738276 | 12.61626 | 10.21053
2018-02-13 06:29 | 52421.62 | 4440.0013 | 5 | 6 | 3.379552 | -2.281992 | 2.988215 | 2.814346 | 12.61626 | 10.46975
2018-02-13 06:31 | 52541.62 | 4560.0009 | 5 | 6 | 3.292568 | -2.282118 | 2.988215 | 2.890409 | 12.61626 | 10.72382
2018-02-13 06:33 | 52661.62 | 4680.0013 | 5 | 6 | 3.105458 | -2.281886 | 2.988215 | 2.966466 | 12.61626 | 10.96824
2018-02-13 06:33 | 52695.24 | 4713.6252 | 5 | 6 | 2.999993 | -2.281936 | 2.988215 | 2.987785 | 12.61626 | 11.0334
2018-02-13 06:35 | 52815.28606 | 120.0005 | 6 | 6 | 3.351953 | 0 | 2.988215 | 2.987793 | 12.61626 | 11.03342
2018-02-13 06:37 | 52935.28646 | 240.0009 | 6 | 6 | 3.366094 | 0 | 2.988215 | 2.987793 | 12.61626 | 11.03342
2018-02-13 06:38 | 52995.28846 | 300.0029 | 6 | 6 | 3.369563 | 0 | 2.988215 | 2.987793 | 12.61626 | 11.03342
2018-02-13 06:38 | 52995.3 | 0.0025 | 7 | 7 | 3.369714 | 0 | 0 | 0 | 0 | 0
2018-02-13 06:40 | 53115.38 | 120.0014 | 2 | 7 | 4.039397 | 4.890149 | 0.1623932 | 0 | 0.6368275 | 0
2018-02-13 06:42 | 53235.38 | 240.001 | 2 | 7 | 4.072149 | 4.890159 | 0.3253767 | 0 | 1.29778 | 0
2018-02-13 06:44 | 53355.38 | 360.0006 | 2 | 7 | 4.104716 | 4.890141 | 0.4883512 | 0 | 1.964185 | 0
2018-02-13 06:46 | 53475.38 | 480.0011 | 2 | 7 | 4.131453 | 4.890096 | 0.65135 | 0 | 2.635463 | 0
2018-02-13 06:48 | 53595.38 | 600.0006 | 2 | 7 | 4.155416 | 4.890117 | 0.8143432 | 0 | 3.310858 | 0
2018-02-13 06:50 | 53715.38 | 720.0011 | 2 | 7 | 4.178889 | 4.89014 | 0.9773456 | 0 | 3.990101 | 0
2018-02-13 06:52 | 53835.38 | 840.0006 | 2 | 7 | 4.200329 | 4.826655 | 1.140191 | 0 | 4.67258 | 0
2018-02-13 06:54 | 53955.38 | 960.0011 | 2 | 7 | 4.200303 | 4.429681 | 1.294301 | 0 | 5.319888 | 0
2018-02-13 06:56 | 54075.38 | 1080.0006 | 2 | 7 | 4.200304 | 4.038121 | 1.435393 | 0 | 5.912517 | 0
2018-02-13 06:58 | 54195.38 | 1200.0011 | 2 | 7 | 4.200319 | 3.689208 | 1.564056 | 0 | 6.45294 | 0
2018-02-13 07:00 | 54315.38 | 1320.0015 | 2 | 7 | 4.200304 | 3.361363 | 1.681523 | 0 | 6.946334 | 0
2018-02-13 07:01 | 54354.1 | 1358.7248 | 2 | 7 | 4.200302 | 3.259994 | 1.717138 | 0 | 7.095925 | 0
2018-02-13 07:03 | 54474.11 | 120.0014 | 3 | 7 | 4.223225 | 3.259919 | 1.82541 | 0 | 7.551818 | 0
2018-02-13 07:05 | 54594.11 | 240.001 | 3 | 7 | 4.252495 | 3.259913 | 1.934055 | 0 | 8.012191 | 0
2018-02-13 07:07 | 54714.11 | 360.0013 | 3 | 7 | 4.284307 | 3.259919 | 2.042734 | 0 | 8.476069 | 0
2018-02-13 07:09 | 54834.11 | 480.0002 | 3 | 7 | 4.317907 | 3.259957 | 2.151397 | 0 | 8.943417 | 0
2018-02-13 07:11 | 54954.11 | 600.0005 | 3 | 7 | 4.353485 | 3.259952 | 2.260052 | 0 | 9.414488 | 0
2018-02-13 07:13 | 55074.11 | 720.0009 | 3 | 7 | 4.392846 | 3.259896 | 2.368713 | 0 | 9.889646 | 0
2018-02-13 07:15 | 55194.11 | 840.0005 | 3 | 7 | 4.400305 | 2.812758 | 2.470631 | 0 | 10.33805 | 0
2018-02-13 07:17 | 55314.11 | 960.0009 | 3 | 7 | 4.400286 | 2.416728 | 2.557584 | 0 | 10.72066 | 0
2018-02-13 07:19 | 55434.11 | 1080.0013 | 3 | 7 | 4.400279 | 2.086183 | 2.632459 | 0 | 11.05013 | 0
2018-02-13 07:21 | 55554.11 | 1200.0009 | 3 | 7 | 4.400279 | 1.80306 | 2.697152 | 0 | 11.3348 | 0
2018-02-13 07:23 | 55674.11 | 1320.0014 | 3 | 7 | 4.400257 | 1.555129 | 2.753054 | 0 | 11.58078 | 0
2018-02-13 07:25 | 55794.11 | 1440.0003 | 3 | 7 | 4.400262 | 1.350372 | 2.801342 | 0 | 11.79326 | 0
2018-02-13 07:27 | 55914.11 | 1560.0007 | 3 | 7 | 4.400271 | 1.182977 | 2.843473 | 0 | 11.97865 | 0
2018-02-13 07:29 | 56034.11 | 1680.0003 | 3 | 7 | 4.400249 | 1.042124 | 2.880492 | 0 | 12.14154 | 0
2018-02-13 07:31 | 56154.11 | 1800.0006 | 3 | 7 | 4.400229 | 0.9185944 | 2.913127 | 0 | 12.28515 | 0
2018-02-13 07:33 | 56274.11 | 1920.0003 | 3 | 7 | 4.400221 | 0.8089857 | 2.941875 | 0 | 12.41164 | 0
2018-02-13 07:35 | 56394.11 | 2040.0015 | 3 | 7 | 4.400167 | 0.7196522 | 2.967324 | 0 | 12.52362 | 0
2018-02-13 07:37 | 56502.85 | 2148.737 | 3 | 7 | 4.40022 | 0.6519995 | 2.988018 | 0 | 12.61468 | 0
2018-02-13 07:39 | 56622.89 | 120.0004 | 4 | 7 | 4.337265 | 0 | 2.988018 | 0 | 12.61468 | 0
2018-02-13 07:41 | 56742.9 | 240.0016 | 4 | 7 | 4.331424 | 0 | 2.988018 | 0 | 12.61468 | 0
2018-02-13 07:42 | 56802.9 | 300.0027 | 4 | 7 | 4.329762 | 0 | 2.988018 | 0 | 12.61468 | 0
2018-02-13 07:44 | 56922.98014 | 120.0006 | 5 | 7 | 4.105057 | -2.281847 | 2.988018 | 0.0760591 | 12.61468 | 0.3145818
2018-02-13 07:46 | 57042.98064 | 240.0011 | 5 | 7 | 4.071726 | -2.282183 | 2.988018 | 0.1521214 | 12.61468 | 0.6255054
2018-02-13 07:48 | 57162.98094 | 360.0014 | 5 | 7 | 4.041942 | -2.282107 | 2.988018 | 0.228179 | 12.61468 | 0.9340575
2018-02-13 07:50 | 57282.98054 | 480.001 | 5 | 7 | 4.012031 | -2.281992 | 2.988018 | 0.3042392 | 12.61468 | 1.240359
2018-02-13 07:52 | 57402.98014 | 600.0006 | 5 | 7 | 3.982409 | -2.282049 | 2.988018 | 0.3803069 | 12.61468 | 1.544403
2018-02-13 07:54 | 57522.97974 | 720.0002 | 5 | 7 | 3.954299 | -2.282038 | 2.988018 | 0.4563646 | 12.61468 | 1.846221
2018-02-13 07:56 | 57642.98014 | 840.0006 | 5 | 7 | 3.927411 | -2.282052 | 2.988018 | 0.5324376 | 12.61468 | 2.146005
2018-02-13 07:58 | 57762.98054 | 960.001 | 5 | 7 | 3.900965 | -2.282004 | 2.988018 | 0.608501 | 12.61468 | 2.443731
2018-02-13 08:00 | 57882.98014 | 1080.0006 | 5 | 7 | 3.873873 | -2.282009 | 2.988018 | 0.6845631 | 12.61468 | 2.739417
2018-02-13 08:02 | 58002.97974 | 1200.0002 | 5 | 7 | 3.847679 | -2.282001 | 2.988018 | 0.7606242 | 12.61468 | 3.033067
2018-02-13 08:04 | 58122.98094 | 1320.0014 | 5 | 7 | 3.822759 | -2.281969 | 2.988018 | 0.8366957 | 12.61468 | 3.324802
2018-02-13 08:06 | 58242.98054 | 1440.001 | 5 | 7 | 3.800344 | -2.281964 | 2.988018 | 0.9127565 | 12.61468 | 3.614702
2018-02-13 08:08 | 58362.98094 | 1560.0014 | 5 | 7 | 3.778652 | -2.282016 | 2.988018 | 0.9888264 | 12.61468 | 3.902972
2018-02-13 08:10 | 58482.98054 | 1680.001 | 5 | 7 | 3.757837 | -2.281971 | 2.988018 | 1.064885 | 12.61468 | 4.189565
2018-02-13 08:12 | 58602.98014 | 1800.0006 | 5 | 7 | 3.738634 | -2.282081 | 2.988018 | 1.140953 | 12.61468 | 4.474678
2018-02-13 08:14 | 58722.97974 | 1920.0002 | 5 | 7 | 3.720653 | -2.282072 | 2.988018 | 1.217012 | 12.61468 | 4.758345
2018-02-13 08:16 | 58842.98094 | 2040.0014 | 5 | 7 | 3.702911 | -2.282016 | 2.988018 | 1.293082 | 12.61468 | 5.040697
2018-02-13 08:18 | 58962.97974 | 2160.0002 | 5 | 7 | 3.684639 | -2.282009 | 2.988018 | 1.36915 | 12.61468 | 5.321672
2018-02-13 08:20 | 59082.98014 | 2280.0006 | 5 | 7 | 3.668249 | -2.282019 | 2.988018 | 1.445208 | 12.61468 | 5.601285
2018-02-13 08:22 | 59202.97974 | 2400.0002 | 5 | 7 | 3.653259 | -2.28196 | 2.988018 | 1.521277 | 12.61468 | 5.879744
2018-02-13 08:24 | 59322.98094 | 2520.0014 | 5 | 7 | 3.63942 | -2.282118 | 2.988018 | 1.597345 | 12.61468 | 6.157115
2018-02-13 08:26 | 59442.97974 | 2640.0002 | 5 | 7 | 3.625589 | -2.281999 | 2.988018 | 1.673406 | 12.61468 | 6.433412
2018-02-13 08:28 | 59562.98014 | 2760.0006 | 5 | 7 | 3.612364 | -2.281996 | 2.988018 | 1.749469 | 12.61468 | 6.708663
2018-02-13 08:30 | 59682.97974 | 2880.0002 | 5 | 7 | 3.600953 | -2.282014 | 2.988018 | 1.825536 | 12.61468 | 6.983005
2018-02-13 08:32 | 59802.98014 | 3000.0006 | 5 | 7 | 3.590755 | -2.281987 | 2.988018 | 1.901606 | 12.61468 | 7.256533
2018-02-13 08:34 | 59922.97984 | 3120.0003 | 5 | 7 | 3.580684 | -2.282091 | 2.988018 | 1.977666 | 12.61468 | 7.529262
2018-02-13 08:36 | 60042.98094 | 3240.0014 | 5 | 7 | 3.569747 | -2.282096 | 2.988018 | 2.053731 | 12.61468 | 7.801214
2018-02-13 08:38 | 60162.98054 | 3360.001 | 5 | 7 | 3.559672 | -2.282076 | 2.988018 | 2.129798 | 12.61468 | 8.072366
2018-02-13 08:40 | 60282.98014 | 3480.0006 | 5 | 7 | 3.549876 | -2.282001 | 2.988018 | 2.205868 | 12.61468 | 8.342778
2018-02-13 08:42 | 60402.97974 | 3600.0002 | 5 | 7 | 3.540044 | -2.281971 | 2.988018 | 2.281933 | 12.61468 | 8.612431
2018-02-13 08:44 | 60522.98094 | 3720.0014 | 5 | 7 | 3.528194 | -2.282107 | 2.988018 | 2.357997 | 12.61468 | 8.881269
2018-02-13 08:46 | 60642.98054 | 3840.001 | 5 | 7 | 3.514501 | -2.282067 | 2.988018 | 2.434057 | 12.61468 | 9.149098
2018-02-13 08:48 | 60762.98094 | 3960.0014 | 5 | 7 | 3.500197 | -2.282083 | 2.988018 | 2.510126 | 12.61468 | 9.415914
2018-02-13 08:50 | 60882.97974 | 4080.0002 | 5 | 7 | 3.483745 | -2.28196 | 2.988018 | 2.586197 | 12.61468 | 9.681567
2018-02-13 08:52 | 61002.98014 | 4200.0006 | 5 | 7 | 3.461248 | -2.281999 | 2.988018 | 2.662257 | 12.61468 | 9.945734
2018-02-13 08:54 | 61122.97974 | 4320.0002 | 5 | 7 | 3.426748 | -2.281971 | 2.988018 | 2.738322 | 12.61468 | 10.2078
2018-02-13 08:56 | 61242.98014 | 4440.0006 | 5 | 7 | 3.376181 | -2.282072 | 2.988018 | 2.814387 | 12.61468 | 10.46667
2018-02-13 08:58 | 61362.98054 | 4560.001 | 5 | 7 | 3.290493 | -2.282044 | 2.988018 | 2.890453 | 12.61468 | 10.72056
2018-02-13 09:00 | 61482.98094 | 4680.0014 | 5 | 7 | 3.102934 | -2.282081 | 2.988018 | 2.966521 | 12.61468 | 10.96488
2018-02-13 09:00 | 61515.42964 | 4712.4501 | 5 | 7 | 2.999984 | -2.282125 | 2.988018 | 2.987087 | 12.61468 | 11.02772
2018-02-13 09:02 | 61635.47 | 120.0012 | 6 | 7 | 3.351575 | 0 | 2.988018 | 2.987087 | 12.61468 | 11.02772
2018-02-13 09:04 | 61755.47 | 240 | 6 | 7 | 3.365561 | 0 | 2.988018 | 2.987087 | 12.61468 | 11.02772
2018-02-13 09:05 | 61815.47 | 300.0004 | 6 | 7 | 3.368941 | 0 | 2.988018 | 2.987087 | 12.61468 | 11.02772
2018-02-13 09:05 | 61815.48252 | 0.0025 | 7 | 8 | 3.369022 | 0 | 0 | 0 | 0 | 0
2018-02-13 09:07 | 61935.56254 | 120.0005 | 2 | 8 | 4.038853 | 4.889916 | 0.1624054 | 0 | 0.636844 | 0
2018-02-13 09:09 | 62055.56214 | 240.0001 | 2 | 8 | 4.07175 | 4.88997 | 0.3253856 | 0 | 1.297675 | 0
2018-02-13 09:11 | 62175.56264 | 360.0006 | 2 | 8 | 4.106673 | 4.889932 | 0.4883641 | 0 | 1.964201 | 0
2018-02-13 09:13 | 62295.56294 | 480.0009 | 2 | 8 | 4.133219 | 4.889886 | 0.6513496 | 0 | 2.635811 | 0
2018-02-13 09:15 | 62415.56254 | 600.0005 | 2 | 8 | 4.155512 | 4.88993 | 0.8143407 | 0 | 3.311322 | 0
2018-02-13 09:17 | 62535.56294 | 720.0009 | 2 | 8 | 4.178461 | 4.889865 | 0.9773263 | 0 | 3.99045 | 0
2018-02-13 09:19 | 62655.56334 | 840.0013 | 2 | 8 | 4.200309 | 4.815341 | 1.140131 | 0 | 4.672726 | 0
2018-02-13 09:21 | 62775.56294 | 960.0009 | 2 | 8 | 4.200286 | 4.391856 | 1.293383 | 0 | 5.316432 | 0
2018-02-13 09:23 | 62895.56344 | 1080.0014 | 2 | 8 | 4.200257 | 4.031388 | 1.433711 | 0 | 5.905849 | 0
2018-02-13 09:25 | 63015.56294 | 1200.0009 | 2 | 8 | 4.200271 | 3.69464 | 1.56241 | 0 | 6.446422 | 0
2018-02-13 09:27 | 63135.56264 | 1320.0006 | 2 | 8 | 4.200263 | 3.366389 | 1.680108 | 0 | 6.940786 | 0
2018-02-13 09:28 | 63174.66514 | 1359.1031 | 2 | 8 | 4.200288 | 3.259988 | 1.716101 | 0 | 7.091966 | 0
2018-02-13 09:30 | 63294.68 | 120.0014 | 3 | 8 | 4.224587 | 3.26007 | 1.824375 | 1.6e-10 | 7.547937 | 6.51e-10
2018-02-13 09:32 | 63414.68 | 240.0001 | 3 | 8 | 4.253186 | 3.260108 | 1.933031 | 1.6e-10 | 8.008494 | 6.51e-10
2018-02-13 09:34 | 63534.68 | 360.0014 | 3 | 8 | 4.283972 | 3.260079 | 2.04171 | 1.6e-10 | 8.472383 | 6.51e-10
2018-02-13 09:36 | 63654.68 | 480.0001 | 3 | 8 | 4.316917 | 3.260106 | 2.150374 | 1.6e-10 | 8.939651 | 6.51e-10
2018-02-13 09:38 | 63774.68 | 600.0005 | 3 | 8 | 4.353706 | 3.260133 | 2.259048 | 1.6e-10 | 9.410745 | 6.51e-10
2018-02-13 09:40 | 63894.68 | 720.0009 | 3 | 8 | 4.39385 | 3.260066 | 2.36771 | 1.6e-10 | 9.885997 | 6.51e-10
2018-02-13 09:42 | 64014.68 | 840.0013 | 3 | 8 | 4.400317 | 2.818656 | 2.469581 | 1.6e-10 | 10.33421 | 6.51e-10
2018-02-13 09:44 | 64134.68 | 960.001 | 3 | 8 | 4.400315 | 2.428313 | 2.55683 | 1.6e-10 | 10.71813 | 6.51e-10
2018-02-13 09:46 | 64254.68 | 1080.0013 | 3 | 8 | 4.400256 | 2.089896 | 2.631977 | 1.6e-10 | 11.04879 | 6.51e-10
2018-02-13 09:48 | 64374.68 | 1200.001 | 3 | 8 | 4.400293 | 1.793992 | 2.696567 | 1.6e-10 | 11.33301 | 6.51e-10
2018-02-13 09:50 | 64494.68 | 1320.0006 | 3 | 8 | 4.400241 | 1.553208 | 2.752228 | 1.6e-10 | 11.57794 | 6.51e-10
2018-02-13 09:52 | 64614.68 | 1440.0002 | 3 | 8 | 4.400262 | 1.354925 | 2.800594 | 1.6e-10 | 11.79076 | 6.51e-10
2018-02-13 09:54 | 64734.68 | 1560.0007 | 3 | 8 | 4.400232 | 1.188195 | 2.842922 | 1.6e-10 | 11.97701 | 6.51e-10
2018-02-13 09:56 | 64854.68 | 1680.0011 | 3 | 8 | 4.400219 | 1.041526 | 2.880042 | 1.6e-10 | 12.14035 | 6.51e-10
2018-02-13 09:58 | 64974.68 | 1800.0015 | 3 | 8 | 4.400218 | 0.9144239 | 2.912559 | 1.6e-10 | 12.28343 | 6.51e-10
2018-02-13 10:00 | 65094.68 | 1920.0019 | 3 | 8 | 4.400219 | 0.8108034 | 2.941263 | 1.6e-10 | 12.40973 | 6.51e-10
2018-02-13 10:02 | 65214.68 | 2040.0007 | 3 | 8 | 4.40018 | 0.7237978 | 2.966801 | 1.6e-10 | 12.52211 | 6.51e-10
2018-02-13 10:04 | 65328.14 | 2153.4629 | 3 | 8 | 4.400236 | 0.6519928 | 2.988455 | 1.6e-10 | 12.61739 | 6.51e-10
2018-02-13 10:06 | 65448.19 | 120.0007 | 4 | 8 | 4.337606 | 0 | 2.988455 | 1.6e-10 | 12.61739 | 6.51e-10
2018-02-13 10:08 | 65568.19 | 240.0011 | 4 | 8 | 4.331863 | 0 | 2.988455 | 1.6e-10 | 12.61739 | 6.51e-10
2018-02-13 10:09 | 65628.19 | 300.0038 | 4 | 8 | 4.330194 | 0 | 2.988455 | 1.6e-10 | 12.61739 | 6.51e-10
2018-02-13 10:11 | 65748.27 | 120.0008 | 5 | 8 | 4.106767 | -2.28213 | 2.988455 | 0.07606331 | 12.61739 | 0.3146961
2018-02-13 10:13 | 65868.27 | 240.0011 | 5 | 8 | 4.073358 | -2.282036 | 2.988455 | 0.1521248 | 12.61739 | 0.6257527
2018-02-13 10:15 | 65988.27 | 360.0015 | 5 | 8 | 4.041886 | -2.282134 | 2.988455 | 0.2281824 | 12.61739 | 0.9343671
2018-02-13 10:17 | 66108.27 | 480.0011 | 5 | 8 | 4.012115 | -2.282058 | 2.988455 | 0.3042435 | 12.61739 | 1.240651
2018-02-13 10:19 | 66228.27 | 600.0015 | 5 | 8 | 3.983605 | -2.282039 | 2.988455 | 0.3803098 | 12.61739 | 1.544749
2018-02-13 10:21 | 66348.27 | 720.0011 | 5 | 8 | 3.955967 | -2.282059 | 2.988455 | 0.4563748 | 12.61739 | 1.846711
2018-02-13 10:23 | 66468.27 | 840.0015 | 5 | 8 | 3.928087 | -2.282058 | 2.988455 | 0.5324413 | 12.61739 | 2.14657
2018-02-13 10:25 | 66588.27 | 960.0003 | 5 | 8 | 3.900405 | -2.282084 | 2.988455 | 0.6085035 | 12.61739 | 2.444282
2018-02-13 10:27 | 66708.27 | 1080.0007 | 5 | 8 | 3.874472 | -2.282064 | 2.988455 | 0.6845757 | 12.61739 | 2.740004
2018-02-13 10:29 | 66828.27 | 1200.0011 | 5 | 8 | 3.848969 | -2.281985 | 2.988455 | 0.7606369 | 12.61739 | 3.033724
2018-02-13 10:31 | 66948.27 | 1320.0007 | 5 | 8 | 3.824025 | -2.281987 | 2.988455 | 0.8367075 | 12.61739 | 3.325562
2018-02-13 10:33 | 67068.27 | 1440.0003 | 5 | 8 | 3.800007 | -2.282065 | 2.988455 | 0.9127681 | 12.61739 | 3.615503
2018-02-13 10:35 | 67188.27 | 1560.0015 | 5 | 8 | 3.77851 | -2.282061 | 2.988455 | 0.9888327 | 12.61739 | 3.903713
2018-02-13 10:37 | 67308.27 | 1680.0003 | 5 | 8 | 3.758688 | -2.282005 | 2.988455 | 1.0649 | 12.61739 | 4.190375
2018-02-13 10:39 | 67428.27 | 1800.0007 | 5 | 8 | 3.739948 | -2.282025 | 2.988455 | 1.140962 | 12.61739 | 4.475552
2018-02-13 10:41 | 67548.27 | 1920.0003 | 5 | 8 | 3.721107 | -2.282084 | 2.988455 | 1.217027 | 12.61739 | 4.759318
2018-02-13 10:43 | 67668.27 | 2040.0007 | 5 | 8 | 3.702153 | -2.282065 | 2.988455 | 1.293097 | 12.61739 | 5.041651
2018-02-13 10:45 | 67788.27 | 2160.0003 | 5 | 8 | 3.684978 | -2.281976 | 2.988455 | 1.369164 | 12.61739 | 5.322601
2018-02-13 10:47 | 67908.27 | 2280.0015 | 5 | 8 | 3.669216 | -2.282104 | 2.988455 | 1.445228 | 12.61739 | 5.602285
2018-02-13 10:49 | 68028.27 | 2400.0011 | 5 | 8 | 3.654169 | -2.282007 | 2.988455 | 1.521289 | 12.61739 | 5.880795
2018-02-13 10:51 | 68148.27 | 2520.0015 | 5 | 8 | 3.638878 | -2.282036 | 2.988455 | 1.597354 | 12.61739 | 6.158172
2018-02-13 10:53 | 68268.27 | 2640.0003 | 5 | 8 | 3.625103 | -2.282043 | 2.988455 | 1.673424 | 12.61739 | 6.434441
2018-02-13 10:55 | 68388.27 | 2760.0007 | 5 | 8 | 3.612828 | -2.282065 | 2.988455 | 1.749486 | 12.61739 | 6.709699
2018-02-13 10:57 | 68508.27 | 2880.0011 | 5 | 8 | 3.60188 | -2.281996 | 2.988455 | 1.825548 | 12.61739 | 6.984081
2018-02-13 10:59 | 68628.27 | 3000.0015 | 5 | 8 | 3.590995 | -2.282029 | 2.988455 | 1.901614 | 12.61739 | 7.25765
2018-02-13 11:01 | 68748.27 | 3120.0003 | 5 | 8 | 3.579653 | -2.282005 | 2.988455 | 1.977677 | 12.61739 | 7.530348
2018-02-13 11:03 | 68868.27 | 3240.0015 | 5 | 8 | 3.569684 | -2.282022 | 2.988455 | 2.053746 | 12.61739 | 7.802266
2018-02-13 11:05 | 68988.27 | 3360.0011 | 5 | 8 | 3.560375 | -2.282064 | 2.988455 | 2.129807 | 12.61739 | 8.073421
2018-02-13 11:07 | 69108.27 | 3480.0015 | 5 | 8 | 3.550634 | -2.282047 | 2.988455 | 2.205878 | 12.61739 | 8.3439
2018-02-13 11:09 | 69228.27 | 3600.0003 | 5 | 8 | 3.539105 | -2.282004 | 2.988455 | 2.281938 | 12.61739 | 8.613536
2018-02-13 11:11 | 69348.27 | 3720.0015 | 5 | 8 | 3.52718 | -2.281946 | 2.988455 | 2.358005 | 12.61739 | 8.882287
2018-02-13 11:13 | 69468.27 | 3840.0003 | 5 | 8 | 3.514903 | -2.282085 | 2.988455 | 2.434068 | 12.61739 | 9.150115
2018-02-13 11:15 | 69588.27 | 3960.0015 | 5 | 8 | 3.501349 | -2.281944 | 2.988455 | 2.510132 | 12.61739 | 9.416979
2018-02-13 11:17 | 69708.27 | 4080.0011 | 5 | 8 | 3.483642 | -2.282001 | 2.988455 | 2.586201 | 12.61739 | 9.682688
2018-02-13 11:19 | 69828.27 | 4200.0015 | 5 | 8 | 3.459231 | -2.282029 | 2.988455 | 2.662262 | 12.61739 | 9.946762
2018-02-13 11:21 | 69948.27 | 4320.0003 | 5 | 8 | 3.426748 | -2.281996 | 2.988455 | 2.738322 | 12.61739 | 10.20871
2018-02-13 11:23 | 70068.27 | 4440.0015 | 5 | 8 | 3.377923 | -2.281976 | 2.988455 | 2.814396 | 12.61739 | 10.46767
2018-02-13 11:25 | 70188.27 | 4560.0011 | 5 | 8 | 3.292708 | -2.282005 | 2.988455 | 2.89045 | 12.61739 | 10.72169
2018-02-13 11:27 | 70308.27 | 4680.0007 | 5 | 8 | 3.102396 | -2.281976 | 2.988455 | 2.966521 | 12.61739 | 10.96609
2018-02-13 11:27 | 70340.46 | 4712.1989 | 5 | 8 | 2.99999 | -2.282039 | 2.988455 | 2.986929 | 12.61739 | 11.02843
2018-02-13 11:29 | 70460.51 | 120.0014 | 6 | 8 | 3.35462 | 0 | 2.988455 | 2.986929 | 12.61739 | 11.02843
2018-02-13 11:31 | 70580.51 | 240.0002 | 6 | 8 | 3.36873 | 0 | 2.988455 | 2.986929 | 12.61739 | 11.02843
2018-02-13 11:32 | 70640.51 | 300.0038 | 6 | 8 | 3.372066 | 0 | 2.988455 | 2.986929 | 12.61739 | 11.02843
2018-02-13 11:32 | 70640.51922 | 0.0025 | 7 | 9 | 3.372102 | 0 | 0 | 0 | 0 | 0
2018-02-13 11:34 | 70760.60014 | 120.0014 | 2 | 9 | 4.038755 | 4.890088 | 0.162402 | 0 | 0.6369138 | 0
2018-02-13 11:36 | 70880.59974 | 240.001 | 2 | 9 | 4.0741 | 4.890035 | 0.3253878 | 0 | 1.297966 | 0
2018-02-13 11:38 | 71000.60014 | 360.0014 | 2 | 9 | 4.107153 | 4.890006 | 0.4883766 | 0 | 1.964834 | 0
2018-02-13 11:40 | 71120.59894 | 480.0002 | 2 | 9 | 4.132319 | 4.89005 | 0.6513628 | 0 | 2.636377 | 0
2018-02-13 11:42 | 71240.59934 | 600.0006 | 2 | 9 | 4.154406 | 4.889997 | 0.8143521 | 0 | 3.311676 | 0
2018-02-13 11:44 | 71360.59984 | 720.0011 | 2 | 9 | 4.179388 | 4.889964 | 0.9773293 | 0 | 3.990725 | 0
2018-02-13 11:46 | 71480.60014 | 840.0014 | 2 | 9 | 4.200286 | 4.771314 | 1.139807 | 0 | 4.671903 | 0
2018-02-13 11:48 | 71600.59974 | 960.001 | 2 | 9 | 4.200303 | 4.390121 | 1.292385 | 0 | 5.312776 | 0
2018-02-13 11:50 | 71720.60014 | 1080.0014 | 2 | 9 | 4.200306 | 4.038678 | 1.432782 | 0 | 5.902481 | 0
2018-02-13 11:52 | 71840.59914 | 1200.0004 | 2 | 9 | 4.200278 | 3.691979 | 1.561626 | 0 | 6.443663 | 0
2018-02-13 11:54 | 71960.60024 | 1320.0015 | 2 | 9 | 4.200267 | 3.338971 | 1.67877 | 0 | 6.935703 | 0
2018-02-13 11:55 | 71989.15814 | 1348.5594 | 2 | 9 | 4.20026 | 3.25998 | 1.704951 | 0 | 7.045668 | 0
2018-02-13 11:57 | 72109.18 | 120.0015 | 3 | 9 | 4.222973 | 3.260163 | 1.813237 | 0 | 7.501613 | 0
2018-02-13 11:59 | 72229.17 | 240.0004 | 3 | 9 | 4.250458 | 3.260175 | 1.921906 | 0 | 7.961988 | 0
2018-02-13 12:01 | 72349.17 | 360.0006 | 3 | 9 | 4.28077 | 3.259809 | 2.030567 | 0 | 8.425462 | 0
2018-02-13 12:03 | 72469.18 | 480.0011 | 3 | 9 | 4.314973 | 3.260177 | 2.139216 | 0 | 8.892382 | 0
2018-02-13 12:05 | 72589.18 | 600.0014 | 3 | 9 | 4.351865 | 3.259904 | 2.247887 | 0 | 9.363289 | 0
2018-02-13 12:07 | 72709.17 | 720.0002 | 3 | 9 | 4.3905 | 3.259856 | 2.35654 | 0 | 9.838218 | 0
2018-02-13 12:09 | 72829.17 | 840.0007 | 3 | 9 | 4.400317 | 2.861999 | 2.459752 | 0 | 10.29225 | 0
2018-02-13 12:11 | 72949.18 | 960.0011 | 3 | 9 | 4.40032 | 2.457686 | 2.548247 | 0 | 10.68165 | 0
2018-02-13 12:13 | 73069.18 | 1080.0014 | 3 | 9 | 4.400276 | 2.10329 | 2.624065 | 0 | 11.01528 | 0
2018-02-13 12:15 | 73189.17 | 1200.0002 | 3 | 9 | 4.40029 | 1.816523 | 2.68923 | 0 | 11.30202 | 0
2018-02-13 12:17 | 73309.17 | 1320.0007 | 3 | 9 | 4.400287 | 1.577909 | 2.74565 | 0 | 11.55028 | 0
2018-02-13 12:19 | 73429.17 | 1440.0003 | 3 | 9 | 4.400271 | 1.375959 | 2.794802 | 0 | 11.76657 | 0
2018-02-13 12:21 | 73549.17 | 1560.0007 | 3 | 9 | 4.400258 | 1.198171 | 2.837653 | 0 | 11.95512 | 0
2018-02-13 12:23 | 73669.18 | 1680.0028 | 3 | 9 | 4.400234 | 1.049392 | 2.875008 | 0 | 12.11949 | 0
2018-02-13 12:25 | 73789.18 | 1800.0016 | 3 | 9 | 4.400252 | 0.9274483 | 2.907887 | 0 | 12.26417 | 0
2018-02-13 12:27 | 73909.18 | 1920.0011 | 3 | 9 | 4.400204 | 0.8239727 | 2.93703 | 0 | 12.3924 | 0
2018-02-13 12:29 | 74029.18 | 2040.0024 | 3 | 9 | 4.400229 | 0.7333479 | 2.962966 | 0 | 12.50653 | 0
2018-02-13 12:31 | 74147.3 | 2158.1297 | 3 | 9 | 4.400228 | 0.6519909 | 2.985655 | 0 | 12.60636 | 0
2018-02-13 12:33 | 74267.34 | 120.0013 | 4 | 9 | 4.337307 | 0 | 2.985655 | 0 | 12.60636 | 0
2018-02-13 12:35 | 74387.34 | 240.0009 | 4 | 9 | 4.331473 | 0 | 2.985655 | 0 | 12.60636 | 0
2018-02-13 12:36 | 74447.34 | 300.0036 | 4 | 9 | 4.329771 | 0 | 2.985655 | 0 | 12.60636 | 0
2018-02-13 12:38 | 74567.42164 | 120.0005 | 5 | 9 | 4.106927 | -2.282024 | 2.985655 | 0.07606389 | 12.60636 | 0.3147323
2018-02-13 12:40 | 74687.42204 | 240.0009 | 5 | 9 | 4.071922 | -2.282052 | 2.985655 | 0.1521265 | 12.60636 | 0.6257412
2018-02-13 12:42 | 74807.42254 | 360.0014 | 5 | 9 | 4.041511 | -2.282092 | 2.985655 | 0.2281844 | 12.60636 | 0.9342747
2018-02-13 12:44 | 74927.42204 | 480.0009 | 5 | 9 | 4.012625 | -2.282004 | 2.985655 | 0.3042479 | 12.60636 | 1.240579
2018-02-13 12:46 | 75047.42244 | 600.0013 | 5 | 9 | 3.984331 | -2.281951 | 2.985655 | 0.3803126 | 12.60636 | 1.544725
2018-02-13 12:48 | 75167.42124 | 720.0001 | 5 | 9 | 3.955354 | -2.282029 | 2.985655 | 0.456374 | 12.60636 | 1.846687
2018-02-13 12:50 | 75287.42164 | 840.0005 | 5 | 9 | 3.926893 | -2.282031 | 2.985655 | 0.5324397 | 12.60636 | 2.146453
2018-02-13 12:52 | 75407.42204 | 960.0009 | 5 | 9 | 3.900552 | -2.282011 | 2.985655 | 0.6085003 | 12.60636 | 2.444127
2018-02-13 12:54 | 75527.42244 | 1080.0013 | 5 | 9 | 3.875273 | -2.282067 | 2.985655 | 0.6845731 | 12.60636 | 2.739888
2018-02-13 12:56 | 75647.42124 | 1200.0001 | 5 | 9 | 3.849362 | -2.282018 | 2.985655 | 0.7606353 | 12.60636 | 3.033669
2018-02-13 12:58 | 75767.42244 | 1320.0013 | 5 | 9 | 3.822857 | -2.282072 | 2.985655 | 0.8366976 | 12.60636 | 3.325444
2018-02-13 13:00 | 75887.42124 | 1440.0001 | 5 | 9 | 3.79967 | -2.281969 | 2.985655 | 0.9127619 | 12.60636 | 3.615325
2018-02-13 13:02 | 76007.42244 | 1560.0013 | 5 | 9 | 3.779023 | -2.282109 | 2.985655 | 0.9888355 | 12.60636 | 3.903582
2018-02-13 13:04 | 76127.42204 | 1680.0009 | 5 | 9 | 3.759514 | -2.282044 | 2.985655 | 1.064897 | 12.60636 | 4.190278
2018-02-13 13:06 | 76247.42164 | 1800.0005 | 5 | 9 | 3.739622 | -2.281987 | 2.985655 | 1.140962 | 12.60636 | 4.475497
2018-02-13 13:08 | 76367.42124 | 1920.0001 | 5 | 9 | 3.72009 | -2.282069 | 2.985655 | 1.217032 | 12.60636 | 4.759212
2018-02-13 13:10 | 76487.42164 | 2040.0005 | 5 | 9 | 3.702274 | -2.281999 | 2.985655 | 1.293094 | 12.60636 | 5.041483
2018-02-13 13:12 | 76607.42204 | 2160.0009 | 5 | 9 | 3.685714 | -2.281992 | 2.985655 | 1.369158 | 12.60636 | 5.322459
2018-02-13 13:14 | 76727.42244 | 2280.0013 | 5 | 9 | 3.669608 | -2.281998 | 2.985655 | 1.445227 | 12.60636 | 5.602211
2018-02-13 13:16 | 76847.42204 | 2400.0009 | 5 | 9 | 3.653122 | -2.282029 | 2.985655 | 1.521293 | 12.60636 | 5.880713
2018-02-13 13:18 | 76967.42244 | 2520.0013 | 5 | 9 | 3.638659 | -2.28198 | 2.985655 | 1.597356 | 12.60636 | 6.15802
2018-02-13 13:20 | 77087.42124 | 2640.0001 | 5 | 9 | 3.625637 | -2.281996 | 2.985655 | 1.673419 | 12.60636 | 6.434282
2018-02-13 13:22 | 77207.42164 | 2760.0005 | 5 | 9 | 3.613727 | -2.281976 | 2.985655 | 1.749482 | 12.60636 | 6.709603
2018-02-13 13:24 | 77327.42124 | 2880.0001 | 5 | 9 | 3.601651 | -2.282047 | 2.985655 | 1.825547 | 12.60636 | 6.984027
2018-02-13 13:26 | 77447.42244 | 3000.0013 | 5 | 9 | 3.59009 | -2.282045 | 2.985655 | 1.901614 | 12.60636 | 7.25754
2018-02-13 13:28 | 77567.42204 | 3120.0009 | 5 | 9 | 3.580022 | -2.282047 | 2.985655 | 1.977675 | 12.60636 | 7.530216
2018-02-13 13:30 | 77687.42164 | 3240.0005 | 5 | 9 | 3.570713 | -2.282084 | 2.985655 | 2.053746 | 12.60636 | 7.802194
2018-02-13 13:32 | 77807.42124 | 3360.0001 | 5 | 9 | 3.560981 | -2.282011 | 2.985655 | 2.129807 | 12.60636 | 8.073419
2018-02-13 13:34 | 77927.42244 | 3480.0013 | 5 | 9 | 3.549591 | -2.282032 | 2.985655 | 2.205875 | 12.60636 | 8.343869
2018-02-13 13:36 | 78047.42204 | 3600.0009 | 5 | 9 | 3.538844 | -2.282052 | 2.985655 | 2.281937 | 12.60636 | 8.613445
2018-02-13 13:38 | 78167.42164 | 3720.0005 | 5 | 9 | 3.527873 | -2.281967 | 2.985655 | 2.358004 | 12.60636 | 8.882218
2018-02-13 13:40 | 78287.42204 | 3840.0009 | 5 | 9 | 3.515892 | -2.282089 | 2.985655 | 2.434067 | 12.60636 | 9.150125
2018-02-13 13:42 | 78407.42244 | 3960.0013 | 5 | 9 | 3.500827 | -2.28196 | 2.985655 | 2.510133 | 12.60636 | 9.417016
2018-02-13 13:44 | 78527.42284 | 4080.0017 | 5 | 9 | 3.481665 | -2.282004 | 2.985655 | 2.586203 | 12.60636 | 9.682611
2018-02-13 13:46 | 78647.42244 | 4200.0013 | 5 | 9 | 3.459002 | -2.282063 | 2.985655 | 2.66226 | 12.60636 | 9.946589
2018-02-13 13:48 | 78767.42204 | 4320.0009 | 5 | 9 | 3.427444 | -2.28194 | 2.985655 | 2.738329 | 12.60636 | 10.20859
2018-02-13 13:50 | 78887.42244 | 4440.0013 | 5 | 9 | 3.377248 | -2.282061 | 2.985655 | 2.814396 | 12.60636 | 10.46755
2018-02-13 13:52 | 79007.42134 | 4560.0002 | 5 | 9 | 3.287001 | -2.28196 | 2.985655 | 2.890458 | 12.60636 | 10.72137
2018-02-13 13:54 | 79127.42164 | 4680.0005 | 5 | 9 | 3.092766 | -2.282061 | 2.985655 | 2.966517 | 12.60636 | 10.96514
2018-02-13 13:54 | 79156.44924 | 4709.0281 | 5 | 9 | 2.999988 | -2.282054 | 2.985655 | 2.984925 | 12.60636 | 11.02127
2018-02-13 13:56 | 79276.5 | 120.0006 | 6 | 9 | 3.354206 | 0 | 2.985655 | 2.984925 | 12.60636 | 11.02127
2018-02-13 13:58 | 79396.5 | 240.001 | 6 | 9 | 3.368317 | 0 | 2.985655 | 2.984925 | 12.60636 | 11.02127
2018-02-13 13:59 | 79456.5 | 300.0022 | 6 | 9 | 3.37177 | 0 | 2.985655 | 2.984925 | 12.60636 | 11.02127
2018-02-13 13:59 | 79456.51 | 0.0024 | 7 | 10 | 3.372043 | 0 | 0 | 0 | 0 | 0
2018-02-13 14:01 | 79576.58478 | 120.0014 | 2 | 10 | 4.040989 | 4.890029 | 0.1624125 | 0 | 0.6371331 | 0
2018-02-13 14:03 | 79696.58438 | 240.001 | 2 | 10 | 4.073918 | 4.890002 | 0.3254011 | 0 | 1.298378 | 0
2018-02-13 14:05 | 79816.58398 | 360.0006 | 2 | 10 | 4.106016 | 4.889989 | 0.4883838 | 0 | 1.965113 | 0
2018-02-13 14:07 | 79936.58438 | 480.001 | 2 | 10 | 4.131408 | 4.889918 | 0.6513656 | 0 | 2.636449 | 0
2018-02-13 14:09 | 80056.58398 | 600.0006 | 2 | 10 | 4.155853 | 4.89 | 0.8143464 | 0 | 3.311745 | 0
2018-02-13 14:11 | 80176.58358 | 720.0002 | 2 | 10 | 4.180997 | 4.889962 | 0.9773341 | 0 | 3.991168 | 0
2018-02-13 14:13 | 80296.58398 | 840.0006 | 2 | 10 | 4.200309 | 4.781064 | 1.139886 | 0 | 4.672716 | 0
2018-02-13 14:15 | 80416.58438 | 960.001 | 2 | 10 | 4.200289 | 4.405135 | 1.292894 | 0 | 5.315393 | 0
2018-02-13 14:17 | 80536.58408 | 1080.0007 | 2 | 10 | 4.20031 | 4.03999 | 1.433608 | 0 | 5.906433 | 0
2018-02-13 14:19 | 80656.58528 | 1200.0019 | 2 | 10 | 4.200288 | 3.668075 | 1.561972 | 0 | 6.445595 | 0
2018-02-13 14:21 | 80776.58408 | 1320.0007 | 2 | 10 | 4.200293 | 3.336202 | 1.678616 | 0 | 6.935537 | 0
2018-02-13 14:22 | 80804.94448 | 1348.3611 | 2 | 10 | 4.200244 | 3.259995 | 1.704597 | 0 | 7.04466 | 0
2018-02-13 14:24 | 80924.96 | 120.0006 | 3 | 10 | 4.222424 | 3.259795 | 1.8129 | 0 | 7.500646 | 0
2018-02-13 14:26 | 81044.96 | 240.0001 | 3 | 10 | 4.250088 | 3.260139 | 1.921571 | 0 | 7.960973 | 0
2018-02-13 14:28 | 81164.96 | 360.0006 | 3 | 10 | 4.282213 | 3.260148 | 2.030227 | 0 | 8.424479 | 0
2018-02-13 14:30 | 81284.96 | 480.0018 | 3 | 10 | 4.316305 | 3.259816 | 2.138903 | 0 | 8.891701 | 0
2018-02-13 14:32 | 81404.96 | 600.0014 | 3 | 10 | 4.352081 | 3.259797 | 2.24756 | 0 | 9.362615 | 0
2018-02-13 14:34 | 81524.96 | 720.0009 | 3 | 10 | 4.39033 | 3.260188 | 2.356217 | 0 | 9.837548 | 0
2018-02-13 14:36 | 81644.96 | 840.0013 | 3 | 10 | 4.40032 | 2.849692 | 2.459296 | 0 | 10.29099 | 0
2018-02-13 14:38 | 81764.96 | 960.0001 | 3 | 10 | 4.400247 | 2.436177 | 2.54715 | 0 | 10.67758 | 0
2018-02-13 14:40 | 81884.96 | 1080.0013 | 3 | 10 | 4.400291 | 2.100999 | 2.62261 | 0 | 11.00962 | 0
2018-02-13 14:42 | 82004.96 | 1200.0001 | 3 | 10 | 4.400281 | 1.820715 | 2.687804 | 0 | 11.2965 | 0
2018-02-13 14:44 | 82124.96 | 1320.0014 | 3 | 10 | 4.400258 | 1.579345 | 2.744368 | 0 | 11.54539 | 0
2018-02-13 14:46 | 82244.96 | 1440.001 | 3 | 10 | 4.400257 | 1.367168 | 2.793403 | 0 | 11.76116 | 0
2018-02-13 14:48 | 82364.96 | 1560.0006 | 3 | 10 | 4.400199 | 1.193351 | 2.835988 | 0 | 11.94854 | 0
2018-02-13 14:50 | 82484.96 | 1680.0011 | 3 | 10 | 4.400223 | 1.051048 | 2.873342 | 0 | 12.11291 | 0
2018-02-13 14:52 | 82604.96 | 1800.0008 | 3 | 10 | 4.400181 | 0.9302092 | 2.906332 | 0 | 12.25807 | 0
2018-02-13 14:54 | 82724.96 | 1920.0002 | 3 | 10 | 4.400233 | 0.8235064 | 2.93555 | 0 | 12.38664 | 0
2018-02-13 14:56 | 82844.96 | 2040.0023 | 3 | 10 | 4.400233 | 0.7290783 | 2.961371 | 0 | 12.50026 | 0
2018-02-13 14:58 | 82963.6 | 2158.6415 | 3 | 10 | 4.400184 | 0.651988 | 2.984092 | 0 | 12.60023 | 0
2018-02-13 15:00 | 83083.64 | 120.0004 | 4 | 10 | 4.337096 | 0 | 2.984092 | 0 | 12.60023 | 0
2018-02-13 15:02 | 83203.65 | 240.0007 | 4 | 10 | 4.331256 | 0 | 2.984092 | 0 | 12.60023 | 0
2018-02-13 15:03 | 83263.65 | 300.0043 | 4 | 10 | 4.329566 | 0 | 2.984092 | 0 | 12.60023 | 0
2018-02-13 15:05 | 83383.73 | 120.0013 | 5 | 10 | 4.10486 | -2.282084 | 2.984092 | 0.07606695 | 12.60023 | 0.3146309
2018-02-13 15:07 | 83503.73 | 240.0002 | 5 | 10 | 4.071278 | -2.282044 | 2.984092 | 0.1521287 | 12.60023 | 0.6255294
2018-02-13 15:09 | 83623.73 | 360.0005 | 5 | 10 | 4.041591 | -2.282022 | 2.984092 | 0.2281888 | 12.60023 | 0.9340484
2018-02-13 15:11 | 83743.73 | 480.0001 | 5 | 10 | 4.01258 | -2.282064 | 2.984092 | 0.3042542 | 12.60023 | 1.24037
2018-02-13 15:13 | 83863.73 | 600.0013 | 5 | 10 | 3.982845 | -2.281996 | 2.984092 | 0.3803172 | 12.60023 | 1.544455
2018-02-13 15:15 | 83983.73 | 720.0001 | 5 | 10 | 3.953958 | -2.282007 | 2.984092 | 0.456376 | 12.60023 | 1.846272
2018-02-13 15:17 | 84103.73 | 840.0005 | 5 | 10 | 3.926628 | -2.281981 | 2.984092 | 0.5324415 | 12.60023 | 2.145984
2018-02-13 15:19 | 84223.73 | 960.0001 | 5 | 10 | 3.90073 | -2.282067 | 2.984092 | 0.6085071 | 12.60023 | 2.443678
2018-02-13 15:21 | 84343.73 | 1080.0005 | 5 | 10 | 3.874636 | -2.282069 | 2.984092 | 0.6845653 | 12.60023 | 2.739376
2018-02-13 15:23 | 84463.73 | 1200.0009 | 5 | 10 | 3.847413 | -2.282045 | 2.984092 | 0.7606351 | 12.60023 | 3.033082
2018-02-13 15:25 | 84583.73 | 1320.0013 | 5 | 10 | 3.822164 | -2.28196 | 2.984092 | 0.8366984 | 12.60023 | 3.324754
2018-02-13 15:27 | 84703.73 | 1440.0009 | 5 | 10 | 3.799784 | -2.282009 | 2.984092 | 0.9127614 | 12.60023 | 3.614607
2018-02-13 15:29 | 84823.73 | 1560.0013 | 5 | 10 | 3.779034 | -2.281987 | 2.984092 | 0.9888244 | 12.60023 | 3.902835
2018-02-13 15:31 | 84943.73 | 1680.0009 | 5 | 10 | 3.758097 | -2.282059 | 2.984092 | 1.064895 | 12.60023 | 4.189518
2018-02-13 15:33 | 85063.73 | 1800.0005 | 5 | 10 | 3.7382 | -2.281967 | 2.984092 | 1.140955 | 12.60023 | 4.474587
2018-02-13 15:35 | 85183.73 | 1920.0009 | 5 | 10 | 3.719815 | -2.281996 | 2.984092 | 1.217022 | 12.60023 | 4.758237
2018-02-13 15:37 | 85303.73 | 2040.0013 | 5 | 10 | 3.702549 | -2.282025 | 2.984092 | 1.293084 | 12.60023 | 5.040514
2018-02-13 15:39 | 85423.73 | 2160.0001 | 5 | 10 | 3.685254 | -2.281985 | 2.984092 | 1.369145 | 12.60023 | 5.321478
2018-02-13 15:41 | 85543.73 | 2280.0005 | 5 | 10 | 3.668025 | -2.282043 | 2.984092 | 1.445212 | 12.60023 | 5.60114
2018-02-13 15:43 | 85663.73 | 2400.001 | 5 | 10 | 3.652796 | -2.281976 | 2.984092 | 1.521279 | 12.60023 | 5.879566
2018-02-13 15:45 | 85783.73 | 2520.0013 | 5 | 10 | 3.63899 | -2.282005 | 2.984092 | 1.597338 | 12.60023 | 6.156858
2018-02-13 15:47 | 85903.73 | 2640.0001 | 5 | 10 | 3.625934 | -2.282001 | 2.984092 | 1.673409 | 12.60023 | 6.43318
2018-02-13 15:49 | 86023.73 | 2760.0005 | 5 | 10 | 3.612872 | -2.28198 | 2.984092 | 1.74947 | 12.60023 | 6.708483
2018-02-13 15:51 | 86143.73 | 2880.0009 | 5 | 10 | 3.600777 | -2.281991 | 2.984092 | 1.825539 | 12.60023 | 6.982831
2018-02-13 15:53 | 86263.73 | 3000.0013 | 5 | 10 | 3.590177 | -2.282039 | 2.984092 | 1.901604 | 12.60023 | 7.256315
2018-02-13 15:55 | 86383.73 | 3120.0001 | 5 | 10 | 3.580544 | -2.281969 | 2.984092 | 1.977666 | 12.60023 | 7.529025
2018-02-13 15:57 | 86503.73 | 3240.0005 | 5 | 10 | 3.570598 | -2.281985 | 2.984092 | 2.053727 | 12.60023 | 7.800992
2018-02-13 15:59 | 86623.73 | 3360.0009 | 5 | 10 | 3.559587 | -2.282027 | 2.984092 | 2.129793 | 12.60023 | 8.072177
2018-02-13 16:01 | 86743.73 | 3480.0005 | 5 | 10 | 3.549497 | -2.281996 | 2.984092 | 2.205861 | 12.60023 | 8.342561
2018-02-13 16:03 | 86863.73 | 3600.0001 | 5 | 10 | 3.53948 | -2.282011 | 2.984092 | 2.281925 | 12.60023 | 8.612166
2018-02-13 16:05 | 86983.73 | 3720.0005 | 5 | 10 | 3.528503 | -2.281987 | 2.984092 | 2.357988 | 12.60023 | 8.880981
2018-02-13 16:07 | 87103.73 | 3840.0009 | 5 | 10 | 3.515007 | -2.282089 | 2.984092 | 2.434052 | 12.60023 | 9.148887
2018-02-13 16:09 | 87223.73 | 3960.0013 | 5 | 10 | 3.499629 | -2.281989 | 2.984092 | 2.510115 | 12.60023 | 9.415661
2018-02-13 16:11 | 87343.73 | 4080.0009 | 5 | 10 | 3.482464 | -2.282052 | 2.984092 | 2.586182 | 12.60023 | 9.681238
2018-02-13 16:13 | 87463.73 | 4200.0013 | 5 | 10 | 3.46048 | -2.28198 | 2.984092 | 2.662249 | 12.60023 | 9.945351
2018-02-13 16:15 | 87583.73 | 4320.0001 | 5 | 10 | 3.427684 | -2.282018 | 2.984092 | 2.738306 | 12.60023 | 10.20739
2018-02-13 16:17 | 87703.73 | 4440.0013 | 5 | 10 | 3.374407 | -2.282051 | 2.984092 | 2.814372 | 12.60023 | 10.46624
2018-02-13 16:19 | 87823.73 | 4560.0009 | 5 | 10 | 3.286011 | -2.282052 | 2.984092 | 2.890434 | 12.60023 | 10.71988
2018-02-13 16:21 | 87943.73 | 4680.0005 | 5 | 10 | 3.091057 | -2.282083 | 2.984092 | 2.966501 | 12.60023 | 10.96361
2018-02-13 16:21 | 87971.82 | 4708.0994 | 5 | 10 | 2.999986 | -2.281927 | 2.984092 | 2.984314 | 12.60023 | 11.01792
2018-02-13 16:23 | 88091.87 | 120.0012 | 6 | 10 | 3.350745 | 0 | 2.984092 | 2.984314 | 12.60023 | 11.01792
2018-02-13 16:25 | 88211.86 | 240 | 6 | 10 | 3.364855 | 0 | 2.984092 | 2.984314 | 12.60023 | 11.01792
2018-02-13 16:26 | 88271.87 | 300.002 | 6 | 10 | 3.368214 | 0 | 2.984092 | 2.984314 | 12.60023 | 11.01792
2018-02-13 16:26 | 88271.874 | 0.0023 | 7 | 11 | 3.368409 | 0 | 0 | 0 | 0 | 0
2018-02-13 16:28 | 88391.95422 | 120.0006 | 2 | 11 | 4.039343 | 4.890027 | 0.1624006 | 0 | 0.6368103 | 0
2018-02-13 16:30 | 88511.95382 | 240.0002 | 2 | 11 | 4.071624 | 4.890052 | 0.3253911 | 0 | 1.297748 | 0
2018-02-13 16:32 | 88631.95502 | 360.0014 | 2 | 11 | 4.104566 | 4.89 | 0.4883876 | 0 | 1.964206 | 0
2018-02-13 16:34 | 88751.95462 | 480.001 | 2 | 11 | 4.132142 | 4.889983 | 0.6513666 | 0 | 2.635456 | 0
2018-02-13 16:36 | 88871.95422 | 600.0006 | 2 | 11 | 4.155393 | 4.889951 | 0.8143497 | 0 | 3.310856 | 0
2018-02-13 16:38 | 88991.95462 | 720.001 | 2 | 11 | 4.178767 | 4.889934 | 0.977334 | 0 | 3.990005 | 0
2018-02-13 16:40 | 89111.95512 | 840.0015 | 2 | 11 | 4.200307 | 4.822825 | 1.140171 | 0 | 4.672413 | 0
2018-02-13 16:42 | 89231.95462 | 960.001 | 2 | 11 | 4.200334 | 4.41672 | 1.294056 | 0 | 5.318777 | 0
2018-02-13 16:44 | 89351.95502 | 1080.0014 | 2 | 11 | 4.200291 | 4.032468 | 1.434665 | 0 | 5.909377 | 0
2018-02-13 16:46 | 89471.95382 | 1200.0002 | 2 | 11 | 4.200277 | 3.686307 | 1.563256 | 0 | 6.449496 | 0
2018-02-13 16:48 | 89591.95512 | 1320.0015 | 2 | 11 | 4.200285 | 3.360488 | 1.680641 | 0 | 6.942543 | 0
2018-02-13 16:49 | 89629.02222 | 1357.0686 | 2 | 11 | 4.200277 | 3.259986 | 1.714716 | 0 | 7.08567 | 0
2018-02-13 16:51 | 89749.04034 | 120 | 3 | 11 | 4.223356 | 3.259871 | 1.823017 | 0 | 7.541684 | 0
2018-02-13 16:53 | 89869.04144 | 240.0011 | 3 | 11 | 4.252914 | 3.259841 | 1.931686 | 0 | 8.00221 | 0
2018-02-13 16:55 | 89989.04184 | 360.0015 | 3 | 11 | 4.284271 | 3.259843 | 2.040352 | 0 | 8.466049 | 0
2018-02-13 16:57 | 90109.04144 | 480.0011 | 3 | 11 | 4.317443 | 3.260159 | 2.149004 | 0 | 8.933334 | 0
2018-02-13 16:59 | 90229.04174 | 600.0014 | 3 | 11 | 4.353425 | 3.26003 | 2.257663 | 0 | 9.404384 | 0
2018-02-13 17:01 | 90349.04064 | 720.0003 | 3 | 11 | 4.393484 | 3.259921 | 2.366323 | 0 | 9.87956 | 0
2018-02-13 17:03 | 90469.04174 | 840.0014 | 3 | 11 | 4.400276 | 2.807929 | 2.468025 | 0 | 10.32702 | 0
2018-02-13 17:05 | 90589.04144 | 960.0011 | 3 | 11 | 4.400263 | 2.415637 | 2.554923 | 0 | 10.7094 | 0
2018-02-13 17:07 | 90709.04174 | 1080.0014 | 3 | 11 | 4.400258 | 2.08652 | 2.629819 | 0 | 11.03896 | 0
2018-02-13 17:09 | 90829.04134 | 1200.001 | 3 | 11 | 4.400266 | 1.800524 | 2.694485 | 0 | 11.32351 | 0
2018-02-13 17:11 | 90949.04184 | 1320.0015 | 3 | 11 | 4.400249 | 1.551264 | 2.750221 | 0 | 11.56876 | 0
2018-02-13 17:13 | 91069.04134 | 1440.001 | 3 | 11 | 4.400214 | 1.350221 | 2.798477 | 0 | 11.7811 | 0
2018-02-13 17:15 | 91189.04104 | 1560.0007 | 3 | 11 | 4.40024 | 1.18455 | 2.840645 | 0 | 11.96665 | 0
2018-02-13 17:17 | 91309.04064 | 1680.0003 | 3 | 11 | 4.400231 | 1.043171 | 2.877722 | 0 | 12.1298 | 0
2018-02-13 17:19 | 91429.04034 | 1800 | 3 | 11 | 4.400252 | 0.9178381 | 2.910368 | 0 | 12.27345 | 0
2018-02-13 17:21 | 91549.04154 | 1920.0012 | 3 | 11 | 4.400222 | 0.8101387 | 2.939089 | 0 | 12.39982 | 0
2018-02-13 17:23 | 91669.04274 | 2040.0024 | 3 | 11 | 4.4002 | 0.7213154 | 2.964576 | 0 | 12.51198 | 0
2018-02-13 17:25 | 91781.39054 | 2152.3502 | 3 | 11 | 4.400249 | 0.6519947 | 2.985975 | 0 | 12.60614 | 0
2018-02-13 17:27 | 91901.43 | 120.0013 | 4 | 11 | 4.337526 | 0 | 2.985975 | 0 | 12.60614 | 0
2018-02-13 17:29 | 92021.43 | 240.0001 | 4 | 11 | 4.331755 | 0 | 2.985975 | 0 | 12.60614 | 0
2018-02-13 17:30 | 92081.44 | 300.0045 | 4 | 11 | 4.33008 | 0 | 2.985975 | 0 | 12.60614 | 0
2018-02-13 17:32 | 92201.51 | 120.0014 | 5 | 11 | 4.105798 | -2.282016 | 2.985975 | 0.07606094 | 12.60614 | 0.314638
2018-02-13 17:34 | 92321.51 | 240.0002 | 5 | 11 | 4.072683 | -2.282024 | 2.985975 | 0.1521242 | 12.60614 | 0.6256324
2018-02-13 17:36 | 92441.51 | 360.0007 | 5 | 11 | 4.042433 | -2.282069 | 2.985975 | 0.2281916 | 12.60614 | 0.9342748
2018-02-13 17:38 | 92561.51 | 480.0002 | 5 | 11 | 4.011683 | -2.281998 | 2.985975 | 0.3042479 | 12.60614 | 1.240559
2018-02-13 17:40 | 92681.51 | 600.0014 | 5 | 11 | 3.982556 | -2.282059 | 2.985975 | 0.3803097 | 12.60614 | 1.544577
2018-02-13 17:42 | 92801.51 | 720.001 | 5 | 11 | 3.954569 | -2.282063 | 2.985975 | 0.4563766 | 12.60614 | 1.846447
2018-02-13 17:44 | 92921.51 | 840.0013 | 5 | 11 | 3.927439 | -2.282041 | 2.985975 | 0.5324417 | 12.60614 | 2.14622
2018-02-13 17:46 | 93041.51 | 960.001 | 5 | 11 | 3.900229 | -2.282078 | 2.985975 | 0.6085082 | 12.60614 | 2.443938
2018-02-13 17:48 | 93161.51 | 1080.0014 | 5 | 11 | 3.873174 | -2.282043 | 2.985975 | 0.6845708 | 12.60614 | 2.739561
2018-02-13 17:50 | 93281.51 | 1200.0002 | 5 | 11 | 3.847172 | -2.282025 | 2.985975 | 0.7606378 | 12.60614 | 3.03319
2018-02-13 17:52 | 93401.51 | 1320.0006 | 5 | 11 | 3.822547 | -2.282069 | 2.985975 | 0.8366989 | 12.60614 | 3.32486
2018-02-13 17:54 | 93521.51 | 1440.001 | 5 | 11 | 3.79971 | -2.282027 | 2.985975 | 0.9127617 | 12.60614 | 3.614733
2018-02-13 17:56 | 93641.51 | 1560.0006 | 5 | 11 | 3.777434 | -2.282025 | 2.985975 | 0.9888293 | 12.60614 | 3.902917
2018-02-13 17:58 | 93761.51 | 1680.001 | 5 | 11 | 3.757009 | -2.281998 | 2.985975 | 1.064894 | 12.60614 | 4.189457
2018-02-13 18:00 | 93881.51 | 1800.0014 | 5 | 11 | 3.737961 | -2.282103 | 2.985975 | 1.140962 | 12.60614 | 4.474514
2018-02-13 18:02 | 94001.51 | 1920.001 | 5 | 11 | 3.719897 | -2.282072 | 2.985975 | 1.217024 | 12.60614 | 4.758145
2018-02-13 18:04 | 94121.51 | 2040.0006 | 5 | 11 | 3.701583 | -2.281991 | 2.985975 | 1.293084 | 12.60614 | 5.040391
2018-02-13 18:06 | 94241.51 | 2160.0002 | 5 | 11 | 3.683454 | -2.282069 | 2.985975 | 1.369148 | 12.60614 | 5.321244
2018-02-13 18:08 | 94361.51 | 2280.0006 | 5 | 11 | 3.667285 | -2.282021 | 2.985975 | 1.445218 | 12.60614 | 5.60082
2018-02-13 18:10 | 94481.51 | 2400.001 | 5 | 11 | 3.65249 | -2.281971 | 2.985975 | 1.521282 | 12.60614 | 5.879198
2018-02-13 18:12 | 94601.51 | 2520.0014 | 5 | 11 | 3.638345 | -2.282071 | 2.985975 | 1.597344 | 12.60614 | 6.156474
2018-02-13 18:14 | 94721.51 | 2640.001 | 5 | 11 | 3.623763 | -2.282009 | 2.985975 | 1.673415 | 12.60614 | 6.432692
2018-02-13 18:16 | 94841.51 | 2760.0014 | 5 | 11 | 3.611154 | -2.28196 | 2.985975 | 1.749477 | 12.60614 | 6.70783
2018-02-13 18:18 | 94961.51 | 2880.0002 | 5 | 11 | 3.599928 | -2.281971 | 2.985975 | 1.825541 | 12.60614 | 6.982072
2018-02-13 18:20 | 95081.51 | 3000.0014 | 5 | 11 | 3.589667 | -2.282041 | 2.985975 | 1.901605 | 12.60614 | 7.255508
2018-02-13 18:22 | 95201.51 | 3120.0002 | 5 | 11 | 3.579088 | -2.282034 | 2.985975 | 1.977667 | 12.60614 | 7.528151
2018-02-13 18:24 | 95321.51 | 3240.0014 | 5 | 11 | 3.568241 | -2.282027 | 2.985975 | 2.05373 | 12.60614 | 7.799964
2018-02-13 18:26 | 95441.51 | 3360.0002 | 5 | 11 | 3.558569 | -2.281994 | 2.985975 | 2.1298 | 12.60614 | 8.071029
2018-02-13 18:28 | 95561.51 | 3480.0014 | 5 | 11 | 3.549159 | -2.281987 | 2.985975 | 2.205867 | 12.60614 | 8.341355
2018-02-13 18:30 | 95681.51 | 3600.001 | 5 | 11 | 3.538788 | -2.281999 | 2.985975 | 2.281927 | 12.60614 | 8.610917
2018-02-13 18:32 | 95801.51 | 3720.0014 | 5 | 11 | 3.525817 | -2.281981 | 2.985975 | 2.357994 | 12.60614 | 8.879629
2018-02-13 18:34 | 95921.51 | 3840.0002 | 5 | 11 | 3.512815 | -2.282024 | 2.985975 | 2.434055 | 12.60614 | 9.147308
2018-02-13 18:36 | 96041.51 | 3960.0006 | 5 | 11 | 3.498675 | -2.282049 | 2.985975 | 2.510121 | 12.60614 | 9.413989
2018-02-13 18:38 | 96161.51 | 4080.001 | 5 | 11 | 3.482006 | -2.281996 | 2.985975 | 2.586187 | 12.60614 | 9.679523
2018-02-13 18:40 | 96281.51 | 4200.0014 | 5 | 11 | 3.458431 | -2.281951 | 2.985975 | 2.662256 | 12.60614 | 9.943565
2018-02-13 18:42 | 96401.51 | 4320.001 | 5 | 11 | 3.423866 | -2.282065 | 2.985975 | 2.738319 | 12.60614 | 10.20538
2018-02-13 18:44 | 96521.51 | 4440.0006 | 5 | 11 | 3.373125 | -2.28194 | 2.985975 | 2.814381 | 12.60614 | 10.46402
2018-02-13 18:46 | 96641.51 | 4560.0002 | 5 | 11 | 3.286888 | -2.282011 | 2.985975 | 2.890447 | 12.60614 | 10.71766
2018-02-13 18:48 | 96761.51 | 4680.0006 | 5 | 11 | 3.093205 | -2.282029 | 2.985975 | 2.966503 | 12.60614 | 10.96147
2018-02-13 18:48 | 96790.37 | 4708.8563 | 5 | 11 | 2.99999 | -2.282032 | 2.985975 | 2.984797 | 12.60614 | 11.01726
2018-02-13 18:50 | 96910.41 | 120.0003 | 6 | 11 | 3.353063 | 0 | 2.985975 | 2.984797 | 12.60614 | 11.01726
2018-02-13 18:52 | 97030.41 | 239.9999 | 6 | 11 | 3.36707 | 0 | 2.985975 | 2.984797 | 12.60614 | 11.01726
2018-02-13 18:53 | 97090.41 | 300.0003 | 6 | 11 | 3.370437 | 0 | 2.985975 | 2.984797 | 12.60614 | 11.01726
2018-02-13 18:53 | 97090.42 | 0.0025 | 7 | 12 | 3.370543 | 0 | 0 | 0 | 0 | 0
2018-02-13 18:55 | 97210.51 | 120.0006 | 2 | 12 | 4.039749 | 4.890092 | 0.1624054 | 0 | 0.6370457 | 0
2018-02-13 18:57 | 97330.51 | 240.001 | 2 | 12 | 4.07334 | 4.890119 | 0.3253946 | 0 | 1.298118 | 0
2018-02-13 18:59 | 97450.51 | 360.0006 | 2 | 12 | 4.108564 | 4.890044 | 0.4883841 | 0 | 1.965029 | 0
2018-02-13 19:01 | 97570.51 | 480.001 | 2 | 12 | 4.134229 | 4.890035 | 0.6513664 | 0 | 2.636836 | 0
2018-02-13 19:03 | 97690.51 | 600.0006 | 2 | 12 | 4.156256 | 4.890101 | 0.8143476 | 0 | 3.312451 | 0
2018-02-13 19:05 | 97810.51 | 720.001 | 2 | 12 | 4.179675 | 4.889997 | 0.9773498 | 0 | 3.991799 | 0
2018-02-13 19:07 | 97930.51 | 840.0006 | 2 | 12 | 4.200313 | 4.776689 | 1.139915 | 0 | 4.67328 | 0
2018-02-13 19:09 | 98050.51 | 960.001 | 2 | 12 | 4.20028 | 4.372499 | 1.292161 | 0 | 5.312759 | 0
2018-02-13 19:11 | 98170.51 | 1080.0014 | 2 | 12 | 4.200269 | 4.016118 | 1.431899 | 0 | 5.899699 | 0
2018-02-13 19:13 | 98290.51 | 1200.0003 | 2 | 12 | 4.200301 | 3.68448 | 1.560197 | 0 | 6.438586 | 0
2018-02-13 19:15 | 98410.51 | 1320.0007 | 2 | 12 | 4.200295 | 3.349269 | 1.677401 | 0 | 6.930874 | 0
2018-02-13 19:16 | 98442.19 | 1351.6765 | 2 | 12 | 4.200304 | 3.259994 | 1.706469 | 0 | 7.05297 | 0
2018-02-13 19:18 | 98562.20024 | 120.0014 | 3 | 12 | 4.224224 | 3.259879 | 1.814763 | 0 | 7.509021 | 0
2018-02-13 19:20 | 98682.19974 | 240.0009 | 3 | 12 | 4.252191 | 3.259866 | 1.923424 | 0 | 7.969528 | 0
2018-02-13 19:22 | 98802.19934 | 360.0005 | 3 | 12 | 4.28244 | 3.259879 | 2.032073 | 0 | 8.433153 | 0
2018-02-13 19:24 | 98922.19984 | 480.001 | 3 | 12 | 4.315548 | 3.259912 | 2.140744 | 0 | 8.900294 | 0
2018-02-13 19:26 | 99042.20014 | 600.0013 | 3 | 12 | 4.352716 | 3.259892 | 2.249412 | 0 | 9.371236 | 0
2018-02-13 19:28 | 99162.19984 | 720.001 | 3 | 12 | 4.392147 | 3.260158 | 2.358069 | 0 | 9.846323 | 0
2018-02-13 19:30 | 99282.19944 | 840.0006 | 3 | 12 | 4.400298 | 2.841517 | 2.460648 | 0 | 10.29761 | 0
2018-02-13 19:32 | 99402.19894 | 960.0001 | 3 | 12 | 4.400304 | 2.449153 | 2.548672 | 0 | 10.68495 | 0
2018-02-13 19:34 | 99522.19934 | 1080.0005 | 3 | 12 | 4.400269 | 2.104606 | 2.624473 | 0 | 11.01849 | 0
2018-02-13 19:36 | 99642.19984 | 1200.001 | 3 | 12 | 4.400277 | 1.808368 | 2.689517 | 0 | 11.3047 | 0
2018-02-13 19:38 | 99762.19944 | 1320.0006 | 3 | 12 | 4.400255 | 1.56898 | 2.745663 | 0 | 11.55176 | 0
2018-02-13 19:40 | 99882.19974 | 1440.0009 | 3 | 12 | 4.400213 | 1.369675 | 2.794537 | 0 | 11.76682 | 0
2018-02-13 19:42 | 100002.2 | 1560.0001 | 3 | 12 | 4.400263 | 1.200225 | 2.837314 | 0 | 11.95505 | 0
2018-02-13 19:44 | 100122.2 | 1680.0009 | 3 | 12 | 4.400269 | 1.049195 | 2.874753 | 0 | 12.11979 | 0
2018-02-13 19:46 | 100242.2 | 1800.0006 | 3 | 12 | 4.400249 | 0.9240513 | 2.907542 | 0 | 12.26406 | 0
2018-02-13 19:48 | 100362.2 | 1920.0002 | 3 | 12 | 4.400245 | 0.8202305 | 2.93655 | 0 | 12.39171 | 0
2018-02-13 19:50 | 100482.2 | 2040.0007 | 3 | 12 | 4.400226 | 0.7321253 | 2.962386 | 0 | 12.50539 | 0
2018-02-13 19:52 | 100602.2 | 2160.001 | 3 | 12 | 4.400176 | 0.6524029 | 2.985449 | 0 | 12.60688 | 0
2018-02-13 19:52 | 100602.6 | 2160.4432 | 3 | 12 | 4.400169 | 0.6519947 | 2.985534 | 0 | 12.60725 | 0
2018-02-13 19:54 | 100722.7 | 120.0013 | 4 | 12 | 4.337671 | 0 | 2.985534 | 0 | 12.60725 | 0
2018-02-13 19:56 | 100842.7 | 240 | 4 | 12 | 4.331966 | 0 | 2.985534 | 0 | 12.60725 | 0
2018-02-13 19:57 | 100902.7 | 300.002 | 4 | 12 | 4.330313 | 0 | 2.985534 | 0 | 12.60725 | 0
2018-02-13 19:59 | 101022.8 | 120.0015 | 5 | 12 | 4.108016 | -2.282044 | 2.985534 | 0.07606202 | 12.60725 | 0.3147825
2018-02-13 20:01 | 101142.8 | 240.0003 | 5 | 12 | 4.074174 | -2.281982 | 2.985534 | 0.1521279 | 12.60725 | 0.6259416
2018-02-13 20:03 | 101262.8 | 360.0006 | 5 | 12 | 4.042556 | -2.282166 | 2.985534 | 0.2281954 | 12.60725 | 0.9346348
2018-02-13 20:05 | 101382.8 | 480.0002 | 5 | 12 | 4.013267 | -2.281909 | 2.985534 | 0.3042561 | 12.60725 | 1.240992
2018-02-13 20:07 | 101502.8 | 600.0006 | 5 | 12 | 3.985029 | -2.282089 | 2.985534 | 0.3803165 | 12.60725 | 1.545161
2018-02-13 20:09 | 101622.8 | 720.0002 | 5 | 12 | 3.957025 | -2.282067 | 2.985534 | 0.4563809 | 12.60725 | 1.847215
2018-02-13 20:11 | 101742.8 | 840.0014 | 5 | 12 | 3.928522 | -2.282021 | 2.985534 | 0.5324485 | 12.60725 | 2.147138
2018-02-13 20:13 | 101862.8 | 960.001 | 5 | 12 | 3.90124 | -2.282061 | 2.985534 | 0.6085156 | 12.60725 | 2.444912
2018-02-13 20:15 | 101982.8 | 1080.0006 | 5 | 12 | 3.875463 | -2.282107 | 2.985534 | 0.6845786 | 12.60725 | 2.74067
2018-02-13 20:17 | 102102.8 | 1200.001 | 5 | 12 | 3.85006 | -2.281991 | 2.985534 | 0.7606419 | 12.60725 | 3.034488
2018-02-13 20:19 | 102222.8 | 1320.0014 | 5 | 12 | 3.824685 | -2.281978 | 2.985534 | 0.8367055 | 12.60725 | 3.326368
2018-02-13 20:21 | 102342.8 | 1440.0002 | 5 | 12 | 3.800369 | -2.282071 | 2.985534 | 0.9127703 | 12.60725 | 3.616348
2018-02-13 20:23 | 102462.8 | 1560.0006 | 5 | 12 | 3.779181 | -2.281949 | 2.985534 | 0.9888369 | 12.60725 | 3.90461
2018-02-13 20:25 | 102582.8 | 1680.0002 | 5 | 12 | 3.759626 | -2.282056 | 2.985534 | 1.064895 | 12.60725 | 4.191293
2018-02-13 20:27 | 102702.8 | 1800.0014 | 5 | 12 | 3.740491 | -2.281985 | 2.985534 | 1.140962 | 12.60725 | 4.476546
2018-02-13 20:29 | 102822.8 | 1920.0002 | 5 | 12 | 3.72088 | -2.281999 | 2.985534 | 1.217033 | 12.60725 | 4.76035
2018-02-13 20:31 | 102942.8 | 2040.0006 | 5 | 12 | 3.702313 | -2.282004 | 2.985534 | 1.293099 | 12.60725 | 5.042662
2018-02-13 20:33 | 103062.8 | 2160.0002 | 5 | 12 | 3.685241 | -2.282059 | 2.985534 | 1.369155 | 12.60725 | 5.323586
2018-02-13 20:35 | 103182.8 | 2280.0014 | 5 | 12 | 3.669482 | -2.281996 | 2.985534 | 1.445224 | 12.60725 | 5.603318
2018-02-13 20:37 | 103302.8 | 2400.001 | 5 | 12 | 3.654112 | -2.282078 | 2.985534 | 1.521291 | 12.60725 | 5.881862
2018-02-13 20:39 | 103422.8 | 2520.0014 | 5 | 12 | 3.638571 | -2.282004 | 2.985534 | 1.597354 | 12.60725 | 6.159202
2018-02-13 20:41 | 103542.8 | 2640.0002 | 5 | 12 | 3.625082 | -2.282009 | 2.985534 | 1.673418 | 12.60725 | 6.435445
2018-02-13 20:43 | 103662.8 | 2760.0014 | 5 | 12 | 3.613111 | -2.282081 | 2.985534 | 1.749486 | 12.60725 | 6.710732
2018-02-13 20:45 | 103782.8 | 2880.0002 | 5 | 12 | 3.601804 | -2.282069 | 2.985534 | 1.825552 | 12.60725 | 6.985134
2018-02-13 20:47 | 103902.8 | 3000.0006 | 5 | 12 | 3.590124 | -2.281973 | 2.985534 | 1.901618 | 12.60725 | 7.258671
2018-02-13 20:49 | 104022.8 | 3120.001 | 5 | 12 | 3.579167 | -2.282043 | 2.985534 | 1.97768 | 12.60725 | 7.531308
2018-02-13 20:51 | 104142.8 | 3240.0006 | 5 | 12 | 3.569431 | -2.281987 | 2.985534 | 2.053746 | 12.60725 | 7.803186
2018-02-13 20:53 | 104262.8 | 3360.001 | 5 | 12 | 3.560183 | -2.282041 | 2.985534 | 2.12981 | 12.60725 | 8.074345
2018-02-13 20:55 | 104382.8 | 3480.0006 | 5 | 12 | 3.549976 | -2.282034 | 2.985534 | 2.205877 | 12.60725 | 8.344779
2018-02-13 20:57 | 104502.8 | 3600.0002 | 5 | 12 | 3.537918 | -2.281962 | 2.985534 | 2.281939 | 12.60725 | 8.614342
2018-02-13 20:59 | 104622.8 | 3720.0014 | 5 | 12 | 3.526441 | -2.282009 | 2.985534 | 2.358001 | 12.60725 | 8.883002
2018-02-13 21:01 | 104742.8 | 3840.001 | 5 | 12 | 3.514447 | -2.282016 | 2.985534 | 2.434069 | 12.60725 | 9.150803
2018-02-13 21:03 | 104862.8 | 3960.0006 | 5 | 12 | 3.500306 | -2.281982 | 2.985534 | 2.510135 | 12.60725 | 9.417615
2018-02-13 21:05 | 104982.8 | 4080.0002 | 5 | 12 | 3.481522 | -2.282059 | 2.985534 | 2.586201 | 12.60725 | 9.683201
2018-02-13 21:07 | 105102.8 | 4200.0006 | 5 | 12 | 3.457522 | -2.282029 | 2.985534 | 2.662264 | 12.60725 | 9.94713
2018-02-13 21:09 | 105222.8 | 4320.0002 | 5 | 12 | 3.425024 | -2.282121 | 2.985534 | 2.738332 | 12.60725 | 10.20898
2018-02-13 21:11 | 105342.8 | 4440.0014 | 5 | 12 | 3.375522 | -2.282061 | 2.985534 | 2.814394 | 12.60725 | 10.46776
2018-02-13 21:13 | 105462.8 | 4560.001 | 5 | 12 | 3.287863 | -2.281996 | 2.985534 | 2.890457 | 12.60725 | 10.72154
2018-02-13 21:15 | 105582.8 | 4680.0014 | 5 | 12 | 3.090568 | -2.281991 | 2.985534 | 2.966522 | 12.60725 | 10.96532
2018-02-13 21:15 | 105610.9 | 4708.1258 | 5 | 12 | 2.999997 | -2.282051 | 2.985534 | 2.984352 | 12.60725 | 11.01967
2018-02-13 21:17 | 105730.9 | 120.0014 | 6 | 12 | 3.35527 | 0 | 2.985534 | 2.984352 | 12.60725 | 11.01967
2018-02-13 21:19 | 105850.9 | 240.0002 | 6 | 12 | 3.369329 | 0 | 2.985534 | 2.984352 | 12.60725 | 11.01967
2018-02-13 21:20 | 105910.9 | 300.0038 | 6 | 12 | 3.372715 | 0 | 2.985534 | 2.984352 | 12.60725 | 11.01967
2018-02-13 21:20 | 105910.9 | 0.0023 | 7 | 13 | 3.372791 | 0 | 0 | 0 | 0 | 0
2018-02-13 21:22 | 106031 | 120.0006 | 2 | 13 | 4.040977 | 4.889943 | 0.1624051 | 0 | 0.6371688 | 0
2018-02-13 21:24 | 106151 | 240.001 | 2 | 13 | 4.075863 | 4.890115 | 0.3254115 | 0 | 1.29868 | 0
2018-02-13 21:26 | 106271 | 360.0014 | 2 | 13 | 4.108798 | 4.89017 | 0.488404 | 0 | 1.965824 | 0
2018-02-13 21:28 | 106391 | 480.001 | 2 | 13 | 4.133755 | 4.890157 | 0.6513925 | 0 | 2.637627 | 0
2018-02-13 21:30 | 106511 | 600.0006 | 2 | 13 | 4.156537 | 4.890098 | 0.8143789 | 0 | 3.313215 | 0
2018-02-13 21:32 | 106631 | 720.0002 | 2 | 13 | 4.182274 | 4.890042 | 0.9773592 | 0 | 3.992702 | 0
2018-02-13 21:34 | 106751 | 840.0014 | 2 | 13 | 4.200289 | 4.743155 | 1.139523 | 0 | 4.672852 | 0
2018-02-13 21:36 | 106871 | 960.0003 | 2 | 13 | 4.200255 | 4.365066 | 1.291232 | 0 | 5.310077 | 0
2018-02-13 21:38 | 106991 | 1080.0014 | 2 | 13 | 4.200269 | 4.017222 | 1.430944 | 0 | 5.896907 | 0
2018-02-13 21:40 | 107111 | 1200.0002 | 2 | 13 | 4.200307 | 3.666806 | 1.559034 | 0 | 6.43492 | 0
2018-02-13 21:42 | 107231 | 1320.0014 | 2 | 13 | 4.200274 | 3.322942 | 1.675443 | 0 | 6.923871 | 0
2018-02-13 21:43 | 107254.1 | 1343.0385 | 2 | 13 | 4.200274 | 3.259982 | 1.696513 | 0 | 7.01237 | 0
2018-02-13 21:45 | 107374.1 | 120.0014 | 3 | 13 | 4.223019 | 3.259906 | 1.804791 | 0 | 7.468282 | 0
2018-02-13 21:47 | 107494.1 | 240.0002 | 3 | 13 | 4.250095 | 3.26002 | 1.913443 | 0 | 7.928571 | 0
2018-02-13 21:49 | 107614.1 | 360.0005 | 3 | 13 | 4.280635 | 3.259868 | 2.022104 | 0 | 8.392017 | 0
2018-02-13 21:51 | 107734.1 | 480.0009 | 3 | 13 | 4.315207 | 3.259881 | 2.130765 | 0 | 8.85901 | 0
2018-02-13 21:53 | 107854.1 | 600.0013 | 3 | 13 | 4.351359 | 3.259967 | 2.239435 | 0 | 9.329894 | 0
2018-02-13 21:55 | 107974.1 | 720.0002 | 3 | 13 | 4.389372 | 3.259894 | 2.348087 | 0 | 9.804725 | 0
2018-02-13 21:57 | 108094.1 | 840.0013 | 3 | 13 | 4.400289 | 2.875249 | 2.451709 | 0 | 10.26053 | 0
2018-02-13 21:59 | 108214.1 | 960.0002 | 3 | 13 | 4.400282 | 2.464471 | 2.540569 | 0 | 10.65154 | 0
2018-02-13 22:01 | 108334.1 | 1080.0013 | 3 | 13 | 4.400251 | 2.114835 | 2.616687 | 0 | 10.98648 | 0
2018-02-13 22:03 | 108454.1 | 1200.0009 | 3 | 13 | 4.40029 | 1.829701 | 2.682293 | 0 | 11.27516 | 0
2018-02-13 22:05 | 108574.1 | 1320.0006 | 3 | 13 | 4.400274 | 1.59098 | 2.739177 | 0 | 11.52547 | 0
2018-02-13 22:07 | 108694.1 | 1440.0001 | 3 | 13 | 4.400238 | 1.385255 | 2.788693 | 0 | 11.74335 | 0
2018-02-13 22:09 | 108814.1 | 1560.0006 | 3 | 13 | 4.400247 | 1.204437 | 2.83178 | 0 | 11.93295 | 0
2018-02-13 22:11 | 108934.1 | 1680.0009 | 3 | 13 | 4.400282 | 1.058334 | 2.869398 | 0 | 12.09847 | 0
2018-02-13 22:13 | 109054.1 | 1800.0014 | 3 | 13 | 4.400211 | 0.9350042 | 2.902564 | 0 | 12.24441 | 0
2018-02-13 22:15 | 109174.1 | 1920.0009 | 3 | 13 | 4.400229 | 0.831809 | 2.93198 | 0 | 12.37385 | 0
2018-02-13 22:17 | 109294.1 | 2040.0014 | 3 | 13 | 4.400177 | 0.7371807 | 2.958119 | 0 | 12.48886 | 0
2018-02-13 22:19 | 109414.1 | 2160.0003 | 3 | 13 | 4.400211 | 0.6559095 | 2.981297 | 0 | 12.59085 | 0
2018-02-13 22:19 | 109420.2 | 2166.1267 | 3 | 13 | 4.400189 | 0.6519909 | 2.982409 | 0 | 12.59575 | 0
2018-02-13 22:21 | 109540.2 | 120.0006 | 4 | 13 | 4.337234 | 0 | 2.982409 | 0 | 12.59575 | 0
2018-02-13 22:23 | 109660.2 | 240.0009 | 4 | 13 | 4.331428 | 0 | 2.982409 | 0 | 12.59575 | 0
2018-02-13 22:24 | 109720.2 | 300.0021 | 4 | 13 | 4.329704 | 0 | 2.982409 | 0 | 12.59575 | 0
2018-02-13 22:26 | 109840.3 | 120.0007 | 5 | 13 | 4.106253 | -2.282018 | 2.982409 | 0.07605278 | 12.59575 | 0.3146658
2018-02-13 22:28 | 109960.3 | 240.001 | 5 | 13 | 4.071546 | -2.282024 | 2.982409 | 0.1521257 | 12.59575 | 0.6256658
2018-02-13 22:30 | 110080.3 | 360.0007 | 5 | 13 | 4.041332 | -2.282101 | 2.982409 | 0.2281877 | 12.59575 | 0.9341945
2018-02-13 22:32 | 110200.3 | 480.001 | 5 | 13 | 4.012623 | -2.281973 | 2.982409 | 0.3042555 | 12.59575 | 1.240511
2018-02-13 22:34 | 110320.3 | 600.0006 | 5 | 13 | 3.983889 | -2.282059 | 2.982409 | 0.3803138 | 12.59575 | 1.544611
2018-02-13 22:36 | 110440.3 | 720.0002 | 5 | 13 | 3.954416 | -2.281944 | 2.982409 | 0.4563767 | 12.59575 | 1.846519
2018-02-13 22:38 | 110560.3 | 840.0006 | 5 | 13 | 3.926515 | -2.282011 | 2.982409 | 0.5324388 | 12.59575 | 2.146226
2018-02-13 22:40 | 110680.3 | 960.0002 | 5 | 13 | 3.900241 | -2.282119 | 2.982409 | 0.6085041 | 12.59575 | 2.443888
2018-02-13 22:42 | 110800.3 | 1080.0014 | 5 | 13 | 3.87486 | -2.282061 | 2.982409 | 0.6845679 | 12.59575 | 2.739596
2018-02-13 22:44 | 110920.3 | 1200.001 | 5 | 13 | 3.848483 | -2.282063 | 2.982409 | 0.7606354 | 12.59575 | 3.033355
2018-02-13 22:46 | 111040.3 | 1320.0006 | 5 | 13 | 3.822252 | -2.282014 | 2.982409 | 0.8366928 | 12.59575 | 3.325042
2018-02-13 22:48 | 111160.3 | 1440.001 | 5 | 13 | 3.799363 | -2.282054 | 2.982409 | 0.9127606 | 12.59575 | 3.614904
2018-02-13 22:50 | 111280.3 | 1560.0014 | 5 | 13 | 3.778946 | -2.281967 | 2.982409 | 0.9888275 | 12.59575 | 3.903122
2018-02-13 22:52 | 111400.3 | 1680.0002 | 5 | 13 | 3.759104 | -2.282019 | 2.982409 | 1.06489 | 12.59575 | 4.189802
2018-02-13 22:54 | 111520.3 | 1800.0006 | 5 | 13 | 3.738638 | -2.281964 | 2.982409 | 1.14095 | 12.59575 | 4.474944
2018-02-13 22:56 | 111640.3 | 1920.0002 | 5 | 13 | 3.719765 | -2.282043 | 2.982409 | 1.217013 | 12.59575 | 4.758586
2018-02-13 22:58 | 111760.3 | 2040.0006 | 5 | 13 | 3.702138 | -2.281992 | 2.982409 | 1.29308 | 12.59575 | 5.040862
2018-02-13 23:00 | 111880.3 | 2160.0002 | 5 | 13 | 3.685534 | -2.281924 | 2.982409 | 1.36915 | 12.59575 | 5.321851
2018-02-13 23:02 | 112000.3 | 2280.0006 | 5 | 13 | 3.668919 | -2.281996 | 2.982409 | 1.445206 | 12.59575 | 5.601534
2018-02-13 23:04 | 112120.3 | 2400.001 | 5 | 13 | 3.652652 | -2.281982 | 2.982409 | 1.521272 | 12.59575 | 5.879976
2018-02-13 23:06 | 112240.3 | 2520.0014 | 5 | 13 | 3.638471 | -2.281954 | 2.982409 | 1.597338 | 12.59575 | 6.157273
2018-02-13 23:08 | 112360.3 | 2640.001 | 5 | 13 | 3.625749 | -2.282024 | 2.982409 | 1.673402 | 12.59575 | 6.433536
2018-02-13 23:10 | 112480.3 | 2760.0014 | 5 | 13 | 3.613524 | -2.282001 | 2.982409 | 1.749466 | 12.59575 | 6.708858
2018-02-13 23:12 | 112600.3 | 2880.001 | 5 | 13 | 3.601015 | -2.282001 | 2.982409 | 1.825535 | 12.59575 | 6.983257
2018-02-13 23:14 | 112720.3 | 3000.0022 | 5 | 13 | 3.590055 | -2.282041 | 2.982409 | 1.901601 | 12.59575 | 7.256744
2018-02-13 23:16 | 112840.3 | 3120.0011 | 5 | 13 | 3.580125 | -2.281966 | 2.982409 | 1.977661 | 12.59575 | 7.529421
2018-02-13 23:18 | 112960.3 | 3240.0006 | 5 | 13 | 3.570714 | -2.282012 | 2.982409 | 2.053724 | 12.59575 | 7.801385
2018-02-13 23:20 | 113080.3 | 3360.0002 | 5 | 13 | 3.560525 | -2.282074 | 2.982409 | 2.129789 | 12.59575 | 8.072615
2018-02-13 23:22 | 113200.3 | 3480.0014 | 5 | 13 | 3.54929 | -2.282025 | 2.982409 | 2.205851 | 12.59575 | 8.342999
2018-02-13 23:24 | 113320.3 | 3600.001 | 5 | 13 | 3.538775 | -2.282025 | 2.982409 | 2.281917 | 12.59575 | 8.612576
2018-02-13 23:26 | 113440.3 | 3720.0014 | 5 | 13 | 3.528151 | -2.282038 | 2.982409 | 2.357986 | 12.59575 | 8.881367
2018-02-13 23:28 | 113560.3 | 3840.0002 | 5 | 13 | 3.515919 | -2.281987 | 2.982409 | 2.434051 | 12.59575 | 9.149285
2018-02-13 23:30 | 113680.3 | 3960.0014 | 5 | 13 | 3.499838 | -2.281989 | 2.982409 | 2.510108 | 12.59575 | 9.41611
2018-02-13 23:32 | 113800.3 | 4080.0002 | 5 | 13 | 3.481949 | -2.282092 | 2.982409 | 2.586175 | 12.59575 | 9.681667
2018-02-13 23:34 | 113920.3 | 4200.0006 | 5 | 13 | 3.459414 | -2.282045 | 2.982409 | 2.662239 | 12.59575 | 9.945702
2018-02-13 23:36 | 114040.3 | 4320.0002 | 5 | 13 | 3.427402 | -2.282036 | 2.982409 | 2.738306 | 12.59575 | 10.20773
2018-02-13 23:38 | 114160.3 | 4440.0014 | 5 | 13 | 3.37548 | -2.282009 | 2.982409 | 2.814371 | 12.59575 | 10.46664
2018-02-13 23:40 | 114280.3 | 4560.001 | 5 | 13 | 3.284059 | -2.282114 | 2.982409 | 2.890433 | 12.59575 | 10.72025
2018-02-13 23:42 | 114400.3 | 4680.0014 | 5 | 13 | 3.08471 | -2.281981 | 2.982409 | 2.966496 | 12.59575 | 10.96369
2018-02-13 23:42 | 114426.1 | 4705.7641 | 5 | 13 | 2.999985 | -2.281918 | 2.982409 | 2.982833 | 12.59575 | 11.01344
2018-02-13 23:44 | 114546.1 | 120.0006 | 6 | 13 | 3.351001 | 0 | 2.982409 | 2.982833 | 12.59575 | 11.01344
2018-02-13 23:46 | 114666.1 | 240.001 | 6 | 13 | 3.36494 | 0 | 2.982409 | 2.982833 | 12.59575 | 11.01344
2018-02-13 23:47 | 114726.1 | 300.0022 | 6 | 13 | 3.36843 | 0 | 2.982409 | 2.982833 | 12.59575 | 11.01344
2018-02-13 23:47 | 114726.1 | 0.0023 | 7 | 14 | 3.368408 | 0 | 0 | 0 | 0 | 0
2018-02-13 23:49 | 114846.2 | 120.0015 | 2 | 14 | 4.040042 | 4.890023 | 0.1624104 | 0 | 0.6368784 | 0
2018-02-13 23:51 | 114966.2 | 240.0011 | 2 | 14 | 4.07352 | 4.890159 | 0.3254033 | 0 | 1.29803 | 0
2018-02-13 23:53 | 115086.2 | 360.0007 | 2 | 14 | 4.105928 | 4.890149 | 0.4883936 | 0 | 1.964739 | 0
2018-02-13 23:55 | 115206.2 | 480.0003 | 2 | 14 | 4.132264 | 4.890115 | 0.6513844 | 0 | 2.636172 | 0
2018-02-13 23:57 | 115326.2 | 600.0007 | 2 | 14 | 4.157046 | 4.890098 | 0.8143699 | 0 | 3.311704 | 0
2018-02-13 23:59 | 115446.2 | 720.0011 | 2 | 14 | 4.181156 | 4.890077 | 0.9773671 | 0 | 3.991244 | 0
2018-02-14 00:01 | 115566.2 | 840.0015 | 2 | 14 | 4.200292 | 4.78124 | 1.139894 | 0 | 4.672716 | 0
2018-02-14 00:03 | 115686.2 | 960.0011 | 2 | 14 | 4.200276 | 4.398149 | 1.29283 | 0 | 5.315092 | 0
2018-02-14 00:05 | 115806.2 | 1080.0015 | 2 | 14 | 4.200266 | 4.023324 | 1.433172 | 0 | 5.904572 | 0
2018-02-14 00:07 | 115926.2 | 1200.0011 | 2 | 14 | 4.200283 | 3.663642 | 1.561157 | 0 | 6.442143 | 0
2018-02-14 00:09 | 116046.2 | 1320.0007 | 2 | 14 | 4.200287 | 3.336053 | 1.677792 | 0 | 6.932044 | 0
2018-02-14 00:10 | 116075 | 1348.7619 | 2 | 14 | 4.200293 | 3.25999 | 1.704141 | 0 | 7.042717 | 0
2018-02-14 00:12 | 116195 | 120.0006 | 3 | 14 | 4.222491 | 3.259843 | 1.812421 | 0 | 7.498601 | 0
2018-02-14 00:14 | 116315 | 240.0011 | 3 | 14 | 4.250637 | 3.259849 | 1.921074 | 0 | 7.958878 | 0
2018-02-14 00:16 | 116435 | 360.0007 | 3 | 14 | 4.282953 | 3.259877 | 2.029732 | 0 | 8.422475 | 0
2018-02-14 00:18 | 116555 | 480.0011 | 3 | 14 | 4.316393 | 3.259912 | 2.138397 | 0 | 8.889684 | 0
2018-02-14 00:20 | 116675 | 600.0007 | 3 | 14 | 4.35182 | 3.25991 | 2.247064 | 0 | 9.360642 | 0
2018-02-14 00:22 | 116795 | 720.0011 | 3 | 14 | 4.390276 | 3.259896 | 2.355722 | 0 | 9.835562 | 0
2018-02-14 00:24 | 116915 | 840.0015 | 3 | 14 | 4.400321 | 2.842988 | 2.458665 | 0 | 10.28841 | 0
2018-02-14 00:26 | 117035 | 960.0003 | 3 | 14 | 4.400294 | 2.437814 | 2.546393 | 0 | 10.67444 | 0
2018-02-14 00:28 | 117155 | 1080.0007 | 3 | 14 | 4.40028 | 2.102509 | 2.621918 | 0 | 11.00677 | 0
2018-02-14 00:30 | 117275 | 1200.0002 | 3 | 14 | 4.400246 | 1.820435 | 2.687197 | 0 | 11.29402 | 0
2018-02-14 00:32 | 117395 | 1320.0014 | 3 | 14 | 4.400269 | 1.576356 | 2.743736 | 0 | 11.5428 | 0
2018-02-14 00:34 | 117515 | 1440.0003 | 3 | 14 | 4.400238 | 1.364184 | 2.792624 | 0 | 11.75792 | 0
2018-02-14 00:36 | 117635 | 1560.0007 | 3 | 14 | 4.400209 | 1.193882 | 2.835176 | 0 | 11.94516 | 0
2018-02-14 00:38 | 117755 | 1680.0011 | 3 | 14 | 4.400241 | 1.052578 | 2.872539 | 0 | 12.10957 | 0
2018-02-14 00:40 | 117875 | 1800.0007 | 3 | 14 | 4.400266 | 0.9307728 | 2.90554 | 0 | 12.25478 | 0
2018-02-14 00:42 | 117995 | 1920.0011 | 3 | 14 | 4.400263 | 0.8208275 | 2.934695 | 0 | 12.38307 | 0
2018-02-14 00:44 | 118115 | 2040.0015 | 3 | 14 | 4.400198 | 0.7279396 | 2.960455 | 0 | 12.49642 | 0
2018-02-14 00:46 | 118233.6 | 2158.6001 | 3 | 14 | 4.400185 | 0.6519976 | 2.983163 | 0 | 12.59634 | 0
2018-02-14 00:48 | 118353.6 | 120.0013 | 4 | 14 | 4.337266 | 0 | 2.983163 | 0 | 12.59634 | 0
2018-02-14 00:50 | 118473.6 | 240.0001 | 4 | 14 | 4.331479 | 0 | 2.983163 | 0 | 12.59634 | 0
2018-02-14 00:51 | 118533.6 | 300.0036 | 4 | 14 | 4.329817 | 0 | 2.983163 | 0 | 12.59634 | 0
2018-02-14 00:53 | 118653.7 | 120.0005 | 5 | 14 | 4.105301 | -2.282027 | 2.983163 | 0.07606497 | 12.59634 | 0.3146332
2018-02-14 00:55 | 118773.7 | 240.0002 | 5 | 14 | 4.071733 | -2.282038 | 2.983163 | 0.1521272 | 12.59634 | 0.6255704
2018-02-14 00:57 | 118893.7 | 360.0005 | 5 | 14 | 4.041994 | -2.282078 | 2.983163 | 0.2281951 | 12.59634 | 0.9341614
2018-02-14 00:59 | 119013.7 | 480.0002 | 5 | 14 | 4.012435 | -2.282024 | 2.983163 | 0.3042606 | 12.59634 | 1.240497
2018-02-14 01:01 | 119133.7 | 600.0005 | 5 | 14 | 3.982155 | -2.282025 | 2.983163 | 0.3803228 | 12.59634 | 1.544536
2018-02-14 01:03 | 119253.7 | 720.001 | 5 | 14 | 3.953808 | -2.281984 | 2.983163 | 0.4563832 | 12.59634 | 1.846334
2018-02-14 01:05 | 119373.7 | 840.0013 | 5 | 14 | 3.926702 | -2.282019 | 2.983163 | 0.5324475 | 12.59634 | 2.146035
2018-02-14 01:07 | 119493.7 | 960.0009 | 5 | 14 | 3.900419 | -2.281976 | 2.983163 | 0.6085102 | 12.59634 | 2.443709
2018-02-14 01:09 | 119613.7 | 1080.0005 | 5 | 14 | 3.873575 | -2.282019 | 2.983163 | 0.6845714 | 12.59634 | 2.739371
2018-02-14 01:11 | 119733.7 | 1200.0009 | 5 | 14 | 3.846681 | -2.281989 | 2.983163 | 0.7606401 | 12.59634 | 3.032992
2018-02-14 01:13 | 119853.7 | 1320.0005 | 5 | 14 | 3.821582 | -2.282011 | 2.983163 | 0.8367042 | 12.59634 | 3.324619
2018-02-14 01:15 | 119973.7 | 1440.0001 | 5 | 14 | 3.79923 | -2.281951 | 2.983163 | 0.912764 | 12.59634 | 3.614423
2018-02-14 01:17 | 120093.7 | 1560.0005 | 5 | 14 | 3.778118 | -2.281919 | 2.983163 | 0.9888318 | 12.59634 | 3.902613
2018-02-14 01:19 | 120213.7 | 1680.0001 | 5 | 14 | 3.756845 | -2.281973 | 2.983163 | 1.064898 | 12.59634 | 4.189182
2018-02-14 01:21 | 120333.7 | 1800.0013 | 5 | 14 | 3.737423 | -2.282011 | 2.983163 | 1.140956 | 12.59634 | 4.474173
2018-02-14 01:23 | 120453.7 | 1920.0009 | 5 | 14 | 3.71922 | -2.282054 | 2.983163 | 1.217028 | 12.59634 | 4.757785
2018-02-14 01:25 | 120573.7 | 2040.0013 | 5 | 14 | 3.701686 | -2.281996 | 2.983163 | 1.293091 | 12.59634 | 5.040013
2018-02-14 01:27 | 120693.7 | 2160.0009 | 5 | 14 | 3.683898 | -2.282021 | 2.983163 | 1.369153 | 12.59634 | 5.320897
2018-02-14 01:29 | 120813.7 | 2280.0013 | 5 | 14 | 3.666895 | -2.282049 | 2.983163 | 1.445224 | 12.59634 | 5.600471
2018-02-14 01:31 | 120933.7 | 2400.0001 | 5 | 14 | 3.651812 | -2.282009 | 2.983163 | 1.521283 | 12.59634 | 5.87879
2018-02-14 01:33 | 121053.7 | 2520.0005 | 5 | 14 | 3.638141 | -2.281958 | 2.983163 | 1.597354 | 12.59634 | 6.156063
2018-02-14 01:35 | 121173.7 | 2640.0001 | 5 | 14 | 3.624788 | -2.282064 | 2.983163 | 1.673412 | 12.59634 | 6.432264
2018-02-14 01:37 | 121293.7 | 2760.0013 | 5 | 14 | 3.61135 | -2.282064 | 2.983163 | 1.749484 | 12.59634 | 6.707489
2018-02-14 01:39 | 121413.7 | 2880.0009 | 5 | 14 | 3.599745 | -2.282067 | 2.983163 | 1.825541 | 12.59634 | 6.981707
2018-02-14 01:41 | 121533.7 | 3000.0005 | 5 | 14 | 3.58947 | -2.282025 | 2.983163 | 1.901615 | 12.59634 | 7.255155
2018-02-14 01:43 | 121653.7 | 3120.0009 | 5 | 14 | 3.579676 | -2.282025 | 2.983163 | 1.977678 | 12.59634 | 7.527811
2018-02-14 01:45 | 121773.7 | 3240.0013 | 5 | 14 | 3.569172 | -2.282007 | 2.983163 | 2.053739 | 12.59634 | 7.799695
2018-02-14 01:47 | 121893.7 | 3360.0009 | 5 | 14 | 3.558448 | -2.281931 | 2.983163 | 2.129802 | 12.59634 | 8.07076
2018-02-14 01:49 | 122013.7 | 3480.0013 | 5 | 14 | 3.548539 | -2.28194 | 2.983163 | 2.205867 | 12.59634 | 8.341054
2018-02-14 01:51 | 122133.7 | 3600.0001 | 5 | 14 | 3.538589 | -2.282049 | 2.983163 | 2.281928 | 12.59634 | 8.610586
2018-02-14 01:53 | 122253.7 | 3720.0005 | 5 | 14 | 3.527155 | -2.28196 | 2.983163 | 2.357993 | 12.59634 | 8.879327
2018-02-14 01:55 | 122373.7 | 3840.0009 | 5 | 14 | 3.513138 | -2.282019 | 2.983163 | 2.43406 | 12.59634 | 9.147106
2018-02-14 01:57 | 122493.7 | 3960.0013 | 5 | 14 | 3.498443 | -2.281985 | 2.983163 | 2.510127 | 12.59634 | 9.41379
2018-02-14 01:59 | 122613.7 | 4080.0002 | 5 | 14 | 3.481278 | -2.281969 | 2.983163 | 2.586186 | 12.59634 | 9.679245
2018-02-14 02:01 | 122733.7 | 4200.0005 | 5 | 14 | 3.458917 | -2.281947 | 2.983163 | 2.662259 | 12.59634 | 9.943283
2018-02-14 02:03 | 122853.7 | 4320.0001 | 5 | 14 | 3.424611 | -2.281982 | 2.983163 | 2.738323 | 12.59634 | 10.20519
2018-02-14 02:05 | 122973.7 | 4440.0005 | 5 | 14 | 3.371113 | -2.282021 | 2.983163 | 2.814385 | 12.59634 | 10.46376
2018-02-14 02:07 | 123093.7 | 4560.0009 | 5 | 14 | 3.282009 | -2.282054 | 2.983163 | 2.890447 | 12.59634 | 10.71714
2018-02-14 02:09 | 123213.7 | 4680.0005 | 5 | 14 | 3.083283 | -2.282016 | 2.983163 | 2.966515 | 12.59634 | 10.96047
2018-02-14 02:09 | 123239 | 4705.2551 | 5 | 14 | 2.99999 | -2.282052 | 2.983163 | 2.982522 | 12.59634 | 11.0092
2018-02-14 02:11 | 123359 | 120.0013 | 6 | 14 | 3.351269 | 0 | 2.983163 | 2.982522 | 12.59634 | 11.0092
2018-02-14 02:13 | 123479 | 240.0009 | 6 | 14 | 3.365327 | 0 | 2.983163 | 2.982522 | 12.59634 | 11.0092
2018-02-14 02:14 | 123539 | 300.0029 | 6 | 14 | 3.36866 | 0 | 2.983163 | 2.982522 | 12.59634 | 11.0092
2018-02-14 02:14 | 123539 | 0.0025 | 7 | 15 | 3.368686 | 0 | 0 | 0 | 0 | 0
2018-02-14 02:16 | 123659.1 | 120.0014 | 2 | 15 | 4.040421 | 4.889819 | 0.1624072 | 0 | 0.637003 | 0
2018-02-14 02:18 | 123779.1 | 240.001 | 2 | 15 | 4.07313 | 4.889825 | 0.3253894 | 0 | 1.298088 | 0
2018-02-14 02:20 | 123899.1 | 360.0014 | 2 | 15 | 4.107126 | 4.890031 | 0.4883814 | 0 | 1.964836 | 0
2018-02-14 02:22 | 124019.1 | 480.0002 | 2 | 15 | 4.134901 | 4.890149 | 0.6513729 | 0 | 2.636634 | 0
2018-02-14 02:24 | 124139.1 | 600.0006 | 2 | 15 | 4.157284 | 4.890176 | 0.8143553 | 0 | 3.31239 | 0
2018-02-14 02:26 | 124259.1 | 720.0002 | 2 | 15 | 4.180344 | 4.890141 | 0.9773369 | 0 | 3.991823 | 0
2018-02-14 02:28 | 124379.1 | 840.0006 | 2 | 15 | 4.200306 | 4.787681 | 1.13996 | 0 | 4.673593 | 0
2018-02-14 02:30 | 124499.1 | 960.0002 | 2 | 15 | 4.200316 | 4.377172 | 1.292613 | 0 | 5.314781 | 0
2018-02-14 02:32 | 124619.1 | 1080.0006 | 2 | 15 | 4.200266 | 4.007508 | 1.432194 | 0 | 5.901063 | 0
2018-02-14 02:34 | 124739.1 | 1200.001 | 2 | 15 | 4.200312 | 3.668107 | 1.560093 | 0 | 6.438274 | 0
2018-02-14 02:36 | 124859.1 | 1320.0014 | 2 | 15 | 4.200272 | 3.346414 | 1.677 | 0 | 6.929318 | 0
2018-02-14 02:37 | 124891.9 | 1352.7758 | 2 | 15 | 4.200308 | 3.259988 | 1.707072 | 0 | 7.055629 | 0
2018-02-14 02:39 | 125011.9 | 120.0005 | 3 | 15 | 4.223703 | 3.259858 | 1.815341 | 2.112e-09 | 7.511521 | 8.585e-09
2018-02-14 02:41 | 125131.9 | 240.0002 | 3 | 15 | 4.252604 | 3.259879 | 1.924006 | 2.112e-09 | 7.972048 | 8.585e-09
2018-02-14 02:43 | 125251.9 | 360.0014 | 3 | 15 | 4.283367 | 3.25991 | 2.032656 | 2.112e-09 | 8.435745 | 8.585e-09
2018-02-14 02:45 | 125371.9 | 480.0002 | 3 | 15 | 4.316122 | 3.259862 | 2.141327 | 2.112e-09 | 8.902985 | 8.585e-09
2018-02-14 02:47 | 125491.9 | 600.0014 | 3 | 15 | 4.352093 | 3.259923 | 2.249993 | 2.112e-09 | 9.373919 | 8.585e-09
2018-02-14 02:49 | 125611.9 | 720.001 | 3 | 15 | 4.392365 | 3.259948 | 2.358646 | 2.112e-09 | 9.848943 | 8.585e-09
2018-02-14 02:51 | 125731.9 | 840.0005 | 3 | 15 | 4.40032 | 2.831191 | 2.460959 | 2.112e-09 | 10.29907 | 8.585e-09
2018-02-14 02:53 | 125851.9 | 960.001 | 3 | 15 | 4.400318 | 2.438312 | 2.548577 | 2.112e-09 | 10.68461 | 8.585e-09
2018-02-14 02:55 | 125971.9 | 1080.0005 | 3 | 15 | 4.400251 | 2.103644 | 2.624173 | 2.112e-09 | 11.01726 | 8.585e-09
2018-02-14 02:57 | 126091.9 | 1200.0001 | 3 | 15 | 4.400265 | 1.81192 | 2.689367 | 2.112e-09 | 11.30413 | 8.585e-09
2018-02-14 02:59 | 126211.9 | 1320.0005 | 3 | 15 | 4.400266 | 1.564081 | 2.745463 | 2.112e-09 | 11.55097 | 8.585e-09
2018-02-14 03:01 | 126331.9 | 1440.0009 | 3 | 15 | 4.400265 | 1.363214 | 2.794146 | 2.112e-09 | 11.76518 | 8.585e-09
2018-02-14 03:03 | 126451.9 | 1560.0014 | 3 | 15 | 4.400258 | 1.19586 | 2.836711 | 2.112e-09 | 11.95248 | 8.585e-09
2018-02-14 03:05 | 126571.9 | 1680.001 | 3 | 15 | 4.400255 | 1.051443 | 2.874105 | 2.112e-09 | 12.11702 | 8.585e-09
2018-02-14 03:07 | 126691.9 | 1800.0006 | 3 | 15 | 4.400217 | 0.9214935 | 2.906939 | 2.112e-09 | 12.2615 | 8.585e-09
2018-02-14 03:09 | 126811.9 | 1920.0002 | 3 | 15 | 4.400206 | 0.8168736 | 2.935857 | 2.112e-09 | 12.38875 | 8.585e-09
2018-02-14 03:11 | 126931.9 | 2040.0006 | 3 | 15 | 4.400208 | 0.7284431 | 2.961575 | 2.112e-09 | 12.50191 | 8.585e-09
2018-02-14 03:13 | 127051.9 | 2160.001 | 3 | 15 | 4.400176 | 0.6520872 | 2.98457 | 2.112e-09 | 12.60309 | 8.585e-09
2018-02-14 03:13 | 127052 | 2160.1351 | 3 | 15 | 4.40017 | 0.6519995 | 2.984596 | 2.112e-09 | 12.60321 | 8.585e-09
2018-02-14 03:15 | 127172.1 | 120.0005 | 4 | 15 | 4.337771 | 0 | 2.984596 | 2.112e-09 | 12.60321 | 8.585e-09
2018-02-14 03:17 | 127292.1 | 240 | 4 | 15 | 4.332085 | 0 | 2.984596 | 2.112e-09 | 12.60321 | 8.585e-09
2018-02-14 03:18 | 127352.1 | 300.0045 | 4 | 15 | 4.330428 | 0 | 2.984596 | 2.112e-09 | 12.60321 | 8.585e-09
2018-02-14 03:20 | 127472.2 | 120.0005 | 5 | 15 | 4.107557 | -2.282065 | 2.984596 | 0.076053 | 12.60321 | 0.3147178
2018-02-14 03:22 | 127592.2 | 240.001 | 5 | 15 | 4.074339 | -2.282111 | 2.984596 | 0.1521306 | 12.60321 | 0.6259111
2018-02-14 03:24 | 127712.2 | 360.0022 | 5 | 15 | 4.043489 | -2.282065 | 2.984596 | 0.2281984 | 12.60321 | 0.9346682
2018-02-14 03:26 | 127832.2 | 480.001 | 5 | 15 | 4.01301 | -2.282081 | 2.984596 | 0.3042625 | 12.60321 | 1.241058
2018-02-14 03:28 | 127952.2 | 600.0005 | 5 | 15 | 3.984196 | -2.281998 | 2.984596 | 0.3803252 | 12.60321 | 1.545196
2018-02-14 03:30 | 128072.2 | 720.0009 | 5 | 15 | 3.956359 | -2.282089 | 2.984596 | 0.4563868 | 12.60321 | 1.847175
2018-02-14 03:32 | 128192.2 | 840.0005 | 5 | 15 | 3.928807 | -2.282007 | 2.984596 | 0.5324468 | 12.60321 | 2.147045
2018-02-14 03:34 | 128312.2 | 960.0001 | 5 | 15 | 3.900866 | -2.282007 | 2.984596 | 0.6085151 | 12.60321 | 2.444843
2018-02-14 03:36 | 128432.2 | 1080.0013 | 5 | 15 | 3.874407 | -2.282044 | 2.984596 | 0.6845781 | 12.60321 | 2.740538
2018-02-14 03:38 | 128552.2 | 1200.0009 | 5 | 15 | 3.848506 | -2.28196 | 2.984596 | 0.7606344 | 12.60321 | 3.034225
2018-02-14 03:40 | 128672.2 | 1320.0013 | 5 | 15 | 3.823654 | -2.282031 | 2.984596 | 0.8367029 | 12.60321 | 3.326024
2018-02-14 03:42 | 128792.2 | 1440.0001 | 5 | 15 | 3.800074 | -2.282043 | 2.984596 | 0.9127631 | 12.60321 | 3.615951
2018-02-14 03:44 | 128912.2 | 1560.0013 | 5 | 15 | 3.777867 | -2.282063 | 2.984596 | 0.9888328 | 12.60321 | 3.904158
2018-02-14 03:46 | 129032.2 | 1680.0001 | 5 | 15 | 3.757862 | -2.282024 | 2.984596 | 1.064891 | 12.60321 | 4.190728
2018-02-14 03:48 | 129152.2 | 1800.0005 | 5 | 15 | 3.739024 | -2.282101 | 2.984596 | 1.140959 | 12.60321 | 4.475854
2018-02-14 03:50 | 129272.2 | 1920.0001 | 5 | 15 | 3.720471 | -2.28198 | 2.984596 | 1.217024 | 12.60321 | 4.759558
2018-02-14 03:52 | 129392.2 | 2040.0013 | 5 | 15 | 3.701354 | -2.282024 | 2.984596 | 1.293088 | 12.60321 | 5.041826
2018-02-14 03:54 | 129512.2 | 2160.0009 | 5 | 15 | 3.683842 | -2.282105 | 2.984596 | 1.369153 | 12.60321 | 5.322693
2018-02-14 03:56 | 129632.2 | 2280.0013 | 5 | 15 | 3.667806 | -2.281981 | 2.984596 | 1.445215 | 12.60321 | 5.602275
2018-02-14 03:58 | 129752.2 | 2400.0009 | 5 | 15 | 3.65298 | -2.282049 | 2.984596 | 1.521279 | 12.60321 | 5.880699
2018-02-14 04:00 | 129872.2 | 2520.0005 | 5 | 15 | 3.638308 | -2.282072 | 2.984596 | 1.59735 | 12.60321 | 6.158029
2018-02-14 04:02 | 129992.2 | 2640.0001 | 5 | 15 | 3.623952 | -2.282024 | 2.984596 | 1.673407 | 12.60321 | 6.43419
2018-02-14 04:04 | 130112.2 | 2760.0005 | 5 | 15 | 3.611547 | -2.282004 | 2.984596 | 1.749481 | 12.60321 | 6.709396
2018-02-14 04:06 | 130232.2 | 2880.0009 | 5 | 15 | 3.600535 | -2.282024 | 2.984596 | 1.825544 | 12.60321 | 6.983671
2018-02-14 04:08 | 130352.2 | 3000.0013 | 5 | 15 | 3.589921 | -2.282007 | 2.984596 | 1.901606 | 12.60321 | 7.257133
2018-02-14 04:10 | 130472.2 | 3120.0009 | 5 | 15 | 3.578674 | -2.282005 | 2.984596 | 1.977672 | 12.60321 | 7.529779
2018-02-14 04:12 | 130592.2 | 3240.0013 | 5 | 15 | 3.568332 | -2.282056 | 2.984596 | 2.053738 | 12.60321 | 7.801593
2018-02-14 04:14 | 130712.2 | 3360.0001 | 5 | 15 | 3.558663 | -2.282039 | 2.984596 | 2.129796 | 12.60321 | 8.072624
2018-02-14 04:16 | 130832.2 | 3480.0013 | 5 | 15 | 3.5491 | -2.282058 | 2.984596 | 2.205859 | 12.60321 | 8.342954
2018-02-14 04:18 | 130952.2 | 3600.0001 | 5 | 15 | 3.538007 | -2.281987 | 2.984596 | 2.281921 | 12.60321 | 8.612501
2018-02-14 04:20 | 131072.2 | 3720.0013 | 5 | 15 | 3.525293 | -2.282051 | 2.984596 | 2.357991 | 12.60321 | 8.881148
2018-02-14 04:22 | 131192.2 | 3840.0009 | 5 | 15 | 3.512711 | -2.281984 | 2.984596 | 2.434049 | 12.60321 | 9.148806
2018-02-14 04:24 | 131312.2 | 3960.0013 | 5 | 15 | 3.498773 | -2.28196 | 2.984596 | 2.510121 | 12.60321 | 9.415501
2018-02-14 04:26 | 131432.2 | 4080.0009 | 5 | 15 | 3.481413 | -2.281962 | 2.984596 | 2.586185 | 12.60321 | 9.680998
2018-02-14 04:28 | 131552.2 | 4200.0005 | 5 | 15 | 3.456554 | -2.282012 | 2.984596 | 2.662246 | 12.60321 | 9.944918
2018-02-14 04:30 | 131672.2 | 4320.0009 | 5 | 15 | 3.422526 | -2.282038 | 2.984596 | 2.73831 | 12.60321 | 10.20661
2018-02-14 04:32 | 131792.2 | 4440.0013 | 5 | 15 | 3.371552 | -2.282051 | 2.984596 | 2.814382 | 12.60321 | 10.46518
2018-02-14 04:34 | 131912.2 | 4560.0001 | 5 | 15 | 3.28426 | -2.282016 | 2.984596 | 2.890444 | 12.60321 | 10.71867
2018-02-14 04:36 | 132032.2 | 4680.0013 | 5 | 15 | 3.085981 | -2.282018 | 2.984596 | 2.966502 | 12.60321 | 10.96216
2018-02-14 04:36 | 132058.4 | 4706.228 | 5 | 15 | 2.999998 | -2.282045 | 2.984596 | 2.983129 | 12.60321 | 11.0128
2018-02-14 04:38 | 132178.4 | 120.0007 | 6 | 15 | 3.354589 | 0 | 2.984596 | 2.983129 | 12.60321 | 11.0128
2018-02-14 04:40 | 132298.4 | 240.0003 | 6 | 15 | 3.368731 | 0 | 2.984596 | 2.983129 | 12.60321 | 11.0128
2018-02-14 04:41 | 132358.4 | 300.0023 | 6 | 15 | 3.372077 | 0 | 2.984596 | 2.983129 | 12.60321 | 11.0128
2018-02-14 04:41 | 132358.4 | 0.0024 | 7 | 16 | 3.372103 | 0 | 0 | 0 | 0 | 0
2018-02-14 04:43 | 132478.5 | 120.0013 | 2 | 16 | 4.041265 | 4.890182 | 0.1624135 | 5.85e-10 | 0.6373191 | 1.971e-09
2018-02-14 04:45 | 132598.5 | 240.0009 | 2 | 16 | 4.07587 | 4.890014 | 0.3253932 | 5.85e-10 | 1.298657 | 1.971e-09
2018-02-14 04:47 | 132718.5 | 360.0005 | 2 | 16 | 4.110418 | 4.889844 | 0.4883911 | 5.85e-10 | 1.965999 | 1.971e-09
2018-02-14 04:49 | 132838.5 | 480.0001 | 2 | 16 | 4.135821 | 4.890014 | 0.65139 | 5.85e-10 | 2.638142 | 1.971e-09
2018-02-14 04:51 | 132958.5 | 600.0005 | 2 | 16 | 4.157557 | 4.889825 | 0.8143758 | 5.85e-10 | 3.314004 | 1.971e-09
2018-02-14 04:53 | 133078.5 | 720.0009 | 2 | 16 | 4.1816 | 4.890155 | 0.9773704 | 5.85e-10 | 3.993579 | 1.971e-09
2018-02-14 04:55 | 133198.5 | 840.0013 | 2 | 16 | 4.20026 | 4.736028 | 1.139513 | 5.85e-10 | 4.673561 | 1.971e-09
2018-02-14 04:57 | 133318.5 | 960.0009 | 2 | 16 | 4.20026 | 4.349339 | 1.290798 | 5.85e-10 | 5.309003 | 1.971e-09
2018-02-14 04:59 | 133438.5 | 1080.0013 | 2 | 16 | 4.200246 | 3.997933 | 1.429825 | 5.85e-10 | 5.892952 | 1.971e-09
2018-02-14 05:01 | 133558.5 | 1200.0001 | 2 | 16 | 4.200271 | 3.664357 | 1.557563 | 5.85e-10 | 6.429488 | 1.971e-09
2018-02-14 05:03 | 133678.5 | 1320.0005 | 2 | 16 | 4.200292 | 3.325646 | 1.674126 | 5.85e-10 | 6.919086 | 1.971e-09
2018-02-14 05:03 | 133701.4 | 1342.9343 | 2 | 16 | 4.200299 | 3.259984 | 1.695112 | 5.85e-10 | 7.007236 | 1.971e-09
2018-02-14 05:05 | 133821.5 | 120.0005 | 3 | 16 | 4.223553 | 3.259894 | 1.80338 | 5.85e-10 | 7.463146 | 1.971e-09
2018-02-14 05:07 | 133941.5 | 240.0002 | 3 | 16 | 4.251085 | 3.259898 | 1.912027 | 5.85e-10 | 7.92349 | 1.971e-09
2018-02-14 05:09 | 134061.5 | 360.0013 | 3 | 16 | 4.280898 | 3.259837 | 2.020694 | 5.85e-10 | 8.38704 | 1.971e-09
2018-02-14 05:11 | 134181.5 | 480.001 | 3 | 16 | 4.313978 | 3.259925 | 2.129367 | 5.85e-10 | 8.854021 | 1.971e-09
2018-02-14 05:13 | 134301.5 | 600.0014 | 3 | 16 | 4.351493 | 3.259875 | 2.238012 | 5.85e-10 | 9.324723 | 1.971e-09
2018-02-14 05:15 | 134421.5 | 720.0002 | 3 | 16 | 4.39013 | 3.259917 | 2.346677 | 5.85e-10 | 9.799663 | 1.971e-09
2018-02-14 05:17 | 134541.5 | 840.0006 | 3 | 16 | 4.40028 | 2.868884 | 2.450006 | 5.85e-10 | 10.2542 | 1.971e-09
2018-02-14 05:19 | 134661.5 | 960.001 | 3 | 16 | 4.400298 | 2.470452 | 2.538853 | 5.85e-10 | 10.64515 | 1.971e-09
2018-02-14 05:21 | 134781.5 | 1080.0013 | 3 | 16 | 4.400281 | 2.119855 | 2.615269 | 5.85e-10 | 10.98141 | 1.971e-09
2018-02-14 05:23 | 134901.5 | 1200.0002 | 3 | 16 | 4.400249 | 1.826361 | 2.680856 | 5.85e-10 | 11.27 | 1.971e-09
2018-02-14 05:25 | 135021.5 | 1320.0005 | 3 | 16 | 4.400287 | 1.586137 | 2.737602 | 5.85e-10 | 11.5197 | 1.971e-09
2018-02-14 05:27 | 135141.5 | 1440.0009 | 3 | 16 | 4.400243 | 1.385413 | 2.78703 | 5.85e-10 | 11.7372 | 1.971e-09
2018-02-14 05:29 | 135261.5 | 1560.0005 | 3 | 16 | 4.400249 | 1.211455 | 2.830237 | 5.85e-10 | 11.92732 | 1.971e-09
2018-02-14 05:31 | 135381.5 | 1680.001 | 3 | 16 | 4.400265 | 1.058076 | 2.867981 | 5.85e-10 | 12.0934 | 1.971e-09
2018-02-14 05:33 | 135501.5 | 1800.0006 | 3 | 16 | 4.400199 | 0.9330635 | 2.901109 | 5.85e-10 | 12.23918 | 1.971e-09
2018-02-14 05:35 | 135621.5 | 1920.001 | 3 | 16 | 4.400214 | 0.8294783 | 2.930438 | 5.85e-10 | 12.36823 | 1.971e-09
2018-02-14 05:37 | 135741.5 | 2040.0006 | 3 | 16 | 4.40023 | 0.739645 | 2.956559 | 5.85e-10 | 12.48317 | 1.971e-09
2018-02-14 05:39 | 135861.5 | 2160.001 | 3 | 16 | 4.400218 | 0.658226 | 2.979843 | 5.85e-10 | 12.58562 | 1.971e-09
2018-02-14 05:40 | 135871 | 2169.5331 | 3 | 16 | 4.400229 | 0.6519995 | 2.981575 | 5.85e-10 | 12.59325 | 1.971e-09
2018-02-14 05:42 | 135991 | 120.0006 | 4 | 16 | 4.337426 | 0 | 2.981579 | 5.85e-10 | 12.59326 | 1.971e-09
2018-02-14 05:44 | 136111 | 240.001 | 4 | 16 | 4.331685 | 0 | 2.981579 | 5.85e-10 | 12.59326 | 1.971e-09
2018-02-14 05:45 | 136171 | 300.0029 | 4 | 16 | 4.329991 | 0 | 2.981579 | 5.85e-10 | 12.59326 | 1.971e-09
2018-02-14 05:47 | 136291.1 | 120 | 5 | 16 | 4.106981 | -2.282007 | 2.981579 | 0.07606179 | 12.59326 | 0.314718
2018-02-14 05:49 | 136411.1 | 240.0002 | 5 | 16 | 4.072337 | -2.282043 | 2.981579 | 0.1521151 | 12.59326 | 0.6257203
2018-02-14 05:51 | 136531.1 | 360.0015 | 5 | 16 | 4.041171 | -2.282005 | 2.981579 | 0.2281924 | 12.59326 | 0.9343245
2018-02-14 05:53 | 136651.1 | 480.001 | 5 | 16 | 4.011964 | -2.282047 | 2.981579 | 0.3042571 | 12.59326 | 1.240598
2018-02-14 05:55 | 136771.1 | 600.0014 | 5 | 16 | 3.983788 | -2.282001 | 2.981579 | 0.380322 | 12.59326 | 1.544693
2018-02-14 05:57 | 136891.1 | 720.0002 | 5 | 16 | 3.955482 | -2.281991 | 2.981579 | 0.4563799 | 12.59326 | 1.846616
2018-02-14 05:59 | 137011.1 | 840.0014 | 5 | 16 | 3.926578 | -2.281913 | 2.981579 | 0.5324467 | 12.59326 | 2.146392
2018-02-14 06:01 | 137131.1 | 960.001 | 5 | 16 | 3.899855 | -2.282032 | 2.981579 | 0.6085045 | 12.59326 | 2.444013
2018-02-14 06:03 | 137251.1 | 1080.0006 | 5 | 16 | 3.874294 | -2.282098 | 2.981579 | 0.684572 | 12.59326 | 2.739689
2018-02-14 06:05 | 137371.1 | 1200.001 | 5 | 16 | 3.848589 | -2.281954 | 2.981579 | 0.7606344 | 12.59326 | 3.033406
2018-02-14 06:07 | 137491.1 | 1320.0006 | 5 | 16 | 3.822426 | -2.282041 | 2.981579 | 0.8366994 | 12.59326 | 3.325155
2018-02-14 06:09 | 137611.1 | 1440.001 | 5 | 16 | 3.798661 | -2.281981 | 2.981579 | 0.9127617 | 12.59326 | 3.614968
2018-02-14 06:11 | 137731.1 | 1560.0014 | 5 | 16 | 3.77773 | -2.282044 | 2.981579 | 0.9888229 | 12.59326 | 3.90309
2018-02-14 06:13 | 137851.1 | 1680.001 | 5 | 16 | 3.758328 | -2.282065 | 2.981579 | 1.064888 | 12.59326 | 4.189698
2018-02-14 06:15 | 137971.1 | 1800.0014 | 5 | 16 | 3.73894 | -2.282163 | 2.981579 | 1.140954 | 12.59326 | 4.474842
2018-02-14 06:17 | 138091.1 | 1920.0002 | 5 | 16 | 3.719225 | -2.281946 | 2.981579 | 1.217017 | 12.59326 | 4.758485
2018-02-14 06:19 | 138211.1 | 2040.0014 | 5 | 16 | 3.7012 | -2.281956 | 2.981579 | 1.293088 | 12.59326 | 5.040718
2018-02-14 06:21 | 138331.1 | 2160.001 | 5 | 16 | 3.684416 | -2.281894 | 2.981579 | 1.369147 | 12.59326 | 5.321579
2018-02-14 06:23 | 138451.1 | 2280.0006 | 5 | 16 | 3.668591 | -2.282002 | 2.981579 | 1.445213 | 12.59326 | 5.601234
2018-02-14 06:25 | 138571.1 | 2400.001 | 5 | 16 | 3.652643 | -2.282014 | 2.981579 | 1.521279 | 12.59326 | 5.879689
2018-02-14 06:27 | 138691.1 | 2520.0006 | 5 | 16 | 3.637603 | -2.282002 | 2.981579 | 1.597341 | 12.59326 | 6.156928
2018-02-14 06:29 | 138811.1 | 2640.001 | 5 | 16 | 3.624451 | -2.282021 | 2.981579 | 1.6734 | 12.59326 | 6.433091
2018-02-14 06:31 | 138931.1 | 2760.0006 | 5 | 16 | 3.612593 | -2.282027 | 2.981579 | 1.749468 | 12.59326 | 6.708337
2018-02-14 06:33 | 139051.1 | 2880.001 | 5 | 16 | 3.601046 | -2.282005 | 2.981579 | 1.825529 | 12.59326 | 6.982674
2018-02-14 06:35 | 139171.1 | 3000.0014 | 5 | 16 | 3.589075 | -2.282076 | 2.981579 | 1.901594 | 12.59326 | 7.256131
2018-02-14 06:37 | 139291.1 | 3120.0002 | 5 | 16 | 3.578722 | -2.282091 | 2.981579 | 1.977665 | 12.59326 | 7.528755
2018-02-14 06:39 | 139411.1 | 3240.0014 | 5 | 16 | 3.569101 | -2.282036 | 2.981579 | 2.05373 | 12.59326 | 7.800598
2018-02-14 06:41 | 139531.1 | 3360.0002 | 5 | 16 | 3.559703 | -2.282001 | 2.981579 | 2.12979 | 12.59326 | 8.071712
2018-02-14 06:43 | 139651.1 | 3480.0006 | 5 | 16 | 3.548824 | -2.282087 | 2.981579 | 2.205856 | 12.59326 | 8.342084
2018-02-14 06:45 | 139771.1 | 3600.0002 | 5 | 16 | 3.537425 | -2.282058 | 2.981579 | 2.281922 | 12.59326 | 8.611586
2018-02-14 06:47 | 139891.1 | 3720.0014 | 5 | 16 | 3.526096 | -2.282019 | 2.981579 | 2.357988 | 12.59326 | 8.880235
2018-02-14 06:49 | 140011.1 | 3840.0002 | 5 | 16 | 3.514169 | -2.282027 | 2.981579 | 2.434044 | 12.59326 | 9.147966
2018-02-14 06:51 | 140131.1 | 3960.0006 | 5 | 16 | 3.499406 | -2.281994 | 2.981579 | 2.510111 | 12.59326 | 9.414739
2018-02-14 06:53 | 140251.1 | 4080.0002 | 5 | 16 | 3.480222 | -2.28194 | 2.981579 | 2.586172 | 12.59326 | 9.680205
2018-02-14 06:55 | 140371.1 | 4200.0006 | 5 | 16 | 3.456817 | -2.281978 | 2.981579 | 2.662237 | 12.59326 | 9.944075
2018-02-14 06:57 | 140491.1 | 4320.0002 | 5 | 16 | 3.423902 | -2.282009 | 2.981579 | 2.738303 | 12.59326 | 10.20585
2018-02-14 06:59 | 140611.1 | 4440.0006 | 5 | 16 | 3.373038 | -2.281996 | 2.981579 | 2.814362 | 12.59326 | 10.4645
2018-02-14 07:01 | 140731.1 | 4560.0002 | 5 | 16 | 3.281845 | -2.282012 | 2.981579 | 2.890433 | 12.59326 | 10.71801
2018-02-14 07:03 | 140851.1 | 4680.0006 | 5 | 16 | 3.076329 | -2.282001 | 2.981579 | 2.966491 | 12.59326 | 10.96105
2018-02-14 07:03 | 140874.1 | 4703.0208 | 5 | 16 | 2.999987 | -2.282024 | 2.981579 | 2.981086 | 12.59326 | 11.00542
2018-02-14 07:05 | 140994.2 | 120.0014 | 6 | 16 | 3.354175 | 0 | 2.981579 | 2.981086 | 12.59326 | 11.00542
2018-02-14 07:07 | 141114.2 | 240.001 | 6 | 16 | 3.368178 | 0 | 2.981579 | 2.981086 | 12.59326 | 11.00542
2018-02-14 07:08 | 141174.2 | 300.0022 | 6 | 16 | 3.371538 | 0 | 2.981579 | 2.981086 | 12.59326 | 11.00542
2018-02-14 07:08 | 141174.2 | 0.0023 | 7 | 17 | 3.371601 | 0 | 0 | 0 | 0 | 0
2018-02-14 07:10 | 141294.3 | 120.0014 | 2 | 17 | 4.042178 | 4.88988 | 0.1624014 | 0 | 0.6371742 | 0
2018-02-14 07:12 | 141414.3 | 240.0011 | 2 | 17 | 4.076472 | 4.889882 | 0.3253816 | 0 | 1.29872 | 0
2018-02-14 07:14 | 141534.3 | 360.0014 | 2 | 17 | 4.109408 | 4.889825 | 0.4883835 | 0 | 1.966008 | 0
2018-02-14 07:16 | 141654.3 | 480.001 | 2 | 17 | 4.134192 | 4.889892 | 0.6513563 | 0 | 2.637813 | 0
2018-02-14 07:18 | 141774.3 | 600.0006 | 2 | 17 | 4.157495 | 4.889823 | 0.814356 | 0 | 3.313565 | 0
2018-02-14 07:20 | 141894.3 | 720.0002 | 2 | 17 | 4.18359375 | 4.889842 | 0.9773379 | 0 | 3.99328 | 0
2018-02-14 07:22 | 142014.3 | 840.0006 | 2 | 17 | 4.200322 | 4.736543 | 1.1394 | 0 | 4.673097 | 0
2018-02-14 07:24 | 142134.3 | 960.0011 | 2 | 17 | 4.200307 | 4.362884 | 1.290901 | 0 | 5.309444 | 0
2018-02-14 07:26 | 142254.3 | 1080.0006 | 2 | 17 | 4.200269 | 4.009198 | 1.430432 | 0 | 5.895514 | 0
2018-02-14 07:28 | 142374.3 | 1200.0002 | 2 | 17 | 4.200288 | 3.648902 | 1.558116 | 0 | 6.431826 | 0
2018-02-14 07:30 | 142494.3 | 1320.0014 | 2 | 17 | 4.200265 | 3.312127 | 1.674 | 0 | 6.918571 | 0
2018-02-14 07:30 | 142514.2 | 1339.9214 | 2 | 17 | 4.200297 | 3.259999 | 1.692181 | 0 | 6.994934 | 0
2018-02-14 07:32 | 142634.2 | 120.0014 | 3 | 17 | 4.222735 | 3.259948 | 1.800465 | 0 | 7.450857 | 0
2018-02-14 07:34 | 142754.2 | 240.0002 | 3 | 17 | 4.249759 | 3.259908 | 1.909129 | 0 | 7.911151 | 0
2018-02-14 07:36 | 142874.2 | 360.0007 | 3 | 17 | 4.280628 | 3.259891 | 2.017796 | 0 | 8.374596 | 0
2018-02-14 07:38 | 142994.2 | 480.0002 | 3 | 17 | 4.315029 | 3.259883 | 2.126441 | 0 | 8.841524 | 0
2018-02-14 07:40 | 143114.2 | 600.0006 | 3 | 17 | 4.350904 | 3.259875 | 2.23512 | 0 | 9.312407 | 0
2018-02-14 07:42 | 143234.2 | 720.0011 | 3 | 17 | 4.388893 | 3.259921 | 2.343771 | 0 | 9.787186 | 0
2018-02-14 07:44 | 143354.2 | 840.0015 | 3 | 17 | 4.400274 | 2.878095 | 2.447525 | 0 | 10.24356 | 0
2018-02-14 07:46 | 143474.2 | 960.0011 | 3 | 17 | 4.400289 | 2.462226 | 2.536382 | 0 | 10.63455 | 0
2018-02-14 07:48 | 143594.2 | 1080.0015 | 3 | 17 | 4.400258 | 2.118583 | 2.612521 | 0 | 10.96959 | 0
2018-02-14 07:50 | 143714.2 | 1200.0011 | 3 | 17 | 4.400285 | 1.833541 | 2.678247 | 0 | 11.2588 | 0
2018-02-14 07:52 | 143834.2 | 1320.0006 | 3 | 17 | 4.400263 | 1.595116 | 2.735288 | 0 | 11.5098 | 0
2018-02-14 07:54 | 143954.2 | 1440.0002 | 3 | 17 | 4.400273 | 1.387729 | 2.784914 | 0 | 11.72816 | 0
2018-02-14 07:56 | 144074.2 | 1560.0014 | 3 | 17 | 4.40029 | 1.207261 | 2.828041 | 0 | 11.91793 | 0
2018-02-14 07:58 | 144194.2 | 1680.0011 | 3 | 17 | 4.400234 | 1.060959 | 2.865763 | 0 | 12.08392 | 0
2018-02-14 08:00 | 144314.2 | 1800.0007 | 3 | 17 | 4.400229 | 0.9392853 | 2.899031 | 0 | 12.23031 | 0
2018-02-14 08:02 | 144434.2 | 1920.0003 | 3 | 17 | 4.400222 | 0.833984375 | 2.928548 | 0 | 12.36019 | 0
2018-02-14 08:04 | 144554.2 | 2040.0015 | 3 | 17 | 4.400245 | 0.7378654 | 2.954718 | 0 | 12.47534 | 0
2018-02-14 08:06 | 144674.2 | 2160.0011 | 3 | 17 | 4.400208 | 0.6576643 | 2.977932 | 0 | 12.57749 | 0
2018-02-14 08:07 | 144685.8 | 2171.5342 | 3 | 17 | 4.400263 | 0.6519957 | 2.980028 | 0 | 12.58671 | 0
2018-02-14 08:09 | 144805.8 | 120.0007 | 4 | 17 | 4.337159 | 0 | 2.980028 | 0 | 12.58671 | 0
2018-02-14 08:11 | 144925.8 | 240.0002 | 4 | 17 | 4.331362 | 0 | 2.980028 | 0 | 12.58671 | 0
2018-02-14 08:12 | 144985.8 | 300.0047 | 4 | 17 | 4.329644 | 0 | 2.980028 | 0 | 12.58671 | 0
2018-02-14 08:14 | 145105.9 | 120.0006 | 5 | 17 | 4.104683 | -2.28194 | 2.980028 | 0.07605796 | 12.58671 | 0.3145999
2018-02-14 08:16 | 145225.9 | 240.0002 | 5 | 17 | 4.070557 | -2.282039 | 2.980028 | 0.1521171 | 12.58671 | 0.6254486
2018-02-14 08:18 | 145345.9 | 360.0014 | 5 | 17 | 4.040346 | -2.281994 | 2.980028 | 0.228194 | 12.58671 | 0.933962
2018-02-14 08:20 | 145465.9 | 480.001 | 5 | 17 | 4.011509 | -2.282136 | 2.980028 | 0.3042615 | 12.58671 | 1.240205
2018-02-14 08:22 | 145585.9 | 600.0014 | 5 | 17 | 3.982308 | -2.282025 | 2.980028 | 0.3803223 | 12.58671 | 1.544221
2018-02-14 08:24 | 145705.9 | 720.0002 | 5 | 17 | 3.952676 | -2.282049 | 2.980028 | 0.4563904 | 12.58671 | 1.846007
2018-02-14 08:26 | 145825.9 | 840.0013 | 5 | 17 | 3.925042 | -2.282121 | 2.980028 | 0.5324527 | 12.58671 | 2.145598
2018-02-14 08:28 | 145945.9 | 960.0009 | 5 | 17 | 3.898976 | -2.281936 | 2.980028 | 0.608512 | 12.58671 | 2.443128
2018-02-14 08:30 | 146065.9 | 1080.0005 | 5 | 17 | 3.873245 | -2.282078 | 2.980028 | 0.684578 | 12.58671 | 2.738731
2018-02-14 08:32 | 146185.9 | 1200.0009 | 5 | 17 | 3.846056 | -2.282074 | 2.980028 | 0.7606413 | 12.58671 | 3.032319
2018-02-14 08:34 | 146305.9 | 1320.0013 | 5 | 17 | 3.820304 | -2.282052 | 2.980028 | 0.8367125 | 12.58671 | 3.323894
2018-02-14 08:36 | 146425.9 | 1440.0001 | 5 | 17 | 3.79748 | -2.282036 | 2.980028 | 0.9127728 | 12.58671 | 3.613582
2018-02-14 08:38 | 146545.9 | 1560.0005 | 5 | 17 | 3.777019 | -2.282002 | 2.980028 | 0.9888396 | 12.58671 | 3.901662
2018-02-14 08:40 | 146665.9 | 1680.0009 | 5 | 17 | 3.756773 | -2.281958 | 2.980028 | 1.0649 | 12.58671 | 4.188177
2018-02-14 08:42 | 146785.9 | 1800.0005 | 5 | 17 | 3.736374 | -2.282058 | 2.980028 | 1.140969 | 12.58671 | 4.473163
2018-02-14 08:44 | 146905.9 | 1920.0001 | 5 | 17 | 3.717729 | -2.282016 | 2.980028 | 1.217025 | 12.58671 | 4.756622
2018-02-14 08:46 | 147025.9 | 2040.0005 | 5 | 17 | 3.700315 | -2.281964 | 2.980028 | 1.293095 | 12.58671 | 5.038755
2018-02-14 08:48 | 147145.9 | 2160.0001 | 5 | 17 | 3.683511 | -2.282038 | 2.980028 | 1.369156 | 12.58671 | 5.319564
2018-02-14 08:50 | 147265.9 | 2280.0005 | 5 | 17 | 3.666399 | -2.282078 | 2.980028 | 1.445226 | 12.58671 | 5.599122
2018-02-14 08:52 | 147385.9 | 2400.0001 | 5 | 17 | 3.650673 | -2.282044 | 2.980028 | 1.521292 | 12.58671 | 5.8774
2018-02-14 08:54 | 147505.9 | 2520.0013 | 5 | 17 | 3.636546 | -2.282064 | 2.980028 | 1.597353 | 12.58671 | 6.15453
2018-02-14 08:56 | 147625.9 | 2640.0009 | 5 | 17 | 3.623859 | -2.282034 | 2.980028 | 1.673421 | 12.58671 | 6.430667
2018-02-14 08:58 | 147745.9 | 2760.0013 | 5 | 17 | 3.61127 | -2.282059 | 2.980028 | 1.749486 | 12.58671 | 6.70584
2018-02-14 09:00 | 147865.9 | 2880.0001 | 5 | 17 | 3.598668 | -2.282009 | 2.980028 | 1.825557 | 12.58671 | 6.980064
2018-02-14 09:02 | 147985.9 | 3000.0005 | 5 | 17 | 3.587851 | -2.282079 | 2.980028 | 1.90162 | 12.58671 | 7.253371
2018-02-14 09:04 | 148105.9 | 3120.0009 | 5 | 17 | 3.578104 | -2.282054 | 2.980028 | 1.977686 | 12.58671 | 7.525905
2018-02-14 09:06 | 148225.9 | 3240.0005 | 5 | 17 | 3.568529 | -2.282074 | 2.980028 | 2.053749 | 12.58671 | 7.797705
2018-02-14 09:08 | 148345.9 | 3360.0009 | 5 | 17 | 3.55756 | -2.282049 | 2.980028 | 2.129812 | 12.58671 | 8.068734
2018-02-14 09:10 | 148465.9 | 3480.0005 | 5 | 17 | 3.546824 | -2.281969 | 2.980028 | 2.205878 | 12.58671 | 8.33893
2018-02-14 09:12 | 148585.9 | 3600.0001 | 5 | 17 | 3.536278 | -2.282071 | 2.980028 | 2.281944 | 12.58671 | 8.608322
2018-02-14 09:14 | 148705.9 | 3720.0005 | 5 | 17 | 3.525507 | -2.282025 | 2.980028 | 2.358007 | 12.58671 | 8.876902
2018-02-14 09:16 | 148825.9 | 3840.0009 | 5 | 17 | 3.512604 | -2.282009 | 2.980028 | 2.434077 | 12.58671 | 9.144617
2018-02-14 09:18 | 148945.9 | 3960.0013 | 5 | 17 | 3.496313 | -2.282031 | 2.980028 | 2.510134 | 12.58671 | 9.411161
2018-02-14 09:20 | 149065.9 | 4080.0001 | 5 | 17 | 3.478392 | -2.282054 | 2.980028 | 2.586199 | 12.58671 | 9.676446
2018-02-14 09:22 | 149185.9 | 4200.0013 | 5 | 17 | 3.455597 | -2.282016 | 2.980028 | 2.66227 | 12.58671 | 9.940216
2018-02-14 09:24 | 149305.9 | 4320.0009 | 5 | 17 | 3.422294 | -2.282027 | 2.980028 | 2.738337 | 12.58671 | 10.2019
2018-02-14 09:26 | 149425.9 | 4440.0005 | 5 | 17 | 3.367682 | -2.282083 | 2.980028 | 2.814401 | 12.58671 | 10.46033
2018-02-14 09:28 | 149545.9 | 4560.0001 | 5 | 17 | 3.274339 | -2.282001 | 2.980028 | 2.890461 | 12.58671 | 10.71328
2018-02-14 09:30 | 149665.9 | 4680.0013 | 5 | 17 | 3.065935 | -2.282049 | 2.980028 | 2.966522 | 12.58671 | 10.95572
2018-02-14 09:30 | 149685.5 | 4699.6597 | 5 | 17 | 2.99999 | -2.281953 | 2.980028 | 2.978981 | 12.58671 | 10.99353
2018-02-14 09:32 | 149805.6 | 120.0004 | 6 | 17 | 3.355449 | 0 | 2.980028 | 2.978981 | 12.58671 | 10.99353
2018-02-14 09:34 | 149925.6 | 240.0008 | 6 | 17 | 3.369658 | 0 | 2.980028 | 2.978981 | 12.58671 | 10.99353
2018-02-14 09:35 | 149985.6 | 300.0044 | 6 | 17 | 3.373187 | 0 | 2.980028 | 2.978981 | 12.58671 | 10.99353
2018-02-14 09:35 | 149985.6 | 0.0025 | 7 | 18 | 3.37321 | 0 | 0 | 0 | 0 | 0
2018-02-14 09:37 | 150105.7 | 120.0005 | 2 | 18 | 4.043155 | 4.890063 | 0.1624039 | 0 | 0.6375882 | 0
2018-02-14 09:39 | 150225.7 | 240.0001 | 2 | 18 | 4.076155 | 4.890031 | 0.3253997 | 0 | 1.299212 | 0
2018-02-14 09:41 | 150345.7 | 360.0005 | 2 | 18 | 4.108375 | 4.890054 | 0.4883868 | 0 | 1.966299 | 0
2018-02-14 09:43 | 150465.7 | 480.0001 | 2 | 18 | 4.135036 | 4.89004 | 0.6513776 | 0 | 2.638145 | 0
2018-02-14 09:45 | 150585.7 | 600.0005 | 2 | 18 | 4.159378 | 4.890014 | 0.8143784 | 0 | 3.314166 | 0
2018-02-14 09:47 | 150705.7 | 720.0009 | 2 | 18 | 4.183316 | 4.889983 | 0.9773695 | 0 | 3.994044 | 0
2018-02-14 09:49 | 150825.7 | 840.0012 | 2 | 18 | 4.200293 | 4.751777 | 1.139589 | 0 | 4.67447 | 0
2018-02-14 09:51 | 150945.7 | 960.0008 | 2 | 18 | 4.200303 | 4.369098 | 1.291539 | 0 | 5.312703 | 0
2018-02-14 09:53 | 151065.7 | 1080.0012 | 2 | 18 | 4.200248 | 3.988217 | 1.430842 | 0 | 5.897816 | 0
2018-02-14 09:55 | 151185.7 | 1200.0008 | 2 | 18 | 4.200306 | 3.640454 | 1.557871 | 0 | 6.431375 | 0
2018-02-14 09:57 | 151305.7 | 1320.0004 | 2 | 18 | 4.200289 | 3.31774 | 1.673759 | 0 | 6.918135 | 0
2018-02-14 09:57 | 151328 | 1342.2901 | 2 | 18 | 4.200278 | 3.259988 | 1.694113 | 0 | 7.00363 | 0
2018-02-14 09:59 | 151448 | 120.0005 | 3 | 18 | 4.222339 | 3.260148 | 1.8024 | 3.358e-09 | 7.45953 | 1.3648e-08
2018-02-14 10:01 | 151568 | 240.0009 | 3 | 18 | 4.250741 | 3.260127 | 1.911065 | 3.358e-09 | 7.919848 | 1.3648e-08
2018-02-14 10:03 | 151688 | 360.0006 | 3 | 18 | 4.282498 | 3.260102 | 2.019724 | 3.358e-09 | 8.383446 | 1.3648e-08
2018-02-14 10:05 | 151808 | 480.001 | 3 | 18 | 4.315567 | 3.260139 | 2.128404 | 3.358e-09 | 8.85065 | 1.3648e-08
2018-02-14 10:07 | 151928 | 600.0013 | 3 | 18 | 4.350641 | 3.260118 | 2.237062 | 3.358e-09 | 9.321463 | 1.3648e-08
2018-02-14 10:09 | 152048 | 720.0002 | 3 | 18 | 4.388881 | 3.260198 | 2.345728 | 3.358e-09 | 9.796274 | 1.3648e-08
2018-02-14 10:11 | 152168 | 840.0006 | 3 | 18 | 4.400336 | 2.859271 | 2.449113 | 3.358e-09 | 10.25103 | 1.3648e-08
2018-02-14 10:13 | 152288 | 960.0001 | 3 | 18 | 4.400289 | 2.458081 | 2.537495 | 3.358e-09 | 10.63993 | 1.3648e-08
2018-02-14 10:15 | 152408 | 1080.0013 | 3 | 18 | 4.400298 | 2.120725 | 2.61364 | 3.358e-09 | 10.97499 | 1.3648e-08
2018-02-14 10:17 | 152528 | 1200.001 | 3 | 18 | 4.400271 | 1.8358 | 2.679482 | 3.358e-09 | 11.26471 | 1.3648e-08
2018-02-14 10:19 | 152648 | 1320.0013 | 3 | 18 | 4.400289 | 1.587759 | 2.736462 | 3.358e-09 | 11.51545 | 1.3648e-08
2018-02-14 10:21 | 152768 | 1440.0009 | 3 | 18 | 4.400229 | 1.375868 | 2.785711 | 3.358e-09 | 11.73215 | 1.3648e-08
2018-02-14 10:23 | 152888 | 1560.0006 | 3 | 18 | 4.400277 | 1.204774 | 2.828637 | 3.358e-09 | 11.92104 | 1.3648e-08
2018-02-14 10:25 | 153008 | 1680.0009 | 3 | 18 | 4.400217 | 1.061691 | 2.866331 | 3.358e-09 | 12.0869 | 1.3648e-08
2018-02-14 10:27 | 153128 | 1800.0006 | 3 | 18 | 4.400241 | 0.9384851 | 2.89962 | 3.358e-09 | 12.23338 | 1.3648e-08
2018-02-14 10:29 | 153248 | 1920.0002 | 3 | 18 | 4.400172 | 0.8249712 | 2.928973 | 3.358e-09 | 12.36254 | 1.3648e-08
2018-02-14 10:31 | 153368 | 2040.0014 | 3 | 18 | 4.400256 | 0.7348433 | 2.95493 | 3.358e-09 | 12.47676 | 1.3648e-08
2018-02-14 10:33 | 153488 | 2160.001 | 3 | 18 | 4.400203 | 0.6568766 | 2.978075 | 3.358e-09 | 12.5786 | 1.3648e-08
2018-02-14 10:33 | 153496.7 | 2168.6964 | 3 | 18 | 4.400208 | 0.651989 | 2.979655 | 3.358e-09 | 12.58555 | 1.3648e-08
2018-02-14 10:35 | 153616.7 | 120.0013 | 4 | 18 | 4.337246 | 0 | 2.979655 | 3.358e-09 | 12.58555 | 1.3648e-08
2018-02-14 10:37 | 153736.7 | 240 | 4 | 18 | 4.331491 | 0 | 2.979655 | 3.358e-09 | 12.58555 | 1.3648e-08
2018-02-14 10:38 | 153796.7 | 300.0028 | 4 | 18 | 4.329803 | 0 | 2.979655 | 3.358e-09 | 12.58555 | 1.3648e-08
2018-02-14 10:40 | 153916.8 | 120.0014 | 5 | 18 | 4.104841 | -2.282065 | 2.979655 | 0.07606543 | 12.58555 | 0.3145991
2018-02-14 10:42 | 154036.8 | 240.0002 | 5 | 18 | 4.071331 | -2.282101 | 2.979655 | 0.1521264 | 12.58555 | 0.6254944
2018-02-14 10:44 | 154156.8 | 360.0013 | 5 | 18 | 4.041408 | -2.282118 | 2.979655 | 0.2282013 | 12.58555 | 0.9340797
2018-02-14 10:46 | 154276.8 | 480.0002 | 5 | 18 | 4.011352 | -2.282143 | 2.979655 | 0.304269 | 12.58555 | 1.240366
2018-02-14 10:48 | 154396.8 | 600.0013 | 5 | 18 | 3.981267 | -2.282078 | 2.979655 | 0.3803357 | 12.58555 | 1.544336
2018-02-14 10:50 | 154516.8 | 720.001 | 5 | 18 | 3.952964 | -2.282071 | 2.979655 | 0.4563927 | 12.58555 | 1.846057
2018-02-14 10:52 | 154636.8 | 840.0013 | 5 | 18 | 3.925991 | -2.282104 | 2.979655 | 0.5324597 | 12.58555 | 2.145712
2018-02-14 10:54 | 154756.8 | 960.0002 | 5 | 18 | 3.899478 | -2.282091 | 2.979655 | 0.6085282 | 12.58555 | 2.443346
2018-02-14 10:56 | 154876.8 | 1080.0013 | 5 | 18 | 3.872266 | -2.282049 | 2.979655 | 0.6845918 | 12.58555 | 2.738925
2018-02-14 10:58 | 154996.8 | 1200.0009 | 5 | 18 | 3.84572 | -2.282078 | 2.979655 | 0.7606558 | 12.58555 | 3.032446
2018-02-14 11:00 | 155116.8 | 1320.0013 | 5 | 18 | 3.820617 | -2.282248 | 2.979655 | 0.8367238 | 12.58555 | 3.324012
2018-02-14 11:02 | 155236.8 | 1440.0009 | 5 | 18 | 3.798125 | -2.282056 | 2.979655 | 0.9127862 | 12.58555 | 3.613753
2018-02-14 11:04 | 155356.8 | 1560.0005 | 5 | 18 | 3.776627 | -2.282021 | 2.979655 | 0.9888459 | 12.58555 | 3.90182
2018-02-14 11:06 | 155476.8 | 1680.0002 | 5 | 18 | 3.755391 | -2.282036 | 2.979655 | 1.064911 | 12.58555 | 4.18827
2018-02-14 11:08 | 155596.8 | 1800.0005 | 5 | 18 | 3.735987 | -2.281967 | 2.979655 | 1.140981 | 12.58555 | 4.473197
2018-02-14 11:10 | 155716.8 | 1920.0009 | 5 | 18 | 3.71794 | -2.282064 | 2.979655 | 1.217043 | 12.58555 | 4.756665
2018-02-14 11:12 | 155836.8 | 2040.0005 | 5 | 18 | 3.70022 | -2.281933 | 2.979655 | 1.293109 | 12.58555 | 5.038801
2018-02-14 11:14 | 155956.8 | 2160.0009 | 5 | 18 | 3.681838 | -2.28194 | 2.979655 | 1.369175 | 12.58555 | 5.319563
2018-02-14 11:16 | 156076.8 | 2280.0013 | 5 | 18 | 3.66528 | -2.282051 | 2.979655 | 1.44524 | 12.58555 | 5.598982
2018-02-14 11:18 | 156196.8 | 2400.0009 | 5 | 18 | 3.650302 | -2.282092 | 2.979655 | 1.521307 | 12.58555 | 5.877212
2018-02-14 11:20 | 156316.8 | 2520.0013 | 5 | 18 | 3.636539 | -2.282067 | 2.979655 | 1.597369 | 12.58555 | 6.154335
2018-02-14 11:22 | 156436.8 | 2640.0009 | 5 | 18 | 3.622852 | -2.282067 | 2.979655 | 1.67344 | 12.58555 | 6.430455
2018-02-14 11:24 | 156556.8 | 2760.0013 | 5 | 18 | 3.609511 | -2.282125 | 2.979655 | 1.749501 | 12.58555 | 6.705491
2018-02-14 11:26 | 156676.8 | 2880.0002 | 5 | 18 | 3.598002 | -2.282085 | 2.979655 | 1.825566 | 12.58555 | 6.979604
2018-02-14 11:28 | 156796.8 | 3000.0018 | 5 | 18 | 3.587789 | -2.281984 | 2.979655 | 1.901639 | 12.58555 | 7.252916
2018-02-14 11:30 | 156916.8 | 3120.0009 | 5 | 18 | 3.577736 | -2.282005 | 2.979655 | 1.977703 | 12.58555 | 7.525435
2018-02-14 11:32 | 157036.8 | 3240.0005 | 5 | 18 | 3.566471 | -2.282081 | 2.979655 | 2.053767 | 12.58555 | 7.797151
2018-02-14 11:34 | 157156.8 | 3360.0001 | 5 | 18 | 3.556107 | -2.282072 | 2.979655 | 2.129832 | 12.58555 | 8.068032
2018-02-14 11:36 | 157276.8 | 3480.0013 | 5 | 18 | 3.546164 | -2.282081 | 2.979655 | 2.2059 | 12.58555 | 8.338159
2018-02-14 11:38 | 157396.8 | 3600.0009 | 5 | 18 | 3.536079 | -2.282078 | 2.979655 | 2.281964 | 12.58555 | 8.607521
2018-02-14 11:40 | 157516.8 | 3720.0013 | 5 | 18 | 3.524089 | -2.282069 | 2.979655 | 2.358028 | 12.58555 | 8.876054
2018-02-14 11:42 | 157636.8 | 3840.0009 | 5 | 18 | 3.509819 | -2.282005 | 2.979655 | 2.4341 | 12.58555 | 9.143595
2018-02-14 11:44 | 157756.8 | 3960.0013 | 5 | 18 | 3.495017 | -2.282012 | 2.979655 | 2.510161 | 12.58555 | 9.410004
2018-02-14 11:46 | 157876.8 | 4080.0009 | 5 | 18 | 3.477896 | -2.282118 | 2.979655 | 2.586232 | 12.58555 | 9.675247
2018-02-14 11:48 | 157996.8 | 4200.0013 | 5 | 18 | 3.454536 | -2.282091 | 2.979655 | 2.662296 | 12.58555 | 9.938952
2018-02-14 11:50 | 158116.8 | 4320.0009 | 5 | 18 | 3.418692 | -2.282079 | 2.979655 | 2.738365 | 12.58555 | 10.20047
2018-02-14 11:52 | 158236.8 | 4440.0013 | 5 | 18 | 3.364964 | -2.282091 | 2.979655 | 2.814426 | 12.58555 | 10.4586
2018-02-14 11:54 | 158356.8 | 4560.0009 | 5 | 18 | 3.273542 | -2.282038 | 2.979655 | 2.890493 | 12.58555 | 10.71146
2018-02-14 11:56 | 158476.8 | 4680.0013 | 5 | 18 | 3.066975 | -2.282111 | 2.979655 | 2.966558 | 12.58555 | 10.95394
2018-02-14 11:57 | 158496.7 | 4699.9381 | 5 | 18 | 2.999985 | -2.281998 | 2.979655 | 2.979198 | 12.58555 | 10.9923
2018-02-14 11:59 | 158616.8 | 120.0014 | 6 | 18 | 3.355261 | 0 | 2.979655 | 2.979198 | 12.58555 | 10.9923
2018-02-14 12:01 | 158736.8 | 240.0002 | 6 | 18 | 3.369478 | 0 | 2.979655 | 2.979198 | 12.58555 | 10.9923
2018-02-14 12:02 | 158796.8 | 300.003 | 6 | 18 | 3.372837 | 0 | 2.979655 | 2.979198 | 12.58555 | 10.9923
2018-02-14 12:02 | 158796.8 | 0.0024 | 7 | 19 | 3.372705 | 0 | 0 | 0 | 0 | 0
2018-02-14 12:04 | 158916.9 | 120.0014 | 2 | 19 | 4.043339 | 4.890038 | 0.16241 | 0 | 0.6376976 | 0
2018-02-14 12:06 | 159036.9 | 240.0002 | 2 | 19 | 4.075821 | 4.89 | 0.325409 | 0 | 1.299288 | 0
2018-02-14 12:08 | 159156.9 | 360.0014 | 2 | 19 | 4.11033 | 4.890038 | 0.4883977 | 0 | 1.966493 | 0
2018-02-14 12:10 | 159276.9 | 480.0002 | 2 | 19 | 4.137443 | 4.89005 | 0.6513849 | 0 | 2.638754 | 0
2018-02-14 12:12 | 159396.9 | 600.0007 | 2 | 19 | 4.159692 | 4.889987 | 0.8143847 | 0 | 3.314976 | 0
2018-02-14 12:14 | 159516.9 | 720.0002 | 2 | 19 | 4.182676 | 4.88997 | 0.9773756 | 0 | 3.994832 | 0
2018-02-14 12:16 | 159636.9 | 840.0014 | 2 | 19 | 4.200305 | 4.746833 | 1.139588 | 0 | 4.675166 | 0
2018-02-14 12:18 | 159756.9 | 960.0011 | 2 | 19 | 4.200297 | 4.337226 | 1.290856 | 0 | 5.310536 | 0
2018-02-14 12:20 | 159876.9 | 1080.0006 | 2 | 19 | 4.200301 | 3.977921 | 1.429336 | 0 | 5.892192 | 0
2018-02-14 12:22 | 159996.9 | 1200.001 | 2 | 19 | 4.20031 | 3.645314 | 1.556288 | 0 | 6.425429 | 0
2018-02-14 12:24 | 160116.9 | 1320.0014 | 2 | 19 | 4.200282 | 3.325376 | 1.672504 | 0 | 6.913569 | 0
2018-02-14 12:24 | 160141.8 | 1344.9609 | 2 | 19 | 4.200309 | 3.259988 | 1.695331 | 0 | 7.009447 | 0
2018-02-14 12:26 | 160261.8 | 120.0014 | 3 | 19 | 4.223995 | 3.259833 | 1.803612 | 0 | 7.465407 | 0
2018-02-14 12:28 | 160381.8 | 240.0002 | 3 | 19 | 4.252644 | 3.259776 | 1.912275 | 0 | 7.925944 | 0
2018-02-14 12:30 | 160501.8 | 360.0007 | 3 | 19 | 4.283126 | 3.260129 | 2.020945 | 0 | 8.389713 | 0
2018-02-14 12:32 | 160621.8 | 480.001 | 3 | 19 | 4.315648 | 3.260121 | 2.129607 | 0 | 8.856873 | 0
2018-02-14 12:34 | 160741.8 | 600.0007 | 3 | 19 | 4.351694 | 3.260047 | 2.238283 | 0 | 9.327797 | 0
2018-02-14 12:36 | 160861.8 | 720.0003 | 3 | 19 | 4.39169 | 3.260142 | 2.346935 | 0 | 9.802777 | 0
2018-02-14 12:38 | 160981.8 | 840.0007 | 3 | 19 | 4.400283 | 2.84538 | 2.449648 | 0 | 10.25465 | 0
2018-02-14 12:40 | 161101.8 | 960.0003 | 3 | 19 | 4.400264 | 2.453765 | 2.53775 | 0 | 10.64232 | 0
2018-02-14 12:42 | 161221.8 | 1080.0014 | 3 | 19 | 4.400249 | 2.118695 | 2.613861 | 0 | 10.97723 | 0
2018-02-14 12:44 | 161341.8 | 1200.0011 | 3 | 19 | 4.400286 | 1.824603 | 2.679492 | 0 | 11.26603 | 0
2018-02-14 12:46 | 161461.8 | 1320.0007 | 3 | 19 | 4.400283 | 1.577781 | 2.736018 | 0 | 11.51476 | 0
2018-02-14 12:48 | 161581.8 | 1440.0002 | 3 | 19 | 4.400278 | 1.376263 | 2.785137 | 0 | 11.73089 | 0
2018-02-14 12:50 | 161701.8 | 1560.0015 | 3 | 19 | 4.400244 | 1.20782 | 2.828134 | 0 | 11.92009 | 0
2018-02-14 12:52 | 161821.8 | 1680.0002 | 3 | 19 | 4.400297 | 1.062485 | 2.865918 | 0 | 12.08635 | 0
2018-02-14 12:54 | 161941.8 | 1800.0015 | 3 | 19 | 4.400268 | 0.9318743 | 2.899059 | 0 | 12.23218 | 0
2018-02-14 12:56 | 162061.8 | 1920.001 | 3 | 19 | 4.400223 | 0.8255672 | 2.928279 | 0 | 12.36075 | 0
2018-02-14 12:58 | 162181.8 | 2040.0007 | 3 | 19 | 4.400202 | 0.7366924 | 2.95428 | 0 | 12.47516 | 0
2018-02-14 13:00 | 162301.8 | 2160.0003 | 3 | 19 | 4.400197 | 0.6596851 | 2.977545 | 0 | 12.57753 | 0
2018-02-14 13:00 | 162315.3 | 2173.4359 | 3 | 19 | 4.400218 | 0.6519909 | 2.979993 | 0 | 12.58831 | 0
2018-02-14 13:02 | 162435.3 | 120.0007 | 4 | 19 | 4.337495 | 0 | 2.979993 | 0 | 12.58831 | 0
2018-02-14 13:04 | 162555.3 | 240.0003 | 4 | 19 | 4.331779 | 0 | 2.979993 | 0 | 12.58831 | 0
2018-02-14 13:05 | 162615.3 | 300.0046 | 4 | 19 | 4.330075 | 0 | 2.979993 | 0 | 12.58831 | 0
2018-02-14 13:07 | 162735.4 | 120.0023 | 5 | 19 | 4.106264 | -2.282074 | 2.979993 | 0.07606779 | 12.58831 | 0.3146818
2018-02-14 13:09 | 162855.4 | 240.0002 | 5 | 19 | 4.072875 | -2.282069 | 2.979993 | 0.1521299 | 12.58831 | 0.6257033
2018-02-14 13:11 | 162975.4 | 360.0005 | 5 | 19 | 4.041459 | -2.282067 | 2.979993 | 0.2281901 | 12.58831 | 0.9342975
2018-02-14 13:13 | 163095.4 | 480.001 | 5 | 19 | 4.011395 | -2.282089 | 2.979993 | 0.3042572 | 12.58831 | 1.240562
2018-02-14 13:15 | 163215.4 | 600.0013 | 5 | 19 | 3.982749 | -2.282067 | 2.979993 | 0.3803296 | 12.58831 | 1.544626
2018-02-14 13:17 | 163335.4 | 720.0002 | 5 | 19 | 3.955018 | -2.282014 | 2.979993 | 0.4563954 | 12.58831 | 1.846523
2018-02-14 13:19 | 163455.4 | 840.0005 | 5 | 19 | 3.927198 | -2.282136 | 2.979993 | 0.5324535 | 12.58831 | 2.146277
2018-02-14 13:21 | 163575.4 | 960.001 | 5 | 19 | 3.899273 | -2.281994 | 2.979993 | 0.6085182 | 12.58831 | 2.443928
2018-02-14 13:23 | 163695.4 | 1080.0005 | 5 | 19 | 3.873183 | -2.282011 | 2.979993 | 0.6845841 | 12.58831 | 2.739534
2018-02-14 13:25 | 163815.4 | 1200.0009 | 5 | 19 | 3.847542 | -2.281998 | 2.979993 | 0.760648 | 12.58831 | 3.033163
2018-02-14 13:27 | 163935.4 | 1320.0013 | 5 | 19 | 3.82252 | -2.281922 | 2.979993 | 0.8367147 | 12.58831 | 3.324873
2018-02-14 13:29 | 164055.4 | 1440.0001 | 5 | 19 | 3.798655 | -2.282054 | 2.979993 | 0.9127724 | 12.58831 | 3.614694
2018-02-14 13:31 | 164175.4 | 1560.0005 | 5 | 19 | 3.77682 | -2.282058 | 2.979993 | 0.9888368 | 12.58831 | 3.902784
2018-02-14 13:33 | 164295.4 | 1680.0001 | 5 | 19 | 3.756929 | -2.282009 | 2.979993 | 1.064901 | 12.58831 | 4.189303
2018-02-14 13:35 | 164415.4 | 1800.0013 | 5 | 19 | 3.738152 | -2.282047 | 2.979993 | 1.140968 | 12.58831 | 4.474367
2018-02-14 13:37 | 164535.4 | 1920.0009 | 5 | 19 | 3.719383 | -2.282034 | 2.979993 | 1.217031 | 12.58831 | 4.75799
2018-02-14 13:39 | 164655.4 | 2040.0005 | 5 | 19 | 3.700422 | -2.281978 | 2.979993 | 1.293099 | 12.58831 | 5.040186
2018-02-14 13:41 | 164775.4 | 2160.0001 | 5 | 19 | 3.683155 | -2.281994 | 2.979993 | 1.369165 | 12.58831 | 5.320997
2018-02-14 13:43 | 164895.4 | 2280.0005 | 5 | 19 | 3.667289 | -2.281956 | 2.979993 | 1.445225 | 12.58831 | 5.600525
2018-02-14 13:45 | 165015.4 | 2400.0001 | 5 | 19 | 3.652266 | -2.282045 | 2.979993 | 1.521292 | 12.58831 | 5.878911
2018-02-14 13:47 | 165135.4 | 2520.0013 | 5 | 19 | 3.637094 | -2.282091 | 2.979993 | 1.597361 | 12.58831 | 6.156166
2018-02-14 13:49 | 165255.4 | 2640.0009 | 5 | 19 | 3.623098 | -2.282004 | 2.979993 | 1.67342 | 12.58831 | 6.432249
2018-02-14 13:51 | 165375.4 | 2760.0005 | 5 | 19 | 3.610886 | -2.282029 | 2.979993 | 1.749488 | 12.58831 | 6.707378
2018-02-14 13:53 | 165495.4 | 2880.0001 | 5 | 19 | 3.599985 | -2.282061 | 2.979993 | 1.825551 | 12.58831 | 6.981617
2018-02-14 13:55 | 165615.4 | 3000.0005 | 5 | 19 | 3.589095 | -2.282007 | 2.979993 | 1.901621 | 12.58831 | 7.255054
2018-02-14 13:57 | 165735.4 | 3120.0009 | 5 | 19 | 3.577603 | -2.282016 | 2.979993 | 1.977681 | 12.58831 | 7.527599
2018-02-14 13:59 | 165855.4 | 3240.0005 | 5 | 19 | 3.567483 | -2.282014 | 2.979993 | 2.053746 | 12.58831 | 7.799341
2018-02-14 14:01 | 165975.4 | 3360.0009 | 5 | 19 | 3.558022 | -2.28196 | 2.979993 | 2.129806 | 12.58831 | 8.070317
2018-02-14 14:03 | 166095.4 | 3480.0013 | 5 | 19 | 3.548133 | -2.281998 | 2.979993 | 2.205873 | 12.58831 | 8.340595
2018-02-14 14:05 | 166215.4 | 3600.0001 | 5 | 19 | 3.536556 | -2.281994 | 2.979993 | 2.281942 | 12.58831 | 8.610078
2018-02-14 14:07 | 166335.4 | 3720.0013 | 5 | 19 | 3.524269 | -2.282019 | 2.979993 | 2.358001 | 12.58831 | 8.878592
2018-02-14 14:09 | 166455.4 | 3840.0001 | 5 | 19 | 3.511619 | -2.281976 | 2.979993 | 2.434067 | 12.58831 | 9.146193
2018-02-14 14:11 | 166575.4 | 3960.0013 | 5 | 19 | 3.497523 | -2.282041 | 2.979993 | 2.51013 | 12.58831 | 9.412779
2018-02-14 14:13 | 166695.4 | 4080.0009 | 5 | 19 | 3.479372 | -2.282085 | 2.979993 | 2.5862 | 12.58831 | 9.67818
2018-02-14 14:15 | 166815.4 | 4200.0013 | 5 | 19 | 3.453947 | -2.282038 | 2.979993 | 2.662259 | 12.58831 | 9.941897
2018-02-14 14:17 | 166935.4 | 4320.0009 | 5 | 19 | 3.419789 | -2.282014 | 2.979993 | 2.73833 | 12.58831 | 10.20342
2018-02-14 14:19 | 167055.4 | 4440.0005 | 5 | 19 | 3.368155 | -2.282034 | 2.979993 | 2.81439 | 12.58831 | 10.46171
2018-02-14 14:21 | 167175.4 | 4560.0009 | 5 | 19 | 3.277549 | -2.282074 | 2.979993 | 2.890455 | 12.58831 | 10.71485
2018-02-14 14:23 | 167295.4 | 4680.0005 | 5 | 19 | 3.068436 | -2.282034 | 2.979993 | 2.966521 | 12.58831 | 10.95755
2018-02-14 14:24 | 167315.6 | 4700.2125 | 5 | 19 | 2.999984 | -2.282032 | 2.979993 | 2.979333 | 12.58831 | 10.99644
2018-02-14 14:26 | 167435.7 | 120.0006 | 6 | 19 | 3.356015 | 0 | 2.979993 | 2.979333 | 12.58831 | 10.99644
2018-02-14 14:28 | 167555.7 | 240.001 | 6 | 19 | 3.370167 | 0 | 2.979993 | 2.979333 | 12.58831 | 10.99644
2018-02-14 14:29 | 167615.7 | 300.0014 | 6 | 19 | 3.373481 | 0 | 2.979993 | 2.979333 | 12.58831 | 10.99644
2018-02-14 14:29 | 167615.7 | 0.0024 | 7 | 20 | 3.37326 | 0 | 0 | 0 | 0 | 0
2018-02-14 14:31 | 167735.7 | 120.0005 | 2 | 20 | 4.042465 | 4.890077 | 0.1624199 | 0 | 0.6375893 | 0
2018-02-14 14:33 | 167855.7 | 240.0001 | 2 | 20 | 4.077556 | 4.890101 | 0.3254152 | 0 | 1.29922 | 0
2018-02-14 14:35 | 167975.7 | 360.0013 | 2 | 20 | 4.111465 | 4.890054 | 0.4884065 | 0 | 1.966755 | 0
2018-02-14 14:37 | 168095.7 | 480.0009 | 2 | 20 | 4.136689 | 4.890052 | 0.6513982 | 0 | 2.639024 | 0
2018-02-14 14:39 | 168215.7 | 600.0013 | 2 | 20 | 4.158478 | 4.890088 | 0.8143985 | 0 | 3.315067 | 0
2018-02-14 14:41 | 168335.7 | 720.0001 | 2 | 20 | 4.182949 | 4.890071 | 0.9773914 | 0 | 3.994809 | 0
2018-02-14 14:43 | 168455.7 | 840.0005 | 2 | 20 | 4.200299 | 4.719092 | 1.139271 | 0 | 4.673851 | 0
2018-02-14 14:45 | 168575.7 | 960.0017 | 2 | 20 | 4.200288 | 4.336061 | 1.290069 | 0 | 5.307246 | 0
2018-02-14 14:47 | 168695.7 | 1080.0013 | 2 | 20 | 4.200282 | 3.990682 | 1.428756 | 0 | 5.889774 | 0
2018-02-14 14:49 | 168815.7 | 1200.0001 | 2 | 20 | 4.200309 | 3.653691 | 1.556125 | 0 | 6.424758 | 0
2018-02-14 14:51 | 168935.7 | 1320.0013 | 2 | 20 | 4.200292 | 3.310607 | 1.672216 | 0 | 6.912374 | 0
2018-02-14 14:51 | 168953.5 | 1337.79 | 2 | 20 | 4.200274 | 3.259994 | 1.688452 | 0 | 6.980571 | 0
2018-02-14 14:53 | 169073.5 | 120.0007 | 3 | 20 | 4.223224 | 3.259854 | 1.796734 | 0 | 7.436511 | 0
2018-02-14 14:55 | 169193.5 | 240.0002 | 3 | 20 | 4.250833 | 3.260009 | 1.905396 | 0 | 7.896893 | 0
2018-02-14 14:57 | 169313.5 | 360.0015 | 3 | 20 | 4.280829 | 3.259856 | 2.014057 | 0 | 8.360394 | 0
2018-02-14 14:59 | 169433.5 | 480.0002 | 3 | 20 | 4.314328 | 3.260064 | 2.122724 | 0 | 8.827364 | 0
2018-02-14 15:01 | 169553.5 | 600.0015 | 3 | 20 | 4.351443 | 3.259839 | 2.23138 | 0 | 9.298134 | 0
2018-02-14 15:03 | 169673.5 | 720.001 | 3 | 20 | 4.38982 | 3.25983 | 2.340046 | 0 | 9.773058 | 0
2018-02-14 15:05 | 169793.5 | 840.0001 | 3 | 20 | 4.400305 | 2.876485 | 2.443543 | 0 | 10.22833 | 0
2018-02-14 15:07 | 169913.5 | 960.0011 | 3 | 20 | 4.400258 | 2.476529 | 2.532565 | 0 | 10.62005 | 0
2018-02-14 15:09 | 170033.5 | 1080.0008 | 3 | 20 | 4.400269 | 2.124396 | 2.609142 | 0 | 10.95701 | 0
2018-02-14 15:11 | 170153.5 | 1200.001 | 3 | 20 | 4.400272 | 1.833862 | 2.674942 | 0 | 11.24655 | 0
2018-02-14 15:13 | 170273.5 | 1320.0006 | 3 | 20 | 4.400239 | 1.593189 | 2.731945 | 0 | 11.49737 | 0
2018-02-14 15:15 | 170393.5 | 1440.0011 | 3 | 20 | 4.400252 | 1.392128 | 2.781649 | 0 | 11.71609 | 0
2018-02-14 15:17 | 170513.5 | 1560.0007 | 3 | 20 | 4.400255 | 1.216152 | 2.825066 | 0 | 11.90713 | 0
2018-02-14 15:19 | 170633.5 | 1680.0002 | 3 | 20 | 4.4002 | 1.062513 | 2.862962 | 0 | 12.07389 | 0
2018-02-14 15:21 | 170753.5 | 1800.0031 | 3 | 20 | 4.400213 | 0.9393215 | 2.896283 | 0 | 12.2205 | 0
2018-02-14 15:23 | 170873.5 | 1920.0011 | 3 | 20 | 4.400229 | 0.8353109 | 2.925808 | 0 | 12.35042 | 0
2018-02-14 15:25 | 170993.5 | 2040.0007 | 3 | 20 | 4.400241 | 0.7448635 | 2.952103 | 0 | 12.46612 | 0
2018-02-14 15:27 | 171113.5 | 2160.0002 | 3 | 20 | 4.400235 | 0.6610785 | 2.975504 | 0 | 12.56909 | 0
2018-02-14 15:27 | 171127.5 | 2173.9936 | 3 | 20 | 4.400214 | 0.6519995 | 2.978056 | 0 | 12.58032 | 0
2018-02-14 15:29 | 171247.6 | 120.0005 | 4 | 20 | 4.337184 | 0 | 2.978056 | 0 | 12.58032 | 0
2018-02-14 15:31 | 171367.6 | 240.0002 | 4 | 20 | 4.331433 | 0 | 2.978056 | 0 | 12.58032 | 0
2018-02-14 15:32 | 171427.6 | 300.0029 | 4 | 20 | 4.329707 | 0 | 2.978056 | 0 | 12.58032 | 0
2018-02-14 15:34 | 171547.7 | 120.0006 | 5 | 20 | 4.106149 | -2.282034 | 2.978056 | 0.07605357 | 12.58032 | 0.3146319
2018-02-14 15:36 | 171667.7 | 240.0009 | 5 | 20 | 4.071127 | -2.282101 | 2.978056 | 0.1521254 | 12.58032 | 0.6256261
2018-02-14 15:38 | 171787.7 | 360.0014 | 5 | 20 | 4.040349 | -2.282012 | 2.978056 | 0.2281914 | 12.58032 | 0.9341121
2018-02-14 15:40 | 171907.7 | 480.001 | 5 | 20 | 4.011201 | -2.282092 | 2.978056 | 0.3042615 | 12.58032 | 1.240347
2018-02-14 15:42 | 172027.7 | 600.0014 | 5 | 20 | 3.982925 | -2.282059 | 2.978056 | 0.3803187 | 12.58032 | 1.544356
2018-02-14 15:44 | 172147.7 | 720.0009 | 5 | 20 | 3.95418 | -2.282061 | 2.978056 | 0.4563961 | 12.58032 | 1.846281
2018-02-14 15:46 | 172267.7 | 840.0014 | 5 | 20 | 3.92547 | -2.282001 | 2.978056 | 0.5324595 | 12.58032 | 2.145943
2018-02-14 15:48 | 172387.7 | 960.0009 | 5 | 20 | 3.898859 | -2.282005 | 2.978056 | 0.6085198 | 12.58032 | 2.443495
2018-02-14 15:50 | 172507.7 | 1080.0014 | 5 | 20 | 3.873365 | -2.281984 | 2.978056 | 0.6845806 | 12.58032 | 2.73907
2018-02-14 15:52 | 172627.7 | 1200.0001 | 5 | 20 | 3.847347 | -2.282071 | 2.978056 | 0.7606442 | 12.58032 | 3.032707
2018-02-14 15:54 | 172747.7 | 1320.0013 | 5 | 20 | 3.820815 | -2.282096 | 2.978056 | 0.8367118 | 12.58032 | 3.324352
2018-02-14 15:56 | 172867.7 | 1440.0009 | 5 | 20 | 3.797447 | -2.281992 | 2.978056 | 0.9127802 | 12.58032 | 3.614085
2018-02-14 15:58 | 172987.7 | 1560.0005 | 5 | 20 | 3.776581 | -2.282074 | 2.978056 | 0.9888353 | 12.58032 | 3.902095
2018-02-14 16:00 | 173107.7 | 1680.0001 | 5 | 20 | 3.757084 | -2.281927 | 2.978056 | 1.064908 | 12.58032 | 4.188647
2018-02-14 16:02 | 173227.7 | 1800.0013 | 5 | 20 | 3.737364 | -2.281954 | 2.978056 | 1.140972 | 12.58032 | 4.473682
2018-02-14 16:04 | 173347.7 | 1920.0001 | 5 | 20 | 3.717646 | -2.282052 | 2.978056 | 1.217036 | 12.58032 | 4.757195
2018-02-14 16:06 | 173467.7 | 2040.0005 | 5 | 20 | 3.699752 | -2.282025 | 2.978056 | 1.293097 | 12.58032 | 5.039277
2018-02-14 16:08 | 173587.7 | 2160.0009 | 5 | 20 | 3.683133 | -2.282036 | 2.978056 | 1.369168 | 12.58032 | 5.320077
2018-02-14 16:10 | 173707.7 | 2280.0013 | 5 | 20 | 3.667113 | -2.28196 | 2.978056 | 1.445225 | 12.58032 | 5.599591
2018-02-14 16:12 | 173827.7 | 2400.0009 | 5 | 20 | 3.650723 | -2.282031 | 2.978056 | 1.521295 | 12.58032 | 5.877928
2018-02-14 16:14 | 173947.7 | 2520.0013 | 5 | 20 | 3.636064 | -2.282056 | 2.978056 | 1.597361 | 12.58032 | 6.155051
2018-02-14 16:16 | 174067.7 | 2640.0009 | 5 | 20 | 3.622967 | -2.281991 | 2.978056 | 1.673422 | 12.58032 | 6.431109
2018-02-14 16:18 | 174187.7 | 2760.0005 | 5 | 20 | 3.611183 | -2.282004 | 2.978056 | 1.749491 | 12.58032 | 6.706259
2018-02-14 16:20 | 174307.7 | 2880.0001 | 5 | 20 | 3.599287 | -2.282025 | 2.978056 | 1.825552 | 12.58032 | 6.98048
2018-02-14 16:22 | 174427.7 | 3000.0013 | 5 | 20 | 3.587554 | -2.282067 | 2.978056 | 1.901612 | 12.58032 | 7.253786
2018-02-14 16:24 | 174547.7 | 3120.0001 | 5 | 20 | 3.577292 | -2.282041 | 2.978056 | 1.977682 | 12.58032 | 7.526294
2018-02-14 16:26 | 174667.7 | 3240.0005 | 5 | 20 | 3.567949 | -2.282007 | 2.978056 | 2.053748 | 12.58032 | 7.79804
2018-02-14 16:28 | 174787.7 | 3360.0001 | 5 | 20 | 3.558263 | -2.282074 | 2.978056 | 2.129815 | 12.58032 | 8.069079
2018-02-14 16:30 | 174907.7 | 3480.0013 | 5 | 20 | 3.54698 | -2.282019 | 2.978056 | 2.205872 | 12.58032 | 8.339295
2018-02-14 16:32 | 175027.7 | 3600.0001 | 5 | 20 | 3.535813 | -2.28194 | 2.978056 | 2.281939 | 12.58032 | 8.608674
2018-02-14 16:34 | 175147.7 | 3720.0005 | 5 | 20 | 3.524481 | -2.282043 | 2.978056 | 2.358004 | 12.58032 | 8.877198
2018-02-14 16:36 | 175267.7 | 3840.001 | 5 | 20 | 3.512391 | -2.282111 | 2.978056 | 2.434071 | 12.58032 | 9.144853
2018-02-14 16:38 | 175387.7 | 3960.0013 | 5 | 20 | 3.497311 | -2.282007 | 2.978056 | 2.510139 | 12.58032 | 9.411483
2018-02-14 16:40 | 175507.7 | 4080.0001 | 5 | 20 | 3.477802 | -2.282041 | 2.978056 | 2.586198 | 12.58032 | 9.676761
2018-02-14 16:42 | 175627.7 | 4200.0013 | 5 | 20 | 3.454288 | -2.281989 | 2.978056 | 2.662265 | 12.58032 | 9.940454
2018-02-14 16:44 | 175747.7 | 4320.0009 | 5 | 20 | 3.421324 | -2.281987 | 2.978056 | 2.738325 | 12.58032 | 10.20201
2018-02-14 16:46 | 175867.7 | 4440.0005 | 5 | 20 | 3.36902 | -2.282085 | 2.978056 | 2.814393 | 12.58032 | 10.46044
2018-02-14 16:48 | 175987.7 | 4560.0001 | 5 | 20 | 3.274225 | -2.281996 | 2.978056 | 2.89046 | 12.58032 | 10.71351
2018-02-14 16:50 | 176107.7 | 4680.0006 | 5 | 20 | 3.060495 | -2.282032 | 2.978056 | 2.966525 | 12.58032 | 10.95578
2018-02-14 16:51 | 176125.4 | 4697.7684 | 5 | 20 | 2.999979 | -2.282001 | 2.978056 | 2.977787 | 12.58032 | 10.98992
2018-02-14 16:53 | 176245.5 | 120.0014 | 6 | 20 | 3.355282 | 0 | 2.978056 | 2.977787 | 12.58032 | 10.98992
2018-02-14 16:55 | 176365.5 | 240.001 | 6 | 20 | 3.369324 | 0 | 2.978056 | 2.977787 | 12.58032 | 10.98992
2018-02-14 16:56 | 176425.5 | 300.003 | 6 | 20 | 3.372727 | 0 | 2.978056 | 2.977787 | 12.58032 | 10.98992
2018-02-14 16:56 | 176425.5 | 0.0025 | 7 | 21 | 3.372565 | 0 | 0 | 0 | 0 | 0
2018-02-14 16:58 | 176545.6 | 120.0014 | 2 | 21 | 4.042898 | 4.890084 | 0.1624086 | 1.7e-10 | 0.6374078 | 5.72e-10
2018-02-14 17:00 | 176665.6 | 240.001 | 2 | 21 | 4.076441 | 4.890168 | 0.3253994 | 1.7e-10 | 1.299029 | 5.72e-10
2018-02-14 17:02 | 176785.6 | 360.0014 | 2 | 21 | 4.108985 | 4.890077 | 0.4884022 | 1.7e-10 | 1.96628 | 5.72e-10
2018-02-14 17:04 | 176905.6 | 480.001 | 2 | 21 | 4.133983 | 4.890111 | 0.6513962 | 1.7e-10 | 2.638102 | 5.72e-10
2018-02-14 17:06 | 177025.6 | 600.0014 | 2 | 21 | 4.157605 | 4.89013 | 0.8143911 | 1.7e-10 | 3.313818 | 5.72e-10
2018-02-14 17:08 | 177145.6 | 720.0002 | 2 | 21 | 4.182928 | 4.890101 | 0.9773849 | 1.7e-10 | 3.993542 | 5.72e-10
2018-02-14 17:10 | 177265.6 | 840.0014 | 2 | 21 | 4.200288 | 4.745349 | 1.139565 | 1.7e-10 | 4.673779 | 5.72e-10
2018-02-14 17:12 | 177385.6 | 960.001 | 2 | 21 | 4.20026 | 4.373475 | 1.291434 | 1.7e-10 | 5.311677 | 5.72e-10
2018-02-14 17:14 | 177505.6 | 1080.0014 | 2 | 21 | 4.200287 | 4.011765 | 1.431166 | 1.7e-10 | 5.898589 | 5.72e-10
2018-02-14 17:16 | 177625.6 | 1200.001 | 2 | 21 | 4.20029 | 3.654536 | 1.55891 | 1.7e-10 | 6.435151 | 5.72e-10
2018-02-14 17:18 | 177745.6 | 1320.0006 | 2 | 21 | 4.200272 | 3.319598 | 1.675051 | 1.7e-10 | 6.922977 | 5.72e-10
2018-02-14 17:18 | 177767.9 | 1342.3567 | 2 | 21 | 4.200242 | 3.259982 | 1.695498 | 1.7e-10 | 7.008862 | 5.72e-10
2018-02-14 17:20 | 177887.9 | 120.0013 | 3 | 21 | 4.22263 | 3.25986 | 1.803769 | 1.7e-10 | 7.464725 | 5.72e-10
2018-02-14 17:22 | 178007.9 | 240.0002 | 3 | 21 | 4.249977 | 3.25987 | 1.912436 | 1.7e-10 | 7.925036 | 5.72e-10
2018-02-14 17:24 | 178127.9 | 360.0013 | 3 | 21 | 4.281299 | 3.260179 | 2.021099 | 1.7e-10 | 8.388511 | 5.72e-10
2018-02-14 17:26 | 178247.9 | 480.0009 | 3 | 21 | 4.315612 | 3.260154 | 2.129759 | 1.7e-10 | 8.855578 | 5.72e-10
2018-02-14 17:28 | 178367.9 | 600.0005 | 3 | 21 | 4.351439 | 3.260095 | 2.238409 | 1.7e-10 | 9.326389 | 5.72e-10
2018-02-14 17:30 | 178487.9 | 720.0002 | 3 | 21 | 4.389398 | 3.260171 | 2.347085 | 1.7e-10 | 9.80133 | 5.72e-10
2018-02-14 17:32 | 178607.9 | 840.0006 | 3 | 21 | 4.400286 | 2.867549 | 2.450577 | 1.7e-10 | 10.25657 | 5.72e-10
2018-02-14 17:34 | 178727.9 | 960.0002 | 3 | 21 | 4.400283 | 2.45 | 2.539003 | 1.7e-10 | 10.64567 | 5.72e-10
2018-02-14 17:36 | 178847.9 | 1080.0014 | 3 | 21 | 4.400294 | 2.110894 | 2.614831 | 1.7e-10 | 10.97933 | 5.72e-10
2018-02-14 17:38 | 178967.9 | 1200.0001 | 3 | 21 | 4.40027 | 1.826548 | 2.680304 | 1.7e-10 | 11.26743 | 5.72e-10
2018-02-14 17:40 | 179087.9 | 1320.0005 | 3 | 21 | 4.400239 | 1.585498 | 2.737091 | 1.7e-10 | 11.51731 | 5.72e-10
2018-02-14 17:42 | 179207.9 | 1440.0002 | 3 | 21 | 4.400268 | 1.375386 | 2.786392 | 1.7e-10 | 11.73425 | 5.72e-10
2018-02-14 17:44 | 179327.9 | 1560.0006 | 3 | 21 | 4.400283 | 1.198942 | 2.829175 | 1.7e-10 | 11.9225 | 5.72e-10
2018-02-14 17:46 | 179447.9 | 1680.001 | 3 | 21 | 4.400243 | 1.054104 | 2.866644 | 1.7e-10 | 12.08738 | 5.72e-10
2018-02-14 17:48 | 179567.9 | 1800.0005 | 3 | 21 | 4.400255 | 0.9331856 | 2.899705 | 1.7e-10 | 12.23285 | 5.72e-10
2018-02-14 17:50 | 179687.9 | 1920.0002 | 3 | 21 | 4.400259 | 0.82763 | 2.929013 | 1.7e-10 | 12.36181 | 5.72e-10
2018-02-14 17:52 | 179807.9 | 2040.0006 | 3 | 21 | 4.400211 | 0.7313423 | 2.954952 | 1.7e-10 | 12.47595 | 5.72e-10
2018-02-14 17:54 | 179927.9 | 2160.001 | 3 | 21 | 4.400176 | 0.652977 | 2.977992 | 1.7e-10 | 12.57733 | 5.72e-10
2018-02-14 17:54 | 179930.3 | 2162.3737 | 3 | 21 | 4.400214 | 0.6519947 | 2.978419 | 1.7e-10 | 12.57921 | 5.72e-10
2018-02-14 17:56 | 180050.4 | 120.0007 | 4 | 21 | 4.337322 | 0 | 2.978419 | 1.7e-10 | 12.57921 | 5.72e-10
2018-02-14 17:58 | 180170.4 | 240.0012 | 4 | 21 | 4.331535 | 0 | 2.978419 | 1.7e-10 | 12.57921 | 5.72e-10
2018-02-14 17:59 | 180230.4 | 300.0023 | 4 | 21 | 4.329839 | 0 | 2.978419 | 1.7e-10 | 12.57921 | 5.72e-10
2018-02-14 18:01 | 180350.4 | 120.0014 | 5 | 21 | 4.105842 | -2.282098 | 2.978419 | 0.07605351 | 12.57921 | 0.3146539
2018-02-14 18:03 | 180470.4 | 240.0003 | 5 | 21 | 4.071882 | -2.282123 | 2.978419 | 0.1521268 | 12.57921 | 0.6256568
2018-02-14 18:05 | 180590.4 | 360.0007 | 5 | 21 | 4.041797 | -2.282112 | 2.978419 | 0.2281864 | 12.57921 | 0.9342058
2018-02-14 18:07 | 180710.4 | 480.0002 | 5 | 21 | 4.012811 | -2.282127 | 2.978419 | 0.3042682 | 12.57921 | 1.240614
2018-02-14 18:09 | 180830.4 | 600.0007 | 5 | 21 | 3.983274 | -2.282091 | 2.978419 | 0.3803294 | 12.57921 | 1.54472
2018-02-14 18:11 | 180950.4 | 720.0011 | 5 | 21 | 3.953931 | -2.282164 | 2.978419 | 0.4563884 | 12.57921 | 1.846552
2018-02-14 18:13 | 181070.4 | 840.0006 | 5 | 21 | 3.926299 | -2.281729 | 2.978419 | 0.5324639 | 12.57921 | 2.146289
2018-02-14 18:15 | 181190.4 | 960.001 | 5 | 21 | 3.90024 | -2.282067 | 2.978419 | 0.608525 | 12.57921 | 2.443927
2018-02-14 18:17 | 181310.4 | 1080.0006 | 5 | 21 | 3.874312 | -2.282054 | 2.978419 | 0.6845859 | 12.57921 | 2.739601
2018-02-14 18:19 | 181430.4 | 1200.0002 | 5 | 21 | 3.847025 | -2.282065 | 2.978419 | 0.7606472 | 12.57921 | 3.033255
2018-02-14 18:21 | 181550.4 | 1320.0006 | 5 | 21 | 3.82128 | -2.281996 | 2.978419 | 0.8367167 | 12.57921 | 3.324897
2018-02-14 18:23 | 181670.4 | 1440.0002 | 5 | 21 | 3.798501 | -2.282004 | 2.978419 | 0.9127784 | 12.57921 | 3.614664
2018-02-14 18:25 | 181790.4 | 1560.0014 | 5 | 21 | 3.777903 | -2.282024 | 2.978419 | 0.9888412 | 12.57921 | 3.902804
2018-02-14 18:27 | 181910.4 | 1680.0002 | 5 | 21 | 3.757357 | -2.282192 | 2.978419 | 1.064907 | 12.57921 | 4.189395
2018-02-14 18:29 | 182030.4 | 1800.0006 | 5 | 21 | 3.737014 | -2.282112 | 2.978419 | 1.140969 | 12.57921 | 4.474401
2018-02-14 18:31 | 182150.4 | 1920.0002 | 5 | 21 | 3.718463 | -2.281927 | 2.978419 | 1.217034 | 12.57921 | 4.757942
2018-02-14 18:33 | 182270.4 | 2040.0006 | 5 | 21 | 3.701103 | -2.281971 | 2.978419 | 1.293098 | 12.57921 | 5.040114
2018-02-14 18:35 | 182390.4 | 2160.0002 | 5 | 21 | 3.684047 | -2.281976 | 2.978419 | 1.369166 | 12.57921 | 5.320999
2018-02-14 18:37 | 182510.4 | 2280.0014 | 5 | 21 | 3.666659 | -2.282019 | 2.978419 | 1.445229 | 12.57921 | 5.600554
2018-02-14 18:39 | 182630.4 | 2400.001 | 5 | 21 | 3.651174 | -2.281992 | 2.978419 | 1.521293 | 12.57921 | 5.878852
2018-02-14 18:41 | 182750.4 | 2520.0006 | 5 | 21 | 3.637156 | -2.281984 | 2.978419 | 1.59736 | 12.57921 | 6.156047
2018-02-14 18:43 | 182870.4 | 2640.0002 | 5 | 21 | 3.62429 | -2.281954 | 2.978419 | 1.673424 | 12.57921 | 6.43221
2018-02-14 18:45 | 182990.4 | 2760.0014 | 5 | 21 | 3.6115 | -2.282049 | 2.978419 | 1.749493 | 12.57921 | 6.707426
2018-02-14 18:47 | 183110.4 | 2880.0011 | 5 | 21 | 3.59901 | -2.282067 | 2.978419 | 1.825551 | 12.57921 | 6.98162
2018-02-14 18:49 | 183230.4 | 3000.0006 | 5 | 21 | 3.58822 | -2.2819 | 2.978419 | 1.901618 | 12.57921 | 7.254968
2018-02-14 18:51 | 183350.4 | 3120.0002 | 5 | 21 | 3.578522 | -2.282101 | 2.978419 | 1.977689 | 12.57921 | 7.527551
2018-02-14 18:53 | 183470.4 | 3240.0006 | 5 | 21 | 3.568736 | -2.281871 | 2.978419 | 2.053755 | 12.57921 | 7.799387
2018-02-14 18:55 | 183590.4 | 3360.0002 | 5 | 21 | 3.557578 | -2.282054 | 2.978419 | 2.129814 | 12.57921 | 8.070402
2018-02-14 18:57 | 183710.4 | 3480.0014 | 5 | 21 | 3.547123 | -2.281898 | 2.978419 | 2.20588 | 12.57921 | 8.340611
2018-02-14 18:59 | 183830.4 | 3600.0002 | 5 | 21 | 3.536598 | -2.281967 | 2.978419 | 2.281942 | 12.57921 | 8.610015
2018-02-14 19:01 | 183950.4 | 3720.0014 | 5 | 21 | 3.525737 | -2.282024 | 2.978419 | 2.358006 | 12.57921 | 8.878621
2018-02-14 19:03 | 184070.4 | 3840.001 | 5 | 21 | 3.512306 | -2.281958 | 2.978419 | 2.434067 | 12.57921 | 9.146306
2018-02-14 19:05 | 184190.4 | 3960.0014 | 5 | 21 | 3.495993 | -2.282002 | 2.978419 | 2.510141 | 12.57921 | 9.412883
2018-02-14 19:07 | 184310.4 | 4080.001 | 5 | 21 | 3.478216 | -2.282021 | 2.978419 | 2.586205 | 12.57921 | 9.678146
2018-02-14 19:09 | 184430.4 | 4200.0014 | 5 | 21 | 3.45552 | -2.281971 | 2.978419 | 2.662271 | 12.57921 | 9.941896
2018-02-14 19:11 | 184550.4 | 4320.001 | 5 | 21 | 3.421573 | -2.281978 | 2.978419 | 2.738332 | 12.57921 | 10.20353
2018-02-14 19:13 | 184670.4 | 4440.0014 | 5 | 21 | 3.36585 | -2.281992 | 2.978419 | 2.814399 | 12.57921 | 10.46185
2018-02-14 19:15 | 184790.4 | 4560.0002 | 5 | 21 | 3.272734 | -2.282025 | 2.978419 | 2.890455 | 12.57921 | 10.71466
2018-02-14 19:17 | 184910.4 | 4680.0006 | 5 | 21 | 3.061859 | -2.282147 | 2.978419 | 2.966521 | 12.57921 | 10.95694
2018-02-14 19:17 | 184928.7 | 4698.2941 | 5 | 21 | 2.999982 | -2.281984 | 2.978419 | 2.978119 | 12.57921 | 10.99211
2018-02-14 19:19 | 185048.8 | 120.0014 | 6 | 21 | 3.35471 | 0 | 2.978419 | 2.978119 | 12.57921 | 10.99211
2018-02-14 19:21 | 185168.8 | 240.0002 | 6 | 21 | 3.368862 | 0 | 2.978419 | 2.978119 | 12.57921 | 10.99211
2018-02-14 19:22 | 185228.8 | 300.0006 | 6 | 21 | 3.372342 | 0 | 2.978419 | 2.978119 | 12.57921 | 10.99211
2018-02-14 19:22 | 185228.8 | 0.0025 | 7 | 22 | 3.372462 | 0 | 0 | 0 | 0 | 0
2018-02-14 19:24 | 185348.9 | 120.0006 | 2 | 22 | 4.043513 | 4.890111 | 0.1623985 | 0 | 0.6375837 | 0
2018-02-14 19:26 | 185468.9 | 240.001 | 2 | 22 | 4.076227 | 4.890101 | 0.3254112 | 0 | 1.299318 | 0
2018-02-14 19:28 | 185588.9 | 360.0014 | 2 | 22 | 4.108777 | 4.8901 | 0.4883965 | 0 | 1.966434 | 0
2018-02-14 19:30 | 185708.9 | 480.001 | 2 | 22 | 4.135465 | 4.8898 | 0.65141 | 0 | 2.638437 | 0
2018-02-14 19:32 | 185828.9 | 600.0014 | 2 | 22 | 4.159432 | 4.890105 | 0.8143911 | 0 | 3.314433 | 0
2018-02-14 19:34 | 185948.9 | 720.0002 | 2 | 22 | 4.183204 | 4.890122 | 0.977392 | 0 | 3.994335 | 0
2018-02-14 19:36 | 186068.9 | 840.0006 | 2 | 22 | 4.200328 | 4.753842 | 1.139654 | 0 | 4.674925 | 0
2018-02-14 19:38 | 186188.9 | 960.001 | 2 | 22 | 4.200301 | 4.367425 | 1.291592 | 0 | 5.313106 | 0
2018-02-14 19:40 | 186308.9 | 1080.0014 | 2 | 22 | 4.200265 | 3.986014 | 1.430766 | 0 | 5.897681 | 0
2018-02-14 19:42 | 186428.9 | 1200.0002 | 2 | 22 | 4.200254 | 3.641637 | 1.557809 | 0 | 6.431295 | 0
2018-02-14 19:44 | 186548.9 | 1320.0014 | 2 | 22 | 4.200299 | 3.320973 | 1.673794 | 0 | 6.918468 | 0
2018-02-14 19:45 | 186572.8 | 1343.9712 | 2 | 22 | 4.200276 | 3.259997 | 1.695712 | 0 | 7.010529 | 0
2018-02-14 19:47 | 186692.8 | 120.0005 | 3 | 22 | 4.22288 | 3.259891 | 1.803985 | 0 | 7.466404 | 0
2018-02-14 19:49 | 186812.8 | 240.0002 | 3 | 22 | 4.251607 | 3.259912 | 1.91265 | 0 | 7.926796 | 0
2018-02-14 19:51 | 186932.8 | 360.0006 | 3 | 22 | 4.283252 | 3.259822 | 2.021308 | 0 | 8.390479 | 0
2018-02-14 19:53 | 187052.8 | 480.0001 | 3 | 22 | 4.316549 | 3.260173 | 2.129956 | 0 | 8.857635 | 0
2018-02-14 19:55 | 187172.9 | 600.0014 | 3 | 22 | 4.351719 | 3.260224 | 2.238619 | 0 | 9.328565 | 0
2018-02-14 19:57 | 187292.8 | 720.0009 | 3 | 22 | 4.390417 | 3.259843 | 2.347273 | 0 | 9.80347 | 0
2018-02-14 19:59 | 187412.9 | 840.0014 | 3 | 22 | 4.400279 | 2.841102 | 2.4501 | 0 | 10.25581 | 0
2018-02-14 20:01 | 187532.8 | 960 | 3 | 22 | 4.400288 | 2.445165 | 2.537989 | 0 | 10.64255 | 0
2018-02-14 20:03 | 187652.9 | 1080.0013 | 3 | 22 | 4.400282 | 2.112475 | 2.613772 | 0 | 10.97602 | 0
2018-02-14 20:05 | 187772.8 | 1200.0001 | 3 | 22 | 4.400297 | 1.828777 | 2.679334 | 0 | 11.26451 | 0
2018-02-14 20:07 | 187892.9 | 1320.0013 | 3 | 22 | 4.400252 | 1.577544 | 2.736016 | 0 | 11.51392 | 0
2018-02-14 20:09 | 188012.9 | 1440.0017 | 3 | 22 | 4.400198 | 1.370071 | 2.785026 | 0 | 11.72958 | 0
2018-02-14 20:11 | 188132.8 | 1560.0004 | 3 | 22 | 4.400252 | 1.201968 | 2.827814 | 0 | 11.91786 | 0
2018-02-14 20:13 | 188252.8 | 1680.0009 | 3 | 22 | 4.400235 | 1.059441 | 2.865436 | 0 | 12.0834 | 0
2018-02-14 20:15 | 188372.8 | 1800.0005 | 3 | 22 | 4.400203 | 0.9346848 | 2.898642 | 0 | 12.22952 | 0
2018-02-14 20:17 | 188492.8 | 1920.0009 | 3 | 22 | 4.400267 | 0.8250313 | 2.927913 | 0 | 12.35831 | 0
2018-02-14 20:19 | 188612.9 | 2040.0013 | 3 | 22 | 4.400203 | 0.7340984 | 2.953844 | 0 | 12.47242 | 0
2018-02-14 20:21 | 188732.8 | 2160.0008 | 3 | 22 | 4.400202 | 0.6576939 | 2.97701 | 0 | 12.57435 | 0
2018-02-14 20:21 | 188743.6 | 2170.7892 | 3 | 22 | 4.400231 | 0.6519947 | 2.978972 | 0 | 12.58299 | 0
2018-02-14 20:23 | 188863.6811 | 120.0012 | 4 | 22 | 4.337518 | 0 | 2.978972 | 0 | 12.58299 | 0
2018-02-14 20:25 | 188983.6807 | 240.0008 | 4 | 22 | 4.331791 | 0 | 2.978972 | 0 | 12.58299 | 0
2018-02-14 20:26 | 189043.6827 | 300.0028 | 4 | 22 | 4.330116 | 0 | 2.978972 | 0 | 12.58299 | 0
2018-02-14 20:28 | 189163.8 | 120.0014 | 5 | 22 | 4.10638 | -2.281999 | 2.978972 | 0.0760549 | 12.58299 | 0.3146497
2018-02-14 20:30 | 189283.8 | 240.0011 | 5 | 22 | 4.073198 | -2.281982 | 2.978972 | 0.1521174 | 12.58299 | 0.6256804
2018-02-14 20:32 | 189403.8 | 360.0007 | 5 | 22 | 4.043139 | -2.282001 | 2.978972 | 0.2281797 | 12.58299 | 0.9343511
2018-02-14 20:34 | 189523.8 | 480.0003 | 5 | 22 | 4.012735 | -2.282031 | 2.978972 | 0.3042538 | 12.58299 | 1.240785
2018-02-14 20:36 | 189643.8 | 600.0015 | 5 | 22 | 3.983212 | -2.281969 | 2.978972 | 0.3803257 | 12.58299 | 1.544906
2018-02-14 20:38 | 189763.8 | 720.001 | 5 | 22 | 3.954988 | -2.282078 | 2.978972 | 0.456383 | 12.58299 | 1.84678
2018-02-14 20:40 | 189883.8 | 840.0003 | 5 | 22 | 3.927938 | -2.282038 | 2.978972 | 0.5324547 | 12.58299 | 2.146608
2018-02-14 20:42 | 190003.8 | 960.001 | 5 | 22 | 3.901177 | -2.282002 | 2.978972 | 0.6085168 | 12.58299 | 2.444361
2018-02-14 20:44 | 190123.8 | 1080.0014 | 5 | 22 | 3.873905 | -2.282123 | 2.978972 | 0.6845801 | 12.58299 | 2.740056
2018-02-14 20:46 | 190243.8 | 1200.0002 | 5 | 22 | 3.84765625 | -2.281967 | 2.978972 | 0.7606404 | 12.58299 | 3.033705
2018-02-14 20:48 | 190363.8 | 1320.0006 | 5 | 22 | 3.822782 | -2.282011 | 2.978972 | 0.8367058 | 12.58299 | 3.325415
2018-02-14 20:50 | 190483.8 | 1440.0002 | 5 | 22 | 3.799969 | -2.281998 | 2.978972 | 0.9127658 | 12.58299 | 3.615298
2018-02-14 20:52 | 190603.8 | 1560.0006 | 5 | 22 | 3.777846 | -2.282024 | 2.978972 | 0.9888352 | 12.58299 | 3.903523
2018-02-14 20:54 | 190723.8 | 1680.001 | 5 | 22 | 3.757167 | -2.28194 | 2.978972 | 1.064892 | 12.58299 | 4.190052
2018-02-14 20:56 | 190843.8 | 1800.0007 | 5 | 22 | 3.737887 | -2.281907 | 2.978972 | 1.140961 | 12.58299 | 4.475116
2018-02-14 20:58 | 190963.8 | 1920.0002 | 5 | 22 | 3.7198 | -2.282041 | 2.978972 | 1.217023 | 12.58299 | 4.758736
2018-02-14 21:00 | 191083.8 | 2040.0006 | 5 | 22 | 3.701697 | -2.281966 | 2.978972 | 1.293086 | 12.58299 | 5.040989
2018-02-14 21:02 | 191203.8 | 2160.0002 | 5 | 22 | 3.683391 | -2.282034 | 2.978972 | 1.36915 | 12.58299 | 5.32185
2018-02-14 21:04 | 191323.8 | 2280.0006 | 5 | 22 | 3.667073 | -2.281978 | 2.978972 | 1.445207 | 12.58299 | 5.60137
2018-02-14 21:06 | 191443.8 | 2400.0002 | 5 | 22 | 3.652151 | -2.282009 | 2.978972 | 1.521275 | 12.58299 | 5.879737
2018-02-14 21:08 | 191563.8 | 2520.0014 | 5 | 22 | 3.638159 | -2.281989 | 2.978972 | 1.597336 | 12.58299 | 6.15699
2018-02-14 21:10 | 191683.8 | 2640.0002 | 5 | 22 | 3.624142 | -2.282022 | 2.978972 | 1.673402 | 12.58299 | 6.433204
2018-02-14 21:12 | 191803.8 | 2760.0006 | 5 | 22 | 3.611022 | -2.282027 | 2.978972 | 1.749465 | 12.58299 | 6.708348
2018-02-14 21:14 | 191923.8 | 2880.001 | 5 | 22 | 3.599563 | -2.281964 | 2.978972 | 1.825534 | 12.58299 | 6.982593
2018-02-14 21:16 | 192043.8 | 3000.0006 | 5 | 22 | 3.589349 | -2.281994 | 2.978972 | 1.901592 | 12.58299 | 7.255978
2018-02-14 21:18 | 192163.8 | 3120.0002 | 5 | 22 | 3.579059 | -2.281967 | 2.978972 | 1.977656 | 12.58299 | 7.52861
2018-02-14 21:20 | 192283.8 | 3240.0006 | 5 | 22 | 3.567868 | -2.281956 | 2.978972 | 2.053724 | 12.58299 | 7.800436
2018-02-14 21:22 | 192403.8 | 3360.001 | 5 | 22 | 3.55776 | -2.282063 | 2.978972 | 2.129786 | 12.58299 | 8.071427
2018-02-14 21:24 | 192523.8 | 3480.0014 | 5 | 22 | 3.548018 | -2.28194 | 2.978972 | 2.20585 | 12.58299 | 8.341671
2018-02-14 21:26 | 192643.8 | 3600.001 | 5 | 22 | 3.537724 | -2.282016 | 2.978972 | 2.28191 | 12.58299 | 8.611156
2018-02-14 21:28 | 192763.8 | 3720.0006 | 5 | 22 | 3.525313 | -2.281964 | 2.978972 | 2.357982 | 12.58299 | 8.879822
2018-02-14 21:30 | 192883.8 | 3840.0002 | 5 | 22 | 3.511734 | -2.281956 | 2.978972 | 2.434044 | 12.58299 | 9.147443
2018-02-14 21:32 | 193003.8 | 3960.0006 | 5 | 22 | 3.497087 | -2.281994 | 2.978972 | 2.510104 | 12.58299 | 9.414
2018-02-14 21:34 | 193123.8 | 4080.001 | 5 | 22 | 3.480014 | -2.281994 | 2.978972 | 2.586167 | 12.58299 | 9.679373
2018-02-14 21:36 | 193243.8 | 4200.0006 | 5 | 22 | 3.456442 | -2.281887 | 2.978972 | 2.662229 | 12.58299 | 9.943228
2018-02-14 21:38 | 193363.8 | 4320.0002 | 5 | 22 | 3.419907 | -2.282107 | 2.978972 | 2.738295 | 12.58299 | 10.20485
2018-02-14 21:40 | 193483.8 | 4440.0006 | 5 | 22 | 3.366715 | -2.282032 | 2.978972 | 2.814366 | 12.58299 | 10.46313
2018-02-14 21:42 | 193603.8 | 4560.001 | 5 | 22 | 3.27557 | -2.282012 | 2.978972 | 2.890428 | 12.58299 | 10.71611
2018-02-14 21:44 | 193723.8 | 4680.0014 | 5 | 22 | 3.067217 | -2.281966 | 2.978972 | 2.966496 | 12.58299 | 10.9587
2018-02-14 21:44 | 193743.5 | 4699.791 | 5 | 22 | 2.999979 | -2.282084 | 2.978972 | 2.979033 | 12.58299 | 10.99675
2018-02-14 21:46 | 193863.6 | 120.0014 | 6 | 22 | 3.352504 | 0 | 2.978972 | 2.979033 | 12.58299 | 10.99675
2018-02-14 21:48 | 193983.6 | 240.0002 | 6 | 22 | 3.366443 | 0 | 2.978972 | 2.979033 | 12.58299 | 10.99675
2018-02-14 21:49 | 194043.6 | 300.0006 | 6 | 22 | 3.369801 | 0 | 2.978972 | 2.979033 | 12.58299 | 10.99675
2018-02-14 21:49 | 194043.6 | 0.0025 | 7 | 23 | 3.369733 | 0 | 0 | 0 | 0 | 0
2018-02-14 21:51 | 194163.7 | 120.0007 | 2 | 23 | 4.042288 | 4.890141 | 0.1623966 | 0 | 0.6373495 | 0
2018-02-14 21:53 | 194283.7 | 240.0011 | 2 | 23 | 4.075374 | 4.890107 | 0.3254093 | 0 | 1.298888 | 0
2018-02-14 21:55 | 194403.7 | 360.0007 | 2 | 23 | 4.110264 | 4.890107 | 0.4884067 | 0 | 1.966104 | 0
2018-02-14 21:57 | 194523.7 | 480.0003 | 2 | 23 | 4.136896 | 4.890092 | 0.6514015 | 0 | 2.638349 | 0
2018-02-14 21:59 | 194643.7 | 600.0007 | 2 | 23 | 4.159178 | 4.890155 | 0.814403 | 0 | 3.314496 | 0
2018-02-14 22:01 | 194763.7 | 720.0011 | 2 | 23 | 4.182346 | 4.890128 | 0.9773995 | 0 | 3.994273 | 0
2018-02-14 22:03 | 194883.7 | 840.0007 | 2 | 23 | 4.20032 | 4.750947 | 1.139681 | 0 | 4.674859 | 0
2018-02-14 22:05 | 195003.7 | 960.0011 | 2 | 23 | 4.200291 | 4.342137 | 1.291018 | 0 | 5.310517 | 0
2018-02-14 22:07 | 195123.7 | 1080.0007 | 2 | 23 | 4.200297 | 3.985124 | 1.429704 | 0 | 5.893041 | 0
2018-02-14 22:09 | 195243.7 | 1200.0011 | 2 | 23 | 4.200273 | 3.653092 | 1.556932 | 0 | 6.427433 | 0
2018-02-14 22:11 | 195363.7 | 1320.0007 | 2 | 23 | 4.200265 | 3.32854 | 1.673307 | 0 | 6.916241 | 0
2018-02-14 22:12 | 195389.3 | 1345.5874 | 2 | 23 | 4.200294 | 3.259999 | 1.696722 | 0 | 7.014591 | 0
2018-02-14 22:14 | 195509.3 | 120.0014 | 3 | 23 | 4.224361 | 3.259953 | 1.805004 | 0 | 7.470577 | 0
2018-02-14 22:16 | 195629.3 | 240.001 | 3 | 23 | 4.252811 | 3.259931 | 1.913664 | 0 | 7.931125 | 0
2018-02-14 22:18 | 195749.3 | 360.0006 | 3 | 23 | 4.283369 | 3.2599 | 2.022322 | 0 | 8.394864 | 0
2018-02-14 22:20 | 195869.3 | 480.0002 | 3 | 23 | 4.316104 | 3.25986 | 2.130977 | 0 | 8.862022 | 0
2018-02-14 22:22 | 195989.3 | 600.0015 | 3 | 23 | 4.352489 | 3.259898 | 2.239645 | 0 | 9.332978 | 0
2018-02-14 22:24 | 196109.3 | 720.0003 | 3 | 23 | 4.392273 | 3.259902 | 2.348296 | 0 | 9.808027 | 0
2018-02-14 22:26 | 196229.3 | 840.0007 | 3 | 23 | 4.400282 | 2.839129 | 2.450793 | 0 | 10.25896 | 0
2018-02-14 22:28 | 196349.3 | 960.0002 | 3 | 23 | 4.400305 | 2.449491 | 2.538738 | 0 | 10.64595 | 0
2018-02-14 22:30 | 196469.3 | 1080.0007 | 3 | 23 | 4.400258 | 2.11152 | 2.614611 | 0 | 10.97981 | 0
2018-02-14 22:32 | 196589.3 | 1200.0002 | 3 | 23 | 4.400298 | 1.815591 | 2.67995 | 0 | 11.26732 | 0
2018-02-14 22:34 | 196709.3 | 1320.0006 | 3 | 23 | 4.400253 | 1.573747 | 2.736298 | 0 | 11.51526 | 0
2018-02-14 22:36 | 196829.3 | 1440.0011 | 3 | 23 | 4.400286 | 1.37438 | 2.785328 | 0 | 11.73101 | 0
2018-02-14 22:38 | 196949.3 | 1560.0015 | 3 | 23 | 4.400284 | 1.205699 | 2.828243 | 0 | 11.91985 | 0
2018-02-14 22:40 | 197069.3 | 1680.0002 | 3 | 23 | 4.400233 | 1.056385 | 2.865905 | 0 | 12.08557 | 0
2018-02-14 22:42 | 197189.3 | 1800.0006 | 3 | 23 | 4.400233 | 0.9279537 | 2.898896 | 0 | 12.23074 | 0
2018-02-14 22:44 | 197309.3 | 1920.001 | 3 | 23 | 4.400208 | 0.8235731 | 2.928035 | 0 | 12.35895 | 0
2018-02-14 22:46 | 197429.3 | 2040.0017 | 3 | 23 | 4.400222 | 0.7354231 | 2.953976 | 0 | 12.4731 | 0
2018-02-14 22:48 | 197549.3 | 2160.0011 | 3 | 23 | 4.400225 | 0.6583729 | 2.97717 | 0 | 12.57516 | 0
2018-02-14 22:48 | 197559.9 | 2170.6509 | 3 | 23 | 4.400223 | 0.6519995 | 2.979112 | 0 | 12.5837 | 0
2018-02-14 22:50 | 197680 | 120.0012 | 4 | 23 | 4.337577 | 0 | 2.979112 | 0 | 12.5837 | 0
2018-02-14 22:52 | 197800 | 240.0009 | 4 | 23 | 4.33187 | 0 | 2.979112 | 0 | 12.5837 | 0
2018-02-14 22:53 | 197860 | 300.002 | 4 | 23 | 4.330202 | 0 | 2.979112 | 0 | 12.5837 | 0
2018-02-14 22:55 | 197980 | 120.0013 | 5 | 23 | 4.10656 | -2.282079 | 2.979112 | 0.07605644 | 12.5837 | 0.3146541
2018-02-14 22:57 | 198100 | 240.0002 | 5 | 23 | 4.072951 | -2.282036 | 2.979112 | 0.1521227 | 12.5837 | 0.6257066
2018-02-14 22:59 | 198220 | 360.0013 | 5 | 23 | 4.041278 | -2.281962 | 2.979112 | 0.2281974 | 12.5837 | 0.93435
2018-02-14 23:01 | 198340 | 480.0002 | 5 | 23 | 4.011668 | -2.281985 | 2.979112 | 0.3042561 | 12.5837 | 1.240587
2018-02-14 23:03 | 198460 | 600.0005 | 5 | 23 | 3.983081 | -2.281999 | 2.979112 | 0.3803156 | 12.5837 | 1.54462
2018-02-14 23:05 | 198580 | 720.001 | 5 | 23 | 3.955177 | -2.282021 | 2.979112 | 0.4563896 | 12.5837 | 1.846571
2018-02-14 23:07 | 198700 | 840.0013 | 5 | 23 | 3.927025 | -2.282012 | 2.979112 | 0.5324529 | 12.5837 | 2.146351
2018-02-14 23:09 | 198820 | 960.0002 | 5 | 23 | 3.899252 | -2.282047 | 2.979112 | 0.6085168 | 12.5837 | 2.443985
2018-02-14 23:11 | 198940 | 1080.0013 | 5 | 23 | 3.873275 | -2.282009 | 2.979112 | 0.6845785 | 12.5837 | 2.739577
2018-02-14 23:13 | 199060 | 1200.001 | 5 | 23 | 3.847638 | -2.282001 | 2.979112 | 0.7606429 | 12.5837 | 3.033216
2018-02-14 23:15 | 199180 | 1320.0005 | 5 | 23 | 3.822437 | -2.282005 | 2.979112 | 0.836701 | 12.5837 | 3.324894
2018-02-14 23:17 | 199300 | 1440.0001 | 5 | 23 | 3.79823 | -2.281938 | 2.979112 | 0.9127682 | 12.5837 | 3.614728
2018-02-14 23:19 | 199420 | 1560.0005 | 5 | 23 | 3.776746 | -2.281974 | 2.979112 | 0.9888262 | 12.5837 | 3.90278
2018-02-14 23:21 | 199540 | 1680.0009 | 5 | 23 | 3.756893 | -2.282112 | 2.979112 | 1.064898 | 12.5837 | 4.189322
2018-02-14 23:23 | 199660 | 1800.0005 | 5 | 23 | 3.737961 | -2.281992 | 2.979112 | 1.140959 | 12.5837 | 4.474355
2018-02-14 23:25 | 199780 | 1920.0009 | 5 | 23 | 3.718948 | -2.282091 | 2.979112 | 1.217024 | 12.5837 | 4.757963
2018-02-14 23:27 | 199900 | 2040.0005 | 5 | 23 | 3.699932 | -2.281964 | 2.979112 | 1.293085 | 12.5837 | 5.040093
2018-02-14 23:29 | 200020 | 2160.0001 | 5 | 23 | 3.682803 | -2.282049 | 2.979112 | 1.369144 | 12.5837 | 5.320847
2018-02-14 23:31 | 200140 | 2280.0005 | 5 | 23 | 3.667093 | -2.281989 | 2.979112 | 1.445212 | 12.5837 | 5.600383
2018-02-14 23:33 | 200260 | 2400.0009 | 5 | 23 | 3.651918 | -2.282061 | 2.979112 | 1.521271 | 12.5837 | 5.878718
2018-02-14 23:35 | 200380 | 2520.0013 | 5 | 23 | 3.636587 | -2.282002 | 2.979112 | 1.597342 | 12.5837 | 6.155944
2018-02-14 23:37 | 200500 | 2640.0001 | 5 | 23 | 3.622936 | -2.282041 | 2.979112 | 1.673406 | 12.5837 | 6.432025
2018-02-14 23:39 | 200620 | 2760.0013 | 5 | 23 | 3.61079 | -2.28194 | 2.979112 | 1.749473 | 12.5837 | 6.70714
2018-02-14 23:41 | 200740 | 2880.0009 | 5 | 23 | 3.599834 | -2.282031 | 2.979112 | 1.825536 | 12.5837 | 6.981374
2018-02-14 23:43 | 200860 | 3000.0013 | 5 | 23 | 3.588786 | -2.282051 | 2.979112 | 1.901595 | 12.5837 | 7.254757
2018-02-14 23:45 | 200980 | 3120.0001 | 5 | 23 | 3.577505 | -2.282051 | 2.979112 | 1.97766 | 12.5837 | 7.527298
2018-02-14 23:47 | 201100 | 3240.0013 | 5 | 23 | 3.567615 | -2.281974 | 2.979112 | 2.053723 | 12.5837 | 7.799033
2018-02-14 23:49 | 201220 | 3360.0009 | 5 | 23 | 3.558304 | -2.281913 | 2.979112 | 2.129787 | 12.5837 | 8.070044
2018-02-14 23:51 | 201340 | 3480.0005 | 5 | 23 | 3.548352 | -2.281962 | 2.979112 | 2.205857 | 12.5837 | 8.34035
2018-02-14 23:53 | 201460 | 3600.0009 | 5 | 23 | 3.536299 | -2.282004 | 2.979112 | 2.281919 | 12.5837 | 8.609798
2018-02-14 23:55 | 201580 | 3720.0005 | 5 | 23 | 3.524227 | -2.281994 | 2.979112 | 2.357981 | 12.5837 | 8.878313
2018-02-14 23:57 | 201700 | 3840.0009 | 5 | 23 | 3.511764 | -2.281909 | 2.979112 | 2.434047 | 12.5837 | 9.145922
2018-02-14 23:59 | 201820 | 3960.0013 | 5 | 23 | 3.497694 | -2.281958 | 2.979112 | 2.510114 | 12.5837 | 9.412539
2018-02-15 00:01 | 201940 | 4080.0009 | 5 | 23 | 3.479268 | -2.281962 | 2.979112 | 2.586172 | 12.5837 | 9.677905
2018-02-15 00:03 | 202060 | 4200.0013 | 5 | 23 | 3.453908 | -2.281999 | 2.979112 | 2.662241 | 12.5837 | 9.941637
2018-02-15 00:05 | 202180 | 4320.0001 | 5 | 23 | 3.419921875 | -2.281931 | 2.979112 | 2.738299 | 12.5837 | 10.20313
2018-02-15 00:07 | 202300 | 4440.0005 | 5 | 23 | 3.367937 | -2.281947 | 2.979112 | 2.814364 | 12.5837 | 10.46143
2018-02-15 00:09 | 202420 | 4560.001 | 5 | 23 | 3.276073 | -2.281992 | 2.979112 | 2.890434 | 12.5837 | 10.71452
2018-02-15 00:11 | 202540 | 4680.0013 | 5 | 23 | 3.061856 | -2.281974 | 2.979112 | 2.966491 | 12.5837 | 10.95693
2018-02-15 00:11 | 202558.1 | 4698.0764 | 5 | 23 | 2.99999 | -2.281922 | 2.979112 | 2.977949 | 12.5837 | 10.99167
2018-02-15 00:13 | 202678.2 | 120.0013 | 6 | 23 | 3.354961 | 0 | 2.979112 | 2.977958 | 12.5837 | 10.9917
2018-02-15 00:15 | 202798.2 | 240.0001 | 6 | 23 | 3.369023 | 0 | 2.979112 | 2.977958 | 12.5837 | 10.9917
2018-02-15 00:16 | 202858.2 | 300.0021 | 6 | 23 | 3.372313 | 0 | 2.979112 | 2.977958 | 12.5837 | 10.9917
2018-02-15 00:16 | 202858.2 | 0.0024 | 7 | 24 | 3.372428 | 0 | 0 | 0 | 0 | 0
2018-02-15 00:18 | 202978.3 | 120.0006 | 2 | 24 | 4.041743 | 4.890168 | 0.1624123 | 0 | 0.6373758 | 0
2018-02-15 00:20 | 203098.3 | 240.0002 | 2 | 24 | 4.077182 | 4.890115 | 0.3254085 | 0 | 1.298948 | 0
2018-02-15 00:22 | 203218.3 | 360.0014 | 2 | 24 | 4.110605 | 4.89009 | 0.4884026 | 0 | 1.966374 | 0
2018-02-15 00:24 | 203338.3 | 480.001 | 2 | 24 | 4.135834 | 4.89013 | 0.6513844 | 0 | 2.638462 | 0
2018-02-15 00:26 | 203458.3 | 600.0006 | 2 | 24 | 4.158016 | 4.890113 | 0.8143843 | 0 | 3.314382 | 0
2018-02-15 00:28 | 203578.3 | 720.0002 | 2 | 24 | 4.182697 | 4.890176 | 0.9773817 | 0 | 3.994081 | 0
2018-02-15 00:30 | 203698.3 | 840.0006 | 2 | 24 | 4.200274 | 4.727935 | 1.139355 | 0 | 4.673497 | 0
2018-02-15 00:32 | 203818.3 | 960.0002 | 2 | 24 | 4.200298 | 4.349246 | 1.290521 | 0 | 5.30844 | 0
2018-02-15 00:34 | 203938.3 | 1080.0014 | 2 | 24 | 4.200296 | 4.002515 | 1.429614 | 0 | 5.892669 | 0
2018-02-15 00:36 | 204058.3 | 1200.0002 | 2 | 24 | 4.200279 | 3.660941 | 1.557297 | 0 | 6.428976 | 0
2018-02-15 00:38 | 204178.3 | 1320.0014 | 2 | 24 | 4.200257 | 3.31309 | 1.673546 | 0 | 6.917253 | 0
2018-02-15 00:38 | 204197.6 | 1339.3422 | 2 | 24 | 4.200292 | 3.259988 | 1.691204 | 0 | 6.991421 | 0
2018-02-15 00:40 | 204317.6 | 120.0005 | 3 | 24 | 4.223297 | 3.259881 | 1.799487 | 0 | 7.447375 | 0
2018-02-15 00:42 | 204437.6 | 240.0001 | 3 | 24 | 4.250824 | 3.259961 | 1.908145 | 0 | 7.907747 | 0
2018-02-15 00:44 | 204557.6 | 360.0014 | 3 | 24 | 4.281058 | 3.259849 | 2.016803 | 0 | 8.371243 | 0
2018-02-15 00:46 | 204677.6 | 480.0009 | 3 | 24 | 4.315105 | 3.260085 | 2.125469 | 0 | 8.838255 | 0
2018-02-15 00:48 | 204797.6 | 600.0006 | 3 | 24 | 4.352024 | 3.259864 | 2.234126 | 0 | 9.309117 | 0
2018-02-15 00:50 | 204917.6 | 720.0009 | 3 | 24 | 4.390464 | 3.259883 | 2.342774 | 0 | 9.784024 | 0
2018-02-15 00:52 | 205037.6 | 840.0014 | 3 | 24 | 4.400277 | 2.866757 | 2.446066 | 0 | 10.23841 | 0
2018-02-15 00:54 | 205157.6 | 960.0002 | 3 | 24 | 4.400276 | 2.465598 | 2.534785 | 0 | 10.6288 | 0
2018-02-15 00:56 | 205277.6 | 1080.0006 | 3 | 24 | 4.400271 | 2.11082 | 2.610906 | 0 | 10.96375 | 0
2018-02-15 00:58 | 205397.6 | 1200.0002 | 3 | 24 | 4.400277 | 1.824621 | 2.676335 | 0 | 11.25166 | 0
2018-02-15 01:00 | 205517.6 | 1320.0005 | 3 | 24 | 4.40029 | 1.586465 | 2.733052 | 0 | 11.50123 | 0
2018-02-15 01:02 | 205637.6 | 1440.0002 | 3 | 24 | 4.400241 | 1.384077 | 2.782483 | 0 | 11.71874 | 0
2018-02-15 01:04 | 205757.6 | 1560.0013 | 3 | 24 | 4.400254 | 1.206312 | 2.825624 | 0 | 11.90857 | 0
2018-02-15 01:06 | 205877.6 | 1680.0002 | 3 | 24 | 4.400247 | 1.056414 | 2.863233 | 0 | 12.07406 | 0
2018-02-15 01:08 | 205997.6 | 1800.0005 | 3 | 24 | 4.400241 | 0.9336748 | 2.896336 | 0 | 12.21972 | 0
2018-02-15 01:10 | 206117.6 | 1920.0001 | 3 | 24 | 4.400237 | 0.8307056 | 2.925696 | 0 | 12.34891 | 0
2018-02-15 01:12 | 206237.6 | 2040.0014 | 3 | 24 | 4.400211 | 0.7401247 | 2.951839 | 0 | 12.46394 | 0
2018-02-15 01:14 | 206357.6 | 2160.0002 | 3 | 24 | 4.400184 | 0.6565399 | 2.975089 | 0 | 12.56625 | 0
2018-02-15 01:15 | 206365.5 | 2167.8835 | 3 | 24 | 4.400205 | 0.6519976 | 2.976521 | 0 | 12.57255 | 0
2018-02-15 01:17 | 206485.5 | 120.0007 | 4 | 24 | 4.337173 | 0 | 2.976521 | 0 | 12.57255 | 0
2018-02-15 01:19 | 206605.5 | 240.0011 | 4 | 24 | 4.331401 | 0 | 2.976521 | 0 | 12.57255 | 0
2018-02-15 01:20 | 206665.5 | 300.0006 | 4 | 24 | 4.329732 | 0 | 2.976521 | 0 | 12.57255 | 0
2018-02-15 01:22 | 206785.6 | 120.0014 | 5 | 24 | 4.106087 | -2.282111 | 2.976521 | 0.07605875 | 12.57255 | 0.3146555
2018-02-15 01:24 | 206905.6 | 240.0003 | 5 | 24 | 4.070898 | -2.282045 | 2.976521 | 0.1521186 | 12.57255 | 0.6255831
2018-02-15 01:26 | 207025.6 | 360.0006 | 5 | 24 | 4.04039 | -2.282039 | 2.976521 | 0.2281924 | 12.57255 | 0.9340968
2018-02-15 01:28 | 207145.6 | 480.0003 | 5 | 24 | 4.01139 | -2.281978 | 2.976521 | 0.3042594 | 12.57255 | 1.240326
2018-02-15 01:30 | 207265.6 | 600.0014 | 5 | 24 | 3.982906 | -2.281962 | 2.976521 | 0.3803228 | 12.57255 | 1.544366
2018-02-15 01:32 | 207385.6 | 720.001 | 5 | 24 | 3.953856 | -2.282049 | 2.976521 | 0.45639 | 12.57255 | 1.846239
2018-02-15 01:34 | 207505.6 | 840.0014 | 5 | 24 | 3.925327 | -2.282058 | 2.976521 | 0.5324509 | 12.57255 | 2.14587
2018-02-15 01:36 | 207625.6 | 960.0011 | 5 | 24 | 3.898827 | -2.282034 | 2.976521 | 0.6085204 | 12.57255 | 2.44345
2018-02-15 01:38 | 207745.6 | 1080.0022 | 5 | 24 | 3.87334 | -2.281962 | 2.976521 | 0.6845824 | 12.57255 | 2.739031
2018-02-15 01:40 | 207865.6 | 1200.0002 | 5 | 24 | 3.8471 | -2.282005 | 2.976521 | 0.7606414 | 12.57255 | 3.03264
2018-02-15 01:42 | 207985.6 | 1320.0007 | 5 | 24 | 3.82035 | -2.282061 | 2.976521 | 0.8367034 | 12.57255 | 3.32423
2018-02-15 01:44 | 208105.6 | 1440.0002 | 5 | 24 | 3.796995 | -2.282019 | 2.976521 | 0.9127721 | 12.57255 | 3.61393
2018-02-15 01:46 | 208225.6 | 1560.0014 | 5 | 24 | 3.776204 | -2.282105 | 2.976521 | 0.9888375 | 12.57255 | 3.901947
2018-02-15 01:48 | 208345.6 | 1680.0002 | 5 | 24 | 3.756519 | -2.281984 | 2.976521 | 1.064893 | 12.57255 | 4.188401
2018-02-15 01:50 | 208465.6 | 1800.0006 | 5 | 24 | 3.736513 | -2.281987 | 2.976521 | 1.140963 | 12.57255 | 4.473407
2018-02-15 01:52 | 208585.6 | 1920.0002 | 5 | 24 | 3.71698 | -2.281964 | 2.976521 | 1.217025 | 12.57255 | 4.756857
2018-02-15 01:54 | 208705.6 | 2040.0014 | 5 | 24 | 3.699184 | -2.281998 | 2.976521 | 1.293085 | 12.57255 | 5.03889
2018-02-15 01:56 | 208825.6 | 2160.0002 | 5 | 24 | 3.682577 | -2.281976 | 2.976521 | 1.369144 | 12.57255 | 5.319608
2018-02-15 01:58 | 208945.6 | 2280.0014 | 5 | 24 | 3.666484 | -2.282096 | 2.976521 | 1.445214 | 12.57255 | 5.599124
2018-02-15 02:00 | 209065.6 | 2400.001 | 5 | 24 | 3.649943 | -2.28196 | 2.976521 | 1.521274 | 12.57255 | 5.877363
2018-02-15 02:02 | 209185.6 | 2520.0014 | 5 | 24 | 3.635509 | -2.282011 | 2.976521 | 1.597333 | 12.57255 | 6.154416
2018-02-15 02:04 | 209305.6 | 2640.0002 | 5 | 24 | 3.62254 | -2.281998 | 2.976521 | 1.673396 | 12.57255 | 6.430439
2018-02-15 02:06 | 209425.6 | 2760.0014 | 5 | 24 | 3.610681 | -2.281966 | 2.976521 | 1.749463 | 12.57255 | 6.705543
2018-02-15 02:08 | 209545.6 | 2880.001 | 5 | 24 | 3.59866 | -2.282021 | 2.976521 | 1.825526 | 12.57255 | 6.979733
2018-02-15 02:10 | 209665.6 | 3000.0006 | 5 | 24 | 3.586892 | -2.281976 | 2.976521 | 1.901585 | 12.57255 | 7.25298
2018-02-15 02:12 | 209785.6 | 3120.0002 | 5 | 24 | 3.576837 | -2.282043 | 2.976521 | 1.977649 | 12.57255 | 7.525424
2018-02-15 02:14 | 209905.6 | 3240.0006 | 5 | 24 | 3.567462 | -2.282024 | 2.976521 | 2.053712 | 12.57255 | 7.79713
2018-02-15 02:16 | 210025.6 | 3360.0002 | 5 | 24 | 3.557567 | -2.28196 | 2.976521 | 2.129783 | 12.57255 | 8.068139
2018-02-15 02:18 | 210145.6 | 3480.0014 | 5 | 24 | 3.545985 | -2.281996 | 2.976521 | 2.205845 | 12.57255 | 8.338304
2018-02-15 02:20 | 210265.6 | 3600.0002 | 5 | 24 | 3.53499 | -2.281973 | 2.976521 | 2.281909 | 12.57255 | 8.607604
2018-02-15 02:22 | 210385.6 | 3720.0006 | 5 | 24 | 3.523804 | -2.282001 | 2.976521 | 2.35797 | 12.57255 | 8.876057
2018-02-15 02:24 | 210505.6 | 3840.0018 | 5 | 24 | 3.511583 | -2.281999 | 2.976521 | 2.434035 | 12.57255 | 9.14365
2018-02-15 02:26 | 210625.6 | 3960.0014 | 5 | 24 | 3.496007 | -2.281951 | 2.976521 | 2.510105 | 12.57255 | 9.410211
2018-02-15 02:28 | 210745.6 | 4080.001 | 5 | 24 | 3.476494 | -2.281989 | 2.976521 | 2.586163 | 12.57255 | 9.675379
2018-02-15 02:30 | 210865.6 | 4200.0006 | 5 | 24 | 3.452888 | -2.281974 | 2.976521 | 2.662225 | 12.57255 | 9.938952
2018-02-15 02:32 | 210985.6 | 4320.0002 | 5 | 24 | 3.419352 | -2.282009 | 2.976521 | 2.738291 | 12.57255 | 10.20041
2018-02-15 02:34 | 211105.6 | 4440.0014 | 5 | 24 | 3.365858 | -2.281987 | 2.976521 | 2.814355 | 12.57255 | 10.45863
2018-02-15 02:36 | 211225.6 | 4560.001 | 5 | 24 | 3.268809 | -2.282074 | 2.976521 | 2.890413 | 12.57255 | 10.71135
2018-02-15 02:38 | 211345.6 | 4680.0006 | 5 | 24 | 3.050328 | -2.282018 | 2.976521 | 2.966478 | 12.57255 | 10.95308
2018-02-15 02:38 | 211360.2 | 4694.5532 | 5 | 24 | 2.999988 | -2.281994 | 2.976521 | 2.975707 | 12.57255 | 10.98101
2018-02-15 02:40 | 211480.2 | 120.0014 | 6 | 24 | 3.356001 | 0 | 2.976521 | 2.975707 | 12.57255 | 10.98101
2018-02-15 02:42 | 211600.2 | 240.0002 | 6 | 24 | 3.370126 | 0 | 2.976521 | 2.975707 | 12.57255 | 10.98101
2018-02-15 02:43 | 211660.2 | 300.0038 | 6 | 24 | 3.373528 | 0 | 2.976521 | 2.975707 | 12.57255 | 10.98101
2018-02-15 02:43 | 211660.2 | 0.0025 | 7 | 25 | 3.373376 | 0 | 0 | 0 | 0 | 0
2018-02-15 02:45 | 211780.3 | 120.0006 | 2 | 25 | 4.044113 | 4.890121 | 0.162394 | 0 | 0.6375976 | 0
2018-02-15 02:47 | 211900.3 | 240.001 | 2 | 25 | 4.077425 | 4.890141 | 0.3254008 | 0 | 1.299447 | 0
2018-02-15 02:49 | 212020.3 | 360.0006 | 2 | 25 | 4.109977 | 4.890094 | 0.4883862 | 0 | 1.966799 | 0
2018-02-15 02:51 | 212140.3 | 480.0002 | 2 | 25 | 4.135139 | 4.890018 | 0.6513888 | 0 | 2.638831 | 0
2018-02-15 02:53 | 212260.3 | 600.0006 | 2 | 25 | 4.15888 | 4.89009 | 0.8143865 | 0 | 3.314746 | 0
2018-02-15 02:55 | 212380.3 | 720.001 | 2 | 25 | 4.184133 | 4.890151 | 0.9773765 | 0 | 3.994673 | 0
2018-02-15 02:57 | 212500.3 | 840.0014 | 2 | 25 | 4.200305 | 4.731305 | 1.139364 | 0 | 4.674222 | 0
2018-02-15 02:59 | 212620.3 | 960.0002 | 2 | 25 | 4.200293 | 4.358499 | 1.290736 | 0 | 5.31003 | 0
2018-02-15 03:01 | 212740.3 | 1080.0014 | 2 | 25 | 4.200333 | 3.999534 | 1.429982 | 0 | 5.894902 | 0
2018-02-15 03:03 | 212860.3 | 1200.0002 | 2 | 25 | 4.200294 | 3.636958 | 1.557188 | 0 | 6.429205 | 0
2018-02-15 03:05 | 212980.3 | 1320.0014 | 2 | 25 | 4.200266 | 3.308547 | 1.672881 | 0 | 6.915148 | 0
2018-02-15 03:05 | 212998.3 | 1337.9501 | 2 | 25 | 4.200223 | 3.259999 | 1.689251 | 0 | 6.983906 | 0
2018-02-15 03:07 | 213118.3 | 120.0006 | 3 | 25 | 4.222341 | 3.259883 | 1.797543 | 0 | 7.439843 | 0
2018-02-15 03:09 | 213238.3 | 240.0002 | 3 | 25 | 4.249793 | 3.259843 | 1.906198 | 0 | 7.900074 | 0
2018-02-15 03:11 | 213358.3 | 360.0007 | 3 | 25 | 4.281286 | 3.259896 | 2.014856 | 0 | 8.363514 | 0
2018-02-15 03:13 | 213478.3 | 480.001 | 3 | 25 | 4.315357 | 3.259889 | 2.123522 | 0 | 8.830591 | 0
2018-02-15 03:15 | 213598.3 | 600.0014 | 3 | 25 | 4.35102 | 3.259912 | 2.232182 | 0 | 9.301414 | 0
2018-02-15 03:17 | 213718.3 | 720.0002 | 3 | 25 | 4.388777 | 3.259843 | 2.340837 | 0 | 9.776201 | 0
2018-02-15 03:19 | 213838.3 | 840.0014 | 3 | 25 | 4.400325 | 2.876111 | 2.444551 | 0 | 10.23239 | 0
2018-02-15 03:21 | 213958.3 | 960.0002 | 3 | 25 | 4.400293 | 2.459195 | 2.533221 | 0 | 10.62257 | 0
2018-02-15 03:23 | 214078.3 | 1080.0015 | 3 | 25 | 4.400288 | 2.120101 | 2.609357 | 0 | 10.95759 | 0
2018-02-15 03:25 | 214198.3 | 1200.0011 | 3 | 25 | 4.400287 | 1.83663 | 2.675147 | 0 | 11.24708 | 0
2018-02-15 03:27 | 214318.3 | 1320.0015 | 3 | 25 | 4.400262 | 1.594407 | 2.732221 | 0 | 11.49822 | 0
2018-02-15 03:29 | 214438.3 | 1440.0011 | 3 | 25 | 4.400268 | 1.38282 | 2.781759 | 0 | 11.7162 | 0
2018-02-15 03:31 | 214558.3 | 1560.0015 | 3 | 25 | 4.400267 | 1.206222 | 2.824772 | 0 | 11.90547 | 0
2018-02-15 03:33 | 214678.3 | 1680.0002 | 3 | 25 | 4.400255 | 1.061713 | 2.862478 | 0 | 12.07139 | 0
2018-02-15 03:35 | 214798.3 | 1800.0015 | 3 | 25 | 4.400229 | 0.9396982 | 2.895771 | 0 | 12.21788 | 0
2018-02-15 03:37 | 214918.3 | 1920.0003 | 3 | 25 | 4.400243 | 0.8336163 | 2.925276 | 0 | 12.34771 | 0
2018-02-15 03:39 | 215038.3 | 2040.0006 | 3 | 25 | 4.400193 | 0.7360239 | 2.951384 | 0 | 12.46259 | 0
2018-02-15 03:41 | 215158.3 | 2160.0011 | 3 | 25 | 4.400184 | 0.6576777 | 2.974587 | 0 | 12.56469 | 0
2018-02-15 03:41 | 215167.6 | 2169.3294 | 3 | 25 | 4.400189 | 0.6519995 | 2.976285 | 0 | 12.57217 | 0
2018-02-15 03:43 | 215287.6 | 120.0008 | 4 | 25 | 4.337252 | 0 | 2.976285 | 0 | 12.57217 | 0
2018-02-15 03:45 | 215407.6 | 240.0004 | 4 | 25 | 4.331494 | 0 | 2.976285 | 0 | 12.57217 | 0
2018-02-15 03:46 | 215467.6 | 300.0023 | 4 | 25 | 4.329811 | 0 | 2.976285 | 0 | 12.57217 | 0
2018-02-15 03:48 | 215587.7 | 120.0006 | 5 | 25 | 4.105651 | -2.282132 | 2.976285 | 0.07604641 | 12.57217 | 0.3145994
2018-02-15 03:50 | 215707.7 | 240.0002 | 5 | 25 | 4.071947 | -2.281996 | 2.976285 | 0.1521177 | 12.57217 | 0.6255919
2018-02-15 03:52 | 215827.7 | 360.0006 | 5 | 25 | 4.042047 | -2.282002 | 2.976285 | 0.2281871 | 12.57217 | 0.9341912
2018-02-15 03:54 | 215947.7 | 480.0002 | 5 | 25 | 4.012996 | -2.282011 | 2.976285 | 0.3042511 | 12.57217 | 1.240541
2018-02-15 03:56 | 216067.7 | 600.0013 | 5 | 25 | 3.98331 | -2.282021 | 2.976285 | 0.3803183 | 12.57217 | 1.544679
2018-02-15 03:58 | 216187.7 | 720.0001 | 5 | 25 | 3.954138 | -2.282022 | 2.976285 | 0.4563783 | 12.57217 | 1.846524
2018-02-15 04:00 | 216307.7 | 840.0005 | 5 | 25 | 3.926608 | -2.282065 | 2.976285 | 0.532447 | 12.57217 | 2.146255
2018-02-15 04:02 | 216427.7 | 960.001 | 5 | 25 | 3.900437 | -2.282045 | 2.976285 | 0.6085187 | 12.57217 | 2.443958
2018-02-15 04:04 | 216547.7 | 1080.0013 | 5 | 25 | 3.874255 | -2.281951 | 2.976285 | 0.6845787 | 12.57217 | 2.739635
2018-02-15 04:06 | 216667.7 | 1200.0001 | 5 | 25 | 3.846873 | -2.282036 | 2.976285 | 0.7606403 | 12.57217 | 3.033278
2018-02-15 04:08 | 216787.7 | 1320.0013 | 5 | 25 | 3.821198 | -2.282002 | 2.976285 | 0.8366969 | 12.57217 | 3.324866
2018-02-15 04:10 | 216907.7 | 1440.0001 | 5 | 25 | 3.798433 | -2.281994 | 2.976285 | 0.912764 | 12.57217 | 3.614647
2018-02-15 04:12 | 217027.7 | 1560.0013 | 5 | 25 | 3.777563 | -2.282039 | 2.976285 | 0.9888188 | 12.57217 | 3.902741
2018-02-15 04:14 | 217147.7 | 1680.0001 | 5 | 25 | 3.75658 | -2.281931 | 2.976285 | 1.064893 | 12.57217 | 4.189325
2018-02-15 04:16 | 217267.7 | 1800.0013 | 5 | 25 | 3.736296 | -2.281987 | 2.976285 | 1.140953 | 12.57217 | 4.474264
2018-02-15 04:18 | 217387.7 | 1920.0001 | 5 | 25 | 3.717709 | -2.281985 | 2.976285 | 1.217017 | 12.57217 | 4.757749
2018-02-15 04:20 | 217507.7 | 2040.0005 | 5 | 25 | 3.700316 | -2.28194 | 2.976285 | 1.293078 | 12.57217 | 5.039854
2018-02-15 04:22 | 217627.7 | 2160.0009 | 5 | 25 | 3.68314 | -2.281933 | 2.976285 | 1.369142 | 12.57217 | 5.320662
2018-02-15 04:24 | 217747.7 | 2280.0005 | 5 | 25 | 3.665651 | -2.282044 | 2.976285 | 1.445204 | 12.57217 | 5.600134
2018-02-15 04:26 | 217867.7 | 2400.001 | 5 | 25 | 3.65023 | -2.282018 | 2.976285 | 1.521262 | 12.57217 | 5.878339
2018-02-15 04:28 | 217987.7 | 2520.0013 | 5 | 25 | 3.636273 | -2.281981 | 2.976285 | 1.597331 | 12.57217 | 6.155468
2018-02-15 04:30 | 218107.7 | 2640.0009 | 5 | 25 | 3.623294 | -2.282052 | 2.976285 | 1.673398 | 12.57217 | 6.431574
2018-02-15 04:32 | 218227.7 | 2760.0013 | 5 | 25 | 3.610269 | -2.282032 | 2.976285 | 1.749453 | 12.57217 | 6.706658
2018-02-15 04:34 | 218347.7 | 2880.0001 | 5 | 25 | 3.598038 | -2.282056 | 2.976285 | 1.825524 | 12.57217 | 6.980813
2018-02-15 04:36 | 218467.7 | 3000.0005 | 5 | 25 | 3.587309 | -2.281981 | 2.976285 | 1.901582 | 12.57217 | 7.254054
2018-02-15 04:38 | 218587.7 | 3120.0001 | 5 | 25 | 3.577589 | -2.281942 | 2.976285 | 1.97765 | 12.57217 | 7.526561
2018-02-15 04:40 | 218707.7 | 3240.0005 | 5 | 25 | 3.567615 | -2.282019 | 2.976285 | 2.053711 | 12.57217 | 7.798299
2018-02-15 04:42 | 218827.7 | 3360.0001 | 5 | 25 | 3.556285 | -2.282022 | 2.976285 | 2.129777 | 12.57217 | 8.069245
2018-02-15 04:44 | 218947.7 | 3480.0013 | 5 | 25 | 3.545916 | -2.281973 | 2.976285 | 2.205844 | 12.57217 | 8.339361
2018-02-15 04:46 | 219067.7 | 3600.0001 | 5 | 25 | 3.535507 | -2.282036 | 2.976285 | 2.281905 | 12.57217 | 8.60867
2018-02-15 04:48 | 219187.7 | 3720.0013 | 5 | 25 | 3.524308 | -2.281973 | 2.976285 | 2.357971 | 12.57217 | 8.877192
2018-02-15 04:50 | 219307.7 | 3840.0001 | 5 | 25 | 3.510592 | -2.282049 | 2.976285 | 2.434027 | 12.57217 | 9.144739
2018-02-15 04:52 | 219427.7 | 3960.0013 | 5 | 25 | 3.494486 | -2.281978 | 2.976285 | 2.510092 | 12.57217 | 9.411164
2018-02-15 04:54 | 219547.7 | 4080.0001 | 5 | 25 | 3.476534 | -2.282014 | 2.976285 | 2.586157 | 12.57217 | 9.676311
2018-02-15 04:56 | 219667.7 | 4200.0005 | 5 | 25 | 3.453683 | -2.282043 | 2.976285 | 2.662219 | 12.57217 | 9.939916
2018-02-15 04:58 | 219787.7 | 4320.0001 | 5 | 25 | 3.419321 | -2.282002 | 2.976285 | 2.738282 | 12.57217 | 10.2014
2018-02-15 05:00 | 219907.7 | 4440.0005 | 5 | 25 | 3.362838 | -2.281971 | 2.976285 | 2.814345 | 12.57217 | 10.45951
2018-02-15 05:02 | 220027.7 | 4560.0001 | 5 | 25 | 3.268273 | -2.282024 | 2.976285 | 2.890412 | 12.57217 | 10.71209
2018-02-15 05:04 | 220147.7 | 4680.0013 | 5 | 25 | 3.05191 | -2.28198 | 2.976285 | 2.966471 | 12.57217 | 10.95385
2018-02-15 05:04 | 220162.8 | 4695.0674 | 5 | 25 | 3 | -2.281974 | 2.976285 | 2.976024 | 12.57217 | 10.98276
2018-02-15 05:06 | 220282.9 | 120.0014 | 6 | 25 | 3.355147 | 0 | 2.976285 | 2.976024 | 12.57217 | 10.98276
2018-02-15 05:08 | 220402.9 | 240.001 | 6 | 25 | 3.369392 | 0 | 2.976285 | 2.976024 | 12.57217 | 10.98276
2018-02-15 05:09 | 220462.9 | 300.0023 | 6 | 25 | 3.372829 | 0 | 2.976285 | 2.976024 | 12.57217 | 10.98276
2018-02-15 05:09 | 220462.8 | 0.0024 | 7 | 26 | 3.372929 | 0 | 0 | 0 | 0 | 0
2018-02-15 05:11 | 220582.9 | 120.0006 | 2 | 26 | 4.044424 | 4.889819 | 0.1623841 | 1.733e-09 | 0.6377141 | 5.844e-09
2018-02-15 05:13 | 220702.9 | 240.0002 | 2 | 26 | 4.076921 | 4.890182 | 0.32539 | 1.733e-09 | 1.299551 | 5.844e-09
2018-02-15 05:15 | 220822.9 | 360.0006 | 2 | 26 | 4.109853 | 4.889913 | 0.488386 | 1.733e-09 | 1.96686 | 5.844e-09
2018-02-15 05:17 | 220942.9 | 480.001 | 2 | 26 | 4.137117 | 4.890159 | 0.6513752 | 1.733e-09 | 2.638981 | 5.844e-09
2018-02-15 05:19 | 221062.9 | 600.0006 | 2 | 26 | 4.160782 | 4.890168 | 0.8143712 | 1.733e-09 | 3.315298 | 5.844e-09
2018-02-15 05:21 | 221182.9 | 720.0002 | 2 | 26 | 4.18456 | 4.890172 | 0.9773736 | 1.733e-09 | 3.995425 | 5.844e-09
2018-02-15 05:23 | 221302.9 | 840.0014 | 2 | 26 | 4.200277 | 4.734275 | 1.139394 | 1.733e-09 | 4.675135 | 5.844e-09
2018-02-15 05:25 | 221422.9 | 960.0002 | 2 | 26 | 4.200295 | 4.349038 | 1.290727 | 1.733e-09 | 5.310779 | 5.844e-09
2018-02-15 05:27 | 221542.9 | 1080.0006 | 2 | 26 | 4.20028 | 3.968038 | 1.429266 | 1.733e-09 | 5.892681 | 5.844e-09
2018-02-15 05:29 | 221662.9 | 1200.0002 | 2 | 26 | 4.200259 | 3.629479 | 1.555798 | 1.733e-09 | 6.424154 | 5.844e-09
2018-02-15 05:31 | 221782.9 | 1320.0006 | 2 | 26 | 4.200261 | 3.312093 | 1.671421 | 1.733e-09 | 6.909801 | 5.844e-09
2018-02-15 05:32 | 221803.6 | 1340.7263 | 2 | 26 | 4.200284 | 3.25999 | 1.690335 | 1.733e-09 | 6.989243 | 5.844e-09
2018-02-15 05:34 | 221923.7 | 120.0006 | 3 | 26 | 4.2228 | 3.259946 | 1.79862 | 1.733e-09 | 7.44517 | 5.844e-09
2018-02-15 05:36 | 222043.7 | 240.0002 | 3 | 26 | 4.251651 | 3.259923 | 1.907274 | 1.733e-09 | 7.90551 | 5.844e-09
2018-02-15 05:38 | 222163.7 | 360.0006 | 3 | 26 | 4.282881 | 3.259877 | 2.015932 | 1.733e-09 | 8.369174 | 5.844e-09
2018-02-15 05:40 | 222283.7 | 480.0002 | 3 | 26 | 4.315839 | 3.259887 | 2.124599 | 1.733e-09 | 8.836353 | 5.844e-09
2018-02-15 05:42 | 222403.7 | 600.0015 | 3 | 26 | 4.350926 | 3.259879 | 2.233258 | 1.733e-09 | 9.307186 | 5.844e-09
2018-02-15 05:44 | 222523.7 | 720.001 | 3 | 26 | 4.389716 | 3.25995 | 2.341911 | 1.733e-09 | 9.781999 | 5.844e-09
2018-02-15 05:46 | 222643.7 | 840.0007 | 3 | 26 | 4.40032 | 2.852866 | 2.445004 | 1.733e-09 | 10.2355 | 5.844e-09
2018-02-15 05:48 | 222763.7 | 960.001 | 3 | 26 | 4.400285 | 2.455276 | 2.533242 | 1.733e-09 | 10.62377 | 5.844e-09
2018-02-15 05:50 | 222883.7 | 1080.0014 | 3 | 26 | 4.4003 | 2.122083 | 2.609352 | 1.733e-09 | 10.95867 | 5.844e-09
2018-02-15 05:52 | 223003.7 | 1200.0003 | 3 | 26 | 4.400269 | 1.834987 | 2.675184 | 1.733e-09 | 11.24835 | 5.844e-09
2018-02-15 05:54 | 223123.7 | 1320.0014 | 3 | 26 | 4.40027 | 1.584637 | 2.732102 | 1.733e-09 | 11.49881 | 5.844e-09
2018-02-15 05:56 | 223243.7 | 1440.001 | 3 | 26 | 4.400271 | 1.377604 | 2.781321 | 1.733e-09 | 11.71538 | 5.844e-09
2018-02-15 05:58 | 223363.7 | 1560.0014 | 3 | 26 | 4.400225 | 1.205769 | 2.824296 | 1.733e-09 | 11.90448 | 5.844e-09
2018-02-15 06:00 | 223483.7 | 1680.001 | 3 | 26 | 4.400236 | 1.063336 | 2.862074 | 1.733e-09 | 12.07071 | 5.844e-09
2018-02-15 06:02 | 223603.7 | 1800.0007 | 3 | 26 | 4.40024 | 0.9384365 | 2.895399 | 1.733e-09 | 12.21735 | 5.844e-09
2018-02-15 06:04 | 223723.7 | 1920.0011 | 3 | 26 | 4.400236 | 0.8271532 | 2.924766 | 1.733e-09 | 12.34657 | 5.844e-09
2018-02-15 06:06 | 223843.7 | 2040.0007 | 3 | 26 | 4.400222 | 0.7368736 | 2.950785 | 1.733e-09 | 12.46106 | 5.844e-09
2018-02-15 06:08 | 223963.7 | 2160.001 | 3 | 26 | 4.400188 | 0.6600285 | 2.97403 | 1.733e-09 | 12.56335 | 5.844e-09
2018-02-15 06:08 | 223978.3 | 2174.6728 | 3 | 26 | 4.40023 | 0.6519995 | 2.976703 | 1.733e-09 | 12.57511 | 5.844e-09
2018-02-15 06:10 | 224098.4 | 120.0004 | 4 | 26 | 4.337431 | 0 | 2.976703 | 1.733e-09 | 12.57511 | 5.844e-09
2018-02-15 06:12 | 224218.4 | 240 | 4 | 26 | 4.331703 | 0 | 2.976703 | 1.733e-09 | 12.57511 | 5.844e-09
2018-02-15 06:13 | 224278.4 | 300.0036 | 4 | 26 | 4.330062 | 0 | 2.976703 | 1.733e-09 | 12.57511 | 5.844e-09
2018-02-15 06:15 | 224398.5 | 120.0014 | 5 | 26 | 4.105565 | -2.282016 | 2.976703 | 0.07605372 | 12.57511 | 0.3145906
2018-02-15 06:17 | 224518.5 | 240.0009 | 5 | 26 | 4.072398 | -2.282059 | 2.976703 | 0.1521287 | 12.57511 | 0.6256102
2018-02-15 06:19 | 224638.5 | 360.0005 | 5 | 26 | 4.042192 | -2.281976 | 2.976703 | 0.2281912 | 12.57511 | 0.934214
2018-02-15 06:21 | 224758.5 | 480.001 | 5 | 26 | 4.01162 | -2.282074 | 2.976703 | 0.3042621 | 12.57511 | 1.240553
2018-02-15 06:23 | 224878.5 | 600.0005 | 5 | 26 | 3.982245 | -2.282071 | 2.976703 | 0.3803279 | 12.57511 | 1.544569
2018-02-15 06:25 | 224998.5 | 720.001 | 5 | 26 | 3.954102 | -2.282019 | 2.976703 | 0.4563885 | 12.57511 | 1.846386
2018-02-15 06:27 | 225118.5 | 840.0013 | 5 | 26 | 3.927054 | -2.282087 | 2.976703 | 0.5324517 | 12.57511 | 2.146116
2018-02-15 06:29 | 225238.5 | 960.0002 | 5 | 26 | 3.900157 | -2.282027 | 2.976703 | 0.608519 | 12.57511 | 2.443816
2018-02-15 06:31 | 225358.5 | 1080.0005 | 5 | 26 | 3.872941 | -2.282032 | 2.976703 | 0.6845861 | 12.57511 | 2.739448
2018-02-15 06:33 | 225478.5 | 1200.001 | 5 | 26 | 3.8467 | -2.282078 | 2.976703 | 0.7606506 | 12.57511 | 3.033041
2018-02-15 06:35 | 225598.5 | 1320.0013 | 5 | 26 | 3.821812 | -2.281896 | 2.976703 | 0.8367085 | 12.57511 | 3.324651
2018-02-15 06:37 | 225718.5 | 1440.0002 | 5 | 26 | 3.798845 | -2.282038 | 2.976703 | 0.9127711 | 12.57511 | 3.614462
2018-02-15 06:39 | 225838.5 | 1560.0013 | 5 | 26 | 3.776678 | -2.281966 | 2.976703 | 0.9888366 | 12.57511 | 3.902582
2018-02-15 06:41 | 225958.5 | 1680.001 | 5 | 26 | 3.755976 | -2.281989 | 2.976703 | 1.064897 | 12.57511 | 4.189033
2018-02-15 06:43 | 226078.5 | 1800.0013 | 5 | 26 | 3.736703 | -2.281996 | 2.976703 | 1.140962 | 12.57511 | 4.473992
2018-02-15 06:45 | 226198.5 | 1920.0001 | 5 | 26 | 3.718482 | -2.281992 | 2.976703 | 1.217025 | 12.57511 | 4.757525
2018-02-15 06:47 | 226318.5 | 2040.0013 | 5 | 26 | 3.700318 | -2.281999 | 2.976703 | 1.293087 | 12.57511 | 5.039671
2018-02-15 06:49 | 226438.5 | 2160.0001 | 5 | 26 | 3.682048 | -2.282041 | 2.976703 | 1.369151 | 12.57511 | 5.320427
2018-02-15 06:51 | 226558.5 | 2280.0005 | 5 | 26 | 3.665869 | -2.282016 | 2.976703 | 1.445212 | 12.57511 | 5.599864
2018-02-15 06:53 | 226678.5 | 2400.0009 | 5 | 26 | 3.651096 | -2.28186 | 2.976703 | 1.521279 | 12.57511 | 5.87814
2018-02-15 06:55 | 226798.5 | 2520.0005 | 5 | 26 | 3.63702 | -2.281981 | 2.976703 | 1.597336 | 12.57511 | 6.155298
2018-02-15 06:57 | 226918.5 | 2640.0009 | 5 | 26 | 3.622794 | -2.281936 | 2.976703 | 1.673406 | 12.57511 | 6.43143
2018-02-15 06:59 | 227038.5 | 2760.0005 | 5 | 26 | 3.610026 | -2.281949 | 2.976703 | 1.749467 | 12.57511 | 6.706479
2018-02-15 07:01 | 227158.5 | 2880.0001 | 5 | 26 | 3.59872 | -2.281987 | 2.976703 | 1.825531 | 12.57511 | 6.980638
2018-02-15 07:03 | 227278.5 | 3000.0013 | 5 | 26 | 3.588438 | -2.281976 | 2.976703 | 1.901595 | 12.57511 | 7.253979
2018-02-15 07:05 | 227398.5 | 3120.0001 | 5 | 26 | 3.577955 | -2.282014 | 2.976703 | 1.977657 | 12.57511 | 7.526527
2018-02-15 07:07 | 227518.5 | 3240.0013 | 5 | 26 | 3.566951 | -2.282011 | 2.976703 | 2.053719 | 12.57511 | 7.798252
2018-02-15 07:09 | 227638.5 | 3360.0009 | 5 | 26 | 3.557043 | -2.281999 | 2.976703 | 2.129789 | 12.57511 | 8.06921
2018-02-15 07:11 | 227758.5 | 3480.0005 | 5 | 26 | 3.547438 | -2.281944 | 2.976703 | 2.205847 | 12.57511 | 8.339383
2018-02-15 07:13 | 227878.5 | 3600.0009 | 5 | 26 | 3.537025 | -2.281956 | 2.976703 | 2.281912 | 12.57511 | 8.608831
2018-02-15 07:15 | 227998.5 | 3720.0005 | 5 | 26 | 3.524415 | -2.281926 | 2.976703 | 2.357977 | 12.57511 | 8.877416
2018-02-15 07:17 | 228118.5 | 3840.0009 | 5 | 26 | 3.51089 | -2.281976 | 2.976703 | 2.434041 | 12.57511 | 9.144979
2018-02-15 07:19 | 228238.5 | 3960.0005 | 5 | 26 | 3.49629 | -2.282063 | 2.976703 | 2.510103 | 12.57511 | 9.411485
2018-02-15 07:21 | 228358.5 | 4080.0009 | 5 | 26 | 3.479027 | -2.282064 | 2.976703 | 2.586164 | 12.57511 | 9.676786
2018-02-15 07:23 | 228478.5 | 4200.0013 | 5 | 26 | 3.455062 | -2.281984 | 2.976703 | 2.662228 | 12.57511 | 9.940562
2018-02-15 07:25 | 228598.5 | 4320.0009 | 5 | 26 | 3.418468 | -2.281991 | 2.976703 | 2.738292 | 12.57511 | 10.20206
2018-02-15 07:27 | 228718.5 | 4440.0005 | 5 | 26 | 3.364967 | -2.282034 | 2.976703 | 2.814359 | 12.57511 | 10.46021
2018-02-15 07:29 | 228838.5 | 4560.0001 | 5 | 26 | 3.272332 | -2.282119 | 2.976703 | 2.89042 | 12.57511 | 10.713
2018-02-15 07:31 | 228958.5 | 4680.0013 | 5 | 26 | 3.057272 | -2.28198 | 2.976703 | 2.966486 | 12.57511 | 10.95514
2018-02-15 07:31 | 228975 | 4696.5075 | 5 | 26 | 2.999993 | -2.282002 | 2.976703 | 2.976944 | 12.57511 | 10.98683
2018-02-15 07:33 | 229095 | 120.0003 | 6 | 26 | 3.35201 | 0 | 2.976703 | 2.976954 | 12.57511 | 10.98686
2018-02-15 07:35 | 229215 | 240.0008 | 6 | 26 | 3.365876 | 0 | 2.976703 | 2.976954 | 12.57511 | 10.98686
2018-02-15 07:36 | 229275 | 300.002 | 6 | 26 | 3.369239 | 0 | 2.976703 | 2.976954 | 12.57511 | 10.98686
2018-02-15 07:36 | 229275 | 0.0024 | 7 | 27 | 3.369076 | 0 | 0 | 0 | 0 | 0
2018-02-15 07:38 | 229395.1 | 120.0006 | 2 | 27 | 4.042365 | 4.890128 | 0.1623891 | 0 | 0.6372985 | 0
2018-02-15 07:40 | 229515.1 | 240.001 | 2 | 27 | 4.075751 | 4.889806 | 0.3253822 | 0 | 1.298801 | 0
2018-02-15 07:42 | 229635.1 | 360.0014 | 2 | 27 | 4.111016 | 4.890138 | 0.4883908 | 0 | 1.966154 | 0
2018-02-15 07:44 | 229755.1 | 480.0002 | 2 | 27 | 4.137299 | 4.890204 | 0.6513797 | 0 | 2.638445 | 0
2018-02-15 07:46 | 229875.1 | 600.0006 | 2 | 27 | 4.159493 | 4.890113 | 0.8143855 | 0 | 3.314661 | 0
2018-02-15 07:48 | 229995.1 | 720.001 | 2 | 27 | 4.182776 | 4.890096 | 0.9773712 | 0 | 3.994447 | 0
2018-02-15 07:50 | 230115.1 | 840.0014 | 2 | 27 | 4.200299 | 4.737124 | 1.139503 | 0 | 4.674473 | 0
2018-02-15 07:52 | 230235.1 | 960.001 | 2 | 27 | 4.200291 | 4.328374 | 1.290391 | 0 | 5.308248 | 0
2018-02-15 07:54 | 230355.1 | 1080.0006 | 2 | 27 | 4.200288 | 3.975821 | 1.42871 | 0 | 5.889229 | 0
2018-02-15 07:56 | 230475.1 | 1200.001 | 2 | 27 | 4.200291 | 3.645255 | 1.555654 | 0 | 6.42243 | 0
2018-02-15 07:58 | 230595.1 | 1320.0006 | 2 | 27 | 4.200293 | 3.320666 | 1.671719 | 0 | 6.909934 | 0
2018-02-15 07:59 | 230618 | 1342.876 | 2 | 27 | 4.200297 | 3.259999 | 1.69262 | 0 | 6.997726 | 0
2018-02-15 08:01 | 230738 | 120.0014 | 3 | 27 | 4.224429 | 3.259892 | 1.800906 | 0 | 7.453736 | 0
2018-02-15 08:03 | 230858 | 240.001 | 3 | 27 | 4.252806 | 3.259864 | 1.90956 | 0 | 7.914264 | 0
2018-02-15 08:05 | 230978 | 360.0014 | 3 | 27 | 4.283242 | 3.259908 | 2.018223 | 0 | 8.378017 | 0
2018-02-15 08:07 | 231098 | 480.0003 | 3 | 27 | 4.315978 | 3.259879 | 2.126874 | 0 | 8.84514 | 0
2018-02-15 08:09 | 231218 | 600.0014 | 3 | 27 | 4.352295 | 3.259856 | 2.235534 | 0 | 9.316049 | 0
2018-02-15 08:11 | 231338 | 720.001 | 3 | 27 | 4.392032 | 3.2599 | 2.344198 | 0 | 9.791132 | 0
2018-02-15 08:13 | 231458 | 840.0007 | 3 | 27 | 4.400272 | 2.842998 | 2.446799 | 0 | 10.24252 | 0
2018-02-15 08:15 | 231578 | 960.0002 | 3 | 27 | 4.400292 | 2.453641 | 2.534883 | 0 | 10.63011 | 0
2018-02-15 08:17 | 231698 | 1080.0007 | 3 | 27 | 4.400258 | 2.115251 | 2.610904 | 0 | 10.96463 | 0
2018-02-15 08:19 | 231818 | 1200.001 | 3 | 27 | 4.400276 | 1.817352 | 2.67633 | 0 | 11.25252 | 0
2018-02-15 08:21 | 231938 | 1320.0007 | 3 | 27 | 4.400263 | 1.576927 | 2.732762 | 0 | 11.50084 | 0
2018-02-15 08:23 | 232058 | 1440.0011 | 3 | 27 | 4.400251 | 1.376223 | 2.78187 | 0 | 11.71692 | 0
2018-02-15 08:25 | 232178 | 1560.0014 | 3 | 27 | 4.400268 | 1.20828 | 2.824887 | 0 | 11.90621 | 0
2018-02-15 08:27 | 232298 | 1680.0003 | 3 | 27 | 4.400228 | 1.059318 | 2.862638 | 0 | 12.07232 | 0
2018-02-15 08:29 | 232418 | 1800.0014 | 3 | 27 | 4.400212 | 0.9308558 | 2.895718 | 0 | 12.21788 | 0
2018-02-15 08:31 | 232538 | 1920.0002 | 3 | 27 | 4.400215 | 0.8260508 | 2.924953 | 0 | 12.34652 | 0
2018-02-15 08:33 | 232658 | 2040.0006 | 3 | 27 | 4.40024 | 0.7384672 | 2.95098 | 0 | 12.46105 | 0
2018-02-15 08:35 | 232778 | 2160.001 | 3 | 27 | 4.400211 | 0.6602402 | 2.974255 | 0 | 12.56346 | 0
2018-02-15 08:35 | 232791.3 | 2173.3576 | 3 | 27 | 4.4002 | 0.6519928 | 2.976691 | 0 | 12.57418 | 0
2018-02-15 08:37 | 232911.4 | 120.0001 | 4 | 27 | 4.337378 | 0 | 2.976691 | 0 | 12.57418 | 0
2018-02-15 08:39 | 233031.4 | 240.0001 | 4 | 27 | 4.33167 | 0 | 2.976691 | 0 | 12.57418 | 0
2018-02-15 08:40 | 233091.4 | 300.0021 | 4 | 27 | 4.330004 | 0 | 2.976691 | 0 | 12.57418 | 0
2018-02-15 08:42 | 233211.5 | 120.0007 | 5 | 27 | 4.105729 | -2.281991 | 2.976691 | 0.07605798 | 12.57418 | 0.3146049
2018-02-15 08:44 | 233331.5 | 240.001 | 5 | 27 | 4.072045 | -2.282007 | 2.976691 | 0.1521284 | 12.57418 | 0.6256074
2018-02-15 08:46 | 233451.5 | 360.0014 | 5 | 27 | 4.040215 | -2.28196 | 2.976691 | 0.2281889 | 12.57418 | 0.9341118
2018-02-15 08:48 | 233571.5 | 480.0003 | 5 | 27 | 4.010548 | -2.282074 | 2.976691 | 0.3042461 | 12.57418 | 1.240259
2018-02-15 08:50 | 233691.5 | 600.0007 | 5 | 27 | 3.982047 | -2.282032 | 2.976691 | 0.3803164 | 12.57418 | 1.544253
2018-02-15 08:52 | 233811.5 | 720.0003 | 5 | 27 | 3.954197 | -2.281956 | 2.976691 | 0.4563801 | 12.57418 | 1.846087
2018-02-15 08:54 | 233931.5 | 840.0007 | 5 | 27 | 3.926004 | -2.282049 | 2.976691 | 0.5324441 | 12.57418 | 2.145792
2018-02-15 08:56 | 234051.5 | 960.001 | 5 | 27 | 3.898243 | -2.282025 | 2.976691 | 0.6085178 | 12.57418 | 2.443383
2018-02-15 08:58 | 234171.5 | 1080.0014 | 5 | 27 | 3.872293 | -2.282071 | 2.976691 | 0.6845788 | 12.57418 | 2.738898
2018-02-15 09:00 | 234291.5 | 1200.0002 | 5 | 27 | 3.846715 | -2.282004 | 2.976691 | 0.7606464 | 12.57418 | 3.032477
2018-02-15 09:02 | 234411.5 | 1320.0015 | 5 | 27 | 3.821501 | -2.282052 | 2.976691 | 0.8367093 | 12.57418 | 3.324101
2018-02-15 09:04 | 234531.5 | 1440.0002 | 5 | 27 | 3.797081 | -2.281933 | 2.976691 | 0.9127716 | 12.57418 | 3.613835
2018-02-15 09:06 | 234651.5 | 1560.0007 | 5 | 27 | 3.775551 | -2.281909 | 2.976691 | 0.9888331 | 12.57418 | 3.901813
2018-02-15 09:08 | 234771.5 | 1680.001 | 5 | 27 | 3.755672 | -2.281994 | 2.976691 | 1.064892 | 12.57418 | 4.188214
2018-02-15 09:10 | 234891.5 | 1800.0014 | 5 | 27 | 3.73677 | -2.281984 | 2.976691 | 1.140955 | 12.57418 | 4.473162
2018-02-15 09:12 | 235011.5 | 1920.0002 | 5 | 27 | 3.71753 | -2.281949 | 2.976691 | 1.217023 | 12.57418 | 4.756691
2018-02-15 09:14 | 235131.5 | 2040.0006 | 5 | 27 | 3.698668 | -2.281987 | 2.976691 | 1.293079 | 12.57418 | 5.038701
2018-02-15 09:16 | 235251.5 | 2160.001 | 5 | 27 | 3.68157 | -2.281947 | 2.976691 | 1.369143 | 12.57418 | 5.319379
2018-02-15 09:18 | 235371.5 | 2280.0006 | 5 | 27 | 3.6659 | -2.282019 | 2.976691 | 1.445215 | 12.57418 | 5.598835
2018-02-15 09:20 | 235491.5 | 2400.0002 | 5 | 27 | 3.65081 | -2.281984 | 2.976691 | 1.521275 | 12.57418 | 5.877087
2018-02-15 09:22 | 235611.5 | 2520.0006 | 5 | 27 | 3.635346 | -2.282005 | 2.976691 | 1.597338 | 12.57418 | 6.15419
2018-02-15 09:24 | 235731.5 | 2640.001 | 5 | 27 | 3.621799 | -2.281991 | 2.976691 | 1.673403 | 12.57418 | 6.430186
2018-02-15 09:26 | 235851.5 | 2760.0006 | 5 | 27 | 3.609749 | -2.28198 | 2.976691 | 1.749461 | 12.57418 | 6.705185
2018-02-15 09:28 | 235971.5 | 2880.0002 | 5 | 27 | 3.598748 | -2.282024 | 2.976691 | 1.825528 | 12.57418 | 6.979354
2018-02-15 09:30 | 236091.5 | 3000.0014 | 5 | 27 | 3.58753 | -2.282039 | 2.976691 | 1.901598 | 12.57418 | 7.25269
2018-02-15 09:32 | 236211.5 | 3120.001 | 5 | 27 | 3.576374 | -2.281974 | 2.976691 | 1.977656 | 12.57418 | 7.525117
2018-02-15 09:34 | 236331.5 | 3240.0006 | 5 | 27 | 3.566475 | -2.282034 | 2.976691 | 2.053721 | 12.57418 | 7.796772
2018-02-15 09:36 | 236451.5 | 3360.0002 | 5 | 27 | 3.557149 | -2.281949 | 2.976691 | 2.129783 | 12.57418 | 8.067688
2018-02-15 09:38 | 236571.5 | 3480.0014 | 5 | 27 | 3.547028 | -2.282009 | 2.976691 | 2.205848 | 12.57418 | 8.337885
2018-02-15 09:40 | 236691.5 | 3600.001 | 5 | 27 | 3.53493 | -2.282019 | 2.976691 | 2.281918 | 12.57418 | 8.607262
2018-02-15 09:42 | 236811.5 | 3720.0006 | 5 | 27 | 3.522931 | -2.282005 | 2.976691 | 2.357979 | 12.57418 | 8.875673
2018-02-15 09:44 | 236931.5 | 3840.0002 | 5 | 27 | 3.510298 | -2.282087 | 2.976691 | 2.434042 | 12.57418 | 9.143162
2018-02-15 09:46 | 237051.5 | 3960.0006 | 5 | 27 | 3.495973 | -2.281967 | 2.976691 | 2.510101 | 12.57418 | 9.409633
2018-02-15 09:48 | 237171.5 | 4080.001 | 5 | 27 | 3.477206 | -2.281964 | 2.976691 | 2.586166 | 12.57418 | 9.674882
2018-02-15 09:50 | 237291.5 | 4200.0014 | 5 | 27 | 3.451483 | -2.281984 | 2.976691 | 2.66223 | 12.57418 | 9.938426
2018-02-15 09:52 | 237411.5 | 4320.001 | 5 | 27 | 3.416771 | -2.281966 | 2.976691 | 2.738298 | 12.57418 | 10.19974
2018-02-15 09:54 | 237531.5 | 4440.0014 | 5 | 27 | 3.364125 | -2.281992 | 2.976691 | 2.814362 | 12.57418 | 10.45778
2018-02-15 09:56 | 237651.5 | 4560.001 | 5 | 27 | 3.270068 | -2.282031 | 2.976691 | 2.890424 | 12.57418 | 10.71048
2018-02-15 09:58 | 237771.5 | 4680.0007 | 5 | 27 | 3.047364 | -2.281981 | 2.976691 | 2.966487 | 12.57418 | 10.95222
2018-02-15 09:58 | 237784.9 | 4693.4746 | 5 | 27 | 2.999984 | -2.281951 | 2.976691 | 2.975029 | 12.57418 | 10.97805
2018-02-15 10:00 | 237905 | 120.0011 | 6 | 27 | 3.356339 | 0 | 2.976691 | 2.975029 | 12.57418 | 10.97805
2018-02-15 10:02 | 238025 | 240.0007 | 6 | 27 | 3.370429 | 0 | 2.976691 | 2.975029 | 12.57418 | 10.97805
2018-02-15 10:03 | 238085 | 300.0027 | 6 | 27 | 3.37377 | 0 | 2.976691 | 2.975029 | 12.57418 | 10.97805
2018-02-15 10:03 | 238085 | 0.0024 | 7 | 28 | 3.373593 | 0 | 0 | 0 | 0 | 0
2018-02-15 10:05 | 238205.1 | 120.0013 | 2 | 28 | 4.042992 | 4.8901 | 0.1624144 | 0 | 0.6376507 | 0
2018-02-15 10:07 | 238325.1 | 240.0009 | 2 | 28 | 4.078475 | 4.890073 | 0.3253999 | 0 | 1.299381 | 0
2018-02-15 10:09 | 238445.1 | 360.0013 | 2 | 28 | 4.111723 | 4.890054 | 0.4884065 | 0 | 1.967057 | 0
2018-02-15 10:11 | 238565.1 | 480.0001 | 2 | 28 | 4.136871 | 4.890012 | 0.6513838 | 0 | 2.639307 | 0
2018-02-15 10:13 | 238685.1 | 600.0013 | 2 | 28 | 4.158911 | 4.890037 | 0.8143963 | 0 | 3.315444 | 0
2018-02-15 10:15 | 238805.1 | 720.0009 | 2 | 28 | 4.18385 | 4.889997 | 0.977379 | 0 | 3.995247 | 0
2018-02-15 10:17 | 238925.1 | 840.0005 | 2 | 28 | 4.200315 | 4.707334 | 1.13907 | 0 | 4.673594 | 0
2018-02-15 10:19 | 239045.1 | 960.0009 | 2 | 28 | 4.200265 | 4.33159 | 1.289609 | 0 | 5.305902 | 0
2018-02-15 10:21 | 239165.1 | 1080.0005 | 2 | 28 | 4.200274 | 3.98677 | 1.428183 | 0 | 5.887954 | 0
2018-02-15 10:23 | 239285.1 | 1200.0002 | 2 | 28 | 4.200261 | 3.648459 | 1.555451 | 0 | 6.422516 | 0
2018-02-15 10:25 | 239405.1 | 1320.0005 | 2 | 28 | 4.200327 | 3.303 | 1.671278 | 0 | 6.909025 | 0
2018-02-15 10:25 | 239420.4 | 1335.3243 | 2 | 28 | 4.200273 | 3.259995 | 1.68524 | 0 | 6.967667 | 0
2018-02-15 10:27 | 239540.4 | 120.0014 | 3 | 28 | 4.22311 | 3.260177 | 1.793523 | 0 | 7.42361 | 0
2018-02-15 10:29 | 239660.4 | 240.0002 | 3 | 28 | 4.25036 | 3.260098 | 1.902186 | 0 | 7.883965 | 0
2018-02-15 10:31 | 239780.4 | 360.0006 | 3 | 28 | 4.280298 | 3.260119 | 2.01086 | 0 | 8.347457 | 0
2018-02-15 10:33 | 239900.4 | 480.0003 | 3 | 28 | 4.314335 | 3.260085 | 2.11953 | 0 | 8.814406 | 0
2018-02-15 10:35 | 240020.4 | 600.0014 | 3 | 28 | 4.351265 | 3.26015 | 2.228189 | 0 | 9.285194 | 0
2018-02-15 10:37 | 240140.4 | 720.001 | 3 | 28 | 4.389609 | 3.260064 | 2.336862 | 0 | 9.760126 | 0
2018-02-15 10:39 | 240260.4 | 840.0007 | 3 | 28 | 4.400279 | 2.877078 | 2.440436 | 0 | 10.21573 | 0
2018-02-15 10:41 | 240380.4 | 960.0011 | 3 | 28 | 4.400272 | 2.474259 | 2.529464 | 0 | 10.60747 | 0
2018-02-15 10:43 | 240500.4 | 1080.0015 | 3 | 28 | 4.400315 | 2.120301 | 2.60588 | 0 | 10.94373 | 0
2018-02-15 10:45 | 240620.4 | 1200.0011 | 3 | 28 | 4.400288 | 1.832817 | 2.67158 | 0 | 11.23283 | 0
2018-02-15 10:47 | 240740.4 | 1320.0007 | 3 | 28 | 4.400277 | 1.593706 | 2.728553 | 0 | 11.48352 | 0
2018-02-15 10:49 | 240860.4 | 1440.0011 | 3 | 28 | 4.400224 | 1.389791 | 2.778215 | 0 | 11.70205 | 0
2018-02-15 10:51 | 240980.4 | 1560.0006 | 3 | 28 | 4.400228 | 1.2125 | 2.821552 | 0 | 11.89274 | 0
2018-02-15 10:53 | 241100.4 | 1680.0003 | 3 | 28 | 4.400254 | 1.061687 | 2.859355 | 0 | 12.05908 | 0
2018-02-15 10:55 | 241220.4 | 1800.0015 | 3 | 28 | 4.400252 | 0.9390297 | 2.892634 | 0 | 12.20552 | 0
2018-02-15 10:57 | 241340.4 | 1920.0011 | 3 | 28 | 4.400185 | 0.8339252 | 2.922139 | 0 | 12.33535 | 0
2018-02-15 10:59 | 241460.4 | 2040.0015 | 3 | 28 | 4.400203 | 0.7434616 | 2.948411 | 0 | 12.45095 | 0
2018-02-15 11:01 | 241580.4 | 2160.001 | 3 | 28 | 4.400225 | 0.6600418 | 2.971772 | 0 | 12.55374 | 0
2018-02-15 11:02 | 241592.6 | 2172.1983 | 3 | 28 | 4.400198 | 0.6519976 | 2.973993 | 0 | 12.56352 | 0
2018-02-15 11:04 | 241712.7 | 120.0006 | 4 | 28 | 4.337081 | 0 | 2.973997 | 0 | 12.56353 | 0
2018-02-15 11:06 | 241832.7 | 240.0002 | 4 | 28 | 4.33127 | 0 | 2.973997 | 0 | 12.56353 | 0
2018-02-15 11:07 | 241892.7 | 300.0039 | 4 | 28 | 4.329601 | 0 | 2.973997 | 0 | 12.56353 | 0
2018-02-15 11:09 | 242012.7 | 120.0014 | 5 | 28 | 4.105776 | -2.282043 | 2.973997 | 0.07606684 | 12.56353 | 0.3146657
2018-02-15 11:11 | 242132.7 | 240.0002 | 5 | 28 | 4.070601 | -2.282051 | 2.973997 | 0.1521195 | 12.56353 | 0.6255419
2018-02-15 11:13 | 242252.7 | 360.0014 | 5 | 28 | 4.04004 | -2.282061 | 2.973997 | 0.2281877 | 12.56353 | 0.9340078
2018-02-15 11:15 | 242372.7 | 480.001 | 5 | 28 | 4.011063 | -2.282044 | 2.973997 | 0.3042581 | 12.56353 | 1.240225
2018-02-15 11:17 | 242492.7 | 600.0014 | 5 | 28 | 3.982601 | -2.282076 | 2.973997 | 0.3803214 | 12.56353 | 1.54424
2018-02-15 11:19 | 242612.7 | 720.0002 | 5 | 28 | 3.953426 | -2.282022 | 2.973997 | 0.4563868 | 12.56353 | 1.846079
2018-02-15 11:21 | 242732.7 | 840.0013 | 5 | 28 | 3.924708 | -2.282096 | 2.973997 | 0.5324552 | 12.56353 | 2.145698
2018-02-15 11:23 | 242852.7 | 960.001 | 5 | 28 | 3.89817 | -2.282083 | 2.973997 | 0.6085197 | 12.56353 | 2.44321
2018-02-15 11:25 | 242972.7 | 1080.0005 | 5 | 28 | 3.872663 | -2.282056 | 2.973997 | 0.6845792 | 12.56353 | 2.738733
2018-02-15 11:27 | 243092.7 | 1200.001 | 5 | 28 | 3.846476 | -2.281984 | 2.973997 | 0.7606518 | 12.56353 | 3.032345
2018-02-15 11:29 | 243212.7 | 1320.0005 | 5 | 28 | 3.819744 | -2.282039 | 2.973997 | 0.8367141 | 12.56353 | 3.323893
2018-02-15 11:31 | 243332.7 | 1440.001 | 5 | 28 | 3.796387 | -2.282014 | 2.973997 | 0.9127769 | 12.56353 | 3.613522
2018-02-15 11:33 | 243452.7 | 1560.0005 | 5 | 28 | 3.775526 | -2.282022 | 2.973997 | 0.988843 | 12.56353 | 3.901492
2018-02-15 11:35 | 243572.7 | 1680.0002 | 5 | 28 | 3.75579 | -2.282056 | 2.973997 | 1.064906 | 12.56353 | 4.187922
2018-02-15 11:37 | 243692.7 | 1800.0005 | 5 | 28 | 3.735765 | -2.282004 | 2.973997 | 1.140976 | 12.56353 | 4.472868
2018-02-15 11:39 | 243812.7 | 1920.0001 | 5 | 28 | 3.716147 | -2.282021 | 2.973997 | 1.217033 | 12.56353 | 4.756238
2018-02-15 11:41 | 243932.7 | 2040.0013 | 5 | 28 | 3.698308 | -2.282027 | 2.973997 | 1.293104 | 12.56353 | 5.038244
2018-02-15 11:43 | 244052.7 | 2160.0001 | 5 | 28 | 3.681695 | -2.282019 | 2.973997 | 1.369165 | 12.56353 | 5.318904
2018-02-15 11:45 | 244172.7 | 2280.0013 | 5 | 28 | 3.665425 | -2.281954 | 2.973997 | 1.445229 | 12.56353 | 5.598326
2018-02-15 11:47 | 244292.7 | 2400.0009 | 5 | 28 | 3.649008 | -2.282067 | 2.973997 | 1.521297 | 12.56353 | 5.876519
2018-02-15 11:49 | 244412.7 | 2520.0005 | 5 | 28 | 3.634484 | -2.281916 | 2.973997 | 1.597361 | 12.56353 | 6.153514
2018-02-15 11:51 | 244532.7 | 2640.0009 | 5 | 28 | 3.621517 | -2.282007 | 2.973997 | 1.673426 | 12.56353 | 6.429469
2018-02-15 11:53 | 244652.7 | 2760.0013 | 5 | 28 | 3.609624 | -2.282009 | 2.973997 | 1.74949 | 12.56353 | 6.704485
2018-02-15 11:55 | 244772.7 | 2880.0001 | 5 | 28 | 3.597642 | -2.282061 | 2.973997 | 1.825549 | 12.56353 | 6.978578
2018-02-15 11:57 | 244892.7 | 3000.0005 | 5 | 28 | 3.585886 | -2.282019 | 2.973997 | 1.901619 | 12.56353 | 7.251787
2018-02-15 11:59 | 245012.7 | 3120.0009 | 5 | 28 | 3.575809 | -2.281984 | 2.973997 | 1.977685 | 12.56353 | 7.524159
2018-02-15 12:01 | 245132.7 | 3240.0013 | 5 | 28 | 3.566438 | -2.282061 | 2.973997 | 2.053742 | 12.56353 | 7.795766
2018-02-15 12:03 | 245252.7 | 3360.0001 | 5 | 28 | 3.556499 | -2.281992 | 2.973997 | 2.129805 | 12.56353 | 8.066668
2018-02-15 12:05 | 245372.7 | 3480.0005 | 5 | 28 | 3.544839 | -2.281994 | 2.973997 | 2.205876 | 12.56353 | 8.336775
2018-02-15 12:07 | 245492.7 | 3600.0002 | 5 | 28 | 3.533694 | -2.282036 | 2.973997 | 2.28194 | 12.56353 | 8.605978
2018-02-15 12:09 | 245612.7 | 3720.0014 | 5 | 28 | 3.522498 | -2.281967 | 2.973997 | 2.358006 | 12.56353 | 8.874352
2018-02-15 12:11 | 245732.7 | 3840.0001 | 5 | 28 | 3.510019 | -2.281933 | 2.973997 | 2.434069 | 12.56353 | 9.141828
2018-02-15 12:13 | 245852.7 | 3960.0013 | 5 | 28 | 3.494108 | -2.281978 | 2.973997 | 2.510135 | 12.56353 | 9.408249
2018-02-15 12:15 | 245972.7 | 4080.0009 | 5 | 28 | 3.474132 | -2.282029 | 2.973997 | 2.586193 | 12.56353 | 9.673253
2018-02-15 12:17 | 246092.7 | 4200.0013 | 5 | 28 | 3.450187 | -2.282083 | 2.973997 | 2.662262 | 12.56353 | 9.936664
2018-02-15 12:19 | 246212.7 | 4320.0009 | 5 | 28 | 3.41622 | -2.282047 | 2.973997 | 2.738326 | 12.56353 | 10.19789
2018-02-15 12:21 | 246332.7 | 4440.0013 | 5 | 28 | 3.361758 | -2.281996 | 2.973997 | 2.814387 | 12.56353 | 10.45584
2018-02-15 12:23 | 246452.7 | 4560.0009 | 5 | 28 | 3.262591 | -2.282011 | 2.973997 | 2.890455 | 12.56353 | 10.7082
2018-02-15 12:25 | 246572.7 | 4680.0013 | 5 | 28 | 3.036544 | -2.282027 | 2.973997 | 2.966521 | 12.56353 | 10.94926
2018-02-15 12:25 | 246583.1 | 4690.3336 | 5 | 28 | 2.999982 | -2.282007 | 2.973997 | 2.973065 | 12.56353 | 10.96902
2018-02-15 12:27 | 246703.1 | 120.0004 | 6 | 28 | 3.358095 | 0 | 2.973997 | 2.973065 | 12.56353 | 10.96902
2018-02-15 12:29 | 246823.1 | 240 | 6 | 28 | 3.372328 | 0 | 2.973997 | 2.973065 | 12.56353 | 10.96902
2018-02-15 12:30 | 246883.1 | 300.002 | 6 | 28 | 3.375751 | 0 | 2.973997 | 2.973065 | 12.56353 | 10.96902
2018-02-15 12:30 | 246883.1253 | 0.0025 | 7 | 29 | 3.375812 | 0 | 0 | 0 | 0 | 0
2018-02-15 12:32 | 247003.2 | 120.0006 | 2 | 29 | 4.045897 | 4.889888 | 0.1624029 | 0 | 0.6380059 | 0
2018-02-15 12:34 | 247123.2 | 240.001 | 2 | 29 | 4.079132 | 4.889924 | 0.3253908 | 0 | 1.300067 | 0
2018-02-15 12:36 | 247243.2 | 360.0014 | 2 | 29 | 4.111543 | 4.889974 | 0.4883961 | 0 | 1.967762 | 0
2018-02-15 12:38 | 247363.2 | 480.001 | 2 | 29 | 4.13684 | 4.889966 | 0.6513737 | 0 | 2.639965 | 0
2018-02-15 12:40 | 247483.2 | 600.0006 | 2 | 29 | 4.160558 | 4.889968 | 0.8143635 | 0 | 3.316121 | 0
2018-02-15 12:42 | 247603.2 | 720.0002 | 2 | 29 | 4.185994 | 4.889983 | 0.9773579 | 0 | 3.996355 | 0
2018-02-15 12:44 | 247723.2 | 840.0014 | 2 | 29 | 4.200256 | 4.703994 | 1.138944 | 0 | 4.674397 | 0
2018-02-15 12:46 | 247843.2 | 960.001 | 2 | 29 | 4.200274 | 4.336345 | 1.289552 | 0 | 5.306993 | 0
2018-02-15 12:48 | 247963.2 | 1080.0006 | 2 | 29 | 4.20028 | 3.977996 | 1.428089 | 0 | 5.888889 | 0
2018-02-15 12:50 | 248083.2 | 1200.001 | 2 | 29 | 4.2003 | 3.619868 | 1.554662 | 0 | 6.420534 | 0
2018-02-15 12:52 | 248203.2 | 1320.0006 | 2 | 29 | 4.200266 | 3.293202 | 1.669793 | 0 | 6.904116 | 0
2018-02-15 12:52 | 248216.3 | 1333.1426 | 2 | 29 | 4.200319 | 3.259999 | 1.681755 | 0 | 6.954359 | 0
2018-02-15 12:54 | 248336.4 | 120.0013 | 3 | 29 | 4.222376 | 3.260188 | 1.790041 | 0 | 7.410275 | 0
2018-02-15 12:56 | 248456.4 | 240.0002 | 3 | 29 | 4.249523 | 3.260139 | 1.898699 | 0 | 7.870508 | 0
2018-02-15 12:58 | 248576.4 | 360.0005 | 3 | 29 | 4.280817 | 3.260072 | 2.007372 | 0 | 8.333974 | 0
2018-02-15 13:00 | 248696.4 | 480.0001 | 3 | 29 | 4.315021 | 3.26015 | 2.116026 | 0 | 8.800954 | 0
2018-02-15 13:02 | 248816.4 | 600.0005 | 3 | 29 | 4.3505 | 3.260139 | 2.224696 | 0 | 9.271773 | 0
2018-02-15 13:04 | 248936.4 | 720.0001 | 3 | 29 | 4.388242 | 3.260194 | 2.333365 | 0 | 9.746565 | 0
2018-02-15 13:06 | 249056.4 | 840.0013 | 3 | 29 | 4.400312 | 2.883359 | 2.437256 | 0 | 10.20352 | 0
2018-02-15 13:08 | 249176.4 | 960.0001 | 3 | 29 | 4.400294 | 2.46543 | 2.526216 | 0 | 10.59497 | 0
2018-02-15 13:10 | 249296.4 | 1080.0005 | 3 | 29 | 4.400311 | 2.126792 | 2.602568 | 0 | 10.93094 | 0
2018-02-15 13:12 | 249416.4 | 1200.0001 | 3 | 29 | 4.400259 | 1.843307 | 2.668581 | 0 | 11.22142 | 0
2018-02-15 13:14 | 249536.4 | 1320.0014 | 3 | 29 | 4.40029 | 1.602665 | 2.725917 | 0 | 11.47371 | 0
2018-02-15 13:16 | 249656.4 | 1440.001 | 3 | 29 | 4.400255 | 1.391736 | 2.775742 | 0 | 11.69295 | 0
2018-02-15 13:18 | 249776.4 | 1560.0005 | 3 | 29 | 4.400258 | 1.213371 | 2.819031 | 0 | 11.88343 | 0
2018-02-15 13:20 | 249896.4 | 1680.0009 | 3 | 29 | 4.40022 | 1.067469 | 2.856969 | 0 | 12.05037 | 0
2018-02-15 13:22 | 250016.4 | 1800.0014 | 3 | 29 | 4.400242 | 0.9458933 | 2.890479 | 0 | 12.19782 | 0
2018-02-15 13:24 | 250136.4 | 1920.0009 | 3 | 29 | 4.400241 | 0.8392067 | 2.920188 | 0 | 12.32855 | 0
2018-02-15 13:26 | 250256.4 | 2040.0014 | 3 | 29 | 4.400192 | 0.7410011 | 2.946493 | 0 | 12.4443 | 0
2018-02-15 13:28 | 250376.4 | 2160.0002 | 3 | 29 | 4.400233 | 0.6633091 | 2.969866 | 0 | 12.54714 | 0
2018-02-15 13:28 | 250394 | 2177.688 | 3 | 29 | 4.400193 | 0.6519995 | 2.973094 | 0 | 12.56135 | 0
2018-02-15 13:30 | 250514.1 | 120.0004 | 4 | 29 | 4.337068 | 0 | 2.973094 | 0 | 12.56135 | 0
2018-02-15 13:32 | 250634.1 | 240.0008 | 4 | 29 | 4.331289 | 0 | 2.973094 | 0 | 12.56135 | 0
2018-02-15 13:33 | 250694.1 | 300.0036 | 4 | 29 | 4.329612 | 0 | 2.973094 | 0 | 12.56135 | 0
2018-02-15 13:35 | 250814.2 | 120.0005 | 5 | 29 | 4.10449 | -2.28198 | 2.973094 | 0.07605474 | 12.56135 | 0.3145611
2018-02-15 13:37 | 250934.2 | 240.0009 | 5 | 29 | 4.070843 | -2.281971 | 2.973094 | 0.1521216 | 12.56135 | 0.6254478
2018-02-15 13:39 | 251054.2 | 360.0014 | 5 | 29 | 4.041012 | -2.282052 | 2.973094 | 0.2281977 | 12.56135 | 0.9339915
2018-02-15 13:41 | 251174.2 | 480.0009 | 5 | 29 | 4.011908 | -2.281984 | 2.973094 | 0.3042541 | 12.56135 | 1.240229
2018-02-15 13:43 | 251294.2 | 600.0005 | 5 | 29 | 3.98215 | -2.282076 | 2.973094 | 0.3803183 | 12.56135 | 1.544271
2018-02-15 13:45 | 251414.2 | 720.0009 | 5 | 29 | 3.952971 | -2.28196 | 2.973094 | 0.456389 | 12.56135 | 1.846068
2018-02-15 13:47 | 251534.2 | 840.0013 | 5 | 29 | 3.925459 | -2.282174 | 2.973094 | 0.532455 | 12.56135 | 2.145698
2018-02-15 13:49 | 251654.2 | 960.0002 | 5 | 29 | 3.899422 | -2.282054 | 2.973094 | 0.6085196 | 12.56135 | 2.443293
2018-02-15 13:51 | 251774.2 | 1080.0013 | 5 | 29 | 3.8733 | -2.28198 | 2.973094 | 0.684578 | 12.56135 | 2.738889
2018-02-15 13:53 | 251894.2 | 1200.001 | 5 | 29 | 3.845721 | -2.282032 | 2.973094 | 0.760653 | 12.56135 | 3.032504
2018-02-15 13:55 | 252014.2 | 1320.0005 | 5 | 29 | 3.820208 | -2.282091 | 2.973094 | 0.8367113 | 12.56135 | 3.324017
2018-02-15 13:57 | 252134.2 | 1440.001 | 5 | 29 | 3.797576 | -2.281998 | 2.973094 | 0.9127743 | 12.56135 | 3.613713
2018-02-15 13:59 | 252254.2 | 1560.0013 | 5 | 29 | 3.776639 | -2.281913 | 2.973094 | 0.988834 | 12.56135 | 3.901756
2018-02-15 14:01 | 252374.2 | 1680.0002 | 5 | 29 | 3.755725 | -2.282016 | 2.973094 | 1.064902 | 12.56135 | 4.188248
2018-02-15 14:03 | 252494.2 | 1800.0013 | 5 | 29 | 3.735524 | -2.28194 | 2.973094 | 1.140967 | 12.56135 | 4.473145
2018-02-15 14:05 | 252614.2 | 1920.0002 | 5 | 29 | 3.716995 | -2.281974 | 2.973094 | 1.217026 | 12.56135 | 4.756555
2018-02-15 14:07 | 252734.2 | 2040.0013 | 5 | 29 | 3.699553 | -2.282004 | 2.973094 | 1.293094 | 12.56135 | 5.03863
2018-02-15 14:09 | 252854.2 | 2160.0001 | 5 | 29 | 3.682341 | -2.282076 | 2.973094 | 1.369157 | 12.56135 | 5.319376
2018-02-15 14:11 | 252974.2 | 2280.0013 | 5 | 29 | 3.664878 | -2.282011 | 2.973094 | 1.445218 | 12.56135 | 5.598792
2018-02-15 14:13 | 253094.2 | 2400.0009 | 5 | 29 | 3.649471 | -2.282047 | 2.973094 | 1.521283 | 12.56135 | 5.876962
2018-02-15 14:15 | 253214.2 | 2520.0013 | 5 | 29 | 3.635676 | -2.281989 | 2.973094 | 1.597343 | 12.56135 | 6.154006
2018-02-15 14:17 | 253334.2 | 2640.0009 | 5 | 29 | 3.622667 | -2.281992 | 2.973094 | 1.673407 | 12.56135 | 6.430055
2018-02-15 14:19 | 253454.2 | 2760.0005 | 5 | 29 | 3.609678 | -2.282039 | 2.973094 | 1.749467 | 12.56135 | 6.705103
2018-02-15 14:21 | 253574.2 | 2880.0001 | 5 | 29 | 3.597437 | -2.282004 | 2.973094 | 1.825531 | 12.56135 | 6.979189
2018-02-15 14:23 | 253694.2 | 3000.0005 | 5 | 29 | 3.586839 | -2.281984 | 2.973094 | 1.901593 | 12.56135 | 7.252409
2018-02-15 14:25 | 253814.2 | 3120.0009 | 5 | 29 | 3.577134 | -2.282007 | 2.973094 | 1.977662 | 12.56135 | 7.524886
2018-02-15 14:27 | 253934.2 | 3240.0005 | 5 | 29 | 3.567084 | -2.282031 | 2.973094 | 2.05372 | 12.56135 | 7.796576
2018-02-15 14:29 | 254054.2 | 3360.0001 | 5 | 29 | 3.55583 | -2.281969 | 2.973094 | 2.12979 | 12.56135 | 8.067496
2018-02-15 14:31 | 254174.2 | 3480.0005 | 5 | 29 | 3.54548 | -2.282021 | 2.973094 | 2.205847 | 12.56135 | 8.337546
2018-02-15 14:33 | 254294.2 | 3600.0001 | 5 | 29 | 3.535095 | -2.28198 | 2.973094 | 2.281916 | 12.56135 | 8.606853
2018-02-15 14:35 | 254414.2 | 3720.0005 | 5 | 29 | 3.523663 | -2.281929 | 2.973094 | 2.357983 | 12.56135 | 8.875336
2018-02-15 14:37 | 254534.2 | 3840.0009 | 5 | 29 | 3.509689 | -2.282012 | 2.973094 | 2.434046 | 12.56135 | 9.142851
2018-02-15 14:39 | 254654.2 | 3960.0013 | 5 | 29 | 3.493475 | -2.28196 | 2.973094 | 2.510106 | 12.56135 | 9.409175
2018-02-15 14:41 | 254774.2 | 4080.0001 | 5 | 29 | 3.475434 | -2.282056 | 2.973094 | 2.586173 | 12.56135 | 9.674253
2018-02-15 14:43 | 254894.2 | 4200.0013 | 5 | 29 | 3.452139 | -2.281953 | 2.973094 | 2.662233 | 12.56135 | 9.93776
2018-02-15 14:45 | 255014.2 | 4320.0001 | 5 | 29 | 3.417007 | -2.281991 | 2.973094 | 2.7383 | 12.56135 | 10.19911
2018-02-15 14:47 | 255134.2 | 4440.0005 | 5 | 29 | 3.359564 | -2.281985 | 2.973094 | 2.814357 | 12.56135 | 10.45699
2018-02-15 14:49 | 255254.2 | 4560.0001 | 5 | 29 | 3.262619 | -2.281962 | 2.973094 | 2.890419 | 12.56135 | 10.70922
2018-02-15 14:51 | 255374.2 | 4680.0013 | 5 | 29 | 3.038165 | -2.282051 | 2.973094 | 2.966488 | 12.56135 | 10.95036
2018-02-15 14:52 | 255385 | 4690.8168 | 5 | 29 | 2.999998 | -2.282012 | 2.973094 | 2.973339 | 12.56135 | 10.97104
2018-02-15 14:54 | 255505 | 120.0012 | 6 | 29 | 3.35567 | 0 | 2.973094 | 2.973339 | 12.56135 | 10.97104
2018-02-15 14:56 | 255625 | 240 | 6 | 29 | 3.369927 | 0 | 2.973094 | 2.973339 | 12.56135 | 10.97104
2018-02-15 14:57 | 255685 | 300.002 | 6 | 29 | 3.373387 | 0 | 2.973094 | 2.973339 | 12.56135 | 10.97104
2018-02-15 14:57 | 255685.1 | 0.0024 | 7 | 30 | 3.373532 | 0 | 0 | 0 | 0 | 0
2018-02-15 14:59 | 255805.1 | 120.0015 | 2 | 30 | 4.045217 | 4.890025 | 0.162391 | 0 | 0.637901 | 0
2018-02-15 15:01 | 255925.1 | 240.0003 | 2 | 30 | 4.077605 | 4.890002 | 0.3253954 | 0 | 1.299848 | 0
2018-02-15 15:03 | 256045.1 | 360.0007 | 2 | 30 | 4.110591 | 4.889947 | 0.4883756 | 0 | 1.967207 | 0
2018-02-15 15:05 | 256165.1 | 480.0003 | 2 | 30 | 4.137738 | 4.890035 | 0.6513782 | 0 | 2.639493 | 0
2018-02-15 15:07 | 256285.1 | 600.0007 | 2 | 30 | 4.161633 | 4.889897 | 0.8143644 | 0 | 3.315886 | 0
2018-02-15 15:09 | 256405.1 | 720.0003 | 2 | 30 | 4.185409 | 4.890073 | 0.977356 | 0 | 3.996115 | 0
2018-02-15 15:11 | 256525.1 | 840.0007 | 2 | 30 | 4.200274 | 4.7163 | 1.139168 | 0 | 4.675039 | 0
2018-02-15 15:13 | 256645.1 | 960.0003 | 2 | 30 | 4.200294 | 4.331882 | 1.289929 | 0 | 5.30828 | 0
2018-02-15 15:15 | 256765.1 | 1080.0007 | 2 | 30 | 4.200299 | 3.954915 | 1.427924 | 0 | 5.8879 | 0
2018-02-15 15:17 | 256885.1 | 1200.0003 | 2 | 30 | 4.200299 | 3.618997 | 1.554072 | 0 | 6.417758 | 0
2018-02-15 15:19 | 257005.1 | 1320.0007 | 2 | 30 | 4.200285 | 3.302936 | 1.669365 | 0 | 6.90202 | 0
2018-02-15 15:19 | 257022.1 | 1336.9398 | 2 | 30 | 4.20029 | 3.259999 | 1.684805 | 0 | 6.966875 | 0
2018-02-15 15:21 | 257142.1 | 120.0006 | 3 | 30 | 4.222795 | 3.260167 | 1.793076 | 0 | 7.422738 | 0
2018-02-15 15:23 | 257262.1 | 240.0002 | 3 | 30 | 4.251425 | 3.260198 | 1.901736 | 0 | 7.8831 | 0
2018-02-15 15:25 | 257382.1 | 360.0006 | 3 | 30 | 4.282724 | 3.259761 | 2.010398 | 0 | 8.346761 | 0
2018-02-15 15:27 | 257502.1 | 480.001 | 3 | 30 | 4.315677 | 3.260207 | 2.119077 | 0 | 8.813978 | 0
2018-02-15 15:29 | 257622.1 | 600.0006 | 3 | 30 | 4.350802 | 3.260159 | 2.227736 | 0 | 9.284794 | 0
2018-02-15 15:31 | 257742.1 | 720.0002 | 3 | 30 | 4.389421 | 3.260173 | 2.336398 | 0 | 9.759624 | 0
2018-02-15 15:33 | 257862.1 | 840.0006 | 3 | 30 | 4.400288 | 2.852389 | 2.43957 | 0 | 10.21346 | 0
2018-02-15 15:35 | 257982.1 | 960.0003 | 3 | 30 | 4.400295 | 2.45666 | 2.527837 | 0 | 10.60186 | 0
2018-02-15 15:37 | 258102.1 | 1080.0007 | 3 | 30 | 4.40029 | 2.12429 | 2.604004 | 0 | 10.93701 | 0
2018-02-15 15:39 | 258222.1 | 1200.0002 | 3 | 30 | 4.400295 | 1.838689 | 2.669934 | 0 | 11.22712 | 0
2018-02-15 15:41 | 258342.1 | 1320.0015 | 3 | 30 | 4.400275 | 1.588529 | 2.726974 | 0 | 11.47811 | 0
2018-02-15 15:43 | 258462.1 | 1440.0011 | 3 | 30 | 4.400244 | 1.380883 | 2.776331 | 0 | 11.6953 | 0
2018-02-15 15:45 | 258582.1 | 1560.0007 | 3 | 30 | 4.400261 | 1.211504 | 2.81945 | 0 | 11.88503 | 0
2018-02-15 15:47 | 258702.1 | 1680.0002 | 3 | 30 | 4.400239 | 1.068247 | 2.857383 | 0 | 12.05195 | 0
2018-02-15 15:49 | 258822.1 | 1800.0015 | 3 | 30 | 4.400249 | 0.9430752 | 2.890858 | 0 | 12.19924 | 0
2018-02-15 15:51 | 258942.1 | 1920.0003 | 3 | 30 | 4.400252 | 0.8314104 | 2.920367 | 0 | 12.32909 | 0
2018-02-15 15:53 | 259062.1 | 2040.0006 | 3 | 30 | 4.400246 | 0.7406874 | 2.946512 | 0 | 12.44413 | 0
2018-02-15 15:55 | 259182.1 | 2160.0011 | 3 | 30 | 4.400237 | 0.6641703 | 2.969877 | 0 | 12.54695 | 0
2018-02-15 15:55 | 259201.8 | 2179.6683 | 3 | 30 | 4.400173 | 0.6519995 | 2.973475 | 0 | 12.56278 | 0
2018-02-15 15:57 | 259321.8 | 120.0015 | 4 | 30 | 4.337099 | 0 | 2.973475 | 0 | 12.56278 | 0
2018-02-15 15:59 | 259441.8 | 240.0003 | 4 | 30 | 4.331327 | 0 | 2.973475 | 0 | 12.56278 | 0
2018-02-15 16:00 | 259501.8 | 300.0022 | 4 | 30 | 4.329681 | 0 | 2.973475 | 0 | 12.56278 | 0
2018-02-15 16:02 | 259621.9 | 120.0006 | 5 | 30 | 4.104367 | -2.282091 | 2.973475 | 0.07606322 | 12.56278 | 0.3145469
2018-02-15 16:04 | 259741.9 | 240.0001 | 5 | 30 | 4.071192 | -2.282083 | 2.973475 | 0.1521229 | 12.56278 | 0.6254138
2018-02-15 16:06 | 259861.9 | 360.0006 | 5 | 30 | 4.041065 | -2.281931 | 2.973475 | 0.2281856 | 12.56278 | 0.9339268
2018-02-15 16:08 | 259981.9 | 480.0009 | 5 | 30 | 4.010545 | -2.282063 | 2.973475 | 0.3042577 | 12.56278 | 1.240185
2018-02-15 16:10 | 260101.9 | 600.0014 | 5 | 30 | 3.981199 | -2.281989 | 2.973475 | 0.38032 | 12.56278 | 1.544106
2018-02-15 16:12 | 260221.9 | 720.0009 | 5 | 30 | 3.953136 | -2.281966 | 2.973475 | 0.45639 | 12.56278 | 1.845883
2018-02-15 16:14 | 260341.9 | 840.0005 | 5 | 30 | 3.926014 | -2.281985 | 2.973475 | 0.5324501 | 12.56278 | 2.145525
2018-02-15 16:16 | 260461.9 | 960.0009 | 5 | 30 | 3.899125 | -2.282044 | 2.973475 | 0.6085215 | 12.56278 | 2.443163
2018-02-15 16:18 | 260581.9 | 1080.0013 | 5 | 30 | 3.871744 | -2.282034 | 2.973475 | 0.6845818 | 12.56278 | 2.738685
2018-02-15 16:20 | 260701.9 | 1200.0009 | 5 | 30 | 3.845496 | -2.281913 | 2.973475 | 0.7606503 | 12.56278 | 3.032201
2018-02-15 16:22 | 260821.9 | 1320.0013 | 5 | 30 | 3.820611 | -2.281966 | 2.973475 | 0.8367106 | 12.56278 | 3.323728
2018-02-15 16:24 | 260941.9 | 1440.0002 | 5 | 30 | 3.797728 | -2.281946 | 2.973475 | 0.9127728 | 12.56278 | 3.613449
2018-02-15 16:26 | 261061.9 | 1560.0005 | 5 | 30 | 3.775577 | -2.281933 | 2.973475 | 0.9888283 | 12.56278 | 3.901446
2018-02-15 16:28 | 261181.9 | 1680.0002 | 5 | 30 | 3.754871 | -2.281934 | 2.973475 | 1.064898 | 12.56278 | 4.18785
2018-02-15 16:30 | 261301.9 | 1800.0013 | 5 | 30 | 3.735621 | -2.281982 | 2.973475 | 1.140955 | 12.56278 | 4.472697
2018-02-15 16:32 | 261421.9 | 1920.0002 | 5 | 30 | 3.71738 | -2.281958 | 2.973475 | 1.217022 | 12.56278 | 4.756159
2018-02-15 16:34 | 261541.9 | 2040.0005 | 5 | 30 | 3.699148 | -2.281982 | 2.973475 | 1.293083 | 12.56278 | 5.038216
2018-02-15 16:36 | 261661.9 | 2160.0001 | 5 | 30 | 3.680768 | -2.281998 | 2.973475 | 1.369146 | 12.56278 | 5.318874
2018-02-15 16:38 | 261781.9 | 2280.0005 | 5 | 30 | 3.66458 | -2.281978 | 2.973475 | 1.445206 | 12.56278 | 5.598206
2018-02-15 16:40 | 261901.9 | 2400.0002 | 5 | 30 | 3.649777 | -2.28198 | 2.973475 | 1.521273 | 12.56278 | 5.876389
2018-02-15 16:42 | 262021.9 | 2520.0005 | 5 | 30 | 3.635736 | -2.281971 | 2.973475 | 1.597329 | 12.56278 | 6.153437
2018-02-15 16:44 | 262141.9 | 2640.0009 | 5 | 30 | 3.621664 | -2.281987 | 2.973475 | 1.673393 | 12.56278 | 6.429455
2018-02-15 16:46 | 262261.9 | 2760.0013 | 5 | 30 | 3.608769 | -2.282036 | 2.973475 | 1.749461 | 12.56278 | 6.70444
2018-02-15 16:48 | 262381.9 | 2880.0001 | 5 | 30 | 3.597487 | -2.282014 | 2.973475 | 1.825514 | 12.56278 | 6.978462
2018-02-15 16:50 | 262501.9 | 3000.0005 | 5 | 30 | 3.587175 | -2.281991 | 2.973475 | 1.901585 | 12.56278 | 7.251733
2018-02-15 16:52 | 262621.9 | 3120.0001 | 5 | 30 | 3.576669 | -2.281984 | 2.973475 | 1.977643 | 12.56278 | 7.524174
2018-02-15 16:54 | 262741.9 | 3240.0013 | 5 | 30 | 3.565502 | -2.282049 | 2.973475 | 2.053708 | 12.56278 | 7.795803
2018-02-15 16:56 | 262861.9 | 3360.0009 | 5 | 30 | 3.555596 | -2.282004 | 2.973475 | 2.129772 | 12.56278 | 8.066628
2018-02-15 16:58 | 262981.9 | 3480.0013 | 5 | 30 | 3.545835 | -2.281958 | 2.973475 | 2.20584 | 12.56278 | 8.33672
2018-02-15 17:00 | 263101.9 | 3600.0001 | 5 | 30 | 3.535312 | -2.282078 | 2.973475 | 2.281899 | 12.56278 | 8.606026
2018-02-15 17:02 | 263221.9 | 3720.0013 | 5 | 30 | 3.522459 | -2.281994 | 2.973475 | 2.357967 | 12.56278 | 8.874478
2018-02-15 17:04 | 263341.9 | 3840.0009 | 5 | 30 | 3.508679 | -2.281974 | 2.973475 | 2.434032 | 12.56278 | 9.141886
2018-02-15 17:06 | 263461.9 | 3960.0005 | 5 | 30 | 3.493855 | -2.281973 | 2.973475 | 2.510095 | 12.56278 | 9.408214
2018-02-15 17:08 | 263581.9 | 4080.0009 | 5 | 30 | 3.476182 | -2.281956 | 2.973475 | 2.586159 | 12.56278 | 9.673331
2018-02-15 17:10 | 263701.9 | 4200.0013 | 5 | 30 | 3.451815 | -2.281976 | 2.973475 | 2.662219 | 12.56278 | 9.936858
2018-02-15 17:12 | 263821.9 | 4320.0001 | 5 | 30 | 3.414485 | -2.281944 | 2.973475 | 2.738279 | 12.56278 | 10.19807
2018-02-15 17:14 | 263941.9 | 4440.0005 | 5 | 30 | 3.359754 | -2.281949 | 2.973475 | 2.814343 | 12.56278 | 10.45587
2018-02-15 17:16 | 264061.9 | 4560.0009 | 5 | 30 | 3.264618 | -2.281987 | 2.973475 | 2.890403 | 12.56278 | 10.70818
2018-02-15 17:18 | 264181.9 | 4680.0013 | 5 | 30 | 3.039474 | -2.281918 | 2.973475 | 2.966473 | 12.56278 | 10.94947
2018-02-15 17:18 | 264192.9 | 4691.0496 | 5 | 30 | 2.999995 | -2.281994 | 2.973475 | 2.973472 | 12.56278 | 10.97061
2018-02-15 17:20 | 264313 | 120.0014 | 6 | 30 | 3.354068 | 0 | 2.973475 | 2.973472 | 12.56278 | 10.97061
2018-02-15 17:22 | 264433 | 240.001 | 6 | 30 | 3.368083 | 0 | 2.973475 | 2.973472 | 12.56278 | 10.97061
2018-02-15 17:23 | 264493 | 300.0006 | 6 | 30 | 3.371426 | 0 | 2.973475 | 2.973472 | 12.56278 | 10.97061
2018-02-15 17:23 | 264493 | 0.0025 | 7 | 31 | 3.371499 | 0 | 0 | 0 | 0 | 0
2018-02-15 17:25 | 264613.0571 | 120.0014 | 2 | 31 | 4.04356 | 4.890006 | 0.1624037 | 1.773e-09 | 0.6376563 | 5.978e-09
2018-02-15 17:27 | 264733.0567 | 240.001 | 2 | 31 | 4.07669 | 4.889985 | 0.3253866 | 1.773e-09 | 1.299294 | 5.978e-09
2018-02-15 17:29 | 264853.0571 | 360.0014 | 2 | 31 | 4.111501 | 4.889974 | 0.4883798 | 1.773e-09 | 1.966693 | 5.978e-09
2018-02-15 17:31 | 264973.0559 | 480.0002 | 2 | 31 | 4.138027 | 4.890023 | 0.6513767 | 1.773e-09 | 2.63913 | 5.978e-09
2018-02-15 17:33 | 265093.0571 | 600.0014 | 2 | 31 | 4.160229 | 4.890033 | 0.8143656 | 1.773e-09 | 3.315393 | 5.978e-09
2018-02-15 17:35 | 265213.0559 | 720.0002 | 2 | 31 | 4.183493 | 4.890027 | 0.9773616 | 1.773e-09 | 3.995347 | 5.978e-09
2018-02-15 17:37 | 265333.0563 | 840.0006 | 2 | 31 | 4.200314 | 4.727386 | 1.139369 | 1.773e-09 | 4.674928 | 5.978e-09
2018-02-15 17:39 | 265453.0567 | 960.001 | 2 | 31 | 4.200307 | 4.323983 | 1.290072 | 1.773e-09 | 5.307928 | 5.978e-09
2018-02-15 17:41 | 265573.0572 | 1080.0015 | 2 | 31 | 4.200278 | 3.969785 | 1.428202 | 1.773e-09 | 5.888111 | 5.978e-09
2018-02-15 17:43 | 265693.0567 | 1200.001 | 2 | 31 | 4.200301 | 3.64165 | 1.554991 | 1.773e-09 | 6.420661 | 5.978e-09
2018-02-15 17:45 | 265813.0571 | 1320.0014 | 2 | 31 | 4.20027 | 3.317584 | 1.670939 | 1.773e-09 | 6.907679 | 5.978e-09
2018-02-15 17:46 | 265834.5748 | 1341.5191 | 2 | 31 | 4.200263 | 3.259992 | 1.690596 | 1.773e-09 | 6.99024 | 5.978e-09
2018-02-15 17:48 | 265954.6 | 120.0014 | 3 | 31 | 4.224202 | 3.259852 | 1.798875 | 1.773e-09 | 7.446208 | 5.978e-09
2018-02-15 17:50 | 266074.6 | 240.001 | 3 | 31 | 4.252529 | 3.260129 | 1.907533 | 1.773e-09 | 7.906724 | 5.978e-09
2018-02-15 17:52 | 266194.6 | 360.0006 | 3 | 31 | 4.282917 | 3.259974 | 2.016189 | 1.773e-09 | 8.370419 | 5.978e-09
2018-02-15 17:54 | 266314.6 | 480.001 | 3 | 31 | 4.315647 | 3.25983 | 2.124862 | 1.773e-09 | 8.837603 | 5.978e-09
2018-02-15 17:56 | 266434.6 | 600.0014 | 3 | 31 | 4.352058 | 3.260196 | 2.233529 | 1.773e-09 | 9.308507 | 5.978e-09
2018-02-15 17:58 | 266554.6 | 720.001 | 3 | 31 | 4.392125 | 3.260156 | 2.342192 | 1.773e-09 | 9.783579 | 5.978e-09
2018-02-15 18:00 | 266674.6 | 840.0015 | 3 | 31 | 4.40031 | 2.843181 | 2.444767 | 1.773e-09 | 10.23485 | 5.978e-09
2018-02-15 18:02 | 266794.6 | 960.0003 | 3 | 31 | 4.400277 | 2.452046 | 2.532824 | 1.773e-09 | 10.62233 | 5.978e-09
2018-02-15 18:04 | 266914.6 | 1080.0015 | 3 | 31 | 4.40032 | 2.115483 | 2.608788 | 1.773e-09 | 10.95659 | 5.978e-09
2018-02-15 18:06 | 267034.6 | 1200.001 | 3 | 31 | 4.40026 | 1.817234 | 2.674212 | 1.773e-09 | 11.24448 | 5.978e-09
2018-02-15 18:08 | 267154.6 | 1320.0007 | 3 | 31 | 4.400219 | 1.574476 | 2.730609 | 1.773e-09 | 11.49264 | 5.978e-09
2018-02-15 18:10 | 267274.6 | 1440.0003 | 3 | 31 | 4.400258 | 1.375224 | 2.77968 | 1.773e-09 | 11.70856 | 5.978e-09
2018-02-15 18:12 | 267394.6 | 1560.0015 | 3 | 31 | 4.400247 | 1.206587 | 2.822646 | 1.773e-09 | 11.89762 | 5.978e-09
2018-02-15 18:14 | 267514.6 | 1680.001 | 3 | 31 | 4.400231 | 1.058441 | 2.86036 | 1.773e-09 | 12.06357 | 5.978e-09
2018-02-15 18:16 | 267634.6 | 1800.0006 | 3 | 31 | 4.40025 | 0.930006 | 2.893409 | 1.773e-09 | 12.20899 | 5.978e-09
2018-02-15 18:18 | 267754.6 | 1920.0011 | 3 | 31 | 4.400238 | 0.8254375 | 2.922607 | 1.773e-09 | 12.33747 | 5.978e-09
2018-02-15 18:20 | 267874.6 | 2040.0015 | 3 | 31 | 4.400208 | 0.7370472 | 2.94861 | 1.773e-09 | 12.45189 | 5.978e-09
2018-02-15 18:22 | 267994.6 | 2160.0003 | 3 | 31 | 4.400184 | 0.6590176 | 2.971865 | 1.773e-09 | 12.55422 | 5.978e-09
2018-02-15 18:22 | 268007 | 2172.3598 | 3 | 31 | 4.40021 | 0.6519909 | 2.974113 | 1.773e-09 | 12.56411 | 5.978e-09
2018-02-15 18:24 | 268127 | 120.0005 | 4 | 31 | 4.337274 | 0 | 2.974113 | 1.773e-09 | 12.56411 | 5.978e-09
2018-02-15 18:26 | 268247 | 240.001 | 4 | 31 | 4.331583 | 0 | 2.974113 | 1.773e-09 | 12.56411 | 5.978e-09
2018-02-15 18:27 | 268307 | 300.0045 | 4 | 31 | 4.329921 | 0 | 2.974113 | 1.773e-09 | 12.56411 | 5.978e-09
2018-02-15 18:29 | 268427.1 | 120.0015 | 5 | 31 | 4.105424 | -2.282118 | 2.974113 | 0.07606292 | 12.56411 | 0.3146033
2018-02-15 18:31 | 268547.1 | 240.0011 | 5 | 31 | 4.071712 | -2.282031 | 2.974113 | 0.1521224 | 12.56411 | 0.6255378
2018-02-15 18:33 | 268667.1 | 360.0007 | 5 | 31 | 4.040098 | -2.282004 | 2.974113 | 0.2281924 | 12.56411 | 0.9340693
2018-02-15 18:35 | 268787.1 | 480.0003 | 5 | 31 | 4.010365 | -2.281999 | 2.974113 | 0.3042479 | 12.56411 | 1.240199
2018-02-15 18:37 | 268907.1 | 600.0007 | 5 | 31 | 3.981876 | -2.281985 | 2.974113 | 0.3803156 | 12.56411 | 1.544168
2018-02-15 18:39 | 269027.1 | 720.001 | 5 | 31 | 3.954012 | -2.281984 | 2.974113 | 0.4563867 | 12.56411 | 1.846016
2018-02-15 18:41 | 269147.1 | 840.0014 | 5 | 31 | 3.925879 | -2.28198 | 2.974113 | 0.5324533 | 12.56411 | 2.145718
2018-02-15 18:43 | 269267.1 | 960.001 | 5 | 31 | 3.898037 | -2.282036 | 2.974113 | 0.6085125 | 12.56411 | 2.443239
2018-02-15 18:45 | 269387.1 | 1080.0014 | 5 | 31 | 3.871975 | -2.281967 | 2.974113 | 0.6845728 | 12.56411 | 2.738732
2018-02-15 18:47 | 269507.1 | 1200.0019 | 5 | 31 | 3.846244 | -2.281994 | 2.974113 | 0.7606336 | 12.56411 | 3.032257
2018-02-15 18:49 | 269627.1 | 1320.0015 | 5 | 31 | 3.821 | -2.282045 | 2.974113 | 0.8367079 | 12.56411 | 3.32389
2018-02-15 18:51 | 269747.1 | 1440.001 | 5 | 31 | 3.796586 | -2.281951 | 2.974113 | 0.912769 | 12.56411 | 3.613586
2018-02-15 18:53 | 269867.1 | 1560.0006 | 5 | 31 | 3.774879 | -2.282043 | 2.974113 | 0.9888294 | 12.56411 | 3.901511
2018-02-15 18:55 | 269987.1 | 1680.001 | 5 | 31 | 3.754983 | -2.28198 | 2.974113 | 1.064892 | 12.56411 | 4.187873
2018-02-15 18:57 | 270107.1 | 1800.0006 | 5 | 31 | 3.735919 | -2.281949 | 2.974113 | 1.140957 | 12.56411 | 4.472775
2018-02-15 18:59 | 270227.1 | 1920.0018 | 5 | 31 | 3.716865 | -2.282084 | 2.974113 | 1.217017 | 12.56411 | 4.756208
2018-02-15 19:01 | 270347.1 | 2040.0015 | 5 | 31 | 3.697863 | -2.282007 | 2.974113 | 1.29308 | 12.56411 | 5.038188
2018-02-15 19:03 | 270467.1 | 2160.001 | 5 | 31 | 3.680689 | -2.282038 | 2.974113 | 1.369144 | 12.56411 | 5.318804
2018-02-15 19:05 | 270587.1 | 2280.0006 | 5 | 31 | 3.664935 | -2.282004 | 2.974113 | 1.445207 | 12.56411 | 5.598158
2018-02-15 19:07 | 270707.1 | 2400.001 | 5 | 31 | 3.649854 | -2.282044 | 2.974113 | 1.521273 | 12.56411 | 5.876356
2018-02-15 19:09 | 270827.1 | 2520.0014 | 5 | 31 | 3.63436 | -2.281947 | 2.974113 | 1.597335 | 12.56411 | 6.153386
2018-02-15 19:11 | 270947.1 | 2640.001 | 5 | 31 | 3.620691 | -2.281967 | 2.974113 | 1.673396 | 12.56411 | 6.429286
2018-02-15 19:13 | 271067.1 | 2760.0014 | 5 | 31 | 3.608599 | -2.281973 | 2.974113 | 1.749464 | 12.56411 | 6.704237
2018-02-15 19:15 | 271187.1 | 2880.001 | 5 | 31 | 3.597626 | -2.281987 | 2.974113 | 1.825527 | 12.56411 | 6.978303
2018-02-15 19:17 | 271307.1 | 3000.0014 | 5 | 31 | 3.586426 | -2.281966 | 2.974113 | 1.901586 | 12.56411 | 7.251517
2018-02-15 19:19 | 271427.1 | 3120.0002 | 5 | 31 | 3.575276 | -2.281966 | 2.974113 | 1.977653 | 12.56411 | 7.52389
2018-02-15 19:21 | 271547.1 | 3240.0014 | 5 | 31 | 3.565349 | -2.281964 | 2.974113 | 2.053719 | 12.56411 | 7.795467
2018-02-15 19:23 | 271667.1 | 3360.001 | 5 | 31 | 3.555942 | -2.282067 | 2.974113 | 2.129782 | 12.56411 | 8.066297
2018-02-15 19:25 | 271787.1 | 3480.0014 | 5 | 31 | 3.545858 | -2.282018 | 2.974113 | 2.205837 | 12.56411 | 8.336366
2018-02-15 19:27 | 271907.1 | 3600.001 | 5 | 31 | 3.533751 | -2.281922 | 2.974113 | 2.281905 | 12.56411 | 8.605652
2018-02-15 19:29 | 272027.1 | 3720.0006 | 5 | 31 | 3.521737 | -2.281907 | 2.974113 | 2.357965 | 12.56411 | 8.873966
2018-02-15 19:31 | 272147.1 | 3840.001 | 5 | 31 | 3.50909 | -2.282019 | 2.974113 | 2.434032 | 12.56411 | 9.141381
2018-02-15 19:33 | 272267.1 | 3960.0006 | 5 | 31 | 3.494671 | -2.281954 | 2.974113 | 2.510091 | 12.56411 | 9.407754
2018-02-15 19:35 | 272387.1 | 4080.001 | 5 | 31 | 3.475642 | -2.281985 | 2.974113 | 2.586163 | 12.56411 | 9.672919
2018-02-15 19:37 | 272507.1 | 4200.0006 | 5 | 31 | 3.449622 | -2.281984 | 2.974113 | 2.662223 | 12.56411 | 9.936318
2018-02-15 19:39 | 272627.1 | 4320.0002 | 5 | 31 | 3.414674 | -2.281982 | 2.974113 | 2.738282 | 12.56411 | 10.19745
2018-02-15 19:41 | 272747.1 | 4440.0006 | 5 | 31 | 3.360952 | -2.281956 | 2.974113 | 2.814348 | 12.56411 | 10.4553
2018-02-15 19:43 | 272867.1 | 4560.001 | 5 | 31 | 3.265027 | -2.281998 | 2.974113 | 2.890414 | 12.56411 | 10.70771
2018-02-15 19:45 | 272987.1 | 4680.0006 | 5 | 31 | 3.03645 | -2.281947 | 2.974113 | 2.966474 | 12.56411 | 10.9489
2018-02-15 19:45 | 272997.2 | 4690.1754 | 5 | 31 | 2.99998 | -2.282071 | 2.974113 | 2.972926 | 12.56411 | 10.96838
2018-02-15 19:47 | 273117.3 | 120.0003 | 6 | 31 | 3.357131 | 0 | 2.974113 | 2.972926 | 12.56411 | 10.96838
2018-02-15 19:49 | 273237.3 | 239.9999 | 6 | 31 | 3.371304 | 0 | 2.974113 | 2.972926 | 12.56411 | 10.96838
2018-02-15 19:50 | 273297.3 | 300.0011 | 6 | 31 | 3.374623 | 0 | 2.974113 | 2.972926 | 12.56411 | 10.96838
2018-02-15 19:50 | 273297.3 | 0.0023 | 7 | 32 | 3.3747 | 0 | 0 | 0 | 0 | 0
2018-02-15 19:52 | 273417.4 | 120.0007 | 2 | 32 | 4.043775 | 4.890088 | 0.1624097 | 0 | 0.6378213 | 0
2018-02-15 19:54 | 273537.4 | 240.0003 | 2 | 32 | 4.079088 | 4.890151 | 0.3253971 | 0 | 1.299659 | 0
2018-02-15 19:56 | 273657.4 | 360.0007 | 2 | 32 | 4.112601 | 4.890094 | 0.4884038 | 0 | 1.967464 | 0
2018-02-15 19:58 | 273777.4 | 480.0011 | 2 | 32 | 4.137659 | 4.890113 | 0.6514007 | 0 | 2.639931 | 0
2018-02-15 20:00 | 273897.4 | 600.0015 | 2 | 32 | 4.159481 | 4.890058 | 0.8143862 | 0 | 3.316069 | 0
2018-02-15 20:02 | 274017.4 | 720.0011 | 2 | 32 | 4.184327 | 4.890058 | 0.9773833 | 0 | 3.996033 | 0
2018-02-15 20:04 | 274137.4 | 840.0015 | 2 | 32 | 4.200279 | 4.696511 | 1.138939 | 0 | 4.673859 | 0
2018-02-15 20:06 | 274257.4 | 960.0011 | 2 | 32 | 4.200279 | 4.321801 | 1.289137 | 0 | 5.304735 | 0
2018-02-15 20:08 | 274377.4 | 1080.0015 | 2 | 32 | 4.200298 | 3.979844 | 1.427373 | 0 | 5.885364 | 0
2018-02-15 20:10 | 274497.4 | 1200.0011 | 2 | 32 | 4.200258 | 3.63996 | 1.554381 | 0 | 6.418835 | 0
2018-02-15 20:12 | 274617.4 | 1320.0015 | 2 | 32 | 4.20032 | 3.29806 | 1.669997 | 0 | 6.904453 | 0
2018-02-15 20:12 | 274630.6 | 1333.2387 | 2 | 32 | 4.200266 | 3.259986 | 1.682055 | 0 | 6.955101 | 0
2018-02-15 20:14 | 274750.6 | 120.0006 | 3 | 32 | 4.223101 | 3.259917 | 1.79033 | 0 | 7.411012 | 0
2018-02-15 20:16 | 274870.6 | 240.0003 | 3 | 32 | 4.250248 | 3.260167 | 1.898975 | 0 | 7.871284 | 0
2018-02-15 20:18 | 274990.6 | 360.0014 | 3 | 32 | 4.280289 | 3.259822 | 2.007638 | 0 | 8.334725 | 0
2018-02-15 20:20 | 275110.6 | 480.0002 | 3 | 32 | 4.313942 | 3.259923 | 2.116291 | 0 | 8.801579 | 0
2018-02-15 20:22 | 275230.6 | 600.0006 | 3 | 32 | 4.350991 | 3.260163 | 2.224962 | 0 | 9.272383 | 0
2018-02-15 20:24 | 275350.6 | 720.0003 | 3 | 32 | 4.389462 | 3.260146 | 2.333616 | 0 | 9.74721 | 0
2018-02-15 20:26 | 275470.6 | 840.0006 | 3 | 32 | 4.400303 | 2.880141 | 2.437257 | 0 | 10.2031 | 0
2018-02-15 20:28 | 275590.6 | 960.0002 | 3 | 32 | 4.400266 | 2.47882 | 2.526388 | 0 | 10.5953 | 0
2018-02-15 20:30 | 275710.6 | 1080.0014 | 3 | 32 | 4.400315 | 2.124316 | 2.602958 | 0 | 10.93223 | 0
2018-02-15 20:32 | 275830.6 | 1200.0011 | 3 | 32 | 4.400261 | 1.833178 | 2.668736 | 0 | 11.22167 | 0
2018-02-15 20:34 | 275950.6 | 1320.0006 | 3 | 32 | 4.400243 | 1.593051 | 2.725734 | 0 | 11.47248 | 0
2018-02-15 20:36 | 276070.6 | 1440.001 | 3 | 32 | 4.400229 | 1.391963 | 2.775424 | 0 | 11.69113 | 0
2018-02-15 20:38 | 276190.6 | 1560.0006 | 3 | 32 | 4.400239 | 1.215084 | 2.818832 | 0 | 11.88213 | 0
2018-02-15 20:40 | 276310.6 | 1680.0002 | 3 | 32 | 4.400223 | 1.062931 | 2.856711 | 0 | 12.04881 | 0
2018-02-15 20:42 | 276430.6 | 1800.0014 | 3 | 32 | 4.400244 | 0.9403877 | 2.890044 | 0 | 12.19548 | 0
2018-02-15 20:44 | 276550.6 | 1920.0002 | 3 | 32 | 4.40021 | 0.8363838 | 2.919599 | 0 | 12.32553 | 0
2018-02-15 20:46 | 276670.6 | 2040.0007 | 3 | 32 | 4.400239 | 0.7459383 | 2.945934 | 0 | 12.44141 | 0
2018-02-15 20:48 | 276790.6 | 2160.0003 | 3 | 32 | 4.400212 | 0.6616116 | 2.969357 | 0 | 12.54448 | 0
2018-02-15 20:49 | 276806.5 | 2175.8632 | 3 | 32 | 4.400208 | 0.6519976 | 2.972251 | 0 | 12.55721 | 0
2018-02-15 20:51 | 276926.5 | 120.0013 | 4 | 32 | 4.337122 | 0 | 2.972251 | 0 | 12.55721 | 0
2018-02-15 20:53 | 277046.5 | 240.0008 | 4 | 32 | 4.331349 | 0 | 2.972251 | 0 | 12.55721 | 0
2018-02-15 20:54 | 277106.5 | 300.0028 | 4 | 32 | 4.329684 | 0 | 2.972251 | 0 | 12.55721 | 0
2018-02-15 20:56 | 277226.6 | 120.0007 | 5 | 32 | 4.105826 | -2.282069 | 2.972251 | 0.07606268 | 12.55721 | 0.3146483
2018-02-15 20:58 | 277346.6 | 240.0011 | 5 | 32 | 4.070769 | -2.282087 | 2.972251 | 0.1521322 | 12.55721 | 0.6256011
2018-02-15 21:00 | 277466.6 | 360.0007 | 5 | 32 | 4.040278 | -2.28194 | 2.972251 | 0.2281888 | 12.55721 | 0.9340354
2018-02-15 21:02 | 277586.6 | 480.0011 | 5 | 32 | 4.011251 | -2.282019 | 2.972251 | 0.3042538 | 12.55721 | 1.240247
2018-02-15 21:04 | 277706.6 | 600.0006 | 5 | 32 | 3.982897 | -2.282007 | 2.972251 | 0.3803153 | 12.55721 | 1.544275
2018-02-15 21:06 | 277826.6 | 720.0011 | 5 | 32 | 3.953933 | -2.281974 | 2.972251 | 0.4563892 | 12.55721 | 1.846178
2018-02-15 21:08 | 277946.6 | 840.0014 | 5 | 32 | 3.925383 | -2.282056 | 2.972251 | 0.5324553 | 12.55721 | 2.145835
2018-02-15 21:10 | 278066.6 | 960.0002 | 5 | 32 | 3.898865 | -2.282032 | 2.972251 | 0.6085129 | 12.55721 | 2.443374
2018-02-15 21:12 | 278186.6 | 1080.0006 | 5 | 32 | 3.873395 | -2.281982 | 2.972251 | 0.6845805 | 12.55721 | 2.738979
2018-02-15 21:14 | 278306.6 | 1200.0002 | 5 | 32 | 3.8472 | -2.281971 | 2.972251 | 0.7606492 | 12.55721 | 3.03263
2018-02-15 21:16 | 278426.6 | 1320.0014 | 5 | 32 | 3.820538 | -2.281918 | 2.972251 | 0.8367144 | 12.55721 | 3.324247
2018-02-15 21:18 | 278546.6 | 1440.001 | 5 | 32 | 3.797145 | -2.281889 | 2.972251 | 0.9127741 | 12.55721 | 3.613926
2018-02-15 21:20 | 278666.6 | 1560.0014 | 5 | 32 | 3.776239 | -2.281944 | 2.972251 | 0.988836 | 12.55721 | 3.901936
2018-02-15 21:22 | 278786.6 | 1680.0002 | 5 | 32 | 3.756409 | -2.281942 | 2.972251 | 1.064898 | 12.55721 | 4.188412
2018-02-15 21:24 | 278906.6 | 1800.0014 | 5 | 32 | 3.736339 | -2.281978 | 2.972251 | 1.140962 | 12.55721 | 4.473382
2018-02-15 21:26 | 279026.6 | 1920.0002 | 5 | 32 | 3.716683 | -2.282027 | 2.972251 | 1.217025 | 12.55721 | 4.756814
2018-02-15 21:28 | 279146.6 | 2040.0014 | 5 | 32 | 3.698711 | -2.282004 | 2.972251 | 1.293089 | 12.55721 | 5.038827
2018-02-15 21:30 | 279266.6 | 2160.001 | 5 | 32 | 3.682032 | -2.28198 | 2.972251 | 1.369142 | 12.55721 | 5.319483
2018-02-15 21:32 | 279386.6 | 2280.0006 | 5 | 32 | 3.665852 | -2.28198 | 2.972251 | 1.445213 | 12.55721 | 5.598959
2018-02-15 21:34 | 279506.6 | 2400.001 | 5 | 32 | 3.649489 | -2.281944 | 2.972251 | 1.521274 | 12.55721 | 5.877166
2018-02-15 21:36 | 279626.6 | 2520.0014 | 5 | 32 | 3.634893 | -2.282022 | 2.972251 | 1.597331 | 12.55721 | 6.154166
2018-02-15 21:38 | 279746.6 | 2640.001 | 5 | 32 | 3.621844 | -2.281998 | 2.972251 | 1.673393 | 12.55721 | 6.430136
2018-02-15 21:40 | 279866.6 | 2760.0014 | 5 | 32 | 3.609857 | -2.281949 | 2.972251 | 1.749459 | 12.55721 | 6.70518
2018-02-15 21:42 | 279986.6 | 2880.0002 | 5 | 32 | 3.597939 | -2.281996 | 2.972251 | 1.825527 | 12.55721 | 6.979324
2018-02-15 21:44 | 280106.6 | 3000.0005 | 5 | 32 | 3.58627 | -2.281998 | 2.972251 | 1.901587 | 12.55721 | 7.252528
2018-02-15 21:46 | 280226.6 | 3120.0002 | 5 | 32 | 3.576077 | -2.282024 | 2.972251 | 1.977644 | 12.55721 | 7.524898
2018-02-15 21:48 | 280346.6 | 3240.0006 | 5 | 32 | 3.566614 | -2.281989 | 2.972251 | 2.053715 | 12.55721 | 7.79657
2018-02-15 21:50 | 280466.6 | 3360.001 | 5 | 32 | 3.556699 | -2.281994 | 2.972251 | 2.129778 | 12.55721 | 8.067485
2018-02-15 21:52 | 280586.6 | 3480.0006 | 5 | 32 | 3.545016 | -2.281898 | 2.972251 | 2.205841 | 12.55721 | 8.337587
2018-02-15 21:54 | 280706.6 | 3600.001 | 5 | 32 | 3.533882 | -2.281966 | 2.972251 | 2.281905 | 12.55721 | 8.606809
2018-02-15 21:56 | 280826.6 | 3720.0014 | 5 | 32 | 3.52246 | -2.281981 | 2.972251 | 2.35797 | 12.55721 | 8.875182
2018-02-15 21:58 | 280946.6 | 3840.001 | 5 | 32 | 3.50996 | -2.281869 | 2.972251 | 2.434031 | 12.55721 | 9.142647
2018-02-15 22:00 | 281066.6 | 3960.0006 | 5 | 32 | 3.494083 | -2.281992 | 2.972251 | 2.510088 | 12.55721 | 9.409036
2018-02-15 22:02 | 281186.6 | 4080.0002 | 5 | 32 | 3.474184 | -2.281931 | 2.972251 | 2.586152 | 12.55721 | 9.674064
2018-02-15 22:04 | 281306.6 | 4200.0014 | 5 | 32 | 3.449939 | -2.281933 | 2.972251 | 2.662218 | 12.55721 | 9.937452
2018-02-15 22:06 | 281426.6 | 4320.0002 | 5 | 32 | 3.415666 | -2.281911 | 2.972251 | 2.738284 | 12.55721 | 10.19865
2018-02-15 22:08 | 281546.6 | 4440.0014 | 5 | 32 | 3.360987 | -2.281984 | 2.972251 | 2.814342 | 12.55721 | 10.45654
2018-02-15 22:10 | 281666.6 | 4560.0002 | 5 | 32 | 3.261129 | -2.281916 | 2.972251 | 2.890404 | 12.55721 | 10.70881
2018-02-15 22:12 | 281786.6 | 4680.0014 | 5 | 32 | 3.03056 | -2.28194 | 2.972251 | 2.966466 | 12.55721 | 10.94963
2018-02-15 22:12 | 281795.1 | 4688.4824 | 5 | 32 | 2.999982 | -2.281973 | 2.972251 | 2.971845 | 12.55721 | 10.96585
2018-02-15 22:14 | 281915.2 | 120.0005 | 6 | 32 | 3.356982 | 0 | 2.972251 | 2.971845 | 12.55721 | 10.96585
2018-02-15 22:16 | 282035.2 | 240.0009 | 6 | 32 | 3.371111 | 0 | 2.972251 | 2.971845 | 12.55721 | 10.96585
2018-02-15 22:17 | 282095.2 | 300.0029 | 6 | 32 | 3.374511 | 0 | 2.972251 | 2.971845 | 12.55721 | 10.96585
2018-02-15 22:17 | 282095.2 | 0.0024 | 7 | 33 | 3.374284 | 0 | 0 | 0 | 0 | 0
2018-02-15 22:19 | 282215.2 | 120.0021 | 2 | 33 | 4.045863 | 4.890143 | 0.1624037 | 4.219e-09 | 0.6379313 | 1.4239e-08
2018-02-15 22:21 | 282335.2 | 240.0001 | 2 | 33 | 4.079014 | 4.890187 | 0.325404 | 4.219e-09 | 1.300028 | 1.4239e-08
2018-02-15 22:23 | 282455.2 | 360.0013 | 2 | 33 | 4.111703 | 4.889874 | 0.4883966 | 4.219e-09 | 1.967669 | 1.4239e-08
2018-02-15 22:25 | 282575.2 | 480.0009 | 2 | 33 | 4.13671 | 4.889956 | 0.6514052 | 4.219e-09 | 2.639999 | 1.4239e-08
2018-02-15 22:27 | 282695.2 | 600.0013 | 2 | 33 | 4.160473 | 4.890195 | 0.8143972 | 4.219e-09 | 3.316148 | 1.4239e-08
2018-02-15 22:29 | 282815.2 | 720.0009 | 2 | 33 | 4.185958 | 4.890176 | 0.9773908 | 4.219e-09 | 3.996374 | 1.4239e-08
2018-02-15 22:31 | 282935.2 | 840.0005 | 2 | 33 | 4.200304 | 4.701131 | 1.138946 | 4.219e-09 | 4.674293 | 1.4239e-08
2018-02-15 22:33 | 283055.2 | 960.0009 | 2 | 33 | 4.200266 | 4.33397 | 1.289422 | 4.219e-09 | 5.306334 | 1.4239e-08
2018-02-15 22:35 | 283175.2 | 1080.0005 | 2 | 33 | 4.20028 | 3.977862 | 1.427938 | 4.219e-09 | 5.888142 | 1.4239e-08
2018-02-15 22:37 | 283295.2 | 1200.0001 | 2 | 33 | 4.200301 | 3.619895 | 1.554507 | 4.219e-09 | 6.41977 | 1.4239e-08
2018-02-15 22:39 | 283415.2 | 1320.0013 | 2 | 33 | 4.200281 | 3.294194 | 1.669647 | 4.219e-09 | 6.903389 | 1.4239e-08
2018-02-15 22:39 | 283428.4 | 1333.1865 | 2 | 33 | 4.200292 | 3.259999 | 1.681655 | 4.219e-09 | 6.953827 | 1.4239e-08
2018-02-15 22:41 | 283548.4 | 120.0005 | 3 | 33 | 4.222559 | 3.260032 | 1.78993 | 4.219e-09 | 7.409705 | 1.4239e-08
2018-02-15 22:43 | 283668.4 | 240.0001 | 3 | 33 | 4.249662 | 3.259984 | 1.898594 | 4.219e-09 | 7.869977 | 1.4239e-08
2018-02-15 22:45 | 283788.4 | 360.0013 | 3 | 33 | 4.280805 | 3.259948 | 2.007243 | 4.219e-09 | 8.333349 | 1.4239e-08
2018-02-15 22:47 | 283908.4 | 480.0001 | 3 | 33 | 4.314935 | 3.259931 | 2.115901 | 4.219e-09 | 8.800337 | 1.4239e-08
2018-02-15 22:49 | 284028.4 | 600.0005 | 3 | 33 | 4.350575 | 3.259929 | 2.224563 | 4.219e-09 | 9.271122 | 1.4239e-08
2018-02-15 22:51 | 284148.4 | 720.0017 | 3 | 33 | 4.388417 | 3.259942 | 2.333236 | 4.219e-09 | 9.745949 | 1.4239e-08
2018-02-15 22:53 | 284268.4 | 840.0014 | 3 | 33 | 4.40031 | 2.883187 | 2.437098 | 4.219e-09 | 10.20278 | 1.4239e-08
2018-02-15 22:55 | 284388.4 | 960.0009 | 3 | 33 | 4.400304 | 2.463902 | 2.525992 | 4.219e-09 | 10.59394 | 1.4239e-08
2018-02-15 22:57 | 284508.4 | 1080.0013 | 3 | 33 | 4.400273 | 2.122418 | 2.602246 | 4.219e-09 | 10.92948 | 1.4239e-08
2018-02-15 22:59 | 284628.4 | 1200.0009 | 3 | 33 | 4.40028 | 1.838885 | 2.66811 | 4.219e-09 | 11.2193 | 1.4239e-08
2018-02-15 23:01 | 284748.4 | 1320.0013 | 3 | 33 | 4.400296 | 1.599215 | 2.725316 | 4.219e-09 | 11.47102 | 1.4239e-08
2018-02-15 23:03 | 284868.4 | 1440.0002 | 3 | 33 | 4.400255 | 1.388664 | 2.775047 | 4.219e-09 | 11.68985 | 1.4239e-08
2018-02-15 23:05 | 284988.4 | 1560.0013 | 3 | 33 | 4.400287 | 1.211032 | 2.818242 | 4.219e-09 | 11.87992 | 1.4239e-08
2018-02-15 23:07 | 285108.4 | 1680.0009 | 3 | 33 | 4.400225 | 1.06542 | 2.856107 | 4.219e-09 | 12.04653 | 1.4239e-08
2018-02-15 23:09 | 285228.4 | 1800.0014 | 3 | 33 | 4.400242 | 0.944582 | 2.889541 | 4.219e-09 | 12.19365 | 1.4239e-08
2018-02-15 23:11 | 285348.4 | 1920.0001 | 3 | 33 | 4.400231 | 0.8376675 | 2.919194 | 4.219e-09 | 12.32413 | 1.4239e-08
2018-02-15 23:13 | 285468.4 | 2040.0006 | 3 | 33 | 4.400205 | 0.7409639 | 2.945474 | 4.219e-09 | 12.43977 | 1.4239e-08
2018-02-15 23:15 | 285588.4 | 2160.0002 | 3 | 33 | 4.400219 | 0.6617327 | 2.968812 | 4.219e-09 | 12.54246 | 1.4239e-08
2018-02-15 23:15 | 285604.5 | 2176.1159 | 3 | 33 | 4.400181 | 0.651989 | 2.971754 | 4.219e-09 | 12.55541 | 1.4239e-08
2018-02-15 23:17 | 285724.6 | 120.0007 | 4 | 33 | 4.337045 | 0 | 2.971754 | 4.219e-09 | 12.55541 | 1.4239e-08
2018-02-15 23:19 | 285844.6 | 240.0003 | 4 | 33 | 4.331257 | 0 | 2.971754 | 4.219e-09 | 12.55541 | 1.4239e-08
2018-02-15 23:20 | 285904.6 | 300.003 | 4 | 33 | 4.329593 | 0 | 2.971754 | 4.219e-09 | 12.55541 | 1.4239e-08
2018-02-15 23:22 | 286024.7 | 120.0015 | 5 | 33 | 4.104484 | -2.282007 | 2.971754 | 0.07605184 | 12.55541 | 0.3145485
2018-02-15 23:24 | 286144.7 | 240.0003 | 5 | 33 | 4.070621 | -2.282041 | 2.971754 | 0.152124 | 12.55541 | 0.6254495
2018-02-15 23:26 | 286264.7 | 360.0006 | 5 | 33 | 4.04073 | -2.282081 | 2.971754 | 0.2281917 | 12.55541 | 0.9339428
2018-02-15 23:28 | 286384.7 | 480.0003 | 5 | 33 | 4.011827 | -2.281944 | 2.971754 | 0.3042556 | 12.55541 | 1.240201
2018-02-15 23:30 | 286504.7 | 600.0015 | 5 | 33 | 3.982168 | -2.281931 | 2.971754 | 0.3803234 | 12.55541 | 1.544252
2018-02-15 23:32 | 286624.7 | 720.001 | 5 | 33 | 3.952945 | -2.282007 | 2.971754 | 0.4563868 | 12.55541 | 1.846025
2018-02-15 23:34 | 286744.7 | 840.0006 | 5 | 33 | 3.925488 | -2.282007 | 2.971754 | 0.5324491 | 12.55541 | 2.145643
2018-02-15 23:36 | 286864.7 | 960.0011 | 5 | 33 | 3.899381 | -2.281964 | 2.971754 | 0.6085093 | 12.55541 | 2.443216
2018-02-15 23:38 | 286984.7 | 1080.0016 | 5 | 33 | 3.873367 | -2.281981 | 2.971754 | 0.6845822 | 12.55541 | 2.738866
2018-02-15 23:40 | 287104.7 | 1200.0003 | 5 | 33 | 3.84586 | -2.282047 | 2.971754 | 0.7606406 | 12.55541 | 3.032427
2018-02-15 23:42 | 287224.7 | 1320.0014 | 5 | 33 | 3.820294 | -2.282007 | 2.971754 | 0.836703 | 12.55541 | 3.323964
2018-02-15 23:44 | 287344.7 | 1440.0011 | 5 | 33 | 3.797553 | -2.281999 | 2.971754 | 0.912773 | 12.55541 | 3.613689
2018-02-15 23:46 | 287464.7 | 1560.0014 | 5 | 33 | 3.776681 | -2.28196 | 2.971754 | 0.98883 | 12.55541 | 3.901723
2018-02-15 23:48 | 287584.7 | 1680.0011 | 5 | 33 | 3.755911 | -2.281922 | 2.971754 | 1.064896 | 12.55541 | 4.188216
2018-02-15 23:50 | 287704.7 | 1800.0014 | 5 | 33 | 3.735491 | -2.281944 | 2.971754 | 1.140959 | 12.55541 | 4.47311
2018-02-15 23:52 | 287824.7 | 1920.0002 | 5 | 33 | 3.716827 | -2.281991 | 2.971754 | 1.217019 | 12.55541 | 4.756513
2018-02-15 23:54 | 287944.7 | 2040.0014 | 5 | 33 | 3.699355 | -2.281994 | 2.971754 | 1.293079 | 12.55541 | 5.038547
2018-02-15 23:56 | 288064.7 | 2160.001 | 5 | 33 | 3.682207 | -2.282034 | 2.971754 | 1.369136 | 12.55541 | 5.319252
2018-02-15 23:58 | 288184.7 | 2280.0014 | 5 | 33 | 3.664676 | -2.281989 | 2.971754 | 1.445206 | 12.55541 | 5.598684
2018-02-16 | 288304.7 | 2400.0002 | 5 | 33 | 3.649143 | -2.281946 | 2.971754 | 1.521263 | 12.55541 | 5.876808
2018-02-16 00:02 | 288424.7 | 2520.0014 | 5 | 33 | 3.635204 | -2.281931 | 2.971754 | 1.597326 | 12.55541 | 6.153832
2018-02-16 00:04 | 288544.7 | 2640.0002 | 5 | 33 | 3.622304 | -2.281926 | 2.971754 | 1.673389 | 12.55541 | 6.429849
2018-02-16 00:06 | 288664.7 | 2760.0014 | 5 | 33 | 3.60937 | -2.281982 | 2.971754 | 1.74945 | 12.55541 | 6.704878
2018-02-16 00:08 | 288784.7 | 2880.001 | 5 | 33 | 3.597038 | -2.281913 | 2.971754 | 1.825512 | 12.55541 | 6.97893
2018-02-16 00:10 | 288904.7 | 3000.0014 | 5 | 33 | 3.586391 | -2.281971 | 2.971754 | 1.901571 | 12.55541 | 7.252106
2018-02-16 00:12 | 289024.7 | 3120.0002 | 5 | 33 | 3.57676 | -2.281954 | 2.971754 | 1.97764 | 12.55541 | 7.524549
2018-02-16 00:14 | 289144.7 | 3240.0006 | 5 | 33 | 3.566816 | -2.281944 | 2.971754 | 2.053697 | 12.55541 | 7.796212
2018-02-16 00:16 | 289264.7 | 3360.001 | 5 | 33 | 3.555531 | -2.281976 | 2.971754 | 2.129761 | 12.55541 | 8.067095
2018-02-16 00:18 | 289384.7 | 3480.0006 | 5 | 33 | 3.545061 | -2.282001 | 2.971754 | 2.205826 | 12.55541 | 8.337145
2018-02-16 00:20 | 289504.7 | 3600.0002 | 5 | 33 | 3.534665 | -2.281954 | 2.971754 | 2.281889 | 12.55541 | 8.606399
2018-02-16 00:22 | 289624.7 | 3720.0006 | 5 | 33 | 3.523515 | -2.281974 | 2.971754 | 2.357949 | 12.55541 | 8.874834
2018-02-16 00:24 | 289744.7 | 3840.001 | 5 | 33 | 3.509814 | -2.281984 | 2.971754 | 2.434012 | 12.55541 | 9.142347
2018-02-16 00:26 | 289864.7 | 3960.0014 | 5 | 33 | 3.493387 | -2.281978 | 2.971754 | 2.510081 | 12.55541 | 9.408712
2018-02-16 00:28 | 289984.7 | 4080.001 | 5 | 33 | 3.47511 | -2.28196 | 2.971754 | 2.586135 | 12.55541 | 9.673728
2018-02-16 00:30 | 290104.7 | 4200.0006 | 5 | 33 | 3.45186 | -2.281942 | 2.971754 | 2.6622 | 12.55541 | 9.937222
2018-02-16 00:32 | 290224.7 | 4320.0003 | 5 | 33 | 3.41659 | -2.281936 | 2.971754 | 2.738264 | 12.55541 | 10.19854
2018-02-16 00:34 | 290344.7 | 4440.0014 | 5 | 33 | 3.35889 | -2.281964 | 2.971754 | 2.814331 | 12.55541 | 10.45642
2018-02-16 00:36 | 290464.7 | 4560.001 | 5 | 33 | 3.260722 | -2.281942 | 2.971754 | 2.890387 | 12.55541 | 10.70854
2018-02-16 00:38 | 290584.7 | 4680.0014 | 5 | 33 | 3.030321 | -2.281894 | 2.971754 | 2.966455 | 12.55541 | 10.94938
2018-02-16 00:38 | 290593.1 | 4688.4024 | 5 | 33 | 2.999988 | -2.281958 | 2.971754 | 2.971776 | 12.55541 | 10.96543
2018-02-16 00:40 | 290713.1 | 120.0004 | 6 | 33 | 3.354614 | 0 | 2.971754 | 2.971776 | 12.55541 | 10.96543
2018-02-16 00:42 | 290833.1 | 240.0008 | 6 | 33 | 3.368786 | 0 | 2.971754 | 2.971776 | 12.55541 | 10.96543
2018-02-16 00:43 | 290893.1 | 300.002 | 6 | 33 | 3.372264 | 0 | 2.971754 | 2.971776 | 12.55541 | 10.96543
2018-02-16 00:43 | 290893.1 | 0.0024 | 7 | 34 | 3.372182 | 0 | 0 | 0 | 0 | 0
2018-02-16 00:45 | 291013.2 | 120.0014 | 2 | 34 | 4.045 | 4.89005 | 0.1624027 | 0 | 0.6378612 | 0
2018-02-16 00:47 | 291133.2 | 240.0002 | 2 | 34 | 4.077384 | 4.890134 | 0.325392 | 0 | 1.299709 | 0
2018-02-16 00:49 | 291253.2 | 360.0014 | 2 | 34 | 4.110117 | 4.890056 | 0.4884041 | 0 | 1.967135 | 0
2018-02-16 00:51 | 291373.2 | 480.001 | 2 | 34 | 4.137107 | 4.890077 | 0.6513932 | 0 | 2.639277 | 0
2018-02-16 00:53 | 291493.2 | 600.0014 | 2 | 34 | 4.161093 | 4.890071 | 0.8143835 | 0 | 3.315584 | 0
2018-02-16 00:55 | 291613.2 | 720.001 | 2 | 34 | 4.184614 | 4.890071 | 0.9773726 | 0 | 3.995693 | 0
2018-02-16 00:57 | 291733.2 | 840.0006 | 2 | 34 | 4.200288 | 4.727313 | 1.139332 | 0 | 4.675166 | 0
2018-02-16 00:59 | 291853.2 | 960.0002 | 2 | 34 | 4.200273 | 4.344705 | 1.290472 | 0 | 5.309998 | 0
2018-02-16 01:01 | 291973.2 | 1080.0014 | 2 | 34 | 4.20029 | 3.966672 | 1.42894 | 0 | 5.891607 | 0
2018-02-16 01:03 | 292093.2 | 1200.0002 | 2 | 34 | 4.200291 | 3.623105 | 1.555321 | 0 | 6.422445 | 0
2018-02-16 01:05 | 292213.2 | 1320.0006 | 2 | 34 | 4.20027 | 3.30334 | 1.670724 | 0 | 6.907166 | 0
2018-02-16 01:06 | 292230.3 | 1337.1109 | 2 | 34 | 4.200315 | 3.259999 | 1.686316 | 0 | 6.972661 | 0
2018-02-16 01:08 | 292350.3 | 120.0014 | 3 | 34 | 4.222635 | 3.259896 | 1.794602 | 0 | 7.428574 | 0
2018-02-16 01:10 | 292470.3 | 240.0002 | 3 | 34 | 4.251198 | 3.259923 | 1.903257 | 0 | 7.888887 | 0
2018-02-16 01:12 | 292590.3 | 360.0014 | 3 | 34 | 4.282646 | 3.259835 | 2.011904 | 0 | 8.352473 | 0
2018-02-16 01:14 | 292710.3 | 480.001 | 3 | 34 | 4.31568 | 3.259871 | 2.120565 | 0 | 8.819603 | 0
2018-02-16 01:16 | 292830.3 | 600.0006 | 3 | 34 | 4.350844 | 3.260079 | 2.229226 | 0 | 9.290436 | 0
2018-02-16 01:18 | 292950.3 | 720.0011 | 3 | 34 | 4.389605 | 3.259818 | 2.337879 | 0 | 9.765243 | 0
2018-02-16 01:20 | 293070.3 | 840.0007 | 3 | 34 | 4.400311 | 2.849977 | 2.440976 | 0 | 10.21875 | 0
2018-02-16 01:22 | 293190.3 | 960.001 | 3 | 34 | 4.400256 | 2.450738 | 2.529109 | 0 | 10.60656 | 0
2018-02-16 01:24 | 293310.3 | 1080.0015 | 3 | 34 | 4.400297 | 2.118464 | 2.605104 | 0 | 10.94096 | 0
2018-02-16 01:26 | 293430.3 | 1200.001 | 3 | 34 | 4.400277 | 1.833258 | 2.670857 | 0 | 11.23029 | 0
2018-02-16 01:28 | 293550.3 | 1320.0006 | 3 | 34 | 4.400271 | 1.584532 | 2.72773 | 0 | 11.48055 | 0
2018-02-16 01:30 | 293670.3 | 1440.0003 | 3 | 34 | 4.400249 | 1.375298 | 2.776912 | 0 | 11.69696 | 0
2018-02-16 01:32 | 293790.3 | 1560.0006 | 3 | 34 | 4.400279 | 1.206117 | 2.819839 | 0 | 11.88585 | 0
2018-02-16 01:34 | 293910.3 | 1680.0002 | 3 | 34 | 4.400245 | 1.063473 | 2.857593 | 0 | 12.05198 | 0
2018-02-16 01:36 | 294030.3 | 1800.0015 | 3 | 34 | 4.400201 | 0.9390354 | 2.890929 | 0 | 12.19866 | 0
2018-02-16 01:38 | 294150.3 | 1920.001 | 3 | 34 | 4.400233 | 0.8279829 | 2.920326 | 0 | 12.32802 | 0
2018-02-16 01:40 | 294270.3 | 2040.0014 | 3 | 34 | 4.400134 | 0.7359562 | 2.946368 | 0 | 12.44261 | 0
2018-02-16 01:42 | 294390.3 | 2160.0002 | 3 | 34 | 4.400185 | 0.6604404 | 2.969632 | 0 | 12.54498 | 0
2018-02-16 01:42 | 294406.5 | 2176.1728 | 3 | 34 | 4.400236 | 0.651988 | 2.972581 | 0 | 12.55795 | 0
2018-02-16 01:44 | 294526.5 | 120.0004 | 4 | 34 | 4.337225 | 0 | 2.972581 | 0 | 12.55795 | 0
2018-02-16 01:46 | 294646.5 | 240.0009 | 4 | 34 | 4.331501 | 0 | 2.972581 | 0 | 12.55795 | 0
2018-02-16 01:47 | 294706.5 | 300.0036 | 4 | 34 | 4.329825 | 0 | 2.972581 | 0 | 12.55795 | 0
2018-02-16 01:49 | 294826.6 | 120.0006 | 5 | 34 | 4.104626 | -2.282004 | 2.972581 | 0.07605924 | 12.55795 | 0.3145488
2018-02-16 01:51 | 294946.6 | 240.001 | 5 | 34 | 4.071393 | -2.282071 | 2.972581 | 0.1521256 | 12.55795 | 0.6254609
2018-02-16 01:53 | 295066.6 | 360.0006 | 5 | 34 | 4.041337 | -2.281996 | 2.972581 | 0.2281861 | 12.55795 | 0.9339867
2018-02-16 01:55 | 295186.6 | 480.001 | 5 | 34 | 4.011049 | -2.281958 | 2.972581 | 0.3042544 | 12.55795 | 1.24026
2018-02-16 01:57 | 295306.6 | 600.0014 | 5 | 34 | 3.98153 | -2.282018 | 2.972581 | 0.3803203 | 12.55795 | 1.544227
2018-02-16 01:59 | 295426.6 | 720.0018 | 5 | 34 | 3.953315 | -2.282051 | 2.972581 | 0.4563904 | 12.55795 | 1.846022
2018-02-16 02:01 | 295546.6 | 840.0006 | 5 | 34 | 3.926215 | -2.281967 | 2.972581 | 0.5324462 | 12.55795 | 2.14566
2018-02-16 02:03 | 295666.6 | 960.0009 | 5 | 34 | 3.899422 | -2.281944 | 2.972581 | 0.6085128 | 12.55795 | 2.443294
2018-02-16 02:05 | 295786.6 | 1080.0013 | 5 | 34 | 3.871983 | -2.282049 | 2.972581 | 0.6845819 | 12.55795 | 2.738874
2018-02-16 02:07 | 295906.6 | 1200.0002 | 5 | 34 | 3.845598 | -2.282076 | 2.972581 | 0.7606482 | 12.55795 | 3.032395
2018-02-16 02:09 | 296026.6 | 1320.0014 | 5 | 34 | 3.82063 | -2.282005 | 2.972581 | 0.8367078 | 12.55795 | 3.323924
2018-02-16 02:11 | 296146.6 | 1440.0018 | 5 | 34 | 3.797807 | -2.281933 | 2.972581 | 0.9127789 | 12.55795 | 3.613687
2018-02-16 02:13 | 296266.6 | 1560.0013 | 5 | 34 | 3.775778 | -2.281989 | 2.972581 | 0.9888389 | 12.55795 | 3.901716
2018-02-16 02:15 | 296386.6 | 1680.0009 | 5 | 34 | 3.754854 | -2.281944 | 2.972581 | 1.064901 | 12.55795 | 4.188096
2018-02-16 02:17 | 296506.6 | 1800.0005 | 5 | 34 | 3.735518 | -2.281974 | 2.972581 | 1.140963 | 12.55795 | 4.472956
2018-02-16 02:19 | 296626.6 | 1920.0002 | 5 | 34 | 3.717224 | -2.281962 | 2.972581 | 1.217024 | 12.55795 | 4.756382
2018-02-16 02:21 | 296746.6 | 2040.0013 | 5 | 34 | 3.699139 | -2.281904 | 2.972581 | 1.293088 | 12.55795 | 5.038441
2018-02-16 02:23 | 296866.6 | 2160.0002 | 5 | 34 | 3.680741 | -2.281992 | 2.972581 | 1.369146 | 12.55795 | 5.319086
2018-02-16 02:25 | 296986.6 | 2280.0005 | 5 | 34 | 3.664392 | -2.281976 | 2.972581 | 1.44521 | 12.55795 | 5.598426
2018-02-16 02:27 | 297106.6 | 2400.0017 | 5 | 34 | 3.649491 | -2.282034 | 2.972581 | 1.521277 | 12.55795 | 5.876587
2018-02-16 02:29 | 297226.6 | 2520.0005 | 5 | 34 | 3.635493 | -2.282004 | 2.972581 | 1.597335 | 12.55795 | 6.153625
2018-02-16 02:31 | 297346.6 | 2640.001 | 5 | 34 | 3.621506 | -2.281987 | 2.972581 | 1.673394 | 12.55795 | 6.429609
2018-02-16 02:33 | 297466.6 | 2760.0005 | 5 | 34 | 3.608464 | -2.282052 | 2.972581 | 1.749456 | 12.55795 | 6.704553
2018-02-16 02:35 | 297586.6 | 2880.0009 | 5 | 34 | 3.597129 | -2.282038 | 2.972581 | 1.825522 | 12.55795 | 6.978598
2018-02-16 02:37 | 297706.6 | 3000.0013 | 5 | 34 | 3.586859 | -2.281938 | 2.972581 | 1.901586 | 12.55795 | 7.251814
2018-02-16 02:39 | 297826.6 | 3120.0008 | 5 | 34 | 3.576601 | -2.282019 | 2.972581 | 1.97765 | 12.55795 | 7.524258
2018-02-16 02:41 | 297946.6 | 3240.0013 | 5 | 34 | 3.565399 | -2.281918 | 2.972581 | 2.053714 | 12.55795 | 7.795883
2018-02-16 02:43 | 298066.6 | 3360.0001 | 5 | 34 | 3.555383 | -2.281934 | 2.972581 | 2.129776 | 12.55795 | 8.066689
2018-02-16 02:45 | 298186.6 | 3480.0005 | 5 | 34 | 3.545527 | -2.281934 | 2.972581 | 2.205837 | 12.55795 | 8.336741
2018-02-16 02:47 | 298306.6 | 3600.0009 | 5 | 34 | 3.535039 | -2.282004 | 2.972581 | 2.281894 | 12.55795 | 8.606014
2018-02-16 02:49 | 298426.6 | 3720.0005 | 5 | 34 | 3.522667 | -2.281967 | 2.972581 | 2.357958 | 12.55795 | 8.874451
2018-02-16 02:51 | 298546.6 | 3840.0001 | 5 | 34 | 3.508634 | -2.281991 | 2.972581 | 2.434024 | 12.55795 | 9.141868
2018-02-16 02:53 | 298666.6 | 3960.0005 | 5 | 34 | 3.493617 | -2.281899 | 2.972581 | 2.510087 | 12.55795 | 9.40819
2018-02-16 02:55 | 298786.6 | 4080.0009 | 5 | 34 | 3.476158 | -2.282011 | 2.972581 | 2.586149 | 12.55795 | 9.67328
2018-02-16 02:57 | 298906.6 | 4200.0005 | 5 | 34 | 3.45172 | -2.281973 | 2.972581 | 2.662212 | 12.55795 | 9.936814
2018-02-16 02:59 | 299026.6 | 4320.0009 | 5 | 34 | 3.414215 | -2.281998 | 2.972581 | 2.738272 | 12.55795 | 10.19802
2018-02-16 03:01 | 299146.6 | 4440.0005 | 5 | 34 | 3.358784 | -2.281962 | 2.972581 | 2.81434 | 12.55795 | 10.45579
2018-02-16 03:03 | 299266.6 | 4560.0009 | 5 | 34 | 3.262486 | -2.281966 | 2.972581 | 2.890401 | 12.55795 | 10.70799
2018-02-16 03:05 | 299386.6 | 4680.0005 | 5 | 34 | 3.034152 | -2.281991 | 2.972581 | 2.966465 | 12.55795 | 10.94903
2018-02-16 03:05 | 299396.1 | 4689.448 | 5 | 34 | 2.999981 | -2.281981 | 2.972581 | 2.972448 | 12.55795 | 10.96709
2018-02-16 03:07 | 299516.1 | 120.0005 | 6 | 34 | 3.353369 | 0 | 2.972581 | 2.972448 | 12.55795 | 10.96709
2018-02-16 03:09 | 299636.1 | 240.0001 | 6 | 34 | 3.367353 | 0 | 2.972581 | 2.972448 | 12.55795 | 10.96709
2018-02-16 03:10 | 299696.1 | 300.0029 | 6 | 34 | 3.370685 | 0 | 2.972581 | 2.972448 | 12.55795 | 10.96709
2018-02-16 03:10 | 299696.1301 | 0.0024 | 7 | 35 | 3.37065 | 0 | 0 | 0 | 0 | 0
2018-02-16 03:12 | 299816.2 | 120.0014 | 2 | 35 | 4.044191 | 4.890079 | 0.1624046 | 0 | 0.6377104 | 0
2018-02-16 03:14 | 299936.2 | 240.001 | 2 | 35 | 4.076994 | 4.890098 | 0.3253978 | 0 | 1.299443 | 0
2018-02-16 03:16 | 300056.2 | 360.0006 | 2 | 35 | 4.111733 | 4.890059 | 0.4883886 | 0 | 1.966862 | 0
2018-02-16 03:18 | 300176.2 | 480.001 | 2 | 35 | 4.138604 | 4.890107 | 0.6514024 | 0 | 2.639453 | 0
2018-02-16 03:20 | 300296.2 | 600.0014 | 2 | 35 | 4.160798 | 4.890151 | 0.8143873 | 0 | 3.315801 | 0
2018-02-16 03:22 | 300416.2 | 720.0002 | 2 | 35 | 4.183756 | 4.890101 | 0.9773924 | 0 | 3.995884 | 0
2018-02-16 03:24 | 300536.2 | 840.0006 | 2 | 35 | 4.200279 | 4.725472 | 1.139378 | 0 | 4.675393 | 0
2018-02-16 03:26 | 300656.2 | 960.001 | 2 | 35 | 4.200311 | 4.321759 | 1.290063 | 0 | 5.308317 | 0
2018-02-16 03:28 | 300776.2 | 1080.0006 | 2 | 35 | 4.200304 | 3.96758 | 1.428105 | 0 | 5.888129 | 0
2018-02-16 03:30 | 300896.2 | 1200.0011 | 2 | 35 | 4.200255 | 3.63532 | 1.554765 | 0 | 6.420141 | 0
2018-02-16 03:32 | 301016.2 | 1320.0014 | 2 | 35 | 4.20027 | 3.312932 | 1.670591 | 0 | 6.906642 | 0
2018-02-16 03:32 | 301036.1 | 1339.8366 | 2 | 35 | 4.200266 | 3.259999 | 1.68871 | 0 | 6.982745 | 0
2018-02-16 03:34 | 301156.1 | 120.0006 | 3 | 35 | 4.223851 | 3.259955 | 1.796995 | 0 | 7.438717 | 0
2018-02-16 03:36 | 301276.1 | 240.0002 | 3 | 35 | 4.252235 | 3.259929 | 1.905655 | 0 | 7.89921 | 0
2018-02-16 03:38 | 301396.1 | 360.0014 | 3 | 35 | 4.282711 | 3.259925 | 2.014308 | 0 | 8.362865 | 0
2018-02-16 03:40 | 301516.1 | 480.0002 | 3 | 35 | 4.315221 | 3.259891 | 2.122964 | 0 | 8.829947 | 0
2018-02-16 03:42 | 301636.1 | 600.0006 | 3 | 35 | 4.351396 | 3.259883 | 2.231624 | 0 | 9.300769 | 0
2018-02-16 03:44 | 301756.1 | 720.0002 | 3 | 35 | 4.391358 | 3.259894 | 2.340276 | 0 | 9.775711 | 0
2018-02-16 03:46 | 301876.1 | 840.0015 | 3 | 35 | 4.400286 | 2.848718 | 2.44309 | 0 | 10.22802 | 0
2018-02-16 03:48 | 301996.1 | 960.0002 | 3 | 35 | 4.40031 | 2.455771 | 2.531275 | 0 | 10.61606 | 0
2018-02-16 03:50 | 302116.1 | 1080.0023 | 3 | 35 | 4.400293 | 2.118466 | 2.607386 | 0 | 10.95097 | 0
2018-02-16 03:52 | 302236.1 | 1200.0002 | 3 | 35 | 4.400239 | 1.820948 | 2.672959 | 0 | 11.2395 | 0
2018-02-16 03:54 | 302356.1 | 1320.0007 | 3 | 35 | 4.400288 | 1.577123 | 2.729425 | 0 | 11.48797 | 0
2018-02-16 03:56 | 302476.1 | 1440.0002 | 3 | 35 | 4.400307 | 1.376258 | 2.778537 | 0 | 11.70408 | 0
2018-02-16 03:58 | 302596.1 | 1560.0015 | 3 | 35 | 4.400282 | 1.208202 | 2.821527 | 0 | 11.89324 | 0
2018-02-16 04:00 | 302716.1 | 1680.001 | 3 | 35 | 4.400249 | 1.061532 | 2.859285 | 0 | 12.05939 | 0
2018-02-16 04:02 | 302836.1 | 1800.0006 | 3 | 35 | 4.400228 | 0.9320402 | 2.892426 | 0 | 12.20522 | 0
2018-02-16 04:04 | 302956.1 | 1920.001 | 3 | 35 | 4.400217 | 0.8265867 | 2.921669 | 0 | 12.33389 | 0
2018-02-16 04:06 | 303076.1 | 2040.0015 | 3 | 35 | 4.400147 | 0.7366524 | 2.94769 | 0 | 12.44839 | 0
2018-02-16 04:08 | 303196.1 | 2160.001 | 3 | 35 | 4.400191 | 0.6608753 | 2.970975 | 0 | 12.55085 | 0
2018-02-16 04:09 | 303211.1 | 2175.0311 | 3 | 35 | 4.400199 | 0.6519957 | 2.973718 | 0 | 12.56292 | 0
2018-02-16 04:11 | 303331.1 | 120.003 | 4 | 35 | 4.33751 | 0 | 2.973718 | 0 | 12.56292 | 0
2018-02-16 04:13 | 303451.1 | 240.001 | 4 | 35 | 4.331848 | 0 | 2.973718 | 0 | 12.56292 | 0
2018-02-16 04:14 | 303511.1 | 300.0021 | 4 | 35 | 4.330192 | 0 | 2.973718 | 0 | 12.56292 | 0
2018-02-16 04:16 | 303631.2 | 120.0005 | 5 | 35 | 4.106314 | -2.281987 | 2.973718 | 0.07605486 | 12.56292 | 0.3146262
2018-02-16 04:18 | 303751.2 | 240.0002 | 5 | 35 | 4.072804 | -2.282056 | 2.973718 | 0.1521242 | 12.56292 | 0.6256763
2018-02-16 04:20 | 303871.2 | 360.0014 | 5 | 35 | 4.04133 | -2.282051 | 2.973718 | 0.2281951 | 12.56292 | 0.9343023
2018-02-16 04:22 | 303991.2 | 480.0003 | 5 | 35 | 4.011514 | -2.281969 | 2.973718 | 0.3042621 | 12.56292 | 1.240566
2018-02-16 04:24 | 304111.2 | 600.0014 | 5 | 35 | 3.982922 | -2.281962 | 2.973718 | 0.3803244 | 12.56292 | 1.544599
2018-02-16 04:26 | 304231.2 | 720.0002 | 5 | 35 | 3.955144 | -2.282067 | 2.973718 | 0.4563836 | 12.56292 | 1.846481
2018-02-16 04:28 | 304351.2 | 840.0014 | 5 | 35 | 3.927264 | -2.281913 | 2.973718 | 0.5324505 | 12.56292 | 2.146277
2018-02-16 04:30 | 304471.2 | 960.0002 | 5 | 35 | 3.899366 | -2.281938 | 2.973718 | 0.6085187 | 12.56292 | 2.44394
2018-02-16 04:32 | 304591.2 | 1080.0005 | 5 | 35 | 3.873198 | -2.282063 | 2.973718 | 0.684576 | 12.56292 | 2.739516
2018-02-16 04:34 | 304711.2 | 1200.0002 | 5 | 35 | 3.847442 | -2.281998 | 2.973718 | 0.7606481 | 12.56292 | 3.033174
2018-02-16 04:36 | 304831.2 | 1320.0013 | 5 | 35 | 3.822215 | -2.281998 | 2.973718 | 0.8367084 | 12.56292 | 3.324846
2018-02-16 04:38 | 304951.2 | 1440.0009 | 5 | 35 | 3.798066 | -2.282032 | 2.973718 | 0.9127747 | 12.56292 | 3.614665
2018-02-16 04:40 | 305071.2 | 1560.0005 | 5 | 35 | 3.776317 | -2.28196 | 2.973718 | 0.9888356 | 12.56292 | 3.902703
2018-02-16 04:42 | 305191.2 | 1680.0001 | 5 | 35 | 3.75622 | -2.281966 | 2.973718 | 1.064899 | 12.56292 | 4.189173
2018-02-16 04:44 | 305311.2 | 1800.0013 | 5 | 35 | 3.737134 | -2.282021 | 2.973718 | 1.140963 | 12.56292 | 4.474158
2018-02-16 04:46 | 305431.2 | 1920.0001 | 5 | 35 | 3.718027 | -2.281949 | 2.973718 | 1.217022 | 12.56292 | 4.757679
2018-02-16 04:48 | 305551.2 | 2040.0013 | 5 | 35 | 3.698756 | -2.281981 | 2.973718 | 1.293088 | 12.56292 | 5.03975
2018-02-16 04:50 | 305671.2 | 2160.0002 | 5 | 35 | 3.681482 | -2.281994 | 2.973718 | 1.369153 | 12.56292 | 5.320429
2018-02-16 04:52 | 305791.2 | 2280.0005 | 5 | 35 | 3.665612 | -2.281931 | 2.973718 | 1.445217 | 12.56292 | 5.599844
2018-02-16 04:54 | 305911.2 | 2400.0002 | 5 | 35 | 3.650493 | -2.281931 | 2.973718 | 1.521272 | 12.56292 | 5.878053
2018-02-16 04:56 | 306031.2 | 2520.0013 | 5 | 35 | 3.635166 | -2.281992 | 2.973718 | 1.597338 | 12.56292 | 6.155153
2018-02-16 04:58 | 306151.2 | 2640.0001 | 5 | 35 | 3.621292 | -2.28194 | 2.973718 | 1.673401 | 12.56292 | 6.431109
2018-02-16 05:00 | 306271.2 | 2760.0013 | 5 | 35 | 3.609108 | -2.281964 | 2.973718 | 1.749464 | 12.56292 | 6.706084
2018-02-16 05:02 | 306391.2 | 2880.0009 | 5 | 35 | 3.598088 | -2.281974 | 2.973718 | 1.825525 | 12.56292 | 6.980176
2018-02-16 05:04 | 306511.2 | 3000.0005 | 5 | 35 | 3.587091 | -2.281953 | 2.973718 | 1.901589 | 12.56292 | 7.253445
2018-02-16 05:06 | 306631.2 | 3120.0009 | 5 | 35 | 3.57564 | -2.281974 | 2.973718 | 1.977653 | 12.56292 | 7.525849
2018-02-16 05:08 | 306751.2 | 3240.0005 | 5 | 35 | 3.565589 | -2.282045 | 2.973718 | 2.053716 | 12.56292 | 7.797437
2018-02-16 05:10 | 306871.2 | 3360.0009 | 5 | 35 | 3.556061 | -2.281906 | 2.973718 | 2.129776 | 12.56292 | 8.068272
2018-02-16 05:12 | 306991.2 | 3480.0005 | 5 | 35 | 3.545944 | -2.281947 | 2.973718 | 2.205837 | 12.56292 | 8.338372
2018-02-16 05:14 | 307111.2 | 3600.0001 | 5 | 35 | 3.534181 | -2.282029 | 2.973718 | 2.281901 | 12.56292 | 8.607661
2018-02-16 05:16 | 307231.2 | 3720.0013 | 5 | 35 | 3.521751 | -2.281978 | 2.973718 | 2.357967 | 12.56292 | 8.876014
2018-02-16 05:18 | 307351.2 | 3840.0009 | 5 | 35 | 3.508996 | -2.281985 | 2.973718 | 2.434025 | 12.56292 | 9.143393
2018-02-16 05:20 | 307471.2 | 3960.0005 | 5 | 35 | 3.494669 | -2.281971 | 2.973718 | 2.510091 | 12.56292 | 9.409783
2018-02-16 05:22 | 307591.2 | 4080.0009 | 5 | 35 | 3.475972 | -2.281989 | 2.973718 | 2.586154 | 12.56292 | 9.67492
2018-02-16 05:24 | 307711.2 | 4200.0005 | 5 | 35 | 3.449585 | -2.281956 | 2.973718 | 2.662212 | 12.56292 | 9.938336
2018-02-16 05:26 | 307831.2 | 4320.0009 | 5 | 35 | 3.414409 | -2.281987 | 2.973718 | 2.738277 | 12.56292 | 10.19947
2018-02-16 05:28 | 307951.2 | 4440.0005 | 5 | 35 | 3.360347 | -2.281918 | 2.973718 | 2.81434 | 12.56292 | 10.45729
2018-02-16 05:30 | 308071.2 | 4560.0001 | 5 | 35 | 3.26445 | -2.281998 | 2.973718 | 2.890403 | 12.56292 | 10.70965
2018-02-16 05:32 | 308191.2 | 4680.0005 | 5 | 35 | 3.034304 | -2.281909 | 2.973718 | 2.966463 | 12.56292 | 10.95077
2018-02-16 05:32 | 308200.7 | 4689.4615 | 5 | 35 | 2.999985 | -2.282009 | 2.973718 | 2.972461 | 12.56292 | 10.96887
2018-02-16 05:34 | 308320.7 | 120.0012 | 6 | 35 | 3.356276 | 0 | 2.973718 | 2.972461 | 12.56292 | 10.96887
2018-02-16 05:36 | 308440.7 | 240 | 6 | 35 | 3.370424 | 0 | 2.973718 | 2.972461 | 12.56292 | 10.96887
2018-02-16 05:37 | 308500.7 | 300.0028 | 6 | 35 | 3.373711 | 0 | 2.973718 | 2.972461 | 12.56292 | 10.96887
2018-02-16 05:37 | 308500.7 | 0.0024 | 7 | 36 | 3.373505 | 0 | 0 | 0 | 0 | 0
2018-02-16 05:39 | 308620.8 | 120.0013 | 2 | 36 | 4.044314 | 4.8901 | 0.162405 | 0 | 0.6378332 | 0
2018-02-16 05:41 | 308740.8 | 240.0009 | 2 | 36 | 4.079255 | 4.890109 | 0.325398 | 0 | 1.299733 | 0
2018-02-16 05:43 | 308860.8 | 360.0005 | 2 | 36 | 4.113148 | 4.890092 | 0.4883967 | 0 | 1.967574 | 0
2018-02-16 05:45 | 308980.8 | 480.0001 | 2 | 36 | 4.138527 | 4.890103 | 0.6513903 | 0 | 2.640136 | 0
2018-02-16 05:47 | 309100.8 | 600.0013 | 2 | 36 | 4.160277 | 4.890119 | 0.8143863 | 0 | 3.316467 | 0
2018-02-16 05:49 | 309220.8 | 720.0001 | 2 | 36 | 4.184732 | 4.8901 | 0.9773916 | 0 | 3.996557 | 0
2018-02-16 05:51 | 309340.8 | 840.0005 | 2 | 36 | 4.200326 | 4.691525 | 1.138848 | 0 | 4.674001 | 0
2018-02-16 05:53 | 309460.8 | 960.0001 | 2 | 36 | 4.20031 | 4.315244 | 1.28885 | 0 | 5.304051 | 0
2018-02-16 05:55 | 309580.8 | 1080.0005 | 2 | 36 | 4.200316 | 3.968694 | 1.42679 | 0 | 5.883438 | 0
2018-02-16 05:57 | 309700.8 | 1200.0009 | 2 | 36 | 4.200304 | 3.6361 | 1.553529 | 0 | 6.415781 | 0
2018-02-16 05:59 | 309820.8 | 1320.0013 | 2 | 36 | 4.200271 | 3.29609 | 1.669098 | 0 | 6.901202 | 0
2018-02-16 05:59 | 309833.6 | 1332.8218 | 2 | 36 | 4.200282 | 3.259982 | 1.680773 | 0 | 6.950243 | 0
2018-02-16 06:01 | 309953.7 | 120.0014 | 3 | 36 | 4.223179 | 3.259969 | 1.789051 | 0 | 7.406169 | 0
2018-02-16 06:03 | 310073.7 | 240.001 | 3 | 36 | 4.250567 | 3.259936 | 1.89771 | 0 | 7.866517 | 0
2018-02-16 06:05 | 310193.7 | 360.0006 | 3 | 36 | 4.2804 | 3.2599 | 2.006365 | 0 | 8.329954 | 0
2018-02-16 06:07 | 310313.7 | 480.0002 | 3 | 36 | 4.313828 | 3.259965 | 2.115024 | 0 | 8.796836 | 0
2018-02-16 06:09 | 310433.7 | 600.0014 | 3 | 36 | 4.350937 | 3.259841 | 2.223689 | 0 | 9.267596 | 0
2018-02-16 06:11 | 310553.7 | 720.001 | 3 | 36 | 4.389486 | 3.259856 | 2.332337 | 0 | 9.742396 | 0
2018-02-16 06:13 | 310673.7 | 840.0014 | 3 | 36 | 4.400287 | 2.877318 | 2.435899 | 0 | 10.19794 | 0
2018-02-16 06:15 | 310793.7 | 960.001 | 3 | 36 | 4.400282 | 2.475673 | 2.524944 | 0 | 10.58977 | 0
2018-02-16 06:17 | 310913.7 | 1080.0007 | 3 | 36 | 4.400249 | 2.122527 | 2.601481 | 0 | 10.92655 | 0
2018-02-16 06:19 | 311033.7 | 1200.001 | 3 | 36 | 4.400265 | 1.832641 | 2.66724 | 0 | 11.21591 | 0
2018-02-16 06:21 | 311153.7 | 1320.0007 | 3 | 36 | 4.400258 | 1.592063 | 2.724197 | 0 | 11.46654 | 0
2018-02-16 06:23 | 311273.7 | 1440.0002 | 3 | 36 | 4.400253 | 1.391332 | 2.773842 | 0 | 11.68499 | 0
2018-02-16 06:25 | 311393.7 | 1560.0007 | 3 | 36 | 4.400293 | 1.216115 | 2.817229 | 0 | 11.8759 | 0
2018-02-16 06:27 | 311513.7 | 1680.001 | 3 | 36 | 4.400241 | 1.062955 | 2.855129 | 0 | 12.04267 | 0
2018-02-16 06:29 | 311633.7 | 1800.0014 | 3 | 36 | 4.400254 | 0.9405527 | 2.888459 | 0 | 12.18933 | 0
2018-02-16 06:31 | 311753.7 | 1920.0011 | 3 | 36 | 4.4002 | 0.835969 | 2.918003 | 0 | 12.31933 | 0
2018-02-16 06:33 | 311873.7 | 2040.0015 | 3 | 36 | 4.400255 | 0.7462025 | 2.944338 | 0 | 12.43521 | 0
2018-02-16 06:35 | 311993.7 | 2160.001 | 3 | 36 | 4.400196 | 0.6629124 | 2.9678 | 0 | 12.53845 | 0
2018-02-16 06:35 | 312010.6 | 2176.9624 | 3 | 36 | 4.400212 | 0.6519909 | 2.970897 | 0 | 12.55208 | 0
2018-02-16 06:37 | 312130.7 | 120.0005 | 4 | 36 | 4.337078 | 0 | 2.970897 | 0 | 12.55208 | 0
2018-02-16 06:39 | 312250.7 | 240.0009 | 4 | 36 | 4.331329 | 0 | 2.970897 | 0 | 12.55208 | 0
2018-02-16 06:40 | 312310.7 | 300.0037 | 4 | 36 | 4.329678 | 0 | 2.970897 | 0 | 12.55208 | 0
2018-02-16 06:42 | 312430.7 | 120.0014 | 5 | 36 | 4.105777 | -2.282085 | 2.970897 | 0.07605722 | 12.55208 | 0.3146168
2018-02-16 06:44 | 312550.7 | 240.0003 | 5 | 36 | 4.070744 | -2.282045 | 2.970897 | 0.1521282 | 12.55208 | 0.6255798
2018-02-16 06:46 | 312670.7 | 360.0007 | 5 | 36 | 4.040162 | -2.282049 | 2.970897 | 0.2281909 | 12.55208 | 0.9340314
2018-02-16 06:48 | 312790.7 | 480.0019 | 5 | 36 | 4.011127 | -2.282051 | 2.970897 | 0.3042594 | 12.55208 | 1.24025
2018-02-16 06:50 | 312910.7 | 600.0015 | 5 | 36 | 3.982899 | -2.282018 | 2.970897 | 0.380324 | 12.55208 | 1.544284
2018-02-16 06:52 | 313030.7 | 720.0011 | 5 | 36 | 3.95425 | -2.282044 | 2.970897 | 0.4563876 | 12.55208 | 1.846154
2018-02-16 06:54 | 313150.7 | 840.0007 | 5 | 36 | 3.925325 | -2.281967 | 2.970897 | 0.5324485 | 12.55208 | 2.145802
2018-02-16 06:56 | 313270.7 | 960.0002 | 5 | 36 | 3.898705 | -2.282044 | 2.970897 | 0.6085156 | 12.55208 | 2.443369
2018-02-16 06:58 | 313390.7 | 1080.0006 | 5 | 36 | 3.873156 | -2.281971 | 2.970897 | 0.6845806 | 12.55208 | 2.738946
2018-02-16 07:00 | 313510.7 | 1200.0011 | 5 | 36 | 3.847132 | -2.281973 | 2.970897 | 0.7606348 | 12.55208 | 3.032531
2018-02-16 07:02 | 313630.7 | 1320.0006 | 5 | 36 | 3.82059 | -2.282021 | 2.970897 | 0.8367052 | 12.55208 | 3.32417
2018-02-16 07:04 | 313750.7 | 1440.0002 | 5 | 36 | 3.797057 | -2.28194 | 2.970897 | 0.9127691 | 12.55208 | 3.613863
2018-02-16 07:06 | 313870.7 | 1560.0014 | 5 | 36 | 3.776054 | -2.282038 | 2.970897 | 0.9888344 | 12.55208 | 3.901879
2018-02-16 07:08 | 313990.7 | 1680.001 | 5 | 36 | 3.756353 | -2.282001 | 2.970897 | 1.064898 | 12.55208 | 4.18835
2018-02-16 07:10 | 314110.7 | 1800.0006 | 5 | 36 | 3.73656 | -2.282014 | 2.970897 | 1.140955 | 12.55208 | 4.473298
2018-02-16 07:12 | 314230.7 | 1920.001 | 5 | 36 | 3.716722 | -2.281984 | 2.970897 | 1.217018 | 12.55208 | 4.756743
2018-02-16 07:14 | 314350.7 | 2040.0006 | 5 | 36 | 3.698665 | -2.28196 | 2.970897 | 1.293076 | 12.55208 | 5.038733
2018-02-16 07:16 | 314470.7 | 2160.0002 | 5 | 36 | 3.681894 | -2.281958 | 2.970897 | 1.369143 | 12.55208 | 5.319434
2018-02-16 07:18 | 314590.7 | 2280.0006 | 5 | 36 | 3.665727 | -2.28192 | 2.970897 | 1.445205 | 12.55208 | 5.598869
2018-02-16 07:20 | 314710.7 | 2400.001 | 5 | 36 | 3.649447 | -2.281942 | 2.970897 | 1.521266 | 12.55208 | 5.877072
2018-02-16 07:22 | 314830.7 | 2520.0006 | 5 | 36 | 3.634773 | -2.281984 | 2.970897 | 1.597327 | 12.55208 | 6.154077
2018-02-16 07:24 | 314950.7 | 2640.0002 | 5 | 36 | 3.621651 | -2.28194 | 2.970897 | 1.673396 | 12.55208 | 6.430066
2018-02-16 07:26 | 315070.7 | 2760.0014 | 5 | 36 | 3.609799 | -2.281936 | 2.970897 | 1.749457 | 12.55208 | 6.70508
2018-02-16 07:28 | 315190.7 | 2880.0003 | 5 | 36 | 3.59801 | -2.281958 | 2.970897 | 1.825519 | 12.55208 | 6.979203
2018-02-16 07:30 | 315310.7 | 3000.0014 | 5 | 36 | 3.586109 | -2.281994 | 2.970897 | 1.901584 | 12.55208 | 7.25242
2018-02-16 07:32 | 315430.7 | 3120.0002 | 5 | 36 | 3.575811 | -2.281949 | 2.970897 | 1.977643 | 12.55208 | 7.524777
2018-02-16 07:34 | 315550.7 | 3240.0006 | 5 | 36 | 3.566317 | -2.281918 | 2.970897 | 2.053705 | 12.55208 | 7.796391
2018-02-16 07:36 | 315670.7 | 3360.001 | 5 | 36 | 3.556581 | -2.281958 | 2.970897 | 2.129763 | 12.55208 | 8.067275
2018-02-16 07:38 | 315790.7 | 3480.0014 | 5 | 36 | 3.545233 | -2.281998 | 2.970897 | 2.20583 | 12.55208 | 8.337399
2018-02-16 07:40 | 315910.7 | 3600.0002 | 5 | 36 | 3.533867 | -2.281949 | 2.970897 | 2.281892 | 12.55208 | 8.606619
2018-02-16 07:42 | 316030.7 | 3720.0014 | 5 | 36 | 3.522398 | -2.281992 | 2.970897 | 2.357956 | 12.55208 | 8.87499
2018-02-16 07:44 | 316150.7 | 3840.001 | 5 | 36 | 3.510021 | -2.28194 | 2.970897 | 2.434017 | 12.55208 | 9.14245
2018-02-16 07:46 | 316270.7 | 3960.0006 | 5 | 36 | 3.494596 | -2.281974 | 2.970897 | 2.510082 | 12.55208 | 9.408878
2018-02-16 07:48 | 316390.7 | 4080.001 | 5 | 36 | 3.474305 | -2.28196 | 2.970897 | 2.586144 | 12.55208 | 9.673932
2018-02-16 07:50 | 316510.7 | 4200.0014 | 5 | 36 | 3.449961 | -2.281958 | 2.970897 | 2.662202 | 12.55208 | 9.937301
2018-02-16 07:52 | 316630.7 | 4320.0002 | 5 | 36 | 3.415364 | -2.282039 | 2.970897 | 2.738266 | 12.55208 | 10.19848
2018-02-16 07:54 | 316750.7 | 4440.0006 | 5 | 36 | 3.360533 | -2.281949 | 2.970897 | 2.814323 | 12.55208 | 10.45634
2018-02-16 07:56 | 316870.7 | 4560.001 | 5 | 36 | 3.259763 | -2.282058 | 2.970897 | 2.890394 | 12.55208 | 10.70858
2018-02-16 07:58 | 316990.7 | 4680.0014 | 5 | 36 | 3.023456 | -2.281879 | 2.970897 | 2.966451 | 12.55208 | 10.94912
2018-02-16 07:58 | 316997.1 | 4686.3975 | 5 | 36 | 2.999985 | -2.281984 | 2.970897 | 2.970504 | 12.55208 | 10.96132
2018-02-16 08:00 | 317117.2 | 120.0012 | 6 | 36 | 3.35579 | 0 | 2.970897 | 2.970504 | 12.55208 | 10.96132
2018-02-16 08:02 | 317237.2 | 240.0008 | 6 | 36 | 3.369829 | 0 | 2.970897 | 2.970504 | 12.55208 | 10.96132
2018-02-16 08:03 | 317297.2 | 300.0012 | 6 | 36 | 3.373226 | 0 | 2.970897 | 2.970504 | 12.55208 | 10.96132
2018-02-16 08:03 | 317297.2 | 0.0025 | 7 | 37 | 3.373137 | 0 | 0 | 0 | 0 | 0
2018-02-16 08:05 | 317417.3 | 120.0006 | 2 | 37 | 4.045517 | 4.890059 | 0.1624132 | 0 | 0.6378458 | 0
2018-02-16 08:07 | 317537.3 | 240.0002 | 2 | 37 | 4.079266 | 4.890103 | 0.3254117 | 0 | 1.299948 | 0
2018-02-16 08:09 | 317657.3 | 360.0014 | 2 | 37 | 4.111865 | 4.890128 | 0.4884049 | 0 | 1.967621 | 0
2018-02-16 08:11 | 317777.3 | 480.001 | 2 | 37 | 4.13665 | 4.890098 | 0.6513928 | 0 | 2.639884 | 0
2018-02-16 08:13 | 317897.3 | 600.0014 | 2 | 37 | 4.160032 | 4.890046 | 0.8143917 | 0 | 3.316038 | 0
2018-02-16 08:15 | 318017.3 | 720.001 | 2 | 37 | 4.185869 | 4.890073 | 0.9773806 | 0 | 3.996174 | 0
2018-02-16 08:17 | 318137.3 | 840.0014 | 2 | 37 | 4.200261 | 4.700713 | 1.138957 | 0 | 4.674175 | 0
2018-02-16 08:19 | 318257.3 | 960.0002 | 2 | 37 | 4.200279 | 4.331674 | 1.289382 | 0 | 5.306001 | 0
2018-02-16 08:21 | 318377.3 | 1080.0014 | 2 | 37 | 4.200276 | 3.97449 | 1.427776 | 0 | 5.887298 | 0
2018-02-16 08:23 | 318497.3 | 1200.001 | 2 | 37 | 4.200288 | 3.615699 | 1.554344 | 0 | 6.418921 | 0
2018-02-16 08:25 | 318617.3 | 1320.0014 | 2 | 37 | 4.20025 | 3.285392 | 1.669243 | 0 | 6.901529 | 0
2018-02-16 08:26 | 318626.8 | 1329.5672 | 2 | 37 | 4.200257 | 3.259984 | 1.677936 | 0 | 6.938042 | 0
2018-02-16 08:28 | 318746.9 | 120.0014 | 3 | 37 | 4.222558 | 3.259925 | 1.786224 | 0 | 7.393971 | 0
2018-02-16 08:30 | 318866.9 | 240.0002 | 3 | 37 | 4.249412 | 3.259963 | 1.894885 | 0 | 7.854228 | 0
2018-02-16 08:32 | 318986.9 | 360.0006 | 3 | 37 | 4.280025 | 3.259948 | 2.00355 | 0 | 8.317618 | 0
2018-02-16 08:34 | 319106.9 | 480.001 | 3 | 37 | 4.314327 | 3.259845 | 2.112201 | 0 | 8.784499 | 0
2018-02-16 08:36 | 319226.9 | 600.0014 | 3 | 37 | 4.349952 | 3.260129 | 2.220862 | 0 | 9.255211 | 0
2018-02-16 08:38 | 319346.9 | 720.001 | 3 | 37 | 4.387771 | 3.260018 | 2.329515 | 0 | 9.729887 | 0
2018-02-16 08:40 | 319466.9 | 840.0015 | 3 | 37 | 4.400278 | 2.890662 | 2.433598 | 0 | 10.18767 | 0
2018-02-16 08:42 | 319586.9 | 960.001 | 3 | 37 | 4.400282 | 2.472053 | 2.522817 | 0 | 10.58026 | 0
2018-02-16 08:44 | 319706.9 | 1080.0014 | 3 | 37 | 4.400271 | 2.126245 | 2.599251 | 0 | 10.91659 | 0
2018-02-16 08:46 | 319826.9 | 1200.001 | 3 | 37 | 4.400249 | 1.840129 | 2.665219 | 0 | 11.20687 | 0
2018-02-16 08:48 | 319946.9 | 1320.0006 | 3 | 37 | 4.400295 | 1.600475 | 2.722466 | 0 | 11.45877 | 0
2018-02-16 08:50 | 320066.9 | 1440.0019 | 3 | 37 | 4.400281 | 1.392538 | 2.772266 | 0 | 11.6779 | 0
2018-02-16 08:52 | 320186.9 | 1560.0006 | 3 | 37 | 4.400204 | 1.211226 | 2.815558 | 0 | 11.8684 | 0
2018-02-16 08:54 | 320306.9 | 1680.001 | 3 | 37 | 4.400251 | 1.06653 | 2.853461 | 0 | 12.03518 | 0
2018-02-16 08:56 | 320426.9 | 1800.0006 | 3 | 37 | 4.400216 | 0.9450769 | 2.886925 | 0 | 12.18243 | 0
2018-02-16 08:58 | 320546.9 | 1920.0019 | 3 | 37 | 4.400198 | 0.8385353 | 2.916622 | 0 | 12.3131 | 0
2018-02-16 09:00 | 320666.9 | 2040.0015 | 3 | 37 | 4.40023 | 0.7434235 | 2.942979 | 0 | 12.42908 | 0
2018-02-16 09:02 | 320786.9 | 2160.001 | 3 | 37 | 4.400274 | 0.6641874 | 2.966369 | 0 | 12.532 | 0
2018-02-16 09:02 | 320805.1 | 2178.2721 | 3 | 37 | 4.400201 | 0.6519861 | 2.969704 | 0 | 12.54668 | 0
2018-02-16 09:04 | 320925.1 | 120.0003 | 4 | 37 | 4.336873 | 0 | 2.969707 | 0 | 12.54669 | 0
2018-02-16 09:06 | 321045.1 | 240.0008 | 4 | 37 | 4.331085 | 0 | 2.969707 | 0 | 12.54669 | 0
2018-02-16 09:07 | 321105.1 | 300.0043 | 4 | 37 | 4.329404 | 0 | 2.969707 | 0 | 12.54669 | 0
2018-02-16 09:09 | 321225.3 | 120.0013 | 5 | 37 | 4.103774 | -2.282031 | 2.969707 | 0.0760622 | 12.54669 | 0.3145467
2018-02-16 09:11 | 321345.3 | 240.0009 | 5 | 37 | 4.069718 | -2.282004 | 2.969707 | 0.1521174 | 12.54669 | 0.6253105
2018-02-16 09:13 | 321465.3 | 360.0014 | 5 | 37 | 4.03972 | -2.282059 | 2.969707 | 0.2281918 | 12.54669 | 0.9337584
2018-02-16 09:15 | 321585.3 | 480.0001 | 5 | 37 | 4.010926 | -2.281999 | 2.969707 | 0.3042432 | 12.54669 | 1.239892
2018-02-16 09:17 | 321705.3 | 600.0014 | 5 | 37 | 3.981741 | -2.282111 | 2.969707 | 0.3803119 | 12.54669 | 1.543893
2018-02-16 09:19 | 321825.3 | 720.001 | 5 | 37 | 3.952095 | -2.282025 | 2.969707 | 0.4563859 | 12.54669 | 1.845659
2018-02-16 09:21 | 321945.3 | 840.0006 | 5 | 37 | 3.924502 | -2.282001 | 2.969707 | 0.5324544 | 12.54669 | 2.14523
2018-02-16 09:23 | 322065.3 | 960.0001 | 5 | 37 | 3.898447 | -2.281996 | 2.969707 | 0.60851 | 12.54669 | 2.442709
2018-02-16 09:25 | 322185.3 | 1080.0014 | 5 | 37 | 3.872577 | -2.281949 | 2.969707 | 0.6845808 | 12.54669 | 2.738285
2018-02-16 09:27 | 322305.3 | 1200.0002 | 5 | 37 | 3.845187 | -2.282067 | 2.969707 | 0.7606444 | 12.54669 | 3.031815
2018-02-16 09:29 | 322425.3 | 1320.0005 | 5 | 37 | 3.819284 | -2.282005 | 2.969707 | 0.8367028 | 12.54669 | 3.323268
2018-02-16 09:31 | 322545.3 | 1440.001 | 5 | 37 | 3.796484 | -2.282032 | 2.969707 | 0.9127719 | 12.54669 | 3.612913
2018-02-16 09:33 | 322665.3 | 1560.0005 | 5 | 37 | 3.775804 | -2.282009 | 2.969707 | 0.9888386 | 12.54669 | 3.900908
2018-02-16 09:35 | 322785.3 | 1680.0002 | 5 | 37 | 3.755228 | -2.282052 | 2.969707 | 1.064902 | 12.54669 | 4.187331
2018-02-16 09:37 | 322905.3 | 1800.0005 | 5 | 37 | 3.734482 | -2.282038 | 2.969707 | 1.140968 | 12.54669 | 4.472178
2018-02-16 09:39 | 323025.3 | 1920.0009 | 5 | 37 | 3.715736 | -2.282012 | 2.969707 | 1.217026 | 12.54669 | 4.755497
2018-02-16 09:41 | 323145.3 | 2040.0005 | 5 | 37 | 3.698174 | -2.282025 | 2.969707 | 1.293092 | 12.54669 | 5.037458
2018-02-16 09:43 | 323265.3 | 2160.0002 | 5 | 37 | 3.681038 | -2.282019 | 2.969707 | 1.369153 | 12.54669 | 5.318093
2018-02-16 09:45 | 323385.3 | 2280.0005 | 5 | 37 | 3.663701 | -2.281978 | 2.969707 | 1.445215 | 12.54669 | 5.597427
2018-02-16 09:47 | 323505.3 | 2400.0002 | 5 | 37 | 3.647906 | -2.282005 | 2.969707 | 1.52128 | 12.54669 | 5.875489
2018-02-16 09:49 | 323625.3 | 2520.0005 | 5 | 37 | 3.633847 | -2.281964 | 2.969707 | 1.597342 | 12.54669 | 6.152414
2018-02-16 09:51 | 323745.3 | 2640.0001 | 5 | 37 | 3.621067 | -2.282019 | 2.969707 | 1.673404 | 12.54669 | 6.428324
2018-02-16 09:53 | 323865.3 | 2760.0005 | 5 | 37 | 3.608441 | -2.281927 | 2.969707 | 1.749469 | 12.54669 | 6.703284
2018-02-16 09:55 | 323985.3 | 2880.0002 | 5 | 37 | 3.595856 | -2.281982 | 2.969707 | 1.825536 | 12.54669 | 6.977273
2018-02-16 09:57 | 324105.3 | 3000.0013 | 5 | 37 | 3.585147 | -2.282047 | 2.969707 | 1.9016 | 12.54669 | 7.250375
2018-02-16 09:59 | 324225.3 | 3120.0009 | 5 | 37 | 3.575462 | -2.281984 | 2.969707 | 1.97766 | 12.54669 | 7.522685
2018-02-16 10:01 | 324345.3 | 3240.0005 | 5 | 37 | 3.565696 | -2.281999 | 2.969707 | 2.053722 | 12.54669 | 7.794273
2018-02-16 10:03 | 324465.3 | 3360.0008 | 5 | 37 | 3.55459 | -2.281898 | 2.969707 | 2.129786 | 12.54669 | 8.065081
2018-02-16 10:05 | 324585.3 | 3480.0013 | 5 | 37 | 3.543715 | -2.28194 | 2.969707 | 2.205852 | 12.54669 | 8.335043
2018-02-16 10:07 | 324705.3 | 3600.0009 | 5 | 37 | 3.533042 | -2.281994 | 2.969707 | 2.281911 | 12.54669 | 8.604175
2018-02-16 10:09 | 324825.3 | 3720.0005 | 5 | 37 | 3.52199 | -2.281974 | 2.969707 | 2.357976 | 12.54669 | 8.872506
2018-02-16 10:11 | 324945.3 | 3840.0009 | 5 | 37 | 3.508624 | -2.281889 | 2.969707 | 2.434034 | 12.54669 | 9.139895
2018-02-16 10:13 | 325065.3 | 3960.0005 | 5 | 37 | 3.49177 | -2.282031 | 2.969707 | 2.510099 | 12.54669 | 9.406148
2018-02-16 10:15 | 325185.3 | 4080.0001 | 5 | 37 | 3.473316 | -2.281971 | 2.969707 | 2.586156 | 12.54669 | 9.671044
2018-02-16 10:17 | 325305.3 | 4200.0013 | 5 | 37 | 3.449492 | -2.281976 | 2.969707 | 2.662228 | 12.54669 | 9.934399
2018-02-16 10:19 | 325425.3 | 4320.0009 | 5 | 37 | 3.414014 | -2.281985 | 2.969707 | 2.738292 | 12.54669 | 10.19553
2018-02-16 10:21 | 325545.3 | 4440.0013 | 5 | 37 | 3.355896 | -2.281966 | 2.969707 | 2.814347 | 12.54669 | 10.45316
2018-02-16 10:23 | 325665.3 | 4560.0001 | 5 | 37 | 3.25463 | -2.282076 | 2.969707 | 2.890415 | 12.54669 | 10.70499
2018-02-16 10:25 | 325785.3 | 4680.0013 | 5 | 37 | 3.015164 | -2.282016 | 2.969707 | 2.966479 | 12.54669 | 10.94511
2018-02-16 10:25 | 325789.4 | 4684.0885 | 5 | 37 | 2.999982 | -2.281956 | 2.969707 | 2.969067 | 12.54669 | 10.9529
2018-02-16 10:27 | 325909.4 | 120.0012 | 6 | 37 | 3.356155 | 0 | 2.969707 | 2.969067 | 12.54669 | 10.9529
2018-02-16 10:29 | 326029.4 | 240.0009 | 6 | 37 | 3.370355 | 0 | 2.969707 | 2.969067 | 12.54669 | 10.9529
2018-02-16 10:30 | 326089.4 | 300.0028 | 6 | 37 | 3.373834 | 0 | 2.969707 | 2.969067 | 12.54669 | 10.9529
2018-02-16 10:30 | 326089.4 | 0.0024 | 7 | 38 | 3.373917 | 0 | 0 | 0 | 0 | 0
2018-02-16 10:32 | 326209.5 | 120.0006 | 2 | 38 | 4.046293 | 4.889962 | 0.1624052 | 0 | 0.6381195 | 0
2018-02-16 10:34 | 326329.5 | 240.001 | 2 | 38 | 4.078794 | 4.889972 | 0.3254103 | 0 | 1.300232 | 0
2018-02-16 10:36 | 326449.5 | 360.0007 | 2 | 38 | 4.111259 | 4.889955 | 0.4884017 | 0 | 1.967786 | 0
2018-02-16 10:38 | 326569.5 | 480.0002 | 2 | 38 | 4.137789 | 4.889974 | 0.6513905 | 0 | 2.640083 | 0
2018-02-16 10:40 | 326689.5 | 600.0023 | 2 | 38 | 4.162398 | 4.88992 | 0.8143791 | 0 | 3.316531 | 0
2018-02-16 10:42 | 326809.5 | 720.0002 | 2 | 38 | 4.186262 | 4.889932 | 0.9773672 | 0 | 3.996879 | 0
2018-02-16 10:44 | 326929.5 | 840.0006 | 2 | 38 | 4.200266 | 4.708922 | 1.138991 | 0 | 4.675094 | 0
2018-02-16 10:46 | 327049.5 | 960.0002 | 2 | 38 | 4.200301 | 4.329453 | 1.289607 | 0 | 5.307727 | 0
2018-02-16 10:48 | 327169.5 | 1080.0014 | 2 | 38 | 4.200276 | 3.952954 | 1.427661 | 0 | 5.887594 | 0
2018-02-16 10:50 | 327289.5 | 1200.001 | 2 | 38 | 4.200317 | 3.610431 | 1.553581 | 0 | 6.416493 | 0
2018-02-16 10:52 | 327409.5 | 1320.0014 | 2 | 38 | 4.200283 | 3.292033 | 1.668552 | 0 | 6.899405 | 0
2018-02-16 10:52 | 327422 | 1332.5722 | 2 | 38 | 4.200277 | 3.259988 | 1.679999 | 0 | 6.947487 | 0
2018-02-16 10:54 | 327542 | 120.0013 | 3 | 38 | 4.222383 | 3.260159 | 1.788291 | 0 | 7.40341 | 0
2018-02-16 10:56 | 327662 | 240.0009 | 3 | 38 | 4.250157 | 3.260146 | 1.896956 | 0 | 7.863702 | 0
2018-02-16 10:58 | 327782 | 360.0005 | 3 | 38 | 4.281858 | 3.260098 | 2.005618 | 0 | 8.327233 | 0
2018-02-16 11:00 | 327902 | 480.0009 | 3 | 38 | 4.314862 | 3.260133 | 2.114277 | 0 | 8.794279 | 0
2018-02-16 11:02 | 328022 | 600.0005 | 3 | 38 | 4.349894 | 3.260066 | 2.222944 | 0 | 9.265047 | 0
2018-02-16 11:04 | 328142 | 720.0009 | 3 | 38 | 4.388041 | 3.260074 | 2.331612 | 0 | 9.739784 | 0
2018-02-16 11:06 | 328262 | 840.0013 | 3 | 38 | 4.400327 | 2.868907 | 2.43532 | 0 | 10.19593 | 0
2018-02-16 11:08 | 328382 | 960.001 | 3 | 38 | 4.400286 | 2.462239 | 2.52391 | 0 | 10.58575 | 0
2018-02-16 11:10 | 328502 | 1080.0006 | 3 | 38 | 4.400261 | 2.126708 | 2.600245 | 0 | 10.92165 | 0
2018-02-16 11:12 | 328622 | 1200.0002 | 3 | 38 | 4.400255 | 1.841951 | 2.666289 | 0 | 11.21226 | 0
2018-02-16 11:14 | 328742 | 1320.0006 | 3 | 38 | 4.400267 | 1.59451 | 2.723488 | 0 | 11.46395 | 0
2018-02-16 11:16 | 328862 | 1440.0001 | 3 | 38 | 4.400308 | 1.382552 | 2.772989 | 0 | 11.68176 | 0
2018-02-16 11:18 | 328982 | 1560.0006 | 3 | 38 | 4.400239 | 1.210924 | 2.816113 | 0 | 11.87152 | 0
2018-02-16 11:20 | 329102 | 1680.0002 | 3 | 38 | 4.400205 | 1.067699 | 2.854029 | 0 | 12.03836 | 0
2018-02-16 11:22 | 329222 | 1800.0014 | 3 | 38 | 4.400213 | 0.9442186 | 2.887517 | 0 | 12.18572 | 0
2018-02-16 11:24 | 329342 | 1920.001 | 3 | 38 | 4.400228 | 0.8331518 | 2.917109 | 0 | 12.31593 | 0
2018-02-16 11:26 | 329462 | 2040.0022 | 3 | 38 | 4.400227 | 0.7399845 | 2.94326 | 0 | 12.431 | 0
2018-02-16 11:28 | 329582 | 2160.0009 | 3 | 38 | 4.400187 | 0.6621733 | 2.966594 | 0 | 12.53367 | 0
2018-02-16 11:28 | 329601.1 | 2179.0801 | 3 | 38 | 4.400251 | 0.6519947 | 2.970074 | 0 | 12.54899 | 0
2018-02-16 11:30 | 329721.2 | 120.0006 | 4 | 38 | 4.337085 | 0 | 2.970078 | 0 | 12.54901 | 0
2018-02-16 11:32 | 329841.2 | 240.001 | 4 | 38 | 4.33133 | 0 | 2.970078 | 0 | 12.54901 | 0
2018-02-16 11:33 | 329901.2 | 300.0014 | 4 | 38 | 4.329663 | 0 | 2.970078 | 0 | 12.54901 | 0
2018-02-16 11:35 | 330021.2 | 120.0014 | 5 | 38 | 4.104045 | -2.282085 | 2.970078 | 0.07606255 | 12.54901 | 0.3145239
2018-02-16 11:37 | 330141.2 | 240.0002 | 5 | 38 | 4.070695 | -2.281966 | 2.970078 | 0.1521236 | 12.54901 | 0.6253673
2018-02-16 11:39 | 330261.2 | 360.0007 | 5 | 38 | 4.040867 | -2.282065 | 2.970078 | 0.2281966 | 12.54901 | 0.9339004
2018-02-16 11:41 | 330381.2 | 480.0011 | 5 | 38 | 4.011087 | -2.282029 | 2.970078 | 0.304262 | 12.54901 | 1.240142
2018-02-16 11:43 | 330501.2 | 600.0007 | 5 | 38 | 3.981066 | -2.282058 | 2.970078 | 0.3803221 | 12.54901 | 1.544073
2018-02-16 11:45 | 330621.2 | 720.0002 | 5 | 38 | 3.952831 | -2.282021 | 2.970078 | 0.4563812 | 12.54901 | 1.84579
2018-02-16 11:47 | 330741.2 | 840.0015 | 5 | 38 | 3.925747 | -2.282005 | 2.970078 | 0.5324534 | 12.54901 | 2.145452
2018-02-16 11:49 | 330861.2 | 960.0002 | 5 | 38 | 3.899119 | -2.282043 | 2.970078 | 0.6085224 | 12.54901 | 2.443063
2018-02-16 11:51 | 330981.2 | 1080.0006 | 5 | 38 | 3.871877 | -2.282072 | 2.970078 | 0.6845798 | 12.54901 | 2.738593
2018-02-16 11:53 | 331101.2 | 1200.001 | 5 | 38 | 3.845167 | -2.282101 | 2.970078 | 0.7606512 | 12.54901 | 3.032109
2018-02-16 11:55 | 331221.2 | 1320.0006 | 5 | 38 | 3.819987 | -2.282024 | 2.970078 | 0.8367122 | 12.54901 | 3.323603
2018-02-16 11:57 | 331341.2 | 1440.001 | 5 | 38 | 3.79731 | -2.281982 | 2.970078 | 0.9127817 | 12.54901 | 3.613318
2018-02-16 11:59 | 331461.2 | 1560.0007 | 5 | 38 | 3.77562 | -2.282058 | 2.970078 | 0.988847 | 12.54901 | 3.901337
2018-02-16 12:01 | 331581.2 | 1680.0002 | 5 | 38 | 3.754336 | -2.281987 | 2.970078 | 1.064913 | 12.54901 | 4.187708
2018-02-16 12:03 | 331701.2 | 1800.0014 | 5 | 38 | 3.734823 | -2.282019 | 2.970078 | 1.140979 | 12.54901 | 4.472536
2018-02-16 12:05 | 331821.2 | 1920.0002 | 5 | 38 | 3.716534 | -2.282022 | 2.970078 | 1.21704 | 12.54901 | 4.755906
2018-02-16 12:07 | 331941.2 | 2040.0014 | 5 | 38 | 3.698547 | -2.282016 | 2.970078 | 1.293101 | 12.54901 | 5.037906
2018-02-16 12:09 | 332061.2 | 2160.0002 | 5 | 38 | 3.680044 | -2.281971 | 2.970078 | 1.369168 | 12.54901 | 5.318542
2018-02-16 12:11 | 332181.2 | 2280.0007 | 5 | 38 | 3.663241 | -2.282009 | 2.970078 | 1.445222 | 12.54901 | 5.59777
2018-02-16 12:13 | 332301.2 | 2400.0002 | 5 | 38 | 3.648136 | -2.282061 | 2.970078 | 1.521287 | 12.54901 | 5.875831
2018-02-16 12:15 | 332421.2 | 2520.0016 | 5 | 38 | 3.634278 | -2.282001 | 2.970078 | 1.597353 | 12.54901 | 6.152802
2018-02-16 12:17 | 332541.2 | 2640.0002 | 5 | 38 | 3.620635 | -2.281989 | 2.970078 | 1.673419 | 12.54901 | 6.42873
2018-02-16 12:19 | 332661.2 | 2760.0014 | 5 | 38 | 3.607241 | -2.281978 | 2.970078 | 1.749484 | 12.54901 | 6.70361
2018-02-16 12:21 | 332781.2 | 2880.0002 | 5 | 38 | 3.595813 | -2.282018 | 2.970078 | 1.825546 | 12.54901 | 6.977542
2018-02-16 12:23 | 332901.2 | 3000.0006 | 5 | 38 | 3.585531 | -2.282019 | 2.970078 | 1.901612 | 12.54901 | 7.250666
2018-02-16 12:25 | 333021.2 | 3120.0002 | 5 | 38 | 3.575353 | -2.282012 | 2.970078 | 1.977672 | 12.54901 | 7.522994
2018-02-16 12:27 | 333141.2 | 3240.0006 | 5 | 38 | 3.564284 | -2.281999 | 2.970078 | 2.053743 | 12.54901 | 7.794563
2018-02-16 12:29 | 333261.2 | 3360.0002 | 5 | 38 | 3.55375 | -2.281962 | 2.970078 | 2.129805 | 12.54901 | 8.065255
2018-02-16 12:31 | 333381.2 | 3480.0014 | 5 | 38 | 3.543686 | -2.281942 | 2.970078 | 2.205864 | 12.54901 | 8.335169
2018-02-16 12:33 | 333501.2 | 3600.001 | 5 | 38 | 3.533259 | -2.282009 | 2.970078 | 2.281932 | 12.54901 | 8.604345
2018-02-16 12:35 | 333621.2 | 3720.0006 | 5 | 38 | 3.521113 | -2.281978 | 2.970078 | 2.357994 | 12.54901 | 8.872648
2018-02-16 12:37 | 333741.2 | 3840.0002 | 5 | 38 | 3.506446 | -2.282022 | 2.970078 | 2.434058 | 12.54901 | 9.139915
2018-02-16 12:39 | 333861.2 | 3960.0014 | 5 | 38 | 3.491311 | -2.281991 | 2.970078 | 2.510121 | 12.54901 | 9.406062
2018-02-16 12:41 | 333981.2 | 4080.0002 | 5 | 38 | 3.473425 | -2.281936 | 2.970078 | 2.586179 | 12.54901 | 9.670951
2018-02-16 12:43 | 334101.2 | 4200.0014 | 5 | 38 | 3.448965 | -2.281931 | 2.970078 | 2.662246 | 12.54901 | 9.934283
2018-02-16 12:45 | 334221.2 | 4320.001 | 5 | 38 | 3.411032 | -2.282002 | 2.970078 | 2.738309 | 12.54901 | 10.19529
2018-02-16 12:47 | 334341.2 | 4440.0006 | 5 | 38 | 3.353845 | -2.282049 | 2.970078 | 2.814374 | 12.54901 | 10.45273
2018-02-16 12:49 | 334461.2 | 4560.001 | 5 | 38 | 3.25529 | -2.282109 | 2.970078 | 2.890435 | 12.54901 | 10.70449
2018-02-16 12:51 | 334581.2 | 4680.0014 | 5 | 38 | 3.018617 | -2.281964 | 2.970078 | 2.966507 | 12.54901 | 10.94479
2018-02-16 12:52 | 334586.3 | 4685.035 | 5 | 38 | 3 | -2.282004 | 2.970078 | 2.969693 | 12.54901 | 10.95438
2018-02-16 12:54 | 334706.3 | 120.0012 | 6 | 38 | 3.356021 | 0 | 2.970078 | 2.969702 | 12.54901 | 10.9544
2018-02-16 12:56 | 334826.3 | 240 | 6 | 38 | 3.370271 | 0 | 2.970078 | 2.969702 | 12.54901 | 10.9544
2018-02-16 12:57 | 334886.3 | 300.0028 | 6 | 38 | 3.373596 | 0 | 2.970078 | 2.969702 | 12.54901 | 10.9544
2018-02-16 12:57 | 334886.3 | 0.0025 | 7 | 39 | 3.373528 | 0 | 0 | 0 | 0 | 0
2018-02-16 12:59 | 335006.4 | 120.0006 | 2 | 39 | 4.046163 | 4.889924 | 0.1624024 | 0 | 0.6381369 | 0
2018-02-16 13:01 | 335126.4 | 240.001 | 2 | 39 | 4.078586 | 4.889905 | 0.3253832 | 0 | 1.300097 | 0
2018-02-16 13:03 | 335246.4 | 360.0006 | 2 | 39 | 4.112603 | 4.889848 | 0.4883677 | 0 | 1.967708 | 0
2018-02-16 13:05 | 335366.4 | 480.001 | 2 | 39 | 4.140244 | 4.889892 | 0.6513734 | 0 | 2.640452 | 0
2018-02-16 13:07 | 335486.4 | 600.0014 | 2 | 39 | 4.162605 | 4.889861 | 0.8143528 | 0 | 3.317059 | 0
2018-02-16 13:09 | 335606.4 | 720.0002 | 2 | 39 | 4.185796 | 4.889867 | 0.9773377 | 0 | 3.997375 | 0
2018-02-16 13:11 | 335726.4 | 840.0015 | 2 | 39 | 4.20031 | 4.701926 | 1.138933 | 0 | 4.675437 | 0
2018-02-16 13:13 | 335846.4 | 960.001 | 2 | 39 | 4.200257 | 4.302335 | 1.288981 | 0 | 5.305686 | 0
2018-02-16 13:15 | 335966.4 | 1080.0014 | 2 | 39 | 4.200312 | 3.941512 | 1.426221 | 0 | 5.882131 | 0
2018-02-16 13:17 | 336086.4 | 1200.001 | 2 | 39 | 4.200226 | 3.609508 | 1.552012 | 0 | 6.410491 | 0
2018-02-16 13:19 | 336206.4 | 1320.0006 | 2 | 39 | 4.200285 | 3.295062 | 1.667132 | 0 | 6.894028 | 0
2018-02-16 13:19 | 336219.4 | 1333.0403 | 2 | 39 | 4.200249 | 3.259992 | 1.678999 | 0 | 6.943871 | 0
2018-02-16 13:21 | 336339.5 | 120.0013 | 3 | 39 | 4.223179 | 3.260095 | 1.787287 | 0 | 7.399819 | 0
2018-02-16 13:23 | 336459.5 | 240.0001 | 3 | 39 | 4.251951 | 3.26011 | 1.895957 | 0 | 7.860295 | 0
2018-02-16 13:25 | 336579.5 | 360.0005 | 3 | 39 | 4.282187 | 3.260116 | 2.004619 | 0 | 8.323943 | 0
2018-02-16 13:27 | 336699.5 | 480.0009 | 3 | 39 | 4.314418 | 3.260095 | 2.113285 | 0 | 8.791003 | 0
2018-02-16 13:29 | 336819.5 | 600.0005 | 3 | 39 | 4.349937 | 3.260068 | 2.221942 | 0 | 9.261697 | 0
2018-02-16 13:31 | 336939.5 | 720.0001 | 3 | 39 | 4.389624 | 3.260123 | 2.330609 | 0 | 9.736515 | 0
2018-02-16 13:33 | 337059.5 | 840.0005 | 3 | 39 | 4.400311 | 2.86576 | 2.433911 | 0 | 10.19092 | 0
2018-02-16 13:35 | 337179.5 | 960.0001 | 3 | 39 | 4.400311 | 2.470141 | 2.522641 | 0 | 10.58136 | 0
2018-02-16 13:37 | 337299.5 | 1080.0014 | 3 | 39 | 4.400315 | 2.133344 | 2.59922 | 0 | 10.91833 | 0
2018-02-16 13:39 | 337419.5 | 1200.0001 | 3 | 39 | 4.400289 | 1.839458 | 2.665327 | 0 | 11.20922 | 0
2018-02-16 13:41 | 337539.5 | 1320.0005 | 3 | 39 | 4.400252 | 1.587072 | 2.722272 | 0 | 11.45979 | 0
2018-02-16 13:43 | 337659.5 | 1440.0009 | 3 | 39 | 4.400229 | 1.384532 | 2.771702 | 0 | 11.6773 | 0
2018-02-16 13:45 | 337779.5 | 1560.0006 | 3 | 39 | 4.400234 | 1.21623 | 2.814982 | 0 | 11.86774 | 0
2018-02-16 13:47 | 337899.5 | 1680.0009 | 3 | 39 | 4.40022 | 1.070054 | 2.853029 | 0 | 12.03515 | 0
2018-02-16 13:49 | 338019.5 | 1800.0014 | 3 | 39 | 4.400255 | 0.9400635 | 2.88649 | 0 | 12.18239 | 0
2018-02-16 13:51 | 338139.5 | 1920.0002 | 3 | 39 | 4.400232 | 0.8330698 | 2.915959 | 0 | 12.31206 | 0
2018-02-16 13:53 | 338259.5 | 2040.0013 | 3 | 39 | 4.400208 | 0.7433338 | 2.942191 | 0 | 12.42749 | 0
2018-02-16 13:55 | 338379.5 | 2160.0001 | 3 | 39 | 4.400204 | 0.6663799 | 2.965666 | 0 | 12.53079 | 0
2018-02-16 13:55 | 338403.7 | 2184.1987 | 3 | 39 | 4.400228 | 0.6519928 | 2.970098 | 0 | 12.55029 | 0
2018-02-16 13:57 | 338523.7 | 120.0012 | 4 | 39 | 4.337206 | 0 | 2.970098 | 0 | 12.55029 | 0
2018-02-16 13:59 | 338643.7 | 240 | 4 | 39 | 4.331531 | 0 | 2.970098 | 0 | 12.55029 | 0
2018-02-16 14:00 | 338703.7 | 300.002 | 4 | 39 | 4.329857 | 0 | 2.970098 | 0 | 12.55029 | 0
2018-02-16 14:02 | 338823.8 | 120.0005 | 5 | 39 | 4.104822 | -2.282049 | 2.970098 | 0.07605866 | 12.55029 | 0.3145467
2018-02-16 14:04 | 338943.8 | 240.0002 | 5 | 39 | 4.071428 | -2.282043 | 2.970098 | 0.1521182 | 12.55029 | 0.6254497
2018-02-16 14:06 | 339063.8 | 360.0013 | 5 | 39 | 4.040456 | -2.282065 | 2.970098 | 0.2281938 | 12.55029 | 0.9340101
2018-02-16 14:08 | 339183.8 | 480.001 | 5 | 39 | 4.010087 | -2.282031 | 2.970098 | 0.3042516 | 12.55029 | 1.240146
2018-02-16 14:10 | 339303.8 | 600.0006 | 5 | 39 | 3.981562 | -2.282091 | 2.970098 | 0.380319 | 12.55029 | 1.544093
2018-02-16 14:12 | 339423.8 | 720.0002 | 5 | 39 | 3.953742 | -2.282078 | 2.970098 | 0.456391 | 12.55029 | 1.845919
2018-02-16 14:14 | 339543.8 | 840.0006 | 5 | 39 | 3.92609 | -2.282056 | 2.970098 | 0.5324494 | 12.55029 | 2.145581
2018-02-16 14:16 | 339663.8 | 960.001 | 5 | 39 | 3.898087 | -2.282054 | 2.970098 | 0.6085231 | 12.55029 | 2.443187
2018-02-16 14:18 | 339783.8 | 1080.0013 | 5 | 39 | 3.871705 | -2.282009 | 2.970098 | 0.6845866 | 12.55029 | 2.738676
2018-02-16 14:20 | 339903.8 | 1200.0001 | 5 | 39 | 3.845852 | -2.282031 | 2.970098 | 0.7606471 | 12.55029 | 3.032173
2018-02-16 14:22 | 340023.8 | 1320.0006 | 5 | 39 | 3.820819 | -2.282001 | 2.970098 | 0.8367104 | 12.55029 | 3.323742
2018-02-16 14:24 | 340143.8 | 1440.001 | 5 | 39 | 3.797206 | -2.281976 | 2.970098 | 0.9127812 | 12.55029 | 3.613493
2018-02-16 14:26 | 340263.8 | 1560.0005 | 5 | 39 | 3.774973 | -2.282116 | 2.970098 | 0.9888371 | 12.55029 | 3.901428
2018-02-16 14:28 | 340383.8 | 1680.0002 | 5 | 39 | 3.754922 | -2.282079 | 2.970098 | 1.064909 | 12.55029 | 4.187827
2018-02-16 14:30 | 340503.8 | 1800.0005 | 5 | 39 | 3.735893 | -2.282036 | 2.970098 | 1.140973 | 12.55029 | 4.472713
2018-02-16 14:32 | 340623.8 | 1920.0009 | 5 | 39 | 3.717098 | -2.281989 | 2.970098 | 1.217031 | 12.55029 | 4.75614
2018-02-16 14:34 | 340743.8 | 2040.0005 | 5 | 39 | 3.697723 | -2.282069 | 2.970098 | 1.293097 | 12.55029 | 5.03815
2018-02-16 14:36 | 340863.8 | 2160.0001 | 5 | 39 | 3.680196 | -2.282024 | 2.970098 | 1.369154 | 12.55029 | 5.318707
2018-02-16 14:38 | 340983.8 | 2280.0013 | 5 | 39 | 3.664245 | -2.281985 | 2.970098 | 1.445216 | 12.55029 | 5.598015
2018-02-16 14:40 | 341103.8 | 2400.0001 | 5 | 39 | 3.649207 | -2.281981 | 2.970098 | 1.521277 | 12.55029 | 5.876145
2018-02-16 14:42 | 341223.8 | 2520.0005 | 5 | 39 | 3.634364 | -2.282031 | 2.970098 | 1.597347 | 12.55029 | 6.15318
2018-02-16 14:44 | 341343.8 | 2640.0001 | 5 | 39 | 3.61997 | -2.281969 | 2.970098 | 1.673408 | 12.55029 | 6.429049
2018-02-16 14:46 | 341463.8 | 2760.0005 | 5 | 39 | 3.607726 | -2.282019 | 2.970098 | 1.749478 | 12.55029 | 6.703947
2018-02-16 14:48 | 341583.8 | 2880.0001 | 5 | 39 | 3.596745 | -2.281931 | 2.970098 | 1.825535 | 12.55029 | 6.977918
2018-02-16 14:50 | 341703.8 | 3000.0005 | 5 | 39 | 3.58595 | -2.282038 | 2.970098 | 1.901596 | 12.55029 | 7.251076
2018-02-16 14:52 | 341823.8 | 3120.0001 | 5 | 39 | 3.574457 | -2.281954 | 2.970098 | 1.977663 | 12.55029 | 7.523415
2018-02-16 14:54 | 341943.8 | 3240.0005 | 5 | 39 | 3.564188 | -2.281992 | 2.970098 | 2.05372 | 12.55029 | 7.794877
2018-02-16 14:56 | 342063.8 | 3360.0009 | 5 | 39 | 3.554536 | -2.282121 | 2.970098 | 2.129789 | 12.55029 | 8.065632
2018-02-16 14:58 | 342183.8 | 3480.0013 | 5 | 39 | 3.544614 | -2.281973 | 2.970098 | 2.205849 | 12.55029 | 8.335625
2018-02-16 15:00 | 342303.8 | 3600.0009 | 5 | 39 | 3.533268 | -2.282031 | 2.970098 | 2.281916 | 12.55029 | 8.604836
2018-02-16 15:02 | 342423.8 | 3720.0005 | 5 | 39 | 3.520299 | -2.282032 | 2.970098 | 2.357972 | 12.55029 | 8.873069
2018-02-16 15:04 | 342543.8 | 3840.0009 | 5 | 39 | 3.507357 | -2.281938 | 2.970098 | 2.434046 | 12.55029 | 9.140384
2018-02-16 15:06 | 342663.8 | 3960.0013 | 5 | 39 | 3.492929 | -2.281942 | 2.970098 | 2.510108 | 12.55029 | 9.406627
2018-02-16 15:08 | 342783.8 | 4080.0001 | 5 | 39 | 3.474199 | -2.281942 | 2.970098 | 2.586167 | 12.55029 | 9.67161
2018-02-16 15:10 | 342903.8 | 4200.0005 | 5 | 39 | 3.447586 | -2.281944 | 2.970098 | 2.66223 | 12.55029 | 9.934918
2018-02-16 15:12 | 343023.8 | 4320.0001 | 5 | 39 | 3.411087 | -2.281936 | 2.970098 | 2.738292 | 12.55029 | 10.19584
2018-02-16 15:14 | 343143.8 | 4440.0005 | 5 | 39 | 3.355769 | -2.281853 | 2.970098 | 2.814356 | 12.55029 | 10.45336
2018-02-16 15:16 | 343263.8 | 4560.0009 | 5 | 39 | 3.257627 | -2.281828 | 2.970098 | 2.890419 | 12.55029 | 10.70531
2018-02-16 15:18 | 343383.8 | 4680.0005 | 5 | 39 | 3.018741 | -2.282034 | 2.970098 | 2.96649 | 12.55029 | 10.94572
2018-02-16 15:18 | 343388.8 | 4685.0317 | 5 | 39 | 2.999987 | -2.282034 | 2.970098 | 2.969674 | 12.55029 | 10.9553
2018-02-16 15:20 | 343508.9 | 120.0014 | 6 | 39 | 3.356261 | 0 | 2.970098 | 2.969682 | 12.55029 | 10.95532
2018-02-16 15:22 | 343628.9 | 240.0002 | 6 | 39 | 3.370396 | 0 | 2.970098 | 2.969682 | 12.55029 | 10.95532
2018-02-16 15:23 | 343688.9 | 300.0022 | 6 | 39 | 3.373735 | 0 | 2.970098 | 2.969682 | 12.55029 | 10.95532
2018-02-16 15:23 | 343688.9 | 0.0024 | 7 | 40 | 3.37372 | 0 | 0 | 0 | 0 | 0
2018-02-16 15:25 | 343809 | 120.0014 | 2 | 40 | 4.04551 | 4.889945 | 0.1624127 | 0 | 0.6380596 | 0
2018-02-16 15:27 | 343929 | 240.001 | 2 | 40 | 4.079424 | 4.889991 | 0.3253825 | 0 | 1.299982 | 0
2018-02-16 15:29 | 344049 | 360.0006 | 2 | 40 | 4.114119 | 4.889997 | 0.4883769 | 0 | 1.967894 | 0
2018-02-16 15:31 | 344169 | 480.0002 | 2 | 40 | 4.139363 | 4.890038 | 0.6513771 | 0 | 2.640639 | 0
2018-02-16 15:33 | 344289 | 600.0014 | 2 | 40 | 4.161393 | 4.890016 | 0.814375 | 0 | 3.31714 | 0
2018-02-16 15:35 | 344409 | 720.001 | 2 | 40 | 4.185728 | 4.890006 | 0.9773504 | 0 | 3.997291 | 0
2018-02-16 15:37 | 344529 | 840.0006 | 2 | 40 | 4.200351 | 4.674294 | 1.138604 | 0 | 4.673958 | 0
2018-02-16 15:39 | 344649 | 960.0002 | 2 | 40 | 4.200285 | 4.292756 | 1.287876 | 0 | 5.300942 | 0
2018-02-16 15:41 | 344769 | 1080.0006 | 2 | 40 | 4.200262 | 3.947827 | 1.425143 | 0 | 5.877503 | 0
2018-02-16 15:43 | 344889 | 1200.0002 | 2 | 40 | 4.200273 | 3.618209 | 1.551279 | 0 | 6.40731 | 0
2018-02-16 15:45 | 345009 | 1320.0006 | 2 | 40 | 4.200274 | 3.286521 | 1.666411 | 0 | 6.890899 | 0
2018-02-16 15:45 | 345018.3 | 1329.3601 | 2 | 40 | 4.200269 | 3.259984 | 1.674921 | 0 | 6.926643 | 0
2018-02-16 15:47 | 345138.3 | 120.0014 | 3 | 40 | 4.223851 | 3.260156 | 1.783197 | 0 | 7.382596 | 0
2018-02-16 15:49 | 345258.3 | 240.0002 | 3 | 40 | 4.251363 | 3.259957 | 1.891862 | 0 | 7.843059 | 0
2018-02-16 15:51 | 345378.3 | 360.0007 | 3 | 40 | 4.281027 | 3.260133 | 2.000533 | 0 | 8.306646 | 0
2018-02-16 15:53 | 345498.3 | 480.0002 | 3 | 40 | 4.313839 | 3.260165 | 2.109199 | 0 | 8.773607 | 0
2018-02-16 15:55 | 345618.3 | 600.0014 | 3 | 40 | 4.350567 | 3.260144 | 2.217863 | 0 | 9.244324 | 0
2018-02-16 15:57 | 345738.3 | 720.001 | 3 | 40 | 4.38942 | 3.260118 | 2.326527 | 0 | 9.719171 | 0
2018-02-16 15:59 | 345858.3 | 840.0006 | 3 | 40 | 4.400279 | 2.879043 | 2.430137 | 0 | 10.17493 | 0
2018-02-16 16:01 | 345978.3 | 960.0002 | 3 | 40 | 4.400279 | 2.481641 | 2.519351 | 0 | 10.56749 | 0
2018-02-16 16:03 | 346098.3 | 1080.0014 | 3 | 40 | 4.400243 | 2.134746 | 2.596193 | 0 | 10.90562 | 0
2018-02-16 16:05 | 346218.3 | 1200.001 | 3 | 40 | 4.400265 | 1.836648 | 2.662201 | 0 | 11.19607 | 0
2018-02-16 16:07 | 346338.3 | 1320.0006 | 3 | 40 | 4.40026 | 1.595047 | 2.719278 | 0 | 11.44723 | 0
2018-02-16 16:09 | 346458.3 | 1440.0002 | 3 | 40 | 4.400259 | 1.395188 | 2.769017 | 0 | 11.66609 | 0
2018-02-16 16:11 | 346578.3 | 1560.003 | 3 | 40 | 4.400266 | 1.221912 | 2.812556 | 0 | 11.85767 | 0
2018-02-16 16:13 | 346698.3 | 1680.0002 | 3 | 40 | 4.40021 | 1.067625 | 2.85067 | 0 | 12.02538 | 0
2018-02-16 16:15 | 346818.3 | 1800.0015 | 3 | 40 | 4.400176 | 0.941371 | 2.884091 | 0 | 12.17245 | 0
2018-02-16 16:17 | 346938.3 | 1920.001 | 3 | 40 | 4.400198 | 0.8374071 | 2.913716 | 0 | 12.3028 | 0
2018-02-16 16:19 | 347058.3 | 2040.0015 | 3 | 40 | 4.400239 | 0.7485437 | 2.940132 | 0 | 12.41904 | 0
2018-02-16 16:21 | 347178.3 | 2160.0002 | 3 | 40 | 4.400225 | 0.6676149 | 2.963722 | 0 | 12.52284 | 0
2018-02-16 16:22 | 347203.4 | 2185.0253 | 3 | 40 | 4.400238 | 0.6519976 | 2.968309 | 0 | 12.54303 | 0
2018-02-16 16:24 | 347323.4 | 120.0004 | 4 | 40 | 4.336909 | 0 | 2.968309 | 0 | 12.54303 | 0
2018-02-16 16:26 | 347443.4 | 240.0001 | 4 | 40 | 4.331155 | 0 | 2.968309 | 0 | 12.54303 | 0
2018-02-16 16:27 | 347503.4 | 300.0012 | 4 | 40 | 4.329488 | 0 | 2.968309 | 0 | 12.54303 | 0
2018-02-16 16:29 | 347623.5 | 120.0006 | 5 | 40 | 4.104266 | -2.282044 | 2.968309 | 0.07605387 | 12.54303 | 0.3144971
2018-02-16 16:31 | 347743.5 | 240.0003 | 5 | 40 | 4.069821 | -2.282081 | 2.968309 | 0.1521183 | 12.54303 | 0.6253448
2018-02-16 16:33 | 347863.5 | 360.0015 | 5 | 40 | 4.03854 | -2.281981 | 2.968309 | 0.2281936 | 12.54303 | 0.9337462
2018-02-16 16:35 | 347983.5 | 480.0003 | 5 | 40 | 4.009453 | -2.282112 | 2.968309 | 0.3042524 | 12.54303 | 1.239799
2018-02-16 16:37 | 348103.5 | 600.0015 | 5 | 40 | 3.981276 | -2.282076 | 2.968309 | 0.3803267 | 12.54303 | 1.543741
2018-02-16 16:39 | 348223.5 | 720.0003 | 5 | 40 | 3.952817 | -2.282047 | 2.968309 | 0.4563837 | 12.54303 | 1.845464
2018-02-16 16:41 | 348343.5 | 840.0007 | 5 | 40 | 3.923894 | -2.282111 | 2.968309 | 0.5324432 | 12.54303 | 2.14501
2018-02-16 16:43 | 348463.5 | 960.0011 | 5 | 40 | 3.897086 | -2.282024 | 2.968309 | 0.6085187 | 12.54303 | 2.44249
2018-02-16 16:45 | 348583.5 | 1080.0007 | 5 | 40 | 3.87142 | -2.281994 | 2.968309 | 0.6845794 | 12.54303 | 2.737923
2018-02-16 16:47 | 348703.5 | 1200.0003 | 5 | 40 | 3.845531 | -2.282011 | 2.968309 | 0.7606478 | 12.54303 | 3.031435
2018-02-16 16:49 | 348823.5 | 1320.0015 | 5 | 40 | 3.819495 | -2.282019 | 2.968309 | 0.8367056 | 12.54303 | 3.322928
2018-02-16 16:51 | 348943.5 | 1440.0002 | 5 | 40 | 3.795313 | -2.28196 | 2.968309 | 0.9127739 | 12.54303 | 3.612523
2018-02-16 16:53 | 349063.5 | 1560.0014 | 5 | 40 | 3.774271 | -2.28196 | 2.968309 | 0.9888402 | 12.54303 | 3.900407
2018-02-16 16:55 | 349183.5 | 1680.0011 | 5 | 40 | 3.754637 | -2.281999 | 2.968309 | 1.064906 | 12.54303 | 4.18675
2018-02-16 16:57 | 349303.5 | 1800.0006 | 5 | 40 | 3.735101 | -2.282076 | 2.968309 | 1.14097 | 12.54303 | 4.471595
2018-02-16 16:59 | 349423.5 | 1920.0002 | 5 | 40 | 3.714994 | -2.282045 | 2.968309 | 1.21703 | 12.54303 | 4.754925
2018-02-16 17:01 | 349543.5 | 2040.0006 | 5 | 40 | 3.696727 | -2.281944 | 2.968309 | 1.293088 | 12.54303 | 5.036771
2018-02-16 17:03 | 349663.5 | 2160.001 | 5 | 40 | 3.679936 | -2.282019 | 2.968309 | 1.369153 | 12.54303 | 5.317316
2018-02-16 17:05 | 349783.5 | 2280.0014 | 5 | 40 | 3.66386 | -2.282007 | 2.968309 | 1.445221 | 12.54303 | 5.59663
2018-02-16 17:07 | 349903.5 | 2400.0002 | 5 | 40 | 3.648013 | -2.281916 | 2.968309 | 1.521281 | 12.54303 | 5.874703
2018-02-16 17:09 | 350023.5 | 2520.0006 | 5 | 40 | 3.632919 | -2.281966 | 2.968309 | 1.597342 | 12.54303 | 6.151587
2018-02-16 17:11 | 350143.5 | 2640.001 | 5 | 40 | 3.619777 | -2.281992 | 2.968309 | 1.673404 | 12.54303 | 6.427405
2018-02-16 17:13 | 350263.5 | 2760.0006 | 5 | 40 | 3.607907 | -2.281953 | 2.968309 | 1.749465 | 12.54303 | 6.702271
2018-02-16 17:15 | 350383.5 | 2880.001 | 5 | 40 | 3.5964 | -2.282054 | 2.968309 | 1.825539 | 12.54303 | 6.976299
2018-02-16 17:17 | 350503.5 | 3000.0014 | 5 | 40 | 3.584405 | -2.281938 | 2.968309 | 1.901603 | 12.54303 | 7.249395
2018-02-16 17:19 | 350623.5 | 3120.001 | 5 | 40 | 3.573915 | -2.282002 | 2.968309 | 1.977664 | 12.54303 | 7.521624
2018-02-16 17:21 | 350743.5 | 3240.0006 | 5 | 40 | 3.564362 | -2.282019 | 2.968309 | 2.053721 | 12.54303 | 7.793077
2018-02-16 17:23 | 350863.5 | 3360.001 | 5 | 40 | 3.554713 | -2.281946 | 2.968309 | 2.129787 | 12.54303 | 8.063846
2018-02-16 17:25 | 350983.5 | 3480.0006 | 5 | 40 | 3.543792 | -2.281954 | 2.968309 | 2.205857 | 12.54303 | 8.33385
2018-02-16 17:27 | 351103.5 | 3600.0002 | 5 | 40 | 3.531875 | -2.281974 | 2.968309 | 2.281917 | 12.54303 | 8.602934
2018-02-16 17:29 | 351223.5 | 3720.0014 | 5 | 40 | 3.520325 | -2.281992 | 2.968309 | 2.357975 | 12.54303 | 8.871127
2018-02-16 17:31 | 351343.5 | 3840.001 | 5 | 40 | 3.507895 | -2.28198 | 2.968309 | 2.434035 | 12.54303 | 9.13842
2018-02-16 17:33 | 351463.5 | 3960.0014 | 5 | 40 | 3.49254 | -2.282007 | 2.968309 | 2.510108 | 12.54303 | 9.404711
2018-02-16 17:35 | 351583.5 | 4080.001 | 5 | 40 | 3.471908 | -2.28194 | 2.968309 | 2.586165 | 12.54303 | 9.669598
2018-02-16 17:37 | 351703.5 | 4200.0014 | 5 | 40 | 3.446814 | -2.281998 | 2.968309 | 2.662228 | 12.54303 | 9.932767
2018-02-16 17:39 | 351823.5 | 4320.001 | 5 | 40 | 3.41131 | -2.281991 | 2.968309 | 2.738296 | 12.54303 | 10.1937
2018-02-16 17:41 | 351943.5 | 4440.0014 | 5 | 40 | 3.355717 | -2.281982 | 2.968309 | 2.814359 | 12.54303 | 10.45125
2018-02-16 17:43 | 352063.5 | 4560.001 | 5 | 40 | 3.25359 | -2.282019 | 2.968309 | 2.890415 | 12.54303 | 10.70304
2018-02-16 17:45 | 352183.5 | 4680.0014 | 5 | 40 | 3.005738 | -2.282029 | 2.968309 | 2.966482 | 12.54303 | 10.94283
2018-02-16 17:45 | 352185 | 4681.5318 | 5 | 40 | 2.999988 | -2.281982 | 2.968309 | 2.967452 | 12.54303 | 10.94574
2018-02-16 17:47 | 352305.1 | 120.0014 | 6 | 40 | 3.358089 | 0 | 2.968309 | 2.967452 | 12.54303 | 10.94574
2018-02-16 17:49 | 352425.1 | 240.0011 | 6 | 40 | 3.372258 | 0 | 2.968309 | 2.967452 | 12.54303 | 10.94574
2018-02-16 17:50 | 352485.1 | 300.003 | 6 | 40 | 3.375641 | 0 | 2.968309 | 2.967452 | 12.54303 | 10.94574
2018-02-16 17:50 | 352485.1 | 0.0024 | 7 | 41 | 3.375656 | 0 | 0 | 0 | 0 | 0
2018-02-16 17:52 | 352605.1 | 120.0014 | 2 | 41 | 4.045936 | 4.889953 | 0.1623905 | 0 | 0.638009 | 0
2018-02-16 17:54 | 352725.1 | 240.0018 | 2 | 41 | 4.080335 | 4.889943 | 0.3253953 | 0 | 1.300272 | 0
2018-02-16 17:56 | 352845.1 | 360.0006 | 2 | 41 | 4.112985 | 4.889964 | 0.4883853 | 0 | 1.968106 | 0
2018-02-16 17:58 | 352965.1 | 480.001 | 2 | 41 | 4.137766 | 4.890002 | 0.6513808 | 0 | 2.640599 | 0
2018-02-16 18:00 | 353085.1 | 600.0014 | 2 | 41 | 4.160534 | 4.889941 | 0.8143629 | 0 | 3.316826 | 0
2018-02-16 18:02 | 353205.1 | 720.001 | 2 | 41 | 4.186526 | 4.889972 | 0.9773739 | 0 | 3.997121 | 0
2018-02-16 18:04 | 353325.1 | 840.0014 | 2 | 41 | 4.200298 | 4.684264 | 1.138627 | 0 | 4.673854 | 0
2018-02-16 18:06 | 353445.1 | 960.001 | 2 | 41 | 4.200282 | 4.314477 | 1.288497 | 0 | 5.30335 | 0
2018-02-16 18:08 | 353565.1 | 1080.0006 | 2 | 41 | 4.200297 | 3.963754 | 1.426476 | 0 | 5.882904 | 0
2018-02-16 18:10 | 353685.1 | 1200.0011 | 2 | 41 | 4.200304 | 3.618722 | 1.552872 | 0 | 6.413803 | 0
2018-02-16 18:12 | 353805.1 | 1320.0014 | 2 | 41 | 4.200304 | 3.278615 | 1.667689 | 0 | 6.896067 | 0
2018-02-16 18:12 | 353812.1 | 1326.9111 | 2 | 41 | 4.200274 | 3.259999 | 1.67396 | 0 | 6.922406 | 0
2018-02-16 18:14 | 353932.1 | 120.0005 | 3 | 41 | 4.222711 | 3.260158 | 1.782243 | 0 | 7.378324 | 0
2018-02-16 18:16 | 354052.1 | 240.0001 | 3 | 41 | 4.249575 | 3.260142 | 1.890911 | 0 | 7.838629 | 0
2018-02-16 18:18 | 354172.1 | 360.0013 | 3 | 41 | 4.279856 | 3.260142 | 1.999576 | 0 | 8.302023 | 0
2018-02-16 18:20 | 354292.1 | 480.0001 | 3 | 41 | 4.314022 | 3.26018 | 2.108238 | 0 | 8.768909 | 0
2018-02-16 18:22 | 354412.1 | 600.0005 | 3 | 41 | 4.349982 | 3.260142 | 2.216899 | 0 | 9.239619 | 0
2018-02-16 18:24 | 354532.1 | 720.0009 | 3 | 41 | 4.387837 | 3.260146 | 2.325563 | 0 | 9.714342 | 0
2018-02-16 18:26 | 354652.1 | 840.0013 | 3 | 41 | 4.400304 | 2.896005 | 2.429712 | 0 | 10.17241 | 0
2018-02-16 18:28 | 354772.1 | 960.0001 | 3 | 41 | 4.400293 | 2.48367 | 2.519208 | 0 | 10.56622 | 0
2018-02-16 18:30 | 354892.1 | 1080.0014 | 3 | 41 | 4.400267 | 2.130576 | 2.595905 | 0 | 10.90371 | 0
2018-02-16 18:32 | 355012.1 | 1200.0009 | 3 | 41 | 4.400293 | 1.842966 | 2.661981 | 0 | 11.19446 | 0
2018-02-16 18:34 | 355132.1 | 1320.0014 | 3 | 41 | 4.400304 | 1.603455 | 2.719286 | 0 | 11.44662 | 0
2018-02-16 18:36 | 355252.1 | 1440.0001 | 3 | 41 | 4.400244 | 1.395675 | 2.769175 | 0 | 11.66614 | 0
2018-02-16 18:38 | 355372.1 | 1560.0006 | 3 | 41 | 4.40024 | 1.214526 | 2.812625 | 0 | 11.85734 | 0
2018-02-16 18:40 | 355492.1 | 1680.0009 | 3 | 41 | 4.400238 | 1.067958 | 2.850581 | 0 | 12.02435 | 0
2018-02-16 18:42 | 355612.1 | 1800.0013 | 3 | 41 | 4.40023 | 0.945097 | 2.884066 | 0 | 12.17169 | 0
2018-02-16 18:44 | 355732.1 | 1920.0001 | 3 | 41 | 4.400191 | 0.8398628 | 2.913795 | 0 | 12.30251 | 0
2018-02-16 18:46 | 355852.1 | 2040.0006 | 3 | 41 | 4.400225 | 0.746953 | 2.940237 | 0 | 12.41886 | 0
2018-02-16 18:48 | 355972.1 | 2160.0001 | 3 | 41 | 4.400255 | 0.6650934 | 2.963711 | 0 | 12.52215 | 0
2018-02-16 18:48 | 355993 | 2180.9202 | 3 | 41 | 4.400223 | 0.6519976 | 2.967535 | 0 | 12.53898 | 0
2018-02-16 18:50 | 356113 | 120.0006 | 4 | 41 | 4.336873 | 0 | 2.967535 | 0 | 12.53898 | 0
2018-02-16 18:52 | 356233 | 240.0009 | 4 | 41 | 4.331129 | 0 | 2.967535 | 0 | 12.53898 | 0
2018-02-16 18:53 | 356293 | 300.0037 | 4 | 41 | 4.329418 | 0 | 2.967535 | 0 | 12.53898 | 0
2018-02-16 18:55 | 356413.1 | 120.0013 | 5 | 41 | 4.104115 | -2.282159 | 2.967535 | 0.07606032 | 12.53898 | 0.31455
2018-02-16 18:57 | 356533.1 | 240.0002 | 5 | 41 | 4.069487 | -2.282065 | 2.967535 | 0.1521295 | 12.53898 | 0.6253719
2018-02-16 18:59 | 356653.1 | 360.0013 | 5 | 41 | 4.039346 | -2.282083 | 2.967535 | 0.2281965 | 12.53898 | 0.9337693
2018-02-16 19:01 | 356773.1 | 480.0009 | 5 | 41 | 4.010545 | -2.282019 | 2.967535 | 0.3042541 | 12.53898 | 1.239894
2018-02-16 19:03 | 356893.1 | 600.0005 | 5 | 41 | 3.981676 | -2.282034 | 2.967535 | 0.3803206 | 12.53898 | 1.543866
2018-02-16 19:05 | 357013.1 | 720.001 | 5 | 41 | 3.951913 | -2.282096 | 2.967535 | 0.4563892 | 12.53898 | 1.845614
2018-02-16 19:07 | 357133.1 | 840.0013 | 5 | 41 | 3.924171 | -2.282043 | 2.967535 | 0.5324548 | 12.53898 | 2.145152
2018-02-16 19:09 | 357253.1 | 960.0009 | 5 | 41 | 3.897925 | -2.282025 | 2.967535 | 0.608515 | 12.53898 | 2.442616
2018-02-16 19:11 | 357373.1 | 1080.0013 | 5 | 41 | 3.872162 | -2.282027 | 2.967535 | 0.6845891 | 12.53898 | 2.738171
2018-02-16 19:13 | 357493.1 | 1200.0002 | 5 | 41 | 3.845271 | -2.282011 | 2.967535 | 0.760654 | 12.53898 | 3.031696
2018-02-16 19:15 | 357613.1 | 1320.0013 | 5 | 41 | 3.81887 | -2.281962 | 2.967535 | 0.8367193 | 12.53898 | 3.323158
2018-02-16 19:17 | 357733.1 | 1440.0002 | 5 | 41 | 3.795852 | -2.281985 | 2.967535 | 0.9127786 | 12.53898 | 3.612725
2018-02-16 19:19 | 357853.1 | 1560.0005 | 5 | 41 | 3.775158 | -2.282009 | 2.967535 | 0.9888463 | 12.53898 | 3.900671
2018-02-16 19:21 | 357973.1 | 1680.0002 | 5 | 41 | 3.754886 | -2.282038 | 2.967535 | 1.064913 | 12.53898 | 4.187061
2018-02-16 19:23 | 358093.1 | 1800.0013 | 5 | 41 | 3.734092 | -2.281989 | 2.967535 | 1.140975 | 12.53898 | 4.471874
2018-02-16 19:25 | 358213.1 | 1920.0005 | 5 | 41 | 3.715058 | -2.282079 | 2.967535 | 1.217041 | 12.53898 | 4.755177
2018-02-16 19:27 | 358333.1 | 2040.0005 | 5 | 41 | 3.697296 | -2.282004 | 2.967535 | 1.293102 | 12.53898 | 5.037062
2018-02-16 19:29 | 358453.1 | 2160.0009 | 5 | 41 | 3.680401 | -2.281994 | 2.967535 | 1.369167 | 12.53898 | 5.317655
2018-02-16 19:31 | 358573.1 | 2280.0013 | 5 | 41 | 3.66349 | -2.282018 | 2.967535 | 1.445223 | 12.53898 | 5.596933
2018-02-16 19:33 | 358693.1 | 2400.0002 | 5 | 41 | 3.647193 | -2.282031 | 2.967535 | 1.521295 | 12.53898 | 5.874983
2018-02-16 19:35 | 358813.1 | 2520.0005 | 5 | 41 | 3.632974 | -2.281971 | 2.967535 | 1.597353 | 12.53898 | 6.151828
2018-02-16 19:37 | 358933.1 | 2640.0002 | 5 | 41 | 3.620126 | -2.281998 | 2.967535 | 1.673422 | 12.53898 | 6.427693
2018-02-16 19:39 | 359053.1 | 2760.0005 | 5 | 41 | 3.607717 | -2.281927 | 2.967535 | 1.749477 | 12.53898 | 6.702547
2018-02-16 19:41 | 359173.1 | 2880.0009 | 5 | 41 | 3.594994 | -2.281909 | 2.967535 | 1.825545 | 12.53898 | 6.976492
2018-02-16 19:43 | 359293.1 | 3000.0005 | 5 | 41 | 3.584001 | -2.281982 | 2.967535 | 1.901606 | 12.53898 | 7.249507
2018-02-16 19:45 | 359413.1 | 3120.0002 | 5 | 41 | 3.574143 | -2.281906 | 2.967535 | 1.977675 | 12.53898 | 7.521755
2018-02-16 19:47 | 359533.1 | 3240.0005 | 5 | 41 | 3.564517 | -2.281951 | 2.967535 | 2.053737 | 12.53898 | 7.793251
2018-02-16 19:49 | 359653.1 | 3360.0009 | 5 | 41 | 3.553892 | -2.281911 | 2.967535 | 2.129802 | 12.53898 | 8.063994
2018-02-16 19:51 | 359773.1 | 3480.0013 | 5 | 41 | 3.542364 | -2.281992 | 2.967535 | 2.20586 | 12.53898 | 8.333848
2018-02-16 19:53 | 359893.1 | 3600.0001 | 5 | 41 | 3.531607 | -2.281849 | 2.967535 | 2.281923 | 12.53898 | 8.602882
2018-02-16 19:55 | 360013.1 | 3720.0005 | 5 | 41 | 3.520584 | -2.281987 | 2.967535 | 2.357985 | 12.53898 | 8.871091
2018-02-16 19:57 | 360133.1 | 3840.0001 | 5 | 41 | 3.507379 | -2.282034 | 2.967535 | 2.434052 | 12.53898 | 9.138407
2018-02-16 19:59 | 360253.1 | 3960.0013 | 5 | 41 | 3.490275 | -2.282014 | 2.967535 | 2.510119 | 12.53898 | 9.404575
2018-02-16 20:01 | 360373.1 | 4080.0009 | 5 | 41 | 3.471171 | -2.281953 | 2.967535 | 2.58618 | 12.53898 | 9.669341
2018-02-16 20:03 | 360493.1 | 4200.0013 | 5 | 41 | 3.446882 | -2.281958 | 2.967535 | 2.662244 | 12.53898 | 9.932494
2018-02-16 20:05 | 360613.1 | 4320.0018 | 5 | 41 | 3.411365 | -2.282063 | 2.967535 | 2.738307 | 12.53898 | 10.19343
2018-02-16 20:07 | 360733.1 | 4440.0005 | 5 | 41 | 3.35332 | -2.28198 | 2.967535 | 2.814367 | 12.53898 | 10.4509
2018-02-16 20:09 | 360853.1 | 4560.0001 | 5 | 41 | 3.249728 | -2.281971 | 2.967535 | 2.890432 | 12.53898 | 10.70243
2018-02-16 20:11 | 360973.1 | 4680.0013 | 5 | 41 | 3.003883 | -2.281987 | 2.967535 | 2.966495 | 12.53898 | 10.94201
2018-02-16 20:11 | 360974.2 | 4681.0347 | 5 | 41 | 2.999985 | -2.281976 | 2.967535 | 2.967145 | 12.53898 | 10.94396
2018-02-16 20:13 | 361094.2 | 120.0014 | 6 | 41 | 3.35805 | 0 | 2.967535 | 2.967145 | 12.53898 | 10.94396
2018-02-16 20:15 | 361214.2 | 240.001 | 6 | 41 | 3.372331 | 0 | 2.967535 | 2.967145 | 12.53898 | 10.94396
2018-02-16 20:16 | 361274.2 | 300.003 | 6 | 41 | 3.375807 | 0 | 2.967535 | 2.967145 | 12.53898 | 10.94396
2018-02-16 20:16 | 361274.2 | 0.0024 | 7 | 42 | 3.375606 | 0 | 0 | 0 | 0 | 0
2018-02-16 20:18 | 361394.3 | 120.0014 | 2 | 42 | 4.047687 | 4.89001 | 0.1623857 | 0 | 0.6383232 | 0
2018-02-16 20:20 | 361514.3 | 240.0002 | 2 | 42 | 4.079988 | 4.89 | 0.3253935 | 0 | 1.30066 | 0
2018-02-16 20:22 | 361634.3 | 360.003 | 2 | 42 | 4.112234 | 4.890004 | 0.4883805 | 0 | 1.968393 | 0
2018-02-16 20:24 | 361754.3 | 480.001 | 2 | 42 | 4.137868 | 4.889976 | 0.6513714 | 0 | 2.640814 | 0
2018-02-16 20:26 | 361874.3 | 600.0006 | 2 | 42 | 4.162466 | 4.889964 | 0.8143679 | 0 | 3.317271 | 0
2018-02-16 20:28 | 361994.3 | 720.0002 | 2 | 42 | 4.187001 | 4.88996 | 0.9773684 | 0 | 3.997749 | 0
2018-02-16 20:30 | 362114.3 | 840.0006 | 2 | 42 | 4.200295 | 4.690858 | 1.138725 | 0 | 4.674917 | 0
2018-02-16 20:32 | 362234.3 | 960.0002 | 2 | 42 | 4.200303 | 4.322312 | 1.288946 | 0 | 5.305887 | 0
2018-02-16 20:34 | 362354.3 | 1080.0014 | 2 | 42 | 4.200252 | 3.957604 | 1.426948 | 0 | 5.885537 | 0
2018-02-16 20:36 | 362474.3 | 1200.0002 | 2 | 42 | 4.20028 | 3.604768 | 1.55289 | 0 | 6.414529 | 0
2018-02-16 20:38 | 362594.3 | 1320.0014 | 2 | 42 | 4.200276 | 3.284116 | 1.667658 | 0 | 6.896585 | 0
2018-02-16 20:38 | 362603.6 | 1329.3584 | 2 | 42 | 4.200308 | 3.259984 | 1.676167 | 0 | 6.932325 | 0
2018-02-16 20:40 | 362723.6 | 120.0015 | 3 | 42 | 4.222303 | 3.259816 | 1.784439 | 0 | 7.388176 | 0
2018-02-16 20:42 | 362843.6 | 240.001 | 3 | 42 | 4.249806 | 3.259852 | 1.893089 | 0 | 7.848389 | 0
2018-02-16 20:44 | 362963.6 | 360.0015 | 3 | 42 | 4.281584 | 3.259913 | 2.001753 | 0 | 8.311883 | 0
2018-02-16 20:46 | 363083.6 | 480.001 | 3 | 42 | 4.315014 | 3.259862 | 2.110411 | 0 | 8.778918 | 0
2018-02-16 20:48 | 363203.6 | 600.0014 | 3 | 42 | 4.350102 | 3.259828 | 2.21907 | 0 | 9.249666 | 0
2018-02-16 20:50 | 363323.6 | 720.001 | 3 | 42 | 4.387886 | 3.259856 | 2.327733 | 0 | 9.724377 | 0
2018-02-16 20:52 | 363443.6 | 840.0014 | 3 | 42 | 4.400312 | 2.879169 | 2.431641 | 0 | 10.18139 | 0
2018-02-16 20:54 | 363563.6 | 960.001 | 3 | 42 | 4.400298 | 2.466975 | 2.520462 | 0 | 10.57223 | 0
2018-02-16 20:56 | 363683.6 | 1080.0015 | 3 | 42 | 4.40026 | 2.127757 | 2.596889 | 0 | 10.90853 | 0
2018-02-16 20:58 | 363803.6 | 1200.0002 | 3 | 42 | 4.400246 | 1.843989 | 2.662957 | 0 | 11.19925 | 0
2018-02-16 21:00 | 363923.6 | 1320.0007 | 3 | 42 | 4.4003 | 1.600847 | 2.720257 | 0 | 11.45138 | 0
2018-02-16 21:02 | 364043.6 | 1440.0011 | 3 | 42 | 4.400226 | 1.384909 | 2.769923 | 0 | 11.66993 | 0
2018-02-16 21:04 | 364163.6 | 1560.0014 | 3 | 42 | 4.40023 | 1.211826 | 2.813105 | 0 | 11.85994 | 0
2018-02-16 21:06 | 364283.6 | 1680.0002 | 3 | 42 | 4.400256 | 1.068591 | 2.851031 | 0 | 12.02682 | 0
2018-02-16 21:08 | 364403.6 | 1800.0015 | 3 | 42 | 4.400243 | 0.9455414 | 2.884552 | 0 | 12.17432 | 0
2018-02-16 21:10 | 364523.6 | 1920.0002 | 3 | 42 | 4.400246 | 0.8370457 | 2.914228 | 0 | 12.30491 | 0
2018-02-16 21:12 | 364643.6 | 2040.0015 | 3 | 42 | 4.400208 | 0.7413406 | 2.94046 | 0 | 12.42033 | 0
2018-02-16 21:14 | 364763.6 | 2160.0002 | 3 | 42 | 4.400198 | 0.6637573 | 2.963844 | 0 | 12.52323 | 0
2018-02-16 21:15 | 364784.2 | 2180.6019 | 3 | 42 | 4.400229 | 0.6519909 | 2.967609 | 0 | 12.53979 | 0
2018-02-16 21:17 | 364904.3 | 120.0015 | 4 | 42 | 4.336981 | 0 | 2.967609 | 0 | 12.53979 | 0
2018-02-16 21:19 | 365024.3 | 240.0012 | 4 | 42 | 4.331202 | 0 | 2.967609 | 0 | 12.53979 | 0
2018-02-16 21:20 | 365084.3 | 300.0023 | 4 | 42 | 4.329562 | 0 | 2.967609 | 0 | 12.53979 | 0
2018-02-16 21:22 | 365204.4 | 120.0005 | 5 | 42 | 4.103764 | -2.282107 | 2.967609 | 0.07605869 | 12.53979 | 0.314499
2018-02-16 21:24 | 365324.4 | 240.001 | 5 | 42 | 4.070297 | -2.282056 | 2.967609 | 0.1521257 | 12.53979 | 0.6253415
2018-02-16 21:26 | 365444.4 | 360.0006 | 5 | 42 | 4.040615 | -2.28196 | 2.967609 | 0.2281936 | 12.53979 | 0.9338233
2018-02-16 21:28 | 365564.4 | 480.0002 | 5 | 42 | 4.011253 | -2.282034 | 2.967609 | 0.3042595 | 12.53979 | 1.240058
2018-02-16 21:30 | 365684.4 | 600.0013 | 5 | 42 | 3.98119 | -2.281938 | 2.967609 | 0.3803248 | 12.53979 | 1.54403
2018-02-16 21:32 | 365804.4 | 720.0002 | 5 | 42 | 3.952757 | -2.282027 | 2.967609 | 0.456381 | 12.53979 | 1.845733
2018-02-16 21:34 | 365924.4 | 840.0005 | 5 | 42 | 3.925588 | -2.281984 | 2.967609 | 0.5324479 | 12.53979 | 2.145363
2018-02-16 21:36 | 366044.4 | 960.0002 | 5 | 42 | 3.899336 | -2.28196 | 2.967609 | 0.6085197 | 12.53979 | 2.44299
2018-02-16 21:38 | 366164.4 | 1080.0013 | 5 | 42 | 3.872499 | -2.281966 | 2.967609 | 0.6845739 | 12.53979 | 2.738544
2018-02-16 21:40 | 366284.4 | 1200.0001 | 5 | 42 | 3.84536 | -2.282002 | 2.967609 | 0.7606453 | 12.53979 | 3.032087
2018-02-16 21:42 | 366404.4 | 1320.0005 | 5 | 42 | 3.820105 | -2.281994 | 2.967609 | 0.8367087 | 12.53979 | 3.323603
2018-02-16 21:44 | 366524.4 | 1440.0009 | 5 | 42 | 3.797517 | -2.281978 | 2.967609 | 0.9127647 | 12.53979 | 3.613271
2018-02-16 21:46 | 366644.4 | 1560.0006 | 5 | 42 | 3.776298 | -2.281981 | 2.967609 | 0.9888404 | 12.53979 | 3.901357
2018-02-16 21:48 | 366764.4 | 1680.001 | 5 | 42 | 3.754783 | -2.282012 | 2.967609 | 1.064903 | 12.53979 | 4.187775
2018-02-16 21:50 | 366884.4 | 1800.0013 | 5 | 42 | 3.734956 | -2.282011 | 2.967609 | 1.140968 | 12.53979 | 4.472617
2018-02-16 21:52 | 367004.4 | 1920.001 | 5 | 42 | 3.716496 | -2.282007 | 2.967609 | 1.217029 | 12.53979 | 4.755992
2018-02-16 21:54 | 367124.4 | 2040.0005 | 5 | 42 | 3.698717 | -2.282001 | 2.967609 | 1.29309 | 12.53979 | 5.037995
2018-02-16 21:56 | 367244.4 | 2160.0001 | 5 | 42 | 3.680737 | -2.281893 | 2.967609 | 1.369154 | 12.53979 | 5.318656
2018-02-16 21:58 | 367364.4 | 2280.0013 | 5 | 42 | 3.663487 | -2.281953 | 2.967609 | 1.445217 | 12.53979 | 5.59795
2018-02-16 22:00 | 367484.4 | 2400.001 | 5 | 42 | 3.648262 | -2.281991 | 2.967609 | 1.521274 | 12.53979 | 5.875998
2018-02-16 22:02 | 367604.4 | 2520.0013 | 5 | 42 | 3.634369 | -2.282024 | 2.967609 | 1.597342 | 12.53979 | 6.15298
2018-02-16 22:04 | 367724.4 | 2640.0009 | 5 | 42 | 3.620996 | -2.281894 | 2.967609 | 1.673403 | 12.53979 | 6.4289
2018-02-16 22:06 | 367844.4 | 2760.0013 | 5 | 42 | 3.607441 | -2.281909 | 2.967609 | 1.749467 | 12.53979 | 6.703812
2018-02-16 22:08 | 367964.4 | 2880.0001 | 5 | 42 | 3.595716 | -2.281894 | 2.967609 | 1.825528 | 12.53979 | 6.977741
2018-02-16 22:10 | 368084.4 | 3000.0005 | 5 | 42 | 3.585267 | -2.281973 | 2.967609 | 1.901585 | 12.53979 | 7.250814
2018-02-16 22:12 | 368204.4 | 3120.0001 | 5 | 42 | 3.575366 | -2.281971 | 2.967609 | 1.977653 | 12.53979 | 7.523164
2018-02-16 22:14 | 368324.4 | 3240.0013 | 5 | 42 | 3.56479 | -2.281906 | 2.967609 | 2.053713 | 12.53979 | 7.794714
2018-02-16 22:16 | 368444.4 | 3360.0009 | 5 | 42 | 3.553832 | -2.282001 | 2.967609 | 2.129773 | 12.53979 | 8.065428
2018-02-16 22:18 | 368564.4 | 3480.0013 | 5 | 42 | 3.543668 | -2.281933 | 2.967609 | 2.205842 | 12.53979 | 8.335379
2018-02-16 22:20 | 368684.4 | 3600.0001 | 5 | 42 | 3.53334 | -2.281966 | 2.967609 | 2.281902 | 12.53979 | 8.604521
2018-02-16 22:22 | 368804.4 | 3720.0005 | 5 | 42 | 3.52154 | -2.281889 | 2.967609 | 2.357964 | 12.53979 | 8.872833
2018-02-16 22:24 | 368924.4 | 3840.0009 | 5 | 42 | 3.506847 | -2.282005 | 2.967609 | 2.434024 | 12.53979 | 9.14014
2018-02-16 22:26 | 369044.4 | 3960.0009 | 5 | 42 | 3.491302 | -2.282025 | 2.967609 | 2.510089 | 12.53979 | 9.406307
2018-02-16 22:28 | 369164.4 | 4080.0001 | 5 | 42 | 3.473002 | -2.281936 | 2.967609 | 2.586152 | 12.53979 | 9.671191
2018-02-16 22:30 | 369284.4 | 4200.0013 | 5 | 42 | 3.448842 | -2.282038 | 2.967609 | 2.662213 | 12.53979 | 9.934491
2018-02-16 22:32 | 369404.4 | 4320.0009 | 5 | 42 | 3.41165 | -2.282019 | 2.967609 | 2.738275 | 12.53979 | 10.19552
2018-02-16 22:34 | 369524.4 | 4440.0005 | 5 | 42 | 3.353137 | -2.281971 | 2.967609 | 2.814336 | 12.53979 | 10.45295
2018-02-16 22:36 | 369644.4 | 4560.0009 | 5 | 42 | 3.252286 | -2.281958 | 2.967609 | 2.890404 | 12.53979 | 10.7046
2018-02-16 22:38 | 369764.4 | 4680.0005 | 5 | 42 | 3.009265 | -2.281956 | 2.967609 | 2.966466 | 12.53979 | 10.94445
2018-02-16 22:38 | 369766.8 | 4682.4604 | 5 | 42 | 2.999988 | -2.28192 | 2.967609 | 2.96802 | 12.53979 | 10.94912
2018-02-16 22:40 | 369886.9 | 120.0004 | 6 | 42 | 3.354906 | 0 | 2.967609 | 2.96802 | 12.53979 | 10.94912
2018-02-16 22:42 | 370006.9 | 240.0008 | 6 | 42 | 3.369154 | 0 | 2.967609 | 2.96802 | 12.53979 | 10.94912
2018-02-16 22:43 | 370066.9 | 300.0036 | 6 | 42 | 3.372512 | 0 | 2.967609 | 2.96802 | 12.53979 | 10.94912
2018-02-16 22:43 | 370066.9 | 0.0024 | 7 | 43 | 3.372495 | 0 | 0 | 0 | 0 | 0
2018-02-16 22:45 | 370187 | 120.0006 | 2 | 43 | 4.046715 | 4.890086 | 0.1624107 | 0 | 0.6381795 | 0
2018-02-16 22:47 | 370307 | 240.001 | 2 | 43 | 4.078679 | 4.890088 | 0.3254108 | 0 | 1.300306 | 0
2018-02-16 22:49 | 370427 | 360.0014 | 2 | 43 | 4.112053 | 4.890044 | 0.4883953 | 0 | 1.967897 | 0
2018-02-16 22:51 | 370547 | 480.0011 | 2 | 43 | 4.140026 | 4.890065 | 0.6513972 | 0 | 2.640522 | 0
2018-02-16 22:53 | 370667 | 600.0014 | 2 | 43 | 4.162863 | 4.889997 | 0.8143885 | 0 | 3.317198 | 0
2018-02-16 22:55 | 370787 | 720.001 | 2 | 43 | 4.186382 | 4.890088 | 0.9773856 | 0 | 3.997624 | 0
2018-02-16 22:57 | 370907 | 840.0006 | 2 | 43 | 4.200298 | 4.701579 | 1.138934 | 0 | 4.675524 | 0
2018-02-16 22:59 | 371027 | 960.0002 | 2 | 43 | 4.200331 | 4.309089 | 1.289095 | 0 | 5.306244 | 0
2018-02-16 23:01 | 371147 | 1080.0014 | 2 | 43 | 4.200301 | 3.939063 | 1.426397 | 0 | 5.882953 | 0
2018-02-16 23:03 | 371267 | 1200.0011 | 2 | 43 | 4.20032 | 3.608274 | 1.552097 | 0 | 6.410926 | 0
2018-02-16 23:05 | 371387 | 1320.0006 | 2 | 43 | 4.200275 | 3.291408 | 1.667026 | 0 | 6.893661 | 0
2018-02-16 23:05 | 371399.3 | 1332.3322 | 2 | 43 | 4.200288 | 3.259995 | 1.678253 | 0 | 6.940819 | 0
2018-02-16 23:07 | 371519.3 | 120.0014 | 3 | 43 | 4.222948 | 3.259974 | 1.78653 | 0 | 7.396719 | 0
2018-02-16 23:09 | 371639.3 | 240.0002 | 3 | 43 | 4.251875 | 3.259891 | 1.89518 | 0 | 7.857082 | 0
2018-02-16 23:11 | 371759.3 | 360.0014 | 3 | 43 | 4.282588 | 3.259957 | 2.003853 | 0 | 8.320801 | 0
2018-02-16 23:13 | 371879.3 | 480.0002 | 3 | 43 | 4.315205 | 3.259961 | 2.112507 | 0 | 8.787879 | 0
2018-02-16 23:15 | 371999.3 | 600.0006 | 3 | 43 | 4.350327 | 3.259927 | 2.221161 | 0 | 9.258611 | 0
2018-02-16 23:17 | 372119.3 | 720.0002 | 3 | 43 | 4.389352 | 3.259891 | 2.32982 | 0 | 9.733391 | 0
2018-02-16 23:19 | 372239.3 | 840.0014 | 3 | 43 | 4.400306 | 2.861846 | 2.433093 | 0 | 10.18766 | 0
2018-02-16 23:21 | 372359.3 | 960.0018 | 3 | 43 | 4.400301 | 2.466203 | 2.521675 | 0 | 10.57745 | 0
2018-02-16 23:23 | 372479.3 | 1080.0006 | 3 | 43 | 4.400312 | 2.132125 | 2.598131 | 0 | 10.91388 | 0
2018-02-16 23:25 | 372599.3 | 1200.0002 | 3 | 43 | 4.400267 | 1.840865 | 2.664228 | 0 | 11.20473 | 0
2018-02-16 23:27 | 372719.3 | 1320.0006 | 3 | 43 | 4.400282 | 1.586934 | 2.72125 | 0 | 11.45564 | 0
2018-02-16 23:29 | 372839.3 | 1440.001 | 3 | 43 | 4.400279 | 1.382431 | 2.770608 | 0 | 11.67283 | 0
2018-02-16 23:31 | 372959.3 | 1560.0015 | 3 | 43 | 4.400247 | 1.212758 | 2.813759 | 0 | 11.8627 | 0
2018-02-16 23:33 | 373079.3 | 1680.0002 | 3 | 43 | 4.400256 | 1.068399 | 2.851726 | 0 | 12.02976 | 0
2018-02-16 23:35 | 373199.3 | 1800.0015 | 3 | 43 | 4.400208 | 0.9400568 | 2.885171 | 0 | 12.17693 | 0
2018-02-16 23:37 | 373319.3 | 1920.0003 | 3 | 43 | 4.400261 | 0.8313856 | 2.914611 | 0 | 12.30648 | 0
2018-02-16 23:39 | 373439.3 | 2040.0007 | 3 | 43 | 4.400247 | 0.7415009 | 2.940775 | 0 | 12.4216 | 0
2018-02-16 23:41 | 373559.3 | 2160.0002 | 3 | 43 | 4.400206 | 0.6651802 | 2.96418 | 0 | 12.52459 | 0
2018-02-16 23:41 | 373581.2 | 2181.9075 | 3 | 43 | 4.400197 | 0.651988 | 2.968186 | 0 | 12.54222 | 0
2018-02-16 23:43 | 373701.3 | 120.0004 | 4 | 43 | 4.337009 | 0 | 2.968186 | 0 | 12.54222 | 0
2018-02-16 23:45 | 373821.3 | 240 | 4 | 43 | 4.331283 | 0 | 2.968186 | 0 | 12.54222 | 0
2018-02-16 23:46 | 373881.3 | 300.002 | 4 | 43 | 4.329634 | 0 | 2.968186 | 0 | 12.54222 | 0
2018-02-16 23:48 | 374001.3 | 120.0005 | 5 | 43 | 4.10384 | -2.282001 | 2.968186 | 0.07605831 | 12.54222 | 0.3144831
2018-02-16 23:50 | 374121.3 | 240.0009 | 5 | 43 | 4.070727 | -2.282032 | 2.968186 | 0.1521156 | 12.54222 | 0.6253078
2018-02-16 23:52 | 374241.3 | 360.0013 | 5 | 43 | 4.040289 | -2.282024 | 2.968186 | 0.2281926 | 12.54222 | 0.9338361
2018-02-16 23:54 | 374361.3 | 480.001 | 5 | 43 | 4.009553 | -2.281969 | 2.968186 | 0.3042543 | 12.54222 | 1.239971
2018-02-16 23:56 | 374481.3 | 600.0013 | 5 | 43 | 3.98081 | -2.282045 | 2.968186 | 0.3803192 | 12.54222 | 1.543856
2018-02-16 23:58 | 374601.3 | 720.001 | 5 | 43 | 3.953036 | -2.281994 | 2.968186 | 0.456382 | 12.54222 | 1.845583
2018-02-17 | 374721.3 | 840.0013 | 5 | 43 | 3.925774 | -2.281998 | 2.968186 | 0.5324444 | 12.54222 | 2.145221
2018-02-17 00:02 | 374841.3 | 960.0002 | 5 | 43 | 3.898548 | -2.281985 | 2.968186 | 0.6085123 | 12.54222 | 2.442816
2018-02-17 00:04 | 374961.3 | 1080.0013 | 5 | 43 | 3.871572 | -2.282043 | 2.968186 | 0.6845691 | 12.54222 | 2.738288
2018-02-17 00:06 | 375081.3 | 1200.0002 | 5 | 43 | 3.845489 | -2.281946 | 2.968186 | 0.7606415 | 12.54222 | 3.031814
2018-02-17 00:08 | 375201.3 | 1320.0013 | 5 | 43 | 3.820648 | -2.281998 | 2.968186 | 0.8367103 | 12.54222 | 3.32338
2018-02-17 00:10 | 375321.3 | 1440.0002 | 5 | 43 | 3.797443 | -2.281992 | 2.968186 | 0.9127758 | 12.54222 | 3.613107
2018-02-17 00:12 | 375441.3 | 1560.0013 | 5 | 43 | 3.774936 | -2.282059 | 2.968186 | 0.9888353 | 12.54222 | 3.901074
2018-02-17 00:14 | 375561.3 | 1680.001 | 5 | 43 | 3.754612 | -2.282045 | 2.968186 | 1.064895 | 12.54222 | 4.187411
2018-02-17 00:16 | 375681.3 | 1800.0013 | 5 | 43 | 3.735431 | -2.281971 | 2.968186 | 1.140969 | 12.54222 | 4.472303
2018-02-17 00:18 | 375801.3 | 1920.001 | 5 | 43 | 3.716846 | -2.282127 | 2.968186 | 1.217031 | 12.54222 | 4.755719
2018-02-17 00:20 | 375921.3 | 2040.0005 | 5 | 43 | 3.698019 | -2.282341 | 2.968186 | 1.293091 | 12.54222 | 5.037716
2018-02-17 00:22 | 376041.3 | 2160.0001 | 5 | 43 | 3.680043 | -2.281949 | 2.968186 | 1.369154 | 12.54222 | 5.318302
2018-02-17 00:24 | 376161.3 | 2280.0005 | 5 | 43 | 3.663857 | -2.282041 | 2.968186 | 1.445218 | 12.54222 | 5.597597
2018-02-17 00:26 | 376281.3 | 2400.0001 | 5 | 43 | 3.648997 | -2.281951 | 2.968186 | 1.521283 | 12.54222 | 5.875719
2018-02-17 00:28 | 376401.3 | 2520.0013 | 5 | 43 | 3.634609 | -2.281976 | 2.968186 | 1.597342 | 12.54222 | 6.15271
2018-02-17 00:30 | 376521.3 | 2640.0001 | 5 | 43 | 3.620051 | -2.282021 | 2.968186 | 1.673401 | 12.54222 | 6.428598
2018-02-17 00:32 | 376641.3 | 2760.0005 | 5 | 43 | 3.607556 | -2.281938 | 2.968186 | 1.749473 | 12.54222 | 6.703494
2018-02-17 00:34 | 376761.3 | 2880.001 | 5 | 43 | 3.596437 | -2.281873 | 2.968186 | 1.825536 | 12.54222 | 6.977464
2018-02-17 00:36 | 376881.3 | 3000.0013 | 5 | 43 | 3.585927 | -2.281878 | 2.968186 | 1.901596 | 12.54222 | 7.250611
2018-02-17 00:38 | 377001.3 | 3120.0001 | 5 | 43 | 3.574912 | -2.281936 | 2.968186 | 1.977658 | 12.54222 | 7.522954
2018-02-17 00:40 | 377121.3 | 3240.0013 | 5 | 43 | 3.564073 | -2.281958 | 2.968186 | 2.053724 | 12.54222 | 7.794458
2018-02-17 00:42 | 377241.3 | 3360.0009 | 5 | 43 | 3.55419 | -2.28194 | 2.968186 | 2.129784 | 12.54222 | 8.065166
2018-02-17 00:44 | 377361.3 | 3480.0005 | 5 | 43 | 3.54449 | -2.281989 | 2.968186 | 2.205846 | 12.54222 | 8.33514
2018-02-17 00:46 | 377481.3 | 3600.0009 | 5 | 43 | 3.533571 | -2.282004 | 2.968186 | 2.281905 | 12.54222 | 8.604325
2018-02-17 00:48 | 377601.3 | 3720.0013 | 5 | 43 | 3.520198 | -2.281929 | 2.968186 | 2.35797 | 12.54222 | 8.872609
2018-02-17 00:50 | 377721.3 | 3840.0009 | 5 | 43 | 3.50684 | -2.282014 | 2.968186 | 2.43403 | 12.54222 | 9.139847
2018-02-17 00:52 | 377841.3 | 3960.0005 | 5 | 43 | 3.492086 | -2.282045 | 2.968186 | 2.510095 | 12.54222 | 9.406051
2018-02-17 00:54 | 377961.3 | 4080.0009 | 5 | 43 | 3.473932 | -2.281924 | 2.968186 | 2.586161 | 12.54222 | 9.671023
2018-02-17 00:56 | 378081.3 | 4200.0005 | 5 | 43 | 3.4481 | -2.281973 | 2.968186 | 2.66222 | 12.54222 | 9.934336
2018-02-17 00:58 | 378201.3 | 4320.0009 | 5 | 43 | 3.410241 | -2.281962 | 2.968186 | 2.738277 | 12.54222 | 10.19523
2018-02-17 01:00 | 378321.3 | 4440.0005 | 5 | 43 | 3.353786 | -2.281914 | 2.968186 | 2.814343 | 12.54222 | 10.45265
2018-02-17 01:02 | 378441.3 | 4560.0009 | 5 | 43 | 3.25429 | -2.281987 | 2.968186 | 2.890411 | 12.54222 | 10.70441
2018-02-17 01:04 | 378561.3 | 4680.0013 | 5 | 43 | 3.008406 | -2.281971 | 2.968186 | 2.966474 | 12.54222 | 10.94435
2018-02-17 01:04 | 378563.5 | 4682.1996 | 5 | 43 | 2.999996 | -2.28194 | 2.968186 | 2.967863 | 12.54222 | 10.94852
2018-02-17 01:06 | 378683.6 | 120.0014 | 6 | 43 | 3.354265 | 0 | 2.968186 | 2.967871 | 12.54222 | 10.94855
2018-02-17 01:08 | 378803.6 | 240.0002 | 6 | 43 | 3.368239 | 0 | 2.968186 | 2.967871 | 12.54222 | 10.94855
2018-02-17 01:09 | 378863.6 | 300.003 | 6 | 43 | 3.371582 | 0 | 2.968186 | 2.967871 | 12.54222 | 10.94855
2018-02-17 01:09 | 378863.6 | 0.0025 | 7 | 44 | 3.371431 | 0 | 0 | 0 | 0 | 0
2018-02-17 01:11 | 378983.7 | 120.0014 | 2 | 44 | 4.044985 | 4.890018 | 0.1624053 | 1.807e-09 | 0.6378826 | 6.093e-09
2018-02-17 01:13 | 379103.7 | 240.001 | 2 | 44 | 4.078324 | 4.890063 | 0.3254003 | 1.807e-09 | 1.299803 | 6.093e-09
2018-02-17 01:15 | 379223.7 | 360.0014 | 2 | 44 | 4.113286 | 4.890065 | 0.4883853 | 1.807e-09 | 1.967464 | 6.093e-09
2018-02-17 01:17 | 379343.7 | 480.001 | 2 | 44 | 4.138997 | 4.890021 | 0.651377 | 1.807e-09 | 2.640087 | 6.093e-09
2018-02-17 01:19 | 379463.7 | 600.0014 | 2 | 44 | 4.161023 | 4.890136 | 0.8143868 | 1.807e-09 | 3.316592 | 6.093e-09
2018-02-17 01:21 | 379583.7 | 720.0002 | 2 | 44 | 4.184761 | 4.89001 | 0.9773681 | 1.807e-09 | 3.996644 | 6.093e-09
2018-02-17 01:23 | 379703.7 | 840.0006 | 2 | 44 | 4.20032 | 4.698876 | 1.139003 | 1.807e-09 | 4.674789 | 6.093e-09
2018-02-17 01:25 | 379823.7 | 960.001 | 2 | 44 | 4.20032 | 4.303332 | 1.28882 | 1.807e-09 | 5.304064 | 6.093e-09
2018-02-17 01:27 | 379943.7 | 1080.0006 | 2 | 44 | 4.200301 | 3.955289 | 1.426356 | 1.807e-09 | 5.881754 | 6.093e-09
2018-02-17 01:29 | 380063.7 | 1200.0002 | 2 | 44 | 4.200308 | 3.628043 | 1.552684 | 1.807e-09 | 6.412369 | 6.093e-09
2018-02-17 01:31 | 380183.7 | 1320.0014 | 2 | 44 | 4.200304 | 3.299993 | 1.668158 | 1.807e-09 | 6.89739 | 6.093e-09
2018-02-17 01:32 | 380198.3 | 1334.5812 | 2 | 44 | 4.200279 | 3.259988 | 1.681438 | 1.807e-09 | 6.953172 | 6.093e-09
2018-02-17 01:34 | 380318.3 | 120.0013 | 3 | 44 | 4.224262 | 3.26018 | 1.789714 | 1.807e-09 | 7.409132 | 6.093e-09
2018-02-17 01:36 | 380438.3 | 240.0009 | 3 | 44 | 4.25224 | 3.259904 | 1.898366 | 1.807e-09 | 7.86961 | 6.093e-09
2018-02-17 01:38 | 380558.3 | 360.0005 | 3 | 44 | 4.282441 | 3.259896 | 2.007027 | 1.807e-09 | 8.333286 | 6.093e-09
2018-02-17 01:40 | 380678.3 | 480.0009 | 3 | 44 | 4.315316 | 3.259858 | 2.115685 | 1.807e-09 | 8.800364 | 6.093e-09
2018-02-17 01:42 | 380798.3 | 600.0013 | 3 | 44 | 4.35199 | 3.260097 | 2.224348 | 1.807e-09 | 9.271222 | 6.093e-09
2018-02-17 01:44 | 380918.3 | 720.0002 | 3 | 44 | 4.391403 | 3.259917 | 2.332999 | 1.807e-09 | 9.746206 | 6.093e-09
2018-02-17 01:46 | 381038.3 | 840.0005 | 3 | 44 | 4.40027 | 2.854711 | 2.435911 | 1.807e-09 | 10.19895 | 6.093e-09
2018-02-17 01:48 | 381158.3 | 960.0009 | 3 | 44 | 4.40031 | 2.463323 | 2.524379 | 1.807e-09 | 10.58823 | 6.093e-09
2018-02-17 01:50 | 381278.3 | 1080.0005 | 3 | 44 | 4.400256 | 2.12017 | 2.600629 | 1.807e-09 | 10.92375 | 6.093e-09
2018-02-17 01:52 | 381398.3 | 1200.0001 | 3 | 44 | 4.400258 | 1.820513 | 2.666162 | 1.807e-09 | 11.21212 | 6.093e-09
2018-02-17 01:54 | 381518.3 | 1320.0006 | 3 | 44 | 4.400272 | 1.580278 | 2.722713 | 1.807e-09 | 11.46096 | 6.093e-09
2018-02-17 01:56 | 381638.3 | 1440.0001 | 3 | 44 | 4.40023 | 1.379463 | 2.771938 | 1.807e-09 | 11.67756 | 6.093e-09
2018-02-17 01:58 | 381758.3 | 1560.0005 | 3 | 44 | 4.400268 | 1.210342 | 2.815032 | 1.807e-09 | 11.86718 | 6.093e-09
2018-02-17 02:00 | 381878.3 | 1680.0009 | 3 | 44 | 4.400235 | 1.060779 | 2.852822 | 1.807e-09 | 12.03347 | 6.093e-09
2018-02-17 02:02 | 381998.3 | 1800.0023 | 3 | 44 | 4.400215 | 0.9331617 | 2.885959 | 1.807e-09 | 12.17928 | 6.093e-09
2018-02-17 02:04 | 382118.3 | 1920.0002 | 3 | 44 | 4.400219 | 0.8290281 | 2.915285 | 1.807e-09 | 12.30832 | 6.093e-09
2018-02-17 02:06 | 382238.3 | 2040.0013 | 3 | 44 | 4.400225 | 0.741498 | 2.941424 | 1.807e-09 | 12.42334 | 6.093e-09
2018-02-17 02:08 | 382358.3 | 2160.0002 | 3 | 44 | 4.400209 | 0.6633492 | 2.964799 | 1.807e-09 | 12.52619 | 6.093e-09
2018-02-17 02:08 | 382375.4 | 2177.1351 | 3 | 44 | 4.400179 | 0.6519995 | 2.967929 | 1.807e-09 | 12.53996 | 6.093e-09
2018-02-17 02:10 | 382495.4 | 120.0012 | 4 | 44 | 4.33704 | 0 | 2.967929 | 1.807e-09 | 12.53996 | 6.093e-09
2018-02-17 02:12 | 382615.4 | 240 | 4 | 44 | 4.331335 | 0 | 2.967929 | 1.807e-09 | 12.53996 | 6.093e-09
2018-02-17 02:13 | 382675.4 | 300.0028 | 4 | 44 | 4.329668 | 0 | 2.967929 | 1.807e-09 | 12.53996 | 6.093e-09
2018-02-17 02:15 | 382795.5 | 120.0007 | 5 | 44 | 4.104391 | -2.281984 | 2.967929 | 0.07605342 | 12.53996 | 0.3144958
2018-02-17 02:17 | 382915.5 | 240.0004 | 5 | 44 | 4.070444 | -2.282049 | 2.967929 | 0.1521199 | 12.53996 | 0.6253752
2018-02-17 02:19 | 383035.5 | 360.0007 | 5 | 44 | 4.03868 | -2.281978 | 2.967929 | 0.2281807 | 12.53996 | 0.9337558
2018-02-17 02:21 | 383155.5 | 480.0004 | 5 | 44 | 4.009328 | -2.282025 | 2.967929 | 0.3042487 | 12.53996 | 1.239845
2018-02-17 02:23 | 383275.5 | 600.0007 | 5 | 44 | 3.981059 | -2.282064 | 2.967929 | 0.3803124 | 12.53996 | 1.543726
2018-02-17 02:25 | 383395.5 | 720.0004 | 5 | 44 | 3.952987 | -2.282001 | 2.967929 | 0.4563808 | 12.53996 | 1.845492
2018-02-17 02:27 | 383515.5 | 840.0007 | 5 | 44 | 3.924582 | -2.282104 | 2.967929 | 0.5324438 | 12.53996 | 2.145093
2018-02-17 02:29 | 383635.5 | 960.0004 | 5 | 44 | 3.897199 | -2.282025 | 2.967929 | 0.6085194 | 12.53996 | 2.442599
2018-02-17 02:31 | 383755.5 | 1080.0015 | 5 | 44 | 3.871371 | -2.282051 | 2.967929 | 0.6845763 | 12.53996 | 2.738023
2018-02-17 02:33 | 383875.5 | 1200.0003 | 5 | 44 | 3.845668 | -2.282111 | 2.967929 | 0.7606473 | 12.53996 | 3.031548
2018-02-17 02:35 | 383995.5 | 1320.0008 | 5 | 44 | 3.820216 | -2.282047 | 2.967929 | 0.8367127 | 12.53996 | 3.323096
2018-02-17 02:37 | 384115.5 | 1440.0004 | 5 | 44 | 3.795824 | -2.282059 | 2.967929 | 0.9127769 | 12.53996 | 3.612734
2018-02-17 02:39 | 384235.5 | 1560.0015 | 5 | 44 | 3.774462 | -2.281969 | 2.967929 | 0.9888391 | 12.53996 | 3.900627
2018-02-17 02:41 | 384355.5 | 1680.0004 | 5 | 44 | 3.754645 | -2.282036 | 2.967929 | 1.064907 | 12.53996 | 4.18698
2018-02-17 02:43 | 384475.5 | 1800.0007 | 5 | 44 | 3.735331 | -2.282052 | 2.967929 | 1.140964 | 12.53996 | 4.471814
2018-02-17 02:45 | 384595.5 | 1920.0012 | 5 | 44 | 3.71569 | -2.28196 | 2.967929 | 1.217039 | 12.53996 | 4.755239
2018-02-17 02:47 | 384715.5 | 2040.0007 | 5 | 44 | 3.696833 | -2.282051 | 2.967929 | 1.293105 | 12.53996 | 5.037145
2018-02-17 02:49 | 384835.5 | 2160.0003 | 5 | 44 | 3.679752 | -2.282019 | 2.967929 | 1.369169 | 12.53996 | 5.317683
2018-02-17 02:51 | 384955.5 | 2280.0007 | 5 | 44 | 3.663885 | -2.281926 | 2.967929 | 1.445229 | 12.53996 | 5.596959
2018-02-17 02:53 | 385075.5 | 2400.0011 | 5 | 44 | 3.648473 | -2.281906 | 2.967929 | 1.521292 | 12.53996 | 5.875058
2018-02-17 02:55 | 385195.5 | 2520.0015 | 5 | 44 | 3.632837 | -2.281966 | 2.967929 | 1.597351 | 12.53996 | 6.151953
2018-02-17 02:57 | 385315.5 | 2640.0012 | 5 | 44 | 3.619376 | -2.281956 | 2.967929 | 1.673421 | 12.53996 | 6.42778
2018-02-17 02:59 | 385435.5 | 2760.0015 | 5 | 44 | 3.607423 | -2.282091 | 2.967929 | 1.749484 | 12.53996 | 6.702619
2018-02-17 03:01 | 385555.5 | 2880.0011 | 5 | 44 | 3.596155 | -2.281999 | 2.967929 | 1.825547 | 12.53996 | 6.976581
2018-02-17 03:03 | 385675.5 | 3000.0007 | 5 | 44 | 3.584618 | -2.281969 | 2.967929 | 1.901609 | 12.53996 | 7.249678
2018-02-17 03:05 | 385795.5 | 3120.0011 | 5 | 44 | 3.573603 | -2.282007 | 2.967929 | 1.977665 | 12.53996 | 7.52188
2018-02-17 03:07 | 385915.5 | 3240.0016 | 5 | 44 | 3.563744 | -2.281907 | 2.967929 | 2.053736 | 12.53996 | 7.793348
2018-02-17 03:09 | 386035.5 | 3360.0003 | 5 | 44 | 3.554292 | -2.281931 | 2.967929 | 2.129796 | 12.53996 | 8.064051
2018-02-17 03:11 | 386155.5 | 3480.0007 | 5 | 44 | 3.543806 | -2.281927 | 2.967929 | 2.205856 | 12.53996 | 8.333999
2018-02-17 03:13 | 386275.5 | 3600.0011 | 5 | 44 | 3.531398 | -2.281985 | 2.967929 | 2.281915 | 12.53996 | 8.603074
2018-02-17 03:15 | 386395.5 | 3720.0015 | 5 | 44 | 3.519519 | -2.281999 | 2.967929 | 2.357978 | 12.53996 | 8.871228
2018-02-17 03:17 | 386515.5 | 3840.0003 | 5 | 44 | 3.506948 | -2.281946 | 2.967929 | 2.434044 | 12.53996 | 9.138472
2018-02-17 03:19 | 386635.5 | 3960.0007 | 5 | 44 | 3.492041 | -2.281894 | 2.967929 | 2.510108 | 12.53996 | 9.404684
2018-02-17 03:21 | 386755.5 | 4080.0011 | 5 | 44 | 3.47207 | -2.281924 | 2.967929 | 2.586169 | 12.53996 | 9.669579
2018-02-17 03:23 | 386875.5 | 4200.0007 | 5 | 44 | 3.445834 | -2.281984 | 2.967929 | 2.662226 | 12.53996 | 9.932682
2018-02-17 03:25 | 386995.5 | 4320.0011 | 5 | 44 | 3.409839 | -2.281967 | 2.967929 | 2.738289 | 12.53996 | 10.1935
2018-02-17 03:27 | 387115.5 | 4440.0007 | 5 | 44 | 3.354064 | -2.28192 | 2.967929 | 2.814354 | 12.53996 | 10.45092
2018-02-17 03:29 | 387235.5 | 4560.0003 | 5 | 44 | 3.252355 | -2.281962 | 2.967929 | 2.890421 | 12.53996 | 10.70263
2018-02-17 03:31 | 387355.5 | 4680.0007 | 5 | 44 | 3.000751 | -2.281954 | 2.967929 | 2.966481 | 12.53996 | 10.94222
2018-02-17 03:31 | 387355.7 | 4680.1997 | 5 | 44 | 2.99998 | -2.281954 | 2.967929 | 2.966607 | 12.53996 | 10.9426
2018-02-17 03:33 | 387475.8 | 120.0005 | 6 | 44 | 3.3578 | 0 | 2.967929 | 2.966615 | 12.53996 | 10.94263
2018-02-17 03:35 | 387595.8 | 240.0009 | 6 | 44 | 3.371978 | 0 | 2.967929 | 2.966615 | 12.53996 | 10.94263
2018-02-17 03:36 | 387655.8 | 300.0021 | 6 | 44 | 3.375326 | 0 | 2.967929 | 2.966615 | 12.53996 | 10.94263
2018-02-17 03:36 | 387655.8 | 0.0024 | 7 | 45 | 3.375316 | 0 | 0 | 0 | 0 | 0
2018-02-17 03:38 | 387775.9 | 120.0015 | 2 | 45 | 4.04552 | 4.890008 | 0.162413 | 0 | 0.6381235 | 0
2018-02-17 03:40 | 387895.9 | 240.0011 | 2 | 45 | 4.08082 | 4.89005 | 0.3254052 | 0 | 1.300288 | 0
2018-02-17 03:42 | 388015.9 | 360.0015 | 2 | 45 | 4.113813 | 4.889976 | 0.4883849 | 0 | 1.96821 | 0
2018-02-17 03:44 | 388135.9 | 480.0011 | 2 | 45 | 4.138742 | 4.890021 | 0.6513877 | 0 | 2.640893 | 0
2018-02-17 03:46 | 388255.9 | 600.0015 | 2 | 45 | 4.160923 | 4.889985 | 0.8143761 | 0 | 3.31724 | 0
2018-02-17 03:48 | 388375.9 | 720.0011 | 2 | 45 | 4.185905 | 4.890023 | 0.9773701 | 0 | 3.997422 | 0
2018-02-17 03:50 | 388495.9 | 840.0015 | 2 | 45 | 4.200301 | 4.681779 | 1.138634 | 0 | 4.674165 | 0
2018-02-17 03:52 | 388615.9 | 960.0004 | 2 | 45 | 4.200296 | 4.310287 | 1.288424 | 0 | 5.303326 | 0
2018-02-17 03:54 | 388735.9 | 1080.0007 | 2 | 45 | 4.200307 | 3.963382 | 1.426251 | 0 | 5.88224 | 0
2018-02-17 03:56 | 388855.9 | 1200.0004 | 2 | 45 | 4.200274 | 3.62024 | 1.552635 | 0 | 6.413089 | 0
2018-02-17 03:58 | 388975.9 | 1320.0007 | 2 | 45 | 4.20029 | 3.274871 | 1.66755 | 0 | 6.895764 | 0
2018-02-17 03:58 | 388981.2 | 1325.364 | 2 | 45 | 4.200274 | 3.259976 | 1.672411 | 0 | 6.916181 | 0
2018-02-17 04:00 | 389101.3 | 120.0006 | 3 | 45 | 4.222758 | 3.259891 | 1.780687 | 0 | 7.372077 | 0
2018-02-17 04:02 | 389221.3 | 240.0002 | 3 | 45 | 4.249804 | 3.25987 | 1.889349 | 0 | 7.832376 | 0
2018-02-17 04:04 | 389341.3 | 360.0014 | 3 | 45 | 4.279718 | 3.25987 | 1.998006 | 0 | 8.295743 | 0
2018-02-17 04:06 | 389461.3 | 480.0002 | 3 | 45 | 4.313305 | 3.25991 | 2.106665 | 0 | 8.762557 | 0
2018-02-17 04:08 | 389581.3 | 600.0014 | 3 | 45 | 4.349897 | 3.259896 | 2.215322 | 0 | 9.233208 | 0
2018-02-17 04:10 | 389701.3 | 720.001 | 3 | 45 | 4.387946 | 3.259843 | 2.32398 | 0 | 9.707906 | 0
2018-02-17 04:12 | 389821.3 | 840.0014 | 3 | 45 | 4.400304 | 2.897696 | 2.428122 | 0 | 10.16595 | 0
2018-02-17 04:14 | 389941.3 | 960.0002 | 3 | 45 | 4.400285 | 2.489915 | 2.517754 | 0 | 10.56036 | 0
2018-02-17 04:16 | 390061.3 | 1080.0014 | 3 | 45 | 4.400314 | 2.133731 | 2.594636 | 0 | 10.89866 | 0
2018-02-17 04:18 | 390181.3 | 1200.0003 | 3 | 45 | 4.400288 | 1.842881 | 2.660743 | 0 | 11.18955 | 0
2018-02-17 04:20 | 390301.3 | 1320.0006 | 3 | 45 | 4.400237 | 1.601278 | 2.718025 | 0 | 11.44161 | 0
2018-02-17 04:22 | 390421.3 | 1440.0019 | 3 | 45 | 4.400285 | 1.397586 | 2.767936 | 0 | 11.66123 | 0
2018-02-17 04:24 | 390541.3 | 1560.0007 | 3 | 45 | 4.400257 | 1.21927 | 2.81149 | 0 | 11.85288 | 0
2018-02-17 04:26 | 390661.3 | 1680.001 | 3 | 45 | 4.400228 | 1.065917 | 2.849476 | 0 | 12.02003 | 0
2018-02-17 04:28 | 390781.3 | 1800.0014 | 3 | 45 | 4.400205 | 0.943202 | 2.882915 | 0 | 12.16716 | 0
2018-02-17 04:30 | 390901.3 | 1920.0002 | 3 | 45 | 4.400244 | 0.8398228 | 2.912579 | 0 | 12.29769 | 0
2018-02-17 04:32 | 391021.3 | 2040.0007 | 3 | 45 | 4.400209 | 0.7474556 | 2.939004 | 0 | 12.41397 | 0
2018-02-17 04:34 | 391141.3 | 2160.0003 | 3 | 45 | 4.400177 | 0.6636972 | 2.962515 | 0 | 12.51742 | 0
2018-02-17 04:34 | 391161.6 | 2180.385 | 3 | 45 | 4.400225 | 0.6519957 | 2.966239 | 0 | 12.53381 | 0
2018-02-17 04:36 | 391281.6 | 120.0011 | 4 | 45 | 4.336911 | 0 | 2.966241 | 0 | 12.53382 | 0
2018-02-17 04:38 | 391401.6 | 240.0008 | 4 | 45 | 4.331137 | 0 | 2.966241 | 0 | 12.53382 | 0
2018-02-17 04:39 | 391461.6 | 300.0027 | 4 | 45 | 4.329475 | 0 | 2.966241 | 0 | 12.53382 | 0
2018-02-17 04:41 | 391581.8 | 120.0006 | 5 | 45 | 4.104963 | -2.282019 | 2.966241 | 0.07605536 | 12.53382 | 0.3145597
2018-02-17 04:43 | 391701.8 | 240.0002 | 5 | 45 | 4.069839 | -2.282034 | 2.966241 | 0.1521272 | 12.53382 | 0.6254517
2018-02-17 04:45 | 391821.8 | 360.0006 | 5 | 45 | 4.039534 | -2.282103 | 2.966241 | 0.228192 | 12.53382 | 0.933858
2018-02-17 04:47 | 391941.8 | 480.0003 | 5 | 45 | 4.010709 | -2.282024 | 2.966241 | 0.3042457 | 12.53382 | 1.239974
2018-02-17 04:49 | 392061.8 | 600.0008 | 5 | 45 | 3.982229 | -2.282099 | 2.966241 | 0.3803172 | 12.53382 | 1.543993
2018-02-17 04:51 | 392181.8 | 720.001 | 5 | 45 | 3.953007 | -2.282019 | 2.966241 | 0.4563876 | 12.53382 | 1.845823
2018-02-17 04:53 | 392301.8 | 840.0006 | 5 | 45 | 3.924529 | -2.281994 | 2.966241 | 0.5324405 | 12.53382 | 2.14536
2018-02-17 04:55 | 392421.8 | 960.0011 | 5 | 45 | 3.89813 | -2.282084 | 2.966241 | 0.6085142 | 12.53382 | 2.442901
2018-02-17 04:57 | 392541.8 | 1080.0015 | 5 | 45 | 3.872585 | -2.281969 | 2.966241 | 0.6845813 | 12.53382 | 2.738449
2018-02-17 04:59 | 392661.8 | 1200.0019 | 5 | 45 | 3.846291 | -2.282034 | 2.966241 | 0.7606485 | 12.53382 | 3.032033
2018-02-17 05:01 | 392781.8 | 1320.0014 | 5 | 45 | 3.819616 | -2.282012 | 2.966241 | 0.8367084 | 12.53382 | 3.323555
2018-02-17 05:03 | 392901.8 | 1440.0002 | 5 | 45 | 3.796322 | -2.281936 | 2.966241 | 0.9127712 | 12.53382 | 3.613179
2018-02-17 05:05 | 393021.8 | 1560.0014 | 5 | 45 | 3.775538 | -2.282039 | 2.966241 | 0.9888335 | 12.53382 | 3.901132
2018-02-17 05:07 | 393141.8 | 1680.001 | 5 | 45 | 3.755517 | -2.282044 | 2.966241 | 1.064898 | 12.53382 | 4.187557
2018-02-17 05:09 | 393261.8 | 1800.0014 | 5 | 45 | 3.735161 | -2.281991 | 2.966241 | 1.140968 | 12.53382 | 4.472471
2018-02-17 05:11 | 393381.8 | 1920.0011 | 5 | 45 | 3.715564 | -2.282005 | 2.966241 | 1.217024 | 12.53382 | 4.755791
2018-02-17 05:13 | 393501.8 | 2040.0014 | 5 | 45 | 3.697599 | -2.282078 | 2.966241 | 1.293097 | 12.53382 | 5.037755
2018-02-17 05:15 | 393621.8 | 2160.0003 | 5 | 45 | 3.680816 | -2.281931 | 2.966241 | 1.369158 | 12.53382 | 5.318355
2018-02-17 05:17 | 393741.8 | 2280.0006 | 5 | 45 | 3.664311 | -2.281974 | 2.966241 | 1.445219 | 12.53382 | 5.597691
2018-02-17 05:19 | 393861.8 | 2400.0002 | 5 | 45 | 3.647608 | -2.281931 | 2.966241 | 1.521284 | 12.53382 | 5.875777
2018-02-17 05:21 | 393981.8 | 2520.0014 | 5 | 45 | 3.633049 | -2.281989 | 2.966241 | 1.597342 | 12.53382 | 6.152641
2018-02-17 05:23 | 394101.8 | 2640.0011 | 5 | 45 | 3.620104 | -2.281994 | 2.966241 | 1.673403 | 12.53382 | 6.428474
2018-02-17 05:25 | 394221.8 | 2760.0006 | 5 | 45 | 3.607936 | -2.282031 | 2.966241 | 1.74947 | 12.53382 | 6.703382
2018-02-17 05:27 | 394341.8 | 2880.0011 | 5 | 45 | 3.595666 | -2.28194 | 2.966241 | 1.825529 | 12.53382 | 6.977338
2018-02-17 05:29 | 394461.8 | 3000.0006 | 5 | 45 | 3.584053 | -2.281887 | 2.966241 | 1.901596 | 12.53382 | 7.250392
2018-02-17 05:31 | 394581.8 | 3120.0011 | 5 | 45 | 3.573878 | -2.281909 | 2.966241 | 1.977654 | 12.53382 | 7.522595
2018-02-17 05:33 | 394701.8 | 3240.0014 | 5 | 45 | 3.56449 | -2.281951 | 2.966241 | 2.053719 | 12.53382 | 7.794083
2018-02-17 05:35 | 394821.8 | 3360.001 | 5 | 45 | 3.554397 | -2.281999 | 2.966241 | 2.129786 | 12.53382 | 8.064843
2018-02-17 05:37 | 394941.8 | 3480.0014 | 5 | 45 | 3.542572 | -2.281971 | 2.966241 | 2.205845 | 12.53382 | 8.334744
2018-02-17 05:39 | 395061.8 | 3600.001 | 5 | 45 | 3.531461 | -2.281987 | 2.966241 | 2.281903 | 12.53382 | 8.603759
2018-02-17 05:41 | 395181.8 | 3720.0006 | 5 | 45 | 3.520167 | -2.281973 | 2.966241 | 2.357966 | 12.53382 | 8.871945
2018-02-17 05:43 | 395301.8 | 3840.0002 | 5 | 45 | 3.507403 | -2.281804 | 2.966241 | 2.434033 | 12.53382 | 9.139247
2018-02-17 05:45 | 395421.8 | 3960.0006 | 5 | 45 | 3.491042 | -2.281894 | 2.966241 | 2.510094 | 12.53382 | 9.405438
2018-02-17 05:47 | 395541.8 | 4080.0002 | 5 | 45 | 3.470971 | -2.281985 | 2.966241 | 2.586161 | 12.53382 | 9.670239
2018-02-17 05:49 | 395661.8 | 4200.0006 | 5 | 45 | 3.446351 | -2.281956 | 2.966241 | 2.662221 | 12.53382 | 9.933352
2018-02-17 05:51 | 395781.8 | 4320.001 | 5 | 45 | 3.410585 | -2.282009 | 2.966241 | 2.738282 | 12.53382 | 10.19422
2018-02-17 05:53 | 395901.8 | 4440.0006 | 5 | 45 | 3.353148 | -2.281973 | 2.966241 | 2.814349 | 12.53382 | 10.45166
2018-02-17 05:55 | 396021.8 | 4560.001 | 5 | 45 | 3.248134 | -2.281933 | 2.966241 | 2.890413 | 12.53382 | 10.70317
2018-02-17 05:57 | 396140.8 | 4679.018 | 5 | 45 | 2.99998 | -2.281931 | 2.966241 | 2.965848 | 12.53382 | 10.94057
2018-02-17 05:59 | 396260.8 | 120.0014 | 6 | 45 | 3.357752 | 0 | 2.966241 | 2.965848 | 12.53382 | 10.94057
2018-02-17 06:01 | 396380.8 | 240.001 | 6 | 45 | 3.37196 | 0 | 2.966241 | 2.965848 | 12.53382 | 10.94057
2018-02-17 06:02 | 396440.8 | 300.0022 | 6 | 45 | 3.375359 | 0 | 2.966241 | 2.965848 | 12.53382 | 10.94057
2018-02-17 06:02 | 396440.8 | 0.0031 | 7 | 46 | 3.375323 | 0 | 0 | 0 | 0 | 0
2018-02-17 06:04 | 396560.9 | 120.0005 | 2 | 46 | 4.047956 | 4.890063 | 0.1624057 | 1.214e-09 | 0.6383076 | 4.097e-09
2018-02-17 06:06 | 396680.9 | 240.0009 | 2 | 46 | 4.080841 | 4.890038 | 0.3253883 | 1.214e-09 | 1.300651 | 4.097e-09
2018-02-17 06:08 | 396800.9 | 360.0013 | 2 | 46 | 4.113288 | 4.890058 | 0.488384 | 1.214e-09 | 1.968587 | 4.097e-09
2018-02-17 06:10 | 396920.9 | 480.0001 | 2 | 46 | 4.138487 | 4.890084 | 0.6513767 | 1.214e-09 | 2.641122 | 4.097e-09
2018-02-17 06:12 | 397040.9 | 600.0013 | 2 | 46 | 4.162134 | 4.890002 | 0.8143873 | 1.214e-09 | 3.317637 | 4.097e-09
2018-02-17 06:14 | 397160.9 | 720.0009 | 2 | 46 | 4.187761 | 4.890088 | 0.9773803 | 1.214e-09 | 3.998139 | 4.097e-09
2018-02-17 06:16 | 397280.9 | 840.0005 | 2 | 46 | 4.200317 | 4.677737 | 1.138504 | 1.214e-09 | 4.674391 | 4.097e-09
2018-02-17 06:18 | 397400.9 | 960.0002 | 2 | 46 | 4.200239 | 4.30963 | 1.288193 | 1.214e-09 | 5.303129 | 4.097e-09
2018-02-17 06:20 | 397520.9 | 1080.0005 | 2 | 46 | 4.200254 | 3.954814 | 1.425927 | 1.214e-09 | 5.881653 | 4.097e-09
2018-02-17 06:22 | 397640.9 | 1200.0009 | 2 | 46 | 4.200304 | 3.598054 | 1.551797 | 1.214e-09 | 6.410344 | 4.097e-09
2018-02-17 06:24 | 397760.9 | 1320.0005 | 2 | 46 | 4.200296 | 3.272664 | 1.666215 | 1.214e-09 | 6.890931 | 4.097e-09
2018-02-17 06:25 | 397766 | 1325.0789 | 2 | 46 | 4.200295 | 3.259978 | 1.670824 | 1.214e-09 | 6.91029 | 4.097e-09
2018-02-17 06:27 | 397886 | 120.0014 | 3 | 46 | 4.222468 | 3.259894 | 1.779114 | 1.214e-09 | 7.366226 | 4.097e-09
2018-02-17 06:29 | 398006 | 240.0002 | 3 | 46 | 4.249373 | 3.259826 | 1.887768 | 1.214e-09 | 7.826439 | 4.097e-09
2018-02-17 06:31 | 398126 | 360.0015 | 3 | 46 | 4.280167 | 3.259898 | 1.996416 | 1.214e-09 | 8.289756 | 4.097e-09
2018-02-17 06:33 | 398246 | 480.0002 | 3 | 46 | 4.313976 | 3.259877 | 2.10508 | 1.214e-09 | 8.756684 | 4.097e-09
2018-02-17 06:35 | 398366 | 600.0006 | 3 | 46 | 4.349317 | 3.259885 | 2.213736 | 1.214e-09 | 9.227324 | 4.097e-09
2018-02-17 06:37 | 398486 | 720.0002 | 3 | 46 | 4.386916 | 3.259942 | 2.322401 | 1.214e-09 | 9.701968 | 4.097e-09
2018-02-17 06:39 | 398606 | 840.0006 | 3 | 46 | 4.400288 | 2.900386 | 2.426723 | 1.214e-09 | 10.16077 | 4.097e-09
2018-02-17 06:41 | 398726 | 960.001 | 3 | 46 | 4.400286 | 2.47981 | 2.516194 | 1.214e-09 | 10.55447 | 4.097e-09
2018-02-17 06:43 | 398846 | 1080.0014 | 3 | 46 | 4.40027 | 2.136724 | 2.592946 | 1.214e-09 | 10.8922 | 4.097e-09
2018-02-17 06:45 | 398966 | 1200.0002 | 3 | 46 | 4.400258 | 1.849424 | 2.659231 | 1.214e-09 | 11.18387 | 4.097e-09
2018-02-17 06:47 | 399086 | 1320.0014 | 3 | 46 | 4.400266 | 1.607092 | 2.71675 | 1.214e-09 | 11.43697 | 4.097e-09
2018-02-17 06:49 | 399206 | 1440.001 | 3 | 46 | 4.400298 | 1.396328 | 2.766726 | 1.214e-09 | 11.65688 | 4.097e-09
2018-02-17 06:51 | 399326 | 1560.0014 | 3 | 46 | 4.400229 | 1.215754 | 2.810126 | 1.214e-09 | 11.84785 | 4.097e-09
2018-02-17 06:53 | 399446 | 1680.002 | 3 | 46 | 4.400222 | 1.070041 | 2.848159 | 1.214e-09 | 12.0152 | 4.097e-09
2018-02-17 06:55 | 399566 | 1800.0007 | 3 | 46 | 4.400274 | 0.9487343 | 2.88174 | 1.214e-09 | 12.16297 | 4.097e-09
2018-02-17 06:57 | 399686 | 1920.0011 | 3 | 46 | 4.400198 | 0.8411293 | 2.911527 | 1.214e-09 | 12.29404 | 4.097e-09
2018-02-17 06:59 | 399806 | 2040.0007 | 3 | 46 | 4.400234 | 0.7445183 | 2.937914 | 1.214e-09 | 12.41015 | 4.097e-09
2018-02-17 07:01 | 399926 | 2160.0003 | 3 | 46 | 4.400205 | 0.6651754 | 2.961365 | 1.214e-09 | 12.51334 | 4.097e-09
2018-02-17 07:01 | 399947.8 | 2181.8107 | 3 | 46 | 4.4002 | 0.6519928 | 2.965356 | 1.214e-09 | 12.5309 | 4.097e-09
2018-02-17 07:03 | 400067.9 | 120.0012 | 4 | 46 | 4.33675 | 0 | 2.965356 | 1.214e-09 | 12.5309 | 4.097e-09
2018-02-17 07:05 | 400187.9 | 240.0008 | 4 | 46 | 4.330982 | 0 | 2.965356 | 1.214e-09 | 12.5309 | 4.097e-09
2018-02-17 07:06 | 400247.9 | 300.002 | 4 | 46 | 4.329293 | 0 | 2.965356 | 1.214e-09 | 12.5309 | 4.097e-09
2018-02-17 07:08 | 400367.9 | 120.0006 | 5 | 46 | 4.103166 | -2.281996 | 2.965356 | 0.07605357 | 12.5309 | 0.3144577
2018-02-17 07:10 | 400487.9 | 240.001 | 5 | 46 | 4.069458 | -2.282061 | 2.965356 | 0.1521169 | 12.5309 | 0.6252275
2018-02-17 07:12 | 400607.9 | 360.0006 | 5 | 46 | 4.039654 | -2.282038 | 2.965356 | 0.228188 | 12.5309 | 0.9336485
2018-02-17 07:14 | 400727.9 | 480.0011 | 5 | 46 | 4.010643 | -2.282056 | 2.965356 | 0.3042533 | 12.5309 | 1.239825
2018-02-17 07:16 | 400847.9 | 600.0014 | 5 | 46 | 3.98115 | -2.281969 | 2.965356 | 0.3803143 | 12.5309 | 1.543769
2018-02-17 07:18 | 400967.9 | 720.0003 | 5 | 46 | 3.952057 | -2.282024 | 2.965356 | 0.4563831 | 12.5309 | 1.845488
2018-02-17 07:20 | 401087.9 | 840.0006 | 5 | 46 | 3.924659 | -2.281982 | 2.965356 | 0.532445 | 12.5309 | 2.14504
2018-02-17 07:22 | 401207.9 | 960.0003 | 5 | 46 | 3.898665 | -2.281964 | 2.965356 | 0.6085101 | 12.5309 | 2.442575
2018-02-17 07:24 | 401327.9 | 1080.0006 | 5 | 46 | 3.872584 | -2.282067 | 2.965356 | 0.6845723 | 12.5309 | 2.738128
2018-02-17 07:26 | 401447.9 | 1200.0011 | 5 | 46 | 3.845056 | -2.281991 | 2.965356 | 0.760639 | 12.5309 | 3.031659
2018-02-17 07:28 | 401567.9 | 1320.0006 | 5 | 46 | 3.819546 | -2.281907 | 2.965356 | 0.836702 | 12.5309 | 3.323138
2018-02-17 07:30 | 401687.9 | 1440.0011 | 5 | 46 | 3.796833 | -2.282025 | 2.965356 | 0.9127705 | 12.5309 | 3.612802
2018-02-17 07:32 | 401807.9 | 1560.0006 | 5 | 46 | 3.775961 | -2.281949 | 2.965356 | 0.9888381 | 12.5309 | 3.900822
2018-02-17 07:34 | 401927.9 | 1680.0011 | 5 | 46 | 3.755032 | -2.282047 | 2.965356 | 1.064908 | 12.5309 | 4.187266
2018-02-17 07:36 | 402047.9 | 1800.0006 | 5 | 46 | 3.73457 | -2.282018 | 2.965356 | 1.140963 | 12.5309 | 4.472062
2018-02-17 07:38 | 402167.9 | 1920.0011 | 5 | 46 | 3.715911 | -2.28196 | 2.965356 | 1.217037 | 12.5309 | 4.755448
2018-02-17 07:40 | 402287.9 | 2040.0006 | 5 | 46 | 3.698327 | -2.282064 | 2.965356 | 1.293098 | 12.5309 | 5.03741
2018-02-17 07:42 | 402407.9 | 2160.0002 | 5 | 46 | 3.681105 | -2.281974 | 2.965356 | 1.369159 | 12.5309 | 5.31805
2018-02-17 07:44 | 402527.9 | 2280.0014 | 5 | 46 | 3.663403 | -2.281969 | 2.965356 | 1.445221 | 12.5309 | 5.597364
2018-02-17 07:46 | 402647.9 | 2400.001 | 5 | 46 | 3.647873 | -2.28196 | 2.965356 | 1.521284 | 12.5309 | 5.875412
2018-02-17 07:48 | 402767.9 | 2520.0006 | 5 | 46 | 3.633827 | -2.281976 | 2.965356 | 1.597346 | 12.5309 | 6.152334
2018-02-17 07:50 | 402887.9 | 2640.0011 | 5 | 46 | 3.620823 | -2.281984 | 2.965356 | 1.673411 | 12.5309 | 6.428243
2018-02-17 07:52 | 403007.9 | 2760.0014 | 5 | 46 | 3.607812 | -2.281991 | 2.965356 | 1.749467 | 12.5309 | 6.703142
2018-02-17 07:54 | 403127.9 | 2880.0002 | 5 | 46 | 3.595475 | -2.281967 | 2.965356 | 1.825538 | 12.5309 | 6.977105
2018-02-17 07:56 | 403247.9 | 3000.0006 | 5 | 46 | 3.584733 | -2.28196 | 2.965356 | 1.901592 | 12.5309 | 7.250141
2018-02-17 07:58 | 403367.9 | 3120.0002 | 5 | 46 | 3.574923 | -2.282049 | 2.965356 | 1.977664 | 12.5309 | 7.522461
2018-02-17 08:00 | 403487.9 | 3240.0014 | 5 | 46 | 3.564902 | -2.281954 | 2.965356 | 2.053725 | 12.5309 | 7.793995
2018-02-17 08:02 | 403607.9 | 3360.0002 | 5 | 46 | 3.553599 | -2.281936 | 2.965356 | 2.129786 | 12.5309 | 8.064723
2018-02-17 08:04 | 403727.9 | 3480.0014 | 5 | 46 | 3.542977 | -2.281984 | 2.965356 | 2.205855 | 12.5309 | 8.334633
2018-02-17 08:06 | 403847.9 | 3600.001 | 5 | 46 | 3.532464 | -2.281966 | 2.965356 | 2.281914 | 12.5309 | 8.603709
2018-02-17 08:08 | 403967.9 | 3720.0006 | 5 | 46 | 3.521198 | -2.28198 | 2.965356 | 2.357977 | 12.5309 | 8.871983
2018-02-17 08:10 | 404087.9 | 3840.0002 | 5 | 46 | 3.507145 | -2.282029 | 2.965356 | 2.434037 | 12.5309 | 9.139296
2018-02-17 08:12 | 404207.9 | 3960.0014 | 5 | 46 | 3.490538 | -2.282011 | 2.965356 | 2.510101 | 12.5309 | 9.405433
2018-02-17 08:14 | 404327.9 | 4080.001 | 5 | 46 | 3.471838 | -2.281929 | 2.965356 | 2.586164 | 12.5309 | 9.670247
2018-02-17 08:16 | 404447.9 | 4200.0006 | 5 | 46 | 3.44761 | -2.281958 | 2.965356 | 2.662229 | 12.5309 | 9.933462
2018-02-17 08:18 | 404567.9 | 4320.001 | 5 | 46 | 3.41099 | -2.282019 | 2.965356 | 2.738292 | 12.5309 | 10.1944
2018-02-17 08:20 | 404687.9 | 4440.0014 | 5 | 46 | 3.350951 | -2.281938 | 2.965356 | 2.814359 | 12.5309 | 10.45178
2018-02-17 08:22 | 404807.9 | 4560.001 | 5 | 46 | 3.247229 | -2.282014 | 2.965356 | 2.890417 | 12.5309 | 10.70313
2018-02-17 08:24 | 404926.3 | 4678.362 | 5 | 46 | 2.999995 | -2.281906 | 2.965356 | 2.965439 | 12.5309 | 10.93921
2018-02-17 08:26 | 405046.3 | 120.0004 | 6 | 46 | 3.355543 | 0 | 2.965356 | 2.965439 | 12.5309 | 10.93921
2018-02-17 08:28 | 405166.3 | 240.0008 | 6 | 46 | 3.369751 | 0 | 2.965356 | 2.965439 | 12.5309 | 10.93921
2018-02-17 08:29 | 405226.3 | 300.002 | 6 | 46 | 3.373223 | 0 | 2.965356 | 2.965439 | 12.5309 | 10.93921
2018-02-17 08:29 | 405226.4 | 0.0024 | 7 | 47 | 3.373119 | 0 | 0 | 0 | 0 | 0
2018-02-17 08:31 | 405346.4 | 120.0006 | 2 | 47 | 4.0471 | 4.889935 | 0.1624023 | 0 | 0.6382203 | 0
2018-02-17 08:33 | 405466.4 | 240.001 | 2 | 47 | 4.079331 | 4.889932 | 0.3253784 | 0 | 1.300337 | 0
2018-02-17 08:35 | 405586.4 | 360.0006 | 2 | 47 | 4.111914 | 4.889932 | 0.4883806 | 0 | 1.968022 | 0
2018-02-17 08:37 | 405706.4 | 480.0002 | 2 | 47 | 4.13863 | 4.889977 | 0.6513706 | 0 | 2.640436 | 0
2018-02-17 08:39 | 405826.4 | 600.0014 | 2 | 47 | 4.162993 | 4.889962 | 0.8143675 | 0 | 3.317051 | 0
2018-02-17 08:41 | 405946.4 | 720.001 | 2 | 47 | 4.186705 | 4.889995 | 0.9773675 | 0 | 3.997528 | 0
2018-02-17 08:43 | 406066.4 | 840.0006 | 2 | 47 | 4.200266 | 4.694348 | 1.138783 | 0 | 4.674922 | 0
2018-02-17 08:45 | 406186.4 | 960.001 | 2 | 47 | 4.200291 | 4.312913 | 1.28885 | 0 | 5.305249 | 0
2018-02-17 08:47 | 406306.4 | 1080.0015 | 2 | 47 | 4.200291 | 3.936927 | 1.426304 | 0 | 5.882594 | 0
2018-02-17 08:49 | 406426.4 | 1200.001 | 2 | 47 | 4.200307 | 3.598779 | 1.551805 | 0 | 6.409738 | 0
2018-02-17 08:51 | 406546.4 | 1320.0014 | 2 | 47 | 4.200269 | 3.280507 | 1.666387 | 0 | 6.891013 | 0
2018-02-17 08:51 | 406554.3 | 1327.896 | 2 | 47 | 4.20026 | 3.25999 | 1.673563 | 0 | 6.921154 | 0
2018-02-17 08:53 | 406674.3 | 120.0013 | 3 | 47 | 4.222401 | 3.260133 | 1.781841 | 0 | 7.377019 | 0
2018-02-17 08:55 | 406794.3 | 240.0009 | 3 | 47 | 4.250483 | 3.260144 | 1.890503 | 0 | 7.837316 | 0
2018-02-17 08:57 | 406914.3 | 360.0005 | 3 | 47 | 4.282027 | 3.259812 | 1.999167 | 0 | 8.300895 | 0
2018-02-17 08:59 | 407034.3 | 480.0009 | 3 | 47 | 4.31492 | 3.260118 | 2.107831 | 0 | 8.767969 | 0
2018-02-17 09:01 | 407154.3 | 600.0013 | 3 | 47 | 4.3498 | 3.260121 | 2.21649 | 0 | 9.238696 | 0
2018-02-17 09:03 | 407274.3 | 720.0009 | 3 | 47 | 4.387992 | 3.260114 | 2.325163 | 0 | 9.713447 | 0
2018-02-17 09:05 | 407394.3 | 840.0014 | 3 | 47 | 4.400296 | 2.871644 | 2.428891 | 0 | 10.16968 | 0
2018-02-17 09:07 | 407514.3 | 960.0009 | 3 | 47 | 4.400325 | 2.469274 | 2.51767 | 0 | 10.56033 | 0
2018-02-17 09:09 | 407634.3 | 1080.0006 | 3 | 47 | 4.400286 | 2.132367 | 2.594203 | 0 | 10.8971 | 0
2018-02-17 09:11 | 407754.3 | 1200.0009 | 3 | 47 | 4.400263 | 1.847237 | 2.660428 | 0 | 11.18851 | 0
2018-02-17 09:13 | 407874.3 | 1320.0006 | 3 | 47 | 4.400279 | 1.597911 | 2.717761 | 0 | 11.44079 | 0
2018-02-17 09:15 | 407994.3 | 1440.0001 | 3 | 47 | 4.400256 | 1.384698 | 2.767327 | 0 | 11.65889 | 0
2018-02-17 09:17 | 408114.3 | 1560.0006 | 3 | 47 | 4.40026 | 1.213666 | 2.810533 | 0 | 11.84901 | 0
2018-02-17 09:19 | 408234.3 | 1680.0001 | 3 | 47 | 4.40027 | 1.070789 | 2.848518 | 0 | 12.01615 | 0
2018-02-17 09:21 | 408354.3 | 1800.0013 | 3 | 47 | 4.400211 | 0.9454861 | 2.882067 | 0 | 12.16378 | 0
2018-02-17 09:23 | 408474.3 | 1920.0009 | 3 | 47 | 4.40024 | 0.8338432 | 2.911685 | 0 | 12.2941 | 0
2018-02-17 09:25 | 408594.3 | 2040.0013 | 3 | 47 | 4.400217 | 0.7418528 | 2.93789 | 0 | 12.40941 | 0
2018-02-17 09:27 | 408714.3 | 2160.0002 | 3 | 47 | 4.400204 | 0.6650934 | 2.961307 | 0 | 12.51245 | 0
2018-02-17 09:27 | 408737.6 | 2183.2138 | 3 | 47 | 4.4002 | 0.6519947 | 2.965554 | 0 | 12.53114 | 0
2018-02-17 09:29 | 408857.6 | 120.0014 | 4 | 47 | 4.336804 | 0 | 2.965554 | 0 | 12.53114 | 0
2018-02-17 09:31 | 408977.6 | 240.001 | 4 | 47 | 4.331035 | 0 | 2.965554 | 0 | 12.53114 | 0
2018-02-17 09:32 | 409037.6 | 300.0014 | 4 | 47 | 4.329373 | 0 | 2.965554 | 0 | 12.53114 | 0
2018-02-17 09:34 | 409157.7 | 120.0014 | 5 | 47 | 4.102605 | -2.282001 | 2.965554 | 0.07605478 | 12.53114 | 0.3143879
2018-02-17 09:36 | 409277.7 | 240.001 | 5 | 47 | 4.069352 | -2.282016 | 2.965554 | 0.1521265 | 12.53114 | 0.6251663
2018-02-17 09:38 | 409397.7 | 360.0006 | 5 | 47 | 4.039404 | -2.282105 | 2.965554 | 0.2281861 | 12.53114 | 0.9335382
2018-02-17 09:40 | 409517.7 | 480.001 | 5 | 47 | 4.009347 | -2.282005 | 2.965554 | 0.3042552 | 12.53114 | 1.239677
2018-02-17 09:42 | 409637.7 | 600.0015 | 5 | 47 | 3.979658 | -2.282019 | 2.965554 | 0.3803238 | 12.53114 | 1.543518
2018-02-17 09:44 | 409757.7 | 720.0003 | 5 | 47 | 3.951509 | -2.282103 | 2.965554 | 0.4563794 | 12.53114 | 1.845114
2018-02-17 09:46 | 409877.7 | 840.0015 | 5 | 47 | 3.924576 | -2.282031 | 2.965554 | 0.5324433 | 12.53114 | 2.144651
2018-02-17 09:48 | 409997.7 | 960.0011 | 5 | 47 | 3.897974 | -2.282005 | 2.965554 | 0.6085142 | 12.53114 | 2.442185
2018-02-17 09:50 | 410117.7 | 1080.0014 | 5 | 47 | 3.870765 | -2.282081 | 2.965554 | 0.6845759 | 12.53114 | 2.737639
2018-02-17 09:52 | 410237.7 | 1200.0011 | 5 | 47 | 3.844349 | -2.281998 | 2.965554 | 0.76065 | 12.53114 | 3.031095
2018-02-17 09:54 | 410357.7 | 1320.0015 | 5 | 47 | 3.819357 | -2.282074 | 2.965554 | 0.8367169 | 12.53114 | 3.322556
2018-02-17 09:56 | 410477.7 | 1440.001 | 5 | 47 | 3.796672 | -2.282019 | 2.965554 | 0.9127834 | 12.53114 | 3.612211
2018-02-17 09:58 | 410597.7 | 1560.0006 | 5 | 47 | 3.774798 | -2.282029 | 2.965554 | 0.9888507 | 12.53114 | 3.900186
2018-02-17 10:00 | 410717.7 | 1680.001 | 5 | 47 | 3.753752 | -2.282018 | 2.965554 | 1.064913 | 12.53114 | 4.186491
2018-02-17 10:02 | 410837.7 | 1800.0006 | 5 | 47 | 3.734321 | -2.282019 | 2.965554 | 1.140973 | 12.53114 | 4.471254
2018-02-17 10:04 | 410957.7 | 1920.001 | 5 | 47 | 3.716042 | -2.282032 | 2.965554 | 1.217049 | 12.53114 | 4.754645
2018-02-17 10:06 | 411077.7 | 2040.0015 | 5 | 47 | 3.697886 | -2.282012 | 2.965554 | 1.293114 | 12.53114 | 5.036615
2018-02-17 10:08 | 411197.7 | 2160.001 | 5 | 47 | 3.679338 | -2.281985 | 2.965554 | 1.369177 | 12.53114 | 5.317177
2018-02-17 10:10 | 411317.7 | 2280.0007 | 5 | 47 | 3.662691 | -2.282029 | 2.965554 | 1.445242 | 12.53114 | 5.5964
2018-02-17 10:12 | 411437.7 | 2400.0002 | 5 | 47 | 3.647649 | -2.282069 | 2.965554 | 1.521306 | 12.53114 | 5.874417
2018-02-17 10:14 | 411557.7 | 2520.0014 | 5 | 47 | 3.633613 | -2.281964 | 2.965554 | 1.59737 | 12.53114 | 6.151336
2018-02-17 10:16 | 411677.7 | 2640.0002 | 5 | 47 | 3.619615 | -2.281956 | 2.965554 | 1.67343 | 12.53114 | 6.427182
2018-02-17 10:18 | 411797.7 | 2760.0007 | 5 | 47 | 3.606264 | -2.281982 | 2.965554 | 1.749492 | 12.53114 | 6.701971
2018-02-17 10:20 | 411917.7 | 2880.001 | 5 | 47 | 3.594807 | -2.281982 | 2.965554 | 1.825557 | 12.53114 | 6.975841
2018-02-17 10:22 | 412037.7 | 3000.0007 | 5 | 47 | 3.584546 | -2.282072 | 2.965554 | 1.90162 | 12.53114 | 7.248874
2018-02-17 10:24 | 412157.7 | 3120.001 | 5 | 47 | 3.574269 | -2.282109 | 2.965554 | 1.977687 | 12.53114 | 7.52115
2018-02-17 10:26 | 412277.7 | 3240.0014 | 5 | 47 | 3.562954 | -2.281989 | 2.965554 | 2.053751 | 12.53114 | 7.7926
2018-02-17 10:28 | 412397.7 | 3360.0002 | 5 | 47 | 3.552649 | -2.281978 | 2.965554 | 2.129812 | 12.53114 | 8.063205
2018-02-17 10:30 | 412517.7 | 3480.0006 | 5 | 47 | 3.542605 | -2.281984 | 2.965554 | 2.205876 | 12.53114 | 8.333049
2018-02-17 10:32 | 412637.7 | 3600.0002 | 5 | 47 | 3.532147 | -2.281893 | 2.965554 | 2.28194 | 12.53114 | 8.60213
2018-02-17 10:34 | 412757.7 | 3720.0014 | 5 | 47 | 3.519496 | -2.282016 | 2.965554 | 2.358 | 12.53114 | 8.870327
2018-02-17 10:36 | 412877.7 | 3840.0002 | 5 | 47 | 3.505042 | -2.281994 | 2.965554 | 2.434067 | 12.53114 | 9.137488
2018-02-17 10:38 | 412997.7 | 3960.0014 | 5 | 47 | 3.489923 | -2.28196 | 2.965554 | 2.510131 | 12.53114 | 9.403536
2018-02-17 10:40 | 413117.7 | 4080.001 | 5 | 47 | 3.471848 | -2.28198 | 2.965554 | 2.586194 | 12.53114 | 9.668326
2018-02-17 10:42 | 413237.7 | 4200.0006 | 5 | 47 | 3.446787 | -2.281893 | 2.965554 | 2.662251 | 12.53114 | 9.931491
2018-02-17 10:44 | 413357.7 | 4320.001 | 5 | 47 | 3.407872 | -2.282034 | 2.965554 | 2.738315 | 12.53114 | 10.1923
2018-02-17 10:46 | 413477.7 | 4440.0014 | 5 | 47 | 3.349856 | -2.281973 | 2.965554 | 2.814374 | 12.53114 | 10.44945
2018-02-17 10:48 | 413597.7 | 4560.001 | 5 | 47 | 3.247188 | -2.281954 | 2.965554 | 2.890441 | 12.53114 | 10.7008
2018-02-17 10:50 | 413715.8 | 4678.1499 | 5 | 47 | 3 | -2.281985 | 2.965554 | 2.965331 | 12.53114 | 10.93648
2018-02-17 10:52 | 413835.9 | 120.0012 | 6 | 47 | 3.355097 | 0 | 2.965554 | 2.965331 | 12.53114 | 10.93648
2018-02-17 10:54 | 413955.9 | 240 | 6 | 47 | 3.36924 | 0 | 2.965554 | 2.965331 | 12.53114 | 10.93648
2018-02-17 10:55 | 414015.9 | 300.0036 | 6 | 47 | 3.372569 | 0 | 2.965554 | 2.965331 | 12.53114 | 10.93648
2018-02-17 10:55 | 414015.9 | 0.0024 | 7 | 48 | 3.372648 | 0 | 0 | 0 | 0 | 0
2018-02-17 10:57 | 414135.9 | 120.0014 | 2 | 48 | 4.046799 | 4.88997 | 0.1624088 | 0 | 0.6382128 | 0
2018-02-17 10:59 | 414255.9 | 240.0002 | 2 | 48 | 4.078936 | 4.889979 | 0.3253827 | 0 | 1.300223 | 0
2018-02-17 11:01 | 414375.9 | 360.0006 | 2 | 48 | 4.113053 | 4.890008 | 0.4883859 | 0 | 1.967973 | 0
2018-02-17 11:03 | 414495.9 | 480.0002 | 2 | 48 | 4.140284 | 4.890016 | 0.6513714 | 0 | 2.640675 | 0
2018-02-17 11:05 | 414615.9 | 600.0006 | 2 | 48 | 4.162599 | 4.89 | 0.8143702 | 0 | 3.317362 | 0
2018-02-17 11:07 | 414735.9 | 720.001 | 2 | 48 | 4.185809 | 4.889941 | 0.977357 | 0 | 3.997687 | 0
2018-02-17 11:09 | 414855.9 | 840.0014 | 2 | 48 | 4.200282 | 4.700213 | 1.138954 | 0 | 4.67576 | 0
2018-02-17 11:11 | 414975.9 | 960.001 | 2 | 48 | 4.200312 | 4.293612 | 1.288814 | 0 | 5.305217 | 0
2018-02-17 11:13 | 415095.9 | 1080.0014 | 2 | 48 | 4.200296 | 3.937785 | 1.425915 | 0 | 5.88108 | 0
2018-02-17 11:15 | 415215.9 | 1200.001 | 2 | 48 | 4.200288 | 3.608022 | 1.551623 | 0 | 6.40909 | 0
2018-02-17 11:17 | 415335.9 | 1320.0014 | 2 | 48 | 4.200254 | 3.290444 | 1.666634 | 0 | 6.892167 | 0
2018-02-17 11:18 | 415347.4 | 1331.4994 | 2 | 48 | 4.200292 | 3.25998 | 1.677097 | 0 | 6.936117 | 0
2018-02-17 11:20 | 415467.5 | 120.0014 | 3 | 48 | 4.223422 | 3.259881 | 1.785371 | 0 | 7.392017 | 0
2018-02-17 11:22 | 415587.5 | 240.0002 | 3 | 48 | 4.252123 | 3.259883 | 1.894018 | 0 | 7.852426 | 0
2018-02-17 11:24 | 415707.5 | 360.0014 | 3 | 48 | 4.282537 | 3.259906 | 2.002677 | 0 | 8.316092 | 0
2018-02-17 11:26 | 415827.5 | 480.0002 | 3 | 48 | 4.314872 | 3.259843 | 2.111335 | 0 | 8.783166 | 0
2018-02-17 11:28 | 415947.5 | 600.0006 | 3 | 48 | 4.350454 | 3.260196 | 2.220001 | 0 | 9.253945 | 0
2018-02-17 11:30 | 416067.5 | 720.001 | 3 | 48 | 4.39029 | 3.259843 | 2.328655 | 0 | 9.728769 | 0
2018-02-17 11:32 | 416187.5 | 840.0015 | 3 | 48 | 4.400315 | 2.861884 | 2.431831 | 0 | 10.18264 | 0
2018-02-17 11:34 | 416307.5 | 960.0002 | 3 | 48 | 4.400269 | 2.466832 | 2.520437 | 0 | 10.57254 | 0
2018-02-17 11:36 | 416427.5 | 1080.0015 | 3 | 48 | 4.400274 | 2.130223 | 2.596944 | 0 | 10.90919 | 0
2018-02-17 11:38 | 416547.5 | 1200.0002 | 3 | 48 | 4.400291 | 1.837047 | 2.662959 | 0 | 11.19967 | 0
2018-02-17 11:40 | 416667.5 | 1320.0007 | 3 | 48 | 4.400269 | 1.585893 | 2.719816 | 0 | 11.44986 | 0
2018-02-17 11:42 | 416787.5 | 1440.0002 | 3 | 48 | 4.400233 | 1.382544 | 2.769188 | 0 | 11.66711 | 0
2018-02-17 11:44 | 416907.5 | 1560.0015 | 3 | 48 | 4.400252 | 1.214304 | 2.81239 | 0 | 11.85721 | 0
2018-02-17 11:46 | 417027.5 | 1680.001 | 3 | 48 | 4.400249 | 1.067561 | 2.850345 | 0 | 12.02422 | 0
2018-02-17 11:48 | 417147.5 | 1800.0014 | 3 | 48 | 4.400241 | 0.9364491 | 2.883692 | 0 | 12.17095 | 0
2018-02-17 11:50 | 417267.5 | 1920.0002 | 3 | 48 | 4.400228 | 0.8294697 | 2.913069 | 0 | 12.30022 | 0
2018-02-17 11:52 | 417387.5 | 2040.0006 | 3 | 48 | 4.400188 | 0.740243 | 2.939203 | 0 | 12.41521 | 0
2018-02-17 11:54 | 417507.5 | 2160.0011 | 3 | 48 | 4.400211 | 0.6644707 | 2.962604 | 0 | 12.51818 | 0
2018-02-17 11:54 | 417529 | 2181.5027 | 3 | 48 | 4.400259 | 0.6519957 | 2.966534 | 0 | 12.53547 | 0
2018-02-17 11:56 | 417649 | 120.0014 | 4 | 48 | 4.337103 | 0 | 2.966534 | 0 | 12.53547 | 0
2018-02-17 11:58 | 417769 | 240.0002 | 4 | 48 | 4.33141 | 0 | 2.966534 | 0 | 12.53547 | 0
2018-02-17 11:59 | 417829 | 300.003 | 4 | 48 | 4.329786 | 0 | 2.966534 | 0 | 12.53547 | 0
2018-02-17 12:01 | 417949.1 | 120.0015 | 5 | 48 | 4.104122 | -2.282018 | 2.966534 | 0.07606064 | 12.53547 | 0.3145037
2018-02-17 12:03 | 418069.1 | 240.001 | 5 | 48 | 4.070788 | -2.282024 | 2.966534 | 0.1521287 | 12.53547 | 0.6253912
2018-02-17 12:05 | 418189.1 | 360.0006 | 5 | 48 | 4.039574 | -2.282047 | 2.966534 | 0.2281921 | 12.53547 | 0.9338486
2018-02-17 12:07 | 418309.1 | 480.001 | 5 | 48 | 4.009376 | -2.282019 | 2.966534 | 0.3042523 | 12.53547 | 1.239932
2018-02-17 12:09 | 418429.1 | 600.0014 | 5 | 48 | 3.98082 | -2.282047 | 2.966534 | 0.3803183 | 12.53547 | 1.543817
2018-02-17 12:11 | 418549.1 | 720.0002 | 5 | 48 | 3.953127 | -2.282076 | 2.966534 | 0.4563854 | 12.53547 | 1.845568
2018-02-17 12:13 | 418669.1 | 840.0006 | 5 | 48 | 3.925481 | -2.282125 | 2.966534 | 0.5324425 | 12.53547 | 2.14518
2018-02-17 12:15 | 418789.1 | 960.0012 | 5 | 48 | 3.897444 | -2.282058 | 2.966534 | 0.6085213 | 12.53547 | 2.442754
2018-02-17 12:17 | 418909.1 | 1080.0015 | 5 | 48 | 3.871139 | -2.282074 | 2.966534 | 0.6845749 | 12.53547 | 2.738163
2018-02-17 12:19 | 419029.1 | 1200.0003 | 5 | 48 | 3.845284 | -2.282058 | 2.966534 | 0.7606388 | 12.53547 | 3.031631
2018-02-17 12:21 | 419149.1 | 1320.0014 | 5 | 48 | 3.820366 | -2.281989 | 2.966534 | 0.8367093 | 12.53547 | 3.323192
2018-02-17 12:23 | 419269.1 | 1440.0011 | 5 | 48 | 3.796759 | -2.282105 | 2.966534 | 0.9127832 | 12.53547 | 3.612921
2018-02-17 12:25 | 419389.1 | 1560.0006 | 5 | 48 | 3.774628 | -2.281973 | 2.966534 | 0.988846 | 12.53547 | 3.90085
2018-02-17 12:27 | 419509.1 | 1680.0003 | 5 | 48 | 3.754482 | -2.282034 | 2.966534 | 1.064914 | 12.53547 | 4.187204
2018-02-17 12:29 | 419629.1 | 1800.0014 | 5 | 48 | 3.735489 | -2.282021 | 2.966534 | 1.140978 | 12.53547 | 4.47206
2018-02-17 12:31 | 419749.1 | 1920.001 | 5 | 48 | 3.716657 | -2.282018 | 2.966534 | 1.217041 | 12.53547 | 4.755476
2018-02-17 12:33 | 419869.1 | 2040.0007 | 5 | 48 | 3.697242 | -2.281944 | 2.966534 | 1.293104 | 12.53547 | 5.037435
2018-02-17 12:35 | 419989.1 | 2160.0003 | 5 | 48 | 3.679692 | -2.281991 | 2.966534 | 1.369168 | 12.53547 | 5.317985
2018-02-17 12:37 | 420109.1 | 2280.0014 | 5 | 48 | 3.663576 | -2.281992 | 2.966534 | 1.445235 | 12.53547 | 5.597262
2018-02-17 12:39 | 420229.1 | 2400.0002 | 5 | 48 | 3.648505 | -2.281987 | 2.966534 | 1.521291 | 12.53547 | 5.875328
2018-02-17 12:41 | 420349.1 | 2520.0006 | 5 | 48 | 3.633482 | -2.281992 | 2.966534 | 1.597361 | 12.53547 | 6.152301
2018-02-17 12:43 | 420469.1 | 2640.0002 | 5 | 48 | 3.619202 | -2.281971 | 2.966534 | 1.673418 | 12.53547 | 6.428092
2018-02-17 12:45 | 420589.1 | 2760.0006 | 5 | 48 | 3.606807 | -2.281927 | 2.966534 | 1.749479 | 12.53547 | 6.702891
2018-02-17 12:47 | 420709.1 | 2880.0003 | 5 | 48 | 3.595745 | -2.281987 | 2.966534 | 1.825548 | 12.53547 | 6.97683
2018-02-17 12:49 | 420829.1 | 3000.0014 | 5 | 48 | 3.584855 | -2.282016 | 2.966534 | 1.901609 | 12.53547 | 7.249909
2018-02-17 12:51 | 420949.1 | 3120.0011 | 5 | 48 | 3.573348 | -2.281913 | 2.966534 | 1.97767 | 12.53547 | 7.522143
2018-02-17 12:53 | 421069.1 | 3240.0006 | 5 | 48 | 3.563049 | -2.281954 | 2.966534 | 2.053737 | 12.53547 | 7.793558
2018-02-17 12:55 | 421189.1 | 3360.0011 | 5 | 48 | 3.553253 | -2.281998 | 2.966534 | 2.129802 | 12.53547 | 8.06421
2018-02-17 12:57 | 421309.1 | 3480.0006 | 5 | 48 | 3.543209 | -2.281985 | 2.966534 | 2.205864 | 12.53547 | 8.334105
2018-02-17 12:59 | 421429.1 | 3600.0002 | 5 | 48 | 3.531609 | -2.281981 | 2.966534 | 2.281927 | 12.53547 | 8.603192
2018-02-17 13:01 | 421549.1 | 3720.0014 | 5 | 48 | 3.518559 | -2.281992 | 2.966534 | 2.357994 | 12.53547 | 8.871325
2018-02-17 13:03 | 421669.1 | 3840.001 | 5 | 48 | 3.505502 | -2.282043 | 2.966534 | 2.434047 | 12.53547 | 9.138432
2018-02-17 13:05 | 421789.1 | 3960.0014 | 5 | 48 | 3.490833 | -2.281938 | 2.966534 | 2.510118 | 12.53547 | 9.404556
2018-02-17 13:07 | 421909.1 | 4080.0002 | 5 | 48 | 3.472015 | -2.281951 | 2.966534 | 2.586177 | 12.53547 | 9.669385
2018-02-17 13:09 | 422029.1 | 4200.0014 | 5 | 48 | 3.444797 | -2.281947 | 2.966534 | 2.66224 | 12.53547 | 9.932495
2018-02-17 13:11 | 422149.1 | 4320.0002 | 5 | 48 | 3.40774 | -2.281938 | 2.966534 | 2.738302 | 12.53547 | 10.19319
2018-02-17 13:13 | 422269.1 | 4440.0006 | 5 | 48 | 3.350897 | -2.282047 | 2.966534 | 2.814372 | 12.53547 | 10.45042
2018-02-17 13:15 | 422389.1 | 4560.0002 | 5 | 48 | 3.24925 | -2.281919 | 2.966534 | 2.89043 | 12.53547 | 10.70187
2018-02-17 13:17 | 422507.9 | 4678.766 | 5 | 48 | 2.999994 | -2.282022 | 2.966534 | 2.965717 | 12.53547 | 10.9389
2018-02-17 13:19 | 422627.9 | 120.0012 | 6 | 48 | 3.356709 | 0 | 2.966534 | 2.965717 | 12.53547 | 10.9389
2018-02-17 13:21 | 422747.9 | 240.0008 | 6 | 48 | 3.370888 | 0 | 2.966534 | 2.965717 | 12.53547 | 10.9389
2018-02-17 13:22 | 422807.9 | 300.0044 | 6 | 48 | 3.374207 | 0 | 2.966534 | 2.965717 | 12.53547 | 10.9389
2018-02-17 13:22 | 422807.9 | 0.0025 | 7 | 49 | 3.37429 | 0 | 0 | 0 | 0 | 0
2018-02-17 13:24 | 422928 | 120.0014 | 2 | 49 | 4.046663 | 4.889995 | 0.1624019 | 0 | 0.638226 | 0
2018-02-17 13:26 | 423048 | 240.0011 | 2 | 49 | 4.080542 | 4.89001 | 0.325381 | 0 | 1.300367 | 0
2018-02-17 13:28 | 423168 | 360.0014 | 2 | 49 | 4.11518 | 4.88996 | 0.4883804 | 0 | 1.968488 | 0
2018-02-17 13:30 | 423288 | 480.0002 | 2 | 49 | 4.140477 | 4.890018 | 0.6513768 | 0 | 2.641391 | 0
2018-02-17 13:32 | 423408 | 600.0006 | 2 | 49 | 4.162199 | 4.890023 | 0.8143837 | 0 | 3.318094 | 0
2018-02-17 13:34 | 423528 | 720.0002 | 2 | 49 | 4.186224 | 4.890023 | 0.9773603 | 0 | 3.998355 | 0
2018-02-17 13:36 | 423648 | 840.0006 | 2 | 49 | 4.200298 | 4.662782 | 1.138434 | 0 | 4.674314 | 0
2018-02-17 13:38 | 423768 | 960.0002 | 2 | 49 | 4.200294 | 4.286624 | 1.287445 | 0 | 5.300205 | 0
2018-02-17 13:40 | 423888 | 1080.0006 | 2 | 49 | 4.200291 | 3.939143 | 1.424443 | 0 | 5.875637 | 0
2018-02-17 13:42 | 424008 | 1200.001 | 2 | 49 | 4.200292 | 3.610435 | 1.550298 | 0 | 6.404264 | 0
2018-02-17 13:44 | 424128 | 1320.0014 | 2 | 49 | 4.200288 | 3.280139 | 1.665167 | 0 | 6.886745 | 0
2018-02-17 13:44 | 424134.9 | 1326.8985 | 2 | 49 | 4.200227 | 3.259999 | 1.671432 | 0 | 6.913061 | 0
2018-02-17 13:46 | 424254.9 | 120.0013 | 3 | 49 | 4.223741 | 3.259896 | 1.779708 | 0 | 7.369009 | 0
2018-02-17 13:48 | 424374.9 | 240.0002 | 3 | 49 | 4.251079 | 3.259852 | 1.888371 | 0 | 7.829438 | 0
2018-02-17 13:50 | 424494.9 | 360.0013 | 3 | 49 | 4.280709 | 3.259934 | 1.997019 | 0 | 8.292894 | 0
2018-02-17 13:52 | 424614.9 | 480.0009 | 3 | 49 | 4.313579 | 3.259942 | 2.10568 | 0 | 8.7598 | 0
2018-02-17 13:54 | 424734.9 | 600.0005 | 3 | 49 | 4.350392 | 3.259852 | 2.214335 | 0 | 9.230453 | 0
2018-02-17 13:56 | 424854.9 | 720.0002 | 3 | 49 | 4.389089 | 3.259854 | 2.322992 | 0 | 9.705247 | 0
2018-02-17 13:58 | 424974.9 | 840.0013 | 3 | 49 | 4.400269 | 2.882218 | 2.426728 | 0 | 10.16154 | 0
2018-02-17 14:00 | 425094.9 | 960.0001 | 3 | 49 | 4.400288 | 2.485429 | 2.51606 | 0 | 10.55463 | 0
2018-02-17 14:02 | 425214.9 | 1080.0013 | 3 | 49 | 4.400287 | 2.13738 | 2.593 | 0 | 10.89319 | 0
2018-02-17 14:04 | 425334.9 | 1200.0009 | 3 | 49 | 4.400282 | 1.838597 | 2.659058 | 0 | 11.18386 | 0
2018-02-17 14:06 | 425454.9 | 1320.0013 | 3 | 49 | 4.400272 | 1.597165 | 2.716193 | 0 | 11.43527 | 0
2018-02-17 14:08 | 425574.9 | 1440.0009 | 3 | 49 | 4.400239 | 1.394537 | 2.765944 | 0 | 11.65419 | 0
2018-02-17 14:10 | 425694.9 | 1560.0014 | 3 | 49 | 4.400269 | 1.221602 | 2.809476 | 0 | 11.84574 | 0
2018-02-17 14:12 | 425814.9 | 1680.0001 | 3 | 49 | 4.400252 | 1.066527 | 2.847543 | 0 | 12.01325 | 0
2018-02-17 14:14 | 425934.9 | 1800.0006 | 3 | 49 | 4.400247 | 0.9413624 | 2.880936 | 0 | 12.16018 | 0
2018-02-17 14:16 | 426054.9 | 1920.0009 | 3 | 49 | 4.400247 | 0.8367624 | 2.910515 | 0 | 12.29034 | 0
2018-02-17 14:18 | 426174.9 | 2040.0013 | 3 | 49 | 4.400259 | 0.7482758 | 2.936891 | 0 | 12.4064 | 0
2018-02-17 14:20 | 426294.9 | 2160.0009 | 3 | 49 | 4.400239 | 0.6676264 | 2.960452 | 0 | 12.51007 | 0
2018-02-17 14:20 | 426318.1 | 2183.2035 | 3 | 49 | 4.400198 | 0.6519995 | 2.964704 | 0 | 12.52878 | 0
2018-02-17 14:22 | 426438.2 | 120.0012 | 4 | 49 | 4.336827 | 0 | 2.964704 | 0 | 12.52878 | 0
2018-02-17 14:24 | 426558.2 | 239.9999 | 4 | 49 | 4.331114 | 0 | 2.964704 | 0 | 12.52878 | 0
2018-02-17 14:25 | 426618.2 | 300.0035 | 4 | 49 | 4.329431 | 0 | 2.964704 | 0 | 12.52878 | 0
2018-02-17 14:27 | 426738.2 | 120.0015 | 5 | 49 | 4.1042 | -2.281992 | 2.964704 | 0.07605688 | 12.52878 | 0.3145012
2018-02-17 14:29 | 426858.2 | 240.0011 | 5 | 49 | 4.069725 | -2.281985 | 2.964704 | 0.1521223 | 12.52878 | 0.6253466
2018-02-17 14:31 | 426978.2 | 360.0015 | 5 | 49 | 4.03861 | -2.282018 | 2.964704 | 0.2281898 | 12.52878 | 0.9337158
2018-02-17 14:33 | 427098.2 | 480.0003 | 5 | 49 | 4.009471 | -2.282025 | 2.964704 | 0.3042522 | 12.52878 | 1.239788
2018-02-17 14:35 | 427218.2 | 600.0015 | 5 | 49 | 3.981302 | -2.282027 | 2.964704 | 0.380316 | 12.52878 | 1.54369
2018-02-17 14:37 | 427338.2 | 720.0011 | 5 | 49 | 3.95297 | -2.282034 | 2.964704 | 0.4563816 | 12.52878 | 1.845454
2018-02-17 14:39 | 427458.2 | 840.0008 | 5 | 49 | 3.923968 | -2.282041 | 2.964704 | 0.532445 | 12.52878 | 2.145023
2018-02-17 14:41 | 427578.2 | 960.0011 | 5 | 49 | 3.897229 | -2.282016 | 2.964704 | 0.6085157 | 12.52878 | 2.442492
2018-02-17 14:43 | 427698.2 | 1080.0015 | 5 | 49 | 3.871529 | -2.282007 | 2.964704 | 0.684579 | 12.52878 | 2.737946
2018-02-17 14:45 | 427818.2 | 1200.0003 | 5 | 49 | 3.845833 | -2.282058 | 2.964704 | 0.7606452 | 12.52878 | 3.031468
2018-02-17 14:47 | 427938.2 | 1320.0008 | 5 | 49 | 3.81991 | -2.281949 | 2.964704 | 0.8367084 | 12.52878 | 3.323008
2018-02-17 14:49 | 428058.2 | 1440.0003 | 5 | 49 | 3.796013 | -2.281978 | 2.964704 | 0.9127787 | 12.52878 | 3.612655
2018-02-17 14:51 | 428178.2 | 1560.0016 | 5 | 49 | 3.774881 | -2.282091 | 2.964704 | 0.9888426 | 12.52878 | 3.90058
2018-02-17 14:53 | 428298.2 | 1680.0011 | 5 | 49 | 3.755269 | -2.282027 | 2.964704 | 1.06491 | 12.52878 | 4.186974
2018-02-17 14:55 | 428418.2 | 1800.0008 | 5 | 49 | 3.735624 | -2.282014 | 2.964704 | 1.140966 | 12.52878 | 4.471839
2018-02-17 14:57 | 428538.2 | 1920.0013 | 5 | 49 | 3.715567 | -2.282065 | 2.964704 | 1.217043 | 12.52878 | 4.755267
2018-02-17 14:59 | 428658.2 | 2040.0015 | 5 | 49 | 3.697252 | -2.282043 | 2.964704 | 1.293102 | 12.52878 | 5.03716
2018-02-17 15:01 | 428778.2 | 2160.0011 | 5 | 49 | 3.680296 | -2.281942 | 2.964704 | 1.369163 | 12.52878 | 5.317723
2018-02-17 15:03 | 428898.2 | 2280.0008 | 5 | 49 | 3.664257 | -2.282118 | 2.964704 | 1.445235 | 12.52878 | 5.597082
2018-02-17 15:05 | 429018.2 | 2400.0003 | 5 | 49 | 3.648254 | -2.281992 | 2.964704 | 1.521292 | 12.52878 | 5.875173
2018-02-17 15:07 | 429138.2 | 2520.0008 | 5 | 49 | 3.632971 | -2.282024 | 2.964704 | 1.597356 | 12.52878 | 6.152074
2018-02-17 15:09 | 429258.2 | 2640.0003 | 5 | 49 | 3.619643 | -2.281992 | 2.964704 | 1.673421 | 12.52878 | 6.427902
2018-02-17 15:11 | 429378.2 | 2760.0008 | 5 | 49 | 3.607706 | -2.282027 | 2.964704 | 1.749481 | 12.52878 | 6.702746
2018-02-17 15:13 | 429498.2 | 2880.0011 | 5 | 49 | 3.596054 | -2.282001 | 2.964704 | 1.825549 | 12.52878 | 6.976736
2018-02-17 15:15 | 429618.2 | 3000.0016 | 5 | 49 | 3.583907 | -2.282054 | 2.964704 | 1.901609 | 12.52878 | 7.249791
2018-02-17 15:17 | 429738.2 | 3120.0003 | 5 | 49 | 3.573328 | -2.282067 | 2.964704 | 1.977673 | 12.52878 | 7.521985
2018-02-17 15:19 | 429858.2 | 3240.0008 | 5 | 49 | 3.563603 | -2.281969 | 2.964704 | 2.053736 | 12.52878 | 7.793409
2018-02-17 15:21 | 429978.2 | 3360.0011 | 5 | 49 | 3.553967 | -2.282032 | 2.964704 | 2.129802 | 12.52878 | 8.064121
2018-02-17 15:23 | 430098.2 | 3480.0016 | 5 | 49 | 3.543002 | -2.282002 | 2.964704 | 2.205872 | 12.52878 | 8.334072
2018-02-17 15:25 | 430218.2 | 3600.0011 | 5 | 49 | 3.530888 | -2.282036 | 2.964704 | 2.281936 | 12.52878 | 8.603096
2018-02-17 15:27 | 430338.2 | 3720.0015 | 5 | 49 | 3.519165 | -2.282024 | 2.964704 | 2.357997 | 12.52878 | 8.871217
2018-02-17 15:29 | 430458.2 | 3840.0003 | 5 | 49 | 3.506671 | -2.282021 | 2.964704 | 2.434058 | 12.52878 | 9.138419
2018-02-17 15:31 | 430578.2 | 3960.0007 | 5 | 49 | 3.491221 | -2.281962 | 2.964704 | 2.510117 | 12.52878 | 9.404563
2018-02-17 15:33 | 430698.2 | 4080.0011 | 5 | 49 | 3.470196 | -2.281966 | 2.964704 | 2.586179 | 12.52878 | 9.669353
2018-02-17 15:35 | 430818.2 | 4200.0007 | 5 | 49 | 3.444633 | -2.281984 | 2.964704 | 2.662239 | 12.52878 | 9.932361
2018-02-17 15:37 | 430938.2 | 4320.0011 | 5 | 49 | 3.408454 | -2.281996 | 2.964704 | 2.738309 | 12.52878 | 10.19311
2018-02-17 15:39 | 431058.2 | 4440.0015 | 5 | 49 | 3.351591 | -2.281971 | 2.964704 | 2.814371 | 12.52878 | 10.45039
2018-02-17 15:41 | 431178.2 | 4560.0011 | 5 | 49 | 3.246683 | -2.28198 | 2.964704 | 2.890435 | 12.52878 | 10.70181
2018-02-17 15:43 | 431294.3 | 4676.0699 | 5 | 49 | 2.999999 | -2.281944 | 2.964704 | 2.964004 | 12.52878 | 10.93322
2018-02-17 15:45 | 431414.4 | 120.0013 | 6 | 49 | 3.357822 | 0 | 2.964704 | 2.964004 | 12.52878 | 10.93322
2018-02-17 15:47 | 431534.4 | 240.0009 | 6 | 49 | 3.371952 | 0 | 2.964704 | 2.964004 | 12.52878 | 10.93322
2018-02-17 15:48 | 431594.4 | 300.0014 | 6 | 49 | 3.375345 | 0 | 2.964704 | 2.964004 | 12.52878 | 10.93322
2018-02-17 15:48 | 431594.3 | 0.0024 | 7 | 50 | 3.375438 | 0 | 0 | 0 | 0 | 0
2018-02-17 15:50 | 431714.4 | 120.0014 | 2 | 50 | 4.04715 | 4.890054 | 0.1623937 | 0 | 0.6381978 | 0
2018-02-17 15:52 | 431834.4 | 240.0002 | 2 | 50 | 4.081588 | 4.890006 | 0.3253988 | 0 | 1.300664 | 0
2018-02-17 15:54 | 431954.4 | 360.0014 | 2 | 50 | 4.114153 | 4.890042 | 0.4883915 | 0 | 1.968716 | 0
2018-02-17 15:56 | 432074.4 | 480.0002 | 2 | 50 | 4.138901 | 4.890067 | 0.6513826 | 0 | 2.641392 | 0
2018-02-17 15:58 | 432194.4 | 600.0014 | 2 | 50 | 4.161628 | 4.890048 | 0.8143696 | 0 | 3.317823 | 0
2018-02-17 16:00 | 432314.4 | 720.001 | 2 | 50 | 4.18753 | 4.89013 | 0.9773766 | 0 | 3.998269 | 0
2018-02-17 16:02 | 432434.4 | 840.0006 | 2 | 50 | 4.200323 | 4.666644 | 1.138329 | 0 | 4.673824 | 0
2018-02-17 16:04 | 432554.4 | 960.001 | 2 | 50 | 4.200253 | 4.294374 | 1.28758 | 0 | 5.300722 | 0
2018-02-17 16:06 | 432674.4 | 1080.0014 | 2 | 50 | 4.200282 | 3.946856 | 1.424944 | 0 | 5.877689 | 0
2018-02-17 16:08 | 432794.4 | 1200.0002 | 2 | 50 | 4.200253 | 3.599694 | 1.550766 | 0 | 6.406178 | 0
2018-02-17 16:10 | 432914.4 | 1320.0006 | 2 | 50 | 4.200293 | 3.263959 | 1.665075 | 0 | 6.886307 | 0
2018-02-17 16:10 | 432915.6 | 1321.182 | 2 | 50 | 4.200264 | 3.259988 | 1.666137 | 0 | 6.890768 | 0
2018-02-17 16:12 | 433035.6 | 120.0014 | 3 | 50 | 4.222602 | 3.259904 | 1.774414 | 0 | 7.346655 | 0
2018-02-17 16:14 | 433155.6 | 240.001 | 3 | 50 | 4.249314 | 3.259908 | 1.883077 | 0 | 7.806925 | 0
2018-02-17 16:16 | 433275.6 | 360.0014 | 3 | 50 | 4.279436 | 3.25981 | 1.99173 | 0 | 8.270234 | 0
2018-02-17 16:18 | 433395.6 | 480.0018 | 3 | 50 | 4.313587 | 3.259896 | 2.100396 | 0 | 8.737078 | 0
2018-02-17 16:20 | 433515.6 | 600.0014 | 3 | 50 | 4.34943 | 3.259913 | 2.209053 | 0 | 9.207719 | 0
2018-02-17 16:22 | 433635.6 | 720.001 | 3 | 50 | 4.387277 | 3.259873 | 2.317711 | 0 | 9.682355 | 0
2018-02-17 16:24 | 433755.6 | 840.0006 | 3 | 50 | 4.400297 | 2.904243 | 2.422096 | 0 | 10.14145 | 0
2018-02-17 16:26 | 433875.6 | 960.0009 | 3 | 50 | 4.40031 | 2.494296 | 2.511916 | 0 | 10.53668 | 0
2018-02-17 16:28 | 433995.6 | 1080.0006 | 3 | 50 | 4.400285 | 2.138921 | 2.588897 | 0 | 10.87542 | 0
2018-02-17 16:30 | 434115.6 | 1200.0018 | 3 | 50 | 4.400258 | 1.850225 | 2.655232 | 0 | 11.16731 | 0
2018-02-17 16:32 | 434235.6 | 1320.0014 | 3 | 50 | 4.400314 | 1.610384 | 2.712769 | 0 | 11.42049 | 0
2018-02-17 16:34 | 434355.6 | 1440.001 | 3 | 50 | 4.400262 | 1.403401 | 2.762902 | 0 | 11.64109 | 0
2018-02-17 16:36 | 434475.6 | 1560.0006 | 3 | 50 | 4.400256 | 1.2213 | 2.806585 | 0 | 11.8333 | 0
2018-02-17 16:38 | 434595.6 | 1680.001 | 3 | 50 | 4.400249 | 1.072255 | 2.844704 | 0 | 12.00104 | 0
2018-02-17 16:40 | 434715.6 | 1800.0006 | 3 | 50 | 4.400242 | 0.9484005 | 2.878314 | 0 | 12.14893 | 0
2018-02-17 16:42 | 434835.6 | 1920.001 | 3 | 50 | 4.400246 | 0.8440866 | 2.908145 | 0 | 12.28019 | 0
2018-02-17 16:44 | 434955.6 | 2040.0007 | 3 | 50 | 4.400198 | 0.7498617 | 2.934682 | 0 | 12.39696 | 0
2018-02-17 16:46 | 435075.6 | 2160.001 | 3 | 50 | 4.400234 | 0.6676283 | 2.958258 | 0 | 12.5007 | 0
2018-02-17 16:47 | 435099.6 | 2184.0244 | 3 | 50 | 4.400185 | 0.651989 | 2.962664 | 0 | 12.52009 | 0
2018-02-17 16:49 | 435219.7 | 120.0013 | 4 | 50 | 4.33645 | 0 | 2.962664 | 0 | 12.52009 | 0
2018-02-17 16:51 | 435339.7 | 240.001 | 4 | 50 | 4.330688 | 0 | 2.962664 | 0 | 12.52009 | 0
2018-02-17 16:52 | 435399.7 | 300.0029 | 4 | 50 | 4.328982 | 0 | 2.962664 | 0 | 12.52009 | 0
2018-02-17 16:54 | 435519.8 | 120.0006 | 5 | 50 | 4.102675 | -2.281985 | 2.962664 | 0.07605635 | 12.52009 | 0.3144298
2018-02-17 16:56 | 435639.8 | 240.0003 | 5 | 50 | 4.067942 | -2.282036 | 2.962664 | 0.1521234 | 12.52009 | 0.6251305
2018-02-17 16:58 | 435759.8 | 360.0014 | 5 | 50 | 4.037789 | -2.282018 | 2.962664 | 0.228194 | 12.52009 | 0.9334232
2018-02-17 17:00 | 435879.8 | 480.001 | 5 | 50 | 4.009111 | -2.281991 | 2.962664 | 0.3042578 | 12.52009 | 1.239456
2018-02-17 17:02 | 435999.8 | 600.0014 | 5 | 50 | 3.98037 | -2.281978 | 2.962664 | 0.3803224 | 12.52009 | 1.543314
2018-02-17 17:04 | 436119.8 | 720.001 | 5 | 50 | 3.950816 | -2.282099 | 2.962664 | 0.4563835 | 12.52009 | 1.844944
2018-02-17 17:06 | 436239.8 | 840.0015 | 5 | 50 | 3.922932 | -2.282016 | 2.962664 | 0.5324479 | 12.52009 | 2.144388
2018-02-17 17:08 | 436359.8 | 960.0003 | 5 | 50 | 3.896697 | -2.281969 | 2.962664 | 0.6085132 | 12.52009 | 2.441781
2018-02-17 17:10 | 436479.8 | 1080.0006 | 5 | 50 | 3.871099 | -2.282083 | 2.962664 | 0.6845799 | 12.52009 | 2.737223
2018-02-17 17:12 | 436599.8 | 1200.0028 | 5 | 50 | 3.844301 | -2.282021 | 2.962664 | 0.7606438 | 12.52009 | 3.030667
2018-02-17 17:14 | 436719.8 | 1320.0015 | 5 | 50 | 3.817924 | -2.282079 | 2.962664 | 0.8367092 | 12.52009 | 3.322059
2018-02-17 17:16 | 436839.8 | 1440.0003 | 5 | 50 | 3.794921 | -2.282043 | 2.962664 | 0.9127725 | 12.52009 | 3.611571
2018-02-17 17:18 | 436959.8 | 1560.0014 | 5 | 50 | 3.774365 | -2.282009 | 2.962664 | 0.9888424 | 12.52009 | 3.899456
2018-02-17 17:20 | 437079.8 | 1680.0003 | 5 | 50 | 3.754253 | -2.282052 | 2.962664 | 1.064903 | 12.52009 | 4.185772
2018-02-17 17:22 | 437199.8 | 1800.0006 | 5 | 50 | 3.733495 | -2.281942 | 2.962664 | 1.140973 | 12.52009 | 4.470566
2018-02-17 17:24 | 437319.8 | 1920.0003 | 5 | 50 | 3.71436 | -2.282065 | 2.962664 | 1.217031 | 12.52009 | 4.753788
2018-02-17 17:26 | 437439.8 | 2040.0014 | 5 | 50 | 3.696563 | -2.281989 | 2.962664 | 1.293101 | 12.52009 | 5.035654
2018-02-17 17:28 | 437559.8 | 2160.001 | 5 | 50 | 3.679693 | -2.282024 | 2.962664 | 1.369158 | 12.52009 | 5.316163
2018-02-17 17:30 | 437679.8 | 2280.0014 | 5 | 50 | 3.662874 | -2.282064 | 2.962664 | 1.445227 | 12.52009 | 5.595435
2018-02-17 17:32 | 437799.8 | 2400.0003 | 5 | 50 | 3.646563 | -2.282012 | 2.962664 | 1.521291 | 12.52009 | 5.873415
2018-02-17 17:34 | 437919.8 | 2520.0014 | 5 | 50 | 3.63229 | -2.282005 | 2.962664 | 1.59735 | 12.52009 | 6.150216
2018-02-17 17:36 | 438039.8 | 2640.001 | 5 | 50 | 3.619436 | -2.281982 | 2.962664 | 1.673409 | 12.52009 | 6.425985
2018-02-17 17:38 | 438159.8 | 2760.0014 | 5 | 50 | 3.60707 | -2.281981 | 2.962664 | 1.749477 | 12.52009 | 6.700838
2018-02-17 17:40 | 438279.8 | 2880.0003 | 5 | 50 | 3.594307 | -2.281989 | 2.962664 | 1.825538 | 12.52009 | 6.974709
2018-02-17 17:42 | 438399.8 | 3000.0014 | 5 | 50 | 3.58315 | -2.282049 | 2.962664 | 1.901595 | 12.52009 | 7.247645
2018-02-17 17:44 | 438519.8 | 3120.001 | 5 | 50 | 3.573071 | -2.282049 | 2.962664 | 1.977666 | 12.52009 | 7.519829
2018-02-17 17:46 | 438639.8 | 3240.0006 | 5 | 50 | 3.563547 | -2.281976 | 2.962664 | 2.053725 | 12.52009 | 7.79124
2018-02-17 17:48 | 438759.8 | 3360.0003 | 5 | 50 | 3.552948 | -2.282032 | 2.962664 | 2.129785 | 12.52009 | 8.06189
2018-02-17 17:50 | 438879.8 | 3480.0014 | 5 | 50 | 3.541348 | -2.282011 | 2.962664 | 2.205853 | 12.52009 | 8.331709
2018-02-17 17:52 | 438999.8 | 3600.0011 | 5 | 50 | 3.530415 | -2.282009 | 2.962664 | 2.281919 | 12.52009 | 8.600671
2018-02-17 17:54 | 439119.8 | 3720.0006 | 5 | 50 | 3.519152 | -2.282011 | 2.962664 | 2.357981 | 12.52009 | 8.868778
2018-02-17 17:56 | 439239.8 | 3840.001 | 5 | 50 | 3.505949 | -2.281944 | 2.962664 | 2.434043 | 12.52009 | 9.135967
2018-02-17 17:58 | 439359.8 | 3960.0014 | 5 | 50 | 3.488599 | -2.282012 | 2.962664 | 2.510103 | 12.52009 | 9.401998
2018-02-17 18:00 | 439479.8 | 4080.0003 | 5 | 50 | 3.469149 | -2.281909 | 2.962664 | 2.586169 | 12.52009 | 9.666638
2018-02-17 18:02 | 439599.8 | 4200.0006 | 5 | 50 | 3.444134 | -2.281947 | 2.962664 | 2.662225 | 12.52009 | 9.929588
2018-02-17 18:04 | 439719.8 | 4320.0019 | 5 | 50 | 3.407797 | -2.282009 | 2.962664 | 2.738293 | 12.52009 | 10.19031
2018-02-17 18:06 | 439839.8 | 4440.0014 | 5 | 50 | 3.348363 | -2.281956 | 2.962664 | 2.814356 | 12.52009 | 10.44746
2018-02-17 18:08 | 439959.8 | 4560.0002 | 5 | 50 | 3.240314 | -2.282005 | 2.962664 | 2.890414 | 12.52009 | 10.69845
2018-02-17 18:10 | 440073.1 | 4673.3321 | 5 | 50 | 2.999983 | -2.281947 | 2.962664 | 2.96225 | 12.52009 | 10.92415
2018-02-17 18:12 | 440193.2 | 120.0003 | 6 | 50 | 3.357629 | 0 | 2.962664 | 2.962259 | 12.52009 | 10.92418
2018-02-17 18:14 | 440313.2 | 239.9999 | 6 | 50 | 3.371839 | 0 | 2.962664 | 2.962259 | 12.52009 | 10.92418
2018-02-17 18:15 | 440373.2 | 300.0028 | 6 | 50 | 3.375328 | 0 | 2.962664 | 2.962259 | 12.52009 | 10.92418
2018-02-17 18:15 | 440373.2 | 0.0025 | 7 | 51 | 3.375161 | 0 | 0 | 0 | 0 | 0
2018-02-17 18:17 | 440493.2483 | 120.0006 | 8 | 51 | 3.902514 | 3.259854 | 0.1086465 | 0 | 0.4106627 | 0
2018-02-17 18:19 | 440613.2479 | 240.0002 | 8 | 51 | 3.953423 | 3.259896 | 0.217306 | 0 | 0.8386037 | 0
2018-02-17 18:21 | 440733.2483 | 360.0006 | 8 | 51 | 3.976591 | 3.259856 | 0.3259699 | 0 | 1.269413 | 0
2018-02-17 18:23 | 440853.2479 | 480.0002 | 8 | 51 | 4.000733 | 3.259879 | 0.4346305 | 0 | 1.702839 | 0
2018-02-17 18:25 | 440973.2483 | 600.0006 | 8 | 51 | 4.023613 | 3.259875 | 0.5432884 | 0 | 2.138806 | 0
2018-02-17 18:27 | 441093.2479 | 720.0002 | 8 | 51 | 4.041486 | 3.259887 | 0.6519413 | 0 | 2.577016 | 0
2018-02-17 18:29 | 441213.2483 | 840.0006 | 8 | 51 | 4.054769 | 3.259896 | 0.7606047 | 0 | 3.016926 | 0
2018-02-17 18:31 | 441333.2479 | 960.0002 | 8 | 51 | 4.066802 | 3.259881 | 0.8692663 | 0 | 3.458165 | 0
2018-02-17 18:33 | 441453.2483 | 1080.0006 | 8 | 51 | 4.080808 | 3.259885 | 0.9779288 | 0 | 3.900811 | 0
2018-02-17 18:35 | 441573.2487 | 1200.001 | 8 | 51 | 4.097036 | 3.259866 | 1.086577 | 0 | 4.34507 | 0
2018-02-17 18:37 | 441693.2491 | 1320.0014 | 8 | 51 | 4.112921 | 3.259889 | 1.195244 | 0 | 4.791142 | 0
2018-02-17 18:39 | 441813.2479 | 1440.0002 | 8 | 51 | 4.129209 | 3.25986 | 1.303903 | 0 | 5.238931 | 0
2018-02-17 18:41 | 441933.2491 | 1560.0014 | 8 | 51 | 4.14707 | 3.259885 | 1.412561 | 0 | 5.688557 | 0
2018-02-17 18:43 | 442053.2487 | 1680.001 | 8 | 51 | 4.167719 | 3.259944 | 1.521211 | 0 | 6.140224 | 0
2018-02-17 18:45 | 442173.2483 | 1800.0006 | 8 | 51 | 4.189916 | 3.259858 | 1.629878 | 0 | 6.594321 | 0
2018-02-17 18:46 | 442225.7587 | 1852.511 | 8 | 51 | 4.200001 | 3.259908 | 1.677417 | 0 | 6.793742 | 0

## Statistics_20
Date_Time | Test_Time(s) | Step_Time(s) | Step_Index | Cycle_Index | Voltage(V) | Current(A) | Charge_Capacity(Ah) | Discharge_Capacity(Ah) | Charge_Energy(Wh) | Discharge_Energy(Wh) | Internal Resistance(Ohm)
2018-02-12 18:23 | 8903.343276 | 300.0038 | 6 | 1 | 3.384776 | 0 | 2.991952 | 2.999395 | 12.66805 | 11.06621
2018-02-12 20:51 | 17781.97 | 300.0022 | 6 | 2 | 3.38047 | 0 | 3.002217 | 2.997403 | 12.68508 | 11.06034
2018-02-12 23:20 | 26668.94 | 300.0028 | 6 | 3 | 3.376364 | 0 | 3.002285 | 2.997671 | 12.68602 | 11.06151
2018-02-13 01:47 | 35543.2 | 300.0028 | 6 | 4 | 3.379513 | 0 | 3.001219 | 2.995168 | 12.6795 | 11.05064
2018-02-13 04:15 | 44415.54 | 300.0022 | 6 | 5 | 3.377736 | 0 | 2.999665 | 2.995002 | 12.67424 | 11.05053
2018-02-13 06:43 | 53296.17 | 300.003 | 6 | 6 | 3.377957 | 0 | 2.999782 | 2.99464 | 12.67598 | 11.05093
2018-02-13 09:11 | 62159.16 | 300.0012 | 6 | 7 | 3.378776 | 0 | 2.996311 | 2.991145 | 12.66032 | 11.03372
2018-02-13 11:39 | 71026.56 | 300.002 | 6 | 8 | 3.377752 | 0 | 2.996386 | 2.991944 | 12.6613 | 11.03647
2018-02-13 14:07 | 79897.65182 | 300.0022 | 6 | 9 | 3.385069 | 0 | 2.996841 | 2.990218 | 12.66435 | 11.03145
2018-02-13 16:35 | 88771.12 | 300.0019 | 6 | 10 | 3.380716 | 0 | 2.992013 | 2.988509 | 12.64857 | 11.02127
2018-02-13 19:02 | 97641.4435 | 300.0038 | 6 | 11 | 3.382591 | 0 | 2.993061 | 2.987963 | 12.64999 | 11.01541
2018-02-13 21:30 | 106511.3 | 300.002 | 6 | 12 | 3.385842 | 0 | 2.993216 | 2.987786 | 12.65232 | 11.01888
2018-02-13 23:58 | 115382.5 | 300.0028 | 6 | 13 | 3.378529 | 0 | 2.990289 | 2.987524 | 12.6422 | 11.01923
2018-02-14 02:26 | 124252.8 | 300.003 | 6 | 14 | 3.38191 | 0 | 2.991822 | 2.986333 | 12.64537 | 11.01201
2018-02-14 04:54 | 133113.1 | 300.0037 | 6 | 15 | 3.385893 | 0 | 2.990822 | 2.985262 | 12.64116 | 11.00682
2018-02-14 07:21 | 141979.9 | 300.0037 | 6 | 16 | 3.38202 | 0 | 2.988593 | 2.984994 | 12.63506 | 11.00687
2018-02-14 09:49 | 150851 | 300.0044 | 6 | 17 | 3.384628 | 0 | 2.988827 | 2.98346 | 12.63601 | 10.99856
2018-02-14 12:17 | 159706.3 | 300.0021 | 6 | 18 | 3.386822 | 0 | 2.985949 | 2.98105 | 12.62316 | 10.98597
2018-02-14 14:45 | 168572.3 | 300.003 | 6 | 19 | 3.384481 | 0 | 2.986252 | 2.982437 | 12.62644 | 10.99391
2018-02-14 17:12 | 177440.4 | 300.002 | 6 | 20 | 3.383016 | 0 | 2.986468 | 2.982371 | 12.62753 | 10.99507
2018-02-14 19:40 | 186294.2 | 300.0044 | 6 | 21 | 3.384536 | 0 | 2.985956 | 2.981269 | 12.62183 | 10.9911
2018-02-14 22:08 | 195161.8 | 300.0027 | 6 | 22 | 3.381629 | 0 | 2.986707 | 2.982942 | 12.62764 | 10.99873
2018-02-15 00:35 | 204023.2 | 300.0029 | 6 | 23 | 3.383721 | 0 | 2.98558 | 2.980569 | 12.6224 | 10.98847
2018-02-15 03:03 | 212880.3 | 300.0051 | 6 | 24 | 3.382682 | 0 | 2.983769 | 2.979622 | 12.6148 | 10.98252
2018-02-15 05:31 | 221742.6 | 300.0022 | 6 | 25 | 3.383359 | 0 | 2.985358 | 2.980685 | 12.62132 | 10.98687
2018-02-15 07:58 | 230598.2 | 300.0019 | 6 | 26 | 3.384567 | 0 | 2.983559 | 2.978759 | 12.6145 | 10.98123
2018-02-15 10:26 | 239454.2 | 300.0006 | 6 | 27 | 3.382639 | 0 | 2.9819 | 2.97795 | 12.60821 | 10.97548
2018-02-15 12:54 | 248312.3 | 300.002 | 6 | 28 | 3.38414 | 0 | 2.982666 | 2.977933 | 12.61102 | 10.97391
2018-02-15 15:21 | 257166.3 | 300.0037 | 6 | 29 | 3.386261 | 0 | 2.981576 | 2.976748 | 12.60733 | 10.97123
2018-02-15 17:49 | 266020.7 | 300.0021 | 6 | 30 | 3.382499 | 0 | 2.979836 | 2.97649 | 12.60108 | 10.96912
2018-02-15 20:16 | 274878.4 | 300.0029 | 6 | 31 | 3.383656 | 0 | 2.981191 | 2.976535 | 12.60542 | 10.96861
2018-02-15 22:44 | 283730.2 | 300.0021 | 6 | 32 | 3.385304 | 0 | 2.980493 | 2.975726 | 12.60288 | 10.96686
2018-02-16 01:12 | 292585.6468 | 300.0022 | 6 | 33 | 3.381489 | 0 | 2.979876 | 2.976432 | 12.60095 | 10.97018
2018-02-16 03:39 | 301442.6 | 300.0022 | 6 | 34 | 3.382418 | 0 | 2.98043 | 2.975728 | 12.60265 | 10.96688
2018-02-16 06:07 | 310291.2 | 300.003 | 6 | 35 | 3.384511 | 0 | 2.97988 | 2.97496 | 12.59967 | 10.96357
2018-02-16 08:34 | 319140.2 | 300.0028 | 6 | 36 | 3.38221 | 0 | 2.978456 | 2.974624 | 12.59509 | 10.96314
2018-02-16 11:02 | 327997.1 | 300.0022 | 6 | 37 | 3.382558 | 0 | 2.979107 | 2.974555 | 12.59827 | 10.96133
2018-02-16 13:29 | 336839 | 300.0035 | 6 | 38 | 3.385277 | 0 | 2.9771 | 2.972203 | 12.58903 | 10.95041
2018-02-16 15:57 | 345687.3 | 300.0022 | 6 | 39 | 3.384792 | 0 | 2.976805 | 2.972763 | 12.58899 | 10.95299
2018-02-16 18:24 | 354543.8 | 300.0021 | 6 | 40 | 3.383379 | 0 | 2.976818 | 2.972849 | 12.59063 | 10.95381
2018-02-16 20:52 | 363384 | 300.0021 | 6 | 41 | 3.385254 | 0 | 2.97526 | 2.970479 | 12.58228 | 10.9434
2018-02-16 23:19 | 372230.3 | 300.002 | 6 | 42 | 3.384032 | 0 | 2.975882 | 2.971907 | 12.58564 | 10.94985
2018-02-17 01:46 | 381084.1 | 300.0007 | 6 | 43 | 3.382985 | 0 | 2.976436 | 2.972244 | 12.58879 | 10.95272
2018-02-17 04:14 | 389926.2 | 300.0019 | 6 | 44 | 3.384795 | 0 | 2.97441 | 2.969598 | 12.57972 | 10.94074
2018-02-17 06:41 | 398768.6 | 300.0015 | 6 | 45 | 3.383709 | 0 | 2.974616 | 2.970577 | 12.58014 | 10.94403
2018-02-17 09:09 | 407618.4 | 300.0047 | 6 | 46 | 3.383252 | 0 | 2.975367 | 2.971005 | 12.58434 | 10.94752
2018-02-17 11:36 | 416459.2 | 300.0045 | 6 | 47 | 3.384924 | 0 | 2.973155 | 2.968437 | 12.57556 | 10.93618
2018-02-17 14:03 | 425299 | 300.0019 | 6 | 48 | 3.384762 | 0 | 2.972878 | 2.96863 | 12.57376 | 10.93553
2018-02-17 16:31 | 434146.2 | 300.002 | 6 | 49 | 3.384196 | 0 | 2.973801 | 2.969594 | 12.57855 | 10.94064
2018-02-17 18:58 | 442987.1 | 300.0011 | 6 | 50 | 3.387826 | 0 | 2.971992 | 2.966731 | 12.57176 | 10.92845
2018-02-17 19:29 | 444811.9 | 1824.7312 | 8 | 51 | 4.2 | 3.259895 | 1.652214 | 0 | 6.69334 | 0

## Channel_20_1
Date_Time | Test_Time(s) | Step_Time(s) | Step_Index | Cycle_Index | Voltage(V) | Current(A) | Charge_Capacity(Ah) | Discharge_Capacity(Ah) | Charge_Energy(Wh) | Discharge_Energy(Wh) | Internal Resistance(Ohm)
2018-02-12 15:55 | 10.0014 | 10.0014 | 1 | 1 | 3.459185 | 0 | 0 | 0 | 0 | 0
2018-02-12 15:55 | 10.0021 | 10.0021 | 1 | 1 | 3.459185 | 0 | 0 | 0 | 0 | 0
2018-02-12 15:57 | 130.0795 | 120.0012 | 2 | 1 | 4.070334 | 4.890076 | 0.1623781 | 0 | 0.6463909 | 0
2018-02-12 15:59 | 250.0791 | 240.0008 | 2 | 1 | 4.099015 | 4.89012 | 0.3253771 | 0 | 1.311953 | 0
2018-02-12 16:01 | 370.0787 | 360.0004 | 2 | 1 | 4.130735 | 4.890047 | 0.488364 | 0 | 1.982688 | 0
2018-02-12 16:03 | 490.0799 | 480.0016 | 2 | 1 | 4.155917 | 4.890127 | 0.6513895 | 0 | 2.658268 | 0
2018-02-12 16:05 | 610.0795 | 600.0012 | 2 | 1 | 4.176659 | 4.890066 | 0.8143824 | 0 | 3.337348 | 0
2018-02-12 16:07 | 730.0783 | 720 | 2 | 1 | 4.198356 | 4.890091 | 0.977373 | 0 | 4.019856 | 0
2018-02-12 16:09 | 850.0793 | 840.001 | 2 | 1 | 4.200286 | 4.548626 | 1.134991 | 0 | 4.681883 | 0
2018-02-12 16:11 | 970.0793 | 960.001 | 2 | 1 | 4.200309 | 4.191349 | 1.280646 | 0 | 5.293676 | 0
2018-02-12 16:13 | 1090.0805 | 1080.0022 | 2 | 1 | 4.200243 | 3.870243 | 1.414874 | 0 | 5.857473 | 0
2018-02-12 16:15 | 1210.0788 | 1200.0005 | 2 | 1 | 4.200288 | 3.577444 | 1.538942 | 0 | 6.378592 | 0
2018-02-12 16:17 | 1330.0796 | 1320.0013 | 2 | 1 | 4.200256 | 3.295328 | 1.653496 | 0 | 6.859748 | 0
2018-02-12 16:18 | 1345.0009 | 1334.9226 | 2 | 1 | 4.2003 | 3.259996 | 1.667064 | 0 | 6.916738 | 0
2018-02-12 16:20 | 1465.01422 | 120.0014 | 3 | 1 | 4.221537 | 3.259892 | 1.775359 | 0 | 7.372628 | 0
2018-02-12 16:22 | 1585.01372 | 240.0009 | 3 | 1 | 4.248151 | 3.259962 | 1.884015 | 0 | 7.832758 | 0
2018-02-12 16:24 | 1705.01412 | 360.0013 | 3 | 1 | 4.276725 | 3.259895 | 1.992678 | 0 | 8.295906 | 0
2018-02-12 16:26 | 1825.01372 | 480.0009 | 3 | 1 | 4.307437 | 3.259949 | 2.101333 | 0 | 8.762243 | 0
2018-02-12 16:28 | 1945.01332 | 600.0005 | 3 | 1 | 4.34148 | 3.259935 | 2.209986 | 0 | 9.232073 | 0
2018-02-12 16:30 | 2065.01372 | 720.0009 | 3 | 1 | 4.380088 | 3.259886 | 2.318653 | 0 | 9.705907 | 0
2018-02-12 16:32 | 2185.01512 | 840.0023 | 3 | 1 | 4.400289 | 2.979151 | 2.424796 | 0 | 10.17241 | 0
2018-02-12 16:34 | 2305.01392 | 960.0011 | 3 | 1 | 4.400297 | 2.571201 | 2.517058 | 0 | 10.57839 | 0
2018-02-12 16:36 | 2425.01432 | 1080.0015 | 3 | 1 | 4.400281 | 2.226381 | 2.596893 | 0 | 10.92969 | 0
2018-02-12 16:38 | 2545.01472 | 1200.0019 | 3 | 1 | 4.400241 | 1.921548 | 2.665919 | 0 | 11.23342 | 0
2018-02-12 16:40 | 2665.01422 | 1320.0014 | 3 | 1 | 4.400247 | 1.661483 | 2.72547 | 0 | 11.49547 | 0
2018-02-12 16:42 | 2785.01472 | 1440.0019 | 3 | 1 | 4.400256 | 1.449265 | 2.777219 | 0 | 11.72317 | 0
2018-02-12 16:44 | 2905.01512 | 1560.0023 | 3 | 1 | 4.40025 | 1.272273 | 2.822495 | 0 | 11.9224 | 0
2018-02-12 16:46 | 3025.01312 | 1680.0003 | 3 | 1 | 4.400197 | 1.117291 | 2.862272 | 0 | 12.09743 | 0
2018-02-12 16:48 | 3145.01352 | 1800.0007 | 3 | 1 | 4.400245 | 0.9806147 | 2.897194 | 0 | 12.25109 | 0
2018-02-12 16:50 | 3265.01312 | 1920.0003 | 3 | 1 | 4.400267 | 0.8683701 | 2.927936 | 0 | 12.38636 | 0
2018-02-12 16:52 | 3385.01432 | 2040.0015 | 3 | 1 | 4.400215 | 0.7727385 | 2.95524 | 0 | 12.50651 | 0
2018-02-12 16:54 | 3505.01472 | 2160.0019 | 3 | 1 | 4.400202 | 0.6923246 | 2.979639 | 0 | 12.61387 | 0
2018-02-12 16:55 | 3571.04492 | 2226.0321 | 3 | 1 | 4.40025 | 0.6519985 | 2.991952 | 0 | 12.66805 | 0
2018-02-12 16:57 | 3691.089484 | 120.0015 | 4 | 1 | 4.337574 | 0 | 2.991952 | 0 | 12.66805 | 0
2018-02-12 16:59 | 3811.088284 | 240.0003 | 4 | 1 | 4.331806 | 0 | 2.991952 | 0 | 12.66805 | 0
2018-02-12 17:00 | 3871.090284 | 300.0023 | 4 | 1 | 4.330125 | 0 | 2.991952 | 0 | 12.66805 | 0
2018-02-12 17:02 | 3991.171148 | 120.0014 | 5 | 1 | 4.103991 | -2.281926 | 2.991952 | 0.07605299 | 12.66805 | 0.3144805
2018-02-12 17:04 | 4111.169948 | 240.0002 | 5 | 1 | 4.070096 | -2.281886 | 2.991952 | 0.1521131 | 12.66805 | 0.6252986
2018-02-12 17:06 | 4231.170348 | 360.0006 | 5 | 1 | 4.038473 | -2.281901 | 2.991952 | 0.2281725 | 12.66805 | 0.9336583
2018-02-12 17:08 | 4351.170748 | 480.001 | 5 | 1 | 4.008969 | -2.281881 | 2.991952 | 0.3042367 | 12.66805 | 1.239706
2018-02-12 17:10 | 4471.170348 | 600.0006 | 5 | 1 | 3.980711 | -2.281858 | 2.991952 | 0.3802913 | 12.66805 | 1.543524
2018-02-12 17:12 | 4591.169948 | 720.0002 | 5 | 1 | 3.953158 | -2.281886 | 2.991952 | 0.4563561 | 12.66805 | 1.845269
2018-02-12 17:14 | 4711.170348 | 840.0006 | 5 | 1 | 3.925292 | -2.281881 | 2.991952 | 0.5324157 | 12.66805 | 2.144891
2018-02-12 17:16 | 4831.170748 | 960.001 | 5 | 1 | 3.897955 | -2.281832 | 2.991952 | 0.6084774 | 12.66805 | 2.442399
2018-02-12 17:18 | 4951.170348 | 1080.0006 | 5 | 1 | 3.872322 | -2.281812 | 2.991952 | 0.6845304 | 12.66805 | 2.737873
2018-02-12 17:20 | 5071.169948 | 1200.0002 | 5 | 1 | 3.846958 | -2.282053 | 2.991952 | 0.760594 | 12.66805 | 3.031448
2018-02-12 17:22 | 5191.171148 | 1320.0014 | 5 | 1 | 3.822093 | -2.281879 | 2.991952 | 0.8366538 | 12.66805 | 3.323093
2018-02-12 17:24 | 5311.170748 | 1440.001 | 5 | 1 | 3.798193 | -2.281855 | 2.991952 | 0.9127119 | 12.66805 | 3.612873
2018-02-12 17:26 | 5431.170348 | 1560.0006 | 5 | 1 | 3.77706 | -2.282225 | 2.991952 | 0.9887705 | 12.66805 | 3.90094
2018-02-12 17:28 | 5551.169948 | 1680.0002 | 5 | 1 | 3.757555 | -2.281881 | 2.991952 | 1.064834 | 12.66805 | 4.187486
2018-02-12 17:30 | 5671.170348 | 1800.0006 | 5 | 1 | 3.738793 | -2.28209 | 2.991952 | 1.140893 | 12.66805 | 4.472573
2018-02-12 17:32 | 5791.170748 | 1920.001 | 5 | 1 | 3.719921 | -2.281872 | 2.991952 | 1.216959 | 12.66805 | 4.756258
2018-02-12 17:34 | 5911.170448 | 2040.0007 | 5 | 1 | 3.701218 | -2.281823 | 2.991952 | 1.29302 | 12.66805 | 5.038474
2018-02-12 17:36 | 6031.169948 | 2160.0002 | 5 | 1 | 3.684315 | -2.28187 | 2.991952 | 1.369079 | 12.66805 | 5.319336
2018-02-12 17:38 | 6151.170348 | 2280.0006 | 5 | 1 | 3.668638 | -2.281908 | 2.991952 | 1.445138 | 12.66805 | 5.598956
2018-02-12 17:40 | 6271.170748 | 2400.001 | 5 | 1 | 3.653554 | -2.281875 | 2.991952 | 1.521193 | 12.66805 | 5.877398
2018-02-12 17:42 | 6391.171148 | 2520.0014 | 5 | 1 | 3.63822 | -2.281861 | 2.991952 | 1.597259 | 12.66805 | 6.154724
2018-02-12 17:44 | 6511.170748 | 2640.001 | 5 | 1 | 3.624661 | -2.281861 | 2.991952 | 1.673316 | 12.66805 | 6.430909
2018-02-12 17:46 | 6631.170348 | 2760.0006 | 5 | 1 | 3.612539 | -2.281821 | 2.991952 | 1.749379 | 12.66805 | 6.70614
2018-02-12 17:48 | 6751.170748 | 2880.001 | 5 | 1 | 3.601476 | -2.281828 | 2.991952 | 1.825438 | 12.66805 | 6.980486
2018-02-12 17:50 | 6871.170348 | 3000.0006 | 5 | 1 | 3.590272 | -2.281827 | 2.991952 | 1.901498 | 12.66805 | 7.253994
2018-02-12 17:52 | 6991.169948 | 3120.0002 | 5 | 1 | 3.579052 | -2.281816 | 2.991952 | 1.977558 | 12.66805 | 7.526628
2018-02-12 17:54 | 7111.171148 | 3240.0014 | 5 | 1 | 3.569229 | -2.282191 | 2.991952 | 2.053627 | 12.66805 | 7.798505
2018-02-12 17:56 | 7231.170748 | 3360.001 | 5 | 1 | 3.559935 | -2.281861 | 2.991952 | 2.129681 | 12.66805 | 8.069604
2018-02-12 17:58 | 7351.170348 | 3480.0006 | 5 | 1 | 3.549954 | -2.281898 | 2.991952 | 2.205743 | 12.66805 | 8.340002
2018-02-12 18:00 | 7471.169948 | 3600.0002 | 5 | 1 | 3.538032 | -2.281815 | 2.991952 | 2.281808 | 12.66805 | 8.609592
2018-02-12 18:02 | 7591.171148 | 3720.0014 | 5 | 1 | 3.526089 | -2.28183 | 2.991952 | 2.357863 | 12.66805 | 8.878218
2018-02-12 18:04 | 7711.169948 | 3840.0002 | 5 | 1 | 3.513844 | -2.281878 | 2.991952 | 2.433926 | 12.66805 | 9.145964
2018-02-12 18:06 | 7831.170448 | 3960.0007 | 5 | 1 | 3.500074 | -2.282115 | 2.991952 | 2.509986 | 12.66805 | 9.412724
2018-02-12 18:08 | 7951.170748 | 4080.001 | 5 | 1 | 3.482141 | -2.28182 | 2.991952 | 2.58604 | 12.66805 | 9.678282
2018-02-12 18:10 | 8071.171148 | 4200.0014 | 5 | 1 | 3.458463 | -2.281839 | 2.991952 | 2.662109 | 12.66805 | 9.942286
2018-02-12 18:12 | 8191.170748 | 4320.001 | 5 | 1 | 3.428331 | -2.281828 | 2.991952 | 2.738162 | 12.66805 | 10.20424
2018-02-12 18:14 | 8311.171248 | 4440.0015 | 5 | 1 | 3.383766 | -2.281794 | 2.991952 | 2.814231 | 12.66805 | 10.46345
2018-02-12 18:16 | 8431.169948 | 4560.0002 | 5 | 1 | 3.306903 | -2.281839 | 2.991952 | 2.890286 | 12.66805 | 10.71818
2018-02-12 18:18 | 8551.171148 | 4680.0014 | 5 | 1 | 3.144861 | -2.281843 | 2.991952 | 2.966352 | 12.66805 | 10.96445
2018-02-12 18:18 | 8603.296048 | 4732.1263 | 5 | 1 | 2.999995 | -2.282185 | 2.991952 | 2.999388 | 12.66805 | 11.06619
2018-02-12 18:20 | 8723.340876 | 120.0014 | 6 | 1 | 3.366021 | 0 | 2.991952 | 2.999395 | 12.66805 | 11.06621
2018-02-12 18:22 | 8843.340476 | 240.001 | 6 | 1 | 3.381165 | 0 | 2.991952 | 2.999395 | 12.66805 | 11.06621
2018-02-12 18:23 | 8903.343276 | 300.0038 | 6 | 1 | 3.384776 | 0 | 2.991952 | 2.999395 | 12.66805 | 11.06621
2018-02-12 18:23 | 8903.352372 | 0.0024 | 7 | 2 | 3.38488 | 0 | 0 | 0 | 0 | 0
2018-02-12 18:25 | 9023.431568 | 120.0007 | 2 | 2 | 4.038903 | 4.890068 | 0.162395 | 0 | 0.6373385 | 0
2018-02-12 18:27 | 9143.431968 | 240.0011 | 2 | 2 | 4.077288 | 4.890142 | 0.3254075 | 0 | 1.298816 | 0
2018-02-12 18:29 | 9263.431568 | 360.0007 | 2 | 2 | 4.11241 | 4.890133 | 0.4883883 | 0 | 1.966342 | 0
2018-02-12 18:31 | 9383.431968 | 480.0011 | 2 | 2 | 4.13854 | 4.89016 | 0.6513973 | 0 | 2.638932 | 0
2018-02-12 18:33 | 9503.432468 | 600.0016 | 2 | 2 | 4.161655 | 4.890118 | 0.8143889 | 0 | 3.315359 | 0
2018-02-12 18:35 | 9623.431168 | 720.0003 | 2 | 2 | 4.187796 | 4.8902 | 0.9773895 | 0 | 3.995789 | 0
2018-02-12 18:37 | 9743.433368 | 840.0025 | 2 | 2 | 4.200316 | 4.660645 | 1.138218 | 0 | 4.670848 | 0
2018-02-12 18:39 | 9863.432068 | 960.0012 | 2 | 2 | 4.200276 | 4.297592 | 1.287402 | 0 | 5.297464 | 0
2018-02-12 18:41 | 9983.432568 | 1080.0017 | 2 | 2 | 4.200302 | 3.970821 | 1.425169 | 0 | 5.876123 | 0
2018-02-12 18:43 | 10103.43 | 1200.0004 | 2 | 2 | 4.200308 | 3.64596 | 1.552077 | 0 | 6.409173 | 0
2018-02-12 18:45 | 10223.43 | 1320.0008 | 2 | 2 | 4.200298 | 3.320396 | 1.668066 | 0 | 6.896362 | 0
2018-02-12 18:46 | 10247.84 | 1344.4138 | 2 | 2 | 4.200299 | 3.259985 | 1.690365 | 0 | 6.990025 | 0
2018-02-12 18:48 | 10367.86 | 120.0005 | 3 | 2 | 4.221715 | 3.259878 | 1.798651 | 0 | 7.445902 | 0
2018-02-12 18:50 | 10487.86 | 240.0001 | 3 | 2 | 4.247594 | 3.259975 | 1.907298 | 0 | 7.905962 | 0
2018-02-12 18:52 | 10607.86 | 360.0005 | 3 | 2 | 4.276905 | 3.25989 | 2.015975 | 0 | 8.369139 | 0
2018-02-12 18:54 | 10727.86 | 480.0001 | 3 | 2 | 4.310395 | 3.25996 | 2.124629 | 0 | 8.835626 | 0
2018-02-12 18:56 | 10847.86 | 600.0014 | 3 | 2 | 4.345768 | 3.259912 | 2.233296 | 0 | 9.305928 | 0
2018-02-12 18:58 | 10967.86 | 720.0009 | 3 | 2 | 4.383338 | 3.259912 | 2.341949 | 0 | 9.780126 | 0
2018-02-12 19:00 | 11087.86 | 840.0015 | 3 | 2 | 4.400315 | 2.948946 | 2.447441 | 0 | 10.24392 | 0
2018-02-12 19:02 | 11207.86 | 960.0003 | 3 | 2 | 4.400281 | 2.531496 | 2.538598 | 0 | 10.64504 | 0
2018-02-12 19:04 | 11327.86 | 1080.0014 | 3 | 2 | 4.400275 | 2.176807 | 2.616827 | 0 | 10.98927 | 0
2018-02-12 19:06 | 11447.86 | 1200.0019 | 3 | 2 | 4.400298 | 1.887056 | 2.684444 | 0 | 11.2868 | 0
2018-02-12 19:08 | 11567.86 | 1320.0015 | 3 | 2 | 4.400264 | 1.644102 | 2.743171 | 0 | 11.54522 | 0
2018-02-12 19:10 | 11687.86 | 1440.0003 | 3 | 2 | 4.400261 | 1.434064 | 2.794384 | 0 | 11.77056 | 0
2018-02-12 19:12 | 11807.86 | 1560.0007 | 3 | 2 | 4.400238 | 1.247443 | 2.839016 | 0 | 11.96695 | 0
2018-02-12 19:14 | 11927.86 | 1680.0011 | 3 | 2 | 4.400252 | 1.096175 | 2.877986 | 0 | 12.13843 | 0
2018-02-12 19:16 | 12047.86 | 1800.0003 | 3 | 2 | 4.400246 | 0.9690819 | 2.912334 | 0 | 12.28957 | 0
2018-02-12 19:18 | 12167.86 | 1920.0011 | 3 | 2 | 4.400234 | 0.8613892 | 2.942803 | 0 | 12.42364 | 0
2018-02-12 19:20 | 12287.86 | 2040.0023 | 3 | 2 | 4.400189 | 0.7641611 | 2.969881 | 0 | 12.54279 | 0
2018-02-12 19:22 | 12407.86 | 2160.0018 | 3 | 2 | 4.400213 | 0.6801863 | 2.993899 | 0 | 12.64848 | 0
2018-02-12 19:23 | 12452.83 | 2204.9702 | 3 | 2 | 4.400192 | 0.6519957 | 3.002217 | 0 | 12.68508 | 0
2018-02-12 19:25 | 12572.87 | 120.0003 | 4 | 2 | 4.337224 | 0 | 3.002217 | 0 | 12.68508 | 0
2018-02-12 19:27 | 12692.87 | 240.0006 | 4 | 2 | 4.33138 | 0 | 3.002217 | 0 | 12.68508 | 0
2018-02-12 19:28 | 12752.87 | 300.0019 | 4 | 2 | 4.329669 | 0 | 3.002217 | 0 | 12.68508 | 0
2018-02-12 19:30 | 12872.95262 | 120.0006 | 5 | 2 | 4.103817 | -2.281858 | 3.002217 | 0.07605281 | 12.68508 | 0.3145237
2018-02-12 19:32 | 12992.95302 | 240.001 | 5 | 2 | 4.069194 | -2.282139 | 3.002217 | 0.1521114 | 12.68508 | 0.6252826
2018-02-12 19:34 | 13112.95262 | 360.0006 | 5 | 2 | 4.039037 | -2.281857 | 3.002217 | 0.2281734 | 12.68508 | 0.933637
2018-02-12 19:36 | 13232.95302 | 480.001 | 5 | 2 | 4.010468 | -2.281868 | 3.002217 | 0.3042394 | 12.68508 | 1.239781
2018-02-12 19:38 | 13352.95262 | 600.0006 | 5 | 2 | 3.981693 | -2.28181 | 3.002217 | 0.3802913 | 12.68508 | 1.543695
2018-02-12 19:40 | 13472.95302 | 720.001 | 5 | 2 | 3.952315 | -2.282095 | 3.002217 | 0.4563544 | 12.68508 | 1.845429
2018-02-12 19:42 | 13592.95342 | 840.0014 | 5 | 2 | 3.924987 | -2.281946 | 3.002217 | 0.5324222 | 12.68508 | 2.145025
2018-02-12 19:44 | 13712.95222 | 960.0002 | 5 | 2 | 3.899176 | -2.281935 | 3.002217 | 0.6084732 | 12.68508 | 2.442531
2018-02-12 19:46 | 13832.95262 | 1080.0006 | 5 | 2 | 3.873735 | -2.282146 | 3.002217 | 0.6845413 | 12.68508 | 2.738173
2018-02-12 19:48 | 13952.95222 | 1200.0002 | 5 | 2 | 3.847051 | -2.28191 | 3.002217 | 0.7606023 | 12.68508 | 3.031811
2018-02-12 19:50 | 14072.95262 | 1320.0006 | 5 | 2 | 3.82143 | -2.281912 | 3.002217 | 0.8366646 | 12.68508 | 3.32343
2018-02-12 19:52 | 14192.95302 | 1440.001 | 5 | 2 | 3.798825 | -2.281828 | 3.002217 | 0.9127198 | 12.68508 | 3.613194
2018-02-12 19:54 | 14312.95342 | 1560.0014 | 5 | 2 | 3.77861 | -2.281805 | 3.002217 | 0.9887826 | 12.68508 | 3.901368
2018-02-12 19:56 | 14432.95302 | 1680.001 | 5 | 2 | 3.758668 | -2.281845 | 3.002217 | 1.064844 | 12.68508 | 4.188017
2018-02-12 19:58 | 14552.95342 | 1800.0014 | 5 | 2 | 3.738311 | -2.281803 | 3.002217 | 1.140906 | 12.68508 | 4.473128
2018-02-12 20:00 | 14672.95222 | 1920.0002 | 5 | 2 | 3.719784 | -2.281838 | 3.002217 | 1.21696 | 12.68508 | 4.756727
2018-02-12 20:02 | 14792.95342 | 2040.0014 | 5 | 2 | 3.702419 | -2.281861 | 3.002217 | 1.293021 | 12.68508 | 5.03899
2018-02-12 20:04 | 14912.95392 | 2160.0019 | 5 | 2 | 3.685688 | -2.28219 | 3.002217 | 1.369085 | 12.68508 | 5.319973
2018-02-12 20:06 | 15032.95262 | 2280.0006 | 5 | 2 | 3.668774 | -2.281845 | 3.002217 | 1.445147 | 12.68508 | 5.599678
2018-02-12 20:08 | 15152.95312 | 2400.0011 | 5 | 2 | 3.652926 | -2.281855 | 3.002217 | 1.521209 | 12.68508 | 5.87811
2018-02-12 20:10 | 15272.95342 | 2520.0014 | 5 | 2 | 3.638781 | -2.281892 | 3.002217 | 1.597265 | 12.68508 | 6.155392
2018-02-12 20:12 | 15392.95222 | 2640.0002 | 5 | 2 | 3.625976 | -2.281888 | 3.002217 | 1.673327 | 12.68508 | 6.431674
2018-02-12 20:14 | 15512.95342 | 2760.0014 | 5 | 2 | 3.613529 | -2.281937 | 3.002217 | 1.749388 | 12.68508 | 6.706997
2018-02-12 20:16 | 15632.95222 | 2880.0002 | 5 | 2 | 3.601015 | -2.281915 | 3.002217 | 1.825442 | 12.68508 | 6.981338
2018-02-12 20:18 | 15752.95342 | 3000.0014 | 5 | 2 | 3.590144 | -2.281848 | 3.002217 | 1.901503 | 12.68508 | 7.254813
2018-02-12 20:20 | 15872.95302 | 3120.001 | 5 | 2 | 3.58026 | -2.281832 | 3.002217 | 1.977568 | 12.68508 | 7.527512
2018-02-12 20:22 | 15992.95262 | 3240.0006 | 5 | 2 | 3.570599 | -2.281859 | 3.002217 | 2.05363 | 12.68508 | 7.799472
2018-02-12 20:24 | 16112.95222 | 3360.0002 | 5 | 2 | 3.559861 | -2.281828 | 3.002217 | 2.129686 | 12.68508 | 8.07064
2018-02-12 20:26 | 16232.95262 | 3480.0006 | 5 | 2 | 3.548993 | -2.281899 | 3.002217 | 2.205743 | 12.68508 | 8.340969
2018-02-12 20:28 | 16352.95302 | 3600.001 | 5 | 2 | 3.538467 | -2.282055 | 3.002217 | 2.28181 | 12.68508 | 8.610532
2018-02-12 20:30 | 16472.95342 | 3720.0014 | 5 | 2 | 3.527648 | -2.282135 | 3.002217 | 2.357871 | 12.68508 | 8.87927
2018-02-12 20:32 | 16592.95302 | 3840.001 | 5 | 2 | 3.514854 | -2.281912 | 3.002217 | 2.433934 | 12.68508 | 9.147123
2018-02-12 20:34 | 16712.95342 | 3960.0014 | 5 | 2 | 3.498694 | -2.281833 | 3.002217 | 2.509991 | 12.68508 | 9.413847
2018-02-12 20:36 | 16832.95222 | 4080.0002 | 5 | 2 | 3.481324 | -2.281815 | 3.002217 | 2.586051 | 12.68508 | 9.679314
2018-02-12 20:38 | 16952.95262 | 4200.0006 | 5 | 2 | 3.45975 | -2.282204 | 3.002217 | 2.66211 | 12.68508 | 9.943311
2018-02-12 20:40 | 17072.95302 | 4320.001 | 5 | 2 | 3.429744 | -2.281855 | 3.002217 | 2.738179 | 12.68508 | 10.20543
2018-02-12 20:42 | 17192.95342 | 4440.0014 | 5 | 2 | 3.381796 | -2.281833 | 3.002217 | 2.814239 | 12.68508 | 10.46463
2018-02-12 20:44 | 17312.95222 | 4560.0002 | 5 | 2 | 3.30157 | -2.282182 | 3.002217 | 2.890294 | 12.68508 | 10.71906
2018-02-12 20:46 | 17432.95342 | 4680.0014 | 5 | 2 | 3.137734 | -2.281859 | 3.002217 | 2.966359 | 12.68508 | 10.96486
2018-02-12 20:46 | 17481.92612 | 4728.9741 | 5 | 2 | 2.999997 | -2.282211 | 3.002217 | 2.997403 | 12.68508 | 11.06034
2018-02-12 20:48 | 17601.97 | 120.0014 | 6 | 2 | 3.361982 | 0 | 3.002217 | 2.997403 | 12.68508 | 11.06034
2018-02-12 20:50 | 17721.97 | 240.001 | 6 | 2 | 3.376855 | 0 | 3.002217 | 2.997403 | 12.68508 | 11.06034
2018-02-12 20:51 | 17781.97 | 300.0022 | 6 | 2 | 3.38047 | 0 | 3.002217 | 2.997403 | 12.68508 | 11.06034
2018-02-12 20:51 | 17781.98 | 0.0024 | 7 | 3 | 3.380548 | 0 | 0 | 0 | 0 | 0
2018-02-12 20:53 | 17902.06 | 120.0007 | 2 | 3 | 4.040108 | 4.890074 | 0.162407 | 1.174e-09 | 0.637361 | 3.969e-09
2018-02-12 20:55 | 18022.06 | 240.0011 | 2 | 3 | 4.076363 | 4.890144 | 0.3253776 | 1.174e-09 | 1.298674 | 3.969e-09
2018-02-12 20:57 | 18142.06 | 360.0015 | 2 | 3 | 4.111173 | 4.890106 | 0.4883882 | 1.174e-09 | 1.966116 | 3.969e-09
2018-02-12 20:59 | 18262.06 | 480.0003 | 2 | 3 | 4.139432 | 4.890142 | 0.6513976 | 1.174e-09 | 2.638625 | 3.969e-09
2018-02-12 21:01 | 18382.06 | 600.0015 | 2 | 3 | 4.164155 | 4.890139 | 0.814395 | 1.174e-09 | 3.315406 | 3.969e-09
2018-02-12 21:03 | 18502.06 | 720.0012 | 2 | 3 | 4.188447 | 4.890146 | 0.9773936 | 1.174e-09 | 3.996125 | 3.969e-09
2018-02-12 21:05 | 18622.06 | 840.0008 | 2 | 3 | 4.200267 | 4.673216 | 1.138404 | 1.174e-09 | 4.671961 | 3.969e-09
2018-02-12 21:07 | 18742.06 | 960.0021 | 2 | 3 | 4.200294 | 4.304077 | 1.287975 | 1.174e-09 | 5.300204 | 3.969e-09
2018-02-12 21:09 | 18862.06 | 1080.0017 | 2 | 3 | 4.200301 | 3.943918 | 1.425386 | 1.174e-09 | 5.877371 | 3.969e-09
2018-02-12 21:11 | 18982.06 | 1200.0005 | 2 | 3 | 4.200259 | 3.621681 | 1.551376 | 1.174e-09 | 6.406563 | 3.969e-09
2018-02-12 21:13 | 19102.06 | 1320.0008 | 2 | 3 | 4.20024 | 3.322334 | 1.667059 | 1.174e-09 | 6.892465 | 3.969e-09
2018-02-12 21:14 | 19128.56 | 1346.4971 | 2 | 3 | 4.200265 | 3.259998 | 1.691292 | 1.174e-09 | 6.994248 | 3.969e-09
2018-02-12 21:16 | 19248.57 | 120.0012 | 3 | 3 | 4.221504 | 3.259922 | 1.799587 | 1.174e-09 | 7.450142 | 3.969e-09
2018-02-12 21:18 | 19368.57 | 240 | 3 | 3 | 4.24883 | 3.259964 | 1.908243 | 1.174e-09 | 7.91027 | 3.969e-09
2018-02-12 21:20 | 19488.57 | 360.0004 | 3 | 3 | 4.279191 | 3.259941 | 2.01689 | 1.174e-09 | 8.373533 | 3.969e-09
2018-02-12 21:22 | 19608.57 | 480 | 3 | 3 | 4.311355 | 3.259918 | 2.125554 | 1.174e-09 | 8.840254 | 3.969e-09
2018-02-12 21:24 | 19728.57 | 600.0004 | 3 | 3 | 4.345705 | 3.259949 | 2.234223 | 1.174e-09 | 9.310596 | 3.969e-09
2018-02-12 21:26 | 19848.57 | 720 | 3 | 3 | 4.383808 | 3.259979 | 2.342882 | 1.174e-09 | 9.784834 | 3.969e-09
2018-02-12 21:28 | 19968.57 | 840.0021 | 3 | 3 | 4.400336 | 2.921278 | 2.447839 | 1.174e-09 | 10.24631 | 3.969e-09
2018-02-12 21:30 | 20088.57 | 960.0002 | 3 | 3 | 4.40032 | 2.516731 | 2.538205 | 1.174e-09 | 10.64395 | 3.969e-09
2018-02-12 21:32 | 20208.57 | 1080.0015 | 3 | 3 | 4.400302 | 2.180552 | 2.616297 | 1.174e-09 | 10.98758 | 3.969e-09
2018-02-12 21:34 | 20328.57 | 1200.001 | 3 | 3 | 4.400248 | 1.889704 | 2.684021 | 1.174e-09 | 11.28558 | 3.969e-09
2018-02-12 21:36 | 20448.57 | 1320.0021 | 3 | 3 | 4.400302 | 1.636696 | 2.742722 | 1.174e-09 | 11.54388 | 3.969e-09
2018-02-12 21:38 | 20568.57 | 1440.0009 | 3 | 3 | 4.400259 | 1.423589 | 2.793572 | 1.174e-09 | 11.76764 | 3.969e-09
2018-02-12 21:40 | 20688.57 | 1560.0013 | 3 | 3 | 4.400245 | 1.248045 | 2.83801 | 1.174e-09 | 11.96317 | 3.969e-09
2018-02-12 21:42 | 20808.57 | 1680.0001 | 3 | 3 | 4.400197 | 1.099349 | 2.87708 | 1.174e-09 | 12.13509 | 3.969e-09
2018-02-12 21:44 | 20928.57 | 1800.0005 | 3 | 3 | 4.400242 | 0.971405 | 2.911561 | 1.174e-09 | 12.28682 | 3.969e-09
2018-02-12 21:46 | 21048.57 | 1920.001 | 3 | 3 | 4.400201 | 0.8554764 | 2.941948 | 1.174e-09 | 12.42053 | 3.969e-09
2018-02-12 21:48 | 21168.57 | 2040.0006 | 3 | 3 | 4.400223 | 0.7618046 | 2.968855 | 1.174e-09 | 12.53892 | 3.969e-09
2018-02-12 21:50 | 21288.57 | 2160 | 3 | 3 | 4.400233 | 0.6822691 | 2.992871 | 1.174e-09 | 12.6446 | 3.969e-09
2018-02-12 21:51 | 21339.37 | 2210.8024 | 3 | 3 | 4.400204 | 0.6519985 | 3.002285 | 1.174e-09 | 12.68602 | 3.969e-09
2018-02-12 21:53 | 21459.42 | 120.0004 | 4 | 3 | 4.337434 | 0 | 3.002285 | 1.174e-09 | 12.68602 | 3.969e-09
2018-02-12 21:55 | 21579.42 | 240.0008 | 4 | 3 | 4.331673 | 0 | 3.002285 | 1.174e-09 | 12.68602 | 3.969e-09
2018-02-12 21:56 | 21639.42 | 300.0028 | 4 | 3 | 4.32999 | 0 | 3.002285 | 1.174e-09 | 12.68602 | 3.969e-09
2018-02-12 21:58 | 21759.5 | 120.0014 | 5 | 3 | 4.103818 | -2.281915 | 3.002285 | 0.07605238 | 12.68602 | 0.3144794
2018-02-12 22:00 | 21879.5 | 240.001 | 5 | 3 | 4.07032 | -2.281827 | 3.002285 | 0.1521099 | 12.68602 | 0.6252826
2018-02-12 22:02 | 21999.5 | 360.0006 | 5 | 3 | 4.0399 | -2.28185 | 3.002285 | 0.2281705 | 12.68602 | 0.9337112
2018-02-12 22:04 | 22119.5 | 480.001 | 5 | 3 | 4.009348 | -2.282218 | 3.002285 | 0.3042375 | 12.68602 | 1.239849
2018-02-12 22:06 | 22239.5 | 600.0006 | 5 | 3 | 3.980561 | -2.28185 | 3.002285 | 0.3802947 | 12.68602 | 1.543685
2018-02-12 22:08 | 22359.5 | 720.0002 | 5 | 3 | 3.952805 | -2.28189 | 3.002285 | 0.4563511 | 12.68602 | 1.845368
2018-02-12 22:10 | 22479.5 | 840.0006 | 5 | 3 | 3.925999 | -2.281821 | 3.002285 | 0.5324137 | 12.68602 | 2.14501
2018-02-12 22:12 | 22599.5 | 960.001 | 5 | 3 | 3.899111 | -2.281785 | 3.002285 | 0.6084808 | 12.68602 | 2.442634
2018-02-12 22:14 | 22719.5 | 1080.0014 | 5 | 3 | 3.872531 | -2.281841 | 3.002285 | 0.6845426 | 12.68602 | 2.738188
2018-02-12 22:16 | 22839.5 | 1200.001 | 5 | 3 | 3.846643 | -2.2822 | 3.002285 | 0.7605997 | 12.68602 | 3.031735
2018-02-12 22:18 | 22959.5 | 1320.0014 | 5 | 3 | 3.822212 | -2.281915 | 3.002285 | 0.8366646 | 12.68602 | 3.323386
2018-02-12 22:20 | 23079.5 | 1440.001 | 5 | 3 | 3.799433 | -2.282205 | 3.002285 | 0.9127246 | 12.68602 | 3.61323
2018-02-12 22:22 | 23199.5 | 1560.0014 | 5 | 3 | 3.777426 | -2.281893 | 3.002285 | 0.9887803 | 12.68602 | 3.901356
2018-02-12 22:24 | 23319.5 | 1680.0002 | 5 | 3 | 3.757359 | -2.28199 | 3.002285 | 1.064846 | 12.68602 | 4.187914
2018-02-12 22:26 | 23439.5 | 1800.0014 | 5 | 3 | 3.738411 | -2.282182 | 3.002285 | 1.140907 | 12.68602 | 4.472974
2018-02-12 22:28 | 23559.5 | 1920.0002 | 5 | 3 | 3.720404 | -2.281855 | 3.002285 | 1.216965 | 12.68602 | 4.756628
2018-02-12 22:30 | 23679.5 | 2040.0006 | 5 | 3 | 3.702108 | -2.281893 | 3.002285 | 1.293028 | 12.68602 | 5.038926
2018-02-12 22:32 | 23799.5 | 2160.001 | 5 | 3 | 3.684304 | -2.28183 | 3.002285 | 1.369087 | 12.68602 | 5.319808
2018-02-12 22:34 | 23919.5 | 2280.0014 | 5 | 3 | 3.668251 | -2.281839 | 3.002285 | 1.445149 | 12.68602 | 5.599426
2018-02-12 22:36 | 24039.5 | 2400.0002 | 5 | 3 | 3.653554 | -2.281923 | 3.002285 | 1.521207 | 12.68602 | 5.877859
2018-02-12 22:38 | 24159.5 | 2520.0006 | 5 | 3 | 3.639418 | -2.281895 | 3.002285 | 1.597268 | 12.68602 | 6.155213
2018-02-12 22:40 | 24279.5 | 2640.001 | 5 | 3 | 3.625118 | -2.281835 | 3.002285 | 1.67333 | 12.68602 | 6.43149
2018-02-12 22:42 | 24399.5 | 2760.0006 | 5 | 3 | 3.612565 | -2.28185 | 3.002285 | 1.749385 | 12.68602 | 6.706709
2018-02-12 22:44 | 24519.5 | 2880.001 | 5 | 3 | 3.601311 | -2.281919 | 3.002285 | 1.825444 | 12.68602 | 6.981041
2018-02-12 22:46 | 24639.5 | 3000.0006 | 5 | 3 | 3.590959 | -2.281872 | 3.002285 | 1.90151 | 12.68602 | 7.254587
2018-02-12 22:48 | 24759.5 | 3120.001 | 5 | 3 | 3.580174 | -2.281828 | 3.002285 | 1.97757 | 12.68602 | 7.527317
2018-02-12 22:50 | 24879.5 | 3240.0006 | 5 | 3 | 3.569504 | -2.281859 | 3.002285 | 2.053628 | 12.68602 | 7.799199
2018-02-12 22:52 | 24999.5 | 3360.001 | 5 | 3 | 3.559747 | -2.281858 | 3.002285 | 2.12969 | 12.68602 | 8.070327
2018-02-12 22:54 | 25119.5 | 3480.0014 | 5 | 3 | 3.550252 | -2.281885 | 3.002285 | 2.205751 | 12.68602 | 8.340722
2018-02-12 22:56 | 25239.5 | 3600.001 | 5 | 3 | 3.539645 | -2.281843 | 3.002285 | 2.281808 | 12.68602 | 8.610348
2018-02-12 22:58 | 25359.5 | 3720.0014 | 5 | 3 | 3.526812 | -2.281885 | 3.002285 | 2.357868 | 12.68602 | 8.879098
2018-02-12 23:00 | 25479.5 | 3840.001 | 5 | 3 | 3.514001 | -2.281868 | 3.002285 | 2.433931 | 12.68602 | 9.146873
2018-02-12 23:02 | 25599.5 | 3960.0006 | 5 | 3 | 3.499857 | -2.282188 | 3.002285 | 2.509994 | 12.68602 | 9.413632
2018-02-12 23:04 | 25719.5 | 4080.0002 | 5 | 3 | 3.483286 | -2.281846 | 3.002285 | 2.586058 | 12.68602 | 9.679247
2018-02-12 23:06 | 25839.5 | 4200.0006 | 5 | 3 | 3.460431 | -2.281941 | 3.002285 | 2.662121 | 12.68602 | 9.94338
2018-02-12 23:08 | 25959.5 | 4320.0002 | 5 | 3 | 3.428045 | -2.281879 | 3.002285 | 2.73818 | 12.68602 | 10.2054
2018-02-12 23:10 | 26079.5 | 4440.0014 | 5 | 3 | 3.381983 | -2.28219 | 3.002285 | 2.814242 | 12.68602 | 10.46452
2018-02-12 23:12 | 26199.5 | 4560.001 | 5 | 3 | 3.304671 | -2.282139 | 3.002285 | 2.890301 | 12.68602 | 10.7191
2018-02-12 23:14 | 26319.5 | 4680.0014 | 5 | 3 | 3.14116 | -2.281792 | 3.002285 | 2.966362 | 12.68602 | 10.96515
2018-02-12 23:15 | 26368.89 | 4729.3956 | 5 | 3 | 2.999993 | -2.281795 | 3.002285 | 2.997671 | 12.68602 | 11.06151
2018-02-12 23:17 | 26488.94 | 120.0011 | 6 | 3 | 3.358446 | 0 | 3.002285 | 2.997671 | 12.68602 | 11.06151
2018-02-12 23:19 | 26608.94 | 240 | 6 | 3 | 3.372892 | 0 | 3.002285 | 2.997671 | 12.68602 | 11.06151
2018-02-12 23:20 | 26668.94 | 300.0028 | 6 | 3 | 3.376364 | 0 | 3.002285 | 2.997671 | 12.68602 | 11.06151
2018-02-12 23:20 | 26668.95 | 0.0024 | 7 | 4 | 3.376326 | 0 | 0 | 0 | 0 | 0
2018-02-12 23:22 | 26789.03 | 120.0014 | 2 | 4 | 4.037458 | 4.89016 | 0.1623964 | 9.5e-11 | 0.6367168 | 3.19e-10
2018-02-12 23:24 | 26909.03 | 240.001 | 2 | 4 | 4.07495 | 4.89016 | 0.325384 | 9.5e-11 | 1.297747 | 3.19e-10
2018-02-12 23:26 | 27029.03 | 360.0014 | 2 | 4 | 4.112212 | 4.890099 | 0.4883826 | 9.5e-11 | 1.965164 | 3.19e-10
2018-02-12 23:28 | 27149.03 | 480.0002 | 2 | 4 | 4.139187 | 4.890112 | 0.6513712 | 9.5e-11 | 2.6377 | 3.19e-10
2018-02-12 23:30 | 27269.03 | 600.0006 | 2 | 4 | 4.161726 | 4.890106 | 0.8143781 | 9.5e-11 | 3.314274 | 3.19e-10
2018-02-12 23:32 | 27389.03 | 720.0002 | 2 | 4 | 4.186056 | 4.890055 | 0.9773626 | 9.5e-11 | 3.99452 | 3.19e-10
2018-02-12 23:34 | 27509.03 | 840.0006 | 2 | 4 | 4.200293 | 4.668167 | 1.138535 | 9.5e-11 | 4.670866 | 3.19e-10
2018-02-12 23:36 | 27629.03 | 960.0012 | 2 | 4 | 4.200296 | 4.29225 | 1.28767 | 9.5e-11 | 5.297277 | 3.19e-10
2018-02-12 23:38 | 27749.03 | 1080.0007 | 2 | 4 | 4.200313 | 3.956415 | 1.425054 | 9.5e-11 | 5.874328 | 3.19e-10
2018-02-12 23:40 | 27869.03 | 1200.0003 | 2 | 4 | 4.200262 | 3.644468 | 1.551732 | 9.5e-11 | 6.406412 | 3.19e-10
2018-02-12 23:42 | 27989.03 | 1320.0007 | 2 | 4 | 4.200256 | 3.333246 | 1.668055 | 9.5e-11 | 6.895001 | 3.19e-10
2018-02-12 23:42 | 28016.64 | 1347.6139 | 2 | 4 | 4.2003 | 3.259998 | 1.693342 | 9.5e-11 | 7.001216 | 3.19e-10
2018-02-12 23:44 | 28136.66 | 120.0013 | 3 | 4 | 4.222681 | 3.259951 | 1.801615 | 9.5e-11 | 7.457102 | 3.19e-10
2018-02-12 23:46 | 28256.66 | 240.001 | 3 | 4 | 4.249101 | 3.259937 | 1.910286 | 9.5e-11 | 7.917399 | 3.19e-10
2018-02-12 23:48 | 28376.65 | 360.0005 | 3 | 4 | 4.278148 | 3.259918 | 2.018943 | 9.5e-11 | 8.38065 | 3.19e-10
2018-02-12 23:50 | 28496.65 | 480.0009 | 3 | 4 | 4.310422 | 3.259964 | 2.127602 | 9.5e-11 | 8.847235 | 3.19e-10
2018-02-12 23:52 | 28616.65 | 600.0006 | 3 | 4 | 4.34678 | 3.259916 | 2.236262 | 9.5e-11 | 9.317541 | 3.19e-10
2018-02-12 23:54 | 28736.65 | 720.0009 | 3 | 4 | 4.385124 | 3.259892 | 2.344925 | 9.5e-11 | 9.791945 | 3.19e-10
2018-02-12 23:56 | 28856.65 | 840.0006 | 3 | 4 | 4.400305 | 2.926149 | 2.449827 | 9.5e-11 | 10.25323 | 3.19e-10
2018-02-12 23:58 | 28976.66 | 960.0019 | 3 | 4 | 4.400283 | 2.52401 | 2.540528 | 9.5e-11 | 10.65234 | 3.19e-10
2018-02-13 | 29096.66 | 1080.0014 | 3 | 4 | 4.400297 | 2.172722 | 2.618707 | 9.5e-11 | 10.99635 | 3.19e-10
2018-02-13 00:02 | 29216.66 | 1200.0035 | 3 | 4 | 4.400242 | 1.873836 | 2.685962 | 9.5e-11 | 11.29229 | 3.19e-10
2018-02-13 00:04 | 29336.65 | 1320.0005 | 3 | 4 | 4.400286 | 1.630391 | 2.744241 | 9.5e-11 | 11.54874 | 3.19e-10
2018-02-13 00:06 | 29456.65 | 1440.0001 | 3 | 4 | 4.400241 | 1.424959 | 2.795055 | 9.5e-11 | 11.77233 | 3.19e-10
2018-02-13 00:08 | 29576.66 | 1560.0023 | 3 | 4 | 4.400254 | 1.247306 | 2.839524 | 9.5e-11 | 11.96801 | 3.19e-10
2018-02-13 00:10 | 29696.65 | 1680.0003 | 3 | 4 | 4.40024 | 1.090359 | 2.878415 | 9.5e-11 | 12.13913 | 3.19e-10
2018-02-13 00:12 | 29816.66 | 1800.0015 | 3 | 4 | 4.400238 | 0.961483 | 2.912539 | 9.5e-11 | 12.28929 | 3.19e-10
2018-02-13 00:14 | 29936.65 | 1920.0003 | 3 | 4 | 4.400248 | 0.8546209 | 2.942744 | 9.5e-11 | 12.4222 | 3.19e-10
2018-02-13 00:16 | 30056.66 | 2040.0014 | 3 | 4 | 4.400226 | 0.761898 | 2.969644 | 9.5e-11 | 12.54056 | 3.19e-10
2018-02-13 00:18 | 30176.65 | 2160.0002 | 3 | 4 | 4.400188 | 0.6781797 | 2.993641 | 9.5e-11 | 12.64615 | 3.19e-10
2018-02-13 00:19 | 30217.64 | 2200.9877 | 3 | 4 | 4.400213 | 0.6519976 | 3.001217 | 9.5e-11 | 12.67949 | 3.19e-10
2018-02-13 00:21 | 30337.69 | 120.0013 | 4 | 4 | 4.337352 | 0 | 3.001219 | 9.5e-11 | 12.6795 | 3.19e-10
2018-02-13 00:23 | 30457.68 | 240.0001 | 4 | 4 | 4.331541 | 0 | 3.001219 | 9.5e-11 | 12.6795 | 3.19e-10
2018-02-13 00:24 | 30517.69 | 300.0029 | 4 | 4 | 4.329867 | 0 | 3.001219 | 9.5e-11 | 12.6795 | 3.19e-10
2018-02-13 00:26 | 30637.77 | 120.0014 | 5 | 4 | 4.104806 | -2.281839 | 3.001219 | 0.07605778 | 12.6795 | 0.3145705
2018-02-13 00:28 | 30757.77 | 240.001 | 5 | 4 | 4.069616 | -2.282148 | 3.001219 | 0.1521167 | 12.6795 | 0.6254078
2018-02-13 00:30 | 30877.77 | 360.0014 | 5 | 4 | 4.038648 | -2.282162 | 3.001219 | 0.228184 | 12.6795 | 0.9337766
2018-02-13 00:32 | 30997.77 | 480.001 | 5 | 4 | 4.009468 | -2.282184 | 3.001219 | 0.3042449 | 12.6795 | 1.239845
2018-02-13 00:34 | 31117.77 | 600.0006 | 5 | 4 | 3.98143 | -2.281803 | 3.001219 | 0.3803079 | 12.6795 | 1.54375
2018-02-13 00:36 | 31237.77 | 720.0002 | 5 | 4 | 3.953022 | -2.281873 | 3.001219 | 0.4563676 | 12.6795 | 1.8455
2018-02-13 00:38 | 31357.77 | 840.0014 | 5 | 4 | 3.924492 | -2.28183 | 3.001219 | 0.5324236 | 12.6795 | 2.145053
2018-02-13 00:40 | 31477.77 | 960.001 | 5 | 4 | 3.898115 | -2.281928 | 3.001219 | 0.6084912 | 12.6795 | 2.442566
2018-02-13 00:42 | 31597.77 | 1080.0014 | 5 | 4 | 3.872757 | -2.282046 | 3.001219 | 0.6845503 | 12.6795 | 2.738082
2018-02-13 00:44 | 31717.77 | 1200.001 | 5 | 4 | 3.847138 | -2.282227 | 3.001219 | 0.7606128 | 12.6795 | 3.031684
2018-02-13 00:46 | 31837.77 | 1320.0014 | 5 | 4 | 3.821128 | -2.281833 | 3.001219 | 0.836678 | 12.6795 | 3.323328
2018-02-13 00:48 | 31957.77 | 1440.0002 | 5 | 4 | 3.797765 | -2.281832 | 3.001219 | 0.9127404 | 12.6795 | 3.613059
2018-02-13 00:50 | 32077.77 | 1560.0006 | 5 | 4 | 3.777076 | -2.281823 | 3.001219 | 0.9887989 | 12.6795 | 3.901114
2018-02-13 00:52 | 32197.77 | 1680.0002 | 5 | 4 | 3.757716 | -2.281815 | 3.001219 | 1.064866 | 12.6795 | 4.187685
2018-02-13 00:54 | 32317.77 | 1800.0015 | 5 | 4 | 3.73833 | -2.282117 | 3.001219 | 1.140924 | 12.6795 | 4.472757
2018-02-13 00:56 | 32437.77 | 1920.0002 | 5 | 4 | 3.718696 | -2.28187 | 3.001219 | 1.216983 | 12.6795 | 4.756334
2018-02-13 00:58 | 32557.77 | 2040.0014 | 5 | 4 | 3.700856 | -2.281859 | 3.001219 | 1.293046 | 12.6795 | 5.038501
2018-02-13 01:00 | 32677.77 | 2160.0002 | 5 | 4 | 3.684228 | -2.281807 | 3.001219 | 1.369112 | 12.6795 | 5.319369
2018-02-13 01:02 | 32797.77 | 2280.0014 | 5 | 4 | 3.668293 | -2.282099 | 3.001219 | 1.445175 | 12.6795 | 5.598992
2018-02-13 01:04 | 32917.77 | 2400.0002 | 5 | 4 | 3.652277 | -2.281937 | 3.001219 | 1.521238 | 12.6795 | 5.877408
2018-02-13 01:06 | 33037.77 | 2520.0014 | 5 | 4 | 3.637525 | -2.281816 | 3.001219 | 1.597301 | 12.6795 | 6.154637
2018-02-13 01:08 | 33157.77 | 2640.001 | 5 | 4 | 3.624379 | -2.281957 | 3.001219 | 1.673358 | 12.6795 | 6.430787
2018-02-13 01:10 | 33277.77 | 2760.0006 | 5 | 4 | 3.612542 | -2.282042 | 3.001219 | 1.74942 | 12.6795 | 6.706009
2018-02-13 01:12 | 33397.77 | 2880.0002 | 5 | 4 | 3.600883 | -2.281796 | 3.001219 | 1.825485 | 12.6795 | 6.980356
2018-02-13 01:14 | 33517.77 | 3000.0006 | 5 | 4 | 3.588994 | -2.282055 | 3.001219 | 1.901545 | 12.6795 | 7.253777
2018-02-13 01:16 | 33637.77 | 3120.001 | 5 | 4 | 3.57865 | -2.281888 | 3.001219 | 1.977601 | 12.6795 | 7.52634
2018-02-13 01:18 | 33757.77 | 3240.0006 | 5 | 4 | 3.569167 | -2.281801 | 3.001219 | 2.053666 | 12.6795 | 7.798185
2018-02-13 01:20 | 33877.77 | 3360.001 | 5 | 4 | 3.559614 | -2.281781 | 3.001219 | 2.12973 | 12.6795 | 8.069308
2018-02-13 01:22 | 33997.77 | 3480.0014 | 5 | 4 | 3.548425 | -2.281912 | 3.001219 | 2.20579 | 12.6795 | 8.339644
2018-02-13 01:24 | 34117.77 | 3600.001 | 5 | 4 | 3.537097 | -2.282132 | 3.001219 | 2.281856 | 12.6795 | 8.609123
2018-02-13 01:26 | 34237.77 | 3720.0014 | 5 | 4 | 3.525878 | -2.281833 | 3.001219 | 2.357915 | 12.6795 | 8.877726
2018-02-13 01:28 | 34357.77 | 3840.0002 | 5 | 4 | 3.513834 | -2.28215 | 3.001219 | 2.433972 | 12.6795 | 9.14545
2018-02-13 01:30 | 34477.77 | 3960.0014 | 5 | 4 | 3.499073 | -2.28182 | 3.001219 | 2.510041 | 12.6795 | 9.412204
2018-02-13 01:32 | 34597.77 | 4080.001 | 5 | 4 | 3.479882 | -2.281843 | 3.001219 | 2.586092 | 12.6795 | 9.677602
2018-02-13 01:34 | 34717.77 | 4200.0014 | 5 | 4 | 3.457469 | -2.281818 | 3.001219 | 2.662161 | 12.6795 | 9.9415
2018-02-13 01:36 | 34837.77 | 4320.0002 | 5 | 4 | 3.42731 | -2.281875 | 3.001219 | 2.738213 | 12.6795 | 10.20336
2018-02-13 01:38 | 34957.77 | 4440.0006 | 5 | 4 | 3.381135 | -2.282224 | 3.001219 | 2.814282 | 12.6795 | 10.46246
2018-02-13 01:40 | 35077.77 | 4560.0002 | 5 | 4 | 3.299624 | -2.281838 | 3.001219 | 2.89034 | 12.6795 | 10.71686
2018-02-13 01:42 | 35197.77 | 4680.0006 | 5 | 4 | 3.129913 | -2.281966 | 3.001219 | 2.966405 | 12.6795 | 10.9623
2018-02-13 01:42 | 35243.15 | 4725.3866 | 5 | 4 | 2.999987 | -2.281846 | 3.001219 | 2.995168 | 12.6795 | 11.05064
2018-02-13 01:44 | 35363.2 | 120.0004 | 6 | 4 | 3.361389 | 0 | 3.001219 | 2.995168 | 12.6795 | 11.05064
2018-02-13 01:46 | 35483.2 | 240.0008 | 6 | 4 | 3.375972 | 0 | 3.001219 | 2.995168 | 12.6795 | 11.05064
2018-02-13 01:47 | 35543.2 | 300.0028 | 6 | 4 | 3.379513 | 0 | 3.001219 | 2.995168 | 12.6795 | 11.05064
2018-02-13 01:47 | 35543.21 | 0.0024 | 7 | 5 | 3.379602 | 0 | 0 | 0 | 0 | 0
2018-02-13 01:49 | 35663.28606 | 120.0006 | 2 | 5 | 4.040242 | 4.890135 | 0.1623995 | 2.03e-10 | 0.6371626 | 6.88e-10
2018-02-13 01:51 | 35783.28566 | 240.0002 | 2 | 5 | 4.077039 | 4.890118 | 0.3253892 | 2.03e-10 | 1.298626 | 6.88e-10
2018-02-13 01:53 | 35903.28686 | 360.0014 | 2 | 5 | 4.111784 | 4.890116 | 0.4883875 | 2.03e-10 | 1.966153 | 6.88e-10
2018-02-13 01:55 | 36023.28646 | 480.001 | 2 | 5 | 4.138362 | 4.89016 | 0.6513882 | 2.03e-10 | 2.638599 | 6.88e-10
2018-02-13 01:57 | 36143.28686 | 600.0014 | 2 | 5 | 4.162825 | 4.890156 | 0.8143842 | 2.03e-10 | 3.315101 | 6.88e-10
2018-02-13 01:59 | 36263.28566 | 720.0002 | 2 | 5 | 4.188694 | 4.890142 | 0.9773836 | 2.03e-10 | 3.995763 | 6.88e-10
2018-02-13 02:01 | 36383.28616 | 840.0007 | 2 | 5 | 4.200297 | 4.660437 | 1.138202 | 2.03e-10 | 4.670817 | 6.88e-10
2018-02-13 02:03 | 36503.28656 | 960.0011 | 2 | 5 | 4.200264 | 4.305208 | 1.28752 | 2.03e-10 | 5.297993 | 6.88e-10
2018-02-13 02:05 | 36623.28706 | 1080.0016 | 2 | 5 | 4.200293 | 3.965391 | 1.425323 | 2.03e-10 | 5.876804 | 6.88e-10
2018-02-13 02:07 | 36743.28566 | 1200.0002 | 2 | 5 | 4.200332 | 3.629194 | 1.551807 | 2.03e-10 | 6.408072 | 6.88e-10
2018-02-13 02:09 | 36863.28696 | 1320.0015 | 2 | 5 | 4.200257 | 3.318237 | 1.667501 | 2.03e-10 | 6.894023 | 6.88e-10
2018-02-13 02:10 | 36887.01426 | 1343.7288 | 2 | 5 | 4.200274 | 3.259987 | 1.689193 | 2.03e-10 | 6.985136 | 6.88e-10
2018-02-13 02:12 | 37007.03 | 120.0006 | 3 | 5 | 4.221439 | 3.259941 | 1.797473 | 2.03e-10 | 7.440977 | 6.88e-10
2018-02-13 02:14 | 37127.03 | 240.0009 | 3 | 5 | 4.247511 | 3.259914 | 1.906133 | 2.03e-10 | 7.901059 | 6.88e-10
2018-02-13 02:16 | 37247.03 | 360.0005 | 3 | 5 | 4.277912 | 3.259935 | 2.014795 | 2.03e-10 | 8.364207 | 6.88e-10
2018-02-13 02:18 | 37367.03 | 480.0001 | 3 | 5 | 4.311024 | 3.259871 | 2.123462 | 2.03e-10 | 8.830868 | 6.88e-10
2018-02-13 02:20 | 37487.03 | 600.0013 | 3 | 5 | 4.34585 | 3.259939 | 2.232112 | 2.03e-10 | 9.301129 | 6.88e-10
2018-02-13 02:22 | 37607.03 | 720.0009 | 3 | 5 | 4.382999 | 3.259914 | 2.34077 | 2.03e-10 | 9.775338 | 6.88e-10
2018-02-13 02:24 | 37727.03 | 840.0006 | 3 | 5 | 4.40028 | 2.944183 | 2.446238 | 2.03e-10 | 10.23901 | 6.88e-10
2018-02-13 02:26 | 37847.03 | 960.001 | 3 | 5 | 4.400321 | 2.520964 | 2.537076 | 2.03e-10 | 10.63873 | 6.88e-10
2018-02-13 02:28 | 37967.03 | 1080.0007 | 3 | 5 | 4.400264 | 2.177099 | 2.615199 | 2.03e-10 | 10.98249 | 6.88e-10
2018-02-13 02:30 | 38087.03 | 1200.0003 | 3 | 5 | 4.400308 | 1.890302 | 2.682822 | 2.03e-10 | 11.28005 | 6.88e-10
2018-02-13 02:32 | 38207.03 | 1320.0006 | 3 | 5 | 4.40025 | 1.642817 | 2.741602 | 2.03e-10 | 11.5387 | 6.88e-10
2018-02-13 02:34 | 38327.03 | 1440.0011 | 3 | 5 | 4.400288 | 1.426999 | 2.792692 | 2.03e-10 | 11.76351 | 6.88e-10
2018-02-13 02:36 | 38447.03 | 1560.0007 | 3 | 5 | 4.400244 | 1.244887 | 2.837092 | 2.03e-10 | 11.95888 | 6.88e-10
2018-02-13 02:38 | 38567.03 | 1680.0019 | 3 | 5 | 4.400269 | 1.096119 | 2.876026 | 2.03e-10 | 12.1302 | 6.88e-10
2018-02-13 02:40 | 38687.03 | 1800.0007 | 3 | 5 | 4.400259 | 0.9702988 | 2.910392 | 2.03e-10 | 12.28141 | 6.88e-10
2018-02-13 02:42 | 38807.03 | 1920.0003 | 3 | 5 | 4.40022 | 0.8589973 | 2.940832 | 2.03e-10 | 12.41536 | 6.88e-10
2018-02-13 02:44 | 38927.03 | 2040.0006 | 3 | 5 | 4.400223 | 0.7595329 | 2.967754 | 2.03e-10 | 12.53382 | 6.88e-10
2018-02-13 02:46 | 39047.03 | 2160.0002 | 3 | 5 | 4.400242 | 0.6788807 | 2.991678 | 2.03e-10 | 12.63909 | 6.88e-10
2018-02-13 02:47 | 39090.25 | 2203.223 | 3 | 5 | 4.400192 | 0.6519985 | 2.999665 | 2.03e-10 | 12.67424 | 6.88e-10
2018-02-13 02:49 | 39210.3 | 120.0006 | 4 | 5 | 4.337431 | 0 | 2.999665 | 2.03e-10 | 12.67424 | 6.88e-10
2018-02-13 02:51 | 39330.3 | 240.001 | 4 | 5 | 4.331625 | 0 | 2.999665 | 2.03e-10 | 12.67424 | 6.88e-10
2018-02-13 02:52 | 39390.3 | 300.0022 | 4 | 5 | 4.329947 | 0 | 2.999665 | 2.03e-10 | 12.67424 | 6.88e-10
2018-02-13 02:54 | 39510.38 | 120.0006 | 5 | 5 | 4.104419 | -2.281879 | 2.999665 | 0.07605627 | 12.67424 | 0.3145556
2018-02-13 02:56 | 39630.38 | 240.0002 | 5 | 5 | 4.070498 | -2.28182 | 2.999665 | 0.1521163 | 12.67424 | 0.6253995
2018-02-13 02:58 | 39750.38 | 360.0006 | 5 | 5 | 4.040606 | -2.281845 | 2.999665 | 0.2281707 | 12.67424 | 0.9338268
2018-02-13 03:00 | 39870.38 | 480.0003 | 5 | 5 | 4.011328 | -2.282172 | 2.999665 | 0.3042318 | 12.67424 | 1.240045
2018-02-13 03:02 | 39990.38 | 600.0014 | 5 | 5 | 3.981378 | -2.281985 | 2.999665 | 0.3803029 | 12.67424 | 1.544056
2018-02-13 03:04 | 40110.38 | 720.0002 | 5 | 5 | 3.952934 | -2.28201 | 2.999665 | 0.4563615 | 12.67424 | 1.845781
2018-02-13 03:06 | 40230.38 | 840.0014 | 5 | 5 | 3.925781 | -2.282217 | 2.999665 | 0.5324277 | 12.67424 | 2.145427
2018-02-13 03:08 | 40350.38 | 960.0002 | 5 | 5 | 3.899899 | -2.282155 | 2.999665 | 0.6084879 | 12.67424 | 2.443041
2018-02-13 03:10 | 40470.38 | 1080.0006 | 5 | 5 | 3.873581 | -2.281814 | 2.999665 | 0.6845406 | 12.67424 | 2.73865
2018-02-13 03:12 | 40590.38 | 1200.0002 | 5 | 5 | 3.84659 | -2.282157 | 2.999665 | 0.7606075 | 12.67424 | 3.032264
2018-02-13 03:14 | 40710.38 | 1320.0014 | 5 | 5 | 3.821553 | -2.281897 | 2.999665 | 0.8366715 | 12.67424 | 3.323884
2018-02-13 03:16 | 40830.38 | 1440.001 | 5 | 5 | 3.799222 | -2.282135 | 2.999665 | 0.9127361 | 12.67424 | 3.613702
2018-02-13 03:18 | 40950.38 | 1560.0006 | 5 | 5 | 3.778491 | -2.281955 | 2.999665 | 0.9887999 | 12.67424 | 3.901889
2018-02-13 03:20 | 41070.38 | 1680.0003 | 5 | 5 | 3.757368 | -2.282153 | 2.999665 | 1.064862 | 12.67424 | 4.188486
2018-02-13 03:22 | 41190.38 | 1800.0014 | 5 | 5 | 3.737849 | -2.282048 | 2.999665 | 1.140923 | 12.67424 | 4.473521
2018-02-13 03:24 | 41310.38 | 1920.001 | 5 | 5 | 3.719557 | -2.28189 | 2.999665 | 1.216978 | 12.67424 | 4.757102
2018-02-13 03:26 | 41430.38 | 2040.0014 | 5 | 5 | 3.702166 | -2.282105 | 2.999665 | 1.293044 | 12.67424 | 5.039374
2018-02-13 03:28 | 41550.38 | 2160.001 | 5 | 5 | 3.684691 | -2.282157 | 2.999665 | 1.369109 | 12.67424 | 5.320318
2018-02-13 03:30 | 41670.38 | 2280.0023 | 5 | 5 | 3.667487 | -2.282144 | 2.999665 | 1.445173 | 12.67424 | 5.59992
2018-02-13 03:32 | 41790.38 | 2400.001 | 5 | 5 | 3.652252 | -2.28207 | 2.999665 | 1.521233 | 12.67424 | 5.878282
2018-02-13 03:34 | 41910.38 | 2520.0014 | 5 | 5 | 3.638452 | -2.282172 | 2.999665 | 1.597293 | 12.67424 | 6.155539
2018-02-13 03:36 | 42030.38 | 2640.001 | 5 | 5 | 3.625311 | -2.281988 | 2.999665 | 1.673358 | 12.67424 | 6.431794
2018-02-13 03:38 | 42150.38 | 2760.0006 | 5 | 5 | 3.611896 | -2.282128 | 2.999665 | 1.749414 | 12.67424 | 6.707011
2018-02-13 03:40 | 42270.38 | 2880.0002 | 5 | 5 | 3.600085 | -2.282057 | 2.999665 | 1.825476 | 12.67424 | 6.98128
2018-02-13 03:42 | 42390.38 | 3000.0014 | 5 | 5 | 3.589454 | -2.281823 | 2.999665 | 1.901547 | 12.67424 | 7.254734
2018-02-13 03:44 | 42510.38 | 3120.0002 | 5 | 5 | 3.579664 | -2.281795 | 2.999665 | 1.977604 | 12.67424 | 7.527366
2018-02-13 03:46 | 42630.38 | 3240.0006 | 5 | 5 | 3.569307 | -2.282112 | 2.999665 | 2.053661 | 12.67424 | 7.799237
2018-02-13 03:48 | 42750.38 | 3360.0002 | 5 | 5 | 3.5583 | -2.281881 | 2.999665 | 2.129732 | 12.67424 | 8.070333
2018-02-13 03:50 | 42870.38 | 3480.0006 | 5 | 5 | 3.548222 | -2.281866 | 2.999665 | 2.205786 | 12.67424 | 8.340572
2018-02-13 03:52 | 42990.38 | 3600.0002 | 5 | 5 | 3.538021 | -2.281845 | 2.999665 | 2.281847 | 12.67424 | 8.610062
2018-02-13 03:54 | 43110.38 | 3720.0014 | 5 | 5 | 3.52662 | -2.282115 | 2.999665 | 2.357917 | 12.67424 | 8.878774
2018-02-13 03:56 | 43230.38 | 3840.0002 | 5 | 5 | 3.512516 | -2.282173 | 2.999665 | 2.433972 | 12.67424 | 9.146479
2018-02-13 03:58 | 43350.38 | 3960.0014 | 5 | 5 | 3.497418 | -2.281841 | 2.999665 | 2.510036 | 12.67424 | 9.413085
2018-02-13 04:00 | 43470.38 | 4080.001 | 5 | 5 | 3.48003 | -2.282092 | 2.999665 | 2.586098 | 12.67424 | 9.678462
2018-02-13 04:02 | 43590.38 | 4200.0006 | 5 | 5 | 3.458457 | -2.282225 | 2.999665 | 2.662158 | 12.67424 | 9.942384
2018-02-13 04:04 | 43710.38 | 4320.0002 | 5 | 5 | 3.426722 | -2.281787 | 2.999665 | 2.738216 | 12.67424 | 10.20431
2018-02-13 04:06 | 43830.38 | 4440.0006 | 5 | 5 | 3.377504 | -2.281821 | 2.999665 | 2.814284 | 12.67424 | 10.46322
2018-02-13 04:08 | 43950.38 | 4560.001 | 5 | 5 | 3.29734 | -2.281863 | 2.999665 | 2.890341 | 12.67424 | 10.71735
2018-02-13 04:10 | 44070.38 | 4680.0006 | 5 | 5 | 3.129676 | -2.281815 | 2.999665 | 2.966406 | 12.67424 | 10.96272
2018-02-13 04:10 | 44115.49 | 4725.1179 | 5 | 5 | 2.999991 | -2.282162 | 2.999665 | 2.995002 | 12.67424 | 11.05053
2018-02-13 04:12 | 44235.53 | 120.0006 | 6 | 5 | 3.359616 | 0 | 2.999665 | 2.995002 | 12.67424 | 11.05053
2018-02-13 04:14 | 44355.53 | 240.0002 | 6 | 5 | 3.374279 | 0 | 2.999665 | 2.995002 | 12.67424 | 11.05053
2018-02-13 04:15 | 44415.54 | 300.0022 | 6 | 5 | 3.377736 | 0 | 2.999665 | 2.995002 | 12.67424 | 11.05053
2018-02-13 04:15 | 44415.54 | 0.0024 | 7 | 6 | 3.377726 | 0 | 0 | 0 | 0 | 0
2018-02-13 04:17 | 44535.62 | 120.0006 | 2 | 6 | 4.040419 | 4.890194 | 0.1623905 | 0 | 0.6372107 | 0
2018-02-13 04:19 | 44655.62 | 240.001 | 2 | 6 | 4.076405 | 4.89015 | 0.3253912 | 0 | 1.298659 | 0
2018-02-13 04:21 | 44775.62 | 360.0014 | 2 | 6 | 4.112113 | 4.890093 | 0.48838 | 0 | 1.966094 | 0
2018-02-13 04:23 | 44895.62 | 480.001 | 2 | 6 | 4.141067 | 4.890135 | 0.6513816 | 0 | 2.638836 | 0
2018-02-13 04:25 | 45015.62 | 600.0014 | 2 | 6 | 4.164354 | 4.890112 | 0.8143839 | 0 | 3.315756 | 0
2018-02-13 04:27 | 45135.62 | 720.0002 | 2 | 6 | 4.188075 | 4.890106 | 0.9773631 | 0 | 3.996385 | 0
2018-02-13 04:29 | 45255.62 | 840.0007 | 2 | 6 | 4.200284 | 4.670324 | 1.138417 | 0 | 4.672363 | 0
2018-02-13 04:31 | 45375.62 | 960.0011 | 2 | 6 | 4.200291 | 4.280958 | 1.287575 | 0 | 5.298872 | 0
2018-02-13 04:33 | 45495.62 | 1080.0008 | 2 | 6 | 4.200246 | 3.935221 | 1.424359 | 0 | 5.873405 | 0
2018-02-13 04:35 | 45615.62 | 1200.001 | 2 | 6 | 4.2003 | 3.62269 | 1.55027 | 0 | 6.402264 | 0
2018-02-13 04:37 | 45735.62 | 1320.0015 | 2 | 6 | 4.200282 | 3.326235 | 1.666065 | 0 | 6.888635 | 0
2018-02-13 04:38 | 45762.14 | 1346.5146 | 2 | 6 | 4.200272 | 3.259998 | 1.6903 | 0 | 6.990431 | 0
2018-02-13 04:40 | 45882.1515 | 120.0014 | 3 | 6 | 4.222272 | 3.259945 | 1.798591 | 0 | 7.44634 | 0
2018-02-13 04:42 | 46002.151 | 240.0009 | 3 | 6 | 4.250006 | 3.259964 | 1.90726 | 0 | 7.906668 | 0
2018-02-13 04:44 | 46122.1515 | 360.0014 | 3 | 6 | 4.279527 | 3.259958 | 2.01592 | 0 | 8.370055 | 0
2018-02-13 04:46 | 46242.151 | 480.0009 | 3 | 6 | 4.311218 | 3.259981 | 2.124578 | 0 | 8.836767 | 0
2018-02-13 04:48 | 46362.1506 | 600.0005 | 3 | 6 | 4.346077 | 3.259985 | 2.233241 | 0 | 9.307099 | 0
2018-02-13 04:50 | 46482.1503 | 720.0002 | 3 | 6 | 4.385157 | 3.260006 | 2.341906 | 0 | 9.781452 | 0
2018-02-13 04:52 | 46602.1507 | 840.0006 | 3 | 6 | 4.400308 | 2.917984 | 2.446635 | 0 | 10.24199 | 0
2018-02-13 04:54 | 46722.1511 | 960.001 | 3 | 6 | 4.400306 | 2.517187 | 2.537008 | 0 | 10.63965 | 0
2018-02-13 04:56 | 46842.1515 | 1080.0014 | 3 | 6 | 4.400273 | 2.178816 | 2.61517 | 0 | 10.98359 | 0
2018-02-13 04:58 | 46962.1504 | 1200.0003 | 3 | 6 | 4.40026 | 1.882432 | 2.682769 | 0 | 11.28104 | 0
2018-02-13 05:00 | 47082.1509 | 1320.0008 | 3 | 6 | 4.400235 | 1.627337 | 2.741113 | 0 | 11.53777 | 0
2018-02-13 05:02 | 47202.152 | 1440.0019 | 3 | 6 | 4.400248 | 1.420655 | 2.791824 | 0 | 11.76091 | 0
2018-02-13 05:04 | 47322.1508 | 1560.0007 | 3 | 6 | 4.400238 | 1.247286 | 2.836201 | 0 | 11.95618 | 0
2018-02-13 05:06 | 47442.1504 | 1680.0003 | 3 | 6 | 4.400199 | 1.09746 | 2.875232 | 0 | 12.12793 | 0
2018-02-13 05:08 | 47562.1508 | 1800.0007 | 3 | 6 | 4.400217 | 0.9635839 | 2.909551 | 0 | 12.27894 | 0
2018-02-13 05:10 | 47682.1503 | 1920.0002 | 3 | 6 | 4.400229 | 0.8539934 | 2.939775 | 0 | 12.41193 | 0
2018-02-13 05:12 | 47802.1515 | 2040.0014 | 3 | 6 | 4.400235 | 0.7611609 | 2.966639 | 0 | 12.53014 | 0
2018-02-13 05:14 | 47922.1502 | 2160.0001 | 3 | 6 | 4.400218 | 0.6820011 | 2.99066 | 0 | 12.63584 | 0
2018-02-13 05:15 | 47971.4038 | 2209.2537 | 3 | 6 | 4.400239 | 0.6519976 | 2.999782 | 0 | 12.67598 | 0
2018-02-13 05:17 | 48091.45 | 120.0012 | 4 | 6 | 4.337654 | 0 | 2.999782 | 0 | 12.67598 | 0
2018-02-13 05:19 | 48211.45 | 240.0008 | 4 | 6 | 4.331941 | 0 | 2.999782 | 0 | 12.67598 | 0
2018-02-13 05:20 | 48271.45 | 300.002 | 4 | 6 | 4.330248 | 0 | 2.999782 | 0 | 12.67598 | 0
2018-02-13 05:22 | 48391.53 | 120.0014 | 5 | 6 | 4.105063 | -2.28183 | 2.999782 | 0.07605802 | 12.67598 | 0.3145756
2018-02-13 05:24 | 48511.53 | 240.0002 | 5 | 6 | 4.071257 | -2.282072 | 2.999782 | 0.1521109 | 12.67598 | 0.6254518
2018-02-13 05:26 | 48631.53 | 360.0014 | 5 | 6 | 4.039803 | -2.281913 | 2.999782 | 0.2281729 | 12.67598 | 0.9339268
2018-02-13 05:28 | 48751.53 | 480.001 | 5 | 6 | 4.009926 | -2.281919 | 2.999782 | 0.304232 | 12.67598 | 1.240038
2018-02-13 05:30 | 48871.53 | 600.0006 | 5 | 6 | 3.981383 | -2.281866 | 2.999782 | 0.3802932 | 12.67598 | 1.543947
2018-02-13 05:32 | 48991.53 | 720.0003 | 5 | 6 | 3.953923 | -2.282013 | 2.999782 | 0.4563561 | 12.67598 | 1.845735
2018-02-13 05:34 | 49111.53 | 840.0014 | 5 | 6 | 3.926489 | -2.281833 | 2.999782 | 0.5324147 | 12.67598 | 2.145422
2018-02-13 05:36 | 49231.53 | 960.001 | 5 | 6 | 3.898921 | -2.28222 | 2.999782 | 0.6084779 | 12.67598 | 2.443025
2018-02-13 05:38 | 49351.53 | 1080.0014 | 5 | 6 | 3.873096 | -2.282042 | 2.999782 | 0.684541 | 12.67598 | 2.738603
2018-02-13 05:40 | 49471.53 | 1200.0002 | 5 | 6 | 3.847562 | -2.281853 | 2.999782 | 0.7605983 | 12.67598 | 3.032205
2018-02-13 05:42 | 49591.53 | 1320.0006 | 5 | 6 | 3.822752 | -2.281893 | 2.999782 | 0.8366635 | 12.67598 | 3.32392
2018-02-13 05:44 | 49711.53 | 1440.001 | 5 | 6 | 3.798981 | -2.281828 | 2.999782 | 0.9127269 | 12.67598 | 3.613784
2018-02-13 05:46 | 49831.53 | 1560.0006 | 5 | 6 | 3.777398 | -2.281932 | 2.999782 | 0.9887864 | 12.67598 | 3.901891
2018-02-13 05:48 | 49951.53 | 1680.001 | 5 | 6 | 3.757691 | -2.282006 | 2.999782 | 1.064846 | 12.67598 | 4.188441
2018-02-13 05:50 | 50071.53 | 1800.0014 | 5 | 6 | 3.73899 | -2.281846 | 2.999782 | 1.14091 | 12.67598 | 4.473552
2018-02-13 05:52 | 50191.53 | 1920.001 | 5 | 6 | 3.720409 | -2.281892 | 2.999782 | 1.216966 | 12.67598 | 4.757218
2018-02-13 05:54 | 50311.53 | 2040.0006 | 5 | 6 | 3.701414 | -2.281873 | 2.999782 | 1.293035 | 12.67598 | 5.039495
2018-02-13 05:56 | 50431.53 | 2160.0002 | 5 | 6 | 3.684318 | -2.281848 | 2.999782 | 1.369096 | 12.67598 | 5.320371
2018-02-13 05:58 | 50551.53 | 2280.0014 | 5 | 6 | 3.668488 | -2.282152 | 2.999782 | 1.445153 | 12.67598 | 5.599976
2018-02-13 06:00 | 50671.53 | 2400.0002 | 5 | 6 | 3.653605 | -2.28222 | 2.999782 | 1.521218 | 12.67598 | 5.878452
2018-02-13 06:02 | 50791.53 | 2520.0006 | 5 | 6 | 3.638576 | -2.281926 | 2.999782 | 1.59728 | 12.67598 | 6.155788
2018-02-13 06:04 | 50911.53 | 2640.0002 | 5 | 6 | 3.624609 | -2.281841 | 2.999782 | 1.673337 | 12.67598 | 6.43198
2018-02-13 06:06 | 51031.53 | 2760.0006 | 5 | 6 | 3.612359 | -2.28218 | 2.999782 | 1.7494 | 12.67598 | 6.707204
2018-02-13 06:08 | 51151.53 | 2880.0002 | 5 | 6 | 3.601431 | -2.281852 | 2.999782 | 1.82546 | 12.67598 | 6.981538
2018-02-13 06:10 | 51271.53 | 3000.0006 | 5 | 6 | 3.590523 | -2.282233 | 2.999782 | 1.901526 | 12.67598 | 7.255075
2018-02-13 06:12 | 51391.53 | 3120.001 | 5 | 6 | 3.579245 | -2.281861 | 2.999782 | 1.977585 | 12.67598 | 7.52773
2018-02-13 06:14 | 51511.53 | 3240.0006 | 5 | 6 | 3.569211 | -2.28182 | 2.999782 | 2.053645 | 12.67598 | 7.799577
2018-02-13 06:16 | 51631.53 | 3360.001 | 5 | 6 | 3.559701 | -2.28182 | 2.999782 | 2.129706 | 12.67598 | 8.07069
2018-02-13 06:18 | 51751.53 | 3480.0006 | 5 | 6 | 3.549897 | -2.281886 | 2.999782 | 2.205771 | 12.67598 | 8.341093
2018-02-13 06:20 | 51871.53 | 3600.0002 | 5 | 6 | 3.53828 | -2.281863 | 2.999782 | 2.281827 | 12.67598 | 8.610662
2018-02-13 06:22 | 51991.53 | 3720.0014 | 5 | 6 | 3.526085 | -2.281898 | 2.999782 | 2.357891 | 12.67598 | 8.879326
2018-02-13 06:24 | 52111.53 | 3840.001 | 5 | 6 | 3.513526 | -2.28207 | 2.999782 | 2.433946 | 12.67598 | 9.147032
2018-02-13 06:26 | 52231.53 | 3960.0006 | 5 | 6 | 3.499732 | -2.281861 | 2.999782 | 2.510007 | 12.67598 | 9.413764
2018-02-13 06:28 | 52351.53 | 4080.001 | 5 | 6 | 3.482087 | -2.281877 | 2.999782 | 2.58607 | 12.67598 | 9.679326
2018-02-13 06:30 | 52471.53 | 4200.0006 | 5 | 6 | 3.457803 | -2.28208 | 2.999782 | 2.662134 | 12.67598 | 9.943299
2018-02-13 06:32 | 52591.53 | 4320.001 | 5 | 6 | 3.426422 | -2.28187 | 2.999782 | 2.738193 | 12.67598 | 10.20517
2018-02-13 06:34 | 52711.53 | 4440.0006 | 5 | 6 | 3.380051 | -2.281863 | 2.999782 | 2.814251 | 12.67598 | 10.46414
2018-02-13 06:36 | 52831.53 | 4560.0002 | 5 | 6 | 3.301155 | -2.281828 | 2.999782 | 2.890311 | 12.67598 | 10.71855
2018-02-13 06:38 | 52951.53 | 4680.0014 | 5 | 6 | 3.130226 | -2.281838 | 2.999782 | 2.966375 | 12.67598 | 10.96413
2018-02-13 06:38 | 52996.12 | 4724.5922 | 5 | 6 | 2.999998 | -2.281945 | 2.999782 | 2.99464 | 12.67598 | 11.05093
2018-02-13 06:40 | 53116.17 | 120.0014 | 6 | 6 | 3.360029 | 0 | 2.999782 | 2.99464 | 12.67598 | 11.05093
2018-02-13 06:42 | 53236.17 | 240.001 | 6 | 6 | 3.374515 | 0 | 2.999782 | 2.99464 | 12.67598 | 11.05093
2018-02-13 06:43 | 53296.17 | 300.003 | 6 | 6 | 3.377957 | 0 | 2.999782 | 2.99464 | 12.67598 | 11.05093
2018-02-13 06:43 | 53296.18 | 0.0024 | 7 | 7 | 3.378027 | 0 | 0 | 0 | 0 | 0
2018-02-13 06:45 | 53416.26 | 120.0006 | 2 | 7 | 4.038772 | 4.890192 | 0.1624072 | 4.773e-09 | 0.6370119 | 1.6123e-08
2018-02-13 06:47 | 53536.26 | 240.001 | 2 | 7 | 4.077567 | 4.890074 | 0.3254023 | 4.773e-09 | 1.298402 | 1.6123e-08
2018-02-13 06:49 | 53656.26 | 360.0006 | 2 | 7 | 4.11301 | 4.890175 | 0.4883827 | 4.773e-09 | 1.966009 | 1.6123e-08
2018-02-13 06:51 | 53776.25 | 480.0003 | 2 | 7 | 4.139521 | 4.890133 | 0.6513929 | 4.773e-09 | 2.63872 | 1.6123e-08
2018-02-13 06:53 | 53896.26 | 600.0006 | 2 | 7 | 4.162333 | 4.890133 | 0.8143789 | 4.773e-09 | 3.31525 | 1.6123e-08
2018-02-13 06:55 | 54016.26 | 720.0011 | 2 | 7 | 4.187639 | 4.89015 | 0.9773746 | 4.773e-09 | 3.995693 | 1.6123e-08
2018-02-13 06:57 | 54136.26 | 840.0014 | 2 | 7 | 4.200305 | 4.647194 | 1.138023 | 4.773e-09 | 4.669996 | 1.6123e-08
2018-02-13 06:59 | 54256.25 | 960.0003 | 2 | 7 | 4.200264 | 4.285511 | 1.286789 | 4.773e-09 | 5.294856 | 1.6123e-08
2018-02-13 07:01 | 54376.26 | 1080.0015 | 2 | 7 | 4.200292 | 3.957077 | 1.424091 | 4.773e-09 | 5.871564 | 1.6123e-08
2018-02-13 07:03 | 54496.26 | 1200.0011 | 2 | 7 | 4.200275 | 3.636168 | 1.550584 | 4.773e-09 | 6.40287 | 1.6123e-08
2018-02-13 07:05 | 54616.26 | 1320.0015 | 2 | 7 | 4.200267 | 3.311018 | 1.666373 | 4.773e-09 | 6.889216 | 1.6123e-08
2018-02-13 07:06 | 54636.4 | 1340.1495 | 2 | 7 | 4.200293 | 3.259995 | 1.684764 | 4.773e-09 | 6.966465 | 1.6123e-08
2018-02-13 07:08 | 54756.41 | 120.0014 | 3 | 7 | 4.221982 | 3.259979 | 1.793052 | 4.773e-09 | 7.422365 | 1.6123e-08
2018-02-13 07:10 | 54876.41 | 240.0001 | 3 | 7 | 4.248155 | 3.259974 | 1.901711 | 4.773e-09 | 7.882521 | 1.6123e-08
2018-02-13 07:12 | 54996.41 | 360.0014 | 3 | 7 | 4.2772 | 3.259909 | 2.010368 | 4.773e-09 | 8.345654 | 1.6123e-08
2018-02-13 07:14 | 55116.41 | 480.0001 | 3 | 7 | 4.310063 | 3.259966 | 2.11904 | 4.773e-09 | 8.812213 | 1.6123e-08
2018-02-13 07:16 | 55236.41 | 600.0013 | 3 | 7 | 4.345909 | 3.259989 | 2.227689 | 4.773e-09 | 9.282434 | 1.6123e-08
2018-02-13 07:18 | 55356.41 | 720.0018 | 3 | 7 | 4.383637 | 3.259958 | 2.336354 | 4.773e-09 | 9.756709 | 1.6123e-08
2018-02-13 07:20 | 55476.41 | 840.0006 | 3 | 7 | 4.400314 | 2.947062 | 2.441754 | 4.773e-09 | 10.22012 | 1.6123e-08
2018-02-13 07:22 | 55596.41 | 960.001 | 3 | 7 | 4.400314 | 2.537266 | 2.532952 | 4.773e-09 | 10.62141 | 1.6123e-08
2018-02-13 07:24 | 55716.41 | 1080.0006 | 3 | 7 | 4.400284 | 2.178242 | 2.611362 | 4.773e-09 | 10.96644 | 1.6123e-08
2018-02-13 07:26 | 55836.41 | 1200.0011 | 3 | 7 | 4.400304 | 1.886755 | 2.678931 | 4.773e-09 | 11.26376 | 1.6123e-08
2018-02-13 07:28 | 55956.41 | 1320.0007 | 3 | 7 | 4.400277 | 1.641279 | 2.73759 | 4.773e-09 | 11.52188 | 1.6123e-08
2018-02-13 07:30 | 56076.41 | 1440.0003 | 3 | 7 | 4.400239 | 1.43339 | 2.788751 | 4.773e-09 | 11.747 | 1.6123e-08
2018-02-13 07:32 | 56196.41 | 1560.0023 | 3 | 7 | 4.400265 | 1.251005 | 2.833434 | 4.773e-09 | 11.94362 | 1.6123e-08
2018-02-13 07:34 | 56316.41 | 1680.0011 | 3 | 7 | 4.400243 | 1.094938 | 2.872416 | 4.773e-09 | 12.11514 | 1.6123e-08
2018-02-13 07:36 | 56436.41 | 1800.0006 | 3 | 7 | 4.400221 | 0.9675541 | 2.906729 | 4.773e-09 | 12.26613 | 1.6123e-08
2018-02-13 07:38 | 56556.41 | 1920.0009 | 3 | 7 | 4.400235 | 0.8602934 | 2.937142 | 4.773e-09 | 12.39996 | 1.6123e-08
2018-02-13 07:40 | 56676.41 | 2040.0014 | 3 | 7 | 4.400249 | 0.7660913 | 2.964207 | 4.773e-09 | 12.51905 | 1.6123e-08
2018-02-13 07:42 | 56796.41 | 2160.0009 | 3 | 7 | 4.400234 | 0.6798143 | 2.988259 | 4.773e-09 | 12.62488 | 1.6123e-08
2018-02-13 07:42 | 56839.91 | 2203.5014 | 3 | 7 | 4.400189 | 0.6519985 | 2.996311 | 4.773e-09 | 12.66032 | 1.6123e-08
2018-02-13 07:44 | 56959.96 | 120.0014 | 4 | 7 | 4.337074 | 0 | 2.996311 | 4.773e-09 | 12.66032 | 1.6123e-08
2018-02-13 07:46 | 57079.96 | 240.0002 | 4 | 7 | 4.331267 | 0 | 2.996311 | 4.773e-09 | 12.66032 | 1.6123e-08
2018-02-13 07:47 | 57139.96 | 300.0022 | 4 | 7 | 4.329551 | 0 | 2.996311 | 4.773e-09 | 12.66032 | 1.6123e-08
2018-02-13 07:49 | 57260.04 | 120.0006 | 5 | 7 | 4.103619 | -2.281812 | 2.996311 | 0.07605578 | 12.66032 | 0.3145078
2018-02-13 07:51 | 57380.04 | 240.0002 | 5 | 7 | 4.068414 | -2.281937 | 2.996311 | 0.15211 | 12.66032 | 0.6252121
2018-02-13 07:53 | 57500.04 | 360.0006 | 5 | 7 | 4.037969 | -2.281841 | 2.996311 | 0.2281734 | 12.66032 | 0.9334992
2018-02-13 07:55 | 57620.04 | 480.0002 | 5 | 7 | 4.009204 | -2.28185 | 2.996311 | 0.3042315 | 12.66032 | 1.239516
2018-02-13 07:57 | 57740.04 | 600.0014 | 5 | 7 | 3.980732 | -2.281855 | 2.996311 | 0.380294 | 12.66032 | 1.543383
2018-02-13 07:59 | 57860.04 | 720.001 | 5 | 7 | 3.951451 | -2.281837 | 2.996311 | 0.4563563 | 12.66032 | 1.845057
2018-02-13 08:01 | 57980.04 | 840.0006 | 5 | 7 | 3.923651 | -2.281858 | 2.996311 | 0.53241 | 12.66032 | 2.144508
2018-02-13 08:03 | 58100.04 | 960.0002 | 5 | 7 | 3.897516 | -2.281833 | 2.996311 | 0.6084762 | 12.66032 | 2.441964
2018-02-13 08:05 | 58220.04 | 1080.0014 | 5 | 7 | 3.872243 | -2.281879 | 2.996311 | 0.6845303 | 12.66032 | 2.737429
2018-02-13 08:07 | 58340.04 | 1200.0002 | 5 | 7 | 3.845907 | -2.281905 | 2.996311 | 0.7605889 | 12.66032 | 3.030956
2018-02-13 08:09 | 58460.04 | 1320.0006 | 5 | 7 | 3.81963 | -2.281917 | 2.996311 | 0.8366554 | 12.66032 | 3.322478
2018-02-13 08:11 | 58580.04 | 1440.0002 | 5 | 7 | 3.796848 | -2.281937 | 2.996311 | 0.9127171 | 12.66032 | 3.612122
2018-02-13 08:13 | 58700.04 | 1560.0006 | 5 | 7 | 3.776493 | -2.282066 | 2.996311 | 0.9887775 | 12.66032 | 3.900123
2018-02-13 08:15 | 58820.04 | 1680.0011 | 5 | 7 | 3.756856 | -2.282153 | 2.996311 | 1.064841 | 12.66032 | 4.186628
2018-02-13 08:17 | 58940.04 | 1800.0006 | 5 | 7 | 3.736607 | -2.281852 | 2.996311 | 1.140902 | 12.66032 | 4.471615
2018-02-13 08:19 | 59060.04 | 1920.0002 | 5 | 7 | 3.717695 | -2.281877 | 2.996311 | 1.216961 | 12.66032 | 4.755084
2018-02-13 08:21 | 59180.04 | 2040.0006 | 5 | 7 | 3.700096 | -2.281805 | 2.996311 | 1.293029 | 12.66032 | 5.037205
2018-02-13 08:23 | 59300.04 | 2160.0002 | 5 | 7 | 3.683555 | -2.281937 | 2.996311 | 1.369091 | 12.66032 | 5.31801
2018-02-13 08:25 | 59420.04 | 2280.0006 | 5 | 7 | 3.667118 | -2.282105 | 2.996311 | 1.445153 | 12.66032 | 5.597568
2018-02-13 08:27 | 59540.04 | 2400.001 | 5 | 7 | 3.650867 | -2.282015 | 2.996311 | 1.521213 | 12.66032 | 5.875854
2018-02-13 08:29 | 59660.04 | 2520.0014 | 5 | 7 | 3.636637 | -2.281857 | 2.996311 | 1.597273 | 12.66032 | 6.152992
2018-02-13 08:31 | 59780.04 | 2640.0002 | 5 | 7 | 3.623797 | -2.281917 | 2.996311 | 1.673337 | 12.66032 | 6.429109
2018-02-13 08:33 | 59900.04 | 2760.0006 | 5 | 7 | 3.611663 | -2.282166 | 2.996311 | 1.749401 | 12.66032 | 6.704282
2018-02-13 08:35 | 60020.04 | 2880.001 | 5 | 7 | 3.599346 | -2.281879 | 2.996311 | 1.825457 | 12.66032 | 6.978507
2018-02-13 08:37 | 60140.04 | 3000.0014 | 5 | 7 | 3.588121 | -2.282168 | 2.996311 | 1.901517 | 12.66032 | 7.251835
2018-02-13 08:39 | 60260.04 | 3120.0002 | 5 | 7 | 3.577929 | -2.281816 | 2.996311 | 1.977576 | 12.66032 | 7.524352
2018-02-13 08:41 | 60380.04 | 3240.0014 | 5 | 7 | 3.56852 | -2.282072 | 2.996311 | 2.053638 | 12.66032 | 7.79614
2018-02-13 08:43 | 60500.04 | 3360.0002 | 5 | 7 | 3.558459 | -2.281857 | 2.996311 | 2.129697 | 12.66032 | 8.067185
2018-02-13 08:45 | 60620.04 | 3480.0006 | 5 | 7 | 3.546984 | -2.281861 | 2.996311 | 2.205759 | 12.66032 | 8.337409
2018-02-13 08:47 | 60740.04 | 3600.0002 | 5 | 7 | 3.536123 | -2.282185 | 2.996311 | 2.281817 | 12.66032 | 8.606777
2018-02-13 08:49 | 60860.04 | 3720.0014 | 5 | 7 | 3.525096 | -2.282113 | 2.996311 | 2.357885 | 12.66032 | 8.875339
2018-02-13 08:51 | 60980.04 | 3840.0002 | 5 | 7 | 3.512691 | -2.281988 | 2.996311 | 2.433941 | 12.66032 | 9.142988
2018-02-13 08:53 | 61100.04 | 3960.0014 | 5 | 7 | 3.496706 | -2.281986 | 2.996311 | 2.510007 | 12.66032 | 9.409606
2018-02-13 08:55 | 61220.04 | 4080.0002 | 5 | 7 | 3.478265 | -2.282019 | 2.996311 | 2.586069 | 12.66032 | 9.67488
2018-02-13 08:57 | 61340.04 | 4200.0014 | 5 | 7 | 3.455837 | -2.282155 | 2.996311 | 2.662132 | 12.66032 | 9.938633
2018-02-13 08:59 | 61460.04 | 4320.0011 | 5 | 7 | 3.425403 | -2.282166 | 2.996311 | 2.738192 | 12.66032 | 10.20041
2018-02-13 09:01 | 61580.04 | 4440.0014 | 5 | 7 | 3.376896 | -2.28187 | 2.996311 | 2.814253 | 12.66032 | 10.45926
2018-02-13 09:03 | 61700.04 | 4560.0002 | 5 | 7 | 3.291866 | -2.281868 | 2.996311 | 2.890316 | 12.66032 | 10.71319
2018-02-13 09:05 | 61820.04 | 4680.0006 | 5 | 7 | 3.115373 | -2.281835 | 2.996311 | 2.966377 | 12.66032 | 10.95787
2018-02-13 09:06 | 61859.11 | 4719.0703 | 5 | 7 | 2.999993 | -2.281828 | 2.996311 | 2.991137 | 12.66032 | 11.03369
2018-02-13 09:08 | 61979.16 | 120.0012 | 6 | 7 | 3.36056 | 0 | 2.996311 | 2.991145 | 12.66032 | 11.03372
2018-02-13 09:10 | 62099.16 | 240 | 6 | 7 | 3.375182 | 0 | 2.996311 | 2.991145 | 12.66032 | 11.03372
2018-02-13 09:11 | 62159.16 | 300.0012 | 6 | 7 | 3.378776 | 0 | 2.996311 | 2.991145 | 12.66032 | 11.03372
2018-02-13 09:11 | 62159.17 | 0.0025 | 7 | 8 | 3.37878 | 0 | 0 | 0 | 0 | 0
2018-02-13 09:13 | 62279.24 | 120.0014 | 2 | 8 | 4.041101 | 4.890125 | 0.1624009 | 0 | 0.6373594 | 0
2018-02-13 09:15 | 62399.24 | 240.0026 | 2 | 8 | 4.077638 | 4.890135 | 0.3254007 | 0 | 1.298977 | 0
2018-02-13 09:17 | 62519.24 | 360.0014 | 2 | 8 | 4.111866 | 4.890146 | 0.488394 | 0 | 1.966534 | 0
2018-02-13 09:19 | 62639.24 | 480.0003 | 2 | 8 | 4.138896 | 4.890093 | 0.6514 | 0 | 2.639059 | 0
2018-02-13 09:21 | 62759.24 | 600.0014 | 2 | 8 | 4.164464 | 4.89012 | 0.8143771 | 0 | 3.315689 | 0
2018-02-13 09:23 | 62879.24 | 720.001 | 2 | 8 | 4.188951 | 4.890083 | 0.9773939 | 0 | 3.99656 | 0
2018-02-13 09:25 | 62999.24 | 840.0007 | 2 | 8 | 4.200267 | 4.657585 | 1.138125 | 0 | 4.671262 | 0
2018-02-13 09:27 | 63119.24 | 960.0002 | 2 | 8 | 4.200297 | 4.299204 | 1.287372 | 0 | 5.298146 | 0
2018-02-13 09:29 | 63239.24 | 1080.0024 | 2 | 8 | 4.200286 | 3.946146 | 1.424805 | 0 | 5.875403 | 0
2018-02-13 09:31 | 63359.24 | 1200.0011 | 2 | 8 | 4.200266 | 3.615398 | 1.550693 | 0 | 6.404166 | 0
2018-02-13 09:33 | 63479.24 | 1320.0007 | 2 | 8 | 4.200252 | 3.310434 | 1.66609 | 0 | 6.888869 | 0
2018-02-13 09:33 | 63500.13 | 1340.8855 | 2 | 8 | 4.200292 | 3.259983 | 1.685141 | 0 | 6.968887 | 0
2018-02-13 09:35 | 63620.14 | 120.0005 | 3 | 8 | 4.221112 | 3.259846 | 1.793414 | 0 | 7.424675 | 0
2018-02-13 09:37 | 63740.14 | 240.0009 | 3 | 8 | 4.24765 | 3.259975 | 1.902084 | 0 | 7.884785 | 0
2018-02-13 09:39 | 63860.14 | 360.0013 | 3 | 8 | 4.278378 | 3.259888 | 2.01074 | 0 | 8.347963 | 0
2018-02-13 09:41 | 63980.14 | 480.0001 | 3 | 8 | 4.310789 | 3.259884 | 2.119401 | 0 | 8.8146 | 0
2018-02-13 09:43 | 64100.14 | 600.0005 | 3 | 8 | 4.34527 | 3.259937 | 2.228069 | 0 | 9.284899 | 0
2018-02-13 09:45 | 64220.14 | 720.0009 | 3 | 8 | 4.382734 | 3.259949 | 2.336715 | 0 | 9.758999 | 0
2018-02-13 09:47 | 64340.14 | 840.0006 | 3 | 8 | 4.400305 | 2.93681 | 2.442103 | 0 | 10.22231 | 0
2018-02-13 09:49 | 64460.14 | 960.0009 | 3 | 8 | 4.400311 | 2.523405 | 2.532794 | 0 | 10.62138 | 0
2018-02-13 09:51 | 64580.14 | 1080.0015 | 3 | 8 | 4.400274 | 2.180986 | 2.611045 | 0 | 10.96571 | 0
2018-02-13 09:53 | 64700.14 | 1200.0003 | 3 | 8 | 4.400273 | 1.893888 | 2.678832 | 0 | 11.26399 | 0
2018-02-13 09:55 | 64820.14 | 1320.0003 | 3 | 8 | 4.400278 | 1.644553 | 2.737694 | 0 | 11.523 | 0
2018-02-13 09:57 | 64940.14 | 1440.0019 | 3 | 8 | 4.400283 | 1.424324 | 2.788719 | 0 | 11.74752 | 0
2018-02-13 09:59 | 65060.14 | 1560.0015 | 3 | 8 | 4.400218 | 1.246599 | 2.83314 | 0 | 11.94298 | 0
2018-02-13 10:01 | 65180.14 | 1680.001 | 3 | 8 | 4.40022 | 1.097985 | 2.872139 | 0 | 12.11459 | 0
2018-02-13 10:03 | 65300.14 | 1800.0023 | 3 | 8 | 4.400223 | 0.9710932 | 2.906582 | 0 | 12.26614 | 0
2018-02-13 10:05 | 65420.14 | 1920.0002 | 3 | 8 | 4.400204 | 0.8566742 | 2.937031 | 0 | 12.40013 | 0
2018-02-13 10:07 | 65540.14 | 2040.0006 | 3 | 8 | 4.400254 | 0.7606773 | 2.963925 | 0 | 12.51847 | 0
2018-02-13 10:09 | 65660.14 | 2160.001 | 3 | 8 | 4.400213 | 0.6797981 | 2.987891 | 0 | 12.62392 | 0
2018-02-13 10:10 | 65706.04 | 2205.9046 | 3 | 8 | 4.400188 | 0.6519938 | 2.996382 | 0 | 12.66129 | 0
2018-02-13 10:12 | 65826.0874 | 120.0011 | 4 | 8 | 4.33735 | 0 | 2.996386 | 0 | 12.6613 | 0
2018-02-13 10:14 | 65946.087 | 240.0007 | 4 | 8 | 4.331573 | 0 | 2.996386 | 0 | 12.6613 | 0
2018-02-13 10:15 | 66006.0891 | 300.0028 | 4 | 8 | 4.329909 | 0 | 2.996386 | 0 | 12.6613 | 0
2018-02-13 10:17 | 66126.17 | 120.0005 | 5 | 8 | 4.103704 | -2.281992 | 2.996386 | 0.07605918 | 12.6613 | 0.3145073
2018-02-13 10:19 | 66246.17 | 240.0009 | 5 | 8 | 4.069874 | -2.28222 | 2.996386 | 0.1521192 | 12.6613 | 0.6252993
2018-02-13 10:21 | 66366.17 | 360.0013 | 5 | 8 | 4.039865 | -2.28183 | 2.996386 | 0.2281833 | 12.6613 | 0.9337254
2018-02-13 10:23 | 66486.17 | 480.0009 | 5 | 8 | 4.009938 | -2.28185 | 2.996386 | 0.3042414 | 12.6613 | 1.239857
2018-02-13 10:25 | 66606.17 | 600.0013 | 5 | 8 | 3.980092 | -2.281828 | 2.996386 | 0.3802971 | 12.6613 | 1.543685
2018-02-13 10:27 | 66726.17 | 720.0001 | 5 | 8 | 3.951982 | -2.281815 | 2.996386 | 0.4563619 | 12.6613 | 1.845354
2018-02-13 10:29 | 66846.17 | 840.0013 | 5 | 8 | 3.925152 | -2.281928 | 2.996386 | 0.5324236 | 12.6613 | 2.144916
2018-02-13 10:31 | 66966.17 | 960.0009 | 5 | 8 | 3.898884 | -2.281858 | 2.996386 | 0.6084861 | 12.6613 | 2.442472
2018-02-13 10:33 | 67086.17 | 1080.0005 | 5 | 8 | 3.871841 | -2.28193 | 2.996386 | 0.6845506 | 12.6613 | 2.738016
2018-02-13 10:35 | 67206.17 | 1200.0009 | 5 | 8 | 3.845534 | -2.281886 | 2.996386 | 0.7606056 | 12.6613 | 3.031482
2018-02-13 10:37 | 67326.17 | 1320.0013 | 5 | 8 | 3.820611 | -2.281837 | 2.996386 | 0.8366723 | 12.6613 | 3.323036
2018-02-13 10:39 | 67446.17 | 1440.0009 | 5 | 8 | 3.798275 | -2.2821 | 2.996386 | 0.9127359 | 12.6613 | 3.612787
2018-02-13 10:41 | 67566.17 | 1560.0005 | 5 | 8 | 3.776852 | -2.282137 | 2.996386 | 0.9887937 | 12.6613 | 3.900863
2018-02-13 10:43 | 67686.17 | 1680.0001 | 5 | 8 | 3.756011 | -2.281768 | 2.996386 | 1.06486 | 12.6613 | 4.187346
2018-02-13 10:45 | 67806.17 | 1800.0013 | 5 | 8 | 3.736778 | -2.281901 | 2.996386 | 1.140919 | 12.6613 | 4.472286
2018-02-13 10:47 | 67926.17 | 1920.0001 | 5 | 8 | 3.718772 | -2.281901 | 2.996386 | 1.216976 | 12.6613 | 4.755803
2018-02-13 10:49 | 68046.17 | 2040.0005 | 5 | 8 | 3.701066 | -2.28183 | 2.996386 | 1.293046 | 12.6613 | 5.038011
2018-02-13 10:51 | 68166.17 | 2160.0001 | 5 | 8 | 3.682862 | -2.282072 | 2.996386 | 1.369104 | 12.6613 | 5.318815
2018-02-13 10:53 | 68286.17 | 2280.0013 | 5 | 8 | 3.666383 | -2.281883 | 2.996386 | 1.445163 | 12.6613 | 5.598292
2018-02-13 10:55 | 68406.17 | 2400.0009 | 5 | 8 | 3.65133 | -2.281821 | 2.996386 | 1.521225 | 12.6613 | 5.876584
2018-02-13 10:57 | 68526.17 | 2520.0005 | 5 | 8 | 3.637552 | -2.281865 | 2.996386 | 1.597289 | 12.6613 | 6.153791
2018-02-13 10:59 | 68646.17 | 2640.0001 | 5 | 8 | 3.623858 | -2.281845 | 2.996386 | 1.67334 | 12.6613 | 6.429914
2018-02-13 11:01 | 68766.17 | 2760.0013 | 5 | 8 | 3.610507 | -2.281853 | 2.996386 | 1.74941 | 12.6613 | 6.705054
2018-02-13 11:03 | 68886.17 | 2880.0001 | 5 | 8 | 3.598984 | -2.281946 | 2.996386 | 1.82547 | 12.6613 | 6.979224
2018-02-13 11:05 | 69006.17 | 3000.0005 | 5 | 8 | 3.588645 | -2.2818 | 2.996386 | 1.901531 | 12.6613 | 7.252563
2018-02-13 11:07 | 69126.17 | 3120.0001 | 5 | 8 | 3.578484 | -2.281795 | 2.996386 | 1.977586 | 12.6613 | 7.52511
2018-02-13 11:09 | 69246.17 | 3240.0005 | 5 | 8 | 3.567381 | -2.28183 | 2.996386 | 2.053653 | 12.6613 | 7.796899
2018-02-13 11:11 | 69366.17 | 3360.0001 | 5 | 8 | 3.557116 | -2.281843 | 2.996386 | 2.129709 | 12.6613 | 8.067822
2018-02-13 11:13 | 69486.17 | 3480.0013 | 5 | 8 | 3.547085 | -2.281807 | 2.996386 | 2.205775 | 12.6613 | 8.338018
2018-02-13 11:15 | 69606.17 | 3600.0009 | 5 | 8 | 3.5369 | -2.28183 | 2.996386 | 2.281829 | 12.6613 | 8.60741
2018-02-13 11:17 | 69726.17 | 3720.0013 | 5 | 8 | 3.524792 | -2.281866 | 2.996386 | 2.357889 | 12.6613 | 8.875987
2018-02-13 11:19 | 69846.17 | 3840.0009 | 5 | 8 | 3.510675 | -2.281833 | 2.996386 | 2.433952 | 12.6613 | 9.143549
2018-02-13 11:21 | 69966.17 | 3960.0013 | 5 | 8 | 3.496011 | -2.281846 | 2.996386 | 2.510006 | 12.6613 | 9.410006
2018-02-13 11:23 | 70086.17 | 4080.0009 | 5 | 8 | 3.47908 | -2.28182 | 2.996386 | 2.586066 | 12.6613 | 9.675283
2018-02-13 11:25 | 70206.17 | 4200.0013 | 5 | 8 | 3.456558 | -2.28193 | 2.996386 | 2.662133 | 12.6613 | 9.939114
2018-02-13 11:27 | 70326.17 | 4320.0009 | 5 | 8 | 3.422821 | -2.281839 | 2.996386 | 2.738191 | 12.6613 | 10.20083
2018-02-13 11:29 | 70446.17 | 4440.0005 | 5 | 8 | 3.374098 | -2.281855 | 2.996386 | 2.814252 | 12.6613 | 10.45944
2018-02-13 11:31 | 70566.17 | 4560.0001 | 5 | 8 | 3.29238 | -2.28189 | 2.996386 | 2.890315 | 12.6613 | 10.71329
2018-02-13 11:33 | 70686.17 | 4680.0013 | 5 | 8 | 3.118771 | -2.281832 | 2.996386 | 2.966379 | 12.6613 | 10.95813
2018-02-13 11:34 | 70726.51 | 4720.3391 | 5 | 8 | 2.999986 | -2.281833 | 2.996386 | 2.991944 | 12.6613 | 11.03647
2018-02-13 11:36 | 70846.56 | 120.0012 | 6 | 8 | 3.359776 | 0 | 2.996386 | 2.991944 | 12.6613 | 11.03647
2018-02-13 11:38 | 70966.56 | 240.0008 | 6 | 8 | 3.37429 | 0 | 2.996386 | 2.991944 | 12.6613 | 11.03647
2018-02-13 11:39 | 71026.56 | 300.002 | 6 | 8 | 3.377752 | 0 | 2.996386 | 2.991944 | 12.6613 | 11.03647
2018-02-13 11:39 | 71026.56722 | 0.0025 | 7 | 9 | 3.377875 | 0 | 0 | 0 | 0 | 0
2018-02-13 11:41 | 71146.64 | 120.0014 | 2 | 9 | 4.040486 | 4.890133 | 0.162405 | 0 | 0.6373364 | 0
2018-02-13 11:43 | 71266.64 | 240.0003 | 2 | 9 | 4.076839 | 4.890133 | 0.3253982 | 0 | 1.298788 | 0
2018-02-13 11:45 | 71386.64 | 360.0006 | 2 | 9 | 4.11362 | 4.890133 | 0.4883833 | 0 | 1.966343 | 0
2018-02-13 11:47 | 71506.64 | 480.001 | 2 | 9 | 4.141543 | 4.89012 | 0.6513953 | 0 | 2.639325 | 0
2018-02-13 11:49 | 71626.64 | 600.0006 | 2 | 9 | 4.164539 | 4.890131 | 0.8143819 | 0 | 3.316221 | 0
2018-02-13 11:51 | 71746.64 | 720.0002 | 2 | 9 | 4.18818 | 4.890137 | 0.9773691 | 0 | 3.996882 | 0
2018-02-13 11:53 | 71866.64 | 840.0007 | 2 | 9 | 4.200292 | 4.656464 | 1.13827 | 0 | 4.672242 | 0
2018-02-13 11:55 | 71986.64 | 960.0003 | 2 | 9 | 4.200293 | 4.266132 | 1.286834 | 0 | 5.296255 | 0
2018-02-13 11:57 | 72106.64 | 1080.0007 | 2 | 9 | 4.200302 | 3.931545 | 1.423363 | 0 | 5.869715 | 0
2018-02-13 11:59 | 72226.64 | 1200.0011 | 2 | 9 | 4.200277 | 3.621334 | 1.549143 | 0 | 6.398026 | 0
2018-02-13 12:01 | 72346.64 | 1320.0015 | 2 | 9 | 4.200284 | 3.320307 | 1.66484 | 0 | 6.883987 | 0
2018-02-13 12:01 | 72370.4 | 1343.7649 | 2 | 9 | 4.200248 | 3.259989 | 1.68656 | 0 | 6.975216 | 0
2018-02-13 12:03 | 72490.42296 | 120.0015 | 3 | 9 | 4.222919 | 3.259924 | 1.794843 | 0 | 7.431125 | 0
2018-02-13 12:05 | 72610.42246 | 240.001 | 3 | 9 | 4.250087 | 3.259958 | 1.903515 | 0 | 7.891498 | 0
2018-02-13 12:07 | 72730.42286 | 360.0014 | 3 | 9 | 4.279426 | 3.259977 | 2.012172 | 0 | 8.354867 | 0
2018-02-13 12:09 | 72850.42176 | 480.0003 | 3 | 9 | 4.31104 | 3.259981 | 2.120829 | 0 | 8.821545 | 0
2018-02-13 12:11 | 72970.42286 | 600.0014 | 3 | 9 | 4.346318 | 3.259989 | 2.2295 | 0 | 9.291907 | 0
2018-02-13 12:13 | 73090.42176 | 720.0003 | 3 | 9 | 4.385398 | 3.259937 | 2.338156 | 0 | 9.766267 | 0
2018-02-13 12:15 | 73210.42286 | 840.0014 | 3 | 9 | 4.400269 | 2.920391 | 2.442943 | 0 | 10.22706 | 0
2018-02-13 12:17 | 73330.42176 | 960.0003 | 3 | 9 | 4.400268 | 2.523434 | 2.533464 | 0 | 10.62538 | 0
2018-02-13 12:19 | 73450.42296 | 1080.0015 | 3 | 9 | 4.4003 | 2.182077 | 2.611757 | 0 | 10.96989 | 0
2018-02-13 12:21 | 73570.42266 | 1200.0012 | 3 | 9 | 4.400312 | 1.879585 | 2.679337 | 0 | 11.26726 | 0
2018-02-13 12:23 | 73690.42226 | 1320.0008 | 3 | 9 | 4.400261 | 1.630613 | 2.737684 | 0 | 11.524 | 0
2018-02-13 12:25 | 73810.42166 | 1440.0002 | 3 | 9 | 4.40028 | 1.424691 | 2.788496 | 0 | 11.74759 | 0
2018-02-13 12:27 | 73930.42306 | 1560.0016 | 3 | 9 | 4.400239 | 1.250548 | 2.833006 | 0 | 11.94344 | 0
2018-02-13 12:29 | 74050.42266 | 1680.0012 | 3 | 9 | 4.400217 | 1.097518 | 2.872093 | 0 | 12.11543 | 0
2018-02-13 12:31 | 74170.42296 | 1800.0015 | 3 | 9 | 4.400232 | 0.9640713 | 2.906374 | 0 | 12.26628 | 0
2018-02-13 12:33 | 74290.42246 | 1920.001 | 3 | 9 | 4.400248 | 0.8558683 | 2.936647 | 0 | 12.39949 | 0
2018-02-13 12:35 | 74410.42216 | 2040.0007 | 3 | 9 | 4.400235 | 0.7637892 | 2.963576 | 0 | 12.51798 | 0
2018-02-13 12:37 | 74530.42176 | 2160.0003 | 3 | 9 | 4.400259 | 0.6837549 | 2.987653 | 0 | 12.62392 | 0
2018-02-13 12:38 | 74579.97606 | 2209.5546 | 3 | 9 | 4.400207 | 0.6519976 | 2.996838 | 0 | 12.66434 | 0
2018-02-13 12:40 | 74700.02 | 120.0006 | 4 | 9 | 4.337689 | 0 | 2.996841 | 0 | 12.66435 | 0
2018-02-13 12:42 | 74820.02 | 240.0002 | 4 | 9 | 4.331937 | 0 | 2.996841 | 0 | 12.66435 | 0
2018-02-13 12:43 | 74880.02 | 300.0022 | 4 | 9 | 4.330261 | 0 | 2.996841 | 0 | 12.66435 | 0
2018-02-13 12:45 | 75000.1 | 120.0006 | 5 | 9 | 4.105366 | -2.281823 | 2.996841 | 0.0760549 | 12.66435 | 0.3145846
2018-02-13 12:47 | 75120.1 | 240.0003 | 5 | 9 | 4.071179 | -2.281812 | 2.996841 | 0.1521176 | 12.66435 | 0.62551
2018-02-13 12:49 | 75240.1 | 360.0014 | 5 | 9 | 4.039247 | -2.281743 | 2.996841 | 0.2281802 | 12.66435 | 0.9339464
2018-02-13 12:51 | 75360.1 | 480.001 | 5 | 9 | 4.009932 | -2.282115 | 2.996841 | 0.3042392 | 12.66435 | 1.240044
2018-02-13 12:53 | 75480.1 | 600.0006 | 5 | 9 | 3.981681 | -2.28217 | 2.996841 | 0.3803087 | 12.66435 | 1.543994
2018-02-13 12:55 | 75600.1 | 720.001 | 5 | 9 | 3.953924 | -2.282068 | 2.996841 | 0.4563707 | 12.66435 | 1.845795
2018-02-13 12:57 | 75720.1 | 840.0014 | 5 | 9 | 3.925625 | -2.281935 | 2.996841 | 0.5324276 | 12.66435 | 2.145451
2018-02-13 12:59 | 75840.1 | 960.001 | 5 | 9 | 3.8985 | -2.282133 | 2.996841 | 0.6084908 | 12.66435 | 2.442999
2018-02-13 13:01 | 75960.1 | 1080.0006 | 5 | 9 | 3.87282 | -2.28214 | 2.996841 | 0.6845505 | 12.66435 | 2.738539
2018-02-13 13:03 | 76080.1 | 1200.001 | 5 | 9 | 3.847454 | -2.282148 | 2.996841 | 0.7606189 | 12.66435 | 3.032175
2018-02-13 13:05 | 76200.1 | 1320.0014 | 5 | 9 | 3.822237 | -2.282193 | 2.996841 | 0.8366832 | 12.66435 | 3.323865
2018-02-13 13:07 | 76320.1 | 1440.0003 | 5 | 9 | 3.798123 | -2.281868 | 2.996841 | 0.9127415 | 12.66435 | 3.613645
2018-02-13 13:09 | 76440.1 | 1560.0014 | 5 | 9 | 3.777024 | -2.281823 | 2.996841 | 0.988804 | 12.66435 | 3.901722
2018-02-13 13:11 | 76560.1 | 1680.0002 | 5 | 9 | 3.757478 | -2.281812 | 2.996841 | 1.064873 | 12.66435 | 4.188283
2018-02-13 13:13 | 76680.1 | 1800.0014 | 5 | 9 | 3.738584 | -2.282137 | 2.996841 | 1.140935 | 12.66435 | 4.473363
2018-02-13 13:15 | 76800.1 | 1920.001 | 5 | 9 | 3.719334 | -2.282112 | 2.996841 | 1.216997 | 12.66435 | 4.757002
2018-02-13 13:17 | 76920.1 | 2040.0006 | 5 | 9 | 3.700665 | -2.282139 | 2.996841 | 1.293063 | 12.66435 | 5.039194
2018-02-13 13:19 | 77040.1 | 2160.001 | 5 | 9 | 3.683692 | -2.282182 | 2.996841 | 1.369128 | 12.66435 | 5.320034
2018-02-13 13:21 | 77160.1 | 2280.0006 | 5 | 9 | 3.668041 | -2.282191 | 2.996841 | 1.445184 | 12.66435 | 5.599599
2018-02-13 13:23 | 77280.1 | 2400.0003 | 5 | 9 | 3.652731 | -2.281828 | 2.996841 | 1.521257 | 12.66435 | 5.878057
2018-02-13 13:25 | 77400.1 | 2520.0014 | 5 | 9 | 3.637363 | -2.282046 | 2.996841 | 1.597322 | 12.66435 | 6.155308
2018-02-13 13:27 | 77520.1 | 2640.001 | 5 | 9 | 3.623868 | -2.28219 | 2.996841 | 1.673384 | 12.66435 | 6.43145
2018-02-13 13:29 | 77640.1 | 2760.0014 | 5 | 9 | 3.611863 | -2.282142 | 2.996841 | 1.749439 | 12.66435 | 6.706601
2018-02-13 13:31 | 77760.1 | 2880.001 | 5 | 9 | 3.600577 | -2.282052 | 2.996841 | 1.825504 | 12.66435 | 6.980906
2018-02-13 13:33 | 77880.1 | 3000.0014 | 5 | 9 | 3.589074 | -2.28185 | 2.996841 | 1.901564 | 12.66435 | 7.254336
2018-02-13 13:35 | 78000.1 | 3120.0002 | 5 | 9 | 3.577935 | -2.281875 | 2.996841 | 1.977624 | 12.66435 | 7.526883
2018-02-13 13:37 | 78120.1 | 3240.0006 | 5 | 9 | 3.568097 | -2.282164 | 2.996841 | 2.053691 | 12.66435 | 7.798669
2018-02-13 13:39 | 78240.1 | 3360.001 | 5 | 9 | 3.558655 | -2.281903 | 2.996841 | 2.129755 | 12.66435 | 8.069715
2018-02-13 13:41 | 78360.1 | 3480.0006 | 5 | 9 | 3.548415 | -2.282135 | 2.996841 | 2.205812 | 12.66435 | 8.339997
2018-02-13 13:43 | 78480.1 | 3600.001 | 5 | 9 | 3.535203 | -2.281933 | 2.996841 | 2.281876 | 12.66435 | 8.609407
2018-02-13 13:45 | 78600.1 | 3720.0014 | 5 | 9 | 3.522748 | -2.28207 | 2.996841 | 2.357942 | 12.66435 | 8.877839
2018-02-13 13:47 | 78720.1 | 3840.0002 | 5 | 9 | 3.510052 | -2.282215 | 2.996841 | 2.433998 | 12.66435 | 9.145288
2018-02-13 13:49 | 78840.1 | 3960.0006 | 5 | 9 | 3.495517 | -2.2821 | 2.996841 | 2.510061 | 12.66435 | 9.411742
2018-02-13 13:51 | 78960.1 | 4080.001 | 5 | 9 | 3.476599 | -2.281823 | 2.996841 | 2.586127 | 12.66435 | 9.676955
2018-02-13 13:53 | 79080.1 | 4200.0014 | 5 | 9 | 3.452303 | -2.282218 | 2.996841 | 2.662192 | 12.66435 | 9.940499
2018-02-13 13:55 | 79200.1 | 4320.001 | 5 | 9 | 3.420599 | -2.282168 | 2.996841 | 2.738255 | 12.66435 | 10.20196
2018-02-13 13:57 | 79320.1 | 4440.0014 | 5 | 9 | 3.373188 | -2.281919 | 2.996841 | 2.814322 | 12.66435 | 10.46049
2018-02-13 13:59 | 79440.1 | 4560.0002 | 5 | 9 | 3.290624 | -2.281775 | 2.996841 | 2.890382 | 12.66435 | 10.71425
2018-02-13 14:01 | 79560.1 | 4680.0006 | 5 | 9 | 3.110485 | -2.281768 | 2.996841 | 2.966441 | 12.66435 | 10.9587
2018-02-13 14:02 | 79597.6 | 4717.5031 | 5 | 9 | 2.999983 | -2.281966 | 2.996841 | 2.990218 | 12.66435 | 11.03145
2018-02-13 14:04 | 79717.65012 | 120.0005 | 6 | 9 | 3.366761 | 0 | 2.996841 | 2.990218 | 12.66435 | 11.03145
2018-02-13 14:06 | 79837.64972 | 240.0001 | 6 | 9 | 3.381548 | 0 | 2.996841 | 2.990218 | 12.66435 | 11.03145
2018-02-13 14:07 | 79897.65182 | 300.0022 | 6 | 9 | 3.385069 | 0 | 2.996841 | 2.990218 | 12.66435 | 11.03145
2018-02-13 14:07 | 79897.66 | 0.0023 | 7 | 10 | 3.385024 | 0 | 0 | 0 | 0 | 0
2018-02-13 14:09 | 80017.73 | 120.0007 | 2 | 10 | 4.042293 | 4.890133 | 0.1624031 | 0 | 0.6378676 | 0
2018-02-13 14:11 | 80137.73 | 240.0002 | 2 | 10 | 4.080948 | 4.890112 | 0.3253894 | 0 | 1.299809 | 0
2018-02-13 14:13 | 80257.73 | 360.0006 | 2 | 10 | 4.116165 | 4.889776 | 0.4883949 | 0 | 1.968035 | 0
2018-02-13 14:15 | 80377.73 | 480.001 | 2 | 10 | 4.142557 | 4.890167 | 0.6513724 | 0 | 2.641132 | 0
2018-02-13 14:17 | 80497.73 | 600.0014 | 2 | 10 | 4.16616 | 4.890114 | 0.8143855 | 0 | 3.318347 | 0
2018-02-13 14:19 | 80617.73 | 720.0002 | 2 | 10 | 4.192424 | 4.890192 | 0.9773822 | 0 | 3.999506 | 0
2018-02-13 14:21 | 80737.73 | 840.0014 | 2 | 10 | 4.200293 | 4.590439 | 1.136586 | 0 | 4.668027 | 0
2018-02-13 14:23 | 80857.73 | 960.0002 | 2 | 10 | 4.200285 | 4.233812 | 1.28354 | 0 | 5.285276 | 0
2018-02-13 14:25 | 80977.73 | 1080.0015 | 2 | 10 | 4.200316 | 3.908838 | 1.419242 | 0 | 5.855262 | 0
2018-02-13 14:27 | 81097.73 | 1200.0002 | 2 | 10 | 4.20026 | 3.590284 | 1.544217 | 0 | 6.380191 | 0
2018-02-13 14:29 | 81217.73 | 1320.0008 | 2 | 10 | 4.200267 | 3.274971 | 1.658577 | 0 | 6.860538 | 0
2018-02-13 14:29 | 81224.07 | 1326.34 | 2 | 10 | 4.200281 | 3.259995 | 1.664325 | 0 | 6.884682 | 0
2018-02-13 14:31 | 81344.0898 | 120.0005 | 3 | 10 | 4.221344 | 3.259909 | 1.772598 | 0 | 7.340483 | 0
2018-02-13 14:33 | 81464.0903 | 240.001 | 3 | 10 | 4.246953 | 3.259916 | 1.881257 | 0 | 7.800541 | 0
2018-02-13 14:35 | 81584.0899 | 360.0006 | 3 | 10 | 4.275938 | 3.259941 | 1.98991 | 0 | 8.263526 | 0
2018-02-13 14:37 | 81704.0894 | 480.0001 | 3 | 10 | 4.308777 | 3.259892 | 2.098581 | 0 | 8.729948 | 0
2018-02-13 14:39 | 81824.0906 | 600.0013 | 3 | 10 | 4.343809 | 3.259954 | 2.207242 | 0 | 9.200032 | 0
2018-02-13 14:41 | 81944.0895 | 720.0002 | 3 | 10 | 4.380965 | 3.259964 | 2.315896 | 0 | 9.674002 | 0
2018-02-13 14:43 | 82064.0907 | 840.0014 | 3 | 10 | 4.40031 | 2.982153 | 2.422071 | 0 | 10.14067 | 0
2018-02-13 14:45 | 82184.0902 | 960.0009 | 3 | 10 | 4.400283 | 2.566753 | 2.51437 | 0 | 10.54681 | 0
2018-02-13 14:47 | 82304.0894 | 1080.0001 | 3 | 10 | 4.40026 | 2.210421 | 2.5938 | 0 | 10.89633 | 0
2018-02-13 14:49 | 82424.0903 | 1200.001 | 3 | 10 | 4.400264 | 1.919767 | 2.662499 | 0 | 11.19863 | 0
2018-02-13 14:51 | 82544.09 | 1320.0007 | 3 | 10 | 4.400259 | 1.6746 | 2.722286 | 0 | 11.4617 | 0
2018-02-13 14:53 | 82664.0904 | 1440.0011 | 3 | 10 | 4.400288 | 1.464065 | 2.774504 | 0 | 11.69148 | 0
2018-02-13 14:55 | 82784.09 | 1560.0007 | 3 | 10 | 4.400215 | 1.274951 | 2.820093 | 0 | 11.89208 | 0
2018-02-13 14:57 | 82904.0904 | 1680.0011 | 3 | 10 | 4.400251 | 1.120692 | 2.85993 | 0 | 12.06737 | 0
2018-02-13 14:59 | 83024.0907 | 1800.0014 | 3 | 10 | 4.400235 | 0.9906025 | 2.895056 | 0 | 12.22194 | 0
2018-02-13 15:01 | 83144.0903 | 1920.001 | 3 | 10 | 4.400204 | 0.8807697 | 2.926217 | 0 | 12.35905 | 0
2018-02-13 15:03 | 83264.0899 | 2040.0006 | 3 | 10 | 4.400259 | 0.7836428 | 2.953931 | 0 | 12.481 | 0
2018-02-13 15:05 | 83384.0895 | 2160.0002 | 3 | 10 | 4.400229 | 0.6961355 | 2.978534 | 0 | 12.58926 | 0
2018-02-13 15:06 | 83456.1256 | 2232.0363 | 3 | 10 | 4.400228 | 0.6519985 | 2.99201 | 0 | 12.64855 | 0
2018-02-13 15:08 | 83576.16494 | 120.0012 | 4 | 10 | 4.337091 | 0 | 2.992013 | 0 | 12.64857 | 0
2018-02-13 15:10 | 83696.16374 | 240 | 4 | 10 | 4.331305 | 0 | 2.992013 | 0 | 12.64857 | 0
2018-02-13 15:11 | 83756.16654 | 300.0028 | 4 | 10 | 4.329587 | 0 | 2.992013 | 0 | 12.64857 | 0
2018-02-13 15:13 | 83876.25 | 120.0014 | 5 | 10 | 4.102916 | -2.2822 | 2.992013 | 0.07605848 | 12.64857 | 0.3144913
2018-02-13 15:15 | 83996.25 | 240.001 | 5 | 10 | 4.068146 | -2.281853 | 2.992013 | 0.1521177 | 12.64857 | 0.6251793
2018-02-13 15:17 | 84116.25 | 360.0006 | 5 | 10 | 4.037702 | -2.281838 | 2.992013 | 0.2281781 | 12.64857 | 0.9334332
2018-02-13 15:19 | 84236.24 | 480.0002 | 5 | 10 | 4.008792 | -2.281767 | 2.992013 | 0.3042406 | 12.64857 | 1.239451
2018-02-13 15:21 | 84356.25 | 600.0014 | 5 | 10 | 3.979628 | -2.281839 | 2.992013 | 0.3803107 | 12.64857 | 1.543298
2018-02-13 15:23 | 84476.24 | 720.0002 | 5 | 10 | 3.95028 | -2.281841 | 2.992013 | 0.4563697 | 12.64857 | 1.844857
2018-02-13 15:25 | 84596.25 | 840.0014 | 5 | 10 | 3.922931 | -2.281827 | 2.992013 | 0.5324342 | 12.64857 | 2.144283
2018-02-13 15:27 | 84716.25 | 960.001 | 5 | 10 | 3.897013 | -2.282175 | 2.992013 | 0.608493 | 12.64857 | 2.44166
2018-02-13 15:29 | 84836.25 | 1080.0014 | 5 | 10 | 3.871318 | -2.282106 | 2.992013 | 0.6845532 | 12.64857 | 2.737095
2018-02-13 15:31 | 84956.24 | 1200.0002 | 5 | 10 | 3.844168 | -2.281899 | 2.992013 | 0.7606217 | 12.64857 | 3.030557
2018-02-13 15:33 | 85076.25 | 1320.0014 | 5 | 10 | 3.818711 | -2.281857 | 2.992013 | 0.8366826 | 12.64857 | 3.321959
2018-02-13 15:35 | 85196.25 | 1440.001 | 5 | 10 | 3.796165 | -2.281841 | 2.992013 | 0.9127485 | 12.64857 | 3.611558
2018-02-13 15:37 | 85316.25 | 1560.0006 | 5 | 10 | 3.775844 | -2.282146 | 2.992013 | 0.9888064 | 12.64857 | 3.899511
2018-02-13 15:39 | 85436.25 | 1680.001 | 5 | 10 | 3.755654 | -2.282122 | 2.992013 | 1.064873 | 12.64857 | 4.185963
2018-02-13 15:41 | 85556.25 | 1800.0014 | 5 | 10 | 3.735471 | -2.281815 | 2.992013 | 1.140932 | 12.64857 | 4.470839
2018-02-13 15:43 | 85676.24 | 1920.0002 | 5 | 10 | 3.717 | -2.281875 | 2.992013 | 1.217003 | 12.64857 | 4.754289
2018-02-13 15:45 | 85796.25 | 2040.0006 | 5 | 10 | 3.699621 | -2.282195 | 2.992013 | 1.293058 | 12.64857 | 5.036314
2018-02-13 15:47 | 85916.25 | 2160.001 | 5 | 10 | 3.682753 | -2.28204 | 2.992013 | 1.369121 | 12.64857 | 5.317078
2018-02-13 15:49 | 86036.25 | 2280.0014 | 5 | 10 | 3.665708 | -2.28222 | 2.992013 | 1.44518 | 12.64857 | 5.596543
2018-02-13 15:51 | 86156.25 | 2400.001 | 5 | 10 | 3.65004 | -2.28215 | 2.992013 | 1.521247 | 12.64857 | 5.874773
2018-02-13 15:53 | 86276.25 | 2520.0014 | 5 | 10 | 3.636034 | -2.28206 | 2.992013 | 1.597304 | 12.64857 | 6.151842
2018-02-13 15:55 | 86396.24 | 2640.0002 | 5 | 10 | 3.623191 | -2.282178 | 2.992013 | 1.673369 | 12.64857 | 6.427926
2018-02-13 15:57 | 86516.25 | 2760.0014 | 5 | 10 | 3.610606 | -2.282137 | 2.992013 | 1.749426 | 12.64857 | 6.703021
2018-02-13 15:59 | 86636.24 | 2880.0002 | 5 | 10 | 3.59808 | -2.281814 | 2.992013 | 1.825497 | 12.64857 | 6.977194
2018-02-13 16:01 | 86756.25 | 3000.0006 | 5 | 10 | 3.587264 | -2.281821 | 2.992013 | 1.901556 | 12.64857 | 7.250442
2018-02-13 16:03 | 86876.24 | 3120.0002 | 5 | 10 | 3.577426 | -2.281838 | 2.992013 | 1.977617 | 12.64857 | 7.522913
2018-02-13 16:05 | 86996.25 | 3240.0006 | 5 | 10 | 3.567553 | -2.28213 | 2.992013 | 2.053685 | 12.64857 | 7.794663
2018-02-13 16:07 | 87116.25 | 3360.001 | 5 | 10 | 3.556555 | -2.281861 | 2.992013 | 2.12975 | 12.64857 | 8.065622
2018-02-13 16:09 | 87236.25 | 3480.0014 | 5 | 10 | 3.545743 | -2.282015 | 2.992013 | 2.205812 | 12.64857 | 8.335722
2018-02-13 16:11 | 87356.25 | 3600.001 | 5 | 10 | 3.534972 | -2.281785 | 2.992013 | 2.281872 | 12.64857 | 8.605005
2018-02-13 16:13 | 87476.25 | 3720.0014 | 5 | 10 | 3.523764 | -2.28208 | 2.992013 | 2.357936 | 12.64857 | 8.873474
2018-02-13 16:15 | 87596.25 | 3840.001 | 5 | 10 | 3.510613 | -2.28185 | 2.992013 | 2.433998 | 12.64857 | 9.141015
2018-02-13 16:17 | 87716.25 | 3960.0014 | 5 | 10 | 3.4942 | -2.282124 | 2.992013 | 2.510059 | 12.64857 | 9.407419
2018-02-13 16:19 | 87836.24 | 4080.0002 | 5 | 10 | 3.476277 | -2.281825 | 2.992013 | 2.586116 | 12.64857 | 9.672518
2018-02-13 16:21 | 87956.25 | 4200.0014 | 5 | 10 | 3.45401 | -2.282085 | 2.992013 | 2.662179 | 12.64857 | 9.93612
2018-02-13 16:23 | 88076.24 | 4320.0002 | 5 | 10 | 3.422206 | -2.281841 | 2.992013 | 2.738245 | 12.64857 | 10.19773
2018-02-13 16:25 | 88196.25 | 4440.0014 | 5 | 10 | 3.371206 | -2.282205 | 2.992013 | 2.814308 | 12.64857 | 10.45625
2018-02-13 16:27 | 88316.24 | 4560.0002 | 5 | 10 | 3.285741 | -2.281814 | 2.992013 | 2.890361 | 12.64857 | 10.7097
2018-02-13 16:29 | 88436.25 | 4680.0006 | 5 | 10 | 3.104211 | -2.281858 | 2.992013 | 2.966431 | 12.64857 | 10.9538
2018-02-13 16:30 | 88471.08 | 4714.8318 | 5 | 10 | 3 | -2.282222 | 2.992013 | 2.988509 | 12.64857 | 11.02127
2018-02-13 16:32 | 88591.12 | 120.0011 | 6 | 10 | 3.362504 | 0 | 2.992013 | 2.988509 | 12.64857 | 11.02127
2018-02-13 16:34 | 88711.12 | 239.9999 | 6 | 10 | 3.377186 | 0 | 2.992013 | 2.988509 | 12.64857 | 11.02127
2018-02-13 16:35 | 88771.12 | 300.0019 | 6 | 10 | 3.380716 | 0 | 2.992013 | 2.988509 | 12.64857 | 11.02127
2018-02-13 16:35 | 88771.13 | 0.0025 | 7 | 11 | 3.380953 | 0 | 0 | 0 | 0 | 0
2018-02-13 16:37 | 88891.21 | 120.0006 | 2 | 11 | 4.041161 | 4.890093 | 0.1624097 | 0 | 0.6375857 | 0
2018-02-13 16:39 | 89011.21 | 240.0002 | 2 | 11 | 4.077681 | 4.890144 | 0.3253961 | 0 | 1.299156 | 0
2018-02-13 16:41 | 89131.21 | 360.0006 | 2 | 11 | 4.112854 | 4.890133 | 0.4883923 | 0 | 1.966778 | 0
2018-02-13 16:43 | 89251.21 | 480.0002 | 2 | 11 | 4.141262 | 4.890194 | 0.6513964 | 0 | 2.639546 | 0
2018-02-13 16:45 | 89371.21 | 600.0006 | 2 | 11 | 4.166106 | 4.890158 | 0.8143904 | 0 | 3.316625 | 0
2018-02-13 16:47 | 89491.21 | 720.0002 | 2 | 11 | 4.190574 | 4.890165 | 0.9773968 | 0 | 3.997697 | 0
2018-02-13 16:49 | 89611.21 | 840.0006 | 2 | 11 | 4.20027 | 4.633965 | 1.137632 | 0 | 4.670431 | 0
2018-02-13 16:51 | 89731.21 | 960.0003 | 2 | 11 | 4.200281 | 4.268642 | 1.28597 | 0 | 5.29349 | 0
2018-02-13 16:53 | 89851.21 | 1080.0007 | 2 | 11 | 4.200238 | 3.911297 | 1.422245 | 0 | 5.865883 | 0
2018-02-13 16:55 | 89971.21 | 1200.0003 | 2 | 11 | 4.200253 | 3.592859 | 1.547228 | 0 | 6.390851 | 0
2018-02-13 16:57 | 90091.21 | 1320.0007 | 2 | 11 | 4.200278 | 3.296907 | 1.662002 | 0 | 6.872931 | 0
2018-02-13 16:57 | 90106.72 | 1335.5148 | 2 | 11 | 4.20025 | 3.259987 | 1.676152 | 0 | 6.932365 | 0
2018-02-13 16:59 | 90226.73 | 120.0014 | 3 | 11 | 4.221444 | 3.259932 | 1.784425 | 0 | 7.388162 | 0
2018-02-13 17:01 | 90346.73 | 240.0001 | 3 | 11 | 4.248653 | 3.259918 | 1.893088 | 0 | 7.848309 | 0
2018-02-13 17:03 | 90466.73 | 360.0005 | 3 | 11 | 4.279027 | 3.259947 | 2.001743 | 0 | 8.311583 | 0
2018-02-13 17:05 | 90586.73 | 480.0001 | 3 | 11 | 4.31108 | 3.259916 | 2.110416 | 0 | 8.778316 | 0
2018-02-13 17:07 | 90706.73 | 600.0013 | 3 | 11 | 4.345314 | 3.259977 | 2.219079 | 0 | 9.248608 | 0
2018-02-13 17:09 | 90826.73 | 720.0001 | 3 | 11 | 4.383137 | 3.25996 | 2.327729 | 0 | 9.722747 | 0
2018-02-13 17:11 | 90946.73 | 840.0013 | 3 | 11 | 4.40027 | 2.930872 | 2.432908 | 0 | 10.18517 | 0
2018-02-13 17:13 | 91066.73 | 960.0002 | 3 | 11 | 4.400289 | 2.528139 | 2.523657 | 0 | 10.58449 | 0
2018-02-13 17:15 | 91186.73 | 1080.0013 | 3 | 11 | 4.400278 | 2.191925 | 2.602149 | 0 | 10.92988 | 0
2018-02-13 17:17 | 91306.73 | 1200.0002 | 3 | 11 | 4.400315 | 1.903796 | 2.670288 | 0 | 11.22971 | 0
2018-02-13 17:19 | 91426.73 | 1320.0007 | 3 | 11 | 4.400261 | 1.650868 | 2.729446 | 0 | 11.49002 | 0
2018-02-13 17:21 | 91546.73 | 1440.001 | 3 | 11 | 4.400248 | 1.43504 | 2.780733 | 0 | 11.7157 | 0
2018-02-13 17:23 | 91666.73 | 1560.0007 | 3 | 11 | 4.40026 | 1.258567 | 2.825544 | 0 | 11.91288 | 0
2018-02-13 17:25 | 91786.73 | 1680.0001 | 3 | 11 | 4.400217 | 1.109567 | 2.864946 | 0 | 12.08626 | 0
2018-02-13 17:27 | 91906.73 | 1800.0006 | 3 | 11 | 4.400232 | 0.9803371 | 2.899733 | 0 | 12.23933 | 0
2018-02-13 17:29 | 92026.73 | 1920.0009 | 3 | 11 | 4.400218 | 0.8639984 | 2.930416 | 0 | 12.37434 | 0
2018-02-13 17:31 | 92146.73 | 2040.0006 | 3 | 11 | 4.400269 | 0.7694635 | 2.957571 | 0 | 12.49383 | 0
2018-02-13 17:33 | 92266.73 | 2160.0009 | 3 | 11 | 4.400226 | 0.6884937 | 2.981811 | 0 | 12.60049 | 0
2018-02-13 17:34 | 92327.17 | 2220.4374 | 3 | 11 | 4.400189 | 0.6519957 | 2.993061 | 0 | 12.64999 | 0
2018-02-13 17:36 | 92447.22 | 120.0012 | 4 | 11 | 4.337223 | 0 | 2.993061 | 0 | 12.64999 | 0
2018-02-13 17:38 | 92567.22 | 240.0009 | 4 | 11 | 4.331501 | 0 | 2.993061 | 0 | 12.64999 | 0
2018-02-13 17:39 | 92627.22 | 300.0044 | 4 | 11 | 4.329842 | 0 | 2.993061 | 0 | 12.64999 | 0
2018-02-13 17:41 | 92747.3 | 120.0014 | 5 | 11 | 4.102636 | -2.282097 | 2.993061 | 0.07605611 | 12.64999 | 0.3144243
2018-02-13 17:43 | 92867.3 | 240.001 | 5 | 11 | 4.068675 | -2.281906 | 2.993061 | 0.1521153 | 12.64999 | 0.6251287
2018-02-13 17:45 | 92987.3 | 360.0006 | 5 | 11 | 4.0379 | -2.281803 | 2.993061 | 0.2281748 | 12.64999 | 0.9334126
2018-02-13 17:47 | 93107.3 | 480.001 | 5 | 11 | 4.006993 | -2.281917 | 2.993061 | 0.3042395 | 12.64999 | 1.239376
2018-02-13 17:49 | 93227.3 | 600.0014 | 5 | 11 | 3.977932 | -2.281833 | 2.993061 | 0.3802963 | 12.64999 | 1.543018
2018-02-13 17:51 | 93347.3 | 720.0002 | 5 | 11 | 3.95 | -2.281859 | 2.993061 | 0.4563572 | 12.64999 | 1.844513
2018-02-13 17:53 | 93467.3 | 840.0006 | 5 | 11 | 3.923014 | -2.282032 | 2.993061 | 0.5324119 | 12.64999 | 2.143903
2018-02-13 17:55 | 93587.3 | 960.0002 | 5 | 11 | 3.896014 | -2.281883 | 2.993061 | 0.6084748 | 12.64999 | 2.441278
2018-02-13 17:57 | 93707.3 | 1080.0014 | 5 | 11 | 3.869025 | -2.281845 | 2.993061 | 0.6845385 | 12.64999 | 2.736587
2018-02-13 17:59 | 93827.3 | 1200.0002 | 5 | 11 | 3.842972 | -2.281823 | 2.993061 | 0.7605957 | 12.64999 | 3.029861
2018-02-13 18:01 | 93947.3 | 1320.0006 | 5 | 11 | 3.818431 | -2.282218 | 2.993061 | 0.8366603 | 12.64999 | 3.321227
2018-02-13 18:03 | 94067.3 | 1440.001 | 5 | 11 | 3.79577 | -2.281837 | 2.993061 | 0.912718 | 12.64999 | 3.610777
2018-02-13 18:05 | 94187.3 | 1560.0006 | 5 | 11 | 3.773728 | -2.281828 | 2.993061 | 0.9887803 | 12.64999 | 3.898649
2018-02-13 18:07 | 94307.3 | 1680.0002 | 5 | 11 | 3.753603 | -2.281895 | 2.993061 | 1.064834 | 12.64999 | 4.184879
2018-02-13 18:09 | 94427.3 | 1800.0014 | 5 | 11 | 3.734603 | -2.281832 | 2.993061 | 1.140899 | 12.64999 | 4.469667
2018-02-13 18:11 | 94547.3 | 1920.0002 | 5 | 11 | 3.716444 | -2.282059 | 2.993061 | 1.216951 | 12.64999 | 4.753002
2018-02-13 18:13 | 94667.3 | 2040.0014 | 5 | 11 | 3.698116 | -2.281881 | 2.993061 | 1.293018 | 12.64999 | 5.03501
2018-02-13 18:15 | 94787.3 | 2160.001 | 5 | 11 | 3.680191 | -2.282137 | 2.993061 | 1.36908 | 12.64999 | 5.315599
2018-02-13 18:17 | 94907.3 | 2280.0006 | 5 | 11 | 3.66415 | -2.281835 | 2.993061 | 1.445143 | 12.64999 | 5.594908
2018-02-13 18:19 | 95027.3 | 2400.001 | 5 | 11 | 3.649387 | -2.281858 | 2.993061 | 1.521197 | 12.64999 | 5.873011
2018-02-13 18:21 | 95147.3 | 2520.0014 | 5 | 11 | 3.63527 | -2.281868 | 2.993061 | 1.597256 | 12.64999 | 6.150039
2018-02-13 18:23 | 95267.3 | 2640.001 | 5 | 11 | 3.620879 | -2.281895 | 2.993061 | 1.673316 | 12.64999 | 6.425986
2018-02-13 18:25 | 95387.3 | 2760.0006 | 5 | 11 | 3.60833 | -2.281846 | 2.993061 | 1.749384 | 12.64999 | 6.700933
2018-02-13 18:27 | 95507.3 | 2880.001 | 5 | 11 | 3.597067 | -2.282033 | 2.993061 | 1.825448 | 12.64999 | 6.974959
2018-02-13 18:29 | 95627.3 | 3000.0009 | 5 | 11 | 3.586702 | -2.281846 | 2.993061 | 1.9015 | 12.64999 | 7.248132
2018-02-13 18:31 | 95747.3 | 3120.0002 | 5 | 11 | 3.575912 | -2.281881 | 2.993061 | 1.977564 | 12.64999 | 7.520546
2018-02-13 18:33 | 95867.3 | 3240.0014 | 5 | 11 | 3.564764 | -2.281808 | 2.993061 | 2.053621 | 12.64999 | 7.792082
2018-02-13 18:35 | 95987.3 | 3360.0002 | 5 | 11 | 3.554806 | -2.281794 | 2.993061 | 2.129687 | 12.64999 | 8.06286
2018-02-13 18:37 | 96107.3 | 3480.0006 | 5 | 11 | 3.545021 | -2.282191 | 2.993061 | 2.205751 | 12.64999 | 8.332879
2018-02-13 18:39 | 96227.3 | 3600.001 | 5 | 11 | 3.534194 | -2.281843 | 2.993061 | 2.28181 | 12.64999 | 8.602103
2018-02-13 18:41 | 96347.3 | 3720.0014 | 5 | 11 | 3.520982 | -2.282148 | 2.993061 | 2.357873 | 12.64999 | 8.870438
2018-02-13 18:43 | 96467.3 | 3840.001 | 5 | 11 | 3.507639 | -2.281912 | 2.993061 | 2.43393 | 12.64999 | 9.137727
2018-02-13 18:45 | 96587.3 | 3960.0014 | 5 | 11 | 3.49304 | -2.281912 | 2.993061 | 2.509994 | 12.64999 | 9.403988
2018-02-13 18:47 | 96707.3 | 4080.001 | 5 | 11 | 3.475598 | -2.281855 | 2.993061 | 2.58605 | 12.64999 | 9.669028
2018-02-13 18:49 | 96827.3 | 4200.0006 | 5 | 11 | 3.451554 | -2.281925 | 2.993061 | 2.662112 | 12.64999 | 9.932532
2018-02-13 18:51 | 96947.3 | 4320.0002 | 5 | 11 | 3.417599 | -2.281857 | 2.993061 | 2.738172 | 12.64999 | 10.19383
2018-02-13 18:53 | 97067.3 | 4440.0006 | 5 | 11 | 3.368359 | -2.281846 | 2.993061 | 2.814237 | 12.64999 | 10.45206
2018-02-13 18:55 | 97187.3 | 4560.001 | 5 | 11 | 3.284987 | -2.2818 | 2.993061 | 2.890292 | 12.64999 | 10.70538
2018-02-13 18:57 | 97307.3 | 4680.0014 | 5 | 11 | 3.102907 | -2.282166 | 2.993061 | 2.966354 | 12.64999 | 10.94939
2018-02-13 18:57 | 97341.39 | 4714.0934 | 5 | 11 | 2.999995 | -2.281917 | 2.993061 | 2.987963 | 12.64999 | 11.01541
2018-02-13 18:59 | 97461.4403 | 120.0006 | 6 | 11 | 3.364409 | 0 | 2.993061 | 2.987963 | 12.64999 | 11.01541
2018-02-13 19:01 | 97581.4399 | 240.0002 | 6 | 11 | 3.379124 | 0 | 2.993061 | 2.987963 | 12.64999 | 11.01541
2018-02-13 19:02 | 97641.4435 | 300.0038 | 6 | 11 | 3.382591 | 0 | 2.993061 | 2.987963 | 12.64999 | 11.01541
2018-02-13 19:02 | 97641.45 | 0.0024 | 7 | 12 | 3.382608 | 0 | 0 | 0 | 0 | 0
2018-02-13 19:04 | 97761.53 | 120.0015 | 2 | 12 | 4.041439 | 4.89015 | 0.1624051 | 0 | 0.6377491 | 0
2018-02-13 19:06 | 97881.53 | 240.0011 | 2 | 12 | 4.078694 | 4.890158 | 0.3253946 | 0 | 1.299397 | 0
2018-02-13 19:08 | 98001.53 | 360.0007 | 2 | 12 | 4.115901 | 4.890085 | 0.4883911 | 0 | 1.9674 | 0
2018-02-13 19:10 | 98121.53 | 480.0003 | 2 | 12 | 4.143121 | 4.890123 | 0.6513782 | 0 | 2.64055 | 0
2018-02-13 19:12 | 98241.53 | 600.0007 | 2 | 12 | 4.166074 | 4.890141 | 0.8143652 | 0 | 3.317719 | 0
2018-02-13 19:14 | 98361.53 | 720.0012 | 2 | 12 | 4.190588 | 4.889811 | 0.9773725 | 0 | 3.99877 | 0
2018-02-13 19:16 | 98481.53 | 840.0007 | 2 | 12 | 4.200285 | 4.605984 | 1.137237 | 0 | 4.669955 | 0
2018-02-13 19:18 | 98601.53 | 960.0004 | 2 | 12 | 4.200264 | 4.232672 | 1.284361 | 0 | 5.287918 | 0
2018-02-13 19:20 | 98721.53 | 1080.0015 | 2 | 12 | 4.200284 | 3.903835 | 1.419885 | 0 | 5.857159 | 0
2018-02-13 19:22 | 98841.53 | 1200.0004 | 2 | 12 | 4.200275 | 3.59936 | 1.544897 | 0 | 6.382244 | 0
2018-02-13 19:24 | 98961.53 | 1320.0008 | 2 | 12 | 4.200281 | 3.296852 | 1.659831 | 0 | 6.864997 | 0
2018-02-13 19:25 | 98975.71 | 1334.178 | 2 | 12 | 4.200281 | 3.259995 | 1.672764 | 0 | 6.919321 | 0
2018-02-13 19:27 | 99095.72 | 120.0014 | 3 | 12 | 4.222682 | 3.259924 | 1.781035 | 0 | 7.375187 | 0
2018-02-13 19:29 | 99215.72 | 240.001 | 3 | 12 | 4.24893 | 3.259956 | 1.8897 | 0 | 7.835446 | 0
2018-02-13 19:31 | 99335.72 | 360.0006 | 3 | 12 | 4.277635 | 3.259932 | 1.99836 | 0 | 8.298677 | 0
2018-02-13 19:33 | 99455.72 | 480.001 | 3 | 12 | 4.309269 | 3.259989 | 2.107021 | 0 | 8.765176 | 0
2018-02-13 19:35 | 99575.72 | 600.0013 | 3 | 12 | 4.34489 | 3.260033 | 2.215678 | 0 | 9.235298 | 0
2018-02-13 19:37 | 99695.72 | 720.0001 | 3 | 12 | 4.383134 | 3.259964 | 2.324332 | 0 | 9.709455 | 0
2018-02-13 19:39 | 99815.72 | 840.0015 | 3 | 12 | 4.400305 | 2.951595 | 2.429849 | 0 | 10.17335 | 0
2018-02-13 19:41 | 99935.72 | 960.0009 | 3 | 12 | 4.400256 | 2.551878 | 2.52141 | 0 | 10.57625 | 0
2018-02-13 19:43 | 100055.7 | 1080.0006 | 3 | 12 | 4.400255 | 2.205313 | 2.60059 | 0 | 10.92466 | 0
2018-02-13 19:45 | 100175.7 | 1200.001 | 3 | 12 | 4.400267 | 1.901268 | 2.668869 | 0 | 11.22511 | 0
2018-02-13 19:47 | 100295.7 | 1320.0014 | 3 | 12 | 4.400261 | 1.65495 | 2.728011 | 0 | 11.48535 | 0
2018-02-13 19:49 | 100415.7 | 1440.0019 | 3 | 12 | 4.400232 | 1.447016 | 2.779601 | 0 | 11.71236 | 0
2018-02-13 19:51 | 100535.7 | 1560.0031 | 3 | 12 | 4.400248 | 1.269427 | 2.824811 | 0 | 11.91129 | 0
2018-02-13 19:53 | 100655.7 | 1680.0002 | 3 | 12 | 4.400268 | 1.111505 | 2.864435 | 0 | 12.08565 | 0
2018-02-13 19:55 | 100775.7 | 1800.0014 | 3 | 12 | 4.400221 | 0.9785814 | 2.899182 | 0 | 12.23854 | 0
2018-02-13 19:57 | 100895.7 | 1920.001 | 3 | 12 | 4.400236 | 0.8685417 | 2.929923 | 0 | 12.37381 | 0
2018-02-13 19:59 | 101015.7 | 2040.0014 | 3 | 12 | 4.400191 | 0.7747669 | 2.957288 | 0 | 12.49423 | 0
2018-02-13 20:01 | 101135.7 | 2160.0002 | 3 | 12 | 4.400216 | 0.6916456 | 2.981725 | 0 | 12.60175 | 0
2018-02-13 20:02 | 101197.3 | 2221.5694 | 3 | 12 | 4.400252 | 0.651989 | 2.993214 | 0 | 12.65231 | 0
2018-02-13 20:04 | 101317.3 | 120.0014 | 4 | 12 | 4.337581 | 0 | 2.993216 | 0 | 12.65232 | 0
2018-02-13 20:06 | 101437.3 | 240.0002 | 4 | 12 | 4.331858 | 0 | 2.993216 | 0 | 12.65232 | 0
2018-02-13 20:07 | 101497.3 | 300.003 | 4 | 12 | 4.330164 | 0 | 2.993216 | 0 | 12.65232 | 0
2018-02-13 20:09 | 101617.4 | 120.0014 | 5 | 12 | 4.105624 | -2.281838 | 2.993216 | 0.07605451 | 12.65232 | 0.3146142
2018-02-13 20:11 | 101737.4 | 240.0002 | 5 | 12 | 4.070426 | -2.282017 | 2.993216 | 0.1521142 | 12.65232 | 0.625515
2018-02-13 20:13 | 101857.4 | 360.0014 | 5 | 12 | 4.039111 | -2.281888 | 2.993216 | 0.2281775 | 12.65232 | 0.9339122
2018-02-13 20:15 | 101977.4 | 480.001 | 5 | 12 | 4.009799 | -2.281848 | 2.993216 | 0.3042362 | 12.65232 | 1.24
2018-02-13 20:17 | 102097.4 | 600.0023 | 5 | 12 | 3.981564 | -2.281928 | 2.993216 | 0.3802967 | 12.65232 | 1.543912
2018-02-13 20:19 | 102217.4 | 720.001 | 5 | 12 | 3.953245 | -2.281872 | 2.993216 | 0.4563522 | 12.65232 | 1.845659
2018-02-13 20:21 | 102337.4 | 840.0006 | 5 | 12 | 3.924581 | -2.281845 | 2.993216 | 0.532417 | 12.65232 | 2.145263
2018-02-13 20:23 | 102457.4 | 960.0002 | 5 | 12 | 3.897967 | -2.28181 | 2.993216 | 0.6084767 | 12.65232 | 2.442743
2018-02-13 20:25 | 102577.4 | 1080.0006 | 5 | 12 | 3.872399 | -2.281861 | 2.993216 | 0.6845323 | 12.65232 | 2.738226
2018-02-13 20:27 | 102697.4 | 1200.0002 | 5 | 12 | 3.846587 | -2.281872 | 2.993216 | 0.7605948 | 12.65232 | 3.031792
2018-02-13 20:29 | 102817.4 | 1320.0006 | 5 | 12 | 3.820549 | -2.281872 | 2.993216 | 0.8366539 | 12.65232 | 3.32337
2018-02-13 20:31 | 102937.4 | 1440.001 | 5 | 12 | 3.796878 | -2.282215 | 2.993216 | 0.9127185 | 12.65232 | 3.613053
2018-02-13 20:33 | 103057.4 | 1560.0014 | 5 | 12 | 3.776007 | -2.282005 | 2.993216 | 0.9887789 | 12.65232 | 3.901041
2018-02-13 20:35 | 103177.4 | 1680.0002 | 5 | 12 | 3.756509 | -2.282132 | 2.993216 | 1.064838 | 12.65232 | 4.187498
2018-02-13 20:37 | 103297.4 | 1800.0014 | 5 | 12 | 3.737131 | -2.281835 | 2.993216 | 1.140907 | 12.65232 | 4.472515
2018-02-13 20:39 | 103417.4 | 1920.0002 | 5 | 12 | 3.717354 | -2.281861 | 2.993216 | 1.216966 | 12.65232 | 4.756
2018-02-13 20:41 | 103537.4 | 2040.0006 | 5 | 12 | 3.699311 | -2.281873 | 2.993216 | 1.293022 | 12.65232 | 5.038033
2018-02-13 20:43 | 103657.4 | 2160.0002 | 5 | 12 | 3.682501 | -2.281805 | 2.993216 | 1.369084 | 12.65232 | 5.318763
2018-02-13 20:45 | 103777.4 | 2280.0006 | 5 | 12 | 3.666487 | -2.28187 | 2.993216 | 1.445146 | 12.65232 | 5.598249
2018-02-13 20:47 | 103897.4 | 2400.001 | 5 | 12 | 3.650438 | -2.281898 | 2.993216 | 1.521204 | 12.65232 | 5.87651
2018-02-13 20:49 | 104017.4 | 2520.0014 | 5 | 12 | 3.635377 | -2.281815 | 2.993216 | 1.597265 | 12.65232 | 6.153576
2018-02-13 20:51 | 104137.4 | 2640.0002 | 5 | 12 | 3.622127 | -2.281883 | 2.993216 | 1.673321 | 12.65232 | 6.429557
2018-02-13 20:53 | 104257.4 | 2760.0015 | 5 | 12 | 3.610129 | -2.281945 | 2.993216 | 1.74939 | 12.65232 | 6.704629
2018-02-13 20:55 | 104377.4 | 2880.001 | 5 | 12 | 3.598467 | -2.281928 | 2.993216 | 1.825447 | 12.65232 | 6.978762
2018-02-13 20:57 | 104497.4 | 3000.0006 | 5 | 12 | 3.58639 | -2.281855 | 2.993216 | 1.901503 | 12.65232 | 7.25198
2018-02-13 20:59 | 104617.4 | 3120.001 | 5 | 12 | 3.575869 | -2.281893 | 2.993216 | 1.977561 | 12.65232 | 7.524347
2018-02-13 21:01 | 104737.4 | 3240.0015 | 5 | 12 | 3.566084 | -2.282198 | 2.993216 | 2.053623 | 12.65232 | 7.795958
2018-02-13 21:03 | 104857.4 | 3360.0002 | 5 | 12 | 3.556259 | -2.282126 | 2.993216 | 2.129688 | 12.65232 | 8.066844
2018-02-13 21:05 | 104977.4 | 3480.0014 | 5 | 12 | 3.545054 | -2.281988 | 2.993216 | 2.205743 | 12.65232 | 8.336907
2018-02-13 21:07 | 105097.4 | 3600.0002 | 5 | 12 | 3.533148 | -2.281792 | 2.993216 | 2.281803 | 12.65232 | 8.606082
2018-02-13 21:09 | 105217.4 | 3720.0006 | 5 | 12 | 3.521413 | -2.281853 | 2.993216 | 2.35787 | 12.65232 | 8.874394
2018-02-13 21:11 | 105337.4 | 3840.0002 | 5 | 12 | 3.509071 | -2.281812 | 2.993216 | 2.433929 | 12.65232 | 9.14177
2018-02-13 21:13 | 105457.4 | 3960.0014 | 5 | 12 | 3.493975 | -2.281905 | 2.993216 | 2.509991 | 12.65232 | 9.408124
2018-02-13 21:15 | 105577.4 | 4080.001 | 5 | 12 | 3.474034 | -2.281886 | 2.993216 | 2.586055 | 12.65232 | 9.673157
2018-02-13 21:17 | 105697.4 | 4200.0006 | 5 | 12 | 3.450512 | -2.282168 | 2.993216 | 2.662113 | 12.65232 | 9.936527
2018-02-13 21:19 | 105817.4 | 4320.0002 | 5 | 12 | 3.418719 | -2.282202 | 2.993216 | 2.738171 | 12.65232 | 10.19783
2018-02-13 21:21 | 105937.4 | 4440.0014 | 5 | 12 | 3.370126 | -2.281899 | 2.993216 | 2.814228 | 12.65232 | 10.45615
2018-02-13 21:23 | 106057.4 | 4560.0002 | 5 | 12 | 3.284132 | -2.281838 | 2.993216 | 2.890287 | 12.65232 | 10.70957
2018-02-13 21:25 | 106177.4 | 4680.0015 | 5 | 12 | 3.100617 | -2.282077 | 2.993216 | 2.966353 | 12.65232 | 10.95343
2018-02-13 21:25 | 106211.2 | 4713.8174 | 5 | 12 | 2.999996 | -2.281893 | 2.993216 | 2.987786 | 12.65232 | 11.01888
2018-02-13 21:27 | 106331.3 | 120.0012 | 6 | 12 | 3.367483 | 0 | 2.993216 | 2.987786 | 12.65232 | 11.01888
2018-02-13 21:29 | 106451.3 | 240.0008 | 6 | 12 | 3.382323 | 0 | 2.993216 | 2.987786 | 12.65232 | 11.01888
2018-02-13 21:30 | 106511.3 | 300.002 | 6 | 12 | 3.385842 | 0 | 2.993216 | 2.987786 | 12.65232 | 11.01888
2018-02-13 21:30 | 106511.3 | 0.0024 | 7 | 13 | 3.385877 | 0 | 0 | 0 | 0 | 0
2018-02-13 21:32 | 106631.3611 | 120.0014 | 2 | 13 | 4.044032 | 4.890152 | 0.1624001 | 0 | 0.6380964 | 0
2018-02-13 21:34 | 106751.3608 | 240.0011 | 2 | 13 | 4.081297 | 4.889864 | 0.3253993 | 0 | 1.300259 | 0
2018-02-13 21:36 | 106871.3603 | 360.0006 | 2 | 13 | 4.116295 | 4.889814 | 0.4883825 | 0 | 1.968437 | 0
2018-02-13 21:38 | 106991.3608 | 480.0011 | 2 | 13 | 4.142812 | 4.889875 | 0.6513799 | 0 | 2.641611 | 0
2018-02-13 21:40 | 107111.3603 | 600.0006 | 2 | 13 | 4.167294 | 4.890173 | 0.8143708 | 0 | 3.318825 | 0
2018-02-13 21:42 | 107231.3608 | 720.0011 | 2 | 13 | 4.19367 | 4.889828 | 0.9773622 | 0 | 4.000206 | 0
2018-02-13 21:44 | 107351.3604 | 840.0007 | 2 | 13 | 4.200283 | 4.58036 | 1.136313 | 0 | 4.667709 | 0
2018-02-13 21:46 | 107471.36 | 960.0003 | 2 | 13 | 4.200312 | 4.230206 | 1.283005 | 0 | 5.283857 | 0
2018-02-13 21:48 | 107591.3604 | 1080.0007 | 2 | 13 | 4.200275 | 3.897873 | 1.418394 | 0 | 5.852532 | 0
2018-02-13 21:50 | 107711.3599 | 1200.0002 | 2 | 13 | 4.200291 | 3.570169 | 1.542845 | 0 | 6.375261 | 0
2018-02-13 21:52 | 107831.3612 | 1320.0015 | 2 | 13 | 4.200284 | 3.269157 | 1.656739 | 0 | 6.853647 | 0
2018-02-13 21:52 | 107835.422 | 1324.0623 | 2 | 13 | 4.200278 | 3.259993 | 1.660423 | 0 | 6.869119 | 0
2018-02-13 21:54 | 107955.4 | 120.0005 | 3 | 13 | 4.221037 | 3.259947 | 1.768716 | 0 | 7.324992 | 0
2018-02-13 21:56 | 108075.4 | 240.0008 | 3 | 13 | 4.246461 | 3.259935 | 1.877371 | 0 | 7.784976 | 0
2018-02-13 21:58 | 108195.4 | 360.0005 | 3 | 13 | 4.27568 | 3.259945 | 1.986039 | 0 | 8.247981 | 0
2018-02-13 22:00 | 108315.4 | 480.0009 | 3 | 13 | 4.308516 | 3.259958 | 2.094692 | 0 | 8.714316 | 0
2018-02-13 22:02 | 108435.4 | 600.0004 | 3 | 13 | 4.342882 | 3.259979 | 2.203357 | 0 | 9.184344 | 0
2018-02-13 22:04 | 108555.4 | 720.0009 | 3 | 13 | 4.379584 | 3.259947 | 2.312024 | 0 | 9.65825 | 0
2018-02-13 22:06 | 108675.4 | 840.0012 | 3 | 13 | 4.400304 | 2.994343 | 2.418439 | 0 | 10.1259 | 0
2018-02-13 22:08 | 108795.4 | 960.0001 | 3 | 13 | 4.400301 | 2.569168 | 2.510956 | 0 | 10.53301 | 0
2018-02-13 22:10 | 108915.4 | 1080.0004 | 3 | 13 | 4.40028 | 2.221148 | 2.590594 | 0 | 10.88344 | 0
2018-02-13 22:12 | 109035.4 | 1200.0001 | 3 | 13 | 4.400244 | 1.928541 | 2.659605 | 0 | 11.1871 | 0
2018-02-13 22:14 | 109155.4 | 1320.0005 | 3 | 13 | 4.400241 | 1.681444 | 2.719699 | 0 | 11.45153 | 0
2018-02-13 22:16 | 109275.4 | 1440.0018 | 3 | 13 | 4.400263 | 1.465629 | 2.772088 | 0 | 11.68206 | 0
2018-02-13 22:18 | 109395.4 | 1560.0022 | 3 | 13 | 4.400271 | 1.277628 | 2.817696 | 0 | 11.88275 | 0
2018-02-13 22:20 | 109515.4 | 1680.0008 | 3 | 13 | 4.400263 | 1.124645 | 2.857645 | 0 | 12.05853 | 0
2018-02-13 22:22 | 109635.4 | 1800.0005 | 3 | 13 | 4.400262 | 0.995801 | 2.892907 | 0 | 12.21369 | 0
2018-02-13 22:24 | 109755.4 | 1920.0008 | 3 | 13 | 4.400237 | 0.8834686 | 2.924171 | 0 | 12.35126 | 0
2018-02-13 22:26 | 109875.4 | 2040.0005 | 3 | 13 | 4.400257 | 0.7828074 | 2.951902 | 0 | 12.47329 | 0
2018-02-13 22:28 | 109995.4 | 2160.0001 | 3 | 13 | 4.400206 | 0.6973581 | 2.976516 | 0 | 12.58159 | 0
2018-02-13 22:30 | 110069 | 2233.5123 | 3 | 13 | 4.400209 | 0.6519985 | 2.990289 | 0 | 12.6422 | 0
2018-02-13 22:32 | 110189 | 120.0014 | 4 | 13 | 4.337192 | 0 | 2.990289 | 0 | 12.6422 | 0
2018-02-13 22:34 | 110309 | 240.0002 | 4 | 13 | 4.331419 | 0 | 2.990289 | 0 | 12.6422 | 0
2018-02-13 22:35 | 110369 | 300.003 | 4 | 13 | 4.329728 | 0 | 2.990289 | 0 | 12.6422 | 0
2018-02-13 22:37 | 110489.1 | 120.0013 | 5 | 13 | 4.103153 | -2.281857 | 2.990289 | 0.07605458 | 12.6422 | 0.3144719
2018-02-13 22:39 | 110609.1 | 240.0009 | 5 | 13 | 4.068823 | -2.281846 | 2.990289 | 0.1521163 | 12.6422 | 0.6252112
2018-02-13 22:41 | 110729.1 | 360.0013 | 5 | 13 | 4.038726 | -2.281925 | 2.990289 | 0.2281749 | 12.6422 | 0.9335192
2018-02-13 22:43 | 110849.1 | 480.0008 | 5 | 13 | 4.009441 | -2.281917 | 2.990289 | 0.3042323 | 12.6422 | 1.239578
2018-02-13 22:45 | 110969.1 | 600.0005 | 5 | 13 | 3.979626 | -2.281881 | 2.990289 | 0.3802932 | 12.6422 | 1.54341
2018-02-13 22:47 | 111089.1 | 720.0009 | 5 | 13 | 3.951047 | -2.281886 | 2.990289 | 0.4563587 | 12.6422 | 1.845024
2018-02-13 22:49 | 111209.1 | 840.0013 | 5 | 13 | 3.923807 | -2.281781 | 2.990289 | 0.5324171 | 12.6422 | 2.144488
2018-02-13 22:51 | 111329.1 | 960.001 | 5 | 13 | 3.897913 | -2.281857 | 2.990289 | 0.6084764 | 12.6422 | 2.441945
2018-02-13 22:53 | 111449.1 | 1080.0005 | 5 | 13 | 3.871727 | -2.282187 | 2.990289 | 0.6845381 | 12.6422 | 2.737441
2018-02-13 22:55 | 111569.1 | 1200.0009 | 5 | 13 | 3.844626 | -2.281906 | 2.990289 | 0.7605978 | 12.6422 | 3.030885
2018-02-13 22:57 | 111689.1 | 1320.0013 | 5 | 13 | 3.81955 | -2.281805 | 2.990289 | 0.8366589 | 12.6422 | 3.322343
2018-02-13 22:59 | 111809.1 | 1440.0009 | 5 | 13 | 3.797183 | -2.282215 | 2.990289 | 0.9127151 | 12.6422 | 3.611974
2018-02-13 23:01 | 111929.1 | 1560.0005 | 5 | 13 | 3.776494 | -2.281845 | 2.990289 | 0.9887835 | 12.6422 | 3.900028
2018-02-13 23:03 | 112049.1 | 1680.0009 | 5 | 13 | 3.755595 | -2.281893 | 2.990289 | 1.06484 | 12.6422 | 4.186466
2018-02-13 23:05 | 112169.1 | 1800.0013 | 5 | 13 | 3.735985 | -2.282175 | 2.990289 | 1.1409 | 12.6422 | 4.471357
2018-02-13 23:07 | 112289.1 | 1920.0009 | 5 | 13 | 3.717657 | -2.281833 | 2.990289 | 1.216958 | 12.6422 | 4.754804
2018-02-13 23:09 | 112409.1 | 2040.0013 | 5 | 13 | 3.700296 | -2.281816 | 2.990289 | 1.293022 | 12.6422 | 5.036925
2018-02-13 23:11 | 112529.1 | 2160.0009 | 5 | 13 | 3.682979 | -2.281845 | 2.990289 | 1.369087 | 12.6422 | 5.317731
2018-02-13 23:13 | 112649.1 | 2280.0013 | 5 | 13 | 3.665843 | -2.281872 | 2.990289 | 1.445148 | 12.6422 | 5.597193
2018-02-13 23:15 | 112769.1 | 2400.0001 | 5 | 13 | 3.650638 | -2.281796 | 2.990289 | 1.521205 | 12.6422 | 5.875421
2018-02-13 23:17 | 112889.1 | 2520.0005 | 5 | 13 | 3.636814 | -2.281859 | 2.990289 | 1.59726 | 12.6422 | 6.152536
2018-02-13 23:19 | 113009.1 | 2640.0001 | 5 | 13 | 3.623649 | -2.282019 | 2.990289 | 1.673322 | 12.6422 | 6.428655
2018-02-13 23:21 | 113129.1 | 2760.0013 | 5 | 13 | 3.610267 | -2.282092 | 2.990289 | 1.749386 | 12.6422 | 6.703781
2018-02-13 23:23 | 113249.1 | 2880.0009 | 5 | 13 | 3.598398 | -2.282211 | 2.990289 | 1.825441 | 12.6422 | 6.977899
2018-02-13 23:25 | 113369.1 | 3000.0013 | 5 | 13 | 3.587684 | -2.282178 | 2.990289 | 1.901508 | 12.6422 | 7.251205
2018-02-13 23:27 | 113489.1 | 3120.0009 | 5 | 13 | 3.577919 | -2.281932 | 2.990289 | 1.977568 | 12.6422 | 7.523717
2018-02-13 23:29 | 113609.1 | 3240.0013 | 5 | 13 | 3.567629 | -2.281828 | 2.990289 | 2.053627 | 12.6422 | 7.795464
2018-02-13 23:31 | 113729.1 | 3360.001 | 5 | 13 | 3.55653 | -2.281875 | 2.990289 | 2.129689 | 12.6422 | 8.066397
2018-02-13 23:33 | 113849.1 | 3480.0005 | 5 | 13 | 3.546269 | -2.281808 | 2.990289 | 2.205744 | 12.6422 | 8.336496
2018-02-13 23:35 | 113969.1 | 3600.0001 | 5 | 13 | 3.535914 | -2.281888 | 2.990289 | 2.281804 | 12.6422 | 8.605831
2018-02-13 23:37 | 114089.1 | 3720.0013 | 5 | 13 | 3.524374 | -2.282168 | 2.990289 | 2.357866 | 12.6422 | 8.874349
2018-02-13 23:39 | 114209.1 | 3840.001 | 5 | 13 | 3.510155 | -2.28183 | 2.990289 | 2.433929 | 12.6422 | 9.141907
2018-02-13 23:41 | 114329.1 | 3960.0013 | 5 | 13 | 3.494619 | -2.281825 | 2.990289 | 2.509992 | 12.6422 | 9.40831
2018-02-13 23:43 | 114449.1 | 4080.0001 | 5 | 13 | 3.476891 | -2.281833 | 2.990289 | 2.586055 | 12.6422 | 9.67347
2018-02-13 23:45 | 114569.1 | 4200.0013 | 5 | 13 | 3.454638 | -2.28179 | 2.990289 | 2.662115 | 12.6422 | 9.937123
2018-02-13 23:47 | 114689.1 | 4320.0024 | 5 | 13 | 3.422046 | -2.281881 | 2.990289 | 2.738177 | 12.6422 | 10.19874
2018-02-13 23:49 | 114809.1 | 4440.0005 | 5 | 13 | 3.370342 | -2.281903 | 2.990289 | 2.814233 | 12.6422 | 10.45718
2018-02-13 23:51 | 114929.1 | 4560.0009 | 5 | 13 | 3.285133 | -2.281892 | 2.990289 | 2.890293 | 12.6422 | 10.71061
2018-02-13 23:53 | 115049.1 | 4680.0005 | 5 | 13 | 3.101508 | -2.281895 | 2.990289 | 2.966351 | 12.6422 | 10.95456
2018-02-13 23:53 | 115082.5 | 4713.3916 | 5 | 13 | 2.999993 | -2.281928 | 2.990289 | 2.987517 | 12.6422 | 11.01921
2018-02-13 23:55 | 115202.5 | 120.0011 | 6 | 13 | 3.360492 | 0 | 2.990289 | 2.987524 | 12.6422 | 11.01923
2018-02-13 23:57 | 115322.5 | 240.0007 | 6 | 13 | 3.375109 | 0 | 2.990289 | 2.987524 | 12.6422 | 11.01923
2018-02-13 23:58 | 115382.5 | 300.0028 | 6 | 13 | 3.378529 | 0 | 2.990289 | 2.987524 | 12.6422 | 11.01923
2018-02-13 23:58 | 115382.5 | 0.0025 | 7 | 14 | 3.378602 | 0 | 0 | 0 | 0 | 0
2018-02-14 | 115502.6 | 120.0014 | 2 | 14 | 4.041087 | 4.889826 | 0.1623935 | 0 | 0.6374034 | 0
2018-02-14 00:02 | 115622.6 | 240.0003 | 2 | 14 | 4.077502 | 4.890165 | 0.3253869 | 0 | 1.298983 | 0
2018-02-14 00:04 | 115742.6 | 360.0006 | 2 | 14 | 4.113246 | 4.889801 | 0.4883764 | 0 | 1.966611 | 0
2018-02-14 00:06 | 115862.6 | 480.0003 | 2 | 14 | 4.142284 | 4.889828 | 0.6513699 | 0 | 2.639486 | 0
2018-02-14 00:08 | 115982.6 | 600.0014 | 2 | 14 | 4.166288 | 4.889841 | 0.8143542 | 0 | 3.316597 | 0
2018-02-14 00:10 | 116102.6 | 720.0011 | 2 | 14 | 4.190701 | 4.89019 | 0.9773579 | 0 | 3.997689 | 0
2018-02-14 00:12 | 116222.6 | 840.0006 | 2 | 14 | 4.200308 | 4.627964 | 1.13751 | 0 | 4.670072 | 0
2018-02-14 00:14 | 116342.6 | 960.0002 | 2 | 14 | 4.200262 | 4.2479 | 1.285431 | 0 | 5.291383 | 0
2018-02-14 00:16 | 116462.6 | 1080.0014 | 2 | 14 | 4.200306 | 3.897318 | 1.421003 | 0 | 5.860824 | 0
2018-02-14 00:18 | 116582.6 | 1200.0002 | 2 | 14 | 4.200278 | 3.586832 | 1.545664 | 0 | 6.384437 | 0
2018-02-14 00:20 | 116702.6 | 1320.0007 | 2 | 14 | 4.200256 | 3.293051 | 1.66031 | 0 | 6.865981 | 0
2018-02-14 00:20 | 116716.3 | 1333.6748 | 2 | 14 | 4.200303 | 3.259966 | 1.672745 | 0 | 6.918209 | 0
2018-02-14 00:22 | 116836.3 | 120.0013 | 3 | 14 | 4.221755 | 3.259949 | 1.781035 | 0 | 7.3741 | 0
2018-02-14 00:24 | 116956.3 | 240.001 | 3 | 14 | 4.249349 | 3.259964 | 1.889679 | 0 | 7.834235 | 0
2018-02-14 00:26 | 117076.3 | 360.0006 | 3 | 14 | 4.278839 | 3.259962 | 1.998354 | 0 | 8.297617 | 0
2018-02-14 00:28 | 117196.3 | 480.0009 | 3 | 14 | 4.31052 | 3.260002 | 2.107017 | 0 | 8.764269 | 0
2018-02-14 00:30 | 117316.3 | 600.0013 | 3 | 14 | 4.344889 | 3.259903 | 2.215664 | 0 | 9.234426 | 0
2018-02-14 00:32 | 117436.3 | 720.0001 | 3 | 14 | 4.383243 | 3.259926 | 2.324339 | 0 | 9.708648 | 0
2018-02-14 00:34 | 117556.3 | 840.0014 | 3 | 14 | 4.400305 | 2.935577 | 2.429524 | 0 | 10.17111 | 0
2018-02-14 00:36 | 117676.3 | 960.0002 | 3 | 14 | 4.400309 | 2.535093 | 2.520468 | 0 | 10.57129 | 0
2018-02-14 00:38 | 117796.3 | 1080.0006 | 3 | 14 | 4.400306 | 2.19878 | 2.599214 | 0 | 10.91779 | 0
2018-02-14 00:40 | 117916.3 | 1200.0007 | 3 | 14 | 4.40028 | 1.906231 | 2.66751 | 0 | 11.21832 | 0
2018-02-14 00:42 | 118036.3 | 1320.0014 | 3 | 14 | 4.400277 | 1.649281 | 2.726646 | 0 | 11.47853 | 0
2018-02-14 00:44 | 118156.3 | 1440.0018 | 3 | 14 | 4.40026 | 1.439924 | 2.778013 | 0 | 11.70456 | 0
2018-02-14 00:46 | 118276.3 | 1560.0014 | 3 | 14 | 4.400231 | 1.26313 | 2.822973 | 0 | 11.9024 | 0
2018-02-14 00:48 | 118396.3 | 1680.0002 | 3 | 14 | 4.40025 | 1.113975 | 2.862547 | 0 | 12.07653 | 0
2018-02-14 00:50 | 118516.3 | 1800.0005 | 3 | 14 | 4.400252 | 0.9805241 | 2.897414 | 0 | 12.22995 | 0
2018-02-14 00:52 | 118636.3 | 1920.001 | 3 | 14 | 4.400218 | 0.8663435 | 2.928116 | 0 | 12.36505 | 0
2018-02-14 00:54 | 118756.3 | 2040.0014 | 3 | 14 | 4.400211 | 0.7714128 | 2.955377 | 0 | 12.48501 | 0
2018-02-14 00:56 | 118876.3 | 2160.0002 | 3 | 14 | 4.400222 | 0.6918612 | 2.97973 | 0 | 12.59216 | 0
2018-02-14 00:57 | 118941.1 | 2224.7856 | 3 | 14 | 4.400195 | 0.6519938 | 2.991819 | 0 | 12.64536 | 0
2018-02-14 00:59 | 119061.1 | 120.0014 | 4 | 14 | 4.337289 | 0 | 2.991822 | 0 | 12.64537 | 0
2018-02-14 01:01 | 119181.1 | 240.001 | 4 | 14 | 4.331583 | 0 | 2.991822 | 0 | 12.64537 | 0
2018-02-14 01:02 | 119241.1 | 300.003 | 4 | 14 | 4.329941 | 0 | 2.991822 | 0 | 12.64537 | 0
2018-02-14 01:04 | 119361.2 | 120.0006 | 5 | 14 | 4.103198 | -2.281885 | 2.991822 | 0.07605509 | 12.64537 | 0.3144456
2018-02-14 01:06 | 119481.2 | 240.0002 | 5 | 14 | 4.069042 | -2.281828 | 2.991822 | 0.1521154 | 12.64537 | 0.6251954
2018-02-14 01:08 | 119601.2 | 360.0006 | 5 | 14 | 4.037636 | -2.281905 | 2.991822 | 0.228167 | 12.64537 | 0.9334587
2018-02-14 01:10 | 119721.2 | 480.0002 | 5 | 14 | 4.007169 | -2.281848 | 2.991822 | 0.3042337 | 12.64537 | 1.23941
2018-02-14 01:12 | 119841.2 | 600.0006 | 5 | 14 | 3.978514 | -2.281858 | 2.991822 | 0.3802942 | 12.64537 | 1.543101
2018-02-14 01:14 | 119961.2 | 720.0002 | 5 | 14 | 3.950842 | -2.281853 | 2.991822 | 0.4563543 | 12.64537 | 1.844648
2018-02-14 01:16 | 120081.2 | 840.0006 | 5 | 14 | 3.923446 | -2.281795 | 2.991822 | 0.532409 | 12.64537 | 2.144085
2018-02-14 01:18 | 120201.2 | 960.001 | 5 | 14 | 3.895706 | -2.281919 | 2.991822 | 0.6084712 | 12.64537 | 2.441452
2018-02-14 01:20 | 120321.2 | 1080.0014 | 5 | 14 | 3.869562 | -2.281897 | 2.991822 | 0.6845296 | 12.64537 | 2.736753
2018-02-14 01:22 | 120441.2 | 1200.001 | 5 | 14 | 3.843826 | -2.281883 | 2.991822 | 0.7605962 | 12.64537 | 3.030115
2018-02-14 01:24 | 120561.2 | 1320.0006 | 5 | 14 | 3.81918 | -2.281818 | 2.991822 | 0.8366544 | 12.64537 | 3.321526
2018-02-14 01:26 | 120681.2 | 1440.001 | 5 | 14 | 3.795869 | -2.281873 | 2.991822 | 0.9127119 | 12.64537 | 3.611112
2018-02-14 01:28 | 120801.2 | 1560.0014 | 5 | 14 | 3.774065 | -2.281845 | 2.991822 | 0.9887695 | 12.64537 | 3.898967
2018-02-14 01:30 | 120921.2 | 1680.001 | 5 | 14 | 3.754307 | -2.282227 | 2.991822 | 1.064832 | 12.64537 | 4.185277
2018-02-14 01:32 | 121041.2 | 1800.0006 | 5 | 14 | 3.735605 | -2.282224 | 2.991822 | 1.14089 | 12.64537 | 4.470104
2018-02-14 01:34 | 121161.2 | 1920.0002 | 5 | 14 | 3.717131 | -2.28189 | 2.991822 | 1.216953 | 12.64537 | 4.753539
2018-02-14 01:36 | 121281.2 | 2040.0006 | 5 | 14 | 3.698235 | -2.28224 | 2.991822 | 1.293014 | 12.64537 | 5.035548
2018-02-14 01:38 | 121401.2 | 2160.001 | 5 | 14 | 3.680997 | -2.281883 | 2.991822 | 1.369071 | 12.64537 | 5.31616
2018-02-14 01:40 | 121521.2 | 2280.0006 | 5 | 14 | 3.665128 | -2.281881 | 2.991822 | 1.445133 | 12.64537 | 5.595531
2018-02-14 01:42 | 121641.2 | 2400.001 | 5 | 14 | 3.650362 | -2.281845 | 2.991822 | 1.521191 | 12.64537 | 5.873732
2018-02-14 01:44 | 121761.2 | 2520.0014 | 5 | 14 | 3.635671 | -2.281919 | 2.991822 | 1.597248 | 12.64537 | 6.150815
2018-02-14 01:46 | 121881.2 | 2640.0002 | 5 | 14 | 3.621551 | -2.281839 | 2.991822 | 1.673309 | 12.64537 | 6.426792
2018-02-14 01:48 | 122001.2 | 2760.0006 | 5 | 14 | 3.609231 | -2.282166 | 2.991822 | 1.749377 | 12.64537 | 6.701803
2018-02-14 01:50 | 122121.2 | 2880.0002 | 5 | 14 | 3.598203 | -2.282046 | 2.991822 | 1.825435 | 12.64537 | 6.975887
2018-02-14 01:52 | 122241.2 | 3000.0006 | 5 | 14 | 3.587397 | -2.282139 | 2.991822 | 1.901496 | 12.64537 | 7.249159
2018-02-14 01:54 | 122361.2 | 3120.0002 | 5 | 14 | 3.57605 | -2.281898 | 2.991822 | 1.977557 | 12.64537 | 7.521593
2018-02-14 01:56 | 122481.2 | 3240.0014 | 5 | 14 | 3.565776 | -2.281895 | 2.991822 | 2.053617 | 12.64537 | 7.793189
2018-02-14 01:58 | 122601.2 | 3360.001 | 5 | 14 | 3.555938 | -2.281839 | 2.991822 | 2.129678 | 12.64537 | 8.06403
2018-02-14 02:00 | 122721.2 | 3480.0014 | 5 | 14 | 3.546073 | -2.281843 | 2.991822 | 2.205739 | 12.64537 | 8.334131
2018-02-14 02:02 | 122841.2 | 3600.0002 | 5 | 14 | 3.534525 | -2.28194 | 2.991822 | 2.281794 | 12.64537 | 8.603406
2018-02-14 02:04 | 122961.2 | 3720.0006 | 5 | 14 | 3.521601 | -2.281892 | 2.991822 | 2.357853 | 12.64537 | 8.871737
2018-02-14 02:06 | 123081.2 | 3840.0002 | 5 | 14 | 3.508651 | -2.28216 | 2.991822 | 2.433917 | 12.64537 | 9.139117
2018-02-14 02:08 | 123201.2 | 3960.0006 | 5 | 14 | 3.494487 | -2.281895 | 2.991822 | 2.509971 | 12.64537 | 9.40544
2018-02-14 02:10 | 123321.2 | 4080.0002 | 5 | 14 | 3.476501 | -2.281845 | 2.991822 | 2.586033 | 12.64537 | 9.670584
2018-02-14 02:12 | 123441.2 | 4200.0014 | 5 | 14 | 3.451202 | -2.281985 | 2.991822 | 2.66209 | 12.64537 | 9.934087
2018-02-14 02:14 | 123561.2 | 4320.0002 | 5 | 14 | 3.418374 | -2.281893 | 2.991822 | 2.73815 | 12.64537 | 10.19541
2018-02-14 02:16 | 123681.2 | 4440.0006 | 5 | 14 | 3.36939 | -2.281801 | 2.991822 | 2.814209 | 12.64537 | 10.45368
2018-02-14 02:18 | 123801.2 | 4560.0002 | 5 | 14 | 3.284958 | -2.281945 | 2.991822 | 2.890275 | 12.64537 | 10.70711
2018-02-14 02:20 | 123921.2 | 4680.0014 | 5 | 14 | 3.097553 | -2.281879 | 2.991822 | 2.966327 | 12.64537 | 10.95095
2018-02-14 02:21 | 123952.7 | 4711.5547 | 5 | 14 | 2.999984 | -2.281816 | 2.991822 | 2.986333 | 12.64537 | 11.01201
2018-02-14 02:23 | 124072.8 | 120.0006 | 6 | 14 | 3.363848 | 0 | 2.991822 | 2.986333 | 12.64537 | 11.01201
2018-02-14 02:25 | 124192.8 | 240.001 | 6 | 14 | 3.3785 | 0 | 2.991822 | 2.986333 | 12.64537 | 11.01201
2018-02-14 02:26 | 124252.8 | 300.003 | 6 | 14 | 3.38191 | 0 | 2.991822 | 2.986333 | 12.64537 | 11.01201
2018-02-14 02:26 | 124252.8 | 0.0024 | 7 | 15 | 3.381854 | 0 | 0 | 0 | 0 | 0
2018-02-14 02:28 | 124372.9 | 120.0006 | 2 | 15 | 4.040592 | 4.890028 | 0.1623983 | 0 | 0.6375288 | 0
2018-02-14 02:30 | 124492.9 | 240.001 | 2 | 15 | 4.079004 | 4.889805 | 0.3253883 | 0 | 1.299136 | 0
2018-02-14 02:32 | 124612.9 | 360.0014 | 2 | 15 | 4.115151 | 4.890148 | 0.4884004 | 0 | 1.96718 | 0
2018-02-14 02:34 | 124732.9 | 480.001 | 2 | 15 | 4.142111 | 4.889854 | 0.6513894 | 0 | 2.640186 | 0
2018-02-14 02:36 | 124852.9 | 600.0006 | 2 | 15 | 4.165075 | 4.889839 | 0.8143759 | 0 | 3.317164 | 0
2018-02-14 02:38 | 124972.9 | 720.001 | 2 | 15 | 4.190103 | 4.889841 | 0.9773881 | 0 | 3.99812 | 0
2018-02-14 02:40 | 125092.9 | 840.0014 | 2 | 15 | 4.200278 | 4.609119 | 1.137224 | 0 | 4.669171 | 0
2018-02-14 02:42 | 125212.9 | 960.0002 | 2 | 15 | 4.200272 | 4.246122 | 1.284697 | 0 | 5.2886 | 0
2018-02-14 02:44 | 125332.9 | 1080.0014 | 2 | 15 | 4.200295 | 3.917772 | 1.42065 | 0 | 5.859645 | 0
2018-02-14 02:46 | 125452.9 | 1200.0011 | 2 | 15 | 4.200274 | 3.60376 | 1.545998 | 0 | 6.386142 | 0
2018-02-14 02:48 | 125572.9 | 1320.0015 | 2 | 15 | 4.200235 | 3.288921 | 1.660932 | 0 | 6.868896 | 0
2018-02-14 02:48 | 125584 | 1331.1003 | 2 | 15 | 4.200261 | 3.259993 | 1.671034 | 0 | 6.911325 | 0
2018-02-14 02:50 | 125704 | 120.0015 | 3 | 15 | 4.222125 | 3.259979 | 1.779305 | 0 | 7.367171 | 0
2018-02-14 02:52 | 125824 | 240.0011 | 3 | 15 | 4.248237 | 3.259962 | 1.88797 | 0 | 7.827364 | 0
2018-02-14 02:54 | 125944 | 360.0014 | 3 | 15 | 4.276915 | 3.259998 | 1.996642 | 0 | 8.290553 | 0
2018-02-14 02:56 | 126064 | 480.0002 | 3 | 15 | 4.309133 | 3.259949 | 2.105288 | 0 | 8.756936 | 0
2018-02-14 02:58 | 126184 | 600.0015 | 3 | 15 | 4.345044 | 3.259909 | 2.213966 | 0 | 9.227178 | 0
2018-02-14 03:00 | 126304 | 720.0002 | 3 | 15 | 4.382819 | 3.260008 | 2.322617 | 0 | 9.701308 | 0
2018-02-14 03:02 | 126424 | 840.0007 | 3 | 15 | 4.400303 | 2.958225 | 2.428225 | 0 | 10.16559 | 0
2018-02-14 03:04 | 126544 | 960.0011 | 3 | 15 | 4.400297 | 2.551895 | 2.519868 | 0 | 10.56885 | 0
2018-02-14 03:06 | 126664 | 1080.0015 | 3 | 15 | 4.40027 | 2.19672 | 2.598889 | 0 | 10.91656 | 0
2018-02-14 03:08 | 126784 | 1200.0002 | 3 | 15 | 4.400242 | 1.900886 | 2.667025 | 0 | 11.21638 | 0
2018-02-14 03:10 | 126904 | 1320.0007 | 3 | 15 | 4.400273 | 1.655645 | 2.726202 | 0 | 11.47677 | 0
2018-02-14 03:12 | 127024 | 1440.0011 | 3 | 15 | 4.400238 | 1.447905 | 2.777843 | 0 | 11.70401 | 0
2018-02-14 03:14 | 127144 | 1560.0015 | 3 | 15 | 4.400248 | 1.267533 | 2.823033 | 0 | 11.90285 | 0
2018-02-14 03:16 | 127264 | 1680.0003 | 3 | 15 | 4.400251 | 1.108596 | 2.862542 | 0 | 12.0767 | 0
2018-02-14 03:18 | 127384 | 1800.0007 | 3 | 15 | 4.400231 | 0.9791718 | 2.897269 | 0 | 12.22951 | 0
2018-02-14 03:20 | 127504 | 1920.0012 | 3 | 15 | 4.400251 | 0.8704996 | 2.928029 | 0 | 12.36486 | 0
2018-02-14 03:22 | 127624 | 2040.0014 | 3 | 15 | 4.400212 | 0.7748566 | 2.95543 | 0 | 12.48543 | 0
2018-02-14 03:24 | 127744 | 2160.0011 | 3 | 15 | 4.40021 | 0.6892309 | 2.979828 | 0 | 12.59279 | 0
2018-02-14 03:25 | 127803 | 2219.0485 | 3 | 15 | 4.400231 | 0.6519976 | 2.99082 | 0 | 12.64115 | 0
2018-02-14 03:27 | 127923.1 | 120.0012 | 4 | 15 | 4.337392 | 0 | 2.990822 | 0 | 12.64116 | 0
2018-02-14 03:29 | 128043.1 | 240.0008 | 4 | 15 | 4.331653 | 0 | 2.990822 | 0 | 12.64116 | 0
2018-02-14 03:30 | 128103.1 | 300.0021 | 4 | 15 | 4.329968 | 0 | 2.990822 | 0 | 12.64116 | 0
2018-02-14 03:32 | 128223.2 | 120.0013 | 5 | 15 | 4.104696 | -2.281852 | 2.990822 | 0.07604712 | 12.64116 | 0.314537
2018-02-14 03:34 | 128343.2 | 240.0009 | 5 | 15 | 4.068953 | -2.281832 | 2.990822 | 0.1521178 | 12.64116 | 0.6253774
2018-02-14 03:36 | 128463.2 | 360.0013 | 5 | 15 | 4.038096 | -2.281878 | 2.990822 | 0.2281758 | 12.64116 | 0.9336661
2018-02-14 03:38 | 128583.2 | 480.0001 | 5 | 15 | 4.008918 | -2.281796 | 2.990822 | 0.3042338 | 12.64116 | 1.239677
2018-02-14 03:40 | 128703.2 | 600.0013 | 5 | 15 | 3.980338 | -2.281898 | 2.990822 | 0.3802948 | 12.64116 | 1.543515
2018-02-14 03:42 | 128823.2 | 720.0009 | 5 | 15 | 3.951184 | -2.281837 | 2.990822 | 0.4563538 | 12.64116 | 1.845155
2018-02-14 03:44 | 128943.2 | 840.0013 | 5 | 15 | 3.922956 | -2.281932 | 2.990822 | 0.5324197 | 12.64116 | 2.144615
2018-02-14 03:46 | 129063.2 | 960.0009 | 5 | 15 | 3.896556 | -2.282172 | 2.990822 | 0.6084841 | 12.64116 | 2.442001
2018-02-14 03:48 | 129183.2 | 1080.0005 | 5 | 15 | 3.871078 | -2.281852 | 2.990822 | 0.6845385 | 12.64116 | 2.737385
2018-02-14 03:50 | 129303.2 | 1200.0009 | 5 | 15 | 3.844874 | -2.281886 | 2.990822 | 0.7606014 | 12.64116 | 3.03084
2018-02-14 03:52 | 129423.2 | 1320.0005 | 5 | 15 | 3.818502 | -2.281866 | 2.990822 | 0.8366603 | 12.64116 | 3.322261
2018-02-14 03:54 | 129543.2 | 1440.0009 | 5 | 15 | 3.795456 | -2.281893 | 2.990822 | 0.9127271 | 12.64116 | 3.611826
2018-02-14 03:56 | 129663.2 | 1560.0005 | 5 | 15 | 3.774889 | -2.281843 | 2.990822 | 0.9887846 | 12.64116 | 3.899704
2018-02-14 03:58 | 129783.2 | 1680.0001 | 5 | 15 | 3.75521 | -2.282079 | 2.990822 | 1.064842 | 12.64116 | 4.186063
2018-02-14 04:00 | 129903.2 | 1800.0013 | 5 | 15 | 3.735279 | -2.281837 | 2.990822 | 1.1409 | 12.64116 | 4.470927
2018-02-14 04:02 | 130023.2 | 1920.0001 | 5 | 15 | 3.715996 | -2.281935 | 2.990822 | 1.216964 | 12.64116 | 4.754301
2018-02-14 04:04 | 130143.2 | 2040.0013 | 5 | 15 | 3.698151 | -2.281879 | 2.990822 | 1.293025 | 12.64116 | 5.036256
2018-02-14 04:06 | 130263.2 | 2160.0009 | 5 | 15 | 3.681542 | -2.28182 | 2.990822 | 1.369087 | 12.64116 | 5.316907
2018-02-14 04:08 | 130383.2 | 2280.0013 | 5 | 15 | 3.665254 | -2.281892 | 2.990822 | 1.445147 | 12.64116 | 5.596306
2018-02-14 04:10 | 130503.2 | 2400.0001 | 5 | 15 | 3.648939 | -2.281885 | 2.990822 | 1.521201 | 12.64116 | 5.874435
2018-02-14 04:12 | 130623.2 | 2520.0013 | 5 | 15 | 3.634495 | -2.281915 | 2.990822 | 1.59726 | 12.64116 | 6.151409
2018-02-14 04:14 | 130743.2 | 2640.0009 | 5 | 15 | 3.621476 | -2.28191 | 2.990822 | 1.673324 | 12.64116 | 6.42736
2018-02-14 04:16 | 130863.2 | 2760.0013 | 5 | 15 | 3.609329 | -2.281863 | 2.990822 | 1.749379 | 12.64116 | 6.702329
2018-02-14 04:18 | 130983.2 | 2880.001 | 5 | 15 | 3.59711 | -2.281838 | 2.990822 | 1.82544 | 12.64116 | 6.976402
2018-02-14 04:20 | 131103.2 | 3000.0005 | 5 | 15 | 3.58558 | -2.281886 | 2.990822 | 1.901499 | 12.64116 | 7.249542
2018-02-14 04:22 | 131223.2 | 3120.0009 | 5 | 15 | 3.575296 | -2.281873 | 2.990822 | 1.977559 | 12.64116 | 7.521865
2018-02-14 04:24 | 131343.2 | 3240.0005 | 5 | 15 | 3.56564 | -2.281885 | 2.990822 | 2.053623 | 12.64116 | 7.793447
2018-02-14 04:26 | 131463.2 | 3360.0009 | 5 | 15 | 3.555516 | -2.281893 | 2.990822 | 2.129687 | 12.64116 | 8.064281
2018-02-14 04:28 | 131583.2 | 3480.0013 | 5 | 15 | 3.543647 | -2.281866 | 2.990822 | 2.205745 | 12.64116 | 8.334262
2018-02-14 04:30 | 131703.2 | 3600.0001 | 5 | 15 | 3.532472 | -2.281901 | 2.990822 | 2.281804 | 12.64116 | 8.603361
2018-02-14 04:32 | 131823.2 | 3720.0013 | 5 | 15 | 3.520944 | -2.281888 | 2.990822 | 2.357861 | 12.64116 | 8.871594
2018-02-14 04:34 | 131943.2 | 3840.0009 | 5 | 15 | 3.508242 | -2.28199 | 2.990822 | 2.433925 | 12.64116 | 9.138946
2018-02-14 04:36 | 132063.2 | 3960.0013 | 5 | 15 | 3.492133 | -2.281848 | 2.990822 | 2.509984 | 12.64116 | 9.405197
2018-02-14 04:38 | 132183.2 | 4080.0001 | 5 | 15 | 3.472597 | -2.281873 | 2.990822 | 2.586043 | 12.64116 | 9.670074
2018-02-14 04:40 | 132303.2 | 4200.0013 | 5 | 15 | 3.449293 | -2.281919 | 2.990822 | 2.662105 | 12.64116 | 9.933357
2018-02-14 04:42 | 132423.2 | 4320.0001 | 5 | 15 | 3.417513 | -2.281863 | 2.990822 | 2.738157 | 12.64116 | 10.19455
2018-02-14 04:44 | 132543.2 | 4440.0005 | 5 | 15 | 3.367465 | -2.281898 | 2.990822 | 2.814217 | 12.64116 | 10.45274
2018-02-14 04:46 | 132663.2 | 4560.0001 | 5 | 15 | 3.278365 | -2.281893 | 2.990822 | 2.890285 | 12.64116 | 10.70585
2018-02-14 04:48 | 132783.2 | 4680.0005 | 5 | 15 | 3.090631 | -2.281861 | 2.990822 | 2.966338 | 12.64116 | 10.94914
2018-02-14 04:49 | 132813 | 4709.8466 | 5 | 15 | 2.999989 | -2.281845 | 2.990822 | 2.985262 | 12.64116 | 11.00682
2018-02-14 04:51 | 132933.1 | 120.0013 | 6 | 15 | 3.367429 | 0 | 2.990822 | 2.985262 | 12.64116 | 11.00682
2018-02-14 04:53 | 133053.1 | 240.0009 | 6 | 15 | 3.38234 | 0 | 2.990822 | 2.985262 | 12.64116 | 11.00682
2018-02-14 04:54 | 133113.1 | 300.0037 | 6 | 15 | 3.385893 | 0 | 2.990822 | 2.985262 | 12.64116 | 11.00682
2018-02-14 04:54 | 133113.1 | 0.0025 | 7 | 16 | 3.385906 | 0 | 0 | 0 | 0 | 0
2018-02-14 04:56 | 133233.1 | 120.0006 | 2 | 16 | 4.044487 | 4.889778 | 0.1623966 | 0 | 0.638221 | 0
2018-02-14 04:58 | 133353.1 | 240.0002 | 2 | 16 | 4.081122 | 4.890186 | 0.3253834 | 0 | 1.300323 | 0
2018-02-14 05:00 | 133473.1 | 360.0006 | 2 | 16 | 4.115768 | 4.889807 | 0.4883714 | 0 | 1.968472 | 0
2018-02-14 05:02 | 133593.1 | 480.001 | 2 | 16 | 4.142761 | 4.889822 | 0.6513767 | 0 | 2.641639 | 0
2018-02-14 05:04 | 133713.1 | 600.0006 | 2 | 16 | 4.168183 | 4.890154 | 0.8143591 | 0 | 3.31888 | 0
2018-02-14 05:06 | 133833.1 | 720.001 | 2 | 16 | 4.193444 | 4.889961 | 0.9773573 | 0 | 4.000341 | 0
2018-02-14 05:08 | 133953.1 | 840.0015 | 2 | 16 | 4.200303 | 4.588867 | 1.136481 | 0 | 4.668558 | 0
2018-02-14 05:10 | 134073.1 | 960.0002 | 2 | 16 | 4.200278 | 4.235893 | 1.283501 | 0 | 5.286086 | 0
2018-02-14 05:12 | 134193.1 | 1080.0006 | 2 | 16 | 4.2003 | 3.898361 | 1.419088 | 0 | 5.855591 | 0
2018-02-14 05:14 | 134313.1 | 1200.0003 | 2 | 16 | 4.20026 | 3.565908 | 1.543339 | 0 | 6.37748 | 0
2018-02-14 05:16 | 134433.1 | 1320.0015 | 2 | 16 | 4.200327 | 3.271185 | 1.657241 | 0 | 6.855898 | 0
2018-02-14 05:16 | 134437.4 | 1324.284 | 2 | 16 | 4.200282 | 3.259998 | 1.661143 | 0 | 6.872287 | 0
2018-02-14 05:18 | 134557.4 | 120.0022 | 3 | 16 | 4.220964 | 3.259954 | 1.769428 | 1.467e-09 | 7.328131 | 5.955e-09
2018-02-14 05:20 | 134677.4 | 240.001 | 3 | 16 | 4.246796 | 3.259985 | 1.87807 | 1.467e-09 | 7.788074 | 5.955e-09
2018-02-14 05:22 | 134797.4 | 360.0014 | 3 | 16 | 4.276824 | 3.259981 | 1.986742 | 1.467e-09 | 8.251169 | 5.955e-09
2018-02-14 05:24 | 134917.4 | 480.001 | 3 | 16 | 4.309083 | 3.259951 | 2.095405 | 1.467e-09 | 8.717645 | 5.955e-09
2018-02-14 05:26 | 135037.4 | 600.0005 | 3 | 16 | 4.343384 | 3.259956 | 2.204066 | 1.467e-09 | 9.187712 | 5.955e-09
2018-02-14 05:28 | 135157.4 | 720.0002 | 3 | 16 | 4.380134 | 3.25992 | 2.312728 | 1.467e-09 | 9.661641 | 5.955e-09
2018-02-14 05:30 | 135277.4 | 840.0013 | 3 | 16 | 4.400286 | 2.981939 | 2.418967 | 1.467e-09 | 10.12856 | 5.955e-09
2018-02-14 05:32 | 135397.4 | 960.001 | 3 | 16 | 4.400308 | 2.558704 | 2.511024 | 1.467e-09 | 10.53363 | 5.955e-09
2018-02-14 05:34 | 135517.4 | 1080.0006 | 3 | 16 | 4.400278 | 2.21376 | 2.590407 | 1.467e-09 | 10.88294 | 5.955e-09
2018-02-14 05:36 | 135637.4 | 1200.001 | 3 | 16 | 4.400284 | 1.925002 | 2.659245 | 1.467e-09 | 11.18585 | 5.955e-09
2018-02-14 05:38 | 135757.4 | 1320.0006 | 3 | 16 | 4.400254 | 1.675092 | 2.719152 | 1.467e-09 | 11.44946 | 5.955e-09
2018-02-14 05:40 | 135877.4 | 1440.0009 | 3 | 16 | 4.40028 | 1.455897 | 2.771269 | 1.467e-09 | 11.67878 | 5.955e-09
2018-02-14 05:42 | 135997.4 | 1560.0006 | 3 | 16 | 4.400267 | 1.274076 | 2.816633 | 1.467e-09 | 11.8784 | 5.955e-09
2018-02-14 05:44 | 136117.4 | 1680.0009 | 3 | 16 | 4.400213 | 1.120688 | 2.856472 | 1.467e-09 | 12.0537 | 5.955e-09
2018-02-14 05:46 | 136237.4 | 1800.0014 | 3 | 16 | 4.400214 | 0.992898 | 2.891666 | 1.467e-09 | 12.20856 | 5.955e-09
2018-02-14 05:48 | 136357.4 | 1920.0002 | 3 | 16 | 4.400216 | 0.8793993 | 2.922843 | 1.467e-09 | 12.34575 | 5.955e-09
2018-02-14 05:50 | 136477.4 | 2040.0014 | 3 | 16 | 4.400218 | 0.7785826 | 2.950424 | 1.467e-09 | 12.46711 | 5.955e-09
2018-02-14 05:52 | 136597.4 | 2160.0002 | 3 | 16 | 4.400238 | 0.6960983 | 2.97496 | 1.467e-09 | 12.57507 | 5.955e-09
2018-02-14 05:53 | 136670.3 | 2232.8851 | 3 | 16 | 4.400248 | 0.6519976 | 2.988591 | 1.467e-09 | 12.63505 | 5.955e-09
2018-02-14 05:55 | 136790.4 | 120.0012 | 4 | 16 | 4.337237 | 0 | 2.988593 | 1.467e-09 | 12.63506 | 5.955e-09
2018-02-14 05:57 | 136910.4 | 240.0009 | 4 | 16 | 4.331464 | 0 | 2.988593 | 1.467e-09 | 12.63506 | 5.955e-09
2018-02-14 05:58 | 136970.4 | 300.0028 | 4 | 16 | 4.329805 | 0 | 2.988593 | 1.467e-09 | 12.63506 | 5.955e-09
2018-02-14 06:00 | 137090.5 | 120.0015 | 5 | 16 | 4.102973 | -2.281913 | 2.988593 | 0.07605181 | 12.63506 | 0.3144326
2018-02-14 06:02 | 137210.5 | 240.001 | 5 | 16 | 4.068764 | -2.281898 | 2.988593 | 0.1521155 | 12.63506 | 0.6251708
2018-02-14 06:04 | 137330.5 | 360.0014 | 5 | 16 | 4.038549 | -2.28195 | 2.988593 | 0.2281757 | 12.63506 | 0.9334859
2018-02-14 06:06 | 137450.5 | 480.001 | 5 | 16 | 4.008773 | -2.281899 | 2.988593 | 0.3042388 | 12.63506 | 1.239542
2018-02-14 06:08 | 137570.5 | 600.0014 | 5 | 16 | 3.978758 | -2.28189 | 2.988593 | 0.380293 | 12.63506 | 1.543272
2018-02-14 06:10 | 137690.5 | 720.001 | 5 | 16 | 3.95054 | -2.281858 | 2.988593 | 0.4563551 | 12.63506 | 1.844824
2018-02-14 06:12 | 137810.5 | 840.0006 | 5 | 16 | 3.923559 | -2.281901 | 2.988593 | 0.5324143 | 12.63506 | 2.144262
2018-02-14 06:14 | 137930.5 | 960.001 | 5 | 16 | 3.89737 | -2.281875 | 2.988593 | 0.6084764 | 12.63506 | 2.441698
2018-02-14 06:16 | 138050.5 | 1080.0014 | 5 | 16 | 3.870574 | -2.281937 | 2.988593 | 0.6845341 | 12.63506 | 2.737113
2018-02-14 06:18 | 138170.5 | 1200.0002 | 5 | 16 | 3.844017 | -2.282227 | 2.988593 | 0.7605931 | 12.63506 | 3.030485
2018-02-14 06:20 | 138290.5 | 1320.0014 | 5 | 16 | 3.819002 | -2.281881 | 2.988593 | 0.8366587 | 12.63506 | 3.321917
2018-02-14 06:22 | 138410.5 | 1440.001 | 5 | 16 | 3.796685 | -2.28194 | 2.988593 | 0.9127107 | 12.63506 | 3.611499
2018-02-14 06:24 | 138530.5 | 1560.0014 | 5 | 16 | 3.775579 | -2.28187 | 2.988593 | 0.9887736 | 12.63506 | 3.899482
2018-02-14 06:26 | 138650.5 | 1680.001 | 5 | 16 | 3.75461 | -2.281881 | 2.988593 | 1.064834 | 12.63506 | 4.185844
2018-02-14 06:28 | 138770.5 | 1800.0006 | 5 | 16 | 3.735306 | -2.28193 | 2.988593 | 1.140889 | 12.63506 | 4.470664
2018-02-14 06:30 | 138890.5 | 1920.001 | 5 | 16 | 3.717158 | -2.281933 | 2.988593 | 1.216958 | 12.63506 | 4.754106
2018-02-14 06:32 | 139010.5 | 2040.0006 | 5 | 16 | 3.699475 | -2.281868 | 2.988593 | 1.293013 | 12.63506 | 5.036138
2018-02-14 06:34 | 139130.5 | 2160.001 | 5 | 16 | 3.681479 | -2.282153 | 2.988593 | 1.369074 | 12.63506 | 5.316845
2018-02-14 06:36 | 139250.5 | 2280.0014 | 5 | 16 | 3.664744 | -2.281868 | 2.988593 | 1.445138 | 12.63506 | 5.596222
2018-02-14 06:38 | 139370.5 | 2400.0002 | 5 | 16 | 3.649617 | -2.281933 | 2.988593 | 1.521197 | 12.63506 | 5.874377
2018-02-14 06:40 | 139490.5 | 2520.0014 | 5 | 16 | 3.635755 | -2.281965 | 2.988593 | 1.59726 | 12.63506 | 6.151448
2018-02-14 06:42 | 139610.5 | 2640.0002 | 5 | 16 | 3.622262 | -2.281837 | 2.988593 | 1.673314 | 12.63506 | 6.427451
2018-02-14 06:44 | 139730.5 | 2760.0014 | 5 | 16 | 3.608939 | -2.281897 | 2.988593 | 1.749373 | 12.63506 | 6.702439
2018-02-14 06:46 | 139850.5 | 2880.0002 | 5 | 16 | 3.597336 | -2.281857 | 2.988593 | 1.825431 | 12.63506 | 6.976477
2018-02-14 06:48 | 139970.5 | 3000.0006 | 5 | 16 | 3.586848 | -2.28191 | 2.988593 | 1.901492 | 12.63506 | 7.249688
2018-02-14 06:50 | 140090.5 | 3120.001 | 5 | 16 | 3.576712 | -2.281873 | 2.988593 | 1.977554 | 12.63506 | 7.522126
2018-02-14 06:52 | 140210.5 | 3240.0014 | 5 | 16 | 3.565733 | -2.281886 | 2.988593 | 2.053619 | 12.63506 | 7.79378
2018-02-14 06:54 | 140330.5 | 3360.001 | 5 | 16 | 3.555148 | -2.281841 | 2.988593 | 2.129675 | 12.63506 | 8.064569
2018-02-14 06:56 | 140450.5 | 3480.0006 | 5 | 16 | 3.544896 | -2.281915 | 2.988593 | 2.205735 | 12.63506 | 8.334582
2018-02-14 06:58 | 140570.5 | 3600.0002 | 5 | 16 | 3.534448 | -2.281906 | 2.988593 | 2.281793 | 12.63506 | 8.60381
2018-02-14 07:00 | 140690.5 | 3720.0014 | 5 | 16 | 3.522439 | -2.281893 | 2.988593 | 2.357856 | 12.63506 | 8.872205
2018-02-14 07:02 | 140810.5 | 3840.0002 | 5 | 16 | 3.507873 | -2.28185 | 2.988593 | 2.433918 | 12.63506 | 9.139578
2018-02-14 07:04 | 140930.5 | 3960.0014 | 5 | 16 | 3.492543 | -2.281897 | 2.988593 | 2.509974 | 12.63506 | 9.405804
2018-02-14 07:06 | 141050.5 | 4080.0009 | 5 | 16 | 3.474732 | -2.281888 | 2.988593 | 2.586038 | 12.63506 | 9.670794
2018-02-14 07:08 | 141170.5 | 4200.0006 | 5 | 16 | 3.451652 | -2.281988 | 2.988593 | 2.662096 | 12.63506 | 9.934249
2018-02-14 07:10 | 141290.5 | 4320.001 | 5 | 16 | 3.416926 | -2.281913 | 2.988593 | 2.738158 | 12.63506 | 10.19558
2018-02-14 07:12 | 141410.5 | 4440.0014 | 5 | 16 | 3.365396 | -2.281895 | 2.988593 | 2.814217 | 12.63506 | 10.45363
2018-02-14 07:14 | 141530.5 | 4560.0002 | 5 | 16 | 3.278656 | -2.281832 | 2.988593 | 2.890273 | 12.63506 | 10.70663
2018-02-14 07:16 | 141650.5 | 4680.0006 | 5 | 16 | 3.090798 | -2.28182 | 2.988593 | 2.966335 | 12.63506 | 10.94999
2018-02-14 07:16 | 141679.9 | 4709.4364 | 5 | 16 | 2.999994 | -2.281868 | 2.988593 | 2.984994 | 12.63506 | 11.00687
2018-02-14 07:18 | 141799.9 | 120.0013 | 6 | 16 | 3.36386 | 0 | 2.988593 | 2.984994 | 12.63506 | 11.00687
2018-02-14 07:20 | 141919.9 | 240.0002 | 6 | 16 | 3.378596 | 0 | 2.988593 | 2.984994 | 12.63506 | 11.00687
2018-02-14 07:21 | 141979.9 | 300.0037 | 6 | 16 | 3.38202 | 0 | 2.988593 | 2.984994 | 12.63506 | 11.00687
2018-02-14 07:21 | 141980 | 0.0025 | 7 | 17 | 3.381969 | 0 | 0 | 0 | 0 | 0
2018-02-14 07:23 | 142100 | 120.0014 | 2 | 17 | 4.043323 | 4.890162 | 0.1623966 | 0 | 0.6379465 | 0
2018-02-14 07:25 | 142220 | 240.0003 | 2 | 17 | 4.079567 | 4.889925 | 0.3253978 | 0 | 1.299866 | 0
2018-02-14 07:27 | 142340 | 360.0006 | 2 | 17 | 4.115857 | 4.890207 | 0.4883914 | 0 | 1.967863 | 0
2018-02-14 07:29 | 142460 | 480.001 | 2 | 17 | 4.144595 | 4.890167 | 0.651383 | 0 | 2.641173 | 0
2018-02-14 07:31 | 142580 | 600.0006 | 2 | 17 | 4.168102 | 4.890186 | 0.8143697 | 0 | 3.318613 | 0
2018-02-14 07:33 | 142700 | 720.0011 | 2 | 17 | 4.192272 | 4.890112 | 0.9773821 | 0 | 4.000024 | 0
2018-02-14 07:35 | 142820 | 840.0006 | 2 | 17 | 4.200261 | 4.600872 | 1.136889 | 0 | 4.669796 | 0
2018-02-14 07:37 | 142940 | 960.0002 | 2 | 17 | 4.200269 | 4.214239 | 1.28377 | 0 | 5.286737 | 0
2018-02-14 07:39 | 143060 | 1080.0014 | 2 | 17 | 4.200272 | 3.879421 | 1.418531 | 0 | 5.852771 | 0
2018-02-14 07:41 | 143180 | 1200.001 | 2 | 17 | 4.200282 | 3.571827 | 1.542652 | 0 | 6.374117 | 0
2018-02-14 07:43 | 143300 | 1320.0015 | 2 | 17 | 4.200305 | 3.280998 | 1.656842 | 0 | 6.853744 | 0
2018-02-14 07:44 | 143308.5 | 1328.4856 | 2 | 17 | 4.200262 | 3.259989 | 1.664542 | 0 | 6.886088 | 0
2018-02-14 07:46 | 143428.5 | 120.0005 | 3 | 17 | 4.222125 | 3.259901 | 1.772829 | 0 | 7.341976 | 0
2018-02-14 07:48 | 143548.5 | 240.0009 | 3 | 17 | 4.249383 | 3.259905 | 1.881497 | 0 | 7.80225 | 0
2018-02-14 07:50 | 143668.5 | 360.0014 | 3 | 17 | 4.278477 | 3.259983 | 1.990157 | 0 | 8.265544 | 0
2018-02-14 07:52 | 143788.5 | 480.0009 | 3 | 17 | 4.309875 | 3.259912 | 2.098825 | 0 | 8.73217 | 0
2018-02-14 07:54 | 143908.5 | 600.0004 | 3 | 17 | 4.344223 | 3.259907 | 2.207474 | 0 | 9.202266 | 0
2018-02-14 07:56 | 144028.5 | 720.0009 | 3 | 17 | 4.383014 | 3.259932 | 2.316151 | 0 | 9.676452 | 0
2018-02-14 07:58 | 144148.5 | 840.0013 | 3 | 17 | 4.400311 | 2.947765 | 2.421561 | 0 | 10.13989 | 0
2018-02-14 08:00 | 144268.5 | 960.0009 | 3 | 17 | 4.4003 | 2.546953 | 2.512917 | 0 | 10.54188 | 0
2018-02-14 08:02 | 144388.5 | 1080.0005 | 3 | 17 | 4.400289 | 2.209309 | 2.592064 | 0 | 10.89015 | 0
2018-02-14 08:04 | 144508.5 | 1200.0001 | 3 | 17 | 4.400296 | 1.913469 | 2.66068 | 0 | 11.19208 | 0
2018-02-14 08:06 | 144628.5 | 1320.0013 | 3 | 17 | 4.400261 | 1.657118 | 2.72003 | 0 | 11.45323 | 0
2018-02-14 08:08 | 144748.5 | 1440 | 3 | 17 | 4.400239 | 1.447945 | 2.771681 | 0 | 11.68051 | 0
2018-02-14 08:10 | 144868.5 | 1560.0005 | 3 | 17 | 4.400238 | 1.272643 | 2.816926 | 0 | 11.8796 | 0
2018-02-14 08:12 | 144988.5 | 1680 | 3 | 17 | 4.400295 | 1.121833 | 2.856754 | 0 | 12.05486 | 0
2018-02-14 08:14 | 145108.5 | 1800.0005 | 3 | 17 | 4.400259 | 0.9851522 | 2.891804 | 0 | 12.20909 | 0
2018-02-14 08:16 | 145228.5 | 1920 | 3 | 17 | 4.400196 | 0.8718729 | 2.922704 | 0 | 12.34505 | 0
2018-02-14 08:18 | 145348.5 | 2040.0005 | 3 | 17 | 4.400213 | 0.7781096 | 2.950173 | 0 | 12.46592 | 0
2018-02-14 08:20 | 145468.5 | 2160 | 3 | 17 | 4.400218 | 0.6973095 | 2.974738 | 0 | 12.57401 | 0
2018-02-14 08:21 | 145543.8 | 2235.2484 | 3 | 17 | 4.400222 | 0.6519957 | 2.988827 | 0 | 12.63601 | 0
2018-02-14 08:23 | 145663.8 | 120.0006 | 4 | 17 | 4.337211 | 0 | 2.988827 | 0 | 12.63601 | 0
2018-02-14 08:25 | 145783.8 | 240.001 | 4 | 17 | 4.331496 | 0 | 2.988827 | 0 | 12.63601 | 0
2018-02-14 08:26 | 145843.8 | 300.0031 | 4 | 17 | 4.329803 | 0 | 2.988827 | 0 | 12.63601 | 0
2018-02-14 08:28 | 145963.9 | 120.0006 | 5 | 17 | 4.102605 | -2.281868 | 2.988827 | 0.07605686 | 12.63601 | 0.3144097
2018-02-14 08:30 | 146083.9 | 240.0002 | 5 | 17 | 4.068206 | -2.281833 | 2.988827 | 0.1521144 | 12.63601 | 0.6250928
2018-02-14 08:32 | 146203.9 | 360.0014 | 5 | 17 | 4.036297 | -2.28185 | 2.988827 | 0.2281792 | 12.63601 | 0.9333186
2018-02-14 08:34 | 146323.9 | 480.0002 | 5 | 17 | 4.00654 | -2.281875 | 2.988827 | 0.3042331 | 12.63601 | 1.239153
2018-02-14 08:36 | 146443.9 | 600.0014 | 5 | 17 | 3.977999 | -2.281881 | 2.988827 | 0.3802902 | 12.63601 | 1.542786
2018-02-14 08:38 | 146563.9 | 720.0002 | 5 | 17 | 3.950289 | -2.281913 | 2.988827 | 0.4563527 | 12.63601 | 1.844311
2018-02-14 08:40 | 146683.9 | 840.0006 | 5 | 17 | 3.922345 | -2.28185 | 2.988827 | 0.5324137 | 12.63601 | 2.143716
2018-02-14 08:42 | 146803.9 | 960.001 | 5 | 17 | 3.895045 | -2.281917 | 2.988827 | 0.6084664 | 12.63601 | 2.440967
2018-02-14 08:44 | 146923.9 | 1080.0006 | 5 | 17 | 3.869044 | -2.281866 | 2.988827 | 0.6845334 | 12.63601 | 2.73626
2018-02-14 08:46 | 147043.9 | 1200.0002 | 5 | 17 | 3.843492 | -2.281875 | 2.988827 | 0.7605903 | 12.63601 | 3.029551
2018-02-14 08:48 | 147163.9 | 1320.0006 | 5 | 17 | 3.81856 | -2.281859 | 2.988827 | 0.8366531 | 12.63601 | 3.320941
2018-02-14 08:50 | 147283.9 | 1440.0002 | 5 | 17 | 3.794681 | -2.281921 | 2.988827 | 0.9127106 | 12.63601 | 3.610454
2018-02-14 08:52 | 147403.9 | 1560.0006 | 5 | 17 | 3.77354 | -2.281828 | 2.988827 | 0.9887727 | 12.63601 | 3.898267
2018-02-14 08:54 | 147523.9 | 1680.0002 | 5 | 17 | 3.753721 | -2.281841 | 2.988827 | 1.064827 | 12.63601 | 4.1845
2018-02-14 08:56 | 147643.9 | 1800.0014 | 5 | 17 | 3.735004 | -2.281926 | 2.988827 | 1.140888 | 12.63601 | 4.469303
2018-02-14 08:58 | 147763.9 | 1920.0002 | 5 | 17 | 3.715936 | -2.281897 | 2.988827 | 1.216947 | 12.63601 | 4.752664
2018-02-14 09:00 | 147883.9 | 2040.0006 | 5 | 17 | 3.697137 | -2.281919 | 2.988827 | 1.293008 | 12.63601 | 5.034575
2018-02-14 09:02 | 148003.9 | 2160.001 | 5 | 17 | 3.680087 | -2.281917 | 2.988827 | 1.369066 | 12.63601 | 5.315118
2018-02-14 09:04 | 148123.9 | 2280.0006 | 5 | 17 | 3.664383 | -2.281921 | 2.988827 | 1.445126 | 12.63601 | 5.594417
2018-02-14 09:06 | 148243.9 | 2400.0002 | 5 | 17 | 3.649318 | -2.281893 | 2.988827 | 1.521188 | 12.63601 | 5.872561
2018-02-14 09:08 | 148363.9 | 2520.0014 | 5 | 17 | 3.633974 | -2.28189 | 2.988827 | 1.597252 | 12.63601 | 6.149558
2018-02-14 09:10 | 148483.9 | 2640.0002 | 5 | 17 | 3.620356 | -2.281857 | 2.988827 | 1.673309 | 12.63601 | 6.425419
2018-02-14 09:12 | 148603.9 | 2760.0006 | 5 | 17 | 3.60813 | -2.281903 | 2.988827 | 1.749367 | 12.63601 | 6.7003
2018-02-14 09:14 | 148723.9 | 2880.0002 | 5 | 17 | 3.597074 | -2.281888 | 2.988827 | 1.825425 | 12.63601 | 6.974308
2018-02-14 09:16 | 148843.9 | 3000.0006 | 5 | 17 | 3.585897 | -2.281859 | 2.988827 | 1.901487 | 12.63601 | 7.24749
2018-02-14 09:18 | 148963.9 | 3120.0002 | 5 | 17 | 3.57464 | -2.28185 | 2.988827 | 1.977548 | 12.63601 | 7.519798
2018-02-14 09:20 | 149083.9 | 3240.0014 | 5 | 17 | 3.56452 | -2.281908 | 2.988827 | 2.05361 | 12.63601 | 7.791303
2018-02-14 09:22 | 149203.9 | 3360.0002 | 5 | 17 | 3.554882 | -2.281953 | 2.988827 | 2.129666 | 12.63601 | 8.062037
2018-02-14 09:24 | 149323.9 | 3480.0014 | 5 | 17 | 3.544594 | -2.281885 | 2.988827 | 2.205724 | 12.63601 | 8.332029
2018-02-14 09:26 | 149443.9 | 3600.0002 | 5 | 17 | 3.53221 | -2.281912 | 2.988827 | 2.281785 | 12.63601 | 8.601174
2018-02-14 09:28 | 149563.9 | 3720.0006 | 5 | 17 | 3.519869 | -2.281853 | 2.988827 | 2.357843 | 12.63601 | 8.869359
2018-02-14 09:30 | 149683.9 | 3840.001 | 5 | 17 | 3.506992 | -2.281903 | 2.988827 | 2.433904 | 12.63601 | 9.1366
2018-02-14 09:32 | 149803.9 | 3960.0006 | 5 | 17 | 3.492579 | -2.281873 | 2.988827 | 2.509964 | 12.63601 | 9.402816
2018-02-14 09:34 | 149923.9 | 4080.0002 | 5 | 17 | 3.473623 | -2.281837 | 2.988827 | 2.586026 | 12.63601 | 9.667784
2018-02-14 09:36 | 150043.9 | 4200.0014 | 5 | 17 | 3.448396 | -2.281881 | 2.988827 | 2.662084 | 12.63601 | 9.931053
2018-02-14 09:38 | 150163.9 | 4320.0002 | 5 | 17 | 3.415243 | -2.281893 | 2.988827 | 2.738144 | 12.63601 | 10.19215
2018-02-14 09:40 | 150283.9 | 4440.0006 | 5 | 17 | 3.365846 | -2.281898 | 2.988827 | 2.814205 | 12.63601 | 10.45017
2018-02-14 09:42 | 150403.9 | 4560.0002 | 5 | 17 | 3.27876 | -2.281883 | 2.988827 | 2.890263 | 12.63601 | 10.70322
2018-02-14 09:44 | 150523.9 | 4680.0014 | 5 | 17 | 3.084422 | -2.281863 | 2.988827 | 2.966323 | 12.63601 | 10.94638
2018-02-14 09:44 | 150550.9 | 4707.0394 | 5 | 17 | 2.999994 | -2.28189 | 2.988827 | 2.98346 | 12.63601 | 10.99856
2018-02-14 09:46 | 150671 | 120.0012 | 6 | 17 | 3.36646 | 0 | 2.988827 | 2.98346 | 12.63601 | 10.99856
2018-02-14 09:48 | 150791 | 240 | 6 | 17 | 3.381193 | 0 | 2.988827 | 2.98346 | 12.63601 | 10.99856
2018-02-14 09:49 | 150851 | 300.0044 | 6 | 17 | 3.384628 | 0 | 2.988827 | 2.98346 | 12.63601 | 10.99856
2018-02-14 09:49 | 150851 | 0.0025 | 7 | 18 | 3.384668 | 0 | 0 | 0 | 0 | 0
2018-02-14 09:51 | 150971.1 | 120.0007 | 2 | 18 | 4.042307 | 4.890146 | 0.1623918 | 0 | 0.6378931 | 0
2018-02-14 09:53 | 151091.1 | 240.001 | 2 | 18 | 4.081226 | 4.890049 | 0.3253937 | 0 | 1.299892 | 0
2018-02-14 09:55 | 151211.1 | 360.0007 | 2 | 18 | 4.116833 | 4.890158 | 0.4883923 | 0 | 1.968176 | 0
2018-02-14 09:57 | 151331.1 | 480.0002 | 2 | 18 | 4.143407 | 4.890142 | 0.6513765 | 0 | 2.641411 | 0
2018-02-14 09:59 | 151451.1 | 600.0015 | 2 | 18 | 4.166552 | 4.890162 | 0.8143766 | 0 | 3.318653 | 0
2018-02-14 10:01 | 151571.1 | 720.0002 | 2 | 18 | 4.192458 | 4.890093 | 0.9773694 | 0 | 3.999821 | 0
2018-02-14 10:03 | 151691.1 | 840.0007 | 2 | 18 | 4.200319 | 4.58193 | 1.136448 | 0 | 4.66782 | 0
2018-02-14 10:05 | 151811.1 | 960.001 | 2 | 18 | 4.200285 | 4.222715 | 1.283079 | 0 | 5.283713 | 0
2018-02-14 10:07 | 151931.1 | 1080.0007 | 2 | 18 | 4.200263 | 3.897907 | 1.418328 | 0 | 5.851797 | 0
2018-02-14 10:09 | 152051.1 | 1200.0003 | 2 | 18 | 4.200253 | 3.584486 | 1.543035 | 0 | 6.3756 | 0
2018-02-14 10:11 | 152171.1 | 1320.0014 | 2 | 18 | 4.200265 | 3.269133 | 1.657233 | 0 | 6.855263 | 0
2018-02-14 10:11 | 152174.7 | 1323.5927 | 2 | 18 | 4.200251 | 3.259989 | 1.660482 | 0 | 6.868911 | 0
2018-02-14 10:13 | 152294.7 | 120.0012 | 3 | 18 | 4.221552 | 3.259951 | 1.768764 | 0 | 7.324762 | 0
2018-02-14 10:15 | 152414.7 | 240.0001 | 3 | 18 | 4.24748 | 3.259911 | 1.877415 | 0 | 7.78482 | 0
2018-02-14 10:17 | 152534.7 | 360.0005 | 3 | 18 | 4.27606 | 3.259922 | 1.986093 | 0 | 8.247943 | 0
2018-02-14 10:19 | 152654.7 | 480.0008 | 3 | 18 | 4.308479 | 3.259954 | 2.094746 | 0 | 8.714275 | 0
2018-02-14 10:21 | 152774.7 | 600.0004 | 3 | 18 | 4.344016 | 3.259867 | 2.203395 | 0 | 9.184305 | 0
2018-02-14 10:23 | 152894.7 | 720.0009 | 3 | 18 | 4.381512 | 3.259905 | 2.31207 | 0 | 9.658401 | 0
2018-02-14 10:25 | 153014.7 | 840.0004 | 3 | 18 | 4.40032 | 2.97677 | 2.418061 | 0 | 10.1243 | 0
2018-02-14 10:27 | 153134.7 | 960.0009 | 3 | 18 | 4.40033 | 2.566759 | 2.510261 | 0 | 10.53001 | 0
2018-02-14 10:29 | 153254.7 | 1080.0005 | 3 | 18 | 4.400249 | 2.206419 | 2.58964 | 0 | 10.8793 | 0
2018-02-14 10:31 | 153374.7 | 1200.0009 | 3 | 18 | 4.400294 | 1.913282 | 2.658164 | 0 | 11.18082 | 0
2018-02-14 10:33 | 153494.7 | 1320.0012 | 3 | 18 | 4.400313 | 1.667951 | 2.71772 | 0 | 11.44288 | 0
2018-02-14 10:35 | 153614.7 | 1440 | 3 | 18 | 4.400292 | 1.458742 | 2.769741 | 0 | 11.67179 | 0
2018-02-14 10:37 | 153734.7 | 1560.0005 | 3 | 18 | 4.400242 | 1.274772 | 2.815236 | 0 | 11.87198 | 0
2018-02-14 10:39 | 153854.7 | 1680.0008 | 3 | 18 | 4.400229 | 1.116055 | 2.854982 | 0 | 12.046875 | 0
2018-02-14 10:41 | 153974.7 | 1800.0013 | 3 | 18 | 4.400285 | 0.9879322 | 2.889972 | 0 | 12.20084 | 0
2018-02-14 10:43 | 154094.7 | 1920.001 | 3 | 18 | 4.400204 | 0.8771763 | 2.921 | 0 | 12.33737 | 0
2018-02-14 10:45 | 154214.7 | 2040.0005 | 3 | 18 | 4.400228 | 0.7816563 | 2.948619 | 0 | 12.4589 | 0
2018-02-14 10:47 | 154334.7 | 2160.0008 | 3 | 18 | 4.400239 | 0.6944857 | 2.973188 | 0 | 12.56701 | 0
2018-02-14 10:48 | 154403 | 2228.2985 | 3 | 18 | 4.400231 | 0.6519957 | 2.985949 | 0 | 12.62316 | 0
2018-02-14 10:50 | 154523 | 120.0012 | 4 | 18 | 4.336836 | 0 | 2.985949 | 0 | 12.62316 | 0
2018-02-14 10:52 | 154643 | 240 | 4 | 18 | 4.331008 | 0 | 2.985949 | 0 | 12.62316 | 0
2018-02-14 10:53 | 154703 | 300.0044 | 4 | 18 | 4.329342 | 0 | 2.985949 | 0 | 12.62316 | 0
2018-02-14 10:55 | 154823.1 | 120.0005 | 5 | 18 | 4.101816 | -2.281877 | 2.985949 | 0.07606021 | 12.62316 | 0.3144156
2018-02-14 10:57 | 154943.1 | 240.0001 | 5 | 18 | 4.066356 | -2.281861 | 2.985949 | 0.1521168 | 12.62316 | 0.6249781
2018-02-14 10:59 | 155063.1 | 360.0005 | 5 | 18 | 4.035672 | -2.281774 | 2.985949 | 0.2281762 | 12.62316 | 0.9330817
2018-02-14 11:01 | 155183.1 | 480.0009 | 5 | 18 | 4.006651 | -2.282059 | 2.985949 | 0.3042447 | 12.62316 | 1.238957
2018-02-14 11:03 | 155303.1 | 600.0005 | 5 | 18 | 3.977872 | -2.282006 | 2.985949 | 0.3803002 | 12.62316 | 1.542591
2018-02-14 11:05 | 155423.1 | 720.0001 | 5 | 18 | 3.948316 | -2.281925 | 2.985949 | 0.456367 | 12.62316 | 1.844053
2018-02-14 11:07 | 155543.1 | 840.0005 | 5 | 18 | 3.920432 | -2.281917 | 2.985949 | 0.5324263 | 12.62316 | 2.143285
2018-02-14 11:09 | 155663.1 | 960.0009 | 5 | 18 | 3.894227 | -2.281852 | 2.985949 | 0.6084856 | 12.62316 | 2.440463
2018-02-14 11:11 | 155783.1 | 1080.0005 | 5 | 18 | 3.868723 | -2.281787 | 2.985949 | 0.6845512 | 12.62316 | 2.735714
2018-02-14 11:13 | 155903.1 | 1200.0001 | 5 | 18 | 3.842078 | -2.28187 | 2.985949 | 0.7606113 | 12.62316 | 3.028967
2018-02-14 11:15 | 156023.1 | 1320.0005 | 5 | 18 | 3.815964 | -2.281863 | 2.985949 | 0.8366718 | 12.62316 | 3.320177
2018-02-14 11:17 | 156143.1 | 1440.0009 | 5 | 18 | 3.793228 | -2.281886 | 2.985949 | 0.9127342 | 12.62316 | 3.609547
2018-02-14 11:19 | 156263.1 | 1560.0013 | 5 | 18 | 3.772908 | -2.281859 | 2.985949 | 0.9887939 | 12.62316 | 3.897274
2018-02-14 11:21 | 156383.1 | 1680.0009 | 5 | 18 | 3.753082 | -2.281873 | 2.985949 | 1.064853 | 12.62316 | 4.183483
2018-02-14 11:23 | 156503.1 | 1800.0021 | 5 | 18 | 3.732744 | -2.281863 | 2.985949 | 1.140916 | 12.62316 | 4.468178
2018-02-14 11:25 | 156623.1 | 1920.0001 | 5 | 18 | 3.713818 | -2.281803 | 2.985949 | 1.216974 | 12.62316 | 4.751351
2018-02-14 11:27 | 156743.1 | 2040.0013 | 5 | 18 | 3.696157 | -2.281883 | 2.985949 | 1.29304 | 12.62316 | 5.033165
2018-02-14 11:29 | 156863.1 | 2160.0001 | 5 | 18 | 3.679541 | -2.281915 | 2.985949 | 1.369097 | 12.62316 | 5.313653
2018-02-14 11:31 | 156983.1 | 2280.0013 | 5 | 18 | 3.662966 | -2.28211 | 2.985949 | 1.445158 | 12.62316 | 5.592897
2018-02-14 11:33 | 157103.1 | 2400.0009 | 5 | 18 | 3.646801 | -2.281843 | 2.985949 | 1.521224 | 12.62316 | 5.870893
2018-02-14 11:35 | 157223.1 | 2520.0005 | 5 | 18 | 3.632586 | -2.281845 | 2.985949 | 1.597283 | 12.62316 | 6.147713
2018-02-14 11:37 | 157343.1 | 2640.0009 | 5 | 18 | 3.619812 | -2.281923 | 2.985949 | 1.673346 | 12.62316 | 6.423524
2018-02-14 11:39 | 157463.1 | 2760.0005 | 5 | 18 | 3.607588 | -2.281821 | 2.985949 | 1.749404 | 12.62316 | 6.69837
2018-02-14 11:41 | 157583.1 | 2880.0009 | 5 | 18 | 3.594926 | -2.282137 | 2.985949 | 1.825469 | 12.62316 | 6.972302
2018-02-14 11:43 | 157703.1 | 3000.0005 | 5 | 18 | 3.583744 | -2.281898 | 2.985949 | 1.901523 | 12.62316 | 7.245276
2018-02-14 11:45 | 157823.1 | 3120.0001 | 5 | 18 | 3.573565 | -2.281855 | 2.985949 | 1.977587 | 12.62316 | 7.517478
2018-02-14 11:47 | 157943.1 | 3240.0013 | 5 | 18 | 3.563916 | -2.281919 | 2.985949 | 2.053648 | 12.62316 | 7.78892
2018-02-14 11:49 | 158063.1 | 3360.0009 | 5 | 18 | 3.55327 | -2.281839 | 2.985949 | 2.129701 | 12.62316 | 8.059576
2018-02-14 11:51 | 158183.1 | 3480.0005 | 5 | 18 | 3.541792 | -2.28183 | 2.985949 | 2.205766 | 12.62316 | 8.329413
2018-02-14 11:53 | 158303.1 | 3600.0001 | 5 | 18 | 3.530609 | -2.281881 | 2.985949 | 2.281822 | 12.62316 | 8.598367
2018-02-14 11:55 | 158423.1 | 3720.0022 | 5 | 18 | 3.519369 | -2.281846 | 2.985949 | 2.357887 | 12.62316 | 8.866493
2018-02-14 11:57 | 158543.1 | 3840.0001 | 5 | 18 | 3.506286 | -2.281866 | 2.985949 | 2.433947 | 12.62316 | 9.133694
2018-02-14 11:59 | 158663.1 | 3960.0005 | 5 | 18 | 3.489426 | -2.281872 | 2.985949 | 2.510004 | 12.62316 | 9.399755
2018-02-14 12:01 | 158783.1 | 4080.0009 | 5 | 18 | 3.470194 | -2.281868 | 2.985949 | 2.58607 | 12.62316 | 9.664463
2018-02-14 12:03 | 158903.1 | 4200.0005 | 5 | 18 | 3.446681 | -2.28204 | 2.985949 | 2.662123 | 12.62316 | 9.927528
2018-02-14 12:05 | 159023.1 | 4320.0001 | 5 | 18 | 3.414142 | -2.281841 | 2.985949 | 2.738185 | 12.62316 | 10.18854
2018-02-14 12:07 | 159143.1 | 4440.0005 | 5 | 18 | 3.361622 | -2.28187 | 2.985949 | 2.814247 | 12.62316 | 10.44641
2018-02-14 12:09 | 159263.1 | 4560.0009 | 5 | 18 | 3.270055 | -2.281846 | 2.985949 | 2.890305 | 12.62316 | 10.69894
2018-02-14 12:11 | 159383.1 | 4680.0013 | 5 | 18 | 3.072692 | -2.281906 | 2.985949 | 2.966365 | 12.62316 | 10.94135
2018-02-14 12:12 | 159406.3 | 4703.1655 | 5 | 18 | 3 | -2.281839 | 2.985949 | 2.98105 | 12.62316 | 10.98597
2018-02-14 12:14 | 159526.3 | 120.0005 | 6 | 18 | 3.368278 | 0 | 2.985949 | 2.98105 | 12.62316 | 10.98597
2018-02-14 12:16 | 159646.3 | 240.0001 | 6 | 18 | 3.383219 | 0 | 2.985949 | 2.98105 | 12.62316 | 10.98597
2018-02-14 12:17 | 159706.3 | 300.0021 | 6 | 18 | 3.386822 | 0 | 2.985949 | 2.98105 | 12.62316 | 10.98597
2018-02-14 12:17 | 159706.3 | 0.0024 | 7 | 19 | 3.386653 | 0 | 0 | 0 | 0 | 0
2018-02-14 12:19 | 159826.4 | 120.0015 | 2 | 19 | 4.045126 | 4.890083 | 0.1624005 | 0 | 0.6384492 | 0
2018-02-14 12:21 | 159946.4 | 240.001 | 2 | 19 | 4.081607 | 4.890135 | 0.3254004 | 0 | 1.300695 | 0
2018-02-14 12:23 | 160066.4 | 360.0007 | 2 | 19 | 4.116123 | 4.890133 | 0.4884066 | 0 | 1.96897 | 0
2018-02-14 12:25 | 160186.4 | 480.0002 | 2 | 19 | 4.143488 | 4.890142 | 0.6513951 | 0 | 2.64215 | 0
2018-02-14 12:27 | 160306.4 | 600.0006 | 2 | 19 | 4.169203 | 4.890087 | 0.8144 | 0 | 3.319659 | 0
2018-02-14 12:29 | 160426.4 | 720.001 | 2 | 19 | 4.194313 | 4.890089 | 0.97739 | 0 | 4.001226 | 0
2018-02-14 12:31 | 160546.4 | 840.0007 | 2 | 19 | 4.200308 | 4.580969 | 1.136202 | 0 | 4.668169 | 0
2018-02-14 12:33 | 160666.4 | 960.0011 | 2 | 19 | 4.200305 | 4.223816 | 1.282917 | 0 | 5.284414 | 0
2018-02-14 12:35 | 160786.4 | 1080.0015 | 2 | 19 | 4.200288 | 3.875443 | 1.417904 | 0 | 5.851398 | 0
2018-02-14 12:37 | 160906.4 | 1200.0003 | 2 | 19 | 4.20027 | 3.557106 | 1.541693 | 0 | 6.371348 | 0
2018-02-14 12:39 | 161026.4 | 1320.0015 | 2 | 19 | 4.200312 | 3.264238 | 1.655317 | 0 | 6.848597 | 0
2018-02-14 12:39 | 161027.7 | 1321.3269 | 2 | 19 | 4.200264 | 3.259998 | 1.656541 | 0 | 6.85374 | 0
2018-02-14 12:41 | 161147.7 | 120.0014 | 3 | 19 | 4.220753 | 3.259918 | 1.764814 | 0 | 7.309514 | 0
2018-02-14 12:43 | 161267.7 | 240.001 | 3 | 19 | 4.24677 | 3.259928 | 1.873467 | 0 | 7.76949 | 0
2018-02-14 12:45 | 161387.7 | 360.0006 | 3 | 19 | 4.27707 | 3.259914 | 1.982139 | 0 | 8.232609 | 0
2018-02-14 12:47 | 161507.7 | 480.0009 | 3 | 19 | 4.309105 | 3.259933 | 2.090798 | 0 | 8.699075 | 0
2018-02-14 12:49 | 161627.7 | 600.0005 | 3 | 19 | 4.343187 | 3.259993 | 2.199461 | 0 | 9.169148 | 0
2018-02-14 12:51 | 161747.7 | 720.0009 | 3 | 19 | 4.379995 | 3.259951 | 2.308119 | 0 | 9.643038 | 0
2018-02-14 12:53 | 161867.7 | 840.0014 | 3 | 19 | 4.40029 | 2.97823 | 2.414297 | 0 | 10.10968 | 0
2018-02-14 12:55 | 161987.7 | 960.0002 | 3 | 19 | 4.400294 | 2.559841 | 2.506291 | 0 | 10.51448 | 0
2018-02-14 12:57 | 162107.7 | 1080.0005 | 3 | 19 | 4.400262 | 2.217976 | 2.58578 | 0 | 10.86426 | 0
2018-02-14 12:59 | 162227.7 | 1200.001 | 3 | 19 | 4.400308 | 1.930536 | 2.65477 | 0 | 11.16783 | 0
2018-02-14 13:01 | 162347.7 | 1320.0013 | 3 | 19 | 4.400275 | 1.679493 | 2.714818 | 0 | 11.43206 | 0
2018-02-14 13:03 | 162467.7 | 1440.0001 | 3 | 19 | 4.400236 | 1.45752 | 2.767007 | 0 | 11.66171 | 0
2018-02-14 13:05 | 162587.7 | 1560.0013 | 3 | 19 | 4.400251 | 1.277652 | 2.812495 | 0 | 11.86186 | 0
2018-02-14 13:07 | 162707.7 | 1680.0002 | 3 | 19 | 4.400233 | 1.125904 | 2.852464 | 0 | 12.03774 | 0
2018-02-14 13:09 | 162827.7 | 1800.0014 | 3 | 19 | 4.400232 | 0.9971457 | 2.88781 | 0 | 12.19326 | 0
2018-02-14 13:11 | 162947.7 | 1920.0002 | 3 | 19 | 4.400226 | 0.8821793 | 2.919094 | 0 | 12.33092 | 0
2018-02-14 13:13 | 163067.7 | 2040.0006 | 3 | 19 | 4.400193 | 0.7817831 | 2.946766 | 0 | 12.45269 | 0
2018-02-14 13:15 | 163187.7 | 2160.0009 | 3 | 19 | 4.400201 | 0.6995077 | 2.971426 | 0 | 12.5612 | 0
2018-02-14 13:16 | 163266.8 | 2239.0352 | 3 | 19 | 4.400211 | 0.6519918 | 2.986252 | 0 | 12.62644 | 0
2018-02-14 13:18 | 163386.8 | 120.0003 | 4 | 19 | 4.337123 | 0 | 2.986252 | 0 | 12.62644 | 0
2018-02-14 13:20 | 163506.8 | 239.9999 | 4 | 19 | 4.331375 | 0 | 2.986252 | 0 | 12.62644 | 0
2018-02-14 13:21 | 163566.8 | 300.0027 | 4 | 19 | 4.32972 | 0 | 2.986252 | 0 | 12.62644 | 0
2018-02-14 13:23 | 163686.9 | 120.0015 | 5 | 19 | 4.102475 | -2.281975 | 2.986252 | 0.07605228 | 12.62644 | 0.3143953
2018-02-14 13:25 | 163806.9 | 240.0002 | 5 | 19 | 4.068433 | -2.281863 | 2.986252 | 0.1521131 | 12.62644 | 0.6250859
2018-02-14 13:27 | 163926.9 | 360.0006 | 5 | 19 | 4.038028 | -2.281833 | 2.986252 | 0.2281713 | 12.62644 | 0.9333617
2018-02-14 13:29 | 164046.9 | 480.0002 | 5 | 19 | 4.007756 | -2.281846 | 2.986252 | 0.3042285 | 12.62644 | 1.239338
2018-02-14 13:31 | 164166.9 | 600.0014 | 5 | 19 | 3.978091 | -2.281892 | 2.986252 | 0.3802909 | 12.62644 | 1.543033
2018-02-14 13:33 | 164286.9 | 720.0002 | 5 | 19 | 3.949948 | -2.281865 | 2.986252 | 0.4563516 | 12.62644 | 1.844534
2018-02-14 13:35 | 164406.9 | 840.0014 | 5 | 19 | 3.923038 | -2.282082 | 2.986252 | 0.5324159 | 12.62644 | 2.143955
2018-02-14 13:37 | 164526.9 | 960.001 | 5 | 19 | 3.896493 | -2.28191 | 2.986252 | 0.6084729 | 12.62644 | 2.44132
2018-02-14 13:39 | 164646.9 | 1080.0006 | 5 | 19 | 3.869407 | -2.281798 | 2.986252 | 0.6845319 | 12.62644 | 2.736654
2018-02-14 13:41 | 164766.9 | 1200.001 | 5 | 19 | 3.843118 | -2.281893 | 2.986252 | 0.7605935 | 12.62644 | 3.029964
2018-02-14 13:43 | 164886.9 | 1320.0014 | 5 | 19 | 3.818328 | -2.281937 | 2.986252 | 0.8366522 | 12.62644 | 3.321308
2018-02-14 13:45 | 165006.9 | 1440.0002 | 5 | 19 | 3.795778 | -2.282152 | 2.986252 | 0.9127103 | 12.62644 | 3.610855
2018-02-14 13:47 | 165126.9 | 1560.0014 | 5 | 19 | 3.774133 | -2.281843 | 2.986252 | 0.9887756 | 12.62644 | 3.898762
2018-02-14 13:49 | 165246.9 | 1680.001 | 5 | 19 | 3.753381 | -2.281915 | 2.986252 | 1.064838 | 12.62644 | 4.185026
2018-02-14 13:51 | 165366.9 | 1800.0006 | 5 | 19 | 3.734187 | -2.281818 | 2.986252 | 1.140891 | 12.62644 | 4.469743
2018-02-14 13:53 | 165486.9 | 1920.0002 | 5 | 19 | 3.716159 | -2.281852 | 2.986252 | 1.216955 | 12.62644 | 4.753092
2018-02-14 13:55 | 165606.9 | 2040.0006 | 5 | 19 | 3.698249 | -2.281843 | 2.986252 | 1.293014 | 12.62644 | 5.035058
2018-02-14 13:57 | 165726.9 | 2160.001 | 5 | 19 | 3.679952 | -2.281893 | 2.986252 | 1.369073 | 12.62644 | 5.31564
2018-02-14 13:59 | 165846.9 | 2280.0006 | 5 | 19 | 3.663526 | -2.282166 | 2.986252 | 1.445134 | 12.62644 | 5.59491
2018-02-14 14:01 | 165966.9 | 2400.001 | 5 | 19 | 3.648592 | -2.28219 | 2.986252 | 1.5212 | 12.62644 | 5.873003
2018-02-14 14:03 | 166086.9 | 2520.0006 | 5 | 19 | 3.634659 | -2.281937 | 2.986252 | 1.597257 | 12.62644 | 6.14997
2018-02-14 14:05 | 166206.9 | 2640.0002 | 5 | 19 | 3.620688 | -2.281795 | 2.986252 | 1.673322 | 12.62644 | 6.425913
2018-02-14 14:07 | 166326.9 | 2760.0006 | 5 | 19 | 3.607568 | -2.281848 | 2.986252 | 1.749378 | 12.62644 | 6.700775
2018-02-14 14:09 | 166446.9 | 2880.001 | 5 | 19 | 3.596031 | -2.281906 | 2.986252 | 1.825438 | 12.62644 | 6.974723
2018-02-14 14:11 | 166566.9 | 3000.0014 | 5 | 19 | 3.5856 | -2.281865 | 2.986252 | 1.901497 | 12.62644 | 7.247831
2018-02-14 14:13 | 166686.9 | 3120.0002 | 5 | 19 | 3.575132 | -2.282182 | 2.986252 | 1.977555 | 12.62644 | 7.520152
2018-02-14 14:15 | 166806.9 | 3240.0006 | 5 | 19 | 3.563837 | -2.281893 | 2.986252 | 2.053617 | 12.62644 | 7.791655
2018-02-14 14:17 | 166926.9 | 3360.0002 | 5 | 19 | 3.553409 | -2.281859 | 2.986252 | 2.129676 | 12.62644 | 8.062317
2018-02-14 14:19 | 167046.9 | 3480.0014 | 5 | 19 | 3.543253 | -2.281832 | 2.986252 | 2.205742 | 12.62644 | 8.332222
2018-02-14 14:21 | 167166.9 | 3600.0002 | 5 | 19 | 3.532539 | -2.281852 | 2.986252 | 2.281797 | 12.62644 | 8.601308
2018-02-14 14:23 | 167286.9 | 3720.0014 | 5 | 19 | 3.519651 | -2.281893 | 2.986252 | 2.357859 | 12.62644 | 8.869531
2018-02-14 14:25 | 167406.9 | 3840.0002 | 5 | 19 | 3.505335 | -2.282166 | 2.986252 | 2.433922 | 12.62644 | 9.136696
2018-02-14 14:27 | 167526.9 | 3960.0006 | 5 | 19 | 3.490083 | -2.281815 | 2.986252 | 2.509979 | 12.62644 | 9.402735
2018-02-14 14:29 | 167646.9 | 4080.001 | 5 | 19 | 3.472277 | -2.282153 | 2.986252 | 2.586044 | 12.62644 | 9.667554
2018-02-14 14:31 | 167766.9 | 4200.0006 | 5 | 19 | 3.448485 | -2.281919 | 2.986252 | 2.662103 | 12.62644 | 9.930797
2018-02-14 14:33 | 167886.9 | 4320.0002 | 5 | 19 | 3.412604 | -2.281888 | 2.986252 | 2.738161 | 12.62644 | 10.1918
2018-02-14 14:35 | 168006.9 | 4440.0014 | 5 | 19 | 3.361013 | -2.281925 | 2.986252 | 2.814222 | 12.62644 | 10.44955
2018-02-14 14:37 | 168126.9 | 4560.001 | 5 | 19 | 3.272838 | -2.28221 | 2.986252 | 2.890281 | 12.62644 | 10.70218
2018-02-14 14:39 | 168246.9 | 4680.0014 | 5 | 19 | 3.079344 | -2.281886 | 2.986252 | 2.966339 | 12.62644 | 10.94495
2018-02-14 14:40 | 168272.3 | 4705.3857 | 5 | 19 | 2.999998 | -2.281852 | 2.986252 | 2.98243 | 12.62644 | 10.99389
2018-02-14 14:42 | 168392.3 | 120.0014 | 6 | 19 | 3.366236 | 0 | 2.986252 | 2.982437 | 12.62644 | 10.99391
2018-02-14 14:44 | 168512.3 | 240.0002 | 6 | 19 | 3.381025 | 0 | 2.986252 | 2.982437 | 12.62644 | 10.99391
2018-02-14 14:45 | 168572.3 | 300.003 | 6 | 19 | 3.384481 | 0 | 2.986252 | 2.982437 | 12.62644 | 10.99391
2018-02-14 14:45 | 168572.3 | 0.0025 | 7 | 20 | 3.384472 | 0 | 0 | 0 | 0 | 0
2018-02-14 14:47 | 168692.4 | 120.0013 | 2 | 20 | 4.044016 | 4.889801 | 0.1624041 | 0 | 0.6382762 | 0
2018-02-14 14:49 | 168812.4 | 240.0001 | 2 | 20 | 4.080572 | 4.890125 | 0.3253772 | 0 | 1.300227 | 0
2018-02-14 14:51 | 168932.4 | 360.0013 | 2 | 20 | 4.117477 | 4.890148 | 0.4884007 | 0 | 1.968563 | 0
2018-02-14 14:53 | 169052.4 | 480.0009 | 2 | 20 | 4.145504 | 4.890146 | 0.6513894 | 0 | 2.642072 | 0
2018-02-14 14:55 | 169172.4 | 600.0005 | 2 | 20 | 4.169085 | 4.890074 | 0.8143817 | 0 | 3.319683 | 0
2018-02-14 14:57 | 169292.4 | 720.0009 | 2 | 20 | 4.193347 | 4.890137 | 0.9773836 | 0 | 4.001188 | 0
2018-02-14 14:59 | 169412.4 | 840.0005 | 2 | 20 | 4.200307 | 4.580029 | 1.136428 | 0 | 4.669069 | 0
2018-02-14 15:01 | 169532.4 | 960.0001 | 2 | 20 | 4.200281 | 4.19503 | 1.282551 | 0 | 5.282828 | 0
2018-02-14 15:03 | 169652.4 | 1080.0013 | 2 | 20 | 4.200296 | 3.867222 | 1.416809 | 0 | 5.846752 | 0
2018-02-14 15:05 | 169772.4 | 1200.0002 | 2 | 20 | 4.200259 | 3.564924 | 1.540571 | 0 | 6.366585 | 0
2018-02-14 15:07 | 169892.4 | 1320.0005 | 2 | 20 | 4.200308 | 3.27318 | 1.654539 | 0 | 6.845284 | 0
2018-02-14 15:07 | 169897.6 | 1325.1701 | 2 | 20 | 4.200264 | 3.259995 | 1.659231 | 0 | 6.864992 | 0
2018-02-14 15:09 | 170017.6 | 120.0007 | 3 | 20 | 4.222253 | 3.259918 | 1.767513 | 0 | 7.320864 | 0
2018-02-14 15:11 | 170137.6 | 240.0001 | 3 | 20 | 4.249011 | 3.259892 | 1.876172 | 0 | 7.781086 | 0
2018-02-14 15:13 | 170257.6 | 360.0007 | 3 | 20 | 4.277784 | 3.259909 | 1.984827 | 0 | 8.244301 | 0
2018-02-14 15:15 | 170377.6 | 480.0002 | 3 | 20 | 4.308945 | 3.259945 | 2.093477 | 0 | 8.710748 | 0
2018-02-14 15:17 | 170497.6 | 600.0014 | 3 | 20 | 4.343582 | 3.259951 | 2.202144 | 0 | 9.18083 | 0
2018-02-14 15:19 | 170617.6 | 720.0001 | 3 | 20 | 4.382203 | 3.259926 | 2.310812 | 0 | 9.654909 | 0
2018-02-14 15:21 | 170737.6 | 840.0006 | 3 | 20 | 4.400299 | 2.961269 | 2.416518 | 0 | 10.1196 | 0
2018-02-14 15:23 | 170857.6 | 960.0002 | 3 | 20 | 4.400326 | 2.562441 | 2.508338 | 0 | 10.52363 | 0
2018-02-14 15:25 | 170977.6 | 1080.0013 | 3 | 20 | 4.400286 | 2.218952 | 2.587884 | 0 | 10.87366 | 0
2018-02-14 15:27 | 171097.6 | 1200.0002 | 3 | 20 | 4.400267 | 1.917042 | 2.656713 | 0 | 11.17653 | 0
2018-02-14 15:29 | 171217.6 | 1320.0006 | 3 | 20 | 4.400267 | 1.663956 | 2.716225 | 0 | 11.4384 | 0
2018-02-14 15:31 | 171337.6 | 1440.0001 | 3 | 20 | 4.400244 | 1.454383 | 2.768089 | 0 | 11.66661 | 0
2018-02-14 15:33 | 171457.6 | 1560.0013 | 3 | 20 | 4.400278 | 1.278834 | 2.813562 | 0 | 11.8667 | 0
2018-02-14 15:35 | 171577.6 | 1680.0009 | 3 | 20 | 4.400224 | 1.124088 | 2.853558 | 0 | 12.0427 | 0
2018-02-14 15:37 | 171697.6 | 1800.0014 | 3 | 20 | 4.400225 | 0.9875727 | 2.888689 | 0 | 12.19728 | 0
2018-02-14 15:39 | 171817.6 | 1920.0009 | 3 | 20 | 4.40024 | 0.8763952 | 2.919694 | 0 | 12.33371 | 0
2018-02-14 15:41 | 171937.6 | 2040.0014 | 3 | 20 | 4.400216 | 0.7818766 | 2.947284 | 0 | 12.45511 | 0
2018-02-14 15:43 | 172057.6 | 2160.0002 | 3 | 20 | 4.400228 | 0.7007551 | 2.97196 | 0 | 12.56369 | 0
2018-02-14 15:44 | 172134.9 | 2237.2767 | 3 | 20 | 4.400229 | 0.651989 | 2.986468 | 0 | 12.62753 | 0
2018-02-14 15:46 | 172254.9 | 120.0011 | 4 | 20 | 4.337244 | 0 | 2.986468 | 0 | 12.62753 | 0
2018-02-14 15:48 | 172374.9 | 240.0008 | 4 | 20 | 4.331486 | 0 | 2.986468 | 0 | 12.62753 | 0
2018-02-14 15:49 | 172434.9 | 300.0019 | 4 | 20 | 4.329835 | 0 | 2.986468 | 0 | 12.62753 | 0
2018-02-14 15:51 | 172555 | 120.0013 | 5 | 20 | 4.103206 | -2.281866 | 2.986468 | 0.07605693 | 12.62753 | 0.3144553
2018-02-14 15:53 | 172675 | 240.0002 | 5 | 20 | 4.068457 | -2.281873 | 2.986468 | 0.1521161 | 12.62753 | 0.625183
2018-02-14 15:55 | 172795 | 360.0013 | 5 | 20 | 4.036537 | -2.281848 | 2.986468 | 0.2281757 | 12.62753 | 0.9333954
2018-02-14 15:57 | 172915 | 480.0001 | 5 | 20 | 4.006983 | -2.281926 | 2.986468 | 0.3042305 | 12.62753 | 1.23926
2018-02-14 15:59 | 173035 | 600.0005 | 5 | 20 | 3.978611 | -2.282144 | 2.986468 | 0.3802893 | 12.62753 | 1.542938
2018-02-14 16:01 | 173155 | 720.0001 | 5 | 20 | 3.950601 | -2.281892 | 2.986468 | 0.456351 | 12.62753 | 1.844493
2018-02-14 16:03 | 173275 | 840.0005 | 5 | 20 | 3.922106 | -2.281861 | 2.986468 | 0.5324181 | 12.62753 | 2.143926
2018-02-14 16:05 | 173395 | 960.0009 | 5 | 20 | 3.895041 | -2.282017 | 2.986468 | 0.608471 | 12.62753 | 2.44117
2018-02-14 16:07 | 173515 | 1080.0005 | 5 | 20 | 3.869165 | -2.281857 | 2.986468 | 0.6845318 | 12.62753 | 2.736446
2018-02-14 16:09 | 173635 | 1200.0009 | 5 | 20 | 3.843613 | -2.281878 | 2.986468 | 0.7605949 | 12.62753 | 3.029777
2018-02-14 16:11 | 173755 | 1320.0005 | 5 | 20 | 3.81831 | -2.281875 | 2.986468 | 0.8366538 | 12.62753 | 3.321152
2018-02-14 16:13 | 173875 | 1440.0002 | 5 | 20 | 3.794357 | -2.281955 | 2.986468 | 0.9127145 | 12.62753 | 3.610643
2018-02-14 16:15 | 173995 | 1560.0013 | 5 | 20 | 3.773322 | -2.282077 | 2.986468 | 0.9887794 | 12.62753 | 3.89845
2018-02-14 16:17 | 174115 | 1680.0001 | 5 | 20 | 3.75384 | -2.281875 | 2.986468 | 1.064836 | 12.62753 | 4.184687
2018-02-14 16:19 | 174235 | 1800.0013 | 5 | 20 | 3.734762 | -2.281928 | 2.986468 | 1.140894 | 12.62753 | 4.46947
2018-02-14 16:21 | 174355 | 1920.0009 | 5 | 20 | 3.715292 | -2.282043 | 2.986468 | 1.216959 | 12.62753 | 4.752824
2018-02-14 16:23 | 174475 | 2040.0013 | 5 | 20 | 3.69694 | -2.281875 | 2.986468 | 1.293014 | 12.62753 | 5.03468
2018-02-14 16:25 | 174595 | 2160.0001 | 5 | 20 | 3.679946 | -2.281868 | 2.986468 | 1.36908 | 12.62753 | 5.315236
2018-02-14 16:27 | 174715 | 2280.0013 | 5 | 20 | 3.664276 | -2.281877 | 2.986468 | 1.445137 | 12.62753 | 5.594526
2018-02-14 16:29 | 174835 | 2400.0001 | 5 | 20 | 3.648935 | -2.281895 | 2.986468 | 1.521202 | 12.62753 | 5.872665
2018-02-14 16:31 | 174955 | 2520.0013 | 5 | 20 | 3.633636 | -2.281863 | 2.986468 | 1.597261 | 12.62753 | 6.149606
2018-02-14 16:33 | 175075 | 2640.0001 | 5 | 20 | 3.620233 | -2.282155 | 2.986468 | 1.673318 | 12.62753 | 6.425453
2018-02-14 16:35 | 175195 | 2760.0013 | 5 | 20 | 3.608272 | -2.28221 | 2.986468 | 1.74938 | 12.62753 | 6.700351
2018-02-14 16:37 | 175315 | 2880.0001 | 5 | 20 | 3.59701 | -2.281901 | 2.986468 | 1.825439 | 12.62753 | 6.974365
2018-02-14 16:39 | 175435 | 3000.0005 | 5 | 20 | 3.585388 | -2.281892 | 2.986468 | 1.901501 | 12.62753 | 7.247526
2018-02-14 16:41 | 175555 | 3120.0009 | 5 | 20 | 3.574565 | -2.281875 | 2.986468 | 1.977556 | 12.62753 | 7.51979
2018-02-14 16:43 | 175675 | 3240.0013 | 5 | 20 | 3.564651 | -2.281928 | 2.986468 | 2.053617 | 12.62753 | 7.791294
2018-02-14 16:45 | 175795 | 3360.0009 | 5 | 20 | 3.555183 | -2.281868 | 2.986468 | 2.129682 | 12.62753 | 8.06208
2018-02-14 16:47 | 175915 | 3480.0013 | 5 | 20 | 3.54459 | -2.282197 | 2.986468 | 2.205745 | 12.62753 | 8.332107
2018-02-14 16:49 | 176035 | 3600.0001 | 5 | 20 | 3.532289 | -2.282005 | 2.986468 | 2.281803 | 12.62753 | 8.601238
2018-02-14 16:51 | 176155 | 3720.0005 | 5 | 20 | 3.520252 | -2.281879 | 2.986468 | 2.357864 | 12.62753 | 8.86945
2018-02-14 16:53 | 176275 | 3840.0009 | 5 | 20 | 3.507661 | -2.281846 | 2.986468 | 2.43392 | 12.62753 | 9.136707
2018-02-14 16:55 | 176395 | 3960.0021 | 5 | 20 | 3.492846 | -2.281866 | 2.986468 | 2.509979 | 12.62753 | 9.402955
2018-02-14 16:57 | 176515 | 4080.0009 | 5 | 20 | 3.472978 | -2.281881 | 2.986468 | 2.58604 | 12.62753 | 9.667915
2018-02-14 16:59 | 176635 | 4200.0013 | 5 | 20 | 3.448562 | -2.281921 | 2.986468 | 2.662096 | 12.62753 | 9.931152
2018-02-14 17:01 | 176755 | 4320.0001 | 5 | 20 | 3.415672 | -2.281846 | 2.986468 | 2.738162 | 12.62753 | 10.1923
2018-02-14 17:03 | 176875 | 4440.0013 | 5 | 20 | 3.365901 | -2.28185 | 2.986468 | 2.814218 | 12.62753 | 10.45034
2018-02-14 17:05 | 176995 | 4560.0001 | 5 | 20 | 3.277431 | -2.281915 | 2.986468 | 2.89028 | 12.62753 | 10.70336
2018-02-14 17:07 | 177115 | 4680.0013 | 5 | 20 | 3.079597 | -2.281818 | 2.986468 | 2.966337 | 12.62753 | 10.94629
2018-02-14 17:07 | 177140.3 | 4705.2872 | 5 | 20 | 2.99999 | -2.281877 | 2.986468 | 2.982371 | 12.62753 | 10.99507
2018-02-14 17:09 | 177260.4 | 120.0012 | 6 | 20 | 3.364975 | 0 | 2.986468 | 2.982371 | 12.62753 | 10.99507
2018-02-14 17:11 | 177380.4 | 240 | 6 | 20 | 3.379574 | 0 | 2.986468 | 2.982371 | 12.62753 | 10.99507
2018-02-14 17:12 | 177440.4 | 300.002 | 6 | 20 | 3.383016 | 0 | 2.986468 | 2.982371 | 12.62753 | 10.99507
2018-02-14 17:12 | 177440.3 | 0.0025 | 7 | 21 | 3.382939 | 0 | 0 | 0 | 0 | 0
2018-02-14 17:14 | 177560.4 | 120.0006 | 2 | 21 | 4.041679 | 4.890141 | 0.1624015 | 0 | 0.637709 | 0
2018-02-14 17:16 | 177680.4 | 240.0011 | 2 | 21 | 4.079928 | 4.890139 | 0.3254107 | 0 | 1.299605 | 0
2018-02-14 17:18 | 177800.4 | 360.0006 | 2 | 21 | 4.11525 | 4.890156 | 0.4884012 | 0 | 1.967614 | 0
2018-02-14 17:20 | 177920.4 | 480.0002 | 2 | 21 | 4.141741 | 4.890114 | 0.6513858 | 0 | 2.640594 | 0
2018-02-14 17:22 | 178040.4 | 600.0015 | 2 | 21 | 4.165417 | 4.890146 | 0.8143977 | 0 | 3.317674 | 0
2018-02-14 17:24 | 178160.4 | 720.0002 | 2 | 21 | 4.191915 | 4.890106 | 0.9773783 | 0 | 3.998666 | 0
2018-02-14 17:26 | 178280.4 | 840.0007 | 2 | 21 | 4.200264 | 4.599293 | 1.136853 | 0 | 4.668291 | 0
2018-02-14 17:28 | 178400.4 | 960.0002 | 2 | 21 | 4.200284 | 4.238213 | 1.284057 | 0 | 5.286592 | 0
2018-02-14 17:30 | 178520.4 | 1080.0015 | 2 | 21 | 4.200261 | 3.908878 | 1.41982 | 0 | 5.856834 | 0
2018-02-14 17:32 | 178640.4 | 1200.0002 | 2 | 21 | 4.200243 | 3.585562 | 1.54477 | 0 | 6.381663 | 0
2018-02-14 17:34 | 178760.4 | 1320.0015 | 2 | 21 | 4.200264 | 3.269388 | 1.658922 | 0 | 6.861132 | 0
2018-02-14 17:35 | 178764.3 | 1323.8494 | 2 | 21 | 4.200272 | 3.259995 | 1.6624 | 0 | 6.875741 | 0
2018-02-14 17:37 | 178884.3 | 120.0006 | 3 | 21 | 4.221539 | 3.25992 | 1.770691 | 0 | 7.331633 | 0
2018-02-14 17:39 | 179004.3 | 240.0001 | 3 | 21 | 4.247289 | 3.25993 | 1.879354 | 0 | 7.791737 | 0
2018-02-14 17:41 | 179124.3 | 360.0014 | 3 | 21 | 4.27635 | 3.259945 | 1.988012 | 0 | 8.254787 | 0
2018-02-14 17:43 | 179244.3 | 480.0009 | 3 | 21 | 4.309463 | 3.259878 | 2.096676 | 0 | 8.721229 | 0
2018-02-14 17:45 | 179364.3 | 600.0013 | 3 | 21 | 4.344642 | 3.25997 | 2.205326 | 0 | 9.191352 | 0
2018-02-14 17:47 | 179484.3 | 720.0002 | 3 | 21 | 4.382064 | 3.259892 | 2.313997 | 0 | 9.665501 | 0
2018-02-14 17:49 | 179604.3 | 840.0013 | 3 | 21 | 4.400305 | 2.968843 | 2.41987 | 0 | 10.1309 | 0
2018-02-14 17:51 | 179724.3 | 960.0002 | 3 | 21 | 4.400295 | 2.556025 | 2.511763 | 0 | 10.53526 | 0
2018-02-14 17:53 | 179844.3 | 1080.0006 | 3 | 21 | 4.400276 | 2.200844 | 2.590825 | 0 | 10.88315 | 0
2018-02-14 17:55 | 179964.3 | 1200.0001 | 3 | 21 | 4.400262 | 1.909052 | 2.659194 | 0 | 11.184 | 0
2018-02-14 17:57 | 180084.3 | 1320.0014 | 3 | 21 | 4.400292 | 1.665713 | 2.718646 | 0 | 11.4456 | 0
2018-02-14 17:59 | 180204.3 | 1440.0009 | 3 | 21 | 4.400276 | 1.45569 | 2.770576 | 0 | 11.67411 | 0
2018-02-14 18:01 | 180324.3 | 1560.0014 | 3 | 21 | 4.400255 | 1.269394 | 2.815934 | 0 | 11.8737 | 0
2018-02-14 18:03 | 180444.3 | 1680.0001 | 3 | 21 | 4.40022 | 1.114712 | 2.855582 | 0 | 12.04815 | 0
2018-02-14 18:05 | 180564.3 | 1800.0006 | 3 | 21 | 4.400245 | 0.9860115 | 2.890538 | 0 | 12.20197 | 0
2018-02-14 18:07 | 180684.3 | 1920.0009 | 3 | 21 | 4.400223 | 0.8765087 | 2.921539 | 0 | 12.33838 | 0
2018-02-14 18:09 | 180804.3 | 2040.0005 | 3 | 21 | 4.400247 | 0.7794065 | 2.94911 | 0 | 12.4597 | 0
2018-02-14 18:11 | 180924.3 | 2160.0002 | 3 | 21 | 4.400213 | 0.6924715 | 2.973593 | 0 | 12.56743 | 0
2018-02-14 18:12 | 180990.5 | 2226.2153 | 3 | 21 | 4.400204 | 0.6519985 | 2.985956 | 0 | 12.62183 | 0
2018-02-14 18:14 | 181110.5 | 120.0007 | 4 | 21 | 4.33708 | 0 | 2.985956 | 0 | 12.62183 | 0
2018-02-14 18:16 | 181230.5 | 240.0002 | 4 | 21 | 4.331302 | 0 | 2.985956 | 0 | 12.62183 | 0
2018-02-14 18:17 | 181290.5 | 300.003 | 4 | 21 | 4.329617 | 0 | 2.985956 | 0 | 12.62183 | 0
2018-02-14 18:19 | 181410.6 | 120.0013 | 5 | 21 | 4.102914 | -2.281886 | 2.985956 | 0.07605661 | 12.62183 | 0.3144817
2018-02-14 18:21 | 181530.6 | 240.0009 | 5 | 21 | 4.068093 | -2.281858 | 2.985956 | 0.1521147 | 12.62183 | 0.6251619
2018-02-14 18:23 | 181650.6 | 360.0013 | 5 | 21 | 4.037569 | -2.282177 | 2.985956 | 0.2281813 | 12.62183 | 0.9334337
2018-02-14 18:25 | 181770.6 | 480.0009 | 5 | 21 | 4.008637 | -2.282177 | 2.985956 | 0.3042392 | 12.62183 | 1.239422
2018-02-14 18:27 | 181890.6 | 600.0013 | 5 | 21 | 3.979521 | -2.281807 | 2.985956 | 0.3803011 | 12.62183 | 1.543226
2018-02-14 18:29 | 182010.6 | 720.0001 | 5 | 21 | 3.950055 | -2.282113 | 2.985956 | 0.4563583 | 12.62183 | 1.844765
2018-02-14 18:31 | 182130.6 | 840.0014 | 5 | 21 | 3.922539 | -2.282213 | 2.985956 | 0.5324232 | 12.62183 | 2.14417
2018-02-14 18:33 | 182250.6 | 960.0009 | 5 | 21 | 3.896505 | -2.281843 | 2.985956 | 0.6084841 | 12.62183 | 2.441521
2018-02-14 18:35 | 182370.6 | 1080.0013 | 5 | 21 | 3.870797 | -2.281895 | 2.985956 | 0.6845425 | 12.62183 | 2.736908
2018-02-14 18:37 | 182490.6 | 1200.0009 | 5 | 21 | 3.843631 | -2.282122 | 2.985956 | 0.7606067 | 12.62183 | 3.030315
2018-02-14 18:39 | 182610.6 | 1320.0005 | 5 | 21 | 3.818032 | -2.281859 | 2.985956 | 0.8366628 | 12.62183 | 3.321652
2018-02-14 18:41 | 182730.6 | 1440.0009 | 5 | 21 | 3.795396 | -2.281861 | 2.985956 | 0.9127229 | 12.62183 | 3.611174
2018-02-14 18:43 | 182850.6 | 1560.0005 | 5 | 21 | 3.774913 | -2.281873 | 2.985956 | 0.9887853 | 12.62183 | 3.899076
2018-02-14 18:45 | 182970.6 | 1680.0009 | 5 | 21 | 3.754703 | -2.281879 | 2.985956 | 1.064843 | 12.62183 | 4.185421
2018-02-14 18:47 | 183090.6 | 1800.0013 | 5 | 21 | 3.73425 | -2.281781 | 2.985956 | 1.14091 | 12.62183 | 4.470243
2018-02-14 18:49 | 183210.6 | 1920.0009 | 5 | 21 | 3.715562 | -2.281906 | 2.985956 | 1.216963 | 12.62183 | 4.753526
2018-02-14 18:51 | 183330.6 | 2040.0013 | 5 | 21 | 3.698033 | -2.282184 | 2.985956 | 1.293033 | 12.62183 | 5.035491
2018-02-14 18:53 | 183450.6 | 2160.0009 | 5 | 21 | 3.68116 | -2.281863 | 2.985956 | 1.369086 | 12.62183 | 5.316094
2018-02-14 18:55 | 183570.6 | 2280.0013 | 5 | 21 | 3.664066 | -2.281815 | 2.985956 | 1.445152 | 12.62183 | 5.595459
2018-02-14 18:57 | 183690.6 | 2400.0009 | 5 | 21 | 3.648381 | -2.281748 | 2.985956 | 1.521216 | 12.62183 | 5.873551
2018-02-14 18:59 | 183810.6 | 2520.0005 | 5 | 21 | 3.634145 | -2.281827 | 2.985956 | 1.597279 | 12.62183 | 6.150506
2018-02-14 19:01 | 183930.6 | 2640.0009 | 5 | 21 | 3.621295 | -2.281818 | 2.985956 | 1.673337 | 12.62183 | 6.426423
2018-02-14 19:03 | 184050.6 | 2760.0005 | 5 | 21 | 3.608685 | -2.281843 | 2.985956 | 1.749398 | 12.62183 | 6.70138
2018-02-14 19:05 | 184170.6 | 2880.0001 | 5 | 21 | 3.595972 | -2.281828 | 2.985956 | 1.825458 | 12.62183 | 6.975364
2018-02-14 19:07 | 184290.6 | 3000.0013 | 5 | 21 | 3.585058 | -2.281879 | 2.985956 | 1.901516 | 12.62183 | 7.248446
2018-02-14 19:09 | 184410.6 | 3120.0009 | 5 | 21 | 3.575053 | -2.281866 | 2.985956 | 1.977575 | 12.62183 | 7.520733
2018-02-14 19:11 | 184530.6 | 3240.0005 | 5 | 21 | 3.565126 | -2.282231 | 2.985956 | 2.053638 | 12.62183 | 7.792285
2018-02-14 19:13 | 184650.6 | 3360.0009 | 5 | 21 | 3.553915 | -2.28206 | 2.985956 | 2.129693 | 12.62183 | 8.063022
2018-02-14 19:15 | 184770.6 | 3480.0005 | 5 | 21 | 3.542846 | -2.282068 | 2.985956 | 2.205756 | 12.62183 | 8.332914
2018-02-14 19:17 | 184890.6 | 3600.0001 | 5 | 21 | 3.531858 | -2.281853 | 2.985956 | 2.281811 | 12.62183 | 8.601951
2018-02-14 19:19 | 185010.6 | 3720.0013 | 5 | 21 | 3.520502 | -2.282073 | 2.985956 | 2.357876 | 12.62183 | 8.87018
2018-02-14 19:21 | 185130.6 | 3840.0001 | 5 | 21 | 3.507179 | -2.281939 | 2.985956 | 2.433939 | 12.62183 | 9.137473
2018-02-14 19:23 | 185250.6 | 3960.0013 | 5 | 21 | 3.490338 | -2.28191 | 2.985956 | 2.51 | 12.62183 | 9.403603
2018-02-14 19:25 | 185370.6 | 4080.0009 | 5 | 21 | 3.471579 | -2.281859 | 2.985956 | 2.586051 | 12.62183 | 9.66836
2018-02-14 19:27 | 185490.6 | 4200.0005 | 5 | 21 | 3.448406 | -2.281888 | 2.985956 | 2.662117 | 12.62183 | 9.931581
2018-02-14 19:29 | 185610.6 | 4320.0009 | 5 | 21 | 3.415307 | -2.281815 | 2.985956 | 2.738172 | 12.62183 | 10.19268
2018-02-14 19:31 | 185730.6 | 4440.0005 | 5 | 21 | 3.362233 | -2.281852 | 2.985956 | 2.814236 | 12.62183 | 10.45062
2018-02-14 19:33 | 185850.6 | 4560.0009 | 5 | 21 | 3.2716 | -2.281881 | 2.985956 | 2.890297 | 12.62183 | 10.70325
2018-02-14 19:35 | 185970.6 | 4680.0005 | 5 | 21 | 3.074148 | -2.281858 | 2.985956 | 2.966356 | 12.62183 | 10.94578
2018-02-14 19:35 | 185994.2 | 4703.5279 | 5 | 21 | 2.999999 | -2.281933 | 2.985956 | 2.981269 | 12.62183 | 10.9911
2018-02-14 19:37 | 186114.2 | 120.0012 | 6 | 21 | 3.366147 | 0 | 2.985956 | 2.981269 | 12.62183 | 10.9911
2018-02-14 19:39 | 186234.2 | 240 | 6 | 21 | 3.380959 | 0 | 2.985956 | 2.981269 | 12.62183 | 10.9911
2018-02-14 19:40 | 186294.2 | 300.0044 | 6 | 21 | 3.384536 | 0 | 2.985956 | 2.981269 | 12.62183 | 10.9911
2018-02-14 19:40 | 186294.2 | 0.0024 | 7 | 22 | 3.384625 | 0 | 0 | 0 | 0 | 0
2018-02-14 19:42 | 186414.3 | 120.0005 | 2 | 22 | 4.044238 | 4.890123 | 0.1624104 | 0 | 0.6382616 | 0
2018-02-14 19:44 | 186534.3 | 240.0002 | 2 | 22 | 4.080675 | 4.890171 | 0.3253992 | 0 | 1.300321 | 0
2018-02-14 19:46 | 186654.3 | 360.0013 | 2 | 22 | 4.115427 | 4.89012 | 0.4883973 | 0 | 1.968407 | 0
2018-02-14 19:48 | 186774.3 | 480.0001 | 2 | 22 | 4.143458 | 4.890093 | 0.6513981 | 0 | 2.641562 | 0
2018-02-14 19:50 | 186894.3 | 600.0013 | 2 | 22 | 4.168716 | 4.890087 | 0.8143923 | 0 | 3.319016 | 0
2018-02-14 19:52 | 187014.3 | 720.001 | 2 | 22 | 4.193481 | 4.890144 | 0.9773833 | 0 | 4.000473 | 0
2018-02-14 19:54 | 187134.3 | 840.0013 | 2 | 22 | 4.200291 | 4.593193 | 1.136531 | 0 | 4.668792 | 0
2018-02-14 19:56 | 187254.3 | 960.001 | 2 | 22 | 4.200241 | 4.228867 | 1.283535 | 0 | 5.286252 | 0
2018-02-14 19:58 | 187374.3 | 1080.0005 | 2 | 22 | 4.200274 | 3.875641 | 1.418596 | 0 | 5.853549 | 0
2018-02-14 20:00 | 187494.3 | 1200.0001 | 2 | 22 | 4.200273 | 3.560778 | 1.542409 | 0 | 6.373596 | 0
2018-02-14 20:02 | 187614.3 | 1320.0012 | 2 | 22 | 4.200273 | 3.266333 | 1.656159 | 0 | 6.851379 | 0
2018-02-14 20:02 | 187617.1 | 1322.8068 | 2 | 22 | 4.2003 | 3.259989 | 1.658688 | 0 | 6.862 | 0
2018-02-14 20:04 | 187737.1 | 120.0013 | 3 | 22 | 4.221057 | 3.259968 | 1.766987 | 0 | 7.317891 | 0
2018-02-14 20:06 | 187857.1 | 240.0001 | 3 | 22 | 4.247655 | 3.259983 | 1.875643 | 0 | 7.77794 | 0
2018-02-14 20:08 | 187977.1 | 360.0014 | 3 | 22 | 4.277874 | 3.259945 | 1.984306 | 0 | 8.241128 | 0
2018-02-14 20:10 | 188097.1 | 480.0001 | 3 | 22 | 4.309616 | 3.260029 | 2.092955 | 0 | 8.707619 | 0
2018-02-14 20:12 | 188217.1 | 600.0006 | 3 | 22 | 4.343538 | 3.260008 | 2.201622 | 0 | 9.177755 | 0
2018-02-14 20:14 | 188337.1 | 720.0002 | 3 | 22 | 4.380682 | 3.259985 | 2.310287 | 0 | 9.651734 | 0
2018-02-14 20:16 | 188457.1 | 840.0013 | 3 | 22 | 4.400337 | 2.965084 | 2.416213 | 0 | 10.11731 | 0
2018-02-14 20:18 | 188577.1 | 960.0002 | 3 | 22 | 4.400318 | 2.55583 | 2.507941 | 0 | 10.52094 | 0
2018-02-14 20:20 | 188697.1 | 1080.0006 | 3 | 22 | 4.40028 | 2.215031 | 2.587296 | 0 | 10.87013 | 0
2018-02-14 20:22 | 188817.1 | 1200.0001 | 3 | 22 | 4.400292 | 1.926293 | 2.656218 | 0 | 11.1734 | 0
2018-02-14 20:24 | 188937.1 | 1320.0006 | 3 | 22 | 4.400273 | 1.672847 | 2.716108 | 0 | 11.43694 | 0
2018-02-14 20:26 | 189057.1 | 1440.0009 | 3 | 22 | 4.400266 | 1.453674 | 2.768076 | 0 | 11.66561 | 0
2018-02-14 20:28 | 189177.1 | 1560.0006 | 3 | 22 | 4.400253 | 1.275117 | 2.813462 | 0 | 11.86532 | 0
2018-02-14 20:30 | 189297.1 | 1680.0001 | 3 | 22 | 4.400226 | 1.124746 | 2.853385 | 0 | 12.04099 | 0
2018-02-14 20:32 | 189417.1 | 1800.0006 | 3 | 22 | 4.400242 | 0.9949942 | 2.888665 | 0 | 12.19623 | 0
2018-02-14 20:34 | 189537.1 | 1920.0001 | 3 | 22 | 4.400251 | 0.8783998 | 2.919839 | 0 | 12.3334 | 0
2018-02-14 20:36 | 189657.1 | 2040.0014 | 3 | 22 | 4.40024 | 0.7805843 | 2.947418 | 0 | 12.45476 | 0
2018-02-14 20:38 | 189777.1 | 2160.0001 | 3 | 22 | 4.400218 | 0.6981564 | 2.972024 | 0 | 12.56303 | 0
2018-02-14 20:39 | 189855.5 | 2238.3447 | 3 | 22 | 4.400218 | 0.6519985 | 2.986707 | 0 | 12.62764 | 0
2018-02-14 20:41 | 189975.5 | 120.0013 | 4 | 22 | 4.337458 | 0 | 2.986707 | 0 | 12.62764 | 0
2018-02-14 20:43 | 190095.5 | 240 | 4 | 22 | 4.331767 | 0 | 2.986707 | 0 | 12.62764 | 0
2018-02-14 20:44 | 190155.5 | 300.0028 | 4 | 22 | 4.330077 | 0 | 2.986707 | 0 | 12.62764 | 0
2018-02-14 20:46 | 190275.5715 | 120.0006 | 5 | 22 | 4.103759 | -2.282172 | 2.986707 | 0.07605246 | 12.62764 | 0.3144808
2018-02-14 20:48 | 190395.5711 | 240.0002 | 5 | 22 | 4.069933 | -2.281857 | 2.986707 | 0.1521172 | 12.62764 | 0.625298
2018-02-14 20:50 | 190515.5723 | 360.0014 | 5 | 22 | 4.039346 | -2.28187 | 2.986707 | 0.2281738 | 12.62764 | 0.9336718
2018-02-14 20:52 | 190635.5719 | 480.001 | 5 | 22 | 4.008538 | -2.281906 | 2.986707 | 0.3042366 | 12.62764 | 1.239743
2018-02-14 20:54 | 190755.5715 | 600.0006 | 5 | 22 | 3.979425 | -2.281878 | 2.986707 | 0.3802959 | 12.62764 | 1.543514
2018-02-14 20:56 | 190875.5711 | 720.0002 | 5 | 22 | 3.95135 | -2.282228 | 2.986707 | 0.4563536 | 12.62764 | 1.845106
2018-02-14 20:58 | 190995.5715 | 840.0006 | 5 | 22 | 3.924335 | -2.281899 | 2.986707 | 0.5324122 | 12.62764 | 2.144614
2018-02-14 21:00 | 191115.5719 | 960.001 | 5 | 22 | 3.89738 | -2.281878 | 2.986707 | 0.6084757 | 12.62764 | 2.442091
2018-02-14 21:02 | 191235.5715 | 1080.0006 | 5 | 22 | 3.870416 | -2.281919 | 2.986707 | 0.684538 | 12.62764 | 2.7375
2018-02-14 21:04 | 191355.5711 | 1200.0002 | 5 | 22 | 3.844302 | -2.281873 | 2.986707 | 0.7605907 | 12.62764 | 3.03086
2018-02-14 21:06 | 191475.5715 | 1320.0006 | 5 | 22 | 3.819608 | -2.281879 | 2.986707 | 0.8366511 | 12.62764 | 3.322303
2018-02-14 21:08 | 191595.5719 | 1440.001 | 5 | 22 | 3.796863 | -2.281846 | 2.986707 | 0.9127171 | 12.62764 | 3.611969
2018-02-14 21:10 | 191715.5723 | 1560.0014 | 5 | 22 | 3.77477 | -2.281901 | 2.986707 | 0.9887798 | 12.62764 | 3.899926
2018-02-14 21:12 | 191835.5711 | 1680.0002 | 5 | 22 | 3.754515 | -2.281825 | 2.986707 | 1.064837 | 12.62764 | 4.186244
2018-02-14 21:14 | 191955.5723 | 1800.0014 | 5 | 22 | 3.735364 | -2.281823 | 2.986707 | 1.140898 | 12.62764 | 4.471081
2018-02-14 21:16 | 192075.5711 | 1920.0002 | 5 | 22 | 3.717146 | -2.282013 | 2.986707 | 1.216962 | 12.62764 | 4.754513
2018-02-14 21:18 | 192195.5723 | 2040.0014 | 5 | 22 | 3.698875 | -2.282035 | 2.986707 | 1.293026 | 12.62764 | 5.036564
2018-02-14 21:20 | 192315.5719 | 2160.001 | 5 | 22 | 3.680705 | -2.28216 | 2.986707 | 1.369083 | 12.62764 | 5.317185
2018-02-14 21:22 | 192435.5723 | 2280.0014 | 5 | 22 | 3.664472 | -2.282139 | 2.986707 | 1.445149 | 12.62764 | 5.596539
2018-02-14 21:24 | 192555.5711 | 2400.0002 | 5 | 22 | 3.649692 | -2.282005 | 2.986707 | 1.521212 | 12.62764 | 5.8747
2018-02-14 21:26 | 192675.5715 | 2520.0006 | 5 | 22 | 3.635494 | -2.281825 | 2.986707 | 1.59727 | 12.62764 | 6.151744
2018-02-14 21:28 | 192795.5711 | 2640.0002 | 5 | 22 | 3.62121 | -2.28182 | 2.986707 | 1.673335 | 12.62764 | 6.427736
2018-02-14 21:30 | 192915.5715 | 2760.0006 | 5 | 22 | 3.60851 | -2.281828 | 2.986707 | 1.749396 | 12.62764 | 6.702674
2018-02-14 21:32 | 193035.5719 | 2880.001 | 5 | 22 | 3.597068 | -2.28211 | 2.986707 | 1.82546 | 12.62764 | 6.97671
2018-02-14 21:34 | 193155.5716 | 3000.0007 | 5 | 22 | 3.586638 | -2.281845 | 2.986707 | 1.901521 | 12.62764 | 7.249913
2018-02-14 21:36 | 193275.5719 | 3120.001 | 5 | 22 | 3.575874 | -2.281814 | 2.986707 | 1.977586 | 12.62764 | 7.522328
2018-02-14 21:38 | 193395.5715 | 3240.0006 | 5 | 22 | 3.564549 | -2.281906 | 2.986707 | 2.053642 | 12.62764 | 7.793853
2018-02-14 21:40 | 193515.5711 | 3360.0002 | 5 | 22 | 3.554331 | -2.282204 | 2.986707 | 2.129707 | 12.62764 | 8.064601
2018-02-14 21:42 | 193635.5715 | 3480.0006 | 5 | 22 | 3.544378 | -2.281881 | 2.986707 | 2.205761 | 12.62764 | 8.334543
2018-02-14 21:44 | 193755.5719 | 3600.001 | 5 | 22 | 3.533408 | -2.281852 | 2.986707 | 2.281825 | 12.62764 | 8.603734
2018-02-14 21:46 | 193875.5723 | 3720.0014 | 5 | 22 | 3.520112 | -2.281898 | 2.986707 | 2.357884 | 12.62764 | 8.871992
2018-02-14 21:48 | 193995.5711 | 3840.0002 | 5 | 22 | 3.506433 | -2.281841 | 2.986707 | 2.433939 | 12.62764 | 9.139194
2018-02-14 21:50 | 194115.5723 | 3960.0014 | 5 | 22 | 3.491333 | -2.28187 | 2.986707 | 2.510005 | 12.62764 | 9.405354
2018-02-14 21:52 | 194235.5711 | 4080.0002 | 5 | 22 | 3.473525 | -2.282022 | 2.986707 | 2.586058 | 12.62764 | 9.670234
2018-02-14 21:54 | 194355.5723 | 4200.0014 | 5 | 22 | 3.44904 | -2.281953 | 2.986707 | 2.662118 | 12.62764 | 9.933561
2018-02-14 21:56 | 194475.5719 | 4320.001 | 5 | 22 | 3.413771 | -2.281796 | 2.986707 | 2.73818 | 12.62764 | 10.19463
2018-02-14 21:58 | 194595.5723 | 4440.0014 | 5 | 22 | 3.362814 | -2.281877 | 2.986707 | 2.814238 | 12.62764 | 10.45249
2018-02-14 22:00 | 194715.5711 | 4560.0002 | 5 | 22 | 3.275707 | -2.281875 | 2.986707 | 2.890298 | 12.62764 | 10.70528
2018-02-14 22:02 | 194835.5723 | 4680.0014 | 5 | 22 | 3.082087 | -2.281886 | 2.986707 | 2.966359 | 12.62764 | 10.94825
2018-02-14 22:03 | 194861.7342 | 4706.1633 | 5 | 22 | 2.99999 | -2.281865 | 2.986707 | 2.982942 | 12.62764 | 10.99873
2018-02-14 22:05 | 194981.8 | 120.0011 | 6 | 22 | 3.36357 | 0 | 2.986707 | 2.982942 | 12.62764 | 10.99873
2018-02-14 22:07 | 195101.8 | 239.9999 | 6 | 22 | 3.378184 | 0 | 2.986707 | 2.982942 | 12.62764 | 10.99873
2018-02-14 22:08 | 195161.8 | 300.0027 | 6 | 22 | 3.381629 | 0 | 2.986707 | 2.982942 | 12.62764 | 10.99873
2018-02-14 22:08 | 195161.8 | 0.0025 | 7 | 23 | 3.381662 | 0 | 0 | 0 | 0 | 0
2018-02-14 22:10 | 195281.9 | 120.0014 | 2 | 23 | 4.042608 | 4.889975 | 0.1624012 | 0 | 0.6378927 | 0
2018-02-14 22:12 | 195401.9 | 240.0003 | 2 | 23 | 4.07969 | 4.890152 | 0.3253998 | 0 | 1.299766 | 0
2018-02-14 22:14 | 195521.9 | 360.0014 | 2 | 23 | 4.116967 | 4.889845 | 0.4883826 | 0 | 1.967862 | 0
2018-02-14 22:16 | 195641.9 | 480.0019 | 2 | 23 | 4.144449 | 4.890146 | 0.651392 | 0 | 2.641301 | 0
2018-02-14 22:18 | 195761.9 | 600.0014 | 2 | 23 | 4.167835 | 4.890162 | 0.8143749 | 0 | 3.318693 | 0
2018-02-14 22:20 | 195881.9 | 720.001 | 2 | 23 | 4.192255 | 4.8902 | 0.9773642 | 0 | 3.999946 | 0
2018-02-14 22:22 | 196001.9 | 840.0007 | 2 | 23 | 4.200291 | 4.585348 | 1.136711 | 0 | 4.669047 | 0
2018-02-14 22:24 | 196121.9 | 960.0003 | 2 | 23 | 4.200277 | 4.208466 | 1.283085 | 0 | 5.283864 | 0
2018-02-14 22:26 | 196241.9 | 1080.0007 | 2 | 23 | 4.200293 | 3.876999 | 1.417755 | 0 | 5.849514 | 0
2018-02-14 22:28 | 196361.9 | 1200.0003 | 2 | 23 | 4.2003 | 3.574326 | 1.5419 | 0 | 6.370957 | 0
2018-02-14 22:30 | 196481.9 | 1320.0007 | 2 | 23 | 4.200297 | 3.275122 | 1.656017 | 0 | 6.850282 | 0
2018-02-14 22:30 | 196487.6 | 1325.7599 | 2 | 23 | 4.200278 | 3.259989 | 1.661237 | 0 | 6.872207 | 0
2018-02-14 22:32 | 196607.7 | 120.0014 | 3 | 23 | 4.222697 | 3.259958 | 1.769519 | 0 | 7.328115 | 0
2018-02-14 22:34 | 196727.7 | 240.0002 | 3 | 23 | 4.249111 | 3.259888 | 1.87817 | 0 | 7.788327 | 0
2018-02-14 22:36 | 196847.7 | 360.0005 | 3 | 23 | 4.277955 | 3.25996 | 1.986838 | 0 | 8.251618 | 0
2018-02-14 22:38 | 196967.7 | 480.0002 | 3 | 23 | 4.309477 | 3.259974 | 2.095504 | 0 | 8.718166 | 0
2018-02-14 22:40 | 197087.7 | 600.001 | 3 | 23 | 4.344724 | 3.259966 | 2.20417 | 0 | 9.188327 | 0
2018-02-14 22:42 | 197207.7 | 720.0002 | 3 | 23 | 4.38334 | 3.25992 | 2.312833 | 0 | 9.66253 | 0
2018-02-14 22:44 | 197327.7 | 840.0006 | 3 | 23 | 4.400256 | 2.949881 | 2.418284 | 0 | 10.12615 | 0
2018-02-14 22:46 | 197447.7 | 960.0001 | 3 | 23 | 4.400291 | 2.552858 | 2.509793 | 0 | 10.52882 | 0
2018-02-14 22:48 | 197567.7 | 1080.0014 | 3 | 23 | 4.400273 | 2.208925 | 2.589026 | 0 | 10.87746 | 0
2018-02-14 22:50 | 197687.7 | 1200.0001 | 3 | 23 | 4.400268 | 1.906188 | 2.657468 | 0 | 11.17863 | 0
2018-02-14 22:52 | 197807.7 | 1320.0014 | 3 | 23 | 4.400215 | 1.657998 | 2.716763 | 0 | 11.43954 | 0
2018-02-14 22:54 | 197927.7 | 1440.0009 | 3 | 23 | 4.400232 | 1.451289 | 2.768492 | 0 | 11.66716 | 0
2018-02-14 22:56 | 198047.7 | 1560.0014 | 3 | 23 | 4.400269 | 1.275178 | 2.813867 | 0 | 11.86683 | 0
2018-02-14 22:58 | 198167.7 | 1680.001 | 3 | 23 | 4.400259 | 1.118988 | 2.853729 | 0 | 12.04223 | 0
2018-02-14 23:00 | 198287.7 | 1800.0023 | 3 | 23 | 4.400235 | 0.9854679 | 2.88872 | 0 | 12.19619 | 0
2018-02-14 23:02 | 198407.7 | 1920.0003 | 3 | 23 | 4.400218 | 0.8750858 | 2.919677 | 0 | 12.33242 | 0
2018-02-14 23:04 | 198527.7 | 2040.0013 | 3 | 23 | 4.400188 | 0.7808027 | 2.947247 | 0 | 12.45373 | 0
2018-02-14 23:06 | 198647.7 | 2160.001 | 3 | 23 | 4.400221 | 0.6992426 | 2.971897 | 0 | 12.56219 | 0
2018-02-14 23:07 | 198720.6 | 2232.9588 | 3 | 23 | 4.400202 | 0.6519938 | 2.98558 | 0 | 12.6224 | 0
2018-02-14 23:09 | 198840.7 | 120.0014 | 4 | 23 | 4.337164 | 0 | 2.98558 | 0 | 12.6224 | 0
2018-02-14 23:11 | 198960.7 | 240.0001 | 4 | 23 | 4.331435 | 0 | 2.98558 | 0 | 12.6224 | 0
2018-02-14 23:12 | 199020.7 | 300.0045 | 4 | 23 | 4.329767 | 0 | 2.98558 | 0 | 12.6224 | 0
2018-02-14 23:14 | 199140.7 | 120.0007 | 5 | 23 | 4.103315 | -2.28205 | 2.98558 | 0.07605795 | 12.6224 | 0.3144719
2018-02-14 23:16 | 199260.7 | 240.001 | 5 | 23 | 4.068201 | -2.281897 | 2.98558 | 0.1521167 | 12.6224 | 0.6251947
2018-02-14 23:18 | 199380.7 | 360.0014 | 5 | 23 | 4.036637 | -2.281833 | 2.98558 | 0.2281734 | 12.6224 | 0.933385
2018-02-14 23:20 | 199500.7 | 480.0002 | 5 | 23 | 4.007239 | -2.282217 | 2.98558 | 0.3042339 | 12.6224 | 1.239289
2018-02-14 23:22 | 199620.7 | 600.0006 | 5 | 23 | 3.978946 | -2.281923 | 2.98558 | 0.3802959 | 12.6224 | 1.543009
2018-02-14 23:24 | 199740.7 | 720.001 | 5 | 23 | 3.950673 | -2.281868 | 2.98558 | 0.4563517 | 12.6224 | 1.844555
2018-02-14 23:26 | 199860.7 | 840.0014 | 5 | 23 | 3.921916 | -2.281816 | 2.98558 | 0.5324126 | 12.6224 | 2.143951
2018-02-14 23:28 | 199980.7 | 960.0002 | 5 | 23 | 3.895226 | -2.282012 | 2.98558 | 0.6084782 | 12.6224 | 2.441247
2018-02-14 23:30 | 200100.7 | 1080.0014 | 5 | 23 | 3.869547 | -2.28182 | 2.98558 | 0.6845343 | 12.6224 | 2.736523
2018-02-14 23:32 | 200220.7 | 1200.001 | 5 | 23 | 3.843815 | -2.281881 | 2.98558 | 0.7605963 | 12.6224 | 3.029876
2018-02-14 23:34 | 200340.7 | 1320.0014 | 5 | 23 | 3.818143 | -2.281917 | 2.98558 | 0.836654 | 12.6224 | 3.321251
2018-02-14 23:36 | 200460.7 | 1440.001 | 5 | 23 | 3.79445 | -2.281878 | 2.98558 | 0.9127159 | 12.6224 | 3.610737
2018-02-14 23:38 | 200580.7 | 1560.0014 | 5 | 23 | 3.773581 | -2.281886 | 2.98558 | 0.988772 | 12.6224 | 3.898525
2018-02-14 23:40 | 200700.7 | 1680.001 | 5 | 23 | 3.754172 | -2.281841 | 2.98558 | 1.064832 | 12.6224 | 4.184802
2018-02-14 23:42 | 200820.7 | 1800.0014 | 5 | 23 | 3.73495 | -2.282017 | 2.98558 | 1.140897 | 12.6224 | 4.469632
2018-02-14 23:44 | 200940.7 | 1920.001 | 5 | 23 | 3.715262 | -2.281872 | 2.98558 | 1.216953 | 12.6224 | 4.752947
2018-02-14 23:46 | 201060.7 | 2040.0006 | 5 | 23 | 3.697182 | -2.281878 | 2.98558 | 1.29302 | 12.6224 | 5.03486
2018-02-14 23:48 | 201180.7 | 2160.001 | 5 | 23 | 3.680411 | -2.28226 | 2.98558 | 1.369075 | 12.6224 | 5.3154
2018-02-14 23:50 | 201300.7 | 2280.0006 | 5 | 23 | 3.664589 | -2.28185 | 2.98558 | 1.445139 | 12.6224 | 5.594744
2018-02-14 23:52 | 201420.7 | 2400.001 | 5 | 23 | 3.648795 | -2.281913 | 2.98558 | 1.521203 | 12.6224 | 5.872895
2018-02-14 23:54 | 201540.7 | 2520.0006 | 5 | 23 | 3.633703 | -2.281879 | 2.98558 | 1.597261 | 12.6224 | 6.149827
2018-02-14 23:56 | 201660.7 | 2640.0011 | 5 | 23 | 3.620524 | -2.281883 | 2.98558 | 1.673317 | 12.6224 | 6.425681
2018-02-14 23:58 | 201780.7 | 2760.0006 | 5 | 23 | 3.608638 | -2.281845 | 2.98558 | 1.749375 | 12.6224 | 6.700591
2018-02-15 | 201900.7 | 2880.001 | 5 | 23 | 3.597146 | -2.281861 | 2.98558 | 1.825444 | 12.6224 | 6.974656
2018-02-15 00:02 | 202020.7 | 3000.0006 | 5 | 23 | 3.585137 | -2.281859 | 2.98558 | 1.901502 | 12.6224 | 7.247793
2018-02-15 00:04 | 202140.7 | 3120.0002 | 5 | 23 | 3.574563 | -2.281892 | 2.98558 | 1.977564 | 12.6224 | 7.520074
2018-02-15 00:06 | 202260.7 | 3240.0014 | 5 | 23 | 3.564628 | -2.28216 | 2.98558 | 2.053624 | 12.6224 | 7.791573
2018-02-15 00:08 | 202380.7 | 3360.0011 | 5 | 23 | 3.55491 | -2.281901 | 2.98558 | 2.129683 | 12.6224 | 8.062337
2018-02-15 00:10 | 202500.7 | 3480.0014 | 5 | 23 | 3.543851 | -2.281875 | 2.98558 | 2.205735 | 12.6224 | 8.33229
2018-02-15 00:12 | 202620.7 | 3600.001 | 5 | 23 | 3.531787 | -2.281814 | 2.98558 | 2.281801 | 12.6224 | 8.601388
2018-02-15 00:14 | 202740.7 | 3720.0014 | 5 | 23 | 3.519908 | -2.281848 | 2.98558 | 2.357858 | 12.6224 | 8.869558
2018-02-15 00:16 | 202860.7 | 3840.001 | 5 | 23 | 3.507255 | -2.28187 | 2.98558 | 2.433922 | 12.6224 | 9.136818
2018-02-15 00:18 | 202980.7 | 3960.0014 | 5 | 23 | 3.4919 | -2.281853 | 2.98558 | 2.509979 | 12.6224 | 9.40301
2018-02-15 00:20 | 203100.7 | 4080.0002 | 5 | 23 | 3.471767 | -2.281837 | 2.98558 | 2.586038 | 12.6224 | 9.66787
2018-02-15 00:22 | 203220.7 | 4200.0014 | 5 | 23 | 3.447505 | -2.281955 | 2.98558 | 2.662094 | 12.6224 | 9.931028
2018-02-15 00:24 | 203340.7 | 4320.0002 | 5 | 23 | 3.414217 | -2.281873 | 2.98558 | 2.738156 | 12.6224 | 10.19206
2018-02-15 00:26 | 203460.7 | 4440.0006 | 5 | 23 | 3.36348 | -2.281919 | 2.98558 | 2.814218 | 12.6224 | 10.44999
2018-02-15 00:28 | 203580.7 | 4560.0002 | 5 | 23 | 3.273 | -2.282097 | 2.98558 | 2.890283 | 12.6224 | 10.70278
2018-02-15 00:30 | 203700.7 | 4680.0014 | 5 | 23 | 3.071521 | -2.281881 | 2.98558 | 2.966336 | 12.6224 | 10.94524
2018-02-15 00:30 | 203723.2 | 4702.4463 | 5 | 23 | 2.999985 | -2.281861 | 2.98558 | 2.980569 | 12.6224 | 10.98847
2018-02-15 00:32 | 203843.2 | 120.0013 | 6 | 23 | 3.365607 | 0 | 2.98558 | 2.980569 | 12.6224 | 10.98847
2018-02-15 00:34 | 203963.2 | 240.0001 | 6 | 23 | 3.380248 | 0 | 2.98558 | 2.980569 | 12.6224 | 10.98847
2018-02-15 00:35 | 204023.2 | 300.0029 | 6 | 23 | 3.383721 | 0 | 2.98558 | 2.980569 | 12.6224 | 10.98847
2018-02-15 00:35 | 204023.2 | 0.0024 | 7 | 24 | 3.383691 | 0 | 0 | 0 | 0 | 0
2018-02-15 00:37 | 204143.3 | 120.0005 | 2 | 24 | 4.043217 | 4.890121 | 0.1623891 | 3.41e-10 | 0.6378732 | 1.154e-09
2018-02-15 00:39 | 204263.3 | 240.0001 | 2 | 24 | 4.081232 | 4.89016 | 0.3253886 | 3.41e-10 | 1.299987 | 1.154e-09
2018-02-15 00:41 | 204383.3 | 360.0013 | 2 | 24 | 4.116392 | 4.890162 | 0.4883801 | 3.41e-10 | 1.968195 | 1.154e-09
2018-02-15 00:43 | 204503.3 | 480.001 | 2 | 24 | 4.142871 | 4.890121 | 0.6513712 | 3.41e-10 | 2.641367 | 1.154e-09
2018-02-15 00:45 | 204623.3 | 600.0013 | 2 | 24 | 4.166934 | 4.890123 | 0.8143743 | 3.41e-10 | 3.318618 | 1.154e-09
2018-02-15 00:47 | 204743.3 | 720.0001 | 2 | 24 | 4.193626 | 4.890116 | 0.9773775 | 3.41e-10 | 3.999998 | 1.154e-09
2018-02-15 00:49 | 204863.3 | 840.0005 | 2 | 24 | 4.200296 | 4.579935 | 1.136291 | 3.41e-10 | 4.667344 | 1.154e-09
2018-02-15 00:51 | 204983.3 | 960.001 | 2 | 24 | 4.200273 | 4.222157 | 1.282858 | 3.41e-10 | 5.282969 | 1.154e-09
2018-02-15 00:53 | 205103.3 | 1080.0005 | 2 | 24 | 4.200271 | 3.891939 | 1.41804 | 3.41e-10 | 5.85077 | 1.154e-09
2018-02-15 00:55 | 205223.3 | 1200.0003 | 2 | 24 | 4.200275 | 3.565128 | 1.542369 | 3.41e-10 | 6.372989 | 1.154e-09
2018-02-15 00:57 | 205342.1 | 1318.7738 | 2 | 24 | 4.200247 | 3.259993 | 1.654844 | 3.41e-10 | 6.845416 | 1.154e-09
2018-02-15 00:59 | 205462.1 | 120.0005 | 3 | 24 | 4.221266 | 3.259933 | 1.763123 | 3.41e-10 | 7.301239 | 1.154e-09
2018-02-15 01:01 | 205582.1 | 240.0009 | 3 | 24 | 4.246864 | 3.259974 | 1.871787 | 3.41e-10 | 7.761302 | 1.154e-09
2018-02-15 01:03 | 205702.1 | 360.0014 | 3 | 24 | 4.276007 | 3.259935 | 1.980453 | 3.41e-10 | 8.224341 | 1.154e-09
2018-02-15 01:05 | 205822.1 | 480.0001 | 3 | 24 | 4.309202 | 3.259945 | 2.08911 | 3.41e-10 | 8.690741 | 1.154e-09
2018-02-15 01:07 | 205942.1 | 600.0005 | 3 | 24 | 4.343962 | 3.259926 | 2.197766 | 3.41e-10 | 9.16083 | 1.154e-09
2018-02-15 01:09 | 206062.1 | 720.0009 | 3 | 24 | 4.381014 | 3.259907 | 2.306441 | 3.41e-10 | 9.634901 | 1.154e-09
2018-02-15 01:11 | 206182.1 | 840.0013 | 3 | 24 | 4.400307 | 2.981232 | 2.41257 | 3.41e-10 | 10.10137 | 1.154e-09
2018-02-15 01:13 | 206302.1 | 960.001 | 3 | 24 | 4.400313 | 2.562706 | 2.504813 | 3.41e-10 | 10.50727 | 1.154e-09
2018-02-15 01:15 | 206422.1 | 1080.0006 | 3 | 24 | 4.400299 | 2.212324 | 2.584184 | 3.41e-10 | 10.85653 | 1.154e-09
2018-02-15 01:17 | 206542.1 | 1200.0001 | 3 | 24 | 4.40027 | 1.920619 | 2.652929 | 3.41e-10 | 11.15902 | 1.154e-09
2018-02-15 01:19 | 206662.1 | 1320.0006 | 3 | 24 | 4.400239 | 1.675241 | 2.712756 | 3.41e-10 | 11.42228 | 1.154e-09
2018-02-15 01:21 | 206782.1 | 1440.0009 | 3 | 24 | 4.400296 | 1.463831 | 2.764992 | 3.41e-10 | 11.65213 | 1.154e-09
2018-02-15 01:23 | 206902.1 | 1560.0014 | 3 | 24 | 4.400248 | 1.275474 | 2.810546 | 3.41e-10 | 11.85258 | 1.154e-09
2018-02-15 01:25 | 207022.1 | 1680.0001 | 3 | 24 | 4.400267 | 1.122681 | 2.850425 | 3.41e-10 | 12.02806 | 1.154e-09
2018-02-15 01:27 | 207142.1 | 1800.0014 | 3 | 24 | 4.400277 | 0.9944305 | 2.885625 | 3.41e-10 | 12.18294 | 1.154e-09
2018-02-15 01:29 | 207262.1 | 1920.0009 | 3 | 24 | 4.400257 | 0.8836575 | 2.916878 | 3.41e-10 | 12.32046 | 1.154e-09
2018-02-15 01:31 | 207382.1 | 2040.0014 | 3 | 24 | 4.400223 | 0.7843037 | 2.944649 | 3.41e-10 | 12.44266 | 1.154e-09
2018-02-15 01:33 | 207502.1 | 2160.0009 | 3 | 24 | 4.400223 | 0.6992254 | 2.969306 | 3.41e-10 | 12.55116 | 1.154e-09
2018-02-15 01:35 | 207579.2 | 2237.1414 | 3 | 24 | 4.400218 | 0.6519985 | 2.983769 | 3.41e-10 | 12.6148 | 1.154e-09
2018-02-15 01:37 | 207699.3 | 120.0004 | 4 | 24 | 4.336947 | 0 | 2.983769 | 3.41e-10 | 12.6148 | 1.154e-09
2018-02-15 01:39 | 207819.3 | 240 | 4 | 24 | 4.331159 | 0 | 2.983769 | 3.41e-10 | 12.6148 | 1.154e-09
2018-02-15 01:40 | 207879.3 | 300.0045 | 4 | 24 | 4.329477 | 0 | 2.983769 | 3.41e-10 | 12.6148 | 1.154e-09
2018-02-15 01:42 | 207999.4 | 120.0015 | 5 | 24 | 4.101449 | -2.281877 | 2.983769 | 0.07605293 | 12.6148 | 0.3143652
2018-02-15 01:44 | 208119.4 | 240.001 | 5 | 24 | 4.066871 | -2.281839 | 2.983769 | 0.1521082 | 12.6148 | 0.6249382
2018-02-15 01:46 | 208239.4 | 360.0015 | 5 | 24 | 4.036512 | -2.281919 | 2.983769 | 0.2281765 | 12.6148 | 0.9331277
2018-02-15 01:48 | 208359.4 | 480.0002 | 5 | 24 | 4.007271 | -2.281899 | 2.983769 | 0.3042329 | 12.6148 | 1.239018
2018-02-15 01:50 | 208479.4 | 600.0014 | 5 | 24 | 3.97758 | -2.281868 | 2.983769 | 0.3802954 | 12.6148 | 1.5427
2018-02-15 01:52 | 208599.4 | 720.001 | 5 | 24 | 3.948623 | -2.281841 | 2.983769 | 0.4563497 | 12.6148 | 1.844097
2018-02-15 01:54 | 208719.4 | 840.0006 | 5 | 24 | 3.921193 | -2.282262 | 2.983769 | 0.5324148 | 12.6148 | 2.143399
2018-02-15 01:56 | 208839.4 | 960.001 | 5 | 24 | 3.895234 | -2.282204 | 2.983769 | 0.6084681 | 12.6148 | 2.440627
2018-02-15 01:58 | 208959.4 | 1080.0014 | 5 | 24 | 3.869202 | -2.282197 | 2.983769 | 0.6845333 | 12.6148 | 2.735934
2018-02-15 02:00 | 209079.4 | 1200.001 | 5 | 24 | 3.841777 | -2.281863 | 2.983769 | 0.7605988 | 12.6148 | 3.029202
2018-02-15 02:02 | 209199.4 | 1320.0006 | 5 | 24 | 3.816584 | -2.281839 | 2.983769 | 0.8366549 | 12.6148 | 3.320417
2018-02-15 02:04 | 209319.4 | 1440.001 | 5 | 24 | 3.794105 | -2.281953 | 2.983769 | 0.9127179 | 12.6148 | 3.609843
2018-02-15 02:06 | 209439.4 | 1560.0006 | 5 | 24 | 3.773599 | -2.281908 | 2.983769 | 0.9887734 | 12.6148 | 3.897622
2018-02-15 02:08 | 209559.4 | 1680.001 | 5 | 24 | 3.752987 | -2.281943 | 2.983769 | 1.064839 | 12.6148 | 4.183887
2018-02-15 02:10 | 209679.4 | 1800.0006 | 5 | 24 | 3.732902 | -2.281901 | 2.983769 | 1.140901 | 12.6148 | 4.468565
2018-02-15 02:12 | 209799.4 | 1920.001 | 5 | 24 | 3.71445 | -2.281883 | 2.983769 | 1.216957 | 12.6148 | 4.751766
2018-02-15 02:14 | 209919.4 | 2040.0006 | 5 | 24 | 3.69707 | -2.281883 | 2.983769 | 1.293015 | 12.6148 | 5.033615
2018-02-15 02:16 | 210039.4 | 2160.001 | 5 | 24 | 3.680001 | -2.281818 | 2.983769 | 1.369072 | 12.6148 | 5.314156
2018-02-15 02:18 | 210159.4 | 2280.0014 | 5 | 24 | 3.662758 | -2.281816 | 2.983769 | 1.44514 | 12.6148 | 5.593425
2018-02-15 02:20 | 210279.4 | 2400.001 | 5 | 24 | 3.647411 | -2.281846 | 2.983769 | 1.5212 | 12.6148 | 5.871421
2018-02-15 02:22 | 210399.4 | 2520.0014 | 5 | 24 | 3.633496 | -2.281832 | 2.983769 | 1.597262 | 12.6148 | 6.14831
2018-02-15 02:24 | 210519.4 | 2640.001 | 5 | 24 | 3.620589 | -2.281838 | 2.983769 | 1.673316 | 12.6148 | 6.424163
2018-02-15 02:26 | 210639.4 | 2760.0006 | 5 | 24 | 3.607615 | -2.281807 | 2.983769 | 1.749379 | 12.6148 | 6.699067
2018-02-15 02:28 | 210759.4 | 2880.001 | 5 | 24 | 3.595378 | -2.281837 | 2.983769 | 1.825438 | 12.6148 | 6.972976
2018-02-15 02:30 | 210879.4 | 3000.0006 | 5 | 24 | 3.584589 | -2.281792 | 2.983769 | 1.901499 | 12.6148 | 7.246025
2018-02-15 02:32 | 210999.4 | 3120.0002 | 5 | 24 | 3.57474 | -2.281848 | 2.983769 | 1.977562 | 12.6148 | 7.518302
2018-02-15 02:34 | 211119.4 | 3240.0006 | 5 | 24 | 3.564603 | -2.281833 | 2.983769 | 2.053628 | 12.6148 | 7.789835
2018-02-15 02:36 | 211239.4 | 3360.001 | 5 | 24 | 3.553096 | -2.281919 | 2.983769 | 2.129691 | 12.6148 | 8.060534
2018-02-15 02:38 | 211359.4 | 3480.0006 | 5 | 24 | 3.542511 | -2.281795 | 2.983769 | 2.205748 | 12.6148 | 8.330365
2018-02-15 02:40 | 211479.4 | 3600.001 | 5 | 24 | 3.531739 | -2.281906 | 2.983769 | 2.28181 | 12.6148 | 8.599408
2018-02-15 02:42 | 211599.4 | 3720.0006 | 5 | 24 | 3.520142 | -2.282095 | 2.983769 | 2.357871 | 12.6148 | 8.867608
2018-02-15 02:44 | 211719.4 | 3840.0002 | 5 | 24 | 3.506061 | -2.28185 | 2.983769 | 2.433931 | 12.6148 | 9.134842
2018-02-15 02:46 | 211839.4 | 3960.0014 | 5 | 24 | 3.489626 | -2.282168 | 2.983769 | 2.509993 | 12.6148 | 9.400902
2018-02-15 02:48 | 211959.4 | 4080.0002 | 5 | 24 | 3.471073 | -2.281893 | 2.983769 | 2.586051 | 12.6148 | 9.665631
2018-02-15 02:50 | 212079.4 | 4200.0006 | 5 | 24 | 3.44797 | -2.281959 | 2.983769 | 2.662113 | 12.6148 | 9.928814
2018-02-15 02:52 | 212199.4 | 4320.001 | 5 | 24 | 3.413951 | -2.281872 | 2.983769 | 2.738174 | 12.6148 | 10.18987
2018-02-15 02:54 | 212319.4 | 4440.0014 | 5 | 24 | 3.359733 | -2.281855 | 2.983769 | 2.814228 | 12.6148 | 10.44761
2018-02-15 02:56 | 212439.4 | 4560.0002 | 5 | 24 | 3.268706 | -2.281859 | 2.983769 | 2.890288 | 12.6148 | 10.70004
2018-02-15 02:58 | 212559.4 | 4680.0014 | 5 | 24 | 3.066973 | -2.281796 | 2.983769 | 2.966343 | 12.6148 | 10.94222
2018-02-15 02:58 | 212580.3 | 4700.9398 | 5 | 24 | 2.999979 | -2.281814 | 2.983769 | 2.979622 | 12.6148 | 10.98252
2018-02-15 03:00 | 212700.3 | 120.0011 | 6 | 24 | 3.36438 | 0 | 2.983769 | 2.979622 | 12.6148 | 10.98252
2018-02-15 03:02 | 212820.3 | 240.0016 | 6 | 24 | 3.379191 | 0 | 2.983769 | 2.979622 | 12.6148 | 10.98252
2018-02-15 03:03 | 212880.3 | 300.0051 | 6 | 24 | 3.382682 | 0 | 2.983769 | 2.979622 | 12.6148 | 10.98252
2018-02-15 03:03 | 212880.4 | 0.0025 | 7 | 25 | 3.382469 | 0 | 0 | 0 | 0 | 0
2018-02-15 03:05 | 213000.4 | 120.0013 | 2 | 25 | 4.043789 | 4.890133 | 0.1624148 | 1.9e-09 | 0.638139 | 6.428e-09
2018-02-15 03:07 | 213120.4 | 240.0009 | 2 | 25 | 4.079869 | 4.890167 | 0.3254119 | 1.9e-09 | 1.300148 | 6.428e-09
2018-02-15 03:09 | 213240.4 | 360.0013 | 2 | 25 | 4.115064 | 4.889978 | 0.4883988 | 1.9e-09 | 1.968101 | 6.428e-09
2018-02-15 03:11 | 213360.4 | 480.0002 | 2 | 25 | 4.143684 | 4.890121 | 0.651404 | 1.9e-09 | 2.641265 | 6.428e-09
2018-02-15 03:13 | 213480.4 | 600.0014 | 2 | 25 | 4.16833 | 4.890205 | 0.8143889 | 1.9e-09 | 3.31867 | 6.428e-09
2018-02-15 03:15 | 213600.4 | 720.0001 | 2 | 25 | 4.193017 | 4.890173 | 0.9774013 | 1.9e-09 | 4.000149 | 6.428e-09
2018-02-15 03:17 | 213720.4 | 840.0014 | 2 | 25 | 4.200281 | 4.600416 | 1.136807 | 1.9e-09 | 4.669528 | 6.428e-09
2018-02-15 03:19 | 213840.4 | 960.0009 | 2 | 25 | 4.200279 | 4.230236 | 1.283949 | 1.9e-09 | 5.287567 | 6.428e-09
2018-02-15 03:21 | 213960.4 | 1080.0014 | 2 | 25 | 4.200321 | 3.877413 | 1.418948 | 1.9e-09 | 5.854601 | 6.428e-09
2018-02-15 03:23 | 214080.4 | 1200.0009 | 2 | 25 | 4.200299 | 3.56492 | 1.542874 | 1.9e-09 | 6.375129 | 6.428e-09
2018-02-15 03:25 | 214200.4 | 1320.0006 | 2 | 25 | 4.20029 | 3.272051 | 1.656775 | 1.9e-09 | 6.853545 | 6.428e-09
2018-02-15 03:25 | 214205.6 | 1325.1263 | 2 | 25 | 4.200286 | 3.259995 | 1.661433 | 1.9e-09 | 6.873106 | 6.428e-09
2018-02-15 03:27 | 214325.6 | 120.0013 | 3 | 25 | 4.221444 | 3.25996 | 1.769716 | 1.9e-09 | 7.328951 | 6.428e-09
2018-02-15 03:29 | 214445.6 | 240.0002 | 3 | 25 | 4.248691 | 3.259945 | 1.87836 | 1.9e-09 | 7.789023 | 6.428e-09
2018-02-15 03:31 | 214565.6 | 360.0014 | 3 | 25 | 4.278659 | 3.259916 | 1.987036 | 1.9e-09 | 8.252378 | 6.428e-09
2018-02-15 03:33 | 214685.6 | 480.0002 | 3 | 25 | 4.310452 | 3.259949 | 2.095694 | 1.9e-09 | 8.718994 | 6.428e-09
2018-02-15 03:35 | 214805.6 | 600.0006 | 3 | 25 | 4.344447 | 3.259981 | 2.20435 | 1.9e-09 | 9.18917 | 6.428e-09
2018-02-15 03:37 | 214925.6 | 720.0009 | 3 | 25 | 4.382094 | 3.25992 | 2.313012 | 1.9e-09 | 9.663259 | 6.428e-09
2018-02-15 03:39 | 215045.6 | 840.0006 | 3 | 25 | 4.400291 | 2.945543 | 2.418484 | 1.9e-09 | 10.12693 | 6.428e-09
2018-02-15 03:41 | 215165.6 | 960.0009 | 3 | 25 | 4.400289 | 2.542049 | 2.509728 | 1.9e-09 | 10.52843 | 6.428e-09
2018-02-15 03:43 | 215285.6 | 1080.0014 | 3 | 25 | 4.400257 | 2.204979 | 2.588689 | 1.9e-09 | 10.87588 | 6.428e-09
2018-02-15 03:45 | 215405.6 | 1200.0002 | 3 | 25 | 4.400277 | 1.915485 | 2.657261 | 1.9e-09 | 11.17761 | 6.428e-09
2018-02-15 03:47 | 215525.6 | 1320.0006 | 3 | 25 | 4.400273 | 1.66042 | 2.716782 | 1.9e-09 | 11.43952 | 6.428e-09
2018-02-15 03:49 | 215645.6 | 1440.0009 | 3 | 25 | 4.400283 | 1.447263 | 2.768426 | 1.9e-09 | 11.66677 | 6.428e-09
2018-02-15 03:51 | 215765.6 | 1560.0005 | 3 | 25 | 4.40024 | 1.26962 | 2.813614 | 1.9e-09 | 11.86561 | 6.428e-09
2018-02-15 03:53 | 215885.6 | 1680.0002 | 3 | 25 | 4.400219 | 1.120011 | 2.853374 | 1.9e-09 | 12.04056 | 6.428e-09
2018-02-15 03:55 | 216005.6 | 1800.0005 | 3 | 25 | 4.400219 | 0.9891663 | 2.888495 | 1.9e-09 | 12.1951 | 6.428e-09
2018-02-15 03:57 | 216125.6 | 1920.001 | 3 | 25 | 4.400259 | 0.8732815 | 2.91948 | 1.9e-09 | 12.33144 | 6.428e-09
2018-02-15 03:59 | 216245.6 | 2040.0013 | 3 | 25 | 4.400225 | 0.7776241 | 2.946931 | 1.9e-09 | 12.45223 | 6.428e-09
2018-02-15 04:01 | 216365.6 | 2160.001 | 3 | 25 | 4.400239 | 0.6970539 | 2.971459 | 1.9e-09 | 12.56016 | 6.428e-09
2018-02-15 04:02 | 216439.8 | 2234.2213 | 3 | 25 | 4.400207 | 0.651989 | 2.985358 | 1.9e-09 | 12.62132 | 6.428e-09
2018-02-15 04:04 | 216559.8 | 120.0011 | 4 | 25 | 4.33734 | 0 | 2.985358 | 1.9e-09 | 12.62132 | 6.428e-09
2018-02-15 04:06 | 216679.8 | 240 | 4 | 25 | 4.331654 | 0 | 2.985358 | 1.9e-09 | 12.62132 | 6.428e-09
2018-02-15 04:07 | 216739.9 | 300.002 | 4 | 25 | 4.330004 | 0 | 2.985358 | 1.9e-09 | 12.62132 | 6.428e-09
2018-02-15 04:09 | 216859.9 | 120.0006 | 5 | 25 | 4.103061 | -2.281861 | 2.985358 | 0.07605106 | 12.62132 | 0.3144268
2018-02-15 04:11 | 216979.9 | 240.0011 | 5 | 25 | 4.06909 | -2.281846 | 2.985358 | 0.1521105 | 12.62132 | 0.6251667
2018-02-15 04:13 | 217099.9 | 360.0014 | 5 | 25 | 4.038085 | -2.281899 | 2.985358 | 0.2281687 | 12.62132 | 0.9334731
2018-02-15 04:15 | 217219.9 | 480.0011 | 5 | 25 | 4.007216 | -2.281877 | 2.985358 | 0.3042361 | 12.62132 | 1.239454
2018-02-15 04:17 | 217339.9 | 600.0006 | 5 | 25 | 3.978238 | -2.281881 | 2.985358 | 0.380291 | 12.62132 | 1.543113
2018-02-15 04:19 | 217459.9 | 720.0011 | 5 | 25 | 3.950339 | -2.28189 | 2.985358 | 0.4563549 | 12.62132 | 1.844643
2018-02-15 04:21 | 217579.9 | 840.0014 | 5 | 25 | 3.923037 | -2.28185 | 2.985358 | 0.5324091 | 12.62132 | 2.144044
2018-02-15 04:23 | 217699.9 | 960.0009 | 5 | 25 | 3.895682 | -2.281841 | 2.985358 | 0.6084695 | 12.62132 | 2.441398
2018-02-15 04:25 | 217819.9 | 1080.0014 | 5 | 25 | 3.868988 | -2.281859 | 2.985358 | 0.6845294 | 12.62132 | 2.736676
2018-02-15 04:27 | 217939.9 | 1200.0002 | 5 | 25 | 3.842917 | -2.281866 | 2.985358 | 0.7605912 | 12.62132 | 3.029963
2018-02-15 04:29 | 218059.9 | 1320.0014 | 5 | 25 | 3.818248 | -2.28187 | 2.985358 | 0.8366554 | 12.62132 | 3.321321
2018-02-15 04:31 | 218179.9 | 1440.0002 | 5 | 25 | 3.795219 | -2.281845 | 2.985358 | 0.9127065 | 12.62132 | 3.610819
2018-02-15 04:33 | 218299.9 | 1560.0014 | 5 | 25 | 3.773143 | -2.281892 | 2.985358 | 0.9887691 | 12.62132 | 3.898641
2018-02-15 04:35 | 218419.9 | 1680.0002 | 5 | 25 | 3.753053 | -2.281881 | 2.985358 | 1.064831 | 12.62132 | 4.184862
2018-02-15 04:37 | 218539.9 | 1800.0014 | 5 | 25 | 3.734049 | -2.281933 | 2.985358 | 1.14089 | 12.62132 | 4.469582
2018-02-15 04:39 | 218659.9 | 1920.001 | 5 | 25 | 3.715647 | -2.281885 | 2.985358 | 1.216946 | 12.62132 | 4.75288
2018-02-15 04:41 | 218779.9 | 2040.0006 | 5 | 25 | 3.696953 | -2.281875 | 2.985358 | 1.293006 | 12.62132 | 5.034791
2018-02-15 04:43 | 218899.9 | 2160.001 | 5 | 25 | 3.679148 | -2.281868 | 2.985358 | 1.369069 | 12.62132 | 5.315297
2018-02-15 04:45 | 219019.9 | 2280.0006 | 5 | 25 | 3.663063 | -2.281848 | 2.985358 | 1.445131 | 12.62132 | 5.594521
2018-02-15 04:47 | 219139.9 | 2400.0002 | 5 | 25 | 3.648289 | -2.281878 | 2.985358 | 1.521187 | 12.62132 | 5.87255
2018-02-15 04:49 | 219259.9 | 2520.0006 | 5 | 25 | 3.633914 | -2.28189 | 2.985358 | 1.597245 | 12.62132 | 6.149484
2018-02-15 04:51 | 219379.9 | 2640.001 | 5 | 25 | 3.619497 | -2.281888 | 2.985358 | 1.673308 | 12.62132 | 6.425334
2018-02-15 04:53 | 219499.9 | 2760.0006 | 5 | 25 | 3.607023 | -2.28185 | 2.985358 | 1.749372 | 12.62132 | 6.700165
2018-02-15 04:55 | 219619.9 | 2880.001 | 5 | 25 | 3.595793 | -2.281852 | 2.985358 | 1.825432 | 12.62132 | 6.974076
2018-02-15 04:57 | 219739.9 | 3000.0014 | 5 | 25 | 3.585187 | -2.281895 | 2.985358 | 1.901493 | 12.62132 | 7.247175
2018-02-15 04:59 | 219859.9 | 3120.0002 | 5 | 25 | 3.574014 | -2.28195 | 2.985358 | 1.977544 | 12.62132 | 7.519416
2018-02-15 05:01 | 219979.9 | 3240.0014 | 5 | 25 | 3.563199 | -2.282035 | 2.985358 | 2.053608 | 12.62132 | 7.790846
2018-02-15 05:03 | 220099.9 | 3360.001 | 5 | 25 | 3.553156 | -2.281812 | 2.985358 | 2.129669 | 12.62132 | 8.061485
2018-02-15 05:05 | 220219.9 | 3480.0006 | 5 | 25 | 3.543231 | -2.281893 | 2.985358 | 2.205734 | 12.62132 | 8.331379
2018-02-15 05:07 | 220339.9 | 3600.0002 | 5 | 25 | 3.531959 | -2.281866 | 2.985358 | 2.281793 | 12.62132 | 8.600456
2018-02-15 05:09 | 220459.9 | 3720.0023 | 5 | 25 | 3.518436 | -2.281818 | 2.985358 | 2.357849 | 12.62132 | 8.86857
2018-02-15 05:11 | 220579.9 | 3840.001 | 5 | 25 | 3.504985 | -2.28187 | 2.985358 | 2.433914 | 12.62132 | 9.135695
2018-02-15 05:13 | 220699.9 | 3960.0014 | 5 | 25 | 3.490072 | -2.281945 | 2.985358 | 2.50997 | 12.62132 | 9.401711
2018-02-15 05:15 | 220819.9 | 4080.001 | 5 | 25 | 3.471759 | -2.281941 | 2.985358 | 2.586034 | 12.62132 | 9.666515
2018-02-15 05:17 | 220939.9 | 4200.0006 | 5 | 25 | 3.446391 | -2.281841 | 2.985358 | 2.662091 | 12.62132 | 9.929666
2018-02-15 05:19 | 221059.9 | 4320.001 | 5 | 25 | 3.411406 | -2.28196 | 2.985358 | 2.738156 | 12.62132 | 10.19054
2018-02-15 05:21 | 221179.9 | 4440.0006 | 5 | 25 | 3.359949 | -2.281859 | 2.985358 | 2.814214 | 12.62132 | 10.44821
2018-02-15 05:23 | 221299.9 | 4560.0002 | 5 | 25 | 3.271694 | -2.281912 | 2.985358 | 2.890269 | 12.62132 | 10.70075
2018-02-15 05:25 | 221419.9 | 4680.0014 | 5 | 25 | 3.072515 | -2.281863 | 2.985358 | 2.966336 | 12.62132 | 10.94327
2018-02-15 05:26 | 221442.6 | 4702.6439 | 5 | 25 | 2.999994 | -2.281852 | 2.985358 | 2.980685 | 12.62132 | 10.98687
2018-02-15 05:28 | 221562.6 | 120.0006 | 6 | 25 | 3.365237 | 0 | 2.985358 | 2.980685 | 12.62132 | 10.98687
2018-02-15 05:30 | 221682.6 | 240.001 | 6 | 25 | 3.379914 | 0 | 2.985358 | 2.980685 | 12.62132 | 10.98687
2018-02-15 05:31 | 221742.6 | 300.0022 | 6 | 25 | 3.383359 | 0 | 2.985358 | 2.980685 | 12.62132 | 10.98687
2018-02-15 05:31 | 221742.6 | 0.0025 | 7 | 26 | 3.383428 | 0 | 0 | 0 | 0 | 0
2018-02-15 05:33 | 221862.7 | 120.0014 | 2 | 26 | 4.043283 | 4.890148 | 0.1624017 | 0 | 0.6380801 | 0
2018-02-15 05:35 | 221982.7 | 240.001 | 2 | 26 | 4.080597 | 4.890158 | 0.3253911 | 0 | 1.300033 | 0
2018-02-15 05:37 | 222102.7 | 360.0006 | 2 | 26 | 4.117662 | 4.890202 | 0.488399 | 0 | 1.968389 | 0
2018-02-15 05:39 | 222222.7 | 480.001 | 2 | 26 | 4.144746 | 4.890154 | 0.6514046 | 0 | 2.641893 | 0
2018-02-15 05:41 | 222342.7 | 600.0007 | 2 | 26 | 4.167719 | 4.890169 | 0.8143879 | 0 | 3.319311 | 0
2018-02-15 05:43 | 222462.7 | 720.001 | 2 | 26 | 4.192485 | 4.890154 | 0.9773936 | 0 | 4.000649 | 0
2018-02-15 05:45 | 222582.7 | 840.0014 | 2 | 26 | 4.20033 | 4.577183 | 1.136517 | 0 | 4.668828 | 0
2018-02-15 05:47 | 222702.7 | 960.0011 | 2 | 26 | 4.20027 | 4.208588 | 1.282787 | 0 | 5.283203125 | 0
2018-02-15 05:49 | 222822.7 | 1080.0015 | 2 | 26 | 4.200305 | 3.878687 | 1.41748 | 0 | 5.848954 | 0
2018-02-15 05:51 | 222942.7 | 1200.0011 | 2 | 26 | 4.200301 | 3.574322 | 1.541692 | 0 | 6.37068 | 0
2018-02-15 05:53 | 223062.7 | 1320.0015 | 2 | 26 | 4.200248 | 3.27001 | 1.655783 | 0 | 6.849891 | 0
2018-02-15 05:53 | 223067.1 | 1324.3767 | 2 | 26 | 4.200296 | 3.259996 | 1.659754 | 0 | 6.86657 | 0
2018-02-15 05:55 | 223187.1 | 120.0005 | 3 | 26 | 4.222816 | 3.25997 | 1.768045 | 0 | 7.322536 | 0
2018-02-15 05:57 | 223307.1 | 240.0009 | 3 | 26 | 4.249218 | 3.259901 | 1.876722 | 0 | 7.78287 | 0
2018-02-15 05:59 | 223427.1 | 360.0013 | 3 | 26 | 4.278008 | 3.259947 | 1.985372 | 0 | 8.246098 | 0
2018-02-15 06:01 | 223547.1 | 480.0001 | 3 | 26 | 4.309636 | 3.259914 | 2.094027 | 0 | 8.71261 | 0
2018-02-15 06:03 | 223667.1 | 600.0013 | 3 | 26 | 4.345136 | 3.259909 | 2.202692 | 0 | 9.182803 | 0
2018-02-15 06:05 | 223787.1 | 720 | 3 | 26 | 4.383271 | 3.259933 | 2.311356 | 0 | 9.657027 | 0
2018-02-15 06:07 | 223907.1 | 840.0013 | 3 | 26 | 4.400338 | 2.952379 | 2.41683 | 0 | 10.12074 | 0
2018-02-15 06:09 | 224027.1 | 960 | 3 | 26 | 4.400265 | 2.552118 | 2.508383 | 0 | 10.5236 | 0
2018-02-15 06:11 | 224147.1 | 1080.0005 | 3 | 26 | 4.400311 | 2.206387 | 2.587578 | 0 | 10.87208 | 0
2018-02-15 06:13 | 224267.1 | 1200.0008 | 3 | 26 | 4.400218 | 1.904041 | 2.655919 | 0 | 11.1728 | 0
2018-02-15 06:15 | 224387.1 | 1320.0005 | 3 | 26 | 4.400248 | 1.658385 | 2.715189 | 0 | 11.43361 | 0
2018-02-15 06:17 | 224507.1 | 1440.0001 | 3 | 26 | 4.40022 | 1.451162 | 2.766912 | 0 | 11.6612 | 0
2018-02-15 06:19 | 224627.1 | 1560.0005 | 3 | 26 | 4.400261 | 1.274064 | 2.812274 | 0 | 11.86081 | 0
2018-02-15 06:21 | 224747.1 | 1680.0009 | 3 | 26 | 4.400261 | 1.116119 | 2.85207 | 0 | 12.03592 | 0
2018-02-15 06:23 | 224867.1 | 1800.0013 | 3 | 26 | 4.400197 | 0.9840565 | 2.887004 | 0 | 12.18964 | 0
2018-02-15 06:25 | 224987.1 | 1920.0005 | 3 | 26 | 4.400234 | 0.8750582 | 2.917947 | 0 | 12.32579 | 0
2018-02-15 06:27 | 225107.1 | 2040.0005 | 3 | 26 | 4.400223 | 0.7812042 | 2.94552 | 0 | 12.44712 | 0
2018-02-15 06:29 | 225227.1 | 2160.0001 | 3 | 26 | 4.400202 | 0.6984215 | 2.970166 | 0 | 12.55557 | 0
2018-02-15 06:30 | 225298.5 | 2231.4363 | 3 | 26 | 4.400207 | 0.6519985 | 2.983559 | 0 | 12.6145 | 0
2018-02-15 06:32 | 225418.6 | 120.0011 | 4 | 26 | 4.337115 | 0 | 2.983559 | 0 | 12.6145 | 0
2018-02-15 06:34 | 225538.6 | 240.0007 | 4 | 26 | 4.331366 | 0 | 2.983559 | 0 | 12.6145 | 0
2018-02-15 06:35 | 225598.6 | 300.002 | 4 | 26 | 4.329675 | 0 | 2.983559 | 0 | 12.6145 | 0
2018-02-15 06:37 | 225718.6 | 120.0014 | 5 | 26 | 4.103193 | -2.281863 | 2.983559 | 0.07605608 | 12.6145 | 0.3144571
2018-02-15 06:39 | 225838.6 | 240.0011 | 5 | 26 | 4.067704 | -2.281878 | 2.983559 | 0.1521163 | 12.6145 | 0.6251619
2018-02-15 06:41 | 225958.6 | 360.0006 | 5 | 26 | 4.036429 | -2.281875 | 2.983559 | 0.2281742 | 12.6145 | 0.933332
2018-02-15 06:43 | 226078.6 | 480.0002 | 5 | 26 | 4.007044 | -2.282211 | 2.983559 | 0.3042417 | 12.6145 | 1.239248
2018-02-15 06:45 | 226198.6 | 600.0014 | 5 | 26 | 3.978697 | -2.281852 | 2.983559 | 0.380304 | 12.6145 | 1.542957
2018-02-15 06:47 | 226318.6 | 720.001 | 5 | 26 | 3.950181 | -2.282082 | 2.983559 | 0.4563695 | 12.6145 | 1.844518
2018-02-15 06:49 | 226438.6 | 840.0014 | 5 | 26 | 3.921543 | -2.281872 | 2.983559 | 0.5324295 | 12.6145 | 2.143867
2018-02-15 06:51 | 226558.6 | 960.0002 | 5 | 26 | 3.895038 | -2.281839 | 2.983559 | 0.6084868 | 12.6145 | 2.441112
2018-02-15 06:53 | 226678.6 | 1080.0006 | 5 | 26 | 3.869452 | -2.281993 | 2.983559 | 0.6845523 | 12.6145 | 2.736411
2018-02-15 06:55 | 226798.6 | 1200.0002 | 5 | 26 | 3.84356 | -2.282039 | 2.983559 | 0.7606077 | 12.6145 | 3.029723
2018-02-15 06:57 | 226918.6 | 1320.0006 | 5 | 26 | 3.817486 | -2.281837 | 2.983559 | 0.8366743 | 12.6145 | 3.321097
2018-02-15 06:59 | 227038.6 | 1440.0002 | 5 | 26 | 3.794193 | -2.282205 | 2.983559 | 0.9127294 | 12.6145 | 3.610526
2018-02-15 07:01 | 227158.6 | 1560.0014 | 5 | 26 | 3.77342 | -2.281795 | 2.983559 | 0.9887955 | 12.6145 | 3.898335
2018-02-15 07:03 | 227278.6 | 1680.001 | 5 | 26 | 3.753935 | -2.281852 | 2.983559 | 1.064858 | 12.6145 | 4.184611
2018-02-15 07:05 | 227398.6 | 1800.0014 | 5 | 26 | 3.734413 | -2.281893 | 2.983559 | 1.140912 | 12.6145 | 4.469372
2018-02-15 07:07 | 227518.6 | 1920.001 | 5 | 26 | 3.714832 | -2.281837 | 2.983559 | 1.216974 | 12.6145 | 4.752666
2018-02-15 07:09 | 227638.6 | 2040.0006 | 5 | 26 | 3.696966 | -2.281835 | 2.983559 | 1.293031 | 12.6145 | 5.03452
2018-02-15 07:11 | 227758.6 | 2160.0002 | 5 | 26 | 3.680314 | -2.282055 | 2.983559 | 1.369095 | 12.6145 | 5.315083
2018-02-15 07:13 | 227878.6 | 2280.0014 | 5 | 26 | 3.664367 | -2.281908 | 2.983559 | 1.445158 | 12.6145 | 5.594409
2018-02-15 07:15 | 227998.6 | 2400.0002 | 5 | 26 | 3.648334 | -2.282168 | 2.983559 | 1.521219 | 12.6145 | 5.872521
2018-02-15 07:17 | 228118.6 | 2520.0006 | 5 | 26 | 3.633612 | -2.281846 | 2.983559 | 1.597282 | 12.6145 | 6.149447
2018-02-15 07:19 | 228238.6 | 2640.0002 | 5 | 26 | 3.620439 | -2.281858 | 2.983559 | 1.673341 | 12.6145 | 6.425307
2018-02-15 07:21 | 228358.6 | 2760.0006 | 5 | 26 | 3.608565 | -2.281868 | 2.983559 | 1.749403 | 12.6145 | 6.70023
2018-02-15 07:23 | 228478.6 | 2880.001 | 5 | 26 | 3.596873 | -2.281888 | 2.983559 | 1.825461 | 12.6145 | 6.974249
2018-02-15 07:25 | 228598.6 | 3000.0006 | 5 | 26 | 3.584899 | -2.281878 | 2.983559 | 1.901526 | 12.6145 | 7.24738
2018-02-15 07:27 | 228718.6 | 3120.0002 | 5 | 26 | 3.574447 | -2.282003 | 2.983559 | 1.977589 | 12.6145 | 7.519656
2018-02-15 07:29 | 228838.6 | 3240.0006 | 5 | 26 | 3.564739 | -2.281888 | 2.983559 | 2.053649 | 12.6145 | 7.791151
2018-02-15 07:31 | 228958.6 | 3360.0002 | 5 | 26 | 3.554786 | -2.281833 | 2.983559 | 2.129709 | 12.6145 | 8.061909
2018-02-15 07:33 | 229078.6 | 3480.0014 | 5 | 26 | 3.543364 | -2.281815 | 2.983559 | 2.205767 | 12.6145 | 8.331862
2018-02-15 07:35 | 229198.6 | 3600.0002 | 5 | 26 | 3.531558 | -2.281828 | 2.983559 | 2.281832 | 12.6145 | 8.600931
2018-02-15 07:37 | 229318.6 | 3720.0014 | 5 | 26 | 3.519608 | -2.28187 | 2.983559 | 2.357885 | 12.6145 | 8.869068
2018-02-15 07:39 | 229438.6 | 3840.0002 | 5 | 26 | 3.506939 | -2.281878 | 2.983559 | 2.433944 | 12.6145 | 9.136296
2018-02-15 07:41 | 229558.6 | 3960.0006 | 5 | 26 | 3.491109 | -2.282042 | 2.983559 | 2.510007 | 12.6145 | 9.40247
2018-02-15 07:43 | 229678.6 | 4080.0002 | 5 | 26 | 3.470612 | -2.281798 | 2.983559 | 2.586065 | 12.6145 | 9.667234
2018-02-15 07:45 | 229798.6 | 4200.0015 | 5 | 26 | 3.446328 | -2.282182 | 2.983559 | 2.66213 | 12.6145 | 9.930345
2018-02-15 07:47 | 229918.6 | 4320.0011 | 5 | 26 | 3.413096 | -2.281873 | 2.983559 | 2.738192 | 12.6145 | 10.19129
2018-02-15 07:49 | 230038.6 | 4440.0014 | 5 | 26 | 3.361405 | -2.281853 | 2.983559 | 2.814245 | 12.6145 | 10.44907
2018-02-15 07:51 | 230158.6 | 4560.001 | 5 | 26 | 3.268633 | -2.281895 | 2.983559 | 2.890312 | 12.6145 | 10.70162
2018-02-15 07:53 | 230278.6 | 4680.0007 | 5 | 26 | 3.062984 | -2.28194 | 2.983559 | 2.966371 | 12.6145 | 10.94366
2018-02-15 07:53 | 230298.2 | 4699.5374 | 5 | 26 | 2.999998 | -2.281848 | 2.983559 | 2.978754 | 12.6145 | 10.98122
2018-02-15 07:55 | 230418.2 | 120.0011 | 6 | 26 | 3.366383 | 0 | 2.983559 | 2.978759 | 12.6145 | 10.98123
2018-02-15 07:57 | 230538.2 | 239.9999 | 6 | 26 | 3.381108 | 0 | 2.983559 | 2.978759 | 12.6145 | 10.98123
2018-02-15 07:58 | 230598.2 | 300.0019 | 6 | 26 | 3.384567 | 0 | 2.983559 | 2.978759 | 12.6145 | 10.98123
2018-02-15 07:58 | 230598.2 | 0.0025 | 7 | 27 | 3.384671 | 0 | 0 | 0 | 0 | 0
2018-02-15 08:00 | 230718.3 | 120.0013 | 2 | 27 | 4.044692 | 4.890186 | 0.1624002 | 0 | 0.6381459 | 0
2018-02-15 08:02 | 230838.3 | 240.0009 | 2 | 27 | 4.081991 | 4.889984 | 0.3253985 | 0 | 1.300414 | 0
2018-02-15 08:04 | 230958.3 | 360.0013 | 2 | 27 | 4.117046 | 4.889818 | 0.4883975 | 0 | 1.96877 | 0
2018-02-15 08:06 | 231078.3 | 480.0001 | 2 | 27 | 4.143674 | 4.890133 | 0.6513935 | 0 | 2.642065 | 0
2018-02-15 08:08 | 231198.3 | 600.0013 | 2 | 27 | 4.16806 | 4.89016 | 0.8143892 | 0 | 3.319432 | 0
2018-02-15 08:10 | 231318.3 | 720.001 | 2 | 27 | 4.194351 | 4.890137 | 0.977367 | 0 | 4.000874 | 0
2018-02-15 08:12 | 231438.3 | 840.0005 | 2 | 27 | 4.20027 | 4.568605 | 1.135993 | 0 | 4.667039 | 0
2018-02-15 08:14 | 231558.3 | 960.001 | 2 | 27 | 4.200302 | 4.216158 | 1.282284 | 0 | 5.281507 | 0
2018-02-15 08:16 | 231678.3 | 1080.0013 | 2 | 27 | 4.200267 | 3.882446 | 1.417203 | 0 | 5.848204 | 0
2018-02-15 08:18 | 231798.3 | 1200.0002 | 2 | 27 | 4.200282 | 3.554089 | 1.541183 | 0 | 6.368954 | 0
2018-02-15 08:20 | 231914.7 | 1316.3698 | 2 | 27 | 4.200261 | 3.259989 | 1.65123 | 0 | 6.831182 | 0
2018-02-15 08:22 | 232034.7011 | 120.0006 | 3 | 27 | 4.221347 | 3.259945 | 1.759518 | 0 | 7.287049 | 0
2018-02-15 08:24 | 232154.7015 | 240.001 | 3 | 27 | 4.246896 | 3.259962 | 1.86818 | 0 | 7.747105 | 0
2018-02-15 08:26 | 232274.7028 | 360.0023 | 3 | 27 | 4.27611 | 3.259953 | 1.976834 | 0 | 8.210098 | 0
2018-02-15 08:28 | 232394.7015 | 480.001 | 3 | 27 | 4.309196 | 3.259964 | 2.085494 | 0 | 8.676522 | 0
2018-02-15 08:30 | 232514.702 | 600.0015 | 3 | 27 | 4.343734 | 3.259903 | 2.194155 | 0 | 9.146622 | 0
2018-02-15 08:32 | 232634.7008 | 720.0003 | 3 | 27 | 4.380589 | 3.259951 | 2.302817 | 0 | 9.620608 | 0
2018-02-15 08:34 | 232754.7019 | 840.0014 | 3 | 27 | 4.40032 | 2.983973 | 2.409025 | 0 | 10.08741 | 0
2018-02-15 08:36 | 232874.7007 | 960.0002 | 3 | 27 | 4.400291 | 2.562849 | 2.501282 | 0 | 10.49337 | 0
2018-02-15 08:38 | 232994.7012 | 1080.0007 | 3 | 27 | 4.400289 | 2.214321 | 2.580708 | 0 | 10.84286 | 0
2018-02-15 08:40 | 233114.7007 | 1200.0002 | 3 | 27 | 4.400282 | 1.924142 | 2.649549 | 0 | 11.14578 | 0
2018-02-15 08:42 | 233234.702 | 1320.0015 | 3 | 27 | 4.400273 | 1.679415 | 2.709499 | 0 | 11.40958 | 0
2018-02-15 08:44 | 233354.7007 | 1440.0002 | 3 | 27 | 4.40028 | 1.46536 | 2.761831 | 0 | 11.63985 | 0
2018-02-15 08:46 | 233474.7012 | 1560.0007 | 3 | 27 | 4.400175 | 1.276737 | 2.807434 | 0 | 11.84052 | 0
2018-02-15 08:48 | 233594.7024 | 1680.0019 | 3 | 27 | 4.400224 | 1.125257 | 2.847416 | 0 | 12.01645 | 0
2018-02-15 08:50 | 233714.7019 | 1800.0014 | 3 | 27 | 4.400213 | 0.9969368 | 2.882727 | 0 | 12.17183 | 0
2018-02-15 08:52 | 233834.7015 | 1920.001 | 3 | 27 | 4.400257 | 0.8868742 | 2.914083 | 0 | 12.3098 | 0
2018-02-15 08:54 | 233954.702 | 2040.0015 | 3 | 27 | 4.400207 | 0.7862444 | 2.941936 | 0 | 12.43235 | 0
2018-02-15 08:56 | 234074.7008 | 2160.0003 | 3 | 27 | 4.400229 | 0.7012053 | 2.966674 | 0 | 12.54121 | 0
2018-02-15 08:58 | 234155.775 | 2241.0745 | 3 | 27 | 4.400207 | 0.6519957 | 2.9819 | 0 | 12.60821 | 0
2018-02-15 09:00 | 234275.8 | 120.0005 | 4 | 27 | 4.33687 | 0 | 2.9819 | 0 | 12.60821 | 0
2018-02-15 09:02 | 234395.8 | 240.0001 | 4 | 27 | 4.331077 | 0 | 2.9819 | 0 | 12.60821 | 0
2018-02-15 09:03 | 234455.8 | 300.0062 | 4 | 27 | 4.329363 | 0 | 2.9819 | 0 | 12.60821 | 0
2018-02-15 09:05 | 234575.9 | 120.0013 | 5 | 27 | 4.101065 | -2.282053 | 2.9819 | 0.07605527 | 12.60821 | 0.314337
2018-02-15 09:07 | 234695.9 | 240.0009 | 5 | 27 | 4.066609 | -2.281803 | 2.9819 | 0.1521209 | 12.60821 | 0.6249276
2018-02-15 09:09 | 234815.9 | 360.0013 | 5 | 27 | 4.036371 | -2.281814 | 2.9819 | 0.2281758 | 12.60821 | 0.9330469
2018-02-15 09:11 | 234935.9 | 480.0009 | 5 | 27 | 4.007027 | -2.281825 | 2.9819 | 0.3042414 | 12.60821 | 1.238959
2018-02-15 09:13 | 235055.9 | 600.0005 | 5 | 27 | 3.977029 | -2.281863 | 2.9819 | 0.3803043 | 12.60821 | 1.54261
2018-02-15 09:15 | 235175.9 | 720.0001 | 5 | 27 | 3.948265 | -2.282213 | 2.9819 | 0.456361 | 12.60821 | 1.843984
2018-02-15 09:17 | 235295.9 | 840.0013 | 5 | 27 | 3.920952 | -2.281845 | 2.9819 | 0.5324215 | 12.60821 | 2.143245
2018-02-15 09:19 | 235415.9 | 960.0009 | 5 | 27 | 3.894994 | -2.282166 | 2.9819 | 0.608485 | 12.60821 | 2.440498
2018-02-15 09:21 | 235535.9 | 1080.0005 | 5 | 27 | 3.868828 | -2.281899 | 2.9819 | 0.6845514 | 12.60821 | 2.735789
2018-02-15 09:23 | 235655.9 | 1200.0001 | 5 | 27 | 3.841518 | -2.281866 | 2.9819 | 0.7606093 | 12.60821 | 3.028996
2018-02-15 09:25 | 235775.9 | 1320.0005 | 5 | 27 | 3.816384 | -2.282022 | 2.9819 | 0.8366755 | 12.60821 | 3.320232
2018-02-15 09:27 | 235895.9 | 1440.0001 | 5 | 27 | 3.794095 | -2.28218 | 2.9819 | 0.912738 | 12.60821 | 3.609648
2018-02-15 09:29 | 236015.9 | 1560.0013 | 5 | 27 | 3.773363 | -2.281828 | 2.9819 | 0.9887977 | 12.60821 | 3.897431
2018-02-15 09:31 | 236135.9 | 1680.0001 | 5 | 27 | 3.752465 | -2.281848 | 2.9819 | 1.064857 | 12.60821 | 4.18364
2018-02-15 09:33 | 236255.9 | 1800.0005 | 5 | 27 | 3.732749 | -2.28196 | 2.9819 | 1.140921 | 12.60821 | 4.468305
2018-02-15 09:35 | 236375.9 | 1920.0009 | 5 | 27 | 3.714307 | -2.281828 | 2.9819 | 1.216978 | 12.60821 | 4.751498
2018-02-15 09:37 | 236495.9 | 2040.0005 | 5 | 27 | 3.696965 | -2.282126 | 2.9819 | 1.293046 | 12.60821 | 5.033375
2018-02-15 09:39 | 236615.9 | 2160.0009 | 5 | 27 | 3.679605 | -2.282172 | 2.9819 | 1.369101 | 12.60821 | 5.313892
2018-02-15 09:41 | 236735.9 | 2280.0005 | 5 | 27 | 3.662411 | -2.281846 | 2.9819 | 1.445166 | 12.60821 | 5.593115
2018-02-15 09:43 | 236855.9 | 2400.0009 | 5 | 27 | 3.647159 | -2.282062 | 2.9819 | 1.521224 | 12.60821 | 5.871085
2018-02-15 09:45 | 236975.9 | 2520.0013 | 5 | 27 | 3.633301 | -2.281857 | 2.9819 | 1.597292 | 12.60821 | 6.147976
2018-02-15 09:47 | 237095.9 | 2640.0009 | 5 | 27 | 3.62025 | -2.281803 | 2.9819 | 1.673352 | 12.60821 | 6.423826
2018-02-15 09:49 | 237215.9 | 2760.0005 | 5 | 27 | 3.606995 | -2.281857 | 2.9819 | 1.749418 | 12.60821 | 6.698704
2018-02-15 09:51 | 237335.9 | 2880.0002 | 5 | 27 | 3.594959 | -2.28182 | 2.9819 | 1.825483 | 12.60821 | 6.9726
2018-02-15 09:53 | 237455.9 | 3000.0013 | 5 | 27 | 3.584226 | -2.282125 | 2.9819 | 1.901545 | 12.60821 | 7.245625
2018-02-15 09:55 | 237575.9 | 3120.0001 | 5 | 27 | 3.574392 | -2.28177 | 2.9819 | 1.97761 | 12.60821 | 7.517884
2018-02-15 09:57 | 237695.9 | 3240.0005 | 5 | 27 | 3.564003 | -2.282172 | 2.9819 | 2.053668 | 12.60821 | 7.789361
2018-02-15 09:59 | 237815.9 | 3360.0001 | 5 | 27 | 3.552601 | -2.281846 | 2.9819 | 2.129733 | 12.60821 | 8.060019
2018-02-15 10:01 | 237935.9 | 3480.0005 | 5 | 27 | 3.541996 | -2.282113 | 2.9819 | 2.205792 | 12.60821 | 8.329823
2018-02-15 10:03 | 238055.9 | 3600.0009 | 5 | 27 | 3.53139 | -2.281886 | 2.9819 | 2.281859 | 12.60821 | 8.598848
2018-02-15 10:05 | 238175.9 | 3720.0005 | 5 | 27 | 3.519646 | -2.28191 | 2.9819 | 2.357914 | 12.60821 | 8.866995
2018-02-15 10:07 | 238295.9 | 3840.0001 | 5 | 27 | 3.505126 | -2.281853 | 2.9819 | 2.433976 | 12.60821 | 9.134178
2018-02-15 10:09 | 238415.9 | 3960.0005 | 5 | 27 | 3.488752 | -2.281794 | 2.9819 | 2.510038 | 12.60821 | 9.400159
2018-02-15 10:11 | 238535.9 | 4080.0009 | 5 | 27 | 3.470073 | -2.282182 | 2.9819 | 2.586093 | 12.60821 | 9.66481
2018-02-15 10:13 | 238655.9 | 4200.0013 | 5 | 27 | 3.446648 | -2.282065 | 2.9819 | 2.662156 | 12.60821 | 9.927912
2018-02-15 10:15 | 238775.9 | 4320.0001 | 5 | 27 | 3.41199 | -2.28194 | 2.9819 | 2.73822 | 12.60821 | 10.18886
2018-02-15 10:17 | 238895.9 | 4440.0005 | 5 | 27 | 3.357089 | -2.281895 | 2.9819 | 2.814279 | 12.60821 | 10.44644
2018-02-15 10:19 | 239015.9 | 4560.0002 | 5 | 27 | 3.265322 | -2.281823 | 2.9819 | 2.890333 | 12.60821 | 10.69863
2018-02-15 10:21 | 239135.9 | 4680.0013 | 5 | 27 | 3.059339 | -2.28218 | 2.9819 | 2.966399 | 12.60821 | 10.94047
2018-02-15 10:21 | 239154.1 | 4698.2148 | 5 | 27 | 2.999984 | -2.281825 | 2.9819 | 2.97795 | 12.60821 | 10.97548
2018-02-15 10:23 | 239274.2 | 120.0014 | 6 | 27 | 3.364377 | 0 | 2.9819 | 2.97795 | 12.60821 | 10.97548
2018-02-15 10:25 | 239394.2 | 240.0002 | 6 | 27 | 3.379198 | 0 | 2.9819 | 2.97795 | 12.60821 | 10.97548
2018-02-15 10:26 | 239454.2 | 300.0006 | 6 | 27 | 3.382639 | 0 | 2.9819 | 2.97795 | 12.60821 | 10.97548
2018-02-15 10:26 | 239454.2 | 0.0025 | 7 | 28 | 3.382624 | 0 | 0 | 0 | 0 | 0
2018-02-15 10:28 | 239574.3 | 120.0007 | 2 | 28 | 4.044269 | 4.890072 | 0.1623994 | 0 | 0.6381494 | 0
2018-02-15 10:30 | 239694.3 | 240.0002 | 2 | 28 | 4.080312 | 4.890022 | 0.32539 | 0 | 1.300205 | 0
2018-02-15 10:32 | 239814.3 | 360.0006 | 2 | 28 | 4.115647 | 4.890045 | 0.488394 | 0 | 1.968312 | 0
2018-02-15 10:34 | 239934.3 | 480.001 | 2 | 28 | 4.144836 | 4.890093 | 0.6513864 | 0 | 2.641568 | 0
2018-02-15 10:36 | 240054.3 | 600.0014 | 2 | 28 | 4.169077 | 4.890102 | 0.8143953 | 0 | 3.319226 | 0
2018-02-15 10:38 | 240174.3 | 720.0002 | 2 | 28 | 4.193699 | 4.890078 | 0.9773846 | 0 | 4.000721 | 0
2018-02-15 10:40 | 240294.3 | 840.0007 | 2 | 28 | 4.200319 | 4.589794 | 1.136531 | 0 | 4.669041 | 0
2018-02-15 10:42 | 240414.3 | 960.0002 | 2 | 28 | 4.200284 | 4.215466 | 1.283276 | 0 | 5.285412 | 0
2018-02-15 10:44 | 240534.3 | 1080.0007 | 2 | 28 | 4.200267 | 3.863956 | 1.417765 | 0 | 5.850303 | 0
2018-02-15 10:46 | 240654.3 | 1200.0002 | 2 | 28 | 4.20027 | 3.555931 | 1.541366 | 0 | 6.369462 | 0
2018-02-15 10:48 | 240774.3 | 1320.0015 | 2 | 28 | 4.200256 | 3.265284 | 1.65502 | 0 | 6.846841 | 0
2018-02-15 10:48 | 240776.6 | 1322.3606 | 2 | 28 | 4.200264 | 3.259998 | 1.657169 | 0 | 6.855865 | 0
2018-02-15 10:50 | 240896.6 | 120.0006 | 3 | 28 | 4.221591 | 3.259878 | 1.76545 | 0 | 7.311711 | 0
2018-02-15 10:52 | 241016.6 | 240.001 | 3 | 28 | 4.248885 | 3.259869 | 1.874101 | 0 | 7.771836 | 0
2018-02-15 10:54 | 241136.6 | 360.0006 | 3 | 28 | 4.278683 | 3.259886 | 1.982751 | 0 | 8.235081 | 0
2018-02-15 10:56 | 241256.6 | 480.0002 | 3 | 28 | 4.31038 | 3.259886 | 2.091419 | 0 | 8.701738 | 0
2018-02-15 10:58 | 241376.6 | 600.0006 | 3 | 28 | 4.344364 | 3.259876 | 2.200086 | 0 | 9.171949 | 0
2018-02-15 11:00 | 241496.6 | 720.0002 | 3 | 28 | 4.382244 | 3.259914 | 2.308749 | 0 | 9.64604 | 0
2018-02-15 11:02 | 241616.6 | 840.0005 | 3 | 28 | 4.400326 | 2.94743 | 2.414227 | 0 | 10.10974 | 0
2018-02-15 11:04 | 241736.6 | 960.001 | 3 | 28 | 4.400287 | 2.545599 | 2.505536 | 0 | 10.51152 | 0
2018-02-15 11:06 | 241856.6 | 1080.0014 | 3 | 28 | 4.4003 | 2.209524 | 2.584617 | 0 | 10.8595 | 0
2018-02-15 11:08 | 241976.6 | 1200.0002 | 3 | 28 | 4.400277 | 1.918256 | 2.65329 | 0 | 11.16168 | 0
2018-02-15 11:10 | 242096.6 | 1320.0006 | 3 | 28 | 4.400266 | 1.661968 | 2.712888 | 0 | 11.42393 | 0
2018-02-15 11:12 | 242216.6 | 1440.0009 | 3 | 28 | 4.400243 | 1.449036 | 2.764603 | 0 | 11.65149 | 0
2018-02-15 11:14 | 242336.6 | 1560.0005 | 3 | 28 | 4.400247 | 1.272627 | 2.809876 | 0 | 11.8507 | 0
2018-02-15 11:16 | 242456.6 | 1680.0002 | 3 | 28 | 4.400232 | 1.122485 | 2.849743 | 0 | 12.02613 | 0
2018-02-15 11:18 | 242576.6 | 1800.0005 | 3 | 28 | 4.40021 | 0.9909725 | 2.884946 | 0 | 12.18103 | 0
2018-02-15 11:20 | 242696.6 | 1920.0002 | 3 | 28 | 4.400196 | 0.874918 | 2.915985 | 0 | 12.31761 | 0
2018-02-15 11:22 | 242816.6 | 2040.0005 | 3 | 28 | 4.400225 | 0.7797136 | 2.943524 | 0 | 12.43879 | 0
2018-02-15 11:24 | 242936.6 | 2160.0002 | 3 | 28 | 4.400229 | 0.6996031 | 2.968137 | 0 | 12.54709 | 0
2018-02-15 11:25 | 243014 | 2237.403 | 3 | 28 | 4.400203 | 0.6519957 | 2.982664 | 0 | 12.61101 | 0
2018-02-15 11:27 | 243134.1 | 120.0014 | 4 | 28 | 4.337031 | 0 | 2.982666 | 0 | 12.61102 | 0
2018-02-15 11:29 | 243254.1 | 240.0018 | 4 | 28 | 4.33134 | 0 | 2.982666 | 0 | 12.61102 | 0
2018-02-15 11:30 | 243314.1 | 300.0014 | 4 | 28 | 4.329672 | 0 | 2.982666 | 0 | 12.61102 | 0
2018-02-15 11:32 | 243434.1 | 120.0014 | 5 | 28 | 4.101635 | -2.281937 | 2.982666 | 0.0760563 | 12.61102 | 0.3143508
2018-02-15 11:34 | 243554.1 | 240.001 | 5 | 28 | 4.067564 | -2.282182 | 2.982666 | 0.1521203 | 12.61102 | 0.625001
2018-02-15 11:36 | 243674.1 | 360.0006 | 5 | 28 | 4.036405 | -2.281808 | 2.982666 | 0.2281856 | 12.61102 | 0.9332165
2018-02-15 11:38 | 243794.1 | 480.0011 | 5 | 28 | 4.005692 | -2.281815 | 2.982666 | 0.3042481 | 12.61102 | 1.239052
2018-02-15 11:40 | 243914.1 | 600.0006 | 5 | 28 | 3.976882 | -2.281875 | 2.982666 | 0.3803136 | 12.61102 | 1.542644
2018-02-15 11:42 | 244034.1 | 720.0002 | 5 | 28 | 3.949059 | -2.282137 | 2.982666 | 0.456378 | 12.61102 | 1.844077
2018-02-15 11:44 | 244154.1 | 840.0006 | 5 | 28 | 3.921675 | -2.28215 | 2.982666 | 0.5324401 | 12.61102 | 2.143407
2018-02-15 11:46 | 244274.1 | 960.0002 | 5 | 28 | 3.894029 | -2.281852 | 2.982666 | 0.6085017 | 12.61102 | 2.440646
2018-02-15 11:48 | 244394.1 | 1080.0014 | 5 | 28 | 3.867515 | -2.282193 | 2.982666 | 0.6845652 | 12.61102 | 2.735823
2018-02-15 11:50 | 244514.1 | 1200.001 | 5 | 28 | 3.841554 | -2.282152 | 2.982666 | 0.7606284 | 12.61102 | 3.029009
2018-02-15 11:52 | 244634.1 | 1320.0014 | 5 | 28 | 3.816949 | -2.281781 | 2.982666 | 0.8366917 | 12.61102 | 3.320267
2018-02-15 11:54 | 244754.1 | 1440.001 | 5 | 28 | 3.793894 | -2.281812 | 2.982666 | 0.9127499 | 12.61102 | 3.609694
2018-02-15 11:56 | 244874.1 | 1560.0006 | 5 | 28 | 3.771798 | -2.281926 | 2.982666 | 0.9888132 | 12.61102 | 3.89741
2018-02-15 11:58 | 244994.1 | 1680.0002 | 5 | 28 | 3.751816 | -2.282193 | 2.982666 | 1.064883 | 12.61102 | 4.183561
2018-02-15 12:00 | 245114.1 | 1800.0014 | 5 | 28 | 3.733015 | -2.282164 | 2.982666 | 1.140943 | 12.61102 | 4.468205
2018-02-15 12:02 | 245234.1 | 1920.0002 | 5 | 28 | 3.714549 | -2.282144 | 2.982666 | 1.217008 | 12.61102 | 4.751452
2018-02-15 12:04 | 245354.1 | 2040.0006 | 5 | 28 | 3.695618 | -2.282097 | 2.982666 | 1.293076 | 12.61102 | 5.033291
2018-02-15 12:06 | 245474.1 | 2160.001 | 5 | 28 | 3.678107 | -2.281979 | 2.982666 | 1.369135 | 12.61102 | 5.3137
2018-02-15 12:08 | 245594.1 | 2280.0006 | 5 | 28 | 3.662159 | -2.282152 | 2.982666 | 1.4452 | 12.61102 | 5.592859
2018-02-15 12:10 | 245714.1 | 2400.0003 | 5 | 28 | 3.647398 | -2.282218 | 2.982666 | 1.521267 | 12.61102 | 5.870863
2018-02-15 12:12 | 245834.1 | 2520.0014 | 5 | 28 | 3.632843 | -2.281865 | 2.982666 | 1.597324 | 12.61102 | 6.147725
2018-02-15 12:14 | 245954.1 | 2640.001 | 5 | 28 | 3.618455 | -2.282126 | 2.982666 | 1.673388 | 12.61102 | 6.423492
2018-02-15 12:16 | 246074.1 | 2760.0014 | 5 | 28 | 3.606123 | -2.281808 | 2.982666 | 1.749454 | 12.61102 | 6.698254
2018-02-15 12:18 | 246194.1 | 2880.0002 | 5 | 28 | 3.595048 | -2.281841 | 2.982666 | 1.825517 | 12.61102 | 6.972116
2018-02-15 12:20 | 246314.1 | 3000.0006 | 5 | 28 | 3.584315 | -2.281814 | 2.982666 | 1.901576 | 12.61102 | 7.245143
2018-02-15 12:22 | 246434.1 | 3120.001 | 5 | 28 | 3.572842 | -2.28201 | 2.982666 | 1.977647 | 12.61102 | 7.517375
2018-02-15 12:24 | 246554.1 | 3240.0014 | 5 | 28 | 3.562193 | -2.282178 | 2.982666 | 2.053711 | 12.61102 | 7.788723
2018-02-15 12:26 | 246674.1 | 3360.001 | 5 | 28 | 3.552244 | -2.282066 | 2.982666 | 2.129775 | 12.61102 | 8.059299
2018-02-15 12:28 | 246794.1 | 3480.0014 | 5 | 28 | 3.542213 | -2.281853 | 2.982666 | 2.205837 | 12.61102 | 8.329118
2018-02-15 12:30 | 246914.1 | 3600.0002 | 5 | 28 | 3.530667 | -2.282213 | 2.982666 | 2.281897 | 12.61102 | 8.598114
2018-02-15 12:32 | 247034.1 | 3720.0006 | 5 | 28 | 3.517132 | -2.28183 | 2.982666 | 2.357957 | 12.61102 | 8.866142
2018-02-15 12:34 | 247154.1 | 3840.0003 | 5 | 28 | 3.503622 | -2.281873 | 2.982666 | 2.434024 | 12.61102 | 9.133171
2018-02-15 12:36 | 247274.1 | 3960.0014 | 5 | 28 | 3.488694 | -2.281827 | 2.982666 | 2.510084 | 12.61102 | 9.399098
2018-02-15 12:38 | 247394.1 | 4080.0002 | 5 | 28 | 3.470018 | -2.282178 | 2.982666 | 2.586151 | 12.61102 | 9.663795
2018-02-15 12:40 | 247514.1 | 4200.0006 | 5 | 28 | 3.444022 | -2.28183 | 2.982666 | 2.662209 | 12.61102 | 9.926787
2018-02-15 12:42 | 247634.1 | 4320.001 | 5 | 28 | 3.408926 | -2.282198 | 2.982666 | 2.738275 | 12.61102 | 10.18749
2018-02-15 12:44 | 247754.1 | 4440.0006 | 5 | 28 | 3.356983 | -2.28215 | 2.982666 | 2.814334 | 12.61102 | 10.44495
2018-02-15 12:46 | 247874.1 | 4560.0003 | 5 | 28 | 3.266384 | -2.282197 | 2.982666 | 2.890405 | 12.61102 | 10.69726
2018-02-15 12:48 | 247994.1 | 4680.0015 | 5 | 28 | 3.059418 | -2.282015 | 2.982666 | 2.966469 | 12.61102 | 10.93916
2018-02-15 12:49 | 248012.2 | 4698.0918 | 5 | 28 | 2.999987 | -2.282175 | 2.982666 | 2.977933 | 12.61102 | 10.97391
2018-02-15 12:51 | 248132.3 | 120.0012 | 6 | 28 | 3.36596 | 0 | 2.982666 | 2.977933 | 12.61102 | 10.97391
2018-02-15 12:53 | 248252.3 | 240.0008 | 6 | 28 | 3.380702 | 0 | 2.982666 | 2.977933 | 12.61102 | 10.97391
2018-02-15 12:54 | 248312.3 | 300.002 | 6 | 28 | 3.38414 | 0 | 2.982666 | 2.977933 | 12.61102 | 10.97391
2018-02-15 12:54 | 248312.3 | 0.0025 | 7 | 29 | 3.384188 | 0 | 0 | 0 | 0 | 0
2018-02-15 12:56 | 248432.4 | 120.0013 | 2 | 29 | 4.043783 | 4.890074 | 0.1624021 | 0 | 0.6381888 | 0
2018-02-15 12:58 | 248552.4 | 240.0001 | 2 | 29 | 4.081471 | 4.890097 | 0.3253978 | 0 | 1.300264 | 0
2018-02-15 13:00 | 248672.4 | 360.0005 | 2 | 29 | 4.118474 | 4.890123 | 0.4883856 | 0 | 1.968671 | 0
2018-02-15 13:02 | 248792.4 | 480.0001 | 2 | 29 | 4.14536 | 4.890085 | 0.6514 | 0 | 2.642326 | 0
2018-02-15 13:04 | 248912.4 | 600.0005 | 2 | 29 | 4.168346 | 4.890097 | 0.8143837 | 0 | 3.319836 | 0
2018-02-15 13:06 | 249032.4 | 720.0001 | 2 | 29 | 4.193345 | 4.890066 | 0.9773838 | 0 | 4.001279 | 0
2018-02-15 13:08 | 249152.4 | 840.0013 | 2 | 29 | 4.200301 | 4.561758 | 1.136183 | 0 | 4.668137 | 0
2018-02-15 13:10 | 249272.4 | 960.0009 | 2 | 29 | 4.200284 | 4.196581 | 1.281961 | 0 | 5.280444 | 0
2018-02-15 13:12 | 249392.4 | 1080.0005 | 2 | 29 | 4.20032 | 3.870266 | 1.416331 | 0 | 5.844835 | 0
2018-02-15 13:14 | 249512.4 | 1200.001 | 2 | 29 | 4.200293 | 3.565207 | 1.540239 | 0 | 6.365285 | 0
2018-02-15 13:16 | 249632.2 | 1319.8227 | 2 | 29 | 4.200282 | 3.259989 | 1.653818 | 0 | 6.842346 | 0
2018-02-15 13:18 | 249752.2 | 120.0015 | 3 | 29 | 4.222471 | 3.259888 | 1.76211 | 0 | 7.298297 | 0
2018-02-15 13:20 | 249872.2 | 240.0001 | 3 | 29 | 4.248799 | 3.25997 | 1.870771 | 0 | 7.758523 | 0
2018-02-15 13:22 | 249992.2 | 360.0014 | 3 | 29 | 4.277389 | 3.259907 | 1.979429 | 0 | 8.221723 | 0
2018-02-15 13:24 | 250112.2 | 480.0009 | 3 | 29 | 4.308971 | 3.259872 | 2.088095 | 0 | 8.688217 | 0
2018-02-15 13:26 | 250232.2 | 600.0014 | 3 | 29 | 4.344677 | 3.259945 | 2.196754 | 0 | 9.158327 | 0
2018-02-15 13:28 | 250352.2 | 720.0009 | 3 | 29 | 4.382637 | 3.259928 | 2.305415 | 0 | 9.632474 | 0
2018-02-15 13:30 | 250472.2 | 840.0014 | 3 | 29 | 4.400281 | 2.961502 | 2.411096 | 0 | 10.09707 | 0
2018-02-15 13:32 | 250592.2 | 960.0002 | 3 | 29 | 4.400311 | 2.562775 | 2.502982 | 0 | 10.5014 | 0
2018-02-15 13:34 | 250712.2 | 1080.0014 | 3 | 29 | 4.400273 | 2.213612 | 2.582476 | 0 | 10.85119 | 0
2018-02-15 13:36 | 250832.2 | 1200.0002 | 3 | 29 | 4.400286 | 1.912449 | 2.651078 | 0 | 11.15306 | 0
2018-02-15 13:38 | 250952.2 | 1320.0015 | 3 | 29 | 4.400254 | 1.666414 | 2.710609 | 0 | 11.41501 | 0
2018-02-15 13:40 | 251072.2 | 1440.0009 | 3 | 29 | 4.400266 | 1.460192 | 2.762608 | 0 | 11.64382 | 0
2018-02-15 13:42 | 251192.2 | 1560.0014 | 3 | 29 | 4.400269 | 1.280959 | 2.808209 | 0 | 11.84447 | 0
2018-02-15 13:44 | 251312.2 | 1680.0009 | 3 | 29 | 4.400245 | 1.121559 | 2.848204 | 0 | 12.02046 | 0
2018-02-15 13:46 | 251432.2 | 1800.0014 | 3 | 29 | 4.400248 | 0.9903412 | 2.88332 | 0 | 12.17498 | 0
2018-02-15 13:48 | 251552.2 | 1920.0009 | 3 | 29 | 4.400232 | 0.8801785 | 2.914443 | 0 | 12.31193 | 0
2018-02-15 13:50 | 251672.2 | 2040.0005 | 3 | 29 | 4.400216 | 0.786396 | 2.942185 | 0 | 12.434 | 0
2018-02-15 13:52 | 251792.2 | 2160.0002 | 3 | 29 | 4.400216 | 0.7020741 | 2.966973 | 0 | 12.54307 | 0
2018-02-15 13:53 | 251869.9 | 2237.719 | 3 | 29 | 4.400239 | 0.6519976 | 2.981576 | 0 | 12.60733 | 0
2018-02-15 13:55 | 251990 | 120.0004 | 4 | 29 | 4.337021 | 0 | 2.981576 | 0 | 12.60733 | 0
2018-02-15 13:57 | 252110 | 240.0008 | 4 | 29 | 4.331253 | 0 | 2.981576 | 0 | 12.60733 | 0
2018-02-15 13:58 | 252170 | 300.0012 | 4 | 29 | 4.329578 | 0 | 2.981576 | 0 | 12.60733 | 0
2018-02-15 14:00 | 252290 | 120.0023 | 5 | 29 | 4.10279 | -2.282148 | 2.981576 | 0.07606 | 12.60733 | 0.3144478
2018-02-15 14:02 | 252410 | 240.001 | 5 | 29 | 4.067125 | -2.28202 | 2.981576 | 0.1521273 | 12.60733 | 0.6251394
2018-02-15 14:04 | 252530 | 360.0022 | 5 | 29 | 4.03606 | -2.282132 | 2.981576 | 0.2281944 | 12.60733 | 0.9333166
2018-02-15 14:06 | 252650 | 480.0002 | 5 | 29 | 4.006794 | -2.281966 | 2.981576 | 0.3042533 | 12.60733 | 1.239174
2018-02-15 14:08 | 252770 | 600.0006 | 5 | 29 | 3.978354 | -2.282146 | 2.981576 | 0.3803238 | 12.60733 | 1.542895
2018-02-15 14:10 | 252890 | 720.0002 | 5 | 29 | 3.949703 | -2.281827 | 2.981576 | 0.4563892 | 12.60733 | 1.844426
2018-02-15 14:12 | 253010 | 840.0006 | 5 | 29 | 3.920999 | -2.28219 | 2.981576 | 0.5324498 | 12.60733 | 2.143735
2018-02-15 14:14 | 253130 | 960.001 | 5 | 29 | 3.894542 | -2.282152 | 2.981576 | 0.6085121 | 12.60733 | 2.44096
2018-02-15 14:16 | 253250 | 1080.0014 | 5 | 29 | 3.869041 | -2.282085 | 2.981576 | 0.6845769 | 12.60733 | 2.736225
2018-02-15 14:18 | 253370 | 1200.0002 | 5 | 29 | 3.843012 | -2.28209 | 2.981576 | 0.7606413 | 12.60733 | 3.029533
2018-02-15 14:20 | 253490 | 1320.0007 | 5 | 29 | 3.816808 | -2.282178 | 2.981576 | 0.8367062 | 12.60733 | 3.32085
2018-02-15 14:22 | 253610 | 1440.0002 | 5 | 29 | 3.793655 | -2.282172 | 2.981576 | 0.9127628 | 12.60733 | 3.610241
2018-02-15 14:24 | 253730 | 1560.0006 | 5 | 29 | 3.772929 | -2.282172 | 2.981576 | 0.98883 | 12.60733 | 3.898016
2018-02-15 14:26 | 253850 | 1680.001 | 5 | 29 | 3.753367 | -2.282112 | 2.981576 | 1.064897 | 12.60733 | 4.184271
2018-02-15 14:28 | 253970 | 1800.0014 | 5 | 29 | 3.733677 | -2.28197 | 2.981576 | 1.140956 | 12.60733 | 4.469004
2018-02-15 14:30 | 254090 | 1920.0019 | 5 | 29 | 3.714101 | -2.281899 | 2.981576 | 1.217021 | 12.60733 | 4.752246
2018-02-15 14:32 | 254210 | 2040.0014 | 5 | 29 | 3.696242 | -2.282193 | 2.981576 | 1.293083 | 12.60733 | 5.034063
2018-02-15 14:34 | 254330 | 2160.001 | 5 | 29 | 3.679558 | -2.281863 | 2.981576 | 1.369146 | 12.60733 | 5.314567
2018-02-15 14:36 | 254450 | 2280.0014 | 5 | 29 | 3.663419 | -2.281905 | 2.981576 | 1.445207 | 12.60733 | 5.593819
2018-02-15 14:38 | 254570 | 2400.0002 | 5 | 29 | 3.647071 | -2.281828 | 2.981576 | 1.521272 | 12.60733 | 5.871858
2018-02-15 14:40 | 254690 | 2520.0014 | 5 | 29 | 3.632496 | -2.281883 | 2.981576 | 1.597339 | 12.60733 | 6.14871
2018-02-15 14:42 | 254810 | 2640.0002 | 5 | 29 | 3.619403 | -2.281803 | 2.981576 | 1.6734 | 12.60733 | 6.424494
2018-02-15 14:44 | 254930 | 2760.0014 | 5 | 29 | 3.607411 | -2.282023 | 2.981576 | 1.749459 | 12.60733 | 6.699324
2018-02-15 14:46 | 255050 | 2880.001 | 5 | 29 | 3.595452 | -2.281785 | 2.981576 | 1.825524 | 12.60733 | 6.973275
2018-02-15 14:48 | 255170 | 3000.0006 | 5 | 29 | 3.583477 | -2.28216 | 2.981576 | 1.901585 | 12.60733 | 7.246282
2018-02-15 14:50 | 255290 | 3120.001 | 5 | 29 | 3.573115 | -2.282168 | 2.981576 | 1.977654 | 12.60733 | 7.518479
2018-02-15 14:52 | 255410 | 3240.0006 | 5 | 29 | 3.563471 | -2.281785 | 2.981576 | 2.053719 | 12.60733 | 7.789895
2018-02-15 14:54 | 255530 | 3360.0002 | 5 | 29 | 3.553296 | -2.282162 | 2.981576 | 2.129779 | 12.60733 | 8.060552
2018-02-15 14:56 | 255650 | 3480.0006 | 5 | 29 | 3.541698 | -2.282227 | 2.981576 | 2.205839 | 12.60733 | 8.330387
2018-02-15 14:58 | 255770 | 3600.0002 | 5 | 29 | 3.529912 | -2.282185 | 2.981576 | 2.281898 | 12.60733 | 8.599317
2018-02-15 15:00 | 255890 | 3720.0014 | 5 | 29 | 3.518066 | -2.28218 | 2.981576 | 2.357965 | 12.60733 | 8.867381
2018-02-15 15:02 | 256010 | 3840.0003 | 5 | 29 | 3.505044 | -2.281868 | 2.981576 | 2.434022 | 12.60733 | 9.134478
2018-02-15 15:04 | 256130 | 3960.0007 | 5 | 29 | 3.488866 | -2.2822 | 2.981576 | 2.510083 | 12.60733 | 9.400493
2018-02-15 15:06 | 256250 | 4080.0002 | 5 | 29 | 3.468297 | -2.28185 | 2.981576 | 2.586151 | 12.60733 | 9.665117
2018-02-15 15:08 | 256370 | 4200.0006 | 5 | 29 | 3.443907 | -2.281977 | 2.981576 | 2.66221 | 12.60733 | 9.928024
2018-02-15 15:10 | 256490 | 4320.0018 | 5 | 29 | 3.410487 | -2.282026 | 2.981576 | 2.738271 | 12.60733 | 10.18878
2018-02-15 15:12 | 256610 | 4440.0014 | 5 | 29 | 3.357953 | -2.281838 | 2.981576 | 2.814335 | 12.60733 | 10.44635
2018-02-15 15:14 | 256730 | 4560.001 | 5 | 29 | 3.263298 | -2.281858 | 2.981576 | 2.890392 | 12.60733 | 10.69854
2018-02-15 15:16 | 256850 | 4680.0015 | 5 | 29 | 3.053002 | -2.281843 | 2.981576 | 2.966461 | 12.60733 | 10.94008
2018-02-15 15:16 | 256866.3 | 4696.2396 | 5 | 29 | 2.999986 | -2.281861 | 2.981576 | 2.976748 | 12.60733 | 10.97123
2018-02-15 15:18 | 256986.3 | 120.0005 | 6 | 29 | 3.367928 | 0 | 2.981576 | 2.976748 | 12.60733 | 10.97123
2018-02-15 15:20 | 257106.3 | 240.0001 | 6 | 29 | 3.382747 | 0 | 2.981576 | 2.976748 | 12.60733 | 10.97123
2018-02-15 15:21 | 257166.3 | 300.0037 | 6 | 29 | 3.386261 | 0 | 2.981576 | 2.976748 | 12.60733 | 10.97123
2018-02-15 15:21 | 257166.3 | 0.0023 | 7 | 30 | 3.386196 | 0 | 0 | 0 | 0 | 0
2018-02-15 15:23 | 257286.4 | 120.0014 | 2 | 30 | 4.045887 | 4.8901 | 0.1624141 | 0 | 0.6384938 | 0
2018-02-15 15:25 | 257406.4 | 240.001 | 2 | 30 | 4.082874 | 4.890099 | 0.3253958 | 0 | 1.30085 | 0
2018-02-15 15:27 | 257526.4 | 360.0006 | 2 | 30 | 4.117725 | 4.890062 | 0.4883924 | 0 | 1.969322 | 0
2018-02-15 15:29 | 257646.4 | 480.0003 | 2 | 30 | 4.144464 | 4.890112 | 0.6513911 | 0 | 2.642745 | 0
2018-02-15 15:31 | 257766.4 | 600.0006 | 2 | 30 | 4.169024 | 4.890116 | 0.8143944 | 0 | 3.320281 | 0
2018-02-15 15:33 | 257886.4 | 720.0002 | 2 | 30 | 4.195724 | 4.890121 | 0.9773832 | 0 | 4.001966 | 0
2018-02-15 15:35 | 258006.4 | 840.0015 | 2 | 30 | 4.200306 | 4.556532 | 1.13556 | 0 | 4.666288 | 0
2018-02-15 15:37 | 258126.4 | 960.0002 | 2 | 30 | 4.200292 | 4.204046 | 1.281437 | 0 | 5.279014 | 0
2018-02-15 15:39 | 258246.4 | 1080.0015 | 2 | 30 | 4.200316 | 3.869942 | 1.415941 | 0 | 5.843973 | 0
2018-02-15 15:41 | 258366.4 | 1200.0002 | 2 | 30 | 4.200287 | 3.541374 | 1.539426 | 0 | 6.362643 | 0
2018-02-15 15:43 | 258479.4 | 1312.9529 | 2 | 30 | 4.200268 | 3.259993 | 1.646042 | 0 | 6.810462 | 0
2018-02-15 15:45 | 258599.4 | 120.0013 | 3 | 30 | 4.221264 | 3.259892 | 1.754328 | 3.398e-09 | 7.266314 | 1.38e-08
2018-02-15 15:47 | 258719.4 | 240.0001 | 3 | 30 | 4.246838 | 3.259905 | 1.862985 | 3.398e-09 | 7.726339 | 1.38e-08
2018-02-15 15:49 | 258839.4 | 360.0006 | 3 | 30 | 4.276161 | 3.259863 | 1.971644 | 3.398e-09 | 8.189351 | 1.38e-08
2018-02-15 15:51 | 258959.4 | 480.0009 | 3 | 30 | 4.308988 | 3.259895 | 2.080304 | 3.398e-09 | 8.655765 | 1.38e-08
2018-02-15 15:53 | 259079.4 | 600.0006 | 3 | 30 | 4.343292 | 3.25997 | 2.18896 | 3.398e-09 | 9.125805 | 1.38e-08
2018-02-15 15:55 | 259199.4 | 720.001 | 3 | 30 | 4.380002 | 3.259905 | 2.29762 | 3.398e-09 | 9.599729 | 1.38e-08
2018-02-15 15:57 | 259319.4 | 840.0014 | 3 | 30 | 4.400326 | 2.991589 | 2.403942 | 3.398e-09 | 10.067 | 1.38e-08
2018-02-15 15:59 | 259439.4 | 960.0002 | 3 | 30 | 4.400286 | 2.570869 | 2.496448 | 3.398e-09 | 10.47405 | 1.38e-08
2018-02-15 16:01 | 259559.4 | 1080.0014 | 3 | 30 | 4.400266 | 2.222347 | 2.576134 | 3.398e-09 | 10.8247 | 1.38e-08
2018-02-15 16:03 | 259679.4 | 1200.0002 | 3 | 30 | 4.40028 | 1.93182 | 2.645229 | 3.398e-09 | 11.12873 | 1.38e-08
2018-02-15 16:05 | 259799.4 | 1320.0006 | 3 | 30 | 4.400216 | 1.684656 | 2.705444 | 3.398e-09 | 11.39369 | 1.38e-08
2018-02-15 16:07 | 259919.4 | 1440.0009 | 3 | 30 | 4.40022 | 1.470201 | 2.757977 | 3.398e-09 | 11.62485 | 1.38e-08
2018-02-15 16:09 | 260039.4 | 1560.0014 | 3 | 30 | 4.400249 | 1.28361 | 2.803772 | 3.398e-09 | 11.82636 | 1.38e-08
2018-02-15 16:11 | 260159.4 | 1680.0002 | 3 | 30 | 4.400256 | 1.131405 | 2.84394 | 3.398e-09 | 12.00311 | 1.38e-08
2018-02-15 16:13 | 260279.4 | 1800.0006 | 3 | 30 | 4.400235 | 1.002432 | 2.879427 | 3.398e-09 | 12.15926 | 1.38e-08
2018-02-15 16:15 | 260399.4 | 1920.0009 | 3 | 30 | 4.400253 | 0.8910437 | 2.910937 | 3.398e-09 | 12.29791 | 1.38e-08
2018-02-15 16:17 | 260519.4 | 2040.0013 | 3 | 30 | 4.400206 | 0.7891378 | 2.938916 | 3.398e-09 | 12.42103 | 1.38e-08
2018-02-15 16:19 | 260639.4 | 2160.0002 | 3 | 30 | 4.400221 | 0.7043228 | 2.963764 | 3.398e-09 | 12.53036 | 1.38e-08
2018-02-15 16:21 | 260724.7 | 2245.3377 | 3 | 30 | 4.400185 | 0.6519938 | 2.979833 | 3.398e-09 | 12.60107 | 1.38e-08
2018-02-15 16:23 | 260844.8 | 120.0012 | 4 | 30 | 4.336791 | 0 | 2.979836 | 3.398e-09 | 12.60108 | 1.38e-08
2018-02-15 16:25 | 260964.8 | 240.0008 | 4 | 30 | 4.330989 | 0 | 2.979836 | 3.398e-09 | 12.60108 | 1.38e-08
2018-02-15 16:26 | 261024.8 | 300.0028 | 4 | 30 | 4.329306 | 0 | 2.979836 | 3.398e-09 | 12.60108 | 1.38e-08
2018-02-15 16:28 | 261144.8 | 120.0014 | 5 | 30 | 4.100883 | -2.281865 | 2.979836 | 0.0760609 | 12.60108 | 0.3143379
2018-02-15 16:30 | 261264.8 | 240.0002 | 5 | 30 | 4.066473 | -2.282208 | 2.979836 | 0.1521171 | 12.60108 | 0.6248773
2018-02-15 16:32 | 261384.8 | 360.0006 | 5 | 30 | 4.036274 | -2.28182 | 2.979836 | 0.2281871 | 12.60108 | 0.9330513
2018-02-15 16:34 | 261504.8 | 480.001 | 5 | 30 | 4.006743 | -2.281859 | 2.979836 | 0.3042438 | 12.60108 | 1.23891
2018-02-15 16:36 | 261624.8 | 600.0014 | 5 | 30 | 3.976621 | -2.281798 | 2.979836 | 0.3803135 | 12.60108 | 1.542559
2018-02-15 16:38 | 261744.8 | 720.001 | 5 | 30 | 3.948005 | -2.281833 | 2.979836 | 0.4563775 | 12.60108 | 1.843937
2018-02-15 16:40 | 261864.8 | 840.0014 | 5 | 30 | 3.920799 | -2.282224 | 2.979836 | 0.5324411 | 12.60108 | 2.143193
2018-02-15 16:42 | 261984.8 | 960.0002 | 5 | 30 | 3.894719 | -2.2818 | 2.979836 | 0.608495 | 12.60108 | 2.440392
2018-02-15 16:44 | 262104.8 | 1080.0014 | 5 | 30 | 3.868284 | -2.282193 | 2.979836 | 0.684568 | 12.60108 | 2.735678
2018-02-15 16:46 | 262224.8 | 1200.0002 | 5 | 30 | 3.841135 | -2.282153 | 2.979836 | 0.7606248 | 12.60108 | 3.028847
2018-02-15 16:48 | 262344.8 | 1320.0006 | 5 | 30 | 3.816097 | -2.281768 | 2.979836 | 0.8366927 | 12.60108 | 3.320066
2018-02-15 16:50 | 262464.8 | 1440.0002 | 5 | 30 | 3.793807 | -2.281877 | 2.979836 | 0.9127527 | 12.60108 | 3.609453
2018-02-15 16:52 | 262584.8 | 1560.0006 | 5 | 30 | 3.772911 | -2.281928 | 2.979836 | 0.988812 | 12.60108 | 3.897205
2018-02-15 16:54 | 262704.8 | 1680.001 | 5 | 30 | 3.75177 | -2.282003 | 2.979836 | 1.064877 | 12.60108 | 4.18339
2018-02-15 16:56 | 262824.8 | 1800.0006 | 5 | 30 | 3.732199 | -2.282045 | 2.979836 | 1.140935 | 12.60108 | 4.467986
2018-02-15 16:58 | 262944.8 | 1920.001 | 5 | 30 | 3.713813 | -2.28195 | 2.979836 | 1.217003 | 12.60108 | 4.751183
2018-02-15 17:00 | 263064.8 | 2040.0006 | 5 | 30 | 3.696352 | -2.282191 | 2.979836 | 1.293066 | 12.60108 | 5.033004
2018-02-15 17:02 | 263184.8 | 2160.0002 | 5 | 30 | 3.678918 | -2.281881 | 2.979836 | 1.369126 | 12.60108 | 5.313488
2018-02-15 17:04 | 263304.8 | 2280.0014 | 5 | 30 | 3.661767 | -2.282198 | 2.979836 | 1.445191 | 12.60108 | 5.592657
2018-02-15 17:06 | 263424.8 | 2400.001 | 5 | 30 | 3.6466 | -2.282173 | 2.979836 | 1.521257 | 12.60108 | 5.870609
2018-02-15 17:08 | 263544.8 | 2520.0014 | 5 | 30 | 3.632852 | -2.282124 | 2.979836 | 1.597318 | 12.60108 | 6.147442
2018-02-15 17:10 | 263664.8 | 2640.001 | 5 | 30 | 3.619653 | -2.282037 | 2.979836 | 1.673376 | 12.60108 | 6.423242
2018-02-15 17:12 | 263784.8 | 2760.0006 | 5 | 30 | 3.606377 | -2.281857 | 2.979836 | 1.749442 | 12.60108 | 6.698072
2018-02-15 17:14 | 263904.8 | 2880.0002 | 5 | 30 | 3.594509 | -2.281901 | 2.979836 | 1.825511 | 12.60108 | 6.971939
2018-02-15 17:16 | 264024.8 | 3000.0006 | 5 | 30 | 3.58391 | -2.281923 | 2.979836 | 1.901564 | 12.60108 | 7.244905
2018-02-15 17:18 | 264144.8 | 3120.001 | 5 | 30 | 3.57393 | -2.282157 | 2.979836 | 1.977631 | 12.60108 | 7.517143
2018-02-15 17:20 | 264264.8 | 3240.0014 | 5 | 30 | 3.563454 | -2.282139 | 2.979836 | 2.053697 | 12.60108 | 7.788608
2018-02-15 17:22 | 264384.8 | 3360.0002 | 5 | 30 | 3.552323 | -2.282139 | 2.979836 | 2.129759 | 12.60108 | 8.059221
2018-02-15 17:24 | 264504.8 | 3480.0006 | 5 | 30 | 3.541867 | -2.281835 | 2.979836 | 2.205821 | 12.60108 | 8.329022
2018-02-15 17:26 | 264624.8 | 3600.0002 | 5 | 30 | 3.531114 | -2.281977 | 2.979836 | 2.281877 | 12.60108 | 8.597995
2018-02-15 17:28 | 264744.8 | 3720.0006 | 5 | 30 | 3.519052 | -2.282235 | 2.979836 | 2.357948 | 12.60108 | 8.866158
2018-02-15 17:30 | 264864.8 | 3840.001 | 5 | 30 | 3.504155 | -2.281872 | 2.979836 | 2.434003 | 12.60108 | 9.133257
2018-02-15 17:32 | 264984.8 | 3960.0014 | 5 | 30 | 3.487957 | -2.282079 | 2.979836 | 2.510063 | 12.60108 | 9.39917
2018-02-15 17:34 | 265104.8 | 4080.001 | 5 | 30 | 3.469391 | -2.281858 | 2.979836 | 2.586132 | 12.60108 | 9.663812
2018-02-15 17:36 | 265224.8 | 4200.0006 | 5 | 30 | 3.445598 | -2.281812 | 2.979836 | 2.662191 | 12.60108 | 9.926843
2018-02-15 17:38 | 265344.8 | 4320.001 | 5 | 30 | 3.410444 | -2.281821 | 2.979836 | 2.738252 | 12.60108 | 10.18768
2018-02-15 17:40 | 265464.8 | 4440.0006 | 5 | 30 | 3.35523 | -2.282142 | 2.979836 | 2.814317 | 12.60108 | 10.44515
2018-02-15 17:42 | 265584.8 | 4560.0002 | 5 | 30 | 3.262522 | -2.281953 | 2.979836 | 2.890378 | 12.60108 | 10.69719
2018-02-15 17:44 | 265704.8 | 4680.0006 | 5 | 30 | 3.05243 | -2.281816 | 2.979836 | 2.966433 | 12.60108 | 10.93868
2018-02-15 17:44 | 265720.7 | 4695.8484 | 5 | 30 | 2.999987 | -2.281875 | 2.979836 | 2.97648 | 12.60108 | 10.96909
2018-02-15 17:46 | 265840.7 | 120.0013 | 6 | 30 | 3.364256 | 0 | 2.979836 | 2.97649 | 12.60108 | 10.96912
2018-02-15 17:48 | 265960.7 | 240.0009 | 6 | 30 | 3.37905 | 0 | 2.979836 | 2.97649 | 12.60108 | 10.96912
2018-02-15 17:49 | 266020.7 | 300.0021 | 6 | 30 | 3.382499 | 0 | 2.979836 | 2.97649 | 12.60108 | 10.96912
2018-02-15 17:49 | 266020.8 | 0.0025 | 7 | 31 | 3.382429 | 0 | 0 | 0 | 0 | 0
2018-02-15 17:51 | 266140.8 | 120.0006 | 2 | 31 | 4.044433 | 4.890079 | 0.1623932 | 0 | 0.638153 | 0
2018-02-15 17:53 | 266260.8 | 240.001 | 2 | 31 | 4.080509 | 4.890068 | 0.3254033 | 0 | 1.300307 | 0
2018-02-15 17:55 | 266380.8 | 360.0014 | 2 | 31 | 4.116005 | 4.890053 | 0.4883852 | 0 | 1.968371 | 0
2018-02-15 17:57 | 266500.8 | 480.0003 | 2 | 31 | 4.145111 | 4.890045 | 0.6513942 | 0 | 2.64175 | 0
2018-02-15 17:59 | 266620.8 | 600.0015 | 2 | 31 | 4.169262 | 4.890091 | 0.8143838 | 0 | 3.319362 | 0
2018-02-15 18:01 | 266740.8 | 720.001 | 2 | 31 | 4.193747 | 4.890079 | 0.9773803 | 0 | 4.000905 | 0
2018-02-15 18:03 | 266860.8 | 840.0015 | 2 | 31 | 4.20027 | 4.58383 | 1.136453 | 0 | 4.668918 | 0
2018-02-15 18:05 | 266980.8 | 960.0011 | 2 | 31 | 4.200287 | 4.210148 | 1.283036 | 0 | 5.28461 | 0
2018-02-15 18:07 | 267100.8 | 1080.0006 | 2 | 31 | 4.200244 | 3.860662 | 1.417406 | 0 | 5.849 | 0
2018-02-15 18:09 | 267220.8 | 1200.0003 | 2 | 31 | 4.200264 | 3.551886 | 1.540904 | 0 | 6.367726 | 0
2018-02-15 18:11 | 267340.8 | 1320.0015 | 2 | 31 | 4.200292 | 3.260044 | 1.654402 | 0 | 6.84445 | 0
2018-02-15 18:11 | 267340.9 | 1320.0157 | 2 | 31 | 4.200289 | 3.259995 | 1.654416 | 0 | 6.844509 | 0
2018-02-15 18:13 | 267460.8 | 120.0006 | 3 | 31 | 4.22164 | 3.259846 | 1.762694 | 8.9e-11 | 7.300349 | 3.62e-10
2018-02-15 18:15 | 267580.8 | 240.0009 | 3 | 31 | 4.249196 | 3.259886 | 1.871357 | 8.9e-11 | 7.760544 | 3.62e-10
2018-02-15 18:17 | 267700.8 | 360.0006 | 3 | 31 | 4.278856 | 3.259865 | 1.980005 | 8.9e-11 | 8.223808 | 3.62e-10
2018-02-15 18:19 | 267820.8 | 480.0001 | 3 | 31 | 4.310525 | 3.259912 | 2.088661 | 8.9e-11 | 8.690434 | 3.62e-10
2018-02-15 18:21 | 267940.8 | 600.0006 | 3 | 31 | 4.344641 | 3.25989 | 2.197328 | 8.9e-11 | 9.160661 | 3.62e-10
2018-02-15 18:23 | 268060.8 | 720.0001 | 3 | 31 | 4.382564 | 3.25989 | 2.305984 | 8.9e-11 | 9.634753 | 3.62e-10
2018-02-15 18:25 | 268180.8 | 840.0014 | 3 | 31 | 4.400307 | 2.944613 | 2.411395 | 8.9e-11 | 10.09817 | 3.62e-10
2018-02-15 18:27 | 268300.8 | 960.0002 | 3 | 31 | 4.400313 | 2.545603 | 2.502668 | 8.9e-11 | 10.4998 | 3.62e-10
2018-02-15 18:29 | 268420.8 | 1080.0013 | 3 | 31 | 4.400266 | 2.210382 | 2.581781 | 8.9e-11 | 10.84792 | 3.62e-10
2018-02-15 18:31 | 268540.8 | 1200.0014 | 3 | 31 | 4.4003 | 1.919316 | 2.650486 | 8.9e-11 | 11.15024 | 3.62e-10
2018-02-15 18:33 | 268660.8 | 1320.0014 | 3 | 31 | 4.400283 | 1.662572 | 2.710072 | 8.9e-11 | 11.41244 | 3.62e-10
2018-02-15 18:35 | 268780.8 | 1440.0009 | 3 | 31 | 4.400277 | 1.451726 | 2.761846 | 8.9e-11 | 11.64025 | 3.62e-10
2018-02-15 18:37 | 268900.8 | 1560.0014 | 3 | 31 | 4.400282 | 1.275921 | 2.80721 | 8.9e-11 | 11.83987 | 3.62e-10
2018-02-15 18:39 | 269020.8 | 1680.0009 | 3 | 31 | 4.40023 | 1.125754 | 2.847178 | 8.9e-11 | 12.01573 | 3.62e-10
2018-02-15 18:41 | 269140.8 | 1800.0005 | 3 | 31 | 4.400259 | 0.9940653 | 2.882459 | 8.9e-11 | 12.17098 | 3.62e-10
2018-02-15 18:43 | 269260.8 | 1920.0001 | 3 | 31 | 4.400211 | 0.8774214 | 2.913565 | 8.9e-11 | 12.30785 | 3.62e-10
2018-02-15 18:45 | 269380.8 | 2040.0006 | 3 | 31 | 4.400226 | 0.782465 | 2.941187 | 8.9e-11 | 12.4294 | 3.62e-10
2018-02-15 18:47 | 269500.8 | 2160.0009 | 3 | 31 | 4.40023 | 0.7023926 | 2.96589 | 8.9e-11 | 12.53809 | 3.62e-10
2018-02-15 18:48 | 269582.3 | 2241.4152 | 3 | 31 | 4.400199 | 0.6519985 | 2.981191 | 8.9e-11 | 12.60542 | 3.62e-10
2018-02-15 18:50 | 269702.3 | 120.0013 | 4 | 31 | 4.336977 | 0 | 2.981191 | 8.9e-11 | 12.60542 | 3.62e-10
2018-02-15 18:52 | 269822.3 | 240.0001 | 4 | 31 | 4.331287 | 0 | 2.981191 | 8.9e-11 | 12.60542 | 3.62e-10
2018-02-15 18:53 | 269882.3 | 300.003 | 4 | 31 | 4.329624 | 0 | 2.981191 | 8.9e-11 | 12.60542 | 3.62e-10
2018-02-15 18:55 | 270002.4 | 120.0005 | 5 | 31 | 4.101367 | -2.281818 | 2.981191 | 0.07605314 | 12.60542 | 0.3143147
2018-02-15 18:57 | 270122.4 | 240.0009 | 5 | 31 | 4.067146 | -2.282184 | 2.981191 | 0.1521247 | 12.60542 | 0.6249695
2018-02-15 18:59 | 270242.4 | 360.0014 | 5 | 31 | 4.035762 | -2.282125 | 2.981191 | 0.2281824 | 12.60542 | 0.9331149
2018-02-15 19:01 | 270362.4 | 480.0002 | 5 | 31 | 4.005258 | -2.281886 | 2.981191 | 0.3042517 | 12.60542 | 1.238937
2018-02-15 19:03 | 270482.4 | 600.0005 | 5 | 31 | 3.97645 | -2.282023 | 2.981191 | 0.3803139 | 12.60542 | 1.542485
2018-02-15 19:05 | 270602.4 | 720.0001 | 5 | 31 | 3.948705 | -2.281863 | 2.981191 | 0.4563757 | 12.60542 | 1.843878
2018-02-15 19:07 | 270722.4 | 840.0005 | 5 | 31 | 3.921237 | -2.282202 | 2.981191 | 0.5324444 | 12.60542 | 2.143204
2018-02-15 19:09 | 270842.4 | 960.0009 | 5 | 31 | 3.893443 | -2.281827 | 2.981191 | 0.6085051 | 12.60542 | 2.4404
2018-02-15 19:11 | 270962.4 | 1080.0013 | 5 | 31 | 3.867098 | -2.282159 | 2.981191 | 0.6845639 | 12.60542 | 2.735523
2018-02-15 19:13 | 271082.4 | 1200.0001 | 5 | 31 | 3.8412 | -2.281839 | 2.981191 | 0.7606301 | 12.60542 | 3.028688
2018-02-15 19:15 | 271202.4 | 1320.0005 | 5 | 31 | 3.816516 | -2.282153 | 2.981191 | 0.8366955 | 12.60542 | 3.319926
2018-02-15 19:17 | 271322.4 | 1440.0001 | 5 | 31 | 3.793173 | -2.282065 | 2.981191 | 0.9127563 | 12.60542 | 3.609323
2018-02-15 19:19 | 271442.4 | 1560.0013 | 5 | 31 | 3.771406 | -2.282162 | 2.981191 | 0.988813 | 12.60542 | 3.896974
2018-02-15 19:21 | 271562.4 | 1680.0009 | 5 | 31 | 3.751535 | -2.281853 | 2.981191 | 1.064876 | 12.60542 | 4.183077
2018-02-15 19:23 | 271682.4 | 1800.0005 | 5 | 31 | 3.732739 | -2.282095 | 2.981191 | 1.140943 | 12.60542 | 4.467721
2018-02-15 19:25 | 271802.4 | 1920.0009 | 5 | 31 | 3.714214 | -2.282191 | 2.981191 | 1.217004 | 12.60542 | 4.750933
2018-02-15 19:27 | 271922.4 | 2040.0005 | 5 | 31 | 3.695225 | -2.281805 | 2.981191 | 1.293067 | 12.60542 | 5.032723
2018-02-15 19:29 | 272042.4 | 2160.0001 | 5 | 31 | 3.677935 | -2.282128 | 2.981191 | 1.369127 | 12.60542 | 5.313115
2018-02-15 19:31 | 272162.4 | 2280.0013 | 5 | 31 | 3.662021 | -2.281857 | 2.981191 | 1.445193 | 12.60542 | 5.592268
2018-02-15 19:33 | 272282.4 | 2400.0001 | 5 | 31 | 3.647164 | -2.282177 | 2.981191 | 1.521257 | 12.60542 | 5.870251
2018-02-15 19:35 | 272402.4 | 2520.0013 | 5 | 31 | 3.632518 | -2.281955 | 2.981191 | 1.59732 | 12.60542 | 6.14711
2018-02-15 19:37 | 272522.4 | 2640.0001 | 5 | 31 | 3.618401 | -2.28215 | 2.981191 | 1.67338 | 12.60542 | 6.422848
2018-02-15 19:39 | 272642.4 | 2760.0013 | 5 | 31 | 3.606081 | -2.281808 | 2.981191 | 1.749444 | 12.60542 | 6.697599
2018-02-15 19:41 | 272762.4 | 2880.0009 | 5 | 31 | 3.595009 | -2.281846 | 2.981191 | 1.825506 | 12.60542 | 6.971458
2018-02-15 19:43 | 272882.4 | 3000.0005 | 5 | 31 | 3.584238 | -2.281846 | 2.981191 | 1.901569 | 12.60542 | 7.244493
2018-02-15 19:45 | 273002.4 | 3120.0001 | 5 | 31 | 3.572718 | -2.282135 | 2.981191 | 1.977631 | 12.60542 | 7.516681
2018-02-15 19:47 | 273122.4 | 3240.0013 | 5 | 31 | 3.562315 | -2.282148 | 2.981191 | 2.053695 | 12.60542 | 7.788034
2018-02-15 19:49 | 273242.4 | 3360.0001 | 5 | 31 | 3.552376 | -2.281859 | 2.981191 | 2.129754 | 12.60542 | 8.0586
2018-02-15 19:51 | 273362.4 | 3480.0013 | 5 | 31 | 3.542278 | -2.282208 | 2.981191 | 2.205812 | 12.60542 | 8.328415
2018-02-15 19:53 | 273482.4 | 3600.0009 | 5 | 31 | 3.530545 | -2.281858 | 2.981191 | 2.281872 | 12.60542 | 8.597413
2018-02-15 19:55 | 273602.4 | 3720.0013 | 5 | 31 | 3.517037 | -2.281857 | 2.981191 | 2.357939 | 12.60542 | 8.86545
2018-02-15 19:57 | 273722.4 | 3840.0001 | 5 | 31 | 3.503591 | -2.281841 | 2.981191 | 2.433994 | 12.60542 | 9.132436
2018-02-15 19:59 | 273842.4 | 3960.0005 | 5 | 31 | 3.48874 | -2.281863 | 2.981191 | 2.510055 | 12.60542 | 9.398367
2018-02-15 20:01 | 273962.4 | 4080.0009 | 5 | 31 | 3.469904 | -2.281999 | 2.981191 | 2.586113 | 12.60542 | 9.663028
2018-02-15 20:03 | 274082.4 | 4200.0013 | 5 | 31 | 3.443643 | -2.281815 | 2.981191 | 2.662176 | 12.60542 | 9.926019
2018-02-15 20:05 | 274202.4 | 4320.0001 | 5 | 31 | 3.408739 | -2.281878 | 2.981191 | 2.73824 | 12.60542 | 10.1867
2018-02-15 20:07 | 274322.4 | 4440.0005 | 5 | 31 | 3.356465 | -2.282175 | 2.981191 | 2.814295 | 12.60542 | 10.44412
2018-02-15 20:09 | 274442.4 | 4560.0009 | 5 | 31 | 3.264998 | -2.281861 | 2.981191 | 2.890356 | 12.60542 | 10.69632
2018-02-15 20:11 | 274562.4 | 4680.0013 | 5 | 31 | 3.053257 | -2.281878 | 2.981191 | 2.96642 | 12.60542 | 10.93798
2018-02-15 20:11 | 274578.4 | 4695.9523 | 5 | 31 | 2.999987 | -2.282184 | 2.981191 | 2.976535 | 12.60542 | 10.96861
2018-02-15 20:13 | 274698.4 | 120.0013 | 6 | 31 | 3.365527 | 0 | 2.981191 | 2.976535 | 12.60542 | 10.96861
2018-02-15 20:15 | 274818.4 | 240.0001 | 6 | 31 | 3.380236 | 0 | 2.981191 | 2.976535 | 12.60542 | 10.96861
2018-02-15 20:16 | 274878.4 | 300.0029 | 6 | 31 | 3.383656 | 0 | 2.981191 | 2.976535 | 12.60542 | 10.96861
2018-02-15 20:16 | 274878.4 | 0.0025 | 7 | 32 | 3.383804 | 0 | 0 | 0 | 0 | 0
2018-02-15 20:18 | 274998.5 | 120.0005 | 2 | 32 | 4.043757 | 4.890064 | 0.1623931 | 0 | 0.6381124 | 0
2018-02-15 20:20 | 275118.5 | 240.0001 | 2 | 32 | 4.081653 | 4.890062 | 0.325407 | 0 | 1.300277 | 0
2018-02-15 20:22 | 275238.5 | 360.0013 | 2 | 32 | 4.118305 | 4.89011 | 0.4884025 | 0 | 1.968729 | 0
2018-02-15 20:24 | 275358.5 | 480.0009 | 2 | 32 | 4.145231 | 4.890055 | 0.6514046 | 0 | 2.642305 | 0
2018-02-15 20:26 | 275478.5 | 600.0014 | 2 | 32 | 4.168172 | 4.890083 | 0.8143918 | 0 | 3.319808 | 0
2018-02-15 20:28 | 275598.5 | 720.0002 | 2 | 32 | 4.193102 | 4.890142 | 0.9773999 | 0 | 4.00126 | 0
2018-02-15 20:30 | 275718.5 | 840.0006 | 2 | 32 | 4.200308 | 4.560398 | 1.136099 | 0 | 4.667693 | 0
2018-02-15 20:32 | 275838.5 | 960.0002 | 2 | 32 | 4.200264 | 4.195972 | 1.281892 | 0 | 5.280065 | 0
2018-02-15 20:34 | 275958.5 | 1080.0014 | 2 | 32 | 4.20028 | 3.869347 | 1.416213 | 0 | 5.844252 | 0
2018-02-15 20:36 | 276078.5 | 1200.0002 | 2 | 32 | 4.200257 | 3.562609 | 1.540106 | 0 | 6.364635 | 0
2018-02-15 20:38 | 276196.5 | 1318.0042 | 2 | 32 | 4.200274 | 3.259996 | 1.651942 | 0 | 6.834377 | 0
2018-02-15 20:40 | 276316.5 | 120.0014 | 3 | 32 | 4.22257 | 3.259878 | 1.760212 | 0 | 7.290246 | 0
2018-02-15 20:42 | 276436.5 | 240.001 | 3 | 32 | 4.248737 | 3.259893 | 1.868873 | 0 | 7.750472 | 0
2018-02-15 20:44 | 276556.5 | 360.0006 | 3 | 32 | 4.277263 | 3.25992 | 1.977542 | 0 | 8.213712 | 0
2018-02-15 20:46 | 276676.5 | 480.001 | 3 | 32 | 4.309003 | 3.259897 | 2.086202 | 0 | 8.680173 | 0
2018-02-15 20:48 | 276796.5 | 600.0014 | 3 | 32 | 4.344914 | 3.259895 | 2.194856 | 0 | 9.150282 | 0
2018-02-15 20:50 | 276916.5 | 720.001 | 3 | 32 | 4.382646 | 3.259939 | 2.303523 | 0 | 9.624468 | 0
2018-02-15 20:52 | 277036.5 | 840.0015 | 3 | 32 | 4.400258 | 2.962788 | 2.40923 | 0 | 10.08918 | 0
2018-02-15 20:54 | 277156.5 | 960.0011 | 3 | 32 | 4.400278 | 2.562771 | 2.501164 | 0 | 10.49371 | 0
2018-02-15 20:56 | 277276.5 | 1080.0015 | 3 | 32 | 4.400296 | 2.212709 | 2.580669 | 0 | 10.84356 | 0
2018-02-15 20:58 | 277396.5 | 1200.0011 | 3 | 32 | 4.4003 | 1.914674 | 2.649278 | 0 | 11.14545 | 0
2018-02-15 21:00 | 277516.5 | 1320.0015 | 3 | 32 | 4.400245 | 1.667706 | 2.70887 | 0 | 11.40768 | 0
2018-02-15 21:02 | 277636.5 | 1440.0011 | 3 | 32 | 4.400249 | 1.461528 | 2.760921 | 0 | 11.63671 | 0
2018-02-15 21:04 | 277756.5 | 1560.0007 | 3 | 32 | 4.400256 | 1.282558 | 2.806584 | 0 | 11.83764 | 0
2018-02-15 21:06 | 277876.5 | 1680.001 | 3 | 32 | 4.400221 | 1.123029 | 2.84662 | 0 | 12.01381 | 0
2018-02-15 21:08 | 277996.5 | 1800.0006 | 3 | 32 | 4.400216 | 0.9920216 | 2.881814 | 0 | 12.16867 | 0
2018-02-15 21:10 | 278116.5 | 1920.0003 | 3 | 32 | 4.400218 | 0.8823643 | 2.913007 | 0 | 12.30593 | 0
2018-02-15 21:12 | 278236.5 | 2040.0015 | 3 | 32 | 4.400245 | 0.7886581 | 2.940824 | 0 | 12.42833 | 0
2018-02-15 21:14 | 278356.5 | 2160.0003 | 3 | 32 | 4.40022 | 0.7032404 | 2.965657 | 0 | 12.5376 | 0
2018-02-15 21:16 | 278435.4 | 2238.8785 | 3 | 32 | 4.400218 | 0.6519918 | 2.980493 | 0 | 12.60288 | 0
2018-02-15 21:18 | 278555.4 | 120.0005 | 4 | 32 | 4.337008 | 0 | 2.980493 | 0 | 12.60288 | 0
2018-02-15 21:20 | 278675.4 | 240.0002 | 4 | 32 | 4.331241 | 0 | 2.980493 | 0 | 12.60288 | 0
2018-02-15 21:21 | 278735.4 | 300.0005 | 4 | 32 | 4.329568 | 0 | 2.980493 | 0 | 12.60288 | 0
2018-02-15 21:23 | 278855.5 | 120.0007 | 5 | 32 | 4.102767 | -2.282113 | 2.980493 | 0.07605232 | 12.60288 | 0.3144189
2018-02-15 21:25 | 278975.5 | 240.0002 | 5 | 32 | 4.067047 | -2.281825 | 2.980493 | 0.1521158 | 12.60288 | 0.6250859
2018-02-15 21:27 | 279095.5 | 360.0007 | 5 | 32 | 4.036047 | -2.281846 | 2.980493 | 0.2281752 | 12.60288 | 0.9332277
2018-02-15 21:29 | 279215.5 | 480.0002 | 5 | 32 | 4.00682 | -2.281892 | 2.980493 | 0.3042438 | 12.60288 | 1.239122
2018-02-15 21:31 | 279335.5 | 600.0014 | 5 | 32 | 3.978339 | -2.281873 | 2.980493 | 0.3803062 | 12.60288 | 1.542809
2018-02-15 21:33 | 279455.5 | 720.001 | 5 | 32 | 3.949477 | -2.282168 | 2.980493 | 0.4563706 | 12.60288 | 1.844328
2018-02-15 21:35 | 279575.5 | 840.0014 | 5 | 32 | 3.92097 | -2.281798 | 2.980493 | 0.5324324 | 12.60288 | 2.143631
2018-02-15 21:37 | 279695.5 | 960.0002 | 5 | 32 | 3.894522 | -2.281832 | 2.980493 | 0.6084885 | 12.60288 | 2.440832
2018-02-15 21:39 | 279815.5 | 1080.0006 | 5 | 32 | 3.868946 | -2.281885 | 2.980493 | 0.6845576 | 12.60288 | 2.736109
2018-02-15 21:41 | 279935.5 | 1200.0002 | 5 | 32 | 3.842807 | -2.281879 | 2.980493 | 0.760612 | 12.60288 | 3.029366
2018-02-15 21:43 | 280055.5 | 1320.0014 | 5 | 32 | 3.816522 | -2.281808 | 2.980493 | 0.8366765 | 12.60288 | 3.320657
2018-02-15 21:45 | 280175.5 | 1440.0002 | 5 | 32 | 3.793395 | -2.282159 | 2.980493 | 0.9127342 | 12.60288 | 3.610033
2018-02-15 21:47 | 280295.5 | 1560.0006 | 5 | 32 | 3.772687 | -2.282086 | 2.980493 | 0.9887947 | 12.60288 | 3.897761
2018-02-15 21:49 | 280415.5 | 1680.0011 | 5 | 32 | 3.753078 | -2.281828 | 2.980493 | 1.064857 | 12.60288 | 4.183973
2018-02-15 21:51 | 280535.5 | 1800.0014 | 5 | 32 | 3.733167 | -2.282188 | 2.980493 | 1.140924 | 12.60288 | 4.468711
2018-02-15 21:53 | 280655.5 | 1920.0002 | 5 | 32 | 3.71364 | -2.28217 | 2.980493 | 1.216984 | 12.60288 | 4.751894
2018-02-15 21:55 | 280775.5 | 2040.0006 | 5 | 32 | 3.695763 | -2.282166 | 2.980493 | 1.293045 | 12.60288 | 5.033672
2018-02-15 21:57 | 280895.5 | 2160.001 | 5 | 32 | 3.679107 | -2.281841 | 2.980493 | 1.369109 | 12.60288 | 5.314147
2018-02-15 21:59 | 281015.5 | 2280.0014 | 5 | 32 | 3.662924 | -2.28207 | 2.980493 | 1.445176 | 12.60288 | 5.593386
2018-02-15 22:01 | 281135.5 | 2400.0002 | 5 | 32 | 3.646547 | -2.282187 | 2.980493 | 1.521231 | 12.60288 | 5.871344
2018-02-15 22:03 | 281255.5 | 2520.0006 | 5 | 32 | 3.632112 | -2.282122 | 2.980493 | 1.597297 | 12.60288 | 6.148167
2018-02-15 22:05 | 281375.5 | 2640.001 | 5 | 32 | 3.619025 | -2.281852 | 2.980493 | 1.673359 | 12.60288 | 6.423924
2018-02-15 22:07 | 281495.5 | 2760.0014 | 5 | 32 | 3.607072 | -2.281846 | 2.980493 | 1.749424 | 12.60288 | 6.698749
2018-02-15 22:09 | 281615.5 | 2880.0002 | 5 | 32 | 3.594992 | -2.281941 | 2.980493 | 1.825485 | 12.60288 | 6.972655
2018-02-15 22:11 | 281735.5 | 3000.0014 | 5 | 32 | 3.583288 | -2.282175 | 2.980493 | 1.901551 | 12.60288 | 7.245652
2018-02-15 22:13 | 281855.5 | 3120.001 | 5 | 32 | 3.572907 | -2.281866 | 2.980493 | 1.977618 | 12.60288 | 7.517824
2018-02-15 22:15 | 281975.5 | 3240.0014 | 5 | 32 | 3.563208 | -2.282159 | 2.980493 | 2.05368 | 12.60288 | 7.789211
2018-02-15 22:17 | 282095.5 | 3360.0003 | 5 | 32 | 3.553067 | -2.28215 | 2.980493 | 2.129745 | 12.60288 | 8.059864
2018-02-15 22:19 | 282215.5 | 3480.0006 | 5 | 32 | 3.541113 | -2.282037 | 2.980493 | 2.205801 | 12.60288 | 8.329651
2018-02-15 22:21 | 282335.5 | 3600.0011 | 5 | 32 | 3.529601 | -2.281866 | 2.980493 | 2.281865 | 12.60288 | 8.598567
2018-02-15 22:23 | 282455.5 | 3720.0006 | 5 | 32 | 3.51755 | -2.282085 | 2.980493 | 2.357931 | 12.60288 | 8.866594
2018-02-15 22:25 | 282575.5 | 3840.001 | 5 | 32 | 3.504625 | -2.281837 | 2.980493 | 2.433991 | 12.60288 | 9.133667
2018-02-15 22:27 | 282695.5 | 3960.0014 | 5 | 32 | 3.488211 | -2.282062 | 2.980493 | 2.510054 | 12.60288 | 9.399647
2018-02-15 22:29 | 282815.5 | 4080.001 | 5 | 32 | 3.467808 | -2.281875 | 2.980493 | 2.586114 | 12.60288 | 9.664199
2018-02-15 22:31 | 282935.5 | 4200.0006 | 5 | 32 | 3.443396 | -2.282207 | 2.980493 | 2.662173 | 12.60288 | 9.927069
2018-02-15 22:33 | 283055.5 | 4320.001 | 5 | 32 | 3.410034 | -2.2818 | 2.980493 | 2.738236 | 12.60288 | 10.18779
2018-02-15 22:35 | 283175.5 | 4440.0014 | 5 | 32 | 3.357094 | -2.282032 | 2.980493 | 2.814303 | 12.60288 | 10.44534
2018-02-15 22:37 | 283295.5 | 4560.001 | 5 | 32 | 3.261318 | -2.281935 | 2.980493 | 2.890361 | 12.60288 | 10.69742
2018-02-15 22:39 | 283415.5 | 4680.0014 | 5 | 32 | 3.048415 | -2.281863 | 2.980493 | 2.966431 | 12.60288 | 10.93875
2018-02-15 22:39 | 283430.2 | 4694.6708 | 5 | 32 | 2.999995 | -2.281895 | 2.980493 | 2.975726 | 12.60288 | 10.96686
2018-02-15 22:41 | 283550.2 | 120.0005 | 6 | 32 | 3.367034 | 0 | 2.980493 | 2.975726 | 12.60288 | 10.96686
2018-02-15 22:43 | 283670.2 | 240.0009 | 6 | 32 | 3.381826 | 0 | 2.980493 | 2.975726 | 12.60288 | 10.96686
2018-02-15 22:44 | 283730.2 | 300.0021 | 6 | 32 | 3.385304 | 0 | 2.980493 | 2.975726 | 12.60288 | 10.96686
2018-02-15 22:44 | 283730.2 | 0.0023 | 7 | 33 | 3.385205 | 0 | 0 | 0 | 0 | 0
2018-02-15 22:46 | 283850.3 | 120.0014 | 2 | 33 | 4.045878 | 4.890125 | 0.1624037 | 0 | 0.6384124 | 0
2018-02-15 22:48 | 283970.3 | 240.0019 | 2 | 33 | 4.082693 | 4.890121 | 0.3253961 | 0 | 1.300789 | 0
2018-02-15 22:50 | 284090.3 | 360.0014 | 2 | 33 | 4.117555 | 4.890125 | 0.4883873 | 0 | 1.969216 | 0
2018-02-15 22:52 | 284210.3 | 480.0011 | 2 | 33 | 4.144201 | 4.890154 | 0.6514001 | 0 | 2.642662 | 0
2018-02-15 22:54 | 284330.3 | 600.0014 | 2 | 33 | 4.168965 | 4.890104 | 0.8143906 | 0 | 3.320116 | 0
2018-02-15 22:56 | 284450.3 | 720.001 | 2 | 33 | 4.195199 | 4.890095 | 0.9773828 | 0 | 4.001774 | 0
2018-02-15 22:58 | 284570.3 | 840.0014 | 2 | 33 | 4.200316 | 4.562132 | 1.135753 | 0 | 4.666895 | 0
2018-02-15 23:00 | 284690.3 | 960.001 | 2 | 33 | 4.200296 | 4.209496 | 1.281849 | 0 | 5.280539 | 0
2018-02-15 23:02 | 284810.3 | 1080.0014 | 2 | 33 | 4.200278 | 3.873587 | 1.416515 | 0 | 5.846174 | 0
2018-02-15 23:04 | 284930.3 | 1200.0003 | 2 | 33 | 4.200305 | 3.541182 | 1.540049 | 0 | 6.365053 | 0
2018-02-15 23:06 | 285043.6 | 1313.2746 | 2 | 33 | 4.200313 | 3.259989 | 1.646961 | 0 | 6.814114 | 0
2018-02-15 23:08 | 285163.6 | 120.0006 | 3 | 33 | 4.221301 | 3.259933 | 1.755254 | 0 | 7.270003 | 0
2018-02-15 23:10 | 285283.6 | 240.0002 | 3 | 33 | 4.246877 | 3.259874 | 1.86392 | 0 | 7.730069 | 0
2018-02-15 23:12 | 285403.6 | 360.0006 | 3 | 33 | 4.276262 | 3.259897 | 1.972576 | 0 | 8.193081 | 0
2018-02-15 23:14 | 285523.6 | 480.0001 | 3 | 33 | 4.309144 | 3.25993 | 2.081225 | 0 | 8.659469 | 0
2018-02-15 23:16 | 285643.6 | 600.0013 | 3 | 33 | 4.343455 | 3.259888 | 2.189893 | 0 | 9.129577 | 0
2018-02-15 23:18 | 285763.6 | 720.0009 | 3 | 33 | 4.380163 | 3.259892 | 2.29855 | 0 | 9.6035 | 0
2018-02-15 23:20 | 285883.6 | 840.0014 | 3 | 33 | 4.400329 | 2.988306 | 2.404839 | 0 | 10.07063 | 0
2018-02-15 23:22 | 286003.6 | 960.001 | 3 | 33 | 4.400305 | 2.562895 | 2.497143 | 0 | 10.4768 | 0
2018-02-15 23:24 | 286123.6 | 1080.0005 | 3 | 33 | 4.400283 | 2.218657 | 2.576647 | 0 | 10.82664 | 0
2018-02-15 23:26 | 286243.6 | 1200.0011 | 3 | 33 | 4.400259 | 1.929122 | 2.64564 | 0 | 11.13023 | 0
2018-02-15 23:28 | 286363.6 | 1320.0013 | 3 | 33 | 4.400247 | 1.682751 | 2.705758 | 0 | 11.39476 | 0
2018-02-15 23:30 | 286483.6 | 1440.0001 | 3 | 33 | 4.400278 | 1.467796 | 2.758207 | 0 | 11.62555 | 0
2018-02-15 23:32 | 286603.6 | 1560.0006 | 3 | 33 | 4.400244 | 1.28124 | 2.803903 | 0 | 11.82662 | 0
2018-02-15 23:34 | 286723.6 | 1680.001 | 3 | 33 | 4.40026 | 1.12977 | 2.844015 | 0 | 12.00313 | 0
2018-02-15 23:36 | 286843.6 | 1800.0013 | 3 | 33 | 4.400192 | 1.000741 | 2.879473 | 0 | 12.15915 | 0
2018-02-15 23:38 | 286963.6 | 1920.001 | 3 | 33 | 4.400231 | 0.889164 | 2.910946 | 0 | 12.29764 | 0
2018-02-15 23:40 | 287083.6 | 2040.0006 | 3 | 33 | 4.400226 | 0.7878571 | 2.938867 | 0 | 12.4205 | 0
2018-02-15 23:42 | 287203.6 | 2160.0009 | 3 | 33 | 4.40018 | 0.7031689 | 2.963676 | 0 | 12.52966 | 0
2018-02-15 23:43 | 287289.7 | 2246.1314 | 3 | 33 | 4.400248 | 0.6519976 | 2.979876 | 0 | 12.60095 | 0
2018-02-15 23:45 | 287409.7 | 120.0011 | 4 | 33 | 4.337009 | 0 | 2.979876 | 0 | 12.60095 | 0
2018-02-15 23:47 | 287529.7 | 240.0008 | 4 | 33 | 4.33127 | 0 | 2.979876 | 0 | 12.60095 | 0
2018-02-15 23:48 | 287589.7 | 300.0003 | 4 | 33 | 4.329598 | 0 | 2.979876 | 0 | 12.60095 | 0
2018-02-15 23:50 | 287709.9 | 120.0013 | 5 | 33 | 4.101536 | -2.28209 | 2.979876 | 0.07606336 | 12.60095 | 0.3143879
2018-02-15 23:52 | 287829.9 | 240.0002 | 5 | 33 | 4.067184 | -2.281872 | 2.979876 | 0.1521192 | 12.60095 | 0.6249781
2018-02-15 23:54 | 287949.9 | 360.0013 | 5 | 33 | 4.036949 | -2.2821 | 2.979876 | 0.228187 | 12.60095 | 0.9331977
2018-02-15 23:56 | 288069.9 | 480.001 | 5 | 33 | 4.007383 | -2.281878 | 2.979876 | 0.3042426 | 12.60095 | 1.239106
2018-02-15 23:58 | 288189.9 | 600.0005 | 5 | 33 | 3.977124 | -2.281861 | 2.979876 | 0.3803138 | 12.60095 | 1.542798
2018-02-16 | 288309.9 | 720.0001 | 5 | 33 | 3.948632 | -2.2818 | 2.979876 | 0.4563748 | 12.60095 | 1.844207
2018-02-16 00:02 | 288429.9 | 840.0013 | 5 | 33 | 3.921457 | -2.282173 | 2.979876 | 0.5324371 | 12.60095 | 2.143506
2018-02-16 00:04 | 288549.9 | 960.0001 | 5 | 33 | 3.895268 | -2.282168 | 2.979876 | 0.6085047 | 12.60095 | 2.440807
2018-02-16 00:06 | 288669.9 | 1080.0005 | 5 | 33 | 3.868568 | -2.281818 | 2.979876 | 0.6845673 | 12.60095 | 2.736087
2018-02-16 00:08 | 288789.9 | 1200.0001 | 5 | 33 | 3.841569 | -2.282155 | 2.979876 | 0.76063 | 12.60095 | 3.029303
2018-02-16 00:10 | 288909.9 | 1320.0013 | 5 | 33 | 3.816607 | -2.281946 | 2.979876 | 0.8366939 | 12.60095 | 3.320543
2018-02-16 00:12 | 289029.9 | 1440.0001 | 5 | 33 | 3.794335 | -2.281843 | 2.979876 | 0.9127614 | 12.60095 | 3.609998
2018-02-16 00:14 | 289149.9 | 1560.0013 | 5 | 33 | 3.773344 | -2.281966 | 2.979876 | 0.9888162 | 12.60095 | 3.897773
2018-02-16 00:16 | 289269.9 | 1680.0009 | 5 | 33 | 3.752214 | -2.281843 | 2.979876 | 1.064882 | 12.60095 | 4.183989
2018-02-16 00:18 | 289389.9 | 1800.0013 | 5 | 33 | 3.732759 | -2.281758 | 2.979876 | 1.140943 | 12.60095 | 4.468637
2018-02-16 00:20 | 289509.9 | 1920.0001 | 5 | 33 | 3.714455 | -2.282117 | 2.979876 | 1.217007 | 12.60095 | 4.75186
2018-02-16 00:22 | 289629.9 | 2040.0005 | 5 | 33 | 3.696919 | -2.282015 | 2.979876 | 1.293069 | 12.60095 | 5.033722
2018-02-16 00:24 | 289749.9 | 2160.0002 | 5 | 33 | 3.679282 | -2.281792 | 2.979876 | 1.369134 | 12.60095 | 5.314263
2018-02-16 00:26 | 289869.9 | 2280.0013 | 5 | 33 | 3.662288 | -2.28189 | 2.979876 | 1.445194 | 12.60095 | 5.593446
2018-02-16 00:28 | 289989.9 | 2400.0001 | 5 | 33 | 3.647118 | -2.281963 | 2.979876 | 1.521262 | 12.60095 | 5.871443
2018-02-16 00:30 | 290109.9 | 2520.0013 | 5 | 33 | 3.633415 | -2.281828 | 2.979876 | 1.597318 | 12.60095 | 6.148302
2018-02-16 00:32 | 290229.9 | 2640.0001 | 5 | 33 | 3.620101 | -2.28214 | 2.979876 | 1.673385 | 12.60095 | 6.424175
2018-02-16 00:34 | 290349.9 | 2760.0013 | 5 | 33 | 3.606596 | -2.282133 | 2.979876 | 1.749443 | 12.60095 | 6.698997
2018-02-16 00:36 | 290469.9 | 2880.0009 | 5 | 33 | 3.594921 | -2.282175 | 2.979876 | 1.825501 | 12.60095 | 6.972857
2018-02-16 00:38 | 290589.9 | 3000.0013 | 5 | 33 | 3.584364 | -2.281807 | 2.979876 | 1.901567 | 12.60095 | 7.2459
2018-02-16 00:40 | 290709.9 | 3120.0009 | 5 | 33 | 3.574335 | -2.28187 | 2.979876 | 1.977628 | 12.60095 | 7.518151
2018-02-16 00:42 | 290829.9 | 3240.0013 | 5 | 33 | 3.563634 | -2.281923 | 2.979876 | 2.053698 | 12.60095 | 7.789653
2018-02-16 00:44 | 290949.9 | 3360.0001 | 5 | 33 | 3.552352 | -2.28213 | 2.979876 | 2.129757 | 12.60095 | 8.060258
2018-02-16 00:46 | 291069.9 | 3480.0013 | 5 | 33 | 3.541962 | -2.28185 | 2.979876 | 2.205811 | 12.60095 | 8.330035
2018-02-16 00:48 | 291189.9 | 3600.0009 | 5 | 33 | 3.531292 | -2.281906 | 2.979876 | 2.281874 | 12.60095 | 8.599047
2018-02-16 00:50 | 291309.9 | 3720.0005 | 5 | 33 | 3.519063 | -2.282195 | 2.979876 | 2.35794 | 12.60095 | 8.867204
2018-02-16 00:52 | 291429.9 | 3840.0001 | 5 | 33 | 3.50398 | -2.28211 | 2.979876 | 2.433996 | 12.60095 | 9.134294
2018-02-16 00:54 | 291549.9 | 3960.0013 | 5 | 33 | 3.488189 | -2.281863 | 2.979876 | 2.510058 | 12.60095 | 9.400217
2018-02-16 00:56 | 291669.9 | 4080.0009 | 5 | 33 | 3.469761 | -2.281858 | 2.979876 | 2.586126 | 12.60095 | 9.664879
2018-02-16 00:58 | 291789.9 | 4200.0005 | 5 | 33 | 3.446012 | -2.282105 | 2.979876 | 2.662184 | 12.60095 | 9.927936
2018-02-16 01:00 | 291909.9 | 4320.0001 | 5 | 33 | 3.410814 | -2.281838 | 2.979876 | 2.738244 | 12.60095 | 10.1888
2018-02-16 01:02 | 292029.9 | 4440.0005 | 5 | 33 | 3.355788 | -2.282152 | 2.979876 | 2.814305 | 12.60095 | 10.44628
2018-02-16 01:04 | 292149.9 | 4560.0002 | 5 | 33 | 3.262959 | -2.282168 | 2.979876 | 2.89037 | 12.60095 | 10.69838
2018-02-16 01:06 | 292269.9 | 4680.0013 | 5 | 33 | 3.052428 | -2.281792 | 2.979876 | 2.966438 | 12.60095 | 10.93992
2018-02-16 01:07 | 292285.6 | 4695.7627 | 5 | 33 | 2.999983 | -2.282188 | 2.979876 | 2.976426 | 12.60095 | 10.97016
2018-02-16 01:09 | 292405.6451 | 120.0005 | 6 | 33 | 3.363357 | 0 | 2.979876 | 2.976432 | 12.60095 | 10.97018
2018-02-16 01:11 | 292525.6455 | 240.0009 | 6 | 33 | 3.378075 | 0 | 2.979876 | 2.976432 | 12.60095 | 10.97018
2018-02-16 01:12 | 292585.6468 | 300.0022 | 6 | 33 | 3.381489 | 0 | 2.979876 | 2.976432 | 12.60095 | 10.97018
2018-02-16 01:12 | 292585.7 | 0.0023 | 7 | 34 | 3.381453 | 0 | 0 | 0 | 0 | 0
2018-02-16 01:14 | 292705.7 | 120.0015 | 2 | 34 | 4.044483 | 4.890089 | 0.162417 | 3.937e-09 | 0.6381997 | 1.3313e-08
2018-02-16 01:16 | 292825.7 | 240.0003 | 2 | 34 | 4.080642 | 4.890127 | 0.3253932 | 3.937e-09 | 1.300223 | 1.3313e-08
2018-02-16 01:18 | 292945.7 | 360.0015 | 2 | 34 | 4.116335 | 4.890079 | 0.4884125 | 3.937e-09 | 1.968473 | 1.3313e-08
2018-02-16 01:20 | 293065.7 | 480.002 | 2 | 34 | 4.145559 | 4.890106 | 0.6514134 | 3.937e-09 | 2.641908 | 1.3313e-08
2018-02-16 01:22 | 293185.7 | 600.0007 | 2 | 34 | 4.169339 | 4.890121 | 0.8144042 | 3.937e-09 | 3.319557 | 1.3313e-08
2018-02-16 01:24 | 293305.7 | 720.0003 | 2 | 34 | 4.193857 | 4.890116 | 0.9773993 | 3.937e-09 | 4.00112 | 1.3313e-08
2018-02-16 01:26 | 293425.7 | 840.0015 | 2 | 34 | 4.200311 | 4.580755 | 1.136372 | 3.937e-09 | 4.668717 | 1.3313e-08
2018-02-16 01:28 | 293545.7 | 960.0012 | 2 | 34 | 4.200274 | 4.202461 | 1.282776 | 3.937e-09 | 5.283659 | 1.3313e-08
2018-02-16 01:30 | 293665.7 | 1080.0008 | 2 | 34 | 4.200298 | 3.854771 | 1.416885 | 3.937e-09 | 5.846955 | 1.3313e-08
2018-02-16 01:32 | 293785.7 | 1200.0004 | 2 | 34 | 4.200321 | 3.546284 | 1.540136 | 3.937e-09 | 6.364641 | 1.3313e-08
2018-02-16 01:33 | 293903.5 | 1317.7933 | 2 | 34 | 4.200292 | 3.259995 | 1.651443 | 3.937e-09 | 6.832162 | 1.3313e-08
2018-02-16 01:35 | 294023.5 | 120.0013 | 3 | 34 | 4.221681 | 3.259933 | 1.759737 | 3.937e-09 | 7.28807 | 1.3313e-08
2018-02-16 01:37 | 294143.5 | 240.0002 | 3 | 34 | 4.24921 | 3.259895 | 1.868386 | 3.937e-09 | 7.748217 | 1.3313e-08
2018-02-16 01:39 | 294263.5 | 360.0006 | 3 | 34 | 4.278584 | 3.259882 | 1.977044 | 3.937e-09 | 8.211508 | 1.3313e-08
2018-02-16 01:41 | 294383.5 | 480.0002 | 3 | 34 | 4.310137 | 3.259853 | 2.085714 | 3.937e-09 | 8.678156 | 1.3313e-08
2018-02-16 01:43 | 294503.5 | 600.0005 | 3 | 34 | 4.344135 | 3.259912 | 2.194376 | 3.937e-09 | 9.148318 | 1.3313e-08
2018-02-16 01:45 | 294623.5 | 720.0009 | 3 | 34 | 4.382123 | 3.259918 | 2.303029 | 3.937e-09 | 9.622346 | 1.3313e-08
2018-02-16 01:47 | 294743.5 | 840.0006 | 3 | 34 | 4.400309 | 2.953985 | 2.408615 | 3.937e-09 | 10.08651 | 1.3313e-08
2018-02-16 01:49 | 294863.5 | 960.0009 | 3 | 34 | 4.400305 | 2.552975 | 2.500178 | 3.937e-09 | 10.48941 | 1.3313e-08
2018-02-16 01:51 | 294983.5 | 1080.0006 | 3 | 34 | 4.400267 | 2.215961 | 2.579501 | 3.937e-09 | 10.83846 | 1.3313e-08
2018-02-16 01:53 | 295103.5 | 1200.0009 | 3 | 34 | 4.400286 | 1.923813 | 2.648383 | 3.937e-09 | 11.14156 | 1.3313e-08
2018-02-16 01:55 | 295223.5 | 1320.0014 | 3 | 34 | 4.400281 | 1.665812 | 2.7081 | 3.937e-09 | 11.40433 | 1.3313e-08
2018-02-16 01:57 | 295343.5 | 1440.0009 | 3 | 34 | 4.400244 | 1.455343 | 2.759997 | 3.937e-09 | 11.63269 | 1.3313e-08
2018-02-16 01:59 | 295463.5 | 1560.0014 | 3 | 34 | 4.40022 | 1.278235 | 2.805484 | 3.937e-09 | 11.83284 | 1.3313e-08
2018-02-16 02:01 | 295583.5 | 1680.0002 | 3 | 34 | 4.400271 | 1.129403 | 2.845558 | 3.937e-09 | 12.00918 | 1.3313e-08
2018-02-16 02:03 | 295703.5 | 1800.0013 | 3 | 34 | 4.400288 | 0.9963884 | 2.880931 | 3.937e-09 | 12.16483 | 1.3313e-08
2018-02-16 02:05 | 295823.5 | 1920.0009 | 3 | 34 | 4.400247 | 0.8800545 | 2.912107 | 3.937e-09 | 12.30201 | 1.3313e-08
2018-02-16 02:07 | 295943.5 | 2040.0013 | 3 | 34 | 4.400242 | 0.7846432 | 2.939805 | 3.937e-09 | 12.42389 | 1.3313e-08
2018-02-16 02:09 | 296063.5 | 2160.0002 | 3 | 34 | 4.400235 | 0.7041473 | 2.964573 | 3.937e-09 | 12.53288 | 1.3313e-08
2018-02-16 02:11 | 296147.8 | 2244.2225 | 3 | 34 | 4.400207 | 0.6519976 | 2.98043 | 3.937e-09 | 12.60265 | 1.3313e-08
2018-02-16 02:13 | 296267.8 | 120.0004 | 4 | 34 | 4.337035 | 0 | 2.98043 | 3.937e-09 | 12.60265 | 1.3313e-08
2018-02-16 02:15 | 296387.8 | 240.0008 | 4 | 34 | 4.33134 | 0 | 2.98043 | 3.937e-09 | 12.60265 | 1.3313e-08
2018-02-16 02:16 | 296447.8 | 300.0043 | 4 | 34 | 4.329669 | 0 | 2.98043 | 3.937e-09 | 12.60265 | 1.3313e-08
2018-02-16 02:18 | 296567.9 | 120.0015 | 5 | 34 | 4.101779 | -2.281839 | 2.98043 | 0.07605352 | 12.60265 | 0.3143387
2018-02-16 02:20 | 296687.9 | 240.001 | 5 | 34 | 4.067548 | -2.2821 | 2.98043 | 0.1521222 | 12.60265 | 0.6250114
2018-02-16 02:22 | 296807.9 | 360.0015 | 5 | 34 | 4.03591 | -2.282172 | 2.98043 | 0.2281854 | 12.60265 | 0.9332013
2018-02-16 02:24 | 296927.9 | 480.001 | 5 | 34 | 4.005566 | -2.281873 | 2.98043 | 0.3042509 | 12.60265 | 1.239022
2018-02-16 02:26 | 297047.9 | 600.0015 | 5 | 34 | 3.976899 | -2.281805 | 2.98043 | 0.3803176 | 12.60265 | 1.542616
2018-02-16 02:28 | 297167.9 | 720.0002 | 5 | 34 | 3.94912 | -2.282146 | 2.98043 | 0.4563757 | 12.60265 | 1.84403
2018-02-16 02:30 | 297287.9 | 840.0006 | 5 | 34 | 3.921503 | -2.281837 | 2.98043 | 0.5324442 | 12.60265 | 2.143381
2018-02-16 02:32 | 297407.9 | 960.001 | 5 | 34 | 3.893802 | -2.28183 | 2.98043 | 0.6084949 | 12.60265 | 2.440555
2018-02-16 02:34 | 297527.9 | 1080.0006 | 5 | 34 | 3.867629 | -2.281823 | 2.98043 | 0.6845602 | 12.60265 | 2.735738
2018-02-16 02:36 | 297647.9 | 1200.0002 | 5 | 34 | 3.841804 | -2.282187 | 2.98043 | 0.7606267 | 12.60265 | 3.028947
2018-02-16 02:38 | 297767.9 | 1320.0006 | 5 | 34 | 3.817043 | -2.281838 | 2.98043 | 0.8366922 | 12.60265 | 3.320226
2018-02-16 02:40 | 297887.9 | 1440.001 | 5 | 34 | 3.793501 | -2.282052 | 2.98043 | 0.9127569 | 12.60265 | 3.60967
2018-02-16 02:42 | 298007.9 | 1560.0006 | 5 | 34 | 3.771883 | -2.282152 | 2.98043 | 0.9888126 | 12.60265 | 3.897347
2018-02-16 02:44 | 298127.9 | 1680.001 | 5 | 34 | 3.752003 | -2.282168 | 2.98043 | 1.064883 | 12.60265 | 4.183514
2018-02-16 02:46 | 298247.9 | 1800.0014 | 5 | 34 | 3.733207 | -2.282013 | 2.98043 | 1.140948 | 12.60265 | 4.468191
2018-02-16 02:48 | 298367.9 | 1920.0002 | 5 | 34 | 3.714512 | -2.281812 | 2.98043 | 1.217008 | 12.60265 | 4.751427
2018-02-16 02:50 | 298487.9 | 2040.0014 | 5 | 34 | 3.695564 | -2.28185 | 2.98043 | 1.293068 | 12.60265 | 5.033227
2018-02-16 02:52 | 298607.9 | 2160.0002 | 5 | 34 | 3.678301 | -2.282146 | 2.98043 | 1.369136 | 12.60265 | 5.313675
2018-02-16 02:54 | 298727.9 | 2280.0006 | 5 | 34 | 3.662452 | -2.281814 | 2.98043 | 1.445199 | 12.60265 | 5.592845
2018-02-16 02:56 | 298847.9 | 2400.0002 | 5 | 34 | 3.647567 | -2.281763 | 2.98043 | 1.521264 | 12.60265 | 5.870862
2018-02-16 02:58 | 298967.9 | 2520.0006 | 5 | 34 | 3.632725 | -2.282175 | 2.98043 | 1.597321 | 12.60265 | 6.147723
2018-02-16 03:00 | 299087.9 | 2640.001 | 5 | 34 | 3.618742 | -2.281852 | 2.98043 | 1.67339 | 12.60265 | 6.423513
2018-02-16 03:02 | 299207.9 | 2760.0006 | 5 | 34 | 3.606484 | -2.282155 | 2.98043 | 1.749459 | 12.60265 | 6.698311
2018-02-16 03:04 | 299327.9 | 2880.0002 | 5 | 34 | 3.595471 | -2.281818 | 2.98043 | 1.825518 | 12.60265 | 6.972194
2018-02-16 03:06 | 299447.9 | 3000.0014 | 5 | 34 | 3.584542 | -2.282166 | 2.98043 | 1.901581 | 12.60265 | 7.24526
2018-02-16 03:08 | 299567.9 | 3120.0002 | 5 | 34 | 3.57298 | -2.28187 | 2.98043 | 1.977647 | 12.60265 | 7.51748
2018-02-16 03:10 | 299687.9 | 3240.0006 | 5 | 34 | 3.562643 | -2.281858 | 2.98043 | 2.053709 | 12.60265 | 7.788853
2018-02-16 03:12 | 299807.9 | 3360.0002 | 5 | 34 | 3.552726 | -2.281803 | 2.98043 | 2.129765 | 12.60265 | 8.059435
2018-02-16 03:14 | 299927.9 | 3480.0006 | 5 | 34 | 3.542459 | -2.281787 | 2.98043 | 2.205831 | 12.60265 | 8.329294
2018-02-16 03:16 | 300047.9 | 3600.0002 | 5 | 34 | 3.530368 | -2.281833 | 2.98043 | 2.281896 | 12.60265 | 8.59831
2018-02-16 03:18 | 300167.9 | 3720.0014 | 5 | 34 | 3.517062 | -2.281878 | 2.98043 | 2.357958 | 12.60265 | 8.866322
2018-02-16 03:20 | 300287.9 | 3840.0002 | 5 | 34 | 3.503728 | -2.281818 | 2.98043 | 2.434017 | 12.60265 | 9.133328
2018-02-16 03:22 | 300407.9 | 3960.0014 | 5 | 34 | 3.488916 | -2.281952 | 2.98043 | 2.510078 | 12.60265 | 9.399274
2018-02-16 03:24 | 300527.9 | 4080.001 | 5 | 34 | 3.469949 | -2.281863 | 2.98043 | 2.586139 | 12.60265 | 9.663956
2018-02-16 03:26 | 300647.9 | 4200.0014 | 5 | 34 | 3.443676 | -2.281933 | 2.98043 | 2.662204 | 12.60265 | 9.926945
2018-02-16 03:28 | 300767.9 | 4320.001 | 5 | 34 | 3.409132 | -2.281837 | 2.98043 | 2.738263 | 12.60265 | 10.18763
2018-02-16 03:30 | 300887.9 | 4440.0006 | 5 | 34 | 3.356767 | -2.281848 | 2.98043 | 2.814328 | 12.60265 | 10.44511
2018-02-16 03:32 | 301007.9 | 4560.001 | 5 | 34 | 3.264163 | -2.282153 | 2.98043 | 2.890386 | 12.60265 | 10.69729
2018-02-16 03:34 | 301127.9 | 4680.0014 | 5 | 34 | 3.049307 | -2.282182 | 2.98043 | 2.966451 | 12.60265 | 10.93881
2018-02-16 03:34 | 301142.5 | 4694.6332 | 5 | 34 | 2.999979 | -2.282185 | 2.98043 | 2.975728 | 12.60265 | 10.96688
2018-02-16 03:36 | 301262.6 | 120.0014 | 6 | 34 | 3.364369 | 0 | 2.98043 | 2.975728 | 12.60265 | 10.96688
2018-02-16 03:38 | 301382.6 | 240.0011 | 6 | 34 | 3.379034 | 0 | 2.98043 | 2.975728 | 12.60265 | 10.96688
2018-02-16 03:39 | 301442.6 | 300.0022 | 6 | 34 | 3.382418 | 0 | 2.98043 | 2.975728 | 12.60265 | 10.96688
2018-02-16 03:39 | 301442.6 | 0.0024 | 7 | 35 | 3.382198 | 0 | 0 | 0 | 0 | 0
2018-02-16 03:41 | 301562.6635 | 120.0014 | 2 | 35 | 4.043325 | 4.890087 | 0.1624049 | 0 | 0.6380219 | 0
2018-02-16 03:43 | 301682.6631 | 240.001 | 2 | 35 | 4.081503 | 4.890093 | 0.3254063 | 0 | 1.300095 | 0
2018-02-16 03:45 | 301802.6627 | 360.0006 | 2 | 35 | 4.117731 | 4.890041 | 0.4883832 | 0 | 1.968416 | 0
2018-02-16 03:47 | 301922.6632 | 480.0011 | 2 | 35 | 4.144687 | 4.890074 | 0.6513913 | 0 | 2.641917 | 0
2018-02-16 03:49 | 302042.6635 | 600.0014 | 2 | 35 | 4.167634 | 4.890072 | 0.8143982 | 0 | 3.319408 | 0
2018-02-16 03:51 | 302162.6632 | 720.0011 | 2 | 35 | 4.192831 | 4.890121 | 0.97739 | 0 | 4.000709 | 0
2018-02-16 03:53 | 302282.6635 | 840.0014 | 2 | 35 | 4.20033 | 4.566116 | 1.136194 | 0 | 4.667572 | 0
2018-02-16 03:55 | 302402.6624 | 960.0003 | 2 | 35 | 4.2003 | 4.203018 | 1.282198 | 0 | 5.280827 | 0
2018-02-16 03:57 | 302522.6635 | 1080.0014 | 2 | 35 | 4.200267 | 3.87508 | 1.416744 | 0 | 5.845958 | 0
2018-02-16 03:59 | 302642.6624 | 1200.0003 | 2 | 35 | 4.200264 | 3.564039 | 1.540745 | 0 | 6.366799 | 0
2018-02-16 04:01 | 302759.8849 | 1317.2228 | 2 | 35 | 4.200273 | 3.259995 | 1.6519 | 0 | 6.833683 | 0
2018-02-16 04:03 | 302879.9 | 120.0014 | 3 | 35 | 4.222451 | 3.259911 | 1.760178 | 0 | 7.289574 | 0
2018-02-16 04:05 | 302999.9 | 240.0009 | 3 | 35 | 4.248688 | 3.259977 | 1.868832 | 0 | 7.749763 | 0
2018-02-16 04:07 | 303119.9 | 360.0005 | 3 | 35 | 4.277281 | 3.259932 | 1.977484 | 0 | 8.212927 | 0
2018-02-16 04:09 | 303239.9 | 480.0009 | 3 | 35 | 4.309115 | 3.25993 | 2.086145 | 0 | 8.679395 | 0
2018-02-16 04:11 | 303359.9 | 600.0005 | 3 | 35 | 4.345082 | 3.259863 | 2.194807 | 0 | 9.149557 | 0
2018-02-16 04:13 | 303479.9 | 720.0002 | 3 | 35 | 4.382567 | 3.259977 | 2.303472 | 0 | 9.623734 | 0
2018-02-16 04:15 | 303599.9 | 840.0014 | 3 | 35 | 4.400313 | 2.965059 | 2.40919 | 0 | 10.08849 | 0
2018-02-16 04:17 | 303719.9 | 960.0002 | 3 | 35 | 4.400263 | 2.56168 | 2.501142 | 0 | 10.4931 | 0
2018-02-16 04:19 | 303839.9 | 1080.0006 | 3 | 35 | 4.400254 | 2.211384 | 2.580601 | 0 | 10.84274 | 0
2018-02-16 04:21 | 303959.9 | 1200.0001 | 3 | 35 | 4.400259 | 1.913311 | 2.649168 | 0 | 11.14446 | 0
2018-02-16 04:23 | 304079.9 | 1320.0006 | 3 | 35 | 4.400284 | 1.668262 | 2.708747 | 0 | 11.40662 | 0
2018-02-16 04:25 | 304199.9 | 1440.0002 | 3 | 35 | 4.400257 | 1.46086 | 2.760802 | 0 | 11.63568 | 0
2018-02-16 04:27 | 304319.9 | 1560.0006 | 3 | 35 | 4.400196 | 1.280422 | 2.806432 | 0 | 11.83646 | 0
2018-02-16 04:29 | 304439.9 | 1680.0001 | 3 | 35 | 4.400228 | 1.121908 | 2.84642 | 0 | 12.01242 | 0
2018-02-16 04:31 | 304559.9 | 1800.0005 | 3 | 35 | 4.400234 | 0.9914484 | 2.881577 | 0 | 12.16712 | 0
2018-02-16 04:33 | 304679.9 | 1920.0009 | 3 | 35 | 4.400237 | 0.8813372 | 2.91274 | 0 | 12.30424 | 0
2018-02-16 04:35 | 304799.9 | 2040.0005 | 3 | 35 | 4.400218 | 0.7866802 | 2.940519 | 0 | 12.42648 | 0
2018-02-16 04:37 | 304919.9 | 2160.0001 | 3 | 35 | 4.400252 | 0.7020378 | 2.965307 | 0 | 12.53555 | 0
2018-02-16 04:38 | 304997.5 | 2237.6206 | 3 | 35 | 4.400239 | 0.6519957 | 2.97988 | 0 | 12.59967 | 0
2018-02-16 04:40 | 305117.6 | 120.0005 | 4 | 35 | 4.337036 | 0 | 2.97988 | 0 | 12.59967 | 0
2018-02-16 04:42 | 305237.6 | 240.0002 | 4 | 35 | 4.331318 | 0 | 2.97988 | 0 | 12.59967 | 0
2018-02-16 04:43 | 305297.6 | 300.0022 | 4 | 35 | 4.329664 | 0 | 2.97988 | 0 | 12.59967 | 0
2018-02-16 04:45 | 305417.7 | 120.0015 | 5 | 35 | 4.102694 | -2.282258 | 2.97988 | 0.07605813 | 12.59967 | 0.3144442
2018-02-16 04:47 | 305537.7 | 240.0002 | 5 | 35 | 4.066905 | -2.281875 | 2.97988 | 0.152113 | 12.59967 | 0.6250665
2018-02-16 04:49 | 305657.7 | 360.0006 | 5 | 35 | 4.036066 | -2.281859 | 2.97988 | 0.2281761 | 12.59967 | 0.9332191
2018-02-16 04:51 | 305777.7 | 480.0002 | 5 | 35 | 4.006826 | -2.282175 | 2.97988 | 0.3042349 | 12.59967 | 1.239076
2018-02-16 04:53 | 305897.7 | 600.0007 | 5 | 35 | 3.97826 | -2.281823 | 2.97988 | 0.3802977 | 12.59967 | 1.542762
2018-02-16 04:55 | 306017.7 | 720.001 | 5 | 35 | 3.949035 | -2.281796 | 2.97988 | 0.4563533 | 12.59967 | 1.844228
2018-02-16 04:57 | 306137.7 | 840.0006 | 5 | 35 | 3.920737 | -2.28216 | 2.97988 | 0.5324215 | 12.59967 | 2.143531
2018-02-16 04:59 | 306257.7 | 960.0002 | 5 | 35 | 3.894295 | -2.281839 | 2.97988 | 0.6084819 | 12.59967 | 2.44073
2018-02-16 05:01 | 306377.7 | 1080.0006 | 5 | 35 | 3.868752 | -2.28183 | 2.97988 | 0.6845444 | 12.59967 | 2.735966
2018-02-16 05:03 | 306497.7 | 1200.001 | 5 | 35 | 3.842486 | -2.281979 | 2.97988 | 0.7606031 | 12.59967 | 3.029223
2018-02-16 05:05 | 306617.7 | 1320.0006 | 5 | 35 | 3.816067 | -2.28181 | 2.97988 | 0.8366646 | 12.59967 | 3.320469
2018-02-16 05:07 | 306737.7 | 1440.0002 | 5 | 35 | 3.793113 | -2.282175 | 2.97988 | 0.9127297 | 12.59967 | 3.609847
2018-02-16 05:09 | 306857.7 | 1560.0006 | 5 | 35 | 3.77248 | -2.281827 | 2.97988 | 0.9887888 | 12.59967 | 3.89755
2018-02-16 05:11 | 306977.7 | 1680.0002 | 5 | 35 | 3.752753 | -2.281815 | 2.97988 | 1.064847 | 12.59967 | 4.183727
2018-02-16 05:13 | 307097.7 | 1800.0014 | 5 | 35 | 3.732802 | -2.2818 | 2.97988 | 1.140912 | 12.59967 | 4.468427
2018-02-16 05:15 | 307217.7 | 1920.0011 | 5 | 35 | 3.713405 | -2.282164 | 2.97988 | 1.216975 | 12.59967 | 4.751602
2018-02-16 05:17 | 307337.7 | 2040.0014 | 5 | 35 | 3.695589 | -2.281845 | 2.97988 | 1.293033 | 12.59967 | 5.033353
2018-02-16 05:19 | 307457.7 | 2160.0002 | 5 | 35 | 3.678947 | -2.28222 | 2.97988 | 1.369095 | 12.59967 | 5.313806
2018-02-16 05:21 | 307577.7 | 2280.0006 | 5 | 35 | 3.662736 | -2.281852 | 2.97988 | 1.445159 | 12.59967 | 5.593021
2018-02-16 05:23 | 307697.7 | 2400.001 | 5 | 35 | 3.646382 | -2.282178 | 2.97988 | 1.521214 | 12.59967 | 5.870963
2018-02-16 05:25 | 307817.7 | 2520.0014 | 5 | 35 | 3.632026 | -2.281872 | 2.97988 | 1.597276 | 12.59967 | 6.147758
2018-02-16 05:27 | 307937.7 | 2640.0002 | 5 | 35 | 3.618942 | -2.281913 | 2.97988 | 1.673341 | 12.59967 | 6.42352
2018-02-16 05:29 | 308057.7 | 2760.0006 | 5 | 35 | 3.606886 | -2.28181 | 2.97988 | 1.749401 | 12.59967 | 6.698318
2018-02-16 05:31 | 308177.7 | 2880.001 | 5 | 35 | 3.594705 | -2.281808 | 2.97988 | 1.825464 | 12.59967 | 6.972211
2018-02-16 05:33 | 308297.7 | 3000.0006 | 5 | 35 | 3.583047 | -2.281939 | 2.97988 | 1.901528 | 12.59967 | 7.24518
2018-02-16 05:35 | 308417.7 | 3120.0002 | 5 | 35 | 3.572725 | -2.282125 | 2.97988 | 1.977588 | 12.59967 | 7.517311
2018-02-16 05:37 | 308537.7 | 3240.0014 | 5 | 35 | 3.563008 | -2.28214 | 2.97988 | 2.053652 | 12.59967 | 7.788695
2018-02-16 05:39 | 308657.7 | 3360.001 | 5 | 35 | 3.552743 | -2.28203 | 2.97988 | 2.12971 | 12.59967 | 8.059308
2018-02-16 05:41 | 308777.7 | 3480.0006 | 5 | 35 | 3.540712 | -2.281841 | 2.97988 | 2.205768 | 12.59967 | 8.329069
2018-02-16 05:43 | 308897.7 | 3600.0003 | 5 | 35 | 3.529115 | -2.28181 | 2.97988 | 2.281833 | 12.59967 | 8.597952
2018-02-16 05:45 | 309017.7 | 3720.0006 | 5 | 35 | 3.517221 | -2.28185 | 2.97988 | 2.357896 | 12.59967 | 8.865938
2018-02-16 05:47 | 309137.7 | 3840.0002 | 5 | 35 | 3.504241 | -2.281845 | 2.97988 | 2.433949 | 12.59967 | 9.132955
2018-02-16 05:49 | 309257.7 | 3960.0006 | 5 | 35 | 3.487654 | -2.281897 | 2.97988 | 2.510013 | 12.59967 | 9.398907
2018-02-16 05:51 | 309377.7 | 4080.0002 | 5 | 35 | 3.467534 | -2.281899 | 2.97988 | 2.586074 | 12.59967 | 9.663427
2018-02-16 05:53 | 309497.7 | 4200.0006 | 5 | 35 | 3.443208 | -2.281912 | 2.97988 | 2.662139 | 12.59967 | 9.926303
2018-02-16 05:55 | 309617.7 | 4320.0002 | 5 | 35 | 3.409512 | -2.282099 | 2.97988 | 2.738202 | 12.59967 | 10.187
2018-02-16 05:57 | 309737.7 | 4440.0006 | 5 | 35 | 3.356304 | -2.28185 | 2.97988 | 2.814265 | 12.59967 | 10.44448
2018-02-16 05:59 | 309857.7 | 4560.001 | 5 | 35 | 3.259927 | -2.28218 | 2.97988 | 2.890329 | 12.59967 | 10.6965
2018-02-16 06:01 | 309977.7 | 4680.0014 | 5 | 35 | 3.045145 | -2.281868 | 2.97988 | 2.966385 | 12.59967 | 10.93764
2018-02-16 06:02 | 309991.2 | 4693.5251 | 5 | 35 | 2.999993 | -2.281828 | 2.97988 | 2.97496 | 12.59967 | 10.96357
2018-02-16 06:04 | 310111.2 | 120.0006 | 6 | 35 | 3.366261 | 0 | 2.97988 | 2.97496 | 12.59967 | 10.96357
2018-02-16 06:06 | 310231.2 | 240.0002 | 6 | 35 | 3.381008 | 0 | 2.97988 | 2.97496 | 12.59967 | 10.96357
2018-02-16 06:07 | 310291.2 | 300.003 | 6 | 35 | 3.384511 | 0 | 2.97988 | 2.97496 | 12.59967 | 10.96357
2018-02-16 06:07 | 310291.2 | 0.0025 | 7 | 36 | 3.384733 | 0 | 0 | 0 | 0 | 0
2018-02-16 06:09 | 310411.3 | 120.0005 | 2 | 36 | 4.046098 | 4.890139 | 0.162393 | 0 | 0.6383674 | 0
2018-02-16 06:11 | 310531.3 | 240.0001 | 2 | 36 | 4.082815 | 4.890127 | 0.3253869 | 0 | 1.300779 | 0
2018-02-16 06:13 | 310651.3 | 360.0005 | 2 | 36 | 4.117539 | 4.890129 | 0.4883877 | 0 | 1.969257 | 0
2018-02-16 06:15 | 310771.3 | 480.0009 | 2 | 36 | 4.14441 | 4.890095 | 0.6513913 | 0 | 2.642687 | 0
2018-02-16 06:17 | 310891.3 | 600.0008 | 2 | 36 | 4.169494 | 4.89006 | 0.8143945 | 0 | 3.320251 | 0
2018-02-16 06:19 | 311011.3 | 720.0009 | 2 | 36 | 4.195433 | 4.890116 | 0.9773962 | 0 | 4.002008 | 0
2018-02-16 06:21 | 311131.3 | 840.0006 | 2 | 36 | 4.200284 | 4.558506 | 1.135668 | 0 | 4.666723 | 0
2018-02-16 06:23 | 311251.3 | 960.0002 | 2 | 36 | 4.200266 | 4.20611 | 1.281657 | 0 | 5.279916 | 0
2018-02-16 06:25 | 311371.3 | 1080.0006 | 2 | 36 | 4.200262 | 3.868753 | 1.416218 | 0 | 5.845113 | 0
2018-02-16 06:27 | 311491.3 | 1200.0002 | 2 | 36 | 4.200284 | 3.539173 | 1.539622 | 0 | 6.363445 | 0
2018-02-16 06:28 | 311603.7 | 1312.3856 | 2 | 36 | 4.200243 | 3.259993 | 1.645702 | 0 | 6.80901 | 0
2018-02-16 06:30 | 311723.7 | 120.0006 | 3 | 36 | 4.22121 | 3.259899 | 1.75398 | 0 | 7.264828 | 0
2018-02-16 06:32 | 311843.7 | 240.0009 | 3 | 36 | 4.246872 | 3.259911 | 1.862637 | 0 | 7.724851 | 0
2018-02-16 06:34 | 311963.7 | 360.0013 | 3 | 36 | 4.276399 | 3.259932 | 1.971298 | 0 | 8.187881 | 0
2018-02-16 06:36 | 312083.7 | 480.001 | 3 | 36 | 4.309103 | 3.259901 | 2.079965 | 0 | 8.65435 | 0
2018-02-16 06:38 | 312203.7 | 600.0013 | 3 | 36 | 4.343298 | 3.259926 | 2.188622 | 0 | 9.1244 | 0
2018-02-16 06:40 | 312323.7 | 720.0002 | 3 | 36 | 4.379984 | 3.259905 | 2.297291 | 0 | 9.598356 | 0
2018-02-16 06:42 | 312443.7 | 840.0014 | 3 | 36 | 4.400273 | 2.989292 | 2.403601 | 0 | 10.06557 | 0
2018-02-16 06:44 | 312563.7 | 960.001 | 3 | 36 | 4.40029 | 2.564505 | 2.495952 | 0 | 10.47195 | 0
2018-02-16 06:46 | 312683.7 | 1080.0005 | 3 | 36 | 4.400292 | 2.221458 | 2.575521 | 0 | 10.82207 | 0
2018-02-16 06:48 | 312803.7 | 1200.0009 | 3 | 36 | 4.400276 | 1.930906 | 2.644583 | 0 | 11.12597 | 0
2018-02-16 06:50 | 312923.7 | 1320.0005 | 3 | 36 | 4.400236 | 1.684063 | 2.704753 | 0 | 11.39073 | 0
2018-02-16 06:52 | 313043.7 | 1440.0009 | 3 | 36 | 4.400271 | 1.468212 | 2.75723 | 0 | 11.62164 | 0
2018-02-16 06:54 | 313163.7 | 1560.0005 | 3 | 36 | 4.400216 | 1.281966 | 2.802942 | 0 | 11.82279 | 0
2018-02-16 06:56 | 313283.7 | 1680.0002 | 3 | 36 | 4.400237 | 1.130064 | 2.843068 | 0 | 11.99935 | 0
2018-02-16 06:58 | 313403.7 | 1800.0006 | 3 | 36 | 4.400249 | 1.001879 | 2.878533 | 0 | 12.15541 | 0
2018-02-16 07:00 | 313523.7 | 1920.0002 | 3 | 36 | 4.400235 | 0.8895674 | 2.910007 | 0 | 12.2939 | 0
2018-02-16 07:02 | 313643.7 | 2040.0005 | 3 | 36 | 4.400218 | 0.786932 | 2.937917 | 0 | 12.41671 | 0
2018-02-16 07:04 | 313763.7 | 2160.0002 | 3 | 36 | 4.400199 | 0.7038126 | 2.962736 | 0 | 12.52592 | 0
2018-02-16 07:06 | 313847.1 | 2243.4441 | 3 | 36 | 4.400136 | 0.6519804 | 2.978456 | 0 | 12.59509 | 0
2018-02-16 07:08 | 313967.2 | 120.0004 | 4 | 36 | 4.336895 | 0 | 2.978456 | 0 | 12.59509 | 0
2018-02-16 07:10 | 314087.2 | 239.9999 | 4 | 36 | 4.331117 | 0 | 2.978456 | 0 | 12.59509 | 0
2018-02-16 07:11 | 314147.2 | 300.0044 | 4 | 36 | 4.329445 | 0 | 2.978456 | 0 | 12.59509 | 0
2018-02-16 07:13 | 314267.2 | 120.0005 | 5 | 36 | 4.101511 | -2.281872 | 2.978456 | 0.07605927 | 12.59509 | 0.3143637
2018-02-16 07:15 | 314387.2 | 240.0009 | 5 | 36 | 4.067166 | -2.281852 | 2.978456 | 0.1521142 | 12.59509 | 0.6249502
2018-02-16 07:17 | 314507.2 | 360.0013 | 5 | 36 | 4.036943 | -2.281858 | 2.978456 | 0.2281799 | 12.59509 | 0.9331611
2018-02-16 07:19 | 314627.2 | 480.0009 | 5 | 36 | 4.007304 | -2.281879 | 2.978456 | 0.3042315 | 12.59509 | 1.239049
2018-02-16 07:21 | 314747.2 | 600.0005 | 5 | 36 | 3.977226 | -2.281857 | 2.978456 | 0.3803003 | 12.59509 | 1.542728
2018-02-16 07:23 | 314867.2 | 720.0001 | 5 | 36 | 3.948808 | -2.281818 | 2.978456 | 0.4563592 | 12.59509 | 1.844142
2018-02-16 07:25 | 314987.2 | 840.0013 | 5 | 36 | 3.921599 | -2.281816 | 2.978456 | 0.5324185 | 12.59509 | 2.14344
2018-02-16 07:27 | 315107.2 | 960.0009 | 5 | 36 | 3.895354 | -2.281955 | 2.978456 | 0.6084813 | 12.59509 | 2.44073
2018-02-16 07:29 | 315227.2 | 1080.0005 | 5 | 36 | 3.868631 | -2.282079 | 2.978456 | 0.6845394 | 12.59509 | 2.735999
2018-02-16 07:31 | 315347.2 | 1200.0009 | 5 | 36 | 3.841631 | -2.281972 | 2.978456 | 0.7605996 | 12.59509 | 3.02921
2018-02-16 07:33 | 315467.2 | 1320.0013 | 5 | 36 | 3.816556 | -2.281835 | 2.978456 | 0.8366662 | 12.59509 | 3.320463
2018-02-16 07:35 | 315587.2 | 1440.0009 | 5 | 36 | 3.794258 | -2.281837 | 2.978456 | 0.9127269 | 12.59509 | 3.609888
2018-02-16 07:37 | 315707.2 | 1560.0005 | 5 | 36 | 3.773286 | -2.282062 | 2.978456 | 0.98879 | 12.59509 | 3.897687
2018-02-16 07:39 | 315827.2 | 1680.0009 | 5 | 36 | 3.7521 | -2.282227 | 2.978456 | 1.064847 | 12.59509 | 4.183861
2018-02-16 07:41 | 315947.2 | 1800.0005 | 5 | 36 | 3.732635 | -2.281866 | 2.978456 | 1.140917 | 12.59509 | 4.468536
2018-02-16 07:43 | 316067.2 | 1920.0009 | 5 | 36 | 3.714315 | -2.281841 | 2.978456 | 1.216979 | 12.59509 | 4.751741
2018-02-16 07:45 | 316187.2 | 2040.0013 | 5 | 36 | 3.696719 | -2.281837 | 2.978456 | 1.293041 | 12.59509 | 5.033592
2018-02-16 07:47 | 316307.2 | 2160.0009 | 5 | 36 | 3.679008 | -2.281897 | 2.978456 | 1.369099 | 12.59509 | 5.314091
2018-02-16 07:49 | 316427.2 | 2280.0005 | 5 | 36 | 3.662068 | -2.281928 | 2.978456 | 1.445167 | 12.59509 | 5.59328
2018-02-16 07:51 | 316547.2 | 2400.0001 | 5 | 36 | 3.646997 | -2.281855 | 2.978456 | 1.521229 | 12.59509 | 5.871243
2018-02-16 07:53 | 316667.2 | 2520.0013 | 5 | 36 | 3.633196 | -2.282173 | 2.978456 | 1.597288 | 12.59509 | 6.148097
2018-02-16 07:55 | 316787.2 | 2640.0001 | 5 | 36 | 3.619927 | -2.281897 | 2.978456 | 1.673353 | 12.59509 | 6.42395
2018-02-16 07:57 | 316907.2 | 2760.0013 | 5 | 36 | 3.606411 | -2.28181 | 2.978456 | 1.749416 | 12.59509 | 6.698772
2018-02-16 07:59 | 317027.2 | 2880.0009 | 5 | 36 | 3.594718 | -2.28208 | 2.978456 | 1.825487 | 12.59509 | 6.972662
2018-02-16 08:01 | 317147.2 | 3000.0013 | 5 | 36 | 3.584056 | -2.28215 | 2.978456 | 1.901545 | 12.59509 | 7.245657
2018-02-16 08:03 | 317267.2 | 3120.0009 | 5 | 36 | 3.573982 | -2.282155 | 2.978456 | 1.97761 | 12.59509 | 7.517898
2018-02-16 08:05 | 317387.2 | 3240.0013 | 5 | 36 | 3.563049 | -2.282135 | 2.978456 | 2.053678 | 12.59509 | 7.789361
2018-02-16 08:07 | 317507.2 | 3360.0001 | 5 | 36 | 3.552009 | -2.282055 | 2.978456 | 2.129737 | 12.59509 | 8.059933
2018-02-16 08:09 | 317627.2 | 3480.0005 | 5 | 36 | 3.541385 | -2.282108 | 2.978456 | 2.205803 | 12.59509 | 8.329719
2018-02-16 08:11 | 317747.2 | 3600.0001 | 5 | 36 | 3.530686 | -2.282173 | 2.978456 | 2.281865 | 12.59509 | 8.598679
2018-02-16 08:13 | 317867.2 | 3720.0013 | 5 | 36 | 3.518489 | -2.281828 | 2.978456 | 2.357922 | 12.59509 | 8.866759
2018-02-16 08:15 | 317987.2 | 3840.0001 | 5 | 36 | 3.503398 | -2.281877 | 2.978456 | 2.43399 | 12.59509 | 9.133844
2018-02-16 08:17 | 318107.2 | 3960.0005 | 5 | 36 | 3.487538 | -2.281855 | 2.978456 | 2.510047 | 12.59509 | 9.399706
2018-02-16 08:19 | 318227.2 | 4080.0009 | 5 | 36 | 3.468931 | -2.282231 | 2.978456 | 2.586118 | 12.59509 | 9.664319
2018-02-16 08:21 | 318347.2 | 4200.0005 | 5 | 36 | 3.44482 | -2.282017 | 2.978456 | 2.66218 | 12.59509 | 9.927313
2018-02-16 08:23 | 318467.2 | 4320.0009 | 5 | 36 | 3.408979 | -2.282146 | 2.978456 | 2.738244 | 12.59509 | 10.18808
2018-02-16 08:25 | 318587.2 | 4440.0013 | 5 | 36 | 3.35346 | -2.281845 | 2.978456 | 2.814308 | 12.59509 | 10.44541
2018-02-16 08:27 | 318707.2 | 4560.0009 | 5 | 36 | 3.259243 | -2.282157 | 2.978456 | 2.890374 | 12.59509 | 10.69729
2018-02-16 08:29 | 318827.2 | 4680.0013 | 5 | 36 | 3.043565 | -2.282065 | 2.978456 | 2.966435 | 12.59509 | 10.93839
2018-02-16 08:29 | 318840.2 | 4692.9145 | 5 | 36 | 2.999979 | -2.282197 | 2.978456 | 2.974624 | 12.59509 | 10.96314
2018-02-16 08:31 | 318960.2 | 120.0012 | 6 | 36 | 3.364006 | 0 | 2.978456 | 2.974624 | 12.59509 | 10.96314
2018-02-16 08:33 | 319080.2 | 240 | 6 | 36 | 3.37875 | 0 | 2.978456 | 2.974624 | 12.59509 | 10.96314
2018-02-16 08:34 | 319140.2 | 300.0028 | 6 | 36 | 3.38221 | 0 | 2.978456 | 2.974624 | 12.59509 | 10.96314
2018-02-16 08:34 | 319140.2 | 0.0024 | 7 | 37 | 3.382501 | 0 | 0 | 0 | 0 | 0
2018-02-16 08:36 | 319260.3 | 120.0013 | 2 | 37 | 4.045452 | 4.890089 | 0.1624025 | 0 | 0.6383288 | 0
2018-02-16 08:38 | 319380.3 | 240.0001 | 2 | 37 | 4.081481 | 4.890078 | 0.325399 | 0 | 1.300584 | 0
2018-02-16 08:40 | 319500.3 | 360.0005 | 2 | 37 | 4.117168 | 4.890064 | 0.4883995 | 0 | 1.968892 | 0
2018-02-16 08:42 | 319620.3 | 480.0009 | 2 | 37 | 4.146311 | 4.890074 | 0.6513901 | 0 | 2.642406 | 0
2018-02-16 08:44 | 319740.3 | 600.0014 | 2 | 37 | 4.170155 | 4.890041 | 0.8143778 | 0 | 3.320165 | 0
2018-02-16 08:46 | 319860.3 | 720.0009 | 2 | 37 | 4.194812 | 4.890076 | 0.9773924 | 0 | 4.001954 | 0
2018-02-16 08:48 | 319980.3 | 840.0006 | 2 | 37 | 4.200284 | 4.567251 | 1.136002 | 0 | 4.668061 | 0
2018-02-16 08:50 | 320100.3 | 960.0001 | 2 | 37 | 4.200312 | 4.190859 | 1.281965 | 0 | 5.28115 | 0
2018-02-16 08:52 | 320220.3 | 1080.0006 | 2 | 37 | 4.20029 | 3.847267 | 1.415756 | 0 | 5.843112 | 0
2018-02-16 08:54 | 320340.3 | 1200.0001 | 2 | 37 | 4.20027 | 3.539873 | 1.538831 | 0 | 6.36006 | 0
2018-02-16 08:56 | 320456 | 1315.673 | 2 | 37 | 4.200265 | 3.259974 | 1.648059 | 0 | 6.818847 | 0
2018-02-16 08:58 | 320576 | 120.0015 | 3 | 37 | 4.221618 | 3.259958 | 1.756343 | 0 | 7.274704 | 0
2018-02-16 09:00 | 320696 | 240.0002 | 3 | 37 | 4.249068 | 3.259899 | 1.864998 | 0 | 7.734859 | 0
2018-02-16 09:02 | 320816 | 360.0015 | 3 | 37 | 4.27846 | 3.259872 | 1.973667 | 0 | 8.198178 | 0
2018-02-16 09:04 | 320936 | 480.001 | 3 | 37 | 4.309847 | 3.259949 | 2.082317 | 0 | 8.664721 | 0
2018-02-16 09:06 | 321056 | 600.0015 | 3 | 37 | 4.343944 | 3.25992 | 2.190977 | 0 | 9.134842 | 0
2018-02-16 09:08 | 321176 | 720.0002 | 3 | 37 | 4.381842 | 3.259867 | 2.299638 | 0 | 9.608874 | 0
2018-02-16 09:10 | 321296 | 840.0007 | 3 | 37 | 4.40028 | 2.956228 | 2.405259 | 0 | 10.07319 | 0
2018-02-16 09:12 | 321416 | 960.0003 | 3 | 37 | 4.400292 | 2.556187 | 2.496924 | 0 | 10.47654 | 0
2018-02-16 09:14 | 321536 | 1080.0007 | 3 | 37 | 4.400252 | 2.220343 | 2.576392 | 0 | 10.82622 | 0
2018-02-16 09:16 | 321656 | 1200.0011 | 3 | 37 | 4.400265 | 1.927844 | 2.645405 | 0 | 11.1299 | 0
2018-02-16 09:18 | 321776 | 1320.0007 | 3 | 37 | 4.400315 | 1.670459 | 2.705259 | 0 | 11.39327 | 0
2018-02-16 09:20 | 321896 | 1440.0019 | 3 | 37 | 4.400282 | 1.459326 | 2.757282 | 0 | 11.62219 | 0
2018-02-16 09:22 | 322016 | 1560.0007 | 3 | 37 | 4.400259 | 1.282245 | 2.802879 | 0 | 11.82282 | 0
2018-02-16 09:24 | 322136 | 1680.0002 | 3 | 37 | 4.400224 | 1.131928 | 2.843065 | 0 | 11.99965 | 0
2018-02-16 09:26 | 322256 | 1800.0014 | 3 | 37 | 4.400219 | 0.998538 | 2.878545 | 0 | 12.15577 | 0
2018-02-16 09:28 | 322376 | 1920.001 | 3 | 37 | 4.400264 | 0.8832722 | 2.909827 | 0 | 12.29342 | 0
2018-02-16 09:30 | 322496 | 2040.0006 | 3 | 37 | 4.400199 | 0.7867765 | 2.937613 | 0 | 12.41568 | 0
2018-02-16 09:32 | 322616 | 2160.0002 | 3 | 37 | 4.40022 | 0.706069 | 2.962466 | 0 | 12.52504 | 0
2018-02-16 09:34 | 322704.2 | 2248.2429 | 3 | 37 | 4.400194 | 0.6519909 | 2.979107 | 0 | 12.59827 | 0
2018-02-16 09:36 | 322824.3 | 120.0005 | 4 | 37 | 4.337033 | 0 | 2.979107 | 0 | 12.59827 | 0
2018-02-16 09:38 | 322944.3 | 240.0002 | 4 | 37 | 4.331327 | 0 | 2.979107 | 0 | 12.59827 | 0
2018-02-16 09:39 | 323004.3 | 300.0029 | 4 | 37 | 4.329652 | 0 | 2.979107 | 0 | 12.59827 | 0
2018-02-16 09:41 | 323124.4 | 120.0013 | 5 | 37 | 4.101536 | -2.282019 | 2.979107 | 0.07605822 | 12.59827 | 0.3143419
2018-02-16 09:43 | 323244.4 | 240.0001 | 5 | 37 | 4.067223 | -2.28183 | 2.979107 | 0.1521249 | 12.59827 | 0.6249843
2018-02-16 09:45 | 323364.4 | 360.0006 | 5 | 37 | 4.035546 | -2.281883 | 2.979107 | 0.2281864 | 12.59827 | 0.9331403
2018-02-16 09:47 | 323484.4 | 480.0001 | 5 | 37 | 4.005223 | -2.281895 | 2.979107 | 0.3042557 | 12.59827 | 1.238952
2018-02-16 09:49 | 323604.4 | 600.0013 | 5 | 37 | 3.976476 | -2.28221 | 2.979107 | 0.380325 | 12.59827 | 1.542528
2018-02-16 09:51 | 323724.4 | 720.0001 | 5 | 37 | 3.948776 | -2.281853 | 2.979107 | 0.4563848 | 12.59827 | 1.843922
2018-02-16 09:53 | 323844.4 | 840.0013 | 5 | 37 | 3.921181 | -2.281899 | 2.979107 | 0.53245 | 12.59827 | 2.143237
2018-02-16 09:55 | 323964.4 | 960.0001 | 5 | 37 | 3.893375 | -2.282162 | 2.979107 | 0.6085171 | 12.59827 | 2.440445
2018-02-16 09:57 | 324084.4 | 1080.0013 | 5 | 37 | 3.867153 | -2.282173 | 2.979107 | 0.6845822 | 12.59827 | 2.735595
2018-02-16 09:59 | 324204.4 | 1200.0001 | 5 | 37 | 3.841386 | -2.282162 | 2.979107 | 0.7606376 | 12.59827 | 3.028729
2018-02-16 10:01 | 324324.4 | 1320.0005 | 5 | 37 | 3.816615 | -2.281932 | 2.979107 | 0.8367069 | 12.59827 | 3.319991
2018-02-16 10:03 | 324444.4 | 1440.0009 | 5 | 37 | 3.793108 | -2.282122 | 2.979107 | 0.9127707 | 12.59827 | 3.6094
2018-02-16 10:05 | 324564.4 | 1560.0013 | 5 | 37 | 3.771365 | -2.281863 | 2.979107 | 0.9888372 | 12.59827 | 3.897081
2018-02-16 10:07 | 324684.4 | 1680.0001 | 5 | 37 | 3.751496 | -2.282195 | 2.979107 | 1.064904 | 12.59827 | 4.183196
2018-02-16 10:09 | 324804.4 | 1800.0005 | 5 | 37 | 3.732717 | -2.281877 | 2.979107 | 1.140967 | 12.59827 | 4.467824
2018-02-16 10:11 | 324924.4 | 1920.0009 | 5 | 37 | 3.714039 | -2.28219 | 2.979107 | 1.217028 | 12.59827 | 4.751029
2018-02-16 10:13 | 325044.4 | 2040.0005 | 5 | 37 | 3.695094 | -2.281877 | 2.979107 | 1.29309 | 12.59827 | 5.032804
2018-02-16 10:15 | 325164.4 | 2160.0009 | 5 | 37 | 3.677912 | -2.281825 | 2.979107 | 1.369159 | 12.59827 | 5.313217
2018-02-16 10:17 | 325284.4 | 2280.0013 | 5 | 37 | 3.662066 | -2.282137 | 2.979107 | 1.445225 | 12.59827 | 5.592367
2018-02-16 10:19 | 325404.4 | 2400.0001 | 5 | 37 | 3.647167 | -2.282197 | 2.979107 | 1.52129 | 12.59827 | 5.870354
2018-02-16 10:21 | 325524.4 | 2520.0013 | 5 | 37 | 3.632314 | -2.282242 | 2.979107 | 1.597356 | 12.59827 | 6.147218
2018-02-16 10:23 | 325644.4 | 2640.0009 | 5 | 37 | 3.6183 | -2.282088 | 2.979107 | 1.673421 | 12.59827 | 6.422962
2018-02-16 10:25 | 325764.4 | 2760.0005 | 5 | 37 | 3.606061 | -2.282102 | 2.979107 | 1.749481 | 12.59827 | 6.697699
2018-02-16 10:27 | 325884.4 | 2880.0009 | 5 | 37 | 3.594994 | -2.282182 | 2.979107 | 1.825548 | 12.59827 | 6.971578
2018-02-16 10:29 | 326004.4 | 3000.0005 | 5 | 37 | 3.58406 | -2.281946 | 2.979107 | 1.901618 | 12.59827 | 7.244634
2018-02-16 10:31 | 326124.4 | 3120.0009 | 5 | 37 | 3.572418 | -2.282088 | 2.979107 | 1.977674 | 12.59827 | 7.516779
2018-02-16 10:33 | 326244.4 | 3240.0013 | 5 | 37 | 3.562033 | -2.282124 | 2.979107 | 2.053748 | 12.59827 | 7.788146
2018-02-16 10:35 | 326364.4 | 3360.0009 | 5 | 37 | 3.552124 | -2.281788 | 2.979107 | 2.129807 | 12.59827 | 8.058694
2018-02-16 10:37 | 326484.4 | 3480.0013 | 5 | 37 | 3.541688 | -2.281774 | 2.979107 | 2.205877 | 12.59827 | 8.328516
2018-02-16 10:39 | 326604.4 | 3600.0001 | 5 | 37 | 3.529516 | -2.28179 | 2.979107 | 2.281934 | 12.59827 | 8.59744
2018-02-16 10:41 | 326724.4 | 3720.0005 | 5 | 37 | 3.516265 | -2.28219 | 2.979107 | 2.358004 | 12.59827 | 8.865417
2018-02-16 10:43 | 326844.4 | 3840.0001 | 5 | 37 | 3.50311 | -2.281837 | 2.979107 | 2.434064 | 12.59827 | 9.13237
2018-02-16 10:45 | 326964.4 | 3960.0013 | 5 | 37 | 3.48823 | -2.282104 | 2.979107 | 2.510131 | 12.59827 | 9.398288
2018-02-16 10:47 | 327084.4 | 4080.0002 | 5 | 37 | 3.469019 | -2.28215 | 2.979107 | 2.586199 | 12.59827 | 9.662933
2018-02-16 10:49 | 327204.4 | 4200.0006 | 5 | 37 | 3.442472 | -2.281823 | 2.979107 | 2.662266 | 12.59827 | 9.925855
2018-02-16 10:51 | 327324.4 | 4320.0009 | 5 | 37 | 3.407712 | -2.282106 | 2.979107 | 2.738333 | 12.59827 | 10.18647
2018-02-16 10:53 | 327444.4 | 4440.0005 | 5 | 37 | 3.354931 | -2.2818 | 2.979107 | 2.814399 | 12.59827 | 10.44382
2018-02-16 10:55 | 327564.4 | 4560.0001 | 5 | 37 | 3.261429 | -2.282164 | 2.979107 | 2.890462 | 12.59827 | 10.69585
2018-02-16 10:57 | 327684.4 | 4680.0005 | 5 | 37 | 3.043243 | -2.281945 | 2.979107 | 2.966529 | 12.59827 | 10.93707
2018-02-16 10:57 | 327697 | 4692.6681 | 5 | 37 | 2.999999 | -2.281895 | 2.979107 | 2.974555 | 12.59827 | 10.96133
2018-02-16 10:59 | 327817.1 | 120.0013 | 6 | 37 | 3.364499 | 0 | 2.979107 | 2.974555 | 12.59827 | 10.96133
2018-02-16 11:01 | 327937.1 | 240.0001 | 6 | 37 | 3.379154 | 0 | 2.979107 | 2.974555 | 12.59827 | 10.96133
2018-02-16 11:02 | 327997.1 | 300.0022 | 6 | 37 | 3.382558 | 0 | 2.979107 | 2.974555 | 12.59827 | 10.96133
2018-02-16 11:02 | 327997.1 | 0.0024 | 7 | 38 | 3.382668 | 0 | 0 | 0 | 0 | 0
2018-02-16 11:04 | 328117.2 | 120.0014 | 2 | 38 | 4.043947 | 4.890055 | 0.1624022 | 0 | 0.6381211 | 0
2018-02-16 11:06 | 328237.2 | 240.0011 | 2 | 38 | 4.082163 | 4.890064 | 0.3253886 | 0 | 1.300226 | 0
2018-02-16 11:08 | 328357.2 | 360.0006 | 2 | 38 | 4.118571 | 4.890034 | 0.4883889 | 0 | 1.968773 | 0
2018-02-16 11:10 | 328477.2 | 480.0003 | 2 | 38 | 4.145381 | 4.890045 | 0.6513997 | 0 | 2.642417 | 0
2018-02-16 11:12 | 328597.2 | 600.0006 | 2 | 38 | 4.168438 | 4.889986 | 0.8143885 | 0 | 3.319942 | 0
2018-02-16 11:14 | 328717.2 | 720.001 | 2 | 38 | 4.193765 | 4.890081 | 0.977385 | 0 | 4.001411 | 0
2018-02-16 11:16 | 328837.2 | 840.0015 | 2 | 38 | 4.200302 | 4.550341 | 1.135817 | 0 | 4.666749 | 0
2018-02-16 11:18 | 328957.2 | 960.0011 | 2 | 38 | 4.200289 | 4.190872 | 1.281385 | 0 | 5.278176 | 0
2018-02-16 11:20 | 329077.2 | 1080.0015 | 2 | 38 | 4.200268 | 3.866112 | 1.415544 | 0 | 5.841683 | 0
2018-02-16 11:22 | 329197.2 | 1200.0002 | 2 | 38 | 4.200291 | 3.555113 | 1.539221 | 0 | 6.361159 | 0
2018-02-16 11:24 | 329311.1 | 1313.9114 | 2 | 38 | 4.200291 | 3.259995 | 1.647038 | 0 | 6.814023 | 0
2018-02-16 11:26 | 329431.1 | 120.0006 | 3 | 38 | 4.222457 | 3.259874 | 1.755327 | 0 | 7.269959 | 0
2018-02-16 11:28 | 329551.1 | 240.0002 | 3 | 38 | 4.24861 | 3.259884 | 1.863981 | 0 | 7.730142 | 0
2018-02-16 11:30 | 329671.1 | 360.0007 | 3 | 38 | 4.277114 | 3.260029 | 1.972641 | 0 | 8.193319 | 0
2018-02-16 11:32 | 329791.1 | 480.001 | 3 | 38 | 4.308904 | 3.260086 | 2.081305 | 0 | 8.659784 | 0
2018-02-16 11:34 | 329911.1 | 600.0007 | 3 | 38 | 4.344673 | 3.260075 | 2.189964 | 0 | 9.129895 | 0
2018-02-16 11:36 | 330031.1 | 720.0002 | 3 | 38 | 4.38227 | 3.25989 | 2.298622 | 0 | 9.604003 | 0
2018-02-16 11:38 | 330151.1 | 840.0014 | 3 | 38 | 4.400278 | 2.969105 | 2.404446 | 0 | 10.0692 | 0
2018-02-16 11:40 | 330271.1 | 960.001 | 3 | 38 | 4.400309 | 2.56842 | 2.496549 | 0 | 10.47449 | 0
2018-02-16 11:42 | 330391.1 | 1080.0007 | 3 | 38 | 4.400267 | 2.21925 | 2.576223 | 0 | 10.82507 | 0
2018-02-16 11:44 | 330511.1 | 1200.0002 | 3 | 38 | 4.400301 | 1.920073 | 2.645 | 0 | 11.12771 | 0
2018-02-16 11:46 | 330631.1 | 1320.0015 | 3 | 38 | 4.400274 | 1.67425 | 2.704778 | 0 | 11.39075 | 0
2018-02-16 11:48 | 330751.1 | 1440.0019 | 3 | 38 | 4.400251 | 1.465987 | 2.757021 | 0 | 11.62063 | 0
2018-02-16 11:50 | 330871.1 | 1560.0015 | 3 | 38 | 4.400262 | 1.285892 | 2.802813 | 0 | 11.82213 | 0
2018-02-16 11:52 | 330991.1 | 1680.001 | 3 | 38 | 4.400234 | 1.125572 | 2.842953 | 0 | 11.99876 | 0
2018-02-16 11:54 | 331111.1 | 1800.0007 | 3 | 38 | 4.400218 | 0.9949522 | 2.878235 | 0 | 12.15401 | 0
2018-02-16 11:56 | 331231.1 | 1920.001 | 3 | 38 | 4.400238 | 0.8848944 | 2.909517 | 0 | 12.29165 | 0
2018-02-16 11:58 | 331351.1 | 2040.0015 | 3 | 38 | 4.400225 | 0.7894964 | 2.937393 | 0 | 12.41432 | 0
2018-02-16 12:00 | 331471.1 | 2160.0002 | 3 | 38 | 4.400216 | 0.7041512 | 2.962268 | 0 | 12.52377 | 0
2018-02-16 12:01 | 331549.9 | 2238.7609 | 3 | 38 | 4.400156 | 0.6519938 | 2.9771 | 0 | 12.58903 | 0
2018-02-16 12:03 | 331669.9019 | 120.0014 | 4 | 38 | 4.336662 | 0 | 2.9771 | 0 | 12.58903 | 0
2018-02-16 12:05 | 331789.9007 | 240.0002 | 4 | 38 | 4.330934 | 0 | 2.9771 | 0 | 12.58903 | 0
2018-02-16 12:06 | 331849.9027 | 300.0022 | 4 | 38 | 4.329245 | 0 | 2.9771 | 0 | 12.58903 | 0
2018-02-16 12:08 | 331970 | 120.0014 | 5 | 38 | 4.101292 | -2.28212 | 2.9771 | 0.07605501 | 12.58903 | 0.3143359
2018-02-16 12:10 | 332090 | 240.0002 | 5 | 38 | 4.065387 | -2.281818 | 2.9771 | 0.1521183 | 12.58903 | 0.6248826
2018-02-16 12:12 | 332210 | 360.0014 | 5 | 38 | 4.034439 | -2.282125 | 2.9771 | 0.2281861 | 12.58903 | 0.9329334
2018-02-16 12:14 | 332330 | 480.0002 | 5 | 38 | 4.005251 | -2.282166 | 2.9771 | 0.3042508 | 12.58903 | 1.238691
2018-02-16 12:16 | 332450 | 600.0006 | 5 | 38 | 3.97664 | -2.281828 | 2.9771 | 0.3803227 | 12.58903 | 1.54229
2018-02-16 12:18 | 332570 | 720.001 | 5 | 38 | 3.947582 | -2.282132 | 2.9771 | 0.4563912 | 12.58903 | 1.843689
2018-02-16 12:20 | 332690 | 840.0007 | 5 | 38 | 3.919199 | -2.282124 | 2.9771 | 0.5324558 | 12.58903 | 2.142862
2018-02-16 12:22 | 332810 | 960.0003 | 5 | 38 | 3.892846 | -2.282152 | 2.9771 | 0.6085197 | 12.58903 | 2.439961
2018-02-16 12:24 | 332930 | 1080.0007 | 5 | 38 | 3.867217 | -2.282132 | 2.9771 | 0.6845824 | 12.58903 | 2.735088
2018-02-16 12:26 | 333050 | 1200.0002 | 5 | 38 | 3.840946 | -2.282146 | 2.9771 | 0.7606497 | 12.58903 | 3.02826
2018-02-16 12:28 | 333170 | 1320.0014 | 5 | 38 | 3.814658 | -2.28176 | 2.9771 | 0.8367186 | 12.58903 | 3.319426
2018-02-16 12:30 | 333290 | 1440.001 | 5 | 38 | 3.791685 | -2.282178 | 2.9771 | 0.9127873 | 12.58903 | 3.608709
2018-02-16 12:32 | 333410 | 1560.0006 | 5 | 38 | 3.771158 | -2.282164 | 2.9771 | 0.9888454 | 12.58903 | 3.896305
2018-02-16 12:34 | 333530 | 1680.0002 | 5 | 38 | 3.751426 | -2.282125 | 2.9771 | 1.064914 | 12.58903 | 4.18242
2018-02-16 12:36 | 333650 | 1800.0006 | 5 | 38 | 3.731451 | -2.282104 | 2.9771 | 1.140978 | 12.58903 | 4.467017
2018-02-16 12:38 | 333770 | 1920.0002 | 5 | 38 | 3.712059 | -2.282146 | 2.9771 | 1.217039 | 12.58903 | 4.750082
2018-02-16 12:40 | 333890 | 2040.0006 | 5 | 38 | 3.694335 | -2.282166 | 2.9771 | 1.293106 | 12.58903 | 5.031768
2018-02-16 12:42 | 334010 | 2160.001 | 5 | 38 | 3.677681 | -2.282102 | 2.9771 | 1.369174 | 12.58903 | 5.312149
2018-02-16 12:44 | 334130 | 2280.0014 | 5 | 38 | 3.661508 | -2.282146 | 2.9771 | 1.445242 | 12.58903 | 5.591288
2018-02-16 12:46 | 334250 | 2400.0002 | 5 | 38 | 3.645153 | -2.282166 | 2.9771 | 1.521305 | 12.58903 | 5.869167
2018-02-16 12:48 | 334370 | 2520.0014 | 5 | 38 | 3.630795 | -2.28216 | 2.9771 | 1.597373 | 12.58903 | 6.145889
2018-02-16 12:50 | 334490 | 2640.0002 | 5 | 38 | 3.617911 | -2.281863 | 2.9771 | 1.673433 | 12.58903 | 6.42155
2018-02-16 12:52 | 334610 | 2760.0015 | 5 | 38 | 3.60585 | -2.282185 | 2.9771 | 1.749499 | 12.58903 | 6.696289
2018-02-16 12:54 | 334730 | 2880.001 | 5 | 38 | 3.593711 | -2.281787 | 2.9771 | 1.82556 | 12.58903 | 6.970098
2018-02-16 12:56 | 334850 | 3000.0006 | 5 | 38 | 3.582018 | -2.282152 | 2.9771 | 1.901625 | 12.58903 | 7.242995
2018-02-16 12:58 | 334970 | 3120.001 | 5 | 38 | 3.571743 | -2.282175 | 2.9771 | 1.977691 | 12.58903 | 7.515069
2018-02-16 13:00 | 335090 | 3240.0006 | 5 | 38 | 3.562027 | -2.281837 | 2.9771 | 2.053752 | 12.58903 | 7.78637
2018-02-16 13:02 | 335210 | 3360.0002 | 5 | 38 | 3.55159 | -2.281905 | 2.9771 | 2.129816 | 12.58903 | 8.056918
2018-02-16 13:04 | 335330 | 3480.0014 | 5 | 38 | 3.539329 | -2.282117 | 2.9771 | 2.205883 | 12.58903 | 8.326621
2018-02-16 13:06 | 335450 | 3600.0002 | 5 | 38 | 3.527813 | -2.281846 | 2.9771 | 2.281946 | 12.58903 | 8.595392
2018-02-16 13:08 | 335570 | 3720.0014 | 5 | 38 | 3.516019 | -2.281855 | 2.9771 | 2.358012 | 12.58903 | 8.86329
2018-02-16 13:10 | 335690 | 3840.0002 | 5 | 38 | 3.50284 | -2.2822 | 2.9771 | 2.434075 | 12.58903 | 9.130245
2018-02-16 13:12 | 335810 | 3960.0006 | 5 | 38 | 3.486353 | -2.281818 | 2.9771 | 2.510144 | 12.58903 | 9.396111
2018-02-16 13:14 | 335930 | 4080.0002 | 5 | 38 | 3.465919 | -2.28202 | 2.9771 | 2.586207 | 12.58903 | 9.66053
2018-02-16 13:16 | 336050 | 4200.0014 | 5 | 38 | 3.441457 | -2.281986 | 2.9771 | 2.662271 | 12.58903 | 9.923272
2018-02-16 13:18 | 336170 | 4320.001 | 5 | 38 | 3.407245 | -2.281893 | 2.9771 | 2.738336 | 12.58903 | 10.18383
2018-02-16 13:20 | 336290 | 4440.0006 | 5 | 38 | 3.352967 | -2.281895 | 2.9771 | 2.814401 | 12.58903 | 10.44111
2018-02-16 13:22 | 336410 | 4560.001 | 5 | 38 | 3.254473 | -2.282128 | 2.9771 | 2.890472 | 12.58903 | 10.69283
2018-02-16 13:24 | 336530 | 4680.0022 | 5 | 38 | 3.030577 | -2.282105 | 2.9771 | 2.966538 | 12.58903 | 10.93333
2018-02-16 13:24 | 336538.9 | 4688.9496 | 5 | 38 | 3 | -2.282023 | 2.9771 | 2.972203 | 12.58903 | 10.95041
2018-02-16 13:26 | 336659 | 120.0011 | 6 | 38 | 3.366999 | 0 | 2.9771 | 2.972203 | 12.58903 | 10.95041
2018-02-16 13:28 | 336779 | 240.0007 | 6 | 38 | 3.381791 | 0 | 2.9771 | 2.972203 | 12.58903 | 10.95041
2018-02-16 13:29 | 336839 | 300.0035 | 6 | 38 | 3.385277 | 0 | 2.9771 | 2.972203 | 12.58903 | 10.95041
2018-02-16 13:29 | 336839 | 0.0024 | 7 | 39 | 3.385375 | 0 | 0 | 0 | 0 | 0
2018-02-16 13:31 | 336959 | 120.0005 | 2 | 39 | 4.046509 | 4.890083 | 0.1624002 | 5.75e-10 | 0.638498 | 1.947e-09
2018-02-16 13:33 | 337079 | 240.0002 | 2 | 39 | 4.083202 | 4.890076 | 0.3253824 | 5.75e-10 | 1.300936 | 1.947e-09
2018-02-16 13:35 | 337199 | 360.0005 | 2 | 39 | 4.117833 | 4.890076 | 0.4883802 | 5.75e-10 | 1.969457 | 1.947e-09
2018-02-16 13:37 | 337319 | 480.0009 | 2 | 39 | 4.144748 | 4.890083 | 0.6513909 | 5.75e-10 | 2.642967 | 1.947e-09
2018-02-16 13:39 | 337439.1 | 600.0014 | 2 | 39 | 4.169698 | 4.890041 | 0.8143827 | 5.75e-10 | 3.320526 | 1.947e-09
2018-02-16 13:41 | 337559 | 720.0001 | 2 | 39 | 4.195797 | 4.890053 | 0.9773694 | 5.75e-10 | 4.002271 | 1.947e-09
2018-02-16 13:43 | 337679 | 840.0006 | 2 | 39 | 4.200303 | 4.553869 | 1.13551 | 5.75e-10 | 4.666443 | 1.947e-09
2018-02-16 13:45 | 337799 | 960.0002 | 2 | 39 | 4.20027 | 4.199265 | 1.281335 | 5.75e-10 | 5.278951 | 1.947e-09
2018-02-16 13:47 | 337919.1 | 1080.0014 | 2 | 39 | 4.20026 | 3.86306 | 1.415661 | 5.75e-10 | 5.84316 | 1.947e-09
2018-02-16 13:49 | 338039 | 1200.0009 | 2 | 39 | 4.200239 | 3.52998 | 1.538843 | 5.75e-10 | 6.360556 | 1.947e-09
2018-02-16 13:51 | 338148.2 | 1309.1438 | 2 | 39 | 4.200284 | 3.259998 | 1.641688 | 5.75e-10 | 6.792532 | 1.947e-09
2018-02-16 13:53 | 338268.2 | 120.0005 | 3 | 39 | 4.221208 | 3.259939 | 1.749982 | 5.75e-10 | 7.24842 | 1.947e-09
2018-02-16 13:55 | 338388.2 | 240.0001 | 3 | 39 | 4.246907 | 3.259901 | 1.858632 | 5.75e-10 | 7.708413 | 1.947e-09
2018-02-16 13:57 | 338508.2 | 360.0014 | 3 | 39 | 4.276286 | 3.260006 | 1.967299 | 5.75e-10 | 8.171471 | 1.947e-09
2018-02-16 13:59 | 338628.2 | 480.0009 | 3 | 39 | 4.309038 | 3.259865 | 2.075946 | 5.75e-10 | 8.637839 | 1.947e-09
2018-02-16 14:01 | 338748.2 | 600.0014 | 3 | 39 | 4.343259 | 3.259815 | 2.184609 | 5.75e-10 | 9.107913 | 1.947e-09
2018-02-16 14:03 | 338868.2 | 720.001 | 3 | 39 | 4.379963 | 3.259905 | 2.293266 | 5.75e-10 | 9.581814 | 1.947e-09
2018-02-16 14:05 | 338988.2 | 840.0014 | 3 | 39 | 4.400318 | 2.991285 | 2.399594 | 5.75e-10 | 10.04911 | 1.947e-09
2018-02-16 14:07 | 339108.2 | 960.0001 | 3 | 39 | 4.400278 | 2.568592 | 2.492058 | 5.75e-10 | 10.45597 | 1.947e-09
2018-02-16 14:09 | 339228.2 | 1080.0014 | 3 | 39 | 4.400259 | 2.224783 | 2.571753 | 5.75e-10 | 10.80666 | 1.947e-09
2018-02-16 14:11 | 339348.2 | 1200.0001 | 3 | 39 | 4.400261 | 1.935022 | 2.640958 | 5.75e-10 | 11.11118 | 1.947e-09
2018-02-16 14:13 | 339468.2 | 1320.0006 | 3 | 39 | 4.40029 | 1.688354 | 2.701271 | 5.75e-10 | 11.37657 | 1.947e-09
2018-02-16 14:15 | 339588.2 | 1440.0001 | 3 | 39 | 4.400251 | 1.472377 | 2.75387 | 5.75e-10 | 11.60802 | 1.947e-09
2018-02-16 14:17 | 339708.2 | 1560.0013 | 3 | 39 | 4.400275 | 1.28567 | 2.799716 | 5.75e-10 | 11.80975 | 1.947e-09
2018-02-16 14:19 | 339828.2 | 1680.001 | 3 | 39 | 4.400233 | 1.133199 | 2.839948 | 5.75e-10 | 11.98679 | 1.947e-09
2018-02-16 14:21 | 339948.2 | 1800.0013 | 3 | 39 | 4.400246 | 1.005144 | 2.875522 | 5.75e-10 | 12.14332 | 1.947e-09
2018-02-16 14:23 | 340068.2 | 1920.001 | 3 | 39 | 4.40028 | 0.89289 | 2.907091 | 5.75e-10 | 12.28223 | 1.947e-09
2018-02-16 14:25 | 340188.2 | 2040.0014 | 3 | 39 | 4.400188 | 0.7898941 | 2.935105 | 5.75e-10 | 12.4055 | 1.947e-09
2018-02-16 14:27 | 340308.2 | 2160.0001 | 3 | 39 | 4.400202 | 0.7058239 | 2.959996 | 5.75e-10 | 12.51502 | 1.947e-09
2018-02-16 14:28 | 340397.4 | 2249.19 | 3 | 39 | 4.400211 | 0.6519871 | 2.976805 | 5.75e-10 | 12.58899 | 1.947e-09
2018-02-16 14:30 | 340517.4 | 120.0006 | 4 | 39 | 4.33687 | 0 | 2.976805 | 5.75e-10 | 12.58899 | 1.947e-09
2018-02-16 14:32 | 340637.4 | 240.001 | 4 | 39 | 4.331107 | 0 | 2.976805 | 5.75e-10 | 12.58899 | 1.947e-09
2018-02-16 14:33 | 340697.4 | 300.003 | 4 | 39 | 4.329448 | 0 | 2.976805 | 5.75e-10 | 12.58899 | 1.947e-09
2018-02-16 14:35 | 340817.5 | 120.0013 | 5 | 39 | 4.100725 | -2.282146 | 2.976805 | 0.07606387 | 12.58899 | 0.3143366
2018-02-16 14:37 | 340937.5 | 240.0001 | 5 | 39 | 4.066405 | -2.281816 | 2.976805 | 0.1521304 | 12.58899 | 0.6249108
2018-02-16 14:39 | 341057.5 | 360.0005 | 5 | 39 | 4.036094 | -2.282148 | 2.976805 | 0.2282002 | 12.58899 | 0.9330795
2018-02-16 14:41 | 341177.5 | 480.0001 | 5 | 39 | 4.006404 | -2.28211 | 2.976805 | 0.3042574 | 12.58899 | 1.238923
2018-02-16 14:43 | 341297.5 | 600.0005 | 5 | 39 | 3.976174 | -2.282155 | 2.976805 | 0.3803305 | 12.58899 | 1.542554
2018-02-16 14:45 | 341417.5 | 720.0001 | 5 | 39 | 3.94768 | -2.281821 | 2.976805 | 0.4563974 | 12.58899 | 1.843914
2018-02-16 14:47 | 341537.5 | 840.0006 | 5 | 39 | 3.920546 | -2.281855 | 2.976805 | 0.532465 | 12.58899 | 2.143161
2018-02-16 14:49 | 341657.5 | 960.0009 | 5 | 39 | 3.894206 | -2.281866 | 2.976805 | 0.6085272 | 12.58899 | 2.440362
2018-02-16 14:51 | 341777.5 | 1080.0013 | 5 | 39 | 3.8675 | -2.282137 | 2.976805 | 0.6845944 | 12.58899 | 2.735579
2018-02-16 14:53 | 341897.5 | 1200.0009 | 5 | 39 | 3.840368 | -2.282135 | 2.976805 | 0.7606587 | 12.58899 | 3.028714
2018-02-16 14:55 | 342017.5 | 1320.0013 | 5 | 39 | 3.815407 | -2.282119 | 2.976805 | 0.8367229 | 12.58899 | 3.319865
2018-02-16 14:57 | 342137.5 | 1440 | 5 | 39 | 3.793088 | -2.282086 | 2.976805 | 0.9127939 | 12.58899 | 3.609246
2018-02-16 14:59 | 342257.5 | 1560.0013 | 5 | 39 | 3.772119 | -2.28215 | 2.976805 | 0.988857 | 12.58899 | 3.896958
2018-02-16 15:01 | 342377.5 | 1680.0009 | 5 | 39 | 3.751043 | -2.282126 | 2.976805 | 1.064929 | 12.58899 | 4.18311
2018-02-16 15:03 | 342497.5 | 1800.0005 | 5 | 39 | 3.731523 | -2.282162 | 2.976805 | 1.14099 | 12.58899 | 4.467663
2018-02-16 15:05 | 342617.5 | 1920.0001 | 5 | 39 | 3.713288 | -2.282152 | 2.976805 | 1.217062 | 12.58899 | 4.750826
2018-02-16 15:07 | 342737.5 | 2040.0013 | 5 | 39 | 3.695542 | -2.282142 | 2.976805 | 1.293128 | 12.58899 | 5.032608
2018-02-16 15:09 | 342857.5 | 2160.0009 | 5 | 39 | 3.677909 | -2.282152 | 2.976805 | 1.369191 | 12.58899 | 5.313038
2018-02-16 15:11 | 342977.5 | 2280.0005 | 5 | 39 | 3.660888 | -2.282144 | 2.976805 | 1.445263 | 12.58899 | 5.592163
2018-02-16 15:13 | 343097.5 | 2400.0001 | 5 | 39 | 3.645806 | -2.282135 | 2.976805 | 1.52132 | 12.58899 | 5.870016
2018-02-16 15:15 | 343217.5 | 2520.0005 | 5 | 39 | 3.632029 | -2.282022 | 2.976805 | 1.597387 | 12.58899 | 6.146811
2018-02-16 15:17 | 343337.5 | 2640.0009 | 5 | 39 | 3.61867 | -2.282117 | 2.976805 | 1.673458 | 12.58899 | 6.422595
2018-02-16 15:19 | 343457.5 | 2760.0013 | 5 | 39 | 3.605259 | -2.281823 | 2.976805 | 1.749527 | 12.58899 | 6.69735
2018-02-16 15:21 | 343577.5 | 2880.0009 | 5 | 39 | 3.593466 | -2.281805 | 2.976805 | 1.825585 | 12.58899 | 6.971103
2018-02-16 15:23 | 343697.5 | 3000.0005 | 5 | 39 | 3.582811 | -2.28194 | 2.976805 | 1.901649 | 12.58899 | 7.244023
2018-02-16 15:25 | 343817.5 | 3120.0001 | 5 | 39 | 3.572597 | -2.2822 | 2.976805 | 1.977717 | 12.58899 | 7.516174
2018-02-16 15:27 | 343937.5 | 3240.0013 | 5 | 39 | 3.56182 | -2.281823 | 2.976805 | 2.053779 | 12.58899 | 7.787516
2018-02-16 15:29 | 344057.5 | 3360.0009 | 5 | 39 | 3.550428 | -2.282146 | 2.976805 | 2.129843 | 12.58899 | 8.057998
2018-02-16 15:31 | 344177.5 | 3480.0006 | 5 | 39 | 3.539874 | -2.28222 | 2.976805 | 2.205913 | 12.58899 | 8.327679
2018-02-16 15:33 | 344297.5 | 3600.0001 | 5 | 39 | 3.529016 | -2.281901 | 2.976805 | 2.281976 | 12.58899 | 8.596522
2018-02-16 15:35 | 344417.5 | 3720.0005 | 5 | 39 | 3.516642 | -2.282035 | 2.976805 | 2.35804 | 12.58899 | 8.864492
2018-02-16 15:37 | 344537.5 | 3840.0001 | 5 | 39 | 3.501528 | -2.28207 | 2.976805 | 2.434105 | 12.58899 | 9.131426
2018-02-16 15:39 | 344657.5 | 3960.0005 | 5 | 39 | 3.48547 | -2.282055 | 2.976805 | 2.510168 | 12.58899 | 9.397161
2018-02-16 15:41 | 344777.5 | 4080.0001 | 5 | 39 | 3.466827 | -2.282125 | 2.976805 | 2.586235 | 12.58899 | 9.661601
2018-02-16 15:43 | 344897.5 | 4200.0013 | 5 | 39 | 3.442554 | -2.282178 | 2.976805 | 2.6623 | 12.58899 | 9.924442
2018-02-16 15:45 | 345017.5 | 4320.0009 | 5 | 39 | 3.406294 | -2.28213 | 2.976805 | 2.738364 | 12.58899 | 10.18503
2018-02-16 15:47 | 345137.5 | 4440.0006 | 5 | 39 | 3.349782 | -2.282125 | 2.976805 | 2.814428 | 12.58899 | 10.44212
2018-02-16 15:49 | 345257.5 | 4560.0001 | 5 | 39 | 3.254172 | -2.282152 | 2.976805 | 2.890496 | 12.58899 | 10.69369
2018-02-16 15:51 | 345377.5 | 4680.0013 | 5 | 39 | 3.033397 | -2.282175 | 2.976805 | 2.966561 | 12.58899 | 10.93428
2018-02-16 15:52 | 345387.3 | 4689.784 | 5 | 39 | 2.999981 | -2.282142 | 2.976805 | 2.972763 | 12.58899 | 10.95299
2018-02-16 15:54 | 345507.3 | 120.0015 | 6 | 39 | 3.366402 | 0 | 2.976805 | 2.972763 | 12.58899 | 10.95299
2018-02-16 15:56 | 345627.3 | 240.001 | 6 | 39 | 3.381339 | 0 | 2.976805 | 2.972763 | 12.58899 | 10.95299
2018-02-16 15:57 | 345687.3 | 300.0022 | 6 | 39 | 3.384792 | 0 | 2.976805 | 2.972763 | 12.58899 | 10.95299
2018-02-16 15:57 | 345687.4 | 0.0026 | 7 | 40 | 3.385087 | 0 | 0 | 0 | 0 | 0
2018-02-16 15:59 | 345807.4 | 120.0014 | 2 | 40 | 4.047059 | 4.890049 | 0.1624069 | 0 | 0.6387389 | 0
2018-02-16 16:01 | 345927.4 | 240.0011 | 2 | 40 | 4.082935 | 4.890039 | 0.3254034 | 0 | 1.301229 | 0
2018-02-16 16:03 | 346047.4 | 360.0006 | 2 | 40 | 4.118329 | 4.890081 | 0.4884102 | 0 | 1.969786 | 0
2018-02-16 16:05 | 346167.4 | 480.0002 | 2 | 40 | 4.14729 | 4.890083 | 0.6514072 | 0 | 2.64349 | 0
2018-02-16 16:07 | 346287.4 | 600.0014 | 2 | 40 | 4.171287 | 4.890068 | 0.8144011 | 0 | 3.321453 | 0
2018-02-16 16:09 | 346407.4 | 720.0002 | 2 | 40 | 4.195712 | 4.890066 | 0.9774022 | 0 | 4.003353 | 0
2018-02-16 16:11 | 346527.4 | 840.0014 | 2 | 40 | 4.200278 | 4.55381 | 1.135615 | 0 | 4.667826 | 0
2018-02-16 16:13 | 346647.4 | 960.0002 | 2 | 40 | 4.200281 | 4.17931 | 1.281157 | 0 | 5.279141 | 0
2018-02-16 16:15 | 346767.4 | 1080.0007 | 2 | 40 | 4.200283 | 3.831606 | 1.414508 | 0 | 5.839256 | 0
2018-02-16 16:17 | 346887.4 | 1200.0002 | 2 | 40 | 4.200271 | 3.525274 | 1.537055 | 0 | 6.35399 | 0
2018-02-16 16:18 | 346997.6 | 1310.1839 | 2 | 40 | 4.200242 | 3.259985 | 1.640893 | 0 | 6.790137 | 0
2018-02-16 16:20 | 347117.7 | 120.0014 | 3 | 40 | 4.221407 | 3.25984 | 1.749177 | 0 | 7.245981 | 0
2018-02-16 16:22 | 347237.7 | 240 | 3 | 40 | 4.248559 | 3.259859 | 1.85783 | 0 | 7.706091 | 0
2018-02-16 16:24 | 347357.7 | 360.0013 | 3 | 40 | 4.278018 | 3.259899 | 1.966492 | 0 | 8.169337 | 0
2018-02-16 16:26 | 347477.7 | 480 | 3 | 40 | 4.309345 | 3.25988 | 2.075145 | 0 | 8.63584 | 0
2018-02-16 16:28 | 347597.7 | 600.0004 | 3 | 40 | 4.343106 | 3.259932 | 2.183803 | 0 | 9.105886 | 0
2018-02-16 16:30 | 347717.7 | 720 | 3 | 40 | 4.380562 | 3.259937 | 2.29247 | 0 | 9.579833 | 0
2018-02-16 16:32 | 347837.7 | 840.0012 | 3 | 40 | 4.400305 | 2.971018 | 2.398421 | 0 | 10.04553 | 0
2018-02-16 16:34 | 347957.7 | 960.0001 | 3 | 40 | 4.400279 | 2.568253 | 2.49051 | 0 | 10.45074 | 0
2018-02-16 16:36 | 348077.7 | 1080.0013 | 3 | 40 | 4.40028 | 2.231579 | 2.57038 | 0 | 10.8022 | 0
2018-02-16 16:38 | 348197.7 | 1200.0001 | 3 | 40 | 4.400259 | 1.93875 | 2.639761 | 0 | 11.10749 | 0
2018-02-16 16:40 | 348317.7 | 1320.0013 | 3 | 40 | 4.400302 | 1.68072 | 2.699986 | 0 | 11.3725 | 0
2018-02-16 16:42 | 348437.7 | 1440.0001 | 3 | 40 | 4.40025 | 1.467216 | 2.752311 | 0 | 11.60274 | 0
2018-02-16 16:44 | 348557.7 | 1560.0013 | 3 | 40 | 4.400224 | 1.289472 | 2.798181 | 0 | 11.80458 | 0
2018-02-16 16:46 | 348677.7 | 1680.0001 | 3 | 40 | 4.400232 | 1.138417 | 2.838596 | 0 | 11.98242 | 0
2018-02-16 16:48 | 348797.7 | 1800.0004 | 3 | 40 | 4.400246 | 1.00544 | 2.874291 | 0 | 12.13948 | 0
2018-02-16 16:50 | 348917.7 | 1920.0001 | 3 | 40 | 4.400235 | 0.8874683 | 2.905761 | 0 | 12.27796 | 0
2018-02-16 16:52 | 349037.7 | 2040.0004 | 3 | 40 | 4.400192 | 0.7908745 | 2.933699 | 0 | 12.4009 | 0
2018-02-16 16:54 | 349157.7 | 2160.0008 | 3 | 40 | 4.400201 | 0.7098484 | 2.958683 | 0 | 12.51083 | 0
2018-02-16 16:56 | 349253.6 | 2255.9878 | 3 | 40 | 4.400226 | 0.6519938 | 2.976818 | 0 | 12.59063 | 0
2018-02-16 16:58 | 349373.7 | 120.0005 | 4 | 40 | 4.336962 | 0 | 2.976818 | 0 | 12.59063 | 0
2018-02-16 17:00 | 349493.7 | 240.0001 | 4 | 40 | 4.331272 | 0 | 2.976818 | 0 | 12.59063 | 0
2018-02-16 17:01 | 349553.7 | 300.003 | 4 | 40 | 4.329607 | 0 | 2.976818 | 0 | 12.59063 | 0
2018-02-16 17:03 | 349673.8 | 120.0007 | 5 | 40 | 4.101019 | -2.28214 | 2.976818 | 0.07605831 | 12.59063 | 0.3143064
2018-02-16 17:05 | 349793.8 | 240.0002 | 5 | 40 | 4.06669 | -2.281853 | 2.976818 | 0.1521268 | 12.59063 | 0.6249149
2018-02-16 17:07 | 349913.8 | 360.0007 | 5 | 40 | 4.035146 | -2.282135 | 2.976818 | 0.2281952 | 12.59063 | 0.9330615
2018-02-16 17:09 | 350033.8 | 480.001 | 5 | 40 | 4.00478 | -2.282166 | 2.976818 | 0.3042577 | 12.59063 | 1.238814
2018-02-16 17:11 | 350153.8 | 600.0007 | 5 | 40 | 3.976085 | -2.281937 | 2.976818 | 0.3803245 | 12.59063 | 1.542347
2018-02-16 17:13 | 350273.8 | 720.0002 | 5 | 40 | 3.94826 | -2.281768 | 2.976818 | 0.4563868 | 12.59063 | 1.843716
2018-02-16 17:15 | 350393.8 | 840.0014 | 5 | 40 | 3.92063 | -2.282124 | 2.976818 | 0.5324579 | 12.59063 | 2.143013
2018-02-16 17:17 | 350513.8 | 960.001 | 5 | 40 | 3.892811 | -2.282097 | 2.976818 | 0.6085182 | 12.59063 | 2.440156
2018-02-16 17:19 | 350633.8 | 1080.0006 | 5 | 40 | 3.866529 | -2.282172 | 2.976818 | 0.6845843 | 12.59063 | 2.735263
2018-02-16 17:21 | 350753.8 | 1200.001 | 5 | 40 | 3.840806 | -2.282105 | 2.976818 | 0.7606515 | 12.59063 | 3.028396
2018-02-16 17:23 | 350873.8 | 1320.0006 | 5 | 40 | 3.815976 | -2.282157 | 2.976818 | 0.8367226 | 12.59063 | 3.319618
2018-02-16 17:25 | 350993.8 | 1440.0002 | 5 | 40 | 3.792603 | -2.282095 | 2.976818 | 0.9127819 | 12.59063 | 3.608966
2018-02-16 17:27 | 351113.8 | 1560.0014 | 5 | 40 | 3.770889 | -2.282175 | 2.976818 | 0.9888545 | 12.59063 | 3.896636
2018-02-16 17:29 | 351233.8 | 1680.0002 | 5 | 40 | 3.751073 | -2.281906 | 2.976818 | 1.064921 | 12.59063 | 4.182714
2018-02-16 17:31 | 351353.8 | 1800.0006 | 5 | 40 | 3.732221 | -2.282164 | 2.976818 | 1.140987 | 12.59063 | 4.467324
2018-02-16 17:33 | 351473.8 | 1920.0002 | 5 | 40 | 3.713533 | -2.282105 | 2.976818 | 1.217048 | 12.59063 | 4.750488
2018-02-16 17:35 | 351593.8 | 2040.0014 | 5 | 40 | 3.694415 | -2.282159 | 2.976818 | 1.293113 | 12.59063 | 5.03223
2018-02-16 17:37 | 351713.8 | 2160.001 | 5 | 40 | 3.677207 | -2.28215 | 2.976818 | 1.369179 | 12.59063 | 5.312585
2018-02-16 17:39 | 351833.8 | 2280.0006 | 5 | 40 | 3.661417 | -2.281821 | 2.976818 | 1.445246 | 12.59063 | 5.591688
2018-02-16 17:41 | 351953.8 | 2400.0002 | 5 | 40 | 3.646496 | -2.282231 | 2.976818 | 1.521316 | 12.59063 | 5.869643
2018-02-16 17:43 | 352073.8 | 2520.0014 | 5 | 40 | 3.631761 | -2.281798 | 2.976818 | 1.597381 | 12.59063 | 6.146459
2018-02-16 17:45 | 352193.8 | 2640.0002 | 5 | 40 | 3.617683 | -2.281823 | 2.976818 | 1.673447 | 12.59063 | 6.422159
2018-02-16 17:47 | 352313.8 | 2760.0014 | 5 | 40 | 3.605486 | -2.282006 | 2.976818 | 1.749505 | 12.59063 | 6.69684
2018-02-16 17:49 | 352433.8 | 2880.001 | 5 | 40 | 3.594402 | -2.281898 | 2.976818 | 1.825569 | 12.59063 | 6.970661
2018-02-16 17:51 | 352553.8 | 3000.0006 | 5 | 40 | 3.583537 | -2.281866 | 2.976818 | 1.901636 | 12.59063 | 7.243662
2018-02-16 17:53 | 352673.8 | 3120.0002 | 5 | 40 | 3.571831 | -2.281807 | 2.976818 | 1.977692 | 12.59063 | 7.515768
2018-02-16 17:55 | 352793.8 | 3240.0006 | 5 | 40 | 3.561455 | -2.282133 | 2.976818 | 2.053759 | 12.59063 | 7.787068
2018-02-16 17:57 | 352913.8 | 3360.001 | 5 | 40 | 3.551533 | -2.282128 | 2.976818 | 2.12982 | 12.59063 | 8.057575
2018-02-16 17:59 | 353033.8 | 3480.0014 | 5 | 40 | 3.541155 | -2.281839 | 2.976818 | 2.205886 | 12.59063 | 8.327339
2018-02-16 18:01 | 353153.8 | 3600.001 | 5 | 40 | 3.529178 | -2.281868 | 2.976818 | 2.281947 | 12.59063 | 8.596244
2018-02-16 18:03 | 353273.8 | 3720.0006 | 5 | 40 | 3.515892 | -2.281833 | 2.976818 | 2.358014 | 12.59063 | 8.864186
2018-02-16 18:05 | 353393.8 | 3840.0002 | 5 | 40 | 3.5025 | -2.28212 | 2.976818 | 2.434072 | 12.59063 | 9.131098
2018-02-16 18:07 | 353513.8 | 3960.0006 | 5 | 40 | 3.487516 | -2.281937 | 2.976818 | 2.510137 | 12.59063 | 9.396965
2018-02-16 18:09 | 353633.8 | 4080.001 | 5 | 40 | 3.468349 | -2.282225 | 2.976818 | 2.5862 | 12.59063 | 9.661542
2018-02-16 18:11 | 353753.8 | 4200.0014 | 5 | 40 | 3.441589 | -2.28219 | 2.976818 | 2.662266 | 12.59063 | 9.924403
2018-02-16 18:13 | 353873.8 | 4320.0002 | 5 | 40 | 3.40615 | -2.281972 | 2.976818 | 2.738327 | 12.59063 | 10.1849
2018-02-16 18:15 | 353993.8 | 4440.0014 | 5 | 40 | 3.352617 | -2.281963 | 2.976818 | 2.814391 | 12.59063 | 10.44211
2018-02-16 18:17 | 354113.8 | 4560.001 | 5 | 40 | 3.257681 | -2.282106 | 2.976818 | 2.89046 | 12.59063 | 10.69394
2018-02-16 18:19 | 354233.8 | 4680.0014 | 5 | 40 | 3.034462 | -2.282142 | 2.976818 | 2.966524 | 12.59063 | 10.93473
2018-02-16 18:19 | 354243.7 | 4689.9649 | 5 | 40 | 2.99998 | -2.28219 | 2.976818 | 2.972843 | 12.59063 | 10.9538
2018-02-16 18:21 | 354363.8 | 120.0005 | 6 | 40 | 3.365256 | 0 | 2.976818 | 2.972849 | 12.59063 | 10.95381
2018-02-16 18:23 | 354483.8 | 240.001 | 6 | 40 | 3.379939 | 0 | 2.976818 | 2.972849 | 12.59063 | 10.95381
2018-02-16 18:24 | 354543.8 | 300.0021 | 6 | 40 | 3.383379 | 0 | 2.976818 | 2.972849 | 12.59063 | 10.95381
2018-02-16 18:24 | 354543.8 | 0.0024 | 7 | 41 | 3.383456 | 0 | 0 | 0 | 0 | 0
2018-02-16 18:26 | 354663.8 | 120.0006 | 2 | 41 | 4.044803 | 4.890064 | 0.1623945 | 0 | 0.6382668 | 0
2018-02-16 18:28 | 354783.8 | 240.0011 | 2 | 41 | 4.082654 | 4.890093 | 0.3254007 | 0 | 1.300575 | 0
2018-02-16 18:30 | 354903.8 | 360.0014 | 2 | 41 | 4.119176 | 4.890093 | 0.4883911 | 0 | 1.969162 | 0
2018-02-16 18:32 | 355023.8 | 480.0011 | 2 | 41 | 4.146134 | 4.890072 | 0.6513895 | 0 | 2.642867 | 0
2018-02-16 18:34 | 355143.8 | 600.0015 | 2 | 41 | 4.169224 | 4.890066 | 0.8143997 | 0 | 3.320611 | 0
2018-02-16 18:36 | 355263.8 | 720.0002 | 2 | 41 | 4.194533 | 4.890057 | 0.9773691 | 0 | 4.002091 | 0
2018-02-16 18:38 | 355383.8 | 840.0015 | 2 | 41 | 4.20026 | 4.540377 | 1.135537 | 0 | 4.666344 | 0
2018-02-16 18:40 | 355503.8 | 960.001 | 2 | 41 | 4.200267 | 4.180141 | 1.280786 | 0 | 5.276433 | 0
2018-02-16 18:42 | 355623.8 | 1080.0006 | 2 | 41 | 4.200275 | 3.854664 | 1.414593 | 0 | 5.838458 | 0
2018-02-16 18:44 | 355743.8 | 1200.001 | 2 | 41 | 4.200259 | 3.547913 | 1.537995 | 0 | 6.356783 | 0
2018-02-16 18:46 | 355856.2 | 1312.3706 | 2 | 41 | 4.200294 | 3.259998 | 1.644256 | 0 | 6.803108 | 0
2018-02-16 18:48 | 355976.3 | 120.0006 | 3 | 41 | 4.222553 | 3.259909 | 1.752537 | 0 | 7.259017 | 0
2018-02-16 18:50 | 356096.3 | 240.0009 | 3 | 41 | 4.248662 | 3.259903 | 1.861209 | 0 | 7.719286 | 0
2018-02-16 18:52 | 356216.3 | 360.0013 | 3 | 41 | 4.277248 | 3.259884 | 1.969862 | 0 | 8.182446 | 0
2018-02-16 18:54 | 356336.3 | 480.0001 | 3 | 41 | 4.308894 | 3.259899 | 2.078518 | 0 | 8.648884 | 0
2018-02-16 18:56 | 356456.3 | 600.0005 | 3 | 41 | 4.344535 | 3.259865 | 2.187174 | 0 | 9.118974 | 0
2018-02-16 18:58 | 356576.3 | 720.0009 | 3 | 41 | 4.38212 | 3.259882 | 2.295833 | 0 | 9.593077 | 0
2018-02-16 19:00 | 356696.3 | 840.0006 | 3 | 41 | 4.400298 | 2.971062 | 2.401703 | 0 | 10.05847 | 0
2018-02-16 19:02 | 356816.3 | 960.0002 | 3 | 41 | 4.4003 | 2.569395 | 2.493866 | 0 | 10.46402 | 0
2018-02-16 19:04 | 356936.3 | 1080.0006 | 3 | 41 | 4.400264 | 2.220062 | 2.573576 | 0 | 10.81476 | 0
2018-02-16 19:06 | 357056.3 | 1200.001 | 3 | 41 | 4.400282 | 1.919919 | 2.642384 | 0 | 11.11754 | 0
2018-02-16 19:08 | 357176.3 | 1320.0014 | 3 | 41 | 4.400252 | 1.674123 | 2.702177 | 0 | 11.38064 | 0
2018-02-16 19:10 | 357296.3 | 1440.001 | 3 | 41 | 4.400258 | 1.466931 | 2.754421 | 0 | 11.61054 | 0
2018-02-16 19:12 | 357416.3 | 1560.0006 | 3 | 41 | 4.400224 | 1.286958 | 2.800258 | 0 | 11.81223 | 0
2018-02-16 19:14 | 357536.3 | 1680.0009 | 3 | 41 | 4.400242 | 1.127777 | 2.840449 | 0 | 11.98908 | 0
2018-02-16 19:16 | 357656.3 | 1800.0006 | 3 | 41 | 4.40026 | 0.9963617 | 2.87577 | 0 | 12.1445 | 0
2018-02-16 19:18 | 357776.3 | 1920.0002 | 3 | 41 | 4.400214 | 0.8858299 | 2.907083 | 0 | 12.28228 | 0
2018-02-16 19:20 | 357896.3 | 2040.0006 | 3 | 41 | 4.400251 | 0.7910976 | 2.934994 | 0 | 12.4051 | 0
2018-02-16 19:22 | 358016.3 | 2160.0002 | 3 | 41 | 4.400243 | 0.706172 | 2.959918 | 0 | 12.51477 | 0
2018-02-16 19:23 | 358097.6 | 2241.3959 | 3 | 41 | 4.400179 | 0.6519985 | 2.97526 | 0 | 12.58228 | 0
2018-02-16 19:25 | 358217.7 | 120.0013 | 4 | 41 | 4.336559 | 0 | 2.97526 | 0 | 12.58228 | 0
2018-02-16 19:27 | 358337.7 | 240.0001 | 4 | 41 | 4.330801 | 0 | 2.97526 | 0 | 12.58228 | 0
2018-02-16 19:28 | 358397.7 | 300.0022 | 4 | 41 | 4.329099 | 0 | 2.97526 | 0 | 12.58228 | 0
2018-02-16 19:30 | 358517.7 | 120.0005 | 5 | 41 | 4.10077 | -2.282177 | 2.97526 | 0.0760593 | 12.58228 | 0.3143117
2018-02-16 19:32 | 358637.7 | 240.0002 | 5 | 41 | 4.064837 | -2.282155 | 2.97526 | 0.152124 | 12.58228 | 0.6248245
2018-02-16 19:34 | 358757.7 | 360.0013 | 5 | 41 | 4.033841 | -2.28217 | 2.97526 | 0.2281933 | 12.58228 | 0.9328378
2018-02-16 19:36 | 358877.7 | 480.0002 | 5 | 41 | 4.004592 | -2.282175 | 2.97526 | 0.3042608 | 12.58228 | 1.23856
2018-02-16 19:38 | 358997.7 | 600.0013 | 5 | 41 | 3.975949 | -2.282157 | 2.97526 | 0.3803217 | 12.58228 | 1.542065
2018-02-16 19:40 | 359117.7 | 720.0009 | 5 | 41 | 3.94694 | -2.282124 | 2.97526 | 0.4563897 | 12.58228 | 1.843414
2018-02-16 19:42 | 359237.7 | 840.0013 | 5 | 41 | 3.918504 | -2.282135 | 2.97526 | 0.5324541 | 12.58228 | 2.142537
2018-02-16 19:44 | 359357.7 | 960.0009 | 5 | 41 | 3.892071 | -2.282182 | 2.97526 | 0.6085218 | 12.58228 | 2.439595
2018-02-16 19:46 | 359477.7 | 1080.0005 | 5 | 41 | 3.866517 | -2.282126 | 2.97526 | 0.6845849 | 12.58228 | 2.734666
2018-02-16 19:48 | 359597.7 | 1200.0009 | 5 | 41 | 3.840359 | -2.282148 | 2.97526 | 0.7606543 | 12.58228 | 3.027797
2018-02-16 19:50 | 359717.7 | 1320.0005 | 5 | 41 | 3.814048 | -2.282126 | 2.97526 | 0.8367236 | 12.58228 | 3.318921
2018-02-16 19:52 | 359837.7 | 1440.0009 | 5 | 41 | 3.791079 | -2.28214 | 2.97526 | 0.9127895 | 12.58228 | 3.608147
2018-02-16 19:54 | 359957.7 | 1560.0005 | 5 | 41 | 3.770511 | -2.282099 | 2.97526 | 0.9888517 | 12.58228 | 3.89571
2018-02-16 19:56 | 360077.7 | 1680.0008 | 5 | 41 | 3.750881 | -2.282105 | 2.97526 | 1.064917 | 12.58228 | 4.181771
2018-02-16 19:58 | 360197.7 | 1800.0005 | 5 | 41 | 3.731024 | -2.281843 | 2.97526 | 1.140982 | 12.58228 | 4.466331
2018-02-16 20:00 | 360317.7 | 1920.0009 | 5 | 41 | 3.711545 | -2.282135 | 2.97526 | 1.217045 | 12.58228 | 4.749368
2018-02-16 20:02 | 360437.7 | 2040.0005 | 5 | 41 | 3.693772 | -2.282178 | 2.97526 | 1.293113 | 12.58228 | 5.031015
2018-02-16 20:04 | 360557.7 | 2160.0009 | 5 | 41 | 3.677198 | -2.282137 | 2.97526 | 1.369184 | 12.58228 | 5.311368
2018-02-16 20:06 | 360677.7 | 2280.0006 | 5 | 41 | 3.661042 | -2.282153 | 2.97526 | 1.445249 | 12.58228 | 5.590456
2018-02-16 20:08 | 360797.7 | 2400.0001 | 5 | 41 | 3.644716 | -2.282137 | 2.97526 | 1.521308 | 12.58228 | 5.868288
2018-02-16 20:10 | 360917.7 | 2520.0005 | 5 | 41 | 3.630378 | -2.282142 | 2.97526 | 1.597378 | 12.58228 | 6.144983
2018-02-16 20:12 | 361037.7 | 2640.0009 | 5 | 41 | 3.617441 | -2.281925 | 2.97526 | 1.673443 | 12.58228 | 6.420626
2018-02-16 20:14 | 361157.7 | 2760.0005 | 5 | 41 | 3.605483 | -2.281803 | 2.97526 | 1.749511 | 12.58228 | 6.695342
2018-02-16 20:16 | 361277.7 | 2880.0009 | 5 | 41 | 3.593419 | -2.282184 | 2.97526 | 1.825573 | 12.58228 | 6.969127
2018-02-16 20:18 | 361397.7 | 3000.0005 | 5 | 41 | 3.581684 | -2.282115 | 2.97526 | 1.901634 | 12.58228 | 7.241984
2018-02-16 20:20 | 361517.7 | 3120.0001 | 5 | 41 | 3.571355 | -2.281838 | 2.97526 | 1.977707 | 12.58228 | 7.514055
2018-02-16 20:22 | 361637.7 | 3240.0013 | 5 | 41 | 3.561568 | -2.282168 | 2.97526 | 2.053771 | 12.58228 | 7.785331
2018-02-16 20:24 | 361757.7 | 3360.0001 | 5 | 41 | 3.551273 | -2.282205 | 2.97526 | 2.12983 | 12.58228 | 8.055835
2018-02-16 20:26 | 361877.7 | 3480.0013 | 5 | 41 | 3.539242 | -2.281995 | 2.97526 | 2.205896 | 12.58228 | 8.325517
2018-02-16 20:28 | 361997.7 | 3600.0009 | 5 | 41 | 3.527594 | -2.282157 | 2.97526 | 2.281962 | 12.58228 | 8.594286
2018-02-16 20:30 | 362117.7 | 3720.0013 | 5 | 41 | 3.515795 | -2.281873 | 2.97526 | 2.358024 | 12.58228 | 8.862159
2018-02-16 20:32 | 362237.7 | 3840.0009 | 5 | 41 | 3.502722 | -2.282132 | 2.97526 | 2.434087 | 12.58228 | 9.129101
2018-02-16 20:34 | 362357.7 | 3960.0013 | 5 | 41 | 3.486408 | -2.282173 | 2.97526 | 2.510156 | 12.58228 | 9.394961
2018-02-16 20:36 | 362477.7 | 4080.0001 | 5 | 41 | 3.465893 | -2.282146 | 2.97526 | 2.586226 | 12.58228 | 9.659403
2018-02-16 20:38 | 362597.7 | 4200.0005 | 5 | 41 | 3.441088 | -2.282195 | 2.97526 | 2.662286 | 12.58228 | 9.922123
2018-02-16 20:40 | 362717.7 | 4320.0009 | 5 | 41 | 3.406687 | -2.281888 | 2.97526 | 2.738355 | 12.58228 | 10.18266
2018-02-16 20:42 | 362837.7 | 4440.0006 | 5 | 41 | 3.351882 | -2.282122 | 2.97526 | 2.81442 | 12.58228 | 10.43988
2018-02-16 20:44 | 362957.7 | 4560.0009 | 5 | 41 | 3.251661 | -2.281855 | 2.97526 | 2.890481 | 12.58228 | 10.69144
2018-02-16 20:46 | 363077.7 | 4680.0005 | 5 | 41 | 3.021668 | -2.282092 | 2.97526 | 2.966545 | 12.58228 | 10.93155
2018-02-16 20:46 | 363083.9 | 4686.207 | 5 | 41 | 2.999991 | -2.28221 | 2.97526 | 2.970479 | 12.58228 | 10.9434
2018-02-16 20:48 | 363204 | 120.0012 | 6 | 41 | 3.367009 | 0 | 2.97526 | 2.970479 | 12.58228 | 10.9434
2018-02-16 20:50 | 363324 | 240 | 6 | 41 | 3.38176 | 0 | 2.97526 | 2.970479 | 12.58228 | 10.9434
2018-02-16 20:51 | 363384 | 300.0021 | 6 | 41 | 3.385254 | 0 | 2.97526 | 2.970479 | 12.58228 | 10.9434
2018-02-16 20:51 | 363384 | 0.0024 | 7 | 42 | 3.385227 | 0 | 0 | 0 | 0 | 0
2018-02-16 20:53 | 363504.1 | 120.0013 | 2 | 42 | 4.046869 | 4.890106 | 0.1624169 | 0 | 0.6386071 | 0
2018-02-16 20:55 | 363624.1 | 240.0002 | 2 | 42 | 4.083623 | 4.890068 | 0.3254055 | 0 | 1.301134 | 0
2018-02-16 20:57 | 363744.1 | 360.0013 | 2 | 42 | 4.118365 | 4.890078 | 0.488409 | 0 | 1.969754 | 0
2018-02-16 20:59 | 363864.1 | 480.001 | 2 | 42 | 4.145059 | 4.890079 | 0.651391 | 0 | 2.643208 | 0
2018-02-16 21:01 | 363984.1 | 600.0013 | 2 | 42 | 4.169755 | 4.890135 | 0.8143892 | 0 | 3.320831 | 0
2018-02-16 21:03 | 364104.1 | 720.0002 | 2 | 42 | 4.196165 | 4.890095 | 0.9773858 | 0 | 4.002645 | 0
2018-02-16 21:05 | 364224.1 | 840.0005 | 2 | 42 | 4.200317 | 4.549217 | 1.135352 | 0 | 4.666099 | 0
2018-02-16 21:07 | 364344.1 | 960.0002 | 2 | 42 | 4.200302 | 4.195311 | 1.280988 | 0 | 5.277812 | 0
2018-02-16 21:09 | 364464.1 | 1080.0013 | 2 | 42 | 4.20029 | 3.859407 | 1.415151 | 0 | 5.841335 | 0
2018-02-16 21:11 | 364584.1 | 1200.0019 | 2 | 42 | 4.200268 | 3.525518 | 1.538212 | 0 | 6.358223 | 0
2018-02-16 21:13 | 364691.5 | 1307.4614 | 2 | 42 | 4.200296 | 3.259995 | 1.63942 | 0 | 6.783325 | 0
2018-02-16 21:15 | 364811.6 | 120.0014 | 3 | 42 | 4.221377 | 3.259945 | 1.747712 | 0 | 7.239219 | 0
2018-02-16 21:17 | 364931.6 | 240.0017 | 3 | 42 | 4.24691 | 3.25989 | 1.856372 | 0 | 7.699266 | 0
2018-02-16 21:19 | 365051.6 | 360.0005 | 3 | 42 | 4.276061 | 3.259941 | 1.965031 | 0 | 8.162281 | 0
2018-02-16 21:21 | 365171.6 | 480.0017 | 3 | 42 | 4.308893 | 3.259892 | 2.07368 | 0 | 8.628642 | 0
2018-02-16 21:23 | 365291.6 | 600.0014 | 3 | 42 | 4.34308 | 3.259899 | 2.182343 | 0 | 9.098694 | 0
2018-02-16 21:25 | 365411.6 | 720.0002 | 3 | 42 | 4.37966 | 3.259878 | 2.291011 | 0 | 9.572622 | 0
2018-02-16 21:27 | 365531.6 | 840.0014 | 3 | 42 | 4.400294 | 2.99732 | 2.397434 | 0 | 10.04031 | 0
2018-02-16 21:29 | 365651.6 | 960.0002 | 3 | 42 | 4.400321 | 2.575603 | 2.490123 | 0 | 10.44817 | 0
2018-02-16 21:31 | 365771.6 | 1080.0006 | 3 | 42 | 4.400299 | 2.229591 | 2.570012 | 0 | 10.79971 | 0
2018-02-16 21:33 | 365891.6 | 1200.001 | 3 | 42 | 4.400261 | 1.938413 | 2.639347 | 0 | 11.1048 | 0
2018-02-16 21:35 | 366011.6 | 1320.0014 | 3 | 42 | 4.400221 | 1.691051 | 2.69976 | 0 | 11.37064 | 0
2018-02-16 21:37 | 366131.6 | 1440.001 | 3 | 42 | 4.400267 | 1.475332 | 2.752476 | 0 | 11.6026 | 0
2018-02-16 21:39 | 366251.6 | 1560.0013 | 3 | 42 | 4.400244 | 1.287098 | 2.798412 | 0 | 11.80473 | 0
2018-02-16 21:41 | 366371.6 | 1680.001 | 3 | 42 | 4.400273 | 1.135277 | 2.838705 | 0 | 11.98203 | 0
2018-02-16 21:43 | 366491.6 | 1800.0005 | 3 | 42 | 4.400254 | 1.00593 | 2.874308 | 0 | 12.13869 | 0
2018-02-16 21:45 | 366611.6 | 1920.0017 | 3 | 42 | 4.400224 | 0.8931389 | 2.905917 | 0 | 12.27778 | 0
2018-02-16 21:47 | 366731.6 | 2040.0014 | 3 | 42 | 4.400201 | 0.7916603 | 2.933975 | 0 | 12.40124 | 0
2018-02-16 21:49 | 366851.6 | 2160.0009 | 3 | 42 | 4.40021 | 0.7065125 | 2.958896 | 0 | 12.5109 | 0
2018-02-16 21:51 | 366941.7 | 2250.1132 | 3 | 42 | 4.400223 | 0.6519976 | 2.975882 | 0 | 12.58564 | 0
2018-02-16 21:53 | 367061.7 | 120.0004 | 4 | 42 | 4.336903 | 0 | 2.975882 | 0 | 12.58564 | 0
2018-02-16 21:55 | 367181.7 | 240 | 4 | 42 | 4.331167 | 0 | 2.975882 | 0 | 12.58564 | 0
2018-02-16 21:56 | 367241.7 | 300.0021 | 4 | 42 | 4.329469 | 0 | 2.975882 | 0 | 12.58564 | 0
2018-02-16 21:58 | 367361.8 | 120.0013 | 5 | 42 | 4.100756 | -2.282124 | 2.975882 | 0.0760591 | 12.58564 | 0.3143217
2018-02-16 22:00 | 367481.8 | 240.0002 | 5 | 42 | 4.066342 | -2.282146 | 2.975882 | 0.1521325 | 12.58564 | 0.6249231
2018-02-16 22:02 | 367601.8 | 360.0013 | 5 | 42 | 4.036057 | -2.281935 | 2.975882 | 0.2281926 | 12.58564 | 0.9330462
2018-02-16 22:04 | 367721.8 | 480.0002 | 5 | 42 | 4.006443 | -2.282048 | 2.975882 | 0.3042653 | 12.58564 | 1.238951
2018-02-16 22:06 | 367841.8 | 600.0007 | 5 | 42 | 3.976223 | -2.282106 | 2.975882 | 0.380323 | 12.58564 | 1.542523
2018-02-16 22:08 | 367961.8 | 720.0009 | 5 | 42 | 3.947596 | -2.281857 | 2.975882 | 0.4563916 | 12.58564 | 1.843889
2018-02-16 22:10 | 368081.8 | 840.0022 | 5 | 42 | 3.920359 | -2.28215 | 2.975882 | 0.5324653 | 12.58564 | 2.143152
2018-02-16 22:12 | 368201.8 | 960.0009 | 5 | 42 | 3.894201 | -2.282222 | 2.975882 | 0.6085252 | 12.58564 | 2.440341
2018-02-16 22:14 | 368321.8 | 1080.0005 | 5 | 42 | 3.867628 | -2.282092 | 2.975882 | 0.6845949 | 12.58564 | 2.735572
2018-02-16 22:16 | 368441.8 | 1200.0009 | 5 | 42 | 3.840506 | -2.282166 | 2.975882 | 0.7606642 | 12.58564 | 3.028738
2018-02-16 22:18 | 368561.8 | 1320.0013 | 5 | 42 | 3.815531 | -2.281833 | 2.975882 | 0.8367213 | 12.58564 | 3.319872
2018-02-16 22:20 | 368681.8 | 1440.0002 | 5 | 42 | 3.793179 | -2.282191 | 2.975882 | 0.9127918 | 12.58564 | 3.609254
2018-02-16 22:22 | 368801.8 | 1560.0013 | 5 | 42 | 3.772239 | -2.282152 | 2.975882 | 0.9888573 | 12.58564 | 3.896983
2018-02-16 22:24 | 368921.8 | 1680.0001 | 5 | 42 | 3.751124 | -2.281818 | 2.975882 | 1.064922 | 12.58564 | 4.183112
2018-02-16 22:26 | 369041.8 | 1800.0013 | 5 | 42 | 3.731521 | -2.282168 | 2.975882 | 1.140986 | 12.58564 | 4.467682
2018-02-16 22:28 | 369161.8 | 1920.0001 | 5 | 42 | 3.713088 | -2.282142 | 2.975882 | 1.217055 | 12.58564 | 4.750826
2018-02-16 22:30 | 369281.8 | 2040.0013 | 5 | 42 | 3.695519 | -2.281966 | 2.975882 | 1.293116 | 12.58564 | 5.032581
2018-02-16 22:32 | 369401.8 | 2160.0009 | 5 | 42 | 3.67791 | -2.28219 | 2.975882 | 1.369184 | 12.58564 | 5.313028
2018-02-16 22:34 | 369521.8 | 2280.0005 | 5 | 42 | 3.660878 | -2.282168 | 2.975882 | 1.445249 | 12.58564 | 5.592125
2018-02-16 22:36 | 369641.8 | 2400.0009 | 5 | 42 | 3.645672 | -2.281832 | 2.975882 | 1.521312 | 12.58564 | 5.869998
2018-02-16 22:38 | 369761.8 | 2520.0005 | 5 | 42 | 3.631866 | -2.282152 | 2.975882 | 1.597379 | 12.58564 | 6.146778
2018-02-16 22:40 | 369881.8 | 2640.0009 | 5 | 42 | 3.618617 | -2.282191 | 2.975882 | 1.673443 | 12.58564 | 6.422526
2018-02-16 22:42 | 370001.8 | 2760.0013 | 5 | 42 | 3.605078 | -2.282208 | 2.975882 | 1.749508 | 12.58564 | 6.697262
2018-02-16 22:44 | 370121.8 | 2880.001 | 5 | 42 | 3.59326 | -2.282115 | 2.975882 | 1.825571 | 12.58564 | 6.971015
2018-02-16 22:46 | 370241.8 | 3000.0005 | 5 | 42 | 3.582528 | -2.282068 | 2.975882 | 1.90163 | 12.58564 | 7.243902
2018-02-16 22:48 | 370361.8 | 3120.0001 | 5 | 42 | 3.572423 | -2.282063 | 2.975882 | 1.9777 | 12.58564 | 7.516044
2018-02-16 22:50 | 370481.8 | 3240.0005 | 5 | 42 | 3.561536 | -2.281828 | 2.975882 | 2.053759 | 12.58564 | 7.787356
2018-02-16 22:52 | 370601.8 | 3360.0001 | 5 | 42 | 3.550008 | -2.282075 | 2.975882 | 2.129823 | 12.58564 | 8.057814
2018-02-16 22:54 | 370721.8 | 3480.0005 | 5 | 42 | 3.539374 | -2.282139 | 2.975882 | 2.20588 | 12.58564 | 8.327414
2018-02-16 22:56 | 370841.8 | 3600.0001 | 5 | 42 | 3.528621 | -2.28191 | 2.975882 | 2.28195 | 12.58564 | 8.596244
2018-02-16 22:58 | 370961.8 | 3720.0005 | 5 | 42 | 3.516466 | -2.282137 | 2.975882 | 2.358012 | 12.58564 | 8.864188
2018-02-16 23:00 | 371081.8 | 3840.0001 | 5 | 42 | 3.50144 | -2.281808 | 2.975882 | 2.434075 | 12.58564 | 9.131106
2018-02-16 23:02 | 371201.8 | 3960.0005 | 5 | 42 | 3.48532 | -2.281848 | 2.975882 | 2.510137 | 12.58564 | 9.396826
2018-02-16 23:04 | 371321.8 | 4080.0009 | 5 | 42 | 3.466566 | -2.281795 | 2.975882 | 2.586201 | 12.58564 | 9.661242
2018-02-16 23:06 | 371441.8 | 4200.0005 | 5 | 42 | 3.44232 | -2.2822 | 2.975882 | 2.662266 | 12.58564 | 9.924063
2018-02-16 23:08 | 371561.8 | 4320.0009 | 5 | 42 | 3.406211 | -2.282153 | 2.975882 | 2.738326 | 12.58564 | 10.18462
2018-02-16 23:10 | 371681.8 | 4440.0005 | 5 | 42 | 3.349355 | -2.281787 | 2.975882 | 2.814394 | 12.58564 | 10.44171
2018-02-16 23:12 | 371801.8 | 4560.0009 | 5 | 42 | 3.252877 | -2.282164 | 2.975882 | 2.89046 | 12.58564 | 10.6932
2018-02-16 23:14 | 371921.8 | 4680.0013 | 5 | 42 | 3.029314 | -2.281865 | 2.975882 | 2.966524 | 12.58564 | 10.93362
2018-02-16 23:14 | 371930.3 | 4688.4913 | 5 | 42 | 2.999994 | -2.282046 | 2.975882 | 2.971907 | 12.58564 | 10.94985
2018-02-16 23:16 | 372050.3 | 120.0004 | 6 | 42 | 3.365664 | 0 | 2.975882 | 2.971907 | 12.58564 | 10.94985
2018-02-16 23:18 | 372170.3 | 240.0008 | 6 | 42 | 3.380551 | 0 | 2.975882 | 2.971907 | 12.58564 | 10.94985
2018-02-16 23:19 | 372230.3 | 300.002 | 6 | 42 | 3.384032 | 0 | 2.975882 | 2.971907 | 12.58564 | 10.94985
2018-02-16 23:19 | 372230.4 | 0.0024 | 7 | 43 | 3.384008 | 0 | 0 | 0 | 0 | 0
2018-02-16 23:21 | 372350.4 | 120.0013 | 2 | 43 | 4.046817 | 4.890064 | 0.1623945 | 0 | 0.6386045 | 0
2018-02-16 23:23 | 372470.4 | 240.0002 | 2 | 43 | 4.082654 | 4.890133 | 0.3253984 | 0 | 1.3011 | 0
2018-02-16 23:25 | 372590.4 | 360.0005 | 2 | 43 | 4.118008 | 4.890104 | 0.4883855 | 0 | 1.969521 | 0
2018-02-16 23:27 | 372710.4 | 480.0002 | 2 | 43 | 4.147056 | 4.890053 | 0.6513938 | 0 | 2.643227 | 0
2018-02-16 23:29 | 372830.4 | 600.0005 | 2 | 43 | 4.171207 | 4.890121 | 0.8143884 | 0 | 3.321171 | 0
2018-02-16 23:31 | 372950.4 | 720.0002 | 2 | 43 | 4.1959 | 4.890093 | 0.9773892 | 0 | 4.003073 | 0
2018-02-16 23:33 | 373070.4 | 840.0005 | 2 | 43 | 4.200305 | 4.553505 | 1.135567 | 0 | 4.667406 | 0
2018-02-16 23:35 | 373190.4 | 960.0009 | 2 | 43 | 4.200297 | 4.17964 | 1.28107 | 0 | 5.27856 | 0
2018-02-16 23:37 | 373310.4 | 1080.0005 | 2 | 43 | 4.200297 | 3.833015 | 1.414418 | 0 | 5.838661 | 0
2018-02-16 23:39 | 373430.4 | 1200.0002 | 2 | 43 | 4.200263 | 3.526005 | 1.537013 | 0 | 6.353593 | 0
2018-02-16 23:41 | 373540.9 | 1310.5238 | 2 | 43 | 4.200284 | 3.259993 | 1.641129 | 0 | 6.790908 | 0
2018-02-16 23:43 | 373661 | 120.0015 | 3 | 43 | 4.221454 | 3.259892 | 1.74943 | 0 | 7.246831 | 0
2018-02-16 23:45 | 373781 | 240.0002 | 3 | 43 | 4.248688 | 3.259945 | 1.858087 | 0 | 7.706954 | 0
2018-02-16 23:47 | 373901 | 360.0015 | 3 | 43 | 4.27822 | 3.259882 | 1.966746 | 0 | 8.170208 | 0
2018-02-16 23:49 | 374021 | 480.0002 | 3 | 43 | 4.309576 | 3.259865 | 2.075407 | 0 | 8.636767 | 0
2018-02-16 23:51 | 374141 | 600.0014 | 3 | 43 | 4.343359 | 3.259882 | 2.184071 | 0 | 9.106865 | 0
2018-02-16 23:53 | 374261 | 720.001 | 3 | 43 | 4.380887 | 3.259933 | 2.292723 | 0 | 9.580779 | 0
2018-02-16 23:55 | 374381 | 840.0007 | 3 | 43 | 4.400264 | 2.967556 | 2.398601 | 0 | 10.04617 | 0
2018-02-16 23:57 | 374501 | 960.0002 | 3 | 43 | 4.400276 | 2.56683 | 2.490626 | 0 | 10.45111 | 0
2018-02-16 23:59 | 374621 | 1080.0007 | 3 | 43 | 4.400286 | 2.230417 | 2.570431 | 0 | 10.80227 | 0
2018-02-17 00:01 | 374741 | 1200.0003 | 3 | 43 | 4.400291 | 1.939165 | 2.639811 | 0 | 11.10756 | 0
2018-02-17 00:03 | 374861 | 1320.0007 | 3 | 43 | 4.400216 | 1.680856 | 2.700072 | 0 | 11.37273 | 0
2018-02-17 00:05 | 374981 | 1440.0011 | 3 | 43 | 4.400213 | 1.465965 | 2.752409 | 0 | 11.60302 | 0
2018-02-17 00:07 | 375101 | 1560.0014 | 3 | 43 | 4.400244 | 1.289067 | 2.798262 | 0 | 11.80479 | 0
2018-02-17 00:09 | 375221 | 1680.0003 | 3 | 43 | 4.400242 | 1.137672 | 2.838656 | 0 | 11.98253 | 0
2018-02-17 00:11 | 375341 | 1800.0006 | 3 | 43 | 4.400239 | 1.004601 | 2.874321 | 0 | 12.13946 | 0
2018-02-17 00:13 | 375461 | 1920.001 | 3 | 43 | 4.400208 | 0.886754 | 2.905789 | 0 | 12.27793 | 0
2018-02-17 00:15 | 375581 | 2040.0015 | 3 | 43 | 4.40022 | 0.7912617 | 2.933712 | 0 | 12.4008 | 0
2018-02-17 00:17 | 375701 | 2160.0002 | 3 | 43 | 4.400185 | 0.708849 | 2.958677 | 0 | 12.51065 | 0
2018-02-17 00:18 | 375795 | 2253.9951 | 3 | 43 | 4.400207 | 0.6519976 | 2.976436 | 0 | 12.58879 | 0
2018-02-17 00:20 | 375915 | 120.0006 | 4 | 43 | 4.33705 | 0 | 2.976436 | 0 | 12.58879 | 0
2018-02-17 00:22 | 376035 | 240.001 | 4 | 43 | 4.331379 | 0 | 2.976436 | 0 | 12.58879 | 0
2018-02-17 00:23 | 376095 | 300.0046 | 4 | 43 | 4.329726 | 0 | 2.976436 | 0 | 12.58879 | 0
2018-02-17 00:25 | 376215.1 | 120.0005 | 5 | 43 | 4.101568 | -2.281943 | 2.976436 | 0.07605826 | 12.58879 | 0.3143445
2018-02-17 00:27 | 376335.1 | 240.0002 | 5 | 43 | 4.067349 | -2.282126 | 2.976436 | 0.1521213 | 12.58879 | 0.6249797
2018-02-17 00:29 | 376455.1 | 360.0005 | 5 | 43 | 4.035896 | -2.281848 | 2.976436 | 0.228191 | 12.58879 | 0.9331884
2018-02-17 00:31 | 376575.1 | 480.0002 | 5 | 43 | 4.005352 | -2.28219 | 2.976436 | 0.3042511 | 12.58879 | 1.238978
2018-02-17 00:33 | 376695.1 | 600.0013 | 5 | 43 | 3.976589 | -2.282037 | 2.976436 | 0.3803248 | 12.58879 | 1.54258
2018-02-17 00:35 | 376815.1 | 720.0009 | 5 | 43 | 3.948822 | -2.281941 | 2.976436 | 0.4563859 | 12.58879 | 1.843982
2018-02-17 00:37 | 376935.1 | 840.0013 | 5 | 43 | 3.921304 | -2.281803 | 2.976436 | 0.5324578 | 12.58879 | 2.143325
2018-02-17 00:39 | 377055.1 | 960.0001 | 5 | 43 | 3.893432 | -2.282162 | 2.976436 | 0.6085186 | 12.58879 | 2.440521
2018-02-17 00:41 | 377175.1 | 1080.0013 | 5 | 43 | 3.86711 | -2.282178 | 2.976436 | 0.6845806 | 12.58879 | 2.735658
2018-02-17 00:43 | 377295.1 | 1200.0001 | 5 | 43 | 3.841253 | -2.281895 | 2.976436 | 0.7606401 | 12.58879 | 3.028802
2018-02-17 00:45 | 377415.1 | 1320.0013 | 5 | 43 | 3.816461 | -2.281919 | 2.976436 | 0.8367052 | 12.58879 | 3.320039
2018-02-17 00:47 | 377535.1 | 1440.0009 | 5 | 43 | 3.79307 | -2.282205 | 2.976436 | 0.9127721 | 12.58879 | 3.609453
2018-02-17 00:49 | 377655.1 | 1560.0005 | 5 | 43 | 3.771142 | -2.282178 | 2.976436 | 0.9888356 | 12.58879 | 3.897114
2018-02-17 00:51 | 377775.1 | 1680.0009 | 5 | 43 | 3.751259 | -2.281923 | 2.976436 | 1.064904 | 12.58879 | 4.183216
2018-02-17 00:53 | 377895.1 | 1800.0013 | 5 | 43 | 3.73244 | -2.282211 | 2.976436 | 1.140971 | 12.58879 | 4.46784
2018-02-17 00:55 | 378015.1 | 1920.0001 | 5 | 43 | 3.713882 | -2.28217 | 2.976436 | 1.217028 | 12.58879 | 4.751012
2018-02-17 00:57 | 378135.1 | 2040.0013 | 5 | 43 | 3.694858 | -2.28219 | 2.976436 | 1.293096 | 12.58879 | 5.032793
2018-02-17 00:59 | 378255.1 | 2160.0001 | 5 | 43 | 3.677564 | -2.282125 | 2.976436 | 1.369161 | 12.58879 | 5.313174
2018-02-17 01:01 | 378375.1 | 2280.0014 | 5 | 43 | 3.66169 | -2.28209 | 2.976436 | 1.445233 | 12.58879 | 5.592322
2018-02-17 01:03 | 378495.1 | 2400.0001 | 5 | 43 | 3.646868 | -2.281823 | 2.976436 | 1.521297 | 12.58879 | 5.870282
2018-02-17 01:05 | 378615.1 | 2520.0005 | 5 | 43 | 3.632143 | -2.28182 | 2.976436 | 1.597359 | 12.58879 | 6.147113
2018-02-17 01:07 | 378735.1 | 2640.0009 | 5 | 43 | 3.618029 | -2.282132 | 2.976436 | 1.673424 | 12.58879 | 6.42284
2018-02-17 01:09 | 378855.1 | 2760.0013 | 5 | 43 | 3.605771 | -2.281803 | 2.976436 | 1.749488 | 12.58879 | 6.697566
2018-02-17 01:11 | 378975.1 | 2880.0001 | 5 | 43 | 3.59458 | -2.28219 | 2.976436 | 1.825547 | 12.58879 | 6.971383
2018-02-17 01:13 | 379095.1 | 3000.0013 | 5 | 43 | 3.583635 | -2.282162 | 2.976436 | 1.901618 | 12.58879 | 7.244413
2018-02-17 01:15 | 379215.1 | 3120.0009 | 5 | 43 | 3.57205 | -2.282088 | 2.976436 | 1.977681 | 12.58879 | 7.516557
2018-02-17 01:17 | 379335.1 | 3240.0005 | 5 | 43 | 3.561554 | -2.282062 | 2.976436 | 2.053748 | 12.58879 | 7.787866
2018-02-17 01:19 | 379455.1 | 3360.0009 | 5 | 43 | 3.551488 | -2.28183 | 2.976436 | 2.12981 | 12.58879 | 8.05838
2018-02-17 01:21 | 379575.1 | 3480.0013 | 5 | 43 | 3.541172 | -2.282152 | 2.976436 | 2.205872 | 12.58879 | 8.328131
2018-02-17 01:23 | 379695.1 | 3600.0001 | 5 | 43 | 3.529213 | -2.281843 | 2.976436 | 2.281937 | 12.58879 | 8.597056
2018-02-17 01:25 | 379815.1 | 3720.0005 | 5 | 43 | 3.515935 | -2.282137 | 2.976436 | 2.358004 | 12.58879 | 8.865002
2018-02-17 01:27 | 379935.1 | 3840.0001 | 5 | 43 | 3.502693 | -2.282178 | 2.976436 | 2.434072 | 12.58879 | 9.131956
2018-02-17 01:29 | 380055.1 | 3960.0013 | 5 | 43 | 3.487737 | -2.282195 | 2.976436 | 2.510134 | 12.58879 | 9.39782
2018-02-17 01:31 | 380175.1 | 4080.0009 | 5 | 43 | 3.468695 | -2.282105 | 2.976436 | 2.586197 | 12.58879 | 9.662417
2018-02-17 01:33 | 380295.1 | 4200.0005 | 5 | 43 | 3.441974 | -2.282182 | 2.976436 | 2.662269 | 12.58879 | 9.925332
2018-02-17 01:35 | 380415.1 | 4320.0001 | 5 | 43 | 3.40615 | -2.281855 | 2.976436 | 2.738325 | 12.58879 | 10.18582
2018-02-17 01:37 | 380535.1 | 4440.0013 | 5 | 43 | 3.352087 | -2.28216 | 2.976436 | 2.814391 | 12.58879 | 10.44302
2018-02-17 01:39 | 380655.1 | 4560.0001 | 5 | 43 | 3.256694 | -2.28212 | 2.976436 | 2.890457 | 12.58879 | 10.69479
2018-02-17 01:41 | 380775.1 | 4680.0005 | 5 | 43 | 3.031541 | -2.282159 | 2.976436 | 2.966525 | 12.58879 | 10.93547
2018-02-17 01:41 | 380784.1 | 4689.0231 | 5 | 43 | 2.999987 | -2.281823 | 2.976436 | 2.972244 | 12.58879 | 10.95272
2018-02-17 01:43 | 380904.1 | 120.0006 | 6 | 43 | 3.364878 | 0 | 2.976436 | 2.972244 | 12.58879 | 10.95272
2018-02-17 01:45 | 381024.1 | 240.0002 | 6 | 43 | 3.379559 | 0 | 2.976436 | 2.972244 | 12.58879 | 10.95272
2018-02-17 01:46 | 381084.1 | 300.0007 | 6 | 43 | 3.382985 | 0 | 2.976436 | 2.972244 | 12.58879 | 10.95272
2018-02-17 01:46 | 381084.2 | 0.0025 | 7 | 44 | 3.38309 | 0 | 0 | 0 | 0 | 0
2018-02-17 01:49 | 381204.2 | 120.0006 | 2 | 44 | 4.045236 | 4.890114 | 0.1623991 | 0 | 0.6383223 | 0
2018-02-17 01:51 | 381324.2 | 240.0001 | 2 | 44 | 4.082986 | 4.890091 | 0.3254122 | 0 | 1.300711 | 0
2018-02-17 01:53 | 381444.2 | 360.0014 | 2 | 44 | 4.119771 | 4.890013 | 0.4883983 | 0 | 1.969352 | 0
2018-02-17 01:55 | 381564.2 | 480.0001 | 2 | 44 | 4.14666 | 4.890057 | 0.6513814 | 0 | 2.643081 | 0
2018-02-17 01:57 | 381684.2 | 600.0005 | 2 | 44 | 4.169778 | 4.890081 | 0.8143877 | 0 | 3.320901 | 0
2018-02-17 01:59 | 381804.2 | 720.0001 | 2 | 44 | 4.195017 | 4.89011 | 0.9773828 | 0 | 4.00258 | 0
2018-02-17 02:01 | 381924.2 | 840.0006 | 2 | 44 | 4.200317 | 4.533844 | 1.135385 | 0 | 4.666152 | 0
2018-02-17 02:03 | 382044.2 | 960.0001 | 2 | 44 | 4.200275 | 4.172651 | 1.280333 | 0 | 5.274976 | 0
2018-02-17 02:05 | 382164.2 | 1080.0006 | 2 | 44 | 4.200305 | 3.847107 | 1.413899 | 0 | 5.835991 | 0
2018-02-17 02:07 | 382284.2 | 1200.0009 | 2 | 44 | 4.20027 | 3.540026 | 1.537003 | 0 | 6.353062 | 0
2018-02-17 02:08 | 382393.5 | 1309.2438 | 2 | 44 | 4.20024 | 3.259998 | 1.640231 | 0 | 6.786651 | 0
2018-02-17 02:10 | 382513.5 | 120.0015 | 3 | 44 | 4.222676 | 3.259922 | 1.748507 | 0 | 7.242544 | 0
2018-02-17 02:12 | 382633.5 | 240.001 | 3 | 44 | 4.248729 | 3.25992 | 1.857173 | 0 | 7.702795 | 0
2018-02-17 02:14 | 382753.5 | 360.0015 | 3 | 44 | 4.277204 | 3.259897 | 1.965827 | 0 | 8.165962 | 0
2018-02-17 02:16 | 382873.5 | 480.0002 | 3 | 44 | 4.308684 | 3.259893 | 2.074491 | 0 | 8.632424 | 0
2018-02-17 02:18 | 382993.5 | 600.0007 | 3 | 44 | 4.344169 | 3.259853 | 2.183138 | 0 | 9.102439 | 0
2018-02-17 02:20 | 383113.5 | 720.0002 | 3 | 44 | 4.381916 | 3.259916 | 2.291804 | 0 | 9.576539 | 0
2018-02-17 02:22 | 383233.5 | 840.0015 | 3 | 44 | 4.400318 | 2.973955 | 2.39772 | 0 | 10.04213 | 0
2018-02-17 02:24 | 383353.5 | 960.0011 | 3 | 44 | 4.400289 | 2.573975 | 2.490013 | 0 | 10.44825 | 0
2018-02-17 02:26 | 383473.5 | 1080.0007 | 3 | 44 | 4.400289 | 2.227568 | 2.56993 | 0 | 10.7999 | 0
2018-02-17 02:28 | 383593.5 | 1200.0002 | 3 | 44 | 4.400306 | 1.926899 | 2.639002 | 0 | 11.10384 | 0
2018-02-17 02:30 | 383713.5 | 1320.0015 | 3 | 44 | 4.400265 | 1.679832 | 2.698989 | 0 | 11.3678 | 0
2018-02-17 02:32 | 383833.5 | 1440.0002 | 3 | 44 | 4.400216 | 1.471883 | 2.751422 | 0 | 11.59852 | 0
2018-02-17 02:34 | 383953.5 | 1560.0014 | 3 | 44 | 4.400235 | 1.292566 | 2.797441 | 0 | 11.80101 | 0
2018-02-17 02:36 | 384073.5 | 1680.0011 | 3 | 44 | 4.400266 | 1.133421 | 2.837829 | 0 | 11.97873 | 0
2018-02-17 02:38 | 384193.5 | 1800.0006 | 3 | 44 | 4.400238 | 1.000634 | 2.873316 | 0 | 12.13488 | 0
2018-02-17 02:40 | 384313.5 | 1920.001 | 3 | 44 | 4.400214 | 0.8892412 | 2.904772 | 0 | 12.27329 | 0
2018-02-17 02:42 | 384433.5 | 2040.0006 | 3 | 44 | 4.400251 | 0.7947102 | 2.932804 | 0 | 12.39664 | 0
2018-02-17 02:44 | 384553.5 | 2160.001 | 3 | 44 | 4.400209 | 0.7091322 | 2.957847 | 0 | 12.50684 | 0
2018-02-17 02:46 | 384641.2 | 2247.6773 | 3 | 44 | 4.400212 | 0.6519976 | 2.97441 | 0 | 12.57972 | 0
2018-02-17 02:48 | 384761.2 | 120.0014 | 4 | 44 | 4.336603 | 0 | 2.97441 | 0 | 12.57972 | 0
2018-02-17 02:50 | 384881.2 | 240.001 | 4 | 44 | 4.330869 | 0 | 2.97441 | 0 | 12.57972 | 0
2018-02-17 02:51 | 384941.2 | 300.0014 | 4 | 44 | 4.329195 | 0 | 2.97441 | 0 | 12.57972 | 0
2018-02-17 02:53 | 385061.3 | 120.0005 | 5 | 44 | 4.100746 | -2.282153 | 2.97441 | 0.07606081 | 12.57972 | 0.3143144
2018-02-17 02:55 | 385181.3 | 240.0001 | 5 | 44 | 4.064945 | -2.281832 | 2.97441 | 0.1521207 | 12.57972 | 0.6248111
2018-02-17 02:57 | 385301.3 | 360.0013 | 5 | 44 | 4.033912 | -2.282148 | 2.97441 | 0.228191 | 12.57972 | 0.9328351
2018-02-17 02:59 | 385421.3 | 480.0001 | 5 | 44 | 4.004629 | -2.282184 | 2.97441 | 0.3042502 | 12.57972 | 1.23853
2018-02-17 03:01 | 385541.3 | 600.0013 | 5 | 44 | 3.976079 | -2.282142 | 2.97441 | 0.3803179 | 12.57972 | 1.542071
2018-02-17 03:03 | 385661.3 | 720.0002 | 5 | 44 | 3.947246 | -2.281812 | 2.97441 | 0.4563807 | 12.57972 | 1.843413
2018-02-17 03:05 | 385781.3 | 840.0005 | 5 | 44 | 3.918685 | -2.282162 | 2.97441 | 0.5324517 | 12.57972 | 2.142579
2018-02-17 03:07 | 385901.3 | 960.0001 | 5 | 44 | 3.892258 | -2.282085 | 2.97441 | 0.6085168 | 12.57972 | 2.439641
2018-02-17 03:09 | 386021.3 | 1080.0013 | 5 | 44 | 3.866653 | -2.281992 | 2.97441 | 0.684575 | 12.57972 | 2.734706
2018-02-17 03:11 | 386141.3 | 1200.0001 | 5 | 44 | 3.840552 | -2.28206 | 2.97441 | 0.7606395 | 12.57972 | 3.02783
2018-02-17 03:13 | 386261.3 | 1320.0005 | 5 | 44 | 3.814363 | -2.282178 | 2.97441 | 0.8367026 | 12.57972 | 3.318952
2018-02-17 03:15 | 386381.3 | 1440.0009 | 5 | 44 | 3.791359 | -2.282185 | 2.97441 | 0.912773 | 12.57972 | 3.608217
2018-02-17 03:17 | 386501.3 | 1560.0013 | 5 | 44 | 3.770718 | -2.282119 | 2.97441 | 0.9888362 | 12.57972 | 3.895803
2018-02-17 03:19 | 386621.3 | 1680.0009 | 5 | 44 | 3.751083 | -2.282157 | 2.97441 | 1.064907 | 12.57972 | 4.181897
2018-02-17 03:21 | 386741.3 | 1800.0013 | 5 | 44 | 3.731323 | -2.282105 | 2.97441 | 1.140968 | 12.57972 | 4.466462
2018-02-17 03:23 | 386861.3 | 1920.0001 | 5 | 44 | 3.711756 | -2.281812 | 2.97441 | 1.217036 | 12.57972 | 4.749536
2018-02-17 03:25 | 386981.3 | 2040.0013 | 5 | 44 | 3.693939 | -2.282191 | 2.97441 | 1.293099 | 12.57972 | 5.031178
2018-02-17 03:27 | 387101.3 | 2160.0009 | 5 | 44 | 3.6774 | -2.282166 | 2.97441 | 1.369164 | 12.57972 | 5.311519
2018-02-17 03:29 | 387221.3 | 2280.0013 | 5 | 44 | 3.661281 | -2.28214 | 2.97441 | 1.445235 | 12.57972 | 5.590647
2018-02-17 03:31 | 387341.3 | 2400.0001 | 5 | 44 | 3.645023 | -2.282142 | 2.97441 | 1.5213 | 12.57972 | 5.868524
2018-02-17 03:33 | 387461.3 | 2520.0013 | 5 | 44 | 3.630609 | -2.281865 | 2.97441 | 1.597363 | 12.57972 | 6.145217
2018-02-17 03:35 | 387581.3 | 2640.0009 | 5 | 44 | 3.617639 | -2.282175 | 2.97441 | 1.673428 | 12.57972 | 6.420879
2018-02-17 03:37 | 387701.3 | 2760.0013 | 5 | 44 | 3.605742 | -2.281803 | 2.97441 | 1.749491 | 12.57972 | 6.695595
2018-02-17 03:39 | 387821.3 | 2880.0001 | 5 | 44 | 3.593646 | -2.282152 | 2.97441 | 1.82555 | 12.57972 | 6.96939
2018-02-17 03:41 | 387941.3 | 3000.0006 | 5 | 44 | 3.581768 | -2.281881 | 2.97441 | 1.901619 | 12.57972 | 7.242289
2018-02-17 03:43 | 388061.3 | 3120.0001 | 5 | 44 | 3.571373 | -2.281827 | 2.97441 | 1.977683 | 12.57972 | 7.514332
2018-02-17 03:45 | 388181.3 | 3240.0013 | 5 | 44 | 3.561614 | -2.282065 | 2.97441 | 2.05374 | 12.57972 | 7.785584
2018-02-17 03:47 | 388301.3 | 3360.0001 | 5 | 44 | 3.551381 | -2.281807 | 2.97441 | 2.129801 | 12.57972 | 8.056099
2018-02-17 03:49 | 388421.3 | 3480.0013 | 5 | 44 | 3.539387 | -2.282125 | 2.97441 | 2.20587 | 12.57972 | 8.325804
2018-02-17 03:51 | 388541.3 | 3600.0001 | 5 | 44 | 3.527867 | -2.281846 | 2.97441 | 2.281937 | 12.57972 | 8.594592
2018-02-17 03:53 | 388661.3 | 3720.0013 | 5 | 44 | 3.516007 | -2.28206 | 2.97441 | 2.358005 | 12.57972 | 8.862502
2018-02-17 03:55 | 388781.3 | 3840.0001 | 5 | 44 | 3.502945 | -2.281808 | 2.97441 | 2.434069 | 12.57972 | 9.129466
2018-02-17 03:57 | 388901.3 | 3960.0005 | 5 | 44 | 3.48643 | -2.282137 | 2.97441 | 2.510127 | 12.57972 | 9.395296
2018-02-17 03:59 | 389021.3 | 4080.0009 | 5 | 44 | 3.465641 | -2.281908 | 2.97441 | 2.586198 | 12.57972 | 9.659734
2018-02-17 04:01 | 389141.3 | 4200.0013 | 5 | 44 | 3.440801 | -2.282012 | 2.97441 | 2.662256 | 12.57972 | 9.922422
2018-02-17 04:03 | 389261.3 | 4320.0009 | 5 | 44 | 3.406003 | -2.282185 | 2.97441 | 2.738321 | 12.57972 | 10.18291
2018-02-17 04:05 | 389381.3 | 4440.0005 | 5 | 44 | 3.350949 | -2.281865 | 2.97441 | 2.81439 | 12.57972 | 10.44009
2018-02-17 04:07 | 389501.3 | 4560.0017 | 5 | 44 | 3.250195 | -2.282157 | 2.97441 | 2.890452 | 12.57972 | 10.69156
2018-02-17 04:09 | 389621.3 | 4680.0013 | 5 | 44 | 3.01711 | -2.282022 | 2.97441 | 2.966513 | 12.57972 | 10.93146
2018-02-17 04:09 | 389626.2 | 4684.8685 | 5 | 44 | 2.999981 | -2.281833 | 2.97441 | 2.969598 | 12.57972 | 10.94074
2018-02-17 04:11 | 389746.2 | 120.0011 | 6 | 44 | 3.366554 | 0 | 2.97441 | 2.969598 | 12.57972 | 10.94074
2018-02-17 04:13 | 389866.2 | 239.9999 | 6 | 44 | 3.3813 | 0 | 2.97441 | 2.969598 | 12.57972 | 10.94074
2018-02-17 04:14 | 389926.2 | 300.0019 | 6 | 44 | 3.384795 | 0 | 2.97441 | 2.969598 | 12.57972 | 10.94074
2018-02-17 04:14 | 389926.2 | 0.0024 | 7 | 45 | 3.384961 | 0 | 0 | 0 | 0 | 0
2018-02-17 04:16 | 390046.3 | 120.0006 | 2 | 45 | 4.046859 | 4.890068 | 0.1624061 | 5.495e-09 | 0.6385428 | 1.8598e-08
2018-02-17 04:18 | 390166.3 | 240.0011 | 2 | 45 | 4.083647 | 4.890091 | 0.3253995 | 5.495e-09 | 1.30109 | 1.8598e-08
2018-02-17 04:20 | 390286.3 | 360.0007 | 2 | 45 | 4.118397 | 4.890097 | 0.4884001 | 5.495e-09 | 1.969701 | 1.8598e-08
2018-02-17 04:22 | 390406.3 | 480.0011 | 2 | 45 | 4.145058 | 4.89012 | 0.6514005 | 5.495e-09 | 2.643233 | 1.8598e-08
2018-02-17 04:24 | 390526.3 | 600.0006 | 2 | 45 | 4.169755 | 4.890047 | 0.8143798 | 5.495e-09 | 3.320778 | 1.8598e-08
2018-02-17 04:26 | 390646.3 | 720.0011 | 2 | 45 | 4.196415 | 4.890118 | 0.9773799 | 5.495e-09 | 4.00263 | 1.8598e-08
2018-02-17 04:28 | 390766.3 | 840.0014 | 2 | 45 | 4.200284 | 4.543104 | 1.135218 | 5.495e-09 | 4.665551 | 1.8598e-08
2018-02-17 04:30 | 390886.3 | 960.0002 | 2 | 45 | 4.200294 | 4.193174 | 1.280705 | 5.495e-09 | 5.276639 | 1.8598e-08
2018-02-17 04:32 | 391006.3 | 1080.0014 | 2 | 45 | 4.200287 | 3.859348 | 1.414875 | 5.495e-09 | 5.840191 | 1.8598e-08
2018-02-17 04:34 | 391126.3 | 1200.0002 | 2 | 45 | 4.200286 | 3.52936 | 1.538015 | 5.495e-09 | 6.357413 | 1.8598e-08
2018-02-17 04:36 | 391234.1 | 1307.7493 | 2 | 45 | 4.200294 | 3.259987 | 1.639553 | 5.495e-09 | 6.783901 | 1.8598e-08
2018-02-17 04:38 | 391354.1 | 120.0007 | 3 | 45 | 4.221406 | 3.25989 | 1.747846 | 5.495e-09 | 7.239789 | 1.8598e-08
2018-02-17 04:40 | 391474.1 | 240.0012 | 3 | 45 | 4.246907 | 3.259897 | 1.856501 | 5.495e-09 | 7.69982 | 1.8598e-08
2018-02-17 04:42 | 391594.1 | 360.0006 | 3 | 45 | 4.276027 | 3.259945 | 1.965166 | 5.495e-09 | 8.162858 | 1.8598e-08
2018-02-17 04:44 | 391714.1 | 480.001 | 3 | 45 | 4.309092 | 3.259859 | 2.07383 | 5.495e-09 | 8.629287 | 1.8598e-08
2018-02-17 04:46 | 391834.1 | 600.0006 | 3 | 45 | 4.343383 | 3.25989 | 2.182491 | 5.495e-09 | 9.09936 | 1.8598e-08
2018-02-17 04:48 | 391954.1 | 720.0002 | 3 | 45 | 4.380033 | 3.25985 | 2.291145 | 5.495e-09 | 9.573263 | 1.8598e-08
2018-02-17 04:50 | 392074.1 | 840.0014 | 3 | 45 | 4.400299 | 2.993263 | 2.397491 | 5.495e-09 | 10.04064 | 1.8598e-08
2018-02-17 04:52 | 392194.1 | 960.0002 | 3 | 45 | 4.400295 | 2.571993 | 2.490071 | 5.495e-09 | 10.44802 | 1.8598e-08
2018-02-17 04:54 | 392314.1 | 1080.0015 | 3 | 45 | 4.400267 | 2.224403 | 2.569815 | 5.495e-09 | 10.79891 | 1.8598e-08
2018-02-17 04:56 | 392434.1 | 1200.0002 | 3 | 45 | 4.400311 | 1.935381 | 2.638997 | 5.495e-09 | 11.10333 | 1.8598e-08
2018-02-17 04:58 | 392554.1 | 1320.0015 | 3 | 45 | 4.400259 | 1.688494 | 2.699289 | 5.495e-09 | 11.36864 | 1.8598e-08
2018-02-17 05:00 | 392674.1 | 1440.001 | 3 | 45 | 4.400261 | 1.473489 | 2.751916 | 5.495e-09 | 11.60021 | 1.8598e-08
2018-02-17 05:02 | 392794.1 | 1560.0014 | 3 | 45 | 4.400253 | 1.285782 | 2.7978 | 5.495e-09 | 11.8021 | 1.8598e-08
2018-02-17 05:04 | 392914.1 | 1680.001 | 3 | 45 | 4.400241 | 1.132938 | 2.838031 | 5.495e-09 | 11.97913 | 1.8598e-08
2018-02-17 05:06 | 393034.1 | 1800.0015 | 3 | 45 | 4.400264 | 1.004652 | 2.873581 | 5.495e-09 | 12.13556 | 1.8598e-08
2018-02-17 05:08 | 393154.1 | 1920.0003 | 3 | 45 | 4.400222 | 0.8917713 | 2.905136 | 5.495e-09 | 12.27441 | 1.8598e-08
2018-02-17 05:10 | 393274.1 | 2040.0007 | 3 | 45 | 4.400229 | 0.7905979 | 2.933156 | 5.495e-09 | 12.39771 | 1.8598e-08
2018-02-17 05:12 | 393394.1 | 2160.0002 | 3 | 45 | 4.400236 | 0.7057352 | 2.958038 | 5.495e-09 | 12.50719 | 1.8598e-08
2018-02-17 05:13 | 393482.1 | 2248.0221 | 3 | 45 | 4.400222 | 0.6519918 | 2.974616 | 5.495e-09 | 12.58014 | 1.8598e-08
2018-02-17 05:15 | 393602.1 | 120.0003 | 4 | 45 | 4.33683 | 0 | 2.974616 | 5.495e-09 | 12.58014 | 1.8598e-08
2018-02-17 05:17 | 393722.1 | 239.9999 | 4 | 45 | 4.331093 | 0 | 2.974616 | 5.495e-09 | 12.58014 | 1.8598e-08
2018-02-17 05:18 | 393782.1 | 300.0035 | 4 | 45 | 4.329429 | 0 | 2.974616 | 5.495e-09 | 12.58014 | 1.8598e-08
2018-02-17 05:20 | 393902.2 | 120.0006 | 5 | 45 | 4.100384 | -2.281787 | 2.974616 | 0.07605853 | 12.58014 | 0.3142992
2018-02-17 05:22 | 394022.2 | 240.001 | 5 | 45 | 4.065906 | -2.28179 | 2.974616 | 0.1521288 | 12.58014 | 0.6248552
2018-02-17 05:24 | 394142.2 | 360.0006 | 5 | 45 | 4.035577 | -2.282088 | 2.974616 | 0.2281932 | 12.58014 | 0.9329593
2018-02-17 05:26 | 394262.2 | 480.001 | 5 | 45 | 4.006014 | -2.282187 | 2.974616 | 0.3042524 | 12.58014 | 1.238776
2018-02-17 05:28 | 394382.2 | 600.0006 | 5 | 45 | 3.975803 | -2.281975 | 2.974616 | 0.380325 | 12.58014 | 1.542378
2018-02-17 05:30 | 394502.2 | 720.0002 | 5 | 45 | 3.947136 | -2.281843 | 2.974616 | 0.4563824 | 12.58014 | 1.843665
2018-02-17 05:32 | 394622.2 | 840.0014 | 5 | 45 | 3.919791 | -2.282072 | 2.974616 | 0.5324504 | 12.58014 | 2.142866
2018-02-17 05:34 | 394742.2 | 960.001 | 5 | 45 | 3.893653 | -2.281812 | 2.974616 | 0.6085207 | 12.58014 | 2.440052
2018-02-17 05:36 | 394862.2 | 1080.0006 | 5 | 45 | 3.867133 | -2.28224 | 2.974616 | 0.6845802 | 12.58014 | 2.735202
2018-02-17 05:38 | 394982.2 | 1200.0018 | 5 | 45 | 3.839852 | -2.282157 | 2.974616 | 0.7606455 | 12.58014 | 3.02831
2018-02-17 05:40 | 395102.2 | 1320.0014 | 5 | 45 | 3.814808 | -2.281805 | 2.974616 | 0.8367086 | 12.58014 | 3.319412
2018-02-17 05:42 | 395222.2 | 1440.0002 | 5 | 45 | 3.792548 | -2.28204 | 2.974616 | 0.9127777 | 12.58014 | 3.608735
2018-02-17 05:44 | 395342.2 | 1560.0006 | 5 | 45 | 3.771668 | -2.282075 | 2.974616 | 0.9888428 | 12.58014 | 3.896416
2018-02-17 05:46 | 395462.2 | 1680.0001 | 5 | 45 | 3.750595 | -2.281821 | 2.974616 | 1.064903 | 12.58014 | 4.18249
2018-02-17 05:48 | 395582.2 | 1800.0006 | 5 | 45 | 3.730893 | -2.282152 | 2.974616 | 1.140967 | 12.58014 | 4.467017
2018-02-17 05:50 | 395702.2 | 1920.0002 | 5 | 45 | 3.712525 | -2.281839 | 2.974616 | 1.217027 | 12.58014 | 4.750082
2018-02-17 05:52 | 395822.2 | 2040.0014 | 5 | 45 | 3.694911 | -2.281877 | 2.974616 | 1.293101 | 12.58014 | 5.031837
2018-02-17 05:54 | 395942.2 | 2160.0002 | 5 | 45 | 3.677462 | -2.282146 | 2.974616 | 1.369159 | 12.58014 | 5.312205
2018-02-17 05:56 | 396062.2 | 2280.0006 | 5 | 45 | 3.660273 | -2.282175 | 2.974616 | 1.445227 | 12.58014 | 5.591272
2018-02-17 05:58 | 396182.2 | 2400.001 | 5 | 45 | 3.645109 | -2.282119 | 2.974616 | 1.521293 | 12.58014 | 5.869109
2018-02-17 06:00 | 396302.2 | 2520.0006 | 5 | 45 | 3.63137 | -2.281898 | 2.974616 | 1.597355 | 12.58014 | 6.145832
2018-02-17 06:02 | 396422.2 | 2640.001 | 5 | 45 | 3.618104 | -2.281886 | 2.974616 | 1.673421 | 12.58014 | 6.421546
2018-02-17 06:04 | 396542.2 | 2760.0014 | 5 | 45 | 3.604674 | -2.282084 | 2.974616 | 1.749488 | 12.58014 | 6.696256
2018-02-17 06:06 | 396662.2 | 2880.001 | 5 | 45 | 3.5927 | -2.282133 | 2.974616 | 1.825543 | 12.58014 | 6.969944
2018-02-17 06:08 | 396782.2 | 3000.0006 | 5 | 45 | 3.581908 | -2.281921 | 2.974616 | 1.901609 | 12.58014 | 7.242814
2018-02-17 06:10 | 396902.2 | 3120.0002 | 5 | 45 | 3.571861 | -2.282133 | 2.974616 | 1.977675 | 12.58014 | 7.514896
2018-02-17 06:12 | 397022.2 | 3240.0014 | 5 | 45 | 3.561251 | -2.282188 | 2.974616 | 2.053743 | 12.58014 | 7.786206
2018-02-17 06:14 | 397142.2 | 3360.001 | 5 | 45 | 3.549752 | -2.28213 | 2.974616 | 2.129806 | 12.58014 | 8.05664
2018-02-17 06:16 | 397262.2 | 3480.0014 | 5 | 45 | 3.539174 | -2.281892 | 2.974616 | 2.205873 | 12.58014 | 8.326254
2018-02-17 06:18 | 397382.2 | 3600.0002 | 5 | 45 | 3.528358 | -2.281965 | 2.974616 | 2.281932 | 12.58014 | 8.59503
2018-02-17 06:20 | 397502.2 | 3720.0014 | 5 | 45 | 3.516356 | -2.281798 | 2.974616 | 2.358001 | 12.58014 | 8.862982
2018-02-17 06:22 | 397622.2 | 3840.0002 | 5 | 45 | 3.501379 | -2.282146 | 2.974616 | 2.434064 | 12.58014 | 9.1299
2018-02-17 06:24 | 397742.2 | 3960.0014 | 5 | 45 | 3.485059 | -2.282173 | 2.974616 | 2.510129 | 12.58014 | 9.395617
2018-02-17 06:26 | 397862.2 | 4080.0002 | 5 | 45 | 3.466006 | -2.281823 | 2.974616 | 2.586197 | 12.58014 | 9.660018
2018-02-17 06:28 | 397982.2 | 4200.0014 | 5 | 45 | 3.441741 | -2.28218 | 2.974616 | 2.662262 | 12.58014 | 9.922794
2018-02-17 06:30 | 398102.2 | 4320.001 | 5 | 45 | 3.405486 | -2.282211 | 2.974616 | 2.738323 | 12.58014 | 10.18331
2018-02-17 06:32 | 398222.2 | 4440.0014 | 5 | 45 | 3.348318 | -2.282155 | 2.974616 | 2.814389 | 12.58014 | 10.44033
2018-02-17 06:34 | 398342.2 | 4560.0002 | 5 | 45 | 3.250648 | -2.281855 | 2.974616 | 2.890448 | 12.58014 | 10.69169
2018-02-17 06:36 | 398462.2 | 4680.0014 | 5 | 45 | 3.022375 | -2.28185 | 2.974616 | 2.966507 | 12.58014 | 10.93177
2018-02-17 06:36 | 398468.6 | 4686.4095 | 5 | 45 | 2.999997 | -2.2822 | 2.974616 | 2.970577 | 12.58014 | 10.94403
2018-02-17 06:38 | 398588.6 | 120.0014 | 6 | 45 | 3.365356 | 0 | 2.974616 | 2.970577 | 12.58014 | 10.94403
2018-02-17 06:40 | 398708.6 | 240.0002 | 6 | 45 | 3.380252 | 0 | 2.974616 | 2.970577 | 12.58014 | 10.94403
2018-02-17 06:41 | 398768.6 | 300.0015 | 6 | 45 | 3.383709 | 0 | 2.974616 | 2.970577 | 12.58014 | 10.94403
2018-02-17 06:41 | 398768.7 | 0.0025 | 7 | 46 | 3.383656 | 0 | 0 | 0 | 0 | 0
2018-02-17 06:43 | 398888.7 | 120.0006 | 2 | 46 | 4.046982 | 4.890036 | 0.1624013 | 0 | 0.6386526 | 0
2018-02-17 06:45 | 399008.7 | 240.0011 | 2 | 46 | 4.082975 | 4.890057 | 0.3253932 | 0 | 1.301147 | 0
2018-02-17 06:47 | 399128.7 | 360.0015 | 2 | 46 | 4.118273 | 4.890093 | 0.4883917 | 0 | 1.969667 | 0
2018-02-17 06:49 | 399248.7 | 480.0011 | 2 | 46 | 4.147276 | 4.89006 | 0.6513894 | 0 | 2.643354 | 0
2018-02-17 06:51 | 399368.7 | 600.0015 | 2 | 46 | 4.171342 | 4.890079 | 0.8143911 | 0 | 3.321362 | 0
2018-02-17 06:53 | 399488.7 | 720.001 | 2 | 46 | 4.196043 | 4.890051 | 0.9773807 | 0 | 4.003239 | 0
2018-02-17 06:55 | 399608.7 | 840.0015 | 2 | 46 | 4.200277 | 4.551382 | 1.135504 | 0 | 4.667347 | 0
2018-02-17 06:57 | 399728.7 | 960.0003 | 2 | 46 | 4.200275 | 4.180067 | 1.281043 | 0 | 5.278654 | 0
2018-02-17 06:59 | 399848.7 | 1080.0015 | 2 | 46 | 4.200275 | 3.830902 | 1.414409 | 0 | 5.838827 | 0
2018-02-17 07:01 | 399968.7 | 1200.0011 | 2 | 46 | 4.200305 | 3.525486 | 1.536944 | 0 | 6.353509 | 0
2018-02-17 07:03 | 400078.8 | 1310.0591 | 2 | 46 | 4.200314 | 3.259987 | 1.640595 | 0 | 6.788872 | 0
2018-02-17 07:05 | 400198.8 | 120.0007 | 3 | 46 | 4.221482 | 3.259863 | 1.748866 | 0 | 7.24467 | 0
2018-02-17 07:07 | 400318.8 | 240.001 | 3 | 46 | 4.248554 | 3.259941 | 1.857528 | 0 | 7.70481 | 0
2018-02-17 07:09 | 400438.8 | 360.0007 | 3 | 46 | 4.278141 | 3.259905 | 1.966184 | 0 | 8.168036 | 0
2018-02-17 07:11 | 400558.8 | 480.001 | 3 | 46 | 4.309542 | 3.259918 | 2.074853 | 0 | 8.634622 | 0
2018-02-17 07:13 | 400678.8 | 600.0014 | 3 | 46 | 4.343235 | 3.259874 | 2.183515 | 0 | 9.104705 | 0
2018-02-17 07:15 | 400798.8 | 720.0002 | 3 | 46 | 4.38058 | 3.259884 | 2.292171 | 0 | 9.578613 | 0
2018-02-17 07:17 | 400918.8 | 840.0015 | 3 | 46 | 4.4003 | 2.969938 | 2.398106 | 0 | 10.04424 | 0
2018-02-17 07:19 | 401038.8 | 960.0011 | 3 | 46 | 4.400317 | 2.567575 | 2.490154 | 0 | 10.44927 | 0
2018-02-17 07:21 | 401158.8 | 1080.0007 | 3 | 46 | 4.400264 | 2.229856 | 2.569935 | 0 | 10.80033 | 0
2018-02-17 07:23 | 401278.8 | 1200.0002 | 3 | 46 | 4.400282 | 1.938717 | 2.639294 | 0 | 11.10554 | 0
2018-02-17 07:25 | 401398.8 | 1320.0014 | 3 | 46 | 4.400269 | 1.681436 | 2.699551 | 0 | 11.37068 | 0
2018-02-17 07:27 | 401518.8 | 1440.001 | 3 | 46 | 4.40025 | 1.465647 | 2.751867 | 0 | 11.60088 | 0
2018-02-17 07:29 | 401638.8 | 1560.0014 | 3 | 46 | 4.40027 | 1.287739 | 2.797679 | 0 | 11.80247 | 0
2018-02-17 07:31 | 401758.8 | 1680.0011 | 3 | 46 | 4.400251 | 1.137555 | 2.838024 | 0 | 11.98 | 0
2018-02-17 07:33 | 401878.8 | 1800.0006 | 3 | 46 | 4.400272 | 1.004716 | 2.873664 | 0 | 12.13682 | 0
2018-02-17 07:35 | 401998.8 | 1920.0002 | 3 | 46 | 4.400273 | 0.8868608 | 2.905119 | 0 | 12.27523 | 0
2018-02-17 07:37 | 402118.8 | 2040.0007 | 3 | 46 | 4.400274 | 0.7909441 | 2.933012 | 0 | 12.39797 | 0
2018-02-17 07:39 | 402238.8 | 2160.0002 | 3 | 46 | 4.400218 | 0.7079182 | 2.957936 | 0 | 12.50764 | 0
2018-02-17 07:41 | 402331.2 | 2252.3415 | 3 | 46 | 4.400218 | 0.6519985 | 2.975367 | 0 | 12.58434 | 0
2018-02-17 07:43 | 402451.2 | 120.0012 | 4 | 46 | 4.337018 | 0 | 2.975367 | 0 | 12.58434 | 0
2018-02-17 07:45 | 402571.2 | 240.0008 | 4 | 46 | 4.331359 | 0 | 2.975367 | 0 | 12.58434 | 0
2018-02-17 07:46 | 402631.2 | 300.0029 | 4 | 46 | 4.329689 | 0 | 2.975367 | 0 | 12.58434 | 0
2018-02-17 07:48 | 402751.3 | 120.0014 | 5 | 46 | 4.101285 | -2.28221 | 2.975367 | 0.07605541 | 12.58434 | 0.3143201
2018-02-17 07:50 | 402871.3 | 240.0002 | 5 | 46 | 4.067179 | -2.282166 | 2.975367 | 0.1521193 | 12.58434 | 0.6249432
2018-02-17 07:52 | 402991.3 | 360.0014 | 5 | 46 | 4.035956 | -2.281788 | 2.975367 | 0.2281853 | 12.58434 | 0.93313
2018-02-17 07:54 | 403111.3 | 480.0003 | 5 | 46 | 4.005253 | -2.281778 | 2.975367 | 0.3042546 | 12.58434 | 1.238958
2018-02-17 07:56 | 403231.3 | 600.0014 | 5 | 46 | 3.976418 | -2.28182 | 2.975367 | 0.3803177 | 12.58434 | 1.542506
2018-02-17 07:58 | 403351.3 | 720.0003 | 5 | 46 | 3.948563 | -2.28212 | 2.975367 | 0.4563848 | 12.58434 | 1.843914
2018-02-17 08:00 | 403471.3 | 840.0006 | 5 | 46 | 3.921136 | -2.282166 | 2.975367 | 0.5324474 | 12.58434 | 2.143205
2018-02-17 08:02 | 403591.3 | 960.0011 | 5 | 46 | 3.893475 | -2.281959 | 2.975367 | 0.6085138 | 12.58434 | 2.440424
2018-02-17 08:04 | 403711.3 | 1080.0014 | 5 | 46 | 3.866974 | -2.28193 | 2.975367 | 0.6845785 | 12.58434 | 2.735563
2018-02-17 08:06 | 403831.3 | 1200.0002 | 5 | 46 | 3.841003 | -2.282059 | 2.975367 | 0.76064 | 12.58434 | 3.028698
2018-02-17 08:08 | 403951.3 | 1320.0006 | 5 | 46 | 3.816391 | -2.282204 | 2.975367 | 0.836707 | 12.58434 | 3.319928
2018-02-17 08:10 | 404071.3 | 1440.001 | 5 | 46 | 3.793259 | -2.282175 | 2.975367 | 0.9127682 | 12.58434 | 3.609323
2018-02-17 08:12 | 404191.3 | 1560.0006 | 5 | 46 | 3.771214 | -2.282177 | 2.975367 | 0.9888374 | 12.58434 | 3.897017
2018-02-17 08:14 | 404311.3 | 1680.0002 | 5 | 46 | 3.751171 | -2.28213 | 2.975367 | 1.0649 | 12.58434 | 4.183095
2018-02-17 08:16 | 404431.3 | 1800.0014 | 5 | 46 | 3.732287 | -2.281765 | 2.975367 | 1.140966 | 12.58434 | 4.467706
2018-02-17 08:18 | 404551.3 | 1920.001 | 5 | 46 | 3.713711 | -2.281774 | 2.975367 | 1.217026 | 12.58434 | 4.750876
2018-02-17 08:20 | 404671.3 | 2040.0006 | 5 | 46 | 3.6948 | -2.282166 | 2.975367 | 1.293095 | 12.58434 | 5.032658
2018-02-17 08:22 | 404791.3 | 2160.001 | 5 | 46 | 3.677356 | -2.281801 | 2.975367 | 1.369165 | 12.58434 | 5.313043
2018-02-17 08:24 | 404911.3 | 2280.0006 | 5 | 46 | 3.661423 | -2.281899 | 2.975367 | 1.445227 | 12.58434 | 5.592136
2018-02-17 08:26 | 405031.3 | 2400.001 | 5 | 46 | 3.646614 | -2.282164 | 2.975367 | 1.5213 | 12.58434 | 5.870106
2018-02-17 08:28 | 405151.3 | 2520.0014 | 5 | 46 | 3.63211 | -2.281843 | 2.975367 | 1.597359 | 12.58434 | 6.146914
2018-02-17 08:30 | 405271.3 | 2640.0002 | 5 | 46 | 3.617781 | -2.28185 | 2.975367 | 1.673421 | 12.58434 | 6.422623
2018-02-17 08:32 | 405391.3 | 2760.0006 | 5 | 46 | 3.605371 | -2.282013 | 2.975367 | 1.749487 | 12.58434 | 6.697331
2018-02-17 08:34 | 405511.3 | 2880.001 | 5 | 46 | 3.594181 | -2.28214 | 2.975367 | 1.825552 | 12.58434 | 6.971143
2018-02-17 08:36 | 405631.3 | 3000.0014 | 5 | 46 | 3.583383 | -2.281807 | 2.975367 | 1.901622 | 12.58434 | 7.244137
2018-02-17 08:38 | 405751.3 | 3120.001 | 5 | 46 | 3.571839 | -2.281821 | 2.975367 | 1.977685 | 12.58434 | 7.516266
2018-02-17 08:40 | 405871.3 | 3240.0014 | 5 | 46 | 3.561014 | -2.28215 | 2.975367 | 2.053745 | 12.58434 | 7.787517
2018-02-17 08:42 | 405991.3 | 3360.001 | 5 | 46 | 3.55085 | -2.281997 | 2.975367 | 2.129807 | 12.58434 | 8.057989
2018-02-17 08:44 | 406111.3 | 3480.0006 | 5 | 46 | 3.540648 | -2.28218 | 2.975367 | 2.205877 | 12.58434 | 8.327724
2018-02-17 08:46 | 406231.3 | 3600.001 | 5 | 46 | 3.529085 | -2.282168 | 2.975367 | 2.281942 | 12.58434 | 8.596617
2018-02-17 08:48 | 406351.3 | 3720.0015 | 5 | 46 | 3.515611 | -2.281986 | 2.975367 | 2.35801 | 12.58434 | 8.864552
2018-02-17 08:50 | 406471.3 | 3840.0002 | 5 | 46 | 3.501936 | -2.282126 | 2.975367 | 2.434074 | 12.58434 | 9.131451
2018-02-17 08:52 | 406591.3 | 3960.0014 | 5 | 46 | 3.48687 | -2.281841 | 2.975367 | 2.510142 | 12.58434 | 9.397277
2018-02-17 08:54 | 406711.3 | 4080.0002 | 5 | 46 | 3.467794 | -2.2822 | 2.975367 | 2.586205 | 12.58434 | 9.661802
2018-02-17 08:56 | 406831.3 | 4200.0014 | 5 | 46 | 3.441049 | -2.282126 | 2.975367 | 2.662266 | 12.58434 | 9.92462
2018-02-17 08:58 | 406951.3 | 4320.001 | 5 | 46 | 3.40468 | -2.282185 | 2.975367 | 2.73833 | 12.58434 | 10.18505
2018-02-17 09:00 | 407071.3 | 4440.0014 | 5 | 46 | 3.350044 | -2.282139 | 2.975367 | 2.814403 | 12.58434 | 10.44213
2018-02-17 09:02 | 407191.3 | 4560.001 | 5 | 46 | 3.253776 | -2.281778 | 2.975367 | 2.890463 | 12.58434 | 10.69369
2018-02-17 09:04 | 407311.3 | 4680.0014 | 5 | 46 | 3.02487 | -2.282128 | 2.975367 | 2.966534 | 12.58434 | 10.93405
2018-02-17 09:04 | 407318.4 | 4687.0576 | 5 | 46 | 2.999989 | -2.28209 | 2.975367 | 2.971005 | 12.58434 | 10.94752
2018-02-17 09:06 | 407438.4 | 120.0014 | 6 | 46 | 3.36512 | 0 | 2.975367 | 2.971005 | 12.58434 | 10.94752
2018-02-17 09:08 | 407558.4 | 240.0003 | 6 | 46 | 3.37978 | 0 | 2.975367 | 2.971005 | 12.58434 | 10.94752
2018-02-17 09:09 | 407618.4 | 300.0047 | 6 | 46 | 3.383252 | 0 | 2.975367 | 2.971005 | 12.58434 | 10.94752
2018-02-17 09:09 | 407618.4 | 0.0025 | 7 | 47 | 3.383284 | 0 | 0 | 0 | 0 | 0
2018-02-17 09:11 | 407738.5 | 120.0014 | 2 | 47 | 4.046072 | 4.890095 | 0.1624003 | 1.72e-10 | 0.6384909 | 5.82e-10
2018-02-17 09:13 | 407858.5 | 240.0011 | 2 | 47 | 4.083365 | 4.89006 | 0.3253947 | 1.72e-10 | 1.300913 | 5.82e-10
2018-02-17 09:15 | 407978.5 | 360.0006 | 2 | 47 | 4.120597 | 4.890068 | 0.4883876 | 1.72e-10 | 1.969673 | 5.82e-10
2018-02-17 09:17 | 408098.5 | 480.0002 | 2 | 47 | 4.147658 | 4.890076 | 0.6513849 | 1.72e-10 | 2.643617 | 5.82e-10
2018-02-17 09:19 | 408218.5 | 600.0014 | 2 | 47 | 4.170696 | 4.890034 | 0.8143762 | 1.72e-10 | 3.321544 | 5.82e-10
2018-02-17 09:21 | 408338.5 | 720.0027 | 2 | 47 | 4.195773 | 4.890028 | 0.9773735 | 1.72e-10 | 4.003359 | 5.82e-10
2018-02-17 09:23 | 408458.5 | 840.0006 | 2 | 47 | 4.200323 | 4.524353 | 1.135115 | 1.72e-10 | 4.665859 | 5.82e-10
2018-02-17 09:25 | 408578.5 | 960.0003 | 2 | 47 | 4.200254 | 4.159885 | 1.279675 | 1.72e-10 | 5.273051 | 5.82e-10
2018-02-17 09:27 | 408698.5 | 1080.0006 | 2 | 47 | 4.200303 | 3.834631 | 1.412853 | 1.72e-10 | 5.832437 | 5.82e-10
2018-02-17 09:29 | 408818.5 | 1200.0011 | 2 | 47 | 4.200273 | 3.531864 | 1.535613 | 1.72e-10 | 6.348064 | 5.82e-10
2018-02-17 09:31 | 408927 | 1308.5407 | 2 | 47 | 4.200292 | 3.259996 | 1.638013 | 1.72e-10 | 6.778172 | 5.82e-10
2018-02-17 09:33 | 409047 | 120.0005 | 3 | 47 | 4.222979 | 3.25984 | 1.746289 | 1.72e-10 | 7.234081 | 5.82e-10
2018-02-17 09:35 | 409167 | 240.0009 | 3 | 47 | 4.249031 | 3.259899 | 1.854941 | 1.72e-10 | 7.694308 | 5.82e-10
2018-02-17 09:37 | 409287 | 360.0005 | 3 | 47 | 4.277501 | 3.25985 | 1.963606 | 1.72e-10 | 8.157559 | 5.82e-10
2018-02-17 09:39 | 409407 | 480.0009 | 3 | 47 | 4.308815 | 3.259867 | 2.072261 | 1.72e-10 | 8.624001 | 5.82e-10
2018-02-17 09:41 | 409527 | 600.0013 | 3 | 47 | 4.343901 | 3.259888 | 2.180926 | 1.72e-10 | 9.094083 | 5.82e-10
2018-02-17 09:43 | 409647 | 720.0002 | 3 | 47 | 4.381851 | 3.25989 | 2.28959 | 1.72e-10 | 9.568164 | 5.82e-10
2018-02-17 09:45 | 409767 | 840.0006 | 3 | 47 | 4.400305 | 2.974932 | 2.395512 | 1.72e-10 | 10.03378 | 5.82e-10
2018-02-17 09:47 | 409887 | 960.0002 | 3 | 47 | 4.400288 | 2.577126 | 2.487857 | 1.72e-10 | 10.44012 | 5.82e-10
2018-02-17 09:49 | 410007 | 1080.0014 | 3 | 47 | 4.400283 | 2.232775 | 2.567896 | 1.72e-10 | 10.79232 | 5.82e-10
2018-02-17 09:51 | 410127 | 1200.0002 | 3 | 47 | 4.400273 | 1.929236 | 2.6371 | 1.72e-10 | 11.09683 | 5.82e-10
2018-02-17 09:53 | 410247 | 1320.0006 | 3 | 47 | 4.400272 | 1.681773 | 2.697169 | 1.72e-10 | 11.36115 | 5.82e-10
2018-02-17 09:55 | 410367 | 1440.001 | 3 | 47 | 4.40028 | 1.473659 | 2.749649 | 1.72e-10 | 11.59208 | 5.82e-10
2018-02-17 09:57 | 410487 | 1560.0006 | 3 | 47 | 4.400235 | 1.294134 | 2.795708 | 1.72e-10 | 11.79475 | 5.82e-10
2018-02-17 09:59 | 410607 | 1680.0009 | 3 | 47 | 4.400235 | 1.135599 | 2.83617 | 1.72e-10 | 11.97279 | 5.82e-10
2018-02-17 10:01 | 410727 | 1800.0013 | 3 | 47 | 4.400237 | 1.001403 | 2.871709 | 1.72e-10 | 12.12918 | 5.82e-10
2018-02-17 10:03 | 410847 | 1920.0002 | 3 | 47 | 4.400261 | 0.8901796 | 2.903187 | 1.72e-10 | 12.26768 | 5.82e-10
2018-02-17 10:05 | 410967 | 2040.0013 | 3 | 47 | 4.400241 | 0.7956543 | 2.931244 | 1.72e-10 | 12.39114 | 5.82e-10
2018-02-17 10:07 | 411087 | 2160.0002 | 3 | 47 | 4.400175 | 0.710392 | 2.95632 | 1.72e-10 | 12.50148 | 5.82e-10
2018-02-17 10:08 | 411176 | 2248.9492 | 3 | 47 | 4.400166 | 0.6519938 | 2.973155 | 1.72e-10 | 12.57556 | 5.82e-10
2018-02-17 10:10 | 411296 | 120.0004 | 4 | 47 | 4.336586 | 0 | 2.973155 | 1.72e-10 | 12.57556 | 5.82e-10
2018-02-17 10:12 | 411416 | 240.0001 | 4 | 47 | 4.330844 | 0 | 2.973155 | 1.72e-10 | 12.57556 | 5.82e-10
2018-02-17 10:13 | 411476 | 300.0004 | 4 | 47 | 4.329161 | 0 | 2.973155 | 1.72e-10 | 12.57556 | 5.82e-10
2018-02-17 10:15 | 411596.1 | 120.0006 | 5 | 47 | 4.100691 | -2.282172 | 2.973155 | 0.07606037 | 12.57556 | 0.314305
2018-02-17 10:17 | 411716.1 | 240.0002 | 5 | 47 | 4.064858 | -2.282113 | 2.973155 | 0.1521215 | 12.57556 | 0.6248099
2018-02-17 10:19 | 411836.1 | 360.0006 | 5 | 47 | 4.033618 | -2.281955 | 2.973155 | 0.2281818 | 12.57556 | 0.9327753
2018-02-17 10:21 | 411956.1 | 480.0011 | 5 | 47 | 4.004201 | -2.281848 | 2.973155 | 0.3042462 | 12.57556 | 1.238463
2018-02-17 10:23 | 412076.1 | 600.0014 | 5 | 47 | 3.975819 | -2.28183 | 2.973155 | 0.3803094 | 12.57556 | 1.541957
2018-02-17 10:25 | 412196.1 | 720.0002 | 5 | 47 | 3.947203 | -2.282066 | 2.973155 | 0.4563814 | 12.57556 | 1.84332
2018-02-17 10:27 | 412316.1 | 840.0006 | 5 | 47 | 3.91854 | -2.281838 | 2.973155 | 0.53244 | 12.57556 | 2.142436
2018-02-17 10:29 | 412436.1 | 960.0011 | 5 | 47 | 3.89197 | -2.282213 | 2.973155 | 0.6085078 | 12.57556 | 2.439491
2018-02-17 10:31 | 412556.1 | 1080.0006 | 5 | 47 | 3.866418 | -2.281861 | 2.973155 | 0.6845734 | 12.57556 | 2.734558
2018-02-17 10:33 | 412676.1 | 1200.001 | 5 | 47 | 3.840362 | -2.281805 | 2.973155 | 0.7606353 | 12.57556 | 3.027656
2018-02-17 10:35 | 412796.1 | 1320.0014 | 5 | 47 | 3.814241 | -2.281805 | 2.973155 | 0.8366944 | 12.57556 | 3.318753
2018-02-17 10:37 | 412916.1 | 1440.0011 | 5 | 47 | 3.791065 | -2.282177 | 2.973155 | 0.9127585 | 12.57556 | 3.607975
2018-02-17 10:39 | 413036.1 | 1560.0014 | 5 | 47 | 3.770423 | -2.281932 | 2.973155 | 0.9888275 | 12.57556 | 3.895564
2018-02-17 10:41 | 413156.1 | 1680.001 | 5 | 47 | 3.750943 | -2.281832 | 2.973155 | 1.06489 | 12.57556 | 4.181612
2018-02-17 10:43 | 413276.1 | 1800.0006 | 5 | 47 | 3.731409 | -2.28212 | 2.973155 | 1.140958 | 12.57556 | 4.466196
2018-02-17 10:45 | 413396.1 | 1920.0002 | 5 | 47 | 3.711736 | -2.282068 | 2.973155 | 1.217018 | 12.57556 | 4.74925
2018-02-17 10:47 | 413516.1 | 2040.0014 | 5 | 47 | 3.693853 | -2.282166 | 2.973155 | 1.293084 | 12.57556 | 5.030898
2018-02-17 10:49 | 413636.1 | 2160.0002 | 5 | 47 | 3.67723 | -2.282153 | 2.973155 | 1.369145 | 12.57556 | 5.311217
2018-02-17 10:51 | 413756.1 | 2280.0006 | 5 | 47 | 3.661221 | -2.282166 | 2.973155 | 1.445215 | 12.57556 | 5.590334
2018-02-17 10:53 | 413876.1 | 2400.0003 | 5 | 47 | 3.64509 | -2.281805 | 2.973155 | 1.521274 | 12.57556 | 5.868195
2018-02-17 10:55 | 413996.1 | 2520.0006 | 5 | 47 | 3.630424 | -2.281787 | 2.973155 | 1.597342 | 12.57556 | 6.144895
2018-02-17 10:57 | 414116.1 | 2640.001 | 5 | 47 | 3.617316 | -2.281841 | 2.973155 | 1.673401 | 12.57556 | 6.420516
2018-02-17 10:59 | 414236.1 | 2760.0006 | 5 | 47 | 3.605432 | -2.281823 | 2.973155 | 1.749465 | 12.57556 | 6.695207
2018-02-17 11:01 | 414356.1 | 2880.0018 | 5 | 47 | 3.593552 | -2.281808 | 2.973155 | 1.825528 | 12.57556 | 6.968995
2018-02-17 11:03 | 414476.1 | 3000.0014 | 5 | 47 | 3.581535 | -2.282224 | 2.973155 | 1.901592 | 12.57556 | 7.241868
2018-02-17 11:05 | 414596.1 | 3120.0002 | 5 | 47 | 3.571078 | -2.281794 | 2.973155 | 1.977655 | 12.57556 | 7.513886
2018-02-17 11:07 | 414716.1 | 3240.0014 | 5 | 47 | 3.561326 | -2.281935 | 2.973155 | 2.053712 | 12.57556 | 7.785117
2018-02-17 11:09 | 414836.1 | 3360.0002 | 5 | 47 | 3.551273 | -2.281919 | 2.973155 | 2.129772 | 12.57556 | 8.055614
2018-02-17 11:11 | 414956.1 | 3480.0014 | 5 | 47 | 3.539405 | -2.281895 | 2.973155 | 2.205835 | 12.57556 | 8.325297
2018-02-17 11:13 | 415076.1 | 3600.0002 | 5 | 47 | 3.527475 | -2.282093 | 2.973155 | 2.281902 | 12.57556 | 8.594069
2018-02-17 11:15 | 415196.1 | 3720.0007 | 5 | 47 | 3.515499 | -2.282211 | 2.973155 | 2.357968 | 12.57556 | 8.861943
2018-02-17 11:17 | 415316.1 | 3840.0002 | 5 | 47 | 3.502554 | -2.281855 | 2.973155 | 2.434034 | 12.57556 | 9.128877
2018-02-17 11:19 | 415436.1 | 3960.0006 | 5 | 47 | 3.486269 | -2.281957 | 2.973155 | 2.510092 | 12.57556 | 9.394677
2018-02-17 11:21 | 415556.1 | 4080.0002 | 5 | 47 | 3.46534 | -2.281968 | 2.973155 | 2.586158 | 12.57556 | 9.659091
2018-02-17 11:23 | 415676.1 | 4200.0006 | 5 | 47 | 3.440022 | -2.281825 | 2.973155 | 2.662219 | 12.57556 | 9.921749
2018-02-17 11:25 | 415796.1 | 4320.0011 | 5 | 47 | 3.405042 | -2.281857 | 2.973155 | 2.738277 | 12.57556 | 10.18214
2018-02-17 11:27 | 415916.1 | 4440.0014 | 5 | 47 | 3.34974 | -2.281837 | 2.973155 | 2.814343 | 12.57556 | 10.43922
2018-02-17 11:29 | 416036.1 | 4560.0002 | 5 | 47 | 3.248485 | -2.281814 | 2.973155 | 2.890405 | 12.57556 | 10.6906
2018-02-17 11:31 | 416156.1 | 4680.0006 | 5 | 47 | 3.011116 | -2.282159 | 2.973155 | 2.96647 | 12.57556 | 10.93027
2018-02-17 11:31 | 416159.2 | 4683.1063 | 5 | 47 | 2.999986 | -2.282146 | 2.973155 | 2.968437 | 12.57556 | 10.93618
2018-02-17 11:33 | 416279.2 | 120.0004 | 6 | 47 | 3.366735 | 0 | 2.973155 | 2.968437 | 12.57556 | 10.93618
2018-02-17 11:35 | 416399.2 | 240.0008 | 6 | 47 | 3.381449 | 0 | 2.973155 | 2.968437 | 12.57556 | 10.93618
2018-02-17 11:36 | 416459.2 | 300.0045 | 6 | 47 | 3.384924 | 0 | 2.973155 | 2.968437 | 12.57556 | 10.93618
2018-02-17 11:36 | 416459.3 | 0.0025 | 7 | 48 | 3.384902 | 0 | 0 | 0 | 0 | 0
2018-02-17 11:38 | 416579.4 | 120.0006 | 2 | 48 | 4.047018 | 4.889975 | 0.1624027 | 0 | 0.6385596 | 0
2018-02-17 11:40 | 416699.4 | 240.0011 | 2 | 48 | 4.084253 | 4.890074 | 0.3254106 | 0 | 1.301244 | 0
2018-02-17 11:42 | 416819.4 | 360.0006 | 2 | 48 | 4.119079 | 4.890028 | 0.4884052 | 0 | 1.969934 | 0
2018-02-17 11:44 | 416939.4 | 480.0002 | 2 | 48 | 4.145683 | 4.890045 | 0.651382 | 0 | 2.64348 | 0
2018-02-17 11:46 | 417059.4 | 600.0015 | 2 | 48 | 4.170024 | 4.890068 | 0.8143993 | 0 | 3.321263 | 0
2018-02-17 11:48 | 417179.4 | 720.0002 | 2 | 48 | 4.197089 | 4.890055 | 0.9773839 | 0 | 4.003111 | 0
2018-02-17 11:50 | 417299.4 | 840.0007 | 2 | 48 | 4.200263 | 4.529589 | 1.134858 | 0 | 4.664516 | 0
2018-02-17 11:52 | 417419.4 | 960.0011 | 2 | 48 | 4.200282 | 4.178711 | 1.279893 | 0 | 5.273706 | 0
2018-02-17 11:54 | 417539.4 | 1080.0014 | 2 | 48 | 4.200293 | 3.849249 | 1.413667 | 0 | 5.835594 | 0
2018-02-17 11:56 | 417659.4 | 1200.0011 | 2 | 48 | 4.200275 | 3.522598 | 1.536538 | 0 | 6.351688 | 0
2018-02-17 11:58 | 417763.4 | 1304.0276 | 2 | 48 | 4.200284 | 3.259996 | 1.634473 | 0 | 6.763042 | 0
2018-02-17 12:00 | 417883.4 | 120.0015 | 3 | 48 | 4.22137 | 3.259899 | 1.742746 | 0 | 7.218849 | 0
2018-02-17 12:02 | 418003.4 | 240.001 | 3 | 48 | 4.246815 | 3.259878 | 1.851402 | 0 | 7.678883 | 0
2018-02-17 12:04 | 418123.4 | 360.0006 | 3 | 48 | 4.275669 | 3.259909 | 1.960072 | 0 | 8.141921 | 0
2018-02-17 12:06 | 418243.4 | 480.001 | 3 | 48 | 4.308558 | 3.259888 | 2.068724 | 0 | 8.608239 | 0
2018-02-17 12:08 | 418363.4 | 600.0014 | 3 | 48 | 4.342874 | 3.259968 | 2.177393 | 0 | 9.078295 | 0
2018-02-17 12:10 | 418483.4 | 720.0011 | 3 | 48 | 4.379448 | 3.259869 | 2.286049 | 0 | 9.552143 | 0
2018-02-17 12:12 | 418603.4 | 840.0006 | 3 | 48 | 4.400272 | 3.00375 | 2.392591 | 0 | 10.02034 | 0
2018-02-17 12:14 | 418723.4 | 960.0011 | 3 | 48 | 4.400302 | 2.58399 | 2.485559 | 0 | 10.42942 | 0
2018-02-17 12:16 | 418843.4 | 1080.0007 | 3 | 48 | 4.40023 | 2.231083 | 2.565598 | 0 | 10.78162 | 0
2018-02-17 12:18 | 418963.4 | 1200.0002 | 3 | 48 | 4.40027 | 1.940873 | 2.635008 | 0 | 11.08704 | 0
2018-02-17 12:20 | 419083.4 | 1320.0015 | 3 | 48 | 4.40028 | 1.695347 | 2.695495 | 0 | 11.3532 | 0
2018-02-17 12:22 | 419203.4 | 1440.0003 | 3 | 48 | 4.400267 | 1.481297 | 2.748352 | 0 | 11.58579 | 0
2018-02-17 12:24 | 419323.4 | 1560.0006 | 3 | 48 | 4.400254 | 1.29294 | 2.794507 | 0 | 11.78888 | 0
2018-02-17 12:26 | 419443.4 | 1680.0003 | 3 | 48 | 4.400264 | 1.138223 | 2.834935 | 0 | 11.96677 | 0
2018-02-17 12:28 | 419563.4 | 1800.0007 | 3 | 48 | 4.400259 | 1.008643 | 2.870627 | 0 | 12.12383 | 0
2018-02-17 12:30 | 419683.4 | 1920.0011 | 3 | 48 | 4.40022 | 0.8960638 | 2.902327 | 0 | 12.26331 | 0
2018-02-17 12:32 | 419803.4 | 2040.0007 | 3 | 48 | 4.400219 | 0.7956409 | 2.930503 | 0 | 12.38729 | 0
2018-02-17 12:34 | 419923.4 | 2160.0002 | 3 | 48 | 4.400213 | 0.708437 | 2.955517 | 0 | 12.49736 | 0
2018-02-17 12:35 | 420015.3 | 2251.943 | 3 | 48 | 4.400192 | 0.6519976 | 2.972878 | 0 | 12.57376 | 0
2018-02-17 12:37 | 420135.4 | 120.0013 | 4 | 48 | 4.336695 | 0 | 2.972878 | 0 | 12.57376 | 0
2018-02-17 12:39 | 420255.4 | 240.0001 | 4 | 48 | 4.330915 | 0 | 2.972878 | 0 | 12.57376 | 0
2018-02-17 12:40 | 420315.4 | 300.0037 | 4 | 48 | 4.32926 | 0 | 2.972878 | 0 | 12.57376 | 0
2018-02-17 12:42 | 420435.5 | 120.0014 | 5 | 48 | 4.099816 | -2.281814 | 2.972878 | 0.07605715 | 12.57376 | 0.3142615
2018-02-17 12:44 | 420555.5 | 240.0002 | 5 | 48 | 4.065195 | -2.282175 | 2.972878 | 0.1521156 | 12.57376 | 0.6247197
2018-02-17 12:46 | 420675.5 | 360.0007 | 5 | 48 | 4.034776 | -2.282065 | 2.972878 | 0.2281865 | 12.57376 | 0.9327888
2018-02-17 12:48 | 420795.5 | 480.001 | 5 | 48 | 4.005344 | -2.28216 | 2.972878 | 0.3042471 | 12.57376 | 1.238556
2018-02-17 12:50 | 420915.5 | 600.0007 | 5 | 48 | 3.975506 | -2.281852 | 2.972878 | 0.3803111 | 12.57376 | 1.542091
2018-02-17 12:52 | 421035.5 | 720.001 | 5 | 48 | 3.94651 | -2.282157 | 2.972878 | 0.4563733 | 12.57376 | 1.843359
2018-02-17 12:54 | 421155.5 | 840.0015 | 5 | 48 | 3.919057 | -2.281863 | 2.972878 | 0.5324441 | 12.57376 | 2.142521
2018-02-17 12:56 | 421275.5 | 960.0002 | 5 | 48 | 3.892982 | -2.282166 | 2.972878 | 0.6085047 | 12.57376 | 2.439613
2018-02-17 12:58 | 421395.5 | 1080.0014 | 5 | 48 | 3.866657 | -2.282001 | 2.972878 | 0.6845655 | 12.57376 | 2.734722
2018-02-17 13:00 | 421515.5 | 1200.001 | 5 | 48 | 3.839258 | -2.281818 | 2.972878 | 0.760625 | 12.57376 | 3.027772
2018-02-17 13:02 | 421635.5 | 1320.0006 | 5 | 48 | 3.814077 | -2.281921 | 2.972878 | 0.836692 | 12.57376 | 3.318838
2018-02-17 13:04 | 421755.5 | 1440.0002 | 5 | 48 | 3.791733 | -2.28195 | 2.972878 | 0.9127496 | 12.57376 | 3.608058
2018-02-17 13:06 | 421875.5 | 1560.0014 | 5 | 48 | 3.771005 | -2.281823 | 2.972878 | 0.9888177 | 12.57376 | 3.895693
2018-02-17 13:08 | 421995.5 | 1680.0002 | 5 | 48 | 3.750029 | -2.281926 | 2.972878 | 1.064878 | 12.57376 | 4.181724
2018-02-17 13:10 | 422115.5 | 1800.0014 | 5 | 48 | 3.730155 | -2.282144 | 2.972878 | 1.140938 | 12.57376 | 4.466181
2018-02-17 13:12 | 422235.5 | 1920.0002 | 5 | 48 | 3.711676 | -2.282144 | 2.972878 | 1.21701 | 12.57376 | 4.749234
2018-02-17 13:14 | 422355.5 | 2040.0014 | 5 | 48 | 3.69421 | -2.282124 | 2.972878 | 1.293068 | 12.57376 | 5.03087
2018-02-17 13:16 | 422475.5 | 2160.0002 | 5 | 48 | 3.676964 | -2.28203 | 2.972878 | 1.369131 | 12.57376 | 5.311208
2018-02-17 13:18 | 422595.5 | 2280.0014 | 5 | 48 | 3.659625 | -2.281908 | 2.972878 | 1.445196 | 12.57376 | 5.590227
2018-02-17 13:20 | 422715.5 | 2400.0002 | 5 | 48 | 3.6444 | -2.28185 | 2.972878 | 1.521259 | 12.57376 | 5.868
2018-02-17 13:22 | 422835.5 | 2520.0014 | 5 | 48 | 3.630559 | -2.282057 | 2.972878 | 1.597324 | 12.57376 | 6.144677
2018-02-17 13:24 | 422955.5 | 2640.001 | 5 | 48 | 3.617576 | -2.281881 | 2.972878 | 1.673379 | 12.57376 | 6.420303
2018-02-17 13:26 | 423075.5 | 2760.0006 | 5 | 48 | 3.604352 | -2.28212 | 2.972878 | 1.749444 | 12.57376 | 6.694974
2018-02-17 13:28 | 423195.5 | 2880.0002 | 5 | 48 | 3.592101 | -2.281853 | 2.972878 | 1.825507 | 12.57376 | 6.968654
2018-02-17 13:30 | 423315.5 | 3000.0007 | 5 | 48 | 3.581291 | -2.281888 | 2.972878 | 1.901571 | 12.57376 | 7.241465
2018-02-17 13:32 | 423435.5 | 3120.0002 | 5 | 48 | 3.571303 | -2.281919 | 2.972878 | 1.977631 | 12.57376 | 7.513475
2018-02-17 13:34 | 423555.5 | 3240.0007 | 5 | 48 | 3.560881 | -2.281798 | 2.972878 | 2.053699 | 12.57376 | 7.784745
2018-02-17 13:36 | 423675.5 | 3360.0002 | 5 | 48 | 3.549342 | -2.281879 | 2.972878 | 2.129759 | 12.57376 | 8.055146
2018-02-17 13:38 | 423795.5 | 3480.0014 | 5 | 48 | 3.538635 | -2.281841 | 2.972878 | 2.205816 | 12.57376 | 8.32469
2018-02-17 13:40 | 423915.5 | 3600.001 | 5 | 48 | 3.527724 | -2.281833 | 2.972878 | 2.281878 | 12.57376 | 8.593429
2018-02-17 13:42 | 424035.5 | 3720.0014 | 5 | 48 | 3.51581 | -2.281838 | 2.972878 | 2.357945 | 12.57376 | 8.861334
2018-02-17 13:44 | 424155.5 | 3840.001 | 5 | 48 | 3.501148 | -2.281857 | 2.972878 | 2.434003 | 12.57376 | 9.128208
2018-02-17 13:46 | 424275.5 | 3960.0014 | 5 | 48 | 3.484308 | -2.282182 | 2.972878 | 2.510065 | 12.57376 | 9.393871
2018-02-17 13:48 | 424395.5 | 4080.001 | 5 | 48 | 3.465082 | -2.281821 | 2.972878 | 2.586126 | 12.57376 | 9.658185
2018-02-17 13:50 | 424515.5 | 4200.0014 | 5 | 48 | 3.440608 | -2.282139 | 2.972878 | 2.662181 | 12.57376 | 9.920842
2018-02-17 13:52 | 424635.5 | 4320.0002 | 5 | 48 | 3.404294 | -2.282208 | 2.972878 | 2.738249 | 12.57376 | 10.18129
2018-02-17 13:54 | 424755.5 | 4440.0014 | 5 | 48 | 3.345897 | -2.282135 | 2.972878 | 2.814317 | 12.57376 | 10.43819
2018-02-17 13:56 | 424875.5 | 4560.001 | 5 | 48 | 3.246608 | -2.281838 | 2.972878 | 2.890375 | 12.57376 | 10.6893
2018-02-17 13:58 | 424995.5 | 4680.0006 | 5 | 48 | 3.012233 | -2.281814 | 2.972878 | 2.966438 | 12.57376 | 10.92894
2018-02-17 13:58 | 424998.9 | 4683.463 | 5 | 48 | 2.999987 | -2.281832 | 2.972878 | 2.96863 | 12.57376 | 10.93553
2018-02-17 14:00 | 425119 | 120.0003 | 6 | 48 | 3.366314 | 0 | 2.972878 | 2.96863 | 12.57376 | 10.93553
2018-02-17 14:02 | 425239 | 240.0007 | 6 | 48 | 3.38125 | 0 | 2.972878 | 2.96863 | 12.57376 | 10.93553
2018-02-17 14:03 | 425299 | 300.0019 | 6 | 48 | 3.384762 | 0 | 2.972878 | 2.96863 | 12.57376 | 10.93553
2018-02-17 14:03 | 425299 | 0.0024 | 7 | 49 | 3.384713 | 0 | 0 | 0 | 0 | 0
2018-02-17 14:05 | 425419.1 | 120.0014 | 2 | 49 | 4.04786 | 4.890083 | 0.1623979 | 0 | 0.6388156 | 0
2018-02-17 14:07 | 425539.1 | 240.001 | 2 | 49 | 4.083759 | 4.890036 | 0.3253989 | 0 | 1.301476 | 0
2018-02-17 14:09 | 425659.1 | 360.0014 | 2 | 49 | 4.118698 | 4.890022 | 0.4884027 | 0 | 1.970106 | 0
2018-02-17 14:11 | 425779.1 | 480.0003 | 2 | 49 | 4.14734 | 4.890047 | 0.6514039 | 0 | 2.643833 | 0
2018-02-17 14:13 | 425899.1 | 600.0014 | 2 | 49 | 4.172183 | 4.890087 | 0.8143998 | 0 | 3.321907 | 0
2018-02-17 14:15 | 426019.1 | 720.0002 | 2 | 49 | 4.197013 | 4.890093 | 0.9773871 | 0 | 4.003918 | 0
2018-02-17 14:17 | 426139.1 | 840.0014 | 2 | 49 | 4.200309 | 4.542513 | 1.135136 | 0 | 4.666476 | 0
2018-02-17 14:19 | 426259.1 | 960.001 | 2 | 49 | 4.200284 | 4.178251 | 1.280451 | 0 | 5.276842 | 0
2018-02-17 14:21 | 426379.1 | 1080.0014 | 2 | 49 | 4.200283 | 3.82795 | 1.413782 | 0 | 5.836868 | 0
2018-02-17 14:23 | 426499.1 | 1200.0003 | 2 | 49 | 4.200264 | 3.520432 | 1.536184 | 0 | 6.350992 | 0
2018-02-17 14:25 | 426606.9 | 1307.8062 | 2 | 49 | 4.200299 | 3.259991 | 1.637652 | 0 | 6.777186 | 0
2018-02-17 14:27 | 426726.9 | 120.0015 | 3 | 49 | 4.221394 | 3.259865 | 1.745921 | 0 | 7.232969 | 0
2018-02-17 14:29 | 426846.9 | 240.0018 | 3 | 49 | 4.248024 | 3.259893 | 1.854596 | 0 | 7.693129 | 0
2018-02-17 14:31 | 426966.9 | 360.0007 | 3 | 49 | 4.277959 | 3.25988 | 1.963254 | 0 | 8.156327 | 0
2018-02-17 14:33 | 427086.9 | 480.001 | 3 | 49 | 4.309443 | 3.25985 | 2.071908 | 0 | 8.622837 | 0
2018-02-17 14:35 | 427206.9 | 600.0007 | 3 | 49 | 4.343059 | 3.259884 | 2.180564 | 0 | 9.092886 | 0
2018-02-17 14:37 | 427326.9 | 720.0011 | 3 | 49 | 4.380094 | 3.259895 | 2.289232 | 0 | 9.566823 | 0
2018-02-17 14:39 | 427446.9 | 840.0007 | 3 | 49 | 4.400311 | 2.975803 | 2.395329 | 0 | 10.03312 | 0
2018-02-17 14:41 | 427566.9 | 960.0002 | 3 | 49 | 4.400279 | 2.569439 | 2.487484 | 0 | 10.43863 | 0
2018-02-17 14:43 | 427686.9 | 1080.0015 | 3 | 49 | 4.400283 | 2.229832 | 2.56733 | 0 | 10.78998 | 0
2018-02-17 14:45 | 427806.9 | 1200.001 | 3 | 49 | 4.400204 | 1.940292 | 2.636748 | 0 | 11.09543 | 0
2018-02-17 14:47 | 427926.9 | 1320.0015 | 3 | 49 | 4.400277 | 1.687199 | 2.697126 | 0 | 11.36111 | 0
2018-02-17 14:49 | 428046.9 | 1440.0003 | 3 | 49 | 4.400263 | 1.468963 | 2.749583 | 0 | 11.59194 | 0
2018-02-17 14:51 | 428166.9 | 1560.0015 | 3 | 49 | 4.400223 | 1.289366 | 2.79547 | 0 | 11.79385 | 0
2018-02-17 14:53 | 428286.9 | 1680.001 | 3 | 49 | 4.400274 | 1.1396 | 2.835879 | 0 | 11.97166 | 0
2018-02-17 14:55 | 428406.9 | 1800.0015 | 3 | 49 | 4.400248 | 1.007013 | 2.871589 | 0 | 12.1288 | 0
2018-02-17 14:57 | 428526.9 | 1920.001 | 3 | 49 | 4.400248 | 0.8888655 | 2.903134 | 0 | 12.2676 | 0
2018-02-17 14:59 | 428646.9 | 2040.0007 | 3 | 49 | 4.400222 | 0.7908878 | 2.931076 | 0 | 12.39055 | 0
2018-02-17 15:01 | 428766.9 | 2160.001 | 3 | 49 | 4.400205 | 0.7079048 | 2.956024 | 0 | 12.50033 | 0
2018-02-17 15:03 | 428861 | 2254.1623 | 3 | 49 | 4.400196 | 0.651989 | 2.973801 | 0 | 12.57855 | 0
2018-02-17 15:05 | 428981.1 | 120.0006 | 4 | 49 | 4.336969 | 0 | 2.973801 | 0 | 12.57855 | 0
2018-02-17 15:07 | 429101.1 | 240.001 | 4 | 49 | 4.331321 | 0 | 2.973801 | 0 | 12.57855 | 0
2018-02-17 15:08 | 429161.1 | 300.0006 | 4 | 49 | 4.329661 | 0 | 2.973801 | 0 | 12.57855 | 0
2018-02-17 15:10 | 429281.2 | 120.0014 | 5 | 49 | 4.100859 | -2.281832 | 2.973801 | 0.07606283 | 12.57855 | 0.3143234
2018-02-17 15:12 | 429401.2 | 240.0002 | 5 | 49 | 4.066822 | -2.282026 | 2.973801 | 0.1521209 | 12.57855 | 0.6248879
2018-02-17 15:14 | 429521.2 | 360.0006 | 5 | 49 | 4.035785 | -2.282187 | 2.973801 | 0.2281839 | 12.57855 | 0.9330387
2018-02-17 15:16 | 429641.2 | 480.001 | 5 | 49 | 4.004768 | -2.282204 | 2.973801 | 0.3042514 | 12.57855 | 1.238843
2018-02-17 15:18 | 429761.2 | 600.0014 | 5 | 49 | 3.975811 | -2.281807 | 2.973801 | 0.3803111 | 12.57855 | 1.542335
2018-02-17 15:20 | 429881.2 | 720.001 | 5 | 49 | 3.947906 | -2.281835 | 2.973801 | 0.4563754 | 12.57855 | 1.843679
2018-02-17 15:22 | 430001.2 | 840.0014 | 5 | 49 | 3.920609 | -2.281839 | 2.973801 | 0.5324367 | 12.57855 | 2.14292
2018-02-17 15:24 | 430121.2 | 960.0002 | 5 | 49 | 3.893189 | -2.282063 | 2.973801 | 0.6084974 | 12.57855 | 2.440089
2018-02-17 15:26 | 430241.2 | 1080.0006 | 5 | 49 | 3.866358 | -2.282085 | 2.973801 | 0.6845595 | 12.57855 | 2.73518
2018-02-17 15:28 | 430361.2 | 1200.001 | 5 | 49 | 3.840296 | -2.282122 | 2.973801 | 0.7606258 | 12.57855 | 3.028286
2018-02-17 15:30 | 430481.2 | 1320.0014 | 5 | 49 | 3.815734 | -2.2821 | 2.973801 | 0.8366913 | 12.57855 | 3.319453
2018-02-17 15:32 | 430601.2 | 1440.0002 | 5 | 49 | 3.792778 | -2.282237 | 2.973801 | 0.9127522 | 12.57855 | 3.608802
2018-02-17 15:34 | 430721.2 | 1560.0006 | 5 | 49 | 3.770617 | -2.281827 | 2.973801 | 0.9888191 | 12.57855 | 3.896453
2018-02-17 15:36 | 430841.2 | 1680.001 | 5 | 49 | 3.750509 | -2.282105 | 2.973801 | 1.064882 | 12.57855 | 4.182485
2018-02-17 15:38 | 430961.2 | 1800.0005 | 5 | 49 | 3.731601 | -2.281814 | 2.973801 | 1.14094 | 12.57855 | 4.467013
2018-02-17 15:40 | 431081.2 | 1920.0002 | 5 | 49 | 3.713232 | -2.281816 | 2.973801 | 1.21701 | 12.57855 | 4.750175
2018-02-17 15:42 | 431201.2 | 2040.0006 | 5 | 49 | 3.694539 | -2.282202 | 2.973801 | 1.293069 | 12.57855 | 5.031895
2018-02-17 15:44 | 431321.2 | 2160.001 | 5 | 49 | 3.676772 | -2.281923 | 2.973801 | 1.369136 | 12.57855 | 5.312237
2018-02-17 15:46 | 431441.2 | 2280.0006 | 5 | 49 | 3.660757 | -2.281807 | 2.973801 | 1.4452 | 12.57855 | 5.59129
2018-02-17 15:48 | 431561.2 | 2400.001 | 5 | 49 | 3.645969 | -2.281979 | 2.973801 | 1.521258 | 12.57855 | 5.869153
2018-02-17 15:50 | 431681.2 | 2520.0006 | 5 | 49 | 3.631596 | -2.281857 | 2.973801 | 1.597322 | 12.57855 | 6.145934
2018-02-17 15:52 | 431801.2 | 2640.0002 | 5 | 49 | 3.617104 | -2.28215 | 2.973801 | 1.673379 | 12.57855 | 6.421581
2018-02-17 15:54 | 431921.2 | 2760.0006 | 5 | 49 | 3.604635 | -2.281835 | 2.973801 | 1.749438 | 12.57855 | 6.696212
2018-02-17 15:56 | 432041.2 | 2880.001 | 5 | 49 | 3.593374 | -2.281845 | 2.973801 | 1.825506 | 12.57855 | 6.969972
2018-02-17 15:58 | 432161.2 | 3000.0006 | 5 | 49 | 3.582659 | -2.282162 | 2.973801 | 1.901562 | 12.57855 | 7.242862
2018-02-17 16:00 | 432281.2 | 3120.001 | 5 | 49 | 3.571401 | -2.282155 | 2.973801 | 1.977625 | 12.57855 | 7.51495
2018-02-17 16:02 | 432401.2 | 3240.0006 | 5 | 49 | 3.560435 | -2.281812 | 2.973801 | 2.053691 | 12.57855 | 7.786184
2018-02-17 16:04 | 432521.2 | 3360.001 | 5 | 49 | 3.550229 | -2.281975 | 2.973801 | 2.129752 | 12.57855 | 8.056605
2018-02-17 16:06 | 432641.2 | 3480.0006 | 5 | 49 | 3.540085 | -2.281828 | 2.973801 | 2.205808 | 12.57855 | 8.326239
2018-02-17 16:08 | 432761.2 | 3600.001 | 5 | 49 | 3.528526 | -2.281868 | 2.973801 | 2.281876 | 12.57855 | 8.595099
2018-02-17 16:10 | 432881.2 | 3720.0006 | 5 | 49 | 3.514758 | -2.281833 | 2.973801 | 2.357939 | 12.57855 | 8.86297
2018-02-17 16:12 | 433001.2 | 3840.0002 | 5 | 49 | 3.500994 | -2.281828 | 2.973801 | 2.434003 | 12.57855 | 9.129799
2018-02-17 16:14 | 433121.2 | 3960.0006 | 5 | 49 | 3.485662 | -2.281981 | 2.973801 | 2.510058 | 12.57855 | 9.395495
2018-02-17 16:16 | 433241.2 | 4080.0002 | 5 | 49 | 3.466495 | -2.281861 | 2.973801 | 2.586122 | 12.57855 | 9.659939
2018-02-17 16:18 | 433361.2 | 4200.0014 | 5 | 49 | 3.439942 | -2.282218 | 2.973801 | 2.662186 | 12.57855 | 9.922676
2018-02-17 16:20 | 433481.2 | 4320.001 | 5 | 49 | 3.402638 | -2.281875 | 2.973801 | 2.738248 | 12.57855 | 10.18297
2018-02-17 16:22 | 433601.2 | 4440.0006 | 5 | 49 | 3.347369 | -2.281919 | 2.973801 | 2.814308 | 12.57855 | 10.43984
2018-02-17 16:24 | 433721.2 | 4560.0002 | 5 | 49 | 3.250268 | -2.281961 | 2.973801 | 2.890362 | 12.57855 | 10.69114
2018-02-17 16:26 | 433841.2 | 4680.0006 | 5 | 49 | 3.017746 | -2.281881 | 2.973801 | 2.966433 | 12.57855 | 10.93113
2018-02-17 16:26 | 433846.1 | 4684.9943 | 5 | 49 | 3 | -2.282222 | 2.973801 | 2.969594 | 12.57855 | 10.94064
2018-02-17 16:28 | 433966.2 | 120.0004 | 6 | 49 | 3.365984 | 0 | 2.973801 | 2.969594 | 12.57855 | 10.94064
2018-02-17 16:30 | 434086.2 | 240.0008 | 6 | 49 | 3.380732 | 0 | 2.973801 | 2.969594 | 12.57855 | 10.94064
2018-02-17 16:31 | 434146.2 | 300.002 | 6 | 49 | 3.384196 | 0 | 2.973801 | 2.969594 | 12.57855 | 10.94064
2018-02-17 16:31 | 434146.2 | 0.0025 | 7 | 50 | 3.384371 | 0 | 0 | 0 | 0 | 0
2018-02-17 16:33 | 434266.3 | 120.0006 | 2 | 50 | 4.04717 | 4.890104 | 0.1623939 | 0 | 0.638706 | 0
2018-02-17 16:35 | 434386.3 | 240.0011 | 2 | 50 | 4.084043 | 4.8901 | 0.3254001 | 0 | 1.301325 | 0
2018-02-17 16:37 | 434506.3 | 360.0014 | 2 | 50 | 4.121181 | 4.890055 | 0.4883831 | 0 | 1.970109 | 0
2018-02-17 16:39 | 434626.3 | 480.0002 | 2 | 50 | 4.148366 | 4.890036 | 0.6513832 | 0 | 2.64418 | 0
2018-02-17 16:41 | 434746.3 | 600.0006 | 2 | 50 | 4.171686 | 4.890059 | 0.8143871 | 0 | 3.322297 | 0
2018-02-17 16:43 | 434866.3 | 720.0002 | 2 | 50 | 4.196491 | 4.890118 | 0.9773723 | 0 | 4.004192 | 0
2018-02-17 16:45 | 434986.3 | 840.0015 | 2 | 50 | 4.200279 | 4.523701 | 1.134953 | 0 | 4.666036 | 0
2018-02-17 16:47 | 435106.3 | 960.0002 | 2 | 50 | 4.200273 | 4.152943 | 1.279389 | 0 | 5.272705 | 0
2018-02-17 16:49 | 435226.3 | 1080.0014 | 2 | 50 | 4.200341 | 3.826355 | 1.412289 | 0 | 5.830924 | 0
2018-02-17 16:51 | 435346.3 | 1200.0011 | 2 | 50 | 4.200243 | 3.524685 | 1.534757 | 0 | 6.345323 | 0
2018-02-17 16:53 | 435453.5 | 1307.1813 | 2 | 50 | 4.200275 | 3.259996 | 1.635764 | 0 | 6.769581 | 0
2018-02-17 16:55 | 435573.5 | 120.0014 | 3 | 50 | 4.222758 | 3.25997 | 1.744042 | 0 | 7.225472 | 0
2018-02-17 16:57 | 435693.5 | 240.0019 | 3 | 50 | 4.24925 | 3.259953 | 1.85271 | 0 | 7.685771 | 0
2018-02-17 16:59 | 435813.5 | 360.0007 | 3 | 50 | 4.277977 | 3.259892 | 1.961372 | 0 | 8.149041 | 0
2018-02-17 17:01 | 435933.5 | 480.0002 | 3 | 50 | 4.308977 | 3.259892 | 2.070028 | 0 | 8.615523 | 0
2018-02-17 17:03 | 436053.5 | 600.0014 | 3 | 50 | 4.343584 | 3.259975 | 2.178685 | 0 | 9.085565 | 0
2018-02-17 17:05 | 436173.5 | 720.0011 | 3 | 50 | 4.381805 | 3.259892 | 2.287353 | 0 | 9.559639 | 0
2018-02-17 17:07 | 436293.5 | 840.0007 | 3 | 50 | 4.400296 | 2.975868 | 2.393289 | 0 | 10.02531 | 0
2018-02-17 17:09 | 436413.5 | 960.0011 | 3 | 50 | 4.400308 | 2.57876 | 2.485624 | 0 | 10.43161 | 0
2018-02-17 17:11 | 436533.5 | 1080.0014 | 3 | 50 | 4.400287 | 2.235201 | 2.565734 | 0 | 10.78412 | 0
2018-02-17 17:13 | 436653.5 | 1200.0002 | 3 | 50 | 4.400261 | 1.930653 | 2.63504 | 0 | 11.08908 | 0
2018-02-17 17:15 | 436773.5 | 1320.0014 | 3 | 50 | 4.400264 | 1.681395 | 2.695106 | 0 | 11.35339 | 0
2018-02-17 17:17 | 436893.5 | 1440.0003 | 3 | 50 | 4.400222 | 1.472061 | 2.747565 | 0 | 11.58423 | 0
2018-02-17 17:19 | 437013.5 | 1560.0007 | 3 | 50 | 4.400244 | 1.29531 | 2.793627 | 0 | 11.78691 | 0
2018-02-17 17:21 | 437133.5 | 1680.0002 | 3 | 50 | 4.400241 | 1.137927 | 2.834138 | 0 | 11.96517 | 0
2018-02-17 17:23 | 437253.5 | 1800.0006 | 3 | 50 | 4.400223 | 1.001977 | 2.869718 | 0 | 12.12173 | 0
2018-02-17 17:25 | 437373.5 | 1920.0002 | 3 | 50 | 4.400248 | 0.890769 | 2.901212 | 0 | 12.26031 | 0
2018-02-17 17:27 | 437493.5 | 2040.0014 | 3 | 50 | 4.400272 | 0.79638 | 2.92927 | 0 | 12.38377 | 0
2018-02-17 17:29 | 437613.5 | 2160.0002 | 3 | 50 | 4.400177 | 0.7115278 | 2.95437 | 0 | 12.49422 | 0
2018-02-17 17:30 | 437706.5 | 2253.056 | 3 | 50 | 4.400207 | 0.6519918 | 2.971992 | 0 | 12.57176 | 0
2018-02-17 17:32 | 437826.6 | 120.0006 | 4 | 50 | 4.336627 | 0 | 2.971992 | 0 | 12.57176 | 0
2018-02-17 17:34 | 437946.6 | 240.0001 | 4 | 50 | 4.330909 | 0 | 2.971992 | 0 | 12.57176 | 0
2018-02-17 17:35 | 438006.6 | 300.0022 | 4 | 50 | 4.32925 | 0 | 2.971992 | 0 | 12.57176 | 0
2018-02-17 17:37 | 438126.6 | 120.0006 | 5 | 50 | 4.10046 | -2.281774 | 2.971992 | 0.07605776 | 12.57176 | 0.3142768
2018-02-17 17:39 | 438246.6 | 240.0002 | 5 | 50 | 4.064998 | -2.282112 | 2.971992 | 0.1521215 | 12.57176 | 0.6247897
2018-02-17 17:41 | 438366.6 | 360.0014 | 5 | 50 | 4.033477 | -2.281805 | 2.971992 | 0.2281833 | 12.57176 | 0.9327597
2018-02-17 17:43 | 438486.6 | 480.0011 | 5 | 50 | 4.004083 | -2.281878 | 2.971992 | 0.3042558 | 12.57176 | 1.23847
2018-02-17 17:45 | 438606.6 | 600.0006 | 5 | 50 | 3.975696 | -2.281899 | 2.971992 | 0.3803169 | 12.57176 | 1.541942
2018-02-17 17:47 | 438726.6 | 720.0002 | 5 | 50 | 3.947304 | -2.282175 | 2.971992 | 0.4563819 | 12.57176 | 1.843276
2018-02-17 17:49 | 438846.6 | 840.0014 | 5 | 50 | 3.918472 | -2.282102 | 2.971992 | 0.5324478 | 12.57176 | 2.142428
2018-02-17 17:51 | 438966.6 | 960.0002 | 5 | 50 | 3.891832 | -2.282053 | 2.971992 | 0.6085051 | 12.57176 | 2.439435
2018-02-17 17:53 | 439086.6 | 1080.0014 | 5 | 50 | 3.866078 | -2.282187 | 2.971992 | 0.6845732 | 12.57176 | 2.734495
2018-02-17 17:55 | 439206.6 | 1200.001 | 5 | 50 | 3.840189 | -2.281843 | 2.971992 | 0.7606311 | 12.57176 | 3.02756
2018-02-17 17:57 | 439326.6 | 1320.0006 | 5 | 50 | 3.814335 | -2.282187 | 2.971992 | 0.8366936 | 12.57176 | 3.318668
2018-02-17 17:59 | 439446.6 | 1440.0002 | 5 | 50 | 3.790915 | -2.281917 | 2.971992 | 0.9127651 | 12.57176 | 3.607913
2018-02-17 18:01 | 439566.6 | 1560.0014 | 5 | 50 | 3.770084 | -2.281815 | 2.971992 | 0.9888291 | 12.57176 | 3.895464
2018-02-17 18:03 | 439686.6 | 1680.0002 | 5 | 50 | 3.750622 | -2.282115 | 2.971992 | 1.064889 | 12.57176 | 4.18147
2018-02-17 18:05 | 439806.6 | 1800.0006 | 5 | 50 | 3.731206 | -2.28209 | 2.971992 | 1.140955 | 12.57176 | 4.466031
2018-02-17 18:07 | 439926.6 | 1920.001 | 5 | 50 | 3.711416 | -2.28185 | 2.971992 | 1.217023 | 12.57176 | 4.749097
2018-02-17 18:09 | 440046.6 | 2040.0014 | 5 | 50 | 3.693386 | -2.282178 | 2.971992 | 1.293087 | 12.57176 | 5.030707
2018-02-17 18:11 | 440166.6 | 2160.001 | 5 | 50 | 3.676663 | -2.281932 | 2.971992 | 1.369147 | 12.57176 | 5.310978
2018-02-17 18:13 | 440286.6 | 2280.0006 | 5 | 50 | 3.6609 | -2.281841 | 2.971992 | 1.445207 | 12.57176 | 5.590026
2018-02-17 18:15 | 440406.6 | 2400.001 | 5 | 50 | 3.645112 | -2.281859 | 2.971992 | 1.521269 | 12.57176 | 5.867883
2018-02-17 18:17 | 440526.6 | 2520.0014 | 5 | 50 | 3.630127 | -2.281999 | 2.971992 | 1.597334 | 12.57176 | 6.144562
2018-02-17 18:19 | 440646.6 | 2640.0002 | 5 | 50 | 3.616904 | -2.281873 | 2.971992 | 1.673395 | 12.57176 | 6.42016
2018-02-17 18:21 | 440766.6 | 2760.0006 | 5 | 50 | 3.604945 | -2.2821 | 2.971992 | 1.749456 | 12.57176 | 6.694805
2018-02-17 18:23 | 440886.6 | 2880.0002 | 5 | 50 | 3.593263 | -2.281839 | 2.971992 | 1.825524 | 12.57176 | 6.968583
2018-02-17 18:25 | 441006.6 | 3000.0014 | 5 | 50 | 3.580986 | -2.282104 | 2.971992 | 1.901581 | 12.57176 | 7.241408
2018-02-17 18:27 | 441126.6 | 3120.001 | 5 | 50 | 3.570293 | -2.281815 | 2.971992 | 1.977646 | 12.57176 | 7.513383
2018-02-17 18:29 | 441246.6 | 3240.0006 | 5 | 50 | 3.560297 | -2.28182 | 2.971992 | 2.053707 | 12.57176 | 7.784556
2018-02-17 18:31 | 441366.6 | 3360.001 | 5 | 50 | 3.550145 | -2.282162 | 2.971992 | 2.129773 | 12.57176 | 8.054996
2018-02-17 18:33 | 441486.6 | 3480.0006 | 5 | 50 | 3.538514 | -2.28214 | 2.971992 | 2.205837 | 12.57176 | 8.324612
2018-02-17 18:35 | 441606.6 | 3600.0002 | 5 | 50 | 3.526301 | -2.281863 | 2.971992 | 2.281904 | 12.57176 | 8.593305
2018-02-17 18:37 | 441726.6 | 3720.0006 | 5 | 50 | 3.514008 | -2.28194 | 2.971992 | 2.357957 | 12.57176 | 8.861028
2018-02-17 18:39 | 441846.6 | 3840.001 | 5 | 50 | 3.500872 | -2.281988 | 2.971992 | 2.434028 | 12.57176 | 9.127854
2018-02-17 18:41 | 441966.6 | 3960.0006 | 5 | 50 | 3.484757 | -2.282099 | 2.971992 | 2.510088 | 12.57176 | 9.393538
2018-02-17 18:43 | 442086.6 | 4080.001 | 5 | 50 | 3.463422 | -2.282208 | 2.971992 | 2.586148 | 12.57176 | 9.657808
2018-02-17 18:45 | 442206.6 | 4200.0006 | 5 | 50 | 3.437673 | -2.282208 | 2.971992 | 2.662218 | 12.57176 | 9.920335
2018-02-17 18:47 | 442326.6 | 4320.0002 | 5 | 50 | 3.401956 | -2.282146 | 2.971992 | 2.738281 | 12.57176 | 10.18054
2018-02-17 18:49 | 442446.6 | 4440.0003 | 5 | 50 | 3.34628 | -2.281866 | 2.971992 | 2.814341 | 12.57176 | 10.43736
2018-02-17 18:51 | 442566.6 | 4560.0018 | 5 | 50 | 3.244487 | -2.28204 | 2.971992 | 2.890406 | 12.57176 | 10.68847
2018-02-17 18:53 | 442686.6 | 4680.0003 | 5 | 50 | 3.001476 | -2.282077 | 2.971992 | 2.966468 | 12.57176 | 10.92766
2018-02-17 18:53 | 442687.1 | 4680.4069 | 5 | 50 | 2.999988 | -2.282177 | 2.971992 | 2.966726 | 12.57176 | 10.92843
2018-02-17 18:55 | 442807.1 | 119.9999 | 6 | 50 | 3.369389 | 0 | 2.971992 | 2.966731 | 12.57176 | 10.92845
2018-02-17 18:57 | 442927.1 | 240.0007 | 6 | 50 | 3.384323 | 0 | 2.971992 | 2.966731 | 12.57176 | 10.92845
2018-02-17 18:58 | 442987.1 | 300.0011 | 6 | 50 | 3.387826 | 0 | 2.971992 | 2.966731 | 12.57176 | 10.92845
2018-02-17 18:58 | 442987.1 | 0.0024 | 7 | 51 | 3.387864 | 0 | 0 | 0 | 0 | 0
2018-02-17 19:00 | 443107.2 | 120.0014 | 8 | 51 | 3.904234 | 3.259878 | 0.1086551 | 0 | 0.411256 | 0
2018-02-17 19:02 | 443227.2 | 240.0002 | 8 | 51 | 3.954201 | 3.259926 | 0.2173092 | 0 | 0.8392257 | 0
2018-02-17 19:04 | 443347.2 | 360.0011 | 8 | 51 | 3.978988 | 3.25984 | 0.3259695 | 0 | 1.270192 | 0
2018-02-17 19:06 | 443467.2 | 480.0009 | 8 | 51 | 4.003318 | 3.259905 | 0.4346248 | 0 | 1.703883 | 0
2018-02-17 19:08 | 443587.2 | 600.0002 | 8 | 51 | 4.025007 | 3.259878 | 0.5432857 | 0 | 2.140093 | 0
2018-02-17 19:10 | 443707.2 | 720.0006 | 8 | 51 | 4.044018 | 3.259935 | 0.6519442 | 0 | 2.578517 | 0
2018-02-17 19:12 | 443827.2 | 840.0006 | 8 | 51 | 4.058078 | 3.259892 | 0.7605945 | 0 | 3.018695 | 0
2018-02-17 19:14 | 443947.2 | 960.0013 | 8 | 51 | 4.07065 | 3.259874 | 0.8692566 | 0 | 3.460339 | 0
2018-02-17 19:16 | 444067.2 | 1080.0014 | 8 | 51 | 4.084076 | 3.259865 | 0.9779109 | 0 | 3.903339 | 0
2018-02-17 19:18 | 444187.2 | 1200.0001 | 8 | 51 | 4.099814 | 3.25992 | 1.086565 | 0 | 4.347917 | 0
2018-02-17 19:20 | 444307.2 | 1320.0005 | 8 | 51 | 4.116922 | 3.259909 | 1.195211 | 0 | 4.794286 | 0
2018-02-17 19:22 | 444427.2 | 1440.0006 | 8 | 51 | 4.134045 | 3.259918 | 1.303866 | 0 | 5.242531 | 0
2018-02-17 19:24 | 444547.2 | 1560.0001 | 8 | 51 | 4.151851 | 3.259958 | 1.41252 | 0 | 5.692673 | 0
2018-02-17 19:26 | 444667.2 | 1680.0001 | 8 | 51 | 4.171787 | 3.259886 | 1.521172 | 0 | 6.144843 | 0
2018-02-17 19:28 | 444787.2 | 1800.0005 | 8 | 51 | 4.195068 | 3.259893 | 1.629824 | 0 | 6.599355 | 0
2018-02-17 19:29 | 444811.9 | 1824.7312 | 8 | 51 | 4.2 | 3.259895 | 1.652214 | 0 | 6.69334 | 0

## Statistics_21
Date_Time | Test_Time(s) | Step_Time(s) | Step_Index | Cycle_Index | Voltage(V) | Current(A) | Charge_Capacity(Ah) | Discharge_Capacity(Ah) | Charge_Energy(Wh) | Discharge_Energy(Wh) | Internal Resistance(Ohm)
2018-02-12 18:23 | 8896.158668 | 300.0043 | 6 | 1 | 3.3738 | 0 | 2.990173 | 3.000751 | 12.65881 | 11.08537
2018-02-12 20:51 | 17768.08 | 300.0022 | 6 | 2 | 3.37008 | 0 | 3.000529 | 2.999189 | 12.675 | 11.08165
2018-02-12 23:19 | 26645.8843 | 300.003 | 6 | 3 | 3.365166 | 0 | 2.999894 | 2.999133 | 12.67303 | 11.08142
2018-02-13 01:47 | 35512.98622 | 300.0021 | 6 | 4 | 3.369015 | 0 | 2.99937 | 2.996865 | 12.66852 | 11.07167
2018-02-13 04:15 | 44375.39 | 300.0043 | 6 | 5 | 3.367933 | 0 | 2.997553 | 2.996394 | 12.66205 | 11.07022
2018-02-13 06:43 | 53246.83 | 300.0003 | 6 | 6 | 3.365902 | 0 | 2.99743 | 2.996484 | 12.66314 | 11.07214
2018-02-13 09:10 | 62103.64 | 300.0035 | 6 | 7 | 3.368788 | 0 | 2.994847 | 2.99285 | 12.65116 | 11.05509
2018-02-13 11:38 | 70960.75 | 300.0028 | 6 | 8 | 3.368365 | 0 | 2.993953 | 2.993077 | 12.648 | 11.05496
2018-02-13 14:06 | 79827.16046 | 300.0027 | 6 | 9 | 3.36632 | 0 | 2.994384 | 2.993686 | 12.65134 | 11.06038
2018-02-13 16:33 | 88680.19 | 300.0021 | 6 | 10 | 3.364446 | 0 | 2.992168 | 2.991678 | 12.64061 | 11.05342
2018-02-13 19:00 | 97523.39668 | 300.0035 | 6 | 11 | 3.364877 | 0 | 2.991742 | 2.99079 | 12.63589 | 11.04588
2018-02-13 21:28 | 106379.9 | 300.0021 | 6 | 12 | 3.36728 | 0 | 2.994182 | 2.99263 | 12.64788 | 11.05747
2018-02-13 23:56 | 115229.2 | 300.0011 | 6 | 13 | 3.36344 | 0 | 2.990809 | 2.990794 | 12.63543 | 11.05137
2018-02-14 02:23 | 124073.7 | 300.0027 | 6 | 14 | 3.362246 | 0 | 2.990688 | 2.990086 | 12.63204 | 11.04548
2018-02-14 04:50 | 132923.7 | 300.0022 | 6 | 15 | 3.367124 | 0 | 2.992869 | 2.990813 | 12.64119 | 11.04873
2018-02-14 07:18 | 141765.3 | 300.002 | 6 | 16 | 3.366553 | 0 | 2.988866 | 2.988156 | 12.62719 | 11.03913
2018-02-14 09:45 | 150606.2 | 300.0043 | 6 | 17 | 3.364887 | 0 | 2.987606 | 2.987078 | 12.62194 | 11.0314
2018-02-14 12:13 | 159449.3 | 300.003 | 6 | 18 | 3.368385 | 0 | 2.98814 | 2.986537 | 12.62392 | 11.02717
2018-02-14 14:40 | 168291.5 | 300.0021 | 6 | 19 | 3.370385 | 0 | 2.986654 | 2.985438 | 12.61959 | 11.02542
2018-02-14 17:07 | 177133 | 300.0022 | 6 | 20 | 3.364931 | 0 | 2.985198 | 2.985786 | 12.6145 | 11.02604
2018-02-14 19:35 | 185977.2 | 300.0021 | 6 | 21 | 3.365778 | 0 | 2.987856 | 2.986881 | 12.62221 | 11.03179
2018-02-14 22:02 | 194818.8 | 300.0022 | 6 | 22 | 3.368196 | 0 | 2.986576 | 2.985233 | 12.619 | 11.02682
2018-02-15 00:29 | 203658 | 300.0022 | 6 | 23 | 3.366416 | 0 | 2.984634 | 2.984313 | 12.61129 | 11.02091
2018-02-15 02:57 | 212502.1 | 300.003 | 6 | 24 | 3.365597 | 0 | 2.985151 | 2.984485 | 12.61319 | 11.02014
2018-02-15 05:24 | 221341.1 | 300.0019 | 6 | 25 | 3.369752 | 0 | 2.985297 | 2.983556 | 12.61378 | 11.01737
2018-02-15 07:51 | 230173.8 | 300.002 | 6 | 26 | 3.367328 | 0 | 2.982651 | 2.982462 | 12.60392 | 11.01349
2018-02-15 10:19 | 239011.5 | 300.0022 | 6 | 27 | 3.366025 | 0 | 2.982692 | 2.982161 | 12.60397 | 11.01018
2018-02-15 12:46 | 247849.9 | 300.0007 | 6 | 28 | 3.370947 | 0 | 2.983267 | 2.981426 | 12.6063 | 11.00692
2018-02-15 15:13 | 256677.7 | 300.0031 | 6 | 29 | 3.37024 | 0 | 2.98006 | 2.979626 | 12.59414 | 11.00063
2018-02-15 17:40 | 265514 | 300.0044 | 6 | 30 | 3.367239 | 0 | 2.980197 | 2.980242 | 12.5957 | 11.00163
2018-02-15 20:08 | 274352.9 | 300.002 | 6 | 31 | 3.369167 | 0 | 2.981338 | 2.980198 | 12.59922 | 11.00098
2018-02-15 22:35 | 283183 | 300.0038 | 6 | 32 | 3.370979 | 0 | 2.979698 | 2.978598 | 12.59289 | 10.99622
2018-02-16 01:02 | 292014.665 | 300.0029 | 6 | 33 | 3.366764 | 0 | 2.9789 | 2.979149 | 12.59046 | 10.99804
2018-02-16 03:29 | 300851.8 | 300.0027 | 6 | 34 | 3.36734 | 0 | 2.980222 | 2.979306 | 12.59504 | 10.99806
2018-02-16 05:57 | 309684.9 | 300.003 | 6 | 35 | 3.370944 | 0 | 2.980144 | 2.978524 | 12.59462 | 10.99583
2018-02-16 08:24 | 318513.1 | 300.003 | 6 | 36 | 3.368538 | 0 | 2.977635 | 2.977504 | 12.58561 | 10.99201
2018-02-16 10:51 | 327344.6 | 300.0031 | 6 | 37 | 3.367489 | 0 | 2.977695 | 2.977161 | 12.58589 | 10.98837
2018-02-16 13:18 | 336177.4 | 300.003 | 6 | 38 | 3.371844 | 0 | 2.978563 | 2.976897 | 12.58919 | 10.98729
2018-02-16 15:45 | 344997.9 | 300.0029 | 6 | 39 | 3.371894 | 0 | 2.975273 | 2.974712 | 12.57614 | 10.97879
2018-02-16 18:12 | 353825.3 | 300.0027 | 6 | 40 | 3.36845 | 0 | 2.974621 | 2.974851 | 12.575 | 10.97801
2018-02-16 20:39 | 362655.7 | 300.002 | 6 | 41 | 3.369576 | 0 | 2.976343 | 2.975384 | 12.581 | 10.97954
2018-02-16 23:06 | 371481.1 | 300.0014 | 6 | 42 | 3.372569 | 0 | 2.975579 | 2.974243 | 12.57793 | 10.97709
2018-02-17 01:34 | 380304.6 | 300.0022 | 6 | 43 | 3.368861 | 0 | 2.973667 | 2.973871 | 12.57097 | 10.9752
2018-02-17 04:01 | 389132.8 | 300.0031 | 6 | 44 | 3.368239 | 0 | 2.974613 | 2.974052 | 12.57407 | 10.97435
2018-02-17 06:28 | 397960.3 | 300.0021 | 6 | 45 | 3.372086 | 0 | 2.975473 | 2.973842 | 12.57778 | 10.97508
2018-02-17 08:55 | 406780.3 | 300.0027 | 6 | 46 | 3.370644 | 0 | 2.972752 | 2.972366 | 12.56726 | 10.96971
2018-02-17 11:22 | 415603.1 | 300.0036 | 6 | 47 | 3.368928 | 0 | 2.972499 | 2.972317 | 12.56611 | 10.96721
2018-02-17 13:49 | 424430.9722 | 300.0029 | 6 | 48 | 3.370595 | 0 | 2.973972 | 2.972839 | 12.57212 | 10.96956
2018-02-17 16:16 | 433250.6 | 300.0027 | 6 | 49 | 3.372479 | 0 | 2.972158 | 2.971059 | 12.56522 | 10.96386
2018-02-17 18:43 | 442067.7 | 300.0043 | 6 | 50 | 3.370871 | 0 | 2.970022 | 2.969748 | 12.55687 | 10.95661
2018-02-17 19:14 | 443904.1 | 1836.3838 | 8 | 51 | 4.2 | 3.26 | 1.6628 | 0 | 6.735041 | 0

## Channel_21_1
Date_Time | Test_Time(s) | Step_Time(s) | Step_Index | Cycle_Index | Voltage(V) | Current(A) | Charge_Capacity(Ah) | Discharge_Capacity(Ah) | Charge_Energy(Wh) | Discharge_Energy(Wh) | Internal Resistance(Ohm)
2018-02-12 15:55 | 10.0011 | 10.001 | 1 | 1 | 3.448989 | 0 | 0 | 0 | 0 | 0
2018-02-12 15:55 | 10.0015 | 10.0014 | 1 | 1 | 3.448989 | 0 | 0 | 0 | 0 | 0
2018-02-12 15:57 | 130.0827 | 120.0004 | 2 | 1 | 4.072077 | 4.889881 | 0.1623915 | 4.8e-10 | 0.6460379 | 1.656e-09
2018-02-12 15:59 | 250.0824 | 240.0001 | 2 | 1 | 4.098037 | 4.889915 | 0.3253852 | 4.8e-10 | 1.311611 | 1.656e-09
2018-02-12 16:01 | 370.0827 | 360.0004 | 2 | 1 | 4.129437 | 4.889843 | 0.4883675 | 4.8e-10 | 1.982128 | 1.656e-09
2018-02-12 16:03 | 490.0823 | 480 | 2 | 1 | 4.154858 | 4.889809 | 0.6513669 | 4.8e-10 | 2.657414 | 1.656e-09
2018-02-12 16:05 | 610.0828 | 600.0005 | 2 | 1 | 4.175601 | 4.890072 | 0.814343 | 4.8e-10 | 3.336245 | 1.656e-09
2018-02-12 16:07 | 730.0831 | 720.0008 | 2 | 1 | 4.19729 | 4.88987 | 0.9773312 | 4.8e-10 | 4.018569 | 1.656e-09
2018-02-12 16:09 | 850.0836 | 840.0013 | 2 | 1 | 4.200284 | 4.556887 | 1.135309 | 4.8e-10 | 4.682089 | 1.656e-09
2018-02-12 16:11 | 970.0825 | 960.0002 | 2 | 1 | 4.200288 | 4.191149 | 1.2811 | 4.8e-10 | 5.294454 | 1.656e-09
2018-02-12 16:13 | 1090.0837 | 1080.0014 | 2 | 1 | 4.200254 | 3.86862 | 1.415295 | 4.8e-10 | 5.85811 | 1.656e-09
2018-02-12 16:15 | 1210.0825 | 1200.0002 | 2 | 1 | 4.200292 | 3.574774 | 1.539294 | 4.8e-10 | 6.37894 | 1.656e-09
2018-02-12 16:17 | 1330.0828 | 1320.0005 | 2 | 1 | 4.200254 | 3.293123 | 1.653774 | 4.8e-10 | 6.859791 | 1.656e-09
2018-02-12 16:18 | 1344.4529 | 1334.3706 | 2 | 1 | 4.20029 | 3.259985 | 1.666857 | 4.8e-10 | 6.914742 | 1.656e-09
2018-02-12 16:20 | 1464.467788 | 120.0014 | 3 | 1 | 4.221418 | 3.259962 | 1.775132 | 4.8e-10 | 7.370541 | 1.656e-09
2018-02-12 16:22 | 1584.466588 | 240.0002 | 3 | 1 | 4.247953 | 3.259918 | 1.883787 | 4.8e-10 | 7.830648 | 1.656e-09
2018-02-12 16:24 | 1704.467888 | 360.0015 | 3 | 1 | 4.276364 | 3.259907 | 1.992445 | 4.8e-10 | 8.293747 | 1.656e-09
2018-02-12 16:26 | 1824.467488 | 480.0011 | 3 | 1 | 4.306834 | 3.259855 | 2.101114 | 4.8e-10 | 8.760091 | 1.656e-09
2018-02-12 16:28 | 1944.467788 | 600.0014 | 3 | 1 | 4.34064 | 3.259855 | 2.209766 | 4.8e-10 | 9.229836 | 1.656e-09
2018-02-12 16:30 | 2064.467488 | 720.0011 | 3 | 1 | 4.37918 | 3.259876 | 2.318424 | 4.8e-10 | 9.703537 | 1.656e-09
2018-02-12 16:32 | 2184.468788 | 840.0024 | 3 | 1 | 4.400307 | 2.989101 | 2.424773 | 4.8e-10 | 10.1709 | 1.656e-09
2018-02-12 16:34 | 2304.467588 | 960.0012 | 3 | 1 | 4.400286 | 2.578037 | 2.517307 | 4.8e-10 | 10.57808 | 1.656e-09
2018-02-12 16:36 | 2424.467988 | 1080.0016 | 3 | 1 | 4.400283 | 2.230536 | 2.597334 | 4.8e-10 | 10.93022 | 1.656e-09
2018-02-12 16:38 | 2544.466788 | 1200.0004 | 3 | 1 | 4.400264 | 1.922608 | 2.666452 | 4.8e-10 | 11.23435 | 1.656e-09
2018-02-12 16:40 | 2664.468788 | 1320.0024 | 3 | 1 | 4.400262 | 1.661039 | 2.726007 | 4.8e-10 | 11.49641 | 1.656e-09
2018-02-12 16:42 | 2784.466788 | 1440.0004 | 3 | 1 | 4.400279 | 1.448265 | 2.777714 | 4.8e-10 | 11.72394 | 1.656e-09
2018-02-12 16:44 | 2904.467988 | 1560.0016 | 3 | 1 | 4.400228 | 1.269901 | 2.822929 | 4.8e-10 | 11.9229 | 1.656e-09
2018-02-12 16:46 | 3024.467588 | 1680.0012 | 3 | 1 | 4.400235 | 1.115322 | 2.862634 | 4.8e-10 | 12.09761 | 1.656e-09
2018-02-12 16:48 | 3144.467888 | 1800.0015 | 3 | 1 | 4.400228 | 0.9767952 | 2.897451 | 4.8e-10 | 12.25081 | 1.656e-09
2018-02-12 16:50 | 3264.466788 | 1920.0004 | 3 | 1 | 4.400239 | 0.8639965 | 2.928058 | 4.8e-10 | 12.38549 | 1.656e-09
2018-02-12 16:52 | 3384.466388 | 2040 | 3 | 1 | 4.400256 | 0.7695017 | 2.955222 | 4.8e-10 | 12.50502 | 1.656e-09
2018-02-12 16:54 | 3504.466788 | 2160.0004 | 3 | 1 | 4.400197 | 0.6877775 | 2.979478 | 4.8e-10 | 12.61175 | 1.656e-09
2018-02-12 16:54 | 3561.960588 | 2217.4942 | 3 | 1 | 4.40021 | 0.6519985 | 2.990173 | 4.8e-10 | 12.65881 | 1.656e-09
2018-02-12 16:56 | 3682.005992 | 120.0011 | 4 | 1 | 4.337698 | 0 | 2.990173 | 4.8e-10 | 12.65881 | 1.656e-09
2018-02-12 16:58 | 3802.004792 | 239.9999 | 4 | 1 | 4.331927 | 0 | 2.990173 | 4.8e-10 | 12.65881 | 1.656e-09
2018-02-12 16:59 | 3862.007592 | 300.0027 | 4 | 1 | 4.330255 | 0 | 2.990173 | 4.8e-10 | 12.65881 | 1.656e-09
2018-02-12 17:01 | 3982.088144 | 120.0023 | 5 | 1 | 4.107375 | -2.282042 | 2.990173 | 0.07606063 | 12.65881 | 0.3147413
2018-02-12 17:03 | 4102.086044 | 240.0002 | 5 | 1 | 4.073972 | -2.282022 | 2.990173 | 0.152123 | 12.65881 | 0.6258458
2018-02-12 17:05 | 4222.087244 | 360.0014 | 5 | 1 | 4.042639 | -2.281998 | 2.990173 | 0.2281877 | 12.65881 | 0.9345377
2018-02-12 17:07 | 4342.086044 | 480.0002 | 5 | 1 | 4.01312 | -2.282049 | 2.990173 | 0.3042483 | 12.65881 | 1.240887
2018-02-12 17:09 | 4462.086444 | 600.0006 | 5 | 1 | 3.984967 | -2.281984 | 2.990173 | 0.3803149 | 12.65881 | 1.545076
2018-02-12 17:11 | 4582.086044 | 720.0002 | 5 | 1 | 3.957507 | -2.281998 | 2.990173 | 0.4563737 | 12.65881 | 1.847127
2018-02-12 17:13 | 4702.086444 | 840.0006 | 5 | 1 | 3.92978 | -2.281969 | 2.990173 | 0.5324395 | 12.65881 | 2.147108
2018-02-12 17:15 | 4822.086844 | 960.001 | 5 | 1 | 3.902318 | -2.281904 | 2.990173 | 0.6085041 | 12.65881 | 2.444963
2018-02-12 17:17 | 4942.086444 | 1080.0006 | 5 | 1 | 3.876678 | -2.282044 | 2.990173 | 0.6845673 | 12.65881 | 2.740806
2018-02-12 17:19 | 5062.086844 | 1200.001 | 5 | 1 | 3.851389 | -2.282073 | 2.990173 | 0.7606382 | 12.65881 | 3.034744
2018-02-12 17:21 | 5182.086444 | 1320.0006 | 5 | 1 | 3.82645 | -2.282013 | 2.990173 | 0.8367007 | 12.65881 | 3.326734
2018-02-12 17:23 | 5302.086044 | 1440.0002 | 5 | 1 | 3.802422 | -2.28204 | 2.990173 | 0.9127682 | 12.65881 | 3.616879
2018-02-12 17:25 | 5422.087244 | 1560.0014 | 5 | 1 | 3.781133 | -2.28204 | 2.990173 | 0.9888241 | 12.65881 | 3.905251
2018-02-12 17:27 | 5542.086844 | 1680.001 | 5 | 1 | 3.761561 | -2.281988 | 2.990173 | 1.064892 | 12.65881 | 4.192123
2018-02-12 17:29 | 5662.086444 | 1800.0006 | 5 | 1 | 3.7428 | -2.28198 | 2.990173 | 1.140953 | 12.65881 | 4.477518
2018-02-12 17:31 | 5782.086844 | 1920.001 | 5 | 1 | 3.723917 | -2.282043 | 2.990173 | 1.21702 | 12.65881 | 4.76151
2018-02-12 17:33 | 5902.086444 | 2040.0006 | 5 | 1 | 3.705057 | -2.282048 | 2.990173 | 1.293086 | 12.65881 | 5.044045
2018-02-12 17:35 | 6022.086044 | 2160.0002 | 5 | 1 | 3.688066 | -2.282078 | 2.990173 | 1.369153 | 12.65881 | 5.325224
2018-02-12 17:37 | 6142.087244 | 2280.0014 | 5 | 1 | 3.672372 | -2.282004 | 2.990173 | 1.445215 | 12.65881 | 5.605139
2018-02-12 17:39 | 6262.086844 | 2400.001 | 5 | 1 | 3.657306 | -2.282015 | 2.990173 | 1.521277 | 12.65881 | 5.883889
2018-02-12 17:41 | 6382.086444 | 2520.0006 | 5 | 1 | 3.641966 | -2.282013 | 2.990173 | 1.597344 | 12.65881 | 6.161509
2018-02-12 17:43 | 6502.086844 | 2640.001 | 5 | 1 | 3.628258 | -2.281976 | 2.990173 | 1.673409 | 12.65881 | 6.438
2018-02-12 17:45 | 6622.086444 | 2760.0006 | 5 | 1 | 3.616159 | -2.282064 | 2.990173 | 1.749471 | 12.65881 | 6.713503
2018-02-12 17:47 | 6742.086844 | 2880.001 | 5 | 1 | 3.605184 | -2.281998 | 2.990173 | 1.825532 | 12.65881 | 6.988134
2018-02-12 17:49 | 6862.086444 | 3000.0006 | 5 | 1 | 3.594203 | -2.282046 | 2.990173 | 1.901593 | 12.65881 | 7.261936
2018-02-12 17:51 | 6982.086844 | 3120.001 | 5 | 1 | 3.583016 | -2.281993 | 2.990173 | 1.977663 | 12.65881 | 7.534908
2018-02-12 17:53 | 7102.086444 | 3240.0006 | 5 | 1 | 3.573472 | -2.281984 | 2.990173 | 2.053732 | 12.65881 | 7.807096
2018-02-12 17:55 | 7222.086044 | 3360.0002 | 5 | 1 | 3.564451 | -2.282043 | 2.990173 | 2.129792 | 12.65881 | 8.078548
2018-02-12 17:57 | 7342.087244 | 3480.0014 | 5 | 1 | 3.554898 | -2.282109 | 2.990173 | 2.205855 | 12.65881 | 8.349314
2018-02-12 17:59 | 7462.086844 | 3600.001 | 5 | 1 | 3.543575 | -2.282044 | 2.990173 | 2.281922 | 12.65881 | 8.619307
2018-02-12 18:01 | 7582.087244 | 3720.0014 | 5 | 1 | 3.532129 | -2.281958 | 2.990173 | 2.357987 | 12.65881 | 8.888411
2018-02-12 18:03 | 7702.086044 | 3840.0002 | 5 | 1 | 3.52039 | -2.28202 | 2.990173 | 2.43405 | 12.65881 | 9.156632
2018-02-12 18:05 | 7822.087244 | 3960.0014 | 5 | 1 | 3.507267 | -2.282002 | 2.990173 | 2.510113 | 12.65881 | 9.423924
2018-02-12 18:07 | 7942.086044 | 4080.0002 | 5 | 1 | 3.490151 | -2.282046 | 2.990173 | 2.586179 | 12.65881 | 9.690094
2018-02-12 18:09 | 8062.086444 | 4200.0006 | 5 | 1 | 3.467111 | -2.281968 | 2.990173 | 2.662245 | 12.65881 | 9.954724
2018-02-12 18:11 | 8182.086044 | 4320.0002 | 5 | 1 | 3.437219 | -2.281953 | 2.990173 | 2.738307 | 12.65881 | 10.21737
2018-02-12 18:13 | 8302.087244 | 4440.0014 | 5 | 1 | 3.392644 | -2.282009 | 2.990173 | 2.814373 | 12.65881 | 10.47725
2018-02-12 18:15 | 8422.086844 | 4560.001 | 5 | 1 | 3.316269 | -2.281963 | 2.990173 | 2.89044 | 12.65881 | 10.73272
2018-02-12 18:17 | 8542.086444 | 4680.0006 | 5 | 1 | 3.154138 | -2.281966 | 2.990173 | 2.966501 | 12.65881 | 10.9797
2018-02-12 18:18 | 8596.109744 | 4734.0239 | 5 | 1 | 2.999977 | -2.281919 | 2.990173 | 3.000745 | 12.65881 | 11.08536
2018-02-12 18:20 | 8716.154668 | 120.0003 | 6 | 1 | 3.35575 | 0 | 2.990173 | 3.000751 | 12.65881 | 11.08537
2018-02-12 18:22 | 8836.154268 | 239.9999 | 6 | 1 | 3.370318 | 0 | 2.990173 | 3.000751 | 12.65881 | 11.08537
2018-02-12 18:23 | 8896.158668 | 300.0043 | 6 | 1 | 3.3738 | 0 | 2.990173 | 3.000751 | 12.65881 | 11.08537
2018-02-12 18:23 | 8896.166864 | 0.0024 | 7 | 2 | 3.373874 | 0 | 0 | 0 | 0 | 0
2018-02-12 18:25 | 9016.244112 | 120.0007 | 2 | 2 | 4.038504 | 4.889961 | 0.1623799 | 0 | 0.6364954 | 0
2018-02-12 18:27 | 9136.243612 | 240.0002 | 2 | 2 | 4.075549 | 4.889874 | 0.3253738 | 0 | 1.297708 | 0
2018-02-12 18:29 | 9256.244012 | 360.0006 | 2 | 2 | 4.110359 | 4.889883 | 0.4883738 | 0 | 1.964992 | 0
2018-02-12 18:31 | 9376.243612 | 480.0002 | 2 | 2 | 4.136712 | 4.889919 | 0.6513455 | 0 | 2.63711 | 0
2018-02-12 18:33 | 9496.244912 | 600.0015 | 2 | 2 | 4.160074 | 4.889841 | 0.8143566 | 0 | 3.313342 | 0
2018-02-12 18:35 | 9616.244412 | 720.001 | 2 | 2 | 4.186444 | 4.88991 | 0.9773266 | 0 | 3.993406 | 0
2018-02-12 18:37 | 9736.244912 | 840.0015 | 2 | 2 | 4.200329 | 4.671497 | 1.13837 | 0 | 4.669276 | 0
2018-02-12 18:39 | 9856.245412 | 960.002 | 2 | 2 | 4.200289 | 4.303984 | 1.287847 | 0 | 5.297122 | 0
2018-02-12 18:41 | 9976.245012 | 1080.0016 | 2 | 2 | 4.200312 | 3.974552 | 1.425753 | 0 | 5.876369 | 0
2018-02-12 18:43 | 10096.24 | 1200.0013 | 2 | 2 | 4.200306 | 3.649233 | 1.552808 | 0 | 6.410035 | 0
2018-02-12 18:45 | 10216.24 | 1320.0007 | 2 | 2 | 4.200275 | 3.319 | 1.668844 | 0 | 6.897419 | 0
2018-02-12 18:46 | 10239.47 | 1343.2288 | 2 | 2 | 4.200281 | 3.259996 | 1.690081 | 0 | 6.98662 | 0
2018-02-12 18:48 | 10359.49 | 120.0005 | 3 | 2 | 4.221435 | 3.259939 | 1.798351 | 0 | 7.442413 | 0
2018-02-12 18:50 | 10479.49 | 240.0001 | 3 | 2 | 4.247143 | 3.259922 | 1.907016 | 0 | 7.902512 | 0
2018-02-12 18:52 | 10599.49 | 360.0005 | 3 | 2 | 4.276207 | 3.259892 | 2.015667 | 0 | 8.365515 | 0
2018-02-12 18:54 | 10719.49 | 480.0001 | 3 | 2 | 4.309432 | 3.259962 | 2.124337 | 0 | 8.831974 | 0
2018-02-12 18:56 | 10839.49 | 600.0013 | 3 | 2 | 4.344753 | 3.259935 | 2.233002 | 0 | 9.302158 | 0
2018-02-12 18:58 | 10959.49 | 720.0009 | 3 | 2 | 4.382147 | 3.259939 | 2.341663 | 0 | 9.776274 | 0
2018-02-12 19:00 | 11079.49 | 840.0014 | 3 | 2 | 4.400323 | 2.962194 | 2.447459 | 0 | 10.24135 | 0
2018-02-12 19:02 | 11199.49 | 960.0019 | 3 | 2 | 4.400321 | 2.540665 | 2.53899 | 0 | 10.64411 | 0
2018-02-12 19:04 | 11319.49 | 1080.0014 | 3 | 2 | 4.400273 | 2.180681 | 2.617419 | 0 | 10.98922 | 0
2018-02-12 19:06 | 11439.49 | 1200.001 | 3 | 2 | 4.400272 | 1.888307 | 2.68508 | 0 | 11.28694 | 0
2018-02-12 19:08 | 11559.49 | 1320.0015 | 3 | 2 | 4.400282 | 1.644214 | 2.743824 | 0 | 11.54544 | 0
2018-02-12 19:10 | 11679.49 | 1440.0002 | 3 | 2 | 4.400272 | 1.433334 | 2.795003 | 0 | 11.77064 | 0
2018-02-12 19:12 | 11799.49 | 1560.0015 | 3 | 2 | 4.400258 | 1.245625 | 2.839586 | 0 | 11.96681 | 0
2018-02-12 19:14 | 11919.49 | 1680.0019 | 3 | 2 | 4.400236 | 1.091757 | 2.878446 | 0 | 12.1378 | 0
2018-02-12 19:16 | 12039.49 | 1800.0015 | 3 | 2 | 4.400248 | 0.9648371 | 2.912655 | 0 | 12.28833 | 0
2018-02-12 19:18 | 12159.49 | 1920.0003 | 3 | 2 | 4.400222 | 0.8563261 | 2.942967 | 0 | 12.42171 | 0
2018-02-12 19:20 | 12279.49 | 2040.0014 | 3 | 2 | 4.400246 | 0.7605734 | 2.969889 | 0 | 12.54018 | 0
2018-02-12 19:22 | 12399.49 | 2160.0002 | 3 | 2 | 4.400206 | 0.6742678 | 2.993738 | 0 | 12.64512 | 0
2018-02-12 19:22 | 12436.35 | 2196.861 | 3 | 2 | 4.400226 | 0.6519938 | 3.000529 | 0 | 12.675 | 0
2018-02-12 19:24 | 12556.39406 | 120.0012 | 4 | 2 | 4.33753 | 0 | 3.000529 | 0 | 12.675 | 0
2018-02-12 19:26 | 12676.39286 | 240 | 4 | 2 | 4.331716 | 0 | 3.000529 | 0 | 12.675 | 0
2018-02-12 19:27 | 12736.39326 | 300.0004 | 4 | 2 | 4.330019 | 0 | 3.000529 | 0 | 12.675 | 0
2018-02-12 19:29 | 12856.47 | 120.0006 | 5 | 2 | 4.107844 | -2.28208 | 3.000529 | 0.07605857 | 12.675 | 0.3148171
2018-02-12 19:31 | 12976.47 | 240.0002 | 5 | 2 | 4.073437 | -2.282078 | 3.000529 | 0.1521215 | 12.675 | 0.6259068
2018-02-12 19:33 | 13096.47 | 360.0014 | 5 | 2 | 4.043497 | -2.281976 | 3.000529 | 0.2281848 | 12.675 | 0.9345958
2018-02-12 19:35 | 13216.47 | 480.0002 | 5 | 2 | 4.01499 | -2.282056 | 3.000529 | 0.3042502 | 12.675 | 1.241076
2018-02-12 19:37 | 13336.47 | 600.0014 | 5 | 2 | 3.986497 | -2.282002 | 3.000529 | 0.3803115 | 12.675 | 1.545382
2018-02-12 19:39 | 13456.47 | 720.0002 | 5 | 2 | 3.957114 | -2.282018 | 3.000529 | 0.4563771 | 12.675 | 1.847496
2018-02-12 19:41 | 13576.47 | 840.0014 | 5 | 2 | 3.92967 | -2.281988 | 3.000529 | 0.5324379 | 12.675 | 2.14742
2018-02-12 19:43 | 13696.47 | 960.0002 | 5 | 2 | 3.90372 | -2.28196 | 3.000529 | 0.6085038 | 12.675 | 2.445334
2018-02-12 19:45 | 13816.47 | 1080.0014 | 5 | 2 | 3.878506 | -2.282046 | 3.000529 | 0.6845717 | 12.675 | 2.741327
2018-02-12 19:47 | 13936.47 | 1200.0011 | 5 | 2 | 3.852046 | -2.282 | 3.000529 | 0.760631 | 12.675 | 3.035329
2018-02-12 19:49 | 14056.47 | 1320.0006 | 5 | 2 | 3.826118 | -2.282068 | 3.000529 | 0.8366979 | 12.675 | 3.327334
2018-02-12 19:51 | 14176.47 | 1440.0002 | 5 | 2 | 3.803338 | -2.282013 | 3.000529 | 0.9127595 | 12.675 | 3.61747
2018-02-12 19:53 | 14296.47 | 1560.0014 | 5 | 2 | 3.78296 | -2.281984 | 3.000529 | 0.9888252 | 12.675 | 3.905987
2018-02-12 19:55 | 14416.47 | 1680.001 | 5 | 2 | 3.763166 | -2.282083 | 3.000529 | 1.064892 | 12.675 | 4.19299
2018-02-12 19:57 | 14536.47 | 1800.0014 | 5 | 2 | 3.742691 | -2.282048 | 3.000529 | 1.140954 | 12.675 | 4.478445
2018-02-12 19:59 | 14656.47 | 1920.0002 | 5 | 2 | 3.723932 | -2.282069 | 3.000529 | 1.217016 | 12.675 | 4.762395
2018-02-12 20:01 | 14776.47 | 2040.0014 | 5 | 2 | 3.706454 | -2.28196 | 3.000529 | 1.293086 | 12.675 | 5.045003
2018-02-12 20:03 | 14896.47 | 2160.001 | 5 | 2 | 3.689794 | -2.281984 | 3.000529 | 1.369146 | 12.675 | 5.326283
2018-02-12 20:05 | 15016.47 | 2280.0014 | 5 | 2 | 3.67288 | -2.282009 | 3.000529 | 1.44521 | 12.675 | 5.606302
2018-02-12 20:07 | 15136.47 | 2400.0002 | 5 | 2 | 3.656826 | -2.282044 | 3.000529 | 1.52128 | 12.675 | 5.885073
2018-02-12 20:09 | 15256.47 | 2520.0014 | 5 | 2 | 3.642644 | -2.282108 | 3.000529 | 1.597346 | 12.675 | 6.162684
2018-02-12 20:11 | 15376.47 | 2640.001 | 5 | 2 | 3.629826 | -2.281964 | 3.000529 | 1.67341 | 12.675 | 6.439264
2018-02-12 20:13 | 15496.47 | 2760.0006 | 5 | 2 | 3.61752 | -2.282008 | 3.000529 | 1.749476 | 12.675 | 6.7149
2018-02-12 20:15 | 15616.47 | 2880.001 | 5 | 2 | 3.604972 | -2.282063 | 3.000529 | 1.825536 | 12.675 | 6.989566
2018-02-12 20:17 | 15736.47 | 3000.0006 | 5 | 2 | 3.59412 | -2.282051 | 3.000529 | 1.901597 | 12.675 | 7.263344
2018-02-12 20:19 | 15856.47 | 3120.001 | 5 | 2 | 3.584288 | -2.28202 | 3.000529 | 1.977668 | 12.675 | 7.53637
2018-02-12 20:21 | 15976.47 | 3240.0006 | 5 | 2 | 3.575002 | -2.281978 | 3.000529 | 2.053729 | 12.675 | 7.808645
2018-02-12 20:23 | 16096.47 | 3360.001 | 5 | 2 | 3.564809 | -2.282002 | 3.000529 | 2.129798 | 12.675 | 8.080216
2018-02-12 20:25 | 16216.47 | 3480.0014 | 5 | 2 | 3.554147 | -2.282031 | 3.000529 | 2.205861 | 12.675 | 8.350948
2018-02-12 20:27 | 16336.47 | 3600.0002 | 5 | 2 | 3.544048 | -2.281969 | 3.000529 | 2.281923 | 12.675 | 8.620901
2018-02-12 20:29 | 16456.47 | 3720.0014 | 5 | 2 | 3.533702 | -2.281981 | 3.000529 | 2.357989 | 12.675 | 8.890094
2018-02-12 20:31 | 16576.47 | 3840.0003 | 5 | 2 | 3.521573 | -2.282053 | 3.000529 | 2.434049 | 12.675 | 9.158419
2018-02-12 20:33 | 16696.47 | 3960.0014 | 5 | 2 | 3.50604 | -2.28204 | 3.000529 | 2.510115 | 12.675 | 9.425719
2018-02-12 20:35 | 16816.47 | 4080.001 | 5 | 2 | 3.489242 | -2.282006 | 3.000529 | 2.586188 | 12.675 | 9.691812
2018-02-12 20:37 | 16936.47 | 4200.0014 | 5 | 2 | 3.468241 | -2.281988 | 3.000529 | 2.662251 | 12.675 | 9.95645
2018-02-12 20:39 | 17056.47 | 4320.001 | 5 | 2 | 3.438776 | -2.282082 | 3.000529 | 2.738313 | 12.675 | 10.21921
2018-02-12 20:41 | 17176.47 | 4440.0014 | 5 | 2 | 3.391523 | -2.282035 | 3.000529 | 2.814377 | 12.675 | 10.47914
2018-02-12 20:43 | 17296.47 | 4560.001 | 5 | 2 | 3.311433 | -2.282006 | 3.000529 | 2.890439 | 12.675 | 10.73434
2018-02-12 20:45 | 17416.47 | 4680.0006 | 5 | 2 | 3.148188 | -2.281928 | 3.000529 | 2.966507 | 12.675 | 10.98092
2018-02-12 20:46 | 17468.03 | 4731.5599 | 5 | 2 | 2.999995 | -2.28202 | 3.000529 | 2.999189 | 12.675 | 11.08165
2018-02-12 20:48 | 17588.08 | 120.0014 | 6 | 2 | 3.352133 | 0 | 3.000529 | 2.999189 | 12.675 | 11.08165
2018-02-12 20:50 | 17708.08 | 240.0002 | 6 | 2 | 3.366477 | 0 | 3.000529 | 2.999189 | 12.675 | 11.08165
2018-02-12 20:51 | 17768.08 | 300.0022 | 6 | 2 | 3.37008 | 0 | 3.000529 | 2.999189 | 12.675 | 11.08165
2018-02-12 20:51 | 17768.09 | 0.0024 | 7 | 3 | 3.370079 | 0 | 0 | 0 | 0 | 0
2018-02-12 20:53 | 17888.16 | 120.0007 | 2 | 3 | 4.04021 | 4.889883 | 0.1623975 | 0 | 0.6366424 | 0
2018-02-12 20:55 | 18008.16 | 240.001 | 2 | 3 | 4.07484 | 4.889818 | 0.3253793 | 0 | 1.297875 | 0
2018-02-12 20:57 | 18128.16 | 360.0006 | 2 | 3 | 4.10907 | 4.889851 | 0.488373 | 0 | 1.964939 | 0
2018-02-12 20:59 | 18248.16 | 480.0002 | 2 | 3 | 4.137409 | 4.889822 | 0.6513546 | 0 | 2.636993 | 0
2018-02-12 21:01 | 18368.16 | 600.0015 | 2 | 3 | 4.162701 | 4.8899 | 0.8143365 | 0 | 3.313428 | 0
2018-02-12 21:03 | 18488.16 | 720.001 | 2 | 3 | 4.18727 | 4.88986 | 0.9773326 | 0 | 3.993914 | 0
2018-02-12 21:05 | 18608.16 | 840.0007 | 2 | 3 | 4.200295 | 4.685228 | 1.138569 | 0 | 4.670611 | 0
2018-02-12 21:07 | 18728.16 | 960.0015 | 2 | 3 | 4.200275 | 4.312176 | 1.288443 | 0 | 5.300128 | 0
2018-02-12 21:09 | 18848.16 | 1080.0002 | 2 | 3 | 4.200289 | 3.948236 | 1.426095 | 0 | 5.878305 | 0
2018-02-12 21:11 | 18968.16 | 1200.0003 | 2 | 3 | 4.200286 | 3.62347 | 1.552165 | 0 | 6.407834 | 0
2018-02-12 21:13 | 19088.16 | 1320.0007 | 2 | 3 | 4.200268 | 3.322582 | 1.667861 | 0 | 6.893793 | 0
2018-02-12 21:14 | 19114.5 | 1346.3402 | 2 | 3 | 4.200288 | 3.259993 | 1.691951 | 0 | 6.994977 | 0
2018-02-12 21:16 | 19234.52 | 120.0013 | 3 | 3 | 4.221262 | 3.259966 | 1.800227 | 0 | 7.450773 | 0
2018-02-12 21:18 | 19354.52 | 240.0009 | 3 | 3 | 4.248419 | 3.259918 | 1.908891 | 0 | 7.910898 | 0
2018-02-12 21:20 | 19474.52 | 360.0006 | 3 | 3 | 4.278915 | 3.259996 | 2.017549 | 0 | 8.37417 | 0
2018-02-12 21:22 | 19594.52 | 480.0009 | 3 | 3 | 4.310881 | 3.259947 | 2.126218 | 0 | 8.840874 | 0
2018-02-12 21:24 | 19714.52 | 600.0013 | 3 | 3 | 4.345062 | 3.259991 | 2.234873 | 0 | 9.3111 | 0
2018-02-12 21:26 | 19834.52 | 720.001 | 3 | 3 | 4.382955 | 3.259968 | 2.343546 | 0 | 9.785321 | 0
2018-02-12 21:28 | 19954.52 | 840.0013 | 3 | 3 | 4.400304 | 2.927601 | 2.448703 | 0 | 10.24764 | 0
2018-02-12 21:30 | 20074.52 | 960.0027 | 3 | 3 | 4.400277 | 2.518221 | 2.539214 | 0 | 10.64592 | 0
2018-02-12 21:32 | 20194.52 | 1080.0006 | 3 | 3 | 4.400272 | 2.179102 | 2.617324 | 0 | 10.98963 | 0
2018-02-12 21:34 | 20314.52 | 1200.0003 | 3 | 3 | 4.400243 | 1.888274 | 2.685023 | 0 | 11.28752 | 0
2018-02-12 21:36 | 20434.52 | 1320.0023 | 3 | 3 | 4.400274 | 1.634307 | 2.743665 | 0 | 11.54556 | 0
2018-02-12 21:38 | 20554.52 | 1440.0003 | 3 | 3 | 4.40025 | 1.418739 | 2.794398 | 0 | 11.7688 | 0
2018-02-12 21:40 | 20674.52 | 1560.0013 | 3 | 3 | 4.400259 | 1.242391 | 2.838664 | 0 | 11.96358 | 0
2018-02-12 21:42 | 20794.52 | 1680.0001 | 3 | 3 | 4.400238 | 1.094878 | 2.877554 | 0 | 12.13471 | 0
2018-02-12 21:44 | 20914.52 | 1800.0015 | 3 | 3 | 4.400225 | 0.966239 | 2.911858 | 0 | 12.28565 | 0
2018-02-12 21:46 | 21034.52 | 1920.0028 | 3 | 3 | 4.400197 | 0.8497171 | 2.942069 | 0 | 12.41859 | 0
2018-02-12 21:48 | 21154.52 | 2040.0007 | 3 | 3 | 4.4002 | 0.7551804 | 2.968769 | 0 | 12.53607 | 0
2018-02-12 21:50 | 21274.52 | 2160.0001 | 3 | 3 | 4.400226 | 0.6761236 | 2.992571 | 0 | 12.64081 | 0
2018-02-12 21:50 | 21314.22 | 2199.7044 | 3 | 3 | 4.400197 | 0.6519938 | 2.999894 | 0 | 12.67303 | 0
2018-02-12 21:52 | 21434.27 | 120.0003 | 4 | 3 | 4.337638 | 0 | 2.999894 | 0 | 12.67303 | 0
2018-02-12 21:54 | 21554.27 | 240.0007 | 4 | 3 | 4.331849 | 0 | 2.999894 | 0 | 12.67303 | 0
2018-02-12 21:55 | 21614.27 | 300.0043 | 4 | 3 | 4.330183 | 0 | 2.999894 | 0 | 12.67303 | 0
2018-02-12 21:57 | 21734.35 | 120.0006 | 5 | 3 | 4.107423 | -2.282056 | 2.999894 | 0.07605725 | 12.67303 | 0.3147489
2018-02-12 21:59 | 21854.35 | 240.001 | 5 | 3 | 4.074362 | -2.281988 | 2.999894 | 0.1521219 | 12.67303 | 0.6258727
2018-02-12 22:01 | 21974.35 | 360.0014 | 5 | 3 | 4.044428 | -2.281897 | 2.999894 | 0.2281836 | 12.67303 | 0.9346313
2018-02-12 22:03 | 22094.35 | 480.0002 | 5 | 3 | 4.014119 | -2.282001 | 2.999894 | 0.3042428 | 12.67303 | 1.241097
2018-02-12 22:05 | 22214.35 | 600.0006 | 5 | 3 | 3.98508 | -2.281955 | 2.999894 | 0.380309 | 12.67303 | 1.545319
2018-02-12 22:07 | 22334.35 | 720.001 | 5 | 3 | 3.95723 | -2.282011 | 2.999894 | 0.4563718 | 12.67303 | 1.847372
2018-02-12 22:09 | 22454.35 | 840.0014 | 5 | 3 | 3.930473 | -2.282036 | 2.999894 | 0.5324432 | 12.67303 | 2.147386
2018-02-12 22:11 | 22574.35 | 960.001 | 5 | 3 | 3.903937 | -2.282 | 2.999894 | 0.6085048 | 12.67303 | 2.445338
2018-02-12 22:13 | 22694.35 | 1080.0006 | 5 | 3 | 3.877138 | -2.282004 | 2.999894 | 0.6845714 | 12.67303 | 2.741272
2018-02-12 22:15 | 22814.35 | 1200.0002 | 5 | 3 | 3.851283 | -2.281981 | 2.999894 | 0.7606321 | 12.67303 | 3.035186
2018-02-12 22:17 | 22934.35 | 1320.0014 | 5 | 3 | 3.82662 | -2.282071 | 2.999894 | 0.8367 | 12.67303 | 3.32719
2018-02-12 22:19 | 23054.35 | 1440.001 | 5 | 3 | 3.803929 | -2.281958 | 2.999894 | 0.9127572 | 12.67303 | 3.617359
2018-02-12 22:21 | 23174.35 | 1560.0014 | 5 | 3 | 3.781889 | -2.28193 | 2.999894 | 0.9888248 | 12.67303 | 3.905874
2018-02-12 22:23 | 23294.35 | 1680.001 | 5 | 3 | 3.761569 | -2.282042 | 2.999894 | 1.06489 | 12.67303 | 4.192759
2018-02-12 22:25 | 23414.35 | 1800.0014 | 5 | 3 | 3.742496 | -2.282036 | 2.999894 | 1.140958 | 12.67303 | 4.478164
2018-02-12 22:27 | 23534.35 | 1920.0002 | 5 | 3 | 3.724508 | -2.282028 | 2.999894 | 1.21702 | 12.67303 | 4.762139
2018-02-12 22:29 | 23654.35 | 2040.0006 | 5 | 3 | 3.706363 | -2.282046 | 2.999894 | 1.293083 | 12.67303 | 5.044752
2018-02-12 22:31 | 23774.35 | 2160.001 | 5 | 3 | 3.688306 | -2.282002 | 2.999894 | 1.369151 | 12.67303 | 5.325991
2018-02-12 22:33 | 23894.35 | 2280.0014 | 5 | 3 | 3.672108 | -2.282068 | 2.999894 | 1.44521 | 12.67303 | 5.605894
2018-02-12 22:35 | 24014.35 | 2400.0002 | 5 | 3 | 3.657363 | -2.282038 | 2.999894 | 1.521272 | 12.67303 | 5.884632
2018-02-12 22:37 | 24134.35 | 2520.0006 | 5 | 3 | 3.643336 | -2.282022 | 2.999894 | 1.597342 | 12.67303 | 6.162312
2018-02-12 22:39 | 24254.35 | 2640.001 | 5 | 3 | 3.62912 | -2.281998 | 2.999894 | 1.67341 | 12.67303 | 6.438914
2018-02-12 22:41 | 24374.35 | 2760.0014 | 5 | 3 | 3.616342 | -2.282022 | 2.999894 | 1.749469 | 12.67303 | 6.714442
2018-02-12 22:43 | 24494.35 | 2880.001 | 5 | 3 | 3.60509 | -2.282018 | 2.999894 | 1.825537 | 12.67303 | 6.989093
2018-02-12 22:45 | 24614.35 | 3000.0006 | 5 | 3 | 3.59496 | -2.282028 | 2.999894 | 1.901597 | 12.67303 | 7.262909
2018-02-12 22:47 | 24734.35 | 3120.0002 | 5 | 3 | 3.584671 | -2.281955 | 2.999894 | 1.977663 | 12.67303 | 7.535978
2018-02-12 22:49 | 24854.35 | 3240.0006 | 5 | 3 | 3.573932 | -2.281958 | 2.999894 | 2.053733 | 12.67303 | 7.808243
2018-02-12 22:51 | 24974.35 | 3360.0002 | 5 | 3 | 3.564386 | -2.282043 | 2.999894 | 2.129791 | 12.67303 | 8.079704
2018-02-12 22:53 | 25094.35 | 3480.0006 | 5 | 3 | 3.555216 | -2.282083 | 2.999894 | 2.205855 | 12.67303 | 8.350473
2018-02-12 22:55 | 25214.35 | 3600.001 | 5 | 3 | 3.545209 | -2.28202 | 2.999894 | 2.281919 | 12.67303 | 8.620523
2018-02-12 22:57 | 25334.35 | 3720.0006 | 5 | 3 | 3.53323 | -2.282036 | 2.999894 | 2.357981 | 12.67303 | 8.889745
2018-02-12 22:59 | 25454.35 | 3840.0002 | 5 | 3 | 3.520604 | -2.282036 | 2.999894 | 2.434049 | 12.67303 | 9.158024
2018-02-12 23:01 | 25574.35 | 3960.0014 | 5 | 3 | 3.506899 | -2.282035 | 2.999894 | 2.510111 | 12.67303 | 9.425299
2018-02-12 23:03 | 25694.35 | 4080.0002 | 5 | 3 | 3.491004 | -2.281937 | 2.999894 | 2.586173 | 12.67303 | 9.691463
2018-02-12 23:05 | 25814.35 | 4200.0014 | 5 | 3 | 3.469149 | -2.281944 | 2.999894 | 2.662245 | 12.67303 | 9.956254
2018-02-12 23:07 | 25934.35 | 4320.0002 | 5 | 3 | 3.436928 | -2.282056 | 2.999894 | 2.738302 | 12.67303 | 10.21896
2018-02-12 23:09 | 26054.35 | 4440.0006 | 5 | 3 | 3.390751 | -2.282028 | 2.999894 | 2.814369 | 12.67303 | 10.47876
2018-02-12 23:11 | 26174.35 | 4560.001 | 5 | 3 | 3.313614 | -2.282029 | 2.999894 | 2.890433 | 12.67303 | 10.73402
2018-02-12 23:13 | 26294.35 | 4680.0006 | 5 | 3 | 3.150259 | -2.281951 | 2.999894 | 2.966497 | 12.67303 | 10.98079
2018-02-12 23:14 | 26345.84 | 4731.4887 | 5 | 3 | 2.999979 | -2.282031 | 2.999894 | 2.999133 | 12.67303 | 11.08142
2018-02-12 23:16 | 26465.8818 | 120.0005 | 6 | 3 | 3.347816 | 0 | 2.999894 | 2.999133 | 12.67303 | 11.08142
2018-02-12 23:18 | 26585.8815 | 240.0002 | 6 | 3 | 3.36178 | 0 | 2.999894 | 2.999133 | 12.67303 | 11.08142
2018-02-12 23:19 | 26645.8843 | 300.003 | 6 | 3 | 3.365166 | 0 | 2.999894 | 2.999133 | 12.67303 | 11.08142
2018-02-12 23:19 | 26645.89 | 0.0024 | 7 | 4 | 3.365175 | 0 | 0 | 0 | 0 | 0
2018-02-12 23:21 | 26765.97 | 120.0014 | 2 | 4 | 4.037219 | 4.889961 | 0.162388 | 0 | 0.6359565 | 0
2018-02-12 23:23 | 26885.97 | 240.0002 | 2 | 4 | 4.07288 | 4.889902 | 0.3253655 | 0 | 1.296767 | 0
2018-02-12 23:25 | 27005.97 | 360.0014 | 2 | 4 | 4.109951 | 4.889847 | 0.4883603 | 0 | 1.963774 | 0
2018-02-12 23:27 | 27125.97 | 480.0011 | 2 | 4 | 4.137358 | 4.889902 | 0.6513455 | 0 | 2.635963 | 0
2018-02-12 23:29 | 27245.97 | 600.0006 | 2 | 4 | 4.160166 | 4.889854 | 0.8143504 | 0 | 3.312252 | 0
2018-02-12 23:31 | 27365.97 | 720.0011 | 2 | 4 | 4.184529 | 4.889877 | 0.9773356 | 0 | 3.992242 | 0
2018-02-12 23:33 | 27485.97 | 840.0006 | 2 | 4 | 4.200298 | 4.689865 | 1.138872 | 0 | 4.669973 | 0
2018-02-12 23:35 | 27605.97 | 960.0003 | 2 | 4 | 4.200322 | 4.29789 | 1.288383 | 0 | 5.297966 | 0
2018-02-12 23:37 | 27725.97 | 1080.0016 | 2 | 4 | 4.200291 | 3.958635 | 1.425927 | 0 | 5.875691 | 0
2018-02-12 23:39 | 27845.97 | 1200.0002 | 2 | 4 | 4.200276 | 3.648487 | 1.552667 | 0 | 6.408031 | 0
2018-02-12 23:41 | 27965.97 | 1320.0014 | 2 | 4 | 4.200279 | 3.338718 | 1.669094 | 0 | 6.897057 | 0
2018-02-12 23:42 | 27995.84 | 1349.8651 | 2 | 4 | 4.2003 | 3.259993 | 1.696473 | 0 | 7.012057 | 0
2018-02-12 23:44 | 28115.85 | 120.0005 | 3 | 4 | 4.2229 | 3.259981 | 1.804752 | 5.17e-10 | 7.467976 | 2.104e-09
2018-02-12 23:46 | 28235.85 | 240.0001 | 3 | 4 | 4.249451 | 3.259958 | 1.913409 | 5.17e-10 | 7.928242 | 2.104e-09
2018-02-12 23:48 | 28355.85 | 360.0006 | 3 | 4 | 4.278346 | 3.259974 | 2.02207 | 5.17e-10 | 8.391546 | 2.104e-09
2018-02-12 23:50 | 28475.85 | 480.0009 | 3 | 4 | 4.310446 | 3.259911 | 2.130736 | 5.17e-10 | 8.858172 | 2.104e-09
2018-02-12 23:52 | 28595.85 | 600.0014 | 3 | 4 | 4.346679 | 3.259912 | 2.239389 | 5.17e-10 | 9.328439 | 2.104e-09
2018-02-12 23:54 | 28715.85 | 720.0001 | 3 | 4 | 4.385333 | 3.259905 | 2.348062 | 5.17e-10 | 9.802897 | 2.104e-09
2018-02-12 23:56 | 28835.85 | 840.0006 | 3 | 4 | 4.400294 | 2.921251 | 2.452882 | 5.17e-10 | 10.26383 | 2.104e-09
2018-02-12 23:58 | 28955.85 | 960.0011 | 3 | 4 | 4.400316 | 2.521446 | 2.543421 | 5.17e-10 | 10.66223 | 2.104e-09
2018-02-13 | 29075.85 | 1080.0008 | 3 | 4 | 4.400303 | 2.170084 | 2.621481 | 5.17e-10 | 11.00572 | 2.104e-09
2018-02-13 00:02 | 29195.85 | 1200.001 | 3 | 4 | 4.400292 | 1.86721 | 2.688563 | 5.17e-10 | 11.30089 | 2.104e-09
2018-02-13 00:04 | 29315.85 | 1320.0023 | 3 | 4 | 4.400276 | 1.621631 | 2.746581 | 5.17e-10 | 11.55619 | 2.104e-09
2018-02-13 00:06 | 29435.85 | 1440.0011 | 3 | 4 | 4.400265 | 1.417004 | 2.797106 | 5.17e-10 | 11.77851 | 2.104e-09
2018-02-13 00:08 | 29555.85 | 1560.0007 | 3 | 4 | 4.400245 | 1.239617 | 2.841301 | 5.17e-10 | 11.97298 | 2.104e-09
2018-02-13 00:10 | 29675.85 | 1680.0003 | 3 | 4 | 4.400239 | 1.082463 | 2.87995 | 5.17e-10 | 12.14305 | 2.104e-09
2018-02-13 00:12 | 29795.85 | 1800.0023 | 3 | 4 | 4.400285 | 0.95333 | 2.913783 | 5.17e-10 | 12.29192 | 2.104e-09
2018-02-13 00:14 | 29915.85 | 1920.0011 | 3 | 4 | 4.400229 | 0.844677 | 2.943687 | 5.17e-10 | 12.4235 | 2.104e-09
2018-02-13 00:16 | 30035.85 | 2040.0014 | 3 | 4 | 4.400248 | 0.7536707 | 2.97029 | 5.17e-10 | 12.54057 | 2.104e-09
2018-02-13 00:18 | 30155.85 | 2160.001 | 3 | 4 | 4.400182 | 0.6709566 | 2.994022 | 5.17e-10 | 12.64499 | 2.104e-09
2018-02-13 00:18 | 30184.93 | 2189.0837 | 3 | 4 | 4.400218 | 0.6519985 | 2.999366 | 5.17e-10 | 12.6685 | 2.104e-09
2018-02-13 00:20 | 30304.98 | 120.0005 | 4 | 4 | 4.337687 | 0 | 2.99937 | 5.17e-10 | 12.66852 | 2.104e-09
2018-02-13 00:22 | 30424.98 | 240.0001 | 4 | 4 | 4.331906 | 0 | 2.99937 | 5.17e-10 | 12.66852 | 2.104e-09
2018-02-13 00:23 | 30484.98 | 300.0021 | 4 | 4 | 4.330231 | 0 | 2.99937 | 5.17e-10 | 12.66852 | 2.104e-09
2018-02-13 00:25 | 30605.06 | 120.0006 | 5 | 4 | 4.108504 | -2.282002 | 2.99937 | 0.07605406 | 12.66852 | 0.3148049
2018-02-13 00:27 | 30725.06 | 240.0002 | 5 | 4 | 4.074264 | -2.282056 | 2.99937 | 0.1521206 | 12.66852 | 0.6259901
2018-02-13 00:29 | 30845.06 | 360.0014 | 5 | 4 | 4.043037 | -2.281989 | 2.99937 | 0.2281819 | 12.66852 | 0.9346732
2018-02-13 00:31 | 30965.06 | 480.001 | 5 | 4 | 4.01394 | -2.282053 | 2.99937 | 0.3042437 | 12.66852 | 1.241082
2018-02-13 00:33 | 31085.06 | 600.0006 | 5 | 4 | 3.985929 | -2.282001 | 2.99937 | 0.3803157 | 12.66852 | 1.54536
2018-02-13 00:35 | 31205.06 | 720.0002 | 5 | 4 | 3.957844 | -2.28204 | 2.99937 | 0.4563732 | 12.66852 | 1.847454
2018-02-13 00:37 | 31325.06 | 840.0014 | 5 | 4 | 3.929221 | -2.282091 | 2.99937 | 0.5324435 | 12.66852 | 2.147439
2018-02-13 00:39 | 31445.06 | 960.0002 | 5 | 4 | 3.902603 | -2.282088 | 2.99937 | 0.608505 | 12.66852 | 2.445276
2018-02-13 00:41 | 31565.06 | 1080.0006 | 5 | 4 | 3.877187 | -2.282033 | 2.99937 | 0.6845679 | 12.66852 | 2.74115
2018-02-13 00:43 | 31685.06 | 1200.001 | 5 | 4 | 3.851826 | -2.282018 | 2.99937 | 0.7606369 | 12.66852 | 3.035127
2018-02-13 00:45 | 31805.06 | 1320.0014 | 5 | 4 | 3.826088 | -2.282026 | 2.99937 | 0.8366979 | 12.66852 | 3.327125
2018-02-13 00:47 | 31925.06 | 1440.0002 | 5 | 4 | 3.802195 | -2.282096 | 2.99937 | 0.9127634 | 12.66852 | 3.617226
2018-02-13 00:49 | 32045.06 | 1560.0014 | 5 | 4 | 3.781338 | -2.282036 | 2.99937 | 0.9888336 | 12.66852 | 3.905653
2018-02-13 00:51 | 32165.06 | 1680.0002 | 5 | 4 | 3.761882 | -2.282062 | 2.99937 | 1.064894 | 12.66852 | 4.192515
2018-02-13 00:53 | 32285.06 | 1800.0014 | 5 | 4 | 3.742721 | -2.282 | 2.99937 | 1.140961 | 12.66852 | 4.477941
2018-02-13 00:55 | 32405.06 | 1920.0002 | 5 | 4 | 3.722951 | -2.282051 | 2.99937 | 1.217024 | 12.66852 | 4.761872
2018-02-13 00:57 | 32525.06 | 2040.0014 | 5 | 4 | 3.704888 | -2.282084 | 2.99937 | 1.293092 | 12.66852 | 5.044373
2018-02-13 00:59 | 32645.06 | 2160.0002 | 5 | 4 | 3.688049 | -2.282084 | 2.99937 | 1.369151 | 12.66852 | 5.325514
2018-02-13 01:01 | 32765.06 | 2280.0014 | 5 | 4 | 3.672248 | -2.28202 | 2.99937 | 1.445223 | 12.66852 | 5.605472
2018-02-13 01:03 | 32885.06 | 2400.001 | 5 | 4 | 3.656493 | -2.282063 | 2.99937 | 1.521285 | 12.66852 | 5.884195
2018-02-13 01:05 | 33005.06 | 2520.0006 | 5 | 4 | 3.641372 | -2.282022 | 2.99937 | 1.59735 | 12.66852 | 6.161735
2018-02-13 01:07 | 33125.06 | 2640.001 | 5 | 4 | 3.628137 | -2.281966 | 2.99937 | 1.673412 | 12.66852 | 6.438194
2018-02-13 01:09 | 33245.06 | 2760.0006 | 5 | 4 | 3.616324 | -2.282058 | 2.99937 | 1.749479 | 12.66852 | 6.713717
2018-02-13 01:11 | 33365.06 | 2880.0002 | 5 | 4 | 3.604964 | -2.282051 | 2.99937 | 1.825539 | 12.66852 | 6.98834
2018-02-13 01:13 | 33485.06 | 3000.0014 | 5 | 4 | 3.593184 | -2.282042 | 2.99937 | 1.901609 | 12.66852 | 7.262119
2018-02-13 01:15 | 33605.06 | 3120.0002 | 5 | 4 | 3.582782 | -2.28195 | 2.99937 | 1.977675 | 12.66852 | 7.535036
2018-02-13 01:17 | 33725.06 | 3240.0006 | 5 | 4 | 3.573407 | -2.281982 | 2.99937 | 2.05374 | 12.66852 | 7.807197
2018-02-13 01:19 | 33845.06 | 3360.0002 | 5 | 4 | 3.564354 | -2.282009 | 2.99937 | 2.1298 | 12.66852 | 8.078653
2018-02-13 01:21 | 33965.06 | 3480.0014 | 5 | 4 | 3.554173 | -2.282013 | 2.99937 | 2.205864 | 12.66852 | 8.349402
2018-02-13 01:23 | 34085.06 | 3600.0002 | 5 | 4 | 3.542863 | -2.282106 | 2.99937 | 2.281935 | 12.66852 | 8.619335
2018-02-13 01:25 | 34205.06 | 3720.0014 | 5 | 4 | 3.532 | -2.281964 | 2.99937 | 2.357998 | 12.66852 | 8.888403
2018-02-13 01:27 | 34325.06 | 3840.001 | 5 | 4 | 3.520528 | -2.282004 | 2.99937 | 2.43406 | 12.66852 | 9.156624
2018-02-13 01:29 | 34445.06 | 3960.0014 | 5 | 4 | 3.506616 | -2.282069 | 2.99937 | 2.510127 | 12.66852 | 9.423907
2018-02-13 01:31 | 34565.06 | 4080.0002 | 5 | 4 | 3.488224 | -2.281993 | 2.99937 | 2.586189 | 12.66852 | 9.689963
2018-02-13 01:33 | 34685.06 | 4200.0014 | 5 | 4 | 3.466184 | -2.282043 | 2.99937 | 2.662259 | 12.66852 | 9.954504
2018-02-13 01:35 | 34805.06 | 4320.001 | 5 | 4 | 3.436002 | -2.282063 | 2.99937 | 2.738318 | 12.66852 | 10.21706
2018-02-13 01:37 | 34925.06 | 4440.0006 | 5 | 4 | 3.39039 | -2.282033 | 2.99937 | 2.81439 | 12.66852 | 10.47686
2018-02-13 01:39 | 35045.06 | 4560.001 | 5 | 4 | 3.31041 | -2.282009 | 2.99937 | 2.890449 | 12.66852 | 10.73201
2018-02-13 01:41 | 35165.06 | 4680.0006 | 5 | 4 | 3.140387 | -2.28198 | 2.99937 | 2.966517 | 12.66852 | 10.97828
2018-02-13 01:42 | 35212.94 | 4727.8828 | 5 | 4 | 2.999984 | -2.282096 | 2.99937 | 2.996865 | 12.66852 | 11.07167
2018-02-13 01:44 | 35332.98542 | 120.0013 | 6 | 4 | 3.351455 | 0 | 2.99937 | 2.996865 | 12.66852 | 11.07167
2018-02-13 01:46 | 35452.98422 | 240.0001 | 6 | 4 | 3.365572 | 0 | 2.99937 | 2.996865 | 12.66852 | 11.07167
2018-02-13 01:47 | 35512.98622 | 300.0021 | 6 | 4 | 3.369015 | 0 | 2.99937 | 2.996865 | 12.66852 | 11.07167
2018-02-13 01:47 | 35512.99 | 0.0024 | 7 | 5 | 3.368977 | 0 | 0 | 0 | 0 | 0
2018-02-13 01:49 | 35633.07 | 120.0014 | 2 | 5 | 4.039599 | 4.889896 | 0.1623921 | 8.43e-10 | 0.6363184 | 2.84e-09
2018-02-13 01:51 | 35753.07 | 240.0011 | 2 | 5 | 4.075235 | 4.889851 | 0.3253726 | 8.43e-10 | 1.297562 | 2.84e-09
2018-02-13 01:53 | 35873.07 | 360.0007 | 2 | 5 | 4.109786 | 4.889872 | 0.4883604 | 8.43e-10 | 1.964714 | 2.84e-09
2018-02-13 01:55 | 35993.07 | 480.001 | 2 | 5 | 4.136299 | 4.889849 | 0.6513617 | 8.43e-10 | 2.636837 | 2.84e-09
2018-02-13 01:57 | 36113.08 | 600.003 | 2 | 5 | 4.160554 | 4.88987 | 0.814348 | 8.43e-10 | 3.312968 | 2.84e-09
2018-02-13 01:59 | 36233.07 | 720.001 | 2 | 5 | 4.187465 | 4.8899 | 0.9773523 | 8.43e-10 | 3.993346 | 2.84e-09
2018-02-13 02:01 | 36353.07 | 840.0006 | 2 | 5 | 4.200263 | 4.670885 | 1.138391 | 8.43e-10 | 4.669243 | 2.84e-09
2018-02-13 02:03 | 36473.07 | 960.0003 | 2 | 5 | 4.200297 | 4.310192 | 1.287927 | 8.43e-10 | 5.297335 | 2.84e-09
2018-02-13 02:05 | 36593.07 | 1080.0008 | 2 | 5 | 4.200292 | 3.971579 | 1.425919 | 8.43e-10 | 5.876941 | 2.84e-09
2018-02-13 02:07 | 36713.07 | 1200.0011 | 2 | 5 | 4.200305 | 3.635355 | 1.552701 | 8.43e-10 | 6.409464 | 2.84e-09
2018-02-13 02:09 | 36833.07 | 1320.0015 | 2 | 5 | 4.200289 | 3.31971 | 1.6685 | 8.43e-10 | 6.89585 | 2.84e-09
2018-02-13 02:09 | 36856.82 | 1343.7505 | 2 | 5 | 4.200277 | 3.259993 | 1.690197 | 8.43e-10 | 6.986983 | 2.84e-09
2018-02-13 02:11 | 36976.84 | 120.0005 | 3 | 5 | 4.221386 | 3.259914 | 1.798473 | 8.43e-10 | 7.442802 | 2.84e-09
2018-02-13 02:13 | 37096.84 | 240.0008 | 3 | 5 | 4.24716 | 3.25989 | 1.907137 | 8.43e-10 | 7.902875 | 2.84e-09
2018-02-13 02:15 | 37216.84 | 360.0012 | 3 | 5 | 4.277012 | 3.259991 | 2.015808 | 8.43e-10 | 8.365999 | 2.84e-09
2018-02-13 02:17 | 37336.84 | 480.0008 | 3 | 5 | 4.310522 | 3.259949 | 2.124465 | 8.43e-10 | 8.83254 | 2.84e-09
2018-02-13 02:19 | 37456.84 | 600.0005 | 3 | 5 | 4.345285 | 3.259945 | 2.23313 | 8.43e-10 | 9.302814 | 2.84e-09
2018-02-13 02:21 | 37576.84 | 720.0001 | 3 | 5 | 4.382356 | 3.259884 | 2.341776 | 8.43e-10 | 9.776906 | 2.84e-09
2018-02-13 02:23 | 37696.84 | 840.0004 | 3 | 5 | 4.400312 | 2.954802 | 2.447439 | 8.43e-10 | 10.2414 | 2.84e-09
2018-02-13 02:25 | 37816.84 | 960.0001 | 3 | 5 | 4.40028 | 2.527195 | 2.538625 | 8.43e-10 | 10.64265 | 2.84e-09
2018-02-13 02:27 | 37936.84 | 1080.0006 | 3 | 5 | 4.400286 | 2.1779 | 2.616841 | 8.43e-10 | 10.98682 | 2.84e-09
2018-02-13 02:29 | 38056.84 | 1200.0018 | 3 | 5 | 4.400301 | 1.886028 | 2.684417 | 8.43e-10 | 11.28418 | 2.84e-09
2018-02-13 02:31 | 38176.84 | 1320.0006 | 3 | 5 | 4.400255 | 1.63975 | 2.743085 | 8.43e-10 | 11.54233 | 2.84e-09
2018-02-13 02:33 | 38296.84 | 1440.0018 | 3 | 5 | 4.400254 | 1.423973 | 2.794083 | 8.43e-10 | 11.76674 | 2.84e-09
2018-02-13 02:35 | 38416.84 | 1560.0006 | 3 | 5 | 4.400253 | 1.238966 | 2.838342 | 8.43e-10 | 11.96149 | 2.84e-09
2018-02-13 02:37 | 38536.84 | 1680.0001 | 3 | 5 | 4.40025 | 1.088658 | 2.877066 | 8.43e-10 | 12.13188 | 2.84e-09
2018-02-13 02:39 | 38656.84 | 1800.0006 | 3 | 5 | 4.400264 | 0.9632959 | 2.911188 | 8.43e-10 | 12.28203 | 2.84e-09
2018-02-13 02:41 | 38776.84 | 1920.0026 | 3 | 5 | 4.400227 | 0.8530149 | 2.941402 | 8.43e-10 | 12.41498 | 2.84e-09
2018-02-13 02:43 | 38896.84 | 2040.0005 | 3 | 5 | 4.400206 | 0.7527542 | 2.968131 | 8.43e-10 | 12.53259 | 2.84e-09
2018-02-13 02:45 | 39016.84 | 2160.0008 | 3 | 5 | 4.400203 | 0.6708202 | 2.991817 | 8.43e-10 | 12.63681 | 2.84e-09
2018-02-13 02:46 | 39048.04 | 2191.2048 | 3 | 5 | 4.400228 | 0.6519985 | 2.99755 | 8.43e-10 | 12.66204 | 2.84e-09
2018-02-13 02:48 | 39168.09 | 120.0003 | 4 | 5 | 4.337747 | 0 | 2.997553 | 8.43e-10 | 12.66205 | 2.84e-09
2018-02-13 02:50 | 39288.09 | 239.9999 | 4 | 5 | 4.331954 | 0 | 2.997553 | 8.43e-10 | 12.66205 | 2.84e-09
2018-02-13 02:51 | 39348.09 | 300.0019 | 4 | 5 | 4.330268 | 0 | 2.997553 | 8.43e-10 | 12.66205 | 2.84e-09
2018-02-13 02:53 | 39468.17 | 120.0014 | 5 | 5 | 4.108262 | -2.282009 | 2.997553 | 0.07605749 | 12.66205 | 0.3148448
2018-02-13 02:55 | 39588.17 | 240.001 | 5 | 5 | 4.074599 | -2.281961 | 2.997553 | 0.1521147 | 12.66205 | 0.625979
2018-02-13 02:57 | 39708.17 | 360.0014 | 5 | 5 | 4.04477 | -2.282055 | 2.997553 | 0.2281814 | 12.66205 | 0.9347716
2018-02-13 02:59 | 39828.17 | 480.0002 | 5 | 5 | 4.01594 | -2.281991 | 2.997553 | 0.3042472 | 12.66205 | 1.241345
2018-02-13 03:01 | 39948.17 | 600.0014 | 5 | 5 | 3.986564 | -2.281786 | 2.997553 | 0.3803055 | 12.66205 | 1.545683
2018-02-13 03:03 | 40068.17 | 720.001 | 5 | 5 | 3.957577 | -2.282001 | 2.997553 | 0.456376 | 12.66205 | 1.847824
2018-02-13 03:05 | 40188.17 | 840.0006 | 5 | 5 | 3.930293 | -2.282028 | 2.997553 | 0.5324363 | 12.66205 | 2.147794
2018-02-13 03:07 | 40308.17 | 960.0002 | 5 | 5 | 3.904418 | -2.281982 | 2.997553 | 0.6085014 | 12.66205 | 2.44576
2018-02-13 03:09 | 40428.17 | 1080.0006 | 5 | 5 | 3.878618 | -2.282011 | 2.997553 | 0.6845655 | 12.66205 | 2.74177
2018-02-13 03:11 | 40548.17 | 1200.0002 | 5 | 5 | 3.851427 | -2.282043 | 2.997553 | 0.760628 | 12.66205 | 3.035753
2018-02-13 03:13 | 40668.17 | 1320.0014 | 5 | 5 | 3.826065 | -2.282082 | 2.997553 | 0.836695 | 12.66205 | 3.327739
2018-02-13 03:15 | 40788.17 | 1440.0002 | 5 | 5 | 3.803387 | -2.281991 | 2.997553 | 0.9127646 | 12.66205 | 3.617905
2018-02-13 03:17 | 40908.17 | 1560.0014 | 5 | 5 | 3.782727 | -2.28204 | 2.997553 | 0.9888257 | 12.66205 | 3.906405
2018-02-13 03:19 | 41028.17 | 1680.001 | 5 | 5 | 3.762068 | -2.282016 | 2.997553 | 1.064892 | 12.66205 | 4.193367
2018-02-13 03:21 | 41148.17 | 1800.0006 | 5 | 5 | 3.742013 | -2.282031 | 2.997553 | 1.14095 | 12.66205 | 4.478726
2018-02-13 03:23 | 41268.17 | 1920.0002 | 5 | 5 | 3.723528 | -2.281988 | 2.997553 | 1.217021 | 12.66205 | 4.762675
2018-02-13 03:25 | 41388.17 | 2040.0014 | 5 | 5 | 3.706151 | -2.282044 | 2.997553 | 1.293085 | 12.66205 | 5.045237
2018-02-13 03:27 | 41508.17 | 2160.001 | 5 | 5 | 3.689005 | -2.282001 | 2.997553 | 1.369147 | 12.66205 | 5.32648
2018-02-13 03:29 | 41628.17 | 2280.0006 | 5 | 5 | 3.671571 | -2.281989 | 2.997553 | 1.445207 | 12.66205 | 5.606399
2018-02-13 03:31 | 41748.17 | 2400.001 | 5 | 5 | 3.656068 | -2.281993 | 2.997553 | 1.521277 | 12.66205 | 5.885093
2018-02-13 03:33 | 41868.17 | 2520.0006 | 5 | 5 | 3.642055 | -2.282121 | 2.997553 | 1.597341 | 12.66205 | 6.162646
2018-02-13 03:35 | 41988.17 | 2640.001 | 5 | 5 | 3.629097 | -2.282033 | 2.997553 | 1.673406 | 12.66205 | 6.439188
2018-02-13 03:37 | 42108.17 | 2760.0014 | 5 | 5 | 3.616126 | -2.281891 | 2.997553 | 1.749465 | 12.66205 | 6.714724
2018-02-13 03:39 | 42228.17 | 2880.001 | 5 | 5 | 3.603801 | -2.28204 | 2.997553 | 1.825529 | 12.66205 | 6.989295
2018-02-13 03:41 | 42348.17 | 3000.0014 | 5 | 5 | 3.593226 | -2.28202 | 2.997553 | 1.901595 | 12.66205 | 7.263014
2018-02-13 03:43 | 42468.17 | 3120.0002 | 5 | 5 | 3.583673 | -2.282002 | 2.997553 | 1.977664 | 12.66205 | 7.535978
2018-02-13 03:45 | 42588.17 | 3240.0006 | 5 | 5 | 3.573942 | -2.282035 | 2.997553 | 2.053723 | 12.66205 | 7.808182
2018-02-13 03:47 | 42708.17 | 3360.0002 | 5 | 5 | 3.563058 | -2.281978 | 2.997553 | 2.129792 | 12.66205 | 8.079639
2018-02-13 03:49 | 42828.17 | 3480.0006 | 5 | 5 | 3.553054 | -2.282048 | 2.997553 | 2.205855 | 12.66205 | 8.350271
2018-02-13 03:51 | 42948.17 | 3600.0002 | 5 | 5 | 3.543114 | -2.281988 | 2.997553 | 2.281919 | 12.66205 | 8.620152
2018-02-13 03:53 | 43068.17 | 3720.0006 | 5 | 5 | 3.532585 | -2.282046 | 2.997553 | 2.357985 | 12.66205 | 8.889275
2018-02-13 03:55 | 43188.17 | 3840.0002 | 5 | 5 | 3.519716 | -2.28204 | 2.997553 | 2.434051 | 12.66205 | 9.157518
2018-02-13 03:57 | 43308.17 | 3960.0006 | 5 | 5 | 3.504382 | -2.281975 | 2.997553 | 2.510117 | 12.66205 | 9.424664
2018-02-13 03:59 | 43428.17 | 4080.001 | 5 | 5 | 3.487719 | -2.282004 | 2.997553 | 2.586177 | 12.66205 | 9.690593
2018-02-13 04:01 | 43548.17 | 4200.0014 | 5 | 5 | 3.46689 | -2.282022 | 2.997553 | 2.662244 | 12.66205 | 9.955138
2018-02-13 04:03 | 43668.17 | 4320.0002 | 5 | 5 | 3.436073 | -2.282053 | 2.997553 | 2.738304 | 12.66205 | 10.21774
2018-02-13 04:05 | 43788.17 | 4440.0014 | 5 | 5 | 3.38665 | -2.282055 | 2.997553 | 2.814374 | 12.66205 | 10.47738
2018-02-13 04:07 | 43908.17 | 4560.001 | 5 | 5 | 3.306333 | -2.282026 | 2.997553 | 2.890439 | 12.66205 | 10.73223
2018-02-13 04:09 | 44028.17 | 4680.0014 | 5 | 5 | 3.138149 | -2.282011 | 2.997553 | 2.966498 | 12.66205 | 10.97826
2018-02-13 04:10 | 44075.33 | 4727.1668 | 5 | 5 | 2.999979 | -2.282002 | 2.997553 | 2.996394 | 12.66205 | 11.07022
2018-02-13 04:12 | 44195.38 | 120.0003 | 6 | 5 | 3.350165 | 0 | 2.997553 | 2.996394 | 12.66205 | 11.07022
2018-02-13 04:14 | 44315.38 | 240.0007 | 6 | 5 | 3.364515 | 0 | 2.997553 | 2.996394 | 12.66205 | 11.07022
2018-02-13 04:15 | 44375.39 | 300.0043 | 6 | 5 | 3.367933 | 0 | 2.997553 | 2.996394 | 12.66205 | 11.07022
2018-02-13 04:15 | 44375.39 | 0.0024 | 7 | 6 | 3.367817 | 0 | 0 | 0 | 0 | 0
2018-02-13 04:17 | 44495.47128 | 120.0015 | 2 | 6 | 4.04053 | 4.889963 | 0.1623863 | 0 | 0.6365564 | 0
2018-02-13 04:19 | 44615.47078 | 240.001 | 2 | 6 | 4.074657 | 4.889965 | 0.3253762 | 0 | 1.297845 | 0
2018-02-13 04:21 | 44735.47038 | 360.0006 | 2 | 6 | 4.109678 | 4.88991 | 0.4883634 | 0 | 1.964923 | 0
2018-02-13 04:23 | 44855.46998 | 480.0002 | 2 | 6 | 4.13884 | 4.889936 | 0.6513426 | 0 | 2.637148 | 0
2018-02-13 04:25 | 44975.47128 | 600.0015 | 2 | 6 | 4.163095 | 4.889902 | 0.8143519 | 0 | 3.313837 | 0
2018-02-13 04:27 | 45095.47078 | 720.001 | 2 | 6 | 4.187417 | 4.889938 | 0.9773182 | 0 | 3.99424 | 0
2018-02-13 04:29 | 45215.47048 | 840.0007 | 2 | 6 | 4.200266 | 4.679773 | 1.138563 | 0 | 4.670968 | 0
2018-02-13 04:31 | 45335.47078 | 960.001 | 2 | 6 | 4.200327 | 4.294617 | 1.288136 | 0 | 5.29922 | 0
2018-02-13 04:33 | 45455.47138 | 1080.0016 | 2 | 6 | 4.200284 | 3.934668 | 1.425133 | 0 | 5.874648 | 0
2018-02-13 04:35 | 45575.47088 | 1200.0011 | 2 | 6 | 4.20029 | 3.620737 | 1.550947 | 0 | 6.403101 | 0
2018-02-13 04:37 | 45695.47138 | 1320.0016 | 2 | 6 | 4.200274 | 3.324024 | 1.666663 | 0 | 6.889142 | 0
2018-02-13 04:37 | 45721.83398 | 1346.3642 | 2 | 6 | 4.200267 | 3.259985 | 1.690749 | 0 | 6.990309 | 0
2018-02-13 04:39 | 45841.84686 | 120.0014 | 3 | 6 | 4.221673 | 3.259998 | 1.799044 | 0 | 7.446213 | 0
2018-02-13 04:41 | 45961.84636 | 240.0009 | 3 | 6 | 4.24967 | 3.259924 | 1.907701 | 0 | 7.906423 | 0
2018-02-13 04:43 | 46081.84606 | 360.0006 | 3 | 6 | 4.279273 | 3.259928 | 2.016361 | 0 | 8.36978 | 0
2018-02-13 04:45 | 46201.84636 | 480.0009 | 3 | 6 | 4.310988 | 3.259905 | 2.125014 | 0 | 8.836444 | 0
2018-02-13 04:47 | 46321.84596 | 600.0005 | 3 | 6 | 4.345301 | 3.259949 | 2.233688 | 0 | 9.306764 | 0
2018-02-13 04:49 | 46441.84556 | 720.0001 | 3 | 6 | 4.38367 | 3.260027 | 2.34234 | 0 | 9.780926 | 0
2018-02-13 04:51 | 46561.84686 | 840.0014 | 3 | 6 | 4.400297 | 2.925739 | 2.447361 | 0 | 10.24269 | 0
2018-02-13 04:53 | 46681.84556 | 960.0001 | 3 | 6 | 4.400278 | 2.520828 | 2.537931 | 0 | 10.64122 | 0
2018-02-13 04:55 | 46801.84606 | 1080.0006 | 3 | 6 | 4.400282 | 2.181463 | 2.61614 | 0 | 10.98536 | 0
2018-02-13 04:57 | 46921.84576 | 1200.0003 | 3 | 6 | 4.400266 | 1.885464 | 2.683828 | 0 | 11.28321 | 0
2018-02-13 04:59 | 47041.84616 | 1320.0007 | 3 | 6 | 4.400241 | 1.62619 | 2.742233 | 0 | 11.54021 | 0
2018-02-13 05:01 | 47161.84646 | 1440.001 | 3 | 6 | 4.400268 | 1.416867 | 2.792821 | 0 | 11.76281 | 0
2018-02-13 05:03 | 47281.84606 | 1560.0006 | 3 | 6 | 4.40022 | 1.241224 | 2.83703 | 0 | 11.95734 | 0
2018-02-13 05:05 | 47401.84576 | 1680.0003 | 3 | 6 | 4.400242 | 1.092691 | 2.875881 | 0 | 12.12829 | 0
2018-02-13 05:07 | 47521.84616 | 1800.0007 | 3 | 6 | 4.400252 | 0.9603233 | 2.910065 | 0 | 12.27871 | 0
2018-02-13 05:09 | 47641.84656 | 1920.0011 | 3 | 6 | 4.400209 | 0.8466101 | 2.940109 | 0 | 12.41091 | 0
2018-02-13 05:11 | 47761.84686 | 2040.0014 | 3 | 6 | 4.400192 | 0.7530994 | 2.966743 | 0 | 12.52811 | 0
2018-02-13 05:13 | 47881.84636 | 2160.0009 | 3 | 6 | 4.400239 | 0.6749964 | 2.990514 | 0 | 12.6327 | 0
2018-02-13 05:14 | 47919.38486 | 2197.5394 | 3 | 6 | 4.400227 | 0.6519938 | 2.99743 | 0 | 12.66314 | 0
2018-02-13 05:16 | 48039.43 | 120.0013 | 4 | 6 | 4.337947 | 0 | 2.99743 | 0 | 12.66314 | 0
2018-02-13 05:18 | 48159.43 | 240.0009 | 4 | 6 | 4.332205 | 0 | 2.99743 | 0 | 12.66314 | 0
2018-02-13 05:19 | 48219.43 | 300.0021 | 4 | 6 | 4.330558 | 0 | 2.99743 | 0 | 12.66314 | 0
2018-02-13 05:21 | 48339.51 | 120.0006 | 5 | 6 | 4.108593 | -2.281975 | 2.99743 | 0.07605612 | 12.66314 | 0.3148205
2018-02-13 05:23 | 48459.51 | 240.001 | 5 | 6 | 4.075511 | -2.281969 | 2.99743 | 0.1521207 | 12.66314 | 0.6260411
2018-02-13 05:25 | 48579.51 | 360.0014 | 5 | 6 | 4.044978 | -2.282055 | 2.99743 | 0.2281843 | 12.66314 | 0.9348782
2018-02-13 05:27 | 48699.51 | 480.001 | 5 | 6 | 4.014537 | -2.282042 | 2.99743 | 0.3042492 | 12.66314 | 1.241388
2018-02-13 05:29 | 48819.51 | 600.0006 | 5 | 6 | 3.98591 | -2.281973 | 2.99743 | 0.3803136 | 12.66314 | 1.545656
2018-02-13 05:31 | 48939.51 | 720.001 | 5 | 6 | 3.958249 | -2.281953 | 2.99743 | 0.4563766 | 12.66314 | 1.847775
2018-02-13 05:33 | 49059.51 | 840.0014 | 5 | 6 | 3.931128 | -2.281978 | 2.99743 | 0.532439 | 12.66314 | 2.147818
2018-02-13 05:35 | 49179.51 | 960.001 | 5 | 6 | 3.903754 | -2.282036 | 2.99743 | 0.6085069 | 12.66314 | 2.445815
2018-02-13 05:37 | 49299.51 | 1080.0006 | 5 | 6 | 3.877523 | -2.281971 | 2.99743 | 0.6845681 | 12.66314 | 2.741731
2018-02-13 05:39 | 49419.51 | 1200.0002 | 5 | 6 | 3.851895 | -2.281988 | 2.99743 | 0.760639 | 12.66314 | 3.035721
2018-02-13 05:41 | 49539.51 | 1320.0014 | 5 | 6 | 3.827203 | -2.282073 | 2.99743 | 0.8366988 | 12.66314 | 3.327749
2018-02-13 05:43 | 49659.51 | 1440.0002 | 5 | 6 | 3.803971 | -2.282046 | 2.99743 | 0.9127648 | 12.66314 | 3.617978
2018-02-13 05:45 | 49779.51 | 1560.0014 | 5 | 6 | 3.781794 | -2.282031 | 2.99743 | 0.9888323 | 12.66314 | 3.906479
2018-02-13 05:47 | 49899.51 | 1680.001 | 5 | 6 | 3.761898 | -2.282048 | 2.99743 | 1.064896 | 12.66314 | 4.193369
2018-02-13 05:49 | 50019.51 | 1800.0006 | 5 | 6 | 3.743083 | -2.28204 | 2.99743 | 1.140955 | 12.66314 | 4.47877
2018-02-13 05:51 | 50139.51 | 1920.0002 | 5 | 6 | 3.724661 | -2.282083 | 2.99743 | 1.217028 | 12.66314 | 4.762818
2018-02-13 05:53 | 50259.51 | 2040.0006 | 5 | 6 | 3.705781 | -2.281981 | 2.99743 | 1.293091 | 12.66314 | 5.045415
2018-02-13 05:55 | 50379.51 | 2160.001 | 5 | 6 | 3.688161 | -2.282066 | 2.99743 | 1.369153 | 12.66314 | 5.3266
2018-02-13 05:57 | 50499.51 | 2280.0014 | 5 | 6 | 3.672128 | -2.281991 | 2.99743 | 1.445224 | 12.66314 | 5.606545
2018-02-13 05:59 | 50619.51 | 2400.001 | 5 | 6 | 3.657404 | -2.282043 | 2.99743 | 1.521285 | 12.66314 | 5.885285
2018-02-13 06:01 | 50739.51 | 2520.0014 | 5 | 6 | 3.64292 | -2.282056 | 2.99743 | 1.597354 | 12.66314 | 6.162949
2018-02-13 06:03 | 50859.51 | 2640.0002 | 5 | 6 | 3.628458 | -2.282018 | 2.99743 | 1.673417 | 12.66314 | 6.439482
2018-02-13 06:05 | 50979.51 | 2760.0014 | 5 | 6 | 3.616023 | -2.281995 | 2.99743 | 1.74948 | 12.66314 | 6.714992
2018-02-13 06:07 | 51099.51 | 2880.0002 | 5 | 6 | 3.605031 | -2.282051 | 2.99743 | 1.825545 | 12.66314 | 6.989617
2018-02-13 06:09 | 51219.51 | 3000.0006 | 5 | 6 | 3.594629 | -2.282075 | 2.99743 | 1.901608 | 12.66314 | 7.263427
2018-02-13 06:11 | 51339.51 | 3120.001 | 5 | 6 | 3.583733 | -2.282048 | 2.99743 | 1.977671 | 12.66314 | 7.536439
2018-02-13 06:13 | 51459.51 | 3240.0007 | 5 | 6 | 3.573512 | -2.282123 | 2.99743 | 2.053736 | 12.66314 | 7.808638
2018-02-13 06:15 | 51579.51 | 3360.0002 | 5 | 6 | 3.564122 | -2.281995 | 2.99743 | 2.129809 | 12.66314 | 8.080126
2018-02-13 06:17 | 51699.51 | 3480.0014 | 5 | 6 | 3.554893 | -2.282028 | 2.99743 | 2.205874 | 12.66314 | 8.350884
2018-02-13 06:19 | 51819.51 | 3600.001 | 5 | 6 | 3.54445 | -2.282062 | 2.99743 | 2.28193 | 12.66314 | 8.620873
2018-02-13 06:21 | 51939.51 | 3720.0014 | 5 | 6 | 3.532099 | -2.281976 | 2.99743 | 2.358 | 12.66314 | 8.890025
2018-02-13 06:23 | 52059.51 | 3840.001 | 5 | 6 | 3.51989 | -2.282049 | 2.99743 | 2.434059 | 12.66314 | 9.158216
2018-02-13 06:25 | 52179.51 | 3960.0014 | 5 | 6 | 3.506484 | -2.282018 | 2.99743 | 2.510132 | 12.66314 | 9.425484
2018-02-13 06:27 | 52299.51 | 4080.0002 | 5 | 6 | 3.490074 | -2.282066 | 2.99743 | 2.586195 | 12.66314 | 9.691603
2018-02-13 06:29 | 52419.51 | 4200.0006 | 5 | 6 | 3.467061 | -2.28204 | 2.99743 | 2.662256 | 12.66314 | 9.956248
2018-02-13 06:31 | 52539.51 | 4320.0002 | 5 | 6 | 3.435162 | -2.282035 | 2.99743 | 2.738321 | 12.66314 | 10.21881
2018-02-13 06:33 | 52659.51 | 4440.0006 | 5 | 6 | 3.388561 | -2.2821 | 2.99743 | 2.814387 | 12.66314 | 10.47847
2018-02-13 06:35 | 52779.51 | 4560.001 | 5 | 6 | 3.310375 | -2.281986 | 2.99743 | 2.890454 | 12.66314 | 10.73356
2018-02-13 06:37 | 52899.51 | 4680.0006 | 5 | 6 | 3.141457 | -2.282049 | 2.99743 | 2.966516 | 12.66314 | 10.97991
2018-02-13 06:38 | 52946.79 | 4727.2787 | 5 | 6 | 2.999979 | -2.281933 | 2.99743 | 2.996484 | 12.66314 | 11.07214
2018-02-13 06:40 | 53066.83 | 120.0011 | 6 | 6 | 3.348483 | 0 | 2.99743 | 2.996484 | 12.66314 | 11.07214
2018-02-13 06:42 | 53186.83 | 239.9999 | 6 | 6 | 3.362512 | 0 | 2.99743 | 2.996484 | 12.66314 | 11.07214
2018-02-13 06:43 | 53246.83 | 300.0003 | 6 | 6 | 3.365902 | 0 | 2.99743 | 2.996484 | 12.66314 | 11.07214
2018-02-13 06:43 | 53246.84 | 0.0024 | 7 | 7 | 3.365971 | 0 | 0 | 0 | 0 | 0
2018-02-13 06:45 | 53366.92 | 120.0014 | 2 | 7 | 4.038261 | 4.889914 | 0.1623853 | 0 | 0.6361025 | 0
2018-02-13 06:47 | 53486.92 | 240.001 | 2 | 7 | 4.07477 | 4.889963 | 0.325373 | 0 | 1.297159 | 0
2018-02-13 06:49 | 53606.92 | 360.0015 | 2 | 7 | 4.111164 | 4.889887 | 0.4883666 | 0 | 1.964454 | 0
2018-02-13 06:51 | 53726.92 | 480.001 | 2 | 7 | 4.138027 | 4.889967 | 0.6513642 | 0 | 2.636833 | 0
2018-02-13 06:53 | 53846.92 | 600.0007 | 2 | 7 | 4.160923 | 4.88991 | 0.8143407 | 0 | 3.313113 | 0
2018-02-13 06:55 | 53966.92 | 720.0002 | 2 | 7 | 4.185779 | 4.889961 | 0.9773428 | 0 | 3.993348 | 0
2018-02-13 06:57 | 54086.92 | 840.0015 | 2 | 7 | 4.200311 | 4.660112 | 1.138358 | 0 | 4.669038 | 0
2018-02-13 06:59 | 54206.92 | 960.0011 | 2 | 7 | 4.200292 | 4.284628 | 1.28726 | 0 | 5.294471 | 0
2018-02-13 07:01 | 54326.92 | 1080.0015 | 2 | 7 | 4.200305 | 3.951441 | 1.424436 | 0 | 5.870647 | 0
2018-02-13 07:03 | 54446.92 | 1200.0012 | 2 | 7 | 4.200303 | 3.637363 | 1.550929 | 0 | 6.401956 | 0
2018-02-13 07:05 | 54566.92 | 1320.0007 | 2 | 7 | 4.200299 | 3.317343 | 1.666874 | 0 | 6.888957 | 0
2018-02-13 07:05 | 54587.74 | 1340.8176 | 2 | 7 | 4.200237 | 3.259993 | 1.685895 | 0 | 6.968849 | 0
2018-02-13 07:07 | 54707.75 | 120.0006 | 3 | 7 | 4.222177 | 3.259985 | 1.794173 | 2e-10 | 7.424726 | 8.14e-10
2018-02-13 07:09 | 54827.75 | 240.0001 | 3 | 7 | 4.248462 | 3.259968 | 1.902829 | 2e-10 | 7.884892 | 8.14e-10
2018-02-13 07:11 | 54947.75 | 360.0006 | 3 | 7 | 4.277119 | 3.259953 | 2.011497 | 2e-10 | 8.348095 | 8.14e-10
2018-02-13 07:13 | 55067.75 | 480.0009 | 3 | 7 | 4.309269 | 3.259939 | 2.120152 | 2e-10 | 8.814537 | 8.14e-10
2018-02-13 07:15 | 55187.75 | 600.0006 | 3 | 7 | 4.345397 | 3.259981 | 2.228821 | 2e-10 | 9.284765 | 8.14e-10
2018-02-13 07:17 | 55307.75 | 720.0009 | 3 | 7 | 4.383221 | 3.260004 | 2.337482 | 2e-10 | 9.758978 | 8.14e-10
2018-02-13 07:19 | 55427.75 | 840.0013 | 3 | 7 | 4.40031 | 2.950029 | 2.442944 | 2e-10 | 10.22264 | 8.14e-10
2018-02-13 07:21 | 55547.75 | 960.0002 | 3 | 7 | 4.400317 | 2.54249 | 2.53429 | 2e-10 | 10.62459 | 8.14e-10
2018-02-13 07:23 | 55667.75 | 1080.0006 | 3 | 7 | 4.400292 | 2.182762 | 2.612947 | 2e-10 | 10.9707 | 8.14e-10
2018-02-13 07:25 | 55787.75 | 1200.0003 | 3 | 7 | 4.400251 | 1.882999 | 2.680521 | 2e-10 | 11.26804 | 8.14e-10
2018-02-13 07:27 | 55907.75 | 1320.0006 | 3 | 7 | 4.400244 | 1.635815 | 2.739059 | 2e-10 | 11.52562 | 8.14e-10
2018-02-13 07:29 | 56027.75 | 1440.0003 | 3 | 7 | 4.400271 | 1.429252 | 2.790066 | 2e-10 | 11.75007 | 8.14e-10
2018-02-13 07:31 | 56147.75 | 1560.0015 | 3 | 7 | 4.400246 | 1.249195 | 2.834634 | 2e-10 | 11.94618 | 8.14e-10
2018-02-13 07:33 | 56267.75 | 1680.0003 | 3 | 7 | 4.400223 | 1.088951 | 2.873528 | 2e-10 | 12.11732 | 8.14e-10
2018-02-13 07:35 | 56387.75 | 1800.0015 | 3 | 7 | 4.400248 | 0.9609365 | 2.907638 | 2e-10 | 12.26742 | 8.14e-10
2018-02-13 07:37 | 56507.75 | 1920.0001 | 3 | 7 | 4.400198 | 0.8522816 | 2.93781 | 2e-10 | 12.40018 | 8.14e-10
2018-02-13 07:39 | 56627.75 | 2040.0006 | 3 | 7 | 4.400195 | 0.7588911 | 2.96465 | 2e-10 | 12.51828 | 8.14e-10
2018-02-13 07:41 | 56747.75 | 2160.0001 | 3 | 7 | 4.400267 | 0.6754408 | 2.988543 | 2e-10 | 12.62342 | 8.14e-10
2018-02-13 07:41 | 56781.95 | 2194.2001 | 3 | 7 | 4.400203 | 0.651989 | 2.994847 | 2e-10 | 12.65116 | 8.14e-10
2018-02-13 07:43 | 56901.99 | 120.0013 | 4 | 7 | 4.337487 | 0 | 2.994847 | 2e-10 | 12.65116 | 8.14e-10
2018-02-13 07:45 | 57021.99 | 240.001 | 4 | 7 | 4.3317 | 0 | 2.994847 | 2e-10 | 12.65116 | 8.14e-10
2018-02-13 07:46 | 57081.99 | 300.0022 | 4 | 7 | 4.330014 | 0 | 2.994847 | 2e-10 | 12.65116 | 8.14e-10
2018-02-13 07:48 | 57202.07 | 120.0005 | 5 | 7 | 4.107985 | -2.282036 | 2.994847 | 0.07605789 | 12.65116 | 0.3147916
2018-02-13 07:50 | 57322.07 | 240.0001 | 5 | 7 | 4.073024 | -2.281984 | 2.994847 | 0.152123 | 12.65116 | 0.6258996
2018-02-13 07:52 | 57442.07 | 360.0005 | 5 | 7 | 4.042412 | -2.282071 | 2.994847 | 0.228186 | 12.65116 | 0.9345251
2018-02-13 07:54 | 57562.07 | 480.0009 | 5 | 7 | 4.013431 | -2.282002 | 2.994847 | 0.3042467 | 12.65116 | 1.240885
2018-02-13 07:56 | 57682.07 | 600.0013 | 5 | 7 | 3.985361 | -2.282083 | 2.994847 | 0.3803114 | 12.65116 | 1.545101
2018-02-13 07:58 | 57802.07 | 720.0001 | 5 | 7 | 3.956833 | -2.282001 | 2.994847 | 0.456376 | 12.65116 | 1.847169
2018-02-13 08:00 | 57922.07 | 840.0013 | 5 | 7 | 3.92829 | -2.282066 | 2.994847 | 0.5324451 | 12.65116 | 2.14706
2018-02-13 08:02 | 58042.07 | 960.0001 | 5 | 7 | 3.901982 | -2.282073 | 2.994847 | 0.6085092 | 12.65116 | 2.444851
2018-02-13 08:04 | 58162.07 | 1080.0013 | 5 | 7 | 3.876794 | -2.282062 | 2.994847 | 0.684576 | 12.65116 | 2.740699
2018-02-13 08:06 | 58282.07 | 1200.0009 | 5 | 7 | 3.851096 | -2.282035 | 2.994847 | 0.76064 | 12.65116 | 3.03461
2018-02-13 08:08 | 58402.07 | 1320.0005 | 5 | 7 | 3.82464 | -2.281996 | 2.994847 | 0.8367004 | 12.65116 | 3.326518
2018-02-13 08:10 | 58522.07 | 1440.0001 | 5 | 7 | 3.801243 | -2.282158 | 2.994847 | 0.9127688 | 12.65116 | 3.616539
2018-02-13 08:12 | 58642.07 | 1560.0005 | 5 | 7 | 3.780497 | -2.282011 | 2.994847 | 0.9888293 | 12.65116 | 3.904864
2018-02-13 08:14 | 58762.07 | 1680.0001 | 5 | 7 | 3.761169 | -2.281973 | 2.994847 | 1.064896 | 12.65116 | 4.191699
2018-02-13 08:16 | 58882.07 | 1800.0005 | 5 | 7 | 3.741642 | -2.281988 | 2.994847 | 1.140964 | 12.65116 | 4.477065
2018-02-13 08:18 | 59002.07 | 1920.0001 | 5 | 7 | 3.722063 | -2.28208 | 2.994847 | 1.217029 | 12.65116 | 4.760918
2018-02-13 08:20 | 59122.07 | 2040.0013 | 5 | 7 | 3.704207 | -2.282086 | 2.994847 | 1.2931 | 12.65116 | 5.043373
2018-02-13 08:22 | 59242.07 | 2160.0001 | 5 | 7 | 3.687589 | -2.281973 | 2.994847 | 1.369156 | 12.65116 | 5.32446
2018-02-13 08:24 | 59362.07 | 2280.0006 | 5 | 7 | 3.671544 | -2.28202 | 2.994847 | 1.445223 | 12.65116 | 5.60435
2018-02-13 08:26 | 59482.07 | 2400.0009 | 5 | 7 | 3.655235 | -2.282049 | 2.994847 | 1.521295 | 12.65116 | 5.883032
2018-02-13 08:28 | 59602.07 | 2520.0013 | 5 | 7 | 3.640586 | -2.281982 | 2.994847 | 1.597355 | 12.65116 | 6.160477
2018-02-13 08:30 | 59722.07 | 2640.0001 | 5 | 7 | 3.627351 | -2.282063 | 2.994847 | 1.673416 | 12.65116 | 6.436873
2018-02-13 08:32 | 59842.07 | 2760.0013 | 5 | 7 | 3.615564 | -2.282051 | 2.994847 | 1.749488 | 12.65116 | 6.712366
2018-02-13 08:34 | 59962.07 | 2880.0001 | 5 | 7 | 3.603917 | -2.281982 | 2.994847 | 1.825546 | 12.65116 | 6.986918
2018-02-13 08:36 | 60082.07 | 3000.0005 | 5 | 7 | 3.592206 | -2.281993 | 2.994847 | 1.901616 | 12.65116 | 7.260611
2018-02-13 08:38 | 60202.07 | 3120.0009 | 5 | 7 | 3.582086 | -2.281984 | 2.994847 | 1.977681 | 12.65116 | 7.533464
2018-02-13 08:40 | 60322.07 | 3240.0006 | 5 | 7 | 3.572871 | -2.281993 | 2.994847 | 2.053741 | 12.65116 | 7.80556
2018-02-13 08:42 | 60442.07 | 3360.0001 | 5 | 7 | 3.563532 | -2.282069 | 2.994847 | 2.129807 | 12.65116 | 8.076982
2018-02-13 08:44 | 60562.07 | 3480.0013 | 5 | 7 | 3.552727 | -2.282038 | 2.994847 | 2.205878 | 12.65116 | 8.347666
2018-02-13 08:46 | 60682.07 | 3600.0001 | 5 | 7 | 3.541806 | -2.282 | 2.994847 | 2.281941 | 12.65116 | 8.617475
2018-02-13 08:48 | 60802.07 | 3720.0005 | 5 | 7 | 3.530878 | -2.28202 | 2.994847 | 2.358004 | 12.65116 | 8.886464
2018-02-13 08:50 | 60922.07 | 3840.0001 | 5 | 7 | 3.519397 | -2.282111 | 2.994847 | 2.434072 | 12.65116 | 9.154627
2018-02-13 08:52 | 61042.07 | 3960.0013 | 5 | 7 | 3.505008 | -2.282015 | 2.994847 | 2.510137 | 12.65116 | 9.421808
2018-02-13 08:54 | 61162.07 | 4080.0009 | 5 | 7 | 3.486352 | -2.28206 | 2.994847 | 2.586201 | 12.65116 | 9.687717
2018-02-13 08:56 | 61282.07 | 4200.0013 | 5 | 7 | 3.464349 | -2.281998 | 2.994847 | 2.662261 | 12.65116 | 9.952088
2018-02-13 08:58 | 61402.07 | 4320.0001 | 5 | 7 | 3.433974 | -2.282108 | 2.994847 | 2.738332 | 12.65116 | 10.21453
2018-02-13 09:00 | 61522.07 | 4440.0013 | 5 | 7 | 3.386719 | -2.282042 | 2.994847 | 2.814398 | 12.65116 | 10.47409
2018-02-13 09:02 | 61642.07 | 4560.0001 | 5 | 7 | 3.302673 | -2.282042 | 2.994847 | 2.890457 | 12.65116 | 10.72884
2018-02-13 09:04 | 61762.07 | 4680.0013 | 5 | 7 | 3.125507 | -2.282035 | 2.994847 | 2.966522 | 12.65116 | 10.97431
2018-02-13 09:05 | 61803.6 | 4721.524 | 5 | 7 | 2.999984 | -2.282043 | 2.994847 | 2.992845 | 12.65116 | 11.05508
2018-02-13 09:07 | 61923.64 | 120.0003 | 6 | 7 | 3.351136 | 0 | 2.994847 | 2.99285 | 12.65116 | 11.05509
2018-02-13 09:09 | 62043.64 | 239.9999 | 6 | 7 | 3.365304 | 0 | 2.994847 | 2.99285 | 12.65116 | 11.05509
2018-02-13 09:10 | 62103.64 | 300.0035 | 6 | 7 | 3.368788 | 0 | 2.994847 | 2.99285 | 12.65116 | 11.05509
2018-02-13 09:10 | 62103.65 | 0.0025 | 7 | 8 | 3.368781 | 0 | 0 | 0 | 0 | 0
2018-02-13 09:12 | 62223.73 | 120.0006 | 2 | 8 | 4.040842 | 4.889782 | 0.1623822 | 0 | 0.6364897 | 0
2018-02-13 09:14 | 62343.73 | 240.0002 | 2 | 8 | 4.075911 | 4.889854 | 0.3253756 | 0 | 1.297919 | 0
2018-02-13 09:16 | 62463.73 | 360.0006 | 2 | 8 | 4.110183 | 4.890125 | 0.4883643 | 0 | 1.965176 | 0
2018-02-13 09:18 | 62583.73 | 480.0003 | 2 | 8 | 4.136712 | 4.88982 | 0.6513632 | 0 | 2.63735 | 0
2018-02-13 09:20 | 62703.73 | 600.0007 | 2 | 8 | 4.16191 | 4.890171 | 0.8143614 | 0 | 3.313653 | 0
2018-02-13 09:22 | 62823.73 | 720.0002 | 2 | 8 | 4.188101 | 4.890133 | 0.9773568 | 0 | 3.994187 | 0
2018-02-13 09:24 | 62943.73 | 840.0015 | 2 | 8 | 4.200292 | 4.66272 | 1.138255 | 0 | 4.669532 | 0
2018-02-13 09:26 | 63063.73 | 960.0011 | 2 | 8 | 4.200264 | 4.30131 | 1.287545 | 0 | 5.296597 | 0
2018-02-13 09:28 | 63183.73 | 1080.0007 | 2 | 8 | 4.200332 | 3.957327 | 1.425198 | 0 | 5.874778 | 0
2018-02-13 09:30 | 63303.73 | 1200.0003 | 2 | 8 | 4.200292 | 3.613707 | 1.551286 | 0 | 6.404381 | 0
2018-02-13 09:32 | 63423.73 | 1320.0006 | 2 | 8 | 4.200292 | 3.308147 | 1.666584 | 0 | 6.888668 | 0
2018-02-13 09:32 | 63443.23 | 1339.4935 | 2 | 8 | 4.200301 | 3.259991 | 1.684375 | 0 | 6.963394 | 0
2018-02-13 09:34 | 63563.24 | 120.0006 | 3 | 8 | 4.221095 | 3.26001 | 1.792645 | 0 | 7.419182 | 0
2018-02-13 09:36 | 63683.24 | 240.0009 | 3 | 8 | 4.247018 | 3.259867 | 1.901288 | 0 | 7.879143 | 0
2018-02-13 09:38 | 63803.24 | 360.0013 | 3 | 8 | 4.27721 | 3.259865 | 2.009966 | 0 | 8.34229 | 0
2018-02-13 09:40 | 63923.23 | 480.0001 | 3 | 8 | 4.309994 | 3.259867 | 2.118614 | 0 | 8.808778 | 0
2018-02-13 09:42 | 64043.24 | 600.0014 | 3 | 8 | 4.344587 | 3.259922 | 2.227286 | 0 | 9.279012 | 0
2018-02-13 09:44 | 64163.23 | 720.0001 | 3 | 8 | 4.381554 | 3.259834 | 2.335942 | 0 | 9.753057 | 0
2018-02-13 09:46 | 64283.24 | 840.0005 | 3 | 8 | 4.400307 | 2.957903 | 2.441737 | 0 | 10.2181 | 0
2018-02-13 09:48 | 64403.24 | 960.001 | 3 | 8 | 4.400278 | 2.528894 | 2.532898 | 0 | 10.61924 | 0
2018-02-13 09:50 | 64523.24 | 1080.0014 | 3 | 8 | 4.400288 | 2.18298 | 2.611238 | 0 | 10.96396 | 0
2018-02-13 09:52 | 64643.24 | 1200.001 | 3 | 8 | 4.400255 | 1.89272 | 2.679035 | 0 | 11.26228 | 0
2018-02-13 09:54 | 64763.24 | 1320.0014 | 3 | 8 | 4.400308 | 1.645634 | 2.737912 | 0 | 11.52136 | 0
2018-02-13 09:56 | 64883.24 | 1440.0013 | 3 | 8 | 4.400269 | 1.426846 | 2.78904 | 0 | 11.74633 | 0
2018-02-13 09:58 | 65003.24 | 1560.0023 | 3 | 8 | 4.400221 | 1.243245 | 2.833408 | 0 | 11.94156 | 0
2018-02-13 10:00 | 65123.24 | 1680.0011 | 3 | 8 | 4.400206 | 1.092185 | 2.872273 | 0 | 12.11258 | 0
2018-02-13 10:02 | 65243.24 | 1800.0015 | 3 | 8 | 4.400239 | 0.9665356 | 2.906544 | 0 | 12.26338 | 0
2018-02-13 10:04 | 65363.23 | 1920.0002 | 3 | 8 | 4.40023 | 0.8551407 | 2.936867 | 0 | 12.3968 | 0
2018-02-13 10:06 | 65483.24 | 2040.0014 | 3 | 8 | 4.400221 | 0.7552404 | 2.963659 | 0 | 12.5147 | 0
2018-02-13 10:08 | 65603.24 | 2160.0009 | 3 | 8 | 4.400237 | 0.6738825 | 2.987427 | 0 | 12.61928 | 0
2018-02-13 10:09 | 65638.69 | 2195.4505 | 3 | 8 | 4.400231 | 0.6519823 | 2.993953 | 0 | 12.648 | 0
2018-02-13 10:11 | 65758.74 | 120.0005 | 4 | 8 | 4.33768 | 0 | 2.993953 | 0 | 12.648 | 0
2018-02-13 10:13 | 65878.74 | 240 | 4 | 8 | 4.331869 | 0 | 2.993953 | 0 | 12.648 | 0
2018-02-13 10:14 | 65938.74 | 300.0036 | 4 | 8 | 4.33022 | 0 | 2.993953 | 0 | 12.648 | 0
2018-02-13 10:16 | 66058.81 | 120.0007 | 5 | 8 | 4.107481 | -2.282088 | 2.993953 | 0.07605612 | 12.648 | 0.3147728
2018-02-13 10:18 | 66178.81 | 240.0002 | 5 | 8 | 4.073833 | -2.282013 | 2.993953 | 0.1521227 | 12.648 | 0.6258892
2018-02-13 10:20 | 66298.81 | 360.0014 | 5 | 8 | 4.044117 | -2.282011 | 2.993953 | 0.2281853 | 12.648 | 0.9346117
2018-02-13 10:22 | 66418.81 | 480.001 | 5 | 8 | 4.014936 | -2.282103 | 2.993953 | 0.3042467 | 12.648 | 1.241102
2018-02-13 10:24 | 66538.81 | 600.0006 | 5 | 8 | 3.984937 | -2.282086 | 2.993953 | 0.3803157 | 12.648 | 1.54538
2018-02-13 10:26 | 66658.81 | 720.0011 | 5 | 8 | 3.956407 | -2.282055 | 2.993953 | 0.4563852 | 12.648 | 1.847417
2018-02-13 10:28 | 66778.81 | 840.0014 | 5 | 8 | 3.929179 | -2.282104 | 2.993953 | 0.5324512 | 12.648 | 2.147322
2018-02-13 10:30 | 66898.81 | 960.001 | 5 | 8 | 3.903315 | -2.282046 | 2.993953 | 0.608511 | 12.648 | 2.445188
2018-02-13 10:32 | 67018.81 | 1080.0006 | 5 | 8 | 3.877079 | -2.28204 | 2.993953 | 0.684578 | 12.648 | 2.741112
2018-02-13 10:34 | 67138.81 | 1200.001 | 5 | 8 | 3.850094 | -2.282071 | 2.993953 | 0.7606434 | 12.648 | 3.034988
2018-02-13 10:36 | 67258.81 | 1320.0006 | 5 | 8 | 3.824797 | -2.282076 | 2.993953 | 0.8367036 | 12.648 | 3.326852
2018-02-13 10:38 | 67378.81 | 1440.001 | 5 | 8 | 3.802293 | -2.282121 | 2.993953 | 0.9127719 | 12.648 | 3.616922
2018-02-13 10:40 | 67498.81 | 1560.0006 | 5 | 8 | 3.781443 | -2.281991 | 2.993953 | 0.988839 | 12.648 | 3.905352
2018-02-13 10:42 | 67618.81 | 1680.001 | 5 | 8 | 3.760331 | -2.282015 | 2.993953 | 1.064905 | 12.648 | 4.19219
2018-02-13 10:44 | 67738.81 | 1800.0006 | 5 | 8 | 3.740722 | -2.282089 | 2.993953 | 1.140969 | 12.648 | 4.47746
2018-02-13 10:46 | 67858.81 | 1920.0002 | 5 | 8 | 3.722338 | -2.281993 | 2.993953 | 1.217035 | 12.648 | 4.761296
2018-02-13 10:48 | 67978.81 | 2040.0014 | 5 | 8 | 3.704937 | -2.281971 | 2.993953 | 1.293097 | 12.648 | 5.043764
2018-02-13 10:50 | 68098.81 | 2160.001 | 5 | 8 | 3.687412 | -2.282013 | 2.993953 | 1.369165 | 12.648 | 5.324929
2018-02-13 10:52 | 68218.81 | 2280.0014 | 5 | 8 | 3.67019 | -2.28202 | 2.993953 | 1.445234 | 12.648 | 5.60476
2018-02-13 10:54 | 68338.81 | 2400.001 | 5 | 8 | 3.654992 | -2.282056 | 2.993953 | 1.521291 | 12.648 | 5.883316
2018-02-13 10:56 | 68458.81 | 2520.0014 | 5 | 8 | 3.641169 | -2.282076 | 2.993953 | 1.597363 | 12.648 | 6.160823
2018-02-13 10:58 | 68578.81 | 2640.001 | 5 | 8 | 3.628006 | -2.282109 | 2.993953 | 1.673427 | 12.648 | 6.437281
2018-02-13 11:00 | 68698.81 | 2760.0014 | 5 | 8 | 3.61456 | -2.28204 | 2.993953 | 1.749494 | 12.648 | 6.712745
2018-02-13 11:02 | 68818.81 | 2880.0011 | 5 | 8 | 3.602739 | -2.282028 | 2.993953 | 1.825557 | 12.648 | 6.987217
2018-02-13 11:04 | 68938.81 | 3000.0014 | 5 | 8 | 3.592149 | -2.282013 | 2.993953 | 1.90162 | 12.648 | 7.260843
2018-02-13 11:06 | 69058.81 | 3120.001 | 5 | 8 | 3.582561 | -2.282103 | 2.993953 | 1.97769 | 12.648 | 7.533736
2018-02-13 11:08 | 69178.81 | 3240.0014 | 5 | 8 | 3.572401 | -2.282026 | 2.993953 | 2.053748 | 12.648 | 7.805839
2018-02-13 11:10 | 69298.81 | 3360.0002 | 5 | 8 | 3.561666 | -2.281989 | 2.993953 | 2.129812 | 12.648 | 8.077153
2018-02-13 11:12 | 69418.81 | 3480.0014 | 5 | 8 | 3.551868 | -2.282018 | 2.993953 | 2.205882 | 12.648 | 8.347716
2018-02-13 11:14 | 69538.81 | 3600.001 | 5 | 8 | 3.542097 | -2.28202 | 2.993953 | 2.281951 | 12.648 | 8.617529
2018-02-13 11:16 | 69658.81 | 3720.0014 | 5 | 8 | 3.531176 | -2.282004 | 2.993953 | 2.358012 | 12.648 | 8.88654
2018-02-13 11:18 | 69778.81 | 3840.0002 | 5 | 8 | 3.517439 | -2.282069 | 2.993953 | 2.434078 | 12.648 | 9.154641
2018-02-13 11:20 | 69898.81 | 3960.0014 | 5 | 8 | 3.50283 | -2.282035 | 2.993953 | 2.510143 | 12.648 | 9.421643
2018-02-13 11:22 | 70018.81 | 4080.0002 | 5 | 8 | 3.486061 | -2.282038 | 2.993953 | 2.586209 | 12.648 | 9.68747
2018-02-13 11:24 | 70138.81 | 4200.0014 | 5 | 8 | 3.464851 | -2.282049 | 2.993953 | 2.662276 | 12.648 | 9.951887
2018-02-13 11:26 | 70258.81 | 4320.0002 | 5 | 8 | 3.432878 | -2.281968 | 2.993953 | 2.738332 | 12.648 | 10.21429
2018-02-13 11:28 | 70378.81 | 4440.0014 | 5 | 8 | 3.382313 | -2.282062 | 2.993953 | 2.814398 | 12.648 | 10.47361
2018-02-13 11:30 | 70498.81 | 4560.0002 | 5 | 8 | 3.300383 | -2.281975 | 2.993953 | 2.890467 | 12.648 | 10.7281
2018-02-13 11:32 | 70618.81 | 4680.0006 | 5 | 8 | 3.126081 | -2.2821 | 2.993953 | 2.966529 | 12.648 | 10.97349
2018-02-13 11:33 | 70660.7 | 4721.8834 | 5 | 8 | 2.999981 | -2.282042 | 2.993953 | 2.993077 | 12.648 | 11.05496
2018-02-13 11:35 | 70780.74 | 120.0011 | 6 | 8 | 3.350665 | 0 | 2.993953 | 2.993077 | 12.648 | 11.05496
2018-02-13 11:37 | 70900.74 | 239.9999 | 6 | 8 | 3.364984 | 0 | 2.993953 | 2.993077 | 12.648 | 11.05496
2018-02-13 11:38 | 70960.75 | 300.0028 | 6 | 8 | 3.368365 | 0 | 2.993953 | 2.993077 | 12.648 | 11.05496
2018-02-13 11:38 | 70960.75 | 0.0024 | 7 | 9 | 3.36867 | 0 | 0 | 0 | 0 | 0
2018-02-13 11:40 | 71080.82462 | 120.0006 | 2 | 9 | 4.04114 | 4.889967 | 0.1623937 | 9.25e-10 | 0.6367182 | 3.116e-09
2018-02-13 11:42 | 71200.82422 | 240.0002 | 2 | 9 | 4.075079 | 4.889822 | 0.3253819 | 9.25e-10 | 1.298065 | 3.116e-09
2018-02-13 11:44 | 71320.82462 | 360.0006 | 2 | 9 | 4.110289 | 4.890005 | 0.4883507 | 9.25e-10 | 1.965146 | 3.116e-09
2018-02-13 11:46 | 71440.82432 | 480.0003 | 2 | 9 | 4.13999 | 4.88986 | 0.6513486 | 9.25e-10 | 2.637624 | 3.116e-09
2018-02-13 11:48 | 71560.82542 | 600.0014 | 2 | 9 | 4.163607 | 4.889992 | 0.8143374 | 9.25e-10 | 3.314343 | 3.116e-09
2018-02-13 11:50 | 71680.82432 | 720.0003 | 2 | 9 | 4.187714 | 4.889877 | 0.977325 | 9.25e-10 | 3.994903 | 3.116e-09
2018-02-13 11:52 | 71800.82542 | 840.0014 | 2 | 9 | 4.200294 | 4.669405 | 1.138381 | 9.25e-10 | 4.67087 | 3.116e-09
2018-02-13 11:54 | 71920.82512 | 960.0011 | 2 | 9 | 4.200296 | 4.275007 | 1.287437 | 9.25e-10 | 5.296951 | 3.116e-09
2018-02-13 11:56 | 72040.82462 | 1080.0006 | 2 | 9 | 4.200232 | 3.922796 | 1.423882 | 9.25e-10 | 5.870057 | 3.116e-09
2018-02-13 11:58 | 72160.82512 | 1200.0011 | 2 | 9 | 4.200269 | 3.609426 | 1.549379 | 9.25e-10 | 6.397178 | 3.116e-09
2018-02-13 12:00 | 72280.82472 | 1320.0007 | 2 | 9 | 4.200251 | 3.315487 | 1.664797 | 9.25e-10 | 6.881966 | 3.116e-09
2018-02-13 12:00 | 72303.27772 | 1342.4537 | 2 | 9 | 4.200262 | 3.259996 | 1.68529 | 9.25e-10 | 6.968041 | 3.116e-09
2018-02-13 12:02 | 72423.3 | 120.0005 | 3 | 9 | 4.221758 | 3.259871 | 1.793587 | 9.25e-10 | 7.423954 | 3.116e-09
2018-02-13 12:04 | 72543.3 | 240.001 | 3 | 9 | 4.249568 | 3.259941 | 1.902243 | 9.25e-10 | 7.884163 | 3.116e-09
2018-02-13 12:06 | 72663.3 | 360.0013 | 3 | 9 | 4.279007 | 3.259911 | 2.010898 | 9.25e-10 | 8.347477 | 3.116e-09
2018-02-13 12:08 | 72783.3 | 480.0001 | 3 | 9 | 4.310415 | 3.259909 | 2.119565 | 9.25e-10 | 8.814162 | 3.116e-09
2018-02-13 12:10 | 72903.3 | 600.0005 | 3 | 9 | 4.344805 | 3.259926 | 2.228224 | 9.25e-10 | 9.284361 | 3.116e-09
2018-02-13 12:12 | 73023.3 | 720.0001 | 3 | 9 | 4.383595 | 3.259859 | 2.336877 | 9.25e-10 | 9.758505 | 3.116e-09
2018-02-13 12:14 | 73143.3 | 840.0006 | 3 | 9 | 4.400311 | 2.931293 | 2.44199 | 9.25e-10 | 10.22066 | 3.116e-09
2018-02-13 12:16 | 73263.3 | 960.001 | 3 | 9 | 4.400294 | 2.528009 | 2.532746 | 9.25e-10 | 10.62002 | 3.116e-09
2018-02-13 12:18 | 73383.3 | 1080.0006 | 3 | 9 | 4.400294 | 2.18919 | 2.611231 | 9.25e-10 | 10.96537 | 3.116e-09
2018-02-13 12:20 | 73503.3 | 1200.001 | 3 | 9 | 4.40028 | 1.890171 | 2.67912 | 9.25e-10 | 11.2641 | 3.116e-09
2018-02-13 12:22 | 73623.3 | 1320.0007 | 3 | 9 | 4.400309 | 1.631336 | 2.737642 | 9.25e-10 | 11.52162 | 3.116e-09
2018-02-13 12:24 | 73743.3 | 1440.0003 | 3 | 9 | 4.400242 | 1.421554 | 2.788407 | 9.25e-10 | 11.745 | 3.116e-09
2018-02-13 12:26 | 73863.3 | 1560.0013 | 3 | 9 | 4.400245 | 1.247482 | 2.832796 | 9.25e-10 | 11.94032 | 3.116e-09
2018-02-13 12:28 | 73983.3 | 1680.0019 | 3 | 9 | 4.400225 | 1.0965 | 2.871807 | 9.25e-10 | 12.11198 | 3.116e-09
2018-02-13 12:30 | 74103.3 | 1800.0014 | 3 | 9 | 4.400248 | 0.9627514 | 2.906092 | 9.25e-10 | 12.26284 | 3.116e-09
2018-02-13 12:32 | 74223.3 | 1920.0002 | 3 | 9 | 4.400223 | 0.8500195 | 2.936226 | 9.25e-10 | 12.39544 | 3.116e-09
2018-02-13 12:34 | 74343.3 | 2040.0014 | 3 | 9 | 4.400199 | 0.7563782 | 2.962968 | 9.25e-10 | 12.51311 | 3.116e-09
2018-02-13 12:36 | 74463.3 | 2160.0002 | 3 | 9 | 4.400241 | 0.6777 | 2.986842 | 9.25e-10 | 12.61816 | 3.116e-09
2018-02-13 12:37 | 74504.13 | 2200.8316 | 3 | 9 | 4.400192 | 0.6519976 | 2.994384 | 9.25e-10 | 12.65134 | 3.116e-09
2018-02-13 12:39 | 74624.18 | 120.0005 | 4 | 9 | 4.337934 | 0 | 2.994384 | 9.25e-10 | 12.65134 | 3.116e-09
2018-02-13 12:41 | 74744.18 | 240.0008 | 4 | 9 | 4.332239 | 0 | 2.994384 | 9.25e-10 | 12.65134 | 3.116e-09
2018-02-13 12:42 | 74804.18 | 300.0021 | 4 | 9 | 4.330596 | 0 | 2.994384 | 9.25e-10 | 12.65134 | 3.116e-09
2018-02-13 12:44 | 74924.25 | 120.0005 | 5 | 9 | 4.108802 | -2.282001 | 2.994384 | 0.07605711 | 12.65134 | 0.3148322
2018-02-13 12:46 | 75044.25 | 240.0002 | 5 | 9 | 4.075538 | -2.282096 | 2.994384 | 0.1521192 | 12.65134 | 0.626053
2018-02-13 12:48 | 75164.25 | 360.0005 | 5 | 9 | 4.044553 | -2.282022 | 2.994384 | 0.2281854 | 12.65134 | 0.9348912
2018-02-13 12:50 | 75284.25 | 480.0009 | 5 | 9 | 4.014305 | -2.282038 | 2.994384 | 0.3042491 | 12.65134 | 1.241365
2018-02-13 12:52 | 75404.25 | 600.0006 | 5 | 9 | 3.985845 | -2.282008 | 2.994384 | 0.3803113 | 12.65134 | 1.545615
2018-02-13 12:54 | 75524.25 | 720.0009 | 5 | 9 | 3.958284 | -2.282 | 2.994384 | 0.45638 | 12.65134 | 1.847759
2018-02-13 12:56 | 75644.25 | 840.0013 | 5 | 9 | 3.93087 | -2.282029 | 2.994384 | 0.5324441 | 12.65134 | 2.147799
2018-02-13 12:58 | 75764.25 | 960.0001 | 5 | 9 | 3.903151 | -2.282026 | 2.994384 | 0.6085063 | 12.65134 | 2.445732
2018-02-13 13:00 | 75884.25 | 1080.0013 | 5 | 9 | 3.877178 | -2.282029 | 2.994384 | 0.6845683 | 12.65134 | 2.741617
2018-02-13 13:02 | 76004.25 | 1200.0004 | 5 | 9 | 3.851654 | -2.282011 | 2.994384 | 0.7606356 | 12.65134 | 3.035571
2018-02-13 13:04 | 76124.25 | 1320.0013 | 5 | 9 | 3.826839 | -2.282069 | 2.994384 | 0.8366963 | 12.65134 | 3.327583
2018-02-13 13:06 | 76244.25 | 1440.0009 | 5 | 9 | 3.803246 | -2.282004 | 2.994384 | 0.9127663 | 12.65134 | 3.61779
2018-02-13 13:08 | 76364.25 | 1560.0005 | 5 | 9 | 3.781179 | -2.282006 | 2.994384 | 0.9888327 | 12.65134 | 3.906228
2018-02-13 13:10 | 76484.25 | 1680.0009 | 5 | 9 | 3.761302 | -2.282064 | 2.994384 | 1.064895 | 12.65134 | 4.193069
2018-02-13 13:12 | 76604.25 | 1800.0005 | 5 | 9 | 3.742584 | -2.282009 | 2.994384 | 1.140955 | 12.65134 | 4.478437
2018-02-13 13:14 | 76724.25 | 1920.0009 | 5 | 9 | 3.724061 | -2.281988 | 2.994384 | 1.217025 | 12.65134 | 4.762429
2018-02-13 13:16 | 76844.25 | 2040.0013 | 5 | 9 | 3.704944 | -2.282046 | 2.994384 | 1.293088 | 12.65134 | 5.044969
2018-02-13 13:18 | 76964.25 | 2160.0001 | 5 | 9 | 3.687526 | -2.281866 | 2.994384 | 1.369151 | 12.65134 | 5.326104
2018-02-13 13:20 | 77084.25 | 2280.0005 | 5 | 9 | 3.671566 | -2.282121 | 2.994384 | 1.445216 | 12.65134 | 5.605978
2018-02-13 13:22 | 77204.25 | 2400.0009 | 5 | 9 | 3.656728 | -2.282096 | 2.994384 | 1.521284 | 12.65134 | 5.884702
2018-02-13 13:24 | 77324.25 | 2520.0013 | 5 | 9 | 3.641848 | -2.282068 | 2.994384 | 1.597352 | 12.65134 | 6.162302
2018-02-13 13:26 | 77444.25 | 2640.0009 | 5 | 9 | 3.627607 | -2.281897 | 2.994384 | 1.673417 | 12.65134 | 6.43876
2018-02-13 13:28 | 77564.25 | 2760.0005 | 5 | 9 | 3.615322 | -2.282028 | 2.994384 | 1.749481 | 12.65134 | 6.714214
2018-02-13 13:30 | 77684.25 | 2880.0009 | 5 | 9 | 3.604336 | -2.282011 | 2.994384 | 1.825547 | 12.65134 | 6.988792
2018-02-13 13:32 | 77804.25 | 3000.0013 | 5 | 9 | 3.593663 | -2.282018 | 2.994384 | 1.901611 | 12.65134 | 7.262546
2018-02-13 13:34 | 77924.25 | 3120.0009 | 5 | 9 | 3.582301 | -2.282035 | 2.994384 | 1.977677 | 12.65134 | 7.535472
2018-02-13 13:36 | 78044.25 | 3240.0005 | 5 | 9 | 3.572277 | -2.282089 | 2.994384 | 2.053738 | 12.65134 | 7.807553
2018-02-13 13:38 | 78164.25 | 3360.0001 | 5 | 9 | 3.562939 | -2.2822 | 2.994384 | 2.12981 | 12.65134 | 8.078949
2018-02-13 13:40 | 78284.25 | 3480.0013 | 5 | 9 | 3.553498 | -2.282049 | 2.994384 | 2.205875 | 12.65134 | 8.349613
2018-02-13 13:42 | 78404.25 | 3600.0001 | 5 | 9 | 3.542709 | -2.282035 | 2.994384 | 2.281935 | 12.65134 | 8.619492
2018-02-13 13:44 | 78524.25 | 3720.0013 | 5 | 9 | 3.530601 | -2.282095 | 2.994384 | 2.358002 | 12.65134 | 8.88851
2018-02-13 13:46 | 78644.25 | 3840.0001 | 5 | 9 | 3.518623 | -2.282078 | 2.994384 | 2.434064 | 12.65134 | 9.156606
2018-02-13 13:48 | 78764.25 | 3960.0005 | 5 | 9 | 3.505426 | -2.282035 | 2.994384 | 2.510139 | 12.65134 | 9.423791
2018-02-13 13:50 | 78884.25 | 4080.0009 | 5 | 9 | 3.488616 | -2.28202 | 2.994384 | 2.586199 | 12.65134 | 9.689802
2018-02-13 13:52 | 79004.25 | 4200.0005 | 5 | 9 | 3.4649 | -2.282055 | 2.994384 | 2.662266 | 12.65134 | 9.954318
2018-02-13 13:54 | 79124.25 | 4320.0001 | 5 | 9 | 3.433265 | -2.281982 | 2.994384 | 2.738332 | 12.65134 | 10.21674
2018-02-13 13:56 | 79244.25 | 4440.0013 | 5 | 9 | 3.386269 | -2.282018 | 2.994384 | 2.814398 | 12.65134 | 10.47624
2018-02-13 13:58 | 79364.25 | 4560.0002 | 5 | 9 | 3.306326 | -2.282053 | 2.994384 | 2.89046 | 12.65134 | 10.73109
2018-02-13 14:00 | 79484.25 | 4680.0005 | 5 | 9 | 3.130928 | -2.282046 | 2.994384 | 2.966521 | 12.65134 | 10.97694
2018-02-13 14:01 | 79527.1 | 4722.8561 | 5 | 9 | 2.999989 | -2.281991 | 2.994384 | 2.993686 | 12.65134 | 11.06038
2018-02-13 14:03 | 79647.15886 | 120.0011 | 6 | 9 | 3.348914 | 0 | 2.994384 | 2.993686 | 12.65134 | 11.06038
2018-02-13 14:05 | 79767.15766 | 239.9999 | 6 | 9 | 3.362925 | 0 | 2.994384 | 2.993686 | 12.65134 | 11.06038
2018-02-13 14:06 | 79827.16046 | 300.0027 | 6 | 9 | 3.36632 | 0 | 2.994384 | 2.993686 | 12.65134 | 11.06038
2018-02-13 14:06 | 79827.17 | 0.0024 | 7 | 10 | 3.366347 | 0 | 0 | 0 | 0 | 0
2018-02-13 14:08 | 79947.24 | 120.0006 | 2 | 10 | 4.039602 | 4.889864 | 0.1623969 | 0 | 0.6363727 | 0
2018-02-13 14:10 | 80067.24 | 240.0002 | 2 | 10 | 4.076532 | 4.889851 | 0.325374 | 0 | 1.297642 | 0
2018-02-13 14:12 | 80187.24 | 360.0014 | 2 | 10 | 4.111768 | 4.889835 | 0.4883638 | 0 | 1.965113 | 0
2018-02-13 14:14 | 80307.24 | 480.001 | 2 | 10 | 4.138234 | 4.889811 | 0.6513474 | 0 | 2.637502 | 0
2018-02-13 14:16 | 80427.24 | 600.0006 | 2 | 10 | 4.160948 | 4.890032 | 0.8143409 | 0 | 3.313847 | 0
2018-02-13 14:18 | 80547.24 | 720.0003 | 2 | 10 | 4.186066 | 4.890181 | 0.9773437 | 0 | 3.994085 | 0
2018-02-13 14:20 | 80667.24 | 840.0014 | 2 | 10 | 4.200327 | 4.662279 | 1.138333 | 0 | 4.669696 | 0
2018-02-13 14:22 | 80787.24 | 960.0011 | 2 | 10 | 4.20031 | 4.290428 | 1.287423 | 0 | 5.295915 | 0
2018-02-13 14:24 | 80907.24 | 1080.0006 | 2 | 10 | 4.200292 | 3.958689 | 1.424803 | 0 | 5.872951 | 0
2018-02-13 14:26 | 81027.24 | 1200.0002 | 2 | 10 | 4.2003 | 3.637548 | 1.551369 | 0 | 6.404567 | 0
2018-02-13 14:28 | 81147.24 | 1320.0015 | 2 | 10 | 4.200275 | 3.310083 | 1.667212 | 0 | 6.89114 | 0
2018-02-13 14:28 | 81165.87 | 1338.6326 | 2 | 10 | 4.200287 | 3.259975 | 1.684206 | 0 | 6.962517 | 0
2018-02-13 14:30 | 81285.89 | 120.0005 | 3 | 10 | 4.222179 | 3.259912 | 1.792484 | 0 | 7.418394 | 0
2018-02-13 14:32 | 81405.89 | 240.0008 | 3 | 10 | 4.248394 | 3.259861 | 1.901148 | 0 | 7.87859 | 0
2018-02-13 14:34 | 81525.89 | 360.0004 | 3 | 10 | 4.277252 | 3.259892 | 2.009808 | 0 | 8.34175 | 0
2018-02-13 14:36 | 81645.89 | 480 | 3 | 10 | 4.309784 | 3.259926 | 2.118465 | 0 | 8.808234 | 0
2018-02-13 14:38 | 81765.89 | 600.0004 | 3 | 10 | 4.345886 | 3.259928 | 2.227124 | 0 | 9.278477 | 0
2018-02-13 14:40 | 81885.89 | 720.0008 | 3 | 10 | 4.383563 | 3.259855 | 2.335776 | 0 | 9.752697 | 0
2018-02-13 14:42 | 82005.89 | 840.0005 | 3 | 10 | 4.400289 | 2.94903 | 2.441201 | 0 | 10.21621 | 0
2018-02-13 14:44 | 82125.89 | 960 | 3 | 10 | 4.400318 | 2.538399 | 2.532451 | 0 | 10.61774 | 0
2018-02-13 14:46 | 82245.89 | 1080.0013 | 3 | 10 | 4.400276 | 2.175255 | 2.610888 | 0 | 10.96288 | 0
2018-02-13 14:48 | 82365.89 | 1200 | 3 | 10 | 4.400297 | 1.878911 | 2.67827 | 0 | 11.25938 | 0
2018-02-13 14:50 | 82485.89 | 1320.0005 | 3 | 10 | 4.400283 | 1.634252 | 2.736691 | 0 | 11.51645 | 0
2018-02-13 14:52 | 82605.89 | 1440.0003 | 3 | 10 | 4.400233 | 1.426838 | 2.787628 | 0 | 11.74058 | 0
2018-02-13 14:54 | 82725.89 | 1560.0014 | 3 | 10 | 4.400269 | 1.246483 | 2.832122 | 0 | 11.93637 | 0
2018-02-13 14:56 | 82845.89 | 1680.001 | 3 | 10 | 4.40025 | 1.087443 | 2.870906 | 0 | 12.10703 | 0
2018-02-13 14:58 | 82965.89 | 1800.0013 | 3 | 10 | 4.400228 | 0.9599981 | 2.904958 | 0 | 12.25687 | 0
2018-02-13 15:00 | 83085.89 | 1920.0009 | 3 | 10 | 4.400203 | 0.8527012 | 2.935123 | 0 | 12.3896 | 0
2018-02-13 15:02 | 83205.89 | 2040.0013 | 3 | 10 | 4.400184 | 0.7591705 | 2.961967 | 0 | 12.50772 | 0
2018-02-13 15:04 | 83325.89 | 2160.0009 | 3 | 10 | 4.400231 | 0.6742859 | 2.985835 | 0 | 12.61274 | 0
2018-02-13 15:04 | 83360.31 | 2194.4184 | 3 | 10 | 4.400234 | 0.6519957 | 2.992168 | 0 | 12.64061 | 0
2018-02-13 15:06 | 83480.35 | 120.0011 | 4 | 10 | 4.337525 | 0 | 2.992168 | 0 | 12.64061 | 0
2018-02-13 15:08 | 83600.35 | 240.0008 | 4 | 10 | 4.33173 | 0 | 2.992168 | 0 | 12.64061 | 0
2018-02-13 15:09 | 83660.35 | 300.0035 | 4 | 10 | 4.33006 | 0 | 2.992168 | 0 | 12.64061 | 0
2018-02-13 15:11 | 83780.43246 | 120.0013 | 5 | 10 | 4.108378 | -2.282103 | 2.992168 | 0.07605859 | 12.64061 | 0.3148233
2018-02-13 15:13 | 83900.43206 | 240.0009 | 5 | 10 | 4.073531 | -2.28202 | 2.992168 | 0.1521251 | 12.64061 | 0.6259665
2018-02-13 15:15 | 84020.43246 | 360.0013 | 5 | 10 | 4.043283 | -2.281951 | 2.992168 | 0.228189 | 12.64061 | 0.9346492
2018-02-13 15:17 | 84140.43206 | 480.0009 | 5 | 10 | 4.014571 | -2.282006 | 2.992168 | 0.3042501 | 12.64061 | 1.241084
2018-02-13 15:19 | 84260.43166 | 600.0005 | 5 | 10 | 3.986435 | -2.282051 | 2.992168 | 0.3803111 | 12.64061 | 1.545368
2018-02-13 15:21 | 84380.43126 | 720.0001 | 5 | 10 | 3.957547 | -2.281946 | 2.992168 | 0.4563814 | 12.64061 | 1.847528
2018-02-13 15:23 | 84500.43246 | 840.0013 | 5 | 10 | 3.929112 | -2.282016 | 2.992168 | 0.5324483 | 12.64061 | 2.147465
2018-02-13 15:25 | 84620.43126 | 960.0001 | 5 | 10 | 3.90284 | -2.282002 | 2.992168 | 0.6085088 | 12.64061 | 2.445308
2018-02-13 15:27 | 84740.43246 | 1080.0013 | 5 | 10 | 3.877738 | -2.282078 | 2.992168 | 0.684572 | 12.64061 | 2.741213
2018-02-13 15:29 | 84860.43126 | 1200.0001 | 5 | 10 | 3.851869 | -2.282056 | 2.992168 | 0.7606398 | 12.64061 | 3.035207
2018-02-13 15:31 | 84980.43246 | 1320.0013 | 5 | 10 | 3.825247 | -2.282078 | 2.992168 | 0.8366999 | 12.64061 | 3.32716
2018-02-13 15:33 | 85100.43206 | 1440.0009 | 5 | 10 | 3.802071 | -2.282044 | 2.992168 | 0.9127669 | 12.64061 | 3.617233
2018-02-13 15:35 | 85220.43246 | 1560.0013 | 5 | 10 | 3.781453 | -2.282036 | 2.992168 | 0.9888301 | 12.64061 | 3.905632
2018-02-13 15:37 | 85340.43126 | 1680.0001 | 5 | 10 | 3.761885 | -2.282043 | 2.992168 | 1.064897 | 12.64061 | 4.192534
2018-02-13 15:39 | 85460.43246 | 1800.0013 | 5 | 10 | 3.742033 | -2.281988 | 2.992168 | 1.140967 | 12.64061 | 4.477955
2018-02-13 15:41 | 85580.43206 | 1920.0009 | 5 | 10 | 3.722561 | -2.282022 | 2.992168 | 1.217025 | 12.64061 | 4.761809
2018-02-13 15:43 | 85700.43246 | 2040.0013 | 5 | 10 | 3.704847 | -2.281961 | 2.992168 | 1.293092 | 12.64061 | 5.044291
2018-02-13 15:45 | 85820.43126 | 2160.0001 | 5 | 10 | 3.688324 | -2.282022 | 2.992168 | 1.369152 | 12.64061 | 5.325446
2018-02-13 15:47 | 85940.43246 | 2280.0013 | 5 | 10 | 3.672098 | -2.282086 | 2.992168 | 1.445217 | 12.64061 | 5.605383
2018-02-13 15:49 | 86060.43206 | 2400.0009 | 5 | 10 | 3.655689 | -2.281969 | 2.992168 | 1.52128 | 12.64061 | 5.88407
2018-02-13 15:51 | 86180.43246 | 2520.0013 | 5 | 10 | 3.641168 | -2.281899 | 2.992168 | 1.597353 | 12.64061 | 6.161602
2018-02-13 15:53 | 86300.43126 | 2640.0001 | 5 | 10 | 3.628265 | -2.282058 | 2.992168 | 1.673409 | 12.64061 | 6.438035
2018-02-13 15:55 | 86420.43246 | 2760.0013 | 5 | 10 | 3.616273 | -2.281981 | 2.992168 | 1.74948 | 12.64061 | 6.713585
2018-02-13 15:57 | 86540.43126 | 2880.0001 | 5 | 10 | 3.604297 | -2.282 | 2.992168 | 1.825544 | 12.64061 | 6.988201
2018-02-13 15:59 | 86660.43166 | 3000.0005 | 5 | 10 | 3.592755 | -2.282015 | 2.992168 | 1.901608 | 12.64061 | 7.261905
2018-02-13 16:01 | 86780.43126 | 3120.0001 | 5 | 10 | 3.582842 | -2.281951 | 2.992168 | 1.977665 | 12.64061 | 7.534776
2018-02-13 16:03 | 86900.43166 | 3240.0005 | 5 | 10 | 3.573722 | -2.282055 | 2.992168 | 2.053735 | 12.64061 | 7.806975
2018-02-13 16:05 | 87020.43206 | 3360.0009 | 5 | 10 | 3.564274 | -2.282089 | 2.992168 | 2.1298 | 12.64061 | 8.078453
2018-02-13 16:07 | 87140.43166 | 3480.0005 | 5 | 10 | 3.553237 | -2.281921 | 2.992168 | 2.205868 | 12.64061 | 8.34917
2018-02-13 16:09 | 87260.43126 | 3600.0001 | 5 | 10 | 3.542732 | -2.282058 | 2.992168 | 2.281931 | 12.64061 | 8.619034
2018-02-13 16:11 | 87380.43166 | 3720.0005 | 5 | 10 | 3.532053 | -2.282016 | 2.992168 | 2.357997 | 12.64061 | 8.888112
2018-02-13 16:13 | 87500.43126 | 3840.0001 | 5 | 10 | 3.520414 | -2.282035 | 2.992168 | 2.43406 | 12.64061 | 9.156343
2018-02-13 16:15 | 87620.43166 | 3960.0005 | 5 | 10 | 3.505662 | -2.281923 | 2.992168 | 2.51012 | 12.64061 | 9.423576
2018-02-13 16:17 | 87740.43126 | 4080.0001 | 5 | 10 | 3.487183 | -2.282018 | 2.992168 | 2.586182 | 12.64061 | 9.68953
2018-02-13 16:19 | 87860.43166 | 4200.0005 | 5 | 10 | 3.465505 | -2.28204 | 2.992168 | 2.66225 | 12.64061 | 9.954006
2018-02-13 16:21 | 87980.43126 | 4320.0001 | 5 | 10 | 3.4351 | -2.281964 | 2.992168 | 2.738316 | 12.64061 | 10.21653
2018-02-13 16:23 | 88100.43246 | 4440.0013 | 5 | 10 | 3.38721 | -2.282049 | 2.992168 | 2.81438 | 12.64061 | 10.47615
2018-02-13 16:25 | 88220.43126 | 4560.0001 | 5 | 10 | 3.30186 | -2.281968 | 2.992168 | 2.890439 | 12.64061 | 10.73087
2018-02-13 16:27 | 88340.43246 | 4680.0013 | 5 | 10 | 3.122095 | -2.281957 | 2.992168 | 2.966506 | 12.64061 | 10.97624
2018-02-13 16:28 | 88380.14306 | 4719.7119 | 5 | 10 | 2.999981 | -2.282046 | 2.992168 | 2.991678 | 12.64061 | 11.05342
2018-02-13 16:30 | 88500.19 | 120.0013 | 6 | 10 | 3.347002 | 0 | 2.992168 | 2.991678 | 12.64061 | 11.05342
2018-02-13 16:32 | 88620.19 | 240.0001 | 6 | 10 | 3.360929 | 0 | 2.992168 | 2.991678 | 12.64061 | 11.05342
2018-02-13 16:33 | 88680.19 | 300.0021 | 6 | 10 | 3.364446 | 0 | 2.992168 | 2.991678 | 12.64061 | 11.05342
2018-02-13 16:33 | 88680.2 | 0.0024 | 7 | 11 | 3.364429 | 0 | 0 | 0 | 0 | 0
2018-02-13 16:35 | 88800.28526 | 120.0014 | 2 | 11 | 4.03994 | 4.88994 | 0.1623887 | 0 | 0.6361693 | 0
2018-02-13 16:37 | 88920.28486 | 240.001 | 2 | 11 | 4.074588 | 4.889908 | 0.3253784 | 0 | 1.297423 | 0
2018-02-13 16:39 | 89040.28446 | 360.0006 | 2 | 11 | 4.108118 | 4.889908 | 0.4883673 | 0 | 1.96441 | 0
2018-02-13 16:41 | 89160.28486 | 480.001 | 2 | 11 | 4.135047 | 4.889812 | 0.6513438 | 0 | 2.636196 | 0
2018-02-13 16:43 | 89280.28696 | 600.0031 | 2 | 11 | 4.160728 | 4.890169 | 0.814337 | 0 | 3.312239 | 0
2018-02-13 16:45 | 89400.28416 | 720.0003 | 2 | 11 | 4.185935 | 4.889853 | 0.9773155 | 0 | 3.992412 | 0
2018-02-13 16:47 | 89520.28446 | 840.0006 | 2 | 11 | 4.200294 | 4.699335 | 1.138868 | 0 | 4.670316 | 0
2018-02-13 16:49 | 89640.28496 | 960.0011 | 2 | 11 | 4.200299 | 4.333078 | 1.289348 | 0 | 5.302374 | 0
2018-02-13 16:51 | 89760.28446 | 1080.0006 | 2 | 11 | 4.200282 | 3.980352 | 1.427886 | 0 | 5.884272 | 0
2018-02-13 16:53 | 89880.28406 | 1200.0002 | 2 | 11 | 4.200257 | 3.629774 | 1.554654 | 0 | 6.416737 | 0
2018-02-13 16:55 | 90000.28446 | 1320.0006 | 2 | 11 | 4.200295 | 3.320419 | 1.67044 | 0 | 6.903067 | 0
2018-02-13 16:56 | 90024.21916 | 1343.9353 | 2 | 11 | 4.200238 | 3.259987 | 1.692305 | 0 | 6.994909 | 0
2018-02-13 16:58 | 90144.22382 | 120.0014 | 3 | 11 | 4.221182 | 3.259905 | 1.800589 | 0 | 7.450746 | 0
2018-02-13 17:00 | 90264.22332 | 240.0009 | 3 | 11 | 4.24786 | 3.25992 | 1.909244 | 0 | 7.910814 | 0
2018-02-13 17:02 | 90384.22292 | 360.0005 | 3 | 11 | 4.27905 | 3.259949 | 2.017904 | 0 | 8.374045 | 0
2018-02-13 17:04 | 90504.22332 | 480.0009 | 3 | 11 | 4.312052 | 3.259874 | 2.126552 | 0 | 8.840745 | 0
2018-02-13 17:06 | 90624.22372 | 600.0013 | 3 | 11 | 4.346677 | 3.259928 | 2.235214 | 0 | 9.311157 | 0
2018-02-13 17:08 | 90744.22252 | 720.0001 | 3 | 11 | 4.383984 | 3.259922 | 2.343878 | 0 | 9.785473 | 0
2018-02-13 17:10 | 90864.22382 | 840.0014 | 3 | 11 | 4.400291 | 2.92271 | 2.448944 | 0 | 10.24743 | 0
2018-02-13 17:12 | 90984.22332 | 960.0009 | 3 | 11 | 4.4003 | 2.500835 | 2.539071 | 0 | 10.64402 | 0
2018-02-13 17:14 | 91104.22382 | 1080.0014 | 3 | 11 | 4.400289 | 2.159346 | 2.616572 | 0 | 10.98504 | 0
2018-02-13 17:16 | 91224.22252 | 1200.0001 | 3 | 11 | 4.400278 | 1.872786 | 2.68361 | 0 | 11.28003 | 0
2018-02-13 17:18 | 91344.22382 | 1320.0014 | 3 | 11 | 4.40028 | 1.624633 | 2.741794 | 0 | 11.53605 | 0
2018-02-13 17:20 | 91464.22262 | 1440.0002 | 3 | 11 | 4.400237 | 1.4054 | 2.792216 | 0 | 11.75792 | 0
2018-02-13 17:22 | 91584.22472 | 1560.0023 | 3 | 11 | 4.40025 | 1.226398 | 2.835977 | 0 | 11.95048 | 0
2018-02-13 17:24 | 91704.22272 | 1680.0003 | 3 | 11 | 4.400242 | 1.07911 | 2.874327 | 0 | 12.11923 | 0
2018-02-13 17:26 | 91824.22382 | 1800.0014 | 3 | 11 | 4.400234 | 0.954318 | 2.908161 | 0 | 12.26811 | 0
2018-02-13 17:28 | 91944.22342 | 1920.001 | 3 | 11 | 4.400263 | 0.843298 | 2.938091 | 0 | 12.39981 | 0
2018-02-13 17:30 | 92064.22302 | 2040.0006 | 3 | 11 | 4.400198 | 0.7443581 | 2.964492 | 0 | 12.51598 | 0
2018-02-13 17:32 | 92184.22342 | 2160.001 | 3 | 11 | 4.400194 | 0.664854 | 2.98795 | 0 | 12.6192 | 0
2018-02-13 17:32 | 92204.92102 | 2180.6986 | 3 | 11 | 4.400185 | 0.6519985 | 2.991742 | 0 | 12.63589 | 0
2018-02-13 17:34 | 92324.97 | 120.0014 | 4 | 11 | 4.337447 | 0 | 2.991742 | 0 | 12.63589 | 0
2018-02-13 17:36 | 92444.97 | 240.0001 | 4 | 11 | 4.331658 | 0 | 2.991742 | 0 | 12.63589 | 0
2018-02-13 17:37 | 92504.97 | 300.0045 | 4 | 11 | 4.329997 | 0 | 2.991742 | 0 | 12.63589 | 0
2018-02-13 17:39 | 92625.04824 | 120.0015 | 5 | 11 | 4.106597 | -2.282056 | 2.991742 | 0.07605367 | 12.63589 | 0.3146957
2018-02-13 17:41 | 92745.04774 | 240.001 | 5 | 11 | 4.073124 | -2.282068 | 2.991742 | 0.1521175 | 12.63589 | 0.6257378
2018-02-13 17:43 | 92865.04814 | 360.0014 | 5 | 11 | 4.043531 | -2.282042 | 2.991742 | 0.2281788 | 12.63589 | 0.9344081
2018-02-13 17:45 | 92985.04694 | 480.0002 | 5 | 11 | 4.014306 | -2.282051 | 2.991742 | 0.3042473 | 12.63589 | 1.240882
2018-02-13 17:47 | 93105.04734 | 600.0006 | 5 | 11 | 3.98421 | -2.282046 | 2.991742 | 0.3803065 | 12.63589 | 1.545065
2018-02-13 17:49 | 93225.04774 | 720.001 | 5 | 11 | 3.955744 | -2.282064 | 2.991742 | 0.4563741 | 12.63589 | 1.84704
2018-02-13 17:51 | 93345.04734 | 840.0006 | 5 | 11 | 3.928647 | -2.281996 | 2.991742 | 0.5324377 | 12.63589 | 2.146887
2018-02-13 17:53 | 93465.04774 | 960.001 | 5 | 11 | 3.902726 | -2.282043 | 2.991742 | 0.6084991 | 12.63589 | 2.444719
2018-02-13 17:55 | 93585.04814 | 1080.0014 | 5 | 11 | 3.876338 | -2.282151 | 2.991742 | 0.6845688 | 12.63589 | 2.740606
2018-02-13 17:57 | 93705.04774 | 1200.001 | 5 | 11 | 3.849288 | -2.282044 | 2.991742 | 0.7606317 | 12.63589 | 3.034414
2018-02-13 17:59 | 93825.04744 | 1320.0007 | 5 | 11 | 3.824079 | -2.282073 | 2.991742 | 0.8366994 | 12.63589 | 3.326248
2018-02-13 18:01 | 93945.04774 | 1440.001 | 5 | 11 | 3.801744 | -2.282076 | 2.991742 | 0.9127595 | 12.63589 | 3.616241
2018-02-13 18:03 | 94065.04734 | 1560.0006 | 5 | 11 | 3.780741 | -2.281976 | 2.991742 | 0.9888319 | 12.63589 | 3.904645
2018-02-13 18:05 | 94185.04774 | 1680.001 | 5 | 11 | 3.759468 | -2.28206 | 2.991742 | 1.064896 | 12.63589 | 4.191416
2018-02-13 18:07 | 94305.04734 | 1800.0006 | 5 | 11 | 3.73992 | -2.282055 | 2.991742 | 1.140959 | 12.63589 | 4.476622
2018-02-13 18:09 | 94425.04774 | 1920.001 | 5 | 11 | 3.721643 | -2.281968 | 2.991742 | 1.217019 | 12.63589 | 4.760375
2018-02-13 18:11 | 94545.04814 | 2040.0014 | 5 | 11 | 3.704237 | -2.281996 | 2.991742 | 1.293088 | 12.63589 | 5.042817
2018-02-13 18:13 | 94665.04694 | 2160.0002 | 5 | 11 | 3.68664 | -2.282 | 2.991742 | 1.369153 | 12.63589 | 5.323918
2018-02-13 18:15 | 94785.04814 | 2280.0014 | 5 | 11 | 3.669461 | -2.282008 | 2.991742 | 1.445216 | 12.63589 | 5.603662
2018-02-13 18:17 | 94905.04774 | 2400.001 | 5 | 11 | 3.654348 | -2.282058 | 2.991742 | 1.52128 | 12.63589 | 5.882195
2018-02-13 18:19 | 95025.04814 | 2520.0014 | 5 | 11 | 3.64062 | -2.282069 | 2.991742 | 1.597345 | 12.63589 | 6.159629
2018-02-13 18:21 | 95145.04774 | 2640.001 | 5 | 11 | 3.627483 | -2.282076 | 2.991742 | 1.673413 | 12.63589 | 6.436062
2018-02-13 18:23 | 95265.04734 | 2760.0006 | 5 | 11 | 3.613893 | -2.28198 | 2.991742 | 1.749481 | 12.63589 | 6.711481
2018-02-13 18:25 | 95385.04774 | 2880.001 | 5 | 11 | 3.602181 | -2.282043 | 2.991742 | 1.825543 | 12.63589 | 6.985904
2018-02-13 18:27 | 95505.04814 | 3000.0014 | 5 | 11 | 3.591891 | -2.282044 | 2.991742 | 1.901609 | 12.63589 | 7.259507
2018-02-13 18:29 | 95625.04694 | 3120.0002 | 5 | 11 | 3.582321 | -2.282096 | 2.991742 | 1.97767 | 12.63589 | 7.532349
2018-02-13 18:31 | 95745.04814 | 3240.0014 | 5 | 11 | 3.572087 | -2.282056 | 2.991742 | 2.053734 | 12.63589 | 7.804459
2018-02-13 18:33 | 95865.04694 | 3360.0002 | 5 | 11 | 3.56135 | -2.282078 | 2.991742 | 2.129807 | 12.63589 | 8.075775
2018-02-13 18:35 | 95985.04734 | 3480.0006 | 5 | 11 | 3.551641 | -2.282011 | 2.991742 | 2.20587 | 12.63589 | 8.346294
2018-02-13 18:37 | 96105.04694 | 3600.0002 | 5 | 11 | 3.542096 | -2.282004 | 2.991742 | 2.281931 | 12.63589 | 8.616073
2018-02-13 18:39 | 96225.04734 | 3720.0006 | 5 | 11 | 3.531151 | -2.281986 | 2.991742 | 2.357998 | 12.63589 | 8.885101
2018-02-13 18:41 | 96345.04774 | 3840.001 | 5 | 11 | 3.517308 | -2.282036 | 2.991742 | 2.434066 | 12.63589 | 9.153197
2018-02-13 18:43 | 96465.04814 | 3960.0014 | 5 | 11 | 3.502648 | -2.282082 | 2.991742 | 2.510128 | 12.63589 | 9.420177
2018-02-13 18:45 | 96585.04694 | 4080.0002 | 5 | 11 | 3.486042 | -2.282008 | 2.991742 | 2.586197 | 12.63589 | 9.686007
2018-02-13 18:47 | 96705.04814 | 4200.0014 | 5 | 11 | 3.464716 | -2.282013 | 2.991742 | 2.662255 | 12.63589 | 9.950391
2018-02-13 18:49 | 96825.04694 | 4320.0002 | 5 | 11 | 3.432101 | -2.282086 | 2.991742 | 2.738325 | 12.63589 | 10.21281
2018-02-13 18:51 | 96945.04814 | 4440.0014 | 5 | 11 | 3.381396 | -2.282042 | 2.991742 | 2.814386 | 12.63589 | 10.47206
2018-02-13 18:53 | 97065.04774 | 4560.001 | 5 | 11 | 3.297921 | -2.282006 | 2.991742 | 2.890453 | 12.63589 | 10.72642
2018-02-13 18:55 | 97185.04814 | 4680.0014 | 5 | 11 | 3.118454 | -2.282044 | 2.991742 | 2.966512 | 12.63589 | 10.97148
2018-02-13 18:55 | 97223.34434 | 4718.2976 | 5 | 11 | 2.999979 | -2.282082 | 2.991742 | 2.99079 | 12.63589 | 11.04588
2018-02-13 18:57 | 97343.39348 | 120.0003 | 6 | 11 | 3.347361 | 0 | 2.991742 | 2.99079 | 12.63589 | 11.04588
2018-02-13 18:59 | 97463.39388 | 240.0007 | 6 | 11 | 3.361494 | 0 | 2.991742 | 2.99079 | 12.63589 | 11.04588
2018-02-13 19:00 | 97523.39668 | 300.0035 | 6 | 11 | 3.364877 | 0 | 2.991742 | 2.99079 | 12.63589 | 11.04588
2018-02-13 19:00 | 97523.4 | 0.0025 | 7 | 12 | 3.364757 | 0 | 0 | 0 | 0 | 0
2018-02-13 19:02 | 97643.48 | 120.0013 | 2 | 12 | 4.040545 | 4.889997 | 0.1623922 | 3.45e-10 | 0.6364549 | 1.162e-09
2018-02-13 19:04 | 97763.48 | 240.0001 | 2 | 12 | 4.074331 | 4.889921 | 0.3253646 | 3.45e-10 | 1.297632 | 1.162e-09
2018-02-13 19:06 | 97883.48 | 360.0013 | 2 | 12 | 4.109238 | 4.889992 | 0.488361 | 3.45e-10 | 1.96467 | 1.162e-09
2018-02-13 19:08 | 98003.48 | 480.0009 | 2 | 12 | 4.138299 | 4.889914 | 0.6513491 | 3.45e-10 | 2.636904 | 1.162e-09
2018-02-13 19:10 | 98123.48 | 600.0005 | 2 | 12 | 4.161779 | 4.889885 | 0.8143267 | 3.45e-10 | 3.313287 | 1.162e-09
2018-02-13 19:12 | 98243.48 | 720.0009 | 2 | 12 | 4.185506 | 4.889874 | 0.9773291 | 3.45e-10 | 3.993593 | 1.162e-09
2018-02-13 19:14 | 98363.48 | 840.0006 | 2 | 12 | 4.200283 | 4.702118 | 1.13895 | 3.45e-10 | 4.671731 | 1.162e-09
2018-02-13 19:16 | 98483.48 | 960.0002 | 2 | 12 | 4.2003 | 4.30352 | 1.289062 | 3.45e-10 | 5.302244 | 1.162e-09
2018-02-13 19:18 | 98603.48 | 1080.0006 | 2 | 12 | 4.200275 | 3.950003 | 1.426424 | 3.45e-10 | 5.879205 | 1.162e-09
2018-02-13 19:20 | 98723.48 | 1200.0009 | 2 | 12 | 4.200252 | 3.630898 | 1.552719 | 3.45e-10 | 6.40968 | 1.162e-09
2018-02-13 19:22 | 98843.48 | 1320.0005 | 2 | 12 | 4.200281 | 3.329178 | 1.66872 | 3.45e-10 | 6.896917 | 1.162e-09
2018-02-13 19:23 | 98870.59 | 1347.1049 | 2 | 12 | 4.200266 | 3.259991 | 1.693523 | 3.45e-10 | 7.001096 | 1.162e-09
2018-02-13 19:25 | 98990.59 | 120.0006 | 3 | 12 | 4.22234 | 3.259937 | 1.801818 | 3.45e-10 | 7.457026 | 1.162e-09
2018-02-13 19:27 | 99110.59 | 240.0009 | 3 | 12 | 4.25032 | 3.259893 | 1.910475 | 3.45e-10 | 7.917315 | 1.162e-09
2018-02-13 19:29 | 99230.59 | 360.0006 | 3 | 12 | 4.279828 | 3.25993 | 2.019131 | 3.45e-10 | 8.380724 | 1.162e-09
2018-02-13 19:31 | 99350.59 | 480.0009 | 3 | 12 | 4.3113 | 3.25996 | 2.127787 | 3.45e-10 | 8.847445 | 1.162e-09
2018-02-13 19:33 | 99470.59 | 600.0006 | 3 | 12 | 4.345931 | 3.259945 | 2.236457 | 3.45e-10 | 9.317804 | 1.162e-09
2018-02-13 19:35 | 99590.59 | 720.0002 | 3 | 12 | 4.385171 | 3.259903 | 2.345124 | 3.45e-10 | 9.792153 | 1.162e-09
2018-02-13 19:37 | 99710.59 | 840.0005 | 3 | 12 | 4.40031 | 2.912966 | 2.449782 | 3.45e-10 | 10.25238 | 1.162e-09
2018-02-13 19:39 | 99830.59 | 960.0002 | 3 | 12 | 4.4003 | 2.509892 | 2.539948 | 3.45e-10 | 10.64913 | 1.162e-09
2018-02-13 19:41 | 99950.59 | 1080.0005 | 3 | 12 | 4.400261 | 2.170218 | 2.617844 | 3.45e-10 | 10.9919 | 1.162e-09
2018-02-13 19:43 | 100070.6 | 1200.0002 | 3 | 12 | 4.400282 | 1.870618 | 2.68511 | 3.45e-10 | 11.28789 | 1.162e-09
2018-02-13 19:45 | 100190.6 | 1320.0005 | 3 | 12 | 4.400278 | 1.612396 | 2.74298 | 3.45e-10 | 11.54253 | 1.162e-09
2018-02-13 19:47 | 100310.6 | 1440.001 | 3 | 12 | 4.400244 | 1.404526 | 2.793161 | 3.45e-10 | 11.76334 | 1.162e-09
2018-02-13 19:49 | 100430.6 | 1560.0007 | 3 | 12 | 4.400209 | 1.23186 | 2.837021 | 3.45e-10 | 11.95634 | 1.162e-09
2018-02-13 19:51 | 100550.6 | 1680.0003 | 3 | 12 | 4.40026 | 1.083367 | 2.875551 | 3.45e-10 | 12.12588 | 1.162e-09
2018-02-13 19:53 | 100670.6 | 1800.0006 | 3 | 12 | 4.400254 | 0.9487801 | 2.909381 | 3.45e-10 | 12.27474 | 1.162e-09
2018-02-13 19:55 | 100790.6 | 1920.0001 | 3 | 12 | 4.400198 | 0.838376 | 2.939103 | 3.45e-10 | 12.40552 | 1.162e-09
2018-02-13 19:57 | 100910.6 | 2040.0006 | 3 | 12 | 4.400239 | 0.7469597 | 2.965487 | 3.45e-10 | 12.52162 | 1.162e-09
2018-02-13 19:59 | 101030.6 | 2160.001 | 3 | 12 | 4.40022 | 0.6686029 | 2.989054 | 3.45e-10 | 12.62532 | 1.162e-09
2018-02-13 19:59 | 101058.6 | 2187.9702 | 3 | 12 | 4.400234 | 0.6519918 | 2.994182 | 3.45e-10 | 12.64788 | 1.162e-09
2018-02-13 20:01 | 101178.6 | 120.0003 | 4 | 12 | 4.338233 | 0 | 2.994182 | 3.45e-10 | 12.64788 | 1.162e-09
2018-02-13 20:03 | 101298.6 | 240.0008 | 4 | 12 | 4.332564 | 0 | 2.994182 | 3.45e-10 | 12.64788 | 1.162e-09
2018-02-13 20:04 | 101358.6 | 300.0043 | 4 | 12 | 4.330925 | 0 | 2.994182 | 3.45e-10 | 12.64788 | 1.162e-09
2018-02-13 20:06 | 101478.7 | 120.0014 | 5 | 12 | 4.109927 | -2.282031 | 2.994182 | 0.07605634 | 12.64788 | 0.3149011
2018-02-13 20:08 | 101598.7 | 240.0009 | 5 | 12 | 4.076845 | -2.282056 | 2.994182 | 0.1521246 | 12.64788 | 0.6262411
2018-02-13 20:10 | 101718.7 | 360.0013 | 5 | 12 | 4.04602 | -2.281995 | 2.994182 | 0.2281864 | 12.64788 | 0.9351645
2018-02-13 20:12 | 101838.7 | 480 | 5 | 12 | 4.015812 | -2.282029 | 2.994182 | 0.304249 | 12.64788 | 1.241751
2018-02-13 20:14 | 101958.7 | 600.0013 | 5 | 12 | 3.987306 | -2.281964 | 2.994182 | 0.3803163 | 12.64788 | 1.546134
2018-02-13 20:16 | 102078.7 | 720.0001 | 5 | 12 | 3.959789 | -2.281961 | 2.994182 | 0.4563742 | 12.64788 | 1.84835
2018-02-13 20:18 | 102198.7 | 840.0013 | 5 | 12 | 3.932349 | -2.282026 | 2.994182 | 0.5324422 | 12.64788 | 2.148519
2018-02-13 20:20 | 102318.7 | 960.0001 | 5 | 12 | 3.904539 | -2.282 | 2.994182 | 0.6085086 | 12.64788 | 2.446576
2018-02-13 20:22 | 102438.7 | 1080.0013 | 5 | 12 | 3.878452 | -2.282006 | 2.994182 | 0.6845726 | 12.64788 | 2.74257
2018-02-13 20:24 | 102558.7 | 1200.0009 | 5 | 12 | 3.852877 | -2.282004 | 2.994182 | 0.76064 | 12.64788 | 3.036619
2018-02-13 20:26 | 102678.7 | 1320.0013 | 5 | 12 | 3.827946 | -2.282022 | 2.994182 | 0.836697 | 12.64788 | 3.328707
2018-02-13 20:28 | 102798.7 | 1440.0009 | 5 | 12 | 3.804148 | -2.282055 | 2.994182 | 0.9127663 | 12.64788 | 3.618988
2018-02-13 20:30 | 102918.7 | 1560.0013 | 5 | 12 | 3.781981 | -2.281973 | 2.994182 | 0.9888266 | 12.64788 | 3.907469
2018-02-13 20:32 | 103038.7 | 1680.0001 | 5 | 12 | 3.762011 | -2.281915 | 2.994182 | 1.064898 | 12.64788 | 4.194401
2018-02-13 20:34 | 103158.7 | 1800.0005 | 5 | 12 | 3.743189 | -2.281998 | 2.994182 | 1.140957 | 12.64788 | 4.479813
2018-02-13 20:36 | 103278.7 | 1920.0009 | 5 | 12 | 3.724539 | -2.282076 | 2.994182 | 1.217026 | 12.64788 | 4.763844
2018-02-13 20:38 | 103398.7 | 2040.0013 | 5 | 12 | 3.705374 | -2.282001 | 2.994182 | 1.29309 | 12.64788 | 5.046419
2018-02-13 20:40 | 103518.7 | 2160.0001 | 5 | 12 | 3.687897 | -2.281993 | 2.994182 | 1.369153 | 12.64788 | 5.327583
2018-02-13 20:42 | 103638.7 | 2280.0005 | 5 | 12 | 3.671905 | -2.282009 | 2.994182 | 1.445218 | 12.64788 | 5.607486
2018-02-13 20:44 | 103758.7 | 2400.0001 | 5 | 12 | 3.656886 | -2.281991 | 2.994182 | 1.521282 | 12.64788 | 5.886215
2018-02-13 20:46 | 103878.7 | 2520.0013 | 5 | 12 | 3.641863 | -2.282004 | 2.994182 | 1.597346 | 12.64788 | 6.163807
2018-02-13 20:48 | 103998.7 | 2640.0009 | 5 | 12 | 3.627531 | -2.282056 | 2.994182 | 1.673417 | 12.64788 | 6.440284
2018-02-13 20:50 | 104118.7 | 2760.0005 | 5 | 12 | 3.615203 | -2.282055 | 2.994182 | 1.749478 | 12.64788 | 6.715721
2018-02-13 20:52 | 104238.7 | 2880.0001 | 5 | 12 | 3.604216 | -2.281969 | 2.994182 | 1.82554 | 12.64788 | 6.990277
2018-02-13 20:54 | 104358.7 | 3000.0005 | 5 | 12 | 3.593521 | -2.282053 | 2.994182 | 1.901608 | 12.64788 | 7.264033
2018-02-13 20:56 | 104478.7 | 3120.0009 | 5 | 12 | 3.582154 | -2.282078 | 2.994182 | 1.977676 | 12.64788 | 7.536953
2018-02-13 20:58 | 104598.7 | 3240.0005 | 5 | 12 | 3.572017 | -2.282001 | 2.994182 | 2.053738 | 12.64788 | 7.809026
2018-02-13 21:00 | 104718.7 | 3360.0009 | 5 | 12 | 3.562731 | -2.282018 | 2.994182 | 2.129805 | 12.64788 | 8.080381
2018-02-13 21:02 | 104838.7 | 3480.0013 | 5 | 12 | 3.553328 | -2.282006 | 2.994182 | 2.205869 | 12.64788 | 8.35103
2018-02-13 21:04 | 104958.7 | 3600.0009 | 5 | 12 | 3.542346 | -2.282001 | 2.994182 | 2.281931 | 12.64788 | 8.620905
2018-02-13 21:06 | 105078.7 | 3720.0005 | 5 | 12 | 3.529951 | -2.282066 | 2.994182 | 2.357999 | 12.64788 | 8.889887
2018-02-13 21:08 | 105198.7 | 3840.0009 | 5 | 12 | 3.517824 | -2.282018 | 2.994182 | 2.434065 | 12.64788 | 9.15794
2018-02-13 21:10 | 105318.7 | 3960.0005 | 5 | 12 | 3.504532 | -2.282042 | 2.994182 | 2.510133 | 12.64788 | 9.425039
2018-02-13 21:12 | 105438.7 | 4080.0009 | 5 | 12 | 3.487625 | -2.282113 | 2.994182 | 2.586198 | 12.64788 | 9.690996
2018-02-13 21:14 | 105558.7 | 4200.0014 | 5 | 12 | 3.463556 | -2.282029 | 2.994182 | 2.662262 | 12.64788 | 9.95542
2018-02-13 21:16 | 105678.7 | 4320.0009 | 5 | 12 | 3.431596 | -2.282042 | 2.994182 | 2.738323 | 12.64788 | 10.21771
2018-02-13 21:18 | 105798.7 | 4440.0014 | 5 | 12 | 3.384158 | -2.282062 | 2.994182 | 2.814389 | 12.64788 | 10.47707
2018-02-13 21:20 | 105918.7 | 4560.0009 | 5 | 12 | 3.303394 | -2.281976 | 2.994182 | 2.890448 | 12.64788 | 10.73172
2018-02-13 21:22 | 106038.7 | 4680.0005 | 5 | 12 | 3.126398 | -2.282038 | 2.994182 | 2.966521 | 12.64788 | 10.97734
2018-02-13 21:23 | 106079.9 | 4721.2025 | 5 | 12 | 2.999998 | -2.281995 | 2.994182 | 2.99263 | 12.64788 | 11.05747
2018-02-13 21:25 | 106199.9 | 120.0005 | 6 | 12 | 3.349803 | 0 | 2.994182 | 2.99263 | 12.64788 | 11.05747
2018-02-13 21:27 | 106319.9 | 240.0009 | 6 | 12 | 3.36389 | 0 | 2.994182 | 2.99263 | 12.64788 | 11.05747
2018-02-13 21:28 | 106379.9 | 300.0021 | 6 | 12 | 3.36728 | 0 | 2.994182 | 2.99263 | 12.64788 | 11.05747
2018-02-13 21:28 | 106379.9 | 0.0023 | 7 | 13 | 3.367217 | 0 | 0 | 0 | 0 | 0
2018-02-13 21:30 | 106500 | 120.0015 | 2 | 13 | 4.040322 | 4.889975 | 0.1623876 | 4.16e-10 | 0.6364992 | 1.401e-09
2018-02-13 21:32 | 106620 | 240.0011 | 2 | 13 | 4.07681 | 4.889914 | 0.3253658 | 4.16e-10 | 1.297854 | 1.401e-09
2018-02-13 21:34 | 106740 | 360.0008 | 2 | 13 | 4.112161 | 4.889967 | 0.4883735 | 4.16e-10 | 1.965454 | 1.401e-09
2018-02-13 21:36 | 106860 | 480.0011 | 2 | 13 | 4.138536 | 4.889948 | 0.6513498 | 4.16e-10 | 2.637873 | 1.401e-09
2018-02-13 21:38 | 106980 | 600.0015 | 2 | 13 | 4.161128 | 4.88991 | 0.8143377 | 4.16e-10 | 3.31424 | 1.401e-09
2018-02-13 21:40 | 107100 | 720.0011 | 2 | 13 | 4.186561 | 4.889849 | 0.9773358 | 4.16e-10 | 3.994515 | 1.401e-09
2018-02-13 21:42 | 107220 | 840.0015 | 2 | 13 | 4.200305 | 4.653635 | 1.13819 | 4.16e-10 | 4.669596 | 1.401e-09
2018-02-13 21:44 | 107340 | 960.0004 | 2 | 13 | 4.200283 | 4.282021 | 1.286988 | 4.16e-10 | 5.294592 | 1.401e-09
2018-02-13 21:46 | 107460 | 1080.0015 | 2 | 13 | 4.200273 | 3.949673 | 1.424063 | 4.16e-10 | 5.870347 | 1.401e-09
2018-02-13 21:48 | 107580 | 1200.0013 | 2 | 13 | 4.200287 | 3.629358 | 1.550369 | 4.16e-10 | 6.400866 | 1.401e-09
2018-02-13 21:50 | 107700 | 1320.0015 | 2 | 13 | 4.200298 | 3.304285 | 1.665972 | 4.16e-10 | 6.886432 | 1.401e-09
2018-02-13 21:50 | 107716.6 | 1336.5814 | 2 | 13 | 4.2003 | 3.259981 | 1.681093 | 4.16e-10 | 6.949942 | 1.401e-09
2018-02-13 21:52 | 107836.6 | 120.0014 | 3 | 13 | 4.222124 | 3.259995 | 1.789353 | 2.062e-09 | 7.405744 | 8.094e-09
2018-02-13 21:54 | 107956.6 | 240.001 | 3 | 13 | 4.248152 | 3.259983 | 1.898025 | 2.062e-09 | 7.86596 | 8.094e-09
2018-02-13 21:56 | 108076.6 | 360.0013 | 3 | 13 | 4.276813 | 3.26001 | 2.00669 | 2.062e-09 | 8.329112 | 8.094e-09
2018-02-13 21:58 | 108196.6 | 480.0002 | 3 | 13 | 4.309113 | 3.26001 | 2.115335 | 2.062e-09 | 8.795484 | 8.094e-09
2018-02-13 22:00 | 108316.6 | 600.0013 | 3 | 13 | 4.345097 | 3.260025 | 2.224009 | 2.062e-09 | 9.265707 | 8.094e-09
2018-02-13 22:02 | 108436.6 | 720.0002 | 3 | 13 | 4.382618 | 3.26 | 2.33267 | 2.062e-09 | 9.73987 | 8.094e-09
2018-02-13 22:04 | 108556.6 | 840.0006 | 3 | 13 | 4.400321 | 2.961035 | 2.438349 | 2.062e-09 | 10.20445 | 8.094e-09
2018-02-13 22:06 | 108676.6 | 960.0001 | 3 | 13 | 4.400275 | 2.546867 | 2.52995 | 2.062e-09 | 10.60752 | 8.094e-09
2018-02-13 22:08 | 108796.6 | 1080.0014 | 3 | 13 | 4.400326 | 2.184647 | 2.60869 | 2.062e-09 | 10.954 | 8.094e-09
2018-02-13 22:10 | 108916.6 | 1200.0001 | 3 | 13 | 4.400236 | 1.884692 | 2.676337 | 2.062e-09 | 11.25167 | 8.094e-09
2018-02-13 22:12 | 109036.6 | 1320.0014 | 3 | 13 | 4.400286 | 1.638645 | 2.734943 | 2.062e-09 | 11.50955 | 8.094e-09
2018-02-13 22:14 | 109156.6 | 1440.0009 | 3 | 13 | 4.400259 | 1.430553 | 2.786014 | 2.062e-09 | 11.73428 | 8.094e-09
2018-02-13 22:16 | 109276.6 | 1560.0007 | 3 | 13 | 4.400272 | 1.249204 | 2.83062 | 2.062e-09 | 11.93055 | 8.094e-09
2018-02-13 22:18 | 109396.6 | 1680.0003 | 3 | 13 | 4.400261 | 1.089698 | 2.869487 | 2.062e-09 | 12.10158 | 8.094e-09
2018-02-13 22:20 | 109516.6 | 1800.0006 | 3 | 13 | 4.400215 | 0.9610634 | 2.903598 | 2.062e-09 | 12.25168 | 8.094e-09
2018-02-13 22:22 | 109636.6 | 1920.001 | 3 | 13 | 4.400235 | 0.8544044 | 2.933795 | 2.062e-09 | 12.38455 | 8.094e-09
2018-02-13 22:24 | 109756.6 | 2040.0014 | 3 | 13 | 4.400242 | 0.7602825 | 2.960659 | 2.062e-09 | 12.50276 | 8.094e-09
2018-02-13 22:26 | 109876.6 | 2160.001 | 3 | 13 | 4.400223 | 0.6739998 | 2.984533 | 2.062e-09 | 12.60781 | 8.094e-09
2018-02-13 22:27 | 109910.7 | 2194.1217 | 3 | 13 | 4.400239 | 0.6519985 | 2.990809 | 2.062e-09 | 12.63543 | 8.094e-09
2018-02-13 22:29 | 110030.8 | 120.0012 | 4 | 13 | 4.33772 | 0 | 2.990809 | 2.062e-09 | 12.63543 | 8.094e-09
2018-02-13 22:31 | 110150.8 | 239.9999 | 4 | 13 | 4.331982 | 0 | 2.990809 | 2.062e-09 | 12.63543 | 8.094e-09
2018-02-13 22:32 | 110210.8 | 300.0019 | 4 | 13 | 4.330316 | 0 | 2.990809 | 2.062e-09 | 12.63543 | 8.094e-09
2018-02-13 22:34 | 110330.8683 | 120.0014 | 5 | 13 | 4.109032 | -2.282028 | 2.990809 | 0.07605863 | 12.63543 | 0.3148676
2018-02-13 22:36 | 110450.8671 | 240.0002 | 5 | 13 | 4.074111 | -2.282029 | 2.990809 | 0.1521182 | 12.63543 | 0.6260298
2018-02-13 22:38 | 110570.8675 | 360.0006 | 5 | 13 | 4.043746 | -2.282009 | 2.990809 | 0.2281869 | 12.63543 | 0.9347722
2018-02-13 22:40 | 110690.8672 | 480.0003 | 5 | 13 | 4.01498 | -2.28202 | 2.990809 | 0.3042488 | 12.63543 | 1.241245
2018-02-13 22:42 | 110810.8683 | 600.0014 | 5 | 13 | 3.986866 | -2.282049 | 2.990809 | 0.3803182 | 12.63543 | 1.545596
2018-02-13 22:44 | 110930.8671 | 720.0002 | 5 | 13 | 3.958081 | -2.282048 | 2.990809 | 0.4563782 | 12.63543 | 1.847752
2018-02-13 22:46 | 111050.8675 | 840.0006 | 5 | 13 | 3.929688 | -2.282063 | 2.990809 | 0.5324429 | 12.63543 | 2.147725
2018-02-13 22:48 | 111170.868 | 960.0011 | 5 | 13 | 3.903386 | -2.28204 | 2.990809 | 0.6085114 | 12.63543 | 2.445641
2018-02-13 22:50 | 111290.8675 | 1080.0006 | 5 | 13 | 3.878235 | -2.282011 | 2.990809 | 0.6845748 | 12.63543 | 2.741585
2018-02-13 22:52 | 111410.8672 | 1200.0003 | 5 | 13 | 3.852405 | -2.282001 | 2.990809 | 0.7606345 | 12.63543 | 3.035587
2018-02-13 22:54 | 111530.8675 | 1320.0006 | 5 | 13 | 3.825761 | -2.282035 | 2.990809 | 0.8367059 | 12.63543 | 3.327625
2018-02-13 22:56 | 111650.8679 | 1440.001 | 5 | 13 | 3.802532 | -2.282095 | 2.990809 | 0.9127678 | 12.63543 | 3.617714
2018-02-13 22:58 | 111770.8675 | 1560.0006 | 5 | 13 | 3.781815 | -2.28206 | 2.990809 | 0.9888332 | 12.63543 | 3.906155
2018-02-13 23:00 | 111890.8671 | 1680.0002 | 5 | 13 | 3.762291 | -2.282053 | 2.990809 | 1.064901 | 12.63543 | 4.193087
2018-02-13 23:02 | 112010.8683 | 1800.0014 | 5 | 13 | 3.742355 | -2.282063 | 2.990809 | 1.140964 | 12.63543 | 4.478508
2018-02-13 23:04 | 112130.8679 | 1920.001 | 5 | 13 | 3.722848 | -2.282086 | 2.990809 | 1.217028 | 12.63543 | 4.762408
2018-02-13 23:06 | 112250.8675 | 2040.0006 | 5 | 13 | 3.705144 | -2.281971 | 2.990809 | 1.293093 | 12.63543 | 5.044909
2018-02-13 23:08 | 112370.8671 | 2160.0002 | 5 | 13 | 3.688606 | -2.282103 | 2.990809 | 1.369164 | 12.63543 | 5.326124
2018-02-13 23:10 | 112490.8683 | 2280.0014 | 5 | 13 | 3.672476 | -2.281924 | 2.990809 | 1.445226 | 12.63543 | 5.606073
2018-02-13 23:12 | 112610.8679 | 2400.001 | 5 | 13 | 3.656001 | -2.282016 | 2.990809 | 1.521293 | 12.63543 | 5.884799
2018-02-13 23:14 | 112730.8683 | 2520.0014 | 5 | 13 | 3.64155 | -2.282044 | 2.990809 | 1.597361 | 12.63543 | 6.162341
2018-02-13 23:16 | 112850.8671 | 2640.0002 | 5 | 13 | 3.628575 | -2.282108 | 2.990809 | 1.673421 | 12.63543 | 6.438816
2018-02-13 23:18 | 112970.8683 | 2760.0014 | 5 | 13 | 3.616566 | -2.282071 | 2.990809 | 1.749492 | 12.63543 | 6.714386
2018-02-13 23:20 | 113090.8671 | 2880.0002 | 5 | 13 | 3.604593 | -2.282031 | 2.990809 | 1.825554 | 12.63543 | 6.989021
2018-02-13 23:22 | 113210.8683 | 3000.0014 | 5 | 13 | 3.593017 | -2.282078 | 2.990809 | 1.901622 | 12.63543 | 7.262759
2018-02-13 23:24 | 113330.8679 | 3120.001 | 5 | 13 | 3.582976 | -2.282026 | 2.990809 | 1.977679 | 12.63543 | 7.535646
2018-02-13 23:26 | 113450.8675 | 3240.0006 | 5 | 13 | 3.573896 | -2.282013 | 2.990809 | 2.053749 | 12.63543 | 7.807852
2018-02-13 23:28 | 113570.8679 | 3360.001 | 5 | 13 | 3.564413 | -2.282071 | 2.990809 | 2.129815 | 12.63543 | 8.07935
2018-02-13 23:30 | 113690.8675 | 3480.0006 | 5 | 13 | 3.553322 | -2.282043 | 2.990809 | 2.205874 | 12.63543 | 8.350038
2018-02-13 23:32 | 113810.8671 | 3600.0002 | 5 | 13 | 3.542812 | -2.281964 | 2.990809 | 2.281944 | 12.63543 | 8.619938
2018-02-13 23:34 | 113930.8675 | 3720.0006 | 5 | 13 | 3.532188 | -2.281961 | 2.990809 | 2.358012 | 12.63543 | 8.889031
2018-02-13 23:36 | 114050.8671 | 3840.0002 | 5 | 13 | 3.520559 | -2.282006 | 2.990809 | 2.43407 | 12.63543 | 9.157256
2018-02-13 23:38 | 114170.8675 | 3960.0006 | 5 | 13 | 3.505792 | -2.282066 | 2.990809 | 2.510137 | 12.63543 | 9.424523
2018-02-13 23:40 | 114290.8671 | 4080.0002 | 5 | 13 | 3.4872 | -2.282031 | 2.990809 | 2.586201 | 12.63543 | 9.690492
2018-02-13 23:42 | 114410.8683 | 4200.0014 | 5 | 13 | 3.465505 | -2.2821 | 2.990809 | 2.662271 | 12.63543 | 9.954973
2018-02-13 23:44 | 114530.8671 | 4320.0002 | 5 | 13 | 3.435182 | -2.282049 | 2.990809 | 2.73833 | 12.63543 | 10.21748
2018-02-13 23:46 | 114650.8675 | 4440.0006 | 5 | 13 | 3.387059 | -2.281993 | 2.990809 | 2.814392 | 12.63543 | 10.47708
2018-02-13 23:48 | 114770.8671 | 4560.0002 | 5 | 13 | 3.300762 | -2.282024 | 2.990809 | 2.890456 | 12.63543 | 10.73179
2018-02-13 23:50 | 114890.8683 | 4680.0014 | 5 | 13 | 3.118894 | -2.282049 | 2.990809 | 2.966515 | 12.63543 | 10.97697
2018-02-13 23:51 | 114929.1597 | 4718.2928 | 5 | 13 | 2.999997 | -2.282013 | 2.990809 | 2.990794 | 12.63543 | 11.05137
2018-02-13 23:53 | 115049.2 | 120.0011 | 6 | 13 | 3.346072 | 0 | 2.990809 | 2.990794 | 12.63543 | 11.05137
2018-02-13 23:55 | 115169.2 | 240.0007 | 6 | 13 | 3.359954 | 0 | 2.990809 | 2.990794 | 12.63543 | 11.05137
2018-02-13 23:56 | 115229.2 | 300.0011 | 6 | 13 | 3.36344 | 0 | 2.990809 | 2.990794 | 12.63543 | 11.05137
2018-02-13 23:56 | 115229.2 | 0.0025 | 7 | 14 | 3.363459 | 0 | 0 | 0 | 0 | 0
2018-02-13 23:58 | 115349.2867 | 120.0006 | 2 | 14 | 4.040287 | 4.88999 | 0.1623947 | 3e-10 | 0.6362131 | 1.009e-09
2018-02-14 | 115469.2871 | 240.001 | 2 | 14 | 4.074892 | 4.889992 | 0.3253829 | 3e-10 | 1.297504 | 1.009e-09
2018-02-14 00:02 | 115589.2867 | 360.0006 | 2 | 14 | 4.108512 | 4.889961 | 0.4883666 | 3e-10 | 1.964526 | 1.009e-09
2018-02-14 00:04 | 115709.2863 | 480.0002 | 2 | 14 | 4.135395 | 4.889954 | 0.6513598 | 3e-10 | 2.636436 | 1.009e-09
2018-02-14 00:06 | 115829.2868 | 600.0007 | 2 | 14 | 4.16047 | 4.889935 | 0.8143491 | 3e-10 | 3.312481 | 1.009e-09
2018-02-14 00:08 | 115949.2863 | 720.0002 | 2 | 14 | 4.186084 | 4.88991 | 0.9773391 | 3e-10 | 3.992703 | 1.009e-09
2018-02-14 00:10 | 116069.2868 | 840.0007 | 2 | 14 | 4.200308 | 4.693745 | 1.138792 | 3e-10 | 4.670205 | 1.009e-09
2018-02-14 00:12 | 116189.2863 | 960.0002 | 2 | 14 | 4.200311 | 4.326687 | 1.289067 | 3e-10 | 5.301406 | 1.009e-09
2018-02-14 00:14 | 116309.2876 | 1080.0015 | 2 | 14 | 4.200284 | 3.970446 | 1.427358 | 3e-10 | 5.882266 | 1.009e-09
2018-02-14 00:16 | 116429.2864 | 1200.0003 | 2 | 14 | 4.20029 | 3.622799 | 1.5538 | 3e-10 | 6.413363 | 1.009e-09
2018-02-14 00:18 | 116549.2867 | 1320.0006 | 2 | 14 | 4.200264 | 3.312653 | 1.669321 | 3e-10 | 6.89858 | 1.009e-09
2018-02-14 00:18 | 116570.3596 | 1341.0735 | 2 | 14 | 4.200296 | 3.259998 | 1.688556 | 3e-10 | 6.979374 | 1.009e-09
2018-02-14 00:20 | 116690.4 | 120.0006 | 3 | 14 | 4.22133 | 3.259943 | 1.796841 | 3e-10 | 7.435226 | 1.009e-09
2018-02-14 00:22 | 116810.4 | 240.0009 | 3 | 14 | 4.24801 | 3.259922 | 1.9055 | 3e-10 | 7.895328 | 1.009e-09
2018-02-14 00:24 | 116930.4 | 360.0014 | 3 | 14 | 4.278855 | 3.259951 | 2.014181 | 3e-10 | 8.358644 | 1.009e-09
2018-02-14 00:26 | 117050.4 | 480.0009 | 3 | 14 | 4.311523 | 3.259964 | 2.122827 | 3e-10 | 8.825292 | 1.009e-09
2018-02-14 00:28 | 117170.4 | 600.0006 | 3 | 14 | 4.346147 | 3.259912 | 2.231503 | 3e-10 | 9.295705 | 1.009e-09
2018-02-14 00:30 | 117290.4 | 720.001 | 3 | 14 | 4.38341 | 3.259907 | 2.340152 | 3e-10 | 9.7699 | 1.009e-09
2018-02-14 00:32 | 117410.4 | 840.0005 | 3 | 14 | 4.400314 | 2.932859 | 2.44544 | 3e-10 | 10.23281 | 1.009e-09
2018-02-14 00:34 | 117530.4 | 960.001 | 3 | 14 | 4.400265 | 2.506294 | 2.535794 | 3e-10 | 10.63039 | 1.009e-09
2018-02-14 00:36 | 117650.4 | 1080.0013 | 3 | 14 | 4.400312 | 2.164381 | 2.613482 | 3e-10 | 10.97224 | 1.009e-09
2018-02-14 00:38 | 117770.4 | 1200.0002 | 3 | 14 | 4.400272 | 1.876585 | 2.680676 | 3e-10 | 11.26791 | 1.009e-09
2018-02-14 00:40 | 117890.4 | 1320.0005 | 3 | 14 | 4.400275 | 1.628498 | 2.738975 | 3e-10 | 11.52444 | 1.009e-09
2018-02-14 00:42 | 118010.4 | 1440.0002 | 3 | 14 | 4.400275 | 1.409466 | 2.789529 | 3e-10 | 11.74689 | 1.009e-09
2018-02-14 00:44 | 118130.4 | 1560.0013 | 3 | 14 | 4.400253 | 1.230179 | 2.833404 | 3e-10 | 11.93995 | 1.009e-09
2018-02-14 00:46 | 118250.4 | 1680.001 | 3 | 14 | 4.400265 | 1.082726 | 2.871881 | 3e-10 | 12.10927 | 1.009e-09
2018-02-14 00:48 | 118370.4 | 1800.0006 | 3 | 14 | 4.400269 | 0.9583654 | 2.905834 | 3e-10 | 12.25866 | 1.009e-09
2018-02-14 00:50 | 118490.4 | 1920.001 | 3 | 14 | 4.400268 | 0.8462534 | 2.935865 | 3e-10 | 12.39081 | 1.009e-09
2018-02-14 00:52 | 118610.4 | 2040.0014 | 3 | 14 | 4.400208 | 0.7476254 | 2.962366 | 3e-10 | 12.50742 | 1.009e-09
2018-02-14 00:54 | 118730.4 | 2160.0001 | 3 | 14 | 4.400209 | 0.6678963 | 2.985917 | 3e-10 | 12.61105 | 1.009e-09
2018-02-14 00:54 | 118756.4 | 2186.0109 | 3 | 14 | 4.400199 | 0.6519985 | 2.990684 | 3e-10 | 12.63202 | 1.009e-09
2018-02-14 00:56 | 118876.4 | 120.0003 | 4 | 14 | 4.337592 | 0 | 2.990688 | 3e-10 | 12.63204 | 1.009e-09
2018-02-14 00:58 | 118996.4 | 240.0008 | 4 | 14 | 4.331838 | 0 | 2.990688 | 3e-10 | 12.63204 | 1.009e-09
2018-02-14 00:59 | 119056.4 | 300.002 | 4 | 14 | 4.330176 | 0 | 2.990688 | 3e-10 | 12.63204 | 1.009e-09
2018-02-14 01:01 | 119176.5 | 120.0006 | 5 | 14 | 4.107035 | -2.282093 | 2.990688 | 0.07605954 | 12.63204 | 0.3147476
2018-02-14 01:03 | 119296.5 | 240.001 | 5 | 14 | 4.073641 | -2.282044 | 2.990688 | 0.1521181 | 12.63204 | 0.6258066
2018-02-14 01:05 | 119416.5 | 360.0014 | 5 | 14 | 4.04401 | -2.282086 | 2.990688 | 0.2281841 | 12.63204 | 0.934535
2018-02-14 01:07 | 119536.5 | 480.001 | 5 | 14 | 4.014828 | -2.282075 | 2.990688 | 0.3042522 | 12.63204 | 1.241044
2018-02-14 01:09 | 119656.5 | 600.0014 | 5 | 14 | 3.984626 | -2.281998 | 2.990688 | 0.3803166 | 12.63204 | 1.545282
2018-02-14 01:11 | 119776.5 | 720.001 | 5 | 14 | 3.956279 | -2.282022 | 2.990688 | 0.4563817 | 12.63204 | 1.847286
2018-02-14 01:13 | 119896.5 | 840.0014 | 5 | 14 | 3.929167 | -2.282022 | 2.990688 | 0.5324429 | 12.63204 | 2.147164
2018-02-14 01:15 | 120016.5 | 960.001 | 5 | 14 | 3.903208 | -2.282058 | 2.990688 | 0.6085057 | 12.63204 | 2.445041
2018-02-14 01:17 | 120136.5 | 1080.0014 | 5 | 14 | 3.876775 | -2.282069 | 2.990688 | 0.6845686 | 12.63204 | 2.740937
2018-02-14 01:19 | 120256.5 | 1200.001 | 5 | 14 | 3.849857 | -2.282064 | 2.990688 | 0.7606328 | 12.63204 | 3.034786
2018-02-14 01:21 | 120376.5 | 1320.0006 | 5 | 14 | 3.824724 | -2.282056 | 2.990688 | 0.8367038 | 12.63204 | 3.326678
2018-02-14 01:23 | 120496.5 | 1440.0018 | 5 | 14 | 3.802269 | -2.282038 | 2.990688 | 0.9127702 | 12.63204 | 3.616738
2018-02-14 01:25 | 120616.5 | 1560.0014 | 5 | 14 | 3.781297 | -2.282033 | 2.990688 | 0.9888334 | 12.63204 | 3.905148
2018-02-14 01:27 | 120736.5 | 1680.0018 | 5 | 14 | 3.760035 | -2.282102 | 2.990688 | 1.064898 | 12.63204 | 4.191962
2018-02-14 01:29 | 120856.5 | 1800.0006 | 5 | 14 | 3.740551 | -2.282036 | 2.990688 | 1.140967 | 12.63204 | 4.47723
2018-02-14 01:31 | 120976.5 | 1920.0002 | 5 | 14 | 3.722332 | -2.282036 | 2.990688 | 1.217026 | 12.63204 | 4.761031
2018-02-14 01:33 | 121096.5 | 2040.0014 | 5 | 14 | 3.7049 | -2.282125 | 2.990688 | 1.2931 | 12.63204 | 5.043541
2018-02-14 01:35 | 121216.5 | 2160.0002 | 5 | 14 | 3.687265 | -2.282071 | 2.990688 | 1.369159 | 12.63204 | 5.324669
2018-02-14 01:37 | 121336.5 | 2280.0006 | 5 | 14 | 3.670176 | -2.282006 | 2.990688 | 1.445224 | 12.63204 | 5.604475
2018-02-14 01:39 | 121456.5 | 2400.001 | 5 | 14 | 3.655093 | -2.282093 | 2.990688 | 1.521286 | 12.63204 | 5.883055
2018-02-14 01:41 | 121576.5 | 2520.0014 | 5 | 14 | 3.641406 | -2.281986 | 2.990688 | 1.597356 | 12.63204 | 6.160567
2018-02-14 01:43 | 121696.5 | 2640.001 | 5 | 14 | 3.628234 | -2.282024 | 2.990688 | 1.673424 | 12.63204 | 6.437061
2018-02-14 01:45 | 121816.5 | 2760.0014 | 5 | 14 | 3.614793 | -2.281958 | 2.990688 | 1.749486 | 12.63204 | 6.712522
2018-02-14 01:47 | 121936.5 | 2880.001 | 5 | 14 | 3.603045 | -2.282048 | 2.990688 | 1.825545 | 12.63204 | 6.987
2018-02-14 01:49 | 122056.5 | 3000.0006 | 5 | 14 | 3.592649 | -2.282008 | 2.990688 | 1.901617 | 12.63204 | 7.260689
2018-02-14 01:51 | 122176.5 | 3120.001 | 5 | 14 | 3.58305 | -2.282043 | 2.990688 | 1.977675 | 12.63204 | 7.533578
2018-02-14 01:53 | 122296.5 | 3240.0014 | 5 | 14 | 3.572931 | -2.28202 | 2.990688 | 2.053744 | 12.63204 | 7.80576
2018-02-14 01:55 | 122416.5 | 3360.001 | 5 | 14 | 3.562308 | -2.281981 | 2.990688 | 2.129803 | 12.63204 | 8.077102
2018-02-14 01:57 | 122536.5 | 3480.0014 | 5 | 14 | 3.552578 | -2.282062 | 2.990688 | 2.205874 | 12.63204 | 8.347717
2018-02-14 01:59 | 122656.5 | 3600.0002 | 5 | 14 | 3.542884 | -2.282066 | 2.990688 | 2.281932 | 12.63204 | 8.617552
2018-02-14 02:01 | 122776.5 | 3720.0014 | 5 | 14 | 3.531911 | -2.282015 | 2.990688 | 2.358002 | 12.63204 | 8.886651
2018-02-14 02:03 | 122896.5 | 3840.001 | 5 | 14 | 3.517991 | -2.282064 | 2.990688 | 2.434066 | 12.63204 | 9.154792
2018-02-14 02:05 | 123016.5 | 3960.0006 | 5 | 14 | 3.503454 | -2.282048 | 2.990688 | 2.51013 | 12.63204 | 9.421838
2018-02-14 02:07 | 123136.5 | 4080.0011 | 5 | 14 | 3.48676 | -2.282009 | 2.990688 | 2.586198 | 12.63204 | 9.687724
2018-02-14 02:09 | 123256.5 | 4200.0006 | 5 | 14 | 3.465386 | -2.282016 | 2.990688 | 2.662262 | 12.63204 | 9.952183
2018-02-14 02:11 | 123376.5 | 4320.001 | 5 | 14 | 3.432741 | -2.281973 | 2.990688 | 2.738323 | 12.63204 | 10.21463
2018-02-14 02:13 | 123496.5 | 4440.0014 | 5 | 14 | 3.381617 | -2.282028 | 2.990688 | 2.814391 | 12.63204 | 10.47393
2018-02-14 02:15 | 123616.5 | 4560.001 | 5 | 14 | 3.297746 | -2.282042 | 2.990688 | 2.890449 | 12.63204 | 10.72826
2018-02-14 02:17 | 123736.5 | 4680.0014 | 5 | 14 | 3.116341 | -2.282049 | 2.990688 | 2.966512 | 12.63204 | 10.97327
2018-02-14 02:18 | 123773.7 | 4717.1824 | 5 | 14 | 2.999995 | -2.281982 | 2.990688 | 2.990086 | 12.63204 | 11.04548
2018-02-14 02:20 | 123893.7 | 120.0011 | 6 | 14 | 3.344903 | 0 | 2.990688 | 2.990086 | 12.63204 | 11.04548
2018-02-14 02:22 | 124013.7 | 239.9999 | 6 | 14 | 3.358917 | 0 | 2.990688 | 2.990086 | 12.63204 | 11.04548
2018-02-14 02:23 | 124073.7 | 300.0027 | 6 | 14 | 3.362246 | 0 | 2.990688 | 2.990086 | 12.63204 | 11.04548
2018-02-14 02:23 | 124073.7 | 0.0025 | 7 | 15 | 3.362054 | 0 | 0 | 0 | 0 | 0
2018-02-14 02:25 | 124193.8 | 120.0006 | 2 | 15 | 4.039826 | 4.889996 | 0.1623869 | 0 | 0.6361977 | 0
2018-02-14 02:27 | 124313.8 | 240.001 | 2 | 15 | 4.073739 | 4.890011 | 0.3253678 | 0 | 1.297311 | 0
2018-02-14 02:29 | 124433.8 | 360.0014 | 2 | 15 | 4.108695 | 4.889944 | 0.4883651 | 0 | 1.964264 | 0
2018-02-14 02:31 | 124553.8 | 480.001 | 2 | 15 | 4.137563 | 4.889969 | 0.6513487 | 0 | 2.636358 | 0
2018-02-14 02:33 | 124673.8 | 600.0007 | 2 | 15 | 4.160829 | 4.889982 | 0.8143401 | 0 | 3.312665 | 0
2018-02-14 02:35 | 124793.8 | 720.0011 | 2 | 15 | 4.184678 | 4.889853 | 0.9773296 | 0 | 3.992774 | 0
2018-02-14 02:37 | 124913.8 | 840.0006 | 2 | 15 | 4.200328 | 4.715448 | 1.139131 | 0 | 4.671595 | 0
2018-02-14 02:39 | 125033.8 | 960.001 | 2 | 15 | 4.200285 | 4.316099 | 1.28963 | 0 | 5.303734 | 0
2018-02-14 02:41 | 125153.8 | 1080.0007 | 2 | 15 | 4.200261 | 3.958891 | 1.427371 | 0 | 5.882288 | 0
2018-02-14 02:43 | 125273.8 | 1200.0011 | 2 | 15 | 4.200254 | 3.637951 | 1.553954 | 0 | 6.413971 | 0
2018-02-14 02:45 | 125393.8 | 1320.0015 | 2 | 15 | 4.200287 | 3.332312 | 1.670127 | 0 | 6.901929 | 0
2018-02-14 02:45 | 125422.4 | 1348.5554 | 2 | 15 | 4.200281 | 3.259993 | 1.696274 | 0 | 7.011754 | 0
2018-02-14 02:47 | 125542.4 | 120.0006 | 3 | 15 | 4.22258 | 3.259981 | 1.80457 | 0 | 7.467703 | 0
2018-02-14 02:49 | 125662.4 | 240.0002 | 3 | 15 | 4.250838 | 3.259949 | 1.913242 | 0 | 7.928097 | 0
2018-02-14 02:51 | 125782.4 | 360.0006 | 3 | 15 | 4.280621 | 3.260031 | 2.021898 | 0 | 8.391574 | 0
2018-02-14 02:53 | 125902.4 | 480.0002 | 3 | 15 | 4.312237 | 3.259995 | 2.130547 | 0 | 8.858356 | 0
2018-02-14 02:55 | 126022.4 | 600.0006 | 3 | 15 | 4.347207 | 3.259987 | 2.239227 | 0 | 9.328878 | 0
2018-02-14 02:57 | 126142.4 | 720.0009 | 3 | 15 | 4.386583 | 3.260017 | 2.347882 | 0 | 9.803328 | 0
2018-02-14 02:59 | 126262.4 | 840.0007 | 3 | 15 | 4.400297 | 2.897125 | 2.452155 | 0 | 10.26191 | 0
2018-02-14 03:01 | 126382.4 | 960.001 | 3 | 15 | 4.4003 | 2.49618 | 2.541841 | 0 | 10.65655 | 0
2018-02-14 03:03 | 126502.4 | 1080.0005 | 3 | 15 | 4.400324 | 2.158195 | 2.619287 | 0 | 10.99734 | 0
2018-02-14 03:05 | 126622.4 | 1200.001 | 3 | 15 | 4.400291 | 1.859648 | 2.686138 | 0 | 11.2915 | 0
2018-02-14 03:07 | 126742.4 | 1320.0014 | 3 | 15 | 4.4003 | 1.605189 | 2.743693 | 0 | 11.54476 | 0
2018-02-14 03:09 | 126862.4 | 1440.001 | 3 | 15 | 4.400253 | 1.398589 | 2.793638 | 0 | 11.76453 | 0
2018-02-14 03:11 | 126982.4 | 1560.0023 | 3 | 15 | 4.400249 | 1.226916 | 2.837308 | 0 | 11.95669 | 0
2018-02-14 03:13 | 127102.4 | 1680.0001 | 3 | 15 | 4.400239 | 1.077738 | 2.875663 | 0 | 12.12546 | 0
2018-02-14 03:15 | 127222.4 | 1800.0006 | 3 | 15 | 4.400245 | 0.9450073 | 2.909327 | 0 | 12.27359 | 0
2018-02-14 03:17 | 127342.4 | 1920.001 | 3 | 15 | 4.400231 | 0.8357849 | 2.938939 | 0 | 12.40389 | 0
2018-02-14 03:19 | 127462.4 | 2040.0014 | 3 | 15 | 4.400237 | 0.7443647 | 2.965222 | 0 | 12.51954 | 0
2018-02-14 03:21 | 127582.4 | 2160.0001 | 3 | 15 | 4.400204 | 0.6657639 | 2.988691 | 0 | 12.62281 | 0
2018-02-14 03:22 | 127605.2 | 2182.8348 | 3 | 15 | 4.40021 | 0.6519957 | 2.992869 | 0 | 12.64119 | 0
2018-02-14 03:24 | 127725.3 | 120.0012 | 4 | 15 | 4.338192 | 0 | 2.992869 | 0 | 12.64119 | 0
2018-02-14 03:26 | 127845.3 | 240 | 4 | 15 | 4.332555 | 0 | 2.992869 | 0 | 12.64119 | 0
2018-02-14 03:27 | 127905.3 | 300.002 | 4 | 15 | 4.330905 | 0 | 2.992869 | 0 | 12.64119 | 0
2018-02-14 03:29 | 128025.4 | 120.0013 | 5 | 15 | 4.109468 | -2.282069 | 2.992869 | 0.07606401 | 12.64119 | 0.3149063
2018-02-14 03:31 | 128145.4 | 240.0009 | 5 | 15 | 4.076317 | -2.282035 | 2.992869 | 0.1521218 | 12.64119 | 0.626165
2018-02-14 03:33 | 128265.4 | 360.0005 | 5 | 15 | 4.045359 | -2.282063 | 2.992869 | 0.2281859 | 12.64119 | 0.9350539
2018-02-14 03:35 | 128385.4 | 480.0001 | 5 | 15 | 4.015015 | -2.282125 | 2.992869 | 0.3042521 | 12.64119 | 1.241598
2018-02-14 03:37 | 128505.4 | 600.0014 | 5 | 15 | 3.986455 | -2.281937 | 2.992869 | 0.3803171 | 12.64119 | 1.545909
2018-02-14 03:39 | 128625.4 | 720.0001 | 5 | 15 | 3.958776 | -2.282031 | 2.992869 | 0.4563773 | 12.64119 | 1.848061
2018-02-14 03:41 | 128745.4 | 840.0005 | 5 | 15 | 3.931205 | -2.28204 | 2.992869 | 0.5324415 | 12.64119 | 2.148133
2018-02-14 03:43 | 128865.4 | 960.0001 | 5 | 15 | 3.903357 | -2.282069 | 2.992869 | 0.6085036 | 12.64119 | 2.446088
2018-02-14 03:45 | 128985.4 | 1080.0005 | 5 | 15 | 3.877228 | -2.282048 | 2.992869 | 0.6845689 | 12.64119 | 2.741997
2018-02-14 03:47 | 129105.4 | 1200.0001 | 5 | 15 | 3.851628 | -2.282015 | 2.992869 | 0.7606372 | 12.64119 | 3.035957
2018-02-14 03:49 | 129225.4 | 1320.0005 | 5 | 15 | 3.826705 | -2.281995 | 2.992869 | 0.8367031 | 12.64119 | 3.327984
2018-02-14 03:51 | 129345.4 | 1440.0001 | 5 | 15 | 3.802912 | -2.281961 | 2.992869 | 0.9127634 | 12.64119 | 3.618136
2018-02-14 03:53 | 129465.4 | 1560.0013 | 5 | 15 | 3.780738 | -2.28204 | 2.992869 | 0.9888284 | 12.64119 | 3.906539
2018-02-14 03:55 | 129585.4 | 1680.0009 | 5 | 15 | 3.760775 | -2.282016 | 2.992869 | 1.064895 | 12.64119 | 4.193361
2018-02-14 03:57 | 129705.4 | 1800.0013 | 5 | 15 | 3.741997 | -2.282043 | 2.992869 | 1.140964 | 12.64119 | 4.478719
2018-02-14 03:59 | 129825.4 | 1920.0009 | 5 | 15 | 3.723382 | -2.282062 | 2.992869 | 1.217027 | 12.64119 | 4.762636
2018-02-14 04:01 | 129945.4 | 2040.0013 | 5 | 15 | 3.704278 | -2.28196 | 2.992869 | 1.293089 | 12.64119 | 5.045116
2018-02-14 04:03 | 130065.4 | 2160.0009 | 5 | 15 | 3.686757 | -2.281975 | 2.992869 | 1.369155 | 12.64119 | 5.326208
2018-02-14 04:05 | 130185.4 | 2280.0013 | 5 | 15 | 3.670776 | -2.282033 | 2.992869 | 1.445218 | 12.64119 | 5.606019
2018-02-14 04:07 | 130305.4 | 2400.0001 | 5 | 15 | 3.655945 | -2.282009 | 2.992869 | 1.521281 | 12.64119 | 5.884665
2018-02-14 04:09 | 130425.4 | 2520.0005 | 5 | 15 | 3.641123 | -2.282048 | 2.992869 | 1.59735 | 12.64119 | 6.16221
2018-02-14 04:11 | 130545.4 | 2640.0009 | 5 | 15 | 3.626837 | -2.282103 | 2.992869 | 1.673419 | 12.64119 | 6.438624
2018-02-14 04:13 | 130665.4 | 2760.0013 | 5 | 15 | 3.614482 | -2.281991 | 2.992869 | 1.749477 | 12.64119 | 6.713995
2018-02-14 04:15 | 130785.4 | 2880.0009 | 5 | 15 | 3.603545 | -2.282076 | 2.992869 | 1.825544 | 12.64119 | 6.988511
2018-02-14 04:17 | 130905.4 | 3000.0013 | 5 | 15 | 3.592831 | -2.282022 | 2.992869 | 1.90161 | 12.64119 | 7.262208
2018-02-14 04:19 | 131025.4 | 3120.0001 | 5 | 15 | 3.581526 | -2.281877 | 2.992869 | 1.977673 | 12.64119 | 7.535059
2018-02-14 04:21 | 131145.4 | 3240.0005 | 5 | 15 | 3.571518 | -2.282038 | 2.992869 | 2.053739 | 12.64119 | 7.807101
2018-02-14 04:23 | 131265.4 | 3360.0009 | 5 | 15 | 3.562136 | -2.282051 | 2.992869 | 2.129799 | 12.64119 | 8.078395
2018-02-14 04:25 | 131385.4 | 3480.0013 | 5 | 15 | 3.552723 | -2.28202 | 2.992869 | 2.205867 | 12.64119 | 8.349011
2018-02-14 04:27 | 131505.4 | 3600.0009 | 5 | 15 | 3.54192 | -2.281953 | 2.992869 | 2.281932 | 12.64119 | 8.618861
2018-02-14 04:29 | 131625.4 | 3720.0005 | 5 | 15 | 3.529534 | -2.282035 | 2.992869 | 2.357992 | 12.64119 | 8.88778
2018-02-14 04:31 | 131745.4 | 3840.0001 | 5 | 15 | 3.517317 | -2.282026 | 2.992869 | 2.434062 | 12.64119 | 9.155814
2018-02-14 04:33 | 131865.4 | 3960.0005 | 5 | 15 | 3.503829 | -2.28202 | 2.992869 | 2.510124 | 12.64119 | 9.422844
2018-02-14 04:35 | 131985.4 | 4080.0001 | 5 | 15 | 3.486717 | -2.282011 | 2.992869 | 2.586189 | 12.64119 | 9.688745
2018-02-14 04:37 | 132105.4 | 4200.0013 | 5 | 15 | 3.462528 | -2.282016 | 2.992869 | 2.662259 | 12.64119 | 9.953115
2018-02-14 04:39 | 132225.4 | 4320.0001 | 5 | 15 | 3.43021 | -2.282038 | 2.992869 | 2.738317 | 12.64119 | 10.2153
2018-02-14 04:41 | 132345.4 | 4440.0014 | 5 | 15 | 3.382135 | -2.282 | 2.992869 | 2.814381 | 12.64119 | 10.47453
2018-02-14 04:43 | 132465.4 | 4560.0009 | 5 | 15 | 3.300301 | -2.281978 | 2.992869 | 2.890448 | 12.64119 | 10.72902
2018-02-14 04:45 | 132585.4 | 4680.0013 | 5 | 15 | 3.119289 | -2.282049 | 2.992869 | 2.96651 | 12.64119 | 10.97425
2018-02-14 04:45 | 132623.7 | 4718.3359 | 5 | 15 | 2.999993 | -2.282002 | 2.992869 | 2.990813 | 12.64119 | 11.04873
2018-02-14 04:47 | 132743.7 | 120.0014 | 6 | 15 | 3.349662 | 0 | 2.992869 | 2.990813 | 12.64119 | 11.04873
2018-02-14 04:49 | 132863.7 | 240.001 | 6 | 15 | 3.36376 | 0 | 2.992869 | 2.990813 | 12.64119 | 11.04873
2018-02-14 04:50 | 132923.7 | 300.0022 | 6 | 15 | 3.367124 | 0 | 2.992869 | 2.990813 | 12.64119 | 11.04873
2018-02-14 04:50 | 132923.8 | 0.0023 | 7 | 16 | 3.367272 | 0 | 0 | 0 | 0 | 0
2018-02-14 04:52 | 133043.8 | 120.0005 | 2 | 16 | 4.040672 | 4.88998 | 0.1623907 | 0 | 0.6365637 | 0
2018-02-14 04:54 | 133163.8 | 240.0001 | 2 | 16 | 4.077034 | 4.889988 | 0.3253732 | 0 | 1.297976 | 0
2018-02-14 04:56 | 133283.8 | 360.0005 | 2 | 16 | 4.112177 | 4.889965 | 0.4883712 | 0 | 1.965555 | 0
2018-02-14 04:58 | 133403.8 | 480.0001 | 2 | 16 | 4.138752 | 4.890017 | 0.6513498 | 0 | 2.637999 | 0
2018-02-14 05:00 | 133523.8 | 600.0013 | 2 | 16 | 4.161254 | 4.889973 | 0.8143465 | 0 | 3.314435 | 0
2018-02-14 05:02 | 133643.8 | 720.0001 | 2 | 16 | 4.186336 | 4.889988 | 0.9773423 | 0 | 3.994696 | 0
2018-02-14 05:04 | 133763.8 | 840.0006 | 2 | 16 | 4.200297 | 4.65531 | 1.138205 | 0 | 4.669809 | 0
2018-02-14 05:06 | 133883.8 | 960.0001 | 2 | 16 | 4.200294 | 4.286718 | 1.287128 | 0 | 5.29533 | 0
2018-02-14 05:08 | 134003.8 | 1080.0006 | 2 | 16 | 4.200282 | 3.955082 | 1.424388 | 0 | 5.871862 | 0
2018-02-14 05:10 | 134123.8 | 1200.0009 | 2 | 16 | 4.200282 | 3.634706 | 1.550872 | 0 | 6.403131 | 0
2018-02-14 05:12 | 134243.8 | 1320.0006 | 2 | 16 | 4.200289 | 3.306501 | 1.666636 | 0 | 6.889371 | 0
2018-02-14 05:13 | 134260.8 | 1337.0044 | 2 | 16 | 4.200286 | 3.259998 | 1.682143 | 0 | 6.954506 | 0
2018-02-14 05:15 | 134380.8 | 120.0012 | 3 | 16 | 4.222339 | 3.260015 | 1.790406 | 1.699e-09 | 7.410328 | 6.906e-09
2018-02-14 05:17 | 134500.8 | 240.0001 | 3 | 16 | 4.248604 | 3.260023 | 1.899083 | 1.699e-09 | 7.870605 | 6.906e-09
2018-02-14 05:19 | 134620.8 | 360.0005 | 3 | 16 | 4.277348 | 3.259954 | 2.007745 | 1.699e-09 | 8.333794 | 6.906e-09
2018-02-14 05:21 | 134740.8 | 480.0009 | 3 | 16 | 4.3097 | 3.259993 | 2.116409 | 1.699e-09 | 8.800308 | 6.906e-09
2018-02-14 05:23 | 134860.8 | 600.0013 | 3 | 16 | 4.345862 | 3.259987 | 2.225061 | 1.699e-09 | 9.270517 | 6.906e-09
2018-02-14 05:25 | 134980.8 | 720.0009 | 3 | 16 | 4.383488 | 3.259941 | 2.333724 | 1.699e-09 | 9.74478 | 6.906e-09
2018-02-14 05:27 | 135100.8 | 840.0005 | 3 | 16 | 4.400272 | 2.949009 | 2.439168 | 1.699e-09 | 10.20837 | 6.906e-09
2018-02-14 05:29 | 135220.8 | 960.0009 | 3 | 16 | 4.400287 | 2.539398 | 2.530435 | 1.699e-09 | 10.60997 | 6.906e-09
2018-02-14 05:31 | 135340.8 | 1080.0012 | 3 | 16 | 4.400288 | 2.178253 | 2.608958 | 1.699e-09 | 10.95549 | 6.906e-09
2018-02-14 05:33 | 135460.8 | 1200.0009 | 3 | 16 | 4.400266 | 1.877509 | 2.67636 | 1.699e-09 | 11.25209 | 6.906e-09
2018-02-14 05:35 | 135580.8 | 1320.0005 | 3 | 16 | 4.400243 | 1.630723 | 2.734728 | 1.699e-09 | 11.50892 | 6.906e-09
2018-02-14 05:37 | 135700.8 | 1440.0002 | 3 | 16 | 4.400248 | 1.424519 | 2.785587 | 1.699e-09 | 11.73271 | 6.906e-09
2018-02-14 05:39 | 135820.8 | 1560.0012 | 3 | 16 | 4.400266 | 1.243406 | 2.829993 | 1.699e-09 | 11.92811 | 6.906e-09
2018-02-14 05:41 | 135940.8 | 1680.0001 | 3 | 16 | 4.400238 | 1.085225 | 2.868706 | 1.699e-09 | 12.09846 | 6.906e-09
2018-02-14 05:43 | 136060.8 | 1800.0022 | 3 | 16 | 4.400222 | 0.9577045 | 2.902697 | 1.699e-09 | 12.24802 | 6.906e-09
2018-02-14 05:45 | 136180.8 | 1920.0001 | 3 | 16 | 4.400218 | 0.8503904 | 2.93277 | 1.699e-09 | 12.38035 | 6.906e-09
2018-02-14 05:47 | 136300.8 | 2040.0013 | 3 | 16 | 4.400218 | 0.7570486 | 2.959531 | 1.699e-09 | 12.49811 | 6.906e-09
2018-02-14 05:49 | 136420.8 | 2160.0001 | 3 | 16 | 4.400223 | 0.6716366 | 2.98333 | 1.699e-09 | 12.60283 | 6.906e-09
2018-02-14 05:49 | 136451 | 2190.1237 | 3 | 16 | 4.400233 | 0.6519976 | 2.988866 | 1.699e-09 | 12.62719 | 6.906e-09
2018-02-14 05:51 | 136571 | 120.0012 | 4 | 16 | 4.33767 | 0 | 2.988866 | 1.699e-09 | 12.62719 | 6.906e-09
2018-02-14 05:53 | 136691 | 239.9999 | 4 | 16 | 4.331917 | 0 | 2.988866 | 1.699e-09 | 12.62719 | 6.906e-09
2018-02-14 05:54 | 136751 | 300.0027 | 4 | 16 | 4.330237 | 0 | 2.988866 | 1.699e-09 | 12.62719 | 6.906e-09
2018-02-14 05:56 | 136871.1 | 120.0014 | 5 | 16 | 4.108691 | -2.282073 | 2.988866 | 0.07606044 | 12.62719 | 0.3148497
2018-02-14 05:58 | 136991.1 | 240.001 | 5 | 16 | 4.073808 | -2.282055 | 2.988866 | 0.1521192 | 12.62719 | 0.6259888
2018-02-14 06:00 | 137111.1 | 360.0014 | 5 | 16 | 4.04343 | -2.282069 | 2.988866 | 0.2281892 | 12.62719 | 0.9347129
2018-02-14 06:02 | 137231.1 | 480.001 | 5 | 16 | 4.014553 | -2.282022 | 2.988866 | 0.3042522 | 12.62719 | 1.241163
2018-02-14 06:04 | 137351.1 | 600.0006 | 5 | 16 | 3.986384 | -2.282033 | 2.988866 | 0.3803178 | 12.62719 | 1.545465
2018-02-14 06:06 | 137471.1 | 720.0002 | 5 | 16 | 3.957617 | -2.281973 | 2.988866 | 0.4563792 | 12.62719 | 1.847591
2018-02-14 06:08 | 137591.1 | 840.0014 | 5 | 16 | 3.928981 | -2.281988 | 2.988866 | 0.5324422 | 12.62719 | 2.147511
2018-02-14 06:10 | 137711.1 | 960.001 | 5 | 16 | 3.902647 | -2.282058 | 2.988866 | 0.6085089 | 12.62719 | 2.445365
2018-02-14 06:12 | 137831.1 | 1080.0006 | 5 | 16 | 3.877441 | -2.282042 | 2.988866 | 0.684575 | 12.62719 | 2.741261
2018-02-14 06:14 | 137951.1 | 1200.001 | 5 | 16 | 3.851654 | -2.281969 | 2.988866 | 0.7606392 | 12.62719 | 3.03522
2018-02-14 06:16 | 138071.1 | 1320.0014 | 5 | 16 | 3.825224 | -2.282091 | 2.988866 | 0.8367057 | 12.62719 | 3.327193
2018-02-14 06:18 | 138191.1 | 1440.001 | 5 | 16 | 3.801871 | -2.282001 | 2.988866 | 0.9127691 | 12.62719 | 3.617242
2018-02-14 06:20 | 138311.1 | 1560.0006 | 5 | 16 | 3.780982 | -2.282076 | 2.988866 | 0.9888365 | 12.62719 | 3.905635
2018-02-14 06:22 | 138431.1 | 1680.0002 | 5 | 16 | 3.76152 | -2.282036 | 2.988866 | 1.064895 | 12.62719 | 4.192471
2018-02-14 06:24 | 138551.1 | 1800.0014 | 5 | 16 | 3.741781 | -2.281984 | 2.988866 | 1.140966 | 12.62719 | 4.47787
2018-02-14 06:26 | 138671.1 | 1920.001 | 5 | 16 | 3.72217 | -2.282048 | 2.988866 | 1.21703 | 12.62719 | 4.761722
2018-02-14 06:28 | 138791.1 | 2040.0014 | 5 | 16 | 3.704381 | -2.28202 | 2.988866 | 1.293091 | 12.62719 | 5.044149
2018-02-14 06:30 | 138911.1 | 2160.0002 | 5 | 16 | 3.687733 | -2.282022 | 2.988866 | 1.369159 | 12.62719 | 5.325293
2018-02-14 06:32 | 139031.1 | 2280.0006 | 5 | 16 | 3.671613 | -2.282042 | 2.988866 | 1.445225 | 12.62719 | 5.605189
2018-02-14 06:34 | 139151.1 | 2400.0002 | 5 | 16 | 3.655178 | -2.282029 | 2.988866 | 1.521285 | 12.62719 | 5.883823
2018-02-14 06:36 | 139271.1 | 2520.0006 | 5 | 16 | 3.640498 | -2.282068 | 2.988866 | 1.597352 | 12.62719 | 6.161292
2018-02-14 06:38 | 139391.1 | 2640.001 | 5 | 16 | 3.627334 | -2.282029 | 2.988866 | 1.673418 | 12.62719 | 6.4377
2018-02-14 06:40 | 139511.1 | 2760.0006 | 5 | 16 | 3.615436 | -2.282 | 2.988866 | 1.749484 | 12.62719 | 6.713165
2018-02-14 06:42 | 139631.1 | 2880.001 | 5 | 16 | 3.603546 | -2.28202 | 2.988866 | 1.82554 | 12.62719 | 6.987696
2018-02-14 06:44 | 139751.1 | 3000.0014 | 5 | 16 | 3.591961 | -2.282008 | 2.988866 | 1.90161 | 12.62719 | 7.261361
2018-02-14 06:46 | 139871.1 | 3120.001 | 5 | 16 | 3.5819 | -2.281976 | 2.988866 | 1.977669 | 12.62719 | 7.534176
2018-02-14 06:48 | 139991.1 | 3240.0014 | 5 | 16 | 3.572712 | -2.281968 | 2.988866 | 2.05374 | 12.62719 | 7.806297
2018-02-14 06:50 | 140111.1 | 3360.0002 | 5 | 16 | 3.563114 | -2.282093 | 2.988866 | 2.129802 | 12.62719 | 8.077684
2018-02-14 06:52 | 140231.1 | 3480.0006 | 5 | 16 | 3.552142 | -2.281998 | 2.988866 | 2.205865 | 12.62719 | 8.3483
2018-02-14 06:54 | 140351.1 | 3600.001 | 5 | 16 | 3.541437 | -2.28198 | 2.988866 | 2.281936 | 12.62719 | 8.618099
2018-02-14 06:56 | 140471.1 | 3720.0006 | 5 | 16 | 3.530543 | -2.282046 | 2.988866 | 2.358004 | 12.62719 | 8.887077
2018-02-14 06:58 | 140591.1 | 3840.0002 | 5 | 16 | 3.518876 | -2.282042 | 2.988866 | 2.434062 | 12.62719 | 9.155176
2018-02-14 07:00 | 140711.1 | 3960.0006 | 5 | 16 | 3.5041 | -2.282038 | 2.988866 | 2.510132 | 12.62719 | 9.422319
2018-02-14 07:02 | 140831.1 | 4080.0002 | 5 | 16 | 3.485381 | -2.281981 | 2.988866 | 2.586191 | 12.62719 | 9.688134
2018-02-14 07:04 | 140951.1 | 4200.0006 | 5 | 16 | 3.462808 | -2.282058 | 2.988866 | 2.662256 | 12.62719 | 9.952434
2018-02-14 07:06 | 141071.1 | 4320.001 | 5 | 16 | 3.431629 | -2.28204 | 2.988866 | 2.738322 | 12.62719 | 10.21472
2018-02-14 07:08 | 141191.1 | 4440.0006 | 5 | 16 | 3.382663 | -2.282031 | 2.988866 | 2.814387 | 12.62719 | 10.47403
2018-02-14 07:10 | 141311.1 | 4560.0002 | 5 | 16 | 3.294919 | -2.282068 | 2.988866 | 2.890453 | 12.62719 | 10.72837
2018-02-14 07:12 | 141431.1 | 4680.0006 | 5 | 16 | 3.107469 | -2.28204 | 2.988866 | 2.966511 | 12.62719 | 10.97294
2018-02-14 07:13 | 141465.2 | 4714.1431 | 5 | 16 | 2.999991 | -2.282015 | 2.988866 | 2.988156 | 12.62719 | 11.03913
2018-02-14 07:15 | 141585.3 | 120.0003 | 6 | 16 | 3.349028 | 0 | 2.988866 | 2.988156 | 12.62719 | 11.03913
2018-02-14 07:17 | 141705.3 | 239.9999 | 6 | 16 | 3.363086 | 0 | 2.988866 | 2.988156 | 12.62719 | 11.03913
2018-02-14 07:18 | 141765.3 | 300.002 | 6 | 16 | 3.366553 | 0 | 2.988866 | 2.988156 | 12.62719 | 11.03913
2018-02-14 07:18 | 141765.3 | 0.0023 | 7 | 17 | 3.366512 | 0 | 0 | 0 | 0 | 0
2018-02-14 07:20 | 141885.4 | 120.0014 | 2 | 17 | 4.042582 | 4.890024 | 0.1623986 | 0 | 0.6366901 | 0
2018-02-14 07:22 | 142005.4 | 240.001 | 2 | 17 | 4.076956 | 4.890032 | 0.325385 | 0 | 1.298324 | 0
2018-02-14 07:24 | 142125.4 | 360.0006 | 2 | 17 | 4.110666 | 4.889969 | 0.488368 | 0 | 1.96568 | 0
2018-02-14 07:26 | 142245.4 | 480.0011 | 2 | 17 | 4.137082 | 4.889977 | 0.651365 | 0 | 2.637908 | 0
2018-02-14 07:28 | 142365.4 | 600.0014 | 2 | 17 | 4.162241 | 4.889933 | 0.8143532 | 0 | 3.314218 | 0
2018-02-14 07:30 | 142485.4 | 720.0003 | 2 | 17 | 4.187883 | 4.889927 | 0.9773511 | 0 | 3.994761 | 0
2018-02-14 07:32 | 142605.4 | 840.0014 | 2 | 17 | 4.200273 | 4.6679 | 1.138331 | 0 | 4.670433 | 0
2018-02-14 07:34 | 142725.4 | 960.0011 | 2 | 17 | 4.200264 | 4.305361 | 1.287797 | 0 | 5.298232 | 0
2018-02-14 07:36 | 142845.4 | 1080.0014 | 2 | 17 | 4.200264 | 3.955509 | 1.425479 | 0 | 5.876539 | 0
2018-02-14 07:38 | 142965.4 | 1200.0011 | 2 | 17 | 4.200325 | 3.609169 | 1.551442 | 0 | 6.40562 | 0
2018-02-14 07:40 | 143085.4 | 1320.0014 | 2 | 17 | 4.200274 | 3.298182 | 1.666487 | 0 | 6.888839 | 0
2018-02-14 07:40 | 143101 | 1335.5796 | 2 | 17 | 4.200305 | 3.259993 | 1.680678 | 0 | 6.948448 | 0
2018-02-14 07:42 | 143221 | 120.0014 | 3 | 17 | 4.221494 | 3.25997 | 1.788951 | 0 | 7.404265 | 0
2018-02-14 07:44 | 143341 | 240.0001 | 3 | 17 | 4.247597 | 3.259974 | 1.897613 | 0 | 7.864361 | 0
2018-02-14 07:46 | 143461 | 360.0014 | 3 | 17 | 4.278141 | 3.26 | 2.006288 | 0 | 8.327587 | 0
2018-02-14 07:48 | 143581 | 480.0009 | 3 | 17 | 4.311057 | 3.260042 | 2.114942 | 0 | 8.794209 | 0
2018-02-14 07:50 | 143701 | 600.0006 | 3 | 17 | 4.345648 | 3.260029 | 2.223605 | 0 | 9.264518 | 0
2018-02-14 07:52 | 143821 | 720.0001 | 3 | 17 | 4.382595 | 3.260006 | 2.332264 | 0 | 9.7387 | 0
2018-02-14 07:54 | 143941 | 840.0006 | 3 | 17 | 4.400313 | 2.948959 | 2.437836 | 0 | 10.20281 | 0
2018-02-14 07:56 | 144061 | 960.0009 | 3 | 17 | 4.400324 | 2.521564 | 2.528748 | 0 | 10.60285 | 0
2018-02-14 07:58 | 144181 | 1080.0013 | 3 | 17 | 4.400297 | 2.17606 | 2.606849 | 0 | 10.94652 | 0
2018-02-14 08:00 | 144301 | 1200.0001 | 3 | 17 | 4.400245 | 1.885765 | 2.674387 | 0 | 11.2437 | 0
2018-02-14 08:02 | 144421 | 1320.0014 | 3 | 17 | 4.400278 | 1.638702 | 2.733036 | 0 | 11.50177 | 0
2018-02-14 08:04 | 144541 | 1440.0002 | 3 | 17 | 4.400239 | 1.419974 | 2.783956 | 0 | 11.72583 | 0
2018-02-14 08:06 | 144661 | 1560.0014 | 3 | 17 | 4.400262 | 1.237964 | 2.828146 | 0 | 11.92028 | 0
2018-02-14 08:08 | 144781 | 1680.0001 | 3 | 17 | 4.400253 | 1.088666 | 2.866851 | 0 | 12.0906 | 0
2018-02-14 08:10 | 144901 | 1800.0006 | 3 | 17 | 4.400228 | 0.9626675 | 2.900985 | 0 | 12.24079 | 0
2018-02-14 08:12 | 145021 | 1920.0002 | 3 | 17 | 4.400212 | 0.8521137 | 2.931204 | 0 | 12.37376 | 0
2018-02-14 08:14 | 145141 | 2040.0023 | 3 | 17 | 4.400221 | 0.7531128 | 2.957908 | 0 | 12.49127 | 0
2018-02-14 08:16 | 145261 | 2160.0009 | 3 | 17 | 4.400212 | 0.6719103 | 2.98161 | 0 | 12.59556 | 0
2018-02-14 08:17 | 145293.6 | 2192.5985 | 3 | 17 | 4.400213 | 0.6519938 | 2.987606 | 0 | 12.62194 | 0
2018-02-14 08:19 | 145413.6 | 120.0011 | 4 | 17 | 4.337424 | 0 | 2.987606 | 0 | 12.62194 | 0
2018-02-14 08:21 | 145533.6 | 240 | 4 | 17 | 4.331645 | 0 | 2.987606 | 0 | 12.62194 | 0
2018-02-14 08:22 | 145593.6 | 300.0027 | 4 | 17 | 4.329973 | 0 | 2.987606 | 0 | 12.62194 | 0
2018-02-14 08:24 | 145713.7 | 120.0015 | 5 | 17 | 4.106187 | -2.282108 | 2.987606 | 0.07605894 | 12.62194 | 0.3146947
2018-02-14 08:26 | 145833.7 | 240.001 | 5 | 17 | 4.072579 | -2.281973 | 2.987606 | 0.152122 | 12.62194 | 0.6257007
2018-02-14 08:28 | 145953.7 | 360.0006 | 5 | 17 | 4.042951 | -2.281998 | 2.987606 | 0.2281847 | 12.62194 | 0.9343297
2018-02-14 08:30 | 146073.7 | 480.001 | 5 | 17 | 4.013846 | -2.282015 | 2.987606 | 0.3042539 | 12.62194 | 1.240768
2018-02-14 08:32 | 146193.7 | 600.0014 | 5 | 17 | 3.983919 | -2.282033 | 2.987606 | 0.3803171 | 12.62194 | 1.544941
2018-02-14 08:34 | 146313.7 | 720.0002 | 5 | 17 | 3.95536 | -2.282018 | 2.987606 | 0.4563789 | 12.62194 | 1.846871
2018-02-14 08:36 | 146433.7 | 840.0006 | 5 | 17 | 3.928136 | -2.282064 | 2.987606 | 0.5324447 | 12.62194 | 2.146696
2018-02-14 08:38 | 146553.7 | 960.0002 | 5 | 17 | 3.902293 | -2.281995 | 2.987606 | 0.6085073 | 12.62194 | 2.444495
2018-02-14 08:40 | 146673.7 | 1080.0014 | 5 | 17 | 3.876104 | -2.282103 | 2.987606 | 0.684573 | 12.62194 | 2.740339
2018-02-14 08:42 | 146793.7 | 1200.001 | 5 | 17 | 3.849106 | -2.28208 | 2.987606 | 0.7606373 | 12.62194 | 3.034137
2018-02-14 08:44 | 146913.7 | 1320.0014 | 5 | 17 | 3.823814 | -2.282038 | 2.987606 | 0.8367046 | 12.62194 | 3.325953
2018-02-14 08:46 | 147033.7 | 1440.001 | 5 | 17 | 3.801364 | -2.282006 | 2.987606 | 0.9127685 | 12.62194 | 3.615932
2018-02-14 08:48 | 147153.7 | 1560.0006 | 5 | 17 | 3.780539 | -2.282004 | 2.987606 | 0.9888361 | 12.62194 | 3.904294
2018-02-14 08:50 | 147273.7 | 1680.0002 | 5 | 17 | 3.759469 | -2.281993 | 2.987606 | 1.064901 | 12.62194 | 4.191062
2018-02-14 08:52 | 147393.7 | 1800.0006 | 5 | 17 | 3.739814 | -2.281993 | 2.987606 | 1.14096 | 12.62194 | 4.476244
2018-02-14 08:54 | 147513.7 | 1920.001 | 5 | 17 | 3.721342 | -2.282096 | 2.987606 | 1.217032 | 12.62194 | 4.760033
2018-02-14 08:56 | 147633.7 | 2040.0006 | 5 | 17 | 3.70405 | -2.282058 | 2.987606 | 1.293089 | 12.62194 | 5.042409
2018-02-14 08:58 | 147753.7 | 2160.0002 | 5 | 17 | 3.686553 | -2.282044 | 2.987606 | 1.369156 | 12.62194 | 5.323504
2018-02-14 09:00 | 147873.7 | 2280.0006 | 5 | 17 | 3.669185 | -2.282036 | 2.987606 | 1.445221 | 12.62194 | 5.603245
2018-02-14 09:02 | 147993.7 | 2400.0002 | 5 | 17 | 3.65394 | -2.282109 | 2.987606 | 1.521282 | 12.62194 | 5.88174
2018-02-14 09:04 | 148113.7 | 2520.0015 | 5 | 17 | 3.640146 | -2.282022 | 2.987606 | 1.597356 | 12.62194 | 6.159174
2018-02-14 09:06 | 148233.7 | 2640.001 | 5 | 17 | 3.627077 | -2.282068 | 2.987606 | 1.673418 | 12.62194 | 6.435552
2018-02-14 09:08 | 148353.7 | 2760.0006 | 5 | 17 | 3.613607 | -2.28208 | 2.987606 | 1.749481 | 12.62194 | 6.71093
2018-02-14 09:10 | 148473.7 | 2880.0002 | 5 | 17 | 3.601661 | -2.282004 | 2.987606 | 1.825547 | 12.62194 | 6.985335
2018-02-14 09:12 | 148593.7 | 3000.0006 | 5 | 17 | 3.591143 | -2.282022 | 2.987606 | 1.901609 | 12.62194 | 7.258878
2018-02-14 09:14 | 148713.7 | 3120.0002 | 5 | 17 | 3.581593 | -2.282062 | 2.987606 | 1.977679 | 12.62194 | 7.531693
2018-02-14 09:16 | 148833.7 | 3240.0006 | 5 | 17 | 3.571607 | -2.282031 | 2.987606 | 2.05374 | 12.62194 | 7.803742
2018-02-14 09:18 | 148953.7 | 3360.001 | 5 | 17 | 3.560866 | -2.282 | 2.987606 | 2.129808 | 12.62194 | 8.075012
2018-02-14 09:20 | 149073.7 | 3480.0006 | 5 | 17 | 3.550967 | -2.282058 | 2.987606 | 2.205873 | 12.62194 | 8.345494
2018-02-14 09:22 | 149193.7 | 3600.0002 | 5 | 17 | 3.54107 | -2.282064 | 2.987606 | 2.281933 | 12.62194 | 8.615199
2018-02-14 09:24 | 149313.7 | 3720.0006 | 5 | 17 | 3.530207 | -2.281957 | 2.987606 | 2.358002 | 12.62194 | 8.884165
2018-02-14 09:26 | 149433.7 | 3840.0002 | 5 | 17 | 3.516349 | -2.282033 | 2.987606 | 2.434063 | 12.62194 | 9.152174
2018-02-14 09:28 | 149553.7 | 3960.0006 | 5 | 17 | 3.501313 | -2.282008 | 2.987606 | 2.510133 | 12.62194 | 9.419094
2018-02-14 09:30 | 149673.7 | 4080.001 | 5 | 17 | 3.484249 | -2.281976 | 2.987606 | 2.586201 | 12.62194 | 9.684803
2018-02-14 09:32 | 149793.7 | 4200.0014 | 5 | 17 | 3.462774 | -2.282048 | 2.987606 | 2.662264 | 12.62194 | 9.949056
2018-02-14 09:34 | 149913.7 | 4320.0002 | 5 | 17 | 3.429706 | -2.282051 | 2.987606 | 2.738321 | 12.62194 | 10.21127
2018-02-14 09:36 | 150033.7 | 4440.0015 | 5 | 17 | 3.377454 | -2.281899 | 2.987606 | 2.814389 | 12.62194 | 10.4703
2018-02-14 09:38 | 150153.7 | 4560.0002 | 5 | 17 | 3.291202 | -2.28206 | 2.987606 | 2.890448 | 12.62194 | 10.72424
2018-02-14 09:40 | 150273.7 | 4680.0006 | 5 | 17 | 3.103154 | -2.282031 | 2.987606 | 2.96652 | 12.62194 | 10.96858
2018-02-14 09:40 | 150306.1 | 4712.4284 | 5 | 17 | 2.999981 | -2.282011 | 2.987606 | 2.987067 | 12.62194 | 11.03137
2018-02-14 09:42 | 150426.2 | 120.0003 | 6 | 17 | 3.347357 | 0 | 2.987606 | 2.987078 | 12.62194 | 11.0314
2018-02-14 09:44 | 150546.2 | 240.0007 | 6 | 17 | 3.361493 | 0 | 2.987606 | 2.987078 | 12.62194 | 11.0314
2018-02-14 09:45 | 150606.2 | 300.0043 | 6 | 17 | 3.364887 | 0 | 2.987606 | 2.987078 | 12.62194 | 11.0314
2018-02-14 09:45 | 150606.2 | 0.0021 | 7 | 18 | 3.3649 | 0 | 0 | 0 | 0 | 0
2018-02-14 09:47 | 150726.3 | 120.0014 | 2 | 18 | 4.04191 | 4.889875 | 0.1623879 | 0 | 0.6366367 | 0
2018-02-14 09:49 | 150846.2 | 240.0002 | 2 | 18 | 4.075456 | 4.889917 | 0.3253686 | 0 | 1.298069 | 0
2018-02-14 09:51 | 150966.3 | 360.0006 | 2 | 18 | 4.109882 | 4.88994 | 0.488348 | 0 | 1.965194 | 0
2018-02-14 09:53 | 151086.3 | 480.001 | 2 | 18 | 4.139277 | 4.889881 | 0.6513368 | 0 | 2.637518 | 0
2018-02-14 09:55 | 151206.3 | 600.0007 | 2 | 18 | 4.162948 | 4.890142 | 0.8143424 | 0 | 3.314196 | 0
2018-02-14 09:57 | 151326.3 | 720.001 | 2 | 18 | 4.186793 | 4.889839 | 0.9773123 | 0 | 3.994551 | 0
2018-02-14 09:59 | 151446.3 | 840.0014 | 2 | 18 | 4.200297 | 4.688936 | 1.138702 | 0 | 4.671826 | 0
2018-02-14 10:01 | 151566.3 | 960.001 | 2 | 18 | 4.200322 | 4.296032 | 1.288466 | 0 | 5.300879 | 0
2018-02-14 10:03 | 151686.3 | 1080.0007 | 2 | 18 | 4.200308 | 3.933195 | 1.425418 | 0 | 5.876118 | 0
2018-02-14 10:05 | 151806.2 | 1200.0003 | 2 | 18 | 4.200299 | 3.613579 | 1.551137 | 0 | 6.404174 | 0
2018-02-14 10:07 | 151926.3 | 1320.0015 | 2 | 18 | 4.200265 | 3.31156 | 1.666486 | 0 | 6.88867 | 0
2018-02-14 10:08 | 151946.9 | 1340.6583 | 2 | 18 | 4.200259 | 3.259987 | 1.685346 | 0 | 6.967889 | 0
2018-02-14 10:10 | 152066.9 | 120.0007 | 3 | 18 | 4.222065 | 3.259869 | 1.79362 | 2.954e-09 | 7.423718 | 1.2011e-08
2018-02-14 10:12 | 152186.9 | 240.0003 | 3 | 18 | 4.250024 | 3.25992 | 1.902285 | 2.954e-09 | 7.884003 | 1.2011e-08
2018-02-14 10:14 | 152306.9 | 360.0006 | 3 | 18 | 4.279727 | 3.259886 | 2.010933 | 2.954e-09 | 8.347357 | 1.2011e-08
2018-02-14 10:16 | 152426.9 | 480.001 | 3 | 18 | 4.311495 | 3.259886 | 2.119594 | 2.954e-09 | 8.814108 | 1.2011e-08
2018-02-14 10:18 | 152546.9 | 600.0015 | 3 | 18 | 4.34578 | 3.259874 | 2.22826 | 2.954e-09 | 9.284443 | 1.2011e-08
2018-02-14 10:20 | 152666.9 | 720.0002 | 3 | 18 | 4.384478 | 3.259823 | 2.336919 | 2.954e-09 | 9.758708 | 1.2011e-08
2018-02-14 10:22 | 152786.9 | 840.0015 | 3 | 18 | 4.40032 | 2.917326 | 2.441717 | 2.954e-09 | 10.21952 | 1.2011e-08
2018-02-14 10:24 | 152906.9 | 960.001 | 3 | 18 | 4.4003 | 2.5138 | 2.53201 | 2.954e-09 | 10.61684 | 1.2011e-08
2018-02-14 10:26 | 153026.9 | 1080.0014 | 3 | 18 | 4.400266 | 2.174465 | 2.609984 | 2.954e-09 | 10.95994 | 1.2011e-08
2018-02-14 10:28 | 153146.9 | 1200.0002 | 3 | 18 | 4.400262 | 1.878024 | 2.677434 | 2.954e-09 | 11.25674 | 1.2011e-08
2018-02-14 10:30 | 153266.9 | 1320.0007 | 3 | 18 | 4.400257 | 1.618636 | 2.735592 | 2.954e-09 | 11.51265 | 1.2011e-08
2018-02-14 10:32 | 153386.9 | 1440.0002 | 3 | 18 | 4.400301 | 1.409636 | 2.785928 | 2.954e-09 | 11.73414 | 1.2011e-08
2018-02-14 10:34 | 153506.9 | 1560.0015 | 3 | 18 | 4.400269 | 1.2356 | 2.829904 | 2.954e-09 | 11.92765 | 1.2011e-08
2018-02-14 10:36 | 153626.9 | 1680.0003 | 3 | 18 | 4.400273 | 1.087775 | 2.868554 | 2.954e-09 | 12.09772 | 1.2011e-08
2018-02-14 10:38 | 153746.9 | 1800.0015 | 3 | 18 | 4.400253 | 0.9548521 | 2.902547 | 2.954e-09 | 12.2473 | 1.2011e-08
2018-02-14 10:40 | 153866.9 | 1920.001 | 3 | 18 | 4.400212 | 0.8411283 | 2.932408 | 2.954e-09 | 12.37869 | 1.2011e-08
2018-02-14 10:42 | 153986.9 | 2040.0015 | 3 | 18 | 4.400234 | 0.7495518 | 2.958874 | 2.954e-09 | 12.49515 | 1.2011e-08
2018-02-14 10:44 | 154106.9 | 2160.0014 | 3 | 18 | 4.40024 | 0.6717319 | 2.98251 | 2.954e-09 | 12.59915 | 1.2011e-08
2018-02-14 10:44 | 154137.6 | 2190.6336 | 3 | 18 | 4.400175 | 0.6519985 | 2.98814 | 2.954e-09 | 12.62392 | 1.2011e-08
2018-02-14 10:46 | 154257.6 | 120.0005 | 4 | 18 | 4.337643 | 0 | 2.98814 | 2.954e-09 | 12.62392 | 1.2011e-08
2018-02-14 10:48 | 154377.6 | 240.0009 | 4 | 18 | 4.331949 | 0 | 2.98814 | 2.954e-09 | 12.62392 | 1.2011e-08
2018-02-14 10:49 | 154437.6 | 300.0045 | 4 | 18 | 4.330283 | 0 | 2.98814 | 2.954e-09 | 12.62392 | 1.2011e-08
2018-02-14 10:51 | 154557.7 | 120.0007 | 5 | 18 | 4.106801 | -2.282071 | 2.98814 | 0.07605944 | 12.62392 | 0.3147108
2018-02-14 10:53 | 154677.7 | 240.001 | 5 | 18 | 4.073702 | -2.282083 | 2.98814 | 0.1521206 | 12.62392 | 0.6257803
2018-02-14 10:55 | 154797.7 | 360.0007 | 5 | 18 | 4.043141 | -2.282071 | 2.98814 | 0.2281854 | 12.62392 | 0.9344848
2018-02-14 10:57 | 154917.7 | 480.001 | 5 | 18 | 4.012471 | -2.282063 | 2.98814 | 0.3042473 | 12.62392 | 1.240834
2018-02-14 10:59 | 155037.7 | 600.0006 | 5 | 18 | 3.983759 | -2.281989 | 2.98814 | 0.3803133 | 12.62392 | 1.544948
2018-02-14 11:01 | 155157.7 | 720.0003 | 5 | 18 | 3.956098 | -2.282102 | 2.98814 | 0.4563801 | 12.62392 | 1.846918
2018-02-14 11:03 | 155277.7 | 840.0006 | 5 | 18 | 3.928827 | -2.28193 | 2.98814 | 0.5324464 | 12.62392 | 2.146804
2018-02-14 11:05 | 155397.7 | 960.0002 | 5 | 18 | 3.901196 | -2.28206 | 2.98814 | 0.608505 | 12.62392 | 2.444579
2018-02-14 11:07 | 155517.7 | 1080.0006 | 5 | 18 | 3.874515 | -2.281995 | 2.98814 | 0.6845731 | 12.62392 | 2.74031
2018-02-14 11:09 | 155637.7 | 1200.0002 | 5 | 18 | 3.848701 | -2.281993 | 2.98814 | 0.7606363 | 12.62392 | 3.034034
2018-02-14 11:11 | 155757.7 | 1320.0014 | 5 | 18 | 3.824076 | -2.282068 | 2.98814 | 0.836702 | 12.62392 | 3.325845
2018-02-14 11:13 | 155877.7 | 1440.0002 | 5 | 18 | 3.800784 | -2.282078 | 2.98814 | 0.9127677 | 12.62392 | 3.615834
2018-02-14 11:15 | 155997.7 | 1560.0014 | 5 | 18 | 3.77841 | -2.282095 | 2.98814 | 0.9888328 | 12.62392 | 3.904073
2018-02-14 11:17 | 156117.7 | 1680.0002 | 5 | 18 | 3.75834 | -2.281948 | 2.98814 | 1.064897 | 12.62392 | 4.190701
2018-02-14 11:19 | 156237.7 | 1800.0014 | 5 | 18 | 3.73952 | -2.282058 | 2.98814 | 1.140958 | 12.62392 | 4.475838
2018-02-14 11:21 | 156357.7 | 1920.0002 | 5 | 18 | 3.721182 | -2.281968 | 2.98814 | 1.217018 | 12.62392 | 4.759569
2018-02-14 11:23 | 156477.7 | 2040.0006 | 5 | 18 | 3.702366 | -2.282071 | 2.98814 | 1.293089 | 12.62392 | 5.041929
2018-02-14 11:25 | 156597.7 | 2160.001 | 5 | 18 | 3.684639 | -2.282104 | 2.98814 | 1.369153 | 12.62392 | 5.322858
2018-02-14 11:27 | 156717.7 | 2280.0014 | 5 | 18 | 3.668559 | -2.28206 | 2.98814 | 1.445219 | 12.62392 | 5.602516
2018-02-14 11:29 | 156837.7 | 2400.001 | 5 | 18 | 3.653883 | -2.282006 | 2.98814 | 1.521286 | 12.62392 | 5.88101
2018-02-14 11:31 | 156957.7 | 2520.0006 | 5 | 18 | 3.639403 | -2.282078 | 2.98814 | 1.597349 | 12.62392 | 6.158387
2018-02-14 11:33 | 157077.7 | 2640.001 | 5 | 18 | 3.624758 | -2.282022 | 2.98814 | 1.673407 | 12.62392 | 6.434627
2018-02-14 11:35 | 157197.7 | 2760.0006 | 5 | 18 | 3.612401 | -2.282069 | 2.98814 | 1.749478 | 12.62392 | 6.709886
2018-02-14 11:37 | 157317.7 | 2880.001 | 5 | 18 | 3.601469 | -2.282018 | 2.98814 | 1.825545 | 12.62392 | 6.984244
2018-02-14 11:39 | 157437.7 | 3000.0014 | 5 | 18 | 3.590993 | -2.282038 | 2.98814 | 1.901611 | 12.62392 | 7.257792
2018-02-14 11:41 | 157557.7 | 3120.0002 | 5 | 18 | 3.579916 | -2.282044 | 2.98814 | 1.977672 | 12.62392 | 7.530515
2018-02-14 11:43 | 157677.7 | 3240.0014 | 5 | 18 | 3.569411 | -2.281986 | 2.98814 | 2.053738 | 12.62392 | 7.802411
2018-02-14 11:45 | 157797.7 | 3360.0002 | 5 | 18 | 3.559874 | -2.28206 | 2.98814 | 2.129805 | 12.62392 | 8.07356
2018-02-14 11:47 | 157917.7 | 3480.0006 | 5 | 18 | 3.550546 | -2.282022 | 2.98814 | 2.205871 | 12.62392 | 8.343996
2018-02-14 11:49 | 158037.7 | 3600.001 | 5 | 18 | 3.539905 | -2.281966 | 2.98814 | 2.281932 | 12.62392 | 8.613663
2018-02-14 11:51 | 158157.7 | 3720.0014 | 5 | 18 | 3.527278 | -2.282063 | 2.98814 | 2.358 | 12.62392 | 8.88246
2018-02-14 11:53 | 158277.7 | 3840.0002 | 5 | 18 | 3.514746 | -2.282062 | 2.98814 | 2.43406 | 12.62392 | 9.150275
2018-02-14 11:55 | 158397.7 | 3960.0014 | 5 | 18 | 3.501055 | -2.282071 | 2.98814 | 2.510124 | 12.62392 | 9.417106
2018-02-14 11:57 | 158517.7 | 4080.001 | 5 | 18 | 3.483924 | -2.28198 | 2.98814 | 2.586193 | 12.62392 | 9.682814
2018-02-14 11:59 | 158637.7 | 4200.0006 | 5 | 18 | 3.459816 | -2.282022 | 2.98814 | 2.662255 | 12.62392 | 9.946953
2018-02-14 12:01 | 158757.7 | 4320.001 | 5 | 18 | 3.425875 | -2.282008 | 2.98814 | 2.738322 | 12.62392 | 10.20891
2018-02-14 12:03 | 158877.7 | 4440.0006 | 5 | 18 | 3.376345 | -2.282006 | 2.98814 | 2.814385 | 12.62392 | 10.46774
2018-02-14 12:05 | 158997.7 | 4560.001 | 5 | 18 | 3.291774 | -2.282031 | 2.98814 | 2.890446 | 12.62392 | 10.72168
2018-02-14 12:07 | 159117.7 | 4680.0006 | 5 | 18 | 3.101719 | -2.282018 | 2.98814 | 2.966509 | 12.62392 | 10.966
2018-02-14 12:08 | 159149.3 | 4711.5965 | 5 | 18 | 2.999998 | -2.281931 | 2.98814 | 2.986537 | 12.62392 | 11.02717
2018-02-14 12:10 | 159269.3 | 120.0014 | 6 | 18 | 3.350826 | 0 | 2.98814 | 2.986537 | 12.62392 | 11.02717
2018-02-14 12:12 | 159389.3 | 240.001 | 6 | 18 | 3.365 | 0 | 2.98814 | 2.986537 | 12.62392 | 11.02717
2018-02-14 12:13 | 159449.3 | 300.003 | 6 | 18 | 3.368385 | 0 | 2.98814 | 2.986537 | 12.62392 | 11.02717
2018-02-14 12:13 | 159449.3 | 0.0025 | 7 | 19 | 3.36827 | 0 | 0 | 0 | 0 | 0
2018-02-14 12:15 | 159569.4 | 120.0006 | 2 | 19 | 4.041988 | 4.889967 | 0.1624072 | 0 | 0.6369248 | 0
2018-02-14 12:17 | 159689.4 | 240.0002 | 2 | 19 | 4.07743 | 4.889967 | 0.3253951 | 0 | 1.298499 | 0
2018-02-14 12:19 | 159809.4 | 360.0006 | 2 | 19 | 4.11334 | 4.889906 | 0.4883727 | 0 | 1.96612 | 0
2018-02-14 12:21 | 159929.4 | 480.0003 | 2 | 19 | 4.139899 | 4.889917 | 0.6513603 | 0 | 2.638798 | 0
2018-02-14 12:23 | 160049.4 | 600.0006 | 2 | 19 | 4.162337 | 4.889862 | 0.8143574 | 0 | 3.315437 | 0
2018-02-14 12:25 | 160169.4 | 720.001 | 2 | 19 | 4.186976 | 4.889908 | 0.9773477 | 0 | 3.995835 | 0
2018-02-14 12:27 | 160289.4 | 840.0014 | 2 | 19 | 4.200281 | 4.644104 | 1.138098 | 0 | 4.670502 | 0
2018-02-14 12:29 | 160409.4 | 960.0011 | 2 | 19 | 4.200293 | 4.268717 | 1.286519 | 0 | 5.293914 | 0
2018-02-14 12:31 | 160529.4 | 1080.0014 | 2 | 19 | 4.200297 | 3.931686 | 1.423103 | 0 | 5.867606 | 0
2018-02-14 12:33 | 160649.4 | 1200.0006 | 2 | 19 | 4.200283 | 3.61725 | 1.54895 | 0 | 6.396199 | 0
2018-02-14 12:35 | 160769.4 | 1320.0015 | 2 | 19 | 4.200259 | 3.297888 | 1.664241 | 0 | 6.880455 | 0
2018-02-14 12:35 | 160783.7 | 1334.342 | 2 | 19 | 4.200288 | 3.259991 | 1.677298 | 0 | 6.935296 | 0
2018-02-14 12:37 | 160903.8 | 120.0014 | 3 | 19 | 4.222604 | 3.259859 | 1.785584 | 0 | 7.391231 | 0
2018-02-14 12:39 | 161023.8 | 240.001 | 3 | 19 | 4.248949 | 3.259916 | 1.894229 | 0 | 7.851404 | 0
2018-02-14 12:41 | 161143.8 | 360.0006 | 3 | 19 | 4.277466 | 3.259907 | 2.002893 | 0 | 8.31464 | 0
2018-02-14 12:43 | 161263.8 | 480.001 | 3 | 19 | 4.309372 | 3.259888 | 2.111564 | 0 | 8.781175 | 0
2018-02-14 12:45 | 161383.8 | 600.0006 | 3 | 19 | 4.345597 | 3.259918 | 2.220229 | 0 | 9.251389 | 0
2018-02-14 12:47 | 161503.8 | 720.0001 | 3 | 19 | 4.383584 | 3.259962 | 2.328888 | 0 | 9.725628 | 0
2018-02-14 12:49 | 161623.8 | 840.0006 | 3 | 19 | 4.400323 | 2.946617 | 2.434268 | 0 | 10.18895 | 0
2018-02-14 12:51 | 161743.8 | 960.0009 | 3 | 19 | 4.400291 | 2.540796 | 2.525563 | 0 | 10.59067 | 0
2018-02-14 12:53 | 161863.8 | 1080.0013 | 3 | 19 | 4.400311 | 2.185478 | 2.604216 | 0 | 10.93677 | 0
2018-02-14 12:55 | 161983.8 | 1200.0001 | 3 | 19 | 4.400247 | 1.880122 | 2.671777 | 0 | 11.23405 | 0
2018-02-14 12:57 | 162103.8 | 1320.0006 | 3 | 19 | 4.400237 | 1.633319 | 2.730232 | 0 | 11.49127 | 0
2018-02-14 12:59 | 162223.8 | 1440.0001 | 3 | 19 | 4.400279 | 1.428391 | 2.781164 | 0 | 11.71538 | 0
2018-02-14 13:01 | 162343.8 | 1560.0014 | 3 | 19 | 4.400239 | 1.2492 | 2.825721 | 0 | 11.91145 | 0
2018-02-14 13:03 | 162463.8 | 1680.0001 | 3 | 19 | 4.400267 | 1.090494 | 2.864647 | 0 | 12.08273 | 0
2018-02-14 13:05 | 162583.8 | 1800.0014 | 3 | 19 | 4.400215 | 0.9605198 | 2.898748 | 0 | 12.23278 | 0
2018-02-14 13:07 | 162703.8 | 1920.0009 | 3 | 19 | 4.400183 | 0.851964 | 2.928914 | 0 | 12.36552 | 0
2018-02-14 13:09 | 162823.8 | 2040.0014 | 3 | 19 | 4.400252 | 0.7608871 | 2.95577 | 0 | 12.4837 | 0
2018-02-14 13:11 | 162943.8 | 2160.0002 | 3 | 19 | 4.400179 | 0.6763706 | 2.979706 | 0 | 12.58902 | 0
2018-02-14 13:11 | 162981.4 | 2197.6515 | 3 | 19 | 4.400242 | 0.6519985 | 2.986654 | 0 | 12.61959 | 0
2018-02-14 13:13 | 163101.4 | 120.0012 | 4 | 19 | 4.337634 | 0 | 2.986654 | 0 | 12.61959 | 0
2018-02-14 13:15 | 163221.4 | 240.0007 | 4 | 19 | 4.331881 | 0 | 2.986654 | 0 | 12.61959 | 0
2018-02-14 13:16 | 163281.4 | 300.0027 | 4 | 19 | 4.330222 | 0 | 2.986654 | 0 | 12.61959 | 0
2018-02-14 13:18 | 163401.6 | 120.0014 | 5 | 19 | 4.108175 | -2.282084 | 2.986654 | 0.07605495 | 12.61959 | 0.3147867
2018-02-14 13:20 | 163521.6 | 240.0011 | 5 | 19 | 4.073461 | -2.282008 | 2.986654 | 0.1521203 | 12.61959 | 0.6259233
2018-02-14 13:22 | 163641.6 | 360.0014 | 5 | 19 | 4.042634 | -2.282078 | 2.986654 | 0.2281822 | 12.61959 | 0.9345645
2018-02-14 13:24 | 163761.6 | 480.0011 | 5 | 19 | 4.013633 | -2.282042 | 2.986654 | 0.3042482 | 12.61959 | 1.240963
2018-02-14 13:26 | 163881.6 | 600.0006 | 5 | 19 | 3.98555 | -2.282016 | 2.986654 | 0.3803118 | 12.61959 | 1.545186
2018-02-14 13:28 | 164001.6 | 720.0002 | 5 | 19 | 3.957096 | -2.281996 | 2.986654 | 0.456375 | 12.61959 | 1.847264
2018-02-14 13:30 | 164121.6 | 840.0014 | 5 | 19 | 3.928297 | -2.282026 | 2.986654 | 0.5324417 | 12.61959 | 2.147162
2018-02-14 13:32 | 164241.6 | 960.0002 | 5 | 19 | 3.901733 | -2.282051 | 2.986654 | 0.6084996 | 12.61959 | 2.444919
2018-02-14 13:34 | 164361.6 | 1080.0006 | 5 | 19 | 3.876435 | -2.281978 | 2.986654 | 0.6845687 | 12.61959 | 2.740751
2018-02-14 13:36 | 164481.6 | 1200.001 | 5 | 19 | 3.850759 | -2.282064 | 2.986654 | 0.7606325 | 12.61959 | 3.034636
2018-02-14 13:38 | 164601.6 | 1320.0006 | 5 | 19 | 3.82444 | -2.282018 | 2.986654 | 0.8366914 | 12.61959 | 3.32652
2018-02-14 13:40 | 164721.6 | 1440.0002 | 5 | 19 | 3.80069 | -2.282056 | 2.986654 | 0.912758 | 12.61959 | 3.616503
2018-02-14 13:42 | 164841.6 | 1560.0006 | 5 | 19 | 3.779788 | -2.28206 | 2.986654 | 0.9888229 | 12.61959 | 3.904797
2018-02-14 13:44 | 164961.6 | 1680.0002 | 5 | 19 | 3.760276 | -2.28195 | 2.986654 | 1.064888 | 12.61959 | 4.191564
2018-02-14 13:46 | 165081.6 | 1800.0006 | 5 | 19 | 3.740752 | -2.282018 | 2.986654 | 1.14095 | 12.61959 | 4.476836
2018-02-14 13:48 | 165201.6 | 1920.0002 | 5 | 19 | 3.72085 | -2.282016 | 2.986654 | 1.217016 | 12.61959 | 4.760616
2018-02-14 13:50 | 165321.6 | 2040.0014 | 5 | 19 | 3.702883 | -2.282006 | 2.986654 | 1.293086 | 12.61959 | 5.04297
2018-02-14 13:52 | 165441.6 | 2160.0002 | 5 | 19 | 3.686243 | -2.282 | 2.986654 | 1.369146 | 12.61959 | 5.323967
2018-02-14 13:54 | 165561.6 | 2280.0006 | 5 | 19 | 3.670341 | -2.282015 | 2.986654 | 1.445215 | 12.61959 | 5.603767
2018-02-14 13:56 | 165681.6 | 2400.0002 | 5 | 19 | 3.654191 | -2.282015 | 2.986654 | 1.521279 | 12.61959 | 5.882339
2018-02-14 13:58 | 165801.6 | 2520.0006 | 5 | 19 | 3.639127 | -2.281986 | 2.986654 | 1.597345 | 12.61959 | 6.159707
2018-02-14 14:00 | 165921.6 | 2640.001 | 5 | 19 | 3.625901 | -2.28204 | 2.986654 | 1.673405 | 12.61959 | 6.435986
2018-02-14 14:02 | 166041.6 | 2760.0014 | 5 | 19 | 3.614068 | -2.282033 | 2.986654 | 1.749474 | 12.61959 | 6.71135
2018-02-14 14:04 | 166161.6 | 2880.0003 | 5 | 19 | 3.602401 | -2.282035 | 2.986654 | 1.825534 | 12.61959 | 6.985795
2018-02-14 14:06 | 166281.6 | 3000.0006 | 5 | 19 | 3.590421 | -2.281969 | 2.986654 | 1.9016 | 12.61959 | 7.259352
2018-02-14 14:08 | 166401.6 | 3120.0002 | 5 | 19 | 3.580163 | -2.28204 | 2.986654 | 1.977663 | 12.61959 | 7.532051
2018-02-14 14:10 | 166521.6 | 3240.0014 | 5 | 19 | 3.570864 | -2.282015 | 2.986654 | 2.053734 | 12.61959 | 7.804037
2018-02-14 14:12 | 166641.6 | 3360.001 | 5 | 19 | 3.561392 | -2.282026 | 2.986654 | 2.129792 | 12.61959 | 8.075276
2018-02-14 14:14 | 166761.6 | 3480.0006 | 5 | 19 | 3.550506 | -2.282026 | 2.986654 | 2.205856 | 12.61959 | 8.345772
2018-02-14 14:16 | 166881.6 | 3600.001 | 5 | 19 | 3.539116 | -2.282055 | 2.986654 | 2.28192 | 12.61959 | 8.615396
2018-02-14 14:18 | 167001.6 | 3720.0006 | 5 | 19 | 3.528165 | -2.282038 | 2.986654 | 2.357989 | 12.61959 | 8.884199
2018-02-14 14:20 | 167121.6 | 3840.001 | 5 | 19 | 3.516436 | -2.281991 | 2.986654 | 2.434054 | 12.61959 | 9.152137
2018-02-14 14:22 | 167241.6 | 3960.0006 | 5 | 19 | 3.501703 | -2.282035 | 2.986654 | 2.510117 | 12.61959 | 9.419074
2018-02-14 14:24 | 167361.6 | 4080.0002 | 5 | 19 | 3.48236 | -2.282051 | 2.986654 | 2.586184 | 12.61959 | 9.684724
2018-02-14 14:26 | 167481.6 | 4200.0006 | 5 | 19 | 3.459445 | -2.28196 | 2.986654 | 2.662242 | 12.61959 | 9.948751
2018-02-14 14:28 | 167601.6 | 4320.0002 | 5 | 19 | 3.427504 | -2.281991 | 2.986654 | 2.738306 | 12.61959 | 10.21075
2018-02-14 14:30 | 167721.6 | 4440.0014 | 5 | 19 | 3.378024 | -2.282028 | 2.986654 | 2.814365 | 12.61959 | 10.46972
2018-02-14 14:32 | 167841.6 | 4560.001 | 5 | 19 | 3.289314 | -2.282064 | 2.986654 | 2.890435 | 12.61959 | 10.72368
2018-02-14 14:34 | 167961.6 | 4680.0014 | 5 | 19 | 3.095458 | -2.282042 | 2.986654 | 2.966497 | 12.61959 | 10.96764
2018-02-14 14:35 | 167991.4 | 4709.8884 | 5 | 19 | 2.999991 | -2.282051 | 2.986654 | 2.985438 | 12.61959 | 11.02542
2018-02-14 14:37 | 168111.5 | 120.0004 | 6 | 19 | 3.352768 | 0 | 2.986654 | 2.985438 | 12.61959 | 11.02542
2018-02-14 14:39 | 168231.5 | 240 | 6 | 19 | 3.36693 | 0 | 2.986654 | 2.985438 | 12.61959 | 11.02542
2018-02-14 14:40 | 168291.5 | 300.0021 | 6 | 19 | 3.370385 | 0 | 2.986654 | 2.985438 | 12.61959 | 11.02542
2018-02-14 14:40 | 168291.5 | 0.0023 | 7 | 20 | 3.370258 | 0 | 0 | 0 | 0 | 0
2018-02-14 14:42 | 168411.6 | 120.0006 | 2 | 20 | 4.044305 | 4.889938 | 0.162406 | 0 | 0.6371749 | 0
2018-02-14 14:44 | 168531.6 | 240.0002 | 2 | 20 | 4.07896 | 4.889944 | 0.3253928 | 0 | 1.299115 | 0
2018-02-14 14:46 | 168651.6 | 360.0006 | 2 | 20 | 4.112557 | 4.88994 | 0.4883615 | 0 | 1.966725 | 0
2018-02-14 14:48 | 168771.6 | 480.0002 | 2 | 20 | 4.138661 | 4.889927 | 0.6513648 | 0 | 2.639263 | 0
2018-02-14 14:50 | 168891.6 | 600.0006 | 2 | 20 | 4.163152 | 4.88987 | 0.8143519 | 0 | 3.315774 | 0
2018-02-14 14:52 | 169011.6 | 720.0002 | 2 | 20 | 4.189569 | 4.889963 | 0.9773493 | 0 | 3.996516 | 0
2018-02-14 14:54 | 169131.6 | 840.0006 | 2 | 20 | 4.200263 | 4.63899 | 1.137753 | 0 | 4.669899 | 0
2018-02-14 14:56 | 169251.6 | 960.0002 | 2 | 20 | 4.200316 | 4.281261 | 1.286282 | 0 | 5.293762 | 0
2018-02-14 14:58 | 169371.6 | 1080.0007 | 2 | 20 | 4.200301 | 3.935511 | 1.423152 | 0 | 5.868656 | 0
2018-02-14 15:00 | 169491.6 | 1200.0002 | 2 | 20 | 4.200304 | 3.592505 | 1.548623 | 0 | 6.39567 | 0
2018-02-14 15:02 | 169611.6 | 1320.0014 | 2 | 20 | 4.20025 | 3.279438 | 1.663003 | 0 | 6.876097 | 0
2018-02-14 15:02 | 169619.2 | 1327.6505 | 2 | 20 | 4.200268 | 3.259996 | 1.669962 | 0 | 6.905328 | 0
2018-02-14 15:04 | 169739.2 | 120.0014 | 3 | 20 | 4.221349 | 3.259987 | 1.778246 | 0 | 7.361177 | 0
2018-02-14 15:06 | 169859.2 | 240.001 | 3 | 20 | 4.246925 | 3.259995 | 1.886901 | 0 | 7.821198 | 0
2018-02-14 15:08 | 169979.2 | 360.0006 | 3 | 20 | 4.276473 | 3.259937 | 1.995564 | 0 | 8.284244 | 0
2018-02-14 15:10 | 170099.2 | 480.001 | 3 | 20 | 4.309533 | 3.259937 | 2.104236 | 0 | 8.750761 | 0
2018-02-14 15:12 | 170219.2 | 600.0005 | 3 | 20 | 4.343846 | 3.259941 | 2.212884 | 0 | 9.220826 | 0
2018-02-14 15:14 | 170339.2 | 720.0002 | 3 | 20 | 4.380385 | 3.259964 | 2.321559 | 0 | 9.694864 | 0
2018-02-14 15:16 | 170459.2 | 840.0013 | 3 | 20 | 4.400325 | 2.981436 | 2.42776 | 0 | 10.16162 | 0
2018-02-14 15:18 | 170579.2 | 960.0009 | 3 | 20 | 4.400329 | 2.549606 | 2.519716 | 0 | 10.56626 | 0
2018-02-14 15:20 | 170699.2 | 1080.0013 | 3 | 20 | 4.4003 | 2.196804 | 2.59861 | 0 | 10.91341 | 0
2018-02-14 15:22 | 170819.2 | 1200.0002 | 3 | 20 | 4.400261 | 1.902881 | 2.666798 | 0 | 11.21346 | 0
2018-02-14 15:24 | 170939.2 | 1320.0014 | 3 | 20 | 4.400255 | 1.655816 | 2.72602 | 0 | 11.47405 | 0
2018-02-14 15:26 | 171059.2 | 1440.001 | 3 | 20 | 4.400253 | 1.438203 | 2.77752 | 0 | 11.70067 | 0
2018-02-14 15:28 | 171179.2 | 1560.0014 | 3 | 20 | 4.400234 | 1.249884 | 2.822214 | 0 | 11.89733 | 0
2018-02-14 15:30 | 171299.2 | 1680.0009 | 3 | 20 | 4.40022 | 1.098632 | 2.861291 | 0 | 12.06928 | 0
2018-02-14 15:32 | 171419.2 | 1800.0006 | 3 | 20 | 4.400194 | 0.9713669 | 2.895745 | 0 | 12.22089 | 0
2018-02-14 15:34 | 171539.2 | 1920.0009 | 3 | 20 | 4.400284 | 0.8625841 | 2.926273 | 0 | 12.35521 | 0
2018-02-14 15:36 | 171659.2 | 2040.0014 | 3 | 20 | 4.40022 | 0.7609272 | 2.953294 | 0 | 12.47411 | 0
2018-02-14 15:38 | 171779.2 | 2160.001 | 3 | 20 | 4.400206 | 0.6776419 | 2.977231 | 0 | 12.57944 | 0
2018-02-14 15:39 | 171822.4 | 2203.1542 | 3 | 20 | 4.400233 | 0.6519976 | 2.985198 | 0 | 12.6145 | 0
2018-02-14 15:41 | 171942.4 | 120.0013 | 4 | 20 | 4.337485 | 0 | 2.985198 | 0 | 12.6145 | 0
2018-02-14 15:43 | 172062.4 | 240.0001 | 4 | 20 | 4.331718 | 0 | 2.985198 | 0 | 12.6145 | 0
2018-02-14 15:44 | 172122.4 | 300.0022 | 4 | 20 | 4.330052 | 0 | 2.985198 | 0 | 12.6145 | 0
2018-02-14 15:46 | 172242.5 | 120.0005 | 5 | 20 | 4.106508 | -2.282042 | 2.985198 | 0.07605825 | 12.6145 | 0.3147241
2018-02-14 15:48 | 172362.5 | 240.0001 | 5 | 20 | 4.072833 | -2.282063 | 2.985198 | 0.1521247 | 12.6145 | 0.6257616
2018-02-14 15:50 | 172482.5 | 360.0013 | 5 | 20 | 4.04307 | -2.281998 | 2.985198 | 0.2281868 | 12.6145 | 0.9344017
2018-02-14 15:52 | 172602.5 | 480.001 | 5 | 20 | 4.01414 | -2.282066 | 2.985198 | 0.3042529 | 12.6145 | 1.240843
2018-02-14 15:54 | 172722.5 | 600.0013 | 5 | 20 | 3.984403 | -2.282095 | 2.985198 | 0.3803198 | 12.6145 | 1.545067
2018-02-14 15:56 | 172842.5 | 720.0009 | 5 | 20 | 3.955371 | -2.282033 | 2.985198 | 0.4563838 | 12.6145 | 1.847017
2018-02-14 15:58 | 172962.5 | 840.0013 | 5 | 20 | 3.928028 | -2.282042 | 2.985198 | 0.5324449 | 12.6145 | 2.14682
2018-02-14 16:00 | 173082.5 | 960.0009 | 5 | 20 | 3.902187 | -2.281982 | 2.985198 | 0.6085073 | 12.6145 | 2.444607
2018-02-14 16:02 | 173202.5 | 1080.0013 | 5 | 20 | 3.876255 | -2.281883 | 2.985198 | 0.6845694 | 12.6145 | 2.740434
2018-02-14 16:04 | 173322.5 | 1200.0009 | 5 | 20 | 3.848815 | -2.281993 | 2.985198 | 0.7606342 | 12.6145 | 3.034236
2018-02-14 16:06 | 173442.5 | 1320.0005 | 5 | 20 | 3.823452 | -2.282051 | 2.985198 | 0.8366983 | 12.6145 | 3.326012
2018-02-14 16:08 | 173562.5 | 1440.0001 | 5 | 20 | 3.800847 | -2.282056 | 2.985198 | 0.9127632 | 12.6145 | 3.615962
2018-02-14 16:10 | 173682.5 | 1560.0013 | 5 | 20 | 3.780103 | -2.282056 | 2.985198 | 0.9888257 | 12.6145 | 3.904272
2018-02-14 16:12 | 173802.5 | 1680.0009 | 5 | 20 | 3.759257 | -2.282078 | 2.985198 | 1.06489 | 12.6145 | 4.191017
2018-02-14 16:14 | 173922.5 | 1800.0013 | 5 | 20 | 3.739114 | -2.282029 | 2.985198 | 1.14096 | 12.6145 | 4.476198
2018-02-14 16:16 | 174042.5 | 1920.0009 | 5 | 20 | 3.720649 | -2.282084 | 2.985198 | 1.217027 | 12.6145 | 4.759915
2018-02-14 16:18 | 174162.5 | 2040.0005 | 5 | 20 | 3.703348 | -2.282031 | 2.985198 | 1.293084 | 12.6145 | 5.042234
2018-02-14 16:20 | 174282.5 | 2160.0001 | 5 | 20 | 3.68613 | -2.282091 | 2.985198 | 1.369158 | 12.6145 | 5.323305
2018-02-14 16:22 | 174402.5 | 2280.0005 | 5 | 20 | 3.668673 | -2.282091 | 2.985198 | 1.445218 | 12.6145 | 5.603003
2018-02-14 16:24 | 174522.5 | 2400.0009 | 5 | 20 | 3.653314 | -2.28206 | 2.985198 | 1.521284 | 12.6145 | 5.881468
2018-02-14 16:26 | 174642.5 | 2520.0005 | 5 | 20 | 3.639441 | -2.282031 | 2.985198 | 1.597351 | 12.6145 | 6.158825
2018-02-14 16:28 | 174762.5 | 2640.0009 | 5 | 20 | 3.626488 | -2.282082 | 2.985198 | 1.67341 | 12.6145 | 6.435143
2018-02-14 16:30 | 174882.5 | 2760.0005 | 5 | 20 | 3.613342 | -2.282075 | 2.985198 | 1.749472 | 12.6145 | 6.710488
2018-02-14 16:32 | 175002.5 | 2880.0009 | 5 | 20 | 3.601124 | -2.282123 | 2.985198 | 1.82554 | 12.6145 | 6.984869
2018-02-14 16:34 | 175122.5 | 3000.0005 | 5 | 20 | 3.590511 | -2.281964 | 2.985198 | 1.901602 | 12.6145 | 7.258367
2018-02-14 16:36 | 175242.5 | 3120.0001 | 5 | 20 | 3.581076 | -2.282004 | 2.985198 | 1.977668 | 12.6145 | 7.531121
2018-02-14 16:38 | 175362.5 | 3240.0005 | 5 | 20 | 3.57123 | -2.282024 | 2.985198 | 2.053737 | 12.6145 | 7.803157
2018-02-14 16:40 | 175482.5 | 3360.0009 | 5 | 20 | 3.560283 | -2.281998 | 2.985198 | 2.129798 | 12.6145 | 8.074373
2018-02-14 16:42 | 175602.5 | 3480.0013 | 5 | 20 | 3.550339 | -2.282001 | 2.985198 | 2.205865 | 12.6145 | 8.344815
2018-02-14 16:44 | 175722.5 | 3600.0009 | 5 | 20 | 3.540361 | -2.282029 | 2.985198 | 2.281933 | 12.6145 | 8.614499
2018-02-14 16:46 | 175842.5 | 3720.0013 | 5 | 20 | 3.529774 | -2.282069 | 2.985198 | 2.357996 | 12.6145 | 8.883399
2018-02-14 16:48 | 175962.5 | 3840.0001 | 5 | 20 | 3.516387 | -2.281982 | 2.985198 | 2.434062 | 12.6145 | 9.151413
2018-02-14 16:50 | 176082.5 | 3960.0005 | 5 | 20 | 3.50094 | -2.282013 | 2.985198 | 2.510122 | 12.6145 | 9.418282
2018-02-14 16:52 | 176202.5 | 4080.0001 | 5 | 20 | 3.483632 | -2.282011 | 2.985198 | 2.586188 | 12.6145 | 9.683949
2018-02-14 16:54 | 176322.5 | 4200.0013 | 5 | 20 | 3.4619 | -2.281982 | 2.985198 | 2.662248 | 12.6145 | 9.948131
2018-02-14 16:56 | 176442.5 | 4320.0009 | 5 | 20 | 3.429245 | -2.282049 | 2.985198 | 2.738314 | 12.6145 | 10.21031
2018-02-14 16:58 | 176562.5 | 4440.0005 | 5 | 20 | 3.376245 | -2.282015 | 2.985198 | 2.814378 | 12.6145 | 10.46929
2018-02-14 17:00 | 176682.5 | 4560.0009 | 5 | 20 | 3.289192 | -2.282033 | 2.985198 | 2.890443 | 12.6145 | 10.72313
2018-02-14 17:02 | 176802.5 | 4680.0005 | 5 | 20 | 3.097672 | -2.281981 | 2.985198 | 2.966504 | 12.6145 | 10.96719
2018-02-14 17:02 | 176832.9 | 4710.4178 | 5 | 20 | 2.999991 | -2.28206 | 2.985198 | 2.985786 | 12.6145 | 11.02604
2018-02-14 17:04 | 176953 | 120.0005 | 6 | 20 | 3.347393 | 0 | 2.985198 | 2.985786 | 12.6145 | 11.02604
2018-02-14 17:06 | 177073 | 240.001 | 6 | 20 | 3.36153 | 0 | 2.985198 | 2.985786 | 12.6145 | 11.02604
2018-02-14 17:07 | 177133 | 300.0022 | 6 | 20 | 3.364931 | 0 | 2.985198 | 2.985786 | 12.6145 | 11.02604
2018-02-14 17:07 | 177133 | 0.0032 | 7 | 21 | 3.364919 | 0 | 0 | 0 | 0 | 0
2018-02-14 17:09 | 177253 | 120.0005 | 2 | 21 | 4.041675 | 4.889933 | 0.1623927 | 0 | 0.6366318 | 0
2018-02-14 17:11 | 177373 | 240.0001 | 2 | 21 | 4.075295 | 4.889851 | 0.325387 | 0 | 1.2981 | 0
2018-02-14 17:13 | 177493 | 360.0013 | 2 | 21 | 4.109596 | 4.889954 | 0.4883692 | 0 | 1.9652 | 0
2018-02-14 17:15 | 177613 | 480.0002 | 2 | 21 | 4.138139 | 4.889896 | 0.6513521 | 0 | 2.637378 | 0
2018-02-14 17:17 | 177733 | 600.0005 | 2 | 21 | 4.162282 | 4.889858 | 0.8143425 | 0 | 3.313859 | 0
2018-02-14 17:19 | 177853 | 720.0009 | 2 | 21 | 4.186529 | 4.889925 | 0.9773265 | 0 | 3.9942 | 0
2018-02-14 17:21 | 177973 | 840.0005 | 2 | 21 | 4.200251 | 4.693293 | 1.138802 | 0 | 4.671817 | 0
2018-02-14 17:23 | 178093 | 960.0001 | 2 | 21 | 4.2003 | 4.306347 | 1.288778 | 0 | 5.301761 | 0
2018-02-14 17:25 | 178213 | 1080.0005 | 2 | 21 | 4.200305 | 3.940144 | 1.426075 | 0 | 5.878447 | 0
2018-02-14 17:27 | 178333 | 1200.001 | 2 | 21 | 4.200285 | 3.616911 | 1.551932 | 0 | 6.407083 | 0
2018-02-14 17:29 | 178453 | 1320.0013 | 2 | 21 | 4.200269 | 3.314314 | 1.667371 | 0 | 6.891959 | 0
2018-02-14 17:30 | 178474.8 | 1341.7583 | 2 | 21 | 4.200286 | 3.259987 | 1.687248 | 0 | 6.975447 | 0
2018-02-14 17:32 | 178594.8 | 120.0005 | 3 | 21 | 4.222028 | 3.259937 | 1.79553 | 0 | 7.431315 | 0
2018-02-14 17:34 | 178714.8 | 240.001 | 3 | 21 | 4.25026 | 3.259911 | 1.904198 | 0 | 7.891609 | 0
2018-02-14 17:36 | 178834.8 | 360.0013 | 3 | 21 | 4.280345 | 3.259922 | 2.012862 | 0 | 8.355086 | 0
2018-02-14 17:38 | 178954.8 | 480.0001 | 3 | 21 | 4.312306 | 3.259878 | 2.121519 | 0 | 8.821895 | 0
2018-02-14 17:40 | 179074.8 | 600.0006 | 3 | 21 | 4.346693 | 3.259932 | 2.23017 | 0 | 9.292263 | 0
2018-02-14 17:42 | 179194.8 | 720.0009 | 3 | 21 | 4.385124 | 3.259893 | 2.338839 | 0 | 9.766655 | 0
2018-02-14 17:44 | 179314.8 | 840.0006 | 3 | 21 | 4.400297 | 2.904352 | 2.443345 | 0 | 10.22621 | 0
2018-02-14 17:46 | 179434.8 | 960.0009 | 3 | 21 | 4.400301 | 2.502621 | 2.533221 | 0 | 10.62169 | 0
2018-02-14 17:48 | 179554.8 | 1080.0013 | 3 | 21 | 4.400264 | 2.16469 | 2.610843 | 0 | 10.96325 | 0
2018-02-14 17:50 | 179674.8 | 1200.001 | 3 | 21 | 4.400269 | 1.871414 | 2.677998 | 0 | 11.25876 | 0
2018-02-14 17:52 | 179794.8 | 1320.0014 | 3 | 21 | 4.400283 | 1.614464 | 2.736006 | 0 | 11.51401 | 0
2018-02-14 17:54 | 179914.8 | 1440.001 | 3 | 21 | 4.400256 | 1.404018 | 2.786188 | 0 | 11.73482 | 0
2018-02-14 17:56 | 180034.8 | 1560.0013 | 3 | 21 | 4.400304 | 1.231175 | 2.830005 | 0 | 11.92763 | 0
2018-02-14 17:58 | 180154.8 | 1680.0001 | 3 | 21 | 4.400218 | 1.084263 | 2.868529 | 0 | 12.09714 | 0
2018-02-14 18:00 | 180274.8 | 1800.0014 | 3 | 21 | 4.400249 | 0.9544182 | 2.902472 | 0 | 12.2465 | 0
2018-02-14 18:02 | 180394.8 | 1920.0001 | 3 | 21 | 4.400184 | 0.8398104 | 2.932311 | 0 | 12.37779 | 0
2018-02-14 18:04 | 180514.8 | 2040.0006 | 3 | 21 | 4.400198 | 0.7478371 | 2.958743 | 0 | 12.4941 | 0
2018-02-14 18:06 | 180634.8 | 2160.0001 | 3 | 21 | 4.400206 | 0.6693411 | 2.982335 | 0 | 12.59791 | 0
2018-02-14 18:06 | 180664.9 | 2190.0671 | 3 | 21 | 4.400239 | 0.6519985 | 2.987851 | 0 | 12.62218 | 0
2018-02-14 18:08 | 180784.9 | 120.0005 | 4 | 21 | 4.337901 | 0 | 2.987856 | 0 | 12.62221 | 0
2018-02-14 18:10 | 180904.9 | 240.0008 | 4 | 21 | 4.332221 | 0 | 2.987856 | 0 | 12.62221 | 0
2018-02-14 18:11 | 180964.9 | 300.0021 | 4 | 21 | 4.330578 | 0 | 2.987856 | 0 | 12.62221 | 0
2018-02-14 18:13 | 181085 | 120.0005 | 5 | 21 | 4.107912 | -2.282066 | 2.987856 | 0.07606301 | 12.62221 | 0.3148004
2018-02-14 18:15 | 181205 | 240.0009 | 5 | 21 | 4.074955 | -2.282062 | 2.987856 | 0.1521263 | 12.62221 | 0.6259641
2018-02-14 18:17 | 181325 | 360.0013 | 5 | 21 | 4.04467 | -2.282075 | 2.987856 | 0.2281816 | 12.62221 | 0.9347314
2018-02-14 18:19 | 181445 | 480.0009 | 5 | 21 | 4.013987 | -2.282096 | 2.987856 | 0.3042534 | 12.62221 | 1.241247
2018-02-14 18:21 | 181565 | 600.0005 | 5 | 21 | 3.985107 | -2.282028 | 2.987856 | 0.3803139 | 12.62221 | 1.545445
2018-02-14 18:23 | 181685 | 720.0001 | 5 | 21 | 3.957367 | -2.281935 | 2.987856 | 0.4563816 | 12.62221 | 1.84752
2018-02-14 18:25 | 181805 | 840.0013 | 5 | 21 | 3.930314 | -2.282022 | 2.987856 | 0.5324487 | 12.62221 | 2.147517
2018-02-14 18:27 | 181925 | 960.0009 | 5 | 21 | 3.902936 | -2.281989 | 2.987856 | 0.608511 | 12.62221 | 2.445433
2018-02-14 18:29 | 182045 | 1080.0013 | 5 | 21 | 3.87623 | -2.282062 | 2.987856 | 0.6845756 | 12.62221 | 2.741278
2018-02-14 18:31 | 182165 | 1200.0001 | 5 | 21 | 3.85033 | -2.282073 | 2.987856 | 0.7606378 | 12.62221 | 3.035127
2018-02-14 18:33 | 182285 | 1320.0005 | 5 | 21 | 3.825653 | -2.281937 | 2.987856 | 0.8366985 | 12.62221 | 3.327037
2018-02-14 18:35 | 182405 | 1440.0009 | 5 | 21 | 3.802557 | -2.282046 | 2.987856 | 0.9127676 | 12.62221 | 3.617165
2018-02-14 18:37 | 182525 | 1560.0005 | 5 | 21 | 3.780101 | -2.282031 | 2.987856 | 0.9888345 | 12.62221 | 3.90555
2018-02-14 18:39 | 182645 | 1680.0009 | 5 | 21 | 3.759856 | -2.282024 | 2.987856 | 1.064895 | 12.62221 | 4.192287
2018-02-14 18:41 | 182765 | 1800.0005 | 5 | 21 | 3.7409 | -2.282035 | 2.987856 | 1.140964 | 12.62221 | 4.477566
2018-02-14 18:43 | 182885 | 1920.0001 | 5 | 21 | 3.722596 | -2.282069 | 2.987856 | 1.217027 | 12.62221 | 4.761415
2018-02-14 18:45 | 183005 | 2040.0013 | 5 | 21 | 3.703902 | -2.282011 | 2.987856 | 1.29309 | 12.62221 | 5.043867
2018-02-14 18:47 | 183125 | 2160.0001 | 5 | 21 | 3.685798 | -2.282001 | 2.987856 | 1.369151 | 12.62221 | 5.324882
2018-02-14 18:49 | 183245 | 2280.0005 | 5 | 21 | 3.669638 | -2.281915 | 2.987856 | 1.44522 | 12.62221 | 5.604634
2018-02-14 18:51 | 183365 | 2400.0009 | 5 | 21 | 3.654907 | -2.282009 | 2.987856 | 1.521283 | 12.62221 | 5.88319
2018-02-14 18:53 | 183485 | 2520.0005 | 5 | 21 | 3.64059 | -2.281868 | 2.987856 | 1.597347 | 12.62221 | 6.160651
2018-02-14 18:55 | 183605 | 2640.0001 | 5 | 21 | 3.626013 | -2.282004 | 2.987856 | 1.67341 | 12.62221 | 6.437003
2018-02-14 18:57 | 183725 | 2760.0013 | 5 | 21 | 3.613451 | -2.281748 | 2.987856 | 1.749477 | 12.62221 | 6.712335
2018-02-14 18:59 | 183845 | 2880.0001 | 5 | 21 | 3.602262 | -2.282033 | 2.987856 | 1.825543 | 12.62221 | 6.986763
2018-02-14 19:01 | 183965 | 3000.0013 | 5 | 21 | 3.591904 | -2.282031 | 2.987856 | 1.90161 | 12.62221 | 7.260385
2018-02-14 19:03 | 184085 | 3120.0001 | 5 | 21 | 3.581077 | -2.281971 | 2.987856 | 1.977667 | 12.62221 | 7.533172
2018-02-14 19:05 | 184205 | 3240.0013 | 5 | 21 | 3.570365 | -2.282035 | 2.987856 | 2.053741 | 12.62221 | 7.805178
2018-02-14 19:07 | 184325 | 3360.0009 | 5 | 21 | 3.560761 | -2.282098 | 2.987856 | 2.129799 | 12.62221 | 8.076364
2018-02-14 19:09 | 184445 | 3480.0013 | 5 | 21 | 3.551469 | -2.282 | 2.987856 | 2.205864 | 12.62221 | 8.346861
2018-02-14 19:11 | 184565 | 3600.0001 | 5 | 21 | 3.540987 | -2.282042 | 2.987856 | 2.281932 | 12.62221 | 8.616621
2018-02-14 19:13 | 184685 | 3720.0013 | 5 | 21 | 3.528169 | -2.28198 | 2.987856 | 2.357991 | 12.62221 | 8.88547
2018-02-14 19:15 | 184805 | 3840.0001 | 5 | 21 | 3.515491 | -2.281996 | 2.987856 | 2.434063 | 12.62221 | 9.153382
2018-02-14 19:17 | 184925 | 3960.0013 | 5 | 21 | 3.501471 | -2.282048 | 2.987856 | 2.510123 | 12.62221 | 9.420247
2018-02-14 19:19 | 185045 | 4080.0009 | 5 | 21 | 3.484685 | -2.281928 | 2.987856 | 2.586193 | 12.62221 | 9.686
2018-02-14 19:21 | 185165 | 4200.0013 | 5 | 21 | 3.461295 | -2.281982 | 2.987856 | 2.662255 | 12.62221 | 9.950226
2018-02-14 19:23 | 185285 | 4320.001 | 5 | 21 | 3.426888 | -2.282053 | 2.987856 | 2.738312 | 12.62221 | 10.21223
2018-02-14 19:25 | 185405 | 4440.0013 | 5 | 21 | 3.377073 | -2.28204 | 2.987856 | 2.814383 | 12.62221 | 10.47117
2018-02-14 19:27 | 185525 | 4560.0001 | 5 | 21 | 3.292444 | -2.282011 | 2.987856 | 2.890439 | 12.62221 | 10.72513
2018-02-14 19:29 | 185645 | 4680.0005 | 5 | 21 | 3.103171 | -2.282026 | 2.987856 | 2.966507 | 12.62221 | 10.96954
2018-02-14 19:30 | 185677.2 | 4712.1395 | 5 | 21 | 2.999987 | -2.282049 | 2.987856 | 2.986881 | 12.62221 | 11.03179
2018-02-14 19:32 | 185797.2 | 120.0004 | 6 | 21 | 3.348392 | 0 | 2.987856 | 2.986881 | 12.62221 | 11.03179
2018-02-14 19:34 | 185917.2 | 240 | 6 | 21 | 3.362391 | 0 | 2.987856 | 2.986881 | 12.62221 | 11.03179
2018-02-14 19:35 | 185977.2 | 300.0021 | 6 | 21 | 3.365778 | 0 | 2.987856 | 2.986881 | 12.62221 | 11.03179
2018-02-14 19:35 | 185977.2 | 0.0025 | 7 | 22 | 3.365801 | 0 | 0 | 0 | 0 | 0
2018-02-14 19:37 | 186097.3 | 120.0014 | 2 | 22 | 4.041641 | 4.890003 | 0.1624042 | 0 | 0.6367508 | 0
2018-02-14 19:39 | 186217.3 | 240.001 | 2 | 22 | 4.076677 | 4.889944 | 0.3253883 | 0 | 1.298235 | 0
2018-02-14 19:41 | 186337.3 | 360.0022 | 2 | 22 | 4.112969 | 4.889971 | 0.4883735 | 0 | 1.965771 | 0
2018-02-14 19:43 | 186457.3 | 480.0002 | 2 | 22 | 4.139716 | 4.889858 | 0.6513634 | 0 | 2.638416 | 0
2018-02-14 19:45 | 186577.3 | 600.0014 | 2 | 22 | 4.162199 | 4.889849 | 0.8143574 | 0 | 3.315025 | 0
2018-02-14 19:47 | 186697.3 | 720.0002 | 2 | 22 | 4.186761 | 4.889923 | 0.9773386 | 0 | 3.995342 | 0
2018-02-14 19:49 | 186817.3 | 840.0014 | 2 | 22 | 4.200283 | 4.651897 | 1.138268 | 0 | 4.670728 | 0
2018-02-14 19:51 | 186937.3 | 960.0002 | 2 | 22 | 4.200273 | 4.268572 | 1.286739 | 0 | 5.294349 | 0
2018-02-14 19:53 | 187057.3 | 1080.0007 | 2 | 22 | 4.200294 | 3.929716 | 1.423301 | 0 | 5.867947 | 0
2018-02-14 19:55 | 187177.3 | 1200.0002 | 2 | 22 | 4.200295 | 3.61764 | 1.549077 | 0 | 6.396246 | 0
2018-02-14 19:57 | 187297.3 | 1320.0007 | 2 | 22 | 4.200327 | 3.304451 | 1.664445 | 0 | 6.880821 | 0
2018-02-14 19:57 | 187312.8 | 1335.5197 | 2 | 22 | 4.200245 | 3.259987 | 1.678575 | 0 | 6.940172 | 0
2018-02-14 19:59 | 187432.8 | 120.0013 | 3 | 22 | 4.223126 | 3.259941 | 1.786876 | 0 | 7.396195 | 0
2018-02-14 20:01 | 187552.8 | 240 | 3 | 22 | 4.249629 | 3.259922 | 1.895542 | 0 | 7.856522 | 0
2018-02-14 20:03 | 187672.8 | 360.0013 | 3 | 22 | 4.278381 | 3.259937 | 2.004205 | 0 | 8.31985 | 0
2018-02-14 20:05 | 187792.8 | 480 | 3 | 22 | 4.310247 | 3.25992 | 2.11286 | 0 | 8.786414 | 0
2018-02-14 20:07 | 187912.8 | 600.0005 | 3 | 22 | 4.346343 | 3.259945 | 2.22153 | 0 | 9.256728 | 0
2018-02-14 20:09 | 188032.8 | 720.0008 | 3 | 22 | 4.384535 | 3.259981 | 2.330174 | 0 | 9.731001 | 0
2018-02-14 20:11 | 188152.8 | 840.0013 | 3 | 22 | 4.40031 | 2.93548 | 2.435325 | 0 | 10.19335 | 0
2018-02-14 20:13 | 188272.8 | 960.0009 | 3 | 22 | 4.40028 | 2.53434 | 2.526321 | 0 | 10.59376 | 0
2018-02-14 20:15 | 188392.8 | 1080.0005 | 3 | 22 | 4.400304 | 2.182526 | 2.604843 | 0 | 10.93928 | 0
2018-02-14 20:17 | 188512.8 | 1200.0009 | 3 | 22 | 4.400282 | 1.878494 | 2.672326 | 0 | 11.23623 | 0
2018-02-14 20:19 | 188632.8 | 1320.0013 | 3 | 22 | 4.400248 | 1.631626 | 2.730709 | 0 | 11.49312 | 0
2018-02-14 20:21 | 188752.8 | 1440 | 3 | 22 | 4.400237 | 1.425514 | 2.781552 | 0 | 11.71685 | 0
2018-02-14 20:23 | 188872.8 | 1560.0013 | 3 | 22 | 4.400272 | 1.248256 | 2.826047 | 0 | 11.91264 | 0
2018-02-14 20:25 | 188992.8 | 1680.0008 | 3 | 22 | 4.400264 | 1.090013 | 2.864961 | 0 | 12.08387 | 0
2018-02-14 20:27 | 189112.8 | 1800.0005 | 3 | 22 | 4.400272 | 0.960247 | 2.899029 | 0 | 12.23377 | 0
2018-02-14 20:29 | 189232.8 | 1920 | 3 | 22 | 4.400205 | 0.850626 | 2.929153 | 0 | 12.36633 | 0
2018-02-14 20:31 | 189352.8 | 2040.0031 | 3 | 22 | 4.400223 | 0.7592325 | 2.955965 | 0 | 12.48431 | 0
2018-02-14 20:33 | 189472.8 | 2160.0001 | 3 | 22 | 4.400182 | 0.6761541 | 2.979879 | 0 | 12.58953 | 0
2018-02-14 20:34 | 189509.1 | 2196.2833 | 3 | 22 | 4.400185 | 0.6519985 | 2.986576 | 0 | 12.619 | 0
2018-02-14 20:36 | 189629.2 | 120.0003 | 4 | 22 | 4.337776 | 0 | 2.986576 | 0 | 12.619 | 0
2018-02-14 20:38 | 189749.2 | 240 | 4 | 22 | 4.332089 | 0 | 2.986576 | 0 | 12.619 | 0
2018-02-14 20:39 | 189809.2 | 300.002 | 4 | 22 | 4.330428 | 0 | 2.986576 | 0 | 12.619 | 0
2018-02-14 20:41 | 189929.2 | 120.0013 | 5 | 22 | 4.108972 | -2.28202 | 2.986576 | 0.07606496 | 12.619 | 0.3148773
2018-02-14 20:43 | 190049.2 | 240.0025 | 5 | 22 | 4.074545 | -2.282062 | 2.986576 | 0.1521287 | 12.619 | 0.6260833
2018-02-14 20:45 | 190169.2 | 360.0005 | 5 | 22 | 4.043419 | -2.282068 | 2.986576 | 0.2281892 | 12.619 | 0.9347893
2018-02-14 20:47 | 190289.2 | 480.0002 | 5 | 22 | 4.014412 | -2.282068 | 2.986576 | 0.3042538 | 12.619 | 1.241241
2018-02-14 20:49 | 190409.2 | 600.0005 | 5 | 22 | 3.986349 | -2.282075 | 2.986576 | 0.3803194 | 12.619 | 1.545529
2018-02-14 20:51 | 190529.2 | 720.0001 | 5 | 22 | 3.958082 | -2.282096 | 2.986576 | 0.4563761 | 12.619 | 1.847644
2018-02-14 20:53 | 190649.2 | 840.0005 | 5 | 22 | 3.929193 | -2.282022 | 2.986576 | 0.5324422 | 12.619 | 2.147616
2018-02-14 20:55 | 190769.2 | 960.0002 | 5 | 22 | 3.902471 | -2.282016 | 2.986576 | 0.608505 | 12.619 | 2.445454
2018-02-14 20:57 | 190889.2 | 1080.0013 | 5 | 22 | 3.876984 | -2.281995 | 2.986576 | 0.6845738 | 12.619 | 2.741335
2018-02-14 20:59 | 191009.2 | 1200.0009 | 5 | 22 | 3.851428 | -2.282043 | 2.986576 | 0.7606315 | 12.619 | 3.035245
2018-02-14 21:01 | 191129.2 | 1320.0013 | 5 | 22 | 3.825444 | -2.282009 | 2.986576 | 0.8366956 | 12.619 | 3.327214
2018-02-14 21:03 | 191249.2 | 1440.0001 | 5 | 22 | 3.801416 | -2.28202 | 2.986576 | 0.9127597 | 12.619 | 3.617252
2018-02-14 21:05 | 191369.2 | 1560.0013 | 5 | 22 | 3.780368 | -2.281971 | 2.986576 | 0.9888265 | 12.619 | 3.905602
2018-02-14 21:07 | 191489.2 | 1680.0009 | 5 | 22 | 3.760949 | -2.281996 | 2.986576 | 1.064887 | 12.619 | 4.19239
2018-02-14 21:09 | 191609.2 | 1800.0005 | 5 | 22 | 3.741592 | -2.281966 | 2.986576 | 1.140949 | 12.619 | 4.47772
2018-02-14 21:11 | 191729.2 | 1920.0001 | 5 | 22 | 3.721679 | -2.281955 | 2.986576 | 1.217014 | 12.619 | 4.761565
2018-02-14 21:13 | 191849.2 | 2040.0005 | 5 | 22 | 3.70352 | -2.281971 | 2.986576 | 1.293081 | 12.619 | 5.043963
2018-02-14 21:15 | 191969.2 | 2160.0001 | 5 | 22 | 3.686692 | -2.282056 | 2.986576 | 1.369146 | 12.619 | 5.325024
2018-02-14 21:17 | 192089.2 | 2280.0013 | 5 | 22 | 3.670814 | -2.281998 | 2.986576 | 1.445207 | 12.619 | 5.604832
2018-02-14 21:19 | 192209.2 | 2400.0009 | 5 | 22 | 3.654981 | -2.282038 | 2.986576 | 1.521274 | 12.619 | 5.883463
2018-02-14 21:21 | 192329.2 | 2520.0013 | 5 | 22 | 3.639688 | -2.281993 | 2.986576 | 1.597342 | 12.619 | 6.160892
2018-02-14 21:23 | 192449.2 | 2640.0001 | 5 | 22 | 3.626385 | -2.281924 | 2.986576 | 1.673401 | 12.619 | 6.437207
2018-02-14 21:25 | 192569.2 | 2760.0013 | 5 | 22 | 3.614517 | -2.282111 | 2.986576 | 1.749463 | 12.619 | 6.712579
2018-02-14 21:27 | 192689.2 | 2880.0001 | 5 | 22 | 3.603031 | -2.281975 | 2.986576 | 1.825528 | 12.619 | 6.987082
2018-02-14 21:29 | 192809.2 | 3000.0013 | 5 | 22 | 3.591116 | -2.282002 | 2.986576 | 1.901597 | 12.619 | 7.260705
2018-02-14 21:31 | 192929.2 | 3120.0001 | 5 | 22 | 3.580748 | -2.281993 | 2.986576 | 1.977656 | 12.619 | 7.533436
2018-02-14 21:33 | 193049.2 | 3240.0005 | 5 | 22 | 3.571296 | -2.282002 | 2.986576 | 2.053721 | 12.619 | 7.805442
2018-02-14 21:35 | 193169.2 | 3360.0001 | 5 | 22 | 3.562056 | -2.282013 | 2.986576 | 2.129785 | 12.619 | 8.076744
2018-02-14 21:37 | 193289.2 | 3480.0005 | 5 | 22 | 3.551544 | -2.282002 | 2.986576 | 2.205852 | 12.619 | 8.347315
2018-02-14 21:39 | 193409.2 | 3600.0009 | 5 | 22 | 3.539836 | -2.282071 | 2.986576 | 2.281916 | 12.619 | 8.617006
2018-02-14 21:41 | 193529.2 | 3720.0013 | 5 | 22 | 3.528634 | -2.281964 | 2.986576 | 2.357982 | 12.619 | 8.885844
2018-02-14 21:43 | 193649.2 | 3840.0009 | 5 | 22 | 3.516963 | -2.282073 | 2.986576 | 2.434048 | 12.619 | 9.153815
2018-02-14 21:45 | 193769.2 | 3960.0013 | 5 | 22 | 3.502553 | -2.281995 | 2.986576 | 2.510116 | 12.619 | 9.420816
2018-02-14 21:47 | 193889.2 | 4080.0001 | 5 | 22 | 3.483188 | -2.281991 | 2.986576 | 2.586175 | 12.619 | 9.686511
2018-02-14 21:49 | 194009.2 | 4200.0021 | 5 | 22 | 3.459938 | -2.282022 | 2.986576 | 2.662242 | 12.619 | 9.950614
2018-02-14 21:51 | 194129.2 | 4320.0001 | 5 | 22 | 3.427707 | -2.282 | 2.986576 | 2.738306 | 12.619 | 10.21264
2018-02-14 21:53 | 194249.2 | 4440.0005 | 5 | 22 | 3.378531 | -2.282031 | 2.986576 | 2.814368 | 12.619 | 10.47165
2018-02-14 21:55 | 194369.2 | 4560.0009 | 5 | 22 | 3.29039 | -2.282028 | 2.986576 | 2.890431 | 12.619 | 10.72565
2018-02-14 21:57 | 194489.2 | 4680.0013 | 5 | 22 | 3.095065 | -2.282031 | 2.986576 | 2.966496 | 12.619 | 10.96966
2018-02-14 21:57 | 194518.8 | 4709.5497 | 5 | 22 | 2.999979 | -2.282056 | 2.986576 | 2.985222 | 12.619 | 11.02679
2018-02-14 21:59 | 194638.8 | 120.0014 | 6 | 22 | 3.350762 | 0 | 2.986576 | 2.985233 | 12.619 | 11.02682
2018-02-14 22:01 | 194758.8 | 240.001 | 6 | 22 | 3.364782 | 0 | 2.986576 | 2.985233 | 12.619 | 11.02682
2018-02-14 22:02 | 194818.8 | 300.0022 | 6 | 22 | 3.368196 | 0 | 2.986576 | 2.985233 | 12.619 | 11.02682
2018-02-14 22:02 | 194818.8 | 0.0026 | 7 | 23 | 3.368248 | 0 | 0 | 0 | 0 | 0
2018-02-14 22:04 | 194938.9 | 120.0014 | 2 | 23 | 4.043305 | 4.889927 | 0.1623966 | 0 | 0.6368623 | 0
2018-02-14 22:06 | 195058.9 | 240.0002 | 2 | 23 | 4.078457 | 4.889944 | 0.3253901 | 0 | 1.29873 | 0
2018-02-14 22:08 | 195178.9 | 360.0006 | 2 | 23 | 4.112348 | 4.890013 | 0.4883841 | 0 | 1.966382 | 0
2018-02-14 22:10 | 195298.9 | 480.0011 | 2 | 23 | 4.138343 | 4.889956 | 0.6513717 | 0 | 2.638829 | 0
2018-02-14 22:12 | 195418.9 | 600.0006 | 2 | 23 | 4.162324 | 4.889925 | 0.8143426 | 0 | 3.315191 | 0
2018-02-14 22:14 | 195538.9 | 720.001 | 2 | 23 | 4.188917 | 4.889957 | 0.9773523 | 0 | 3.995846 | 0
2018-02-14 22:16 | 195658.9 | 840.0002 | 2 | 23 | 4.200304 | 4.646631 | 1.137926 | 0 | 4.669897 | 0
2018-02-14 22:18 | 195778.9 | 960.001 | 2 | 23 | 4.200313 | 4.283316 | 1.286615 | 0 | 5.294434 | 0
2018-02-14 22:20 | 195898.9 | 1080.0006 | 2 | 23 | 4.200292 | 3.941908 | 1.423653 | 0 | 5.870034 | 0
2018-02-14 22:22 | 196018.9 | 1200.0003 | 2 | 23 | 4.200284 | 3.600302 | 1.549381 | 0 | 6.398128 | 0
2018-02-14 22:24 | 196138.9 | 1320.0007 | 2 | 23 | 4.200288 | 3.282551 | 1.663959 | 0 | 6.87939 | 0
2018-02-14 22:24 | 196147.9 | 1329.0337 | 2 | 23 | 4.200284 | 3.259989 | 1.672168 | 0 | 6.913867 | 0
2018-02-14 22:26 | 196268 | 120.0014 | 3 | 23 | 4.221656 | 3.259972 | 1.780453 | 0 | 7.36974 | 0
2018-02-14 22:28 | 196388 | 240.0001 | 3 | 23 | 4.247419 | 3.259937 | 1.889102 | 0 | 7.829794 | 0
2018-02-14 22:30 | 196508 | 360.0005 | 3 | 23 | 4.276807 | 3.259974 | 1.997775 | 0 | 8.292934 | 0
2018-02-14 22:32 | 196628 | 480.0001 | 3 | 23 | 4.310094 | 3.25993 | 2.106429 | 0 | 8.759418 | 0
2018-02-14 22:34 | 196748 | 600.0014 | 3 | 23 | 4.344834 | 3.259987 | 2.215095 | 0 | 9.229644 | 0
2018-02-14 22:36 | 196868 | 720.0001 | 3 | 23 | 4.381612 | 3.259962 | 2.323756 | 0 | 9.703745 | 0
2018-02-14 22:38 | 196988 | 840.0005 | 3 | 23 | 4.400316 | 2.967958 | 2.429669 | 0 | 10.1693 | 0
2018-02-14 22:40 | 197108 | 960.001 | 3 | 23 | 4.400327 | 2.539667 | 2.52128 | 0 | 10.57242 | 0
2018-02-14 22:42 | 197228 | 1080.0013 | 3 | 23 | 4.400253 | 2.185514 | 2.599808 | 0 | 10.91796 | 0
2018-02-14 22:44 | 197348 | 1200.0002 | 3 | 23 | 4.40028 | 1.89337 | 2.667637 | 0 | 11.21643 | 0
2018-02-14 22:46 | 197468 | 1320.0006 | 3 | 23 | 4.400268 | 1.647635 | 2.726547 | 0 | 11.47565 | 0
2018-02-14 22:48 | 197588 | 1440.001 | 3 | 23 | 4.400283 | 1.433964 | 2.777835 | 0 | 11.70133 | 0
2018-02-14 22:50 | 197708 | 1560.0006 | 3 | 23 | 4.400273 | 1.245886 | 2.822376 | 0 | 11.89732 | 0
2018-02-14 22:52 | 197828 | 1680.0001 | 3 | 23 | 4.400215 | 1.094464 | 2.861312 | 0 | 12.06865 | 0
2018-02-14 22:54 | 197948 | 1800.0015 | 3 | 23 | 4.400271 | 0.9695139 | 2.895634 | 0 | 12.21967 | 0
2018-02-14 22:56 | 198068 | 1920.0001 | 3 | 23 | 4.400201 | 0.8586464 | 2.92606 | 0 | 12.35356 | 0
2018-02-14 22:58 | 198188 | 2040.0006 | 3 | 23 | 4.400234 | 0.7605352 | 2.95303 | 0 | 12.47223 | 0
2018-02-14 23:00 | 198308 | 2160.0002 | 3 | 23 | 4.400207 | 0.6768274 | 2.976932 | 0 | 12.5774 | 0
2018-02-14 23:01 | 198349.7 | 2201.7453 | 3 | 23 | 4.400244 | 0.6519976 | 2.984629 | 0 | 12.61127 | 0
2018-02-14 23:03 | 198469.8 | 120.0011 | 4 | 23 | 4.33754 | 0 | 2.984634 | 0 | 12.61129 | 0
2018-02-14 23:05 | 198589.8 | 239.9998 | 4 | 23 | 4.331808 | 0 | 2.984634 | 0 | 12.61129 | 0
2018-02-14 23:06 | 198649.8 | 300.0019 | 4 | 23 | 4.33014 | 0 | 2.984634 | 0 | 12.61129 | 0
2018-02-14 23:08 | 198769.8 | 120.0014 | 5 | 23 | 4.106731 | -2.282043 | 2.984634 | 0.07606124 | 12.61129 | 0.3147607
2018-02-14 23:10 | 198889.8 | 240.001 | 5 | 23 | 4.072893 | -2.282029 | 2.984634 | 0.152125 | 12.61129 | 0.6257965
2018-02-14 23:12 | 199009.8 | 360.003 | 5 | 23 | 4.042982 | -2.281955 | 2.984634 | 0.2281847 | 12.61129 | 0.9344302
2018-02-14 23:14 | 199129.8 | 480.0002 | 5 | 23 | 4.014215 | -2.28218 | 2.984634 | 0.3042518 | 12.61129 | 1.240877
2018-02-14 23:16 | 199249.8 | 600.0006 | 5 | 23 | 3.984896 | -2.282036 | 2.984634 | 0.3803137 | 12.61129 | 1.5451
2018-02-14 23:18 | 199369.8 | 720.0002 | 5 | 23 | 3.955642 | -2.282043 | 2.984634 | 0.4563757 | 12.61129 | 1.847071
2018-02-14 23:20 | 199489.8 | 840.0006 | 5 | 23 | 3.928242 | -2.28196 | 2.984634 | 0.5324387 | 12.61129 | 2.146899
2018-02-14 23:22 | 199609.8 | 960.0002 | 5 | 23 | 3.902287 | -2.282069 | 2.984634 | 0.6085066 | 12.61129 | 2.444716
2018-02-14 23:24 | 199729.8 | 1080.0014 | 5 | 23 | 3.876454 | -2.282044 | 2.984634 | 0.6845666 | 12.61129 | 2.740543
2018-02-14 23:26 | 199849.8 | 1200.0002 | 5 | 23 | 3.849132 | -2.281964 | 2.984634 | 0.7606353 | 12.61129 | 3.034389
2018-02-14 23:28 | 199969.8 | 1320.0006 | 5 | 23 | 3.823522 | -2.282006 | 2.984634 | 0.8366939 | 12.61129 | 3.326157
2018-02-14 23:30 | 200089.8 | 1440.001 | 5 | 23 | 3.800745 | -2.282004 | 2.984634 | 0.9127558 | 12.61129 | 3.616098
2018-02-14 23:32 | 200209.8 | 1560.0006 | 5 | 23 | 3.780127 | -2.281988 | 2.984634 | 0.9888252 | 12.61129 | 3.904433
2018-02-14 23:34 | 200329.8 | 1680.001 | 5 | 23 | 3.759612 | -2.282038 | 2.984634 | 1.064891 | 12.61129 | 4.191198
2018-02-14 23:36 | 200449.8 | 1800.0014 | 5 | 23 | 3.739283 | -2.282055 | 2.984634 | 1.140951 | 12.61129 | 4.476365
2018-02-14 23:38 | 200569.8 | 1920.001 | 5 | 23 | 3.720732 | -2.282006 | 2.984634 | 1.217021 | 12.61129 | 4.760098
2018-02-14 23:40 | 200689.8 | 2040.003 | 5 | 23 | 3.703384 | -2.282004 | 2.984634 | 1.293084 | 12.61129 | 5.042439
2018-02-14 23:42 | 200809.8 | 2160.001 | 5 | 23 | 3.686388 | -2.28204 | 2.984634 | 1.369142 | 12.61129 | 5.323464
2018-02-14 23:44 | 200929.8 | 2280.0006 | 5 | 23 | 3.668963 | -2.281964 | 2.984634 | 1.445207 | 12.61129 | 5.603208
2018-02-14 23:46 | 201049.8 | 2400.001 | 5 | 23 | 3.65339 | -2.282066 | 2.984634 | 1.521278 | 12.61129 | 5.881703
2018-02-14 23:48 | 201169.8 | 2520.0006 | 5 | 23 | 3.639416 | -2.282022 | 2.984634 | 1.597334 | 12.61129 | 6.159028
2018-02-14 23:50 | 201289.8 | 2640.0002 | 5 | 23 | 3.626566 | -2.281969 | 2.984634 | 1.673401 | 12.61129 | 6.435377
2018-02-14 23:52 | 201409.8 | 2760.0014 | 5 | 23 | 3.613626 | -2.282018 | 2.984634 | 1.749469 | 12.61129 | 6.710757
2018-02-14 23:54 | 201529.8 | 2880.0002 | 5 | 23 | 3.601166 | -2.282029 | 2.984634 | 1.825526 | 12.61129 | 6.985111
2018-02-14 23:56 | 201649.8 | 3000.0006 | 5 | 23 | 3.590549 | -2.282018 | 2.984634 | 1.901592 | 12.61129 | 7.258628
2018-02-14 23:58 | 201769.8 | 3120.0002 | 5 | 23 | 3.581002 | -2.282011 | 2.984634 | 1.977656 | 12.61129 | 7.53137
2018-02-15 | 201889.8 | 3240.0014 | 5 | 23 | 3.571428 | -2.282008 | 2.984634 | 2.053721 | 12.61129 | 7.803394
2018-02-15 00:02 | 202009.8 | 3360.001 | 5 | 23 | 3.560477 | -2.281938 | 2.984634 | 2.129782 | 12.61129 | 8.074631
2018-02-15 00:04 | 202129.8 | 3480.0014 | 5 | 23 | 3.550109 | -2.281981 | 2.984634 | 2.205847 | 12.61129 | 8.345056
2018-02-15 00:06 | 202249.8 | 3600.0002 | 5 | 23 | 3.539877 | -2.281938 | 2.984634 | 2.281916 | 12.61129 | 8.614725
2018-02-15 00:08 | 202369.8 | 3720.0015 | 5 | 23 | 3.529239 | -2.282048 | 2.984634 | 2.357983 | 12.61129 | 8.883598
2018-02-15 00:10 | 202489.8 | 3840.001 | 5 | 23 | 3.516211 | -2.282015 | 2.984634 | 2.434038 | 12.61129 | 9.151545
2018-02-15 00:12 | 202609.8 | 3960.0014 | 5 | 23 | 3.500216 | -2.281968 | 2.984634 | 2.510108 | 12.61129 | 9.418416
2018-02-15 00:14 | 202729.8 | 4080.0002 | 5 | 23 | 3.482809 | -2.281981 | 2.984634 | 2.586167 | 12.61129 | 9.683998
2018-02-15 00:16 | 202849.8 | 4200.0006 | 5 | 23 | 3.460849 | -2.282022 | 2.984634 | 2.66223 | 12.61129 | 9.948112
2018-02-15 00:18 | 202969.8 | 4320.0002 | 5 | 23 | 3.428155 | -2.282126 | 2.984634 | 2.738291 | 12.61129 | 10.2102
2018-02-15 00:20 | 203089.8 | 4440.0014 | 5 | 23 | 3.375214 | -2.281963 | 2.984634 | 2.814358 | 12.61129 | 10.46912
2018-02-15 00:22 | 203209.8 | 4560.001 | 5 | 23 | 3.286406 | -2.282024 | 2.984634 | 2.890421 | 12.61129 | 10.7228
2018-02-15 00:24 | 203329.8 | 4680.0006 | 5 | 23 | 3.0912 | -2.281973 | 2.984634 | 2.966479 | 12.61129 | 10.96654
2018-02-15 00:24 | 203358 | 4708.1291 | 5 | 23 | 2.999979 | -2.281991 | 2.984634 | 2.984313 | 12.61129 | 11.02091
2018-02-15 00:26 | 203478 | 120.0013 | 6 | 23 | 3.348778 | 0 | 2.984634 | 2.984313 | 12.61129 | 11.02091
2018-02-15 00:28 | 203598 | 240.0009 | 6 | 23 | 3.362919 | 0 | 2.984634 | 2.984313 | 12.61129 | 11.02091
2018-02-15 00:29 | 203658 | 300.0022 | 6 | 23 | 3.366416 | 0 | 2.984634 | 2.984313 | 12.61129 | 11.02091
2018-02-15 00:29 | 203658 | 0.0024 | 7 | 24 | 3.366472 | 0 | 0 | 0 | 0 | 0
2018-02-15 00:31 | 203778.1 | 120.0013 | 2 | 24 | 4.043255 | 4.890116 | 0.1624171 | 3.784e-09 | 0.6370271 | 1.2739e-08
2018-02-15 00:33 | 203898.1 | 240.0009 | 2 | 24 | 4.076911 | 4.889971 | 0.3253967 | 3.784e-09 | 1.298688 | 1.2739e-08
2018-02-15 00:35 | 204018.1 | 360.0005 | 2 | 24 | 4.110691 | 4.889975 | 0.4883765 | 3.784e-09 | 1.965983 | 1.2739e-08
2018-02-15 00:37 | 204138.1 | 480.0001 | 2 | 24 | 4.138997 | 4.889971 | 0.6513753 | 3.784e-09 | 2.638362 | 1.2739e-08
2018-02-15 00:39 | 204258.1 | 600.0013 | 2 | 24 | 4.164094 | 4.889971 | 0.814346 | 3.784e-09 | 3.315008 | 1.2739e-08
2018-02-15 00:41 | 204378.1 | 720.0001 | 2 | 24 | 4.188388 | 4.889967 | 0.9773566 | 3.784e-09 | 3.995755 | 1.2739e-08
2018-02-15 00:43 | 204498.1 | 840.0013 | 2 | 24 | 4.200292 | 4.667269 | 1.138289 | 3.784e-09 | 4.671265 | 1.2739e-08
2018-02-15 00:45 | 204618.1 | 960.0001 | 2 | 24 | 4.200296 | 4.287109375 | 1.2875 | 3.784e-09 | 5.297995 | 1.2739e-08
2018-02-15 00:47 | 204738.1 | 1080.0005 | 2 | 24 | 4.200325 | 3.919641 | 1.42418 | 3.784e-09 | 5.872091 | 1.2739e-08
2018-02-15 00:49 | 204858.1 | 1200.001 | 2 | 24 | 4.200253 | 3.594843 | 1.549329 | 3.784e-09 | 6.39775 | 1.2739e-08
2018-02-15 00:51 | 204978.1 | 1320.0006 | 2 | 24 | 4.200318 | 3.294556 | 1.664099 | 3.784e-09 | 6.879818 | 1.2739e-08
2018-02-15 00:52 | 204992.1 | 1334.0067 | 2 | 24 | 4.200289 | 3.259998 | 1.676835 | 3.784e-09 | 6.933314 | 1.2739e-08
2018-02-15 00:54 | 205112.1036 | 120.0014 | 3 | 24 | 4.221462 | 3.259979 | 1.785121 | 3.784e-09 | 7.389164 | 1.2739e-08
2018-02-15 00:56 | 205232.1024 | 240.0002 | 3 | 24 | 4.249027 | 3.260031 | 1.893793 | 3.784e-09 | 7.84937 | 1.2739e-08
2018-02-15 00:58 | 205352.1036 | 360.0014 | 3 | 24 | 4.279355 | 3.259954 | 2.002447 | 3.784e-09 | 8.312688 | 1.2739e-08
2018-02-15 01:00 | 205472.1032 | 480.001 | 3 | 24 | 4.31112 | 3.259996 | 2.111117 | 3.784e-09 | 8.779431 | 1.2739e-08
2018-02-15 01:02 | 205592.1027 | 600.0005 | 3 | 24 | 4.345195 | 3.259964 | 2.219781 | 3.784e-09 | 9.249719 | 1.2739e-08
2018-02-15 01:04 | 205712.1023 | 720.0001 | 3 | 24 | 4.382987 | 3.259962 | 2.328426 | 3.784e-09 | 9.723818 | 1.2739e-08
2018-02-15 01:06 | 205832.1036 | 840.0014 | 3 | 24 | 4.400279 | 2.926241 | 2.433569 | 3.784e-09 | 10.18608 | 1.2739e-08
2018-02-15 01:08 | 205952.1024 | 960.0002 | 3 | 24 | 4.400304 | 2.520447 | 2.524127 | 3.784e-09 | 10.58456 | 1.2739e-08
2018-02-15 01:10 | 206072.1028 | 1080.0006 | 3 | 24 | 4.400307 | 2.18161 | 2.602305 | 3.784e-09 | 10.92857 | 1.2739e-08
2018-02-15 01:12 | 206192.1033 | 1200.0011 | 3 | 24 | 4.400276 | 1.890062 | 2.670063 | 3.784e-09 | 11.22672 | 1.2739e-08
2018-02-15 01:14 | 206312.1028 | 1320.0006 | 3 | 24 | 4.400227 | 1.631718 | 2.728701 | 3.784e-09 | 11.48475 | 1.2739e-08
2018-02-15 01:16 | 206432.1031 | 1440.0009 | 3 | 24 | 4.400249 | 1.417646 | 2.779403 | 3.784e-09 | 11.70785 | 1.2739e-08
2018-02-15 01:18 | 206552.1036 | 1560.0014 | 3 | 24 | 4.400242 | 1.241785 | 2.823651 | 3.784e-09 | 11.90255 | 1.2739e-08
2018-02-15 01:20 | 206672.1023 | 1680.0001 | 3 | 24 | 4.400262 | 1.094748 | 2.862531 | 3.784e-09 | 12.07363 | 1.2739e-08
2018-02-15 01:22 | 206792.1036 | 1800.0014 | 3 | 24 | 4.400231 | 0.965579 | 2.896821 | 3.784e-09 | 12.22452 | 1.2739e-08
2018-02-15 01:24 | 206912.1031 | 1920.0009 | 3 | 24 | 4.400222 | 0.8487024 | 2.927002 | 3.784e-09 | 12.35732 | 1.2739e-08
2018-02-15 01:26 | 207032.1028 | 2040.0006 | 3 | 24 | 4.400223 | 0.755434 | 2.953692 | 3.784e-09 | 12.47476 | 1.2739e-08
2018-02-15 01:28 | 207152.1023 | 2160.0001 | 3 | 24 | 4.400237 | 0.6764355 | 2.977511 | 3.784e-09 | 12.57957 | 1.2739e-08
2018-02-15 01:28 | 207193.5163 | 2201.4141 | 3 | 24 | 4.40025 | 0.6519918 | 2.985146 | 3.784e-09 | 12.61317 | 1.2739e-08
2018-02-15 01:30 | 207313.6 | 120.0015 | 4 | 24 | 4.337683 | 0 | 2.985151 | 3.784e-09 | 12.61319 | 1.2739e-08
2018-02-15 01:32 | 207433.6 | 240.0002 | 4 | 24 | 4.331961 | 0 | 2.985151 | 3.784e-09 | 12.61319 | 1.2739e-08
2018-02-15 01:33 | 207493.6 | 300.0047 | 4 | 24 | 4.330313 | 0 | 2.985151 | 3.784e-09 | 12.61319 | 1.2739e-08
2018-02-15 01:35 | 207613.7 | 120.0006 | 5 | 24 | 4.10674 | -2.282009 | 2.985151 | 0.07606336 | 12.61319 | 0.3147236
2018-02-15 01:37 | 207733.7 | 240.0009 | 5 | 24 | 4.073709 | -2.281951 | 2.985151 | 0.1521243 | 12.61319 | 0.6257813
2018-02-15 01:39 | 207853.7 | 360.0013 | 5 | 24 | 4.043527 | -2.282024 | 2.985151 | 0.2281882 | 12.61319 | 0.9344901
2018-02-15 01:41 | 207973.7 | 480.0009 | 5 | 24 | 4.012806 | -2.282091 | 2.985151 | 0.3042455 | 12.61319 | 1.240864
2018-02-15 01:43 | 208093.7 | 600.0005 | 5 | 24 | 3.98368 | -2.282011 | 2.985151 | 0.3803173 | 12.61319 | 1.545007
2018-02-15 01:45 | 208213.7 | 720.0001 | 5 | 24 | 3.955709 | -2.281976 | 2.985151 | 0.4563824 | 12.61319 | 1.846957
2018-02-15 01:47 | 208333.7 | 840.0005 | 5 | 24 | 3.928673 | -2.28202 | 2.985151 | 0.5324407 | 12.61319 | 2.146795
2018-02-15 01:49 | 208453.7 | 960.0001 | 5 | 24 | 3.901652 | -2.281917 | 2.985151 | 0.608506 | 12.61319 | 2.444608
2018-02-15 01:51 | 208573.7 | 1080.0013 | 5 | 24 | 3.87474 | -2.281958 | 2.985151 | 0.6845632 | 12.61319 | 2.740322
2018-02-15 01:53 | 208693.7 | 1200.0001 | 5 | 24 | 3.848761 | -2.281984 | 2.985151 | 0.7606348 | 12.61319 | 3.03409
2018-02-15 01:55 | 208813.7 | 1320.0013 | 5 | 24 | 3.824 | -2.281969 | 2.985151 | 0.836695 | 12.61319 | 3.325871
2018-02-15 01:57 | 208933.7 | 1440.0001 | 5 | 24 | 3.801154 | -2.282016 | 2.985151 | 0.9127577 | 12.61319 | 3.615854
2018-02-15 01:59 | 209053.7 | 1560.0005 | 5 | 24 | 3.778675 | -2.282051 | 2.985151 | 0.988823 | 12.61319 | 3.90413
2018-02-15 02:01 | 209173.7 | 1680.0001 | 5 | 24 | 3.758298 | -2.28196 | 2.985151 | 1.064881 | 12.61319 | 4.190743
2018-02-15 02:03 | 209293.7 | 1800.0005 | 5 | 24 | 3.739207 | -2.282066 | 2.985151 | 1.140954 | 12.61319 | 4.475916
2018-02-15 02:05 | 209413.7 | 1920.0001 | 5 | 24 | 3.721133 | -2.281906 | 2.985151 | 1.217017 | 12.61319 | 4.759644
2018-02-15 02:07 | 209533.7 | 2040.0013 | 5 | 24 | 3.702857 | -2.282001 | 2.985151 | 1.293079 | 12.61319 | 5.041992
2018-02-15 02:09 | 209653.7 | 2160.0001 | 5 | 24 | 3.684568 | -2.281984 | 2.985151 | 1.369144 | 12.61319 | 5.32294
2018-02-15 02:11 | 209773.7 | 2280.0013 | 5 | 24 | 3.668403 | -2.28202 | 2.985151 | 1.44521 | 12.61319 | 5.602584
2018-02-15 02:13 | 209893.7 | 2400.0009 | 5 | 24 | 3.653705 | -2.282043 | 2.985151 | 1.521273 | 12.61319 | 5.881045
2018-02-15 02:15 | 210013.7 | 2520.0005 | 5 | 24 | 3.639519 | -2.281976 | 2.985151 | 1.597336 | 12.61319 | 6.158413
2018-02-15 02:17 | 210133.7 | 2640.0009 | 5 | 24 | 3.625161 | -2.282026 | 2.985151 | 1.673393 | 12.61319 | 6.434682
2018-02-15 02:19 | 210253.7 | 2760.0013 | 5 | 24 | 3.612401 | -2.282026 | 2.985151 | 1.749465 | 12.61319 | 6.709955
2018-02-15 02:21 | 210373.7 | 2880.0001 | 5 | 24 | 3.601147 | -2.282016 | 2.985151 | 1.825528 | 12.61319 | 6.984289
2018-02-15 02:23 | 210493.7 | 3000.0005 | 5 | 24 | 3.591003 | -2.281953 | 2.985151 | 1.901586 | 12.61319 | 7.257801
2018-02-15 02:25 | 210613.7 | 3120.0001 | 5 | 24 | 3.580465 | -2.282042 | 2.985151 | 1.977654 | 12.61319 | 7.530565
2018-02-15 02:27 | 210733.7 | 3240.0005 | 5 | 24 | 3.569594 | -2.282009 | 2.985151 | 2.053721 | 12.61319 | 7.802499
2018-02-15 02:29 | 210853.7 | 3360.0009 | 5 | 24 | 3.559865 | -2.281951 | 2.985151 | 2.129783 | 12.61319 | 8.073636
2018-02-15 02:31 | 210973.7 | 3480.0013 | 5 | 24 | 3.550519 | -2.281996 | 2.985151 | 2.205846 | 12.61319 | 8.344054
2018-02-15 02:33 | 211093.7 | 3600.0009 | 5 | 24 | 3.540187 | -2.282095 | 2.985151 | 2.281913 | 12.61319 | 8.613743
2018-02-15 02:35 | 211213.7 | 3720.0005 | 5 | 24 | 3.52748 | -2.282013 | 2.985151 | 2.357977 | 12.61319 | 8.88256
2018-02-15 02:37 | 211333.7 | 3840.001 | 5 | 24 | 3.514503 | -2.282058 | 2.985151 | 2.434042 | 12.61319 | 9.150383
2018-02-15 02:39 | 211453.7 | 3960.0013 | 5 | 24 | 3.500415 | -2.282009 | 2.985151 | 2.510105 | 12.61319 | 9.417188
2018-02-15 02:41 | 211573.7 | 4080.0009 | 5 | 24 | 3.483455 | -2.282001 | 2.985151 | 2.58616 | 12.61319 | 9.682799
2018-02-15 02:43 | 211693.7 | 4200.0013 | 5 | 24 | 3.460011 | -2.28194 | 2.985151 | 2.66223 | 12.61319 | 9.946955
2018-02-15 02:45 | 211813.7 | 4320.0001 | 5 | 24 | 3.425106 | -2.281986 | 2.985151 | 2.738287 | 12.61319 | 10.20885
2018-02-15 02:47 | 211933.7 | 4440.0006 | 5 | 24 | 3.374464 | -2.282016 | 2.985151 | 2.814354 | 12.61319 | 10.46761
2018-02-15 02:49 | 212053.7 | 4560.0001 | 5 | 24 | 3.288113 | -2.281982 | 2.985151 | 2.890414 | 12.61319 | 10.72132
2018-02-15 02:51 | 212173.7 | 4680.0005 | 5 | 24 | 3.093141 | -2.281984 | 2.985151 | 2.966477 | 12.61319 | 10.96522
2018-02-15 02:52 | 212202.1 | 4708.3969 | 5 | 24 | 2.999998 | -2.282046 | 2.985151 | 2.984476 | 12.61319 | 11.02011
2018-02-15 02:54 | 212322.1 | 120.0013 | 6 | 24 | 3.348267 | 0 | 2.985151 | 2.984485 | 12.61319 | 11.02014
2018-02-15 02:56 | 212442.1 | 240.0001 | 6 | 24 | 3.362211 | 0 | 2.985151 | 2.984485 | 12.61319 | 11.02014
2018-02-15 02:57 | 212502.1 | 300.003 | 6 | 24 | 3.365597 | 0 | 2.985151 | 2.984485 | 12.61319 | 11.02014
2018-02-15 02:57 | 212502.1 | 0.0025 | 7 | 25 | 3.365831 | 0 | 0 | 0 | 0 | 0
2018-02-15 02:59 | 212622.2 | 120.0013 | 2 | 25 | 4.042112 | 4.890018 | 0.1623942 | 0 | 0.6367923 | 0
2018-02-15 03:01 | 212742.2 | 240.0009 | 2 | 25 | 4.076755 | 4.890009 | 0.3253868 | 0 | 1.29837 | 0
2018-02-15 03:03 | 212862.2 | 360.0005 | 2 | 25 | 4.113282 | 4.88998 | 0.488377 | 0 | 1.965935 | 0
2018-02-15 03:05 | 212982.2 | 480.0009 | 2 | 25 | 4.140103 | 4.889977 | 0.6513671 | 0 | 2.638649 | 0
2018-02-15 03:07 | 213102.2 | 600.0013 | 2 | 25 | 4.162791 | 4.889961 | 0.8143636 | 0 | 3.315343 | 0
2018-02-15 03:09 | 213222.2 | 720.0002 | 2 | 25 | 4.186958 | 4.889944 | 0.9773551 | 0 | 3.995754 | 0
2018-02-15 03:11 | 213342.2 | 840.0014 | 2 | 25 | 4.200325 | 4.658112 | 1.13832 | 0 | 4.6713 | 0
2018-02-15 03:13 | 213462.2 | 960.0001 | 2 | 25 | 4.200262 | 4.267128 | 1.286856 | 0 | 5.295197 | 0
2018-02-15 03:15 | 213582.2 | 1080.0014 | 2 | 25 | 4.200291 | 3.928167 | 1.423362 | 0 | 5.86856 | 0
2018-02-15 03:17 | 213702.2 | 1200.0009 | 2 | 25 | 4.200277 | 3.616447 | 1.549059 | 0 | 6.396525 | 0
2018-02-15 03:19 | 213822.2 | 1320.0006 | 2 | 25 | 4.200263 | 3.305059 | 1.664405 | 0 | 6.881009 | 0
2018-02-15 03:19 | 213839 | 1336.8155 | 2 | 25 | 4.200275 | 3.259993 | 1.679736 | 0 | 6.945403 | 0
2018-02-15 03:21 | 213959 | 120.0014 | 3 | 25 | 4.223224 | 3.25989 | 1.788008 | 0 | 7.401303 | 0
2018-02-15 03:23 | 214079 | 240.001 | 3 | 25 | 4.250009 | 3.259926 | 1.896659 | 0 | 7.861599 | 0
2018-02-15 03:25 | 214199 | 360.0014 | 3 | 25 | 4.279033 | 3.259956 | 2.005326 | 0 | 8.324998 | 0
2018-02-15 03:27 | 214319 | 480.0009 | 3 | 25 | 4.310755 | 3.259949 | 2.113995 | 0 | 8.791686 | 0
2018-02-15 03:29 | 214439 | 600.0014 | 3 | 25 | 4.346554 | 3.259985 | 2.222656 | 0 | 9.262 | 0
2018-02-15 03:31 | 214559 | 720.0001 | 3 | 25 | 4.385305 | 3.260017 | 2.331316 | 0 | 9.736396 | 0
2018-02-15 03:33 | 214679 | 840.0006 | 3 | 25 | 4.400302 | 2.924942 | 2.436203 | 0 | 10.19762 | 0
2018-02-15 03:35 | 214799 | 960.0001 | 3 | 25 | 4.400274 | 2.525591 | 2.526843 | 0 | 10.59646 | 0
2018-02-15 03:37 | 214919 | 1080.0005 | 3 | 25 | 4.400307 | 2.178789 | 2.605124 | 0 | 10.94092 | 0
2018-02-15 03:39 | 215039 | 1200.001 | 3 | 25 | 4.400271 | 1.871594 | 2.672462 | 0 | 11.23723 | 0
2018-02-15 03:41 | 215159 | 1320.0014 | 3 | 25 | 4.400256 | 1.624398 | 2.730583 | 0 | 11.49298 | 0
2018-02-15 03:43 | 215279 | 1440.0002 | 3 | 25 | 4.400239 | 1.418246 | 2.781185 | 0 | 11.71564 | 0
2018-02-15 03:45 | 215399 | 1560.0014 | 3 | 25 | 4.400237 | 1.24372 | 2.825488 | 0 | 11.91059 | 0
2018-02-15 03:47 | 215519 | 1680.0002 | 3 | 25 | 4.400235 | 1.08742 | 2.864304 | 0 | 12.08138 | 0
2018-02-15 03:49 | 215639 | 1800.0014 | 3 | 25 | 4.400212 | 0.9555235 | 2.898269 | 0 | 12.23084 | 0
2018-02-15 03:51 | 215759 | 1920.0002 | 3 | 25 | 4.400245 | 0.8478527 | 2.928291 | 0 | 12.36294 | 0
2018-02-15 03:53 | 215879 | 2040.0006 | 3 | 25 | 4.400247 | 0.7569065 | 2.954993 | 0 | 12.48043 | 0
2018-02-15 03:55 | 215999 | 2160.0009 | 3 | 25 | 4.40019 | 0.6750412 | 2.978838 | 0 | 12.58536 | 0
2018-02-15 03:56 | 216034 | 2195.0226 | 3 | 25 | 4.400195 | 0.6519985 | 2.985297 | 0 | 12.61378 | 0
2018-02-15 03:58 | 216154.1 | 120.0015 | 4 | 25 | 4.337794 | 0 | 2.985297 | 0 | 12.61378 | 0
2018-02-15 04:00 | 216274.1 | 240.0003 | 4 | 25 | 4.332123 | 0 | 2.985297 | 0 | 12.61378 | 0
2018-02-15 04:01 | 216334.1 | 300.0039 | 4 | 25 | 4.330447 | 0 | 2.985297 | 0 | 12.61378 | 0
2018-02-15 04:03 | 216454.2 | 120.0014 | 5 | 25 | 4.108439 | -2.282036 | 2.985297 | 0.07606433 | 12.61378 | 0.3148373
2018-02-15 04:05 | 216574.2 | 240.0009 | 5 | 25 | 4.074432 | -2.282029 | 2.985297 | 0.152125 | 12.61378 | 0.6260006
2018-02-15 04:07 | 216694.2 | 360.0006 | 5 | 25 | 4.042971 | -2.281968 | 2.985297 | 0.2281866 | 12.61378 | 0.9346962
2018-02-15 04:09 | 216814.2 | 480.0001 | 5 | 25 | 4.013671 | -2.282008 | 2.985297 | 0.304242 | 12.61378 | 1.241063
2018-02-15 04:11 | 216934.2 | 600.0014 | 5 | 25 | 3.985508 | -2.281996 | 2.985297 | 0.3803108 | 12.61378 | 1.545299
2018-02-15 04:13 | 217054.2 | 720.0001 | 5 | 25 | 3.957397 | -2.282002 | 2.985297 | 0.4563724 | 12.61378 | 1.847376
2018-02-15 04:15 | 217174.2 | 840.0005 | 5 | 25 | 3.92853 | -2.282 | 2.985297 | 0.5324436 | 12.61378 | 2.147329
2018-02-15 04:17 | 217294.2 | 960.0001 | 5 | 25 | 3.901409 | -2.282126 | 2.985297 | 0.6085067 | 12.61378 | 2.445096
2018-02-15 04:19 | 217414.2 | 1080.0013 | 5 | 25 | 3.875733 | -2.282022 | 2.985297 | 0.6845648 | 12.61378 | 2.740849
2018-02-15 04:21 | 217534.2 | 1200.0001 | 5 | 25 | 3.850285 | -2.282013 | 2.985297 | 0.76063 | 12.61378 | 3.034696
2018-02-15 04:23 | 217654.2 | 1320.0013 | 5 | 25 | 3.824635 | -2.281984 | 2.985297 | 0.8366938 | 12.61378 | 3.326584
2018-02-15 04:25 | 217774.2 | 1440.0009 | 5 | 25 | 3.800286 | -2.282076 | 2.985297 | 0.912757 | 12.61378 | 3.616549
2018-02-15 04:27 | 217894.2 | 1560.0005 | 5 | 25 | 3.779163 | -2.281998 | 2.985297 | 0.9888254 | 12.61378 | 3.904814
2018-02-15 04:29 | 218014.2 | 1680.0001 | 5 | 25 | 3.759581 | -2.281984 | 2.985297 | 1.06489 | 12.61378 | 4.19152
2018-02-15 04:31 | 218134.2 | 1800.0005 | 5 | 25 | 3.740343 | -2.28202 | 2.985297 | 1.140948 | 12.61378 | 4.476733
2018-02-15 04:33 | 218254.2 | 1920.0001 | 5 | 25 | 3.720564 | -2.282056 | 2.985297 | 1.217015 | 12.61378 | 4.760505
2018-02-15 04:35 | 218374.2 | 2040.0013 | 5 | 25 | 3.702191 | -2.281989 | 2.985297 | 1.293076 | 12.61378 | 5.042785
2018-02-15 04:37 | 218494.2 | 2160.0001 | 5 | 25 | 3.685167 | -2.282018 | 2.985297 | 1.36914 | 12.61378 | 5.323733
2018-02-15 04:39 | 218614.2 | 2280.0005 | 5 | 25 | 3.669387 | -2.28204 | 2.985297 | 1.445214 | 12.61378 | 5.603476
2018-02-15 04:41 | 218734.2 | 2400.0009 | 5 | 25 | 3.653873 | -2.282043 | 2.985297 | 1.521271 | 12.61378 | 5.881974
2018-02-15 04:43 | 218854.2 | 2520.0005 | 5 | 25 | 3.638289 | -2.28198 | 2.985297 | 1.597342 | 12.61378 | 6.159324
2018-02-15 04:45 | 218974.2 | 2640.0009 | 5 | 25 | 3.624987 | -2.282009 | 2.985297 | 1.6734 | 12.61378 | 6.435526
2018-02-15 04:47 | 219094.2 | 2760.0005 | 5 | 25 | 3.613057 | -2.282051 | 2.985297 | 1.749468 | 12.61378 | 6.710809
2018-02-15 04:49 | 219214.2 | 2880.0009 | 5 | 25 | 3.601747 | -2.282015 | 2.985297 | 1.825536 | 12.61378 | 6.985214
2018-02-15 04:51 | 219334.2 | 3000.0005 | 5 | 25 | 3.589953 | -2.282001 | 2.985297 | 1.901592 | 12.61378 | 7.258708
2018-02-15 04:53 | 219454.2 | 3120.0009 | 5 | 25 | 3.579219 | -2.282004 | 2.985297 | 1.977661 | 12.61378 | 7.531373
2018-02-15 04:55 | 219574.2 | 3240.0005 | 5 | 25 | 3.569601 | -2.281969 | 2.985297 | 2.053725 | 12.61378 | 7.803252
2018-02-15 04:57 | 219694.2 | 3360.0001 | 5 | 25 | 3.560424 | -2.282022 | 2.985297 | 2.129793 | 12.61378 | 8.074442
2018-02-15 04:59 | 219814.2 | 3480.0013 | 5 | 25 | 3.550076 | -2.282016 | 2.985297 | 2.205861 | 12.61378 | 8.344897
2018-02-15 05:01 | 219934.2 | 3600.0001 | 5 | 25 | 3.538188 | -2.282038 | 2.985297 | 2.281924 | 12.61378 | 8.61447
2018-02-15 05:03 | 220054.2 | 3720.0013 | 5 | 25 | 3.526927 | -2.281984 | 2.985297 | 2.357984 | 12.61378 | 8.88316
2018-02-15 05:05 | 220174.2 | 3840.0009 | 5 | 25 | 3.514994 | -2.282006 | 2.985297 | 2.434053 | 12.61378 | 9.150997
2018-02-15 05:07 | 220294.2 | 3960.0013 | 5 | 25 | 3.500859 | -2.281971 | 2.985297 | 2.510118 | 12.61378 | 9.41785
2018-02-15 05:09 | 220414.2 | 4080.0009 | 5 | 25 | 3.481437 | -2.281993 | 2.985297 | 2.586174 | 12.61378 | 9.683417
2018-02-15 05:11 | 220534.2 | 4200.0013 | 5 | 25 | 3.457685 | -2.282089 | 2.985297 | 2.66224 | 12.61378 | 9.947365
2018-02-15 05:13 | 220654.2 | 4320.0001 | 5 | 25 | 3.425115 | -2.282029 | 2.985297 | 2.738303 | 12.61378 | 10.20921
2018-02-15 05:15 | 220774.2 | 4440.0005 | 5 | 25 | 3.375432 | -2.281984 | 2.985297 | 2.814363 | 12.61378 | 10.46799
2018-02-15 05:17 | 220894.2 | 4560.0009 | 5 | 25 | 3.287021 | -2.282073 | 2.985297 | 2.890432 | 12.61378 | 10.72176
2018-02-15 05:19 | 221014.2 | 4680.0013 | 5 | 25 | 3.087391 | -2.28204 | 2.985297 | 2.966502 | 12.61378 | 10.96542
2018-02-15 05:19 | 221041.1 | 4706.9161 | 5 | 25 | 2.999994 | -2.282008 | 2.985297 | 2.983556 | 12.61378 | 11.01737
2018-02-15 05:21 | 221161.1 | 120.0011 | 6 | 25 | 3.352206 | 0 | 2.985297 | 2.983556 | 12.61378 | 11.01737
2018-02-15 05:23 | 221281.1 | 239.9999 | 6 | 25 | 3.366329 | 0 | 2.985297 | 2.983556 | 12.61378 | 11.01737
2018-02-15 05:24 | 221341.1 | 300.0019 | 6 | 25 | 3.369752 | 0 | 2.985297 | 2.983556 | 12.61378 | 11.01737
2018-02-15 05:24 | 221341.1 | 0.0024 | 7 | 26 | 3.36975 | 0 | 0 | 0 | 0 | 0
2018-02-15 05:26 | 221461.2 | 120.0014 | 2 | 26 | 4.043664 | 4.889954 | 0.1624054 | 0 | 0.6371034 | 0
2018-02-15 05:28 | 221581.2 | 240.001 | 2 | 26 | 4.079654 | 4.889969 | 0.3253794 | 0 | 1.299026 | 0
2018-02-15 05:30 | 221701.2 | 360.0015 | 2 | 26 | 4.113536 | 4.890003 | 0.4883797 | 0 | 1.966898 | 0
2018-02-15 05:32 | 221821.2 | 480.0002 | 2 | 26 | 4.139418 | 4.889969 | 0.6513678 | 0 | 2.639558 | 0
2018-02-15 05:34 | 221941.2 | 600.0006 | 2 | 26 | 4.162882 | 4.889944 | 0.8143432 | 0 | 3.316087 | 0
2018-02-15 05:36 | 222061.2 | 720.0019 | 2 | 26 | 4.189675 | 4.889954 | 0.9773338 | 0 | 3.996733 | 0
2018-02-15 05:38 | 222181.2 | 840.0014 | 2 | 26 | 4.2003 | 4.630939 | 1.137586 | 0 | 4.669497 | 0
2018-02-15 05:40 | 222301.2 | 960.0002 | 2 | 26 | 4.200268 | 4.268442 | 1.285821 | 0 | 5.29213 | 0
2018-02-15 05:42 | 222421.2 | 1080.0006 | 2 | 26 | 4.200252 | 3.935057 | 1.422581 | 0 | 5.866559 | 0
2018-02-15 05:44 | 222541.2 | 1200.0003 | 2 | 26 | 4.200283 | 3.603502 | 1.548246 | 0 | 6.394387 | 0
2018-02-15 05:46 | 222661.2 | 1320.0015 | 2 | 26 | 4.200252 | 3.279991 | 1.662859 | 0 | 6.875796 | 0
2018-02-15 05:46 | 222669.5 | 1328.26 | 2 | 26 | 4.200292 | 3.259985 | 1.670358 | 0 | 6.907294 | 0
2018-02-15 05:48 | 222789.5 | 120.0005 | 3 | 26 | 4.2217 | 3.26001 | 1.778636 | 0 | 7.363138 | 0
2018-02-15 05:50 | 222909.5 | 240.0002 | 3 | 26 | 4.247395 | 3.259954 | 1.887302 | 0 | 7.823267 | 0
2018-02-15 05:52 | 223029.5 | 360.0005 | 3 | 26 | 4.276503 | 3.259911 | 1.995971 | 0 | 8.286379 | 0
2018-02-15 05:54 | 223149.5 | 480.0009 | 3 | 26 | 4.309824 | 3.259932 | 2.104639 | 0 | 8.752872 | 0
2018-02-15 05:56 | 223269.5 | 600.0013 | 3 | 26 | 4.344811 | 3.259974 | 2.2133 | 0 | 9.22307 | 0
2018-02-15 05:58 | 223389.5 | 720.0002 | 3 | 26 | 4.381968 | 3.259943 | 2.321955 | 0 | 9.697156 | 0
2018-02-15 06:00 | 223509.5 | 840.0006 | 3 | 26 | 4.400316 | 2.969435 | 2.427871 | 0 | 10.16274 | 0
2018-02-15 06:02 | 223629.5 | 960.0009 | 3 | 26 | 4.400292 | 2.547165 | 2.519644 | 0 | 10.56656 | 0
2018-02-15 06:04 | 223749.5 | 1080.0006 | 3 | 26 | 4.40026 | 2.186344 | 2.598317 | 0 | 10.91275 | 0
2018-02-15 06:06 | 223869.5 | 1200.001 | 3 | 26 | 4.400278 | 1.893243 | 2.666185 | 0 | 11.21139 | 0
2018-02-15 06:08 | 223989.5 | 1320.0014 | 3 | 26 | 4.400278 | 1.647264 | 2.725075 | 0 | 11.47052 | 0
2018-02-15 06:10 | 224109.5 | 1440.001 | 3 | 26 | 4.400263 | 1.434896 | 2.776358 | 0 | 11.69618 | 0
2018-02-15 06:12 | 224229.5 | 1560.0005 | 3 | 26 | 4.400261 | 1.246879 | 2.820986 | 0 | 11.89255 | 0
2018-02-15 06:14 | 224349.5 | 1680.0002 | 3 | 26 | 4.400247 | 1.094078 | 2.859914 | 0 | 12.06385 | 0
2018-02-15 06:16 | 224469.5 | 1800.0013 | 3 | 26 | 4.400245 | 0.9669867 | 2.894202 | 0 | 12.21472 | 0
2018-02-15 06:18 | 224589.5 | 1920.0002 | 3 | 26 | 4.400269 | 0.8590784 | 2.924588 | 0 | 12.34843 | 0
2018-02-15 06:20 | 224709.5 | 2040.0006 | 3 | 26 | 4.400252 | 0.761714 | 2.951572 | 0 | 12.46716 | 0
2018-02-15 06:22 | 224829.5 | 2160.001 | 3 | 26 | 4.400197 | 0.6753922 | 2.975467 | 0 | 12.57231 | 0
2018-02-15 06:23 | 224868.4 | 2198.9547 | 3 | 26 | 4.400226 | 0.6519918 | 2.982651 | 0 | 12.60392 | 0
2018-02-15 06:25 | 224988.5 | 120.0003 | 4 | 26 | 4.337472 | 0 | 2.982651 | 0 | 12.60392 | 0
2018-02-15 06:27 | 225108.5 | 240 | 4 | 26 | 4.331705 | 0 | 2.982651 | 0 | 12.60392 | 0
2018-02-15 06:28 | 225168.5 | 300.0028 | 4 | 26 | 4.330037 | 0 | 2.982651 | 0 | 12.60392 | 0
2018-02-15 06:30 | 225288.6 | 120.0014 | 5 | 26 | 4.106926 | -2.282058 | 2.982651 | 0.07606262 | 12.60392 | 0.3147773
2018-02-15 06:32 | 225408.6 | 240.0009 | 5 | 26 | 4.072685 | -2.282088 | 2.982651 | 0.1521256 | 12.60392 | 0.6258026
2018-02-15 06:34 | 225528.6 | 360.0013 | 5 | 26 | 4.042686 | -2.282078 | 2.982651 | 0.2281874 | 12.60392 | 0.9344268
2018-02-15 06:36 | 225648.6 | 480.0009 | 5 | 26 | 4.013977 | -2.282043 | 2.982651 | 0.3042531 | 12.60392 | 1.240844
2018-02-15 06:38 | 225768.6 | 600.0014 | 5 | 26 | 3.985038 | -2.282029 | 2.982651 | 0.3803153 | 12.60392 | 1.54506
2018-02-15 06:40 | 225888.6 | 720.0001 | 5 | 26 | 3.955425 | -2.282051 | 2.982651 | 0.4563768 | 12.60392 | 1.847035
2018-02-15 06:42 | 226008.6 | 840.0014 | 5 | 26 | 3.927749 | -2.281989 | 2.982651 | 0.5324427 | 12.60392 | 2.146846
2018-02-15 06:44 | 226128.6 | 960.0009 | 5 | 26 | 3.901683 | -2.282009 | 2.982651 | 0.6085094 | 12.60392 | 2.444613
2018-02-15 06:46 | 226248.6 | 1080.0006 | 5 | 26 | 3.876032 | -2.28208 | 2.982651 | 0.6845677 | 12.60392 | 2.740396
2018-02-15 06:48 | 226368.6 | 1200.0009 | 5 | 26 | 3.849061 | -2.282042 | 2.982651 | 0.76064 | 12.60392 | 3.034244
2018-02-15 06:50 | 226488.6 | 1320.0013 | 5 | 26 | 3.823067 | -2.282009 | 2.982651 | 0.8366992 | 12.60392 | 3.325989
2018-02-15 06:52 | 226608.6 | 1440 | 5 | 26 | 3.800234 | -2.281995 | 2.982651 | 0.9127603 | 12.60392 | 3.615889
2018-02-15 06:54 | 226728.6 | 1560.0013 | 5 | 26 | 3.779683 | -2.282026 | 2.982651 | 0.9888268 | 12.60392 | 3.90417
2018-02-15 06:56 | 226848.6 | 1680.0009 | 5 | 26 | 3.759527 | -2.282016 | 2.982651 | 1.064893 | 12.60392 | 4.190909
2018-02-15 06:58 | 226968.6 | 1800.0013 | 5 | 26 | 3.738828 | -2.282048 | 2.982651 | 1.140956 | 12.60392 | 4.476074
2018-02-15 07:00 | 227088.6 | 1920.0009 | 5 | 26 | 3.720181 | -2.282 | 2.982651 | 1.217021 | 12.60392 | 4.759752
2018-02-15 07:02 | 227208.6 | 2040.0005 | 5 | 26 | 3.702686 | -2.28202 | 2.982651 | 1.293086 | 12.60392 | 5.04205
2018-02-15 07:04 | 227328.6 | 2160.0001 | 5 | 26 | 3.685811 | -2.281981 | 2.982651 | 1.369145 | 12.60392 | 5.323029
2018-02-15 07:06 | 227448.6 | 2280.0013 | 5 | 26 | 3.668851 | -2.282053 | 2.982651 | 1.445217 | 12.60392 | 5.602776
2018-02-15 07:08 | 227568.6 | 2400.0009 | 5 | 26 | 3.652977 | -2.282002 | 2.982651 | 1.521275 | 12.60392 | 5.881199
2018-02-15 07:10 | 227688.6 | 2520.0013 | 5 | 26 | 3.638889 | -2.282033 | 2.982651 | 1.597341 | 12.60392 | 6.158525
2018-02-15 07:12 | 227808.6 | 2640.0009 | 5 | 26 | 3.626177 | -2.282004 | 2.982651 | 1.673411 | 12.60392 | 6.434845
2018-02-15 07:14 | 227928.6 | 2760.0005 | 5 | 26 | 3.613738 | -2.281968 | 2.982651 | 1.749469 | 12.60392 | 6.710168
2018-02-15 07:16 | 228048.6 | 2880.0009 | 5 | 26 | 3.601083 | -2.28202 | 2.982651 | 1.825541 | 12.60392 | 6.984581
2018-02-15 07:18 | 228168.6 | 3000.0005 | 5 | 26 | 3.590248 | -2.282056 | 2.982651 | 1.901604 | 12.60392 | 7.258072
2018-02-15 07:20 | 228288.6 | 3120.0001 | 5 | 26 | 3.580521 | -2.282044 | 2.982651 | 1.977664 | 12.60392 | 7.530766
2018-02-15 07:22 | 228408.6 | 3240.0013 | 5 | 26 | 3.571053 | -2.282011 | 2.982651 | 2.053728 | 12.60392 | 7.802762
2018-02-15 07:24 | 228528.6 | 3360.0009 | 5 | 26 | 3.560422 | -2.282042 | 2.982651 | 2.129791 | 12.60392 | 8.073998
2018-02-15 07:26 | 228648.6 | 3480.0013 | 5 | 26 | 3.549665 | -2.282048 | 2.982651 | 2.205855 | 12.60392 | 8.344398
2018-02-15 07:28 | 228768.6 | 3600.0001 | 5 | 26 | 3.539344 | -2.281973 | 2.982651 | 2.281925 | 12.60392 | 8.614032
2018-02-15 07:30 | 228888.6 | 3720.0005 | 5 | 26 | 3.528737 | -2.282091 | 2.982651 | 2.357985 | 12.60392 | 8.882839
2018-02-15 07:32 | 229008.6 | 3840.0001 | 5 | 26 | 3.516142 | -2.282001 | 2.982651 | 2.43405 | 12.60392 | 9.150787
2018-02-15 07:34 | 229128.6 | 3960.0005 | 5 | 26 | 3.499774 | -2.282022 | 2.982651 | 2.510114 | 12.60392 | 9.417633
2018-02-15 07:36 | 229248.6 | 4080.0009 | 5 | 26 | 3.481815 | -2.282118 | 2.982651 | 2.58618 | 12.60392 | 9.683183
2018-02-15 07:38 | 229368.6 | 4200.0013 | 5 | 26 | 3.4594 | -2.282084 | 2.982651 | 2.662243 | 12.60392 | 9.947205
2018-02-15 07:40 | 229488.6 | 4320.0009 | 5 | 26 | 3.426885 | -2.282066 | 2.982651 | 2.738309 | 12.60392 | 10.20921
2018-02-15 07:42 | 229608.6 | 4440.0006 | 5 | 26 | 3.373901 | -2.282053 | 2.982651 | 2.814375 | 12.60392 | 10.46805
2018-02-15 07:44 | 229728.6 | 4560.0001 | 5 | 26 | 3.282976 | -2.281995 | 2.982651 | 2.890436 | 12.60392 | 10.72154
2018-02-15 07:46 | 229848.6 | 4680.0013 | 5 | 26 | 3.08313 | -2.281964 | 2.982651 | 2.966501 | 12.60392 | 10.96491
2018-02-15 07:46 | 229873.7 | 4705.1745 | 5 | 26 | 2.999995 | -2.282016 | 2.982651 | 2.982462 | 12.60392 | 11.01349
2018-02-15 07:48 | 229993.8 | 120.0003 | 6 | 26 | 3.349658 | 0 | 2.982651 | 2.982462 | 12.60392 | 11.01349
2018-02-15 07:50 | 230113.8 | 240.0008 | 6 | 26 | 3.363786 | 0 | 2.982651 | 2.982462 | 12.60392 | 11.01349
2018-02-15 07:51 | 230173.8 | 300.002 | 6 | 26 | 3.367328 | 0 | 2.982651 | 2.982462 | 12.60392 | 11.01349
2018-02-15 07:51 | 230173.8 | 0.0025 | 7 | 27 | 3.367242 | 0 | 0 | 0 | 0 | 0
2018-02-15 07:53 | 230293.9 | 120.0005 | 2 | 27 | 4.044424 | 4.890018 | 0.1624129 | 0 | 0.6372184 | 0
2018-02-15 07:55 | 230413.9 | 240.0001 | 2 | 27 | 4.078227 | 4.890032 | 0.325395 | 0 | 1.299073 | 0
2018-02-15 07:57 | 230533.9 | 360.0005 | 2 | 27 | 4.111643 | 4.889957 | 0.4883931 | 0 | 1.966637 | 0
2018-02-15 07:59 | 230653.9 | 480.0001 | 2 | 27 | 4.13924 | 4.889933 | 0.6513665 | 0 | 2.639017 | 0
2018-02-15 08:01 | 230773.9 | 600.0013 | 2 | 27 | 4.164863 | 4.889959 | 0.8143603 | 0 | 3.315804 | 0
2018-02-15 08:03 | 230893.9 | 720.0001 | 2 | 27 | 4.189456 | 4.889862 | 0.9773513 | 0 | 3.996631 | 0
2018-02-15 08:05 | 231013.9 | 840.0005 | 2 | 27 | 4.20025 | 4.652552 | 1.137958 | 0 | 4.670845 | 0
2018-02-15 08:07 | 231133.9 | 960.001 | 2 | 27 | 4.200319 | 4.281445 | 1.286802 | 0 | 5.296036 | 0
2018-02-15 08:09 | 231253.9 | 1080.0005 | 2 | 27 | 4.200287 | 3.915958 | 1.423391 | 0 | 5.869747 | 0
2018-02-15 08:11 | 231373.9 | 1200.0002 | 2 | 27 | 4.200299 | 3.587223 | 1.548313 | 0 | 6.394455 | 0
2018-02-15 08:13 | 231493.9 | 1320.0005 | 2 | 27 | 4.20027 | 3.283056 | 1.662775 | 0 | 6.875228 | 0
2018-02-15 08:13 | 231503.4 | 1329.5545 | 2 | 27 | 4.200298 | 3.259985 | 1.671458 | 0 | 6.911698 | 0
2018-02-15 08:15 | 231623.4 | 120.0013 | 3 | 27 | 4.221214 | 3.259949 | 1.779743 | 0 | 7.367541 | 0
2018-02-15 08:17 | 231743.4 | 240.001 | 3 | 27 | 4.248003 | 3.259882 | 1.888394 | 0 | 7.827594 | 0
2018-02-15 08:19 | 231863.4 | 360.0013 | 3 | 27 | 4.278703 | 3.259968 | 1.997065 | 0 | 8.290877 | 0
2018-02-15 08:21 | 231983.4 | 480.0002 | 3 | 27 | 4.310615 | 3.259918 | 2.105719 | 0 | 8.757493 | 0
2018-02-15 08:23 | 232103.4 | 600.0013 | 3 | 27 | 4.344552 | 3.259954 | 2.214386 | 0 | 9.227741 | 0
2018-02-15 08:25 | 232223.4 | 720.0001 | 3 | 27 | 4.381771 | 3.25993 | 2.323052 | 0 | 9.701843 | 0
2018-02-15 08:27 | 232343.4 | 840.0006 | 3 | 27 | 4.400301 | 2.944357 | 2.428633 | 0 | 10.16596 | 0
2018-02-15 08:29 | 232463.4 | 960.0009 | 3 | 27 | 4.400268 | 2.529131 | 2.519578 | 0 | 10.56614 | 0
2018-02-15 08:31 | 232583.4 | 1080.0023 | 3 | 27 | 4.400289 | 2.186897 | 2.598024 | 0 | 10.91133 | 0
2018-02-15 08:33 | 232703.4 | 1200.001 | 3 | 27 | 4.400289 | 1.896914 | 2.665974 | 0 | 11.21033 | 0
2018-02-15 08:35 | 232823.4 | 1320.0005 | 3 | 27 | 4.400291 | 1.643208 | 2.724881 | 0 | 11.46954 | 0
2018-02-15 08:37 | 232943.4 | 1440.0001 | 3 | 27 | 4.400297 | 1.423763 | 2.775852 | 0 | 11.69382 | 0
2018-02-15 08:39 | 233063.4 | 1560.0013 | 3 | 27 | 4.400248 | 1.245854 | 2.820231 | 0 | 11.8891 | 0
2018-02-15 08:41 | 233183.4 | 1680.001 | 3 | 27 | 4.400263 | 1.09833 | 2.859215 | 0 | 12.06064 | 0
2018-02-15 08:43 | 233303.4 | 1800.0013 | 3 | 27 | 4.400199 | 0.9692545 | 2.89363 | 0 | 12.21207 | 0
2018-02-15 08:45 | 233423.4 | 1920.0001 | 3 | 27 | 4.400253 | 0.8546591 | 2.923999 | 0 | 12.3457 | 0
2018-02-15 08:47 | 233543.4 | 2040.0006 | 3 | 27 | 4.400235 | 0.7581882 | 2.950808 | 0 | 12.46367 | 0
2018-02-15 08:49 | 233663.4 | 2160.0001 | 3 | 27 | 4.400211 | 0.6776381 | 2.974707 | 0 | 12.56883 | 0
2018-02-15 08:50 | 233706.7 | 2203.238 | 3 | 27 | 4.400198 | 0.6519918 | 2.982692 | 0 | 12.60397 | 0
2018-02-15 08:52 | 233826.7 | 120.0003 | 4 | 27 | 4.337415 | 0 | 2.982692 | 0 | 12.60397 | 0
2018-02-15 08:54 | 233946.7 | 240.0008 | 4 | 27 | 4.331683 | 0 | 2.982692 | 0 | 12.60397 | 0
2018-02-15 08:55 | 234006.7 | 300.0028 | 4 | 27 | 4.330036 | 0 | 2.982692 | 0 | 12.60397 | 0
2018-02-15 08:57 | 234126.8 | 120.0005 | 5 | 27 | 4.105937 | -2.282016 | 2.982692 | 0.07605599 | 12.60397 | 0.3146411
2018-02-15 08:59 | 234246.8 | 240.0009 | 5 | 27 | 4.072708 | -2.282016 | 2.982692 | 0.1521295 | 12.60397 | 0.6256809
2018-02-15 09:01 | 234366.8 | 360.0005 | 5 | 27 | 4.042874 | -2.282058 | 2.982692 | 0.228192 | 12.60397 | 0.9343231
2018-02-15 09:03 | 234486.8 | 480.0009 | 5 | 27 | 4.012681 | -2.282033 | 2.982692 | 0.3042492 | 12.60397 | 1.240675
2018-02-15 09:05 | 234606.8 | 600.0005 | 5 | 27 | 3.983014 | -2.282048 | 2.982692 | 0.3803153 | 12.60397 | 1.544761
2018-02-15 09:07 | 234726.8 | 720.0002 | 5 | 27 | 3.954878 | -2.282048 | 2.982692 | 0.456377 | 12.60397 | 1.84664
2018-02-15 09:09 | 234846.8 | 840.0013 | 5 | 27 | 3.928028 | -2.282033 | 2.982692 | 0.5324435 | 12.60397 | 2.146445
2018-02-15 09:11 | 234966.8 | 960.0009 | 5 | 27 | 3.901454 | -2.281988 | 2.982692 | 0.6085112 | 12.60397 | 2.444227
2018-02-15 09:13 | 235086.8 | 1080.0013 | 5 | 27 | 3.874239 | -2.282028 | 2.982692 | 0.6845784 | 12.60397 | 2.739963
2018-02-15 09:15 | 235206.8 | 1200.0009 | 5 | 27 | 3.84796 | -2.282006 | 2.982692 | 0.7606384 | 12.60397 | 3.033633
2018-02-15 09:17 | 235326.8 | 1320.0013 | 5 | 27 | 3.823047 | -2.282075 | 2.982692 | 0.8367013 | 12.60397 | 3.325357
2018-02-15 09:19 | 235446.8 | 1440.0001 | 5 | 27 | 3.800498 | -2.282022 | 2.982692 | 0.9127674 | 12.60397 | 3.615295
2018-02-15 09:21 | 235566.8 | 1560.0005 | 5 | 27 | 3.778724 | -2.282011 | 2.982692 | 0.9888293 | 12.60397 | 3.903544
2018-02-15 09:23 | 235686.8 | 1680.0001 | 5 | 27 | 3.757707 | -2.281973 | 2.982692 | 1.064889 | 12.60397 | 4.190135
2018-02-15 09:25 | 235806.8 | 1800.0013 | 5 | 27 | 3.738564 | -2.282048 | 2.982692 | 1.140956 | 12.60397 | 4.47524
2018-02-15 09:27 | 235926.8 | 1920.0009 | 5 | 27 | 3.720486 | -2.282069 | 2.982692 | 1.217017 | 12.60397 | 4.758905
2018-02-15 09:29 | 236046.8 | 2040.0013 | 5 | 27 | 3.702538 | -2.28194 | 2.982692 | 1.293085 | 12.60397 | 5.04123
2018-02-15 09:31 | 236166.8 | 2160.0001 | 5 | 27 | 3.684182 | -2.282056 | 2.982692 | 1.369153 | 12.60397 | 5.322175
2018-02-15 09:33 | 236286.8 | 2280.0013 | 5 | 27 | 3.667773 | -2.28206 | 2.982692 | 1.445212 | 12.60397 | 5.601754
2018-02-15 09:35 | 236406.8 | 2400.0001 | 5 | 27 | 3.652881 | -2.281978 | 2.982692 | 1.521279 | 12.60397 | 5.880173
2018-02-15 09:37 | 236526.8 | 2520.0013 | 5 | 27 | 3.639004 | -2.282008 | 2.982692 | 1.597347 | 12.60397 | 6.157516
2018-02-15 09:39 | 236646.8 | 2640.0001 | 5 | 27 | 3.625116 | -2.28206 | 2.982692 | 1.673406 | 12.60397 | 6.433771
2018-02-15 09:41 | 236766.8 | 2760.0005 | 5 | 27 | 3.611895 | -2.281989 | 2.982692 | 1.749474 | 12.60397 | 6.709005
2018-02-15 09:43 | 236886.8 | 2880.0009 | 5 | 27 | 3.600518 | -2.281998 | 2.982692 | 1.825536 | 12.60397 | 6.983295
2018-02-15 09:45 | 237006.8 | 3000.0013 | 5 | 27 | 3.590289 | -2.281981 | 2.982692 | 1.901607 | 12.60397 | 7.256793
2018-02-15 09:47 | 237126.8 | 3120.0009 | 5 | 27 | 3.580151 | -2.282064 | 2.982692 | 1.97767 | 12.60397 | 7.529498
2018-02-15 09:49 | 237246.8 | 3240.0005 | 5 | 27 | 3.56894 | -2.282078 | 2.982692 | 2.053727 | 12.60397 | 7.80137
2018-02-15 09:51 | 237366.8 | 3360.0001 | 5 | 27 | 3.559031 | -2.282064 | 2.982692 | 2.129796 | 12.60397 | 8.072478
2018-02-15 09:53 | 237486.8 | 3480.0013 | 5 | 27 | 3.549413 | -2.282044 | 2.982692 | 2.205864 | 12.60397 | 8.342836
2018-02-15 09:55 | 237606.8 | 3600.0009 | 5 | 27 | 3.539403 | -2.281988 | 2.982692 | 2.281929 | 12.60397 | 8.612453
2018-02-15 09:57 | 237726.8 | 3720.0013 | 5 | 27 | 3.527332 | -2.281988 | 2.982692 | 2.357988 | 12.60397 | 8.881222
2018-02-15 09:59 | 237846.8 | 3840.0001 | 5 | 27 | 3.513509 | -2.282018 | 2.982692 | 2.434055 | 12.60397 | 9.149007
2018-02-15 10:01 | 237966.8 | 3960.0005 | 5 | 27 | 3.499127 | -2.282022 | 2.982692 | 2.510117 | 12.60397 | 9.415715
2018-02-15 10:03 | 238086.8 | 4080.0001 | 5 | 27 | 3.482264 | -2.282066 | 2.982692 | 2.586174 | 12.60397 | 9.681229
2018-02-15 10:05 | 238206.8 | 4200.0013 | 5 | 27 | 3.459239 | -2.282049 | 2.982692 | 2.662239 | 12.60397 | 9.945283
2018-02-15 10:07 | 238326.8 | 4320.0001 | 5 | 27 | 3.423482 | -2.282136 | 2.982692 | 2.738308 | 12.60397 | 10.20717
2018-02-15 10:09 | 238446.8 | 4440.0005 | 5 | 27 | 3.371555 | -2.281963 | 2.982692 | 2.814375 | 12.60397 | 10.46574
2018-02-15 10:11 | 238566.8 | 4560.0009 | 5 | 27 | 3.282712 | -2.281993 | 2.982692 | 2.890433 | 12.60397 | 10.71915
2018-02-15 10:13 | 238686.8 | 4680.0005 | 5 | 27 | 3.082336 | -2.282013 | 2.982692 | 2.966502 | 12.60397 | 10.96252
2018-02-15 10:14 | 238711.5 | 4704.696 | 5 | 27 | 2.999979 | -2.281993 | 2.982692 | 2.982154 | 12.60397 | 11.01016
2018-02-15 10:16 | 238831.5 | 120.0013 | 6 | 27 | 3.348644 | 0 | 2.982692 | 2.982161 | 12.60397 | 11.01018
2018-02-15 10:18 | 238951.5 | 240.0001 | 6 | 27 | 3.362669 | 0 | 2.982692 | 2.982161 | 12.60397 | 11.01018
2018-02-15 10:19 | 239011.5 | 300.0022 | 6 | 27 | 3.366025 | 0 | 2.982692 | 2.982161 | 12.60397 | 11.01018
2018-02-15 10:19 | 239011.5 | 0.0023 | 7 | 28 | 3.366134 | 0 | 0 | 0 | 0 | 0
2018-02-15 10:21 | 239131.6 | 120.0014 | 2 | 28 | 4.043063 | 4.89006 | 0.1623813 | 0 | 0.636919 | 0
2018-02-15 10:23 | 239251.6 | 240.001 | 2 | 28 | 4.076975 | 4.889866 | 0.3253806 | 0 | 1.298619 | 0
2018-02-15 10:25 | 239371.6 | 360.0006 | 2 | 28 | 4.112854 | 4.889853 | 0.4883628 | 0 | 1.966087 | 0
2018-02-15 10:27 | 239491.6 | 480.0003 | 2 | 28 | 4.140749 | 4.890007 | 0.6513365 | 0 | 2.63877 | 0
2018-02-15 10:29 | 239611.6 | 600.0014 | 2 | 28 | 4.163979 | 4.890144 | 0.8143315 | 0 | 3.315601 | 0
2018-02-15 10:31 | 239731.6 | 720.0003 | 2 | 28 | 4.187488 | 4.889849 | 0.977331 | 0 | 3.996219 | 0
2018-02-15 10:33 | 239851.6 | 840.0014 | 2 | 28 | 4.200294 | 4.659531 | 1.138273 | 0 | 4.67171 | 0
2018-02-15 10:35 | 239971.6 | 960.0003 | 2 | 28 | 4.200313 | 4.253626 | 1.286668 | 0 | 5.295011 | 0
2018-02-15 10:37 | 240091.6 | 1080.0014 | 2 | 28 | 4.200286 | 3.913774 | 1.422673 | 0 | 5.866273 | 0
2018-02-15 10:39 | 240211.6 | 1200.0011 | 2 | 28 | 4.20027 | 3.599703 | 1.547799 | 0 | 6.391837 | 0
2018-02-15 10:41 | 240331.6 | 1320.0006 | 2 | 28 | 4.200275 | 3.293978 | 1.662696 | 0 | 6.874436 | 0
2018-02-15 10:41 | 240345 | 1333.3723 | 2 | 28 | 4.200275 | 3.259993 | 1.67487 | 0 | 6.925572 | 0
2018-02-15 10:43 | 240465 | 120.0006 | 3 | 28 | 4.223072 | 3.25988 | 1.78316 | 0 | 7.381515 | 0
2018-02-15 10:45 | 240585 | 240.0002 | 3 | 28 | 4.250381 | 3.259869 | 1.891822 | 0 | 7.841878 | 0
2018-02-15 10:47 | 240705 | 360.0007 | 3 | 28 | 4.279423 | 3.259888 | 2.000483 | 0 | 8.305286 | 0
2018-02-15 10:49 | 240825 | 480.0011 | 3 | 28 | 4.310647 | 3.259842 | 2.109139 | 0 | 8.771938 | 0
2018-02-15 10:51 | 240945 | 600.0006 | 3 | 28 | 4.345642 | 3.259899 | 2.217801 | 0 | 9.242205 | 0
2018-02-15 10:53 | 241065 | 720.0011 | 3 | 28 | 4.384756 | 3.259924 | 2.326466 | 0 | 9.716531 | 0
2018-02-15 10:55 | 241185 | 840.0007 | 3 | 28 | 4.400302 | 2.928978 | 2.431445 | 0 | 10.17814 | 0
2018-02-15 10:57 | 241305 | 960.0002 | 3 | 28 | 4.400301 | 2.530621 | 2.522208 | 0 | 10.57752 | 0
2018-02-15 10:59 | 241425 | 1080.0015 | 3 | 28 | 4.400292 | 2.186285 | 2.600691 | 0 | 10.92287 | 0
2018-02-15 11:01 | 241545 | 1200.0003 | 3 | 28 | 4.400298 | 1.881768 | 2.668369 | 0 | 11.22067 | 0
2018-02-15 11:03 | 241665 | 1320.0014 | 3 | 28 | 4.400209 | 1.626682 | 2.726673 | 0 | 11.47723 | 0
2018-02-15 11:05 | 241785 | 1440.0003 | 3 | 28 | 4.400264 | 1.421274 | 2.777381 | 0 | 11.70035 | 0
2018-02-15 11:07 | 241905 | 1560.0007 | 3 | 28 | 4.400242 | 1.247025 | 2.82177 | 0 | 11.89568 | 0
2018-02-15 11:09 | 242025 | 1680.0002 | 3 | 28 | 4.400219 | 1.094395 | 2.860742 | 0 | 12.06716 | 0
2018-02-15 11:11 | 242145 | 1800.0008 | 3 | 28 | 4.400208 | 0.9589376 | 2.894907 | 0 | 12.2175 | 0
2018-02-15 11:13 | 242265 | 1920.0002 | 3 | 28 | 4.400238 | 0.8503656 | 2.925003 | 0 | 12.34993 | 0
2018-02-15 11:15 | 242385 | 2040.0015 | 3 | 28 | 4.400218 | 0.7582417 | 2.95176 | 0 | 12.46767 | 0
2018-02-15 11:17 | 242505 | 2160.0019 | 3 | 28 | 4.400228 | 0.6779633 | 2.97567 | 0 | 12.57287 | 0
2018-02-15 11:18 | 242546.1 | 2201.1278 | 3 | 28 | 4.400207 | 0.6519957 | 2.983267 | 0 | 12.6063 | 0
2018-02-15 11:20 | 242666.2 | 120.0005 | 4 | 28 | 4.337664 | 0 | 2.983267 | 0 | 12.6063 | 0
2018-02-15 11:22 | 242786.2 | 240.0002 | 4 | 28 | 4.331984 | 0 | 2.983267 | 0 | 12.6063 | 0
2018-02-15 11:23 | 242846.2 | 300.0014 | 4 | 28 | 4.330349 | 0 | 2.983267 | 0 | 12.6063 | 0
2018-02-15 11:25 | 242966.3 | 120.0013 | 5 | 28 | 4.107256 | -2.282062 | 2.983267 | 0.07605863 | 12.6063 | 0.3147278
2018-02-15 11:27 | 243086.3 | 240.0002 | 5 | 28 | 4.0736 | -2.282038 | 2.983267 | 0.1521221 | 12.6063 | 0.6258202
2018-02-15 11:29 | 243206.3 | 360.0005 | 5 | 28 | 4.041829 | -2.282048 | 2.983267 | 0.2281897 | 12.6063 | 0.93448
2018-02-15 11:31 | 243326.3 | 480.001 | 5 | 28 | 4.012194 | -2.281969 | 2.983267 | 0.3042494 | 12.6063 | 1.24076
2018-02-15 11:33 | 243446.3 | 600.0013 | 5 | 28 | 3.983805 | -2.282048 | 2.983267 | 0.3803139 | 12.6063 | 1.54486
2018-02-15 11:35 | 243566.3 | 720.001 | 5 | 28 | 3.956002 | -2.282088 | 2.983267 | 0.4563793 | 12.6063 | 1.846836
2018-02-15 11:37 | 243686.3 | 840.0005 | 5 | 28 | 3.927863 | -2.282031 | 2.983267 | 0.5324388 | 12.6063 | 2.146665
2018-02-15 11:39 | 243806.3 | 960.0001 | 5 | 28 | 3.900151 | -2.282018 | 2.983267 | 0.6085081 | 12.6063 | 2.444383
2018-02-15 11:41 | 243926.3 | 1080.0005 | 5 | 28 | 3.874385 | -2.282006 | 2.983267 | 0.6845704 | 12.6063 | 2.740055
2018-02-15 11:43 | 244046.3 | 1200.0009 | 5 | 28 | 3.848941 | -2.28206 | 2.983267 | 0.7606376 | 12.6063 | 3.033799
2018-02-15 11:45 | 244166.3 | 1320.0013 | 5 | 28 | 3.823663 | -2.282029 | 2.983267 | 0.8366963 | 12.6063 | 3.325577
2018-02-15 11:47 | 244286.3 | 1440.0001 | 5 | 28 | 3.799322 | -2.282004 | 2.983267 | 0.9127637 | 12.6063 | 3.615497
2018-02-15 11:49 | 244406.3 | 1560.0013 | 5 | 28 | 3.777894 | -2.281908 | 2.983267 | 0.9888287 | 12.6063 | 3.903661
2018-02-15 11:51 | 244526.3 | 1680.0009 | 5 | 28 | 3.758166 | -2.282018 | 2.983267 | 1.064891 | 12.6063 | 4.190259
2018-02-15 11:53 | 244646.3 | 1800.0006 | 5 | 28 | 3.739217 | -2.282015 | 2.983267 | 1.140954 | 12.6063 | 4.475396
2018-02-15 11:55 | 244766.3 | 1920.0001 | 5 | 28 | 3.720132 | -2.28193 | 2.983267 | 1.217018 | 12.6063 | 4.759097
2018-02-15 11:57 | 244886.3 | 2040.0013 | 5 | 28 | 3.701076 | -2.282028 | 2.983267 | 1.293081 | 12.6063 | 5.041322
2018-02-15 11:59 | 245006.3 | 2160.0001 | 5 | 28 | 3.684052 | -2.282001 | 2.983267 | 1.369141 | 12.6063 | 5.322166
2018-02-15 12:01 | 245126.3 | 2280.0005 | 5 | 28 | 3.668349 | -2.282022 | 2.983267 | 1.445209 | 12.6063 | 5.601802
2018-02-15 12:03 | 245246.3 | 2400.0001 | 5 | 28 | 3.653128 | -2.281991 | 2.983267 | 1.521272 | 12.6063 | 5.880245
2018-02-15 12:05 | 245366.3 | 2520.0005 | 5 | 28 | 3.637608 | -2.282001 | 2.983267 | 1.597342 | 12.6063 | 6.157547
2018-02-15 12:07 | 245486.3 | 2640.0009 | 5 | 28 | 3.623912 | -2.282063 | 2.983267 | 1.673406 | 12.6063 | 6.433702
2018-02-15 12:09 | 245606.3 | 2760.0005 | 5 | 28 | 3.611922 | -2.281969 | 2.983267 | 1.749471 | 12.6063 | 6.708893
2018-02-15 12:11 | 245726.3 | 2880.0009 | 5 | 28 | 3.600901 | -2.282022 | 2.983267 | 1.825535 | 12.6063 | 6.983211
2018-02-15 12:13 | 245846.3 | 3000.0005 | 5 | 28 | 3.589607 | -2.282056 | 2.983267 | 1.901598 | 12.6063 | 7.256685
2018-02-15 12:15 | 245966.3 | 3120.0009 | 5 | 28 | 3.578287 | -2.282053 | 2.983267 | 1.977657 | 12.6063 | 7.529266
2018-02-15 12:17 | 246086.3 | 3240.0005 | 5 | 28 | 3.568566 | -2.28206 | 2.983267 | 2.053719 | 12.6063 | 7.801065
2018-02-15 12:19 | 246206.3 | 3360.0001 | 5 | 28 | 3.559363 | -2.28204 | 2.983267 | 2.129785 | 12.6063 | 8.072164
2018-02-15 12:21 | 246326.3 | 3480.0005 | 5 | 28 | 3.549425 | -2.282068 | 2.983267 | 2.205854 | 12.6063 | 8.342548
2018-02-15 12:23 | 246446.3 | 3600.0001 | 5 | 28 | 3.537343 | -2.28202 | 2.983267 | 2.281915 | 12.6063 | 8.612076
2018-02-15 12:25 | 246566.3 | 3720.0013 | 5 | 28 | 3.525649 | -2.282044 | 2.983267 | 2.357978 | 12.6063 | 8.880688
2018-02-15 12:27 | 246686.3 | 3840.0009 | 5 | 28 | 3.51351 | -2.282016 | 2.983267 | 2.434048 | 12.6063 | 9.148429
2018-02-15 12:29 | 246806.3 | 3960.0013 | 5 | 28 | 3.49954 | -2.281953 | 2.983267 | 2.510112 | 12.6063 | 9.415175
2018-02-15 12:31 | 246926.3 | 4080.0001 | 5 | 28 | 3.481074 | -2.28206 | 2.983267 | 2.586171 | 12.6063 | 9.680688
2018-02-15 12:33 | 247046.3 | 4200.0013 | 5 | 28 | 3.455859 | -2.282022 | 2.983267 | 2.662237 | 12.6063 | 9.944553
2018-02-15 12:35 | 247166.3 | 4320.0001 | 5 | 28 | 3.422593 | -2.282043 | 2.983267 | 2.738299 | 12.6063 | 10.20622
2018-02-15 12:37 | 247286.3 | 4440.0013 | 5 | 28 | 3.372221 | -2.282038 | 2.983267 | 2.814366 | 12.6063 | 10.4648
2018-02-15 12:39 | 247406.3 | 4560.0009 | 5 | 28 | 3.283021 | -2.282011 | 2.983267 | 2.890425 | 12.6063 | 10.71826
2018-02-15 12:41 | 247526.3 | 4680.0005 | 5 | 28 | 3.078429 | -2.281948 | 2.983267 | 2.966494 | 12.6063 | 10.9615
2018-02-15 12:41 | 247549.8 | 4703.5591 | 5 | 28 | 2.99998 | -2.281943 | 2.983267 | 2.981426 | 12.6063 | 11.00692
2018-02-15 12:43 | 247669.9 | 120.0006 | 6 | 28 | 3.353355 | 0 | 2.983267 | 2.981426 | 12.6063 | 11.00692
2018-02-15 12:45 | 247789.9 | 240.001 | 6 | 28 | 3.367571 | 0 | 2.983267 | 2.981426 | 12.6063 | 11.00692
2018-02-15 12:46 | 247849.9 | 300.0007 | 6 | 28 | 3.370947 | 0 | 2.983267 | 2.981426 | 12.6063 | 11.00692
2018-02-15 12:46 | 247849.9 | 0.0025 | 7 | 29 | 3.371086 | 0 | 0 | 0 | 0 | 0
2018-02-15 12:48 | 247970 | 120.0005 | 2 | 29 | 4.043898 | 4.890182 | 0.1624176 | 0 | 0.6373501 | 0
2018-02-15 12:50 | 248090 | 240.0001 | 2 | 29 | 4.080209 | 4.889835 | 0.3254093 | 0 | 1.299356 | 0
2018-02-15 12:52 | 248210 | 360.0005 | 2 | 29 | 4.114386 | 4.889912 | 0.4883981 | 0 | 1.96731 | 0
2018-02-15 12:54 | 248330 | 480.0001 | 2 | 29 | 4.140367 | 4.890177 | 0.6513696 | 0 | 2.640047 | 0
2018-02-15 12:56 | 248450 | 600.0013 | 2 | 29 | 4.163315 | 4.890175 | 0.8143622 | 0 | 3.316742 | 0
2018-02-15 12:58 | 248570 | 720.0009 | 2 | 29 | 4.189312 | 4.889805 | 0.9773675 | 0 | 3.997435 | 0
2018-02-15 13:00 | 248690 | 840.0021 | 2 | 29 | 4.200263 | 4.61759 | 1.137385 | 0 | 4.66921 | 0
2018-02-15 13:02 | 248810 | 960.001 | 2 | 29 | 4.200262 | 4.253712 | 1.285146 | 0 | 5.289848 | 0
2018-02-15 13:04 | 248930 | 1080.0006 | 2 | 29 | 4.200278 | 3.922131 | 1.421349 | 0 | 5.861942 | 0
2018-02-15 13:06 | 249050 | 1200.001 | 2 | 29 | 4.200296 | 3.597944 | 1.546654 | 0 | 6.388259 | 0
2018-02-15 13:08 | 249170 | 1320.0023 | 2 | 29 | 4.200289 | 3.269232 | 1.661111 | 0 | 6.869009 | 0
2018-02-15 13:08 | 249173.4 | 1323.463 | 2 | 29 | 4.200283 | 3.259989 | 1.664255 | 0 | 6.882214 | 0
2018-02-15 13:10 | 249293.4 | 120.0013 | 3 | 29 | 4.221855 | 3.259869 | 1.772536 | 4.76e-10 | 7.338087 | 1.934e-09
2018-02-15 13:12 | 249413.4 | 240.001 | 3 | 29 | 4.247708 | 3.259859 | 1.881203 | 4.76e-10 | 7.79825 | 1.934e-09
2018-02-15 13:14 | 249533.4 | 360.0005 | 3 | 29 | 4.27638 | 3.259832 | 1.989855 | 4.76e-10 | 8.261296 | 1.934e-09
2018-02-15 13:16 | 249653.4 | 480.0002 | 3 | 29 | 4.308824 | 3.259846 | 2.098516 | 4.76e-10 | 8.727692 | 1.934e-09
2018-02-15 13:18 | 249773.4 | 600.0013 | 3 | 29 | 4.344333 | 3.259857 | 2.20717 | 4.76e-10 | 9.197781 | 1.934e-09
2018-02-15 13:20 | 249893.4 | 720.0009 | 3 | 29 | 4.381558 | 3.259817 | 2.31583 | 4.76e-10 | 9.671843 | 1.934e-09
2018-02-15 13:22 | 250013.4 | 840.0005 | 3 | 29 | 4.400322 | 2.9769 | 2.421848 | 4.76e-10 | 10.13785 | 1.934e-09
2018-02-15 13:24 | 250133.4 | 960.001 | 3 | 29 | 4.400316 | 2.561571 | 2.513965 | 4.76e-10 | 10.5432 | 1.934e-09
2018-02-15 13:26 | 250253.4 | 1080.0006 | 3 | 29 | 4.400275 | 2.195547 | 2.593095 | 4.76e-10 | 10.89139 | 1.934e-09
2018-02-15 13:28 | 250373.4 | 1200.0002 | 3 | 29 | 4.400259 | 1.899248 | 2.661173 | 4.76e-10 | 11.19095 | 1.934e-09
2018-02-15 13:30 | 250493.4 | 1320.0014 | 3 | 29 | 4.400279 | 1.652137 | 2.720249 | 4.76e-10 | 11.4509 | 1.934e-09
2018-02-15 13:32 | 250613.4 | 1440.001 | 3 | 29 | 4.400265 | 1.442072 | 2.771742 | 4.76e-10 | 11.67749 | 1.934e-09
2018-02-15 13:34 | 250733.4 | 1560.0005 | 3 | 29 | 4.400228 | 1.256638 | 2.816682 | 4.76e-10 | 11.87524 | 1.934e-09
2018-02-15 13:36 | 250853.4 | 1680.001 | 3 | 29 | 4.400231 | 1.098705 | 2.855837 | 4.76e-10 | 12.04753 | 1.934e-09
2018-02-15 13:38 | 250973.4 | 1800.0013 | 3 | 29 | 4.40022 | 0.9705944 | 2.890278 | 4.76e-10 | 12.19908 | 1.934e-09
2018-02-15 13:40 | 251093.4 | 1920.0002 | 3 | 29 | 4.400232 | 0.8629541 | 2.920793 | 4.76e-10 | 12.33335 | 1.934e-09
2018-02-15 13:42 | 251213.4 | 2040.0013 | 3 | 29 | 4.400222 | 0.767642 | 2.947937 | 4.76e-10 | 12.45279 | 1.934e-09
2018-02-15 13:44 | 251333.4 | 2160.0001 | 3 | 29 | 4.40022 | 0.6803942 | 2.972034 | 4.76e-10 | 12.55882 | 1.934e-09
2018-02-15 13:45 | 251376.8 | 2203.3669 | 3 | 29 | 4.400174 | 0.6519957 | 2.98006 | 4.76e-10 | 12.59414 | 1.934e-09
2018-02-15 13:47 | 251496.8459 | 120.0012 | 4 | 29 | 4.337242 | 0 | 2.98006 | 4.76e-10 | 12.59414 | 1.934e-09
2018-02-15 13:49 | 251616.8446 | 239.9999 | 4 | 29 | 4.331495 | 0 | 2.98006 | 4.76e-10 | 12.59414 | 1.934e-09
2018-02-15 13:50 | 251676.8475 | 300.0028 | 4 | 29 | 4.329819 | 0 | 2.98006 | 4.76e-10 | 12.59414 | 1.934e-09
2018-02-15 13:52 | 251796.9 | 120.0006 | 5 | 29 | 4.106854 | -2.282071 | 2.98006 | 0.07605428 | 12.59414 | 0.3147146
2018-02-15 13:54 | 251916.9 | 240.0009 | 5 | 29 | 4.07192 | -2.282073 | 2.98006 | 0.1521275 | 12.59414 | 0.6257538
2018-02-15 13:56 | 252036.9 | 360.0022 | 5 | 29 | 4.04173 | -2.282062 | 2.98006 | 0.2281905 | 12.59414 | 0.9343163
2018-02-15 13:58 | 252156.9 | 480.0001 | 5 | 29 | 4.013085 | -2.282029 | 2.98006 | 0.304249 | 12.59414 | 1.240627
2018-02-15 14:00 | 252276.9 | 600.0006 | 5 | 29 | 3.984476 | -2.282056 | 2.98006 | 0.3803097 | 12.59414 | 1.544778
2018-02-15 14:02 | 252396.9 | 720.0009 | 5 | 29 | 3.954972 | -2.281966 | 2.98006 | 0.4563795 | 12.59414 | 1.846763
2018-02-15 14:04 | 252516.9 | 840.0013 | 5 | 29 | 3.92692 | -2.28204 | 2.98006 | 0.5324344 | 12.59414 | 2.146477
2018-02-15 14:06 | 252636.9 | 960.0009 | 5 | 29 | 3.900634 | -2.282083 | 2.98006 | 0.6085013 | 12.59414 | 2.444177
2018-02-15 14:08 | 252756.9 | 1080.0006 | 5 | 29 | 3.875254 | -2.282006 | 2.98006 | 0.6845681 | 12.59414 | 2.739924
2018-02-15 14:10 | 252876.9 | 1200.0009 | 5 | 29 | 3.848943 | -2.282004 | 2.98006 | 0.760634 | 12.59414 | 3.033707
2018-02-15 14:12 | 252996.9 | 1320.0013 | 5 | 29 | 3.82231 | -2.281935 | 2.98006 | 0.8366979 | 12.59414 | 3.325441
2018-02-15 14:14 | 253116.9 | 1440.0009 | 5 | 29 | 3.799265 | -2.281933 | 2.98006 | 0.91276 | 12.59414 | 3.615278
2018-02-15 14:16 | 253236.9 | 1560.0005 | 5 | 29 | 3.778756 | -2.281964 | 2.98006 | 0.9888193 | 12.59414 | 3.903455
2018-02-15 14:18 | 253356.9 | 1680.0001 | 5 | 29 | 3.758873 | -2.281984 | 2.98006 | 1.064881 | 12.59414 | 4.190117
2018-02-15 14:20 | 253476.9 | 1800.0013 | 5 | 29 | 3.738472 | -2.281913 | 2.98006 | 1.140943 | 12.59414 | 4.475254
2018-02-15 14:22 | 253596.9 | 1920.0009 | 5 | 29 | 3.719323 | -2.282028 | 2.98006 | 1.217008 | 12.59414 | 4.75888
2018-02-15 14:24 | 253716.9 | 2040.0005 | 5 | 29 | 3.701667 | -2.281989 | 2.98006 | 1.293077 | 12.59414 | 5.041127
2018-02-15 14:26 | 253836.9 | 2160.0001 | 5 | 29 | 3.685012 | -2.281968 | 2.98006 | 1.369136 | 12.59414 | 5.322039
2018-02-15 14:28 | 253956.9 | 2280.0013 | 5 | 29 | 3.668491 | -2.282002 | 2.98006 | 1.445203 | 12.59414 | 5.60172
2018-02-15 14:30 | 254076.9 | 2400.0001 | 5 | 29 | 3.652052 | -2.281913 | 2.98006 | 1.521266 | 12.59414 | 5.88012
2018-02-15 14:32 | 254196.9 | 2520.0005 | 5 | 29 | 3.637846 | -2.281975 | 2.98006 | 1.597328 | 12.59414 | 6.157352
2018-02-15 14:34 | 254316.9 | 2640.0001 | 5 | 29 | 3.62499 | -2.281982 | 2.98006 | 1.673398 | 12.59414 | 6.433585
2018-02-15 14:36 | 254436.9 | 2760.0005 | 5 | 29 | 3.612758 | -2.281895 | 2.98006 | 1.749457 | 12.59414 | 6.708827
2018-02-15 14:38 | 254556.9 | 2880.0009 | 5 | 29 | 3.600178 | -2.282035 | 2.98006 | 1.825523 | 12.59414 | 6.983164
2018-02-15 14:40 | 254676.9 | 3000.0005 | 5 | 29 | 3.588905 | -2.281995 | 2.98006 | 1.901587 | 12.59414 | 7.256561
2018-02-15 14:42 | 254796.9 | 3120.0009 | 5 | 29 | 3.579054 | -2.282056 | 2.98006 | 1.977653 | 12.59414 | 7.529178
2018-02-15 14:44 | 254916.9 | 3240.0005 | 5 | 29 | 3.569708 | -2.282011 | 2.98006 | 2.053711 | 12.59414 | 7.801043
2018-02-15 14:46 | 255036.9 | 3360.0001 | 5 | 29 | 3.55958 | -2.281996 | 2.98006 | 2.129779 | 12.59414 | 8.072207
2018-02-15 14:48 | 255156.9 | 3480.0006 | 5 | 29 | 3.548122 | -2.282103 | 2.98006 | 2.205845 | 12.59414 | 8.342534
2018-02-15 14:50 | 255276.9 | 3600.0009 | 5 | 29 | 3.537506 | -2.281988 | 2.98006 | 2.281909 | 12.59414 | 8.612015
2018-02-15 14:52 | 255396.9 | 3720.0005 | 5 | 29 | 3.526767 | -2.281968 | 2.98006 | 2.35797 | 12.59414 | 8.880672
2018-02-15 14:54 | 255516.9 | 3840.0009 | 5 | 29 | 3.514356 | -2.282062 | 2.98006 | 2.434029 | 12.59414 | 9.148459
2018-02-15 14:56 | 255636.9 | 3960.0005 | 5 | 29 | 3.498549 | -2.282089 | 2.98006 | 2.510096 | 12.59414 | 9.415215
2018-02-15 14:58 | 255756.9 | 4080.0001 | 5 | 29 | 3.479579 | -2.282036 | 2.98006 | 2.586152 | 12.59414 | 9.680587
2018-02-15 15:00 | 255876.9 | 4200.0005 | 5 | 29 | 3.456634 | -2.282022 | 2.98006 | 2.662221 | 12.59414 | 9.944447
2018-02-15 15:02 | 255996.9 | 4320.0009 | 5 | 29 | 3.423785 | -2.281948 | 2.98006 | 2.738281 | 12.59414 | 10.2062
2018-02-15 15:04 | 256116.9 | 4440.0013 | 5 | 29 | 3.371223 | -2.282029 | 2.98006 | 2.814348 | 12.59414 | 10.46481
2018-02-15 15:06 | 256236.9 | 4560.0009 | 5 | 29 | 3.276855 | -2.282024 | 2.98006 | 2.890413 | 12.59414 | 10.71802
2018-02-15 15:08 | 256356.9 | 4680.0006 | 5 | 29 | 3.069857 | -2.281988 | 2.98006 | 2.966474 | 12.59414 | 10.96069
2018-02-15 15:08 | 256377.7 | 4700.7518 | 5 | 29 | 2.999987 | -2.281921 | 2.98006 | 2.979626 | 12.59414 | 11.00063
2018-02-15 15:10 | 256497.7 | 120.0006 | 6 | 29 | 3.352473 | 0 | 2.98006 | 2.979626 | 12.59414 | 11.00063
2018-02-15 15:12 | 256617.7 | 240.0002 | 6 | 29 | 3.366706 | 0 | 2.98006 | 2.979626 | 12.59414 | 11.00063
2018-02-15 15:13 | 256677.7 | 300.0031 | 6 | 29 | 3.37024 | 0 | 2.98006 | 2.979626 | 12.59414 | 11.00063
2018-02-15 15:13 | 256677.7 | 0.0024 | 7 | 30 | 3.370266 | 0 | 0 | 0 | 0 | 0
2018-02-15 15:15 | 256797.8 | 120.0013 | 2 | 30 | 4.046313 | 4.88979 | 0.1623836 | 0 | 0.6374596 | 0
2018-02-15 15:17 | 256917.8 | 240.0001 | 2 | 30 | 4.079839 | 4.889881 | 0.3253858 | 0 | 1.299689 | 0
2018-02-15 15:19 | 257037.8 | 360.0013 | 2 | 30 | 4.112977 | 4.889923 | 0.4883761 | 0 | 1.96749 | 0
2018-02-15 15:21 | 257157.8 | 480.0009 | 2 | 30 | 4.139939 | 4.889847 | 0.6513596 | 0 | 2.640103 | 0
2018-02-15 15:23 | 257277.8 | 600.0005 | 2 | 30 | 4.165446 | 4.889889 | 0.8143424 | 0 | 3.316908 | 0
2018-02-15 15:25 | 257397.8 | 720.0001 | 2 | 30 | 4.190711 | 4.889843 | 0.9773313 | 0 | 3.997892 | 0
2018-02-15 15:27 | 257517.8 | 840.0013 | 2 | 30 | 4.200319 | 4.628206 | 1.137443 | 0 | 4.670116 | 0
2018-02-15 15:29 | 257637.8 | 960.0001 | 2 | 30 | 4.200249 | 4.263836 | 1.285627 | 0 | 5.292531 | 0
2018-02-15 15:31 | 257757.8 | 1080.0014 | 2 | 30 | 4.200284 | 3.912622 | 1.421925 | 0 | 5.865022 | 0
2018-02-15 15:33 | 257877.8 | 1200.0009 | 2 | 30 | 4.200264 | 3.571793 | 1.546547 | 0 | 6.38847 | 0
2018-02-15 15:35 | 257997.8 | 1320.0006 | 2 | 30 | 4.200297 | 3.268049 | 1.66048 | 0 | 6.86702 | 0
2018-02-15 15:35 | 258000.9 | 1323.0669 | 2 | 30 | 4.200255 | 3.259991 | 1.663258 | 0 | 6.878686 | 0
2018-02-15 15:37 | 258120.8963 | 120.0006 | 3 | 30 | 4.22106 | 3.259855 | 1.771543 | 0 | 7.334531 | 0
2018-02-15 15:39 | 258240.8967 | 240.001 | 3 | 30 | 4.247354 | 3.259995 | 1.880205 | 0 | 7.794595 | 0
2018-02-15 15:41 | 258360.897 | 360.0013 | 3 | 30 | 4.277874 | 3.259819 | 1.988855 | 0 | 8.257686 | 0
2018-02-15 15:43 | 258480.8967 | 480.001 | 3 | 30 | 4.310178 | 3.259901 | 2.097524 | 0 | 8.724309 | 0
2018-02-15 15:45 | 258600.897 | 600.0013 | 3 | 30 | 4.344295 | 3.259842 | 2.206167 | 0 | 9.19441 | 0
2018-02-15 15:47 | 258720.8967 | 720.001 | 3 | 30 | 4.380917 | 3.259819 | 2.314833 | 0 | 9.668444 | 0
2018-02-15 15:49 | 258840.8963 | 840.0006 | 3 | 30 | 4.400284 | 2.967665 | 2.420834 | 0 | 10.13435 | 0
2018-02-15 15:51 | 258960.8966 | 960.0009 | 3 | 30 | 4.400304 | 2.543667 | 2.512419 | 0 | 10.53736 | 0
2018-02-15 15:53 | 259080.8963 | 1080.0006 | 3 | 30 | 4.400301 | 2.198521 | 2.591274 | 0 | 10.88434 | 0
2018-02-15 15:55 | 259200.8958 | 1200.0001 | 3 | 30 | 4.400253 | 1.907919 | 2.659566 | 0 | 11.18484 | 0
2018-02-15 15:57 | 259320.897 | 1320.0013 | 3 | 30 | 4.400285 | 1.65703 | 2.718868 | 0 | 11.44579 | 0
2018-02-15 15:59 | 259440.8958 | 1440.0001 | 3 | 30 | 4.400267 | 1.436183 | 2.770345 | 0 | 11.6723 | 0
2018-02-15 16:01 | 259560.8963 | 1560.0006 | 3 | 30 | 4.400245 | 1.254015 | 2.815063 | 0 | 11.86907 | 0
2018-02-15 16:03 | 259680.8967 | 1680.001 | 3 | 30 | 4.400223 | 1.104102 | 2.854286 | 0 | 12.04166 | 0
2018-02-15 16:05 | 259800.897 | 1800.0013 | 3 | 30 | 4.400214 | 0.9763803 | 2.888925 | 0 | 12.19408 | 0
2018-02-15 16:07 | 259920.8958 | 1920.0001 | 3 | 30 | 4.400234 | 0.8637133 | 2.919573 | 0 | 12.32894 | 0
2018-02-15 16:09 | 260040.8963 | 2040.0006 | 3 | 30 | 4.400232 | 0.7640476 | 2.946644 | 0 | 12.44806 | 0
2018-02-15 16:11 | 260160.8966 | 2160.0009 | 3 | 30 | 4.400237 | 0.6825151 | 2.970707 | 0 | 12.55394 | 0
2018-02-15 16:12 | 260212.1495 | 2211.2538 | 3 | 30 | 4.400245 | 0.6519985 | 2.980197 | 0 | 12.5957 | 0
2018-02-15 16:14 | 260332.2 | 120.0012 | 4 | 30 | 4.337318 | 0 | 2.980197 | 0 | 12.5957 | 0
2018-02-15 16:16 | 260452.2 | 240 | 4 | 30 | 4.331576 | 0 | 2.980197 | 0 | 12.5957 | 0
2018-02-15 16:17 | 260512.2 | 300.0036 | 4 | 30 | 4.329924 | 0 | 2.980197 | 0 | 12.5957 | 0
2018-02-15 16:19 | 260632.3 | 120.0007 | 5 | 30 | 4.105448 | -2.282011 | 2.980197 | 0.07606332 | 12.5957 | 0.3146456
2018-02-15 16:21 | 260752.3 | 240.0002 | 5 | 30 | 4.072011 | -2.282004 | 2.980197 | 0.1521253 | 12.5957 | 0.6255963
2018-02-15 16:23 | 260872.3 | 360.0013 | 5 | 30 | 4.042353 | -2.282022 | 2.980197 | 0.2281916 | 12.5957 | 0.9342056
2018-02-15 16:25 | 260992.3 | 480.0002 | 5 | 30 | 4.012926 | -2.282106 | 2.980197 | 0.3042486 | 12.5957 | 1.240538
2018-02-15 16:27 | 261112.3 | 600.0006 | 5 | 30 | 3.982784 | -2.282029 | 2.980197 | 0.3803154 | 12.5957 | 1.544635
2018-02-15 16:29 | 261232.3 | 720.0002 | 5 | 30 | 3.954458 | -2.282018 | 2.980197 | 0.4563693 | 12.5957 | 1.846456
2018-02-15 16:31 | 261352.3 | 840.0005 | 5 | 30 | 3.927401 | -2.281982 | 2.980197 | 0.5324377 | 12.5957 | 2.146226
2018-02-15 16:33 | 261472.3 | 960.001 | 5 | 30 | 3.901115 | -2.282009 | 2.980197 | 0.6085053 | 12.5957 | 2.443971
2018-02-15 16:35 | 261592.3 | 1080.0005 | 5 | 30 | 3.874273 | -2.281995 | 2.980197 | 0.684568 | 12.5957 | 2.739691
2018-02-15 16:37 | 261712.3 | 1200.0001 | 5 | 30 | 3.847397 | -2.282026 | 2.980197 | 0.7606351 | 12.5957 | 3.033362
2018-02-15 16:39 | 261832.3 | 1320.0005 | 5 | 30 | 3.822326 | -2.282082 | 2.980197 | 0.8366983 | 12.5957 | 3.325041
2018-02-15 16:41 | 261952.3 | 1440.0009 | 5 | 30 | 3.799824 | -2.282035 | 2.980197 | 0.9127553 | 12.5957 | 3.614889
2018-02-15 16:43 | 262072.3 | 1560.0005 | 5 | 30 | 3.778606 | -2.281975 | 2.980197 | 0.988825 | 12.5957 | 3.903131
2018-02-15 16:45 | 262192.3 | 1680.0001 | 5 | 30 | 3.757201 | -2.282015 | 2.980197 | 1.064885 | 12.5957 | 4.189715
2018-02-15 16:47 | 262312.3 | 1800.0013 | 5 | 30 | 3.737748 | -2.282022 | 2.980197 | 1.140948 | 12.5957 | 4.474749
2018-02-15 16:49 | 262432.3 | 1920.0001 | 5 | 30 | 3.719594 | -2.282001 | 2.980197 | 1.21701 | 12.5957 | 4.758352
2018-02-15 16:51 | 262552.3 | 2040.0005 | 5 | 30 | 3.701846 | -2.282022 | 2.980197 | 1.293074 | 12.5957 | 5.040602
2018-02-15 16:53 | 262672.3 | 2160.0009 | 5 | 30 | 3.683877 | -2.281982 | 2.980197 | 1.369143 | 12.5957 | 5.321517
2018-02-15 16:55 | 262792.3 | 2280.0013 | 5 | 30 | 3.666882 | -2.282058 | 2.980197 | 1.445202 | 12.5957 | 5.601048
2018-02-15 16:57 | 262912.3 | 2400.0001 | 5 | 30 | 3.651842 | -2.281982 | 2.980197 | 1.521268 | 12.5957 | 5.879392
2018-02-15 16:59 | 263032.3 | 2520.0013 | 5 | 30 | 3.638101 | -2.282051 | 2.980197 | 1.597339 | 12.5957 | 6.156663
2018-02-15 17:01 | 263152.3 | 2640.0009 | 5 | 30 | 3.624718 | -2.282046 | 2.980197 | 1.673404 | 12.5957 | 6.432887
2018-02-15 17:03 | 263272.3 | 2760.0013 | 5 | 30 | 3.611128 | -2.282044 | 2.980197 | 1.749467 | 12.5957 | 6.708073
2018-02-15 17:05 | 263392.3 | 2880.0009 | 5 | 30 | 3.59953 | -2.281971 | 2.980197 | 1.82553 | 12.5957 | 6.982293
2018-02-15 17:07 | 263512.3 | 3000.0013 | 5 | 30 | 3.589302 | -2.281989 | 2.980197 | 1.901596 | 12.5957 | 7.255696
2018-02-15 17:09 | 263632.3 | 3120.0009 | 5 | 30 | 3.579376 | -2.282013 | 2.980197 | 1.977656 | 12.5957 | 7.528324
2018-02-15 17:11 | 263752.3 | 3240.0005 | 5 | 30 | 3.5688 | -2.282 | 2.980197 | 2.05372 | 12.5957 | 7.800195
2018-02-15 17:13 | 263872.3 | 3360.0001 | 5 | 30 | 3.558229 | -2.281973 | 2.980197 | 2.12979 | 12.5957 | 8.071259
2018-02-15 17:15 | 263992.3 | 3480.0005 | 5 | 30 | 3.548407 | -2.282051 | 2.980197 | 2.205847 | 12.5957 | 8.341514
2018-02-15 17:17 | 264112.3 | 3600.0001 | 5 | 30 | 3.538476 | -2.282068 | 2.980197 | 2.281916 | 12.5957 | 8.611063
2018-02-15 17:19 | 264232.3 | 3720.0005 | 5 | 30 | 3.527002 | -2.282002 | 2.980197 | 2.35798 | 12.5957 | 8.879792
2018-02-15 17:21 | 264352.3 | 3840.0001 | 5 | 30 | 3.512868 | -2.281943 | 2.980197 | 2.434045 | 12.5957 | 9.147545
2018-02-15 17:23 | 264472.3 | 3960.0013 | 5 | 30 | 3.498138 | -2.281998 | 2.980197 | 2.510104 | 12.5957 | 9.414181
2018-02-15 17:25 | 264592.3 | 4080.0009 | 5 | 30 | 3.480943 | -2.282013 | 2.980197 | 2.586166 | 12.5957 | 9.679624
2018-02-15 17:27 | 264712.3 | 4200.0005 | 5 | 30 | 3.457909 | -2.281963 | 2.980197 | 2.662233 | 12.5957 | 9.943584
2018-02-15 17:29 | 264832.3 | 4320.0001 | 5 | 30 | 3.422761 | -2.282006 | 2.980197 | 2.738297 | 12.5957 | 10.20538
2018-02-15 17:31 | 264952.3 | 4440.0013 | 5 | 30 | 3.368779 | -2.282001 | 2.980197 | 2.814364 | 12.5957 | 10.46382
2018-02-15 17:33 | 265072.3 | 4560.0001 | 5 | 30 | 3.278169 | -2.28202 | 2.980197 | 2.890425 | 12.5957 | 10.71698
2018-02-15 17:35 | 265192.3 | 4680.0005 | 5 | 30 | 3.073243 | -2.281941 | 2.980197 | 2.966489 | 12.5957 | 10.95984
2018-02-15 17:35 | 265214 | 4701.7006 | 5 | 30 | 2.999986 | -2.281968 | 2.980197 | 2.980242 | 12.5957 | 11.00163
2018-02-15 17:37 | 265334 | 120.0004 | 6 | 30 | 3.349692 | 0 | 2.980197 | 2.980242 | 12.5957 | 11.00163
2018-02-15 17:39 | 265454 | 240 | 6 | 30 | 3.36388 | 0 | 2.980197 | 2.980242 | 12.5957 | 11.00163
2018-02-15 17:40 | 265514 | 300.0044 | 6 | 30 | 3.367239 | 0 | 2.980197 | 2.980242 | 12.5957 | 11.00163
2018-02-15 17:40 | 265514 | 0.0024 | 7 | 31 | 3.367228 | 0 | 0 | 0 | 0 | 0
2018-02-15 17:42 | 265634.1 | 120.0014 | 2 | 31 | 4.044571 | 4.889868 | 0.1623916 | 0 | 0.6372172 | 0
2018-02-15 17:44 | 265754.1 | 240.001 | 2 | 31 | 4.077759 | 4.889912 | 0.325392 | 0 | 1.299104 | 0
2018-02-15 17:46 | 265874.1 | 360.0006 | 2 | 31 | 4.112456 | 4.889906 | 0.4883835 | 0 | 1.966663 | 0
2018-02-15 17:48 | 265994.1 | 480.001 | 2 | 31 | 4.141514 | 4.889904 | 0.651362 | 0 | 2.639387 | 0
2018-02-15 17:50 | 266114.1 | 600.0014 | 2 | 31 | 4.164744 | 4.889839 | 0.8143446 | 0 | 3.316294 | 0
2018-02-15 17:52 | 266234.1 | 720.0002 | 2 | 31 | 4.188609 | 4.889875 | 0.9773222 | 0 | 3.996987 | 0
2018-02-15 17:54 | 266354.1 | 840.0006 | 2 | 31 | 4.200308 | 4.652721 | 1.138066 | 0 | 4.67172 | 0
2018-02-15 17:56 | 266474.1 | 960.001 | 2 | 31 | 4.200284 | 4.256388 | 1.286528 | 0 | 5.295303 | 0
2018-02-15 17:58 | 266594.1 | 1080.0014 | 2 | 31 | 4.200292 | 3.905403 | 1.422385 | 0 | 5.865945 | 0
2018-02-15 18:00 | 266714.1 | 1200.0002 | 2 | 31 | 4.200317 | 3.588802 | 1.547227 | 0 | 6.390317 | 0
2018-02-15 18:02 | 266834.1 | 1320.0031 | 2 | 31 | 4.200303 | 3.288769 | 1.661853 | 0 | 6.871776 | 0
2018-02-15 18:03 | 266845.4 | 1331.3082 | 2 | 31 | 4.200292 | 3.259991 | 1.672131 | 0 | 6.914948 | 0
2018-02-15 18:05 | 266965.4 | 120.0015 | 3 | 31 | 4.222279 | 3.259924 | 1.780399 | 0 | 7.370762 | 0
2018-02-15 18:07 | 267085.4 | 240.0002 | 3 | 31 | 4.250346 | 3.259857 | 1.889066 | 0 | 7.831093 | 0
2018-02-15 18:09 | 267205.4 | 360.0015 | 3 | 31 | 4.279738 | 3.259859 | 1.997715 | 0 | 8.294471 | 0
2018-02-15 18:11 | 267325.4 | 480.001 | 3 | 31 | 4.311163 | 3.259935 | 2.106382 | 0 | 8.761228 | 0
2018-02-15 18:13 | 267445.4 | 600.0015 | 3 | 31 | 4.345577 | 3.259851 | 2.215044 | 0 | 9.231523 | 0
2018-02-15 18:15 | 267565.4 | 720.001 | 3 | 31 | 4.384511 | 3.259888 | 2.323694 | 0 | 9.70574 | 0
2018-02-15 18:17 | 267685.4 | 840.0015 | 3 | 31 | 4.400343 | 2.924862 | 2.428602 | 0 | 10.16703 | 0
2018-02-15 18:19 | 267805.4 | 960.0002 | 3 | 31 | 4.400316 | 2.523634 | 2.519171 | 0 | 10.56556 | 0
2018-02-15 18:21 | 267925.4 | 1080.0015 | 3 | 31 | 4.400316 | 2.184778 | 2.597515 | 0 | 10.9103 | 0
2018-02-15 18:23 | 268045.4 | 1200.0003 | 3 | 31 | 4.400289 | 1.886115 | 2.665249 | 0 | 11.20835 | 0
2018-02-15 18:25 | 268165.4 | 1320.0015 | 3 | 31 | 4.400291 | 1.628248 | 2.723653 | 0 | 11.46534 | 0
2018-02-15 18:27 | 268285.4 | 1440.0011 | 3 | 31 | 4.400234 | 1.419726 | 2.774345 | 0 | 11.6884 | 0
2018-02-15 18:29 | 268405.4 | 1560.0015 | 3 | 31 | 4.400269 | 1.247485 | 2.818701 | 0 | 11.88358 | 0
2018-02-15 18:31 | 268525.4 | 1680.0011 | 3 | 31 | 4.400255 | 1.097054 | 2.857707 | 0 | 12.05521 | 0
2018-02-15 18:33 | 268645.4 | 1800.0015 | 3 | 31 | 4.400255 | 0.9629011 | 2.891991 | 0 | 12.20607 | 0
2018-02-15 18:35 | 268765.4 | 1920.001 | 3 | 31 | 4.400213 | 0.8513985 | 2.922149 | 0 | 12.33877 | 0
2018-02-15 18:37 | 268885.4 | 2040.0007 | 3 | 31 | 4.400212 | 0.7585316 | 2.94894 | 0 | 12.45666 | 0
2018-02-15 18:39 | 269005.4 | 2160.0002 | 3 | 31 | 4.400196 | 0.6793118 | 2.972887 | 0 | 12.56203 | 0
2018-02-15 18:39 | 269051.1 | 2205.7094 | 3 | 31 | 4.400217 | 0.651989 | 2.981338 | 0 | 12.59922 | 0
2018-02-15 18:41 | 269171.2 | 120.0005 | 4 | 31 | 4.337561 | 0 | 2.981338 | 0 | 12.59922 | 0
2018-02-15 18:43 | 269291.2 | 240.0002 | 4 | 31 | 4.331876 | 0 | 2.981338 | 0 | 12.59922 | 0
2018-02-15 18:44 | 269351.2 | 300.0046 | 4 | 31 | 4.330226 | 0 | 2.981338 | 0 | 12.59922 | 0
2018-02-15 18:46 | 269471.3 | 120.0006 | 5 | 31 | 4.106353 | -2.282029 | 2.981338 | 0.07606339 | 12.59922 | 0.3146876
2018-02-15 18:48 | 269591.3 | 240.001 | 5 | 31 | 4.07299 | -2.281986 | 2.981338 | 0.1521286 | 12.59922 | 0.6257312
2018-02-15 18:50 | 269711.3 | 360.0014 | 5 | 31 | 4.041874 | -2.281978 | 2.981338 | 0.2281926 | 12.59922 | 0.9343598
2018-02-15 18:52 | 269831.3 | 480.0009 | 5 | 31 | 4.011531 | -2.281981 | 2.981338 | 0.3042513 | 12.59922 | 1.240609
2018-02-15 18:54 | 269951.3 | 600.0005 | 5 | 31 | 3.982991 | -2.282035 | 2.981338 | 0.3803138 | 12.59922 | 1.544646
2018-02-15 18:56 | 270071.3 | 720.0009 | 5 | 31 | 3.955309 | -2.281976 | 2.981338 | 0.4563769 | 12.59922 | 1.846549
2018-02-15 18:58 | 270191.3 | 840.0005 | 5 | 31 | 3.927639 | -2.281968 | 2.981338 | 0.5324386 | 12.59922 | 2.146343
2018-02-15 19:00 | 270311.3 | 960.0009 | 5 | 31 | 3.89988 | -2.282091 | 2.981338 | 0.6085013 | 12.59922 | 2.44403
2018-02-15 19:02 | 270431.3 | 1080.0013 | 5 | 31 | 3.873702 | -2.282022 | 2.981338 | 0.6845682 | 12.59922 | 2.73968
2018-02-15 19:04 | 270551.3 | 1200.001 | 5 | 31 | 3.848 | -2.282044 | 2.981338 | 0.760635 | 12.59922 | 3.033357
2018-02-15 19:06 | 270671.3 | 1320.0013 | 5 | 31 | 3.823037 | -2.281991 | 2.981338 | 0.8367 | 12.59922 | 3.3251
2018-02-15 19:08 | 270791.3 | 1440.0001 | 5 | 31 | 3.799159 | -2.282011 | 2.981338 | 0.9127582 | 12.59922 | 3.614966
2018-02-15 19:10 | 270911.3 | 1560.0005 | 5 | 31 | 3.777077 | -2.281989 | 2.981338 | 0.9888203 | 12.59922 | 3.903075
2018-02-15 19:12 | 271031.3 | 1680.0009 | 5 | 31 | 3.757165 | -2.281973 | 2.981338 | 1.064888 | 12.59922 | 4.189624
2018-02-15 19:14 | 271151.3 | 1800.0005 | 5 | 31 | 3.738405 | -2.281901 | 2.981338 | 1.140954 | 12.59922 | 4.474695
2018-02-15 19:16 | 271271.3 | 1920.0002 | 5 | 31 | 3.719708 | -2.28198 | 2.981338 | 1.217013 | 12.59922 | 4.758325
2018-02-15 19:18 | 271391.3 | 2040.0013 | 5 | 31 | 3.700534 | -2.281989 | 2.981338 | 1.29308 | 12.59922 | 5.04054
2018-02-15 19:20 | 271511.3 | 2160.0001 | 5 | 31 | 3.683218 | -2.282055 | 2.981338 | 1.36914 | 12.59922 | 5.32133
2018-02-15 19:22 | 271631.3 | 2280.0013 | 5 | 31 | 3.667337 | -2.282008 | 2.981338 | 1.445202 | 12.59922 | 5.600866
2018-02-15 19:24 | 271751.3 | 2400.0001 | 5 | 31 | 3.652429 | -2.282068 | 2.981338 | 1.521267 | 12.59922 | 5.879259
2018-02-15 19:26 | 271871.3 | 2520.0005 | 5 | 31 | 3.637481 | -2.28204 | 2.981338 | 1.597329 | 12.59922 | 6.156507
2018-02-15 19:28 | 271991.3 | 2640.001 | 5 | 31 | 3.623273 | -2.282018 | 2.981338 | 1.673398 | 12.59922 | 6.432651
2018-02-15 19:30 | 272111.3 | 2760.0005 | 5 | 31 | 3.611086 | -2.282026 | 2.981338 | 1.749463 | 12.59922 | 6.707781
2018-02-15 19:32 | 272231.3 | 2880.0001 | 5 | 31 | 3.600152 | -2.282015 | 2.981338 | 1.825527 | 12.59922 | 6.982034
2018-02-15 19:34 | 272351.3 | 3000.0013 | 5 | 31 | 3.589397 | -2.281971 | 2.981338 | 1.901594 | 12.59922 | 7.255477
2018-02-15 19:36 | 272471.3 | 3120.0001 | 5 | 31 | 3.577953 | -2.282029 | 2.981338 | 1.977657 | 12.59922 | 7.528062
2018-02-15 19:38 | 272591.3 | 3240.0013 | 5 | 31 | 3.567932 | -2.281993 | 2.981338 | 2.053718 | 12.59922 | 7.799815
2018-02-15 19:40 | 272711.3 | 3360.0001 | 5 | 31 | 3.558505 | -2.282042 | 2.981338 | 2.129777 | 12.59922 | 8.070827
2018-02-15 19:42 | 272831.3 | 3480.0013 | 5 | 31 | 3.548885 | -2.282035 | 2.981338 | 2.205851 | 12.59922 | 8.34118
2018-02-15 19:44 | 272951.3 | 3600.0009 | 5 | 31 | 3.537636 | -2.282051 | 2.981338 | 2.281913 | 12.59922 | 8.610705
2018-02-15 19:46 | 273071.3 | 3720.0013 | 5 | 31 | 3.525209 | -2.282042 | 2.981338 | 2.357978 | 12.59922 | 8.879313
2018-02-15 19:48 | 273191.3 | 3840.0009 | 5 | 31 | 3.512708 | -2.282075 | 2.981338 | 2.434038 | 12.59922 | 9.146975
2018-02-15 19:50 | 273311.3 | 3960.0005 | 5 | 31 | 3.498785 | -2.282015 | 2.981338 | 2.5101 | 12.59922 | 9.413639
2018-02-15 19:52 | 273431.3 | 4080.0009 | 5 | 31 | 3.481071 | -2.281946 | 2.981338 | 2.586169 | 12.59922 | 9.679148
2018-02-15 19:54 | 273551.3 | 4200.0005 | 5 | 31 | 3.455357 | -2.281988 | 2.981338 | 2.662225 | 12.59922 | 9.942983
2018-02-15 19:56 | 273671.3 | 4320.0001 | 5 | 31 | 3.421159 | -2.281988 | 2.981338 | 2.738295 | 12.59922 | 10.20461
2018-02-15 19:58 | 273791.3 | 4440.0005 | 5 | 31 | 3.369841 | -2.282031 | 2.981338 | 2.814355 | 12.59922 | 10.46301
2018-02-15 20:00 | 273911.3 | 4560.0009 | 5 | 31 | 3.280408 | -2.282009 | 2.981338 | 2.89042 | 12.59922 | 10.71632
2018-02-15 20:02 | 274031.3 | 4680.0005 | 5 | 31 | 3.073517 | -2.282046 | 2.981338 | 2.966486 | 12.59922 | 10.95931
2018-02-15 20:03 | 274052.9 | 4701.6326 | 5 | 31 | 2.999979 | -2.281958 | 2.981338 | 2.980198 | 12.59922 | 11.00098
2018-02-15 20:05 | 274172.9 | 120.0004 | 6 | 31 | 3.35166 | 0 | 2.981338 | 2.980198 | 12.59922 | 11.00098
2018-02-15 20:07 | 274292.9 | 240 | 6 | 31 | 3.365833 | 0 | 2.981338 | 2.980198 | 12.59922 | 11.00098
2018-02-15 20:08 | 274352.9 | 300.002 | 6 | 31 | 3.369167 | 0 | 2.981338 | 2.980198 | 12.59922 | 11.00098
2018-02-15 20:08 | 274352.9 | 0.0024 | 7 | 32 | 3.369 | 0 | 0 | 0 | 0 | 0
2018-02-15 20:10 | 274473 | 120.0006 | 2 | 32 | 4.043836 | 4.889853 | 0.1624082 | 0 | 0.6372457 | 0
2018-02-15 20:12 | 274593 | 240.001 | 2 | 32 | 4.079624 | 4.889887 | 0.3253877 | 0 | 1.299114 | 0
2018-02-15 20:14 | 274713 | 360.0006 | 2 | 32 | 4.114788 | 4.889887 | 0.4883796 | 0 | 1.967088 | 0
2018-02-15 20:16 | 274833 | 480.001 | 2 | 32 | 4.141101 | 4.889854 | 0.6513618 | 0 | 2.639958 | 0
2018-02-15 20:18 | 274953 | 600.0014 | 2 | 32 | 4.163604 | 4.889866 | 0.8143426 | 0 | 3.316707 | 0
2018-02-15 20:20 | 275073 | 720.0002 | 2 | 32 | 4.188772 | 4.889812 | 0.9773343 | 0 | 3.997348 | 0
2018-02-15 20:22 | 275193 | 840.0014 | 2 | 32 | 4.200306 | 4.617662 | 1.137466 | 0 | 4.669565 | 0
2018-02-15 20:24 | 275313 | 960.0011 | 2 | 32 | 4.200284 | 4.24674 | 1.285087 | 0 | 5.289615 | 0
2018-02-15 20:26 | 275433 | 1080.0014 | 2 | 32 | 4.200288 | 3.914997 | 1.421007 | 0 | 5.860518 | 0
2018-02-15 20:28 | 275553 | 1200.001 | 2 | 32 | 4.200286 | 3.596645 | 1.546206 | 0 | 6.386387 | 0
2018-02-15 20:30 | 275673 | 1320.0015 | 2 | 32 | 4.200288 | 3.274326 | 1.660763 | 0 | 6.86756 | 0
2018-02-15 20:30 | 275678.2 | 1325.1872 | 2 | 32 | 4.200268 | 3.259983 | 1.665482 | 0 | 6.887381 | 0
2018-02-15 20:32 | 275798.2 | 120.0014 | 3 | 32 | 4.222531 | 3.259916 | 1.773758 | 7.12e-10 | 7.343271 | 2.894e-09
2018-02-15 20:34 | 275918.2 | 240.0002 | 3 | 32 | 4.248796 | 3.259922 | 1.882425 | 7.12e-10 | 7.803525 | 2.894e-09
2018-02-15 20:36 | 276038.2 | 360.0005 | 3 | 32 | 4.27735 | 3.259888 | 1.991075 | 7.12e-10 | 8.266681 | 2.894e-09
2018-02-15 20:38 | 276158.2 | 480.0002 | 3 | 32 | 4.309196 | 3.259897 | 2.099744 | 7.12e-10 | 8.733197 | 2.894e-09
2018-02-15 20:40 | 276278.2 | 600.0013 | 3 | 32 | 4.345272 | 3.259949 | 2.208409 | 7.12e-10 | 9.20339 | 2.894e-09
2018-02-15 20:42 | 276398.2 | 720.0002 | 3 | 32 | 4.382829 | 3.259905 | 2.317065 | 7.12e-10 | 9.677558 | 2.894e-09
2018-02-15 20:44 | 276518.2 | 840.0005 | 3 | 32 | 4.40032 | 2.960659 | 2.422713 | 7.12e-10 | 10.14201 | 2.894e-09
2018-02-15 20:46 | 276638.2 | 960.0009 | 3 | 32 | 4.40027 | 2.551441 | 2.514413 | 7.12e-10 | 10.54552 | 2.894e-09
2018-02-15 20:48 | 276758.2 | 1080.0013 | 3 | 32 | 4.400265 | 2.192284 | 2.593379 | 7.12e-10 | 10.89299 | 2.894e-09
2018-02-15 20:50 | 276878.2 | 1200.0001 | 3 | 32 | 4.400289 | 1.890772 | 2.661217 | 7.12e-10 | 11.1915 | 2.894e-09
2018-02-15 20:52 | 276998.2 | 1320.0006 | 3 | 32 | 4.400283 | 1.644184 | 2.71999 | 7.12e-10 | 11.45012 | 2.894e-09
2018-02-15 20:54 | 277118.2 | 1440.001 | 3 | 32 | 4.400252 | 1.43724 | 2.771264 | 7.12e-10 | 11.67573 | 2.894e-09
2018-02-15 20:56 | 277238.2 | 1560.0006 | 3 | 32 | 4.400275 | 1.257661 | 2.816106 | 7.12e-10 | 11.87305 | 2.894e-09
2018-02-15 20:58 | 277358.2 | 1680.001 | 3 | 32 | 4.400278 | 1.097794 | 2.855255 | 7.12e-10 | 12.04531 | 2.894e-09
2018-02-15 21:00 | 277478.2 | 1800.0006 | 3 | 32 | 4.400245 | 0.9691896 | 2.889622 | 7.12e-10 | 12.19654 | 2.894e-09
2018-02-15 21:02 | 277598.2 | 1920.001 | 3 | 32 | 4.400261 | 0.860734 | 2.920052 | 7.12e-10 | 12.33044 | 2.894e-09
2018-02-15 21:04 | 277718.2 | 2040.0005 | 3 | 32 | 4.40021 | 0.7667589 | 2.947146 | 7.12e-10 | 12.44966 | 2.894e-09
2018-02-15 21:06 | 277838.2 | 2160.0001 | 3 | 32 | 4.400184 | 0.6814241 | 2.971281 | 7.12e-10 | 12.55586 | 2.894e-09
2018-02-15 21:06 | 277883.7 | 2205.4374 | 3 | 32 | 4.400209 | 0.6519938 | 2.979698 | 7.12e-10 | 12.59289 | 2.894e-09
2018-02-15 21:08 | 278003.7 | 120.0004 | 4 | 32 | 4.337367 | 0 | 2.979698 | 7.12e-10 | 12.59289 | 2.894e-09
2018-02-15 21:10 | 278123.7 | 240.0007 | 4 | 32 | 4.33163 | 0 | 2.979698 | 7.12e-10 | 12.59289 | 2.894e-09
2018-02-15 21:11 | 278183.7 | 300.0004 | 4 | 32 | 4.32994 | 0 | 2.979698 | 7.12e-10 | 12.59289 | 2.894e-09
2018-02-15 21:13 | 278303.8 | 120.0013 | 5 | 32 | 4.107223 | -2.282036 | 2.979698 | 0.07606062 | 12.59289 | 0.3147481
2018-02-15 21:15 | 278423.8 | 240.0001 | 5 | 32 | 4.072196 | -2.282013 | 2.979698 | 0.1521283 | 12.59289 | 0.6258038
2018-02-15 21:17 | 278543.8 | 360.0006 | 5 | 32 | 4.041684 | -2.281989 | 2.979698 | 0.228186 | 12.59289 | 0.9343493
2018-02-15 21:19 | 278663.8 | 480.0009 | 5 | 32 | 4.012756 | -2.281943 | 2.979698 | 0.3042495 | 12.59289 | 1.240667
2018-02-15 21:21 | 278783.8 | 600.0006 | 5 | 32 | 3.984487 | -2.281975 | 2.979698 | 0.3803155 | 12.59289 | 1.54483
2018-02-15 21:23 | 278903.8 | 720.0001 | 5 | 32 | 3.955594 | -2.281943 | 2.979698 | 0.4563797 | 12.59289 | 1.846817
2018-02-15 21:25 | 279023.8 | 840.0013 | 5 | 32 | 3.926896 | -2.282051 | 2.979698 | 0.5324444 | 12.59289 | 2.146591
2018-02-15 21:27 | 279143.8 | 960.001 | 5 | 32 | 3.900369 | -2.281976 | 2.979698 | 0.6085041 | 12.59289 | 2.444252
2018-02-15 21:29 | 279263.8 | 1080.0006 | 5 | 32 | 3.875079 | -2.281968 | 2.979698 | 0.684567 | 12.59289 | 2.73996
2018-02-15 21:31 | 279383.8 | 1200.0009 | 5 | 32 | 3.849102 | -2.281998 | 2.979698 | 0.7606357 | 12.59289 | 3.03375
2018-02-15 21:33 | 279503.8 | 1320.0013 | 5 | 32 | 3.822519 | -2.281935 | 2.979698 | 0.8366961 | 12.59289 | 3.325502
2018-02-15 21:35 | 279623.8 | 1440.0009 | 5 | 32 | 3.799054 | -2.281951 | 2.979698 | 0.9127548 | 12.59289 | 3.615323
2018-02-15 21:37 | 279743.8 | 1560.0014 | 5 | 32 | 3.77819 | -2.282016 | 2.979698 | 0.9888211 | 12.59289 | 3.903499
2018-02-15 21:39 | 279863.8 | 1680.0001 | 5 | 32 | 3.758604 | -2.282018 | 2.979698 | 1.064887 | 12.59289 | 4.190147
2018-02-15 21:41 | 279983.8 | 1800.0005 | 5 | 32 | 3.738766 | -2.282024 | 2.979698 | 1.140948 | 12.59289 | 4.475282
2018-02-15 21:43 | 280103.8 | 1920.0009 | 5 | 32 | 3.719055 | -2.282042 | 2.979698 | 1.217008 | 12.59289 | 4.75889
2018-02-15 21:45 | 280223.8 | 2040.0013 | 5 | 32 | 3.701119 | -2.282066 | 2.979698 | 1.293074 | 12.59289 | 5.041091
2018-02-15 21:47 | 280343.8 | 2160.0001 | 5 | 32 | 3.684481 | -2.28202 | 2.979698 | 1.369134 | 12.59289 | 5.321957
2018-02-15 21:49 | 280463.8 | 2280.0013 | 5 | 32 | 3.668347 | -2.282069 | 2.979698 | 1.445201 | 12.59289 | 5.601608
2018-02-15 21:51 | 280583.8 | 2400.0009 | 5 | 32 | 3.651836 | -2.281991 | 2.979698 | 1.52126 | 12.59289 | 5.879995
2018-02-15 21:53 | 280703.8 | 2520.0013 | 5 | 32 | 3.637202 | -2.281963 | 2.979698 | 1.597326 | 12.59289 | 6.157204
2018-02-15 21:55 | 280823.8 | 2640.0001 | 5 | 32 | 3.624098 | -2.282084 | 2.979698 | 1.673392 | 12.59289 | 6.433366
2018-02-15 21:57 | 280943.8 | 2760.0005 | 5 | 32 | 3.612167 | -2.281969 | 2.979698 | 1.749453 | 12.59289 | 6.708562
2018-02-15 21:59 | 281063.8 | 2880.0001 | 5 | 32 | 3.60026 | -2.281824 | 2.979698 | 1.825515 | 12.59289 | 6.982863
2018-02-15 22:01 | 281183.8 | 3000.0002 | 5 | 32 | 3.588441 | -2.282078 | 2.979698 | 1.901582 | 12.59289 | 7.256259
2018-02-15 22:03 | 281303.8 | 3120.0001 | 5 | 32 | 3.578334 | -2.281991 | 2.979698 | 1.977648 | 12.59289 | 7.528829
2018-02-15 22:05 | 281423.8 | 3240.0021 | 5 | 32 | 3.56902 | -2.282083 | 2.979698 | 2.053713 | 12.59289 | 7.800653
2018-02-15 22:07 | 281543.8 | 3360.0009 | 5 | 32 | 3.559411 | -2.281946 | 2.979698 | 2.129777 | 12.59289 | 8.071764
2018-02-15 22:09 | 281663.8 | 3480.0005 | 5 | 32 | 3.547979 | -2.281973 | 2.979698 | 2.205836 | 12.59289 | 8.342065
2018-02-15 22:11 | 281783.8 | 3600.0001 | 5 | 32 | 3.536942 | -2.281975 | 2.979698 | 2.281901 | 12.59289 | 8.611524
2018-02-15 22:13 | 281903.8 | 3720.0005 | 5 | 32 | 3.525734 | -2.281951 | 2.979698 | 2.357962 | 12.59289 | 8.880122
2018-02-15 22:15 | 282023.8 | 3840.0009 | 5 | 32 | 3.513664 | -2.282001 | 2.979698 | 2.434029 | 12.59289 | 9.147873
2018-02-15 22:17 | 282143.8 | 3960.0005 | 5 | 32 | 3.498335 | -2.282033 | 2.979698 | 2.510087 | 12.59289 | 9.414567
2018-02-15 22:19 | 282263.8 | 4080.0001 | 5 | 32 | 3.478658 | -2.282051 | 2.979698 | 2.586155 | 12.59289 | 9.679941
2018-02-15 22:21 | 282383.8 | 4200.0005 | 5 | 32 | 3.455275 | -2.281969 | 2.979698 | 2.662213 | 12.59289 | 9.943677
2018-02-15 22:23 | 282503.8 | 4320.0001 | 5 | 32 | 3.422283 | -2.281964 | 2.979698 | 2.738278 | 12.59289 | 10.20532
2018-02-15 22:25 | 282623.8 | 4440.0005 | 5 | 32 | 3.370188 | -2.282004 | 2.979698 | 2.814338 | 12.59289 | 10.4638
2018-02-15 22:27 | 282743.8 | 4560.0001 | 5 | 32 | 3.275585 | -2.282006 | 2.979698 | 2.890409 | 12.59289 | 10.71698
2018-02-15 22:29 | 282863.8 | 4680.0005 | 5 | 32 | 3.064771 | -2.282001 | 2.979698 | 2.96647 | 12.59289 | 10.95942
2018-02-15 22:30 | 282882.9 | 4699.1372 | 5 | 32 | 2.999983 | -2.282036 | 2.979698 | 2.978598 | 12.59289 | 10.99622
2018-02-15 22:32 | 283003 | 120.0014 | 6 | 32 | 3.353324 | 0 | 2.979698 | 2.978598 | 12.59289 | 10.99622
2018-02-15 22:34 | 283123 | 240.001 | 6 | 32 | 3.367512 | 0 | 2.979698 | 2.978598 | 12.59289 | 10.99622
2018-02-15 22:35 | 283183 | 300.0038 | 6 | 32 | 3.370979 | 0 | 2.979698 | 2.978598 | 12.59289 | 10.99622
2018-02-15 22:35 | 283183 | 0.0024 | 7 | 33 | 3.370747 | 0 | 0 | 0 | 0 | 0
2018-02-15 22:37 | 283303.1 | 120.0005 | 2 | 33 | 4.046531 | 4.889917 | 0.1624046 | 6.93e-10 | 0.6375501 | 2.335e-09
2018-02-15 22:39 | 283423.1 | 240.0002 | 2 | 33 | 4.080569 | 4.890009 | 0.3254044 | 6.93e-10 | 1.299851 | 2.335e-09
2018-02-15 22:41 | 283543.1 | 360.0013 | 2 | 33 | 4.114017 | 4.889946 | 0.4883991 | 6.93e-10 | 1.967816 | 2.335e-09
2018-02-15 22:43 | 283663.1 | 480.0001 | 2 | 33 | 4.140157 | 4.889971 | 0.6513854 | 6.93e-10 | 2.640527 | 2.335e-09
2018-02-15 22:45 | 283783.1 | 600.0013 | 2 | 33 | 4.164837 | 4.889923 | 0.8143651 | 6.93e-10 | 3.317263 | 2.335e-09
2018-02-15 22:47 | 283903.1 | 720.0009 | 2 | 33 | 4.19108 | 4.889929 | 0.9773637 | 6.93e-10 | 3.998287 | 2.335e-09
2018-02-15 22:49 | 284023.1 | 840.0005 | 2 | 33 | 4.200318 | 4.620588 | 1.137278 | 6.93e-10 | 4.669709 | 2.335e-09
2018-02-15 22:51 | 284143.1 | 960.0009 | 2 | 33 | 4.200304 | 4.263584 | 1.28522 | 6.93e-10 | 5.291108 | 2.335e-09
2018-02-15 22:53 | 284263.1 | 1080.0005 | 2 | 33 | 4.200278 | 3.920401 | 1.421586 | 6.93e-10 | 5.863882 | 2.335e-09
2018-02-15 22:55 | 284383.1 | 1200.001 | 2 | 33 | 4.200319 | 3.576015 | 1.546479 | 6.93e-10 | 6.38847 | 2.335e-09
2018-02-15 22:57 | 284503.1 | 1320.0005 | 2 | 33 | 4.200274 | 3.264841 | 1.660397 | 6.93e-10 | 6.866957 | 2.335e-09
2018-02-15 22:57 | 284504.9 | 1321.8308 | 2 | 33 | 4.200284 | 3.259991 | 1.662051 | 6.93e-10 | 6.873906 | 2.335e-09
2018-02-15 22:59 | 284624.9 | 120.0014 | 3 | 33 | 4.221375 | 3.259914 | 1.770336 | 6.93e-10 | 7.329758 | 2.335e-09
2018-02-15 23:01 | 284744.9 | 240.0001 | 3 | 33 | 4.247238 | 3.259888 | 1.878974 | 6.93e-10 | 7.789727 | 2.335e-09
2018-02-15 23:03 | 284864.9 | 360.0014 | 3 | 33 | 4.277098 | 3.259855 | 1.987642 | 6.93e-10 | 8.252844 | 2.335e-09
2018-02-15 23:05 | 284984.9 | 480.0009 | 3 | 33 | 4.310104 | 3.259892 | 2.096302 | 6.93e-10 | 8.71938 | 2.335e-09
2018-02-15 23:07 | 285104.9 | 600.0014 | 3 | 33 | 4.344342 | 3.259907 | 2.204967 | 6.93e-10 | 9.189577 | 2.335e-09
2018-02-15 23:09 | 285224.9 | 720.0009 | 3 | 33 | 4.380947 | 3.259859 | 2.313618 | 6.93e-10 | 9.663561 | 2.335e-09
2018-02-15 23:11 | 285344.9 | 840.0006 | 3 | 33 | 4.400285 | 2.975508 | 2.419705 | 6.93e-10 | 10.12985 | 2.335e-09
2018-02-15 23:13 | 285464.9 | 960.0002 | 3 | 33 | 4.40033 | 2.545322 | 2.511508 | 6.93e-10 | 10.53381 | 2.335e-09
2018-02-15 23:15 | 285584.9 | 1080.0005 | 3 | 33 | 4.400272 | 2.195663 | 2.590322 | 6.93e-10 | 10.88061 | 2.335e-09
2018-02-15 23:17 | 285704.9 | 1200.0009 | 3 | 33 | 4.400285 | 1.904698 | 2.658527 | 6.93e-10 | 11.18074 | 2.335e-09
2018-02-15 23:19 | 285824.9 | 1320.0006 | 3 | 33 | 4.400313 | 1.65786 | 2.717804 | 6.93e-10 | 11.44157 | 2.335e-09
2018-02-15 23:21 | 285944.9 | 1440.001 | 3 | 33 | 4.400254 | 1.439581 | 2.769356 | 6.93e-10 | 11.66841 | 2.335e-09
2018-02-15 23:23 | 286064.9 | 1560.0014 | 3 | 33 | 4.400216 | 1.252315 | 2.814094 | 6.93e-10 | 11.86527 | 2.335e-09
2018-02-15 23:25 | 286184.9 | 1680.0001 | 3 | 33 | 4.400249 | 1.102307 | 2.853267 | 6.93e-10 | 12.03764 | 2.335e-09
2018-02-15 23:27 | 286304.9 | 1800.0014 | 3 | 33 | 4.400261 | 0.9765224 | 2.887849 | 6.93e-10 | 12.18981 | 2.335e-09
2018-02-15 23:29 | 286424.9 | 1920.001 | 3 | 33 | 4.400247 | 0.8656683 | 2.918494 | 6.93e-10 | 12.32466 | 2.335e-09
2018-02-15 23:31 | 286544.9 | 2040.0006 | 3 | 33 | 4.400247 | 0.7649994 | 2.945624 | 6.93e-10 | 12.44404 | 2.335e-09
2018-02-15 23:33 | 286664.9 | 2160.0001 | 3 | 33 | 4.400231 | 0.6824341 | 2.969694 | 6.93e-10 | 12.54995 | 2.335e-09
2018-02-15 23:34 | 286714.6 | 2209.7081 | 3 | 33 | 4.400234 | 0.6519985 | 2.9789 | 6.93e-10 | 12.59046 | 2.335e-09
2018-02-15 23:36 | 286834.7 | 120.0003 | 4 | 33 | 4.337321 | 0 | 2.9789 | 6.93e-10 | 12.59046 | 2.335e-09
2018-02-15 23:38 | 286954.7 | 240.0009 | 4 | 33 | 4.331571 | 0 | 2.9789 | 6.93e-10 | 12.59046 | 2.335e-09
2018-02-15 23:39 | 287014.7 | 300.0004 | 4 | 33 | 4.329926 | 0 | 2.9789 | 6.93e-10 | 12.59046 | 2.335e-09
2018-02-15 23:41 | 287134.7 | 120.0006 | 5 | 33 | 4.105668 | -2.282046 | 2.9789 | 0.07605679 | 12.59046 | 0.3146527
2018-02-15 23:43 | 287254.7 | 240.0011 | 5 | 33 | 4.072091 | -2.282091 | 2.9789 | 0.1521281 | 12.59046 | 0.6256517
2018-02-15 23:45 | 287374.7 | 360.0006 | 5 | 33 | 4.042416 | -2.282108 | 2.9789 | 0.2281916 | 12.59046 | 0.9342467
2018-02-15 23:47 | 287494.7 | 480.0011 | 5 | 33 | 4.013274 | -2.28212 | 2.9789 | 0.3042603 | 12.59046 | 1.24064
2018-02-15 23:49 | 287614.7 | 600.0014 | 5 | 33 | 3.983372 | -2.282028 | 2.9789 | 0.3803221 | 12.59046 | 1.54477
2018-02-15 23:51 | 287734.7 | 720.0002 | 5 | 33 | 3.95453 | -2.281982 | 2.9789 | 0.4563848 | 12.59046 | 1.846645
2018-02-15 23:53 | 287854.7 | 840.0006 | 5 | 33 | 3.927187 | -2.282011 | 2.9789 | 0.5324579 | 12.59046 | 2.14643
2018-02-15 23:55 | 287974.7 | 960.0011 | 5 | 33 | 3.901191 | -2.28202 | 2.9789 | 0.6085189 | 12.59046 | 2.444144
2018-02-15 23:57 | 288094.7 | 1080.0014 | 5 | 33 | 3.874946 | -2.282042 | 2.9789 | 0.6845869 | 12.59046 | 2.739912
2018-02-15 23:59 | 288214.7 | 1200.001 | 5 | 33 | 3.847517 | -2.282116 | 2.9789 | 0.7606535 | 12.59046 | 3.033615
2018-02-16 00:01 | 288334.7 | 1320.0014 | 5 | 33 | 3.822212 | -2.282002 | 2.9789 | 0.8367196 | 12.59046 | 3.325302
2018-02-16 00:03 | 288454.7 | 1440.001 | 5 | 33 | 3.799707 | -2.282114 | 2.9789 | 0.9127786 | 12.59046 | 3.61514
2018-02-16 00:05 | 288574.7 | 1560.0006 | 5 | 33 | 3.778798 | -2.282096 | 2.9789 | 0.9888444 | 12.59046 | 3.903367
2018-02-16 00:07 | 288694.7 | 1680.0011 | 5 | 33 | 3.757624 | -2.282069 | 2.9789 | 1.064913 | 12.59046 | 4.190013
2018-02-16 00:09 | 288814.7 | 1800.0014 | 5 | 33 | 3.737671 | -2.282048 | 2.9789 | 1.14098 | 12.59046 | 4.475072
2018-02-16 00:11 | 288934.7 | 1920.0002 | 5 | 33 | 3.719287 | -2.282044 | 2.9789 | 1.217038 | 12.59046 | 4.758646
2018-02-16 00:13 | 289054.7 | 2040.0014 | 5 | 33 | 3.701897 | -2.282068 | 2.9789 | 1.293109 | 12.59046 | 5.040912
2018-02-16 00:15 | 289174.7 | 2160.001 | 5 | 33 | 3.684471 | -2.282118 | 2.9789 | 1.369166 | 12.59046 | 5.321808
2018-02-16 00:17 | 289294.7 | 2280.0014 | 5 | 33 | 3.667027 | -2.28212 | 2.9789 | 1.44524 | 12.59046 | 5.601428
2018-02-16 00:19 | 289414.7 | 2400.001 | 5 | 33 | 3.651758 | -2.282088 | 2.9789 | 1.521304 | 12.59046 | 5.879767
2018-02-16 00:21 | 289534.7 | 2520.0006 | 5 | 33 | 3.638023 | -2.282053 | 2.9789 | 1.597369 | 12.59046 | 6.157003
2018-02-16 00:23 | 289654.7 | 2640.0002 | 5 | 33 | 3.62493 | -2.282051 | 2.9789 | 1.673433 | 12.59046 | 6.433227
2018-02-16 00:25 | 289774.7 | 2760.0006 | 5 | 33 | 3.611653 | -2.282125 | 2.9789 | 1.7495 | 12.59046 | 6.708462
2018-02-16 00:27 | 289894.7 | 2880.001 | 5 | 33 | 3.599538 | -2.282126 | 2.9789 | 1.825566 | 12.59046 | 6.982709
2018-02-16 00:29 | 290014.7 | 3000.0014 | 5 | 33 | 3.589002 | -2.282058 | 2.9789 | 1.901628 | 12.59046 | 7.256093
2018-02-16 00:31 | 290134.7 | 3120.001 | 5 | 33 | 3.57948 | -2.282058 | 2.9789 | 1.977695 | 12.59046 | 7.528736
2018-02-16 00:33 | 290254.7 | 3240.0006 | 5 | 33 | 3.569341 | -2.281981 | 2.9789 | 2.053767 | 12.59046 | 7.800653
2018-02-16 00:35 | 290374.7 | 3360.001 | 5 | 33 | 3.558246 | -2.282029 | 2.9789 | 2.129829 | 12.59046 | 8.071721
2018-02-16 00:37 | 290494.7 | 3480.0006 | 5 | 33 | 3.548209 | -2.28208 | 2.9789 | 2.205898 | 12.59046 | 8.34201
2018-02-16 00:39 | 290614.7 | 3600.0002 | 5 | 33 | 3.538237 | -2.282053 | 2.9789 | 2.281962 | 12.59046 | 8.611518
2018-02-16 00:41 | 290734.7 | 3720.0014 | 5 | 33 | 3.527079 | -2.282055 | 2.9789 | 2.358028 | 12.59046 | 8.880242
2018-02-16 00:43 | 290854.7 | 3840.0002 | 5 | 33 | 3.51316 | -2.282053 | 2.9789 | 2.434089 | 12.59046 | 9.148014
2018-02-16 00:45 | 290974.7 | 3960.0014 | 5 | 33 | 3.49751 | -2.282126 | 2.9789 | 2.510152 | 12.59046 | 9.414636
2018-02-16 00:47 | 291094.7 | 4080.001 | 5 | 33 | 3.480002 | -2.282026 | 2.9789 | 2.586217 | 12.59046 | 9.680031
2018-02-16 00:49 | 291214.7 | 4200.0014 | 5 | 33 | 3.457394 | -2.282048 | 2.9789 | 2.66228 | 12.59046 | 9.943923
2018-02-16 00:51 | 291334.7 | 4320.0002 | 5 | 33 | 3.423038 | -2.282038 | 2.9789 | 2.738344 | 12.59046 | 10.2057
2018-02-16 00:53 | 291454.7 | 4440.0014 | 5 | 33 | 3.367779 | -2.282108 | 2.9789 | 2.814418 | 12.59046 | 10.46415
2018-02-16 00:55 | 291574.7 | 4560.001 | 5 | 33 | 3.275993 | -2.282022 | 2.9789 | 2.890483 | 12.59046 | 10.7172
2018-02-16 00:57 | 291694.7 | 4680.0014 | 5 | 33 | 3.067623 | -2.282089 | 2.9789 | 2.966546 | 12.59046 | 10.95978
2018-02-16 00:57 | 291714.6 | 4699.8798 | 5 | 33 | 2.999998 | -2.282048 | 2.9789 | 2.979149 | 12.59046 | 10.99804
2018-02-16 00:59 | 291834.6626 | 120.0005 | 6 | 33 | 3.349145 | 0 | 2.9789 | 2.979149 | 12.59046 | 10.99804
2018-02-16 01:01 | 291954.663 | 240.0009 | 6 | 33 | 3.363363 | 0 | 2.9789 | 2.979149 | 12.59046 | 10.99804
2018-02-16 01:02 | 292014.665 | 300.0029 | 6 | 33 | 3.366764 | 0 | 2.9789 | 2.979149 | 12.59046 | 10.99804
2018-02-16 01:02 | 292014.7 | 0.0024 | 7 | 34 | 3.366916 | 0 | 0 | 0 | 0 | 0
2018-02-16 01:04 | 292134.8 | 120.0014 | 2 | 34 | 4.045047 | 4.889912 | 0.1624017 | 0 | 0.6372769 | 0
2018-02-16 01:06 | 292254.8 | 240.001 | 2 | 34 | 4.078287 | 4.889925 | 0.3253956 | 0 | 1.299251 | 0
2018-02-16 01:08 | 292374.8 | 360.0014 | 2 | 34 | 4.112342 | 4.889887 | 0.4883865 | 0 | 1.966857 | 0
2018-02-16 01:10 | 292494.8 | 480.001 | 2 | 34 | 4.14132 | 4.889826 | 0.6513664 | 0 | 2.639496 | 0
2018-02-16 01:12 | 292614.8 | 600.0014 | 2 | 34 | 4.165211 | 4.889856 | 0.8143412 | 0 | 3.316426 | 0
2018-02-16 01:14 | 292734.8 | 720.001 | 2 | 34 | 4.189312 | 4.88999 | 0.9773406 | 0 | 3.997299 | 0
2018-02-16 01:16 | 292854.8 | 840.0014 | 2 | 34 | 4.200268 | 4.651014 | 1.138012 | 0 | 4.671771 | 0
2018-02-16 01:18 | 292974.8 | 960.0011 | 2 | 34 | 4.200305 | 4.267073 | 1.286609 | 0 | 5.295921 | 0
2018-02-16 01:20 | 293094.8 | 1080.0006 | 2 | 34 | 4.200273 | 3.90099 | 1.422585 | 0 | 5.867058 | 0
2018-02-16 01:22 | 293214.8 | 1200.001 | 2 | 34 | 4.200262 | 3.580082 | 1.547214 | 0 | 6.390536 | 0
2018-02-16 01:24 | 293334.8 | 1320.0015 | 2 | 34 | 4.200267 | 3.280069 | 1.661505 | 0 | 6.870591 | 0
2018-02-16 01:24 | 293343 | 1328.2096 | 2 | 34 | 4.200284 | 3.259987 | 1.668956 | 0 | 6.901886 | 0
2018-02-16 01:26 | 293463 | 120.0007 | 3 | 34 | 4.221783 | 3.25989 | 1.777235 | 0 | 7.357737 | 0
2018-02-16 01:28 | 293583 | 240.0011 | 3 | 34 | 4.249755 | 3.25989 | 1.885894 | 0 | 7.817945 | 0
2018-02-16 01:30 | 293703 | 360.0015 | 3 | 34 | 4.279845 | 3.259872 | 1.994562 | 0 | 8.28138 | 0
2018-02-16 01:32 | 293823 | 480.0002 | 3 | 34 | 4.311545 | 3.259874 | 2.10322 | 0 | 8.748127 | 0
2018-02-16 01:34 | 293943 | 600.0015 | 3 | 34 | 4.345581 | 3.259855 | 2.21187 | 0 | 9.218384 | 0
2018-02-16 01:36 | 294063 | 720.0002 | 3 | 34 | 4.383455 | 3.259907 | 2.320533 | 0 | 9.692605 | 0
2018-02-16 01:38 | 294183 | 840.0015 | 3 | 34 | 4.400326 | 2.928787 | 2.425599 | 0 | 10.15455 | 0
2018-02-16 01:40 | 294303 | 960.0002 | 3 | 34 | 4.400294 | 2.525536 | 2.516259 | 0 | 10.55348 | 0
2018-02-16 01:42 | 294423 | 1080.0007 | 3 | 34 | 4.400284 | 2.188402 | 2.594665 | 0 | 10.89849 | 0
2018-02-16 01:44 | 294543 | 1200.001 | 3 | 34 | 4.400304 | 1.894752 | 2.66258 | 0 | 11.19733 | 0
2018-02-16 01:46 | 294663 | 1320.0015 | 3 | 34 | 4.400286 | 1.63548 | 2.721327 | 0 | 11.45584 | 0
2018-02-16 01:48 | 294783 | 1440.0003 | 3 | 34 | 4.400303 | 1.423667 | 2.772173 | 0 | 11.67957 | 0
2018-02-16 01:50 | 294903 | 1560.0015 | 3 | 34 | 4.400243 | 1.248196 | 2.816608 | 0 | 11.8751 | 0
2018-02-16 01:52 | 295023 | 1680.0003 | 3 | 34 | 4.400228 | 1.099908 | 2.855686 | 0 | 12.04705 | 0
2018-02-16 01:54 | 295143 | 1800.0007 | 3 | 34 | 4.400218 | 0.968153 | 2.890133 | 0 | 12.19863 | 0
2018-02-16 01:56 | 295263 | 1920.0011 | 3 | 34 | 4.400215 | 0.8531961 | 2.920431 | 0 | 12.33195 | 0
2018-02-16 01:58 | 295383 | 2040.0015 | 3 | 34 | 4.400185 | 0.7591476 | 2.947275 | 0 | 12.45007 | 0
2018-02-16 02:00 | 295503 | 2160.0002 | 3 | 34 | 4.400179 | 0.6799746 | 2.971247 | 0 | 12.55555 | 0
2018-02-16 02:01 | 295551.5 | 2208.5026 | 3 | 34 | 4.400214 | 0.6519985 | 2.980222 | 0 | 12.59504 | 0
2018-02-16 02:03 | 295671.5 | 120.0004 | 4 | 34 | 4.337523 | 0 | 2.980222 | 0 | 12.59504 | 0
2018-02-16 02:05 | 295791.5 | 240 | 4 | 34 | 4.331842 | 0 | 2.980222 | 0 | 12.59504 | 0
2018-02-16 02:06 | 295851.5 | 300.0045 | 4 | 34 | 4.330197 | 0 | 2.980222 | 0 | 12.59504 | 0
2018-02-16 02:08 | 295971.6 | 120.0014 | 5 | 34 | 4.106026 | -2.282051 | 2.980222 | 0.07606107 | 12.59504 | 0.3146629
2018-02-16 02:10 | 296091.6 | 240.001 | 5 | 34 | 4.072905 | -2.282024 | 2.980222 | 0.1521293 | 12.59504 | 0.6256995
2018-02-16 02:12 | 296211.6 | 360.0014 | 5 | 34 | 4.042501 | -2.282028 | 2.980222 | 0.2281959 | 12.59504 | 0.9343535
2018-02-16 02:14 | 296331.6 | 480.0001 | 5 | 34 | 4.011763 | -2.282109 | 2.980222 | 0.3042566 | 12.59504 | 1.240652
2018-02-16 02:16 | 296451.6 | 600.0014 | 5 | 34 | 3.982971 | -2.282048 | 2.980222 | 0.3803189 | 12.59504 | 1.544694
2018-02-16 02:18 | 296571.6 | 720.0001 | 5 | 34 | 3.955166 | -2.281988 | 2.980222 | 0.4563813 | 12.59504 | 1.846582
2018-02-16 02:20 | 296691.6 | 840.0013 | 5 | 34 | 3.92787 | -2.282002 | 2.980222 | 0.5324457 | 12.59504 | 2.146389
2018-02-16 02:22 | 296811.6 | 960.0001 | 5 | 34 | 3.900376 | -2.282044 | 2.980222 | 0.6085192 | 12.59504 | 2.444158
2018-02-16 02:24 | 296931.6 | 1080.0014 | 5 | 34 | 3.873626 | -2.282064 | 2.980222 | 0.6845753 | 12.59504 | 2.739774
2018-02-16 02:26 | 297051.6 | 1200.0001 | 5 | 34 | 3.847722 | -2.282116 | 2.980222 | 0.7606471 | 12.59504 | 3.03346
2018-02-16 02:28 | 297171.6 | 1320.0005 | 5 | 34 | 3.822958 | -2.282147 | 2.980222 | 0.8367137 | 12.59504 | 3.325193
2018-02-16 02:30 | 297291.6 | 1440.0001 | 5 | 34 | 3.799713 | -2.281969 | 2.980222 | 0.9127724 | 12.59504 | 3.615069
2018-02-16 02:32 | 297411.6 | 1560.0013 | 5 | 34 | 3.777292 | -2.282066 | 2.980222 | 0.9888359 | 12.59504 | 3.903226
2018-02-16 02:34 | 297531.6 | 1680.0009 | 5 | 34 | 3.757177 | -2.282084 | 2.980222 | 1.064911 | 12.59504 | 4.18981
2018-02-16 02:36 | 297651.6 | 1800.0005 | 5 | 34 | 3.738265 | -2.281964 | 2.980222 | 1.14097 | 12.59504 | 4.474851
2018-02-16 02:38 | 297771.6 | 1920.0009 | 5 | 34 | 3.719927 | -2.282006 | 2.980222 | 1.217039 | 12.59504 | 4.758519
2018-02-16 02:40 | 297891.6 | 2040.0006 | 5 | 34 | 3.701175 | -2.282013 | 2.980222 | 1.2931 | 12.59504 | 5.040755
2018-02-16 02:42 | 298011.6 | 2160.0009 | 5 | 34 | 3.683273 | -2.282068 | 2.980222 | 1.369169 | 12.59504 | 5.321598
2018-02-16 02:44 | 298131.6 | 2280.0013 | 5 | 34 | 3.667185 | -2.281996 | 2.980222 | 1.445233 | 12.59504 | 5.601142
2018-02-16 02:46 | 298251.6 | 2400.0001 | 5 | 34 | 3.652453 | -2.282 | 2.980222 | 1.521299 | 12.59504 | 5.879524
2018-02-16 02:48 | 298371.6 | 2520.0005 | 5 | 34 | 3.638045 | -2.28204 | 2.980222 | 1.59736 | 12.59504 | 6.156784
2018-02-16 02:50 | 298491.6 | 2640.0009 | 5 | 34 | 3.623525 | -2.282013 | 2.980222 | 1.67343 | 12.59504 | 6.432972
2018-02-16 02:52 | 298611.6 | 2760.0013 | 5 | 34 | 3.611093 | -2.282136 | 2.980222 | 1.749497 | 12.59504 | 6.70812
2018-02-16 02:54 | 298731.6 | 2880.0001 | 5 | 34 | 3.600001 | -2.282011 | 2.980222 | 1.82556 | 12.59504 | 6.98236
2018-02-16 02:56 | 298851.6 | 3000.0005 | 5 | 34 | 3.589578 | -2.281976 | 2.980222 | 1.901621 | 12.59504 | 7.255785
2018-02-16 02:58 | 298971.6 | 3120.0001 | 5 | 34 | 3.578629 | -2.282002 | 2.980222 | 1.977689 | 12.59504 | 7.528428
2018-02-16 03:00 | 299091.6 | 3240.0005 | 5 | 34 | 3.567967 | -2.281989 | 2.980222 | 2.053748 | 12.59504 | 7.800195
2018-02-16 03:02 | 299211.6 | 3360.0009 | 5 | 34 | 3.558399 | -2.282018 | 2.980222 | 2.129815 | 12.59504 | 8.071233
2018-02-16 03:04 | 299331.6 | 3480.0005 | 5 | 34 | 3.548974 | -2.282051 | 2.980222 | 2.205885 | 12.59504 | 8.341566
2018-02-16 03:06 | 299451.6 | 3600.0001 | 5 | 34 | 3.538335 | -2.281993 | 2.980222 | 2.281943 | 12.59504 | 8.6111
2018-02-16 03:08 | 299571.6 | 3720.0013 | 5 | 34 | 3.525383 | -2.282013 | 2.980222 | 2.358008 | 12.59504 | 8.879758
2018-02-16 03:10 | 299691.6 | 3840.0009 | 5 | 34 | 3.51257 | -2.282044 | 2.980222 | 2.434069 | 12.59504 | 9.147419
2018-02-16 03:12 | 299811.6 | 3960.0005 | 5 | 34 | 3.498332 | -2.282042 | 2.980222 | 2.510134 | 12.59504 | 9.414069
2018-02-16 03:14 | 299931.6 | 4080.0009 | 5 | 34 | 3.480768 | -2.281982 | 2.980222 | 2.586202 | 12.59504 | 9.679548
2018-02-16 03:16 | 300051.6 | 4200.0013 | 5 | 34 | 3.45589 | -2.282031 | 2.980222 | 2.662268 | 12.59504 | 9.943438
2018-02-16 03:18 | 300171.6 | 4320.0009 | 5 | 34 | 3.420345 | -2.282049 | 2.980222 | 2.738326 | 12.59504 | 10.205
2018-02-16 03:20 | 300291.6 | 4440.0013 | 5 | 34 | 3.368223 | -2.282038 | 2.980222 | 2.814397 | 12.59504 | 10.46336
2018-02-16 03:22 | 300411.6 | 4560.0001 | 5 | 34 | 3.27823 | -2.282 | 2.980222 | 2.890462 | 12.59504 | 10.7165
2018-02-16 03:24 | 300531.6 | 4680.0013 | 5 | 34 | 3.069261 | -2.282033 | 2.980222 | 2.966525 | 12.59504 | 10.95925
2018-02-16 03:24 | 300551.8 | 4700.1726 | 5 | 34 | 2.999998 | -2.282004 | 2.980222 | 2.979306 | 12.59504 | 10.99806
2018-02-16 03:26 | 300671.8 | 120.0004 | 6 | 34 | 3.34992 | 0 | 2.980222 | 2.979306 | 12.59504 | 10.99806
2018-02-16 03:28 | 300791.8 | 240.0007 | 6 | 34 | 3.363947 | 0 | 2.980222 | 2.979306 | 12.59504 | 10.99806
2018-02-16 03:29 | 300851.8 | 300.0027 | 6 | 34 | 3.36734 | 0 | 2.980222 | 2.979306 | 12.59504 | 10.99806
2018-02-16 03:29 | 300851.8 | 0.0024 | 7 | 35 | 3.367407 | 0 | 0 | 0 | 0 | 0
2018-02-16 03:31 | 300971.9 | 120.0013 | 2 | 35 | 4.043852 | 4.889879 | 0.1624139 | 0 | 0.6372027 | 0
2018-02-16 03:33 | 301091.9 | 240.0009 | 2 | 35 | 4.078711 | 4.889914 | 0.3254083 | 0 | 1.299072 | 0
2018-02-16 03:35 | 301211.9 | 360.0013 | 2 | 35 | 4.114711 | 4.889881 | 0.4883917 | 0 | 1.966911 | 0
2018-02-16 03:37 | 301331.9 | 480.0001 | 2 | 35 | 4.141349 | 4.8899 | 0.6513784 | 0 | 2.639815 | 0
2018-02-16 03:39 | 301451.9 | 600.0005 | 2 | 35 | 4.163875 | 4.889854 | 0.8143641 | 0 | 3.316658 | 0
2018-02-16 03:41 | 301571.9 | 720.0001 | 2 | 35 | 4.188301 | 4.88991 | 0.9773527 | 0 | 3.99726 | 0
2018-02-16 03:43 | 301691.9 | 840.0005 | 2 | 35 | 4.200297 | 4.62962 | 1.137809 | 0 | 4.670784 | 0
2018-02-16 03:45 | 301811.9 | 960.0009 | 2 | 35 | 4.200281 | 4.247557 | 1.285514 | 0 | 5.291191 | 0
2018-02-16 03:47 | 301931.9 | 1080.0005 | 2 | 35 | 4.200285 | 3.909681 | 1.421398 | 0 | 5.861941 | 0
2018-02-16 03:49 | 302051.9 | 1200.0002 | 2 | 35 | 4.200304 | 3.598715 | 1.546512 | 0 | 6.387454 | 0
2018-02-16 03:51 | 302171.9 | 1320.0013 | 2 | 35 | 4.200289 | 3.284571 | 1.661239 | 0 | 6.86934 | 0
2018-02-16 03:51 | 302180.8 | 1328.9039 | 2 | 35 | 4.200267 | 3.259996 | 1.669336 | 0 | 6.90335 | 0
2018-02-16 03:53 | 302300.8 | 120.0013 | 3 | 35 | 4.223354 | 3.259916 | 1.777624 | 0 | 7.359327 | 0
2018-02-16 03:55 | 302420.8 | 240.001 | 3 | 35 | 4.249959 | 3.259909 | 1.886265 | 0 | 7.819582 | 0
2018-02-16 03:57 | 302540.8 | 360.0014 | 3 | 35 | 4.278695 | 3.259829 | 1.994926 | 0 | 8.282933 | 0
2018-02-16 03:59 | 302660.8 | 480.0002 | 3 | 35 | 4.310389 | 3.259857 | 2.103594 | 0 | 8.749579 | 0
2018-02-16 04:01 | 302780.8 | 600.0005 | 3 | 35 | 4.346145 | 3.259855 | 2.212257 | 0 | 9.219853 | 0
2018-02-16 04:03 | 302900.8 | 720.001 | 3 | 35 | 4.384534 | 3.259863 | 2.320915 | 0 | 9.694181 | 0
2018-02-16 04:05 | 303020.8 | 840.0005 | 3 | 35 | 4.400296 | 2.935421 | 2.426048 | 0 | 10.15645 | 0
2018-02-16 04:07 | 303140.8 | 960.0009 | 3 | 35 | 4.400318 | 2.536808 | 2.517068 | 0 | 10.55697 | 0
2018-02-16 04:09 | 303260.8 | 1080.0014 | 3 | 35 | 4.400298 | 2.186974 | 2.59567 | 0 | 10.90284 | 0
2018-02-16 04:11 | 303380.8 | 1200.0001 | 3 | 35 | 4.4003 | 1.880747 | 2.663266 | 0 | 11.20028 | 0
2018-02-16 04:13 | 303500.8 | 1320.0014 | 3 | 35 | 4.400268 | 1.634463 | 2.721713 | 0 | 11.45746 | 0
2018-02-16 04:15 | 303620.8 | 1440.0002 | 3 | 35 | 4.40027 | 1.42903 | 2.772661 | 0 | 11.68165 | 0
2018-02-16 04:17 | 303740.8 | 1560.0013 | 3 | 35 | 4.400258 | 1.252121 | 2.817267 | 0 | 11.87792 | 0
2018-02-16 04:19 | 303860.8 | 1680.0002 | 3 | 35 | 4.400263 | 1.095044 | 2.856335 | 0 | 12.04983 | 0
2018-02-16 04:21 | 303980.8 | 1800.0006 | 3 | 35 | 4.400225 | 0.9633226 | 2.890554 | 0 | 12.20041 | 0
2018-02-16 04:23 | 304100.8 | 1920.0009 | 3 | 35 | 4.400206 | 0.8549089 | 2.920823 | 0 | 12.3336 | 0
2018-02-16 04:25 | 304220.8 | 2040.0006 | 3 | 35 | 4.400234 | 0.7633286 | 2.947765 | 0 | 12.45215 | 0
2018-02-16 04:27 | 304340.8 | 2160.0009 | 3 | 35 | 4.400215 | 0.6812029 | 2.971815 | 0 | 12.55797 | 0
2018-02-16 04:28 | 304385.8 | 2205.0086 | 3 | 35 | 4.400253 | 0.651989 | 2.980144 | 0 | 12.59462 | 0
2018-02-16 04:30 | 304505.9 | 120.0013 | 4 | 35 | 4.33764 | 0 | 2.980144 | 0 | 12.59462 | 0
2018-02-16 04:32 | 304625.9 | 240.001 | 4 | 35 | 4.331977 | 0 | 2.980144 | 0 | 12.59462 | 0
2018-02-16 04:33 | 304685.9 | 300.0014 | 4 | 35 | 4.330301 | 0 | 2.980144 | 0 | 12.59462 | 0
2018-02-16 04:35 | 304805.9 | 120.0007 | 5 | 35 | 4.107646 | -2.282089 | 2.980144 | 0.076056 | 12.59462 | 0.3147526
2018-02-16 04:37 | 304925.9 | 240.001 | 5 | 35 | 4.073227 | -2.282088 | 2.980144 | 0.152126 | 12.59462 | 0.6258818
2018-02-16 04:39 | 305045.9 | 360.0006 | 5 | 35 | 4.042006 | -2.281991 | 2.980144 | 0.2281899 | 12.59462 | 0.9344955
2018-02-16 04:41 | 305165.9 | 480.001 | 5 | 35 | 4.01282 | -2.282008 | 2.980144 | 0.304256 | 12.59462 | 1.240839
2018-02-16 04:43 | 305285.9 | 600.0007 | 5 | 35 | 3.984678 | -2.282075 | 2.980144 | 0.3803176 | 12.59462 | 1.544988
2018-02-16 04:45 | 305405.9 | 720.0002 | 5 | 35 | 3.956289 | -2.282118 | 2.980144 | 0.4563793 | 12.59462 | 1.846992
2018-02-16 04:47 | 305525.9 | 840.0014 | 5 | 35 | 3.927206 | -2.282083 | 2.980144 | 0.5324521 | 12.59462 | 2.146849
2018-02-16 04:49 | 305645.9 | 960.001 | 5 | 35 | 3.900393 | -2.282116 | 2.980144 | 0.6085134 | 12.59462 | 2.444526
2018-02-16 04:51 | 305765.9 | 1080.0014 | 5 | 35 | 3.874785 | -2.282116 | 2.980144 | 0.6845763 | 12.59462 | 2.740223
2018-02-16 04:53 | 305885.9 | 1200.0002 | 5 | 35 | 3.849118 | -2.282108 | 2.980144 | 0.7606468 | 12.59462 | 3.034013
2018-02-16 04:55 | 306005.9 | 1320.0014 | 5 | 35 | 3.823015 | -2.282035 | 2.980144 | 0.8367108 | 12.59462 | 3.325802
2018-02-16 04:57 | 306125.9 | 1440.001 | 5 | 35 | 3.798973 | -2.282071 | 2.980144 | 0.9127759 | 12.59462 | 3.615659
2018-02-16 04:59 | 306245.9 | 1560.0014 | 5 | 35 | 3.777905 | -2.282001 | 2.980144 | 0.988842 | 12.59462 | 3.903818
2018-02-16 05:01 | 306365.9 | 1680.0002 | 5 | 35 | 3.758382 | -2.282051 | 2.980144 | 1.064904 | 12.59462 | 4.190423
2018-02-16 05:03 | 306485.9 | 1800.0007 | 5 | 35 | 3.739004 | -2.282055 | 2.980144 | 1.140969 | 12.59462 | 4.475569
2018-02-16 05:05 | 306605.9 | 1920.001 | 5 | 35 | 3.719005 | -2.282006 | 2.980144 | 1.21704 | 12.59462 | 4.759236
2018-02-16 05:07 | 306725.9 | 2040.0014 | 5 | 35 | 3.70082 | -2.282038 | 2.980144 | 1.293104 | 12.59462 | 5.041415
2018-02-16 05:09 | 306845.9 | 2160.0002 | 5 | 35 | 3.683955 | -2.282035 | 2.980144 | 1.369163 | 12.59462 | 5.322245
2018-02-16 05:11 | 306965.9 | 2280.0006 | 5 | 35 | 3.668079 | -2.282001 | 2.980144 | 1.445233 | 12.59462 | 5.60188
2018-02-16 05:13 | 307085.9 | 2400.001 | 5 | 35 | 3.65218 | -2.282024 | 2.980144 | 1.52129 | 12.59462 | 5.880263
2018-02-16 05:15 | 307205.9 | 2520.0006 | 5 | 35 | 3.636941 | -2.282075 | 2.980144 | 1.597357 | 12.59462 | 6.157478
2018-02-16 05:17 | 307325.9 | 2640.001 | 5 | 35 | 3.623679 | -2.282013 | 2.980144 | 1.673424 | 12.59462 | 6.433617
2018-02-16 05:19 | 307445.9 | 2760.0006 | 5 | 35 | 3.611836 | -2.282075 | 2.980144 | 1.749491 | 12.59462 | 6.7088
2018-02-16 05:21 | 307565.9 | 2880.0002 | 5 | 35 | 3.600368 | -2.281998 | 2.980144 | 1.825554 | 12.59462 | 6.983087
2018-02-16 05:23 | 307685.9 | 3000.0006 | 5 | 35 | 3.588364 | -2.282076 | 2.980144 | 1.901618 | 12.59462 | 7.256486
2018-02-16 05:25 | 307805.9 | 3120.001 | 5 | 35 | 3.577983 | -2.282026 | 2.980144 | 1.97769 | 12.59462 | 7.529056
2018-02-16 05:27 | 307925.9 | 3240.0006 | 5 | 35 | 3.568397 | -2.282076 | 2.980144 | 2.053753 | 12.59462 | 7.80084
2018-02-16 05:29 | 308045.9 | 3360.001 | 5 | 35 | 3.559023 | -2.282033 | 2.980144 | 2.129821 | 12.59462 | 8.071933
2018-02-16 05:31 | 308165.9 | 3480.0014 | 5 | 35 | 3.548285 | -2.281976 | 2.980144 | 2.205883 | 12.59462 | 8.342247
2018-02-16 05:33 | 308285.9 | 3600.0002 | 5 | 35 | 3.536516 | -2.281975 | 2.980144 | 2.281945 | 12.59462 | 8.611678
2018-02-16 05:35 | 308405.9 | 3720.0014 | 5 | 35 | 3.525276 | -2.282011 | 2.980144 | 2.358006 | 12.59462 | 8.880244
2018-02-16 05:37 | 308525.9 | 3840.001 | 5 | 35 | 3.51327 | -2.282038 | 2.980144 | 2.43407 | 12.59462 | 9.147942
2018-02-16 05:39 | 308645.9 | 3960.0006 | 5 | 35 | 3.498561 | -2.281957 | 2.980144 | 2.510136 | 12.59462 | 9.414643
2018-02-16 05:41 | 308765.9 | 4080.0002 | 5 | 35 | 3.478674 | -2.282031 | 2.980144 | 2.586195 | 12.59462 | 9.680019
2018-02-16 05:43 | 308885.9 | 4200.0014 | 5 | 35 | 3.454611 | -2.282038 | 2.980144 | 2.662264 | 12.59462 | 9.943759
2018-02-16 05:45 | 309005.9 | 4320.001 | 5 | 35 | 3.421045 | -2.281976 | 2.980144 | 2.738327 | 12.59462 | 10.20533
2018-02-16 05:47 | 309125.9 | 4440.0014 | 5 | 35 | 3.369636 | -2.282028 | 2.980144 | 2.814395 | 12.59462 | 10.46377
2018-02-16 05:49 | 309245.9 | 4560.001 | 5 | 35 | 3.276783 | -2.281981 | 2.980144 | 2.890456 | 12.59462 | 10.71694
2018-02-16 05:51 | 309365.9 | 4680.0006 | 5 | 35 | 3.064343 | -2.282123 | 2.980144 | 2.966528 | 12.59462 | 10.95944
2018-02-16 05:52 | 309384.9 | 4698.9302 | 5 | 35 | 2.999996 | -2.282069 | 2.980144 | 2.978524 | 12.59462 | 10.99583
2018-02-16 05:54 | 309504.9 | 120.0005 | 6 | 35 | 3.35331 | 0 | 2.980144 | 2.978524 | 12.59462 | 10.99583
2018-02-16 05:56 | 309624.9 | 240.0001 | 6 | 35 | 3.367487 | 0 | 2.980144 | 2.978524 | 12.59462 | 10.99583
2018-02-16 05:57 | 309684.9 | 300.003 | 6 | 35 | 3.370944 | 0 | 2.980144 | 2.978524 | 12.59462 | 10.99583
2018-02-16 05:57 | 309684.9 | 0.0023 | 7 | 36 | 3.371028 | 0 | 0 | 0 | 0 | 0
2018-02-16 05:59 | 309805 | 120.0006 | 2 | 36 | 4.046067 | 4.88991 | 0.1623995 | 1.007e-09 | 0.6374636 | 3.393e-09
2018-02-16 06:01 | 309925 | 240.0011 | 2 | 36 | 4.08117 | 4.889832 | 0.3253905 | 1.007e-09 | 1.299779 | 3.393e-09
2018-02-16 06:03 | 310045 | 360.0006 | 2 | 36 | 4.114858 | 4.889853 | 0.4883789 | 1.007e-09 | 1.967821 | 3.393e-09
2018-02-16 06:05 | 310165 | 480.0002 | 2 | 36 | 4.140702 | 4.889904 | 0.6513557 | 1.007e-09 | 2.640634 | 3.393e-09
2018-02-16 06:07 | 310285 | 600.0006 | 2 | 36 | 4.164366 | 4.88987 | 0.8143398 | 1.007e-09 | 3.317421 | 3.393e-09
2018-02-16 06:09 | 310405 | 720.0002 | 2 | 36 | 4.191401 | 4.889879 | 0.9773291 | 1.007e-09 | 3.998343 | 3.393e-09
2018-02-16 06:11 | 310525 | 840.0014 | 2 | 36 | 4.200259 | 4.609726 | 1.137071 | 1.007e-09 | 4.669062 | 3.393e-09
2018-02-16 06:13 | 310645 | 960.0011 | 2 | 36 | 4.200264 | 4.24865 | 1.284598 | 1.007e-09 | 5.288715 | 3.393e-09
2018-02-16 06:15 | 310765 | 1080.0015 | 2 | 36 | 4.200259 | 3.911304 | 1.420605 | 1.007e-09 | 5.859984 | 3.393e-09
2018-02-16 06:17 | 310885 | 1200.0003 | 2 | 36 | 4.200285 | 3.574074 | 1.545431 | 1.007e-09 | 6.384293 | 3.393e-09
2018-02-16 06:18 | 311004.1 | 1319.0636 | 2 | 36 | 4.2003 | 3.259998 | 1.658293 | 1.007e-09 | 6.858344 | 3.393e-09
2018-02-16 06:20 | 311124.1 | 120.0005 | 3 | 36 | 4.221547 | 3.259867 | 1.766569 | 1.007e-09 | 7.314171 | 3.393e-09
2018-02-16 06:22 | 311244.1 | 240.001 | 3 | 36 | 4.247168 | 3.259882 | 1.875241 | 1.007e-09 | 7.774307 | 3.393e-09
2018-02-16 06:24 | 311364.1 | 360.0014 | 3 | 36 | 4.276166 | 3.259899 | 1.983891 | 1.007e-09 | 8.237306 | 3.393e-09
2018-02-16 06:26 | 311484.1 | 480.0001 | 3 | 36 | 4.30935 | 3.259895 | 2.092548 | 1.007e-09 | 8.703716 | 3.393e-09
2018-02-16 06:28 | 311604.1 | 600.0006 | 3 | 36 | 4.343875 | 3.25992 | 2.201214 | 1.007e-09 | 9.173857 | 3.393e-09
2018-02-16 06:30 | 311724.1 | 720.0009 | 3 | 36 | 4.380623 | 3.259953 | 2.309878 | 1.007e-09 | 9.647852 | 3.393e-09
2018-02-16 06:32 | 311844.1 | 840.0014 | 3 | 36 | 4.400285 | 2.985788 | 2.416127 | 1.007e-09 | 10.11483 | 3.393e-09
2018-02-16 06:34 | 311964.1 | 960.0001 | 3 | 36 | 4.400282 | 2.561619 | 2.508417 | 1.007e-09 | 10.52093 | 3.393e-09
2018-02-16 06:36 | 312084.1 | 1080.0014 | 3 | 36 | 4.400267 | 2.202183 | 2.587588 | 1.007e-09 | 10.8693 | 3.393e-09
2018-02-16 06:38 | 312204.1 | 1200.0001 | 3 | 36 | 4.400273 | 1.908797 | 2.655956 | 1.007e-09 | 11.17015 | 3.393e-09
2018-02-16 06:40 | 312324.1 | 1320.0014 | 3 | 36 | 4.400227 | 1.661325 | 2.715344 | 1.007e-09 | 11.43147 | 3.393e-09
2018-02-16 06:42 | 312444.1 | 1440.0002 | 3 | 36 | 4.40028 | 1.448029 | 2.767068 | 1.007e-09 | 11.65907 | 3.393e-09
2018-02-16 06:44 | 312564.1 | 1560.0007 | 3 | 36 | 4.400263 | 1.257303 | 2.81206 | 1.007e-09 | 11.85704 | 3.393e-09
2018-02-16 06:46 | 312684.1 | 1680.001 | 3 | 36 | 4.400217 | 1.104127 | 2.851331 | 1.007e-09 | 12.02984 | 3.393e-09
2018-02-16 06:48 | 312804.1 | 1800.0014 | 3 | 36 | 4.400192 | 0.9764442 | 2.885955 | 1.007e-09 | 12.1822 | 3.393e-09
2018-02-16 06:50 | 312924.1 | 1920.0002 | 3 | 36 | 4.400242 | 0.8678875 | 2.916663 | 1.007e-09 | 12.31732 | 3.393e-09
2018-02-16 06:52 | 313044.1 | 2040.0014 | 3 | 36 | 4.400205 | 0.769002 | 2.943937 | 1.007e-09 | 12.43733 | 3.393e-09
2018-02-16 06:54 | 313164.1 | 2160.0009 | 3 | 36 | 4.400251 | 0.6837997 | 2.968084 | 1.007e-09 | 12.54358 | 3.393e-09
2018-02-16 06:55 | 313215.6 | 2211.5002 | 3 | 36 | 4.400231 | 0.6519909 | 2.977635 | 1.007e-09 | 12.58561 | 3.393e-09
2018-02-16 06:57 | 313335.6 | 120.0006 | 4 | 36 | 4.33733 | 0 | 2.977635 | 1.007e-09 | 12.58561 | 3.393e-09
2018-02-16 06:59 | 313455.6 | 240.0002 | 4 | 36 | 4.331584 | 0 | 2.977635 | 1.007e-09 | 12.58561 | 3.393e-09
2018-02-16 07:00 | 313515.6 | 300.0022 | 4 | 36 | 4.3299 | 0 | 2.977635 | 1.007e-09 | 12.58561 | 3.393e-09
2018-02-16 07:02 | 313635.7 | 120.0013 | 5 | 36 | 4.105855 | -2.282018 | 2.977635 | 0.07606109 | 12.58561 | 0.3146977
2018-02-16 07:04 | 313755.7 | 240.0002 | 5 | 36 | 4.071945 | -2.282073 | 2.977635 | 0.1521274 | 12.58561 | 0.6256735
2018-02-16 07:06 | 313875.7 | 360.0005 | 5 | 36 | 4.041913 | -2.282116 | 2.977635 | 0.2282015 | 12.58561 | 0.9342907
2018-02-16 07:08 | 313995.7 | 480.001 | 5 | 36 | 4.013178 | -2.282042 | 2.977635 | 0.3042612 | 12.58561 | 1.240627
2018-02-16 07:10 | 314115.7 | 600.0013 | 5 | 36 | 3.984052 | -2.281958 | 2.977635 | 0.3803269 | 12.58561 | 1.544792
2018-02-16 07:12 | 314235.7 | 720.0002 | 5 | 36 | 3.954502 | -2.282064 | 2.977635 | 0.4563858 | 12.58561 | 1.846677
2018-02-16 07:14 | 314355.7 | 840.0005 | 5 | 36 | 3.926939 | -2.282058 | 2.977635 | 0.5324534 | 12.58561 | 2.14643
2018-02-16 07:16 | 314475.7 | 960.0002 | 5 | 36 | 3.900899 | -2.282091 | 2.977635 | 0.6085172 | 12.58561 | 2.444127
2018-02-16 07:18 | 314595.7 | 1080.0013 | 5 | 36 | 3.875106 | -2.281978 | 2.977635 | 0.6845907 | 12.58561 | 2.739902
2018-02-16 07:20 | 314715.7 | 1200.0002 | 5 | 36 | 3.847855 | -2.282043 | 2.977635 | 0.760648 | 12.58561 | 3.033605
2018-02-16 07:22 | 314835.7 | 1320.0005 | 5 | 36 | 3.822138 | -2.281968 | 2.977635 | 0.836713 | 12.58561 | 3.325294
2018-02-16 07:24 | 314955.7 | 1440.0009 | 5 | 36 | 3.799263 | -2.282018 | 2.977635 | 0.9127815 | 12.58561 | 3.615151
2018-02-16 07:26 | 315075.7 | 1560.0013 | 5 | 36 | 3.778713 | -2.281981 | 2.977635 | 0.9888481 | 12.58561 | 3.903363
2018-02-16 07:28 | 315195.7 | 1680.001 | 5 | 36 | 3.75831 | -2.281995 | 2.977635 | 1.064912 | 12.58561 | 4.190013
2018-02-16 07:30 | 315315.7 | 1800.0005 | 5 | 36 | 3.737708 | -2.282123 | 2.977635 | 1.140974 | 12.58561 | 4.475082
2018-02-16 07:32 | 315435.7 | 1920.0001 | 5 | 36 | 3.719046 | -2.282063 | 2.977635 | 1.217037 | 12.58561 | 4.758666
2018-02-16 07:34 | 315555.7 | 2040.0013 | 5 | 36 | 3.70156 | -2.281976 | 2.977635 | 1.293103 | 12.58561 | 5.040881
2018-02-16 07:36 | 315675.7 | 2160.0009 | 5 | 36 | 3.684594 | -2.281969 | 2.977635 | 1.369166 | 12.58561 | 5.321786
2018-02-16 07:38 | 315795.7 | 2280.0006 | 5 | 36 | 3.667263 | -2.282063 | 2.977635 | 1.445228 | 12.58561 | 5.601389
2018-02-16 07:40 | 315915.7 | 2400.0009 | 5 | 36 | 3.651526 | -2.282083 | 2.977635 | 1.521298 | 12.58561 | 5.879742
2018-02-16 07:42 | 316035.7 | 2520.0005 | 5 | 36 | 3.637428 | -2.282002 | 2.977635 | 1.597362 | 12.58561 | 6.156948
2018-02-16 07:44 | 316155.7 | 2640.0001 | 5 | 36 | 3.624615 | -2.282024 | 2.977635 | 1.673425 | 12.58561 | 6.433133
2018-02-16 07:46 | 316275.7 | 2760.0013 | 5 | 36 | 3.611962 | -2.281941 | 2.977635 | 1.749487 | 12.58561 | 6.70835
2018-02-16 07:48 | 316395.7 | 2880.0009 | 5 | 36 | 3.599334 | -2.282046 | 2.977635 | 1.825554 | 12.58561 | 6.982607
2018-02-16 07:50 | 316515.7 | 3000.0005 | 5 | 36 | 3.588679 | -2.282053 | 2.977635 | 1.901619 | 12.58561 | 7.25598
2018-02-16 07:52 | 316635.7 | 3120.0001 | 5 | 36 | 3.57902 | -2.282022 | 2.977635 | 1.977682 | 12.58561 | 7.528567
2018-02-16 07:54 | 316755.7 | 3240.0013 | 5 | 36 | 3.569397 | -2.282098 | 2.977635 | 2.053751 | 12.58561 | 7.800458
2018-02-16 07:56 | 316875.7 | 3360.0009 | 5 | 36 | 3.558444 | -2.281982 | 2.977635 | 2.129808 | 12.58561 | 8.07153
2018-02-16 07:58 | 316995.7 | 3480.0005 | 5 | 36 | 3.547821 | -2.281995 | 2.977635 | 2.205875 | 12.58561 | 8.341795
2018-02-16 08:00 | 317115.7 | 3600.0009 | 5 | 36 | 3.537413 | -2.282002 | 2.977635 | 2.281941 | 12.58561 | 8.61127
2018-02-16 08:02 | 317235.7 | 3720.0013 | 5 | 36 | 3.526636 | -2.281944 | 2.977635 | 2.358008 | 12.58561 | 8.879955
2018-02-16 08:04 | 317355.7 | 3840.0001 | 5 | 36 | 3.513447 | -2.28204 | 2.977635 | 2.434072 | 12.58561 | 9.147722
2018-02-16 08:06 | 317475.7 | 3960.0005 | 5 | 36 | 3.496996 | -2.282086 | 2.977635 | 2.510131 | 12.58561 | 9.414333
2018-02-16 08:08 | 317595.7 | 4080.0001 | 5 | 36 | 3.478955 | -2.282096 | 2.977635 | 2.586199 | 12.58561 | 9.679682
2018-02-16 08:10 | 317715.7 | 4200.0005 | 5 | 36 | 3.456225 | -2.282093 | 2.977635 | 2.662264 | 12.58561 | 9.943481
2018-02-16 08:12 | 317835.7 | 4320.0009 | 5 | 36 | 3.422373 | -2.282062 | 2.977635 | 2.738327 | 12.58561 | 10.20518
2018-02-16 08:14 | 317955.7 | 4440.0006 | 5 | 36 | 3.367252 | -2.282022 | 2.977635 | 2.814392 | 12.58561 | 10.4636
2018-02-16 08:16 | 318075.7 | 4560.0009 | 5 | 36 | 3.273029 | -2.282036 | 2.977635 | 2.890454 | 12.58561 | 10.71649
2018-02-16 08:18 | 318195.7 | 4680.0006 | 5 | 36 | 3.059739 | -2.282029 | 2.977635 | 2.966517 | 12.58561 | 10.95871
2018-02-16 08:19 | 318213 | 4697.3244 | 5 | 36 | 2.99999 | -2.281957 | 2.977635 | 2.977504 | 12.58561 | 10.99201
2018-02-16 08:21 | 318333.1 | 120.0014 | 6 | 36 | 3.350787 | 0 | 2.977635 | 2.977504 | 12.58561 | 10.99201
2018-02-16 08:23 | 318453.1 | 240.001 | 6 | 36 | 3.364984 | 0 | 2.977635 | 2.977504 | 12.58561 | 10.99201
2018-02-16 08:24 | 318513.1 | 300.003 | 6 | 36 | 3.368538 | 0 | 2.977635 | 2.977504 | 12.58561 | 10.99201
2018-02-16 08:24 | 318513.1 | 0.0025 | 7 | 37 | 3.368381 | 0 | 0 | 0 | 0 | 0
2018-02-16 08:26 | 318633.1523 | 120.0006 | 2 | 37 | 4.046454 | 4.889843 | 0.162388 | 0 | 0.6375064 | 0
2018-02-16 08:28 | 318753.1528 | 240.0011 | 2 | 37 | 4.07988 | 4.889843 | 0.3253857 | 0 | 1.299724 | 0
2018-02-16 08:30 | 318873.1523 | 360.0006 | 2 | 37 | 4.113326 | 4.889908 | 0.4883781 | 0 | 1.967531 | 0
2018-02-16 08:32 | 318993.1527 | 480.001 | 2 | 37 | 4.141242 | 4.890087 | 0.6513612 | 0 | 2.640245 | 0
2018-02-16 08:34 | 319113.1523 | 600.0006 | 2 | 37 | 4.166435 | 4.890171 | 0.8143466 | 0 | 3.317301 | 0
2018-02-16 08:36 | 319233.1519 | 720.0002 | 2 | 37 | 4.190842 | 4.890181 | 0.9773278 | 0 | 3.998319 | 0
2018-02-16 08:38 | 319353.1531 | 840.0014 | 2 | 37 | 4.200242 | 4.633888 | 1.137518 | 0 | 4.670875 | 0
2018-02-16 08:40 | 319473.1527 | 960.001 | 2 | 37 | 4.200254 | 4.261684 | 1.285759 | 0 | 5.29353 | 0
2018-02-16 08:42 | 319593.1523 | 1080.0006 | 2 | 37 | 4.200289 | 3.894478 | 1.421682 | 0 | 5.864443 | 0
2018-02-16 08:44 | 319713.1527 | 1200.001 | 2 | 37 | 4.200285 | 3.567171 | 1.545915 | 0 | 6.386261 | 0
2018-02-16 08:46 | 319833.1524 | 1320.0007 | 2 | 37 | 4.200301 | 3.263885 | 1.659712 | 0 | 6.864237 | 0
2018-02-16 08:46 | 319834.5403 | 1321.3886 | 2 | 37 | 4.200278 | 3.259987 | 1.66098 | 0 | 6.869562 | 0
2018-02-16 08:48 | 319954.6 | 120.0013 | 3 | 37 | 4.221315 | 3.260202 | 1.769258 | 0 | 7.325373 | 0
2018-02-16 08:50 | 320074.6 | 240.0001 | 3 | 37 | 4.248119 | 3.259855 | 1.877908 | 0 | 7.785431 | 0
2018-02-16 08:52 | 320194.6 | 360.0006 | 3 | 37 | 4.278812 | 3.259811 | 1.986577 | 0 | 8.248731 | 0
2018-02-16 08:54 | 320314.6 | 480.0001 | 3 | 37 | 4.310526 | 3.260139 | 2.095245 | 0 | 8.715404 | 0
2018-02-16 08:56 | 320434.6 | 600.0006 | 3 | 37 | 4.344255 | 3.25985 | 2.203901 | 0 | 9.185582 | 0
2018-02-16 08:58 | 320554.6 | 720.0009 | 3 | 37 | 4.381411 | 3.260202 | 2.312565 | 0 | 9.659637 | 0
2018-02-16 09:00 | 320674.6 | 840.0006 | 3 | 37 | 4.400275 | 2.951633 | 2.418306 | 0 | 10.12444 | 0
2018-02-16 09:02 | 320794.6 | 960.001 | 3 | 37 | 4.400275 | 2.540329 | 2.50957 | 0 | 10.52603 | 0
2018-02-16 09:04 | 320914.6 | 1080.0014 | 3 | 37 | 4.400261 | 2.199379 | 2.588409 | 0 | 10.87294 | 0
2018-02-16 09:06 | 321034.6 | 1200.001 | 3 | 37 | 4.400315 | 1.909181 | 2.656772 | 0 | 11.17376 | 0
2018-02-16 09:08 | 321154.6 | 1320.0006 | 3 | 37 | 4.400222 | 1.65278 | 2.716034 | 0 | 11.43452 | 0
2018-02-16 09:10 | 321274.6 | 1440.0009 | 3 | 37 | 4.400245 | 1.432425 | 2.767341 | 0 | 11.66029 | 0
2018-02-16 09:12 | 321394.6 | 1560.0006 | 3 | 37 | 4.400217 | 1.254742 | 2.812057 | 0 | 11.85705 | 0
2018-02-16 09:14 | 321514.6 | 1680.0002 | 3 | 37 | 4.400238 | 1.106747 | 2.851347 | 0 | 12.02994 | 0
2018-02-16 09:16 | 321634.6 | 1800.0014 | 3 | 37 | 4.400231 | 0.9779816 | 2.886048 | 0 | 12.18263 | 0
2018-02-16 09:18 | 321754.6 | 1920.0002 | 3 | 37 | 4.400209 | 0.8607979 | 2.916683 | 0 | 12.31743 | 0
2018-02-16 09:20 | 321874.6 | 2040.0006 | 3 | 37 | 4.400196 | 0.7646513 | 2.943723 | 0 | 12.43641 | 0
2018-02-16 09:22 | 321994.6 | 2160.001 | 3 | 37 | 4.400239 | 0.6844282 | 2.967837 | 0 | 12.54252 | 0
2018-02-16 09:23 | 322047.7 | 2213.1002 | 3 | 37 | 4.400151 | 0.6519909 | 2.977695 | 0 | 12.58589 | 0
2018-02-16 09:25 | 322167.7 | 120.0014 | 4 | 37 | 4.337239 | 0 | 2.977695 | 0 | 12.58589 | 0
2018-02-16 09:27 | 322287.7 | 240.0001 | 4 | 37 | 4.33153 | 0 | 2.977695 | 0 | 12.58589 | 0
2018-02-16 09:28 | 322347.7 | 300.0021 | 4 | 37 | 4.329893 | 0 | 2.977695 | 0 | 12.58589 | 0
2018-02-16 09:30 | 322467.8 | 120.0014 | 5 | 37 | 4.105271 | -2.282062 | 2.977695 | 0.07605871 | 12.58589 | 0.3146043
2018-02-16 09:32 | 322587.8 | 240.0002 | 5 | 37 | 4.072148 | -2.282131 | 2.977695 | 0.1521317 | 12.58589 | 0.6255931
2018-02-16 09:34 | 322707.8 | 360.0005 | 5 | 37 | 4.042132 | -2.282084 | 2.977695 | 0.228199 | 12.58589 | 0.9342036
2018-02-16 09:36 | 322827.8 | 480.001 | 5 | 37 | 4.011684 | -2.282131 | 2.977695 | 0.3042615 | 12.58589 | 1.240509
2018-02-16 09:38 | 322947.8 | 600.0013 | 5 | 37 | 3.982085 | -2.282167 | 2.977695 | 0.3803301 | 12.58589 | 1.544528
2018-02-16 09:40 | 323067.8 | 720.001 | 5 | 37 | 3.954031 | -2.282116 | 2.977695 | 0.4563961 | 12.58589 | 1.846356
2018-02-16 09:42 | 323187.8 | 840.0005 | 5 | 37 | 3.927029 | -2.282046 | 2.977695 | 0.5324616 | 12.58589 | 2.14609
2018-02-16 09:44 | 323307.8 | 960.0002 | 5 | 37 | 3.900251 | -2.282091 | 2.977695 | 0.6085253 | 12.58589 | 2.443775
2018-02-16 09:46 | 323427.8 | 1080.0013 | 5 | 37 | 3.872828 | -2.281989 | 2.977695 | 0.684591 | 12.58589 | 2.739404
2018-02-16 09:48 | 323547.8 | 1200.001 | 5 | 37 | 3.84669 | -2.281975 | 2.977695 | 0.7606571 | 12.58589 | 3.032996
2018-02-16 09:50 | 323667.8 | 1320.0013 | 5 | 37 | 3.821869 | -2.282051 | 2.977695 | 0.8367152 | 12.58589 | 3.324608
2018-02-16 09:52 | 323787.8 | 1440.0009 | 5 | 37 | 3.799188 | -2.281989 | 2.977695 | 0.912782 | 12.58589 | 3.614452
2018-02-16 09:54 | 323907.8 | 1560.0013 | 5 | 37 | 3.777166 | -2.282022 | 2.977695 | 0.9888464 | 12.58589 | 3.902601
2018-02-16 09:56 | 324027.8 | 1680.0009 | 5 | 37 | 3.756312 | -2.281928 | 2.977695 | 1.064909 | 12.58589 | 4.189091
2018-02-16 09:58 | 324147.8 | 1800.0013 | 5 | 37 | 3.737103 | -2.28204 | 2.977695 | 1.140978 | 12.58589 | 4.474092
2018-02-16 10:00 | 324267.8 | 1920.0001 | 5 | 37 | 3.719009 | -2.282089 | 2.977695 | 1.217042 | 12.58589 | 4.757661
2018-02-16 10:02 | 324387.8 | 2040.0005 | 5 | 37 | 3.700963 | -2.281984 | 2.977695 | 1.293102 | 12.58589 | 5.039846
2018-02-16 10:04 | 324507.8 | 2160.0001 | 5 | 37 | 3.682504 | -2.281938 | 2.977695 | 1.369169 | 12.58589 | 5.320658
2018-02-16 10:06 | 324627.8 | 2280.0005 | 5 | 37 | 3.666182 | -2.281953 | 2.977695 | 1.445231 | 12.58589 | 5.600124
2018-02-16 10:08 | 324747.8 | 2400.0009 | 5 | 37 | 3.651395 | -2.282002 | 2.977695 | 1.521289 | 12.58589 | 5.878394
2018-02-16 10:10 | 324867.8 | 2520.0013 | 5 | 37 | 3.637399 | -2.282009 | 2.977695 | 1.597357 | 12.58589 | 6.155615
2018-02-16 10:12 | 324987.8 | 2640.0001 | 5 | 37 | 3.623412 | -2.282071 | 2.977695 | 1.673418 | 12.58589 | 6.43175
2018-02-16 10:14 | 325107.8 | 2760.0013 | 5 | 37 | 3.610283 | -2.281984 | 2.977695 | 1.74949 | 12.58589 | 6.706874
2018-02-16 10:16 | 325227.8 | 2880.0009 | 5 | 37 | 3.599041 | -2.282002 | 2.977695 | 1.825554 | 12.58589 | 6.981053
2018-02-16 10:18 | 325347.8 | 3000.0005 | 5 | 37 | 3.588839 | -2.281961 | 2.977695 | 1.901616 | 12.58589 | 7.254414
2018-02-16 10:20 | 325467.8 | 3120.0009 | 5 | 37 | 3.578565 | -2.282016 | 2.977695 | 1.977677 | 12.58589 | 7.526999
2018-02-16 10:22 | 325587.8 | 3240.0013 | 5 | 37 | 3.567467 | -2.282046 | 2.977695 | 2.05374 | 12.58589 | 7.798775
2018-02-16 10:24 | 325707.8 | 3360.0009 | 5 | 37 | 3.557539 | -2.282036 | 2.977695 | 2.129809 | 12.58589 | 8.069766
2018-02-16 10:26 | 325827.8 | 3480.0005 | 5 | 37 | 3.547945 | -2.282004 | 2.977695 | 2.205873 | 12.58589 | 8.339998
2018-02-16 10:28 | 325947.8 | 3600.0001 | 5 | 37 | 3.537636 | -2.282024 | 2.977695 | 2.281935 | 12.58589 | 8.609475
2018-02-16 10:30 | 326067.8 | 3720.0013 | 5 | 37 | 3.525218 | -2.282028 | 2.977695 | 2.357999 | 12.58589 | 8.878109
2018-02-16 10:32 | 326187.8 | 3840.0009 | 5 | 37 | 3.511356 | -2.282036 | 2.977695 | 2.434055 | 12.58589 | 9.14569
2018-02-16 10:34 | 326307.8 | 3960.0005 | 5 | 37 | 3.496865 | -2.282058 | 2.977695 | 2.510121 | 12.58589 | 9.412246
2018-02-16 10:36 | 326427.8 | 4080.0001 | 5 | 37 | 3.479451 | -2.281986 | 2.977695 | 2.586186 | 12.58589 | 9.677603
2018-02-16 10:38 | 326547.8 | 4200.0013 | 5 | 37 | 3.455372 | -2.282029 | 2.977695 | 2.662253 | 12.58589 | 9.941413
2018-02-16 10:40 | 326667.8 | 4320.0001 | 5 | 37 | 3.418348 | -2.282022 | 2.977695 | 2.73831 | 12.58589 | 10.2029
2018-02-16 10:42 | 326787.8 | 4440.0013 | 5 | 37 | 3.364967 | -2.282013 | 2.977695 | 2.814383 | 12.58589 | 10.46106
2018-02-16 10:44 | 326907.8 | 4560.0009 | 5 | 37 | 3.272777 | -2.282051 | 2.977695 | 2.89044 | 12.58589 | 10.71385
2018-02-16 10:46 | 327027.8 | 4680.0013 | 5 | 37 | 3.058488 | -2.282028 | 2.977695 | 2.966505 | 12.58589 | 10.95607
2018-02-16 10:46 | 327044.6 | 4696.8004 | 5 | 37 | 2.999979 | -2.281995 | 2.977695 | 2.977154 | 12.58589 | 10.98835
2018-02-16 10:48 | 327164.6 | 120.0014 | 6 | 37 | 3.350077 | 0 | 2.977695 | 2.977161 | 12.58589 | 10.98837
2018-02-16 10:50 | 327284.6 | 240.0002 | 6 | 37 | 3.364124 | 0 | 2.977695 | 2.977161 | 12.58589 | 10.98837
2018-02-16 10:51 | 327344.6 | 300.0031 | 6 | 37 | 3.367489 | 0 | 2.977695 | 2.977161 | 12.58589 | 10.98837
2018-02-16 10:51 | 327344.7 | 0.0025 | 7 | 38 | 3.367641 | 0 | 0 | 0 | 0 | 0
2018-02-16 10:53 | 327464.7 | 120.0005 | 2 | 38 | 4.045106 | 4.890106 | 0.1623997 | 0 | 0.6373875 | 0
2018-02-16 10:55 | 327584.7 | 240.0009 | 2 | 38 | 4.078923 | 4.890095 | 0.325413 | 0 | 1.29947 | 0
2018-02-16 10:57 | 327704.7 | 360.0005 | 2 | 38 | 4.114548 | 4.890194 | 0.4884041 | 0 | 1.967283 | 0
2018-02-16 10:59 | 327824.7 | 480.0009 | 2 | 38 | 4.14246 | 4.890142 | 0.6513985 | 0 | 2.640332 | 0
2018-02-16 11:01 | 327944.7 | 600.0013 | 2 | 38 | 4.165404 | 4.8901 | 0.8143967 | 0 | 3.317426 | 0
2018-02-16 11:03 | 328064.7 | 720.0009 | 2 | 38 | 4.189088 | 4.890081 | 0.977384 | 0 | 3.99823 | 0
2018-02-16 11:05 | 328184.7 | 840.0014 | 2 | 38 | 4.200322 | 4.63891 | 1.137895 | 0 | 4.672031 | 0
2018-02-16 11:07 | 328304.7 | 960.0001 | 2 | 38 | 4.200267 | 4.23649 | 1.285665 | 0 | 5.292706 | 0
2018-02-16 11:09 | 328424.7 | 1080.0005 | 2 | 38 | 4.200308 | 3.89963 | 1.421157 | 0 | 5.861815 | 0
2018-02-16 11:11 | 328544.7 | 1200.0001 | 2 | 38 | 4.200297 | 3.587616 | 1.545851 | 0 | 6.385563 | 0
2018-02-16 11:13 | 328664.7 | 1320.0014 | 2 | 38 | 4.200262 | 3.27758 | 1.660294 | 0 | 6.866256 | 0
2018-02-16 11:13 | 328671.9 | 1327.2008 | 2 | 38 | 4.200284 | 3.259981 | 1.666818 | 0 | 6.893659 | 0
2018-02-16 11:15 | 328792 | 120.0014 | 3 | 38 | 4.223132 | 3.260191 | 1.775108 | 0 | 7.34961 | 0
2018-02-16 11:17 | 328912 | 240.0002 | 3 | 38 | 4.250625 | 3.26 | 1.883775 | 0 | 7.81001 | 0
2018-02-16 11:19 | 329032 | 360.0005 | 3 | 38 | 4.279603 | 3.259842 | 1.992441 | 0 | 8.273465 | 0
2018-02-16 11:21 | 329152 | 480.0009 | 3 | 38 | 4.310875 | 3.260122 | 2.101099 | 0 | 8.740151 | 0
2018-02-16 11:23 | 329272 | 600.0014 | 3 | 38 | 4.345662 | 3.260126 | 2.209767 | 0 | 9.210458 | 0
2018-02-16 11:25 | 329392 | 720.0009 | 3 | 38 | 4.384571 | 3.259907 | 2.318427 | 0 | 9.68475 | 0
2018-02-16 11:27 | 329512 | 840.0005 | 3 | 38 | 4.400263 | 2.932131 | 2.423491 | 0 | 10.14673 | 0
2018-02-16 11:29 | 329632 | 960.0001 | 3 | 38 | 4.400284 | 2.534286 | 2.514379 | 0 | 10.54666 | 0
2018-02-16 11:31 | 329752 | 1080.0013 | 3 | 38 | 4.400247 | 2.189253 | 2.59298 | 0 | 10.89253 | 0
2018-02-16 11:33 | 329872 | 1200.0001 | 3 | 38 | 4.400284 | 1.885552 | 2.660823 | 0 | 11.19106 | 0
2018-02-16 11:35 | 329992 | 1320.0014 | 3 | 38 | 4.400282 | 1.633328 | 2.7193 | 0 | 11.44837 | 0
2018-02-16 11:37 | 330112 | 1440.0002 | 3 | 38 | 4.400273 | 1.426686 | 2.770174 | 0 | 11.67223 | 0
2018-02-16 11:39 | 330232 | 1560.0014 | 3 | 38 | 4.400294 | 1.252868 | 2.814748 | 0 | 11.86837 | 0
2018-02-16 11:41 | 330352 | 1680.0002 | 3 | 38 | 4.400215 | 1.099136 | 2.853897 | 0 | 12.04063 | 0
2018-02-16 11:43 | 330472 | 1800.0006 | 3 | 38 | 4.400231 | 0.9649086 | 2.88823 | 0 | 12.1917 | 0
2018-02-16 11:45 | 330592 | 1920.0012 | 3 | 38 | 4.400224 | 0.8551493 | 2.918508 | 0 | 12.32494 | 0
2018-02-16 11:47 | 330712 | 2040.0005 | 3 | 38 | 4.400204 | 0.7630682 | 2.945432 | 0 | 12.44341 | 0
2018-02-16 11:49 | 330832 | 2160.001 | 3 | 38 | 4.400222 | 0.6828318 | 2.969503 | 0 | 12.54932 | 0
2018-02-16 11:50 | 330880.8 | 2208.8776 | 3 | 38 | 4.400228 | 0.6519985 | 2.978559 | 0 | 12.58918 | 0
2018-02-16 11:52 | 331000.8 | 120.0006 | 4 | 38 | 4.337553 | 0 | 2.978563 | 0 | 12.58919 | 0
2018-02-16 11:54 | 331120.8 | 240.0011 | 4 | 38 | 4.331906 | 0 | 2.978563 | 0 | 12.58919 | 0
2018-02-16 11:55 | 331180.8 | 300.0023 | 4 | 38 | 4.330264 | 0 | 2.978563 | 0 | 12.58919 | 0
2018-02-16 11:57 | 331300.9 | 120.0013 | 5 | 38 | 4.106766 | -2.282043 | 2.978563 | 0.07605127 | 12.58919 | 0.3146632
2018-02-16 11:59 | 331420.9 | 240.001 | 5 | 38 | 4.072936 | -2.282015 | 2.978563 | 0.1521299 | 12.58919 | 0.6257749
2018-02-16 12:01 | 331540.9 | 360.0014 | 5 | 38 | 4.041138 | -2.28208 | 2.978563 | 0.2281969 | 12.58919 | 0.9343757
2018-02-16 12:03 | 331660.9 | 480.0002 | 5 | 38 | 4.011627 | -2.282022 | 2.978563 | 0.30426 | 12.58919 | 1.240622
2018-02-16 12:05 | 331780.9 | 600.0013 | 5 | 38 | 3.983316 | -2.282086 | 2.978563 | 0.3803169 | 12.58919 | 1.54465
2018-02-16 12:07 | 331900.9 | 720.0001 | 5 | 38 | 3.955365 | -2.282053 | 2.978563 | 0.4563811 | 12.58919 | 1.846579
2018-02-16 12:09 | 332020.9 | 840.0013 | 5 | 38 | 3.926985 | -2.282051 | 2.978563 | 0.5324429 | 12.58919 | 2.146359
2018-02-16 12:11 | 332140.9 | 960.001 | 5 | 38 | 3.899288 | -2.282026 | 2.978563 | 0.6085134 | 12.58919 | 2.444012
2018-02-16 12:13 | 332260.9 | 1080.0005 | 5 | 38 | 3.873416 | -2.282089 | 2.978563 | 0.6845706 | 12.58919 | 2.739594
2018-02-16 12:15 | 332380.9 | 1200.0009 | 5 | 38 | 3.847881 | -2.282011 | 2.978563 | 0.7606401 | 12.58919 | 3.033272
2018-02-16 12:17 | 332500.9 | 1320.0005 | 5 | 38 | 3.82249 | -2.281998 | 2.978563 | 0.8367003 | 12.58919 | 3.324971
2018-02-16 12:19 | 332620.9 | 1440.0009 | 5 | 38 | 3.798082 | -2.282044 | 2.978563 | 0.9127665 | 12.58919 | 3.614795
2018-02-16 12:21 | 332740.9 | 1560.0013 | 5 | 38 | 3.776713 | -2.282053 | 2.978563 | 0.9888286 | 12.58919 | 3.902855
2018-02-16 12:23 | 332860.9 | 1680.0009 | 5 | 38 | 3.757035 | -2.282024 | 2.978563 | 1.064894 | 12.58919 | 4.189376
2018-02-16 12:25 | 332980.9 | 1800.0005 | 5 | 38 | 3.737878 | -2.282009 | 2.978563 | 1.140953 | 12.58919 | 4.474405
2018-02-16 12:27 | 333100.9 | 1920.001 | 5 | 38 | 3.718632 | -2.281976 | 2.978563 | 1.217019 | 12.58919 | 4.758005
2018-02-16 12:29 | 333220.9 | 2040.0005 | 5 | 38 | 3.699686 | -2.282046 | 2.978563 | 1.293087 | 12.58919 | 5.040137
2018-02-16 12:31 | 333340.9 | 2160.0009 | 5 | 38 | 3.682643 | -2.282011 | 2.978563 | 1.369147 | 12.58919 | 5.320879
2018-02-16 12:33 | 333460.9 | 2280.0005 | 5 | 38 | 3.666895 | -2.282015 | 2.978563 | 1.445208 | 12.58919 | 5.60038
2018-02-16 12:35 | 333580.9 | 2400.0001 | 5 | 38 | 3.6516 | -2.281958 | 2.978563 | 1.521271 | 12.58919 | 5.87871
2018-02-16 12:37 | 333700.9 | 2520.0013 | 5 | 38 | 3.636055 | -2.281989 | 2.978563 | 1.597336 | 12.58919 | 6.155878
2018-02-16 12:39 | 333820.9 | 2640.0001 | 5 | 38 | 3.622572 | -2.282071 | 2.978563 | 1.673403 | 12.58919 | 6.431933
2018-02-16 12:41 | 333940.9 | 2760.0005 | 5 | 38 | 3.610569 | -2.282013 | 2.978563 | 1.74947 | 12.58919 | 6.707027
2018-02-16 12:43 | 334060.9 | 2880.0009 | 5 | 38 | 3.599354 | -2.281981 | 2.978563 | 1.825531 | 12.58919 | 6.981224
2018-02-16 12:45 | 334180.9 | 3000.0013 | 5 | 38 | 3.58812 | -2.281948 | 2.978563 | 1.901596 | 12.58919 | 7.254588
2018-02-16 12:47 | 334300.9 | 3120.0001 | 5 | 38 | 3.576807 | -2.282062 | 2.978563 | 1.977659 | 12.58919 | 7.527067
2018-02-16 12:49 | 334420.9 | 3240.0013 | 5 | 38 | 3.567165 | -2.282035 | 2.978563 | 2.05372 | 12.58919 | 7.798749
2018-02-16 12:51 | 334540.9 | 3360.0001 | 5 | 38 | 3.55786 | -2.281988 | 2.978563 | 2.129786 | 12.58919 | 8.069738
2018-02-16 12:53 | 334660.9 | 3480.0013 | 5 | 38 | 3.547699 | -2.281941 | 2.978563 | 2.205848 | 12.58919 | 8.339977
2018-02-16 12:55 | 334780.9 | 3600.0001 | 5 | 38 | 3.535659 | -2.281937 | 2.978563 | 2.281907 | 12.58919 | 8.609364
2018-02-16 12:57 | 334900.9 | 3720.0013 | 5 | 38 | 3.523905 | -2.281989 | 2.978563 | 2.357969 | 12.58919 | 8.877843
2018-02-16 12:59 | 335020.9 | 3840.0009 | 5 | 38 | 3.51159 | -2.282001 | 2.978563 | 2.434036 | 12.58919 | 9.145434
2018-02-16 13:01 | 335140.9 | 3960.0005 | 5 | 38 | 3.497286 | -2.282046 | 2.978563 | 2.510103 | 12.58919 | 9.412034
2018-02-16 13:03 | 335260.9 | 4080.0009 | 5 | 38 | 3.478265 | -2.282075 | 2.978563 | 2.586164 | 12.58919 | 9.67736
2018-02-16 13:05 | 335380.9 | 4200.0006 | 5 | 38 | 3.452638 | -2.281963 | 2.978563 | 2.662232 | 12.58919 | 9.941003
2018-02-16 13:07 | 335500.9 | 4320.0009 | 5 | 38 | 3.418607 | -2.28195 | 2.978563 | 2.738298 | 12.58919 | 10.20242
2018-02-16 13:09 | 335620.9 | 4440.0005 | 5 | 38 | 3.366703 | -2.282011 | 2.978563 | 2.814358 | 12.58919 | 10.46062
2018-02-16 13:11 | 335740.9 | 4560.0009 | 5 | 38 | 3.273984 | -2.282062 | 2.978563 | 2.890421 | 12.58919 | 10.71356
2018-02-16 13:13 | 335860.9 | 4680.0005 | 5 | 38 | 3.056951 | -2.282022 | 2.978563 | 2.966488 | 12.58919 | 10.95576
2018-02-16 13:13 | 335877.4 | 4696.4188 | 5 | 38 | 2.999997 | -2.282068 | 2.978563 | 2.976897 | 12.58919 | 10.98729
2018-02-16 13:15 | 335997.4 | 120.0013 | 6 | 38 | 3.354214 | 0 | 2.978563 | 2.976897 | 12.58919 | 10.98729
2018-02-16 13:17 | 336117.4 | 240.0009 | 6 | 38 | 3.368436 | 0 | 2.978563 | 2.976897 | 12.58919 | 10.98729
2018-02-16 13:18 | 336177.4 | 300.003 | 6 | 38 | 3.371844 | 0 | 2.978563 | 2.976897 | 12.58919 | 10.98729
2018-02-16 13:18 | 336177.4 | 0.0023 | 7 | 39 | 3.371775 | 0 | 0 | 0 | 0 | 0
2018-02-16 13:20 | 336297.5 | 120.0013 | 2 | 39 | 4.045797 | 4.890104 | 0.1624127 | 2.962e-09 | 0.6376677 | 9.988e-09
2018-02-16 13:22 | 336417.5 | 240.0009 | 2 | 39 | 4.081759 | 4.890091 | 0.3254002 | 2.962e-09 | 1.299935 | 9.988e-09
2018-02-16 13:24 | 336537.5 | 360.0013 | 2 | 39 | 4.115771 | 4.890108 | 0.4884102 | 2.962e-09 | 1.968214 | 9.988e-09
2018-02-16 13:26 | 336657.5 | 480.0001 | 2 | 39 | 4.141599 | 4.890095 | 0.6514032 | 2.962e-09 | 2.641249 | 9.988e-09
2018-02-16 13:28 | 336777.5 | 600.0013 | 2 | 39 | 4.164564 | 4.889717 | 0.8143944 | 2.962e-09 | 3.318151 | 9.988e-09
2018-02-16 13:30 | 336897.5 | 720.0009 | 2 | 39 | 4.190396 | 4.890112 | 0.9773934 | 2.962e-09 | 3.999022 | 9.988e-09
2018-02-16 13:32 | 337017.5 | 840.0014 | 2 | 39 | 4.200309 | 4.604496 | 1.137065 | 2.962e-09 | 4.669412 | 9.988e-09
2018-02-16 13:34 | 337137.5 | 960.0001 | 2 | 39 | 4.200251 | 4.240297 | 1.284395 | 2.962e-09 | 5.288241 | 9.988e-09
2018-02-16 13:36 | 337257.5 | 1080.0006 | 2 | 39 | 4.200258 | 3.910282 | 1.420229 | 2.962e-09 | 5.858781 | 9.988e-09
2018-02-16 13:38 | 337377.5 | 1200.0009 | 2 | 39 | 4.20027 | 3.586508 | 1.545176 | 2.962e-09 | 6.383595 | 9.988e-09
2018-02-16 13:40 | 337495.9 | 1318.3955 | 2 | 39 | 4.20029 | 3.259996 | 1.657729 | 2.962e-09 | 6.856351 | 9.988e-09
2018-02-16 13:42 | 337615.9 | 120.0006 | 3 | 39 | 4.221955 | 3.259857 | 1.766023 | 3.392e-09 | 7.31228 | 1.1734e-08
2018-02-16 13:44 | 337735.9 | 240.0011 | 3 | 39 | 4.24789 | 3.259804 | 1.874693 | 3.392e-09 | 7.77247 | 1.1734e-08
2018-02-16 13:46 | 337855.9 | 360.0015 | 3 | 39 | 4.276693 | 3.260038 | 1.983352 | 3.392e-09 | 8.235575 | 1.1734e-08
2018-02-16 13:48 | 337975.9 | 480.0011 | 3 | 39 | 4.309292 | 3.260132 | 2.092002 | 3.392e-09 | 8.701963 | 1.1734e-08
2018-02-16 13:50 | 338095.9 | 600.0007 | 3 | 39 | 4.344988 | 3.260075 | 2.200663 | 3.392e-09 | 9.172147 | 1.1734e-08
2018-02-16 13:52 | 338215.9 | 720.0011 | 3 | 39 | 4.381915 | 3.259937 | 2.309347 | 3.392e-09 | 9.646363 | 1.1734e-08
2018-02-16 13:54 | 338335.9 | 840.0014 | 3 | 39 | 4.400306 | 2.973782 | 2.415308 | 3.392e-09 | 10.11215 | 1.1734e-08
2018-02-16 13:56 | 338455.9 | 960.0011 | 3 | 39 | 4.400307 | 2.560493 | 2.507334 | 3.392e-09 | 10.51709 | 1.1734e-08
2018-02-16 13:58 | 338575.9 | 1080.0014 | 3 | 39 | 4.400274 | 2.196888 | 2.586473 | 3.392e-09 | 10.86532 | 1.1734e-08
2018-02-16 14:00 | 338695.9 | 1200.0011 | 3 | 39 | 4.40026 | 1.899835 | 2.654579 | 3.392e-09 | 11.16501 | 1.1734e-08
2018-02-16 14:02 | 338815.9 | 1320.0007 | 3 | 39 | 4.400247 | 1.654158 | 2.713702 | 3.392e-09 | 11.42516 | 1.1734e-08
2018-02-16 14:04 | 338935.9 | 1440.0003 | 3 | 39 | 4.400273 | 1.445268 | 2.765272 | 3.392e-09 | 11.65208 | 1.1734e-08
2018-02-16 14:06 | 339055.9 | 1560.0015 | 3 | 39 | 4.400242 | 1.259839 | 2.810298 | 3.392e-09 | 11.85021 | 1.1734e-08
2018-02-16 14:08 | 339175.9 | 1680.0011 | 3 | 39 | 4.400232 | 1.102028 | 2.849563 | 3.392e-09 | 12.02298 | 1.1734e-08
2018-02-16 14:10 | 339295.9 | 1800.0015 | 3 | 39 | 4.40024 | 0.9741945 | 2.884116 | 3.392e-09 | 12.17503 | 1.1734e-08
2018-02-16 14:12 | 339415.9 | 1920.0003 | 3 | 39 | 4.400198 | 0.8657827 | 2.914752 | 3.392e-09 | 12.30983 | 1.1734e-08
2018-02-16 14:14 | 339535.9 | 2040.0007 | 3 | 39 | 4.400254 | 0.7713795 | 2.942001 | 3.392e-09 | 12.42973 | 1.1734e-08
2018-02-16 14:16 | 339655.9 | 2160.0011 | 3 | 39 | 4.400193 | 0.6837187 | 2.966216 | 3.392e-09 | 12.53629 | 1.1734e-08
2018-02-16 14:17 | 339704.7 | 2208.8273 | 3 | 39 | 4.400177 | 0.6519957 | 2.975273 | 3.392e-09 | 12.57614 | 1.1734e-08
2018-02-16 14:19 | 339824.8 | 120.0011 | 4 | 39 | 4.337091 | 0 | 2.975273 | 3.392e-09 | 12.57614 | 1.1734e-08
2018-02-16 14:21 | 339944.8 | 240.0007 | 4 | 39 | 4.331341 | 0 | 2.975273 | 3.392e-09 | 12.57614 | 1.1734e-08
2018-02-16 14:22 | 340004.8 | 300.0036 | 4 | 39 | 4.329662 | 0 | 2.975273 | 3.392e-09 | 12.57614 | 1.1734e-08
2018-02-16 14:24 | 340124.8 | 120.0014 | 5 | 39 | 4.105945 | -2.282001 | 2.975273 | 0.07605723 | 12.57614 | 0.3146626
2018-02-16 14:26 | 340244.8 | 240.0011 | 5 | 39 | 4.071043 | -2.282024 | 2.975273 | 0.1521298 | 12.57614 | 0.6256332
2018-02-16 14:28 | 340364.8 | 360.0014 | 5 | 39 | 4.040881 | -2.282008 | 2.975273 | 0.228191 | 12.57614 | 0.9341211
2018-02-16 14:30 | 340484.8 | 480.001 | 5 | 39 | 4.012158 | -2.2821 | 2.975273 | 0.304256 | 12.57614 | 1.240391
2018-02-16 14:32 | 340604.8 | 600.0007 | 5 | 39 | 3.983506 | -2.282022 | 2.975273 | 0.3803226 | 12.57614 | 1.544492
2018-02-16 14:34 | 340724.8 | 720.001 | 5 | 39 | 3.95403 | -2.282035 | 2.975273 | 0.4563834 | 12.57614 | 1.846367
2018-02-16 14:36 | 340844.8 | 840.0007 | 5 | 39 | 3.925811 | -2.282043 | 2.975273 | 0.532445 | 12.57614 | 2.146027
2018-02-16 14:38 | 340964.8 | 960.001 | 5 | 39 | 3.899563 | -2.282043 | 2.975273 | 0.6085122 | 12.57614 | 2.443646
2018-02-16 14:40 | 341084.8 | 1080.0014 | 5 | 39 | 3.874059 | -2.281971 | 2.975273 | 0.684581 | 12.57614 | 2.739316
2018-02-16 14:42 | 341204.8 | 1200.0011 | 5 | 39 | 3.8476 | -2.281982 | 2.975273 | 0.7606379 | 12.57614 | 3.032966
2018-02-16 14:44 | 341324.8 | 1320.0007 | 5 | 39 | 3.820885 | -2.281973 | 2.975273 | 0.8367068 | 12.57614 | 3.324616
2018-02-16 14:46 | 341444.8 | 1440.0002 | 5 | 39 | 3.797903 | -2.281986 | 2.975273 | 0.9127641 | 12.57614 | 3.614331
2018-02-16 14:48 | 341564.8 | 1560.0014 | 5 | 39 | 3.777322 | -2.282004 | 2.975273 | 0.9888336 | 12.57614 | 3.902442
2018-02-16 14:50 | 341684.8 | 1680.0002 | 5 | 39 | 3.757286 | -2.282002 | 2.975273 | 1.064894 | 12.57614 | 4.188984
2018-02-16 14:52 | 341804.8 | 1800.0014 | 5 | 39 | 3.73689 | -2.281946 | 2.975273 | 1.140958 | 12.57614 | 4.474009
2018-02-16 14:54 | 341924.8 | 1920.001 | 5 | 39 | 3.717624 | -2.281955 | 2.975273 | 1.217018 | 12.57614 | 4.757485
2018-02-16 14:56 | 342044.8 | 2040.0014 | 5 | 39 | 3.699965 | -2.28191 | 2.975273 | 1.293082 | 12.57614 | 5.039585
2018-02-16 14:58 | 342164.8 | 2160.0002 | 5 | 39 | 3.683287 | -2.281941 | 2.975273 | 1.369146 | 12.57614 | 5.320385
2018-02-16 15:00 | 342284.8 | 2280.0014 | 5 | 39 | 3.66677 | -2.281948 | 2.975273 | 1.445209 | 12.57614 | 5.599919
2018-02-16 15:02 | 342404.8 | 2400.001 | 5 | 39 | 3.650389 | -2.281998 | 2.975273 | 1.521271 | 12.57614 | 5.87819
2018-02-16 15:04 | 342524.8 | 2520.0006 | 5 | 39 | 3.636105 | -2.28198 | 2.975273 | 1.597341 | 12.57614 | 6.155318
2018-02-16 15:06 | 342644.8 | 2640.001 | 5 | 39 | 3.623324 | -2.281971 | 2.975273 | 1.673399 | 12.57614 | 6.431377
2018-02-16 15:08 | 342764.8 | 2760.0006 | 5 | 39 | 3.611074 | -2.28193 | 2.975273 | 1.749467 | 12.57614 | 6.706525
2018-02-16 15:10 | 342884.8 | 2880.0002 | 5 | 39 | 3.598645 | -2.281986 | 2.975273 | 1.825529 | 12.57614 | 6.980724
2018-02-16 15:12 | 343004.8 | 3000.0014 | 5 | 39 | 3.587235 | -2.281991 | 2.975273 | 1.901593 | 12.57614 | 7.254002
2018-02-16 15:14 | 343124.8 | 3120.001 | 5 | 39 | 3.577352 | -2.28181 | 2.975273 | 1.977663 | 12.57614 | 7.526501
2018-02-16 15:16 | 343244.8 | 3240.0006 | 5 | 39 | 3.567988 | -2.281955 | 2.975273 | 2.053722 | 12.57614 | 7.798238
2018-02-16 15:18 | 343364.8 | 3360.0002 | 5 | 39 | 3.557774 | -2.281938 | 2.975273 | 2.129786 | 12.57614 | 8.069255
2018-02-16 15:20 | 343484.8 | 3480.0014 | 5 | 39 | 3.546214 | -2.282013 | 2.975273 | 2.205847 | 12.57614 | 8.339421
2018-02-16 15:22 | 343604.8 | 3600.0002 | 5 | 39 | 3.535519 | -2.281953 | 2.975273 | 2.281911 | 12.57614 | 8.608756
2018-02-16 15:24 | 343724.8 | 3720.0006 | 5 | 39 | 3.524599 | -2.281966 | 2.975273 | 2.357974 | 12.57614 | 8.877261
2018-02-16 15:26 | 343844.8 | 3840.0002 | 5 | 39 | 3.511945 | -2.28208 | 2.975273 | 2.434036 | 12.57614 | 9.144882
2018-02-16 15:28 | 343964.8 | 3960.0006 | 5 | 39 | 3.495575 | -2.282001 | 2.975273 | 2.510096 | 12.57614 | 9.41141
2018-02-16 15:30 | 344084.8 | 4080.0002 | 5 | 39 | 3.476365 | -2.281988 | 2.975273 | 2.586167 | 12.57614 | 9.676607
2018-02-16 15:32 | 344204.8 | 4200.0006 | 5 | 39 | 3.452844 | -2.281957 | 2.975273 | 2.662231 | 12.57614 | 9.940186
2018-02-16 15:34 | 344324.8 | 4320.0002 | 5 | 39 | 3.418994 | -2.28202 | 2.975273 | 2.738291 | 12.57614 | 10.20162
2018-02-16 15:36 | 344444.8 | 4440.0014 | 5 | 39 | 3.364748 | -2.281963 | 2.975273 | 2.814357 | 12.57614 | 10.4598
2018-02-16 15:38 | 344564.8 | 4560.0011 | 5 | 39 | 3.266733 | -2.281969 | 2.975273 | 2.890421 | 12.57614 | 10.71239
2018-02-16 15:40 | 344684.8 | 4680.0014 | 5 | 39 | 3.045575 | -2.281991 | 2.975273 | 2.96648 | 12.57614 | 10.9539
2018-02-16 15:40 | 344697.8 | 4692.9868 | 5 | 39 | 2.999987 | -2.282006 | 2.975273 | 2.974712 | 12.57614 | 10.97879
2018-02-16 15:42 | 344817.9 | 120.0012 | 6 | 39 | 3.354081 | 0 | 2.975273 | 2.974712 | 12.57614 | 10.97879
2018-02-16 15:44 | 344937.9 | 240 | 6 | 39 | 3.368355 | 0 | 2.975273 | 2.974712 | 12.57614 | 10.97879
2018-02-16 15:45 | 344997.9 | 300.0029 | 6 | 39 | 3.371894 | 0 | 2.975273 | 2.974712 | 12.57614 | 10.97879
2018-02-16 15:45 | 344997.9 | 0.0025 | 7 | 40 | 3.372067 | 0 | 0 | 0 | 0 | 0
2018-02-16 15:47 | 345118 | 120.0006 | 2 | 40 | 4.048403 | 4.890148 | 0.1623937 | 1.943e-09 | 0.6378849 | 6.552e-09
2018-02-16 15:49 | 345238 | 240.0003 | 2 | 40 | 4.081904 | 4.890163 | 0.325393 | 1.943e-09 | 1.300429 | 6.552e-09
2018-02-16 15:51 | 345358 | 360.0006 | 2 | 40 | 4.115117 | 4.890154 | 0.4883861 | 1.943e-09 | 1.968587 | 6.552e-09
2018-02-16 15:53 | 345478 | 480.001 | 2 | 40 | 4.141955 | 4.890038 | 0.6513739 | 1.943e-09 | 2.641555 | 6.552e-09
2018-02-16 15:55 | 345598 | 600.0006 | 2 | 40 | 4.167048 | 4.890125 | 0.8143767 | 1.943e-09 | 3.318726 | 6.552e-09
2018-02-16 15:57 | 345718 | 720.0002 | 2 | 40 | 4.192592 | 4.890108 | 0.9773691 | 1.943e-09 | 4.000015 | 6.552e-09
2018-02-16 15:59 | 345838 | 840.0014 | 2 | 40 | 4.2003 | 4.602846 | 1.136836 | 1.943e-09 | 4.669634 | 6.552e-09
2018-02-16 16:01 | 345958 | 960.0003 | 2 | 40 | 4.200309 | 4.242105 | 1.284216 | 1.943e-09 | 5.288672 | 6.552e-09
2018-02-16 16:03 | 346078 | 1080.0006 | 2 | 40 | 4.200293 | 3.894728 | 1.419809 | 1.943e-09 | 5.858205 | 6.552e-09
2018-02-16 16:05 | 346198 | 1200.0003 | 2 | 40 | 4.200289 | 3.554222 | 1.543835 | 1.943e-09 | 6.379146 | 6.552e-09
2018-02-16 16:07 | 346314.3 | 1316.3202 | 2 | 40 | 4.200286 | 3.259996 | 1.653855 | 1.943e-09 | 6.841262 | 6.552e-09
2018-02-16 16:09 | 346434.3 | 120.0014 | 3 | 40 | 4.221106 | 3.259836 | 1.762127 | 2.229e-09 | 7.297055 | 7.714e-09
2018-02-16 16:11 | 346554.3 | 240.0011 | 3 | 40 | 4.24718 | 3.25992 | 1.87079 | 2.229e-09 | 7.757117 | 7.714e-09
2018-02-16 16:13 | 346674.3 | 360.0014 | 3 | 40 | 4.277334 | 3.259821 | 1.979456 | 2.229e-09 | 8.220236 | 7.714e-09
2018-02-16 16:15 | 346794.3 | 480.0011 | 3 | 40 | 4.310187 | 3.26012 | 2.088102 | 2.229e-09 | 8.68674 | 7.714e-09
2018-02-16 16:17 | 346914.3 | 600.0007 | 3 | 40 | 4.344123 | 3.259882 | 2.196774 | 2.229e-09 | 9.156957 | 7.714e-09
2018-02-16 16:19 | 347034.3 | 720.001 | 3 | 40 | 4.380579 | 3.259876 | 2.305424 | 2.229e-09 | 9.630898 | 7.714e-09
2018-02-16 16:21 | 347154.3 | 840.0008 | 3 | 40 | 4.400309 | 2.977428 | 2.411572 | 2.229e-09 | 10.09743 | 7.714e-09
2018-02-16 16:23 | 347274.3 | 960.001 | 3 | 40 | 4.400321 | 2.549822 | 2.503419 | 2.229e-09 | 10.50159 | 7.714e-09
2018-02-16 16:25 | 347394.3 | 1080.0015 | 3 | 40 | 4.400286 | 2.204218 | 2.582476 | 2.229e-09 | 10.84946 | 7.714e-09
2018-02-16 16:27 | 347514.3 | 1200.001 | 3 | 40 | 4.40029 | 1.915454 | 2.650983 | 2.229e-09 | 11.15091 | 7.714e-09
2018-02-16 16:29 | 347634.3 | 1320.0007 | 3 | 40 | 4.40028 | 1.664884 | 2.710541 | 2.229e-09 | 11.41298 | 7.714e-09
2018-02-16 16:31 | 347754.3 | 1440.001 | 3 | 40 | 4.400244 | 1.444528 | 2.76231 | 2.229e-09 | 11.64078 | 7.714e-09
2018-02-16 16:33 | 347874.3 | 1560.0015 | 3 | 40 | 4.400226 | 1.260334 | 2.807278 | 2.229e-09 | 11.83865 | 7.714e-09
2018-02-16 16:35 | 347994.3 | 1680.001 | 3 | 40 | 4.400266 | 1.111109 | 2.846713 | 2.229e-09 | 12.01218 | 7.714e-09
2018-02-16 16:37 | 348114.3 | 1800.0015 | 3 | 40 | 4.400259 | 0.9830542 | 2.881549 | 2.229e-09 | 12.16546 | 7.714e-09
2018-02-16 16:39 | 348234.3 | 1920.001 | 3 | 40 | 4.400175 | 0.869545 | 2.912402 | 2.229e-09 | 12.30122 | 7.714e-09
2018-02-16 16:41 | 348354.3 | 2040.0007 | 3 | 40 | 4.400214 | 0.7690811 | 2.939677 | 2.229e-09 | 12.42124 | 7.714e-09
2018-02-16 16:43 | 348474.3 | 2160.0003 | 3 | 40 | 4.400209 | 0.6870508 | 2.963901 | 2.229e-09 | 12.52783 | 7.714e-09
2018-02-16 16:44 | 348532 | 2217.6557 | 3 | 40 | 4.400196 | 0.6519976 | 2.974621 | 2.229e-09 | 12.575 | 7.714e-09
2018-02-16 16:46 | 348652 | 120.0014 | 4 | 40 | 4.337023 | 0 | 2.974621 | 2.229e-09 | 12.575 | 7.714e-09
2018-02-16 16:48 | 348772 | 240.001 | 4 | 40 | 4.331249 | 0 | 2.974621 | 2.229e-09 | 12.575 | 7.714e-09
2018-02-16 16:49 | 348832 | 300.003 | 4 | 40 | 4.329607 | 0 | 2.974621 | 2.229e-09 | 12.575 | 7.714e-09
2018-02-16 16:51 | 348952.1 | 120.0012 | 5 | 40 | 4.104084 | -2.282091 | 2.974621 | 0.07605898 | 12.575 | 0.314539
2018-02-16 16:53 | 349072.1 | 240 | 5 | 40 | 4.07069 | -2.282043 | 2.974621 | 0.1521267 | 12.575 | 0.6254099
2018-02-16 16:55 | 349192.1 | 360.0005 | 5 | 40 | 4.040993 | -2.282088 | 2.974621 | 0.2281927 | 12.575 | 0.9339162
2018-02-16 16:57 | 349312.1 | 480 | 5 | 40 | 4.011571 | -2.282073 | 2.974621 | 0.304261 | 12.575 | 1.24019
2018-02-16 16:59 | 349432.1 | 600.0012 | 5 | 40 | 3.981374 | -2.282009 | 2.974621 | 0.3803238 | 12.575 | 1.544171
2018-02-16 17:01 | 349552.1 | 720.0008 | 5 | 40 | 3.952942 | -2.282044 | 2.974621 | 0.456385 | 12.575 | 1.845906
2018-02-16 17:03 | 349672.1 | 840.0005 | 5 | 40 | 3.925911 | -2.282006 | 2.974621 | 0.5324456 | 12.575 | 2.14553
2018-02-16 17:05 | 349792.1 | 960.0008 | 5 | 40 | 3.8996 | -2.282053 | 2.974621 | 0.608512 | 12.575 | 2.443157
2018-02-16 17:07 | 349912.1 | 1080.0005 | 5 | 40 | 3.872895 | -2.281963 | 2.974621 | 0.6845783 | 12.575 | 2.73878
2018-02-16 17:09 | 350032.1 | 1200.0016 | 5 | 40 | 3.845861 | -2.282063 | 2.974621 | 0.7606387 | 12.575 | 3.032316
2018-02-16 17:11 | 350152.1 | 1320.0012 | 5 | 40 | 3.820752 | -2.282028 | 2.974621 | 0.8366968 | 12.575 | 3.323856
2018-02-16 17:13 | 350272.1 | 1440.0016 | 5 | 40 | 3.798289 | -2.281984 | 2.974621 | 0.9127713 | 12.575 | 3.613651
2018-02-16 17:15 | 350392.1 | 1560.0004 | 5 | 40 | 3.777065 | -2.28198 | 2.974621 | 0.9888352 | 12.575 | 3.901753
2018-02-16 17:17 | 350512.1 | 1680.0008 | 5 | 40 | 3.75568 | -2.28193 | 2.974621 | 1.064894 | 12.575 | 4.188219
2018-02-16 17:19 | 350632.1 | 1800.0012 | 5 | 40 | 3.736084 | -2.282008 | 2.974621 | 1.140958 | 12.575 | 4.473134
2018-02-16 17:21 | 350752.1 | 1920.0008 | 5 | 40 | 3.717906 | -2.281966 | 2.974621 | 1.217023 | 12.575 | 4.756619
2018-02-16 17:23 | 350872.1 | 2040.0012 | 5 | 40 | 3.70024 | -2.281991 | 2.974621 | 1.293089 | 12.575 | 5.038754
2018-02-16 17:25 | 350992.1 | 2160.0016 | 5 | 40 | 3.682439 | -2.282006 | 2.974621 | 1.369151 | 12.575 | 5.31953
2018-02-16 17:27 | 351112.1 | 2280.0004 | 5 | 40 | 3.665314 | -2.28198 | 2.974621 | 1.445211 | 12.575 | 5.598948
2018-02-16 17:29 | 351232.1 | 2400.0008 | 5 | 40 | 3.65028 | -2.28198 | 2.974621 | 1.521272 | 12.575 | 5.877158
2018-02-16 17:31 | 351352.1 | 2520.0012 | 5 | 40 | 3.636525 | -2.281946 | 2.974621 | 1.597339 | 12.575 | 6.154294
2018-02-16 17:33 | 351472.1 | 2640.0008 | 5 | 40 | 3.623152 | -2.281975 | 2.974621 | 1.673399 | 12.575 | 6.430379
2018-02-16 17:35 | 351592.1 | 2760.0005 | 5 | 40 | 3.609581 | -2.281957 | 2.974621 | 1.749462 | 12.575 | 6.705449
2018-02-16 17:37 | 351712.1 | 2880 | 5 | 40 | 3.598014 | -2.281973 | 2.974621 | 1.82552 | 12.575 | 6.979537
2018-02-16 17:39 | 351832.1 | 3000.0012 | 5 | 40 | 3.58766 | -2.282013 | 2.974621 | 1.901587 | 12.575 | 7.252824
2018-02-16 17:41 | 351952.1 | 3120.0008 | 5 | 40 | 3.577858 | -2.281989 | 2.974621 | 1.977654 | 12.575 | 7.525357
2018-02-16 17:43 | 352072.1 | 3240.0012 | 5 | 40 | 3.567322 | -2.282042 | 2.974621 | 2.053712 | 12.575 | 7.797088
2018-02-16 17:45 | 352192.1 | 3360.0017 | 5 | 40 | 3.556398 | -2.282001 | 2.974621 | 2.129777 | 12.575 | 8.068012
2018-02-16 17:47 | 352312.1 | 3480.0012 | 5 | 40 | 3.546503 | -2.281981 | 2.974621 | 2.205838 | 12.575 | 8.33814
2018-02-16 17:49 | 352432.1 | 3600.0008 | 5 | 40 | 3.536472 | -2.282049 | 2.974621 | 2.281898 | 12.575 | 8.607508
2018-02-16 17:51 | 352552.1 | 3720.0004 | 5 | 40 | 3.524945 | -2.282076 | 2.974621 | 2.357961 | 12.575 | 8.876076
2018-02-16 17:53 | 352672.1 | 3840.0008 | 5 | 40 | 3.510312 | -2.281955 | 2.974621 | 2.434026 | 12.575 | 9.143659
2018-02-16 17:55 | 352792.1 | 3960.0012 | 5 | 40 | 3.495301 | -2.281941 | 2.974621 | 2.510095 | 12.575 | 9.410124
2018-02-16 17:57 | 352912.1 | 4080 | 5 | 40 | 3.477641 | -2.281996 | 2.974621 | 2.586151 | 12.575 | 9.67531
2018-02-16 17:59 | 353032.1 | 4200.0012 | 5 | 40 | 3.454232 | -2.282 | 2.974621 | 2.662214 | 12.575 | 9.938999
2018-02-16 18:01 | 353152.1 | 4320.0008 | 5 | 40 | 3.418354 | -2.282008 | 2.974621 | 2.738279 | 12.575 | 10.20049
2018-02-16 18:03 | 353272.1 | 4440.0005 | 5 | 40 | 3.362249 | -2.282009 | 2.974621 | 2.814343 | 12.575 | 10.45851
2018-02-16 18:05 | 353392.1 | 4560 | 5 | 40 | 3.267457 | -2.282015 | 2.974621 | 2.890411 | 12.575 | 10.71105
2018-02-16 18:07 | 353512.1 | 4680.0012 | 5 | 40 | 3.046983 | -2.28202 | 2.974621 | 2.966472 | 12.575 | 10.95267
2018-02-16 18:07 | 353525.3 | 4693.2225 | 5 | 40 | 2.999979 | -2.281919 | 2.974621 | 2.974851 | 12.575 | 10.97801
2018-02-16 18:09 | 353645.3 | 120.0003 | 6 | 40 | 3.350754 | 0 | 2.974621 | 2.974851 | 12.575 | 10.97801
2018-02-16 18:11 | 353765.3 | 239.9999 | 6 | 40 | 3.365084 | 0 | 2.974621 | 2.974851 | 12.575 | 10.97801
2018-02-16 18:12 | 353825.3 | 300.0027 | 6 | 40 | 3.36845 | 0 | 2.974621 | 2.974851 | 12.575 | 10.97801
2018-02-16 18:12 | 353825.4 | 0.0026 | 7 | 41 | 3.368624 | 0 | 0 | 0 | 0 | 0
2018-02-16 18:14 | 353945.4 | 120.0005 | 2 | 41 | 4.046912 | 4.890108 | 0.1624154 | 0 | 0.6377178 | 0
2018-02-16 18:16 | 354065.4 | 240.0001 | 2 | 41 | 4.079924 | 4.890091 | 0.3254009 | 0 | 1.299908 | 0
2018-02-16 18:18 | 354185.4 | 360.0013 | 2 | 41 | 4.114187 | 4.889872 | 0.4883943 | 0 | 1.967806 | 0
2018-02-16 18:20 | 354305.4 | 480.0009 | 2 | 41 | 4.143107 | 4.889851 | 0.6513805 | 0 | 2.64078 | 0
2018-02-16 18:22 | 354425.4 | 600.0013 | 2 | 41 | 4.166605 | 4.889828 | 0.8143638 | 0 | 3.317986 | 0
2018-02-16 18:24 | 354545.4 | 720.0001 | 2 | 41 | 4.19049 | 4.89019 | 0.9773524 | 0 | 3.999021 | 0
2018-02-16 18:26 | 354665.4 | 840.0013 | 2 | 41 | 4.200239 | 4.630064 | 1.137601 | 0 | 4.671795 | 0
2018-02-16 18:28 | 354785.4 | 960.001 | 2 | 41 | 4.200305 | 4.243343 | 1.285485 | 0 | 5.292952 | 0
2018-02-16 18:30 | 354905.4 | 1080.0013 | 2 | 41 | 4.200293 | 3.883928 | 1.420722 | 0 | 5.860986 | 0
2018-02-16 18:32 | 355025.4 | 1200.0001 | 2 | 41 | 4.200296 | 3.565119 | 1.544792 | 0 | 6.382114 | 0
2018-02-16 18:34 | 355145.4 | 1320.0013 | 2 | 41 | 4.20028 | 3.267698 | 1.658673 | 0 | 6.860447 | 0
2018-02-16 18:34 | 355148.5 | 1323.1205 | 2 | 41 | 4.200269 | 3.259977 | 1.661498 | 0 | 6.872313 | 0
2018-02-16 18:36 | 355268.6 | 120.0005 | 3 | 41 | 4.221955 | 3.259886 | 1.769767 | 0 | 7.32812 | 0
2018-02-16 18:38 | 355388.6 | 240.0002 | 3 | 41 | 4.250021 | 3.259872 | 1.878432 | 0 | 7.788398 | 0
2018-02-16 18:40 | 355508.6 | 360.0013 | 3 | 41 | 4.279495 | 3.260038 | 1.987097 | 0 | 8.251813 | 0
2018-02-16 18:42 | 355628.6 | 480.001 | 3 | 41 | 4.310815 | 3.259897 | 2.095755 | 0 | 8.718502 | 0
2018-02-16 18:44 | 355748.6 | 600.0006 | 3 | 41 | 4.344716 | 3.259897 | 2.204406 | 0 | 9.188683 | 0
2018-02-16 18:46 | 355868.6 | 720.0002 | 3 | 41 | 4.382841 | 3.259876 | 2.313082 | 0 | 9.662871 | 0
2018-02-16 18:48 | 355988.6 | 840.0013 | 3 | 41 | 4.400294 | 2.940331 | 2.41837 | 0 | 10.12577 | 0
2018-02-16 18:50 | 356108.6 | 960.0001 | 3 | 41 | 4.400277 | 2.537676 | 2.509478 | 0 | 10.52667 | 0
2018-02-16 18:52 | 356228.6 | 1080.0013 | 3 | 41 | 4.40029 | 2.198578 | 2.588271 | 0 | 10.87338 | 0
2018-02-16 18:54 | 356348.6 | 1200.0009 | 3 | 41 | 4.400245 | 1.902033 | 2.656503 | 0 | 11.17362 | 0
2018-02-16 18:56 | 356468.6 | 1320.0013 | 3 | 41 | 4.400288 | 1.64157 | 2.715429 | 0 | 11.43291 | 0
2018-02-16 18:58 | 356588.6 | 1440.0009 | 3 | 41 | 4.400278 | 1.430373 | 2.7665 | 0 | 11.65764 | 0
2018-02-16 19:00 | 356708.6 | 1560.0013 | 3 | 41 | 4.400252 | 1.255072 | 2.811163 | 0 | 11.85417 | 0
2018-02-16 19:02 | 356828.6 | 1680.0009 | 3 | 41 | 4.400237 | 1.104865 | 2.850451 | 0 | 12.02704 | 0
2018-02-16 19:04 | 356948.6 | 1800.0006 | 3 | 41 | 4.40025 | 0.9719286 | 2.885036 | 0 | 12.17922 | 0
2018-02-16 19:06 | 357068.6 | 1920.001 | 3 | 41 | 4.400192 | 0.8568707 | 2.915437 | 0 | 12.31299 | 0
2018-02-16 19:08 | 357188.6 | 2040.0006 | 3 | 41 | 4.400201 | 0.7636995 | 2.942414 | 0 | 12.4317 | 0
2018-02-16 19:10 | 357308.6 | 2160.0009 | 3 | 41 | 4.400215 | 0.684577 | 2.966517 | 0 | 12.53776 | 0
2018-02-16 19:11 | 357361.5 | 2212.9202 | 3 | 41 | 4.400209 | 0.651989 | 2.976343 | 0 | 12.581 | 0
2018-02-16 19:13 | 357481.5 | 120.0013 | 4 | 41 | 4.337305 | 0 | 2.976343 | 0 | 12.581 | 0
2018-02-16 19:15 | 357601.5 | 240.0009 | 4 | 41 | 4.331641 | 0 | 2.976343 | 0 | 12.581 | 0
2018-02-16 19:16 | 357661.5 | 300.0037 | 4 | 41 | 4.330007 | 0 | 2.976343 | 0 | 12.581 | 0
2018-02-16 19:18 | 357781.6 | 120.0005 | 5 | 41 | 4.105281 | -2.282066 | 2.976343 | 0.07606525 | 12.581 | 0.3146239
2018-02-16 19:20 | 357901.6 | 240.001 | 5 | 41 | 4.071975 | -2.281973 | 2.976343 | 0.1521278 | 12.581 | 0.6255777
2018-02-16 19:22 | 358021.6 | 360.0005 | 5 | 41 | 4.041084 | -2.282031 | 2.976343 | 0.2281872 | 12.581 | 0.9341174
2018-02-16 19:24 | 358141.6 | 480.0001 | 5 | 41 | 4.010528 | -2.282018 | 2.976343 | 0.3042565 | 12.581 | 1.24034
2018-02-16 19:26 | 358261.6 | 600.0005 | 5 | 41 | 3.981843 | -2.282053 | 2.976343 | 0.3803216 | 12.581 | 1.544304
2018-02-16 19:28 | 358381.6 | 720.0009 | 5 | 41 | 3.954155 | -2.282016 | 2.976343 | 0.456384 | 12.581 | 1.846114
2018-02-16 19:30 | 358501.6 | 840.0013 | 5 | 41 | 3.926666 | -2.282004 | 2.976343 | 0.5324496 | 12.581 | 2.145841
2018-02-16 19:32 | 358621.6 | 960.0009 | 5 | 41 | 3.898736 | -2.282071 | 2.976343 | 0.6085144 | 12.581 | 2.44346
2018-02-16 19:34 | 358741.6 | 1080.0005 | 5 | 41 | 3.872312 | -2.282043 | 2.976343 | 0.684574 | 12.581 | 2.738981
2018-02-16 19:36 | 358861.6 | 1200.0002 | 5 | 41 | 3.846444 | -2.281975 | 2.976343 | 0.7606445 | 12.581 | 3.032564
2018-02-16 19:38 | 358981.6 | 1320.0005 | 5 | 41 | 3.821471 | -2.282056 | 2.976343 | 0.8367041 | 12.581 | 3.324168
2018-02-16 19:40 | 359101.6 | 1440.0009 | 5 | 41 | 3.797924 | -2.28198 | 2.976343 | 0.9127683 | 12.581 | 3.613947
2018-02-16 19:42 | 359221.6 | 1560.0013 | 5 | 41 | 3.775658 | -2.282006 | 2.976343 | 0.9888417 | 12.581 | 3.902001
2018-02-16 19:44 | 359341.6 | 1680.0001 | 5 | 41 | 3.755653 | -2.28198 | 2.976343 | 1.064905 | 12.581 | 4.18842
2018-02-16 19:46 | 359461.6 | 1800.0014 | 5 | 41 | 3.736778 | -2.281984 | 2.976343 | 1.140967 | 12.581 | 4.473361
2018-02-16 19:48 | 359581.6 | 1920.001 | 5 | 41 | 3.718285 | -2.281948 | 2.976343 | 1.217031 | 12.581 | 4.756889
2018-02-16 19:50 | 359701.6 | 2040.0005 | 5 | 41 | 3.699103 | -2.281981 | 2.976343 | 1.293087 | 12.581 | 5.038961
2018-02-16 19:52 | 359821.6 | 2160.0001 | 5 | 41 | 3.681561 | -2.281957 | 2.976343 | 1.369157 | 12.581 | 5.31967
2018-02-16 19:54 | 359941.6 | 2280.0013 | 5 | 41 | 3.665625 | -2.281996 | 2.976343 | 1.445221 | 12.581 | 5.599088
2018-02-16 19:56 | 360061.6 | 2400.0009 | 5 | 41 | 3.650843 | -2.281918 | 2.976343 | 1.521278 | 12.581 | 5.877321
2018-02-16 19:58 | 360181.6 | 2520.0005 | 5 | 41 | 3.636118 | -2.281991 | 2.976343 | 1.597346 | 12.581 | 6.154477
2018-02-16 20:00 | 360301.6 | 2640.0001 | 5 | 41 | 3.621744 | -2.282026 | 2.976343 | 1.673407 | 12.581 | 6.430483
2018-02-16 20:02 | 360421.6 | 2760.0005 | 5 | 41 | 3.609421 | -2.282031 | 2.976343 | 1.749473 | 12.581 | 6.705496
2018-02-16 20:04 | 360541.6 | 2880.0001 | 5 | 41 | 3.598527 | -2.282035 | 2.976343 | 1.825534 | 12.581 | 6.979612
2018-02-16 20:06 | 360661.6 | 3000.0013 | 5 | 41 | 3.587815 | -2.28196 | 2.976343 | 1.9016 | 12.581 | 7.25293
2018-02-16 20:08 | 360781.6 | 3120.0001 | 5 | 41 | 3.576382 | -2.281989 | 2.976343 | 1.977662 | 12.581 | 7.525397
2018-02-16 20:10 | 360901.6 | 3240.0005 | 5 | 41 | 3.566149 | -2.281951 | 2.976343 | 2.053726 | 12.581 | 7.797033
2018-02-16 20:12 | 361021.6 | 3360.0001 | 5 | 41 | 3.556641 | -2.281984 | 2.976343 | 2.129788 | 12.581 | 8.067919
2018-02-16 20:14 | 361141.6 | 3480.0014 | 5 | 41 | 3.547038 | -2.28196 | 2.976343 | 2.205851 | 12.581 | 8.338091
2018-02-16 20:16 | 361261.6 | 3600.0001 | 5 | 41 | 3.535873 | -2.281981 | 2.976343 | 2.281912 | 12.581 | 8.607471
2018-02-16 20:18 | 361381.6 | 3720.0005 | 5 | 41 | 3.52302 | -2.282004 | 2.976343 | 2.357971 | 12.581 | 8.875911
2018-02-16 20:20 | 361501.6 | 3840.0009 | 5 | 41 | 3.510295 | -2.282015 | 2.976343 | 2.434039 | 12.581 | 9.14342
2018-02-16 20:22 | 361621.6 | 3960.0013 | 5 | 41 | 3.496202 | -2.282046 | 2.976343 | 2.510097 | 12.581 | 9.409885
2018-02-16 20:24 | 361741.6 | 4080.0001 | 5 | 41 | 3.477994 | -2.282051 | 2.976343 | 2.586166 | 12.581 | 9.675173
2018-02-16 20:26 | 361861.6 | 4200.0005 | 5 | 41 | 3.452064 | -2.281982 | 2.976343 | 2.662227 | 12.581 | 9.938793
2018-02-16 20:28 | 361981.6 | 4320.0009 | 5 | 41 | 3.416391 | -2.281961 | 2.976343 | 2.738289 | 12.581 | 10.20008
2018-02-16 20:30 | 362101.6 | 4440.0014 | 5 | 41 | 3.363307 | -2.28198 | 2.976343 | 2.814359 | 12.581 | 10.4581
2018-02-16 20:32 | 362221.6 | 4560.0009 | 5 | 41 | 3.270137 | -2.28194 | 2.976343 | 2.890425 | 12.581 | 10.71079
2018-02-16 20:34 | 362341.6 | 4680.0013 | 5 | 41 | 3.049879 | -2.281989 | 2.976343 | 2.966483 | 12.581 | 10.95261
2018-02-16 20:34 | 362355.7 | 4694.0331 | 5 | 41 | 2.99999 | -2.281975 | 2.976343 | 2.975384 | 12.581 | 10.97954
2018-02-16 20:36 | 362475.7 | 120.0012 | 6 | 41 | 3.352017 | 0 | 2.976343 | 2.975384 | 12.581 | 10.97954
2018-02-16 20:38 | 362595.7 | 240.0009 | 6 | 41 | 3.366195 | 0 | 2.976343 | 2.975384 | 12.581 | 10.97954
2018-02-16 20:39 | 362655.7 | 300.002 | 6 | 41 | 3.369576 | 0 | 2.976343 | 2.975384 | 12.581 | 10.97954
2018-02-16 20:39 | 362655.7 | 0.0025 | 7 | 42 | 3.369744 | 0 | 0 | 0 | 0 | 0
2018-02-16 20:41 | 362775.8 | 120.0014 | 2 | 42 | 4.045688 | 4.889851 | 0.1623826 | 0 | 0.6374604 | 0
2018-02-16 20:43 | 362895.8 | 240.001 | 2 | 42 | 4.080673 | 4.889782 | 0.3253636 | 0 | 1.299562 | 0
2018-02-16 20:45 | 363015.8 | 360.0006 | 2 | 42 | 4.116407 | 4.889919 | 0.4883668 | 0 | 1.967801 | 0
2018-02-16 20:47 | 363135.8 | 480.0002 | 2 | 42 | 4.142799 | 4.8899 | 0.6513499 | 0 | 2.64095 | 0
2018-02-16 20:49 | 363255.8 | 600.0014 | 2 | 42 | 4.165112 | 4.889816 | 0.8143475 | 0 | 3.318051 | 0
2018-02-16 20:51 | 363375.8 | 720.0002 | 2 | 42 | 4.189882 | 4.889818 | 0.9773269 | 0 | 3.998857 | 0
2018-02-16 20:53 | 363495.8 | 840.0007 | 2 | 42 | 4.20032 | 4.603008 | 1.137179 | 0 | 4.669958 | 0
2018-02-16 20:55 | 363615.8 | 960.0003 | 2 | 42 | 4.200283 | 4.230963 | 1.284231 | 0 | 5.287618 | 0
2018-02-16 20:57 | 363735.8 | 1080.0007 | 2 | 42 | 4.200277 | 3.896717 | 1.419602 | 0 | 5.856214 | 0
2018-02-16 20:59 | 363855.8 | 1200.0003 | 2 | 42 | 4.20029 | 3.583426 | 1.544284 | 0 | 6.379917 | 0
2018-02-16 21:01 | 363975.8 | 1320.0014 | 2 | 42 | 4.200291 | 3.265823 | 1.658466 | 0 | 6.85951 | 0
2018-02-16 21:01 | 363977.6 | 1321.8422 | 2 | 42 | 4.200282 | 3.259998 | 1.660123 | 0 | 6.86647 | 0
2018-02-16 21:03 | 364097.7 | 120.0014 | 3 | 42 | 4.223125 | 3.259922 | 1.768417 | 0 | 7.322467 | 0
2018-02-16 21:05 | 364217.7 | 240.0002 | 3 | 42 | 4.2495 | 3.259916 | 1.877079 | 0 | 7.782773 | 0
2018-02-16 21:07 | 364337.7 | 360.0005 | 3 | 42 | 4.278215 | 3.259911 | 1.985739 | 0 | 8.246068 | 0
2018-02-16 21:09 | 364457.7 | 480.0002 | 3 | 42 | 4.309971 | 3.259874 | 2.094397 | 0 | 8.712626 | 0
2018-02-16 21:11 | 364577.7 | 600.0005 | 3 | 42 | 4.34592 | 3.259907 | 2.20306 | 0 | 9.18287 | 0
2018-02-16 21:13 | 364697.7 | 720.0009 | 3 | 42 | 4.383804 | 3.259899 | 2.311725 | 0 | 9.657172 | 0
2018-02-16 21:15 | 364817.7 | 840.0005 | 3 | 42 | 4.400309 | 2.948778 | 2.41711 | 0 | 10.12052 | 0
2018-02-16 21:17 | 364937.7 | 960.001 | 3 | 42 | 4.400302 | 2.547716 | 2.508566 | 0 | 10.52295 | 0
2018-02-16 21:19 | 365057.7 | 1080.0005 | 3 | 42 | 4.400287 | 2.196589 | 2.587536 | 0 | 10.87044 | 0
2018-02-16 21:21 | 365177.7 | 1200.0001 | 3 | 42 | 4.400271 | 1.891032 | 2.655472 | 0 | 11.16938 | 0
2018-02-16 21:23 | 365297.7 | 1320.0013 | 3 | 42 | 4.40027 | 1.64424 | 2.714275 | 0 | 11.42813 | 0
2018-02-16 21:25 | 365417.7 | 1440.001 | 3 | 42 | 4.400262 | 1.438674 | 2.765555 | 0 | 11.65377 | 0
2018-02-16 21:27 | 365537.7 | 1560.0013 | 3 | 42 | 4.400259 | 1.260285 | 2.810454 | 0 | 11.85134 | 0
2018-02-16 21:29 | 365657.7 | 1680.0002 | 3 | 42 | 4.40023 | 1.100948 | 2.849745 | 0 | 12.02423 | 0
2018-02-16 21:31 | 365777.7 | 1800.0022 | 3 | 42 | 4.400236 | 0.971117 | 2.884201 | 0 | 12.17585 | 0
2018-02-16 21:33 | 365897.7 | 1920.0004 | 3 | 42 | 4.400188 | 0.8616076 | 2.914705 | 0 | 12.31007 | 0
2018-02-16 21:35 | 366017.7 | 2040.0005 | 3 | 42 | 4.400218 | 0.7691135 | 2.94187 | 0 | 12.4296 | 0
2018-02-16 21:37 | 366137.7 | 2160.001 | 3 | 42 | 4.400185 | 0.6850061 | 2.966098 | 0 | 12.53621 | 0
2018-02-16 21:38 | 366188.7 | 2211.0682 | 3 | 42 | 4.40022 | 0.651989 | 2.975579 | 0 | 12.57793 | 0
2018-02-16 21:40 | 366308.8 | 120.0005 | 4 | 42 | 4.337331 | 0 | 2.975579 | 0 | 12.57793 | 0
2018-02-16 21:42 | 366428.8 | 240.0009 | 4 | 42 | 4.331611 | 0 | 2.975579 | 0 | 12.57793 | 0
2018-02-16 21:43 | 366488.8 | 300.0022 | 4 | 42 | 4.329935 | 0 | 2.975579 | 0 | 12.57793 | 0
2018-02-16 21:45 | 366608.8 | 120.0013 | 5 | 42 | 4.106488 | -2.282053 | 2.975579 | 0.07605469 | 12.57793 | 0.3146696
2018-02-16 21:47 | 366728.8 | 240.0002 | 5 | 42 | 4.071716 | -2.282033 | 2.975579 | 0.1521225 | 12.57793 | 0.6256886
2018-02-16 21:49 | 366848.8 | 360.0013 | 5 | 42 | 4.040783 | -2.282086 | 2.975579 | 0.2281848 | 12.57793 | 0.9341947
2018-02-16 21:51 | 366968.8 | 480.0001 | 5 | 42 | 4.011746 | -2.281991 | 2.975579 | 0.304257 | 12.57793 | 1.240476
2018-02-16 21:53 | 367088.8 | 600.0021 | 5 | 42 | 3.983587 | -2.282022 | 2.975579 | 0.38032 | 12.57793 | 1.544552
2018-02-16 21:55 | 367208.8 | 720.0001 | 5 | 42 | 3.955019 | -2.282123 | 2.975579 | 0.4563791 | 12.57793 | 1.846459
2018-02-16 21:57 | 367328.8 | 840.0013 | 5 | 42 | 3.926037 | -2.282078 | 2.975579 | 0.5324431 | 12.57793 | 2.146182
2018-02-16 21:59 | 367448.8 | 960.0001 | 5 | 42 | 3.899395 | -2.282129 | 2.975579 | 0.6085075 | 12.57793 | 2.443789
2018-02-16 22:01 | 367568.8 | 1080.0006 | 5 | 42 | 3.87389 | -2.282058 | 2.975579 | 0.6845729 | 12.57793 | 2.739423
2018-02-16 22:03 | 367688.8 | 1200.0001 | 5 | 42 | 3.847985 | -2.282008 | 2.975579 | 0.7606412 | 12.57793 | 3.033123
2018-02-16 22:05 | 367808.8 | 1320.0013 | 5 | 42 | 3.821636 | -2.282018 | 2.975579 | 0.8367038 | 12.57793 | 3.324808
2018-02-16 22:07 | 367928.8 | 1440.0001 | 5 | 42 | 3.797822 | -2.28202 | 2.975579 | 0.912769 | 12.57793 | 3.61457
2018-02-16 22:09 | 368048.8 | 1560.0006 | 5 | 42 | 3.776926 | -2.281991 | 2.975579 | 0.9888328 | 12.57793 | 3.90264
2018-02-16 22:11 | 368168.8 | 1680.0009 | 5 | 42 | 3.757362 | -2.282008 | 2.975579 | 1.06489 | 12.57793 | 4.189155
2018-02-16 22:13 | 368288.8 | 1800.0013 | 5 | 42 | 3.737747 | -2.281955 | 2.975579 | 1.140957 | 12.57793 | 4.474225
2018-02-16 22:15 | 368408.8 | 1920.0009 | 5 | 42 | 3.717886 | -2.282016 | 2.975579 | 1.217013 | 12.57793 | 4.757736
2018-02-16 22:17 | 368528.8 | 2040.0013 | 5 | 42 | 3.699861 | -2.282056 | 2.975579 | 1.293081 | 12.57793 | 5.039854
2018-02-16 22:19 | 368648.8 | 2160.0001 | 5 | 42 | 3.683163 | -2.28202 | 2.975579 | 1.369141 | 12.57793 | 5.320621
2018-02-16 22:21 | 368768.8 | 2280.0013 | 5 | 42 | 3.667058 | -2.282015 | 2.975579 | 1.44521 | 12.57793 | 5.600181
2018-02-16 22:23 | 368888.8 | 2400.0009 | 5 | 42 | 3.65087 | -2.28194 | 2.975579 | 1.521268 | 12.57793 | 5.878482
2018-02-16 22:25 | 369008.8 | 2520.0005 | 5 | 42 | 3.635938 | -2.281944 | 2.975579 | 1.597327 | 12.57793 | 6.155575
2018-02-16 22:27 | 369128.8 | 2640.0001 | 5 | 42 | 3.622729 | -2.281978 | 2.975579 | 1.673392 | 12.57793 | 6.431632
2018-02-16 22:29 | 369248.8 | 2760.0013 | 5 | 42 | 3.610858 | -2.281904 | 2.975579 | 1.749452 | 12.57793 | 6.706725
2018-02-16 22:31 | 369368.8 | 2880.0009 | 5 | 42 | 3.599167 | -2.281973 | 2.975579 | 1.825523 | 12.57793 | 6.980964
2018-02-16 22:33 | 369488.8 | 3000.0013 | 5 | 42 | 3.587072 | -2.281958 | 2.975579 | 1.901579 | 12.57793 | 7.254232
2018-02-16 22:35 | 369608.8 | 3120.0009 | 5 | 42 | 3.576764 | -2.282022 | 2.975579 | 1.977641 | 12.57793 | 7.526672
2018-02-16 22:37 | 369728.8 | 3240.0013 | 5 | 42 | 3.567338 | -2.282013 | 2.975579 | 2.053703 | 12.57793 | 7.798362
2018-02-16 22:39 | 369848.8 | 3360.0001 | 5 | 42 | 3.557721 | -2.281944 | 2.975579 | 2.129771 | 12.57793 | 8.069365
2018-02-16 22:41 | 369968.8 | 3480.0013 | 5 | 42 | 3.546463 | -2.28198 | 2.975579 | 2.205829 | 12.57793 | 8.339547
2018-02-16 22:43 | 370088.8 | 3600.0009 | 5 | 42 | 3.534932 | -2.282051 | 2.975579 | 2.281888 | 12.57793 | 8.608838
2018-02-16 22:45 | 370208.8 | 3720.0005 | 5 | 42 | 3.52358 | -2.28193 | 2.975579 | 2.357957 | 12.57793 | 8.877309
2018-02-16 22:47 | 370328.8 | 3840.0009 | 5 | 42 | 3.511476 | -2.282013 | 2.975579 | 2.434016 | 12.57793 | 9.144863
2018-02-16 22:49 | 370448.8 | 3960.0005 | 5 | 42 | 3.496238 | -2.281969 | 2.975579 | 2.510087 | 12.57793 | 9.411428
2018-02-16 22:51 | 370568.8 | 4080.0009 | 5 | 42 | 3.47576 | -2.282044 | 2.975579 | 2.586151 | 12.57793 | 9.676614
2018-02-16 22:53 | 370688.8 | 4200.0013 | 5 | 42 | 3.451607 | -2.28206 | 2.975579 | 2.66221 | 12.57793 | 9.940098
2018-02-16 22:55 | 370808.8 | 4320.0001 | 5 | 42 | 3.417561 | -2.281966 | 2.975579 | 2.738273 | 12.57793 | 10.20142
2018-02-16 22:57 | 370928.8 | 4440.0005 | 5 | 42 | 3.364242 | -2.281986 | 2.975579 | 2.814337 | 12.57793 | 10.45952
2018-02-16 22:59 | 371048.8 | 4560.0009 | 5 | 42 | 3.267183 | -2.282028 | 2.975579 | 2.890406 | 12.57793 | 10.71216
2018-02-16 23:01 | 371168.8 | 4680.0005 | 5 | 42 | 3.043118 | -2.281989 | 2.975579 | 2.966469 | 12.57793 | 10.95359
2018-02-16 23:01 | 371181.1 | 4692.2537 | 5 | 42 | 2.999983 | -2.281981 | 2.975579 | 2.974233 | 12.57793 | 10.97706
2018-02-16 23:03 | 371301.1 | 120.0005 | 6 | 42 | 3.354794 | 0 | 2.975579 | 2.974243 | 12.57793 | 10.97709
2018-02-16 23:05 | 371421.1 | 240.0001 | 6 | 42 | 3.369104 | 0 | 2.975579 | 2.974243 | 12.57793 | 10.97709
2018-02-16 23:06 | 371481.1 | 300.0014 | 6 | 42 | 3.372569 | 0 | 2.975579 | 2.974243 | 12.57793 | 10.97709
2018-02-16 23:06 | 371481.2 | 0.0024 | 7 | 43 | 3.372448 | 0 | 0 | 0 | 0 | 0
2018-02-16 23:08 | 371601.2 | 120.0014 | 2 | 43 | 4.048046 | 4.889894 | 0.1623913 | 1.94e-10 | 0.6378187 | 6.53e-10
2018-02-16 23:10 | 371721.2 | 240.0002 | 2 | 43 | 4.082583 | 4.889887 | 0.3253774 | 1.94e-10 | 1.300372 | 6.53e-10
2018-02-16 23:12 | 371841.2 | 360.0006 | 2 | 43 | 4.116058 | 4.889927 | 0.4883755 | 1.94e-10 | 1.968672 | 6.53e-10
2018-02-16 23:14 | 371961.2 | 480.001 | 2 | 43 | 4.141992 | 4.889898 | 0.6513628 | 1.94e-10 | 2.641704 | 6.53e-10
2018-02-16 23:16 | 372081.2 | 600.0006 | 2 | 43 | 4.165841 | 4.889866 | 0.8143547 | 1.94e-10 | 3.318739 | 6.53e-10
2018-02-16 23:18 | 372201.2 | 720.0002 | 2 | 43 | 4.192341 | 4.889893 | 0.9773374 | 1.94e-10 | 3.999846 | 6.53e-10
2018-02-16 23:20 | 372321.2 | 840.0014 | 2 | 43 | 4.200288 | 4.598837 | 1.136773 | 1.94e-10 | 4.669328 | 6.53e-10
2018-02-16 23:22 | 372441.2 | 960.0011 | 2 | 43 | 4.200272 | 4.243546 | 1.284004 | 1.94e-10 | 5.287741 | 6.53e-10
2018-02-16 23:24 | 372561.2 | 1080.0014 | 2 | 43 | 4.200268 | 3.901999 | 1.419767 | 1.94e-10 | 5.857985 | 6.53e-10
2018-02-16 23:26 | 372681.2 | 1200.0011 | 2 | 43 | 4.200281 | 3.562649 | 1.544207 | 1.94e-10 | 6.380668 | 6.53e-10
2018-02-16 23:28 | 372795.7 | 1314.521 | 2 | 43 | 4.200301 | 3.259993 | 1.652604 | 1.94e-10 | 6.835969 | 6.53e-10
2018-02-16 23:30 | 372915.7 | 120.0013 | 3 | 43 | 4.221607 | 3.259869 | 1.76089 | 1.94e-10 | 7.291841 | 6.53e-10
2018-02-16 23:32 | 373035.7 | 240.001 | 3 | 43 | 4.247304 | 3.259966 | 1.86954 | 1.94e-10 | 7.751885 | 6.53e-10
2018-02-16 23:34 | 373155.7 | 360.0013 | 3 | 43 | 4.276589 | 3.259918 | 1.978204 | 1.94e-10 | 8.214974 | 6.53e-10
2018-02-16 23:36 | 373275.7 | 480.0002 | 3 | 43 | 4.309754 | 3.259838 | 2.086871 | 1.94e-10 | 8.681479 | 6.53e-10
2018-02-16 23:38 | 373395.7 | 600.0013 | 3 | 43 | 4.344201 | 3.259821 | 2.195526 | 1.94e-10 | 9.151605 | 6.53e-10
2018-02-16 23:40 | 373515.7 | 720.0002 | 3 | 43 | 4.380779 | 3.259867 | 2.304192 | 1.94e-10 | 9.625645 | 6.53e-10
2018-02-16 23:42 | 373635.7 | 840.0021 | 3 | 43 | 4.40032 | 2.983608 | 2.410393 | 1.94e-10 | 10.09242 | 6.53e-10
2018-02-16 23:44 | 373755.7 | 960.0001 | 3 | 43 | 4.400266 | 2.557358 | 2.502577 | 1.94e-10 | 10.49805 | 6.53e-10
2018-02-16 23:46 | 373875.7 | 1080.0005 | 3 | 43 | 4.400263 | 2.201473 | 2.581656 | 1.94e-10 | 10.84602 | 6.53e-10
2018-02-16 23:48 | 373995.7 | 1200.0001 | 3 | 43 | 4.400291 | 1.910222 | 2.650039 | 1.94e-10 | 11.14693 | 6.53e-10
2018-02-16 23:50 | 374115.7 | 1320.0005 | 3 | 43 | 4.400264 | 1.663827 | 2.709502 | 1.94e-10 | 11.40858 | 6.53e-10
2018-02-16 23:52 | 374235.7 | 1440.001 | 3 | 43 | 4.400261 | 1.449904 | 2.761317 | 1.94e-10 | 11.63659 | 6.53e-10
2018-02-16 23:54 | 374355.7 | 1560.0006 | 3 | 43 | 4.400275 | 1.26102 | 2.806388 | 1.94e-10 | 11.83491 | 6.53e-10
2018-02-16 23:56 | 374475.7 | 1680.0001 | 3 | 43 | 4.400262 | 1.109232 | 2.845798 | 1.94e-10 | 12.00832 | 6.53e-10
2018-02-16 23:58 | 374595.7 | 1800.0006 | 3 | 43 | 4.400217 | 0.9812374 | 2.880571 | 1.94e-10 | 12.16133 | 6.53e-10
2018-02-17 | 374715.7 | 1920.0001 | 3 | 43 | 4.400259 | 0.8718967 | 2.911426 | 1.94e-10 | 12.2971 | 6.53e-10
2018-02-17 00:02 | 374835.7 | 2040.0006 | 3 | 43 | 4.400227 | 0.7723989 | 2.938806 | 1.94e-10 | 12.41758 | 6.53e-10
2018-02-17 00:04 | 374955.7 | 2160.001 | 3 | 43 | 4.400215 | 0.6870642 | 2.96307 | 1.94e-10 | 12.52435 | 6.53e-10
2018-02-17 00:05 | 375012.7 | 2216.9981 | 3 | 43 | 4.400201 | 0.6519976 | 2.973664 | 1.94e-10 | 12.57096 | 6.53e-10
2018-02-17 00:07 | 375132.8 | 120.0004 | 4 | 43 | 4.337059 | 0 | 2.973667 | 1.94e-10 | 12.57097 | 6.53e-10
2018-02-17 00:09 | 375252.8 | 240.0008 | 4 | 43 | 4.331304 | 0 | 2.973667 | 1.94e-10 | 12.57097 | 6.53e-10
2018-02-17 00:10 | 375312.8 | 300.0028 | 4 | 43 | 4.329644 | 0 | 2.973667 | 1.94e-10 | 12.57097 | 6.53e-10
2018-02-17 00:12 | 375432.9 | 120.0006 | 5 | 43 | 4.104682 | -2.282022 | 2.973667 | 0.07606324 | 12.57097 | 0.3146264
2018-02-17 00:14 | 375552.9 | 240.0001 | 5 | 43 | 4.070897 | -2.282006 | 2.973667 | 0.1521277 | 12.57097 | 0.6255122
2018-02-17 00:16 | 375672.9 | 360.0014 | 5 | 43 | 4.041045 | -2.281971 | 2.973667 | 0.2281877 | 12.57097 | 0.933997
2018-02-17 00:18 | 375792.9 | 480.0009 | 5 | 43 | 4.012101 | -2.281951 | 2.973667 | 0.3042532 | 12.57097 | 1.240285
2018-02-17 00:20 | 375912.9 | 600.0006 | 5 | 43 | 3.98268 | -2.282075 | 2.973667 | 0.3803193 | 12.57097 | 1.54436
2018-02-17 00:22 | 376032.9 | 720.0001 | 5 | 43 | 3.953298 | -2.282013 | 2.973667 | 0.456382 | 12.57097 | 1.84616
2018-02-17 00:24 | 376152.9 | 840.0006 | 5 | 43 | 3.92589 | -2.282036 | 2.973667 | 0.5324448 | 12.57097 | 2.145808
2018-02-17 00:26 | 376272.9 | 960.0009 | 5 | 43 | 3.899877 | -2.281951 | 2.973667 | 0.6085114 | 12.57097 | 2.44344
2018-02-17 00:28 | 376392.9 | 1080.0014 | 5 | 43 | 3.873909 | -2.281951 | 2.973667 | 0.6845704 | 12.57097 | 2.739076
2018-02-17 00:30 | 376512.9 | 1200.0001 | 5 | 43 | 3.846352 | -2.28204 | 2.973667 | 0.7606372 | 12.57097 | 3.032711
2018-02-17 00:32 | 376632.9 | 1320.0014 | 5 | 43 | 3.82076 | -2.282029 | 2.973667 | 0.8367039 | 12.57097 | 3.324297
2018-02-17 00:34 | 376752.9 | 1440.0009 | 5 | 43 | 3.798068 | -2.282008 | 2.973667 | 0.9127618 | 12.57097 | 3.614015
2018-02-17 00:36 | 376872.9 | 1560.0014 | 5 | 43 | 3.777324 | -2.282055 | 2.973667 | 0.9888296 | 12.57097 | 3.902134
2018-02-17 00:38 | 376992.9 | 1680.0009 | 5 | 43 | 3.756646 | -2.282022 | 2.973667 | 1.064895 | 12.57097 | 4.188678
2018-02-17 00:40 | 377112.9 | 1800.0006 | 5 | 43 | 3.736217 | -2.281963 | 2.973667 | 1.140959 | 12.57097 | 4.473629
2018-02-17 00:42 | 377232.9 | 1920.0001 | 5 | 43 | 3.717683 | -2.282029 | 2.973667 | 1.217013 | 12.57097 | 4.757074
2018-02-17 00:44 | 377352.9 | 2040.0013 | 5 | 43 | 3.700277 | -2.281964 | 2.973667 | 1.293085 | 12.57097 | 5.039217
2018-02-17 00:46 | 377472.9 | 2160.0009 | 5 | 43 | 3.683104 | -2.281976 | 2.973667 | 1.369146 | 12.57097 | 5.320011
2018-02-17 00:48 | 377592.9 | 2280.0013 | 5 | 43 | 3.665516 | -2.281966 | 2.973667 | 1.445205 | 12.57097 | 5.599475
2018-02-17 00:50 | 377712.9 | 2400.0001 | 5 | 43 | 3.649999 | -2.282022 | 2.973667 | 1.521271 | 12.57097 | 5.877695
2018-02-17 00:52 | 377832.9 | 2520.0013 | 5 | 43 | 3.636115 | -2.28196 | 2.973667 | 1.597332 | 12.57097 | 6.15478
2018-02-17 00:54 | 377952.9 | 2640.0001 | 5 | 43 | 3.623249 | -2.281966 | 2.973667 | 1.673398 | 12.57097 | 6.430873
2018-02-17 00:56 | 378072.9 | 2760.0013 | 5 | 43 | 3.610357 | -2.282008 | 2.973667 | 1.749463 | 12.57097 | 6.70599
2018-02-17 00:58 | 378192.9 | 2880.0009 | 5 | 43 | 3.597945 | -2.281963 | 2.973667 | 1.825523 | 12.57097 | 6.980111
2018-02-17 01:00 | 378312.9 | 3000.0013 | 5 | 43 | 3.587334 | -2.282043 | 2.973667 | 1.901584 | 12.57097 | 7.253362
2018-02-17 01:02 | 378432.9 | 3120.0001 | 5 | 43 | 3.57779 | -2.282022 | 2.973667 | 1.977646 | 12.57097 | 7.525854
2018-02-17 01:04 | 378552.9 | 3240.0021 | 5 | 43 | 3.56794 | -2.281988 | 2.973667 | 2.053715 | 12.57097 | 7.797641
2018-02-17 01:06 | 378672.9 | 3360.0001 | 5 | 43 | 3.556749 | -2.281944 | 2.973667 | 2.12977 | 12.57097 | 8.068583
2018-02-17 01:08 | 378792.9 | 3480.0013 | 5 | 43 | 3.54627 | -2.282002 | 2.973667 | 2.205835 | 12.57097 | 8.338723
2018-02-17 01:10 | 378912.9 | 3600.0009 | 5 | 43 | 3.535985 | -2.282033 | 2.973667 | 2.281898 | 12.57097 | 8.60807
2018-02-17 01:12 | 379032.9 | 3720.0013 | 5 | 43 | 3.524943 | -2.282015 | 2.973667 | 2.357956 | 12.57097 | 8.876606
2018-02-17 01:14 | 379152.9 | 3840.0001 | 5 | 43 | 3.511384 | -2.281953 | 2.973667 | 2.434017 | 12.57097 | 9.144226
2018-02-17 01:16 | 379272.9 | 3960.0013 | 5 | 43 | 3.49505 | -2.282004 | 2.973667 | 2.510083 | 12.57097 | 9.410706
2018-02-17 01:18 | 379392.9 | 4080.0001 | 5 | 43 | 3.476919 | -2.281969 | 2.973667 | 2.586149 | 12.57097 | 9.675894
2018-02-17 01:20 | 379512.9 | 4200.0005 | 5 | 43 | 3.453653 | -2.281991 | 2.973667 | 2.662212 | 12.57097 | 9.939519
2018-02-17 01:22 | 379632.9 | 4320.0001 | 5 | 43 | 3.418704 | -2.281991 | 2.973667 | 2.738272 | 12.57097 | 10.20097
2018-02-17 01:24 | 379752.9 | 4440.0013 | 5 | 43 | 3.36175 | -2.282015 | 2.973667 | 2.814343 | 12.57097 | 10.45905
2018-02-17 01:26 | 379872.9 | 4560.0009 | 5 | 43 | 3.265449 | -2.282042 | 2.973667 | 2.890399 | 12.57097 | 10.71144
2018-02-17 01:28 | 379992.9 | 4680.0013 | 5 | 43 | 3.041599 | -2.282031 | 2.973667 | 2.966458 | 12.57097 | 10.9528
2018-02-17 01:29 | 380004.6 | 4691.6826 | 5 | 43 | 2.999993 | -2.281969 | 2.973667 | 2.973871 | 12.57097 | 10.9752
2018-02-17 01:31 | 380124.6 | 120.0006 | 6 | 43 | 3.351112 | 0 | 2.973667 | 2.973871 | 12.57097 | 10.9752
2018-02-17 01:33 | 380244.6 | 240.001 | 6 | 43 | 3.365339 | 0 | 2.973667 | 2.973871 | 12.57097 | 10.9752
2018-02-17 01:34 | 380304.6 | 300.0022 | 6 | 43 | 3.368861 | 0 | 2.973667 | 2.973871 | 12.57097 | 10.9752
2018-02-17 01:34 | 380304.6 | 0.0024 | 7 | 44 | 3.368686 | 0 | 0 | 0 | 0 | 0
2018-02-17 01:36 | 380424.7 | 120.0005 | 2 | 44 | 4.047395 | 4.889894 | 0.1623959 | 1.602e-09 | 0.6377041 | 5.397e-09
2018-02-17 01:38 | 380544.7 | 240.0009 | 2 | 44 | 4.080584 | 4.889812 | 0.3253791 | 1.602e-09 | 1.300001 | 5.397e-09
2018-02-17 01:40 | 380664.7 | 360.0005 | 2 | 44 | 4.114272 | 4.88986 | 0.4883728 | 1.602e-09 | 1.967947 | 5.397e-09
2018-02-17 01:42 | 380784.7 | 480.0001 | 2 | 44 | 4.142158 | 4.889851 | 0.6513652 | 1.602e-09 | 2.640853 | 5.397e-09
2018-02-17 01:44 | 380904.7 | 600.0013 | 2 | 44 | 4.167222 | 4.889874 | 0.8143494 | 1.602e-09 | 3.318052 | 5.397e-09
2018-02-17 01:46 | 381024.7 | 720.0002 | 2 | 44 | 4.191496 | 4.889809 | 0.9773398 | 1.602e-09 | 3.99922 | 5.397e-09
2018-02-17 01:48 | 381144.7 | 840.0005 | 2 | 44 | 4.200305 | 4.624449 | 1.137337 | 1.602e-09 | 4.671004 | 5.397e-09
2018-02-17 01:50 | 381264.7 | 960.0009 | 2 | 44 | 4.200305 | 4.251076 | 1.285167 | 1.602e-09 | 5.291931 | 5.397e-09
2018-02-17 01:52 | 381384.7 | 1080.0005 | 2 | 44 | 4.200273 | 3.880472 | 1.420624 | 1.602e-09 | 5.860894 | 5.397e-09
2018-02-17 01:54 | 381504.7 | 1200.0009 | 2 | 44 | 4.200268 | 3.558208 | 1.544493 | 1.602e-09 | 6.381177 | 5.397e-09
2018-02-17 01:56 | 381624.6 | 1319.9396 | 2 | 44 | 4.200284 | 3.259987 | 1.658021 | 1.602e-09 | 6.858027 | 5.397e-09
2018-02-17 01:58 | 381744.6 | 120.0005 | 3 | 44 | 4.221563 | 3.259935 | 1.766313 | 1.602e-09 | 7.31391 | 5.397e-09
2018-02-17 02:00 | 381864.6 | 240.0002 | 3 | 44 | 4.24875 | 3.259884 | 1.874958 | 1.602e-09 | 7.773994 | 5.397e-09
2018-02-17 02:02 | 381984.6 | 360.0014 | 3 | 44 | 4.279207 | 3.259935 | 1.983624 | 1.602e-09 | 8.237335 | 5.397e-09
2018-02-17 02:04 | 382104.6 | 480.001 | 3 | 44 | 4.310831 | 3.259966 | 2.09228 | 1.602e-09 | 8.703997 | 5.397e-09
2018-02-17 02:06 | 382224.6 | 600.0005 | 3 | 44 | 4.344562 | 3.259878 | 2.200956 | 1.602e-09 | 9.17429 | 5.397e-09
2018-02-17 02:08 | 382344.6 | 720.0009 | 3 | 44 | 4.381843 | 3.259893 | 2.309603 | 1.602e-09 | 9.648312 | 5.397e-09
2018-02-17 02:10 | 382464.6 | 840.0014 | 3 | 44 | 4.400265 | 2.945089 | 2.415158 | 1.602e-09 | 10.11232 | 5.397e-09
2018-02-17 02:12 | 382584.6 | 960.0001 | 3 | 44 | 4.400292 | 2.536938 | 2.506271 | 1.602e-09 | 10.51325 | 5.397e-09
2018-02-17 02:14 | 382704.6 | 1080.0013 | 3 | 44 | 4.400291 | 2.196922 | 2.585005 | 1.602e-09 | 10.8597 | 5.397e-09
2018-02-17 02:16 | 382824.6 | 1200.0001 | 3 | 44 | 4.400253 | 1.90528 | 2.653276 | 1.602e-09 | 11.16011 | 5.397e-09
2018-02-17 02:18 | 382944.6 | 1320.0013 | 3 | 44 | 4.400258 | 1.650147 | 2.712467 | 1.602e-09 | 11.42057 | 5.397e-09
2018-02-17 02:20 | 383064.6 | 1440.001 | 3 | 44 | 4.400244 | 1.431861 | 2.763697 | 1.602e-09 | 11.64599 | 5.397e-09
2018-02-17 02:22 | 383184.6 | 1560.0006 | 3 | 44 | 4.400251 | 1.254929 | 2.808392 | 1.602e-09 | 11.84266 | 5.397e-09
2018-02-17 02:24 | 383304.6 | 1680.0002 | 3 | 44 | 4.40026 | 1.10708 | 2.847689 | 1.602e-09 | 12.01558 | 5.397e-09
2018-02-17 02:26 | 383424.6 | 1800.0006 | 3 | 44 | 4.400207 | 0.9772625 | 2.882388 | 1.602e-09 | 12.16826 | 5.397e-09
2018-02-17 02:28 | 383544.6 | 1920.0002 | 3 | 44 | 4.4002 | 0.8608141 | 2.912998 | 1.602e-09 | 12.30295 | 5.397e-09
2018-02-17 02:30 | 383664.6 | 2040.0006 | 3 | 44 | 4.400219 | 0.7655344 | 2.940063 | 1.602e-09 | 12.42205 | 5.397e-09
2018-02-17 02:32 | 383784.6 | 2160.0009 | 3 | 44 | 4.400207 | 0.6851597 | 2.964212 | 1.602e-09 | 12.5283 | 5.397e-09
2018-02-17 02:32 | 383840.6 | 2215.9964 | 3 | 44 | 4.400208 | 0.6519985 | 2.974609 | 1.602e-09 | 12.57406 | 5.397e-09
2018-02-17 02:34 | 383960.7 | 120.0005 | 4 | 44 | 4.337169 | 0 | 2.974613 | 1.602e-09 | 12.57407 | 5.397e-09
2018-02-17 02:36 | 384080.7 | 240.0002 | 4 | 44 | 4.331479 | 0 | 2.974613 | 1.602e-09 | 12.57407 | 5.397e-09
2018-02-17 02:37 | 384140.7 | 300.0022 | 4 | 44 | 4.329817 | 0 | 2.974613 | 1.602e-09 | 12.57407 | 5.397e-09
2018-02-17 02:39 | 384260.8 | 120.0014 | 5 | 44 | 4.104625 | -2.282062 | 2.974613 | 0.07606294 | 12.57407 | 0.3145743
2018-02-17 02:41 | 384380.8 | 240.0002 | 5 | 44 | 4.071471 | -2.28204 | 2.974613 | 0.152125 | 12.57407 | 0.6254714
2018-02-17 02:43 | 384500.8 | 360.0007 | 5 | 44 | 4.041241 | -2.282022 | 2.974613 | 0.2281971 | 12.57407 | 0.934042
2018-02-17 02:45 | 384620.8 | 480.001 | 5 | 44 | 4.010581 | -2.282048 | 2.974613 | 0.3042626 | 12.57407 | 1.24028
2018-02-17 02:47 | 384740.8 | 600.0006 | 5 | 44 | 3.981306 | -2.282044 | 2.974613 | 0.3803262 | 12.57407 | 1.54421
2018-02-17 02:49 | 384860.8 | 720.001 | 5 | 44 | 3.953372 | -2.281951 | 2.974613 | 0.4563876 | 12.57407 | 1.845965
2018-02-17 02:51 | 384980.8 | 840.0006 | 5 | 44 | 3.926229 | -2.28204 | 2.974613 | 0.5324485 | 12.57407 | 2.14563
2018-02-17 02:53 | 385100.8 | 960.0003 | 5 | 44 | 3.899249 | -2.282004 | 2.974613 | 0.6085082 | 12.57407 | 2.443237
2018-02-17 02:55 | 385220.8 | 1080.0006 | 5 | 44 | 3.872014 | -2.28195 | 2.974613 | 0.6845773 | 12.57407 | 2.738806
2018-02-17 02:57 | 385340.8 | 1200.0011 | 5 | 44 | 3.845888 | -2.282064 | 2.974613 | 0.7606417 | 12.57407 | 3.032332
2018-02-17 02:59 | 385460.8 | 1320.0014 | 5 | 44 | 3.821085 | -2.281986 | 2.974613 | 0.8367042 | 12.57407 | 3.323899
2018-02-17 03:01 | 385580.8 | 1440.0002 | 5 | 44 | 3.798151 | -2.281957 | 2.974613 | 0.9127702 | 12.57407 | 3.613671
2018-02-17 03:03 | 385700.8 | 1560.0014 | 5 | 44 | 3.775844 | -2.282004 | 2.974613 | 0.988836 | 12.57407 | 3.901734
2018-02-17 03:05 | 385820.8 | 1680.001 | 5 | 44 | 3.755227 | -2.282036 | 2.974613 | 1.064895 | 12.57407 | 4.188119
2018-02-17 03:07 | 385940.8 | 1800.0006 | 5 | 44 | 3.736112 | -2.282044 | 2.974613 | 1.140965 | 12.57407 | 4.473043
2018-02-17 03:09 | 386060.8 | 1920.0002 | 5 | 44 | 3.717941 | -2.281963 | 2.974613 | 1.217028 | 12.57407 | 4.756533
2018-02-17 03:11 | 386180.8 | 2040.0014 | 5 | 44 | 3.699738 | -2.281955 | 2.974613 | 1.293091 | 12.57407 | 5.038643
2018-02-17 03:13 | 386300.8 | 2160.0003 | 5 | 44 | 3.681415 | -2.282011 | 2.974613 | 1.36915 | 12.57407 | 5.319329
2018-02-17 03:15 | 386420.8 | 2280.0014 | 5 | 44 | 3.665187 | -2.281955 | 2.974613 | 1.445218 | 12.57407 | 5.598739
2018-02-17 03:17 | 386540.8 | 2400.0002 | 5 | 44 | 3.650463 | -2.282009 | 2.974613 | 1.521273 | 12.57407 | 5.876926
2018-02-17 03:19 | 386660.8 | 2520.0006 | 5 | 44 | 3.636359 | -2.281958 | 2.974613 | 1.59734 | 12.57407 | 6.154064
2018-02-17 03:21 | 386780.8 | 2640.0002 | 5 | 44 | 3.621985 | -2.282022 | 2.974613 | 1.673402 | 12.57407 | 6.430112
2018-02-17 03:23 | 386900.8 | 2760.0014 | 5 | 44 | 3.609209 | -2.28194 | 2.974613 | 1.749465 | 12.57407 | 6.705109
2018-02-17 03:25 | 387020.8 | 2880.001 | 5 | 44 | 3.597958 | -2.281963 | 2.974613 | 1.825527 | 12.57407 | 6.979198
2018-02-17 03:27 | 387140.8 | 3000.0006 | 5 | 44 | 3.587693 | -2.282013 | 2.974613 | 1.90159 | 12.57407 | 7.252479
2018-02-17 03:29 | 387260.8 | 3120.001 | 5 | 44 | 3.577178 | -2.282058 | 2.974613 | 1.977656 | 12.57407 | 7.524988
2018-02-17 03:31 | 387380.8 | 3240.0014 | 5 | 44 | 3.566079 | -2.281955 | 2.974613 | 2.053723 | 12.57407 | 7.796663
2018-02-17 03:33 | 387500.8 | 3360.0002 | 5 | 44 | 3.556246 | -2.282009 | 2.974613 | 2.129779 | 12.57407 | 8.067509
2018-02-17 03:35 | 387620.8 | 3480.0006 | 5 | 44 | 3.546683 | -2.281971 | 2.974613 | 2.205846 | 12.57407 | 8.337656
2018-02-17 03:37 | 387740.8 | 3600.001 | 5 | 44 | 3.536177 | -2.282031 | 2.974613 | 2.281901 | 12.57407 | 8.607009
2018-02-17 03:39 | 387860.8 | 3720.0006 | 5 | 44 | 3.523177 | -2.281976 | 2.974613 | 2.357966 | 12.57407 | 8.875517
2018-02-17 03:41 | 387980.8 | 3840.0002 | 5 | 44 | 3.509622 | -2.282031 | 2.974613 | 2.434027 | 12.57407 | 9.142974
2018-02-17 03:43 | 388100.8 | 3960.0014 | 5 | 44 | 3.495053 | -2.281996 | 2.974613 | 2.5101 | 12.57407 | 9.409423
2018-02-17 03:45 | 388220.8 | 4080.001 | 5 | 44 | 3.477497 | -2.281988 | 2.974613 | 2.58616 | 12.57407 | 9.674621
2018-02-17 03:47 | 388340.8 | 4200.0014 | 5 | 44 | 3.452942 | -2.281941 | 2.974613 | 2.662221 | 12.57407 | 9.938251
2018-02-17 03:49 | 388460.8 | 4320.001 | 5 | 44 | 3.41564 | -2.28198 | 2.974613 | 2.738288 | 12.57407 | 10.19957
2018-02-17 03:51 | 388580.8 | 4440.0014 | 5 | 44 | 3.361494 | -2.281923 | 2.974613 | 2.814357 | 12.57407 | 10.45749
2018-02-17 03:53 | 388700.8 | 4560.0002 | 5 | 44 | 3.267191 | -2.281918 | 2.974613 | 2.890413 | 12.57407 | 10.70995
2018-02-17 03:55 | 388820.8 | 4680.0006 | 5 | 44 | 3.042844 | -2.28193 | 2.974613 | 2.966475 | 12.57407 | 10.95145
2018-02-17 03:56 | 388832.7 | 4691.9435 | 5 | 44 | 2.999999 | -2.281971 | 2.974613 | 2.974052 | 12.57407 | 10.97435
2018-02-17 03:58 | 388952.8 | 120.0014 | 6 | 44 | 3.350762 | 0 | 2.974613 | 2.974052 | 12.57407 | 10.97435
2018-02-17 04:00 | 389072.8 | 240.001 | 6 | 44 | 3.364876 | 0 | 2.974613 | 2.974052 | 12.57407 | 10.97435
2018-02-17 04:01 | 389132.8 | 300.0031 | 6 | 44 | 3.368239 | 0 | 2.974613 | 2.974052 | 12.57407 | 10.97435
2018-02-17 04:01 | 389132.7 | 0.0026 | 7 | 45 | 3.368248 | 0 | 0 | 0 | 0 | 0
2018-02-17 04:03 | 389252.8 | 120.0006 | 2 | 45 | 4.046479 | 4.889874 | 0.1624044 | 0 | 0.6376432 | 0
2018-02-17 04:05 | 389372.8 | 240.001 | 2 | 45 | 4.080176 | 4.889954 | 0.3254022 | 0 | 1.299868 | 0
2018-02-17 04:07 | 389492.8 | 360.0006 | 2 | 45 | 4.116146 | 4.889847 | 0.4883867 | 0 | 1.967891 | 0
2018-02-17 04:09 | 389612.8 | 480.001 | 2 | 45 | 4.143364 | 4.889872 | 0.6513789 | 0 | 2.64113 | 0
2018-02-17 04:11 | 389732.8 | 600.0006 | 2 | 45 | 4.166196 | 4.889885 | 0.8143593 | 0 | 3.318288 | 0
2018-02-17 04:13 | 389852.8 | 720.001 | 2 | 45 | 4.19005 | 4.889809 | 0.9773501 | 0 | 3.999233 | 0
2018-02-17 04:15 | 389972.8 | 840.0014 | 2 | 45 | 4.200297 | 4.617546 | 1.137474 | 0 | 4.671475 | 0
2018-02-17 04:17 | 390092.8 | 960.0003 | 2 | 45 | 4.200293 | 4.223135 | 1.284623 | 0 | 5.289543 | 0
2018-02-17 04:19 | 390212.8 | 1080.0007 | 2 | 45 | 4.200308 | 3.885292 | 1.419655 | 0 | 5.856716 | 0
2018-02-17 04:21 | 390332.8 | 1200.001 | 2 | 45 | 4.2003 | 3.576475 | 1.543957 | 0 | 6.378818 | 0
2018-02-17 04:23 | 390452.8 | 1320.0007 | 2 | 45 | 4.200259 | 3.267811 | 1.658006 | 0 | 6.857857 | 0
2018-02-17 04:23 | 390455.8 | 1322.9326 | 2 | 45 | 4.200254 | 3.259989 | 1.660669 | 0 | 6.869041 | 0
2018-02-17 04:25 | 390575.8 | 120.0013 | 3 | 45 | 4.223114 | 3.259897 | 1.768948 | 0 | 7.324944 | 0
2018-02-17 04:27 | 390695.8 | 240.0001 | 3 | 45 | 4.250254 | 3.259964 | 1.877608 | 0 | 7.785293 | 0
2018-02-17 04:29 | 390815.8 | 360.0006 | 3 | 45 | 4.279233 | 3.259926 | 1.986262 | 0 | 8.248652 | 0
2018-02-17 04:31 | 390935.8 | 480.0009 | 3 | 45 | 4.310351 | 3.259855 | 2.094934 | 0 | 8.715346 | 0
2018-02-17 04:33 | 391055.8 | 600.0013 | 3 | 45 | 4.345123 | 3.259922 | 2.203583 | 0 | 9.185514 | 0
2018-02-17 04:35 | 391175.8 | 720.0009 | 3 | 45 | 4.384006 | 3.259893 | 2.312257 | 0 | 9.659815 | 0
2018-02-17 04:37 | 391295.8 | 840.0006 | 3 | 45 | 4.400323 | 2.943001 | 2.417527 | 0 | 10.12267 | 0
2018-02-17 04:39 | 391415.8 | 960.0002 | 3 | 45 | 4.400317 | 2.545031 | 2.508746 | 0 | 10.52406 | 0
2018-02-17 04:41 | 391535.8 | 1080.0006 | 3 | 45 | 4.400301 | 2.198872 | 2.587662 | 0 | 10.87131 | 0
2018-02-17 04:43 | 391655.8 | 1200.0009 | 3 | 45 | 4.400265 | 1.891809 | 2.655744 | 0 | 11.17089 | 0
2018-02-17 04:45 | 391775.8 | 1320.0013 | 3 | 45 | 4.400279 | 1.640077 | 2.714447 | 0 | 11.4292 | 0
2018-02-17 04:47 | 391895.8 | 1440.0002 | 3 | 45 | 4.400261 | 1.432604 | 2.765549 | 0 | 11.65407 | 0
2018-02-17 04:49 | 392015.8 | 1560.0014 | 3 | 45 | 4.400261 | 1.257692 | 2.810319 | 0 | 11.85106 | 0
2018-02-17 04:51 | 392135.8 | 1680.0009 | 3 | 45 | 4.400219 | 1.102771 | 2.849614 | 0 | 12.02397 | 0
2018-02-17 04:53 | 392255.8 | 1800.0006 | 3 | 45 | 4.400251 | 0.9685049 | 2.884066 | 0 | 12.17557 | 0
2018-02-17 04:55 | 392375.8 | 1920.0001 | 3 | 45 | 4.400169 | 0.857729 | 2.914471 | 0 | 12.30936 | 0
2018-02-17 04:57 | 392495.8 | 2040.0014 | 3 | 45 | 4.400244 | 0.7668734 | 2.941509 | 0 | 12.42833 | 0
2018-02-17 04:59 | 392615.8 | 2160.001 | 3 | 45 | 4.400205 | 0.6853485 | 2.965684 | 0 | 12.5347 | 0
2018-02-17 05:00 | 392668.5 | 2212.6779 | 3 | 45 | 4.400218 | 0.6519852 | 2.975473 | 0 | 12.57778 | 0
2018-02-17 05:02 | 392788.5 | 120.0012 | 4 | 45 | 4.33747 | 0 | 2.975473 | 0 | 12.57778 | 0
2018-02-17 05:04 | 392908.5 | 240 | 4 | 45 | 4.331805 | 0 | 2.975473 | 0 | 12.57778 | 0
2018-02-17 05:05 | 392968.5 | 300.0028 | 4 | 45 | 4.330148 | 0 | 2.975473 | 0 | 12.57778 | 0
2018-02-17 05:07 | 393088.6028 | 120.0015 | 5 | 45 | 4.106466 | -2.282004 | 2.975473 | 0.07606322 | 12.57778 | 0.314693
2018-02-17 05:09 | 393208.6023 | 240.001 | 5 | 45 | 4.072598 | -2.281982 | 2.975473 | 0.1521206 | 12.57778 | 0.6256962
2018-02-17 05:11 | 393328.6027 | 360.0014 | 5 | 45 | 4.040915 | -2.281941 | 2.975473 | 0.2281846 | 12.57778 | 0.9342572
2018-02-17 05:13 | 393448.6016 | 480.0003 | 5 | 45 | 4.011555 | -2.282022 | 2.975473 | 0.3042546 | 12.57778 | 1.240523
2018-02-17 05:15 | 393568.6027 | 600.0014 | 5 | 45 | 3.983268 | -2.282049 | 2.975473 | 0.380322 | 12.57778 | 1.544587
2018-02-17 05:17 | 393688.6015 | 720.0002 | 5 | 45 | 3.955216 | -2.28196 | 2.975473 | 0.4563814 | 12.57778 | 1.846488
2018-02-17 05:19 | 393808.6027 | 840.0014 | 5 | 45 | 3.926691 | -2.282033 | 2.975473 | 0.5324482 | 12.57778 | 2.146272
2018-02-17 05:21 | 393928.6015 | 960.0002 | 5 | 45 | 3.899171 | -2.282035 | 2.975473 | 0.6085089 | 12.57778 | 2.443873
2018-02-17 05:23 | 394048.6027 | 1080.0014 | 5 | 45 | 3.873343 | -2.281963 | 2.975473 | 0.6845725 | 12.57778 | 2.739472
2018-02-17 05:25 | 394168.6023 | 1200.001 | 5 | 45 | 3.847763 | -2.282035 | 2.975473 | 0.7606364 | 12.57778 | 3.033123
2018-02-17 05:27 | 394288.6019 | 1320.0006 | 5 | 45 | 3.822164 | -2.281973 | 2.975473 | 0.8366976 | 12.57778 | 3.324809
2018-02-17 05:29 | 394408.6015 | 1440.0002 | 5 | 45 | 3.797712 | -2.282033 | 2.975473 | 0.9127634 | 12.57778 | 3.614599
2018-02-17 05:31 | 394528.6019 | 1560.0006 | 5 | 45 | 3.776377 | -2.281971 | 2.975473 | 0.9888285 | 12.57778 | 3.902646
2018-02-17 05:33 | 394648.6015 | 1680.0002 | 5 | 45 | 3.756655 | -2.281975 | 2.975473 | 1.064891 | 12.57778 | 4.189128
2018-02-17 05:35 | 394768.6019 | 1800.0006 | 5 | 45 | 3.737483 | -2.281988 | 2.975473 | 1.140953 | 12.57778 | 4.474138
2018-02-17 05:37 | 394888.6015 | 1920.0002 | 5 | 45 | 3.717932 | -2.281948 | 2.975473 | 1.217018 | 12.57778 | 4.757695
2018-02-17 05:39 | 395008.6019 | 2040.0006 | 5 | 45 | 3.699166 | -2.281941 | 2.975473 | 1.293081 | 12.57778 | 5.03976
2018-02-17 05:41 | 395128.6016 | 2160.0003 | 5 | 45 | 3.682148 | -2.282 | 2.975473 | 1.369139 | 12.57778 | 5.320459
2018-02-17 05:43 | 395248.6019 | 2280.0006 | 5 | 45 | 3.66642 | -2.281941 | 2.975473 | 1.445202 | 12.57778 | 5.599931
2018-02-17 05:45 | 395368.6015 | 2400.0002 | 5 | 45 | 3.651056 | -2.281961 | 2.975473 | 1.521265 | 12.57778 | 5.878226
2018-02-17 05:47 | 395488.6019 | 2520.0006 | 5 | 45 | 3.635394 | -2.281982 | 2.975473 | 1.597331 | 12.57778 | 6.155341
2018-02-17 05:49 | 395608.6023 | 2640.001 | 5 | 45 | 3.621992 | -2.281961 | 2.975473 | 1.673388 | 12.57778 | 6.431318
2018-02-17 05:51 | 395728.6027 | 2760.0014 | 5 | 45 | 3.610081 | -2.28196 | 2.975473 | 1.749452 | 12.57778 | 6.706356
2018-02-17 05:53 | 395848.6023 | 2880.001 | 5 | 45 | 3.598736 | -2.281933 | 2.975473 | 1.825515 | 12.57778 | 6.98052
2018-02-17 05:55 | 395968.6027 | 3000.0014 | 5 | 45 | 3.587211 | -2.281984 | 2.975473 | 1.90157 | 12.57778 | 7.253791
2018-02-17 05:57 | 396088.6015 | 3120.0002 | 5 | 45 | 3.576162 | -2.28193 | 2.975473 | 1.977642 | 12.57778 | 7.526242
2018-02-17 05:59 | 396208.6027 | 3240.0014 | 5 | 45 | 3.566492 | -2.281993 | 2.975473 | 2.053704 | 12.57778 | 7.79788
2018-02-17 06:01 | 396328.6023 | 3360.001 | 5 | 45 | 3.557198 | -2.282036 | 2.975473 | 2.129759 | 12.57778 | 8.068777
2018-02-17 06:03 | 396448.6019 | 3480.0006 | 5 | 45 | 3.546869 | -2.28194 | 2.975473 | 2.205821 | 12.57778 | 8.338953
2018-02-17 06:05 | 396568.6023 | 3600.001 | 5 | 45 | 3.534605 | -2.281982 | 2.975473 | 2.281887 | 12.57778 | 8.60829
2018-02-17 06:07 | 396688.6019 | 3720.0006 | 5 | 45 | 3.522947 | -2.281919 | 2.975473 | 2.357944 | 12.57778 | 8.876678
2018-02-17 06:09 | 396808.6023 | 3840.001 | 5 | 45 | 3.510587 | -2.281966 | 2.975473 | 2.43401 | 12.57778 | 9.144188
2018-02-17 06:11 | 396928.6019 | 3960.0006 | 5 | 45 | 3.496089 | -2.281971 | 2.975473 | 2.510068 | 12.57778 | 9.41067
2018-02-17 06:13 | 397048.6023 | 4080.001 | 5 | 45 | 3.476611 | -2.281968 | 2.975473 | 2.58613 | 12.57778 | 9.675894
2018-02-17 06:15 | 397168.6019 | 4200.0006 | 5 | 45 | 3.450946 | -2.281963 | 2.975473 | 2.662195 | 12.57778 | 9.939396
2018-02-17 06:17 | 397288.6016 | 4320.0003 | 5 | 45 | 3.416171 | -2.281898 | 2.975473 | 2.738254 | 12.57778 | 10.20063
2018-02-17 06:19 | 397408.6027 | 4440.0014 | 5 | 45 | 3.363389 | -2.281935 | 2.975473 | 2.814316 | 12.57778 | 10.45862
2018-02-17 06:21 | 397528.6015 | 4560.0002 | 5 | 45 | 3.268222 | -2.28195 | 2.975473 | 2.890379 | 12.57778 | 10.71125
2018-02-17 06:23 | 397648.6027 | 4680.0014 | 5 | 45 | 3.041563 | -2.281928 | 2.975473 | 2.966441 | 12.57778 | 10.95272
2018-02-17 06:23 | 397660.2815 | 4691.6802 | 5 | 45 | 2.999998 | -2.28194 | 2.975473 | 2.973842 | 12.57778 | 10.97508
2018-02-17 06:25 | 397780.3 | 120.0004 | 6 | 45 | 3.354389 | 0 | 2.975473 | 2.973842 | 12.57778 | 10.97508
2018-02-17 06:27 | 397900.3 | 240.0008 | 6 | 45 | 3.368654 | 0 | 2.975473 | 2.973842 | 12.57778 | 10.97508
2018-02-17 06:28 | 397960.3 | 300.0021 | 6 | 45 | 3.372086 | 0 | 2.975473 | 2.973842 | 12.57778 | 10.97508
2018-02-17 06:28 | 397960.3 | 0.0024 | 7 | 46 | 3.372143 | 0 | 0 | 0 | 0 | 0
2018-02-17 06:30 | 398080.4 | 120.0005 | 2 | 46 | 4.046974 | 4.889896 | 0.1624032 | 0 | 0.6378024 | 0
2018-02-17 06:32 | 398200.4 | 240.0001 | 2 | 46 | 4.082911 | 4.889931 | 0.3253996 | 0 | 1.300311 | 0
2018-02-17 06:34 | 398320.4 | 360.0013 | 2 | 46 | 4.116737 | 4.889917 | 0.4883887 | 0 | 1.968667 | 0
2018-02-17 06:36 | 398440.4 | 480.0009 | 2 | 46 | 4.142534 | 4.889956 | 0.651366 | 0 | 2.64179 | 0
2018-02-17 06:38 | 398560.4 | 600.0013 | 2 | 46 | 4.165611 | 4.88991 | 0.8143644 | 0 | 3.318878 | 0
2018-02-17 06:40 | 398680.4 | 720.0009 | 2 | 46 | 4.191761 | 4.889914 | 0.9773447 | 0 | 3.999851 | 0
2018-02-17 06:42 | 398800.4 | 840.0013 | 2 | 46 | 4.200267 | 4.589245 | 1.136637 | 0 | 4.668715 | 0
2018-02-17 06:44 | 398920.4 | 960.0009 | 2 | 46 | 4.200262 | 4.228161 | 1.283535 | 0 | 5.285728 | 0
2018-02-17 06:46 | 399040.4 | 1080.0014 | 2 | 46 | 4.200303 | 3.896687 | 1.418874 | 0 | 5.85419 | 0
2018-02-17 06:48 | 399160.4 | 1200.001 | 2 | 46 | 4.200285 | 3.570488 | 1.543313 | 0 | 6.37687 | 0
2018-02-17 06:50 | 399274 | 1313.588 | 2 | 46 | 4.200324 | 3.259979 | 1.650981 | 0 | 6.829107 | 0
2018-02-17 06:52 | 399393.985 | 120.0013 | 3 | 46 | 4.221878 | 3.259937 | 1.759269 | 0 | 7.285012 | 0
2018-02-17 06:54 | 399513.9846 | 240.0009 | 3 | 46 | 4.2477 | 3.259897 | 1.867933 | 0 | 7.745162 | 0
2018-02-17 06:56 | 399633.9842 | 360.0005 | 3 | 46 | 4.276379 | 3.259911 | 1.976595 | 0 | 8.208249 | 0
2018-02-17 06:58 | 399753.9838 | 480.0001 | 3 | 46 | 4.308908 | 3.259867 | 2.085253 | 0 | 8.674638 | 0
2018-02-17 07:00 | 399873.985 | 600.0013 | 3 | 46 | 4.344384 | 3.259895 | 2.193913 | 0 | 9.144762 | 0
2018-02-17 07:02 | 399993.9838 | 720.0001 | 3 | 46 | 4.381199 | 3.259918 | 2.30257 | 0 | 9.61879 | 0
2018-02-17 07:04 | 400113.9851 | 840.0014 | 3 | 46 | 4.400329 | 2.983604 | 2.408715 | 0 | 10.08534 | 0
2018-02-17 07:06 | 400233.9846 | 960.0009 | 3 | 46 | 4.400321 | 2.569733 | 2.501051 | 0 | 10.49165 | 0
2018-02-17 07:08 | 400353.9843 | 1080.0006 | 3 | 46 | 4.400255 | 2.205042 | 2.580462 | 0 | 10.84108 | 0
2018-02-17 07:10 | 400473.9838 | 1200.0001 | 3 | 46 | 4.400314 | 1.910053 | 2.648884 | 0 | 11.14216 | 0
2018-02-17 07:12 | 400593.9843 | 1320.0006 | 3 | 46 | 4.40028 | 1.662379 | 2.708296 | 0 | 11.40359 | 0
2018-02-17 07:14 | 400713.9838 | 1440.0001 | 3 | 46 | 4.400251 | 1.452422 | 2.760135 | 0 | 11.63169 | 0
2018-02-17 07:16 | 400833.9851 | 1560.0014 | 3 | 46 | 4.400185 | 1.265502 | 2.8054 | 0 | 11.83087 | 0
2018-02-17 07:18 | 400953.9839 | 1680.0002 | 3 | 46 | 4.400264 | 1.108796 | 2.844873 | 0 | 12.00456 | 0
2018-02-17 07:20 | 401073.9843 | 1800.0006 | 3 | 46 | 4.400251 | 0.9800596 | 2.879618 | 0 | 12.15745 | 0
2018-02-17 07:22 | 401193.9839 | 1920.0002 | 3 | 46 | 4.400212 | 0.870965 | 2.910423 | 0 | 12.293 | 0
2018-02-17 07:24 | 401313.9852 | 2040.0015 | 3 | 46 | 4.400264 | 0.7763596 | 2.93784 | 0 | 12.41363 | 0
2018-02-17 07:26 | 401433.9838 | 2160.0001 | 3 | 46 | 4.400239 | 0.6879177 | 2.962194 | 0 | 12.5208 | 0
2018-02-17 07:27 | 401490.7714 | 2216.7877 | 3 | 46 | 4.400215 | 0.6519976 | 2.972752 | 0 | 12.56726 | 0
2018-02-17 07:29 | 401610.8 | 120.0006 | 4 | 46 | 4.337082 | 0 | 2.972752 | 0 | 12.56726 | 0
2018-02-17 07:31 | 401730.8 | 240.0003 | 4 | 46 | 4.331343 | 0 | 2.972752 | 0 | 12.56726 | 0
2018-02-17 07:32 | 401790.8 | 300.0023 | 4 | 46 | 4.329693 | 0 | 2.972752 | 0 | 12.56726 | 0
2018-02-17 07:34 | 401910.9 | 120.0014 | 5 | 46 | 4.105427 | -2.282026 | 2.972752 | 0.07605568 | 12.56726 | 0.3146305
2018-02-17 07:36 | 402030.9 | 240.0001 | 5 | 46 | 4.070679 | -2.281923 | 2.972752 | 0.1521175 | 12.56726 | 0.6255209
2018-02-17 07:38 | 402150.9 | 360.0006 | 5 | 46 | 4.040519 | -2.281966 | 2.972752 | 0.2281909 | 12.56726 | 0.9340325
2018-02-17 07:40 | 402270.9 | 480.0002 | 5 | 46 | 4.011843 | -2.28202 | 2.972752 | 0.304257 | 12.56726 | 1.240281
2018-02-17 07:42 | 402390.9 | 600.0005 | 5 | 46 | 3.983201 | -2.281951 | 2.972752 | 0.3803203 | 12.56726 | 1.544346
2018-02-17 07:44 | 402510.9 | 720.0001 | 5 | 46 | 3.953419 | -2.281969 | 2.972752 | 0.4563802 | 12.56726 | 1.846182
2018-02-17 07:46 | 402630.9 | 840.0013 | 5 | 46 | 3.925488 | -2.281919 | 2.972752 | 0.532445 | 12.56726 | 2.145822
2018-02-17 07:48 | 402750.9 | 960.0002 | 5 | 46 | 3.899212 | -2.281993 | 2.972752 | 0.6085086 | 12.56726 | 2.443402
2018-02-17 07:50 | 402870.9 | 1080.0005 | 5 | 46 | 3.873771 | -2.281976 | 2.972752 | 0.6845714 | 12.56726 | 2.739024
2018-02-17 07:52 | 402990.9 | 1200.0002 | 5 | 46 | 3.84711 | -2.282078 | 2.972752 | 0.7606326 | 12.56726 | 3.032666
2018-02-17 07:54 | 403110.9 | 1320.0013 | 5 | 46 | 3.820578 | -2.282053 | 2.972752 | 0.8366931 | 12.56726 | 3.324247
2018-02-17 07:56 | 403230.9 | 1440.0002 | 5 | 46 | 3.797577 | -2.282018 | 2.972752 | 0.9127626 | 12.56726 | 3.613984
2018-02-17 07:58 | 403350.9 | 1560.0005 | 5 | 46 | 3.776998 | -2.282015 | 2.972752 | 0.9888257 | 12.56726 | 3.902045
2018-02-17 08:00 | 403470.9 | 1680.0002 | 5 | 46 | 3.757012 | -2.281973 | 2.972752 | 1.064892 | 12.56726 | 4.188586
2018-02-17 08:02 | 403590.9 | 1800.0013 | 5 | 46 | 3.736363 | -2.281975 | 2.972752 | 1.140957 | 12.56726 | 4.473581
2018-02-17 08:04 | 403710.9 | 1920.0009 | 5 | 46 | 3.717269 | -2.281941 | 2.972752 | 1.21702 | 12.56726 | 4.757041
2018-02-17 08:06 | 403830.9 | 2040.0013 | 5 | 46 | 3.699589 | -2.281988 | 2.972752 | 1.293078 | 12.56726 | 5.039091
2018-02-17 08:08 | 403950.9 | 2160.0001 | 5 | 46 | 3.682946 | -2.282024 | 2.972752 | 1.369145 | 12.56726 | 5.319873
2018-02-17 08:10 | 404070.9 | 2280.0013 | 5 | 46 | 3.666323 | -2.281873 | 2.972752 | 1.445204 | 12.56726 | 5.599366
2018-02-17 08:12 | 404190.9 | 2400.0009 | 5 | 46 | 3.649885 | -2.281964 | 2.972752 | 1.521271 | 12.56726 | 5.877611
2018-02-17 08:14 | 404310.9 | 2520.0013 | 5 | 46 | 3.635606 | -2.281984 | 2.972752 | 1.597329 | 12.56726 | 6.15466
2018-02-17 08:16 | 404430.9 | 2640.0009 | 5 | 46 | 3.622832 | -2.281978 | 2.972752 | 1.673393 | 12.56726 | 6.430702
2018-02-17 08:18 | 404550.9 | 2760.0005 | 5 | 46 | 3.610569 | -2.281971 | 2.972752 | 1.749455 | 12.56726 | 6.705795
2018-02-17 08:20 | 404670.9 | 2880.0001 | 5 | 46 | 3.598002 | -2.281928 | 2.972752 | 1.825516 | 12.56726 | 6.979941
2018-02-17 08:22 | 404790.9 | 3000.0005 | 5 | 46 | 3.586939 | -2.281996 | 2.972752 | 1.901585 | 12.56726 | 7.253202
2018-02-17 08:24 | 404910.9 | 3120.0017 | 5 | 46 | 3.577032 | -2.281996 | 2.972752 | 1.977651 | 12.56726 | 7.525666
2018-02-17 08:26 | 405030.9 | 3240.0013 | 5 | 46 | 3.567668 | -2.282022 | 2.972752 | 2.053715 | 12.56726 | 7.797396
2018-02-17 08:28 | 405150.9 | 3360.0009 | 5 | 46 | 3.557464 | -2.281937 | 2.972752 | 2.129771 | 12.56726 | 8.068361
2018-02-17 08:30 | 405270.9 | 3480.0013 | 5 | 46 | 3.546041 | -2.282058 | 2.972752 | 2.205837 | 12.56726 | 8.338527
2018-02-17 08:32 | 405390.9 | 3600.0009 | 5 | 46 | 3.535399 | -2.281986 | 2.972752 | 2.281898 | 12.56726 | 8.607837
2018-02-17 08:34 | 405510.9 | 3720.0013 | 5 | 46 | 3.524468 | -2.282069 | 2.972752 | 2.357963 | 12.56726 | 8.87634
2018-02-17 08:36 | 405630.9 | 3840.0009 | 5 | 46 | 3.51186 | -2.281968 | 2.972752 | 2.434027 | 12.56726 | 9.14396
2018-02-17 08:38 | 405750.9 | 3960.0005 | 5 | 46 | 3.495338 | -2.28194 | 2.972752 | 2.51009 | 12.56726 | 9.41049
2018-02-17 08:40 | 405870.9 | 4080.0001 | 5 | 46 | 3.475993 | -2.281991 | 2.972752 | 2.586151 | 12.56726 | 9.675621
2018-02-17 08:42 | 405990.9 | 4200.0005 | 5 | 46 | 3.451946 | -2.282015 | 2.972752 | 2.662215 | 12.56726 | 9.939151
2018-02-17 08:44 | 406110.9 | 4320.0001 | 5 | 46 | 3.417561 | -2.282043 | 2.972752 | 2.738286 | 12.56726 | 10.20054
2018-02-17 08:46 | 406230.9 | 4440.0006 | 5 | 46 | 3.362437 | -2.281971 | 2.972752 | 2.814342 | 12.56726 | 10.45855
2018-02-17 08:48 | 406350.9 | 4560.0009 | 5 | 46 | 3.262805 | -2.281971 | 2.972752 | 2.890409 | 12.56726 | 10.71092
2018-02-17 08:50 | 406470.9 | 4680.0013 | 5 | 46 | 3.033584 | -2.282038 | 2.972752 | 2.966468 | 12.56726 | 10.95192
2018-02-17 08:50 | 406480.2 | 4689.3104 | 5 | 46 | 3 | -2.281944 | 2.972752 | 2.972366 | 12.56726 | 10.96971
2018-02-17 08:52 | 406600.3 | 120.0003 | 6 | 46 | 3.352878 | 0 | 2.972752 | 2.972366 | 12.56726 | 10.96971
2018-02-17 08:54 | 406720.3 | 240.0007 | 6 | 46 | 3.367089 | 0 | 2.972752 | 2.972366 | 12.56726 | 10.96971
2018-02-17 08:55 | 406780.3 | 300.0027 | 6 | 46 | 3.370644 | 0 | 2.972752 | 2.972366 | 12.56726 | 10.96971
2018-02-17 08:55 | 406780.3 | 0.0024 | 7 | 47 | 3.370644 | 0 | 0 | 0 | 0 | 0
2018-02-17 08:57 | 406900.4 | 120.0005 | 2 | 47 | 4.048491 | 4.890146 | 0.1624043 | 0 | 0.6379094 | 0
2018-02-17 08:59 | 407020.4 | 240.0009 | 2 | 47 | 4.081866 | 4.890123 | 0.3254012 | 0 | 1.300445 | 0
2018-02-17 09:01 | 407140.4 | 360.0005 | 2 | 47 | 4.114841 | 4.890167 | 0.4883931 | 0 | 1.968567 | 0
2018-02-17 09:03 | 407260.4 | 480.0009 | 2 | 47 | 4.141749 | 4.89019 | 0.6513818 | 0 | 2.641496 | 0
2018-02-17 09:05 | 407380.4 | 600.0013 | 2 | 47 | 4.166974 | 4.890125 | 0.814377 | 0 | 3.318614 | 0
2018-02-17 09:07 | 407500.4 | 720.0009 | 2 | 47 | 4.192303 | 4.890135 | 0.9773765 | 0 | 3.999908 | 0
2018-02-17 09:09 | 407620.4 | 840.0014 | 2 | 47 | 4.200281 | 4.606018 | 1.136954 | 0 | 4.669977 | 0
2018-02-17 09:11 | 407740.4 | 960.0001 | 2 | 47 | 4.200301 | 4.247211 | 1.284489 | 0 | 5.289667 | 0
2018-02-17 09:13 | 407860.4 | 1080.0014 | 2 | 47 | 4.200295 | 3.89287 | 1.420138 | 0 | 5.859433 | 0
2018-02-17 09:15 | 407980.4 | 1200.0002 | 2 | 47 | 4.200294 | 3.549915 | 1.544031 | 0 | 6.37982 | 0
2018-02-17 09:17 | 408094.1 | 1313.6712 | 2 | 47 | 4.200267 | 3.259996 | 1.651481 | 0 | 6.831139 | 0
2018-02-17 09:19 | 408214 | 120.0014 | 3 | 47 | 4.221302 | 3.259871 | 1.759763 | 0 | 7.286984 | 0
2018-02-17 09:21 | 408334 | 240.0002 | 3 | 47 | 4.247386 | 3.259857 | 1.868429 | 0 | 7.747081 | 0
2018-02-17 09:23 | 408454 | 360.0006 | 3 | 47 | 4.277823 | 3.259821 | 1.97709 | 0 | 8.210215 | 0
2018-02-17 09:25 | 408574 | 480.0002 | 3 | 47 | 4.310209 | 3.259851 | 2.085738 | 0 | 8.67675 | 0
2018-02-17 09:27 | 408694 | 600.0007 | 3 | 47 | 4.344254 | 3.259819 | 2.194407 | 0 | 9.146965 | 0
2018-02-17 09:29 | 408814 | 720.001 | 3 | 47 | 4.380704 | 3.259951 | 2.303076 | 0 | 9.621003 | 0
2018-02-17 09:31 | 408934 | 840.0007 | 3 | 47 | 4.400303 | 2.975395 | 2.409192 | 0 | 10.08741 | 0
2018-02-17 09:33 | 409054 | 960.0002 | 3 | 47 | 4.400256 | 2.547415 | 2.500958 | 0 | 10.4912 | 0
2018-02-17 09:35 | 409174 | 1080.0014 | 3 | 47 | 4.400277 | 2.203968 | 2.579993 | 0 | 10.83898 | 0
2018-02-17 09:37 | 409294 | 1200.001 | 3 | 47 | 4.400258 | 1.914852 | 2.648501 | 0 | 11.14043 | 0
2018-02-17 09:39 | 409414 | 1320.0007 | 3 | 47 | 4.400313 | 1.665549 | 2.708056 | 0 | 11.40249 | 0
2018-02-17 09:41 | 409534 | 1440.0011 | 3 | 47 | 4.40027 | 1.443635 | 2.759791 | 0 | 11.63014 | 0
2018-02-17 09:43 | 409654 | 1560.0015 | 3 | 47 | 4.400247 | 1.260587 | 2.804736 | 0 | 11.82791 | 0
2018-02-17 09:45 | 409774 | 1680.0002 | 3 | 47 | 4.400254 | 1.109912 | 2.844168 | 0 | 12.00142 | 0
2018-02-17 09:47 | 409894 | 1800.0015 | 3 | 47 | 4.400249 | 0.9831285 | 2.879006 | 0 | 12.15472 | 0
2018-02-17 09:49 | 410014 | 1920.001 | 3 | 47 | 4.400238 | 0.8707447 | 2.909866 | 0 | 12.29051 | 0
2018-02-17 09:51 | 410134 | 2040.0015 | 3 | 47 | 4.400264 | 0.7698717 | 2.937149 | 0 | 12.41056 | 0
2018-02-17 09:53 | 410254 | 2160.001 | 3 | 47 | 4.400247 | 0.6882801 | 2.961401 | 0 | 12.51727 | 0
2018-02-17 09:54 | 410313.7 | 2219.6759 | 3 | 47 | 4.400235 | 0.6519918 | 2.972494 | 0 | 12.56609 | 0
2018-02-17 09:56 | 410433.8 | 120.0011 | 4 | 47 | 4.337038 | 0 | 2.972499 | 0 | 12.56611 | 0
2018-02-17 09:58 | 410553.8 | 240 | 4 | 47 | 4.331299 | 0 | 2.972499 | 0 | 12.56611 | 0
2018-02-17 09:59 | 410613.8 | 300.002 | 4 | 47 | 4.329644 | 0 | 2.972499 | 0 | 12.56611 | 0
2018-02-17 10:01 | 410733.8 | 120.0005 | 5 | 47 | 4.104064 | -2.282062 | 2.972499 | 0.07606417 | 12.56611 | 0.3145528
2018-02-17 10:03 | 410853.8 | 240.0001 | 5 | 47 | 4.070563 | -2.282066 | 2.972499 | 0.1521271 | 12.56611 | 0.6253993
2018-02-17 10:05 | 410973.8 | 360.0014 | 5 | 47 | 4.040882 | -2.282068 | 2.972499 | 0.2281953 | 12.56611 | 0.9339039
2018-02-17 10:07 | 411093.8 | 480.0002 | 5 | 47 | 4.01136 | -2.28204 | 2.972499 | 0.30426 | 12.56611 | 1.240153
2018-02-17 10:09 | 411213.8 | 600.0014 | 5 | 47 | 3.981084 | -2.282166 | 2.972499 | 0.3803235 | 12.56611 | 1.544111
2018-02-17 10:11 | 411333.8 | 720.0001 | 5 | 47 | 3.952636 | -2.282024 | 2.972499 | 0.4563904 | 12.56611 | 1.84585
2018-02-17 10:13 | 411453.8 | 840.0013 | 5 | 47 | 3.925522 | -2.282001 | 2.972499 | 0.5324546 | 12.56611 | 2.145463
2018-02-17 10:15 | 411573.8 | 960.0002 | 5 | 47 | 3.899242 | -2.282038 | 2.972499 | 0.6085164 | 12.56611 | 2.443043
2018-02-17 10:17 | 411693.8 | 1080.0013 | 5 | 47 | 3.872359 | -2.281973 | 2.972499 | 0.6845795 | 12.56611 | 2.73862
2018-02-17 10:19 | 411813.8 | 1200.0002 | 5 | 47 | 3.845326 | -2.281969 | 2.972499 | 0.7606428 | 12.56611 | 3.032123
2018-02-17 10:21 | 411933.8 | 1320.0013 | 5 | 47 | 3.8201 | -2.28202 | 2.972499 | 0.8367023 | 12.56611 | 3.323622
2018-02-17 10:23 | 412053.8 | 1440.001 | 5 | 47 | 3.797603 | -2.281958 | 2.972499 | 0.9127693 | 12.56611 | 3.613335
2018-02-17 10:25 | 412173.8 | 1560.0005 | 5 | 47 | 3.776349 | -2.282033 | 2.972499 | 0.9888381 | 12.56611 | 3.901402
2018-02-17 10:27 | 412293.8 | 1680.0002 | 5 | 47 | 3.75493 | -2.282026 | 2.972499 | 1.064893 | 12.56611 | 4.18779
2018-02-17 10:29 | 412413.8 | 1800.0005 | 5 | 47 | 3.735425 | -2.282073 | 2.972499 | 1.140966 | 12.56611 | 4.472689
2018-02-17 10:31 | 412533.8 | 1920.0001 | 5 | 47 | 3.717193 | -2.281951 | 2.972499 | 1.217031 | 12.56611 | 4.756121
2018-02-17 10:33 | 412653.8 | 2040.0013 | 5 | 47 | 3.699561 | -2.282066 | 2.972499 | 1.293093 | 12.56611 | 5.038188
2018-02-17 10:35 | 412773.8 | 2160.0001 | 5 | 47 | 3.681529 | -2.282009 | 2.972499 | 1.369154 | 12.56611 | 5.318905
2018-02-17 10:37 | 412893.8 | 2280.0013 | 5 | 47 | 3.664582 | -2.281957 | 2.972499 | 1.445216 | 12.56611 | 5.598265
2018-02-17 10:39 | 413013.8 | 2400.0009 | 5 | 47 | 3.649603 | -2.281966 | 2.972499 | 1.521278 | 12.56611 | 5.87642
2018-02-17 10:41 | 413133.8 | 2520.0005 | 5 | 47 | 3.635881 | -2.281991 | 2.972499 | 1.597343 | 12.56611 | 6.153501
2018-02-17 10:43 | 413253.8 | 2640.0009 | 5 | 47 | 3.622561 | -2.281971 | 2.972499 | 1.673403 | 12.56611 | 6.429537
2018-02-17 10:45 | 413373.8 | 2760.0005 | 5 | 47 | 3.608936 | -2.282002 | 2.972499 | 1.749466 | 12.56611 | 6.704558
2018-02-17 10:47 | 413493.8 | 2880.0001 | 5 | 47 | 3.597393 | -2.282036 | 2.972499 | 1.825529 | 12.56611 | 6.978616
2018-02-17 10:49 | 413613.8 | 3000.0005 | 5 | 47 | 3.587073 | -2.282028 | 2.972499 | 1.901598 | 12.56611 | 7.251864
2018-02-17 10:51 | 413733.8 | 3120.0009 | 5 | 47 | 3.577143 | -2.282048 | 2.972499 | 1.977661 | 12.56611 | 7.524334
2018-02-17 10:53 | 413853.8 | 3240.0005 | 5 | 47 | 3.566434 | -2.282001 | 2.972499 | 2.053722 | 12.56611 | 7.796019
2018-02-17 10:55 | 413973.8 | 3360.0002 | 5 | 47 | 3.55564 | -2.282026 | 2.972499 | 2.129782 | 12.56611 | 8.066859
2018-02-17 10:57 | 414093.8 | 3480.0013 | 5 | 47 | 3.545637 | -2.281921 | 2.972499 | 2.205843 | 12.56611 | 8.336922
2018-02-17 10:59 | 414213.8 | 3600.0009 | 5 | 47 | 3.535586 | -2.282026 | 2.972499 | 2.281909 | 12.56611 | 8.606248
2018-02-17 11:01 | 414333.8 | 3720.0005 | 5 | 47 | 3.523857 | -2.282018 | 2.972499 | 2.357969 | 12.56611 | 8.874727
2018-02-17 11:03 | 414453.8 | 3840.0001 | 5 | 47 | 3.509348 | -2.282114 | 2.972499 | 2.434038 | 12.56611 | 9.142248
2018-02-17 11:05 | 414573.8 | 3960.0013 | 5 | 47 | 3.49414 | -2.281989 | 2.972499 | 2.510098 | 12.56611 | 9.4086
2018-02-17 11:07 | 414693.8 | 4080.0009 | 5 | 47 | 3.476332 | -2.282006 | 2.972499 | 2.586167 | 12.56611 | 9.673738
2018-02-17 11:09 | 414813.8 | 4200.0005 | 5 | 47 | 3.452437 | -2.282006 | 2.972499 | 2.662228 | 12.56611 | 9.937301
2018-02-17 11:11 | 414933.8 | 4320.0001 | 5 | 47 | 3.41552 | -2.281969 | 2.972499 | 2.738287 | 12.56611 | 10.19861
2018-02-17 11:13 | 415053.8 | 4440.0005 | 5 | 47 | 3.358817 | -2.281923 | 2.972499 | 2.814353 | 12.56611 | 10.4564
2018-02-17 11:15 | 415173.8 | 4560.0001 | 5 | 47 | 3.26211 | -2.282033 | 2.972499 | 2.890419 | 12.56611 | 10.70861
2018-02-17 11:17 | 415293.8 | 4680.0013 | 5 | 47 | 3.033528 | -2.281969 | 2.972499 | 2.966478 | 12.56611 | 10.9496
2018-02-17 11:17 | 415303.1 | 4689.2208 | 5 | 47 | 2.999988 | -2.281951 | 2.972499 | 2.972317 | 12.56611 | 10.96721
2018-02-17 11:19 | 415423.1 | 120.0012 | 6 | 47 | 3.351243 | 0 | 2.972499 | 2.972317 | 12.56611 | 10.96721
2018-02-17 11:21 | 415543.1 | 240 | 6 | 47 | 3.365553 | 0 | 2.972499 | 2.972317 | 12.56611 | 10.96721
2018-02-17 11:22 | 415603.1 | 300.0036 | 6 | 47 | 3.368928 | 0 | 2.972499 | 2.972317 | 12.56611 | 10.96721
2018-02-17 11:22 | 415603.1 | 0.0025 | 7 | 48 | 3.368922 | 0 | 0 | 0 | 0 | 0
2018-02-17 11:24 | 415723.2 | 120.0006 | 2 | 48 | 4.047872 | 4.890167 | 0.1623894 | 0 | 0.6377884 | 0
2018-02-17 11:26 | 415843.2 | 240.0002 | 2 | 48 | 4.080549 | 4.890181 | 0.3253823 | 0 | 1.300141 | 0
2018-02-17 11:28 | 415963.2 | 360.0014 | 2 | 48 | 4.114934 | 4.889843 | 0.488383 | 0 | 1.968168 | 0
2018-02-17 11:30 | 416083.2 | 480.001 | 2 | 48 | 4.143775 | 4.889853 | 0.6513656 | 0 | 2.641271 | 0
2018-02-17 11:32 | 416203.2 | 600.0006 | 2 | 48 | 4.167145 | 4.889868 | 0.8143563 | 0 | 3.318589 | 0
2018-02-17 11:34 | 416323.2 | 720.001 | 2 | 48 | 4.190973 | 4.889841 | 0.977347 | 0 | 3.999724 | 0
2018-02-17 11:36 | 416443.2 | 840.0006 | 2 | 48 | 4.2003 | 4.621099 | 1.137382 | 0 | 4.671632 | 0
2018-02-17 11:38 | 416563.2 | 960.001 | 2 | 48 | 4.200278 | 4.233299 | 1.284953 | 0 | 5.291477 | 0
2018-02-17 11:40 | 416683.2 | 1080.0006 | 2 | 48 | 4.200308 | 3.879086 | 1.419951 | 0 | 5.858508 | 0
2018-02-17 11:42 | 416803.2 | 1200.001 | 2 | 48 | 4.200243 | 3.562464 | 1.543921 | 0 | 6.379216 | 0
2018-02-17 11:44 | 416923.2 | 1320.0015 | 2 | 48 | 4.200289 | 3.264637 | 1.6577 | 0 | 6.857121 | 0
2018-02-17 11:44 | 416925.2 | 1321.967 | 2 | 48 | 4.200316 | 3.259998 | 1.659492 | 0 | 6.864645 | 0
2018-02-17 11:46 | 417045.2 | 120.0013 | 3 | 48 | 4.222231 | 3.259909 | 1.76778 | 0 | 7.320552 | 0
2018-02-17 11:48 | 417165.2 | 240.0002 | 3 | 48 | 4.250434 | 3.259886 | 1.876431 | 0 | 7.7808 | 0
2018-02-17 11:50 | 417285.2 | 360.0005 | 3 | 48 | 4.280119 | 3.259924 | 1.985095 | 0 | 8.244264 | 0
2018-02-17 11:52 | 417405.2 | 480.0018 | 3 | 48 | 4.311498 | 3.25997 | 2.093755 | 0 | 8.711037 | 0
2018-02-17 11:54 | 417525.2 | 600.0014 | 3 | 48 | 4.34551 | 3.259838 | 2.20242 | 0 | 9.181356 | 0
2018-02-17 11:56 | 417645.2 | 720.0001 | 3 | 48 | 4.383828 | 3.259991 | 2.311081 | 0 | 9.655583 | 0
2018-02-17 11:58 | 417765.2 | 840.0005 | 3 | 48 | 4.400321 | 2.93228 | 2.416153 | 0 | 10.11758 | 0
2018-02-17 12:00 | 417885.2 | 960.0001 | 3 | 48 | 4.400272 | 2.530897 | 2.506994 | 0 | 10.5173 | 0
2018-02-17 12:02 | 418005.2 | 1080.0005 | 3 | 48 | 4.400293 | 2.194019 | 2.585604 | 0 | 10.86321 | 0
2018-02-17 12:04 | 418125.2 | 1200.0009 | 3 | 48 | 4.40029 | 1.899237 | 2.653709 | 0 | 11.16289 | 0
2018-02-17 12:06 | 418245.2 | 1320.0013 | 3 | 48 | 4.400237 | 1.637572 | 2.712543 | 0 | 11.42178 | 0
2018-02-17 12:08 | 418365.2 | 1440.0009 | 3 | 48 | 4.400252 | 1.428714 | 2.763551 | 0 | 11.64622 | 0
2018-02-17 12:10 | 418485.2 | 1560.0014 | 3 | 48 | 4.400218 | 1.253862 | 2.808188 | 0 | 11.84264 | 0
2018-02-17 12:12 | 418605.2 | 1680.0001 | 3 | 48 | 4.400257 | 1.106094 | 2.847475 | 0 | 12.01551 | 0
2018-02-17 12:14 | 418725.2 | 1800.0005 | 3 | 48 | 4.40025 | 0.9723549 | 2.882068 | 0 | 12.16773 | 0
2018-02-17 12:16 | 418845.2 | 1920.001 | 3 | 48 | 4.400239 | 0.8582764 | 2.912496 | 0 | 12.30162 | 0
2018-02-17 12:18 | 418965.2 | 2040.0013 | 3 | 48 | 4.400242 | 0.7652512 | 2.939502 | 0 | 12.42045 | 0
2018-02-17 12:20 | 419085.2 | 2160.001 | 3 | 48 | 4.400179 | 0.6854963 | 2.963646 | 0 | 12.52669 | 0
2018-02-17 12:21 | 419140.7 | 2215.558 | 3 | 48 | 4.400212 | 0.6519957 | 2.973967 | 0 | 12.5721 | 0
2018-02-17 12:23 | 419260.8 | 120.0013 | 4 | 48 | 4.337369 | 0 | 2.973972 | 0 | 12.57212 | 0
2018-02-17 12:25 | 419380.8 | 240.001 | 4 | 48 | 4.331692 | 0 | 2.973972 | 0 | 12.57212 | 0
2018-02-17 12:26 | 419440.8 | 300.0038 | 4 | 48 | 4.330099 | 0 | 2.973972 | 0 | 12.57212 | 0
2018-02-17 12:28 | 419560.9 | 120.0006 | 5 | 48 | 4.105458 | -2.282011 | 2.973972 | 0.07605929 | 12.57212 | 0.3146102
2018-02-17 12:30 | 419680.9 | 240.0002 | 5 | 48 | 4.072306 | -2.28204 | 2.973972 | 0.1521221 | 12.57212 | 0.6255854
2018-02-17 12:32 | 419800.9 | 360.0006 | 5 | 48 | 4.041335 | -2.282063 | 2.973972 | 0.2281966 | 12.57212 | 0.9342093
2018-02-17 12:34 | 419920.9 | 480.0009 | 5 | 48 | 4.01097 | -2.282042 | 2.973972 | 0.3042563 | 12.57212 | 1.24042
2018-02-17 12:36 | 420040.9 | 600.0014 | 5 | 48 | 3.982196 | -2.282031 | 2.973972 | 0.3803242 | 12.57212 | 1.544425
2018-02-17 12:38 | 420160.9 | 720.0009 | 5 | 48 | 3.954466 | -2.282093 | 2.973972 | 0.4563874 | 12.57212 | 1.846264
2018-02-17 12:40 | 420280.9 | 840.0013 | 5 | 48 | 3.926828 | -2.282033 | 2.973972 | 0.5324491 | 12.57212 | 2.145996
2018-02-17 12:42 | 420400.9 | 960.0001 | 5 | 48 | 3.898757 | -2.282033 | 2.973972 | 0.6085092 | 12.57212 | 2.443604
2018-02-17 12:44 | 420520.9 | 1080.0005 | 5 | 48 | 3.872362 | -2.282022 | 2.973972 | 0.684577 | 12.57212 | 2.739164
2018-02-17 12:46 | 420640.9 | 1200.0009 | 5 | 48 | 3.846505 | -2.282036 | 2.973972 | 0.7606427 | 12.57212 | 3.032732
2018-02-17 12:48 | 420760.9 | 1320.0005 | 5 | 48 | 3.821548 | -2.282038 | 2.973972 | 0.8367059 | 12.57212 | 3.324355
2018-02-17 12:50 | 420880.9 | 1440.0009 | 5 | 48 | 3.797904 | -2.28202 | 2.973972 | 0.9127715 | 12.57212 | 3.614139
2018-02-17 12:52 | 421000.9 | 1560.0005 | 5 | 48 | 3.775683 | -2.282042 | 2.973972 | 0.9888327 | 12.57212 | 3.902146
2018-02-17 12:54 | 421120.9 | 1680.0001 | 5 | 48 | 3.755573 | -2.282083 | 2.973972 | 1.064894 | 12.57212 | 4.188558
2018-02-17 12:56 | 421240.9 | 1800.0013 | 5 | 48 | 3.736669 | -2.282033 | 2.973972 | 1.140961 | 12.57212 | 4.473503
2018-02-17 12:58 | 421360.9 | 1920.0009 | 5 | 48 | 3.717959 | -2.281998 | 2.973972 | 1.217029 | 12.57212 | 4.757033
2018-02-17 13:00 | 421480.9 | 2040.0013 | 5 | 48 | 3.69874 | -2.281955 | 2.973972 | 1.293091 | 12.57212 | 5.039097
2018-02-17 13:02 | 421600.9 | 2160.0009 | 5 | 48 | 3.681195 | -2.282078 | 2.973972 | 1.36915 | 12.57212 | 5.319739
2018-02-17 13:04 | 421720.9 | 2280.0013 | 5 | 48 | 3.665213 | -2.281988 | 2.973972 | 1.44521 | 12.57212 | 5.599116
2018-02-17 13:06 | 421840.9 | 2400.0001 | 5 | 48 | 3.650364 | -2.282031 | 2.973972 | 1.521272 | 12.57212 | 5.877334
2018-02-17 13:08 | 421960.9 | 2520.0005 | 5 | 48 | 3.635486 | -2.281795 | 2.973972 | 1.59734 | 12.57212 | 6.154452
2018-02-17 13:10 | 422080.9 | 2640 | 5 | 48 | 3.621219 | -2.281903 | 2.973972 | 1.6734 | 12.57212 | 6.430406
2018-02-17 13:12 | 422200.9 | 2760.0005 | 5 | 48 | 3.60895 | -2.281821 | 2.973972 | 1.749466 | 12.57212 | 6.705384
2018-02-17 13:14 | 422320.9 | 2880.0001 | 5 | 48 | 3.597939 | -2.282035 | 2.973972 | 1.82553 | 12.57212 | 6.979467
2018-02-17 13:16 | 422440.9 | 3000.0005 | 5 | 48 | 3.587168 | -2.282051 | 2.973972 | 1.901585 | 12.57212 | 7.2527
2018-02-17 13:18 | 422560.9 | 3120.0008 | 5 | 48 | 3.575674 | -2.281957 | 2.973972 | 1.97765 | 12.57212 | 7.525127
2018-02-17 13:20 | 422680.9 | 3240.0005 | 5 | 48 | 3.565454 | -2.282046 | 2.973972 | 2.053714 | 12.57212 | 7.796708
2018-02-17 13:22 | 422800.9 | 3360.0001 | 5 | 48 | 3.555872 | -2.281938 | 2.973972 | 2.129774 | 12.57212 | 8.067531
2018-02-17 13:24 | 422920.9 | 3480.0005 | 5 | 48 | 3.546218 | -2.28196 | 2.973972 | 2.205839 | 12.57212 | 8.337648
2018-02-17 13:26 | 423040.9 | 3600.0001 | 5 | 48 | 3.534936 | -2.281986 | 2.973972 | 2.281904 | 12.57212 | 8.606981
2018-02-17 13:28 | 423160.9 | 3720.0013 | 5 | 48 | 3.521982 | -2.281968 | 2.973972 | 2.357967 | 12.57212 | 8.875362
2018-02-17 13:30 | 423280.9 | 3840.0018 | 5 | 48 | 3.5092 | -2.281986 | 2.973972 | 2.434029 | 12.57212 | 9.14277
2018-02-17 13:32 | 423400.9 | 3960.0006 | 5 | 48 | 3.494925 | -2.281963 | 2.973972 | 2.510095 | 12.57212 | 9.409169
2018-02-17 13:34 | 423520.9 | 4080.0009 | 5 | 48 | 3.476488 | -2.281976 | 2.973972 | 2.586157 | 12.57212 | 9.674332
2018-02-17 13:36 | 423640.9 | 4200.0006 | 5 | 48 | 3.450086 | -2.281993 | 2.973972 | 2.66222 | 12.57212 | 9.937822
2018-02-17 13:38 | 423760.9 | 4320.0009 | 5 | 48 | 3.414141 | -2.281981 | 2.973972 | 2.738285 | 12.57212 | 10.19896
2018-02-17 13:40 | 423880.9 | 4440.0013 | 5 | 48 | 3.360048 | -2.281976 | 2.973972 | 2.814347 | 12.57212 | 10.45675
2018-02-17 13:42 | 424000.9 | 4560.0009 | 5 | 48 | 3.264854 | -2.281981 | 2.973972 | 2.890412 | 12.57212 | 10.70913
2018-02-17 13:44 | 424120.9 | 4680.0005 | 5 | 48 | 3.036602 | -2.282001 | 2.973972 | 2.966468 | 12.57212 | 10.95032
2018-02-17 13:44 | 424130.9 | 4690.0536 | 5 | 48 | 2.999982 | -2.28191 | 2.973972 | 2.972839 | 12.57212 | 10.96956
2018-02-17 13:46 | 424250.9698 | 120.0005 | 6 | 48 | 3.352924 | 0 | 2.973972 | 2.972839 | 12.57212 | 10.96956
2018-02-17 13:48 | 424370.9694 | 240.0001 | 6 | 48 | 3.367198 | 0 | 2.973972 | 2.972839 | 12.57212 | 10.96956
2018-02-17 13:49 | 424430.9722 | 300.0029 | 6 | 48 | 3.370595 | 0 | 2.973972 | 2.972839 | 12.57212 | 10.96956
2018-02-17 13:49 | 424431 | 0.0025 | 7 | 49 | 3.370749 | 0 | 0 | 0 | 0 | 0
2018-02-17 13:51 | 424551.1 | 120.0005 | 2 | 49 | 4.047383 | 4.889883 | 0.1624088 | 0 | 0.6378652 | 0
2018-02-17 13:53 | 424671.1 | 240.0009 | 2 | 49 | 4.082049 | 4.889874 | 0.3253994 | 0 | 1.300253 | 0
2018-02-17 13:55 | 424791.1 | 360.0013 | 2 | 49 | 4.117527 | 4.889826 | 0.488396 | 0 | 1.968668 | 0
2018-02-17 13:57 | 424911.1 | 480.0009 | 2 | 49 | 4.143859 | 4.890104 | 0.6513712 | 0 | 2.641955 | 0
2018-02-17 13:59 | 425031.1 | 600.0013 | 2 | 49 | 4.166267 | 4.889841 | 0.8143665 | 0 | 3.319219 | 0
2018-02-17 14:01 | 425151.1 | 720.0001 | 2 | 49 | 4.191011 | 4.890114 | 0.9773554 | 0 | 4.000247 | 0
2018-02-17 14:03 | 425271.1 | 840.0013 | 2 | 49 | 4.200278 | 4.585096 | 1.136812 | 0 | 4.669752 | 0
2018-02-17 14:05 | 425391.1 | 960.0002 | 2 | 49 | 4.20031 | 4.21582 | 1.283306 | 0 | 5.28507 | 0
2018-02-17 14:07 | 425511.1 | 1080.0013 | 2 | 49 | 4.20028 | 3.882723 | 1.418199 | 0 | 5.851657 | 0
2018-02-17 14:09 | 425631.1 | 1200.001 | 2 | 49 | 4.200284 | 3.569996 | 1.542422 | 0 | 6.373428 | 0
2018-02-17 14:11 | 425748.8 | 1317.7435 | 2 | 49 | 4.200295 | 3.259996 | 1.654158 | 0 | 6.842752 | 0
2018-02-17 14:13 | 425868.8 | 120.0015 | 3 | 49 | 4.223217 | 3.259869 | 1.762443 | 0 | 7.298717 | 0
2018-02-17 14:15 | 425988.8 | 240.0011 | 3 | 49 | 4.249575 | 3.259842 | 1.871103 | 0 | 7.759023 | 0
2018-02-17 14:17 | 426108.8 | 360.0014 | 3 | 49 | 4.27805 | 3.259842 | 1.979747 | 0 | 8.222241 | 0
2018-02-17 14:19 | 426228.8 | 480.0003 | 3 | 49 | 4.309603 | 3.259937 | 2.088408 | 0 | 8.688785 | 0
2018-02-17 14:21 | 426348.8 | 600.0007 | 3 | 49 | 4.345253 | 3.259907 | 2.197083 | 0 | 9.159026 | 0
2018-02-17 14:23 | 426468.8 | 720.001 | 3 | 49 | 4.383022 | 3.259886 | 2.305732 | 0 | 9.633181 | 0
2018-02-17 14:25 | 426588.8 | 840.0015 | 3 | 49 | 4.400289 | 2.95845 | 2.41136 | 0 | 10.09755 | 0
2018-02-17 14:27 | 426708.8 | 960.001 | 3 | 49 | 4.400307 | 2.555925 | 2.503106 | 0 | 10.50127 | 0
2018-02-17 14:29 | 426828.8 | 1080.0007 | 3 | 49 | 4.400294 | 2.202885 | 2.582293 | 0 | 10.84971 | 0
2018-02-17 14:31 | 426948.8 | 1200.0003 | 3 | 49 | 4.400295 | 1.896871 | 2.650419 | 0 | 11.14948 | 0
2018-02-17 14:33 | 427068.8 | 1320.0014 | 3 | 49 | 4.400245 | 1.648823 | 2.70939 | 0 | 11.40897 | 0
2018-02-17 14:35 | 427188.8 | 1440.001 | 3 | 49 | 4.40023 | 1.44208 | 2.760818 | 0 | 11.63527 | 0
2018-02-17 14:37 | 427308.8 | 1560.0014 | 3 | 49 | 4.400256 | 1.264116 | 2.805861 | 0 | 11.83347 | 0
2018-02-17 14:39 | 427428.8 | 1680.0003 | 3 | 49 | 4.400302 | 1.105333 | 2.845291 | 0 | 12.00697 | 0
2018-02-17 14:41 | 427548.8 | 1800.0015 | 3 | 49 | 4.400204 | 0.9733095 | 2.879854 | 0 | 12.15906 | 0
2018-02-17 14:43 | 427668.8 | 1920.001 | 3 | 49 | 4.40022 | 0.8652649 | 2.910449 | 0 | 12.29368 | 0
2018-02-17 14:45 | 427788.8 | 2040.0015 | 3 | 49 | 4.400264 | 0.7730522 | 2.937699 | 0 | 12.41359 | 0
2018-02-17 14:47 | 427908.8 | 2160.001 | 3 | 49 | 4.400222 | 0.6882772 | 2.962018 | 0 | 12.5206 | 0
2018-02-17 14:48 | 427963.3 | 2214.4684 | 3 | 49 | 4.40021 | 0.651989 | 2.972154 | 0 | 12.5652 | 0
2018-02-17 14:50 | 428083.3 | 120.0004 | 4 | 49 | 4.337126 | 0 | 2.972158 | 0 | 12.56522 | 0
2018-02-17 14:52 | 428203.3 | 240.0007 | 4 | 49 | 4.33141 | 0 | 2.972158 | 0 | 12.56522 | 0
2018-02-17 14:53 | 428263.3 | 300.0012 | 4 | 49 | 4.329757 | 0 | 2.972158 | 0 | 12.56522 | 0
2018-02-17 14:55 | 428383.4 | 120.0014 | 5 | 49 | 4.10585 | -2.282084 | 2.972158 | 0.07606319 | 12.56522 | 0.3146563
2018-02-17 14:57 | 428503.4 | 240.001 | 5 | 49 | 4.070937 | -2.281978 | 2.972158 | 0.1521296 | 12.56522 | 0.6256139
2018-02-17 14:59 | 428623.4 | 360.0005 | 5 | 49 | 4.04005 | -2.282088 | 2.972158 | 0.228192 | 12.56522 | 0.9340628
2018-02-17 15:01 | 428743.4 | 480.0009 | 5 | 49 | 4.011024 | -2.282042 | 2.972158 | 0.3042568 | 12.56522 | 1.240257
2018-02-17 15:03 | 428863.4 | 600.0014 | 5 | 49 | 3.98284 | -2.282043 | 2.972158 | 0.3803278 | 12.56522 | 1.544309
2018-02-17 15:05 | 428983.4 | 720.0009 | 5 | 49 | 3.954291 | -2.28198 | 2.972158 | 0.4563924 | 12.56522 | 1.846182
2018-02-17 15:07 | 429103.4 | 840.0013 | 5 | 49 | 3.925282 | -2.28202 | 2.972158 | 0.5324557 | 12.56522 | 2.145843
2018-02-17 15:09 | 429223.4 | 960.0009 | 5 | 49 | 3.898672 | -2.282026 | 2.972158 | 0.6085175 | 12.56522 | 2.443385
2018-02-17 15:11 | 429343.4 | 1080.0005 | 5 | 49 | 3.873151 | -2.282048 | 2.972158 | 0.68458 | 12.56522 | 2.73895
2018-02-17 15:13 | 429463.4 | 1200.0002 | 5 | 49 | 3.847185 | -2.282048 | 2.972158 | 0.76065 | 12.56522 | 3.0326
2018-02-17 15:15 | 429583.4 | 1320.0013 | 5 | 49 | 3.820782 | -2.281989 | 2.972158 | 0.8367067 | 12.56522 | 3.324202
2018-02-17 15:17 | 429703.4 | 1440.0002 | 5 | 49 | 3.796917 | -2.282048 | 2.972158 | 0.912771 | 12.56522 | 3.613891
2018-02-17 15:19 | 429823.4 | 1560.0015 | 5 | 49 | 3.77589 | -2.282048 | 2.972158 | 0.9888327 | 12.56522 | 3.901881
2018-02-17 15:21 | 429943.4 | 1680.0002 | 5 | 49 | 3.756328 | -2.282006 | 2.972158 | 1.064906 | 12.56522 | 4.188379
2018-02-17 15:23 | 430063.4 | 1800.0005 | 5 | 49 | 3.73672 | -2.282033 | 2.972158 | 1.140964 | 12.56522 | 4.473338
2018-02-17 15:25 | 430183.4 | 1920.0009 | 5 | 49 | 3.716689 | -2.282073 | 2.972158 | 1.217024 | 12.56522 | 4.756781
2018-02-17 15:27 | 430303.4 | 2040.0005 | 5 | 49 | 3.698746 | -2.282013 | 2.972158 | 1.293099 | 12.56522 | 5.038836
2018-02-17 15:29 | 430423.4 | 2160.0001 | 5 | 49 | 3.682066 | -2.282038 | 2.972158 | 1.369159 | 12.56522 | 5.319517
2018-02-17 15:31 | 430543.4 | 2280.0013 | 5 | 49 | 3.666093 | -2.282035 | 2.972158 | 1.445217 | 12.56522 | 5.598959
2018-02-17 15:33 | 430663.4 | 2400.0002 | 5 | 49 | 3.649833 | -2.282009 | 2.972158 | 1.521287 | 12.56522 | 5.877228
2018-02-17 15:35 | 430783.4 | 2520.0013 | 5 | 49 | 3.634833 | -2.281976 | 2.972158 | 1.597347 | 12.56522 | 6.154249
2018-02-17 15:37 | 430903.4 | 2640.0009 | 5 | 49 | 3.62177 | -2.282015 | 2.972158 | 1.67341 | 12.56522 | 6.430221
2018-02-17 15:39 | 431023.4 | 2760.0005 | 5 | 49 | 3.610016 | -2.281998 | 2.972158 | 1.749478 | 12.56522 | 6.705268
2018-02-17 15:41 | 431143.4 | 2880.0001 | 5 | 49 | 3.598423 | -2.281982 | 2.972158 | 1.825539 | 12.56522 | 6.979413
2018-02-17 15:43 | 431263.4 | 3000.0013 | 5 | 49 | 3.586391 | -2.281989 | 2.972158 | 1.901601 | 12.56522 | 7.252649
2018-02-17 15:45 | 431383.4 | 3120.0001 | 5 | 49 | 3.576167 | -2.282036 | 2.972158 | 1.977665 | 12.56522 | 7.525049
2018-02-17 15:47 | 431503.4 | 3240.0005 | 5 | 49 | 3.56671 | -2.282015 | 2.972158 | 2.053726 | 12.56522 | 7.796688
2018-02-17 15:49 | 431623.4 | 3360.0001 | 5 | 49 | 3.557038 | -2.281982 | 2.972158 | 2.129787 | 12.56522 | 8.067612
2018-02-17 15:51 | 431743.4 | 3480.0013 | 5 | 49 | 3.545672 | -2.282051 | 2.972158 | 2.205853 | 12.56522 | 8.337769
2018-02-17 15:53 | 431863.4 | 3600.0009 | 5 | 49 | 3.534287 | -2.281978 | 2.972158 | 2.281911 | 12.56522 | 8.607004
2018-02-17 15:55 | 431983.4 | 3720.0013 | 5 | 49 | 3.522973 | -2.281955 | 2.972158 | 2.357975 | 12.56522 | 8.87541
2018-02-17 15:57 | 432103.4 | 3840.0009 | 5 | 49 | 3.510738 | -2.282055 | 2.972158 | 2.434044 | 12.56522 | 9.142944
2018-02-17 15:59 | 432223.4 | 3960.0014 | 5 | 49 | 3.495398 | -2.282006 | 2.972158 | 2.510101 | 12.56522 | 9.409404
2018-02-17 16:01 | 432343.4 | 4080.0009 | 5 | 49 | 3.474887 | -2.282013 | 2.972158 | 2.586165 | 12.56522 | 9.674525
2018-02-17 16:03 | 432463.4 | 4200.0005 | 5 | 49 | 3.450325 | -2.281891 | 2.972158 | 2.662233 | 12.56522 | 9.937962
2018-02-17 16:05 | 432583.4 | 4320.0001 | 5 | 49 | 3.41562 | -2.281982 | 2.972158 | 2.738298 | 12.56522 | 10.19917
2018-02-17 16:07 | 432703.4 | 4440.0005 | 5 | 49 | 3.361067 | -2.281943 | 2.972158 | 2.814356 | 12.56522 | 10.45706
2018-02-17 16:09 | 432823.4 | 4560.0009 | 5 | 49 | 3.261435 | -2.281995 | 2.972158 | 2.890423 | 12.56522 | 10.70937
2018-02-17 16:11 | 432943.4 | 4680.0013 | 5 | 49 | 3.026369 | -2.282043 | 2.972158 | 2.966482 | 12.56522 | 10.95006
2018-02-17 16:11 | 432950.6 | 4687.2159 | 5 | 49 | 2.999979 | -2.282062 | 2.972158 | 2.971059 | 12.56522 | 10.96386
2018-02-17 16:13 | 433070.6 | 120.0011 | 6 | 49 | 3.354724 | 0 | 2.972158 | 2.971059 | 12.56522 | 10.96386
2018-02-17 16:15 | 433190.6 | 239.9999 | 6 | 49 | 3.368984 | 0 | 2.972158 | 2.971059 | 12.56522 | 10.96386
2018-02-17 16:16 | 433250.6 | 300.0027 | 6 | 49 | 3.372479 | 0 | 2.972158 | 2.971059 | 12.56522 | 10.96386
2018-02-17 16:16 | 433250.7 | 0.0024 | 7 | 50 | 3.372506 | 0 | 0 | 0 | 0 | 0
2018-02-17 16:18 | 433370.8 | 120.0013 | 2 | 50 | 4.049112 | 4.88991 | 0.1623985 | 0 | 0.637979 | 0
2018-02-17 16:20 | 433490.8 | 240.0009 | 2 | 50 | 4.083617 | 4.890043 | 0.3254022 | 0 | 1.30077 | 0
2018-02-17 16:22 | 433610.8 | 360.0005 | 2 | 50 | 4.116932 | 4.890074 | 0.4883853 | 0 | 1.969162 | 0
2018-02-17 16:24 | 433730.8 | 480.0002 | 2 | 50 | 4.142716 | 4.890135 | 0.6513815 | 0 | 2.642368 | 0
2018-02-17 16:26 | 433850.8 | 600.0005 | 2 | 50 | 4.16651 | 4.88986 | 0.8143665 | 0 | 3.319494 | 0
2018-02-17 16:28 | 433970.8 | 720.0002 | 2 | 50 | 4.193522 | 4.889807 | 0.9773619 | 0 | 4.000808 | 0
2018-02-17 16:30 | 434090.8 | 840.0005 | 2 | 50 | 4.200296 | 4.581579 | 1.136303 | 0 | 4.668268 | 0
2018-02-17 16:32 | 434210.8 | 960.001 | 2 | 50 | 4.200294 | 4.226685 | 1.282963 | 0 | 5.284284 | 0
2018-02-17 16:34 | 434330.8 | 1080.0005 | 2 | 50 | 4.200319 | 3.888922 | 1.418165 | 0 | 5.85217 | 0
2018-02-17 16:36 | 434450.8 | 1200.0009 | 2 | 50 | 4.200282 | 3.551521 | 1.542219 | 0 | 6.373231 | 0
2018-02-17 16:38 | 434561.2 | 1310.4871 | 2 | 50 | 4.200297 | 3.259987 | 1.646614 | 0 | 6.811721 | 0
2018-02-17 16:40 | 434681.3 | 120.0005 | 3 | 50 | 4.221555 | 3.259838 | 1.754908 | 0 | 7.267624 | 0
2018-02-17 16:42 | 434801.3 | 240.0001 | 3 | 50 | 4.247174 | 3.25992 | 1.863571 | 0 | 7.727717 | 0
2018-02-17 16:44 | 434921.3 | 360.0005 | 3 | 50 | 4.276212 | 3.259876 | 1.972219 | 0 | 8.190709 | 0
2018-02-17 16:46 | 435041.3 | 480.0009 | 3 | 50 | 4.309282 | 3.259903 | 2.080875 | 0 | 8.657117 | 0
2018-02-17 16:48 | 435161.3 | 600.0005 | 3 | 50 | 4.343814 | 3.259895 | 2.18955 | 0 | 9.127287 | 0
2018-02-17 16:50 | 435281.3 | 720.0009 | 3 | 50 | 4.380558 | 3.259882 | 2.298216 | 0 | 9.601293 | 0
2018-02-17 16:52 | 435401.3 | 840.0013 | 3 | 50 | 4.400301 | 2.98921 | 2.404484 | 0 | 10.06835 | 0
2018-02-17 16:54 | 435521.3 | 960.0001 | 3 | 50 | 4.400301 | 2.564299 | 2.496879 | 0 | 10.47491 | 0
2018-02-17 16:56 | 435641.3 | 1080.0005 | 3 | 50 | 4.400303 | 2.206549 | 2.576153 | 0 | 10.82374 | 0
2018-02-17 16:58 | 435761.3 | 1200.0001 | 3 | 50 | 4.400268 | 1.912794 | 2.644663 | 0 | 11.1252 | 0
2018-02-17 17:00 | 435881.3 | 1320.0005 | 3 | 50 | 4.400289 | 1.668486 | 2.704221 | 0 | 11.38728 | 0
2018-02-17 17:02 | 436001.3 | 1440.0001 | 3 | 50 | 4.400307 | 1.454822 | 2.756183 | 0 | 11.61592 | 0
2018-02-17 17:04 | 436121.3 | 1560.0005 | 3 | 50 | 4.400277 | 1.265285 | 2.801423 | 0 | 11.81499 | 0
2018-02-17 17:06 | 436241.3 | 1680.0002 | 3 | 50 | 4.400233 | 1.112231 | 2.840957 | 0 | 11.98895 | 0
2018-02-17 17:08 | 436361.3 | 1800.0013 | 3 | 50 | 4.400237 | 0.9844255 | 2.875839 | 0 | 12.14244 | 0
2018-02-17 17:10 | 436481.3 | 1920.001 | 3 | 50 | 4.400163 | 0.8735495 | 2.90679 | 0 | 12.27863 | 0
2018-02-17 17:12 | 436601.3 | 2040.0013 | 3 | 50 | 4.400267 | 0.7765427 | 2.934284 | 0 | 12.39961 | 0
2018-02-17 17:14 | 436721.3 | 2160.001 | 3 | 50 | 4.400239 | 0.689887 | 2.958648 | 0 | 12.50682 | 0
2018-02-17 17:15 | 436782.3 | 2221.0751 | 3 | 50 | 4.400202 | 0.6519976 | 2.970022 | 0 | 12.55687 | 0
2018-02-17 17:17 | 436902.4 | 120.0014 | 4 | 50 | 4.336768 | 0 | 2.970022 | 0 | 12.55687 | 0
2018-02-17 17:19 | 437022.4 | 240.001 | 4 | 50 | 4.331007 | 0 | 2.970022 | 0 | 12.55687 | 0
2018-02-17 17:20 | 437082.4 | 300.003 | 4 | 50 | 4.329348 | 0 | 2.970022 | 0 | 12.55687 | 0
2018-02-17 17:22 | 437202.4 | 120.0006 | 5 | 50 | 4.103325 | -2.282033 | 2.970022 | 0.07605409 | 12.55687 | 0.3144949
2018-02-17 17:24 | 437322.4 | 240.0009 | 5 | 50 | 4.069335 | -2.282029 | 2.970022 | 0.152129 | 12.55687 | 0.625311
2018-02-17 17:26 | 437442.4 | 360.0014 | 5 | 50 | 4.039436 | -2.282044 | 2.970022 | 0.2281974 | 12.55687 | 0.9337106
2018-02-17 17:28 | 437562.4 | 480.0001 | 5 | 50 | 4.010648 | -2.281991 | 2.970022 | 0.3042531 | 12.55687 | 1.239841
2018-02-17 17:30 | 437682.4 | 600.0014 | 5 | 50 | 3.981232 | -2.282069 | 2.970022 | 0.3803203 | 12.55687 | 1.543811
2018-02-17 17:32 | 437802.4 | 720.0001 | 5 | 50 | 3.951785 | -2.282043 | 2.970022 | 0.4563903 | 12.55687 | 1.845529
2018-02-17 17:34 | 437922.4 | 840.0014 | 5 | 50 | 3.924363 | -2.282035 | 2.970022 | 0.5324493 | 12.55687 | 2.145047
2018-02-17 17:36 | 438042.4 | 960.0001 | 5 | 50 | 3.898377 | -2.28202 | 2.970022 | 0.6085138 | 12.55687 | 2.442554
2018-02-17 17:38 | 438162.4 | 1080.0016 | 5 | 50 | 3.872421 | -2.282036 | 2.970022 | 0.6845754 | 12.55687 | 2.738088
2018-02-17 17:40 | 438282.4 | 1200.0009 | 5 | 50 | 3.844946 | -2.281926 | 2.970022 | 0.7606412 | 12.55687 | 3.031609
2018-02-17 17:42 | 438402.4 | 1320.0014 | 5 | 50 | 3.819228 | -2.281991 | 2.970022 | 0.8367034 | 12.55687 | 3.323066
2018-02-17 17:44 | 438522.4 | 1440.0009 | 5 | 50 | 3.796541 | -2.281976 | 2.970022 | 0.9127735 | 12.55687 | 3.612714
2018-02-17 17:46 | 438642.4 | 1560.0014 | 5 | 50 | 3.775871 | -2.28202 | 2.970022 | 0.9888317 | 12.55687 | 3.900683
2018-02-17 17:48 | 438762.4 | 1680.0001 | 5 | 50 | 3.755291 | -2.281995 | 2.970022 | 1.064892 | 12.55687 | 4.1871
2018-02-17 17:50 | 438882.4 | 1800.0014 | 5 | 50 | 3.734814 | -2.282004 | 2.970022 | 1.140962 | 12.55687 | 4.471973
2018-02-17 17:52 | 439002.4 | 1920.0009 | 5 | 50 | 3.71619 | -2.281935 | 2.970022 | 1.21703 | 12.55687 | 4.755357
2018-02-17 17:54 | 439122.4 | 2040.0005 | 5 | 50 | 3.698765 | -2.282035 | 2.970022 | 1.293087 | 12.55687 | 5.03733
2018-02-17 17:56 | 439242.4 | 2160.0001 | 5 | 50 | 3.681693 | -2.281986 | 2.970022 | 1.369154 | 12.55687 | 5.318034
2018-02-17 17:58 | 439362.4 | 2280.0013 | 5 | 50 | 3.664236 | -2.281996 | 2.970022 | 1.445213 | 12.55687 | 5.597394
2018-02-17 18:00 | 439482.4 | 2400.0009 | 5 | 50 | 3.648685 | -2.282051 | 2.970022 | 1.521281 | 12.55687 | 5.875518
2018-02-17 18:02 | 439602.4 | 2520.0013 | 5 | 50 | 3.634713 | -2.281944 | 2.970022 | 1.597341 | 12.55687 | 6.152499
2018-02-17 18:04 | 439722.4 | 2640.0001 | 5 | 50 | 3.62194 | -2.281976 | 2.970022 | 1.673399 | 12.55687 | 6.428463
2018-02-17 18:06 | 439842.4 | 2760.0013 | 5 | 50 | 3.60919 | -2.281958 | 2.970022 | 1.749466 | 12.55687 | 6.703492
2018-02-17 18:08 | 439962.4 | 2880.0009 | 5 | 50 | 3.596637 | -2.281963 | 2.970022 | 1.825523 | 12.55687 | 6.977504
2018-02-17 18:10 | 440082.4 | 3000.0005 | 5 | 50 | 3.585938 | -2.281993 | 2.970022 | 1.901592 | 12.55687 | 7.250679
2018-02-17 18:12 | 440202.4 | 3120.0009 | 5 | 50 | 3.576312 | -2.282001 | 2.970022 | 1.97765 | 12.55687 | 7.523048
2018-02-17 18:14 | 440322.4 | 3240.0005 | 5 | 50 | 3.566575 | -2.281897 | 2.970022 | 2.053709 | 12.55687 | 7.794692
2018-02-17 18:16 | 440442.4 | 3360.0001 | 5 | 50 | 3.555324 | -2.281961 | 2.970022 | 2.12977 | 12.55687 | 8.065552
2018-02-17 18:18 | 440562.4 | 3480.0029 | 5 | 50 | 3.544742 | -2.28204 | 2.970022 | 2.205834 | 12.55687 | 8.335574
2018-02-17 18:20 | 440682.4 | 3600.0001 | 5 | 50 | 3.534298 | -2.281926 | 2.970022 | 2.281901 | 12.55687 | 8.604815
2018-02-17 18:22 | 440802.4 | 3720.0013 | 5 | 50 | 3.523271 | -2.281986 | 2.970022 | 2.35796 | 12.55687 | 8.873225
2018-02-17 18:24 | 440922.4 | 3840.0009 | 5 | 50 | 3.509688 | -2.282068 | 2.970022 | 2.434021 | 12.55687 | 9.140721
2018-02-17 18:26 | 441042.4 | 3960.0013 | 5 | 50 | 3.492897 | -2.281968 | 2.970022 | 2.510092 | 12.55687 | 9.407074
2018-02-17 18:28 | 441162.4 | 4080.0009 | 5 | 50 | 3.474386 | -2.281981 | 2.970022 | 2.586152 | 12.55687 | 9.672059
2018-02-17 18:30 | 441282.4 | 4200.0013 | 5 | 50 | 3.450763 | -2.282055 | 2.970022 | 2.662216 | 12.55687 | 9.935482
2018-02-17 18:32 | 441402.4 | 4320.0001 | 5 | 50 | 3.415153 | -2.282022 | 2.970022 | 2.738278 | 12.55687 | 10.1967
2018-02-17 18:34 | 441522.4 | 4440.0005 | 5 | 50 | 3.356884 | -2.282015 | 2.970022 | 2.814343 | 12.55687 | 10.45444
2018-02-17 18:36 | 441642.4 | 4560.0009 | 5 | 50 | 3.257054 | -2.281953 | 2.970022 | 2.890401 | 12.55687 | 10.70637
2018-02-17 18:38 | 441762.4 | 4680.0005 | 5 | 50 | 3.019172 | -2.281955 | 2.970022 | 2.966473 | 12.55687 | 10.94675
2018-02-17 18:38 | 441767.6 | 4685.1694 | 5 | 50 | 2.999987 | -2.281978 | 2.970022 | 2.969748 | 12.55687 | 10.95661
2018-02-17 18:40 | 441887.7 | 120.0003 | 6 | 50 | 3.352999 | 0 | 2.970022 | 2.969748 | 12.55687 | 10.95661
2018-02-17 18:42 | 442007.7 | 240.0007 | 6 | 50 | 3.367336 | 0 | 2.970022 | 2.969748 | 12.55687 | 10.95661
2018-02-17 18:43 | 442067.7 | 300.0043 | 6 | 50 | 3.370871 | 0 | 2.970022 | 2.969748 | 12.55687 | 10.95661
2018-02-17 18:43 | 442067.7 | 0.0026 | 7 | 51 | 3.37114 | 0 | 0 | 0 | 0 | 0
2018-02-17 18:45 | 442187.7 | 120.0014 | 8 | 51 | 3.90064 | 3.25996 | 0.1086512 | 0 | 0.4103221 | 0
2018-02-17 18:47 | 442307.7 | 240.001 | 8 | 51 | 3.953479 | 3.259872 | 0.2173143 | 0 | 0.8382198 | 0
2018-02-17 18:49 | 442427.7 | 360.0014 | 8 | 51 | 3.97681 | 3.259905 | 0.3259754 | 0 | 1.269006 | 0
2018-02-17 18:51 | 442547.7 | 480.0002 | 8 | 51 | 4.002086 | 3.259922 | 0.434631 | 0 | 1.702488 | 0
2018-02-17 18:53 | 442667.7 | 600.0014 | 8 | 51 | 4.02519 | 3.259987 | 0.5432874 | 0 | 2.138648 | 0
2018-02-17 18:55 | 442787.7 | 720.001 | 8 | 51 | 4.04272 | 3.259914 | 0.6519395 | 0 | 2.57699 | 0
2018-02-17 18:57 | 442907.7 | 840.0006 | 8 | 51 | 4.055933 | 3.259975 | 0.7605954 | 0 | 3.017005 | 0
2018-02-17 18:59 | 443027.7 | 960.0002 | 8 | 51 | 4.068633 | 3.259941 | 0.8692467 | 0 | 3.458368 | 0
2018-02-17 19:01 | 443147.7 | 1080.0014 | 8 | 51 | 4.083932 | 3.259951 | 0.9779085 | 0 | 3.901282 | 0
2018-02-17 19:03 | 443267.7 | 1200.001 | 8 | 51 | 4.099574 | 3.25992 | 1.086566 | 0 | 4.345884 | 0
2018-02-17 19:05 | 443387.7 | 1320.0014 | 8 | 51 | 4.115493 | 3.259895 | 1.195224 | 0 | 4.792196 | 0
2018-02-17 19:07 | 443507.7 | 1440.001 | 8 | 51 | 4.131933 | 3.259905 | 1.303881 | 0 | 5.240249 | 0
2018-02-17 19:09 | 443627.7 | 1560.0006 | 8 | 51 | 4.150665 | 3.259922 | 1.412537 | 0 | 5.690191 | 0
2018-02-17 19:11 | 443747.7 | 1680.0002 | 8 | 51 | 4.171669 | 3.259918 | 1.521194 | 0 | 6.142329 | 0
2018-02-17 19:13 | 443867.7 | 1800.0006 | 8 | 51 | 4.193166 | 3.259909 | 1.629849 | 0 | 6.596758 | 0
2018-02-17 19:13 | 443904.1 | 1836.3838 | 8 | 51 | 4.2 | 3.26 | 1.6628 | 0 | 6.735041 | 0

## Statistics_22
Date_Time | Test_Time(s) | Step_Time(s) | Step_Index | Cycle_Index | Voltage(V) | Current(A) | Charge_Capacity(Ah) | Discharge_Capacity(Ah) | Charge_Energy(Wh) | Discharge_Energy(Wh) | Internal Resistance(Ohm)
2018-02-12 18:24 | 8911.972048 | 300.0021 | 6 | 1 | 3.380545 | 0 | 2.992351 | 3.002915 | 12.67073 | 11.08692
2018-02-12 20:52 | 17801.55 | 300.002 | 6 | 2 | 3.375897 | 0 | 3.003043 | 3.001754 | 12.69026 | 11.08492
2018-02-12 23:20 | 26697.54 | 300.0011 | 6 | 3 | 3.372777 | 0 | 3.0027 | 3.001371 | 12.68958 | 11.08407
2018-02-13 01:48 | 35579.95572 | 300.0021 | 6 | 4 | 3.374972 | 0 | 3.001119 | 2.998876 | 12.68086 | 11.07276
2018-02-13 04:16 | 44463.6 | 300.0019 | 6 | 5 | 3.373549 | 0 | 3.000476 | 2.99921 | 12.67913 | 11.07444
2018-02-13 06:44 | 53352.76766 | 300.0035 | 6 | 6 | 3.374464 | 0 | 3.000176 | 2.998449 | 12.67957 | 11.07348
2018-02-13 09:12 | 62229.52 | 300.0029 | 6 | 7 | 3.373615 | 0 | 2.996818 | 2.995594 | 12.66491 | 11.05883
2018-02-13 11:40 | 71112.61 | 300.0013 | 6 | 8 | 3.375198 | 0 | 2.99773 | 2.996114 | 12.66882 | 11.06031
2018-02-13 14:08 | 79987.65 | 300.0029 | 6 | 9 | 3.377663 | 0 | 2.995622 | 2.993736 | 12.66133 | 11.05271
2018-02-13 16:36 | 88866.16 | 300.0036 | 6 | 10 | 3.372176 | 0 | 2.993215 | 2.993428 | 12.65308 | 11.05027
2018-02-13 19:04 | 97743.26856 | 300.002 | 6 | 11 | 3.377304 | 0 | 2.994652 | 2.992281 | 12.65665 | 11.04348
2018-02-13 21:32 | 106614.2 | 300.0044 | 6 | 12 | 3.377246 | 0 | 2.993149 | 2.992148 | 12.65152 | 11.04531
2018-02-13 | 115493.8 | 300.0028 | 6 | 13 | 3.371743 | 0 | 2.992742 | 2.99298 | 12.65147 | 11.05011
2018-02-14 02:28 | 124365.1 | 300.003 | 6 | 14 | 3.374955 | 0 | 2.99281 | 2.990973 | 12.64917 | 11.04125
2018-02-14 04:56 | 133229.2 | 300.003 | 6 | 15 | 3.375622 | 0 | 2.991645 | 2.990513 | 12.64402 | 11.03748
2018-02-14 07:24 | 142103.8 | 300.0005 | 6 | 16 | 3.374683 | 0 | 2.991394 | 2.990571 | 12.64539 | 11.03885
2018-02-14 09:51 | 150968.6 | 300.0022 | 6 | 17 | 3.377475 | 0 | 2.989462 | 2.987659 | 12.63708 | 11.02538
2018-02-14 12:19 | 159830.4 | 300.003 | 6 | 18 | 3.377241 | 0 | 2.987381 | 2.986579 | 12.62892 | 11.01778
2018-02-14 14:47 | 168702.7 | 300.0023 | 6 | 19 | 3.379107 | 0 | 2.988619 | 2.987207 | 12.63564 | 11.02245
2018-02-14 17:15 | 177564.8 | 300.0044 | 6 | 20 | 3.375753 | 0 | 2.986171 | 2.986168 | 12.6255 | 11.01873
2018-02-14 19:42 | 186428.2 | 300.002 | 6 | 21 | 3.375502 | 0 | 2.987898 | 2.987117 | 12.63027 | 11.02328
2018-02-14 22:10 | 195298.8 | 300.0021 | 6 | 22 | 3.37749 | 0 | 2.988227 | 2.986817 | 12.63402 | 11.02395
2018-02-15 00:38 | 204156.2 | 300.0028 | 6 | 23 | 3.37709 | 0 | 2.98501 | 2.984253 | 12.62002 | 11.01132
2018-02-15 03:05 | 213022 | 300.0021 | 6 | 24 | 3.374907 | 0 | 2.985671 | 2.985244 | 12.62333 | 11.01417
2018-02-15 05:33 | 221883.5 | 300.0035 | 6 | 25 | 3.378889 | 0 | 2.986112 | 2.984262 | 12.62458 | 11.01102
2018-02-15 08:01 | 230738 | 300.0038 | 6 | 26 | 3.376963 | 0 | 2.983673 | 2.983303 | 12.61506 | 11.00739
2018-02-15 10:28 | 239600.1 | 300.0035 | 6 | 27 | 3.375149 | 0 | 2.984066 | 2.983504 | 12.61694 | 11.00655
2018-02-15 12:56 | 248456.3 | 300.0021 | 6 | 28 | 3.380173 | 0 | 2.983542 | 2.981495 | 12.61483 | 10.99825
2018-02-15 15:24 | 257311.1 | 300.003 | 6 | 29 | 3.378042 | 0 | 2.98148 | 2.981289 | 12.60726 | 10.99739
2018-02-15 17:51 | 266173.6 | 300.0023 | 6 | 30 | 3.376689 | 0 | 2.9822 | 2.981644 | 12.61102 | 10.99814
2018-02-15 20:19 | 275025.8 | 300.0029 | 6 | 31 | 3.379882 | 0 | 2.981167 | 2.979633 | 12.60571 | 10.99009
2018-02-15 22:46 | 283878.9 | 300.0015 | 6 | 32 | 3.378029 | 0 | 2.980248 | 2.979997 | 12.60269 | 10.99179
2018-02-16 01:14 | 292740.5 | 300.0044 | 6 | 33 | 3.376787 | 0 | 2.981505 | 2.980838 | 12.60806 | 10.996
2018-02-16 03:42 | 301592.3 | 300.0021 | 6 | 34 | 3.37891 | 0 | 2.980142 | 2.978754 | 12.60182 | 10.98741
2018-02-16 06:09 | 310441.1 | 300.0037 | 6 | 35 | 3.377804 | 0 | 2.97937 | 2.978828 | 12.59873 | 10.98707
2018-02-16 08:37 | 319300.6 | 300.0028 | 6 | 36 | 3.377256 | 0 | 2.980474 | 2.979612 | 12.60419 | 10.99126
2018-02-16 11:04 | 328148.7 | 300.0045 | 6 | 37 | 3.379495 | 0 | 2.978519 | 2.977089 | 12.59575 | 10.98022
2018-02-16 13:32 | 336995.5 | 300.0021 | 6 | 38 | 3.377903 | 0 | 2.977536 | 2.977248 | 12.59189 | 10.97917
2018-02-16 15:59 | 345848.5 | 300.0031 | 6 | 39 | 3.379573 | 0 | 2.978374 | 2.97719 | 12.59569 | 10.9792
2018-02-16 18:27 | 354695.5 | 300.0037 | 6 | 40 | 3.380162 | 0 | 2.97613 | 2.975211 | 12.58738 | 10.97145
2018-02-16 20:54 | 363540.7 | 300.002 | 6 | 41 | 3.378449 | 0 | 2.975523 | 2.975204 | 12.58421 | 10.97009
2018-02-16 23:22 | 372393.5 | 300.0028 | 6 | 42 | 3.378808 | 0 | 2.977124 | 2.976202 | 12.59129 | 10.9749
2018-02-17 01:49 | 381237.9 | 300.003 | 6 | 43 | 3.380204 | 0 | 2.975471 | 2.974267 | 12.58474 | 10.96837
2018-02-17 04:16 | 390080.6 | 300.0047 | 6 | 44 | 3.378419 | 0 | 2.97419 | 2.973854 | 12.5792 | 10.96487
2018-02-17 06:44 | 398929.1 | 300.0044 | 6 | 45 | 3.378331 | 0 | 2.975794 | 2.974944 | 12.58574 | 10.96955
2018-02-17 09:11 | 407773.8 | 300.0029 | 6 | 46 | 3.380297 | 0 | 2.974837 | 2.973412 | 12.58233 | 10.96495
2018-02-17 11:39 | 416614.7 | 300.0019 | 6 | 47 | 3.379116 | 0 | 2.972923 | 2.972479 | 12.57466 | 10.95921
2018-02-17 14:06 | 425465 | 300.0029 | 6 | 48 | 3.378186 | 0 | 2.974632 | 2.973955 | 12.58177 | 10.96468
2018-02-17 16:34 | 434307.9 | 300.003 | 6 | 49 | 3.381968 | 0 | 2.973674 | 2.971945 | 12.5778 | 10.95794
2018-02-17 19:01 | 443148.4 | 300.0012 | 6 | 50 | 3.380167 | 0 | 2.971171 | 2.970824 | 12.56861 | 10.95222
2018-02-17 19:31 | 444974.3 | 1825.7994 | 8 | 51 | 4.200001 | 3.260247 | 1.653165 | 0 | 6.698388 | 0

## Channel_22_1
Date_Time | Test_Time(s) | Step_Time(s) | Step_Index | Cycle_Index | Voltage(V) | Current(A) | Charge_Capacity(Ah) | Discharge_Capacity(Ah) | Charge_Energy(Wh) | Discharge_Energy(Wh) | Internal Resistance(Ohm)
2018-02-12 15:55 | 10.0016 | 10.0014 | 1 | 1 | 3.454391 | 0 | 0 | 0 | 0 | 0
2018-02-12 15:55 | 10.0031 | 10.0029 | 1 | 1 | 3.454391 | 0 | 0 | 0 | 0 | 0
2018-02-12 15:57 | 130.0828 | 120.0013 | 2 | 1 | 4.071706 | 4.889834 | 0.162389 | 3.764e-09 | 0.646295 | 1.3002e-08
2018-02-12 15:59 | 250.0815 | 240 | 2 | 1 | 4.099106 | 4.889827 | 0.325352 | 3.764e-09 | 1.311809 | 1.3002e-08
2018-02-12 16:01 | 370.0836 | 360.0021 | 2 | 1 | 4.131012 | 4.890161 | 0.4883774 | 3.764e-09 | 1.982726 | 1.3002e-08
2018-02-12 16:03 | 490.0823 | 480.0008 | 2 | 1 | 4.156376 | 4.889838 | 0.6513641 | 3.764e-09 | 2.658206 | 1.3002e-08
2018-02-12 16:05 | 610.0819 | 600.0004 | 2 | 1 | 4.177285 | 4.889895 | 0.8143383 | 3.764e-09 | 3.337293 | 1.3002e-08
2018-02-12 16:07 | 730.0832 | 720.0017 | 2 | 1 | 4.199264 | 4.889876 | 0.9773504 | 3.764e-09 | 4.020015 | 1.3002e-08
2018-02-12 16:09 | 850.0829 | 840.0014 | 2 | 1 | 4.200281 | 4.529317 | 1.134361 | 3.764e-09 | 4.679501 | 1.3002e-08
2018-02-12 16:11 | 970.0817 | 960.0002 | 2 | 1 | 4.200298 | 4.16755 | 1.279291 | 3.764e-09 | 5.288246 | 1.3002e-08
2018-02-12 16:13 | 1090.0818 | 1080.0003 | 2 | 1 | 4.200298 | 3.850202 | 1.412741 | 3.764e-09 | 5.848776 | 1.3002e-08
2018-02-12 16:15 | 1210.0817 | 1200.0002 | 2 | 1 | 4.20026 | 3.558459 | 1.536155 | 3.764e-09 | 6.367148 | 1.3002e-08
2018-02-12 16:17 | 1330.0829 | 1320.0014 | 2 | 1 | 4.200255 | 3.282655 | 1.650199 | 3.764e-09 | 6.846163 | 1.3002e-08
2018-02-12 16:17 | 1339.9232 | 1329.8417 | 2 | 1 | 4.200269 | 3.259978 | 1.659141 | 3.764e-09 | 6.883722 | 1.3002e-08
2018-02-12 16:19 | 1459.937296 | 120.0006 | 3 | 1 | 4.221145 | 3.260173 | 1.767423 | 6.186e-09 | 7.339531 | 2.2841e-08
2018-02-12 16:21 | 1579.937596 | 240.0009 | 3 | 1 | 4.247441 | 3.26015 | 1.876076 | 6.186e-09 | 7.799586 | 2.2841e-08
2018-02-12 16:23 | 1699.937996 | 360.0013 | 3 | 1 | 4.275596 | 3.259883 | 1.984737 | 6.186e-09 | 8.262621 | 2.2841e-08
2018-02-12 16:25 | 1819.936796 | 480.0001 | 3 | 1 | 4.305892 | 3.259881 | 2.093404 | 6.186e-09 | 8.728868 | 2.2841e-08
2018-02-12 16:27 | 1939.937996 | 600.0013 | 3 | 1 | 4.339442 | 3.259786 | 2.202054 | 6.186e-09 | 9.198491 | 2.2841e-08
2018-02-12 16:29 | 2059.936896 | 720.0002 | 3 | 1 | 4.377624 | 3.259875 | 2.310718 | 6.186e-09 | 9.672066 | 2.2841e-08
2018-02-12 16:31 | 2179.937296 | 840.0006 | 3 | 1 | 4.400305 | 3.011685 | 2.417415 | 6.186e-09 | 10.14087 | 2.2841e-08
2018-02-12 16:33 | 2299.938596 | 960.0019 | 3 | 1 | 4.400271 | 2.599074 | 2.510688 | 6.186e-09 | 10.55129 | 2.2841e-08
2018-02-12 16:35 | 2419.937396 | 1080.0007 | 3 | 1 | 4.40026 | 2.251489 | 2.59142 | 6.186e-09 | 10.90654 | 2.2841e-08
2018-02-12 16:37 | 2539.938596 | 1200.0019 | 3 | 1 | 4.400278 | 1.94392 | 2.661247 | 6.186e-09 | 11.2138 | 2.2841e-08
2018-02-12 16:39 | 2659.937396 | 1320.0007 | 3 | 1 | 4.40025 | 1.680706 | 2.721494 | 6.186e-09 | 11.4789 | 2.2841e-08
2018-02-12 16:41 | 2779.937796 | 1440.0011 | 3 | 1 | 4.400261 | 1.466142 | 2.773834 | 6.186e-09 | 11.7092 | 2.2841e-08
2018-02-12 16:43 | 2899.938196 | 1560.0015 | 3 | 1 | 4.400229 | 1.286251 | 2.81962 | 6.186e-09 | 11.91068 | 2.2841e-08
2018-02-12 16:45 | 3019.936896 | 1680.0002 | 3 | 1 | 4.400215 | 1.130277 | 2.859841 | 6.186e-09 | 12.08766 | 2.2841e-08
2018-02-12 16:47 | 3139.937396 | 1800.0007 | 3 | 1 | 4.400249 | 0.9910154 | 2.895158 | 6.186e-09 | 12.24306 | 2.2841e-08
2018-02-12 16:49 | 3259.937496 | 1920.0008 | 3 | 1 | 4.400239 | 0.8767872 | 2.926218 | 6.186e-09 | 12.37973 | 2.2841e-08
2018-02-12 16:51 | 3379.938196 | 2040.0015 | 3 | 1 | 4.400211 | 0.7806377 | 2.953792 | 6.186e-09 | 12.50106 | 2.2841e-08
2018-02-12 16:53 | 3499.937696 | 2160.001 | 3 | 1 | 4.400147 | 0.6979847 | 2.97842 | 6.186e-09 | 12.60943 | 2.2841e-08
2018-02-12 16:55 | 3574.185996 | 2234.2493 | 3 | 1 | 4.400197 | 0.6519985 | 2.992351 | 6.186e-09 | 12.67073 | 2.2841e-08
2018-02-12 16:57 | 3694.231908 | 120.0002 | 4 | 1 | 4.337615 | 0 | 2.992351 | 6.186e-09 | 12.67073 | 2.2841e-08
2018-02-12 16:59 | 3814.233108 | 240.0014 | 4 | 1 | 4.331929 | 0 | 2.992351 | 6.186e-09 | 12.67073 | 2.2841e-08
2018-02-12 17:00 | 3874.231908 | 300.0002 | 4 | 1 | 4.330283 | 0 | 2.992351 | 6.186e-09 | 12.67073 | 2.2841e-08
2018-02-12 17:02 | 3994.311824 | 120.0007 | 5 | 1 | 4.106647 | -2.281876 | 2.992351 | 0.07605606 | 12.67073 | 0.3146644
2018-02-12 17:04 | 4114.311324 | 240.0002 | 5 | 1 | 4.07305 | -2.281897 | 2.992351 | 0.1521142 | 12.67073 | 0.6256898
2018-02-12 17:06 | 4234.311724 | 360.0006 | 5 | 1 | 4.041628 | -2.281924 | 2.992351 | 0.2281781 | 12.67073 | 0.9343002
2018-02-12 17:08 | 4354.311324 | 480.0002 | 5 | 1 | 4.01228 | -2.281844 | 2.992351 | 0.3042352 | 12.67073 | 1.240569
2018-02-12 17:10 | 4474.312524 | 600.0014 | 5 | 1 | 3.984149 | -2.281869 | 2.992351 | 0.3803049 | 12.67073 | 1.544705
2018-02-12 17:12 | 4594.311324 | 720.0002 | 5 | 1 | 3.956537 | -2.281836 | 2.992351 | 0.4563641 | 12.67073 | 1.846689
2018-02-12 17:14 | 4714.312624 | 840.0015 | 5 | 1 | 3.928596 | -2.281837 | 2.992351 | 0.5324197 | 12.67073 | 2.14655
2018-02-12 17:16 | 4834.312124 | 960.001 | 5 | 1 | 3.90128 | -2.281839 | 2.992351 | 0.6084867 | 12.67073 | 2.444332
2018-02-12 17:18 | 4954.311724 | 1080.0006 | 5 | 1 | 3.875615 | -2.281857 | 2.992351 | 0.684546 | 12.67073 | 2.740081
2018-02-12 17:20 | 5074.311324 | 1200.0002 | 5 | 1 | 3.850288 | -2.281865 | 2.992351 | 0.7606019 | 12.67073 | 3.03388
2018-02-12 17:22 | 5194.311724 | 1320.0006 | 5 | 1 | 3.825144 | -2.281882 | 2.992351 | 0.8366643 | 12.67073 | 3.325779
2018-02-12 17:24 | 5314.311424 | 1440.0003 | 5 | 1 | 3.801064 | -2.282175 | 2.992351 | 0.9127328 | 12.67073 | 3.615826
2018-02-12 17:26 | 5434.312524 | 1560.0014 | 5 | 1 | 3.779836 | -2.281837 | 2.992351 | 0.9887956 | 12.67073 | 3.904122
2018-02-12 17:28 | 5554.311324 | 1680.0002 | 5 | 1 | 3.76023 | -2.28194 | 2.992351 | 1.064846 | 12.67073 | 4.190826
2018-02-12 17:30 | 5674.311724 | 1800.0006 | 5 | 1 | 3.741365 | -2.281882 | 2.992351 | 1.140909 | 12.67073 | 4.476124
2018-02-12 17:32 | 5794.311424 | 1920.0003 | 5 | 1 | 3.722255 | -2.281865 | 2.992351 | 1.216977 | 12.67073 | 4.760003
2018-02-12 17:34 | 5914.312524 | 2040.0014 | 5 | 1 | 3.703471 | -2.281901 | 2.992351 | 1.293037 | 12.67073 | 5.04239
2018-02-12 17:36 | 6034.312124 | 2160.001 | 5 | 1 | 3.686522 | -2.281849 | 2.992351 | 1.369091 | 12.67073 | 5.323399
2018-02-12 17:38 | 6154.311724 | 2280.0006 | 5 | 1 | 3.670792 | -2.282216 | 2.992351 | 1.445159 | 12.67073 | 5.603221
2018-02-12 17:40 | 6274.311424 | 2400.0003 | 5 | 1 | 3.655667 | -2.281831 | 2.992351 | 1.52121 | 12.67073 | 5.88181
2018-02-12 17:42 | 6394.312524 | 2520.0014 | 5 | 1 | 3.64026 | -2.281869 | 2.992351 | 1.597273 | 12.67073 | 6.159283
2018-02-12 17:44 | 6514.312124 | 2640.001 | 5 | 1 | 3.626634 | -2.282168 | 2.992351 | 1.673335 | 12.67073 | 6.435638
2018-02-12 17:46 | 6634.312624 | 2760.0015 | 5 | 1 | 3.614511 | -2.281993 | 2.992351 | 1.749403 | 12.67073 | 6.711039
2018-02-12 17:48 | 6754.311324 | 2880.0002 | 5 | 1 | 3.603441 | -2.281803 | 2.992351 | 1.825456 | 12.67073 | 6.985511
2018-02-12 17:50 | 6874.312524 | 3000.0014 | 5 | 1 | 3.592237 | -2.281858 | 2.992351 | 1.901526 | 12.67073 | 7.259206
2018-02-12 17:52 | 6994.312124 | 3120.001 | 5 | 1 | 3.58102 | -2.281846 | 2.992351 | 1.977585 | 12.67073 | 7.531983
2018-02-12 17:54 | 7114.312624 | 3240.0015 | 5 | 1 | 3.571328 | -2.282111 | 2.992351 | 2.053648 | 12.67073 | 7.803995
2018-02-12 17:56 | 7234.312124 | 3360.001 | 5 | 1 | 3.562217 | -2.28191 | 2.992351 | 2.129711 | 12.67073 | 8.075293
2018-02-12 17:58 | 7354.312524 | 3480.0014 | 5 | 1 | 3.552448 | -2.281837 | 2.992351 | 2.205776 | 12.67073 | 8.345887
2018-02-12 18:00 | 7474.312124 | 3600.001 | 5 | 1 | 3.540817 | -2.281813 | 2.992351 | 2.281833 | 12.67073 | 8.615643
2018-02-12 18:02 | 7594.312524 | 3720.0014 | 5 | 1 | 3.529379 | -2.281854 | 2.992351 | 2.3579 | 12.67073 | 8.884544
2018-02-12 18:04 | 7714.311324 | 3840.0002 | 5 | 1 | 3.51753 | -2.281906 | 2.992351 | 2.433961 | 12.67073 | 9.152545
2018-02-12 18:06 | 7834.312524 | 3960.0014 | 5 | 1 | 3.504081 | -2.281841 | 2.992351 | 2.510024 | 12.67073 | 9.41961
2018-02-12 18:08 | 7954.312124 | 4080.001 | 5 | 1 | 3.486652 | -2.282129 | 2.992351 | 2.586076 | 12.67073 | 9.68549
2018-02-12 18:10 | 8074.311724 | 4200.0006 | 5 | 1 | 3.463737 | -2.281903 | 2.992351 | 2.662138 | 12.67073 | 9.949841
2018-02-12 18:12 | 8194.312124 | 4320.001 | 5 | 1 | 3.434154 | -2.281824 | 2.992351 | 2.7382 | 12.67073 | 10.21224
2018-02-12 18:14 | 8314.312524 | 4440.0014 | 5 | 1 | 3.389935 | -2.281839 | 2.992351 | 2.814267 | 12.67073 | 10.4719
2018-02-12 18:16 | 8434.311324 | 4560.0002 | 5 | 1 | 3.314489 | -2.281865 | 2.992351 | 2.890324 | 12.67073 | 10.72715
2018-02-12 18:18 | 8554.312524 | 4680.0014 | 5 | 1 | 3.157654 | -2.281857 | 2.992351 | 2.966388 | 12.67073 | 10.97415
2018-02-12 18:19 | 8611.925624 | 4737.6145 | 5 | 1 | 2.999997 | -2.28219 | 2.992351 | 3.002912 | 12.67073 | 11.08691
2018-02-12 18:21 | 8731.970348 | 120.0004 | 6 | 1 | 3.362074 | 0 | 2.992351 | 3.002915 | 12.67073 | 11.08692
2018-02-12 18:23 | 8851.969948 | 240 | 6 | 1 | 3.377028 | 0 | 2.992351 | 3.002915 | 12.67073 | 11.08692
2018-02-12 18:24 | 8911.972048 | 300.0021 | 6 | 1 | 3.380545 | 0 | 2.992351 | 3.002915 | 12.67073 | 11.08692
2018-02-12 18:24 | 8911.98152 | 0.0023 | 7 | 2 | 3.380361 | 0 | 0 | 0 | 0 | 0
2018-02-12 18:26 | 9032.059468 | 120.0014 | 2 | 2 | 4.041035 | 4.889956 | 0.1623961 | 2.78e-10 | 0.6373188 | 9.4e-10
2018-02-12 18:28 | 9152.059068 | 240.001 | 2 | 2 | 4.078145 | 4.889903 | 0.3253928 | 2.78e-10 | 1.298971 | 9.4e-10
2018-02-12 18:30 | 9272.058668 | 360.0006 | 2 | 2 | 4.113226 | 4.889926 | 0.4883706 | 2.78e-10 | 1.966614 | 9.4e-10
2018-02-12 18:32 | 9392.058368 | 480.0003 | 2 | 2 | 4.139572 | 4.889943 | 0.6513669 | 2.78e-10 | 2.639299 | 9.4e-10
2018-02-12 18:34 | 9512.058668 | 600.0006 | 2 | 2 | 4.163043 | 4.8898 | 0.814357 | 2.78e-10 | 3.315913 | 9.4e-10
2018-02-12 18:36 | 9632.058368 | 720.0003 | 2 | 2 | 4.189684 | 4.889897 | 0.9773387 | 2.78e-10 | 3.996535 | 9.4e-10
2018-02-12 18:38 | 9752.059668 | 840.0016 | 2 | 2 | 4.200271 | 4.632056 | 1.137556 | 2.78e-10 | 4.669161 | 9.4e-10
2018-02-12 18:40 | 9872.060068 | 960.002 | 2 | 2 | 4.200272 | 4.272202 | 1.285873 | 2.78e-10 | 5.292133 | 9.4e-10
2018-02-12 18:42 | 9992.058768 | 1080.0007 | 2 | 2 | 4.200302 | 3.948394 | 1.422812 | 2.78e-10 | 5.867315 | 9.4e-10
2018-02-12 18:44 | 10112.06 | 1200.002 | 2 | 2 | 4.20029 | 3.626208 | 1.549088 | 2.78e-10 | 6.397711 | 9.4e-10
2018-02-12 18:46 | 10232.06 | 1320.0015 | 2 | 2 | 4.200268 | 3.307109 | 1.664511 | 2.78e-10 | 6.882522 | 9.4e-10
2018-02-12 18:46 | 10251.84 | 1339.7839 | 2 | 2 | 4.20028 | 3.259997 | 1.682559 | 2.78e-10 | 6.958325 | 9.4e-10
2018-02-12 18:48 | 10371.86 | 120.0014 | 3 | 2 | 4.221121 | 3.259837 | 1.79084 | 2.434e-09 | 7.414152 | 9.701e-09
2018-02-12 18:50 | 10491.85 | 240.0001 | 3 | 2 | 4.246493 | 3.259864 | 1.899496 | 2.434e-09 | 7.874163 | 9.701e-09
2018-02-12 18:52 | 10611.86 | 360.0005 | 3 | 2 | 4.275437 | 3.259856 | 2.008159 | 2.434e-09 | 8.337137 | 9.701e-09
2018-02-12 18:54 | 10731.86 | 480.0009 | 3 | 2 | 4.308499 | 3.259847 | 2.116827 | 2.434e-09 | 8.803501 | 9.701e-09
2018-02-12 18:56 | 10851.86 | 600.0005 | 3 | 2 | 4.343424 | 3.260161 | 2.225476 | 2.434e-09 | 9.273499 | 9.701e-09
2018-02-12 18:58 | 10971.85 | 720.0001 | 3 | 2 | 4.380562 | 3.259835 | 2.334138 | 2.434e-09 | 9.747458 | 9.701e-09
2018-02-12 19:00 | 11091.86 | 840.0023 | 3 | 2 | 4.400277 | 2.983495 | 2.440374 | 2.434e-09 | 10.21437 | 9.701e-09
2018-02-12 19:02 | 11211.85 | 960.0003 | 3 | 2 | 4.400315 | 2.561032 | 2.532621 | 2.434e-09 | 10.62029 | 9.701e-09
2018-02-12 19:04 | 11331.86 | 1080.0015 | 3 | 2 | 4.400258 | 2.202608 | 2.611767 | 2.434e-09 | 10.96855 | 9.701e-09
2018-02-12 19:06 | 11451.86 | 1200.0019 | 3 | 2 | 4.400287 | 1.91033 | 2.680169 | 2.434e-09 | 11.26954 | 9.701e-09
2018-02-12 19:08 | 11571.86 | 1320.0007 | 3 | 2 | 4.400284 | 1.664518 | 2.739607 | 2.434e-09 | 11.53108 | 9.701e-09
2018-02-12 19:10 | 11691.85 | 1440.0003 | 3 | 2 | 4.40027 | 1.451203 | 2.791432 | 2.434e-09 | 11.75912 | 9.701e-09
2018-02-12 19:12 | 11811.86 | 1560.0007 | 3 | 2 | 4.400254 | 1.262037 | 2.836576 | 2.434e-09 | 11.95777 | 9.701e-09
2018-02-12 19:14 | 11931.85 | 1680.0002 | 3 | 2 | 4.400239 | 1.108381 | 2.875984 | 2.434e-09 | 12.13118 | 9.701e-09
2018-02-12 19:16 | 12051.86 | 1800.0007 | 3 | 2 | 4.400231 | 0.9794569 | 2.910717 | 2.434e-09 | 12.28401 | 9.701e-09
2018-02-12 19:18 | 12171.86 | 1920.0019 | 3 | 2 | 4.400243 | 0.8701029 | 2.941499 | 2.434e-09 | 12.41946 | 9.701e-09
2018-02-12 19:20 | 12291.86 | 2040.0006 | 3 | 2 | 4.400222 | 0.7717342 | 2.96883 | 2.434e-09 | 12.53972 | 9.701e-09
2018-02-12 19:22 | 12411.86 | 2160.0009 | 3 | 2 | 4.400217 | 0.6857605 | 2.993057 | 2.434e-09 | 12.64632 | 9.701e-09
2018-02-12 19:23 | 12465.61 | 2213.7507 | 3 | 2 | 4.400169 | 0.6519938 | 3.003043 | 2.434e-09 | 12.69026 | 9.701e-09
2018-02-12 19:25 | 12585.64894 | 120.0004 | 4 | 2 | 4.337464 | 0 | 3.003043 | 2.434e-09 | 12.69026 | 9.701e-09
2018-02-12 19:27 | 12705.64934 | 240.0008 | 4 | 2 | 4.331711 | 0 | 3.003043 | 2.434e-09 | 12.69026 | 9.701e-09
2018-02-12 19:28 | 12765.65134 | 300.0028 | 4 | 2 | 4.330046 | 0 | 3.003043 | 2.434e-09 | 12.69026 | 9.701e-09
2018-02-12 19:30 | 12885.73 | 120.0005 | 5 | 2 | 4.106921 | -2.281887 | 3.003043 | 0.0760586 | 12.69026 | 0.3147521
2018-02-12 19:32 | 13005.73 | 240.0009 | 5 | 2 | 4.07288 | -2.282198 | 3.003043 | 0.1521215 | 12.69026 | 0.6257908
2018-02-12 19:34 | 13125.73 | 360.0006 | 5 | 2 | 4.042966 | -2.28186 | 3.003043 | 0.2281784 | 12.69026 | 0.9344128
2018-02-12 19:36 | 13245.73 | 480.0001 | 5 | 2 | 4.014385 | -2.281919 | 3.003043 | 0.304239 | 12.69026 | 1.240835
2018-02-12 19:38 | 13365.73 | 600.0005 | 5 | 2 | 3.985515 | -2.282043 | 3.003043 | 0.3803052 | 12.69026 | 1.545104
2018-02-12 19:40 | 13485.73 | 720.0001 | 5 | 2 | 3.956243 | -2.281807 | 3.003043 | 0.4563695 | 12.69026 | 1.847136
2018-02-12 19:42 | 13605.73 | 840.0013 | 5 | 2 | 3.928911 | -2.282172 | 3.003043 | 0.5324292 | 12.69026 | 2.146997
2018-02-12 19:44 | 13725.73 | 960.0009 | 5 | 2 | 3.903146 | -2.28183 | 3.003043 | 0.6084931 | 12.69026 | 2.444853
2018-02-12 19:46 | 13845.73 | 1080.0013 | 5 | 2 | 3.877682 | -2.281897 | 3.003043 | 0.6845529 | 12.69026 | 2.740759
2018-02-12 19:48 | 13965.73 | 1200.0009 | 5 | 2 | 3.850787 | -2.28219 | 3.003043 | 0.7606228 | 12.69026 | 3.034722
2018-02-12 19:50 | 14085.73 | 1320.0013 | 5 | 2 | 3.825143 | -2.281836 | 3.003043 | 0.8366843 | 12.69026 | 3.326624
2018-02-12 19:52 | 14205.73 | 1440.0009 | 5 | 2 | 3.802346 | -2.282132 | 3.003043 | 0.9127445 | 12.69026 | 3.616683
2018-02-12 19:54 | 14325.73 | 1560.0013 | 5 | 2 | 3.781883 | -2.281812 | 3.003043 | 0.9888048 | 12.69026 | 3.905108
2018-02-12 19:56 | 14445.73 | 1680.0001 | 5 | 2 | 3.761725 | -2.281869 | 3.003043 | 1.064865 | 12.69026 | 4.191999
2018-02-12 19:58 | 14565.73 | 1800.0005 | 5 | 2 | 3.741311 | -2.281901 | 3.003043 | 1.14093 | 12.69026 | 4.477347
2018-02-12 20:00 | 14685.73 | 1920.0009 | 5 | 2 | 3.722681 | -2.281815 | 3.003043 | 1.216992 | 12.69026 | 4.761199
2018-02-12 20:02 | 14805.73 | 2040.0013 | 5 | 2 | 3.70525 | -2.281842 | 3.003043 | 1.29306 | 12.69026 | 5.043706
2018-02-12 20:04 | 14925.73 | 2160.0001 | 5 | 2 | 3.688322 | -2.282109 | 3.003043 | 1.369114 | 12.69026 | 5.324858
2018-02-12 20:06 | 15045.73 | 2280.0005 | 5 | 2 | 3.671121 | -2.28197 | 3.003043 | 1.445181 | 12.69026 | 5.604768
2018-02-12 20:08 | 15165.73 | 2400.0009 | 5 | 2 | 3.655405 | -2.281857 | 3.003043 | 1.521243 | 12.69026 | 5.88339
2018-02-12 20:10 | 15285.73 | 2520.0013 | 5 | 2 | 3.641239 | -2.281835 | 3.003043 | 1.597303 | 12.69026 | 6.160873
2018-02-12 20:12 | 15405.73 | 2640.0001 | 5 | 2 | 3.628319 | -2.281853 | 3.003043 | 1.673362 | 12.69026 | 6.437327
2018-02-12 20:14 | 15525.73 | 2760.0005 | 5 | 2 | 3.615685 | -2.281929 | 3.003043 | 1.749426 | 12.69026 | 6.712832
2018-02-12 20:16 | 15645.73 | 2880.0009 | 5 | 2 | 3.603097 | -2.281856 | 3.003043 | 1.825488 | 12.69026 | 6.987358
2018-02-12 20:18 | 15765.73 | 3000.0005 | 5 | 2 | 3.592329 | -2.281867 | 3.003043 | 1.901549 | 12.69026 | 7.260999
2018-02-12 20:20 | 15885.73 | 3120.0001 | 5 | 2 | 3.582541 | -2.281883 | 3.003043 | 1.977608 | 12.69026 | 7.533845
2018-02-12 20:22 | 16005.73 | 3240.0006 | 5 | 2 | 3.57287 | -2.281841 | 3.003043 | 2.053668 | 12.69026 | 7.805965
2018-02-12 20:24 | 16125.73 | 3360.0001 | 5 | 2 | 3.562127 | -2.281878 | 3.003043 | 2.129728 | 12.69026 | 8.077322
2018-02-12 20:26 | 16245.73 | 3480.0005 | 5 | 2 | 3.551815 | -2.28186 | 3.003043 | 2.205789 | 12.69026 | 8.347861
2018-02-12 20:28 | 16365.73 | 3600.0009 | 5 | 2 | 3.541592 | -2.281882 | 3.003043 | 2.281849 | 12.69026 | 8.617624
2018-02-12 20:30 | 16485.73 | 3720.0013 | 5 | 2 | 3.531048 | -2.281963 | 3.003043 | 2.357914 | 12.69026 | 8.886624
2018-02-12 20:32 | 16605.73 | 3840.0001 | 5 | 2 | 3.51843 | -2.281812 | 3.003043 | 2.43397 | 12.69026 | 9.154722
2018-02-12 20:34 | 16725.73 | 3960.0005 | 5 | 2 | 3.503004 | -2.281874 | 3.003043 | 2.510036 | 12.69026 | 9.421775
2018-02-12 20:36 | 16845.73 | 4080.0001 | 5 | 2 | 3.486205 | -2.281818 | 3.003043 | 2.586099 | 12.69026 | 9.687604
2018-02-12 20:38 | 16965.73 | 4200.0005 | 5 | 2 | 3.465531 | -2.281867 | 3.003043 | 2.662154 | 12.69026 | 9.95199
2018-02-12 20:40 | 17085.73 | 4320.0001 | 5 | 2 | 3.435905 | -2.28183 | 3.003043 | 2.738213 | 12.69026 | 10.21453
2018-02-12 20:42 | 17205.73 | 4440.0013 | 5 | 2 | 3.388136 | -2.281864 | 3.003043 | 2.814277 | 12.69026 | 10.47421
2018-02-12 20:44 | 17325.73 | 4560.0001 | 5 | 2 | 3.309947 | -2.281887 | 3.003043 | 2.890335 | 12.69026 | 10.72919
2018-02-12 20:46 | 17445.73 | 4680.0013 | 5 | 2 | 3.153204 | -2.282161 | 3.003043 | 2.966407 | 12.69026 | 10.97587
2018-02-12 20:47 | 17501.5 | 4735.7696 | 5 | 2 | 2.999991 | -2.281851 | 3.003043 | 3.001754 | 12.69026 | 11.08492
2018-02-12 20:49 | 17621.54 | 120.0004 | 6 | 2 | 3.35762 | 0 | 3.003043 | 3.001754 | 12.69026 | 11.08492
2018-02-12 20:51 | 17741.55 | 240.0008 | 6 | 2 | 3.372399 | 0 | 3.003043 | 3.001754 | 12.69026 | 11.08492
2018-02-12 20:52 | 17801.55 | 300.002 | 6 | 2 | 3.375897 | 0 | 3.003043 | 3.001754 | 12.69026 | 11.08492
2018-02-12 20:52 | 17801.55 | 0.0024 | 7 | 3 | 3.375907 | 0 | 0 | 0 | 0 | 0
2018-02-12 20:54 | 17921.63 | 120.0005 | 2 | 3 | 4.042337 | 4.889911 | 0.1624035 | 9.01e-10 | 0.6373357 | 3.041e-09
2018-02-12 20:56 | 18041.63 | 240.0001 | 2 | 3 | 4.077102 | 4.889871 | 0.3253916 | 9.01e-10 | 1.298959 | 3.041e-09
2018-02-12 20:58 | 18161.63 | 360.0013 | 2 | 3 | 4.112075 | 4.889884 | 0.4883832 | 9.01e-10 | 1.966453 | 3.041e-09
2018-02-12 21:00 | 18281.63 | 480.0001 | 2 | 3 | 4.141131 | 4.889886 | 0.651366 | 9.01e-10 | 2.639055 | 3.041e-09
2018-02-12 21:02 | 18401.63 | 600.0006 | 2 | 3 | 4.165695 | 4.889832 | 0.8143541 | 9.01e-10 | 3.316061 | 3.041e-09
2018-02-12 21:04 | 18521.63 | 720.0009 | 2 | 3 | 4.190186 | 4.889884 | 0.9773489 | 9.01e-10 | 3.997023 | 3.041e-09
2018-02-12 21:06 | 18641.64 | 840.0015 | 2 | 3 | 4.200278 | 4.644506 | 1.137802 | 9.01e-10 | 4.670641 | 3.041e-09
2018-02-12 21:08 | 18761.64 | 960.0019 | 2 | 3 | 4.200279 | 4.275262 | 1.286412 | 9.01e-10 | 5.294846 | 3.041e-09
2018-02-12 21:10 | 18881.64 | 1080.0023 | 2 | 3 | 4.200298 | 3.917327 | 1.422828 | 9.01e-10 | 5.867832 | 3.041e-09
2018-02-12 21:12 | 19001.63 | 1200.0011 | 2 | 3 | 4.200271 | 3.606194 | 1.548131 | 9.01e-10 | 6.394142 | 3.041e-09
2018-02-12 21:14 | 19121.63 | 1320.0006 | 2 | 3 | 4.200257 | 3.315755 | 1.663426 | 9.01e-10 | 6.878411 | 3.041e-09
2018-02-12 21:14 | 19145.85 | 1344.2169 | 2 | 3 | 4.20029 | 3.259992 | 1.685554 | 9.01e-10 | 6.971355 | 3.041e-09
2018-02-12 21:16 | 19265.86222 | 120.0014 | 3 | 3 | 4.221291 | 3.259938 | 1.793826 | 9.01e-10 | 7.427144 | 3.041e-09
2018-02-12 21:18 | 19385.86092 | 240.0001 | 3 | 3 | 4.248716 | 3.259921 | 1.902496 | 9.01e-10 | 7.887314 | 3.041e-09
2018-02-12 21:20 | 19505.86142 | 360.0006 | 3 | 3 | 4.278433 | 3.2599 | 2.01115 | 9.01e-10 | 8.350561 | 3.041e-09
2018-02-12 21:22 | 19625.86172 | 480.0009 | 3 | 3 | 4.309961 | 3.25991 | 2.119811 | 9.01e-10 | 8.817153 | 3.041e-09
2018-02-12 21:24 | 19745.86142 | 600.0006 | 3 | 3 | 4.344108 | 3.259889 | 2.22846 | 9.01e-10 | 9.287241 | 3.041e-09
2018-02-12 21:26 | 19865.86092 | 720.0001 | 3 | 3 | 4.38204 | 3.259868 | 2.337121 | 9.01e-10 | 9.761296 | 3.041e-09
2018-02-12 21:28 | 19985.86142 | 840.0006 | 3 | 3 | 4.400286 | 2.94399 | 2.442554 | 9.01e-10 | 10.22479 | 3.041e-09
2018-02-12 21:30 | 20105.86272 | 960.0019 | 3 | 3 | 4.400284 | 2.538741 | 2.533713 | 9.01e-10 | 10.62592 | 3.041e-09
2018-02-12 21:32 | 20225.86242 | 1080.0016 | 3 | 3 | 4.400249 | 2.200639 | 2.612535 | 9.01e-10 | 10.97276 | 3.041e-09
2018-02-12 21:34 | 20345.86192 | 1200.0011 | 3 | 3 | 4.400271 | 1.907791 | 2.680886 | 9.01e-10 | 11.27352 | 3.041e-09
2018-02-12 21:36 | 20465.86312 | 1320.0023 | 3 | 3 | 4.400265 | 1.6488 | 2.740061 | 9.01e-10 | 11.53391 | 3.041e-09
2018-02-12 21:38 | 20585.86112 | 1440.0003 | 3 | 3 | 4.400264 | 1.436277 | 2.79134 | 9.01e-10 | 11.75955 | 3.041e-09
2018-02-12 21:40 | 20705.86232 | 1560.0015 | 3 | 3 | 4.400256 | 1.259158 | 2.836163 | 9.01e-10 | 11.95678 | 3.041e-09
2018-02-12 21:42 | 20825.86112 | 1680.0003 | 3 | 3 | 4.400229 | 1.110271 | 2.875582 | 9.01e-10 | 12.13023 | 3.041e-09
2018-02-12 21:44 | 20945.86162 | 1800.0008 | 3 | 3 | 4.400237 | 0.977994 | 2.91034 | 9.01e-10 | 12.28318 | 3.041e-09
2018-02-12 21:46 | 21065.86192 | 1920.0011 | 3 | 3 | 4.400233 | 0.862299 | 2.940928 | 9.01e-10 | 12.41777 | 3.041e-09
2018-02-12 21:48 | 21185.86152 | 2040.0007 | 3 | 3 | 4.400216 | 0.7671175 | 2.968025 | 9.01e-10 | 12.53701 | 3.041e-09
2018-02-12 21:50 | 21305.86172 | 2160.0009 | 3 | 3 | 4.400186 | 0.6863022 | 2.992212 | 9.01e-10 | 12.64343 | 3.041e-09
2018-02-12 21:51 | 21362.24282 | 2216.382 | 3 | 3 | 4.400178 | 0.6519947 | 3.0027 | 9.01e-10 | 12.68958 | 3.041e-09
2018-02-12 21:53 | 21482.29 | 120.0005 | 4 | 3 | 4.337602 | 0 | 3.0027 | 9.01e-10 | 12.68958 | 3.041e-09
2018-02-12 21:55 | 21602.29 | 240.0009 | 4 | 3 | 4.331924 | 0 | 3.0027 | 9.01e-10 | 12.68958 | 3.041e-09
2018-02-12 21:56 | 21662.29 | 300.0037 | 4 | 3 | 4.330279 | 0 | 3.0027 | 9.01e-10 | 12.68958 | 3.041e-09
2018-02-12 21:58 | 21782.37294 | 120.0013 | 5 | 3 | 4.107054 | -2.282214 | 3.0027 | 0.07606001 | 12.68958 | 0.3147217
2018-02-12 22:00 | 21902.37174 | 240.0001 | 5 | 3 | 4.07398 | -2.281844 | 3.0027 | 0.1521248 | 12.68958 | 0.625824
2018-02-12 22:02 | 22022.37294 | 360.0013 | 5 | 3 | 4.043525 | -2.281999 | 3.0027 | 0.2281899 | 12.68958 | 0.9345502
2018-02-12 22:04 | 22142.37254 | 480.0009 | 5 | 3 | 4.013103 | -2.281865 | 3.0027 | 0.3042441 | 12.68958 | 1.240908
2018-02-12 22:06 | 22262.37294 | 600.0013 | 5 | 3 | 3.984539 | -2.28186 | 3.0027 | 0.3803044 | 12.68958 | 1.545053
2018-02-12 22:08 | 22382.37254 | 720.0009 | 5 | 3 | 3.95693 | -2.282182 | 3.0027 | 0.4563724 | 12.68958 | 1.847088
2018-02-12 22:10 | 22502.37294 | 840.0013 | 5 | 3 | 3.929913 | -2.282091 | 3.0027 | 0.5324348 | 12.68958 | 2.147032
2018-02-12 22:12 | 22622.37174 | 960.0001 | 5 | 3 | 3.90269 | -2.282138 | 3.0027 | 0.6084965 | 12.68958 | 2.444917
2018-02-12 22:14 | 22742.37214 | 1080.0005 | 5 | 3 | 3.876278 | -2.281787 | 3.0027 | 0.6845536 | 12.68958 | 2.740729
2018-02-12 22:16 | 22862.37254 | 1200.0009 | 5 | 3 | 3.850512 | -2.282109 | 3.0027 | 0.7606181 | 12.68958 | 3.034596
2018-02-12 22:18 | 22982.37294 | 1320.0013 | 5 | 3 | 3.825912 | -2.282185 | 3.0027 | 0.8366774 | 12.68958 | 3.326519
2018-02-12 22:20 | 23102.37254 | 1440.0009 | 5 | 3 | 3.802705 | -2.281836 | 3.0027 | 0.9127453 | 12.68958 | 3.616657
2018-02-12 22:22 | 23222.37214 | 1560.0005 | 5 | 3 | 3.780575 | -2.281823 | 3.0027 | 0.9888033 | 12.68958 | 3.905027
2018-02-12 22:24 | 23342.37254 | 1680.0009 | 5 | 3 | 3.760561 | -2.28183 | 3.0027 | 1.064867 | 12.68958 | 4.191822
2018-02-12 22:26 | 23462.37214 | 1800.0005 | 5 | 3 | 3.741621 | -2.282178 | 3.0027 | 1.140923 | 12.68958 | 4.477103
2018-02-12 22:28 | 23582.37174 | 1920.0001 | 5 | 3 | 3.723297 | -2.281828 | 3.0027 | 1.21699 | 12.68958 | 4.761021
2018-02-12 22:30 | 23702.37294 | 2040.0013 | 5 | 3 | 3.704678 | -2.281928 | 3.0027 | 1.293049 | 12.68958 | 5.043509
2018-02-12 22:32 | 23822.37254 | 2160.0009 | 5 | 3 | 3.687013 | -2.281858 | 3.0027 | 1.369113 | 12.68958 | 5.324613
2018-02-12 22:34 | 23942.37214 | 2280.0005 | 5 | 3 | 3.67094 | -2.281888 | 3.0027 | 1.44517 | 12.68958 | 5.604416
2018-02-12 22:36 | 24062.37254 | 2400.0009 | 5 | 3 | 3.656167 | -2.281858 | 3.0027 | 1.521239 | 12.68958 | 5.883095
2018-02-12 22:38 | 24182.37224 | 2520.0006 | 5 | 3 | 3.641751 | -2.281853 | 3.0027 | 1.597298 | 12.68958 | 6.160632
2018-02-12 22:40 | 24302.37174 | 2640.0001 | 5 | 3 | 3.62734 | -2.281819 | 3.0027 | 1.673356 | 12.68958 | 6.437058
2018-02-12 22:42 | 24422.37294 | 2760.0013 | 5 | 3 | 3.614822 | -2.282091 | 3.0027 | 1.749421 | 12.68958 | 6.712488
2018-02-12 22:44 | 24542.37254 | 2880.0009 | 5 | 3 | 3.603699 | -2.28223 | 3.0027 | 1.825483 | 12.68958 | 6.987006
2018-02-12 22:46 | 24662.37214 | 3000.0005 | 5 | 3 | 3.593288 | -2.281777 | 3.0027 | 1.901548 | 12.68958 | 7.260722
2018-02-12 22:48 | 24782.37254 | 3120.0009 | 5 | 3 | 3.582243 | -2.281841 | 3.0027 | 1.977609 | 12.68958 | 7.533622
2018-02-12 22:50 | 24902.37294 | 3240.0013 | 5 | 3 | 3.57189 | -2.281824 | 3.0027 | 2.053667 | 12.68958 | 7.805674
2018-02-12 22:52 | 25022.37174 | 3360.0001 | 5 | 3 | 3.562397 | -2.281888 | 3.0027 | 2.129732 | 12.68958 | 8.077006
2018-02-12 22:54 | 25142.37214 | 3480.0005 | 5 | 3 | 3.553092 | -2.281862 | 3.0027 | 2.205788 | 12.68958 | 8.347597
2018-02-12 22:56 | 25262.37184 | 3600.0002 | 5 | 3 | 3.542624 | -2.281963 | 3.0027 | 2.281851 | 12.68958 | 8.617468
2018-02-12 22:58 | 25382.37294 | 3720.0013 | 5 | 3 | 3.530183 | -2.281824 | 3.0027 | 2.357911 | 12.68958 | 8.886449
2018-02-12 23:00 | 25502.37254 | 3840.0009 | 5 | 3 | 3.517953 | -2.281801 | 3.0027 | 2.433976 | 12.68958 | 9.154512
2018-02-12 23:02 | 25622.37214 | 3960.0005 | 5 | 3 | 3.504433 | -2.281872 | 3.0027 | 2.510042 | 12.68958 | 9.421601
2018-02-12 23:04 | 25742.37174 | 4080.0001 | 5 | 3 | 3.488073 | -2.281846 | 3.0027 | 2.586109 | 12.68958 | 9.687578
2018-02-12 23:06 | 25862.37214 | 4200.0005 | 5 | 3 | 3.465409 | -2.282121 | 3.0027 | 2.662169 | 12.68958 | 9.952075
2018-02-12 23:08 | 25982.37174 | 4320.0001 | 5 | 3 | 3.434111 | -2.282152 | 3.0027 | 2.738232 | 12.68958 | 10.21453
2018-02-12 23:10 | 26102.37294 | 4440.0013 | 5 | 3 | 3.388762 | -2.282008 | 3.0027 | 2.814304 | 12.68958 | 10.47417
2018-02-12 23:12 | 26222.37254 | 4560.0009 | 5 | 3 | 3.313385 | -2.282182 | 3.0027 | 2.890365 | 12.68958 | 10.72934
2018-02-12 23:14 | 26342.37294 | 4680.0013 | 5 | 3 | 3.155313 | -2.2818 | 3.0027 | 2.966428 | 12.68958 | 10.97622
2018-02-12 23:15 | 26397.49074 | 4735.1191 | 5 | 3 | 2.999986 | -2.281972 | 3.0027 | 3.001368 | 12.68958 | 11.08406
2018-02-12 23:17 | 26517.54 | 120.0011 | 6 | 3 | 3.354992 | 0 | 3.0027 | 3.001371 | 12.68958 | 11.08407
2018-02-12 23:19 | 26637.53 | 240.0007 | 6 | 3 | 3.36941 | 0 | 3.0027 | 3.001371 | 12.68958 | 11.08407
2018-02-12 23:20 | 26697.54 | 300.0011 | 6 | 3 | 3.372777 | 0 | 3.0027 | 3.001371 | 12.68958 | 11.08407
2018-02-12 23:20 | 26697.54 | 0.0025 | 7 | 4 | 3.372724 | 0 | 0 | 0 | 0 | 0
2018-02-12 23:22 | 26817.62 | 120.0005 | 2 | 4 | 4.039707 | 4.889871 | 0.1624119 | 1.369e-09 | 0.6368083 | 4.617e-09
2018-02-12 23:24 | 26937.62 | 240.0001 | 2 | 4 | 4.076559 | 4.88989 | 0.32539 | 1.369e-09 | 1.298083 | 4.617e-09
2018-02-12 23:26 | 27057.62 | 360.0005 | 2 | 4 | 4.113052 | 4.889909 | 0.4883758 | 1.369e-09 | 1.965657 | 4.617e-09
2018-02-12 23:28 | 27177.62 | 480.0001 | 2 | 4 | 4.140038 | 4.889897 | 0.6513723 | 1.369e-09 | 2.638367 | 4.617e-09
2018-02-12 23:30 | 27297.62 | 600.0013 | 2 | 4 | 4.163016 | 4.889865 | 0.8143607 | 1.369e-09 | 3.315025 | 4.617e-09
2018-02-12 23:32 | 27417.62 | 720.0009 | 2 | 4 | 4.18804 | 4.889901 | 0.9773564 | 1.369e-09 | 3.995578 | 4.617e-09
2018-02-12 23:34 | 27537.62 | 840.0014 | 2 | 4 | 4.200281 | 4.629355 | 1.137786 | 1.369e-09 | 4.668983 | 4.617e-09
2018-02-12 23:36 | 27657.62 | 960.0003 | 2 | 4 | 4.200306 | 4.264132 | 1.285866 | 1.369e-09 | 5.290959 | 4.617e-09
2018-02-12 23:38 | 27777.62 | 1080.0015 | 2 | 4 | 4.20028 | 3.937766 | 1.422422 | 1.369e-09 | 5.864533 | 4.617e-09
2018-02-12 23:40 | 27897.62 | 1200.001 | 2 | 4 | 4.20026 | 3.62967 | 1.54855 | 1.369e-09 | 6.394306 | 4.617e-09
2018-02-12 23:42 | 28017.62 | 1320.0014 | 2 | 4 | 4.200324 | 3.321349 | 1.66443 | 1.369e-09 | 6.881035 | 4.617e-09
2018-02-12 23:42 | 28040.25 | 1342.6255 | 2 | 4 | 4.200274 | 3.259992 | 1.685105 | 1.369e-09 | 6.967877 | 4.617e-09
2018-02-12 23:44 | 28160.26 | 120.0005 | 3 | 4 | 4.221881 | 3.259898 | 1.7934 | 1.369e-09 | 7.423807 | 4.617e-09
2018-02-12 23:46 | 28280.26 | 240.0009 | 3 | 4 | 4.24787 | 3.259887 | 1.902065 | 1.369e-09 | 7.883965 | 4.617e-09
2018-02-12 23:48 | 28400.26 | 360.0005 | 3 | 4 | 4.276492 | 3.260224 | 2.010723 | 1.369e-09 | 8.347052 | 4.617e-09
2018-02-12 23:50 | 28520.26 | 480.0009 | 3 | 4 | 4.308599 | 3.25987 | 2.119381 | 1.369e-09 | 8.813436 | 4.617e-09
2018-02-12 23:52 | 28640.26 | 600.0005 | 3 | 4 | 4.344685 | 3.259933 | 2.228041 | 1.369e-09 | 9.283547 | 4.617e-09
2018-02-12 23:54 | 28760.26 | 720.0002 | 3 | 4 | 4.382523 | 3.259879 | 2.336684 | 1.369e-09 | 9.757609 | 4.617e-09
2018-02-12 23:56 | 28880.26 | 840.0007 | 3 | 4 | 4.40029 | 2.961862 | 2.442396 | 1.369e-09 | 10.22233 | 4.617e-09
2018-02-12 23:58 | 29000.26 | 960.0027 | 3 | 4 | 4.400307 | 2.555102 | 2.53416 | 1.369e-09 | 10.62612 | 4.617e-09
2018-02-13 | 29120.26 | 1080.0017 | 3 | 4 | 4.400268 | 2.195078 | 2.613215 | 1.369e-09 | 10.97399 | 4.617e-09
2018-02-13 00:02 | 29240.26 | 1200.0019 | 3 | 4 | 4.400283 | 1.896884 | 2.681228 | 1.369e-09 | 11.27326 | 4.617e-09
2018-02-13 00:04 | 29360.26 | 1320.0007 | 3 | 4 | 4.400275 | 1.649936 | 2.74021 | 1.369e-09 | 11.5328 | 4.617e-09
2018-02-13 00:06 | 29480.26 | 1440.0019 | 3 | 4 | 4.400265 | 1.441537 | 2.791644 | 1.369e-09 | 11.75912 | 4.617e-09
2018-02-13 00:08 | 29600.26 | 1560.0007 | 3 | 4 | 4.400252 | 1.260121 | 2.836606 | 1.369e-09 | 11.95696 | 4.617e-09
2018-02-13 00:10 | 29720.26 | 1680.0003 | 3 | 4 | 4.400277 | 1.101259 | 2.875869 | 1.369e-09 | 12.12973 | 4.617e-09
2018-02-13 00:12 | 29840.26 | 1800.0023 | 3 | 4 | 4.400249 | 0.9716463 | 2.910336 | 1.369e-09 | 12.28139 | 4.617e-09
2018-02-13 00:14 | 29960.26 | 1920.001 | 3 | 4 | 4.400255 | 0.863677 | 2.940841 | 1.369e-09 | 12.41562 | 4.617e-09
2018-02-13 00:16 | 30080.26 | 2040.0015 | 3 | 4 | 4.400207 | 0.7681313 | 2.968 | 1.369e-09 | 12.53513 | 4.617e-09
2018-02-13 00:18 | 30200.26 | 2160.0001 | 3 | 4 | 4.40021 | 0.6831388 | 2.992182 | 1.369e-09 | 12.64153 | 4.617e-09
2018-02-13 00:19 | 30248.49 | 2208.2287 | 3 | 4 | 4.400211 | 0.6519995 | 3.001119 | 1.369e-09 | 12.68086 | 4.617e-09
2018-02-13 00:21 | 30368.54 | 120.0013 | 4 | 4 | 4.337466 | 0 | 3.001119 | 1.369e-09 | 12.68086 | 4.617e-09
2018-02-13 00:23 | 30488.54 | 240.0008 | 4 | 4 | 4.33174 | 0 | 3.001119 | 1.369e-09 | 12.68086 | 4.617e-09
2018-02-13 00:24 | 30548.54 | 300.0029 | 4 | 4 | 4.330064 | 0 | 3.001119 | 1.369e-09 | 12.68086 | 4.617e-09
2018-02-13 00:26 | 30668.62 | 120.0013 | 5 | 4 | 4.107649 | -2.281878 | 3.001119 | 0.07605416 | 12.68086 | 0.3147465
2018-02-13 00:28 | 30788.62 | 240.0001 | 5 | 4 | 4.072653 | -2.281823 | 3.001119 | 0.1521121 | 12.68086 | 0.6257921
2018-02-13 00:30 | 30908.62 | 360.0013 | 5 | 4 | 4.042249 | -2.281787 | 3.001119 | 0.2281761 | 12.68086 | 0.9344012
2018-02-13 00:32 | 31028.62 | 480.0001 | 5 | 4 | 4.013326 | -2.281878 | 3.001119 | 0.3042392 | 12.68086 | 1.240759
2018-02-13 00:34 | 31148.62 | 600.0013 | 5 | 4 | 3.98513 | -2.28188 | 3.001119 | 0.3803051 | 12.68086 | 1.544967
2018-02-13 00:36 | 31268.62 | 720.0001 | 5 | 4 | 3.956388 | -2.281833 | 3.001119 | 0.456365 | 12.68086 | 1.846989
2018-02-13 00:38 | 31388.62 | 840.0013 | 5 | 4 | 3.928061 | -2.282144 | 3.001119 | 0.5324253 | 12.68086 | 2.146819
2018-02-13 00:40 | 31508.62 | 960.0009 | 5 | 4 | 3.901802 | -2.281849 | 3.001119 | 0.6084847 | 12.68086 | 2.444577
2018-02-13 00:42 | 31628.62 | 1080.0013 | 5 | 4 | 3.876558 | -2.281816 | 3.001119 | 0.6845437 | 12.68086 | 2.74038
2018-02-13 00:44 | 31748.62 | 1200.0001 | 5 | 4 | 3.85077 | -2.281864 | 3.001119 | 0.7606052 | 12.68086 | 3.034261
2018-02-13 00:46 | 31868.62 | 1320.0005 | 5 | 4 | 3.82432 | -2.282004 | 3.001119 | 0.8366597 | 12.68086 | 3.326117
2018-02-13 00:48 | 31988.62 | 1440.0009 | 5 | 4 | 3.801084 | -2.281844 | 3.001119 | 0.9127247 | 12.68086 | 3.616109
2018-02-13 00:50 | 32108.62 | 1560.0013 | 5 | 4 | 3.780322 | -2.281887 | 3.001119 | 0.9887874 | 12.68086 | 3.904429
2018-02-13 00:52 | 32228.62 | 1680.0009 | 5 | 4 | 3.760708 | -2.281853 | 3.001119 | 1.064842 | 12.68086 | 4.191197
2018-02-13 00:54 | 32348.62 | 1800.0005 | 5 | 4 | 3.740845 | -2.282226 | 3.001119 | 1.140903 | 12.68086 | 4.47649
2018-02-13 00:56 | 32468.62 | 1920.0009 | 5 | 4 | 3.721363 | -2.281969 | 3.001119 | 1.216967 | 12.68086 | 4.760281
2018-02-13 00:58 | 32588.62 | 2040.0005 | 5 | 4 | 3.703528 | -2.281847 | 3.001119 | 1.293023 | 12.68086 | 5.04263
2018-02-13 01:00 | 32708.62 | 2160.0009 | 5 | 4 | 3.686868 | -2.281901 | 3.001119 | 1.369086 | 12.68086 | 5.323689
2018-02-13 01:02 | 32828.62 | 2280.0013 | 5 | 4 | 3.670666 | -2.281905 | 3.001119 | 1.445142 | 12.68086 | 5.603478
2018-02-13 01:04 | 32948.62 | 2400.001 | 5 | 4 | 3.654298 | -2.281851 | 3.001119 | 1.521207 | 12.68086 | 5.882065
2018-02-13 01:06 | 33068.62 | 2520.0005 | 5 | 4 | 3.639813 | -2.28183 | 3.001119 | 1.597266 | 12.68086 | 6.159446
2018-02-13 01:08 | 33188.62 | 2640.0001 | 5 | 4 | 3.626702 | -2.28189 | 3.001119 | 1.673324 | 12.68086 | 6.435774
2018-02-13 01:10 | 33308.62 | 2760.0013 | 5 | 4 | 3.614735 | -2.281858 | 3.001119 | 1.749385 | 12.68086 | 6.711169
2018-02-13 01:12 | 33428.62 | 2880.0009 | 5 | 4 | 3.602746 | -2.281818 | 3.001119 | 1.825444 | 12.68086 | 6.985651
2018-02-13 01:14 | 33548.62 | 3000.0005 | 5 | 4 | 3.591114 | -2.281867 | 3.001119 | 1.901511 | 12.68086 | 7.259245
2018-02-13 01:16 | 33668.62 | 3120.0001 | 5 | 4 | 3.581013 | -2.28181 | 3.001119 | 1.977573 | 12.68086 | 7.532004
2018-02-13 01:18 | 33788.62 | 3240.0005 | 5 | 4 | 3.571745 | -2.281857 | 3.001119 | 2.053636 | 12.68086 | 7.804029
2018-02-13 01:20 | 33908.62 | 3360.0009 | 5 | 4 | 3.562203 | -2.281905 | 3.001119 | 2.129698 | 12.68086 | 8.07534
2018-02-13 01:22 | 34028.62 | 3480.0014 | 5 | 4 | 3.551081 | -2.281983 | 3.001119 | 2.205755 | 12.68086 | 8.345858
2018-02-13 01:24 | 34148.62 | 3600.0009 | 5 | 4 | 3.540422 | -2.281847 | 3.001119 | 2.281816 | 12.68086 | 8.615548
2018-02-13 01:26 | 34268.62 | 3720.0013 | 5 | 4 | 3.529616 | -2.281862 | 3.001119 | 2.35788 | 12.68086 | 8.884438
2018-02-13 01:28 | 34388.62 | 3840.0009 | 5 | 4 | 3.517785 | -2.281897 | 3.001119 | 2.433939 | 12.68086 | 9.152465
2018-02-13 01:30 | 34508.62 | 3960.0013 | 5 | 4 | 3.50314 | -2.281877 | 3.001119 | 2.510003 | 12.68086 | 9.419507
2018-02-13 01:32 | 34628.62 | 4080.0001 | 5 | 4 | 3.484888 | -2.281872 | 3.001119 | 2.586056 | 12.68086 | 9.685245
2018-02-13 01:34 | 34748.62 | 4200.0013 | 5 | 4 | 3.463374 | -2.281869 | 3.001119 | 2.662126 | 12.68086 | 9.949555
2018-02-13 01:36 | 34868.62 | 4320.0001 | 5 | 4 | 3.434 | -2.281899 | 3.001119 | 2.738182 | 12.68086 | 10.21192
2018-02-13 01:38 | 34988.62 | 4440.0013 | 5 | 4 | 3.387783 | -2.281949 | 3.001119 | 2.814247 | 12.68086 | 10.4715
2018-02-13 01:40 | 35108.62 | 4560.0009 | 5 | 4 | 3.307108 | -2.281915 | 3.001119 | 2.890302 | 12.68086 | 10.7264
2018-02-13 01:42 | 35228.62 | 4680.0005 | 5 | 4 | 3.144423 | -2.281853 | 3.001119 | 2.966363 | 12.68086 | 10.97263
2018-02-13 01:43 | 35279.91 | 4731.2917 | 5 | 4 | 2.99999 | -2.281862 | 3.001119 | 2.998876 | 12.68086 | 11.07276
2018-02-13 01:45 | 35399.95572 | 120.0021 | 6 | 4 | 3.356896 | 0 | 3.001119 | 2.998876 | 12.68086 | 11.07276
2018-02-13 01:47 | 35519.95452 | 240.0009 | 6 | 4 | 3.371428 | 0 | 3.001119 | 2.998876 | 12.68086 | 11.07276
2018-02-13 01:48 | 35579.95572 | 300.0021 | 6 | 4 | 3.374972 | 0 | 3.001119 | 2.998876 | 12.68086 | 11.07276
2018-02-13 01:48 | 35579.96 | 0.0024 | 7 | 5 | 3.374956 | 0 | 0 | 0 | 0 | 0
2018-02-13 01:50 | 35700.04 | 120.0014 | 2 | 5 | 4.04225 | 4.88992 | 0.1623911 | 1.579e-09 | 0.6371308 | 5.329e-09
2018-02-13 01:52 | 35820.04 | 240.0003 | 2 | 5 | 4.077476 | 4.889844 | 0.3253944 | 1.579e-09 | 1.298826 | 5.329e-09
2018-02-13 01:54 | 35940.04 | 360.0006 | 2 | 5 | 4.112008 | 4.889886 | 0.4883826 | 1.579e-09 | 1.966366 | 5.329e-09
2018-02-13 01:56 | 36060.04 | 480.0003 | 2 | 5 | 4.139336 | 4.889909 | 0.6513746 | 1.579e-09 | 2.638889 | 5.329e-09
2018-02-13 01:58 | 36180.04 | 600.0007 | 2 | 5 | 4.164859 | 4.889859 | 0.8143656 | 1.579e-09 | 3.315613 | 5.329e-09
2018-02-13 02:00 | 36300.04 | 720.001 | 2 | 5 | 4.190376 | 4.889844 | 0.9773647 | 1.579e-09 | 3.996577 | 5.329e-09
2018-02-13 02:02 | 36420.04 | 840.0015 | 2 | 5 | 4.200274 | 4.632209 | 1.137558 | 1.579e-09 | 4.669122 | 5.329e-09
2018-02-13 02:04 | 36540.04 | 960.0012 | 2 | 5 | 4.200238 | 4.280103 | 1.286087 | 1.579e-09 | 5.292989 | 5.329e-09
2018-02-13 02:06 | 36660.04 | 1080.0016 | 2 | 5 | 4.200274 | 3.938809 | 1.423047 | 1.579e-09 | 5.868258 | 5.329e-09
2018-02-13 02:08 | 36780.04 | 1200.0011 | 2 | 5 | 4.200291 | 3.609067 | 1.54869 | 1.579e-09 | 6.395993 | 5.329e-09
2018-02-13 02:10 | 36900.05 | 1320.0023 | 2 | 5 | 4.200292 | 3.311473 | 1.663997 | 1.579e-09 | 6.880316 | 5.329e-09
2018-02-13 02:10 | 36921.03 | 1340.9904 | 2 | 5 | 4.200293 | 3.259994 | 1.683143 | 1.579e-09 | 6.960734 | 5.329e-09
2018-02-13 02:12 | 37041.05 | 120.0013 | 3 | 5 | 4.220732 | 3.259887 | 1.791438 | 1.579e-09 | 7.416602 | 5.329e-09
2018-02-13 02:14 | 37161.05 | 240.0009 | 3 | 5 | 4.246644 | 3.259835 | 1.900092 | 1.579e-09 | 7.876577 | 5.329e-09
2018-02-13 02:16 | 37281.05 | 360.0005 | 3 | 5 | 4.277185 | 3.259835 | 2.008755 | 1.579e-09 | 8.339655 | 5.329e-09
2018-02-13 02:18 | 37401.05 | 480.0009 | 3 | 5 | 4.309525 | 3.259921 | 2.117403 | 1.579e-09 | 8.806108 | 5.329e-09
2018-02-13 02:20 | 37521.05 | 600.0022 | 3 | 5 | 4.343751 | 3.259847 | 2.226063 | 1.579e-09 | 9.276218 | 5.329e-09
2018-02-13 02:22 | 37641.04 | 720.0001 | 3 | 5 | 4.380647 | 3.259849 | 2.334722 | 1.579e-09 | 9.750176 | 5.329e-09
2018-02-13 02:24 | 37761.05 | 840.0006 | 3 | 5 | 4.400305 | 2.96939 | 2.440758 | 1.579e-09 | 10.21623 | 5.329e-09
2018-02-13 02:26 | 37881.05 | 960.0019 | 3 | 5 | 4.4003 | 2.54543 | 2.532363 | 1.579e-09 | 10.61932 | 5.329e-09
2018-02-13 02:28 | 38001.05 | 1080.0007 | 3 | 5 | 4.400292 | 2.200157 | 2.611281 | 1.579e-09 | 10.96658 | 5.329e-09
2018-02-13 02:30 | 38121.05 | 1200.0003 | 3 | 5 | 4.400299 | 1.910473 | 2.679629 | 1.579e-09 | 11.26733 | 5.329e-09
2018-02-13 02:32 | 38241.05 | 1320.0015 | 3 | 5 | 4.400305 | 1.65981 | 2.73901 | 1.579e-09 | 11.52862 | 5.329e-09
2018-02-13 02:34 | 38361.05 | 1440.0019 | 3 | 5 | 4.400255 | 1.437019 | 2.790515 | 1.579e-09 | 11.75526 | 5.329e-09
2018-02-13 02:36 | 38481.05 | 1560.0015 | 3 | 5 | 4.400239 | 1.256716 | 2.835298 | 1.579e-09 | 11.95231 | 5.329e-09
2018-02-13 02:38 | 38601.05 | 1680.0011 | 3 | 5 | 4.400236 | 1.105791 | 2.874593 | 1.579e-09 | 12.12522 | 5.329e-09
2018-02-13 02:40 | 38721.05 | 1800.0012 | 3 | 5 | 4.400255 | 0.9780884 | 2.909272 | 1.579e-09 | 12.27782 | 5.329e-09
2018-02-13 02:42 | 38841.05 | 1920.0011 | 3 | 5 | 4.400214 | 0.8642273 | 2.939939 | 1.579e-09 | 12.41276 | 5.329e-09
2018-02-13 02:44 | 38961.05 | 2040.0013 | 3 | 5 | 4.400171 | 0.7637749 | 2.967008 | 1.579e-09 | 12.53187 | 5.329e-09
2018-02-13 02:46 | 39081.05 | 2160.0009 | 3 | 5 | 4.400187 | 0.6825209 | 2.991097 | 1.579e-09 | 12.63787 | 5.329e-09
2018-02-13 02:47 | 39131.61 | 2210.5633 | 3 | 5 | 4.400188 | 0.6519947 | 3.000474 | 1.579e-09 | 12.67913 | 5.329e-09
2018-02-13 02:49 | 39251.65 | 120.0014 | 4 | 5 | 4.337711 | 0 | 3.000476 | 1.579e-09 | 12.67913 | 5.329e-09
2018-02-13 02:51 | 39371.65 | 240.0002 | 4 | 5 | 4.332006 | 0 | 3.000476 | 1.579e-09 | 12.67913 | 5.329e-09
2018-02-13 02:52 | 39431.65 | 300.0022 | 4 | 5 | 4.330363 | 0 | 3.000476 | 1.579e-09 | 12.67913 | 5.329e-09
2018-02-13 02:54 | 39551.73 | 120.0013 | 5 | 5 | 4.107678 | -2.281888 | 3.000476 | 0.07605682 | 12.67913 | 0.3147602
2018-02-13 02:56 | 39671.73 | 240.0001 | 5 | 5 | 4.074207 | -2.281908 | 3.000476 | 0.1521111 | 12.67913 | 0.6258491
2018-02-13 02:58 | 39791.73 | 360.0005 | 5 | 5 | 4.044459 | -2.28191 | 3.000476 | 0.2281787 | 12.67913 | 0.9346273
2018-02-13 03:00 | 39911.73 | 480.0009 | 5 | 5 | 4.014954 | -2.281824 | 3.000476 | 0.3042378 | 12.67913 | 1.241128
2018-02-13 03:02 | 40031.73 | 600.0013 | 5 | 5 | 3.985058 | -2.282187 | 3.000476 | 0.3802968 | 12.67913 | 1.545355
2018-02-13 03:04 | 40151.73 | 720.0001 | 5 | 5 | 3.956962 | -2.28188 | 3.000476 | 0.4563559 | 12.67913 | 1.847381
2018-02-13 03:06 | 40271.73 | 840.0005 | 5 | 5 | 3.929968 | -2.281956 | 3.000476 | 0.5324138 | 12.67913 | 2.147301
2018-02-13 03:08 | 40391.73 | 960.0009 | 5 | 5 | 3.903745 | -2.281913 | 3.000476 | 0.6084794 | 12.67913 | 2.445236
2018-02-13 03:10 | 40511.73 | 1080.0005 | 5 | 5 | 3.876864 | -2.281905 | 3.000476 | 0.6845409 | 12.67913 | 2.741149
2018-02-13 03:12 | 40631.73 | 1200.0001 | 5 | 5 | 3.850435 | -2.281972 | 3.000476 | 0.7606019 | 12.67913 | 3.035014
2018-02-13 03:14 | 40751.73 | 1320.0013 | 5 | 5 | 3.825363 | -2.281837 | 3.000476 | 0.8366584 | 12.67913 | 3.326899
2018-02-13 03:16 | 40871.73 | 1440.0001 | 5 | 5 | 3.802779 | -2.281888 | 3.000476 | 0.9127208 | 12.67913 | 3.616994
2018-02-13 03:18 | 40991.73 | 1560.0013 | 5 | 5 | 3.781426 | -2.281958 | 3.000476 | 0.9887819 | 12.67913 | 3.905425
2018-02-13 03:20 | 41111.73 | 1680.0001 | 5 | 5 | 3.760331 | -2.281985 | 3.000476 | 1.064836 | 12.67913 | 4.192207
2018-02-13 03:22 | 41231.73 | 1800.0005 | 5 | 5 | 3.740951 | -2.281841 | 3.000476 | 1.140898 | 12.67913 | 4.477482
2018-02-13 03:24 | 41351.73 | 1920.0009 | 5 | 5 | 3.722646 | -2.282047 | 3.000476 | 1.216964 | 12.67913 | 4.761336
2018-02-13 03:26 | 41471.73 | 2040.0006 | 5 | 5 | 3.704911 | -2.28191 | 3.000476 | 1.293022 | 12.67913 | 5.043797
2018-02-13 03:28 | 41591.73 | 2160.0001 | 5 | 5 | 3.686795 | -2.281892 | 3.000476 | 1.369084 | 12.67913 | 5.324911
2018-02-13 03:30 | 41711.73 | 2280.0006 | 5 | 5 | 3.669987 | -2.281837 | 3.000476 | 1.445148 | 12.67913 | 5.60469
2018-02-13 03:32 | 41831.73 | 2400.0009 | 5 | 5 | 3.654799 | -2.281895 | 3.000476 | 1.521203 | 12.67913 | 5.883223
2018-02-13 03:34 | 41951.73 | 2520.0013 | 5 | 5 | 3.640902 | -2.281919 | 3.000476 | 1.597272 | 12.67913 | 6.160707
2018-02-13 03:36 | 42071.73 | 2640.0001 | 5 | 5 | 3.627263 | -2.281857 | 3.000476 | 1.673332 | 12.67913 | 6.437119
2018-02-13 03:38 | 42191.73 | 2760.0005 | 5 | 5 | 3.613782 | -2.281899 | 3.000476 | 1.749388 | 12.67913 | 6.71247
2018-02-13 03:40 | 42311.73 | 2880.0001 | 5 | 5 | 3.602236 | -2.281882 | 3.000476 | 1.825451 | 12.67913 | 6.986897
2018-02-13 03:42 | 42431.73 | 3000.0013 | 5 | 5 | 3.591825 | -2.28199 | 3.000476 | 1.901509 | 12.67913 | 7.260472
2018-02-13 03:44 | 42551.73 | 3120.0001 | 5 | 5 | 3.581846 | -2.281921 | 3.000476 | 1.977575 | 12.67913 | 7.533308
2018-02-13 03:46 | 42671.73 | 3240.0014 | 5 | 5 | 3.571054 | -2.281897 | 3.000476 | 2.053628 | 12.67913 | 7.805319
2018-02-13 03:48 | 42791.73 | 3360.0001 | 5 | 5 | 3.560759 | -2.281826 | 3.000476 | 2.12969 | 12.67913 | 8.076542
2018-02-13 03:50 | 42911.73 | 3480.0005 | 5 | 5 | 3.550928 | -2.281918 | 3.000476 | 2.205756 | 12.67913 | 8.34702
2018-02-13 03:52 | 43031.73 | 3600.0001 | 5 | 5 | 3.541085 | -2.281844 | 3.000476 | 2.281809 | 12.67913 | 8.616711
2018-02-13 03:54 | 43151.73 | 3720.0005 | 5 | 5 | 3.52974 | -2.281921 | 3.000476 | 2.357878 | 12.67913 | 8.885662
2018-02-13 03:56 | 43271.73 | 3840.0009 | 5 | 5 | 3.515712 | -2.281959 | 3.000476 | 2.433937 | 12.67913 | 9.153599
2018-02-13 03:58 | 43391.73 | 3960.0005 | 5 | 5 | 3.501645 | -2.281882 | 3.000476 | 2.509994 | 12.67913 | 9.420465
2018-02-13 04:00 | 43511.73 | 4080.0001 | 5 | 5 | 3.485366 | -2.281894 | 3.000476 | 2.58606 | 12.67913 | 9.686218
2018-02-13 04:02 | 43631.73 | 4200.0013 | 5 | 5 | 3.464027 | -2.281824 | 3.000476 | 2.662118 | 12.67913 | 9.950541
2018-02-13 04:04 | 43751.73 | 4320.0009 | 5 | 5 | 3.431892 | -2.281876 | 3.000476 | 2.738184 | 12.67913 | 10.21291
2018-02-13 04:06 | 43871.73 | 4440.0013 | 5 | 5 | 3.384203 | -2.281883 | 3.000476 | 2.814237 | 12.67913 | 10.47222
2018-02-13 04:08 | 43991.73 | 4560.0009 | 5 | 5 | 3.306409 | -2.281929 | 3.000476 | 2.8903 | 12.67913 | 10.72696
2018-02-13 04:10 | 44111.73 | 4680.0013 | 5 | 5 | 3.146064 | -2.281858 | 3.000476 | 2.966362 | 12.67913 | 10.97324
2018-02-13 04:11 | 44163.55 | 4731.8221 | 5 | 5 | 2.999983 | -2.282262 | 3.000476 | 2.99921 | 12.67913 | 11.07444
2018-02-13 04:13 | 44283.6 | 120.0003 | 6 | 5 | 3.355672 | 0 | 3.000476 | 2.99921 | 12.67913 | 11.07444
2018-02-13 04:15 | 44403.6 | 239.9999 | 6 | 5 | 3.370147 | 0 | 3.000476 | 2.99921 | 12.67913 | 11.07444
2018-02-13 04:16 | 44463.6 | 300.0019 | 6 | 5 | 3.373549 | 0 | 3.000476 | 2.99921 | 12.67913 | 11.07444
2018-02-13 04:16 | 44463.61 | 0.0025 | 7 | 6 | 3.373566 | 0 | 0 | 0 | 0 | 0
2018-02-13 04:18 | 44583.69 | 120.0013 | 2 | 6 | 4.042253 | 4.889855 | 0.1624005 | 0 | 0.6372316 | 0
2018-02-13 04:20 | 44703.69 | 240.0001 | 2 | 6 | 4.077413 | 4.889821 | 0.3253925 | 0 | 1.298851 | 0
2018-02-13 04:22 | 44823.69 | 360.0005 | 2 | 6 | 4.1141 | 4.889943 | 0.4883863 | 0 | 1.96652 | 0
2018-02-13 04:24 | 44943.69 | 480.0002 | 2 | 6 | 4.142422 | 4.889852 | 0.6513777 | 0 | 2.639523 | 0
2018-02-13 04:26 | 45063.69 | 600.0006 | 2 | 6 | 4.165796 | 4.889852 | 0.8143557 | 0 | 3.316565 | 0
2018-02-13 04:28 | 45183.69 | 720.001 | 2 | 6 | 4.189785 | 4.889922 | 0.9773475 | 0 | 3.997491 | 0
2018-02-13 04:30 | 45303.69 | 840.0013 | 2 | 6 | 4.200307 | 4.631379 | 1.137653 | 0 | 4.670477 | 0
2018-02-13 04:32 | 45423.69 | 960.0003 | 2 | 6 | 4.200292 | 4.241506 | 1.285364 | 0 | 5.290905 | 0
2018-02-13 04:34 | 45543.69 | 1080.0014 | 2 | 6 | 4.200249 | 3.909413 | 1.421082 | 0 | 5.860957 | 0
2018-02-13 04:36 | 45663.69 | 1200.001 | 2 | 6 | 4.200276 | 3.609166 | 1.546303 | 0 | 6.386922 | 0
2018-02-13 04:38 | 45783.69 | 1320.0006 | 2 | 6 | 4.200252 | 3.315824 | 1.661742 | 0 | 6.871796 | 0
2018-02-13 04:39 | 45806.45 | 1342.7599 | 2 | 6 | 4.200254 | 3.259986 | 1.682537 | 0 | 6.959142 | 0
2018-02-13 04:41 | 45926.46 | 120.0006 | 3 | 6 | 4.222367 | 3.259852 | 1.790822 | 2.7e-10 | 7.415026 | 1.098e-09
2018-02-13 04:43 | 46046.46 | 240.0009 | 3 | 6 | 4.248996 | 3.259856 | 1.899481 | 2.7e-10 | 7.875253 | 1.098e-09
2018-02-13 04:45 | 46166.46 | 360.0006 | 3 | 6 | 4.277921 | 3.259822 | 2.00813 | 2.7e-10 | 8.338449 | 1.098e-09
2018-02-13 04:47 | 46286.46 | 480.0001 | 3 | 6 | 4.309149 | 3.259929 | 2.116793 | 2.7e-10 | 8.804971 | 1.098e-09
2018-02-13 04:49 | 46406.46 | 600.0013 | 3 | 6 | 4.343843 | 3.259837 | 2.225462 | 2.7e-10 | 9.275088 | 1.098e-09
2018-02-13 04:51 | 46526.46 | 720.0001 | 3 | 6 | 4.382638 | 3.259906 | 2.334116 | 2.7e-10 | 9.749153 | 1.098e-09
2018-02-13 04:53 | 46646.46 | 840.0014 | 3 | 6 | 4.400304 | 2.953816 | 2.439687 | 2.7e-10 | 10.21327 | 1.098e-09
2018-02-13 04:55 | 46766.46 | 960.001 | 3 | 6 | 4.400303 | 2.551347 | 2.531199 | 2.7e-10 | 10.61595 | 1.098e-09
2018-02-13 04:57 | 46886.46 | 1080.0015 | 3 | 6 | 4.400277 | 2.206435 | 2.610349 | 2.7e-10 | 10.96423 | 1.098e-09
2018-02-13 04:59 | 47006.46 | 1200.0011 | 3 | 6 | 4.400271 | 1.900256 | 2.678684 | 2.7e-10 | 11.26492 | 1.098e-09
2018-02-13 05:01 | 47126.46 | 1320.0007 | 3 | 6 | 4.400288 | 1.648464 | 2.737657 | 2.7e-10 | 11.52442 | 1.098e-09
2018-02-13 05:03 | 47246.46 | 1440.0011 | 3 | 6 | 4.400249 | 1.438267 | 2.788988 | 2.7e-10 | 11.75029 | 1.098e-09
2018-02-13 05:05 | 47366.46 | 1560.0007 | 3 | 6 | 4.40028 | 1.263131 | 2.833925 | 2.7e-10 | 11.94802 | 1.098e-09
2018-02-13 05:07 | 47486.46 | 1680.0003 | 3 | 6 | 4.400266 | 1.108375 | 2.873387 | 2.7e-10 | 12.12167 | 1.098e-09
2018-02-13 05:09 | 47606.46 | 1800.0015 | 3 | 6 | 4.400206 | 0.9721222 | 2.907985 | 2.7e-10 | 12.27391 | 1.098e-09
2018-02-13 05:11 | 47726.46 | 1920.0002 | 3 | 6 | 4.400231 | 0.8620911 | 2.938496 | 2.7e-10 | 12.40816 | 1.098e-09
2018-02-13 05:13 | 47846.46 | 2040.0014 | 3 | 6 | 4.400201 | 0.7681952 | 2.965623 | 2.7e-10 | 12.52752 | 1.098e-09
2018-02-13 05:15 | 47966.46 | 2160.0009 | 3 | 6 | 4.400248 | 0.6876431 | 2.989851 | 2.7e-10 | 12.63414 | 1.098e-09
2018-02-13 05:15 | 48021.96 | 2215.5044 | 3 | 6 | 4.400195 | 0.6519947 | 3.000175 | 2.7e-10 | 12.67956 | 1.098e-09
2018-02-13 05:17 | 48142.01 | 120.0003 | 4 | 6 | 4.337889 | 0 | 3.000176 | 2.7e-10 | 12.67957 | 1.098e-09
2018-02-13 05:19 | 48262.01 | 240.0007 | 4 | 6 | 4.332237 | 0 | 3.000176 | 2.7e-10 | 12.67957 | 1.098e-09
2018-02-13 05:20 | 48322.01 | 300.0019 | 4 | 6 | 4.330604 | 0 | 3.000176 | 2.7e-10 | 12.67957 | 1.098e-09
2018-02-13 05:22 | 48442.08996 | 120.0013 | 5 | 6 | 4.108554 | -2.281846 | 3.000176 | 0.07605724 | 12.67957 | 0.3148059
2018-02-13 05:24 | 48562.08966 | 240.001 | 5 | 6 | 4.074745 | -2.281775 | 3.000176 | 0.1521135 | 12.67957 | 0.6259649
2018-02-13 05:26 | 48682.09006 | 360.0014 | 5 | 6 | 4.043132 | -2.281897 | 3.000176 | 0.2281777 | 12.67957 | 0.934693
2018-02-13 05:28 | 48802.08886 | 480.0002 | 5 | 6 | 4.013832 | -2.281854 | 3.000176 | 0.3042393 | 12.67957 | 1.241097
2018-02-13 05:30 | 48922.08926 | 600.0006 | 5 | 6 | 3.985596 | -2.281867 | 3.000176 | 0.3802993 | 12.67957 | 1.545307
2018-02-13 05:32 | 49042.08886 | 720.0002 | 5 | 6 | 3.95787 | -2.281897 | 3.000176 | 0.4563576 | 12.67957 | 1.847393
2018-02-13 05:34 | 49162.09006 | 840.0014 | 5 | 6 | 3.929662 | -2.281851 | 3.000176 | 0.5324199 | 12.67957 | 2.147374
2018-02-13 05:36 | 49282.08966 | 960.001 | 5 | 6 | 3.902578 | -2.281903 | 3.000176 | 0.6084749 | 12.67957 | 2.445198
2018-02-13 05:38 | 49402.08926 | 1080.0006 | 5 | 6 | 3.876965 | -2.281946 | 3.000176 | 0.6845419 | 12.67957 | 2.741079
2018-02-13 05:40 | 49522.08886 | 1200.0002 | 5 | 6 | 3.851605 | -2.28186 | 3.000176 | 0.760599 | 12.67957 | 3.034986
2018-02-13 05:42 | 49642.08926 | 1320.0006 | 5 | 6 | 3.826259 | -2.281857 | 3.000176 | 0.8366627 | 12.67957 | 3.326983
2018-02-13 05:44 | 49762.08966 | 1440.001 | 5 | 6 | 3.802022 | -2.282082 | 3.000176 | 0.9127233 | 12.67957 | 3.617074
2018-02-13 05:46 | 49882.09006 | 1560.0014 | 5 | 6 | 3.780823 | -2.281947 | 3.000176 | 0.9887756 | 12.67957 | 3.905406
2018-02-13 05:48 | 50002.08886 | 1680.0002 | 5 | 6 | 3.761185 | -2.281901 | 3.000176 | 1.06484 | 12.67957 | 4.192238
2018-02-13 05:50 | 50122.09006 | 1800.0014 | 5 | 6 | 3.742105 | -2.281919 | 3.000176 | 1.140899 | 12.67957 | 4.477587
2018-02-13 05:52 | 50242.08886 | 1920.0002 | 5 | 6 | 3.722694 | -2.281958 | 3.000176 | 1.216962 | 12.67957 | 4.761494
2018-02-13 05:54 | 50362.08926 | 2040.0006 | 5 | 6 | 3.703988 | -2.281856 | 3.000176 | 1.293018 | 12.67957 | 5.043895
2018-02-13 05:56 | 50482.08886 | 2160.0002 | 5 | 6 | 3.68695 | -2.281878 | 3.000176 | 1.369081 | 12.67957 | 5.324978
2018-02-13 05:58 | 50602.08926 | 2280.0006 | 5 | 6 | 3.671208 | -2.281876 | 3.000176 | 1.445147 | 12.67957 | 5.604822
2018-02-13 06:00 | 50722.08886 | 2400.0002 | 5 | 6 | 3.655929 | -2.281899 | 3.000176 | 1.521209 | 12.67957 | 5.883482
2018-02-13 06:02 | 50842.09006 | 2520.0014 | 5 | 6 | 3.64039 | -2.281931 | 3.000176 | 1.597268 | 12.67957 | 6.160951
2018-02-13 06:04 | 50962.08886 | 2640.0002 | 5 | 6 | 3.626906 | -2.281935 | 3.000176 | 1.673327 | 12.67957 | 6.437313
2018-02-13 06:06 | 51082.08926 | 2760.0006 | 5 | 6 | 3.614776 | -2.281877 | 3.000176 | 1.74939 | 12.67957 | 6.712712
2018-02-13 06:08 | 51202.08886 | 2880.0002 | 5 | 6 | 3.603635 | -2.281833 | 3.000176 | 1.825448 | 12.67957 | 6.98722
2018-02-13 06:10 | 51322.09006 | 3000.0014 | 5 | 6 | 3.592278 | -2.281954 | 3.000176 | 1.901507 | 12.67957 | 7.260883
2018-02-13 06:12 | 51442.08886 | 3120.0002 | 5 | 6 | 3.581377 | -2.281849 | 3.000176 | 1.977568 | 12.67957 | 7.533688
2018-02-13 06:14 | 51562.09006 | 3240.0014 | 5 | 6 | 3.571688 | -2.281952 | 3.000176 | 2.053627 | 12.67957 | 7.805709
2018-02-13 06:16 | 51682.08886 | 3360.0002 | 5 | 6 | 3.56251 | -2.281865 | 3.000176 | 2.129687 | 12.67957 | 8.077023
2018-02-13 06:18 | 51802.09006 | 3480.0014 | 5 | 6 | 3.552608 | -2.282004 | 3.000176 | 2.205746 | 12.67957 | 8.347611
2018-02-13 06:20 | 51922.08886 | 3600.0002 | 5 | 6 | 3.540703 | -2.28188 | 3.000176 | 2.281814 | 12.67957 | 8.617404
2018-02-13 06:22 | 52042.08926 | 3720.0006 | 5 | 6 | 3.529464 | -2.281819 | 3.000176 | 2.357869 | 12.67957 | 8.88627
2018-02-13 06:24 | 52162.08966 | 3840.001 | 5 | 6 | 3.517558 | -2.281892 | 3.000176 | 2.433928 | 12.67957 | 9.15427
2018-02-13 06:26 | 52282.08926 | 3960.0006 | 5 | 6 | 3.503978 | -2.281885 | 3.000176 | 2.509991 | 12.67957 | 9.42133
2018-02-13 06:28 | 52402.08966 | 4080.001 | 5 | 6 | 3.486026 | -2.281898 | 3.000176 | 2.586055 | 12.67957 | 9.687217
2018-02-13 06:30 | 52522.09006 | 4200.0014 | 5 | 6 | 3.463166 | -2.281899 | 3.000176 | 2.662109 | 12.67957 | 9.951496
2018-02-13 06:32 | 52642.08966 | 4320.001 | 5 | 6 | 3.432914 | -2.281878 | 3.000176 | 2.738172 | 12.67957 | 10.21384
2018-02-13 06:34 | 52762.09006 | 4440.0014 | 5 | 6 | 3.387538 | -2.281858 | 3.000176 | 2.814234 | 12.67957 | 10.47335
2018-02-13 06:36 | 52882.08886 | 4560.0002 | 5 | 6 | 3.309516 | -2.282218 | 3.000176 | 2.890295 | 12.67957 | 10.72835
2018-02-13 06:38 | 53002.08926 | 4680.0006 | 5 | 6 | 3.143445 | -2.281835 | 3.000176 | 2.966354 | 12.67957 | 10.97466
2018-02-13 06:39 | 53052.72206 | 4730.6334 | 5 | 6 | 2.999996 | -2.281854 | 3.000176 | 2.998449 | 12.67957 | 11.07348
2018-02-13 06:41 | 53172.76526 | 120.0011 | 6 | 6 | 3.356599 | 0 | 3.000176 | 2.998449 | 12.67957 | 11.07348
2018-02-13 06:43 | 53292.76406 | 239.9999 | 6 | 6 | 3.371012 | 0 | 3.000176 | 2.998449 | 12.67957 | 11.07348
2018-02-13 06:44 | 53352.76766 | 300.0035 | 6 | 6 | 3.374464 | 0 | 3.000176 | 2.998449 | 12.67957 | 11.07348
2018-02-13 06:44 | 53352.77778 | 0.0024 | 7 | 7 | 3.3745 | 0 | 0 | 0 | 0 | 0
2018-02-13 06:46 | 53472.8588 | 120.0014 | 2 | 7 | 4.041766 | 4.889991 | 0.1623875 | 8.79e-10 | 0.6369805 | 2.966e-09
2018-02-13 06:48 | 53592.8575 | 240.0001 | 2 | 7 | 4.078882 | 4.889911 | 0.3253752 | 8.79e-10 | 1.298724 | 2.966e-09
2018-02-13 06:50 | 53712.8579 | 360.0005 | 2 | 7 | 4.113863 | 4.889962 | 0.4883749 | 8.79e-10 | 1.966565 | 2.966e-09
2018-02-13 06:52 | 53832.8575 | 480.0001 | 2 | 7 | 4.140306 | 4.889922 | 0.6513734 | 8.79e-10 | 2.639369 | 2.966e-09
2018-02-13 06:54 | 53952.8579 | 600.0005 | 2 | 7 | 4.164134 | 4.889945 | 0.8143457 | 8.79e-10 | 3.316067 | 2.966e-09
2018-02-13 06:56 | 54072.8583 | 720.0009 | 2 | 7 | 4.190934 | 4.889863 | 0.9773418 | 8.79e-10 | 3.996934 | 2.966e-09
2018-02-13 06:58 | 54192.8588 | 840.0014 | 2 | 7 | 4.200287 | 4.614192 | 1.13714 | 8.79e-10 | 4.66787 | 2.966e-09
2018-02-13 07:00 | 54312.8584 | 960.001 | 2 | 7 | 4.200322 | 4.257348 | 1.284868 | 8.79e-10 | 5.288368 | 2.966e-09
2018-02-13 07:02 | 54432.858 | 1080.0006 | 2 | 7 | 4.200285 | 3.930516 | 1.421308 | 8.79e-10 | 5.861458 | 2.966e-09
2018-02-13 07:04 | 54552.8592 | 1200.0018 | 2 | 7 | 4.200234 | 3.606235 | 1.546983 | 8.79e-10 | 6.389328 | 2.966e-09
2018-02-13 07:06 | 54672.8579 | 1320.0005 | 2 | 7 | 4.200294 | 3.294162 | 1.661846 | 8.79e-10 | 6.871783 | 2.966e-09
2018-02-13 07:07 | 54686.5649 | 1333.7075 | 2 | 7 | 4.200255 | 3.259995 | 1.674331 | 8.79e-10 | 6.924222 | 2.966e-09
2018-02-13 07:09 | 54806.58 | 120.0006 | 3 | 7 | 4.221151 | 3.259879 | 1.782616 | 1.022e-09 | 7.380066 | 3.546e-09
2018-02-13 07:11 | 54926.58 | 240.0001 | 3 | 7 | 4.24648 | 3.259885 | 1.89128 | 1.022e-09 | 7.840108 | 3.546e-09
2018-02-13 07:13 | 55046.58 | 360.0013 | 3 | 7 | 4.275358 | 3.259919 | 1.99993 | 1.022e-09 | 8.303022 | 3.546e-09
2018-02-13 07:15 | 55166.58 | 480.0002 | 3 | 7 | 4.30847 | 3.259892 | 2.108594 | 1.022e-09 | 8.76937 | 3.546e-09
2018-02-13 07:17 | 55286.58 | 600.0006 | 3 | 7 | 4.343216 | 3.259892 | 2.217255 | 1.022e-09 | 9.239403 | 3.546e-09
2018-02-13 07:19 | 55406.58 | 720.0017 | 3 | 7 | 4.380211 | 3.259917 | 2.325909 | 1.022e-09 | 9.713299 | 3.546e-09
2018-02-13 07:21 | 55526.58 | 840.0006 | 3 | 7 | 4.400264 | 2.989045 | 2.432243 | 1.022e-09 | 10.18063 | 3.546e-09
2018-02-13 07:23 | 55646.58 | 960.0002 | 3 | 7 | 4.400274 | 2.56611 | 2.524672 | 1.022e-09 | 10.58734 | 3.546e-09
2018-02-13 07:25 | 55766.58 | 1080.0014 | 3 | 7 | 4.400258 | 2.209016 | 2.604027 | 1.022e-09 | 10.93652 | 3.546e-09
2018-02-13 07:27 | 55886.58 | 1200.0011 | 3 | 7 | 4.400272 | 1.915758 | 2.672653 | 1.022e-09 | 11.2385 | 3.546e-09
2018-02-13 07:29 | 56006.58 | 1320.0006 | 3 | 7 | 4.400278 | 1.668367 | 2.732255 | 1.022e-09 | 11.50077 | 3.546e-09
2018-02-13 07:31 | 56126.58 | 1440.0011 | 3 | 7 | 4.400246 | 1.454057 | 2.784215 | 1.022e-09 | 11.7294 | 3.546e-09
2018-02-13 07:33 | 56246.58 | 1560.0015 | 3 | 7 | 4.400239 | 1.264356 | 2.829461 | 1.022e-09 | 11.92849 | 3.546e-09
2018-02-13 07:35 | 56366.58 | 1680.0019 | 3 | 7 | 4.400261 | 1.11095 | 2.868968 | 1.022e-09 | 12.10233 | 3.546e-09
2018-02-13 07:37 | 56486.58 | 1800.0023 | 3 | 7 | 4.400206 | 0.9812412 | 2.903777 | 1.022e-09 | 12.2555 | 3.546e-09
2018-02-13 07:39 | 56606.58 | 1920.001 | 3 | 7 | 4.400253 | 0.8717957 | 2.934622 | 1.022e-09 | 12.39123 | 3.546e-09
2018-02-13 07:41 | 56726.58 | 2040.0014 | 3 | 7 | 4.400275 | 0.7739592 | 2.962012 | 1.022e-09 | 12.51175 | 3.546e-09
2018-02-13 07:43 | 56846.58 | 2160.0002 | 3 | 7 | 4.400189 | 0.6864176 | 2.986289 | 1.022e-09 | 12.61857 | 3.546e-09
2018-02-13 07:43 | 56903.22 | 2216.6444 | 3 | 7 | 4.400229 | 0.6519938 | 2.996817 | 1.022e-09 | 12.6649 | 3.546e-09
2018-02-13 07:45 | 57023.2707 | 120.0003 | 4 | 7 | 4.337377 | 0 | 2.996818 | 1.022e-09 | 12.66491 | 3.546e-09
2018-02-13 07:47 | 57143.2703 | 239.9999 | 4 | 7 | 4.331654 | 0 | 2.996818 | 1.022e-09 | 12.66491 | 3.546e-09
2018-02-13 07:48 | 57203.2731 | 300.0027 | 4 | 7 | 4.329973 | 0 | 2.996818 | 1.022e-09 | 12.66491 | 3.546e-09
2018-02-13 07:50 | 57323.35 | 120.0005 | 5 | 7 | 4.10617 | -2.281929 | 2.996818 | 0.07605098 | 12.66491 | 0.3146727
2018-02-13 07:52 | 57443.35 | 240.0009 | 5 | 7 | 4.072133 | -2.281872 | 2.996818 | 0.1521161 | 12.66491 | 0.625663
2018-02-13 07:54 | 57563.35 | 360.0013 | 5 | 7 | 4.042034 | -2.281803 | 2.996818 | 0.228174 | 12.66491 | 0.934224
2018-02-13 07:56 | 57683.35 | 480.0009 | 5 | 7 | 4.013301 | -2.281892 | 2.996818 | 0.3042346 | 12.66491 | 1.240572
2018-02-13 07:58 | 57803.35 | 600.0013 | 5 | 7 | 3.984268 | -2.281917 | 2.996818 | 0.3802916 | 12.66491 | 1.544716
2018-02-13 08:00 | 57923.35 | 720.0009 | 5 | 7 | 3.955032 | -2.28194 | 2.996818 | 0.4563582 | 12.66491 | 1.84666
2018-02-13 08:02 | 58043.35 | 840.0013 | 5 | 7 | 3.927708 | -2.281958 | 2.996818 | 0.5324128 | 12.66491 | 2.146409
2018-02-13 08:04 | 58163.35 | 960.0001 | 5 | 7 | 3.901802 | -2.281844 | 2.996818 | 0.6084802 | 12.66491 | 2.444183
2018-02-13 08:06 | 58283.35 | 1080.0013 | 5 | 7 | 3.876181 | -2.281956 | 2.996818 | 0.6845415 | 12.66491 | 2.739988
2018-02-13 08:08 | 58403.35 | 1200.0009 | 5 | 7 | 3.848979 | -2.281899 | 2.996818 | 0.7605971 | 12.66491 | 3.03377
2018-02-13 08:10 | 58523.35 | 1320.0005 | 5 | 7 | 3.823331 | -2.281894 | 2.996818 | 0.8366536 | 12.66491 | 3.325516
2018-02-13 08:12 | 58643.35 | 1440.0009 | 5 | 7 | 3.800571 | -2.281938 | 2.996818 | 0.9127194 | 12.66491 | 3.615458
2018-02-13 08:14 | 58763.35 | 1560.0005 | 5 | 7 | 3.78012 | -2.281933 | 2.996818 | 0.9887828 | 12.66491 | 3.90376
2018-02-13 08:16 | 58883.35 | 1680.0001 | 5 | 7 | 3.759839 | -2.281915 | 2.996818 | 1.064843 | 12.66491 | 4.190508
2018-02-13 08:18 | 59003.35 | 1800.0005 | 5 | 7 | 3.739524 | -2.281986 | 2.996818 | 1.140902 | 12.66491 | 4.475697
2018-02-13 08:20 | 59123.35 | 1920.0001 | 5 | 7 | 3.720873 | -2.281876 | 2.996818 | 1.216958 | 12.66491 | 4.759395
2018-02-13 08:22 | 59243.35 | 2040.0005 | 5 | 7 | 3.703411 | -2.281921 | 2.996818 | 1.293023 | 12.66491 | 5.041749
2018-02-13 08:24 | 59363.35 | 2160.0001 | 5 | 7 | 3.686444 | -2.281882 | 2.996818 | 1.369085 | 12.66491 | 5.322792
2018-02-13 08:26 | 59483.35 | 2280.0005 | 5 | 7 | 3.66915 | -2.281908 | 2.996818 | 1.445142 | 12.66491 | 5.602518
2018-02-13 08:28 | 59603.35 | 2400.0009 | 5 | 7 | 3.653487 | -2.28183 | 2.996818 | 1.5212 | 12.66491 | 5.880974
2018-02-13 08:30 | 59723.35 | 2520.0013 | 5 | 7 | 3.639314 | -2.281898 | 2.996818 | 1.597267 | 12.66491 | 6.158337
2018-02-13 08:32 | 59843.35 | 2640.0009 | 5 | 7 | 3.626492 | -2.281836 | 2.996818 | 1.673324 | 12.66491 | 6.434642
2018-02-13 08:34 | 59963.35 | 2760.0005 | 5 | 7 | 3.613845 | -2.281831 | 2.996818 | 1.749382 | 12.66491 | 6.709985
2018-02-13 08:36 | 60083.35 | 2880.0009 | 5 | 7 | 3.601327 | -2.281915 | 2.996818 | 1.825449 | 12.66491 | 6.984394
2018-02-13 08:38 | 60203.35 | 3000.0013 | 5 | 7 | 3.590475 | -2.281785 | 2.996818 | 1.901504 | 12.66491 | 7.257874
2018-02-13 08:40 | 60323.35 | 3120.0009 | 5 | 7 | 3.58077 | -2.281828 | 2.996818 | 1.977563 | 12.66491 | 7.530582
2018-02-13 08:42 | 60443.35 | 3240.0005 | 5 | 7 | 3.571167 | -2.281849 | 2.996818 | 2.053625 | 12.66491 | 7.802581
2018-02-13 08:44 | 60563.35 | 3360.0001 | 5 | 7 | 3.560439 | -2.281908 | 2.996818 | 2.129687 | 12.66491 | 8.073818
2018-02-13 08:46 | 60683.35 | 3480.0013 | 5 | 7 | 3.549994 | -2.281898 | 2.996818 | 2.20575 | 12.66491 | 8.344233
2018-02-13 08:48 | 60803.35 | 3600.0001 | 5 | 7 | 3.539664 | -2.28196 | 2.996818 | 2.281814 | 12.66491 | 8.613864
2018-02-13 08:50 | 60923.35 | 3720.0013 | 5 | 7 | 3.529098 | -2.281911 | 2.996818 | 2.357872 | 12.66491 | 8.882697
2018-02-13 08:52 | 61043.35 | 3840.0009 | 5 | 7 | 3.516485 | -2.281883 | 2.996818 | 2.433933 | 12.66491 | 9.150661
2018-02-13 08:54 | 61163.35 | 3960.0013 | 5 | 7 | 3.500663 | -2.281974 | 2.996818 | 2.509991 | 12.66491 | 9.417519
2018-02-13 08:56 | 61283.35 | 4080.0001 | 5 | 7 | 3.483533 | -2.281951 | 2.996818 | 2.586052 | 12.66491 | 9.683149
2018-02-13 08:58 | 61403.35 | 4200.0006 | 5 | 7 | 3.462325 | -2.282031 | 2.996818 | 2.662119 | 12.66491 | 9.947353
2018-02-13 09:00 | 61523.35 | 4320.0002 | 5 | 7 | 3.431765 | -2.281857 | 2.996818 | 2.738174 | 12.66491 | 10.2096
2018-02-13 09:02 | 61643.35 | 4440.0005 | 5 | 7 | 3.382523 | -2.281876 | 2.996818 | 2.81424 | 12.66491 | 10.46893
2018-02-13 09:04 | 61763.35 | 4560.0009 | 5 | 7 | 3.30103 | -2.281872 | 2.996818 | 2.890294 | 12.66491 | 10.72338
2018-02-13 09:06 | 61883.35 | 4680.0005 | 5 | 7 | 3.132807 | -2.281901 | 2.996818 | 2.966358 | 12.66491 | 10.969
2018-02-13 09:07 | 61929.47 | 4726.1235 | 5 | 7 | 2.999994 | -2.281928 | 2.996818 | 2.995594 | 12.66491 | 11.05883
2018-02-13 09:09 | 62049.52 | 120.0005 | 6 | 7 | 3.355518 | 0 | 2.996818 | 2.995594 | 12.66491 | 11.05883
2018-02-13 09:11 | 62169.52 | 240.0001 | 6 | 7 | 3.370117 | 0 | 2.996818 | 2.995594 | 12.66491 | 11.05883
2018-02-13 09:12 | 62229.52 | 300.0029 | 6 | 7 | 3.373615 | 0 | 2.996818 | 2.995594 | 12.66491 | 11.05883
2018-02-13 09:12 | 62229.53 | 0.0024 | 7 | 8 | 3.373613 | 0 | 0 | 0 | 0 | 0
2018-02-13 09:14 | 62349.6075 | 120.0014 | 2 | 8 | 4.042637 | 4.889842 | 0.1623992 | 1.401e-09 | 0.6372338 | 4.728e-09
2018-02-13 09:16 | 62469.6071 | 240.001 | 2 | 8 | 4.077587 | 4.890119 | 0.3253825 | 1.401e-09 | 1.298908 | 4.728e-09
2018-02-13 09:18 | 62589.6075 | 360.0014 | 2 | 8 | 4.11235 | 4.889831 | 0.4883957 | 1.401e-09 | 1.966549 | 4.728e-09
2018-02-13 09:20 | 62709.6071 | 480.001 | 2 | 8 | 4.141331 | 4.890164 | 0.6513882 | 1.401e-09 | 2.63924 | 4.728e-09
2018-02-13 09:22 | 62829.6075 | 600.0014 | 2 | 8 | 4.16638 | 4.890218 | 0.8143704 | 1.401e-09 | 3.316306 | 4.728e-09
2018-02-13 09:24 | 62949.6072 | 720.0011 | 2 | 8 | 4.190889 | 4.89013 | 0.977374 | 1.401e-09 | 3.997411 | 4.728e-09
2018-02-13 09:26 | 63069.6075 | 840.0014 | 2 | 8 | 4.200272 | 4.632825 | 1.137537 | 1.401e-09 | 4.669862 | 4.728e-09
2018-02-13 09:28 | 63189.6064 | 960.0003 | 2 | 8 | 4.20028 | 4.263158 | 1.285785 | 1.401e-09 | 5.292544 | 4.728e-09
2018-02-13 09:30 | 63309.6068 | 1080.0007 | 2 | 8 | 4.200279 | 3.908395 | 1.421832 | 1.401e-09 | 5.863981 | 4.728e-09
2018-02-13 09:32 | 63429.6072 | 1200.0011 | 2 | 8 | 4.200266 | 3.597775 | 1.54687 | 1.401e-09 | 6.389173 | 4.728e-09
2018-02-13 09:34 | 63549.6068 | 1320.0007 | 2 | 8 | 4.200265 | 3.306409 | 1.661858 | 1.401e-09 | 6.872158 | 4.728e-09
2018-02-13 09:35 | 63569.4996 | 1339.8935 | 2 | 8 | 4.20026 | 3.259982 | 1.680011 | 1.401e-09 | 6.948401 | 4.728e-09
2018-02-13 09:37 | 63689.5107 | 120.0006 | 3 | 8 | 4.221053 | 3.260188 | 1.788293 | 1.401e-09 | 7.404218 | 4.728e-09
2018-02-13 09:39 | 63809.5102 | 240.0001 | 3 | 8 | 4.248117 | 3.259992 | 1.896945 | 1.401e-09 | 7.864263 | 4.728e-09
2018-02-13 09:41 | 63929.5106 | 360.0005 | 3 | 8 | 4.277912 | 3.260121 | 2.005617 | 1.401e-09 | 8.32752 | 4.728e-09
2018-02-13 09:43 | 64049.5111 | 480.001 | 3 | 8 | 4.309551 | 3.259824 | 2.114285 | 1.401e-09 | 8.794092 | 4.728e-09
2018-02-13 09:45 | 64169.5114 | 600.0013 | 3 | 8 | 4.343543 | 3.260156 | 2.222958 | 1.401e-09 | 9.264243 | 4.728e-09
2018-02-13 09:47 | 64289.5111 | 720.001 | 3 | 8 | 4.381357 | 3.259833 | 2.331609 | 1.401e-09 | 9.73819 | 4.728e-09
2018-02-13 09:49 | 64409.5123 | 840.0022 | 3 | 8 | 4.400281 | 2.950452 | 2.437205 | 1.401e-09 | 10.20237 | 4.728e-09
2018-02-13 09:51 | 64529.5111 | 960.001 | 3 | 8 | 4.400289 | 2.543761 | 2.528548 | 1.401e-09 | 10.60431 | 4.728e-09
2018-02-13 09:53 | 64649.5108 | 1080.0007 | 3 | 8 | 4.400269 | 2.203893 | 2.607506 | 1.401e-09 | 10.95174 | 4.728e-09
2018-02-13 09:55 | 64769.5101 | 1200 | 3 | 8 | 4.400259 | 1.910851 | 2.675971 | 1.401e-09 | 11.25301 | 4.728e-09
2018-02-13 09:57 | 64889.5124 | 1320.0023 | 3 | 8 | 4.400264 | 1.652038 | 2.735277 | 1.401e-09 | 11.51397 | 4.728e-09
2018-02-13 09:59 | 65009.5112 | 1440.0011 | 3 | 8 | 4.400251 | 1.436031 | 2.786596 | 1.401e-09 | 11.73979 | 4.728e-09
2018-02-13 10:01 | 65129.5108 | 1560.0007 | 3 | 8 | 4.400276 | 1.259048 | 2.831422 | 1.401e-09 | 11.93703 | 4.728e-09
2018-02-13 10:03 | 65249.512 | 1680.0019 | 3 | 8 | 4.400222 | 1.108932 | 2.870818 | 1.401e-09 | 12.11038 | 4.728e-09
2018-02-13 10:05 | 65369.5115 | 1800.0014 | 3 | 8 | 4.400238 | 0.9778986 | 2.905558 | 1.401e-09 | 12.26325 | 4.728e-09
2018-02-13 10:07 | 65489.5102 | 1920.0001 | 3 | 8 | 4.400204 | 0.8602629 | 2.936136 | 1.401e-09 | 12.3978 | 4.728e-09
2018-02-13 10:09 | 65609.5107 | 2040.0006 | 3 | 8 | 4.400191 | 0.7653513 | 2.963199 | 1.401e-09 | 12.51688 | 4.728e-09
2018-02-13 10:11 | 65729.5102 | 2160.0001 | 3 | 8 | 4.400219 | 0.6859131 | 2.987339 | 1.401e-09 | 12.6231 | 4.728e-09
2018-02-13 10:12 | 65785.4896 | 2215.9795 | 3 | 8 | 4.400226 | 0.6519938 | 2.99773 | 1.401e-09 | 12.66882 | 4.728e-09
2018-02-13 10:14 | 65905.53 | 120.0014 | 4 | 8 | 4.33778 | 0 | 2.99773 | 1.401e-09 | 12.66882 | 4.728e-09
2018-02-13 10:16 | 66025.53 | 240.0011 | 4 | 8 | 4.332121 | 0 | 2.99773 | 1.401e-09 | 12.66882 | 4.728e-09
2018-02-13 10:17 | 66085.54 | 300.0031 | 4 | 8 | 4.330504 | 0 | 2.99773 | 1.401e-09 | 12.66882 | 4.728e-09
2018-02-13 10:19 | 66205.62 | 120.0014 | 5 | 8 | 4.107211 | -2.281895 | 2.99773 | 0.07605543 | 12.66882 | 0.31472
2018-02-13 10:21 | 66325.62 | 240.0002 | 5 | 8 | 4.073967 | -2.281905 | 2.99773 | 0.1521137 | 12.66882 | 0.6258003
2018-02-13 10:23 | 66445.62 | 360.0014 | 5 | 8 | 4.043524 | -2.281867 | 2.99773 | 0.2281751 | 12.66882 | 0.9345119
2018-02-13 10:25 | 66565.62 | 480.001 | 5 | 8 | 4.012954 | -2.281936 | 2.99773 | 0.3042358 | 12.66882 | 1.240898
2018-02-13 10:27 | 66685.62 | 600.0014 | 5 | 8 | 3.984138 | -2.281911 | 2.99773 | 0.380297 | 12.66882 | 1.545024
2018-02-13 10:29 | 66805.62 | 720.001 | 5 | 8 | 3.956297 | -2.281951 | 2.99773 | 0.4563565 | 12.66882 | 1.846988
2018-02-13 10:31 | 66925.62 | 840.0014 | 5 | 8 | 3.929217 | -2.281899 | 2.99773 | 0.5324211 | 12.66882 | 2.146892
2018-02-13 10:33 | 67045.62 | 960.001 | 5 | 8 | 3.901954 | -2.28191 | 2.99773 | 0.6084782 | 12.66882 | 2.444707
2018-02-13 10:35 | 67165.62 | 1080.0006 | 5 | 8 | 3.875396 | -2.281917 | 2.99773 | 0.684545 | 12.66882 | 2.740495
2018-02-13 10:37 | 67285.62 | 1200.001 | 5 | 8 | 3.849472 | -2.281958 | 2.99773 | 0.760606 | 12.66882 | 3.034274
2018-02-13 10:39 | 67405.62 | 1320.0014 | 5 | 8 | 3.82473 | -2.281917 | 2.99773 | 0.8366664 | 12.66882 | 3.326112
2018-02-13 10:41 | 67525.62 | 1440.0002 | 5 | 8 | 3.801582 | -2.281883 | 2.99773 | 0.9127239 | 12.66882 | 3.616122
2018-02-13 10:43 | 67645.62 | 1560.0014 | 5 | 8 | 3.779258 | -2.281887 | 2.99773 | 0.9887885 | 12.66882 | 3.904425
2018-02-13 10:45 | 67765.62 | 1680.0011 | 5 | 8 | 3.759124 | -2.281901 | 2.99773 | 1.064848 | 12.66882 | 4.191098
2018-02-13 10:47 | 67885.62 | 1800.0006 | 5 | 8 | 3.740092 | -2.282106 | 2.99773 | 1.140907 | 12.66882 | 4.476282
2018-02-13 10:49 | 68005.62 | 1920.0002 | 5 | 8 | 3.721751 | -2.281867 | 2.99773 | 1.216967 | 12.66882 | 4.760059
2018-02-13 10:51 | 68125.62 | 2040.0006 | 5 | 8 | 3.703063 | -2.281956 | 2.99773 | 1.293027 | 12.66882 | 5.042433
2018-02-13 10:53 | 68245.62 | 2160.001 | 5 | 8 | 3.68523 | -2.28191 | 2.99773 | 1.369089 | 12.66882 | 5.3234
2018-02-13 10:55 | 68365.62 | 2280.0006 | 5 | 8 | 3.66905 | -2.281905 | 2.99773 | 1.445149 | 12.66882 | 5.603073
2018-02-13 10:57 | 68485.62 | 2400.001 | 5 | 8 | 3.654277 | -2.281933 | 2.99773 | 1.521213 | 12.66882 | 5.881586
2018-02-13 10:59 | 68605.62 | 2520.0006 | 5 | 8 | 3.639881 | -2.281846 | 2.99773 | 1.597265 | 12.66882 | 6.158956
2018-02-13 11:01 | 68725.62 | 2640.001 | 5 | 8 | 3.625317 | -2.281837 | 2.99773 | 1.673328 | 12.66882 | 6.435252
2018-02-13 11:03 | 68845.62 | 2760.0006 | 5 | 8 | 3.612693 | -2.281969 | 2.99773 | 1.749388 | 12.66882 | 6.710505
2018-02-13 11:05 | 68965.62 | 2880.001 | 5 | 8 | 3.601432 | -2.281895 | 2.99773 | 1.825454 | 12.66882 | 6.984871
2018-02-13 11:07 | 69085.62 | 3000.0006 | 5 | 8 | 3.590993 | -2.281905 | 2.99773 | 1.901508 | 12.66882 | 7.258379
2018-02-13 11:09 | 69205.62 | 3120.001 | 5 | 8 | 3.580074 | -2.281924 | 2.99773 | 1.977567 | 12.66882 | 7.531101
2018-02-13 11:11 | 69325.62 | 3240.0014 | 5 | 8 | 3.569449 | -2.281951 | 2.99773 | 2.053628 | 12.66882 | 7.802989
2018-02-13 11:13 | 69445.62 | 3360.001 | 5 | 8 | 3.559779 | -2.281842 | 2.99773 | 2.129689 | 12.66882 | 8.074115
2018-02-13 11:15 | 69565.62 | 3480.0006 | 5 | 8 | 3.550337 | -2.281967 | 2.99773 | 2.20575 | 12.66882 | 8.344519
2018-02-13 11:17 | 69685.62 | 3600.001 | 5 | 8 | 3.539823 | -2.281869 | 2.99773 | 2.281807 | 12.66882 | 8.614157
2018-02-13 11:19 | 69805.62 | 3720.0015 | 5 | 8 | 3.527116 | -2.281901 | 2.99773 | 2.357875 | 12.66882 | 8.882944
2018-02-13 11:21 | 69925.62 | 3840.0002 | 5 | 8 | 3.514483 | -2.281901 | 2.99773 | 2.433928 | 12.66882 | 9.150713
2018-02-13 11:23 | 70045.62 | 3960.0014 | 5 | 8 | 3.500756 | -2.28186 | 2.99773 | 2.509989 | 12.66882 | 9.417514
2018-02-13 11:25 | 70165.62 | 4080.0002 | 5 | 8 | 3.484133 | -2.28191 | 2.99773 | 2.586047 | 12.66882 | 9.683175
2018-02-13 11:27 | 70285.62 | 4200.0006 | 5 | 8 | 3.46104 | -2.281901 | 2.99773 | 2.66211 | 12.66882 | 9.94737
2018-02-13 11:29 | 70405.62 | 4320.001 | 5 | 8 | 3.428353 | -2.281892 | 2.99773 | 2.738171 | 12.66882 | 10.20943
2018-02-13 11:31 | 70525.62 | 4440.0014 | 5 | 8 | 3.381166 | -2.281865 | 2.99773 | 2.814232 | 12.66882 | 10.46853
2018-02-13 11:33 | 70645.62 | 4560.0002 | 5 | 8 | 3.302667 | -2.281956 | 2.99773 | 2.890287 | 12.66882 | 10.72299
2018-02-13 11:35 | 70765.62 | 4680.0014 | 5 | 8 | 3.135926 | -2.281872 | 2.99773 | 2.966351 | 12.66882 | 10.9688
2018-02-13 11:35 | 70812.57 | 4726.9499 | 5 | 8 | 3 | -2.281903 | 2.99773 | 2.996111 | 12.66882 | 11.0603
2018-02-13 11:37 | 70932.61 | 120.0004 | 6 | 8 | 3.357232 | 0 | 2.99773 | 2.996114 | 12.66882 | 11.06031
2018-02-13 11:39 | 71052.61 | 240 | 6 | 8 | 3.371806 | 0 | 2.99773 | 2.996114 | 12.66882 | 11.06031
2018-02-13 11:40 | 71112.61 | 300.0013 | 6 | 8 | 3.375198 | 0 | 2.99773 | 2.996114 | 12.66882 | 11.06031
2018-02-13 11:40 | 71112.62 | 0.0025 | 7 | 9 | 3.375203 | 0 | 0 | 0 | 0 | 0
2018-02-13 11:42 | 71232.7 | 120.0013 | 2 | 9 | 4.042345 | 4.889865 | 0.1623954 | 0 | 0.6372918 | 0
2018-02-13 11:44 | 71352.7 | 240.0009 | 2 | 9 | 4.078772 | 4.889842 | 0.3253963 | 0 | 1.299043 | 0
2018-02-13 11:46 | 71472.7 | 360.0005 | 2 | 9 | 4.115816 | 4.889911 | 0.4883797 | 0 | 1.967 | 0
2018-02-13 11:48 | 71592.7 | 480.001 | 2 | 9 | 4.142618 | 4.889939 | 0.6513729 | 0 | 2.640125 | 0
2018-02-13 11:50 | 71712.7 | 600.0014 | 2 | 9 | 4.165486 | 4.889964 | 0.8143685 | 0 | 3.317241 | 0
2018-02-13 11:52 | 71832.7 | 720.001 | 2 | 9 | 4.190361 | 4.889899 | 0.9773493 | 0 | 3.998128 | 0
2018-02-13 11:54 | 71952.7 | 840.0006 | 2 | 9 | 4.200283 | 4.595433 | 1.137025 | 0 | 4.668519 | 0
2018-02-13 11:56 | 72072.7 | 960.001 | 2 | 9 | 4.200311 | 4.232793 | 1.284021 | 0 | 5.285944 | 0
2018-02-13 11:58 | 72192.7 | 1080.0014 | 2 | 9 | 4.200275 | 3.905763 | 1.419562 | 0 | 5.855256 | 0
2018-02-13 12:00 | 72312.7 | 1200.0001 | 2 | 9 | 4.20027 | 3.606698 | 1.544795 | 0 | 6.381267 | 0
2018-02-13 12:02 | 72432.7 | 1320.0006 | 2 | 9 | 4.200298 | 3.302829 | 1.659977 | 0 | 6.865065 | 0
2018-02-13 12:03 | 72449.34 | 1336.6461 | 2 | 9 | 4.200306 | 3.259992 | 1.675153 | 0 | 6.928806 | 0
2018-02-13 12:05 | 72569.36 | 120.0014 | 3 | 9 | 4.222296 | 3.260161 | 1.78343 | 1.994e-09 | 7.384692 | 8.098e-09
2018-02-13 12:07 | 72689.36 | 240.0011 | 3 | 9 | 4.248314 | 3.259841 | 1.892092 | 1.994e-09 | 7.844885 | 8.098e-09
2018-02-13 12:09 | 72809.36 | 360.0015 | 3 | 9 | 4.27667 | 3.259847 | 2.000751 | 1.994e-09 | 8.308023 | 8.098e-09
2018-02-13 12:11 | 72929.36 | 480.0003 | 3 | 9 | 4.308169 | 3.259854 | 2.109403 | 1.994e-09 | 8.774376 | 8.098e-09
2018-02-13 12:13 | 73049.36 | 600.0015 | 3 | 9 | 4.344039 | 3.259845 | 2.218065 | 1.994e-09 | 9.244426 | 8.098e-09
2018-02-13 12:15 | 73169.36 | 720.0011 | 3 | 9 | 4.381755 | 3.25986 | 2.326729 | 1.994e-09 | 9.718503 | 8.098e-09
2018-02-13 12:17 | 73289.36 | 840.0006 | 3 | 9 | 4.400296 | 2.971238 | 2.432619 | 1.994e-09 | 10.18397 | 8.098e-09
2018-02-13 12:19 | 73409.36 | 960.0003 | 3 | 9 | 4.400288 | 2.565354 | 2.524733 | 1.994e-09 | 10.5893 | 8.098e-09
2018-02-13 12:21 | 73529.36 | 1080.0015 | 3 | 9 | 4.400289 | 2.209456 | 2.604211 | 1.994e-09 | 10.93902 | 8.098e-09
2018-02-13 12:23 | 73649.36 | 1200.0009 | 3 | 9 | 4.400283 | 1.905507 | 2.672581 | 1.994e-09 | 11.23987 | 8.098e-09
2018-02-13 12:25 | 73769.36 | 1320.0008 | 3 | 9 | 4.400253 | 1.658039 | 2.731849 | 1.994e-09 | 11.50066 | 8.098e-09
2018-02-13 12:27 | 73889.36 | 1440.0012 | 3 | 9 | 4.400253 | 1.449728 | 2.783531 | 1.994e-09 | 11.72808 | 8.098e-09
2018-02-13 12:29 | 74009.36 | 1560.0008 | 3 | 9 | 4.400283 | 1.269916 | 2.828768 | 1.994e-09 | 11.92713 | 8.098e-09
2018-02-13 12:31 | 74129.36 | 1680.0012 | 3 | 9 | 4.400249 | 1.10844 | 2.868326 | 1.994e-09 | 12.1012 | 8.098e-09
2018-02-13 12:33 | 74249.36 | 1800.0007 | 3 | 9 | 4.400201 | 0.9773579 | 2.903018 | 1.994e-09 | 12.25385 | 8.098e-09
2018-02-13 12:35 | 74369.36 | 1920.0011 | 3 | 9 | 4.400194 | 0.8669033 | 2.933714 | 1.994e-09 | 12.38892 | 8.098e-09
2018-02-13 12:37 | 74489.36 | 2040.0007 | 3 | 9 | 4.400197 | 0.7730694 | 2.961039 | 1.994e-09 | 12.50916 | 8.098e-09
2018-02-13 12:39 | 74609.36 | 2160.001 | 3 | 9 | 4.400236 | 0.6892586 | 2.985397 | 1.994e-09 | 12.61634 | 8.098e-09
2018-02-13 12:40 | 74664.3 | 2214.9356 | 3 | 9 | 4.400226 | 0.6519938 | 2.995622 | 1.994e-09 | 12.66133 | 8.098e-09
2018-02-13 12:42 | 74784.34 | 120.0014 | 4 | 9 | 4.337558 | 0 | 2.995622 | 1.994e-09 | 12.66133 | 8.098e-09
2018-02-13 12:44 | 74904.34 | 240.0002 | 4 | 9 | 4.331872 | 0 | 2.995622 | 1.994e-09 | 12.66133 | 8.098e-09
2018-02-13 12:45 | 74964.34 | 300.0022 | 4 | 9 | 4.330199 | 0 | 2.995622 | 1.994e-09 | 12.66133 | 8.098e-09
2018-02-13 12:47 | 75084.41 | 120.0013 | 5 | 9 | 4.108162 | -2.281933 | 2.995622 | 0.07605559 | 12.66133 | 0.3147831
2018-02-13 12:49 | 75204.41 | 240.0001 | 5 | 9 | 4.073203 | -2.281894 | 2.995622 | 0.1521123 | 12.66133 | 0.6258727
2018-02-13 12:51 | 75324.41 | 360.0013 | 5 | 9 | 4.042571 | -2.281919 | 2.995622 | 0.2281764 | 12.66133 | 0.9345128
2018-02-13 12:53 | 75444.41 | 480.0001 | 5 | 9 | 4.013557 | -2.281839 | 2.995622 | 0.3042389 | 12.66133 | 1.240891
2018-02-13 12:55 | 75564.41 | 600.0013 | 5 | 9 | 3.985441 | -2.281922 | 2.995622 | 0.380302 | 12.66133 | 1.545107
2018-02-13 12:57 | 75684.41 | 720.0009 | 5 | 9 | 3.95687 | -2.282044 | 2.995622 | 0.4563633 | 12.66133 | 1.847167
2018-02-13 12:59 | 75804.41 | 840.0013 | 5 | 9 | 3.928256 | -2.281865 | 2.995622 | 0.5324183 | 12.66133 | 2.147002
2018-02-13 13:01 | 75924.41 | 960.0009 | 5 | 9 | 3.901863 | -2.282173 | 2.995622 | 0.6084805 | 12.66133 | 2.444782
2018-02-13 13:03 | 76044.41 | 1080.0013 | 5 | 9 | 3.876608 | -2.281944 | 2.995622 | 0.684541 | 12.66133 | 2.740595
2018-02-13 13:05 | 76164.41 | 1200.0009 | 5 | 9 | 3.850883 | -2.281969 | 2.995622 | 0.7606019 | 12.66133 | 3.034479
2018-02-13 13:07 | 76284.41 | 1320.0005 | 5 | 9 | 3.8245 | -2.281919 | 2.995622 | 0.8366625 | 12.66133 | 3.326376
2018-02-13 13:09 | 76404.41 | 1440.0009 | 5 | 9 | 3.800958 | -2.282063 | 2.995622 | 0.9127233 | 12.66133 | 3.616351
2018-02-13 13:11 | 76524.41 | 1560.0013 | 5 | 9 | 3.780064 | -2.281929 | 2.995622 | 0.9887815 | 12.66133 | 3.904639
2018-02-13 13:13 | 76644.41 | 1680.0001 | 5 | 9 | 3.760563 | -2.281833 | 2.995622 | 1.064841 | 12.66133 | 4.191406
2018-02-13 13:15 | 76764.41 | 1800.0013 | 5 | 9 | 3.740945 | -2.281918 | 2.995622 | 1.140905 | 12.66133 | 4.47671
2018-02-13 13:17 | 76884.41 | 1920.0009 | 5 | 9 | 3.721056 | -2.281911 | 2.995622 | 1.216963 | 12.66133 | 4.760468
2018-02-13 13:19 | 77004.41 | 2040.0005 | 5 | 9 | 3.703129 | -2.281988 | 2.995622 | 1.293028 | 12.66133 | 5.042824
2018-02-13 13:21 | 77124.41 | 2160.0012 | 5 | 9 | 3.686451 | -2.281846 | 2.995622 | 1.369087 | 12.66133 | 5.323832
2018-02-13 13:23 | 77244.41 | 2280.0005 | 5 | 9 | 3.670337 | -2.281898 | 2.995622 | 1.445146 | 12.66133 | 5.603605
2018-02-13 13:25 | 77364.41 | 2400.0001 | 5 | 9 | 3.65395 | -2.281865 | 2.995622 | 1.521207 | 12.66133 | 5.882156
2018-02-13 13:27 | 77484.41 | 2520.0013 | 5 | 9 | 3.639197 | -2.281947 | 2.995622 | 1.597275 | 12.66133 | 6.159529
2018-02-13 13:29 | 77604.41 | 2640.0001 | 5 | 9 | 3.626045 | -2.281882 | 2.995622 | 1.673334 | 12.66133 | 6.435817
2018-02-13 13:31 | 77724.41 | 2760.0005 | 5 | 9 | 3.614059 | -2.281892 | 2.995622 | 1.749391 | 12.66133 | 6.711145
2018-02-13 13:33 | 77844.41 | 2880.0001 | 5 | 9 | 3.602209 | -2.281864 | 2.995622 | 1.82545 | 12.66133 | 6.985579
2018-02-13 13:35 | 77964.41 | 3000.0013 | 5 | 9 | 3.590226 | -2.281915 | 2.995622 | 1.901514 | 12.66133 | 7.259111
2018-02-13 13:37 | 78084.41 | 3120.0001 | 5 | 9 | 3.580057 | -2.281821 | 2.995622 | 1.977577 | 12.66133 | 7.531804
2018-02-13 13:39 | 78204.41 | 3240.0005 | 5 | 9 | 3.57064 | -2.28189 | 2.995622 | 2.053635 | 12.66133 | 7.803731
2018-02-13 13:41 | 78324.41 | 3360.0009 | 5 | 9 | 3.560987 | -2.281857 | 2.995622 | 2.129695 | 12.66133 | 8.074949
2018-02-13 13:43 | 78444.41 | 3480.0013 | 5 | 9 | 3.549829 | -2.281911 | 2.995622 | 2.205756 | 12.66133 | 8.345392
2018-02-13 13:45 | 78564.41 | 3600.0001 | 5 | 9 | 3.538405 | -2.281877 | 2.995622 | 2.281811 | 12.66133 | 8.614933
2018-02-13 13:47 | 78684.41 | 3720.0013 | 5 | 9 | 3.527259 | -2.281878 | 2.995622 | 2.35788 | 12.66133 | 8.883674
2018-02-13 13:49 | 78804.41 | 3840.0001 | 5 | 9 | 3.515397 | -2.282175 | 2.995622 | 2.433935 | 12.66133 | 9.151502
2018-02-13 13:51 | 78924.41 | 3960.0005 | 5 | 9 | 3.500604 | -2.281917 | 2.995622 | 2.509995 | 12.66133 | 9.418348
2018-02-13 13:53 | 79044.41 | 4080.0009 | 5 | 9 | 3.481726 | -2.281895 | 2.995622 | 2.58606 | 12.66133 | 9.683923
2018-02-13 13:55 | 79164.41 | 4200.0005 | 5 | 9 | 3.459568 | -2.281935 | 2.995622 | 2.662118 | 12.66133 | 9.947928
2018-02-13 13:57 | 79284.41 | 4320.0009 | 5 | 9 | 3.429124 | -2.281862 | 2.995622 | 2.738181 | 12.66133 | 10.20998
2018-02-13 13:59 | 79404.41 | 4440.0013 | 5 | 9 | 3.381622 | -2.281898 | 2.995622 | 2.814242 | 12.66133 | 10.46914
2018-02-13 14:01 | 79524.41 | 4560.0001 | 5 | 9 | 3.298035 | -2.281819 | 2.995622 | 2.890298 | 12.66133 | 10.7235
2018-02-13 14:03 | 79644.41 | 4680.0013 | 5 | 9 | 3.125331 | -2.281888 | 2.995622 | 2.966362 | 12.66133 | 10.96872
2018-02-13 14:03 | 79687.6 | 4723.1866 | 5 | 9 | 2.999981 | -2.282011 | 2.995622 | 2.993736 | 12.66133 | 11.05271
2018-02-13 14:05 | 79807.65 | 120.0028 | 6 | 9 | 3.359509 | 0 | 2.995622 | 2.993736 | 12.66133 | 11.05271
2018-02-13 14:07 | 79927.65 | 240 | 6 | 9 | 3.374172 | 0 | 2.995622 | 2.993736 | 12.66133 | 11.05271
2018-02-13 14:08 | 79987.65 | 300.0029 | 6 | 9 | 3.377663 | 0 | 2.995622 | 2.993736 | 12.66133 | 11.05271
2018-02-13 14:08 | 79987.66 | 0.0024 | 7 | 10 | 3.377682 | 0 | 0 | 0 | 0 | 0
2018-02-13 14:10 | 80107.74 | 120.0005 | 2 | 10 | 4.045339 | 4.889899 | 0.1624068 | 0 | 0.6377454 | 0
2018-02-13 14:12 | 80227.74 | 240.0001 | 2 | 10 | 4.080469 | 4.889932 | 0.3253847 | 0 | 1.29984 | 0
2018-02-13 14:14 | 80347.74 | 360.0005 | 2 | 10 | 4.114986 | 4.889874 | 0.4883846 | 0 | 1.967911 | 0
2018-02-13 14:16 | 80467.74 | 480.001 | 2 | 10 | 4.141851 | 4.889945 | 0.6513854 | 0 | 2.640904 | 0
2018-02-13 14:18 | 80587.74 | 600.0014 | 2 | 10 | 4.166762 | 4.890113 | 0.8143561 | 0 | 3.317908 | 0
2018-02-13 14:20 | 80707.74 | 720.0002 | 2 | 10 | 4.192963 | 4.889855 | 0.9773626 | 0 | 3.999269 | 0
2018-02-13 14:22 | 80827.74 | 840.0006 | 2 | 10 | 4.200279 | 4.591489 | 1.136578 | 0 | 4.667853 | 0
2018-02-13 14:24 | 80947.74 | 960.0002 | 2 | 10 | 4.200276 | 4.240169 | 1.283709 | 0 | 5.285844 | 0
2018-02-13 14:26 | 81067.74 | 1080.0021 | 2 | 10 | 4.200274 | 3.905862 | 1.419409 | 0 | 5.855823 | 0
2018-02-13 14:28 | 81187.74 | 1200.001 | 2 | 10 | 4.200276 | 3.573146 | 1.544 | 0 | 6.37914 | 0
2018-02-13 14:30 | 81307.74 | 1320.0005 | 2 | 10 | 4.20027 | 3.276982 | 1.658113 | 0 | 6.858445 | 0
2018-02-13 14:30 | 81314.95 | 1327.2183 | 2 | 10 | 4.20029 | 3.259997 | 1.664657 | 0 | 6.885931 | 0
2018-02-13 14:32 | 81434.97 | 120.0014 | 3 | 10 | 4.220786 | 3.259933 | 1.772929 | 0 | 7.341705 | 0
2018-02-13 14:34 | 81554.97 | 240.0001 | 3 | 10 | 4.246319 | 3.25982 | 1.881592 | 0 | 7.801699 | 0
2018-02-13 14:36 | 81674.97 | 360.0005 | 3 | 10 | 4.275867 | 3.259824 | 1.990258 | 0 | 8.264692 | 0
2018-02-13 14:38 | 81794.97 | 480.0001 | 3 | 10 | 4.308388 | 3.259992 | 2.098925 | 0 | 8.731095 | 0
2018-02-13 14:40 | 81914.97 | 600.0005 | 3 | 10 | 4.342425 | 3.259824 | 2.207573 | 0 | 9.201021 | 0
2018-02-13 14:42 | 82034.97 | 720.001 | 3 | 10 | 4.378835 | 3.260167 | 2.316241 | 0 | 9.674854 | 0
2018-02-13 14:44 | 82154.97 | 840.0014 | 3 | 10 | 4.400312 | 3.000436 | 2.422784 | 0 | 10.14303 | 0
2018-02-13 14:46 | 82274.97 | 960.001 | 3 | 10 | 4.400249 | 2.568101 | 2.515351 | 0 | 10.55035 | 0
2018-02-13 14:48 | 82394.97 | 1080.0014 | 3 | 10 | 4.40029 | 2.223037 | 2.595038 | 0 | 10.901 | 0
2018-02-13 14:50 | 82514.97 | 1200.0002 | 3 | 10 | 4.400252 | 1.931796 | 2.664124 | 0 | 11.205 | 0
2018-02-13 14:52 | 82634.97 | 1320.0006 | 3 | 10 | 4.400282 | 1.682335 | 2.724264 | 0 | 11.46963 | 0
2018-02-13 14:54 | 82754.97 | 1440.0003 | 3 | 10 | 4.40028 | 1.462219 | 2.776596 | 0 | 11.6999 | 0
2018-02-13 14:56 | 82874.97 | 1560.0023 | 3 | 10 | 4.400232 | 1.274347 | 2.822074 | 0 | 11.90002 | 0
2018-02-13 14:58 | 82994.97 | 1680.0014 | 3 | 10 | 4.400242 | 1.121664 | 2.861946 | 0 | 12.07546 | 0
2018-02-13 15:00 | 83114.97 | 1800.0006 | 3 | 10 | 4.400229 | 0.9937239 | 2.897147 | 0 | 12.23036 | 0
2018-02-13 15:02 | 83234.97 | 1920.0009 | 3 | 10 | 4.400199 | 0.8795586 | 2.928339 | 0 | 12.36761 | 0
2018-02-13 15:04 | 83354.97 | 2040.0006 | 3 | 10 | 4.4002 | 0.7778559 | 2.955938 | 0 | 12.48905 | 0
2018-02-13 15:06 | 83474.97 | 2160.001 | 3 | 10 | 4.400194 | 0.6944733 | 2.980438 | 0 | 12.59685 | 0
2018-02-13 15:07 | 83543.29 | 2228.3171 | 3 | 10 | 4.400143 | 0.6519947 | 2.993215 | 0 | 12.65308 | 0
2018-02-13 15:09 | 83663.32692 | 120.0005 | 4 | 10 | 4.337309 | 0 | 2.993215 | 0 | 12.65308 | 0
2018-02-13 15:11 | 83783.32652 | 240.0001 | 4 | 10 | 4.331587 | 0 | 2.993215 | 0 | 12.65308 | 0
2018-02-13 15:12 | 83843.32692 | 300.0005 | 4 | 10 | 4.329942 | 0 | 2.993215 | 0 | 12.65308 | 0
2018-02-13 15:14 | 83963.41 | 120.0005 | 5 | 10 | 4.106154 | -2.281908 | 2.993215 | 0.07605714 | 12.65308 | 0.3146654
2018-02-13 15:16 | 84083.41 | 240.0002 | 5 | 10 | 4.072508 | -2.282103 | 2.993215 | 0.1521122 | 12.65308 | 0.6256348
2018-02-13 15:18 | 84203.41 | 360.0013 | 5 | 10 | 4.042808 | -2.281882 | 2.993215 | 0.2281749 | 12.65308 | 0.9342607
2018-02-13 15:20 | 84323.41 | 480.0001 | 5 | 10 | 4.013492 | -2.281898 | 2.993215 | 0.3042372 | 12.65308 | 1.240652
2018-02-13 15:22 | 84443.41 | 600.0013 | 5 | 10 | 3.983543 | -2.281938 | 2.993215 | 0.3802925 | 12.65308 | 1.544758
2018-02-13 15:24 | 84563.41 | 720.0001 | 5 | 10 | 3.955153 | -2.281892 | 2.993215 | 0.4563531 | 12.65308 | 1.84666
2018-02-13 15:26 | 84683.41 | 840.0005 | 5 | 10 | 3.928058 | -2.281933 | 2.993215 | 0.5324171 | 12.65308 | 2.146463
2018-02-13 15:28 | 84803.41 | 960.0001 | 5 | 10 | 3.901985 | -2.281888 | 2.993215 | 0.60848 | 12.65308 | 2.44425
2018-02-13 15:30 | 84923.41 | 1080.0013 | 5 | 10 | 3.875405 | -2.281877 | 2.993215 | 0.6845344 | 12.65308 | 2.740013
2018-02-13 15:32 | 85043.41 | 1200.0009 | 5 | 10 | 3.848586 | -2.281885 | 2.993215 | 0.7606009 | 12.65308 | 3.033771
2018-02-13 15:34 | 85163.41 | 1320.0005 | 5 | 10 | 3.823427 | -2.281947 | 2.993215 | 0.8366586 | 12.65308 | 3.325515
2018-02-13 15:36 | 85283.41 | 1440.0001 | 5 | 10 | 3.801001 | -2.281919 | 2.993215 | 0.9127182 | 12.65308 | 3.615455
2018-02-13 15:38 | 85403.41 | 1560.0013 | 5 | 10 | 3.779909 | -2.281899 | 2.993215 | 0.9887844 | 12.65308 | 3.903774
2018-02-13 15:40 | 85523.41 | 1680.0009 | 5 | 10 | 3.758701 | -2.281876 | 2.993215 | 1.064835 | 12.65308 | 4.190428
2018-02-13 15:42 | 85643.41 | 1800.0005 | 5 | 10 | 3.739143 | -2.28194 | 2.993215 | 1.140902 | 12.65308 | 4.475591
2018-02-13 15:44 | 85763.41 | 1920.0009 | 5 | 10 | 3.72086 | -2.28194 | 2.993215 | 1.21696 | 12.65308 | 4.75928
2018-02-13 15:46 | 85883.41 | 2040.0013 | 5 | 10 | 3.703298 | -2.281933 | 2.993215 | 1.29302 | 12.65308 | 5.041621
2018-02-13 15:48 | 86003.41 | 2160.0001 | 5 | 10 | 3.685616 | -2.281844 | 2.993215 | 1.369078 | 12.65308 | 5.322617
2018-02-13 15:50 | 86123.41 | 2280.0013 | 5 | 10 | 3.668478 | -2.281924 | 2.993215 | 1.445147 | 12.65308 | 5.602307
2018-02-13 15:52 | 86243.41 | 2400.0009 | 5 | 10 | 3.653321 | -2.282161 | 2.993215 | 1.521206 | 12.65308 | 5.880746
2018-02-13 15:54 | 86363.41 | 2520.0013 | 5 | 10 | 3.639504 | -2.28194 | 2.993215 | 1.597263 | 12.65308 | 6.158075
2018-02-13 15:56 | 86483.41 | 2640.0001 | 5 | 10 | 3.626192 | -2.281877 | 2.993215 | 1.673326 | 12.65308 | 6.434402
2018-02-13 15:58 | 86603.41 | 2760.0005 | 5 | 10 | 3.612713 | -2.281885 | 2.993215 | 1.74938 | 12.65308 | 6.709667
2018-02-13 16:00 | 86723.41 | 2880.0001 | 5 | 10 | 3.601037 | -2.281828 | 2.993215 | 1.825442 | 12.65308 | 6.984003
2018-02-13 16:02 | 86843.41 | 3000.0013 | 5 | 10 | 3.590576 | -2.281835 | 2.993215 | 1.9015 | 12.65308 | 7.257484
2018-02-13 16:04 | 86963.41 | 3120.0001 | 5 | 10 | 3.580703 | -2.281805 | 2.993215 | 1.977565 | 12.65308 | 7.530229
2018-02-13 16:06 | 87083.41 | 3240.0005 | 5 | 10 | 3.570275 | -2.281858 | 2.993215 | 2.053627 | 12.65308 | 7.802199
2018-02-13 16:08 | 87203.41 | 3360.0009 | 5 | 10 | 3.559542 | -2.281844 | 2.993215 | 2.129683 | 12.65308 | 8.073322
2018-02-13 16:10 | 87323.41 | 3480.0013 | 5 | 10 | 3.549616 | -2.281885 | 2.993215 | 2.205746 | 12.65308 | 8.343697
2018-02-13 16:12 | 87443.41 | 3600.0009 | 5 | 10 | 3.53968 | -2.281869 | 2.993215 | 2.281808 | 12.65308 | 8.61331
2018-02-13 16:14 | 87563.41 | 3720.0005 | 5 | 10 | 3.528491 | -2.281851 | 2.993215 | 2.357861 | 12.65308 | 8.882096
2018-02-13 16:16 | 87683.41 | 3840.0009 | 5 | 10 | 3.51445 | -2.281975 | 2.993215 | 2.433927 | 12.65308 | 9.14998
2018-02-13 16:18 | 87803.41 | 3960.0005 | 5 | 10 | 3.499887 | -2.281826 | 2.993215 | 2.509988 | 12.65308 | 9.416742
2018-02-13 16:20 | 87923.41 | 4080.0001 | 5 | 10 | 3.48318 | -2.281924 | 2.993215 | 2.58605 | 12.65308 | 9.682337
2018-02-13 16:22 | 88043.41 | 4200.0005 | 5 | 10 | 3.461605 | -2.28225 | 2.993215 | 2.662108 | 12.65308 | 9.946491
2018-02-13 16:24 | 88163.41 | 4320.0009 | 5 | 10 | 3.429151 | -2.28181 | 2.993215 | 2.738171 | 12.65308 | 10.20866
2018-02-13 16:26 | 88283.41 | 4440.0013 | 5 | 10 | 3.379196 | -2.281888 | 2.993215 | 2.814236 | 12.65308 | 10.46771
2018-02-13 16:28 | 88403.41 | 4560.0009 | 5 | 10 | 3.297495 | -2.281872 | 2.993215 | 2.890293 | 12.65308 | 10.72192
2018-02-13 16:30 | 88523.41 | 4680.0005 | 5 | 10 | 3.125911 | -2.28186 | 2.993215 | 2.966354 | 12.65308 | 10.96718
2018-02-13 16:31 | 88566.12 | 4722.7169 | 5 | 10 | 2.999992 | -2.281826 | 2.993215 | 2.993428 | 12.65308 | 11.05027
2018-02-13 16:33 | 88686.16 | 120.0004 | 6 | 10 | 3.35432 | 0 | 2.993215 | 2.993428 | 12.65308 | 11.05027
2018-02-13 16:35 | 88806.16 | 240.0008 | 6 | 10 | 3.368798 | 0 | 2.993215 | 2.993428 | 12.65308 | 11.05027
2018-02-13 16:36 | 88866.16 | 300.0036 | 6 | 10 | 3.372176 | 0 | 2.993215 | 2.993428 | 12.65308 | 11.05027
2018-02-13 16:36 | 88866.18 | 0.0024 | 7 | 11 | 3.372222 | 0 | 0 | 0 | 0 | 0
2018-02-13 16:38 | 88986.26 | 120.0012 | 2 | 11 | 4.042724 | 4.88984 | 0.1623914 | 1.512e-09 | 0.6371917 | 5.098e-09
2018-02-13 16:40 | 89106.26 | 240.0009 | 2 | 11 | 4.07729 | 4.889909 | 0.32539 | 1.512e-09 | 1.298867 | 5.098e-09
2018-02-13 16:42 | 89226.26 | 360.0004 | 2 | 11 | 4.113231 | 4.88989 | 0.4883808 | 1.512e-09 | 1.966452 | 5.098e-09
2018-02-13 16:44 | 89346.26 | 480.0001 | 2 | 11 | 4.142368 | 4.889844 | 0.6513537 | 1.512e-09 | 2.639299 | 5.098e-09
2018-02-13 16:46 | 89466.26 | 600.0012 | 2 | 11 | 4.165894 | 4.889838 | 0.8143433 | 1.512e-09 | 3.316394 | 5.098e-09
2018-02-13 16:48 | 89586.26 | 720.0001 | 2 | 11 | 4.190063 | 4.889882 | 0.9773313 | 1.512e-09 | 3.997338 | 5.098e-09
2018-02-13 16:50 | 89706.26 | 840.0012 | 2 | 11 | 4.200248 | 4.632588 | 1.137615 | 1.512e-09 | 4.670239 | 5.098e-09
2018-02-13 16:52 | 89826.26 | 960.0001 | 2 | 11 | 4.200259 | 4.240735 | 1.285513 | 1.512e-09 | 5.291454 | 5.098e-09
2018-02-13 16:54 | 89946.26 | 1080.0004 | 2 | 11 | 4.200293 | 3.900176 | 1.421016 | 1.512e-09 | 5.860606 | 5.098e-09
2018-02-13 16:56 | 90066.26 | 1200.0001 | 2 | 11 | 4.200251 | 3.593766 | 1.545863 | 1.512e-09 | 6.384999 | 5.098e-09
2018-02-13 16:58 | 90186.26 | 1320.0004 | 2 | 11 | 4.200286 | 3.302472 | 1.660809 | 1.512e-09 | 6.867804 | 5.098e-09
2018-02-13 16:58 | 90203.46 | 1337.1972 | 2 | 11 | 4.200262 | 3.259995 | 1.676484 | 1.512e-09 | 6.93364 | 5.098e-09
2018-02-13 17:00 | 90323.47 | 120.0006 | 3 | 11 | 4.221974 | 3.259904 | 1.784768 | 3.079e-09 | 7.389501 | 1.1463e-08
2018-02-13 17:02 | 90443.47 | 240.0011 | 3 | 11 | 4.24955 | 3.259875 | 1.893444 | 3.079e-09 | 7.849817 | 1.1463e-08
2018-02-13 17:04 | 90563.47 | 360.0015 | 3 | 11 | 4.278599 | 3.259883 | 2.002097 | 3.079e-09 | 8.313104 | 1.1463e-08
2018-02-13 17:06 | 90683.47 | 480.0002 | 3 | 11 | 4.309755 | 3.259845 | 2.110757 | 3.079e-09 | 8.779693 | 1.1463e-08
2018-02-13 17:08 | 90803.47 | 600.0007 | 3 | 11 | 4.344176 | 3.259849 | 2.219418 | 3.079e-09 | 9.24983 | 1.1463e-08
2018-02-13 17:10 | 90923.47 | 720.001 | 3 | 11 | 4.383051 | 3.259875 | 2.328079 | 3.079e-09 | 9.723951 | 1.1463e-08
2018-02-13 17:12 | 91043.47 | 840.0007 | 3 | 11 | 4.400284 | 2.944089 | 2.433412 | 3.079e-09 | 10.18705 | 1.1463e-08
2018-02-13 17:14 | 91163.47 | 960.0011 | 3 | 11 | 4.400259 | 2.54279 | 2.524664 | 3.079e-09 | 10.58859 | 1.1463e-08
2018-02-13 17:16 | 91283.47 | 1080.0016 | 3 | 11 | 4.400263 | 2.204881 | 2.603686 | 3.079e-09 | 10.9363 | 1.1463e-08
2018-02-13 17:18 | 91403.47 | 1200.0004 | 3 | 11 | 4.400247 | 1.906537 | 2.672123 | 3.079e-09 | 11.23745 | 1.1463e-08
2018-02-13 17:20 | 91523.47 | 1320.0024 | 3 | 11 | 4.400274 | 1.64864 | 2.73121 | 3.079e-09 | 11.49745 | 1.1463e-08
2018-02-13 17:22 | 91643.47 | 1440.0002 | 3 | 11 | 4.400233 | 1.43829 | 2.782546 | 3.079e-09 | 11.72334 | 1.1463e-08
2018-02-13 17:24 | 91763.47 | 1560.0013 | 3 | 11 | 4.400261 | 1.263621 | 2.827478 | 3.079e-09 | 11.92105 | 1.1463e-08
2018-02-13 17:26 | 91883.47 | 1680.0011 | 3 | 11 | 4.400218 | 1.111526 | 2.86699 | 3.079e-09 | 12.09491 | 1.1463e-08
2018-02-13 17:28 | 92003.47 | 1800.0007 | 3 | 11 | 4.40025 | 0.9757376 | 2.901726 | 3.079e-09 | 12.24776 | 1.1463e-08
2018-02-13 17:30 | 92123.47 | 1920.0011 | 3 | 11 | 4.400233 | 0.8632345 | 2.932299 | 3.079e-09 | 12.38229 | 1.1463e-08
2018-02-13 17:32 | 92243.47 | 2040.0014 | 3 | 11 | 4.400217 | 0.7689543 | 2.959453 | 3.079e-09 | 12.50177 | 1.1463e-08
2018-02-13 17:34 | 92363.47 | 2160.0003 | 3 | 11 | 4.400198 | 0.6881342 | 2.983719 | 3.079e-09 | 12.60855 | 1.1463e-08
2018-02-13 17:35 | 92422.18 | 2218.7134 | 3 | 11 | 4.400166 | 0.6519995 | 2.994652 | 3.079e-09 | 12.65665 | 1.1463e-08
2018-02-13 17:37 | 92542.22612 | 120.0002 | 4 | 11 | 4.337556 | 0 | 2.994652 | 3.079e-09 | 12.65665 | 1.1463e-08
2018-02-13 17:39 | 92662.22652 | 240.0006 | 4 | 11 | 4.331897 | 0 | 2.994652 | 3.079e-09 | 12.65665 | 1.1463e-08
2018-02-13 17:40 | 92722.22862 | 300.0027 | 4 | 11 | 4.330278 | 0 | 2.994652 | 3.079e-09 | 12.65665 | 1.1463e-08
2018-02-13 17:42 | 92842.31 | 120.0006 | 5 | 11 | 4.106681 | -2.28186 | 2.994652 | 0.07605594 | 12.65665 | 0.3146718
2018-02-13 17:44 | 92962.31 | 240.0009 | 5 | 11 | 4.073016 | -2.281992 | 2.994652 | 0.1521168 | 12.65665 | 0.6257076
2018-02-13 17:46 | 93082.31 | 360.0006 | 5 | 11 | 4.041385 | -2.28219 | 2.994652 | 0.22817 | 12.65665 | 0.9342728
2018-02-13 17:48 | 93202.31 | 480.001 | 5 | 11 | 4.011526 | -2.282198 | 2.994652 | 0.3042298 | 12.65665 | 1.240508
2018-02-13 17:50 | 93322.31 | 600.0014 | 5 | 11 | 3.983042 | -2.281905 | 2.994652 | 0.3802944 | 12.65665 | 1.544554
2018-02-13 17:52 | 93442.31 | 720.001 | 5 | 11 | 3.955452 | -2.282029 | 2.994652 | 0.4563539 | 12.65665 | 1.846455
2018-02-13 17:54 | 93562.31 | 840.0006 | 5 | 11 | 3.927711 | -2.282188 | 2.994652 | 0.532416 | 12.65665 | 2.146264
2018-02-13 17:56 | 93682.31 | 960.0002 | 5 | 11 | 3.89994 | -2.28183 | 2.994652 | 0.6084715 | 12.65665 | 2.443919
2018-02-13 17:58 | 93802.31 | 1080.0014 | 5 | 11 | 3.874052 | -2.28188 | 2.994652 | 0.6845347 | 12.65665 | 2.739572
2018-02-13 18:00 | 93922.31 | 1200.001 | 5 | 11 | 3.84852 | -2.282205 | 2.994652 | 0.7605968 | 12.65665 | 3.033266
2018-02-13 18:02 | 94042.31 | 1320.0014 | 5 | 11 | 3.823506 | -2.281856 | 2.994652 | 0.8366537 | 12.65665 | 3.325016
2018-02-13 18:04 | 94162.31 | 1440.001 | 5 | 11 | 3.799358 | -2.282203 | 2.994652 | 0.9127098 | 12.65665 | 3.614894
2018-02-13 18:06 | 94282.31 | 1560.0006 | 5 | 11 | 3.777747 | -2.281929 | 2.994652 | 0.9887784 | 12.65665 | 3.903064
2018-02-13 18:08 | 94402.31 | 1680.001 | 5 | 11 | 3.757903 | -2.281871 | 2.994652 | 1.064837 | 12.65665 | 4.189635
2018-02-13 18:10 | 94522.31 | 1800.0014 | 5 | 11 | 3.73904 | -2.281836 | 2.994652 | 1.140902 | 12.65665 | 4.47476
2018-02-13 18:12 | 94642.31 | 1920.001 | 5 | 11 | 3.720137 | -2.281787 | 2.994652 | 1.21696 | 12.65665 | 4.758427
2018-02-13 18:14 | 94762.31 | 2040.0006 | 5 | 11 | 3.701 | -2.281897 | 2.994652 | 1.293023 | 12.65665 | 5.040653
2018-02-13 18:16 | 94882.31 | 2160.0002 | 5 | 11 | 3.683897 | -2.281906 | 2.994652 | 1.369078 | 12.65665 | 5.321475
2018-02-13 18:18 | 95002.31 | 2280.0006 | 5 | 11 | 3.668166 | -2.281874 | 2.994652 | 1.445139 | 12.65665 | 5.601068
2018-02-13 18:20 | 95122.31 | 2400.001 | 5 | 11 | 3.653113 | -2.281865 | 2.994652 | 1.521202 | 12.65665 | 5.8795
2018-02-13 18:22 | 95242.31 | 2520.0006 | 5 | 11 | 3.637753 | -2.281888 | 2.994652 | 1.597263 | 12.65665 | 6.15678
2018-02-13 18:24 | 95362.31 | 2640.001 | 5 | 11 | 3.623871 | -2.28186 | 2.994652 | 1.673319 | 12.65665 | 6.43291
2018-02-13 18:26 | 95482.31 | 2760.0014 | 5 | 11 | 3.611747 | -2.28186 | 2.994652 | 1.749383 | 12.65665 | 6.708088
2018-02-13 18:28 | 95602.31 | 2880.001 | 5 | 11 | 3.600788 | -2.281922 | 2.994652 | 1.825435 | 12.65665 | 6.982347
2018-02-13 18:30 | 95722.31 | 3000.0006 | 5 | 11 | 3.589818 | -2.281835 | 2.994652 | 1.9015 | 12.65665 | 7.255828
2018-02-13 18:32 | 95842.31 | 3120.0003 | 5 | 11 | 3.578392 | -2.281928 | 2.994652 | 1.977562 | 12.65665 | 7.528435
2018-02-13 18:34 | 95962.31 | 3240.0014 | 5 | 11 | 3.568477 | -2.282098 | 2.994652 | 2.053619 | 12.65665 | 7.800213
2018-02-13 18:36 | 96082.31 | 3360.001 | 5 | 11 | 3.559197 | -2.281895 | 2.994652 | 2.129677 | 12.65665 | 8.071267
2018-02-13 18:38 | 96202.31 | 3480.0006 | 5 | 11 | 3.549413 | -2.282193 | 2.994652 | 2.205746 | 12.65665 | 8.341647
2018-02-13 18:40 | 96322.31 | 3600.001 | 5 | 11 | 3.537728 | -2.281918 | 2.994652 | 2.281806 | 12.65665 | 8.611189
2018-02-13 18:42 | 96442.31 | 3720.0015 | 5 | 11 | 3.525675 | -2.281828 | 2.994652 | 2.357866 | 12.65665 | 8.879807
2018-02-13 18:44 | 96562.31 | 3840.0002 | 5 | 11 | 3.513491 | -2.281915 | 2.994652 | 2.433925 | 12.65665 | 9.147511
2018-02-13 18:46 | 96682.31 | 3960.0006 | 5 | 11 | 3.499912 | -2.281913 | 2.994652 | 2.509984 | 12.65665 | 9.414245
2018-02-13 18:48 | 96802.31 | 4080.001 | 5 | 11 | 3.482192 | -2.281946 | 2.994652 | 2.586045 | 12.65665 | 9.679813
2018-02-13 18:50 | 96922.31 | 4200.0014 | 5 | 11 | 3.458013 | -2.281901 | 2.994652 | 2.662106 | 12.65665 | 9.943788
2018-02-13 18:52 | 97042.31 | 4320.0002 | 5 | 11 | 3.426314 | -2.281819 | 2.994652 | 2.738163 | 12.65665 | 10.20566
2018-02-13 18:54 | 97162.31 | 4440.0014 | 5 | 11 | 3.37905 | -2.281975 | 2.994652 | 2.814228 | 12.65665 | 10.46461
2018-02-13 18:56 | 97282.31 | 4560.001 | 5 | 11 | 3.297543 | -2.281913 | 2.994652 | 2.890285 | 12.65665 | 10.71884
2018-02-13 18:58 | 97402.31 | 4680.0006 | 5 | 11 | 3.121254 | -2.281844 | 2.994652 | 2.966347 | 12.65665 | 10.96398
2018-02-13 18:59 | 97443.23 | 4720.9186 | 5 | 11 | 2.999992 | -2.281885 | 2.994652 | 2.992281 | 12.65665 | 11.04348
2018-02-13 19:01 | 97563.26686 | 120.0003 | 6 | 11 | 3.359305 | 0 | 2.994652 | 2.992281 | 12.65665 | 11.04348
2018-02-13 19:03 | 97683.26646 | 239.9999 | 6 | 11 | 3.373885 | 0 | 2.994652 | 2.992281 | 12.65665 | 11.04348
2018-02-13 19:04 | 97743.26856 | 300.002 | 6 | 11 | 3.377304 | 0 | 2.994652 | 2.992281 | 12.65665 | 11.04348
2018-02-13 19:04 | 97743.28 | 0.0025 | 7 | 12 | 3.377177 | 0 | 0 | 0 | 0 | 0
2018-02-13 19:06 | 97863.36 | 120.0006 | 2 | 12 | 4.043111 | 4.889955 | 0.162385 | 1.351e-09 | 0.6374539 | 4.563e-09
2018-02-13 19:08 | 97983.36 | 240.0003 | 2 | 12 | 4.080513 | 4.889997 | 0.3253839 | 1.351e-09 | 1.29944 | 4.563e-09
2018-02-13 19:10 | 98103.36 | 360.0007 | 2 | 12 | 4.115592 | 4.889895 | 0.4883603 | 1.351e-09 | 1.967467 | 4.563e-09
2018-02-13 19:12 | 98223.36 | 480.001 | 2 | 12 | 4.142178 | 4.889886 | 0.6513669 | 1.351e-09 | 2.640601 | 4.563e-09
2018-02-13 19:14 | 98343.36 | 600.0015 | 2 | 12 | 4.165394 | 4.889966 | 0.8143478 | 1.351e-09 | 3.317563 | 4.563e-09
2018-02-13 19:16 | 98463.36 | 720.0003 | 2 | 12 | 4.191467 | 4.889876 | 0.9773378 | 1.351e-09 | 3.998542 | 4.563e-09
2018-02-13 19:18 | 98583.36 | 840.0006 | 2 | 12 | 4.200306 | 4.593692 | 1.136718 | 1.351e-09 | 4.667762 | 4.563e-09
2018-02-13 19:20 | 98703.36 | 960.0011 | 2 | 12 | 4.200283 | 4.234498 | 1.283753 | 1.351e-09 | 5.285351 | 4.563e-09
2018-02-13 19:22 | 98823.36 | 1080.0015 | 2 | 12 | 4.200304 | 3.91208 | 1.419441 | 1.351e-09 | 5.855277 | 4.563e-09
2018-02-13 19:24 | 98943.36 | 1200.0011 | 2 | 12 | 4.200289 | 3.599246 | 1.544619 | 1.351e-09 | 6.38106 | 4.563e-09
2018-02-13 19:26 | 99063.36 | 1320.0007 | 2 | 12 | 4.200292 | 3.28378 | 1.659322 | 1.351e-09 | 6.862844 | 4.563e-09
2018-02-13 19:26 | 99072.34 | 1328.9889 | 2 | 12 | 4.200262 | 3.259986 | 1.667496 | 1.351e-09 | 6.897177 | 4.563e-09
2018-02-13 19:28 | 99192.36 | 120.0006 | 3 | 12 | 4.221231 | 3.259883 | 1.775753 | 1.351e-09 | 7.352908 | 4.563e-09
2018-02-13 19:30 | 99312.36 | 240.001 | 3 | 12 | 4.246663 | 3.259835 | 1.884428 | 1.351e-09 | 7.81301 | 4.563e-09
2018-02-13 19:32 | 99432.36 | 360.0013 | 3 | 12 | 4.274908 | 3.259908 | 1.993078 | 1.351e-09 | 8.27591 | 4.563e-09
2018-02-13 19:34 | 99552.36 | 480.0009 | 3 | 12 | 4.30725 | 3.25982 | 2.101732 | 1.351e-09 | 8.74211 | 4.563e-09
2018-02-13 19:36 | 99672.36 | 600.0013 | 3 | 12 | 4.342641 | 3.259889 | 2.210399 | 1.351e-09 | 9.212079 | 4.563e-09
2018-02-13 19:38 | 99792.36 | 720.0002 | 3 | 12 | 4.379713 | 3.259961 | 2.319062 | 1.351e-09 | 9.68596 | 4.563e-09
2018-02-13 19:40 | 99912.36 | 840.0013 | 3 | 12 | 4.40029 | 2.999856 | 2.425538 | 1.351e-09 | 10.15389 | 4.563e-09
2018-02-13 19:42 | 100032.4 | 960.0002 | 3 | 12 | 4.400303 | 2.582225 | 2.518364 | 1.351e-09 | 10.56235 | 4.563e-09
2018-02-13 19:44 | 100152.4 | 1080.0005 | 3 | 12 | 4.400301 | 2.216495 | 2.598155 | 1.351e-09 | 10.91345 | 4.563e-09
2018-02-13 19:46 | 100272.4 | 1200.0002 | 3 | 12 | 4.400257 | 1.919564 | 2.666924 | 1.351e-09 | 11.21605 | 4.563e-09
2018-02-13 19:48 | 100392.4 | 1320.0015 | 3 | 12 | 4.400255 | 1.671311 | 2.726645 | 1.351e-09 | 11.47884 | 4.563e-09
2018-02-13 19:50 | 100512.4 | 1440.0009 | 3 | 12 | 4.40023 | 1.459595 | 2.778754 | 1.351e-09 | 11.70813 | 4.563e-09
2018-02-13 19:52 | 100632.4 | 1560.0007 | 3 | 12 | 4.400252 | 1.273778 | 2.824262 | 1.351e-09 | 11.90838 | 4.563e-09
2018-02-13 19:54 | 100752.4 | 1680.0001 | 3 | 12 | 4.400215 | 1.114312 | 2.863959 | 1.351e-09 | 12.08306 | 4.563e-09
2018-02-13 19:56 | 100872.4 | 1800.0014 | 3 | 12 | 4.400253 | 0.9845734 | 2.898878 | 1.351e-09 | 12.23671 | 4.563e-09
2018-02-13 19:58 | 100992.4 | 1920.0002 | 3 | 12 | 4.400242 | 0.8751087 | 2.929818 | 1.351e-09 | 12.37285 | 4.563e-09
2018-02-13 20:00 | 101112.4 | 2040.0006 | 3 | 12 | 4.400258 | 0.7786846 | 2.957333 | 1.351e-09 | 12.49392 | 4.563e-09
2018-02-13 20:02 | 101232.4 | 2160.0002 | 3 | 12 | 4.400205 | 0.6898746 | 2.981778 | 1.351e-09 | 12.60149 | 4.563e-09
2018-02-13 20:03 | 101293.4 | 2221.0255 | 3 | 12 | 4.400207 | 0.6519985 | 2.993148 | 1.351e-09 | 12.65152 | 4.563e-09
2018-02-13 20:05 | 101413.4 | 120.0005 | 4 | 12 | 4.337621 | 0 | 2.993149 | 1.351e-09 | 12.65152 | 4.563e-09
2018-02-13 20:07 | 101533.4 | 240.001 | 4 | 12 | 4.331955 | 0 | 2.993149 | 1.351e-09 | 12.65152 | 4.563e-09
2018-02-13 20:08 | 101593.4 | 300.0022 | 4 | 12 | 4.330313 | 0 | 2.993149 | 1.351e-09 | 12.65152 | 4.563e-09
2018-02-13 20:10 | 101713.5 | 120.0013 | 5 | 12 | 4.108075 | -2.281906 | 2.993149 | 0.07605261 | 12.65152 | 0.3147923
2018-02-13 20:12 | 101833.5 | 240.0009 | 5 | 12 | 4.073405 | -2.281856 | 2.993149 | 0.1521147 | 12.65152 | 0.6258878
2018-02-13 20:14 | 101953.5 | 360.0006 | 5 | 12 | 4.043192 | -2.281854 | 2.993149 | 0.2281773 | 12.65152 | 0.9345609
2018-02-13 20:16 | 102073.5 | 480.0009 | 5 | 12 | 4.014455 | -2.281906 | 2.993149 | 0.3042383 | 12.65152 | 1.24099
2018-02-13 20:18 | 102193.5 | 600.0005 | 5 | 12 | 3.985883 | -2.281882 | 2.993149 | 0.380294 | 12.65152 | 1.545227
2018-02-13 20:20 | 102313.5 | 720.0009 | 5 | 12 | 3.956314 | -2.281816 | 2.993149 | 0.4563574 | 12.65152 | 1.847281
2018-02-13 20:22 | 102433.5 | 840.0013 | 5 | 12 | 3.928495 | -2.281936 | 2.993149 | 0.5324202 | 12.65152 | 2.147139
2018-02-13 20:24 | 102553.5 | 960.0009 | 5 | 12 | 3.902216 | -2.282205 | 2.993149 | 0.6084739 | 12.65152 | 2.444907
2018-02-13 20:26 | 102673.5 | 1080.0005 | 5 | 12 | 3.87677 | -2.281929 | 2.993149 | 0.6845411 | 12.65152 | 2.740776
2018-02-13 20:28 | 102793.5 | 1200.0001 | 5 | 12 | 3.850266 | -2.281876 | 2.993149 | 0.7605971 | 12.65152 | 3.034631
2018-02-13 20:30 | 102913.5 | 1320.0013 | 5 | 12 | 3.823843 | -2.281929 | 2.993149 | 0.8366566 | 12.65152 | 3.326453
2018-02-13 20:32 | 103033.5 | 1440.0009 | 5 | 12 | 3.800756 | -2.282095 | 2.993149 | 0.9127172 | 12.65152 | 3.616401
2018-02-13 20:34 | 103153.5 | 1560.0005 | 5 | 12 | 3.78019 | -2.281865 | 2.993149 | 0.9887797 | 12.65152 | 3.904701
2018-02-13 20:36 | 103273.5 | 1680.0009 | 5 | 12 | 3.760162 | -2.281857 | 2.993149 | 1.064844 | 12.65152 | 4.191473
2018-02-13 20:38 | 103393.5 | 1800.0005 | 5 | 12 | 3.739562 | -2.281951 | 2.993149 | 1.140903 | 12.65152 | 4.476682
2018-02-13 20:40 | 103513.5 | 1920.0009 | 5 | 12 | 3.72049 | -2.281897 | 2.993149 | 1.216959 | 12.65152 | 4.760361
2018-02-13 20:42 | 103633.5 | 2040.0013 | 5 | 12 | 3.702686 | -2.28186 | 2.993149 | 1.293028 | 12.65152 | 5.042691
2018-02-13 20:44 | 103753.5 | 2160.0001 | 5 | 12 | 3.685884 | -2.281878 | 2.993149 | 1.369081 | 12.65152 | 5.323655
2018-02-13 20:46 | 103873.5 | 2280.0005 | 5 | 12 | 3.669031 | -2.28181 | 2.993149 | 1.445142 | 12.65152 | 5.603369
2018-02-13 20:48 | 103993.5 | 2400.0001 | 5 | 12 | 3.652759 | -2.281841 | 2.993149 | 1.5212 | 12.65152 | 5.881795
2018-02-13 20:50 | 104113.5 | 2520.0006 | 5 | 12 | 3.638451 | -2.281841 | 2.993149 | 1.597263 | 12.65152 | 6.159083
2018-02-13 20:52 | 104233.5 | 2640.0009 | 5 | 12 | 3.625576 | -2.281898 | 2.993149 | 1.673332 | 12.65152 | 6.435359
2018-02-13 20:54 | 104353.5 | 2760.0013 | 5 | 12 | 3.613204 | -2.281858 | 2.993149 | 1.749385 | 12.65152 | 6.710623
2018-02-13 20:56 | 104473.5 | 2880.0009 | 5 | 12 | 3.600449 | -2.281906 | 2.993149 | 1.82545 | 12.65152 | 6.984977
2018-02-13 20:58 | 104593.5 | 3000.0013 | 5 | 12 | 3.589263 | -2.281911 | 2.993149 | 1.901513 | 12.65152 | 7.258399
2018-02-13 21:00 | 104713.5 | 3120.0009 | 5 | 12 | 3.579269 | -2.281887 | 2.993149 | 1.977571 | 12.65152 | 7.531007
2018-02-13 21:02 | 104833.5 | 3240.0006 | 5 | 12 | 3.569791 | -2.281892 | 2.993149 | 2.053634 | 12.65152 | 7.802902
2018-02-13 21:04 | 104953.5 | 3360.0009 | 5 | 12 | 3.559444 | -2.281965 | 2.993149 | 2.129695 | 12.65152 | 8.074041
2018-02-13 21:06 | 105073.5 | 3480.0005 | 5 | 12 | 3.548151 | -2.28191 | 2.993149 | 2.205755 | 12.65152 | 8.344337
2018-02-13 21:08 | 105193.5 | 3600.0001 | 5 | 12 | 3.537619 | -2.281977 | 2.993149 | 2.28181 | 12.65152 | 8.613791
2018-02-13 21:10 | 105313.5 | 3720.0013 | 5 | 12 | 3.526932 | -2.281871 | 2.993149 | 2.357872 | 12.65152 | 8.882465
2018-02-13 21:12 | 105433.5 | 3840.0009 | 5 | 12 | 3.514553 | -2.281865 | 2.993149 | 2.433938 | 12.65152 | 9.150286
2018-02-13 21:14 | 105553.5 | 3960.0006 | 5 | 12 | 3.498418 | -2.281911 | 2.993149 | 2.509989 | 12.65152 | 9.416986
2018-02-13 21:16 | 105673.5 | 4080.0001 | 5 | 12 | 3.480524 | -2.281905 | 2.993149 | 2.586056 | 12.65152 | 9.682433
2018-02-13 21:18 | 105793.5 | 4200.0013 | 5 | 12 | 3.458574 | -2.28191 | 2.993149 | 2.662113 | 12.65152 | 9.946353
2018-02-13 21:20 | 105913.5 | 4320.0009 | 5 | 12 | 3.427762 | -2.281867 | 2.993149 | 2.738176 | 12.65152 | 10.20834
2018-02-13 21:22 | 106033.5 | 4440.0005 | 5 | 12 | 3.37845 | -2.281887 | 2.993149 | 2.814235 | 12.65152 | 10.46734
2018-02-13 21:24 | 106153.5 | 4560.0009 | 5 | 12 | 3.293694 | -2.281908 | 2.993149 | 2.890296 | 12.65152 | 10.72137
2018-02-13 21:26 | 106273.5 | 4680.0005 | 5 | 12 | 3.119521 | -2.28186 | 2.993149 | 2.966352 | 12.65152 | 10.96624
2018-02-13 21:27 | 106314.2 | 4720.6935 | 5 | 12 | 2.999994 | -2.282154 | 2.993149 | 2.992148 | 12.65152 | 11.04531
2018-02-13 21:29 | 106434.2 | 120.0003 | 6 | 12 | 3.358998 | 0 | 2.993149 | 2.992148 | 12.65152 | 11.04531
2018-02-13 21:31 | 106554.2 | 240.0007 | 6 | 12 | 3.373658 | 0 | 2.993149 | 2.992148 | 12.65152 | 11.04531
2018-02-13 21:32 | 106614.2 | 300.0044 | 6 | 12 | 3.377246 | 0 | 2.993149 | 2.992148 | 12.65152 | 11.04531
2018-02-13 21:32 | 106614.3 | 0.0024 | 7 | 13 | 3.377371 | 0 | 0 | 0 | 0 | 0
2018-02-13 21:34 | 106734.3 | 120.0006 | 2 | 13 | 4.04581 | 4.889998 | 0.1624014 | 3.378e-09 | 0.6379113 | 1.1408e-08
2018-02-13 21:36 | 106854.3 | 240.001 | 2 | 13 | 4.080394 | 4.889916 | 0.3253957 | 3.378e-09 | 1.30009 | 1.1408e-08
2018-02-13 21:38 | 106974.3 | 360.0014 | 2 | 13 | 4.114769 | 4.889945 | 0.4883702 | 3.378e-09 | 1.968003 | 1.1408e-08
2018-02-13 21:40 | 107094.3 | 480.001 | 2 | 13 | 4.142532 | 4.889901 | 0.6513557 | 3.378e-09 | 2.64097 | 1.1408e-08
2018-02-13 21:42 | 107214.3 | 600.0007 | 2 | 13 | 4.168222 | 4.889876 | 0.8143448 | 3.378e-09 | 3.318268 | 1.1408e-08
2018-02-13 21:44 | 107334.3 | 720.001 | 2 | 13 | 4.193226 | 4.889903 | 0.9773332 | 3.378e-09 | 3.999658 | 1.1408e-08
2018-02-13 21:46 | 107454.3 | 840.0006 | 2 | 13 | 4.20026 | 4.595899 | 1.136562 | 3.378e-09 | 4.668308 | 1.1408e-08
2018-02-13 21:48 | 107574.3 | 960.0003 | 2 | 13 | 4.200323 | 4.237464 | 1.283716 | 3.378e-09 | 5.286397 | 1.1408e-08
2018-02-13 21:50 | 107694.3 | 1080.0015 | 2 | 13 | 4.200292 | 3.886445 | 1.419109 | 3.378e-09 | 5.855086 | 1.1408e-08
2018-02-13 21:52 | 107814.3 | 1200.0003 | 2 | 13 | 4.200263 | 3.568246 | 1.543208 | 3.378e-09 | 6.376337 | 1.1408e-08
2018-02-13 21:54 | 107934.3 | 1320.0006 | 2 | 13 | 4.200256 | 3.278621 | 1.657297 | 3.378e-09 | 6.855542 | 1.1408e-08
2018-02-13 21:54 | 107942.2 | 1327.8785 | 2 | 13 | 4.200235 | 3.259994 | 1.664445 | 3.378e-09 | 6.885563 | 1.1408e-08
2018-02-13 21:56 | 108062.2 | 120.0006 | 3 | 13 | 4.220484 | 3.259852 | 1.77273 | 5.009e-09 | 7.341363 | 1.8033e-08
2018-02-13 21:58 | 108182.2 | 240.0002 | 3 | 13 | 4.246441 | 3.259892 | 1.881396 | 5.009e-09 | 7.801359 | 1.8033e-08
2018-02-13 22:00 | 108302.2 | 360.0013 | 3 | 13 | 4.276546 | 3.259877 | 1.990052 | 5.009e-09 | 8.264374 | 1.8033e-08
2018-02-13 22:02 | 108422.2 | 480.001 | 3 | 13 | 4.308075 | 3.259942 | 2.0987 | 5.009e-09 | 8.730708 | 1.8033e-08
2018-02-13 22:04 | 108542.2 | 600.0006 | 3 | 13 | 4.341717 | 3.25998 | 2.207363 | 5.009e-09 | 9.200646 | 1.8033e-08
2018-02-13 22:06 | 108662.2 | 720.001 | 3 | 13 | 4.378488 | 3.259933 | 2.31602 | 5.009e-09 | 9.674369 | 1.8033e-08
2018-02-13 22:08 | 108782.2 | 840.0022 | 3 | 13 | 4.400282 | 2.990016 | 2.422508 | 5.009e-09 | 10.14229 | 1.8033e-08
2018-02-13 22:10 | 108902.2 | 960.0002 | 3 | 13 | 4.400315 | 2.571815 | 2.514884 | 5.009e-09 | 10.54877 | 1.8033e-08
2018-02-13 22:12 | 109022.2 | 1080.0006 | 3 | 13 | 4.40027 | 2.226521 | 2.594686 | 5.009e-09 | 10.89992 | 1.8033e-08
2018-02-13 22:14 | 109142.2 | 1200.0002 | 3 | 13 | 4.400317 | 1.935746 | 2.663926 | 5.009e-09 | 11.20459 | 1.8033e-08
2018-02-13 22:16 | 109262.2 | 1320 | 3 | 13 | 4.400237 | 1.6794 | 2.72408 | 5.009e-09 | 11.46929 | 1.8033e-08
2018-02-13 22:18 | 109382.2 | 1440.0011 | 3 | 13 | 4.400243 | 1.455421 | 2.776223 | 5.009e-09 | 11.69873 | 1.8033e-08
2018-02-13 22:20 | 109502.2 | 1560.0006 | 3 | 13 | 4.400215 | 1.274621 | 2.821634 | 5.009e-09 | 11.89855 | 1.8033e-08
2018-02-13 22:22 | 109622.2 | 1680.001 | 3 | 13 | 4.400222 | 1.123552 | 2.861526 | 5.009e-09 | 12.07408 | 1.8033e-08
2018-02-13 22:24 | 109742.2 | 1800.0006 | 3 | 13 | 4.400235 | 0.9927063 | 2.896747 | 5.009e-09 | 12.22906 | 1.8033e-08
2018-02-13 22:26 | 109862.2 | 1920.0009 | 3 | 13 | 4.40022 | 0.8754787 | 2.927845 | 5.009e-09 | 12.36591 | 1.8033e-08
2018-02-13 22:28 | 109982.2 | 2040.0014 | 3 | 13 | 4.400219 | 0.7760172 | 2.955316 | 5.009e-09 | 12.48678 | 1.8033e-08
2018-02-13 22:30 | 110102.2 | 2160.0009 | 3 | 13 | 4.400219 | 0.6938725 | 2.97978 | 5.009e-09 | 12.59443 | 1.8033e-08
2018-02-13 22:31 | 110171.6 | 2229.381 | 3 | 13 | 4.400184 | 0.6519995 | 2.992741 | 5.009e-09 | 12.65146 | 1.8033e-08
2018-02-13 22:33 | 110291.7 | 120.0004 | 4 | 13 | 4.337654 | 0 | 2.992742 | 5.009e-09 | 12.65147 | 1.8033e-08
2018-02-13 22:35 | 110411.7 | 240.0001 | 4 | 13 | 4.331984 | 0 | 2.992742 | 5.009e-09 | 12.65147 | 1.8033e-08
2018-02-13 22:36 | 110471.7 | 300.0028 | 4 | 13 | 4.330369 | 0 | 2.992742 | 5.009e-09 | 12.65147 | 1.8033e-08
2018-02-13 22:38 | 110591.7 | 120.0014 | 5 | 13 | 4.107007 | -2.281915 | 2.992742 | 0.07605387 | 12.65147 | 0.314697
2018-02-13 22:40 | 110711.7 | 240.001 | 5 | 13 | 4.073742 | -2.281865 | 2.992742 | 0.1521197 | 12.65147 | 0.6257843
2018-02-13 22:42 | 110831.7 | 360.0014 | 5 | 13 | 4.043696 | -2.28191 | 2.992742 | 0.2281799 | 12.65147 | 0.934486
2018-02-13 22:44 | 110951.7 | 480.001 | 5 | 13 | 4.013444 | -2.281867 | 2.992742 | 0.3042362 | 12.65147 | 1.240894
2018-02-13 22:46 | 111071.7 | 600.0014 | 5 | 13 | 3.984147 | -2.281842 | 2.992742 | 0.3802973 | 12.65147 | 1.545034
2018-02-13 22:48 | 111191.7 | 720.0002 | 5 | 13 | 3.956133 | -2.281922 | 2.992742 | 0.4563588 | 12.65147 | 1.847004
2018-02-13 22:50 | 111311.7 | 840.0006 | 5 | 13 | 3.929258 | -2.281849 | 2.992742 | 0.5324181 | 12.65147 | 2.146881
2018-02-13 22:52 | 111431.7 | 960.001 | 5 | 13 | 3.902625 | -2.281844 | 2.992742 | 0.6084799 | 12.65147 | 2.444736
2018-02-13 22:54 | 111551.7 | 1080.0014 | 5 | 13 | 3.875469 | -2.282098 | 2.992742 | 0.6845347 | 12.65147 | 2.740513
2018-02-13 22:56 | 111671.7 | 1200.0002 | 5 | 13 | 3.84944 | -2.281864 | 2.992742 | 0.7605906 | 12.65147 | 3.034273
2018-02-13 22:58 | 111791.7 | 1320.0014 | 5 | 13 | 3.824598 | -2.281897 | 2.992742 | 0.8366562 | 12.65147 | 3.326122
2018-02-13 23:00 | 111911.7 | 1440.001 | 5 | 13 | 3.801734 | -2.282109 | 2.992742 | 0.9127146 | 12.65147 | 3.616136
2018-02-13 23:02 | 112031.7 | 1560.0006 | 5 | 13 | 3.779752 | -2.281887 | 2.992742 | 0.9887809 | 12.65147 | 3.904488
2018-02-13 23:04 | 112151.7 | 1680.0002 | 5 | 13 | 3.759154 | -2.281918 | 2.992742 | 1.064836 | 12.65147 | 4.19116
2018-02-13 23:06 | 112271.7 | 1800.0014 | 5 | 13 | 3.739939 | -2.281857 | 2.992742 | 1.140902 | 12.65147 | 4.476367
2018-02-13 23:08 | 112391.7 | 1920.0002 | 5 | 13 | 3.721784 | -2.281933 | 2.992742 | 1.216956 | 12.65147 | 4.760109
2018-02-13 23:10 | 112511.7 | 2040.0023 | 5 | 13 | 3.703703 | -2.281824 | 2.992742 | 1.293027 | 12.65147 | 5.042543
2018-02-13 23:12 | 112631.7 | 2160.001 | 5 | 13 | 3.685383 | -2.281847 | 2.992742 | 1.369088 | 12.65147 | 5.323545
2018-02-13 23:14 | 112751.7 | 2280.0007 | 5 | 13 | 3.66908 | -2.281823 | 2.992742 | 1.44514 | 12.65147 | 5.603199
2018-02-13 23:16 | 112871.7 | 2400.001 | 5 | 13 | 3.654165 | -2.281935 | 2.992742 | 1.521201 | 12.65147 | 5.881695
2018-02-13 23:18 | 112991.7 | 2520.0007 | 5 | 13 | 3.640101 | -2.281898 | 2.992742 | 1.597262 | 12.65147 | 6.159094
2018-02-13 23:20 | 113111.7 | 2640.0002 | 5 | 13 | 3.625875 | -2.281911 | 2.992742 | 1.67333 | 12.65147 | 6.435455
2018-02-13 23:22 | 113231.7 | 2760.0014 | 5 | 13 | 3.612861 | -2.281844 | 2.992742 | 1.749385 | 12.65147 | 6.710708
2018-02-13 23:24 | 113351.7 | 2880.001 | 5 | 13 | 3.60141 | -2.281917 | 2.992742 | 1.82545 | 12.65147 | 6.985077
2018-02-13 23:26 | 113471.7 | 3000.0014 | 5 | 13 | 3.591173 | -2.281898 | 2.992742 | 1.901509 | 12.65147 | 7.258603
2018-02-13 23:28 | 113591.7 | 3120.0002 | 5 | 13 | 3.580814 | -2.281944 | 2.992742 | 1.977573 | 12.65147 | 7.531374
2018-02-13 23:30 | 113711.7 | 3240.0014 | 5 | 13 | 3.569769 | -2.28205 | 2.992742 | 2.053629 | 12.65147 | 7.803293
2018-02-13 23:32 | 113831.7 | 3360.0002 | 5 | 13 | 3.559908 | -2.28218 | 2.992742 | 2.12969 | 12.65147 | 8.074436
2018-02-13 23:34 | 113951.7 | 3480.0014 | 5 | 13 | 3.550359 | -2.281841 | 2.992742 | 2.205752 | 12.65147 | 8.344842
2018-02-13 23:36 | 114071.7 | 3600.001 | 5 | 13 | 3.540171 | -2.281826 | 2.992742 | 2.281816 | 12.65147 | 8.614515
2018-02-13 23:38 | 114191.7 | 3720.0014 | 5 | 13 | 3.528021 | -2.281762 | 2.992742 | 2.357877 | 12.65147 | 8.883344
2018-02-13 23:40 | 114311.7 | 3840.0002 | 5 | 13 | 3.514605 | -2.281851 | 2.992742 | 2.433941 | 12.65147 | 9.151179
2018-02-13 23:42 | 114431.7 | 3960.0014 | 5 | 13 | 3.500559 | -2.281835 | 2.992742 | 2.510002 | 12.65147 | 9.417981
2018-02-13 23:44 | 114551.7 | 4080.0002 | 5 | 13 | 3.484123 | -2.281981 | 2.992742 | 2.586062 | 12.65147 | 9.683628
2018-02-13 23:46 | 114671.7 | 4200.0007 | 5 | 13 | 3.461693 | -2.281869 | 2.992742 | 2.662117 | 12.65147 | 9.947811
2018-02-13 23:48 | 114791.7 | 4320.001 | 5 | 13 | 3.42778 | -2.281876 | 2.992742 | 2.738178 | 12.65147 | 10.2099
2018-02-13 23:50 | 114911.7 | 4440.0014 | 5 | 13 | 3.379481 | -2.281872 | 2.992742 | 2.814243 | 12.65147 | 10.46893
2018-02-13 23:52 | 115031.7 | 4560.001 | 5 | 13 | 3.298243 | -2.281928 | 2.992742 | 2.890304 | 12.65147 | 10.72318
2018-02-13 23:54 | 115151.7 | 4680.0006 | 5 | 13 | 3.124727 | -2.281958 | 2.992742 | 2.966363 | 12.65147 | 10.96845
2018-02-13 23:55 | 115193.7 | 4721.9889 | 5 | 13 | 2.999982 | -2.281831 | 2.992742 | 2.992977 | 12.65147 | 11.0501
2018-02-13 23:57 | 115313.8 | 120.0012 | 6 | 13 | 3.354053 | 0 | 2.992742 | 2.99298 | 12.65147 | 11.05011
2018-02-13 23:59 | 115433.8 | 240.0008 | 6 | 13 | 3.36832 | 0 | 2.992742 | 2.99298 | 12.65147 | 11.05011
2018-02-14 | 115493.8 | 300.0028 | 6 | 13 | 3.371743 | 0 | 2.992742 | 2.99298 | 12.65147 | 11.05011
2018-02-14 | 115493.8 | 0.0024 | 7 | 14 | 3.371815 | 0 | 0 | 0 | 0 | 0
2018-02-14 00:02 | 115613.9 | 120.0015 | 2 | 14 | 4.042422 | 4.889977 | 0.1624077 | 1.827e-09 | 0.6372278 | 6.162e-09
2018-02-14 00:04 | 115733.9 | 240.001 | 2 | 14 | 4.077808 | 4.889977 | 0.3253985 | 1.827e-09 | 1.298905 | 6.162e-09
2018-02-14 00:06 | 115853.9 | 360.0007 | 2 | 14 | 4.115047 | 4.88993 | 0.4883704 | 1.827e-09 | 1.966612 | 6.162e-09
2018-02-14 00:08 | 115973.9 | 480.0002 | 2 | 14 | 4.142523 | 4.889951 | 0.6513692 | 1.827e-09 | 2.639713 | 6.162e-09
2018-02-14 00:10 | 116093.9 | 600.0006 | 2 | 14 | 4.165751 | 4.889913 | 0.8143532 | 1.827e-09 | 3.316786 | 6.162e-09
2018-02-14 00:12 | 116213.9 | 720.001 | 2 | 14 | 4.190134 | 4.889953 | 0.9773549 | 1.827e-09 | 3.997741 | 6.162e-09
2018-02-14 00:14 | 116333.9 | 840.0007 | 2 | 14 | 4.200265 | 4.613044 | 1.137391 | 1.827e-09 | 4.669619 | 6.162e-09
2018-02-14 00:16 | 116453.9 | 960.0003 | 2 | 14 | 4.200262 | 4.229407 | 1.284574 | 1.827e-09 | 5.28783 | 6.162e-09
2018-02-14 00:18 | 116573.9 | 1080.0006 | 2 | 14 | 4.20032 | 3.901761 | 1.419999 | 1.827e-09 | 5.856655 | 6.162e-09
2018-02-14 00:20 | 116693.9 | 1200.0012 | 2 | 14 | 4.200272 | 3.598262 | 1.544922 | 1.827e-09 | 6.381363 | 6.162e-09
2018-02-14 00:22 | 116813.9 | 1320.0014 | 2 | 14 | 4.200242 | 3.29679 | 1.659825 | 1.827e-09 | 6.863991 | 6.162e-09
2018-02-14 00:22 | 116828.7 | 1334.8237 | 2 | 14 | 4.200243 | 3.259992 | 1.673342 | 1.827e-09 | 6.920766 | 6.162e-09
2018-02-14 00:24 | 116948.7 | 120.0006 | 3 | 14 | 4.222515 | 3.259912 | 1.781619 | 1.827e-09 | 7.376636 | 6.162e-09
2018-02-14 00:26 | 117068.7 | 240.0002 | 3 | 14 | 4.248798 | 3.259938 | 1.890281 | 1.827e-09 | 7.836872 | 6.162e-09
2018-02-14 00:28 | 117188.7 | 360.0006 | 3 | 14 | 4.277433 | 3.259892 | 1.998927 | 1.827e-09 | 8.300021 | 6.162e-09
2018-02-14 00:30 | 117308.7 | 480.0002 | 3 | 14 | 4.308766 | 3.259912 | 2.107591 | 1.827e-09 | 8.766495 | 6.162e-09
2018-02-14 00:32 | 117428.7 | 600.0013 | 3 | 14 | 4.343957 | 3.259873 | 2.216259 | 1.827e-09 | 9.236583 | 6.162e-09
2018-02-14 00:34 | 117548.7 | 720.0003 | 3 | 14 | 4.38268 | 3.259879 | 2.324921 | 1.827e-09 | 9.710704 | 6.162e-09
2018-02-14 00:36 | 117668.7 | 840.0013 | 3 | 14 | 4.400294 | 2.956935 | 2.430534 | 1.827e-09 | 10.175 | 6.162e-09
2018-02-14 00:38 | 117788.7 | 960.001 | 3 | 14 | 4.40032 | 2.556819 | 2.522224 | 1.827e-09 | 10.57846 | 6.162e-09
2018-02-14 00:40 | 117908.7 | 1080.0014 | 3 | 14 | 4.400318 | 2.209529 | 2.601516 | 1.827e-09 | 10.92737 | 6.162e-09
2018-02-14 00:42 | 118028.7 | 1200.0002 | 3 | 14 | 4.400237 | 1.901129 | 2.669898 | 1.827e-09 | 11.22827 | 6.162e-09
2018-02-14 00:44 | 118148.7 | 1320.0007 | 3 | 14 | 4.40029 | 1.653227 | 2.729003 | 1.827e-09 | 11.48835 | 6.162e-09
2018-02-14 00:46 | 118268.7 | 1440.001 | 3 | 14 | 4.400254 | 1.444561 | 2.780506 | 1.827e-09 | 11.71498 | 6.162e-09
2018-02-14 00:48 | 118388.7 | 1560.0014 | 3 | 14 | 4.400237 | 1.267131 | 2.825632 | 1.827e-09 | 11.91354 | 6.162e-09
2018-02-14 00:50 | 118508.7 | 1680.0001 | 3 | 14 | 4.400246 | 1.110219 | 2.865223 | 1.827e-09 | 12.08775 | 6.162e-09
2018-02-14 00:52 | 118628.7 | 1800.0006 | 3 | 14 | 4.400205 | 0.9753218 | 2.899899 | 1.827e-09 | 12.24034 | 6.162e-09
2018-02-14 00:54 | 118748.7 | 1920.0019 | 3 | 14 | 4.40021 | 0.8653126 | 2.930532 | 1.827e-09 | 12.37513 | 6.162e-09
2018-02-14 00:56 | 118868.7 | 2040.0014 | 3 | 14 | 4.400208 | 0.7715988 | 2.957781 | 1.827e-09 | 12.49503 | 6.162e-09
2018-02-14 00:58 | 118988.7 | 2160.0001 | 3 | 14 | 4.400171 | 0.6891499 | 2.982114 | 1.827e-09 | 12.6021 | 6.162e-09
2018-02-14 00:59 | 119046.1 | 2217.3949 | 3 | 14 | 4.400187 | 0.6519995 | 2.99281 | 1.827e-09 | 12.64917 | 6.162e-09
2018-02-14 01:01 | 119166.1 | 120.0012 | 4 | 14 | 4.337562 | 0 | 2.99281 | 1.827e-09 | 12.64917 | 6.162e-09
2018-02-14 01:03 | 119286.1 | 240.0009 | 4 | 14 | 4.331894 | 0 | 2.99281 | 1.827e-09 | 12.64917 | 6.162e-09
2018-02-14 01:04 | 119346.1 | 300.002 | 4 | 14 | 4.330216 | 0 | 2.99281 | 1.827e-09 | 12.64917 | 6.162e-09
2018-02-14 01:06 | 119466.2 | 120.0006 | 5 | 14 | 4.107278 | -2.281919 | 2.99281 | 0.07605732 | 12.64917 | 0.3147258
2018-02-14 01:08 | 119586.2 | 240.0002 | 5 | 14 | 4.072936 | -2.281928 | 2.99281 | 0.152109 | 12.64917 | 0.6257536
2018-02-14 01:10 | 119706.2 | 360.0006 | 5 | 14 | 4.041453 | -2.282182 | 2.99281 | 0.2281713 | 12.64917 | 0.9343309
2018-02-14 01:12 | 119826.2 | 480.001 | 5 | 14 | 4.012295 | -2.281898 | 2.99281 | 0.3042364 | 12.64917 | 1.240629
2018-02-14 01:14 | 119946.2 | 600.0014 | 5 | 14 | 3.98421 | -2.281913 | 2.99281 | 0.3802982 | 12.64917 | 1.544735
2018-02-14 01:16 | 120066.2 | 720.001 | 5 | 14 | 3.956115 | -2.281872 | 2.99281 | 0.4563488 | 12.64917 | 1.846668
2018-02-14 01:18 | 120186.2 | 840.0006 | 5 | 14 | 3.927393 | -2.281885 | 2.99281 | 0.5324112 | 12.64917 | 2.146487
2018-02-14 01:20 | 120306.2 | 960.0002 | 5 | 14 | 3.90063 | -2.281903 | 2.99281 | 0.6084777 | 12.64917 | 2.4442
2018-02-14 01:22 | 120426.2 | 1080.0014 | 5 | 14 | 3.87499 | -2.28189 | 2.99281 | 0.68454 | 12.64917 | 2.739913
2018-02-14 01:24 | 120546.2 | 1200.001 | 5 | 14 | 3.849498 | -2.281869 | 2.99281 | 0.7605953 | 12.64917 | 3.033664
2018-02-14 01:26 | 120666.2 | 1320.0006 | 5 | 14 | 3.823791 | -2.281906 | 2.99281 | 0.8366586 | 12.64917 | 3.325491
2018-02-14 01:28 | 120786.2 | 1440.001 | 5 | 14 | 3.79966 | -2.281878 | 2.99281 | 0.912721 | 12.64917 | 3.615395
2018-02-14 01:30 | 120906.2 | 1560.0014 | 5 | 14 | 3.778676 | -2.281901 | 2.99281 | 0.9887818 | 12.64917 | 3.90359
2018-02-14 01:32 | 121026.2 | 1680.001 | 5 | 14 | 3.759212 | -2.281894 | 2.99281 | 1.064838 | 12.64917 | 4.190232
2018-02-14 01:34 | 121146.2 | 1800.0014 | 5 | 14 | 3.739962 | -2.28189 | 2.99281 | 1.140895 | 12.64917 | 4.475416
2018-02-14 01:36 | 121266.2 | 1920.001 | 5 | 14 | 3.720239 | -2.281887 | 2.99281 | 1.216962 | 12.64917 | 4.759152
2018-02-14 01:38 | 121386.2 | 2040.0006 | 5 | 14 | 3.701991 | -2.281915 | 2.99281 | 1.293022 | 12.64917 | 5.041409
2018-02-14 01:40 | 121506.2 | 2160.0002 | 5 | 14 | 3.685132 | -2.281837 | 2.99281 | 1.369079 | 12.64917 | 5.322324
2018-02-14 01:42 | 121626.2 | 2280.0006 | 5 | 14 | 3.669386 | -2.281956 | 2.99281 | 1.445138 | 12.64917 | 5.60201
2018-02-14 01:44 | 121746.2 | 2400.0002 | 5 | 14 | 3.653795 | -2.281959 | 2.99281 | 1.521201 | 12.64917 | 5.880521
2018-02-14 01:46 | 121866.2 | 2520.0006 | 5 | 14 | 3.638454 | -2.28194 | 2.99281 | 1.597263 | 12.64917 | 6.157843
2018-02-14 01:48 | 121986.2 | 2640.001 | 5 | 14 | 3.625109 | -2.281898 | 2.99281 | 1.673323 | 12.64917 | 6.434065
2018-02-14 01:50 | 122106.2 | 2760.0014 | 5 | 14 | 3.613171 | -2.281883 | 2.99281 | 1.749386 | 12.64917 | 6.709338
2018-02-14 01:52 | 122226.2 | 2880.001 | 5 | 14 | 3.601729 | -2.281883 | 2.99281 | 1.82545 | 12.64917 | 6.98373
2018-02-14 01:54 | 122346.2 | 3000.0014 | 5 | 14 | 3.589893 | -2.282106 | 2.99281 | 1.901506 | 12.64917 | 7.257217
2018-02-14 01:56 | 122466.2 | 3120.0002 | 5 | 14 | 3.579314 | -2.28183 | 2.99281 | 1.977568 | 12.64917 | 7.52986
2018-02-14 01:58 | 122586.2 | 3240.0006 | 5 | 14 | 3.569616 | -2.281862 | 2.99281 | 2.053626 | 12.64917 | 7.801722
2018-02-14 02:00 | 122706.2 | 3360.0003 | 5 | 14 | 3.560335 | -2.281929 | 2.99281 | 2.129682 | 12.64917 | 8.072868
2018-02-14 02:02 | 122826.2 | 3480.0014 | 5 | 14 | 3.549946 | -2.281894 | 2.99281 | 2.205748 | 12.64917 | 8.343306
2018-02-14 02:04 | 122946.2 | 3600.001 | 5 | 14 | 3.53812 | -2.281897 | 2.99281 | 2.281806 | 12.64917 | 8.612852
2018-02-14 02:06 | 123066.2 | 3720.0006 | 5 | 14 | 3.526896 | -2.281841 | 2.99281 | 2.357865 | 12.64917 | 8.881531
2018-02-14 02:08 | 123186.2 | 3840.0002 | 5 | 14 | 3.515076 | -2.28191 | 2.99281 | 2.433929 | 12.64917 | 9.149356
2018-02-14 02:10 | 123306.2 | 3960.0006 | 5 | 14 | 3.500864 | -2.281911 | 2.99281 | 2.509985 | 12.64917 | 9.416175
2018-02-14 02:12 | 123426.2 | 4080.001 | 5 | 14 | 3.48177 | -2.281824 | 2.99281 | 2.586052 | 12.64917 | 9.681787
2018-02-14 02:14 | 123546.2 | 4200.0014 | 5 | 14 | 3.458623 | -2.281865 | 2.99281 | 2.662109 | 12.64917 | 9.945749
2018-02-14 02:16 | 123666.2 | 4320.0003 | 5 | 14 | 3.427469 | -2.281847 | 2.99281 | 2.738168 | 12.64917 | 10.2077
2018-02-14 02:18 | 123786.2 | 4440.0006 | 5 | 14 | 3.380051 | -2.281836 | 2.99281 | 2.814228 | 12.64917 | 10.46674
2018-02-14 02:20 | 123906.2 | 4560.001 | 5 | 14 | 3.296196 | -2.282065 | 2.99281 | 2.890294 | 12.64917 | 10.721
2018-02-14 02:22 | 124026.2 | 4680.0014 | 5 | 14 | 3.115934 | -2.281856 | 2.99281 | 2.966356 | 12.64917 | 10.96586
2018-02-14 02:23 | 124065 | 4718.8368 | 5 | 14 | 2.999994 | -2.281894 | 2.99281 | 2.990968 | 12.64917 | 11.04124
2018-02-14 02:25 | 124185.1 | 120.0013 | 6 | 14 | 3.357085 | 0 | 2.99281 | 2.990973 | 12.64917 | 11.04125
2018-02-14 02:27 | 124305.1 | 240.0009 | 6 | 14 | 3.371514 | 0 | 2.99281 | 2.990973 | 12.64917 | 11.04125
2018-02-14 02:28 | 124365.1 | 300.003 | 6 | 14 | 3.374955 | 0 | 2.99281 | 2.990973 | 12.64917 | 11.04125
2018-02-14 02:28 | 124365.1 | 0.0024 | 7 | 15 | 3.374928 | 0 | 0 | 0 | 0 | 0
2018-02-14 02:30 | 124485.2 | 120.0015 | 2 | 15 | 4.043379 | 4.889934 | 0.1624012 | 3.017e-09 | 0.637311 | 1.0183e-08
2018-02-14 02:32 | 124605.2 | 240.0002 | 2 | 15 | 4.07961 | 4.89001 | 0.3254033 | 3.017e-09 | 1.299318 | 1.0183e-08
2018-02-14 02:34 | 124725.2 | 360.0015 | 2 | 15 | 4.11426 | 4.889962 | 0.4883842 | 3.017e-09 | 1.967168 | 1.0183e-08
2018-02-14 02:36 | 124845.2 | 480.0002 | 2 | 15 | 4.140641 | 4.889966 | 0.6513897 | 3.017e-09 | 2.640044 | 1.0183e-08
2018-02-14 02:38 | 124965.2 | 600.0015 | 2 | 15 | 4.164655 | 4.88992 | 0.8143658 | 3.017e-09 | 3.316821 | 1.0183e-08
2018-02-14 02:40 | 125085.2 | 720.0003 | 2 | 15 | 4.19147 | 4.889932 | 0.977361 | 3.017e-09 | 3.997816 | 1.0183e-08
2018-02-14 02:42 | 125205.2 | 840.0006 | 2 | 15 | 4.200277 | 4.61045 | 1.13707 | 3.017e-09 | 4.668399 | 1.0183e-08
2018-02-14 02:44 | 125325.2 | 960.0003 | 2 | 15 | 4.200321 | 4.256143 | 1.284731 | 3.017e-09 | 5.288617 | 1.0183e-08
2018-02-14 02:46 | 125445.2 | 1080.0007 | 2 | 15 | 4.200269 | 3.92093 | 1.420993 | 3.017e-09 | 5.860956 | 1.0183e-08
2018-02-14 02:48 | 125565.2 | 1200.0012 | 2 | 15 | 4.200256 | 3.592559 | 1.546288 | 3.017e-09 | 6.387231 | 1.0183e-08
2018-02-14 02:50 | 125685.2 | 1320.0015 | 2 | 15 | 4.200325 | 3.28268 | 1.660741 | 3.017e-09 | 6.867966 | 1.0183e-08
2018-02-14 02:50 | 125694 | 1328.8361 | 2 | 15 | 4.200288 | 3.259999 | 1.668773 | 3.017e-09 | 6.9017 | 1.0183e-08
2018-02-14 02:52 | 125814 | 120.0015 | 3 | 15 | 4.221107 | 3.25991 | 1.77705 | 3.017e-09 | 7.357512 | 1.0183e-08
2018-02-14 02:54 | 125934 | 240.0019 | 3 | 15 | 4.246337 | 3.259933 | 1.88572 | 3.017e-09 | 7.817561 | 1.0183e-08
2018-02-14 02:56 | 126054 | 360.0007 | 3 | 15 | 4.275462 | 3.2599 | 1.994367 | 3.017e-09 | 8.280458 | 1.0183e-08
2018-02-14 02:58 | 126174 | 480.0011 | 3 | 15 | 4.308517 | 3.259917 | 2.103029 | 3.017e-09 | 8.746816 | 1.0183e-08
2018-02-14 03:00 | 126294 | 600.0015 | 3 | 15 | 4.343011 | 3.259969 | 2.21169 | 3.017e-09 | 9.216836 | 1.0183e-08
2018-02-14 03:02 | 126414 | 720.0011 | 3 | 15 | 4.379873 | 3.259881 | 2.320348 | 3.017e-09 | 9.690725 | 1.0183e-08
2018-02-14 03:04 | 126534 | 840.0007 | 3 | 15 | 4.400292 | 2.992108 | 2.426734 | 3.017e-09 | 10.15826 | 1.0183e-08
2018-02-14 03:06 | 126654 | 960.0011 | 3 | 15 | 4.400315 | 2.56578 | 2.51915 | 3.017e-09 | 10.56492 | 1.0183e-08
2018-02-14 03:08 | 126774 | 1080.0007 | 3 | 15 | 4.400278 | 2.210662 | 2.598537 | 3.017e-09 | 10.91425 | 1.0183e-08
2018-02-14 03:10 | 126894 | 1200.0002 | 3 | 15 | 4.400264 | 1.916669 | 2.667185 | 3.017e-09 | 11.21632 | 1.0183e-08
2018-02-14 03:12 | 127014 | 1320.0007 | 3 | 15 | 4.400271 | 1.670024 | 2.726859 | 3.017e-09 | 11.4789 | 1.0183e-08
2018-02-14 03:14 | 127134 | 1440.0003 | 3 | 15 | 4.400242 | 1.454288 | 2.778849 | 3.017e-09 | 11.70767 | 1.0183e-08
2018-02-14 03:16 | 127254 | 1560.0015 | 3 | 15 | 4.400233 | 1.265289 | 2.824089 | 3.017e-09 | 11.90674 | 1.0183e-08
2018-02-14 03:18 | 127374 | 1680.0003 | 3 | 15 | 4.400243 | 1.112421 | 2.863644 | 3.017e-09 | 12.08079 | 1.0183e-08
2018-02-14 03:20 | 127494 | 1800.0015 | 3 | 15 | 4.400205 | 0.9824829 | 2.898494 | 3.017e-09 | 12.23414 | 1.0183e-08
2018-02-14 03:22 | 127614 | 1920.001 | 3 | 15 | 4.400284 | 0.8732433 | 2.92939 | 3.017e-09 | 12.37008 | 1.0183e-08
2018-02-14 03:24 | 127734 | 2040.0015 | 3 | 15 | 4.400201 | 0.7722044 | 2.956781 | 3.017e-09 | 12.49061 | 1.0183e-08
2018-02-14 03:26 | 127854 | 2160.001 | 3 | 15 | 4.400231 | 0.6875343 | 2.981056 | 3.017e-09 | 12.59743 | 1.0183e-08
2018-02-14 03:27 | 127911 | 2216.934 | 3 | 15 | 4.400192 | 0.6519814 | 2.991644 | 3.017e-09 | 12.64402 | 1.0183e-08
2018-02-14 03:29 | 128031 | 120.0012 | 4 | 15 | 4.337575 | 0 | 2.991645 | 3.017e-09 | 12.64402 | 1.0183e-08
2018-02-14 03:31 | 128151 | 240.0007 | 4 | 15 | 4.331867 | 0 | 2.991645 | 3.017e-09 | 12.64402 | 1.0183e-08
2018-02-14 03:32 | 128211 | 300.002 | 4 | 15 | 4.330229 | 0 | 2.991645 | 3.017e-09 | 12.64402 | 1.0183e-08
2018-02-14 03:34 | 128331.1 | 120.0014 | 5 | 15 | 4.106645 | -2.281885 | 2.991645 | 0.07605806 | 12.64402 | 0.3147332
2018-02-14 03:36 | 128451.1 | 240.001 | 5 | 15 | 4.072741 | -2.281882 | 2.991645 | 0.1521146 | 12.64402 | 0.6257324
2018-02-14 03:38 | 128571.1 | 360.0002 | 5 | 15 | 4.042691 | -2.281905 | 2.991645 | 0.2281716 | 12.64402 | 0.9343361
2018-02-14 03:40 | 128691.1 | 480.0002 | 5 | 15 | 4.013713 | -2.281794 | 2.991645 | 0.3042325 | 12.64402 | 1.240727
2018-02-14 03:42 | 128811.1 | 600.0006 | 5 | 15 | 3.984345 | -2.281815 | 2.991645 | 0.3803006 | 12.64402 | 1.544932
2018-02-14 03:44 | 128931.1 | 720.001 | 5 | 15 | 3.955163 | -2.281857 | 2.991645 | 0.456361 | 12.64402 | 1.846856
2018-02-14 03:46 | 129051.1 | 840.0006 | 5 | 15 | 3.927727 | -2.281874 | 2.991645 | 0.5324195 | 12.64402 | 2.146627
2018-02-14 03:48 | 129171.1 | 960.001 | 5 | 15 | 3.901738 | -2.281835 | 2.991645 | 0.6084774 | 12.64402 | 2.444365
2018-02-14 03:50 | 129291.1 | 1080.0014 | 5 | 15 | 3.875769 | -2.281835 | 2.991645 | 0.6845419 | 12.64402 | 2.740164
2018-02-14 03:52 | 129411.1 | 1200.0002 | 5 | 15 | 3.848473 | -2.281858 | 2.991645 | 0.7605964 | 12.64402 | 3.033901
2018-02-14 03:54 | 129531.1 | 1320.0006 | 5 | 15 | 3.822954 | -2.281986 | 2.991645 | 0.8366616 | 12.64402 | 3.32565
2018-02-14 03:56 | 129651.1 | 1440.0002 | 5 | 15 | 3.800146 | -2.281847 | 2.991645 | 0.9127174 | 12.64402 | 3.615521
2018-02-14 03:58 | 129771.1 | 1560.0014 | 5 | 15 | 3.779355 | -2.281851 | 2.991645 | 0.9887801 | 12.64402 | 3.903777
2018-02-14 04:00 | 129891.1 | 1680.001 | 5 | 15 | 3.758747 | -2.28186 | 2.991645 | 1.064837 | 12.64402 | 4.190446
2018-02-14 04:02 | 130011.1 | 1800.0006 | 5 | 15 | 3.738454 | -2.281819 | 2.991645 | 1.140899 | 12.64402 | 4.475557
2018-02-14 04:04 | 130131.1 | 1920.001 | 5 | 15 | 3.719774 | -2.281801 | 2.991645 | 1.216963 | 12.64402 | 4.759202
2018-02-14 04:06 | 130251.1 | 2040.0014 | 5 | 15 | 3.702328 | -2.281874 | 2.991645 | 1.293023 | 12.64402 | 5.041453
2018-02-14 04:08 | 130371.1 | 2160.0002 | 5 | 15 | 3.685167 | -2.281883 | 2.991645 | 1.369079 | 12.64402 | 5.322385
2018-02-14 04:10 | 130491.1 | 2280.0006 | 5 | 15 | 3.667764 | -2.281808 | 2.991645 | 1.445142 | 12.64402 | 5.602025
2018-02-14 04:12 | 130611.1 | 2400.0002 | 5 | 15 | 3.652239 | -2.28186 | 2.991645 | 1.521203 | 12.64402 | 5.880395
2018-02-14 04:14 | 130731.1 | 2520.0014 | 5 | 15 | 3.638144 | -2.281911 | 2.991645 | 1.597265 | 12.64402 | 6.157645
2018-02-14 04:16 | 130851.1 | 2640.0002 | 5 | 15 | 3.625167 | -2.28188 | 2.991645 | 1.673325 | 12.64402 | 6.43387
2018-02-14 04:18 | 130971.1 | 2760.0014 | 5 | 15 | 3.612149 | -2.281924 | 2.991645 | 1.749386 | 12.64402 | 6.709113
2018-02-14 04:20 | 131091.1 | 2880.0002 | 5 | 15 | 3.599833 | -2.281885 | 2.991645 | 1.825444 | 12.64402 | 6.983363
2018-02-14 04:22 | 131211.1 | 3000.0014 | 5 | 15 | 3.589107 | -2.281885 | 2.991645 | 1.901511 | 12.64402 | 7.256777
2018-02-14 04:24 | 131331.1 | 3120.001 | 5 | 15 | 3.579322 | -2.282155 | 2.991645 | 1.977564 | 12.64402 | 7.529365
2018-02-14 04:26 | 131451.1 | 3240.0014 | 5 | 15 | 3.569495 | -2.281876 | 2.991645 | 2.053627 | 12.64402 | 7.801248
2018-02-14 04:28 | 131571.1 | 3360.0002 | 5 | 15 | 3.558278 | -2.281935 | 2.991645 | 2.129689 | 12.64402 | 8.072328
2018-02-14 04:30 | 131691.1 | 3480.0006 | 5 | 15 | 3.547934 | -2.281858 | 2.991645 | 2.205749 | 12.64402 | 8.342575
2018-02-14 04:32 | 131811.1 | 3600.001 | 5 | 15 | 3.537592 | -2.281882 | 2.991645 | 2.281816 | 12.64402 | 8.612062
2018-02-14 04:34 | 131931.1 | 3720.0014 | 5 | 15 | 3.526786 | -2.281897 | 2.991645 | 2.357875 | 12.64402 | 8.88073
2018-02-14 04:36 | 132051.1 | 3840.0002 | 5 | 15 | 3.513466 | -2.281835 | 2.991645 | 2.433928 | 12.64402 | 9.148469
2018-02-14 04:38 | 132171.1 | 3960.0006 | 5 | 15 | 3.497594 | -2.281894 | 2.991645 | 2.509992 | 12.64402 | 9.415114
2018-02-14 04:40 | 132291.1 | 4080.001 | 5 | 15 | 3.480191 | -2.281871 | 2.991645 | 2.586053 | 12.64402 | 9.680502
2018-02-14 04:42 | 132411.1 | 4200.0006 | 5 | 15 | 3.458471 | -2.281897 | 2.991645 | 2.662117 | 12.64402 | 9.944425
2018-02-14 04:44 | 132531.1 | 4320.0002 | 5 | 15 | 3.426605 | -2.281963 | 2.991645 | 2.738173 | 12.64402 | 10.20634
2018-02-14 04:46 | 132651.1 | 4440.0006 | 5 | 15 | 3.374966 | -2.28191 | 2.991645 | 2.814236 | 12.64402 | 10.46517
2018-02-14 04:48 | 132771.1 | 4560.0002 | 5 | 15 | 3.290837 | -2.282175 | 2.991645 | 2.890299 | 12.64402 | 10.71899
2018-02-14 04:50 | 132891.1 | 4680.0006 | 5 | 15 | 3.113136 | -2.282162 | 2.991645 | 2.966359 | 12.64402 | 10.96354
2018-02-14 04:51 | 132929.2 | 4718.1128 | 5 | 15 | 2.999992 | -2.281911 | 2.991645 | 2.990513 | 12.64402 | 11.03748
2018-02-14 04:53 | 133049.2 | 120.0005 | 6 | 15 | 3.357445 | 0 | 2.991645 | 2.990513 | 12.64402 | 11.03748
2018-02-14 04:55 | 133169.2 | 240.0001 | 6 | 15 | 3.372142 | 0 | 2.991645 | 2.990513 | 12.64402 | 11.03748
2018-02-14 04:56 | 133229.2 | 300.003 | 6 | 15 | 3.375622 | 0 | 2.991645 | 2.990513 | 12.64402 | 11.03748
2018-02-14 04:56 | 133229.3 | 0.0024 | 7 | 16 | 3.375678 | 0 | 0 | 0 | 0 | 0
2018-02-14 04:58 | 133349.3 | 120.0007 | 2 | 16 | 4.045393 | 4.889899 | 0.1623857 | 2.094e-09 | 0.6377394 | 7.069e-09
2018-02-14 05:00 | 133469.3 | 240.001 | 2 | 16 | 4.079741 | 4.889987 | 0.3253809 | 2.094e-09 | 1.299854 | 7.069e-09
2018-02-14 05:02 | 133589.3 | 360.0007 | 2 | 16 | 4.114623 | 4.889937 | 0.4883676 | 2.094e-09 | 1.967753 | 7.069e-09
2018-02-14 05:04 | 133709.3 | 480.001 | 2 | 16 | 4.143645 | 4.889915 | 0.6513754 | 2.094e-09 | 2.640885 | 7.069e-09
2018-02-14 05:06 | 133829.3 | 600.0006 | 2 | 16 | 4.167948 | 4.889966 | 0.8143517 | 2.094e-09 | 3.318218 | 7.069e-09
2018-02-14 05:08 | 133949.3 | 720.0003 | 2 | 16 | 4.192307 | 4.890004 | 0.9773521 | 2.094e-09 | 3.999553 | 7.069e-09
2018-02-14 05:10 | 134069.3 | 840.0015 | 2 | 16 | 4.2003 | 4.610091 | 1.137035 | 2.094e-09 | 4.670061 | 7.069e-09
2018-02-14 05:12 | 134189.3 | 960.0011 | 2 | 16 | 4.200273 | 4.238475 | 1.284498 | 2.094e-09 | 5.289449 | 7.069e-09
2018-02-14 05:14 | 134309.3 | 1080.0007 | 2 | 16 | 4.200283 | 3.880673 | 1.419642 | 2.094e-09 | 5.857094 | 7.069e-09
2018-02-14 05:16 | 134429.3 | 1200.0002 | 2 | 16 | 4.200244 | 3.573197 | 1.543829 | 2.094e-09 | 6.378713 | 7.069e-09
2018-02-14 05:18 | 134549.3 | 1320.0015 | 2 | 16 | 4.200284 | 3.286389 | 1.658097 | 2.094e-09 | 6.858669 | 7.069e-09
2018-02-14 05:18 | 134560.9 | 1331.565 | 2 | 16 | 4.200279 | 3.259999 | 1.668605 | 2.094e-09 | 6.902805 | 7.069e-09
2018-02-14 05:20 | 134680.9 | 120.0013 | 3 | 16 | 4.221177 | 3.259904 | 1.776884 | 2.094e-09 | 7.35862 | 7.069e-09
2018-02-14 05:22 | 134800.9 | 240.0002 | 3 | 16 | 4.248326 | 3.259915 | 1.885551 | 2.094e-09 | 7.818749 | 7.069e-09
2018-02-14 05:24 | 134920.9 | 360.0006 | 3 | 16 | 4.277881 | 3.259883 | 1.994202 | 2.094e-09 | 8.281931 | 7.069e-09
2018-02-14 05:26 | 135040.9 | 480.0002 | 3 | 16 | 4.309293 | 3.259862 | 2.102866 | 2.094e-09 | 8.748469 | 7.069e-09
2018-02-14 05:28 | 135160.9 | 600.0013 | 3 | 16 | 4.342963 | 3.25991 | 2.211534 | 2.094e-09 | 9.218548 | 7.069e-09
2018-02-14 05:30 | 135280.9 | 720.0002 | 3 | 16 | 4.380465 | 3.259944 | 2.320188 | 2.094e-09 | 9.692426 | 7.069e-09
2018-02-14 05:32 | 135400.9 | 840.0005 | 3 | 16 | 4.40027 | 2.963174 | 2.426069 | 2.094e-09 | 10.15781 | 7.069e-09
2018-02-14 05:34 | 135520.9 | 960.001 | 3 | 16 | 4.400277 | 2.556123 | 2.517819 | 2.094e-09 | 10.56153 | 7.069e-09
2018-02-14 05:36 | 135640.9 | 1080.0013 | 3 | 16 | 4.40029 | 2.2163 | 2.597176 | 2.094e-09 | 10.91073 | 7.069e-09
2018-02-14 05:38 | 135760.9 | 1200.0019 | 3 | 16 | 4.400267 | 1.921453 | 2.666011 | 2.094e-09 | 11.21362 | 7.069e-09
2018-02-14 05:40 | 135880.9 | 1320.0013 | 3 | 16 | 4.400245 | 1.659904 | 2.725613 | 2.094e-09 | 11.47589 | 7.069e-09
2018-02-14 05:42 | 136000.9 | 1440.0001 | 3 | 16 | 4.400233 | 1.444967 | 2.777239 | 2.094e-09 | 11.70306 | 7.069e-09
2018-02-14 05:44 | 136120.9 | 1560.0007 | 3 | 16 | 4.400228 | 1.266544 | 2.822353 | 2.094e-09 | 11.90157 | 7.069e-09
2018-02-14 05:46 | 136240.9 | 1680.0001 | 3 | 16 | 4.400274 | 1.11706 | 2.862018 | 2.094e-09 | 12.0761 | 7.069e-09
2018-02-14 05:48 | 136360.9 | 1800.0006 | 3 | 16 | 4.400265 | 0.9847345 | 2.896997 | 2.094e-09 | 12.23002 | 7.069e-09
2018-02-14 05:50 | 136480.9 | 1920.0018 | 3 | 16 | 4.400267 | 0.8670607 | 2.927784 | 2.094e-09 | 12.36549 | 7.069e-09
2018-02-14 05:52 | 136600.9 | 2040.0018 | 3 | 16 | 4.400192 | 0.7707157 | 2.955041 | 2.094e-09 | 12.48543 | 7.069e-09
2018-02-14 05:54 | 136720.9 | 2160.0026 | 3 | 16 | 4.400188 | 0.6908855 | 2.979365 | 2.094e-09 | 12.59245 | 7.069e-09
2018-02-14 05:55 | 136785.4 | 2224.5297 | 3 | 16 | 4.400222 | 0.6519985 | 2.991394 | 2.094e-09 | 12.64539 | 7.069e-09
2018-02-14 05:57 | 136905.5 | 120.0003 | 4 | 16 | 4.337704 | 0 | 2.991394 | 2.094e-09 | 12.64539 | 7.069e-09
2018-02-14 05:59 | 137025.5 | 240.0008 | 4 | 16 | 4.33206 | 0 | 2.991394 | 2.094e-09 | 12.64539 | 7.069e-09
2018-02-14 06:00 | 137085.5 | 300.002 | 4 | 16 | 4.330439 | 0 | 2.991394 | 2.094e-09 | 12.64539 | 7.069e-09
2018-02-14 06:02 | 137205.6 | 120.0005 | 5 | 16 | 4.106847 | -2.281858 | 2.991394 | 0.0760577 | 12.64539 | 0.3147009
2018-02-14 06:04 | 137325.6 | 240.0001 | 5 | 16 | 4.073578 | -2.281926 | 2.991394 | 0.1521161 | 12.64539 | 0.6257554
2018-02-14 06:06 | 137445.6 | 360.0005 | 5 | 16 | 4.042999 | -2.281898 | 2.991394 | 0.2281729 | 12.64539 | 0.934413
2018-02-14 06:08 | 137565.6 | 480.0001 | 5 | 16 | 4.012341 | -2.281807 | 2.991394 | 0.3042358 | 12.64539 | 1.240756
2018-02-14 06:10 | 137685.6 | 600.0005 | 5 | 16 | 3.983614 | -2.281951 | 2.991394 | 0.3802988 | 12.64539 | 1.544848
2018-02-14 06:12 | 137805.6 | 720.0009 | 5 | 16 | 3.955951 | -2.281839 | 2.991394 | 0.4563581 | 12.64539 | 1.846778
2018-02-14 06:14 | 137925.6 | 840.0013 | 5 | 16 | 3.928685 | -2.281926 | 2.991394 | 0.5324193 | 12.64539 | 2.146633
2018-02-14 06:16 | 138045.6 | 960.0009 | 5 | 16 | 3.90133 | -2.281844 | 2.991394 | 0.6084784 | 12.64539 | 2.44441
2018-02-14 06:18 | 138165.6 | 1080.0005 | 5 | 16 | 3.87483 | -2.282155 | 2.991394 | 0.6845331 | 12.64539 | 2.740105
2018-02-14 06:20 | 138285.6 | 1200.0009 | 5 | 16 | 3.848957 | -2.28179 | 2.991394 | 0.7606031 | 12.64539 | 3.03388
2018-02-14 06:22 | 138405.6 | 1320.0013 | 5 | 16 | 3.824154 | -2.281858 | 2.991394 | 0.836663 | 12.64539 | 3.325679
2018-02-14 06:24 | 138525.6 | 1440.0017 | 5 | 16 | 3.80093 | -2.281833 | 2.991394 | 0.9127223 | 12.64539 | 3.615651
2018-02-14 06:26 | 138645.6 | 1560.0013 | 5 | 16 | 3.778651 | -2.281903 | 2.991394 | 0.988781 | 12.64539 | 3.903885
2018-02-14 06:28 | 138765.6 | 1680.0001 | 5 | 16 | 3.758585 | -2.281942 | 2.991394 | 1.064845 | 12.64539 | 4.190534
2018-02-14 06:30 | 138885.6 | 1800.0005 | 5 | 16 | 3.739576 | -2.282226 | 2.991394 | 1.140905 | 12.64539 | 4.475681
2018-02-14 06:32 | 139005.6 | 1920.0009 | 5 | 16 | 3.721067 | -2.281874 | 2.991394 | 1.216967 | 12.64539 | 4.759416
2018-02-14 06:34 | 139125.6 | 2040.0013 | 5 | 16 | 3.702166 | -2.281871 | 2.991394 | 1.293019 | 12.64539 | 5.041699
2018-02-14 06:36 | 139245.6 | 2160.0001 | 5 | 16 | 3.684368 | -2.281842 | 2.991394 | 1.369086 | 12.64539 | 5.322618
2018-02-14 06:38 | 139365.6 | 2280.0005 | 5 | 16 | 3.66819 | -2.281857 | 2.991394 | 1.445144 | 12.64539 | 5.602224
2018-02-14 06:40 | 139485.6 | 2400.0009 | 5 | 16 | 3.65336 | -2.282164 | 2.991394 | 1.52121 | 12.64539 | 5.880682
2018-02-14 06:42 | 139605.6 | 2520.0005 | 5 | 16 | 3.638866 | -2.281887 | 2.991394 | 1.597267 | 12.64539 | 6.157998
2018-02-14 06:44 | 139725.6 | 2640.0009 | 5 | 16 | 3.62448 | -2.281842 | 2.991394 | 1.673328 | 12.64539 | 6.434215
2018-02-14 06:46 | 139845.6 | 2760.0013 | 5 | 16 | 3.611993 | -2.281897 | 2.991394 | 1.74939 | 12.64539 | 6.709415
2018-02-14 06:48 | 139965.6 | 2880.0009 | 5 | 16 | 3.600777 | -2.281869 | 2.991394 | 1.825445 | 12.64539 | 6.98369
2018-02-14 06:50 | 140085.6 | 3000.0005 | 5 | 16 | 3.590186 | -2.281851 | 2.991394 | 1.901508 | 12.64539 | 7.257174
2018-02-14 06:52 | 140205.6 | 3120.0001 | 5 | 16 | 3.579188 | -2.282045 | 2.991394 | 1.977571 | 12.64539 | 7.529844
2018-02-14 06:54 | 140325.6 | 3240.0006 | 5 | 16 | 3.568646 | -2.281807 | 2.991394 | 2.053627 | 12.64539 | 7.801651
2018-02-14 06:56 | 140445.6 | 3360.0001 | 5 | 16 | 3.558971 | -2.28191 | 2.991394 | 2.129687 | 12.64539 | 8.072712
2018-02-14 06:58 | 140565.6 | 3480.0013 | 5 | 16 | 3.549458 | -2.282149 | 2.991394 | 2.205753 | 12.64539 | 8.343072
2018-02-14 07:00 | 140685.6 | 3600.0009 | 5 | 16 | 3.538781 | -2.281865 | 2.991394 | 2.281806 | 12.64539 | 8.612621
2018-02-14 07:02 | 140805.6 | 3720.0005 | 5 | 16 | 3.525972 | -2.281894 | 2.991394 | 2.357868 | 12.64539 | 8.881305
2018-02-14 07:04 | 140925.6 | 3840.0001 | 5 | 16 | 3.513274 | -2.281872 | 2.991394 | 2.433935 | 12.64539 | 9.149035
2018-02-14 07:06 | 141045.6 | 3960.0005 | 5 | 16 | 3.499198 | -2.281906 | 2.991394 | 2.509994 | 12.64539 | 9.415719
2018-02-14 07:08 | 141165.6 | 4080.0001 | 5 | 16 | 3.482063 | -2.281947 | 2.991394 | 2.586051 | 12.64539 | 9.681237
2018-02-14 07:10 | 141285.6 | 4200.0005 | 5 | 16 | 3.458135 | -2.281851 | 2.991394 | 2.662112 | 12.64539 | 9.945249
2018-02-14 07:12 | 141405.6 | 4320.0001 | 5 | 16 | 3.425015 | -2.281917 | 2.991394 | 2.73817 | 12.64539 | 10.20706
2018-02-14 07:14 | 141525.6 | 4440.0013 | 5 | 16 | 3.376251 | -2.281915 | 2.991394 | 2.814235 | 12.64539 | 10.46587
2018-02-14 07:16 | 141645.6 | 4560.0009 | 5 | 16 | 3.294221 | -2.281871 | 2.991394 | 2.890293 | 12.64539 | 10.71986
2018-02-14 07:18 | 141765.6 | 4680.0006 | 5 | 16 | 3.115813 | -2.281944 | 2.991394 | 2.966356 | 12.64539 | 10.96468
2018-02-14 07:18 | 141803.8 | 4718.1982 | 5 | 16 | 2.999991 | -2.281824 | 2.991394 | 2.990565 | 12.64539 | 11.03883
2018-02-14 07:20 | 141923.8 | 120.0005 | 6 | 16 | 3.356763 | 0 | 2.991394 | 2.990571 | 12.64539 | 11.03885
2018-02-14 07:22 | 142043.8 | 240 | 6 | 16 | 3.371251 | 0 | 2.991394 | 2.990571 | 12.64539 | 11.03885
2018-02-14 07:23 | 142103.8 | 300.0005 | 6 | 16 | 3.374683 | 0 | 2.991394 | 2.990571 | 12.64539 | 11.03885
2018-02-14 07:23 | 142103.8 | 0.0024 | 7 | 17 | 3.374801 | 0 | 0 | 0 | 0 | 0
2018-02-14 07:25 | 142223.9 | 120.0013 | 2 | 17 | 4.043932 | 4.889962 | 0.1624101 | 0 | 0.6375724 | 0
2018-02-14 07:27 | 142343.9 | 240.0001 | 2 | 17 | 4.08015 | 4.889935 | 0.3254001 | 0 | 1.299519 | 0
2018-02-14 07:29 | 142463.9 | 360.0022 | 2 | 17 | 4.116684 | 4.889956 | 0.4884001 | 0 | 1.967726 | 0
2018-02-14 07:31 | 142583.9 | 480.001 | 2 | 17 | 4.143554 | 4.889974 | 0.6513808 | 0 | 2.64094 | 0
2018-02-14 07:33 | 142703.9 | 600.0021 | 2 | 17 | 4.166361 | 4.889939 | 0.8143898 | 0 | 3.318254 | 0
2018-02-14 07:35 | 142823.9 | 720.0002 | 2 | 17 | 4.191323 | 4.889939 | 0.9773553 | 0 | 3.999222 | 0
2018-02-14 07:37 | 142943.9 | 840.0006 | 2 | 17 | 4.200313 | 4.586183 | 1.136742 | 0 | 4.66845 | 0
2018-02-14 07:39 | 143063.9 | 960.0002 | 2 | 17 | 4.200288 | 4.221 | 1.283373 | 0 | 5.284347 | 0
2018-02-14 07:41 | 143183.9 | 1080.0006 | 2 | 17 | 4.200262 | 3.892179 | 1.418505 | 0 | 5.851939 | 0
2018-02-14 07:43 | 143303.9 | 1200.0002 | 2 | 17 | 4.200295 | 3.590714 | 1.543206 | 0 | 6.375714 | 0
2018-02-14 07:45 | 143423.9 | 1320.0013 | 2 | 17 | 4.200262 | 3.284104 | 1.657813 | 0 | 6.857099 | 0
2018-02-14 07:46 | 143433.1 | 1329.1744 | 2 | 17 | 4.200305 | 3.259999 | 1.666147 | 0 | 6.892104 | 0
2018-02-14 07:48 | 143553.1 | 120.0006 | 3 | 17 | 4.222347 | 3.259908 | 1.774437 | 0 | 7.348038 | 0
2018-02-14 07:50 | 143673.1 | 240.0009 | 3 | 17 | 4.248278 | 3.259934 | 1.883097 | 0 | 7.808224 | 0
2018-02-14 07:52 | 143793.1 | 360.0006 | 3 | 17 | 4.276621 | 3.259816 | 1.991764 | 0 | 8.271394 | 0
2018-02-14 07:54 | 143913.1 | 480.0002 | 3 | 17 | 4.308084 | 3.25986 | 2.100415 | 0 | 8.737733 | 0
2018-02-14 07:56 | 144033.1 | 600.0014 | 3 | 17 | 4.343886 | 3.259881 | 2.209082 | 0 | 9.207783 | 0
2018-02-14 07:58 | 144153.1 | 720.001 | 3 | 17 | 4.381553 | 3.259957 | 2.317739 | 0 | 9.681816 | 0
2018-02-14 08:00 | 144273.1 | 840.0005 | 3 | 17 | 4.400303 | 2.973487 | 2.423689 | 0 | 10.14753 | 0
2018-02-14 08:02 | 144393.1 | 960.0002 | 3 | 17 | 4.400287 | 2.568891 | 2.515895 | 0 | 10.55327 | 0
2018-02-14 08:04 | 144513.1 | 1080.0014 | 3 | 17 | 4.400298 | 2.216314 | 2.595526 | 0 | 10.90366 | 0
2018-02-14 08:06 | 144633.1 | 1200.0002 | 3 | 17 | 4.400262 | 1.911215 | 2.664119 | 0 | 11.2055 | 0
2018-02-14 08:08 | 144753.1 | 1320.0005 | 3 | 17 | 4.400268 | 1.661136 | 2.723551 | 0 | 11.46701 | 0
2018-02-14 08:10 | 144873.1 | 1440.001 | 3 | 17 | 4.400284 | 1.45412 | 2.775349 | 0 | 11.69494 | 0
2018-02-14 08:12 | 144993.1 | 1560.0006 | 3 | 17 | 4.400271 | 1.273642 | 2.820724 | 0 | 11.8946 | 0
2018-02-14 08:14 | 145113.1 | 1680.001 | 3 | 17 | 4.400208 | 1.112269 | 2.860425 | 0 | 12.06929 | 0
2018-02-14 08:16 | 145233.1 | 1800.0006 | 3 | 17 | 4.400245 | 0.9814472 | 2.895254 | 0 | 12.22255 | 0
2018-02-14 08:18 | 145353.1 | 1920.0002 | 3 | 17 | 4.400206 | 0.8703442 | 2.926068 | 0 | 12.35814 | 0
2018-02-14 08:20 | 145473.1 | 2040.0006 | 3 | 17 | 4.400208 | 0.7766237 | 2.953497 | 0 | 12.47883 | 0
2018-02-14 08:22 | 145593.1 | 2160.0001 | 3 | 17 | 4.400214 | 0.6921711 | 2.977958 | 0 | 12.58646 | 0
2018-02-14 08:23 | 145654.8 | 2221.7086 | 3 | 17 | 4.400233 | 0.6519947 | 2.989462 | 0 | 12.63708 | 0
2018-02-14 08:25 | 145774.8 | 120.0003 | 4 | 17 | 4.337307 | 0 | 2.989462 | 0 | 12.63708 | 0
2018-02-14 08:27 | 145894.8 | 240.0007 | 4 | 17 | 4.33162 | 0 | 2.989462 | 0 | 12.63708 | 0
2018-02-14 08:28 | 145954.8 | 300.0027 | 4 | 17 | 4.329939 | 0 | 2.989462 | 0 | 12.63708 | 0
2018-02-14 08:30 | 146074.9 | 120.0013 | 5 | 17 | 4.106282 | -2.281895 | 2.989462 | 0.07605328 | 12.63708 | 0.3146472
2018-02-14 08:32 | 146194.9 | 240.0009 | 5 | 17 | 4.071267 | -2.281898 | 2.989462 | 0.152115 | 12.63708 | 0.6256082
2018-02-14 08:34 | 146314.9 | 360.0005 | 5 | 17 | 4.040606 | -2.281922 | 2.989462 | 0.2281691 | 12.63708 | 0.9340627
2018-02-14 08:36 | 146434.9 | 480.0009 | 5 | 17 | 4.011505 | -2.28189 | 2.989462 | 0.304229 | 12.63708 | 1.240277
2018-02-14 08:38 | 146554.9 | 600.0005 | 5 | 17 | 3.983366 | -2.281874 | 2.989462 | 0.3802956 | 12.63708 | 1.54435
2018-02-14 08:40 | 146674.9 | 720.0001 | 5 | 17 | 3.95477 | -2.281901 | 2.989462 | 0.4563553 | 12.63708 | 1.846244
2018-02-14 08:42 | 146794.9 | 840.0005 | 5 | 17 | 3.926229 | -2.28189 | 2.989462 | 0.5324153 | 12.63708 | 2.145942
2018-02-14 08:44 | 146914.9 | 960.0001 | 5 | 17 | 3.899724 | -2.281899 | 2.989462 | 0.6084722 | 12.63708 | 2.443542
2018-02-14 08:46 | 147034.9 | 1080.0013 | 5 | 17 | 3.874326 | -2.281882 | 2.989462 | 0.6845323 | 12.63708 | 2.739183
2018-02-14 08:48 | 147154.9 | 1200.0009 | 5 | 17 | 3.848506 | -2.281844 | 2.989462 | 0.7605977 | 12.63708 | 3.032909
2018-02-14 08:50 | 147274.9 | 1320.0005 | 5 | 17 | 3.822197 | -2.281906 | 2.989462 | 0.8366542 | 12.63708 | 3.32461
2018-02-14 08:52 | 147394.9 | 1440.0009 | 5 | 17 | 3.798808 | -2.281922 | 2.989462 | 0.9127142 | 12.63708 | 3.614415
2018-02-14 08:54 | 147514.9 | 1560.0013 | 5 | 17 | 3.777821 | -2.281897 | 2.989462 | 0.9887694 | 12.63708 | 3.902526
2018-02-14 08:56 | 147634.9 | 1680.0001 | 5 | 17 | 3.758316 | -2.2818 | 2.989462 | 1.064836 | 12.63708 | 4.189151
2018-02-14 08:58 | 147754.9 | 1800.0005 | 5 | 17 | 3.738572 | -2.281913 | 2.989462 | 1.140892 | 12.63708 | 4.474247
2018-02-14 09:00 | 147874.9 | 1920.0009 | 5 | 17 | 3.718789 | -2.281895 | 2.989462 | 1.216952 | 12.63708 | 4.757836
2018-02-14 09:02 | 147994.9 | 2040.0005 | 5 | 17 | 3.700778 | -2.281862 | 2.989462 | 1.293011 | 12.63708 | 5.039991
2018-02-14 09:04 | 148114.9 | 2160.0001 | 5 | 17 | 3.684112 | -2.281905 | 2.989462 | 1.369074 | 12.63708 | 5.320839
2018-02-14 09:06 | 148234.9 | 2280.0013 | 5 | 17 | 3.668069 | -2.281869 | 2.989462 | 1.445142 | 12.63708 | 5.60047
2018-02-14 09:08 | 148354.9 | 2400.0001 | 5 | 17 | 3.651654 | -2.281913 | 2.989462 | 1.521201 | 12.63708 | 5.878837
2018-02-14 09:10 | 148474.9 | 2520.0013 | 5 | 17 | 3.636879 | -2.281862 | 2.989462 | 1.597259 | 12.63708 | 6.156
2018-02-14 09:12 | 148594.9 | 2640.0001 | 5 | 17 | 3.623684 | -2.281946 | 2.989462 | 1.673322 | 12.63708 | 6.432124
2018-02-14 09:14 | 148714.9 | 2760.0013 | 5 | 17 | 3.611789 | -2.281899 | 2.989462 | 1.749378 | 12.63708 | 6.707272
2018-02-14 09:16 | 148834.9 | 2880.0002 | 5 | 17 | 3.600013 | -2.281847 | 2.989462 | 1.825445 | 12.63708 | 6.981565
2018-02-14 09:18 | 148954.9 | 3000.0005 | 5 | 17 | 3.588278 | -2.281878 | 2.989462 | 1.901504 | 12.63708 | 7.25492
2018-02-14 09:20 | 149074.9 | 3120.0009 | 5 | 17 | 3.577993 | -2.281842 | 2.989462 | 1.977558 | 12.63708 | 7.527426
2018-02-14 09:22 | 149194.9 | 3240.0005 | 5 | 17 | 3.568487 | -2.281872 | 2.989462 | 2.053623 | 12.63708 | 7.799215
2018-02-14 09:24 | 149314.9 | 3360.0001 | 5 | 17 | 3.558807 | -2.281882 | 2.989462 | 2.129679 | 12.63708 | 8.070257
2018-02-14 09:26 | 149434.9 | 3480.0005 | 5 | 17 | 3.547456 | -2.281874 | 2.989462 | 2.205743 | 12.63708 | 8.340535
2018-02-14 09:28 | 149554.9 | 3600.0009 | 5 | 17 | 3.536308 | -2.281959 | 2.989462 | 2.281802 | 12.63708 | 8.609923
2018-02-14 09:30 | 149674.9 | 3720.0013 | 5 | 17 | 3.525055 | -2.281888 | 2.989462 | 2.357868 | 12.63708 | 8.87849
2018-02-14 09:32 | 149794.9 | 3840.001 | 5 | 17 | 3.513198 | -2.281911 | 2.989462 | 2.433923 | 12.63708 | 9.146152
2018-02-14 09:34 | 149914.9 | 3960.0005 | 5 | 17 | 3.498026 | -2.28188 | 2.989462 | 2.509982 | 12.63708 | 9.412811
2018-02-14 09:36 | 150034.9 | 4080.0001 | 5 | 17 | 3.478842 | -2.281906 | 2.989462 | 2.58604 | 12.63708 | 9.678147
2018-02-14 09:38 | 150154.9 | 4200.0005 | 5 | 17 | 3.456074 | -2.281853 | 2.989462 | 2.662101 | 12.63708 | 9.941923
2018-02-14 09:40 | 150274.9 | 4320.0001 | 5 | 17 | 3.424669 | -2.281915 | 2.989462 | 2.738166 | 12.63708 | 10.20368
2018-02-14 09:42 | 150394.9 | 4440.0005 | 5 | 17 | 3.375412 | -2.281922 | 2.989462 | 2.814222 | 12.63708 | 10.46244
2018-02-14 09:44 | 150514.9 | 4560.0009 | 5 | 17 | 3.28776 | -2.281921 | 2.989462 | 2.890282 | 12.63708 | 10.71619
2018-02-14 09:46 | 150634.9 | 4680.0013 | 5 | 17 | 3.102403 | -2.281853 | 2.989462 | 2.966343 | 12.63708 | 10.96026
2018-02-14 09:46 | 150668.5 | 4713.6292 | 5 | 17 | 2.999986 | -2.281885 | 2.989462 | 2.987659 | 12.63708 | 11.02538
2018-02-14 09:48 | 150788.6 | 120.0006 | 6 | 17 | 3.359394 | 0 | 2.989462 | 2.987659 | 12.63708 | 11.02538
2018-02-14 09:50 | 150908.6 | 240.0009 | 6 | 17 | 3.373991 | 0 | 2.989462 | 2.987659 | 12.63708 | 11.02538
2018-02-14 09:51 | 150968.6 | 300.0022 | 6 | 17 | 3.377475 | 0 | 2.989462 | 2.987659 | 12.63708 | 11.02538
2018-02-14 09:51 | 150968.6 | 0.0024 | 7 | 18 | 3.377393 | 0 | 0 | 0 | 0 | 0
2018-02-14 09:53 | 151088.7 | 120.0012 | 2 | 18 | 4.04632 | 4.889897 | 0.1623998 | 7.9e-11 | 0.6378629 | 2.66e-10
2018-02-14 09:55 | 151208.7 | 240.0008 | 2 | 18 | 4.08136 | 4.889915 | 0.3253933 | 7.9e-11 | 1.30017 | 2.66e-10
2018-02-14 09:57 | 151328.7 | 360.0012 | 2 | 18 | 4.115767 | 4.889909 | 0.4883958 | 7.9e-11 | 1.968382 | 2.66e-10
2018-02-14 09:59 | 151448.7 | 480 | 2 | 18 | 4.142401 | 4.889859 | 0.6513681 | 7.9e-11 | 2.641362 | 2.66e-10
2018-02-14 10:01 | 151568.7 | 600.0012 | 2 | 18 | 4.167344 | 4.889853 | 0.8143628 | 7.9e-11 | 3.318547 | 2.66e-10
2018-02-14 10:03 | 151688.7 | 720.0009 | 2 | 18 | 4.193738 | 4.889804 | 0.9773405 | 7.9e-11 | 3.999898 | 2.66e-10
2018-02-14 10:05 | 151808.7 | 840.0005 | 2 | 18 | 4.200216 | 4.581214 | 1.136337 | 7.9e-11 | 4.667595 | 2.66e-10
2018-02-14 10:07 | 151928.7 | 960.0009 | 2 | 18 | 4.200305 | 4.23208 | 1.283122 | 7.9e-11 | 5.284134 | 2.66e-10
2018-02-14 10:09 | 152048.7 | 1080.0013 | 2 | 18 | 4.200283 | 3.899032 | 1.418575 | 7.9e-11 | 5.853072 | 2.66e-10
2018-02-14 10:11 | 152168.7 | 1200.0001 | 2 | 18 | 4.200288 | 3.568393 | 1.542975 | 7.9e-11 | 6.375587 | 2.66e-10
2018-02-14 10:13 | 152288.7 | 1320.0029 | 2 | 18 | 4.200295 | 3.271728 | 1.656902 | 7.9e-11 | 6.854114 | 2.66e-10
2018-02-14 10:13 | 152293.5 | 1324.8669 | 2 | 18 | 4.200281 | 3.259992 | 1.661309 | 7.9e-11 | 6.872622 | 2.66e-10
2018-02-14 10:15 | 152413.5 | 120.0014 | 3 | 18 | 4.221016 | 3.260192 | 1.769603 | 6.32e-10 | 7.3285 | 2.516e-09
2018-02-14 10:17 | 152533.5 | 240.0001 | 3 | 18 | 4.246283 | 3.259826 | 1.878256 | 6.32e-10 | 7.788458 | 2.516e-09
2018-02-14 10:19 | 152653.5 | 360.0005 | 3 | 18 | 4.275748 | 3.260198 | 1.986936 | 6.32e-10 | 8.251501 | 2.516e-09
2018-02-14 10:21 | 152773.5 | 480.0001 | 3 | 18 | 4.30854 | 3.2602 | 2.095587 | 6.32e-10 | 8.71784 | 2.516e-09
2018-02-14 10:23 | 152893.5 | 600.0013 | 3 | 18 | 4.342684 | 3.259929 | 2.204257 | 6.32e-10 | 9.187881 | 2.516e-09
2018-02-14 10:25 | 153013.5 | 720.0002 | 3 | 18 | 4.379223 | 3.259934 | 2.312919 | 6.32e-10 | 9.661732 | 2.516e-09
2018-02-14 10:27 | 153133.5 | 840.0006 | 3 | 18 | 4.400308 | 2.996514 | 2.419383 | 6.32e-10 | 10.12958 | 2.516e-09
2018-02-14 10:29 | 153253.5 | 960.0002 | 3 | 18 | 4.400271 | 2.565198 | 2.51186 | 6.32e-10 | 10.53651 | 2.516e-09
2018-02-14 10:31 | 153373.5 | 1080.0006 | 3 | 18 | 4.400289 | 2.216891 | 2.591372 | 6.32e-10 | 10.88638 | 2.516e-09
2018-02-14 10:33 | 153493.5 | 1200.0001 | 3 | 18 | 4.400272 | 1.924687 | 2.660235 | 6.32e-10 | 11.1894 | 2.516e-09
2018-02-14 10:35 | 153613.5 | 1320.0006 | 3 | 18 | 4.400282 | 1.67641 | 2.720155 | 6.32e-10 | 11.45307 | 2.516e-09
2018-02-14 10:37 | 153733.5 | 1440.001 | 3 | 18 | 4.400241 | 1.456323 | 2.772314 | 6.32e-10 | 11.68258 | 2.516e-09
2018-02-14 10:39 | 153853.5 | 1560.0014 | 3 | 18 | 4.400261 | 1.26949 | 2.817627 | 6.32e-10 | 11.88196 | 2.516e-09
2018-02-14 10:41 | 153973.5 | 1680.0002 | 3 | 18 | 4.40022 | 1.116416 | 2.857315 | 6.32e-10 | 12.0566 | 2.516e-09
2018-02-14 10:43 | 154093.5 | 1800.0006 | 3 | 18 | 4.400236 | 0.9890795 | 2.892347 | 6.32e-10 | 12.21075 | 2.516e-09
2018-02-14 10:45 | 154213.5 | 1920.001 | 3 | 18 | 4.40023 | 0.8769188 | 2.923404 | 6.32e-10 | 12.34741 | 2.516e-09
2018-02-14 10:47 | 154333.5 | 2040.0005 | 3 | 18 | 4.400203 | 0.7746258 | 2.950899 | 6.32e-10 | 12.46839 | 2.516e-09
2018-02-14 10:49 | 154453.5 | 2160.0009 | 3 | 18 | 4.400198 | 0.6913948 | 2.975295 | 6.32e-10 | 12.57574 | 2.516e-09
2018-02-14 10:50 | 154518.3 | 2224.7833 | 3 | 18 | 4.400187 | 0.6519918 | 2.987381 | 6.32e-10 | 12.62892 | 2.516e-09
2018-02-14 10:52 | 154638.4 | 120.0005 | 4 | 18 | 4.337109 | 0 | 2.987381 | 6.32e-10 | 12.62892 | 2.516e-09
2018-02-14 10:54 | 154758.4 | 240.0001 | 4 | 18 | 4.331398 | 0 | 2.987381 | 6.32e-10 | 12.62892 | 2.516e-09
2018-02-14 10:55 | 154818.4 | 300.0038 | 4 | 18 | 4.329731 | 0 | 2.987381 | 6.32e-10 | 12.62892 | 2.516e-09
2018-02-14 10:57 | 154938.5 | 120.0005 | 5 | 18 | 4.104509 | -2.281947 | 2.987381 | 0.07605874 | 12.62892 | 0.314569
2018-02-14 10:59 | 155058.5 | 240.0001 | 5 | 18 | 4.070695 | -2.282285 | 2.987381 | 0.1521185 | 12.62892 | 0.6254252
2018-02-14 11:01 | 155178.5 | 360.0013 | 5 | 18 | 4.040876 | -2.282113 | 2.987381 | 0.2281775 | 12.62892 | 0.9338929
2018-02-14 11:03 | 155298.5 | 480.0001 | 5 | 18 | 4.011672 | -2.281865 | 2.987381 | 0.3042366 | 12.62892 | 1.240127
2018-02-14 11:05 | 155418.5 | 600.0013 | 5 | 18 | 3.981528 | -2.281924 | 2.987381 | 0.3803016 | 12.62892 | 1.544132
2018-02-14 11:07 | 155538.5 | 720.0009 | 5 | 18 | 3.952838 | -2.281901 | 2.987381 | 0.4563594 | 12.62892 | 1.845854
2018-02-14 11:09 | 155658.5 | 840.0005 | 5 | 18 | 3.925596 | -2.281864 | 2.987381 | 0.532423 | 12.62892 | 2.145474
2018-02-14 11:11 | 155778.5 | 960.001 | 5 | 18 | 3.899632 | -2.281898 | 2.987381 | 0.6084822 | 12.62892 | 2.443065
2018-02-14 11:13 | 155898.5 | 1080.0013 | 5 | 18 | 3.873245 | -2.281918 | 2.987381 | 0.6845387 | 12.62892 | 2.738665
2018-02-14 11:15 | 156018.5 | 1200.0001 | 5 | 18 | 3.84604 | -2.281865 | 2.987381 | 0.7606078 | 12.62892 | 3.032254
2018-02-14 11:17 | 156138.5 | 1320.0005 | 5 | 18 | 3.820778 | -2.281895 | 2.987381 | 0.8366628 | 12.62892 | 3.323789
2018-02-14 11:19 | 156258.5 | 1440.0002 | 5 | 18 | 3.798308 | -2.281862 | 2.987381 | 0.9127297 | 12.62892 | 3.613549
2018-02-14 11:21 | 156378.5 | 1560.0013 | 5 | 18 | 3.777368 | -2.281958 | 2.987381 | 0.9887877 | 12.62892 | 3.90164
2018-02-14 11:23 | 156498.5 | 1680.0009 | 5 | 18 | 3.756197 | -2.28188 | 2.987381 | 1.064846 | 12.62892 | 4.188134
2018-02-14 11:25 | 156618.5 | 1800.0013 | 5 | 18 | 3.736448 | -2.28194 | 2.987381 | 1.140903 | 12.62892 | 4.473058
2018-02-14 11:27 | 156738.5 | 1920.0001 | 5 | 18 | 3.717955 | -2.281926 | 2.987381 | 1.216973 | 12.62892 | 4.756578
2018-02-14 11:29 | 156858.5 | 2040.0005 | 5 | 18 | 3.700512 | -2.281901 | 2.987381 | 1.293028 | 12.62892 | 5.038682
2018-02-14 11:31 | 156978.5 | 2160.0009 | 5 | 18 | 3.682972 | -2.281918 | 2.987381 | 1.369091 | 12.62892 | 5.319494
2018-02-14 11:33 | 157098.5 | 2280.0013 | 5 | 18 | 3.665642 | -2.281942 | 2.987381 | 1.445148 | 12.62892 | 5.598933
2018-02-14 11:35 | 157218.5 | 2400.0009 | 5 | 18 | 3.650373 | -2.281917 | 2.987381 | 1.521215 | 12.62892 | 5.877175
2018-02-14 11:37 | 157338.5 | 2520.0005 | 5 | 18 | 3.636579 | -2.281906 | 2.987381 | 1.59727 | 12.62892 | 6.154273
2018-02-14 11:39 | 157458.5 | 2640.0009 | 5 | 18 | 3.623397 | -2.281926 | 2.987381 | 1.673337 | 12.62892 | 6.430392
2018-02-14 11:41 | 157578.5 | 2760.0013 | 5 | 18 | 3.609885 | -2.281967 | 2.987381 | 1.749391 | 12.62892 | 6.705452
2018-02-14 11:43 | 157698.5 | 2880.0009 | 5 | 18 | 3.597984 | -2.281818 | 2.987381 | 1.825455 | 12.62892 | 6.979568
2018-02-14 11:45 | 157818.5 | 3000.0013 | 5 | 18 | 3.587399 | -2.281857 | 2.987381 | 1.901518 | 12.62892 | 7.252832
2018-02-14 11:47 | 157938.5 | 3120.0009 | 5 | 18 | 3.577674 | -2.281911 | 2.987381 | 1.977577 | 12.62892 | 7.525322
2018-02-14 11:49 | 158058.5 | 3240.0013 | 5 | 18 | 3.567298 | -2.28186 | 2.987381 | 2.053633 | 12.62892 | 7.79704
2018-02-14 11:51 | 158178.5 | 3360.0001 | 5 | 18 | 3.556394 | -2.281867 | 2.987381 | 2.129701 | 12.62892 | 8.067974
2018-02-14 11:53 | 158298.5 | 3480.0005 | 5 | 18 | 3.54624 | -2.281882 | 2.987381 | 2.205757 | 12.62892 | 8.338073
2018-02-14 11:55 | 158418.5 | 3600.0009 | 5 | 18 | 3.536157 | -2.281929 | 2.987381 | 2.281822 | 12.62892 | 8.60743
2018-02-14 11:57 | 158538.5 | 3720.0005 | 5 | 18 | 3.524746 | -2.281865 | 2.987381 | 2.357881 | 12.62892 | 8.875965
2018-02-14 11:59 | 158658.5 | 3840.0009 | 5 | 18 | 3.510491 | -2.281864 | 2.987381 | 2.43394 | 12.62892 | 9.143531
2018-02-14 12:01 | 158778.5 | 3960.0005 | 5 | 18 | 3.495142 | -2.281928 | 2.987381 | 2.509998 | 12.62892 | 9.409951
2018-02-14 12:03 | 158898.5 | 4080.0001 | 5 | 18 | 3.477811 | -2.281926 | 2.987381 | 2.586061 | 12.62892 | 9.675165
2018-02-14 12:05 | 159018.5 | 4200.0013 | 5 | 18 | 3.455696 | -2.281913 | 2.987381 | 2.662123 | 12.62892 | 9.938908
2018-02-14 12:07 | 159138.5 | 4320.0009 | 5 | 18 | 3.422013 | -2.281871 | 2.987381 | 2.738178 | 12.62892 | 10.20056
2018-02-14 12:09 | 159258.5 | 4440.0005 | 5 | 18 | 3.369366 | -2.281898 | 2.987381 | 2.814241 | 12.62892 | 10.45898
2018-02-14 12:11 | 159378.5 | 4560.0009 | 5 | 18 | 3.283278 | -2.281903 | 2.987381 | 2.8903 | 12.62892 | 10.7123
2018-02-14 12:13 | 159498.5 | 4680.0013 | 5 | 18 | 3.097867 | -2.281869 | 2.987381 | 2.966356 | 12.62892 | 10.95605
2018-02-14 12:14 | 159530.4 | 4711.8964 | 5 | 18 | 2.999985 | -2.281865 | 2.987381 | 2.986579 | 12.62892 | 11.01778
2018-02-14 12:16 | 159650.4 | 120.0006 | 6 | 18 | 3.359032 | 0 | 2.987381 | 2.986579 | 12.62892 | 11.01778
2018-02-14 12:18 | 159770.4 | 240.001 | 6 | 18 | 3.373815 | 0 | 2.987381 | 2.986579 | 12.62892 | 11.01778
2018-02-14 12:19 | 159830.4 | 300.003 | 6 | 18 | 3.377241 | 0 | 2.987381 | 2.986579 | 12.62892 | 11.01778
2018-02-14 12:19 | 159830.4277 | 0.0024 | 7 | 19 | 3.377273 | 0 | 0 | 0 | 0 | 0
2018-02-14 12:21 | 159950.5 | 120.0012 | 2 | 19 | 4.046711 | 4.889895 | 0.1623896 | 5e-12 | 0.6380606 | 1.7e-11
2018-02-14 12:23 | 160070.5 | 240.0009 | 2 | 19 | 4.08069 | 4.88993 | 0.3253887 | 5e-12 | 1.300345 | 1.7e-11
2018-02-14 12:25 | 160190.5 | 360.0004 | 2 | 19 | 4.115907 | 4.889886 | 0.4883808 | 5e-12 | 1.968442 | 1.7e-11
2018-02-14 12:27 | 160310.5 | 480 | 2 | 19 | 4.145276 | 4.889806 | 0.6513581 | 5e-12 | 2.641721 | 1.7e-11
2018-02-14 12:29 | 160430.5 | 600.0012 | 2 | 19 | 4.168859 | 4.889848 | 0.8143475 | 5e-12 | 3.319296 | 1.7e-11
2018-02-14 12:31 | 160550.5 | 720.0001 | 2 | 19 | 4.193161 | 4.889972 | 0.9773403 | 5e-12 | 4.00076 | 1.7e-11
2018-02-14 12:33 | 160670.5 | 840.0005 | 2 | 19 | 4.200295 | 4.590604 | 1.136584 | 5e-12 | 4.669462 | 1.7e-11
2018-02-14 12:35 | 160790.5 | 960.0001 | 2 | 19 | 4.200278 | 4.210486 | 1.283264 | 5e-12 | 5.285563 | 1.7e-11
2018-02-14 12:37 | 160910.5 | 1080.0021 | 2 | 19 | 4.200247 | 3.868608 | 1.417767 | 5e-12 | 5.850511 | 1.7e-11
2018-02-14 12:39 | 161030.5 | 1200.0009 | 2 | 19 | 4.200276 | 3.565585 | 1.541616 | 5e-12 | 6.370712 | 1.7e-11
2018-02-14 12:41 | 161150.5 | 1320.0005 | 2 | 19 | 4.200277 | 3.281161 | 1.655693 | 5e-12 | 6.849866 | 1.7e-11
2018-02-14 12:41 | 161159.5 | 1328.9631 | 2 | 19 | 4.200277 | 3.25999 | 1.663825 | 5e-12 | 6.884023 | 1.7e-11
2018-02-14 12:43 | 161279.5 | 120.0006 | 3 | 19 | 4.221544 | 3.260131 | 1.772118 | 5e-12 | 7.339904 | 1.7e-11
2018-02-14 12:45 | 161399.5 | 240.0001 | 3 | 19 | 4.248987 | 3.259852 | 1.880779 | 5e-12 | 7.800086 | 1.7e-11
2018-02-14 12:47 | 161519.5 | 360.0014 | 3 | 19 | 4.278132 | 3.260049 | 1.989434 | 5e-12 | 8.263324 | 1.7e-11
2018-02-14 12:49 | 161639.5 | 480.001 | 3 | 19 | 4.309196 | 3.259812 | 2.098101 | 5e-12 | 8.72989 | 1.7e-11
2018-02-14 12:51 | 161759.5 | 600.0013 | 3 | 19 | 4.343071 | 3.259887 | 2.206772 | 5e-12 | 9.199981 | 1.7e-11
2018-02-14 12:53 | 161879.5 | 720.0002 | 3 | 19 | 4.38118 | 3.25983 | 2.315422 | 5e-12 | 9.673882 | 1.7e-11
2018-02-14 12:55 | 161999.5 | 840.0005 | 3 | 19 | 4.400249 | 2.961005 | 2.421182 | 5e-12 | 10.13877 | 1.7e-11
2018-02-14 12:57 | 162119.5 | 960.0002 | 3 | 19 | 4.400274 | 2.557773 | 2.512944 | 5e-12 | 10.54255 | 1.7e-11
2018-02-14 12:59 | 162239.5 | 1080.0005 | 3 | 19 | 4.400295 | 2.219947 | 2.592441 | 5e-12 | 10.89236 | 1.7e-11
2018-02-14 13:01 | 162359.5 | 1200.0001 | 3 | 19 | 4.400259 | 1.922292 | 2.661371 | 5e-12 | 11.19567 | 1.7e-11
2018-02-14 13:03 | 162479.5 | 1320.0006 | 3 | 19 | 4.400266 | 1.660691 | 2.72095 | 5e-12 | 11.45783 | 1.7e-11
2018-02-14 13:05 | 162599.5 | 1440.001 | 3 | 19 | 4.400214 | 1.447961 | 2.772657 | 5e-12 | 11.68536 | 1.7e-11
2018-02-14 13:07 | 162719.5 | 1560.0021 | 3 | 19 | 4.400216 | 1.271397 | 2.817899 | 5e-12 | 11.88443 | 1.7e-11
2018-02-14 13:09 | 162839.5 | 1680.001 | 3 | 19 | 4.400227 | 1.120462 | 2.857727 | 5e-12 | 12.05968 | 1.7e-11
2018-02-14 13:11 | 162959.5 | 1800.0006 | 3 | 19 | 4.400214 | 0.9852858 | 2.892796 | 5e-12 | 12.214 | 1.7e-11
2018-02-14 13:13 | 163079.5 | 1920.001 | 3 | 19 | 4.400206 | 0.870162 | 2.92365 | 5e-12 | 12.34976 | 1.7e-11
2018-02-14 13:15 | 163199.5 | 2040.0006 | 3 | 19 | 4.400232 | 0.7755442 | 2.951037 | 5e-12 | 12.47027 | 1.7e-11
2018-02-14 13:17 | 163319.5 | 2160.0009 | 3 | 19 | 4.400182 | 0.6947498 | 2.975508 | 5e-12 | 12.57795 | 1.7e-11
2018-02-14 13:18 | 163389.6 | 2230.1418 | 3 | 19 | 4.400223 | 0.6519995 | 2.988619 | 5e-12 | 12.63564 | 1.7e-11
2018-02-14 13:20 | 163509.7 | 120.0003 | 4 | 19 | 4.337531 | 0 | 2.988619 | 5e-12 | 12.63564 | 1.7e-11
2018-02-14 13:22 | 163629.7 | 239.9999 | 4 | 19 | 4.331913 | 0 | 2.988619 | 5e-12 | 12.63564 | 1.7e-11
2018-02-14 13:23 | 163689.7 | 300.0028 | 4 | 19 | 4.330287 | 0 | 2.988619 | 5e-12 | 12.63564 | 1.7e-11
2018-02-14 13:25 | 163809.7 | 120.0005 | 5 | 19 | 4.106267 | -2.281894 | 2.988619 | 0.07606015 | 12.63564 | 0.3146615
2018-02-14 13:27 | 163929.7 | 240.0009 | 5 | 19 | 4.072732 | -2.28196 | 2.988619 | 0.1521153 | 12.63564 | 0.6256492
2018-02-14 13:29 | 164049.7 | 360.0013 | 5 | 19 | 4.041534 | -2.281865 | 2.988619 | 0.2281812 | 12.63564 | 0.9342607
2018-02-14 13:31 | 164169.7 | 480 | 5 | 19 | 4.011355 | -2.281903 | 2.988619 | 0.3042355 | 12.63564 | 1.240473
2018-02-14 13:33 | 164289.7 | 600.0014 | 5 | 19 | 3.982759 | -2.281931 | 2.988619 | 0.3803014 | 12.63564 | 1.544507
2018-02-14 13:35 | 164409.7 | 720.0001 | 5 | 19 | 3.955149 | -2.281898 | 2.988619 | 0.4563539 | 12.63564 | 1.846354
2018-02-14 13:37 | 164529.7 | 840.0014 | 5 | 19 | 3.927494 | -2.281924 | 2.988619 | 0.532414 | 12.63564 | 2.146133
2018-02-14 13:39 | 164649.7 | 960.0001 | 5 | 19 | 3.899616 | -2.281876 | 2.988619 | 0.6084793 | 12.63564 | 2.443811
2018-02-14 13:41 | 164769.7 | 1080.0005 | 5 | 19 | 3.873601 | -2.281858 | 2.988619 | 0.6845363 | 12.63564 | 2.739409
2018-02-14 13:43 | 164889.7 | 1200.0001 | 5 | 19 | 3.847916 | -2.281826 | 2.988619 | 0.760593 | 12.63564 | 3.033041
2018-02-14 13:45 | 165009.7 | 1320.0013 | 5 | 19 | 3.822899 | -2.281849 | 2.988619 | 0.8366616 | 12.63564 | 3.324789
2018-02-14 13:47 | 165129.7 | 1440.0009 | 5 | 19 | 3.798985 | -2.281853 | 2.988619 | 0.912716 | 12.63564 | 3.614623
2018-02-14 13:49 | 165249.7 | 1560.0013 | 5 | 19 | 3.777112 | -2.281905 | 2.988619 | 0.9887787 | 12.63564 | 3.902732
2018-02-14 13:51 | 165369.7 | 1680.0009 | 5 | 19 | 3.757158 | -2.281823 | 2.988619 | 1.064837 | 12.63564 | 4.189246
2018-02-14 13:53 | 165489.7 | 1800.0013 | 5 | 19 | 3.73832 | -2.28205 | 2.988619 | 1.140904 | 12.63564 | 4.474321
2018-02-14 13:55 | 165609.7 | 1920.0001 | 5 | 19 | 3.719563 | -2.28189 | 2.988619 | 1.216962 | 12.63564 | 4.757938
2018-02-14 13:57 | 165729.7 | 2040.0005 | 5 | 19 | 3.700336 | -2.281857 | 2.988619 | 1.293017 | 12.63564 | 5.040095
2018-02-14 13:59 | 165849.7 | 2160.0001 | 5 | 19 | 3.683027 | -2.281887 | 2.988619 | 1.369081 | 12.63564 | 5.320888
2018-02-14 14:01 | 165969.7 | 2280.0013 | 5 | 19 | 3.667107 | -2.281836 | 2.988619 | 1.44514 | 12.63564 | 5.600394
2018-02-14 14:03 | 166089.7 | 2400.0001 | 5 | 19 | 3.6521 | -2.281885 | 2.988619 | 1.521205 | 12.63564 | 5.878764
2018-02-14 14:05 | 166209.7 | 2520.0013 | 5 | 19 | 3.636987 | -2.281922 | 2.988619 | 1.597263 | 12.63564 | 6.155965
2018-02-14 14:07 | 166329.7 | 2640.0009 | 5 | 19 | 3.622855 | -2.281981 | 2.988619 | 1.673325 | 12.63564 | 6.432051
2018-02-14 14:09 | 166449.7 | 2760.0013 | 5 | 19 | 3.610548 | -2.281874 | 2.988619 | 1.749388 | 12.63564 | 6.707138
2018-02-14 14:11 | 166569.7 | 2880.0001 | 5 | 19 | 3.599503 | -2.281956 | 2.988619 | 1.825443 | 12.63564 | 6.981316
2018-02-14 14:13 | 166689.7 | 3000.0005 | 5 | 19 | 3.588632 | -2.28188 | 2.988619 | 1.901508 | 12.63564 | 7.2547
2018-02-14 14:15 | 166809.7 | 3120.0009 | 5 | 19 | 3.577088 | -2.281898 | 2.988619 | 1.977564 | 12.63564 | 7.527196
2018-02-14 14:17 | 166929.7 | 3240.0005 | 5 | 19 | 3.566925 | -2.281864 | 2.988619 | 2.053628 | 12.63564 | 7.798891
2018-02-14 14:19 | 167049.7 | 3360.0009 | 5 | 19 | 3.557417 | -2.281874 | 2.988619 | 2.129684 | 12.63564 | 8.069813
2018-02-14 14:21 | 167169.7 | 3480.0013 | 5 | 19 | 3.547639 | -2.281947 | 2.988619 | 2.205749 | 12.63564 | 8.34004
2018-02-14 14:23 | 167289.7 | 3600.0009 | 5 | 19 | 3.536099 | -2.281897 | 2.988619 | 2.281803 | 12.63564 | 8.609432
2018-02-14 14:25 | 167409.7 | 3720.0005 | 5 | 19 | 3.523606 | -2.281962 | 2.988619 | 2.357866 | 12.63564 | 8.877915
2018-02-14 14:27 | 167529.7 | 3840.0009 | 5 | 19 | 3.510953 | -2.281915 | 2.988619 | 2.433932 | 12.63564 | 9.145467
2018-02-14 14:29 | 167649.7 | 3960.0005 | 5 | 19 | 3.497053 | -2.281887 | 2.988619 | 2.509989 | 12.63564 | 9.411983
2018-02-14 14:31 | 167769.7 | 4080.0001 | 5 | 19 | 3.479276 | -2.281858 | 2.988619 | 2.58605 | 12.63564 | 9.677327
2018-02-14 14:33 | 167889.7 | 4200.0005 | 5 | 19 | 3.454121 | -2.281885 | 2.988619 | 2.662113 | 12.63564 | 9.941062
2018-02-14 14:35 | 168009.7 | 4320.0001 | 5 | 19 | 3.421164 | -2.281885 | 2.988619 | 2.738171 | 12.63564 | 10.20259
2018-02-14 14:37 | 168129.7 | 4440.0014 | 5 | 19 | 3.37182 | -2.281908 | 2.988619 | 2.814233 | 12.63564 | 10.46107
2018-02-14 14:39 | 168249.7 | 4560.0009 | 5 | 19 | 3.287525 | -2.281837 | 2.988619 | 2.890296 | 12.63564 | 10.71468
2018-02-14 14:41 | 168369.7 | 4680.0005 | 5 | 19 | 3.101331 | -2.28194 | 2.988619 | 2.966355 | 12.63564 | 10.95876
2018-02-14 14:42 | 168402.6 | 4712.9052 | 5 | 19 | 2.999986 | -2.281911 | 2.988619 | 2.987207 | 12.63564 | 11.02245
2018-02-14 14:44 | 168522.7 | 120.0014 | 6 | 19 | 3.360994 | 0 | 2.988619 | 2.987207 | 12.63564 | 11.02245
2018-02-14 14:46 | 168642.7 | 240.0002 | 6 | 19 | 3.375681 | 0 | 2.988619 | 2.987207 | 12.63564 | 11.02245
2018-02-14 14:47 | 168702.7 | 300.0023 | 6 | 19 | 3.379107 | 0 | 2.988619 | 2.987207 | 12.63564 | 11.02245
2018-02-14 14:47 | 168702.7 | 0.0024 | 7 | 20 | 3.379078 | 0 | 0 | 0 | 0 | 0
2018-02-14 14:49 | 168822.8 | 120.0015 | 2 | 20 | 4.045677 | 4.889941 | 0.1623785 | 3.583e-09 | 0.637949 | 1.2106e-08
2018-02-14 14:51 | 168942.8 | 240.0002 | 2 | 20 | 4.082446 | 4.889943 | 0.3253809 | 3.583e-09 | 1.300279 | 1.2106e-08
2018-02-14 14:53 | 169062.8 | 360.0015 | 2 | 20 | 4.118098 | 4.889945 | 0.4883637 | 3.583e-09 | 1.968713 | 1.2106e-08
2018-02-14 14:55 | 169182.8 | 480.0002 | 2 | 20 | 4.144744 | 4.889806 | 0.651364 | 3.583e-09 | 2.642225 | 1.2106e-08
2018-02-14 14:57 | 169302.8 | 600.0006 | 2 | 20 | 4.167706 | 4.88992 | 0.814339 | 3.583e-09 | 3.319564 | 1.2106e-08
2018-02-14 14:59 | 169422.8 | 720.0003 | 2 | 20 | 4.193332 | 4.889894 | 0.9773399 | 3.583e-09 | 4.000938 | 1.2106e-08
2018-02-14 15:01 | 169542.8 | 840.0015 | 2 | 20 | 4.200285 | 4.55577 | 1.135846 | 3.583e-09 | 4.666573 | 1.2106e-08
2018-02-14 15:03 | 169662.8 | 960.0003 | 2 | 20 | 4.200276 | 4.19934 | 1.28165 | 3.583e-09 | 5.278993 | 1.2106e-08
2018-02-14 15:05 | 169782.8 | 1080.0015 | 2 | 20 | 4.200276 | 3.880837 | 1.416207 | 3.583e-09 | 5.844168 | 1.2106e-08
2018-02-14 15:07 | 169902.8 | 1200.0011 | 2 | 20 | 4.200275 | 3.576613 | 1.540476 | 3.583e-09 | 6.366132 | 1.2106e-08
2018-02-14 15:09 | 170022.8 | 1320.0007 | 2 | 20 | 4.200299 | 3.265449 | 1.654517 | 3.583e-09 | 6.845134 | 1.2106e-08
2018-02-14 15:09 | 170024.8 | 1322.0334 | 2 | 20 | 4.200262 | 3.259992 | 1.656359 | 3.583e-09 | 6.852872 | 1.2106e-08
2018-02-14 15:11 | 170144.8 | 120.0005 | 3 | 20 | 4.221638 | 3.25986 | 1.764645 | 3.583e-09 | 7.308754 | 1.2106e-08
2018-02-14 15:13 | 170264.8 | 240.0009 | 3 | 20 | 4.247131 | 3.259873 | 1.873302 | 3.583e-09 | 7.768825 | 1.2106e-08
2018-02-14 15:15 | 170384.8 | 360.0014 | 3 | 20 | 4.275186 | 3.260219 | 1.981967 | 3.583e-09 | 8.231835 | 1.2106e-08
2018-02-14 15:17 | 170504.8 | 480.0002 | 3 | 20 | 4.306744 | 3.259889 | 2.090624 | 3.583e-09 | 8.698034 | 1.2106e-08
2018-02-14 15:19 | 170624.8 | 600.0014 | 3 | 20 | 4.342227 | 3.260114 | 2.199293 | 3.583e-09 | 9.167948 | 1.2106e-08
2018-02-14 15:21 | 170744.8 | 720.0002 | 3 | 20 | 4.379418 | 3.259871 | 2.307934 | 3.583e-09 | 9.641691 | 1.2106e-08
2018-02-14 15:23 | 170864.8 | 840.0014 | 3 | 20 | 4.400283 | 3.003388 | 2.41446 | 3.583e-09 | 10.10982 | 1.2106e-08
2018-02-14 15:25 | 170984.8 | 960.001 | 3 | 20 | 4.400261 | 2.591136 | 2.507524 | 3.583e-09 | 10.51933 | 1.2106e-08
2018-02-14 15:27 | 171104.8 | 1080.0005 | 3 | 20 | 4.400277 | 2.229656 | 2.587766 | 3.583e-09 | 10.87242 | 1.2106e-08
2018-02-14 15:29 | 171224.8 | 1200.0002 | 3 | 20 | 4.400291 | 1.927642 | 2.656843 | 3.583e-09 | 11.17638 | 1.2106e-08
2018-02-14 15:31 | 171344.8 | 1320.0006 | 3 | 20 | 4.400264 | 1.676793 | 2.7168 | 3.583e-09 | 11.4402 | 1.2106e-08
2018-02-14 15:33 | 171464.8 | 1440.0001 | 3 | 20 | 4.400255 | 1.467173 | 2.76912 | 3.583e-09 | 11.67042 | 1.2106e-08
2018-02-14 15:35 | 171584.8 | 1560.0006 | 3 | 20 | 4.400249 | 1.283433 | 2.814888 | 3.583e-09 | 11.87182 | 1.2106e-08
2018-02-14 15:37 | 171704.8 | 1680.001 | 3 | 20 | 4.40024 | 1.120697 | 2.854849 | 3.583e-09 | 12.04765 | 1.2106e-08
2018-02-14 15:39 | 171824.8 | 1800.0006 | 3 | 20 | 4.400244 | 0.9895153 | 2.889955 | 3.583e-09 | 12.20213 | 1.2106e-08
2018-02-14 15:41 | 171944.8 | 1920.0001 | 3 | 20 | 4.400187 | 0.8784084 | 2.921032 | 3.583e-09 | 12.33888 | 1.2106e-08
2018-02-14 15:43 | 172064.8 | 2040.0006 | 3 | 20 | 4.400178 | 0.7825556 | 2.948711 | 3.583e-09 | 12.46067 | 1.2106e-08
2018-02-14 15:45 | 172184.8 | 2160.0009 | 3 | 20 | 4.400225 | 0.6961823 | 2.973349 | 3.583e-09 | 12.56908 | 1.2106e-08
2018-02-14 15:46 | 172253.4 | 2228.541 | 3 | 20 | 4.400205 | 0.6519995 | 2.986171 | 3.583e-09 | 12.6255 | 1.2106e-08
2018-02-14 15:48 | 172373.4 | 120.0012 | 4 | 20 | 4.337185 | 0 | 2.986171 | 3.583e-09 | 12.6255 | 1.2106e-08
2018-02-14 15:50 | 172493.4 | 240.0009 | 4 | 20 | 4.331509 | 0 | 2.986171 | 3.583e-09 | 12.6255 | 1.2106e-08
2018-02-14 15:51 | 172553.4 | 300.0021 | 4 | 20 | 4.329821 | 0 | 2.986171 | 3.583e-09 | 12.6255 | 1.2106e-08
2018-02-14 15:53 | 172673.5 | 120.0015 | 5 | 20 | 4.106008 | -2.281869 | 2.986171 | 0.07605817 | 12.6255 | 0.3146641
2018-02-14 15:55 | 172793.5 | 240.0002 | 5 | 20 | 4.070947 | -2.281938 | 2.986171 | 0.1521124 | 12.6255 | 0.625558
2018-02-14 15:57 | 172913.5 | 360.0007 | 5 | 20 | 4.040534 | -2.281871 | 2.986171 | 0.2281737 | 12.6255 | 0.9340296
2018-02-14 15:59 | 173033.5 | 480.0002 | 5 | 20 | 4.011738 | -2.281882 | 2.986171 | 0.3042309 | 12.6255 | 1.240236
2018-02-14 16:01 | 173153.5 | 600.0014 | 5 | 20 | 3.98329 | -2.281815 | 2.986171 | 0.3802966 | 12.6255 | 1.54431
2018-02-14 16:03 | 173273.5 | 720.001 | 5 | 20 | 3.953876 | -2.281853 | 2.986171 | 0.4563555 | 12.6255 | 1.846164
2018-02-14 16:05 | 173393.5 | 840.0006 | 5 | 20 | 3.925752 | -2.281899 | 2.986171 | 0.5324133 | 12.6255 | 2.1458
2018-02-14 16:07 | 173513.5 | 960.0002 | 5 | 20 | 3.899409 | -2.281894 | 2.986171 | 0.6084726 | 12.6255 | 2.44338
2018-02-14 16:09 | 173633.5 | 1080.0006 | 5 | 20 | 3.874017 | -2.282084 | 2.986171 | 0.6845313 | 12.6255 | 2.739001
2018-02-14 16:11 | 173753.5 | 1200.001 | 5 | 20 | 3.847753 | -2.281917 | 2.986171 | 0.7605916 | 12.6255 | 3.032672
2018-02-14 16:13 | 173873.5 | 1320.0014 | 5 | 20 | 3.821167 | -2.281885 | 2.986171 | 0.836652 | 12.6255 | 3.324305
2018-02-14 16:15 | 173993.5 | 1440.001 | 5 | 20 | 3.797998 | -2.281905 | 2.986171 | 0.91272 | 12.6255 | 3.614074
2018-02-14 16:17 | 174113.5 | 1560.0022 | 5 | 20 | 3.777386 | -2.282067 | 2.986171 | 0.9887766 | 12.6255 | 3.902139
2018-02-14 16:19 | 174233.5 | 1680.001 | 5 | 20 | 3.757586 | -2.281887 | 2.986171 | 1.064835 | 12.6255 | 4.188688
2018-02-14 16:21 | 174353.5 | 1800.0014 | 5 | 20 | 3.737272 | -2.281818 | 2.986171 | 1.140898 | 12.6255 | 4.473737
2018-02-14 16:23 | 174473.5 | 1920.0002 | 5 | 20 | 3.717983 | -2.281883 | 2.986171 | 1.216954 | 12.6255 | 4.757229
2018-02-14 16:25 | 174593.5 | 2040.0007 | 5 | 20 | 3.700138 | -2.28189 | 2.986171 | 1.293017 | 12.6255 | 5.039347
2018-02-14 16:27 | 174713.5 | 2160.001 | 5 | 20 | 3.683545 | -2.281849 | 2.986171 | 1.369077 | 12.6255 | 5.320146
2018-02-14 16:29 | 174833.5 | 2280.0014 | 5 | 20 | 3.667104 | -2.281877 | 2.986171 | 1.445139 | 12.6255 | 5.599702
2018-02-14 16:31 | 174953.5 | 2400.0002 | 5 | 20 | 3.650647 | -2.281901 | 2.986171 | 1.521195 | 12.6255 | 5.877968
2018-02-14 16:33 | 175073.5 | 2520.0014 | 5 | 20 | 3.636301 | -2.281877 | 2.986171 | 1.597264 | 12.6255 | 6.155114
2018-02-14 16:35 | 175193.5 | 2640.001 | 5 | 20 | 3.623392 | -2.281862 | 2.986171 | 1.673324 | 12.6255 | 6.431191
2018-02-14 16:37 | 175313.5 | 2760.0006 | 5 | 20 | 3.611307 | -2.281842 | 2.986171 | 1.749381 | 12.6255 | 6.706312
2018-02-14 16:39 | 175433.5 | 2880.001 | 5 | 20 | 3.598896 | -2.281883 | 2.986171 | 1.825438 | 12.6255 | 6.980512
2018-02-14 16:41 | 175553.5 | 3000.0014 | 5 | 20 | 3.58758 | -2.281897 | 2.986171 | 1.901506 | 12.6255 | 7.253829
2018-02-14 16:43 | 175673.5 | 3120.001 | 5 | 20 | 3.577503 | -2.281876 | 2.986171 | 1.97756 | 12.6255 | 7.52629
2018-02-14 16:45 | 175793.5 | 3240.0014 | 5 | 20 | 3.568244 | -2.281888 | 2.986171 | 2.053622 | 12.6255 | 7.798049
2018-02-14 16:47 | 175913.5 | 3360.001 | 5 | 20 | 3.558228 | -2.281895 | 2.986171 | 2.129683 | 12.6255 | 8.069081
2018-02-14 16:49 | 176033.5 | 3480.0014 | 5 | 20 | 3.546889 | -2.281854 | 2.986171 | 2.205745 | 12.6255 | 8.339295
2018-02-14 16:51 | 176153.5 | 3600.001 | 5 | 20 | 3.536072 | -2.281837 | 2.986171 | 2.281805 | 12.6255 | 8.608659
2018-02-14 16:53 | 176273.5 | 3720.0014 | 5 | 20 | 3.525142 | -2.281933 | 2.986171 | 2.357861 | 12.6255 | 8.87718
2018-02-14 16:55 | 176393.5 | 3840.001 | 5 | 20 | 3.51276 | -2.281898 | 2.986171 | 2.433927 | 12.6255 | 9.144868
2018-02-14 16:57 | 176513.5 | 3960.0014 | 5 | 20 | 3.496789 | -2.281903 | 2.986171 | 2.509982 | 12.6255 | 9.411456
2018-02-14 16:59 | 176633.5 | 4080.001 | 5 | 20 | 3.478279 | -2.28181 | 2.986171 | 2.586039 | 12.6255 | 9.676717
2018-02-14 17:01 | 176753.5 | 4200.0015 | 5 | 20 | 3.455667 | -2.281899 | 2.986171 | 2.662107 | 12.6255 | 9.940482
2018-02-14 17:03 | 176873.5 | 4320.0002 | 5 | 20 | 3.424141 | -2.281828 | 2.986171 | 2.738168 | 12.6255 | 10.20221
2018-02-14 17:05 | 176993.5 | 4440.0014 | 5 | 20 | 3.373683 | -2.281903 | 2.986171 | 2.814228 | 12.6255 | 10.46089
2018-02-14 17:07 | 177113.5 | 4560.0002 | 5 | 20 | 3.284847 | -2.281882 | 2.986171 | 2.890288 | 12.6255 | 10.71445
2018-02-14 17:09 | 177233.5 | 4680.0014 | 5 | 20 | 3.096713 | -2.281903 | 2.986171 | 2.966343 | 12.6255 | 10.95823
2018-02-14 17:10 | 177264.8 | 4711.2741 | 5 | 20 | 2.999987 | -2.281887 | 2.986171 | 2.986168 | 12.6255 | 11.01873
2018-02-14 17:12 | 177384.8 | 120.0011 | 6 | 20 | 3.357699 | 0 | 2.986171 | 2.986168 | 12.6255 | 11.01873
2018-02-14 17:14 | 177504.8 | 240.0008 | 6 | 20 | 3.372215 | 0 | 2.986171 | 2.986168 | 12.6255 | 11.01873
2018-02-14 17:15 | 177564.8 | 300.0044 | 6 | 20 | 3.375753 | 0 | 2.986171 | 2.986168 | 12.6255 | 11.01873
2018-02-14 17:15 | 177564.8 | 0.0024 | 7 | 21 | 3.375381 | 0 | 0 | 0 | 0 | 0
2018-02-14 17:17 | 177684.9 | 120.0005 | 2 | 21 | 4.045445 | 4.889915 | 0.1624026 | 0 | 0.6377586 | 0
2018-02-14 17:19 | 177804.9 | 240.0009 | 2 | 21 | 4.080329 | 4.889888 | 0.3253911 | 0 | 1.299886 | 0
2018-02-14 17:21 | 177924.9 | 360.0006 | 2 | 21 | 4.114482 | 4.889937 | 0.4883748 | 0 | 1.967837 | 0
2018-02-14 17:23 | 178044.9 | 480.0009 | 2 | 21 | 4.14159 | 4.889852 | 0.6513661 | 0 | 2.640737 | 0
2018-02-14 17:25 | 178164.9 | 600.0006 | 2 | 21 | 4.167258 | 4.889855 | 0.8143533 | 0 | 3.31784 | 0
2018-02-14 17:27 | 178284.9 | 720.0009 | 2 | 21 | 4.192592 | 4.889903 | 0.9773624 | 0 | 3.999201 | 0
2018-02-14 17:29 | 178404.9 | 840.0014 | 2 | 21 | 4.200284 | 4.602668 | 1.136778 | 0 | 4.668606 | 0
2018-02-14 17:31 | 178524.9 | 960.0002 | 2 | 21 | 4.200258 | 4.245416 | 1.284239 | 0 | 5.287983 | 0
2018-02-14 17:33 | 178644.9 | 1080.0006 | 2 | 21 | 4.200271 | 3.900233 | 1.42002 | 0 | 5.858302 | 0
2018-02-14 17:35 | 178764.9 | 1200.0001 | 2 | 21 | 4.200242 | 3.569518 | 1.544351 | 0 | 6.380524 | 0
2018-02-14 17:37 | 178884.9 | 1320.0006 | 2 | 21 | 4.200263 | 3.273635 | 1.65836 | 0 | 6.859396 | 0
2018-02-14 17:37 | 178890.9 | 1325.9623 | 2 | 21 | 4.200298 | 3.259994 | 1.663774 | 0 | 6.882134 | 0
2018-02-14 17:39 | 179010.9 | 120.0013 | 3 | 21 | 4.220774 | 3.260152 | 1.772055 | 0 | 7.337945 | 0
2018-02-14 17:41 | 179130.9 | 240.0009 | 3 | 21 | 4.246669 | 3.259871 | 1.880715 | 0 | 7.797951 | 0
2018-02-14 17:43 | 179250.9 | 360.0006 | 3 | 21 | 4.277033 | 3.259852 | 1.989363 | 0 | 8.26095 | 0
2018-02-14 17:45 | 179370.9 | 480.0001 | 3 | 21 | 4.309279 | 3.259851 | 2.098036 | 0 | 8.727493 | 0
2018-02-14 17:47 | 179490.9 | 600.0014 | 3 | 21 | 4.343355 | 3.259866 | 2.206692 | 0 | 9.197548 | 0
2018-02-14 17:49 | 179610.9 | 720.001 | 3 | 21 | 4.380021 | 3.259843 | 2.315347 | 0 | 9.671435 | 0
2018-02-14 17:51 | 179730.9 | 840.0005 | 3 | 21 | 4.40029 | 2.980962 | 2.421574 | 0 | 10.13829 | 0
2018-02-14 17:53 | 179850.9 | 960.0002 | 3 | 21 | 4.400316 | 2.556661 | 2.513562 | 0 | 10.54307 | 0
2018-02-14 17:55 | 179970.9 | 1080.0014 | 3 | 21 | 4.400299 | 2.212371 | 2.592871 | 0 | 10.89205 | 0
2018-02-14 17:57 | 180090.9 | 1200.001 | 3 | 21 | 4.400274 | 1.923136 | 2.661625 | 0 | 11.19458 | 0
2018-02-14 17:59 | 180210.9 | 1320.0014 | 3 | 21 | 4.400264 | 1.672368 | 2.72145 | 0 | 11.45783 | 0
2018-02-14 18:01 | 180330.9 | 1440.001 | 3 | 21 | 4.40021 | 1.449399 | 2.773398 | 0 | 11.68641 | 0
2018-02-14 18:03 | 180450.9 | 1560.0014 | 3 | 21 | 4.400243 | 1.267547 | 2.818577 | 0 | 11.88521 | 0
2018-02-14 18:05 | 180570.9 | 1680.0019 | 3 | 21 | 4.400196 | 1.114607 | 2.858222 | 0 | 12.05966 | 0
2018-02-14 18:07 | 180690.9 | 1800.0014 | 3 | 21 | 4.40019 | 0.9864922 | 2.893223 | 0 | 12.21367 | 0
2018-02-14 18:09 | 180810.9 | 1920.0001 | 3 | 21 | 4.4002 | 0.8726339 | 2.924191 | 0 | 12.34994 | 0
2018-02-14 18:11 | 180930.9 | 2040.0006 | 3 | 21 | 4.400187 | 0.7720146 | 2.951556 | 0 | 12.47035 | 0
2018-02-14 18:13 | 181050.9 | 2160.0009 | 3 | 21 | 4.4002 | 0.6903248 | 2.975899 | 0 | 12.57746 | 0
2018-02-14 18:14 | 181115.3 | 2224.4191 | 3 | 21 | 4.400253 | 0.6519995 | 2.987898 | 0 | 12.63027 | 0
2018-02-14 18:16 | 181235.3 | 120.0014 | 4 | 21 | 4.337499 | 0 | 2.987898 | 0 | 12.63027 | 0
2018-02-14 18:18 | 181355.3 | 240.0002 | 4 | 21 | 4.3318 | 0 | 2.987898 | 0 | 12.63027 | 0
2018-02-14 18:19 | 181415.3 | 300.0039 | 4 | 21 | 4.330155 | 0 | 2.987898 | 0 | 12.63027 | 0
2018-02-14 18:21 | 181535.4 | 120.0013 | 5 | 21 | 4.106111 | -2.28194 | 2.987898 | 0.07605086 | 12.63027 | 0.3146279
2018-02-14 18:23 | 181655.4 | 240.0001 | 5 | 21 | 4.072598 | -2.281878 | 2.987898 | 0.152113 | 12.63027 | 0.6256267
2018-02-14 18:25 | 181775.4 | 360.0013 | 5 | 21 | 4.042828 | -2.281849 | 2.987898 | 0.2281743 | 12.63027 | 0.9342576
2018-02-14 18:27 | 181895.4 | 480.0001 | 5 | 21 | 4.013168 | -2.281906 | 2.987898 | 0.3042356 | 12.63027 | 1.240638
2018-02-14 18:29 | 182015.4 | 600.0013 | 5 | 21 | 3.98316 | -2.282146 | 2.987898 | 0.3802935 | 12.63027 | 1.544718
2018-02-14 18:31 | 182135.4 | 720.0009 | 5 | 21 | 3.954945 | -2.281995 | 2.987898 | 0.4563528 | 12.63027 | 1.846596
2018-02-14 18:33 | 182255.4 | 840.0014 | 5 | 21 | 3.927958 | -2.28191 | 2.987898 | 0.5324193 | 12.63027 | 2.146397
2018-02-14 18:35 | 182375.4 | 960.0001 | 5 | 21 | 3.901679 | -2.281895 | 2.987898 | 0.6084777 | 12.63027 | 2.444149
2018-02-14 18:37 | 182495.4 | 1080.0005 | 5 | 21 | 3.874552 | -2.28199 | 2.987898 | 0.6845419 | 12.63027 | 2.739903
2018-02-14 18:39 | 182615.4 | 1200.0001 | 5 | 21 | 3.847987 | -2.281942 | 2.987898 | 0.7606009 | 12.63027 | 3.033578
2018-02-14 18:41 | 182735.4 | 1320.0013 | 5 | 21 | 3.822856 | -2.281846 | 2.987898 | 0.8366598 | 12.63027 | 3.325282
2018-02-14 18:43 | 182855.4 | 1440.0001 | 5 | 21 | 3.800306 | -2.28194 | 2.987898 | 0.9127232 | 12.63027 | 3.615193
2018-02-14 18:45 | 182975.4 | 1560.0005 | 5 | 21 | 3.778793 | -2.281872 | 2.987898 | 0.9887856 | 12.63027 | 3.903434
2018-02-14 18:47 | 183095.4 | 1680.0001 | 5 | 21 | 3.757463 | -2.281877 | 2.987898 | 1.064843 | 12.63027 | 4.190014
2018-02-14 18:49 | 183215.4 | 1800.0005 | 5 | 21 | 3.737977 | -2.281974 | 2.987898 | 1.140905 | 12.63027 | 4.475066
2018-02-14 18:51 | 183335.4 | 1920.0009 | 5 | 21 | 3.71968 | -2.281882 | 2.987898 | 1.216961 | 12.63027 | 4.758656
2018-02-14 18:53 | 183455.4 | 2040.0005 | 5 | 21 | 3.70188 | -2.281849 | 2.987898 | 1.293022 | 12.63027 | 5.040901
2018-02-14 18:55 | 183575.4 | 2160.0001 | 5 | 21 | 3.683685 | -2.281897 | 2.987898 | 1.369081 | 12.63027 | 5.321776
2018-02-14 18:57 | 183695.4 | 2280.0005 | 5 | 21 | 3.666977 | -2.281895 | 2.987898 | 1.445146 | 12.63027 | 5.601324
2018-02-14 18:59 | 183815.4 | 2400.0009 | 5 | 21 | 3.651733 | -2.281933 | 2.987898 | 1.52121 | 12.63027 | 5.879658
2018-02-14 19:01 | 183935.4 | 2520.0013 | 5 | 21 | 3.637874 | -2.281921 | 2.987898 | 1.597267 | 12.63027 | 6.156869
2018-02-14 19:03 | 184055.4 | 2640.0009 | 5 | 21 | 3.624143 | -2.28189 | 2.987898 | 1.673328 | 12.63027 | 6.43305
2018-02-14 19:05 | 184175.4 | 2760.0005 | 5 | 21 | 3.61062 | -2.281901 | 2.987898 | 1.749392 | 12.63027 | 6.708189
2018-02-14 19:07 | 184295.4 | 2880.0009 | 5 | 21 | 3.599025 | -2.281846 | 2.987898 | 1.825448 | 12.63027 | 6.982348
2018-02-14 19:09 | 184415.4 | 3000.0013 | 5 | 21 | 3.58861 | -2.28186 | 2.987898 | 1.901515 | 12.63027 | 7.255709
2018-02-14 19:11 | 184535.4 | 3120.0009 | 5 | 21 | 3.578522 | -2.281885 | 2.987898 | 1.977569 | 12.63027 | 7.528256
2018-02-14 19:13 | 184655.4 | 3240.0013 | 5 | 21 | 3.567528 | -2.281931 | 2.987898 | 2.053627 | 12.63027 | 7.800024
2018-02-14 19:15 | 184775.4 | 3360.0009 | 5 | 21 | 3.557067 | -2.281888 | 2.987898 | 2.129689 | 12.63027 | 8.070967
2018-02-14 19:17 | 184895.4 | 3480.0005 | 5 | 21 | 3.546947 | -2.28178 | 2.987898 | 2.205755 | 12.63027 | 8.341157
2018-02-14 19:19 | 185015.4 | 3600.0001 | 5 | 21 | 3.536883 | -2.281905 | 2.987898 | 2.281815 | 12.63027 | 8.610563
2018-02-14 19:21 | 185135.4 | 3720.0013 | 5 | 21 | 3.525151 | -2.281919 | 2.987898 | 2.357876 | 12.63027 | 8.879151
2018-02-14 19:23 | 185255.4 | 3840.0001 | 5 | 21 | 3.510869 | -2.281839 | 2.987898 | 2.433931 | 12.63027 | 9.146718
2018-02-14 19:25 | 185375.4 | 3960.0013 | 5 | 21 | 3.496099 | -2.282239 | 2.987898 | 2.50999 | 12.63027 | 9.413201
2018-02-14 19:27 | 185495.4 | 4080.0009 | 5 | 21 | 3.479099 | -2.281854 | 2.987898 | 2.586054 | 12.63027 | 9.678493
2018-02-14 19:29 | 185615.4 | 4200.0005 | 5 | 21 | 3.456521 | -2.281878 | 2.987898 | 2.662107 | 12.63027 | 9.942281
2018-02-14 19:31 | 185735.4 | 4320.0009 | 5 | 21 | 3.421952 | -2.281883 | 2.987898 | 2.738176 | 12.63027 | 10.20401
2018-02-14 19:33 | 185855.4 | 4440.0013 | 5 | 21 | 3.370718 | -2.281918 | 2.987898 | 2.814234 | 12.63027 | 10.46245
2018-02-14 19:35 | 185975.4 | 4560.0001 | 5 | 21 | 3.285228 | -2.281935 | 2.987898 | 2.890292 | 12.63027 | 10.7159
2018-02-14 19:37 | 186095.4 | 4680.0013 | 5 | 21 | 3.100795 | -2.282289 | 2.987898 | 2.966352 | 12.63027 | 10.95986
2018-02-14 19:37 | 186128.2 | 4712.7499 | 5 | 21 | 2.999983 | -2.281936 | 2.987898 | 2.987111 | 12.63027 | 11.02326
2018-02-14 19:39 | 186248.2 | 120.0011 | 6 | 21 | 3.357552 | 0 | 2.987898 | 2.987117 | 12.63027 | 11.02328
2018-02-14 19:41 | 186368.2 | 240.0008 | 6 | 21 | 3.3721 | 0 | 2.987898 | 2.987117 | 12.63027 | 11.02328
2018-02-14 19:42 | 186428.2 | 300.002 | 6 | 21 | 3.375502 | 0 | 2.987898 | 2.987117 | 12.63027 | 11.02328
2018-02-14 19:42 | 186428.2133 | 0.0024 | 7 | 22 | 3.375461 | 0 | 0 | 0 | 0 | 0
2018-02-14 19:44 | 186548.3 | 120.0015 | 2 | 22 | 4.046069 | 4.889916 | 0.1623943 | 5.3e-11 | 0.637915 | 1.8e-10
2018-02-14 19:46 | 186668.3 | 240.001 | 2 | 22 | 4.080451 | 4.889915 | 0.3253931 | 5.3e-11 | 1.300108 | 1.8e-10
2018-02-14 19:48 | 186788.3 | 360.0007 | 2 | 22 | 4.116649 | 4.889934 | 0.4883719 | 5.3e-11 | 1.968166 | 1.8e-10
2018-02-14 19:50 | 186908.3 | 480.001 | 2 | 22 | 4.145234 | 4.889937 | 0.6513685 | 5.3e-11 | 2.641624 | 1.8e-10
2018-02-14 19:52 | 187028.3 | 600.0015 | 2 | 22 | 4.168574 | 4.889888 | 0.8143572 | 5.3e-11 | 3.319165 | 1.8e-10
2018-02-14 19:54 | 187148.3 | 720.001 | 2 | 22 | 4.192555 | 4.889884 | 0.9773369 | 5.3e-11 | 4.000494 | 1.8e-10
2018-02-14 19:56 | 187268.3 | 840.0007 | 2 | 22 | 4.20027 | 4.594148 | 1.136695 | 5.3e-11 | 4.669655 | 1.8e-10
2018-02-14 19:58 | 187388.3 | 960.0002 | 2 | 22 | 4.200272 | 4.201325 | 1.283207 | 5.3e-11 | 5.28505 | 1.8e-10
2018-02-14 20:00 | 187508.3 | 1080.0006 | 2 | 22 | 4.200297 | 3.870685 | 1.417618 | 5.3e-11 | 5.849612 | 1.8e-10
2018-02-14 20:02 | 187628.3 | 1200.0001 | 2 | 22 | 4.200288 | 3.566672 | 1.541481 | 5.3e-11 | 6.369873 | 1.8e-10
2018-02-14 20:04 | 187748.3 | 1320.0014 | 2 | 22 | 4.200246 | 3.276692 | 1.655576 | 5.3e-11 | 6.849101 | 1.8e-10
2018-02-14 20:04 | 187755.4 | 1327.1504 | 2 | 22 | 4.200279 | 3.25998 | 1.662067 | 5.3e-11 | 6.876368 | 1.8e-10
2018-02-14 20:06 | 187875.4 | 120.0006 | 3 | 22 | 4.222094 | 3.25987 | 1.770352 | 1.096e-09 | 7.33224 | 4.418e-09
2018-02-14 20:08 | 187995.4 | 240.0002 | 3 | 22 | 4.24921 | 3.25986 | 1.878998 | 1.096e-09 | 7.792418 | 4.418e-09
2018-02-14 20:10 | 188115.4 | 360.0006 | 3 | 22 | 4.277925 | 3.259881 | 1.987671 | 1.096e-09 | 8.255733 | 4.418e-09
2018-02-14 20:12 | 188235.4 | 480.0001 | 3 | 22 | 4.308781 | 3.259898 | 2.096324 | 1.096e-09 | 8.722201 | 4.418e-09
2018-02-14 20:14 | 188355.4 | 600.0006 | 3 | 22 | 4.342797 | 3.25987 | 2.204979 | 1.096e-09 | 9.192184 | 4.418e-09
2018-02-14 20:16 | 188475.4 | 720.001 | 3 | 22 | 4.381468 | 3.259917 | 2.313652 | 1.096e-09 | 9.666198 | 4.418e-09
2018-02-14 20:18 | 188595.4 | 840.0005 | 3 | 22 | 4.40024 | 2.969054 | 2.419534 | 1.096e-09 | 10.13163 | 4.418e-09
2018-02-14 20:20 | 188715.4 | 960.0002 | 3 | 22 | 4.400283 | 2.567145 | 2.511593 | 1.096e-09 | 10.53671 | 4.418e-09
2018-02-14 20:22 | 188835.4 | 1080.0013 | 3 | 22 | 4.400277 | 2.22467 | 2.591358 | 1.096e-09 | 10.8877 | 4.418e-09
2018-02-14 20:24 | 188955.4 | 1200.001 | 3 | 22 | 4.400263 | 1.920815 | 2.66036 | 1.096e-09 | 11.19133 | 4.418e-09
2018-02-14 20:26 | 189075.4 | 1320.0013 | 3 | 22 | 4.400269 | 1.663197 | 2.719923 | 1.096e-09 | 11.45342 | 4.418e-09
2018-02-14 20:28 | 189195.4 | 1440.001 | 3 | 22 | 4.400242 | 1.452491 | 2.771751 | 1.096e-09 | 11.68148 | 4.418e-09
2018-02-14 20:30 | 189315.4 | 1560.0006 | 3 | 22 | 4.40023 | 1.27595 | 2.817136 | 1.096e-09 | 11.88118 | 4.418e-09
2018-02-14 20:32 | 189435.4 | 1680.001 | 3 | 22 | 4.400214 | 1.121785 | 2.857041 | 1.096e-09 | 12.05678 | 4.418e-09
2018-02-14 20:34 | 189555.4 | 1800.0014 | 3 | 22 | 4.400213 | 0.984169 | 2.892102 | 1.096e-09 | 12.21105 | 4.418e-09
2018-02-14 20:36 | 189675.4 | 1920.0001 | 3 | 22 | 4.400207 | 0.8720818 | 2.922982 | 1.096e-09 | 12.34693 | 4.418e-09
2018-02-14 20:38 | 189795.4 | 2040.0006 | 3 | 22 | 4.400209 | 0.7774324 | 2.950423 | 1.096e-09 | 12.46767 | 4.418e-09
2018-02-14 20:40 | 189915.4 | 2160.0009 | 3 | 22 | 4.400202 | 0.6965179 | 2.974958 | 1.096e-09 | 12.57564 | 4.418e-09
2018-02-14 20:42 | 189986.3 | 2230.8803 | 3 | 22 | 4.400197 | 0.6519918 | 2.988227 | 1.096e-09 | 12.63402 | 4.418e-09
2018-02-14 20:44 | 190106.4 | 120.0011 | 4 | 22 | 4.337701 | 0 | 2.988227 | 1.096e-09 | 12.63402 | 4.418e-09
2018-02-14 20:46 | 190226.4 | 240 | 4 | 22 | 4.332079 | 0 | 2.988227 | 1.096e-09 | 12.63402 | 4.418e-09
2018-02-14 20:47 | 190286.4 | 300.002 | 4 | 22 | 4.330454 | 0 | 2.988227 | 1.096e-09 | 12.63402 | 4.418e-09
2018-02-14 20:49 | 190406.5 | 120.0007 | 5 | 22 | 4.107342 | -2.281933 | 2.988227 | 0.07605344 | 12.63402 | 0.3147045
2018-02-14 20:51 | 190526.5 | 240.001 | 5 | 22 | 4.073566 | -2.281871 | 2.988227 | 0.1521172 | 12.63402 | 0.6258003
2018-02-14 20:53 | 190646.5 | 360.0014 | 5 | 22 | 4.041914 | -2.281887 | 2.988227 | 0.2281769 | 12.63402 | 0.9344239
2018-02-14 20:55 | 190766.5 | 480.001 | 5 | 22 | 4.012441 | -2.281905 | 2.988227 | 0.3042374 | 12.63402 | 1.240724
2018-02-14 20:57 | 190886.5 | 600.0006 | 5 | 22 | 3.98405 | -2.281836 | 2.988227 | 0.3802995 | 12.63402 | 1.544832
2018-02-14 20:59 | 191006.5 | 720.001 | 5 | 22 | 3.95623 | -2.281805 | 2.988227 | 0.456357 | 12.63402 | 1.846795
2018-02-14 21:01 | 191126.5 | 840.0007 | 5 | 22 | 3.92805 | -2.281853 | 2.988227 | 0.5324167 | 12.63402 | 2.14664
2018-02-14 21:03 | 191246.5 | 960.0002 | 5 | 22 | 3.900638 | -2.281856 | 2.988227 | 0.6084813 | 12.63402 | 2.444366
2018-02-14 21:05 | 191366.5 | 1080.0006 | 5 | 22 | 3.874771 | -2.281969 | 2.988227 | 0.684542 | 12.63402 | 2.740065
2018-02-14 21:07 | 191486.5 | 1200.0002 | 5 | 22 | 3.849306 | -2.28201 | 2.988227 | 0.760604 | 12.63402 | 3.033818
2018-02-14 21:09 | 191606.5 | 1320.0015 | 5 | 22 | 3.824013 | -2.281872 | 2.988227 | 0.8366634 | 12.63402 | 3.325625
2018-02-14 21:11 | 191726.5 | 1440.001 | 5 | 22 | 3.79965 | -2.281849 | 2.988227 | 0.9127303 | 12.63402 | 3.615567
2018-02-14 21:13 | 191846.5 | 1560.0014 | 5 | 22 | 3.778299 | -2.281844 | 2.988227 | 0.988785 | 12.63402 | 3.903722
2018-02-14 21:15 | 191966.5 | 1680.001 | 5 | 22 | 3.758467 | -2.281872 | 2.988227 | 1.064852 | 12.63402 | 4.190362
2018-02-14 21:17 | 192086.5 | 1800.0014 | 5 | 22 | 3.739435 | -2.281871 | 2.988227 | 1.140912 | 12.63402 | 4.475511
2018-02-14 21:19 | 192206.5 | 1920.0002 | 5 | 22 | 3.720167 | -2.282168 | 2.988227 | 1.216975 | 12.63402 | 4.759218
2018-02-14 21:21 | 192326.5 | 2040.0006 | 5 | 22 | 3.701205 | -2.281876 | 2.988227 | 1.293031 | 12.63402 | 5.041421
2018-02-14 21:23 | 192446.5 | 2160.0002 | 5 | 22 | 3.684025 | -2.281895 | 2.988227 | 1.369092 | 12.63402 | 5.322276
2018-02-14 21:25 | 192566.5 | 2280.0007 | 5 | 22 | 3.668221 | -2.2818 | 2.988227 | 1.445156 | 12.63402 | 5.601889
2018-02-14 21:27 | 192686.5 | 2400.0002 | 5 | 22 | 3.652922 | -2.281835 | 2.988227 | 1.52121 | 12.63402 | 5.88029
2018-02-14 21:29 | 192806.5 | 2520.0014 | 5 | 22 | 3.637498 | -2.281862 | 2.988227 | 1.597281 | 12.63402 | 6.157579
2018-02-14 21:31 | 192926.5 | 2640.0002 | 5 | 22 | 3.623874 | -2.28207 | 2.988227 | 1.673337 | 12.63402 | 6.433707
2018-02-14 21:33 | 193046.5 | 2760.0014 | 5 | 22 | 3.611683 | -2.281865 | 2.988227 | 1.749396 | 12.63402 | 6.708862
2018-02-14 21:35 | 193166.5 | 2880.001 | 5 | 22 | 3.600485 | -2.282172 | 2.988227 | 1.825463 | 12.63402 | 6.983168
2018-02-14 21:37 | 193286.5 | 3000.0014 | 5 | 22 | 3.589169 | -2.281878 | 2.988227 | 1.901519 | 12.63402 | 7.256582
2018-02-14 21:39 | 193406.5 | 3120.0002 | 5 | 22 | 3.577824 | -2.281807 | 2.988227 | 1.977582 | 12.63402 | 7.529137
2018-02-14 21:41 | 193526.5 | 3240.0006 | 5 | 22 | 3.567869 | -2.281931 | 2.988227 | 2.053641 | 12.63402 | 7.800881
2018-02-14 21:43 | 193646.5 | 3360.0002 | 5 | 22 | 3.558541 | -2.281895 | 2.988227 | 2.129704 | 12.63402 | 8.071908
2018-02-14 21:45 | 193766.5 | 3480.0006 | 5 | 22 | 3.548455 | -2.281933 | 2.988227 | 2.205765 | 12.63402 | 8.342194
2018-02-14 21:47 | 193886.5 | 3600.001 | 5 | 22 | 3.53638 | -2.281898 | 2.988227 | 2.281822 | 12.63402 | 8.611628
2018-02-14 21:49 | 194006.5 | 3720.0014 | 5 | 22 | 3.524606 | -2.281871 | 2.988227 | 2.357884 | 12.63402 | 8.880162
2018-02-14 21:51 | 194126.5 | 3840.001 | 5 | 22 | 3.512101 | -2.281872 | 2.988227 | 2.433939 | 12.63402 | 9.147756
2018-02-14 21:53 | 194246.5 | 3960.0006 | 5 | 22 | 3.49808 | -2.281867 | 2.988227 | 2.510004 | 12.63402 | 9.414392
2018-02-14 21:55 | 194366.5 | 4080.0002 | 5 | 22 | 3.47953 | -2.281862 | 2.988227 | 2.586068 | 12.63402 | 9.679808
2018-02-14 21:57 | 194486.5 | 4200.0006 | 5 | 22 | 3.454986 | -2.282166 | 2.988227 | 2.662127 | 12.63402 | 9.943554
2018-02-14 21:59 | 194606.5 | 4320.001 | 5 | 22 | 3.422623 | -2.281846 | 2.988227 | 2.738192 | 12.63402 | 10.2052
2018-02-14 22:01 | 194726.5 | 4440.0014 | 5 | 22 | 3.373596 | -2.281897 | 2.988227 | 2.81425 | 12.63402 | 10.46379
2018-02-14 22:03 | 194846.5 | 4560.0011 | 5 | 22 | 3.28824 | -2.281897 | 2.988227 | 2.890308 | 12.63402 | 10.71747
2018-02-14 22:05 | 194966.5 | 4680.0006 | 5 | 22 | 3.099468 | -2.281933 | 2.988227 | 2.966375 | 12.63402 | 10.96154
2018-02-14 22:05 | 194998.7 | 4712.2596 | 5 | 22 | 2.999984 | -2.281933 | 2.988227 | 2.986817 | 12.63402 | 11.02395
2018-02-14 22:07 | 195118.8 | 120.0013 | 6 | 22 | 3.359554 | 0 | 2.988227 | 2.986817 | 12.63402 | 11.02395
2018-02-14 22:09 | 195238.8 | 240.0001 | 6 | 22 | 3.374083 | 0 | 2.988227 | 2.986817 | 12.63402 | 11.02395
2018-02-14 22:10 | 195298.8 | 300.0021 | 6 | 22 | 3.37749 | 0 | 2.988227 | 2.986817 | 12.63402 | 11.02395
2018-02-14 22:10 | 195298.8 | 0.0024 | 7 | 23 | 3.377815 | 0 | 0 | 0 | 0 | 0
2018-02-14 22:12 | 195418.9 | 120.0005 | 2 | 23 | 4.045321 | 4.889962 | 0.1624189 | 1.334e-09 | 0.6379128 | 4.507e-09
2018-02-14 22:14 | 195538.9 | 240.001 | 2 | 23 | 4.082235 | 4.889953 | 0.3254147 | 1.334e-09 | 1.300224 | 4.507e-09
2018-02-14 22:16 | 195658.9 | 360.0005 | 2 | 23 | 4.117144 | 4.889934 | 0.4884024 | 1.334e-09 | 1.968557 | 4.507e-09
2018-02-14 22:18 | 195778.9 | 480.0002 | 2 | 23 | 4.143582 | 4.889987 | 0.651386 | 1.334e-09 | 2.641835 | 4.507e-09
2018-02-14 22:20 | 195898.9 | 600.0013 | 2 | 23 | 4.166998 | 4.889882 | 0.8143765 | 1.334e-09 | 3.319094 | 4.507e-09
2018-02-14 22:22 | 196018.9 | 720.0002 | 2 | 23 | 4.193532 | 4.889899 | 0.9773691 | 1.334e-09 | 4.000381 | 4.507e-09
2018-02-14 22:24 | 196138.9 | 840.0014 | 2 | 23 | 4.200289 | 4.568517 | 1.136028 | 1.334e-09 | 4.666666 | 4.507e-09
2018-02-14 22:26 | 196258.9 | 960.001 | 2 | 23 | 4.200284 | 4.211236 | 1.282232 | 1.334e-09 | 5.280764 | 4.507e-09
2018-02-14 22:28 | 196378.9 | 1080.0005 | 2 | 23 | 4.200281 | 3.888724 | 1.41717 | 1.334e-09 | 5.84754 | 4.507e-09
2018-02-14 22:30 | 196498.9 | 1200.001 | 2 | 23 | 4.200285 | 3.574233 | 1.541545 | 1.334e-09 | 6.369949 | 4.507e-09
2018-02-14 22:32 | 196618.7 | 1319.8004 | 2 | 23 | 4.200279 | 3.259997 | 1.655205 | 1.334e-09 | 6.847352 | 4.507e-09
2018-02-14 22:34 | 196738.7 | 120.0006 | 3 | 23 | 4.221252 | 3.259873 | 1.763467 | 1.334e-09 | 7.303107 | 4.507e-09
2018-02-14 22:36 | 196858.7 | 240.0003 | 3 | 23 | 4.246639 | 3.259892 | 1.872138 | 1.334e-09 | 7.763196 | 4.507e-09
2018-02-14 22:38 | 196978.7 | 360.0007 | 3 | 23 | 4.27507 | 3.259927 | 1.980791 | 1.334e-09 | 8.226114 | 4.507e-09
2018-02-14 22:40 | 197098.7 | 480.0011 | 3 | 23 | 4.307561 | 3.259936 | 2.089451 | 1.334e-09 | 8.692363 | 4.507e-09
2018-02-14 22:42 | 197218.7 | 600.0015 | 3 | 23 | 4.342766 | 3.259921 | 2.198118 | 1.334e-09 | 9.162358 | 4.507e-09
2018-02-14 22:44 | 197338.7 | 720.001 | 3 | 23 | 4.379627 | 3.259854 | 2.306778 | 1.334e-09 | 9.636229 | 4.507e-09
2018-02-14 22:46 | 197458.7 | 840.0015 | 3 | 23 | 4.400291 | 3.002423 | 2.413301 | 1.334e-09 | 10.10435 | 4.507e-09
2018-02-14 22:48 | 197578.7 | 960.0011 | 3 | 23 | 4.40029 | 2.586755 | 2.506255 | 1.334e-09 | 10.51338 | 4.507e-09
2018-02-14 22:50 | 197698.7 | 1080.0015 | 3 | 23 | 4.400277 | 2.222865 | 2.586218 | 1.334e-09 | 10.86524 | 4.507e-09
2018-02-14 22:52 | 197818.7 | 1200.0011 | 3 | 23 | 4.400242 | 1.927319 | 2.655251 | 1.334e-09 | 11.169 | 4.507e-09
2018-02-14 22:54 | 197938.7 | 1320.0015 | 3 | 23 | 4.400252 | 1.679599 | 2.715238 | 1.334e-09 | 11.43296 | 4.507e-09
2018-02-14 22:56 | 198058.7 | 1440.0011 | 3 | 23 | 4.400286 | 1.468301 | 2.767628 | 1.334e-09 | 11.66349 | 4.507e-09
2018-02-14 22:58 | 198178.7 | 1560.0006 | 3 | 23 | 4.400249 | 1.280579 | 2.813378 | 1.334e-09 | 11.8648 | 4.507e-09
2018-02-14 23:00 | 198298.7 | 1680.0003 | 3 | 23 | 4.400224 | 1.122429 | 2.853337 | 1.334e-09 | 12.04063 | 4.507e-09
2018-02-14 23:02 | 198418.7 | 1800.0016 | 3 | 23 | 4.400255 | 0.9923849 | 2.888519 | 1.334e-09 | 12.19544 | 4.507e-09
2018-02-14 23:04 | 198538.7 | 1920.0003 | 3 | 23 | 4.400223 | 0.8818932 | 2.919697 | 1.334e-09 | 12.33263 | 4.507e-09
2018-02-14 23:06 | 198658.7 | 2040.0006 | 3 | 23 | 4.400269 | 0.785346 | 2.947429 | 1.334e-09 | 12.45466 | 4.507e-09
2018-02-14 23:08 | 198778.7 | 2160.0003 | 3 | 23 | 4.400217 | 0.695756 | 2.972063 | 1.334e-09 | 12.56306 | 4.507e-09
2018-02-14 23:09 | 198847.8 | 2229.1731 | 3 | 23 | 4.400176 | 0.6519938 | 2.98501 | 1.334e-09 | 12.62002 | 4.507e-09
2018-02-14 23:11 | 198967.9 | 120.0003 | 4 | 23 | 4.337124 | 0 | 2.98501 | 1.334e-09 | 12.62002 | 4.507e-09
2018-02-14 23:13 | 199087.9 | 240.0007 | 4 | 23 | 4.331421 | 0 | 2.98501 | 1.334e-09 | 12.62002 | 4.507e-09
2018-02-14 23:14 | 199147.9 | 300.0028 | 4 | 23 | 4.329749 | 0 | 2.98501 | 1.334e-09 | 12.62002 | 4.507e-09
2018-02-14 23:16 | 199268 | 120.0006 | 5 | 23 | 4.105372 | -2.281931 | 2.98501 | 0.07605308 | 12.62002 | 0.3146206
2018-02-14 23:18 | 199388 | 240.0002 | 5 | 23 | 4.070878 | -2.281903 | 2.98501 | 0.152117 | 12.62002 | 0.6255227
2018-02-14 23:20 | 199508 | 360.0006 | 5 | 23 | 4.040684 | -2.281895 | 2.98501 | 0.2281771 | 12.62002 | 0.9339961
2018-02-14 23:22 | 199628 | 480.0002 | 5 | 23 | 4.011926 | -2.28189 | 2.98501 | 0.3042353 | 12.62002 | 1.240226
2018-02-14 23:24 | 199748 | 600.0014 | 5 | 23 | 3.983124 | -2.281864 | 2.98501 | 0.3803004 | 12.62002 | 1.544299
2018-02-14 23:26 | 199868 | 720.001 | 5 | 23 | 3.953547 | -2.282033 | 2.98501 | 0.4563599 | 12.62002 | 1.846123
2018-02-14 23:28 | 199988 | 840.0006 | 5 | 23 | 3.92585 | -2.281979 | 2.98501 | 0.5324172 | 12.62002 | 2.145754
2018-02-14 23:30 | 200108 | 960.001 | 5 | 23 | 3.899711 | -2.281846 | 2.98501 | 0.6084835 | 12.62002 | 2.443376
2018-02-14 23:32 | 200228 | 1080.0006 | 5 | 23 | 3.87413 | -2.282074 | 2.98501 | 0.6845442 | 12.62002 | 2.739024
2018-02-14 23:34 | 200348 | 1200.0002 | 5 | 23 | 3.847281 | -2.282172 | 2.98501 | 0.7606001 | 12.62002 | 3.032667
2018-02-14 23:36 | 200468 | 1320.0014 | 5 | 23 | 3.821177 | -2.281853 | 2.98501 | 0.8366596 | 12.62002 | 3.324272
2018-02-14 23:38 | 200588 | 1440.001 | 5 | 23 | 3.79826 | -2.282 | 2.98501 | 0.9127226 | 12.62002 | 3.614034
2018-02-14 23:40 | 200708 | 1560.0006 | 5 | 23 | 3.777736 | -2.281841 | 2.98501 | 0.988782 | 12.62002 | 3.902138
2018-02-14 23:42 | 200828 | 1680.001 | 5 | 23 | 3.757599 | -2.28212 | 2.98501 | 1.064844 | 12.62002 | 4.188715
2018-02-14 23:44 | 200948 | 1800.0014 | 5 | 23 | 3.736922 | -2.281895 | 2.98501 | 1.140909 | 12.62002 | 4.473747
2018-02-14 23:46 | 201068 | 1920.0002 | 5 | 23 | 3.718062 | -2.281828 | 2.98501 | 1.216968 | 12.62002 | 4.757247
2018-02-14 23:48 | 201188 | 2040.0006 | 5 | 23 | 3.700497 | -2.281813 | 2.98501 | 1.29303 | 12.62002 | 5.039372
2018-02-14 23:50 | 201308 | 2160.001 | 5 | 23 | 3.683681 | -2.281865 | 2.98501 | 1.369084 | 12.62002 | 5.320169
2018-02-14 23:52 | 201428 | 2280.0006 | 5 | 23 | 3.666681 | -2.281857 | 2.98501 | 1.445143 | 12.62002 | 5.599709
2018-02-14 23:54 | 201548 | 2400.001 | 5 | 23 | 3.650682 | -2.281854 | 2.98501 | 1.521209 | 12.62002 | 5.877993
2018-02-14 23:56 | 201668 | 2520.0006 | 5 | 23 | 3.636489 | -2.282185 | 2.98501 | 1.597274 | 12.62002 | 6.155131
2018-02-14 23:58 | 201788 | 2640.001 | 5 | 23 | 3.623648 | -2.281869 | 2.98501 | 1.673337 | 12.62002 | 6.431239
2018-02-15 | 201908 | 2760.0014 | 5 | 23 | 3.611277 | -2.281872 | 2.98501 | 1.749397 | 12.62002 | 6.706383
2018-02-15 00:02 | 202028 | 2880.001 | 5 | 23 | 3.598486 | -2.281872 | 2.98501 | 1.825451 | 12.62002 | 6.980546
2018-02-15 00:04 | 202148 | 3000.0006 | 5 | 23 | 3.587531 | -2.281876 | 2.98501 | 1.90151 | 12.62002 | 7.253815
2018-02-15 00:06 | 202268 | 3120.0011 | 5 | 23 | 3.577558 | -2.281883 | 2.98501 | 1.977575 | 12.62002 | 7.526315
2018-02-15 00:08 | 202388 | 3240.0014 | 5 | 23 | 3.56797 | -2.281876 | 2.98501 | 2.053633 | 12.62002 | 7.798057
2018-02-15 00:10 | 202508 | 3360.001 | 5 | 23 | 3.557346 | -2.282202 | 2.98501 | 2.129699 | 12.62002 | 8.069071
2018-02-15 00:12 | 202628 | 3480.0014 | 5 | 23 | 3.546248 | -2.281917 | 2.98501 | 2.205754 | 12.62002 | 8.339192
2018-02-15 00:14 | 202748 | 3600.001 | 5 | 23 | 3.535646 | -2.281839 | 2.98501 | 2.281817 | 12.62002 | 8.608526
2018-02-15 00:16 | 202868 | 3720.0006 | 5 | 23 | 3.524812 | -2.282086 | 2.98501 | 2.357875 | 12.62002 | 8.877033
2018-02-15 00:18 | 202988 | 3840.0002 | 5 | 23 | 3.511989 | -2.28186 | 2.98501 | 2.433941 | 12.62002 | 9.144679
2018-02-15 00:20 | 203108 | 3960.0006 | 5 | 23 | 3.495431 | -2.282013 | 2.98501 | 2.509994 | 12.62002 | 9.411164
2018-02-15 00:22 | 203228 | 4080.0002 | 5 | 23 | 3.477413 | -2.281837 | 2.98501 | 2.586061 | 12.62002 | 9.676383
2018-02-15 00:24 | 203348 | 4200.0006 | 5 | 23 | 3.454788 | -2.281926 | 2.98501 | 2.662116 | 12.62002 | 9.940037
2018-02-15 00:26 | 203468 | 4320.0002 | 5 | 23 | 3.422475 | -2.281897 | 2.98501 | 2.73818 | 12.62002 | 10.20169
2018-02-15 00:28 | 203588 | 4440.0014 | 5 | 23 | 3.370185 | -2.282216 | 2.98501 | 2.814246 | 12.62002 | 10.46021
2018-02-15 00:30 | 203708 | 4560.0002 | 5 | 23 | 3.280478 | -2.281854 | 2.98501 | 2.890304 | 12.62002 | 10.71345
2018-02-15 00:32 | 203828 | 4680.0014 | 5 | 23 | 3.088539 | -2.281974 | 2.98501 | 2.966362 | 12.62002 | 10.95681
2018-02-15 00:33 | 203856.2 | 4708.2202 | 5 | 23 | 2.999997 | -2.28205 | 2.98501 | 2.984253 | 12.62002 | 11.01132
2018-02-15 00:35 | 203976.2 | 120.0011 | 6 | 23 | 3.358908 | 0 | 2.98501 | 2.984253 | 12.62002 | 11.01132
2018-02-15 00:37 | 204096.2 | 239.9999 | 6 | 23 | 3.373514 | 0 | 2.98501 | 2.984253 | 12.62002 | 11.01132
2018-02-15 00:38 | 204156.2 | 300.0028 | 6 | 23 | 3.37709 | 0 | 2.98501 | 2.984253 | 12.62002 | 11.01132
2018-02-15 00:38 | 204156.3 | 0.0024 | 7 | 24 | 3.376964 | 0 | 0 | 0 | 0 | 0
2018-02-15 00:40 | 204276.3 | 120.0005 | 2 | 24 | 4.047076 | 4.89 | 0.162406 | 6.771e-09 | 0.6381476 | 2.2867e-08
2018-02-15 00:42 | 204396.3 | 240.0009 | 2 | 24 | 4.081656 | 4.889949 | 0.3253949 | 6.771e-09 | 1.300509 | 2.2867e-08
2018-02-15 00:44 | 204516.3 | 360.0005 | 2 | 24 | 4.115843 | 4.889895 | 0.4883848 | 6.771e-09 | 1.968673 | 2.2867e-08
2018-02-15 00:46 | 204636.3 | 480.0001 | 2 | 24 | 4.143573 | 4.889937 | 0.6513747 | 6.771e-09 | 2.64183 | 2.2867e-08
2018-02-15 00:48 | 204756.3 | 600.0005 | 2 | 24 | 4.16915 | 4.889901 | 0.8143592 | 6.771e-09 | 3.319277 | 2.2867e-08
2018-02-15 00:50 | 204876.3 | 720.0001 | 2 | 24 | 4.194077 | 4.889993 | 0.9773403 | 6.771e-09 | 4.000785 | 2.2867e-08
2018-02-15 00:52 | 204996.3 | 840.0014 | 2 | 24 | 4.200252 | 4.58512 | 1.136273 | 6.771e-09 | 4.668225 | 2.2867e-08
2018-02-15 00:54 | 205116.3 | 960.0009 | 2 | 24 | 4.200287 | 4.226199 | 1.283113 | 6.771e-09 | 5.284999 | 2.2867e-08
2018-02-15 00:56 | 205236.3 | 1080.0014 | 2 | 24 | 4.200239 | 3.873889 | 1.418131 | 6.771e-09 | 5.852111 | 2.2867e-08
2018-02-15 00:58 | 205356.3 | 1200.0009 | 2 | 24 | 4.200229 | 3.556201 | 1.541838 | 6.771e-09 | 6.371716 | 2.2867e-08
2018-02-15 01:00 | 205476.3 | 1320.0014 | 2 | 24 | 4.20028 | 3.265191 | 1.655498 | 6.771e-09 | 6.84912 | 2.2867e-08
2018-02-15 01:00 | 205478.6 | 1322.3061 | 2 | 24 | 4.200274 | 3.259995 | 1.657577 | 6.771e-09 | 6.857851 | 2.2867e-08
2018-02-15 01:02 | 205598.6 | 120.0013 | 3 | 24 | 4.220788 | 3.259912 | 1.765866 | 9.672e-09 | 7.313688 | 3.465e-08
2018-02-15 01:04 | 205718.6 | 240.0001 | 3 | 24 | 4.24688 | 3.259866 | 1.87451 | 9.672e-09 | 7.773633 | 3.465e-08
2018-02-15 01:06 | 205838.6 | 360.0013 | 3 | 24 | 4.277296 | 3.259898 | 1.983186 | 9.672e-09 | 8.2368 | 3.465e-08
2018-02-15 01:08 | 205958.6 | 480.0001 | 3 | 24 | 4.308924 | 3.259925 | 2.091841 | 9.672e-09 | 8.703257 | 3.465e-08
2018-02-15 01:10 | 206078.6 | 600.0012 | 3 | 24 | 4.342616 | 3.259887 | 2.200494 | 9.672e-09 | 9.173247 | 3.465e-08
2018-02-15 01:12 | 206198.6 | 720.0001 | 3 | 24 | 4.379379 | 3.259906 | 2.309162 | 9.672e-09 | 9.647112 | 3.465e-08
2018-02-15 01:14 | 206318.6 | 840.0005 | 3 | 24 | 4.400329 | 2.980918 | 2.415435 | 9.672e-09 | 10.11414 | 3.465e-08
2018-02-15 01:16 | 206438.6 | 960.0008 | 3 | 24 | 4.400284 | 2.563733 | 2.507551 | 9.672e-09 | 10.51948 | 3.465e-08
2018-02-15 01:18 | 206558.6 | 1080.0005 | 3 | 24 | 4.400249 | 2.220175 | 2.587155 | 9.672e-09 | 10.86976 | 3.465e-08
2018-02-15 01:20 | 206678.6 | 1200.0009 | 3 | 24 | 4.400272 | 1.930429 | 2.656231 | 9.672e-09 | 11.17371 | 3.465e-08
2018-02-15 01:22 | 206798.6 | 1320.0012 | 3 | 24 | 4.400299 | 1.677107 | 2.71627 | 9.672e-09 | 11.4379 | 3.465e-08
2018-02-15 01:24 | 206918.6 | 1440.0009 | 3 | 24 | 4.400271 | 1.453944 | 2.768317 | 9.672e-09 | 11.66692 | 3.465e-08
2018-02-15 01:26 | 207038.6 | 1560.0012 | 3 | 24 | 4.40027 | 1.274184 | 2.813685 | 9.672e-09 | 11.86655 | 3.465e-08
2018-02-15 01:28 | 207158.6 | 1680.0009 | 3 | 24 | 4.400229 | 1.123122 | 2.853557 | 9.672e-09 | 12.042 | 3.465e-08
2018-02-15 01:30 | 207278.6 | 1800.0013 | 3 | 24 | 4.400238 | 0.9932747 | 2.888781 | 9.672e-09 | 12.19699 | 3.465e-08
2018-02-15 01:32 | 207398.6 | 1920.0008 | 3 | 24 | 4.400217 | 0.8762865 | 2.919914 | 9.672e-09 | 12.33398 | 3.465e-08
2018-02-15 01:34 | 207518.6 | 2040.0005 | 3 | 24 | 4.400224 | 0.7780371 | 2.94742 | 9.672e-09 | 12.45501 | 3.465e-08
2018-02-15 01:36 | 207638.6 | 2160.0008 | 3 | 24 | 4.400252 | 0.6965675 | 2.971943 | 9.672e-09 | 12.56292 | 3.465e-08
2018-02-15 01:37 | 207712 | 2233.4012 | 3 | 24 | 4.400207 | 0.6519938 | 2.985671 | 9.672e-09 | 12.62333 | 3.465e-08
2018-02-15 01:39 | 207832.1 | 120.0011 | 4 | 24 | 4.337325 | 0 | 2.985671 | 9.672e-09 | 12.62333 | 3.465e-08
2018-02-15 01:41 | 207952.1 | 240.0008 | 4 | 24 | 4.331692 | 0 | 2.985671 | 9.672e-09 | 12.62333 | 3.465e-08
2018-02-15 01:42 | 208012.1 | 300.0028 | 4 | 24 | 4.330053 | 0 | 2.985671 | 9.672e-09 | 12.62333 | 3.465e-08
2018-02-15 01:44 | 208132.2 | 120.0014 | 5 | 24 | 4.1051 | -2.281856 | 2.985671 | 0.07605577 | 12.62333 | 0.3145773
2018-02-15 01:46 | 208252.2 | 240.0018 | 5 | 24 | 4.071717 | -2.281883 | 2.985671 | 0.1521209 | 12.62333 | 0.6255123
2018-02-15 01:48 | 208372.2 | 360.0013 | 5 | 24 | 4.041547 | -2.281908 | 2.985671 | 0.2281749 | 12.62333 | 0.9340303
2018-02-15 01:50 | 208492.2 | 480.0009 | 5 | 24 | 4.011156 | -2.281856 | 2.985671 | 0.3042391 | 12.62333 | 1.2403
2018-02-15 01:52 | 208612.2 | 600.0005 | 5 | 24 | 3.981865 | -2.281897 | 2.985671 | 0.3802962 | 12.62333 | 1.544251
2018-02-15 01:54 | 208732.2 | 720.0001 | 5 | 24 | 3.95374 | -2.28205 | 2.985671 | 0.456353 | 12.62333 | 1.846024
2018-02-15 01:56 | 208852.2 | 840.0013 | 5 | 24 | 3.926756 | -2.282138 | 2.985671 | 0.5324148 | 12.62333 | 2.145724
2018-02-15 01:58 | 208972.2 | 960.0009 | 5 | 24 | 3.900103 | -2.282166 | 2.985671 | 0.6084786 | 12.62333 | 2.443399
2018-02-15 02:00 | 209092.2 | 1080.0005 | 5 | 24 | 3.872946 | -2.281849 | 2.985671 | 0.6845418 | 12.62333 | 2.739012
2018-02-15 02:02 | 209212.2 | 1200.0009 | 5 | 24 | 3.846774 | -2.281913 | 2.985671 | 0.7605996 | 12.62333 | 3.032581
2018-02-15 02:04 | 209332.2 | 1320.0022 | 5 | 24 | 3.821872 | -2.282114 | 2.985671 | 0.8366637 | 12.62333 | 3.324219
2018-02-15 02:06 | 209452.2 | 1440.0009 | 5 | 24 | 3.799115 | -2.281842 | 2.985671 | 0.9127219 | 12.62333 | 3.614027
2018-02-15 02:08 | 209572.2 | 1560.0013 | 5 | 24 | 3.777092 | -2.282149 | 2.985671 | 0.9887808 | 12.62333 | 3.902149
2018-02-15 02:10 | 209692.2 | 1680.0009 | 5 | 24 | 3.756377 | -2.281821 | 2.985671 | 1.064839 | 12.62333 | 4.188624
2018-02-15 02:12 | 209812.2 | 1800.0013 | 5 | 24 | 3.737093 | -2.281771 | 2.985671 | 1.1409 | 12.62333 | 4.473597
2018-02-15 02:14 | 209932.2 | 1920.0001 | 5 | 24 | 3.718877 | -2.281871 | 2.985671 | 1.216963 | 12.62333 | 4.757157
2018-02-15 02:16 | 210052.2 | 2040.0006 | 5 | 24 | 3.700725 | -2.282077 | 2.985671 | 1.293023 | 12.62333 | 5.039325
2018-02-15 02:18 | 210172.2 | 2160.0001 | 5 | 24 | 3.682297 | -2.281888 | 2.985671 | 1.369089 | 12.62333 | 5.320115
2018-02-15 02:20 | 210292.2 | 2280.0013 | 5 | 24 | 3.665962 | -2.281878 | 2.985671 | 1.445146 | 12.62333 | 5.599551
2018-02-15 02:22 | 210412.2 | 2400.0001 | 5 | 24 | 3.651097 | -2.282178 | 2.985671 | 1.52121 | 12.62333 | 5.87782
2018-02-15 02:24 | 210532.2 | 2520.0005 | 5 | 24 | 3.637038 | -2.282113 | 2.985671 | 1.597274 | 12.62333 | 6.155001
2018-02-15 02:26 | 210652.2 | 2640.0001 | 5 | 24 | 3.622892 | -2.282207 | 2.985671 | 1.673329 | 12.62333 | 6.431086
2018-02-15 02:28 | 210772.2 | 2760.0013 | 5 | 24 | 3.609856 | -2.281878 | 2.985671 | 1.749392 | 12.62333 | 6.70614
2018-02-15 02:30 | 210892.2 | 2880.0009 | 5 | 24 | 3.59843 | -2.281965 | 2.985671 | 1.825452 | 12.62333 | 6.980262
2018-02-15 02:32 | 211012.2 | 3000.0006 | 5 | 24 | 3.588155 | -2.281841 | 2.985671 | 1.901518 | 12.62333 | 7.25359
2018-02-15 02:34 | 211132.2 | 3120.0009 | 5 | 24 | 3.57779 | -2.281841 | 2.985671 | 1.977575 | 12.62333 | 7.5261
2018-02-15 02:36 | 211252.2 | 3240.0005 | 5 | 24 | 3.566566 | -2.28191 | 2.985671 | 2.053642 | 12.62333 | 7.797818
2018-02-15 02:38 | 211372.2 | 3360.0001 | 5 | 24 | 3.556558 | -2.281837 | 2.985671 | 2.129699 | 12.62333 | 8.068698
2018-02-15 02:40 | 211492.2 | 3480.0005 | 5 | 24 | 3.546808 | -2.281898 | 2.985671 | 2.205763 | 12.62333 | 8.33885
2018-02-15 02:42 | 211612.2 | 3600.0001 | 5 | 24 | 3.536389 | -2.281905 | 2.985671 | 2.281818 | 12.62333 | 8.608215
2018-02-15 02:44 | 211732.2 | 3720.0013 | 5 | 24 | 3.523855 | -2.2818 | 2.985671 | 2.357882 | 12.62333 | 8.876751
2018-02-15 02:46 | 211852.2 | 3840.0001 | 5 | 24 | 3.510335 | -2.281847 | 2.985671 | 2.433943 | 12.62333 | 9.14426
2018-02-15 02:48 | 211972.2 | 3960.0005 | 5 | 24 | 3.495769 | -2.281865 | 2.985671 | 2.510002 | 12.62333 | 9.410715
2018-02-15 02:50 | 212092.2 | 4080.0001 | 5 | 24 | 3.478796 | -2.281841 | 2.985671 | 2.586066 | 12.62333 | 9.675998
2018-02-15 02:52 | 212212.2 | 4200.0013 | 5 | 24 | 3.455338 | -2.281854 | 2.985671 | 2.662127 | 12.62333 | 9.93976
2018-02-15 02:54 | 212332.2 | 4320.0001 | 5 | 24 | 3.420264 | -2.281867 | 2.985671 | 2.738185 | 12.62333 | 10.20132
2018-02-15 02:56 | 212452.2 | 4440.0005 | 5 | 24 | 3.369165 | -2.28188 | 2.985671 | 2.814245 | 12.62333 | 10.45966
2018-02-15 02:58 | 212572.2 | 4560.0001 | 5 | 24 | 3.282765 | -2.281892 | 2.985671 | 2.890298 | 12.62333 | 10.71294
2018-02-15 03:00 | 212692.2 | 4680.0006 | 5 | 24 | 3.093308 | -2.281999 | 2.985671 | 2.966363 | 12.62333 | 10.95659
2018-02-15 03:00 | 212721.9 | 4709.7786 | 5 | 24 | 2.999996 | -2.281877 | 2.985671 | 2.98524 | 12.62333 | 11.01416
2018-02-15 03:02 | 212842 | 120.0013 | 6 | 24 | 3.357061 | 0 | 2.985671 | 2.985244 | 12.62333 | 11.01417
2018-02-15 03:04 | 212962 | 240.0009 | 6 | 24 | 3.371492 | 0 | 2.985671 | 2.985244 | 12.62333 | 11.01417
2018-02-15 03:05 | 213022 | 300.0021 | 6 | 24 | 3.374907 | 0 | 2.985671 | 2.985244 | 12.62333 | 11.01417
2018-02-15 03:05 | 213022 | 0.0024 | 7 | 25 | 3.374874 | 0 | 0 | 0 | 0 | 0
2018-02-15 03:07 | 213142.1 | 120.0014 | 2 | 25 | 4.045341 | 4.889897 | 0.1623895 | 2.863e-09 | 0.6377969 | 9.662e-09
2018-02-15 03:09 | 213262.1 | 240.0003 | 2 | 25 | 4.080434 | 4.889916 | 0.3253765 | 2.863e-09 | 1.299898 | 9.662e-09
2018-02-15 03:11 | 213382.1 | 360.0014 | 2 | 25 | 4.117366 | 4.889915 | 0.488385 | 2.863e-09 | 1.968152 | 9.662e-09
2018-02-15 03:13 | 213502.1 | 480.0002 | 2 | 25 | 4.144858 | 4.889894 | 0.651372 | 2.863e-09 | 2.641577 | 9.662e-09
2018-02-15 03:15 | 213622.1 | 600.0014 | 2 | 25 | 4.168008 | 4.889863 | 0.8143515 | 2.863e-09 | 3.319003 | 9.662e-09
2018-02-15 03:17 | 213742.1 | 720.0002 | 2 | 25 | 4.192161 | 4.889867 | 0.9773362 | 2.863e-09 | 4.000239 | 9.662e-09
2018-02-15 03:19 | 213862.1 | 840.0015 | 2 | 25 | 4.200311 | 4.5892 | 1.136779 | 2.863e-09 | 4.669735 | 9.662e-09
2018-02-15 03:21 | 213982.1 | 960.0011 | 2 | 25 | 4.200295 | 4.206389 | 1.283197 | 2.863e-09 | 5.284734 | 9.662e-09
2018-02-15 03:23 | 214102.1 | 1080.0015 | 2 | 25 | 4.20029 | 3.878371 | 1.417861 | 2.863e-09 | 5.850359 | 9.662e-09
2018-02-15 03:25 | 214222.1 | 1200.0003 | 2 | 25 | 4.200286 | 3.577008 | 1.542016 | 2.863e-09 | 6.371845 | 9.662e-09
2018-02-15 03:27 | 214342.1 | 1320.0015 | 2 | 25 | 4.200266 | 3.277829 | 1.65626 | 2.863e-09 | 6.851704 | 9.662e-09
2018-02-15 03:28 | 214349.4 | 1327.2905 | 2 | 25 | 4.20028 | 3.259997 | 1.662865 | 2.863e-09 | 6.879444 | 9.662e-09
2018-02-15 03:30 | 214469.4 | 120.0014 | 3 | 25 | 4.222684 | 3.25982 | 1.771148 | 2.863e-09 | 7.335347 | 9.662e-09
2018-02-15 03:32 | 214589.4 | 240.0001 | 3 | 25 | 4.249296 | 3.259814 | 1.8798 | 2.863e-09 | 7.795582 | 9.662e-09
2018-02-15 03:34 | 214709.4 | 360.0006 | 3 | 25 | 4.278015 | 3.259871 | 1.98846 | 2.863e-09 | 8.25885 | 9.662e-09
2018-02-15 03:36 | 214829.4 | 480.0001 | 3 | 25 | 4.308998 | 3.259887 | 2.097123 | 2.863e-09 | 8.725364 | 9.662e-09
2018-02-15 03:38 | 214949.4 | 600.0006 | 3 | 25 | 4.343693 | 3.259803 | 2.205792 | 2.863e-09 | 9.19546 | 9.662e-09
2018-02-15 03:40 | 215069.4 | 720.001 | 3 | 25 | 4.382423 | 3.259881 | 2.314451 | 2.863e-09 | 9.669534 | 9.662e-09
2018-02-15 03:42 | 215189.4 | 840.0014 | 3 | 25 | 4.400306 | 2.961129 | 2.420148 | 2.863e-09 | 10.13419 | 9.662e-09
2018-02-15 03:44 | 215309.4 | 960.0001 | 3 | 25 | 4.400259 | 2.561795 | 2.511957 | 2.863e-09 | 10.53818 | 9.662e-09
2018-02-15 03:46 | 215429.4 | 1080.0009 | 3 | 25 | 4.400258 | 2.21649 | 2.591498 | 2.863e-09 | 10.88818 | 9.662e-09
2018-02-15 03:48 | 215549.4 | 1200.0001 | 3 | 25 | 4.400305 | 1.910252 | 2.660156 | 2.863e-09 | 11.19029 | 9.662e-09
2018-02-15 03:50 | 215669.4 | 1320.0014 | 3 | 25 | 4.400271 | 1.658674 | 2.719489 | 2.863e-09 | 11.45138 | 9.662e-09
2018-02-15 03:52 | 215789.4 | 1440.0009 | 3 | 25 | 4.40023 | 1.44866 | 2.771191 | 2.863e-09 | 11.67888 | 9.662e-09
2018-02-15 03:54 | 215909.4 | 1560.0006 | 3 | 25 | 4.400252 | 1.272957 | 2.816492 | 2.863e-09 | 11.87821 | 9.662e-09
2018-02-15 03:56 | 216029.4 | 1680.0009 | 3 | 25 | 4.400229 | 1.116816 | 2.856283 | 2.863e-09 | 12.0533 | 9.662e-09
2018-02-15 03:58 | 216149.4 | 1800.0005 | 3 | 25 | 4.400229 | 0.9806795 | 2.891155 | 2.863e-09 | 12.20675 | 9.662e-09
2018-02-15 04:00 | 216269.4 | 1920.0002 | 3 | 25 | 4.400229 | 0.870182 | 2.921947 | 2.863e-09 | 12.34224 | 9.662e-09
2018-02-15 04:02 | 216389.4 | 2040.0014 | 3 | 25 | 4.400244 | 0.776969 | 2.949344 | 2.863e-09 | 12.46279 | 9.662e-09
2018-02-15 04:04 | 216509.4 | 2160.0001 | 3 | 25 | 4.400187 | 0.694005 | 2.97383 | 2.863e-09 | 12.57054 | 9.662e-09
2018-02-15 04:05 | 216575.1 | 2225.668 | 3 | 25 | 4.400181 | 0.651988 | 2.986112 | 2.863e-09 | 12.62458 | 9.662e-09
2018-02-15 04:07 | 216695.1 | 120.0013 | 4 | 25 | 4.33748 | 0 | 2.986112 | 2.863e-09 | 12.62458 | 9.662e-09
2018-02-15 04:09 | 216815.1 | 240.0001 | 4 | 25 | 4.331847 | 0 | 2.986112 | 2.863e-09 | 12.62458 | 9.662e-09
2018-02-15 04:10 | 216875.1 | 300.0022 | 4 | 25 | 4.330209 | 0 | 2.986112 | 2.863e-09 | 12.62458 | 9.662e-09
2018-02-15 04:12 | 216995.2 | 120.0006 | 5 | 25 | 4.106573 | -2.281874 | 2.986112 | 0.07606 | 12.62458 | 0.3146854
2018-02-15 04:14 | 217115.2 | 240.0001 | 5 | 25 | 4.072393 | -2.28183 | 2.986112 | 0.1521121 | 12.62458 | 0.6256647
2018-02-15 04:16 | 217235.2 | 360.0005 | 5 | 25 | 4.040717 | -2.281878 | 2.986112 | 0.2281803 | 12.62458 | 0.9342203
2018-02-15 04:18 | 217355.2 | 480.0001 | 5 | 25 | 4.011404 | -2.281882 | 2.986112 | 0.3042376 | 12.62458 | 1.240424
2018-02-15 04:20 | 217475.2 | 600.0006 | 5 | 25 | 3.983205 | -2.281856 | 2.986112 | 0.3802986 | 12.62458 | 1.544455
2018-02-15 04:22 | 217595.2 | 720.0001 | 5 | 25 | 3.95516 | -2.281849 | 2.986112 | 0.4563552 | 12.62458 | 1.846337
2018-02-15 04:24 | 217715.2 | 840.0005 | 5 | 25 | 3.926536 | -2.281876 | 2.986112 | 0.532416 | 12.62458 | 2.146086
2018-02-15 04:26 | 217835.2 | 960.0001 | 5 | 25 | 3.899462 | -2.282024 | 2.986112 | 0.6084774 | 12.62458 | 2.443698
2018-02-15 04:28 | 217955.2 | 1080.0005 | 5 | 25 | 3.873673 | -2.281844 | 2.986112 | 0.6845322 | 12.62458 | 2.739289
2018-02-15 04:30 | 218075.2 | 1200.0001 | 5 | 25 | 3.848076 | -2.281805 | 2.986112 | 0.7605965 | 12.62458 | 3.032969
2018-02-15 04:32 | 218195.2 | 1320.0005 | 5 | 25 | 3.82238 | -2.281933 | 2.986112 | 0.8366544 | 12.62458 | 3.324665
2018-02-15 04:34 | 218315.2 | 1440.0001 | 5 | 25 | 3.79811 | -2.281878 | 2.986112 | 0.912717 | 12.62458 | 3.614458
2018-02-15 04:36 | 218435.2 | 1560.0005 | 5 | 25 | 3.776926 | -2.281918 | 2.986112 | 0.9887776 | 12.62458 | 3.902528
2018-02-15 04:38 | 218555.2 | 1680.0009 | 5 | 25 | 3.757327 | -2.281885 | 2.986112 | 1.064833 | 12.62458 | 4.18903
2018-02-15 04:40 | 218675.2 | 1800.0005 | 5 | 25 | 3.738072 | -2.281917 | 2.986112 | 1.140898 | 12.62458 | 4.474094
2018-02-15 04:42 | 218795.2 | 1920.0001 | 5 | 25 | 3.718184 | -2.281936 | 2.986112 | 1.216955 | 12.62458 | 4.757652
2018-02-15 04:44 | 218915.2 | 2040.0006 | 5 | 25 | 3.699643 | -2.281854 | 2.986112 | 1.293014 | 12.62458 | 5.039734
2018-02-15 04:46 | 219035.2 | 2160.0001 | 5 | 25 | 3.682622 | -2.281906 | 2.986112 | 1.369076 | 12.62458 | 5.320481
2018-02-15 04:48 | 219155.2 | 2280.0013 | 5 | 25 | 3.666842 | -2.281847 | 2.986112 | 1.445139 | 12.62458 | 5.59999
2018-02-15 04:50 | 219275.2 | 2400.0001 | 5 | 25 | 3.651293 | -2.281869 | 2.986112 | 1.521194 | 12.62458 | 5.878284
2018-02-15 04:52 | 219395.2 | 2520.0005 | 5 | 25 | 3.635794 | -2.281887 | 2.986112 | 1.59726 | 12.62458 | 6.155418
2018-02-15 04:54 | 219515.2 | 2640.0001 | 5 | 25 | 3.622418 | -2.281858 | 2.986112 | 1.673316 | 12.62458 | 6.431425
2018-02-15 04:56 | 219635.2 | 2760.0005 | 5 | 25 | 3.610415 | -2.281883 | 2.986112 | 1.749382 | 12.62458 | 6.706499
2018-02-15 04:58 | 219755.2 | 2880.0001 | 5 | 25 | 3.599069 | -2.281924 | 2.986112 | 1.825436 | 12.62458 | 6.980654
2018-02-15 05:00 | 219875.2 | 3000.0013 | 5 | 25 | 3.587166 | -2.281898 | 2.986112 | 1.901502 | 12.62458 | 7.253973
2018-02-15 05:02 | 219995.2 | 3120.0009 | 5 | 25 | 3.576475 | -2.281874 | 2.986112 | 1.977559 | 12.62458 | 7.526383
2018-02-15 05:04 | 220115.2 | 3240.0005 | 5 | 25 | 3.566637 | -2.28186 | 2.986112 | 2.053623 | 12.62458 | 7.79805
2018-02-15 05:06 | 220235.2 | 3360.0009 | 5 | 25 | 3.557282 | -2.282147 | 2.986112 | 2.12968 | 12.62458 | 8.068964
2018-02-15 05:08 | 220355.2 | 3480.0013 | 5 | 25 | 3.546743 | -2.281858 | 2.986112 | 2.205739 | 12.62458 | 8.339144
2018-02-15 05:10 | 220475.2 | 3600.0001 | 5 | 25 | 3.534627 | -2.281885 | 2.986112 | 2.281797 | 12.62458 | 8.608434
2018-02-15 05:12 | 220595.2 | 3720.0014 | 5 | 25 | 3.523081 | -2.281856 | 2.986112 | 2.35786 | 12.62458 | 8.876852
2018-02-15 05:14 | 220715.2 | 3840.0009 | 5 | 25 | 3.510873 | -2.28212 | 2.986112 | 2.433916 | 12.62458 | 9.144344
2018-02-15 05:16 | 220835.2 | 3960.0013 | 5 | 25 | 3.49637 | -2.281887 | 2.986112 | 2.509981 | 12.62458 | 9.410869
2018-02-15 05:18 | 220955.2 | 4080.0001 | 5 | 25 | 3.476965 | -2.281951 | 2.986112 | 2.586034 | 12.62458 | 9.676083
2018-02-15 05:20 | 221075.2 | 4200.0013 | 5 | 25 | 3.453159 | -2.281851 | 2.986112 | 2.662099 | 12.62458 | 9.93968
2018-02-15 05:22 | 221195.2 | 4320.0009 | 5 | 25 | 3.420425 | -2.281833 | 2.986112 | 2.738158 | 12.62458 | 10.20116
2018-02-15 05:24 | 221315.2 | 4440.0013 | 5 | 25 | 3.37082 | -2.281921 | 2.986112 | 2.814219 | 12.62458 | 10.45959
2018-02-15 05:26 | 221435.2 | 4560.0009 | 5 | 25 | 3.282768 | -2.281936 | 2.986112 | 2.890275 | 12.62458 | 10.71297
2018-02-15 05:28 | 221555.2 | 4680.0013 | 5 | 25 | 3.088354 | -2.281872 | 2.986112 | 2.966342 | 12.62458 | 10.95642
2018-02-15 05:28 | 221583.4 | 4708.269 | 5 | 25 | 2.999989 | -2.281883 | 2.986112 | 2.984262 | 12.62458 | 11.01102
2018-02-15 05:30 | 221703.5 | 120.0011 | 6 | 25 | 3.360836 | 0 | 2.986112 | 2.984262 | 12.62458 | 11.01102
2018-02-15 05:32 | 221823.5 | 239.9999 | 6 | 25 | 3.375396 | 0 | 2.986112 | 2.984262 | 12.62458 | 11.01102
2018-02-15 05:33 | 221883.5 | 300.0035 | 6 | 25 | 3.378889 | 0 | 2.986112 | 2.984262 | 12.62458 | 11.01102
2018-02-15 05:33 | 221883.5 | 0.0024 | 7 | 26 | 3.378922 | 0 | 0 | 0 | 0 | 0
2018-02-15 05:35 | 222003.6 | 120.0014 | 2 | 26 | 4.046846 | 4.889934 | 0.1623982 | 2.562e-09 | 0.6380721 | 8.657e-09
2018-02-15 05:37 | 222123.6 | 240.0009 | 2 | 26 | 4.083289 | 4.889911 | 0.3253859 | 2.562e-09 | 1.300596 | 8.657e-09
2018-02-15 05:39 | 222243.6 | 360.0005 | 2 | 26 | 4.117787 | 4.889945 | 0.4883801 | 2.562e-09 | 1.969089 | 8.657e-09
2018-02-15 05:41 | 222363.6 | 480.0001 | 2 | 26 | 4.143867 | 4.889935 | 0.6513767 | 2.562e-09 | 2.642492 | 8.657e-09
2018-02-15 05:43 | 222483.6 | 600.0014 | 2 | 26 | 4.167569 | 4.889924 | 0.814371 | 2.562e-09 | 3.319842 | 8.657e-09
2018-02-15 05:45 | 222603.6 | 720.0001 | 2 | 26 | 4.194219 | 4.889852 | 0.9773604 | 2.562e-09 | 4.001248 | 8.657e-09
2018-02-15 05:47 | 222723.6 | 840.0014 | 2 | 26 | 4.200267 | 4.567626 | 1.135954 | 2.562e-09 | 4.667279 | 8.657e-09
2018-02-15 05:49 | 222843.6 | 960.0009 | 2 | 26 | 4.200305 | 4.214326 | 1.282193 | 2.562e-09 | 5.281524 | 8.657e-09
2018-02-15 05:51 | 222963.6 | 1080.0006 | 2 | 26 | 4.200262 | 3.890241 | 1.417288 | 2.562e-09 | 5.848961 | 8.657e-09
2018-02-15 05:53 | 223083.6 | 1200.0001 | 2 | 26 | 4.200262 | 3.570582 | 1.541644 | 2.562e-09 | 6.371287 | 8.657e-09
2018-02-15 05:55 | 223203.6 | 1320.0014 | 2 | 26 | 4.200287 | 3.260812 | 1.655387 | 2.562e-09 | 6.849043 | 8.657e-09
2018-02-15 05:55 | 223203.9 | 1320.3412 | 2 | 26 | 4.200274 | 3.259992 | 1.655686 | 2.562e-09 | 6.850298 | 8.657e-09
2018-02-15 05:57 | 223323.9 | 120.0006 | 3 | 26 | 4.221298 | 3.259862 | 1.763967 | 5.778e-09 | 7.306133 | 2.1713e-08
2018-02-15 05:59 | 223443.9 | 240.0002 | 3 | 26 | 4.246579 | 3.259852 | 1.872625 | 5.778e-09 | 7.766166 | 2.1713e-08
2018-02-15 06:01 | 223563.9 | 360.0014 | 3 | 26 | 4.275241 | 3.259835 | 1.981298 | 5.778e-09 | 8.229182 | 2.1713e-08
2018-02-15 06:03 | 223683.9 | 480.0011 | 3 | 26 | 4.308139 | 3.25994 | 2.089955 | 5.778e-09 | 8.695468 | 2.1713e-08
2018-02-15 06:05 | 223803.9 | 600.0006 | 3 | 26 | 4.342854 | 3.260152 | 2.198616 | 5.778e-09 | 9.165464 | 2.1713e-08
2018-02-15 06:07 | 223923.9 | 720.0003 | 3 | 26 | 4.379684 | 3.259891 | 2.307272 | 5.778e-09 | 9.639322 | 2.1713e-08
2018-02-15 06:09 | 224043.9 | 840.0014 | 3 | 26 | 4.400316 | 2.999984 | 2.413764 | 5.778e-09 | 10.10731 | 2.1713e-08
2018-02-15 06:11 | 224163.9 | 960.0003 | 3 | 26 | 4.400324 | 2.578483 | 2.506559 | 5.778e-09 | 10.51564 | 2.1713e-08
2018-02-15 06:13 | 224283.9 | 1080.0007 | 3 | 26 | 4.400287 | 2.218945 | 2.586291 | 5.778e-09 | 10.86648 | 2.1713e-08
2018-02-15 06:15 | 224403.9 | 1200.0003 | 3 | 26 | 4.400283 | 1.924861 | 2.655208 | 5.778e-09 | 11.16973 | 2.1713e-08
2018-02-15 06:17 | 224523.9 | 1320.0014 | 3 | 26 | 4.400255 | 1.677009 | 2.715124 | 5.778e-09 | 11.43338 | 2.1713e-08
2018-02-15 06:19 | 224643.9 | 1440.0003 | 3 | 26 | 4.400241 | 1.463942 | 2.767386 | 5.778e-09 | 11.66335 | 2.1713e-08
2018-02-15 06:21 | 224763.9 | 1560.0006 | 3 | 26 | 4.400245 | 1.274353 | 2.812963 | 5.778e-09 | 11.8639 | 2.1713e-08
2018-02-15 06:23 | 224883.9 | 1680.0002 | 3 | 26 | 4.400209 | 1.118767 | 2.852769 | 5.778e-09 | 12.03905 | 2.1713e-08
2018-02-15 06:25 | 225003.9 | 1800.0015 | 3 | 26 | 4.400256 | 0.9899244 | 2.887853 | 5.778e-09 | 12.19343 | 2.1713e-08
2018-02-15 06:27 | 225123.9 | 1920.0002 | 3 | 26 | 4.400201 | 0.8790598 | 2.918959 | 5.778e-09 | 12.33031 | 2.1713e-08
2018-02-15 06:29 | 225243.9 | 2040.0006 | 3 | 26 | 4.400235 | 0.7808666 | 2.946604 | 5.778e-09 | 12.45195 | 2.1713e-08
2018-02-15 06:31 | 225363.9 | 2160.0012 | 3 | 26 | 4.400216 | 0.6938772 | 2.971125 | 5.778e-09 | 12.55985 | 2.1713e-08
2018-02-15 06:32 | 225431.1 | 2227.1569 | 3 | 26 | 4.400192 | 0.6519938 | 2.983672 | 5.778e-09 | 12.61505 | 2.1713e-08
2018-02-15 06:34 | 225551.1436 | 120.0012 | 4 | 26 | 4.33719 | 0 | 2.983673 | 5.778e-09 | 12.61506 | 2.1713e-08
2018-02-15 06:36 | 225671.1431 | 240.0007 | 4 | 26 | 4.331495 | 0 | 2.983673 | 5.778e-09 | 12.61506 | 2.1713e-08
2018-02-15 06:37 | 225731.1452 | 300.0028 | 4 | 26 | 4.329822 | 0 | 2.983673 | 5.778e-09 | 12.61506 | 2.1713e-08
2018-02-15 06:39 | 225851.2 | 120.0006 | 5 | 26 | 4.105105 | -2.281905 | 2.983673 | 0.07605112 | 12.61506 | 0.3146017
2018-02-15 06:41 | 225971.2 | 240.0009 | 5 | 26 | 4.070962 | -2.281885 | 2.983673 | 0.1521172 | 12.61506 | 0.6255097
2018-02-15 06:43 | 226091.2 | 360.0013 | 5 | 26 | 4.040856 | -2.281867 | 2.983673 | 0.2281779 | 12.61506 | 0.933992
2018-02-15 06:45 | 226211.2 | 480.001 | 5 | 26 | 4.011957 | -2.281823 | 2.983673 | 0.3042395 | 12.61506 | 1.240247
2018-02-15 06:47 | 226331.2 | 600.0005 | 5 | 26 | 3.982762 | -2.28191 | 2.983673 | 0.3802938 | 12.61506 | 1.544272
2018-02-15 06:49 | 226451.2 | 720.0009 | 5 | 26 | 3.953307 | -2.281837 | 2.983673 | 0.4563534 | 12.61506 | 1.846064
2018-02-15 06:51 | 226571.2 | 840.0005 | 5 | 26 | 3.925809 | -2.282103 | 2.983673 | 0.5324159 | 12.61506 | 2.145708
2018-02-15 06:53 | 226691.2 | 960.0009 | 5 | 26 | 3.899855 | -2.281979 | 2.983673 | 0.6084785 | 12.61506 | 2.443319
2018-02-15 06:55 | 226811.2 | 1080.0005 | 5 | 26 | 3.874076 | -2.281922 | 2.983673 | 0.6845352 | 12.61506 | 2.73895
2018-02-15 06:57 | 226931.2 | 1200.0009 | 5 | 26 | 3.846766 | -2.281892 | 2.983673 | 0.7605948 | 12.61506 | 3.032583
2018-02-15 06:59 | 227051.2 | 1320.0013 | 5 | 26 | 3.820982 | -2.282278 | 2.983673 | 0.8366588 | 12.61506 | 3.324185
2018-02-15 07:01 | 227171.2 | 1440.0001 | 5 | 26 | 3.798203 | -2.281967 | 2.983673 | 0.9127218 | 12.61506 | 3.613937
2018-02-15 07:03 | 227291.2 | 1560.0013 | 5 | 26 | 3.777526 | -2.281906 | 2.983673 | 0.9887783 | 12.61506 | 3.902026
2018-02-15 07:05 | 227411.2 | 1680.0001 | 5 | 26 | 3.75705 | -2.281801 | 2.983673 | 1.064835 | 12.61506 | 4.18856
2018-02-15 07:07 | 227531.2 | 1800.0013 | 5 | 26 | 3.736674 | -2.281867 | 2.983673 | 1.1409 | 12.61506 | 4.473556
2018-02-15 07:09 | 227651.2 | 1920.001 | 5 | 26 | 3.718044 | -2.281816 | 2.983673 | 1.216964 | 12.61506 | 4.757066
2018-02-15 07:11 | 227771.2 | 2040.0013 | 5 | 26 | 3.700552 | -2.281885 | 2.983673 | 1.293022 | 12.61506 | 5.039176
2018-02-15 07:13 | 227891.2 | 2160.0001 | 5 | 26 | 3.683567 | -2.281835 | 2.983673 | 1.36908 | 12.61506 | 5.319987
2018-02-15 07:15 | 228011.2 | 2280.0005 | 5 | 26 | 3.666256 | -2.282001 | 2.983673 | 1.445143 | 12.61506 | 5.599512
2018-02-15 07:17 | 228131.2 | 2400.0001 | 5 | 26 | 3.650582 | -2.281837 | 2.983673 | 1.521206 | 12.61506 | 5.877769
2018-02-15 07:19 | 228251.2 | 2520.0013 | 5 | 26 | 3.636474 | -2.281841 | 2.983673 | 1.597262 | 12.61506 | 6.154874
2018-02-15 07:21 | 228371.2 | 2640.0001 | 5 | 26 | 3.623588 | -2.281949 | 2.983673 | 1.673319 | 12.61506 | 6.430964
2018-02-15 07:23 | 228491.2 | 2760.0005 | 5 | 26 | 3.610885 | -2.281877 | 2.983673 | 1.749384 | 12.61506 | 6.706111
2018-02-15 07:25 | 228611.2 | 2880.0009 | 5 | 26 | 3.598213 | -2.281995 | 2.983673 | 1.825444 | 12.61506 | 6.980262
2018-02-15 07:27 | 228731.2 | 3000.0005 | 5 | 26 | 3.587439 | -2.281877 | 2.983673 | 1.901502 | 12.61506 | 7.253518
2018-02-15 07:29 | 228851.2 | 3120.0009 | 5 | 26 | 3.577662 | -2.281865 | 2.983673 | 1.977561 | 12.61506 | 7.525991
2018-02-15 07:31 | 228971.2 | 3240.0007 | 5 | 26 | 3.567868 | -2.281867 | 2.983673 | 2.053626 | 12.61506 | 7.797757
2018-02-15 07:33 | 229091.2 | 3360.0001 | 5 | 26 | 3.556784 | -2.281899 | 2.983673 | 2.129686 | 12.61506 | 8.068723
2018-02-15 07:35 | 229211.2 | 3480.0005 | 5 | 26 | 3.546068 | -2.281865 | 2.983673 | 2.205743 | 12.61506 | 8.338829
2018-02-15 07:37 | 229331.2 | 3600.0009 | 5 | 26 | 3.535542 | -2.281913 | 2.983673 | 2.281806 | 12.61506 | 8.608153
2018-02-15 07:39 | 229451.2 | 3720.0013 | 5 | 26 | 3.524671 | -2.281938 | 2.983673 | 2.357858 | 12.61506 | 8.876637
2018-02-15 07:41 | 229571.2 | 3840.0009 | 5 | 26 | 3.511353 | -2.281992 | 2.983673 | 2.433923 | 12.61506 | 9.144255
2018-02-15 07:43 | 229691.2 | 3960.0005 | 5 | 26 | 3.495017 | -2.281917 | 2.983673 | 2.509986 | 12.61506 | 9.410725
2018-02-15 07:45 | 229811.2 | 4080.0001 | 5 | 26 | 3.477136 | -2.281813 | 2.983673 | 2.586041 | 12.61506 | 9.675877
2018-02-15 07:47 | 229931.2 | 4200.0013 | 5 | 26 | 3.454705 | -2.281849 | 2.983673 | 2.6621 | 12.61506 | 9.939526
2018-02-15 07:49 | 230051.2 | 4320.0001 | 5 | 26 | 3.421711 | -2.281816 | 2.983673 | 2.738161 | 12.61506 | 10.20113
2018-02-15 07:51 | 230171.2 | 4440.0013 | 5 | 26 | 3.368047 | -2.281887 | 2.983673 | 2.814223 | 12.61506 | 10.45953
2018-02-15 07:53 | 230291.2 | 4560.0009 | 5 | 26 | 3.278195 | -2.281946 | 2.983673 | 2.890284 | 12.61506 | 10.71262
2018-02-15 07:55 | 230411.2 | 4680.0005 | 5 | 26 | 3.084356 | -2.281929 | 2.983673 | 2.966345 | 12.61506 | 10.95576
2018-02-15 07:56 | 230438 | 4706.748 | 5 | 26 | 2.999978 | -2.281856 | 2.983673 | 2.983299 | 12.61506 | 11.00738
2018-02-15 07:58 | 230558 | 120.0006 | 6 | 26 | 3.358753 | 0 | 2.983673 | 2.983303 | 12.61506 | 11.00739
2018-02-15 08:00 | 230678 | 240.0002 | 6 | 26 | 3.373422 | 0 | 2.983673 | 2.983303 | 12.61506 | 11.00739
2018-02-15 08:01 | 230738 | 300.0038 | 6 | 26 | 3.376963 | 0 | 2.983673 | 2.983303 | 12.61506 | 11.00739
2018-02-15 08:01 | 230738 | 0.003 | 7 | 27 | 3.377008 | 0 | 0 | 0 | 0 | 0
2018-02-15 08:03 | 230858.1 | 120.0006 | 2 | 27 | 4.047599 | 4.88989 | 0.1623889 | 2.6e-10 | 0.638161 | 8.77e-10
2018-02-15 08:05 | 230978.1 | 240.0011 | 2 | 27 | 4.081877 | 4.889909 | 0.3253919 | 2.6e-10 | 1.300643 | 8.77e-10
2018-02-15 08:07 | 231098.1 | 360.0006 | 2 | 27 | 4.116145 | 4.889892 | 0.4883859 | 2.6e-10 | 1.968853 | 8.77e-10
2018-02-15 08:09 | 231218.1 | 480.001 | 2 | 27 | 4.14438 | 4.889945 | 0.6513811 | 2.6e-10 | 2.642109 | 8.77e-10
2018-02-15 08:11 | 231338.1 | 600.0006 | 2 | 27 | 4.169513 | 4.889937 | 0.8143618 | 2.6e-10 | 3.319658 | 8.77e-10
2018-02-15 08:13 | 231458.1 | 720.0002 | 2 | 27 | 4.194077 | 4.889892 | 0.9773451 | 2.6e-10 | 4.001199 | 8.77e-10
2018-02-15 08:15 | 231578.1 | 840.0015 | 2 | 27 | 4.200287 | 4.587092 | 1.136339 | 2.6e-10 | 4.668896 | 8.77e-10
2018-02-15 08:17 | 231698.1 | 960.001 | 2 | 27 | 4.200284 | 4.223104 | 1.283086 | 2.6e-10 | 5.285275 | 8.77e-10
2018-02-15 08:19 | 231818.1 | 1080.0015 | 2 | 27 | 4.200236 | 3.867021 | 1.417927 | 2.6e-10 | 5.851647 | 8.77e-10
2018-02-15 08:21 | 231938.1 | 1200.0003 | 2 | 27 | 4.200278 | 3.555461 | 1.541557 | 2.6e-10 | 6.370926 | 8.77e-10
2018-02-15 08:23 | 232058.1 | 1320.0014 | 2 | 27 | 4.200306 | 3.265716 | 1.655216 | 2.6e-10 | 6.848324 | 8.77e-10
2018-02-15 08:23 | 232060.3 | 1322.223 | 2 | 27 | 4.200288 | 3.25999 | 1.657221 | 2.6e-10 | 6.856745 | 8.77e-10
2018-02-15 08:25 | 232180.3 | 120.0006 | 3 | 27 | 4.220895 | 3.259849 | 1.7655 | 2.6e-10 | 7.31254 | 8.77e-10
2018-02-15 08:27 | 232300.3 | 240.001 | 3 | 27 | 4.247396 | 3.260131 | 1.874175 | 2.6e-10 | 7.77264 | 8.77e-10
2018-02-15 08:29 | 232420.3 | 360.0022 | 3 | 27 | 4.277673 | 3.259826 | 1.982839 | 2.6e-10 | 8.235815 | 8.77e-10
2018-02-15 08:31 | 232540.3 | 480.0009 | 3 | 27 | 4.309233 | 3.259917 | 2.09148 | 2.6e-10 | 8.702248 | 8.77e-10
2018-02-15 08:33 | 232660.3 | 600.0006 | 3 | 27 | 4.342736 | 3.259927 | 2.200154 | 2.6e-10 | 9.172347 | 8.77e-10
2018-02-15 08:35 | 232780.3 | 720.0002 | 3 | 27 | 4.379938 | 3.260154 | 2.308817 | 2.6e-10 | 9.646231 | 8.77e-10
2018-02-15 08:37 | 232900.3 | 840.0014 | 3 | 27 | 4.400324 | 2.97092 | 2.414866 | 2.6e-10 | 10.11231 | 8.77e-10
2018-02-15 08:39 | 233020.3 | 960.0001 | 3 | 27 | 4.400316 | 2.560616 | 2.506769 | 2.6e-10 | 10.51671 | 8.77e-10
2018-02-15 08:41 | 233140.3 | 1080.0006 | 3 | 27 | 4.400301 | 2.219303 | 2.586258 | 2.6e-10 | 10.86649 | 8.77e-10
2018-02-15 08:43 | 233260.3 | 1200.001 | 3 | 27 | 4.400256 | 1.928501 | 2.655267 | 2.6e-10 | 11.17015 | 8.77e-10
2018-02-15 08:45 | 233380.3 | 1320.0005 | 3 | 27 | 4.400226 | 1.671268 | 2.715194 | 2.6e-10 | 11.43384 | 8.77e-10
2018-02-15 08:47 | 233500.3 | 1440.001 | 3 | 27 | 4.400245 | 1.451745 | 2.767113 | 2.6e-10 | 11.6623 | 8.77e-10
2018-02-15 08:49 | 233620.3 | 1560.0006 | 3 | 27 | 4.400235 | 1.272611 | 2.812433 | 2.6e-10 | 11.86172 | 8.77e-10
2018-02-15 08:51 | 233740.3 | 1680.0009 | 3 | 27 | 4.400245 | 1.122431 | 2.852278 | 2.6e-10 | 12.03705 | 8.77e-10
2018-02-15 08:53 | 233860.3 | 1800.0014 | 3 | 27 | 4.400238 | 0.9921837 | 2.887472 | 2.6e-10 | 12.19191 | 8.77e-10
2018-02-15 08:55 | 233980.3 | 1920.0009 | 3 | 27 | 4.400235 | 0.8744116 | 2.918534 | 2.6e-10 | 12.32858 | 8.77e-10
2018-02-15 08:57 | 234100.3 | 2040.0006 | 3 | 27 | 4.400207 | 0.7768822 | 2.946002 | 2.6e-10 | 12.44945 | 8.77e-10
2018-02-15 08:59 | 234220.3 | 2160.0009 | 3 | 27 | 4.400182 | 0.6951208 | 2.970504 | 2.6e-10 | 12.55727 | 8.77e-10
2018-02-15 09:00 | 234292.8 | 2232.4988 | 3 | 27 | 4.400187 | 0.6519995 | 2.984066 | 2.6e-10 | 12.61694 | 8.77e-10
2018-02-15 09:02 | 234412.9 | 120.0003 | 4 | 27 | 4.337267 | 0 | 2.984066 | 2.6e-10 | 12.61694 | 8.77e-10
2018-02-15 09:04 | 234532.9 | 240.0008 | 4 | 27 | 4.331599 | 0 | 2.984066 | 2.6e-10 | 12.61694 | 8.77e-10
2018-02-15 09:05 | 234592.9 | 300.002 | 4 | 27 | 4.329996 | 0 | 2.984066 | 2.6e-10 | 12.61694 | 8.77e-10
2018-02-15 09:07 | 234713 | 120.0014 | 5 | 27 | 4.104707 | -2.281928 | 2.984066 | 0.07605952 | 12.61694 | 0.3145642
2018-02-15 09:09 | 234833 | 240.001 | 5 | 27 | 4.071423 | -2.281924 | 2.984066 | 0.1521115 | 12.61694 | 0.6254218
2018-02-15 09:11 | 234953 | 360.0013 | 5 | 27 | 4.041142 | -2.281906 | 2.984066 | 0.2281819 | 12.61694 | 0.9339786
2018-02-15 09:13 | 235073 | 480.0009 | 5 | 27 | 4.010415 | -2.282182 | 2.984066 | 0.3042389 | 12.61694 | 1.240168
2018-02-15 09:15 | 235193 | 600.0013 | 5 | 27 | 3.981352 | -2.281865 | 2.984066 | 0.3803 | 12.61694 | 1.54409
2018-02-15 09:17 | 235313 | 720.0001 | 5 | 27 | 3.953414 | -2.281847 | 2.984066 | 0.456354 | 12.61694 | 1.845819
2018-02-15 09:19 | 235433 | 840.0013 | 5 | 27 | 3.926448 | -2.281841 | 2.984066 | 0.5324178 | 12.61694 | 2.145506
2018-02-15 09:21 | 235553 | 960.0009 | 5 | 27 | 3.89947 | -2.281919 | 2.984066 | 0.6084796 | 12.61694 | 2.443138
2018-02-15 09:23 | 235673 | 1080.0005 | 5 | 27 | 3.872412 | -2.281921 | 2.984066 | 0.6845337 | 12.61694 | 2.738667
2018-02-15 09:25 | 235793 | 1200.0017 | 5 | 27 | 3.846362 | -2.282086 | 2.984066 | 0.760598 | 12.61694 | 3.032228
2018-02-15 09:27 | 235913 | 1320.0005 | 5 | 27 | 3.821593 | -2.281828 | 2.984066 | 0.8366639 | 12.61694 | 3.323848
2018-02-15 09:29 | 236033 | 1440.0001 | 5 | 27 | 3.798603 | -2.281853 | 2.984066 | 0.9127214 | 12.61694 | 3.613623
2018-02-15 09:31 | 236153 | 1560.0013 | 5 | 27 | 3.77625 | -2.281928 | 2.984066 | 0.9887828 | 12.61694 | 3.901696
2018-02-15 09:33 | 236273 | 1680.0001 | 5 | 27 | 3.755871 | -2.281906 | 2.984066 | 1.064845 | 12.61694 | 4.188139
2018-02-15 09:35 | 236393 | 1800.0005 | 5 | 27 | 3.736684 | -2.281839 | 2.984066 | 1.140904 | 12.61694 | 4.473069
2018-02-15 09:37 | 236513 | 1920.0001 | 5 | 27 | 3.718442 | -2.281865 | 2.984066 | 1.216969 | 12.61694 | 4.756609
2018-02-15 09:39 | 236633 | 2040.0013 | 5 | 27 | 3.70004 | -2.281915 | 2.984066 | 1.29303 | 12.61694 | 5.03874
2018-02-15 09:41 | 236753 | 2160.0001 | 5 | 27 | 3.681843 | -2.281975 | 2.984066 | 1.369086 | 12.61694 | 5.319444
2018-02-15 09:43 | 236873 | 2280.0013 | 5 | 27 | 3.66563 | -2.281857 | 2.984066 | 1.44515 | 12.61694 | 5.598876
2018-02-15 09:45 | 236993 | 2400.0001 | 5 | 27 | 3.650775 | -2.281974 | 2.984066 | 1.521207 | 12.61694 | 5.877098
2018-02-15 09:47 | 237113 | 2520.0013 | 5 | 27 | 3.636585 | -2.281899 | 2.984066 | 1.597272 | 12.61694 | 6.154251
2018-02-15 09:49 | 237233 | 2640.0009 | 5 | 27 | 3.622091 | -2.281908 | 2.984066 | 1.673334 | 12.61694 | 6.430306
2018-02-15 09:51 | 237353 | 2760.0013 | 5 | 27 | 3.609368 | -2.281874 | 2.984066 | 1.749389 | 12.61694 | 6.70529
2018-02-15 09:53 | 237473 | 2880.0009 | 5 | 27 | 3.598059 | -2.281911 | 2.984066 | 1.825447 | 12.61694 | 6.979373
2018-02-15 09:55 | 237593 | 3000.0005 | 5 | 27 | 3.587718 | -2.282068 | 2.984066 | 1.901514 | 12.61694 | 7.252674
2018-02-15 09:57 | 237713 | 3120.0001 | 5 | 27 | 3.577046 | -2.281895 | 2.984066 | 1.977568 | 12.61694 | 7.525138
2018-02-15 09:59 | 237833 | 3240.0014 | 5 | 27 | 3.565959 | -2.281853 | 2.984066 | 2.053633 | 12.61694 | 7.796797
2018-02-15 10:01 | 237953 | 3360.0001 | 5 | 27 | 3.556064 | -2.281835 | 2.984066 | 2.129692 | 12.61694 | 8.06764
2018-02-15 10:03 | 238073 | 3480.0005 | 5 | 27 | 3.546428 | -2.281835 | 2.984066 | 2.205752 | 12.61694 | 8.337746
2018-02-15 10:05 | 238193 | 3600.0009 | 5 | 27 | 3.535851 | -2.281865 | 2.984066 | 2.281814 | 12.61694 | 8.607099
2018-02-15 10:07 | 238313 | 3720.0005 | 5 | 27 | 3.522892 | -2.281849 | 2.984066 | 2.357872 | 12.61694 | 8.875553
2018-02-15 10:09 | 238433 | 3840.0009 | 5 | 27 | 3.509662 | -2.281816 | 2.984066 | 2.433939 | 12.61694 | 9.143025
2018-02-15 10:11 | 238553 | 3960.0013 | 5 | 27 | 3.495061 | -2.281872 | 2.984066 | 2.509997 | 12.61694 | 9.409421
2018-02-15 10:13 | 238673 | 4080.0009 | 5 | 27 | 3.477784 | -2.281828 | 2.984066 | 2.586054 | 12.61694 | 9.674625
2018-02-15 10:15 | 238793 | 4200.0013 | 5 | 27 | 3.453696 | -2.281831 | 2.984066 | 2.662115 | 12.61694 | 9.938295
2018-02-15 10:17 | 238913 | 4320.0001 | 5 | 27 | 3.418334 | -2.281869 | 2.984066 | 2.738174 | 12.61694 | 10.19971
2018-02-15 10:19 | 239033 | 4440.0005 | 5 | 27 | 3.367217 | -2.281926 | 2.984066 | 2.814234 | 12.61694 | 10.45791
2018-02-15 10:21 | 239153 | 4560.0001 | 5 | 27 | 3.279941 | -2.281833 | 2.984066 | 2.890295 | 12.61694 | 10.71104
2018-02-15 10:23 | 239273 | 4680.0006 | 5 | 27 | 3.086078 | -2.282154 | 2.984066 | 2.96636 | 12.61694 | 10.95434
2018-02-15 10:23 | 239300 | 4707.0513 | 5 | 27 | 2.999977 | -2.281846 | 2.984066 | 2.983504 | 12.61694 | 11.00655
2018-02-15 10:25 | 239420.1 | 120.0003 | 6 | 27 | 3.357259 | 0 | 2.984066 | 2.983504 | 12.61694 | 11.00655
2018-02-15 10:27 | 239540.1 | 240.0007 | 6 | 27 | 3.371747 | 0 | 2.984066 | 2.983504 | 12.61694 | 11.00655
2018-02-15 10:28 | 239600.1 | 300.0035 | 6 | 27 | 3.375149 | 0 | 2.984066 | 2.983504 | 12.61694 | 11.00655
2018-02-15 10:28 | 239600.1 | 0.0024 | 7 | 28 | 3.37498 | 0 | 0 | 0 | 0 | 0
2018-02-15 10:30 | 239720.1 | 120.0006 | 2 | 28 | 4.046071 | 4.889831 | 0.1623905 | 2.492e-09 | 0.6379111 | 8.411e-09
2018-02-15 10:32 | 239840.1 | 240.0002 | 2 | 28 | 4.081192 | 4.889855 | 0.3253871 | 2.492e-09 | 1.30017 | 8.411e-09
2018-02-15 10:34 | 239960.1 | 360.0015 | 2 | 28 | 4.118396 | 4.889852 | 0.4883743 | 2.492e-09 | 1.96851 | 8.411e-09
2018-02-15 10:36 | 240080.1 | 480.001 | 2 | 28 | 4.145494 | 4.889886 | 0.6513571 | 2.492e-09 | 2.642049 | 8.411e-09
2018-02-15 10:38 | 240200.1 | 600.0007 | 2 | 28 | 4.168509 | 4.88977 | 0.814362 | 2.492e-09 | 3.31968 | 8.411e-09
2018-02-15 10:40 | 240320.1 | 720.0002 | 2 | 28 | 4.193101 | 4.890145 | 0.9773327 | 2.492e-09 | 4.00098 | 8.411e-09
2018-02-15 10:42 | 240440.1 | 840.0015 | 2 | 28 | 4.200298 | 4.569877 | 1.136319 | 2.492e-09 | 4.668607 | 8.411e-09
2018-02-15 10:44 | 240560.1 | 960.001 | 2 | 28 | 4.20027 | 4.192851 | 1.282098 | 2.492e-09 | 5.280921 | 8.411e-09
2018-02-15 10:46 | 240680.1 | 1080.0015 | 2 | 28 | 4.200272 | 3.86843 | 1.416344 | 2.492e-09 | 5.844795 | 8.411e-09
2018-02-15 10:48 | 240800.1 | 1200.001 | 2 | 28 | 4.200271 | 3.570317 | 1.540261 | 2.492e-09 | 6.365279 | 8.411e-09
2018-02-15 10:50 | 240920.1 | 1320.0014 | 2 | 28 | 4.200312 | 3.271424 | 1.654279 | 2.492e-09 | 6.844185 | 8.411e-09
2018-02-15 10:51 | 240924.6 | 1324.4278 | 2 | 28 | 4.20032 | 3.259992 | 1.658303 | 2.492e-09 | 6.861085 | 8.411e-09
2018-02-15 10:53 | 241044.6 | 120.0014 | 3 | 28 | 4.222872 | 3.260169 | 1.766595 | 2.492e-09 | 7.317048 | 8.411e-09
2018-02-15 10:55 | 241164.6 | 240.0009 | 3 | 28 | 4.249096 | 3.259793 | 1.875255 | 2.492e-09 | 7.777311 | 8.411e-09
2018-02-15 10:57 | 241284.6 | 360.0015 | 3 | 28 | 4.27751 | 3.260207 | 1.983924 | 2.492e-09 | 8.240577 | 8.411e-09
2018-02-15 10:59 | 241404.6 | 480.0002 | 3 | 28 | 4.308581 | 3.260119 | 2.092577 | 2.492e-09 | 8.706996 | 8.411e-09
2018-02-15 11:01 | 241524.6 | 600.0014 | 3 | 28 | 4.343601 | 3.25986 | 2.201236 | 2.492e-09 | 9.177024 | 8.411e-09
2018-02-15 11:03 | 241644.6 | 720.0002 | 3 | 28 | 4.38206 | 3.260066 | 2.309908 | 2.492e-09 | 9.651129 | 8.411e-09
2018-02-15 11:05 | 241764.6 | 840.0006 | 3 | 28 | 4.400303 | 2.969897 | 2.415771 | 2.492e-09 | 10.11649 | 8.411e-09
2018-02-15 11:07 | 241884.6 | 960.0002 | 3 | 28 | 4.400293 | 2.568933 | 2.50787 | 2.492e-09 | 10.52176 | 8.411e-09
2018-02-15 11:09 | 242004.6 | 1080.0006 | 3 | 28 | 4.400251 | 2.220851 | 2.58758 | 2.492e-09 | 10.8725 | 8.411e-09
2018-02-15 11:11 | 242124.6 | 1200.0002 | 3 | 28 | 4.40029 | 1.913642 | 2.656355 | 2.492e-09 | 11.17513 | 8.411e-09
2018-02-15 11:13 | 242244.6 | 1320.0006 | 3 | 28 | 4.400249 | 1.662804 | 2.715816 | 2.492e-09 | 11.43678 | 8.411e-09
2018-02-15 11:15 | 242364.6 | 1440.0001 | 3 | 28 | 4.400221 | 1.453371 | 2.767659 | 2.492e-09 | 11.6649 | 8.411e-09
2018-02-15 11:17 | 242484.6 | 1560.0014 | 3 | 28 | 4.400269 | 1.2769 | 2.81311 | 2.492e-09 | 11.86489 | 8.411e-09
2018-02-15 11:19 | 242604.6 | 1680.0009 | 3 | 28 | 4.40022 | 1.11818 | 2.852981 | 2.492e-09 | 12.04033 | 8.411e-09
2018-02-15 11:21 | 242724.6 | 1800.0005 | 3 | 28 | 4.400219 | 0.9833727 | 2.887921 | 2.492e-09 | 12.19408 | 8.411e-09
2018-02-15 11:23 | 242844.6 | 1920.0009 | 3 | 28 | 4.400204 | 0.8727341 | 2.918805 | 2.492e-09 | 12.32998 | 8.411e-09
2018-02-15 11:25 | 242964.6 | 2040.0006 | 3 | 28 | 4.400222 | 0.7792778 | 2.946304 | 2.492e-09 | 12.45098 | 8.411e-09
2018-02-15 11:27 | 243084.6 | 2160.0009 | 3 | 28 | 4.400214 | 0.6964979 | 2.970869 | 2.492e-09 | 12.55907 | 8.411e-09
2018-02-15 11:28 | 243152.2 | 2227.6682 | 3 | 28 | 4.400167 | 0.6519899 | 2.983542 | 2.492e-09 | 12.61483 | 8.411e-09
2018-02-15 11:30 | 243272.3 | 120.0005 | 4 | 28 | 4.337218 | 0 | 2.983542 | 2.492e-09 | 12.61483 | 8.411e-09
2018-02-15 11:32 | 243392.3 | 240.0002 | 4 | 28 | 4.331553 | 0 | 2.983542 | 2.492e-09 | 12.61483 | 8.411e-09
2018-02-15 11:33 | 243452.3 | 300.0038 | 4 | 28 | 4.329878 | 0 | 2.983542 | 2.492e-09 | 12.61483 | 8.411e-09
2018-02-15 11:35 | 243572.4 | 120.0013 | 5 | 28 | 4.105449 | -2.28188 | 2.983542 | 0.07605839 | 12.61483 | 0.3146069
2018-02-15 11:37 | 243692.4 | 240.0009 | 5 | 28 | 4.070963 | -2.281857 | 2.983542 | 0.1521202 | 12.61483 | 0.6255316
2018-02-15 11:39 | 243812.4 | 360.0013 | 5 | 28 | 4.039545 | -2.281895 | 2.983542 | 0.2281788 | 12.61483 | 0.9339437
2018-02-15 11:41 | 243932.4 | 480.0001 | 5 | 28 | 4.010376 | -2.281828 | 2.983542 | 0.3042331 | 12.61483 | 1.240051
2018-02-15 11:43 | 244052.4 | 600.0005 | 5 | 28 | 3.982216 | -2.281874 | 2.983542 | 0.3802973 | 12.61483 | 1.544022
2018-02-15 11:45 | 244172.4 | 720.0001 | 5 | 28 | 3.953969 | -2.281887 | 2.983542 | 0.4563518 | 12.61483 | 1.845816
2018-02-15 11:47 | 244292.4 | 840.0005 | 5 | 28 | 3.925163 | -2.281911 | 2.983542 | 0.5324128 | 12.61483 | 2.145461
2018-02-15 11:49 | 244412.4 | 960.0001 | 5 | 28 | 3.898363 | -2.282162 | 2.983542 | 0.6084742 | 12.61483 | 2.442983
2018-02-15 11:51 | 244532.4 | 1080.0013 | 5 | 28 | 3.872683 | -2.282138 | 2.983542 | 0.6845394 | 12.61483 | 2.738532
2018-02-15 11:53 | 244652.4 | 1200.0009 | 5 | 28 | 3.847013 | -2.281858 | 2.983542 | 0.7605997 | 12.61483 | 3.03212
2018-02-15 11:55 | 244772.4 | 1320.0013 | 5 | 28 | 3.821074 | -2.281874 | 2.983542 | 0.8366587 | 12.61483 | 3.323735
2018-02-15 11:57 | 244892.4 | 1440.0009 | 5 | 28 | 3.796998 | -2.281885 | 2.983542 | 0.9127185 | 12.61483 | 3.613421
2018-02-15 11:59 | 245012.4 | 1560.0013 | 5 | 28 | 3.775954 | -2.281836 | 2.983542 | 0.9887741 | 12.61483 | 3.901392
2018-02-15 12:01 | 245132.4 | 1680.0009 | 5 | 28 | 3.756405 | -2.281887 | 2.983542 | 1.064836 | 12.61483 | 4.187849
2018-02-15 12:03 | 245252.4 | 1800.0013 | 5 | 28 | 3.736953 | -2.281877 | 2.983542 | 1.140905 | 12.61483 | 4.472856
2018-02-15 12:05 | 245372.4 | 1920.0001 | 5 | 28 | 3.716907 | -2.281922 | 2.983542 | 1.21696 | 12.61483 | 4.756306
2018-02-15 12:07 | 245492.4 | 2040.0005 | 5 | 28 | 3.698646 | -2.281906 | 2.983542 | 1.293026 | 12.61483 | 5.038331
2018-02-15 12:09 | 245612.4 | 2160.0009 | 5 | 28 | 3.681811 | -2.281864 | 2.983542 | 1.369085 | 12.61483 | 5.318998
2018-02-15 12:11 | 245732.4 | 2280.0013 | 5 | 28 | 3.665995 | -2.281846 | 2.983542 | 1.44514 | 12.61483 | 5.598414
2018-02-15 12:13 | 245852.4 | 2400.0001 | 5 | 28 | 3.650114 | -2.28186 | 2.983542 | 1.521209 | 12.61483 | 5.876686
2018-02-15 12:15 | 245972.4 | 2520.0013 | 5 | 28 | 3.634809 | -2.281871 | 2.983542 | 1.597268 | 12.61483 | 6.153708
2018-02-15 12:17 | 246092.4 | 2640.0001 | 5 | 28 | 3.621546 | -2.281853 | 2.983542 | 1.673323 | 12.61483 | 6.429643
2018-02-15 12:19 | 246212.4 | 2760.0005 | 5 | 28 | 3.609645 | -2.282154 | 2.983542 | 1.749389 | 12.61483 | 6.70466
2018-02-15 12:21 | 246332.4 | 2880.0001 | 5 | 28 | 3.598209 | -2.281938 | 2.983542 | 1.825448 | 12.61483 | 6.97877
2018-02-15 12:23 | 246452.4 | 3000.0005 | 5 | 28 | 3.586141 | -2.282041 | 2.983542 | 1.901507 | 12.61483 | 7.251988
2018-02-15 12:25 | 246572.4 | 3120.0009 | 5 | 28 | 3.575599 | -2.281903 | 2.983542 | 1.977571 | 12.61483 | 7.524353
2018-02-15 12:27 | 246692.4 | 3240.0005 | 5 | 28 | 3.565951 | -2.281899 | 2.983542 | 2.053629 | 12.61483 | 7.795934
2018-02-15 12:29 | 246812.4 | 3360.0001 | 5 | 28 | 3.556373 | -2.281858 | 2.983542 | 2.129688 | 12.61483 | 8.066799
2018-02-15 12:31 | 246932.4 | 3480.0005 | 5 | 28 | 3.545565 | -2.281871 | 2.983542 | 2.205747 | 12.61483 | 8.336902
2018-02-15 12:33 | 247052.4 | 3600.0001 | 5 | 28 | 3.533435 | -2.281903 | 2.983542 | 2.281813 | 12.61483 | 8.606127
2018-02-15 12:35 | 247172.4 | 3720.0013 | 5 | 28 | 3.522 | -2.281874 | 2.983542 | 2.357867 | 12.61483 | 8.874424
2018-02-15 12:37 | 247292.4 | 3840.0001 | 5 | 28 | 3.509826 | -2.281862 | 2.983542 | 2.433929 | 12.61483 | 9.141859
2018-02-15 12:39 | 247412.4 | 3960.0013 | 5 | 28 | 3.495018 | -2.282166 | 2.983542 | 2.509988 | 12.61483 | 9.408272
2018-02-15 12:41 | 247532.4 | 4080.0001 | 5 | 28 | 3.475064 | -2.2818 | 2.983542 | 2.58605 | 12.61483 | 9.673387
2018-02-15 12:43 | 247652.4 | 4200.0005 | 5 | 28 | 3.451156 | -2.281865 | 2.983542 | 2.662107 | 12.61483 | 9.936814
2018-02-15 12:45 | 247772.4 | 4320.0009 | 5 | 28 | 3.418216 | -2.281862 | 2.983542 | 2.738163 | 12.61483 | 10.19812
2018-02-15 12:47 | 247892.4 | 4440.0005 | 5 | 28 | 3.367317 | -2.281858 | 2.983542 | 2.814226 | 12.61483 | 10.45635
2018-02-15 12:49 | 248012.4 | 4560.0001 | 5 | 28 | 3.276832 | -2.281857 | 2.983542 | 2.890285 | 12.61483 | 10.70941
2018-02-15 12:51 | 248132.4 | 4680.0005 | 5 | 28 | 3.076171875 | -2.281872 | 2.983542 | 2.96635 | 12.61483 | 10.95221
2018-02-15 12:51 | 248156.3 | 4703.8967 | 5 | 28 | 2.999994 | -2.281958 | 2.983542 | 2.981495 | 12.61483 | 10.99825
2018-02-15 12:53 | 248276.3 | 120.0013 | 6 | 28 | 3.362035 | 0 | 2.983542 | 2.981495 | 12.61483 | 10.99825
2018-02-15 12:55 | 248396.3 | 240.0001 | 6 | 28 | 3.37669 | 0 | 2.983542 | 2.981495 | 12.61483 | 10.99825
2018-02-15 12:56 | 248456.3 | 300.0021 | 6 | 28 | 3.380173 | 0 | 2.983542 | 2.981495 | 12.61483 | 10.99825
2018-02-15 12:56 | 248456.3 | 0.0024 | 7 | 29 | 3.380329 | 0 | 0 | 0 | 0 | 0
2018-02-15 12:58 | 248576.4 | 120.0005 | 2 | 29 | 4.047916 | 4.889831 | 0.1624037 | 7.38e-10 | 0.6383158 | 2.493e-09
2018-02-15 13:00 | 248696.4 | 240.0002 | 2 | 29 | 4.083952 | 4.889855 | 0.3253862 | 7.38e-10 | 1.30094 | 2.493e-09
2018-02-15 13:02 | 248816.4 | 360.0005 | 2 | 29 | 4.118346 | 4.890206 | 0.4883771 | 7.38e-10 | 1.96952 | 2.493e-09
2018-02-15 13:04 | 248936.4 | 480.001 | 2 | 29 | 4.144512 | 4.890098 | 0.6513714 | 7.38e-10 | 2.642992 | 2.493e-09
2018-02-15 13:06 | 249056.4 | 600.0014 | 2 | 29 | 4.168417 | 4.890214 | 0.8143725 | 7.38e-10 | 3.320482 | 2.493e-09
2018-02-15 13:08 | 249176.4 | 720.0002 | 2 | 29 | 4.195473 | 4.889932 | 0.9773588 | 7.38e-10 | 4.002041 | 2.493e-09
2018-02-15 13:10 | 249296.4 | 840.0014 | 2 | 29 | 4.200304 | 4.552751 | 1.135475 | 7.38e-10 | 4.666106 | 2.493e-09
2018-02-15 13:12 | 249416.4 | 960.001 | 2 | 29 | 4.200275 | 4.202456 | 1.281273 | 7.38e-10 | 5.278502 | 2.493e-09
2018-02-15 13:14 | 249536.4 | 1080.0014 | 2 | 29 | 4.200306 | 3.877044 | 1.415916 | 7.38e-10 | 5.844037 | 2.493e-09
2018-02-15 13:16 | 249656.4 | 1200.0001 | 2 | 29 | 4.200233 | 3.553079 | 1.539788 | 7.38e-10 | 6.364336 | 2.493e-09
2018-02-15 13:18 | 249771.8 | 1315.3738 | 2 | 29 | 4.200286 | 3.25998 | 1.648879 | 7.38e-10 | 6.822546 | 2.493e-09
2018-02-15 13:20 | 249891.8 | 120.0006 | 3 | 29 | 4.221099 | 3.260186 | 1.757155 | 2.091e-09 | 7.27835 | 7.991e-09
2018-02-15 13:22 | 250011.8 | 240.0001 | 3 | 29 | 4.246214 | 3.259791 | 1.865823 | 2.091e-09 | 7.738391 | 7.991e-09
2018-02-15 13:24 | 250131.8 | 360.0006 | 3 | 29 | 4.274867 | 3.260203 | 1.97449 | 2.091e-09 | 8.201336 | 7.991e-09
2018-02-15 13:26 | 250251.8 | 480.0001 | 3 | 29 | 4.307713 | 3.25987 | 2.083147 | 2.091e-09 | 8.667586 | 7.991e-09
2018-02-15 13:28 | 250371.8 | 600.0006 | 3 | 29 | 4.342053 | 3.260188 | 2.191797 | 2.091e-09 | 9.137472 | 7.991e-09
2018-02-15 13:30 | 250491.8 | 720.0009 | 3 | 29 | 4.378654 | 3.259818 | 2.300472 | 2.091e-09 | 9.611315 | 7.991e-09
2018-02-15 13:32 | 250611.8 | 840.0014 | 3 | 29 | 4.400294 | 3.01275 | 2.407185 | 2.091e-09 | 10.08021 | 7.991e-09
2018-02-15 13:34 | 250731.8 | 960.0001 | 3 | 29 | 4.400326 | 2.588302 | 2.500366 | 2.091e-09 | 10.49024 | 7.991e-09
2018-02-15 13:36 | 250851.8 | 1080.0014 | 3 | 29 | 4.400249 | 2.227276 | 2.580383 | 2.091e-09 | 10.84233 | 7.991e-09
2018-02-15 13:38 | 250971.8 | 1200.0009 | 3 | 29 | 4.400286 | 1.934773 | 2.649626 | 2.091e-09 | 11.14702 | 7.991e-09
2018-02-15 13:40 | 251091.8 | 1320.0006 | 3 | 29 | 4.40025 | 1.686758 | 2.70987 | 2.091e-09 | 11.41211 | 7.991e-09
2018-02-15 13:42 | 251211.8 | 1440.001 | 3 | 29 | 4.400258 | 1.471722 | 2.762433 | 2.091e-09 | 11.6434 | 7.991e-09
2018-02-15 13:44 | 251331.8 | 1560.0006 | 3 | 29 | 4.40022 | 1.280115 | 2.808212 | 2.091e-09 | 11.84484 | 7.991e-09
2018-02-15 13:46 | 251451.8 | 1680.0009 | 3 | 29 | 4.400242 | 1.125254 | 2.848217 | 2.091e-09 | 12.02087 | 7.991e-09
2018-02-15 13:48 | 251571.8 | 1800.0014 | 3 | 29 | 4.400238 | 0.9961729 | 2.883508 | 2.091e-09 | 12.17616 | 7.991e-09
2018-02-15 13:50 | 251691.8 | 1920.0009 | 3 | 29 | 4.400264 | 0.8857393 | 2.91482 | 2.091e-09 | 12.31394 | 7.991e-09
2018-02-15 13:52 | 251811.8 | 2040.0014 | 3 | 29 | 4.400237 | 0.7861519 | 2.942634 | 2.091e-09 | 12.43633 | 7.991e-09
2018-02-15 13:54 | 251931.8 | 2160.0001 | 3 | 29 | 4.400226 | 0.6982183 | 2.967299 | 2.091e-09 | 12.54486 | 7.991e-09
2018-02-15 13:55 | 252007.5 | 2235.6709 | 3 | 29 | 4.400211 | 0.6519995 | 2.981478 | 2.091e-09 | 12.60725 | 7.991e-09
2018-02-15 13:57 | 252127.5 | 120.0013 | 4 | 29 | 4.337087 | 0 | 2.98148 | 2.091e-09 | 12.60726 | 7.991e-09
2018-02-15 13:59 | 252247.5 | 240.0001 | 4 | 29 | 4.331365 | 0 | 2.98148 | 2.091e-09 | 12.60726 | 7.991e-09
2018-02-15 14:00 | 252307.5 | 300.003 | 4 | 29 | 4.329709 | 0 | 2.98148 | 2.091e-09 | 12.60726 | 7.991e-09
2018-02-15 14:02 | 252427.6 | 120.0014 | 5 | 29 | 4.104259 | -2.281898 | 2.98148 | 0.07605323 | 12.60726 | 0.3145487
2018-02-15 14:04 | 252547.6 | 240.0001 | 5 | 29 | 4.070306 | -2.282164 | 2.98148 | 0.1521108 | 12.60726 | 0.6253687
2018-02-15 14:06 | 252667.6 | 360.0005 | 5 | 29 | 4.04038 | -2.281877 | 2.98148 | 0.2281726 | 12.60726 | 0.9338123
2018-02-15 14:08 | 252787.6 | 480.0003 | 5 | 29 | 4.011443 | -2.281864 | 2.98148 | 0.3042337 | 12.60726 | 1.240028
2018-02-15 14:10 | 252907.6 | 600.0014 | 5 | 29 | 3.981944 | -2.281841 | 2.98148 | 0.3802944 | 12.60726 | 1.544029
2018-02-15 14:12 | 253027.6 | 720.0001 | 5 | 29 | 3.952714 | -2.282038 | 2.98148 | 0.4563545 | 12.60726 | 1.845769
2018-02-15 14:14 | 253147.6 | 840.0005 | 5 | 29 | 3.925321 | -2.281818 | 2.98148 | 0.5324173 | 12.60726 | 2.145374
2018-02-15 14:16 | 253267.6 | 960.0001 | 5 | 29 | 3.899397 | -2.281847 | 2.98148 | 0.6084771 | 12.60726 | 2.442942
2018-02-15 14:18 | 253387.6 | 1080.0013 | 5 | 29 | 3.873333 | -2.282172 | 2.98148 | 0.6845401 | 12.60726 | 2.738555
2018-02-15 14:20 | 253507.6 | 1200.0009 | 5 | 29 | 3.845988 | -2.281794 | 2.98148 | 0.7606056 | 12.60726 | 3.032145
2018-02-15 14:22 | 253627.6 | 1320.0005 | 5 | 29 | 3.820471 | -2.28218 | 2.98148 | 0.8366605 | 12.60726 | 3.323663
2018-02-15 14:24 | 253747.6 | 1440.0001 | 5 | 29 | 3.797819 | -2.281831 | 2.98148 | 0.9127281 | 12.60726 | 3.613398
2018-02-15 14:26 | 253867.6 | 1560.0013 | 5 | 29 | 3.776995 | -2.282003 | 2.98148 | 0.9887896 | 12.60726 | 3.901469
2018-02-15 14:28 | 253987.6 | 1680.0002 | 5 | 29 | 3.756277 | -2.281872 | 2.98148 | 1.064856 | 12.60726 | 4.187988
2018-02-15 14:30 | 254107.6 | 1800.0005 | 5 | 29 | 3.735887 | -2.282161 | 2.98148 | 1.140916 | 12.60726 | 4.472901
2018-02-15 14:32 | 254227.6 | 1920.0009 | 5 | 29 | 3.717356 | -2.281899 | 2.98148 | 1.216981 | 12.60726 | 4.756361
2018-02-15 14:34 | 254347.6 | 2040.0013 | 5 | 29 | 3.699767 | -2.281851 | 2.98148 | 1.293041 | 12.60726 | 5.038429
2018-02-15 14:36 | 254467.6 | 2160.0009 | 5 | 29 | 3.682529 | -2.282193 | 2.98148 | 1.369102 | 12.60726 | 5.319179
2018-02-15 14:38 | 254587.6 | 2280.0005 | 5 | 29 | 3.664991 | -2.282166 | 2.98148 | 1.445169 | 12.60726 | 5.598629
2018-02-15 14:40 | 254707.6 | 2400.0009 | 5 | 29 | 3.649537 | -2.281847 | 2.98148 | 1.521226 | 12.60726 | 5.876776
2018-02-15 14:42 | 254827.6 | 2520.0005 | 5 | 29 | 3.635606 | -2.281888 | 2.98148 | 1.597288 | 12.60726 | 6.153828
2018-02-15 14:44 | 254947.6 | 2640.0001 | 5 | 29 | 3.622542 | -2.281865 | 2.98148 | 1.673352 | 12.60726 | 6.429867
2018-02-15 14:46 | 255067.6 | 2760.0005 | 5 | 29 | 3.609488 | -2.281908 | 2.98148 | 1.749408 | 12.60726 | 6.704893
2018-02-15 14:48 | 255187.6 | 2880.0009 | 5 | 29 | 3.597118 | -2.281865 | 2.98148 | 1.825472 | 12.60726 | 6.97896
2018-02-15 14:50 | 255307.6 | 3000.0013 | 5 | 29 | 3.586403 | -2.281819 | 2.98148 | 1.901536 | 12.60726 | 7.25216
2018-02-15 14:52 | 255427.6 | 3120.0001 | 5 | 29 | 3.576593 | -2.282098 | 2.98148 | 1.977604 | 12.60726 | 7.524594
2018-02-15 14:54 | 255547.6 | 3240.0005 | 5 | 29 | 3.566695 | -2.281965 | 2.98148 | 2.053668 | 12.60726 | 7.796266
2018-02-15 14:56 | 255667.6 | 3360.0009 | 5 | 29 | 3.55548 | -2.282024 | 2.98148 | 2.129725 | 12.60726 | 8.067122
2018-02-15 14:58 | 255787.6 | 3480.0005 | 5 | 29 | 3.544877 | -2.282022 | 2.98148 | 2.205786 | 12.60726 | 8.337144
2018-02-15 15:00 | 255907.6 | 3600.0001 | 5 | 29 | 3.534452 | -2.281985 | 2.98148 | 2.281853 | 12.60726 | 8.606399
2018-02-15 15:02 | 256027.6 | 3720.0013 | 5 | 29 | 3.523179 | -2.281897 | 2.98148 | 2.357911 | 12.60726 | 8.874805
2018-02-15 15:04 | 256147.6 | 3840.0001 | 5 | 29 | 3.509504 | -2.281774 | 2.98148 | 2.433975 | 12.60726 | 9.142299
2018-02-15 15:06 | 256267.6 | 3960.0013 | 5 | 29 | 3.493158 | -2.282236 | 2.98148 | 2.510042 | 12.60726 | 9.408635
2018-02-15 15:08 | 256387.6 | 4080.0001 | 5 | 29 | 3.47523 | -2.282155 | 2.98148 | 2.586105 | 12.60726 | 9.673679
2018-02-15 15:10 | 256507.6 | 4200.0005 | 5 | 29 | 3.45258 | -2.281842 | 2.98148 | 2.662167 | 12.60726 | 9.937192
2018-02-15 15:12 | 256627.6 | 4320.0009 | 5 | 29 | 3.418844 | -2.2821 | 2.98148 | 2.738235 | 12.60726 | 10.19863
2018-02-15 15:14 | 256747.6 | 4440.0005 | 5 | 29 | 3.364239 | -2.281988 | 2.98148 | 2.814296 | 12.60726 | 10.45676
2018-02-15 15:16 | 256867.6 | 4560.0009 | 5 | 29 | 3.273536 | -2.281958 | 2.98148 | 2.890354 | 12.60726 | 10.70953
2018-02-15 15:18 | 256987.6 | 4680.0005 | 5 | 29 | 3.075013 | -2.282103 | 2.98148 | 2.966414 | 12.60726 | 10.95218
2018-02-15 15:19 | 257011.1 | 4703.4727 | 5 | 29 | 2.99999 | -2.281883 | 2.98148 | 2.981289 | 12.60726 | 10.99739
2018-02-15 15:21 | 257131.1 | 120.0014 | 6 | 29 | 3.359757 | 0 | 2.98148 | 2.981289 | 12.60726 | 10.99739
2018-02-15 15:23 | 257251.1 | 240.001 | 6 | 29 | 3.374499 | 0 | 2.98148 | 2.981289 | 12.60726 | 10.99739
2018-02-15 15:24 | 257311.1 | 300.003 | 6 | 29 | 3.378042 | 0 | 2.98148 | 2.981289 | 12.60726 | 10.99739
2018-02-15 15:24 | 257311.1 | 0.0025 | 7 | 30 | 3.377909 | 0 | 0 | 0 | 0 | 0
2018-02-15 15:26 | 257431.2 | 120.0014 | 2 | 30 | 4.048708 | 4.889932 | 0.162402 | 0 | 0.6384492 | 0
2018-02-15 15:28 | 257551.2 | 240.001 | 2 | 30 | 4.082603 | 4.889838 | 0.325392 | 0 | 1.301032 | 0
2018-02-15 15:30 | 257671.2 | 360.0006 | 2 | 30 | 4.117214 | 4.889974 | 0.4883836 | 0 | 1.969387 | 0
2018-02-15 15:32 | 257791.2 | 480.001 | 2 | 30 | 4.145855 | 4.889815 | 0.6513745 | 0 | 2.642831 | 0
2018-02-15 15:34 | 257911.2 | 600.0007 | 2 | 30 | 4.170715 | 4.889915 | 0.8143455 | 0 | 3.320555 | 0
2018-02-15 15:36 | 258031.2 | 720.0002 | 2 | 30 | 4.195258 | 4.890212 | 0.9773393 | 0 | 4.002328 | 0
2018-02-15 15:38 | 258151.2 | 840.0015 | 2 | 30 | 4.200287 | 4.567988 | 1.135863 | 0 | 4.668094 | 0
2018-02-15 15:40 | 258271.2 | 960.0011 | 2 | 30 | 4.200293 | 4.201308 | 1.281985 | 0 | 5.281846 | 0
2018-02-15 15:42 | 258391.2 | 1080.0007 | 2 | 30 | 4.200304 | 3.847032 | 1.415979 | 0 | 5.844658 | 0
2018-02-15 15:44 | 258511.2 | 1200.0011 | 2 | 30 | 4.20025 | 3.539891 | 1.539025 | 0 | 6.361488 | 0
2018-02-15 15:46 | 258628.4 | 1317.2003 | 2 | 30 | 4.200261 | 3.259995 | 1.649635 | 0 | 6.826081 | 0
2018-02-15 15:48 | 258748.4043 | 120.0014 | 3 | 30 | 4.220777 | 3.259847 | 1.757938 | 2.99e-10 | 7.28197 | 1.216e-09
2018-02-15 15:50 | 258868.4031 | 240.0002 | 3 | 30 | 4.247345 | 3.25987 | 1.866585 | 2.99e-10 | 7.741939 | 1.216e-09
2018-02-15 15:52 | 258988.4047 | 360.0018 | 3 | 30 | 4.277147 | 3.259885 | 1.975259 | 2.99e-10 | 8.205132 | 1.216e-09
2018-02-15 15:54 | 259108.4031 | 480.0002 | 3 | 30 | 4.308306 | 3.260072 | 2.083905 | 2.99e-10 | 8.671501 | 1.216e-09
2018-02-15 15:56 | 259228.4035 | 600.0006 | 3 | 30 | 4.341691 | 3.260156 | 2.192577 | 2.99e-10 | 9.14148 | 1.216e-09
2018-02-15 15:58 | 259348.4031 | 720.0002 | 3 | 30 | 4.378756 | 3.25987 | 2.301231 | 2.99e-10 | 9.615204 | 1.216e-09
2018-02-15 16:00 | 259468.4035 | 840.0006 | 3 | 30 | 4.400295 | 2.98669 | 2.40758 | 2.99e-10 | 10.08254 | 1.216e-09
2018-02-15 16:02 | 259588.4031 | 960.0002 | 3 | 30 | 4.40028 | 2.575933 | 2.500019 | 2.99e-10 | 10.4893 | 1.216e-09
2018-02-15 16:04 | 259708.4035 | 1080.0006 | 3 | 30 | 4.400274 | 2.234691 | 2.580029 | 2.99e-10 | 10.84137 | 1.216e-09
2018-02-15 16:06 | 259828.4031 | 1200.0002 | 3 | 30 | 4.400263 | 1.94041 | 2.649512 | 2.99e-10 | 11.14711 | 1.216e-09
2018-02-15 16:08 | 259948.4042 | 1320.0013 | 3 | 30 | 4.400281 | 1.682379 | 2.709814 | 2.99e-10 | 11.41246 | 1.216e-09
2018-02-15 16:10 | 260068.4031 | 1440.0002 | 3 | 30 | 4.400237 | 1.461377 | 2.76206 | 2.99e-10 | 11.64235 | 1.216e-09
2018-02-15 16:12 | 260188.4038 | 1560.0009 | 3 | 30 | 4.400256 | 1.282561 | 2.807711 | 2.99e-10 | 11.84323 | 1.216e-09
2018-02-15 16:14 | 260308.403 | 1680.0001 | 3 | 30 | 4.40026 | 1.131981 | 2.847877 | 2.99e-10 | 12.01997 | 1.216e-09
2018-02-15 16:16 | 260428.4035 | 1800.0006 | 3 | 30 | 4.400261 | 0.9995613 | 2.883341 | 2.99e-10 | 12.17602 | 1.216e-09
2018-02-15 16:18 | 260548.4031 | 1920.0002 | 3 | 30 | 4.400222 | 0.8804541 | 2.914622 | 2.99e-10 | 12.31366 | 1.216e-09
2018-02-15 16:20 | 260668.4043 | 2040.0014 | 3 | 30 | 4.400184 | 0.7824755 | 2.942291 | 2.99e-10 | 12.43541 | 1.216e-09
2018-02-15 16:22 | 260788.4039 | 2160.001 | 3 | 30 | 4.400215 | 0.7008533 | 2.96698 | 2.99e-10 | 12.54404 | 1.216e-09
2018-02-15 16:23 | 260869.4134 | 2241.0105 | 3 | 30 | 4.400204 | 0.6519995 | 2.9822 | 2.99e-10 | 12.61102 | 1.216e-09
2018-02-15 16:25 | 260989.5 | 120.0003 | 4 | 30 | 4.337207 | 0 | 2.9822 | 2.99e-10 | 12.61102 | 1.216e-09
2018-02-15 16:27 | 261109.5 | 240.0008 | 4 | 30 | 4.331556 | 0 | 2.9822 | 2.99e-10 | 12.61102 | 1.216e-09
2018-02-15 16:28 | 261169.5 | 300.0043 | 4 | 30 | 4.329902 | 0 | 2.9822 | 2.99e-10 | 12.61102 | 1.216e-09
2018-02-15 16:30 | 261289.5 | 120.0015 | 5 | 30 | 4.104523 | -2.28189 | 2.9822 | 0.07605524 | 12.61102 | 0.3145295
2018-02-15 16:32 | 261409.5 | 240.001 | 5 | 30 | 4.071121 | -2.282198 | 2.9822 | 0.1521225 | 12.61102 | 0.625438
2018-02-15 16:34 | 261529.5 | 360.0015 | 5 | 30 | 4.040644 | -2.281824 | 2.9822 | 0.2281794 | 12.61102 | 0.9339141
2018-02-15 16:36 | 261649.5 | 480.001 | 5 | 30 | 4.009842 | -2.282016 | 2.9822 | 0.3042443 | 12.61102 | 1.240089
2018-02-15 16:38 | 261769.5 | 600.0006 | 5 | 30 | 3.981061 | -2.28218 | 2.9822 | 0.3803084 | 12.61102 | 1.543991
2018-02-15 16:40 | 261889.5 | 720.0002 | 5 | 30 | 3.953279 | -2.282114 | 2.9822 | 0.4563633 | 12.61102 | 1.845706
2018-02-15 16:42 | 262009.5 | 840.0007 | 5 | 30 | 3.926065 | -2.281854 | 2.9822 | 0.5324318 | 12.61102 | 2.14539
2018-02-15 16:44 | 262129.5 | 960.001 | 5 | 30 | 3.898741 | -2.281821 | 2.9822 | 0.6084964 | 12.61102 | 2.442989
2018-02-15 16:46 | 262249.5 | 1080.0014 | 5 | 30 | 3.871901 | -2.281787 | 2.9822 | 0.6845605 | 12.61102 | 2.738508
2018-02-15 16:48 | 262369.5 | 1200.001 | 5 | 30 | 3.845909 | -2.281846 | 2.9822 | 0.7606242 | 12.61102 | 3.032029
2018-02-15 16:50 | 262489.5 | 1320.0006 | 5 | 30 | 3.821053 | -2.281903 | 2.9822 | 0.8366864 | 12.61102 | 3.323601
2018-02-15 16:52 | 262609.5 | 1440.0002 | 5 | 30 | 3.797812 | -2.281807 | 2.9822 | 0.9127479 | 12.61102 | 3.613343
2018-02-15 16:54 | 262729.5 | 1560.0014 | 5 | 30 | 3.775397 | -2.281849 | 2.9822 | 0.9888119 | 12.61102 | 3.901358
2018-02-15 16:56 | 262849.5 | 1680.001 | 5 | 30 | 3.755187 | -2.282054 | 2.9822 | 1.06487 | 12.61102 | 4.187727
2018-02-15 16:58 | 262969.5 | 1800.0006 | 5 | 30 | 3.736164 | -2.281816 | 2.9822 | 1.140935 | 12.61102 | 4.472633
2018-02-15 17:00 | 263089.5 | 1920.001 | 5 | 30 | 3.717692 | -2.282039 | 2.9822 | 1.216997 | 12.61102 | 4.756113
2018-02-15 17:02 | 263209.5 | 2040.0006 | 5 | 30 | 3.698949 | -2.281993 | 2.9822 | 1.293054 | 12.61102 | 5.038165
2018-02-15 17:04 | 263329.5 | 2160.001 | 5 | 30 | 3.680958 | -2.282193 | 2.9822 | 1.369119 | 12.61102 | 5.318821
2018-02-15 17:06 | 263449.5 | 2280.0006 | 5 | 30 | 3.664856 | -2.28217 | 2.9822 | 1.445186 | 12.61102 | 5.598202
2018-02-15 17:08 | 263569.5 | 2400.0002 | 5 | 30 | 3.650085 | -2.282147 | 2.9822 | 1.521244 | 12.61102 | 5.876378
2018-02-15 17:10 | 263689.5 | 2520.0006 | 5 | 30 | 3.635643 | -2.282149 | 2.9822 | 1.597312 | 12.61102 | 6.153483
2018-02-15 17:12 | 263809.5 | 2640.0002 | 5 | 30 | 3.621162 | -2.281856 | 2.9822 | 1.673378 | 12.61102 | 6.429477
2018-02-15 17:14 | 263929.5 | 2760.0014 | 5 | 30 | 3.608659 | -2.282045 | 2.9822 | 1.749434 | 12.61102 | 6.704399
2018-02-15 17:16 | 264049.5 | 2880.0002 | 5 | 30 | 3.597512 | -2.28178 | 2.9822 | 1.825498 | 12.61102 | 6.978457
2018-02-15 17:18 | 264169.5 | 3000.0014 | 5 | 30 | 3.587034 | -2.28191 | 2.9822 | 1.901561 | 12.61102 | 7.251696
2018-02-15 17:20 | 264289.5 | 3120.001 | 5 | 30 | 3.576034 | -2.281856 | 2.9822 | 1.977625 | 12.61102 | 7.52413
2018-02-15 17:22 | 264409.5 | 3240.0006 | 5 | 30 | 3.565392 | -2.281801 | 2.9822 | 2.053687 | 12.61102 | 7.795715
2018-02-15 17:24 | 264529.5 | 3360.0002 | 5 | 30 | 3.555581 | -2.281876 | 2.9822 | 2.129744 | 12.61102 | 8.066513
2018-02-15 17:26 | 264649.5 | 3480.0006 | 5 | 30 | 3.545859 | -2.282116 | 2.9822 | 2.20581 | 12.61102 | 8.336605
2018-02-15 17:28 | 264769.5 | 3600.0002 | 5 | 30 | 3.534972 | -2.28181 | 2.9822 | 2.281877 | 12.61102 | 8.605921
2018-02-15 17:30 | 264889.5 | 3720.0014 | 5 | 30 | 3.521674 | -2.282188 | 2.9822 | 2.357935 | 12.61102 | 8.874286
2018-02-15 17:32 | 265009.5 | 3840.0002 | 5 | 30 | 3.508666 | -2.281813 | 2.9822 | 2.434001 | 12.61102 | 9.141671
2018-02-15 17:34 | 265129.5 | 3960.0014 | 5 | 30 | 3.49427 | -2.28218 | 2.9822 | 2.510062 | 12.61102 | 9.408007
2018-02-15 17:36 | 265249.5 | 4080.0002 | 5 | 30 | 3.47659 | -2.282045 | 2.9822 | 2.586125 | 12.61102 | 9.673156
2018-02-15 17:38 | 265369.5 | 4200.0014 | 5 | 30 | 3.451832 | -2.282061 | 2.9822 | 2.662189 | 12.61102 | 9.936722
2018-02-15 17:40 | 265489.5 | 4320.0003 | 5 | 30 | 3.416561 | -2.281839 | 2.9822 | 2.738249 | 12.61102 | 10.19799
2018-02-15 17:42 | 265609.5 | 4440.0014 | 5 | 30 | 3.365097 | -2.281823 | 2.9822 | 2.814306 | 12.61102 | 10.45604
2018-02-15 17:44 | 265729.5 | 4560.0011 | 5 | 30 | 3.27664 | -2.281847 | 2.9822 | 2.890368 | 12.61102 | 10.70898
2018-02-15 17:46 | 265849.5 | 4680.0006 | 5 | 30 | 3.077794 | -2.281856 | 2.9822 | 2.966429 | 12.61102 | 10.95187
2018-02-15 17:46 | 265873.5 | 4703.9992 | 5 | 30 | 2.999987 | -2.281871 | 2.9822 | 2.981639 | 12.61102 | 10.99813
2018-02-15 17:48 | 265993.6 | 120.0006 | 6 | 30 | 3.358709 | 0 | 2.9822 | 2.981644 | 12.61102 | 10.99814
2018-02-15 17:50 | 266113.6 | 240.0002 | 6 | 30 | 3.373252 | 0 | 2.9822 | 2.981644 | 12.61102 | 10.99814
2018-02-15 17:51 | 266173.6 | 300.0023 | 6 | 30 | 3.376689 | 0 | 2.9822 | 2.981644 | 12.61102 | 10.99814
2018-02-15 17:51 | 266173.6 | 0.0024 | 7 | 31 | 3.376794 | 0 | 0 | 0 | 0 | 0
2018-02-15 17:53 | 266293.7 | 120.0005 | 2 | 31 | 4.046789 | 4.889842 | 0.1623865 | 2.311e-09 | 0.638065 | 7.804e-09
2018-02-15 17:55 | 266413.7 | 240.0009 | 2 | 31 | 4.082041 | 4.889855 | 0.3253809 | 2.311e-09 | 1.300428 | 7.804e-09
2018-02-15 17:57 | 266533.7 | 360.0006 | 2 | 31 | 4.118995 | 4.889913 | 0.4883738 | 2.311e-09 | 1.968922 | 7.804e-09
2018-02-15 17:59 | 266653.7 | 480.0002 | 2 | 31 | 4.14575 | 4.889924 | 0.6513638 | 2.311e-09 | 2.642551 | 7.804e-09
2018-02-15 18:01 | 266773.7 | 600.0005 | 2 | 31 | 4.168593 | 4.889901 | 0.8143514 | 2.311e-09 | 3.320136 | 7.804e-09
2018-02-15 18:03 | 266893.7 | 720.001 | 2 | 31 | 4.193273 | 4.890155 | 0.9773436 | 2.311e-09 | 4.001553 | 7.804e-09
2018-02-15 18:05 | 267013.7 | 840.0005 | 2 | 31 | 4.200302 | 4.559922 | 1.136073 | 2.311e-09 | 4.668113 | 7.804e-09
2018-02-15 18:07 | 267133.7 | 960.001 | 2 | 31 | 4.200272 | 4.189897 | 1.281682 | 2.311e-09 | 5.279714 | 7.804e-09
2018-02-15 18:09 | 267253.7 | 1080.0005 | 2 | 31 | 4.200264 | 3.863511 | 1.41583 | 2.311e-09 | 5.843171 | 7.804e-09
2018-02-15 18:11 | 267373.7 | 1200.0002 | 2 | 31 | 4.200271 | 3.561654 | 1.53958 | 2.311e-09 | 6.362955 | 7.804e-09
2018-02-15 18:13 | 267493.7 | 1320.0005 | 2 | 31 | 4.200298 | 3.26175 | 1.653319 | 2.311e-09 | 6.840689 | 7.804e-09
2018-02-15 18:13 | 267494.2 | 1320.5108 | 2 | 31 | 4.200274 | 3.259986 | 1.653775 | 2.311e-09 | 6.842607 | 7.804e-09
2018-02-15 18:15 | 267614.1955 | 120.0006 | 3 | 31 | 4.222841 | 3.260056 | 1.762066 | 2.311e-09 | 7.29857 | 7.804e-09
2018-02-15 18:17 | 267734.1959 | 240.001 | 3 | 31 | 4.24888 | 3.260154 | 1.870716 | 2.311e-09 | 7.758772 | 7.804e-09
2018-02-15 18:19 | 267854.1964 | 360.0015 | 3 | 31 | 4.277184 | 3.260036 | 1.979391 | 2.311e-09 | 8.222041 | 7.804e-09
2018-02-15 18:21 | 267974.1967 | 480.0018 | 3 | 31 | 4.308382 | 3.259759 | 2.088041 | 2.311e-09 | 8.68842 | 7.804e-09
2018-02-15 18:23 | 268094.1963 | 600.0014 | 3 | 31 | 4.343616 | 3.260213 | 2.196704 | 2.311e-09 | 9.15845 | 7.804e-09
2018-02-15 18:25 | 268214.1959 | 720.001 | 3 | 31 | 4.381609 | 3.259864 | 2.305377 | 2.311e-09 | 9.632547 | 7.804e-09
2018-02-15 18:27 | 268334.1955 | 840.0006 | 3 | 31 | 4.400321 | 2.974645 | 2.411326 | 2.311e-09 | 10.09826 | 7.804e-09
2018-02-15 18:29 | 268454.195 | 960.0001 | 3 | 31 | 4.40027 | 2.57318 | 2.503624 | 2.311e-09 | 10.50441 | 7.804e-09
2018-02-15 18:31 | 268574.1955 | 1080.0006 | 3 | 31 | 4.400271 | 2.223874 | 2.58346 | 2.311e-09 | 10.8557 | 7.804e-09
2018-02-15 18:33 | 268694.195 | 1200.0001 | 3 | 31 | 4.400243 | 1.916826 | 2.652314 | 2.311e-09 | 11.15868 | 7.804e-09
2018-02-15 18:35 | 268814.1962 | 1320.0013 | 3 | 31 | 4.400252 | 1.668776 | 2.711949 | 2.311e-09 | 11.42109 | 7.804e-09
2018-02-15 18:37 | 268934.1959 | 1440.001 | 3 | 31 | 4.40026 | 1.460081 | 2.763983 | 2.311e-09 | 11.65005 | 7.804e-09
2018-02-15 18:39 | 269054.1955 | 1560.0006 | 3 | 31 | 4.400258 | 1.280985 | 2.809589 | 2.311e-09 | 11.85073 | 7.804e-09
2018-02-15 18:41 | 269174.1959 | 1680.001 | 3 | 31 | 4.400242 | 1.121265 | 2.849576 | 2.311e-09 | 12.02668 | 7.804e-09
2018-02-15 18:43 | 269294.1963 | 1800.0014 | 3 | 31 | 4.400235 | 0.9879122 | 2.884634 | 2.311e-09 | 12.18095 | 7.804e-09
2018-02-15 18:45 | 269414.1959 | 1920.001 | 3 | 31 | 4.40025 | 0.8770151 | 2.915648 | 2.311e-09 | 12.31742 | 7.804e-09
2018-02-15 18:47 | 269534.1963 | 2040.0014 | 3 | 31 | 4.400195 | 0.7823629 | 2.943268 | 2.311e-09 | 12.43895 | 7.804e-09
2018-02-15 18:49 | 269654.195 | 2160.0001 | 3 | 31 | 4.400238 | 0.6994066 | 2.967931 | 2.311e-09 | 12.54747 | 7.804e-09
2018-02-15 18:51 | 269724.72 | 2230.5251 | 3 | 31 | 4.400193 | 0.6519966 | 2.981167 | 2.311e-09 | 12.60571 | 7.804e-09
2018-02-15 18:53 | 269844.7 | 120.0004 | 4 | 31 | 4.337023 | 0 | 2.981167 | 2.311e-09 | 12.60571 | 7.804e-09
2018-02-15 18:55 | 269964.7 | 240.0008 | 4 | 31 | 4.331335 | 0 | 2.981167 | 2.311e-09 | 12.60571 | 7.804e-09
2018-02-15 18:56 | 270024.7 | 300.0029 | 4 | 31 | 4.329669 | 0 | 2.981167 | 2.311e-09 | 12.60571 | 7.804e-09
2018-02-15 18:58 | 270144.9 | 120.0005 | 5 | 31 | 4.104875 | -2.281883 | 2.981167 | 0.07606003 | 12.60571 | 0.3145772
2018-02-15 19:00 | 270264.9 | 240.0009 | 5 | 31 | 4.070063 | -2.281828 | 2.981167 | 0.1521119 | 12.60571 | 0.6254056
2018-02-15 19:02 | 270384.9 | 360.0006 | 5 | 31 | 4.038977 | -2.281888 | 2.981167 | 0.2281777 | 12.60571 | 0.9337949
2018-02-15 19:04 | 270504.9 | 480.0009 | 5 | 31 | 4.009823 | -2.281874 | 2.981167 | 0.3042362 | 12.60571 | 1.239879
2018-02-15 19:06 | 270624.9 | 600.0005 | 5 | 31 | 3.981664 | -2.281892 | 2.981167 | 0.3802965 | 12.60571 | 1.543797
2018-02-15 19:08 | 270744.9 | 720.0001 | 5 | 31 | 3.953227 | -2.281816 | 2.981167 | 0.4563538 | 12.60571 | 1.845554
2018-02-15 19:10 | 270864.9 | 840.0013 | 5 | 31 | 3.924233 | -2.282219 | 2.981167 | 0.5324132 | 12.60571 | 2.145122
2018-02-15 19:12 | 270984.9 | 960.0001 | 5 | 31 | 3.897611 | -2.281928 | 2.981167 | 0.6084758 | 12.60571 | 2.442587
2018-02-15 19:14 | 271104.9 | 1080.0014 | 5 | 31 | 3.872104 | -2.282159 | 2.981167 | 0.68454 | 12.60571 | 2.73808
2018-02-15 19:16 | 271224.9 | 1200.0009 | 5 | 31 | 3.846249 | -2.281905 | 2.981167 | 0.7606037 | 12.60571 | 3.031628
2018-02-15 19:18 | 271344.9 | 1320.0013 | 5 | 31 | 3.820077 | -2.281913 | 2.981167 | 0.8366646 | 12.60571 | 3.323181
2018-02-15 19:20 | 271464.9 | 1440.0009 | 5 | 31 | 3.796264 | -2.281823 | 2.981167 | 0.9127223 | 12.60571 | 3.612794
2018-02-15 19:22 | 271584.9 | 1560.0013 | 5 | 31 | 3.775285 | -2.281835 | 2.981167 | 0.9887851 | 12.60571 | 3.900741
2018-02-15 19:24 | 271704.9 | 1680.0009 | 5 | 31 | 3.755747 | -2.281846 | 2.981167 | 1.064848 | 12.60571 | 4.187156
2018-02-15 19:26 | 271824.9 | 1800.0005 | 5 | 31 | 3.736222 | -2.281833 | 2.981167 | 1.140908 | 12.60571 | 4.472076
2018-02-15 19:28 | 271944.9 | 1920.0009 | 5 | 31 | 3.71617 | -2.281862 | 2.981167 | 1.21697 | 12.60571 | 4.755491
2018-02-15 19:30 | 272064.9 | 2040.0014 | 5 | 31 | 3.698054 | -2.281858 | 2.981167 | 1.293027 | 12.60571 | 5.037436
2018-02-15 19:32 | 272184.9 | 2160.0009 | 5 | 31 | 3.681309 | -2.281874 | 2.981167 | 1.369089 | 12.60571 | 5.318069
2018-02-15 19:34 | 272304.9 | 2280.0005 | 5 | 31 | 3.66531 | -2.282123 | 2.981167 | 1.445147 | 12.60571 | 5.597452
2018-02-15 19:36 | 272424.9 | 2400.0009 | 5 | 31 | 3.649162 | -2.281812 | 2.981167 | 1.521208 | 12.60571 | 5.875631
2018-02-15 19:38 | 272544.9 | 2520.0013 | 5 | 31 | 3.634169 | -2.281854 | 2.981167 | 1.597269 | 12.60571 | 6.152606
2018-02-15 19:40 | 272664.9 | 2640.0009 | 5 | 31 | 3.621014 | -2.281895 | 2.981167 | 1.673334 | 12.60571 | 6.428528
2018-02-15 19:42 | 272784.9 | 2760.0013 | 5 | 31 | 3.609193 | -2.281787 | 2.981167 | 1.749397 | 12.60571 | 6.703502
2018-02-15 19:44 | 272904.9 | 2880.0001 | 5 | 31 | 3.597547 | -2.282136 | 2.981167 | 1.825449 | 12.60571 | 6.977544
2018-02-15 19:46 | 273024.9 | 3000.0013 | 5 | 31 | 3.585573 | -2.28191 | 2.981167 | 1.90152 | 12.60571 | 7.250752
2018-02-15 19:48 | 273144.9 | 3120.0009 | 5 | 31 | 3.575227 | -2.281842 | 2.981167 | 1.977581 | 12.60571 | 7.523073
2018-02-15 19:50 | 273264.9 | 3240.0005 | 5 | 31 | 3.565619 | -2.281837 | 2.981167 | 2.053637 | 12.60571 | 7.794619
2018-02-15 19:52 | 273384.9 | 3360.0009 | 5 | 31 | 3.556023 | -2.282147 | 2.981167 | 2.129695 | 12.60571 | 8.065454
2018-02-15 19:54 | 273504.9 | 3480.0013 | 5 | 31 | 3.54479 | -2.28194 | 2.981167 | 2.205765 | 12.60571 | 8.335551
2018-02-15 19:56 | 273624.9 | 3600.0001 | 5 | 31 | 3.532993 | -2.28194 | 2.981167 | 2.281824 | 12.60571 | 8.604708
2018-02-15 19:58 | 273744.9 | 3720.0005 | 5 | 31 | 3.521554 | -2.281821 | 2.981167 | 2.357886 | 12.60571 | 8.873002
2018-02-15 20:00 | 273864.9 | 3840.0001 | 5 | 31 | 3.509369 | -2.281823 | 2.981167 | 2.433948 | 12.60571 | 9.140404
2018-02-15 20:02 | 273984.9 | 3960.0005 | 5 | 31 | 3.494254 | -2.28218 | 2.981167 | 2.51001 | 12.60571 | 9.406785
2018-02-15 20:04 | 274104.9 | 4080.0001 | 5 | 31 | 3.47416 | -2.281819 | 2.981167 | 2.586065 | 12.60571 | 9.671799
2018-02-15 20:06 | 274224.9 | 4200.0005 | 5 | 31 | 3.450399 | -2.281854 | 2.981167 | 2.662127 | 12.60571 | 9.935185
2018-02-15 20:08 | 274344.9 | 4320.0001 | 5 | 31 | 3.417356 | -2.281919 | 2.981167 | 2.73819 | 12.60571 | 10.19646
2018-02-15 20:10 | 274464.9 | 4440.0005 | 5 | 31 | 3.36577 | -2.281892 | 2.981167 | 2.814247 | 12.60571 | 10.45457
2018-02-15 20:12 | 274584.9 | 4560.0001 | 5 | 31 | 3.273133 | -2.281865 | 2.981167 | 2.890309 | 12.60571 | 10.70745
2018-02-15 20:14 | 274704.9 | 4680.0013 | 5 | 31 | 3.067972 | -2.281931 | 2.981167 | 2.966367 | 12.60571 | 10.94982
2018-02-15 20:14 | 274725.8 | 4700.9318 | 5 | 31 | 2.999981 | -2.281921 | 2.981167 | 2.979633 | 12.60571 | 10.99009
2018-02-15 20:16 | 274845.8 | 120.0003 | 6 | 31 | 3.361738 | 0 | 2.981167 | 2.979633 | 12.60571 | 10.99009
2018-02-15 20:18 | 274965.8 | 240.0008 | 6 | 31 | 3.376412 | 0 | 2.981167 | 2.979633 | 12.60571 | 10.99009
2018-02-15 20:19 | 275025.8 | 300.0029 | 6 | 31 | 3.379882 | 0 | 2.981167 | 2.979633 | 12.60571 | 10.99009
2018-02-15 20:19 | 275025.9 | 0.0024 | 7 | 32 | 3.379951 | 0 | 0 | 0 | 0 | 0
2018-02-15 20:21 | 275145.9211 | 120.0013 | 2 | 32 | 4.048635 | 4.889831 | 0.1624021 | 1.495e-09 | 0.6383845 | 5.054e-09
2018-02-15 20:23 | 275265.9207 | 240.0009 | 2 | 32 | 4.083945 | 4.889897 | 0.3253942 | 1.495e-09 | 1.301096 | 5.054e-09
2018-02-15 20:25 | 275385.9211 | 360.0013 | 2 | 32 | 4.11849 | 4.890153 | 0.4883765 | 1.495e-09 | 1.969648 | 5.054e-09
2018-02-15 20:27 | 275505.9199 | 480.0001 | 2 | 32 | 4.144684 | 4.889821 | 0.6513741 | 1.495e-09 | 2.643149 | 5.054e-09
2018-02-15 20:29 | 275625.9204 | 600.0006 | 2 | 32 | 4.168967 | 4.889876 | 0.8143517 | 1.495e-09 | 3.320595 | 5.054e-09
2018-02-15 20:31 | 275745.9208 | 720.001 | 2 | 32 | 4.195854 | 4.889882 | 0.9773613 | 1.495e-09 | 4.002364 | 5.054e-09
2018-02-15 20:33 | 275865.9204 | 840.0006 | 2 | 32 | 4.200282 | 4.551721 | 1.135388 | 1.495e-09 | 4.66606 | 5.054e-09
2018-02-15 20:35 | 275985.9208 | 960.001 | 2 | 32 | 4.200243 | 4.201179 | 1.281129 | 1.495e-09 | 5.278215 | 5.054e-09
2018-02-15 20:37 | 276105.9204 | 1080.0006 | 2 | 32 | 4.200261 | 3.872769 | 1.415663 | 1.495e-09 | 5.843296 | 5.054e-09
2018-02-15 20:39 | 276225.9208 | 1200.001 | 2 | 32 | 4.200252 | 3.544923 | 1.539349 | 1.495e-09 | 6.362812 | 5.054e-09
2018-02-15 20:41 | 276338.9773 | 1313.0575 | 2 | 32 | 4.200261 | 3.259997 | 1.646119 | 1.495e-09 | 6.811276 | 5.054e-09
2018-02-15 20:43 | 276459 | 120.0005 | 3 | 32 | 4.221019 | 3.259877 | 1.754387 | 1.495e-09 | 7.26704 | 5.054e-09
2018-02-15 20:45 | 276579 | 240.001 | 3 | 32 | 4.246196 | 3.260079 | 1.863063 | 1.495e-09 | 7.727103 | 5.054e-09
2018-02-15 20:47 | 276699 | 360.0006 | 3 | 32 | 4.275019 | 3.260171 | 1.971712 | 1.495e-09 | 8.189974 | 5.054e-09
2018-02-15 20:49 | 276819 | 480.0001 | 3 | 32 | 4.307868 | 3.259833 | 2.080379 | 1.495e-09 | 8.656287 | 5.054e-09
2018-02-15 20:51 | 276939 | 600.0006 | 3 | 32 | 4.341976 | 3.259936 | 2.189041 | 1.495e-09 | 9.126225 | 5.054e-09
2018-02-15 20:53 | 277059 | 720.0002 | 3 | 32 | 4.378414 | 3.260106 | 2.29771 | 1.495e-09 | 9.600026 | 5.054e-09
2018-02-15 20:55 | 277179 | 840.0014 | 3 | 32 | 4.4003 | 3.014367 | 2.40446 | 1.495e-09 | 10.06907 | 5.054e-09
2018-02-15 20:57 | 277299 | 960.001 | 3 | 32 | 4.400274 | 2.586987 | 2.497643 | 1.495e-09 | 10.47911 | 5.054e-09
2018-02-15 20:59 | 277419 | 1080.0013 | 3 | 32 | 4.400258 | 2.231575 | 2.57774 | 1.495e-09 | 10.83156 | 5.054e-09
2018-02-15 21:01 | 277539 | 1200.0001 | 3 | 32 | 4.400269 | 1.93777 | 2.647106 | 1.495e-09 | 11.13679 | 5.054e-09
2018-02-15 21:03 | 277659 | 1320.0013 | 3 | 32 | 4.400249 | 1.690138 | 2.70748 | 1.495e-09 | 11.40245 | 5.054e-09
2018-02-15 21:05 | 277779 | 1440.0002 | 3 | 32 | 4.400282 | 1.47455 | 2.760143 | 1.495e-09 | 11.63418 | 5.054e-09
2018-02-15 21:07 | 277899 | 1560.0006 | 3 | 32 | 4.400258 | 1.283331 | 2.806001 | 1.495e-09 | 11.83596 | 5.054e-09
2018-02-15 21:09 | 278019 | 1680.0001 | 3 | 32 | 4.400222 | 1.12831 | 2.846119 | 1.495e-09 | 12.01249 | 5.054e-09
2018-02-15 21:11 | 278139 | 1800.0014 | 3 | 32 | 4.400204 | 0.9987583 | 2.881519 | 1.495e-09 | 12.16826 | 5.054e-09
2018-02-15 21:13 | 278259 | 1920.001 | 3 | 32 | 4.400219 | 0.8874617 | 2.912935 | 1.495e-09 | 12.3065 | 5.054e-09
2018-02-15 21:15 | 278379 | 2040.0006 | 3 | 32 | 4.400226 | 0.7866697 | 2.940823 | 1.495e-09 | 12.42921 | 5.054e-09
2018-02-15 21:17 | 278499 | 2160.0009 | 3 | 32 | 4.400236 | 0.7006273 | 2.965547 | 1.495e-09 | 12.538 | 5.054e-09
2018-02-15 21:18 | 278577.3 | 2238.2968 | 3 | 32 | 4.40019 | 0.6519966 | 2.980247 | 1.495e-09 | 12.60268 | 5.054e-09
2018-02-15 21:20 | 278697.3 | 120.0012 | 4 | 32 | 4.337012 | 0 | 2.980248 | 1.495e-09 | 12.60269 | 5.054e-09
2018-02-15 21:22 | 278817.3 | 240.0009 | 4 | 32 | 4.331326 | 0 | 2.980248 | 1.495e-09 | 12.60269 | 5.054e-09
2018-02-15 21:23 | 278877.3 | 300.0021 | 4 | 32 | 4.32969 | 0 | 2.980248 | 1.495e-09 | 12.60269 | 5.054e-09
2018-02-15 21:25 | 278997.4 | 120.0014 | 5 | 32 | 4.104136 | -2.281865 | 2.980248 | 0.07605381 | 12.60269 | 0.3145302
2018-02-15 21:27 | 279117.4 | 240.0002 | 5 | 32 | 4.070262 | -2.281856 | 2.980248 | 0.1521181 | 12.60269 | 0.6253716
2018-02-15 21:29 | 279237.4 | 360.0005 | 5 | 32 | 4.040398 | -2.281899 | 2.980248 | 0.2281787 | 12.60269 | 0.9338075
2018-02-15 21:31 | 279357.4 | 480.001 | 5 | 32 | 4.011312 | -2.281903 | 2.980248 | 0.304234 | 12.60269 | 1.239995
2018-02-15 21:33 | 279477.4 | 600.0005 | 5 | 32 | 3.981554 | -2.281876 | 2.980248 | 0.3803002 | 12.60269 | 1.543999
2018-02-15 21:35 | 279597.4 | 720.0001 | 5 | 32 | 3.952565 | -2.281828 | 2.980248 | 0.4563591 | 12.60269 | 1.845712
2018-02-15 21:37 | 279717.4 | 840.0005 | 5 | 32 | 3.925186 | -2.28188 | 2.980248 | 0.5324162 | 12.60269 | 2.145284
2018-02-15 21:39 | 279837.4 | 960.0001 | 5 | 32 | 3.899219 | -2.28183 | 2.980248 | 0.6084781 | 12.60269 | 2.442849
2018-02-15 21:41 | 279957.4 | 1080.0013 | 5 | 32 | 3.872998 | -2.281849 | 2.980248 | 0.6845495 | 12.60269 | 2.738477
2018-02-15 21:43 | 280077.4 | 1200.0009 | 5 | 32 | 3.845596 | -2.282147 | 2.980248 | 0.7606062 | 12.60269 | 3.032001
2018-02-15 21:45 | 280197.4 | 1320.0022 | 5 | 32 | 3.820185 | -2.282207 | 2.980248 | 0.8366744 | 12.60269 | 3.323547
2018-02-15 21:47 | 280317.4 | 1440.0009 | 5 | 32 | 3.797543 | -2.281824 | 2.980248 | 0.9127326 | 12.60269 | 3.613222
2018-02-15 21:49 | 280437.4 | 1560.0005 | 5 | 32 | 3.776656 | -2.282187 | 2.980248 | 0.9887899 | 12.60269 | 3.901254
2018-02-15 21:51 | 280557.4 | 1680.0009 | 5 | 32 | 3.75561 | -2.282196 | 2.980248 | 1.064857 | 12.60269 | 4.187742
2018-02-15 21:53 | 280677.4 | 1800.0013 | 5 | 32 | 3.735483 | -2.282232 | 2.980248 | 1.140918 | 12.60269 | 4.472619
2018-02-15 21:55 | 280797.4 | 1920.0009 | 5 | 32 | 3.716879 | -2.282162 | 2.980248 | 1.216984 | 12.60269 | 4.756049
2018-02-15 21:57 | 280917.4 | 2040.0005 | 5 | 32 | 3.699352 | -2.281942 | 2.980248 | 1.293043 | 12.60269 | 5.038082
2018-02-15 21:59 | 281037.4 | 2160.0002 | 5 | 32 | 3.68201 | -2.282029 | 2.980248 | 1.369108 | 12.60269 | 5.318813
2018-02-15 22:01 | 281157.4 | 2280.0013 | 5 | 32 | 3.664578 | -2.281903 | 2.980248 | 1.445177 | 12.60269 | 5.598226
2018-02-15 22:03 | 281277.4 | 2400.0001 | 5 | 32 | 3.649205 | -2.282198 | 2.980248 | 1.521234 | 12.60269 | 5.876351
2018-02-15 22:05 | 281397.4 | 2520.0013 | 5 | 32 | 3.635241 | -2.281846 | 2.980248 | 1.597303 | 12.60269 | 6.153402
2018-02-15 22:07 | 281517.4 | 2640.0001 | 5 | 32 | 3.622219 | -2.282198 | 2.980248 | 1.673365 | 12.60269 | 6.429409
2018-02-15 22:09 | 281637.4 | 2760.0013 | 5 | 32 | 3.608959 | -2.282214 | 2.980248 | 1.749429 | 12.60269 | 6.704432
2018-02-15 22:11 | 281757.4 | 2880.0001 | 5 | 32 | 3.596803 | -2.282029 | 2.980248 | 1.825493 | 12.60269 | 6.978469
2018-02-15 22:13 | 281877.4 | 3000.0013 | 5 | 32 | 3.586053 | -2.28208 | 2.980248 | 1.901552 | 12.60269 | 7.25162
2018-02-15 22:15 | 281997.4 | 3120.0009 | 5 | 32 | 3.576269 | -2.282118 | 2.980248 | 1.977619 | 12.60269 | 7.524026
2018-02-15 22:17 | 282117.4 | 3240.0014 | 5 | 32 | 3.56617 | -2.28188 | 2.980248 | 2.053678 | 12.60269 | 7.795655
2018-02-15 22:19 | 282237.4 | 3360.0001 | 5 | 32 | 3.554841 | -2.282104 | 2.980248 | 2.129737 | 12.60269 | 8.066461
2018-02-15 22:21 | 282357.4 | 3480.0013 | 5 | 32 | 3.544438 | -2.281805 | 2.980248 | 2.205801 | 12.60269 | 8.336463
2018-02-15 22:23 | 282477.4 | 3600.0001 | 5 | 32 | 3.534023 | -2.281851 | 2.980248 | 2.281865 | 12.60269 | 8.605666
2018-02-15 22:25 | 282597.4 | 3720.0013 | 5 | 32 | 3.522738 | -2.281974 | 2.980248 | 2.357924 | 12.60269 | 8.874046
2018-02-15 22:27 | 282717.4 | 3840.0009 | 5 | 32 | 3.508673 | -2.282166 | 2.980248 | 2.433989 | 12.60269 | 9.141499
2018-02-15 22:29 | 282837.4 | 3960.0014 | 5 | 32 | 3.492608 | -2.281867 | 2.980248 | 2.51005 | 12.60269 | 9.40776
2018-02-15 22:31 | 282957.4 | 4080.0001 | 5 | 32 | 3.474625 | -2.28188 | 2.980248 | 2.586106 | 12.60269 | 9.672735
2018-02-15 22:33 | 283077.4 | 4200.0005 | 5 | 32 | 3.451762 | -2.281862 | 2.980248 | 2.662167 | 12.60269 | 9.936195
2018-02-15 22:35 | 283197.4 | 4320.0009 | 5 | 32 | 3.417683 | -2.2818 | 2.980248 | 2.738229 | 12.60269 | 10.19754
2018-02-15 22:37 | 283317.4 | 4440.0013 | 5 | 32 | 3.362441 | -2.281818 | 2.980248 | 2.814288 | 12.60269 | 10.45554
2018-02-15 22:39 | 283437.4 | 4560.0009 | 5 | 32 | 3.271086 | -2.28181 | 2.980248 | 2.890349 | 12.60269 | 10.70816
2018-02-15 22:41 | 283557.4 | 4680.0005 | 5 | 32 | 3.069197 | -2.282211 | 2.980248 | 2.966411 | 12.60269 | 10.95054
2018-02-15 22:41 | 283578.8 | 4701.4253 | 5 | 32 | 2.999992 | -2.281972 | 2.980248 | 2.979993 | 12.60269 | 10.99178
2018-02-15 22:43 | 283698.9 | 120.0006 | 6 | 32 | 3.359737 | 0 | 2.980248 | 2.979997 | 12.60269 | 10.99179
2018-02-15 22:45 | 283818.9 | 240.0002 | 6 | 32 | 3.374563 | 0 | 2.980248 | 2.979997 | 12.60269 | 10.99179
2018-02-15 22:46 | 283878.9 | 300.0015 | 6 | 32 | 3.378029 | 0 | 2.980248 | 2.979997 | 12.60269 | 10.99179
2018-02-15 22:46 | 283878.9 | 0.0025 | 7 | 33 | 3.377963 | 0 | 0 | 0 | 0 | 0
2018-02-15 22:48 | 283999 | 120.0013 | 2 | 33 | 4.048931 | 4.889838 | 0.162385 | 0 | 0.6384299 | 0
2018-02-15 22:50 | 284119 | 240.0002 | 2 | 33 | 4.082626 | 4.889924 | 0.3253933 | 0 | 1.301107 | 0
2018-02-15 22:52 | 284239 | 360.0005 | 2 | 33 | 4.1171 | 4.889859 | 0.4883755 | 0 | 1.969416 | 0
2018-02-15 22:54 | 284359 | 480.0002 | 2 | 33 | 4.146035 | 4.889865 | 0.6513759 | 0 | 2.642907 | 0
2018-02-15 22:56 | 284479 | 600.0006 | 2 | 33 | 4.170453 | 4.889939 | 0.8143641 | 0 | 3.320685 | 0
2018-02-15 22:58 | 284599 | 720.0009 | 2 | 33 | 4.19503 | 4.890172 | 0.9773644 | 0 | 4.00245 | 0
2018-02-15 23:00 | 284719 | 840.0014 | 2 | 33 | 4.200235 | 4.569264 | 1.135966 | 0 | 4.668533 | 0
2018-02-15 23:02 | 284839 | 960.001 | 2 | 33 | 4.200312 | 4.201741 | 1.282136 | 0 | 5.282492 | 0
2018-02-15 23:04 | 284959 | 1080.0006 | 2 | 33 | 4.200279 | 3.848395 | 1.416103 | 0 | 5.845189 | 0
2018-02-15 23:06 | 285079 | 1200.001 | 2 | 33 | 4.200271 | 3.542895 | 1.539218 | 0 | 6.362306 | 0
2018-02-15 23:08 | 285197.3 | 1318.3524 | 2 | 33 | 4.200252 | 3.259994 | 1.650986 | 0 | 6.831762 | 0
2018-02-15 23:10 | 285317.3 | 120.0013 | 3 | 33 | 4.221057 | 3.260177 | 1.759279 | 0 | 7.287627 | 0
2018-02-15 23:12 | 285437.3 | 240.001 | 3 | 33 | 4.248013 | 3.260097 | 1.867955 | 0 | 7.747768 | 0
2018-02-15 23:14 | 285557.3 | 360.0006 | 3 | 33 | 4.277676 | 3.26015 | 1.976621 | 0 | 8.210987 | 0
2018-02-15 23:16 | 285677.3 | 480.0001 | 3 | 33 | 4.308832 | 3.260129 | 2.085284 | 0 | 8.677488 | 0
2018-02-15 23:18 | 285797.3 | 600.0022 | 3 | 33 | 4.342279 | 3.260154 | 2.193943 | 0 | 9.147473 | 0
2018-02-15 23:20 | 285917.3 | 720.0009 | 3 | 33 | 4.379558 | 3.260076 | 2.302612 | 0 | 9.621334 | 0
2018-02-15 23:22 | 286037.3 | 840.0023 | 3 | 33 | 4.400315 | 2.9759 | 2.408717 | 0 | 10.08765 | 0
2018-02-15 23:24 | 286157.3 | 960.0002 | 3 | 33 | 4.400302 | 2.569482 | 2.500889 | 0 | 10.49323 | 0
2018-02-15 23:26 | 286277.3 | 1080.0014 | 3 | 33 | 4.40029 | 2.229168 | 2.580679 | 0 | 10.84433 | 0
2018-02-15 23:28 | 286397.3 | 1200.0009 | 3 | 33 | 4.400258 | 1.933854 | 2.649967 | 0 | 11.14922 | 0
2018-02-15 23:30 | 286517.3 | 1320.0014 | 3 | 33 | 4.400252 | 1.674025 | 2.710035 | 0 | 11.41353 | 0
2018-02-15 23:32 | 286637.3 | 1440.001 | 3 | 33 | 4.400215 | 1.456961 | 2.762085 | 0 | 11.64257 | 0
2018-02-15 23:34 | 286757.3 | 1560.0006 | 3 | 33 | 4.400283 | 1.279999 | 2.807607 | 0 | 11.84288 | 0
2018-02-15 23:36 | 286877.3 | 1680.0009 | 3 | 33 | 4.400253 | 1.129001 | 2.847672 | 0 | 12.01917 | 0
2018-02-15 23:38 | 286997.3 | 1800.0014 | 3 | 33 | 4.400237 | 0.9963045 | 2.883036 | 0 | 12.17478 | 0
2018-02-15 23:40 | 287117.3 | 1920.0009 | 3 | 33 | 4.400233 | 0.8777018 | 2.914199 | 0 | 12.3119 | 0
2018-02-15 23:42 | 287237.3 | 2040.0014 | 3 | 33 | 4.400203 | 0.781127 | 2.941808 | 0 | 12.43339 | 0
2018-02-15 23:44 | 287357.3 | 2160.0001 | 3 | 33 | 4.400171 | 0.6999683 | 2.96646 | 0 | 12.54186 | 0
2018-02-15 23:46 | 287437.5 | 2240.1583 | 3 | 33 | 4.400238 | 0.6519938 | 2.981505 | 0 | 12.60806 | 0
2018-02-15 23:48 | 287557.5 | 120.0003 | 4 | 33 | 4.337296 | 0 | 2.981505 | 0 | 12.60806 | 0
2018-02-15 23:50 | 287677.5 | 239.9999 | 4 | 33 | 4.331683 | 0 | 2.981505 | 0 | 12.60806 | 0
2018-02-15 23:51 | 287737.5 | 300.002 | 4 | 33 | 4.330062 | 0 | 2.981505 | 0 | 12.60806 | 0
2018-02-15 23:53 | 287857.6 | 120.0005 | 5 | 33 | 4.104864 | -2.28189 | 2.981505 | 0.07605543 | 12.60806 | 0.314551
2018-02-15 23:55 | 287977.6 | 240.0009 | 5 | 33 | 4.071546 | -2.281944 | 2.981505 | 0.1521181 | 12.60806 | 0.62547
2018-02-15 23:57 | 288097.6 | 360.0005 | 5 | 33 | 4.040838 | -2.28189 | 2.981505 | 0.228181 | 12.60806 | 0.9339963
2018-02-15 23:59 | 288217.6 | 480.0001 | 5 | 33 | 4.010183 | -2.281898 | 2.981505 | 0.3042431 | 12.60806 | 1.24017
2018-02-16 00:01 | 288337.6 | 600.0014 | 5 | 33 | 3.981483 | -2.28194 | 2.981505 | 0.3803018 | 12.60806 | 1.544079
2018-02-16 00:03 | 288457.6 | 720.0001 | 5 | 33 | 3.953753 | -2.281919 | 2.981505 | 0.4563628 | 12.60806 | 1.845852
2018-02-16 00:05 | 288577.6 | 840.0005 | 5 | 33 | 3.926374 | -2.281913 | 2.981505 | 0.532418 | 12.60806 | 2.145511
2018-02-16 00:07 | 288697.6 | 960.0009 | 5 | 33 | 3.898707 | -2.281938 | 2.981505 | 0.6084832 | 12.60806 | 2.443121
2018-02-16 00:09 | 288817.6 | 1080.0005 | 5 | 33 | 3.872193 | -2.281908 | 2.981505 | 0.6845382 | 12.60806 | 2.738619
2018-02-16 00:11 | 288937.6 | 1200.0009 | 5 | 33 | 3.846276 | -2.281906 | 2.981505 | 0.7605973 | 12.60806 | 3.032147
2018-02-16 00:13 | 289057.6 | 1320.0005 | 5 | 33 | 3.821452 | -2.281908 | 2.981505 | 0.8366587 | 12.60806 | 3.323748
2018-02-16 00:15 | 289177.6 | 1440.0009 | 5 | 33 | 3.79808 | -2.281922 | 2.981505 | 0.9127149 | 12.60806 | 3.613497
2018-02-16 00:17 | 289297.6 | 1560.0005 | 5 | 33 | 3.775702 | -2.281847 | 2.981505 | 0.9887779 | 12.60806 | 3.901521
2018-02-16 00:19 | 289417.6 | 1680.0009 | 5 | 33 | 3.755575 | -2.281897 | 2.981505 | 1.064842 | 12.60806 | 4.187944
2018-02-16 00:21 | 289537.6 | 1800.0013 | 5 | 33 | 3.736614 | -2.28189 | 2.981505 | 1.140899 | 12.60806 | 4.472851
2018-02-16 00:23 | 289657.6 | 1920.0009 | 5 | 33 | 3.718033 | -2.281888 | 2.981505 | 1.216959 | 12.60806 | 4.756349
2018-02-16 00:25 | 289777.6 | 2040.0029 | 5 | 33 | 3.699002 | -2.281935 | 2.981505 | 1.293016 | 12.60806 | 5.038414
2018-02-16 00:27 | 289897.6 | 2160.0001 | 5 | 33 | 3.681216 | -2.282093 | 2.981505 | 1.369078 | 12.60806 | 5.319075
2018-02-16 00:29 | 290017.6 | 2280.0005 | 5 | 33 | 3.665186 | -2.281885 | 2.981505 | 1.445138 | 12.60806 | 5.598451
2018-02-16 00:31 | 290137.6 | 2400.0009 | 5 | 33 | 3.650427 | -2.281877 | 2.981505 | 1.521201 | 12.60806 | 5.876674
2018-02-16 00:33 | 290257.6 | 2520.0005 | 5 | 33 | 3.635854 | -2.281895 | 2.981505 | 1.597258 | 12.60806 | 6.153761
2018-02-16 00:35 | 290377.6 | 2640.0009 | 5 | 33 | 3.621308 | -2.281867 | 2.981505 | 1.673317 | 12.60806 | 6.429736
2018-02-16 00:37 | 290497.6 | 2760.0013 | 5 | 33 | 3.608902 | -2.281933 | 2.981505 | 1.749384 | 12.60806 | 6.704718
2018-02-16 00:39 | 290617.6 | 2880.0001 | 5 | 33 | 3.597855 | -2.281847 | 2.981505 | 1.825442 | 12.60806 | 6.978773
2018-02-16 00:41 | 290737.6 | 3000.0013 | 5 | 33 | 3.587169 | -2.282077 | 2.981505 | 1.901502 | 12.60806 | 7.252017
2018-02-16 00:43 | 290857.6 | 3120.0001 | 5 | 33 | 3.575927 | -2.281921 | 2.981505 | 1.97756 | 12.60806 | 7.524434
2018-02-16 00:45 | 290977.6 | 3240.0013 | 5 | 33 | 3.565347 | -2.281935 | 2.981505 | 2.053616 | 12.60806 | 7.795988
2018-02-16 00:47 | 291097.6 | 3360.0009 | 5 | 33 | 3.555651 | -2.281872 | 2.981505 | 2.129675 | 12.60806 | 8.066792
2018-02-16 00:49 | 291217.6 | 3480.0013 | 5 | 33 | 3.545928 | -2.281882 | 2.981505 | 2.205738 | 12.60806 | 8.336884
2018-02-16 00:51 | 291337.6 | 3600.0009 | 5 | 33 | 3.534804 | -2.281933 | 2.981505 | 2.281803 | 12.60806 | 8.606195
2018-02-16 00:53 | 291457.6 | 3720.0013 | 5 | 33 | 3.52162 | -2.28191 | 2.981505 | 2.357865 | 12.60806 | 8.874557
2018-02-16 00:55 | 291577.6 | 3840.0001 | 5 | 33 | 3.508811 | -2.28188 | 2.981505 | 2.433918 | 12.60806 | 9.141905
2018-02-16 00:57 | 291697.6 | 3960.0005 | 5 | 33 | 3.494584 | -2.281897 | 2.981505 | 2.509984 | 12.60806 | 9.408275
2018-02-16 00:59 | 291817.6 | 4080.0009 | 5 | 33 | 3.476769 | -2.281913 | 2.981505 | 2.586046 | 12.60806 | 9.673431
2018-02-16 01:01 | 291937.6 | 4200.0005 | 5 | 33 | 3.45155 | -2.281967 | 2.981505 | 2.662103 | 12.60806 | 9.936975
2018-02-16 01:03 | 292057.6 | 4320.0001 | 5 | 33 | 3.416436 | -2.281918 | 2.981505 | 2.738161 | 12.60806 | 10.19822
2018-02-16 01:05 | 292177.6 | 4440.0005 | 5 | 33 | 3.364792 | -2.281935 | 2.981505 | 2.814222 | 12.60806 | 10.45627
2018-02-16 01:07 | 292297.6 | 4560.0009 | 5 | 33 | 3.275759 | -2.281936 | 2.981505 | 2.890287 | 12.60806 | 10.70918
2018-02-16 01:09 | 292417.6 | 4680.0005 | 5 | 33 | 3.074878 | -2.281922 | 2.981505 | 2.966346 | 12.60806 | 10.95195
2018-02-16 01:09 | 292440.5 | 4702.8711 | 5 | 33 | 2.999981 | -2.281872 | 2.981505 | 2.980838 | 12.60806 | 10.996
2018-02-16 01:11 | 292560.5 | 120.0011 | 6 | 33 | 3.358814 | 0 | 2.981505 | 2.980838 | 12.60806 | 10.996
2018-02-16 01:13 | 292680.5 | 240 | 6 | 33 | 3.37335 | 0 | 2.981505 | 2.980838 | 12.60806 | 10.996
2018-02-16 01:14 | 292740.5 | 300.0044 | 6 | 33 | 3.376787 | 0 | 2.981505 | 2.980838 | 12.60806 | 10.996
2018-02-16 01:14 | 292740.5 | 0.0024 | 7 | 34 | 3.376922 | 0 | 0 | 0 | 0 | 0
2018-02-16 01:16 | 292860.6 | 120.0005 | 2 | 34 | 4.046902 | 4.889878 | 0.1623984 | 6.89e-10 | 0.6381263 | 2.328e-09
2018-02-16 01:18 | 292980.6 | 240.0001 | 2 | 34 | 4.082525 | 4.889817 | 0.3253949 | 6.89e-10 | 1.30054 | 2.328e-09
2018-02-16 01:20 | 293100.6 | 360.0014 | 2 | 34 | 4.119166 | 4.890189 | 0.4883818 | 6.89e-10 | 1.969088 | 2.328e-09
2018-02-16 01:22 | 293220.6 | 480.0001 | 2 | 34 | 4.145872 | 4.89013 | 0.6513707 | 6.89e-10 | 2.64273 | 2.328e-09
2018-02-16 01:24 | 293340.6 | 600.0006 | 2 | 34 | 4.168781 | 4.890126 | 0.8143792 | 6.89e-10 | 3.320423 | 2.328e-09
2018-02-16 01:26 | 293460.6 | 720.0009 | 2 | 34 | 4.193686 | 4.889892 | 0.9773648 | 6.89e-10 | 4.001867 | 2.328e-09
2018-02-16 01:28 | 293580.6 | 840.0006 | 2 | 34 | 4.200279 | 4.548787 | 1.13584 | 6.89e-10 | 4.667378 | 2.328e-09
2018-02-16 01:30 | 293700.6 | 960.0002 | 2 | 34 | 4.200309 | 4.184234 | 1.281232 | 6.89e-10 | 5.278067 | 2.328e-09
2018-02-16 01:32 | 293820.6 | 1080.0006 | 2 | 34 | 4.20027 | 3.859252 | 1.41521 | 6.89e-10 | 5.84081 | 2.328e-09
2018-02-16 01:34 | 293940.6 | 1200.0002 | 2 | 34 | 4.200293 | 3.557683 | 1.538828 | 6.89e-10 | 6.360039 | 2.328e-09
2018-02-16 01:36 | 294058.9 | 1318.2627 | 2 | 34 | 4.200289 | 3.259992 | 1.650845 | 6.89e-10 | 6.830541 | 2.328e-09
2018-02-16 01:38 | 294178.9 | 120.0006 | 3 | 34 | 4.222705 | 3.260142 | 1.759127 | 6.89e-10 | 7.286465 | 2.328e-09
2018-02-16 01:40 | 294298.9 | 240.0001 | 3 | 34 | 4.248595 | 3.259782 | 1.867805 | 6.89e-10 | 7.746761 | 2.328e-09
2018-02-16 01:42 | 294418.9 | 360.0014 | 3 | 34 | 4.276803 | 3.259831 | 1.976469 | 6.89e-10 | 8.209947 | 2.328e-09
2018-02-16 01:44 | 294538.9 | 480.0009 | 3 | 34 | 4.308001 | 3.260156 | 2.085122 | 6.89e-10 | 8.676299 | 2.328e-09
2018-02-16 01:46 | 294658.9 | 600.0013 | 3 | 34 | 4.343368 | 3.259875 | 2.193786 | 6.89e-10 | 9.1463 | 2.328e-09
2018-02-16 01:48 | 294778.9 | 720.0009 | 3 | 34 | 4.381127 | 3.259852 | 2.302448 | 6.89e-10 | 9.620303 | 2.328e-09
2018-02-16 01:50 | 294898.9 | 840.0013 | 3 | 34 | 4.400293 | 2.981921 | 2.408567 | 6.89e-10 | 10.08674 | 2.328e-09
2018-02-16 01:52 | 295018.9 | 960.0009 | 3 | 34 | 4.400322 | 2.579947 | 2.501083 | 6.89e-10 | 10.49384 | 2.328e-09
2018-02-16 01:54 | 295138.9 | 1080.0014 | 3 | 34 | 4.400312 | 2.22705 | 2.58108 | 6.89e-10 | 10.84585 | 2.328e-09
2018-02-16 01:56 | 295258.9 | 1200.0001 | 3 | 34 | 4.40029 | 1.920393 | 2.650024 | 6.89e-10 | 11.14922 | 2.328e-09
2018-02-16 01:58 | 295378.9 | 1320.0006 | 3 | 34 | 4.40027 | 1.671338 | 2.709753 | 6.89e-10 | 11.41205 | 2.328e-09
2018-02-16 02:00 | 295498.9 | 1440.0018 | 3 | 34 | 4.400239 | 1.462967 | 2.7619 | 6.89e-10 | 11.64151 | 2.328e-09
2018-02-16 02:02 | 295618.9 | 1560.0006 | 3 | 34 | 4.400248 | 1.283039 | 2.807605 | 6.89e-10 | 11.84262 | 2.328e-09
2018-02-16 02:04 | 295738.9 | 1680.0009 | 3 | 34 | 4.400217 | 1.122185 | 2.847662 | 6.89e-10 | 12.01888 | 2.328e-09
2018-02-16 02:06 | 295858.9 | 1800.0006 | 3 | 34 | 4.400236 | 0.989872 | 2.882794 | 6.89e-10 | 12.17347 | 2.328e-09
2018-02-16 02:08 | 295978.9 | 1920.0001 | 3 | 34 | 4.400206 | 0.8785849 | 2.913892 | 6.89e-10 | 12.31031 | 2.328e-09
2018-02-16 02:10 | 296098.9 | 2040.0006 | 3 | 34 | 4.400265 | 0.7854433 | 2.94159 | 6.89e-10 | 12.43218 | 2.328e-09
2018-02-16 02:12 | 296218.9 | 2160.0009 | 3 | 34 | 4.400246 | 0.7011099 | 2.966324 | 6.89e-10 | 12.54102 | 2.328e-09
2018-02-16 02:13 | 296292.5 | 2233.6085 | 3 | 34 | 4.400223 | 0.6519985 | 2.980142 | 6.89e-10 | 12.60182 | 2.328e-09
2018-02-16 02:15 | 296412.5 | 120.0011 | 4 | 34 | 4.337023 | 0 | 2.980142 | 6.89e-10 | 12.60182 | 2.328e-09
2018-02-16 02:17 | 296532.5 | 239.9999 | 4 | 34 | 4.331377 | 0 | 2.980142 | 6.89e-10 | 12.60182 | 2.328e-09
2018-02-16 02:18 | 296592.5 | 300.0035 | 4 | 34 | 4.32972 | 0 | 2.980142 | 6.89e-10 | 12.60182 | 2.328e-09
2018-02-16 02:20 | 296712.6 | 120.0014 | 5 | 34 | 4.105093 | -2.281867 | 2.980142 | 0.07604954 | 12.60182 | 0.3145474
2018-02-16 02:22 | 296832.6 | 240.001 | 5 | 34 | 4.070032 | -2.281924 | 2.980142 | 0.1521113 | 12.60182 | 0.6254215
2018-02-16 02:24 | 296952.6 | 360.0006 | 5 | 34 | 4.039239 | -2.281874 | 2.980142 | 0.2281781 | 12.60182 | 0.9338254
2018-02-16 02:26 | 297072.6 | 480.0002 | 5 | 34 | 4.010173 | -2.281942 | 2.980142 | 0.304233 | 12.60182 | 1.239918
2018-02-16 02:28 | 297192.6 | 600.0014 | 5 | 34 | 3.981924 | -2.281908 | 2.980142 | 0.3802933 | 12.60182 | 1.543863
2018-02-16 02:30 | 297312.6 | 720.0002 | 5 | 34 | 3.953303 | -2.281844 | 2.980142 | 0.4563518 | 12.60182 | 1.84564
2018-02-16 02:32 | 297432.6 | 840.0014 | 5 | 34 | 3.92459 | -2.281894 | 2.980142 | 0.5324093 | 12.60182 | 2.145211
2018-02-16 02:34 | 297552.6 | 960.001 | 5 | 34 | 3.898026 | -2.281872 | 2.980142 | 0.6084709 | 12.60182 | 2.442702
2018-02-16 02:36 | 297672.6 | 1080.0006 | 5 | 34 | 3.872559 | -2.281903 | 2.980142 | 0.6845366 | 12.60182 | 2.738234
2018-02-16 02:38 | 297792.6 | 1200.001 | 5 | 34 | 3.846607 | -2.282155 | 2.980142 | 0.7605981 | 12.60182 | 3.031803
2018-02-16 02:40 | 297912.6 | 1320.0014 | 5 | 34 | 3.820113 | -2.281917 | 2.980142 | 0.8366563 | 12.60182 | 3.323362
2018-02-16 02:42 | 298032.6 | 1440.001 | 5 | 34 | 3.79658 | -2.281919 | 2.980142 | 0.9127111 | 12.60182 | 3.612981
2018-02-16 02:44 | 298152.6 | 1560.0014 | 5 | 34 | 3.775596 | -2.281883 | 2.980142 | 0.988779 | 12.60182 | 3.90097
2018-02-16 02:46 | 298272.6 | 1680.001 | 5 | 34 | 3.756013 | -2.281877 | 2.980142 | 1.064839 | 12.60182 | 4.187397
2018-02-16 02:48 | 298392.6 | 1800.0014 | 5 | 34 | 3.736217 | -2.281928 | 2.980142 | 1.140895 | 12.60182 | 4.472316
2018-02-16 02:50 | 298512.6 | 1920.001 | 5 | 34 | 3.716319 | -2.281867 | 2.980142 | 1.216952 | 12.60182 | 4.755713
2018-02-16 02:52 | 298632.6 | 2040.0014 | 5 | 34 | 3.69829 | -2.281981 | 2.980142 | 1.293018 | 12.60182 | 5.037706
2018-02-16 02:54 | 298752.6 | 2160.001 | 5 | 34 | 3.681582 | -2.281844 | 2.980142 | 1.369075 | 12.60182 | 5.318341
2018-02-16 02:56 | 298872.6 | 2280.0006 | 5 | 34 | 3.665526 | -2.281906 | 2.980142 | 1.445138 | 12.60182 | 5.59776
2018-02-16 02:58 | 298992.6 | 2400.001 | 5 | 34 | 3.649158 | -2.281903 | 2.980142 | 1.521193 | 12.60182 | 5.875924
2018-02-16 03:00 | 299112.6 | 2520.0006 | 5 | 34 | 3.63439 | -2.281847 | 2.980142 | 1.597251 | 12.60182 | 6.152894
2018-02-16 03:02 | 299232.6 | 2640.001 | 5 | 34 | 3.621301 | -2.281869 | 2.980142 | 1.673314 | 12.60182 | 6.428833
2018-02-16 03:04 | 299352.6 | 2760.0014 | 5 | 34 | 3.609396 | -2.281897 | 2.980142 | 1.749374 | 12.60182 | 6.703815
2018-02-16 03:06 | 299472.6 | 2880.0002 | 5 | 34 | 3.59765625 | -2.281908 | 2.980142 | 1.825438 | 12.60182 | 6.977917
2018-02-16 03:08 | 299592.6 | 3000.0007 | 5 | 34 | 3.585684 | -2.282184 | 2.980142 | 1.901496 | 12.60182 | 7.251081
2018-02-16 03:10 | 299712.6 | 3120.001 | 5 | 34 | 3.575372 | -2.281892 | 2.980142 | 1.977561 | 12.60182 | 7.523429
2018-02-16 03:12 | 299832.6 | 3240.0006 | 5 | 34 | 3.565843 | -2.281851 | 2.980142 | 2.053613 | 12.60182 | 7.794971
2018-02-16 03:14 | 299952.6 | 3360.001 | 5 | 34 | 3.555979 | -2.281816 | 2.980142 | 2.129676 | 12.60182 | 8.065832
2018-02-16 03:16 | 300072.6 | 3480.0014 | 5 | 34 | 3.544429 | -2.281915 | 2.980142 | 2.205734 | 12.60182 | 8.335871
2018-02-16 03:18 | 300192.6 | 3600.001 | 5 | 34 | 3.533053 | -2.281901 | 2.980142 | 2.281799 | 12.60182 | 8.605036
2018-02-16 03:20 | 300312.6 | 3720.0014 | 5 | 34 | 3.521608 | -2.281841 | 2.980142 | 2.357856 | 12.60182 | 8.873321
2018-02-16 03:22 | 300432.6 | 3840.0002 | 5 | 34 | 3.509382 | -2.281921 | 2.980142 | 2.433917 | 12.60182 | 9.140727
2018-02-16 03:24 | 300552.6 | 3960.0014 | 5 | 34 | 3.493953 | -2.281897 | 2.980142 | 2.509982 | 12.60182 | 9.407106
2018-02-16 03:26 | 300672.6 | 4080.001 | 5 | 34 | 3.473911 | -2.281846 | 2.980142 | 2.586036 | 12.60182 | 9.672092
2018-02-16 03:28 | 300792.6 | 4200.0023 | 5 | 34 | 3.450274 | -2.281949 | 2.980142 | 2.662095 | 12.60182 | 9.935458
2018-02-16 03:30 | 300912.6 | 4320.0002 | 5 | 34 | 3.417169 | -2.281963 | 2.980142 | 2.738158 | 12.60182 | 10.19672
2018-02-16 03:32 | 301032.6 | 4440.0014 | 5 | 34 | 3.364856 | -2.281931 | 2.980142 | 2.814221 | 12.60182 | 10.45481
2018-02-16 03:34 | 301152.6 | 4560.001 | 5 | 34 | 3.271106 | -2.281942 | 2.980142 | 2.890282 | 12.60182 | 10.70757
2018-02-16 03:36 | 301272.6 | 4680.0006 | 5 | 34 | 3.064179 | -2.281905 | 2.980142 | 2.966341 | 12.60182 | 10.94976
2018-02-16 03:37 | 301292.2 | 4699.5839 | 5 | 34 | 2.99999 | -2.281858 | 2.980142 | 2.978754 | 12.60182 | 10.98741
2018-02-16 03:39 | 301412.3 | 120.0013 | 6 | 34 | 3.360828 | 0 | 2.980142 | 2.978754 | 12.60182 | 10.98741
2018-02-16 03:41 | 301532.3 | 240.0009 | 6 | 34 | 3.37543 | 0 | 2.980142 | 2.978754 | 12.60182 | 10.98741
2018-02-16 03:42 | 301592.3 | 300.0021 | 6 | 34 | 3.37891 | 0 | 2.980142 | 2.978754 | 12.60182 | 10.98741
2018-02-16 03:42 | 301592.3 | 0.0024 | 7 | 35 | 3.378788 | 0 | 0 | 0 | 0 | 0
2018-02-16 03:44 | 301712.3 | 120.0005 | 2 | 35 | 4.048866 | 4.889894 | 0.1623956 | 2.044e-09 | 0.6383224 | 6.907e-09
2018-02-16 03:46 | 301832.3 | 240.0001 | 2 | 35 | 4.0838 | 4.889832 | 0.3253865 | 2.044e-09 | 1.301028 | 6.907e-09
2018-02-16 03:48 | 301952.3 | 360.0013 | 2 | 35 | 4.118153 | 4.889846 | 0.48838 | 2.044e-09 | 1.969587 | 6.907e-09
2018-02-16 03:50 | 302072.3 | 480.0001 | 2 | 35 | 4.144382 | 4.889825 | 0.6513736 | 2.044e-09 | 2.643015 | 6.907e-09
2018-02-16 03:52 | 302192.3 | 600.0013 | 2 | 35 | 4.168924 | 4.889863 | 0.8143777 | 2.044e-09 | 3.320532 | 6.907e-09
2018-02-16 03:54 | 302312.3 | 720.0002 | 2 | 35 | 4.195765 | 4.88985 | 0.9773698 | 2.044e-09 | 4.00223 | 6.907e-09
2018-02-16 03:56 | 302432.3 | 840.0013 | 2 | 35 | 4.200298 | 4.554872 | 1.135501 | 2.044e-09 | 4.666364 | 6.907e-09
2018-02-16 03:58 | 302552.3 | 960.0002 | 2 | 35 | 4.200238 | 4.204366 | 1.281359 | 2.044e-09 | 5.27901 | 6.907e-09
2018-02-16 04:00 | 302672.3 | 1080.0005 | 2 | 35 | 4.200283 | 3.872878 | 1.415941 | 2.044e-09 | 5.844289 | 6.907e-09
2018-02-16 04:02 | 302792.3 | 1200.0002 | 2 | 35 | 4.200293 | 3.54106 | 1.539523 | 2.044e-09 | 6.363371 | 6.907e-09
2018-02-16 04:04 | 302904.5 | 1312.188 | 2 | 35 | 4.20025 | 3.259992 | 1.645424 | 2.044e-09 | 6.808185 | 6.907e-09
2018-02-16 04:06 | 303024.5 | 120.0013 | 3 | 35 | 4.220959 | 3.259952 | 1.753702 | 3.058e-09 | 7.263988 | 1.1026e-08
2018-02-16 04:08 | 303144.5 | 240.0002 | 3 | 35 | 4.24608 | 3.260156 | 1.862378 | 3.058e-09 | 7.724039 | 1.1026e-08
2018-02-16 04:10 | 303264.5 | 360.0013 | 3 | 35 | 4.274997 | 3.259816 | 1.971036 | 3.058e-09 | 8.186945 | 1.1026e-08
2018-02-16 04:12 | 303384.5 | 480.0001 | 3 | 35 | 4.307828 | 3.259921 | 2.079704 | 3.058e-09 | 8.653272 | 1.1026e-08
2018-02-16 04:14 | 303504.5 | 600.0013 | 3 | 35 | 4.341793 | 3.259809 | 2.188375 | 3.058e-09 | 9.123238 | 1.1026e-08
2018-02-16 04:16 | 303624.5 | 720.0002 | 3 | 35 | 4.378077 | 3.259883 | 2.297035 | 3.058e-09 | 9.596974 | 1.1026e-08
2018-02-16 04:18 | 303744.5 | 840.0006 | 3 | 35 | 4.400267 | 3.014823 | 2.403823 | 3.058e-09 | 10.06617 | 1.1026e-08
2018-02-16 04:20 | 303864.5 | 960.0002 | 3 | 35 | 4.400316 | 2.58781 | 2.496998 | 3.058e-09 | 10.47617 | 1.1026e-08
2018-02-16 04:22 | 303984.5 | 1080.0013 | 3 | 35 | 4.400315 | 2.235115 | 2.577138 | 3.058e-09 | 10.82881 | 1.1026e-08
2018-02-16 04:24 | 304104.5 | 1200.0018 | 3 | 35 | 4.4003 | 1.940226 | 2.646576 | 3.058e-09 | 11.13436 | 1.1026e-08
2018-02-16 04:26 | 304224.5 | 1320.0013 | 3 | 35 | 4.400231 | 1.689943 | 2.706993 | 3.058e-09 | 11.40021 | 1.1026e-08
2018-02-16 04:28 | 304344.5 | 1440.0009 | 3 | 35 | 4.40026 | 1.473644 | 2.759651 | 3.058e-09 | 11.63191 | 1.1026e-08
2018-02-16 04:30 | 304464.5 | 1560.0013 | 3 | 35 | 4.400233 | 1.282638 | 2.805473 | 3.058e-09 | 11.83354 | 1.1026e-08
2018-02-16 04:32 | 304584.5 | 1680.0009 | 3 | 35 | 4.400217 | 1.128622 | 2.845597 | 3.058e-09 | 12.0101 | 1.1026e-08
2018-02-16 04:34 | 304704.5 | 1800.0013 | 3 | 35 | 4.400242 | 0.9994974 | 2.880996 | 3.058e-09 | 12.16586 | 1.1026e-08
2018-02-16 04:36 | 304824.5 | 1920.0009 | 3 | 35 | 4.400217 | 0.8867865 | 2.912401 | 3.058e-09 | 12.30405 | 1.1026e-08
2018-02-16 04:38 | 304944.5 | 2040.0006 | 3 | 35 | 4.400199 | 0.7850084 | 2.940259 | 3.058e-09 | 12.42663 | 1.1026e-08
2018-02-16 04:40 | 305064.5 | 2160.0009 | 3 | 35 | 4.400179 | 0.7000761 | 2.964966 | 3.058e-09 | 12.53535 | 1.1026e-08
2018-02-16 04:41 | 305141.2 | 2236.7023 | 3 | 35 | 4.400159 | 0.6519995 | 2.97937 | 3.058e-09 | 12.59873 | 1.1026e-08
2018-02-16 04:43 | 305261.3 | 120.0006 | 4 | 35 | 4.337015 | 0 | 2.97937 | 3.058e-09 | 12.59873 | 1.1026e-08
2018-02-16 04:45 | 305381.3 | 240.0009 | 4 | 35 | 4.331309 | 0 | 2.97937 | 3.058e-09 | 12.59873 | 1.1026e-08
2018-02-16 04:46 | 305441.3 | 300.0029 | 4 | 35 | 4.329676 | 0 | 2.97937 | 3.058e-09 | 12.59873 | 1.1026e-08
2018-02-16 04:48 | 305561.4 | 120.0005 | 5 | 35 | 4.104131 | -2.28188 | 2.97937 | 0.0760561 | 12.59873 | 0.3145329
2018-02-16 04:50 | 305681.4 | 240.0002 | 5 | 35 | 4.070329 | -2.281858 | 2.97937 | 0.1521145 | 12.59873 | 0.6253527
2018-02-16 04:52 | 305801.4 | 360.0013 | 5 | 35 | 4.040473 | -2.281894 | 2.97937 | 0.2281727 | 12.59873 | 0.933785
2018-02-16 04:54 | 305921.4 | 480.0002 | 5 | 35 | 4.011262 | -2.281871 | 2.97937 | 0.3042405 | 12.59873 | 1.240023
2018-02-16 04:56 | 306041.4 | 600.0005 | 5 | 35 | 3.981254 | -2.281946 | 2.97937 | 0.3802936 | 12.59873 | 1.543957
2018-02-16 04:58 | 306161.4 | 720.0009 | 5 | 35 | 3.952508 | -2.281931 | 2.97937 | 0.4563528 | 12.59873 | 1.845661
2018-02-16 05:00 | 306281.4 | 840.0013 | 5 | 35 | 3.925138 | -2.281872 | 2.97937 | 0.5324108 | 12.59873 | 2.145232
2018-02-16 05:02 | 306401.4 | 960.0001 | 5 | 35 | 3.899135 | -2.28189 | 2.97937 | 0.6084717 | 12.59873 | 2.44279
2018-02-16 05:04 | 306521.4 | 1080.0013 | 5 | 35 | 3.872799 | -2.281874 | 2.97937 | 0.6845408 | 12.59873 | 2.738401
2018-02-16 05:06 | 306641.4 | 1200.0009 | 5 | 35 | 3.845398 | -2.282147 | 2.97937 | 0.7605938 | 12.59873 | 3.031888
2018-02-16 05:08 | 306761.4 | 1320.0005 | 5 | 35 | 3.820027 | -2.281883 | 2.97937 | 0.8366525 | 12.59873 | 3.323383
2018-02-16 05:10 | 306881.4 | 1440.0001 | 5 | 35 | 3.797421 | -2.281905 | 2.97937 | 0.9127181 | 12.59873 | 3.613077
2018-02-16 05:12 | 307001.4 | 1560.0005 | 5 | 35 | 3.776452 | -2.281942 | 2.97937 | 0.9887804 | 12.59873 | 3.901115
2018-02-16 05:14 | 307121.4 | 1680.0001 | 5 | 35 | 3.75526 | -2.281959 | 2.97937 | 1.064835 | 12.59873 | 4.187532
2018-02-16 05:16 | 307241.4 | 1800.0005 | 5 | 35 | 3.735292 | -2.281887 | 2.97937 | 1.140898 | 12.59873 | 4.472397
2018-02-16 05:18 | 307361.4 | 1920.0017 | 5 | 35 | 3.716673 | -2.281894 | 2.97937 | 1.216962 | 12.59873 | 4.755805
2018-02-16 05:20 | 307481.4 | 2040.0013 | 5 | 35 | 3.699151 | -2.281819 | 2.97937 | 1.29302 | 12.59873 | 5.03782
2018-02-16 05:22 | 307601.4 | 2160.0009 | 5 | 35 | 3.681662 | -2.281898 | 2.97937 | 1.369079 | 12.59873 | 5.31851
2018-02-16 05:24 | 307721.4 | 2280.0005 | 5 | 35 | 3.664226 | -2.281883 | 2.97937 | 1.445145 | 12.59873 | 5.597883
2018-02-16 05:26 | 307841.4 | 2400.0009 | 5 | 35 | 3.648975 | -2.281911 | 2.97937 | 1.521201 | 12.59873 | 5.87598
2018-02-16 05:28 | 307961.4 | 2520.0013 | 5 | 35 | 3.635069 | -2.281883 | 2.97937 | 1.597259 | 12.59873 | 6.152975
2018-02-16 05:30 | 308081.4 | 2640.0001 | 5 | 35 | 3.621887 | -2.281905 | 2.97937 | 1.673324 | 12.59873 | 6.428973
2018-02-16 05:32 | 308201.4 | 2760.0005 | 5 | 35 | 3.608515 | -2.281857 | 2.97937 | 1.749384 | 12.59873 | 6.703949
2018-02-16 05:34 | 308321.4 | 2880.0002 | 5 | 35 | 3.59654 | -2.281867 | 2.97937 | 1.825443 | 12.59873 | 6.977941
2018-02-16 05:36 | 308441.4 | 3000.0013 | 5 | 35 | 3.585886 | -2.281952 | 2.97937 | 1.901506 | 12.59873 | 7.251093
2018-02-16 05:38 | 308561.4 | 3120.0001 | 5 | 35 | 3.576068 | -2.281962 | 2.97937 | 1.977563 | 12.59873 | 7.523451
2018-02-16 05:40 | 308681.4 | 3240.0013 | 5 | 35 | 3.565756 | -2.281887 | 2.97937 | 2.053627 | 12.59873 | 7.795081
2018-02-16 05:42 | 308801.4 | 3360.0009 | 5 | 35 | 3.554487 | -2.281839 | 2.97937 | 2.129685 | 12.59873 | 8.065849
2018-02-16 05:44 | 308921.4 | 3480.0013 | 5 | 35 | 3.544114 | -2.281992 | 2.97937 | 2.205739 | 12.59873 | 8.33579
2018-02-16 05:46 | 309041.4 | 3600.0009 | 5 | 35 | 3.533823 | -2.281844 | 2.97937 | 2.281805 | 12.59873 | 8.60498
2018-02-16 05:48 | 309161.4 | 3720.0013 | 5 | 35 | 3.52238 | -2.281869 | 2.97937 | 2.357867 | 12.59873 | 8.873349
2018-02-16 05:50 | 309281.4 | 3840.0001 | 5 | 35 | 3.508089 | -2.281922 | 2.97937 | 2.433921 | 12.59873 | 9.140721
2018-02-16 05:52 | 309401.4 | 3960.0013 | 5 | 35 | 3.492311 | -2.281928 | 2.97937 | 2.509986 | 12.59873 | 9.406969
2018-02-16 05:54 | 309521.4 | 4080.0009 | 5 | 35 | 3.474309 | -2.281892 | 2.97937 | 2.586038 | 12.59873 | 9.671904
2018-02-16 05:56 | 309641.4 | 4200.0005 | 5 | 35 | 3.451318 | -2.281874 | 2.97937 | 2.662102 | 12.59873 | 9.935345
2018-02-16 05:58 | 309761.4 | 4320.0001 | 5 | 35 | 3.416674 | -2.281865 | 2.97937 | 2.738159 | 12.59873 | 10.19663
2018-02-16 06:00 | 309881.4 | 4440.0005 | 5 | 35 | 3.361038 | -2.281911 | 2.97937 | 2.81422 | 12.59873 | 10.45454
2018-02-16 06:02 | 310001.4 | 4560.0001 | 5 | 35 | 3.269331 | -2.281906 | 2.97937 | 2.890283 | 12.59873 | 10.70706
2018-02-16 06:04 | 310121.4 | 4680.0013 | 5 | 35 | 3.064418 | -2.281926 | 2.97937 | 2.966344 | 12.59873 | 10.9492
2018-02-16 06:04 | 310141.1 | 4699.7052 | 5 | 35 | 2.999983 | -2.281883 | 2.97937 | 2.978828 | 12.59873 | 10.98707
2018-02-16 06:06 | 310261.1 | 120.0005 | 6 | 35 | 3.359521 | 0 | 2.97937 | 2.978828 | 12.59873 | 10.98707
2018-02-16 06:08 | 310381.1 | 240.0009 | 6 | 35 | 3.374318 | 0 | 2.97937 | 2.978828 | 12.59873 | 10.98707
2018-02-16 06:09 | 310441.1 | 300.0037 | 6 | 35 | 3.377804 | 0 | 2.97937 | 2.978828 | 12.59873 | 10.98707
2018-02-16 06:09 | 310441.1 | 0.0024 | 7 | 36 | 3.377802 | 0 | 0 | 0 | 0 | 0
2018-02-16 06:11 | 310561.2 | 120.0006 | 2 | 36 | 4.049079 | 4.889905 | 0.1623955 | 5.6e-11 | 0.6384845 | 1.9e-10
2018-02-16 06:13 | 310681.2 | 240.0003 | 2 | 36 | 4.08279 | 4.889794 | 0.3253775 | 5.6e-11 | 1.301081 | 1.9e-10
2018-02-16 06:15 | 310801.2 | 360.0015 | 2 | 36 | 4.117628 | 4.88984 | 0.4883833 | 5.6e-11 | 1.969555 | 1.9e-10
2018-02-16 06:17 | 310921.2 | 480.001 | 2 | 36 | 4.146857 | 4.889817 | 0.6513665 | 5.6e-11 | 2.643099 | 1.9e-10
2018-02-16 06:19 | 311041.2 | 600.0015 | 2 | 36 | 4.170726 | 4.889853 | 0.8143591 | 5.6e-11 | 3.320987 | 1.9e-10
2018-02-16 06:21 | 311161.2 | 720.001 | 2 | 36 | 4.195419 | 4.88985 | 0.9773583 | 5.6e-11 | 4.002802 | 1.9e-10
2018-02-16 06:23 | 311281.2 | 840.0015 | 2 | 36 | 4.200278 | 4.566562 | 1.135843 | 5.6e-11 | 4.668405 | 1.9e-10
2018-02-16 06:25 | 311401.2 | 960.0011 | 2 | 36 | 4.200299 | 4.195073 | 1.281844 | 5.6e-11 | 5.281653 | 1.9e-10
2018-02-16 06:27 | 311521.2 | 1080.0015 | 2 | 36 | 4.200309 | 3.846437 | 1.415693 | 5.6e-11 | 5.843856 | 1.9e-10
2018-02-16 06:29 | 311641.2 | 1200.0003 | 2 | 36 | 4.200298 | 3.542186 | 1.538746 | 5.6e-11 | 6.360716 | 1.9e-10
2018-02-16 06:31 | 311759.3 | 1318.0667 | 2 | 36 | 4.200293 | 3.259997 | 1.650211 | 5.6e-11 | 6.828898 | 1.9e-10
2018-02-16 06:33 | 311879.3 | 120.0015 | 3 | 36 | 4.221193 | 3.260056 | 1.758503 | 4.556e-09 | 7.284767 | 1.8467e-08
2018-02-16 06:35 | 311999.3 | 240.0011 | 3 | 36 | 4.248302 | 3.260158 | 1.867158 | 4.556e-09 | 7.744851 | 1.8467e-08
2018-02-16 06:37 | 312119.3 | 360.0006 | 3 | 36 | 4.27776 | 3.260135 | 1.975828 | 4.556e-09 | 8.208109 | 1.8467e-08
2018-02-16 06:39 | 312239.3 | 480.001 | 3 | 36 | 4.308918 | 3.260119 | 2.084489 | 4.556e-09 | 8.674602 | 1.8467e-08
2018-02-16 06:41 | 312359.3 | 600.0007 | 3 | 36 | 4.342438 | 3.259824 | 2.193149 | 4.556e-09 | 9.144598 | 1.8467e-08
2018-02-16 06:43 | 312479.3 | 720.001 | 3 | 36 | 4.379895 | 3.260081 | 2.301815 | 4.556e-09 | 9.618466 | 1.8467e-08
2018-02-16 06:45 | 312599.3 | 840.0007 | 3 | 36 | 4.400285 | 2.973042 | 2.407837 | 4.556e-09 | 10.08444 | 1.8467e-08
2018-02-16 06:47 | 312719.3 | 960.0003 | 3 | 36 | 4.400274 | 2.568728 | 2.499976 | 4.556e-09 | 10.48988 | 1.8467e-08
2018-02-16 06:49 | 312839.3 | 1080.0007 | 3 | 36 | 4.400269 | 2.22846 | 2.57975 | 4.556e-09 | 10.84091 | 1.8467e-08
2018-02-16 06:51 | 312959.3 | 1200.001 | 3 | 36 | 4.400283 | 1.934322 | 2.649027 | 4.556e-09 | 11.14575 | 1.8467e-08
2018-02-16 06:53 | 313079.3 | 1320.0007 | 3 | 36 | 4.400254 | 1.672598 | 2.709075 | 4.556e-09 | 11.40998 | 1.8467e-08
2018-02-16 06:55 | 313199.3 | 1440.0011 | 3 | 36 | 4.400258 | 1.457495 | 2.761086 | 4.556e-09 | 11.63884 | 1.8467e-08
2018-02-16 06:57 | 313319.3 | 1560.0015 | 3 | 36 | 4.400242 | 1.278185 | 2.806601 | 4.556e-09 | 11.83911 | 1.8467e-08
2018-02-16 06:59 | 313439.3 | 1680.0003 | 3 | 36 | 4.400231 | 1.128153 | 2.846658 | 4.556e-09 | 12.01537 | 1.8467e-08
2018-02-16 07:01 | 313559.3 | 1800.0015 | 3 | 36 | 4.400228 | 0.9951248 | 2.881999 | 4.556e-09 | 12.17088 | 1.8467e-08
2018-02-16 07:03 | 313679.3 | 1920.0011 | 3 | 36 | 4.400233 | 0.8776426 | 2.913141 | 4.556e-09 | 12.30792 | 1.8467e-08
2018-02-16 07:05 | 313799.3 | 2040.0007 | 3 | 36 | 4.4002 | 0.7816486 | 2.940748 | 4.556e-09 | 12.42939 | 1.8467e-08
2018-02-16 07:07 | 313919.3 | 2160.0002 | 3 | 36 | 4.40017 | 0.6996984 | 2.965406 | 4.556e-09 | 12.53789 | 1.8467e-08
2018-02-16 07:08 | 313999.5 | 2240.2584 | 3 | 36 | 4.400245 | 0.6519995 | 2.980472 | 4.556e-09 | 12.60418 | 1.8467e-08
2018-02-16 07:10 | 314119.6 | 120.0003 | 4 | 36 | 4.337336 | 0 | 2.980474 | 4.556e-09 | 12.60419 | 1.8467e-08
2018-02-16 07:12 | 314239.6 | 240 | 4 | 36 | 4.331709 | 0 | 2.980474 | 4.556e-09 | 12.60419 | 1.8467e-08
2018-02-16 07:13 | 314299.6 | 300.0003 | 4 | 36 | 4.330078125 | 0 | 2.980474 | 4.556e-09 | 12.60419 | 1.8467e-08
2018-02-16 07:15 | 314419.7 | 120.0006 | 5 | 36 | 4.104939 | -2.281922 | 2.980474 | 0.07605514 | 12.60419 | 0.3145548
2018-02-16 07:17 | 314539.7 | 240.0003 | 5 | 36 | 4.071605 | -2.281819 | 2.980474 | 0.1521177 | 12.60419 | 0.6254815
2018-02-16 07:19 | 314659.7 | 360.0006 | 5 | 36 | 4.040793 | -2.282246 | 2.980474 | 0.2281727 | 12.60419 | 0.933977
2018-02-16 07:21 | 314779.7 | 480.0003 | 5 | 36 | 4.010283 | -2.281869 | 2.980474 | 0.3042362 | 12.60419 | 1.240157
2018-02-16 07:23 | 314899.7 | 600.0006 | 5 | 36 | 3.981606 | -2.28189 | 2.980474 | 0.3802949 | 12.60419 | 1.544077
2018-02-16 07:25 | 315019.7 | 720.0002 | 5 | 36 | 3.953922 | -2.281872 | 2.980474 | 0.4563594 | 12.60419 | 1.845875
2018-02-16 07:27 | 315139.7 | 840.0014 | 5 | 36 | 3.926484 | -2.281869 | 2.980474 | 0.5324172 | 12.60419 | 2.145555
2018-02-16 07:29 | 315259.7 | 960.0002 | 5 | 36 | 3.898767 | -2.281871 | 2.980474 | 0.608479 | 12.60419 | 2.443158
2018-02-16 07:31 | 315379.7 | 1080.0006 | 5 | 36 | 3.872327 | -2.281901 | 2.980474 | 0.6845352 | 12.60419 | 2.738668
2018-02-16 07:33 | 315499.7 | 1200.001 | 5 | 36 | 3.84633 | -2.281882 | 2.980474 | 0.7606 | 12.60419 | 3.032225
2018-02-16 07:35 | 315619.7 | 1320.0014 | 5 | 36 | 3.821475 | -2.281851 | 2.980474 | 0.8366562 | 12.60419 | 3.323811
2018-02-16 07:37 | 315739.7 | 1440.001 | 5 | 36 | 3.798049 | -2.281903 | 2.980474 | 0.9127079 | 12.60419 | 3.613544
2018-02-16 07:39 | 315859.7 | 1560.0014 | 5 | 36 | 3.775746 | -2.281872 | 2.980474 | 0.9887706 | 12.60419 | 3.901566
2018-02-16 07:41 | 315979.7 | 1680.0002 | 5 | 36 | 3.755571 | -2.281954 | 2.980474 | 1.064837 | 12.60419 | 4.187999
2018-02-16 07:43 | 316099.7 | 1800.0014 | 5 | 36 | 3.736561 | -2.281853 | 2.980474 | 1.140896 | 12.60419 | 4.472911
2018-02-16 07:45 | 316219.7 | 1920.0002 | 5 | 36 | 3.71794 | -2.28188 | 2.980474 | 1.216958 | 12.60419 | 4.756411
2018-02-16 07:47 | 316339.7 | 2040.0006 | 5 | 36 | 3.698721 | -2.281835 | 2.980474 | 1.293015 | 12.60419 | 5.038461
2018-02-16 07:49 | 316459.7 | 2160.0002 | 5 | 36 | 3.681179 | -2.281815 | 2.980474 | 1.369074 | 12.60419 | 5.319099
2018-02-16 07:51 | 316579.7 | 2280.0006 | 5 | 36 | 3.66505 | -2.28226 | 2.980474 | 1.445136 | 12.60419 | 5.598479
2018-02-16 07:53 | 316699.7 | 2400.0003 | 5 | 36 | 3.650287 | -2.281887 | 2.980474 | 1.521194 | 12.60419 | 5.876672
2018-02-16 07:55 | 316819.7 | 2520.0006 | 5 | 36 | 3.635607 | -2.281862 | 2.980474 | 1.597256 | 12.60419 | 6.153766
2018-02-16 07:57 | 316939.7 | 2640.001 | 5 | 36 | 3.621145 | -2.281837 | 2.980474 | 1.67332 | 12.60419 | 6.429741
2018-02-16 07:59 | 317059.7 | 2760.0006 | 5 | 36 | 3.60874 | -2.28186 | 2.980474 | 1.749379 | 12.60419 | 6.704681
2018-02-16 08:01 | 317179.7 | 2880.001 | 5 | 36 | 3.59767 | -2.281919 | 2.980474 | 1.825441 | 12.60419 | 6.978738
2018-02-16 08:03 | 317299.7 | 3000.0014 | 5 | 36 | 3.586993 | -2.281915 | 2.980474 | 1.901493 | 12.60419 | 7.251939
2018-02-16 08:05 | 317419.7 | 3120.001 | 5 | 36 | 3.57553 | -2.281864 | 2.980474 | 1.977553 | 12.60419 | 7.524337
2018-02-16 08:07 | 317539.7 | 3240.0014 | 5 | 36 | 3.565055 | -2.281792 | 2.980474 | 2.053615 | 12.60419 | 7.795891
2018-02-16 08:09 | 317659.7 | 3360.001 | 5 | 36 | 3.555284 | -2.281911 | 2.980474 | 2.129675 | 12.60419 | 8.066674
2018-02-16 08:11 | 317779.7 | 3480.0014 | 5 | 36 | 3.545601 | -2.281854 | 2.980474 | 2.205737 | 12.60419 | 8.336734
2018-02-16 08:13 | 317899.7 | 3600.0002 | 5 | 36 | 3.534386 | -2.281871 | 2.980474 | 2.281795 | 12.60419 | 8.605991
2018-02-16 08:15 | 318019.7 | 3720.0006 | 5 | 36 | 3.521256 | -2.281894 | 2.980474 | 2.357861 | 12.60419 | 8.874335
2018-02-16 08:17 | 318139.7 | 3840.001 | 5 | 36 | 3.508403 | -2.281887 | 2.980474 | 2.433916 | 12.60419 | 9.141663
2018-02-16 08:19 | 318259.7 | 3960.0022 | 5 | 36 | 3.494079 | -2.281849 | 2.980474 | 2.509983 | 12.60419 | 9.408002
2018-02-16 08:21 | 318379.7 | 4080.001 | 5 | 36 | 3.475957 | -2.281877 | 2.980474 | 2.586035 | 12.60419 | 9.673074
2018-02-16 08:23 | 318499.7 | 4200.0014 | 5 | 36 | 3.450223 | -2.281897 | 2.980474 | 2.662098 | 12.60419 | 9.936552
2018-02-16 08:25 | 318619.7 | 4320.001 | 5 | 36 | 3.41546 | -2.2818 | 2.980474 | 2.738158 | 12.60419 | 10.19772
2018-02-16 08:27 | 318739.7 | 4440.0006 | 5 | 36 | 3.363451 | -2.281906 | 2.980474 | 2.814221 | 12.60419 | 10.45569
2018-02-16 08:29 | 318859.7 | 4560.0003 | 5 | 36 | 3.273523 | -2.281794 | 2.980474 | 2.890278 | 12.60419 | 10.70845
2018-02-16 08:31 | 318979.7 | 4680.0014 | 5 | 36 | 3.069089 | -2.281944 | 2.980474 | 2.96634 | 12.60419 | 10.95096
2018-02-16 08:32 | 319000.6 | 4700.9438 | 5 | 36 | 2.999987 | -2.281918 | 2.980474 | 2.979612 | 12.60419 | 10.99126
2018-02-16 08:34 | 319120.6 | 120.0012 | 6 | 36 | 3.359233 | 0 | 2.980474 | 2.979612 | 12.60419 | 10.99126
2018-02-16 08:36 | 319240.6 | 240 | 6 | 36 | 3.373807 | 0 | 2.980474 | 2.979612 | 12.60419 | 10.99126
2018-02-16 08:37 | 319300.6 | 300.0028 | 6 | 36 | 3.377256 | 0 | 2.980474 | 2.979612 | 12.60419 | 10.99126
2018-02-16 08:37 | 319300.7 | 0.0025 | 7 | 37 | 3.377396 | 0 | 0 | 0 | 0 | 0
2018-02-16 08:39 | 319420.8 | 120.0015 | 2 | 37 | 4.047637 | 4.890157 | 0.1623908 | 7.97e-10 | 0.6382274 | 2.692e-09
2018-02-16 08:41 | 319540.8 | 240.001 | 2 | 37 | 4.083304 | 4.890176 | 0.3253834 | 7.97e-10 | 1.300734 | 2.692e-09
2018-02-16 08:43 | 319660.8 | 360.0014 | 2 | 37 | 4.119695 | 4.88997 | 0.4883794 | 7.97e-10 | 1.969422 | 2.692e-09
2018-02-16 08:45 | 319780.8 | 480.0003 | 2 | 37 | 4.146446 | 4.890059 | 0.6513962 | 7.97e-10 | 2.643268 | 2.692e-09
2018-02-16 08:47 | 319900.8 | 600.0007 | 2 | 37 | 4.169258 | 4.890183 | 0.8143903 | 7.97e-10 | 3.320992 | 2.692e-09
2018-02-16 08:49 | 320020.8 | 720.001 | 2 | 37 | 4.19439 | 4.890126 | 0.9773769 | 7.97e-10 | 4.002536 | 2.692e-09
2018-02-16 08:51 | 320140.8 | 840.0015 | 2 | 37 | 4.200274 | 4.538713 | 1.135572 | 7.97e-10 | 4.666898 | 2.692e-09
2018-02-16 08:53 | 320260.8 | 960.0003 | 2 | 37 | 4.200291 | 4.177518 | 1.28068 | 7.97e-10 | 5.276393 | 2.692e-09
2018-02-16 08:55 | 320380.8 | 1080.0014 | 2 | 37 | 4.200235 | 3.853106 | 1.414468 | 7.97e-10 | 5.83834 | 2.692e-09
2018-02-16 08:57 | 320500.8 | 1200.001 | 2 | 37 | 4.20028 | 3.55255 | 1.537925 | 7.97e-10 | 6.356892 | 2.692e-09
2018-02-16 08:59 | 320617 | 1316.2027 | 2 | 37 | 4.200268 | 3.259988 | 1.647898 | 7.97e-10 | 6.818811 | 2.692e-09
2018-02-16 09:01 | 320737 | 120.0013 | 3 | 37 | 4.222627 | 3.260154 | 1.756188 | 7.97e-10 | 7.274762 | 2.692e-09
2018-02-16 09:03 | 320857 | 240.0009 | 3 | 37 | 4.248464 | 3.260118 | 1.864854 | 7.97e-10 | 7.735005 | 2.692e-09
2018-02-16 09:05 | 320977 | 360.0005 | 3 | 37 | 4.276459 | 3.260081 | 1.973511 | 7.97e-10 | 8.198128 | 2.692e-09
2018-02-16 09:07 | 321097 | 480.0001 | 3 | 37 | 4.307712 | 3.260097 | 2.082185 | 7.97e-10 | 8.664541 | 2.692e-09
2018-02-16 09:09 | 321217 | 600.0013 | 3 | 37 | 4.343052 | 3.260127 | 2.190857 | 7.97e-10 | 9.134548 | 2.692e-09
2018-02-16 09:11 | 321337 | 720.001 | 3 | 37 | 4.380724 | 3.260097 | 2.299524 | 7.97e-10 | 9.608536 | 2.692e-09
2018-02-16 09:13 | 321457 | 840.0006 | 3 | 37 | 4.400262 | 2.986672 | 2.405729 | 7.97e-10 | 10.07533 | 2.692e-09
2018-02-16 09:15 | 321577 | 960.001 | 3 | 37 | 4.400273 | 2.583325 | 2.49841 | 7.97e-10 | 10.48316 | 2.692e-09
2018-02-16 09:17 | 321697 | 1080.0022 | 3 | 37 | 4.400283 | 2.231026 | 2.578556 | 7.97e-10 | 10.83582 | 2.692e-09
2018-02-16 09:19 | 321817 | 1200.0011 | 3 | 37 | 4.400264 | 1.924453 | 2.647633 | 7.97e-10 | 11.13978 | 2.692e-09
2018-02-16 09:21 | 321937 | 1320.0005 | 3 | 37 | 4.400252 | 1.674912 | 2.707493 | 7.97e-10 | 11.40318 | 2.692e-09
2018-02-16 09:23 | 322057 | 1440.0009 | 3 | 37 | 4.400275 | 1.466441 | 2.759733 | 7.97e-10 | 11.63305 | 2.692e-09
2018-02-16 09:25 | 322177 | 1560.0005 | 3 | 37 | 4.400243 | 1.285379 | 2.805523 | 7.97e-10 | 11.83453 | 2.692e-09
2018-02-16 09:27 | 322297 | 1680.0002 | 3 | 37 | 4.400207 | 1.123867 | 2.845645 | 7.97e-10 | 12.01108 | 2.692e-09
2018-02-16 09:29 | 322417 | 1800.0005 | 3 | 37 | 4.400225 | 0.9913368 | 2.880829 | 7.97e-10 | 12.1659 | 2.692e-09
2018-02-16 09:31 | 322537 | 1920.0002 | 3 | 37 | 4.400226 | 0.8807211 | 2.91198 | 7.97e-10 | 12.30297 | 2.692e-09
2018-02-16 09:33 | 322657 | 2040.0013 | 3 | 37 | 4.400204 | 0.78582 | 2.939731 | 7.97e-10 | 12.42508 | 2.692e-09
2018-02-16 09:35 | 322777 | 2160.0001 | 3 | 37 | 4.400225 | 0.7016706 | 2.964507 | 7.97e-10 | 12.5341 | 2.692e-09
2018-02-16 09:36 | 322851.5 | 2234.5822 | 3 | 37 | 4.400198 | 0.6519995 | 2.978519 | 7.97e-10 | 12.59575 | 2.692e-09
2018-02-16 09:38 | 322971.6 | 120.0011 | 4 | 37 | 4.336934 | 0 | 2.978519 | 7.97e-10 | 12.59575 | 2.692e-09
2018-02-16 09:40 | 323091.6 | 239.9999 | 4 | 37 | 4.33124 | 0 | 2.978519 | 7.97e-10 | 12.59575 | 2.692e-09
2018-02-16 09:41 | 323151.6 | 300.002 | 4 | 37 | 4.329606 | 0 | 2.978519 | 7.97e-10 | 12.59575 | 2.692e-09
2018-02-16 09:43 | 323271.7 | 120.0005 | 5 | 37 | 4.104659 | -2.281936 | 2.978519 | 0.07605515 | 12.59575 | 0.3145397
2018-02-16 09:45 | 323391.7 | 240.0001 | 5 | 37 | 4.069455 | -2.281858 | 2.978519 | 0.1521141 | 12.59575 | 0.6253613
2018-02-16 09:47 | 323511.7 | 360.0005 | 5 | 37 | 4.038719 | -2.281869 | 2.978519 | 0.2281814 | 12.59575 | 0.9337268
2018-02-16 09:49 | 323631.7 | 480.0009 | 5 | 37 | 4.00968 | -2.281903 | 2.978519 | 0.3042385 | 12.59575 | 1.23979
2018-02-16 09:51 | 323751.7 | 600.0005 | 5 | 37 | 3.981508 | -2.281872 | 2.978519 | 0.3802993 | 12.59575 | 1.543701
2018-02-16 09:53 | 323871.7 | 720.0001 | 5 | 37 | 3.952842 | -2.281901 | 2.978519 | 0.4563606 | 12.59575 | 1.845458
2018-02-16 09:55 | 323991.7 | 840.0013 | 5 | 37 | 3.9241 | -2.281842 | 2.978519 | 0.5324211 | 12.59575 | 2.145006
2018-02-16 09:57 | 324111.7 | 960.0001 | 5 | 37 | 3.897584 | -2.281812 | 2.978519 | 0.6084764 | 12.59575 | 2.442438
2018-02-16 09:59 | 324231.7 | 1080.0005 | 5 | 37 | 3.872093 | -2.282184 | 2.978519 | 0.684535 | 12.59575 | 2.73791
2018-02-16 10:01 | 324351.7 | 1200.0009 | 5 | 37 | 3.846087 | -2.281908 | 2.978519 | 0.7605984 | 12.59575 | 3.03145
2018-02-16 10:03 | 324471.7 | 1320.0005 | 5 | 37 | 3.819571 | -2.281858 | 2.978519 | 0.8366606 | 12.59575 | 3.322979
2018-02-16 10:05 | 324591.7 | 1440.0001 | 5 | 37 | 3.795998 | -2.281997 | 2.978519 | 0.9127207 | 12.59575 | 3.612575
2018-02-16 10:07 | 324711.7 | 1560.0005 | 5 | 37 | 3.775091 | -2.282074 | 2.978519 | 0.9887803 | 12.59575 | 3.900491
2018-02-16 10:09 | 324831.7 | 1680.0009 | 5 | 37 | 3.755514 | -2.282191 | 2.978519 | 1.064842 | 12.59575 | 4.186891
2018-02-16 10:11 | 324951.7 | 1800.0005 | 5 | 37 | 3.735738 | -2.281915 | 2.978519 | 1.1409 | 12.59575 | 4.471777
2018-02-16 10:13 | 325071.7 | 1920.0009 | 5 | 37 | 3.715903 | -2.281918 | 2.978519 | 1.216957 | 12.59575 | 4.755143
2018-02-16 10:15 | 325191.7 | 2040.0013 | 5 | 37 | 3.697896 | -2.281911 | 2.978519 | 1.293021 | 12.59575 | 5.037097
2018-02-16 10:17 | 325311.7 | 2160.0001 | 5 | 37 | 3.681232 | -2.281911 | 2.978519 | 1.369084 | 12.59575 | 5.317727
2018-02-16 10:19 | 325431.7 | 2280.0013 | 5 | 37 | 3.665113 | -2.281865 | 2.978519 | 1.445146 | 12.59575 | 5.597112
2018-02-16 10:21 | 325551.7 | 2400.0001 | 5 | 37 | 3.64884 | -2.281854 | 2.978519 | 1.521201 | 12.59575 | 5.875245
2018-02-16 10:23 | 325671.7 | 2520.0005 | 5 | 37 | 3.634066 | -2.282166 | 2.978519 | 1.597267 | 12.59575 | 6.152221
2018-02-16 10:25 | 325791.7 | 2640.0001 | 5 | 37 | 3.620944 | -2.281856 | 2.978519 | 1.673326 | 12.59575 | 6.428119
2018-02-16 10:27 | 325911.7 | 2760.0014 | 5 | 37 | 3.609008 | -2.281851 | 2.978519 | 1.749383 | 12.59575 | 6.70306
2018-02-16 10:29 | 326031.7 | 2880.001 | 5 | 37 | 3.597148 | -2.281869 | 2.978519 | 1.825445 | 12.59575 | 6.977121
2018-02-16 10:31 | 326151.7 | 3000.0013 | 5 | 37 | 3.585148 | -2.281895 | 2.978519 | 1.901506 | 12.59575 | 7.250259
2018-02-16 10:33 | 326271.7 | 3120.0002 | 5 | 37 | 3.574874 | -2.282187 | 2.978519 | 1.977561 | 12.59575 | 7.522529
2018-02-16 10:35 | 326391.7 | 3240.0013 | 5 | 37 | 3.565401 | -2.281894 | 2.978519 | 2.053626 | 12.59575 | 7.794089
2018-02-16 10:37 | 326511.7 | 3360.0001 | 5 | 37 | 3.555482 | -2.281867 | 2.978519 | 2.129688 | 12.59575 | 8.064906
2018-02-16 10:39 | 326631.7 | 3480.0005 | 5 | 37 | 3.543869 | -2.281821 | 2.978519 | 2.205745 | 12.59575 | 8.3349
2018-02-16 10:41 | 326751.7 | 3600.0001 | 5 | 37 | 3.532437 | -2.282038 | 2.978519 | 2.281801 | 12.59575 | 8.603989
2018-02-16 10:43 | 326871.7 | 3720.0005 | 5 | 37 | 3.521112 | -2.28186 | 2.978519 | 2.357862 | 12.59575 | 8.872247
2018-02-16 10:45 | 326991.7 | 3840.0001 | 5 | 37 | 3.508705 | -2.282162 | 2.978519 | 2.433928 | 12.59575 | 9.139627
2018-02-16 10:47 | 327111.7 | 3960.0013 | 5 | 37 | 3.493088 | -2.281872 | 2.978519 | 2.50999 | 12.59575 | 9.405944
2018-02-16 10:49 | 327231.7 | 4080.001 | 5 | 37 | 3.47293 | -2.281901 | 2.978519 | 2.586046 | 12.59575 | 9.670868
2018-02-16 10:51 | 327351.7 | 4200.0013 | 5 | 37 | 3.44922 | -2.28189 | 2.978519 | 2.662102 | 12.59575 | 9.934145
2018-02-16 10:53 | 327471.7 | 4320.0009 | 5 | 37 | 3.415825 | -2.281839 | 2.978519 | 2.738166 | 12.59575 | 10.19531
2018-02-16 10:55 | 327591.7 | 4440.0013 | 5 | 37 | 3.362997 | -2.281853 | 2.978519 | 2.814227 | 12.59575 | 10.45328
2018-02-16 10:57 | 327711.7 | 4560.0001 | 5 | 37 | 3.267971 | -2.281979 | 2.978519 | 2.890285 | 12.59575 | 10.70585
2018-02-16 10:59 | 327831.7 | 4680.0013 | 5 | 37 | 3.056357 | -2.281933 | 2.978519 | 2.966346 | 12.59575 | 10.94767
2018-02-16 10:59 | 327848.6 | 4696.9484 | 5 | 37 | 2.999997 | -2.281897 | 2.978519 | 2.977089 | 12.59575 | 10.98022
2018-02-16 11:01 | 327968.7 | 120.0005 | 6 | 37 | 3.361357 | 0 | 2.978519 | 2.977089 | 12.59575 | 10.98022
2018-02-16 11:03 | 328088.7 | 240.0009 | 6 | 37 | 3.376035 | 0 | 2.978519 | 2.977089 | 12.59575 | 10.98022
2018-02-16 11:04 | 328148.7 | 300.0045 | 6 | 37 | 3.379495 | 0 | 2.978519 | 2.977089 | 12.59575 | 10.98022
2018-02-16 11:04 | 328148.7 | 0.0025 | 7 | 38 | 3.379375 | 0 | 0 | 0 | 0 | 0
2018-02-16 11:06 | 328268.7 | 120.0013 | 2 | 38 | 4.049545 | 4.890132 | 0.1624045 | 0 | 0.6384959 | 0
2018-02-16 11:08 | 328388.7 | 240.001 | 2 | 38 | 4.084394 | 4.890168 | 0.3253823 | 0 | 1.301256 | 0
2018-02-16 11:10 | 328508.7 | 360.0013 | 2 | 38 | 4.118537 | 4.890101 | 0.4883888 | 0 | 1.969944 | 0
2018-02-16 11:12 | 328628.7 | 480.0001 | 2 | 38 | 4.145026 | 4.890115 | 0.6513965 | 0 | 2.643511 | 0
2018-02-16 11:14 | 328748.7 | 600.0006 | 2 | 38 | 4.16971 | 4.889853 | 0.8143754 | 0 | 3.321045 | 0
2018-02-16 11:16 | 328868.7 | 720.0009 | 2 | 38 | 4.196478 | 4.890088 | 0.97738 | 0 | 4.002924 | 0
2018-02-16 11:18 | 328988.7 | 840.0014 | 2 | 38 | 4.200276 | 4.545218 | 1.135212 | 0 | 4.66582 | 0
2018-02-16 11:20 | 329108.7 | 960.0002 | 2 | 38 | 4.200284 | 4.197762 | 1.280824 | 0 | 5.277431 | 0
2018-02-16 11:22 | 329228.7 | 1080.0013 | 2 | 38 | 4.200259 | 3.865924 | 1.415164 | 0 | 5.841697 | 0
2018-02-16 11:24 | 329348.7 | 1200.0009 | 2 | 38 | 4.200265 | 3.536176 | 1.538559 | 0 | 6.359992 | 0
2018-02-16 11:26 | 329459.5 | 1310.7303 | 2 | 38 | 4.200279 | 3.259997 | 1.642975 | 0 | 6.798565 | 0
2018-02-16 11:28 | 329579.5 | 120.0005 | 3 | 38 | 4.220963 | 3.260072 | 1.751245 | 0 | 7.254337 | 0
2018-02-16 11:30 | 329699.5 | 240.0009 | 3 | 38 | 4.246166 | 3.260108 | 1.859918 | 0 | 7.714377 | 0
2018-02-16 11:32 | 329819.5 | 360.0006 | 3 | 38 | 4.275072 | 3.260083 | 1.968584 | 0 | 8.177326 | 0
2018-02-16 11:34 | 329939.5 | 480.0009 | 3 | 38 | 4.308002 | 3.260068 | 2.077257 | 0 | 8.643686 | 0
2018-02-16 11:36 | 330059.5 | 600.0006 | 3 | 38 | 4.342013 | 3.260146 | 2.185913 | 0 | 9.113606 | 0
2018-02-16 11:38 | 330179.5 | 720.001 | 3 | 38 | 4.378224 | 3.260034 | 2.294584 | 0 | 9.587409 | 0
2018-02-16 11:40 | 330299.5 | 840.0014 | 3 | 38 | 4.400309 | 3.014709 | 2.401353 | 0 | 10.05653 | 0
2018-02-16 11:42 | 330419.5 | 960.0001 | 3 | 38 | 4.400278 | 2.588311 | 2.494543 | 0 | 10.46659 | 0
2018-02-16 11:44 | 330539.5 | 1080.0014 | 3 | 38 | 4.400251 | 2.234229 | 2.574697 | 0 | 10.81929 | 0
2018-02-16 11:46 | 330659.5 | 1200.0001 | 3 | 38 | 4.400248 | 1.940213 | 2.644166 | 0 | 11.12498 | 0
2018-02-16 11:48 | 330779.5 | 1320.0014 | 3 | 38 | 4.400229 | 1.691082 | 2.704624 | 0 | 11.39101 | 0
2018-02-16 11:50 | 330899.5 | 1440.001 | 3 | 38 | 4.400252 | 1.474352 | 2.757307 | 0 | 11.62283 | 0
2018-02-16 11:52 | 331019.5 | 1560.0006 | 3 | 38 | 4.400252 | 1.284057 | 2.803179 | 0 | 11.82468 | 0
2018-02-16 11:54 | 331139.5 | 1680.0001 | 3 | 38 | 4.400261 | 1.12998 | 2.843324 | 0 | 12.00132 | 0
2018-02-16 11:56 | 331259.5 | 1800.0013 | 3 | 38 | 4.400229 | 1.000189 | 2.878759 | 0 | 12.15725 | 0
2018-02-16 11:58 | 331379.5 | 1920.0001 | 3 | 38 | 4.400233 | 0.8877716 | 2.910183 | 0 | 12.29552 | 0
2018-02-16 12:00 | 331499.5 | 2040.0014 | 3 | 38 | 4.400271 | 0.7868452 | 2.938053 | 0 | 12.41815 | 0
2018-02-16 12:02 | 331619.5 | 2160.0009 | 3 | 38 | 4.400179 | 0.6992283 | 2.962768 | 0 | 12.5269 | 0
2018-02-16 12:03 | 331698.2 | 2238.6782 | 3 | 38 | 4.400192 | 0.6519947 | 2.977536 | 0 | 12.59189 | 0
2018-02-16 12:05 | 331818.2 | 120.0005 | 4 | 38 | 4.336922 | 0 | 2.977536 | 0 | 12.59189 | 0
2018-02-16 12:07 | 331938.2 | 240.001 | 4 | 38 | 4.331233 | 0 | 2.977536 | 0 | 12.59189 | 0
2018-02-16 12:08 | 331998.2 | 300.0045 | 4 | 38 | 4.329574 | 0 | 2.977536 | 0 | 12.59189 | 0
2018-02-16 12:10 | 332118.3 | 120.0007 | 5 | 38 | 4.103313 | -2.28188 | 2.977536 | 0.07605598 | 12.59189 | 0.3144809
2018-02-16 12:12 | 332238.3 | 240.001 | 5 | 38 | 4.069501 | -2.281871 | 2.977536 | 0.1521163 | 12.59189 | 0.6252472
2018-02-16 12:14 | 332358.3 | 360.0007 | 5 | 38 | 4.039662 | -2.28197 | 2.977536 | 0.2281784 | 12.59189 | 0.9336333
2018-02-16 12:16 | 332478.3 | 480.0002 | 5 | 38 | 4.010426 | -2.282003 | 2.977536 | 0.3042345 | 12.59189 | 1.239761
2018-02-16 12:18 | 332598.3 | 600.0007 | 5 | 38 | 3.980479 | -2.281898 | 2.977536 | 0.3803006 | 12.59189 | 1.543687
2018-02-16 12:20 | 332718.3 | 720.0002 | 5 | 38 | 3.951728 | -2.281899 | 2.977536 | 0.4563562 | 12.59189 | 1.845316
2018-02-16 12:22 | 332838.3 | 840.0007 | 5 | 38 | 3.924473 | -2.28197 | 2.977536 | 0.5324191 | 12.59189 | 2.14485
2018-02-16 12:24 | 332958.3 | 960.001 | 5 | 38 | 3.898293 | -2.281831 | 2.977536 | 0.6084783 | 12.59189 | 2.442347
2018-02-16 12:26 | 333078.3 | 1080.0007 | 5 | 38 | 3.871947 | -2.281821 | 2.977536 | 0.6845378 | 12.59189 | 2.737854
2018-02-16 12:28 | 333198.3 | 1200.0002 | 5 | 38 | 3.844571 | -2.28186 | 2.977536 | 0.7605979 | 12.59189 | 3.03131
2018-02-16 12:30 | 333318.3 | 1320.0006 | 5 | 38 | 3.81922 | -2.281846 | 2.977536 | 0.8366634 | 12.59189 | 3.322768
2018-02-16 12:32 | 333438.3 | 1440.0002 | 5 | 38 | 3.796648 | -2.281819 | 2.977536 | 0.9127197 | 12.59189 | 3.612368
2018-02-16 12:34 | 333558.3 | 1560.0006 | 5 | 38 | 3.775611 | -2.281841 | 2.977536 | 0.9887878 | 12.59189 | 3.900365
2018-02-16 12:36 | 333678.3 | 1680.001 | 5 | 38 | 3.754416 | -2.281846 | 2.977536 | 1.064847 | 12.59189 | 4.186733
2018-02-16 12:38 | 333798.3 | 1800.0006 | 5 | 38 | 3.734472 | -2.281903 | 2.977536 | 1.140902 | 12.59189 | 4.471503
2018-02-16 12:40 | 333918.3 | 1920.0002 | 5 | 38 | 3.715941 | -2.28189 | 2.977536 | 1.216969 | 12.59189 | 4.754858
2018-02-16 12:42 | 334038.3 | 2040.0006 | 5 | 38 | 3.698314 | -2.281882 | 2.977536 | 1.293028 | 12.59189 | 5.036822
2018-02-16 12:44 | 334158.3 | 2160.001 | 5 | 38 | 3.680919 | -2.281924 | 2.977536 | 1.36909 | 12.59189 | 5.317461
2018-02-16 12:46 | 334278.3 | 2280.0014 | 5 | 38 | 3.663471 | -2.281836 | 2.977536 | 1.445149 | 12.59189 | 5.596752
2018-02-16 12:48 | 334398.3 | 2400.001 | 5 | 38 | 3.648161 | -2.281898 | 2.977536 | 1.521213 | 12.59189 | 5.874815
2018-02-16 12:50 | 334518.3 | 2520.0006 | 5 | 38 | 3.634295 | -2.281895 | 2.977536 | 1.597273 | 12.59189 | 6.151755
2018-02-16 12:52 | 334638.3 | 2640.001 | 5 | 38 | 3.621023 | -2.282185 | 2.977536 | 1.673332 | 12.59189 | 6.427669
2018-02-16 12:54 | 334758.3 | 2760.0014 | 5 | 38 | 3.607704 | -2.28199 | 2.977536 | 1.749396 | 12.59189 | 6.702595
2018-02-16 12:56 | 334878.3 | 2880.0002 | 5 | 38 | 3.595689 | -2.281877 | 2.977536 | 1.825452 | 12.59189 | 6.976509
2018-02-16 12:58 | 334998.3 | 3000.0014 | 5 | 38 | 3.585074 | -2.281867 | 2.977536 | 1.901517 | 12.59189 | 7.249606
2018-02-16 13:00 | 335118.3 | 3120.0002 | 5 | 38 | 3.57519 | -2.281894 | 2.977536 | 1.977573 | 12.59189 | 7.521898
2018-02-16 13:02 | 335238.3 | 3240.0014 | 5 | 38 | 3.564934 | -2.281906 | 2.977536 | 2.053634 | 12.59189 | 7.793446
2018-02-16 13:04 | 335358.3 | 3360.001 | 5 | 38 | 3.553577 | -2.281942 | 2.977536 | 2.1297 | 12.59189 | 8.064183
2018-02-16 13:06 | 335478.3 | 3480.0006 | 5 | 38 | 3.543283 | -2.281865 | 2.977536 | 2.205758 | 12.59189 | 8.334065
2018-02-16 13:08 | 335598.3 | 3600.001 | 5 | 38 | 3.533002 | -2.281854 | 2.977536 | 2.281816 | 12.59189 | 8.603171
2018-02-16 13:10 | 335718.3 | 3720.0014 | 5 | 38 | 3.521421 | -2.281851 | 2.977536 | 2.357877 | 12.59189 | 8.87146
2018-02-16 13:12 | 335838.3 | 3840.001 | 5 | 38 | 3.507078 | -2.281922 | 2.977536 | 2.433942 | 12.59189 | 9.138793
2018-02-16 13:14 | 335958.3 | 3960.0014 | 5 | 38 | 3.491077 | -2.281839 | 2.977536 | 2.510001 | 12.59189 | 9.404928
2018-02-16 13:16 | 336078.3 | 4080.001 | 5 | 38 | 3.473088 | -2.281856 | 2.977536 | 2.586056 | 12.59189 | 9.669784
2018-02-16 13:18 | 336198.3 | 4200.0014 | 5 | 38 | 3.449965 | -2.281924 | 2.977536 | 2.662114 | 12.59189 | 9.933112
2018-02-16 13:20 | 336318.3 | 4320.001 | 5 | 38 | 3.414907 | -2.281983 | 2.977536 | 2.738175 | 12.59189 | 10.19429
2018-02-16 13:22 | 336438.3 | 4440.0006 | 5 | 38 | 3.359117 | -2.281931 | 2.977536 | 2.814235 | 12.59189 | 10.45206
2018-02-16 13:24 | 336558.3 | 4560.001 | 5 | 38 | 3.265981 | -2.281911 | 2.977536 | 2.8903 | 12.59189 | 10.70439
2018-02-16 13:26 | 336678.3 | 4680.0006 | 5 | 38 | 3.057134 | -2.281864 | 2.977536 | 2.966357 | 12.59189 | 10.94617
2018-02-16 13:27 | 336695.5 | 4697.1718 | 5 | 38 | 2.999991 | -2.281936 | 2.977536 | 2.977243 | 12.59189 | 10.97916
2018-02-16 13:29 | 336815.5 | 120.0005 | 6 | 38 | 3.359665 | 0 | 2.977536 | 2.977248 | 12.59189 | 10.97917
2018-02-16 13:31 | 336935.5 | 240.0001 | 6 | 38 | 3.374473 | 0 | 2.977536 | 2.977248 | 12.59189 | 10.97917
2018-02-16 13:32 | 336995.5 | 300.0021 | 6 | 38 | 3.377903 | 0 | 2.977536 | 2.977248 | 12.59189 | 10.97917
2018-02-16 13:32 | 336995.5 | 0.0024 | 7 | 39 | 3.377759 | 0 | 0 | 0 | 0 | 0
2018-02-16 13:34 | 337115.6 | 120.0014 | 2 | 39 | 4.049394 | 4.890107 | 0.1624049 | 2.08e-10 | 0.6385934 | 7.04e-10
2018-02-16 13:36 | 337235.6 | 240.001 | 2 | 39 | 4.083045 | 4.889764 | 0.3254058 | 2.08e-10 | 1.301301 | 7.04e-10
2018-02-16 13:38 | 337355.6 | 360.0014 | 2 | 39 | 4.117801 | 4.890143 | 0.4884054 | 2.08e-10 | 1.969781 | 7.04e-10
2018-02-16 13:40 | 337475.6 | 480.0002 | 2 | 39 | 4.146831 | 4.8901 | 0.6513985 | 2.08e-10 | 2.643367 | 7.04e-10
2018-02-16 13:42 | 337595.6 | 600.0006 | 2 | 39 | 4.171087 | 4.890134 | 0.8143993 | 2.08e-10 | 3.321327 | 7.04e-10
2018-02-16 13:44 | 337715.6 | 720.0001 | 2 | 39 | 4.195524 | 4.890101 | 0.9773927 | 2.08e-10 | 4.003152 | 7.04e-10
2018-02-16 13:46 | 337835.6 | 840.0006 | 2 | 39 | 4.2003 | 4.560731 | 1.135773 | 2.08e-10 | 4.668321 | 7.04e-10
2018-02-16 13:48 | 337955.6 | 960.0002 | 2 | 39 | 4.200278 | 4.189216 | 1.281595 | 2.08e-10 | 5.280813 | 7.04e-10
2018-02-16 13:50 | 338075.6 | 1080.0005 | 2 | 39 | 4.200259 | 3.838687 | 1.415217 | 2.08e-10 | 5.842065 | 7.04e-10
2018-02-16 13:52 | 338195.6 | 1200.001 | 2 | 39 | 4.200262 | 3.535918 | 1.538087 | 2.08e-10 | 6.358155 | 7.04e-10
2018-02-16 13:54 | 338311.9 | 1316.2802 | 2 | 39 | 4.200272 | 3.25999 | 1.647802 | 2.08e-10 | 6.818988 | 7.04e-10
2018-02-16 13:56 | 338431.9 | 120.0006 | 3 | 39 | 4.221356 | 3.2601 | 1.756096 | 2.89e-10 | 7.274875 | 1.031e-09
2018-02-16 13:58 | 338551.9 | 240.0002 | 3 | 39 | 4.24836 | 3.260142 | 1.86476 | 2.89e-10 | 7.735009 | 1.031e-09
2018-02-16 14:00 | 338671.9 | 360.0015 | 3 | 39 | 4.277929 | 3.260081 | 1.973429 | 2.89e-10 | 8.198276 | 1.031e-09
2018-02-16 14:02 | 338791.9 | 480.001 | 3 | 39 | 4.308982 | 3.260064 | 2.082083 | 2.89e-10 | 8.664752 | 1.031e-09
2018-02-16 14:04 | 338911.9 | 600.0015 | 3 | 39 | 4.342484 | 3.260125 | 2.190763 | 2.89e-10 | 9.134836 | 1.031e-09
2018-02-16 14:06 | 339031.9 | 720.0003 | 3 | 39 | 4.379855 | 3.2602 | 2.299427 | 2.89e-10 | 9.608702 | 1.031e-09
2018-02-16 14:08 | 339151.9 | 840.0015 | 3 | 39 | 4.400266 | 2.975045 | 2.405506 | 2.89e-10 | 10.07492 | 1.031e-09
2018-02-16 14:10 | 339271.9 | 960.0003 | 3 | 39 | 4.40028 | 2.571198 | 2.497703 | 2.89e-10 | 10.48061 | 1.031e-09
2018-02-16 14:12 | 339391.9 | 1080.0007 | 3 | 39 | 4.400278 | 2.231106 | 2.57758 | 2.89e-10 | 10.83209 | 1.031e-09
2018-02-16 14:14 | 339511.9 | 1200.0003 | 3 | 39 | 4.40025 | 1.934182 | 2.646883 | 2.89e-10 | 11.13704 | 1.031e-09
2018-02-16 14:16 | 339631.9 | 1320.0016 | 3 | 39 | 4.400236 | 1.67371 | 2.706954 | 2.89e-10 | 11.40137 | 1.031e-09
2018-02-16 14:18 | 339751.9 | 1440.001 | 3 | 39 | 4.400274 | 1.458342 | 2.759003 | 2.89e-10 | 11.6304 | 1.031e-09
2018-02-16 14:20 | 339871.9 | 1560.0023 | 3 | 39 | 4.400226 | 1.279533 | 2.804545 | 2.89e-10 | 11.8308 | 1.031e-09
2018-02-16 14:22 | 339991.9 | 1680.001 | 3 | 39 | 4.400235 | 1.128704 | 2.844626 | 2.89e-10 | 12.00716 | 1.031e-09
2018-02-16 14:24 | 340111.9 | 1800.0015 | 3 | 39 | 4.400248 | 0.9961672 | 2.879986 | 2.89e-10 | 12.16276 | 1.031e-09
2018-02-16 14:26 | 340231.9 | 1920.0003 | 3 | 39 | 4.400266 | 0.8786116 | 2.91116 | 2.89e-10 | 12.29993 | 1.031e-09
2018-02-16 14:28 | 340351.9 | 2040.0006 | 3 | 39 | 4.400207 | 0.7820673 | 2.938784 | 2.89e-10 | 12.42148 | 1.031e-09
2018-02-16 14:30 | 340471.9 | 2160.001 | 3 | 39 | 4.40022 | 0.7012787 | 2.963464 | 2.89e-10 | 12.53008 | 1.031e-09
2018-02-16 14:31 | 340551.3 | 2239.3736 | 3 | 39 | 4.40018 | 0.6519985 | 2.978374 | 2.89e-10 | 12.59569 | 1.031e-09
2018-02-16 14:33 | 340671.3 | 120.0005 | 4 | 39 | 4.337095 | 0 | 2.978374 | 2.89e-10 | 12.59569 | 1.031e-09
2018-02-16 14:35 | 340791.3 | 240.001 | 4 | 39 | 4.331498 | 0 | 2.978374 | 2.89e-10 | 12.59569 | 1.031e-09
2018-02-16 14:36 | 340851.3 | 300.003 | 4 | 39 | 4.329866 | 0 | 2.978374 | 2.89e-10 | 12.59569 | 1.031e-09
2018-02-16 14:38 | 340971.4 | 120.0014 | 5 | 39 | 4.104277 | -2.281878 | 2.978374 | 0.07605191 | 12.59569 | 0.3144929
2018-02-16 14:40 | 341091.4 | 240.001 | 5 | 39 | 4.070747 | -2.281853 | 2.978374 | 0.1521179 | 12.59569 | 0.6253737
2018-02-16 14:42 | 341211.4 | 360.0006 | 5 | 39 | 4.03996 | -2.281967 | 2.978374 | 0.2281729 | 12.59569 | 0.9338027
2018-02-16 14:44 | 341331.4 | 480.001 | 5 | 39 | 4.009286 | -2.28191 | 2.978374 | 0.304233 | 12.59569 | 1.239902
2018-02-16 14:46 | 341451.4 | 600.0006 | 5 | 39 | 3.980612 | -2.282166 | 2.978374 | 0.3802958 | 12.59569 | 1.543763
2018-02-16 14:48 | 341571.4 | 720.001 | 5 | 39 | 3.952869 | -2.281882 | 2.978374 | 0.4563575 | 12.59569 | 1.845474
2018-02-16 14:50 | 341691.4 | 840.0014 | 5 | 39 | 3.925355 | -2.281867 | 2.978374 | 0.5324233 | 12.59569 | 2.145101
2018-02-16 14:52 | 341811.4 | 960.0003 | 5 | 39 | 3.897731 | -2.281847 | 2.978374 | 0.608478 | 12.59569 | 2.442597
2018-02-16 14:54 | 341931.4 | 1080.0006 | 5 | 39 | 3.871161 | -2.281874 | 2.978374 | 0.6845424 | 12.59569 | 2.738054
2018-02-16 14:56 | 342051.4 | 1200.001 | 5 | 39 | 3.845233 | -2.281854 | 2.978374 | 0.760605 | 12.59569 | 3.031517
2018-02-16 14:58 | 342171.4 | 1320.0006 | 5 | 39 | 3.820337 | -2.281898 | 2.978374 | 0.8366657 | 12.59569 | 3.323035
2018-02-16 15:00 | 342291.4 | 1440.001 | 5 | 39 | 3.796931 | -2.28191 | 2.978374 | 0.9127255 | 12.59569 | 3.612713
2018-02-16 15:02 | 342411.4 | 1560.0006 | 5 | 39 | 3.774663 | -2.281903 | 2.978374 | 0.9887822 | 12.59569 | 3.900635
2018-02-16 15:04 | 342531.4 | 1680.001 | 5 | 39 | 3.75454 | -2.281801 | 2.978374 | 1.064845 | 12.59569 | 4.186974
2018-02-16 15:06 | 342651.4 | 1800.0014 | 5 | 39 | 3.73555 | -2.281878 | 2.978374 | 1.140906 | 12.59569 | 4.47182
2018-02-16 15:08 | 342771.4 | 1920.001 | 5 | 39 | 3.716802 | -2.28186 | 2.978374 | 1.216968 | 12.59569 | 4.755234
2018-02-16 15:10 | 342891.4 | 2040.0014 | 5 | 39 | 3.697814 | -2.281842 | 2.978374 | 1.29303 | 12.59569 | 5.037224
2018-02-16 15:12 | 343011.4 | 2160.001 | 5 | 39 | 3.680047 | -2.28196 | 2.978374 | 1.369091 | 12.59569 | 5.317792
2018-02-16 15:14 | 343131.4 | 2280.0006 | 5 | 39 | 3.664005 | -2.282177 | 2.978374 | 1.445147 | 12.59569 | 5.597063
2018-02-16 15:16 | 343251.4 | 2400.001 | 5 | 39 | 3.649156 | -2.282129 | 2.978374 | 1.521213 | 12.59569 | 5.875204
2018-02-16 15:18 | 343371.4 | 2520.0014 | 5 | 39 | 3.63451 | -2.281942 | 2.978374 | 1.597278 | 12.59569 | 6.152224
2018-02-16 15:20 | 343491.4 | 2640.001 | 5 | 39 | 3.619987 | -2.281835 | 2.978374 | 1.673334 | 12.59569 | 6.428087
2018-02-16 15:22 | 343611.4 | 2760.0014 | 5 | 39 | 3.607543 | -2.281888 | 2.978374 | 1.749396 | 12.59569 | 6.70295
2018-02-16 15:24 | 343731.4 | 2880.0002 | 5 | 39 | 3.596419 | -2.281919 | 2.978374 | 1.825458 | 12.59569 | 6.976914
2018-02-16 15:26 | 343851.4 | 3000.0006 | 5 | 39 | 3.58571 | -2.281862 | 2.978374 | 1.901519 | 12.59569 | 7.250053
2018-02-16 15:28 | 343971.4 | 3120.0002 | 5 | 39 | 3.574318 | -2.282178 | 2.978374 | 1.977578 | 12.59569 | 7.522352
2018-02-16 15:30 | 344091.4 | 3240.0006 | 5 | 39 | 3.563716 | -2.281898 | 2.978374 | 2.053633 | 12.59569 | 7.793784
2018-02-16 15:32 | 344211.4 | 3360.0002 | 5 | 39 | 3.553949 | -2.281823 | 2.978374 | 2.129701 | 12.59569 | 8.064497
2018-02-16 15:34 | 344331.4 | 3480.0006 | 5 | 39 | 3.544081 | -2.281831 | 2.978374 | 2.205762 | 12.59569 | 8.334448
2018-02-16 15:36 | 344451.4 | 3600.0002 | 5 | 39 | 3.532914 | -2.281857 | 2.978374 | 2.281817 | 12.59569 | 8.60358
2018-02-16 15:38 | 344571.4 | 3720.0006 | 5 | 39 | 3.519656 | -2.281841 | 2.978374 | 2.357882 | 12.59569 | 8.871807
2018-02-16 15:40 | 344691.4 | 3840.0011 | 5 | 39 | 3.506644 | -2.28188 | 2.978374 | 2.433943 | 12.59569 | 9.139025
2018-02-16 15:42 | 344811.4 | 3960.0006 | 5 | 39 | 3.492232 | -2.281858 | 2.978374 | 2.509999 | 12.59569 | 9.405187
2018-02-16 15:44 | 344931.4 | 4080.0002 | 5 | 39 | 3.473952 | -2.281846 | 2.978374 | 2.586064 | 12.59569 | 9.670154
2018-02-16 15:46 | 345051.4 | 4200.0014 | 5 | 39 | 3.448152 | -2.281882 | 2.978374 | 2.662125 | 12.59569 | 9.933473
2018-02-16 15:48 | 345171.4 | 4320.001 | 5 | 39 | 3.412423 | -2.281917 | 2.978374 | 2.738179 | 12.59569 | 10.19443
2018-02-16 15:50 | 345291.4 | 4440.0014 | 5 | 39 | 3.359259 | -2.281854 | 2.978374 | 2.814246 | 12.59569 | 10.45213
2018-02-16 15:52 | 345411.4 | 4560.0002 | 5 | 39 | 3.267544 | -2.281851 | 2.978374 | 2.8903 | 12.59569 | 10.70451
2018-02-16 15:54 | 345531.4 | 4680.0006 | 5 | 39 | 3.057318 | -2.281935 | 2.978374 | 2.96636 | 12.59569 | 10.94639
2018-02-16 15:54 | 345548.5 | 4697.0829 | 5 | 39 | 3 | -2.281858 | 2.978374 | 2.97719 | 12.59569 | 10.9792
2018-02-16 15:56 | 345668.5 | 120.0014 | 6 | 39 | 3.361415 | 0 | 2.978374 | 2.97719 | 12.59569 | 10.9792
2018-02-16 15:58 | 345788.5 | 240.001 | 6 | 39 | 3.37614 | 0 | 2.978374 | 2.97719 | 12.59569 | 10.9792
2018-02-16 15:59 | 345848.5 | 300.0031 | 6 | 39 | 3.379573 | 0 | 2.978374 | 2.97719 | 12.59569 | 10.9792
2018-02-16 15:59 | 345848.5 | 0.0031 | 7 | 40 | 3.379523 | 0 | 0 | 0 | 0 | 0
2018-02-16 16:01 | 345968.6 | 120.0013 | 2 | 40 | 4.049125 | 4.89013 | 0.1624137 | 0 | 0.6386774 | 0
2018-02-16 16:03 | 346088.6 | 240.001 | 2 | 40 | 4.084441 | 4.890077 | 0.3254159 | 0 | 1.301434 | 0
2018-02-16 16:05 | 346208.6 | 360.0013 | 2 | 40 | 4.120846 | 4.89013 | 0.488409 | 0 | 1.970294 | 0
2018-02-16 16:07 | 346328.6 | 480.001 | 2 | 40 | 4.147395 | 4.889945 | 0.6513976 | 0 | 2.644202 | 0
2018-02-16 16:09 | 346448.6 | 600.0013 | 2 | 40 | 4.170155 | 4.8901 | 0.8143981 | 0 | 3.322094 | 0
2018-02-16 16:11 | 346568.6 | 720.001 | 2 | 40 | 4.19529 | 4.890162 | 0.977405 | 0 | 4.003873 | 0
2018-02-16 16:13 | 346688.6 | 840.0014 | 2 | 40 | 4.20033 | 4.529319 | 1.135282 | 0 | 4.666928 | 0
2018-02-16 16:15 | 346808.6 | 960.0001 | 2 | 40 | 4.200279 | 4.162496 | 1.279899 | 0 | 5.274359 | 0
2018-02-16 16:17 | 346928.6 | 1080.0006 | 2 | 40 | 4.200284 | 3.842198 | 1.413191 | 0 | 5.834223 | 0
2018-02-16 16:19 | 347048.6 | 1200.001 | 2 | 40 | 4.200284 | 3.543328 | 1.536289 | 0 | 6.351268 | 0
2018-02-16 16:21 | 347161.7 | 1313.1137 | 2 | 40 | 4.200284 | 3.259992 | 1.643166 | 0 | 6.80018 | 0
2018-02-16 16:23 | 347281.8 | 120.0013 | 3 | 40 | 4.222624 | 3.260037 | 1.75146 | 0 | 7.256146 | 0
2018-02-16 16:25 | 347401.8 | 240.0009 | 3 | 40 | 4.248498 | 3.260119 | 1.860117 | 0 | 7.716347 | 0
2018-02-16 16:27 | 347521.8 | 360.0006 | 3 | 40 | 4.276502 | 3.259799 | 1.968787 | 0 | 8.17954 | 0
2018-02-16 16:29 | 347641.8 | 480.0009 | 3 | 40 | 4.307653 | 3.260095 | 2.077454 | 0 | 8.645914 | 0
2018-02-16 16:31 | 347761.8 | 600.0005 | 3 | 40 | 4.342739 | 3.2601 | 2.186125 | 0 | 9.1159 | 0
2018-02-16 16:33 | 347881.8 | 720.0002 | 3 | 40 | 4.380564 | 3.259795 | 2.294785 | 0 | 9.58983 | 0
2018-02-16 16:35 | 348001.8 | 840.0006 | 3 | 40 | 4.400298 | 2.99027 | 2.401044 | 0 | 10.05685 | 0
2018-02-16 16:37 | 348121.8 | 960.0002 | 3 | 40 | 4.400307 | 2.587638 | 2.493826 | 0 | 10.46512 | 0
2018-02-16 16:39 | 348241.8 | 1080.0006 | 3 | 40 | 4.400267 | 2.235147 | 2.574094 | 0 | 10.81832 | 0
2018-02-16 16:41 | 348361.8 | 1200.001 | 3 | 40 | 4.400305 | 1.927982 | 2.643315 | 0 | 11.12291 | 0
2018-02-16 16:43 | 348481.8 | 1320.0006 | 3 | 40 | 4.400291 | 1.679279 | 2.703287 | 0 | 11.38681 | 0
2018-02-16 16:45 | 348601.8 | 1440.0009 | 3 | 40 | 4.400255 | 1.469921 | 2.755656 | 0 | 11.61725 | 0
2018-02-16 16:47 | 348721.8 | 1560.0014 | 3 | 40 | 4.400249 | 1.289344 | 2.801568 | 0 | 11.81927 | 0
2018-02-16 16:49 | 348841.8 | 1680.001 | 3 | 40 | 4.400204 | 1.128071 | 2.841828 | 0 | 11.99642 | 0
2018-02-16 16:51 | 348961.8 | 1800.0006 | 3 | 40 | 4.400211 | 0.9941282 | 2.877124 | 0 | 12.15174 | 0
2018-02-16 16:53 | 349081.8 | 1920.0009 | 3 | 40 | 4.400254 | 0.8843851 | 2.908379 | 0 | 12.28926 | 0
2018-02-16 16:55 | 349201.8 | 2040.0014 | 3 | 40 | 4.400199 | 0.7887602 | 2.936233 | 0 | 12.41183 | 0
2018-02-16 16:57 | 349321.8 | 2160.0009 | 3 | 40 | 4.400211 | 0.70432 | 2.961104 | 0 | 12.52126 | 0
2018-02-16 16:58 | 349401.5 | 2239.7703 | 3 | 40 | 4.400209 | 0.6519985 | 2.97613 | 0 | 12.58738 | 0
2018-02-16 17:00 | 349521.5 | 120.0011 | 4 | 40 | 4.33679 | 0 | 2.97613 | 0 | 12.58738 | 0
2018-02-16 17:02 | 349641.5 | 239.9999 | 4 | 40 | 4.331084 | 0 | 2.97613 | 0 | 12.58738 | 0
2018-02-16 17:03 | 349701.5 | 300.0011 | 4 | 40 | 4.329464 | 0 | 2.97613 | 0 | 12.58738 | 0
2018-02-16 17:05 | 349821.6 | 120.0013 | 5 | 40 | 4.104035 | -2.281858 | 2.97613 | 0.07605714 | 12.58738 | 0.3145044
2018-02-16 17:07 | 349941.6 | 240.001 | 5 | 40 | 4.068948 | -2.282102 | 2.97613 | 0.1521212 | 12.58738 | 0.6253042
2018-02-16 17:09 | 350061.6 | 360.0005 | 5 | 40 | 4.038097 | -2.282195 | 2.97613 | 0.2281804 | 12.58738 | 0.9335914
2018-02-16 17:11 | 350181.6 | 480.001 | 5 | 40 | 4.009118 | -2.281842 | 2.97613 | 0.3042454 | 12.58738 | 1.23964
2018-02-16 17:13 | 350301.6 | 600.0005 | 5 | 40 | 3.980812 | -2.282026 | 2.97613 | 0.380297 | 12.58738 | 1.543468
2018-02-16 17:15 | 350421.6 | 720.0001 | 5 | 40 | 3.952146 | -2.282159 | 2.97613 | 0.4563634 | 12.58738 | 1.845192
2018-02-16 17:17 | 350541.6 | 840.0013 | 5 | 40 | 3.923415 | -2.281836 | 2.97613 | 0.5324306 | 12.58738 | 2.144719
2018-02-16 17:19 | 350661.6 | 960.0001 | 5 | 40 | 3.896913 | -2.281975 | 2.97613 | 0.6084882 | 12.58738 | 2.442106
2018-02-16 17:21 | 350781.6 | 1080.0005 | 5 | 40 | 3.87143 | -2.281821 | 2.97613 | 0.6845528 | 12.58738 | 2.737549
2018-02-16 17:23 | 350901.6 | 1200.0009 | 5 | 40 | 3.84535 | -2.281831 | 2.97613 | 0.7606077 | 12.58738 | 3.031001
2018-02-16 17:25 | 351021.6 | 1320.0013 | 5 | 40 | 3.818974 | -2.28188 | 2.97613 | 0.8366791 | 12.58738 | 3.322517
2018-02-16 17:27 | 351141.6 | 1440.0009 | 5 | 40 | 3.79539 | -2.282104 | 2.97613 | 0.9127393 | 12.58738 | 3.612064
2018-02-16 17:29 | 351261.6 | 1560.0005 | 5 | 40 | 3.774525 | -2.282166 | 2.97613 | 0.9888 | 12.58738 | 3.89994
2018-02-16 17:31 | 351381.6 | 1680.0009 | 5 | 40 | 3.754787 | -2.281798 | 2.97613 | 1.064871 | 12.58738 | 4.186321
2018-02-16 17:33 | 351501.6 | 1800.0013 | 5 | 40 | 3.73499 | -2.281874 | 2.97613 | 1.140927 | 12.58738 | 4.471146
2018-02-16 17:35 | 351621.6 | 1920.0009 | 5 | 40 | 3.715052 | -2.282061 | 2.97613 | 1.216988 | 12.58738 | 4.754468
2018-02-16 17:37 | 351741.6 | 2040.0013 | 5 | 40 | 3.697055 | -2.281965 | 2.97613 | 1.29306 | 12.58738 | 5.036389
2018-02-16 17:39 | 351861.6 | 2160.0009 | 5 | 40 | 3.680359 | -2.281915 | 2.97613 | 1.369116 | 12.58738 | 5.316925
2018-02-16 17:41 | 351981.6 | 2280.0005 | 5 | 40 | 3.664219 | -2.282157 | 2.97613 | 1.445183 | 12.58738 | 5.596262
2018-02-16 17:43 | 352101.6 | 2400.0001 | 5 | 40 | 3.647972 | -2.282164 | 2.97613 | 1.521245 | 12.58738 | 5.874359
2018-02-16 17:45 | 352221.6 | 2520.0005 | 5 | 40 | 3.633099 | -2.282178 | 2.97613 | 1.597311 | 12.58738 | 6.151261
2018-02-16 17:47 | 352341.6 | 2640.0009 | 5 | 40 | 3.620058 | -2.281936 | 2.97613 | 1.673374 | 12.58738 | 6.427105
2018-02-16 17:49 | 352461.6 | 2760.0005 | 5 | 40 | 3.60819 | -2.281823 | 2.97613 | 1.749441 | 12.58738 | 6.702015
2018-02-16 17:51 | 352581.6 | 2880.001 | 5 | 40 | 3.596369 | -2.281908 | 2.97613 | 1.825503 | 12.58738 | 6.976015
2018-02-16 17:53 | 352701.6 | 3000.0013 | 5 | 40 | 3.584312 | -2.282157 | 2.97613 | 1.901562 | 12.58738 | 7.24908
2018-02-16 17:55 | 352821.6 | 3120.0001 | 5 | 40 | 3.574036 | -2.282113 | 2.97613 | 1.977634 | 12.58738 | 7.521349
2018-02-16 17:57 | 352941.6 | 3240.0013 | 5 | 40 | 3.564561 | -2.282144 | 2.97613 | 2.053698 | 12.58738 | 7.79284
2018-02-16 17:59 | 353061.6 | 3360.0009 | 5 | 40 | 3.554754 | -2.281905 | 2.97613 | 2.129761 | 12.58738 | 8.0636
2018-02-16 18:01 | 353181.6 | 3480.0005 | 5 | 40 | 3.543281 | -2.282196 | 2.97613 | 2.205825 | 12.58738 | 8.333565
2018-02-16 18:03 | 353301.6 | 3600.0009 | 5 | 40 | 3.531707 | -2.282134 | 2.97613 | 2.281882 | 12.58738 | 8.602611
2018-02-16 18:05 | 353421.6 | 3720.0013 | 5 | 40 | 3.520288 | -2.281887 | 2.97613 | 2.357951 | 12.58738 | 8.870834
2018-02-16 18:07 | 353541.6 | 3840.0009 | 5 | 40 | 3.507846 | -2.281977 | 2.97613 | 2.434006 | 12.58738 | 9.138113
2018-02-16 18:09 | 353661.6 | 3960.0005 | 5 | 40 | 3.492225 | -2.281892 | 2.97613 | 2.51007 | 12.58738 | 9.404364
2018-02-16 18:11 | 353781.6 | 4080.0001 | 5 | 40 | 3.471796 | -2.281847 | 2.97613 | 2.586134 | 12.58738 | 9.669245
2018-02-16 18:13 | 353901.6 | 4200.0013 | 5 | 40 | 3.447584 | -2.282103 | 2.97613 | 2.662193 | 12.58738 | 9.932427
2018-02-16 18:15 | 354021.6 | 4320.0001 | 5 | 40 | 3.413679 | -2.281815 | 2.97613 | 2.738251 | 12.58738 | 10.19343
2018-02-16 18:17 | 354141.6 | 4440.0005 | 5 | 40 | 3.360182 | -2.281947 | 2.97613 | 2.814314 | 12.58738 | 10.45122
2018-02-16 18:19 | 354261.6 | 4560.0001 | 5 | 40 | 3.264055 | -2.281963 | 2.97613 | 2.890379 | 12.58738 | 10.70357
2018-02-16 18:21 | 354381.6 | 4680.0013 | 5 | 40 | 3.046784 | -2.28179 | 2.97613 | 2.966441 | 12.58738 | 10.94493
2018-02-16 18:22 | 354395.5 | 4693.8442 | 5 | 40 | 3 | -2.281894 | 2.97613 | 2.975211 | 12.58738 | 10.97145
2018-02-16 18:24 | 354515.5 | 120.0004 | 6 | 40 | 3.36198 | 0 | 2.97613 | 2.975211 | 12.58738 | 10.97145
2018-02-16 18:26 | 354635.5 | 240 | 6 | 40 | 3.376687 | 0 | 2.97613 | 2.975211 | 12.58738 | 10.97145
2018-02-16 18:27 | 354695.5 | 300.0037 | 6 | 40 | 3.380162 | 0 | 2.97613 | 2.975211 | 12.58738 | 10.97145
2018-02-16 18:27 | 354695.5 | 0.0024 | 7 | 41 | 3.380242 | 0 | 0 | 0 | 0 | 0
2018-02-16 18:29 | 354815.578 | 120.0006 | 2 | 41 | 4.049973 | 4.889878 | 0.1624027 | 1.9e-11 | 0.6385973 | 6.3e-11
2018-02-16 18:31 | 354935.5783 | 240.0009 | 2 | 41 | 4.085063 | 4.889855 | 0.3254037 | 1.9e-11 | 1.301545 | 6.3e-11
2018-02-16 18:33 | 355055.578 | 360.0006 | 2 | 41 | 4.119354 | 4.889852 | 0.4883842 | 1.9e-11 | 1.970254 | 6.3e-11
2018-02-16 18:35 | 355175.5783 | 480.0009 | 2 | 41 | 4.145643 | 4.890033 | 0.6513931 | 1.9e-11 | 2.643942 | 6.3e-11
2018-02-16 18:37 | 355295.5787 | 600.0013 | 2 | 41 | 4.170086 | 4.889842 | 0.8143648 | 1.9e-11 | 3.321529 | 6.3e-11
2018-02-16 18:39 | 355415.5784 | 720.001 | 2 | 41 | 4.197178 | 4.890035 | 0.977379 | 1.9e-11 | 4.00352 | 6.3e-11
2018-02-16 18:41 | 355535.5779 | 840.0005 | 2 | 41 | 4.200256 | 4.534165 | 1.134908 | 1.9e-11 | 4.665159 | 6.3e-11
2018-02-16 18:43 | 355655.5776 | 960.0002 | 2 | 41 | 4.200321 | 4.188949 | 1.28016 | 1.9e-11 | 5.275259 | 6.3e-11
2018-02-16 18:45 | 355775.5779 | 1080.0005 | 2 | 41 | 4.200299 | 3.859061 | 1.414219 | 1.9e-11 | 5.838341 | 6.3e-11
2018-02-16 18:47 | 355895.5775 | 1200.0001 | 2 | 41 | 4.200263 | 3.531554 | 1.537397 | 1.9e-11 | 6.355723 | 6.3e-11
2018-02-16 18:48 | 356004.0275 | 1308.4501 | 2 | 41 | 4.200262 | 3.259999 | 1.639608 | 1.9e-11 | 6.785038 | 6.3e-11
2018-02-16 18:50 | 356124.1 | 120.0014 | 3 | 41 | 4.220944 | 3.260154 | 1.7479 | 1.318e-09 | 7.240904 | 5.342e-09
2018-02-16 18:52 | 356244.1 | 240.0011 | 3 | 41 | 4.246124 | 3.260133 | 1.856564 | 1.318e-09 | 7.700906 | 5.342e-09
2018-02-16 18:54 | 356364.1 | 360.0014 | 3 | 41 | 4.274936 | 3.260087 | 1.965237 | 1.318e-09 | 8.163874 | 5.342e-09
2018-02-16 18:56 | 356484.1 | 480.0002 | 3 | 41 | 4.307726 | 3.259793 | 2.073897 | 1.318e-09 | 8.630151 | 5.342e-09
2018-02-16 18:58 | 356604.1 | 600.0014 | 3 | 41 | 4.341733 | 3.26014 | 2.182566 | 1.318e-09 | 9.100098 | 5.342e-09
2018-02-16 19:00 | 356724.1 | 720.0011 | 3 | 41 | 4.378031 | 3.26018 | 2.291228 | 1.318e-09 | 9.573836 | 5.342e-09
2018-02-16 19:02 | 356844.1 | 840.0006 | 3 | 41 | 4.400305 | 3.017003 | 2.398033 | 1.318e-09 | 10.04311 | 5.342e-09
2018-02-16 19:04 | 356964.1 | 960.0011 | 3 | 41 | 4.400286 | 2.590354 | 2.491324 | 1.318e-09 | 10.45362 | 5.342e-09
2018-02-16 19:06 | 357084.1 | 1080.0006 | 3 | 41 | 4.400255 | 2.234116 | 2.571502 | 1.318e-09 | 10.80642 | 5.342e-09
2018-02-16 19:08 | 357204.1 | 1200.0003 | 3 | 41 | 4.400277 | 1.940783 | 2.640955 | 1.318e-09 | 11.11204 | 5.342e-09
2018-02-16 19:10 | 357324.1 | 1320.0006 | 3 | 41 | 4.400241 | 1.692576 | 2.70143 | 1.318e-09 | 11.37814 | 5.342e-09
2018-02-16 19:12 | 357444.1 | 1440.0003 | 3 | 41 | 4.400253 | 1.475797 | 2.75416 | 1.318e-09 | 11.61017 | 5.342e-09
2018-02-16 19:14 | 357564.1 | 1560.0014 | 3 | 41 | 4.400204 | 1.284519 | 2.800091 | 1.318e-09 | 11.81227 | 5.342e-09
2018-02-16 19:16 | 357684.1 | 1680.0004 | 3 | 41 | 4.400197 | 1.130407 | 2.840278 | 1.318e-09 | 11.98911 | 5.342e-09
2018-02-16 19:18 | 357804.1 | 1800.0015 | 3 | 41 | 4.400229 | 1.002131 | 2.875769 | 1.318e-09 | 12.14528 | 5.342e-09
2018-02-16 19:20 | 357924.1 | 1920.0011 | 3 | 41 | 4.400176 | 0.8891344 | 2.907259 | 1.318e-09 | 12.28384 | 5.342e-09
2018-02-16 19:22 | 358044.1 | 2040.0006 | 3 | 41 | 4.400242 | 0.7893305 | 2.935218 | 1.318e-09 | 12.40686 | 5.342e-09
2018-02-16 19:24 | 358164.1 | 2160.001 | 3 | 41 | 4.400198 | 0.7020702 | 2.960018 | 1.318e-09 | 12.51599 | 5.342e-09
2018-02-16 19:26 | 358246.6 | 2242.4843 | 3 | 41 | 4.400198 | 0.6519947 | 2.975523 | 1.318e-09 | 12.58421 | 5.342e-09
2018-02-16 19:28 | 358366.6 | 120.0003 | 4 | 41 | 4.336736 | 0 | 2.975523 | 1.318e-09 | 12.58421 | 5.342e-09
2018-02-16 19:30 | 358486.6 | 240 | 4 | 41 | 4.33103 | 0 | 2.975523 | 1.318e-09 | 12.58421 | 5.342e-09
2018-02-16 19:31 | 358546.6 | 300.0043 | 4 | 41 | 4.329363 | 0 | 2.975523 | 1.318e-09 | 12.58421 | 5.342e-09
2018-02-16 19:33 | 358666.7 | 120.0006 | 5 | 41 | 4.102564 | -2.281839 | 2.975523 | 0.07605527 | 12.58421 | 0.3144286
2018-02-16 19:35 | 358786.7 | 240.0019 | 5 | 41 | 4.068689 | -2.281887 | 2.975523 | 0.1521163 | 12.58421 | 0.6251367
2018-02-16 19:37 | 358906.7 | 360.0006 | 5 | 41 | 4.038801 | -2.281853 | 2.975523 | 0.2281782 | 12.58421 | 0.9334589
2018-02-16 19:39 | 359026.7 | 480.0002 | 5 | 41 | 4.009549 | -2.281901 | 2.975523 | 0.3042374 | 12.58421 | 1.239532
2018-02-16 19:41 | 359146.7 | 600.0006 | 5 | 41 | 3.97965 | -2.281805 | 2.975523 | 0.3802955 | 12.58421 | 1.543364
2018-02-16 19:43 | 359266.7 | 720.0002 | 5 | 41 | 3.950834 | -2.281876 | 2.975523 | 0.4563566 | 12.58421 | 1.84495
2018-02-16 19:45 | 359386.7 | 840.0014 | 5 | 41 | 3.923487 | -2.282147 | 2.975523 | 0.5324193 | 12.58421 | 2.144413
2018-02-16 19:47 | 359506.7 | 960.0003 | 5 | 41 | 3.897502 | -2.28186 | 2.975523 | 0.6084797 | 12.58421 | 2.441845
2018-02-16 19:49 | 359626.7 | 1080.0014 | 5 | 41 | 3.871243 | -2.281877 | 2.975523 | 0.6845341 | 12.58421 | 2.737275
2018-02-16 19:51 | 359746.7 | 1200.0002 | 5 | 41 | 3.843707 | -2.281862 | 2.975523 | 0.760599 | 12.58421 | 3.030687
2018-02-16 19:53 | 359866.7 | 1320.0014 | 5 | 41 | 3.818307 | -2.281849 | 2.975523 | 0.8366594 | 12.58421 | 3.322057
2018-02-16 19:55 | 359986.7 | 1440.0002 | 5 | 41 | 3.795812 | -2.282095 | 2.975523 | 0.9127132 | 12.58421 | 3.611579
2018-02-16 19:57 | 360106.7 | 1560.0006 | 5 | 41 | 3.774837 | -2.281906 | 2.975523 | 0.9887748 | 12.58421 | 3.899492
2018-02-16 19:59 | 360226.7 | 1680.001 | 5 | 41 | 3.753656 | -2.28189 | 2.975523 | 1.064842 | 12.58421 | 4.185834
2018-02-16 20:01 | 360346.7 | 1800.0006 | 5 | 41 | 3.733654 | -2.281847 | 2.975523 | 1.1409 | 12.58421 | 4.470556
2018-02-16 20:03 | 360466.7 | 1920.001 | 5 | 41 | 3.715082 | -2.281778 | 2.975523 | 1.216964 | 12.58421 | 4.753839
2018-02-16 20:05 | 360586.7 | 2040.0014 | 5 | 41 | 3.697535 | -2.28186 | 2.975523 | 1.293024 | 12.58421 | 5.035737
2018-02-16 20:07 | 360706.7 | 2160.001 | 5 | 41 | 3.680056 | -2.281846 | 2.975523 | 1.369086 | 12.58421 | 5.316319
2018-02-16 20:09 | 360826.7 | 2280.0014 | 5 | 41 | 3.662653 | -2.281846 | 2.975523 | 1.445145 | 12.58421 | 5.595545
2018-02-16 20:11 | 360946.7 | 2400.001 | 5 | 41 | 3.647372 | -2.282157 | 2.975523 | 1.521209 | 12.58421 | 5.873551
2018-02-16 20:13 | 361066.7 | 2520.0006 | 5 | 41 | 3.633592 | -2.281828 | 2.975523 | 1.597272 | 12.58421 | 6.150448
2018-02-16 20:15 | 361186.7 | 2640.0002 | 5 | 41 | 3.620436 | -2.28188 | 2.975523 | 1.673333 | 12.58421 | 6.42632
2018-02-16 20:17 | 361306.7 | 2760.0014 | 5 | 41 | 3.607161 | -2.281864 | 2.975523 | 1.749389 | 12.58421 | 6.701177
2018-02-16 20:19 | 361426.7 | 2880.0018 | 5 | 41 | 3.595137 | -2.281812 | 2.975523 | 1.825446 | 12.58421 | 6.975056
2018-02-16 20:21 | 361546.7 | 3000.0006 | 5 | 41 | 3.584507 | -2.28219 | 2.975523 | 1.901513 | 12.58421 | 7.248113
2018-02-16 20:23 | 361666.7 | 3120.001 | 5 | 41 | 3.574692 | -2.281936 | 2.975523 | 1.977573 | 12.58421 | 7.52038
2018-02-16 20:25 | 361786.7 | 3240.0014 | 5 | 41 | 3.564431 | -2.281947 | 2.975523 | 2.053633 | 12.58421 | 7.791889
2018-02-16 20:27 | 361906.7 | 3360.001 | 5 | 41 | 3.552991 | -2.281826 | 2.975523 | 2.129692 | 12.58421 | 8.06256
2018-02-16 20:29 | 362026.7 | 3480.0006 | 5 | 41 | 3.542645 | -2.281864 | 2.975523 | 2.205752 | 12.58421 | 8.332402
2018-02-16 20:31 | 362146.7 | 3600.001 | 5 | 41 | 3.532307 | -2.281826 | 2.975523 | 2.281811 | 12.58421 | 8.601457
2018-02-16 20:33 | 362266.7 | 3720.0006 | 5 | 41 | 3.520812 | -2.282141 | 2.975523 | 2.357877 | 12.58421 | 8.86972
2018-02-16 20:35 | 362386.7 | 3840.001 | 5 | 41 | 3.506579 | -2.281839 | 2.975523 | 2.433932 | 12.58421 | 9.136984
2018-02-16 20:37 | 362506.7 | 3960.0015 | 5 | 41 | 3.490623 | -2.281831 | 2.975523 | 2.51 | 12.58421 | 9.403115
2018-02-16 20:39 | 362626.7 | 4080.001 | 5 | 41 | 3.472426 | -2.281841 | 2.975523 | 2.586057 | 12.58421 | 9.667934
2018-02-16 20:41 | 362746.7 | 4200.0014 | 5 | 41 | 3.449061 | -2.281846 | 2.975523 | 2.662122 | 12.58421 | 9.931227
2018-02-16 20:43 | 362866.7 | 4320.001 | 5 | 41 | 3.413635 | -2.282168 | 2.975523 | 2.738174 | 12.58421 | 10.19229
2018-02-16 20:45 | 362986.7 | 4440.0014 | 5 | 41 | 3.356731 | -2.28183 | 2.975523 | 2.814238 | 12.58421 | 10.44994
2018-02-16 20:47 | 363106.7 | 4560.0003 | 5 | 41 | 3.26197 | -2.281846 | 2.975523 | 2.890299 | 12.58421 | 10.70202
2018-02-16 20:49 | 363226.7 | 4680.0006 | 5 | 41 | 3.047252 | -2.28186 | 2.975523 | 2.966357 | 12.58421 | 10.94333
2018-02-16 20:49 | 363240.7 | 4693.962 | 5 | 41 | 2.999992 | -2.281918 | 2.975523 | 2.975204 | 12.58421 | 10.97009
2018-02-16 20:51 | 363360.7 | 120.0011 | 6 | 41 | 3.360146 | 0 | 2.975523 | 2.975204 | 12.58421 | 10.97009
2018-02-16 20:53 | 363480.7 | 240.0007 | 6 | 41 | 3.374969 | 0 | 2.975523 | 2.975204 | 12.58421 | 10.97009
2018-02-16 20:54 | 363540.7 | 300.002 | 6 | 41 | 3.378449 | 0 | 2.975523 | 2.975204 | 12.58421 | 10.97009
2018-02-16 20:54 | 363540.7 | 0.0024 | 7 | 42 | 3.378423 | 0 | 0 | 0 | 0 | 0
2018-02-16 20:56 | 363660.8 | 120.0014 | 2 | 42 | 4.050033 | 4.890141 | 0.1624085 | 0 | 0.6387228 | 0
2018-02-16 20:58 | 363780.8 | 240.0009 | 2 | 42 | 4.083586 | 4.889852 | 0.325397 | 0 | 1.301485 | 0
2018-02-16 21:00 | 363900.8 | 360.0006 | 2 | 42 | 4.118289 | 4.890185 | 0.4884004 | 0 | 1.970065 | 0
2018-02-16 21:02 | 364020.8 | 480.0001 | 2 | 42 | 4.147364 | 4.889894 | 0.6513907 | 0 | 2.643722 | 0
2018-02-16 21:04 | 364140.8 | 600.0013 | 2 | 42 | 4.171657 | 4.889886 | 0.8143711 | 0 | 3.321678 | 0
2018-02-16 21:06 | 364260.8 | 720.001 | 2 | 42 | 4.196194 | 4.889806 | 0.9773586 | 0 | 4.003578 | 0
2018-02-16 21:08 | 364380.8 | 840.0014 | 2 | 42 | 4.200286 | 4.552245 | 1.135469 | 0 | 4.667634 | 0
2018-02-16 21:10 | 364500.8 | 960.0009 | 2 | 42 | 4.200274 | 4.184392 | 1.281073 | 0 | 5.279212 | 0
2018-02-16 21:12 | 364620.8 | 1080.0006 | 2 | 42 | 4.20026 | 3.830977 | 1.414513 | 0 | 5.839699 | 0
2018-02-16 21:14 | 364740.8 | 1200.0009 | 2 | 42 | 4.200219 | 3.525285 | 1.537076 | 0 | 6.354496 | 0
2018-02-16 21:16 | 364852.6 | 1311.8663 | 2 | 42 | 4.200233 | 3.259992 | 1.642467 | 0 | 6.797166 | 0
2018-02-16 21:18 | 364972.6 | 120.0014 | 3 | 42 | 4.22092 | 3.259982 | 1.750749 | 7.09e-10 | 7.252977 | 2.881e-09
2018-02-16 21:20 | 365092.6 | 240.001 | 3 | 42 | 4.247517 | 3.260169 | 1.859401 | 7.09e-10 | 7.712985 | 2.881e-09
2018-02-16 21:22 | 365212.6 | 360.0006 | 3 | 42 | 4.277129 | 3.260139 | 1.968071 | 7.09e-10 | 8.176165 | 2.881e-09
2018-02-16 21:24 | 365332.6 | 480.001 | 3 | 42 | 4.308215 | 3.260179 | 2.076739 | 7.09e-10 | 8.642623 | 2.881e-09
2018-02-16 21:26 | 365452.6 | 600.0014 | 3 | 42 | 4.341491 | 3.260213 | 2.185399 | 7.09e-10 | 9.112528 | 2.881e-09
2018-02-16 21:28 | 365572.6 | 720.0003 | 3 | 42 | 4.37857 | 3.25981 | 2.294069 | 7.09e-10 | 9.586303 | 2.881e-09
2018-02-16 21:30 | 365692.6 | 840.0007 | 3 | 42 | 4.400267 | 2.989739 | 2.400435 | 7.09e-10 | 10.05371 | 2.881e-09
2018-02-16 21:32 | 365812.6 | 960.001 | 3 | 42 | 4.400245 | 2.581191 | 2.493071 | 7.09e-10 | 10.46133 | 2.881e-09
2018-02-16 21:34 | 365932.6 | 1080.0007 | 3 | 42 | 4.400318 | 2.24131 | 2.573279 | 7.09e-10 | 10.81427 | 2.881e-09
2018-02-16 21:36 | 366052.6 | 1200.0011 | 3 | 42 | 4.40029 | 1.944951 | 2.642911 | 7.09e-10 | 11.12067 | 2.881e-09
2018-02-16 21:38 | 366172.6 | 1320.0014 | 3 | 42 | 4.400267 | 1.683625 | 2.703309 | 7.09e-10 | 11.38644 | 2.881e-09
2018-02-16 21:40 | 366292.6 | 1440.0003 | 3 | 42 | 4.400278 | 1.465055 | 2.755622 | 7.09e-10 | 11.61663 | 2.881e-09
2018-02-16 21:42 | 366412.6 | 1560.0015 | 3 | 42 | 4.400251 | 1.285554 | 2.801371 | 7.09e-10 | 11.81794 | 2.881e-09
2018-02-16 21:44 | 366532.6 | 1680.0003 | 3 | 42 | 4.400222 | 1.134061 | 2.841645 | 7.09e-10 | 11.99515 | 2.881e-09
2018-02-16 21:46 | 366652.6 | 1800.0015 | 3 | 42 | 4.400219 | 1.001731 | 2.877191 | 7.09e-10 | 12.15156 | 2.881e-09
2018-02-16 21:48 | 366772.6 | 1920.0003 | 3 | 42 | 4.400259 | 0.8833609 | 2.908533 | 7.09e-10 | 12.28947 | 2.881e-09
2018-02-16 21:50 | 366892.6 | 2040.0015 | 3 | 42 | 4.400286 | 0.7870026 | 2.936293 | 7.09e-10 | 12.41162 | 2.881e-09
2018-02-16 21:52 | 367012.6 | 2160.0002 | 3 | 42 | 4.400213 | 0.7040577 | 2.961082 | 7.09e-10 | 12.5207 | 2.881e-09
2018-02-16 21:53 | 367097.8 | 2245.1866 | 3 | 42 | 4.400192 | 0.6519985 | 2.977124 | 7.09e-10 | 12.59129 | 2.881e-09
2018-02-16 21:55 | 367217.9 | 120.0004 | 4 | 42 | 4.337085 | 0 | 2.977124 | 7.09e-10 | 12.59129 | 2.881e-09
2018-02-16 21:57 | 367337.9 | 240.0007 | 4 | 42 | 4.331468 | 0 | 2.977124 | 7.09e-10 | 12.59129 | 2.881e-09
2018-02-16 21:58 | 367397.9 | 300.0019 | 4 | 42 | 4.329862 | 0 | 2.977124 | 7.09e-10 | 12.59129 | 2.881e-09
2018-02-16 22:00 | 367518 | 120.0007 | 5 | 42 | 4.104015 | -2.281864 | 2.977124 | 0.07605419 | 12.59129 | 0.3144866
2018-02-16 22:02 | 367638 | 240.001 | 5 | 42 | 4.070615 | -2.281897 | 2.977124 | 0.1521167 | 12.59129 | 0.6253383
2018-02-16 22:04 | 367758 | 360.0014 | 5 | 42 | 4.039786 | -2.281837 | 2.977124 | 0.2281704 | 12.59129 | 0.9337519
2018-02-16 22:06 | 367878 | 480.0002 | 5 | 42 | 4.009229 | -2.281938 | 2.977124 | 0.3042372 | 12.59129 | 1.239872
2018-02-16 22:08 | 367998 | 600.0007 | 5 | 42 | 3.980474 | -2.281815 | 2.977124 | 0.3802927 | 12.59129 | 1.543694
2018-02-16 22:10 | 368118 | 720.0002 | 5 | 42 | 3.952761 | -2.281818 | 2.977124 | 0.4563589 | 12.59129 | 1.845412
2018-02-16 22:12 | 368238 | 840.0014 | 5 | 42 | 3.925402 | -2.281824 | 2.977124 | 0.5324209 | 12.59129 | 2.145024
2018-02-16 22:14 | 368358 | 960.001 | 5 | 42 | 3.897769 | -2.281794 | 2.977124 | 0.6084774 | 12.59129 | 2.44253
2018-02-16 22:16 | 368478 | 1080.0014 | 5 | 42 | 3.871143 | -2.281872 | 2.977124 | 0.6845387 | 12.59129 | 2.737976
2018-02-16 22:18 | 368598 | 1200.001 | 5 | 42 | 3.845159 | -2.282121 | 2.977124 | 0.7606037 | 12.59129 | 3.031446
2018-02-16 22:20 | 368718 | 1320.0014 | 5 | 42 | 3.820326 | -2.282207 | 2.977124 | 0.8366612 | 12.59129 | 3.322947
2018-02-16 22:22 | 368838 | 1440.0002 | 5 | 42 | 3.796897 | -2.281841 | 2.977124 | 0.9127247 | 12.59129 | 3.612636
2018-02-16 22:24 | 368958 | 1560.0014 | 5 | 42 | 3.774481 | -2.282177 | 2.977124 | 0.9887854 | 12.59129 | 3.900564
2018-02-16 22:26 | 369078 | 1680.0002 | 5 | 42 | 3.754287 | -2.28218 | 2.977124 | 1.064853 | 12.59129 | 4.186904
2018-02-16 22:28 | 369198 | 1800.0006 | 5 | 42 | 3.735269 | -2.282031 | 2.977124 | 1.140912 | 12.59129 | 4.471722
2018-02-16 22:30 | 369318 | 1920.001 | 5 | 42 | 3.716604 | -2.282108 | 2.977124 | 1.216976 | 12.59129 | 4.755128
2018-02-16 22:32 | 369438 | 2040.0014 | 5 | 42 | 3.697429 | -2.282143 | 2.977124 | 1.293037 | 12.59129 | 5.037096
2018-02-16 22:34 | 369558 | 2160.0002 | 5 | 42 | 3.679584 | -2.282188 | 2.977124 | 1.369107 | 12.59129 | 5.317663
2018-02-16 22:36 | 369678 | 2280.0014 | 5 | 42 | 3.663527 | -2.281887 | 2.977124 | 1.445165 | 12.59129 | 5.596908
2018-02-16 22:38 | 369798 | 2400.0002 | 5 | 42 | 3.648727 | -2.281803 | 2.977124 | 1.521225 | 12.59129 | 5.87499
2018-02-16 22:40 | 369918 | 2520.0014 | 5 | 42 | 3.634122 | -2.282134 | 2.977124 | 1.597288 | 12.59129 | 6.151972
2018-02-16 22:42 | 370038 | 2640.001 | 5 | 42 | 3.619576 | -2.281888 | 2.977124 | 1.673353 | 12.59129 | 6.427832
2018-02-16 22:44 | 370158 | 2760.0014 | 5 | 42 | 3.607094 | -2.282182 | 2.977124 | 1.74941 | 12.59129 | 6.702643
2018-02-16 22:46 | 370278 | 2880.001 | 5 | 42 | 3.596017 | -2.281864 | 2.977124 | 1.825478 | 12.59129 | 6.976595
2018-02-16 22:48 | 370398 | 3000.0014 | 5 | 42 | 3.585347 | -2.281892 | 2.977124 | 1.901539 | 12.59129 | 7.249705
2018-02-16 22:50 | 370518 | 3120.0002 | 5 | 42 | 3.573957 | -2.282018 | 2.977124 | 1.977594 | 12.59129 | 7.521969
2018-02-16 22:52 | 370638 | 3240.0006 | 5 | 42 | 3.563345 | -2.28194 | 2.977124 | 2.053658 | 12.59129 | 7.7934
2018-02-16 22:54 | 370758 | 3360.0002 | 5 | 42 | 3.553458 | -2.282034 | 2.977124 | 2.129719 | 12.59129 | 8.064058
2018-02-16 22:56 | 370878 | 3480.0006 | 5 | 42 | 3.543663 | -2.28208 | 2.977124 | 2.205783 | 12.59129 | 8.33398
2018-02-16 22:58 | 370998 | 3600.001 | 5 | 42 | 3.532473 | -2.281862 | 2.977124 | 2.28184 | 12.59129 | 8.603089
2018-02-16 23:00 | 371118 | 3720.0006 | 5 | 42 | 3.519131 | -2.281876 | 2.977124 | 2.357905 | 12.59129 | 8.87128
2018-02-16 23:02 | 371238 | 3840.001 | 5 | 42 | 3.506104 | -2.281818 | 2.977124 | 2.433966 | 12.59129 | 9.138458
2018-02-16 23:04 | 371358 | 3960.0014 | 5 | 42 | 3.491574 | -2.281831 | 2.977124 | 2.510021 | 12.59129 | 9.404573
2018-02-16 23:06 | 371478 | 4080.001 | 5 | 42 | 3.473377 | -2.281836 | 2.977124 | 2.586084 | 12.59129 | 9.669493
2018-02-16 23:08 | 371598 | 4200.0014 | 5 | 42 | 3.447306 | -2.281922 | 2.977124 | 2.662147 | 12.59129 | 9.932766
2018-02-16 23:10 | 371718 | 4320.001 | 5 | 42 | 3.411309 | -2.28191 | 2.977124 | 2.738204 | 12.59129 | 10.19365
2018-02-16 23:12 | 371838 | 4440.0006 | 5 | 42 | 3.357995 | -2.281882 | 2.977124 | 2.814262 | 12.59129 | 10.45124
2018-02-16 23:14 | 371958 | 4560.0002 | 5 | 42 | 3.265577 | -2.281942 | 2.977124 | 2.890322 | 12.59129 | 10.70352
2018-02-16 23:16 | 372078 | 4680.0014 | 5 | 42 | 3.052543 | -2.281878 | 2.977124 | 2.966382 | 12.59129 | 10.94518
2018-02-16 23:17 | 372093.5 | 4695.4916 | 5 | 42 | 2.999996 | -2.281888 | 2.977124 | 2.976202 | 12.59129 | 10.9749
2018-02-16 23:19 | 372213.5 | 120.0003 | 6 | 42 | 3.360691 | 0 | 2.977124 | 2.976202 | 12.59129 | 10.9749
2018-02-16 23:21 | 372333.5 | 240.0007 | 6 | 42 | 3.375358 | 0 | 2.977124 | 2.976202 | 12.59129 | 10.9749
2018-02-16 23:22 | 372393.5 | 300.0028 | 6 | 42 | 3.378808 | 0 | 2.977124 | 2.976202 | 12.59129 | 10.9749
2018-02-16 23:22 | 372393.5 | 0.0024 | 7 | 43 | 3.378794 | 0 | 0 | 0 | 0 | 0
2018-02-16 23:24 | 372513.6 | 120.0013 | 2 | 43 | 4.049032 | 4.889855 | 0.1623937 | 2.387e-09 | 0.6385549 | 8.067e-09
2018-02-16 23:26 | 372633.6 | 240.0009 | 2 | 43 | 4.084202 | 4.889855 | 0.3253947 | 2.387e-09 | 1.301297 | 8.067e-09
2018-02-16 23:28 | 372753.6 | 360.0014 | 2 | 43 | 4.120966 | 4.889865 | 0.4883806 | 2.387e-09 | 1.970114 | 8.067e-09
2018-02-16 23:30 | 372873.6 | 480.0009 | 2 | 43 | 4.147738 | 4.890153 | 0.6513829 | 2.387e-09 | 2.644109 | 8.067e-09
2018-02-16 23:32 | 372993.6 | 600.0006 | 2 | 43 | 4.170515 | 4.889915 | 0.8143707 | 2.387e-09 | 3.322009 | 8.067e-09
2018-02-16 23:34 | 373113.6 | 720.0002 | 2 | 43 | 4.195584 | 4.890164 | 0.97736 | 2.387e-09 | 4.003762 | 8.067e-09
2018-02-16 23:36 | 373233.6 | 840.0006 | 2 | 43 | 4.200262 | 4.527658 | 1.135183 | 2.387e-09 | 4.666599 | 8.067e-09
2018-02-16 23:38 | 373353.6 | 960.0009 | 2 | 43 | 4.200305 | 4.164685 | 1.279867 | 2.387e-09 | 5.274311 | 8.067e-09
2018-02-16 23:40 | 373473.6 | 1080.0014 | 2 | 43 | 4.200289 | 3.841367 | 1.413192 | 2.387e-09 | 5.834314 | 8.067e-09
2018-02-16 23:42 | 373593.6 | 1200.0002 | 2 | 43 | 4.200325 | 3.543193 | 1.536231 | 2.387e-09 | 6.351114 | 8.067e-09
2018-02-16 23:44 | 373706.2 | 1312.5752 | 2 | 43 | 4.200258 | 3.259999 | 1.642606 | 2.387e-09 | 6.797917 | 8.067e-09
2018-02-16 23:46 | 373826.2 | 120.0005 | 3 | 43 | 4.222651 | 3.259826 | 1.750882 | 2.387e-09 | 7.253803 | 8.067e-09
2018-02-16 23:48 | 373946.2 | 240.0001 | 3 | 43 | 4.248555 | 3.260177 | 1.859557 | 2.387e-09 | 7.714092 | 8.067e-09
2018-02-16 23:50 | 374066.2 | 360.0013 | 3 | 43 | 4.276678 | 3.260114 | 1.968224 | 2.387e-09 | 8.17728 | 8.067e-09
2018-02-16 23:52 | 374186.2 | 480.0002 | 3 | 43 | 4.307763 | 3.260102 | 2.076873 | 2.387e-09 | 8.643598 | 8.067e-09
2018-02-16 23:54 | 374306.2 | 600.0014 | 3 | 43 | 4.342871 | 3.260188 | 2.185548 | 2.387e-09 | 9.113604 | 8.067e-09
2018-02-16 23:56 | 374426.2 | 720.0002 | 3 | 43 | 4.380612 | 3.260167 | 2.294222 | 2.387e-09 | 9.587607 | 8.067e-09
2018-02-16 23:58 | 374546.2 | 840.0005 | 3 | 43 | 4.400273 | 2.988999 | 2.400464 | 2.387e-09 | 10.05456 | 8.067e-09
2018-02-17 | 374666.2 | 960.0002 | 3 | 43 | 4.400282 | 2.587787 | 2.493238 | 2.387e-09 | 10.46279 | 8.067e-09
2018-02-17 00:02 | 374786.2 | 1080.0014 | 3 | 43 | 4.400257 | 2.236195 | 2.573538 | 2.387e-09 | 10.81613 | 8.067e-09
2018-02-17 00:04 | 374906.2 | 1200.0002 | 3 | 43 | 4.400293 | 1.928677 | 2.64279 | 2.387e-09 | 11.12086 | 8.067e-09
2018-02-17 00:06 | 375026.2 | 1320.0014 | 3 | 43 | 4.400225 | 1.677981 | 2.702762 | 2.387e-09 | 11.38475 | 8.067e-09
2018-02-17 00:08 | 375146.2 | 1440.0001 | 3 | 43 | 4.400229 | 1.468611 | 2.755108 | 2.387e-09 | 11.61509 | 8.067e-09
2018-02-17 00:10 | 375266.2 | 1560.0014 | 3 | 43 | 4.400242 | 1.289056 | 2.801005 | 2.387e-09 | 11.81705 | 8.067e-09
2018-02-17 00:12 | 375386.2 | 1680.001 | 3 | 43 | 4.40023 | 1.129202 | 2.841266 | 2.387e-09 | 11.99421 | 8.067e-09
2018-02-17 00:14 | 375506.2 | 1800.0005 | 3 | 43 | 4.400246 | 0.9946575 | 2.876574 | 2.387e-09 | 12.14957 | 8.067e-09
2018-02-17 00:16 | 375626.2 | 1920.0001 | 3 | 43 | 4.400217 | 0.883708 | 2.90783 | 2.387e-09 | 12.28711 | 8.067e-09
2018-02-17 00:18 | 375746.2 | 2040.0005 | 3 | 43 | 4.400212 | 0.7894402 | 2.935675 | 2.387e-09 | 12.40963 | 8.067e-09
2018-02-17 00:20 | 375866.2 | 2160.0009 | 3 | 43 | 4.400194 | 0.7050047 | 2.960555 | 2.387e-09 | 12.5191 | 8.067e-09
2018-02-17 00:21 | 375945.3 | 2239.1295 | 3 | 43 | 4.400176 | 0.6519814 | 2.975469 | 2.387e-09 | 12.58473 | 8.067e-09
2018-02-17 00:23 | 376065.3 | 120.0003 | 4 | 43 | 4.336796 | 0 | 2.975471 | 2.387e-09 | 12.58474 | 8.067e-09
2018-02-17 00:25 | 376185.3 | 240.0008 | 4 | 43 | 4.331136 | 0 | 2.975471 | 2.387e-09 | 12.58474 | 8.067e-09
2018-02-17 00:26 | 376245.3 | 300.0012 | 4 | 43 | 4.329482 | 0 | 2.975471 | 2.387e-09 | 12.58474 | 8.067e-09
2018-02-17 00:28 | 376365.453 | 120.0005 | 5 | 43 | 4.104332 | -2.281958 | 2.975471 | 0.07604909 | 12.58474 | 0.3144892
2018-02-17 00:30 | 376485.4534 | 240.0009 | 5 | 43 | 4.069278 | -2.281872 | 2.975471 | 0.1521115 | 12.58474 | 0.6253093
2018-02-17 00:32 | 376605.4538 | 360.0013 | 5 | 43 | 4.038363 | -2.281837 | 2.975471 | 0.2281706 | 12.58474 | 0.9336171
2018-02-17 00:34 | 376725.4526 | 480.0001 | 5 | 43 | 4.009274 | -2.282161 | 2.975471 | 0.3042333 | 12.58474 | 1.239672
2018-02-17 00:36 | 376845.4538 | 600.0013 | 5 | 43 | 3.981028 | -2.282138 | 2.975471 | 0.3802997 | 12.58474 | 1.543572
2018-02-17 00:38 | 376965.4535 | 720.001 | 5 | 43 | 3.952497 | -2.281918 | 2.975471 | 0.4563605 | 12.58474 | 1.845293
2018-02-17 00:40 | 377085.4538 | 840.0013 | 5 | 43 | 3.92368 | -2.281849 | 2.975471 | 0.5324224 | 12.58474 | 2.144819
2018-02-17 00:42 | 377205.4526 | 960.0001 | 5 | 43 | 3.897079 | -2.281783 | 2.975471 | 0.6084807 | 12.58474 | 2.442226
2018-02-17 00:44 | 377325.453 | 1080.0005 | 5 | 43 | 3.871557 | -2.281849 | 2.975471 | 0.6845472 | 12.58474 | 2.737689
2018-02-17 00:46 | 377445.4535 | 1200.001 | 5 | 43 | 3.845444 | -2.282129 | 2.975471 | 0.760603 | 12.58474 | 3.031153
2018-02-17 00:48 | 377565.4539 | 1320.0014 | 5 | 43 | 3.818997 | -2.282191 | 2.975471 | 0.8366729 | 12.58474 | 3.322672
2018-02-17 00:50 | 377685.4545 | 1440.002 | 5 | 43 | 3.795344 | -2.28212 | 2.975471 | 0.9127321 | 12.58474 | 3.612218
2018-02-17 00:52 | 377805.4538 | 1560.0013 | 5 | 43 | 3.774423 | -2.281944 | 2.975471 | 0.9887932 | 12.58474 | 3.90009
2018-02-17 00:54 | 377925.4526 | 1680.0001 | 5 | 43 | 3.754832 | -2.28183 | 2.975471 | 1.064852 | 12.58474 | 4.186422
2018-02-17 00:56 | 378045.4538 | 1800.0013 | 5 | 43 | 3.735044 | -2.282177 | 2.975471 | 1.140918 | 12.58474 | 4.471287
2018-02-17 00:58 | 378165.4534 | 1920.0009 | 5 | 43 | 3.715145 | -2.281858 | 2.975471 | 1.216983 | 12.58474 | 4.754628
2018-02-17 01:00 | 378285.453 | 2040.0005 | 5 | 43 | 3.697095 | -2.281813 | 2.975471 | 1.293045 | 12.58474 | 5.036511
2018-02-17 01:02 | 378405.4534 | 2160.0009 | 5 | 43 | 3.680409 | -2.281841 | 2.975471 | 1.369109 | 12.58474 | 5.317083
2018-02-17 01:04 | 378525.453 | 2280.0005 | 5 | 43 | 3.664316 | -2.281858 | 2.975471 | 1.445167 | 12.58474 | 5.596394
2018-02-17 01:06 | 378645.4526 | 2400.0001 | 5 | 43 | 3.648084 | -2.28212 | 2.975471 | 1.521233 | 12.58474 | 5.874509
2018-02-17 01:08 | 378765.4538 | 2520.0013 | 5 | 43 | 3.63313 | -2.282182 | 2.975471 | 1.597296 | 12.58474 | 6.151411
2018-02-17 01:10 | 378885.4526 | 2640.0001 | 5 | 43 | 3.620028 | -2.282111 | 2.975471 | 1.673358 | 12.58474 | 6.427248
2018-02-17 01:12 | 379005.4538 | 2760.0013 | 5 | 43 | 3.608115 | -2.281801 | 2.975471 | 1.749419 | 12.58474 | 6.702138
2018-02-17 01:14 | 379125.4534 | 2880.0009 | 5 | 43 | 3.596402 | -2.282008 | 2.975471 | 1.825483 | 12.58474 | 6.976141
2018-02-17 01:16 | 379245.453 | 3000.0005 | 5 | 43 | 3.584364 | -2.282004 | 2.975471 | 1.901548 | 12.58474 | 7.249237
2018-02-17 01:18 | 379365.4526 | 3120.0001 | 5 | 43 | 3.574095 | -2.2822 | 2.975471 | 1.977603 | 12.58474 | 7.52145
2018-02-17 01:20 | 379485.4538 | 3240.0013 | 5 | 43 | 3.564512 | -2.281906 | 2.975471 | 2.053674 | 12.58474 | 7.792961
2018-02-17 01:22 | 379605.4526 | 3360.0001 | 5 | 43 | 3.554599 | -2.281872 | 2.975471 | 2.129734 | 12.58474 | 8.063705
2018-02-17 01:24 | 379725.4538 | 3480.0013 | 5 | 43 | 3.543203 | -2.282175 | 2.975471 | 2.205798 | 12.58474 | 8.333667
2018-02-17 01:26 | 379845.4526 | 3600.0001 | 5 | 43 | 3.531628 | -2.281864 | 2.975471 | 2.281862 | 12.58474 | 8.602726
2018-02-17 01:28 | 379965.453 | 3720.0005 | 5 | 43 | 3.520248 | -2.281835 | 2.975471 | 2.357922 | 12.58474 | 8.870913
2018-02-17 01:30 | 380085.4534 | 3840.0009 | 5 | 43 | 3.507803 | -2.281897 | 2.975471 | 2.433984 | 12.58474 | 9.13821
2018-02-17 01:32 | 380205.4538 | 3960.0013 | 5 | 43 | 3.4923 | -2.281849 | 2.975471 | 2.510043 | 12.58474 | 9.404449
2018-02-17 01:34 | 380325.4526 | 4080.0001 | 5 | 43 | 3.47174 | -2.28186 | 2.975471 | 2.586109 | 12.58474 | 9.669335
2018-02-17 01:36 | 380445.4538 | 4200.0013 | 5 | 43 | 3.447333 | -2.281919 | 2.975471 | 2.66217 | 12.58474 | 9.932513
2018-02-17 01:38 | 380565.4526 | 4320.0001 | 5 | 43 | 3.413148 | -2.281874 | 2.975471 | 2.738228 | 12.58474 | 10.19349
2018-02-17 01:40 | 380685.4538 | 4440.0013 | 5 | 43 | 3.359368 | -2.281812 | 2.975471 | 2.814286 | 12.58474 | 10.45121
2018-02-17 01:42 | 380805.4534 | 4560.0009 | 5 | 43 | 3.262445 | -2.281778 | 2.975471 | 2.890343 | 12.58474 | 10.70345
2018-02-17 01:44 | 380925.4538 | 4680.0013 | 5 | 43 | 3.042321 | -2.281862 | 2.975471 | 2.966404 | 12.58474 | 10.94461
2018-02-17 01:44 | 380937.8542 | 4692.4017 | 5 | 43 | 2.999982 | -2.281839 | 2.975471 | 2.974267 | 12.58474 | 10.96837
2018-02-17 01:46 | 381057.9 | 120.0013 | 6 | 43 | 3.362044 | 0 | 2.975471 | 2.974267 | 12.58474 | 10.96837
2018-02-17 01:48 | 381177.9 | 240.0001 | 6 | 43 | 3.376743 | 0 | 2.975471 | 2.974267 | 12.58474 | 10.96837
2018-02-17 01:49 | 381237.9 | 300.003 | 6 | 43 | 3.380204 | 0 | 2.975471 | 2.974267 | 12.58474 | 10.96837
2018-02-17 01:49 | 381237.9 | 0.0025 | 7 | 44 | 3.380155 | 0 | 0 | 0 | 0 | 0
2018-02-17 01:51 | 381358 | 120.0013 | 2 | 44 | 4.050281 | 4.890164 | 0.1624001 | 5.8e-10 | 0.6386467 | 1.962e-09
2018-02-17 01:53 | 381478 | 240.0009 | 2 | 44 | 4.085466 | 4.890189 | 0.32539 | 5.8e-10 | 1.301606 | 1.962e-09
2018-02-17 01:55 | 381598 | 360.0014 | 2 | 44 | 4.1196 | 4.890185 | 0.4883799 | 5.8e-10 | 1.970398 | 1.962e-09
2018-02-17 01:57 | 381718 | 480.0001 | 2 | 44 | 4.14592 | 4.889806 | 0.6513848 | 5.8e-10 | 2.644117 | 1.962e-09
2018-02-17 01:59 | 381838 | 600.0013 | 2 | 44 | 4.170346 | 4.889861 | 0.8143815 | 5.8e-10 | 3.321862 | 1.962e-09
2018-02-17 02:01 | 381958 | 720.001 | 2 | 44 | 4.197175 | 4.889861 | 0.9773861 | 5.8e-10 | 4.003829 | 1.962e-09
2018-02-17 02:03 | 382078 | 840.0014 | 2 | 44 | 4.200303 | 4.533753 | 1.134853 | 5.8e-10 | 4.665207 | 1.962e-09
2018-02-17 02:05 | 382198 | 960.0009 | 2 | 44 | 4.200292 | 4.182645 | 1.279958 | 5.8e-10 | 5.274688 | 1.962e-09
2018-02-17 02:07 | 382318 | 1080.0006 | 2 | 44 | 4.200308 | 3.853383 | 1.413834 | 5.8e-10 | 5.837005 | 1.962e-09
2018-02-17 02:09 | 382438 | 1200.0009 | 2 | 44 | 4.200274 | 3.527434 | 1.53684 | 5.8e-10 | 6.353665 | 1.962e-09
2018-02-17 02:11 | 382543.6 | 1305.6916 | 2 | 44 | 4.20025 | 3.259988 | 1.636383 | 5.8e-10 | 6.771774 | 1.962e-09
2018-02-17 02:13 | 382663.7 | 120.0012 | 3 | 44 | 4.220966 | 3.25983 | 1.744676 | 5.8e-10 | 7.22764 | 1.962e-09
2018-02-17 02:15 | 382783.7 | 240.0001 | 3 | 44 | 4.246085 | 3.260194 | 1.853343 | 5.8e-10 | 7.687656 | 1.962e-09
2018-02-17 02:17 | 382903.7 | 360.0012 | 3 | 44 | 4.274701 | 3.260194 | 1.962005 | 5.8e-10 | 8.150566 | 1.962e-09
2018-02-17 02:19 | 383023.7 | 480.0008 | 3 | 44 | 4.307418 | 3.260203 | 2.070674 | 5.8e-10 | 8.616848 | 1.962e-09
2018-02-17 02:21 | 383143.7 | 600.0004 | 3 | 44 | 4.341667 | 3.259809 | 2.179333 | 5.8e-10 | 9.086738 | 1.962e-09
2018-02-17 02:23 | 383263.7 | 720.0001 | 3 | 44 | 4.378063 | 3.25983 | 2.288 | 5.8e-10 | 9.56049 | 1.962e-09
2018-02-17 02:25 | 383383.7 | 840.0012 | 3 | 44 | 4.400298 | 3.019654 | 2.394824 | 5.8e-10 | 10.02984 | 1.962e-09
2018-02-17 02:27 | 383503.7 | 960.0001 | 3 | 44 | 4.400293 | 2.595834 | 2.488244 | 5.8e-10 | 10.44092 | 1.962e-09
2018-02-17 02:29 | 383623.7 | 1080.0005 | 3 | 44 | 4.400271 | 2.239633 | 2.568589 | 5.8e-10 | 10.79446 | 1.962e-09
2018-02-17 02:31 | 383743.7 | 1200.0009 | 3 | 44 | 4.400245 | 1.945049 | 2.638208 | 5.8e-10 | 11.1008 | 1.962e-09
2018-02-17 02:33 | 383863.7 | 1320.0005 | 3 | 44 | 4.400263 | 1.697362 | 2.698809 | 5.8e-10 | 11.36746 | 1.962e-09
2018-02-17 02:35 | 383983.7 | 1440.0008 | 3 | 44 | 4.400277 | 1.481189 | 2.751697 | 5.8e-10 | 11.60018 | 1.962e-09
2018-02-17 02:37 | 384103.7 | 1560.0005 | 3 | 44 | 4.400249 | 1.289578 | 2.797788 | 5.8e-10 | 11.80299 | 1.962e-09
2018-02-17 02:39 | 384223.7 | 1680 | 3 | 44 | 4.400234 | 1.134322 | 2.838106 | 5.8e-10 | 11.9804 | 1.962e-09
2018-02-17 02:41 | 384343.7 | 1800.0012 | 3 | 44 | 4.400242 | 1.004499 | 2.873693 | 5.8e-10 | 12.13699 | 1.962e-09
2018-02-17 02:43 | 384463.7 | 1920.0001 | 3 | 44 | 4.400202 | 0.8916969 | 2.905268 | 5.8e-10 | 12.27593 | 1.962e-09
2018-02-17 02:45 | 384583.7 | 2040.0012 | 3 | 44 | 4.40019 | 0.7911263 | 2.933308 | 5.8e-10 | 12.39932 | 1.962e-09
2018-02-17 02:47 | 384703.7 | 2160 | 3 | 44 | 4.40023 | 0.7045937 | 2.95818 | 5.8e-10 | 12.50876 | 1.962e-09
2018-02-17 02:48 | 384788.7 | 2245.0105 | 3 | 44 | 4.400169 | 0.6519995 | 2.97419 | 5.8e-10 | 12.5792 | 1.962e-09
2018-02-17 02:50 | 384908.7 | 120.0003 | 4 | 44 | 4.336665 | 0 | 2.97419 | 5.8e-10 | 12.5792 | 1.962e-09
2018-02-17 02:52 | 385028.7 | 240.0008 | 4 | 44 | 4.330955 | 0 | 2.97419 | 5.8e-10 | 12.5792 | 1.962e-09
2018-02-17 02:53 | 385088.7 | 300.0044 | 4 | 44 | 4.329337 | 0 | 2.97419 | 5.8e-10 | 12.5792 | 1.962e-09
2018-02-17 02:55 | 385208.8 | 120.0013 | 5 | 44 | 4.102325 | -2.281837 | 2.97419 | 0.07605714 | 12.5792 | 0.3144222
2018-02-17 02:57 | 385328.8 | 240.0001 | 5 | 44 | 4.06846 | -2.281892 | 2.97419 | 0.1521137 | 12.5792 | 0.6250939
2018-02-17 02:59 | 385448.8 | 360.0005 | 5 | 44 | 4.038574 | -2.28186 | 2.97419 | 0.2281723 | 12.5792 | 0.9333838
2018-02-17 03:01 | 385568.8 | 480.0009 | 5 | 44 | 4.009462 | -2.281919 | 2.97419 | 0.3042347 | 12.5792 | 1.23946
2018-02-17 03:03 | 385688.8 | 600.0005 | 5 | 44 | 3.979645 | -2.28189 | 2.97419 | 0.3802996 | 12.5792 | 1.543314
2018-02-17 03:05 | 385808.8 | 720.0009 | 5 | 44 | 3.950635 | -2.281903 | 2.97419 | 0.4563674 | 12.5792 | 1.844916
2018-02-17 03:07 | 385928.8 | 840.0005 | 5 | 44 | 3.923338 | -2.282172 | 2.97419 | 0.5324255 | 12.5792 | 2.144349
2018-02-17 03:09 | 386048.8 | 960.0001 | 5 | 44 | 3.897362 | -2.281901 | 2.97419 | 0.6084864 | 12.5792 | 2.44177
2018-02-17 03:11 | 386168.8 | 1080.0013 | 5 | 44 | 3.871141 | -2.281778 | 2.97419 | 0.684554 | 12.5792 | 2.737242
2018-02-17 03:13 | 386288.8 | 1200.0001 | 5 | 44 | 3.84369 | -2.281813 | 2.97419 | 0.7606155 | 12.5792 | 3.030639
2018-02-17 03:15 | 386408.8 | 1320.0013 | 5 | 44 | 3.818246 | -2.282139 | 2.97419 | 0.8366786 | 12.5792 | 3.322017
2018-02-17 03:17 | 386528.8 | 1440.0009 | 5 | 44 | 3.795712 | -2.281981 | 2.97419 | 0.9127452 | 12.5792 | 3.611582
2018-02-17 03:19 | 386648.8 | 1560.0013 | 5 | 44 | 3.774791 | -2.282144 | 2.97419 | 0.9888118 | 12.5792 | 3.899509
2018-02-17 03:21 | 386768.8 | 1680.0001 | 5 | 44 | 3.753728 | -2.281837 | 2.97419 | 1.06487 | 12.5792 | 4.185822
2018-02-17 03:23 | 386888.8 | 1800.0013 | 5 | 44 | 3.733573 | -2.282196 | 2.97419 | 1.140936 | 12.5792 | 4.470568
2018-02-17 03:25 | 387008.8 | 1920.0009 | 5 | 44 | 3.714997 | -2.2818 | 2.97419 | 1.217001 | 12.5792 | 4.75385
2018-02-17 03:27 | 387128.8 | 2040.0005 | 5 | 44 | 3.697466 | -2.281892 | 2.97419 | 1.293061 | 12.5792 | 5.035741
2018-02-17 03:29 | 387248.8 | 2160.0001 | 5 | 44 | 3.680078 | -2.281959 | 2.97419 | 1.36912 | 12.5792 | 5.316307
2018-02-17 03:31 | 387368.8 | 2280.0005 | 5 | 44 | 3.662568 | -2.282118 | 2.97419 | 1.445186 | 12.5792 | 5.595562
2018-02-17 03:33 | 387488.8 | 2400.0009 | 5 | 44 | 3.647324 | -2.281842 | 2.97419 | 1.521253 | 12.5792 | 5.873572
2018-02-17 03:35 | 387608.8 | 2520.0005 | 5 | 44 | 3.633418 | -2.282065 | 2.97419 | 1.597314 | 12.5792 | 6.150449
2018-02-17 03:37 | 387728.8 | 2640.0009 | 5 | 44 | 3.620351 | -2.282063 | 2.97419 | 1.673373 | 12.5792 | 6.426303
2018-02-17 03:39 | 387848.8 | 2760.0013 | 5 | 44 | 3.607004 | -2.282166 | 2.97419 | 1.749442 | 12.5792 | 6.701201
2018-02-17 03:41 | 387968.8 | 2880.0009 | 5 | 44 | 3.594779 | -2.281849 | 2.97419 | 1.825499 | 12.5792 | 6.975057
2018-02-17 03:43 | 388088.8 | 3000.0005 | 5 | 44 | 3.584212 | -2.281813 | 2.97419 | 1.901558 | 12.5792 | 7.248062
2018-02-17 03:45 | 388208.8 | 3120.0001 | 5 | 44 | 3.574458 | -2.281847 | 2.97419 | 1.97762 | 12.5792 | 7.520315
2018-02-17 03:47 | 388328.8 | 3240.0013 | 5 | 44 | 3.564301 | -2.282144 | 2.97419 | 2.053684 | 12.5792 | 7.791821
2018-02-17 03:49 | 388448.8 | 3360.0009 | 5 | 44 | 3.552993 | -2.281837 | 2.97419 | 2.129747 | 12.5792 | 8.062502
2018-02-17 03:51 | 388568.8 | 3480.0013 | 5 | 44 | 3.542569 | -2.281878 | 2.97419 | 2.205812 | 12.5792 | 8.33236
2018-02-17 03:53 | 388688.8 | 3600.0009 | 5 | 44 | 3.53218 | -2.281963 | 2.97419 | 2.281869 | 12.5792 | 8.601402
2018-02-17 03:55 | 388808.8 | 3720.0006 | 5 | 44 | 3.520579 | -2.281837 | 2.97419 | 2.357935 | 12.5792 | 8.869654
2018-02-17 03:57 | 388928.8 | 3840.0001 | 5 | 44 | 3.506126 | -2.281831 | 2.97419 | 2.434 | 12.5792 | 9.136926
2018-02-17 03:59 | 389048.8 | 3960.0013 | 5 | 44 | 3.489823 | -2.281808 | 2.97419 | 2.510065 | 12.5792 | 9.402996
2018-02-17 04:01 | 389168.8 | 4080.0001 | 5 | 44 | 3.47147 | -2.281837 | 2.97419 | 2.586122 | 12.5792 | 9.667745
2018-02-17 04:03 | 389288.8 | 4200.0005 | 5 | 44 | 3.447968 | -2.281935 | 2.97419 | 2.662178 | 12.5792 | 9.930928
2018-02-17 04:05 | 389408.8 | 4320.0001 | 5 | 44 | 3.412537 | -2.281898 | 2.97419 | 2.738241 | 12.5792 | 10.19194
2018-02-17 04:07 | 389528.8 | 4440.0005 | 5 | 44 | 3.355117 | -2.282041 | 2.97419 | 2.814298 | 12.5792 | 10.44948
2018-02-17 04:09 | 389648.8 | 4560.0009 | 5 | 44 | 3.259318 | -2.282203 | 2.97419 | 2.890359 | 12.5792 | 10.70141
2018-02-17 04:11 | 389768.8 | 4680.0006 | 5 | 44 | 3.040208 | -2.281887 | 2.97419 | 2.96642 | 12.5792 | 10.94242
2018-02-17 04:11 | 389780.5 | 4691.733 | 5 | 44 | 2.999981 | -2.281807 | 2.97419 | 2.973854 | 12.5792 | 10.96487
2018-02-17 04:13 | 389900.6 | 120.0014 | 6 | 44 | 3.360111 | 0 | 2.97419 | 2.973854 | 12.5792 | 10.96487
2018-02-17 04:15 | 390020.6 | 240.0019 | 6 | 44 | 3.374928 | 0 | 2.97419 | 2.973854 | 12.5792 | 10.96487
2018-02-17 04:16 | 390080.6 | 300.0047 | 6 | 44 | 3.378419 | 0 | 2.97419 | 2.973854 | 12.5792 | 10.96487
2018-02-17 04:16 | 390080.6 | 0.0024 | 7 | 45 | 3.378545 | 0 | 0 | 0 | 0 | 0
2018-02-17 04:18 | 390200.7 | 120.0013 | 2 | 45 | 4.05034 | 4.889874 | 0.1624113 | 3.73e-10 | 0.6387863 | 1.26e-09
2018-02-17 04:20 | 390320.7 | 240.0002 | 2 | 45 | 4.083877 | 4.889817 | 0.3254026 | 3.73e-10 | 1.301613 | 1.26e-09
2018-02-17 04:22 | 390440.7 | 360.0006 | 2 | 45 | 4.118558 | 4.890187 | 0.4883934 | 3.73e-10 | 1.97018 | 1.26e-09
2018-02-17 04:24 | 390560.7 | 480.0002 | 2 | 45 | 4.14726 | 4.889874 | 0.6513868 | 3.73e-10 | 2.643857 | 1.26e-09
2018-02-17 04:26 | 390680.7 | 600.0013 | 2 | 45 | 4.17181 | 4.889861 | 0.8143834 | 3.73e-10 | 3.321896 | 1.26e-09
2018-02-17 04:28 | 390800.7 | 720.0002 | 2 | 45 | 4.196375 | 4.889844 | 0.9773832 | 3.73e-10 | 4.003881 | 1.26e-09
2018-02-17 04:30 | 390920.7 | 840.0006 | 2 | 45 | 4.200265 | 4.5519 | 1.135414 | 3.73e-10 | 4.667605 | 1.26e-09
2018-02-17 04:32 | 391040.7 | 960.0002 | 2 | 45 | 4.200274 | 4.186156 | 1.281012 | 3.73e-10 | 5.27916 | 1.26e-09
2018-02-17 04:34 | 391160.7 | 1080.0006 | 2 | 45 | 4.200274 | 3.831735 | 1.414524 | 3.73e-10 | 5.839951 | 1.26e-09
2018-02-17 04:36 | 391280.7 | 1200.0001 | 2 | 45 | 4.200274 | 3.52749 | 1.537104 | 3.73e-10 | 6.35482 | 1.26e-09
2018-02-17 04:38 | 391393.3 | 1312.564 | 2 | 45 | 4.200276 | 3.25999 | 1.643167 | 3.73e-10 | 6.800313 | 1.26e-09
2018-02-17 04:40 | 391513.2 | 120.0006 | 3 | 45 | 4.221024 | 3.260011 | 1.751453 | 3.73e-10 | 7.256142 | 1.26e-09
2018-02-17 04:42 | 391633.2 | 240.0001 | 3 | 45 | 4.247731 | 3.260188 | 1.860116 | 3.73e-10 | 7.716211 | 1.26e-09
2018-02-17 04:44 | 391753.2 | 360.0006 | 3 | 45 | 4.277535 | 3.260072 | 1.968778 | 3.73e-10 | 8.179395 | 1.26e-09
2018-02-17 04:46 | 391873.2 | 480.0001 | 3 | 45 | 4.308674 | 3.260148 | 2.077447 | 3.73e-10 | 8.645901 | 1.26e-09
2018-02-17 04:48 | 391993.2 | 600.0006 | 3 | 45 | 4.341985 | 3.260139 | 2.186103 | 3.73e-10 | 9.115848 | 1.26e-09
2018-02-17 04:50 | 392113.2 | 720.0002 | 3 | 45 | 4.379129 | 3.260144 | 2.294769 | 3.73e-10 | 9.589656 | 1.26e-09
2018-02-17 04:52 | 392233.2 | 840.0006 | 3 | 45 | 4.40029 | 2.983731 | 2.401057 | 3.73e-10 | 10.05675 | 1.26e-09
2018-02-17 04:54 | 392353.2 | 960.0003 | 3 | 45 | 4.400278 | 2.574607 | 2.493463 | 3.73e-10 | 10.46336 | 1.26e-09
2018-02-17 04:56 | 392473.2 | 1080.0006 | 3 | 45 | 4.400255 | 2.232853 | 2.573416 | 3.73e-10 | 10.81518 | 1.26e-09
2018-02-17 04:58 | 392593.2 | 1200.0002 | 3 | 45 | 4.400287 | 1.939965 | 2.642868 | 3.73e-10 | 11.12078 | 1.26e-09
2018-02-17 05:00 | 392713.2 | 1320.0006 | 3 | 45 | 4.400253 | 1.680524 | 2.703131 | 3.73e-10 | 11.38596 | 1.26e-09
2018-02-17 05:02 | 392833.2 | 1440.0002 | 3 | 45 | 4.400213 | 1.460599 | 2.755343 | 3.73e-10 | 11.6157 | 1.26e-09
2018-02-17 05:04 | 392953.2 | 1560.0014 | 3 | 45 | 4.400257 | 1.282708 | 2.800985 | 3.73e-10 | 11.81654 | 1.26e-09
2018-02-17 05:06 | 393073.2 | 1680.0009 | 3 | 45 | 4.400208 | 1.130786 | 2.841144 | 3.73e-10 | 11.99325 | 1.26e-09
2018-02-17 05:08 | 393193.2 | 1800.0006 | 3 | 45 | 4.400245 | 0.9997807 | 2.876613 | 3.73e-10 | 12.14932 | 1.26e-09
2018-02-17 05:10 | 393313.2 | 1920.0001 | 3 | 45 | 4.400223 | 0.8806849 | 2.907901 | 3.73e-10 | 12.28699 | 1.26e-09
2018-02-17 05:12 | 393433.2 | 2040.0014 | 3 | 45 | 4.400222 | 0.7839813 | 2.935595 | 3.73e-10 | 12.40885 | 1.26e-09
2018-02-17 05:14 | 393553.2 | 2160.0009 | 3 | 45 | 4.400208 | 0.7020702 | 2.960328 | 3.73e-10 | 12.51768 | 1.26e-09
2018-02-17 05:16 | 393635.5 | 2242.2336 | 3 | 45 | 4.400172 | 0.6519985 | 2.975794 | 3.73e-10 | 12.58574 | 1.26e-09
2018-02-17 05:18 | 393755.5 | 120.0014 | 4 | 45 | 4.337001 | 0 | 2.975794 | 3.73e-10 | 12.58574 | 1.26e-09
2018-02-17 05:20 | 393875.5 | 240.0002 | 4 | 45 | 4.331393 | 0 | 2.975794 | 3.73e-10 | 12.58574 | 1.26e-09
2018-02-17 05:21 | 393935.5 | 300.0031 | 4 | 45 | 4.329738 | 0 | 2.975794 | 3.73e-10 | 12.58574 | 1.26e-09
2018-02-17 05:23 | 394055.6 | 120.0007 | 5 | 45 | 4.103669 | -2.282184 | 2.975794 | 0.07605144 | 12.58574 | 0.3144543
2018-02-17 05:25 | 394175.6 | 240.001 | 5 | 45 | 4.070315 | -2.281837 | 2.975794 | 0.1521162 | 12.58574 | 0.6252892
2018-02-17 05:27 | 394295.6 | 360.0007 | 5 | 45 | 4.039676 | -2.281816 | 2.975794 | 0.2281761 | 12.58574 | 0.9337083
2018-02-17 05:29 | 394415.6 | 480.0002 | 5 | 45 | 4.008904 | -2.281865 | 2.975794 | 0.3042431 | 12.58574 | 1.239815
2018-02-17 05:31 | 394535.6 | 600.0007 | 5 | 45 | 3.980046 | -2.2822 | 2.975794 | 0.3803003 | 12.58574 | 1.543617
2018-02-17 05:33 | 394655.6 | 720.001 | 5 | 45 | 3.952265 | -2.281878 | 2.975794 | 0.4563604 | 12.58574 | 1.845274
2018-02-17 05:35 | 394775.6 | 840.0006 | 5 | 45 | 3.924928 | -2.281818 | 2.975794 | 0.5324287 | 12.58574 | 2.144876
2018-02-17 05:37 | 394895.6 | 960.001 | 5 | 45 | 3.897409 | -2.282013 | 2.975794 | 0.608488 | 12.58574 | 2.442363
2018-02-17 05:39 | 395015.6 | 1080.0006 | 5 | 45 | 3.870658 | -2.281853 | 2.975794 | 0.6845515 | 12.58574 | 2.737785
2018-02-17 05:41 | 395135.6 | 1200.0002 | 5 | 45 | 3.844574 | -2.281919 | 2.975794 | 0.7606072 | 12.58574 | 3.031177
2018-02-17 05:43 | 395255.6 | 1320.0006 | 5 | 45 | 3.81977 | -2.282207 | 2.975794 | 0.836668 | 12.58574 | 3.322645
2018-02-17 05:45 | 395375.6 | 1440.0002 | 5 | 45 | 3.796542 | -2.282136 | 2.975794 | 0.912738 | 12.58574 | 3.612326
2018-02-17 05:47 | 395495.6 | 1560.0014 | 5 | 45 | 3.773965 | -2.282207 | 2.975794 | 0.9888001 | 12.58574 | 3.900227
2018-02-17 05:49 | 395615.6 | 1680.0002 | 5 | 45 | 3.753776 | -2.281918 | 2.975794 | 1.064863 | 12.58574 | 4.18651
2018-02-17 05:51 | 395735.6 | 1800.0014 | 5 | 45 | 3.734708 | -2.282182 | 2.975794 | 1.140925 | 12.58574 | 4.471297
2018-02-17 05:53 | 395855.6 | 1920.001 | 5 | 45 | 3.716052 | -2.281842 | 2.975794 | 1.216994 | 12.58574 | 4.754681
2018-02-17 05:55 | 395975.6 | 2040.0006 | 5 | 45 | 3.697167 | -2.281921 | 2.975794 | 1.293056 | 12.58574 | 5.036617
2018-02-17 05:57 | 396095.6 | 2160.001 | 5 | 45 | 3.679213 | -2.282175 | 2.975794 | 1.369116 | 12.58574 | 5.317126
2018-02-17 05:59 | 396215.6 | 2280.0006 | 5 | 45 | 3.663128 | -2.282118 | 2.975794 | 1.44518 | 12.58574 | 5.596361
2018-02-17 06:01 | 396335.6 | 2400.0002 | 5 | 45 | 3.648306 | -2.281833 | 2.975794 | 1.521242 | 12.58574 | 5.874419
2018-02-17 06:03 | 396455.6 | 2520.0006 | 5 | 45 | 3.633866 | -2.281851 | 2.975794 | 1.597302 | 12.58574 | 6.151356
2018-02-17 06:05 | 396575.6 | 2640.0002 | 5 | 45 | 3.619224 | -2.282143 | 2.975794 | 1.673369 | 12.58574 | 6.427209
2018-02-17 06:07 | 396695.6 | 2760.0006 | 5 | 45 | 3.606791 | -2.281949 | 2.975794 | 1.749435 | 12.58574 | 6.702026
2018-02-17 06:09 | 396815.6 | 2880.0002 | 5 | 45 | 3.5956 | -2.281837 | 2.975794 | 1.825493 | 12.58574 | 6.975915
2018-02-17 06:11 | 396935.6 | 3000.0006 | 5 | 45 | 3.585093 | -2.281805 | 2.975794 | 1.901559 | 12.58574 | 7.249017
2018-02-17 06:13 | 397055.6 | 3120.001 | 5 | 45 | 3.574003 | -2.282177 | 2.975794 | 1.977629 | 12.58574 | 7.52132
2018-02-17 06:15 | 397175.6 | 3240.0006 | 5 | 45 | 3.563065 | -2.282164 | 2.975794 | 2.053684 | 12.58574 | 7.792714
2018-02-17 06:17 | 397295.6 | 3360.001 | 5 | 45 | 3.553185 | -2.281819 | 2.975794 | 2.129755 | 12.58574 | 8.063381
2018-02-17 06:19 | 397415.6 | 3480.0006 | 5 | 45 | 3.543386 | -2.282131 | 2.975794 | 2.205816 | 12.58574 | 8.333271
2018-02-17 06:21 | 397535.6 | 3600.0002 | 5 | 45 | 3.532328 | -2.282079 | 2.975794 | 2.281886 | 12.58574 | 8.602408
2018-02-17 06:23 | 397655.6 | 3720.0014 | 5 | 45 | 3.518918 | -2.282191 | 2.975794 | 2.35795 | 12.58574 | 8.870588
2018-02-17 06:25 | 397775.6 | 3840.0002 | 5 | 45 | 3.505636 | -2.281862 | 2.975794 | 2.434017 | 12.58574 | 9.137763
2018-02-17 06:27 | 397895.6 | 3960.0014 | 5 | 45 | 3.490976 | -2.281958 | 2.975794 | 2.510077 | 12.58574 | 9.403854
2018-02-17 06:29 | 398015.6 | 4080.0002 | 5 | 45 | 3.472767 | -2.281919 | 2.975794 | 2.586133 | 12.58574 | 9.668708
2018-02-17 06:31 | 398135.6 | 4200.0006 | 5 | 45 | 3.447013 | -2.281858 | 2.975794 | 2.662201 | 12.58574 | 9.931963
2018-02-17 06:33 | 398255.6 | 4320.0018 | 5 | 45 | 3.410544 | -2.281854 | 2.975794 | 2.738259 | 12.58574 | 10.19281
2018-02-17 06:35 | 398375.6 | 4440.0014 | 5 | 45 | 3.356701 | -2.281885 | 2.975794 | 2.814317 | 12.58574 | 10.45032
2018-02-17 06:37 | 398495.6 | 4560.001 | 5 | 45 | 3.263295 | -2.281846 | 2.975794 | 2.890379 | 12.58574 | 10.70247
2018-02-17 06:39 | 398615.6 | 4680.0014 | 5 | 45 | 3.046172 | -2.281933 | 2.975794 | 2.966437 | 12.58574 | 10.94383
2018-02-17 06:39 | 398629 | 4693.4195 | 5 | 45 | 2.999999 | -2.281867 | 2.975794 | 2.974944 | 12.58574 | 10.96955
2018-02-17 06:41 | 398749.1 | 120.0011 | 6 | 45 | 3.360252 | 0 | 2.975794 | 2.974944 | 12.58574 | 10.96955
2018-02-17 06:43 | 398869.1 | 240.0007 | 6 | 45 | 3.374895 | 0 | 2.975794 | 2.974944 | 12.58574 | 10.96955
2018-02-17 06:44 | 398929.1 | 300.0044 | 6 | 45 | 3.378331 | 0 | 2.975794 | 2.974944 | 12.58574 | 10.96955
2018-02-17 06:44 | 398929.1029 | 0.0024 | 7 | 46 | 3.378325 | 0 | 0 | 0 | 0 | 0
2018-02-17 06:46 | 399049.2 | 120.0014 | 2 | 46 | 4.049458 | 4.889857 | 0.1624114 | 0 | 0.6386787 | 0
2018-02-17 06:48 | 399169.2 | 240.0009 | 2 | 46 | 4.08438 | 4.889852 | 0.3254038 | 0 | 1.301437 | 0
2018-02-17 06:50 | 399289.2 | 360.0006 | 2 | 46 | 4.121181 | 4.889836 | 0.4883761 | 0 | 1.970217 | 0
2018-02-17 06:52 | 399409.2 | 480.0009 | 2 | 46 | 4.148018 | 4.88984 | 0.651386 | 0 | 2.644293 | 0
2018-02-17 06:54 | 399529.2 | 600.0006 | 2 | 46 | 4.17079 | 4.889861 | 0.8143702 | 0 | 3.322225 | 0
2018-02-17 06:56 | 399649.2 | 720.0009 | 2 | 46 | 4.195635 | 4.890096 | 0.9773518 | 0 | 4.003963 | 0
2018-02-17 06:58 | 399769.2 | 840.0014 | 2 | 46 | 4.200293 | 4.527389 | 1.13521 | 0 | 4.666947 | 0
2018-02-17 07:00 | 399889.2 | 960.0009 | 2 | 46 | 4.200244 | 4.158189 | 1.279761 | 0 | 5.274104 | 0
2018-02-17 07:02 | 400009.2 | 1080.0013 | 2 | 46 | 4.200304 | 3.838134 | 1.412976 | 0 | 5.833643 | 0
2018-02-17 07:04 | 400129.2 | 1200.0002 | 2 | 46 | 4.200256 | 3.538468 | 1.535872 | 0 | 6.34984 | 0
2018-02-17 07:06 | 400241.9 | 1312.7359 | 2 | 46 | 4.200274 | 3.259995 | 1.642319 | 0 | 6.796946 | 0
2018-02-17 07:08 | 400361.9 | 120.0014 | 3 | 46 | 4.222747 | 3.260177 | 1.750606 | 0 | 7.252882 | 0
2018-02-17 07:10 | 400481.9 | 240.001 | 3 | 46 | 4.248747 | 3.259854 | 1.859278 | 0 | 7.713172 | 0
2018-02-17 07:12 | 400601.9 | 360.0014 | 3 | 46 | 4.277048 | 3.26015 | 1.967929 | 0 | 8.17632 | 0
2018-02-17 07:14 | 400721.9 | 480.0002 | 3 | 46 | 4.307916 | 3.260175 | 2.076605 | 0 | 8.642773 | 0
2018-02-17 07:16 | 400841.9 | 600.0015 | 3 | 46 | 4.342763 | 3.259881 | 2.185268 | 0 | 9.112733 | 0
2018-02-17 07:18 | 400961.9 | 720.0003 | 3 | 46 | 4.380875 | 3.260201 | 2.29393 | 0 | 9.586694 | 0
2018-02-17 07:20 | 401081.9 | 840.0017 | 3 | 46 | 4.40031 | 2.985393 | 2.400096 | 0 | 10.05333 | 0
2018-02-17 07:22 | 401201.9 | 960.001 | 3 | 46 | 4.400247 | 2.584582 | 2.492748 | 0 | 10.46102 | 0
2018-02-17 07:24 | 401321.9 | 1080.0015 | 3 | 46 | 4.400286 | 2.23629 | 2.572971 | 0 | 10.81403 | 0
2018-02-17 07:26 | 401441.9 | 1200.0002 | 3 | 46 | 4.40029 | 1.927399 | 2.642218 | 0 | 11.11873 | 0
2018-02-17 07:28 | 401561.9 | 1320.0015 | 3 | 46 | 4.40028 | 1.676497 | 2.702133 | 0 | 11.38238 | 0
2018-02-17 07:30 | 401681.9 | 1440.0003 | 3 | 46 | 4.400229 | 1.465779 | 2.75441 | 0 | 11.6124 | 0
2018-02-17 07:32 | 401801.9 | 1560.0007 | 3 | 46 | 4.400267 | 1.288367 | 2.800251 | 0 | 11.81412 | 0
2018-02-17 07:34 | 401921.9 | 1680.0002 | 3 | 46 | 4.400264 | 1.129449 | 2.840486 | 0 | 11.99116 | 0
2018-02-17 07:36 | 402041.9 | 1800.0014 | 3 | 46 | 4.400243 | 0.9940519 | 2.875773 | 0 | 12.14643 | 0
2018-02-17 07:38 | 402161.9 | 1920.0011 | 3 | 46 | 4.400191 | 0.8820734 | 2.906992 | 0 | 12.2838 | 0
2018-02-17 07:40 | 402281.9 | 2040.0007 | 3 | 46 | 4.400209 | 0.788394 | 2.934791 | 0 | 12.40612 | 0
2018-02-17 07:42 | 402401.9 | 2160.0002 | 3 | 46 | 4.400196 | 0.7046623 | 2.959652 | 0 | 12.51552 | 0
2018-02-17 07:43 | 402482.5 | 2240.6154 | 3 | 46 | 4.400226 | 0.6519966 | 2.974837 | 0 | 12.58233 | 0
2018-02-17 07:45 | 402602.6 | 120.0003 | 4 | 46 | 4.336912 | 0 | 2.974837 | 0 | 12.58233 | 0
2018-02-17 07:47 | 402722.6 | 240 | 4 | 46 | 4.331244 | 0 | 2.974837 | 0 | 12.58233 | 0
2018-02-17 07:48 | 402782.6 | 300.0043 | 4 | 46 | 4.329592 | 0 | 2.974837 | 0 | 12.58233 | 0
2018-02-17 07:50 | 402902.7 | 120.0013 | 5 | 46 | 4.104232 | -2.282093 | 2.974837 | 0.07605461 | 12.58233 | 0.3145052
2018-02-17 07:52 | 403022.7 | 240.0001 | 5 | 46 | 4.069398 | -2.281931 | 2.974837 | 0.152123 | 12.58233 | 0.625351
2018-02-17 07:54 | 403142.7 | 360.0013 | 5 | 46 | 4.038291 | -2.281979 | 2.974837 | 0.228187 | 12.58233 | 0.9336794
2018-02-17 07:56 | 403262.7 | 480.0001 | 5 | 46 | 4.009133 | -2.282138 | 2.974837 | 0.304248 | 12.58233 | 1.239722
2018-02-17 07:58 | 403382.7 | 600.0006 | 5 | 46 | 3.981009 | -2.281869 | 2.974837 | 0.3803135 | 12.58233 | 1.543609
2018-02-17 08:00 | 403502.7 | 720.0009 | 5 | 46 | 3.952597 | -2.282166 | 2.974837 | 0.4563704 | 12.58233 | 1.845313
2018-02-17 08:02 | 403622.7 | 840.0013 | 5 | 46 | 3.92368 | -2.282132 | 2.974837 | 0.5324382 | 12.58233 | 2.144874
2018-02-17 08:04 | 403742.7 | 960.0009 | 5 | 46 | 3.896991 | -2.281792 | 2.974837 | 0.6085019 | 12.58233 | 2.442297
2018-02-17 08:06 | 403862.7 | 1080.0005 | 5 | 46 | 3.871384 | -2.281835 | 2.974837 | 0.6845607 | 12.58233 | 2.737718
2018-02-17 08:08 | 403982.7 | 1200.0001 | 5 | 46 | 3.845519 | -2.282063 | 2.974837 | 0.7606257 | 12.58233 | 3.031216
2018-02-17 08:10 | 404102.7 | 1320.0006 | 5 | 46 | 3.819252 | -2.281847 | 2.974837 | 0.8366911 | 12.58233 | 3.32273
2018-02-17 08:12 | 404222.7 | 1440.0009 | 5 | 46 | 3.795361 | -2.28181 | 2.974837 | 0.9127491 | 12.58233 | 3.612278
2018-02-17 08:14 | 404342.7 | 1560.0005 | 5 | 46 | 3.774352 | -2.282228 | 2.974837 | 0.9888154 | 12.58233 | 3.900167
2018-02-17 08:16 | 404462.7 | 1680.0009 | 5 | 46 | 3.754689 | -2.282164 | 2.974837 | 1.064878 | 12.58233 | 4.186505
2018-02-17 08:18 | 404582.7 | 1800.0013 | 5 | 46 | 3.735067 | -2.281899 | 2.974837 | 1.140941 | 12.58233 | 4.471354
2018-02-17 08:20 | 404702.7 | 1920.0001 | 5 | 46 | 3.715069 | -2.281864 | 2.974837 | 1.217006 | 12.58233 | 4.754697
2018-02-17 08:22 | 404822.7 | 2040.0005 | 5 | 46 | 3.69697 | -2.281903 | 2.974837 | 1.293068 | 12.58233 | 5.036575
2018-02-17 08:24 | 404942.7 | 2160.0001 | 5 | 46 | 3.680123 | -2.282264 | 2.974837 | 1.369128 | 12.58233 | 5.317116
2018-02-17 08:26 | 405062.7 | 2280.0005 | 5 | 46 | 3.664183 | -2.281803 | 2.974837 | 1.44519 | 12.58233 | 5.596429
2018-02-17 08:28 | 405182.7 | 2400.0009 | 5 | 46 | 3.648206 | -2.28186 | 2.974837 | 1.521247 | 12.58233 | 5.87451
2018-02-17 08:30 | 405302.7 | 2520.0013 | 5 | 46 | 3.633173 | -2.28179 | 2.974837 | 1.597311 | 12.58233 | 6.151421
2018-02-17 08:32 | 405422.7 | 2640.0001 | 5 | 46 | 3.619909 | -2.281869 | 2.974837 | 1.673368 | 12.58233 | 6.427234
2018-02-17 08:34 | 405542.7 | 2760.0013 | 5 | 46 | 3.608 | -2.281865 | 2.974837 | 1.749431 | 12.58233 | 6.702118
2018-02-17 08:36 | 405662.7 | 2880.0009 | 5 | 46 | 3.596473 | -2.281777 | 2.974837 | 1.825489 | 12.58233 | 6.976096
2018-02-17 08:38 | 405782.7 | 3000.0005 | 5 | 46 | 3.584337 | -2.282175 | 2.974837 | 1.901558 | 12.58233 | 7.24921
2018-02-17 08:40 | 405902.7 | 3120.0001 | 5 | 46 | 3.573815 | -2.281808 | 2.974837 | 1.97762 | 12.58233 | 7.521436
2018-02-17 08:42 | 406022.7 | 3240.0005 | 5 | 46 | 3.564107 | -2.281837 | 2.974837 | 2.053675 | 12.58233 | 7.792868
2018-02-17 08:44 | 406142.7 | 3360.0009 | 5 | 46 | 3.554364 | -2.281762 | 2.974837 | 2.129744 | 12.58233 | 8.063618
2018-02-17 08:46 | 406262.7 | 3480.0005 | 5 | 46 | 3.543154 | -2.28208 | 2.974837 | 2.205805 | 12.58233 | 8.333559
2018-02-17 08:48 | 406382.7 | 3600.0001 | 5 | 46 | 3.531178 | -2.281794 | 2.974837 | 2.281869 | 12.58233 | 8.602604
2018-02-17 08:50 | 406502.7 | 3720.0005 | 5 | 46 | 3.51955 | -2.281895 | 2.974837 | 2.357933 | 12.58233 | 8.870756
2018-02-17 08:52 | 406622.7 | 3840.0009 | 5 | 46 | 3.507111 | -2.281901 | 2.974837 | 2.433991 | 12.58233 | 9.137986
2018-02-17 08:54 | 406742.7 | 3960.0005 | 5 | 46 | 3.491797 | -2.281898 | 2.974837 | 2.510049 | 12.58233 | 9.404169
2018-02-17 08:56 | 406862.7 | 4080.0001 | 5 | 46 | 3.471099 | -2.281885 | 2.974837 | 2.586105 | 12.58233 | 9.668985
2018-02-17 08:58 | 406982.7 | 4200.0013 | 5 | 46 | 3.446548 | -2.281882 | 2.974837 | 2.662166 | 12.58233 | 9.932108
2018-02-17 09:00 | 407102.7 | 4320.0009 | 5 | 46 | 3.412057 | -2.281831 | 2.974837 | 2.738224 | 12.58233 | 10.19302
2018-02-17 09:02 | 407222.7 | 4440.0013 | 5 | 46 | 3.358204 | -2.281833 | 2.974837 | 2.814292 | 12.58233 | 10.4507
2018-02-17 09:04 | 407342.7 | 4560.0001 | 5 | 46 | 3.261135 | -2.281871 | 2.974837 | 2.890345 | 12.58233 | 10.70282
2018-02-17 09:06 | 407462.7 | 4680.0013 | 5 | 46 | 3.037909 | -2.282072 | 2.974837 | 2.966409 | 12.58233 | 10.94381
2018-02-17 09:06 | 407473.7 | 4691.0441 | 5 | 46 | 2.999997 | -2.281787 | 2.974837 | 2.973412 | 12.58233 | 10.96495
2018-02-17 09:08 | 407593.8 | 120.0006 | 6 | 46 | 3.362128 | 0 | 2.974837 | 2.973412 | 12.58233 | 10.96495
2018-02-17 09:10 | 407713.7 | 240.0001 | 6 | 46 | 3.376804 | 0 | 2.974837 | 2.973412 | 12.58233 | 10.96495
2018-02-17 09:11 | 407773.8 | 300.0029 | 6 | 46 | 3.380297 | 0 | 2.974837 | 2.973412 | 12.58233 | 10.96495
2018-02-17 09:11 | 407773.7 | 0.0024 | 7 | 47 | 3.38016 | 0 | 0 | 0 | 0 | 0
2018-02-17 09:13 | 407893.8 | 120.0005 | 2 | 47 | 4.050575 | 4.890138 | 0.162426 | 5.553e-09 | 0.6388018 | 1.877e-08
2018-02-17 09:15 | 408013.8 | 240.001 | 2 | 47 | 4.086223 | 4.890117 | 0.3254143 | 5.553e-09 | 1.301859 | 1.877e-08
2018-02-17 09:17 | 408133.8 | 360.0014 | 2 | 47 | 4.120493 | 4.889863 | 0.4884148 | 5.553e-09 | 1.970837 | 1.877e-08
2018-02-17 09:19 | 408253.8 | 480.0009 | 2 | 47 | 4.146615 | 4.890153 | 0.651408 | 5.553e-09 | 2.644651 | 1.877e-08
2018-02-17 09:21 | 408373.8 | 600.0014 | 2 | 47 | 4.170655 | 4.890071 | 0.8144097 | 5.553e-09 | 3.322501 | 1.877e-08
2018-02-17 09:23 | 408493.8 | 720.0002 | 2 | 47 | 4.19791 | 4.890132 | 0.9774052 | 5.553e-09 | 4.004503 | 1.877e-08
2018-02-17 09:25 | 408613.8 | 840.0014 | 2 | 47 | 4.200295 | 4.521003 | 1.134496 | 5.553e-09 | 4.664312 | 1.877e-08
2018-02-17 09:27 | 408733.8 | 960.001 | 2 | 47 | 4.200292 | 4.172301 | 1.279237 | 5.553e-09 | 5.272267 | 1.877e-08
2018-02-17 09:29 | 408853.8 | 1080.0013 | 2 | 47 | 4.200268 | 3.847718 | 1.412875 | 5.553e-09 | 5.833584 | 1.877e-08
2018-02-17 09:31 | 408973.8 | 1200.0001 | 2 | 47 | 4.200272 | 3.525123 | 1.535797 | 5.553e-09 | 6.349889 | 1.877e-08
2018-02-17 09:33 | 409077.6 | 1303.8052 | 2 | 47 | 4.200281 | 3.259978 | 1.633524 | 5.553e-09 | 6.760368 | 1.877e-08
2018-02-17 09:35 | 409197.6 | 120.0013 | 3 | 47 | 4.220989 | 3.26011 | 1.741799 | 5.553e-09 | 7.216164 | 1.877e-08
2018-02-17 09:37 | 409317.6 | 240.0001 | 3 | 47 | 4.245959 | 3.260161 | 1.850461 | 5.553e-09 | 7.676158 | 1.877e-08
2018-02-17 09:39 | 409437.6 | 360.0013 | 3 | 47 | 4.274373 | 3.260159 | 1.959136 | 5.553e-09 | 8.139097 | 1.877e-08
2018-02-17 09:41 | 409557.6 | 480.0002 | 3 | 47 | 4.307058 | 3.260142 | 2.067801 | 5.553e-09 | 8.605309 | 1.877e-08
2018-02-17 09:43 | 409677.6 | 600.0006 | 3 | 47 | 4.341461 | 3.260142 | 2.176472 | 5.553e-09 | 9.075215 | 1.877e-08
2018-02-17 09:45 | 409797.6 | 720.0009 | 3 | 47 | 4.377947 | 3.260085 | 2.28514 | 5.553e-09 | 9.548955 | 1.877e-08
2018-02-17 09:47 | 409917.6 | 840.0013 | 3 | 47 | 4.400305 | 3.025687 | 2.392056 | 5.553e-09 | 10.0187 | 1.877e-08
2018-02-17 09:49 | 410037.6 | 960.0002 | 3 | 47 | 4.400308 | 2.603623 | 2.485688 | 5.553e-09 | 10.4307 | 1.877e-08
2018-02-17 09:51 | 410157.6 | 1080.0013 | 3 | 47 | 4.400305 | 2.244282 | 2.56625 | 5.553e-09 | 10.7852 | 1.877e-08
2018-02-17 09:53 | 410277.6 | 1200.0002 | 3 | 47 | 4.40025 | 1.947187 | 2.63596 | 5.553e-09 | 11.09194 | 1.877e-08
2018-02-17 09:55 | 410397.6 | 1320.0006 | 3 | 47 | 4.400269 | 1.699136 | 2.696618 | 5.553e-09 | 11.35886 | 1.877e-08
2018-02-17 09:57 | 410517.6 | 1440.0002 | 3 | 47 | 4.400244 | 1.483907 | 2.749583 | 5.553e-09 | 11.59191 | 1.877e-08
2018-02-17 09:59 | 410637.6 | 1560.0006 | 3 | 47 | 4.400243 | 1.292203 | 2.795786 | 5.553e-09 | 11.79522 | 1.877e-08
2018-02-17 10:01 | 410757.6 | 1680.001 | 3 | 47 | 4.400193 | 1.135423 | 2.836169 | 5.553e-09 | 11.97291 | 1.877e-08
2018-02-17 10:03 | 410877.6 | 1800.0006 | 3 | 47 | 4.400235 | 1.005398 | 2.871802 | 5.553e-09 | 12.12971 | 1.877e-08
2018-02-17 10:05 | 410997.6 | 1920.0009 | 3 | 47 | 4.400213 | 0.8937254 | 2.903428 | 5.553e-09 | 12.26887 | 1.877e-08
2018-02-17 10:07 | 411117.6 | 2040.0006 | 3 | 47 | 4.40022 | 0.7940283 | 2.931539 | 5.553e-09 | 12.39256 | 1.877e-08
2018-02-17 10:09 | 411237.6 | 2160.0009 | 3 | 47 | 4.400182 | 0.7052946 | 2.956479 | 5.553e-09 | 12.50231 | 1.877e-08
2018-02-17 10:11 | 411324.9 | 2247.2459 | 3 | 47 | 4.400209 | 0.6519938 | 2.972923 | 5.553e-09 | 12.57466 | 1.877e-08
2018-02-17 10:13 | 411444.9 | 120.0003 | 4 | 47 | 4.336651 | 0 | 2.972923 | 5.553e-09 | 12.57466 | 1.877e-08
2018-02-17 10:15 | 411564.9 | 239.9999 | 4 | 47 | 4.330931 | 0 | 2.972923 | 5.553e-09 | 12.57466 | 1.877e-08
2018-02-17 10:16 | 411624.9 | 300.0044 | 4 | 47 | 4.329287 | 0 | 2.972923 | 5.553e-09 | 12.57466 | 1.877e-08
2018-02-17 10:18 | 411745 | 120.0013 | 5 | 47 | 4.102189 | -2.282043 | 2.972923 | 0.07605376 | 12.57466 | 0.3144062
2018-02-17 10:20 | 411865 | 240.0001 | 5 | 47 | 4.068138 | -2.281903 | 2.972923 | 0.152119 | 12.57466 | 0.625094
2018-02-17 10:22 | 411985 | 360.0013 | 5 | 47 | 4.038086 | -2.281864 | 2.972923 | 0.2281765 | 12.57466 | 0.9333491
2018-02-17 10:24 | 412105 | 480.0009 | 5 | 47 | 4.009135 | -2.281856 | 2.972923 | 0.3042364 | 12.57466 | 1.239386
2018-02-17 10:26 | 412225 | 600.0013 | 5 | 47 | 3.979656 | -2.281887 | 2.972923 | 0.3802997 | 12.57466 | 1.543222
2018-02-17 10:28 | 412345 | 720.0001 | 5 | 47 | 3.950419 | -2.28186 | 2.972923 | 0.4563543 | 12.57466 | 1.844766
2018-02-17 10:30 | 412465 | 840.0005 | 5 | 47 | 3.923048 | -2.281898 | 2.972923 | 0.5324153 | 12.57466 | 2.14419
2018-02-17 10:32 | 412585 | 960.0009 | 5 | 47 | 3.896998 | -2.28219 | 2.972923 | 0.6084802 | 12.57466 | 2.441599
2018-02-17 10:34 | 412705 | 1080.0005 | 5 | 47 | 3.870968 | -2.281924 | 2.972923 | 0.6845369 | 12.57466 | 2.737006
2018-02-17 10:36 | 412825 | 1200.0001 | 5 | 47 | 3.843392 | -2.28194 | 2.972923 | 0.760603 | 12.57466 | 3.030409
2018-02-17 10:38 | 412945 | 1320.0005 | 5 | 47 | 3.81789 | -2.2822 | 2.972923 | 0.8366638 | 12.57466 | 3.321752
2018-02-17 10:40 | 413065 | 1440.0009 | 5 | 47 | 3.795305 | -2.281844 | 2.972923 | 0.9127214 | 12.57466 | 3.611255
2018-02-17 10:42 | 413185 | 1560.0005 | 5 | 47 | 3.774573 | -2.281836 | 2.972923 | 0.9887823 | 12.57466 | 3.899137
2018-02-17 10:44 | 413305 | 1680.0009 | 5 | 47 | 3.753762 | -2.282198 | 2.972923 | 1.064847 | 12.57466 | 4.185463
2018-02-17 10:46 | 413425 | 1800.0005 | 5 | 47 | 3.733316 | -2.281853 | 2.972923 | 1.140904 | 12.57466 | 4.47017
2018-02-17 10:48 | 413545 | 1920.0009 | 5 | 47 | 3.714606 | -2.281858 | 2.972923 | 1.216963 | 12.57466 | 4.753404
2018-02-17 10:50 | 413665 | 2040.0005 | 5 | 47 | 3.697129 | -2.281831 | 2.972923 | 1.293025 | 12.57466 | 5.035272
2018-02-17 10:52 | 413785 | 2160.0001 | 5 | 47 | 3.679889 | -2.28181 | 2.972923 | 1.369091 | 12.57466 | 5.315838
2018-02-17 10:54 | 413905 | 2280.0013 | 5 | 47 | 3.662354 | -2.282131 | 2.972923 | 1.44515 | 12.57466 | 5.595057
2018-02-17 10:56 | 414025 | 2400.0009 | 5 | 47 | 3.646844 | -2.281858 | 2.972923 | 1.521216 | 12.57466 | 5.873038
2018-02-17 10:58 | 414145 | 2520.0005 | 5 | 47 | 3.632855 | -2.281874 | 2.972923 | 1.597275 | 12.57466 | 6.14987
2018-02-17 11:00 | 414265 | 2640.0001 | 5 | 47 | 3.619929 | -2.281885 | 2.972923 | 1.673331 | 12.57466 | 6.425679
2018-02-17 11:02 | 414385 | 2760.0013 | 5 | 47 | 3.606915 | -2.282063 | 2.972923 | 1.749402 | 12.57466 | 6.700561
2018-02-17 11:04 | 414505 | 2880.0009 | 5 | 47 | 3.59455 | -2.281949 | 2.972923 | 1.825457 | 12.57466 | 6.974399
2018-02-17 11:06 | 414625 | 3000.0013 | 5 | 47 | 3.583909 | -2.281826 | 2.972923 | 1.901528 | 12.57466 | 7.247426
2018-02-17 11:08 | 414745 | 3120.0001 | 5 | 47 | 3.574106 | -2.281865 | 2.972923 | 1.977592 | 12.57466 | 7.519654
2018-02-17 11:10 | 414865 | 3240.0005 | 5 | 47 | 3.564055 | -2.28183 | 2.972923 | 2.053646 | 12.57466 | 7.791098
2018-02-17 11:12 | 414985 | 3360.0001 | 5 | 47 | 3.552446 | -2.282226 | 2.972923 | 2.129713 | 12.57466 | 8.061769
2018-02-17 11:14 | 415105 | 3480.0005 | 5 | 47 | 3.541868 | -2.281995 | 2.972923 | 2.205779 | 12.57466 | 8.331586
2018-02-17 11:16 | 415225 | 3600.0001 | 5 | 47 | 3.531331 | -2.281871 | 2.972923 | 2.281837 | 12.57466 | 8.600575
2018-02-17 11:18 | 415345 | 3720.0005 | 5 | 47 | 3.519996 | -2.281874 | 2.972923 | 2.357903 | 12.57466 | 8.868769
2018-02-17 11:20 | 415465 | 3840.0009 | 5 | 47 | 3.505899 | -2.282178 | 2.972923 | 2.433968 | 12.57466 | 9.136009
2018-02-17 11:22 | 415585 | 3960.0013 | 5 | 47 | 3.489274 | -2.282108 | 2.972923 | 2.510032 | 12.57466 | 9.402054
2018-02-17 11:24 | 415705 | 4080.0009 | 5 | 47 | 3.470845 | -2.281895 | 2.972923 | 2.586089 | 12.57466 | 9.666759
2018-02-17 11:26 | 415825 | 4200.0013 | 5 | 47 | 3.447206 | -2.28186 | 2.972923 | 2.662151 | 12.57466 | 9.929904
2018-02-17 11:28 | 415945 | 4320.0009 | 5 | 47 | 3.411726 | -2.281898 | 2.972923 | 2.738207 | 12.57466 | 10.19083
2018-02-17 11:30 | 416065 | 4440.0014 | 5 | 47 | 3.354211 | -2.282164 | 2.972923 | 2.814272 | 12.57466 | 10.44834
2018-02-17 11:32 | 416185 | 4560.0001 | 5 | 47 | 3.257003 | -2.281818 | 2.972923 | 2.890328 | 12.57466 | 10.70013
2018-02-17 11:34 | 416305 | 4680.0013 | 5 | 47 | 3.033341 | -2.281906 | 2.972923 | 2.966385 | 12.57466 | 10.94082
2018-02-17 11:34 | 416314.6 | 4689.6153 | 5 | 47 | 2.999988 | -2.282209 | 2.972923 | 2.972479 | 12.57466 | 10.95921
2018-02-17 11:36 | 416434.7 | 120.0012 | 6 | 47 | 3.360828 | 0 | 2.972923 | 2.972479 | 12.57466 | 10.95921
2018-02-17 11:38 | 416554.7 | 239.9999 | 6 | 47 | 3.375556 | 0 | 2.972923 | 2.972479 | 12.57466 | 10.95921
2018-02-17 11:39 | 416614.7 | 300.0019 | 6 | 47 | 3.379116 | 0 | 2.972923 | 2.972479 | 12.57466 | 10.95921
2018-02-17 11:39 | 416614.7 | 0.0025 | 7 | 48 | 3.379258 | 0 | 0 | 0 | 0 | 0
2018-02-17 11:41 | 416734.8 | 120.0014 | 2 | 48 | 4.050748 | 4.890157 | 0.1624141 | 8.25e-10 | 0.63888 | 2.789e-09
2018-02-17 11:43 | 416854.8 | 240.001 | 2 | 48 | 4.084605 | 4.890197 | 0.3253939 | 8.25e-10 | 1.30174 | 2.789e-09
2018-02-17 11:45 | 416974.8 | 360.0005 | 2 | 48 | 4.118877 | 4.889823 | 0.4883846 | 8.25e-10 | 1.970379 | 2.789e-09
2018-02-17 11:47 | 417094.8 | 480.0001 | 2 | 48 | 4.147204 | 4.889848 | 0.6513872 | 8.25e-10 | 2.64412 | 2.789e-09
2018-02-17 11:49 | 417214.8 | 600.0014 | 2 | 48 | 4.172373 | 4.890178 | 0.8143904 | 8.25e-10 | 3.322237 | 2.789e-09
2018-02-17 11:51 | 417334.8 | 720.0002 | 2 | 48 | 4.197229 | 4.890212 | 0.977372 | 8.25e-10 | 4.004258 | 2.789e-09
2018-02-17 11:53 | 417454.8 | 840.0014 | 2 | 48 | 4.200274 | 4.543557 | 1.135033 | 8.25e-10 | 4.666448 | 2.789e-09
2018-02-17 11:55 | 417574.8 | 960.0002 | 2 | 48 | 4.200279 | 4.179872 | 1.280377 | 8.25e-10 | 5.276936 | 2.789e-09
2018-02-17 11:57 | 417694.8 | 1080.0013 | 2 | 48 | 4.2003 | 3.826388 | 1.413738 | 8.25e-10 | 5.83709 | 2.789e-09
2018-02-17 11:59 | 417814.8 | 1200.001 | 2 | 48 | 4.200257 | 3.518863 | 1.536078 | 8.25e-10 | 6.350954 | 2.789e-09
2018-02-17 12:00 | 417922.9 | 1308.095 | 2 | 48 | 4.200287 | 3.259994 | 1.637815 | 8.25e-10 | 6.778278 | 2.789e-09
2018-02-17 12:02 | 418042.9 | 120.0013 | 3 | 48 | 4.220868 | 3.260148 | 1.74609 | 2.935e-09 | 7.234054 | 1.1365e-08
2018-02-17 12:04 | 418162.9 | 240.0001 | 3 | 48 | 4.247009 | 3.259845 | 1.854757 | 2.935e-09 | 7.694098 | 1.1365e-08
2018-02-17 12:06 | 418282.9 | 360.0013 | 3 | 48 | 4.276999 | 3.26018 | 1.963427 | 2.935e-09 | 8.157241 | 1.1365e-08
2018-02-17 12:08 | 418402.9 | 480.0001 | 3 | 48 | 4.308202 | 3.260034 | 2.072093 | 2.935e-09 | 8.623683 | 1.1365e-08
2018-02-17 12:10 | 418522.9 | 600.0005 | 3 | 48 | 4.341379 | 3.259765 | 2.180758 | 2.935e-09 | 9.093617 | 1.1365e-08
2018-02-17 12:12 | 418642.9 | 720.001 | 3 | 48 | 4.378151 | 3.260224 | 2.289415 | 2.935e-09 | 9.567307 | 1.1365e-08
2018-02-17 12:14 | 418762.9 | 840.0013 | 3 | 48 | 4.400323 | 2.995584 | 2.395933 | 2.935e-09 | 10.03535 | 1.1365e-08
2018-02-17 12:16 | 418882.9 | 960.001 | 3 | 48 | 4.400299 | 2.583009 | 2.488625 | 2.935e-09 | 10.44322 | 1.1365e-08
2018-02-17 12:18 | 419002.9 | 1080.0006 | 3 | 48 | 4.4003 | 2.239919 | 2.568839 | 2.935e-09 | 10.79618 | 1.1365e-08
2018-02-17 12:20 | 419122.9 | 1200.0003 | 3 | 48 | 4.400283 | 1.948239 | 2.638541 | 2.935e-09 | 11.10289 | 1.1365e-08
2018-02-17 12:22 | 419242.9 | 1320.0006 | 3 | 48 | 4.400249 | 1.691082 | 2.699111 | 2.935e-09 | 11.36942 | 1.1365e-08
2018-02-17 12:24 | 419362.9 | 1440.0002 | 3 | 48 | 4.400255 | 1.46896 | 2.751633 | 2.935e-09 | 11.60053 | 1.1365e-08
2018-02-17 12:26 | 419482.9 | 1560.0014 | 3 | 48 | 4.400219 | 1.288018 | 2.797503 | 2.935e-09 | 11.80237 | 1.1365e-08
2018-02-17 12:28 | 419602.9 | 1680.001 | 3 | 48 | 4.400247 | 1.137317 | 2.837841 | 2.935e-09 | 11.97986 | 1.1365e-08
2018-02-17 12:30 | 419722.9 | 1800.0014 | 3 | 48 | 4.400249 | 1.005346 | 2.873491 | 2.935e-09 | 12.13673 | 1.1365e-08
2018-02-17 12:32 | 419842.9 | 1920.0002 | 3 | 48 | 4.400237 | 0.8864307 | 2.904983 | 2.935e-09 | 12.2753 | 1.1365e-08
2018-02-17 12:34 | 419962.9 | 2040.0013 | 3 | 48 | 4.400206 | 0.7876682 | 2.932823 | 2.935e-09 | 12.39781 | 1.1365e-08
2018-02-17 12:36 | 420082.9 | 2160.0009 | 3 | 48 | 4.400194 | 0.7045851 | 2.957671 | 2.935e-09 | 12.50714 | 1.1365e-08
2018-02-17 12:38 | 420173 | 2250.0796 | 3 | 48 | 4.400238 | 0.6519871 | 2.974629 | 2.935e-09 | 12.58176 | 1.1365e-08
2018-02-17 12:40 | 420293 | 120.0015 | 4 | 48 | 4.337035 | 0 | 2.974632 | 2.935e-09 | 12.58177 | 1.1365e-08
2018-02-17 12:42 | 420413 | 240.0002 | 4 | 48 | 4.331426 | 0 | 2.974632 | 2.935e-09 | 12.58177 | 1.1365e-08
2018-02-17 12:43 | 420473 | 300.0022 | 4 | 48 | 4.329798 | 0 | 2.974632 | 2.935e-09 | 12.58177 | 1.1365e-08
2018-02-17 12:45 | 420593.1 | 120.0006 | 5 | 48 | 4.103275 | -2.281812 | 2.974632 | 0.07605664 | 12.58177 | 0.314449
2018-02-17 12:47 | 420713.1 | 240.0009 | 5 | 48 | 4.069879 | -2.281872 | 2.974632 | 0.1521134 | 12.58177 | 0.6252146
2018-02-17 12:49 | 420833.1 | 360.0005 | 5 | 48 | 4.039394 | -2.28194 | 2.974632 | 0.2281769 | 12.58177 | 0.9336197
2018-02-17 12:51 | 420953.1 | 480.0009 | 5 | 48 | 4.00865 | -2.282205 | 2.974632 | 0.3042346 | 12.58177 | 1.239677
2018-02-17 12:53 | 421073.1 | 600.0006 | 5 | 48 | 3.979665 | -2.282196 | 2.974632 | 0.3803039 | 12.58177 | 1.543502
2018-02-17 12:55 | 421193.1 | 720.0001 | 5 | 48 | 3.951739 | -2.281877 | 2.974632 | 0.456355 | 12.58177 | 1.845092
2018-02-17 12:57 | 421313.1 | 840.0014 | 5 | 48 | 3.924528 | -2.281805 | 2.974632 | 0.5324254 | 12.58177 | 2.144669
2018-02-17 12:59 | 421433.1 | 960.0009 | 5 | 48 | 3.897286 | -2.281844 | 2.974632 | 0.6084855 | 12.58177 | 2.442138
2018-02-17 13:01 | 421553.1 | 1080.0013 | 5 | 48 | 3.870196 | -2.282211 | 2.974632 | 0.684543 | 12.58177 | 2.737515
2018-02-17 13:03 | 421673.1 | 1200.0001 | 5 | 48 | 3.844096 | -2.28208 | 2.974632 | 0.7606062 | 12.58177 | 3.030901
2018-02-17 13:05 | 421793.1 | 1320.0005 | 5 | 48 | 3.819256 | -2.282196 | 2.974632 | 0.8366634 | 12.58177 | 3.322314
2018-02-17 13:07 | 421913.1 | 1440.001 | 5 | 48 | 3.79613 | -2.281769 | 2.974632 | 0.9127337 | 12.58177 | 3.611957
2018-02-17 13:09 | 422033.1 | 1560.0013 | 5 | 48 | 3.773597 | -2.282067 | 2.974632 | 0.9887888 | 12.58177 | 3.899808
2018-02-17 13:11 | 422153.1 | 1680.0001 | 5 | 48 | 3.753263 | -2.281819 | 2.974632 | 1.064855 | 12.58177 | 4.186067
2018-02-17 13:13 | 422273.1 | 1800.0013 | 5 | 48 | 3.734035 | -2.28186 | 2.974632 | 1.140915 | 12.58177 | 4.470799
2018-02-17 13:15 | 422393.1 | 1920.0009 | 5 | 48 | 3.715544 | -2.281854 | 2.974632 | 1.216977 | 12.58177 | 4.754116
2018-02-17 13:17 | 422513.1 | 2040.0013 | 5 | 48 | 3.696862 | -2.282091 | 2.974632 | 1.293038 | 12.58177 | 5.036022
2018-02-17 13:19 | 422633.1 | 2160.0009 | 5 | 48 | 3.678646 | -2.282098 | 2.974632 | 1.369106 | 12.58177 | 5.316524
2018-02-17 13:21 | 422753.1 | 2280.0013 | 5 | 48 | 3.662547 | -2.281894 | 2.974632 | 1.445168 | 12.58177 | 5.595707
2018-02-17 13:23 | 422873.1 | 2400.0009 | 5 | 48 | 3.647724 | -2.28223 | 2.974632 | 1.521224 | 12.58177 | 5.873694
2018-02-17 13:25 | 422993.1 | 2520.0005 | 5 | 48 | 3.633467 | -2.281885 | 2.974632 | 1.597292 | 12.58177 | 6.150625
2018-02-17 13:27 | 423113.1 | 2640.0001 | 5 | 48 | 3.61891 | -2.282191 | 2.974632 | 1.673354 | 12.58177 | 6.42644
2018-02-17 13:29 | 423233.1 | 2760.0013 | 5 | 48 | 3.606277 | -2.28215 | 2.974632 | 1.749414 | 12.58177 | 6.701201
2018-02-17 13:31 | 423353.1 | 2880.0009 | 5 | 48 | 3.595023 | -2.282202 | 2.974632 | 1.825478 | 12.58177 | 6.975073
2018-02-17 13:33 | 423473.1 | 3000.0005 | 5 | 48 | 3.584568 | -2.281831 | 2.974632 | 1.901548 | 12.58177 | 7.248154
2018-02-17 13:35 | 423593.1 | 3120.0001 | 5 | 48 | 3.573602 | -2.282152 | 2.974632 | 1.977607 | 12.58177 | 7.520384
2018-02-17 13:37 | 423713.1 | 3240.0005 | 5 | 48 | 3.562493 | -2.282086 | 2.974632 | 2.053674 | 12.58177 | 7.791783
2018-02-17 13:39 | 423833.1 | 3360.0001 | 5 | 48 | 3.552544 | -2.281854 | 2.974632 | 2.12973 | 12.58177 | 8.062355
2018-02-17 13:41 | 423953.1 | 3480.0013 | 5 | 48 | 3.542838 | -2.281828 | 2.974632 | 2.205799 | 12.58177 | 8.33222
2018-02-17 13:43 | 424073.1 | 3600.0001 | 5 | 48 | 3.53186 | -2.282098 | 2.974632 | 2.281859 | 12.58177 | 8.601278
2018-02-17 13:45 | 424193.1 | 3720.0013 | 5 | 48 | 3.518555 | -2.281877 | 2.974632 | 2.357921 | 12.58177 | 8.869426
2018-02-17 13:47 | 424313.1 | 3840.0009 | 5 | 48 | 3.505034 | -2.281922 | 2.974632 | 2.433984 | 12.58177 | 9.136544
2018-02-17 13:49 | 424433.1 | 3960.0005 | 5 | 48 | 3.4901 | -2.281854 | 2.974632 | 2.510042 | 12.58177 | 9.402575
2018-02-17 13:51 | 424553.1 | 4080.0001 | 5 | 48 | 3.47191 | -2.281777 | 2.974632 | 2.586104 | 12.58177 | 9.667386
2018-02-17 13:53 | 424673.1 | 4200.0013 | 5 | 48 | 3.446481 | -2.281872 | 2.974632 | 2.662156 | 12.58177 | 9.930533
2018-02-17 13:55 | 424793.1 | 4320.0001 | 5 | 48 | 3.409465 | -2.281824 | 2.974632 | 2.738218 | 12.58177 | 10.19134
2018-02-17 13:57 | 424913.1 | 4440.0005 | 5 | 48 | 3.355183 | -2.281895 | 2.974632 | 2.814283 | 12.58177 | 10.44877
2018-02-17 13:59 | 425033.1 | 4560.001 | 5 | 48 | 3.260748 | -2.282141 | 2.974632 | 2.890342 | 12.58177 | 10.70076
2018-02-17 14:01 | 425153.1 | 4680.0005 | 5 | 48 | 3.041101 | -2.281918 | 2.974632 | 2.966399 | 12.58177 | 10.94185
2018-02-17 14:01 | 425165 | 4691.9137 | 5 | 48 | 2.99999 | -2.281846 | 2.974632 | 2.973955 | 12.58177 | 10.96468
2018-02-17 14:03 | 425285 | 120.0006 | 6 | 48 | 3.36016 | 0 | 2.974632 | 2.973955 | 12.58177 | 10.96468
2018-02-17 14:05 | 425405 | 240.0009 | 6 | 48 | 3.374782 | 0 | 2.974632 | 2.973955 | 12.58177 | 10.96468
2018-02-17 14:06 | 425465 | 300.0029 | 6 | 48 | 3.378186 | 0 | 2.974632 | 2.973955 | 12.58177 | 10.96468
2018-02-17 14:06 | 425465.1 | 0.0024 | 7 | 49 | 3.378333 | 0 | 0 | 0 | 0 | 0
2018-02-17 14:08 | 425585.1 | 120.0005 | 2 | 49 | 4.049833 | 4.889983 | 0.162412 | 2.049e-09 | 0.6387534 | 6.922e-09
2018-02-17 14:10 | 425705.1 | 240.0009 | 2 | 49 | 4.084428 | 4.889817 | 0.3254094 | 2.049e-09 | 1.301581 | 6.922e-09
2018-02-17 14:12 | 425825.1 | 360.0014 | 2 | 49 | 4.121428 | 4.890174 | 0.4884004 | 2.049e-09 | 1.970441 | 6.922e-09
2018-02-17 14:14 | 425945.1 | 480.0009 | 2 | 49 | 4.148371 | 4.89009 | 0.6513879 | 2.049e-09 | 2.644479 | 6.922e-09
2018-02-17 14:16 | 426065.1 | 600.0014 | 2 | 49 | 4.171384 | 4.889958 | 0.8143746 | 2.049e-09 | 3.322497 | 6.922e-09
2018-02-17 14:18 | 426185.1 | 720.0002 | 2 | 49 | 4.195914 | 4.890151 | 0.9773768 | 2.049e-09 | 4.004385 | 6.922e-09
2018-02-17 14:20 | 426305.1 | 840.0014 | 2 | 49 | 4.200333 | 4.531978 | 1.135245 | 2.049e-09 | 4.667418 | 6.922e-09
2018-02-17 14:22 | 426425.1 | 960.0002 | 2 | 49 | 4.200287 | 4.156999 | 1.279818 | 2.049e-09 | 5.274666 | 6.922e-09
2018-02-17 14:24 | 426545.1 | 1080.0005 | 2 | 49 | 4.200259 | 3.833442 | 1.412885 | 2.049e-09 | 5.833587 | 6.922e-09
2018-02-17 14:26 | 426665.1 | 1200.0002 | 2 | 49 | 4.200258 | 3.534543 | 1.535629 | 2.049e-09 | 6.349144 | 6.922e-09
2018-02-17 14:28 | 426777 | 1311.912 | 2 | 49 | 4.200283 | 3.25998 | 1.64122 | 2.049e-09 | 6.792656 | 6.922e-09
2018-02-17 14:30 | 426897.1 | 120.0014 | 3 | 49 | 4.222694 | 3.260097 | 1.749511 | 2.049e-09 | 7.248595 | 6.922e-09
2018-02-17 14:32 | 427017.1 | 240.001 | 3 | 49 | 4.248888 | 3.260165 | 1.858177 | 2.049e-09 | 7.708865 | 6.922e-09
2018-02-17 14:34 | 427137.1 | 360.0014 | 3 | 49 | 4.277267 | 3.260074 | 1.966848 | 2.049e-09 | 8.17212 | 6.922e-09
2018-02-17 14:36 | 427257.1 | 480.0011 | 3 | 49 | 4.308074 | 3.2602 | 2.075499 | 2.049e-09 | 8.63849 | 6.922e-09
2018-02-17 14:38 | 427377.1 | 600.0007 | 3 | 49 | 4.342584 | 3.259997 | 2.184175 | 2.049e-09 | 9.108506 | 6.922e-09
2018-02-17 14:40 | 427497.1 | 720.0002 | 3 | 49 | 4.380927 | 3.260112 | 2.292839 | 2.049e-09 | 9.582462 | 6.922e-09
2018-02-17 14:42 | 427617.1 | 840.0007 | 3 | 49 | 4.400283 | 2.982085 | 2.398952 | 2.049e-09 | 10.04887 | 6.922e-09
2018-02-17 14:44 | 427737.1 | 960.0002 | 3 | 49 | 4.400283 | 2.582324 | 2.491467 | 2.049e-09 | 10.45596 | 6.922e-09
2018-02-17 14:46 | 427857.1 | 1080.0007 | 3 | 49 | 4.400261 | 2.235512 | 2.571624 | 2.049e-09 | 10.80867 | 6.922e-09
2018-02-17 14:48 | 427977.1 | 1200.0002 | 3 | 49 | 4.400303 | 1.927943 | 2.640888 | 2.049e-09 | 11.11346 | 6.922e-09
2018-02-17 14:50 | 428097.1 | 1320.0015 | 3 | 49 | 4.400261 | 1.674952 | 2.700798 | 2.049e-09 | 11.37708 | 6.922e-09
2018-02-17 14:52 | 428217.1 | 1440.0011 | 3 | 49 | 4.400274 | 1.465849 | 2.753042 | 2.049e-09 | 11.60696 | 6.922e-09
2018-02-17 14:54 | 428337.1 | 1560.0015 | 3 | 49 | 4.400259 | 1.28705 | 2.798855 | 2.049e-09 | 11.80855 | 6.922e-09
2018-02-17 14:56 | 428457.1 | 1680.0003 | 3 | 49 | 4.400207 | 1.129572 | 2.839103 | 2.049e-09 | 11.98565 | 6.922e-09
2018-02-17 14:58 | 428577.1 | 1800.0007 | 3 | 49 | 4.400237 | 0.9934731 | 2.874402 | 2.049e-09 | 12.14098 | 6.922e-09
2018-02-17 15:00 | 428697.1 | 1920.0002 | 3 | 49 | 4.400208 | 0.8818645 | 2.905605 | 2.049e-09 | 12.27828 | 6.922e-09
2018-02-17 15:02 | 428817.1 | 2040.0006 | 3 | 49 | 4.400198 | 0.7879171 | 2.93339 | 2.049e-09 | 12.40054 | 6.922e-09
2018-02-17 15:04 | 428937.1 | 2160.001 | 3 | 49 | 4.400178 | 0.7046251 | 2.958249 | 2.049e-09 | 12.50992 | 6.922e-09
2018-02-17 15:05 | 429018.9 | 2241.8657 | 3 | 49 | 4.400196 | 0.6519966 | 2.973674 | 2.049e-09 | 12.5778 | 6.922e-09
2018-02-17 15:07 | 429139 | 120.0005 | 4 | 49 | 4.336896 | 0 | 2.973674 | 2.049e-09 | 12.5778 | 6.922e-09
2018-02-17 15:09 | 429259 | 240.0001 | 4 | 49 | 4.331243 | 0 | 2.973674 | 2.049e-09 | 12.5778 | 6.922e-09
2018-02-17 15:10 | 429319 | 300.0053 | 4 | 49 | 4.3296 | 0 | 2.973674 | 2.049e-09 | 12.5778 | 6.922e-09
2018-02-17 15:12 | 429439.1 | 120.0013 | 5 | 49 | 4.103836 | -2.281882 | 2.973674 | 0.0760534 | 12.5778 | 0.3144715
2018-02-17 15:14 | 429559.1 | 240.0009 | 5 | 49 | 4.06926 | -2.28183 | 2.973674 | 0.1521162 | 12.5778 | 0.6252737
2018-02-17 15:16 | 429679.1 | 360.0013 | 5 | 49 | 4.037813 | -2.282166 | 2.973674 | 0.2281816 | 12.5778 | 0.9335831
2018-02-17 15:18 | 429799.1 | 480.0009 | 5 | 49 | 4.00858 | -2.281895 | 2.973674 | 0.3042415 | 12.5778 | 1.239581
2018-02-17 15:20 | 429919.1 | 600.0013 | 5 | 49 | 3.980444 | -2.281864 | 2.973674 | 0.3802978 | 12.5778 | 1.543383
2018-02-17 15:22 | 430039.1 | 720.0001 | 5 | 49 | 3.952159 | -2.281856 | 2.973674 | 0.4563616 | 12.5778 | 1.845076
2018-02-17 15:24 | 430159.1 | 840.0005 | 5 | 49 | 3.923268 | -2.28191 | 2.973674 | 0.5324194 | 12.5778 | 2.144566
2018-02-17 15:26 | 430279.1 | 960.0009 | 5 | 49 | 3.896475 | -2.281865 | 2.973674 | 0.6084813 | 12.5778 | 2.441944
2018-02-17 15:28 | 430399.1 | 1080.0006 | 5 | 49 | 3.870749 | -2.282154 | 2.973674 | 0.6845446 | 12.5778 | 2.737342
2018-02-17 15:30 | 430519.1 | 1200.001 | 5 | 49 | 3.845022 | -2.281887 | 2.973674 | 0.7606019 | 12.5778 | 3.030769
2018-02-17 15:32 | 430639.1 | 1320.0005 | 5 | 49 | 3.818959 | -2.282013 | 2.973674 | 0.8366657 | 12.5778 | 3.322248
2018-02-17 15:34 | 430759.1 | 1440.001 | 5 | 49 | 3.794879 | -2.282134 | 2.973674 | 0.9127262 | 12.5778 | 3.61178
2018-02-17 15:36 | 430879.1 | 1560.0013 | 5 | 49 | 3.773852 | -2.281826 | 2.973674 | 0.9887904 | 12.5778 | 3.899624
2018-02-17 15:38 | 430999.1 | 1680.0001 | 5 | 49 | 3.754193 | -2.28196 | 2.973674 | 1.064849 | 12.5778 | 4.185906
2018-02-17 15:40 | 431119.1 | 1800.0013 | 5 | 49 | 3.734756 | -2.28217 | 2.973674 | 1.140913 | 12.5778 | 4.470723
2018-02-17 15:42 | 431239.1 | 1920.0001 | 5 | 49 | 3.714684 | -2.282157 | 2.973674 | 1.216971 | 12.5778 | 4.754021
2018-02-17 15:44 | 431359.1 | 2040.0005 | 5 | 49 | 3.696424 | -2.281818 | 2.973674 | 1.293031 | 12.5778 | 5.035854
2018-02-17 15:46 | 431479.1 | 2160.0001 | 5 | 49 | 3.679474 | -2.28199 | 2.973674 | 1.369094 | 12.5778 | 5.316364
2018-02-17 15:48 | 431599.1 | 2280.0005 | 5 | 49 | 3.663564 | -2.282113 | 2.973674 | 1.445153 | 12.5778 | 5.595614
2018-02-17 15:50 | 431719.1 | 2400.0009 | 5 | 49 | 3.647696 | -2.281849 | 2.973674 | 1.521216 | 12.5778 | 5.87368
2018-02-17 15:52 | 431839.1 | 2520.0005 | 5 | 49 | 3.632378 | -2.282068 | 2.973674 | 1.597281 | 12.5778 | 6.15054
2018-02-17 15:54 | 431959.1 | 2640.001 | 5 | 49 | 3.619143 | -2.281813 | 2.973674 | 1.673344 | 12.5778 | 6.426317
2018-02-17 15:56 | 432079.1 | 2760.0005 | 5 | 49 | 3.607268 | -2.281874 | 2.973674 | 1.749405 | 12.5778 | 6.701134
2018-02-17 15:58 | 432199.1 | 2880.0009 | 5 | 49 | 3.595821 | -2.281851 | 2.973674 | 1.825462 | 12.5778 | 6.975053
2018-02-17 16:00 | 432319.1 | 3000.0005 | 5 | 49 | 3.583733 | -2.282114 | 2.973674 | 1.901523 | 12.5778 | 7.248096
2018-02-17 16:02 | 432439.1 | 3120.001 | 5 | 49 | 3.573111 | -2.281857 | 2.973674 | 1.977591 | 12.5778 | 7.520289
2018-02-17 16:04 | 432559.1 | 3240.0005 | 5 | 49 | 3.563302 | -2.281849 | 2.973674 | 2.05365 | 12.5778 | 7.791679
2018-02-17 16:06 | 432679.1 | 3360.0009 | 5 | 49 | 3.553648 | -2.282147 | 2.973674 | 2.129714 | 12.5778 | 8.062363
2018-02-17 16:08 | 432799.1 | 3480.0013 | 5 | 49 | 3.542574 | -2.281921 | 2.973674 | 2.205775 | 12.5778 | 8.332249
2018-02-17 16:10 | 432919.1 | 3600.0001 | 5 | 49 | 3.530401 | -2.281815 | 2.973674 | 2.281833 | 12.5778 | 8.601222
2018-02-17 16:12 | 433039.1 | 3720.0005 | 5 | 49 | 3.518623 | -2.281842 | 2.973674 | 2.357901 | 12.5778 | 8.869326
2018-02-17 16:14 | 433159.1 | 3840.0001 | 5 | 49 | 3.506147 | -2.281846 | 2.973674 | 2.433957 | 12.5778 | 9.136467
2018-02-17 16:16 | 433279.1 | 3960.0013 | 5 | 49 | 3.490771 | -2.281865 | 2.973674 | 2.51002 | 12.5778 | 9.402587
2018-02-17 16:18 | 433399.1 | 4080.0009 | 5 | 49 | 3.469809 | -2.281895 | 2.973674 | 2.586081 | 12.5778 | 9.667341
2018-02-17 16:20 | 433519.1 | 4200.0005 | 5 | 49 | 3.4447 | -2.281922 | 2.973674 | 2.662137 | 12.5778 | 9.930324
2018-02-17 16:22 | 433639.1 | 4320.0001 | 5 | 49 | 3.409853 | -2.281933 | 2.973674 | 2.738194 | 12.5778 | 10.19108
2018-02-17 16:24 | 433759.1 | 4440.0005 | 5 | 49 | 3.355933 | -2.281878 | 2.973674 | 2.814258 | 12.5778 | 10.44858
2018-02-17 16:26 | 433879.1 | 4560.0001 | 5 | 49 | 3.258166 | -2.28188 | 2.973674 | 2.890318 | 12.5778 | 10.70053
2018-02-17 16:28 | 433999.1 | 4680.0013 | 5 | 49 | 3.030535 | -2.281899 | 2.973674 | 2.966374 | 12.5778 | 10.94114
2018-02-17 16:29 | 434007.8 | 4688.776 | 5 | 49 | 2.999983 | -2.281906 | 2.973674 | 2.971936 | 12.5778 | 10.95791
2018-02-17 16:31 | 434127.9 | 120.0014 | 6 | 49 | 3.363709 | 0 | 2.973674 | 2.971945 | 12.5778 | 10.95794
2018-02-17 16:33 | 434247.9 | 240.0001 | 6 | 49 | 3.37849 | 0 | 2.973674 | 2.971945 | 12.5778 | 10.95794
2018-02-17 16:34 | 434307.9 | 300.003 | 6 | 49 | 3.381968 | 0 | 2.973674 | 2.971945 | 12.5778 | 10.95794
2018-02-17 16:34 | 434307.8933 | 0.0025 | 7 | 50 | 3.381891 | 0 | 0 | 0 | 0 | 0
2018-02-17 16:36 | 434428 | 120.0006 | 2 | 50 | 4.051197 | 4.890134 | 0.1624081 | 9.48e-10 | 0.6389568 | 3.205e-09
2018-02-17 16:38 | 434548 | 240.001 | 2 | 50 | 4.086989 | 4.890149 | 0.3254001 | 9.48e-10 | 1.302129 | 3.205e-09
2018-02-17 16:40 | 434668 | 360.0015 | 2 | 50 | 4.121265 | 4.890048 | 0.4884166 | 9.48e-10 | 1.971298 | 3.205e-09
2018-02-17 16:42 | 434788 | 480.0011 | 2 | 50 | 4.147344 | 4.890172 | 0.6514117 | 9.48e-10 | 2.645257 | 3.205e-09
2018-02-17 16:44 | 434908 | 600.0007 | 2 | 50 | 4.171131 | 4.890103 | 0.814395 | 9.48e-10 | 3.323136 | 3.205e-09
2018-02-17 16:46 | 435028 | 720.001 | 2 | 50 | 4.198354 | 4.889861 | 0.9774079 | 9.48e-10 | 4.005266 | 3.205e-09
2018-02-17 16:48 | 435148 | 840.0015 | 2 | 50 | 4.200289 | 4.510018 | 1.134194 | 9.48e-10 | 4.663801 | 3.205e-09
2018-02-17 16:50 | 435268 | 960.0002 | 2 | 50 | 4.200284 | 4.159089 | 1.278548 | 9.48e-10 | 5.270128 | 3.205e-09
2018-02-17 16:52 | 435388 | 1080.0015 | 2 | 50 | 4.200261 | 3.837977 | 1.411821 | 9.48e-10 | 5.829913 | 3.205e-09
2018-02-17 16:54 | 435508 | 1200.0003 | 2 | 50 | 4.200292 | 3.520118 | 1.534472 | 9.48e-10 | 6.345081 | 3.205e-09
2018-02-17 16:55 | 435608.2 | 1300.2076 | 2 | 50 | 4.20028 | 3.259994 | 1.62873 | 9.48e-10 | 6.740993 | 3.205e-09
2018-02-17 16:57 | 435728.2 | 120.0013 | 3 | 50 | 4.221237 | 3.260076 | 1.737017 | 9.48e-10 | 7.196855 | 3.205e-09
2018-02-17 16:59 | 435848.2 | 240.0001 | 3 | 50 | 4.246286 | 3.260034 | 1.845691 | 9.48e-10 | 7.656939 | 3.205e-09
2018-02-17 17:01 | 435968.2 | 360.0013 | 3 | 50 | 4.274373 | 3.260171 | 1.954363 | 9.48e-10 | 8.119883 | 3.205e-09
2018-02-17 17:03 | 436088.2 | 480.001 | 3 | 50 | 4.306586 | 3.260142 | 2.06302 | 9.48e-10 | 8.586033 | 3.205e-09
2018-02-17 17:05 | 436208.2 | 600.0005 | 3 | 50 | 4.341161 | 3.260165 | 2.171685 | 9.48e-10 | 9.05588 | 3.205e-09
2018-02-17 17:07 | 436328.2 | 720.0002 | 3 | 50 | 4.377507 | 3.260131 | 2.280354 | 9.48e-10 | 9.529581 | 3.205e-09
2018-02-17 17:09 | 436448.2 | 840.0013 | 3 | 50 | 4.400313 | 3.033952 | 2.387408 | 9.48e-10 | 9.9999 | 3.205e-09
2018-02-17 17:11 | 436568.2 | 960.0002 | 3 | 50 | 4.400313 | 2.613524 | 2.481319 | 9.48e-10 | 10.41314 | 3.205e-09
2018-02-17 17:13 | 436688.2 | 1080.0005 | 3 | 50 | 4.400264 | 2.247082 | 2.562131 | 9.48e-10 | 10.76873 | 3.205e-09
2018-02-17 17:15 | 436808.2 | 1200.0001 | 3 | 50 | 4.400268 | 1.951473 | 2.631968 | 9.48e-10 | 11.07604 | 3.205e-09
2018-02-17 17:17 | 436928.2 | 1320.0006 | 3 | 50 | 4.400267 | 1.702726 | 2.692752 | 9.48e-10 | 11.3435 | 3.205e-09
2018-02-17 17:19 | 437048.2 | 1440.0001 | 3 | 50 | 4.40026 | 1.488865 | 2.745862 | 9.48e-10 | 11.5772 | 3.205e-09
2018-02-17 17:21 | 437168.2 | 1560.0006 | 3 | 50 | 4.400286 | 1.298896 | 2.792265 | 9.48e-10 | 11.78138 | 3.205e-09
2018-02-17 17:23 | 437288.2 | 1680.0001 | 3 | 50 | 4.400277 | 1.139802 | 2.83279 | 9.48e-10 | 11.9597 | 3.205e-09
2018-02-17 17:25 | 437408.2 | 1800.0014 | 3 | 50 | 4.400237 | 1.008456 | 2.868534 | 9.48e-10 | 12.11699 | 3.205e-09
2018-02-17 17:27 | 437528.2 | 1920.0002 | 3 | 50 | 4.400242 | 0.898201 | 2.900261 | 9.48e-10 | 12.25659 | 3.205e-09
2018-02-17 17:29 | 437648.2 | 2040.0005 | 3 | 50 | 4.400229 | 0.7983694 | 2.928503 | 9.48e-10 | 12.38086 | 3.205e-09
2018-02-17 17:31 | 437768.2 | 2160.0001 | 3 | 50 | 4.400214 | 0.7090826 | 2.953583 | 9.48e-10 | 12.49122 | 3.205e-09
2018-02-17 17:33 | 437861.3 | 2253.1261 | 3 | 50 | 4.40022 | 0.6519985 | 2.971168 | 9.48e-10 | 12.5686 | 3.205e-09
2018-02-17 17:35 | 437981.4 | 120.0014 | 4 | 50 | 4.336535 | 0 | 2.971171 | 9.48e-10 | 12.56861 | 3.205e-09
2018-02-17 17:37 | 438101.4 | 240.0001 | 4 | 50 | 4.330862 | 0 | 2.971171 | 9.48e-10 | 12.56861 | 3.205e-09
2018-02-17 17:38 | 438161.4 | 300.0021 | 4 | 50 | 4.32919 | 0 | 2.971171 | 9.48e-10 | 12.56861 | 3.205e-09
2018-02-17 17:40 | 438281.4 | 120.0006 | 5 | 50 | 4.101901 | -2.282147 | 2.971171 | 0.07604858 | 12.56861 | 0.3143687
2018-02-17 17:42 | 438401.4 | 240.0001 | 5 | 50 | 4.067728 | -2.281869 | 2.971171 | 0.1521159 | 12.56861 | 0.6250389
2018-02-17 17:44 | 438521.4 | 360.0006 | 5 | 50 | 4.037674 | -2.281815 | 2.971171 | 0.2281715 | 12.56861 | 0.9332557
2018-02-17 17:46 | 438641.4 | 480.0009 | 5 | 50 | 4.008789 | -2.281828 | 2.971171 | 0.3042391 | 12.56861 | 1.239294
2018-02-17 17:48 | 438761.4 | 600.0013 | 5 | 50 | 3.979453 | -2.282116 | 2.971171 | 0.3802974 | 12.56861 | 1.543089
2018-02-17 17:50 | 438881.4 | 720.0001 | 5 | 50 | 3.950072 | -2.281865 | 2.971171 | 0.456362 | 12.56861 | 1.844654
2018-02-17 17:52 | 439001.4 | 840.0006 | 5 | 50 | 3.922533 | -2.281803 | 2.971171 | 0.5324219 | 12.56861 | 2.144041
2018-02-17 17:54 | 439121.4 | 960.0009 | 5 | 50 | 3.896522 | -2.281857 | 2.971171 | 0.6084856 | 12.56861 | 2.441406
2018-02-17 17:56 | 439241.4 | 1080.0013 | 5 | 50 | 3.87058 | -2.281864 | 2.971171 | 0.684549 | 12.56861 | 2.736807
2018-02-17 17:58 | 439361.4 | 1200.0009 | 5 | 50 | 3.843103 | -2.281777 | 2.971171 | 0.7606084 | 12.56861 | 3.030165
2018-02-17 18:00 | 439481.4 | 1320.0013 | 5 | 50 | 3.817435 | -2.282121 | 2.971171 | 0.836674 | 12.56861 | 3.321496
2018-02-17 18:02 | 439601.4 | 1440.0001 | 5 | 50 | 3.794676 | -2.281828 | 2.971171 | 0.9127338 | 12.56861 | 3.610966
2018-02-17 18:04 | 439721.4 | 1560.0013 | 5 | 50 | 3.773993 | -2.282173 | 2.971171 | 0.9887962 | 12.56861 | 3.89881
2018-02-17 18:06 | 439841.4 | 1680.0001 | 5 | 50 | 3.753404 | -2.281828 | 2.971171 | 1.064862 | 12.56861 | 4.185105
2018-02-17 18:08 | 439961.4 | 1800.0013 | 5 | 50 | 3.732815 | -2.282116 | 2.971171 | 1.140931 | 12.56861 | 4.469823
2018-02-17 18:10 | 440081.4 | 1920.0009 | 5 | 50 | 3.714021 | -2.281815 | 2.971171 | 1.216995 | 12.56861 | 4.753036
2018-02-17 18:12 | 440201.4 | 2040.0013 | 5 | 50 | 3.696516 | -2.282056 | 2.971171 | 1.293055 | 12.56861 | 5.03485
2018-02-17 18:14 | 440321.4 | 2160.0009 | 5 | 50 | 3.679442 | -2.282193 | 2.971171 | 1.369122 | 12.56861 | 5.315381
2018-02-17 18:16 | 440441.4 | 2280.0013 | 5 | 50 | 3.662041 | -2.281918 | 2.971171 | 1.445182 | 12.56861 | 5.59458
2018-02-17 18:18 | 440561.4 | 2400.0001 | 5 | 50 | 3.646413 | -2.281959 | 2.971171 | 1.521244 | 12.56861 | 5.872516
2018-02-17 18:20 | 440681.4 | 2520.0005 | 5 | 50 | 3.632336 | -2.281851 | 2.971171 | 1.597301 | 12.56861 | 6.149307
2018-02-17 18:22 | 440801.4 | 2640.0001 | 5 | 50 | 3.619497 | -2.281876 | 2.971171 | 1.673367 | 12.56861 | 6.425117
2018-02-17 18:24 | 440921.4 | 2760.0013 | 5 | 50 | 3.60673 | -2.281801 | 2.971171 | 1.749428 | 12.56861 | 6.699935
2018-02-17 18:26 | 441041.4 | 2880.0001 | 5 | 50 | 3.594126 | -2.282074 | 2.971171 | 1.825487 | 12.56861 | 6.973771
2018-02-17 18:28 | 441161.4 | 3000.0013 | 5 | 50 | 3.583337 | -2.282102 | 2.971171 | 1.901545 | 12.56861 | 7.246714
2018-02-17 18:30 | 441281.4 | 3120.0001 | 5 | 50 | 3.573572 | -2.281847 | 2.971171 | 1.977606 | 12.56861 | 7.51889
2018-02-17 18:32 | 441401.4 | 3240.0005 | 5 | 50 | 3.563613 | -2.282173 | 2.971171 | 2.05367 | 12.56861 | 7.790333
2018-02-17 18:34 | 441521.4 | 3360.0009 | 5 | 50 | 3.552142 | -2.282178 | 2.971171 | 2.129735 | 12.56861 | 8.060973
2018-02-17 18:36 | 441641.4 | 3480.0013 | 5 | 50 | 3.541353 | -2.282198 | 2.971171 | 2.205801 | 12.56861 | 8.330755
2018-02-17 18:38 | 441761.4 | 3600.0001 | 5 | 50 | 3.530636 | -2.281833 | 2.971171 | 2.281867 | 12.56861 | 8.599727
2018-02-17 18:40 | 441881.4 | 3720.0005 | 5 | 50 | 3.519351 | -2.281796 | 2.971171 | 2.357932 | 12.56861 | 8.86787
2018-02-17 18:42 | 442001.4 | 3840.0001 | 5 | 50 | 3.505704 | -2.281839 | 2.971171 | 2.43399 | 12.56861 | 9.135052
2018-02-17 18:44 | 442121.4 | 3960.0013 | 5 | 50 | 3.48887 | -2.281857 | 2.971171 | 2.510056 | 12.56861 | 9.401077
2018-02-17 18:46 | 442241.4 | 4080.0009 | 5 | 50 | 3.470028 | -2.281898 | 2.971171 | 2.586115 | 12.56861 | 9.665746
2018-02-17 18:48 | 442361.4 | 4200.0005 | 5 | 50 | 3.44611 | -2.281895 | 2.971171 | 2.662173 | 12.56861 | 9.928796
2018-02-17 18:50 | 442481.4 | 4320.0001 | 5 | 50 | 3.410521 | -2.281826 | 2.971171 | 2.738229 | 12.56861 | 10.18964
2018-02-17 18:52 | 442601.4 | 4440.0005 | 5 | 50 | 3.352385 | -2.282166 | 2.971171 | 2.814287 | 12.56861 | 10.44702
2018-02-17 18:54 | 442721.4 | 4560.0009 | 5 | 50 | 3.253372 | -2.281877 | 2.971171 | 2.890345 | 12.56861 | 10.69862
2018-02-17 18:56 | 442841.4 | 4680.0005 | 5 | 50 | 3.024535 | -2.282159 | 2.971171 | 2.966399 | 12.56861 | 10.93889
2018-02-17 18:56 | 442848.4 | 4686.9679 | 5 | 50 | 2.999981 | -2.281842 | 2.971171 | 2.97082 | 12.56861 | 10.95221
2018-02-17 18:58 | 442968.4 | 120.0011 | 6 | 50 | 3.361761 | 0 | 2.971171 | 2.970824 | 12.56861 | 10.95222
2018-02-17 19:00 | 443088.4 | 240.0007 | 6 | 50 | 3.376585 | 0 | 2.971171 | 2.970824 | 12.56861 | 10.95222
2018-02-17 19:01 | 443148.4 | 300.0012 | 6 | 50 | 3.380167 | 0 | 2.971171 | 2.970824 | 12.56861 | 10.95222
2018-02-17 19:01 | 443148.5 | 0.0025 | 7 | 51 | 3.38016 | 0 | 0 | 0 | 0 | 0
2018-02-17 19:03 | 443268.5 | 120.0006 | 8 | 51 | 3.904493 | 3.260161 | 0.1086507 | 0 | 0.4110454 | 0
2018-02-17 19:05 | 443388.5 | 240.0003 | 8 | 51 | 3.955384 | 3.259871 | 0.2173063 | 0 | 0.8391775 | 0
2018-02-17 19:07 | 443508.5 | 360.0006 | 8 | 51 | 3.978844 | 3.259852 | 0.3259656 | 0 | 1.270174 | 0
2018-02-17 19:09 | 443628.5 | 480.0003 | 8 | 51 | 4.004084 | 3.259936 | 0.4346298 | 0 | 1.703908 | 0
2018-02-17 19:11 | 443748.5 | 600.0015 | 8 | 51 | 4.027151 | 3.260213 | 0.5432829 | 0 | 2.140271 | 0
2018-02-17 19:13 | 443868.5 | 720.0003 | 8 | 51 | 4.044699 | 3.259887 | 0.6519462 | 0 | 2.578873 | 0
2018-02-17 19:15 | 443988.5 | 840.0015 | 8 | 51 | 4.057984 | 3.260154 | 0.7606033 | 0 | 3.019111 | 0
2018-02-17 19:17 | 444108.5 | 960.0011 | 8 | 51 | 4.070676 | 3.259843 | 0.8692567 | 0 | 3.460705 | 0
2018-02-17 19:19 | 444228.5 | 1080.0015 | 8 | 51 | 4.085821 | 3.259854 | 0.9779131 | 0 | 3.903806 | 0
2018-02-17 19:21 | 444348.5 | 1200.0003 | 8 | 51 | 4.101368 | 3.259801 | 1.086562 | 0 | 4.348572 | 0
2018-02-17 19:23 | 444468.5 | 1320.0006 | 8 | 51 | 4.117446 | 3.259875 | 1.195222 | 0 | 4.795095 | 0
2018-02-17 19:25 | 444588.5 | 1440.0003 | 8 | 51 | 4.133899 | 3.259841 | 1.303876 | 0 | 5.243352 | 0
2018-02-17 19:27 | 444708.5 | 1560.0014 | 8 | 51 | 4.152553 | 3.259833 | 1.412526 | 0 | 5.693489 | 0
2018-02-17 19:29 | 444828.5 | 1680.001 | 8 | 51 | 4.173608 | 3.259841 | 1.521176 | 0 | 6.145803 | 0
2018-02-17 19:31 | 444948.5 | 1800.0014 | 8 | 51 | 4.195146 | 3.259805 | 1.629811 | 0 | 6.600358 | 0
2018-02-17 19:31 | 444974.3 | 1825.7994 | 8 | 51 | 4.200001 | 3.260247 | 1.653165 | 0 | 6.698388 | 0

## Statistics_24
Date_Time | Test_Time(s) | Step_Time(s) | Step_Index | Cycle_Index | Voltage(V) | Current(A) | Charge_Capacity(Ah) | Discharge_Capacity(Ah) | Charge_Energy(Wh) | Discharge_Energy(Wh) | Internal Resistance(Ohm)
2018-02-12 18:24 | 8937.255408 | 300.0031 | 6 | 1 | 3.383931 | 0 | 2.997177 | 3.007783 | 12.69321 | 11.09773
2018-02-12 20:53 | 17855.33422 | 300.0011 | 6 | 2 | 3.376599 | 0 | 3.007883 | 3.008059 | 12.71413 | 11.10304
2018-02-12 23:21 | 26777.68 | 300.0021 | 6 | 3 | 3.376498 | 0 | 3.007833 | 3.006571 | 12.71331 | 11.09823
2018-02-13 01:50 | 35681.75 | 300.0027 | 6 | 4 | 3.376386 | 0 | 3.005731 | 3.004891 | 12.70203 | 11.0886
2018-02-13 04:18 | 44592.03 | 300.0035 | 6 | 5 | 3.377887 | 0 | 3.006269 | 3.005047 | 12.705 | 11.09244
2018-02-13 06:47 | 53494.85 | 300.002 | 6 | 6 | 3.375918 | 0 | 3.002473 | 3.00235 | 12.69138 | 11.08117
2018-02-13 09:15 | 62397.56 | 300.0032 | 6 | 7 | 3.375559 | 0 | 3.002642 | 3.001968 | 12.69015 | 11.07589
2018-02-13 11:43 | 71298.91 | 300.0045 | 6 | 8 | 3.380524 | 0 | 3.002081 | 3.000518 | 12.68899 | 11.07204
2018-02-13 14:12 | 80199.66 | 300.0023 | 6 | 9 | 3.374908 | 0 | 2.998874 | 2.999771 | 12.678 | 11.06868
2018-02-13 16:40 | 89102.83 | 300.0031 | 6 | 10 | 3.380514 | 0 | 3.000287 | 2.99853 | 12.68251 | 11.06207
2018-02-13 19:08 | 97996.19736 | 300.0028 | 6 | 11 | 3.379319 | 0 | 2.997224 | 2.997367 | 12.67037 | 11.05723
2018-02-13 21:37 | 106900 | 300.003 | 6 | 12 | 3.37665 | 0 | 2.998092 | 2.998348 | 12.67557 | 11.06363
2018-02-14 00:05 | 115788.3 | 300.0022 | 6 | 13 | 3.378772 | 0 | 2.996729 | 2.996004 | 12.66789 | 11.05251
2018-02-14 02:33 | 124683.2363 | 300.0044 | 6 | 14 | 3.374907 | 0 | 2.997339 | 2.998006 | 12.67047 | 11.06254
2018-02-14 05:01 | 133578.1 | 300.002 | 6 | 15 | 3.377821 | 0 | 2.996847 | 2.995863 | 12.66906 | 11.05387
2018-02-14 07:29 | 142461.8 | 300.0035 | 6 | 16 | 3.376203 | 0 | 2.994656 | 2.9949 | 12.65904 | 11.04673
2018-02-14 09:58 | 151354.9 | 300.0004 | 6 | 17 | 3.379422 | 0 | 2.996124 | 2.99493 | 12.6659 | 11.04851
2018-02-14 12:26 | 160241.3 | 300.0044 | 6 | 18 | 3.380143 | 0 | 2.991597 | 2.991336 | 12.64976 | 11.03146
2018-02-14 14:54 | 169129.6 | 300.0022 | 6 | 19 | 3.378162 | 0 | 2.992046 | 2.992364 | 12.65088 | 11.03286
2018-02-14 17:22 | 178021.5 | 300.0036 | 6 | 20 | 3.379941 | 0 | 2.993148 | 2.992581 | 12.65652 | 11.0376
2018-02-14 19:50 | 186910.3 | 300.0029 | 6 | 21 | 3.377075 | 0 | 2.991011 | 2.991688 | 12.64756 | 11.03364
2018-02-14 22:19 | 195804.5 | 300.003 | 6 | 22 | 3.379919 | 0 | 2.992552 | 2.991622 | 12.65371 | 11.03315
2018-02-15 00:47 | 204685.5 | 300.0022 | 6 | 23 | 3.381505 | 0 | 2.990131 | 2.989648 | 12.64397 | 11.02541
2018-02-15 03:15 | 213580.2 | 300.0019 | 6 | 24 | 3.375938 | 0 | 2.989955 | 2.991072 | 12.64537 | 11.03115
2018-02-15 05:43 | 222463.4 | 300.0019 | 6 | 25 | 3.381238 | 0 | 2.990495 | 2.989064 | 12.64444 | 11.02144
2018-02-15 08:11 | 231341.2 | 300.0044 | 6 | 26 | 3.378177 | 0 | 2.988826 | 2.989529 | 12.63849 | 11.02434
2018-02-15 10:39 | 240233.1 | 300.0021 | 6 | 27 | 3.379502 | 0 | 2.989551 | 2.988969 | 12.6431 | 11.02242
2018-02-15 13:07 | 249105.8 | 300.003 | 6 | 28 | 3.382939 | 0 | 2.986537 | 2.985733 | 12.62934 | 11.00603
2018-02-15 15:35 | 257990.9 | 300.0039 | 6 | 29 | 3.379994 | 0 | 2.986057 | 2.986741 | 12.63022 | 11.00979
2018-02-15 18:03 | 266875.6 | 300.003 | 6 | 30 | 3.383483 | 0 | 2.986194 | 2.985255 | 12.63115 | 11.00357
2018-02-15 20:31 | 275754.5 | 300.0044 | 6 | 31 | 3.381441 | 0 | 2.984266 | 2.984824 | 12.62288 | 11.00092
2018-02-15 22:59 | 284643.7 | 300.0014 | 6 | 32 | 3.381052 | 0 | 2.985719 | 2.9857 | 12.63002 | 11.00574
2018-02-16 01:27 | 293518.8 | 300.003 | 6 | 33 | 3.382507 | 0 | 2.9837 | 2.983287 | 12.62057 | 10.99578
2018-02-16 03:55 | 302399.9 | 300.0027 | 6 | 34 | 3.37954 | 0 | 2.984012 | 2.984632 | 12.62252 | 11.00069
2018-02-16 06:23 | 311282.2491 | 300.003 | 6 | 35 | 3.383573 | 0 | 2.984686 | 2.983519 | 12.62541 | 10.99744
2018-02-16 08:51 | 320158.5 | 300.003 | 6 | 36 | 3.381103 | 0 | 2.982357 | 2.982893 | 12.61582 | 10.99384
2018-02-16 11:19 | 329040.4 | 300.0046 | 6 | 37 | 3.380612 | 0 | 2.983566 | 2.983498 | 12.62072 | 10.99635
2018-02-16 13:47 | 337913 | 300.0037 | 6 | 38 | 3.382755 | 0 | 2.981873 | 2.981387 | 12.61384 | 10.98784
2018-02-16 16:15 | 346786.3 | 300.0022 | 6 | 39 | 3.381185 | 0 | 2.980793 | 2.981316 | 12.60941 | 10.98499
2018-02-16 18:43 | 355668.7 | 300.0027 | 6 | 40 | 3.384003 | 0 | 2.982038 | 2.981295 | 12.61595 | 10.98667
2018-02-16 21:11 | 364539.4 | 300.0022 | 6 | 41 | 3.382634 | 0 | 2.978958 | 2.979387 | 12.60325 | 10.97814
2018-02-16 23:39 | 373417.7 | 300.002 | 6 | 42 | 3.380566 | 0 | 2.980339 | 2.980801 | 12.60893 | 10.9829
2018-02-17 02:07 | 382294.5 | 300.0011 | 6 | 43 | 3.384509 | 0 | 2.980579 | 2.979539 | 12.61022 | 10.97978
2018-02-17 04:35 | 391164.5 | 300.0022 | 6 | 44 | 3.380855 | 0 | 2.977541 | 2.978468 | 12.59804 | 10.97422
2018-02-17 07:02 | 400042.5 | 300.0043 | 6 | 45 | 3.381863 | 0 | 2.979905 | 2.979547 | 12.60697 | 10.97822
2018-02-17 09:30 | 408912 | 300.0045 | 6 | 46 | 3.383895 | 0 | 2.978478 | 2.977815 | 12.60172 | 10.97261
2018-02-17 11:58 | 417782.7 | 300.0022 | 6 | 47 | 3.380692 | 0 | 2.976926 | 2.977779 | 12.59575 | 10.97066
2018-02-17 14:26 | 426659 | 300.0028 | 6 | 48 | 3.383532 | 0 | 2.97889 | 2.978059 | 12.60364 | 10.97231
2018-02-17 16:54 | 435523.7 | 300.0022 | 6 | 49 | 3.384531 | 0 | 2.976226 | 2.976047 | 12.5927 | 10.96424
2018-02-17 19:22 | 444398.9 | 300.0021 | 6 | 50 | 3.380939 | 0 | 2.976031 | 2.976826 | 12.59388 | 10.96635
2018-02-17 19:52 | 446218.5 | 1819.5006 | 8 | 51 | 4.200001 | 3.2601 | 1.647056 | 0 | 6.676478 | 0

## Channel_24_1
Date_Time | Test_Time(s) | Step_Time(s) | Step_Index | Cycle_Index | Voltage(V) | Current(A) | Charge_Capacity(Ah) | Discharge_Capacity(Ah) | Charge_Energy(Wh) | Discharge_Energy(Wh) | Internal Resistance(Ohm)
2018-02-12 15:55 | 10.0011 | 10.001 | 1 | 1 | 3.455162 | 0 | 0 | 0 | 0 | 0
2018-02-12 15:55 | 10.0016 | 10.0015 | 1 | 1 | 3.455162 | 0 | 0 | 0 | 0 | 0
2018-02-12 15:57 | 130.0851 | 120.0011 | 2 | 1 | 4.072937 | 4.890132 | 0.1623999 | 7.45e-10 | 0.6466979 | 2.575e-09
2018-02-12 15:59 | 250.085 | 240.001 | 2 | 1 | 4.099479 | 4.890056 | 0.3254032 | 7.45e-10 | 1.312507 | 2.575e-09
2018-02-12 16:01 | 370.0844 | 360.0004 | 2 | 1 | 4.130549 | 4.890029 | 0.4883961 | 7.45e-10 | 1.983277 | 2.575e-09
2018-02-12 16:03 | 490.0848 | 480.0008 | 2 | 1 | 4.155775 | 4.89014 | 0.6513895 | 7.45e-10 | 2.658701 | 2.575e-09
2018-02-12 16:05 | 610.0843 | 600.0003 | 2 | 1 | 4.176539 | 4.890071 | 0.8143734 | 7.45e-10 | 3.337714 | 2.575e-09
2018-02-12 16:07 | 730.0847 | 720.0007 | 2 | 1 | 4.198205 | 4.89013 | 0.9773976 | 7.45e-10 | 4.020338 | 2.575e-09
2018-02-12 16:09 | 850.0853 | 840.0013 | 2 | 1 | 4.200312 | 4.544795 | 1.134947 | 7.45e-10 | 4.682075 | 2.575e-09
2018-02-12 16:11 | 970.0841 | 960.0001 | 2 | 1 | 4.200305 | 4.171767 | 1.280193 | 7.45e-10 | 5.292153 | 2.575e-09
2018-02-12 16:13 | 1090.0846 | 1080.0006 | 2 | 1 | 4.200271 | 3.846879 | 1.413672 | 7.45e-10 | 5.8528 | 2.575e-09
2018-02-12 16:15 | 1210.0841 | 1200.0001 | 2 | 1 | 4.200291 | 3.553365 | 1.53694 | 7.45e-10 | 6.370561 | 2.575e-09
2018-02-12 16:17 | 1330.0853 | 1320.0013 | 2 | 1 | 4.200276 | 3.273864 | 1.650748 | 7.45e-10 | 6.848588 | 2.575e-09
2018-02-12 16:17 | 1336.4589 | 1326.3749 | 2 | 1 | 4.200305 | 3.259982 | 1.656521 | 7.45e-10 | 6.872835 | 2.575e-09
2018-02-12 16:19 | 1456.472664 | 120.0009 | 3 | 1 | 4.22156 | 3.260068 | 1.7648 | 7.45e-10 | 7.328655 | 2.575e-09
2018-02-12 16:21 | 1576.473064 | 240.0013 | 3 | 1 | 4.248538 | 3.260062 | 1.873478 | 7.45e-10 | 7.7889 | 2.575e-09
2018-02-12 16:23 | 1696.472664 | 360.0009 | 3 | 1 | 4.276725 | 3.259995 | 1.982132 | 7.45e-10 | 8.252036 | 2.575e-09
2018-02-12 16:25 | 1816.473164 | 480.0014 | 3 | 1 | 4.306895 | 3.260076 | 2.090797 | 7.45e-10 | 8.718391 | 2.575e-09
2018-02-12 16:27 | 1936.471864 | 600.0001 | 3 | 1 | 4.340227 | 3.260093 | 2.199459 | 7.45e-10 | 9.188161 | 2.575e-09
2018-02-12 16:29 | 2056.473464 | 720.0017 | 3 | 1 | 4.378581 | 3.260074 | 2.308135 | 7.45e-10 | 9.661881 | 2.575e-09
2018-02-12 16:31 | 2176.472464 | 840.0007 | 3 | 1 | 4.400307 | 3.00401 | 2.414692 | 7.45e-10 | 10.13012 | 2.575e-09
2018-02-12 16:33 | 2296.473664 | 960.0019 | 3 | 1 | 4.400314 | 2.599774 | 2.507833 | 7.45e-10 | 10.53997 | 2.575e-09
2018-02-12 16:35 | 2416.473064 | 1080.0013 | 3 | 1 | 4.40028 | 2.257745 | 2.588686 | 7.45e-10 | 10.89575 | 2.575e-09
2018-02-12 16:37 | 2536.473664 | 1200.0019 | 3 | 1 | 4.400293 | 1.952922 | 2.658773 | 7.45e-10 | 11.20415 | 2.575e-09
2018-02-12 16:39 | 2656.473264 | 1320.0015 | 3 | 1 | 4.400254 | 1.689046 | 2.719301 | 7.45e-10 | 11.47049 | 2.575e-09
2018-02-12 16:41 | 2776.474464 | 1440.0027 | 3 | 1 | 4.400248 | 1.476843 | 2.771956 | 7.45e-10 | 11.70218 | 2.575e-09
2018-02-12 16:43 | 2896.474064 | 1560.0023 | 3 | 1 | 4.400212 | 1.298481 | 2.818126 | 7.45e-10 | 11.90534 | 2.575e-09
2018-02-12 16:45 | 3016.472064 | 1680.0003 | 3 | 1 | 4.400255 | 1.144707 | 2.858794 | 7.45e-10 | 12.08429 | 2.575e-09
2018-02-12 16:47 | 3136.472964 | 1800.0012 | 3 | 1 | 4.400288 | 1.004743 | 2.894561 | 7.45e-10 | 12.24168 | 2.575e-09
2018-02-12 16:49 | 3256.472064 | 1920.0003 | 3 | 1 | 4.400207 | 0.8891764 | 2.926056 | 7.45e-10 | 12.38026 | 2.575e-09
2018-02-12 16:51 | 3376.473164 | 2040.0014 | 3 | 1 | 4.400215 | 0.7936316 | 2.95407 | 7.45e-10 | 12.50353 | 2.575e-09
2018-02-12 16:53 | 3496.473564 | 2160.0018 | 3 | 1 | 4.400216 | 0.7121611 | 2.979141 | 7.45e-10 | 12.61385 | 2.575e-09
2018-02-12 16:55 | 3591.693264 | 2255.2215 | 3 | 1 | 4.400204 | 0.6519928 | 2.997177 | 7.45e-10 | 12.69321 | 2.575e-09
2018-02-12 16:57 | 3711.7375 | 120 | 4 | 1 | 4.336603 | 0 | 2.997177 | 7.45e-10 | 12.69321 | 2.575e-09
2018-02-12 16:59 | 3831.7387 | 240.0012 | 4 | 1 | 4.330705 | 0 | 2.997177 | 7.45e-10 | 12.69321 | 2.575e-09
2018-02-12 17:00 | 3891.7396 | 300.0021 | 4 | 1 | 4.328993 | 0 | 2.997177 | 7.45e-10 | 12.69321 | 2.575e-09
2018-02-12 17:02 | 4011.81924 | 120.0013 | 5 | 1 | 4.1031 | -2.281855 | 2.997177 | 0.07605628 | 12.69321 | 0.314413
2018-02-12 17:04 | 4131.81914 | 240.0012 | 5 | 1 | 4.06957 | -2.281893 | 2.997177 | 0.1521168 | 12.69321 | 0.6251835
2018-02-12 17:06 | 4251.81844 | 360.0005 | 5 | 1 | 4.038167 | -2.281875 | 2.997177 | 0.2281764 | 12.69321 | 0.9335068
2018-02-12 17:08 | 4371.81914 | 480.0012 | 5 | 1 | 4.009041 | -2.281896 | 2.997177 | 0.3042333 | 12.69321 | 1.239519
2018-02-12 17:10 | 4491.81844 | 600.0005 | 5 | 1 | 3.98126 | -2.281864 | 2.997177 | 0.3802944 | 12.69321 | 1.543386
2018-02-12 17:12 | 4611.81844 | 720.0005 | 5 | 1 | 3.953709 | -2.28205 | 2.997177 | 0.456356 | 12.69321 | 1.845161
2018-02-12 17:14 | 4731.81794 | 840 | 5 | 1 | 3.92558 | -2.281902 | 2.997177 | 0.5324152 | 12.69321 | 2.144815
2018-02-12 17:16 | 4851.81844 | 960.0005 | 5 | 1 | 3.898477 | -2.281866 | 2.997177 | 0.60847 | 12.69321 | 2.442323
2018-02-12 17:18 | 4971.81804 | 1080.0001 | 5 | 1 | 3.872912 | -2.281904 | 2.997177 | 0.6845371 | 12.69321 | 2.737894
2018-02-12 17:20 | 5091.81854 | 1200.0006 | 5 | 1 | 3.847732 | -2.281848 | 2.997177 | 0.7605931 | 12.69321 | 3.031496
2018-02-12 17:22 | 5211.81804 | 1320.0001 | 5 | 1 | 3.822604 | -2.282021 | 2.997177 | 0.8366559 | 12.69321 | 3.323205
2018-02-12 17:24 | 5331.81854 | 1440.0006 | 5 | 1 | 3.798378 | -2.282138 | 2.997177 | 0.9127177 | 12.69321 | 3.613023
2018-02-12 17:26 | 5451.81884 | 1560.0009 | 5 | 1 | 3.777398 | -2.281863 | 2.997177 | 0.9887756 | 12.69321 | 3.901108
2018-02-12 17:28 | 5571.81914 | 1680.0012 | 5 | 1 | 3.758107 | -2.2819 | 2.997177 | 1.064833 | 12.69321 | 4.187664
2018-02-12 17:30 | 5691.81924 | 1800.0013 | 5 | 1 | 3.739357 | -2.282143 | 2.997177 | 1.140899 | 12.69321 | 4.472817
2018-02-12 17:32 | 5811.81854 | 1920.0006 | 5 | 1 | 3.720113 | -2.281907 | 2.997177 | 1.216958 | 12.69321 | 4.756504
2018-02-12 17:34 | 5931.81844 | 2040.0005 | 5 | 1 | 3.701556 | -2.281902 | 2.997177 | 1.293018 | 12.69321 | 5.038733
2018-02-12 17:36 | 6051.81924 | 2160.0013 | 5 | 1 | 3.684791 | -2.282109 | 2.997177 | 1.369075 | 12.69321 | 5.319616
2018-02-12 17:38 | 6171.81884 | 2280.0009 | 5 | 1 | 3.669226 | -2.28181 | 2.997177 | 1.445134 | 12.69321 | 5.599285
2018-02-12 17:40 | 6291.81964 | 2400.0017 | 5 | 1 | 3.654017 | -2.28185 | 2.997177 | 1.521197 | 12.69321 | 5.877798
2018-02-12 17:42 | 6411.81884 | 2520.0009 | 5 | 1 | 3.638459 | -2.281876 | 2.997177 | 1.597255 | 12.69321 | 6.155117
2018-02-12 17:44 | 6531.81804 | 2640.0001 | 5 | 1 | 3.62509 | -2.281855 | 2.997177 | 1.673314 | 12.69321 | 6.431335
2018-02-12 17:46 | 6651.81804 | 2760.0001 | 5 | 1 | 3.613206 | -2.281891 | 2.997177 | 1.749374 | 12.69321 | 6.706595
2018-02-12 17:48 | 6771.81914 | 2880.0012 | 5 | 1 | 3.602143 | -2.281835 | 2.997177 | 1.825436 | 12.69321 | 6.981002
2018-02-12 17:50 | 6891.81874 | 3000.0008 | 5 | 1 | 3.590683 | -2.281904 | 2.997177 | 1.901494 | 12.69321 | 7.25455
2018-02-12 17:52 | 7011.81854 | 3120.0006 | 5 | 1 | 3.579583 | -2.281841 | 2.997177 | 1.977552 | 12.69321 | 7.527207
2018-02-12 17:54 | 7131.81844 | 3240.0005 | 5 | 1 | 3.569993 | -2.281937 | 2.997177 | 2.053617 | 12.69321 | 7.79912
2018-02-12 17:56 | 7251.81854 | 3360.0006 | 5 | 1 | 3.561066 | -2.281896 | 2.997177 | 2.129668 | 12.69321 | 8.070285
2018-02-12 17:58 | 7371.81844 | 3480.0005 | 5 | 1 | 3.551255 | -2.281952 | 2.997177 | 2.20573 | 12.69321 | 8.340781
2018-02-12 18:00 | 7491.81804 | 3600.0001 | 5 | 1 | 3.539313 | -2.281863 | 2.997177 | 2.281795 | 12.69321 | 8.610456
2018-02-12 18:02 | 7611.81804 | 3720.0001 | 5 | 1 | 3.528144 | -2.28195 | 2.997177 | 2.357849 | 12.69321 | 8.879206
2018-02-12 18:04 | 7731.81924 | 3840.0013 | 5 | 1 | 3.516598 | -2.281887 | 2.997177 | 2.433912 | 12.69321 | 9.147129
2018-02-12 18:06 | 7851.81844 | 3960.0005 | 5 | 1 | 3.503224 | -2.281898 | 2.997177 | 2.509975 | 12.69321 | 9.414127
2018-02-12 18:08 | 7971.81844 | 4080.0005 | 5 | 1 | 3.485326 | -2.281882 | 2.997177 | 2.586039 | 12.69321 | 9.679959
2018-02-12 18:10 | 8091.81844 | 4200.0005 | 5 | 1 | 3.462835 | -2.281911 | 2.997177 | 2.662093 | 12.69321 | 9.944188
2018-02-12 18:12 | 8211.81844 | 4320.0005 | 5 | 1 | 3.434312 | -2.281846 | 2.997177 | 2.738152 | 12.69321 | 10.20655
2018-02-12 18:14 | 8331.81924 | 4440.0013 | 5 | 1 | 3.39222 | -2.281843 | 2.997177 | 2.814219 | 12.69321 | 10.4663
2018-02-12 18:16 | 8451.81974 | 4560.0018 | 5 | 1 | 3.31956 | -2.281887 | 2.997177 | 2.890275 | 12.69321 | 10.72182
2018-02-12 18:18 | 8571.81884 | 4680.0009 | 5 | 1 | 3.170901 | -2.281891 | 2.997177 | 2.966334 | 12.69321 | 10.96941
2018-02-12 18:19 | 8637.20874 | 4745.3908 | 5 | 1 | 2.999982 | -2.281863 | 2.997177 | 3.007783 | 12.69321 | 11.09773
2018-02-12 18:21 | 8757.253708 | 120.0014 | 6 | 1 | 3.365181 | 0 | 2.997177 | 3.007783 | 12.69321 | 11.09773
2018-02-12 18:23 | 8877.253708 | 240.0014 | 6 | 1 | 3.380389 | 0 | 2.997177 | 3.007783 | 12.69321 | 11.09773
2018-02-12 18:24 | 8937.255408 | 300.0031 | 6 | 1 | 3.383931 | 0 | 2.997177 | 3.007783 | 12.69321 | 11.09773
2018-02-12 18:24 | 8937.266128 | 0.0023 | 7 | 2 | 3.384026 | 0 | 0 | 0 | 0 | 0
2018-02-12 18:26 | 9057.3444 | 120.0006 | 2 | 2 | 4.04417 | 4.890082 | 0.1623911 | 0 | 0.6379434 | 0
2018-02-12 18:28 | 9177.3439 | 240.0001 | 2 | 2 | 4.0805 | 4.89005 | 0.3253783 | 0 | 1.300008 | 0
2018-02-12 18:30 | 9297.344 | 360.0002 | 2 | 2 | 4.114411 | 4.890059 | 0.4883853 | 0 | 1.968058 | 0
2018-02-12 18:32 | 9417.3443 | 480.0005 | 2 | 2 | 4.139845 | 4.890052 | 0.6513692 | 0 | 2.640795 | 0
2018-02-12 18:34 | 9537.3451 | 600.0013 | 2 | 2 | 4.163389 | 4.890025 | 0.8143686 | 0 | 3.317487 | 0
2018-02-12 18:36 | 9657.3439 | 720.0001 | 2 | 2 | 4.190102 | 4.89005 | 0.9773714 | 0 | 3.998279 | 0
2018-02-12 18:38 | 9777.3446 | 840.0008 | 2 | 2 | 4.200291 | 4.635467 | 1.137614 | 0 | 4.671029 | 0
2018-02-12 18:40 | 9897.3457 | 960.0019 | 2 | 2 | 4.20028 | 4.276361 | 1.286012 | 0 | 5.294341 | 0
2018-02-12 18:42 | 10017.3453 | 1080.0015 | 2 | 2 | 4.20027 | 3.946752 | 1.423062 | 0 | 5.869992 | 0
2018-02-12 18:44 | 10137.3457 | 1200.0019 | 2 | 2 | 4.200257 | 3.612477 | 1.549106 | 0 | 6.399411 | 0
2018-02-12 18:46 | 10257.3447 | 1320.0009 | 2 | 2 | 4.200304 | 3.296288 | 1.664079 | 0 | 6.882329 | 0
2018-02-12 18:46 | 10271.7961 | 1334.4523 | 2 | 2 | 4.200285 | 3.259999 | 1.677225 | 0 | 6.937549 | 0
2018-02-12 18:48 | 10391.81 | 120.0009 | 3 | 2 | 4.221309 | 3.260037 | 1.785514 | 0 | 7.393418 | 0
2018-02-12 18:50 | 10511.81 | 240.0001 | 3 | 2 | 4.246464 | 3.260089 | 1.894181 | 0 | 7.853474 | 0
2018-02-12 18:52 | 10631.81 | 360.0013 | 3 | 2 | 4.275489 | 3.260036 | 2.002855 | 0 | 8.316496 | 0
2018-02-12 18:54 | 10751.81 | 480.0005 | 3 | 2 | 4.308518 | 3.260034 | 2.111511 | 0 | 8.782824 | 0
2018-02-12 18:56 | 10871.81 | 600.0005 | 3 | 2 | 4.342945 | 3.259959 | 2.220183 | 0 | 9.252897 | 0
2018-02-12 18:58 | 10991.81 | 720.0009 | 3 | 2 | 4.379613 | 3.260104 | 2.32884 | 0 | 9.726768 | 0
2018-02-12 19:00 | 11111.81 | 840.0007 | 3 | 2 | 4.400318 | 2.999112 | 2.435336 | 0 | 10.19477 | 0
2018-02-12 19:02 | 11231.81 | 960.0003 | 3 | 2 | 4.40028 | 2.570497 | 2.528015 | 0 | 10.60258 | 0
2018-02-12 19:04 | 11351.81 | 1080.0023 | 3 | 2 | 4.400275 | 2.216678 | 2.607563 | 0 | 10.95262 | 0
2018-02-12 19:06 | 11471.81 | 1200.0011 | 3 | 2 | 4.400302 | 1.926309 | 2.676458 | 0 | 11.25577 | 0
2018-02-12 19:08 | 11591.81 | 1320.0015 | 3 | 2 | 4.400255 | 1.680472 | 2.736449 | 0 | 11.51975 | 0
2018-02-12 19:10 | 11711.81 | 1440.0007 | 3 | 2 | 4.400269 | 1.466546 | 2.788815 | 0 | 11.75018 | 0
2018-02-12 19:12 | 11831.81 | 1560.0007 | 3 | 2 | 4.400259 | 1.276526 | 2.834433 | 0 | 11.9509 | 0
2018-02-12 19:14 | 11951.81 | 1680.0003 | 3 | 2 | 4.400264 | 1.123981 | 2.874345 | 0 | 12.12653 | 0
2018-02-12 19:16 | 12071.81 | 1800.0006 | 3 | 2 | 4.400222 | 0.9952822 | 2.909587 | 0 | 12.2816 | 0
2018-02-12 19:18 | 12191.81 | 1920.0003 | 3 | 2 | 4.400211 | 0.8844757 | 2.940886 | 0 | 12.41932 | 0
2018-02-12 19:20 | 12311.81 | 2040.0015 | 3 | 2 | 4.400217 | 0.7842951 | 2.968696 | 0 | 12.54169 | 0
2018-02-12 19:22 | 12431.81 | 2160.0002 | 3 | 2 | 4.400237 | 0.6987782 | 2.993356 | 0 | 12.6502 | 0
2018-02-12 19:24 | 12509.33 | 2237.5231 | 3 | 2 | 4.400259 | 0.651988 | 3.007883 | 0 | 12.71413 | 0
2018-02-12 19:26 | 12629.38 | 120.0003 | 4 | 2 | 4.336616 | 0 | 3.007883 | 0 | 12.71413 | 0
2018-02-12 19:28 | 12749.38 | 240.0006 | 4 | 2 | 4.330719 | 0 | 3.007883 | 0 | 12.71413 | 0
2018-02-12 19:29 | 12809.38 | 300.0022 | 4 | 2 | 4.328978 | 0 | 3.007883 | 0 | 12.71413 | 0
2018-02-12 19:31 | 12929.45 | 120.0002 | 5 | 2 | 4.103502 | -2.281839 | 3.007883 | 0.07605191 | 12.71413 | 0.3144686
2018-02-12 19:33 | 13049.45 | 240.0006 | 5 | 2 | 4.070101 | -2.281893 | 3.007883 | 0.1521183 | 12.71413 | 0.6252882
2018-02-12 19:35 | 13169.45 | 360.0001 | 5 | 2 | 4.040744 | -2.281794 | 3.007883 | 0.2281699 | 12.71413 | 0.9336941
2018-02-12 19:37 | 13289.46 | 480.001 | 5 | 2 | 4.012176 | -2.281882 | 3.007883 | 0.3042341 | 12.71413 | 1.239964
2018-02-12 19:39 | 13409.46 | 600.0009 | 5 | 2 | 3.982564 | -2.2819 | 3.007883 | 0.3802934 | 12.71413 | 1.544015
2018-02-12 19:41 | 13529.46 | 720.0015 | 5 | 2 | 3.953875 | -2.281868 | 3.007883 | 0.4563561 | 12.71413 | 1.845833
2018-02-12 19:43 | 13649.45 | 840.0002 | 5 | 2 | 3.926838 | -2.282211 | 3.007883 | 0.5324162 | 12.71413 | 2.14553
2018-02-12 19:45 | 13769.46 | 960.001 | 5 | 2 | 3.901326 | -2.281882 | 3.007883 | 0.6084784 | 12.71413 | 2.44324
2018-02-12 19:47 | 13889.46 | 1080.001 | 5 | 2 | 3.875574 | -2.281893 | 3.007883 | 0.6845386 | 12.71413 | 2.739005
2018-02-12 19:49 | 14009.45 | 1200.0002 | 5 | 2 | 3.848441 | -2.281848 | 3.007883 | 0.7605928 | 12.71413 | 3.032725
2018-02-12 19:51 | 14129.46 | 1320.0014 | 5 | 2 | 3.823298 | -2.281907 | 3.007883 | 0.8366585 | 12.71413 | 3.324486
2018-02-12 19:53 | 14249.46 | 1440.0014 | 5 | 2 | 3.801028 | -2.281884 | 3.007883 | 0.9127199 | 12.71413 | 3.614424
2018-02-12 19:55 | 14369.46 | 1560.001 | 5 | 2 | 3.78048 | -2.28203 | 3.007883 | 0.9887767 | 12.71413 | 3.902734
2018-02-12 19:57 | 14489.45 | 1680.0002 | 5 | 2 | 3.759746 | -2.281851 | 3.007883 | 1.064837 | 12.71413 | 4.1895
2018-02-12 19:59 | 14609.45 | 1800.0002 | 5 | 2 | 3.739804 | -2.281898 | 3.007883 | 1.140894 | 12.71413 | 4.474681
2018-02-12 20:01 | 14729.45 | 1920.0005 | 5 | 2 | 3.721527 | -2.281846 | 3.007883 | 1.216959 | 12.71413 | 4.758452
2018-02-12 20:03 | 14849.46 | 2040.0009 | 5 | 2 | 3.704405 | -2.281884 | 3.007883 | 1.293013 | 12.71413 | 5.040836
2018-02-12 20:05 | 14969.45 | 2160.0006 | 5 | 2 | 3.6872 | -2.281855 | 3.007883 | 1.369079 | 12.71413 | 5.321962
2018-02-12 20:07 | 15089.46 | 2280.001 | 5 | 2 | 3.669766 | -2.281925 | 3.007883 | 1.445134 | 12.71413 | 5.601722
2018-02-12 20:09 | 15209.45 | 2400.0007 | 5 | 2 | 3.654427 | -2.281893 | 3.007883 | 1.521198 | 12.71413 | 5.880263
2018-02-12 20:11 | 15329.46 | 2520.0009 | 5 | 2 | 3.640613 | -2.281833 | 3.007883 | 1.597257 | 12.71413 | 6.157681
2018-02-12 20:13 | 15449.45 | 2640.0006 | 5 | 2 | 3.627647 | -2.28192 | 3.007883 | 1.673316 | 12.71413 | 6.434086
2018-02-12 20:15 | 15569.45 | 2760.0006 | 5 | 2 | 3.614483 | -2.281823 | 3.007883 | 1.74937 | 12.71413 | 6.709491
2018-02-12 20:17 | 15689.45 | 2880.0007 | 5 | 2 | 3.602244 | -2.281859 | 3.007883 | 1.825437 | 12.71413 | 6.98395
2018-02-12 20:19 | 15809.46 | 3000.003 | 5 | 2 | 3.591698 | -2.281879 | 3.007883 | 1.901495 | 12.71413 | 7.257523
2018-02-12 20:21 | 15929.46 | 3120.0014 | 5 | 2 | 3.582213 | -2.281912 | 3.007883 | 1.977551 | 12.71413 | 7.530329
2018-02-12 20:23 | 16049.45 | 3240.0002 | 5 | 2 | 3.57242 | -2.281893 | 3.007883 | 2.053616 | 12.71413 | 7.802443
2018-02-12 20:25 | 16169.45 | 3360.0005 | 5 | 2 | 3.561429 | -2.281871 | 3.007883 | 2.129672 | 12.71413 | 8.073727
2018-02-12 20:27 | 16289.46 | 3480.001 | 5 | 2 | 3.55157 | -2.281916 | 3.007883 | 2.205737 | 12.71413 | 8.344247
2018-02-12 20:29 | 16409.46 | 3600.0014 | 5 | 2 | 3.541781 | -2.281932 | 3.007883 | 2.281799 | 12.71413 | 8.614012
2018-02-12 20:31 | 16529.46 | 3720.001 | 5 | 2 | 3.531167 | -2.281898 | 3.007883 | 2.357852 | 12.71413 | 8.882983
2018-02-12 20:33 | 16649.45 | 3840.0002 | 5 | 2 | 3.517977 | -2.281912 | 3.007883 | 2.433917 | 12.71413 | 9.151106
2018-02-12 20:35 | 16769.45 | 3960.0002 | 5 | 2 | 3.503013 | -2.281909 | 3.007883 | 2.50997 | 12.71413 | 9.418089
2018-02-12 20:37 | 16889.45 | 4080.0002 | 5 | 2 | 3.486529 | -2.281882 | 3.007883 | 2.586037 | 12.71413 | 9.683943
2018-02-12 20:39 | 17009.46 | 4200.0009 | 5 | 2 | 3.466525 | -2.281833 | 3.007883 | 2.662093 | 12.71413 | 9.948389
2018-02-12 20:41 | 17129.46 | 4320.0014 | 5 | 2 | 3.437356 | -2.281868 | 3.007883 | 2.738159 | 12.71413 | 10.21104
2018-02-12 20:43 | 17249.46 | 4440.001 | 5 | 2 | 3.391144 | -2.281909 | 3.007883 | 2.814216 | 12.71413 | 10.47085
2018-02-12 20:45 | 17369.46 | 4560.001 | 5 | 2 | 3.317689 | -2.281911 | 3.007883 | 2.890278 | 12.71413 | 10.72624
2018-02-12 20:47 | 17489.46 | 4680.0011 | 5 | 2 | 3.172858 | -2.281838 | 3.007883 | 2.966335 | 12.71413 | 10.97381
2018-02-12 20:48 | 17555.29 | 4745.8357 | 5 | 2 | 3 | -2.281807 | 3.007883 | 3.008059 | 12.71413 | 11.10304
2018-02-12 20:50 | 17675.33372 | 120.0006 | 6 | 2 | 3.358276 | 0 | 3.007883 | 3.008059 | 12.71413 | 11.10304
2018-02-12 20:52 | 17795.33452 | 240.0014 | 6 | 2 | 3.373144 | 0 | 3.007883 | 3.008059 | 12.71413 | 11.10304
2018-02-12 20:53 | 17855.33422 | 300.0011 | 6 | 2 | 3.376599 | 0 | 3.007883 | 3.008059 | 12.71413 | 11.10304
2018-02-12 20:53 | 17855.34 | 0.0025 | 7 | 3 | 3.376509 | 0 | 0 | 0 | 0 | 0
2018-02-12 20:55 | 17975.42 | 120.0001 | 2 | 3 | 4.043787 | 4.890058 | 0.1624047 | 2.16e-10 | 0.6376887 | 7.29e-10
2018-02-12 20:57 | 18095.42 | 240.0017 | 2 | 3 | 4.077797 | 4.890088 | 0.3254097 | 2.16e-10 | 1.299529 | 7.29e-10
2018-02-12 20:59 | 18215.42 | 360.0002 | 2 | 3 | 4.112396 | 4.890111 | 0.4883943 | 2.16e-10 | 1.967075 | 7.29e-10
2018-02-12 21:01 | 18335.42 | 480.0005 | 2 | 3 | 4.141624 | 4.89005 | 0.6513854 | 2.16e-10 | 2.639837 | 7.29e-10
2018-02-12 21:03 | 18455.42 | 600.0001 | 2 | 3 | 4.164834 | 4.890084 | 0.8143939 | 2.16e-10 | 3.316866 | 7.29e-10
2018-02-12 21:05 | 18575.42 | 720.001 | 2 | 3 | 4.188434 | 4.890098 | 0.9773879 | 2.16e-10 | 3.997625 | 7.29e-10
2018-02-12 21:07 | 18695.42 | 840.0004 | 2 | 3 | 4.200285 | 4.666018 | 1.138352 | 2.16e-10 | 4.673248 | 7.29e-10
2018-02-12 21:09 | 18815.42 | 960.0003 | 2 | 3 | 4.200304 | 4.273679 | 1.287376 | 2.16e-10 | 5.299192 | 7.29e-10
2018-02-12 21:11 | 18935.42 | 1080.0016 | 2 | 3 | 4.200273 | 3.920259 | 1.423731 | 2.16e-10 | 5.871923 | 7.29e-10
2018-02-12 21:13 | 19055.42 | 1200.0018 | 2 | 3 | 4.200291 | 3.608739 | 1.549113 | 2.16e-10 | 6.398565 | 7.29e-10
2018-02-12 21:15 | 19175.42 | 1320.0002 | 2 | 3 | 4.200289 | 3.3149 | 1.664474 | 2.16e-10 | 6.883112 | 7.29e-10
2018-02-12 21:15 | 19197.54 | 1342.1143 | 2 | 3 | 4.2003 | 3.259999 | 1.684666 | 2.16e-10 | 6.967925 | 7.29e-10
2018-02-12 21:17 | 19317.55 | 120.0006 | 3 | 3 | 4.222123 | 3.260091 | 1.792969 | 2.16e-10 | 7.42388 | 7.29e-10
2018-02-12 21:19 | 19437.55 | 240.0001 | 3 | 3 | 4.250215 | 3.260066 | 1.901632 | 2.16e-10 | 7.884177 | 7.29e-10
2018-02-12 21:21 | 19557.55 | 360.0017 | 3 | 3 | 4.279425 | 3.26006 | 2.010305 | 2.16e-10 | 8.347639 | 7.29e-10
2018-02-12 21:23 | 19677.55 | 480.001 | 3 | 3 | 4.310526 | 3.260089 | 2.118963 | 2.16e-10 | 8.814307 | 7.29e-10
2018-02-12 21:25 | 19797.55 | 600.0006 | 3 | 3 | 4.34479 | 3.260083 | 2.227631 | 2.16e-10 | 9.284555 | 7.29e-10
2018-02-12 21:27 | 19917.55 | 720.001 | 3 | 3 | 4.383569 | 3.260129 | 2.33629 | 2.16e-10 | 9.758711 | 7.29e-10
2018-02-12 21:29 | 20037.55 | 840.0007 | 3 | 3 | 4.400259 | 2.935473 | 2.441471 | 2.16e-10 | 10.22117 | 7.29e-10
2018-02-12 21:31 | 20157.55 | 960.0011 | 3 | 3 | 4.40031 | 2.540492 | 2.532551 | 2.16e-10 | 10.62195 | 7.29e-10
2018-02-12 21:33 | 20277.55 | 1080.0022 | 3 | 3 | 4.400262 | 2.205335 | 2.611521 | 2.16e-10 | 10.96944 | 7.29e-10
2018-02-12 21:35 | 20397.55 | 1200.0011 | 3 | 3 | 4.400259 | 1.909877 | 2.680028 | 2.16e-10 | 11.27089 | 7.29e-10
2018-02-12 21:37 | 20517.55 | 1320.0007 | 3 | 3 | 4.400256 | 1.651068 | 2.739219 | 2.16e-10 | 11.53135 | 7.29e-10
2018-02-12 21:39 | 20637.55 | 1440.0019 | 3 | 3 | 4.400284 | 1.443212 | 2.790679 | 2.16e-10 | 11.75778 | 7.29e-10
2018-02-12 21:41 | 20757.55 | 1560.0007 | 3 | 3 | 4.400248 | 1.270161 | 2.835796 | 2.16e-10 | 11.95631 | 7.29e-10
2018-02-12 21:43 | 20877.55 | 1680.0003 | 3 | 3 | 4.400255 | 1.120307 | 2.875568 | 2.16e-10 | 12.13132 | 7.29e-10
2018-02-12 21:45 | 20997.55 | 1800.0007 | 3 | 3 | 4.40022 | 0.9844618 | 2.910611 | 2.16e-10 | 12.28551 | 7.29e-10
2018-02-12 21:47 | 21117.55 | 1920.0003 | 3 | 3 | 4.400218 | 0.8711672 | 2.94148 | 2.16e-10 | 12.42134 | 7.29e-10
2018-02-12 21:49 | 21237.55 | 2040.0005 | 3 | 3 | 4.400231 | 0.7780695 | 2.968933 | 2.16e-10 | 12.54214 | 7.29e-10
2018-02-12 21:51 | 21357.55 | 2160.0005 | 3 | 3 | 4.400221 | 0.6982632 | 2.993505 | 2.16e-10 | 12.65026 | 7.29e-10
2018-02-12 21:52 | 21434 | 2236.4581 | 3 | 3 | 4.400232 | 0.6519985 | 3.007831 | 2.16e-10 | 12.7133 | 7.29e-10
2018-02-12 21:54 | 21554.05126 | 120.0008 | 4 | 3 | 4.336695 | 0 | 3.007833 | 2.16e-10 | 12.71331 | 7.29e-10
2018-02-12 21:56 | 21674.05166 | 240.0012 | 4 | 3 | 4.330864 | 0 | 3.007833 | 2.16e-10 | 12.71331 | 7.29e-10
2018-02-12 21:57 | 21734.05246 | 300.002 | 4 | 3 | 4.329143 | 0 | 3.007833 | 2.16e-10 | 12.71331 | 7.29e-10
2018-02-12 21:59 | 21854.13 | 120.0002 | 5 | 3 | 4.103882 | -2.282032 | 3.007833 | 0.07605831 | 12.71331 | 0.31447
2018-02-12 22:01 | 21974.13 | 240.0006 | 5 | 3 | 4.07072 | -2.281846 | 3.007833 | 0.152114 | 12.71331 | 0.6252911
2018-02-12 22:03 | 22094.13 | 360.0002 | 5 | 3 | 4.03942 | -2.281846 | 3.007833 | 0.2281755 | 12.71331 | 0.9337255
2018-02-12 22:05 | 22214.13 | 480.0006 | 5 | 3 | 4.010012 | -2.281866 | 3.007833 | 0.3042372 | 12.71331 | 1.239836
2018-02-12 22:07 | 22334.13 | 600.001 | 5 | 3 | 3.98188 | -2.281861 | 3.007833 | 0.3802949 | 12.71331 | 1.543755
2018-02-12 22:09 | 22454.13 | 720.0014 | 5 | 3 | 3.954647 | -2.281925 | 3.007833 | 0.4563529 | 12.71331 | 1.845575
2018-02-12 22:11 | 22574.13 | 840.001 | 5 | 3 | 3.927163 | -2.281835 | 3.007833 | 0.5324122 | 12.71331 | 2.145324
2018-02-12 22:13 | 22694.13 | 960.0015 | 5 | 3 | 3.899659 | -2.281869 | 3.007833 | 0.608478 | 12.71331 | 2.442987
2018-02-12 22:15 | 22814.13 | 1080.0006 | 5 | 3 | 3.874025 | -2.281802 | 3.007833 | 0.6845307 | 12.71331 | 2.738587
2018-02-12 22:17 | 22934.13 | 1200.0014 | 5 | 3 | 3.848855 | -2.28192 | 3.007833 | 0.7605914 | 12.71331 | 3.032285
2018-02-12 22:19 | 23054.13 | 1320.001 | 5 | 3 | 3.824077 | -2.28183 | 3.007833 | 0.8366539 | 12.71331 | 3.32409
2018-02-12 22:21 | 23174.13 | 1440.0018 | 5 | 3 | 3.800109 | -2.281902 | 3.007833 | 0.912715 | 12.71331 | 3.61404
2018-02-12 22:23 | 23294.13 | 1560.0006 | 5 | 3 | 3.778717 | -2.281876 | 3.007833 | 0.9887732 | 12.71331 | 3.902236
2018-02-12 22:25 | 23414.13 | 1680.0006 | 5 | 3 | 3.759159 | -2.281848 | 3.007833 | 1.064834 | 12.71331 | 4.188899
2018-02-12 22:27 | 23534.13 | 1800.0014 | 5 | 3 | 3.740651 | -2.281898 | 3.007833 | 1.140896 | 12.71331 | 4.474122
2018-02-12 22:29 | 23654.13 | 1920.0005 | 5 | 3 | 3.721958 | -2.281904 | 3.007833 | 1.216954 | 12.71331 | 4.757925
2018-02-12 22:31 | 23774.13 | 2040.001 | 5 | 3 | 3.703089 | -2.281939 | 3.007833 | 1.293013 | 12.71331 | 5.040284
2018-02-12 22:33 | 23894.13 | 2160.0014 | 5 | 3 | 3.686138 | -2.281911 | 3.007833 | 1.369076 | 12.71331 | 5.3213
2018-02-12 22:35 | 24014.13 | 2280.0006 | 5 | 3 | 3.670552 | -2.2819 | 3.007833 | 1.445134 | 12.71331 | 5.601056
2018-02-12 22:37 | 24134.13 | 2400.0006 | 5 | 3 | 3.6556 | -2.281866 | 3.007833 | 1.521192 | 12.71331 | 5.87966
2018-02-12 22:39 | 24254.13 | 2520.0009 | 5 | 3 | 3.640323 | -2.28188 | 3.007833 | 1.597251 | 12.71331 | 6.157125
2018-02-12 22:41 | 24374.13 | 2640.0005 | 5 | 3 | 3.626544 | -2.282225 | 3.007833 | 1.673314 | 12.71331 | 6.433481
2018-02-12 22:43 | 24494.13 | 2760.001 | 5 | 3 | 3.614449 | -2.281977 | 3.007833 | 1.749371 | 12.71331 | 6.708838
2018-02-12 22:45 | 24614.13 | 2880.001 | 5 | 3 | 3.603574 | -2.281875 | 3.007833 | 1.825437 | 12.71331 | 6.983359
2018-02-12 22:47 | 24734.13 | 3000.0002 | 5 | 3 | 3.592586 | -2.28185 | 3.007833 | 1.901495 | 12.71331 | 7.257029
2018-02-12 22:49 | 24854.13 | 3120.001 | 5 | 3 | 3.581239 | -2.281875 | 3.007833 | 1.97755 | 12.71331 | 7.529817
2018-02-12 22:51 | 24974.13 | 3240.0001 | 5 | 3 | 3.571436 | -2.281932 | 3.007833 | 2.053608 | 12.71331 | 7.801819
2018-02-12 22:53 | 25094.13 | 3360.0007 | 5 | 3 | 3.562397 | -2.281857 | 3.007833 | 2.129673 | 12.71331 | 8.073132
2018-02-12 22:55 | 25214.13 | 3480.001 | 5 | 3 | 3.552929 | -2.281869 | 3.007833 | 2.205733 | 12.71331 | 8.343733
2018-02-12 22:57 | 25334.13 | 3600.0005 | 5 | 3 | 3.541461 | -2.281827 | 3.007833 | 2.281793 | 12.71331 | 8.613552
2018-02-12 22:59 | 25454.13 | 3720.0003 | 5 | 3 | 3.529883 | -2.281841 | 3.007833 | 2.357852 | 12.71331 | 8.882464
2018-02-12 23:01 | 25574.13 | 3840.0019 | 5 | 3 | 3.518091 | -2.281815 | 3.007833 | 2.433915 | 12.71331 | 9.150517
2018-02-12 23:03 | 25694.13 | 3960.0006 | 5 | 3 | 3.505025 | -2.281859 | 3.007833 | 2.509973 | 12.71331 | 9.417617
2018-02-12 23:05 | 25814.13 | 4080.0014 | 5 | 3 | 3.487891 | -2.281859 | 3.007833 | 2.586029 | 12.71331 | 9.683578
2018-02-12 23:07 | 25934.13 | 4200.0002 | 5 | 3 | 3.464874 | -2.281855 | 3.007833 | 2.662088 | 12.71331 | 9.948018
2018-02-12 23:09 | 26054.13 | 4320.0006 | 5 | 3 | 3.435955 | -2.281848 | 3.007833 | 2.738149 | 12.71331 | 10.21052
2018-02-12 23:11 | 26174.13 | 4440.0009 | 5 | 3 | 3.393369 | -2.281807 | 3.007833 | 2.814204 | 12.71331 | 10.47033
2018-02-12 23:13 | 26294.13 | 4560.001 | 5 | 3 | 3.320929 | -2.281886 | 3.007833 | 2.890269 | 12.71331 | 10.72598
2018-02-12 23:15 | 26414.13 | 4680.0001 | 5 | 3 | 3.170766 | -2.28198 | 3.007833 | 2.966327 | 12.71331 | 10.97366
2018-02-12 23:16 | 26477.63 | 4743.5028 | 5 | 3 | 2.999989 | -2.281898 | 3.007833 | 3.006571 | 12.71331 | 11.09823
2018-02-12 23:18 | 26597.68 | 120.0013 | 6 | 3 | 3.358457 | 0 | 3.007833 | 3.006571 | 12.71331 | 11.09823
2018-02-12 23:20 | 26717.68 | 240.0009 | 6 | 3 | 3.372996 | 0 | 3.007833 | 3.006571 | 12.71331 | 11.09823
2018-02-12 23:21 | 26777.68 | 300.0021 | 6 | 3 | 3.376498 | 0 | 3.007833 | 3.006571 | 12.71331 | 11.09823
2018-02-12 23:21 | 26777.69 | 0.0025 | 7 | 4 | 3.376468 | 0 | 0 | 0 | 0 | 0
2018-02-12 23:23 | 26897.77 | 120.0005 | 2 | 4 | 4.041458 | 4.890117 | 0.162406 | 0 | 0.6372762 | 0
2018-02-12 23:25 | 27017.77 | 240.0002 | 2 | 4 | 4.078677 | 4.890113 | 0.3253956 | 0 | 1.298974 | 0
2018-02-12 23:27 | 27137.77 | 360.0029 | 2 | 4 | 4.112702 | 4.890071 | 0.4883932 | 0 | 1.966701 | 0
2018-02-12 23:29 | 27257.77 | 480.0004 | 2 | 4 | 4.138385 | 4.890067 | 0.6514003 | 0 | 2.639287 | 0
2018-02-12 23:31 | 27377.77 | 600.0001 | 2 | 4 | 4.161561 | 4.890115 | 0.8143776 | 0 | 3.315627 | 0
2018-02-12 23:33 | 27497.77 | 720.001 | 2 | 4 | 4.187752 | 4.890071 | 0.9773946 | 0 | 3.996105 | 0
2018-02-12 23:35 | 27617.77 | 840.0014 | 2 | 4 | 4.200283 | 4.651134 | 1.138039 | 0 | 4.670407 | 0
2018-02-12 23:37 | 27737.77 | 960.0011 | 2 | 4 | 4.200287 | 4.288047 | 1.286941 | 0 | 5.295837 | 0
2018-02-12 23:39 | 27857.77 | 1080.001 | 2 | 4 | 4.200286 | 3.959184 | 1.42436 | 0 | 5.873037 | 0
2018-02-12 23:41 | 27977.77 | 1200.0018 | 2 | 4 | 4.200282 | 3.631371 | 1.550855 | 0 | 6.404351 | 0
2018-02-12 23:43 | 28097.77 | 1320.0006 | 2 | 4 | 4.200277 | 3.303769 | 1.666368 | 0 | 6.889537 | 0
2018-02-12 23:44 | 28114.78 | 1337.0077 | 2 | 4 | 4.200258 | 3.259992 | 1.681862 | 0 | 6.954618 | 0
2018-02-12 23:46 | 28234.79 | 120.0002 | 3 | 4 | 4.221587 | 3.260068 | 1.79017 | 0 | 7.410579 | 0
2018-02-12 23:48 | 28354.79 | 240.0002 | 3 | 4 | 4.247214 | 3.260047 | 1.898827 | 0 | 7.870659 | 0
2018-02-12 23:50 | 28474.79 | 360.0009 | 3 | 4 | 4.276174 | 3.259984 | 2.007499 | 0 | 8.333755 | 0
2018-02-12 23:52 | 28594.79 | 480.0017 | 3 | 4 | 4.309496 | 3.26007 | 2.116169 | 0 | 8.800213 | 0
2018-02-12 23:54 | 28714.79 | 600.0001 | 3 | 4 | 4.34472 | 3.260072 | 2.224828 | 0 | 9.270384 | 0
2018-02-12 23:56 | 28834.79 | 720.001 | 3 | 4 | 4.381721 | 3.260056 | 2.333489 | 0 | 9.744478 | 0
2018-02-12 23:58 | 28954.79 | 840.0015 | 3 | 4 | 4.400295 | 2.977925 | 2.439552 | 0 | 10.21069 | 0
2018-02-13 | 29074.79 | 960.0011 | 3 | 4 | 4.400298 | 2.561173 | 2.531698 | 0 | 10.61617 | 0
2018-02-13 00:02 | 29194.79 | 1080.0015 | 3 | 4 | 4.400267 | 2.200883 | 2.610839 | 0 | 10.96441 | 0
2018-02-13 00:04 | 29314.79 | 1200.0019 | 3 | 4 | 4.400313 | 1.910711 | 2.679208 | 0 | 11.26525 | 0
2018-02-13 00:06 | 29434.79 | 1320.0018 | 3 | 4 | 4.400266 | 1.666615 | 2.738681 | 0 | 11.52695 | 0
2018-02-13 00:08 | 29554.79 | 1440.0019 | 3 | 4 | 4.400287 | 1.455913 | 2.790618 | 0 | 11.75548 | 0
2018-02-13 00:10 | 29674.79 | 1560.0006 | 3 | 4 | 4.400234 | 1.266836 | 2.835927 | 0 | 11.95485 | 0
2018-02-13 00:12 | 29794.79 | 1680.0019 | 3 | 4 | 4.400262 | 1.113068 | 2.875491 | 0 | 12.12895 | 0
2018-02-13 00:14 | 29914.79 | 1800.0015 | 3 | 4 | 4.400231 | 0.984601 | 2.910384 | 0 | 12.28249 | 0
2018-02-13 00:16 | 30034.79 | 1920.0001 | 3 | 4 | 4.400209 | 0.875845 | 2.941363 | 0 | 12.4188 | 0
2018-02-13 00:18 | 30154.79 | 2040.0001 | 3 | 4 | 4.400228 | 0.7794466 | 2.968936 | 0 | 12.54013 | 0
2018-02-13 00:20 | 30274.79 | 2160.0009 | 3 | 4 | 4.400205 | 0.692709 | 2.993418 | 0 | 12.64785 | 0
2018-02-13 00:21 | 30340.77 | 2225.9825 | 3 | 4 | 4.40022 | 0.6519947 | 3.005731 | 0 | 12.70203 | 0
2018-02-13 00:23 | 30460.8138 | 120.0013 | 4 | 4 | 4.336559 | 0 | 3.005731 | 0 | 12.70203 | 0
2018-02-13 00:25 | 30580.8126 | 240.0001 | 4 | 4 | 4.330648 | 0 | 3.005731 | 0 | 12.70203 | 0
2018-02-13 00:26 | 30640.8155 | 300.003 | 4 | 4 | 4.328909 | 0 | 3.005731 | 0 | 12.70203 | 0
2018-02-13 00:28 | 30760.89 | 120.0005 | 5 | 4 | 4.103554 | -2.281912 | 3.005731 | 0.07605234 | 12.70203 | 0.3144901
2018-02-13 00:30 | 30880.89 | 240.0013 | 5 | 4 | 4.069618 | -2.281875 | 3.005731 | 0.1521119 | 12.70203 | 0.6252588
2018-02-13 00:32 | 31000.89 | 360.0002 | 5 | 4 | 4.03987 | -2.281925 | 3.005731 | 0.2281786 | 12.70203 | 0.9336796
2018-02-13 00:34 | 31120.89 | 480.0005 | 5 | 4 | 4.011433 | -2.281896 | 3.005731 | 0.3042314 | 12.70203 | 1.239842
2018-02-13 00:36 | 31240.89 | 600.0001 | 5 | 4 | 3.982529 | -2.281919 | 3.005731 | 0.380296 | 12.70203 | 1.54388
2018-02-13 00:38 | 31360.89 | 720.0006 | 5 | 4 | 3.953224 | -2.281835 | 3.005731 | 0.4563581 | 12.70203 | 1.845673
2018-02-13 00:40 | 31480.89 | 840.0001 | 5 | 4 | 3.92599 | -2.281916 | 3.005731 | 0.5324156 | 12.70203 | 2.145299
2018-02-13 00:42 | 31600.89 | 960.001 | 5 | 4 | 3.900217 | -2.281864 | 3.005731 | 0.6084776 | 12.70203 | 2.442925
2018-02-13 00:44 | 31720.9 | 1080.0016 | 5 | 4 | 3.874796 | -2.281914 | 3.005731 | 0.6845328 | 12.70203 | 2.738595
2018-02-13 00:46 | 31840.9 | 1200.0018 | 5 | 4 | 3.84783 | -2.281894 | 3.005731 | 0.7605992 | 12.70203 | 3.032323
2018-02-13 00:48 | 31960.89 | 1320.001 | 5 | 4 | 3.822087 | -2.281855 | 3.005731 | 0.8366603 | 12.70203 | 3.323993
2018-02-13 00:50 | 32080.89 | 1440.0009 | 5 | 4 | 3.799412 | -2.281832 | 3.005731 | 0.912719 | 12.70203 | 3.613818
2018-02-13 00:52 | 32200.89 | 1560.0001 | 5 | 4 | 3.779065 | -2.281894 | 3.005731 | 0.9887816 | 12.70203 | 3.902032
2018-02-13 00:54 | 32320.89 | 1680.0001 | 5 | 4 | 3.758867 | -2.281889 | 3.005731 | 1.064836 | 12.70203 | 4.188682
2018-02-13 00:56 | 32440.89 | 1800.0009 | 5 | 4 | 3.73845 | -2.281943 | 3.005731 | 1.140898 | 12.70203 | 4.4738
2018-02-13 00:58 | 32560.89 | 1920.0005 | 5 | 4 | 3.719945 | -2.281851 | 3.005731 | 1.216958 | 12.70203 | 4.757431
2018-02-13 01:00 | 32680.89 | 2040.0009 | 5 | 4 | 3.702703 | -2.281876 | 3.005731 | 1.293018 | 12.70203 | 5.039706
2018-02-13 01:02 | 32800.9 | 2160.0017 | 5 | 4 | 3.685893 | -2.281894 | 3.005731 | 1.369084 | 12.70203 | 5.320716
2018-02-13 01:04 | 32920.89 | 2280.0005 | 5 | 4 | 3.668667 | -2.281959 | 3.005731 | 1.445134 | 12.70203 | 5.600382
2018-02-13 01:06 | 33040.89 | 2400.0005 | 5 | 4 | 3.652856 | -2.281917 | 3.005731 | 1.5212 | 12.70203 | 5.878825
2018-02-13 01:08 | 33160.89 | 2520.0005 | 5 | 4 | 3.638786 | -2.281955 | 3.005731 | 1.597255 | 12.70203 | 6.156097
2018-02-13 01:10 | 33280.89 | 2640.0004 | 5 | 4 | 3.626091 | -2.28196 | 3.005731 | 1.673322 | 12.70203 | 6.432404
2018-02-13 01:12 | 33400.89 | 2760.001 | 5 | 4 | 3.613566 | -2.2819 | 3.005731 | 1.749379 | 12.70203 | 6.707722
2018-02-13 01:14 | 33520.89 | 2880.0013 | 5 | 4 | 3.600856 | -2.281917 | 3.005731 | 1.825444 | 12.70203 | 6.982092
2018-02-13 01:16 | 33640.89 | 3000 | 5 | 4 | 3.590075 | -2.281889 | 3.005731 | 1.901505 | 12.70203 | 7.255559
2018-02-13 01:18 | 33760.89 | 3120.0005 | 5 | 4 | 3.580508 | -2.281882 | 3.005731 | 1.977557 | 12.70203 | 7.528222
2018-02-13 01:20 | 33880.89 | 3240.001 | 5 | 4 | 3.571057 | -2.281911 | 3.005731 | 2.053627 | 12.70203 | 7.800231
2018-02-13 01:22 | 34000.89 | 3360.0004 | 5 | 4 | 3.560347 | -2.281957 | 3.005731 | 2.129686 | 12.70203 | 8.07145
2018-02-13 01:24 | 34120.89 | 3480.0009 | 5 | 4 | 3.549858 | -2.281916 | 3.005731 | 2.205743 | 12.70203 | 8.341833
2018-02-13 01:26 | 34240.89 | 3600.0013 | 5 | 4 | 3.539774 | -2.281896 | 3.005731 | 2.281806 | 12.70203 | 8.611464
2018-02-13 01:28 | 34360.89 | 3720.0013 | 5 | 4 | 3.529455 | -2.281943 | 3.005731 | 2.357873 | 12.70203 | 8.88034
2018-02-13 01:30 | 34480.89 | 3840.0001 | 5 | 4 | 3.517018 | -2.281973 | 3.005731 | 2.43393 | 12.70203 | 9.148326
2018-02-13 01:32 | 34600.89 | 3960.0001 | 5 | 4 | 3.501239 | -2.281935 | 3.005731 | 2.509993 | 12.70203 | 9.415249
2018-02-13 01:34 | 34720.89 | 4080.0013 | 5 | 4 | 3.484415 | -2.281927 | 3.005731 | 2.586054 | 12.70203 | 9.680934
2018-02-13 01:36 | 34840.89 | 4200.0001 | 5 | 4 | 3.464078 | -2.281947 | 3.005731 | 2.662108 | 12.70203 | 9.94519
2018-02-13 01:38 | 34960.9 | 4320.0014 | 5 | 4 | 3.435366 | -2.281941 | 3.005731 | 2.738176 | 12.70203 | 10.20768
2018-02-13 01:40 | 35080.89 | 4440.001 | 5 | 4 | 3.388649 | -2.281863 | 3.005731 | 2.814236 | 12.70203 | 10.46736
2018-02-13 01:42 | 35200.89 | 4560.0006 | 5 | 4 | 3.312728 | -2.281889 | 3.005731 | 2.890297 | 12.70203 | 10.72247
2018-02-13 01:44 | 35320.89 | 4680.0001 | 5 | 4 | 3.162337 | -2.281914 | 3.005731 | 2.966354 | 12.70203 | 10.96949
2018-02-13 01:45 | 35381.7 | 4740.8043 | 5 | 4 | 2.999995 | -2.281937 | 3.005731 | 3.004891 | 12.70203 | 11.0886
2018-02-13 01:47 | 35501.74 | 119.9999 | 6 | 4 | 3.358035 | 0 | 3.005731 | 3.004891 | 12.70203 | 11.0886
2018-02-13 01:49 | 35621.75 | 240.0015 | 6 | 4 | 3.372818 | 0 | 3.005731 | 3.004891 | 12.70203 | 11.0886
2018-02-13 01:50 | 35681.75 | 300.0027 | 6 | 4 | 3.376386 | 0 | 3.005731 | 3.004891 | 12.70203 | 11.0886
2018-02-13 01:50 | 35681.76 | 0.0033 | 7 | 5 | 3.376514 | 0 | 0 | 0 | 0 | 0
2018-02-13 01:52 | 35801.84 | 120.001 | 2 | 5 | 4.043676 | 4.890059 | 0.1623952 | 0 | 0.6376294 | 0
2018-02-13 01:54 | 35921.84 | 240.001 | 2 | 5 | 4.077584 | 4.890079 | 0.3253801 | 0 | 1.299389 | 0
2018-02-13 01:56 | 36041.84 | 360.0009 | 2 | 5 | 4.11147 | 4.890098 | 0.4883878 | 0 | 1.966932 | 0
2018-02-13 01:58 | 36161.84 | 480.0009 | 2 | 5 | 4.13971 | 4.890067 | 0.6513782 | 0 | 2.639394 | 0
2018-02-13 02:00 | 36281.84 | 600.0009 | 2 | 5 | 4.164239 | 4.890077 | 0.8143858 | 0 | 3.316267 | 0
2018-02-13 02:02 | 36401.84 | 720.0002 | 2 | 5 | 4.188194 | 4.890067 | 0.9773802 | 0 | 3.996942 | 0
2018-02-13 02:04 | 36521.84 | 840.0014 | 2 | 5 | 4.200327 | 4.680058 | 1.138529 | 0 | 4.673327 | 0
2018-02-13 02:06 | 36641.84 | 960.0007 | 2 | 5 | 4.200278 | 4.30206 | 1.288167 | 0 | 5.301848 | 0
2018-02-13 02:08 | 36761.84 | 1080.0009 | 2 | 5 | 4.200236 | 3.933871 | 1.425311 | 0 | 5.877895 | 0
2018-02-13 02:10 | 36881.84 | 1200.001 | 2 | 5 | 4.200287 | 3.613702 | 1.551014 | 0 | 6.405884 | 0
2018-02-13 02:12 | 37001.84 | 1320.0002 | 2 | 5 | 4.200318 | 3.315715 | 1.666399 | 0 | 6.89053 | 0
2018-02-13 02:12 | 37024.82 | 1342.9871 | 2 | 5 | 4.20028 | 3.259997 | 1.687396 | 0 | 6.978727 | 0
2018-02-13 02:14 | 37144.83 | 120.0002 | 3 | 5 | 4.221546 | 3.260077 | 1.795672 | 0 | 7.434544 | 0
2018-02-13 02:16 | 37264.83 | 240.0002 | 3 | 5 | 4.249423 | 3.260041 | 1.904338 | 0 | 7.894749 | 0
2018-02-13 02:18 | 37384.83 | 360.001 | 3 | 5 | 4.279372 | 3.260072 | 2.012996 | 0 | 8.358106 | 0
2018-02-13 02:20 | 37504.83 | 480.001 | 3 | 5 | 4.310917 | 3.260104 | 2.121669 | 0 | 8.824856 | 0
2018-02-13 02:22 | 37624.83 | 600.0002 | 3 | 5 | 4.344755 | 3.260093 | 2.230327 | 0 | 9.295074 | 0
2018-02-13 02:24 | 37744.83 | 720.0003 | 3 | 5 | 4.382587 | 3.26006 | 2.338993 | 0 | 9.769215 | 0
2018-02-13 02:26 | 37864.83 | 840.0003 | 3 | 5 | 4.40031 | 2.93591 | 2.444264 | 0 | 10.23202 | 0
2018-02-13 02:28 | 37984.83 | 960.0004 | 3 | 5 | 4.400314 | 2.534186 | 2.535196 | 0 | 10.63215 | 0
2018-02-13 02:30 | 38104.83 | 1080.0008 | 3 | 5 | 4.4003 | 2.198197 | 2.613873 | 0 | 10.97835 | 0
2018-02-13 02:32 | 38224.83 | 1200.0006 | 3 | 5 | 4.400275 | 1.906718 | 2.682162 | 0 | 11.27884 | 0
2018-02-13 02:34 | 38344.84 | 1320.0024 | 3 | 5 | 4.40028 | 1.647687 | 2.741318 | 0 | 11.53914 | 0
2018-02-13 02:36 | 38464.84 | 1440.002 | 3 | 5 | 4.400219 | 1.434554 | 2.79255 | 0 | 11.76458 | 0
2018-02-13 02:38 | 38584.84 | 1560.0024 | 3 | 5 | 4.400268 | 1.259437 | 2.837377 | 0 | 11.96183 | 0
2018-02-13 02:40 | 38704.84 | 1680.002 | 3 | 5 | 4.400247 | 1.112194 | 2.876849 | 0 | 12.13552 | 0
2018-02-13 02:42 | 38824.83 | 1800.0012 | 3 | 5 | 4.400241 | 0.9812593 | 2.911698 | 0 | 12.28886 | 0
2018-02-13 02:44 | 38944.83 | 1920.0007 | 3 | 5 | 4.400201 | 0.8647623 | 2.942403 | 0 | 12.42397 | 0
2018-02-13 02:46 | 39064.83 | 2040.0015 | 3 | 5 | 4.400266 | 0.7716398 | 2.969628 | 0 | 12.54377 | 0
2018-02-13 02:48 | 39184.83 | 2160.0015 | 3 | 5 | 4.400232 | 0.6916494 | 2.993962 | 0 | 12.65084 | 0
2018-02-13 02:49 | 39250.81 | 2225.981 | 3 | 5 | 4.400227 | 0.6519928 | 3.006269 | 0 | 12.705 | 0
2018-02-13 02:51 | 39370.86 | 120.0013 | 4 | 5 | 4.336943 | 0 | 3.006269 | 0 | 12.705 | 0
2018-02-13 02:53 | 39490.86 | 240.0005 | 4 | 5 | 4.331144 | 0 | 3.006269 | 0 | 12.705 | 0
2018-02-13 02:54 | 39550.86 | 300.0029 | 4 | 5 | 4.329464 | 0 | 3.006269 | 0 | 12.705 | 0
2018-02-13 02:56 | 39670.94 | 120.0009 | 5 | 5 | 4.104941 | -2.281904 | 3.006269 | 0.07605124 | 12.705 | 0.3145247
2018-02-13 02:58 | 39790.94 | 240.0012 | 5 | 5 | 4.072151 | -2.281879 | 3.006269 | 0.1521114 | 12.705 | 0.6254598
2018-02-13 03:00 | 39910.94 | 360.0005 | 5 | 5 | 4.0419 | -2.281948 | 3.006269 | 0.2281767 | 12.705 | 0.9340601
2018-02-13 03:02 | 40030.94 | 480.0005 | 5 | 5 | 4.011535 | -2.281743 | 3.006269 | 0.3042331 | 12.705 | 1.240303
2018-02-13 03:04 | 40150.94 | 600.0013 | 5 | 5 | 3.983109 | -2.281905 | 3.006269 | 0.3802943 | 12.705 | 1.544338
2018-02-13 03:06 | 40270.94 | 720.0014 | 5 | 5 | 3.955695 | -2.281879 | 3.006269 | 0.4563585 | 12.705 | 1.846259
2018-02-13 03:08 | 40390.94 | 840.0001 | 5 | 5 | 3.928646 | -2.281912 | 3.006269 | 0.5324197 | 12.705 | 2.146104
2018-02-13 03:10 | 40510.94 | 960.0005 | 5 | 5 | 3.90113 | -2.281961 | 3.006269 | 0.6084764 | 12.705 | 2.443865
2018-02-13 03:12 | 40630.95 | 1080.0026 | 5 | 5 | 3.874879 | -2.281916 | 3.006269 | 0.6845412 | 12.705 | 2.739593
2018-02-13 03:14 | 40750.94 | 1200.0005 | 5 | 5 | 3.849291 | -2.281984 | 3.006269 | 0.760599 | 12.705 | 3.033335
2018-02-13 03:16 | 40870.94 | 1320.001 | 5 | 5 | 3.824741 | -2.281932 | 3.006269 | 0.8366579 | 12.705 | 3.325167
2018-02-13 03:18 | 40990.94 | 1440.0005 | 5 | 5 | 3.801486 | -2.28193 | 3.006269 | 0.912717 | 12.705 | 3.615183
2018-02-13 03:20 | 41110.94 | 1560.0005 | 5 | 5 | 3.779223 | -2.281905 | 3.006269 | 0.9887813 | 12.705 | 3.903477
2018-02-13 03:22 | 41230.94 | 1680.0005 | 5 | 5 | 3.759217 | -2.281893 | 3.006269 | 1.064842 | 12.705 | 4.190156
2018-02-13 03:24 | 41350.94 | 1800.0013 | 5 | 5 | 3.740502 | -2.28192 | 3.006269 | 1.140901 | 12.705 | 4.475357
2018-02-13 03:26 | 41470.94 | 1920.0004 | 5 | 5 | 3.722257 | -2.28194 | 3.006269 | 1.216956 | 12.705 | 4.759149
2018-02-13 03:28 | 41590.94 | 2040.0005 | 5 | 5 | 3.703389 | -2.281932 | 3.006269 | 1.293027 | 12.705 | 5.041592
2018-02-13 03:30 | 41710.94 | 2160.0005 | 5 | 5 | 3.685696 | -2.281907 | 3.006269 | 1.369082 | 12.705 | 5.322565
2018-02-13 03:32 | 41830.94 | 2280.0013 | 5 | 5 | 3.669706 | -2.281907 | 3.006269 | 1.445145 | 12.705 | 5.602298
2018-02-13 03:34 | 41950.94 | 2400.0017 | 5 | 5 | 3.655024 | -2.281873 | 3.006269 | 1.521205 | 12.705 | 5.880852
2018-02-13 03:36 | 42070.94 | 2520.0001 | 5 | 5 | 3.640461 | -2.281925 | 3.006269 | 1.597269 | 12.705 | 6.158315
2018-02-13 03:38 | 42190.94 | 2640.0004 | 5 | 5 | 3.62593 | -2.28197 | 3.006269 | 1.673327 | 12.705 | 6.434639
2018-02-13 03:40 | 42310.94 | 2760.0002 | 5 | 5 | 3.613582 | -2.281896 | 3.006269 | 1.749395 | 12.705 | 6.709974
2018-02-13 03:42 | 42430.94 | 2880.0004 | 5 | 5 | 3.602549 | -2.281917 | 3.006269 | 1.825454 | 12.705 | 6.984389
2018-02-13 03:44 | 42550.95 | 3000.0026 | 5 | 5 | 3.59211 | -2.281891 | 3.006269 | 1.901516 | 12.705 | 7.258011
2018-02-13 03:46 | 42670.94 | 3120.0013 | 5 | 5 | 3.580918 | -2.281948 | 3.006269 | 1.97757 | 12.705 | 7.53079
2018-02-13 03:48 | 42790.94 | 3240.0001 | 5 | 5 | 3.570467 | -2.281947 | 3.006269 | 2.053638 | 12.705 | 7.802773
2018-02-13 03:50 | 42910.94 | 3360.0012 | 5 | 5 | 3.560988 | -2.281934 | 3.006269 | 2.129693 | 12.705 | 8.073962
2018-02-13 03:52 | 43030.95 | 3480.0025 | 5 | 5 | 3.551707 | -2.28197 | 3.006269 | 2.205758 | 12.705 | 8.34448
2018-02-13 03:54 | 43150.94 | 3600.0017 | 5 | 5 | 3.541234 | -2.281993 | 3.006269 | 2.281825 | 12.705 | 8.61426
2018-02-13 03:56 | 43270.94 | 3720.0013 | 5 | 5 | 3.528503 | -2.281968 | 3.006269 | 2.357884 | 12.705 | 8.883121
2018-02-13 03:58 | 43390.94 | 3840.0017 | 5 | 5 | 3.516412 | -2.281889 | 3.006269 | 2.433945 | 12.705 | 9.151043
2018-02-13 04:00 | 43510.95 | 3960.0026 | 5 | 5 | 3.503085 | -2.28194 | 3.006269 | 2.510008 | 12.705 | 9.418008
2018-02-13 04:02 | 43630.94 | 4080.0005 | 5 | 5 | 3.486621 | -2.281964 | 3.006269 | 2.586063 | 12.705 | 9.68384
2018-02-13 04:04 | 43750.94 | 4200.0005 | 5 | 5 | 3.463792 | -2.281922 | 3.006269 | 2.662129 | 12.705 | 9.948243
2018-02-13 04:06 | 43870.94 | 4320.0004 | 5 | 5 | 3.433121 | -2.281973 | 3.006269 | 2.738186 | 12.705 | 10.21057
2018-02-13 04:08 | 43990.94 | 4440.0013 | 5 | 5 | 3.389203 | -2.281894 | 3.006269 | 2.814248 | 12.705 | 10.47015
2018-02-13 04:10 | 44110.94 | 4560.0004 | 5 | 5 | 3.316616 | -2.281873 | 3.006269 | 2.890307 | 12.705 | 10.72545
2018-02-13 04:12 | 44230.94 | 4680.001 | 5 | 5 | 3.166269 | -2.281922 | 3.006269 | 2.966363 | 12.705 | 10.97279
2018-02-13 04:13 | 44291.98 | 4741.0386 | 5 | 5 | 2.999979 | -2.281957 | 3.006269 | 3.005047 | 12.705 | 11.09244
2018-02-13 04:15 | 44412.02 | 120.001 | 6 | 5 | 3.359681 | 0 | 3.006269 | 3.005047 | 12.705 | 11.09244
2018-02-13 04:17 | 44532.02 | 240.0006 | 6 | 5 | 3.374419 | 0 | 3.006269 | 3.005047 | 12.705 | 11.09244
2018-02-13 04:18 | 44592.03 | 300.0035 | 6 | 5 | 3.377887 | 0 | 3.006269 | 3.005047 | 12.705 | 11.09244
2018-02-13 04:18 | 44592.03 | 0.0024 | 7 | 6 | 3.378027 | 0 | 0 | 0 | 0 | 0
2018-02-13 04:20 | 44712.11 | 120.0005 | 2 | 6 | 4.043381 | 4.890035 | 0.1623947 | 2.22e-10 | 0.6376643 | 7.5e-10
2018-02-13 04:22 | 44832.11 | 240.0006 | 2 | 6 | 4.080223 | 4.890121 | 0.3254058 | 2.22e-10 | 1.299649 | 7.5e-10
2018-02-13 04:24 | 44952.11 | 360.0002 | 2 | 6 | 4.115286 | 4.890056 | 0.4884013 | 2.22e-10 | 1.967748 | 7.5e-10
2018-02-13 04:26 | 45072.11 | 480.0001 | 2 | 6 | 4.141278 | 4.890063 | 0.6513985 | 2.22e-10 | 2.640725 | 7.5e-10
2018-02-13 04:28 | 45192.11 | 600.0006 | 2 | 6 | 4.163646 | 4.890107 | 0.8143916 | 2.22e-10 | 3.317539 | 7.5e-10
2018-02-13 04:30 | 45312.11 | 720.001 | 2 | 6 | 4.188675 | 4.890048 | 0.9773769 | 2.22e-10 | 3.998142 | 7.5e-10
2018-02-13 04:32 | 45432.11 | 840.0003 | 2 | 6 | 4.200334 | 4.620118 | 1.137546 | 2.22e-10 | 4.67051 | 7.5e-10
2018-02-13 04:34 | 45552.11 | 960.001 | 2 | 6 | 4.200265 | 4.255948 | 1.28533 | 2.22e-10 | 5.291242 | 7.5e-10
2018-02-13 04:36 | 45672.11 | 1080.0006 | 2 | 6 | 4.200261 | 3.930011 | 1.421669 | 2.22e-10 | 5.863906 | 7.5e-10
2018-02-13 04:38 | 45792.11 | 1200.0011 | 2 | 6 | 4.200267 | 3.615972 | 1.547472 | 2.22e-10 | 6.392316 | 7.5e-10
2018-02-13 04:40 | 45912.11 | 1320.0013 | 2 | 6 | 4.200315 | 3.294276 | 1.662718 | 2.22e-10 | 6.876379 | 7.5e-10
2018-02-13 04:41 | 45924.18 | 1332.0698 | 2 | 6 | 4.200259 | 3.259986 | 1.6737 | 2.22e-10 | 6.922506 | 7.5e-10
2018-02-13 04:43 | 46044.2 | 120.0008 | 3 | 6 | 4.221993 | 3.260068 | 1.781985 | 2.22e-10 | 7.378404 | 7.5e-10
2018-02-13 04:45 | 46164.2 | 240.0001 | 3 | 6 | 4.248036 | 3.260024 | 1.890654 | 2.22e-10 | 7.838595 | 7.5e-10
2018-02-13 04:47 | 46284.2 | 360.0005 | 3 | 6 | 4.27632 | 3.26003 | 1.999313 | 2.22e-10 | 8.301688 | 7.5e-10
2018-02-13 04:49 | 46404.2 | 480.0018 | 3 | 6 | 4.308133 | 3.26003 | 2.107969 | 2.22e-10 | 8.768028 | 7.5e-10
2018-02-13 04:51 | 46524.2 | 600.0001 | 3 | 6 | 4.343995 | 3.260056 | 2.216637 | 2.22e-10 | 9.238114 | 7.5e-10
2018-02-13 04:53 | 46644.2 | 720.001 | 3 | 6 | 4.381207 | 3.260039 | 2.325301 | 2.22e-10 | 9.712152 | 7.5e-10
2018-02-13 04:55 | 46764.2 | 840.0002 | 3 | 6 | 4.400299 | 2.983174 | 2.431404 | 2.22e-10 | 10.17853 | 7.5e-10
2018-02-13 04:57 | 46884.2 | 960.0002 | 3 | 6 | 4.4003 | 2.576875 | 2.523877 | 2.22e-10 | 10.58544 | 7.5e-10
2018-02-13 04:59 | 47004.2 | 1080.0023 | 3 | 6 | 4.400288 | 2.216468 | 2.603657 | 2.22e-10 | 10.93649 | 7.5e-10
2018-02-13 05:01 | 47124.2 | 1200.0004 | 3 | 6 | 4.400284 | 1.918262 | 2.672374 | 2.22e-10 | 11.23887 | 7.5e-10
2018-02-13 05:03 | 47244.2 | 1320.0023 | 3 | 6 | 4.400259 | 1.67056 | 2.732072 | 2.22e-10 | 11.50155 | 7.5e-10
2018-02-13 05:05 | 47364.2 | 1440.0011 | 3 | 6 | 4.400267 | 1.463474 | 2.784224 | 2.22e-10 | 11.73103 | 7.5e-10
2018-02-13 05:07 | 47484.2 | 1560.0015 | 3 | 6 | 4.400242 | 1.28135 | 2.829911 | 2.22e-10 | 11.93207 | 7.5e-10
2018-02-13 05:09 | 47604.2 | 1680.0019 | 3 | 6 | 4.40023 | 1.120327 | 2.869849 | 2.22e-10 | 12.10781 | 7.5e-10
2018-02-13 05:11 | 47724.2 | 1800.0001 | 3 | 6 | 4.400269 | 0.991291 | 2.904969 | 2.22e-10 | 12.26234 | 7.5e-10
2018-02-13 05:13 | 47844.2 | 1920.0005 | 3 | 6 | 4.400256 | 0.8820381 | 2.936115 | 2.22e-10 | 12.39939 | 7.5e-10
2018-02-13 05:15 | 47964.2 | 2040.0006 | 3 | 6 | 4.400237 | 0.7865009 | 2.963886 | 2.22e-10 | 12.52159 | 7.5e-10
2018-02-13 05:17 | 48084.2 | 2160.0013 | 3 | 6 | 4.400249 | 0.700491 | 2.988644 | 2.22e-10 | 12.63053 | 7.5e-10
2018-02-13 05:18 | 48157.93 | 2233.7309 | 3 | 6 | 4.400201 | 0.6519985 | 3.002473 | 2.22e-10 | 12.69138 | 7.5e-10
2018-02-13 05:20 | 48277.97 | 120.0009 | 4 | 6 | 4.336466 | 0 | 3.002473 | 2.22e-10 | 12.69138 | 7.5e-10
2018-02-13 05:22 | 48397.97 | 240 | 4 | 6 | 4.330539 | 0 | 3.002473 | 2.22e-10 | 12.69138 | 7.5e-10
2018-02-13 05:23 | 48457.97 | 300.0036 | 4 | 6 | 4.32881 | 0 | 3.002473 | 2.22e-10 | 12.69138 | 7.5e-10
2018-02-13 05:25 | 48578.05 | 120.0014 | 5 | 6 | 4.10401 | -2.281925 | 3.002473 | 0.07605451 | 12.69138 | 0.3144982
2018-02-13 05:27 | 48698.05 | 240.0002 | 5 | 6 | 4.069243 | -2.281922 | 3.002473 | 0.1521163 | 12.69138 | 0.6252797
2018-02-13 05:29 | 48818.05 | 360.0014 | 5 | 6 | 4.039324 | -2.281923 | 3.002473 | 0.2281732 | 12.69138 | 0.9336234
2018-02-13 05:31 | 48938.05 | 480.0007 | 5 | 6 | 4.01088 | -2.281878 | 3.002473 | 0.3042379 | 12.69138 | 1.23978
2018-02-13 05:33 | 49058.05 | 600.0011 | 5 | 6 | 3.982813 | -2.281971 | 3.002473 | 0.3802972 | 12.69138 | 1.54378
2018-02-13 05:35 | 49178.05 | 720.0005 | 5 | 6 | 3.953697 | -2.281932 | 3.002473 | 0.4563605 | 12.69138 | 1.845629
2018-02-13 05:37 | 49298.05 | 840.0014 | 5 | 6 | 3.925879 | -2.281905 | 3.002473 | 0.5324157 | 12.69138 | 2.145253
2018-02-13 05:39 | 49418.05 | 960.0006 | 5 | 6 | 3.89991 | -2.281916 | 3.002473 | 0.6084803 | 12.69138 | 2.442877
2018-02-13 05:41 | 49538.05 | 1080.0018 | 5 | 6 | 3.874847 | -2.281935 | 3.002473 | 0.6845372 | 12.69138 | 2.738542
2018-02-13 05:43 | 49658.05 | 1200.0005 | 5 | 6 | 3.84879 | -2.281953 | 3.002473 | 0.7605957 | 12.69138 | 3.032276
2018-02-13 05:45 | 49778.05 | 1320.0006 | 5 | 6 | 3.822433 | -2.281914 | 3.002473 | 0.8366594 | 12.69138 | 3.324011
2018-02-13 05:47 | 49898.05 | 1440.0007 | 5 | 6 | 3.799581 | -2.281986 | 3.002473 | 0.9127205 | 12.69138 | 3.613862
2018-02-13 05:49 | 50018.05 | 1560.0006 | 5 | 6 | 3.779218 | -2.28193 | 3.002473 | 0.9887802 | 12.69138 | 3.902067
2018-02-13 05:51 | 50138.05 | 1680.0007 | 5 | 6 | 3.759614 | -2.281891 | 3.002473 | 1.064843 | 12.69138 | 4.188781
2018-02-13 05:53 | 50258.05 | 1800.0014 | 5 | 6 | 3.739427 | -2.281945 | 3.002473 | 1.140907 | 12.69138 | 4.473991
2018-02-13 05:55 | 50378.05 | 1920.0002 | 5 | 6 | 3.72033 | -2.281948 | 3.002473 | 1.216968 | 12.69138 | 4.757673
2018-02-13 05:57 | 50498.05 | 2040.0001 | 5 | 6 | 3.70278 | -2.281939 | 3.002473 | 1.293029 | 12.69138 | 5.039972
2018-02-13 05:59 | 50618.05 | 2160.0002 | 5 | 6 | 3.686322 | -2.281996 | 3.002473 | 1.369086 | 12.69138 | 5.320964
2018-02-13 06:01 | 50738.05 | 2280.001 | 5 | 6 | 3.669954 | -2.281984 | 3.002473 | 1.445152 | 12.69138 | 5.60075
2018-02-13 06:03 | 50858.05 | 2400.001 | 5 | 6 | 3.653587 | -2.281839 | 3.002473 | 1.52121 | 12.69138 | 5.879251
2018-02-13 06:05 | 50978.05 | 2520.0002 | 5 | 6 | 3.639257 | -2.281937 | 3.002473 | 1.59727 | 12.69138 | 6.156589
2018-02-13 06:07 | 51098.05 | 2640.0006 | 5 | 6 | 3.626419 | -2.28193 | 3.002473 | 1.673334 | 12.69138 | 6.432905
2018-02-13 06:09 | 51218.05 | 2760.0014 | 5 | 6 | 3.614365 | -2.281889 | 3.002473 | 1.749401 | 12.69138 | 6.708293
2018-02-13 06:11 | 51338.05 | 2880.0018 | 5 | 6 | 3.602002 | -2.281882 | 3.002473 | 1.825453 | 12.69138 | 6.982713
2018-02-13 06:13 | 51458.05 | 3000.001 | 5 | 6 | 3.590673 | -2.281889 | 3.002473 | 1.901523 | 12.69138 | 7.256271
2018-02-13 06:15 | 51578.05 | 3120.0006 | 5 | 6 | 3.580783 | -2.281996 | 3.002473 | 1.97758 | 12.69138 | 7.528987
2018-02-13 06:17 | 51698.05 | 3240.0002 | 5 | 6 | 3.571572 | -2.281939 | 3.002473 | 2.053641 | 12.69138 | 7.800995
2018-02-13 06:19 | 51818.05 | 3360.0006 | 5 | 6 | 3.561731 | -2.281893 | 3.002473 | 2.129701 | 12.69138 | 8.072286
2018-02-13 06:21 | 51938.05 | 3480.0001 | 5 | 6 | 3.550375 | -2.281927 | 3.002473 | 2.205761 | 12.69138 | 8.342755
2018-02-13 06:23 | 52058.05 | 3600.001 | 5 | 6 | 3.539973 | -2.281922 | 3.002473 | 2.281826 | 12.69138 | 8.612418
2018-02-13 06:25 | 52178.05 | 3720.0006 | 5 | 6 | 3.529514 | -2.281964 | 3.002473 | 2.357893 | 12.69138 | 8.881295
2018-02-13 06:27 | 52298.05 | 3840.0006 | 5 | 6 | 3.517683 | -2.281948 | 3.002473 | 2.43395 | 12.69138 | 9.14931
2018-02-13 06:29 | 52418.05 | 3960.001 | 5 | 6 | 3.502232 | -2.281973 | 3.002473 | 2.510018 | 12.69138 | 9.416343
2018-02-13 06:31 | 52538.05 | 4080.001 | 5 | 6 | 3.484314 | -2.281941 | 3.002473 | 2.586076 | 12.69138 | 9.682035
2018-02-13 06:33 | 52658.05 | 4200.0002 | 5 | 6 | 3.463228 | -2.281875 | 3.002473 | 2.662139 | 12.69138 | 9.946298
2018-02-13 06:35 | 52778.05 | 4320.0006 | 5 | 6 | 3.434816 | -2.281971 | 3.002473 | 2.738194 | 12.69138 | 10.20868
2018-02-13 06:37 | 52898.05 | 4440.0002 | 5 | 6 | 3.389725 | -2.281871 | 3.002473 | 2.81426 | 12.69138 | 10.46838
2018-02-13 06:39 | 53018.05 | 4560.0006 | 5 | 6 | 3.31041 | -2.28197 | 3.002473 | 2.890319 | 12.69138 | 10.72346
2018-02-13 06:41 | 53138.05 | 4680.0006 | 5 | 6 | 3.155056 | -2.28197 | 3.002473 | 2.966376 | 12.69138 | 10.97015
2018-02-13 06:42 | 53194.81 | 4736.7568 | 5 | 6 | 2.999996 | -2.281898 | 3.002473 | 3.00235 | 12.69138 | 11.08117
2018-02-13 06:44 | 53314.85 | 119.9999 | 6 | 6 | 3.357575 | 0 | 3.002473 | 3.00235 | 12.69138 | 11.08117
2018-02-13 06:46 | 53434.85 | 240.0015 | 6 | 6 | 3.372266 | 0 | 3.002473 | 3.00235 | 12.69138 | 11.08117
2018-02-13 06:47 | 53494.85 | 300.002 | 6 | 6 | 3.375918 | 0 | 3.002473 | 3.00235 | 12.69138 | 11.08117
2018-02-13 06:47 | 53494.86 | 0.0024 | 7 | 7 | 3.375956 | 0 | 0 | 0 | 0 | 0
2018-02-13 06:49 | 53614.94 | 120.0014 | 2 | 7 | 4.04402 | 4.89004 | 0.1624084 | 0 | 0.637673 | 0
2018-02-13 06:51 | 53734.94 | 240.0023 | 2 | 7 | 4.078336 | 4.890109 | 0.3254015 | 0 | 1.299548 | 0
2018-02-13 06:53 | 53854.94 | 360.0006 | 2 | 7 | 4.111443 | 4.890056 | 0.4884039 | 0 | 1.967145 | 0
2018-02-13 06:55 | 53974.94 | 480.001 | 2 | 7 | 4.138406 | 4.890103 | 0.6513969 | 0 | 2.639541 | 0
2018-02-13 06:57 | 54094.94 | 600.0007 | 2 | 7 | 4.16421 | 4.890046 | 0.8143885 | 0 | 3.31619 | 0
2018-02-13 06:59 | 54214.94 | 720.0015 | 2 | 7 | 4.188861 | 4.890019 | 0.9773837 | 0 | 3.996941 | 0
2018-02-13 07:01 | 54334.94 | 840.0015 | 2 | 7 | 4.200279 | 4.660848 | 1.138144 | 0 | 4.67176 | 0
2018-02-13 07:03 | 54454.94 | 960.0007 | 2 | 7 | 4.200284 | 4.297692 | 1.28747 | 0 | 5.298972 | 0
2018-02-13 07:05 | 54574.94 | 1080.0007 | 2 | 7 | 4.200283 | 3.933064 | 1.424697 | 0 | 5.875366 | 0
2018-02-13 07:07 | 54694.94 | 1200.0018 | 2 | 7 | 4.200311 | 3.597964 | 1.550025 | 0 | 6.401779 | 0
2018-02-13 07:09 | 54814.94 | 1320.0011 | 2 | 7 | 4.200292 | 3.295873 | 1.664851 | 0 | 6.884083 | 0
2018-02-13 07:09 | 54829.58 | 1334.6373 | 2 | 7 | 4.200269 | 3.259997 | 1.67818 | 0 | 6.940068 | 0
2018-02-13 07:11 | 54949.58878 | 120.0005 | 3 | 7 | 4.220899 | 3.26002 | 1.786458 | 0 | 7.395864 | 0
2018-02-13 07:13 | 55069.58998 | 240.0017 | 3 | 7 | 4.247435 | 3.260074 | 1.89513 | 0 | 7.855954 | 0
2018-02-13 07:15 | 55189.58928 | 360.001 | 3 | 7 | 4.278302 | 3.260089 | 2.003786 | 0 | 8.319125 | 0
2018-02-13 07:17 | 55309.58928 | 480.001 | 3 | 7 | 4.310176 | 3.260076 | 2.112447 | 0 | 8.785724 | 0
2018-02-13 07:19 | 55429.58958 | 600.0013 | 3 | 7 | 4.343879 | 3.260045 | 2.221114 | 0 | 9.255911 | 0
2018-02-13 07:21 | 55549.58878 | 720.0005 | 3 | 7 | 4.380716 | 3.260074 | 2.329784 | 0 | 9.729925 | 0
2018-02-13 07:23 | 55669.58888 | 840.0006 | 3 | 7 | 4.40028 | 2.962171 | 2.43571 | 0 | 10.19551 | 0
2018-02-13 07:25 | 55789.58938 | 960.0011 | 3 | 7 | 4.400298 | 2.549081 | 2.527262 | 0 | 10.59836 | 0
2018-02-13 07:27 | 55909.58888 | 1080.0006 | 3 | 7 | 4.400248 | 2.207231 | 2.606363 | 0 | 10.94643 | 0
2018-02-13 07:29 | 56029.59018 | 1200.0019 | 3 | 7 | 4.4003 | 1.920283 | 2.675053 | 0 | 11.24868 | 0
2018-02-13 07:31 | 56149.58978 | 1320.0015 | 3 | 7 | 4.400307 | 1.668075 | 2.73475 | 0 | 11.51136 | 0
2018-02-13 07:33 | 56269.58858 | 1440.0003 | 3 | 7 | 4.400239 | 1.44465 | 2.786504 | 0 | 11.73909 | 0
2018-02-13 07:35 | 56389.58978 | 1560.0015 | 3 | 7 | 4.400259 | 1.266959 | 2.831605 | 0 | 11.93755 | 0
2018-02-13 07:37 | 56509.58878 | 1680.0005 | 3 | 7 | 4.400246 | 1.117917 | 2.871261 | 0 | 12.11205 | 0
2018-02-13 07:39 | 56629.58848 | 1800.0002 | 3 | 7 | 4.400285 | 0.9903297 | 2.906346 | 0 | 12.26643 | 0
2018-02-13 07:41 | 56749.58968 | 1920.0014 | 3 | 7 | 4.400228 | 0.8737535 | 2.937388 | 0 | 12.40302 | 0
2018-02-13 07:43 | 56869.58968 | 2040.0014 | 3 | 7 | 4.400228 | 0.7753105 | 2.964811 | 0 | 12.52369 | 0
2018-02-13 07:45 | 56989.58838 | 2160.0001 | 3 | 7 | 4.400237 | 0.6940413 | 2.989272 | 0 | 12.63133 | 0
2018-02-13 07:46 | 57061.17258 | 2231.5843 | 3 | 7 | 4.400219 | 0.6519966 | 3.00264 | 0 | 12.69015 | 0
2018-02-13 07:48 | 57181.22 | 120.0011 | 4 | 7 | 4.336609 | 0 | 3.002642 | 0 | 12.69015 | 0
2018-02-13 07:50 | 57301.22 | 240.001 | 4 | 7 | 4.330731 | 0 | 3.002642 | 0 | 12.69015 | 0
2018-02-13 07:51 | 57361.22 | 300.0028 | 4 | 7 | 4.329042 | 0 | 3.002642 | 0 | 12.69015 | 0
2018-02-13 07:53 | 57481.3 | 120.0009 | 5 | 7 | 4.102892 | -2.281893 | 3.002642 | 0.07605612 | 12.69015 | 0.3144162
2018-02-13 07:55 | 57601.3 | 240.0009 | 5 | 7 | 4.069845 | -2.28194 | 3.002642 | 0.1521198 | 12.69015 | 0.6251904
2018-02-13 07:57 | 57721.3 | 360.0009 | 5 | 7 | 4.040166 | -2.281934 | 3.002642 | 0.2281764 | 12.69015 | 0.933597
2018-02-13 07:59 | 57841.3 | 480.0001 | 5 | 7 | 4.009972 | -2.281953 | 3.002642 | 0.3042396 | 12.69015 | 1.239767
2018-02-13 08:01 | 57961.3 | 600.0002 | 5 | 7 | 3.980747 | -2.281935 | 3.002642 | 0.3802957 | 12.69015 | 1.543624
2018-02-13 08:03 | 58081.3 | 720.0001 | 5 | 7 | 3.952905 | -2.281968 | 3.002642 | 0.4563575 | 12.69015 | 1.845343
2018-02-13 08:05 | 58201.3 | 840.0009 | 5 | 7 | 3.926281 | -2.281887 | 3.002642 | 0.5324258 | 12.69015 | 2.145017
2018-02-13 08:07 | 58321.3 | 960.0005 | 5 | 7 | 3.8998 | -2.281935 | 3.002642 | 0.6084842 | 12.69015 | 2.442638
2018-02-13 08:09 | 58441.3 | 1080 | 5 | 7 | 3.872603 | -2.281941 | 3.002642 | 0.6845451 | 12.69015 | 2.738223
2018-02-13 08:11 | 58561.3 | 1200.0005 | 5 | 7 | 3.84658 | -2.281955 | 3.002642 | 0.7606035 | 12.69015 | 3.031772
2018-02-13 08:13 | 58681.3 | 1320.0009 | 5 | 7 | 3.821985 | -2.281863 | 3.002642 | 0.8366638 | 12.69015 | 3.32339
2018-02-13 08:15 | 58801.3 | 1440.0009 | 5 | 7 | 3.799469 | -2.281902 | 3.002642 | 0.9127213 | 12.69015 | 3.613216
2018-02-13 08:17 | 58921.3 | 1560.0005 | 5 | 7 | 3.77765 | -2.281922 | 3.002642 | 0.9887813 | 12.69015 | 3.901377
2018-02-13 08:19 | 59041.3 | 1680.0017 | 5 | 7 | 3.757048 | -2.281875 | 3.002642 | 1.06485 | 12.69015 | 4.18794
2018-02-13 08:21 | 59161.3 | 1800.0017 | 5 | 7 | 3.737998 | -2.28188 | 3.002642 | 1.14091 | 12.69015 | 4.472967
2018-02-13 08:23 | 59281.3 | 1920.0006 | 5 | 7 | 3.72014 | -2.281884 | 3.002642 | 1.216967 | 12.69015 | 4.756585
2018-02-13 08:25 | 59401.3 | 2040.0013 | 5 | 7 | 3.702283 | -2.281952 | 3.002642 | 1.29303 | 12.69015 | 5.038875
2018-02-13 08:27 | 59521.3 | 2160.0014 | 5 | 7 | 3.683832 | -2.281988 | 3.002642 | 1.369087 | 12.69015 | 5.319749
2018-02-13 08:29 | 59641.3 | 2280.0001 | 5 | 7 | 3.667546 | -2.281857 | 3.002642 | 1.445149 | 12.69015 | 5.599319
2018-02-13 08:31 | 59761.3 | 2400.0001 | 5 | 7 | 3.65269 | -2.281963 | 3.002642 | 1.521206 | 12.69015 | 5.877685
2018-02-13 08:33 | 59881.3 | 2520.0001 | 5 | 7 | 3.638814 | -2.281853 | 3.002642 | 1.59727 | 12.69015 | 6.154997
2018-02-13 08:35 | 60001.3 | 2640.0009 | 5 | 7 | 3.624821 | -2.281887 | 3.002642 | 1.673328 | 12.69015 | 6.431231
2018-02-13 08:37 | 60121.3 | 2760.0005 | 5 | 7 | 3.611728 | -2.281884 | 3.002642 | 1.74939 | 12.69015 | 6.706431
2018-02-13 08:39 | 60241.3 | 2880.0005 | 5 | 7 | 3.600321 | -2.281868 | 3.002642 | 1.825443 | 12.69015 | 6.980672
2018-02-13 08:41 | 60361.3 | 3000.0001 | 5 | 7 | 3.59026 | -2.281904 | 3.002642 | 1.901503 | 12.69015 | 7.254126
2018-02-13 08:43 | 60481.3 | 3120.0001 | 5 | 7 | 3.580078 | -2.281934 | 3.002642 | 1.977571 | 12.69015 | 7.526845
2018-02-13 08:45 | 60601.3 | 3240.0002 | 5 | 7 | 3.568877 | -2.2819 | 3.002642 | 2.053627 | 12.69015 | 7.798699
2018-02-13 08:47 | 60721.3 | 3360.0005 | 5 | 7 | 3.559044 | -2.281917 | 3.002642 | 2.129691 | 12.69015 | 8.069785
2018-02-13 08:49 | 60841.3 | 3480.0001 | 5 | 7 | 3.549621 | -2.281871 | 3.002642 | 2.205752 | 12.69015 | 8.340125
2018-02-13 08:51 | 60961.3 | 3600.0017 | 5 | 7 | 3.539703 | -2.281868 | 3.002642 | 2.281812 | 12.69015 | 8.609745
2018-02-13 08:53 | 61081.3 | 3720.0002 | 5 | 7 | 3.527576 | -2.281875 | 3.002642 | 2.357866 | 12.69015 | 8.878515
2018-02-13 08:55 | 61201.3 | 3840.0001 | 5 | 7 | 3.514265 | -2.281923 | 3.002642 | 2.43393 | 12.69015 | 9.146324
2018-02-13 08:57 | 61321.3 | 3960.0001 | 5 | 7 | 3.50026 | -2.281861 | 3.002642 | 2.509987 | 12.69015 | 9.413087
2018-02-13 08:59 | 61441.3 | 4080.0022 | 5 | 7 | 3.484249 | -2.281898 | 3.002642 | 2.586048 | 12.69015 | 9.67873
2018-02-13 09:01 | 61561.3 | 4200.0001 | 5 | 7 | 3.462588 | -2.281846 | 3.002642 | 2.662107 | 12.69015 | 9.942958
2018-02-13 09:03 | 61681.3 | 4320.0006 | 5 | 7 | 3.430239 | -2.281869 | 3.002642 | 2.738163 | 12.69015 | 10.20515
2018-02-13 09:05 | 61801.3 | 4440.0009 | 5 | 7 | 3.384612 | -2.281861 | 3.002642 | 2.814224 | 12.69015 | 10.46444
2018-02-13 09:07 | 61921.3 | 4560.0017 | 5 | 7 | 3.309163 | -2.282132 | 3.002642 | 2.890284 | 12.69015 | 10.71928
2018-02-13 09:09 | 62041.3 | 4680.0009 | 5 | 7 | 3.154725 | -2.281916 | 3.002642 | 2.966343 | 12.69015 | 10.96595
2018-02-13 09:10 | 62097.51 | 4736.2095 | 5 | 7 | 2.999987 | -2.281898 | 3.002642 | 3.001968 | 12.69015 | 11.07589
2018-02-13 09:12 | 62217.56 | 120.0012 | 6 | 7 | 3.357435 | 0 | 3.002642 | 3.001968 | 12.69015 | 11.07589
2018-02-13 09:14 | 62337.56 | 240.0008 | 6 | 7 | 3.372105 | 0 | 3.002642 | 3.001968 | 12.69015 | 11.07589
2018-02-13 09:15 | 62397.56 | 300.0032 | 6 | 7 | 3.375559 | 0 | 3.002642 | 3.001968 | 12.69015 | 11.07589
2018-02-13 09:15 | 62397.56498 | 0.0024 | 7 | 8 | 3.375544 | 0 | 0 | 0 | 0 | 0
2018-02-13 09:17 | 62517.6462 | 120.0017 | 2 | 8 | 4.043353 | 4.890101 | 0.1623892 | 2.62e-10 | 0.6376039 | 8.83e-10
2018-02-13 09:19 | 62637.6451 | 240.0006 | 2 | 8 | 4.078241 | 4.890029 | 0.3253869 | 2.62e-10 | 1.2994 | 8.83e-10
2018-02-13 09:21 | 62757.6454 | 360.0009 | 2 | 8 | 4.114909 | 4.890109 | 0.4884002 | 2.62e-10 | 1.967312 | 8.83e-10
2018-02-13 09:23 | 62877.645 | 480.0005 | 2 | 8 | 4.141428 | 4.890157 | 0.6513935 | 2.62e-10 | 2.64028 | 8.83e-10
2018-02-13 09:25 | 62997.6451 | 600.0006 | 2 | 8 | 4.164135 | 4.89008 | 0.8143949 | 2.62e-10 | 3.317199 | 8.83e-10
2018-02-13 09:27 | 63117.6454 | 720.0009 | 2 | 8 | 4.18784 | 4.890119 | 0.9773724 | 2.62e-10 | 3.997728 | 8.83e-10
2018-02-13 09:29 | 63237.6451 | 840.0006 | 2 | 8 | 4.200313 | 4.648107 | 1.13818 | 2.62e-10 | 4.672679 | 8.83e-10
2018-02-13 09:31 | 63357.6463 | 960.0018 | 2 | 8 | 4.200293 | 4.262708 | 1.286461 | 2.62e-10 | 5.295502 | 8.83e-10
2018-02-13 09:33 | 63477.6459 | 1080.0014 | 2 | 8 | 4.200245 | 3.924468 | 1.422825 | 2.62e-10 | 5.868272 | 8.83e-10
2018-02-13 09:35 | 63597.645 | 1200.0005 | 2 | 8 | 4.200282 | 3.61873 | 1.548487 | 2.62e-10 | 6.396086 | 8.83e-10
2018-02-13 09:37 | 63717.645 | 1320.0005 | 2 | 8 | 4.200296 | 3.3136 | 1.664014 | 2.62e-10 | 6.88133 | 8.83e-10
2018-02-13 09:37 | 63737.9467 | 1340.3022 | 2 | 8 | 4.200291 | 3.259995 | 1.682543 | 2.62e-10 | 6.959157 | 8.83e-10
2018-02-13 09:39 | 63857.9591 | 120.001 | 3 | 8 | 4.223467 | 3.260056 | 1.790833 | 2.62e-10 | 7.41515 | 8.83e-10
2018-02-13 09:41 | 63977.9598 | 240.0017 | 3 | 8 | 4.250249 | 3.260137 | 1.899487 | 2.62e-10 | 7.875478 | 8.83e-10
2018-02-13 09:43 | 64097.9595 | 360.0014 | 3 | 8 | 4.279059 | 3.260009 | 2.008154 | 2.62e-10 | 8.338892 | 8.83e-10
2018-02-13 09:45 | 64217.959 | 480.0009 | 3 | 8 | 4.310479 | 3.260045 | 2.116825 | 2.62e-10 | 8.805576 | 8.83e-10
2018-02-13 09:47 | 64337.9581 | 600 | 3 | 8 | 4.346301 | 3.260045 | 2.22548 | 2.62e-10 | 9.275826 | 8.83e-10
2018-02-13 09:49 | 64457.9586 | 720.0005 | 3 | 8 | 4.38492 | 3.260087 | 2.334164 | 2.62e-10 | 9.750303 | 8.83e-10
2018-02-13 09:51 | 64577.9595 | 840.0014 | 3 | 8 | 4.400274 | 2.934859 | 2.439219 | 2.62e-10 | 10.21225 | 8.83e-10
2018-02-13 09:53 | 64697.9584 | 960.0003 | 3 | 8 | 4.4003 | 2.542716 | 2.530366 | 2.62e-10 | 10.61332 | 8.83e-10
2018-02-13 09:55 | 64817.9596 | 1080.0015 | 3 | 8 | 4.400305 | 2.199309 | 2.609272 | 2.62e-10 | 10.96053 | 8.83e-10
2018-02-13 09:57 | 64937.96 | 1200.0019 | 3 | 8 | 4.40029 | 1.893095 | 2.677307 | 2.62e-10 | 11.2599 | 8.83e-10
2018-02-13 09:59 | 65057.9595 | 1320.0014 | 3 | 8 | 4.400293 | 1.646999 | 2.736156 | 2.62e-10 | 11.51886 | 8.83e-10
2018-02-13 10:01 | 65177.9584 | 1440.0003 | 3 | 8 | 4.400247 | 1.442066 | 2.787524 | 2.62e-10 | 11.74489 | 8.83e-10
2018-02-13 10:03 | 65297.9583 | 1560.0002 | 3 | 8 | 4.400284 | 1.26791 | 2.83262 | 2.62e-10 | 11.94332 | 8.83e-10
2018-02-13 10:05 | 65417.9595 | 1680.0014 | 3 | 8 | 4.400253 | 1.110429 | 2.87221 | 2.62e-10 | 12.11753 | 8.83e-10
2018-02-13 10:07 | 65537.9586 | 1800.0005 | 3 | 8 | 4.400209 | 0.977438 | 2.906926 | 2.62e-10 | 12.27029 | 8.83e-10
2018-02-13 10:09 | 65657.9587 | 1920.0006 | 3 | 8 | 4.400222 | 0.8691006 | 2.937669 | 2.62e-10 | 12.40556 | 8.83e-10
2018-02-13 10:11 | 65777.9587 | 2040.0006 | 3 | 8 | 4.400218 | 0.777319 | 2.965072 | 2.62e-10 | 12.52614 | 8.83e-10
2018-02-13 10:13 | 65897.9593 | 2160.0012 | 3 | 8 | 4.400258 | 0.6956034 | 2.989588 | 2.62e-10 | 12.63402 | 8.83e-10
2018-02-13 10:15 | 65964.7781 | 2226.82 | 3 | 8 | 4.400255 | 0.6519928 | 3.002081 | 2.62e-10 | 12.68899 | 8.83e-10
2018-02-13 10:17 | 66084.82 | 120.0017 | 4 | 8 | 4.336769 | 0 | 3.002081 | 2.62e-10 | 12.68899 | 8.83e-10
2018-02-13 10:19 | 66204.82 | 240.0009 | 4 | 8 | 4.330906 | 0 | 3.002081 | 2.62e-10 | 12.68899 | 8.83e-10
2018-02-13 10:20 | 66264.82 | 300.0037 | 4 | 8 | 4.329195 | 0 | 3.002081 | 2.62e-10 | 12.68899 | 8.83e-10
2018-02-13 10:22 | 66384.91 | 120.0001 | 5 | 8 | 4.104805 | -2.281832 | 3.002081 | 0.07605373 | 12.68899 | 0.3145303
2018-02-13 10:24 | 66504.91 | 240.0005 | 5 | 8 | 4.070457 | -2.281851 | 3.002081 | 0.1521122 | 12.68899 | 0.6254015
2018-02-13 10:26 | 66624.91 | 360.0005 | 5 | 8 | 4.039621 | -2.281846 | 3.002081 | 0.2281704 | 12.68899 | 0.9337983
2018-02-13 10:28 | 66744.91 | 480.0001 | 5 | 8 | 4.01081 | -2.281876 | 3.002081 | 0.3042347 | 12.68899 | 1.239967
2018-02-13 10:30 | 66864.91 | 600.0009 | 5 | 8 | 3.983015 | -2.28221 | 3.002081 | 0.3802925 | 12.68899 | 1.54396
2018-02-13 10:32 | 66984.91 | 720.0009 | 5 | 8 | 3.954998 | -2.281868 | 3.002081 | 0.4563528 | 12.68899 | 1.845847
2018-02-13 10:34 | 67104.91 | 840.001 | 5 | 8 | 3.926177 | -2.281859 | 3.002081 | 0.532411 | 12.68899 | 2.145556
2018-02-13 10:36 | 67224.91 | 960.0001 | 5 | 8 | 3.899683 | -2.281812 | 3.002081 | 0.6084688 | 12.68899 | 2.443154
2018-02-13 10:38 | 67344.91 | 1080.0009 | 5 | 8 | 3.874244 | -2.281886 | 3.002081 | 0.6845316 | 12.68899 | 2.7388
2018-02-13 10:40 | 67464.91 | 1200.0001 | 5 | 8 | 3.848816 | -2.282141 | 3.002081 | 0.7605899 | 12.68899 | 3.03251
2018-02-13 10:42 | 67584.91 | 1320.0005 | 5 | 8 | 3.822741 | -2.281914 | 3.002081 | 0.8366559 | 12.68899 | 3.324285
2018-02-13 10:44 | 67704.91 | 1440.0013 | 5 | 8 | 3.798935 | -2.281887 | 3.002081 | 0.9127085 | 12.68899 | 3.614079
2018-02-13 10:46 | 67824.91 | 1560.0001 | 5 | 8 | 3.778027 | -2.281871 | 3.002081 | 0.9887704 | 12.68899 | 3.902226
2018-02-13 10:48 | 67944.91 | 1680.0014 | 5 | 8 | 3.758804 | -2.281935 | 3.002081 | 1.064831 | 12.68899 | 4.188847
2018-02-13 10:50 | 68064.91 | 1800.0001 | 5 | 8 | 3.73953 | -2.281923 | 3.002081 | 1.140891 | 12.68899 | 4.474013
2018-02-13 10:52 | 68184.91 | 1920.0005 | 5 | 8 | 3.719683 | -2.281934 | 3.002081 | 1.216951 | 12.68899 | 4.757679
2018-02-13 10:54 | 68304.91 | 2040.0013 | 5 | 8 | 3.701779 | -2.281864 | 3.002081 | 1.29301 | 12.68899 | 5.039899
2018-02-13 10:56 | 68424.91 | 2160.0014 | 5 | 8 | 3.685087 | -2.281905 | 3.002081 | 1.369075 | 12.68899 | 5.320832
2018-02-13 10:58 | 68544.91 | 2280.0009 | 5 | 8 | 3.669355 | -2.281861 | 3.002081 | 1.445127 | 12.68899 | 5.600495
2018-02-13 11:00 | 68664.91 | 2400.0004 | 5 | 8 | 3.653309 | -2.28193 | 3.002081 | 1.521188 | 12.68899 | 5.878986
2018-02-13 11:02 | 68784.91 | 2520.0001 | 5 | 8 | 3.638123 | -2.28183 | 3.002081 | 1.59725 | 12.68899 | 6.156266
2018-02-13 11:04 | 68904.91 | 2640.0001 | 5 | 8 | 3.624929 | -2.281898 | 3.002081 | 1.673315 | 12.68899 | 6.43249
2018-02-13 11:06 | 69024.91 | 2760.0013 | 5 | 8 | 3.613114 | -2.281904 | 3.002081 | 1.749372 | 12.68899 | 6.707735
2018-02-13 11:08 | 69144.91 | 2880.0009 | 5 | 8 | 3.601586 | -2.281909 | 3.002081 | 1.825428 | 12.68899 | 6.982095
2018-02-13 11:10 | 69264.91 | 3000.0009 | 5 | 8 | 3.589434 | -2.281861 | 3.002081 | 1.90149 | 12.68899 | 7.255571
2018-02-13 11:12 | 69384.91 | 3120.0022 | 5 | 8 | 3.579066 | -2.281809 | 3.002081 | 1.977552 | 12.68899 | 7.528191
2018-02-13 11:14 | 69504.91 | 3240.0005 | 5 | 8 | 3.56956 | -2.281889 | 3.002081 | 2.05361 | 12.68899 | 7.800036
2018-02-13 11:16 | 69624.91 | 3360.0001 | 5 | 8 | 3.560292 | -2.281925 | 3.002081 | 2.129664 | 12.68899 | 8.071173
2018-02-13 11:18 | 69744.91 | 3480.0013 | 5 | 8 | 3.549392 | -2.281896 | 3.002081 | 2.205726 | 12.68899 | 8.341577
2018-02-13 11:20 | 69864.91 | 3600.0017 | 5 | 8 | 3.537884 | -2.28193 | 3.002081 | 2.281789 | 12.68899 | 8.611105
2018-02-13 11:22 | 69984.91 | 3720.001 | 5 | 8 | 3.526857 | -2.281914 | 3.002081 | 2.357849 | 12.68899 | 8.879778
2018-02-13 11:24 | 70104.91 | 3840.0018 | 5 | 8 | 3.515464 | -2.281907 | 3.002081 | 2.433912 | 12.68899 | 9.147614
2018-02-13 11:26 | 70224.91 | 3960.0009 | 5 | 8 | 3.501097 | -2.281902 | 3.002081 | 2.509965 | 12.68899 | 9.414451
2018-02-13 11:28 | 70344.91 | 4080.0009 | 5 | 8 | 3.481738 | -2.281873 | 3.002081 | 2.586025 | 12.68899 | 9.680037
2018-02-13 11:30 | 70464.91 | 4200.0009 | 5 | 8 | 3.459759 | -2.281912 | 3.002081 | 2.662089 | 12.68899 | 9.944062
2018-02-13 11:32 | 70584.91 | 4320.0004 | 5 | 8 | 3.430242 | -2.281907 | 3.002081 | 2.738147 | 12.68899 | 10.20614
2018-02-13 11:34 | 70704.91 | 4440.0002 | 5 | 8 | 3.385989 | -2.281876 | 3.002081 | 2.814201 | 12.68899 | 10.46549
2018-02-13 11:36 | 70824.91 | 4560.0013 | 5 | 8 | 3.307419 | -2.281841 | 3.002081 | 2.890261 | 12.68899 | 10.72037
2018-02-13 11:38 | 70944.91 | 4680.0002 | 5 | 8 | 3.147532 | -2.281982 | 3.002081 | 2.966319 | 12.68899 | 10.96665
2018-02-13 11:38 | 70998.87 | 4733.9614 | 5 | 8 | 3 | -2.281925 | 3.002081 | 3.000516 | 12.68899 | 11.07203
2018-02-13 11:40 | 71118.91 | 120.0007 | 6 | 8 | 3.362093 | 0 | 3.002081 | 3.000518 | 12.68899 | 11.07204
2018-02-13 11:42 | 71238.91 | 240.0013 | 6 | 8 | 3.37696 | 0 | 3.002081 | 3.000518 | 12.68899 | 11.07204
2018-02-13 11:43 | 71298.91 | 300.0045 | 6 | 8 | 3.380524 | 0 | 3.002081 | 3.000518 | 12.68899 | 11.07204
2018-02-13 11:43 | 71298.93 | 0.0025 | 7 | 9 | 3.380414 | 0 | 0 | 0 | 0 | 0
2018-02-13 11:45 | 71419 | 120.001 | 2 | 9 | 4.046737 | 4.890115 | 0.1624188 | 0 | 0.6382071 | 0
2018-02-13 11:47 | 71539 | 240.0019 | 2 | 9 | 4.081285 | 4.890111 | 0.3253925 | 0 | 1.300468 | 0
2018-02-13 11:49 | 71659 | 360.0014 | 2 | 9 | 4.114712 | 4.890105 | 0.488395 | 0 | 1.968585 | 0
2018-02-13 11:51 | 71779 | 480.0019 | 2 | 9 | 4.140515 | 4.890122 | 0.6513989 | 0 | 2.641445 | 0
2018-02-13 11:53 | 71899 | 600.0012 | 2 | 9 | 4.165238 | 4.890111 | 0.8143818 | 0 | 3.318253 | 0
2018-02-13 11:55 | 72019 | 720.0002 | 2 | 9 | 4.191761 | 4.890063 | 0.9774016 | 0 | 3.999467 | 0
2018-02-13 11:57 | 72139 | 840.0014 | 2 | 9 | 4.20028 | 4.613114 | 1.13716 | 0 | 4.670267 | 0
2018-02-13 11:59 | 72259 | 960.0019 | 2 | 9 | 4.20028 | 4.262527 | 1.284973 | 0 | 5.291123 | 0
2018-02-13 12:01 | 72379 | 1080.0024 | 2 | 9 | 4.200274 | 3.924336 | 1.421393 | 0 | 5.864129 | 0
2018-02-13 12:03 | 72499 | 1200.0002 | 2 | 9 | 4.200268 | 3.578763 | 1.546432 | 0 | 6.389329 | 0
2018-02-13 12:05 | 72619 | 1320.001 | 2 | 9 | 4.200297 | 3.273646 | 1.660558 | 0 | 6.868689 | 0
2018-02-13 12:06 | 72624.36 | 1325.3632 | 2 | 9 | 4.200277 | 3.259999 | 1.665411 | 0 | 6.889071 | 0
2018-02-13 12:08 | 72744.37436 | 120.0009 | 3 | 9 | 4.221119 | 3.260053 | 1.773714 | 0 | 7.344991 | 0
2018-02-13 12:10 | 72864.37396 | 240.0005 | 3 | 9 | 4.246478 | 3.260064 | 1.882379 | 0 | 7.805016 | 0
2018-02-13 12:12 | 72984.37366 | 360.0002 | 3 | 9 | 4.276085 | 3.260106 | 1.991039 | 0 | 8.268 | 0
2018-02-13 12:14 | 73104.37526 | 480.0018 | 3 | 9 | 4.308968 | 3.260053 | 2.099704 | 0 | 8.734445 | 0
2018-02-13 12:16 | 73224.37486 | 600.0014 | 3 | 9 | 4.342906 | 3.26007 | 2.208385 | 0 | 9.204573 | 0
2018-02-13 12:18 | 73344.37446 | 720.001 | 3 | 9 | 4.378985 | 3.260076 | 2.317049 | 0 | 9.678434 | 0
2018-02-13 12:20 | 73464.37396 | 840.0005 | 3 | 9 | 4.400316 | 3.003961 | 2.423645 | 0 | 10.14684 | 0
2018-02-13 12:22 | 73584.37376 | 960.0003 | 3 | 9 | 4.40031 | 2.571404 | 2.516328 | 0 | 10.55468 | 0
2018-02-13 12:24 | 73704.37416 | 1080.0007 | 3 | 9 | 4.400313 | 2.225747 | 2.596054 | 0 | 10.90549 | 0
2018-02-13 12:26 | 73824.37456 | 1200.0011 | 3 | 9 | 4.400272 | 1.934204 | 2.665229 | 0 | 11.20988 | 0
2018-02-13 12:28 | 73944.37346 | 1320 | 3 | 9 | 4.400256 | 1.687372 | 2.725507 | 0 | 11.47512 | 0
2018-02-13 12:30 | 74064.37456 | 1440.0011 | 3 | 9 | 4.400214 | 1.467748 | 2.778048 | 0 | 11.70632 | 0
2018-02-13 12:32 | 74184.37406 | 1560.0006 | 3 | 9 | 4.400284 | 1.280944 | 2.823739 | 0 | 11.90737 | 0
2018-02-13 12:34 | 74304.37366 | 1680.0002 | 3 | 9 | 4.400239 | 1.128797 | 2.863823 | 0 | 12.08375 | 0
2018-02-13 12:36 | 74424.37406 | 1800.0006 | 3 | 9 | 4.40022 | 1.001067 | 2.899258 | 0 | 12.23967 | 0
2018-02-13 12:38 | 74544.37436 | 1920.0009 | 3 | 9 | 4.400242 | 0.8898115 | 2.930723 | 0 | 12.37812 | 0
2018-02-13 12:40 | 74664.37396 | 2040.0005 | 3 | 9 | 4.400233 | 0.7865276 | 2.958619 | 0 | 12.50087 | 0
2018-02-13 12:42 | 74784.37436 | 2160.0009 | 3 | 9 | 4.400259 | 0.7029524 | 2.983385 | 0 | 12.60985 | 0
2018-02-13 12:43 | 74866.74786 | 2242.3744 | 3 | 9 | 4.400192 | 0.6519966 | 2.998873 | 0 | 12.678 | 0
2018-02-13 12:45 | 74986.8 | 120.0009 | 4 | 9 | 4.336379 | 0 | 2.998874 | 0 | 12.678 | 0
2018-02-13 12:47 | 75106.8 | 240.001 | 4 | 9 | 4.330479 | 0 | 2.998874 | 0 | 12.678 | 0
2018-02-13 12:48 | 75166.79 | 300.0006 | 4 | 9 | 4.328777 | 0 | 2.998874 | 0 | 12.678 | 0
2018-02-13 12:50 | 75286.88 | 120.0009 | 5 | 9 | 4.102543 | -2.281894 | 2.998874 | 0.07605266 | 12.678 | 0.3143878
2018-02-13 12:52 | 75406.88 | 240.0017 | 5 | 9 | 4.0692 | -2.282175 | 2.998874 | 0.152118 | 12.678 | 0.625135
2018-02-13 12:54 | 75526.88 | 360.0009 | 5 | 9 | 4.039913 | -2.282186 | 2.998874 | 0.2281814 | 12.678 | 0.9335287
2018-02-13 12:56 | 75646.88 | 480.0012 | 5 | 9 | 4.010931 | -2.282149 | 2.998874 | 0.3042417 | 12.678 | 1.239706
2018-02-13 12:58 | 75766.88 | 600.0005 | 5 | 9 | 3.981024 | -2.281775 | 2.998874 | 0.3802994 | 12.678 | 1.543631
2018-02-13 13:00 | 75886.88 | 720.0001 | 5 | 9 | 3.952876 | -2.282146 | 2.998874 | 0.4563662 | 12.678 | 1.845375
2018-02-13 13:02 | 76006.88 | 840.0008 | 5 | 9 | 3.926072 | -2.281837 | 2.998874 | 0.5324299 | 12.678 | 2.145016
2018-02-13 13:04 | 76126.88 | 960.0005 | 5 | 9 | 3.900264 | -2.281803 | 2.998874 | 0.6084906 | 12.678 | 2.442654
2018-02-13 13:06 | 76246.88 | 1080.0009 | 5 | 9 | 3.873888 | -2.28188 | 2.998874 | 0.6845436 | 12.678 | 2.738291
2018-02-13 13:08 | 76366.88 | 1200.0001 | 5 | 9 | 3.846965 | -2.281893 | 2.998874 | 0.7606097 | 12.678 | 3.031925
2018-02-13 13:10 | 76486.88 | 1320.0001 | 5 | 9 | 3.821983 | -2.282041 | 2.998874 | 0.8366682 | 12.678 | 3.323556
2018-02-13 13:12 | 76606.88 | 1440.0009 | 5 | 9 | 3.799752 | -2.282127 | 2.998874 | 0.9127312 | 12.678 | 3.613405
2018-02-13 13:14 | 76726.88 | 1560.0001 | 5 | 9 | 3.778842 | -2.281882 | 2.998874 | 0.9887885 | 12.678 | 3.901606
2018-02-13 13:16 | 76846.88 | 1680.0009 | 5 | 9 | 3.757545 | -2.281868 | 2.998874 | 1.06485 | 12.678 | 4.18822
2018-02-13 13:18 | 76966.88 | 1800.0006 | 5 | 9 | 3.738079 | -2.281898 | 2.998874 | 1.140911 | 12.678 | 4.473269
2018-02-13 13:20 | 77086.88 | 1920.0013 | 5 | 9 | 3.719996 | -2.281863 | 2.998874 | 1.216966 | 12.678 | 4.756876
2018-02-13 13:22 | 77206.88 | 2040.001 | 5 | 9 | 3.702714 | -2.28182 | 2.998874 | 1.293027 | 12.678 | 5.039167
2018-02-13 13:24 | 77326.88 | 2160.0006 | 5 | 9 | 3.685008 | -2.281871 | 2.998874 | 1.369091 | 12.678 | 5.320142
2018-02-13 13:26 | 77446.88 | 2280.0001 | 5 | 9 | 3.667798 | -2.281853 | 2.998874 | 1.445151 | 12.678 | 5.59975
2018-02-13 13:28 | 77566.88 | 2400.0001 | 5 | 9 | 3.652742 | -2.281932 | 2.998874 | 1.521205 | 12.678 | 5.878119
2018-02-13 13:30 | 77686.88 | 2520.0001 | 5 | 9 | 3.639081 | -2.281841 | 2.998874 | 1.597271 | 12.678 | 6.155439
2018-02-13 13:32 | 77806.88 | 2640.0001 | 5 | 9 | 3.625792 | -2.282166 | 2.998874 | 1.673326 | 12.678 | 6.431703
2018-02-13 13:34 | 77926.88 | 2760.0013 | 5 | 9 | 3.612108 | -2.281825 | 2.998874 | 1.749387 | 12.678 | 6.706962
2018-02-13 13:36 | 78046.88 | 2880.0013 | 5 | 9 | 3.600368 | -2.282156 | 2.998874 | 1.825449 | 12.678 | 6.981249
2018-02-13 13:38 | 78166.88 | 3000.0009 | 5 | 9 | 3.589983 | -2.28208 | 2.998874 | 1.901504 | 12.678 | 7.254674
2018-02-13 13:40 | 78286.88 | 3120.0001 | 5 | 9 | 3.580233 | -2.282011 | 2.998874 | 1.977572 | 12.678 | 7.527388
2018-02-13 13:42 | 78406.88 | 3240.001 | 5 | 9 | 3.569831 | -2.281866 | 2.998874 | 2.053625 | 12.678 | 7.799294
2018-02-13 13:44 | 78526.88 | 3360.0005 | 5 | 9 | 3.558801 | -2.281981 | 2.998874 | 2.129693 | 12.678 | 8.070413
2018-02-13 13:46 | 78646.88 | 3480.0013 | 5 | 9 | 3.548893 | -2.281875 | 2.998874 | 2.205753 | 12.678 | 8.340716
2018-02-13 13:48 | 78766.88 | 3600.0013 | 5 | 9 | 3.539284 | -2.281991 | 2.998874 | 2.281805 | 12.678 | 8.610252
2018-02-13 13:50 | 78886.88 | 3720.0009 | 5 | 9 | 3.528249 | -2.281851 | 2.998874 | 2.357872 | 12.678 | 8.879064
2018-02-13 13:52 | 79006.88 | 3840.0013 | 5 | 9 | 3.514285 | -2.281861 | 2.998874 | 2.433928 | 12.678 | 9.146894
2018-02-13 13:54 | 79126.88 | 3960.0009 | 5 | 9 | 3.499748 | -2.281875 | 2.998874 | 2.509991 | 12.678 | 9.413649
2018-02-13 13:56 | 79246.88 | 4080.0006 | 5 | 9 | 3.483184 | -2.28219 | 2.998874 | 2.586052 | 12.678 | 9.679233
2018-02-13 13:58 | 79366.88 | 4200.0009 | 5 | 9 | 3.462308 | -2.281891 | 2.998874 | 2.662108 | 12.678 | 9.943406
2018-02-13 14:00 | 79486.88 | 4320.0001 | 5 | 9 | 3.430909 | -2.281841 | 2.998874 | 2.738173 | 12.678 | 10.20567
2018-02-13 14:02 | 79606.88 | 4440.0013 | 5 | 9 | 3.382295 | -2.282202 | 2.998874 | 2.814233 | 12.678 | 10.46488
2018-02-13 14:04 | 79726.88 | 4560.0014 | 5 | 9 | 3.30497 | -2.281882 | 2.998874 | 2.890292 | 12.678 | 10.71948
2018-02-13 14:06 | 79846.88 | 4680.0017 | 5 | 9 | 3.147048 | -2.281878 | 2.998874 | 2.966347 | 12.678 | 10.96568
2018-02-13 14:07 | 79899.62 | 4732.7406 | 5 | 9 | 2.999987 | -2.281851 | 2.998874 | 2.999771 | 12.678 | 11.06868
2018-02-13 14:09 | 80019.66 | 120.0027 | 6 | 9 | 3.356724 | 0 | 2.998874 | 2.999771 | 12.678 | 11.06868
2018-02-13 14:11 | 80139.66 | 240.0015 | 6 | 9 | 3.371451 | 0 | 2.998874 | 2.999771 | 12.678 | 11.06868
2018-02-13 14:12 | 80199.66 | 300.0023 | 6 | 9 | 3.374908 | 0 | 2.998874 | 2.999771 | 12.678 | 11.06868
2018-02-13 14:12 | 80199.67 | 0.0024 | 7 | 10 | 3.374644 | 0 | 0 | 0 | 0 | 0
2018-02-13 14:14 | 80319.75 | 120.0001 | 2 | 10 | 4.044477 | 4.890058 | 0.1623855 | 2.058e-09 | 0.6376803 | 6.946e-09
2018-02-13 14:16 | 80439.75 | 240.0009 | 2 | 10 | 4.078337 | 4.890172 | 0.3253983 | 2.058e-09 | 1.299638 | 6.946e-09
2018-02-13 14:18 | 80559.75 | 360.0002 | 2 | 10 | 4.113381 | 4.890056 | 0.4883778 | 2.058e-09 | 1.967268 | 6.946e-09
2018-02-13 14:20 | 80679.75 | 480.0009 | 2 | 10 | 4.142232 | 4.890103 | 0.6513942 | 2.058e-09 | 2.640284 | 6.946e-09
2018-02-13 14:22 | 80799.75 | 600.0002 | 2 | 10 | 4.165334 | 4.890117 | 0.8143756 | 2.058e-09 | 3.317284 | 6.946e-09
2018-02-13 14:24 | 80919.75 | 720.0009 | 2 | 10 | 4.188892 | 4.890044 | 0.9773754 | 2.058e-09 | 3.998139 | 6.946e-09
2018-02-13 14:26 | 81039.75 | 840.0005 | 2 | 10 | 4.200304 | 4.652005 | 1.138022 | 2.058e-09 | 4.672486 | 6.946e-09
2018-02-13 14:28 | 81159.75 | 960.001 | 2 | 10 | 4.200251 | 4.250504 | 1.286415 | 2.058e-09 | 5.295782 | 6.946e-09
2018-02-13 14:30 | 81279.76 | 1080.0022 | 2 | 10 | 4.200298 | 3.902776 | 1.422162 | 2.058e-09 | 5.865956 | 6.946e-09
2018-02-13 14:32 | 81399.75 | 1200.001 | 2 | 10 | 4.200278 | 3.589494 | 1.546967 | 2.058e-09 | 6.390175 | 6.946e-09
2018-02-13 14:34 | 81519.75 | 1320.0002 | 2 | 10 | 4.200309 | 3.295203 | 1.661723 | 2.058e-09 | 6.872181 | 6.946e-09
2018-02-13 14:34 | 81533.84 | 1334.0891 | 2 | 10 | 4.200299 | 3.259995 | 1.674552 | 2.058e-09 | 6.926067 | 6.946e-09
2018-02-13 14:36 | 81653.85 | 120.0014 | 3 | 10 | 4.222243 | 3.260087 | 1.782853 | 2.058e-09 | 7.382018 | 6.946e-09
2018-02-13 14:38 | 81773.85 | 240.001 | 3 | 10 | 4.250047 | 3.260081 | 1.891507 | 2.058e-09 | 7.84228 | 6.946e-09
2018-02-13 14:40 | 81893.85 | 360.0001 | 3 | 10 | 4.279133 | 3.260024 | 2.000178 | 2.058e-09 | 8.305703 | 6.946e-09
2018-02-13 14:42 | 82013.85 | 480.0005 | 3 | 10 | 4.309953 | 3.260074 | 2.108847 | 2.058e-09 | 8.772373 | 6.946e-09
2018-02-13 14:44 | 82133.85 | 600.0013 | 3 | 10 | 4.344063 | 3.260062 | 2.217506 | 2.058e-09 | 9.242506 | 6.946e-09
2018-02-13 14:46 | 82253.85 | 720.0013 | 3 | 10 | 4.382938 | 3.260083 | 2.32618 | 2.058e-09 | 9.716663 | 6.946e-09
2018-02-13 14:48 | 82373.85 | 840.0014 | 3 | 10 | 4.400257 | 2.949149 | 2.431629 | 2.058e-09 | 10.18027 | 6.946e-09
2018-02-13 14:50 | 82493.85 | 960.0003 | 3 | 10 | 4.400269 | 2.552882 | 2.52314 | 2.058e-09 | 10.58294 | 6.946e-09
2018-02-13 14:52 | 82613.85 | 1080.0007 | 3 | 10 | 4.400253 | 2.214917 | 2.602515 | 2.058e-09 | 10.93222 | 6.946e-09
2018-02-13 14:54 | 82733.85 | 1200.0027 | 3 | 10 | 4.400266 | 1.915515 | 2.671274 | 2.058e-09 | 11.23477 | 6.946e-09
2018-02-13 14:56 | 82853.85 | 1320 | 3 | 10 | 4.400262 | 1.656961 | 2.730618 | 2.058e-09 | 11.49591 | 6.946e-09
2018-02-13 14:58 | 82973.85 | 1440.0001 | 3 | 10 | 4.400259 | 1.448455 | 2.782252 | 2.058e-09 | 11.72311 | 6.946e-09
2018-02-13 15:00 | 83093.85 | 1560.0006 | 3 | 10 | 4.400273 | 1.275102 | 2.827546 | 2.058e-09 | 11.92241 | 6.946e-09
2018-02-13 15:02 | 83213.85 | 1680.0013 | 3 | 10 | 4.40023 | 1.123177 | 2.867448 | 2.058e-09 | 12.09799 | 6.946e-09
2018-02-13 15:04 | 83333.85 | 1800.0006 | 3 | 10 | 4.400265 | 0.9865751 | 2.902563 | 2.058e-09 | 12.25251 | 6.946e-09
2018-02-13 15:06 | 83453.85 | 1920.0001 | 3 | 10 | 4.400223 | 0.8738165 | 2.933486 | 2.058e-09 | 12.38857 | 6.946e-09
2018-02-13 15:08 | 83573.85 | 2040.0001 | 3 | 10 | 4.400211 | 0.7800684 | 2.961002 | 2.058e-09 | 12.50965 | 6.946e-09
2018-02-13 15:10 | 83693.85 | 2160.0009 | 3 | 10 | 4.400255 | 0.7002439 | 2.985644 | 2.058e-09 | 12.61808 | 6.946e-09
2018-02-13 15:11 | 83771.86 | 2238.0183 | 3 | 10 | 4.400226 | 0.6519985 | 3.000287 | 2.058e-09 | 12.68251 | 6.946e-09
2018-02-13 15:13 | 83891.91 | 120.0002 | 4 | 10 | 4.336668 | 0 | 3.000287 | 2.058e-09 | 12.68251 | 6.946e-09
2018-02-13 15:15 | 84011.91 | 240.0014 | 4 | 10 | 4.330827 | 0 | 3.000287 | 2.058e-09 | 12.68251 | 6.946e-09
2018-02-13 15:16 | 84071.91 | 300.0023 | 4 | 10 | 4.329139 | 0 | 3.000287 | 2.058e-09 | 12.68251 | 6.946e-09
2018-02-13 15:18 | 84191.99 | 120.0006 | 5 | 10 | 4.103588 | -2.281922 | 3.000287 | 0.07605583 | 12.68251 | 0.3144439
2018-02-13 15:20 | 84311.99 | 240.0005 | 5 | 10 | 4.070162 | -2.281841 | 3.000287 | 0.1521074 | 12.68251 | 0.6252165
2018-02-13 15:22 | 84431.99 | 360.0002 | 5 | 10 | 4.038591 | -2.281774 | 3.000287 | 0.2281747 | 12.68251 | 0.9336184
2018-02-13 15:24 | 84551.99 | 480.0007 | 5 | 10 | 4.009227 | -2.281869 | 3.000287 | 0.3042307 | 12.68251 | 1.239647
2018-02-13 15:26 | 84671.99 | 600.0011 | 5 | 10 | 3.981081 | -2.281853 | 3.000287 | 0.3802913 | 12.68251 | 1.543514
2018-02-13 15:28 | 84791.99 | 720.0014 | 5 | 10 | 3.953581 | -2.281871 | 3.000287 | 0.4563537 | 12.68251 | 1.845281
2018-02-13 15:30 | 84911.99 | 840.0006 | 5 | 10 | 3.925545 | -2.281875 | 3.000287 | 0.5324174 | 12.68251 | 2.144947
2018-02-13 15:32 | 85031.99 | 960.0014 | 5 | 10 | 3.897916 | -2.281917 | 3.000287 | 0.6084738 | 12.68251 | 2.442441
2018-02-13 15:34 | 85151.99 | 1080.001 | 5 | 10 | 3.872304 | -2.281909 | 3.000287 | 0.6845353 | 12.68251 | 2.737945
2018-02-13 15:36 | 85271.99 | 1200.0018 | 5 | 10 | 3.847064 | -2.281839 | 3.000287 | 0.760596 | 12.68251 | 3.031512
2018-02-13 15:38 | 85391.99 | 1320.0014 | 5 | 10 | 3.822059 | -2.281848 | 3.000287 | 0.836654 | 12.68251 | 3.323153
2018-02-13 15:40 | 85511.99 | 1440.0014 | 5 | 10 | 3.797657 | -2.281784 | 3.000287 | 0.9127188 | 12.68251 | 3.61294
2018-02-13 15:42 | 85631.99 | 1560.0002 | 5 | 10 | 3.776308 | -2.281837 | 3.000287 | 0.9887752 | 12.68251 | 3.900945
2018-02-13 15:44 | 85751.99 | 1680.001 | 5 | 10 | 3.756752 | -2.28183 | 3.000287 | 1.064839 | 12.68251 | 4.187433
2018-02-13 15:46 | 85871.99 | 1800.0002 | 5 | 10 | 3.738143 | -2.281859 | 3.000287 | 1.140898 | 12.68251 | 4.472466
2018-02-13 15:48 | 85991.99 | 1920.0015 | 5 | 10 | 3.719139 | -2.281863 | 3.000287 | 1.216953 | 12.68251 | 4.756052
2018-02-13 15:50 | 86111.99 | 2040.0002 | 5 | 10 | 3.700252 | -2.281898 | 3.000287 | 1.293018 | 12.68251 | 5.038216
2018-02-13 15:52 | 86231.99 | 2160.0007 | 5 | 10 | 3.683365 | -2.281876 | 3.000287 | 1.369073 | 12.68251 | 5.318988
2018-02-13 15:54 | 86351.99 | 2280.001 | 5 | 10 | 3.667764 | -2.2821 | 3.000287 | 1.445132 | 12.68251 | 5.598542
2018-02-13 15:56 | 86471.99 | 2400.001 | 5 | 10 | 3.652638 | -2.28188 | 3.000287 | 1.521193 | 12.68251 | 5.876935
2018-02-13 15:58 | 86591.99 | 2520.0014 | 5 | 10 | 3.637057 | -2.2819 | 3.000287 | 1.597253 | 12.68251 | 6.154162
2018-02-13 16:00 | 86711.99 | 2640.0002 | 5 | 10 | 3.623445 | -2.281839 | 3.000287 | 1.673318 | 12.68251 | 6.430283
2018-02-13 16:02 | 86831.99 | 2760.0006 | 5 | 10 | 3.61153 | -2.281855 | 3.000287 | 1.749374 | 12.68251 | 6.705404
2018-02-13 16:04 | 86951.99 | 2880.0006 | 5 | 10 | 3.600557 | -2.281875 | 3.000287 | 1.825433 | 12.68251 | 6.979675
2018-02-13 16:06 | 87071.99 | 3000.0003 | 5 | 10 | 3.58925 | -2.281857 | 3.000287 | 1.9015 | 12.68251 | 7.253138
2018-02-13 16:08 | 87191.99 | 3120.0002 | 5 | 10 | 3.577904 | -2.281896 | 3.000287 | 1.977556 | 12.68251 | 7.525676
2018-02-13 16:10 | 87311.99 | 3240.0003 | 5 | 10 | 3.568226 | -2.281866 | 3.000287 | 2.053617 | 12.68251 | 7.797444
2018-02-13 16:12 | 87431.99 | 3360.0006 | 5 | 10 | 3.559084 | -2.281818 | 3.000287 | 2.129675 | 12.68251 | 8.068483
2018-02-13 16:14 | 87551.99 | 3480.0006 | 5 | 10 | 3.549229 | -2.281835 | 3.000287 | 2.205736 | 12.68251 | 8.338824
2018-02-13 16:16 | 87671.99 | 3600.0015 | 5 | 10 | 3.537183 | -2.281827 | 3.000287 | 2.281801 | 12.68251 | 8.608351
2018-02-13 16:18 | 87791.99 | 3720.0015 | 5 | 10 | 3.525584 | -2.281893 | 3.000287 | 2.357857 | 12.68251 | 8.876926
2018-02-13 16:20 | 87911.99 | 3840.0015 | 5 | 10 | 3.513737 | -2.282043 | 3.000287 | 2.433923 | 12.68251 | 9.144656
2018-02-13 16:22 | 88031.99 | 3960.0001 | 5 | 10 | 3.500267 | -2.281869 | 3.000287 | 2.50998 | 12.68251 | 9.411414
2018-02-13 16:24 | 88151.99 | 4080.0013 | 5 | 10 | 3.482139 | -2.281815 | 3.000287 | 2.586043 | 12.68251 | 9.677009
2018-02-13 16:26 | 88271.99 | 4200.0004 | 5 | 10 | 3.458396 | -2.2818 | 3.000287 | 2.662096 | 12.68251 | 9.940953
2018-02-13 16:28 | 88391.99 | 4320.0007 | 5 | 10 | 3.428083 | -2.281841 | 3.000287 | 2.738168 | 12.68251 | 10.20295
2018-02-13 16:30 | 88511.99 | 4440.0009 | 5 | 10 | 3.383638 | -2.281869 | 3.000287 | 2.814224 | 12.68251 | 10.46211
2018-02-13 16:32 | 88631.99 | 4560.001 | 5 | 10 | 3.306571 | -2.282041 | 3.000287 | 2.890284 | 12.68251 | 10.71684
2018-02-13 16:34 | 88751.99 | 4680.001 | 5 | 10 | 3.142491 | -2.281855 | 3.000287 | 2.966338 | 12.68251 | 10.96298
2018-02-13 16:35 | 88802.78 | 4730.7918 | 5 | 10 | 2.999999 | -2.28185 | 3.000287 | 2.99853 | 12.68251 | 11.06207
2018-02-13 16:37 | 88922.83 | 120.0006 | 6 | 10 | 3.3622 | 0 | 3.000287 | 2.99853 | 12.68251 | 11.06207
2018-02-13 16:39 | 89042.83 | 240.0018 | 6 | 10 | 3.376998 | 0 | 3.000287 | 2.99853 | 12.68251 | 11.06207
2018-02-13 16:40 | 89102.83 | 300.0031 | 6 | 10 | 3.380514 | 0 | 3.000287 | 2.99853 | 12.68251 | 11.06207
2018-02-13 16:40 | 89102.84 | 0.0023 | 7 | 11 | 3.380548 | 0 | 0 | 0 | 0 | 0
2018-02-13 16:42 | 89222.92 | 120.001 | 2 | 11 | 4.044698 | 4.890086 | 0.1624111 | 1.042e-09 | 0.6380134 | 3.522e-09
2018-02-13 16:44 | 89342.92 | 240.0014 | 2 | 11 | 4.081337 | 4.890094 | 0.3254029 | 1.042e-09 | 1.3002 | 3.522e-09
2018-02-13 16:46 | 89462.92 | 360.0009 | 2 | 11 | 4.114949 | 4.890161 | 0.4884041 | 1.042e-09 | 1.968336 | 3.522e-09
2018-02-13 16:48 | 89582.92 | 480.0014 | 2 | 11 | 4.140336 | 4.890134 | 0.6514043 | 1.042e-09 | 2.641237 | 3.522e-09
2018-02-13 16:50 | 89702.92 | 600.0013 | 2 | 11 | 4.16353 | 4.890109 | 0.8143927 | 1.042e-09 | 3.31794 | 3.522e-09
2018-02-13 16:52 | 89822.92 | 720.0009 | 2 | 11 | 4.190378 | 4.890126 | 0.9773931 | 1.042e-09 | 3.998721 | 3.522e-09
2018-02-13 16:54 | 89942.92 | 840.0006 | 2 | 11 | 4.200296 | 4.613404 | 1.137211 | 1.042e-09 | 4.669721 | 3.522e-09
2018-02-13 16:56 | 90062.92 | 960.0014 | 2 | 11 | 4.200268 | 4.255336 | 1.284926 | 1.042e-09 | 5.290167 | 3.522e-09
2018-02-13 16:58 | 90182.92 | 1080.0006 | 2 | 11 | 4.200286 | 3.924062 | 1.421235 | 1.042e-09 | 5.862704 | 3.522e-09
2018-02-13 17:00 | 90302.92 | 1200.0006 | 2 | 11 | 4.200276 | 3.596963 | 1.546613 | 1.042e-09 | 6.389328 | 3.522e-09
2018-02-13 17:02 | 90422.92 | 1320.001 | 2 | 11 | 4.20028 | 3.268521 | 1.660899 | 1.042e-09 | 6.869361 | 3.522e-09
2018-02-13 17:02 | 90426.42 | 1323.4983 | 2 | 11 | 4.200281 | 3.259982 | 1.664083 | 1.042e-09 | 6.882735 | 3.522e-09
2018-02-13 17:04 | 90546.44 | 120.0029 | 3 | 11 | 4.221556 | 3.260125 | 1.772366 | 1.042e-09 | 7.338594 | 3.522e-09
2018-02-13 17:06 | 90666.43 | 240.0002 | 3 | 11 | 4.246871 | 3.260093 | 1.88103 | 1.042e-09 | 7.798684 | 3.522e-09
2018-02-13 17:08 | 90786.43 | 360 | 3 | 11 | 4.275463 | 3.260079 | 1.989703 | 1.042e-09 | 8.261726 | 3.522e-09
2018-02-13 17:10 | 90906.43 | 480.0009 | 3 | 11 | 4.308267 | 3.260079 | 2.098358 | 1.042e-09 | 8.728021 | 3.522e-09
2018-02-13 17:12 | 91026.43 | 600.0014 | 3 | 11 | 4.343309 | 3.26014 | 2.207018 | 1.042e-09 | 9.198055 | 3.522e-09
2018-02-13 17:14 | 91146.43 | 720.0002 | 3 | 11 | 4.380008 | 3.260123 | 2.315694 | 1.042e-09 | 9.672042 | 3.522e-09
2018-02-13 17:16 | 91266.43 | 840.0014 | 3 | 11 | 4.400287 | 3.00139 | 2.422205 | 1.042e-09 | 10.14013 | 3.522e-09
2018-02-13 17:18 | 91386.43 | 960.001 | 3 | 11 | 4.400283 | 2.585162 | 2.515144 | 1.042e-09 | 10.54909 | 3.522e-09
2018-02-13 17:20 | 91506.43 | 1080.0007 | 3 | 11 | 4.400285 | 2.222566 | 2.595062 | 1.042e-09 | 10.90075 | 3.522e-09
2018-02-13 17:22 | 91626.43 | 1200.0003 | 3 | 11 | 4.400256 | 1.92797 | 2.664077 | 1.042e-09 | 11.20444 | 3.522e-09
2018-02-13 17:24 | 91746.43 | 1320.0007 | 3 | 11 | 4.400257 | 1.68393 | 2.724144 | 1.042e-09 | 11.46875 | 3.522e-09
2018-02-13 17:26 | 91866.43 | 1440.0002 | 3 | 11 | 4.400253 | 1.472018 | 2.776659 | 1.042e-09 | 11.69983 | 3.522e-09
2018-02-13 17:28 | 91986.44 | 1560.0025 | 3 | 11 | 4.40028 | 1.283845 | 2.822541 | 1.042e-09 | 11.90172 | 3.522e-09
2018-02-13 17:30 | 92106.44 | 1680.0018 | 3 | 11 | 4.400225 | 1.126097 | 2.862604 | 1.042e-09 | 12.07801 | 3.522e-09
2018-02-13 17:32 | 92226.43 | 1800.0014 | 3 | 11 | 4.400227 | 0.9975643 | 2.897937 | 1.042e-09 | 12.23348 | 3.522e-09
2018-02-13 17:34 | 92346.43 | 1920.0014 | 3 | 11 | 4.400247 | 0.8880081 | 2.929321 | 1.042e-09 | 12.37158 | 3.522e-09
2018-02-13 17:36 | 92466.43 | 2040.0005 | 3 | 11 | 4.400261 | 0.791131 | 2.957269 | 1.042e-09 | 12.49455 | 3.522e-09
2018-02-13 17:38 | 92586.43 | 2160.0012 | 3 | 11 | 4.400174 | 0.7009916 | 2.982084 | 1.042e-09 | 12.60375 | 3.522e-09
2018-02-13 17:40 | 92667.05 | 2240.6128 | 3 | 11 | 4.400226 | 0.6519966 | 2.997224 | 1.042e-09 | 12.67037 | 3.522e-09
2018-02-13 17:42 | 92787.0863 | 120.0018 | 4 | 11 | 4.336414 | 0 | 2.997224 | 1.042e-09 | 12.67037 | 3.522e-09
2018-02-13 17:44 | 92907.0847 | 240.0002 | 4 | 11 | 4.330504 | 0 | 2.997224 | 1.042e-09 | 12.67037 | 3.522e-09
2018-02-13 17:45 | 92967.0883 | 300.0038 | 4 | 11 | 4.328757 | 0 | 2.997224 | 1.042e-09 | 12.67037 | 3.522e-09
2018-02-13 17:47 | 93087.17 | 120.0001 | 5 | 11 | 4.102816 | -2.28185 | 2.997224 | 0.07604874 | 12.67037 | 0.3144302
2018-02-13 17:49 | 93207.17 | 240.0006 | 5 | 11 | 4.068882 | -2.281889 | 2.997224 | 0.1521096 | 12.67037 | 0.6251478
2018-02-13 17:51 | 93327.17 | 360.001 | 5 | 11 | 4.039166 | -2.281859 | 2.997224 | 0.2281719 | 12.67037 | 0.9334944
2018-02-13 17:53 | 93447.17 | 480.0018 | 5 | 11 | 4.010795 | -2.281925 | 2.997224 | 0.3042347 | 12.67037 | 1.239648
2018-02-13 17:55 | 93567.17 | 600.0006 | 5 | 11 | 3.981844 | -2.281855 | 2.997224 | 0.380288 | 12.67037 | 1.543591
2018-02-13 17:57 | 93687.17 | 720.0006 | 5 | 11 | 3.952352 | -2.281848 | 2.997224 | 0.4563493 | 12.67037 | 1.845321
2018-02-13 17:59 | 93807.17 | 840.0002 | 5 | 11 | 3.924984 | -2.281898 | 2.997224 | 0.5324083 | 12.67037 | 2.144881
2018-02-13 18:01 | 93927.17 | 960.001 | 5 | 11 | 3.899277 | -2.281894 | 2.997224 | 0.6084706 | 12.67037 | 2.442435
2018-02-13 18:03 | 94047.17 | 1080.0009 | 5 | 11 | 3.873703 | -2.281904 | 2.997224 | 0.6845317 | 12.67037 | 2.73805
2018-02-13 18:05 | 94167.17 | 1200.0006 | 5 | 11 | 3.846456 | -2.281947 | 2.997224 | 0.7605929 | 12.67037 | 3.031665
2018-02-13 18:07 | 94287.17 | 1320.0006 | 5 | 11 | 3.8207 | -2.281878 | 2.997224 | 0.8366468 | 12.67037 | 3.3232
2018-02-13 18:09 | 94407.17 | 1440.0002 | 5 | 11 | 3.798028 | -2.281861 | 2.997224 | 0.912712 | 12.67037 | 3.612943
2018-02-13 18:11 | 94527.17 | 1560.001 | 5 | 11 | 3.777663 | -2.281896 | 2.997224 | 0.9887676 | 12.67037 | 3.901027
2018-02-13 18:13 | 94647.17 | 1680.0014 | 5 | 11 | 3.757428 | -2.28183 | 2.997224 | 1.064833 | 12.67037 | 4.187612
2018-02-13 18:15 | 94767.17 | 1800.0007 | 5 | 11 | 3.736907 | -2.28185 | 2.997224 | 1.140891 | 12.67037 | 4.4726
2018-02-13 18:17 | 94887.17 | 1920.0002 | 5 | 11 | 3.718493 | -2.281866 | 2.997224 | 1.216948 | 12.67037 | 4.75611
2018-02-13 18:19 | 95007.17 | 2040.0011 | 5 | 11 | 3.701308 | -2.281891 | 2.997224 | 1.293011 | 12.67037 | 5.038285
2018-02-13 18:21 | 95127.17 | 2160.0018 | 5 | 11 | 3.684531 | -2.281851 | 2.997224 | 1.36907 | 12.67037 | 5.319165
2018-02-13 18:23 | 95247.17 | 2280.0006 | 5 | 11 | 3.667154 | -2.281887 | 2.997224 | 1.445132 | 12.67037 | 5.598761
2018-02-13 18:25 | 95367.17 | 2400.0014 | 5 | 11 | 3.651309 | -2.281978 | 2.997224 | 1.521194 | 12.67037 | 5.877071
2018-02-13 18:27 | 95487.17 | 2520.0006 | 5 | 11 | 3.637344 | -2.281833 | 2.997224 | 1.597247 | 12.67037 | 6.154228
2018-02-13 18:29 | 95607.17 | 2640.0015 | 5 | 11 | 3.624674 | -2.281866 | 2.997224 | 1.673309 | 12.67037 | 6.430406
2018-02-13 18:31 | 95727.17 | 2760.001 | 5 | 11 | 3.612027 | -2.281853 | 2.997224 | 1.749363 | 12.67037 | 6.705604
2018-02-13 18:33 | 95847.17 | 2880.0006 | 5 | 11 | 3.599161 | -2.281884 | 2.997224 | 1.825431 | 12.67037 | 6.979861
2018-02-13 18:35 | 95967.17 | 3000.0011 | 5 | 11 | 3.588383 | -2.281988 | 2.997224 | 1.90149 | 12.67037 | 7.253189
2018-02-13 18:37 | 96087.17 | 3120.0006 | 5 | 11 | 3.578799 | -2.281828 | 2.997224 | 1.977553 | 12.67037 | 7.525759
2018-02-13 18:39 | 96207.17 | 3240.0006 | 5 | 11 | 3.569183 | -2.281869 | 2.997224 | 2.053611 | 12.67037 | 7.797595
2018-02-13 18:41 | 96327.17 | 3360.0018 | 5 | 11 | 3.558031 | -2.281935 | 2.997224 | 2.129673 | 12.67037 | 8.068661
2018-02-13 18:43 | 96447.17 | 3480.0014 | 5 | 11 | 3.547355 | -2.281902 | 2.997224 | 2.205727 | 12.67037 | 8.338845
2018-02-13 18:45 | 96567.17 | 3600.0006 | 5 | 11 | 3.537189 | -2.281896 | 2.997224 | 2.28179 | 12.67037 | 8.608281
2018-02-13 18:47 | 96687.17 | 3720.0006 | 5 | 11 | 3.52669 | -2.281907 | 2.997224 | 2.357853 | 12.67037 | 8.876945
2018-02-13 18:49 | 96807.17 | 3840.0002 | 5 | 11 | 3.513842 | -2.281898 | 2.997224 | 2.433905 | 12.67037 | 9.144691
2018-02-13 18:51 | 96927.17 | 3960.001 | 5 | 11 | 3.497604 | -2.281907 | 2.997224 | 2.509965 | 12.67037 | 9.411342
2018-02-13 18:53 | 97047.17 | 4080.0006 | 5 | 11 | 3.480272 | -2.281914 | 2.997224 | 2.586028 | 12.67037 | 9.67674
2018-02-13 18:55 | 97167.17 | 4200.0014 | 5 | 11 | 3.459272 | -2.281909 | 2.997224 | 2.662085 | 12.67037 | 9.940666
2018-02-13 18:57 | 97287.17 | 4320.0002 | 5 | 11 | 3.42906 | -2.281916 | 2.997224 | 2.738146 | 12.67037 | 10.20271
2018-02-13 18:59 | 97407.17 | 4440.0009 | 5 | 11 | 3.379923 | -2.281891 | 2.997224 | 2.814206 | 12.67037 | 10.46182
2018-02-13 19:01 | 97527.17 | 4560.0018 | 5 | 11 | 3.299536 | -2.281859 | 2.997224 | 2.890259 | 12.67037 | 10.71609
2018-02-13 19:03 | 97647.17 | 4680.0006 | 5 | 11 | 3.136772 | -2.281953 | 2.997224 | 2.966313 | 12.67037 | 10.96174
2018-02-13 19:03 | 97696.15 | 4728.9884 | 5 | 11 | 2.999987 | -2.281873 | 2.997224 | 2.997367 | 12.67037 | 11.05723
2018-02-13 19:05 | 97816.19526 | 120.0007 | 6 | 11 | 3.360723 | 0 | 2.997224 | 2.997367 | 12.67037 | 11.05723
2018-02-13 19:07 | 97936.19446 | 239.9999 | 6 | 11 | 3.375754 | 0 | 2.997224 | 2.997367 | 12.67037 | 11.05723
2018-02-13 19:08 | 97996.19736 | 300.0028 | 6 | 11 | 3.379319 | 0 | 2.997224 | 2.997367 | 12.67037 | 11.05723
2018-02-13 19:08 | 97996.21 | 0.0024 | 7 | 12 | 3.379374 | 0 | 0 | 0 | 0 | 0
2018-02-13 19:10 | 98116.29 | 120.0001 | 2 | 12 | 4.047364 | 4.890061 | 0.1624034 | 4.244e-09 | 0.6384031 | 1.434e-08
2018-02-13 19:12 | 98236.29 | 240.0001 | 2 | 12 | 4.08077 | 4.890103 | 0.3254122 | 4.244e-09 | 1.30081 | 1.434e-08
2018-02-13 19:14 | 98356.29 | 360.0001 | 2 | 12 | 4.114348 | 4.890145 | 0.4883897 | 4.244e-09 | 1.968715 | 1.434e-08
2018-02-13 19:16 | 98476.29 | 480.0009 | 2 | 12 | 4.142671 | 4.890134 | 0.6513867 | 4.244e-09 | 2.641679 | 1.434e-08
2018-02-13 19:18 | 98596.29 | 600.0006 | 2 | 12 | 4.167342 | 4.890162 | 0.8143866 | 4.244e-09 | 3.318997 | 1.434e-08
2018-02-13 19:20 | 98716.29 | 720.0002 | 2 | 12 | 4.191546 | 4.890084 | 0.977398 | 4.244e-09 | 4.000268 | 1.434e-08
2018-02-13 19:22 | 98836.29 | 840.0006 | 2 | 12 | 4.200251 | 4.625905 | 1.137411 | 4.244e-09 | 4.67212 | 1.434e-08
2018-02-13 19:24 | 98956.29 | 960.0011 | 2 | 12 | 4.200296 | 4.255042 | 1.285433 | 4.244e-09 | 5.293856 | 1.434e-08
2018-02-13 19:26 | 99076.29 | 1080.0014 | 2 | 12 | 4.200278 | 3.889905 | 1.421043 | 4.244e-09 | 5.863456 | 1.434e-08
2018-02-13 19:28 | 99196.29 | 1200.0001 | 2 | 12 | 4.200233 | 3.574437 | 1.545372 | 4.244e-09 | 6.385674 | 1.434e-08
2018-02-13 19:30 | 99316.29 | 1320.0006 | 2 | 12 | 4.200305 | 3.284665 | 1.659626 | 4.244e-09 | 6.865572 | 1.434e-08
2018-02-13 19:31 | 99326.52 | 1330.2313 | 2 | 12 | 4.200284 | 3.259994 | 1.668914 | 4.244e-09 | 6.904583 | 1.434e-08
2018-02-13 19:33 | 99446.54 | 120.003 | 3 | 12 | 4.221283 | 3.260114 | 1.777219 | 4.244e-09 | 7.360513 | 1.434e-08
2018-02-13 19:35 | 99566.53 | 240.0005 | 3 | 12 | 4.248625 | 3.260068 | 1.885878 | 4.244e-09 | 7.820625 | 1.434e-08
2018-02-13 19:37 | 99686.53 | 360.0013 | 3 | 12 | 4.278711 | 3.260104 | 1.994543 | 4.244e-09 | 8.283934 | 1.434e-08
2018-02-13 19:39 | 99806.54 | 480.0018 | 3 | 12 | 4.310086 | 3.2601 | 2.103208 | 4.244e-09 | 8.750569 | 1.434e-08
2018-02-13 19:41 | 99926.53 | 600.0013 | 3 | 12 | 4.343329 | 3.260121 | 2.211886 | 4.244e-09 | 9.220759 | 1.434e-08
2018-02-13 19:43 | 100046.5 | 720.0006 | 3 | 12 | 4.380653 | 3.260106 | 2.320533 | 4.244e-09 | 9.694639 | 1.434e-08
2018-02-13 19:45 | 100166.5 | 840.0002 | 3 | 12 | 4.40034 | 2.958611 | 2.426324 | 4.244e-09 | 10.15964 | 1.434e-08
2018-02-13 19:47 | 100286.5 | 960.001 | 3 | 12 | 4.400258 | 2.553418 | 2.517956 | 4.244e-09 | 10.56284 | 1.434e-08
2018-02-13 19:49 | 100406.5 | 1080.0015 | 3 | 12 | 4.400306 | 2.219211 | 2.597332 | 4.244e-09 | 10.91212 | 1.434e-08
2018-02-13 19:51 | 100526.5 | 1200.0007 | 3 | 12 | 4.400304 | 1.929021 | 2.66635 | 4.244e-09 | 11.21582 | 1.434e-08
2018-02-13 19:53 | 100646.5 | 1320.0014 | 3 | 12 | 4.400232 | 1.669528 | 2.72626 | 4.244e-09 | 11.47944 | 1.434e-08
2018-02-13 19:55 | 100766.5 | 1440.0009 | 3 | 12 | 4.40028 | 1.45412 | 2.778175 | 4.244e-09 | 11.70788 | 1.434e-08
2018-02-13 19:57 | 100886.5 | 1560.0002 | 3 | 12 | 4.400266 | 1.276824 | 2.823595 | 4.244e-09 | 11.90774 | 1.434e-08
2018-02-13 19:59 | 101006.5 | 1680.0006 | 3 | 12 | 4.400265 | 1.128751 | 2.863614 | 4.244e-09 | 12.08383 | 1.434e-08
2018-02-13 20:01 | 101126.5 | 1800.0014 | 3 | 12 | 4.400263 | 0.996747 | 2.898995 | 4.244e-09 | 12.23952 | 1.434e-08
2018-02-13 20:03 | 101246.5 | 1920.0009 | 3 | 12 | 4.400246 | 0.8787355 | 2.930193 | 4.244e-09 | 12.3768 | 1.434e-08
2018-02-13 20:05 | 101366.5 | 2040.0009 | 3 | 12 | 4.400253 | 0.78304 | 2.957827 | 4.244e-09 | 12.49839 | 1.434e-08
2018-02-13 20:07 | 101486.5 | 2160.0005 | 3 | 12 | 4.400226 | 0.7017679 | 2.982527 | 4.244e-09 | 12.60707 | 1.434e-08
2018-02-13 20:08 | 101569.3 | 2242.8001 | 3 | 12 | 4.400218 | 0.6519985 | 2.998092 | 4.244e-09 | 12.67557 | 1.434e-08
2018-02-13 20:10 | 101689.4 | 120.0002 | 4 | 12 | 4.336669 | 0 | 2.998092 | 4.244e-09 | 12.67557 | 1.434e-08
2018-02-13 20:12 | 101809.4 | 240.0003 | 4 | 12 | 4.330832 | 0 | 2.998092 | 4.244e-09 | 12.67557 | 1.434e-08
2018-02-13 20:13 | 101869.4 | 300.0027 | 4 | 12 | 4.329134 | 0 | 2.998092 | 4.244e-09 | 12.67557 | 1.434e-08
2018-02-13 20:15 | 101989.5 | 120.0016 | 5 | 12 | 4.103501 | -2.281916 | 2.998092 | 0.07605337 | 12.67557 | 0.3144377
2018-02-13 20:17 | 102109.5 | 240.0009 | 5 | 12 | 4.070697 | -2.281929 | 2.998092 | 0.1521104 | 12.67557 | 0.6252513
2018-02-13 20:19 | 102229.5 | 360.0006 | 5 | 12 | 4.040306 | -2.281894 | 2.998092 | 0.2281715 | 12.67557 | 0.933722
2018-02-13 20:21 | 102349.5 | 480.001 | 5 | 12 | 4.009802 | -2.281869 | 2.998092 | 0.3042322 | 12.67557 | 1.239858
2018-02-13 20:23 | 102469.5 | 600.0001 | 5 | 12 | 3.981357 | -2.281887 | 2.998092 | 0.3802887 | 12.67557 | 1.54374
2018-02-13 20:25 | 102589.5 | 720.0005 | 5 | 12 | 3.953941 | -2.281886 | 2.998092 | 0.4563481 | 12.67557 | 1.845507
2018-02-13 20:27 | 102709.5 | 840.0017 | 5 | 12 | 3.92697 | -2.281911 | 2.998092 | 0.5324107 | 12.67557 | 2.145227
2018-02-13 20:29 | 102829.5 | 960.0017 | 5 | 12 | 3.89949 | -2.281902 | 2.998092 | 0.6084683 | 12.67557 | 2.442864
2018-02-13 20:31 | 102949.5 | 1080.0001 | 5 | 12 | 3.873142 | -2.281995 | 2.998092 | 0.6845309 | 12.67557 | 2.738456
2018-02-13 20:33 | 103069.5 | 1200.0014 | 5 | 12 | 3.847478 | -2.281896 | 2.998092 | 0.7605929 | 12.67557 | 3.032075
2018-02-13 20:35 | 103189.5 | 1320.0005 | 5 | 12 | 3.823048 | -2.281832 | 2.998092 | 0.8366483 | 12.67557 | 3.323762
2018-02-13 20:37 | 103309.5 | 1440.0013 | 5 | 12 | 3.799815 | -2.2819 | 2.998092 | 0.9127141 | 12.67557 | 3.613676
2018-02-13 20:39 | 103429.5 | 1560.0009 | 5 | 12 | 3.777433 | -2.28188 | 2.998092 | 0.9887706 | 12.67557 | 3.901811
2018-02-13 20:41 | 103549.5 | 1680.0001 | 5 | 12 | 3.757483 | -2.281889 | 2.998092 | 1.064833 | 12.67557 | 4.188362
2018-02-13 20:43 | 103669.5 | 1800.0002 | 5 | 12 | 3.738808 | -2.281839 | 2.998092 | 1.14089 | 12.67557 | 4.473425
2018-02-13 20:45 | 103789.5 | 1920.0014 | 5 | 12 | 3.720534 | -2.28194 | 2.998092 | 1.216952 | 12.67557 | 4.757113
2018-02-13 20:47 | 103909.5 | 2040.0005 | 5 | 12 | 3.701708 | -2.281939 | 2.998092 | 1.293006 | 12.67557 | 5.039364
2018-02-13 20:49 | 104029.5 | 2160.0014 | 5 | 12 | 3.683994 | -2.281898 | 2.998092 | 1.369071 | 12.67557 | 5.320243
2018-02-13 20:51 | 104149.5 | 2280.0016 | 5 | 12 | 3.66801 | -2.281869 | 2.998092 | 1.445127 | 12.67557 | 5.599819
2018-02-13 20:53 | 104269.5 | 2400.0004 | 5 | 12 | 3.653375 | -2.281978 | 2.998092 | 1.521196 | 12.67557 | 5.878281
2018-02-13 20:55 | 104389.5 | 2520.0013 | 5 | 12 | 3.638872 | -2.281905 | 2.998092 | 1.597253 | 12.67557 | 6.155595
2018-02-13 20:57 | 104509.5 | 2640.0017 | 5 | 12 | 3.624251 | -2.281882 | 2.998092 | 1.673315 | 12.67557 | 6.431807
2018-02-13 20:59 | 104629.5 | 2760.0005 | 5 | 12 | 3.611832 | -2.281919 | 2.998092 | 1.749373 | 12.67557 | 6.706975
2018-02-13 21:01 | 104749.5 | 2880.0006 | 5 | 12 | 3.600811 | -2.282192 | 2.998092 | 1.825436 | 12.67557 | 6.981275
2018-02-13 21:03 | 104869.5 | 3000.0009 | 5 | 12 | 3.590371 | -2.281868 | 2.998092 | 1.901496 | 12.67557 | 7.254756
2018-02-13 21:05 | 104989.5 | 3120.0009 | 5 | 12 | 3.579038 | -2.2819 | 2.998092 | 1.977554 | 12.67557 | 7.527411
2018-02-13 21:07 | 105109.5 | 3240.0017 | 5 | 12 | 3.568402 | -2.281893 | 2.998092 | 2.053613 | 12.67557 | 7.799211
2018-02-13 21:09 | 105229.5 | 3360.0017 | 5 | 12 | 3.558843 | -2.281816 | 2.998092 | 2.129675 | 12.67557 | 8.070265
2018-02-13 21:11 | 105349.5 | 3480.0017 | 5 | 12 | 3.549581 | -2.281947 | 2.998092 | 2.205737 | 12.67557 | 8.340614
2018-02-13 21:13 | 105469.5 | 3600.0005 | 5 | 12 | 3.53897 | -2.281851 | 2.998092 | 2.28179 | 12.67557 | 8.610182
2018-02-13 21:15 | 105589.5 | 3720.001 | 5 | 12 | 3.526123 | -2.281991 | 2.998092 | 2.357855 | 12.67557 | 8.878884
2018-02-13 21:17 | 105709.5 | 3840.0009 | 5 | 12 | 3.513652 | -2.2818 | 2.998092 | 2.43391 | 12.67557 | 9.146592
2018-02-13 21:19 | 105829.5 | 3960.0016 | 5 | 12 | 3.500208 | -2.281866 | 2.998092 | 2.50997 | 12.67557 | 9.413334
2018-02-13 21:21 | 105949.5 | 4080.0005 | 5 | 12 | 3.483419 | -2.281907 | 2.998092 | 2.586027 | 12.67557 | 9.678944
2018-02-13 21:23 | 106069.5 | 4200.0017 | 5 | 12 | 3.459734 | -2.281907 | 2.998092 | 2.662086 | 12.67557 | 9.943049
2018-02-13 21:25 | 106189.5 | 4320.0017 | 5 | 12 | 3.428093 | -2.281878 | 2.998092 | 2.738148 | 12.67557 | 10.20505
2018-02-13 21:27 | 106309.5 | 4440.001 | 5 | 12 | 3.382532 | -2.281875 | 2.998092 | 2.814204 | 12.67557 | 10.46418
2018-02-13 21:29 | 106429.5 | 4560.0005 | 5 | 12 | 3.305934 | -2.281833 | 2.998092 | 2.890261 | 12.67557 | 10.71883
2018-02-13 21:31 | 106549.5 | 4680.0018 | 5 | 12 | 3.143745 | -2.281947 | 2.998092 | 2.966319 | 12.67557 | 10.96501
2018-02-13 21:32 | 106600 | 4730.5325 | 5 | 12 | 2.999997 | -2.281943 | 2.998092 | 2.998348 | 12.67557 | 11.06363
2018-02-13 21:34 | 106720 | 120.0002 | 6 | 12 | 3.358545 | 0 | 2.998092 | 2.998348 | 12.67557 | 11.06363
2018-02-13 21:36 | 106840 | 240.0005 | 6 | 12 | 3.373212 | 0 | 2.998092 | 2.998348 | 12.67557 | 11.06363
2018-02-13 21:37 | 106900 | 300.003 | 6 | 12 | 3.37665 | 0 | 2.998092 | 2.998348 | 12.67557 | 11.06363
2018-02-13 21:37 | 106900 | 0.0022 | 7 | 13 | 3.376585 | 0 | 0 | 0 | 0 | 0
2018-02-13 21:39 | 107020.1 | 120.0001 | 2 | 13 | 4.044065 | 4.890092 | 0.1624073 | 0 | 0.6377754 | 0
2018-02-13 21:41 | 107140.1 | 240.0018 | 2 | 13 | 4.080377 | 4.89013 | 0.3253917 | 0 | 1.299727 | 0
2018-02-13 21:43 | 107260.1 | 360.0014 | 2 | 13 | 4.115909 | 4.890096 | 0.4884081 | 0 | 1.96797 | 0
2018-02-13 21:45 | 107380.1 | 480.001 | 2 | 13 | 4.142028 | 4.890124 | 0.6513912 | 0 | 2.641003 | 0
2018-02-13 21:47 | 107500.1 | 600.0006 | 2 | 13 | 4.164362 | 4.890082 | 0.8143862 | 0 | 3.317952 | 0
2018-02-13 21:49 | 107620.1 | 720.0018 | 2 | 13 | 4.189344 | 4.890124 | 0.9773962 | 0 | 3.998773 | 0
2018-02-13 21:51 | 107740.1 | 840.0006 | 2 | 13 | 4.20031 | 4.606753 | 1.137332 | 0 | 4.6702 | 0
2018-02-13 21:53 | 107860.1 | 960.0011 | 2 | 13 | 4.200261 | 4.239863 | 1.284635 | 0 | 5.288914 | 0
2018-02-13 21:55 | 107980.1 | 1080.0002 | 2 | 13 | 4.200262 | 3.913346 | 1.420453 | 0 | 5.859387 | 0
2018-02-13 21:57 | 108100.1 | 1200.001 | 2 | 13 | 4.200294 | 3.603835 | 1.545751 | 0 | 6.385676 | 0
2018-02-13 21:59 | 108220.1 | 1320.0005 | 2 | 13 | 4.200305 | 3.286693 | 1.660625 | 0 | 6.868178 | 0
2018-02-13 21:59 | 108230 | 1329.8257 | 2 | 13 | 4.200262 | 3.259988 | 1.669545 | 0 | 6.905646 | 0
2018-02-13 22:01 | 108350 | 120.0002 | 3 | 13 | 4.222658 | 3.260034 | 1.777848 | 0 | 7.361661 | 0
2018-02-13 22:03 | 108470 | 240.001 | 3 | 13 | 4.248648 | 3.260056 | 1.886519 | 0 | 7.821929 | 0
2018-02-13 22:05 | 108590 | 360.0005 | 3 | 13 | 4.276772 | 3.260077 | 1.995176 | 0 | 8.285079 | 0
2018-02-13 22:07 | 108710 | 480.0018 | 3 | 13 | 4.308342 | 3.260076 | 2.103852 | 0 | 8.751548 | 0
2018-02-13 22:09 | 108830 | 600.001 | 3 | 13 | 4.3445 | 3.260158 | 2.212512 | 0 | 9.221629 | 0
2018-02-13 22:11 | 108950 | 720.001 | 3 | 13 | 4.381939 | 3.260108 | 2.321181 | 0 | 9.695767 | 0
2018-02-13 22:13 | 109070 | 840.0006 | 3 | 13 | 4.400307 | 2.976491 | 2.427133 | 0 | 10.16151 | 0
2018-02-13 22:15 | 109190 | 960.001 | 3 | 13 | 4.400267 | 2.57145 | 2.519438 | 0 | 10.56768 | 0
2018-02-13 22:17 | 109310 | 1080.0006 | 3 | 13 | 4.40028 | 2.215961 | 2.599154 | 0 | 10.91845 | 0
2018-02-13 22:19 | 109430 | 1200.0005 | 3 | 13 | 4.40026 | 1.913717 | 2.66776 | 0 | 11.22034 | 0
2018-02-13 22:21 | 109550 | 1320.0006 | 3 | 13 | 4.400261 | 1.667289 | 2.727322 | 0 | 11.48243 | 0
2018-02-13 22:23 | 109670 | 1440.0009 | 3 | 13 | 4.400282 | 1.461067 | 2.779364 | 0 | 11.71143 | 0
2018-02-13 22:25 | 109790 | 1560.0006 | 3 | 13 | 4.400266 | 1.279811 | 2.824969 | 0 | 11.9121 | 0
2018-02-13 22:27 | 109910 | 1680.0018 | 3 | 13 | 4.400234 | 1.118272 | 2.864854 | 0 | 12.0876 | 0
2018-02-13 22:29 | 110030 | 1800.0006 | 3 | 13 | 4.400193 | 0.9870872 | 2.899887 | 0 | 12.24176 | 0
2018-02-13 22:31 | 110150 | 1920.0009 | 3 | 13 | 4.400213 | 0.8788357 | 2.930943 | 0 | 12.37841 | 0
2018-02-13 22:33 | 110270 | 2040.0002 | 3 | 13 | 4.400235 | 0.7845535 | 2.958646 | 0 | 12.50031 | 0
2018-02-13 22:35 | 110390 | 2160.0009 | 3 | 13 | 4.400263 | 0.6990099 | 2.983358 | 0 | 12.60905 | 0
2018-02-13 22:36 | 110461.3 | 2231.3636 | 3 | 13 | 4.400232 | 0.6519995 | 2.996729 | 0 | 12.66789 | 0
2018-02-13 22:38 | 110581.4 | 120.0009 | 4 | 13 | 4.336372 | 0 | 2.996729 | 0 | 12.66789 | 0
2018-02-13 22:40 | 110701.4 | 240.0017 | 4 | 13 | 4.330491 | 0 | 2.996729 | 0 | 12.66789 | 0
2018-02-13 22:41 | 110761.4 | 300.0013 | 4 | 13 | 4.328749 | 0 | 2.996729 | 0 | 12.66789 | 0
2018-02-13 22:43 | 110881.4 | 120 | 5 | 13 | 4.103565 | -2.281848 | 2.996729 | 0.07605906 | 12.66789 | 0.3144824
2018-02-13 22:45 | 111001.4 | 240.0012 | 5 | 13 | 4.068535 | -2.281848 | 2.996729 | 0.152114 | 12.66789 | 0.6252005
2018-02-13 22:47 | 111121.4 | 360.0009 | 5 | 13 | 4.038387 | -2.281882 | 2.996729 | 0.2281779 | 12.66789 | 0.9335082
2018-02-13 22:49 | 111241.4 | 480.0012 | 5 | 13 | 4.009837 | -2.281911 | 2.996729 | 0.3042364 | 12.66789 | 1.239564
2018-02-13 22:51 | 111361.4 | 600.0004 | 5 | 13 | 3.981731 | -2.281909 | 2.996729 | 0.3802983 | 12.66789 | 1.543494
2018-02-13 22:53 | 111481.4 | 720.0016 | 5 | 13 | 3.952704 | -2.281863 | 2.996729 | 0.4563572 | 12.66789 | 1.845248
2018-02-13 22:55 | 111601.4 | 840.0001 | 5 | 13 | 3.924446 | -2.281905 | 2.996729 | 0.532415 | 12.66789 | 2.144787
2018-02-13 22:57 | 111721.4 | 960.0003 | 5 | 13 | 3.898287 | -2.281893 | 2.996729 | 0.6084725 | 12.66789 | 2.442269
2018-02-13 22:59 | 111841.4 | 1080.0001 | 5 | 13 | 3.873095 | -2.281889 | 2.996729 | 0.6845387 | 12.66789 | 2.737839
2018-02-13 23:01 | 111961.4 | 1200.0008 | 5 | 13 | 3.84717 | -2.281884 | 2.996729 | 0.7605935 | 12.66789 | 3.031429
2018-02-13 23:03 | 112081.4 | 1320.0004 | 5 | 13 | 3.820587 | -2.281891 | 2.996729 | 0.8366503 | 12.66789 | 3.32301
2018-02-13 23:05 | 112201.4 | 1440.0012 | 5 | 13 | 3.797539 | -2.281893 | 2.996729 | 0.9127122 | 12.66789 | 3.612714
2018-02-13 23:07 | 112321.4 | 1560 | 5 | 13 | 3.777069 | -2.281917 | 2.996729 | 0.9887737 | 12.66789 | 3.900769
2018-02-13 23:09 | 112441.4 | 1680.0004 | 5 | 13 | 3.757575 | -2.281927 | 2.996729 | 1.064831 | 12.66789 | 4.187302
2018-02-13 23:11 | 112561.4 | 1800.0001 | 5 | 13 | 3.737476 | -2.281859 | 2.996729 | 1.140898 | 12.66789 | 4.472374
2018-02-13 23:13 | 112681.4 | 1920.0013 | 5 | 13 | 3.718084 | -2.281889 | 2.996729 | 1.216959 | 12.66789 | 4.755898
2018-02-13 23:15 | 112801.4 | 2040.0012 | 5 | 13 | 3.700452 | -2.28196 | 2.996729 | 1.293019 | 12.66789 | 5.038019
2018-02-13 23:17 | 112921.4 | 2160.0004 | 5 | 13 | 3.684006 | -2.281907 | 2.996729 | 1.369079 | 12.66789 | 5.318843
2018-02-13 23:19 | 113041.4 | 2280 | 5 | 13 | 3.667763 | -2.281861 | 2.996729 | 1.445137 | 12.66789 | 5.598424
2018-02-13 23:21 | 113161.4 | 2400.0012 | 5 | 13 | 3.651084 | -2.281905 | 2.996729 | 1.521199 | 12.66789 | 5.876761
2018-02-13 23:23 | 113281.4 | 2520.0001 | 5 | 13 | 3.636706 | -2.281909 | 2.996729 | 1.597261 | 12.66789 | 6.153914
2018-02-13 23:25 | 113401.4 | 2640.0005 | 5 | 13 | 3.623869 | -2.281868 | 2.996729 | 1.673317 | 12.66789 | 6.430008
2018-02-13 23:27 | 113521.4 | 2760 | 5 | 13 | 3.611996 | -2.281916 | 2.996729 | 1.749381 | 12.66789 | 6.705204
2018-02-13 23:29 | 113641.4 | 2880.0008 | 5 | 13 | 3.599743 | -2.281879 | 2.996729 | 1.825439 | 12.66789 | 6.979466
2018-02-13 23:31 | 113761.4 | 3000.0004 | 5 | 13 | 3.588082 | -2.282188 | 2.996729 | 1.901499 | 12.66789 | 7.252803
2018-02-13 23:33 | 113881.4 | 3120.0008 | 5 | 13 | 3.578096 | -2.281827 | 2.996729 | 1.977562 | 12.66789 | 7.525339
2018-02-13 23:35 | 114001.4 | 3240.0009 | 5 | 13 | 3.568903 | -2.281835 | 2.996729 | 2.053612 | 12.66789 | 7.797102
2018-02-13 23:37 | 114121.4 | 3360.0008 | 5 | 13 | 3.559059 | -2.281861 | 2.996729 | 2.129676 | 12.66789 | 8.0682
2018-02-13 23:39 | 114241.4 | 3480.0004 | 5 | 13 | 3.547525 | -2.281878 | 2.996729 | 2.205736 | 12.66789 | 8.338469
2018-02-13 23:41 | 114361.4 | 3600.0004 | 5 | 13 | 3.536944 | -2.281922 | 2.996729 | 2.281801 | 12.66789 | 8.607904
2018-02-13 23:43 | 114481.4 | 3720.0008 | 5 | 13 | 3.5263 | -2.281911 | 2.996729 | 2.357862 | 12.66789 | 8.876521
2018-02-13 23:45 | 114601.4 | 3840.0016 | 5 | 13 | 3.514478 | -2.281845 | 2.996729 | 2.433918 | 12.66789 | 9.144286
2018-02-13 23:47 | 114721.4 | 3960.0004 | 5 | 13 | 3.49894 | -2.281886 | 2.996729 | 2.509975 | 12.66789 | 9.411032
2018-02-13 23:49 | 114841.4 | 4080.0003 | 5 | 13 | 3.480031 | -2.281909 | 2.996729 | 2.586031 | 12.66789 | 9.676426
2018-02-13 23:51 | 114961.4 | 4200 | 5 | 13 | 3.458333 | -2.281866 | 2.996729 | 2.662097 | 12.66789 | 9.940351
2018-02-13 23:53 | 115081.4 | 4320.0013 | 5 | 13 | 3.428735 | -2.281853 | 2.996729 | 2.738155 | 12.66789 | 10.20233
2018-02-13 23:55 | 115201.4 | 4440.0008 | 5 | 13 | 3.381884 | -2.281843 | 2.996729 | 2.814214 | 12.66789 | 10.46148
2018-02-13 23:57 | 115321.4 | 4560.0016 | 5 | 13 | 3.298737 | -2.281907 | 2.996729 | 2.89027 | 12.66789 | 10.71584
2018-02-13 23:59 | 115441.4 | 4680.0001 | 5 | 13 | 3.132721 | -2.281864 | 2.996729 | 2.966326 | 12.66789 | 10.96132
2018-02-14 | 115488.3 | 4726.8194 | 5 | 13 | 2.999987 | -2.281807 | 2.996729 | 2.996004 | 12.66789 | 11.05251
2018-02-14 00:02 | 115608.3 | 120.0009 | 6 | 13 | 3.360371 | 0 | 2.996729 | 2.996004 | 12.66789 | 11.05251
2018-02-14 00:04 | 115728.3 | 240.001 | 6 | 13 | 3.375159 | 0 | 2.996729 | 2.996004 | 12.66789 | 11.05251
2018-02-14 00:05 | 115788.3 | 300.0022 | 6 | 13 | 3.378772 | 0 | 2.996729 | 2.996004 | 12.66789 | 11.05251
2018-02-14 00:05 | 115788.3 | 0.0024 | 7 | 14 | 3.378766 | 0 | 0 | 0 | 0 | 0
2018-02-14 00:07 | 115908.4 | 120.003 | 2 | 14 | 4.046455 | 4.890098 | 0.1624042 | 2.94e-10 | 0.6381323 | 9.93e-10
2018-02-14 00:09 | 116028.4 | 240.0018 | 2 | 14 | 4.080578 | 4.890084 | 0.3254109 | 2.94e-10 | 1.30043 | 9.93e-10
2018-02-14 00:11 | 116148.4 | 360.0014 | 2 | 14 | 4.113486 | 4.89014 | 0.4883943 | 2.94e-10 | 1.968318 | 9.93e-10
2018-02-14 00:13 | 116268.4 | 480.0018 | 2 | 14 | 4.140116 | 4.890147 | 0.6514184 | 2.94e-10 | 2.641148 | 9.93e-10
2018-02-14 00:15 | 116388.4 | 600.0013 | 2 | 14 | 4.165722 | 4.890155 | 0.8143931 | 2.94e-10 | 3.317948 | 9.93e-10
2018-02-14 00:17 | 116508.4 | 720.0002 | 2 | 14 | 4.190626 | 4.89005 | 0.97741 | 2.94e-10 | 3.999068 | 9.93e-10
2018-02-14 00:19 | 116628.4 | 840.003 | 2 | 14 | 4.200277 | 4.633851 | 1.137648 | 2.94e-10 | 4.671816 | 9.93e-10
2018-02-14 00:21 | 116748.4 | 960.0001 | 2 | 14 | 4.200278 | 4.275981 | 1.286135 | 2.94e-10 | 5.295506 | 9.93e-10
2018-02-14 00:23 | 116868.4 | 1080.0006 | 2 | 14 | 4.200287 | 3.920974 | 1.422745 | 2.94e-10 | 5.869307 | 9.93e-10
2018-02-14 00:25 | 116988.4 | 1200.0005 | 2 | 14 | 4.200312 | 3.582286 | 1.547619 | 2.94e-10 | 6.393815 | 9.93e-10
2018-02-14 00:27 | 117108.4 | 1320.0014 | 2 | 14 | 4.200313 | 3.28222 | 1.661969 | 2.94e-10 | 6.874115 | 9.93e-10
2018-02-14 00:27 | 117117.7 | 1329.3153 | 2 | 14 | 4.200285 | 3.259986 | 1.670434 | 2.94e-10 | 6.909669 | 9.93e-10
2018-02-14 00:29 | 117237.7 | 120.0009 | 3 | 14 | 4.221023 | 3.260104 | 1.778712 | 2.94e-10 | 7.365483 | 9.93e-10
2018-02-14 00:31 | 117357.7 | 240.0005 | 3 | 14 | 4.247199 | 3.260056 | 1.887371 | 2.94e-10 | 7.825521 | 9.93e-10
2018-02-14 00:33 | 117477.7 | 360.0022 | 3 | 14 | 4.278011 | 3.260089 | 1.996049 | 2.94e-10 | 8.288728 | 9.93e-10
2018-02-14 00:35 | 117597.7 | 480.0004 | 3 | 14 | 4.310312 | 3.260118 | 2.104724 | 2.94e-10 | 8.755391 | 9.93e-10
2018-02-14 00:37 | 117717.7 | 600.0006 | 3 | 14 | 4.344131 | 3.260102 | 2.213381 | 2.94e-10 | 9.225551 | 9.93e-10
2018-02-14 00:39 | 117837.7 | 720.0018 | 3 | 14 | 4.380517 | 3.260093 | 2.322047 | 2.94e-10 | 9.699552 | 9.93e-10
2018-02-14 00:41 | 117957.7 | 840.0006 | 3 | 14 | 4.400283 | 2.974376 | 2.428165 | 2.94e-10 | 10.16596 | 9.93e-10
2018-02-14 00:43 | 118077.7 | 960.0002 | 3 | 14 | 4.400298 | 2.551492 | 2.519951 | 2.94e-10 | 10.56984 | 9.93e-10
2018-02-14 00:45 | 118197.7 | 1080.001 | 3 | 14 | 4.40028 | 2.210818 | 2.599157 | 2.94e-10 | 10.91837 | 9.93e-10
2018-02-14 00:47 | 118317.7 | 1200.0005 | 3 | 14 | 4.400321 | 1.923974 | 2.66791 | 2.94e-10 | 11.2209 | 9.93e-10
2018-02-14 00:49 | 118437.7 | 1320.0009 | 3 | 14 | 4.400297 | 1.673451 | 2.727752 | 2.94e-10 | 11.48422 | 9.93e-10
2018-02-14 00:51 | 118557.7 | 1440.0018 | 3 | 14 | 4.400252 | 1.450721 | 2.779737 | 2.94e-10 | 11.71297 | 9.93e-10
2018-02-14 00:53 | 118677.7 | 1560.0009 | 3 | 14 | 4.400234 | 1.270245 | 2.82498 | 2.94e-10 | 11.91206 | 9.93e-10
2018-02-14 00:55 | 118797.7 | 1680.0001 | 3 | 14 | 4.40024 | 1.120216 | 2.864756 | 2.94e-10 | 12.08708 | 9.93e-10
2018-02-14 00:57 | 118917.7 | 1800.0006 | 3 | 14 | 4.400261 | 0.993535 | 2.899943 | 2.94e-10 | 12.24191 | 9.93e-10
2018-02-14 00:59 | 119037.7 | 1920.0004 | 3 | 14 | 4.400208 | 0.8791409 | 2.931122 | 2.94e-10 | 12.3791 | 9.93e-10
2018-02-14 01:01 | 119157.7 | 2040.0013 | 3 | 14 | 4.400259 | 0.7790861 | 2.958684 | 2.94e-10 | 12.50038 | 9.93e-10
2018-02-14 01:03 | 119277.7 | 2160.0009 | 3 | 14 | 4.400218 | 0.6968451 | 2.983238 | 2.94e-10 | 12.60843 | 9.93e-10
2018-02-14 01:04 | 119353.1 | 2235.3437 | 3 | 14 | 4.400223 | 0.6519985 | 2.997339 | 2.94e-10 | 12.67047 | 9.93e-10
2018-02-14 01:06 | 119473.1 | 120.0005 | 4 | 14 | 4.336753 | 0 | 2.997339 | 2.94e-10 | 12.67047 | 9.93e-10
2018-02-14 01:08 | 119593.1 | 240.0014 | 4 | 14 | 4.330899 | 0 | 2.997339 | 2.94e-10 | 12.67047 | 9.93e-10
2018-02-14 01:09 | 119653.1 | 300.0018 | 4 | 14 | 4.3292 | 0 | 2.997339 | 2.94e-10 | 12.67047 | 9.93e-10
2018-02-14 01:11 | 119773.2 | 120.001 | 5 | 14 | 4.103778 | -2.28192 | 2.997339 | 0.07605653 | 12.67047 | 0.3144771
2018-02-14 01:13 | 119893.2 | 240.0017 | 5 | 14 | 4.070676 | -2.281814 | 2.997339 | 0.1521151 | 12.67047 | 0.625298
2018-02-14 01:15 | 120013.2 | 360.0013 | 5 | 14 | 4.041127 | -2.281887 | 2.997339 | 0.2281725 | 12.67047 | 0.9337779
2018-02-14 01:17 | 120133.2 | 480.0017 | 5 | 14 | 4.011291 | -2.281922 | 2.997339 | 0.3042349 | 12.67047 | 1.240031
2018-02-14 01:19 | 120253.2 | 600.0005 | 5 | 14 | 3.981632 | -2.281875 | 2.997339 | 0.3802882 | 12.67047 | 1.54396
2018-02-14 01:21 | 120373.2 | 720.0001 | 5 | 14 | 3.953686 | -2.281912 | 2.997339 | 0.4563555 | 12.67047 | 1.845763
2018-02-14 01:23 | 120493.2 | 840.0009 | 5 | 14 | 3.926915 | -2.281889 | 2.997339 | 0.5324173 | 12.67047 | 2.145461
2018-02-14 01:25 | 120613.2 | 960.0009 | 5 | 14 | 3.900675 | -2.281873 | 2.997339 | 0.6084691 | 12.67047 | 2.443111
2018-02-14 01:27 | 120733.2 | 1080.0001 | 5 | 14 | 3.873425 | -2.281894 | 2.997339 | 0.684531 | 12.67047 | 2.73877
2018-02-14 01:29 | 120853.2 | 1200.0013 | 5 | 14 | 3.847216 | -2.281929 | 2.997339 | 0.7605957 | 12.67047 | 3.032397
2018-02-14 01:31 | 120973.2 | 1320.0005 | 5 | 14 | 3.822485 | -2.281919 | 2.997339 | 0.8366523 | 12.67047 | 3.324048
2018-02-14 01:33 | 121093.2 | 1440.0012 | 5 | 14 | 3.80008 | -2.28195 | 2.997339 | 0.9127135 | 12.67047 | 3.61393
2018-02-14 01:35 | 121213.2 | 1560.0009 | 5 | 14 | 3.778498 | -2.281891 | 2.997339 | 0.988772 | 12.67047 | 3.902139
2018-02-14 01:37 | 121333.2 | 1680.0009 | 5 | 14 | 3.757459 | -2.281871 | 2.997339 | 1.064835 | 12.67047 | 4.188725
2018-02-14 01:39 | 121453.2 | 1800.001 | 5 | 14 | 3.73841 | -2.281907 | 2.997339 | 1.140893 | 12.67047 | 4.473776
2018-02-14 01:41 | 121573.2 | 1920.0001 | 5 | 14 | 3.720533 | -2.281889 | 2.997339 | 1.216952 | 12.67047 | 4.757429
2018-02-14 01:43 | 121693.2 | 2040.0013 | 5 | 14 | 3.702834 | -2.281929 | 2.997339 | 1.293018 | 12.67047 | 5.039761
2018-02-14 01:45 | 121813.2 | 2160.0017 | 5 | 14 | 3.684532 | -2.28183 | 2.997339 | 1.369073 | 12.67047 | 5.32069
2018-02-14 01:47 | 121933.2 | 2280 | 5 | 14 | 3.667922 | -2.281902 | 2.997339 | 1.445132 | 12.67047 | 5.600286
2018-02-14 01:49 | 122053.2 | 2400.0001 | 5 | 14 | 3.652941 | -2.281916 | 2.997339 | 1.521198 | 12.67047 | 5.878713
2018-02-14 01:51 | 122173.2 | 2520 | 5 | 14 | 3.6391 | -2.2819 | 2.997339 | 1.597259 | 12.67047 | 6.156033
2018-02-14 01:53 | 122293.2 | 2640.0006 | 5 | 14 | 3.625296 | -2.281882 | 2.997339 | 1.673314 | 12.67047 | 6.432286
2018-02-14 01:55 | 122413.2 | 2760.0009 | 5 | 14 | 3.611781 | -2.281821 | 2.997339 | 1.749375 | 12.67047 | 6.707499
2018-02-14 01:57 | 122533.2 | 2880.0017 | 5 | 14 | 3.600284 | -2.281825 | 2.997339 | 1.825437 | 12.67047 | 6.981775
2018-02-14 01:59 | 122653.2 | 3000.0002 | 5 | 14 | 3.590065 | -2.281855 | 2.997339 | 1.901491 | 12.67047 | 7.255193
2018-02-14 02:01 | 122773.2 | 3120.0013 | 5 | 14 | 3.579995 | -2.281916 | 2.997339 | 1.977556 | 12.67047 | 7.527888
2018-02-14 02:03 | 122893.2 | 3240.0002 | 5 | 14 | 3.568727 | -2.281887 | 2.997339 | 2.053614 | 12.67047 | 7.799755
2018-02-14 02:05 | 123013.2 | 3360.0013 | 5 | 14 | 3.558523 | -2.281857 | 2.997339 | 2.129673 | 12.67047 | 8.07079
2018-02-14 02:07 | 123133.2 | 3480.0013 | 5 | 14 | 3.548882 | -2.281952 | 2.997339 | 2.205737 | 12.67047 | 8.341103
2018-02-14 02:09 | 123253.2 | 3600.0006 | 5 | 14 | 3.539017 | -2.281905 | 2.997339 | 2.2818 | 12.67047 | 8.610675
2018-02-14 02:11 | 123373.2 | 3720.001 | 5 | 14 | 3.527294 | -2.28183 | 2.997339 | 2.357857 | 12.67047 | 8.879419
2018-02-14 02:13 | 123493.2 | 3840.0001 | 5 | 14 | 3.513314 | -2.281914 | 2.997339 | 2.433911 | 12.67047 | 9.147147
2018-02-14 02:15 | 123613.2 | 3960.0001 | 5 | 14 | 3.499028 | -2.281939 | 2.997339 | 2.509975 | 12.67047 | 9.41385
2018-02-14 02:17 | 123733.2 | 4080.0009 | 5 | 14 | 3.482764 | -2.281878 | 2.997339 | 2.586037 | 12.67047 | 9.679389
2018-02-14 02:19 | 123853.2 | 4200.0001 | 5 | 14 | 3.461003 | -2.281922 | 2.997339 | 2.662096 | 12.67047 | 9.9435
2018-02-14 02:21 | 123973.2 | 4320.0006 | 5 | 14 | 3.427968 | -2.281887 | 2.997339 | 2.738155 | 12.67047 | 10.20557
2018-02-14 02:23 | 124093.2 | 4440.0009 | 5 | 14 | 3.380764 | -2.281966 | 2.997339 | 2.814213 | 12.67047 | 10.46462
2018-02-14 02:25 | 124213.2 | 4560.0012 | 5 | 14 | 3.302681 | -2.281917 | 2.997339 | 2.890268 | 12.67047 | 10.71907
2018-02-14 02:27 | 124333.2 | 4680.0002 | 5 | 14 | 3.141269 | -2.281907 | 2.997339 | 2.96633 | 12.67047 | 10.96505
2018-02-14 02:28 | 124383.2 | 4729.9917 | 5 | 14 | 2.99998 | -2.281953 | 2.997339 | 2.998006 | 12.67047 | 11.06254
2018-02-14 02:30 | 124503.233 | 120.0011 | 6 | 14 | 3.356925 | 0 | 2.997339 | 2.998006 | 12.67047 | 11.06254
2018-02-14 02:32 | 124623.2322 | 240.0003 | 6 | 14 | 3.371445 | 0 | 2.997339 | 2.998006 | 12.67047 | 11.06254
2018-02-14 02:33 | 124683.2363 | 300.0044 | 6 | 14 | 3.374907 | 0 | 2.997339 | 2.998006 | 12.67047 | 11.06254
2018-02-14 02:33 | 124683.2 | 0.0026 | 7 | 15 | 3.375074 | 0 | 0 | 0 | 0 | 0
2018-02-14 02:35 | 124803.3 | 120.0014 | 2 | 15 | 4.044864 | 4.89014 | 0.1624193 | 8.98e-10 | 0.6379045 | 3.031e-09
2018-02-14 02:37 | 124923.3 | 240.0004 | 2 | 15 | 4.079325 | 4.890153 | 0.3254024 | 8.98e-10 | 1.299868 | 3.031e-09
2018-02-14 02:39 | 125043.3 | 360.0026 | 2 | 15 | 4.115757 | 4.890166 | 0.488404 | 8.98e-10 | 1.96785 | 3.031e-09
2018-02-14 02:41 | 125163.3 | 480.0018 | 2 | 15 | 4.143028 | 4.890109 | 0.6514125 | 8.98e-10 | 2.641095 | 3.031e-09
2018-02-14 02:43 | 125283.3 | 600.0002 | 2 | 15 | 4.165741 | 4.890153 | 0.8144081 | 8.98e-10 | 3.318243 | 3.031e-09
2018-02-14 02:45 | 125403.3 | 720.0002 | 2 | 15 | 4.189505 | 4.890136 | 0.9773963 | 8.98e-10 | 3.999103 | 3.031e-09
2018-02-14 02:47 | 125523.3 | 840.0003 | 2 | 15 | 4.200286 | 4.631497 | 1.137747 | 8.98e-10 | 4.672257 | 3.031e-09
2018-02-14 02:49 | 125643.3 | 960.001 | 2 | 15 | 4.200301 | 4.233262 | 1.285317 | 8.98e-10 | 5.292096 | 3.031e-09
2018-02-14 02:51 | 125763.3 | 1080.003 | 2 | 15 | 4.200294 | 3.896796 | 1.420705 | 8.98e-10 | 5.860765 | 3.031e-09
2018-02-14 02:53 | 125883.3 | 1200.0001 | 2 | 15 | 4.20034 | 3.592969 | 1.545419 | 8.98e-10 | 6.384598 | 3.031e-09
2018-02-14 02:55 | 126003.3 | 1320.0014 | 2 | 15 | 4.200295 | 3.291514 | 1.660163 | 8.98e-10 | 6.866558 | 3.031e-09
2018-02-14 02:55 | 126015.6 | 1332.3114 | 2 | 15 | 4.200309 | 3.259995 | 1.671369 | 8.98e-10 | 6.913625 | 3.031e-09
2018-02-14 02:57 | 126135.7 | 120.0006 | 3 | 15 | 4.22311 | 3.260083 | 1.779651 | 8.98e-10 | 7.369545 | 3.031e-09
2018-02-14 02:59 | 126255.7 | 240.0018 | 3 | 15 | 4.250111 | 3.260116 | 1.888328 | 8.98e-10 | 7.829957 | 3.031e-09
2018-02-14 03:01 | 126375.7 | 360.0009 | 3 | 15 | 4.278859 | 3.260089 | 1.996982 | 8.98e-10 | 8.293288 | 3.031e-09
2018-02-14 03:03 | 126495.7 | 480.0002 | 3 | 15 | 4.309694 | 3.260041 | 2.10566 | 8.98e-10 | 8.759953 | 3.031e-09
2018-02-14 03:05 | 126615.7 | 600.0006 | 3 | 15 | 4.344513 | 3.260114 | 2.214332 | 8.98e-10 | 9.230145 | 3.031e-09
2018-02-14 03:07 | 126735.7 | 720.0002 | 3 | 15 | 4.383275 | 3.260131 | 2.322987 | 8.98e-10 | 9.704291 | 3.031e-09
2018-02-14 03:09 | 126855.7 | 840.0002 | 3 | 15 | 4.400315 | 2.953382 | 2.428479 | 8.98e-10 | 10.16809 | 3.031e-09
2018-02-14 03:11 | 126975.7 | 960.0002 | 3 | 15 | 4.400259 | 2.557416 | 2.520076 | 8.98e-10 | 10.57114 | 3.031e-09
2018-02-14 03:13 | 127095.7 | 1080.0013 | 3 | 15 | 4.400285 | 2.214505 | 2.599481 | 8.98e-10 | 10.92055 | 3.031e-09
2018-02-14 03:15 | 127215.7 | 1200.001 | 3 | 15 | 4.40031 | 1.909108 | 2.668118 | 8.98e-10 | 11.22257 | 3.031e-09
2018-02-14 03:17 | 127335.7 | 1320.0022 | 3 | 15 | 4.400249 | 1.657356 | 2.727395 | 8.98e-10 | 11.4834 | 3.031e-09
2018-02-14 03:19 | 127455.7 | 1440.0002 | 3 | 15 | 4.400286 | 1.451007 | 2.779094 | 8.98e-10 | 11.7109 | 3.031e-09
2018-02-14 03:21 | 127575.7 | 1560.0006 | 3 | 15 | 4.400223 | 1.275238 | 2.824456 | 8.98e-10 | 11.9105 | 3.031e-09
2018-02-14 03:23 | 127695.7 | 1680.001 | 3 | 15 | 4.400275 | 1.121643 | 2.864376 | 8.98e-10 | 12.08616 | 3.031e-09
2018-02-14 03:25 | 127815.7 | 1800.0009 | 3 | 15 | 4.400247 | 0.9861393 | 2.899406 | 8.98e-10 | 12.2403 | 3.031e-09
2018-02-14 03:27 | 127935.7 | 1920.001 | 3 | 15 | 4.400235 | 0.8752317 | 2.930366 | 8.98e-10 | 12.37653 | 3.031e-09
2018-02-14 03:29 | 128055.7 | 2040.0009 | 3 | 15 | 4.400252 | 0.7827234 | 2.957943 | 8.98e-10 | 12.49787 | 3.031e-09
2018-02-14 03:31 | 128175.7 | 2160.001 | 3 | 15 | 4.400173 | 0.6997671 | 2.982628 | 8.98e-10 | 12.60649 | 3.031e-09
2018-02-14 03:33 | 128251.4 | 2235.691 | 3 | 15 | 4.400178 | 0.6519928 | 2.996847 | 8.98e-10 | 12.66906 | 3.031e-09
2018-02-14 03:35 | 128371.4 | 120.0011 | 4 | 15 | 4.336608 | 0 | 2.996847 | 8.98e-10 | 12.66906 | 3.031e-09
2018-02-14 03:37 | 128491.4 | 239.9999 | 4 | 15 | 4.330734 | 0 | 2.996847 | 8.98e-10 | 12.66906 | 3.031e-09
2018-02-14 03:38 | 128551.4 | 300.0019 | 4 | 15 | 4.32902 | 0 | 2.996847 | 8.98e-10 | 12.66906 | 3.031e-09
2018-02-14 03:40 | 128671.5 | 120.0008 | 5 | 15 | 4.103848 | -2.281825 | 2.996847 | 0.07605559 | 12.66906 | 0.3144692
2018-02-14 03:42 | 128791.5 | 240.0001 | 5 | 15 | 4.069859 | -2.28188 | 2.996847 | 0.1521116 | 12.66906 | 0.6252664
2018-02-14 03:44 | 128911.5 | 360.0009 | 5 | 15 | 4.038633 | -2.281902 | 2.996847 | 0.2281725 | 12.66906 | 0.9336149
2018-02-14 03:46 | 129031.5 | 480.0014 | 5 | 15 | 4.009668 | -2.2819 | 2.996847 | 0.3042395 | 12.66906 | 1.239713
2018-02-14 03:48 | 129151.5 | 600.0002 | 5 | 15 | 3.981834 | -2.281898 | 2.996847 | 0.3802923 | 12.66906 | 1.543595
2018-02-14 03:50 | 129271.5 | 720.0005 | 5 | 15 | 3.954042 | -2.28193 | 2.996847 | 0.4563547 | 12.66906 | 1.845406
2018-02-14 03:52 | 129391.5 | 840.0005 | 5 | 15 | 3.925419 | -2.281957 | 2.996847 | 0.5324193 | 12.66906 | 2.145083
2018-02-14 03:54 | 129511.5 | 960.0005 | 5 | 15 | 3.898604 | -2.281961 | 2.996847 | 0.6084735 | 12.66906 | 2.442594
2018-02-14 03:56 | 129631.5 | 1080.001 | 5 | 15 | 3.87317 | -2.281891 | 2.996847 | 0.6845363 | 12.66906 | 2.738162
2018-02-14 03:58 | 129751.5 | 1200.0014 | 5 | 15 | 3.847826 | -2.281898 | 2.996847 | 0.7605902 | 12.66906 | 3.031773
2018-02-14 04:00 | 129871.5 | 1320.0001 | 5 | 15 | 3.82228 | -2.281896 | 2.996847 | 0.8366546 | 12.66906 | 3.323483
2018-02-14 04:02 | 129991.5 | 1440.0006 | 5 | 15 | 3.798018 | -2.28188 | 2.996847 | 0.9127151 | 12.66906 | 3.613262
2018-02-14 04:04 | 130111.5 | 1560.0009 | 5 | 15 | 3.7771 | -2.281894 | 2.996847 | 0.9887754 | 12.66906 | 3.901332
2018-02-14 04:06 | 130231.5 | 1680.0006 | 5 | 15 | 3.757736 | -2.281925 | 2.996847 | 1.064835 | 12.66906 | 4.187871
2018-02-14 04:08 | 130351.5 | 1800.0005 | 5 | 15 | 3.738723 | -2.281984 | 2.996847 | 1.140893 | 12.66906 | 4.472951
2018-02-14 04:10 | 130471.5 | 1920.0005 | 5 | 15 | 3.71903 | -2.281941 | 2.996847 | 1.216955 | 12.66906 | 4.756583
2018-02-14 04:12 | 130591.5 | 2040.001 | 5 | 15 | 3.700703 | -2.281878 | 2.996847 | 1.293018 | 12.66906 | 5.038754
2018-02-14 04:14 | 130711.5 | 2160.0017 | 5 | 15 | 3.683896 | -2.281902 | 2.996847 | 1.369074 | 12.66906 | 5.319568
2018-02-14 04:16 | 130831.5 | 2280.0001 | 5 | 15 | 3.668279 | -2.28194 | 2.996847 | 1.445141 | 12.66906 | 5.599195
2018-02-14 04:18 | 130951.5 | 2400.0009 | 5 | 15 | 3.652684 | -2.281934 | 2.996847 | 1.5212 | 12.66906 | 5.877611
2018-02-14 04:20 | 131071.5 | 2520.0009 | 5 | 15 | 3.637254 | -2.281907 | 2.996847 | 1.597265 | 12.66906 | 6.154851
2018-02-14 04:22 | 131191.5 | 2640.0013 | 5 | 15 | 3.624065 | -2.281904 | 2.996847 | 1.673322 | 12.66906 | 6.430977
2018-02-14 04:24 | 131311.5 | 2760.0013 | 5 | 15 | 3.612222 | -2.281879 | 2.996847 | 1.749386 | 12.66906 | 6.706177
2018-02-14 04:26 | 131431.5 | 2880.0009 | 5 | 15 | 3.600924 | -2.281912 | 2.996847 | 1.825448 | 12.66906 | 6.980498
2018-02-14 04:28 | 131551.5 | 3000.0009 | 5 | 15 | 3.588988 | -2.281884 | 2.996847 | 1.901508 | 12.66906 | 7.253936
2018-02-14 04:30 | 131671.5 | 3120.0005 | 5 | 15 | 3.578266 | -2.281929 | 2.996847 | 1.977561 | 12.66906 | 7.52647
2018-02-14 04:32 | 131791.5 | 3240.0001 | 5 | 15 | 3.568717 | -2.281873 | 2.996847 | 2.05363 | 12.66906 | 7.798299
2018-02-14 04:34 | 131911.5 | 3360.0006 | 5 | 15 | 3.559548 | -2.281935 | 2.996847 | 2.129688 | 12.66906 | 8.069385
2018-02-14 04:36 | 132031.5 | 3480.0013 | 5 | 15 | 3.549199 | -2.281889 | 2.996847 | 2.205747 | 12.66906 | 8.339739
2018-02-14 04:38 | 132151.5 | 3600.0006 | 5 | 15 | 3.537199 | -2.28194 | 2.996847 | 2.281809 | 12.66906 | 8.609239
2018-02-14 04:40 | 132271.5 | 3720.001 | 5 | 15 | 3.525982 | -2.281894 | 2.996847 | 2.357871 | 12.66906 | 8.877862
2018-02-14 04:42 | 132391.5 | 3840.0012 | 5 | 15 | 3.514328 | -2.28188 | 2.996847 | 2.433927 | 12.66906 | 9.145591
2018-02-14 04:44 | 132511.5 | 3960.0001 | 5 | 15 | 3.500313 | -2.281964 | 2.996847 | 2.509993 | 12.66906 | 9.412399
2018-02-14 04:46 | 132631.5 | 4080.0005 | 5 | 15 | 3.481154 | -2.281947 | 2.996847 | 2.586054 | 12.66906 | 9.677948
2018-02-14 04:48 | 132751.5 | 4200.0001 | 5 | 15 | 3.458377 | -2.281904 | 2.996847 | 2.662112 | 12.66906 | 9.941875
2018-02-14 04:50 | 132871.5 | 4320.0005 | 5 | 15 | 3.428151 | -2.282016 | 2.996847 | 2.738173 | 12.66906 | 10.20384
2018-02-14 04:52 | 132991.5 | 4440.0013 | 5 | 15 | 3.382869 | -2.281975 | 2.996847 | 2.814232 | 12.66906 | 10.463
2018-02-14 04:54 | 133111.5 | 4560.0013 | 5 | 15 | 3.302405 | -2.281952 | 2.996847 | 2.890289 | 12.66906 | 10.71755
2018-02-14 04:56 | 133231.5 | 4680 | 5 | 15 | 3.132712 | -2.281953 | 2.996847 | 2.966349 | 12.66906 | 10.96318
2018-02-14 04:56 | 133278 | 4726.5579 | 5 | 15 | 2.999984 | -2.282006 | 2.996847 | 2.995863 | 12.66906 | 11.05387
2018-02-14 04:58 | 133398.1 | 120.0003 | 6 | 15 | 3.359666 | 0 | 2.996847 | 2.995863 | 12.66906 | 11.05387
2018-02-14 05:00 | 133518.1 | 240.0004 | 6 | 15 | 3.374309 | 0 | 2.996847 | 2.995863 | 12.66906 | 11.05387
2018-02-14 05:01 | 133578.1 | 300.002 | 6 | 15 | 3.377821 | 0 | 2.996847 | 2.995863 | 12.66906 | 11.05387
2018-02-14 05:01 | 133578.1 | 0.0024 | 7 | 16 | 3.377642 | 0 | 0 | 0 | 0 | 0
2018-02-14 05:03 | 133698.2 | 120.0009 | 2 | 16 | 4.045783 | 4.890037 | 0.1624056 | 0 | 0.6378924 | 0
2018-02-14 05:05 | 133818.2 | 240.001 | 2 | 16 | 4.081441 | 4.890122 | 0.3254142 | 0 | 1.300258 | 0
2018-02-14 05:07 | 133938.2 | 360.0008 | 2 | 16 | 4.114953 | 4.890153 | 0.4883955 | 0 | 1.968316 | 0
2018-02-14 05:09 | 134058.2 | 480.001 | 2 | 16 | 4.1404 | 4.890101 | 0.651413 | 0 | 2.64127 | 0
2018-02-14 05:11 | 134178.2 | 600.0017 | 2 | 16 | 4.164131 | 4.89013 | 0.8144091 | 0 | 3.318059 | 0
2018-02-14 05:13 | 134298.2 | 720.0018 | 2 | 16 | 4.191137 | 4.890088 | 0.9774014 | 0 | 3.998961 | 0
2018-02-14 05:15 | 134418.2 | 840.0013 | 2 | 16 | 4.20028 | 4.619569 | 1.137326 | 0 | 4.670432 | 0
2018-02-14 05:17 | 134538.2 | 960.001 | 2 | 16 | 4.200307 | 4.264987 | 1.285254 | 0 | 5.291775 | 0
2018-02-14 05:19 | 134658.2 | 1080.0009 | 2 | 16 | 4.200289 | 3.927321 | 1.421739 | 0 | 5.865049 | 0
2018-02-14 05:21 | 134778.2 | 1200.0001 | 2 | 16 | 4.200289 | 3.589156 | 1.547078 | 0 | 6.391508 | 0
2018-02-14 05:23 | 134898.2 | 1320.0005 | 2 | 16 | 4.200277 | 3.273999 | 1.661281 | 0 | 6.871193 | 0
2018-02-14 05:23 | 134903.8 | 1325.6903 | 2 | 16 | 4.200277 | 3.259984 | 1.666449 | 0 | 6.8929 | 0
2018-02-14 05:25 | 135023.9 | 120.0014 | 3 | 16 | 4.221404 | 3.260051 | 1.774734 | 3.57e-10 | 7.348756 | 1.45e-09
2018-02-14 05:27 | 135143.9 | 240.0017 | 3 | 16 | 4.246876 | 3.260036 | 1.883408 | 3.57e-10 | 7.808874 | 1.45e-09
2018-02-14 05:29 | 135263.9 | 360.0009 | 3 | 16 | 4.275973 | 3.260102 | 1.992066 | 3.57e-10 | 8.271879 | 1.45e-09
2018-02-14 05:31 | 135383.9 | 480.0018 | 3 | 16 | 4.309257 | 3.260097 | 2.100731 | 3.57e-10 | 8.738311 | 1.45e-09
2018-02-14 05:33 | 135503.9 | 600.0014 | 3 | 16 | 4.34371 | 3.260148 | 2.209399 | 3.57e-10 | 9.208446 | 1.45e-09
2018-02-14 05:35 | 135623.9 | 720.0006 | 3 | 16 | 4.380301 | 3.260032 | 2.318064 | 3.57e-10 | 9.682425 | 1.45e-09
2018-02-14 05:37 | 135743.9 | 840.003 | 3 | 16 | 4.40029 | 2.992341 | 2.424434 | 3.57e-10 | 10.14991 | 1.45e-09
2018-02-14 05:39 | 135863.9 | 960.0002 | 3 | 16 | 4.400294 | 2.567863 | 2.516945 | 3.57e-10 | 10.55699 | 1.45e-09
2018-02-14 05:41 | 135983.9 | 1080.0006 | 3 | 16 | 4.40028 | 2.212592 | 2.596366 | 3.57e-10 | 10.90646 | 1.45e-09
2018-02-14 05:43 | 136103.9 | 1200.0014 | 3 | 16 | 4.400298 | 1.921341 | 2.66512 | 3.57e-10 | 11.209 | 1.45e-09
2018-02-14 05:45 | 136223.9 | 1320.0014 | 3 | 16 | 4.400246 | 1.675076 | 2.724962 | 3.57e-10 | 11.47232 | 1.45e-09
2018-02-14 05:47 | 136343.9 | 1440.001 | 3 | 16 | 4.40024 | 1.461775 | 2.77717 | 3.57e-10 | 11.70205 | 1.45e-09
2018-02-14 05:49 | 136463.9 | 1560.0001 | 3 | 16 | 4.400207 | 1.27115 | 2.822645 | 3.57e-10 | 11.90215 | 1.45e-09
2018-02-14 05:51 | 136583.9 | 1680.0001 | 3 | 16 | 4.40028 | 1.120108 | 2.86242 | 3.57e-10 | 12.07717 | 1.45e-09
2018-02-14 05:53 | 136703.9 | 1800.0014 | 3 | 16 | 4.400215 | 0.9913092 | 2.897544 | 3.57e-10 | 12.23173 | 1.45e-09
2018-02-14 05:55 | 136823.9 | 1920.0005 | 3 | 16 | 4.400234 | 0.8820629 | 2.928734 | 3.57e-10 | 12.36897 | 1.45e-09
2018-02-14 05:57 | 136943.9 | 2040.0009 | 3 | 16 | 4.400215 | 0.7821903 | 2.956451 | 3.57e-10 | 12.49093 | 1.45e-09
2018-02-14 05:59 | 137063.9 | 2160.0005 | 3 | 16 | 4.400228 | 0.6966972 | 2.981035 | 3.57e-10 | 12.59911 | 1.45e-09
2018-02-14 06:01 | 137136.6 | 2232.7596 | 3 | 16 | 4.400226 | 0.6519995 | 2.994656 | 3.57e-10 | 12.65904 | 1.45e-09
2018-02-14 06:03 | 137256.7 | 120.0001 | 4 | 16 | 4.336343 | 0 | 2.994656 | 3.57e-10 | 12.65904 | 1.45e-09
2018-02-14 06:05 | 137376.7 | 240.0014 | 4 | 16 | 4.330448 | 0 | 2.994656 | 3.57e-10 | 12.65904 | 1.45e-09
2018-02-14 06:06 | 137436.7 | 300.0022 | 4 | 16 | 4.328743 | 0 | 2.994656 | 3.57e-10 | 12.65904 | 1.45e-09
2018-02-14 06:08 | 137556.7 | 120.0001 | 5 | 16 | 4.101895 | -2.281889 | 2.994656 | 0.07605139 | 12.65904 | 0.3143678
2018-02-14 06:10 | 137676.8 | 240.0013 | 5 | 16 | 4.068284 | -2.281846 | 2.994656 | 0.1521161 | 12.65904 | 0.6250491
2018-02-14 06:12 | 137796.8 | 360.0024 | 5 | 16 | 4.038707 | -2.281882 | 2.994656 | 0.2281689 | 12.65904 | 0.9333134
2018-02-14 06:14 | 137916.8 | 480.0009 | 5 | 16 | 4.009947 | -2.281916 | 2.994656 | 0.3042344 | 12.65904 | 1.239426
2018-02-14 06:16 | 138036.7 | 600.0001 | 5 | 16 | 3.980305 | -2.281909 | 2.994656 | 0.3802947 | 12.65904 | 1.54331
2018-02-14 06:18 | 138156.8 | 720.0017 | 5 | 16 | 3.951474 | -2.282007 | 2.994656 | 0.4563518 | 12.65904 | 1.844926
2018-02-14 06:20 | 138276.8 | 840.0013 | 5 | 16 | 3.9243 | -2.281929 | 2.994656 | 0.5324188 | 12.65904 | 2.144461
2018-02-14 06:22 | 138396.8 | 960.0005 | 5 | 16 | 3.898639 | -2.281879 | 2.994656 | 0.608477 | 12.65904 | 2.441955
2018-02-14 06:24 | 138516.8 | 1080.0009 | 5 | 16 | 3.872771 | -2.281975 | 2.994656 | 0.6845323 | 12.65904 | 2.73749
2018-02-14 06:26 | 138636.8 | 1200.0005 | 5 | 16 | 3.845408 | -2.281925 | 2.994656 | 0.7605952 | 12.65904 | 3.031023
2018-02-14 06:28 | 138756.8 | 1320.001 | 5 | 16 | 3.820273 | -2.281857 | 2.994656 | 0.8366604 | 12.65904 | 3.322551
2018-02-14 06:30 | 138876.8 | 1440.0005 | 5 | 16 | 3.797853 | -2.281961 | 2.994656 | 0.9127185 | 12.65904 | 3.612241
2018-02-14 06:32 | 138996.7 | 1560.0002 | 5 | 16 | 3.777162 | -2.281971 | 2.994656 | 0.9887821 | 12.65904 | 3.900328
2018-02-14 06:34 | 139116.8 | 1680.0017 | 5 | 16 | 3.756294 | -2.281922 | 2.994656 | 1.064841 | 12.65904 | 4.186829
2018-02-14 06:36 | 139236.8 | 1800.0005 | 5 | 16 | 3.736208 | -2.281953 | 2.994656 | 1.140904 | 12.65904 | 4.471765
2018-02-14 06:38 | 139356.8 | 1920.0005 | 5 | 16 | 3.717789 | -2.281896 | 2.994656 | 1.216963 | 12.65904 | 4.755231
2018-02-14 06:40 | 139476.7 | 2040.0001 | 5 | 16 | 3.700612 | -2.281917 | 2.994656 | 1.293025 | 12.65904 | 5.037357
2018-02-14 06:42 | 139596.8 | 2160.0013 | 5 | 16 | 3.683413 | -2.281878 | 2.994656 | 1.369081 | 12.65904 | 5.318154
2018-02-14 06:44 | 139716.8 | 2280.0025 | 5 | 16 | 3.665951 | -2.281917 | 2.994656 | 1.445147 | 12.65904 | 5.597668
2018-02-14 06:46 | 139836.8 | 2400.0012 | 5 | 16 | 3.650647 | -2.28194 | 2.994656 | 1.521203 | 12.65904 | 5.875893
2018-02-14 06:48 | 139956.7 | 2520.0001 | 5 | 16 | 3.636802 | -2.281955 | 2.994656 | 1.597271 | 12.65904 | 6.153053
2018-02-14 06:50 | 140076.8 | 2640.0009 | 5 | 16 | 3.623843 | -2.281934 | 2.994656 | 1.673327 | 12.65904 | 6.429163
2018-02-14 06:52 | 140196.8 | 2760.0021 | 5 | 16 | 3.610729 | -2.281917 | 2.994656 | 1.749394 | 12.65904 | 6.704325
2018-02-14 06:54 | 140316.8 | 2880.0017 | 5 | 16 | 3.598355 | -2.281909 | 2.994656 | 1.825453 | 12.65904 | 6.978467
2018-02-14 06:56 | 140436.8 | 3000.0025 | 5 | 16 | 3.587808 | -2.281996 | 2.994656 | 1.901516 | 12.65904 | 7.251759
2018-02-14 06:58 | 140556.8 | 3120.0014 | 5 | 16 | 3.578284 | -2.281886 | 2.994656 | 1.977573 | 12.65904 | 7.524272
2018-02-14 07:00 | 140676.7 | 3240.0001 | 5 | 16 | 3.56844 | -2.281898 | 2.994656 | 2.053635 | 12.65904 | 7.79607
2018-02-14 07:02 | 140796.8 | 3360.0006 | 5 | 16 | 3.557108 | -2.281952 | 2.994656 | 2.129693 | 12.65904 | 8.06705
2018-02-14 07:04 | 140916.8 | 3480.0009 | 5 | 16 | 3.546957 | -2.281907 | 2.994656 | 2.20576 | 12.65904 | 8.33724
2018-02-14 07:06 | 141036.8 | 3600.0006 | 5 | 16 | 3.536831 | -2.281894 | 2.994656 | 2.281816 | 12.65904 | 8.606623
2018-02-14 07:08 | 141156.7 | 3720.0002 | 5 | 16 | 3.525975 | -2.281939 | 2.994656 | 2.357878 | 12.65904 | 8.87524
2018-02-14 07:10 | 141276.8 | 3840.0005 | 5 | 16 | 3.512527 | -2.281911 | 2.994656 | 2.433941 | 12.65904 | 9.142955
2018-02-14 07:12 | 141396.8 | 3960.0005 | 5 | 16 | 3.496948 | -2.281934 | 2.994656 | 2.51 | 12.65904 | 9.409516
2018-02-14 07:14 | 141516.8 | 4080.0009 | 5 | 16 | 3.479826 | -2.281982 | 2.994656 | 2.586061 | 12.65904 | 9.674868
2018-02-14 07:16 | 141636.8 | 4200.0025 | 5 | 16 | 3.458873 | -2.281953 | 2.994656 | 2.662125 | 12.65904 | 9.938796
2018-02-14 07:18 | 141756.8 | 4320.0013 | 5 | 16 | 3.427829 | -2.281939 | 2.994656 | 2.738183 | 12.65904 | 10.20078
2018-02-14 07:20 | 141876.7 | 4440.0001 | 5 | 16 | 3.377246 | -2.28188 | 2.994656 | 2.814241 | 12.65904 | 10.45971
2018-02-14 07:22 | 141996.7 | 4560.0001 | 5 | 16 | 3.296519 | -2.281859 | 2.994656 | 2.8903 | 12.65904 | 10.7138
2018-02-14 07:24 | 142116.8 | 4680.0029 | 5 | 16 | 3.128884 | -2.281978 | 2.994656 | 2.966365 | 12.65904 | 10.95912
2018-02-14 07:24 | 142161.8 | 4725.0323 | 5 | 16 | 2.999982 | -2.281995 | 2.994656 | 2.9949 | 12.65904 | 11.04673
2018-02-14 07:26 | 142281.8 | 120.0007 | 6 | 16 | 3.357873 | 0 | 2.994656 | 2.9949 | 12.65904 | 11.04673
2018-02-14 07:28 | 142401.8 | 240.0002 | 6 | 16 | 3.372717 | 0 | 2.994656 | 2.9949 | 12.65904 | 11.04673
2018-02-14 07:29 | 142461.8 | 300.0035 | 6 | 16 | 3.376203 | 0 | 2.994656 | 2.9949 | 12.65904 | 11.04673
2018-02-14 07:29 | 142461.8 | 0.0023 | 7 | 17 | 3.376257 | 0 | 0 | 0 | 0 | 0
2018-02-14 07:31 | 142581.9 | 120.0011 | 2 | 17 | 4.046105 | 4.890115 | 0.1624193 | 0 | 0.6380987 | 0
2018-02-14 07:33 | 142701.9 | 240.001 | 2 | 17 | 4.079677 | 4.89001 | 0.3254043 | 0 | 1.300223 | 0
2018-02-14 07:35 | 142821.9 | 360.0003 | 2 | 17 | 4.113795 | 4.890065 | 0.4883857 | 0 | 1.968019 | 0
2018-02-14 07:37 | 142941.9 | 480.0002 | 2 | 17 | 4.142535 | 4.890134 | 0.6514003 | 0 | 2.641036 | 0
2018-02-14 07:39 | 143061.9 | 600.0015 | 2 | 17 | 4.166202 | 4.890061 | 0.8143916 | 0 | 3.318197 | 0
2018-02-14 07:41 | 143181.9 | 720.0007 | 2 | 17 | 4.190519 | 4.890063 | 0.9774038 | 0 | 3.999301 | 0
2018-02-14 07:43 | 143301.9 | 840.001 | 2 | 17 | 4.200284 | 4.638888 | 1.137747 | 0 | 4.672473 | 0
2018-02-14 07:45 | 143421.9 | 960.0007 | 2 | 17 | 4.200288 | 4.256963 | 1.286039 | 0 | 5.295343 | 0
2018-02-14 07:47 | 143541.9 | 1080.001 | 2 | 17 | 4.200283 | 3.896691 | 1.421736 | 0 | 5.865311 | 0
2018-02-14 07:49 | 143661.9 | 1200.0002 | 2 | 17 | 4.200267 | 3.582559 | 1.546323 | 0 | 6.38861 | 0
2018-02-14 07:51 | 143781.9 | 1320.0007 | 2 | 17 | 4.200257 | 3.288018 | 1.660752 | 0 | 6.869243 | 0
2018-02-14 07:52 | 143794 | 1332.0499 | 2 | 17 | 4.200289 | 3.259995 | 1.671716 | 0 | 6.915295 | 0
2018-02-14 07:54 | 143914 | 120.0006 | 3 | 17 | 4.221799 | 3.26011 | 1.779989 | 0 | 7.371115 | 0
2018-02-14 07:56 | 144034 | 240.0017 | 3 | 17 | 4.249704 | 3.260022 | 1.88866 | 0 | 7.831375 | 0
2018-02-14 07:58 | 144154 | 360.0001 | 3 | 17 | 4.279355 | 3.260077 | 1.997332 | 0 | 8.294804 | 0
2018-02-14 08:00 | 144274 | 480.0014 | 3 | 17 | 4.310812 | 3.260034 | 2.105993 | 0 | 8.761494 | 0
2018-02-14 08:02 | 144394 | 600.0009 | 3 | 17 | 4.344475 | 3.260104 | 2.214665 | 0 | 9.231751 | 0
2018-02-14 08:04 | 144514 | 720.0018 | 3 | 17 | 4.382305 | 3.260077 | 2.323325 | 0 | 9.705835 | 0
2018-02-14 08:06 | 144634 | 840.0005 | 3 | 17 | 4.400271 | 2.944516 | 2.428753 | 0 | 10.16932 | 0
2018-02-14 08:08 | 144754 | 960.0018 | 3 | 17 | 4.400301 | 2.544257 | 2.520022 | 0 | 10.57093 | 0
2018-02-14 08:10 | 144874 | 1080.0014 | 3 | 17 | 4.400277 | 2.209842 | 2.599081 | 0 | 10.91881 | 0
2018-02-14 08:12 | 144994 | 1200.001 | 3 | 17 | 4.400249 | 1.916713 | 2.667765 | 0 | 11.22104 | 0
2018-02-14 08:14 | 145114 | 1320.0006 | 3 | 17 | 4.400249 | 1.657481 | 2.727231 | 0 | 11.48271 | 0
2018-02-14 08:16 | 145234 | 1440.001 | 3 | 17 | 4.400262 | 1.445932 | 2.778839 | 0 | 11.7098 | 0
2018-02-14 08:18 | 145354 | 1560.0001 | 3 | 17 | 4.40026 | 1.270494 | 2.824026 | 0 | 11.90863 | 0
2018-02-14 08:20 | 145474 | 1680.001 | 3 | 17 | 4.400231 | 1.121276 | 2.863834 | 0 | 12.0838 | 0
2018-02-14 08:22 | 145594 | 1800.0013 | 3 | 17 | 4.400239 | 0.9885464 | 2.898964 | 0 | 12.23838 | 0
2018-02-14 08:24 | 145714 | 1920.0001 | 3 | 17 | 4.400239 | 0.8729658 | 2.92991 | 0 | 12.37455 | 0
2018-02-14 08:26 | 145834 | 2040.0002 | 3 | 17 | 4.400227 | 0.7783604 | 2.957383 | 0 | 12.49544 | 0
2018-02-14 08:28 | 145954 | 2160.0005 | 3 | 17 | 4.400237 | 0.6985073 | 2.981944 | 0 | 12.60351 | 0
2018-02-14 08:29 | 146029.6 | 2235.619 | 3 | 17 | 4.400205 | 0.6519918 | 2.996124 | 0 | 12.6659 | 0
2018-02-14 08:31 | 146149.6 | 120.0017 | 4 | 17 | 4.336676 | 0 | 2.996124 | 0 | 12.6659 | 0
2018-02-14 08:33 | 146269.6 | 240.0009 | 4 | 17 | 4.330878 | 0 | 2.996124 | 0 | 12.6659 | 0
2018-02-14 08:34 | 146329.6 | 300.0029 | 4 | 17 | 4.329186 | 0 | 2.996124 | 0 | 12.6659 | 0
2018-02-14 08:36 | 146449.7 | 120.0013 | 5 | 17 | 4.103429 | -2.281882 | 2.996124 | 0.0760551 | 12.6659 | 0.3144396
2018-02-14 08:38 | 146569.7 | 240.0013 | 5 | 17 | 4.070353 | -2.281914 | 2.996124 | 0.1521133 | 12.6659 | 0.6252432
2018-02-14 08:40 | 146689.7 | 360.0009 | 5 | 17 | 4.039539 | -2.281896 | 2.996124 | 0.2281746 | 12.6659 | 0.9336739
2018-02-14 08:42 | 146809.7 | 480.0017 | 5 | 17 | 4.009328 | -2.281884 | 2.996124 | 0.3042278 | 12.6659 | 1.239726
2018-02-14 08:44 | 146929.7 | 600.0001 | 5 | 17 | 3.980877 | -2.281907 | 2.996124 | 0.3802877 | 12.6659 | 1.543586
2018-02-14 08:46 | 147049.7 | 720.0009 | 5 | 17 | 3.953496 | -2.2819 | 2.996124 | 0.4563455 | 12.6659 | 1.845313
2018-02-14 08:48 | 147169.7 | 840.0013 | 5 | 17 | 3.926262 | -2.281898 | 2.996124 | 0.5324064 | 12.6659 | 2.144983
2018-02-14 08:50 | 147289.7 | 960.0005 | 5 | 17 | 3.898611 | -2.28196 | 2.996124 | 0.6084648 | 12.6659 | 2.442554
2018-02-14 08:52 | 147409.7 | 1080.0009 | 5 | 17 | 3.87263 | -2.28183 | 2.996124 | 0.6845322 | 12.6659 | 2.738117
2018-02-14 08:54 | 147529.7 | 1200.0001 | 5 | 17 | 3.846982 | -2.281861 | 2.996124 | 0.7605885 | 12.6659 | 3.031677
2018-02-14 08:56 | 147649.7 | 1320.0009 | 5 | 17 | 3.822452 | -2.281845 | 2.996124 | 0.836653 | 12.6659 | 3.323358
2018-02-14 08:58 | 147769.7 | 1440.0005 | 5 | 17 | 3.798992 | -2.281919 | 2.996124 | 0.9127075 | 12.6659 | 3.613178
2018-02-14 09:00 | 147889.7 | 1560.0013 | 5 | 17 | 3.776889 | -2.281898 | 2.996124 | 0.988773 | 12.6659 | 3.901286
2018-02-14 09:02 | 148009.7 | 1680.0005 | 5 | 17 | 3.756986 | -2.281911 | 2.996124 | 1.064824 | 12.6659 | 4.18776
2018-02-14 09:04 | 148129.7 | 1800.0009 | 5 | 17 | 3.738318 | -2.281909 | 2.996124 | 1.140889 | 12.6659 | 4.472815
2018-02-14 09:06 | 148249.7 | 1920.0005 | 5 | 17 | 3.719864 | -2.281886 | 2.996124 | 1.216945 | 12.6659 | 4.756433
2018-02-14 09:08 | 148369.7 | 2040.0009 | 5 | 17 | 3.700568 | -2.281909 | 2.996124 | 1.293012 | 12.6659 | 5.038663
2018-02-14 09:10 | 148489.7 | 2160.0014 | 5 | 17 | 3.683147 | -2.281893 | 2.996124 | 1.369071 | 12.6659 | 5.31945
2018-02-14 09:12 | 148609.7 | 2280.001 | 5 | 17 | 3.667132 | -2.281917 | 2.996124 | 1.445126 | 12.6659 | 5.598955
2018-02-14 09:14 | 148729.7 | 2400.0004 | 5 | 17 | 3.652366 | -2.281905 | 2.996124 | 1.521184 | 12.6659 | 5.877306
2018-02-14 09:16 | 148849.7 | 2520.0009 | 5 | 17 | 3.637586 | -2.281919 | 2.996124 | 1.597249 | 12.6659 | 6.154566
2018-02-14 09:18 | 148969.7 | 2640.0001 | 5 | 17 | 3.623301 | -2.281911 | 2.996124 | 1.673308 | 12.6659 | 6.430683
2018-02-14 09:20 | 149089.7 | 2760.0002 | 5 | 17 | 3.610904 | -2.281839 | 2.996124 | 1.74937 | 12.6659 | 6.705796
2018-02-14 09:22 | 149209.7 | 2880.0013 | 5 | 17 | 3.599905 | -2.281878 | 2.996124 | 1.82543 | 12.6659 | 6.980012
2018-02-14 09:24 | 149329.7 | 3000.0001 | 5 | 17 | 3.589139 | -2.281891 | 2.996124 | 1.901486 | 12.6659 | 7.253399
2018-02-14 09:26 | 149449.7 | 3120.0014 | 5 | 17 | 3.577505 | -2.281912 | 2.996124 | 1.977547 | 12.6659 | 7.525952
2018-02-14 09:28 | 149569.7 | 3240.0009 | 5 | 17 | 3.567187 | -2.281859 | 2.996124 | 2.053604 | 12.6659 | 7.797646
2018-02-14 09:30 | 149689.7 | 3360.0005 | 5 | 17 | 3.557518 | -2.281912 | 2.996124 | 2.129665 | 12.6659 | 8.0686
2018-02-14 09:32 | 149809.7 | 3480.0009 | 5 | 17 | 3.548108 | -2.281911 | 2.996124 | 2.205723 | 12.6659 | 8.33883
2018-02-14 09:34 | 149929.7 | 3600.0012 | 5 | 17 | 3.536938 | -2.281868 | 2.996124 | 2.281788 | 12.6659 | 8.608309
2018-02-14 09:36 | 150049.7 | 3720.0006 | 5 | 17 | 3.524265 | -2.281907 | 2.996124 | 2.357839 | 12.6659 | 8.876809
2018-02-14 09:38 | 150169.7 | 3840.0009 | 5 | 17 | 3.51186 | -2.281894 | 2.996124 | 2.433905 | 12.6659 | 9.144417
2018-02-14 09:40 | 150289.7 | 3960.0009 | 5 | 17 | 3.498259 | -2.281923 | 2.996124 | 2.509964 | 12.6659 | 9.411012
2018-02-14 09:42 | 150409.7 | 4080.0005 | 5 | 17 | 3.480907 | -2.281861 | 2.996124 | 2.586022 | 12.6659 | 9.676454
2018-02-14 09:44 | 150529.7 | 4200.0002 | 5 | 17 | 3.456585 | -2.28193 | 2.996124 | 2.662079 | 12.6659 | 9.940323
2018-02-14 09:46 | 150649.7 | 4320.0005 | 5 | 17 | 3.424569 | -2.281821 | 2.996124 | 2.738138 | 12.6659 | 10.20207
2018-02-14 09:48 | 150769.7 | 4440.0012 | 5 | 17 | 3.377781 | -2.281963 | 2.996124 | 2.814199 | 12.6659 | 10.4609
2018-02-14 09:50 | 150889.7 | 4560.0008 | 5 | 17 | 3.299119 | -2.281869 | 2.996124 | 2.890256 | 12.6659 | 10.71513
2018-02-14 09:52 | 151009.7 | 4680.0012 | 5 | 17 | 3.130855 | -2.281861 | 2.996124 | 2.966308 | 12.6659 | 10.9606
2018-02-14 09:53 | 151054.9 | 4725.1418 | 5 | 17 | 2.999992 | -2.281902 | 2.996124 | 2.99493 | 12.6659 | 11.04851
2018-02-14 09:55 | 151174.9 | 120 | 6 | 17 | 3.361148 | 0 | 2.996124 | 2.99493 | 12.6659 | 11.04851
2018-02-14 09:57 | 151294.9 | 240.0004 | 6 | 17 | 3.375961 | 0 | 2.996124 | 2.99493 | 12.6659 | 11.04851
2018-02-14 09:58 | 151354.9 | 300.0004 | 6 | 17 | 3.379422 | 0 | 2.996124 | 2.99493 | 12.6659 | 11.04851
2018-02-14 09:58 | 151354.9 | 0.0024 | 7 | 18 | 3.37951 | 0 | 0 | 0 | 0 | 0
2018-02-14 10:00 | 151475 | 120.0009 | 2 | 18 | 4.046418 | 4.89009 | 0.1623939 | 0 | 0.638215 | 0
2018-02-14 10:02 | 151595 | 240.0001 | 2 | 18 | 4.083038 | 4.890121 | 0.3253991 | 0 | 1.300658 | 0
2018-02-14 10:04 | 151715 | 360.0014 | 2 | 18 | 4.117896 | 4.890168 | 0.4884014 | 0 | 1.969213 | 0
2018-02-14 10:06 | 151835 | 480.0005 | 2 | 18 | 4.143996 | 4.890145 | 0.6513833 | 0 | 2.642556 | 0
2018-02-14 10:08 | 151955 | 600.001 | 2 | 18 | 4.166326 | 4.890111 | 0.8143856 | 0 | 3.319848 | 0
2018-02-14 10:10 | 152075 | 720.0001 | 2 | 18 | 4.191477 | 4.890117 | 0.9773927 | 0 | 4.000971 | 0
2018-02-14 10:12 | 152195 | 840.0013 | 2 | 18 | 4.200321 | 4.585244 | 1.136672 | 0 | 4.669767 | 0
2018-02-14 10:14 | 152315 | 960.0018 | 2 | 18 | 4.200327 | 4.22033 | 1.283266 | 0 | 5.285502 | 0
2018-02-14 10:16 | 152435 | 1080.0022 | 2 | 18 | 4.200317 | 3.89367 | 1.418353 | 0 | 5.852906 | 0
2018-02-14 10:18 | 152555 | 1200.0016 | 2 | 18 | 4.200303 | 3.583636 | 1.542982 | 0 | 6.376386 | 0
2018-02-14 10:20 | 152675 | 1320.0005 | 2 | 18 | 4.200285 | 3.261935 | 1.6571 | 0 | 6.855711 | 0
2018-02-14 10:20 | 152675.8 | 1320.7764 | 2 | 18 | 4.200281 | 3.259986 | 1.657807 | 0 | 6.858681 | 0
2018-02-14 10:22 | 152795.8 | 120.0013 | 3 | 18 | 4.222415 | 3.260072 | 1.76609 | 0 | 7.314593 | 0
2018-02-14 10:24 | 152915.8 | 240.0001 | 3 | 18 | 4.248283 | 3.260106 | 1.874762 | 0 | 7.774834 | 0
2018-02-14 10:26 | 153035.8 | 360.0013 | 3 | 18 | 4.276427 | 3.260062 | 1.983431 | 0 | 8.237995 | 0
2018-02-14 10:28 | 153155.8 | 480.0026 | 3 | 18 | 4.308128 | 3.260087 | 2.092097 | 0 | 8.704385 | 0
2018-02-14 10:30 | 153275.8 | 600.0006 | 3 | 18 | 4.344127 | 3.260106 | 2.200769 | 0 | 9.174491 | 0
2018-02-14 10:32 | 153395.8 | 720.0002 | 3 | 18 | 4.381361 | 3.260118 | 2.309432 | 0 | 9.648548 | 0
2018-02-14 10:34 | 153515.8 | 840.0006 | 3 | 18 | 4.400304 | 2.985833 | 2.415545 | 0 | 10.11497 | 0
2018-02-14 10:36 | 153635.8 | 960.0022 | 3 | 18 | 4.400294 | 2.584313 | 2.508212 | 0 | 10.52274 | 0
2018-02-14 10:38 | 153755.8 | 1080.0001 | 3 | 18 | 4.400271 | 2.224208 | 2.588242 | 0 | 10.87489 | 0
2018-02-14 10:40 | 153875.8 | 1200.001 | 3 | 18 | 4.40028 | 1.923508 | 2.65717 | 0 | 11.17819 | 0
2018-02-14 10:42 | 153995.8 | 1320.0002 | 3 | 18 | 4.400255 | 1.677253 | 2.717057 | 0 | 11.44171 | 0
2018-02-14 10:44 | 154115.8 | 1440.001 | 3 | 18 | 4.400256 | 1.470375 | 2.769434 | 0 | 11.67218 | 0
2018-02-14 10:46 | 154235.8 | 1560.0006 | 3 | 18 | 4.400249 | 1.289671 | 2.815381 | 0 | 11.87436 | 0
2018-02-14 10:48 | 154355.8 | 1680.0025 | 3 | 18 | 4.400275 | 1.128502 | 2.85559 | 0 | 12.05129 | 0
2018-02-14 10:50 | 154475.8 | 1800.0002 | 3 | 18 | 4.400215 | 0.9978981 | 2.890966 | 0 | 12.20695 | 0
2018-02-14 10:52 | 154595.8 | 1920.0021 | 3 | 18 | 4.400267 | 0.88978 | 2.922363 | 0 | 12.34511 | 0
2018-02-14 10:54 | 154715.8 | 2040.0009 | 3 | 18 | 4.400203 | 0.7938213 | 2.950391 | 0 | 12.46844 | 0
2018-02-14 10:56 | 154835.8 | 2160.0026 | 3 | 18 | 4.400235 | 0.7069969 | 2.9754 | 0 | 12.57849 | 0
2018-02-14 10:57 | 154921.7 | 2245.9323 | 3 | 18 | 4.40022 | 0.6519985 | 2.991597 | 0 | 12.64976 | 0
2018-02-14 10:59 | 155041.8 | 120.0002 | 4 | 18 | 4.336024 | 0 | 2.991597 | 0 | 12.64976 | 0
2018-02-14 11:01 | 155161.8 | 240.0001 | 4 | 18 | 4.330099 | 0 | 2.991597 | 0 | 12.64976 | 0
2018-02-14 11:02 | 155221.8 | 300.0006 | 4 | 18 | 4.328364 | 0 | 2.991597 | 0 | 12.64976 | 0
2018-02-14 11:04 | 155341.8 | 120.0014 | 5 | 18 | 4.101745 | -2.282204 | 2.991597 | 0.07605285 | 12.64976 | 0.3143492
2018-02-14 11:06 | 155461.8 | 240.0015 | 5 | 18 | 4.066681 | -2.281861 | 2.991597 | 0.1521173 | 12.64976 | 0.6249602
2018-02-14 11:08 | 155581.8 | 360.001 | 5 | 18 | 4.036591 | -2.281868 | 2.991597 | 0.2281689 | 12.64976 | 0.9330795
2018-02-14 11:10 | 155701.8 | 480.0022 | 5 | 18 | 4.008188 | -2.282166 | 2.991597 | 0.3042288 | 12.64976 | 1.239013
2018-02-14 11:12 | 155821.8 | 600.0011 | 5 | 18 | 3.980003 | -2.28195 | 2.991597 | 0.3802947 | 12.64976 | 1.542831
2018-02-14 11:14 | 155941.8 | 720.0002 | 5 | 18 | 3.950695 | -2.281835 | 2.991597 | 0.456359 | 12.64976 | 1.844461
2018-02-14 11:16 | 156061.8 | 840.0006 | 5 | 18 | 3.922631 | -2.281821 | 2.991597 | 0.5324157 | 12.64976 | 2.143851
2018-02-14 11:18 | 156181.8 | 960.0002 | 5 | 18 | 3.896548 | -2.282188 | 2.991597 | 0.6084768 | 12.64976 | 2.441211
2018-02-14 11:20 | 156301.8 | 1080.001 | 5 | 18 | 3.871474 | -2.281818 | 2.991597 | 0.6845343 | 12.64976 | 2.736625
2018-02-14 11:22 | 156421.8 | 1200.0018 | 5 | 18 | 3.8452 | -2.282197 | 2.991597 | 0.760596 | 12.64976 | 3.03011
2018-02-14 11:24 | 156541.8 | 1320.0014 | 5 | 18 | 3.818766 | -2.28218 | 2.991597 | 0.8366549 | 12.64976 | 3.321548
2018-02-14 11:26 | 156661.8 | 1440.001 | 5 | 18 | 3.795969 | -2.281923 | 2.991597 | 0.9127159 | 12.64976 | 3.611122
2018-02-14 11:28 | 156781.8 | 1560.001 | 5 | 18 | 3.77565 | -2.281857 | 2.991597 | 0.9887818 | 12.64976 | 3.899077
2018-02-14 11:30 | 156901.8 | 1680.0006 | 5 | 18 | 3.756032 | -2.281805 | 2.991597 | 1.064845 | 12.64976 | 4.185517
2018-02-14 11:32 | 157021.8 | 1800.0002 | 5 | 18 | 3.735597 | -2.281835 | 2.991597 | 1.140902 | 12.64976 | 4.470421
2018-02-14 11:34 | 157141.8 | 1920.0023 | 5 | 18 | 3.716474 | -2.281855 | 2.991597 | 1.21696 | 12.64976 | 4.753801
2018-02-14 11:36 | 157261.8 | 2040.0014 | 5 | 18 | 3.698882 | -2.28185 | 2.991597 | 1.293022 | 12.64976 | 5.035804
2018-02-14 11:38 | 157381.8 | 2160.0002 | 5 | 18 | 3.682478 | -2.281917 | 2.991597 | 1.369084 | 12.64976 | 5.316524
2018-02-14 11:40 | 157501.8 | 2280.0015 | 5 | 18 | 3.666081 | -2.281838 | 2.991597 | 1.445141 | 12.64976 | 5.595986
2018-02-14 11:42 | 157621.8 | 2400.0018 | 5 | 18 | 3.649568 | -2.281871 | 2.991597 | 1.521199 | 12.64976 | 5.874178
2018-02-14 11:44 | 157741.8 | 2520.0002 | 5 | 18 | 3.635266 | -2.282154 | 2.991597 | 1.597259 | 12.64976 | 6.151214
2018-02-14 11:46 | 157861.8 | 2640.001 | 5 | 18 | 3.622629 | -2.281898 | 2.991597 | 1.673317 | 12.64976 | 6.427213
2018-02-14 11:48 | 157981.8 | 2760.0002 | 5 | 18 | 3.610618 | -2.281898 | 2.991597 | 1.74938 | 12.64976 | 6.702301
2018-02-14 11:50 | 158101.8 | 2880.0007 | 5 | 18 | 3.598076 | -2.281815 | 2.991597 | 1.825441 | 12.64976 | 6.976456
2018-02-14 11:52 | 158221.8 | 3000.0002 | 5 | 18 | 3.586742 | -2.281884 | 2.991597 | 1.901494 | 12.64976 | 7.249658
2018-02-14 11:54 | 158341.8 | 3120.0014 | 5 | 18 | 3.576751 | -2.282172 | 2.991597 | 1.977555 | 12.64976 | 7.522081
2018-02-14 11:56 | 158461.8 | 3240.0002 | 5 | 18 | 3.567635 | -2.28185 | 2.991597 | 2.053614 | 12.64976 | 7.79378
2018-02-14 11:58 | 158581.8 | 3360.0015 | 5 | 18 | 3.557441 | -2.281838 | 2.991597 | 2.12968 | 12.64976 | 8.064783
2018-02-14 12:00 | 158701.8 | 3480.0001 | 5 | 18 | 3.54578 | -2.282164 | 2.991597 | 2.205738 | 12.64976 | 8.334907
2018-02-14 12:02 | 158821.8 | 3600.0023 | 5 | 18 | 3.535079 | -2.281894 | 2.991597 | 2.281798 | 12.64976 | 8.604192
2018-02-14 12:04 | 158941.8 | 3720.001 | 5 | 18 | 3.524559 | -2.281891 | 2.991597 | 2.357852 | 12.64976 | 8.872646
2018-02-14 12:06 | 159061.8 | 3840.0021 | 5 | 18 | 3.512438 | -2.281878 | 2.991597 | 2.433919 | 12.64976 | 9.140305
2018-02-14 12:08 | 159181.8 | 3960.0009 | 5 | 18 | 3.496228 | -2.281861 | 2.991597 | 2.509978 | 12.64976 | 9.406875
2018-02-14 12:10 | 159301.8 | 4080.0007 | 5 | 18 | 3.477767 | -2.281904 | 2.991597 | 2.586037 | 12.64976 | 9.672091
2018-02-14 12:12 | 159421.8 | 4200.0009 | 5 | 18 | 3.455645 | -2.281882 | 2.991597 | 2.662092 | 12.64976 | 9.935792
2018-02-14 12:14 | 159541.8 | 4320.0002 | 5 | 18 | 3.425374 | -2.281905 | 2.991597 | 2.738154 | 12.64976 | 10.19757
2018-02-14 12:16 | 159661.8 | 4440.0014 | 5 | 18 | 3.376545 | -2.28196 | 2.991597 | 2.814213 | 12.64976 | 10.45641
2018-02-14 12:18 | 159781.8 | 4560.0011 | 5 | 18 | 3.290567 | -2.281957 | 2.991597 | 2.890265 | 12.64976 | 10.71024
2018-02-14 12:20 | 159901.8 | 4680.0009 | 5 | 18 | 3.115746 | -2.281919 | 2.991597 | 2.966332 | 12.64976 | 10.95488
2018-02-14 12:21 | 159941.3 | 4719.4633 | 5 | 18 | 2.999987 | -2.281957 | 2.991597 | 2.991336 | 12.64976 | 11.03146
2018-02-14 12:23 | 160061.3 | 120.0002 | 6 | 18 | 3.361644 | 0 | 2.991597 | 2.991336 | 12.64976 | 11.03146
2018-02-14 12:25 | 160181.3 | 240.0003 | 6 | 18 | 3.376506 | 0 | 2.991597 | 2.991336 | 12.64976 | 11.03146
2018-02-14 12:26 | 160241.3 | 300.0044 | 6 | 18 | 3.380143 | 0 | 2.991597 | 2.991336 | 12.64976 | 11.03146
2018-02-14 12:26 | 160241.4 | 0.0024 | 7 | 19 | 3.379905 | 0 | 0 | 0 | 0 | 0
2018-02-14 12:28 | 160361.4 | 120.0026 | 2 | 19 | 4.048135 | 4.890096 | 0.1624021 | 0 | 0.6384735 | 0
2018-02-14 12:30 | 160481.4 | 240.0013 | 2 | 19 | 4.082173 | 4.890119 | 0.3254116 | 0 | 1.301045 | 0
2018-02-14 12:32 | 160601.4 | 360.0006 | 2 | 19 | 4.115015 | 4.890138 | 0.4884056 | 0 | 1.969218 | 0
2018-02-14 12:34 | 160721.4 | 480.0005 | 2 | 19 | 4.141831 | 4.890084 | 0.6514106 | 0 | 2.642227 | 0
2018-02-14 12:36 | 160841.4 | 600.0009 | 2 | 19 | 4.167724 | 4.890075 | 0.8144075 | 0 | 3.319453 | 0
2018-02-14 12:38 | 160961.4 | 720.001 | 2 | 19 | 4.19257 | 4.890084 | 0.9773908 | 0 | 4.00075 | 0
2018-02-14 12:40 | 161081.4 | 840.0026 | 2 | 19 | 4.200274 | 4.608722 | 1.136944 | 0 | 4.670728 | 0
2018-02-14 12:42 | 161201.4 | 960.0006 | 2 | 19 | 4.200249 | 4.250808 | 1.284629 | 0 | 5.291049 | 0
2018-02-14 12:44 | 161321.4 | 1080.0014 | 2 | 19 | 4.20027 | 3.894893 | 1.420397 | 0 | 5.861311 | 0
2018-02-14 12:46 | 161441.4 | 1200.0003 | 2 | 19 | 4.200273 | 3.560019 | 1.544502 | 0 | 6.382588 | 0
2018-02-14 12:48 | 161561.4 | 1320.0026 | 2 | 19 | 4.200252 | 3.262126 | 1.65815 | 0 | 6.859942 | 0
2018-02-14 12:48 | 161562.3 | 1320.9013 | 2 | 19 | 4.200274 | 3.25998 | 1.658974 | 0 | 6.863402 | 0
2018-02-14 12:50 | 161682.3 | 120.0006 | 3 | 19 | 4.220812 | 3.260066 | 1.767276 | 0 | 7.319304 | 0
2018-02-14 12:52 | 161802.3 | 240.0009 | 3 | 19 | 4.246816 | 3.260097 | 1.875927 | 0 | 7.779276 | 0
2018-02-14 12:54 | 161922.3 | 360.0006 | 3 | 19 | 4.277374 | 3.260055 | 1.984609 | 0 | 8.242451 | 0
2018-02-14 12:56 | 162042.3 | 480.0002 | 3 | 19 | 4.309468 | 3.260087 | 2.09327 | 0 | 8.708968 | 0
2018-02-14 12:58 | 162162.3 | 600.0031 | 3 | 19 | 4.343158 | 3.260041 | 2.201934 | 0 | 9.179064 | 0
2018-02-14 13:00 | 162282.3 | 720.0017 | 3 | 19 | 4.379393 | 3.260085 | 2.310606 | 0 | 9.65297 | 0
2018-02-14 13:02 | 162402.3 | 840.0014 | 3 | 19 | 4.400314 | 2.987617 | 2.416989 | 0 | 10.12048 | 0
2018-02-14 13:04 | 162522.3 | 960.0006 | 3 | 19 | 4.400287 | 2.565797 | 2.509213 | 0 | 10.52629 | 0
2018-02-14 13:06 | 162642.3 | 1080.003 | 3 | 19 | 4.400283 | 2.223571 | 2.588873 | 0 | 10.87682 | 0
2018-02-14 13:08 | 162762.3 | 1200.0002 | 3 | 19 | 4.40028 | 1.936679 | 2.658074 | 0 | 11.18132 | 0
2018-02-14 13:10 | 162882.3 | 1320.0005 | 3 | 19 | 4.40028 | 1.685561 | 2.718346 | 0 | 11.44653 | 0
2018-02-14 13:12 | 163002.3 | 1440.0001 | 3 | 19 | 4.400278 | 1.461441 | 2.770684 | 0 | 11.67684 | 0
2018-02-14 13:14 | 163122.3 | 1560.0014 | 3 | 19 | 4.40025 | 1.280293 | 2.816283 | 0 | 11.87748 | 0
2018-02-14 13:16 | 163242.3 | 1680.0005 | 3 | 19 | 4.400213 | 1.129333 | 2.85638 | 0 | 12.05392 | 0
2018-02-14 13:18 | 163362.3 | 1800.0005 | 3 | 19 | 4.40024 | 1.001371 | 2.891867 | 0 | 12.21007 | 0
2018-02-14 13:20 | 163482.3 | 1920.0005 | 3 | 19 | 4.400215 | 0.8859749 | 2.923312 | 0 | 12.34844 | 0
2018-02-14 13:22 | 163602.3 | 2040.0026 | 3 | 19 | 4.400193 | 0.7848396 | 2.951113 | 0 | 12.47076 | 0
2018-02-14 13:24 | 163722.3 | 2160.0001 | 3 | 19 | 4.400176 | 0.7027073 | 2.975879 | 0 | 12.57974 | 0
2018-02-14 13:25 | 163808.3 | 2245.9803 | 3 | 19 | 4.40021 | 0.6519985 | 2.992046 | 0 | 12.65088 | 0
2018-02-14 13:27 | 163928.4 | 120.0001 | 4 | 19 | 4.336262 | 0 | 2.992046 | 0 | 12.65088 | 0
2018-02-14 13:29 | 164048.4 | 240.0001 | 4 | 19 | 4.330353 | 0 | 2.992046 | 0 | 12.65088 | 0
2018-02-14 13:30 | 164108.4 | 300.0022 | 4 | 19 | 4.328664 | 0 | 2.992046 | 0 | 12.65088 | 0
2018-02-14 13:32 | 164228.5 | 120.0001 | 5 | 19 | 4.100996 | -2.281794 | 2.992046 | 0.0760547 | 12.65088 | 0.314284
2018-02-14 13:34 | 164348.5 | 240.0013 | 5 | 19 | 4.067799 | -2.281871 | 2.992046 | 0.1521148 | 12.65088 | 0.6248909
2018-02-14 13:36 | 164468.5 | 360.0008 | 5 | 19 | 4.038084 | -2.281797 | 2.992046 | 0.2281734 | 12.65088 | 0.9331481
2018-02-14 13:38 | 164588.5 | 480.0013 | 5 | 19 | 4.007948 | -2.281833 | 2.992046 | 0.3042301 | 12.65088 | 1.239137
2018-02-14 13:40 | 164708.5 | 600.0005 | 5 | 19 | 3.97831 | -2.281945 | 2.992046 | 0.3802929 | 12.65088 | 1.542847
2018-02-14 13:42 | 164828.5 | 720.001 | 5 | 19 | 3.950449 | -2.281845 | 2.992046 | 0.4563538 | 12.65088 | 1.844375
2018-02-14 13:44 | 164948.5 | 840.0008 | 5 | 19 | 3.923771 | -2.281838 | 2.992046 | 0.5324149 | 12.65088 | 2.143831
2018-02-14 13:46 | 165068.5 | 960.0001 | 5 | 19 | 3.897321 | -2.281828 | 2.992046 | 0.6084732 | 12.65088 | 2.441262
2018-02-14 13:48 | 165188.5 | 1080.0017 | 5 | 19 | 3.869927 | -2.28183 | 2.992046 | 0.6845274 | 12.65088 | 2.736626
2018-02-14 13:50 | 165308.5 | 1200.0017 | 5 | 19 | 3.843719 | -2.28183 | 2.992046 | 0.7605891 | 12.65088 | 3.029976
2018-02-14 13:52 | 165428.5 | 1320.0001 | 5 | 19 | 3.819129 | -2.281815 | 2.992046 | 0.8366472 | 12.65088 | 3.321368
2018-02-14 13:54 | 165548.5 | 1440.0018 | 5 | 19 | 3.796772 | -2.281841 | 2.992046 | 0.9127105 | 12.65088 | 3.611005
2018-02-14 13:56 | 165668.5 | 1560.001 | 5 | 19 | 3.774908 | -2.281904 | 2.992046 | 0.9887726 | 12.65088 | 3.89897
2018-02-14 13:58 | 165788.5 | 1680.0014 | 5 | 19 | 3.753984 | -2.281905 | 2.992046 | 1.064836 | 12.65088 | 4.185286
2018-02-14 14:00 | 165908.5 | 1800.001 | 5 | 19 | 3.734922 | -2.281873 | 2.992046 | 1.140891 | 12.65088 | 4.470065
2018-02-14 14:02 | 166028.5 | 1920.0005 | 5 | 19 | 3.717103 | -2.281905 | 2.992046 | 1.216952 | 12.65088 | 4.753465
2018-02-14 14:04 | 166148.5 | 2040.0013 | 5 | 19 | 3.699216 | -2.281922 | 2.992046 | 1.293009 | 12.65088 | 5.035496
2018-02-14 14:06 | 166268.5 | 2160.0017 | 5 | 19 | 3.680731 | -2.281843 | 2.992046 | 1.369066 | 12.65088 | 5.316141
2018-02-14 14:08 | 166388.5 | 2280.0008 | 5 | 19 | 3.664366 | -2.281886 | 2.992046 | 1.445129 | 12.65088 | 5.595473
2018-02-14 14:10 | 166508.5 | 2400.0014 | 5 | 19 | 3.649612 | -2.281871 | 2.992046 | 1.521187 | 12.65088 | 5.873602
2018-02-14 14:12 | 166628.5 | 2520.0013 | 5 | 19 | 3.635827 | -2.28185 | 2.992046 | 1.597251 | 12.65088 | 6.150681
2018-02-14 14:14 | 166748.5 | 2640.0009 | 5 | 19 | 3.621759 | -2.281911 | 2.992046 | 1.673303 | 12.65088 | 6.426665
2018-02-14 14:16 | 166868.5 | 2760.0013 | 5 | 19 | 3.608386 | -2.281898 | 2.992046 | 1.749369 | 12.65088 | 6.701628
2018-02-14 14:18 | 166988.5 | 2880.0005 | 5 | 19 | 3.597072 | -2.281898 | 2.992046 | 1.82542 | 12.65088 | 6.975611
2018-02-14 14:20 | 167108.5 | 3000.0005 | 5 | 19 | 3.586922 | -2.281909 | 2.992046 | 1.901486 | 12.65088 | 7.248838
2018-02-14 14:22 | 167228.5 | 3120.0013 | 5 | 19 | 3.576683 | -2.281835 | 2.992046 | 1.977543 | 12.65088 | 7.521264
2018-02-14 14:24 | 167348.5 | 3240.001 | 5 | 19 | 3.565252 | -2.282238 | 2.992046 | 2.053601 | 12.65088 | 7.792864
2018-02-14 14:26 | 167468.5 | 3360.0017 | 5 | 19 | 3.555113 | -2.281859 | 2.992046 | 2.129663 | 12.65088 | 8.063651
2018-02-14 14:28 | 167588.5 | 3480.001 | 5 | 19 | 3.545466 | -2.28185 | 2.992046 | 2.205724 | 12.65088 | 8.333688
2018-02-14 14:30 | 167708.5 | 3600.0017 | 5 | 19 | 3.535453 | -2.281871 | 2.992046 | 2.281785 | 12.65088 | 8.60299
2018-02-14 14:32 | 167828.5 | 3720.0001 | 5 | 19 | 3.523102 | -2.281879 | 2.992046 | 2.357836 | 12.65088 | 8.871418
2018-02-14 14:34 | 167948.5 | 3840.0014 | 5 | 19 | 3.509217 | -2.281907 | 2.992046 | 2.433898 | 12.65088 | 9.138859
2018-02-14 14:36 | 168068.5 | 3960.0005 | 5 | 19 | 3.494836 | -2.28188 | 2.992046 | 2.509956 | 12.65088 | 9.40523
2018-02-14 14:38 | 168188.5 | 4080.0001 | 5 | 19 | 3.478292 | -2.281945 | 2.992046 | 2.58602 | 12.65088 | 9.67045
2018-02-14 14:40 | 168308.5 | 4200.001 | 5 | 19 | 3.45579 | -2.281963 | 2.992046 | 2.662071 | 12.65088 | 9.934177
2018-02-14 14:42 | 168428.5 | 4320.0006 | 5 | 19 | 3.421652 | -2.281891 | 2.992046 | 2.738133 | 12.65088 | 10.19581
2018-02-14 14:44 | 168548.5 | 4440.0005 | 5 | 19 | 3.373101 | -2.281914 | 2.992046 | 2.814189 | 12.65088 | 10.45433
2018-02-14 14:46 | 168668.5 | 4560.0009 | 5 | 19 | 3.292179 | -2.281898 | 2.992046 | 2.890249 | 12.65088 | 10.70812
2018-02-14 14:48 | 168788.5 | 4680.0005 | 5 | 19 | 3.12044 | -2.281935 | 2.992046 | 2.966309 | 12.65088 | 10.95299
2018-02-14 14:49 | 168829.6 | 4721.1072 | 5 | 19 | 2.999989 | -2.281882 | 2.992046 | 2.992364 | 12.65088 | 11.03286
2018-02-14 14:51 | 168949.6 | 120.0005 | 6 | 19 | 3.359973 | 0 | 2.992046 | 2.992364 | 12.65088 | 11.03286
2018-02-14 14:53 | 169069.6 | 240.0001 | 6 | 19 | 3.374715 | 0 | 2.992046 | 2.992364 | 12.65088 | 11.03286
2018-02-14 14:54 | 169129.6 | 300.0022 | 6 | 19 | 3.378162 | 0 | 2.992046 | 2.992364 | 12.65088 | 11.03286
2018-02-14 14:54 | 169129.6 | 0.0025 | 7 | 20 | 3.378253 | 0 | 0 | 0 | 0 | 0
2018-02-14 14:56 | 169249.7 | 120.0009 | 2 | 20 | 4.047015 | 4.89013 | 0.1624036 | 2.13e-10 | 0.6383625 | 7.19e-10
2018-02-14 14:58 | 169369.7 | 240.0009 | 2 | 20 | 4.081474 | 4.890143 | 0.325387 | 2.13e-10 | 1.300669 | 7.19e-10
2018-02-14 15:00 | 169489.7 | 360.0001 | 2 | 20 | 4.117863 | 4.89014 | 0.4883778 | 2.13e-10 | 1.968968 | 7.19e-10
2018-02-14 15:02 | 169609.7 | 480.0009 | 2 | 20 | 4.144898 | 4.890092 | 0.651386 | 2.13e-10 | 2.642539 | 7.19e-10
2018-02-14 15:04 | 169729.7 | 600.0014 | 2 | 20 | 4.167809 | 4.890121 | 0.8144027 | 2.13e-10 | 3.320102 | 7.19e-10
2018-02-14 15:06 | 169849.7 | 720.0005 | 2 | 20 | 4.191469 | 4.890109 | 0.9773905 | 2.13e-10 | 4.001285 | 7.19e-10
2018-02-14 15:08 | 169969.7 | 840.0006 | 2 | 20 | 4.200299 | 4.598603 | 1.137061 | 2.13e-10 | 4.671702 | 7.19e-10
2018-02-14 15:10 | 170089.7 | 960.0017 | 2 | 20 | 4.20029 | 4.208152 | 1.28363 | 2.13e-10 | 5.287336 | 7.19e-10
2018-02-14 15:12 | 170209.7 | 1080.0009 | 2 | 20 | 4.200261 | 3.874494 | 1.418252 | 2.13e-10 | 5.852787 | 7.19e-10
2018-02-14 15:14 | 170329.7 | 1200.0005 | 2 | 20 | 4.200258 | 3.573403 | 1.542305 | 2.13e-10 | 6.373843 | 7.19e-10
2018-02-14 15:16 | 170449.7 | 1320.0002 | 2 | 20 | 4.200257 | 3.276019 | 1.65647 | 2.13e-10 | 6.853368 | 7.19e-10
2018-02-14 15:16 | 170456 | 1326.3335 | 2 | 20 | 4.200284 | 3.259973 | 1.662223 | 2.13e-10 | 6.877534 | 7.19e-10
2018-02-14 15:18 | 170576 | 120.0005 | 3 | 20 | 4.222892 | 3.260049 | 1.770508 | 2.13e-10 | 7.333453 | 7.19e-10
2018-02-14 15:20 | 170696 | 240.0001 | 3 | 20 | 4.249704 | 3.260098 | 1.879185 | 2.13e-10 | 7.793831 | 7.19e-10
2018-02-14 15:22 | 170816 | 360.0008 | 3 | 20 | 4.278267 | 3.260072 | 1.987856 | 2.13e-10 | 8.257185 | 7.19e-10
2018-02-14 15:24 | 170936 | 480.0009 | 3 | 20 | 4.309009 | 3.26015 | 2.096514 | 2.13e-10 | 8.723695 | 7.19e-10
2018-02-14 15:26 | 171056 | 600.0004 | 3 | 20 | 4.343517 | 3.260024 | 2.205169 | 2.13e-10 | 9.193716 | 7.19e-10
2018-02-14 15:28 | 171176 | 720.0004 | 3 | 20 | 4.382345 | 3.260045 | 2.313848 | 2.13e-10 | 9.667864 | 7.19e-10
2018-02-14 15:30 | 171296 | 840.0009 | 3 | 20 | 4.400297 | 2.967067 | 2.419628 | 2.13e-10 | 10.13288 | 7.19e-10
2018-02-14 15:32 | 171416 | 960.0017 | 3 | 20 | 4.400286 | 2.571404 | 2.511713 | 2.13e-10 | 10.53808 | 7.19e-10
2018-02-14 15:34 | 171536 | 1080.0005 | 3 | 20 | 4.400304 | 2.228703 | 2.591589 | 2.13e-10 | 10.88956 | 7.19e-10
2018-02-14 15:36 | 171656 | 1200.0009 | 3 | 20 | 4.400268 | 1.919903 | 2.660643 | 2.13e-10 | 11.19342 | 7.19e-10
2018-02-14 15:38 | 171776 | 1320.0005 | 3 | 20 | 4.400276 | 1.668348 | 2.72028 | 2.13e-10 | 11.45584 | 7.19e-10
2018-02-14 15:40 | 171896 | 1440.0008 | 3 | 20 | 4.400299 | 1.460406 | 2.772325 | 2.13e-10 | 11.68485 | 7.19e-10
2018-02-14 15:42 | 172016 | 1560.0013 | 3 | 20 | 4.400255 | 1.284868 | 2.818012 | 2.13e-10 | 11.88588 | 7.19e-10
2018-02-14 15:44 | 172136 | 1680.0004 | 3 | 20 | 4.400273 | 1.129518 | 2.858214 | 2.13e-10 | 12.06278 | 7.19e-10
2018-02-14 15:46 | 172256 | 1800 | 3 | 20 | 4.40021 | 0.9922352 | 2.893495 | 2.13e-10 | 12.21802 | 7.19e-10
2018-02-14 15:48 | 172376 | 1920.0029 | 3 | 20 | 4.400218 | 0.8817272 | 2.924677 | 2.13e-10 | 12.35523 | 7.19e-10
2018-02-14 15:50 | 172496 | 2040.0008 | 3 | 20 | 4.400198 | 0.788209 | 2.952461 | 2.13e-10 | 12.47749 | 7.19e-10
2018-02-14 15:52 | 172616 | 2160.0004 | 3 | 20 | 4.400231 | 0.7062693 | 2.97734 | 2.13e-10 | 12.58696 | 7.19e-10
2018-02-14 15:53 | 172699.9 | 2243.8569 | 3 | 20 | 4.400259 | 0.6519966 | 2.993148 | 2.13e-10 | 12.65652 | 7.19e-10
2018-02-14 15:55 | 172819.9 | 120.0002 | 4 | 20 | 4.336565 | 0 | 2.993148 | 2.13e-10 | 12.65652 | 7.19e-10
2018-02-14 15:57 | 172939.9 | 240.0005 | 4 | 20 | 4.330727 | 0 | 2.993148 | 2.13e-10 | 12.65652 | 7.19e-10
2018-02-14 15:58 | 172999.9 | 300.003 | 4 | 20 | 4.329029 | 0 | 2.993148 | 2.13e-10 | 12.65652 | 7.19e-10
2018-02-14 16:00 | 173120 | 120.001 | 5 | 20 | 4.103345 | -2.281827 | 2.993148 | 0.07605472 | 12.65652 | 0.3144367
2018-02-14 16:02 | 173240 | 240.0009 | 5 | 20 | 4.069005 | -2.28194 | 2.993148 | 0.1521119 | 12.65652 | 0.6251913
2018-02-14 16:04 | 173360 | 360.0002 | 5 | 20 | 4.037639 | -2.281884 | 2.993148 | 0.2281744 | 12.65652 | 0.9334723
2018-02-14 16:06 | 173480 | 480.0013 | 5 | 20 | 4.008701 | -2.281882 | 2.993148 | 0.3042303 | 12.65652 | 1.239452
2018-02-14 16:08 | 173600 | 600.0013 | 5 | 20 | 3.980873 | -2.281914 | 2.993148 | 0.3802965 | 12.65652 | 1.543313
2018-02-14 16:10 | 173720 | 720.0014 | 5 | 20 | 3.952938 | -2.281904 | 2.993148 | 0.4563577 | 12.65652 | 1.845042
2018-02-14 16:12 | 173840 | 840.0001 | 5 | 20 | 3.924159 | -2.281848 | 2.993148 | 0.532409 | 12.65652 | 2.144573
2018-02-14 16:14 | 173960 | 960.0001 | 5 | 20 | 3.897459 | -2.28193 | 2.993148 | 0.6084751 | 12.65652 | 2.44204
2018-02-14 16:16 | 174080 | 1080.0005 | 5 | 20 | 3.871962 | -2.281879 | 2.993148 | 0.6845399 | 12.65652 | 2.737527
2018-02-14 16:18 | 174200 | 1200.0001 | 5 | 20 | 3.846603 | -2.281925 | 2.993148 | 0.7605914 | 12.65652 | 3.03104
2018-02-14 16:20 | 174320 | 1320.001 | 5 | 20 | 3.820926 | -2.281916 | 2.993148 | 0.8366577 | 12.65652 | 3.322664
2018-02-14 16:22 | 174440 | 1440.0006 | 5 | 20 | 3.796821 | -2.281896 | 2.993148 | 0.9127178 | 12.65652 | 3.612341
2018-02-14 16:24 | 174560 | 1560.001 | 5 | 20 | 3.775914 | -2.281902 | 2.993148 | 0.9887832 | 12.65652 | 3.900342
2018-02-14 16:26 | 174680 | 1680.0017 | 5 | 20 | 3.756629 | -2.281912 | 2.993148 | 1.064841 | 12.65652 | 4.18679
2018-02-14 16:28 | 174800 | 1800.0013 | 5 | 20 | 3.737525 | -2.28194 | 2.993148 | 1.140897 | 12.65652 | 4.471775
2018-02-14 16:30 | 174920 | 1920.0014 | 5 | 20 | 3.71752 | -2.281919 | 2.993148 | 1.216959 | 12.65652 | 4.755299
2018-02-14 16:32 | 175040 | 2040.0005 | 5 | 20 | 3.699268 | -2.2819 | 2.993148 | 1.293025 | 12.65652 | 5.037367
2018-02-14 16:34 | 175160 | 2160.0013 | 5 | 20 | 3.682477 | -2.281859 | 2.993148 | 1.36908 | 12.65652 | 5.318068
2018-02-14 16:36 | 175280 | 2280.0009 | 5 | 20 | 3.666804 | -2.281923 | 2.993148 | 1.445143 | 12.65652 | 5.597574
2018-02-14 16:38 | 175400 | 2400.0013 | 5 | 20 | 3.650974 | -2.281919 | 2.993148 | 1.521201 | 12.65652 | 5.875868
2018-02-14 16:40 | 175520 | 2520.0013 | 5 | 20 | 3.635571 | -2.281932 | 2.993148 | 1.59727 | 12.65652 | 6.15299
2018-02-14 16:42 | 175640 | 2640.0005 | 5 | 20 | 3.622373 | -2.281922 | 2.993148 | 1.673324 | 12.65652 | 6.428979
2018-02-14 16:44 | 175760 | 2760.0001 | 5 | 20 | 3.610581 | -2.281929 | 2.993148 | 1.74939 | 12.65652 | 6.704057
2018-02-14 16:46 | 175880 | 2880.0021 | 5 | 20 | 3.599263 | -2.281919 | 2.993148 | 1.825446 | 12.65652 | 6.978231
2018-02-14 16:48 | 176000 | 3000.0013 | 5 | 20 | 3.587088 | -2.281902 | 2.993148 | 1.901512 | 12.65652 | 7.251551
2018-02-14 16:50 | 176120 | 3120.0021 | 5 | 20 | 3.5765 | -2.281869 | 2.993148 | 1.977567 | 12.65652 | 7.523955
2018-02-14 16:52 | 176240 | 3240.001 | 5 | 20 | 3.56683 | -2.281857 | 2.993148 | 2.05363 | 12.65652 | 7.795621
2018-02-14 16:54 | 176360 | 3360.0001 | 5 | 20 | 3.557534 | -2.281919 | 2.993148 | 2.129687 | 12.65652 | 8.066559
2018-02-14 16:56 | 176480 | 3480.0009 | 5 | 20 | 3.546771 | -2.281927 | 2.993148 | 2.205745 | 12.65652 | 8.336741
2018-02-14 16:58 | 176600 | 3600.0013 | 5 | 20 | 3.534741 | -2.281971 | 2.993148 | 2.281811 | 12.65652 | 8.606065
2018-02-14 17:00 | 176720 | 3720.0009 | 5 | 20 | 3.523526 | -2.281857 | 2.993148 | 2.357865 | 12.65652 | 8.874474
2018-02-14 17:02 | 176840 | 3840.0001 | 5 | 20 | 3.511809 | -2.281898 | 2.993148 | 2.433934 | 12.65652 | 9.142061
2018-02-14 17:04 | 176960 | 3960.001 | 5 | 20 | 3.4975 | -2.281868 | 2.993148 | 2.509988 | 12.65652 | 9.408624
2018-02-14 17:06 | 177080 | 4080.0004 | 5 | 20 | 3.478021 | -2.281941 | 2.993148 | 2.586048 | 12.65652 | 9.673937
2018-02-14 17:08 | 177200 | 4200.0001 | 5 | 20 | 3.455065 | -2.281934 | 2.993148 | 2.662106 | 12.65652 | 9.937625
2018-02-14 17:10 | 177320 | 4320.0021 | 5 | 20 | 3.424316 | -2.281948 | 2.993148 | 2.73817 | 12.65652 | 10.19933
2018-02-14 17:12 | 177440 | 4440.0002 | 5 | 20 | 3.377651 | -2.281952 | 2.993148 | 2.814224 | 12.65652 | 10.45815
2018-02-14 17:14 | 177560 | 4560.0017 | 5 | 20 | 3.295125 | -2.281968 | 2.993148 | 2.890285 | 12.65652 | 10.71225
2018-02-14 17:16 | 177680 | 4680.0013 | 5 | 20 | 3.120327 | -2.281993 | 2.993148 | 2.966352 | 12.65652 | 10.9572
2018-02-14 17:17 | 177721.4 | 4721.3816 | 5 | 20 | 2.999989 | -2.281998 | 2.993148 | 2.992581 | 12.65652 | 11.0376
2018-02-14 17:19 | 177841.5 | 120.0007 | 6 | 20 | 3.36169 | 0 | 2.993148 | 2.992581 | 12.65652 | 11.0376
2018-02-14 17:21 | 177961.5 | 240.0015 | 6 | 20 | 3.376418 | 0 | 2.993148 | 2.992581 | 12.65652 | 11.0376
2018-02-14 17:22 | 178021.5 | 300.0036 | 6 | 20 | 3.379941 | 0 | 2.993148 | 2.992581 | 12.65652 | 11.0376
2018-02-14 17:22 | 178021.5 | 0.0025 | 7 | 21 | 3.380044 | 0 | 0 | 0 | 0 | 0
2018-02-14 17:24 | 178141.5 | 120.0006 | 2 | 21 | 4.047675 | 4.890059 | 0.1624145 | 0 | 0.6383306 | 0
2018-02-14 17:26 | 178261.5 | 240.0013 | 2 | 21 | 4.083134 | 4.890113 | 0.3254107 | 0 | 1.300944 | 0
2018-02-14 17:28 | 178381.5 | 360.0002 | 2 | 21 | 4.116733 | 4.890109 | 0.4883862 | 0 | 1.969261 | 0
2018-02-14 17:30 | 178501.5 | 480.0005 | 2 | 21 | 4.142274 | 4.890067 | 0.6514083 | 0 | 2.642517 | 0
2018-02-14 17:32 | 178621.5 | 600.0002 | 2 | 21 | 4.166379 | 4.890138 | 0.8143993 | 0 | 3.319609 | 0
2018-02-14 17:34 | 178741.5 | 720.0002 | 2 | 21 | 4.19353 | 4.890124 | 0.977402 | 0 | 4.000948 | 0
2018-02-14 17:36 | 178861.5 | 840.001 | 2 | 21 | 4.200284 | 4.582314 | 1.136385 | 0 | 4.668582 | 0
2018-02-14 17:38 | 178981.5 | 960.0001 | 2 | 21 | 4.200282 | 4.230536 | 1.283164 | 0 | 5.285099 | 0
2018-02-14 17:40 | 179101.5 | 1080.001 | 2 | 21 | 4.200273 | 3.894252 | 1.418561 | 0 | 5.853801 | 0
2018-02-14 17:42 | 179221.5 | 1200.0006 | 2 | 21 | 4.20028 | 3.556628 | 1.542769 | 0 | 6.375513 | 0
2018-02-14 17:44 | 179336 | 1314.4097 | 2 | 21 | 4.20028 | 3.259995 | 1.650978 | 0 | 6.830021 | 0
2018-02-14 17:46 | 179456 | 120.0014 | 3 | 21 | 4.221255 | 3.260015 | 1.759267 | 0 | 7.285888 | 0
2018-02-14 17:48 | 179576 | 240.0017 | 3 | 21 | 4.246382 | 3.260077 | 1.867937 | 0 | 7.745951 | 0
2018-02-14 17:50 | 179696 | 360.0014 | 3 | 21 | 4.275141 | 3.260093 | 1.976591 | 0 | 8.208863 | 0
2018-02-14 17:52 | 179816 | 480.001 | 3 | 21 | 4.308226 | 3.260081 | 2.085264 | 0 | 8.675228 | 0
2018-02-14 17:54 | 179936 | 600.0005 | 3 | 21 | 4.342371 | 3.260089 | 2.193943 | 0 | 9.145285 | 0
2018-02-14 17:56 | 180056 | 720.0025 | 3 | 21 | 4.37853 | 3.260104 | 2.302611 | 0 | 9.619109 | 0
2018-02-14 17:58 | 180176 | 840.0005 | 3 | 21 | 4.400285 | 3.02002 | 2.409444 | 0 | 10.08852 | 0
2018-02-14 18:00 | 180296 | 960.001 | 3 | 21 | 4.400308 | 2.593987 | 2.502854 | 0 | 10.49955 | 0
2018-02-14 18:02 | 180416 | 1080.0005 | 3 | 21 | 4.400304 | 2.235923 | 2.583113 | 0 | 10.85271 | 0
2018-02-14 18:04 | 180536 | 1200.0002 | 3 | 21 | 4.400266 | 1.94332 | 2.652611 | 0 | 11.15852 | 0
2018-02-14 18:06 | 180656 | 1320.0009 | 3 | 21 | 4.40026 | 1.697139 | 2.713173 | 0 | 11.42501 | 0
2018-02-14 18:08 | 180776 | 1440.001 | 3 | 21 | 4.400274 | 1.482285 | 2.766077 | 0 | 11.6578 | 0
2018-02-14 18:10 | 180896 | 1560.0006 | 3 | 21 | 4.400264 | 1.291055 | 2.8122 | 0 | 11.86075 | 0
2018-02-14 18:12 | 181016 | 1680.001 | 3 | 21 | 4.400231 | 1.136195 | 2.852569 | 0 | 12.03839 | 0
2018-02-14 18:14 | 181136 | 1800.0013 | 3 | 21 | 4.400241 | 1.008219 | 2.888244 | 0 | 12.19537 | 0
2018-02-14 18:16 | 181256 | 1920.0009 | 3 | 21 | 4.400186 | 0.8970118 | 2.919966 | 0 | 12.33495 | 0
2018-02-14 18:18 | 181376 | 2040.0013 | 3 | 21 | 4.400215 | 0.7966137 | 2.948183 | 0 | 12.45911 | 0
2018-02-14 18:20 | 181496 | 2160.0005 | 3 | 21 | 4.400226 | 0.7092419 | 2.973217 | 0 | 12.56927 | 0
2018-02-14 18:22 | 181590.2 | 2254.2008 | 3 | 21 | 4.400215 | 0.6519947 | 2.991011 | 0 | 12.64756 | 0
2018-02-14 18:24 | 181710.2 | 120.0006 | 4 | 21 | 4.336214 | 0 | 2.991011 | 0 | 12.64756 | 0
2018-02-14 18:26 | 181830.2 | 240.0011 | 4 | 21 | 4.330292 | 0 | 2.991011 | 0 | 12.64756 | 0
2018-02-14 18:27 | 181890.2 | 300.0026 | 4 | 21 | 4.328574 | 0 | 2.991011 | 0 | 12.64756 | 0
2018-02-14 18:29 | 182010.3 | 120.0002 | 5 | 21 | 4.101606 | -2.281848 | 2.991011 | 0.07605466 | 12.64756 | 0.3143525
2018-02-14 18:31 | 182130.3 | 240.0013 | 5 | 21 | 4.068104 | -2.281912 | 2.991011 | 0.1521175 | 12.64756 | 0.62501
2018-02-14 18:33 | 182250.3 | 360.0002 | 5 | 21 | 4.038648 | -2.281898 | 2.991011 | 0.2281791 | 12.64756 | 0.9332991
2018-02-14 18:35 | 182370.3 | 480.0014 | 5 | 21 | 4.009862 | -2.281891 | 2.991011 | 0.3042366 | 12.64756 | 1.239373
2018-02-14 18:37 | 182490.3 | 600.0009 | 5 | 21 | 3.979922 | -2.281884 | 2.991011 | 0.3802993 | 12.64756 | 1.543247
2018-02-14 18:39 | 182610.3 | 720.0004 | 5 | 21 | 3.951207 | -2.28193 | 2.991011 | 0.4563597 | 12.64756 | 1.844853
2018-02-14 18:41 | 182730.3 | 840.0008 | 5 | 21 | 3.924114 | -2.281864 | 2.991011 | 0.5324146 | 12.64756 | 2.144322
2018-02-14 18:43 | 182850.3 | 960.0005 | 5 | 21 | 3.89841 | -2.281864 | 2.991011 | 0.6084752 | 12.64756 | 2.441813
2018-02-14 18:45 | 182970.3 | 1080.0002 | 5 | 21 | 3.872278 | -2.281988 | 2.991011 | 0.6845353 | 12.64756 | 2.737342
2018-02-14 18:47 | 183090.3 | 1200.0006 | 5 | 21 | 3.844807 | -2.281876 | 2.991011 | 0.7606012 | 12.64756 | 3.030836
2018-02-14 18:49 | 183210.3 | 1320.0001 | 5 | 21 | 3.819591 | -2.281947 | 2.991011 | 0.8366585 | 12.64756 | 3.322286
2018-02-14 18:51 | 183330.3 | 1440.0006 | 5 | 21 | 3.797324 | -2.281891 | 2.991011 | 0.9127159 | 12.64756 | 3.611927
2018-02-14 18:53 | 183450.3 | 1560.0008 | 5 | 21 | 3.776647 | -2.281917 | 2.991011 | 0.9887766 | 12.64756 | 3.899963
2018-02-14 18:55 | 183570.3 | 1680.0013 | 5 | 21 | 3.755469 | -2.28188 | 2.991011 | 1.06484 | 12.64756 | 4.186432
2018-02-14 18:57 | 183690.3 | 1800.0013 | 5 | 21 | 3.735675 | -2.281953 | 2.991011 | 1.140905 | 12.64756 | 4.471322
2018-02-14 18:59 | 183810.3 | 1920.0001 | 5 | 21 | 3.717381 | -2.281952 | 2.991011 | 1.216959 | 12.64756 | 4.754734
2018-02-14 19:01 | 183930.3 | 2040.0002 | 5 | 21 | 3.700209 | -2.28192 | 2.991011 | 1.293026 | 12.64756 | 5.036849
2018-02-14 19:03 | 184050.3 | 2160.0014 | 5 | 21 | 3.682858 | -2.281943 | 2.991011 | 1.369087 | 12.64756 | 5.317637
2018-02-14 19:05 | 184170.3 | 2280 | 5 | 21 | 3.66535 | -2.281891 | 2.991011 | 1.445143 | 12.64756 | 5.597063
2018-02-14 19:07 | 184290.3 | 2400.0005 | 5 | 21 | 3.650152 | -2.281851 | 2.991011 | 1.521203 | 12.64756 | 5.875261
2018-02-14 19:09 | 184410.3 | 2520.0001 | 5 | 21 | 3.636427 | -2.281879 | 2.991011 | 1.59726 | 12.64756 | 6.152343
2018-02-14 19:11 | 184530.3 | 2640.0017 | 5 | 21 | 3.623419 | -2.281853 | 2.991011 | 1.673318 | 12.64756 | 6.428426
2018-02-14 19:13 | 184650.3 | 2760.0005 | 5 | 21 | 3.610015 | -2.281925 | 2.991011 | 1.749384 | 12.64756 | 6.703541
2018-02-14 19:15 | 184770.3 | 2880.0005 | 5 | 21 | 3.597864 | -2.281894 | 2.991011 | 1.825438 | 12.64756 | 6.97762
2018-02-14 19:17 | 184890.3 | 3000.0009 | 5 | 21 | 3.587258 | -2.281878 | 2.991011 | 1.9015 | 12.64756 | 7.25087
2018-02-14 19:19 | 185010.3 | 3120.0005 | 5 | 21 | 3.5777 | -2.28197 | 2.991011 | 1.977567 | 12.64756 | 7.52338
2018-02-14 19:21 | 185130.3 | 3240 | 5 | 21 | 3.567611 | -2.281939 | 2.991011 | 2.053622 | 12.64756 | 7.795106
2018-02-14 19:23 | 185250.3 | 3360.0013 | 5 | 21 | 3.55617 | -2.281815 | 2.991011 | 2.129683 | 12.64756 | 8.066019
2018-02-14 19:25 | 185370.3 | 3480.0009 | 5 | 21 | 3.546023 | -2.281859 | 2.991011 | 2.205739 | 12.64756 | 8.336101
2018-02-14 19:27 | 185490.3 | 3600.0006 | 5 | 21 | 3.536126 | -2.281857 | 2.991011 | 2.2818 | 12.64756 | 8.605433
2018-02-14 19:29 | 185610.3 | 3720.0013 | 5 | 21 | 3.525233 | -2.281893 | 2.991011 | 2.357865 | 12.64756 | 8.874004
2018-02-14 19:31 | 185730.3 | 3840.0004 | 5 | 21 | 3.511297 | -2.281868 | 2.991011 | 2.433928 | 12.64756 | 9.141642
2018-02-14 19:33 | 185850.3 | 3960.0001 | 5 | 21 | 3.495751 | -2.281878 | 2.991011 | 2.509982 | 12.64756 | 9.408099
2018-02-14 19:35 | 185970.3 | 4080.0013 | 5 | 21 | 3.47843 | -2.281884 | 2.991011 | 2.586042 | 12.64756 | 9.673347
2018-02-14 19:37 | 186090.3 | 4200.0013 | 5 | 21 | 3.456905 | -2.28188 | 2.991011 | 2.662103 | 12.64756 | 9.937146
2018-02-14 19:39 | 186210.3 | 4320.0009 | 5 | 21 | 3.424775 | -2.281963 | 2.991011 | 2.738166 | 12.64756 | 10.19895
2018-02-14 19:41 | 186330.3 | 4440.0005 | 5 | 21 | 3.373248 | -2.281919 | 2.991011 | 2.814227 | 12.64756 | 10.45762
2018-02-14 19:43 | 186450.3 | 4560.0005 | 5 | 21 | 3.290488 | -2.282014 | 2.991011 | 2.890288 | 12.64756 | 10.71135
2018-02-14 19:45 | 186570.3 | 4680.0009 | 5 | 21 | 3.117168 | -2.282011 | 2.991011 | 2.966346 | 12.64756 | 10.956
2018-02-14 19:45 | 186610.3 | 4719.9704 | 5 | 21 | 2.99999 | -2.281991 | 2.991011 | 2.991688 | 12.64756 | 11.03364
2018-02-14 19:47 | 186730.3 | 120.0007 | 6 | 21 | 3.358724 | 0 | 2.991011 | 2.991688 | 12.64756 | 11.03364
2018-02-14 19:49 | 186850.3 | 240.0007 | 6 | 21 | 3.37362 | 0 | 2.991011 | 2.991688 | 12.64756 | 11.03364
2018-02-14 19:50 | 186910.3 | 300.0029 | 6 | 21 | 3.377075 | 0 | 2.991011 | 2.991688 | 12.64756 | 11.03364
2018-02-14 19:50 | 186910.3124 | 0.0024 | 7 | 22 | 3.37706 | 0 | 0 | 0 | 0 | 0
2018-02-14 19:52 | 187030.4 | 120.0001 | 2 | 22 | 4.047774 | 4.890061 | 0.1624086 | 1.64e-09 | 0.6383637 | 5.537e-09
2018-02-14 19:54 | 187150.4 | 240.0009 | 2 | 22 | 4.081129 | 4.890101 | 0.3254088 | 1.64e-09 | 1.30079 | 5.537e-09
2018-02-14 19:56 | 187270.4 | 360.0029 | 2 | 22 | 4.115207 | 4.890143 | 0.4884045 | 1.64e-09 | 1.968882 | 5.537e-09
2018-02-14 19:58 | 187390.4 | 480.0015 | 2 | 22 | 4.144549 | 4.890147 | 0.651399 | 1.64e-09 | 2.642095 | 5.537e-09
2018-02-14 20:00 | 187510.4 | 600.0028 | 2 | 22 | 4.168081 | 4.890086 | 0.81441 | 1.64e-09 | 3.319643 | 5.537e-09
2018-02-14 20:02 | 187630.4 | 720.0017 | 2 | 22 | 4.192167 | 4.890065 | 0.9774166 | 1.64e-09 | 4.001015 | 5.537e-09
2018-02-14 20:04 | 187750.4 | 840.0029 | 2 | 22 | 4.200266 | 4.611066 | 1.137183 | 1.64e-09 | 4.671856 | 5.537e-09
2018-02-14 20:06 | 187870.4 | 960.0008 | 2 | 22 | 4.200299 | 4.224151 | 1.284466 | 1.64e-09 | 5.290491 | 5.537e-09
2018-02-14 20:08 | 187990.4 | 1080.0013 | 2 | 22 | 4.200274 | 3.867381 | 1.419113 | 1.64e-09 | 5.856046 | 5.537e-09
2018-02-14 20:10 | 188110.4 | 1200.0001 | 2 | 22 | 4.200296 | 3.557891 | 1.542784 | 1.64e-09 | 6.375499 | 5.537e-09
2018-02-14 20:12 | 188230.4 | 1320.0008 | 2 | 22 | 4.200275 | 3.269372 | 1.656527 | 1.64e-09 | 6.853251 | 5.537e-09
2018-02-14 20:12 | 188234.1 | 1323.6717 | 2 | 22 | 4.200286 | 3.259997 | 1.659849 | 1.64e-09 | 6.867204 | 5.537e-09
2018-02-14 20:14 | 188354.1 | 120.0001 | 3 | 22 | 4.22152 | 3.259976 | 1.768146 | 1.64e-09 | 7.32311 | 5.537e-09
2018-02-14 20:16 | 188474.1 | 240.001 | 3 | 22 | 4.24941 | 3.260043 | 1.876819 | 1.64e-09 | 7.78336 | 5.537e-09
2018-02-14 20:18 | 188594.1 | 360.0006 | 3 | 22 | 4.278582 | 3.260053 | 1.985487 | 1.64e-09 | 8.246709 | 5.537e-09
2018-02-14 20:20 | 188714.1 | 480.001 | 3 | 22 | 4.309515 | 3.260089 | 2.094152 | 1.64e-09 | 8.713305 | 5.537e-09
2018-02-14 20:22 | 188834.1 | 600.0013 | 3 | 22 | 4.342966 | 3.260045 | 2.202814 | 1.64e-09 | 9.183365 | 5.537e-09
2018-02-14 20:24 | 188954.1 | 720.0005 | 3 | 22 | 4.380856 | 3.26011 | 2.311481 | 1.64e-09 | 9.657314 | 5.537e-09
2018-02-14 20:26 | 189074.1 | 840.0013 | 3 | 22 | 4.400304 | 2.963445 | 2.417281 | 1.64e-09 | 10.12237 | 5.537e-09
2018-02-14 20:28 | 189194.1 | 960.0009 | 3 | 22 | 4.400317 | 2.56426 | 2.509179 | 1.64e-09 | 10.52675 | 5.537e-09
2018-02-14 20:30 | 189314.1 | 1080.0002 | 3 | 22 | 4.400272 | 2.228883 | 2.588904 | 1.64e-09 | 10.87756 | 5.537e-09
2018-02-14 20:32 | 189434.1 | 1200.0001 | 3 | 22 | 4.400299 | 1.934801 | 2.658182 | 1.64e-09 | 11.1824 | 5.537e-09
2018-02-14 20:34 | 189554.1 | 1320.0001 | 3 | 22 | 4.400235 | 1.670767 | 2.718174 | 1.64e-09 | 11.44638 | 5.537e-09
2018-02-14 20:36 | 189674.1 | 1440.001 | 3 | 22 | 4.400245 | 1.459646 | 2.770244 | 1.64e-09 | 11.67551 | 5.537e-09
2018-02-14 20:38 | 189794.1 | 1560.0006 | 3 | 22 | 4.400285 | 1.283489 | 2.815878 | 1.64e-09 | 11.87631 | 5.537e-09
2018-02-14 20:40 | 189914.1 | 1680.0005 | 3 | 22 | 4.400265 | 1.13431 | 2.856111 | 1.64e-09 | 12.05334 | 5.537e-09
2018-02-14 20:42 | 190034.1 | 1800.0002 | 3 | 22 | 4.400204 | 0.9986811 | 2.89163 | 1.64e-09 | 12.20963 | 5.537e-09
2018-02-14 20:44 | 190154.1 | 1920.0005 | 3 | 22 | 4.400198 | 0.8818254 | 2.922901 | 1.64e-09 | 12.34723 | 5.537e-09
2018-02-14 20:46 | 190274.1 | 2040.0014 | 3 | 22 | 4.400243 | 0.7872763 | 2.950674 | 1.64e-09 | 12.46944 | 5.537e-09
2018-02-14 20:48 | 190394.1 | 2160.0013 | 3 | 22 | 4.400241 | 0.7065277 | 2.975519 | 1.64e-09 | 12.57876 | 5.537e-09
2018-02-14 20:50 | 190484.4 | 2250.3765 | 3 | 22 | 4.400222 | 0.6519928 | 2.992552 | 1.64e-09 | 12.65371 | 5.537e-09
2018-02-14 20:52 | 190604.5 | 120.0013 | 4 | 22 | 4.336546 | 0 | 2.992552 | 1.64e-09 | 12.65371 | 5.537e-09
2018-02-14 20:54 | 190724.5 | 240.0017 | 4 | 22 | 4.330734 | 0 | 2.992552 | 1.64e-09 | 12.65371 | 5.537e-09
2018-02-14 20:55 | 190784.5 | 300.0022 | 4 | 22 | 4.32901 | 0 | 2.992552 | 1.64e-09 | 12.65371 | 5.537e-09
2018-02-14 20:57 | 190904.6 | 120.0025 | 5 | 22 | 4.102519 | -2.281886 | 2.992552 | 0.07605866 | 12.65371 | 0.3143866
2018-02-14 20:59 | 191024.6 | 240.0017 | 5 | 22 | 4.069274 | -2.281945 | 2.992552 | 0.1521142 | 12.65371 | 0.6251028
2018-02-14 21:01 | 191144.6 | 360.0005 | 5 | 22 | 4.038083 | -2.28194 | 2.992552 | 0.2281768 | 12.65371 | 0.9334408
2018-02-14 21:03 | 191264.6 | 480.0006 | 5 | 22 | 4.008164 | -2.281898 | 2.992552 | 0.3042318 | 12.65371 | 1.239402
2018-02-14 21:05 | 191384.6 | 600.0029 | 5 | 22 | 3.979795 | -2.281869 | 2.992552 | 0.3802947 | 12.65371 | 1.543189
2018-02-14 21:07 | 191504.6 | 720.0001 | 5 | 22 | 3.952428 | -2.281864 | 2.992552 | 0.4563474 | 12.65371 | 1.84482
2018-02-14 21:09 | 191624.6 | 840 | 5 | 22 | 3.924929 | -2.281911 | 2.992552 | 0.5324141 | 12.65371 | 2.144425
2018-02-14 21:11 | 191744.6 | 960.0001 | 5 | 22 | 3.897069 | -2.281869 | 2.992552 | 0.6084755 | 12.65371 | 2.441892
2018-02-14 21:13 | 191864.6 | 1080.0001 | 5 | 22 | 3.871125 | -2.281912 | 2.992552 | 0.6845253 | 12.65371 | 2.737272
2018-02-14 21:15 | 191984.6 | 1200.0009 | 5 | 22 | 3.84563 | -2.281863 | 2.992552 | 0.7605956 | 12.65371 | 3.030773
2018-02-14 21:17 | 192104.6 | 1320.0009 | 5 | 22 | 3.820884 | -2.281857 | 2.992552 | 0.8366495 | 12.65371 | 3.322303
2018-02-14 21:19 | 192224.6 | 1440.0009 | 5 | 22 | 3.797057 | -2.281889 | 2.992552 | 0.9127135 | 12.65371 | 3.612028
2018-02-14 21:21 | 192344.6 | 1560.0002 | 5 | 22 | 3.775084 | -2.281904 | 2.992552 | 0.9887687 | 12.65371 | 3.899954
2018-02-14 21:23 | 192464.6 | 1680.0009 | 5 | 22 | 3.75524 | -2.281952 | 2.992552 | 1.064828 | 12.65371 | 4.186323
2018-02-14 21:25 | 192584.6 | 1800.0001 | 5 | 22 | 3.736637 | -2.281898 | 2.992552 | 1.14089 | 12.65371 | 4.47124
2018-02-14 21:27 | 192704.6 | 1920.0009 | 5 | 22 | 3.717968 | -2.281898 | 2.992552 | 1.216949 | 12.65371 | 4.754738
2018-02-14 21:29 | 192824.6 | 2040.0002 | 5 | 22 | 3.698816 | -2.281878 | 2.992552 | 1.293012 | 12.65371 | 5.036804
2018-02-14 21:31 | 192944.6 | 2160.0005 | 5 | 22 | 3.681617 | -2.2819 | 2.992552 | 1.369074 | 12.65371 | 5.317477
2018-02-14 21:33 | 193064.6 | 2280.0008 | 5 | 22 | 3.665853 | -2.281953 | 2.992552 | 1.445128 | 12.65371 | 5.59687
2018-02-14 21:35 | 193184.6 | 2400.0004 | 5 | 22 | 3.650956 | -2.281823 | 2.992552 | 1.521187 | 12.65371 | 5.875125
2018-02-14 21:37 | 193304.6 | 2520.0005 | 5 | 22 | 3.635842 | -2.281971 | 2.992552 | 1.597253 | 12.65371 | 6.152269
2018-02-14 21:39 | 193424.6 | 2640.0005 | 5 | 22 | 3.621662 | -2.281925 | 2.992552 | 1.673309 | 12.65371 | 6.428238
2018-02-14 21:41 | 193544.6 | 2760.0005 | 5 | 22 | 3.609482 | -2.281963 | 2.992552 | 1.749375 | 12.65371 | 6.70325
2018-02-14 21:43 | 193664.6 | 2880.0001 | 5 | 22 | 3.598591 | -2.28194 | 2.992552 | 1.825436 | 12.65371 | 6.977373
2018-02-14 21:45 | 193784.6 | 3000.0014 | 5 | 22 | 3.587734 | -2.28192 | 2.992552 | 1.901493 | 12.65371 | 7.250658
2018-02-14 21:47 | 193904.6 | 3120.0001 | 5 | 22 | 3.576068 | -2.281863 | 2.992552 | 1.977551 | 12.65371 | 7.523089
2018-02-14 21:49 | 194024.6 | 3240.0001 | 5 | 22 | 3.566064 | -2.281912 | 2.992552 | 2.053613 | 12.65371 | 7.794704
2018-02-14 21:51 | 194144.6 | 3360.0006 | 5 | 22 | 3.556663 | -2.281864 | 2.992552 | 2.129675 | 12.65371 | 8.065586
2018-02-14 21:53 | 194264.6 | 3480.0013 | 5 | 22 | 3.547042 | -2.281917 | 2.992552 | 2.205734 | 12.65371 | 8.335746
2018-02-14 21:55 | 194384.6 | 3600.0001 | 5 | 22 | 3.535429 | -2.281911 | 2.992552 | 2.281793 | 12.65371 | 8.60511
2018-02-14 21:57 | 194504.6 | 3720.0002 | 5 | 22 | 3.522878 | -2.281891 | 2.992552 | 2.357856 | 12.65371 | 8.873536
2018-02-14 21:59 | 194624.6 | 3840.0013 | 5 | 22 | 3.51053 | -2.28192 | 2.992552 | 2.433912 | 12.65371 | 9.141011
2018-02-14 22:01 | 194744.6 | 3960.0001 | 5 | 22 | 3.496789 | -2.281891 | 2.992552 | 2.509976 | 12.65371 | 9.407527
2018-02-14 22:03 | 194864.6 | 4080.0001 | 5 | 22 | 3.47907 | -2.28196 | 2.992552 | 2.586029 | 12.65371 | 9.672826
2018-02-14 22:05 | 194984.6 | 4200.0001 | 5 | 22 | 3.454115 | -2.281953 | 2.992552 | 2.662097 | 12.65371 | 9.936561
2018-02-14 22:07 | 195104.6 | 4320.0002 | 5 | 22 | 3.422358 | -2.281971 | 2.992552 | 2.738152 | 12.65371 | 10.19812
2018-02-14 22:09 | 195224.6 | 4440.0013 | 5 | 22 | 3.375266 | -2.282004 | 2.992552 | 2.814215 | 12.65371 | 10.45678
2018-02-14 22:11 | 195344.6 | 4560.0001 | 5 | 22 | 3.294301 | -2.281996 | 2.992552 | 2.890273 | 12.65371 | 10.71074
2018-02-14 22:13 | 195464.6 | 4680.0009 | 5 | 22 | 3.118462 | -2.28198 | 2.992552 | 2.966334 | 12.65371 | 10.95566
2018-02-14 22:14 | 195504.5 | 4719.8943 | 5 | 22 | 2.999984 | -2.281927 | 2.992552 | 2.991622 | 12.65371 | 11.03315
2018-02-14 22:16 | 195624.5 | 120.001 | 6 | 22 | 3.361706 | 0 | 2.992552 | 2.991622 | 12.65371 | 11.03315
2018-02-14 22:18 | 195744.5 | 240.0017 | 6 | 22 | 3.376495 | 0 | 2.992552 | 2.991622 | 12.65371 | 11.03315
2018-02-14 22:19 | 195804.5 | 300.003 | 6 | 22 | 3.379919 | 0 | 2.992552 | 2.991622 | 12.65371 | 11.03315
2018-02-14 22:19 | 195804.5 | 0.0025 | 7 | 23 | 3.380029 | 0 | 0 | 0 | 0 | 0
2018-02-14 22:21 | 195924.6 | 120.0015 | 2 | 23 | 4.046298 | 4.890067 | 0.1624031 | 0 | 0.638251 | 0
2018-02-14 22:23 | 196044.6 | 240.0002 | 2 | 23 | 4.083507 | 4.890082 | 0.325413 | 0 | 1.300756 | 0
2018-02-14 22:25 | 196164.6 | 360.0006 | 2 | 23 | 4.117898 | 4.890151 | 0.4884055 | 0 | 1.969294 | 0
2018-02-14 22:27 | 196284.6 | 480.0003 | 2 | 23 | 4.143775 | 4.890048 | 0.6513858 | 0 | 2.642617 | 0
2018-02-14 22:29 | 196404.6 | 600.0015 | 2 | 23 | 4.166366 | 4.890098 | 0.8143843 | 0 | 3.319861 | 0
2018-02-14 22:31 | 196524.6 | 720.0005 | 2 | 23 | 4.192179 | 4.89013 | 0.9773818 | 0 | 4.001001 | 0
2018-02-14 22:33 | 196644.6 | 840.0015 | 2 | 23 | 4.200309 | 4.576219 | 1.136412 | 0 | 4.668785 | 0
2018-02-14 22:35 | 196764.6 | 960.0006 | 2 | 23 | 4.200296 | 4.216779 | 1.282847 | 0 | 5.283854 | 0
2018-02-14 22:37 | 196884.6 | 1080.0015 | 2 | 23 | 4.200307 | 3.89239 | 1.417869 | 0 | 5.850986 | 0
2018-02-14 22:39 | 197004.6 | 1200.0007 | 2 | 23 | 4.200259 | 3.574443 | 1.542284 | 0 | 6.373564 | 0
2018-02-14 22:40 | 197120 | 1315.4395 | 2 | 23 | 4.200271 | 3.259986 | 1.651924 | 0 | 6.834087 | 0
2018-02-14 22:42 | 197240.1 | 120.0006 | 3 | 23 | 4.22205 | 3.260104 | 1.760216 | 6.99e-10 | 7.290017 | 2.84e-09
2018-02-14 22:44 | 197360.1 | 240.0006 | 3 | 23 | 4.247703 | 3.260097 | 1.868865 | 6.99e-10 | 7.750111 | 2.84e-09
2018-02-14 22:46 | 197480.1 | 360.0014 | 3 | 23 | 4.275589 | 3.260034 | 1.977537 | 6.99e-10 | 8.213201 | 2.84e-09
2018-02-14 22:48 | 197600.1 | 480.0001 | 3 | 23 | 4.30722 | 3.260058 | 2.086209 | 6.99e-10 | 8.679514 | 2.84e-09
2018-02-14 22:50 | 197720.1 | 600.0014 | 3 | 23 | 4.342845 | 3.26007 | 2.194872 | 6.99e-10 | 9.149477 | 2.84e-09
2018-02-14 22:52 | 197840.1 | 720.0001 | 3 | 23 | 4.379632 | 3.26011 | 2.303538 | 6.99e-10 | 9.623375 | 2.84e-09
2018-02-14 22:54 | 197960.1 | 840.0014 | 3 | 23 | 4.400305 | 3.008307 | 2.410097 | 6.99e-10 | 10.09166 | 2.84e-09
2018-02-14 22:56 | 198080.1 | 960.0014 | 3 | 23 | 4.400288 | 2.600116 | 2.503377 | 6.99e-10 | 10.50212 | 2.84e-09
2018-02-14 22:58 | 198200.1 | 1080.0014 | 3 | 23 | 4.400278 | 2.237004 | 2.583887 | 6.99e-10 | 10.85639 | 2.84e-09
2018-02-14 23:00 | 198320.1 | 1200.0018 | 3 | 23 | 4.4003 | 1.938408 | 2.653287 | 6.99e-10 | 11.16177 | 2.84e-09
2018-02-14 23:02 | 198440.1 | 1320.0002 | 3 | 23 | 4.400295 | 1.690326 | 2.713634 | 6.99e-10 | 11.42731 | 2.84e-09
2018-02-14 23:04 | 198560.1 | 1440.0001 | 3 | 23 | 4.400242 | 1.481247 | 2.766409 | 6.99e-10 | 11.65953 | 2.84e-09
2018-02-14 23:06 | 198680.1 | 1560.0006 | 3 | 23 | 4.400275 | 1.296981 | 2.812662 | 6.99e-10 | 11.86306 | 2.84e-09
2018-02-14 23:08 | 198800.1 | 1680.0006 | 3 | 23 | 4.400247 | 1.134287 | 2.853081 | 6.99e-10 | 12.04092 | 2.84e-09
2018-02-14 23:10 | 198920.1 | 1800.0013 | 3 | 23 | 4.400239 | 1.003573 | 2.888645 | 6.99e-10 | 12.1974 | 2.84e-09
2018-02-14 23:12 | 199040.1 | 1920.0001 | 3 | 23 | 4.400231 | 0.8931189 | 2.920206 | 6.99e-10 | 12.33628 | 2.84e-09
2018-02-14 23:14 | 199160.1 | 2040.0014 | 3 | 23 | 4.400217 | 0.7968502 | 2.948352 | 6.99e-10 | 12.46013 | 2.84e-09
2018-02-14 23:16 | 199280.1 | 2160.0005 | 3 | 23 | 4.400228 | 0.7085037 | 2.973427 | 6.99e-10 | 12.57047 | 2.84e-09
2018-02-14 23:18 | 199368.6 | 2248.5052 | 3 | 23 | 4.400193 | 0.6519966 | 2.990131 | 6.99e-10 | 12.64397 | 2.84e-09
2018-02-14 23:20 | 199488.6 | 120.0002 | 4 | 23 | 4.336186 | 0 | 2.990131 | 6.99e-10 | 12.64397 | 2.84e-09
2018-02-14 23:22 | 199608.6 | 240.0018 | 4 | 23 | 4.330302 | 0 | 2.990131 | 6.99e-10 | 12.64397 | 2.84e-09
2018-02-14 23:23 | 199668.6 | 300.003 | 4 | 23 | 4.328598 | 0 | 2.990131 | 6.99e-10 | 12.64397 | 2.84e-09
2018-02-14 23:25 | 199788.7 | 120.0014 | 5 | 23 | 4.102452 | -2.281866 | 2.990131 | 0.07606015 | 12.64397 | 0.3144338
2018-02-14 23:27 | 199908.7 | 240.0018 | 5 | 23 | 4.067605 | -2.281869 | 2.990131 | 0.1521199 | 12.64397 | 0.62508
2018-02-14 23:29 | 200028.7 | 360.0014 | 5 | 23 | 4.037644 | -2.281851 | 2.990131 | 0.2281785 | 12.64397 | 0.9333043
2018-02-14 23:31 | 200148.7 | 480.0005 | 5 | 23 | 4.009279 | -2.281966 | 2.990131 | 0.3042307 | 12.64397 | 1.239291
2018-02-14 23:33 | 200268.7 | 600.001 | 5 | 23 | 3.980826 | -2.281898 | 2.990131 | 0.3802958 | 12.64397 | 1.543176
2018-02-14 23:35 | 200388.7 | 720.0006 | 5 | 23 | 3.95128 | -2.281876 | 2.990131 | 0.4563522 | 12.64397 | 1.844822
2018-02-14 23:37 | 200508.7 | 840.001 | 5 | 23 | 3.923666 | -2.281896 | 2.990131 | 0.5324162 | 12.64397 | 2.144308
2018-02-14 23:39 | 200628.7 | 960.0007 | 5 | 23 | 3.897664 | -2.281911 | 2.990131 | 0.6084715 | 12.64397 | 2.441725
2018-02-14 23:41 | 200748.7 | 1080.0014 | 5 | 23 | 3.872393 | -2.281937 | 2.990131 | 0.6845378 | 12.64397 | 2.737254
2018-02-14 23:43 | 200868.7 | 1200.0018 | 5 | 23 | 3.845993 | -2.281988 | 2.990131 | 0.7606 | 12.64397 | 3.030804
2018-02-14 23:45 | 200988.7 | 1320.0007 | 5 | 23 | 3.819537 | -2.281947 | 2.990131 | 0.8366596 | 12.64397 | 3.322298
2018-02-14 23:47 | 201108.7 | 1440.0014 | 5 | 23 | 3.796854 | -2.281898 | 2.990131 | 0.9127214 | 12.64397 | 3.611937
2018-02-14 23:49 | 201228.7 | 1560.0001 | 5 | 23 | 3.776444 | -2.281941 | 2.990131 | 0.9887806 | 12.64397 | 3.899934
2018-02-14 23:51 | 201348.7 | 1680.0014 | 5 | 23 | 3.756643 | -2.281982 | 2.990131 | 1.064837 | 12.64397 | 4.186405
2018-02-14 23:53 | 201468.7 | 1800.0014 | 5 | 23 | 3.735898 | -2.281923 | 2.990131 | 1.1409 | 12.64397 | 4.471358
2018-02-14 23:55 | 201588.7 | 1920.0014 | 5 | 23 | 3.717 | -2.28197 | 2.990131 | 1.216964 | 12.64397 | 4.754794
2018-02-14 23:57 | 201708.7 | 2040.0001 | 5 | 23 | 3.699515 | -2.281952 | 2.990131 | 1.29302 | 12.64397 | 5.036823
2018-02-14 23:59 | 201828.7 | 2160.0007 | 5 | 23 | 3.682992 | -2.281891 | 2.990131 | 1.369081 | 12.64397 | 5.317583
2018-02-15 00:01 | 201948.7 | 2280.0002 | 5 | 23 | 3.666284 | -2.281911 | 2.990131 | 1.445139 | 12.64397 | 5.597077
2018-02-15 00:03 | 202068.7 | 2400.0005 | 5 | 23 | 3.649678 | -2.281827 | 2.990131 | 1.521196 | 12.64397 | 5.875273
2018-02-15 00:05 | 202188.7 | 2520.0002 | 5 | 23 | 3.635434 | -2.281902 | 2.990131 | 1.59726 | 12.64397 | 6.152333
2018-02-15 00:07 | 202308.7 | 2640.001 | 5 | 23 | 3.622678 | -2.281816 | 2.990131 | 1.673319 | 12.64397 | 6.428341
2018-02-15 00:09 | 202428.7 | 2760.0003 | 5 | 23 | 3.610446 | -2.281984 | 2.990131 | 1.749382 | 12.64397 | 6.703424
2018-02-15 00:11 | 202548.7 | 2880.0014 | 5 | 23 | 3.597514 | -2.281916 | 2.990131 | 1.82544 | 12.64397 | 6.977541
2018-02-15 00:13 | 202668.7 | 3000.0001 | 5 | 23 | 3.586254 | -2.281937 | 2.990131 | 1.901499 | 12.64397 | 7.250724
2018-02-15 00:15 | 202788.7 | 3120.0006 | 5 | 23 | 3.576275 | -2.281886 | 2.990131 | 1.977559 | 12.64397 | 7.523109
2018-02-15 00:17 | 202908.7 | 3240.0014 | 5 | 23 | 3.566962 | -2.281855 | 2.990131 | 2.053616 | 12.64397 | 7.794761
2018-02-15 00:19 | 203028.7 | 3360.0007 | 5 | 23 | 3.556523 | -2.282289 | 2.990131 | 2.129676 | 12.64397 | 8.065685
2018-02-15 00:21 | 203148.7 | 3480.0011 | 5 | 23 | 3.544947 | -2.28185 | 2.990131 | 2.205739 | 12.64397 | 8.335756
2018-02-15 00:23 | 203268.7 | 3600.0006 | 5 | 23 | 3.534487 | -2.281917 | 2.990131 | 2.281795 | 12.64397 | 8.604971
2018-02-15 00:25 | 203388.7 | 3720.0002 | 5 | 23 | 3.523821 | -2.281859 | 2.990131 | 2.357857 | 12.64397 | 8.873403
2018-02-15 00:27 | 203508.7 | 3840.0006 | 5 | 23 | 3.511256 | -2.281896 | 2.990131 | 2.433918 | 12.64397 | 9.140966
2018-02-15 00:29 | 203628.7 | 3960.001 | 5 | 23 | 3.494495 | -2.281848 | 2.990131 | 2.509976 | 12.64397 | 9.407415
2018-02-15 00:31 | 203748.7 | 4080.0018 | 5 | 23 | 3.476075 | -2.281923 | 2.990131 | 2.586036 | 12.64397 | 9.672515
2018-02-15 00:33 | 203868.7 | 4200.0009 | 5 | 23 | 3.453652 | -2.281909 | 2.990131 | 2.662097 | 12.64397 | 9.936089
2018-02-15 00:35 | 203988.7 | 4320.0006 | 5 | 23 | 3.422983 | -2.282001 | 2.990131 | 2.738155 | 12.64397 | 10.19769
2018-02-15 00:37 | 204108.7 | 4440.0006 | 5 | 23 | 3.373398 | -2.281943 | 2.990131 | 2.814214 | 12.64397 | 10.45632
2018-02-15 00:39 | 204228.7 | 4560.0007 | 5 | 23 | 3.286303 | -2.281916 | 2.990131 | 2.890275 | 12.64397 | 10.70989
2018-02-15 00:41 | 204348.7 | 4680.0003 | 5 | 23 | 3.108686 | -2.281998 | 2.990131 | 2.966336 | 12.64397 | 10.95411
2018-02-15 00:42 | 204385.5 | 4716.7648 | 5 | 23 | 2.999995 | -2.281988 | 2.990131 | 2.989639 | 12.64397 | 11.02538
2018-02-15 00:44 | 204505.5 | 120.0002 | 6 | 23 | 3.362887 | 0 | 2.990131 | 2.989648 | 12.64397 | 11.02541
2018-02-15 00:46 | 204625.5 | 240.0014 | 6 | 23 | 3.377841 | 0 | 2.990131 | 2.989648 | 12.64397 | 11.02541
2018-02-15 00:47 | 204685.5 | 300.0022 | 6 | 23 | 3.381505 | 0 | 2.990131 | 2.989648 | 12.64397 | 11.02541
2018-02-15 00:47 | 204685.5 | 0.0025 | 7 | 24 | 3.38141 | 0 | 0 | 0 | 0 | 0
2018-02-15 00:49 | 204805.6 | 120.0013 | 2 | 24 | 4.049969 | 4.890073 | 0.1624112 | 2.626e-09 | 0.6388844 | 8.879e-09
2018-02-15 00:51 | 204925.6 | 240.0018 | 2 | 24 | 4.083823 | 4.890052 | 0.3253996 | 2.626e-09 | 1.30165 | 8.879e-09
2018-02-15 00:53 | 205045.6 | 360.0013 | 2 | 24 | 4.116795 | 4.89 | 0.4883901 | 2.626e-09 | 1.970076 | 8.879e-09
2018-02-15 00:55 | 205165.6 | 480.001 | 2 | 24 | 4.143623 | 4.890132 | 0.6513916 | 2.626e-09 | 2.64336 | 8.879e-09
2018-02-15 00:57 | 205285.6 | 600.0013 | 2 | 24 | 4.169749 | 4.890147 | 0.8143938 | 2.626e-09 | 3.320929 | 8.879e-09
2018-02-15 00:59 | 205405.6 | 720.0009 | 2 | 24 | 4.194524 | 4.890086 | 0.9773726 | 2.626e-09 | 4.002518 | 8.879e-09
2018-02-15 01:01 | 205525.6 | 840.0013 | 2 | 24 | 4.200274 | 4.579883 | 1.136161 | 2.626e-09 | 4.669371 | 8.879e-09
2018-02-15 01:03 | 205645.6 | 960.0018 | 2 | 24 | 4.20031 | 4.221253 | 1.282822 | 2.626e-09 | 5.285388 | 8.879e-09
2018-02-15 01:05 | 205765.6 | 1080.0013 | 2 | 24 | 4.200285 | 3.862367 | 1.417598 | 2.626e-09 | 5.851488 | 8.879e-09
2018-02-15 01:07 | 205885.6 | 1200.0017 | 2 | 24 | 4.200302 | 3.535869 | 1.540701 | 2.626e-09 | 6.368555 | 8.879e-09
2018-02-15 01:08 | 205997.9 | 1312.2633 | 2 | 24 | 4.200248 | 3.259999 | 1.646652 | 2.626e-09 | 6.813577 | 8.879e-09
2018-02-15 01:10 | 206117.9 | 120.0006 | 3 | 24 | 4.220534 | 3.260047 | 1.754929 | 2.626e-09 | 7.269359 | 8.879e-09
2018-02-15 01:12 | 206237.9 | 240.001 | 3 | 24 | 4.246348 | 3.26002 | 1.863581 | 2.626e-09 | 7.729298 | 8.879e-09
2018-02-15 01:14 | 206357.9 | 360.0014 | 3 | 24 | 4.276666 | 3.26007 | 1.972262 | 2.626e-09 | 8.19241 | 8.879e-09
2018-02-15 01:16 | 206477.9 | 480.0018 | 3 | 24 | 4.308131 | 3.260091 | 2.080928 | 2.626e-09 | 8.658839 | 8.879e-09
2018-02-15 01:18 | 206597.9 | 600.0006 | 3 | 24 | 4.341445 | 3.260093 | 2.189602 | 2.626e-09 | 9.128813 | 8.879e-09
2018-02-15 01:20 | 206717.9 | 720.001 | 3 | 24 | 4.377432 | 3.260104 | 2.298252 | 2.626e-09 | 9.602428 | 8.879e-09
2018-02-15 01:22 | 206837.9 | 840.0006 | 3 | 24 | 4.40028 | 3.012881 | 2.405081 | 2.626e-09 | 10.07177 | 8.879e-09
2018-02-15 01:24 | 206957.9 | 960.001 | 3 | 24 | 4.400299 | 2.58937 | 2.498123 | 2.626e-09 | 10.48118 | 8.879e-09
2018-02-15 01:26 | 207077.9 | 1080.0006 | 3 | 24 | 4.400285 | 2.246783 | 2.578569 | 2.626e-09 | 10.83517 | 8.879e-09
2018-02-15 01:28 | 207197.9 | 1200.0001 | 3 | 24 | 4.400272 | 1.957835 | 2.648521 | 2.626e-09 | 11.14298 | 8.879e-09
2018-02-15 01:30 | 207317.9 | 1320.0014 | 3 | 24 | 4.400246 | 1.70433 | 2.709469 | 2.626e-09 | 11.41117 | 8.879e-09
2018-02-15 01:32 | 207437.9 | 1440.0005 | 3 | 24 | 4.400283 | 1.479668 | 2.762436 | 2.626e-09 | 11.64423 | 8.879e-09
2018-02-15 01:34 | 207557.9 | 1560.0006 | 3 | 24 | 4.400226 | 1.297376 | 2.808619 | 2.626e-09 | 11.84745 | 8.879e-09
2018-02-15 01:36 | 207677.9 | 1680.0006 | 3 | 24 | 4.400239 | 1.145589 | 2.849268 | 2.626e-09 | 12.02632 | 8.879e-09
2018-02-15 01:38 | 207797.9 | 1800.0005 | 3 | 24 | 4.400279 | 1.016603 | 2.885251 | 2.626e-09 | 12.18465 | 8.879e-09
2018-02-15 01:40 | 207917.9 | 1920.0005 | 3 | 24 | 4.400249 | 0.8989229 | 2.91714 | 2.626e-09 | 12.32497 | 8.879e-09
2018-02-15 01:42 | 208037.9 | 2040.0013 | 3 | 24 | 4.400201 | 0.7957277 | 2.94532 | 2.626e-09 | 12.44897 | 8.879e-09
2018-02-15 01:44 | 208157.9 | 2160.0006 | 3 | 24 | 4.400235 | 0.7128668 | 2.970441 | 2.626e-09 | 12.55951 | 8.879e-09
2018-02-15 01:46 | 208261 | 2263.0842 | 3 | 24 | 4.40025 | 0.6519966 | 2.989955 | 2.626e-09 | 12.64537 | 8.879e-09
2018-02-15 01:48 | 208381 | 119.9999 | 4 | 24 | 4.336357 | 0 | 2.989955 | 2.626e-09 | 12.64537 | 8.879e-09
2018-02-15 01:50 | 208501 | 240.0003 | 4 | 24 | 4.330495 | 0 | 2.989955 | 2.626e-09 | 12.64537 | 8.879e-09
2018-02-15 01:51 | 208561 | 300.0036 | 4 | 24 | 4.328822 | 0 | 2.989955 | 2.626e-09 | 12.64537 | 8.879e-09
2018-02-15 01:53 | 208681.1 | 120.001 | 5 | 24 | 4.101612 | -2.281964 | 2.989955 | 0.07605012 | 12.64537 | 0.3143031
2018-02-15 01:55 | 208801.1 | 240.0001 | 5 | 24 | 4.068611 | -2.281846 | 2.989955 | 0.1521142 | 12.64537 | 0.6249819
2018-02-15 01:57 | 208921.1 | 360.0001 | 5 | 24 | 4.038814 | -2.281955 | 2.989955 | 0.2281735 | 12.64537 | 0.9332986
2018-02-15 01:59 | 209041.1 | 480.0009 | 5 | 24 | 4.008323 | -2.281886 | 2.989955 | 0.3042299 | 12.64537 | 1.239326
2018-02-15 02:01 | 209161.1 | 600.0001 | 5 | 24 | 3.979294 | -2.281853 | 2.989955 | 0.3802907 | 12.64537 | 1.543085
2018-02-15 02:03 | 209281.1 | 720.0017 | 5 | 24 | 3.951458 | -2.281912 | 2.989955 | 0.4563475 | 12.64537 | 1.844673
2018-02-15 02:05 | 209401.1 | 840.0005 | 5 | 24 | 3.924779 | -2.281857 | 2.989955 | 0.5324167 | 12.64537 | 2.144242
2018-02-15 02:07 | 209521.1 | 960.0006 | 5 | 24 | 3.898207 | -2.281866 | 2.989955 | 0.6084761 | 12.64537 | 2.441752
2018-02-15 02:09 | 209641.1 | 1080.0005 | 5 | 24 | 3.870903 | -2.281923 | 2.989955 | 0.6845363 | 12.64537 | 2.737204
2018-02-15 02:11 | 209761.1 | 1200.0014 | 5 | 24 | 3.844928 | -2.281879 | 2.989955 | 0.7605935 | 12.64537 | 3.030621
2018-02-15 02:13 | 209881.1 | 1320.0002 | 5 | 24 | 3.820424 | -2.281902 | 2.989955 | 0.836647 | 12.64537 | 3.322092
2018-02-15 02:15 | 210001.1 | 1440.0013 | 5 | 24 | 3.797772 | -2.281914 | 2.989955 | 0.9127156 | 12.64537 | 3.611833
2018-02-15 02:17 | 210121.1 | 1560.0009 | 5 | 24 | 3.775614 | -2.281935 | 2.989955 | 0.9887732 | 12.64537 | 3.899843
2018-02-15 02:19 | 210241.1 | 1680.0006 | 5 | 24 | 3.754928 | -2.281868 | 2.989955 | 1.064835 | 12.64537 | 4.186221
2018-02-15 02:21 | 210361.1 | 1800.0008 | 5 | 24 | 3.735926 | -2.281937 | 2.989955 | 1.140889 | 12.64537 | 4.471067
2018-02-15 02:23 | 210481.1 | 1920.0017 | 5 | 24 | 3.718039 | -2.28188 | 2.989955 | 1.216955 | 12.64537 | 4.75456
2018-02-15 02:25 | 210601.1 | 2040.0001 | 5 | 24 | 3.69994 | -2.281879 | 2.989955 | 1.29301 | 12.64537 | 5.03665
2018-02-15 02:27 | 210721.1 | 2160.0017 | 5 | 24 | 3.68148 | -2.281894 | 2.989955 | 1.369074 | 12.64537 | 5.317371
2018-02-15 02:29 | 210841.1 | 2280.0009 | 5 | 24 | 3.665248 | -2.281861 | 2.989955 | 1.445133 | 12.64537 | 5.59675
2018-02-15 02:31 | 210961.1 | 2400.0014 | 5 | 24 | 3.650568 | -2.281855 | 2.989955 | 1.521194 | 12.64537 | 5.874964
2018-02-15 02:33 | 211081.1 | 2520.001 | 5 | 24 | 3.636602 | -2.281851 | 2.989955 | 1.597246 | 12.64537 | 6.152064
2018-02-15 02:35 | 211201.1 | 2640 | 5 | 24 | 3.62223 | -2.281886 | 2.989955 | 1.673315 | 12.64537 | 6.428155
2018-02-15 02:37 | 211321.1 | 2760.0005 | 5 | 24 | 3.609275 | -2.281891 | 2.989955 | 1.749376 | 12.64537 | 6.703158
2018-02-15 02:39 | 211441.1 | 2880.0001 | 5 | 24 | 3.598005 | -2.281857 | 2.989955 | 1.825433 | 12.64537 | 6.977232
2018-02-15 02:41 | 211561.1 | 3000.0001 | 5 | 24 | 3.587894 | -2.281884 | 2.989955 | 1.901491 | 12.64537 | 7.250504
2018-02-15 02:43 | 211681.1 | 3120.0009 | 5 | 24 | 3.577513 | -2.281884 | 2.989955 | 1.977543 | 12.64537 | 7.522984
2018-02-15 02:45 | 211801.1 | 3240.0009 | 5 | 24 | 3.566226 | -2.281943 | 2.989955 | 2.053611 | 12.64537 | 7.794677
2018-02-15 02:47 | 211921.1 | 3360.0013 | 5 | 24 | 3.556386 | -2.281893 | 2.989955 | 2.129669 | 12.64537 | 8.06554
2018-02-15 02:49 | 212041.1 | 3480.0013 | 5 | 24 | 3.546972 | -2.2819 | 2.989955 | 2.205722 | 12.64537 | 8.335653
2018-02-15 02:51 | 212161.1 | 3600.0013 | 5 | 24 | 3.536693 | -2.281879 | 2.989955 | 2.281791 | 12.64537 | 8.605086
2018-02-15 02:53 | 212281.1 | 3720.0017 | 5 | 24 | 3.523914 | -2.281837 | 2.989955 | 2.357849 | 12.64537 | 8.873615
2018-02-15 02:55 | 212401.1 | 3840.0009 | 5 | 24 | 3.510285 | -2.281861 | 2.989955 | 2.433902 | 12.64537 | 9.141092
2018-02-15 02:57 | 212521.1 | 3960.0005 | 5 | 24 | 3.495881 | -2.281937 | 2.989955 | 2.509958 | 12.64537 | 9.407537
2018-02-15 02:59 | 212641.1 | 4080.0014 | 5 | 24 | 3.479289 | -2.281891 | 2.989955 | 2.586025 | 12.64537 | 9.672856
2018-02-15 03:01 | 212761.1 | 4200.001 | 5 | 24 | 3.456218 | -2.281914 | 2.989955 | 2.662088 | 12.64537 | 9.936681
2018-02-15 03:03 | 212881.1 | 4320.0017 | 5 | 24 | 3.42168 | -2.28193 | 2.989955 | 2.738145 | 12.64537 | 10.19831
2018-02-15 03:05 | 213001.1 | 4440.0009 | 5 | 24 | 3.373297 | -2.281973 | 2.989955 | 2.814203 | 12.64537 | 10.45685
2018-02-15 03:07 | 213121.1 | 4560.0009 | 5 | 24 | 3.29169 | -2.282022 | 2.989955 | 2.890269 | 12.64537 | 10.71064
2018-02-15 03:09 | 213241.1 | 4680.0013 | 5 | 24 | 3.116286 | -2.281991 | 2.989955 | 2.966334 | 12.64537 | 10.95538
2018-02-15 03:10 | 213280.1 | 4719.0383 | 5 | 24 | 2.999996 | -2.28183 | 2.989955 | 2.991072 | 12.64537 | 11.03115
2018-02-15 03:12 | 213400.2 | 120.0006 | 6 | 24 | 3.357934 | 0 | 2.989955 | 2.991072 | 12.64537 | 11.03115
2018-02-15 03:14 | 213520.2 | 239.9999 | 6 | 24 | 3.372479 | 0 | 2.989955 | 2.991072 | 12.64537 | 11.03115
2018-02-15 03:15 | 213580.2 | 300.0019 | 6 | 24 | 3.375938 | 0 | 2.989955 | 2.991072 | 12.64537 | 11.03115
2018-02-15 03:15 | 213580.2 | 0.0025 | 7 | 25 | 3.375883 | 0 | 0 | 0 | 0 | 0
2018-02-15 03:17 | 213700.3 | 120.0014 | 2 | 25 | 4.045976 | 4.890103 | 0.1624174 | 0 | 0.6381341 | 0
2018-02-15 03:19 | 213820.3 | 240.001 | 2 | 25 | 4.080657 | 4.89008 | 0.3254117 | 0 | 1.300343 | 0
2018-02-15 03:21 | 213940.3 | 360.0002 | 2 | 25 | 4.117306 | 4.890126 | 0.4883924 | 0 | 1.968514 | 0
2018-02-15 03:23 | 214060.3 | 480.0002 | 2 | 25 | 4.143799 | 4.890086 | 0.651388 | 0 | 2.641883 | 0
2018-02-15 03:25 | 214180.3 | 600.0014 | 2 | 25 | 4.166546 | 4.890035 | 0.8144016 | 0 | 3.319241 | 0
2018-02-15 03:27 | 214300.3 | 720.001 | 2 | 25 | 4.190819 | 4.89009 | 0.9773917 | 0 | 4.000264 | 0
2018-02-15 03:29 | 214420.3 | 840.0014 | 2 | 25 | 4.200277 | 4.600596 | 1.137168 | 0 | 4.671093 | 0
2018-02-15 03:31 | 214540.3 | 960.0001 | 2 | 25 | 4.200251 | 4.211555 | 1.28384 | 0 | 5.287161 | 0
2018-02-15 03:33 | 214660.3 | 1080.0014 | 2 | 25 | 4.200261 | 3.878425 | 1.418583 | 0 | 5.853117 | 0
2018-02-15 03:35 | 214780.3 | 1200.0002 | 2 | 25 | 4.200305 | 3.574542 | 1.542743 | 0 | 6.374627 | 0
2018-02-15 03:37 | 214900.3 | 1320.0014 | 2 | 25 | 4.200298 | 3.272164 | 1.656831 | 0 | 6.853826 | 0
2018-02-15 03:37 | 214904.9 | 1324.6487 | 2 | 25 | 4.2003 | 3.259997 | 1.661049 | 0 | 6.871542 | 0
2018-02-15 03:39 | 215024.9 | 120.0002 | 3 | 25 | 4.223546 | 3.260037 | 1.769319 | 0 | 7.32744 | 0
2018-02-15 03:41 | 215144.9 | 240.0002 | 3 | 25 | 4.250181 | 3.260049 | 1.878004 | 0 | 7.787913 | 0
2018-02-15 03:43 | 215264.9 | 360.001 | 3 | 25 | 4.27871 | 3.260072 | 1.986672 | 0 | 8.251307 | 0
2018-02-15 03:45 | 215384.9 | 480.0001 | 3 | 25 | 4.309475 | 3.2601 | 2.095325 | 0 | 8.717835 | 0
2018-02-15 03:47 | 215504.9 | 600.0002 | 3 | 25 | 4.344536 | 3.260034 | 2.203997 | 0 | 9.18801 | 0
2018-02-15 03:49 | 215624.9 | 720.001 | 3 | 25 | 4.383146 | 3.260064 | 2.312665 | 0 | 9.662216 | 0
2018-02-15 03:51 | 215744.9 | 840.0013 | 3 | 25 | 4.400341 | 2.960904 | 2.418271 | 0 | 10.1265 | 0
2018-02-15 03:53 | 215864.9 | 960.0018 | 3 | 25 | 4.400314 | 2.566852 | 2.510196 | 0 | 10.531 | 0
2018-02-15 03:55 | 215984.9 | 1080.0013 | 3 | 25 | 4.40025 | 2.22206 | 2.589885 | 0 | 10.88165 | 0
2018-02-15 03:57 | 216104.9 | 1200.0001 | 3 | 25 | 4.400257 | 1.913605 | 2.658701 | 0 | 11.18446 | 0
2018-02-15 03:59 | 216224.9 | 1320.0009 | 3 | 25 | 4.40026 | 1.665765 | 2.71822 | 0 | 11.44637 | 0
2018-02-15 04:01 | 216344.9 | 1440.0026 | 3 | 25 | 4.400253 | 1.45833 | 2.770194 | 0 | 11.67506 | 0
2018-02-15 04:03 | 216464.9 | 1560.0002 | 3 | 25 | 4.400205 | 1.28203 | 2.815828 | 0 | 11.87586 | 0
2018-02-15 04:05 | 216584.9 | 1680.0001 | 3 | 25 | 4.400263 | 1.127333 | 2.85595 | 0 | 12.05241 | 0
2018-02-15 04:07 | 216704.9 | 1800.0013 | 3 | 25 | 4.400254 | 0.9914522 | 2.89117 | 0 | 12.20739 | 0
2018-02-15 04:09 | 216824.9 | 1920.0009 | 3 | 25 | 4.400239 | 0.8813744 | 2.922323 | 0 | 12.34447 | 0
2018-02-15 04:11 | 216944.9 | 2040.0006 | 3 | 25 | 4.400221 | 0.7876577 | 2.95009 | 0 | 12.46665 | 0
2018-02-15 04:13 | 217064.9 | 2160.0001 | 3 | 25 | 4.400239 | 0.7054663 | 2.974941 | 0 | 12.576 | 0
2018-02-15 04:14 | 217147.5 | 2242.5377 | 3 | 25 | 4.400236 | 0.6519995 | 2.990491 | 0 | 12.64442 | 0
2018-02-15 04:16 | 217267.5 | 120.0001 | 4 | 25 | 4.336336 | 0 | 2.990495 | 0 | 12.64444 | 0
2018-02-15 04:18 | 217387.5 | 240.0004 | 4 | 25 | 4.330494 | 0 | 2.990495 | 0 | 12.64444 | 0
2018-02-15 04:19 | 217447.5 | 300.003 | 4 | 25 | 4.328764 | 0 | 2.990495 | 0 | 12.64444 | 0
2018-02-15 04:21 | 217567.6 | 120 | 5 | 25 | 4.102279 | -2.281935 | 2.990495 | 0.07605517 | 12.64444 | 0.3143689
2018-02-15 04:23 | 217687.6 | 240.0017 | 5 | 25 | 4.067769 | -2.281961 | 2.990495 | 0.1521194 | 12.64444 | 0.6250642
2018-02-15 04:25 | 217807.6 | 360.0009 | 5 | 25 | 4.036735 | -2.281934 | 2.990495 | 0.2281816 | 12.64444 | 0.9332649
2018-02-15 04:27 | 217927.6 | 480.0001 | 5 | 25 | 4.007786 | -2.281905 | 2.990495 | 0.3042423 | 12.64444 | 1.239195
2018-02-15 04:29 | 218047.6 | 600.0013 | 5 | 25 | 3.979894 | -2.281871 | 2.990495 | 0.3802996 | 12.64444 | 1.542952
2018-02-15 04:31 | 218167.6 | 720.0002 | 5 | 25 | 3.951709 | -2.281952 | 2.990495 | 0.4563568 | 12.64444 | 1.844582
2018-02-15 04:33 | 218287.6 | 840.0001 | 5 | 25 | 3.922855 | -2.282002 | 2.990495 | 0.5324267 | 12.64444 | 2.144084
2018-02-15 04:35 | 218407.6 | 960.0013 | 5 | 25 | 3.896306 | -2.281914 | 2.990495 | 0.6084902 | 12.64444 | 2.441447
2018-02-15 04:37 | 218527.6 | 1080.0005 | 5 | 25 | 3.870856 | -2.281961 | 2.990495 | 0.6845475 | 12.64444 | 2.736817
2018-02-15 04:39 | 218647.6 | 1200.0002 | 5 | 25 | 3.845309 | -2.281894 | 2.990495 | 0.7606052 | 12.64444 | 3.03026
2018-02-15 04:41 | 218767.6 | 1320.0002 | 5 | 25 | 3.819254 | -2.281929 | 2.990495 | 0.8366683 | 12.64444 | 3.32176
2018-02-15 04:43 | 218887.6 | 1440.0009 | 5 | 25 | 3.795335 | -2.28198 | 2.990495 | 0.9127288 | 12.64444 | 3.611316
2018-02-15 04:45 | 219007.6 | 1560.0005 | 5 | 25 | 3.774478 | -2.281914 | 2.990495 | 0.9887936 | 12.64444 | 3.899204
2018-02-15 04:47 | 219127.6 | 1680.0017 | 5 | 25 | 3.755124 | -2.28192 | 2.990495 | 1.064855 | 12.64444 | 4.185555
2018-02-15 04:49 | 219247.6 | 1800.001 | 5 | 25 | 3.735846 | -2.281911 | 2.990495 | 1.140913 | 12.64444 | 4.470428
2018-02-15 04:51 | 219367.6 | 1920.0013 | 5 | 25 | 3.715701 | -2.282001 | 2.990495 | 1.216973 | 12.64444 | 4.75381
2018-02-15 04:53 | 219487.6 | 2040.001 | 5 | 25 | 3.697725 | -2.28193 | 2.990495 | 1.293039 | 12.64444 | 5.035751
2018-02-15 04:55 | 219607.6 | 2160.0009 | 5 | 25 | 3.681042 | -2.281912 | 2.990495 | 1.369097 | 12.64444 | 5.316347
2018-02-15 04:57 | 219727.6 | 2280.001 | 5 | 25 | 3.665319 | -2.281952 | 2.990495 | 1.445161 | 12.64444 | 5.595743
2018-02-15 04:59 | 219847.6 | 2400.0006 | 5 | 25 | 3.649286 | -2.281927 | 2.990495 | 1.521218 | 12.64444 | 5.873916
2018-02-15 05:01 | 219967.6 | 2520.0005 | 5 | 25 | 3.634131 | -2.281947 | 2.990495 | 1.597283 | 12.64444 | 6.150903
2018-02-15 05:03 | 220087.6 | 2640.0006 | 5 | 25 | 3.620977 | -2.281984 | 2.990495 | 1.673342 | 12.64444 | 6.426804
2018-02-15 05:05 | 220207.6 | 2760.001 | 5 | 25 | 3.60927 | -2.281905 | 2.990495 | 1.749409 | 12.64444 | 6.701787
2018-02-15 05:07 | 220327.6 | 2880.0013 | 5 | 25 | 3.597763 | -2.281911 | 2.990495 | 1.825464 | 12.64444 | 6.975853
2018-02-15 05:09 | 220447.6 | 3000.0001 | 5 | 25 | 3.585509 | -2.282009 | 2.990495 | 1.901527 | 12.64444 | 7.249043
2018-02-15 05:11 | 220567.6 | 3120.0005 | 5 | 25 | 3.575112 | -2.281973 | 2.990495 | 1.977589 | 12.64444 | 7.521357
2018-02-15 05:13 | 220687.6 | 3240.0002 | 5 | 25 | 3.565614 | -2.281971 | 2.990495 | 2.053652 | 12.64444 | 7.792927
2018-02-15 05:15 | 220807.6 | 3360.0006 | 5 | 25 | 3.556245 | -2.281904 | 2.990495 | 2.129709 | 12.64444 | 8.063771
2018-02-15 05:17 | 220927.6 | 3480.0002 | 5 | 25 | 3.54528 | -2.281932 | 2.990495 | 2.205768 | 12.64444 | 8.333855
2018-02-15 05:19 | 221047.6 | 3600.0013 | 5 | 25 | 3.533495 | -2.281919 | 2.990495 | 2.281837 | 12.64444 | 8.60308
2018-02-15 05:21 | 221167.6 | 3720.0005 | 5 | 25 | 3.522322 | -2.28195 | 2.990495 | 2.357896 | 12.64444 | 8.87141
2018-02-15 05:23 | 221287.6 | 3840.0013 | 5 | 25 | 3.510612 | -2.28198 | 2.990495 | 2.433951 | 12.64444 | 9.138865
2018-02-15 05:25 | 221407.6 | 3960.0005 | 5 | 25 | 3.495874 | -2.2819 | 2.990495 | 2.51002 | 12.64444 | 9.405375
2018-02-15 05:27 | 221527.6 | 4080.0017 | 5 | 25 | 3.47588 | -2.281864 | 2.990495 | 2.586083 | 12.64444 | 9.670553
2018-02-15 05:29 | 221647.6 | 4200.0009 | 5 | 25 | 3.452889 | -2.281975 | 2.990495 | 2.662139 | 12.64444 | 9.934068
2018-02-15 05:31 | 221767.6 | 4320.0001 | 5 | 25 | 3.421559 | -2.28192 | 2.990495 | 2.738199 | 12.64444 | 10.19557
2018-02-15 05:33 | 221887.6 | 4440.0009 | 5 | 25 | 3.37388 | -2.281981 | 2.990495 | 2.814265 | 12.64444 | 10.45419
2018-02-15 05:35 | 222007.6 | 4560.0017 | 5 | 25 | 3.288291 | -2.28195 | 2.990495 | 2.890325 | 12.64444 | 10.70791
2018-02-15 05:37 | 222127.6 | 4680.0005 | 5 | 25 | 3.106452 | -2.281952 | 2.990495 | 2.966389 | 12.64444 | 10.95212
2018-02-15 05:38 | 222163.3 | 4715.7654 | 5 | 25 | 2.999998 | -2.281907 | 2.990495 | 2.989055 | 12.64444 | 11.02142
2018-02-15 05:40 | 222283.4 | 120.0006 | 6 | 25 | 3.362909 | 0 | 2.990495 | 2.989064 | 12.64444 | 11.02144
2018-02-15 05:42 | 222403.4 | 240.0014 | 6 | 25 | 3.377737 | 0 | 2.990495 | 2.989064 | 12.64444 | 11.02144
2018-02-15 05:43 | 222463.4 | 300.0019 | 6 | 25 | 3.381238 | 0 | 2.990495 | 2.989064 | 12.64444 | 11.02144
2018-02-15 05:43 | 222463.4 | 0.0024 | 7 | 26 | 3.381356 | 0 | 0 | 0 | 0 | 0
2018-02-15 05:45 | 222583.5 | 120.003 | 2 | 26 | 4.048798 | 4.89008 | 0.162399 | 0 | 0.6384991 | 0
2018-02-15 05:47 | 222703.5 | 240.0006 | 2 | 26 | 4.083835 | 4.890054 | 0.3253929 | 0 | 1.301234 | 0
2018-02-15 05:49 | 222823.5 | 360.0013 | 2 | 26 | 4.117305 | 4.890048 | 0.4884064 | 0 | 1.969812 | 0
2018-02-15 05:51 | 222943.5 | 480.0002 | 2 | 26 | 4.142714 | 4.890018 | 0.651376 | 0 | 2.642933 | 0
2018-02-15 05:53 | 223063.5 | 600.0013 | 2 | 26 | 4.166685 | 4.890069 | 0.8143901 | 0 | 3.320182 | 0
2018-02-15 05:55 | 223183.5 | 720.0004 | 2 | 26 | 4.193599 | 4.890098 | 0.9773815 | 0 | 4.001502 | 0
2018-02-15 05:57 | 223303.5 | 840.0006 | 2 | 26 | 4.200315 | 4.583404 | 1.136361 | 0 | 4.669125 | 0
2018-02-15 05:59 | 223423.5 | 960.0005 | 2 | 26 | 4.200298 | 4.233466 | 1.283175 | 0 | 5.285785 | 0
2018-02-15 06:01 | 223543.5 | 1080.0011 | 2 | 26 | 4.20028 | 3.896056 | 1.418656 | 0 | 5.854841 | 0
2018-02-15 06:03 | 223663.5 | 1200.0009 | 2 | 26 | 4.20029 | 3.558078 | 1.542917 | 0 | 6.376774 | 0
2018-02-15 06:05 | 223779.3 | 1315.8426 | 2 | 26 | 4.200301 | 3.259982 | 1.652506 | 0 | 6.837081 | 0
2018-02-15 06:07 | 223899.3 | 120.0006 | 3 | 26 | 4.221377 | 3.260039 | 1.760798 | 0 | 7.292967 | 0
2018-02-15 06:09 | 224019.3 | 240.0026 | 3 | 26 | 4.246622 | 3.260045 | 1.869464 | 0 | 7.753033 | 0
2018-02-15 06:11 | 224139.3 | 360.0022 | 3 | 26 | 4.275601 | 3.26002 | 1.978128 | 0 | 8.216023 | 0
2018-02-15 06:13 | 224259.3 | 480.0002 | 3 | 26 | 4.308567 | 3.260034 | 2.086783 | 0 | 8.682365 | 0
2018-02-15 06:15 | 224379.3 | 600.0009 | 3 | 26 | 4.342659 | 3.260058 | 2.195447 | 0 | 9.152386 | 0
2018-02-15 06:17 | 224499.3 | 720.0026 | 3 | 26 | 4.378793 | 3.26007 | 2.304127 | 0 | 9.626292 | 0
2018-02-15 06:19 | 224619.3 | 840.0022 | 3 | 26 | 4.400329 | 3.013661 | 2.410844 | 0 | 10.09522 | 0
2018-02-15 06:21 | 224739.3 | 960.001 | 3 | 26 | 4.400285 | 2.585925 | 2.504006 | 0 | 10.50515 | 0
2018-02-15 06:23 | 224859.3 | 1080.0013 | 3 | 26 | 4.40027 | 2.232123 | 2.584088 | 0 | 10.85754 | 0
2018-02-15 06:25 | 224979.3 | 1200.0018 | 3 | 26 | 4.400257 | 1.939198 | 2.653478 | 0 | 11.16287 | 0
2018-02-15 06:27 | 225099.3 | 1320.0013 | 3 | 26 | 4.400253 | 1.693136 | 2.713922 | 0 | 11.42885 | 0
2018-02-15 06:29 | 225219.3 | 1440.001 | 3 | 26 | 4.400242 | 1.476666 | 2.766695 | 0 | 11.66106 | 0
2018-02-15 06:31 | 225339.3 | 1560.0013 | 3 | 26 | 4.400259 | 1.286275 | 2.812654 | 0 | 11.86329 | 0
2018-02-15 06:33 | 225459.3 | 1680.0005 | 3 | 26 | 4.400256 | 1.132285 | 2.852875 | 0 | 12.04027 | 0
2018-02-15 06:35 | 225579.3 | 1800.0001 | 3 | 26 | 4.400253 | 1.003112 | 2.888402 | 0 | 12.1966 | 0
2018-02-15 06:37 | 225699.3 | 1920.0009 | 3 | 26 | 4.400214 | 0.8910322 | 2.919945 | 0 | 12.3354 | 0
2018-02-15 06:39 | 225819.3 | 2040.0009 | 3 | 26 | 4.400214 | 0.7904501 | 2.947955 | 0 | 12.45865 | 0
2018-02-15 06:41 | 225939.3 | 2160.0013 | 3 | 26 | 4.400205 | 0.7037439 | 2.972803 | 0 | 12.56798 | 0
2018-02-15 06:42 | 226024.5 | 2245.1442 | 3 | 26 | 4.400192 | 0.6519947 | 2.988826 | 0 | 12.63849 | 0
2018-02-15 06:44 | 226144.5 | 120.0009 | 4 | 26 | 4.336305 | 0 | 2.988826 | 0 | 12.63849 | 0
2018-02-15 06:46 | 226264.5 | 240.0001 | 4 | 26 | 4.330408 | 0 | 2.988826 | 0 | 12.63849 | 0
2018-02-15 06:47 | 226324.5 | 300.0006 | 4 | 26 | 4.328704 | 0 | 2.988826 | 0 | 12.63849 | 0
2018-02-15 06:49 | 226444.6 | 120 | 5 | 26 | 4.101537 | -2.281861 | 2.988826 | 0.0760504 | 12.63849 | 0.3143288
2018-02-15 06:51 | 226564.6 | 240.0006 | 5 | 26 | 4.068018 | -2.281896 | 2.988826 | 0.152112 | 12.63849 | 0.624975
2018-02-15 06:53 | 226684.6 | 360.001 | 5 | 26 | 4.038534 | -2.28192 | 2.988826 | 0.2281774 | 12.63849 | 0.9332741
2018-02-15 06:55 | 226804.6 | 480.0009 | 5 | 26 | 4.009646 | -2.281893 | 2.988826 | 0.3042334 | 12.63849 | 1.239331
2018-02-15 06:57 | 226924.6 | 600.0009 | 5 | 26 | 3.979656 | -2.281905 | 2.988826 | 0.3802894 | 12.63849 | 1.543159
2018-02-15 06:59 | 227044.6 | 720.0001 | 5 | 26 | 3.950983 | -2.281973 | 2.988826 | 0.4563561 | 12.63849 | 1.844772
2018-02-15 07:01 | 227164.6 | 840.0001 | 5 | 26 | 3.923918 | -2.281821 | 2.988826 | 0.5324124 | 12.63849 | 2.144232
2018-02-15 07:03 | 227284.6 | 960.0009 | 5 | 26 | 3.898153 | -2.281925 | 2.988826 | 0.6084785 | 12.63849 | 2.44173
2018-02-15 07:05 | 227404.6 | 1080.0001 | 5 | 26 | 3.871953 | -2.281894 | 2.988826 | 0.6845371 | 12.63849 | 2.737234
2018-02-15 07:07 | 227524.6 | 1200.0017 | 5 | 26 | 3.84461 | -2.281964 | 2.988826 | 0.7606022 | 12.63849 | 3.030708
2018-02-15 07:09 | 227644.6 | 1320.001 | 5 | 26 | 3.819552 | -2.281922 | 2.988826 | 0.8366598 | 12.63849 | 3.322151
2018-02-15 07:11 | 227764.6 | 1440.0005 | 5 | 26 | 3.797293 | -2.281904 | 2.988826 | 0.9127173 | 12.63849 | 3.611789
2018-02-15 07:13 | 227884.6 | 1560.0005 | 5 | 26 | 3.776561 | -2.281982 | 2.988826 | 0.9887807 | 12.63849 | 3.899831
2018-02-15 07:15 | 228004.6 | 1680.0017 | 5 | 26 | 3.755388 | -2.281843 | 2.988826 | 1.064844 | 12.63849 | 4.186292
2018-02-15 07:17 | 228124.6 | 1800.0002 | 5 | 26 | 3.735502 | -2.281917 | 2.988826 | 1.1409 | 12.63849 | 4.471138
2018-02-15 07:19 | 228244.6 | 1920.0005 | 5 | 26 | 3.717163 | -2.281876 | 2.988826 | 1.216965 | 12.63849 | 4.754576
2018-02-15 07:21 | 228364.6 | 2040.0005 | 5 | 26 | 3.699947 | -2.281898 | 2.988826 | 1.293022 | 12.63849 | 5.036635
2018-02-15 07:23 | 228484.6 | 2160.0005 | 5 | 26 | 3.682549 | -2.281876 | 2.988826 | 1.369083 | 12.63849 | 5.317401
2018-02-15 07:25 | 228604.6 | 2280.001 | 5 | 26 | 3.664971 | -2.281929 | 2.988826 | 1.445148 | 12.63849 | 5.59683
2018-02-15 07:27 | 228724.6 | 2400.0001 | 5 | 26 | 3.649705 | -2.281902 | 2.988826 | 1.521205 | 12.63849 | 5.874989
2018-02-15 07:29 | 228844.6 | 2520.001 | 5 | 26 | 3.635932 | -2.281953 | 2.988826 | 1.597268 | 12.63849 | 6.152061
2018-02-15 07:31 | 228964.6 | 2640.0013 | 5 | 26 | 3.622919 | -2.281884 | 2.988826 | 1.673331 | 12.63849 | 6.428124
2018-02-15 07:33 | 229084.6 | 2760.0005 | 5 | 26 | 3.609319 | -2.281943 | 2.988826 | 1.749389 | 12.63849 | 6.703166
2018-02-15 07:35 | 229204.6 | 2880.0013 | 5 | 26 | 3.597151 | -2.281911 | 2.988826 | 1.825447 | 12.63849 | 6.977205
2018-02-15 07:37 | 229324.6 | 3000.0013 | 5 | 26 | 3.586573 | -2.281952 | 2.988826 | 1.901509 | 12.63849 | 7.250403
2018-02-15 07:39 | 229444.6 | 3120.0009 | 5 | 26 | 3.57698 | -2.281875 | 2.988826 | 1.977566 | 12.63849 | 7.522822
2018-02-15 07:41 | 229564.6 | 3240.0008 | 5 | 26 | 3.566664 | -2.281894 | 2.988826 | 2.05363 | 12.63849 | 7.794518
2018-02-15 07:43 | 229684.6 | 3360.0001 | 5 | 26 | 3.555306 | -2.281952 | 2.988826 | 2.129688 | 12.63849 | 8.065352
2018-02-15 07:45 | 229804.6 | 3480.0013 | 5 | 26 | 3.545123 | -2.281869 | 2.988826 | 2.205754 | 12.63849 | 8.335401
2018-02-15 07:47 | 229924.6 | 3600.0001 | 5 | 26 | 3.535103 | -2.281896 | 2.988826 | 2.281814 | 12.63849 | 8.604656
2018-02-15 07:49 | 230044.6 | 3720.0001 | 5 | 26 | 3.523939 | -2.281961 | 2.988826 | 2.357871 | 12.63849 | 8.873116
2018-02-15 07:51 | 230164.6 | 3840.0001 | 5 | 26 | 3.509682 | -2.281943 | 2.988826 | 2.433934 | 12.63849 | 9.140644
2018-02-15 07:53 | 230284.6 | 3960.0002 | 5 | 26 | 3.493851 | -2.281978 | 2.988826 | 2.509992 | 12.63849 | 9.406979
2018-02-15 07:55 | 230404.6 | 4080.0006 | 5 | 26 | 3.476491 | -2.281964 | 2.988826 | 2.586059 | 12.63849 | 9.672104
2018-02-15 07:57 | 230524.6 | 4200.0005 | 5 | 26 | 3.454813 | -2.28192 | 2.988826 | 2.662117 | 12.63849 | 9.935741
2018-02-15 07:59 | 230644.6 | 4320.0006 | 5 | 26 | 3.422369 | -2.282 | 2.988826 | 2.738175 | 12.63849 | 10.19737
2018-02-15 08:01 | 230764.6 | 4440.0005 | 5 | 26 | 3.370082 | -2.281998 | 2.988826 | 2.814241 | 12.63849 | 10.45584
2018-02-15 08:03 | 230884.6 | 4560.0005 | 5 | 26 | 3.285908 | -2.282036 | 2.988826 | 2.890303 | 12.63849 | 10.70929
2018-02-15 08:05 | 231004.6 | 4680.0001 | 5 | 26 | 3.108591 | -2.282021 | 2.988826 | 2.966366 | 12.63849 | 10.9535
2018-02-15 08:06 | 231041.1 | 4716.531 | 5 | 26 | 3 | -2.281996 | 2.988826 | 2.989522 | 12.63849 | 11.02432
2018-02-15 08:08 | 231161.2 | 120.0008 | 6 | 26 | 3.359774 | 0 | 2.988826 | 2.989529 | 12.63849 | 11.02434
2018-02-15 08:10 | 231281.2 | 240.0016 | 6 | 26 | 3.374691 | 0 | 2.988826 | 2.989529 | 12.63849 | 11.02434
2018-02-15 08:11 | 231341.2 | 300.0044 | 6 | 26 | 3.378177 | 0 | 2.988826 | 2.989529 | 12.63849 | 11.02434
2018-02-15 08:11 | 231341.2 | 0.0025 | 7 | 27 | 3.37824 | 0 | 0 | 0 | 0 | 0
2018-02-15 08:13 | 231461.2614 | 120.0009 | 2 | 27 | 4.048977 | 4.890044 | 0.1624059 | 5.773e-09 | 0.6385901 | 1.9504e-08
2018-02-15 08:15 | 231581.2615 | 240.001 | 2 | 27 | 4.082456 | 4.890025 | 0.3253956 | 5.773e-09 | 1.301177 | 1.9504e-08
2018-02-15 08:17 | 231701.2614 | 360.0009 | 2 | 27 | 4.116659 | 4.890058 | 0.4883973 | 5.773e-09 | 1.969516 | 1.9504e-08
2018-02-15 08:19 | 231821.2623 | 480.0018 | 2 | 27 | 4.145543 | 4.890042 | 0.6513805 | 5.773e-09 | 2.642877 | 1.9504e-08
2018-02-15 08:21 | 231941.261 | 600.0005 | 2 | 27 | 4.169155 | 4.890103 | 0.8143929 | 5.773e-09 | 3.320603 | 1.9504e-08
2018-02-15 08:23 | 232061.2606 | 720.0001 | 2 | 27 | 4.19318 | 4.890059 | 0.9773842 | 5.773e-09 | 4.002078 | 1.9504e-08
2018-02-15 08:25 | 232181.2614 | 840.0009 | 2 | 27 | 4.200305 | 4.597026 | 1.136767 | 5.773e-09 | 4.671363 | 1.9504e-08
2018-02-15 08:27 | 232301.2611 | 960.0006 | 2 | 27 | 4.200281 | 4.214089 | 1.283651 | 5.773e-09 | 5.288317 | 1.9504e-08
2018-02-15 08:29 | 232421.261 | 1080.0005 | 2 | 27 | 4.200297 | 3.856257 | 1.417943 | 5.773e-09 | 5.852383 | 1.9504e-08
2018-02-15 08:31 | 232541.2611 | 1200.0006 | 2 | 27 | 4.200249 | 3.544766 | 1.541246 | 5.773e-09 | 6.370291 | 1.9504e-08
2018-02-15 08:33 | 232660.3544 | 1319.0939 | 2 | 27 | 4.200312 | 3.259995 | 1.653753 | 5.773e-09 | 6.842852 | 1.9504e-08
2018-02-15 08:35 | 232780.4 | 120.0014 | 3 | 27 | 4.221616 | 3.259961 | 1.762044 | 5.773e-09 | 7.298742 | 1.9504e-08
2018-02-15 08:37 | 232900.4 | 240.0018 | 3 | 27 | 4.249529 | 3.260083 | 1.87071 | 5.773e-09 | 7.758963 | 1.9504e-08
2018-02-15 08:39 | 233020.4 | 360.0006 | 3 | 27 | 4.278944 | 3.260005 | 1.979375 | 5.773e-09 | 8.222331 | 1.9504e-08
2018-02-15 08:41 | 233140.4 | 480.0002 | 3 | 27 | 4.309935 | 3.260062 | 2.088035 | 5.773e-09 | 8.688949 | 1.9504e-08
2018-02-15 08:43 | 233260.4 | 600.0005 | 3 | 27 | 4.343146 | 3.260009 | 2.196699 | 5.773e-09 | 9.159049 | 1.9504e-08
2018-02-15 08:45 | 233380.4 | 720.0005 | 3 | 27 | 4.380818 | 3.260093 | 2.305356 | 5.773e-09 | 9.63296 | 1.9504e-08
2018-02-15 08:47 | 233500.4 | 840.0013 | 3 | 27 | 4.400294 | 2.965339 | 2.411193 | 5.773e-09 | 10.09818 | 1.9504e-08
2018-02-15 08:49 | 233620.4 | 960.0006 | 3 | 27 | 4.400286 | 2.567819 | 2.5032 | 5.773e-09 | 10.50303 | 1.9504e-08
2018-02-15 08:51 | 233740.4 | 1080.0013 | 3 | 27 | 4.400278 | 2.233045 | 2.583044 | 5.773e-09 | 10.85437 | 1.9504e-08
2018-02-15 08:53 | 233860.4 | 1200.0006 | 3 | 27 | 4.400293 | 1.940336 | 2.652484 | 5.773e-09 | 11.15993 | 1.9504e-08
2018-02-15 08:55 | 233980.4 | 1320.0014 | 3 | 27 | 4.400277 | 1.677818 | 2.712677 | 5.773e-09 | 11.42479 | 1.9504e-08
2018-02-15 08:57 | 234100.4 | 1440.0002 | 3 | 27 | 4.400256 | 1.465184 | 2.764932 | 5.773e-09 | 11.65473 | 1.9504e-08
2018-02-15 08:59 | 234220.4 | 1560.0001 | 3 | 27 | 4.400276 | 1.288583 | 2.810752 | 5.773e-09 | 11.85635 | 1.9504e-08
2018-02-15 09:01 | 234340.4 | 1680.0017 | 3 | 27 | 4.40026 | 1.139362 | 2.851166 | 5.773e-09 | 12.03418 | 1.9504e-08
2018-02-15 09:03 | 234460.4 | 1800.0013 | 3 | 27 | 4.400235 | 1.004787 | 2.886867 | 5.773e-09 | 12.19127 | 1.9504e-08
2018-02-15 09:05 | 234580.4 | 1920.0017 | 3 | 27 | 4.400257 | 0.8875513 | 2.918321 | 5.773e-09 | 12.32968 | 1.9504e-08
2018-02-15 09:07 | 234700.4 | 2040.0009 | 3 | 27 | 4.400227 | 0.7909107 | 2.94625 | 5.773e-09 | 12.45257 | 1.9504e-08
2018-02-15 09:09 | 234820.4 | 2160.0005 | 3 | 27 | 4.400212 | 0.7106819 | 2.971235 | 5.773e-09 | 12.56251 | 1.9504e-08
2018-02-15 09:10 | 234917.2 | 2256.8737 | 3 | 27 | 4.400245 | 0.6519995 | 2.989548 | 5.773e-09 | 12.64309 | 1.9504e-08
2018-02-15 09:12 | 235037.3 | 120.0009 | 4 | 27 | 4.336398 | 0 | 2.989551 | 5.773e-09 | 12.6431 | 1.9504e-08
2018-02-15 09:14 | 235157.3 | 240.0017 | 4 | 27 | 4.330603 | 0 | 2.989551 | 5.773e-09 | 12.6431 | 1.9504e-08
2018-02-15 09:15 | 235217.3 | 300.0029 | 4 | 27 | 4.328908 | 0 | 2.989551 | 5.773e-09 | 12.6431 | 1.9504e-08
2018-02-15 09:17 | 235337.4 | 120.0005 | 5 | 27 | 4.101889 | -2.281891 | 2.989551 | 0.07604894 | 12.6431 | 0.3143032
2018-02-15 09:19 | 235457.4 | 240.0009 | 5 | 27 | 4.068642 | -2.281912 | 2.989551 | 0.1521152 | 12.6431 | 0.625015
2018-02-15 09:21 | 235577.4 | 360.0016 | 5 | 27 | 4.037474 | -2.2819 | 2.989551 | 0.2281747 | 12.6431 | 0.933296
2018-02-15 09:23 | 235697.4 | 480.0006 | 5 | 27 | 4.007431 | -2.281947 | 2.989551 | 0.3042387 | 12.6431 | 1.239243
2018-02-15 09:25 | 235817.4 | 600.0013 | 5 | 27 | 3.979133 | -2.281868 | 2.989551 | 0.3802985 | 12.6431 | 1.542967
2018-02-15 09:27 | 235937.4 | 720.0001 | 5 | 27 | 3.951746 | -2.281863 | 2.989551 | 0.4563605 | 12.6431 | 1.844583
2018-02-15 09:29 | 236057.4 | 840.001 | 5 | 27 | 3.924228 | -2.281935 | 2.989551 | 0.5324203 | 12.6431 | 2.144106
2018-02-15 09:31 | 236177.4 | 960.0018 | 5 | 27 | 3.896285 | -2.281941 | 2.989551 | 0.6084762 | 12.6431 | 2.441495
2018-02-15 09:33 | 236297.4 | 1080.0001 | 5 | 27 | 3.870367 | -2.281948 | 2.989551 | 0.6845366 | 12.6431 | 2.736856
2018-02-15 09:35 | 236417.4 | 1200.0009 | 5 | 27 | 3.844909 | -2.281878 | 2.989551 | 0.7605992 | 12.6431 | 3.030271
2018-02-15 09:37 | 236537.4 | 1320.0013 | 5 | 27 | 3.820255 | -2.281894 | 2.989551 | 0.8366582 | 12.6431 | 3.321769
2018-02-15 09:39 | 236657.4 | 1440.0017 | 5 | 27 | 3.796507 | -2.281953 | 2.989551 | 0.9127223 | 12.6431 | 3.611451
2018-02-15 09:41 | 236777.4 | 1560.0013 | 5 | 27 | 3.774601 | -2.281896 | 2.989551 | 0.9887806 | 12.6431 | 3.899352
2018-02-15 09:43 | 236897.4 | 1680.0005 | 5 | 27 | 3.754781 | -2.281919 | 2.989551 | 1.064838 | 12.6431 | 4.185679
2018-02-15 09:45 | 237017.4 | 1800.0013 | 5 | 27 | 3.736096 | -2.28188 | 2.989551 | 1.140895 | 12.6431 | 4.470538
2018-02-15 09:47 | 237137.4 | 1920.0009 | 5 | 27 | 3.717497 | -2.281916 | 2.989551 | 1.216957 | 12.6431 | 4.75401
2018-02-15 09:49 | 237257.4 | 2040.0009 | 5 | 27 | 3.698173 | -2.281945 | 2.989551 | 1.29302 | 12.6431 | 5.036036
2018-02-15 09:51 | 237377.4 | 2160.0013 | 5 | 27 | 3.680947 | -2.28192 | 2.989551 | 1.369077 | 12.6431 | 5.316642
2018-02-15 09:53 | 237497.4 | 2280.0008 | 5 | 27 | 3.665218 | -2.28193 | 2.989551 | 1.445143 | 12.6431 | 5.596031
2018-02-15 09:55 | 237617.4 | 2400.0006 | 5 | 27 | 3.650373 | -2.281878 | 2.989551 | 1.521199 | 12.6431 | 5.874226
2018-02-15 09:57 | 237737.4 | 2520.0001 | 5 | 27 | 3.635342 | -2.281887 | 2.989551 | 1.597265 | 12.6431 | 6.15133
2018-02-15 09:59 | 237857.4 | 2640.0017 | 5 | 27 | 3.621233 | -2.281838 | 2.989551 | 1.673326 | 12.6431 | 6.427282
2018-02-15 10:01 | 237977.4 | 2760.0013 | 5 | 27 | 3.609123 | -2.281923 | 2.989551 | 1.749381 | 12.6431 | 6.702226
2018-02-15 10:03 | 238097.4 | 2880.0005 | 5 | 27 | 3.59824 | -2.281896 | 2.989551 | 1.825435 | 12.6431 | 6.976299
2018-02-15 10:05 | 238217.4 | 3000.0001 | 5 | 27 | 3.587503 | -2.281878 | 2.989551 | 1.901501 | 12.6431 | 7.249595
2018-02-15 10:07 | 238337.4 | 3120.0005 | 5 | 27 | 3.575885 | -2.281857 | 2.989551 | 1.977558 | 12.6431 | 7.522006
2018-02-15 10:09 | 238457.4 | 3240.0009 | 5 | 27 | 3.565837 | -2.281896 | 2.989551 | 2.05362 | 12.6431 | 7.793604
2018-02-15 10:11 | 238577.4 | 3360.0005 | 5 | 27 | 3.556401 | -2.281898 | 2.989551 | 2.129678 | 12.6431 | 8.06445
2018-02-15 10:13 | 238697.4 | 3480.0013 | 5 | 27 | 3.546621 | -2.281845 | 2.989551 | 2.20574 | 12.6431 | 8.334595
2018-02-15 10:15 | 238817.4 | 3600.0013 | 5 | 27 | 3.534948 | -2.281963 | 2.989551 | 2.281796 | 12.6431 | 8.603911
2018-02-15 10:17 | 238937.4 | 3720.0017 | 5 | 27 | 3.522338 | -2.281902 | 2.989551 | 2.357856 | 12.6431 | 8.872291
2018-02-15 10:19 | 239057.4 | 3840.0002 | 5 | 27 | 3.509944 | -2.281905 | 2.989551 | 2.433912 | 12.6431 | 9.139719
2018-02-15 10:21 | 239177.4 | 3960.0005 | 5 | 27 | 3.496119 | -2.281898 | 2.989551 | 2.509977 | 12.6431 | 9.406194
2018-02-15 10:23 | 239297.4 | 4080.0001 | 5 | 27 | 3.478378 | -2.281894 | 2.989551 | 2.58603 | 12.6431 | 9.671441
2018-02-15 10:25 | 239417.4 | 4200.0005 | 5 | 27 | 3.453134 | -2.281843 | 2.989551 | 2.662092 | 12.6431 | 9.9351
2018-02-15 10:27 | 239537.4 | 4320.0014 | 5 | 27 | 3.420647 | -2.281943 | 2.989551 | 2.73815 | 12.6431 | 10.19656
2018-02-15 10:29 | 239657.4 | 4440.0005 | 5 | 27 | 3.372589 | -2.281882 | 2.989551 | 2.814213 | 12.6431 | 10.45506
2018-02-15 10:31 | 239777.4 | 4560.0009 | 5 | 27 | 3.289855 | -2.281966 | 2.989551 | 2.890273 | 12.6431 | 10.70877
2018-02-15 10:33 | 239897.4 | 4680.0016 | 5 | 27 | 3.10863 | -2.281952 | 2.989551 | 2.966336 | 12.6431 | 10.95319
2018-02-15 10:34 | 239933.1 | 4715.7141 | 5 | 27 | 2.999999 | -2.281916 | 2.989551 | 2.988969 | 12.6431 | 11.02242
2018-02-15 10:36 | 240053.1 | 120.0008 | 6 | 27 | 3.361275 | 0 | 2.989551 | 2.988969 | 12.6431 | 11.02242
2018-02-15 10:38 | 240173.1 | 239.9999 | 6 | 27 | 3.376049 | 0 | 2.989551 | 2.988969 | 12.6431 | 11.02242
2018-02-15 10:39 | 240233.1 | 300.0021 | 6 | 27 | 3.379502 | 0 | 2.989551 | 2.988969 | 12.6431 | 11.02242
2018-02-15 10:39 | 240233.1 | 0.0023 | 7 | 28 | 3.379751 | 0 | 0 | 0 | 0 | 0
2018-02-15 10:41 | 240353.2 | 120.0009 | 2 | 28 | 4.047135 | 4.890048 | 0.1624097 | 0 | 0.6383827 | 0
2018-02-15 10:43 | 240473.2 | 240.0017 | 2 | 28 | 4.083971 | 4.890037 | 0.3254161 | 0 | 1.300966 | 0
2018-02-15 10:45 | 240593.2 | 360.0009 | 2 | 28 | 4.11855 | 4.890092 | 0.4883938 | 0 | 1.969549 | 0
2018-02-15 10:47 | 240713.2 | 480.0017 | 2 | 28 | 4.144374 | 4.890098 | 0.651383 | 0 | 2.64302 | 0
2018-02-15 10:49 | 240833.2 | 600.0001 | 2 | 28 | 4.166873 | 4.889977 | 0.8143895 | 0 | 3.320389 | 0
2018-02-15 10:51 | 240953.2 | 720.0002 | 2 | 28 | 4.192516 | 4.890077 | 0.9773962 | 0 | 4.001646 | 0
2018-02-15 10:53 | 241073.2 | 840.0006 | 2 | 28 | 4.200284 | 4.56614 | 1.136162 | 0 | 4.668335 | 0
2018-02-15 10:55 | 241193.2 | 960.0017 | 2 | 28 | 4.200271 | 4.206859 | 1.282266 | 0 | 5.282014 | 0
2018-02-15 10:57 | 241313.2 | 1080.0006 | 2 | 28 | 4.200292 | 3.883037 | 1.417005 | 0 | 5.847957 | 0
2018-02-15 10:59 | 241433.2 | 1200.0002 | 2 | 28 | 4.200266 | 3.568381 | 1.54119 | 0 | 6.369571 | 0
2018-02-15 11:01 | 241548.4 | 1315.1618 | 2 | 28 | 4.200284 | 3.259992 | 1.650454 | 0 | 6.82851 | 0
2018-02-15 11:03 | 241668.4 | 120.0006 | 3 | 28 | 4.222401 | 3.260062 | 1.758739 | 0 | 7.284436 | 0
2018-02-15 11:05 | 241788.4 | 240.0018 | 3 | 28 | 4.247962 | 3.260079 | 1.867404 | 0 | 7.744629 | 0
2018-02-15 11:07 | 241908.4 | 360.0014 | 3 | 28 | 4.276085 | 3.260049 | 1.97606 | 0 | 8.207691 | 0
2018-02-15 11:09 | 242028.4 | 480.0006 | 3 | 28 | 4.30766 | 3.260102 | 2.084738 | 0 | 8.674091 | 0
2018-02-15 11:11 | 242148.4 | 600.0014 | 3 | 28 | 4.343416 | 3.260076 | 2.193403 | 0 | 9.144099 | 0
2018-02-15 11:13 | 242268.4 | 720.0014 | 3 | 28 | 4.380276 | 3.260045 | 2.302072 | 0 | 9.618084 | 0
2018-02-15 11:15 | 242388.4 | 840.0005 | 3 | 28 | 4.400297 | 3.000087 | 2.408475 | 0 | 10.08572 | 0
2018-02-15 11:17 | 242508.4 | 960.0001 | 3 | 28 | 4.400314 | 2.592191 | 2.501491 | 0 | 10.49502 | 0
2018-02-15 11:19 | 242628.4 | 1080.0014 | 3 | 28 | 4.400289 | 2.23141 | 2.581785 | 0 | 10.84834 | 0
2018-02-15 11:21 | 242748.4 | 1200.0009 | 3 | 28 | 4.400293 | 1.932158 | 2.650971 | 0 | 11.15277 | 0
2018-02-15 11:23 | 242868.4 | 1320.0001 | 3 | 28 | 4.400304 | 1.685398 | 2.71112 | 0 | 11.41744 | 0
2018-02-15 11:25 | 242988.4 | 1440.0014 | 3 | 28 | 4.400272 | 1.476487 | 2.763734 | 0 | 11.64896 | 0
2018-02-15 11:27 | 243108.4 | 1560.0013 | 3 | 28 | 4.400285 | 1.293998 | 2.80984 | 0 | 11.85184 | 0
2018-02-15 11:29 | 243228.4 | 1680.0014 | 3 | 28 | 4.400242 | 1.130434 | 2.85015 | 0 | 12.02921 | 0
2018-02-15 11:31 | 243348.4 | 1800.0001 | 3 | 28 | 4.400205 | 0.9998913 | 2.885593 | 0 | 12.18517 | 0
2018-02-15 11:33 | 243468.4 | 1920.0001 | 3 | 28 | 4.400242 | 0.8910789 | 2.917058 | 0 | 12.32362 | 0
2018-02-15 11:35 | 243588.4 | 2040.0013 | 3 | 28 | 4.400209 | 0.7949381 | 2.945131 | 0 | 12.44715 | 0
2018-02-15 11:37 | 243708.4 | 2160.0001 | 3 | 28 | 4.40022 | 0.7083244 | 2.970177 | 0 | 12.55736 | 0
2018-02-15 11:38 | 243795.1 | 2246.7139 | 3 | 28 | 4.40021 | 0.6519995 | 2.986537 | 0 | 12.62934 | 0
2018-02-15 11:40 | 243915.1503 | 120.0018 | 4 | 28 | 4.335883 | 0 | 2.986537 | 0 | 12.62934 | 0
2018-02-15 11:42 | 244035.1494 | 240.0009 | 4 | 28 | 4.32999 | 0 | 2.986537 | 0 | 12.62934 | 0
2018-02-15 11:43 | 244095.1514 | 300.0029 | 4 | 28 | 4.328268 | 0 | 2.986537 | 0 | 12.62934 | 0
2018-02-15 11:45 | 244215.2 | 120.0001 | 5 | 28 | 4.100905 | -2.282187 | 2.986537 | 0.07605729 | 12.62934 | 0.3143124
2018-02-15 11:47 | 244335.2 | 240.0005 | 5 | 28 | 4.065941 | -2.281845 | 2.986537 | 0.1521194 | 12.62934 | 0.6248509
2018-02-15 11:49 | 244455.2 | 360.0005 | 5 | 28 | 4.035888 | -2.28222 | 2.986537 | 0.2281822 | 12.62934 | 0.932962
2018-02-15 11:51 | 244575.2 | 480.0017 | 5 | 28 | 4.007431 | -2.281963 | 2.986537 | 0.30424 | 12.62934 | 1.238831
2018-02-15 11:53 | 244695.2 | 600.0005 | 5 | 28 | 3.978993 | -2.281827 | 2.986537 | 0.3803098 | 12.62934 | 1.542596
2018-02-15 11:55 | 244815.2 | 720.0001 | 5 | 28 | 3.949527 | -2.281827 | 2.986537 | 0.4563666 | 12.62934 | 1.844113
2018-02-15 11:57 | 244935.2 | 840.0006 | 5 | 28 | 3.921614 | -2.281816 | 2.986537 | 0.532431 | 12.62934 | 2.14345
2018-02-15 11:59 | 245055.2 | 960.0013 | 5 | 28 | 3.895568 | -2.282198 | 2.986537 | 0.6084923 | 12.62934 | 2.440733
2018-02-15 12:01 | 245175.2 | 1080.0001 | 5 | 28 | 3.870282 | -2.282157 | 2.986537 | 0.6845586 | 12.62934 | 2.7361
2018-02-15 12:03 | 245295.2 | 1200.0005 | 5 | 28 | 3.843738 | -2.28185 | 2.986537 | 0.7606199 | 12.62934 | 3.029481
2018-02-15 12:05 | 245415.2 | 1320.0002 | 5 | 28 | 3.817267 | -2.281797 | 2.986537 | 0.8366783 | 12.62934 | 3.3208
2018-02-15 12:07 | 245535.2 | 1440.0009 | 5 | 28 | 3.79447 | -2.281851 | 2.986537 | 0.912742 | 12.62934 | 3.610268
2018-02-15 12:09 | 245655.2 | 1560.0001 | 5 | 28 | 3.77411 | -2.281857 | 2.986537 | 0.9888086 | 12.62934 | 3.898112
2018-02-15 12:11 | 245775.2 | 1680.0009 | 5 | 28 | 3.754337 | -2.282187 | 2.986537 | 1.064875 | 12.62934 | 4.184443
2018-02-15 12:13 | 245895.2 | 1800.0001 | 5 | 28 | 3.733755 | -2.281823 | 2.986537 | 1.140934 | 12.62934 | 4.469219
2018-02-15 12:15 | 246015.2 | 1920.0009 | 5 | 28 | 3.714696 | -2.281964 | 2.986537 | 1.216998 | 12.62934 | 4.752482
2018-02-15 12:17 | 246135.2 | 2040.0009 | 5 | 28 | 3.697193 | -2.281894 | 2.986537 | 1.293055 | 12.62934 | 5.034337
2018-02-15 12:19 | 246255.2 | 2160.0001 | 5 | 28 | 3.680701 | -2.281789 | 2.986537 | 1.369116 | 12.62934 | 5.31492
2018-02-15 12:21 | 246375.2 | 2280.0013 | 5 | 28 | 3.664209 | -2.281815 | 2.986537 | 1.44518 | 12.62934 | 5.594267
2018-02-15 12:23 | 246495.2 | 2400.0017 | 5 | 28 | 3.647674 | -2.281878 | 2.986537 | 1.521241 | 12.62934 | 5.872326
2018-02-15 12:25 | 246615.2 | 2520.0005 | 5 | 28 | 3.633406 | -2.28207 | 2.986537 | 1.597303 | 12.62934 | 6.14922
2018-02-15 12:27 | 246735.2 | 2640.0001 | 5 | 28 | 3.620705 | -2.282082 | 2.986537 | 1.673364 | 12.62934 | 6.425089
2018-02-15 12:29 | 246855.2 | 2760.0017 | 5 | 28 | 3.608567 | -2.281882 | 2.986537 | 1.749422 | 12.62934 | 6.70001
2018-02-15 12:31 | 246975.2 | 2880.0004 | 5 | 28 | 3.595784 | -2.281873 | 2.986537 | 1.82548 | 12.62934 | 6.973993
2018-02-15 12:33 | 247095.2 | 3000.0013 | 5 | 28 | 3.5844 | -2.281839 | 2.986537 | 1.901543 | 12.62934 | 7.247049
2018-02-15 12:35 | 247215.2 | 3120.0001 | 5 | 28 | 3.574459 | -2.282127 | 2.986537 | 1.977602 | 12.62934 | 7.519293
2018-02-15 12:37 | 247335.2 | 3240.0013 | 5 | 28 | 3.565192 | -2.281823 | 2.986537 | 2.053668 | 12.62934 | 7.790837
2018-02-15 12:39 | 247455.2 | 3360.0005 | 5 | 28 | 3.554884 | -2.281859 | 2.986537 | 2.129725 | 12.62934 | 8.061614
2018-02-15 12:41 | 247575.2 | 3480.0013 | 5 | 28 | 3.543063 | -2.281882 | 2.986537 | 2.205787 | 12.62934 | 8.331553
2018-02-15 12:43 | 247695.2 | 3600.0017 | 5 | 28 | 3.532322 | -2.281886 | 2.986537 | 2.281845 | 12.62934 | 8.600623
2018-02-15 12:45 | 247815.2 | 3720.0001 | 5 | 28 | 3.521606 | -2.281861 | 2.986537 | 2.357904 | 12.62934 | 8.868881
2018-02-15 12:47 | 247935.2 | 3840.0001 | 5 | 28 | 3.509055 | -2.281981 | 2.986537 | 2.433962 | 12.62934 | 9.136263
2018-02-15 12:49 | 248055.2 | 3960.0017 | 5 | 28 | 3.492327 | -2.281851 | 2.986537 | 2.510026 | 12.62934 | 9.402572
2018-02-15 12:51 | 248175.2 | 4080.0005 | 5 | 28 | 3.473331 | -2.281857 | 2.986537 | 2.586084 | 12.62934 | 9.667472
2018-02-15 12:53 | 248295.2 | 4200.0005 | 5 | 28 | 3.450686 | -2.28188 | 2.986537 | 2.662145 | 12.62934 | 9.930839
2018-02-15 12:55 | 248415.2 | 4320.0017 | 5 | 28 | 3.419278 | -2.281878 | 2.986537 | 2.738203 | 12.62934 | 10.19219
2018-02-15 12:57 | 248535.2 | 4440.0005 | 5 | 28 | 3.368695 | -2.281963 | 2.986537 | 2.814257 | 12.62934 | 10.45048
2018-02-15 12:59 | 248655.2 | 4560.0001 | 5 | 28 | 3.278843 | -2.281879 | 2.986537 | 2.890325 | 12.62934 | 10.70364
2018-02-15 13:01 | 248775.2 | 4680.0013 | 5 | 28 | 3.092522 | -2.281911 | 2.986537 | 2.966379 | 12.62934 | 10.94701
2018-02-15 13:02 | 248805.7 | 4710.5283 | 5 | 28 | 2.999989 | -2.281898 | 2.986537 | 2.985733 | 12.62934 | 11.00603
2018-02-15 13:04 | 248925.8 | 120.001 | 6 | 28 | 3.3643 | 0 | 2.986537 | 2.985733 | 12.62934 | 11.00603
2018-02-15 13:06 | 249045.8 | 240.0009 | 6 | 28 | 3.379291 | 0 | 2.986537 | 2.985733 | 12.62934 | 11.00603
2018-02-15 13:07 | 249105.8 | 300.003 | 6 | 28 | 3.382939 | 0 | 2.986537 | 2.985733 | 12.62934 | 11.00603
2018-02-15 13:07 | 249105.8 | 0.0024 | 7 | 29 | 3.382988 | 0 | 0 | 0 | 0 | 0
2018-02-15 13:09 | 249225.9 | 120.0002 | 2 | 29 | 4.051247 | 4.89005 | 0.1623962 | 0 | 0.6390645 | 0
2018-02-15 13:11 | 249345.9 | 240.001 | 2 | 29 | 4.084975 | 4.890019 | 0.3253891 | 0 | 1.302043 | 0
2018-02-15 13:13 | 249465.9 | 360.001 | 2 | 29 | 4.117867 | 4.890021 | 0.4883953 | 0 | 1.97072 | 0
2018-02-15 13:15 | 249585.9 | 480.0002 | 2 | 29 | 4.144574 | 4.890021 | 0.6514038 | 0 | 2.644208 | 0
2018-02-15 13:17 | 249705.9 | 600.0001 | 2 | 29 | 4.170516 | 4.890061 | 0.81437 | 0 | 3.321741 | 0
2018-02-15 13:19 | 249825.9 | 720.0001 | 2 | 29 | 4.195592 | 4.890101 | 0.9773932 | 0 | 4.003678 | 0
2018-02-15 13:21 | 249945.9 | 840.0014 | 2 | 29 | 4.200274 | 4.563916 | 1.13574 | 0 | 4.668711 | 0
2018-02-15 13:23 | 250065.9 | 960.0009 | 2 | 29 | 4.200288 | 4.20831 | 1.28198 | 0 | 5.282963 | 0
2018-02-15 13:25 | 250185.9 | 1080.0002 | 2 | 29 | 4.200305 | 3.858741 | 1.41648 | 0 | 5.847899 | 0
2018-02-15 13:27 | 250305.9 | 1200.0006 | 2 | 29 | 4.20027 | 3.526284 | 1.539379 | 0 | 6.36411 | 0
2018-02-15 13:29 | 250415.9 | 1310.0295 | 2 | 29 | 4.200305 | 3.259992 | 1.643032 | 0 | 6.799484 | 0
2018-02-15 13:31 | 250535.9 | 120.0014 | 3 | 29 | 4.22084 | 3.260039 | 1.751324 | 0 | 7.255346 | 0
2018-02-15 13:33 | 250655.9 | 240.0005 | 3 | 29 | 4.24642 | 3.260045 | 1.859979 | 0 | 7.71532 | 0
2018-02-15 13:35 | 250775.9 | 360.0006 | 3 | 29 | 4.276683 | 3.260049 | 1.968644 | 0 | 8.178355 | 0
2018-02-15 13:37 | 250895.9 | 480.001 | 3 | 29 | 4.308589 | 3.260114 | 2.077321 | 0 | 8.644865 | 0
2018-02-15 13:39 | 251015.9 | 600.0005 | 3 | 29 | 4.341809 | 3.260028 | 2.185993 | 0 | 9.114871 | 0
2018-02-15 13:41 | 251135.9 | 720.0005 | 3 | 29 | 4.377719 | 3.260118 | 2.294656 | 0 | 9.588577 | 0
2018-02-15 13:43 | 251255.9 | 840.0007 | 3 | 29 | 4.400316 | 3.013225 | 2.401458 | 0 | 10.05782 | 0
2018-02-15 13:45 | 251375.9 | 960.0027 | 3 | 29 | 4.400261 | 2.585588 | 2.494454 | 0 | 10.46703 | 0
2018-02-15 13:47 | 251495.9 | 1080.0002 | 3 | 29 | 4.400283 | 2.245427 | 2.574815 | 0 | 10.82064 | 0
2018-02-15 13:49 | 251615.9 | 1200.0001 | 3 | 29 | 4.400299 | 1.956916 | 2.644692 | 0 | 11.12812 | 0
2018-02-15 13:51 | 251735.9 | 1320.0014 | 3 | 29 | 4.400298 | 1.705719 | 2.705606 | 0 | 11.39616 | 0
2018-02-15 13:53 | 251855.9 | 1440.0006 | 3 | 29 | 4.400244 | 1.479895 | 2.758633 | 0 | 11.62949 | 0
2018-02-15 13:55 | 251975.9 | 1560.0006 | 3 | 29 | 4.400228 | 1.296296 | 2.80479 | 0 | 11.8326 | 0
2018-02-15 13:57 | 252095.9 | 1680.0004 | 3 | 29 | 4.400248 | 1.144981 | 2.845405 | 0 | 12.01131 | 0
2018-02-15 13:59 | 252215.9 | 1800.0013 | 3 | 29 | 4.400253 | 1.015514 | 2.881364 | 0 | 12.16954 | 0
2018-02-15 14:01 | 252335.9 | 1920.0004 | 3 | 29 | 4.40024 | 0.8999462 | 2.91326 | 0 | 12.30989 | 0
2018-02-15 14:03 | 252455.9 | 2040.0013 | 3 | 29 | 4.40022 | 0.7964211 | 2.941469 | 0 | 12.43402 | 0
2018-02-15 14:05 | 252575.9 | 2160.0001 | 3 | 29 | 4.400195 | 0.7132893 | 2.966601 | 0 | 12.5446 | 0
2018-02-15 14:06 | 252678.6 | 2262.6874 | 3 | 29 | 4.400212 | 0.6519928 | 2.986057 | 0 | 12.63022 | 0
2018-02-15 14:08 | 252798.7 | 120.0007 | 4 | 29 | 4.336047 | 0 | 2.986057 | 0 | 12.63022 | 0
2018-02-15 14:10 | 252918.7 | 240.0003 | 4 | 29 | 4.330182 | 0 | 2.986057 | 0 | 12.63022 | 0
2018-02-15 14:11 | 252978.7 | 300.0018 | 4 | 29 | 4.328481 | 0 | 2.986057 | 0 | 12.63022 | 0
2018-02-15 14:13 | 253098.8 | 120.0005 | 5 | 29 | 4.100207 | -2.281792 | 2.986057 | 0.07606331 | 12.63022 | 0.3142623
2018-02-15 14:15 | 253218.8 | 240.0009 | 5 | 29 | 4.067052 | -2.281832 | 2.986057 | 0.1521236 | 12.63022 | 0.6248119
2018-02-15 14:17 | 253338.8 | 360.0001 | 5 | 29 | 4.037201 | -2.282143 | 2.986057 | 0.2281842 | 12.63022 | 0.9330149
2018-02-15 14:19 | 253458.8 | 480.0013 | 5 | 29 | 4.007015 | -2.282179 | 2.986057 | 0.3042514 | 12.63022 | 1.238973
2018-02-15 14:21 | 253578.8 | 600.0002 | 5 | 29 | 3.977552 | -2.281855 | 2.986057 | 0.3803194 | 12.63022 | 1.542641
2018-02-15 14:23 | 253698.8 | 720.0014 | 5 | 29 | 3.949702 | -2.282154 | 2.986057 | 0.4563841 | 12.63022 | 1.844127
2018-02-15 14:25 | 253818.8 | 840.0013 | 5 | 29 | 3.922964 | -2.281846 | 2.986057 | 0.5324442 | 12.63022 | 2.143522
2018-02-15 14:27 | 253938.8 | 960.0005 | 5 | 29 | 3.896439 | -2.281827 | 2.986057 | 0.6085077 | 12.63022 | 2.440908
2018-02-15 14:29 | 254058.8 | 1080.0008 | 5 | 29 | 3.869014 | -2.282055 | 2.986057 | 0.684566 | 12.63022 | 2.73622
2018-02-15 14:31 | 254178.8 | 1200.0005 | 5 | 29 | 3.842854 | -2.282177 | 2.986057 | 0.7606272 | 12.63022 | 3.029501
2018-02-15 14:33 | 254298.8 | 1320.0002 | 5 | 29 | 3.818303 | -2.281838 | 2.986057 | 0.8366902 | 12.63022 | 3.320852
2018-02-15 14:35 | 254418.8 | 1440.0017 | 5 | 29 | 3.795783 | -2.281823 | 2.986057 | 0.9127545 | 12.63022 | 3.610422
2018-02-15 14:37 | 254538.8 | 1560.0009 | 5 | 29 | 3.773827 | -2.281875 | 2.986057 | 0.9888121 | 12.63022 | 3.898292
2018-02-15 14:39 | 254658.8 | 1680.0017 | 5 | 29 | 3.752938 | -2.281861 | 2.986057 | 1.064875 | 12.63022 | 4.184527
2018-02-15 14:41 | 254778.8 | 1800.0009 | 5 | 29 | 3.733966 | -2.281861 | 2.986057 | 1.140932 | 12.63022 | 4.469237
2018-02-15 14:43 | 254898.8 | 1920.0009 | 5 | 29 | 3.716068 | -2.281966 | 2.986057 | 1.216995 | 12.63022 | 4.752567
2018-02-15 14:45 | 255018.8 | 2040.0002 | 5 | 29 | 3.698064 | -2.282132 | 2.986057 | 1.293056 | 12.63022 | 5.034534
2018-02-15 14:47 | 255138.8 | 2160.0005 | 5 | 29 | 3.67955 | -2.282207 | 2.986057 | 1.369117 | 12.63022 | 5.315104
2018-02-15 14:49 | 255258.8 | 2280.0016 | 5 | 29 | 3.663319 | -2.281838 | 2.986057 | 1.445179 | 12.63022 | 5.594348
2018-02-15 14:51 | 255378.8 | 2400.0005 | 5 | 29 | 3.648594 | -2.28197 | 2.986057 | 1.52125 | 12.63022 | 5.872451
2018-02-15 14:53 | 255498.8 | 2520.0017 | 5 | 29 | 3.634687 | -2.282184 | 2.986057 | 1.597309 | 12.63022 | 6.149428
2018-02-15 14:55 | 255618.8 | 2640.0005 | 5 | 29 | 3.620679 | -2.281957 | 2.986057 | 1.673374 | 12.63022 | 6.425376
2018-02-15 14:57 | 255738.8 | 2760.0017 | 5 | 29 | 3.607356 | -2.281911 | 2.986057 | 1.749432 | 12.63022 | 6.700231
2018-02-15 14:59 | 255858.8 | 2880.0004 | 5 | 29 | 3.59605 | -2.282182 | 2.986057 | 1.825502 | 12.63022 | 6.974205
2018-02-15 15:01 | 255978.8 | 3000.0009 | 5 | 29 | 3.585806 | -2.28185 | 2.986057 | 1.901564 | 12.63022 | 7.247334
2018-02-15 15:03 | 256098.8 | 3120.0017 | 5 | 29 | 3.575476 | -2.281838 | 2.986057 | 1.977628 | 12.63022 | 7.519695
2018-02-15 15:05 | 256218.8 | 3240.0001 | 5 | 29 | 3.563984 | -2.28183 | 2.986057 | 2.053694 | 12.63022 | 7.791232
2018-02-15 15:07 | 256338.8 | 3360.0014 | 5 | 29 | 3.553965 | -2.281841 | 2.986057 | 2.129753 | 12.63022 | 8.061916
2018-02-15 15:09 | 256458.8 | 3480.0013 | 5 | 29 | 3.544271 | -2.281839 | 2.986057 | 2.205819 | 12.63022 | 8.331878
2018-02-15 15:11 | 256578.8 | 3600.0005 | 5 | 29 | 3.533858 | -2.281989 | 2.986057 | 2.281882 | 12.63022 | 8.601081
2018-02-15 15:13 | 256698.8 | 3720.0009 | 5 | 29 | 3.521325 | -2.281957 | 2.986057 | 2.357943 | 12.63022 | 8.869417
2018-02-15 15:15 | 256818.8 | 3840.0017 | 5 | 29 | 3.507268 | -2.281886 | 2.986057 | 2.434002 | 12.63022 | 9.136708
2018-02-15 15:17 | 256938.8 | 3960.0002 | 5 | 29 | 3.49267 | -2.281882 | 2.986057 | 2.510062 | 12.63022 | 9.402926
2018-02-15 15:19 | 257058.8 | 4080.0009 | 5 | 29 | 3.475608 | -2.281879 | 2.986057 | 2.586123 | 12.63022 | 9.667957
2018-02-15 15:21 | 257178.8 | 4200.0009 | 5 | 29 | 3.452248 | -2.281891 | 2.986057 | 2.66218 | 12.63022 | 9.931468
2018-02-15 15:23 | 257298.8 | 4320.0001 | 5 | 29 | 3.416861 | -2.282001 | 2.986057 | 2.738241 | 12.63022 | 10.19279
2018-02-15 15:25 | 257418.8 | 4440.0009 | 5 | 29 | 3.366561 | -2.281845 | 2.986057 | 2.814294 | 12.63022 | 10.45087
2018-02-15 15:27 | 257538.8 | 4560.0006 | 5 | 29 | 3.281723 | -2.281879 | 2.986057 | 2.890355 | 12.63022 | 10.70403
2018-02-15 15:29 | 257658.8 | 4680.0008 | 5 | 29 | 3.097805 | -2.281875 | 2.986057 | 2.966415 | 12.63022 | 10.94775
2018-02-15 15:30 | 257690.8 | 4712.0668 | 5 | 29 | 2.99999 | -2.281882 | 2.986057 | 2.986741 | 12.63022 | 11.00979
2018-02-15 15:32 | 257810.9 | 120.0009 | 6 | 29 | 3.361772 | 0 | 2.986057 | 2.986741 | 12.63022 | 11.00979
2018-02-15 15:34 | 257930.9 | 240.0001 | 6 | 29 | 3.376544 | 0 | 2.986057 | 2.986741 | 12.63022 | 11.00979
2018-02-15 15:35 | 257990.9 | 300.0039 | 6 | 29 | 3.379994 | 0 | 2.986057 | 2.986741 | 12.63022 | 11.00979
2018-02-15 15:35 | 257990.9 | 0.0023 | 7 | 30 | 3.379941 | 0 | 0 | 0 | 0 | 0
2018-02-15 15:37 | 258110.9 | 120.0014 | 2 | 30 | 4.049624 | 4.890056 | 0.1623855 | 1.178e-09 | 0.638773 | 3.983e-09
2018-02-15 15:39 | 258230.9 | 240.0006 | 2 | 30 | 4.083799 | 4.889983 | 0.3254006 | 1.178e-09 | 1.301602 | 3.983e-09
2018-02-15 15:41 | 258350.9 | 360.0009 | 2 | 30 | 4.119936 | 4.890044 | 0.4883964 | 1.178e-09 | 1.970275 | 3.983e-09
2018-02-15 15:43 | 258470.9 | 480.0017 | 2 | 30 | 4.147282 | 4.890122 | 0.6513824 | 1.178e-09 | 2.644125 | 3.983e-09
2018-02-15 15:45 | 258590.9 | 600.0002 | 2 | 30 | 4.170192 | 4.890084 | 0.8143787 | 1.178e-09 | 3.32199 | 3.983e-09
2018-02-15 15:47 | 258710.9 | 720.0006 | 2 | 30 | 4.194121 | 4.89009 | 0.9773776 | 1.178e-09 | 4.003621 | 3.983e-09
2018-02-15 15:49 | 258830.9 | 840.0014 | 2 | 30 | 4.200309 | 4.561074 | 1.136054 | 1.178e-09 | 4.669991 | 3.983e-09
2018-02-15 15:51 | 258950.9 | 960.001 | 2 | 30 | 4.200293 | 4.168818 | 1.281372 | 1.178e-09 | 5.280368 | 3.983e-09
2018-02-15 15:53 | 259070.9 | 1080.0002 | 2 | 30 | 4.20028 | 3.842196 | 1.414759 | 1.178e-09 | 5.840631 | 3.983e-09
2018-02-15 15:55 | 259190.9 | 1200.001 | 2 | 30 | 4.200295 | 3.544896 | 1.537793 | 1.178e-09 | 6.35741 | 3.983e-09
2018-02-15 15:57 | 259306.3 | 1315.3306 | 2 | 30 | 4.200308 | 3.259994 | 1.646784 | 1.178e-09 | 6.8152 | 3.983e-09
2018-02-15 15:59 | 259426.3 | 120.0002 | 3 | 30 | 4.222699 | 3.260093 | 1.755059 | 1.178e-09 | 7.271064 | 3.983e-09
2018-02-15 16:01 | 259546.3 | 240.001 | 3 | 30 | 4.249732 | 3.260015 | 1.863736 | 1.178e-09 | 7.731441 | 3.983e-09
2018-02-15 16:03 | 259666.3 | 360.0009 | 3 | 30 | 4.278009 | 3.260032 | 1.972396 | 1.178e-09 | 8.194732 | 3.983e-09
2018-02-15 16:05 | 259786.3 | 480.0017 | 3 | 30 | 4.308335 | 3.260074 | 2.081074 | 1.178e-09 | 8.661279 | 3.983e-09
2018-02-15 16:07 | 259906.3 | 600.0006 | 3 | 30 | 4.342428 | 3.260055 | 2.18972 | 1.178e-09 | 9.131172 | 3.983e-09
2018-02-15 16:09 | 260026.3 | 720.0002 | 3 | 30 | 4.381096 | 3.260098 | 2.298388 | 1.178e-09 | 9.605132 | 3.983e-09
2018-02-15 16:11 | 260146.3 | 840.0005 | 3 | 30 | 4.400305 | 2.983964 | 2.404507 | 1.178e-09 | 10.07158 | 3.983e-09
2018-02-15 16:13 | 260266.3 | 960.0016 | 3 | 30 | 4.40031 | 2.58845 | 2.497138 | 1.178e-09 | 10.47918 | 3.983e-09
2018-02-15 16:15 | 260386.3 | 1080.0014 | 3 | 30 | 4.400301 | 2.245658 | 2.577584 | 1.178e-09 | 10.83317 | 3.983e-09
2018-02-15 16:17 | 260506.3 | 1200.0002 | 3 | 30 | 4.40028 | 1.939982 | 2.647262 | 1.178e-09 | 11.13977 | 3.983e-09
2018-02-15 16:19 | 260626.3 | 1320.0005 | 3 | 30 | 4.400283 | 1.684003 | 2.707464 | 1.178e-09 | 11.40467 | 3.983e-09
2018-02-15 16:21 | 260746.3 | 1440.0017 | 3 | 30 | 4.40027 | 1.474466 | 2.760003 | 1.178e-09 | 11.63586 | 3.983e-09
2018-02-15 16:23 | 260866.3 | 1560.0013 | 3 | 30 | 4.400248 | 1.298243 | 2.80615 | 1.178e-09 | 11.83892 | 3.983e-09
2018-02-15 16:25 | 260986.3 | 1680.001 | 3 | 30 | 4.400268 | 1.14365 | 2.846797 | 1.178e-09 | 12.01777 | 3.983e-09
2018-02-15 16:27 | 261106.3 | 1800.0009 | 3 | 30 | 4.400218 | 1.003542 | 2.88251 | 1.178e-09 | 12.17492 | 3.983e-09
2018-02-15 16:29 | 261226.3 | 1920.0013 | 3 | 30 | 4.400229 | 0.8918686 | 2.91405 | 1.178e-09 | 12.3137 | 3.983e-09
2018-02-15 16:31 | 261346.3 | 2040.0009 | 3 | 30 | 4.400253 | 0.797946 | 2.942163 | 1.178e-09 | 12.4374 | 3.983e-09
2018-02-15 16:33 | 261466.3 | 2160.0005 | 3 | 30 | 4.400241 | 0.7154036 | 2.967348 | 1.178e-09 | 12.54822 | 3.983e-09
2018-02-15 16:35 | 261565.6 | 2259.3065 | 3 | 30 | 4.40025 | 0.6519928 | 2.986194 | 1.178e-09 | 12.63115 | 3.983e-09
2018-02-15 16:37 | 261685.6446 | 119.9999 | 4 | 30 | 4.336082 | 0 | 2.986194 | 1.178e-09 | 12.63115 | 3.983e-09
2018-02-15 16:39 | 261805.6454 | 240.0007 | 4 | 30 | 4.330218 | 0 | 2.986194 | 1.178e-09 | 12.63115 | 3.983e-09
2018-02-15 16:40 | 261865.6466 | 300.0019 | 4 | 30 | 4.328523 | 0 | 2.986194 | 1.178e-09 | 12.63115 | 3.983e-09
2018-02-15 16:42 | 261985.7 | 120.0005 | 5 | 30 | 4.100854 | -2.281855 | 2.986194 | 0.07605937 | 12.63115 | 0.314289
2018-02-15 16:44 | 262105.7 | 240.0001 | 5 | 30 | 4.066548 | -2.282177 | 2.986194 | 0.1521194 | 12.63115 | 0.6248637
2018-02-15 16:46 | 262225.7 | 360.0013 | 5 | 30 | 4.035041 | -2.281893 | 2.986194 | 0.2281756 | 12.63115 | 0.9329288
2018-02-15 16:48 | 262345.7 | 480.0001 | 5 | 30 | 4.006057 | -2.281851 | 2.986194 | 0.3042333 | 12.63115 | 1.238714
2018-02-15 16:50 | 262465.7 | 600.0001 | 5 | 30 | 3.978142 | -2.281845 | 2.986194 | 0.3802999 | 12.63115 | 1.542374
2018-02-15 16:52 | 262585.7 | 720.0009 | 5 | 30 | 3.95008 | -2.282004 | 2.986194 | 0.456357 | 12.63115 | 1.843873
2018-02-15 16:54 | 262705.7 | 840.0001 | 5 | 30 | 3.921274 | -2.282039 | 2.986194 | 0.5324192 | 12.63115 | 2.143231
2018-02-15 16:56 | 262825.7 | 960.0017 | 5 | 30 | 3.894465 | -2.281855 | 2.986194 | 0.608477 | 12.63115 | 2.440439
2018-02-15 16:58 | 262945.7 | 1080.0005 | 5 | 30 | 3.869009 | -2.281889 | 2.986194 | 0.6845418 | 12.63115 | 2.7357
2018-02-15 17:00 | 263065.7 | 1200.0013 | 5 | 30 | 3.843531 | -2.281863 | 2.986194 | 0.760594 | 12.63115 | 3.028983
2018-02-15 17:02 | 263185.7 | 1320.0005 | 5 | 30 | 3.817867 | -2.281823 | 2.986194 | 0.836658 | 12.63115 | 3.320362
2018-02-15 17:04 | 263305.7 | 1440.0012 | 5 | 30 | 3.793723 | -2.281863 | 2.986194 | 0.9127191 | 12.63115 | 3.609809
2018-02-15 17:06 | 263425.7 | 1560.0009 | 5 | 30 | 3.772843 | -2.281816 | 2.986194 | 0.9887755 | 12.63115 | 3.897539
2018-02-15 17:08 | 263545.7 | 1680.0006 | 5 | 30 | 3.753504 | -2.281911 | 2.986194 | 1.064842 | 12.63115 | 4.183784
2018-02-15 17:10 | 263665.7 | 1800.0001 | 5 | 30 | 3.734367 | -2.281846 | 2.986194 | 1.140905 | 12.63115 | 4.468558
2018-02-15 17:12 | 263785.7 | 1920.0001 | 5 | 30 | 3.714583 | -2.28185 | 2.986194 | 1.216959 | 12.63115 | 4.751822
2018-02-15 17:14 | 263905.7 | 2040.0005 | 5 | 30 | 3.696352 | -2.281894 | 2.986194 | 1.293026 | 12.63115 | 5.033671
2018-02-15 17:16 | 264025.7 | 2160.0004 | 5 | 30 | 3.679601 | -2.282126 | 2.986194 | 1.36909 | 12.63115 | 5.314184
2018-02-15 17:18 | 264145.7 | 2280.0008 | 5 | 30 | 3.663976 | -2.281848 | 2.986194 | 1.445151 | 12.63115 | 5.593465
2018-02-15 17:20 | 264265.7 | 2400.0009 | 5 | 30 | 3.648249 | -2.281807 | 2.986194 | 1.52121 | 12.63115 | 5.871553
2018-02-15 17:22 | 264385.7 | 2520.0009 | 5 | 30 | 3.632903 | -2.281871 | 2.986194 | 1.597268 | 12.63115 | 6.148432
2018-02-15 17:24 | 264505.7 | 2640.0009 | 5 | 30 | 3.619688 | -2.281851 | 2.986194 | 1.673332 | 12.63115 | 6.424255
2018-02-15 17:26 | 264625.7 | 2760.0002 | 5 | 30 | 3.607996 | -2.28182 | 2.986194 | 1.749394 | 12.63115 | 6.699123
2018-02-15 17:28 | 264745.7 | 2880.0013 | 5 | 30 | 3.596601 | -2.281894 | 2.986194 | 1.825448 | 12.63115 | 6.973089
2018-02-15 17:30 | 264865.7 | 3000.0005 | 5 | 30 | 3.584457 | -2.282188 | 2.986194 | 1.901513 | 12.63115 | 7.246207
2018-02-15 17:32 | 264985.7 | 3120.0009 | 5 | 30 | 3.573786 | -2.282251 | 2.986194 | 1.977569 | 12.63115 | 7.518408
2018-02-15 17:34 | 265105.7 | 3240.0013 | 5 | 30 | 3.564255 | -2.282102 | 2.986194 | 2.053635 | 12.63115 | 7.789886
2018-02-15 17:36 | 265225.7 | 3360.0005 | 5 | 30 | 3.554857 | -2.281828 | 2.986194 | 2.129693 | 12.63115 | 8.060627
2018-02-15 17:38 | 265345.7 | 3480.001 | 5 | 30 | 3.544079 | -2.281857 | 2.986194 | 2.205749 | 12.63115 | 8.330605
2018-02-15 17:40 | 265465.7 | 3600.0006 | 5 | 30 | 3.531744 | -2.282007 | 2.986194 | 2.28181 | 12.63115 | 8.599697
2018-02-15 17:42 | 265585.7 | 3720.0013 | 5 | 30 | 3.520438 | -2.281886 | 2.986194 | 2.357874 | 12.63115 | 8.867908
2018-02-15 17:44 | 265705.7 | 3840.0017 | 5 | 30 | 3.508434 | -2.281864 | 2.986194 | 2.433933 | 12.63115 | 9.135219
2018-02-15 17:46 | 265825.7 | 3960.0009 | 5 | 30 | 3.493649 | -2.281868 | 2.986194 | 2.509989 | 12.63115 | 9.401513
2018-02-15 17:48 | 265945.7 | 4080.0004 | 5 | 30 | 3.473481 | -2.281843 | 2.986194 | 2.58605 | 12.63115 | 9.666518
2018-02-15 17:50 | 266065.7 | 4200.0014 | 5 | 30 | 3.449309 | -2.281907 | 2.986194 | 2.662107 | 12.63115 | 9.929806
2018-02-15 17:52 | 266185.7 | 4320.0004 | 5 | 30 | 3.417324 | -2.281887 | 2.986194 | 2.738164 | 12.63115 | 10.19101
2018-02-15 17:54 | 266305.7 | 4440.0005 | 5 | 30 | 3.368596 | -2.281868 | 2.986194 | 2.81423 | 12.63115 | 10.44926
2018-02-15 17:56 | 266425.7 | 4560.0005 | 5 | 30 | 3.281423 | -2.281894 | 2.986194 | 2.890293 | 12.63115 | 10.70253
2018-02-15 17:58 | 266545.7 | 4680.0001 | 5 | 30 | 3.090878 | -2.28193 | 2.986194 | 2.966349 | 12.63115 | 10.94594
2018-02-15 17:58 | 266575.5 | 4709.8283 | 5 | 30 | 2.999979 | -2.281923 | 2.986194 | 2.985255 | 12.63115 | 11.00357
2018-02-15 18:00 | 266695.6 | 120.0017 | 6 | 30 | 3.365016 | 0 | 2.986194 | 2.985255 | 12.63115 | 11.00357
2018-02-15 18:02 | 266815.6 | 240.0005 | 6 | 30 | 3.379933 | 0 | 2.986194 | 2.985255 | 12.63115 | 11.00357
2018-02-15 18:03 | 266875.6 | 300.003 | 6 | 30 | 3.383483 | 0 | 2.986194 | 2.985255 | 12.63115 | 11.00357
2018-02-15 18:03 | 266875.6 | 0.0026 | 7 | 31 | 3.383625 | 0 | 0 | 0 | 0 | 0
2018-02-15 18:05 | 266995.7 | 120.0002 | 2 | 31 | 4.05011 | 4.890084 | 0.1624076 | 0 | 0.6388671 | 0
2018-02-15 18:07 | 267115.7 | 240.001 | 2 | 31 | 4.085927 | 4.890052 | 0.3253971 | 0 | 1.301874 | 0
2018-02-15 18:09 | 267235.7 | 360.0002 | 2 | 31 | 4.119359 | 4.89008 | 0.4884066 | 0 | 1.970769 | 0
2018-02-15 18:11 | 267355.7 | 480.001 | 2 | 31 | 4.144903 | 4.890071 | 0.6514071 | 0 | 2.644376 | 0
2018-02-15 18:13 | 267475.7 | 600.0015 | 2 | 31 | 4.168779 | 4.890092 | 0.8144015 | 0 | 3.3219 | 0
2018-02-15 18:15 | 267595.7 | 720.0013 | 2 | 31 | 4.196305 | 4.890079 | 0.9774001 | 0 | 4.003621 | 0
2018-02-15 18:17 | 267715.7 | 840.003 | 2 | 31 | 4.200268 | 4.542491 | 1.135177 | 0 | 4.666283 | 0
2018-02-15 18:19 | 267835.7 | 960.0017 | 2 | 31 | 4.200279 | 4.193101 | 1.28064 | 0 | 5.277268 | 0
2018-02-15 18:21 | 267955.7 | 1080.0025 | 2 | 31 | 4.20027 | 3.864898 | 1.414948 | 0 | 5.841399 | 0
2018-02-15 18:23 | 268075.7 | 1200.0006 | 2 | 31 | 4.200293 | 3.536424 | 1.53836 | 0 | 6.359767 | 0
2018-02-15 18:25 | 268180.5 | 1304.786 | 2 | 31 | 4.200267 | 3.259992 | 1.637171 | 0 | 6.774801 | 0
2018-02-15 18:27 | 268300.5 | 120.0005 | 3 | 31 | 4.22114 | 3.25998 | 1.745464 | 0 | 7.23068 | 0
2018-02-15 18:29 | 268420.5 | 240.0018 | 3 | 31 | 4.246028 | 3.26006 | 1.854125 | 0 | 7.690685 | 0
2018-02-15 18:31 | 268540.5 | 360.0002 | 3 | 31 | 4.274401 | 3.260034 | 1.962787 | 0 | 8.153579 | 0
2018-02-15 18:33 | 268660.5 | 480.0017 | 3 | 31 | 4.307058 | 3.260047 | 2.071448 | 0 | 8.619775 | 0
2018-02-15 18:35 | 268780.5 | 600.0014 | 3 | 31 | 4.341147 | 3.26002 | 2.180125 | 0 | 9.089702 | 0
2018-02-15 18:37 | 268900.5 | 720.0017 | 3 | 31 | 4.377223 | 3.260026 | 2.288779 | 0 | 9.563322 | 0
2018-02-15 18:39 | 269020.5 | 840.0006 | 3 | 31 | 4.400286 | 3.03688 | 2.395897 | 0 | 10.0339 | 0
2018-02-15 18:41 | 269140.5 | 960.0017 | 3 | 31 | 4.400278 | 2.614213 | 2.489912 | 0 | 10.44759 | 0
2018-02-15 18:43 | 269260.5 | 1080.0001 | 3 | 31 | 4.400283 | 2.252088 | 2.570786 | 0 | 10.80346 | 0
2018-02-15 18:45 | 269380.5 | 1200.0002 | 3 | 31 | 4.400266 | 1.958795 | 2.640833 | 0 | 11.11169 | 0
2018-02-15 18:47 | 269500.5 | 1320.0006 | 3 | 31 | 4.400265 | 1.711881 | 2.701879 | 0 | 11.38031 | 0
2018-02-15 18:49 | 269620.5 | 1440.0006 | 3 | 31 | 4.400248 | 1.496093 | 2.755271 | 0 | 11.61525 | 0
2018-02-15 18:51 | 269740.5 | 1560.0005 | 3 | 31 | 4.400314 | 1.305237 | 2.801887 | 0 | 11.82037 | 0
2018-02-15 18:53 | 269860.5 | 1680.0017 | 3 | 31 | 4.40024 | 1.146776 | 2.84264 | 0 | 11.99969 | 0
2018-02-15 18:55 | 269980.5 | 1800.0001 | 3 | 31 | 4.400207 | 1.015936 | 2.878633 | 0 | 12.15807 | 0
2018-02-15 18:57 | 270100.5 | 1920.001 | 3 | 31 | 4.400221 | 0.9046984 | 2.910627 | 0 | 12.29885 | 0
2018-02-15 18:59 | 270220.5 | 2040.0009 | 3 | 31 | 4.400218 | 0.8049583 | 2.939115 | 0 | 12.4242 | 0
2018-02-15 19:01 | 270340.5 | 2160.001 | 3 | 31 | 4.400155 | 0.7147503 | 2.964407 | 0 | 12.5355 | 0
2018-02-15 19:03 | 270445.1 | 2264.6675 | 3 | 31 | 4.400218 | 0.6519928 | 2.984266 | 0 | 12.62288 | 0
2018-02-15 19:05 | 270565.2 | 120.0001 | 4 | 31 | 4.335865 | 0 | 2.984266 | 0 | 12.62288 | 0
2018-02-15 19:07 | 270685.2 | 240.0009 | 4 | 31 | 4.32997 | 0 | 2.984266 | 0 | 12.62288 | 0
2018-02-15 19:08 | 270745.2 | 300.0021 | 4 | 31 | 4.328229 | 0 | 2.984266 | 0 | 12.62288 | 0
2018-02-15 19:10 | 270865.3 | 120.0008 | 5 | 31 | 4.099462 | -2.281869 | 2.984266 | 0.07604846 | 12.62288 | 0.3141915
2018-02-15 19:12 | 270985.3 | 240.0021 | 5 | 31 | 4.065687 | -2.281905 | 2.984266 | 0.1521172 | 12.62288 | 0.6246966
2018-02-15 19:14 | 271105.3 | 360.0009 | 5 | 31 | 4.036126 | -2.281893 | 2.984266 | 0.228169 | 12.62288 | 0.9327596
2018-02-15 19:16 | 271225.3 | 480.0017 | 5 | 31 | 4.007303 | -2.281863 | 2.984266 | 0.3042323 | 12.62288 | 1.238664
2018-02-15 19:18 | 271345.3 | 600.0013 | 5 | 31 | 3.977634 | -2.281948 | 2.984266 | 0.380293 | 12.62288 | 1.542344
2018-02-15 19:20 | 271465.3 | 720.0013 | 5 | 31 | 3.948543 | -2.281873 | 2.984266 | 0.4563449 | 12.62288 | 1.843726
2018-02-15 19:22 | 271585.3 | 840.0006 | 5 | 31 | 3.921457 | -2.281904 | 2.984266 | 0.5324101 | 12.62288 | 2.143033
2018-02-15 19:24 | 271705.3 | 960.0013 | 5 | 31 | 3.895764 | -2.281821 | 2.984266 | 0.6084714 | 12.62288 | 2.440324
2018-02-15 19:26 | 271825.3 | 1080.0013 | 5 | 31 | 3.869688 | -2.281879 | 2.984266 | 0.6845308 | 12.62288 | 2.735649
2018-02-15 19:28 | 271945.3 | 1200.0014 | 5 | 31 | 3.842032 | -2.28188 | 2.984266 | 0.760589 | 12.62288 | 3.028917
2018-02-15 19:30 | 272065.3 | 1320.0013 | 5 | 31 | 3.816795 | -2.28185 | 2.984266 | 0.8366546 | 12.62288 | 3.320185
2018-02-15 19:32 | 272185.3 | 1440.0001 | 5 | 31 | 3.794549 | -2.281825 | 2.984266 | 0.9127075 | 12.62288 | 3.609596
2018-02-15 19:34 | 272305.3 | 1560.0009 | 5 | 31 | 3.77386 | -2.281864 | 2.984266 | 0.9887651 | 12.62288 | 3.897411
2018-02-15 19:36 | 272425.3 | 1680.0001 | 5 | 31 | 3.75289 | -2.281882 | 2.984266 | 1.064827 | 12.62288 | 4.183668
2018-02-15 19:38 | 272545.3 | 1800 | 5 | 31 | 3.732788 | -2.28181 | 2.984266 | 1.140886 | 12.62288 | 4.468326
2018-02-15 19:40 | 272665.3 | 1920.0001 | 5 | 31 | 3.714448 | -2.281916 | 2.984266 | 1.216943 | 12.62288 | 4.751527
2018-02-15 19:42 | 272785.3 | 2040.0001 | 5 | 31 | 3.697283 | -2.281841 | 2.984266 | 1.293012 | 12.62288 | 5.033424
2018-02-15 19:44 | 272905.3 | 2160.0014 | 5 | 31 | 3.680046 | -2.281925 | 2.984266 | 1.369068 | 12.62288 | 5.31397
2018-02-15 19:46 | 273025.3 | 2280.0008 | 5 | 31 | 3.662398 | -2.281886 | 2.984266 | 1.445127 | 12.62288 | 5.593192
2018-02-15 19:48 | 273145.3 | 2400.0001 | 5 | 31 | 3.647142 | -2.281869 | 2.984266 | 1.521192 | 12.62288 | 5.871181
2018-02-15 19:50 | 273265.3 | 2520.0013 | 5 | 31 | 3.633402 | -2.281919 | 2.984266 | 1.597249 | 12.62288 | 6.148039
2018-02-15 19:52 | 273385.3 | 2640.0013 | 5 | 31 | 3.62049 | -2.281898 | 2.984266 | 1.673308 | 12.62288 | 6.423897
2018-02-15 19:54 | 273505.3 | 2760.0005 | 5 | 31 | 3.607126 | -2.281902 | 2.984266 | 1.749367 | 12.62288 | 6.698773
2018-02-15 19:56 | 273625.3 | 2880.0001 | 5 | 31 | 3.59474 | -2.281904 | 2.984266 | 1.825429 | 12.62288 | 6.972647
2018-02-15 19:58 | 273745.3 | 3000.0009 | 5 | 31 | 3.584162 | -2.281898 | 2.984266 | 1.901483 | 12.62288 | 7.245633
2018-02-15 20:00 | 273865.3 | 3120.0006 | 5 | 31 | 3.574618 | -2.281876 | 2.984266 | 1.977544 | 12.62288 | 7.517885
2018-02-15 20:02 | 273985.3 | 3240.0009 | 5 | 31 | 3.564617 | -2.281914 | 2.984266 | 2.053607 | 12.62288 | 7.789406
2018-02-15 20:04 | 274105.3 | 3360.0006 | 5 | 31 | 3.553098 | -2.2819 | 2.984266 | 2.129668 | 12.62288 | 8.060098
2018-02-15 20:06 | 274225.3 | 3480.0002 | 5 | 31 | 3.542797 | -2.281889 | 2.984266 | 2.205724 | 12.62288 | 8.32994
2018-02-15 20:08 | 274345.3 | 3600.0001 | 5 | 31 | 3.53267 | -2.281814 | 2.984266 | 2.281787 | 12.62288 | 8.599029
2018-02-15 20:10 | 274465.3 | 3720.0013 | 5 | 31 | 3.521553 | -2.281907 | 2.984266 | 2.357843 | 12.62288 | 8.867299
2018-02-15 20:12 | 274585.3 | 3840.0001 | 5 | 31 | 3.507525 | -2.281904 | 2.984266 | 2.433905 | 12.62288 | 9.134653
2018-02-15 20:14 | 274705.3 | 3960.0002 | 5 | 31 | 3.491199 | -2.281929 | 2.984266 | 2.509965 | 12.62288 | 9.400806
2018-02-15 20:16 | 274825.3 | 4080.0001 | 5 | 31 | 3.47339 | -2.28194 | 2.984266 | 2.586023 | 12.62288 | 9.665686
2018-02-15 20:18 | 274945.3 | 4200.0001 | 5 | 31 | 3.451061 | -2.281922 | 2.984266 | 2.662078 | 12.62288 | 9.929049
2018-02-15 20:20 | 275065.3 | 4320.0022 | 5 | 31 | 3.417991 | -2.281959 | 2.984266 | 2.738145 | 12.62288 | 10.1904
2018-02-15 20:22 | 275185.3 | 4440.0013 | 5 | 31 | 3.364127 | -2.28192 | 2.984266 | 2.814207 | 12.62288 | 10.44848
2018-02-15 20:24 | 275305.3 | 4560.0022 | 5 | 31 | 3.27665 | -2.281955 | 2.984266 | 2.89027 | 12.62288 | 10.70136
2018-02-15 20:26 | 275425.3 | 4680.0006 | 5 | 31 | 3.089073 | -2.281937 | 2.984266 | 2.966331 | 12.62288 | 10.94457
2018-02-15 20:26 | 275454.5 | 4709.1914 | 5 | 31 | 2.999993 | -2.281963 | 2.984266 | 2.984824 | 12.62288 | 11.00092
2018-02-15 20:28 | 275574.5 | 120.0004 | 6 | 31 | 3.3628 | 0 | 2.984266 | 2.984824 | 12.62288 | 11.00092
2018-02-15 20:30 | 275694.5 | 240.0003 | 6 | 31 | 3.377923 | 0 | 2.984266 | 2.984824 | 12.62288 | 11.00092
2018-02-15 20:31 | 275754.5 | 300.0044 | 6 | 31 | 3.381441 | 0 | 2.984266 | 2.984824 | 12.62288 | 11.00092
2018-02-15 20:31 | 275754.5 | 0.0025 | 7 | 32 | 3.381455 | 0 | 0 | 0 | 0 | 0
2018-02-15 20:33 | 275874.6 | 120.0012 | 2 | 32 | 4.051396 | 4.890018 | 0.1623936 | 1.92e-10 | 0.6390852 | 6.5e-10
2018-02-15 20:35 | 275994.6 | 240.0026 | 2 | 32 | 4.084487 | 4.890048 | 0.3253985 | 1.92e-10 | 1.302101 | 6.5e-10
2018-02-15 20:37 | 276114.6 | 360.0008 | 2 | 32 | 4.118296 | 4.889987 | 0.4884007 | 1.92e-10 | 1.970745 | 6.5e-10
2018-02-15 20:39 | 276234.6 | 480.0016 | 2 | 32 | 4.147225 | 4.890121 | 0.6513882 | 1.92e-10 | 2.644371 | 6.5e-10
2018-02-15 20:41 | 276354.6 | 600.0008 | 2 | 32 | 4.171466 | 4.890101 | 0.8143955 | 1.92e-10 | 3.322417 | 6.5e-10
2018-02-15 20:43 | 276474.6 | 720.0013 | 2 | 32 | 4.195775 | 4.890056 | 0.9773739 | 1.92e-10 | 4.004232 | 6.5e-10
2018-02-15 20:45 | 276594.6 | 840.0001 | 2 | 32 | 4.200293 | 4.564128 | 1.135795 | 1.92e-10 | 4.66958 | 6.5e-10
2018-02-15 20:47 | 276714.6 | 960.0003 | 2 | 32 | 4.200276 | 4.190022 | 1.281697 | 1.92e-10 | 5.282414 | 6.5e-10
2018-02-15 20:49 | 276834.6 | 1080.0013 | 2 | 32 | 4.20028 | 3.829532 | 1.4152 | 1.92e-10 | 5.843163 | 6.5e-10
2018-02-15 20:51 | 276954.6 | 1200.0008 | 2 | 32 | 4.200293 | 3.52357 | 1.537658 | 1.92e-10 | 6.357524 | 6.5e-10
2018-02-15 20:53 | 277065 | 1310.4598 | 2 | 32 | 4.200258 | 3.259999 | 1.641658 | 1.92e-10 | 6.79435 | 6.5e-10
2018-02-15 20:55 | 277185.1 | 120.0009 | 3 | 32 | 4.221138 | 3.260034 | 1.749952 | 1.218e-09 | 7.250224 | 4.817e-09
2018-02-15 20:57 | 277305.1 | 240.0006 | 3 | 32 | 4.248196 | 3.260037 | 1.858609 | 1.218e-09 | 7.710303 | 4.817e-09
2018-02-15 20:59 | 277425.1 | 360.0002 | 3 | 32 | 4.277859 | 3.259982 | 1.967277 | 1.218e-09 | 8.173556 | 4.817e-09
2018-02-15 21:01 | 277545.1 | 480.0018 | 3 | 32 | 4.308646 | 3.260077 | 2.07594 | 1.218e-09 | 8.640059 | 4.817e-09
2018-02-15 21:03 | 277665.1 | 600.0001 | 3 | 32 | 4.341398 | 3.260127 | 2.184596 | 1.218e-09 | 9.109968 | 4.817e-09
2018-02-15 21:05 | 277785.1 | 720.0018 | 3 | 32 | 4.378076 | 3.260011 | 2.29327 | 1.218e-09 | 9.58372 | 4.817e-09
2018-02-15 21:07 | 277905.1 | 840.0013 | 3 | 32 | 4.400303 | 2.995034 | 2.399745 | 1.218e-09 | 10.05158 | 4.817e-09
2018-02-15 21:09 | 278025.1 | 960.0009 | 3 | 32 | 4.400273 | 2.589478 | 2.492584 | 1.218e-09 | 10.46009 | 4.817e-09
2018-02-15 21:11 | 278145.1 | 1080.0013 | 3 | 32 | 4.400299 | 2.25277 | 2.573113 | 1.218e-09 | 10.81445 | 4.817e-09
2018-02-15 21:13 | 278265.1 | 1200.0005 | 3 | 32 | 4.400307 | 1.960349 | 2.643216 | 1.218e-09 | 11.12292 | 4.817e-09
2018-02-15 21:15 | 278385.1 | 1320.0001 | 3 | 32 | 4.400291 | 1.698382 | 2.704106 | 1.218e-09 | 11.39085 | 4.817e-09
2018-02-15 21:17 | 278505.1 | 1440.0014 | 3 | 32 | 4.400276 | 1.479829 | 2.75691 | 1.218e-09 | 11.62321 | 4.817e-09
2018-02-15 21:19 | 278625.1 | 1560.0009 | 3 | 32 | 4.40025 | 1.300487 | 2.803158 | 1.218e-09 | 11.82671 | 4.817e-09
2018-02-15 21:21 | 278745.1 | 1680.0009 | 3 | 32 | 4.40022 | 1.149253 | 2.843936 | 1.218e-09 | 12.00614 | 4.817e-09
2018-02-15 21:23 | 278865.1 | 1800.0006 | 3 | 32 | 4.400269 | 1.016694 | 2.879991 | 1.218e-09 | 12.16479 | 4.817e-09
2018-02-15 21:25 | 278985.1 | 1920.0001 | 3 | 32 | 4.400185 | 0.8950863 | 2.911798 | 1.218e-09 | 12.30475 | 4.817e-09
2018-02-15 21:27 | 279105.1 | 2040.001 | 3 | 32 | 4.400227 | 0.7989016 | 2.939993 | 1.218e-09 | 12.42881 | 4.817e-09
2018-02-15 21:29 | 279225.1 | 2160.0017 | 3 | 32 | 4.400216 | 0.7168417 | 2.965212 | 1.218e-09 | 12.53978 | 4.817e-09
2018-02-15 21:31 | 279333 | 2267.9725 | 3 | 32 | 4.400229 | 0.6519985 | 2.985719 | 1.218e-09 | 12.63002 | 4.817e-09
2018-02-15 21:33 | 279453.1 | 120.0006 | 4 | 32 | 4.336189 | 0 | 2.985719 | 1.218e-09 | 12.63002 | 4.817e-09
2018-02-15 21:35 | 279573.1 | 240.0001 | 4 | 32 | 4.330346 | 0 | 2.985719 | 1.218e-09 | 12.63002 | 4.817e-09
2018-02-15 21:36 | 279633.1 | 300.0029 | 4 | 32 | 4.328678 | 0 | 2.985719 | 1.218e-09 | 12.63002 | 4.817e-09
2018-02-15 21:38 | 279753.2 | 120.0013 | 5 | 32 | 4.100659 | -2.281886 | 2.985719 | 0.07605287 | 12.63002 | 0.3142413
2018-02-15 21:40 | 279873.2 | 240.0017 | 5 | 32 | 4.067431 | -2.281882 | 2.985719 | 0.1521122 | 12.63002 | 0.6248317
2018-02-15 21:42 | 279993.2 | 360.0025 | 5 | 32 | 4.036558 | -2.28193 | 2.985719 | 0.228178 | 12.63002 | 0.9330535
2018-02-15 21:44 | 280113.2 | 480.0001 | 5 | 32 | 4.006239 | -2.281871 | 2.985719 | 0.3042339 | 12.63002 | 1.238885
2018-02-15 21:46 | 280233.2 | 600.0002 | 5 | 32 | 3.977771 | -2.28193 | 2.985719 | 0.3802891 | 12.63002 | 1.542491
2018-02-15 21:48 | 280353.2 | 720.0013 | 5 | 32 | 3.950366 | -2.281907 | 2.985719 | 0.4563512 | 12.63002 | 1.844
2018-02-15 21:50 | 280473.2 | 840.0005 | 5 | 32 | 3.923065 | -2.281882 | 2.985719 | 0.5324126 | 12.63002 | 2.143431
2018-02-15 21:52 | 280593.2 | 960.0013 | 5 | 32 | 3.8951 | -2.281898 | 2.985719 | 0.6084743 | 12.63002 | 2.440762
2018-02-15 21:54 | 280713.2 | 1080.0001 | 5 | 32 | 3.868866 | -2.281876 | 2.985719 | 0.6845329 | 12.63002 | 2.736012
2018-02-15 21:56 | 280833.2 | 1200.0004 | 5 | 32 | 3.843204 | -2.281904 | 2.985719 | 0.7605923 | 12.63002 | 3.029297
2018-02-15 21:58 | 280953.2 | 1320.0013 | 5 | 32 | 3.818622 | -2.28193 | 2.985719 | 0.8366582 | 12.63002 | 3.320692
2018-02-15 22:00 | 281073.2 | 1440.0017 | 5 | 32 | 3.79497 | -2.281937 | 2.985719 | 0.9127142 | 12.63002 | 3.610223
2018-02-15 22:02 | 281193.2 | 1560.0013 | 5 | 32 | 3.772871 | -2.281863 | 2.985719 | 0.9887764 | 12.63002 | 3.898015
2018-02-15 22:04 | 281313.2 | 1680.0026 | 5 | 32 | 3.753032 | -2.281917 | 2.985719 | 1.064838 | 12.63002 | 4.184223
2018-02-15 22:06 | 281433.2 | 1800.0013 | 5 | 32 | 3.734416 | -2.281916 | 2.985719 | 1.140901 | 12.63002 | 4.468973
2018-02-15 22:08 | 281553.2 | 1920.0013 | 5 | 32 | 3.716005 | -2.281968 | 2.985719 | 1.216963 | 12.63002 | 4.75232
2018-02-15 22:10 | 281673.2 | 2040.0001 | 5 | 32 | 3.696826 | -2.281914 | 2.985719 | 1.293021 | 12.63002 | 5.034228
2018-02-15 22:12 | 281793.2 | 2160.0001 | 5 | 32 | 3.679474 | -2.28193 | 2.985719 | 1.369079 | 12.63002 | 5.314731
2018-02-15 22:14 | 281913.2 | 2280.0009 | 5 | 32 | 3.663588 | -2.281898 | 2.985719 | 1.445141 | 12.63002 | 5.593983
2018-02-15 22:16 | 282033.2 | 2400.0012 | 5 | 32 | 3.64886 | -2.281934 | 2.985719 | 1.521201 | 12.63002 | 5.872077
2018-02-15 22:18 | 282153.2 | 2520.0005 | 5 | 32 | 3.633981 | -2.281932 | 2.985719 | 1.597256 | 12.63002 | 6.149034
2018-02-15 22:20 | 282273.2 | 2640.0001 | 5 | 32 | 3.619526 | -2.281955 | 2.985719 | 1.673315 | 12.63002 | 6.424861
2018-02-15 22:22 | 282393.2 | 2760.0013 | 5 | 32 | 3.607341 | -2.2819 | 2.985719 | 1.749378 | 12.63002 | 6.699702
2018-02-15 22:24 | 282513.2 | 2880.0013 | 5 | 32 | 3.596456 | -2.281904 | 2.985719 | 1.825444 | 12.63002 | 6.973673
2018-02-15 22:26 | 282633.2 | 3000.0005 | 5 | 32 | 3.585763 | -2.281934 | 2.985719 | 1.901501 | 12.63002 | 7.2468
2018-02-15 22:28 | 282753.2 | 3120.0014 | 5 | 32 | 3.574004 | -2.2819 | 2.985719 | 1.977567 | 12.63002 | 7.519113
2018-02-15 22:30 | 282873.2 | 3240.0002 | 5 | 32 | 3.563738 | -2.281907 | 2.985719 | 2.053623 | 12.63002 | 7.790539
2018-02-15 22:32 | 282993.2 | 3360.0005 | 5 | 32 | 3.554157 | -2.281893 | 2.985719 | 2.129682 | 12.63002 | 8.06123
2018-02-15 22:34 | 283113.2 | 3480.0005 | 5 | 32 | 3.544567 | -2.281932 | 2.985719 | 2.205739 | 12.63002 | 8.331193
2018-02-15 22:36 | 283233.2 | 3600.0005 | 5 | 32 | 3.533112 | -2.28195 | 2.985719 | 2.281803 | 12.63002 | 8.600392
2018-02-15 22:38 | 283353.2 | 3720.0013 | 5 | 32 | 3.519945 | -2.281982 | 2.985719 | 2.357865 | 12.63002 | 8.868617
2018-02-15 22:40 | 283473.2 | 3840.0006 | 5 | 32 | 3.507214 | -2.281864 | 2.985719 | 2.433926 | 12.63002 | 9.135872
2018-02-15 22:42 | 283593.2 | 3960 | 5 | 32 | 3.493226 | -2.281943 | 2.985719 | 2.509987 | 12.63002 | 9.402112
2018-02-15 22:44 | 283713.2 | 4080.0014 | 5 | 32 | 3.475334 | -2.281925 | 2.985719 | 2.586046 | 12.63002 | 9.667154
2018-02-15 22:46 | 283833.2 | 4200.0009 | 5 | 32 | 3.449279 | -2.28194 | 2.985719 | 2.662104 | 12.63002 | 9.930547
2018-02-15 22:48 | 283953.2 | 4320.0001 | 5 | 32 | 3.416013 | -2.281957 | 2.985719 | 2.738169 | 12.63002 | 10.19171
2018-02-15 22:50 | 284073.2 | 4440.001 | 5 | 32 | 3.366768 | -2.281917 | 2.985719 | 2.814234 | 12.63002 | 10.44982
2018-02-15 22:52 | 284193.2 | 4560.0005 | 5 | 32 | 3.28251 | -2.282021 | 2.985719 | 2.890293 | 12.63002 | 10.70304
2018-02-15 22:54 | 284313.2 | 4680.0009 | 5 | 32 | 3.094817 | -2.282007 | 2.985719 | 2.966356 | 12.63002 | 10.94672
2018-02-15 22:54 | 284343.7 | 4710.5019 | 5 | 32 | 2.999985 | -2.282047 | 2.985719 | 2.98569 | 12.63002 | 11.00571
2018-02-15 22:56 | 284463.7 | 120.0013 | 6 | 32 | 3.362742 | 0 | 2.985719 | 2.9857 | 12.63002 | 11.00574
2018-02-15 22:58 | 284583.7 | 240.0013 | 6 | 32 | 3.377594 | 0 | 2.985719 | 2.9857 | 12.63002 | 11.00574
2018-02-15 22:59 | 284643.7 | 300.0014 | 6 | 32 | 3.381052 | 0 | 2.985719 | 2.9857 | 12.63002 | 11.00574
2018-02-15 22:59 | 284643.7 | 0.0024 | 7 | 33 | 3.380977 | 0 | 0 | 0 | 0 | 0
2018-02-15 23:01 | 284763.8 | 120 | 2 | 33 | 4.049095 | 4.890002 | 0.1623864 | 0 | 0.6386788 | 0
2018-02-15 23:03 | 284883.8 | 240.0016 | 2 | 33 | 4.085321 | 4.88997 | 0.3253874 | 0 | 1.301486 | 0
2018-02-15 23:05 | 285003.8 | 360.0009 | 2 | 33 | 4.120365 | 4.889972 | 0.4883626 | 0 | 1.970328 | 0
2018-02-15 23:07 | 285123.8 | 480.0008 | 2 | 33 | 4.146319 | 4.889976 | 0.6513692 | 0 | 2.644171 | 0
2018-02-15 23:09 | 285243.8 | 600.0005 | 2 | 33 | 4.168812 | 4.890002 | 0.8143728 | 0 | 3.321868 | 0
2018-02-15 23:11 | 285363.8 | 720.0008 | 2 | 33 | 4.194089 | 4.889951 | 0.9773533 | 0 | 4.003317 | 0
2018-02-15 23:13 | 285483.8 | 840 | 2 | 33 | 4.200288 | 4.537866 | 1.135513 | 0 | 4.667523 | 0
2018-02-15 23:15 | 285603.8 | 960.0008 | 2 | 33 | 4.200305 | 4.177957 | 1.280655 | 0 | 5.277163 | 0
2018-02-15 23:17 | 285723.8 | 1080.0016 | 2 | 33 | 4.20028 | 3.853047 | 1.414399 | 0 | 5.838925 | 0
2018-02-15 23:19 | 285843.8 | 1200.0004 | 2 | 33 | 4.200294 | 3.545262 | 1.53773 | 0 | 6.356948 | 0
2018-02-15 23:21 | 285953.3 | 1309.5286 | 2 | 33 | 4.200302 | 3.259995 | 1.641321 | 0 | 6.79206 | 0
2018-02-15 23:23 | 286073.4 | 120.0012 | 3 | 33 | 4.222709 | 3.259982 | 1.749591 | 0 | 7.247943 | 0
2018-02-15 23:25 | 286193.4 | 240.0009 | 3 | 33 | 4.248409 | 3.259973 | 1.858253 | 0 | 7.708169 | 0
2018-02-15 23:27 | 286313.4 | 360.0005 | 3 | 33 | 4.276193 | 3.260037 | 1.966921 | 0 | 8.17133 | 0
2018-02-15 23:29 | 286433.4 | 480.0005 | 3 | 33 | 4.307318 | 3.259974 | 2.075593 | 0 | 8.63769 | 0
2018-02-15 23:31 | 286553.4 | 600.0012 | 3 | 33 | 4.342894 | 3.25999 | 2.184251 | 0 | 9.10761 | 0
2018-02-15 23:33 | 286673.4 | 720.0001 | 3 | 33 | 4.379911 | 3.259992 | 2.292906 | 0 | 9.58149 | 0
2018-02-15 23:35 | 286793.4 | 840.0004 | 3 | 33 | 4.400297 | 3.006932 | 2.399442 | 0 | 10.04968 | 0
2018-02-15 23:37 | 286913.4 | 960.0017 | 3 | 33 | 4.400289 | 2.603984 | 2.492786 | 0 | 10.46042 | 0
2018-02-15 23:39 | 287033.4 | 1080.0012 | 3 | 33 | 4.400291 | 2.248641 | 2.573588 | 0 | 10.81598 | 0
2018-02-15 23:41 | 287153.4 | 1200.0017 | 3 | 33 | 4.400286 | 1.942544 | 2.64322 | 0 | 11.12238 | 0
2018-02-15 23:43 | 287273.4 | 1320.0004 | 3 | 33 | 4.400268 | 1.694944 | 2.703726 | 0 | 11.38862 | 0
2018-02-15 23:45 | 287393.4 | 1440.0005 | 3 | 33 | 4.400285 | 1.487368 | 2.756653 | 0 | 11.62151 | 0
2018-02-15 23:47 | 287513.4 | 1560.0008 | 3 | 33 | 4.400239 | 1.304885 | 2.803116 | 0 | 11.82596 | 0
2018-02-15 23:49 | 287633.4 | 1680.0008 | 3 | 33 | 4.400258 | 1.141488 | 2.843822 | 0 | 12.00508 | 0
2018-02-15 23:51 | 287753.4 | 1800.0001 | 3 | 33 | 4.400241 | 1.009171 | 2.879585 | 0 | 12.16244 | 0
2018-02-15 23:53 | 287873.4 | 1920.0005 | 3 | 33 | 4.400193 | 0.8977633 | 2.911324 | 0 | 12.3021 | 0
2018-02-15 23:55 | 287993.4 | 2040.0001 | 3 | 33 | 4.400224 | 0.803153 | 2.939656 | 0 | 12.42677 | 0
2018-02-15 23:57 | 288113.4 | 2160.0012 | 3 | 33 | 4.400207 | 0.716361 | 2.964979 | 0 | 12.5382 | 0
2018-02-15 23:59 | 288212 | 2258.6407 | 3 | 33 | 4.400198 | 0.6519947 | 2.9837 | 0 | 12.62057 | 0
2018-02-16 00:01 | 288332 | 120.0011 | 4 | 33 | 4.335765 | 0 | 2.9837 | 0 | 12.62057 | 0
2018-02-16 00:03 | 288452 | 240.0015 | 4 | 33 | 4.329885 | 0 | 2.9837 | 0 | 12.62057 | 0
2018-02-16 00:04 | 288512 | 300.0028 | 4 | 33 | 4.328159 | 0 | 2.9837 | 0 | 12.62057 | 0
2018-02-16 00:06 | 288632.1 | 120.0025 | 5 | 33 | 4.100439 | -2.28196 | 2.9837 | 0.07605503 | 12.62057 | 0.3142636
2018-02-16 00:08 | 288752.1 | 240.0017 | 5 | 33 | 4.065247 | -2.281902 | 2.9837 | 0.1521221 | 12.62057 | 0.6247797
2018-02-16 00:10 | 288872.1 | 360.0029 | 5 | 33 | 4.035125 | -2.281952 | 2.9837 | 0.2281791 | 12.62057 | 0.9328104
2018-02-16 00:12 | 288992.1 | 480.0001 | 5 | 33 | 4.006589 | -2.281816 | 2.9837 | 0.3042341 | 12.62057 | 1.238607
2018-02-16 00:14 | 289112.1 | 600.0025 | 5 | 33 | 3.978222 | -2.281937 | 2.9837 | 0.380295 | 12.62057 | 1.542277
2018-02-16 00:16 | 289232.1 | 720.0017 | 5 | 33 | 3.948891 | -2.281941 | 2.9837 | 0.4563577 | 12.62057 | 1.843769
2018-02-16 00:18 | 289352.1 | 840.0005 | 5 | 33 | 3.920816 | -2.281952 | 2.9837 | 0.5324179 | 12.62057 | 2.143035
2018-02-16 00:20 | 289472.1 | 960.0013 | 5 | 33 | 3.894712 | -2.281984 | 2.9837 | 0.6084799 | 12.62057 | 2.440258
2018-02-16 00:22 | 289592.1 | 1080.0026 | 5 | 33 | 3.86945 | -2.281893 | 2.9837 | 0.6845445 | 12.62057 | 2.735551
2018-02-16 00:24 | 289712.1 | 1200.0004 | 5 | 33 | 3.843145 | -2.281914 | 2.9837 | 0.7606012 | 12.62057 | 3.02886
2018-02-16 00:26 | 289832.1 | 1320.0005 | 5 | 33 | 3.816536 | -2.281916 | 2.9837 | 0.8366619 | 12.62057 | 3.320142
2018-02-16 00:28 | 289952.1 | 1440.0001 | 5 | 33 | 3.793706 | -2.281896 | 2.9837 | 0.9127229 | 12.62057 | 3.609542
2018-02-16 00:30 | 290072.1 | 1560.0001 | 5 | 33 | 3.773298 | -2.281929 | 2.9837 | 0.9887822 | 12.62057 | 3.897298
2018-02-16 00:32 | 290192.1 | 1680.0018 | 5 | 33 | 3.753611 | -2.28193 | 2.9837 | 1.064851 | 12.62057 | 4.183582
2018-02-16 00:34 | 290312.1 | 1800.0001 | 5 | 33 | 3.733263 | -2.281911 | 2.9837 | 1.140908 | 12.62057 | 4.468307
2018-02-16 00:36 | 290432.1 | 1920.0009 | 5 | 33 | 3.714023 | -2.281919 | 2.9837 | 1.216967 | 12.62057 | 4.751504
2018-02-16 00:38 | 290552.1 | 2040.0005 | 5 | 33 | 3.69648 | -2.281937 | 2.9837 | 1.293029 | 12.62057 | 5.033325
2018-02-16 00:40 | 290672.1 | 2160.0006 | 5 | 33 | 3.680024 | -2.281912 | 2.9837 | 1.369096 | 12.62057 | 5.313878
2018-02-16 00:42 | 290792.1 | 2280.0024 | 5 | 33 | 3.663682 | -2.281868 | 2.9837 | 1.445156 | 12.62057 | 5.59316
2018-02-16 00:44 | 290912.1 | 2400.0004 | 5 | 33 | 3.646981 | -2.281948 | 2.9837 | 1.52121 | 12.62057 | 5.871156
2018-02-16 00:46 | 291032.1 | 2520.0005 | 5 | 33 | 3.632738 | -2.28192 | 2.9837 | 1.597273 | 12.62057 | 6.148003
2018-02-16 00:48 | 291152.1 | 2640.0013 | 5 | 33 | 3.620053 | -2.281891 | 2.9837 | 1.67333 | 12.62057 | 6.423802
2018-02-16 00:50 | 291272.1 | 2760.0005 | 5 | 33 | 3.608012 | -2.281945 | 2.9837 | 1.749397 | 12.62057 | 6.698711
2018-02-16 00:52 | 291392.1 | 2880.0017 | 5 | 33 | 3.595463 | -2.281896 | 2.9837 | 1.825452 | 12.62057 | 6.972651
2018-02-16 00:54 | 291512.1 | 3000.001 | 5 | 33 | 3.583983 | -2.281957 | 2.9837 | 1.901515 | 12.62057 | 7.245676
2018-02-16 00:56 | 291632.1 | 3120.0006 | 5 | 33 | 3.573997 | -2.281996 | 2.9837 | 1.977576 | 12.62057 | 7.517894
2018-02-16 00:58 | 291752.1 | 3240.0014 | 5 | 33 | 3.564728 | -2.281917 | 2.9837 | 2.053643 | 12.62057 | 7.789405
2018-02-16 01:00 | 291872.1 | 3360.0017 | 5 | 33 | 3.554584 | -2.2819 | 2.9837 | 2.129698 | 12.62057 | 8.060143
2018-02-16 01:02 | 291992.1 | 3480.0009 | 5 | 33 | 3.542521 | -2.281902 | 2.9837 | 2.20576 | 12.62057 | 8.330055
2018-02-16 01:04 | 292112.1 | 3600.0009 | 5 | 33 | 3.531631 | -2.281891 | 2.9837 | 2.281817 | 12.62057 | 8.599073
2018-02-16 01:06 | 292232.1 | 3720.0009 | 5 | 33 | 3.520763 | -2.281953 | 2.9837 | 2.357883 | 12.62057 | 8.867296
2018-02-16 01:08 | 292352.1 | 3840.0006 | 5 | 33 | 3.508249 | -2.282011 | 2.9837 | 2.433944 | 12.62057 | 9.134631
2018-02-16 01:10 | 292472.1 | 3960.0024 | 5 | 33 | 3.491857 | -2.281894 | 2.9837 | 2.510007 | 12.62057 | 9.400892
2018-02-16 01:12 | 292592.1 | 4080.0005 | 5 | 33 | 3.472389 | -2.281902 | 2.9837 | 2.586066 | 12.62057 | 9.665744
2018-02-16 01:14 | 292712.1 | 4200.0029 | 5 | 33 | 3.449454 | -2.281955 | 2.9837 | 2.662129 | 12.62057 | 9.929031
2018-02-16 01:16 | 292832.1 | 4320.001 | 5 | 33 | 3.417617 | -2.281959 | 2.9837 | 2.738186 | 12.62057 | 10.19026
2018-02-16 01:18 | 292952.1 | 4440.0025 | 5 | 33 | 3.366539 | -2.281953 | 2.9837 | 2.814251 | 12.62057 | 10.44844
2018-02-16 01:20 | 293072.1 | 4560.0017 | 5 | 33 | 3.274921 | -2.282009 | 2.9837 | 2.89031 | 12.62057 | 10.70136
2018-02-16 01:22 | 293192.1 | 4680.003 | 5 | 33 | 3.082811 | -2.281955 | 2.9837 | 2.966383 | 12.62057 | 10.94433
2018-02-16 01:22 | 293218.8 | 4706.6753 | 5 | 33 | 2.999988 | -2.281982 | 2.9837 | 2.983287 | 12.62057 | 10.99578
2018-02-16 01:24 | 293338.8 | 120.0006 | 6 | 33 | 3.363916 | 0 | 2.9837 | 2.983287 | 12.62057 | 10.99578
2018-02-16 01:26 | 293458.8 | 240.0018 | 6 | 33 | 3.378856 | 0 | 2.9837 | 2.983287 | 12.62057 | 10.99578
2018-02-16 01:27 | 293518.8 | 300.003 | 6 | 33 | 3.382507 | 0 | 2.9837 | 2.983287 | 12.62057 | 10.99578
2018-02-16 01:27 | 293518.8 | 0.0024 | 7 | 34 | 3.382493 | 0 | 0 | 0 | 0 | 0
2018-02-16 01:29 | 293638.9 | 120.0014 | 2 | 34 | 4.051842 | 4.889991 | 0.162384 | 4.55e-10 | 0.6390456 | 1.538e-09
2018-02-16 01:31 | 293758.9 | 240.001 | 2 | 34 | 4.085627 | 4.889958 | 0.3253847 | 4.55e-10 | 1.302163 | 1.538e-09
2018-02-16 01:33 | 293878.9 | 360.001 | 2 | 34 | 4.118556 | 4.889953 | 0.4883907 | 4.55e-10 | 1.97097 | 1.538e-09
2018-02-16 01:35 | 293998.9 | 480.0005 | 2 | 34 | 4.144986 | 4.889941 | 0.6513861 | 4.55e-10 | 2.644494 | 1.538e-09
2018-02-16 01:37 | 294118.9 | 600.0006 | 2 | 34 | 4.170917 | 4.889947 | 0.8143709 | 4.55e-10 | 3.322134 | 1.538e-09
2018-02-16 01:39 | 294238.9 | 720.001 | 2 | 34 | 4.196623 | 4.889995 | 0.9773617 | 4.55e-10 | 4.004062 | 1.538e-09
2018-02-16 01:41 | 294358.9 | 840.0002 | 2 | 34 | 4.20029 | 4.546344 | 1.135222 | 4.55e-10 | 4.66708 | 1.538e-09
2018-02-16 01:43 | 294478.9 | 960.001 | 2 | 34 | 4.200312 | 4.19794 | 1.280942 | 4.55e-10 | 5.279144 | 1.538e-09
2018-02-16 01:45 | 294598.9 | 1080.0025 | 2 | 34 | 4.200264 | 3.853972 | 1.415154 | 4.55e-10 | 5.842874 | 1.538e-09
2018-02-16 01:47 | 294718.9 | 1200.0006 | 2 | 34 | 4.200293 | 3.519279 | 1.537882 | 4.55e-10 | 6.358366 | 1.538e-09
2018-02-16 01:49 | 294824.6 | 1305.6591 | 2 | 34 | 4.200293 | 3.259997 | 1.637327 | 4.55e-10 | 6.776065 | 1.538e-09
2018-02-16 01:51 | 294944.6 | 120.0014 | 3 | 34 | 4.220735 | 3.25998 | 1.745606 | 4.55e-10 | 7.23187 | 1.538e-09
2018-02-16 01:53 | 295064.6 | 240.0005 | 3 | 34 | 4.246111 | 3.260028 | 1.854249 | 4.55e-10 | 7.691764 | 1.538e-09
2018-02-16 01:55 | 295184.6 | 360.0014 | 3 | 34 | 4.275811 | 3.260009 | 1.962921 | 4.55e-10 | 8.154766 | 1.538e-09
2018-02-16 01:57 | 295304.6 | 480.001 | 3 | 34 | 4.307948 | 3.259952 | 2.071592 | 4.55e-10 | 8.621169 | 1.538e-09
2018-02-16 01:59 | 295424.6 | 600.0001 | 3 | 34 | 4.341177 | 3.259946 | 2.180243 | 4.55e-10 | 9.091015 | 1.538e-09
2018-02-16 02:01 | 295544.6 | 720.0001 | 3 | 34 | 4.376776 | 3.259973 | 2.28892 | 4.55e-10 | 9.564708 | 1.538e-09
2018-02-16 02:03 | 295664.6 | 840.0001 | 3 | 34 | 4.400298 | 3.0328 | 2.395982 | 4.55e-10 | 10.03503 | 1.538e-09
2018-02-16 02:05 | 295784.6 | 960.0009 | 3 | 34 | 4.400285 | 2.599261 | 2.489543 | 4.55e-10 | 10.44672 | 1.538e-09
2018-02-16 02:07 | 295904.6 | 1080.0006 | 3 | 34 | 4.40028 | 2.254558 | 2.570286 | 4.55e-10 | 10.80202 | 1.538e-09
2018-02-16 02:09 | 296024.6 | 1200.0001 | 3 | 34 | 4.400286 | 1.963791 | 2.64044 | 4.55e-10 | 11.11071 | 1.538e-09
2018-02-16 02:11 | 296144.6 | 1320.0014 | 3 | 34 | 4.400238 | 1.712402 | 2.701628 | 4.55e-10 | 11.37996 | 1.538e-09
2018-02-16 02:13 | 296264.6 | 1440.0017 | 3 | 34 | 4.400272 | 1.489019 | 2.754935 | 4.55e-10 | 11.61452 | 1.538e-09
2018-02-16 02:15 | 296384.6 | 1560.0009 | 3 | 34 | 4.40025 | 1.301927 | 2.801316 | 4.55e-10 | 11.81861 | 1.538e-09
2018-02-16 02:17 | 296504.6 | 1680.0002 | 3 | 34 | 4.400262 | 1.148708 | 2.842087 | 4.55e-10 | 11.99801 | 1.538e-09
2018-02-16 02:19 | 296624.6 | 1800.0008 | 3 | 34 | 4.400281 | 1.020043 | 2.878166 | 4.55e-10 | 12.15677 | 1.538e-09
2018-02-16 02:21 | 296744.6 | 1920.0005 | 3 | 34 | 4.400266 | 0.9053288 | 2.910203 | 4.55e-10 | 12.29774 | 1.538e-09
2018-02-16 02:23 | 296864.6 | 2040.0009 | 3 | 34 | 4.400205 | 0.8005524 | 2.938584 | 4.55e-10 | 12.42262 | 1.538e-09
2018-02-16 02:25 | 296984.6 | 2160.0017 | 3 | 34 | 4.400207 | 0.7165289 | 2.963827 | 4.55e-10 | 12.5337 | 1.538e-09
2018-02-16 02:27 | 297090.9 | 2266.2829 | 3 | 34 | 4.400183 | 0.6519985 | 2.984012 | 4.55e-10 | 12.62252 | 1.538e-09
2018-02-16 02:29 | 297210.9 | 119.9999 | 4 | 34 | 4.335991 | 0 | 2.984012 | 4.55e-10 | 12.62252 | 1.538e-09
2018-02-16 02:31 | 297330.9 | 240.0007 | 4 | 34 | 4.330125 | 0 | 2.984012 | 4.55e-10 | 12.62252 | 1.538e-09
2018-02-16 02:32 | 297390.9 | 300.0027 | 4 | 34 | 4.328414 | 0 | 2.984012 | 4.55e-10 | 12.62252 | 1.538e-09
2018-02-16 02:34 | 297511 | 120.0014 | 5 | 34 | 4.099934 | -2.281982 | 2.984012 | 0.07606195 | 12.62252 | 0.3142418
2018-02-16 02:36 | 297631 | 240.0005 | 5 | 34 | 4.066577 | -2.282009 | 2.984012 | 0.1521152 | 12.62252 | 0.624738
2018-02-16 02:38 | 297751 | 360.001 | 5 | 34 | 4.036978 | -2.281912 | 2.984012 | 0.2281812 | 12.62252 | 0.9329398
2018-02-16 02:40 | 297871 | 480.0001 | 5 | 34 | 4.007077 | -2.281937 | 2.984012 | 0.3042403 | 12.62252 | 1.238862
2018-02-16 02:42 | 297991 | 600.0009 | 5 | 34 | 3.977203 | -2.281953 | 2.984012 | 0.3803014 | 12.62252 | 1.542493
2018-02-16 02:44 | 298111 | 720.0005 | 5 | 34 | 3.949218 | -2.282007 | 2.984012 | 0.4563573 | 12.62252 | 1.843912
2018-02-16 02:46 | 298231 | 840.0001 | 5 | 34 | 3.922502 | -2.281909 | 2.984012 | 0.5324224 | 12.62252 | 2.143283
2018-02-16 02:48 | 298351 | 960.0004 | 5 | 34 | 3.896163 | -2.281911 | 2.984012 | 0.6084781 | 12.62252 | 2.440609
2018-02-16 02:50 | 298471 | 1080.0009 | 5 | 34 | 3.868689 | -2.281941 | 2.984012 | 0.6845452 | 12.62252 | 2.73594
2018-02-16 02:52 | 298591 | 1200.0005 | 5 | 34 | 3.842275 | -2.281927 | 2.984012 | 0.7606062 | 12.62252 | 3.029184
2018-02-16 02:54 | 298711 | 1320.0001 | 5 | 34 | 3.817547 | -2.281973 | 2.984012 | 0.8366671 | 12.62252 | 3.320474
2018-02-16 02:56 | 298831 | 1440.0004 | 5 | 34 | 3.795208 | -2.281961 | 2.984012 | 0.9127324 | 12.62252 | 3.610001
2018-02-16 02:58 | 298951 | 1560.0002 | 5 | 34 | 3.773613 | -2.281968 | 2.984012 | 0.9887944 | 12.62252 | 3.897857
2018-02-16 03:00 | 299071 | 1680.0005 | 5 | 34 | 3.752364 | -2.281884 | 2.984012 | 1.064847 | 12.62252 | 4.184023
2018-02-16 03:02 | 299191 | 1800.0009 | 5 | 34 | 3.733321 | -2.282007 | 2.984012 | 1.140913 | 12.62252 | 4.468718
2018-02-16 03:04 | 299311 | 1920.0005 | 5 | 34 | 3.715434 | -2.281916 | 2.984012 | 1.21697 | 12.62252 | 4.751975
2018-02-16 03:06 | 299431 | 2040.0001 | 5 | 34 | 3.69776 | -2.281922 | 2.984012 | 1.293038 | 12.62252 | 5.033926
2018-02-16 03:08 | 299551 | 2160.0005 | 5 | 34 | 3.679222 | -2.28192 | 2.984012 | 1.369097 | 12.62252 | 5.314475
2018-02-16 03:10 | 299671 | 2280.0001 | 5 | 34 | 3.66268 | -2.281984 | 2.984012 | 1.445155 | 12.62252 | 5.593667
2018-02-16 03:12 | 299791 | 2400.0009 | 5 | 34 | 3.647757 | -2.281995 | 2.984012 | 1.521215 | 12.62252 | 5.871671
2018-02-16 03:14 | 299911 | 2520.0017 | 5 | 34 | 3.633977 | -2.281964 | 2.984012 | 1.597275 | 12.62252 | 6.148599
2018-02-16 03:16 | 300031 | 2640.0013 | 5 | 34 | 3.620107 | -2.28192 | 2.984012 | 1.673333 | 12.62252 | 6.424471
2018-02-16 03:18 | 300151 | 2760.0013 | 5 | 34 | 3.606579 | -2.281971 | 2.984012 | 1.749401 | 12.62252 | 6.699312
2018-02-16 03:20 | 300271 | 2880.0005 | 5 | 34 | 3.595171 | -2.281943 | 2.984012 | 1.82546 | 12.62252 | 6.973182
2018-02-16 03:22 | 300391 | 3000.0013 | 5 | 34 | 3.585047 | -2.281904 | 2.984012 | 1.901524 | 12.62252 | 7.246253
2018-02-16 03:24 | 300511 | 3120.0009 | 5 | 34 | 3.574926 | -2.28194 | 2.984012 | 1.977585 | 12.62252 | 7.51855
2018-02-16 03:26 | 300631 | 3240.0001 | 5 | 34 | 3.563479 | -2.28193 | 2.984012 | 2.053643 | 12.62252 | 7.790022
2018-02-16 03:28 | 300751 | 3360.0004 | 5 | 34 | 3.553186 | -2.281961 | 2.984012 | 2.129704 | 12.62252 | 8.060665
2018-02-16 03:30 | 300871 | 3480.0009 | 5 | 34 | 3.543284 | -2.282037 | 2.984012 | 2.205769 | 12.62252 | 8.330562
2018-02-16 03:32 | 300991 | 3600.0013 | 5 | 34 | 3.533157 | -2.28197 | 2.984012 | 2.281824 | 12.62252 | 8.599672
2018-02-16 03:34 | 301111 | 3720.0005 | 5 | 34 | 3.520838 | -2.281953 | 2.984012 | 2.357889 | 12.62252 | 8.867974
2018-02-16 03:36 | 301231 | 3840.0001 | 5 | 34 | 3.506348 | -2.281945 | 2.984012 | 2.433951 | 12.62252 | 9.135223
2018-02-16 03:38 | 301351 | 3960.0017 | 5 | 34 | 3.491527 | -2.281922 | 2.984012 | 2.510013 | 12.62252 | 9.401372
2018-02-16 03:40 | 301471 | 4080.0005 | 5 | 34 | 3.474256 | -2.281959 | 2.984012 | 2.586072 | 12.62252 | 9.666293
2018-02-16 03:42 | 301591 | 4200.0009 | 5 | 34 | 3.451047 | -2.281995 | 2.984012 | 2.662132 | 12.62252 | 9.929713
2018-02-16 03:44 | 301711 | 4320.0014 | 5 | 34 | 3.415259 | -2.281966 | 2.984012 | 2.738198 | 12.62252 | 10.19096
2018-02-16 03:46 | 301831 | 4440.0006 | 5 | 34 | 3.363727 | -2.282037 | 2.984012 | 2.814259 | 12.62252 | 10.4489
2018-02-16 03:48 | 301951 | 4560.001 | 5 | 34 | 3.277208 | -2.281986 | 2.984012 | 2.890321 | 12.62252 | 10.70179
2018-02-16 03:50 | 302071 | 4680.0009 | 5 | 34 | 3.089307 | -2.282006 | 2.984012 | 2.966384 | 12.62252 | 10.94508
2018-02-16 03:50 | 302099.8 | 4708.7883 | 5 | 34 | 2.999993 | -2.281909 | 2.984012 | 2.984632 | 12.62252 | 11.00069
2018-02-16 03:52 | 302219.9 | 120.0006 | 6 | 34 | 3.361288 | 0 | 2.984012 | 2.984632 | 12.62252 | 11.00069
2018-02-16 03:54 | 302339.9 | 240.0002 | 6 | 34 | 3.376103 | 0 | 2.984012 | 2.984632 | 12.62252 | 11.00069
2018-02-16 03:55 | 302399.9 | 300.0027 | 6 | 34 | 3.37954 | 0 | 2.984012 | 2.984632 | 12.62252 | 11.00069
2018-02-16 03:55 | 302399.9 | 0.0024 | 7 | 35 | 3.379616 | 0 | 0 | 0 | 0 | 0
2018-02-16 03:57 | 302519.9 | 120.0006 | 2 | 35 | 4.050327 | 4.889934 | 0.1623792 | 0 | 0.6388037 | 0
2018-02-16 03:59 | 302639.9 | 240.0018 | 2 | 35 | 4.084075 | 4.889964 | 0.3253854 | 0 | 1.301659 | 0
2018-02-16 04:01 | 302759.9 | 360.0014 | 2 | 35 | 4.119771 | 4.889958 | 0.4883921 | 0 | 1.970372 | 0
2018-02-16 04:03 | 302879.9 | 480.0006 | 2 | 35 | 4.147767 | 4.889985 | 0.651382 | 0 | 2.644273 | 0
2018-02-16 04:05 | 302999.9 | 600.0009 | 2 | 35 | 4.170761 | 4.889962 | 0.8143783 | 0 | 3.322227 | 0
2018-02-16 04:07 | 303119.9 | 720.0002 | 2 | 35 | 4.194639 | 4.889985 | 0.9773687 | 0 | 4.003941 | 0
2018-02-16 04:09 | 303239.9 | 840.001 | 2 | 35 | 4.200283 | 4.560136 | 1.135899 | 0 | 4.669716 | 0
2018-02-16 04:11 | 303359.9 | 960.0004 | 2 | 35 | 4.200264 | 4.164771 | 1.281195 | 0 | 5.279999 | 0
2018-02-16 04:13 | 303479.9 | 1080.0021 | 2 | 35 | 4.200271 | 3.834628 | 1.414406 | 0 | 5.839525 | 0
2018-02-16 04:15 | 303599.9 | 1200.0002 | 2 | 35 | 4.200264 | 3.532437 | 1.53712 | 0 | 6.35496 | 0
2018-02-16 04:17 | 303712.4 | 1312.4288 | 2 | 35 | 4.20028 | 3.259997 | 1.643228 | 0 | 6.800641 | 0
2018-02-16 04:19 | 303832.4 | 120.0014 | 3 | 35 | 4.222354 | 3.259978 | 1.751507 | 0 | 7.256503 | 0
2018-02-16 04:21 | 303952.4 | 240.0006 | 3 | 35 | 4.249543 | 3.259942 | 1.860171 | 0 | 7.716791 | 0
2018-02-16 04:23 | 304072.4 | 360.0009 | 3 | 35 | 4.277971 | 3.25999 | 1.968832 | 0 | 8.18008 | 0
2018-02-16 04:25 | 304192.4 | 480.0001 | 3 | 35 | 4.3083 | 3.259984 | 2.07748 | 0 | 8.646502 | 0
2018-02-16 04:27 | 304312.4 | 600.0013 | 3 | 35 | 4.341868 | 3.259892 | 2.186154 | 0 | 9.116494 | 0
2018-02-16 04:29 | 304432.4 | 720.0005 | 3 | 35 | 4.380307 | 3.259967 | 2.294814 | 0 | 9.590332 | 0
2018-02-16 04:31 | 304552.4 | 840.0006 | 3 | 35 | 4.400322 | 2.989655 | 2.401053 | 0 | 10.05727 | 0
2018-02-16 04:33 | 304672.4 | 960.0009 | 3 | 35 | 4.400297 | 2.589606 | 2.493792 | 0 | 10.46535 | 0
2018-02-16 04:35 | 304792.4 | 1080.0006 | 3 | 35 | 4.400322 | 2.250272 | 2.574345 | 0 | 10.8198 | 0
2018-02-16 04:37 | 304912.4 | 1200.0005 | 3 | 35 | 4.400277 | 1.947348 | 2.644223 | 0 | 11.12728 | 0
2018-02-16 04:39 | 305032.4 | 1320.0014 | 3 | 35 | 4.400261 | 1.687907 | 2.704636 | 0 | 11.39312 | 0
2018-02-16 04:41 | 305152.4 | 1440.0001 | 3 | 35 | 4.400239 | 1.477486 | 2.757295 | 0 | 11.62483 | 0
2018-02-16 04:43 | 305272.4 | 1560.0009 | 3 | 35 | 4.400253 | 1.301122 | 2.803519 | 0 | 11.82823 | 0
2018-02-16 04:45 | 305392.4 | 1680.0001 | 3 | 35 | 4.400226 | 1.146558 | 2.844255 | 0 | 12.00748 | 0
2018-02-16 04:47 | 305512.4 | 1800.0021 | 3 | 35 | 4.400202 | 1.006898 | 2.880113 | 0 | 12.16526 | 0
2018-02-16 04:49 | 305632.4 | 1920.0013 | 3 | 35 | 4.400275 | 0.8946142 | 2.911743 | 0 | 12.30444 | 0
2018-02-16 04:51 | 305752.4 | 2040.0001 | 3 | 35 | 4.400247 | 0.7990694 | 2.939918 | 0 | 12.42842 | 0
2018-02-16 04:53 | 305872.4 | 2160.0017 | 3 | 35 | 4.400182 | 0.7167864 | 2.965158 | 0 | 12.53948 | 0
2018-02-16 04:55 | 305975.1 | 2262.7243 | 3 | 35 | 4.400203 | 0.6519947 | 2.984686 | 0 | 12.62541 | 0
2018-02-16 04:57 | 306095.1 | 120.0006 | 4 | 35 | 4.336128 | 0 | 2.984686 | 0 | 12.62541 | 0
2018-02-16 04:59 | 306215.1 | 240.0011 | 4 | 35 | 4.330274 | 0 | 2.984686 | 0 | 12.62541 | 0
2018-02-16 05:00 | 306275.1 | 300.0019 | 4 | 35 | 4.328581 | 0 | 2.984686 | 0 | 12.62541 | 0
2018-02-16 05:02 | 306395.2 | 120.0001 | 5 | 35 | 4.101072 | -2.282009 | 2.984686 | 0.07604968 | 12.62541 | 0.3142559
2018-02-16 05:04 | 306515.2 | 240.0006 | 5 | 35 | 4.067075 | -2.281957 | 2.984686 | 0.152119 | 12.62541 | 0.6248947
2018-02-16 05:06 | 306635.2 | 360.0009 | 5 | 35 | 4.035307 | -2.281948 | 2.984686 | 0.2281771 | 12.62541 | 0.9330002
2018-02-16 05:08 | 306755.2 | 480.0009 | 5 | 35 | 4.00616 | -2.281914 | 2.984686 | 0.3042383 | 12.62541 | 1.238814
2018-02-16 05:10 | 306875.2 | 600.0009 | 5 | 35 | 3.978203 | -2.281945 | 2.984686 | 0.3803046 | 12.62541 | 1.542474
2018-02-16 05:12 | 306995.2 | 720.0014 | 5 | 35 | 3.950392 | -2.281984 | 2.984686 | 0.4563598 | 12.62541 | 1.843982
2018-02-16 05:14 | 307115.2 | 840.0009 | 5 | 35 | 3.921846 | -2.282027 | 2.984686 | 0.5324298 | 12.62541 | 2.143412
2018-02-16 05:16 | 307235.2 | 960.0001 | 5 | 35 | 3.894763 | -2.281977 | 2.984686 | 0.6084895 | 12.62541 | 2.440657
2018-02-16 05:18 | 307355.2 | 1080 | 5 | 35 | 3.869082 | -2.281927 | 2.984686 | 0.6845425 | 12.62541 | 2.735888
2018-02-16 05:20 | 307475.2 | 1200.0001 | 5 | 35 | 3.843709 | -2.28196 | 2.984686 | 0.7606092 | 12.62541 | 3.029233
2018-02-16 05:22 | 307595.2 | 1320.0001 | 5 | 35 | 3.818334 | -2.281947 | 2.984686 | 0.836671 | 12.62541 | 3.320624
2018-02-16 05:24 | 307715.2 | 1440.0013 | 5 | 35 | 3.793983 | -2.2819 | 2.984686 | 0.9127356 | 12.62541 | 3.610115
2018-02-16 05:26 | 307835.2 | 1560.0005 | 5 | 35 | 3.772948 | -2.281996 | 2.984686 | 0.9887915 | 12.62541 | 3.897857
2018-02-16 05:28 | 307955.2 | 1680.0014 | 5 | 35 | 3.753494 | -2.281978 | 2.984686 | 1.064855 | 12.62541 | 4.184091
2018-02-16 05:30 | 308075.2 | 1800.0013 | 5 | 35 | 3.734508 | -2.281911 | 2.984686 | 1.140918 | 12.62541 | 4.468872
2018-02-16 05:32 | 308195.2 | 1920.0001 | 5 | 35 | 3.714871 | -2.281916 | 2.984686 | 1.21698 | 12.62541 | 4.75219
2018-02-16 05:34 | 308315.2 | 2040.0009 | 5 | 35 | 3.696422 | -2.281998 | 2.984686 | 1.293042 | 12.62541 | 5.034031
2018-02-16 05:36 | 308435.2 | 2160.0001 | 5 | 35 | 3.679551 | -2.28192 | 2.984686 | 1.369104 | 12.62541 | 5.314541
2018-02-16 05:38 | 308555.2 | 2280.001 | 5 | 35 | 3.663941 | -2.281945 | 2.984686 | 1.445164 | 12.62541 | 5.593812
2018-02-16 05:40 | 308675.2 | 2400.0018 | 5 | 35 | 3.648429 | -2.281911 | 2.984686 | 1.521226 | 12.62541 | 5.871912
2018-02-16 05:42 | 308795.2 | 2520.0001 | 5 | 35 | 3.632721 | -2.281991 | 2.984686 | 1.59728 | 12.62541 | 6.148779
2018-02-16 05:44 | 308915.2 | 2640.0001 | 5 | 35 | 3.619434 | -2.281922 | 2.984686 | 1.673349 | 12.62541 | 6.424605
2018-02-16 05:46 | 309035.2 | 2760.0009 | 5 | 35 | 3.607612 | -2.28192 | 2.984686 | 1.749403 | 12.62541 | 6.699414
2018-02-16 05:48 | 309155.2 | 2880.0017 | 5 | 35 | 3.596439 | -2.281882 | 2.984686 | 1.825468 | 12.62541 | 6.973402
2018-02-16 05:50 | 309275.2 | 3000.0009 | 5 | 35 | 3.584558 | -2.281889 | 2.984686 | 1.901528 | 12.62541 | 7.246506
2018-02-16 05:52 | 309395.2 | 3120.0014 | 5 | 35 | 3.573595 | -2.281957 | 2.984686 | 1.977598 | 12.62541 | 7.51875
2018-02-16 05:54 | 309515.2 | 3240.0009 | 5 | 35 | 3.56383 | -2.281964 | 2.984686 | 2.05366 | 12.62541 | 7.79019
2018-02-16 05:56 | 309635.2 | 3360.0001 | 5 | 35 | 3.554527 | -2.281943 | 2.984686 | 2.129721 | 12.62541 | 8.060905
2018-02-16 05:58 | 309755.2 | 3480.0008 | 5 | 35 | 3.543973 | -2.281882 | 2.984686 | 2.205781 | 12.62541 | 8.330876
2018-02-16 06:00 | 309875.2 | 3600.0026 | 5 | 35 | 3.531422 | -2.281959 | 2.984686 | 2.281849 | 12.62541 | 8.599978
2018-02-16 06:02 | 309995.2 | 3720.0002 | 5 | 35 | 3.519839 | -2.281971 | 2.984686 | 2.357903 | 12.62541 | 8.86812
2018-02-16 06:04 | 310115.2 | 3840.0017 | 5 | 35 | 3.50758 | -2.28195 | 2.984686 | 2.433971 | 12.62541 | 9.135403
2018-02-16 06:06 | 310235.2 | 3960.001 | 5 | 35 | 3.493048 | -2.281948 | 2.984686 | 2.510028 | 12.62541 | 9.401654
2018-02-16 06:08 | 310355.2 | 4080.0021 | 5 | 35 | 3.473165 | -2.282 | 2.984686 | 2.586089 | 12.62541 | 9.666632
2018-02-16 06:10 | 310475.2 | 4200.0014 | 5 | 35 | 3.448362 | -2.281966 | 2.984686 | 2.662156 | 12.62541 | 9.929898
2018-02-16 06:12 | 310595.2 | 4320.0005 | 5 | 35 | 3.415666 | -2.281973 | 2.984686 | 2.738212 | 12.62541 | 10.191
2018-02-16 06:14 | 310715.2 | 4440.0013 | 5 | 35 | 3.366536 | -2.281988 | 2.984686 | 2.814284 | 12.62541 | 10.44912
2018-02-16 06:16 | 310835.2 | 4560.0026 | 5 | 35 | 3.279046 | -2.281977 | 2.984686 | 2.890351 | 12.62541 | 10.70223
2018-02-16 06:18 | 310955.2 | 4680.0006 | 5 | 35 | 3.083848 | -2.281922 | 2.984686 | 2.966408 | 12.62541 | 10.94535
2018-02-16 06:18 | 310982.2 | 4706.9904 | 5 | 35 | 2.999996 | -2.281988 | 2.984686 | 2.983519 | 12.62541 | 10.99744
2018-02-16 06:20 | 311102.2463 | 120.0002 | 6 | 35 | 3.365173 | 0 | 2.984686 | 2.983519 | 12.62541 | 10.99744
2018-02-16 06:22 | 311222.2463 | 240.0002 | 6 | 35 | 3.380063 | 0 | 2.984686 | 2.983519 | 12.62541 | 10.99744
2018-02-16 06:23 | 311282.2491 | 300.003 | 6 | 35 | 3.383573 | 0 | 2.984686 | 2.983519 | 12.62541 | 10.99744
2018-02-16 06:23 | 311282.2 | 0.0025 | 7 | 36 | 3.383636 | 0 | 0 | 0 | 0 | 0
2018-02-16 06:25 | 311402.3 | 120.0013 | 2 | 36 | 4.050472 | 4.889922 | 0.1623857 | 0 | 0.6389102 | 0
2018-02-16 06:27 | 311522.3 | 240.0016 | 2 | 36 | 4.086679 | 4.889951 | 0.3253867 | 0 | 1.302044 | 0
2018-02-16 06:29 | 311642.3 | 360.0012 | 2 | 36 | 4.120171 | 4.889966 | 0.4883829 | 0 | 1.971018 | 0
2018-02-16 06:31 | 311762.3 | 480.0005 | 2 | 36 | 4.145654 | 4.88997 | 0.6513627 | 0 | 2.644697 | 0
2018-02-16 06:33 | 311882.3 | 600.0013 | 2 | 36 | 4.169128 | 4.889966 | 0.8143746 | 0 | 3.322382 | 0
2018-02-16 06:35 | 312002.3 | 720.0012 | 2 | 36 | 4.196518 | 4.889981 | 0.9773678 | 0 | 4.004091 | 0
2018-02-16 06:37 | 312122.3 | 840.0016 | 2 | 36 | 4.200309 | 4.533031 | 1.134856 | 0 | 4.665545 | 0
2018-02-16 06:39 | 312242.3 | 960.0016 | 2 | 36 | 4.200288 | 4.179141 | 1.279974 | 0 | 5.275085 | 0
2018-02-16 06:41 | 312362.3 | 1080.0004 | 2 | 36 | 4.200285 | 3.855826 | 1.413877 | 0 | 5.837515 | 0
2018-02-16 06:43 | 312482.3 | 1200.0001 | 2 | 36 | 4.200328 | 3.533521 | 1.537046 | 0 | 6.354858 | 0
2018-02-16 06:45 | 312584.2 | 1301.8258 | 2 | 36 | 4.200264 | 3.259992 | 1.63305 | 0 | 6.758106 | 0
2018-02-16 06:47 | 312704.2 | 120.0006 | 3 | 36 | 4.221178 | 3.259908 | 1.741329 | 0 | 7.213926 | 0
2018-02-16 06:49 | 312824.2 | 240.0001 | 3 | 36 | 4.246291 | 3.259881 | 1.849976 | 0 | 7.673892 | 0
2018-02-16 06:51 | 312944.2 | 360.001 | 3 | 36 | 4.274236 | 3.259982 | 1.958651 | 0 | 8.136838 | 0
2018-02-16 06:53 | 313064.2 | 480.0014 | 3 | 36 | 4.30629 | 3.260001 | 2.067319 | 0 | 8.603005 | 0
2018-02-16 06:55 | 313184.2 | 600.0002 | 3 | 36 | 4.341001 | 3.25995 | 2.17596 | 0 | 9.072733 | 0
2018-02-16 06:57 | 313304.2 | 720.0022 | 3 | 36 | 4.377114 | 3.259955 | 2.284631 | 0 | 9.546411 | 0
2018-02-16 06:59 | 313424.2 | 840.0006 | 3 | 36 | 4.400307 | 3.042603 | 2.39179 | 0 | 10.01717 | 0
2018-02-16 07:01 | 313544.2 | 960.0013 | 3 | 36 | 4.40031 | 2.623521 | 2.486028 | 0 | 10.43184 | 0
2018-02-16 07:03 | 313664.2 | 1080.0011 | 3 | 36 | 4.400331 | 2.258197 | 2.567185 | 0 | 10.78896 | 0
2018-02-16 07:05 | 313784.2 | 1200.0002 | 3 | 36 | 4.400237 | 1.961143 | 2.637358 | 0 | 11.09774 | 0
2018-02-16 07:07 | 313904.2 | 1320.0013 | 3 | 36 | 4.400257 | 1.714064 | 2.698499 | 0 | 11.36677 | 0
2018-02-16 07:09 | 314024.2 | 1440.0001 | 3 | 36 | 4.400228 | 1.500217 | 2.752001 | 0 | 11.6022 | 0
2018-02-16 07:11 | 314144.2 | 1560.0001 | 3 | 36 | 4.400252 | 1.310059 | 2.798801 | 0 | 11.80813 | 0
2018-02-16 07:13 | 314264.2 | 1680.0022 | 3 | 36 | 4.400264 | 1.150133 | 2.839699 | 0 | 11.98809 | 0
2018-02-16 07:15 | 314384.2 | 1800.0013 | 3 | 36 | 4.400247 | 1.018922 | 2.875781 | 0 | 12.14686 | 0
2018-02-16 07:17 | 314504.2 | 1920.0021 | 3 | 36 | 4.400211 | 0.9072781 | 2.90784 | 0 | 12.28793 | 0
2018-02-16 07:19 | 314624.2 | 2040.0013 | 3 | 36 | 4.40022 | 0.8084974 | 2.936415 | 0 | 12.41367 | 0
2018-02-16 07:21 | 314744.2 | 2160.0001 | 3 | 36 | 4.40022 | 0.7181931 | 2.961822 | 0 | 12.52546 | 0
2018-02-16 07:23 | 314852.3 | 2268.1006 | 3 | 36 | 4.400234 | 0.6519966 | 2.982357 | 0 | 12.61582 | 0
2018-02-16 07:25 | 314972.3 | 119.9999 | 4 | 36 | 4.335874 | 0 | 2.982357 | 0 | 12.61582 | 0
2018-02-16 07:27 | 315092.3 | 239.9999 | 4 | 36 | 4.329975 | 0 | 2.982357 | 0 | 12.61582 | 0
2018-02-16 07:28 | 315152.3 | 300.002 | 4 | 36 | 4.32825 | 0 | 2.982357 | 0 | 12.61582 | 0
2018-02-16 07:30 | 315272.4 | 120.0007 | 5 | 36 | 4.099486 | -2.28192 | 2.982357 | 0.07605407 | 12.61582 | 0.3142277
2018-02-16 07:32 | 315392.4 | 240.0014 | 5 | 36 | 4.065533 | -2.281884 | 2.982357 | 0.1521186 | 12.61582 | 0.6247079
2018-02-16 07:34 | 315512.4 | 360.0018 | 5 | 36 | 4.035706 | -2.281896 | 2.982357 | 0.2281804 | 12.61582 | 0.9327917
2018-02-16 07:36 | 315632.4 | 480.001 | 5 | 36 | 4.007119 | -2.281882 | 2.982357 | 0.3042354 | 12.61582 | 1.238643
2018-02-16 07:38 | 315752.4 | 600.0002 | 5 | 36 | 3.977771 | -2.281911 | 2.982357 | 0.3802953 | 12.61582 | 1.54232
2018-02-16 07:40 | 315872.4 | 720.0014 | 5 | 36 | 3.948434 | -2.28194 | 2.982357 | 0.4563607 | 12.61582 | 1.843757
2018-02-16 07:42 | 315992.4 | 840.0002 | 5 | 36 | 3.921134 | -2.281912 | 2.982357 | 0.5324187 | 12.61582 | 2.143019
2018-02-16 07:44 | 316112.4 | 960.0018 | 5 | 36 | 3.895428 | -2.281863 | 2.982357 | 0.6084805 | 12.61582 | 2.44028
2018-02-16 07:46 | 316232.4 | 1080.0011 | 5 | 36 | 3.869577 | -2.281878 | 2.982357 | 0.6845398 | 12.61582 | 2.735584
2018-02-16 07:48 | 316352.4 | 1200.001 | 5 | 36 | 3.841955 | -2.281898 | 2.982357 | 0.7606051 | 12.61582 | 3.028883
2018-02-16 07:50 | 316472.4 | 1320.0003 | 5 | 36 | 3.816594 | -2.281939 | 2.982357 | 0.8366616 | 12.61582 | 3.320102
2018-02-16 07:52 | 316592.4 | 1440.0007 | 5 | 36 | 3.794149 | -2.281898 | 2.982357 | 0.9127277 | 12.61582 | 3.609545
2018-02-16 07:54 | 316712.4 | 1560.0006 | 5 | 36 | 3.773751 | -2.281941 | 2.982357 | 0.9887807 | 12.61582 | 3.897324
2018-02-16 07:56 | 316832.4 | 1680.0002 | 5 | 36 | 3.753175 | -2.281887 | 2.982357 | 1.064842 | 12.61582 | 4.183586
2018-02-16 07:58 | 316952.4 | 1800.001 | 5 | 36 | 3.732648 | -2.281886 | 2.982357 | 1.140907 | 12.61582 | 4.468273
2018-02-16 08:00 | 317072.4 | 1920.0014 | 5 | 36 | 3.714212 | -2.281929 | 2.982357 | 1.216969 | 12.61582 | 4.751475
2018-02-16 08:02 | 317192.4 | 2040.001 | 5 | 36 | 3.697 | -2.281884 | 2.982357 | 1.293029 | 12.61582 | 5.033316
2018-02-16 08:04 | 317312.4 | 2160.0015 | 5 | 36 | 3.680017 | -2.281889 | 2.982357 | 1.369084 | 12.61582 | 5.313844
2018-02-16 08:06 | 317432.4 | 2280.0019 | 5 | 36 | 3.662491 | -2.281961 | 2.982357 | 1.445142 | 12.61582 | 5.593076
2018-02-16 08:08 | 317552.4 | 2400.001 | 5 | 36 | 3.646867 | -2.281835 | 2.982357 | 1.521201 | 12.61582 | 5.87103
2018-02-16 08:10 | 317672.4 | 2520.0001 | 5 | 36 | 3.632992 | -2.281912 | 2.982357 | 1.597266 | 12.61582 | 6.147894
2018-02-16 08:12 | 317792.4 | 2640.0002 | 5 | 36 | 3.620273 | -2.281873 | 2.982357 | 1.673323 | 12.61582 | 6.423723
2018-02-16 08:14 | 317912.4 | 2760.0018 | 5 | 36 | 3.607461 | -2.28185 | 2.982357 | 1.749385 | 12.61582 | 6.698607
2018-02-16 08:16 | 318032.4 | 2880.0006 | 5 | 36 | 3.594726 | -2.281925 | 2.982357 | 1.825453 | 12.61582 | 6.972517
2018-02-16 08:18 | 318152.4 | 3000.001 | 5 | 36 | 3.584114 | -2.281917 | 2.982357 | 1.901507 | 12.61582 | 7.245498
2018-02-16 08:20 | 318272.4 | 3120.0002 | 5 | 36 | 3.574518 | -2.281925 | 2.982357 | 1.977569 | 12.61582 | 7.51774
2018-02-16 08:22 | 318392.4 | 3240.0006 | 5 | 36 | 3.564523 | -2.281911 | 2.982357 | 2.053627 | 12.61582 | 7.789234
2018-02-16 08:24 | 318512.4 | 3360.0015 | 5 | 36 | 3.553024 | -2.281914 | 2.982357 | 2.129688 | 12.61582 | 8.059925
2018-02-16 08:26 | 318632.4 | 3480.001 | 5 | 36 | 3.542437 | -2.2819 | 2.982357 | 2.205745 | 12.61582 | 8.32975
2018-02-16 08:28 | 318752.4 | 3600.0007 | 5 | 36 | 3.532138 | -2.281866 | 2.982357 | 2.281807 | 12.61582 | 8.598806
2018-02-16 08:30 | 318872.4 | 3720.0003 | 5 | 36 | 3.521147 | -2.281914 | 2.982357 | 2.357874 | 12.61582 | 8.867078
2018-02-16 08:32 | 318992.4 | 3840.001 | 5 | 36 | 3.507425 | -2.281848 | 2.982357 | 2.433931 | 12.61582 | 9.134392
2018-02-16 08:34 | 319112.4 | 3960.0007 | 5 | 36 | 3.490596 | -2.281955 | 2.982357 | 2.509991 | 12.61582 | 9.400529
2018-02-16 08:36 | 319232.4 | 4080.0018 | 5 | 36 | 3.472483 | -2.281925 | 2.982357 | 2.58605 | 12.61582 | 9.665351
2018-02-16 08:38 | 319352.4 | 4200.0002 | 5 | 36 | 3.450095 | -2.28192 | 2.982357 | 2.662112 | 12.61582 | 9.928656
2018-02-16 08:40 | 319472.4 | 4320.0002 | 5 | 36 | 3.417107 | -2.282018 | 2.982357 | 2.738176 | 12.61582 | 10.18991
2018-02-16 08:42 | 319592.4 | 4440.0022 | 5 | 36 | 3.363196 | -2.281922 | 2.982357 | 2.814235 | 12.61582 | 10.44794
2018-02-16 08:44 | 319712.4 | 4560.0002 | 5 | 36 | 3.273778 | -2.282025 | 2.982357 | 2.890303 | 12.61582 | 10.70069
2018-02-16 08:46 | 319832.4 | 4680.0003 | 5 | 36 | 3.081123 | -2.281995 | 2.982357 | 2.966354 | 12.61582 | 10.94351
2018-02-16 08:46 | 319858.5 | 4706.073 | 5 | 36 | 2.999987 | -2.281912 | 2.982357 | 2.982893 | 12.61582 | 10.99384
2018-02-16 08:48 | 319978.5 | 120.0006 | 6 | 36 | 3.362533 | 0 | 2.982357 | 2.982893 | 12.61582 | 10.99384
2018-02-16 08:50 | 320098.5 | 240.0009 | 6 | 36 | 3.377482 | 0 | 2.982357 | 2.982893 | 12.61582 | 10.99384
2018-02-16 08:51 | 320158.5 | 300.003 | 6 | 36 | 3.381103 | 0 | 2.982357 | 2.982893 | 12.61582 | 10.99384
2018-02-16 08:51 | 320158.5 | 0.0024 | 7 | 37 | 3.381167 | 0 | 0 | 0 | 0 | 0
2018-02-16 08:53 | 320278.6 | 120.0006 | 2 | 37 | 4.05163 | 4.88989 | 0.1624186 | 0 | 0.6391793 | 0
2018-02-16 08:55 | 320398.6 | 240.0017 | 2 | 37 | 4.085029 | 4.889934 | 0.3254218 | 0 | 1.302245 | 0
2018-02-16 08:57 | 320518.6 | 360.0021 | 2 | 37 | 4.118485 | 4.889991 | 0.4884119 | 0 | 1.970884 | 0
2018-02-16 08:59 | 320638.6 | 480.0017 | 2 | 37 | 4.146614 | 4.889956 | 0.651406 | 0 | 2.644493 | 0
2018-02-16 09:01 | 320758.6 | 600.0006 | 2 | 37 | 4.171761 | 4.889945 | 0.814388 | 0 | 3.322421 | 0
2018-02-16 09:03 | 320878.6 | 720.0014 | 2 | 37 | 4.19605 | 4.890037 | 0.977402 | 0 | 4.00444 | 0
2018-02-16 09:05 | 320998.6 | 840.0009 | 2 | 37 | 4.200279 | 4.562106 | 1.135646 | 0 | 4.669054 | 0
2018-02-16 09:07 | 321118.6 | 960.001 | 2 | 37 | 4.200302 | 4.195258 | 1.281575 | 0 | 5.281999 | 0
2018-02-16 09:09 | 321238.6 | 1080.0009 | 2 | 37 | 4.200306 | 3.83291 | 1.415281 | 0 | 5.843603 | 0
2018-02-16 09:11 | 321358.6 | 1200.0006 | 2 | 37 | 4.200225 | 3.51933 | 1.537728 | 0 | 6.357915 | 0
2018-02-16 09:13 | 321466.7 | 1308.1102 | 2 | 37 | 4.200238 | 3.259986 | 1.639506 | 0 | 6.785409 | 0
2018-02-16 09:15 | 321586.8 | 120.0023 | 3 | 37 | 4.220777 | 3.260034 | 1.747794 | 0 | 7.241233 | 0
2018-02-16 09:17 | 321706.8 | 240.0018 | 3 | 37 | 4.247168 | 3.259999 | 1.856441 | 0 | 7.70119 | 0
2018-02-16 09:19 | 321826.8 | 360.0014 | 3 | 37 | 4.277255 | 3.259919 | 1.965117 | 0 | 8.164379 | 0
2018-02-16 09:21 | 321946.8 | 480.0002 | 3 | 37 | 4.308308 | 3.259992 | 2.073781 | 0 | 8.630837 | 0
2018-02-16 09:23 | 322066.8 | 600.0005 | 3 | 37 | 4.341146 | 3.259999 | 2.182439 | 0 | 9.100734 | 0
2018-02-16 09:25 | 322186.8 | 720.0006 | 3 | 37 | 4.37755 | 3.259976 | 2.291098 | 0 | 9.574385 | 0
2018-02-16 09:27 | 322306.8 | 840.0013 | 3 | 37 | 4.400298 | 3.002206 | 2.397761 | 0 | 10.04302 | 0
2018-02-16 09:29 | 322426.8 | 960.0018 | 3 | 37 | 4.40028 | 2.591075 | 2.490685 | 0 | 10.45192 | 0
2018-02-16 09:31 | 322546.8 | 1080.0006 | 3 | 37 | 4.400259 | 2.250201 | 2.571227 | 0 | 10.80632 | 0
2018-02-16 09:33 | 322666.8 | 1200.0009 | 3 | 37 | 4.400276 | 1.960785 | 2.64132 | 0 | 11.11475 | 0
2018-02-16 09:35 | 322786.8 | 1320.0013 | 3 | 37 | 4.400256 | 1.702674 | 2.702297 | 0 | 11.38307 | 0
2018-02-16 09:37 | 322906.8 | 1440.0013 | 3 | 37 | 4.400288 | 1.479017 | 2.755169 | 0 | 11.61572 | 0
2018-02-16 09:39 | 323026.8 | 1560.0013 | 3 | 37 | 4.40025 | 1.298878 | 2.801371 | 0 | 11.81902 | 0
2018-02-16 09:41 | 323146.8 | 1680.0014 | 3 | 37 | 4.400247 | 1.148024 | 2.842083 | 0 | 11.99816 | 0
2018-02-16 09:43 | 323266.8 | 1800.0006 | 3 | 37 | 4.400241 | 1.01681 | 2.878116 | 0 | 12.15672 | 0
2018-02-16 09:45 | 323386.8 | 1920.0021 | 3 | 37 | 4.400234 | 0.8968029 | 2.909981 | 0 | 12.29693 | 0
2018-02-16 09:47 | 323506.8 | 2040.0013 | 3 | 37 | 4.40025 | 0.7987289 | 2.938171 | 0 | 12.42097 | 0
2018-02-16 09:49 | 323626.8 | 2160.0001 | 3 | 37 | 4.40017 | 0.7147112 | 2.963361 | 0 | 12.53181 | 0
2018-02-16 09:51 | 323733.2 | 2266.4502 | 3 | 37 | 4.400212 | 0.6519995 | 2.983563 | 0 | 12.62071 | 0
2018-02-16 09:53 | 323853.2 | 120.0011 | 4 | 37 | 4.336091 | 0 | 2.983566 | 0 | 12.62072 | 0
2018-02-16 09:55 | 323973.2 | 240.0007 | 4 | 37 | 4.330264 | 0 | 2.983566 | 0 | 12.62072 | 0
2018-02-16 09:56 | 324033.2 | 300.0028 | 4 | 37 | 4.328562 | 0 | 2.983566 | 0 | 12.62072 | 0
2018-02-16 09:58 | 324153.3 | 120.0025 | 5 | 37 | 4.100104 | -2.281886 | 2.983566 | 0.07605932 | 12.62072 | 0.3142361
2018-02-16 10:00 | 324273.3 | 240.0014 | 5 | 37 | 4.067032 | -2.281833 | 2.983566 | 0.15212 | 12.62072 | 0.624792
2018-02-16 10:02 | 324393.3 | 360.0001 | 5 | 37 | 4.036637 | -2.282187 | 2.983566 | 0.2281769 | 12.62072 | 0.9329602
2018-02-16 10:04 | 324513.3 | 480.0009 | 5 | 37 | 4.005926 | -2.281902 | 2.983566 | 0.3042444 | 12.62072 | 1.238841
2018-02-16 10:06 | 324633.3 | 600.0005 | 5 | 37 | 3.977287 | -2.282161 | 2.983566 | 0.3802995 | 12.62072 | 1.542415
2018-02-16 10:08 | 324753.3 | 720.0001 | 5 | 37 | 3.949759 | -2.281839 | 2.983566 | 0.4563623 | 12.62072 | 1.843883
2018-02-16 10:10 | 324873.3 | 840.0024 | 5 | 37 | 3.922691 | -2.282187 | 2.983566 | 0.5324262 | 12.62072 | 2.143288
2018-02-16 10:12 | 324993.3 | 960.0013 | 5 | 37 | 3.895265 | -2.281861 | 2.983566 | 0.6084859 | 12.62072 | 2.440612
2018-02-16 10:14 | 325113.3 | 1080.0024 | 5 | 37 | 3.868477 | -2.281805 | 2.983566 | 0.684544 | 12.62072 | 2.735846
2018-02-16 10:16 | 325233.3 | 1200.0017 | 5 | 37 | 3.842663 | -2.281833 | 2.983566 | 0.7606102 | 12.62072 | 3.029122
2018-02-16 10:18 | 325353.3 | 1320.0008 | 5 | 37 | 3.818213 | -2.281816 | 2.983566 | 0.8366677 | 12.62072 | 3.320445
2018-02-16 10:20 | 325473.3 | 1440.0017 | 5 | 37 | 3.795157 | -2.281864 | 2.983566 | 0.9127296 | 12.62072 | 3.609981
2018-02-16 10:22 | 325593.3 | 1560.0002 | 5 | 37 | 3.772612 | -2.28182 | 2.983566 | 0.9887892 | 12.62072 | 3.897769
2018-02-16 10:24 | 325713.3 | 1680.0001 | 5 | 37 | 3.752539 | -2.281873 | 2.983566 | 1.064853 | 12.62072 | 4.183955
2018-02-16 10:26 | 325833.3 | 1800.0001 | 5 | 37 | 3.733821 | -2.281848 | 2.983566 | 1.140915 | 12.62072 | 4.46866
2018-02-16 10:28 | 325953.3 | 1920.0017 | 5 | 37 | 3.715541 | -2.281827 | 2.983566 | 1.216975 | 12.62072 | 4.751957
2018-02-16 10:30 | 326073.3 | 2040.0005 | 5 | 37 | 3.696706 | -2.281953 | 2.983566 | 1.293043 | 12.62072 | 5.033885
2018-02-16 10:32 | 326193.3 | 2160.0006 | 5 | 37 | 3.678776 | -2.281905 | 2.983566 | 1.369105 | 12.62072 | 5.314363
2018-02-16 10:34 | 326313.3 | 2280.0013 | 5 | 37 | 3.662795 | -2.28185 | 2.983566 | 1.445165 | 12.62072 | 5.593553
2018-02-16 10:36 | 326433.3 | 2400.0017 | 5 | 37 | 3.648146 | -2.281841 | 2.983566 | 1.521227 | 12.62072 | 5.871592
2018-02-16 10:38 | 326553.3 | 2520.0005 | 5 | 37 | 3.633725 | -2.281841 | 2.983566 | 1.597287 | 12.62072 | 6.148521
2018-02-16 10:40 | 326673.3 | 2640.0005 | 5 | 37 | 3.619007 | -2.281809 | 2.983566 | 1.673352 | 12.62072 | 6.424356
2018-02-16 10:42 | 326793.3 | 2760 | 5 | 37 | 3.60662 | -2.281857 | 2.983566 | 1.749418 | 12.62072 | 6.699154
2018-02-16 10:44 | 326913.3 | 2880.0009 | 5 | 37 | 3.59561 | -2.282114 | 2.983566 | 1.825479 | 12.62072 | 6.97305
2018-02-16 10:46 | 327033.3 | 3000.0002 | 5 | 37 | 3.585107 | -2.281864 | 2.983566 | 1.901536 | 12.62072 | 7.246124
2018-02-16 10:48 | 327153.3 | 3120.0009 | 5 | 37 | 3.573826 | -2.282134 | 2.983566 | 1.9776 | 12.62072 | 7.518406
2018-02-16 10:50 | 327273.3 | 3240.0025 | 5 | 37 | 3.562922 | -2.281978 | 2.983566 | 2.053661 | 12.62072 | 7.789803
2018-02-16 10:52 | 327393.3 | 3360.0013 | 5 | 37 | 3.553215 | -2.28196 | 2.983566 | 2.129721 | 12.62072 | 8.06043
2018-02-16 10:54 | 327513.3 | 3480.0005 | 5 | 37 | 3.543609 | -2.281907 | 2.983566 | 2.205786 | 12.62072 | 8.330345
2018-02-16 10:56 | 327633.3 | 3600.0006 | 5 | 37 | 3.532698 | -2.281917 | 2.983566 | 2.281842 | 12.62072 | 8.59945
2018-02-16 10:58 | 327753.3 | 3720.0024 | 5 | 37 | 3.519172 | -2.281785 | 2.983566 | 2.357906 | 12.62072 | 8.867653
2018-02-16 11:00 | 327873.3 | 3840.0009 | 5 | 37 | 3.506076 | -2.281919 | 2.983566 | 2.433963 | 12.62072 | 9.134815
2018-02-16 11:02 | 327993.3 | 3960.0005 | 5 | 37 | 3.491728 | -2.281864 | 2.983566 | 2.510022 | 12.62072 | 9.400946
2018-02-16 11:04 | 328113.3 | 4080.0009 | 5 | 37 | 3.473975 | -2.282174 | 2.983566 | 2.586082 | 12.62072 | 9.665884
2018-02-16 11:06 | 328233.3 | 4200.0006 | 5 | 37 | 3.4489 | -2.281916 | 2.983566 | 2.662138 | 12.62072 | 9.929219
2018-02-16 11:08 | 328353.3 | 4320.0017 | 5 | 37 | 3.413917 | -2.281905 | 2.983566 | 2.738199 | 12.62072 | 10.19027
2018-02-16 11:10 | 328473.3 | 4440.0002 | 5 | 37 | 3.363667 | -2.281887 | 2.983566 | 2.814256 | 12.62072 | 10.44815
2018-02-16 11:12 | 328593.3 | 4560.0009 | 5 | 37 | 3.277495 | -2.281873 | 2.983566 | 2.890321 | 12.62072 | 10.70108
2018-02-16 11:14 | 328713.3 | 4680.0001 | 5 | 37 | 3.085231 | -2.281869 | 2.983566 | 2.96638 | 12.62072 | 10.94422
2018-02-16 11:14 | 328740.3 | 4707.0145 | 5 | 37 | 2.999979 | -2.281821 | 2.983566 | 2.983498 | 12.62072 | 10.99635
2018-02-16 11:16 | 328860.4 | 120.0013 | 6 | 37 | 3.362288 | 0 | 2.983566 | 2.983498 | 12.62072 | 10.99635
2018-02-16 11:18 | 328980.4 | 240.001 | 6 | 37 | 3.377116 | 0 | 2.983566 | 2.983498 | 12.62072 | 10.99635
2018-02-16 11:19 | 329040.4 | 300.0046 | 6 | 37 | 3.380612 | 0 | 2.983566 | 2.983498 | 12.62072 | 10.99635
2018-02-16 11:19 | 329040.4 | 0.0025 | 7 | 38 | 3.380656 | 0 | 0 | 0 | 0 | 0
2018-02-16 11:21 | 329160.5 | 120.0022 | 2 | 38 | 4.05018 | 4.889964 | 0.1624044 | 8.31e-10 | 0.6389181 | 2.81e-09
2018-02-16 11:23 | 329280.5 | 240.0009 | 2 | 38 | 4.08522 | 4.890029 | 0.325382 | 8.31e-10 | 1.301733 | 2.81e-09
2018-02-16 11:25 | 329400.5 | 360.001 | 2 | 38 | 4.121713 | 4.890008 | 0.4883866 | 8.31e-10 | 1.970775 | 2.81e-09
2018-02-16 11:27 | 329520.5 | 480.0001 | 2 | 38 | 4.147718 | 4.889974 | 0.6513818 | 8.31e-10 | 2.644807 | 2.81e-09
2018-02-16 11:29 | 329640.5 | 600.0009 | 2 | 38 | 4.170041 | 4.890023 | 0.8143688 | 8.31e-10 | 3.322665 | 2.81e-09
2018-02-16 11:31 | 329760.5 | 720.0005 | 2 | 38 | 4.1949 | 4.889953 | 0.9773626 | 8.31e-10 | 4.004341 | 2.81e-09
2018-02-16 11:33 | 329880.5 | 840.0005 | 2 | 38 | 4.200328 | 4.530841 | 1.135374 | 8.31e-10 | 4.66795 | 2.81e-09
2018-02-16 11:35 | 330000.5 | 960.001 | 2 | 38 | 4.200269 | 4.161246 | 1.280017 | 8.31e-10 | 5.275491 | 2.81e-09
2018-02-16 11:37 | 330120.5 | 1080.0006 | 2 | 38 | 4.200276 | 3.837413 | 1.413272 | 8.31e-10 | 5.835202 | 2.81e-09
2018-02-16 11:39 | 330240.5 | 1200.0003 | 2 | 38 | 4.200266 | 3.53659 | 1.536205 | 8.31e-10 | 6.351552 | 2.81e-09
2018-02-16 11:41 | 330350.2 | 1309.7359 | 2 | 38 | 4.200288 | 3.259999 | 1.639798 | 8.31e-10 | 6.786672 | 2.81e-09
2018-02-16 11:43 | 330470.2 | 120.0014 | 3 | 38 | 4.222887 | 3.26011 | 1.748076 | 8.31e-10 | 7.242575 | 2.81e-09
2018-02-16 11:45 | 330590.2 | 240.0002 | 3 | 38 | 4.248788 | 3.260055 | 1.856741 | 8.31e-10 | 7.702847 | 2.81e-09
2018-02-16 11:47 | 330710.2 | 360.0022 | 3 | 38 | 4.276655 | 3.260041 | 1.965408 | 8.31e-10 | 8.166051 | 2.81e-09
2018-02-16 11:49 | 330830.2 | 480.0009 | 3 | 38 | 4.307356 | 3.260095 | 2.07407 | 8.31e-10 | 8.632396 | 2.81e-09
2018-02-16 11:51 | 330950.2 | 600.0014 | 3 | 38 | 4.341952 | 3.260064 | 2.182731 | 8.31e-10 | 9.10227 | 2.81e-09
2018-02-16 11:53 | 331070.2 | 720.0001 | 3 | 38 | 4.379881 | 3.260007 | 2.291409 | 8.31e-10 | 9.5762 | 2.81e-09
2018-02-16 11:55 | 331190.2 | 840.0009 | 3 | 38 | 4.400334 | 3.003356 | 2.397861 | 8.31e-10 | 10.04403 | 2.81e-09
2018-02-16 11:57 | 331310.2 | 960.0001 | 3 | 38 | 4.400286 | 2.602668 | 2.491109 | 8.31e-10 | 10.45435 | 2.81e-09
2018-02-16 11:59 | 331430.2 | 1080.0009 | 3 | 38 | 4.400285 | 2.252206 | 2.571911 | 8.31e-10 | 10.8099 | 2.81e-09
2018-02-16 12:01 | 331550.2 | 1200.0009 | 3 | 38 | 4.400279 | 1.942022 | 2.641679 | 8.31e-10 | 11.1169 | 2.81e-09
2018-02-16 12:03 | 331670.2 | 1320.0014 | 3 | 38 | 4.400236 | 1.69182 | 2.702112 | 8.31e-10 | 11.38282 | 2.81e-09
2018-02-16 12:05 | 331790.2 | 1440.0009 | 3 | 38 | 4.400259 | 1.483786 | 2.754933 | 8.31e-10 | 11.61525 | 2.81e-09
2018-02-16 12:07 | 331910.2 | 1560.0017 | 3 | 38 | 4.400244 | 1.303663 | 2.801322 | 8.31e-10 | 11.81937 | 2.81e-09
2018-02-16 12:09 | 332030.2 | 1680.0009 | 3 | 38 | 4.400259 | 1.143379 | 2.842071 | 8.31e-10 | 11.99868 | 2.81e-09
2018-02-16 12:11 | 332150.2 | 1800.001 | 3 | 38 | 4.400239 | 1.007685 | 2.877826 | 8.31e-10 | 12.15601 | 2.81e-09
2018-02-16 12:13 | 332270.2 | 1920.0009 | 3 | 38 | 4.400231 | 0.8962593 | 2.909512 | 8.31e-10 | 12.29543 | 2.81e-09
2018-02-16 12:15 | 332390.2 | 2040.0014 | 3 | 38 | 4.400226 | 0.8019056 | 2.937782 | 8.31e-10 | 12.41983 | 2.81e-09
2018-02-16 12:17 | 332510.2 | 2160.0001 | 3 | 38 | 4.400207 | 0.7169008 | 2.963076 | 8.31e-10 | 12.53113 | 2.81e-09
2018-02-16 12:19 | 332609.2 | 2258.957 | 3 | 38 | 4.400208 | 0.6519985 | 2.981873 | 8.31e-10 | 12.61384 | 2.81e-09
2018-02-16 12:21 | 332729.2 | 120 | 4 | 38 | 4.335801 | 0 | 2.981873 | 8.31e-10 | 12.61384 | 2.81e-09
2018-02-16 12:23 | 332849.2 | 240.0008 | 4 | 38 | 4.329918 | 0 | 2.981873 | 8.31e-10 | 12.61384 | 2.81e-09
2018-02-16 12:24 | 332909.2 | 300.0044 | 4 | 38 | 4.328204 | 0 | 2.981873 | 8.31e-10 | 12.61384 | 2.81e-09
2018-02-16 12:26 | 333029.3 | 120.0027 | 5 | 38 | 4.100338 | -2.2822 | 2.981873 | 0.07606567 | 12.61384 | 0.3142851
2018-02-16 12:28 | 333149.3 | 240.0011 | 5 | 38 | 4.065145 | -2.281814 | 2.981873 | 0.152126 | 12.61384 | 0.6247829
2018-02-16 12:30 | 333269.3 | 360.0001 | 5 | 38 | 4.034542 | -2.282084 | 2.981873 | 0.2281922 | 12.61384 | 0.9328179
2018-02-16 12:32 | 333389.3 | 480.0006 | 5 | 38 | 4.005811 | -2.282161 | 2.981873 | 0.3042578 | 12.61384 | 1.23861
2018-02-16 12:34 | 333509.3 | 600.0026 | 5 | 38 | 3.977721 | -2.282192 | 2.981873 | 0.3803276 | 12.61384 | 1.542267
2018-02-16 12:36 | 333629.3 | 720.0007 | 5 | 38 | 3.949067 | -2.281821 | 2.981873 | 0.4563896 | 12.61384 | 1.84374
2018-02-16 12:38 | 333749.3 | 840.0003 | 5 | 38 | 3.920388 | -2.282157 | 2.981873 | 0.5324602 | 12.61384 | 2.143039
2018-02-16 12:40 | 333869.3 | 960.0018 | 5 | 38 | 3.894186 | -2.282166 | 2.981873 | 0.6085246 | 12.61384 | 2.440234
2018-02-16 12:42 | 333989.3 | 1080.0002 | 5 | 38 | 3.868911 | -2.28212 | 2.981873 | 0.68458 | 12.61384 | 2.735446
2018-02-16 12:44 | 334109.3 | 1200.0002 | 5 | 38 | 3.843018 | -2.281802 | 2.981873 | 0.7606463 | 12.61384 | 3.028758
2018-02-16 12:46 | 334229.3 | 1320.0026 | 5 | 38 | 3.816477 | -2.281807 | 2.981873 | 0.8367065 | 12.61384 | 3.320047
2018-02-16 12:48 | 334349.3 | 1440.0018 | 5 | 38 | 3.793143 | -2.281869 | 2.981873 | 0.9127709 | 12.61384 | 3.60943
2018-02-16 12:50 | 334469.3 | 1560.0001 | 5 | 38 | 3.772559 | -2.282098 | 2.981873 | 0.9888345 | 12.61384 | 3.897156
2018-02-16 12:52 | 334589.3 | 1680.0002 | 5 | 38 | 3.753069 | -2.281857 | 2.981873 | 1.064896 | 12.61384 | 4.183367
2018-02-16 12:54 | 334709.3 | 1800.0026 | 5 | 38 | 3.733349 | -2.28183 | 2.981873 | 1.14096 | 12.61384 | 4.468095
2018-02-16 12:56 | 334829.3 | 1920.0006 | 5 | 38 | 3.713461 | -2.282167 | 2.981873 | 1.217018 | 12.61384 | 4.751273
2018-02-16 12:58 | 334949.3 | 2040.0002 | 5 | 38 | 3.695758 | -2.281898 | 2.981873 | 1.293079 | 12.61384 | 5.033044
2018-02-16 13:00 | 335069.3 | 2160.0006 | 5 | 38 | 3.679275 | -2.281894 | 2.981873 | 1.369137 | 12.61384 | 5.3135
2018-02-16 13:02 | 335189.3 | 2280.0011 | 5 | 38 | 3.663217 | -2.281818 | 2.981873 | 1.4452 | 12.61384 | 5.592741
2018-02-16 13:04 | 335309.3 | 2400.001 | 5 | 38 | 3.646695 | -2.281848 | 2.981873 | 1.521258 | 12.61384 | 5.870738
2018-02-16 13:06 | 335429.3 | 2520.0006 | 5 | 38 | 3.632035 | -2.281859 | 2.981873 | 1.597327 | 12.61384 | 6.14756
2018-02-16 13:08 | 335549.3 | 2640.0006 | 5 | 38 | 3.619082 | -2.282139 | 2.981873 | 1.673394 | 12.61384 | 6.423336
2018-02-16 13:10 | 335669.3 | 2760.0026 | 5 | 38 | 3.607278 | -2.28183 | 2.981873 | 1.749456 | 12.61384 | 6.698162
2018-02-16 13:12 | 335789.3 | 2880.001 | 5 | 38 | 3.595353 | -2.28197 | 2.981873 | 1.825521 | 12.61384 | 6.972103
2018-02-16 13:14 | 335909.3 | 3000.0026 | 5 | 38 | 3.583323 | -2.281833 | 2.981873 | 1.901582 | 12.61384 | 7.2451
2018-02-16 13:16 | 336029.3 | 3120.0006 | 5 | 38 | 3.573151 | -2.282168 | 2.981873 | 1.97764 | 12.61384 | 7.517247
2018-02-16 13:18 | 336149.3 | 3240.0007 | 5 | 38 | 3.563912 | -2.281845 | 2.981873 | 2.053694 | 12.61384 | 7.788645
2018-02-16 13:20 | 336269.3 | 3360.0014 | 5 | 38 | 3.554042 | -2.281884 | 2.981873 | 2.129762 | 12.61384 | 8.059373
2018-02-16 13:22 | 336389.3 | 3480.0026 | 5 | 38 | 3.542324 | -2.281784 | 2.981873 | 2.205823 | 12.61384 | 8.329268
2018-02-16 13:24 | 336509.3 | 3600.0007 | 5 | 38 | 3.530859 | -2.281878 | 2.981873 | 2.281877 | 12.61384 | 8.598228
2018-02-16 13:26 | 336629.3 | 3720.0014 | 5 | 38 | 3.519689 | -2.28185 | 2.981873 | 2.35794 | 12.61384 | 8.866375
2018-02-16 13:28 | 336749.3 | 3840.0006 | 5 | 38 | 3.507425 | -2.281828 | 2.981873 | 2.433994 | 12.61384 | 9.133615
2018-02-16 13:30 | 336869.3 | 3960.0002 | 5 | 38 | 3.491766 | -2.281857 | 2.981873 | 2.510056 | 12.61384 | 9.399835
2018-02-16 13:32 | 336989.3 | 4080.0002 | 5 | 38 | 3.471248 | -2.281845 | 2.981873 | 2.586117 | 12.61384 | 9.664655
2018-02-16 13:34 | 337109.3 | 4200.0002 | 5 | 38 | 3.447935 | -2.28195 | 2.981873 | 2.662175 | 12.61384 | 9.92782
2018-02-16 13:36 | 337229.3 | 4320.0018 | 5 | 38 | 3.415971 | -2.28192 | 2.981873 | 2.738239 | 12.61384 | 10.18895
2018-02-16 13:38 | 337349.3 | 4440.0003 | 5 | 38 | 3.364851 | -2.281896 | 2.981873 | 2.814294 | 12.61384 | 10.44697
2018-02-16 13:40 | 337469.3 | 4560.001 | 5 | 38 | 3.272851 | -2.281878 | 2.981873 | 2.890356 | 12.61384 | 10.69979
2018-02-16 13:42 | 337589.3 | 4680.0015 | 5 | 38 | 3.07443 | -2.281912 | 2.981873 | 2.966412 | 12.61384 | 10.94233
2018-02-16 13:42 | 337612.9 | 4703.6104 | 5 | 38 | 3 | -2.281937 | 2.981873 | 2.981387 | 12.61384 | 10.98784
2018-02-16 13:44 | 337733 | 120.0009 | 6 | 38 | 3.364294 | 0 | 2.981873 | 2.981387 | 12.61384 | 10.98784
2018-02-16 13:46 | 337853 | 240.0005 | 6 | 38 | 3.379215 | 0 | 2.981873 | 2.981387 | 12.61384 | 10.98784
2018-02-16 13:47 | 337913 | 300.0037 | 6 | 38 | 3.382755 | 0 | 2.981873 | 2.981387 | 12.61384 | 10.98784
2018-02-16 13:47 | 337913 | 0.0024 | 7 | 39 | 3.382697 | 0 | 0 | 0 | 0 | 0
2018-02-16 13:49 | 338033.1 | 120.0004 | 2 | 39 | 4.052247 | 4.889993 | 0.1624082 | 0 | 0.6391182 | 0
2018-02-16 13:51 | 338153.1 | 240.0008 | 2 | 39 | 4.086518 | 4.890023 | 0.3253839 | 0 | 1.302253 | 0
2018-02-16 13:53 | 338273.1 | 360.0012 | 2 | 39 | 4.119535 | 4.889987 | 0.4883915 | 0 | 1.971206 | 0
2018-02-16 13:55 | 338393.1 | 480.0001 | 2 | 39 | 4.145632 | 4.890037 | 0.6513883 | 0 | 2.64485 | 0
2018-02-16 13:57 | 338513.1 | 600.0013 | 2 | 39 | 4.170499 | 4.890025 | 0.814389 | 0 | 3.322581 | 0
2018-02-16 13:59 | 338633.1 | 720.0017 | 2 | 39 | 4.197546 | 4.890008 | 0.9773852 | 0 | 4.00458 | 0
2018-02-16 14:01 | 338753.1 | 840.0004 | 2 | 39 | 4.200269 | 4.534432 | 1.134804 | 0 | 4.665762 | 0
2018-02-16 14:03 | 338873.1 | 960.0017 | 2 | 39 | 4.200287 | 4.188729 | 1.280148 | 0 | 5.276248 | 0
2018-02-16 14:05 | 338993.1 | 1080.0005 | 2 | 39 | 4.200287 | 3.852204 | 1.414111 | 0 | 5.83893 | 0
2018-02-16 14:07 | 339113.1 | 1200.0013 | 2 | 39 | 4.200276 | 3.515662 | 1.536892 | 0 | 6.354646 | 0
2018-02-16 14:09 | 339216.1 | 1303.0268 | 2 | 39 | 4.200251 | 3.259992 | 1.633777 | 0 | 6.76159 | 0
2018-02-16 14:11 | 339336.1 | 120.003 | 3 | 39 | 4.220927 | 3.260066 | 1.742056 | 0 | 7.217399 | 0
2018-02-16 14:13 | 339456.1 | 240.0006 | 3 | 39 | 4.246077 | 3.260022 | 1.850703 | 0 | 7.677321 | 0
2018-02-16 14:15 | 339576.1 | 360.0006 | 3 | 39 | 4.274923 | 3.260016 | 1.959379 | 0 | 8.140298 | 0
2018-02-16 14:17 | 339696.1 | 480.001 | 3 | 39 | 4.307669 | 3.260034 | 2.068037 | 0 | 8.606567 | 0
2018-02-16 14:19 | 339816.1 | 600.0014 | 3 | 39 | 4.341268 | 3.260003 | 2.176702 | 0 | 9.076473 | 0
2018-02-16 14:21 | 339936.1 | 720.0009 | 3 | 39 | 4.37694 | 3.260085 | 2.285361 | 0 | 9.550109 | 0
2018-02-16 14:23 | 340056.1 | 840.0002 | 3 | 39 | 4.400302 | 3.035298 | 2.392445 | 0 | 10.02053 | 0
2018-02-16 14:25 | 340176.1 | 960.0002 | 3 | 39 | 4.400287 | 2.60352 | 2.486239 | 0 | 10.43325 | 0
2018-02-16 14:27 | 340296.1 | 1080.0013 | 3 | 39 | 4.400283 | 2.251607 | 2.566929 | 0 | 10.78831 | 0
2018-02-16 14:29 | 340416.1 | 1200.001 | 3 | 39 | 4.400291 | 1.960789 | 2.636995 | 0 | 11.09662 | 0
2018-02-16 14:31 | 340536.1 | 1320.001 | 3 | 39 | 4.400259 | 1.71208 | 2.698114 | 0 | 11.36556 | 0
2018-02-16 14:33 | 340656.1 | 1440.0005 | 3 | 39 | 4.400297 | 1.495098 | 2.751477 | 0 | 11.60037 | 0
2018-02-16 14:35 | 340776.1 | 1560.0025 | 3 | 39 | 4.400277 | 1.303102 | 2.797967 | 0 | 11.80494 | 0
2018-02-16 14:37 | 340896.1 | 1680.0005 | 3 | 39 | 4.400209 | 1.147856 | 2.838735 | 0 | 11.98432 | 0
2018-02-16 14:39 | 341016.1 | 1800.0026 | 3 | 39 | 4.40028 | 1.02011 | 2.874802 | 0 | 12.14303 | 0
2018-02-16 14:41 | 341136.1 | 1920.0018 | 3 | 39 | 4.400251 | 0.9064655 | 2.906849 | 0 | 12.28404 | 0
2018-02-16 14:43 | 341256.1 | 2040.001 | 3 | 39 | 4.40026 | 0.8033638 | 2.935315 | 0 | 12.4093 | 0
2018-02-16 14:45 | 341376.1 | 2160.0006 | 3 | 39 | 4.400223 | 0.7159996 | 2.960575 | 0 | 12.52045 | 0
2018-02-16 14:46 | 341482.6 | 2266.5317 | 3 | 39 | 4.400219 | 0.651988 | 2.980793 | 0 | 12.60941 | 0
2018-02-16 14:48 | 341602.7 | 119.9999 | 4 | 39 | 4.335732 | 0 | 2.980793 | 0 | 12.60941 | 0
2018-02-16 14:50 | 341722.7 | 239.9999 | 4 | 39 | 4.32985 | 0 | 2.980793 | 0 | 12.60941 | 0
2018-02-16 14:51 | 341782.7 | 300.002 | 4 | 39 | 4.32813 | 0 | 2.980793 | 0 | 12.60941 | 0
2018-02-16 14:53 | 341902.8 | 120.0002 | 5 | 39 | 4.098578 | -2.28218 | 2.980793 | 0.07605838 | 12.60941 | 0.3141532
2018-02-16 14:55 | 342022.8 | 240.0004 | 5 | 39 | 4.065102 | -2.282172 | 2.980793 | 0.1521166 | 12.60941 | 0.6245627
2018-02-16 14:57 | 342142.8 | 360.0001 | 5 | 39 | 4.035518 | -2.28185 | 2.980793 | 0.228182 | 12.60941 | 0.9326447
2018-02-16 14:59 | 342262.8 | 480.0009 | 5 | 39 | 4.006243 | -2.281809 | 2.980793 | 0.3042493 | 12.60941 | 1.238502
2018-02-16 15:01 | 342382.8 | 600.0005 | 5 | 39 | 3.975997 | -2.281911 | 2.980793 | 0.3803069 | 12.60941 | 1.542057
2018-02-16 15:03 | 342502.8 | 720.0013 | 5 | 39 | 3.947742 | -2.282164 | 2.980793 | 0.4563699 | 12.60941 | 1.843397
2018-02-16 15:05 | 342622.8 | 840.001 | 5 | 39 | 3.920948 | -2.281875 | 2.980793 | 0.5324392 | 12.60941 | 2.142669
2018-02-16 15:07 | 342742.8 | 960.0006 | 5 | 39 | 3.894825 | -2.28181 | 2.980793 | 0.6085072 | 12.60941 | 2.439932
2018-02-16 15:09 | 342862.8 | 1080.0002 | 5 | 39 | 3.868045 | -2.281857 | 2.980793 | 0.6845653 | 12.60941 | 2.735161
2018-02-16 15:11 | 342982.8 | 1200.0005 | 5 | 39 | 3.840754 | -2.28192 | 2.980793 | 0.76063 | 12.60941 | 3.02833
2018-02-16 15:13 | 343102.8 | 1320.0001 | 5 | 39 | 3.815912 | -2.28212 | 2.980793 | 0.8366879 | 12.60941 | 3.319489
2018-02-16 15:15 | 343222.8 | 1440.0001 | 5 | 39 | 3.793731 | -2.281911 | 2.980793 | 0.9127576 | 12.60941 | 3.608908
2018-02-16 15:17 | 343342.8 | 1560.0002 | 5 | 39 | 3.772701 | -2.282093 | 2.980793 | 0.9888216 | 12.60941 | 3.896673
2018-02-16 15:19 | 343462.8 | 1680.0006 | 5 | 39 | 3.751214 | -2.282118 | 2.980793 | 1.064883 | 12.60941 | 4.182812
2018-02-16 15:21 | 343582.8 | 1800.0009 | 5 | 39 | 3.731691 | -2.282047 | 2.980793 | 1.140943 | 12.60941 | 4.467375
2018-02-16 15:23 | 343702.8 | 1920.0013 | 5 | 39 | 3.713636 | -2.281809 | 2.980793 | 1.217006 | 12.60941 | 4.750521
2018-02-16 15:25 | 343822.8 | 2040.0013 | 5 | 39 | 3.696193 | -2.281893 | 2.980793 | 1.293071 | 12.60941 | 5.032338
2018-02-16 15:27 | 343942.8 | 2160.0001 | 5 | 39 | 3.678349 | -2.282167 | 2.980793 | 1.369131 | 12.60941 | 5.312798
2018-02-16 15:29 | 344062.8 | 2280.0009 | 5 | 39 | 3.661096 | -2.282019 | 2.980793 | 1.445199 | 12.60941 | 5.591927
2018-02-16 15:31 | 344182.8 | 2400.0004 | 5 | 39 | 3.64614 | -2.281857 | 2.980793 | 1.521264 | 12.60941 | 5.869829
2018-02-16 15:33 | 344302.8 | 2520.0001 | 5 | 39 | 3.632502 | -2.282208 | 2.980793 | 1.597327 | 12.60941 | 6.146642
2018-02-16 15:35 | 344422.8 | 2640.0009 | 5 | 39 | 3.619184 | -2.282166 | 2.980793 | 1.673387 | 12.60941 | 6.422422
2018-02-16 15:37 | 344542.8 | 2760.001 | 5 | 39 | 3.605472 | -2.282168 | 2.980793 | 1.749446 | 12.60941 | 6.697173
2018-02-16 15:39 | 344662.8 | 2880.0014 | 5 | 39 | 3.593753 | -2.281839 | 2.980793 | 1.825511 | 12.60941 | 6.970964
2018-02-16 15:41 | 344782.8 | 3000.0002 | 5 | 39 | 3.583458 | -2.282111 | 2.980793 | 1.90157 | 12.60941 | 7.243902
2018-02-16 15:43 | 344902.8 | 3120.0005 | 5 | 39 | 3.573556 | -2.282004 | 2.980793 | 1.977636 | 12.60941 | 7.516109
2018-02-16 15:45 | 345022.8 | 3240.001 | 5 | 39 | 3.562832 | -2.281845 | 2.980793 | 2.053687 | 12.60941 | 7.787491
2018-02-16 15:47 | 345142.8 | 3360.0009 | 5 | 39 | 3.551586 | -2.281878 | 2.980793 | 2.12975 | 12.60941 | 8.058051
2018-02-16 15:49 | 345262.8 | 3480.0001 | 5 | 39 | 3.541452 | -2.281839 | 2.980793 | 2.205806 | 12.60941 | 8.327783
2018-02-16 15:51 | 345382.8 | 3600.0013 | 5 | 39 | 3.53131 | -2.281884 | 2.980793 | 2.281869 | 12.60941 | 8.596774
2018-02-16 15:53 | 345502.8 | 3720.0009 | 5 | 39 | 3.51954 | -2.281898 | 2.980793 | 2.35793 | 12.60941 | 8.864933
2018-02-16 15:55 | 345622.8 | 3840.0005 | 5 | 39 | 3.504467 | -2.281815 | 2.980793 | 2.43399 | 12.60941 | 9.132072
2018-02-16 15:57 | 345742.8 | 3960.0001 | 5 | 39 | 3.488992 | -2.281855 | 2.980793 | 2.51005 | 12.60941 | 9.39804
2018-02-16 15:59 | 345862.8 | 4080.0018 | 5 | 39 | 3.471352 | -2.281898 | 2.980793 | 2.586102 | 12.60941 | 9.662734
2018-02-16 16:01 | 345982.8 | 4200.0005 | 5 | 39 | 3.448263 | -2.28193 | 2.980793 | 2.662175 | 12.60941 | 9.925992
2018-02-16 16:03 | 346102.8 | 4320.0001 | 5 | 39 | 3.413197 | -2.281873 | 2.980793 | 2.738233 | 12.60941 | 10.18704
2018-02-16 16:05 | 346222.8 | 4440.0006 | 5 | 39 | 3.359252 | -2.281871 | 2.980793 | 2.814298 | 12.60941 | 10.44474
2018-02-16 16:07 | 346342.8 | 4560.0009 | 5 | 39 | 3.270321 | -2.281889 | 2.980793 | 2.890355 | 12.60941 | 10.6972
2018-02-16 16:09 | 346462.8 | 4680.0013 | 5 | 39 | 3.074709 | -2.28192 | 2.980793 | 2.966419 | 12.60941 | 10.93972
2018-02-16 16:10 | 346486.3 | 4703.5192 | 5 | 39 | 2.999988 | -2.281916 | 2.980793 | 2.981316 | 12.60941 | 10.98499
2018-02-16 16:12 | 346606.3 | 120.0014 | 6 | 39 | 3.362623 | 0 | 2.980793 | 2.981316 | 12.60941 | 10.98499
2018-02-16 16:14 | 346726.3 | 240.0017 | 6 | 39 | 3.377716 | 0 | 2.980793 | 2.981316 | 12.60941 | 10.98499
2018-02-16 16:15 | 346786.3 | 300.0022 | 6 | 39 | 3.381185 | 0 | 2.980793 | 2.981316 | 12.60941 | 10.98499
2018-02-16 16:15 | 346786.3 | 0.0026 | 7 | 40 | 3.381081 | 0 | 0 | 0 | 0 | 0
2018-02-16 16:17 | 346906.4 | 120.0012 | 2 | 40 | 4.052326 | 4.890038 | 0.1624106 | 1.853e-09 | 0.6393023 | 6.265e-09
2018-02-16 16:19 | 347026.4 | 240.0016 | 2 | 40 | 4.085495 | 4.890023 | 0.3253947 | 1.853e-09 | 1.302353 | 6.265e-09
2018-02-16 16:21 | 347146.4 | 360.0012 | 2 | 40 | 4.119833 | 4.890082 | 0.4884034 | 1.853e-09 | 1.97122 | 6.265e-09
2018-02-16 16:23 | 347266.4 | 480.0012 | 2 | 40 | 4.148841 | 4.890037 | 0.6513927 | 1.853e-09 | 2.645149 | 6.265e-09
2018-02-16 16:25 | 347386.4 | 600.0008 | 2 | 40 | 4.172024 | 4.890016 | 0.8143873 | 1.853e-09 | 3.323301 | 6.265e-09
2018-02-16 16:27 | 347506.4 | 720.0004 | 2 | 40 | 4.196006 | 4.889998 | 0.9773833 | 1.853e-09 | 4.005266 | 6.265e-09
2018-02-16 16:29 | 347626.4 | 840.0005 | 2 | 40 | 4.200274 | 4.551026 | 1.13553 | 1.853e-09 | 4.66947 | 6.265e-09
2018-02-16 16:31 | 347746.4 | 960.0017 | 2 | 40 | 4.200305 | 4.16673 | 1.280816 | 1.853e-09 | 5.279712 | 6.265e-09
2018-02-16 16:33 | 347866.4 | 1080.0005 | 2 | 40 | 4.200283 | 3.818608 | 1.41372 | 1.853e-09 | 5.83795 | 6.265e-09
2018-02-16 16:35 | 347986.4 | 1200.0004 | 2 | 40 | 4.200264 | 3.515429 | 1.535885 | 1.853e-09 | 6.351076 | 6.265e-09
2018-02-16 16:37 | 348094 | 1307.6221 | 2 | 40 | 4.200298 | 3.259988 | 1.637156 | 1.853e-09 | 6.776442 | 6.265e-09
2018-02-16 16:39 | 348214 | 120.0012 | 3 | 40 | 4.221508 | 3.260011 | 1.745425 | 1.853e-09 | 7.232231 | 6.265e-09
2018-02-16 16:41 | 348334 | 240.0017 | 3 | 40 | 4.248992 | 3.260068 | 1.854096 | 1.853e-09 | 7.692443 | 6.265e-09
2018-02-16 16:43 | 348454 | 360.0021 | 3 | 40 | 4.277971 | 3.260034 | 1.96275 | 1.853e-09 | 8.155682 | 6.265e-09
2018-02-16 16:45 | 348574 | 480.0012 | 3 | 40 | 4.30837 | 3.259999 | 2.071415 | 1.853e-09 | 8.622183 | 6.265e-09
2018-02-16 16:47 | 348694 | 600.0005 | 3 | 40 | 4.341575 | 3.260003 | 2.180084 | 1.853e-09 | 9.092133 | 6.265e-09
2018-02-16 16:49 | 348814 | 720.0009 | 3 | 40 | 4.378986 | 3.2601 | 2.288754 | 1.853e-09 | 9.565919 | 6.265e-09
2018-02-16 16:51 | 348934 | 840.0017 | 3 | 40 | 4.400312 | 2.991899 | 2.395072 | 1.853e-09 | 10.03315 | 6.265e-09
2018-02-16 16:53 | 349054 | 960.0004 | 3 | 40 | 4.400267 | 2.592504 | 2.487913 | 1.853e-09 | 10.44168 | 6.265e-09
2018-02-16 16:55 | 349174 | 1080.0008 | 3 | 40 | 4.400326 | 2.256721 | 2.568594 | 1.853e-09 | 10.79669 | 6.265e-09
2018-02-16 16:57 | 349294 | 1200.0016 | 3 | 40 | 4.400283 | 1.958754 | 2.638725 | 1.853e-09 | 11.10529 | 6.265e-09
2018-02-16 16:59 | 349414 | 1320.0004 | 3 | 40 | 4.400278 | 1.694357 | 2.699495 | 1.853e-09 | 11.37269 | 6.265e-09
2018-02-16 17:01 | 349534 | 1440.0003 | 3 | 40 | 4.400277 | 1.480778 | 2.752268 | 1.853e-09 | 11.60491 | 6.265e-09
2018-02-16 17:03 | 349654 | 1560.0004 | 3 | 40 | 4.40029 | 1.304359 | 2.798576 | 1.853e-09 | 11.80867 | 6.265e-09
2018-02-16 17:05 | 349774 | 1680.0011 | 3 | 40 | 4.40025 | 1.151098 | 2.83944 | 1.853e-09 | 11.98849 | 6.265e-09
2018-02-16 17:07 | 349894 | 1800.0004 | 3 | 40 | 4.400256 | 1.015738 | 2.875528 | 1.853e-09 | 12.14728 | 6.265e-09
2018-02-16 17:09 | 350014 | 1920.0012 | 3 | 40 | 4.400238 | 0.8973589 | 2.90732 | 1.853e-09 | 12.28718 | 6.265e-09
2018-02-16 17:11 | 350134 | 2040.0008 | 3 | 40 | 4.400188 | 0.801013 | 2.935578 | 1.853e-09 | 12.41152 | 6.265e-09
2018-02-16 17:13 | 350254 | 2160.0003 | 3 | 40 | 4.400248 | 0.7200451 | 2.960894 | 1.853e-09 | 12.52291 | 6.265e-09
2018-02-16 17:15 | 350365.2 | 2271.1301 | 3 | 40 | 4.400228 | 0.6519985 | 2.982036 | 1.853e-09 | 12.61594 | 6.265e-09
2018-02-16 17:17 | 350485.2 | 120.0013 | 4 | 40 | 4.336095 | 0 | 2.982038 | 1.853e-09 | 12.61595 | 6.265e-09
2018-02-16 17:19 | 350605.2 | 240.0005 | 4 | 40 | 4.330249 | 0 | 2.982038 | 1.853e-09 | 12.61595 | 6.265e-09
2018-02-16 17:20 | 350665.2 | 300.0021 | 4 | 40 | 4.328555 | 0 | 2.982038 | 1.853e-09 | 12.61595 | 6.265e-09
2018-02-16 17:22 | 350785.3 | 120.0009 | 5 | 40 | 4.100152 | -2.281832 | 2.982038 | 0.07606376 | 12.61595 | 0.3142457
2018-02-16 17:24 | 350905.3 | 240.0006 | 5 | 40 | 4.066538 | -2.281948 | 2.982038 | 0.1521222 | 12.61595 | 0.6247744
2018-02-16 17:26 | 351025.3 | 360 | 5 | 40 | 4.034888 | -2.2821 | 2.982038 | 0.2281948 | 12.61595 | 0.9329249
2018-02-16 17:28 | 351145.3 | 480.0017 | 5 | 40 | 4.005176 | -2.282166 | 2.982038 | 0.3042596 | 12.61595 | 1.23869
2018-02-16 17:30 | 351265.3 | 600.0005 | 5 | 40 | 3.976959 | -2.28217 | 2.982038 | 0.3803264 | 12.61595 | 1.542271
2018-02-16 17:32 | 351385.3 | 720.0004 | 5 | 40 | 3.949358 | -2.282102 | 2.982038 | 0.4563901 | 12.61595 | 1.843728
2018-02-16 17:34 | 351505.3 | 840.0013 | 5 | 40 | 3.921554 | -2.281882 | 2.982038 | 0.5324498 | 12.61595 | 2.143061
2018-02-16 17:36 | 351625.3 | 960.0001 | 5 | 40 | 3.893679 | -2.282007 | 2.982038 | 0.6085189 | 12.61595 | 2.440295
2018-02-16 17:38 | 351745.3 | 1080.0013 | 5 | 40 | 3.867721 | -2.282163 | 2.982038 | 0.6845847 | 12.61595 | 2.735479
2018-02-16 17:40 | 351865.3 | 1200.0013 | 5 | 40 | 3.842311 | -2.282138 | 2.982038 | 0.7606438 | 12.61595 | 3.028684
2018-02-16 17:42 | 351985.3 | 1320.0002 | 5 | 40 | 3.81737 | -2.282108 | 2.982038 | 0.8367103 | 12.61595 | 3.319998
2018-02-16 17:44 | 352105.3 | 1440.0005 | 5 | 40 | 3.793308 | -2.282121 | 2.982038 | 0.9127799 | 12.61595 | 3.609466
2018-02-16 17:46 | 352225.3 | 1560.0005 | 5 | 40 | 3.771763 | -2.282172 | 2.982038 | 0.9888419 | 12.61595 | 3.897152
2018-02-16 17:48 | 352345.3 | 1680.0004 | 5 | 40 | 3.752105 | -2.282029 | 2.982038 | 1.064907 | 12.61595 | 4.183296
2018-02-16 17:50 | 352465.3 | 1800.0001 | 5 | 40 | 3.733437 | -2.282167 | 2.982038 | 1.140972 | 12.61595 | 4.467992
2018-02-16 17:52 | 352585.3 | 1920.0014 | 5 | 40 | 3.714547 | -2.28182 | 2.982038 | 1.217036 | 12.61595 | 4.751257
2018-02-16 17:54 | 352705.3 | 2040.0005 | 5 | 40 | 3.695228 | -2.282141 | 2.982038 | 1.293096 | 12.61595 | 5.03304
2018-02-16 17:56 | 352825.3 | 2160.0005 | 5 | 40 | 3.678172 | -2.28198 | 2.982038 | 1.369163 | 12.61595 | 5.313465
2018-02-16 17:58 | 352945.3 | 2280.0001 | 5 | 40 | 3.662633 | -2.281907 | 2.982038 | 1.445234 | 12.61595 | 5.592665
2018-02-16 18:00 | 353065.3 | 2400.0013 | 5 | 40 | 3.647606 | -2.281982 | 2.982038 | 1.521296 | 12.61595 | 5.870677
2018-02-16 18:02 | 353185.3 | 2520.0001 | 5 | 40 | 3.6321 | -2.282177 | 2.982038 | 1.597364 | 12.61595 | 6.147559
2018-02-16 18:04 | 353305.3 | 2640.0017 | 5 | 40 | 3.618193 | -2.28183 | 2.982038 | 1.673428 | 12.61595 | 6.423281
2018-02-16 18:06 | 353425.3 | 2760.0002 | 5 | 40 | 3.606204 | -2.281863 | 2.982038 | 1.749493 | 12.61595 | 6.698034
2018-02-16 18:08 | 353545.3 | 2880.0002 | 5 | 40 | 3.595289 | -2.281959 | 2.982038 | 1.825555 | 12.61595 | 6.971917
2018-02-16 18:10 | 353665.3 | 3000.0009 | 5 | 40 | 3.584218 | -2.282159 | 2.982038 | 1.901616 | 12.61595 | 7.244963
2018-02-16 18:12 | 353785.3 | 3120.0013 | 5 | 40 | 3.572491 | -2.282143 | 2.982038 | 1.977682 | 12.61595 | 7.517147
2018-02-16 18:14 | 353905.3 | 3240.0001 | 5 | 40 | 3.562476 | -2.281947 | 2.982038 | 2.053737 | 12.61595 | 7.788469
2018-02-16 18:16 | 354025.3 | 3360.0018 | 5 | 40 | 3.553083 | -2.282167 | 2.982038 | 2.129798 | 12.61595 | 8.059072
2018-02-16 18:18 | 354145.3 | 3480.0001 | 5 | 40 | 3.542994 | -2.281843 | 2.982038 | 2.205866 | 12.61595 | 8.328969
2018-02-16 18:20 | 354265.3 | 3600.0005 | 5 | 40 | 3.530859 | -2.281841 | 2.982038 | 2.281924 | 12.61595 | 8.598002
2018-02-16 18:22 | 354385.3 | 3720.0001 | 5 | 40 | 3.518382 | -2.281869 | 2.982038 | 2.357983 | 12.61595 | 8.866069
2018-02-16 18:24 | 354505.3 | 3840.0006 | 5 | 40 | 3.505709 | -2.281939 | 2.982038 | 2.434045 | 12.61595 | 9.133211
2018-02-16 18:26 | 354625.3 | 3960.0006 | 5 | 40 | 3.491386 | -2.281805 | 2.982038 | 2.510097 | 12.61595 | 9.399306
2018-02-16 18:28 | 354745.3 | 4080.0002 | 5 | 40 | 3.472417 | -2.28192 | 2.982038 | 2.586162 | 12.61595 | 9.664199
2018-02-16 18:30 | 354865.3 | 4200.0013 | 5 | 40 | 3.446172 | -2.281882 | 2.982038 | 2.662225 | 12.61595 | 9.927363
2018-02-16 18:32 | 354985.3 | 4320.0018 | 5 | 40 | 3.412813 | -2.281917 | 2.982038 | 2.738281 | 12.61595 | 10.18827
2018-02-16 18:34 | 355105.3 | 4440.0005 | 5 | 40 | 3.362832 | -2.28185 | 2.982038 | 2.814339 | 12.61595 | 10.44608
2018-02-16 18:36 | 355225.3 | 4560.0005 | 5 | 40 | 3.274485 | -2.281879 | 2.982038 | 2.890398 | 12.61595 | 10.69885
2018-02-16 18:38 | 355345.3 | 4680.0009 | 5 | 40 | 3.074941 | -2.281887 | 2.982038 | 2.966466 | 12.61595 | 10.9416
2018-02-16 18:38 | 355368.7 | 4703.3848 | 5 | 40 | 2.999994 | -2.281902 | 2.982038 | 2.981284 | 12.61595 | 10.98664
2018-02-16 18:40 | 355488.7 | 119.9998 | 6 | 40 | 3.365545 | 0 | 2.982038 | 2.981295 | 12.61595 | 10.98667
2018-02-16 18:42 | 355608.7 | 240.0007 | 6 | 40 | 3.380529 | 0 | 2.982038 | 2.981295 | 12.61595 | 10.98667
2018-02-16 18:43 | 355668.7 | 300.0027 | 6 | 40 | 3.384003 | 0 | 2.982038 | 2.981295 | 12.61595 | 10.98667
2018-02-16 18:43 | 355668.7 | 0.0025 | 7 | 41 | 3.384023 | 0 | 0 | 0 | 0 | 0
2018-02-16 18:45 | 355788.8 | 120.0014 | 2 | 41 | 4.050963 | 4.889989 | 0.162401 | 0 | 0.6391734 | 0
2018-02-16 18:47 | 355908.8 | 240.0006 | 2 | 41 | 4.087554 | 4.890035 | 0.3253803 | 0 | 1.302253 | 0
2018-02-16 18:49 | 356028.8 | 360.0002 | 2 | 41 | 4.121759 | 4.889993 | 0.4883853 | 0 | 1.97149 | 0
2018-02-16 18:51 | 356148.8 | 480.0005 | 2 | 41 | 4.147434 | 4.889993 | 0.6513795 | 0 | 2.645489 | 0
2018-02-16 18:53 | 356268.8 | 600.001 | 2 | 41 | 4.170431 | 4.89005 | 0.8143859 | 0 | 3.323395 | 0
2018-02-16 18:55 | 356388.8 | 720.0017 | 2 | 41 | 4.196534 | 4.89005 | 0.9773853 | 0 | 4.00523 | 0
2018-02-16 18:57 | 356508.8 | 840.0001 | 2 | 41 | 4.2003 | 4.509395 | 1.134465 | 0 | 4.664969 | 0
2018-02-16 18:59 | 356628.8 | 960.0001 | 2 | 41 | 4.200281 | 4.157674 | 1.27882 | 0 | 5.271304 | 0
2018-02-16 19:01 | 356748.8 | 1080.0014 | 2 | 41 | 4.200272 | 3.83948 | 1.41205 | 0 | 5.830907 | 0
2018-02-16 19:03 | 356868.8 | 1200.0011 | 2 | 41 | 4.200275 | 3.528008 | 1.53482 | 0 | 6.346576 | 0
2018-02-16 19:05 | 356968.7 | 1299.9218 | 2 | 41 | 4.200236 | 3.25999 | 1.629042 | 0 | 6.742334 | 0
2018-02-16 19:07 | 357088.8 | 120.0012 | 3 | 41 | 4.222128 | 3.260056 | 1.737311 | 0 | 7.19818 | 0
2018-02-16 19:09 | 357208.8 | 240.0017 | 3 | 41 | 4.247523 | 3.259986 | 1.845973 | 0 | 7.65832 | 0
2018-02-16 19:11 | 357328.8 | 360.0001 | 3 | 41 | 4.275102 | 3.260079 | 1.954641 | 0 | 8.12136 | 0
2018-02-16 19:13 | 357448.8 | 480.0004 | 3 | 41 | 4.306283 | 3.260072 | 2.063317 | 0 | 8.587619 | 0
2018-02-16 19:15 | 357568.8 | 600.0004 | 3 | 41 | 4.341623 | 3.260034 | 2.171981 | 0 | 9.057453 | 0
2018-02-16 19:17 | 357688.8 | 720.0003 | 3 | 41 | 4.378041 | 3.260026 | 2.280626 | 0 | 9.531116 | 0
2018-02-16 19:19 | 357808.8 | 840.0004 | 3 | 41 | 4.400335 | 3.034471 | 2.38762 | 0 | 10.00121 | 0
2018-02-16 19:21 | 357928.8 | 960.0013 | 3 | 41 | 4.40027 | 2.624131 | 2.481704 | 0 | 10.4152 | 0
2018-02-16 19:23 | 358048.8 | 1080.0004 | 3 | 41 | 4.400267 | 2.262824 | 2.563072 | 0 | 10.77325 | 0
2018-02-16 19:25 | 358168.8 | 1200.0018 | 3 | 41 | 4.400278 | 1.959431 | 2.633255 | 0 | 11.08207 | 0
2018-02-16 19:27 | 358288.8 | 1320.0012 | 3 | 41 | 4.400307 | 1.711477 | 2.694307 | 0 | 11.35072 | 0
2018-02-16 19:29 | 358408.8 | 1440.0013 | 3 | 41 | 4.400233 | 1.499828 | 2.747757 | 0 | 11.58591 | 0
2018-02-16 19:31 | 358528.8 | 1560.0009 | 3 | 41 | 4.400277 | 1.316546 | 2.794639 | 0 | 11.7922 | 0
2018-02-16 19:33 | 358648.8 | 1680.0017 | 3 | 41 | 4.40026 | 1.15172 | 2.835682 | 0 | 11.97281 | 0
2018-02-16 19:35 | 358768.8 | 1800.0004 | 3 | 41 | 4.400238 | 1.019619 | 2.87179 | 0 | 12.13169 | 0
2018-02-16 19:37 | 358888.8 | 1920.0004 | 3 | 41 | 4.400239 | 0.9086056 | 2.903858 | 0 | 12.2728 | 0
2018-02-16 19:39 | 359008.8 | 2040.0008 | 3 | 41 | 4.400225 | 0.8110504 | 2.932478 | 0 | 12.39873 | 0
2018-02-16 19:41 | 359128.8 | 2160.0005 | 3 | 41 | 4.400234 | 0.7224016 | 2.958018 | 0 | 12.51111 | 0
2018-02-16 19:42 | 359238.7 | 2269.9654 | 3 | 41 | 4.400224 | 0.6519947 | 2.978958 | 0 | 12.60325 | 0
2018-02-16 19:44 | 359358.8 | 120.0008 | 4 | 41 | 4.335563 | 0 | 2.978958 | 0 | 12.60325 | 0
2018-02-16 19:46 | 359478.8 | 240.0017 | 4 | 41 | 4.329635 | 0 | 2.978958 | 0 | 12.60325 | 0
2018-02-16 19:47 | 359538.8 | 300.0037 | 4 | 41 | 4.327929 | 0 | 2.978958 | 0 | 12.60325 | 0
2018-02-16 19:49 | 359658.9 | 120.0013 | 5 | 41 | 4.098906 | -2.282016 | 2.978958 | 0.07605929 | 12.60325 | 0.3141965
2018-02-16 19:51 | 359778.9 | 240.0005 | 5 | 41 | 4.063994 | -2.281876 | 2.978958 | 0.1521173 | 12.60325 | 0.6245608
2018-02-16 19:53 | 359898.9 | 360.0002 | 5 | 41 | 4.034054 | -2.281814 | 2.978958 | 0.2281808 | 12.60325 | 0.9325297
2018-02-16 19:55 | 360018.9 | 480.0001 | 5 | 41 | 4.00556 | -2.281816 | 2.978958 | 0.3042405 | 12.60325 | 1.238268
2018-02-16 19:57 | 360138.9 | 600.0021 | 5 | 41 | 3.976905 | -2.281823 | 2.978958 | 0.3803059 | 12.60325 | 1.541865
2018-02-16 19:59 | 360258.9 | 720.0009 | 5 | 41 | 3.947207 | -2.281889 | 2.978958 | 0.4563632 | 12.60325 | 1.843209
2018-02-16 20:01 | 360378.9 | 840.0008 | 5 | 41 | 3.919597 | -2.281837 | 2.978958 | 0.5324193 | 12.60325 | 2.142354
2018-02-16 20:03 | 360498.9 | 960.0017 | 5 | 41 | 3.893753 | -2.281848 | 2.978958 | 0.6084856 | 12.60325 | 2.439511
2018-02-16 20:05 | 360618.9 | 1080.0005 | 5 | 41 | 3.868279 | -2.281835 | 2.978958 | 0.6845484 | 12.60325 | 2.73472
2018-02-16 20:07 | 360738.9 | 1200.0013 | 5 | 41 | 3.841417 | -2.281805 | 2.978958 | 0.7606114 | 12.60325 | 3.027944
2018-02-16 20:09 | 360858.9 | 1320.0002 | 5 | 41 | 3.815204 | -2.281941 | 2.978958 | 0.8366635 | 12.60325 | 3.319067
2018-02-16 20:11 | 360978.9 | 1440.0013 | 5 | 41 | 3.79264 | -2.282063 | 2.978958 | 0.912729 | 12.60325 | 3.608397
2018-02-16 20:13 | 361098.9 | 1560.0016 | 5 | 41 | 3.772319 | -2.282161 | 2.978958 | 0.9887924 | 12.60325 | 3.896096
2018-02-16 20:15 | 361218.9 | 1680.001 | 5 | 41 | 3.752326 | -2.282075 | 2.978958 | 1.064857 | 12.60325 | 4.182276
2018-02-16 20:17 | 361338.9 | 1800.0001 | 5 | 41 | 3.731569 | -2.282125 | 2.978958 | 1.140919 | 12.60325 | 4.466897
2018-02-16 20:19 | 361458.9 | 1920.0009 | 5 | 41 | 3.712791 | -2.282082 | 2.978958 | 1.216979 | 12.60325 | 4.749991
2018-02-16 20:21 | 361578.9 | 2040.0005 | 5 | 41 | 3.695449 | -2.281838 | 2.978958 | 1.29304 | 12.60325 | 5.031723
2018-02-16 20:23 | 361698.9 | 2160.0005 | 5 | 41 | 3.678823 | -2.281911 | 2.978958 | 1.369101 | 12.60325 | 5.312171
2018-02-16 20:25 | 361818.9 | 2280.001 | 5 | 41 | 3.661918 | -2.281855 | 2.978958 | 1.44516 | 12.60325 | 5.591342
2018-02-16 20:27 | 361938.9 | 2400.0017 | 5 | 41 | 3.645517 | -2.282159 | 2.978958 | 1.521226 | 12.60325 | 5.869249
2018-02-16 20:29 | 362058.9 | 2520.001 | 5 | 41 | 3.631515 | -2.281863 | 2.978958 | 1.597288 | 12.60325 | 6.145992
2018-02-16 20:31 | 362178.9 | 2640.001 | 5 | 41 | 3.618932 | -2.281812 | 2.978958 | 1.673346 | 12.60325 | 6.421712
2018-02-16 20:33 | 362298.9 | 2760.0002 | 5 | 41 | 3.606696 | -2.281861 | 2.978958 | 1.749416 | 12.60325 | 6.696535
2018-02-16 20:35 | 362418.9 | 2880.0002 | 5 | 41 | 3.593791 | -2.281873 | 2.978958 | 1.825474 | 12.60325 | 6.970366
2018-02-16 20:37 | 362538.9 | 3000.0009 | 5 | 41 | 3.582778 | -2.281794 | 2.978958 | 1.90153 | 12.60325 | 7.243263
2018-02-16 20:39 | 362658.9 | 3120.0017 | 5 | 41 | 3.572947 | -2.281845 | 2.978958 | 1.977596 | 12.60325 | 7.515409
2018-02-16 20:41 | 362778.9 | 3240.0017 | 5 | 41 | 3.563438 | -2.281882 | 2.978958 | 2.053648 | 12.60325 | 7.786785
2018-02-16 20:43 | 362898.9 | 3360.0017 | 5 | 41 | 3.552701 | -2.281898 | 2.978958 | 2.129709 | 12.60325 | 8.057428
2018-02-16 20:45 | 363018.9 | 3480.0013 | 5 | 41 | 3.541067 | -2.281891 | 2.978958 | 2.205773 | 12.60325 | 8.327207
2018-02-16 20:47 | 363138.9 | 3600.0001 | 5 | 41 | 3.530343 | -2.281859 | 2.978958 | 2.281828 | 12.60325 | 8.596114
2018-02-16 20:49 | 363258.9 | 3720.0009 | 5 | 41 | 3.519568 | -2.281898 | 2.978958 | 2.35789 | 12.60325 | 8.864232
2018-02-16 20:51 | 363378.9 | 3840.0004 | 5 | 41 | 3.50665 | -2.281837 | 2.978958 | 2.433945 | 12.60325 | 9.131436
2018-02-16 20:53 | 363498.9 | 3960.0005 | 5 | 41 | 3.489127 | -2.281879 | 2.978958 | 2.510001 | 12.60325 | 9.397499
2018-02-16 20:55 | 363618.9 | 4080.0017 | 5 | 41 | 3.47034 | -2.281904 | 2.978958 | 2.586063 | 12.60325 | 9.662184
2018-02-16 20:57 | 363738.9 | 4200.0001 | 5 | 41 | 3.447011 | -2.281857 | 2.978958 | 2.662122 | 12.60325 | 9.925285
2018-02-16 20:59 | 363858.9 | 4320.0005 | 5 | 41 | 3.414247 | -2.281882 | 2.978958 | 2.738183 | 12.60325 | 10.18632
2018-02-16 21:01 | 363978.9 | 4440.0009 | 5 | 41 | 3.360506 | -2.281873 | 2.978958 | 2.814242 | 12.60325 | 10.44415
2018-02-16 21:03 | 364098.9 | 4560.0005 | 5 | 41 | 3.267006 | -2.281891 | 2.978958 | 2.890309 | 12.60325 | 10.69655
2018-02-16 21:05 | 364218.9 | 4680.0001 | 5 | 41 | 3.065911 | -2.28188 | 2.978958 | 2.966369 | 12.60325 | 10.93864
2018-02-16 21:06 | 364239.4 | 4700.5422 | 5 | 41 | 2.99999 | -2.281882 | 2.978958 | 2.979387 | 12.60325 | 10.97814
2018-02-16 21:08 | 364359.4 | 120.0005 | 6 | 41 | 3.363992 | 0 | 2.978958 | 2.979387 | 12.60325 | 10.97814
2018-02-16 21:10 | 364479.4 | 240.0009 | 6 | 41 | 3.378954 | 0 | 2.978958 | 2.979387 | 12.60325 | 10.97814
2018-02-16 21:11 | 364539.4 | 300.0022 | 6 | 41 | 3.382634 | 0 | 2.978958 | 2.979387 | 12.60325 | 10.97814
2018-02-16 21:11 | 364539.4 | 0.0024 | 7 | 42 | 3.382552 | 0 | 0 | 0 | 0 | 0
2018-02-16 21:13 | 364659.5 | 120.0014 | 2 | 42 | 4.053084 | 4.889979 | 0.1624014 | 6.722e-09 | 0.6393663 | 2.2738e-08
2018-02-16 21:15 | 364779.5 | 240.001 | 2 | 42 | 4.08675 | 4.890006 | 0.3253893 | 6.722e-09 | 1.302618 | 2.2738e-08
2018-02-16 21:17 | 364899.5 | 360.0007 | 2 | 42 | 4.119586 | 4.890029 | 0.4883873 | 6.722e-09 | 1.971545 | 2.2738e-08
2018-02-16 21:19 | 365019.5 | 480.0006 | 2 | 42 | 4.146473 | 4.890037 | 0.6513863 | 6.722e-09 | 2.645279 | 2.2738e-08
2018-02-16 21:21 | 365139.5 | 600.0011 | 2 | 42 | 4.172639 | 4.890037 | 0.8143666 | 6.722e-09 | 3.323196 | 2.2738e-08
2018-02-16 21:23 | 365259.5 | 720.0018 | 2 | 42 | 4.197739 | 4.889989 | 0.977362 | 6.722e-09 | 4.005358 | 2.2738e-08
2018-02-16 21:25 | 365379.5 | 840.0015 | 2 | 42 | 4.200279 | 4.537639 | 1.134808 | 6.722e-09 | 4.666657 | 2.2738e-08
2018-02-16 21:27 | 365499.5 | 960.001 | 2 | 42 | 4.200307 | 4.18209 | 1.280119 | 6.722e-09 | 5.277003 | 2.2738e-08
2018-02-16 21:29 | 365619.5 | 1080.0015 | 2 | 42 | 4.200288 | 3.831136 | 1.413705 | 6.722e-09 | 5.838105 | 2.2738e-08
2018-02-16 21:31 | 365739.5 | 1200.0002 | 2 | 42 | 4.200271 | 3.505328 | 1.5358 | 6.722e-09 | 6.35094 | 2.2738e-08
2018-02-16 21:32 | 365841.2 | 1301.6628 | 2 | 42 | 4.200279 | 3.259999 | 1.631282 | 6.722e-09 | 6.751991 | 2.2738e-08
2018-02-16 21:34 | 365961.2 | 120.0014 | 3 | 42 | 4.220709 | 3.260045 | 1.739565 | 6.722e-09 | 7.207809 | 2.2738e-08
2018-02-16 21:36 | 366081.2 | 240.0006 | 3 | 42 | 4.246253 | 3.26002 | 1.848232 | 6.722e-09 | 7.667815 | 2.2738e-08
2018-02-16 21:38 | 366201.2 | 360.0002 | 3 | 42 | 4.276371 | 3.259986 | 1.956895 | 6.722e-09 | 8.130827 | 2.2738e-08
2018-02-16 21:40 | 366321.2 | 480.0009 | 3 | 42 | 4.307931 | 3.260055 | 2.065566 | 6.722e-09 | 8.597259 | 2.2738e-08
2018-02-16 21:42 | 366441.2 | 600.0009 | 3 | 42 | 4.341041 | 3.260043 | 2.174218 | 6.722e-09 | 9.0671 | 2.2738e-08
2018-02-16 21:44 | 366561.2 | 720.0009 | 3 | 42 | 4.376754 | 3.260055 | 2.282883 | 6.722e-09 | 9.540723 | 2.2738e-08
2018-02-16 21:46 | 366681.2 | 840.0013 | 3 | 42 | 4.400339 | 3.029099 | 2.389927 | 6.722e-09 | 10.01096 | 2.2738e-08
2018-02-16 21:48 | 366801.2 | 960.0018 | 3 | 42 | 4.400288 | 2.600734 | 2.483394 | 6.722e-09 | 10.42225 | 2.2738e-08
2018-02-16 21:50 | 366921.2 | 1080.0006 | 3 | 42 | 4.400307 | 2.258985 | 2.564216 | 6.722e-09 | 10.77789 | 2.2738e-08
2018-02-16 21:52 | 367041.2 | 1200.0013 | 3 | 42 | 4.400258 | 1.968707 | 2.634538 | 6.722e-09 | 11.08732 | 2.2738e-08
2018-02-16 21:54 | 367161.2 | 1320.0001 | 3 | 42 | 4.4003 | 1.716397 | 2.695856 | 6.722e-09 | 11.35714 | 2.2738e-08
2018-02-16 21:56 | 367281.2 | 1440.0001 | 3 | 42 | 4.400234 | 1.489494 | 2.749213 | 6.722e-09 | 11.59192 | 2.2738e-08
2018-02-16 21:58 | 367401.2 | 1560.0013 | 3 | 42 | 4.400247 | 1.30585 | 2.795692 | 6.722e-09 | 11.79644 | 2.2738e-08
2018-02-16 22:00 | 367521.2 | 1680.0001 | 3 | 42 | 4.400213 | 1.152816 | 2.836606 | 6.722e-09 | 11.97647 | 2.2738e-08
2018-02-16 22:02 | 367641.2 | 1800.0006 | 3 | 42 | 4.400241 | 1.023193 | 2.872839 | 6.722e-09 | 12.13591 | 2.2738e-08
2018-02-16 22:04 | 367761.2 | 1920.0005 | 3 | 42 | 4.400215 | 0.906641 | 2.904979 | 6.722e-09 | 12.27733 | 2.2738e-08
2018-02-16 22:06 | 367881.2 | 2040.0002 | 3 | 42 | 4.400205 | 0.8029165 | 2.933408 | 6.722e-09 | 12.40243 | 2.2738e-08
2018-02-16 22:08 | 368001.2 | 2160.0013 | 3 | 42 | 4.400213 | 0.71945 | 2.958748 | 6.722e-09 | 12.51393 | 2.2738e-08
2018-02-16 22:10 | 368114.7 | 2273.5217 | 3 | 42 | 4.400208 | 0.651988 | 2.980339 | 6.722e-09 | 12.60893 | 2.2738e-08
2018-02-16 22:12 | 368234.8 | 119.9998 | 4 | 42 | 4.335881 | 0 | 2.980339 | 6.722e-09 | 12.60893 | 2.2738e-08
2018-02-16 22:14 | 368354.8 | 240.0014 | 4 | 42 | 4.330028 | 0 | 2.980339 | 6.722e-09 | 12.60893 | 2.2738e-08
2018-02-16 22:15 | 368414.8 | 300.0019 | 4 | 42 | 4.328303 | 0 | 2.980339 | 6.722e-09 | 12.60893 | 2.2738e-08
2018-02-16 22:17 | 368534.9 | 120.0011 | 5 | 42 | 4.099004 | -2.281875 | 2.980339 | 0.07605491 | 12.60893 | 0.3141458
2018-02-16 22:19 | 368654.9 | 240.0002 | 5 | 42 | 4.065833 | -2.281898 | 2.980339 | 0.1521141 | 12.60893 | 0.6245988
2018-02-16 22:21 | 368774.9 | 360.0007 | 5 | 42 | 4.035845 | -2.281837 | 2.980339 | 0.2281733 | 12.60893 | 0.9326965
2018-02-16 22:23 | 368894.9 | 480.0013 | 5 | 42 | 4.005315 | -2.281851 | 2.980339 | 0.3042325 | 12.60893 | 1.238509
2018-02-16 22:25 | 369014.9 | 600.0018 | 5 | 42 | 3.975913 | -2.28218 | 2.980339 | 0.3803022 | 12.60893 | 1.542057
2018-02-16 22:27 | 369134.9 | 720.0018 | 5 | 42 | 3.948099 | -2.281893 | 2.980339 | 0.4563588 | 12.60893 | 1.843388
2018-02-16 22:29 | 369254.9 | 840.0011 | 5 | 42 | 3.921361 | -2.281828 | 2.980339 | 0.5324161 | 12.60893 | 2.142653
2018-02-16 22:31 | 369374.9 | 960.0015 | 5 | 42 | 3.894594 | -2.281886 | 2.980339 | 0.6084825 | 12.60893 | 2.439922
2018-02-16 22:33 | 369494.9 | 1080.0002 | 5 | 42 | 3.866963 | -2.28185 | 2.980339 | 0.684534 | 12.60893 | 2.735055
2018-02-16 22:35 | 369614.9 | 1200.0006 | 5 | 42 | 3.8408 | -2.281871 | 2.980339 | 0.7606016 | 12.60893 | 3.028205
2018-02-16 22:37 | 369734.9 | 1320.001 | 5 | 42 | 3.816354 | -2.281907 | 2.980339 | 0.8366584 | 12.60893 | 3.319376
2018-02-16 22:39 | 369854.9 | 1440.0002 | 5 | 42 | 3.79388 | -2.281898 | 2.980339 | 0.9127188 | 12.60893 | 3.608785
2018-02-16 22:41 | 369974.9 | 1560.0002 | 5 | 42 | 3.771646 | -2.281832 | 2.980339 | 0.988782 | 12.60893 | 3.896521
2018-02-16 22:43 | 370094.9 | 1680.0006 | 5 | 42 | 3.750935 | -2.281943 | 2.980339 | 1.064835 | 12.60893 | 4.182559
2018-02-16 22:45 | 370214.9 | 1800.0011 | 5 | 42 | 3.731938 | -2.282129 | 2.980339 | 1.140903 | 12.60893 | 4.467158
2018-02-16 22:47 | 370334.9 | 1920.0007 | 5 | 42 | 3.714044 | -2.281902 | 2.980339 | 1.216961 | 12.60893 | 4.750321
2018-02-16 22:49 | 370454.9 | 2040.0007 | 5 | 42 | 3.695989 | -2.281935 | 2.980339 | 1.293019 | 12.60893 | 5.03212
2018-02-16 22:51 | 370574.9 | 2160.0007 | 5 | 42 | 3.677331 | -2.28193 | 2.980339 | 1.36908 | 12.60893 | 5.312521
2018-02-16 22:53 | 370694.9 | 2280.0018 | 5 | 42 | 3.661145 | -2.28185 | 2.980339 | 1.445134 | 12.60893 | 5.591572
2018-02-16 22:55 | 370814.9 | 2400.0006 | 5 | 42 | 3.646476 | -2.281916 | 2.980339 | 1.521196 | 12.60893 | 5.869473
2018-02-16 22:57 | 370934.9 | 2520.0014 | 5 | 42 | 3.632497 | -2.281861 | 2.980339 | 1.597257 | 12.60893 | 6.146294
2018-02-16 22:59 | 371054.9 | 2640.0018 | 5 | 42 | 3.618125 | -2.28185 | 2.980339 | 1.673318 | 12.60893 | 6.422047
2018-02-16 23:01 | 371174.9 | 2760.001 | 5 | 42 | 3.605048 | -2.281782 | 2.980339 | 1.749372 | 12.60893 | 6.696707
2018-02-16 23:03 | 371294.9 | 2880.0007 | 5 | 42 | 3.593873 | -2.281863 | 2.980339 | 1.825439 | 12.60893 | 6.970497
2018-02-16 23:05 | 371414.9 | 3000.001 | 5 | 42 | 3.583718 | -2.281898 | 2.980339 | 1.901495 | 12.60893 | 7.243443
2018-02-16 23:07 | 371534.9 | 3120.001 | 5 | 42 | 3.573188 | -2.281889 | 2.980339 | 1.977551 | 12.60893 | 7.515613
2018-02-16 23:09 | 371654.9 | 3240.0003 | 5 | 42 | 3.561528 | -2.281855 | 2.980339 | 2.053612 | 12.60893 | 7.786946
2018-02-16 23:11 | 371774.9 | 3360.0015 | 5 | 42 | 3.551427 | -2.281917 | 2.980339 | 2.129677 | 12.60893 | 8.057466
2018-02-16 23:13 | 371894.9 | 3480.001 | 5 | 42 | 3.541778 | -2.281909 | 2.980339 | 2.205738 | 12.60893 | 8.327217
2018-02-16 23:15 | 372014.9 | 3600.0002 | 5 | 42 | 3.531198 | -2.281923 | 2.980339 | 2.281795 | 12.60893 | 8.596203
2018-02-16 23:17 | 372134.9 | 3720.0003 | 5 | 42 | 3.518271 | -2.281878 | 2.980339 | 2.357852 | 12.60893 | 8.864307
2018-02-16 23:19 | 372254.9 | 3840.0002 | 5 | 42 | 3.504265 | -2.281907 | 2.980339 | 2.433914 | 12.60893 | 9.131375
2018-02-16 23:21 | 372374.9 | 3960.001 | 5 | 42 | 3.489378 | -2.281898 | 2.980339 | 2.509969 | 12.60893 | 9.397337
2018-02-16 23:23 | 372494.9 | 4080.0014 | 5 | 42 | 3.472052 | -2.281939 | 2.980339 | 2.586031 | 12.60893 | 9.662117
2018-02-16 23:25 | 372614.9 | 4200.001 | 5 | 42 | 3.448027 | -2.281904 | 2.980339 | 2.662092 | 12.60893 | 9.925346
2018-02-16 23:27 | 372734.9 | 4320.0002 | 5 | 42 | 3.411256 | -2.281941 | 2.980339 | 2.738158 | 12.60893 | 10.18631
2018-02-16 23:29 | 372854.9 | 4440.0003 | 5 | 42 | 3.359325 | -2.281939 | 2.980339 | 2.814218 | 12.60893 | 10.44394
2018-02-16 23:31 | 372974.9 | 4560.002 | 5 | 42 | 3.271163 | -2.281964 | 2.980339 | 2.890287 | 12.60893 | 10.69646
2018-02-16 23:33 | 373094.9 | 4680.0007 | 5 | 42 | 3.073079 | -2.281995 | 2.980339 | 2.96634 | 12.60893 | 10.93896
2018-02-16 23:34 | 373117.7 | 4702.8137 | 5 | 42 | 2.99999 | -2.281884 | 2.980339 | 2.980801 | 12.60893 | 10.9829
2018-02-16 23:36 | 373237.7 | 120.0012 | 6 | 42 | 3.362307 | 0 | 2.980339 | 2.980801 | 12.60893 | 10.9829
2018-02-16 23:38 | 373357.7 | 240.0016 | 6 | 42 | 3.377103 | 0 | 2.980339 | 2.980801 | 12.60893 | 10.9829
2018-02-16 23:39 | 373417.7 | 300.002 | 6 | 42 | 3.380566 | 0 | 2.980339 | 2.980801 | 12.60893 | 10.9829
2018-02-16 23:39 | 373417.7 | 0.0023 | 7 | 43 | 3.380609 | 0 | 0 | 0 | 0 | 0
2018-02-16 23:41 | 373537.8 | 120.0001 | 2 | 43 | 4.051337 | 4.889977 | 0.1623792 | 3.67e-10 | 0.6390402 | 1.239e-09
2018-02-16 23:43 | 373657.8 | 240.001 | 2 | 43 | 4.085539 | 4.889916 | 0.3253889 | 3.67e-10 | 1.302121 | 1.239e-09
2018-02-16 23:45 | 373777.8 | 360.0001 | 2 | 43 | 4.121925 | 4.890006 | 0.4883882 | 3.67e-10 | 1.971102 | 1.239e-09
2018-02-16 23:47 | 373897.8 | 480.0009 | 2 | 43 | 4.149108 | 4.89 | 0.6513754 | 3.67e-10 | 2.645262 | 1.239e-09
2018-02-16 23:49 | 374017.8 | 600.0005 | 2 | 43 | 4.171822 | 4.88997 | 0.8143779 | 3.67e-10 | 3.323432 | 1.239e-09
2018-02-16 23:51 | 374137.8 | 720.0009 | 2 | 43 | 4.195901 | 4.890021 | 0.9773594 | 3.67e-10 | 4.005276 | 1.239e-09
2018-02-16 23:53 | 374257.8 | 840.0008 | 2 | 43 | 4.200299 | 4.533124 | 1.135245 | 3.67e-10 | 4.668383 | 1.239e-09
2018-02-16 23:55 | 374377.8 | 960.0002 | 2 | 43 | 4.200284 | 4.147649 | 1.279765 | 3.67e-10 | 5.275409 | 1.239e-09
2018-02-16 23:57 | 374497.8 | 1080.0001 | 2 | 43 | 4.200309 | 3.82038 | 1.412433 | 3.67e-10 | 5.832653 | 1.239e-09
2018-02-16 23:59 | 374617.8 | 1200.0002 | 2 | 43 | 4.200283 | 3.523049 | 1.534775 | 3.67e-10 | 6.346521 | 1.239e-09
2018-02-17 00:01 | 374724.9 | 1307.1406 | 2 | 43 | 4.200307 | 3.25999 | 1.635674 | 3.67e-10 | 6.770329 | 1.239e-09
2018-02-17 00:03 | 374845 | 120.0014 | 3 | 43 | 4.222587 | 3.260011 | 1.743968 | 3.67e-10 | 7.226263 | 1.239e-09
2018-02-17 00:05 | 374965 | 240.0026 | 3 | 43 | 4.249557 | 3.260011 | 1.852643 | 3.67e-10 | 7.686616 | 1.239e-09
2018-02-17 00:07 | 375085 | 360.0014 | 3 | 43 | 4.277796 | 3.259965 | 1.961301 | 3.67e-10 | 8.149883 | 1.239e-09
2018-02-17 00:09 | 375205 | 480.001 | 3 | 43 | 4.308005 | 3.260036 | 2.06997 | 3.67e-10 | 8.616364 | 1.239e-09
2018-02-17 00:11 | 375325 | 600.0013 | 3 | 43 | 4.341808 | 3.260058 | 2.178632 | 3.67e-10 | 9.086282 | 1.239e-09
2018-02-17 00:13 | 375445 | 720.0006 | 3 | 43 | 4.380279 | 3.26002 | 2.287285 | 3.67e-10 | 9.560094 | 1.239e-09
2018-02-17 00:15 | 375565 | 840.0001 | 3 | 43 | 4.400297 | 2.995128 | 2.39362 | 3.67e-10 | 10.02744 | 1.239e-09
2018-02-17 00:17 | 375685 | 960.0001 | 3 | 43 | 4.400294 | 2.599126 | 2.486635 | 3.67e-10 | 10.43673 | 1.239e-09
2018-02-17 00:19 | 375805 | 1080.0002 | 3 | 43 | 4.400264 | 2.256896 | 2.567458 | 3.67e-10 | 10.79238 | 1.239e-09
2018-02-17 00:21 | 375925 | 1200.0012 | 3 | 43 | 4.400292 | 1.951575 | 2.637511 | 3.67e-10 | 11.10063 | 1.239e-09
2018-02-17 00:23 | 376045 | 1320.0013 | 3 | 43 | 4.400269 | 1.694579 | 2.698083 | 3.67e-10 | 11.36717 | 1.239e-09
2018-02-17 00:25 | 376165 | 1440.0005 | 3 | 43 | 4.400245 | 1.484335 | 2.750967 | 3.67e-10 | 11.59987 | 1.239e-09
2018-02-17 00:27 | 376285 | 1560.0001 | 3 | 43 | 4.400285 | 1.308137 | 2.797432 | 3.67e-10 | 11.80433 | 1.239e-09
2018-02-17 00:29 | 376405 | 1680.0006 | 3 | 43 | 4.400251 | 1.152102 | 2.838368 | 3.67e-10 | 11.98446 | 1.239e-09
2018-02-17 00:31 | 376525 | 1800.0006 | 3 | 43 | 4.400219 | 1.011372 | 2.874357 | 3.67e-10 | 12.14282 | 1.239e-09
2018-02-17 00:33 | 376645 | 1920.0005 | 3 | 43 | 4.400209 | 0.8985863 | 2.906141 | 3.67e-10 | 12.28267 | 1.239e-09
2018-02-17 00:35 | 376765 | 2040.0013 | 3 | 43 | 4.400209 | 0.8043213 | 2.934484 | 3.67e-10 | 12.40739 | 1.239e-09
2018-02-17 00:37 | 376885 | 2160.0026 | 3 | 43 | 4.400179 | 0.7203779 | 2.959879 | 3.67e-10 | 12.51913 | 1.239e-09
2018-02-17 00:38 | 376993.6 | 2268.6062 | 3 | 43 | 4.40024 | 0.6519985 | 2.980579 | 3.67e-10 | 12.61022 | 1.239e-09
2018-02-17 00:40 | 377113.6 | 120.0001 | 4 | 43 | 4.335956 | 0 | 2.980579 | 3.67e-10 | 12.61022 | 1.239e-09
2018-02-17 00:42 | 377233.6 | 240.0017 | 4 | 43 | 4.330101 | 0 | 2.980579 | 3.67e-10 | 12.61022 | 1.239e-09
2018-02-17 00:43 | 377293.6 | 300.0006 | 4 | 43 | 4.328388 | 0 | 2.980579 | 3.67e-10 | 12.61022 | 1.239e-09
2018-02-17 00:45 | 377413.7 | 120.0009 | 5 | 43 | 4.100249 | -2.281796 | 2.980579 | 0.07605717 | 12.61022 | 0.3142376
2018-02-17 00:47 | 377533.7 | 240.0005 | 5 | 43 | 4.065773 | -2.281887 | 2.980579 | 0.1521189 | 12.61022 | 0.6247655
2018-02-17 00:49 | 377653.7 | 360 | 5 | 43 | 4.034278 | -2.281839 | 2.980579 | 0.2281753 | 12.61022 | 0.9327696
2018-02-17 00:51 | 377773.7 | 480.0014 | 5 | 43 | 4.005308 | -2.282177 | 2.980579 | 0.3042371 | 12.61022 | 1.238514
2018-02-17 00:53 | 377893.7 | 600.0009 | 5 | 43 | 3.977445 | -2.281814 | 2.980579 | 0.3802981 | 12.61022 | 1.542096
2018-02-17 00:55 | 378013.7 | 720.0017 | 5 | 43 | 3.949406 | -2.28188 | 2.980579 | 0.4563567 | 12.61022 | 1.843549
2018-02-17 00:57 | 378133.7 | 840.0001 | 5 | 43 | 3.920427 | -2.281833 | 2.980579 | 0.5324152 | 12.61022 | 2.142833
2018-02-17 00:59 | 378253.7 | 960.0017 | 5 | 43 | 3.893706 | -2.281869 | 2.980579 | 0.6084755 | 12.61022 | 2.439991
2018-02-17 01:01 | 378373.7 | 1080.0005 | 5 | 43 | 3.868216 | -2.281821 | 2.980579 | 0.6845381 | 12.61022 | 2.735183
2018-02-17 01:03 | 378493.7 | 1200.0017 | 5 | 43 | 3.842617 | -2.281851 | 2.980579 | 0.7606016 | 12.61022 | 3.028446
2018-02-17 01:05 | 378613.7 | 1320.0001 | 5 | 43 | 3.816848 | -2.281823 | 2.980579 | 0.8366645 | 12.61022 | 3.319748
2018-02-17 01:07 | 378733.7 | 1440.0009 | 5 | 43 | 3.79276 | -2.281925 | 2.980579 | 0.9127252 | 12.61022 | 3.609117
2018-02-17 01:09 | 378853.7 | 1560.0008 | 5 | 43 | 3.771922 | -2.281857 | 2.980579 | 0.9887778 | 12.61022 | 3.896761
2018-02-17 01:11 | 378973.7 | 1680.0001 | 5 | 43 | 3.752534 | -2.282197 | 2.980579 | 1.064836 | 12.61022 | 4.182904
2018-02-17 01:13 | 379093.7 | 1800.001 | 5 | 43 | 3.733306 | -2.281827 | 2.980579 | 1.140904 | 12.61022 | 4.46762
2018-02-17 01:15 | 379213.7 | 1920.0017 | 5 | 43 | 3.713328 | -2.281855 | 2.980579 | 1.216958 | 12.61022 | 4.750794
2018-02-17 01:17 | 379333.7 | 2040.0005 | 5 | 43 | 3.695181 | -2.281825 | 2.980579 | 1.293022 | 12.61022 | 5.032541
2018-02-17 01:19 | 379453.7 | 2160.0013 | 5 | 43 | 3.678416 | -2.281861 | 2.980579 | 1.369087 | 12.61022 | 5.312968
2018-02-17 01:21 | 379573.7 | 2280.0001 | 5 | 43 | 3.66265 | -2.282187 | 2.980579 | 1.445146 | 12.61022 | 5.592149
2018-02-17 01:23 | 379693.7 | 2400.0009 | 5 | 43 | 3.646859 | -2.282011 | 2.980579 | 1.521211 | 12.61022 | 5.870155
2018-02-17 01:25 | 379813.7 | 2520.001 | 5 | 43 | 3.631471 | -2.28217 | 2.980579 | 1.597275 | 12.61022 | 6.146946
2018-02-17 01:27 | 379933.7 | 2640.0009 | 5 | 43 | 3.618414 | -2.281838 | 2.980579 | 1.67333 | 12.61022 | 6.422633
2018-02-17 01:29 | 380053.7 | 2760.0008 | 5 | 43 | 3.606732 | -2.281855 | 2.980579 | 1.749393 | 12.61022 | 6.697409
2018-02-17 01:31 | 380173.7 | 2880.0001 | 5 | 43 | 3.595254 | -2.281955 | 2.980579 | 1.825456 | 12.61022 | 6.971309
2018-02-17 01:33 | 380293.7 | 3000.0009 | 5 | 43 | 3.583039 | -2.282157 | 2.980579 | 1.901521 | 12.61022 | 7.244326
2018-02-17 01:35 | 380413.7 | 3120.0001 | 5 | 43 | 3.572343 | -2.281912 | 2.980579 | 1.977574 | 12.61022 | 7.516409
2018-02-17 01:37 | 380533.7 | 3240.0013 | 5 | 43 | 3.562689 | -2.281986 | 2.980579 | 2.053632 | 12.61022 | 7.787744
2018-02-17 01:39 | 380653.7 | 3360.0013 | 5 | 43 | 3.553207 | -2.281875 | 2.980579 | 2.129694 | 12.61022 | 8.058376
2018-02-17 01:41 | 380773.7 | 3480.0005 | 5 | 43 | 3.542243 | -2.281857 | 2.980579 | 2.205759 | 12.61022 | 8.328248
2018-02-17 01:43 | 380893.7 | 3600.0014 | 5 | 43 | 3.529785 | -2.281879 | 2.980579 | 2.281817 | 12.61022 | 8.597179
2018-02-17 01:45 | 381013.7 | 3720.0009 | 5 | 43 | 3.518182 | -2.281841 | 2.980579 | 2.357872 | 12.61022 | 8.865198
2018-02-17 01:47 | 381133.7 | 3840.0009 | 5 | 43 | 3.506008 | -2.281857 | 2.980579 | 2.433934 | 12.61022 | 9.132341
2018-02-17 01:49 | 381253.7 | 3960.0006 | 5 | 43 | 3.490764 | -2.281891 | 2.980579 | 2.509986 | 12.61022 | 9.398419
2018-02-17 01:51 | 381373.7 | 4080.0001 | 5 | 43 | 3.470104 | -2.281893 | 2.980579 | 2.586055 | 12.61022 | 9.663209
2018-02-17 01:53 | 381493.7 | 4200.0006 | 5 | 43 | 3.445567 | -2.28194 | 2.980579 | 2.662121 | 12.61022 | 9.926265
2018-02-17 01:55 | 381613.7 | 4320.0001 | 5 | 43 | 3.412607 | -2.281898 | 2.980579 | 2.738177 | 12.61022 | 10.18715
2018-02-17 01:57 | 381733.7 | 4440.0013 | 5 | 43 | 3.361865 | -2.281879 | 2.980579 | 2.814234 | 12.61022 | 10.44494
2018-02-17 01:59 | 381853.7 | 4560.0001 | 5 | 43 | 3.270438 | -2.281889 | 2.980579 | 2.890294 | 12.61022 | 10.69755
2018-02-17 02:01 | 381973.7 | 4680.0006 | 5 | 43 | 3.066479 | -2.281893 | 2.980579 | 2.966356 | 12.61022 | 10.93977
2018-02-17 02:02 | 381994.5 | 4700.7927 | 5 | 43 | 2.999982 | -2.281827 | 2.980579 | 2.979539 | 12.61022 | 10.97978
2018-02-17 02:04 | 382114.5 | 120.0003 | 6 | 43 | 3.365976 | 0 | 2.980579 | 2.979539 | 12.61022 | 10.97978
2018-02-17 02:06 | 382234.5 | 240.0015 | 6 | 43 | 3.380954 | 0 | 2.980579 | 2.979539 | 12.61022 | 10.97978
2018-02-17 02:07 | 382294.5 | 300.0011 | 6 | 43 | 3.384509 | 0 | 2.980579 | 2.979539 | 12.61022 | 10.97978
2018-02-17 02:07 | 382294.5 | 0.0025 | 7 | 44 | 3.384341 | 0 | 0 | 0 | 0 | 0
2018-02-17 02:09 | 382414.6 | 120 | 2 | 44 | 4.052692 | 4.890002 | 0.1623832 | 1.232e-09 | 0.6392301 | 4.169e-09
2018-02-17 02:11 | 382534.6 | 240.0008 | 2 | 44 | 4.088379 | 4.889998 | 0.3253921 | 1.232e-09 | 1.302727 | 4.169e-09
2018-02-17 02:13 | 382654.6 | 360.0001 | 2 | 44 | 4.121699 | 4.890016 | 0.4883945 | 1.232e-09 | 1.971983 | 4.169e-09
2018-02-17 02:15 | 382774.6 | 480.0004 | 2 | 44 | 4.147265 | 4.890025 | 0.6513767 | 1.232e-09 | 2.645906 | 4.169e-09
2018-02-17 02:17 | 382894.6 | 600 | 2 | 44 | 4.171068 | 4.890069 | 0.8143736 | 1.232e-09 | 3.323822 | 4.169e-09
2018-02-17 02:19 | 383014.6 | 720.0017 | 2 | 44 | 4.198554 | 4.889995 | 0.9773644 | 1.232e-09 | 4.005867 | 4.169e-09
2018-02-17 02:21 | 383134.6 | 840.0008 | 2 | 44 | 4.200322 | 4.506612 | 1.13401 | 1.232e-09 | 4.663816 | 4.169e-09
2018-02-17 02:23 | 383254.6 | 960.0008 | 2 | 44 | 4.200274 | 4.157161 | 1.278307 | 1.232e-09 | 5.269904 | 4.169e-09
2018-02-17 02:25 | 383374.6 | 1080.0005 | 2 | 44 | 4.200242 | 3.831359 | 1.411458 | 1.232e-09 | 5.829176 | 4.169e-09
2018-02-17 02:27 | 383494.6 | 1200.0017 | 2 | 44 | 4.200284 | 3.508239 | 1.533862 | 1.232e-09 | 6.343308 | 4.169e-09
2018-02-17 02:28 | 383589.5 | 1294.9207 | 2 | 44 | 4.20029 | 3.259995 | 1.623013 | 1.232e-09 | 6.717768 | 4.169e-09
2018-02-17 02:30 | 383709.5 | 120.0014 | 3 | 44 | 4.221096 | 3.259997 | 1.731285 | 1.316e-09 | 7.173562 | 4.51e-09
2018-02-17 02:32 | 383829.5 | 240.0005 | 3 | 44 | 4.245849 | 3.260016 | 1.839925 | 1.316e-09 | 7.633464 | 4.51e-09
2018-02-17 02:34 | 383949.5 | 360.0006 | 3 | 44 | 4.273675 | 3.260039 | 1.948595 | 1.316e-09 | 8.096343 | 4.51e-09
2018-02-17 02:36 | 384069.5 | 480.0002 | 3 | 44 | 4.305802 | 3.260043 | 2.057278 | 1.316e-09 | 8.562521 | 4.51e-09
2018-02-17 02:38 | 384189.5 | 600.0013 | 3 | 44 | 4.34007 | 3.260045 | 2.165924 | 1.316e-09 | 9.032187 | 4.51e-09
2018-02-17 02:40 | 384309.5 | 720.0013 | 3 | 44 | 4.375947 | 3.260049 | 2.274604 | 1.316e-09 | 9.505795 | 4.51e-09
2018-02-17 02:42 | 384429.5 | 840.0013 | 3 | 44 | 4.400314 | 3.058465 | 2.382 | 1.316e-09 | 9.977504 | 4.51e-09
2018-02-17 02:44 | 384549.5 | 960.0014 | 3 | 44 | 4.400302 | 2.634444 | 2.476672 | 1.316e-09 | 10.39409 | 4.51e-09
2018-02-17 02:46 | 384669.5 | 1080.0002 | 3 | 44 | 4.400298 | 2.269471 | 2.558175 | 1.316e-09 | 10.75272 | 4.51e-09
2018-02-17 02:48 | 384789.5 | 1200.0009 | 3 | 44 | 4.400301 | 1.974189 | 2.628754 | 1.316e-09 | 11.06329 | 4.51e-09
2018-02-17 02:50 | 384909.5 | 1320.0013 | 3 | 44 | 4.40025 | 1.725995 | 2.6903 | 1.316e-09 | 11.33411 | 4.51e-09
2018-02-17 02:52 | 385029.5 | 1440.0017 | 3 | 44 | 4.400288 | 1.510788 | 2.744159 | 1.316e-09 | 11.57111 | 4.51e-09
2018-02-17 02:54 | 385149.5 | 1560.0002 | 3 | 44 | 4.400261 | 1.316941 | 2.791231 | 1.316e-09 | 11.77823 | 4.51e-09
2018-02-17 02:56 | 385269.5 | 1680.0001 | 3 | 44 | 4.400245 | 1.158315 | 2.832371 | 1.316e-09 | 11.95926 | 4.51e-09
2018-02-17 02:58 | 385389.5 | 1800.0013 | 3 | 44 | 4.400255 | 1.026876 | 2.868723 | 1.316e-09 | 12.11922 | 4.51e-09
2018-02-17 03:00 | 385509.5 | 1920.0014 | 3 | 44 | 4.40025 | 0.9153118 | 2.90105 | 1.316e-09 | 12.26147 | 4.51e-09
2018-02-17 03:02 | 385629.5 | 2040.0009 | 3 | 44 | 4.400223 | 0.8147955 | 2.929857 | 1.316e-09 | 12.38822 | 4.51e-09
2018-02-17 03:04 | 385749.5 | 2160.0001 | 3 | 44 | 4.400223 | 0.7236977 | 2.955454 | 1.316e-09 | 12.50085 | 4.51e-09
2018-02-17 03:06 | 385865.2 | 2275.6778 | 3 | 44 | 4.400177 | 0.6519918 | 2.977541 | 1.316e-09 | 12.59804 | 4.51e-09
2018-02-17 03:08 | 385985.3 | 120.0013 | 4 | 44 | 4.335483 | 0 | 2.977541 | 1.316e-09 | 12.59804 | 4.51e-09
2018-02-17 03:10 | 386105.3 | 240.0001 | 4 | 44 | 4.329539 | 0 | 2.977541 | 1.316e-09 | 12.59804 | 4.51e-09
2018-02-17 03:11 | 386165.3 | 300.0046 | 4 | 44 | 4.327816 | 0 | 2.977541 | 1.316e-09 | 12.59804 | 4.51e-09
2018-02-17 03:13 | 386285.3 | 120.001 | 5 | 44 | 4.097986 | -2.28185 | 2.977541 | 0.07605574 | 12.59804 | 0.3141228
2018-02-17 03:15 | 386405.3 | 240.0017 | 5 | 44 | 4.064199 | -2.281887 | 2.977541 | 0.1521192 | 12.59804 | 0.6244929
2018-02-17 03:17 | 386525.3 | 360.0005 | 5 | 44 | 4.034572 | -2.28212 | 2.977541 | 0.2281785 | 12.59804 | 0.9324709
2018-02-17 03:19 | 386645.3 | 480.001 | 5 | 44 | 4.005737 | -2.281857 | 2.977541 | 0.3042379 | 12.59804 | 1.238242
2018-02-17 03:21 | 386765.3 | 600.0013 | 5 | 44 | 3.975959 | -2.281835 | 2.977541 | 0.3803041 | 12.59804 | 1.541822
2018-02-17 03:23 | 386885.3 | 720.0005 | 5 | 44 | 3.947003 | -2.281835 | 2.977541 | 0.4563649 | 12.59804 | 1.843116
2018-02-17 03:25 | 387005.3 | 840.0008 | 5 | 44 | 3.91991 | -2.281864 | 2.977541 | 0.5324207 | 12.59804 | 2.142268
2018-02-17 03:27 | 387125.3 | 960.0006 | 5 | 44 | 3.894146 | -2.281818 | 2.977541 | 0.6084836 | 12.59804 | 2.439446
2018-02-17 03:29 | 387245.3 | 1080.0009 | 5 | 44 | 3.868027 | -2.281859 | 2.977541 | 0.6845443 | 12.59804 | 2.73465
2018-02-17 03:31 | 387365.3 | 1200.0005 | 5 | 44 | 3.840294 | -2.281782 | 2.977541 | 0.7606082 | 12.59804 | 3.02781
2018-02-17 03:33 | 387485.3 | 1320.0013 | 5 | 44 | 3.815148 | -2.281828 | 2.977541 | 0.8366691 | 12.59804 | 3.318929
2018-02-17 03:35 | 387605.3 | 1440.0005 | 5 | 44 | 3.79292 | -2.282234 | 2.977541 | 0.9127291 | 12.59804 | 3.608244
2018-02-17 03:37 | 387725.3 | 1560.0013 | 5 | 44 | 3.77231 | -2.281863 | 2.977541 | 0.9887846 | 12.59804 | 3.89593
2018-02-17 03:39 | 387845.3 | 1680.0002 | 5 | 44 | 3.751316 | -2.282113 | 2.977541 | 1.064848 | 12.59804 | 4.182077
2018-02-17 03:41 | 387965.3 | 1800.0009 | 5 | 44 | 3.731162 | -2.28193 | 2.977541 | 1.140905 | 12.59804 | 4.466604
2018-02-17 03:43 | 388085.3 | 1920.0017 | 5 | 44 | 3.712948 | -2.281889 | 2.977541 | 1.216966 | 12.59804 | 4.749698
2018-02-17 03:45 | 388205.3 | 2040.001 | 5 | 44 | 3.695708 | -2.281843 | 2.977541 | 1.293024 | 12.59804 | 5.03144
2018-02-17 03:47 | 388325.3 | 2160.0013 | 5 | 44 | 3.678534 | -2.282077 | 2.977541 | 1.369086 | 12.59804 | 5.311891
2018-02-17 03:49 | 388445.3 | 2280.0013 | 5 | 44 | 3.660949 | -2.282111 | 2.977541 | 1.445153 | 12.59804 | 5.591031
2018-02-17 03:51 | 388565.3 | 2400.0009 | 5 | 44 | 3.645694 | -2.281912 | 2.977541 | 1.52121 | 12.59804 | 5.86888
2018-02-17 03:53 | 388685.3 | 2520 | 5 | 44 | 3.631972 | -2.28222 | 2.977541 | 1.597278 | 12.59804 | 6.145671
2018-02-17 03:55 | 388805.3 | 2640.0001 | 5 | 44 | 3.618989 | -2.282154 | 2.977541 | 1.673335 | 12.59804 | 6.421415
2018-02-17 03:57 | 388925.3 | 2760.001 | 5 | 44 | 3.605735 | -2.282062 | 2.977541 | 1.749406 | 12.59804 | 6.696221
2018-02-17 03:59 | 389045.3 | 2880.0001 | 5 | 44 | 3.593421 | -2.281838 | 2.977541 | 1.825464 | 12.59804 | 6.969979
2018-02-17 04:01 | 389165.3 | 3000.0005 | 5 | 44 | 3.582894 | -2.28183 | 2.977541 | 1.901523 | 12.59804 | 7.242883
2018-02-17 04:03 | 389285.3 | 3120.0018 | 5 | 44 | 3.57326 | -2.281887 | 2.977541 | 1.977585 | 12.59804 | 7.515036
2018-02-17 04:05 | 389405.3 | 3240.0009 | 5 | 44 | 3.563183 | -2.281873 | 2.977541 | 2.053639 | 12.59804 | 7.786417
2018-02-17 04:07 | 389525.3 | 3360.0013 | 5 | 44 | 3.551522 | -2.281941 | 2.977541 | 2.129702 | 12.59804 | 8.057006
2018-02-17 04:09 | 389645.3 | 3480.0005 | 5 | 44 | 3.541045 | -2.281835 | 2.977541 | 2.205761 | 12.59804 | 8.326726
2018-02-17 04:11 | 389765.3 | 3600.0013 | 5 | 44 | 3.530812 | -2.281837 | 2.977541 | 2.281818 | 12.59804 | 8.595657
2018-02-17 04:13 | 389885.3 | 3720.0009 | 5 | 44 | 3.51956 | -2.281878 | 2.977541 | 2.357878 | 12.59804 | 8.863794
2018-02-17 04:15 | 390005.3 | 3840.0002 | 5 | 44 | 3.505165 | -2.281909 | 2.977541 | 2.433934 | 12.59804 | 9.13096
2018-02-17 04:17 | 390125.3 | 3960.0008 | 5 | 44 | 3.488403 | -2.281905 | 2.977541 | 2.509998 | 12.59804 | 9.396936
2018-02-17 04:19 | 390245.3 | 4080.0006 | 5 | 44 | 3.470276 | -2.281869 | 2.977541 | 2.586059 | 12.59804 | 9.661596
2018-02-17 04:21 | 390365.3 | 4200.0013 | 5 | 44 | 3.447442 | -2.281859 | 2.977541 | 2.662115 | 12.59804 | 9.924713
2018-02-17 04:23 | 390485.3 | 4320.0001 | 5 | 44 | 3.413131 | -2.281939 | 2.977541 | 2.738178 | 12.59804 | 10.18572
2018-02-17 04:25 | 390605.3 | 4440.0009 | 5 | 44 | 3.357314 | -2.281884 | 2.977541 | 2.814244 | 12.59804 | 10.44339
2018-02-17 04:27 | 390725.3 | 4560.0007 | 5 | 44 | 3.265645 | -2.281932 | 2.977541 | 2.890294 | 12.59804 | 10.69558
2018-02-17 04:29 | 390845.3 | 4680.0005 | 5 | 44 | 3.061819 | -2.281898 | 2.977541 | 2.966356 | 12.59804 | 10.93749
2018-02-17 04:30 | 390864.4 | 4699.0918 | 5 | 44 | 2.999986 | -2.281871 | 2.977541 | 2.978468 | 12.59804 | 10.97422
2018-02-17 04:32 | 390984.5 | 120.0006 | 6 | 44 | 3.362288 | 0 | 2.977541 | 2.978468 | 12.59804 | 10.97422
2018-02-17 04:34 | 391104.5 | 240.0005 | 6 | 44 | 3.377303 | 0 | 2.977541 | 2.978468 | 12.59804 | 10.97422
2018-02-17 04:35 | 391164.5 | 300.0022 | 6 | 44 | 3.380855 | 0 | 2.977541 | 2.978468 | 12.59804 | 10.97422
2018-02-17 04:35 | 391164.5 | 0.0025 | 7 | 45 | 3.38099 | 0 | 0 | 0 | 0 | 0
2018-02-17 04:37 | 391284.6 | 120.0013 | 2 | 45 | 4.052397 | 4.890054 | 0.1624123 | 0 | 0.6392764 | 0
2018-02-17 04:39 | 391404.6 | 240.0018 | 2 | 45 | 4.085572 | 4.890037 | 0.3253939 | 0 | 1.302362 | 0
2018-02-17 04:41 | 391524.6 | 360.0026 | 2 | 45 | 4.119371 | 4.890008 | 0.4883808 | 0 | 1.971113 | 0
2018-02-17 04:43 | 391644.6 | 480.0005 | 2 | 45 | 4.147938 | 4.890016 | 0.6513906 | 0 | 2.644972 | 0
2018-02-17 04:45 | 391764.6 | 600.0013 | 2 | 45 | 4.172679 | 4.889989 | 0.8143765 | 0 | 3.323097 | 0
2018-02-17 04:47 | 391884.6 | 720.0001 | 2 | 45 | 4.196975 | 4.889985 | 0.9773685 | 0 | 4.005167 | 0
2018-02-17 04:49 | 392004.6 | 840.0014 | 2 | 45 | 4.200271 | 4.546447 | 1.135234 | 0 | 4.668215 | 0
2018-02-17 04:51 | 392124.6 | 960.001 | 2 | 45 | 4.200295 | 4.174951 | 1.280558 | 0 | 5.278615 | 0
2018-02-17 04:53 | 392244.6 | 1080.0006 | 2 | 45 | 4.200288 | 3.81496 | 1.41359 | 0 | 5.83739 | 0
2018-02-17 04:55 | 392364.6 | 1200.0006 | 2 | 45 | 4.200286 | 3.507232 | 1.535526 | 0 | 6.349554 | 0
2018-02-17 04:56 | 392468.1 | 1303.5203 | 2 | 45 | 4.200306 | 3.259988 | 1.632755 | 0 | 6.757945 | 0
2018-02-17 04:58 | 392588.1 | 120.0005 | 3 | 45 | 4.220875 | 3.260009 | 1.741044 | 0 | 7.213779 | 0
2018-02-17 05:00 | 392708.1 | 240.0001 | 3 | 45 | 4.247574 | 3.259997 | 1.849717 | 0 | 7.673878 | 0
2018-02-17 05:02 | 392828.1 | 360.0014 | 3 | 45 | 4.277617 | 3.260055 | 1.958387 | 0 | 8.137095 | 0
2018-02-17 05:04 | 392948.1 | 480.001 | 3 | 45 | 4.308359 | 3.260034 | 2.067043 | 0 | 8.603538 | 0
2018-02-17 05:06 | 393068.1 | 600.0005 | 3 | 45 | 4.34111 | 3.260055 | 2.175719 | 0 | 9.073509 | 0
2018-02-17 05:08 | 393188.1 | 720.0014 | 3 | 45 | 4.377601 | 3.260064 | 2.284369 | 0 | 9.547122 | 0
2018-02-17 05:10 | 393308.1 | 840.0011 | 3 | 45 | 4.400317 | 3.002082 | 2.390985 | 0 | 10.01556 | 0
2018-02-17 05:12 | 393428.1 | 960.0018 | 3 | 45 | 4.40028 | 2.594533 | 2.483984 | 0 | 10.42478 | 0
2018-02-17 05:14 | 393548.1 | 1080.0013 | 3 | 45 | 4.400291 | 2.256274 | 2.564681 | 0 | 10.77987 | 0
2018-02-17 05:16 | 393668.1 | 1200.0009 | 3 | 45 | 4.400269 | 1.964047 | 2.634929 | 0 | 11.08898 | 0
2018-02-17 05:18 | 393788.1 | 1320 | 3 | 45 | 4.400267 | 1.706425 | 2.696037 | 0 | 11.35787 | 0
2018-02-17 05:20 | 393908.1 | 1440.001 | 3 | 45 | 4.4003 | 1.484961 | 2.749051 | 0 | 11.59115 | 0
2018-02-17 05:22 | 394028.1 | 1560.0006 | 3 | 45 | 4.400227 | 1.305022 | 2.795451 | 0 | 11.79532 | 0
2018-02-17 05:24 | 394148.1 | 1680.0005 | 3 | 45 | 4.400223 | 1.154247 | 2.836385 | 0 | 11.97544 | 0
2018-02-17 05:26 | 394268.1 | 1800.0006 | 3 | 45 | 4.400229 | 1.021235 | 2.872606 | 0 | 12.13482 | 0
2018-02-17 05:28 | 394388.1 | 1920.0005 | 3 | 45 | 4.400222 | 0.9013519 | 2.904608 | 0 | 12.27564 | 0
2018-02-17 05:30 | 394508.1 | 2040.0006 | 3 | 45 | 4.400185 | 0.802474 | 2.93295 | 0 | 12.40035 | 0
2018-02-17 05:32 | 394628.1 | 2160.0009 | 3 | 45 | 4.400234 | 0.7200718 | 2.958299 | 0 | 12.51189 | 0
2018-02-17 05:34 | 394741.5 | 2273.4385 | 3 | 45 | 4.400195 | 0.6519899 | 2.979905 | 0 | 12.60697 | 0
2018-02-17 05:36 | 394861.5 | 120.0006 | 4 | 45 | 4.335921 | 0 | 2.979905 | 0 | 12.60697 | 0
2018-02-17 05:38 | 394981.5 | 240.0002 | 4 | 45 | 4.330096 | 0 | 2.979905 | 0 | 12.60697 | 0
2018-02-17 05:39 | 395041.5 | 300.0027 | 4 | 45 | 4.328405 | 0 | 2.979905 | 0 | 12.60697 | 0
2018-02-17 05:41 | 395161.7 | 120.0002 | 5 | 45 | 4.099275 | -2.281911 | 2.979905 | 0.07605208 | 12.60697 | 0.3141468
2018-02-17 05:43 | 395281.7 | 240.0009 | 5 | 45 | 4.06606 | -2.281943 | 2.979905 | 0.1521166 | 12.60697 | 0.6246533
2018-02-17 05:45 | 395401.7 | 360.0005 | 5 | 45 | 4.035271 | -2.281884 | 2.979905 | 0.2281751 | 12.60697 | 0.9327433
2018-02-17 05:47 | 395521.7 | 480.0014 | 5 | 45 | 4.004597 | -2.282121 | 2.979905 | 0.3042361 | 12.60697 | 1.238486
2018-02-17 05:49 | 395641.7 | 600 | 5 | 45 | 3.976155 | -2.281805 | 2.979905 | 0.380298 | 12.60697 | 1.541995
2018-02-17 05:51 | 395761.7 | 720.0005 | 5 | 45 | 3.94869 | -2.282207 | 2.979905 | 0.4563592 | 12.60697 | 1.843377
2018-02-17 05:53 | 395881.7 | 840.0014 | 5 | 45 | 3.921347 | -2.28218 | 2.979905 | 0.5324196 | 12.60697 | 2.142676
2018-02-17 05:55 | 396001.7 | 960.0005 | 5 | 45 | 3.893567 | -2.281775 | 2.979905 | 0.6084791 | 12.60697 | 2.43988
2018-02-17 05:57 | 396121.7 | 1080.0005 | 5 | 45 | 3.867013 | -2.282159 | 2.979905 | 0.6845403 | 12.60697 | 2.73501
2018-02-17 05:59 | 396241.7 | 1200.0013 | 5 | 45 | 3.841257 | -2.282095 | 2.979905 | 0.7606047 | 12.60697 | 3.028169
2018-02-17 06:01 | 396361.7 | 1320 | 5 | 45 | 3.816717 | -2.281886 | 2.979905 | 0.836669 | 12.60697 | 3.319412
2018-02-17 06:03 | 396481.7 | 1440.0001 | 5 | 45 | 3.793431 | -2.281833 | 2.979905 | 0.9127305 | 12.60697 | 3.608828
2018-02-17 06:05 | 396601.7 | 1560.0008 | 5 | 45 | 3.77103 | -2.281843 | 2.979905 | 0.988793 | 12.60697 | 3.896495
2018-02-17 06:07 | 396721.7 | 1680.0013 | 5 | 45 | 3.751122 | -2.2818 | 2.979905 | 1.064851 | 12.60697 | 4.182547
2018-02-17 06:09 | 396841.7 | 1800.0001 | 5 | 45 | 3.732451 | -2.281861 | 2.979905 | 1.140908 | 12.60697 | 4.467128
2018-02-17 06:11 | 396961.7 | 1920.0001 | 5 | 45 | 3.714118 | -2.281812 | 2.979905 | 1.21697 | 12.60697 | 4.750327
2018-02-17 06:13 | 397081.7 | 2040.0009 | 5 | 45 | 3.694991 | -2.281863 | 2.979905 | 1.293033 | 12.60697 | 5.032115
2018-02-17 06:15 | 397201.7 | 2160.0001 | 5 | 45 | 3.677394 | -2.282108 | 2.979905 | 1.369092 | 12.60697 | 5.312467
2018-02-17 06:17 | 397321.7 | 2280.0005 | 5 | 45 | 3.661438 | -2.282043 | 2.979905 | 1.445153 | 12.60697 | 5.591558
2018-02-17 06:19 | 397441.7 | 2400.0014 | 5 | 45 | 3.646826 | -2.281812 | 2.979905 | 1.521215 | 12.60697 | 5.869498
2018-02-17 06:21 | 397561.7 | 2520.0014 | 5 | 45 | 3.632164 | -2.281794 | 2.979905 | 1.597283 | 12.60697 | 6.146352
2018-02-17 06:23 | 397681.7 | 2640.0005 | 5 | 45 | 3.61755 | -2.281861 | 2.979905 | 1.673342 | 12.60697 | 6.422038
2018-02-17 06:25 | 397801.7 | 2760.0009 | 5 | 45 | 3.605238 | -2.281818 | 2.979905 | 1.749407 | 12.60697 | 6.696729
2018-02-17 06:27 | 397921.7 | 2880.0009 | 5 | 45 | 3.594341 | -2.281868 | 2.979905 | 1.82546 | 12.60697 | 6.970496
2018-02-17 06:29 | 398041.7 | 3000.0014 | 5 | 45 | 3.583689 | -2.281828 | 2.979905 | 1.901525 | 12.60697 | 7.243493
2018-02-17 06:31 | 398161.7 | 3120.0017 | 5 | 45 | 3.572014 | -2.281916 | 2.979905 | 1.977577 | 12.60697 | 7.515607
2018-02-17 06:33 | 398281.7 | 3240.0005 | 5 | 45 | 3.561444 | -2.281919 | 2.979905 | 2.053636 | 12.60697 | 7.786875
2018-02-17 06:35 | 398401.7 | 3360.0017 | 5 | 45 | 3.55168 | -2.281929 | 2.979905 | 2.129697 | 12.60697 | 8.05739
2018-02-17 06:37 | 398521.7 | 3480.0001 | 5 | 45 | 3.542069 | -2.281827 | 2.979905 | 2.205758 | 12.60697 | 8.327179
2018-02-17 06:39 | 398641.7 | 3600.0009 | 5 | 45 | 3.530575 | -2.281919 | 2.979905 | 2.281817 | 12.60697 | 8.596169
2018-02-17 06:41 | 398761.7 | 3720.0005 | 5 | 45 | 3.516935 | -2.281917 | 2.979905 | 2.357877 | 12.60697 | 8.864179
2018-02-17 06:43 | 398881.7 | 3840.0009 | 5 | 45 | 3.503908 | -2.281898 | 2.979905 | 2.433933 | 12.60697 | 9.131171
2018-02-17 06:45 | 399001.7 | 3960.0014 | 5 | 45 | 3.489641 | -2.281907 | 2.979905 | 2.509993 | 12.60697 | 9.397144
2018-02-17 06:47 | 399121.7 | 4080.0009 | 5 | 45 | 3.471314 | -2.28193 | 2.979905 | 2.586054 | 12.60697 | 9.661904
2018-02-17 06:49 | 399241.7 | 4200.0026 | 5 | 45 | 3.445092 | -2.281871 | 2.979905 | 2.662118 | 12.60697 | 9.925023
2018-02-17 06:51 | 399361.7 | 4320.0005 | 5 | 45 | 3.41035 | -2.281919 | 2.979905 | 2.738178 | 12.60697 | 10.18579
2018-02-17 06:53 | 399481.7 | 4440.0002 | 5 | 45 | 3.359013 | -2.281909 | 2.979905 | 2.814234 | 12.60697 | 10.44337
2018-02-17 06:55 | 399601.7 | 4560.0009 | 5 | 45 | 3.270176 | -2.281843 | 2.979905 | 2.890301 | 12.60697 | 10.69587
2018-02-17 06:57 | 399721.7 | 4680.003 | 5 | 45 | 3.067893 | -2.281947 | 2.979905 | 2.966368 | 12.60697 | 10.93821
2018-02-17 06:57 | 399742.5 | 4700.7887 | 5 | 45 | 2.999999 | -2.281927 | 2.979905 | 2.979536 | 12.60697 | 10.97818
2018-02-17 06:59 | 399862.5 | 120.0006 | 6 | 45 | 3.363475 | 0 | 2.979905 | 2.979547 | 12.60697 | 10.97822
2018-02-17 07:01 | 399982.5 | 240.0014 | 6 | 45 | 3.378369 | 0 | 2.979905 | 2.979547 | 12.60697 | 10.97822
2018-02-17 07:02 | 400042.5 | 300.0043 | 6 | 45 | 3.381863 | 0 | 2.979905 | 2.979547 | 12.60697 | 10.97822
2018-02-17 07:02 | 400042.5 | 0.0031 | 7 | 46 | 3.38175 | 0 | 0 | 0 | 0 | 0
2018-02-17 07:04 | 400162.6 | 120.0009 | 2 | 46 | 4.051577 | 4.890025 | 0.1623966 | 0 | 0.63915 | 0
2018-02-17 07:06 | 400282.6 | 240.0009 | 2 | 46 | 4.086959 | 4.889976 | 0.3253926 | 0 | 1.302274 | 0
2018-02-17 07:08 | 400402.6 | 360.0018 | 2 | 46 | 4.122797 | 4.889977 | 0.4883988 | 0 | 1.971572 | 0
2018-02-17 07:10 | 400522.6 | 480.0013 | 2 | 46 | 4.148667 | 4.890016 | 0.6513926 | 0 | 2.645759 | 0
2018-02-17 07:12 | 400642.6 | 600.0001 | 2 | 46 | 4.171123 | 4.889979 | 0.8143811 | 0 | 3.323783 | 0
2018-02-17 07:14 | 400762.6 | 720.0009 | 2 | 46 | 4.196213 | 4.890019 | 0.9773842 | 0 | 4.005691 | 0
2018-02-17 07:16 | 400882.6 | 840.0009 | 2 | 46 | 4.200312 | 4.507731 | 1.134702 | 0 | 4.666424 | 0
2018-02-17 07:18 | 401002.6 | 960.0005 | 2 | 46 | 4.200275 | 4.146724 | 1.278781 | 0 | 5.271597 | 0
2018-02-17 07:20 | 401122.6 | 1080.0002 | 2 | 46 | 4.200285 | 3.823714 | 1.411561 | 0 | 5.82931 | 0
2018-02-17 07:22 | 401242.6 | 1200.0011 | 2 | 46 | 4.200253 | 3.524404 | 1.534066 | 0 | 6.343869 | 0
2018-02-17 07:24 | 401347 | 1304.3964 | 2 | 46 | 4.200281 | 3.259995 | 1.63246 | 0 | 6.75715 | 0
2018-02-17 07:26 | 401467 | 120.0005 | 3 | 46 | 4.223029 | 3.260028 | 1.740753 | 0 | 7.21313 | 0
2018-02-17 07:28 | 401587 | 240.0006 | 3 | 46 | 4.248902 | 3.260003 | 1.849432 | 0 | 7.673475 | 0
2018-02-17 07:30 | 401707 | 360.0022 | 3 | 46 | 4.27667 | 3.260011 | 1.958086 | 0 | 8.136633 | 0
2018-02-17 07:32 | 401827 | 480.001 | 3 | 46 | 4.30734 | 3.260043 | 2.066746 | 0 | 8.602965 | 0
2018-02-17 07:34 | 401947 | 600.0014 | 3 | 46 | 4.342352 | 3.260009 | 2.17541 | 0 | 9.072871 | 0
2018-02-17 07:36 | 402067 | 720.0009 | 3 | 46 | 4.379736 | 3.260037 | 2.284085 | 0 | 9.546806 | 0
2018-02-17 07:38 | 402187 | 840.0005 | 3 | 46 | 4.400297 | 3.006572 | 2.390609 | 0 | 10.01494 | 0
2018-02-17 07:40 | 402307 | 960.0018 | 3 | 46 | 4.40029 | 2.608497 | 2.484015 | 0 | 10.42596 | 0
2018-02-17 07:42 | 402427 | 1080.0013 | 3 | 46 | 4.400266 | 2.257442 | 2.565018 | 0 | 10.78239 | 0
2018-02-17 07:44 | 402547 | 1200.0006 | 3 | 46 | 4.40031 | 1.949076 | 2.634925 | 0 | 11.09 | 0
2018-02-17 07:46 | 402667 | 1320.0009 | 3 | 46 | 4.400258 | 1.700081 | 2.695609 | 0 | 11.35703 | 0
2018-02-17 07:48 | 402787 | 1440.0005 | 3 | 46 | 4.400266 | 1.491801 | 2.74869 | 0 | 11.5906 | 0
2018-02-17 07:50 | 402907 | 1560.0013 | 3 | 46 | 4.400199 | 1.310819 | 2.795351 | 0 | 11.79592 | 0
2018-02-17 07:52 | 403027 | 1680.0005 | 3 | 46 | 4.40025 | 1.149282 | 2.836322 | 0 | 11.97621 | 0
2018-02-17 07:54 | 403147 | 1800.0009 | 3 | 46 | 4.400212 | 1.014445 | 2.872293 | 0 | 12.13449 | 0
2018-02-17 07:56 | 403267 | 1920.0014 | 3 | 46 | 4.400203 | 0.90236 | 2.904195 | 0 | 12.27486 | 0
2018-02-17 07:58 | 403387 | 2040.0006 | 3 | 46 | 4.40023 | 0.8079987 | 2.932666 | 0 | 12.40014 | 0
2018-02-17 08:00 | 403507 | 2160.0005 | 3 | 46 | 4.400206 | 0.7219229 | 2.958134 | 0 | 12.51221 | 0
2018-02-17 08:02 | 403613.8 | 2266.802 | 3 | 46 | 4.400254 | 0.6519995 | 2.978478 | 0 | 12.60172 | 0
2018-02-17 08:04 | 403733.8 | 119.9999 | 4 | 46 | 4.335712 | 0 | 2.978478 | 0 | 12.60172 | 0
2018-02-17 08:06 | 403853.8 | 240.0015 | 4 | 46 | 4.329838 | 0 | 2.978478 | 0 | 12.60172 | 0
2018-02-17 08:07 | 403913.8 | 300.002 | 4 | 46 | 4.328122 | 0 | 2.978478 | 0 | 12.60172 | 0
2018-02-17 08:09 | 404033.9 | 120.0009 | 5 | 46 | 4.099888 | -2.281952 | 2.978478 | 0.07605612 | 12.60172 | 0.3142202
2018-02-17 08:11 | 404153.9 | 240.0003 | 5 | 46 | 4.064625 | -2.28196 | 2.978478 | 0.1521188 | 12.60172 | 0.6246844
2018-02-17 08:13 | 404273.9 | 360.0009 | 5 | 46 | 4.034253 | -2.281838 | 2.978478 | 0.2281811 | 12.60172 | 0.9326767
2018-02-17 08:15 | 404393.9 | 480.0005 | 5 | 46 | 4.005579 | -2.281978 | 2.978478 | 0.3042421 | 12.60172 | 1.238426
2018-02-17 08:17 | 404513.9 | 600.0009 | 5 | 46 | 3.977394 | -2.281848 | 2.978478 | 0.3803077 | 12.60172 | 1.542044
2018-02-17 08:19 | 404633.9 | 720.0006 | 5 | 46 | 3.948375 | -2.28183 | 2.978478 | 0.4563729 | 12.60172 | 1.843493
2018-02-17 08:21 | 404753.9 | 840.0005 | 5 | 46 | 3.919793 | -2.281825 | 2.978478 | 0.5324348 | 12.60172 | 2.142706
2018-02-17 08:23 | 404873.9 | 960.0005 | 5 | 46 | 3.89367 | -2.281825 | 2.978478 | 0.608494 | 12.60172 | 2.439843
2018-02-17 08:25 | 404993.9 | 1080.0009 | 5 | 46 | 3.868394 | -2.282177 | 2.978478 | 0.6845527 | 12.60172 | 2.735029
2018-02-17 08:27 | 405113.9 | 1200.0009 | 5 | 46 | 3.842336 | -2.282166 | 2.978478 | 0.7606146 | 12.60172 | 3.028281
2018-02-17 08:29 | 405233.9 | 1320.0013 | 5 | 46 | 3.815702 | -2.281818 | 2.978478 | 0.8366791 | 12.60172 | 3.319527
2018-02-17 08:31 | 405353.9 | 1440.0005 | 5 | 46 | 3.792634 | -2.282138 | 2.978478 | 0.9127381 | 12.60172 | 3.608847
2018-02-17 08:33 | 405473.9 | 1560.0001 | 5 | 46 | 3.772106 | -2.28183 | 2.978478 | 0.9888009 | 12.60172 | 3.896533
2018-02-17 08:35 | 405593.9 | 1680.0001 | 5 | 46 | 3.752553 | -2.281838 | 2.978478 | 1.064861 | 12.60172 | 4.182697
2018-02-17 08:37 | 405713.9 | 1800.0002 | 5 | 46 | 3.732581 | -2.281863 | 2.978478 | 1.140919 | 12.60172 | 4.46736
2018-02-17 08:39 | 405833.9 | 1920.0001 | 5 | 46 | 3.71281 | -2.281857 | 2.978478 | 1.216981 | 12.60172 | 4.750498
2018-02-17 08:41 | 405953.9 | 2040.0013 | 5 | 46 | 3.695057 | -2.282154 | 2.978478 | 1.293047 | 12.60172 | 5.032233
2018-02-17 08:43 | 406073.9 | 2160.0017 | 5 | 46 | 3.678593 | -2.281828 | 2.978478 | 1.369106 | 12.60172 | 5.312643
2018-02-17 08:45 | 406193.9 | 2280.0013 | 5 | 46 | 3.662405 | -2.281857 | 2.978478 | 1.44517 | 12.60172 | 5.591833
2018-02-17 08:47 | 406313.9 | 2400.0002 | 5 | 46 | 3.64566 | -2.28215 | 2.978478 | 1.521232 | 12.60172 | 5.869764
2018-02-17 08:49 | 406433.9 | 2520.0013 | 5 | 46 | 3.631106 | -2.282108 | 2.978478 | 1.597297 | 12.60172 | 6.146504
2018-02-17 08:51 | 406553.9 | 2640.0013 | 5 | 46 | 3.618261 | -2.281835 | 2.978478 | 1.673359 | 12.60172 | 6.422194
2018-02-17 08:53 | 406673.9 | 2760.0001 | 5 | 46 | 3.606388 | -2.282149 | 2.978478 | 1.74942 | 12.60172 | 6.696952
2018-02-17 08:55 | 406793.9 | 2880.0001 | 5 | 46 | 3.59421 | -2.281827 | 2.978478 | 1.825476 | 12.60172 | 6.970784
2018-02-17 08:57 | 406913.9 | 3000.001 | 5 | 46 | 3.582331 | -2.281896 | 2.978478 | 1.901534 | 12.60172 | 7.243687
2018-02-17 08:59 | 407033.9 | 3120.0006 | 5 | 46 | 3.572255 | -2.281863 | 2.978478 | 1.977596 | 12.60172 | 7.515777
2018-02-17 09:01 | 407153.9 | 3240.0001 | 5 | 46 | 3.562903 | -2.281784 | 2.978478 | 2.053658 | 12.60172 | 7.787129
2018-02-17 09:03 | 407273.9 | 3360.0005 | 5 | 46 | 3.552871 | -2.281853 | 2.978478 | 2.129719 | 12.60172 | 8.05775
2018-02-17 09:05 | 407393.9 | 3480.0006 | 5 | 46 | 3.540785 | -2.281837 | 2.978478 | 2.205782 | 12.60172 | 8.327548
2018-02-17 09:07 | 407513.9 | 3600.0006 | 5 | 46 | 3.529566 | -2.281859 | 2.978478 | 2.281839 | 12.60172 | 8.596414
2018-02-17 09:09 | 407633.9 | 3720.0002 | 5 | 46 | 3.518221 | -2.281853 | 2.978478 | 2.357903 | 12.60172 | 8.86446
2018-02-17 09:11 | 407753.9 | 3840.0013 | 5 | 46 | 3.505816 | -2.281848 | 2.978478 | 2.433955 | 12.60172 | 9.131577
2018-02-17 09:13 | 407873.9 | 3960.0009 | 5 | 46 | 3.48948 | -2.281973 | 2.978478 | 2.510023 | 12.60172 | 9.397671
2018-02-17 09:15 | 407993.9 | 4080.0009 | 5 | 46 | 3.468956 | -2.281909 | 2.978478 | 2.586085 | 12.60172 | 9.662314
2018-02-17 09:17 | 408113.9 | 4200.0009 | 5 | 46 | 3.445179 | -2.281905 | 2.978478 | 2.662146 | 12.60172 | 9.925301
2018-02-17 09:19 | 408233.9 | 4320.0009 | 5 | 46 | 3.412437 | -2.28195 | 2.978478 | 2.738194 | 12.60172 | 10.18613
2018-02-17 09:21 | 408353.9 | 4440.0009 | 5 | 46 | 3.360072 | -2.281914 | 2.978478 | 2.814267 | 12.60172 | 10.4439
2018-02-17 09:23 | 408473.9 | 4560.001 | 5 | 46 | 3.264819 | -2.281947 | 2.978478 | 2.890321 | 12.60172 | 10.69621
2018-02-17 09:25 | 408593.9 | 4680.0006 | 5 | 46 | 3.058425 | -2.281923 | 2.978478 | 2.966382 | 12.60172 | 10.93796
2018-02-17 09:25 | 408611.9 | 4698.0237 | 5 | 46 | 2.999989 | -2.281894 | 2.978478 | 2.977815 | 12.60172 | 10.97261
2018-02-17 09:27 | 408732 | 120.0014 | 6 | 46 | 3.365349 | 0 | 2.978478 | 2.977815 | 12.60172 | 10.97261
2018-02-17 09:29 | 408852 | 240.001 | 6 | 46 | 3.38034 | 0 | 2.978478 | 2.977815 | 12.60172 | 10.97261
2018-02-17 09:30 | 408912 | 300.0045 | 6 | 46 | 3.383895 | 0 | 2.978478 | 2.977815 | 12.60172 | 10.97261
2018-02-17 09:30 | 408912 | 0.0025 | 7 | 47 | 3.383984 | 0 | 0 | 0 | 0 | 0
2018-02-17 09:32 | 409032.1 | 120.0025 | 2 | 47 | 4.054099 | 4.889955 | 0.1623935 | 1.032e-09 | 0.6394159 | 3.492e-09
2018-02-17 09:34 | 409152.1 | 240.0004 | 2 | 47 | 4.088057 | 4.89001 | 0.3254004 | 1.032e-09 | 1.302945 | 3.492e-09
2018-02-17 09:36 | 409272.1 | 360.0009 | 2 | 47 | 4.121072 | 4.890038 | 0.48839 | 1.032e-09 | 1.972078 | 3.492e-09
2018-02-17 09:38 | 409392.1 | 480.0004 | 2 | 47 | 4.147058 | 4.889997 | 0.651388 | 1.032e-09 | 2.64597 | 3.492e-09
2018-02-17 09:40 | 409512.1 | 600.0009 | 2 | 47 | 4.172255 | 4.889997 | 0.8143731 | 1.032e-09 | 3.323884 | 3.492e-09
2018-02-17 09:42 | 409632.1 | 720.0008 | 2 | 47 | 4.198858 | 4.889937 | 0.9773728 | 1.032e-09 | 4.006151 | 3.492e-09
2018-02-17 09:44 | 409752.1 | 840.0004 | 2 | 47 | 4.20027 | 4.513078 | 1.134151 | 1.032e-09 | 4.66466 | 3.492e-09
2018-02-17 09:46 | 409872.1 | 960.0009 | 2 | 47 | 4.200283 | 4.169696 | 1.278756 | 1.032e-09 | 5.272042 | 3.492e-09
2018-02-17 09:48 | 409992.1 | 1080.0029 | 2 | 47 | 4.200269 | 3.832139 | 1.412089 | 1.032e-09 | 5.832079 | 3.492e-09
2018-02-17 09:50 | 410112.1 | 1200.0016 | 2 | 47 | 4.200274 | 3.497025 | 1.534172 | 1.032e-09 | 6.344863 | 3.492e-09
2018-02-17 09:52 | 410207.8 | 1295.7407 | 2 | 47 | 4.20028 | 3.259997 | 1.623989 | 1.032e-09 | 6.72212 | 3.492e-09
2018-02-17 09:54 | 410327.8 | 120.0001 | 3 | 47 | 4.221074 | 3.259961 | 1.732258 | 1.032e-09 | 7.177893 | 3.492e-09
2018-02-17 09:56 | 410447.8 | 240.0017 | 3 | 47 | 4.245997 | 3.259984 | 1.840923 | 1.032e-09 | 7.637895 | 3.492e-09
2018-02-17 09:58 | 410567.8 | 360.0005 | 3 | 47 | 4.274741 | 3.260011 | 1.949589 | 1.032e-09 | 8.100813 | 3.492e-09
2018-02-17 10:00 | 410687.8 | 480.0013 | 3 | 47 | 4.307255 | 3.260053 | 2.05826 | 1.032e-09 | 8.567108 | 3.492e-09
2018-02-17 10:02 | 410807.8 | 600.0012 | 3 | 47 | 4.340566 | 3.260045 | 2.166915 | 1.032e-09 | 9.036906 | 3.492e-09
2018-02-17 10:04 | 410927.8 | 720.0008 | 3 | 47 | 4.376024 | 3.259995 | 2.275582 | 1.032e-09 | 9.510492 | 3.492e-09
2018-02-17 10:06 | 411047.8 | 840.0009 | 3 | 47 | 4.400293 | 3.049254 | 2.382864 | 1.032e-09 | 9.981719 | 3.492e-09
2018-02-17 10:08 | 411167.8 | 960.0009 | 3 | 47 | 4.40032 | 2.614898 | 2.47706 | 1.032e-09 | 10.39621 | 3.492e-09
2018-02-17 10:10 | 411287.8 | 1080.0012 | 3 | 47 | 4.400278 | 2.264518 | 2.55817 | 1.032e-09 | 10.75311 | 3.492e-09
2018-02-17 10:12 | 411407.8 | 1200.0008 | 3 | 47 | 4.400278 | 1.972062 | 2.628643 | 1.032e-09 | 11.06322 | 3.492e-09
2018-02-17 10:14 | 411527.8 | 1320.0029 | 3 | 47 | 4.400285 | 1.724261 | 2.690165 | 1.032e-09 | 11.33393 | 3.492e-09
2018-02-17 10:16 | 411647.8 | 1440.0011 | 3 | 47 | 4.400237 | 1.504342 | 2.743906 | 1.032e-09 | 11.57041 | 3.492e-09
2018-02-17 10:18 | 411767.8 | 1560 | 3 | 47 | 4.400274 | 1.312315 | 2.790735 | 1.032e-09 | 11.77647 | 3.492e-09
2018-02-17 10:20 | 411887.8 | 1680.0017 | 3 | 47 | 4.400195 | 1.156313 | 2.83181 | 1.032e-09 | 11.9572 | 3.492e-09
2018-02-17 10:22 | 412007.8 | 1800.0012 | 3 | 47 | 4.400228 | 1.027287 | 2.868156 | 1.032e-09 | 12.11714 | 3.492e-09
2018-02-17 10:24 | 412127.8 | 1920.0004 | 3 | 47 | 4.400212 | 0.9135618 | 2.90047 | 1.032e-09 | 12.25933 | 3.492e-09
2018-02-17 10:26 | 412247.8 | 2040.0004 | 3 | 47 | 4.400239 | 0.8100424 | 2.929186 | 1.032e-09 | 12.38568 | 3.492e-09
2018-02-17 10:28 | 412367.8 | 2160.0012 | 3 | 47 | 4.40025 | 0.7235003 | 2.954679 | 1.032e-09 | 12.49786 | 3.492e-09
2018-02-17 10:30 | 412484.4 | 2276.629 | 3 | 47 | 4.400214 | 0.6519995 | 2.976926 | 1.032e-09 | 12.59575 | 3.492e-09
2018-02-17 10:32 | 412604.5 | 120.0002 | 4 | 47 | 4.335564 | 0 | 2.976926 | 1.032e-09 | 12.59575 | 3.492e-09
2018-02-17 10:34 | 412724.5 | 240.0001 | 4 | 47 | 4.329629 | 0 | 2.976926 | 1.032e-09 | 12.59575 | 3.492e-09
2018-02-17 10:35 | 412784.5 | 300.0022 | 4 | 47 | 4.32794 | 0 | 2.976926 | 1.032e-09 | 12.59575 | 3.492e-09
2018-02-17 10:37 | 412904.6 | 120.0009 | 5 | 47 | 4.097875 | -2.281875 | 2.976926 | 0.07605376 | 12.59575 | 0.3140752
2018-02-17 10:39 | 413024.6 | 240.0013 | 5 | 47 | 4.064403 | -2.28192 | 2.976926 | 0.1521096 | 12.59575 | 0.624421
2018-02-17 10:41 | 413144.6 | 360.0008 | 5 | 47 | 4.034858 | -2.28218 | 2.976926 | 0.2281701 | 12.59575 | 0.9324309
2018-02-17 10:43 | 413264.6 | 480.0005 | 5 | 47 | 4.005503 | -2.281875 | 2.976926 | 0.3042337 | 12.59575 | 1.238224
2018-02-17 10:45 | 413384.6 | 600.0017 | 5 | 47 | 3.975209 | -2.281902 | 2.976926 | 0.3802921 | 12.59575 | 1.541717
2018-02-17 10:47 | 413504.6 | 720.0005 | 5 | 47 | 3.946985 | -2.28183 | 2.976926 | 0.4563479 | 12.59575 | 1.842972
2018-02-17 10:49 | 413624.6 | 840.0001 | 5 | 47 | 3.920184 | -2.28195 | 2.976926 | 0.5324116 | 12.59575 | 2.142161
2018-02-17 10:51 | 413744.6 | 960.0001 | 5 | 47 | 3.894049 | -2.281991 | 2.976926 | 0.6084697 | 12.59575 | 2.43933
2018-02-17 10:53 | 413864.6 | 1080.0009 | 5 | 47 | 3.867019 | -2.281839 | 2.976926 | 0.6845317 | 12.59575 | 2.734507
2018-02-17 10:55 | 413984.6 | 1200.0014 | 5 | 47 | 3.839968 | -2.281812 | 2.976926 | 0.760591 | 12.59575 | 3.027587
2018-02-17 10:57 | 414104.6 | 1320.0002 | 5 | 47 | 3.815102 | -2.281916 | 2.976926 | 0.8366536 | 12.59575 | 3.318704
2018-02-17 10:59 | 414224.6 | 1440.0005 | 5 | 47 | 3.793043 | -2.281828 | 2.976926 | 0.9127105 | 12.59575 | 3.608016
2018-02-17 11:01 | 414344.6 | 1560.0001 | 5 | 47 | 3.771883 | -2.282054 | 2.976926 | 0.9887724 | 12.59575 | 3.895718
2018-02-17 11:03 | 414464.6 | 1680.0001 | 5 | 47 | 3.750423 | -2.281894 | 2.976926 | 1.064831 | 12.59575 | 4.181777
2018-02-17 11:05 | 414584.6 | 1800.001 | 5 | 47 | 3.731128 | -2.281846 | 2.976926 | 1.14089 | 12.59575 | 4.466288
2018-02-17 11:07 | 414704.6 | 1920.0014 | 5 | 47 | 3.713136 | -2.281886 | 2.976926 | 1.216952 | 12.59575 | 4.749389
2018-02-17 11:09 | 414824.6 | 2040.0005 | 5 | 47 | 3.695545 | -2.281816 | 2.976926 | 1.293013 | 12.59575 | 5.031145
2018-02-17 11:11 | 414944.6 | 2160.0005 | 5 | 47 | 3.677411 | -2.28183 | 2.976926 | 1.369067 | 12.59575 | 5.311528
2018-02-17 11:13 | 415064.6 | 2280.0006 | 5 | 47 | 3.660464 | -2.281859 | 2.976926 | 1.445132 | 12.59575 | 5.590584
2018-02-17 11:15 | 415184.6 | 2400.001 | 5 | 47 | 3.64551 | -2.281861 | 2.976926 | 1.521193 | 12.59575 | 5.868425
2018-02-17 11:17 | 415304.6 | 2520.0013 | 5 | 47 | 3.631876 | -2.281916 | 2.976926 | 1.597262 | 12.59575 | 6.145214
2018-02-17 11:19 | 415424.6 | 2640.0009 | 5 | 47 | 3.618509 | -2.281861 | 2.976926 | 1.673316 | 12.59575 | 6.420927
2018-02-17 11:21 | 415544.6 | 2760.0017 | 5 | 47 | 3.604705 | -2.281857 | 2.976926 | 1.749372 | 12.59575 | 6.6956
2018-02-17 11:23 | 415664.6 | 2880.0001 | 5 | 47 | 3.593177 | -2.281898 | 2.976926 | 1.825428 | 12.59575 | 6.969312
2018-02-17 11:25 | 415784.6 | 3000.0021 | 5 | 47 | 3.582922 | -2.281891 | 2.976926 | 1.901494 | 12.59575 | 7.24223
2018-02-17 11:27 | 415904.6 | 3120.0017 | 5 | 47 | 3.572982 | -2.281843 | 2.976926 | 1.977555 | 12.59575 | 7.514376
2018-02-17 11:29 | 416024.6 | 3240.0018 | 5 | 47 | 3.561893 | -2.281902 | 2.976926 | 2.053612 | 12.59575 | 7.785721
2018-02-17 11:31 | 416144.6 | 3360.0013 | 5 | 47 | 3.551003 | -2.281923 | 2.976926 | 2.129673 | 12.59575 | 8.056212
2018-02-17 11:33 | 416264.6 | 3480.0001 | 5 | 47 | 3.540952 | -2.281857 | 2.976926 | 2.205728 | 12.59575 | 8.325902
2018-02-17 11:35 | 416384.6 | 3600.0006 | 5 | 47 | 3.530731 | -2.281855 | 2.976926 | 2.281793 | 12.59575 | 8.594862
2018-02-17 11:37 | 416504.6 | 3720.0001 | 5 | 47 | 3.518757 | -2.281909 | 2.976926 | 2.357851 | 12.59575 | 8.86296
2018-02-17 11:39 | 416624.6 | 3840.001 | 5 | 47 | 3.503546 | -2.2819 | 2.976926 | 2.433913 | 12.59575 | 9.130036
2018-02-17 11:41 | 416744.6 | 3960.0002 | 5 | 47 | 3.488035 | -2.281857 | 2.976926 | 2.509966 | 12.59575 | 9.395911
2018-02-17 11:43 | 416864.6 | 4080.0018 | 5 | 47 | 3.470308 | -2.281889 | 2.976926 | 2.586031 | 12.59575 | 9.66057
2018-02-17 11:45 | 416984.6 | 4200.0006 | 5 | 47 | 3.4467 | -2.281934 | 2.976926 | 2.662095 | 12.59575 | 9.923697
2018-02-17 11:47 | 417104.6 | 4320.0017 | 5 | 47 | 3.410741 | -2.281894 | 2.976926 | 2.738154 | 12.59575 | 10.18459
2018-02-17 11:49 | 417224.6 | 4440.0013 | 5 | 47 | 3.355873 | -2.281898 | 2.976926 | 2.814221 | 12.59575 | 10.44208
2018-02-17 11:51 | 417344.6 | 4560.0005 | 5 | 47 | 3.264271 | -2.281935 | 2.976926 | 2.890266 | 12.59575 | 10.69416
2018-02-17 11:53 | 417464.6 | 4680.0006 | 5 | 47 | 3.059274 | -2.281846 | 2.976926 | 2.966336 | 12.59575 | 10.93598
2018-02-17 11:53 | 417482.6 | 4698.0374 | 5 | 47 | 2.999994 | -2.281925 | 2.976926 | 2.977764 | 12.59575 | 10.97062
2018-02-17 11:55 | 417602.7 | 120.001 | 6 | 47 | 3.362258 | 0 | 2.976926 | 2.977779 | 12.59575 | 10.97066
2018-02-17 11:57 | 417722.7 | 240.0006 | 6 | 47 | 3.377215 | 0 | 2.976926 | 2.977779 | 12.59575 | 10.97066
2018-02-17 11:58 | 417782.7 | 300.0022 | 6 | 47 | 3.380692 | 0 | 2.976926 | 2.977779 | 12.59575 | 10.97066
2018-02-17 11:58 | 417782.7 | 0.0024 | 7 | 48 | 3.380529 | 0 | 0 | 0 | 0 | 0
2018-02-17 12:00 | 417902.8 | 120.0001 | 2 | 48 | 4.052878 | 4.889956 | 0.1623818 | 1.328e-09 | 0.6392363 | 4.488e-09
2018-02-17 12:02 | 418022.8 | 240.0008 | 2 | 48 | 4.08601 | 4.889979 | 0.3253849 | 1.328e-09 | 1.302455 | 4.488e-09
2018-02-17 12:04 | 418142.8 | 360.0004 | 2 | 48 | 4.120707 | 4.890025 | 0.4883744 | 1.328e-09 | 1.971346 | 4.488e-09
2018-02-17 12:06 | 418262.8 | 480.0001 | 2 | 48 | 4.149744 | 4.889953 | 0.6513633 | 1.328e-09 | 2.645455 | 4.488e-09
2018-02-17 12:08 | 418382.8 | 600.0001 | 2 | 48 | 4.173129 | 4.88997 | 0.8143618 | 1.328e-09 | 3.323776 | 4.488e-09
2018-02-17 12:10 | 418502.8 | 720.0008 | 2 | 48 | 4.197011 | 4.889972 | 0.9773497 | 1.328e-09 | 4.005889 | 4.488e-09
2018-02-17 12:12 | 418622.8 | 840.0013 | 2 | 48 | 4.200282 | 4.537271 | 1.135043 | 1.328e-09 | 4.668212 | 4.488e-09
2018-02-17 12:14 | 418742.8 | 960.0001 | 2 | 48 | 4.200331 | 4.150716 | 1.279836 | 1.328e-09 | 5.276385 | 4.488e-09
2018-02-17 12:16 | 418862.8 | 1080 | 2 | 48 | 4.200278 | 3.810212 | 1.412315 | 1.328e-09 | 5.832835 | 4.488e-09
2018-02-17 12:18 | 418982.8 | 1200.0004 | 2 | 48 | 4.200259 | 3.508557 | 1.53426 | 1.328e-09 | 6.345038 | 4.488e-09
2018-02-17 12:20 | 419088 | 1305.2363 | 2 | 48 | 4.200286 | 3.259992 | 1.633165 | 1.328e-09 | 6.760466 | 4.488e-09
2018-02-17 12:22 | 419208 | 120.0006 | 3 | 48 | 4.221551 | 3.260009 | 1.741444 | 1.328e-09 | 7.216296 | 4.488e-09
2018-02-17 12:24 | 419328 | 240.0005 | 3 | 48 | 4.249169 | 3.259984 | 1.850113 | 1.328e-09 | 7.67652 | 4.488e-09
2018-02-17 12:26 | 419448 | 360.0014 | 3 | 48 | 4.277925 | 3.259986 | 1.958779 | 1.328e-09 | 8.139814 | 4.488e-09
2018-02-17 12:28 | 419568 | 480.0009 | 3 | 48 | 4.308321 | 3.259978 | 2.067438 | 1.328e-09 | 8.606286 | 4.488e-09
2018-02-17 12:30 | 419688 | 600.0014 | 3 | 48 | 4.341279 | 3.260039 | 2.176108 | 1.328e-09 | 9.07622 | 4.488e-09
2018-02-17 12:32 | 419808 | 720.0018 | 3 | 48 | 4.378756 | 3.259973 | 2.28478 | 1.328e-09 | 9.54998 | 4.488e-09
2018-02-17 12:34 | 419928 | 840.0013 | 3 | 48 | 4.400304 | 2.994714 | 2.391155 | 1.328e-09 | 10.01745 | 4.488e-09
2018-02-17 12:36 | 420048 | 960.0005 | 3 | 48 | 4.400286 | 2.593711 | 2.484071 | 1.328e-09 | 10.42631 | 4.488e-09
2018-02-17 12:38 | 420168 | 1080.0011 | 3 | 48 | 4.400285 | 2.256621 | 2.564769 | 1.328e-09 | 10.7814 | 4.488e-09
2018-02-17 12:40 | 420288 | 1200.0009 | 3 | 48 | 4.400254 | 1.959498 | 2.634935 | 1.328e-09 | 11.09015 | 4.488e-09
2018-02-17 12:42 | 420408 | 1320.0006 | 3 | 48 | 4.40028 | 1.694842 | 2.69572 | 1.328e-09 | 11.35762 | 4.488e-09
2018-02-17 12:44 | 420528 | 1440.0001 | 3 | 48 | 4.400212 | 1.481777 | 2.748544 | 1.328e-09 | 11.59006 | 4.488e-09
2018-02-17 12:46 | 420648 | 1560.0006 | 3 | 48 | 4.400207 | 1.304053 | 2.794912 | 1.328e-09 | 11.79409 | 4.488e-09
2018-02-17 12:48 | 420768 | 1680.0006 | 3 | 48 | 4.400206 | 1.152797 | 2.835835 | 1.328e-09 | 11.97417 | 4.488e-09
2018-02-17 12:50 | 420888 | 1800.0006 | 3 | 48 | 4.400231 | 1.01634 | 2.871967 | 1.328e-09 | 12.13315 | 4.488e-09
2018-02-17 12:52 | 421008 | 1920.0005 | 3 | 48 | 4.400234 | 0.8991966 | 2.903805 | 1.328e-09 | 12.27325 | 4.488e-09
2018-02-17 12:54 | 421128 | 2040.0006 | 3 | 48 | 4.400233 | 0.8024473 | 2.932121 | 1.328e-09 | 12.39785 | 4.488e-09
2018-02-17 12:56 | 421248 | 2160.0014 | 3 | 48 | 4.400216 | 0.7207432 | 2.957477 | 1.328e-09 | 12.50942 | 4.488e-09
2018-02-17 12:58 | 421360.4 | 2272.3961 | 3 | 48 | 4.400207 | 0.6519985 | 2.97889 | 1.328e-09 | 12.60364 | 4.488e-09
2018-02-17 13:00 | 421480.4357 | 120.0008 | 4 | 48 | 4.335939 | 0 | 2.97889 | 1.328e-09 | 12.60364 | 4.488e-09
2018-02-17 13:02 | 421600.4358 | 240.0009 | 4 | 48 | 4.330143 | 0 | 2.97889 | 1.328e-09 | 12.60364 | 4.488e-09
2018-02-17 13:03 | 421660.4387 | 300.0038 | 4 | 48 | 4.328443 | 0 | 2.97889 | 1.328e-09 | 12.60364 | 4.488e-09
2018-02-17 13:05 | 421780.5 | 120.0002 | 5 | 48 | 4.099526 | -2.282152 | 2.97889 | 0.07605218 | 12.60364 | 0.3141556
2018-02-17 13:07 | 421900.5 | 240.0013 | 5 | 48 | 4.065818 | -2.281833 | 2.97889 | 0.1521192 | 12.60364 | 0.6246692
2018-02-17 13:09 | 422020.5 | 360.0013 | 5 | 48 | 4.034023 | -2.281816 | 2.97889 | 0.2281802 | 12.60364 | 0.9327051
2018-02-17 13:11 | 422140.5 | 480.0009 | 5 | 48 | 4.004485 | -2.28182 | 2.97889 | 0.304238 | 12.60364 | 1.238386
2018-02-17 13:13 | 422260.5 | 600.0009 | 5 | 48 | 3.976209 | -2.282159 | 2.97889 | 0.3803026 | 12.60364 | 1.541905
2018-02-17 13:15 | 422380.5 | 720.0004 | 5 | 48 | 3.948592 | -2.281869 | 2.97889 | 0.4563636 | 12.60364 | 1.843293
2018-02-17 13:17 | 422500.5 | 840.0013 | 5 | 48 | 3.920699 | -2.28185 | 2.97889 | 0.5324202 | 12.60364 | 2.142553
2018-02-17 13:19 | 422620.5 | 960.0001 | 5 | 48 | 3.892869 | -2.281837 | 2.97889 | 0.608481 | 12.60364 | 2.439686
2018-02-17 13:21 | 422740.5 | 1080.0009 | 5 | 48 | 3.866986 | -2.281911 | 2.97889 | 0.6845436 | 12.60364 | 2.7348
2018-02-17 13:23 | 422860.5 | 1200.0001 | 5 | 48 | 3.84151 | -2.281878 | 2.97889 | 0.7606032 | 12.60364 | 3.027949
2018-02-17 13:25 | 422980.5 | 1320.0018 | 5 | 48 | 3.816577 | -2.281911 | 2.97889 | 0.8366633 | 12.60364 | 3.31918
2018-02-17 13:27 | 423100.5 | 1440.0014 | 5 | 48 | 3.792265 | -2.281857 | 2.97889 | 0.912717 | 12.60364 | 3.608514
2018-02-17 13:29 | 423220.5 | 1560.0017 | 5 | 48 | 3.770792 | -2.281851 | 2.97889 | 0.9887837 | 12.60364 | 3.896143
2018-02-17 13:31 | 423340.5 | 1680.0009 | 5 | 48 | 3.751107 | -2.28181 | 2.97889 | 1.064841 | 12.60364 | 4.182181
2018-02-17 13:33 | 423460.5 | 1800.0005 | 5 | 48 | 3.732352 | -2.281988 | 2.97889 | 1.140902 | 12.60364 | 4.466786
2018-02-17 13:35 | 423580.5 | 1920.0005 | 5 | 48 | 3.713245 | -2.281846 | 2.97889 | 1.216967 | 12.60364 | 4.749967
2018-02-17 13:37 | 423700.5 | 2040.0013 | 5 | 48 | 3.694102 | -2.281868 | 2.97889 | 1.293027 | 12.60364 | 5.031653
2018-02-17 13:39 | 423820.5 | 2160.0005 | 5 | 48 | 3.677103 | -2.28182 | 2.97889 | 1.369089 | 12.60364 | 5.311978
2018-02-17 13:41 | 423940.5 | 2280.0005 | 5 | 48 | 3.661554 | -2.282223 | 2.97889 | 1.445144 | 12.60364 | 5.59104
2018-02-17 13:43 | 424060.5 | 2400.0001 | 5 | 48 | 3.646487 | -2.281807 | 2.97889 | 1.52121 | 12.60364 | 5.868984
2018-02-17 13:45 | 424180.5 | 2520.0005 | 5 | 48 | 3.630942 | -2.282143 | 2.97889 | 1.597267 | 12.60364 | 6.145736
2018-02-17 13:47 | 424300.5 | 2640.0005 | 5 | 48 | 3.617272 | -2.281848 | 2.97889 | 1.673331 | 12.60364 | 6.421384
2018-02-17 13:49 | 424420.5 | 2760.001 | 5 | 48 | 3.605226 | -2.281907 | 2.97889 | 1.749388 | 12.60364 | 6.696034
2018-02-17 13:51 | 424540.5 | 2880.0009 | 5 | 48 | 3.594207 | -2.281812 | 2.97889 | 1.825446 | 12.60364 | 6.969823
2018-02-17 13:53 | 424660.5 | 3000.0009 | 5 | 48 | 3.582952 | -2.281833 | 2.97889 | 1.9015 | 12.60364 | 7.242757
2018-02-17 13:55 | 424780.5 | 3120.0009 | 5 | 48 | 3.571329 | -2.281893 | 2.97889 | 1.977561 | 12.60364 | 7.514824
2018-02-17 13:57 | 424900.5 | 3240.0002 | 5 | 48 | 3.561379 | -2.281876 | 2.97889 | 2.053619 | 12.60364 | 7.786068
2018-02-17 13:59 | 425020.5 | 3360.0005 | 5 | 48 | 3.552009 | -2.281837 | 2.97889 | 2.129679 | 12.60364 | 8.056586
2018-02-17 14:01 | 425140.5 | 3480.0009 | 5 | 48 | 3.54176 | -2.281988 | 2.97889 | 2.205741 | 12.60364 | 8.326377
2018-02-17 14:03 | 425260.5 | 3600.0009 | 5 | 48 | 3.529214 | -2.281927 | 2.97889 | 2.281802 | 12.60364 | 8.595307
2018-02-17 14:05 | 425380.5 | 3720.0018 | 5 | 48 | 3.516907 | -2.281879 | 2.97889 | 2.357861 | 12.60364 | 8.863266
2018-02-17 14:07 | 425500.5 | 3840.0002 | 5 | 48 | 3.504103 | -2.281943 | 2.97889 | 2.433921 | 12.60364 | 9.130282
2018-02-17 14:09 | 425620.5 | 3960.0001 | 5 | 48 | 3.489666 | -2.281948 | 2.97889 | 2.509979 | 12.60364 | 9.396272
2018-02-17 14:11 | 425740.5 | 4080.0017 | 5 | 48 | 3.470256 | -2.28197 | 2.97889 | 2.58604 | 12.60364 | 9.661003
2018-02-17 14:13 | 425860.5 | 4200.001 | 5 | 48 | 3.443995 | -2.281929 | 2.97889 | 2.662107 | 12.60364 | 9.924006
2018-02-17 14:15 | 425980.5 | 4320.0017 | 5 | 48 | 3.410192 | -2.281945 | 2.97889 | 2.738172 | 12.60364 | 10.18476
2018-02-17 14:17 | 426100.5 | 4440.0009 | 5 | 48 | 3.359284 | -2.281937 | 2.97889 | 2.814236 | 12.60364 | 10.44237
2018-02-17 14:19 | 426220.5 | 4560.0018 | 5 | 48 | 3.268699 | -2.281925 | 2.97889 | 2.890299 | 12.60364 | 10.69481
2018-02-17 14:21 | 426340.5 | 4680.001 | 5 | 48 | 3.060769 | -2.281943 | 2.97889 | 2.966362 | 12.60364 | 10.93685
2018-02-17 14:21 | 426358.9 | 4698.4541 | 5 | 48 | 2.99999 | -2.281884 | 2.97889 | 2.978059 | 12.60364 | 10.97231
2018-02-17 14:23 | 426479 | 119.9999 | 6 | 48 | 3.365088 | 0 | 2.97889 | 2.978059 | 12.60364 | 10.97231
2018-02-17 14:25 | 426599 | 240.0007 | 6 | 48 | 3.380045 | 0 | 2.97889 | 2.978059 | 12.60364 | 10.97231
2018-02-17 14:26 | 426659 | 300.0028 | 6 | 48 | 3.383532 | 0 | 2.97889 | 2.978059 | 12.60364 | 10.97231
2018-02-17 14:26 | 426659.0228 | 0.0024 | 7 | 49 | 3.383651 | 0 | 0 | 0 | 0 | 0
2018-02-17 14:28 | 426779.1 | 120 | 2 | 49 | 4.051877 | 4.889977 | 0.1624024 | 0 | 0.639267 | 0
2018-02-17 14:30 | 426899.1 | 240.0001 | 2 | 49 | 4.088491 | 4.89 | 0.3253992 | 0 | 1.302577 | 0
2018-02-17 14:32 | 427019.1 | 360 | 2 | 49 | 4.12254 | 4.889985 | 0.488377 | 0 | 1.971838 | 0
2018-02-17 14:34 | 427139.1 | 480.0004 | 2 | 49 | 4.148306 | 4.889993 | 0.6513711 | 0 | 2.64597 | 0
2018-02-17 14:36 | 427259.1 | 600.0012 | 2 | 49 | 4.171114 | 4.889974 | 0.8143736 | 0 | 3.323975 | 0
2018-02-17 14:38 | 427379.1 | 720.0009 | 2 | 49 | 4.197235 | 4.889951 | 0.9773511 | 0 | 4.005822 | 0
2018-02-17 14:40 | 427499.1 | 840.0004 | 2 | 49 | 4.200288 | 4.504373 | 1.134212 | 0 | 4.66466 | 0
2018-02-17 14:42 | 427619.1 | 960.0017 | 2 | 49 | 4.200292 | 4.149468 | 1.278324 | 0 | 5.269973 | 0
2018-02-17 14:44 | 427739.1 | 1080.0008 | 2 | 49 | 4.200285 | 3.831128 | 1.411204 | 0 | 5.828104 | 0
2018-02-17 14:46 | 427859.1 | 1200.0009 | 2 | 49 | 4.200326 | 3.520804 | 1.533683 | 0 | 6.34255 | 0
2018-02-17 14:48 | 427956.1 | 1296.9711 | 2 | 49 | 4.200302 | 3.259999 | 1.625003 | 0 | 6.726121 | 0
2018-02-17 14:50 | 428076.1 | 120.0014 | 3 | 49 | 4.222063 | 3.259988 | 1.733297 | 0 | 7.18207 | 0
2018-02-17 14:52 | 428196.1 | 240.0001 | 3 | 49 | 4.247436 | 3.260018 | 1.841959 | 0 | 7.642205 | 0
2018-02-17 14:54 | 428316.1 | 360.0009 | 3 | 49 | 4.274992 | 3.260022 | 1.950624 | 0 | 8.105221 | 0
2018-02-17 14:56 | 428436.1 | 480.0001 | 3 | 49 | 4.306099 | 3.260005 | 2.059272 | 0 | 8.571342 | 0
2018-02-17 14:58 | 428556.1 | 600.0014 | 3 | 49 | 4.341404 | 3.259986 | 2.167949 | 0 | 9.041217 | 0
2018-02-17 15:00 | 428676.1 | 720.0006 | 3 | 49 | 4.37782 | 3.259961 | 2.276619 | 0 | 9.51496 | 0
2018-02-17 15:02 | 428796.1 | 840.0013 | 3 | 49 | 4.400295 | 3.03634 | 2.383628 | 0 | 9.985108 | 0
2018-02-17 15:04 | 428916.1 | 960.0001 | 3 | 49 | 4.400304 | 2.627831 | 2.477836 | 0 | 10.39965 | 0
2018-02-17 15:06 | 429036.1 | 1080.0001 | 3 | 49 | 4.400283 | 2.264504 | 2.559287 | 0 | 10.75806 | 0
2018-02-17 15:08 | 429156.1 | 1200.0005 | 3 | 49 | 4.400235 | 1.961741 | 2.629534 | 0 | 11.06717 | 0
2018-02-17 15:10 | 429276.1 | 1320.0013 | 3 | 49 | 4.400259 | 1.713117 | 2.690675 | 0 | 11.3362 | 0
2018-02-17 15:12 | 429396.1 | 1440.0009 | 3 | 49 | 4.400264 | 1.503621 | 2.744199 | 0 | 11.57172 | 0
2018-02-17 15:14 | 429516.1 | 1560.001 | 3 | 49 | 4.400215 | 1.317286 | 2.791155 | 0 | 11.77834 | 0
2018-02-17 15:16 | 429636.1 | 1680.0001 | 3 | 49 | 4.400224 | 1.153247 | 2.832259 | 0 | 11.95921 | 0
2018-02-17 15:18 | 429756.1 | 1800.0013 | 3 | 49 | 4.400235 | 1.021536 | 2.868446 | 0 | 12.11844 | 0
2018-02-17 15:20 | 429876.1 | 1920.0006 | 3 | 49 | 4.400215 | 0.9099035 | 2.900575 | 0 | 12.25982 | 0
2018-02-17 15:22 | 429996.1 | 2040.0006 | 3 | 49 | 4.400222 | 0.8128967 | 2.929264 | 0 | 12.38605 | 0
2018-02-17 15:24 | 430116.1 | 2160.0005 | 3 | 49 | 4.400225 | 0.7235203 | 2.954862 | 0 | 12.49869 | 0
2018-02-17 15:26 | 430228.2 | 2272.0888 | 3 | 49 | 4.400203 | 0.6519947 | 2.976226 | 0 | 12.5927 | 0
2018-02-17 15:28 | 430348.2 | 120.0007 | 4 | 49 | 4.335563 | 0 | 2.976226 | 0 | 12.5927 | 0
2018-02-17 15:30 | 430468.2 | 240.0015 | 4 | 49 | 4.329677 | 0 | 2.976226 | 0 | 12.5927 | 0
2018-02-17 15:31 | 430528.2 | 300.002 | 4 | 49 | 4.327961 | 0 | 2.976226 | 0 | 12.5927 | 0
2018-02-17 15:33 | 430648.3 | 120.0006 | 5 | 49 | 4.098685 | -2.281853 | 2.976226 | 0.0760592 | 12.5927 | 0.314184
2018-02-17 15:35 | 430768.3 | 240.0002 | 5 | 49 | 4.063823 | -2.281887 | 2.976226 | 0.1521202 | 12.5927 | 0.6245458
2018-02-17 15:37 | 430888.3 | 360.0011 | 5 | 49 | 4.033865 | -2.281914 | 2.976226 | 0.228175 | 12.5927 | 0.9324678
2018-02-17 15:39 | 431008.3 | 480.0007 | 5 | 49 | 4.005421 | -2.281959 | 2.976226 | 0.3042364 | 12.5927 | 1.238202
2018-02-17 15:41 | 431128.3 | 600.0006 | 5 | 49 | 3.976759 | -2.281863 | 2.976226 | 0.380296 | 12.5927 | 1.541765
2018-02-17 15:43 | 431248.3 | 720.0014 | 5 | 49 | 3.94697 | -2.281841 | 2.976226 | 0.4563579 | 12.5927 | 1.84311
2018-02-17 15:45 | 431368.3 | 840.001 | 5 | 49 | 3.919379 | -2.281891 | 2.976226 | 0.532414 | 12.5927 | 2.14224
2018-02-17 15:47 | 431488.3 | 960.0006 | 5 | 49 | 3.893426 | -2.281886 | 2.976226 | 0.6084752 | 12.5927 | 2.439356
2018-02-17 15:49 | 431608.3 | 1080.0022 | 5 | 49 | 3.867923 | -2.281878 | 2.976226 | 0.6845298 | 12.5927 | 2.734508
2018-02-17 15:51 | 431728.3 | 1200.0007 | 5 | 49 | 3.840945 | -2.281914 | 2.976226 | 0.7605902 | 12.5927 | 3.027693
2018-02-17 15:53 | 431848.3 | 1320.001 | 5 | 49 | 3.814723 | -2.281866 | 2.976226 | 0.8366536 | 12.5927 | 3.318822
2018-02-17 15:55 | 431968.3 | 1440.0002 | 5 | 49 | 3.792128 | -2.281919 | 2.976226 | 0.9127089 | 12.5927 | 3.608075
2018-02-17 15:57 | 432088.3 | 1560.0006 | 5 | 49 | 3.771823 | -2.281905 | 2.976226 | 0.988773 | 12.5927 | 3.895737
2018-02-17 15:59 | 432208.3 | 1680.0014 | 5 | 49 | 3.751821 | -2.281878 | 2.976226 | 1.064827 | 12.5927 | 4.18184
2018-02-17 16:01 | 432328.3 | 1800.0011 | 5 | 49 | 3.730971 | -2.281909 | 2.976226 | 1.140889 | 12.5927 | 4.466418
2018-02-17 16:03 | 432448.3 | 1920.0006 | 5 | 49 | 3.712206 | -2.281853 | 2.976226 | 1.216951 | 12.5927 | 4.749479
2018-02-17 16:05 | 432568.3 | 2040.001 | 5 | 49 | 3.694781 | -2.281846 | 2.976226 | 1.293014 | 12.5927 | 5.031168
2018-02-17 16:07 | 432688.3 | 2160.001 | 5 | 49 | 3.678135 | -2.281905 | 2.976226 | 1.369073 | 12.5927 | 5.311559
2018-02-17 16:09 | 432808.3 | 2280.001 | 5 | 49 | 3.661214 | -2.281904 | 2.976226 | 1.445131 | 12.5927 | 5.590678
2018-02-17 16:11 | 432928.3 | 2400.0014 | 5 | 49 | 3.644887 | -2.281871 | 2.976226 | 1.521192 | 12.5927 | 5.868512
2018-02-17 16:13 | 433048.3 | 2520.0006 | 5 | 49 | 3.630796 | -2.28198 | 2.976226 | 1.59725 | 12.5927 | 6.14519
2018-02-17 16:15 | 433168.3 | 2640.0018 | 5 | 49 | 3.618174 | -2.281893 | 2.976226 | 1.67331 | 12.5927 | 6.420858
2018-02-17 16:17 | 433288.3 | 2760.001 | 5 | 49 | 3.605834 | -2.281957 | 2.976226 | 1.749365 | 12.5927 | 6.695567
2018-02-17 16:19 | 433408.3 | 2880.0006 | 5 | 49 | 3.592772 | -2.28195 | 2.976226 | 1.82542 | 12.5927 | 6.96931
2018-02-17 16:21 | 433528.3 | 3000.0007 | 5 | 49 | 3.581728 | -2.281941 | 2.976226 | 1.901489 | 12.5927 | 7.242177
2018-02-17 16:23 | 433648.3 | 3120.0018 | 5 | 49 | 3.571836 | -2.281907 | 2.976226 | 1.977547 | 12.5927 | 7.514216
2018-02-17 16:25 | 433768.3 | 3240.0009 | 5 | 49 | 3.562335 | -2.281866 | 2.976226 | 2.053605 | 12.5927 | 7.78553
2018-02-17 16:27 | 433888.3 | 3360.0005 | 5 | 49 | 3.551554 | -2.281898 | 2.976226 | 2.129667 | 12.5927 | 8.05609
2018-02-17 16:29 | 434008.3 | 3480.001 | 5 | 49 | 3.53971 | -2.2819 | 2.976226 | 2.205725 | 12.5927 | 8.325753
2018-02-17 16:31 | 434128.3 | 3600.0002 | 5 | 49 | 3.52888 | -2.281919 | 2.976226 | 2.28179 | 12.5927 | 8.594588
2018-02-17 16:33 | 434248.3 | 3720.0018 | 5 | 49 | 3.51795 | -2.281893 | 2.976226 | 2.357849 | 12.5927 | 8.862578
2018-02-17 16:35 | 434368.3 | 3840.0018 | 5 | 49 | 3.504876 | -2.281919 | 2.976226 | 2.433903 | 12.5927 | 9.129655
2018-02-17 16:37 | 434488.3 | 3960.0003 | 5 | 49 | 3.487365 | -2.281912 | 2.976226 | 2.509974 | 12.5927 | 9.395635
2018-02-17 16:39 | 434608.3 | 4080.001 | 5 | 49 | 3.468313 | -2.281945 | 2.976226 | 2.586033 | 12.5927 | 9.660171
2018-02-17 16:41 | 434728.3 | 4200.0011 | 5 | 49 | 3.444712 | -2.281925 | 2.976226 | 2.662087 | 12.5927 | 9.923092
2018-02-17 16:43 | 434848.3 | 4320.0002 | 5 | 49 | 3.411186 | -2.281905 | 2.976226 | 2.738158 | 12.5927 | 10.18396
2018-02-17 16:45 | 434968.3 | 4440.0019 | 5 | 49 | 3.356439 | -2.281989 | 2.976226 | 2.814217 | 12.5927 | 10.44152
2018-02-17 16:47 | 435088.3 | 4560.0007 | 5 | 49 | 3.260541 | -2.281941 | 2.976226 | 2.890278 | 12.5927 | 10.69351
2018-02-17 16:49 | 435208.3 | 4680.0006 | 5 | 49 | 3.050429 | -2.281922 | 2.976226 | 2.966341 | 12.5927 | 10.93487
2018-02-17 16:49 | 435223.6 | 4695.3172 | 5 | 49 | 2.999992 | -2.281934 | 2.976226 | 2.976047 | 12.5927 | 10.96424
2018-02-17 16:51 | 435343.7 | 120.0001 | 6 | 49 | 3.365751 | 0 | 2.976226 | 2.976047 | 12.5927 | 10.96424
2018-02-17 16:53 | 435463.7 | 240.0015 | 6 | 49 | 3.380843 | 0 | 2.976226 | 2.976047 | 12.5927 | 10.96424
2018-02-17 16:54 | 435523.7 | 300.0022 | 6 | 49 | 3.384531 | 0 | 2.976226 | 2.976047 | 12.5927 | 10.96424
2018-02-17 16:54 | 435523.7 | 0.0025 | 7 | 50 | 3.384408 | 0 | 0 | 0 | 0 | 0
2018-02-17 16:56 | 435643.7 | 120.0013 | 2 | 50 | 4.055199 | 4.889947 | 0.1623994 | 5.14e-10 | 0.6397748 | 1.74e-09
2018-02-17 16:58 | 435763.7 | 240.001 | 2 | 50 | 4.088689 | 4.889991 | 0.3253872 | 5.14e-10 | 1.303347 | 1.74e-09
2018-02-17 17:00 | 435883.7 | 360.0005 | 2 | 50 | 4.121448 | 4.889998 | 0.4883945 | 5.14e-10 | 1.972628 | 1.74e-09
2018-02-17 17:02 | 436003.7 | 480.0005 | 2 | 50 | 4.148364 | 4.89 | 0.6513706 | 5.14e-10 | 2.646571 | 1.74e-09
2018-02-17 17:04 | 436123.7 | 600.0001 | 2 | 50 | 4.174679 | 4.889922 | 0.8143584 | 5.14e-10 | 3.324839 | 1.74e-09
2018-02-17 17:06 | 436243.7 | 720.0005 | 2 | 50 | 4.19975 | 4.889699 | 0.9773434 | 5.14e-10 | 4.007286 | 1.74e-09
2018-02-17 17:08 | 436363.7 | 840.0006 | 2 | 50 | 4.200264 | 4.50887 | 1.133836 | 5.14e-10 | 4.664601 | 1.74e-09
2018-02-17 17:10 | 436483.7 | 960.0001 | 2 | 50 | 4.200264 | 4.158296 | 1.278327 | 5.14e-10 | 5.271502 | 1.74e-09
2018-02-17 17:12 | 436603.7 | 1080.0009 | 2 | 50 | 4.200302 | 3.807462 | 1.411141 | 5.14e-10 | 5.829361 | 1.74e-09
2018-02-17 17:14 | 436723.7 | 1200.0018 | 2 | 50 | 4.200283 | 3.480016 | 1.532389 | 5.14e-10 | 6.338639 | 1.74e-09
2018-02-17 17:15 | 436815.1 | 1291.3414 | 2 | 50 | 4.200274 | 3.259986 | 1.617865 | 5.14e-10 | 6.697659 | 1.74e-09
2018-02-17 17:17 | 436935.1 | 120.0015 | 3 | 50 | 4.22046 | 3.260034 | 1.726143 | 5.14e-10 | 7.153448 | 1.74e-09
2018-02-17 17:19 | 437055.1 | 240.0006 | 3 | 50 | 4.245609 | 3.259995 | 1.834809 | 5.14e-10 | 7.613399 | 1.74e-09
2018-02-17 17:21 | 437175.1 | 360.0015 | 3 | 50 | 4.275159 | 3.260005 | 1.943471 | 5.14e-10 | 8.076295 | 1.74e-09
2018-02-17 17:23 | 437295.1 | 480.0019 | 3 | 50 | 4.306668 | 3.260005 | 2.052124 | 5.14e-10 | 8.542509 | 1.74e-09
2018-02-17 17:25 | 437415.1 | 600.0007 | 3 | 50 | 4.339495 | 3.260013 | 2.160801 | 5.14e-10 | 9.012311 | 1.74e-09
2018-02-17 17:27 | 437535.1 | 720.0011 | 3 | 50 | 4.374737 | 3.260043 | 2.269463 | 5.14e-10 | 9.48573 | 1.74e-09
2018-02-17 17:29 | 437655.1 | 840.0006 | 3 | 50 | 4.400297 | 3.058818 | 2.376936 | 5.14e-10 | 9.957707 | 1.74e-09
2018-02-17 17:31 | 437775.1 | 960.0014 | 3 | 50 | 4.40031 | 2.624276 | 2.471318 | 5.14e-10 | 10.37302 | 1.74e-09
2018-02-17 17:33 | 437895.1 | 1080.0014 | 3 | 50 | 4.400256 | 2.2786 | 2.552871 | 5.14e-10 | 10.73187 | 1.74e-09
2018-02-17 17:35 | 438015.1 | 1200.0005 | 3 | 50 | 4.400272 | 1.987177 | 2.623818 | 5.14e-10 | 11.04406 | 1.74e-09
2018-02-17 17:37 | 438135.1 | 1320.0002 | 3 | 50 | 4.400265 | 1.734028 | 2.685749 | 5.14e-10 | 11.31657 | 1.74e-09
2018-02-17 17:39 | 438255.1 | 1440.0014 | 3 | 50 | 4.400266 | 1.507825 | 2.739714 | 5.14e-10 | 11.55404 | 1.74e-09
2018-02-17 17:41 | 438375.1 | 1560.0006 | 3 | 50 | 4.400275 | 1.320617 | 2.786722 | 5.14e-10 | 11.76088 | 1.74e-09
2018-02-17 17:43 | 438495.1 | 1680.0014 | 3 | 50 | 4.400268 | 1.166214 | 2.828089 | 5.14e-10 | 11.94291 | 1.74e-09
2018-02-17 17:45 | 438615.1 | 1800.0014 | 3 | 50 | 4.400243 | 1.035307 | 2.864732 | 5.14e-10 | 12.10415 | 1.74e-09
2018-02-17 17:47 | 438735.1 | 1920.0006 | 3 | 50 | 4.400251 | 0.918746 | 2.897271 | 5.14e-10 | 12.24733 | 1.74e-09
2018-02-17 17:49 | 438855.1 | 2040.003 | 3 | 50 | 4.400205 | 0.8131924 | 2.926075 | 5.14e-10 | 12.37407 | 1.74e-09
2018-02-17 17:51 | 438975.1 | 2160.0005 | 3 | 50 | 4.400194 | 0.7280445 | 2.951725 | 5.14e-10 | 12.48693 | 1.74e-09
2018-02-17 17:53 | 439095.1 | 2280.0003 | 3 | 50 | 4.400208 | 0.6557341 | 2.97475 | 5.14e-10 | 12.58825 | 1.74e-09
2018-02-17 17:53 | 439102.2 | 2287.0512 | 3 | 50 | 4.400239 | 0.6519918 | 2.976031 | 5.14e-10 | 12.59388 | 1.74e-09
2018-02-17 17:55 | 439222.2 | 120.0016 | 4 | 50 | 4.33563 | 0 | 2.976031 | 5.14e-10 | 12.59388 | 1.74e-09
2018-02-17 17:57 | 439342.2 | 240.0015 | 4 | 50 | 4.32976 | 0 | 2.976031 | 5.14e-10 | 12.59388 | 1.74e-09
2018-02-17 17:58 | 439402.2 | 300.002 | 4 | 50 | 4.328055 | 0 | 2.976031 | 5.14e-10 | 12.59388 | 1.74e-09
2018-02-17 18:00 | 439522.3 | 120 | 5 | 50 | 4.097806 | -2.281805 | 2.976031 | 0.07605316 | 12.59388 | 0.3140563
2018-02-17 18:02 | 439642.3 | 240.0001 | 5 | 50 | 4.064594 | -2.281934 | 2.976031 | 0.1521136 | 12.59388 | 0.6244213
2018-02-17 18:04 | 439762.3 | 360.0009 | 5 | 50 | 4.034613 | -2.282032 | 2.976031 | 0.2281812 | 12.59388 | 0.932461
2018-02-17 18:06 | 439882.3 | 480.0001 | 5 | 50 | 4.004178 | -2.281898 | 2.976031 | 0.304239 | 12.59388 | 1.238177
2018-02-17 18:08 | 440002.3 | 600.0008 | 5 | 50 | 3.974761 | -2.281878 | 2.976031 | 0.3803007 | 12.59388 | 1.541605
2018-02-17 18:10 | 440122.3 | 720.0001 | 5 | 50 | 3.946876 | -2.281884 | 2.976031 | 0.4563581 | 12.59388 | 1.842847
2018-02-17 18:12 | 440242.3 | 840.0009 | 5 | 50 | 3.920238 | -2.281863 | 2.976031 | 0.5324203 | 12.59388 | 2.14204
2018-02-17 18:14 | 440362.3 | 960.0004 | 5 | 50 | 3.893514 | -2.28188 | 2.976031 | 0.6084812 | 12.59388 | 2.439205
2018-02-17 18:16 | 440482.3 | 1080.0008 | 5 | 50 | 3.866041 | -2.281791 | 2.976031 | 0.6845378 | 12.59388 | 2.734282
2018-02-17 18:18 | 440602.3 | 1200.0006 | 5 | 50 | 3.839833 | -2.281898 | 2.976031 | 0.7605924 | 12.59388 | 3.027309
2018-02-17 18:20 | 440722.3 | 1320.0009 | 5 | 50 | 3.815394 | -2.281887 | 2.976031 | 0.8366526 | 12.59388 | 3.318417
2018-02-17 18:22 | 440842.3 | 1440.0005 | 5 | 50 | 3.792957 | -2.281821 | 2.976031 | 0.9127147 | 12.59388 | 3.607761
2018-02-17 18:24 | 440962.3 | 1560.0001 | 5 | 50 | 3.770872 | -2.281818 | 2.976031 | 0.988776 | 12.59388 | 3.895424
2018-02-17 18:26 | 441082.3 | 1680.0005 | 5 | 50 | 3.750138 | -2.281905 | 2.976031 | 1.064832 | 12.59388 | 4.181416
2018-02-17 18:28 | 441202.3 | 1800.0005 | 5 | 50 | 3.731078 | -2.282223 | 2.976031 | 1.140895 | 12.59388 | 4.465931
2018-02-17 18:30 | 441322.3 | 1920.0005 | 5 | 50 | 3.713152 | -2.281821 | 2.976031 | 1.216954 | 12.59388 | 4.749031
2018-02-17 18:32 | 441442.3 | 2040.001 | 5 | 50 | 3.695017 | -2.281882 | 2.976031 | 1.293012 | 12.59388 | 5.03076
2018-02-17 18:34 | 441562.3 | 2160.0009 | 5 | 50 | 3.676482 | -2.281869 | 2.976031 | 1.369074 | 12.59388 | 5.311093
2018-02-17 18:36 | 441682.3 | 2280.0008 | 5 | 50 | 3.660223 | -2.281882 | 2.976031 | 1.445138 | 12.59388 | 5.590109
2018-02-17 18:38 | 441802.3 | 2400.0001 | 5 | 50 | 3.645561 | -2.281841 | 2.976031 | 1.521193 | 12.59388 | 5.867916
2018-02-17 18:40 | 441922.3 | 2520.0009 | 5 | 50 | 3.631691 | -2.281807 | 2.976031 | 1.59725 | 12.59388 | 6.14466
2018-02-17 18:42 | 442042.3 | 2640.0014 | 5 | 50 | 3.617471 | -2.281878 | 2.976031 | 1.673309 | 12.59388 | 6.42035
2018-02-17 18:44 | 442162.3 | 2760.0008 | 5 | 50 | 3.604458 | -2.281827 | 2.976031 | 1.749365 | 12.59388 | 6.694967
2018-02-17 18:46 | 442282.3 | 2880.0008 | 5 | 50 | 3.593168 | -2.281934 | 2.976031 | 1.825431 | 12.59388 | 6.968705
2018-02-17 18:48 | 442402.3 | 3000.0021 | 5 | 50 | 3.583099 | -2.281909 | 2.976031 | 1.901492 | 12.59388 | 7.241621
2018-02-17 18:50 | 442522.3 | 3120.0008 | 5 | 50 | 3.572565 | -2.281896 | 2.976031 | 1.977548 | 12.59388 | 7.513741
2018-02-17 18:52 | 442642.3 | 3240.0021 | 5 | 50 | 3.560972 | -2.281846 | 2.976031 | 2.053605 | 12.59388 | 7.785012
2018-02-17 18:54 | 442762.3 | 3360.0001 | 5 | 50 | 3.550879 | -2.281855 | 2.976031 | 2.129659 | 12.59388 | 8.05545
2018-02-17 18:56 | 442882.3 | 3480.0005 | 5 | 50 | 3.541086 | -2.281935 | 2.976031 | 2.205719 | 12.59388 | 8.325151
2018-02-17 18:58 | 443002.3 | 3600.0005 | 5 | 50 | 3.53043 | -2.281902 | 2.976031 | 2.281772 | 12.59388 | 8.594067
2018-02-17 19:00 | 443122.3 | 3720 | 5 | 50 | 3.517254 | -2.281957 | 2.976031 | 2.357831 | 12.59388 | 8.862113
2018-02-17 19:02 | 443242.3 | 3840.0008 | 5 | 50 | 3.503033 | -2.28195 | 2.976031 | 2.433895 | 12.59388 | 9.129104
2018-02-17 19:04 | 443362.3 | 3960.001 | 5 | 50 | 3.487909 | -2.281893 | 2.976031 | 2.509953 | 12.59388 | 9.394977
2018-02-17 19:06 | 443482.3 | 4080.0001 | 5 | 50 | 3.470252 | -2.281971 | 2.976031 | 2.586015 | 12.59388 | 9.659632
2018-02-17 19:08 | 443602.3 | 4200.0009 | 5 | 50 | 3.445761 | -2.281919 | 2.976031 | 2.662078 | 12.59388 | 9.922716
2018-02-17 19:10 | 443722.3 | 4320.0009 | 5 | 50 | 3.408346 | -2.281934 | 2.976031 | 2.73814 | 12.59388 | 10.18346
2018-02-17 19:12 | 443842.3 | 4440.0009 | 5 | 50 | 3.354981 | -2.281927 | 2.976031 | 2.814202 | 12.59388 | 10.44083
2018-02-17 19:14 | 443962.3 | 4560.0004 | 5 | 50 | 3.263478 | -2.281939 | 2.976031 | 2.890262 | 12.59388 | 10.69289
2018-02-17 19:16 | 444082.3 | 4680.0004 | 5 | 50 | 3.055045 | -2.281896 | 2.976031 | 2.966322 | 12.59388 | 10.93454
2018-02-17 19:17 | 444098.8 | 4696.5747 | 5 | 50 | 2.999987 | -2.281891 | 2.976031 | 2.976826 | 12.59388 | 10.96635
2018-02-17 19:19 | 444218.9 | 120.0005 | 6 | 50 | 3.362648 | 0 | 2.976031 | 2.976826 | 12.59388 | 10.96635
2018-02-17 19:21 | 444338.9 | 240.0005 | 6 | 50 | 3.377455 | 0 | 2.976031 | 2.976826 | 12.59388 | 10.96635
2018-02-17 19:22 | 444398.9 | 300.0021 | 6 | 50 | 3.380939 | 0 | 2.976031 | 2.976826 | 12.59388 | 10.96635
2018-02-17 19:22 | 444398.9 | 0.0025 | 7 | 51 | 3.381203 | 0 | 0 | 0 | 0 | 0
2018-02-17 19:24 | 444519 | 120.001 | 8 | 51 | 3.906268 | 3.260039 | 0.1086549 | 0 | 0.4112552 | 0
2018-02-17 19:26 | 444639 | 240.0009 | 8 | 51 | 3.956495 | 3.259999 | 0.2173146 | 0 | 0.8395227 | 0
2018-02-17 19:28 | 444759 | 360.0005 | 8 | 51 | 3.982453 | 3.259971 | 0.3259635 | 0 | 1.270724 | 0
2018-02-17 19:30 | 444879 | 480.0017 | 8 | 51 | 4.00777 | 3.260018 | 0.4346088 | 0 | 1.704821 | 0
2018-02-17 19:32 | 444999 | 600.0012 | 8 | 51 | 4.028909 | 3.26002 | 0.5432398 | 0 | 2.14137 | 0
2018-02-17 19:34 | 445119 | 720.0012 | 8 | 51 | 4.045576 | 3.260049 | 0.6518485 | 0 | 2.579883 | 0
2018-02-17 19:36 | 445239 | 840.001 | 8 | 51 | 4.059862 | 3.260003 | 0.7604634 | 0 | 3.020073 | 0
2018-02-17 19:38 | 445359 | 960.0009 | 8 | 51 | 4.074539 | 3.259988 | 0.8690828 | 0 | 3.46186 | 0
2018-02-17 19:40 | 445479 | 1080.0012 | 8 | 51 | 4.088338 | 3.259995 | 0.9776976 | 0 | 3.90516 | 0
2018-02-17 19:42 | 445599 | 1200.0017 | 8 | 51 | 4.102886 | 3.260005 | 1.086315 | 0 | 4.350015 | 0
2018-02-17 19:44 | 445719 | 1320.0009 | 8 | 51 | 4.118711 | 3.260037 | 1.194931 | 0 | 4.796494 | 0
2018-02-17 19:46 | 445839 | 1440.0012 | 8 | 51 | 4.137191 | 3.260005 | 1.303549 | 0 | 5.24483 | 0
2018-02-17 19:48 | 445959 | 1560.0009 | 8 | 51 | 4.156142 | 3.260013 | 1.412165 | 0 | 5.695237 | 0
2018-02-17 19:50 | 446079 | 1680.0004 | 8 | 51 | 4.17557 | 3.260022 | 1.520784 | 0 | 6.147713 | 0
2018-02-17 19:52 | 446199 | 1800.0012 | 8 | 51 | 4.196361 | 3.260087 | 1.629406 | 0 | 6.602379 | 0
2018-02-17 19:52 | 446218.5 | 1819.5006 | 8 | 51 | 4.200001 | 3.2601 | 1.647056 | 0 | 6.676478 | 0