## Global_Info
Sample No | Channel | Start DateTime
12-089 | 104 | 2018-02-09 17:44
12-090 | 105 | 2018-02-09 17:44
12-091 | 109 | 2018-02-09 17:44
12-092 | 110 | 2018-02-09 17:44
12-093 | 111 | 2018-02-09 17:44
12-094 | 114 | 2018-02-09 17:44
12-095 | 115 | 2018-02-09 17:44
12-096 | 116 | 2018-02-09 17:44

## Statistics_104
Date_Time | Test_Time(s) | Step_Time(s) | Step_Index | Cycle_Index | Voltage(V) | Current(A) | Charge_Capacity(Ah) | Discharge_Capacity(Ah) | Charge_Energy(Wh) | Discharge_Energy(Wh) | Internal Resistance(Ohm)
2018-02-09 20:10 | 8873.29628 | 300.0023 | 6 | 1 | 3.663553 | 0 | 3.186366 | 2.996349 | 13.54334 | 10.43686
2018-02-09 22:33 | 17469.6397 | 300.0013 | 6 | 2 | 3.665024 | 0 | 2.998825 | 2.991779 | 12.74164 | 10.41887
2018-02-10 00:57 | 26111.16 | 300.004 | 6 | 3 | 3.663985 | 0 | 2.993643 | 2.993175 | 12.71879 | 10.43454
2018-02-10 03:21 | 34721.76 | 300.004 | 6 | 4 | 3.664927 | 0 | 2.994153 | 2.989747 | 12.72411 | 10.41242
2018-02-10 05:45 | 43394.19 | 300.0025 | 6 | 5 | 3.664459 | 0 | 2.992115 | 2.991051 | 12.71265 | 10.4252
2018-02-10 08:09 | 52032.55 | 300.003 | 6 | 6 | 3.663446 | 0 | 2.990065 | 2.991674 | 12.70892 | 10.42282
2018-02-10 10:34 | 60687.48 | 300.0023 | 6 | 7 | 3.665323 | 0 | 2.993191 | 2.986564 | 12.71817 | 10.40783
2018-02-10 12:57 | 69295.76 | 300.0048 | 6 | 8 | 3.663772 | 0 | 2.986261 | 2.98729 | 12.6934 | 10.41465
2018-02-10 15:21 | 77915.06 | 300.0023 | 6 | 9 | 3.666339 | 0 | 2.988769 | 2.979886 | 12.70216 | 10.38533
2018-02-10 17:45 | 86553.01 | 300.0032 | 6 | 10 | 3.665493 | 0 | 2.981029 | 2.980893 | 12.67115 | 10.39614
2018-02-10 20:08 | 95171.75 | 300.0021 | 6 | 11 | 3.666203 | 0 | 2.982138 | 2.978168 | 12.67739 | 10.37681
2018-02-10 22:32 | 103777.7 | 300.0007 | 6 | 12 | 3.666014 | 0 | 2.976848 | 2.974701 | 12.65237 | 10.35625
2018-02-11 00:56 | 112435 | 300.0015 | 6 | 13 | 3.665759 | 0 | 2.975946 | 2.974803 | 12.65702 | 10.3574
2018-02-11 03:20 | 121086.4 | 300.0023 | 6 | 14 | 3.665271 | 0 | 2.975599 | 2.975371 | 12.65613 | 10.35862
2018-02-11 05:45 | 129745.8 | 300.0031 | 6 | 15 | 3.664843 | 0 | 2.976585 | 2.97634 | 12.66111 | 10.36155
2018-02-11 08:09 | 138403.8 | 300.0023 | 6 | 16 | 3.664751 | 0 | 2.977293 | 2.976031 | 12.6645 | 10.35963
2018-02-11 10:33 | 147041.6605 | 300.0029 | 6 | 17 | 3.664465 | 0 | 2.977042 | 2.978039 | 12.66378 | 10.36677
2018-02-11 12:57 | 155715.5 | 300.0017 | 6 | 18 | 3.662985 | 0 | 2.979789 | 2.981984 | 12.6764 | 10.38701
2018-02-11 15:22 | 164384.2 | 300.0014 | 6 | 19 | 3.663494 | 0 | 2.981781 | 2.979993 | 12.68182 | 10.37644
2018-02-11 17:45 | 172992 | 300.0021 | 6 | 20 | 3.664421 | 0 | 2.980218 | 2.976763 | 12.67624 | 10.35945
2018-02-11 20:10 | 181649 | 300.0031 | 6 | 21 | 3.664619 | 0 | 2.976195 | 2.974112 | 12.66318 | 10.35093
2018-02-11 22:34 | 190308.7 | 300.0023 | 6 | 22 | 3.664496 | 0 | 2.975167 | 2.974229 | 12.65916 | 10.35138
2018-02-12 00:58 | 198966.7 | 300.0015 | 6 | 23 | 3.664167 | 0 | 2.974324 | 2.974478 | 12.65551 | 10.35372
2018-02-12 03:23 | 207620.9 | 300.0031 | 6 | 24 | 3.664245 | 0 | 2.975511 | 2.974121 | 12.65998 | 10.35326
2018-02-12 05:47 | 216275.6 | 300.0031 | 6 | 25 | 3.664112 | 0 | 2.975029 | 2.974085 | 12.65832 | 10.35389
2018-02-12 08:11 | 224943.1 | 300.0023 | 6 | 26 | 3.664566 | 0 | 2.975361 | 2.972675 | 12.65988 | 10.34827
2018-02-12 10:36 | 233626.5948 | 300.0031 | 6 | 27 | 3.664115 | 0 | 2.974157 | 2.975241 | 12.65571 | 10.3566
2018-02-12 13:00 | 242284.1 | 300.0023 | 6 | 28 | 3.663886 | 0 | 2.97593 | 2.972029 | 12.66158 | 10.34686
2018-02-12 15:25 | 250958.8 | 300.0031 | 6 | 29 | 3.664133 | 0 | 2.974505 | 2.972464 | 12.65664 | 10.34829
2018-02-12 17:50 | 259637.3 | 300.0045 | 6 | 30 | 3.662101 | 0 | 2.974812 | 2.978617 | 12.65844 | 10.38927
2018-02-12 20:13 | 268263.4 | 300.0031 | 6 | 31 | 3.664046 | 0 | 2.980542 | 2.975358 | 12.6783 | 10.36317
2018-02-12 22:38 | 276976 | 300.0032 | 6 | 32 | 3.662424 | 0 | 2.97694 | 2.978938 | 12.65935 | 10.38799
2018-02-13 01:02 | 285596.3 | 300.0015 | 6 | 33 | 3.661786 | 0 | 2.978544 | 2.979545 | 12.67119 | 10.37794
2018-02-13 03:27 | 294295.4 | 300.0046 | 6 | 34 | 3.662858 | 0 | 2.981811 | 2.977847 | 12.67852 | 10.379
2018-02-13 05:51 | 302912.5 | 300.0032 | 6 | 35 | 3.660883 | 0 | 2.9764 | 2.97963 | 12.66234 | 10.38673
2018-02-13 08:15 | 311581.5 | 300.0037 | 6 | 36 | 3.665102 | 0 | 2.982124 | 2.971162 | 12.68254 | 10.35134
2018-02-13 10:40 | 320246.6 | 300.0029 | 6 | 37 | 3.662919 | 0 | 2.970551 | 2.974296 | 12.63725 | 10.37325
2018-02-13 13:04 | 328915 | 300.0021 | 6 | 38 | 3.664621 | 0 | 2.976232 | 2.971497 | 12.66155 | 10.35005
2018-02-13 15:30 | 337653.8 | 300.003 | 6 | 39 | 3.662819 | 0 | 2.972893 | 2.97568 | 12.64374 | 10.3727
2018-02-13 17:54 | 346289.4 | 300.0031 | 6 | 40 | 3.661918 | 0 | 2.974394 | 2.975915 | 12.6562 | 10.36345
2018-02-13 20:19 | 355013.9 | 300.0012 | 6 | 41 | 3.662943 | 0 | 2.978601 | 2.974771 | 12.66817 | 10.36451
2018-02-13 22:43 | 363652.7 | 300.003 | 6 | 42 | 3.660978 | 0 | 2.973517 | 2.976742 | 12.65167 | 10.37435
2018-02-14 01:08 | 372322.2 | 300.0021 | 6 | 43 | 3.663645 | 0 | 2.97932 | 2.972015 | 12.67338 | 10.35254
2018-02-14 03:32 | 380993.8 | 300.0021 | 6 | 44 | 3.662057 | 0 | 2.97193 | 2.973945 | 12.64271 | 10.36944
2018-02-14 05:56 | 389634.8 | 300.0031 | 6 | 45 | 3.663327 | 0 | 2.974895 | 2.971076 | 12.6567 | 10.34718
2018-02-14 08:21 | 398342.2 | 300.0046 | 6 | 46 | 3.662787 | 0 | 2.971557 | 2.972693 | 12.63881 | 10.36034
2018-02-14 10:45 | 406983.9 | 300.0029 | 6 | 47 | 3.66216 | 0 | 2.971988 | 2.972677 | 12.64644 | 10.35038
2018-02-14 13:11 | 415697.2 | 300.0006 | 6 | 48 | 3.662712 | 0 | 2.974641 | 2.972563 | 12.65362 | 10.35351
2018-02-14 15:35 | 424363.3 | 300.0032 | 6 | 49 | 3.660996 | 0 | 2.971881 | 2.974368 | 12.64575 | 10.36301
2018-02-14 17:59 | 433035.5 | 300.0031 | 6 | 50 | 3.663101 | 0 | 2.97611 | 2.97037 | 12.66181 | 10.34364
2018-02-14 18:26 | 434648.1 | 1612.4977 | 8 | 51 | 4.2 | 3.259921 | 1.460153 | 0 | 5.938669 | 0

## Channel_104_1
Date_Time | Test_Time(s) | Step_Time(s) | Step_Index | Cycle_Index | Voltage(V) | Current(A) | Charge_Capacity(Ah) | Discharge_Capacity(Ah) | Charge_Energy(Wh) | Discharge_Energy(Wh) | Internal Resistance(Ohm)
2018-02-09 17:42 | 10.0002 | 10.0002 | 1 | 1 | 3.425697 | 0 | 0 | 0 | 0 | 0
2018-02-09 17:42 | 10.0032 | 10.0032 | 1 | 1 | 3.425697 | 0 | 0 | 0 | 0 | 0
2018-02-09 17:44 | 130.0825 | 120.0009 | 2 | 1 | 4.080578 | 4.88996 | 0.1623873 | 0 | 0.6449992 | 0
2018-02-09 17:46 | 250.0818 | 240.0002 | 2 | 1 | 4.108929 | 4.890006 | 0.3253865 | 0 | 1.312272 | 0
2018-02-09 17:48 | 370.0834 | 360.0018 | 2 | 1 | 4.140941 | 4.890052 | 0.4883676 | 0 | 1.984612 | 0
2018-02-09 17:50 | 490.0834 | 480.0018 | 2 | 1 | 4.168445 | 4.889974 | 0.6513758 | 0 | 2.661879 | 0
2018-02-09 17:52 | 610.0826 | 600.001 | 2 | 1 | 4.193339 | 4.889888 | 0.8143717 | 0 | 3.343416 | 0
2018-02-09 17:54 | 730.0826 | 720.001 | 2 | 1 | 4.200271 | 4.639024 | 0.9743161 | 0 | 4.015055 | 0
2018-02-09 17:56 | 850.0825 | 840.0009 | 2 | 1 | 4.200274 | 4.324292 | 1.123611 | 0 | 4.642134 | 0
2018-02-09 17:58 | 970.0818 | 960.0002 | 2 | 1 | 4.200294 | 4.011209 | 1.262501 | 0 | 5.22551 | 0
2018-02-09 18:00 | 1090.0818 | 1080.0002 | 2 | 1 | 4.200284 | 3.686681 | 1.39077 | 0 | 5.764274 | 0
2018-02-09 18:02 | 1210.0818 | 1200.0002 | 2 | 1 | 4.200227 | 3.410195 | 1.508932 | 0 | 6.260589 | 0
2018-02-09 18:04 | 1281.2808 | 1271.1992 | 2 | 1 | 4.200261 | 3.259999 | 1.574897 | 0 | 6.537656 | 0
2018-02-09 18:06 | 1401.293756 | 120.001 | 3 | 1 | 4.218161 | 3.259992 | 1.683173 | 0 | 6.993311 | 0
2018-02-09 18:08 | 1521.293756 | 240.001 | 3 | 1 | 4.241154 | 3.260047 | 1.791838 | 0 | 7.452892 | 0
2018-02-09 18:10 | 1641.293656 | 360.0009 | 3 | 1 | 4.269396 | 3.260015 | 1.900511 | 0 | 7.91529 | 0
2018-02-09 18:12 | 1761.293756 | 480.001 | 3 | 1 | 4.298707 | 3.260032 | 2.009184 | 0 | 8.380841 | 0
2018-02-09 18:14 | 1881.293756 | 600.001 | 3 | 1 | 4.329473 | 3.259957 | 2.117832 | 0 | 8.849545 | 0
2018-02-09 18:16 | 2001.293756 | 720.001 | 3 | 1 | 4.362702 | 3.259967 | 2.2265 | 0 | 9.321783 | 0
2018-02-09 18:18 | 2121.292956 | 840.0002 | 3 | 1 | 4.400309 | 3.258174 | 2.335152 | 0 | 9.797792 | 0
2018-02-09 18:20 | 2241.293656 | 960.0009 | 3 | 1 | 4.400273 | 2.765323 | 2.43465 | 0 | 10.23562 | 0
2018-02-09 18:22 | 2361.293756 | 1080.001 | 3 | 1 | 4.400276 | 2.408807 | 2.520754 | 0 | 10.6145 | 0
2018-02-09 18:24 | 2481.294656 | 1200.0019 | 3 | 1 | 4.400273 | 2.10547 | 2.59585 | 0 | 10.94494 | 0
2018-02-09 18:26 | 2601.293756 | 1320.001 | 3 | 1 | 4.400265 | 1.836534 | 2.661453 | 0 | 11.23361 | 0
2018-02-09 18:28 | 2721.293656 | 1440.0009 | 3 | 1 | 4.400232 | 1.589788 | 2.718462 | 0 | 11.48447 | 0
2018-02-09 18:30 | 2841.294656 | 1560.0019 | 3 | 1 | 4.400245 | 1.392992 | 2.768072 | 0 | 11.70276 | 0
2018-02-09 18:32 | 2961.293056 | 1680.0003 | 3 | 1 | 4.40025 | 1.230037 | 2.811708 | 0 | 11.89477 | 0
2018-02-09 18:34 | 3081.293756 | 1800.001 | 3 | 1 | 4.400211 | 1.08892 | 2.850322 | 0 | 12.06468 | 0
2018-02-09 18:36 | 3201.293056 | 1920.0003 | 3 | 1 | 4.40026 | 0.9613495 | 2.884475 | 0 | 12.21497 | 0
2018-02-09 18:38 | 3321.294756 | 2040.002 | 3 | 1 | 4.400232 | 0.8482332 | 2.914527 | 0 | 12.3472 | 0
2018-02-09 18:40 | 3441.293956 | 2160.0012 | 3 | 1 | 4.400203 | 0.7569408 | 2.941233 | 0 | 12.46471 | 0
2018-02-09 18:42 | 3561.294656 | 2280.0019 | 3 | 1 | 4.400205 | 0.6807756 | 2.965158 | 0 | 12.56999 | 0
2018-02-09 18:44 | 3681.293556 | 2400.0008 | 3 | 1 | 4.400209 | 0.6117144 | 2.986687 | 0 | 12.66472 | 0
2018-02-09 18:46 | 3801.293056 | 2520.0003 | 3 | 1 | 4.400161 | 0.5450544 | 3.005959 | 0 | 12.74952 | 0
2018-02-09 18:48 | 3921.292956 | 2640.0002 | 3 | 1 | 4.400167 | 0.4919519 | 3.023226 | 0 | 12.8255 | 0
2018-02-09 18:50 | 4041.292956 | 2760.0002 | 3 | 1 | 4.400175 | 0.4474821 | 3.038861 | 0 | 12.8943 | 0
2018-02-09 18:52 | 4161.293656 | 2880.0009 | 3 | 1 | 4.400233 | 0.4092836 | 3.053125 | 0 | 12.95706 | 0
2018-02-09 18:54 | 4281.293856 | 3000.0011 | 3 | 1 | 4.400197 | 0.3712511 | 3.066132 | 0 | 13.01429 | 0
2018-02-09 18:56 | 4401.292956 | 3120.0002 | 3 | 1 | 4.400179 | 0.3369341 | 3.077897 | 0 | 13.06606 | 0
2018-02-09 18:58 | 4521.293056 | 3240.0003 | 3 | 1 | 4.400163 | 0.3091831 | 3.088639 | 0 | 13.11333 | 0
2018-02-09 19:00 | 4641.294656 | 3360.0019 | 3 | 1 | 4.400126 | 0.2849779 | 3.098539 | 0 | 13.15689 | 0
2018-02-09 19:02 | 4761.293756 | 3480.001 | 3 | 1 | 4.400129 | 0.2628689 | 3.107676 | 0 | 13.19709 | 0
2018-02-09 19:04 | 4881.293056 | 3600.0003 | 3 | 1 | 4.400169 | 0.2402582 | 3.11606 | 0 | 13.23398 | 0
2018-02-09 19:06 | 5001.293756 | 3720.001 | 3 | 1 | 4.400113 | 0.2206707 | 3.123737 | 0 | 13.26776 | 0
2018-02-09 19:08 | 5121.293056 | 3840.0003 | 3 | 1 | 4.400138 | 0.2049513 | 3.130842 | 0 | 13.29902 | 0
2018-02-09 19:10 | 5241.293056 | 3960.0003 | 3 | 1 | 4.400159 | 0.1916113 | 3.137455 | 0 | 13.328125 | 0
2018-02-09 19:12 | 5361.293156 | 4080.0004 | 3 | 1 | 4.400125 | 0.1758165 | 3.143592 | 0 | 13.35513 | 0
2018-02-09 19:14 | 5481.292956 | 4200.0002 | 3 | 1 | 4.400163 | 0.1621914 | 3.14922 | 0 | 13.37989 | 0
2018-02-09 19:16 | 5601.293756 | 4320.001 | 3 | 1 | 4.400143 | 0.1511469 | 3.154444 | 0 | 13.40288 | 0
2018-02-09 19:18 | 5721.293656 | 4440.0009 | 3 | 1 | 4.400148 | 0.1420984 | 3.159314 | 0 | 13.4243 | 0
2018-02-09 19:20 | 5841.293756 | 4560.001 | 3 | 1 | 4.400136 | 0.1317034 | 3.16386 | 0 | 13.44431 | 0
2018-02-09 19:22 | 5961.292956 | 4680.0002 | 3 | 1 | 4.400128 | 0.120986 | 3.168075 | 0 | 13.46285 | 0
2018-02-09 19:24 | 6081.292956 | 4800.0002 | 3 | 1 | 4.400121 | 0.112442 | 3.17195 | 0 | 13.47991 | 0
2018-02-09 19:26 | 6201.292956 | 4920.0002 | 3 | 1 | 4.400115 | 0.1049223 | 3.175563 | 0 | 13.4958 | 0
2018-02-09 19:28 | 6321.293656 | 5040.0009 | 3 | 1 | 4.400077 | 0.09811497 | 3.178946 | 0 | 13.51069 | 0
2018-02-09 19:30 | 6441.292956 | 5160.0002 | 3 | 1 | 4.400094 | 0.09136963 | 3.182111 | 0 | 13.52461 | 0
2018-02-09 19:32 | 6561.292956 | 5280.0002 | 3 | 1 | 4.400081 | 0.08442211 | 3.18504 | 0 | 13.53751 | 0
2018-02-09 19:33 | 6618.651956 | 5337.3592 | 3 | 1 | 4.400112 | 0.08149815 | 3.186366 | 0 | 13.54334 | 0
2018-02-09 19:35 | 6738.695068 | 119.9999 | 4 | 1 | 4.392345 | 0 | 3.186366 | 0 | 13.54334 | 0
2018-02-09 19:37 | 6858.695068 | 239.9999 | 4 | 1 | 4.391387 | 0 | 3.186366 | 0 | 13.54334 | 0
2018-02-09 19:38 | 6918.695768 | 300.0006 | 4 | 1 | 4.391014 | 0 | 3.186366 | 0 | 13.54334 | 0
2018-02-09 19:40 | 7038.775384 | 120.0009 | 5 | 1 | 3.826104 | -6.520017 | 3.186366 | 0.2173274 | 13.54334 | 0.8439326
2018-02-09 19:42 | 7158.774684 | 240.0002 | 5 | 1 | 3.762262 | -6.520033 | 3.186366 | 0.4346417 | 13.54334 | 1.668555
2018-02-09 19:44 | 7278.774584 | 360.0001 | 5 | 1 | 3.69395 | -6.519969 | 3.186366 | 0.6519433 | 13.54334 | 2.478707
2018-02-09 19:46 | 7398.774684 | 480.0002 | 5 | 1 | 3.62616 | -6.519954 | 3.186366 | 0.8693023 | 13.54334 | 3.274261
2018-02-09 19:48 | 7518.774684 | 600.0002 | 5 | 1 | 3.558846 | -6.52004 | 3.186366 | 1.086615 | 13.54334 | 4.054936
2018-02-09 19:50 | 7638.775084 | 720.0006 | 5 | 1 | 3.496306 | -6.520063 | 3.186366 | 1.303951 | 13.54334 | 4.821387
2018-02-09 19:52 | 7758.775384 | 840.0009 | 5 | 1 | 3.445774 | -6.520059 | 3.186366 | 1.521293 | 13.54334 | 5.575596
2018-02-09 19:54 | 7878.775484 | 960.001 | 5 | 1 | 3.40392 | -6.520105 | 3.186366 | 1.738616 | 13.54334 | 6.319745
2018-02-09 19:56 | 7998.774684 | 1080.0002 | 5 | 1 | 3.365465 | -6.520039 | 3.186366 | 1.955938 | 13.54334 | 7.055292
2018-02-09 19:58 | 8118.775384 | 1200.0009 | 5 | 1 | 3.325417 | -6.520109 | 3.186366 | 2.173254 | 13.54334 | 7.782372
2018-02-09 20:00 | 8238.774784 | 1320.0003 | 5 | 1 | 3.286765 | -6.520113 | 3.186366 | 2.39061 | 13.54334 | 8.500929
2018-02-09 20:02 | 8358.775484 | 1440.001 | 5 | 1 | 3.241256 | -6.520025 | 3.186366 | 2.607941 | 13.54334 | 9.210559
2018-02-09 20:04 | 8478.775484 | 1560.001 | 5 | 1 | 3.161345 | -6.520072 | 3.186366 | 2.82527 | 13.54334 | 9.907551
2018-02-09 20:05 | 8573.250584 | 1654.4761 | 5 | 1 | 2.999998 | -6.520052 | 3.186366 | 2.996349 | 13.54334 | 10.43686
2018-02-09 20:07 | 8693.29398 | 120 | 6 | 1 | 3.628079 | 0 | 3.186366 | 2.996349 | 13.54334 | 10.43686
2018-02-09 20:09 | 8813.29488 | 240.0009 | 6 | 1 | 3.656584 | 0 | 3.186366 | 2.996349 | 13.54334 | 10.43686
2018-02-09 20:10 | 8873.29628 | 300.0023 | 6 | 1 | 3.663553 | 0 | 3.186366 | 2.996349 | 13.54334 | 10.43686
2018-02-09 20:10 | 8873.30514 | 0.0025 | 7 | 2 | 3.663703 | 0 | 0 | 0 | 0 | 0
2018-02-09 20:12 | 8993.390556 | 120.0018 | 2 | 2 | 4.045105 | 4.889823 | 0.1623963 | 3.645e-09 | 0.6498297 | 1.3355e-08
2018-02-09 20:14 | 9113.389756 | 240.001 | 2 | 2 | 4.096805 | 4.890174 | 0.3253803 | 3.645e-09 | 1.313598 | 1.3355e-08
2018-02-09 20:16 | 9233.388856 | 360.0001 | 2 | 2 | 4.132125 | 4.889812 | 0.4883594 | 3.645e-09 | 1.984396 | 1.3355e-08
2018-02-09 20:18 | 9353.388856 | 480.0001 | 2 | 2 | 4.15595 | 4.889832 | 0.6513456 | 3.645e-09 | 2.659865 | 1.3355e-08
2018-02-09 20:20 | 9473.388856 | 600.0001 | 2 | 2 | 4.179544 | 4.889821 | 0.8143173 | 3.645e-09 | 3.339076 | 1.3355e-08
2018-02-09 20:22 | 9593.388756 | 720 | 2 | 2 | 4.200304 | 4.790233 | 0.9769984 | 3.645e-09 | 4.020977 | 1.3355e-08
2018-02-09 20:24 | 9713.389756 | 840.001 | 2 | 2 | 4.200299 | 4.338319 | 1.129211 | 3.645e-09 | 4.660316 | 1.3355e-08
2018-02-09 20:26 | 9833.388856 | 960.0001 | 2 | 2 | 4.200251 | 3.918742 | 1.266575 | 3.645e-09 | 5.237282 | 1.3355e-08
2018-02-09 20:28 | 9953.388856 | 1080.0001 | 2 | 2 | 4.200292 | 3.556548 | 1.391072 | 3.645e-09 | 5.760204 | 1.3355e-08
2018-02-09 20:30 | 10062.67 | 1189.2831 | 2 | 2 | 4.200278 | 3.259999 | 1.494459 | 3.645e-09 | 6.19446 | 1.3355e-08
2018-02-09 20:32 | 10182.68 | 120.0001 | 3 | 2 | 4.223729 | 3.260007 | 1.602743 | 3.645e-09 | 6.65042 | 1.3355e-08
2018-02-09 20:34 | 10302.69 | 240.0011 | 3 | 2 | 4.254499 | 3.2599 | 1.711396 | 3.645e-09 | 7.110971 | 1.3355e-08
2018-02-09 20:36 | 10422.68 | 360 | 3 | 2 | 4.286655 | 3.259904 | 1.820062 | 3.645e-09 | 7.575034 | 1.3355e-08
2018-02-09 20:38 | 10542.69 | 480.001 | 3 | 2 | 4.31986 | 3.259906 | 1.928719 | 3.645e-09 | 8.042599 | 1.3355e-08
2018-02-09 20:40 | 10662.69 | 600.0017 | 3 | 2 | 4.355175 | 3.259969 | 2.037379 | 3.645e-09 | 8.51387 | 1.3355e-08
2018-02-09 20:42 | 10782.68 | 720.0001 | 3 | 2 | 4.395083 | 3.25994 | 2.14604 | 3.645e-09 | 8.989223 | 1.3355e-08
2018-02-09 20:44 | 10902.69 | 840.0002 | 3 | 2 | 4.40027 | 2.793406 | 2.247088 | 3.645e-09 | 9.433828 | 1.3355e-08
2018-02-09 20:46 | 11022.69 | 960.0002 | 3 | 2 | 4.400295 | 2.422126 | 2.333823 | 3.645e-09 | 9.81549 | 1.3355e-08
2018-02-09 20:48 | 11142.68 | 1080.0001 | 3 | 2 | 4.40028 | 2.111682 | 2.409224 | 3.645e-09 | 10.14727 | 1.3355e-08
2018-02-09 20:50 | 11262.68 | 1200.0001 | 3 | 2 | 4.400267 | 1.838979 | 2.474963 | 3.645e-09 | 10.43654 | 1.3355e-08
2018-02-09 20:52 | 11382.69 | 1320.0008 | 3 | 2 | 4.400268 | 1.589184 | 2.531999 | 3.645e-09 | 10.68752 | 1.3355e-08
2018-02-09 20:54 | 11502.69 | 1440.0017 | 3 | 2 | 4.400214 | 1.389418 | 2.581515 | 3.645e-09 | 10.9054 | 1.3355e-08
2018-02-09 20:56 | 11622.69 | 1560.0009 | 3 | 2 | 4.400228 | 1.225046 | 2.625006 | 3.645e-09 | 11.09677 | 1.3355e-08
2018-02-09 20:58 | 11742.68 | 1680.0001 | 3 | 2 | 4.400201 | 1.084471 | 2.663473 | 3.645e-09 | 11.26603 | 1.3355e-08
2018-02-09 21:00 | 11862.69 | 1800.0009 | 3 | 2 | 4.400248 | 0.957406 | 2.697498 | 3.645e-09 | 11.41575 | 1.3355e-08
2018-02-09 21:02 | 11982.68 | 1920 | 3 | 2 | 4.400216 | 0.8456993 | 2.727459 | 3.645e-09 | 11.54759 | 1.3355e-08
2018-02-09 21:04 | 12102.68 | 2040 | 3 | 2 | 4.400228 | 0.756319 | 2.754117 | 3.645e-09 | 11.66488 | 1.3355e-08
2018-02-09 21:06 | 12222.69 | 2160.0017 | 3 | 2 | 4.400216 | 0.6807775 | 2.778023 | 3.645e-09 | 11.77008 | 1.3355e-08
2018-02-09 21:08 | 12342.69 | 2280.0009 | 3 | 2 | 4.400195 | 0.6129007 | 2.799577 | 3.645e-09 | 11.86492 | 1.3355e-08
2018-02-09 21:10 | 12462.69 | 2400.001 | 3 | 2 | 4.400175 | 0.5481157 | 2.818928 | 3.645e-09 | 11.95007 | 1.3355e-08
2018-02-09 21:12 | 12582.69 | 2520.0017 | 3 | 2 | 4.400178 | 0.4959927 | 2.836301 | 3.645e-09 | 12.02651 | 1.3355e-08
2018-02-09 21:14 | 12702.68 | 2640.0001 | 3 | 2 | 4.400193 | 0.4515676 | 2.852065 | 3.645e-09 | 12.09588 | 1.3355e-08
2018-02-09 21:16 | 12822.69 | 2760.0009 | 3 | 2 | 4.400134 | 0.4124804 | 2.866469 | 3.645e-09 | 12.15926 | 1.3355e-08
2018-02-09 21:18 | 12942.69 | 2880.0026 | 3 | 2 | 4.400223 | 0.3770151 | 2.879637 | 3.645e-09 | 12.2172 | 1.3355e-08
2018-02-09 21:20 | 13062.68 | 3000.0001 | 3 | 2 | 4.400161 | 0.341465 | 2.891574 | 3.645e-09 | 12.26972 | 1.3355e-08
2018-02-09 21:22 | 13182.68 | 3120.0001 | 3 | 2 | 4.400156 | 0.3138237 | 2.902482 | 3.645e-09 | 12.31772 | 1.3355e-08
2018-02-09 21:24 | 13302.69 | 3240.0009 | 3 | 2 | 4.400185 | 0.2908945 | 2.912534 | 3.645e-09 | 12.36195 | 1.3355e-08
2018-02-09 21:26 | 13422.68 | 3360.0001 | 3 | 2 | 4.400191 | 0.2679625 | 2.921828 | 3.645e-09 | 12.40285 | 1.3355e-08
2018-02-09 21:28 | 13542.68 | 3480.0001 | 3 | 2 | 4.400131 | 0.2436552 | 2.930346 | 3.645e-09 | 12.44033 | 1.3355e-08
2018-02-09 21:30 | 13662.68 | 3600.0001 | 3 | 2 | 4.400164 | 0.2248783 | 2.938124 | 3.645e-09 | 12.47455 | 1.3355e-08
2018-02-09 21:32 | 13782.69 | 3720.0009 | 3 | 2 | 4.400164 | 0.2071915 | 2.945304 | 3.645e-09 | 12.50614 | 1.3355e-08
2018-02-09 21:34 | 13902.68 | 3840.0001 | 3 | 2 | 4.400172 | 0.192318 | 2.951953 | 3.645e-09 | 12.5354 | 1.3355e-08
2018-02-09 21:36 | 14022.69 | 3960.0017 | 3 | 2 | 4.40016 | 0.177062 | 2.958107 | 3.645e-09 | 12.56248 | 1.3355e-08
2018-02-09 21:38 | 14142.69 | 4080.001 | 3 | 2 | 4.400161 | 0.1616831 | 2.963742 | 3.645e-09 | 12.58728 | 1.3355e-08
2018-02-09 21:40 | 14262.69 | 4200.001 | 3 | 2 | 4.400169 | 0.1503925 | 2.968927 | 3.645e-09 | 12.61009 | 1.3355e-08
2018-02-09 21:42 | 14382.69 | 4320.0018 | 3 | 2 | 4.400093 | 0.1391926 | 2.973737 | 3.645e-09 | 12.63125 | 1.3355e-08
2018-02-09 21:44 | 14502.69 | 4440.0018 | 3 | 2 | 4.400133 | 0.1298637 | 2.978223 | 3.645e-09 | 12.65099 | 1.3355e-08
2018-02-09 21:46 | 14622.69 | 4560.0002 | 3 | 2 | 4.400113 | 0.1187887 | 2.982369 | 3.645e-09 | 12.66923 | 1.3355e-08
2018-02-09 21:48 | 14742.68 | 4680.0001 | 3 | 2 | 4.400157 | 0.1102581 | 2.986181 | 3.645e-09 | 12.68601 | 1.3355e-08
2018-02-09 21:50 | 14862.68 | 4800 | 3 | 2 | 4.400136 | 0.1026258 | 2.989722 | 3.645e-09 | 12.70159 | 1.3355e-08
2018-02-09 21:52 | 14982.69 | 4920.0017 | 3 | 2 | 4.400122 | 0.09617329 | 2.993022 | 3.645e-09 | 12.71611 | 1.3355e-08
2018-02-09 21:54 | 15102.69 | 5040.0009 | 3 | 2 | 4.400109 | 0.08904266 | 2.996103 | 3.645e-09 | 12.72967 | 1.3355e-08
2018-02-09 21:56 | 15217.5 | 5154.8167 | 3 | 2 | 4.400094 | 0.08149815 | 2.998825 | 3.645e-09 | 12.74164 | 1.3355e-08
2018-02-09 21:58 | 15337.55 | 119.9999 | 4 | 2 | 4.392438 | 0 | 2.998825 | 3.645e-09 | 12.74164 | 1.3355e-08
2018-02-09 22:00 | 15457.55 | 240.0006 | 4 | 2 | 4.391505 | 0 | 2.998825 | 3.645e-09 | 12.74164 | 1.3355e-08
2018-02-09 22:01 | 15517.55 | 300.0029 | 4 | 2 | 4.391161 | 0 | 2.998825 | 3.645e-09 | 12.74164 | 1.3355e-08
2018-02-09 22:03 | 15637.63 | 120.0016 | 5 | 2 | 3.833245 | -6.520045 | 2.998825 | 0.2173263 | 12.74164 | 0.8452834
2018-02-09 22:05 | 15757.63 | 240.0017 | 5 | 2 | 3.764053 | -6.520017 | 2.998825 | 0.4346355 | 12.74164 | 1.670828
2018-02-09 22:07 | 15877.63 | 360.0008 | 5 | 2 | 3.693824 | -6.520065 | 2.998825 | 0.651976 | 12.74164 | 2.481306
2018-02-09 22:09 | 15997.63 | 480.0009 | 5 | 2 | 3.625079 | -6.520072 | 2.998825 | 0.8692768 | 12.74164 | 3.276427
2018-02-09 22:11 | 16117.63 | 600.0008 | 5 | 2 | 3.558923 | -6.52005 | 2.998825 | 1.086617 | 12.74164 | 4.05705
2018-02-09 22:13 | 16237.63 | 720.0001 | 5 | 2 | 3.495644 | -6.5201 | 2.998825 | 1.303941 | 12.74164 | 4.823554
2018-02-09 22:15 | 16357.63 | 840.0008 | 5 | 2 | 3.442923 | -6.520053 | 2.998825 | 1.521266 | 12.74164 | 5.577256
2018-02-09 22:17 | 16477.63 | 960.0008 | 5 | 2 | 3.399556 | -6.520067 | 2.998825 | 1.738602 | 12.74164 | 6.320702
2018-02-09 22:19 | 16597.63 | 1080.0033 | 5 | 2 | 3.362116 | -6.520043 | 2.998825 | 1.95592 | 12.74164 | 7.055367
2018-02-09 22:21 | 16717.63 | 1200.0001 | 5 | 2 | 3.324541 | -6.520052 | 2.998825 | 2.173258 | 12.74164 | 7.782053
2018-02-09 22:23 | 16837.63 | 1320.0007 | 5 | 2 | 3.282882 | -6.520063 | 2.998825 | 2.390575 | 12.74164 | 8.500047
2018-02-09 22:25 | 16957.63 | 1440.0008 | 5 | 2 | 3.235649 | -6.520042 | 2.998825 | 2.607903 | 12.74164 | 9.208632
2018-02-09 22:27 | 17077.63 | 1560.0015 | 5 | 2 | 3.154943 | -6.520035 | 2.998825 | 2.825223 | 12.74164 | 9.904168
2018-02-09 22:28 | 17169.59 | 1651.9662 | 5 | 2 | 2.999989 | -6.520045 | 2.998825 | 2.991779 | 12.74164 | 10.41887
2018-02-09 22:30 | 17289.639 | 120.0006 | 6 | 2 | 3.629559 | 0 | 2.998825 | 2.991779 | 12.74164 | 10.41887
2018-02-09 22:32 | 17409.6407 | 240.0023 | 6 | 2 | 3.658195 | 0 | 2.998825 | 2.991779 | 12.74164 | 10.41887
2018-02-09 22:33 | 17469.6397 | 300.0013 | 6 | 2 | 3.665024 | 0 | 2.998825 | 2.991779 | 12.74164 | 10.41887
2018-02-09 22:33 | 17469.65 | 0.0024 | 7 | 3 | 3.664919 | 0 | 0 | 0 | 0 | 0
2018-02-09 22:35 | 17589.73 | 120.0018 | 2 | 3 | 4.049462 | 4.889983 | 0.162412 | 9.32e-10 | 0.6505119 | 3.415e-09
2018-02-09 22:37 | 17709.73 | 240.0006 | 2 | 3 | 4.099124 | 4.889985 | 0.3253886 | 9.32e-10 | 1.314796 | 3.415e-09
2018-02-09 22:39 | 17829.73 | 360.0002 | 2 | 3 | 4.131412 | 4.889987 | 0.4883918 | 9.32e-10 | 1.985749 | 3.415e-09
2018-02-09 22:41 | 17949.73 | 480.001 | 2 | 3 | 4.156524 | 4.889979 | 0.6513895 | 9.32e-10 | 2.661275 | 3.415e-09
2018-02-09 22:43 | 18069.73 | 600.0009 | 2 | 3 | 4.180224 | 4.889951 | 0.8143957 | 9.32e-10 | 3.34072 | 3.415e-09
2018-02-09 22:45 | 18189.73 | 720.0009 | 2 | 3 | 4.200309 | 4.792037 | 0.9770272 | 9.32e-10 | 4.022523 | 3.415e-09
2018-02-09 22:47 | 18309.73 | 840.001 | 2 | 3 | 4.200312 | 4.373809 | 1.129749 | 9.32e-10 | 4.663999 | 3.415e-09
2018-02-09 22:49 | 18429.73 | 960.001 | 2 | 3 | 4.200276 | 3.941083 | 1.268268 | 9.32e-10 | 5.245821 | 3.415e-09
2018-02-09 22:51 | 18549.73 | 1080.0009 | 2 | 3 | 4.200291 | 3.568501 | 1.393272 | 9.32e-10 | 5.770873 | 3.415e-09
2018-02-09 22:53 | 18659.97 | 1190.2456 | 2 | 3 | 4.200281 | 3.25999 | 1.497757 | 9.32e-10 | 6.209739 | 3.415e-09
2018-02-09 22:55 | 18779.99 | 120.0001 | 3 | 3 | 4.222599 | 3.259942 | 1.606028 | 9.32e-10 | 6.665585 | 3.415e-09
2018-02-09 22:57 | 18899.99 | 240.0002 | 3 | 3 | 4.251521 | 3.259887 | 1.714702 | 9.32e-10 | 7.125993 | 3.415e-09
2018-02-09 22:59 | 19019.99 | 360.0005 | 3 | 3 | 4.284853 | 3.259889 | 1.823362 | 9.32e-10 | 7.589767 | 3.415e-09
2018-02-09 23:01 | 19139.99 | 480.001 | 3 | 3 | 4.319 | 3.25991 | 1.932007 | 9.32e-10 | 8.057137 | 3.415e-09
2018-02-09 23:03 | 19259.99 | 600.001 | 3 | 3 | 4.354882 | 3.259868 | 2.040678 | 9.32e-10 | 8.528423 | 3.415e-09
2018-02-09 23:05 | 19379.99 | 720.0003 | 3 | 3 | 4.393818 | 3.259849 | 2.149341 | 9.32e-10 | 9.003719 | 3.415e-09
2018-02-09 23:07 | 19499.99 | 840.0011 | 3 | 3 | 4.400268 | 2.795669 | 2.250879 | 9.32e-10 | 9.450463 | 3.415e-09
2018-02-09 23:09 | 19619.99 | 960.0003 | 3 | 3 | 4.400315 | 2.409566 | 2.337363 | 9.32e-10 | 9.831019 | 3.415e-09
2018-02-09 23:11 | 19739.99 | 1080.0003 | 3 | 3 | 4.400261 | 2.090007 | 2.41218 | 9.32e-10 | 10.16023 | 3.415e-09
2018-02-09 23:13 | 19859.99 | 1200.0003 | 3 | 3 | 4.40028 | 1.824439 | 2.477326 | 9.32e-10 | 10.44689 | 3.415e-09
2018-02-09 23:15 | 19979.99 | 1320.002 | 3 | 3 | 4.400265 | 1.584423 | 2.534089 | 9.32e-10 | 10.69666 | 3.415e-09
2018-02-09 23:17 | 20099.99 | 1440.0011 | 3 | 3 | 4.400244 | 1.374955 | 2.583271 | 9.32e-10 | 10.91308 | 3.415e-09
2018-02-09 23:19 | 20219.99 | 1560.0019 | 3 | 3 | 4.400264 | 1.208819 | 2.626245 | 9.32e-10 | 11.10217 | 3.415e-09
2018-02-09 23:21 | 20339.99 | 1680.001 | 3 | 3 | 4.400214 | 1.06947 | 2.664133 | 9.32e-10 | 11.26889 | 3.415e-09
2018-02-09 23:23 | 20459.99 | 1800.0013 | 3 | 3 | 4.400206 | 0.9483051 | 2.69772 | 9.32e-10 | 11.41668 | 3.415e-09
2018-02-09 23:25 | 20579.99 | 1920.001 | 3 | 3 | 4.400207 | 0.8346767 | 2.727412 | 9.32e-10 | 11.54733 | 3.415e-09
2018-02-09 23:27 | 20699.99 | 2040.001 | 3 | 3 | 4.400192 | 0.7413988 | 2.753634 | 9.32e-10 | 11.66271 | 3.415e-09
2018-02-09 23:29 | 20819.99 | 2160.001 | 3 | 3 | 4.400237 | 0.6654425 | 2.777043 | 9.32e-10 | 11.76572 | 3.415e-09
2018-02-09 23:31 | 20939.99 | 2280.0009 | 3 | 3 | 4.400231 | 0.6005898 | 2.798109 | 9.32e-10 | 11.85841 | 3.415e-09
2018-02-09 23:33 | 21059.99 | 2400.0003 | 3 | 3 | 4.400211 | 0.5393353 | 2.817098 | 9.32e-10 | 11.94197 | 3.415e-09
2018-02-09 23:35 | 21179.99 | 2520.0009 | 3 | 3 | 4.400223 | 0.4834347 | 2.834099 | 9.32e-10 | 12.01677 | 3.415e-09
2018-02-09 23:37 | 21299.99 | 2640.0018 | 3 | 3 | 4.400201 | 0.4389534 | 2.849437 | 9.32e-10 | 12.08426 | 3.415e-09
2018-02-09 23:39 | 21419.99 | 2760.0019 | 3 | 3 | 4.400147 | 0.4002705 | 2.863391 | 9.32e-10 | 12.14567 | 3.415e-09
2018-02-09 23:41 | 21539.99 | 2880.001 | 3 | 3 | 4.40018 | 0.366231 | 2.876159 | 9.32e-10 | 12.20185 | 3.415e-09
2018-02-09 23:43 | 21659.99 | 3000.0003 | 3 | 3 | 4.400102 | 0.3300152 | 2.887784 | 9.32e-10 | 12.253 | 3.415e-09
2018-02-09 23:45 | 21779.99 | 3120.0018 | 3 | 3 | 4.400168 | 0.3027878 | 2.898325 | 9.32e-10 | 12.29938 | 3.415e-09
2018-02-09 23:47 | 21899.99 | 3240.0019 | 3 | 3 | 4.400106 | 0.2780352 | 2.908 | 9.32e-10 | 12.34196 | 3.415e-09
2018-02-09 23:49 | 22019.99 | 3360.0002 | 3 | 3 | 4.400157 | 0.2582512 | 2.916944 | 9.32e-10 | 12.38131 | 3.415e-09
2018-02-09 23:51 | 22139.99 | 3480.0019 | 3 | 3 | 4.400144 | 0.2368679 | 2.925205 | 9.32e-10 | 12.41766 | 3.415e-09
2018-02-09 23:53 | 22259.99 | 3600.001 | 3 | 3 | 4.400131 | 0.2170238 | 2.932761 | 9.32e-10 | 12.45091 | 3.415e-09
2018-02-09 23:55 | 22379.99 | 3720.0003 | 3 | 3 | 4.400127 | 0.200181 | 2.939714 | 9.32e-10 | 12.4815 | 3.415e-09
2018-02-09 23:57 | 22499.99 | 3840.0011 | 3 | 3 | 4.400177 | 0.1868238 | 2.946151 | 9.32e-10 | 12.50982 | 3.415e-09
2018-02-09 23:59 | 22619.99 | 3960.0019 | 3 | 3 | 4.400137 | 0.1739931 | 2.952146 | 9.32e-10 | 12.5362 | 3.415e-09
2018-02-10 00:01 | 22739.99 | 4080.0002 | 3 | 3 | 4.400141 | 0.1586046 | 2.957696 | 9.32e-10 | 12.56062 | 3.415e-09
2018-02-10 00:03 | 22859.99 | 4200.0009 | 3 | 3 | 4.400114 | 0.1468849 | 2.962774 | 9.32e-10 | 12.58297 | 3.415e-09
2018-02-10 00:05 | 22979.99 | 4320.0002 | 3 | 3 | 4.400107 | 0.1368542 | 2.967493 | 9.32e-10 | 12.60373 | 3.415e-09
2018-02-10 00:07 | 23099.99 | 4440.0009 | 3 | 3 | 4.400102 | 0.1285934 | 2.971913 | 9.32e-10 | 12.62318 | 3.415e-09
2018-02-10 00:09 | 23219.99 | 4560.0002 | 3 | 3 | 4.400153 | 0.1196709 | 2.976044 | 9.32e-10 | 12.64136 | 3.415e-09
2018-02-10 00:11 | 23339.99 | 4680.001 | 3 | 3 | 4.400147 | 0.110323 | 2.979859 | 9.32e-10 | 12.65814 | 3.415e-09
2018-02-10 00:13 | 23459.99 | 4800.0002 | 3 | 3 | 4.400108 | 0.1025343 | 2.983398 | 9.32e-10 | 12.67371 | 3.415e-09
2018-02-10 00:15 | 23579.99 | 4920.001 | 3 | 3 | 4.400084 | 0.09633827 | 2.986715 | 9.32e-10 | 12.68831 | 3.415e-09
2018-02-10 00:17 | 23699.99 | 5040.001 | 3 | 3 | 4.400133 | 0.09142971 | 2.989839 | 9.32e-10 | 12.70205 | 3.415e-09
2018-02-10 00:19 | 23819.99 | 5160.0002 | 3 | 3 | 4.400131 | 0.0841856 | 2.992756 | 9.32e-10 | 12.71489 | 3.415e-09
2018-02-10 00:20 | 23858.22 | 5198.2344 | 3 | 3 | 4.400111 | 0.08149719 | 2.993643 | 9.32e-10 | 12.71879 | 3.415e-09
2018-02-10 00:22 | 23978.26 | 119.9998 | 4 | 3 | 4.392453 | 0 | 2.993643 | 9.32e-10 | 12.71879 | 3.415e-09
2018-02-10 00:24 | 24098.27 | 240.0014 | 4 | 3 | 4.391521 | 0 | 2.993643 | 9.32e-10 | 12.71879 | 3.415e-09
2018-02-10 00:25 | 24158.27 | 300.0012 | 4 | 3 | 4.391197 | 0 | 2.993643 | 9.32e-10 | 12.71879 | 3.415e-09
2018-02-10 00:27 | 24278.35 | 120.001 | 5 | 3 | 3.8413 | -6.519888 | 2.993643 | 0.2173041 | 12.71879 | 0.846661
2018-02-10 00:29 | 24398.35 | 240.001 | 5 | 3 | 3.771181 | -6.51994 | 2.993643 | 0.4346298 | 12.71879 | 1.673987
2018-02-10 00:31 | 24518.35 | 360.001 | 5 | 3 | 3.699843 | -6.519925 | 2.993643 | 0.6519585 | 12.71879 | 2.48582
2018-02-10 00:33 | 24638.35 | 480.001 | 5 | 3 | 3.629386 | -6.519914 | 2.993643 | 0.869288 | 12.71879 | 3.282201
2018-02-10 00:35 | 24758.35 | 600.001 | 5 | 3 | 3.563029 | -6.519927 | 2.993643 | 1.086601 | 12.71879 | 4.063649
2018-02-10 00:37 | 24878.35 | 720.0002 | 5 | 3 | 3.500509 | -6.51992 | 2.993643 | 1.303915 | 12.71879 | 4.831088
2018-02-10 00:39 | 24998.35 | 840.001 | 5 | 3 | 3.446018 | -6.520037 | 2.993643 | 1.521249 | 12.71879 | 5.585692
2018-02-10 00:41 | 25118.35 | 960.0018 | 5 | 3 | 3.402017 | -6.519972 | 2.993643 | 1.738587 | 12.71879 | 6.329733
2018-02-10 00:43 | 25238.35 | 1080.0002 | 5 | 3 | 3.363821 | -6.519857 | 2.993643 | 1.955902 | 12.71879 | 7.064786
2018-02-10 00:45 | 25358.35 | 1200.0003 | 5 | 3 | 3.327063 | -6.519932 | 2.993643 | 2.173216 | 12.71879 | 7.791806
2018-02-10 00:47 | 25478.35 | 1320.0012 | 5 | 3 | 3.285544 | -6.519935 | 2.993643 | 2.390533 | 12.71879 | 8.510427
2018-02-10 00:49 | 25598.35 | 1440.0011 | 5 | 3 | 3.237979 | -6.519864 | 2.993643 | 2.607855 | 12.71879 | 9.219513
2018-02-10 00:51 | 25718.35 | 1560.0011 | 5 | 3 | 3.155143 | -6.51985 | 2.993643 | 2.825164 | 12.71879 | 9.915343
2018-02-10 00:52 | 25811.12 | 1652.7736 | 5 | 3 | 2.99999 | -6.519847 | 2.993643 | 2.993175 | 12.71879 | 10.43454
2018-02-10 00:54 | 25931.16 | 120.0009 | 6 | 3 | 3.628009 | 0 | 2.993643 | 2.993175 | 12.71879 | 10.43454
2018-02-10 00:56 | 26051.16 | 240.0002 | 6 | 3 | 3.657074 | 0 | 2.993643 | 2.993175 | 12.71879 | 10.43454
2018-02-10 00:57 | 26111.16 | 300.004 | 6 | 3 | 3.663985 | 0 | 2.993643 | 2.993175 | 12.71879 | 10.43454
2018-02-10 00:57 | 26111.17 | 0.0025 | 7 | 4 | 3.66397 | 0 | 0 | 0 | 0 | 0
2018-02-10 00:59 | 26231.26 | 120.0027 | 2 | 4 | 4.049001 | 4.889834 | 0.1624048 | 0 | 0.6503593 | 0
2018-02-10 01:01 | 26351.26 | 240.0011 | 2 | 4 | 4.098883 | 4.889832 | 0.3253881 | 0 | 1.314642 | 0
2018-02-10 01:03 | 26471.26 | 360.0011 | 2 | 4 | 4.131007 | 4.889842 | 0.4883808 | 0 | 1.985514 | 0
2018-02-10 01:05 | 26591.26 | 480.0012 | 2 | 4 | 4.157322 | 4.88985 | 0.6513606 | 0 | 2.660985 | 0
2018-02-10 01:07 | 26711.26 | 600.0003 | 2 | 4 | 4.181774 | 4.889848 | 0.8143701 | 0 | 3.340644 | 0
2018-02-10 01:09 | 26831.26 | 720.0012 | 2 | 4 | 4.200292 | 4.756911 | 0.9766812 | 0 | 4.02132 | 0
2018-02-10 01:11 | 26951.26 | 840.0003 | 2 | 4 | 4.20027 | 4.345817 | 1.12841 | 0 | 4.658628 | 0
2018-02-10 01:13 | 27071.26 | 960.0004 | 2 | 4 | 4.200243 | 3.918515 | 1.266197 | 0 | 5.237371 | 0
2018-02-10 01:15 | 27191.26 | 1080.0028 | 2 | 4 | 4.200299 | 3.537543 | 1.390252 | 0 | 5.758438 | 0
2018-02-10 01:17 | 27289.83 | 1178.5762 | 2 | 4 | 4.200275 | 3.25999 | 1.483251 | 0 | 6.149057 | 0
2018-02-10 01:19 | 27409.84716 | 120.0016 | 3 | 4 | 4.222882 | 3.259912 | 1.591514 | 0 | 6.604907 | 0
2018-02-10 01:21 | 27529.84716 | 240.0016 | 3 | 4 | 4.251212 | 3.259978 | 1.70019 | 0 | 7.065331 | 0
2018-02-10 01:23 | 27649.84626 | 360.0007 | 3 | 4 | 4.284762 | 3.259908 | 1.808842 | 0 | 7.529019 | 0
2018-02-10 01:25 | 27769.84636 | 480.0008 | 3 | 4 | 4.319002 | 3.259881 | 1.917506 | 0 | 7.996479 | 0
2018-02-10 01:27 | 27889.84626 | 600.0007 | 3 | 4 | 4.35495 | 3.259961 | 2.026156 | 0 | 8.467674 | 0
2018-02-10 01:29 | 28009.84636 | 720.0008 | 3 | 4 | 4.392776 | 3.260005 | 2.134816 | 0 | 8.942899 | 0
2018-02-10 01:31 | 28129.84716 | 840.0016 | 3 | 4 | 4.400311 | 2.826909 | 2.237126 | 0 | 9.393015 | 0
2018-02-10 01:33 | 28249.84636 | 960.0008 | 3 | 4 | 4.400272 | 2.429904 | 2.324453 | 0 | 9.777281 | 0
2018-02-10 01:35 | 28369.84636 | 1080.0008 | 3 | 4 | 4.400217 | 2.111474 | 2.399993 | 0 | 10.10968 | 0
2018-02-10 01:37 | 28489.84716 | 1200.0016 | 3 | 4 | 4.400275 | 1.848356 | 2.465857 | 0 | 10.39949 | 0
2018-02-10 01:39 | 28609.84716 | 1320.0016 | 3 | 4 | 4.400239 | 1.616478 | 2.52353 | 0 | 10.65327 | 0
2018-02-10 01:41 | 28729.84726 | 1440.0017 | 3 | 4 | 4.400267 | 1.404572 | 2.573793 | 0 | 10.87444 | 0
2018-02-10 01:43 | 28849.84626 | 1560.0007 | 3 | 4 | 4.400252 | 1.235886 | 2.617688 | 0 | 11.06759 | 0
2018-02-10 01:45 | 28969.84636 | 1680.0008 | 3 | 4 | 4.400202 | 1.094103 | 2.656444 | 0 | 11.23812 | 0
2018-02-10 01:47 | 29089.84716 | 1800.0016 | 3 | 4 | 4.400239 | 0.9746113 | 2.690899 | 0 | 11.38974 | 0
2018-02-10 01:49 | 29209.84706 | 1920.0015 | 3 | 4 | 4.400212 | 0.8631763 | 2.721519 | 0 | 11.52447 | 0
2018-02-10 01:51 | 29329.84636 | 2040.0008 | 3 | 4 | 4.400218 | 0.76548 | 2.748594 | 0 | 11.64361 | 0
2018-02-10 01:53 | 29449.84566 | 2160.0001 | 3 | 4 | 4.400164 | 0.685565 | 2.772747 | 0 | 11.74989 | 0
2018-02-10 01:55 | 29569.84626 | 2280.0007 | 3 | 4 | 4.400188 | 0.6193266 | 2.794469 | 0 | 11.84547 | 0
2018-02-10 01:57 | 29689.84716 | 2400.0016 | 3 | 4 | 4.400183 | 0.5590906 | 2.814104 | 0 | 11.93186 | 0
2018-02-10 01:59 | 29809.84556 | 2520 | 3 | 4 | 4.400165 | 0.5013876 | 2.831766 | 0 | 12.00958 | 0
2018-02-10 02:01 | 29929.84556 | 2640 | 3 | 4 | 4.400164 | 0.4539394 | 2.847675 | 0 | 12.07958 | 0
2018-02-10 02:03 | 30049.84626 | 2760.0007 | 3 | 4 | 4.400185 | 0.4131718 | 2.862118 | 0 | 12.14313 | 0
2018-02-10 02:05 | 30169.84716 | 2880.0016 | 3 | 4 | 4.400179 | 0.3783703 | 2.875306 | 0 | 12.20117 | 0
2018-02-10 02:07 | 30289.84566 | 3000.0001 | 3 | 4 | 4.400183 | 0.3436203 | 2.887352 | 0 | 12.25417 | 0
2018-02-10 02:09 | 30409.84726 | 3120.0017 | 3 | 4 | 4.400178 | 0.3119287 | 2.89824 | 0 | 12.30208 | 0
2018-02-10 02:11 | 30529.84566 | 3240.0001 | 3 | 4 | 4.400167 | 0.2862043 | 2.908183 | 0 | 12.34583 | 0
2018-02-10 02:13 | 30649.84636 | 3360.0008 | 3 | 4 | 4.400156 | 0.2632141 | 2.917324 | 0 | 12.38605 | 0
2018-02-10 02:15 | 30769.84726 | 3480.0017 | 3 | 4 | 4.400122 | 0.2423916 | 2.925762 | 0 | 12.42318 | 0
2018-02-10 02:17 | 30889.84656 | 3600.001 | 3 | 4 | 4.40011 | 0.2202263 | 2.933484 | 0 | 12.45716 | 0
2018-02-10 02:19 | 31009.84646 | 3720.0009 | 3 | 4 | 4.400102 | 0.2023296 | 2.940543 | 0 | 12.48822 | 0
2018-02-10 02:21 | 31129.84576 | 3840.0002 | 3 | 4 | 4.400164 | 0.1884127 | 2.94706 | 0 | 12.51689 | 0
2018-02-10 02:23 | 31249.84726 | 3960.0017 | 3 | 4 | 4.400113 | 0.1746531 | 2.953113 | 0 | 12.54352 | 0
2018-02-10 02:25 | 31369.84636 | 4080.0008 | 3 | 4 | 4.400134 | 0.1606846 | 2.958717 | 0 | 12.56818 | 0
2018-02-10 02:27 | 31489.84716 | 4200.0016 | 3 | 4 | 4.400128 | 0.14781 | 2.963845 | 0 | 12.59075 | 0
2018-02-10 02:29 | 31609.84636 | 4320.0008 | 3 | 4 | 4.400074 | 0.1363277 | 2.968596 | 0 | 12.61166 | 0
2018-02-10 02:31 | 31729.84566 | 4440.0001 | 3 | 4 | 4.400054 | 0.1274366 | 2.973009 | 0 | 12.63107 | 0
2018-02-10 02:33 | 31849.84716 | 4560.0016 | 3 | 4 | 4.400132 | 0.119586 | 2.977144 | 0 | 12.64927 | 0
2018-02-10 02:35 | 31969.84556 | 4680 | 3 | 4 | 4.40007 | 0.1082382 | 2.980967 | 0 | 12.66609 | 0
2018-02-10 02:37 | 32089.84726 | 4800.0017 | 3 | 4 | 4.400119 | 0.1017294 | 2.98447 | 0 | 12.6815 | 0
2018-02-10 02:39 | 32209.84636 | 4920.0008 | 3 | 4 | 4.40008 | 0.09486198 | 2.987737 | 0 | 12.69588 | 0
2018-02-10 02:41 | 32329.84646 | 5040.0009 | 3 | 4 | 4.400115 | 0.08950806 | 2.990809 | 0 | 12.7094 | 0
2018-02-10 02:43 | 32449.84716 | 5160.0016 | 3 | 4 | 4.400069 | 0.08194733 | 2.993679 | 0 | 12.72202 | 0
2018-02-10 02:43 | 32470.69426 | 5180.8487 | 3 | 4 | 4.400103 | 0.08149815 | 2.994153 | 0 | 12.72411 | 0
2018-02-10 02:45 | 32590.74 | 120.0006 | 4 | 4 | 4.392517 | 0 | 2.994153 | 0 | 12.72411 | 0
2018-02-10 02:47 | 32710.74 | 240.0015 | 4 | 4 | 4.39166 | 0 | 2.994153 | 0 | 12.72411 | 0
2018-02-10 02:48 | 32770.74 | 300.0044 | 4 | 4 | 4.391282 | 0 | 2.994153 | 0 | 12.72411 | 0
2018-02-10 02:50 | 32890.82 | 120.0011 | 5 | 4 | 3.836636 | -6.520187 | 2.994153 | 0.217293 | 12.72411 | 0.8455632
2018-02-10 02:52 | 33010.82 | 240.0002 | 5 | 4 | 3.76808 | -6.520212 | 2.994153 | 0.434605 | 12.72411 | 1.672137
2018-02-10 02:54 | 33130.82 | 360.001 | 5 | 4 | 3.694491 | -6.519905 | 2.994153 | 0.6519439 | 12.72411 | 2.483011
2018-02-10 02:56 | 33250.82 | 480.0027 | 5 | 4 | 3.624236 | -6.519848 | 2.994153 | 0.8692644 | 12.72411 | 3.278243
2018-02-10 02:58 | 33370.82 | 600.001 | 5 | 4 | 3.558554 | -6.519864 | 2.994153 | 1.086572 | 12.72411 | 4.058547
2018-02-10 03:00 | 33490.82 | 720.0002 | 5 | 4 | 3.498012 | -6.519948 | 2.994153 | 1.303895 | 12.72411 | 4.825232
2018-02-10 03:02 | 33610.82 | 840.001 | 5 | 4 | 3.442594 | -6.519864 | 2.994153 | 1.521212 | 12.72411 | 5.57922
2018-02-10 03:04 | 33730.82 | 960.0009 | 5 | 4 | 3.397543 | -6.519917 | 2.994153 | 1.738529 | 12.72411 | 6.322313
2018-02-10 03:06 | 33850.82 | 1080.0009 | 5 | 4 | 3.358921 | -6.519872 | 2.994153 | 1.955858 | 12.72411 | 7.056406
2018-02-10 03:08 | 33970.82 | 1200.001 | 5 | 4 | 3.323339 | -6.520197 | 2.994153 | 2.173182 | 12.72411 | 7.78254
2018-02-10 03:10 | 34090.82 | 1320.001 | 5 | 4 | 3.283742 | -6.520092 | 2.994153 | 2.390514 | 12.72411 | 8.500683
2018-02-10 03:12 | 34210.82 | 1440.001 | 5 | 4 | 3.234223 | -6.520137 | 2.994153 | 2.607801 | 12.72411 | 9.209043
2018-02-10 03:14 | 34330.82 | 1560.0002 | 5 | 4 | 3.151651 | -6.520182 | 2.994153 | 2.825163 | 12.72411 | 9.904262
2018-02-10 03:16 | 34421.71 | 1650.8904 | 5 | 4 | 2.999998 | -6.520162 | 2.994153 | 2.989747 | 12.72411 | 10.41242
2018-02-10 03:18 | 34541.76 | 120.001 | 6 | 4 | 3.629027 | 0 | 2.994153 | 2.989747 | 12.72411 | 10.41242
2018-02-10 03:20 | 34661.76 | 240.001 | 6 | 4 | 3.657965 | 0 | 2.994153 | 2.989747 | 12.72411 | 10.41242
2018-02-10 03:21 | 34721.76 | 300.004 | 6 | 4 | 3.664927 | 0 | 2.994153 | 2.989747 | 12.72411 | 10.41242
2018-02-10 03:21 | 34721.77 | 0.0024 | 7 | 5 | 3.66485 | 0 | 0 | 0 | 0 | 0
2018-02-10 03:23 | 34841.85 | 120.0011 | 2 | 5 | 4.049032 | 4.889894 | 0.1624009 | 0 | 0.6503461 | 0
2018-02-10 03:25 | 34961.85 | 240.0002 | 2 | 5 | 4.098845 | 4.889913 | 0.3254044 | 0 | 1.314763 | 0
2018-02-10 03:27 | 35081.85 | 360.0011 | 2 | 5 | 4.128784 | 4.889882 | 0.4883839 | 0 | 1.985419 | 0
2018-02-10 03:29 | 35201.85 | 480.0019 | 2 | 5 | 4.154181 | 4.88985 | 0.6513954 | 0 | 2.660492 | 0
2018-02-10 03:31 | 35321.85 | 600.0019 | 2 | 5 | 4.179172 | 4.889874 | 0.8143928 | 0 | 3.339665 | 0
2018-02-10 03:33 | 35441.85 | 720.0003 | 2 | 5 | 4.20028 | 4.792275 | 0.9770551 | 0 | 4.021489 | 0
2018-02-10 03:35 | 35561.85 | 840.0003 | 2 | 5 | 4.200283 | 4.386823 | 1.130003 | 0 | 4.663915 | 0
2018-02-10 03:37 | 35681.85 | 960.0011 | 2 | 5 | 4.20024 | 3.971395 | 1.269381 | 0 | 5.249342 | 0
2018-02-10 03:39 | 35801.85 | 1080.0003 | 2 | 5 | 4.200304 | 3.562629 | 1.394785 | 0 | 5.776076 | 0
2018-02-10 03:41 | 35905.31 | 1183.4641 | 2 | 5 | 4.200273 | 3.259999 | 1.492737 | 0 | 6.187503 | 0
2018-02-10 03:43 | 36025.32 | 120.001 | 3 | 5 | 4.223717 | 3.259875 | 1.601019 | 4.6e-11 | 6.643472 | 1.87e-10
2018-02-10 03:45 | 36145.32 | 240.0001 | 3 | 5 | 4.25185 | 3.259856 | 1.709672 | 4.6e-11 | 7.10388 | 1.87e-10
2018-02-10 03:47 | 36265.32 | 360.001 | 3 | 5 | 4.284727 | 3.259904 | 1.818333 | 4.6e-11 | 7.567622 | 1.87e-10
2018-02-10 03:49 | 36385.32 | 480.0013 | 3 | 5 | 4.32064 | 3.259843 | 1.926988 | 4.6e-11 | 8.035134 | 1.87e-10
2018-02-10 03:51 | 36505.32 | 600.0009 | 3 | 5 | 4.357365 | 3.259864 | 2.035641 | 4.6e-11 | 8.50656 | 1.87e-10
2018-02-10 03:53 | 36625.32 | 720.0002 | 3 | 5 | 4.395591 | 3.259856 | 2.144293 | 4.6e-11 | 8.982062 | 1.87e-10
2018-02-10 03:55 | 36745.32 | 840.0002 | 3 | 5 | 4.400274 | 2.807488 | 2.245699 | 4.6e-11 | 9.428251 | 1.87e-10
2018-02-10 03:57 | 36865.32 | 960.0008 | 3 | 5 | 4.400272 | 2.40409 | 2.332328 | 4.6e-11 | 9.809443 | 1.87e-10
2018-02-10 03:59 | 36985.32 | 1080.0017 | 3 | 5 | 4.40031 | 2.083972 | 2.406952 | 4.6e-11 | 10.13781 | 1.87e-10
2018-02-10 04:01 | 37105.32 | 1200.001 | 3 | 5 | 4.400279 | 1.816655 | 2.471828 | 4.6e-11 | 10.42328 | 1.87e-10
2018-02-10 04:03 | 37225.32 | 1320.0001 | 3 | 5 | 4.400218 | 1.591384 | 2.528579 | 4.6e-11 | 10.673 | 1.87e-10
2018-02-10 04:05 | 37345.32 | 1440.0009 | 3 | 5 | 4.400203 | 1.385701 | 2.578184 | 4.6e-11 | 10.89127 | 1.87e-10
2018-02-10 04:07 | 37465.32 | 1560.0008 | 3 | 5 | 4.400245 | 1.211627 | 2.621361 | 4.6e-11 | 11.08126 | 1.87e-10
2018-02-10 04:09 | 37585.32 | 1680.0008 | 3 | 5 | 4.400222 | 1.069938 | 2.659317 | 4.6e-11 | 11.24828 | 1.87e-10
2018-02-10 04:11 | 37705.32 | 1800.001 | 3 | 5 | 4.400248 | 0.9525251 | 2.692957 | 4.6e-11 | 11.3963 | 1.87e-10
2018-02-10 04:13 | 37825.32 | 1920.0009 | 3 | 5 | 4.400241 | 0.8468609 | 2.722908 | 4.6e-11 | 11.52809 | 1.87e-10
2018-02-10 04:15 | 37945.32 | 2040.001 | 3 | 5 | 4.400228 | 0.7474566 | 2.749434 | 4.6e-11 | 11.64482 | 1.87e-10
2018-02-10 04:17 | 38065.32 | 2160.0002 | 3 | 5 | 4.400247 | 0.6689587 | 2.772979 | 4.6e-11 | 11.74842 | 1.87e-10
2018-02-10 04:19 | 38185.32 | 2280.0018 | 3 | 5 | 4.400166 | 0.60079 | 2.794094 | 4.6e-11 | 11.84133 | 1.87e-10
2018-02-10 04:21 | 38305.32 | 2400.0019 | 3 | 5 | 4.400222 | 0.5450039 | 2.81318 | 4.6e-11 | 11.92531 | 1.87e-10
2018-02-10 04:23 | 38425.32 | 2520.0001 | 3 | 5 | 4.400225 | 0.4896603 | 2.830412 | 4.6e-11 | 12.00113 | 1.87e-10
2018-02-10 04:25 | 38545.32 | 2640.0009 | 3 | 5 | 4.400183 | 0.4406996 | 2.845865 | 4.6e-11 | 12.06913 | 1.87e-10
2018-02-10 04:27 | 38665.32 | 2760.0018 | 3 | 5 | 4.400198 | 0.4011946 | 2.859866 | 4.6e-11 | 12.13074 | 1.87e-10
2018-02-10 04:29 | 38785.32 | 2880.0001 | 3 | 5 | 4.400158 | 0.3665609 | 2.872642 | 4.6e-11 | 12.18695 | 1.87e-10
2018-02-10 04:31 | 38905.32 | 3000.0009 | 3 | 5 | 4.400213 | 0.336298 | 2.884356 | 4.6e-11 | 12.2385 | 1.87e-10
2018-02-10 04:33 | 39025.32 | 3120.0002 | 3 | 5 | 4.400177 | 0.3046017 | 2.895021 | 4.6e-11 | 12.28542 | 1.87e-10
2018-02-10 04:35 | 39145.32 | 3240.0001 | 3 | 5 | 4.400177 | 0.2794666 | 2.904727 | 4.6e-11 | 12.32813 | 1.87e-10
2018-02-10 04:37 | 39265.32 | 3360.0009 | 3 | 5 | 4.400126 | 0.2571859 | 2.913655 | 4.6e-11 | 12.36742 | 1.87e-10
2018-02-10 04:39 | 39385.32 | 3480.0009 | 3 | 5 | 4.400146 | 0.2382574 | 2.921913 | 4.6e-11 | 12.40375 | 1.87e-10
2018-02-10 04:41 | 39505.32 | 3600.0001 | 3 | 5 | 4.400136 | 0.2186174 | 2.92954 | 4.6e-11 | 12.43731 | 1.87e-10
2018-02-10 04:43 | 39625.32 | 3720.0001 | 3 | 5 | 4.400102 | 0.2006502 | 2.936521 | 4.6e-11 | 12.46803 | 1.87e-10
2018-02-10 04:45 | 39745.32 | 3840.0001 | 3 | 5 | 4.400144 | 0.1865826 | 2.942976 | 4.6e-11 | 12.49644 | 1.87e-10
2018-02-10 04:47 | 39865.32 | 3960.0009 | 3 | 5 | 4.400096 | 0.1738329 | 2.948973 | 4.6e-11 | 12.52282 | 1.87e-10
2018-02-10 04:49 | 39985.32 | 4080.0001 | 3 | 5 | 4.400142 | 0.162612 | 2.954586 | 4.6e-11 | 12.54752 | 1.87e-10
2018-02-10 04:51 | 40105.32 | 4200.0001 | 3 | 5 | 4.400122 | 0.1493702 | 2.959779 | 4.6e-11 | 12.57037 | 1.87e-10
2018-02-10 04:53 | 40225.32 | 4320.0001 | 3 | 5 | 4.400122 | 0.139039 | 2.964571 | 4.6e-11 | 12.59145 | 1.87e-10
2018-02-10 04:55 | 40345.32 | 4440.0009 | 3 | 5 | 4.40014 | 0.1297436 | 2.969036 | 4.6e-11 | 12.6111 | 1.87e-10
2018-02-10 04:57 | 40465.32 | 4560.0009 | 3 | 5 | 4.400136 | 0.1217909 | 2.973237 | 4.6e-11 | 12.62958 | 1.87e-10
2018-02-10 04:59 | 40585.32 | 4680.0008 | 3 | 5 | 4.40012 | 0.1129484 | 2.977161 | 4.6e-11 | 12.64685 | 1.87e-10
2018-02-10 05:01 | 40705.32 | 4800.0009 | 3 | 5 | 4.400115 | 0.104229 | 2.980779 | 4.6e-11 | 12.66277 | 1.87e-10
2018-02-10 05:03 | 40825.32 | 4920.0009 | 3 | 5 | 4.400063 | 0.09772015 | 2.98415 | 4.6e-11 | 12.6776 | 1.87e-10
2018-02-10 05:05 | 40945.32 | 5040.0008 | 3 | 5 | 4.400117 | 0.09300995 | 2.987325 | 4.6e-11 | 12.69158 | 1.87e-10
2018-02-10 05:07 | 41065.32 | 5160.0001 | 3 | 5 | 4.400115 | 0.08620548 | 2.990309 | 4.6e-11 | 12.7047 | 1.87e-10
2018-02-10 05:08 | 41142.41 | 5237.0831 | 3 | 5 | 4.40008 | 0.08149815 | 2.992115 | 4.6e-11 | 12.71265 | 1.87e-10
2018-02-10 05:10 | 41262.45 | 120 | 4 | 5 | 4.392541 | 0 | 2.992115 | 4.6e-11 | 12.71265 | 1.87e-10
2018-02-10 05:12 | 41382.45 | 240.0009 | 4 | 5 | 4.391675 | 0 | 2.992115 | 4.6e-11 | 12.71265 | 1.87e-10
2018-02-10 05:13 | 41442.45 | 300.0031 | 4 | 5 | 4.391331 | 0 | 2.992115 | 4.6e-11 | 12.71265 | 1.87e-10
2018-02-10 05:15 | 41562.52918 | 120.0002 | 5 | 5 | 3.842334 | -6.51997 | 2.992115 | 0.2172986 | 12.71265 | 0.8468229
2018-02-10 05:17 | 41682.52998 | 240.001 | 5 | 5 | 3.772592 | -6.519985 | 2.992115 | 0.4346468 | 12.71265 | 1.674603
2018-02-10 05:19 | 41802.52928 | 360.0003 | 5 | 5 | 3.698348 | -6.519914 | 2.992115 | 0.6519585 | 12.71265 | 2.486276
2018-02-10 05:21 | 41922.52928 | 480.0003 | 5 | 5 | 3.627485 | -6.51996 | 2.992115 | 0.8692871 | 12.71265 | 3.282284
2018-02-10 05:23 | 42042.52998 | 600.001 | 5 | 5 | 3.561275 | -6.519935 | 2.992115 | 1.086609 | 12.71265 | 4.063297
2018-02-10 05:25 | 42162.53078 | 720.0018 | 5 | 5 | 3.500229 | -6.519934 | 2.992115 | 1.303923 | 12.71265 | 4.830478
2018-02-10 05:27 | 42282.52988 | 840.0009 | 5 | 5 | 3.44497 | -6.519948 | 2.992115 | 1.521248 | 12.71265 | 5.584988
2018-02-10 05:29 | 42402.52918 | 960.0002 | 5 | 5 | 3.400116 | -6.519864 | 2.992115 | 1.738554 | 12.71265 | 6.328567
2018-02-10 05:31 | 42522.52988 | 1080.0009 | 5 | 5 | 3.360994 | -6.519972 | 2.992115 | 1.955877 | 12.71265 | 7.063156
2018-02-10 05:33 | 42642.52908 | 1200.0001 | 5 | 5 | 3.325582 | -6.519858 | 2.992115 | 2.173199 | 12.71265 | 7.789753
2018-02-10 05:35 | 42762.52918 | 1320.0002 | 5 | 5 | 3.285885 | -6.519847 | 2.992115 | 2.390539 | 12.71265 | 8.508388
2018-02-10 05:37 | 42882.52908 | 1440.0001 | 5 | 5 | 3.236422 | -6.520022 | 2.992115 | 2.607833 | 12.71265 | 9.217216
2018-02-10 05:39 | 43002.52918 | 1560.0002 | 5 | 5 | 3.153791 | -6.519912 | 2.992115 | 2.825189 | 12.71265 | 9.912896
2018-02-10 05:40 | 43094.13608 | 1651.6071 | 5 | 5 | 2.999988 | -6.520125 | 2.992115 | 2.991051 | 12.71265 | 10.4252
2018-02-10 05:42 | 43214.18 | 120.001 | 6 | 5 | 3.628271 | 0 | 2.992115 | 2.991051 | 12.71265 | 10.4252
2018-02-10 05:44 | 43334.18 | 240.0001 | 6 | 5 | 3.65746 | 0 | 2.992115 | 2.991051 | 12.71265 | 10.4252
2018-02-10 05:45 | 43394.19 | 300.0025 | 6 | 5 | 3.664459 | 0 | 2.992115 | 2.991051 | 12.71265 | 10.4252
2018-02-10 05:45 | 43394.19346 | 0.0024 | 7 | 6 | 3.664411 | 0 | 0 | 0 | 0 | 0
2018-02-10 05:47 | 43514.28 | 120.0004 | 2 | 6 | 4.051227 | 4.890134 | 0.1623976 | 0 | 0.650658 | 0
2018-02-10 05:49 | 43634.28 | 240.0011 | 2 | 6 | 4.101327 | 4.889861 | 0.3253822 | 0 | 1.315379 | 0
2018-02-10 05:51 | 43754.28 | 360.001 | 2 | 6 | 4.131667 | 4.889977 | 0.4883589 | 0 | 1.986454 | 0
2018-02-10 05:53 | 43874.28 | 480.001 | 2 | 6 | 4.157854 | 4.889897 | 0.651348 | 0 | 2.661958 | 0
2018-02-10 05:55 | 43994.28 | 600.0011 | 2 | 6 | 4.183258 | 4.889878 | 0.814344 | 0 | 3.341752 | 0
2018-02-10 05:57 | 44114.28 | 720.002 | 2 | 6 | 4.200263 | 4.723823 | 0.9762957 | 0 | 4.021092 | 0
2018-02-10 05:59 | 44234.28 | 840.0011 | 2 | 6 | 4.2003 | 4.328977 | 1.127139 | 0 | 4.654679 | 0
2018-02-10 06:01 | 44354.28 | 960.0011 | 2 | 6 | 4.200308 | 3.923123 | 1.264752 | 0 | 5.232689 | 0
2018-02-10 06:03 | 44474.28 | 1080.0004 | 2 | 6 | 4.200296 | 3.522283 | 1.388617 | 0 | 5.752958 | 0
2018-02-10 06:05 | 44565.78 | 1171.5009 | 2 | 6 | 4.200244 | 3.259997 | 1.474753 | 0 | 6.114754 | 0
2018-02-10 06:07 | 44685.79142 | 120.001 | 3 | 6 | 4.223406 | 3.259953 | 1.583034 | 0 | 6.570701 | 0
2018-02-10 06:09 | 44805.79052 | 240.0001 | 3 | 6 | 4.250967 | 3.259963 | 1.691682 | 0 | 7.031024 | 0
2018-02-10 06:11 | 44925.79062 | 360.0002 | 3 | 6 | 4.283234 | 3.259967 | 1.800353 | 0 | 7.494679 | 0
2018-02-10 06:13 | 45045.79072 | 480.0003 | 3 | 6 | 4.318694 | 3.259957 | 1.909006 | 0 | 7.962002 | 0
2018-02-10 06:15 | 45165.79142 | 600.001 | 3 | 6 | 4.354426 | 3.259902 | 2.01768 | 0 | 8.433253 | 0
2018-02-10 06:17 | 45285.79132 | 720.0009 | 3 | 6 | 4.39181 | 3.25999 | 2.126342 | 0 | 8.908439 | 0
2018-02-10 06:19 | 45405.79062 | 840.0002 | 3 | 6 | 4.400295 | 2.859002 | 2.229309 | 0 | 9.361421 | 0
2018-02-10 06:21 | 45525.79062 | 960.0002 | 3 | 6 | 4.400292 | 2.454625 | 2.317681 | 0 | 9.750285 | 0
2018-02-10 06:23 | 45645.79142 | 1080.001 | 3 | 6 | 4.40031 | 2.132068 | 2.39395 | 0 | 10.08589 | 0
2018-02-10 06:25 | 45765.79142 | 1200.001 | 3 | 6 | 4.400203 | 1.859521 | 2.460351 | 0 | 10.37807 | 0
2018-02-10 06:27 | 45885.79062 | 1320.0002 | 3 | 6 | 4.400249 | 1.632988 | 2.518507 | 0 | 10.63397 | 0
2018-02-10 06:29 | 46005.79062 | 1440.0002 | 3 | 6 | 4.400277 | 1.426042 | 2.569451 | 0 | 10.85814 | 0
2018-02-10 06:31 | 46125.79132 | 1560.0009 | 3 | 6 | 4.400262 | 1.246239 | 2.613841 | 0 | 11.05347 | 0
2018-02-10 06:33 | 46245.79062 | 1680.0002 | 3 | 6 | 4.400237 | 1.100355 | 2.652871 | 0 | 11.22521 | 0
2018-02-10 06:35 | 46365.79142 | 1800.001 | 3 | 6 | 4.400258 | 0.979845 | 2.687469 | 0 | 11.37745 | 0
2018-02-10 06:37 | 46485.79142 | 1920.001 | 3 | 6 | 4.400184 | 0.8708553 | 2.71827 | 0 | 11.51298 | 0
2018-02-10 06:39 | 46605.79132 | 2040.0009 | 3 | 6 | 4.400199 | 0.7686567 | 2.745561 | 0 | 11.63307 | 0
2018-02-10 06:41 | 46725.79132 | 2160.0009 | 3 | 6 | 4.400217 | 0.6857119 | 2.769749 | 0 | 11.7395 | 0
2018-02-10 06:43 | 46845.79142 | 2280.001 | 3 | 6 | 4.400188 | 0.6148729 | 2.791398 | 0 | 11.83475 | 0
2018-02-10 06:45 | 46965.79142 | 2400.001 | 3 | 6 | 4.400178 | 0.5550537 | 2.810899 | 0 | 11.92056 | 0
2018-02-10 06:47 | 47085.79072 | 2520.0003 | 3 | 6 | 4.400197 | 0.4991293 | 2.828471 | 0 | 11.99788 | 0
2018-02-10 06:49 | 47205.79072 | 2640.0003 | 3 | 6 | 4.40017 | 0.4475536 | 2.844203 | 0 | 12.06711 | 0
2018-02-10 06:51 | 47325.79242 | 2760.002 | 3 | 6 | 4.400194 | 0.4061117 | 2.858414 | 0 | 12.12964 | 0
2018-02-10 06:53 | 47445.79142 | 2880.001 | 3 | 6 | 4.400188 | 0.3712234 | 2.871351 | 0 | 12.18656 | 0
2018-02-10 06:55 | 47565.79152 | 3000.0011 | 3 | 6 | 4.400174 | 0.3396034 | 2.883189 | 0 | 12.23865 | 0
2018-02-10 06:57 | 47685.79242 | 3120.002 | 3 | 6 | 4.400143 | 0.306325 | 2.893948 | 0 | 12.28599 | 0
2018-02-10 06:59 | 47805.79222 | 3240.0018 | 3 | 6 | 4.400135 | 0.2801752 | 2.903722 | 0 | 12.329 | 0
2018-02-10 07:01 | 47925.79062 | 3360.0002 | 3 | 6 | 4.400137 | 0.2581997 | 2.912703 | 0 | 12.36852 | 0
2018-02-10 07:03 | 48045.79142 | 3480.001 | 3 | 6 | 4.400132 | 0.2389841 | 2.920996 | 0 | 12.40501 | 0
2018-02-10 07:05 | 48165.79062 | 3600.0002 | 3 | 6 | 4.400157 | 0.2199631 | 2.928662 | 0 | 12.43874 | 0
2018-02-10 07:07 | 48285.79062 | 3720.0002 | 3 | 6 | 4.400138 | 0.2013206 | 2.935665 | 0 | 12.46956 | 0
2018-02-10 07:09 | 48405.79072 | 3840.0003 | 3 | 6 | 4.400136 | 0.1859121 | 2.942114 | 0 | 12.49793 | 0
2018-02-10 07:11 | 48525.79132 | 3960.0009 | 3 | 6 | 4.40011 | 0.1733627 | 2.94809 | 0 | 12.52423 | 0
2018-02-10 07:13 | 48645.79222 | 4080.0018 | 3 | 6 | 4.400136 | 0.1616802 | 2.953673 | 0 | 12.54879 | 0
2018-02-10 07:15 | 48765.79052 | 4200.0001 | 3 | 6 | 4.400129 | 0.147892 | 2.958826 | 0 | 12.57147 | 0
2018-02-10 07:17 | 48885.79222 | 4320.0018 | 3 | 6 | 4.400074 | 0.1364422 | 2.963564 | 0 | 12.59232 | 0
2018-02-10 07:19 | 49005.79152 | 4440.0011 | 3 | 6 | 4.400126 | 0.1278315 | 2.967976 | 0 | 12.61173 | 0
2018-02-10 07:21 | 49125.79072 | 4560.0003 | 3 | 6 | 4.400119 | 0.1202993 | 2.972101 | 0 | 12.62988 | 0
2018-02-10 07:23 | 49245.79072 | 4680.0003 | 3 | 6 | 4.400136 | 0.111392 | 2.975962 | 0 | 12.64687 | 0
2018-02-10 07:25 | 49365.79132 | 4800.0009 | 3 | 6 | 4.400086 | 0.1020727 | 2.979503 | 0 | 12.66245 | 0
2018-02-10 07:27 | 49485.79142 | 4920.001 | 3 | 6 | 4.400106 | 0.09567642 | 2.982806 | 0 | 12.67698 | 0
2018-02-10 07:29 | 49605.79132 | 5040.0009 | 3 | 6 | 4.400119 | 0.09023952 | 2.985901 | 0 | 12.6906 | 0
2018-02-10 07:31 | 49725.79222 | 5160.0018 | 3 | 6 | 4.400154 | 0.08424568 | 2.988808 | 0 | 12.70339 | 0
2018-02-10 07:32 | 49780.47122 | 5214.6808 | 3 | 6 | 4.400143 | 0.08149719 | 2.990065 | 0 | 12.70892 | 0
2018-02-10 07:34 | 49900.51 | 120 | 4 | 6 | 4.392596 | 0 | 2.990065 | 0 | 12.70892 | 0
2018-02-10 07:36 | 50020.51 | 240 | 4 | 6 | 4.391718 | 0 | 2.990065 | 0 | 12.70892 | 0
2018-02-10 07:37 | 50080.52 | 300.0029 | 4 | 6 | 4.391378 | 0 | 2.990065 | 0 | 12.70892 | 0
2018-02-10 07:39 | 50200.6 | 120.0002 | 5 | 6 | 3.837066 | -6.519858 | 2.990065 | 0.2172824 | 12.70892 | 0.845513
2018-02-10 07:41 | 50320.6 | 240.0009 | 5 | 6 | 3.76986 | -6.519897 | 2.990065 | 0.4346153 | 12.70892 | 1.672365
2018-02-10 07:43 | 50440.6 | 360.001 | 5 | 6 | 3.694889 | -6.519847 | 2.990065 | 0.6519428 | 12.70892 | 2.48347
2018-02-10 07:45 | 50560.6 | 480.0011 | 5 | 6 | 3.624179 | -6.519818 | 2.990065 | 0.8692579 | 12.70892 | 3.278678
2018-02-10 07:47 | 50680.6 | 600.0001 | 5 | 6 | 3.558127 | -6.520167 | 2.990065 | 1.086605 | 12.70892 | 4.05905
2018-02-10 07:49 | 50800.6 | 720.001 | 5 | 6 | 3.498824 | -6.519898 | 2.990065 | 1.303912 | 12.70892 | 4.825712
2018-02-10 07:51 | 50920.6 | 840.0001 | 5 | 6 | 3.444668 | -6.52017 | 2.990065 | 1.521236 | 12.70892 | 5.580102
2018-02-10 07:53 | 51040.6 | 960.0009 | 5 | 6 | 3.399636 | -6.520159 | 2.990065 | 1.738586 | 12.70892 | 6.323725
2018-02-10 07:55 | 51160.6 | 1080.001 | 5 | 6 | 3.36058 | -6.520165 | 2.990065 | 1.955891 | 12.70892 | 7.05817
2018-02-10 07:57 | 51280.6 | 1200.0009 | 5 | 6 | 3.325546 | -6.520149 | 2.990065 | 2.173248 | 12.70892 | 7.784788
2018-02-10 07:59 | 51400.6 | 1320.001 | 5 | 6 | 3.287571 | -6.520145 | 2.990065 | 2.390572 | 12.70892 | 8.503507
2018-02-10 08:01 | 51520.6 | 1440.001 | 5 | 6 | 3.237762 | -6.519852 | 2.990065 | 2.607879 | 12.70892 | 9.212773
2018-02-10 08:03 | 51640.6 | 1560.0002 | 5 | 6 | 3.154484 | -6.519897 | 2.990065 | 2.825241 | 12.70892 | 9.908649
2018-02-10 08:04 | 51732.51 | 1651.9104 | 5 | 6 | 2.999999 | -6.519825 | 2.990065 | 2.991674 | 12.70892 | 10.42282
2018-02-10 08:06 | 51852.55 | 120.0008 | 6 | 6 | 3.627174 | 0 | 2.990065 | 2.991674 | 12.70892 | 10.42282
2018-02-10 08:08 | 51972.55 | 239.9999 | 6 | 6 | 3.656333 | 0 | 2.990065 | 2.991674 | 12.70892 | 10.42282
2018-02-10 08:09 | 52032.55 | 300.003 | 6 | 6 | 3.663446 | 0 | 2.990065 | 2.991674 | 12.70892 | 10.42282
2018-02-10 08:09 | 52032.56 | 0.0025 | 7 | 7 | 3.663311 | 0 | 0 | 0 | 0 | 0
2018-02-10 08:11 | 52152.64 | 120.0009 | 2 | 7 | 4.047651 | 4.890161 | 0.1623975 | 0 | 0.6501054 | 0
2018-02-10 08:13 | 52272.64 | 240.0009 | 2 | 7 | 4.098396 | 4.890138 | 0.3254045 | 0 | 1.314353 | 0
2018-02-10 08:15 | 52392.64 | 360.0001 | 2 | 7 | 4.128959 | 4.8901 | 0.488406 | 0 | 1.985071 | 0
2018-02-10 08:17 | 52512.64 | 480.0008 | 2 | 7 | 4.154189 | 4.890157 | 0.6513939 | 0 | 2.660048 | 0
2018-02-10 08:19 | 52632.64 | 600.0009 | 2 | 7 | 4.180836 | 4.890092 | 0.8143962 | 0 | 3.339387 | 0
2018-02-10 08:21 | 52752.64 | 720.0003 | 2 | 7 | 4.200263 | 4.752049 | 0.9767262 | 0 | 4.020071 | 0
2018-02-10 08:23 | 52872.64 | 840.0001 | 2 | 7 | 4.200324 | 4.354165 | 1.128341 | 0 | 4.656894 | 0
2018-02-10 08:25 | 52992.64 | 960.0017 | 2 | 7 | 4.200289 | 3.95493 | 1.26683 | 0 | 5.238588 | 0
2018-02-10 08:27 | 53112.64 | 1080.0011 | 2 | 7 | 4.200277 | 3.548821 | 1.391833 | 0 | 5.763638 | 0
2018-02-10 08:29 | 53211.2 | 1178.5632 | 2 | 7 | 4.200278 | 3.259997 | 1.484959 | 0 | 6.154792 | 0
2018-02-10 08:31 | 53331.21 | 120.0009 | 3 | 7 | 4.223737 | 3.259833 | 1.59322 | 0 | 6.610667 | 0
2018-02-10 08:33 | 53451.21 | 240.0001 | 3 | 7 | 4.251352 | 3.259936 | 1.701874 | 0 | 7.071066 | 0
2018-02-10 08:35 | 53571.21 | 360.0009 | 3 | 7 | 4.283061 | 3.259891 | 1.810525 | 0 | 7.534657 | 0
2018-02-10 08:37 | 53691.22 | 480.0017 | 3 | 7 | 4.318885 | 3.259931 | 1.919191 | 0 | 8.002017 | 0
2018-02-10 08:39 | 53811.21 | 600.0008 | 3 | 7 | 4.355573 | 3.259896 | 2.02785 | 0 | 8.473279 | 0
2018-02-10 08:41 | 53931.21 | 720.0008 | 3 | 7 | 4.393787 | 3.259976 | 2.136505 | 0 | 8.948608 | 0
2018-02-10 08:43 | 54051.21 | 840.0009 | 3 | 7 | 4.400301 | 2.837808 | 2.238771 | 0 | 9.398549 | 0
2018-02-10 08:45 | 54171.21 | 960.001 | 3 | 7 | 4.400272 | 2.433782 | 2.326509 | 0 | 9.784624 | 0
2018-02-10 08:47 | 54291.21 | 1080.0001 | 3 | 7 | 4.400255 | 2.104428 | 2.401927 | 0 | 10.11648 | 0
2018-02-10 08:49 | 54411.21 | 1200.0003 | 3 | 7 | 4.400272 | 1.833899 | 2.467439 | 0 | 10.40475 | 0
2018-02-10 08:51 | 54531.21 | 1320.001 | 3 | 7 | 4.400253 | 1.609202 | 2.524712 | 0 | 10.65677 | 0
2018-02-10 08:53 | 54651.21 | 1440.0001 | 3 | 7 | 4.40027 | 1.406549 | 2.574916 | 0 | 10.87768 | 0
2018-02-10 08:55 | 54771.21 | 1560.0003 | 3 | 7 | 4.400256 | 1.225061 | 2.618656 | 0 | 11.07014 | 0
2018-02-10 08:57 | 54891.22 | 1680.0019 | 3 | 7 | 4.400202 | 1.08 | 2.657013 | 0 | 11.23892 | 0
2018-02-10 08:59 | 55011.21 | 1800.0011 | 3 | 7 | 4.400222 | 0.9604015 | 2.690958 | 0 | 11.38829 | 0
2018-02-10 09:01 | 55131.21 | 1920.0011 | 3 | 7 | 4.400158 | 0.8540802 | 2.721191 | 0 | 11.52132 | 0
2018-02-10 09:03 | 55251.21 | 2040.0011 | 3 | 7 | 4.400229 | 0.7561941 | 2.748029 | 0 | 11.63941 | 0
2018-02-10 09:05 | 55371.21 | 2160.0001 | 3 | 7 | 4.400218 | 0.6737022 | 2.771796 | 0 | 11.744 | 0
2018-02-10 09:07 | 55491.22 | 2280.0018 | 3 | 7 | 4.400198 | 0.6050005 | 2.793088 | 0 | 11.83768 | 0
2018-02-10 09:09 | 55611.22 | 2400.0019 | 3 | 7 | 4.40023 | 0.5484877 | 2.812292 | 0 | 11.92219 | 0
2018-02-10 09:11 | 55731.21 | 2520.0002 | 3 | 7 | 4.400194 | 0.4939537 | 2.829658 | 0 | 11.9986 | 0
2018-02-10 09:13 | 55851.21 | 2640.001 | 3 | 7 | 4.400241 | 0.4439383 | 2.845253 | 0 | 12.06722 | 0
2018-02-10 09:15 | 55971.21 | 2760.0002 | 3 | 7 | 4.400161 | 0.4027729 | 2.85934 | 0 | 12.12921 | 0
2018-02-10 09:17 | 56091.22 | 2880.0017 | 3 | 7 | 4.400167 | 0.3685198 | 2.872182 | 0 | 12.18572 | 0
2018-02-10 09:19 | 56211.21 | 3000.0002 | 3 | 7 | 4.4002 | 0.3397379 | 2.883975 | 0 | 12.2376 | 0
2018-02-10 09:21 | 56331.21 | 3120.0009 | 3 | 7 | 4.400143 | 0.3078794 | 2.894762 | 0 | 12.28507 | 0
2018-02-10 09:23 | 56451.21 | 3240.0002 | 3 | 7 | 4.400192 | 0.2831421 | 2.904591 | 0 | 12.32832 | 0
2018-02-10 09:25 | 56571.21 | 3360.0002 | 3 | 7 | 4.400175 | 0.2611885 | 2.913646 | 0 | 12.36816 | 0
2018-02-10 09:27 | 56691.21 | 3480.0002 | 3 | 7 | 4.400126 | 0.2418699 | 2.922038 | 0 | 12.40509 | 0
2018-02-10 09:29 | 56811.21 | 3600.0002 | 3 | 7 | 4.400186 | 0.2244034 | 2.929821 | 0 | 12.43933 | 0
2018-02-10 09:31 | 56931.21 | 3720.0002 | 3 | 7 | 4.400172 | 0.2060747 | 2.936975 | 0 | 12.47081 | 0
2018-02-10 09:33 | 57051.21 | 3840.0002 | 3 | 7 | 4.40015 | 0.1909218 | 2.943575 | 0 | 12.49985 | 0
2018-02-10 09:35 | 57171.21 | 3960.0002 | 3 | 7 | 4.400106 | 0.1772852 | 2.949715 | 0 | 12.52687 | 0
2018-02-10 09:37 | 57291.21 | 4080.001 | 3 | 7 | 4.400132 | 0.1658258 | 2.955445 | 0 | 12.55208 | 0
2018-02-10 09:39 | 57411.21 | 4200.0001 | 3 | 7 | 4.400156 | 0.1536894 | 2.960775 | 0 | 12.57554 | 0
2018-02-10 09:41 | 57531.21 | 4320.001 | 3 | 7 | 4.400126 | 0.1421194 | 2.965687 | 0 | 12.59715 | 0
2018-02-10 09:43 | 57651.21 | 4440.001 | 3 | 7 | 4.400138 | 0.1324625 | 2.970256 | 0 | 12.61725 | 0
2018-02-10 09:45 | 57771.21 | 4560.0002 | 3 | 7 | 4.400083 | 0.1235209 | 2.974515 | 0 | 12.636 | 0
2018-02-10 09:47 | 57891.21 | 4680.0002 | 3 | 7 | 4.400142 | 0.1152353 | 2.978499 | 0 | 12.65353 | 0
2018-02-10 09:49 | 58011.21 | 4800.0002 | 3 | 7 | 4.400108 | 0.1052914 | 2.98216 | 0 | 12.66963 | 0
2018-02-10 09:51 | 58131.21 | 4920.0011 | 3 | 7 | 4.4001 | 0.09768391 | 2.985536 | 0 | 12.68449 | 0
2018-02-10 09:53 | 58251.21 | 5040.001 | 3 | 7 | 4.400074 | 0.09094906 | 2.988691 | 0 | 12.69837 | 0
2018-02-10 09:55 | 58371.21 | 5160.0002 | 3 | 7 | 4.400095 | 0.08519554 | 2.991636 | 0 | 12.71133 | 0
2018-02-10 09:56 | 58438.23 | 5227.0176 | 3 | 7 | 4.400104 | 0.08149815 | 2.993191 | 0 | 12.71817 | 0
2018-02-10 09:58 | 58558.28 | 120.0003 | 4 | 7 | 4.392627 | 0 | 2.993191 | 0 | 12.71817 | 0
2018-02-10 10:00 | 58678.28 | 240.0011 | 4 | 7 | 4.391787 | 0 | 2.993191 | 0 | 12.71817 | 0
2018-02-10 10:01 | 58738.28 | 300.0016 | 4 | 7 | 4.391455 | 0 | 2.993191 | 0 | 12.71817 | 0
2018-02-10 10:03 | 58858.36 | 120.0003 | 5 | 7 | 3.840091 | -6.519887 | 2.993191 | 0.2172986 | 12.71817 | 0.8461899
2018-02-10 10:05 | 58978.36 | 240.0011 | 5 | 7 | 3.772766 | -6.519925 | 2.993191 | 0.4346138 | 12.71817 | 1.673604
2018-02-10 10:07 | 59098.36 | 360.001 | 5 | 7 | 3.697475 | -6.520202 | 2.993191 | 0.651962 | 12.71817 | 2.485387
2018-02-10 10:09 | 59218.36 | 480.0003 | 5 | 7 | 3.626152 | -6.51989 | 2.993191 | 0.8692533 | 12.71817 | 3.281006
2018-02-10 10:11 | 59338.36 | 600.0011 | 5 | 7 | 3.559747 | -6.520197 | 2.993191 | 1.086593 | 12.71817 | 4.061755
2018-02-10 10:13 | 59458.36 | 720.0011 | 5 | 7 | 3.499927 | -6.519884 | 2.993191 | 1.303928 | 12.71817 | 4.828801
2018-02-10 10:15 | 59578.36 | 840.0003 | 5 | 7 | 3.4454 | -6.519844 | 2.993191 | 1.521247 | 12.71817 | 5.58342
2018-02-10 10:17 | 59698.36 | 960.001 | 5 | 7 | 3.399148 | -6.520125 | 2.993191 | 1.738604 | 12.71817 | 6.327075
2018-02-10 10:19 | 59818.36 | 1080.0013 | 5 | 7 | 3.359872 | -6.520102 | 2.993191 | 1.955925 | 12.71817 | 7.061434
2018-02-10 10:21 | 59938.36 | 1200.0002 | 5 | 7 | 3.324241 | -6.520127 | 2.993191 | 2.17325 | 12.71817 | 7.787724
2018-02-10 10:23 | 60058.36 | 1320.0004 | 5 | 7 | 3.285634 | -6.520109 | 2.993191 | 2.390579 | 12.71817 | 8.506091
2018-02-10 10:25 | 60178.36 | 1440.0003 | 5 | 7 | 3.234682 | -6.520093 | 2.993191 | 2.607884 | 12.71817 | 9.214828
2018-02-10 10:27 | 60298.36 | 1560.0019 | 5 | 7 | 3.150223 | -6.520102 | 2.993191 | 2.825239 | 12.71817 | 9.909879
2018-02-10 10:29 | 60387.44 | 1649.0809 | 5 | 7 | 2.999988 | -6.520174 | 2.993191 | 2.986564 | 12.71817 | 10.40783
2018-02-10 10:31 | 60507.48 | 120.0008 | 6 | 7 | 3.629277 | 0 | 2.993191 | 2.986564 | 12.71817 | 10.40783
2018-02-10 10:33 | 60627.48 | 240.0009 | 6 | 7 | 3.658178 | 0 | 2.993191 | 2.986564 | 12.71817 | 10.40783
2018-02-10 10:34 | 60687.48 | 300.0023 | 6 | 7 | 3.665323 | 0 | 2.993191 | 2.986564 | 12.71817 | 10.40783
2018-02-10 10:34 | 60687.49 | 0.0025 | 7 | 8 | 3.665602 | 0 | 0 | 0 | 0 | 0
2018-02-10 10:36 | 60807.57 | 120.001 | 2 | 8 | 4.053256 | 4.89014 | 0.1623916 | 0 | 0.6508767 | 0
2018-02-10 10:38 | 60927.57 | 240.001 | 2 | 8 | 4.104141 | 4.889874 | 0.3253989 | 0 | 1.316055 | 0
2018-02-10 10:40 | 61047.57 | 360.0001 | 2 | 8 | 4.134054 | 4.890119 | 0.4883808 | 0 | 1.987588 | 0
2018-02-10 10:42 | 61167.57 | 480.001 | 2 | 8 | 4.158347 | 4.89014 | 0.6513943 | 0 | 2.663428 | 0
2018-02-10 10:44 | 61287.57 | 600.0002 | 2 | 8 | 4.18554 | 4.890141 | 0.8143885 | 0 | 3.343448 | 0
2018-02-10 10:46 | 61407.57 | 720.001 | 2 | 8 | 4.200311 | 4.68999 | 0.9758134 | 0 | 4.020812 | 0
2018-02-10 10:48 | 61527.57 | 840.001 | 2 | 8 | 4.200324 | 4.301106 | 1.125516 | 0 | 4.649604 | 0
2018-02-10 10:50 | 61647.57 | 960.0009 | 2 | 8 | 4.20031 | 3.916335 | 1.262438 | 0 | 5.224718 | 0
2018-02-10 10:52 | 61767.57 | 1080.0002 | 2 | 8 | 4.200308 | 3.523227 | 1.386411 | 0 | 5.745439 | 0
2018-02-10 10:53 | 61859.26 | 1171.688 | 2 | 8 | 4.200287 | 3.259997 | 1.472708 | 0 | 6.107911 | 0
2018-02-10 10:55 | 61979.28 | 120.0008 | 3 | 8 | 4.223342 | 3.259986 | 1.581001 | 0 | 6.563906 | 0
2018-02-10 10:57 | 62099.27 | 240.0001 | 3 | 8 | 4.250411 | 3.259913 | 1.689667 | 0 | 7.024295 | 0
2018-02-10 10:59 | 62219.28 | 360.0009 | 3 | 8 | 4.280971 | 3.259986 | 1.798324 | 0 | 7.487752 | 0
2018-02-10 11:01 | 62339.28 | 480.0017 | 3 | 8 | 4.316206 | 3.259971 | 1.906986 | 0 | 7.954825 | 0
2018-02-10 11:03 | 62459.28 | 600.0008 | 3 | 8 | 4.352309 | 3.259948 | 2.015653 | 0 | 8.425802 | 0
2018-02-10 11:05 | 62579.28 | 720.0008 | 3 | 8 | 4.390128 | 3.259971 | 2.124321 | 0 | 8.900803 | 0
2018-02-10 11:07 | 62699.28 | 840.0009 | 3 | 8 | 4.400297 | 2.881112 | 2.227904 | 0 | 9.356456 | 0
2018-02-10 11:09 | 62819.28 | 960.0008 | 3 | 8 | 4.400287 | 2.477252 | 2.317095 | 0 | 9.74892 | 0
2018-02-10 11:11 | 62939.28 | 1080.0009 | 3 | 8 | 4.40027 | 2.139861 | 2.393801 | 0 | 10.08645 | 0
2018-02-10 11:13 | 63059.28 | 1200.0009 | 3 | 8 | 4.400265 | 1.864163 | 2.460422 | 0 | 10.3796 | 0
2018-02-10 11:15 | 63179.27 | 1320.0001 | 3 | 8 | 4.40023 | 1.632766 | 2.5186 | 0 | 10.6356 | 0
2018-02-10 11:17 | 63299.27 | 1440.0001 | 3 | 8 | 4.400212 | 1.426193 | 2.569534 | 0 | 10.85972 | 0
2018-02-10 11:19 | 63419.28 | 1560.0009 | 3 | 8 | 4.400217 | 1.239639 | 2.613883 | 0 | 11.05487 | 0
2018-02-10 11:21 | 63539.28 | 1680.0018 | 3 | 8 | 4.400212 | 1.090418 | 2.652644 | 0 | 11.22542 | 0
2018-02-10 11:23 | 63659.28 | 1800.0009 | 3 | 8 | 4.400202 | 0.9661713 | 2.686865 | 0 | 11.376 | 0
2018-02-10 11:25 | 63779.28 | 1920.0009 | 3 | 8 | 4.400211 | 0.8590508 | 2.717268 | 0 | 11.50978 | 0
2018-02-10 11:27 | 63899.27 | 2040.0001 | 3 | 8 | 4.400209 | 0.760623 | 2.744254 | 0 | 11.62853 | 0
2018-02-10 11:29 | 64019.28 | 2160.0018 | 3 | 8 | 4.400225 | 0.6750669 | 2.768095 | 0 | 11.73343 | 0
2018-02-10 11:31 | 64139.28 | 2280.0009 | 3 | 8 | 4.400215 | 0.6055965 | 2.78939 | 0 | 11.82713 | 0
2018-02-10 11:33 | 64259.28 | 2400.0018 | 3 | 8 | 4.400141 | 0.5464106 | 2.808566 | 0 | 11.91151 | 0
2018-02-10 11:35 | 64379.27 | 2520.0001 | 3 | 8 | 4.400219 | 0.4943924 | 2.825907 | 0 | 11.98782 | 0
2018-02-10 11:37 | 64499.27 | 2640 | 3 | 8 | 4.400187 | 0.4429207 | 2.841509 | 0 | 12.05647 | 0
2018-02-10 11:39 | 64619.28 | 2760.0009 | 3 | 8 | 4.400163 | 0.4020329 | 2.855568 | 0 | 12.11833 | 0
2018-02-10 11:41 | 64739.27 | 2880.0001 | 3 | 8 | 4.400125 | 0.366478 | 2.868378 | 0 | 12.1747 | 0
2018-02-10 11:43 | 64859.27 | 3000.0002 | 3 | 8 | 4.400141 | 0.3368397 | 2.880121 | 0 | 12.22637 | 0
2018-02-10 11:45 | 64979.28 | 3120.0008 | 3 | 8 | 4.400128 | 0.3063393 | 2.890863 | 0 | 12.27363 | 0
2018-02-10 11:47 | 65099.28 | 3240.0012 | 3 | 8 | 4.40019 | 0.2800951 | 2.900618 | 0 | 12.31656 | 0
2018-02-10 11:49 | 65219.27 | 3360.0001 | 3 | 8 | 4.400076 | 0.2567749 | 2.90956 | 0 | 12.3559 | 0
2018-02-10 11:51 | 65339.28 | 3480.0009 | 3 | 8 | 4.400125 | 0.238163 | 2.917825 | 0 | 12.39227 | 0
2018-02-10 11:53 | 65459.28 | 3600.001 | 3 | 8 | 4.400135 | 0.2203007 | 2.925484 | 0 | 12.42597 | 0
2018-02-10 11:55 | 65579.27 | 3720.0002 | 3 | 8 | 4.400167 | 0.202034 | 2.932528 | 0 | 12.45697 | 0
2018-02-10 11:57 | 65699.27 | 3840.0002 | 3 | 8 | 4.400093 | 0.1859493 | 2.938993 | 0 | 12.48541 | 0
2018-02-10 11:59 | 65819.27 | 3960.0001 | 3 | 8 | 4.400144 | 0.1736898 | 2.944985 | 0 | 12.51178 | 0
2018-02-10 12:01 | 65939.28 | 4080.0008 | 3 | 8 | 4.400166 | 0.1621504 | 2.95058 | 0 | 12.5364 | 0
2018-02-10 12:03 | 66059.28 | 4200.0009 | 3 | 8 | 4.400116 | 0.1488504 | 2.955767 | 0 | 12.55922 | 0
2018-02-10 12:05 | 66179.27 | 4320.0002 | 3 | 8 | 4.400131 | 0.1371212 | 2.960526 | 0 | 12.58016 | 0
2018-02-10 12:07 | 66299.28 | 4440.0018 | 3 | 8 | 4.400115 | 0.1270151 | 2.964937 | 0 | 12.59957 | 0
2018-02-10 12:09 | 66419.27 | 4560.0002 | 3 | 8 | 4.400154 | 0.1202707 | 2.969059 | 0 | 12.61771 | 0
2018-02-10 12:11 | 66539.28 | 4680.0009 | 3 | 8 | 4.400055 | 0.1102285 | 2.972904 | 0 | 12.63463 | 0
2018-02-10 12:13 | 66659.28 | 4800.0018 | 3 | 8 | 4.400083 | 0.1012793 | 2.976459 | 0 | 12.65027 | 0
2018-02-10 12:15 | 66779.28 | 4920.0008 | 3 | 8 | 4.400121 | 0.09523964 | 2.979738 | 0 | 12.66469 | 0
2018-02-10 12:17 | 66899.28 | 5040.0009 | 3 | 8 | 4.400096 | 0.08841896 | 2.98279 | 0 | 12.67812 | 0
2018-02-10 12:19 | 67019.28 | 5160.0016 | 3 | 8 | 4.400054 | 0.08266354 | 2.985648 | 0 | 12.6907 | 0
2018-02-10 12:20 | 67046.08 | 5186.8087 | 3 | 8 | 4.400101 | 0.08149815 | 2.986261 | 0 | 12.6934 | 0
2018-02-10 12:22 | 67166.13 | 119.9999 | 4 | 8 | 4.392478 | 0 | 2.986261 | 0 | 12.6934 | 0
2018-02-10 12:24 | 67286.13 | 240.0002 | 4 | 8 | 4.391665 | 0 | 2.986261 | 0 | 12.6934 | 0
2018-02-10 12:25 | 67346.13 | 300.0021 | 4 | 8 | 4.391318 | 0 | 2.986261 | 0 | 12.6934 | 0
2018-02-10 12:27 | 67466.21 | 120.0003 | 5 | 8 | 3.837269 | -6.519865 | 2.986261 | 0.2173117 | 12.6934 | 0.8455192
2018-02-10 12:29 | 67586.21 | 240.0002 | 5 | 8 | 3.772437 | -6.519875 | 2.986261 | 0.4346195 | 12.6934 | 1.672552
2018-02-10 12:31 | 67706.21 | 360.0003 | 5 | 8 | 3.6989 | -6.519868 | 2.986261 | 0.6519491 | 12.6934 | 2.48455
2018-02-10 12:33 | 67826.21 | 480.0011 | 5 | 8 | 3.626361 | -6.519825 | 2.986261 | 0.8692463 | 12.6934 | 3.280304
2018-02-10 12:35 | 67946.21 | 600.0002 | 5 | 8 | 3.559885 | -6.519838 | 2.986261 | 1.086575 | 12.6934 | 4.061082
2018-02-10 12:37 | 68066.21 | 720.0003 | 5 | 8 | 3.500959 | -6.519882 | 2.986261 | 1.303909 | 12.6934 | 4.828233
2018-02-10 12:39 | 68186.21 | 840.0003 | 5 | 8 | 3.448752 | -6.519868 | 2.986261 | 1.521224 | 12.6934 | 5.58325
2018-02-10 12:41 | 68306.21 | 960.0003 | 5 | 8 | 3.401899 | -6.519882 | 2.986261 | 1.738575 | 12.6934 | 6.327641
2018-02-10 12:43 | 68426.21 | 1080.001 | 5 | 8 | 3.362086 | -6.51989 | 2.986261 | 1.955906 | 12.6934 | 7.062555
2018-02-10 12:45 | 68546.21 | 1200.001 | 5 | 8 | 3.326833 | -6.520005 | 2.986261 | 2.173227 | 12.6934 | 7.789327
2018-02-10 12:47 | 68666.21 | 1320.0011 | 5 | 8 | 3.289847 | -6.519983 | 2.986261 | 2.390558 | 12.6934 | 8.508451
2018-02-10 12:49 | 68786.21 | 1440.0002 | 5 | 8 | 3.240033 | -6.520013 | 2.986261 | 2.607853 | 12.6934 | 9.218312
2018-02-10 12:51 | 68906.21 | 1560.0011 | 5 | 8 | 3.152211 | -6.519989 | 2.986261 | 2.825169 | 12.6934 | 9.914038
2018-02-10 12:52 | 68995.71 | 1649.4977 | 5 | 8 | 2.999994 | -6.520013 | 2.986261 | 2.98729 | 12.6934 | 10.41465
2018-02-10 12:54 | 69115.75 | 120.0002 | 6 | 8 | 3.627546 | 0 | 2.986261 | 2.98729 | 12.6934 | 10.41465
2018-02-10 12:56 | 69235.75 | 240.0009 | 6 | 8 | 3.656538 | 0 | 2.986261 | 2.98729 | 12.6934 | 10.41465
2018-02-10 12:57 | 69295.76 | 300.0048 | 6 | 8 | 3.663772 | 0 | 2.986261 | 2.98729 | 12.6934 | 10.41465
2018-02-10 12:57 | 69295.76156 | 0.0026 | 7 | 9 | 3.66387 | 0 | 0 | 0 | 0 | 0
2018-02-10 12:59 | 69415.84128 | 120.0003 | 2 | 9 | 4.05128 | 4.890115 | 0.1623857 | 0 | 0.650429 | 0
2018-02-10 13:01 | 69535.84108 | 240.0001 | 2 | 9 | 4.10261 | 4.890086 | 0.3253908 | 0 | 1.315321 | 0
2018-02-10 13:03 | 69655.84118 | 360.0002 | 2 | 9 | 4.132535 | 4.889865 | 0.488398 | 0 | 1.986761 | 0
2018-02-10 13:05 | 69775.84118 | 480.0002 | 2 | 9 | 4.155633 | 4.890101 | 0.6513738 | 0 | 2.662136 | 0
2018-02-10 13:07 | 69895.84118 | 600.0002 | 2 | 9 | 4.182886 | 4.889817 | 0.8143767 | 0 | 3.341667 | 0
2018-02-10 13:09 | 70015.84198 | 720.001 | 2 | 9 | 4.200288 | 4.714393 | 0.9761865 | 0 | 4.020438 | 0
2018-02-10 13:11 | 70135.84108 | 840.0001 | 2 | 9 | 4.20026 | 4.313674 | 1.12661 | 0 | 4.65226 | 0
2018-02-10 13:13 | 70255.84198 | 960.001 | 2 | 9 | 4.200311 | 3.937375 | 1.264154 | 0 | 5.229986 | 0
2018-02-10 13:15 | 70375.84188 | 1080.0009 | 2 | 9 | 4.200274 | 3.555268 | 1.38904 | 0 | 5.754542 | 0
2018-02-10 13:17 | 70471.08578 | 1175.2448 | 2 | 9 | 4.200291 | 3.259999 | 1.479125 | 0 | 6.132923 | 0
2018-02-10 13:19 | 70591.1 | 120.0011 | 3 | 9 | 4.223852 | 3.259862 | 1.587387 | 0 | 6.588818 | 0
2018-02-10 13:21 | 70711.1 | 240.0002 | 3 | 9 | 4.251662 | 3.25995 | 1.696051 | 0 | 7.049292 | 0
2018-02-10 13:23 | 70831.1 | 360.0019 | 3 | 9 | 4.282073 | 3.259915 | 1.804716 | 0 | 7.512915 | 0
2018-02-10 13:25 | 70951.1 | 480.0004 | 3 | 9 | 4.316984 | 3.259883 | 1.91337 | 0 | 7.980021 | 0
2018-02-10 13:27 | 71071.1 | 600.0011 | 3 | 9 | 4.354946 | 3.259868 | 2.022032 | 0 | 8.45118 | 0
2018-02-10 13:29 | 71191.1 | 720.0003 | 3 | 9 | 4.393643 | 3.259906 | 2.130688 | 0 | 8.926459 | 0
2018-02-10 13:31 | 71311.1 | 840.0012 | 3 | 9 | 4.400284 | 2.84315 | 2.233005 | 0 | 9.376622 | 0
2018-02-10 13:33 | 71431.1 | 960.0019 | 3 | 9 | 4.400284 | 2.455413 | 2.321168 | 0 | 9.764567 | 0
2018-02-10 13:35 | 71551.1 | 1080.002 | 3 | 9 | 4.400252 | 2.10735 | 2.397031 | 0 | 10.09838 | 0
2018-02-10 13:37 | 71671.1 | 1200.0012 | 3 | 9 | 4.400238 | 1.832328 | 2.462545 | 0 | 10.38667 | 0
2018-02-10 13:39 | 71791.1 | 1320.0002 | 3 | 9 | 4.400214 | 1.604796 | 2.519711 | 0 | 10.63821 | 0
2018-02-10 13:41 | 71911.1 | 1440.0011 | 3 | 9 | 4.400259 | 1.409375 | 2.569889 | 0 | 10.859 | 0
2018-02-10 13:43 | 72031.1 | 1560.001 | 3 | 9 | 4.400217 | 1.230146 | 2.613858 | 0 | 11.05248 | 0
2018-02-10 13:45 | 72151.1 | 1680.0003 | 3 | 9 | 4.4002 | 1.078676 | 2.652225 | 0 | 11.22131 | 0
2018-02-10 13:47 | 72271.1 | 1800.0003 | 3 | 9 | 4.400199 | 0.9566145 | 2.68611 | 0 | 11.3704 | 0
2018-02-10 13:49 | 72391.1 | 1920.0011 | 3 | 9 | 4.400242 | 0.8540516 | 2.716243 | 0 | 11.503 | 0
2018-02-10 13:51 | 72511.1 | 2040.0002 | 3 | 9 | 4.400227 | 0.7613764 | 2.743134 | 0 | 11.62132 | 0
2018-02-10 13:53 | 72631.1 | 2160.0012 | 3 | 9 | 4.400201 | 0.6747952 | 2.767024 | 0 | 11.72644 | 0
2018-02-10 13:55 | 72751.1 | 2280.0011 | 3 | 9 | 4.400198 | 0.6060448 | 2.788328 | 0 | 11.82019 | 0
2018-02-10 13:57 | 72871.1 | 2400.0003 | 3 | 9 | 4.400217 | 0.549118 | 2.80754 | 0 | 11.90472 | 0
2018-02-10 13:59 | 72991.1 | 2520.0003 | 3 | 9 | 4.400172 | 0.4983892 | 2.824983 | 0 | 11.98147 | 0
2018-02-10 14:01 | 73111.1 | 2640.0011 | 3 | 9 | 4.400195 | 0.4507046 | 2.840803 | 0 | 12.05108 | 0
2018-02-10 14:03 | 73231.1 | 2760.0019 | 3 | 9 | 4.400156 | 0.4075098 | 2.855075 | 0 | 12.11389 | 0
2018-02-10 14:05 | 73351.1 | 2880.0002 | 3 | 9 | 4.400177 | 0.373107 | 2.86808 | 0 | 12.17111 | 0
2018-02-10 14:07 | 73471.1 | 3000.0003 | 3 | 9 | 4.400167 | 0.3433132 | 2.880006 | 0 | 12.22359 | 0
2018-02-10 14:09 | 73591.1 | 3120.0011 | 3 | 9 | 4.400172 | 0.3152571 | 2.890982 | 0 | 12.27188 | 0
2018-02-10 14:11 | 73711.1 | 3240.0003 | 3 | 9 | 4.4002 | 0.287303 | 2.901013 | 0 | 12.31602 | 0
2018-02-10 14:13 | 73831.1 | 3360.0011 | 3 | 9 | 4.400189 | 0.2647324 | 2.910181 | 0 | 12.35636 | 0
2018-02-10 14:15 | 73951.1 | 3480.0003 | 3 | 9 | 4.40017 | 0.2452917 | 2.918671 | 0 | 12.39372 | 0
2018-02-10 14:17 | 74071.1 | 3600.0003 | 3 | 9 | 4.400147 | 0.2269955 | 2.926544 | 0 | 12.42836 | 0
2018-02-10 14:19 | 74191.1 | 3720.0003 | 3 | 9 | 4.400134 | 0.2086344 | 2.933823 | 0 | 12.46039 | 0
2018-02-10 14:21 | 74311.1 | 3840.0003 | 3 | 9 | 4.400145 | 0.1919146 | 2.94049 | 0 | 12.48973 | 0
2018-02-10 14:23 | 74431.1 | 3960.0003 | 3 | 9 | 4.40017 | 0.178215 | 2.946649 | 0 | 12.51683 | 0
2018-02-10 14:25 | 74551.1 | 4080.0012 | 3 | 9 | 4.400131 | 0.1649637 | 2.952362 | 0 | 12.54196 | 0
2018-02-10 14:27 | 74671.1 | 4200.0011 | 3 | 9 | 4.400166 | 0.1535225 | 2.957666 | 0 | 12.5653 | 0
2018-02-10 14:29 | 74791.1 | 4320.0011 | 3 | 9 | 4.400126 | 0.1399364 | 2.962546 | 0 | 12.58677 | 0
2018-02-10 14:31 | 74911.1 | 4440.0012 | 3 | 9 | 4.400119 | 0.1287613 | 2.967026 | 0 | 12.60649 | 0
2018-02-10 14:33 | 75031.1 | 4560.0019 | 3 | 9 | 4.400131 | 0.1202412 | 2.971165 | 0 | 12.6247 | 0
2018-02-10 14:35 | 75151.1 | 4680.0012 | 3 | 9 | 4.400141 | 0.1126747 | 2.975038 | 0 | 12.64174 | 0
2018-02-10 14:37 | 75271.1 | 4800.0028 | 3 | 9 | 4.400156 | 0.1037989 | 2.978642 | 0 | 12.6576 | 0
2018-02-10 14:39 | 75391.1 | 4920.0003 | 3 | 9 | 4.400106 | 0.09489822 | 2.981945 | 0 | 12.67213 | 0
2018-02-10 14:41 | 75511.1 | 5040.0011 | 3 | 9 | 4.400123 | 0.08885288 | 2.985014 | 0 | 12.68563 | 0
2018-02-10 14:43 | 75631.1 | 5160.0003 | 3 | 9 | 4.400114 | 0.083745 | 2.987884 | 0 | 12.69826 | 0
2018-02-10 14:43 | 75669.47 | 5198.3673 | 3 | 9 | 4.400088 | 0.08148861 | 2.988769 | 0 | 12.70216 | 0
2018-02-10 14:45 | 75789.5047 | 120.0007 | 4 | 9 | 4.392531 | 0 | 2.988769 | 0 | 12.70216 | 0
2018-02-10 14:47 | 75909.5047 | 240.0007 | 4 | 9 | 4.391703 | 0 | 2.988769 | 0 | 12.70216 | 0
2018-02-10 14:48 | 75969.5069 | 300.0029 | 4 | 9 | 4.391408 | 0 | 2.988769 | 0 | 12.70216 | 0
2018-02-10 14:50 | 76089.59 | 120.0002 | 5 | 9 | 3.837335 | -6.520055 | 2.988769 | 0.2172829 | 12.70216 | 0.8456203
2018-02-10 14:52 | 76209.59 | 240.0001 | 5 | 9 | 3.772846 | -6.52 | 2.988769 | 0.4346549 | 12.70216 | 1.672946
2018-02-10 14:54 | 76329.59 | 360.0017 | 5 | 9 | 3.700165 | -6.520007 | 2.988769 | 0.6519815 | 12.70216 | 2.485095
2018-02-10 14:56 | 76449.59 | 480.0003 | 5 | 9 | 3.625512 | -6.519969 | 2.988769 | 0.8692933 | 12.70216 | 3.280982
2018-02-10 14:58 | 76569.59 | 600.0001 | 5 | 9 | 3.557914 | -6.519993 | 2.988769 | 1.086612 | 12.70216 | 4.061386
2018-02-10 15:00 | 76689.59 | 720.0019 | 5 | 9 | 3.498447 | -6.520059 | 2.988769 | 1.303948 | 12.70216 | 4.827991
2018-02-10 15:02 | 76809.59 | 840.0002 | 5 | 9 | 3.447297 | -6.520065 | 2.988769 | 1.521265 | 12.70216 | 5.58256
2018-02-10 15:04 | 76929.59 | 960.001 | 5 | 9 | 3.400058 | -6.52003 | 2.988769 | 1.738586 | 12.70216 | 6.32657
2018-02-10 15:06 | 77049.59 | 1080.0011 | 5 | 9 | 3.358722 | -6.520049 | 2.988769 | 1.955901 | 12.70216 | 7.060823
2018-02-10 15:08 | 77169.59 | 1200.001 | 5 | 9 | 3.321681 | -6.520012 | 2.988769 | 2.173193 | 12.70216 | 7.786597
2018-02-10 15:10 | 77289.59 | 1320.0001 | 5 | 9 | 3.284838 | -6.520045 | 2.988769 | 2.390515 | 12.70216 | 8.504546
2018-02-10 15:12 | 77409.59 | 1440.001 | 5 | 9 | 3.236373 | -6.520075 | 2.988769 | 2.607851 | 12.70216 | 9.213593
2018-02-10 15:14 | 77529.59 | 1560.001 | 5 | 9 | 3.145571 | -6.520132 | 2.988769 | 2.82516 | 12.70216 | 9.908246
2018-02-10 15:16 | 77615.01 | 1645.4184 | 5 | 9 | 2.999996 | -6.519992 | 2.988769 | 2.979886 | 12.70216 | 10.38533
2018-02-10 15:18 | 77735.05 | 120.0002 | 6 | 9 | 3.630955 | 0 | 2.988769 | 2.979886 | 12.70216 | 10.38533
2018-02-10 15:20 | 77855.05 | 240.0002 | 6 | 9 | 3.659443 | 0 | 2.988769 | 2.979886 | 12.70216 | 10.38533
2018-02-10 15:21 | 77915.06 | 300.0023 | 6 | 9 | 3.666339 | 0 | 2.988769 | 2.979886 | 12.70216 | 10.38533
2018-02-10 15:21 | 77915.06 | 0.0026 | 7 | 10 | 3.666342 | 0 | 0 | 0 | 0 | 0
2018-02-10 15:23 | 78035.15 | 120.0008 | 2 | 10 | 4.056087 | 4.890161 | 0.1624152 | 0 | 0.6511185 | 0
2018-02-10 15:25 | 78155.15 | 240.0001 | 2 | 10 | 4.108037 | 4.889911 | 0.3253995 | 0 | 1.316799 | 0
2018-02-10 15:27 | 78275.15 | 360.0001 | 2 | 10 | 4.137695 | 4.889899 | 0.4884026 | 0 | 1.989079 | 0
2018-02-10 15:29 | 78395.15 | 480.0017 | 2 | 10 | 4.15889 | 4.889861 | 0.6513948 | 0 | 2.665195 | 0
2018-02-10 15:31 | 78515.15 | 600.0001 | 2 | 10 | 4.18414 | 4.889901 | 0.8143778 | 0 | 3.34498 | 0
2018-02-10 15:33 | 78635.15 | 720.0009 | 2 | 10 | 4.200274 | 4.679072 | 0.9756891 | 0 | 4.021808 | 0
2018-02-10 15:35 | 78755.15 | 840.0009 | 2 | 10 | 4.200279 | 4.285161 | 1.125036 | 0 | 4.64911 | 0
2018-02-10 15:37 | 78875.15 | 960.0001 | 2 | 10 | 4.200267 | 3.918042 | 1.261662 | 0 | 5.222976 | 0
2018-02-10 15:39 | 78995.15 | 1080.0001 | 2 | 10 | 4.200258 | 3.558352 | 1.386215 | 0 | 5.746134 | 0
2018-02-10 15:40 | 79093.82 | 1178.6639 | 2 | 10 | 4.200311 | 3.259995 | 1.479662 | 0 | 6.138637 | 0
2018-02-10 15:42 | 79213.82 | 120.0001 | 3 | 10 | 4.2243 | 3.259894 | 1.587941 | 0 | 6.594635 | 0
2018-02-10 15:44 | 79333.82 | 240.0008 | 3 | 10 | 4.25216 | 3.259915 | 1.696598 | 0 | 7.055125 | 0
2018-02-10 15:46 | 79453.82 | 360.0008 | 3 | 10 | 4.281795 | 3.259833 | 1.805255 | 0 | 7.518734 | 0
2018-02-10 15:48 | 79573.82 | 480.0008 | 3 | 10 | 4.315177 | 3.259887 | 1.913917 | 0 | 7.985775 | 0
2018-02-10 15:50 | 79693.82 | 600.0009 | 3 | 10 | 4.353581 | 3.259824 | 2.022575 | 0 | 8.456719 | 0
2018-02-10 15:52 | 79813.82 | 720.0017 | 3 | 10 | 4.393103 | 3.259816 | 2.131228 | 0 | 8.931887 | 0
2018-02-10 15:54 | 79933.82 | 840.0009 | 3 | 10 | 4.400298 | 2.839332 | 2.233539 | 0 | 9.382015 | 0
2018-02-10 15:56 | 80053.82 | 960.0018 | 3 | 10 | 4.400278 | 2.45287 | 2.321603 | 0 | 9.769524 | 0
2018-02-10 15:58 | 80173.82 | 1080.0002 | 3 | 10 | 4.400287 | 2.106093 | 2.397487 | 0 | 10.10343 | 0
2018-02-10 16:00 | 80293.82 | 1200.0009 | 3 | 10 | 4.400243 | 1.81995 | 2.462714 | 0 | 10.39045 | 0
2018-02-10 16:02 | 80413.82 | 1320.0002 | 3 | 10 | 4.400239 | 1.587868 | 2.519403 | 0 | 10.6399 | 0
2018-02-10 16:04 | 80533.82 | 1440.0009 | 3 | 10 | 4.400229 | 1.394987 | 2.569049 | 0 | 10.85835 | 0
2018-02-10 16:06 | 80653.82 | 1560.0002 | 3 | 10 | 4.400253 | 1.222835 | 2.612634 | 0 | 11.05014 | 0
2018-02-10 16:08 | 80773.82 | 1680.0009 | 3 | 10 | 4.400232 | 1.067504 | 2.650719 | 0 | 11.21772 | 0
2018-02-10 16:10 | 80893.82 | 1800.0017 | 3 | 10 | 4.400218 | 0.9444799 | 2.684194 | 0 | 11.36502 | 0
2018-02-10 16:12 | 81013.82 | 1920.0009 | 3 | 10 | 4.400246 | 0.8426876 | 2.713911 | 0 | 11.49578 | 0
2018-02-10 16:14 | 81133.82 | 2040.0001 | 3 | 10 | 4.400232 | 0.7533388 | 2.740459 | 0 | 11.61259 | 0
2018-02-10 16:16 | 81253.82 | 2160.0009 | 3 | 10 | 4.400183 | 0.6674461 | 2.764126 | 0 | 11.71673 | 0
2018-02-10 16:18 | 81373.82 | 2280.0008 | 3 | 10 | 4.400184 | 0.5965662 | 2.78515 | 0 | 11.80925 | 0
2018-02-10 16:20 | 81493.82 | 2400.0008 | 3 | 10 | 4.40019 | 0.5382395 | 2.804047 | 0 | 11.89239 | 0
2018-02-10 16:22 | 81613.82 | 2520.0009 | 3 | 10 | 4.400211 | 0.4897614 | 2.82116 | 0 | 11.9677 | 0
2018-02-10 16:24 | 81733.82 | 2640.0008 | 3 | 10 | 4.400189 | 0.4435568 | 2.836696 | 0 | 12.03606 | 0
2018-02-10 16:26 | 81853.82 | 2760.0002 | 3 | 10 | 4.400172 | 0.3987541 | 2.850707 | 0 | 12.09771 | 0
2018-02-10 16:28 | 81973.82 | 2880.0001 | 3 | 10 | 4.400161 | 0.3635902 | 2.863406 | 0 | 12.15358 | 0
2018-02-10 16:30 | 82093.82 | 3000.0002 | 3 | 10 | 4.40015 | 0.3339911 | 2.875022 | 0 | 12.2047 | 0
2018-02-10 16:32 | 82213.82 | 3120 | 3 | 10 | 4.400114 | 0.306921 | 2.885709 | 0 | 12.25172 | 0
2018-02-10 16:34 | 82333.82 | 3240.0018 | 3 | 10 | 4.400171 | 0.2794333 | 2.895507 | 0 | 12.29484 | 0
2018-02-10 16:36 | 82453.82 | 3360.0004 | 3 | 10 | 4.400166 | 0.2560081 | 2.904406 | 0 | 12.33399 | 0
2018-02-10 16:38 | 82573.82 | 3480.001 | 3 | 10 | 4.400133 | 0.2359943 | 2.9126 | 0 | 12.37004 | 0
2018-02-10 16:40 | 82693.82 | 3600.001 | 3 | 10 | 4.400167 | 0.2191277 | 2.920182 | 0 | 12.40341 | 0
2018-02-10 16:42 | 82813.82 | 3720.0001 | 3 | 10 | 4.400133 | 0.2020559 | 2.927209 | 0 | 12.43433 | 0
2018-02-10 16:44 | 82933.82 | 3840.0009 | 3 | 10 | 4.400144 | 0.184289 | 2.933654 | 0 | 12.46269 | 0
2018-02-10 16:46 | 83053.82 | 3960.0001 | 3 | 10 | 4.400141 | 0.1707296 | 2.939584 | 0 | 12.48878 | 0
2018-02-10 16:48 | 83173.82 | 4080.0002 | 3 | 10 | 4.400116 | 0.1589231 | 2.945081 | 0 | 12.51297 | 0
2018-02-10 16:50 | 83293.82 | 4200.001 | 3 | 10 | 4.400148 | 0.1485424 | 2.95021 | 0 | 12.53554 | 0
2018-02-10 16:52 | 83413.82 | 4320 | 3 | 10 | 4.400153 | 0.1363506 | 2.954953 | 0 | 12.55641 | 0
2018-02-10 16:54 | 83533.82 | 4440.0001 | 3 | 10 | 4.400174 | 0.1261482 | 2.9593 | 0 | 12.57553 | 0
2018-02-10 16:56 | 83653.82 | 4560.0008 | 3 | 10 | 4.40016 | 0.1174726 | 2.963338 | 0 | 12.5933 | 0
2018-02-10 16:58 | 83773.82 | 4680.0009 | 3 | 10 | 4.400126 | 0.1098185 | 2.967116 | 0 | 12.60992 | 0
2018-02-10 17:00 | 83893.82 | 4800.0009 | 3 | 10 | 4.400156 | 0.1028395 | 2.970652 | 0 | 12.62548 | 0
2018-02-10 17:02 | 84013.82 | 4920.0001 | 3 | 10 | 4.400157 | 0.09483814 | 2.973924 | 0 | 12.63988 | 0
2018-02-10 17:04 | 84133.82 | 5040.0001 | 3 | 10 | 4.400138 | 0.08880806 | 2.976961 | 0 | 12.65325 | 0
2018-02-10 17:06 | 84253.82 | 5160.0009 | 3 | 10 | 4.400071 | 0.08267689 | 2.979818 | 0 | 12.66581 | 0
2018-02-10 17:07 | 84306.88 | 5213.0671 | 3 | 10 | 4.400121 | 0.08149719 | 2.981029 | 0 | 12.67115 | 0
2018-02-10 17:09 | 84426.94 | 120.0001 | 4 | 10 | 4.392524 | 0 | 2.981029 | 0 | 12.67115 | 0
2018-02-10 17:11 | 84546.94 | 240.001 | 4 | 10 | 4.391721 | 0 | 2.981029 | 0 | 12.67115 | 0
2018-02-10 17:12 | 84606.94 | 300.0016 | 4 | 10 | 4.391374 | 0 | 2.981029 | 0 | 12.67115 | 0
2018-02-10 17:14 | 84727.01676 | 120.0001 | 5 | 10 | 3.839773 | -6.520003 | 2.981029 | 0.2173225 | 12.67115 | 0.8462397
2018-02-10 17:16 | 84847.01756 | 240.0009 | 5 | 10 | 3.775526 | -6.519957 | 2.981029 | 0.4346556 | 12.67115 | 1.673898
2018-02-10 17:18 | 84967.01686 | 360.0002 | 5 | 10 | 3.703871 | -6.519993 | 2.981029 | 0.6519828 | 12.67115 | 2.486698
2018-02-10 17:20 | 85087.01686 | 480.0002 | 5 | 10 | 3.629176 | -6.519975 | 2.981029 | 0.8692855 | 12.67115 | 3.283408
2018-02-10 17:22 | 85207.01766 | 600.001 | 5 | 10 | 3.561065 | -6.520057 | 2.981029 | 1.086625 | 12.67115 | 4.064616
2018-02-10 17:24 | 85327.01686 | 720.0002 | 5 | 10 | 3.500655 | -6.520109 | 2.981029 | 1.303967 | 12.67115 | 4.831875
2018-02-10 17:26 | 85447.01756 | 840.0009 | 5 | 10 | 3.449408 | -6.519857 | 2.981029 | 1.521291 | 12.67115 | 5.586968
2018-02-10 17:28 | 85567.01766 | 960.001 | 5 | 10 | 3.402933 | -6.520224 | 2.981029 | 1.738625 | 12.67115 | 6.331555
2018-02-10 17:30 | 85687.01756 | 1080.0009 | 5 | 10 | 3.360489 | -6.520043 | 2.981029 | 1.955962 | 12.67115 | 7.066379
2018-02-10 17:32 | 85807.01776 | 1200.0011 | 5 | 10 | 3.323431 | -6.52019 | 2.981029 | 2.173285 | 12.67115 | 7.792645
2018-02-10 17:34 | 85927.01686 | 1320.0002 | 5 | 10 | 3.286821 | -6.520109 | 2.981029 | 2.390608 | 12.67115 | 8.510953
2018-02-10 17:36 | 86047.01766 | 1440.001 | 5 | 10 | 3.23962 | -6.52007 | 2.981029 | 2.607915 | 12.67115 | 9.220412
2018-02-10 17:38 | 86167.01686 | 1560.0002 | 5 | 10 | 3.148777 | -6.520099 | 2.981029 | 2.825261 | 12.67115 | 9.916009
2018-02-10 17:40 | 86252.96076 | 1645.9441 | 5 | 10 | 2.999984 | -6.52009 | 2.981029 | 2.980893 | 12.67115 | 10.39614
2018-02-10 17:42 | 86373.01 | 120.0002 | 6 | 10 | 3.629991 | 0 | 2.981029 | 2.980893 | 12.67115 | 10.39614
2018-02-10 17:44 | 86493.01 | 240.001 | 6 | 10 | 3.658501 | 0 | 2.981029 | 2.980893 | 12.67115 | 10.39614
2018-02-10 17:45 | 86553.01 | 300.0032 | 6 | 10 | 3.665493 | 0 | 2.981029 | 2.980893 | 12.67115 | 10.39614
2018-02-10 17:45 | 86553.02 | 0.0024 | 7 | 11 | 3.665575 | 0 | 0 | 0 | 0 | 0
2018-02-10 17:47 | 86673.09 | 120.0018 | 2 | 11 | 4.054039 | 4.889808 | 0.162416 | 8.9e-10 | 0.6508489 | 3.263e-09
2018-02-10 17:49 | 86793.09 | 240.001 | 2 | 11 | 4.106913 | 4.890157 | 0.3253895 | 8.9e-10 | 1.316249 | 3.263e-09
2018-02-10 17:51 | 86913.09 | 360.0009 | 2 | 11 | 4.137089 | 4.890201 | 0.4884012 | 8.9e-10 | 1.988405 | 3.263e-09
2018-02-10 17:53 | 87033.09 | 480.0002 | 2 | 11 | 4.158446 | 4.889808 | 0.6513889 | 8.9e-10 | 2.664438 | 3.263e-09
2018-02-10 17:55 | 87153.09 | 600.0001 | 2 | 11 | 4.183233 | 4.890174 | 0.8143692 | 8.9e-10 | 3.344131 | 3.263e-09
2018-02-10 17:57 | 87273.09 | 720.001 | 2 | 11 | 4.2003 | 4.672444 | 0.9756975 | 8.9e-10 | 4.020955 | 3.263e-09
2018-02-10 17:59 | 87393.09 | 840.0009 | 2 | 11 | 4.200291 | 4.26938 | 1.124604 | 8.9e-10 | 4.646404 | 3.263e-09
2018-02-10 18:01 | 87513.09 | 960.001 | 2 | 11 | 4.200272 | 3.895555 | 1.260549 | 8.9e-10 | 5.217412 | 3.263e-09
2018-02-10 18:03 | 87633.09 | 1080.0002 | 2 | 11 | 4.200299 | 3.541835 | 1.384495 | 8.9e-10 | 5.73802 | 3.263e-09
2018-02-10 18:04 | 87728.31 | 1175.2216 | 2 | 11 | 4.200309 | 3.259995 | 1.47447 | 8.9e-10 | 6.115941 | 3.263e-09
2018-02-10 18:06 | 87848.33 | 120.001 | 3 | 11 | 4.225427 | 3.259879 | 1.582735 | 8.9e-10 | 6.571945 | 3.263e-09
2018-02-10 18:08 | 87968.33 | 240.0018 | 3 | 11 | 4.253856 | 3.25981 | 1.691391 | 8.9e-10 | 7.032588 | 3.263e-09
2018-02-10 18:10 | 88088.32 | 360.0002 | 3 | 11 | 4.283996 | 3.259841 | 1.800052 | 8.9e-10 | 7.496447 | 3.263e-09
2018-02-10 18:12 | 88208.32 | 480.0001 | 3 | 11 | 4.317172 | 3.260179 | 1.908711 | 8.9e-10 | 7.96371 | 3.263e-09
2018-02-10 18:14 | 88328.32 | 600.0001 | 3 | 11 | 4.355856 | 3.259837 | 2.017371 | 8.9e-10 | 8.434869 | 3.263e-09
2018-02-10 18:16 | 88448.33 | 720.001 | 3 | 11 | 4.395794 | 3.259847 | 2.126028 | 8.9e-10 | 8.910329 | 3.263e-09
2018-02-10 18:18 | 88568.32 | 840.0002 | 3 | 11 | 4.400298 | 2.814965 | 2.227423 | 8.9e-10 | 9.356469 | 3.263e-09
2018-02-10 18:20 | 88688.32 | 960.0005 | 3 | 11 | 4.400284 | 2.444142 | 2.314963 | 8.9e-10 | 9.741671 | 3.263e-09
2018-02-10 18:22 | 88808.32 | 1080.0002 | 3 | 11 | 4.400298 | 2.111089 | 2.390815 | 8.9e-10 | 10.07544 | 3.263e-09
2018-02-10 18:24 | 88928.32 | 1200.0002 | 3 | 11 | 4.400214 | 1.82073 | 2.456128 | 8.9e-10 | 10.36284 | 3.263e-09
2018-02-10 18:26 | 89048.33 | 1320.001 | 3 | 11 | 4.400254 | 1.592535 | 2.512919 | 8.9e-10 | 10.61273 | 3.263e-09
2018-02-10 18:28 | 89168.33 | 1440.001 | 3 | 11 | 4.400253 | 1.402071 | 2.562717 | 8.9e-10 | 10.83185 | 3.263e-09
2018-02-10 18:30 | 89288.32 | 1560.0001 | 3 | 11 | 4.400242 | 1.235687 | 2.606619 | 8.9e-10 | 11.02503 | 3.263e-09
2018-02-10 18:32 | 89408.33 | 1680.001 | 3 | 11 | 4.400223 | 1.08133 | 2.645192 | 8.9e-10 | 11.19476 | 3.263e-09
2018-02-10 18:34 | 89528.32 | 1800.0002 | 3 | 11 | 4.400183 | 0.9573612 | 2.679119 | 8.9e-10 | 11.34405 | 3.263e-09
2018-02-10 18:36 | 89648.33 | 1920.001 | 3 | 11 | 4.400229 | 0.8548384 | 2.709283 | 8.9e-10 | 11.47678 | 3.263e-09
2018-02-10 18:38 | 89768.32 | 2040.0001 | 3 | 11 | 4.400236 | 0.7669067 | 2.736285 | 8.9e-10 | 11.59559 | 3.263e-09
2018-02-10 18:40 | 89888.33 | 2160.001 | 3 | 11 | 4.400219 | 0.6855335 | 2.760479 | 8.9e-10 | 11.70205 | 3.263e-09
2018-02-10 18:42 | 90008.32 | 2280.0002 | 3 | 11 | 4.400194 | 0.6112509 | 2.782035 | 8.9e-10 | 11.7969 | 3.263e-09
2018-02-10 18:44 | 90128.33 | 2400.001 | 3 | 11 | 4.400226 | 0.5528746 | 2.801404 | 8.9e-10 | 11.88213 | 3.263e-09
2018-02-10 18:46 | 90248.32 | 2520.0002 | 3 | 11 | 4.400237 | 0.5026426 | 2.818948 | 8.9e-10 | 11.95933 | 3.263e-09
2018-02-10 18:48 | 90368.33 | 2640.0012 | 3 | 11 | 4.400201 | 0.4568005 | 2.834916 | 8.9e-10 | 12.02959 | 3.263e-09
2018-02-10 18:50 | 90488.32 | 2760.0003 | 3 | 11 | 4.400207 | 0.4124956 | 2.849396 | 8.9e-10 | 12.09331 | 3.263e-09
2018-02-10 18:52 | 90608.33 | 2880.0011 | 3 | 11 | 4.400164 | 0.3752098 | 2.862489 | 8.9e-10 | 12.15092 | 3.263e-09
2018-02-10 18:54 | 90728.33 | 3000.0011 | 3 | 11 | 4.40018 | 0.3439903 | 2.874454 | 8.9e-10 | 12.20357 | 3.263e-09
2018-02-10 18:56 | 90848.33 | 3120.0011 | 3 | 11 | 4.400146 | 0.3158855 | 2.885455 | 8.9e-10 | 12.25197 | 3.263e-09
2018-02-10 18:58 | 90968.32 | 3240.0003 | 3 | 11 | 4.400158 | 0.2885828 | 2.895542 | 8.9e-10 | 12.29636 | 3.263e-09
2018-02-10 19:00 | 91088.32 | 3360.0003 | 3 | 11 | 4.400148 | 0.2624121 | 2.904704 | 8.9e-10 | 12.33667 | 3.263e-09
2018-02-10 19:02 | 91208.32 | 3480.0003 | 3 | 11 | 4.400138 | 0.2412567 | 2.913099 | 8.9e-10 | 12.37361 | 3.263e-09
2018-02-10 19:04 | 91328.32 | 3600.0004 | 3 | 11 | 4.400164 | 0.2233334 | 2.920845 | 8.9e-10 | 12.40769 | 3.263e-09
2018-02-10 19:06 | 91448.32 | 3720.0003 | 3 | 11 | 4.400144 | 0.2065659 | 2.928003 | 8.9e-10 | 12.43919 | 3.263e-09
2018-02-10 19:08 | 91568.33 | 3840.0019 | 3 | 11 | 4.40014 | 0.1879396 | 2.934581 | 8.9e-10 | 12.46813 | 3.263e-09
2018-02-10 19:10 | 91688.33 | 3960.0012 | 3 | 11 | 4.400158 | 0.173646 | 2.940596 | 8.9e-10 | 12.4946 | 3.263e-09
2018-02-10 19:12 | 91808.33 | 4080.0011 | 3 | 11 | 4.400148 | 0.1613913 | 2.946158 | 8.9e-10 | 12.51907 | 3.263e-09
2018-02-10 19:14 | 91928.33 | 4200.0012 | 3 | 11 | 4.400124 | 0.1499472 | 2.951346 | 8.9e-10 | 12.5419 | 3.263e-09
2018-02-10 19:16 | 92048.33 | 4320.0019 | 3 | 11 | 4.40014 | 0.1388664 | 2.956156 | 8.9e-10 | 12.56307 | 3.263e-09
2018-02-10 19:18 | 92168.32 | 4440.0003 | 3 | 11 | 4.400131 | 0.1270132 | 2.96057 | 8.9e-10 | 12.58249 | 3.263e-09
2018-02-10 19:20 | 92288.33 | 4560.0011 | 3 | 11 | 4.400081 | 0.1180553 | 2.96465 | 8.9e-10 | 12.60044 | 3.263e-09
2018-02-10 19:22 | 92408.33 | 4680.001 | 3 | 11 | 4.400059 | 0.1102085 | 2.968456 | 8.9e-10 | 12.61718 | 3.263e-09
2018-02-10 19:24 | 92528.32 | 4800.0002 | 3 | 11 | 4.400143 | 0.1038456 | 2.972031 | 8.9e-10 | 12.63292 | 3.263e-09
2018-02-10 19:26 | 92648.33 | 4920.0011 | 3 | 11 | 4.400082 | 0.09413338 | 2.975341 | 8.9e-10 | 12.64748 | 3.263e-09
2018-02-10 19:28 | 92768.32 | 5040.0003 | 3 | 11 | 4.400114 | 0.08848095 | 2.978386 | 8.9e-10 | 12.66088 | 3.263e-09
2018-02-10 19:30 | 92888.33 | 5160.0011 | 3 | 11 | 4.400105 | 0.08300209 | 2.981252 | 8.9e-10 | 12.67349 | 3.263e-09
2018-02-10 19:31 | 92927.12 | 5198.7914 | 3 | 11 | 4.400111 | 0.08149338 | 2.982138 | 8.9e-10 | 12.67739 | 3.263e-09
2018-02-10 19:33 | 93047.17 | 120.0015 | 4 | 11 | 4.392484 | 0 | 2.982138 | 8.9e-10 | 12.67739 | 3.263e-09
2018-02-10 19:35 | 93167.16 | 239.9999 | 4 | 11 | 4.391615 | 0 | 2.982138 | 8.9e-10 | 12.67739 | 3.263e-09
2018-02-10 19:36 | 93227.17 | 300.0029 | 4 | 11 | 4.391323 | 0 | 2.982138 | 8.9e-10 | 12.67739 | 3.263e-09
2018-02-10 19:38 | 93347.25 | 120.0001 | 5 | 11 | 3.835753 | -6.519955 | 2.982138 | 0.2173213 | 12.67739 | 0.845513
2018-02-10 19:40 | 93467.25 | 240.001 | 5 | 11 | 3.770894 | -6.52002 | 2.982138 | 0.4346278 | 12.67739 | 1.672106
2018-02-10 19:42 | 93587.25 | 360.0009 | 5 | 11 | 3.700607 | -6.519948 | 2.982138 | 0.6519457 | 12.67739 | 2.484061
2018-02-10 19:44 | 93707.25 | 480.0002 | 5 | 11 | 3.626538 | -6.51992 | 2.982138 | 0.8692841 | 12.67739 | 3.280363
2018-02-10 19:46 | 93827.25 | 600.0009 | 5 | 11 | 3.5564 | -6.519914 | 2.982138 | 1.086582 | 12.67739 | 4.060585
2018-02-10 19:48 | 93947.25 | 720.0001 | 5 | 11 | 3.495513 | -6.519934 | 2.982138 | 1.303894 | 12.67739 | 4.826652
2018-02-10 19:50 | 94067.25 | 840.0008 | 5 | 11 | 3.445168 | -6.519877 | 2.982138 | 1.521236 | 12.67739 | 5.580727
2018-02-10 19:52 | 94187.25 | 960.0008 | 5 | 11 | 3.40051 | -6.519804 | 2.982138 | 1.738571 | 12.67739 | 6.324566
2018-02-10 19:54 | 94307.25 | 1080.001 | 5 | 11 | 3.35707 | -6.519862 | 2.982138 | 1.95587 | 12.67739 | 7.058723
2018-02-10 19:56 | 94427.25 | 1200.0009 | 5 | 11 | 3.318961 | -6.520125 | 2.982138 | 2.173226 | 12.67739 | 7.78418
2018-02-10 19:58 | 94547.25 | 1320.0009 | 5 | 11 | 3.281562 | -6.519882 | 2.982138 | 2.390553 | 12.67739 | 8.501447
2018-02-10 20:00 | 94667.25 | 1440.0008 | 5 | 11 | 3.235828 | -6.51995 | 2.982138 | 2.607865 | 12.67739 | 9.209942
2018-02-10 20:02 | 94787.25 | 1560.0001 | 5 | 11 | 3.147559 | -6.519808 | 2.982138 | 2.825196 | 12.67739 | 9.905017
2018-02-10 20:03 | 94871.71 | 1644.4622 | 5 | 11 | 2.999999 | -6.520105 | 2.982138 | 2.978168 | 12.67739 | 10.37681
2018-02-10 20:05 | 94991.75 | 120.0007 | 6 | 11 | 3.631121 | 0 | 2.982138 | 2.978168 | 12.67739 | 10.37681
2018-02-10 20:07 | 95111.75 | 240.0007 | 6 | 11 | 3.659375 | 0 | 2.982138 | 2.978168 | 12.67739 | 10.37681
2018-02-10 20:08 | 95171.75 | 300.0021 | 6 | 11 | 3.666203 | 0 | 2.982138 | 2.978168 | 12.67739 | 10.37681
2018-02-10 20:08 | 95171.76 | 0.0025 | 7 | 12 | 3.666242 | 0 | 0 | 0 | 0 | 0
2018-02-10 20:10 | 95291.84 | 120.0001 | 2 | 12 | 4.053121 | 4.889882 | 0.1624003 | 3.171e-09 | 0.6508077 | 1.1627e-08
2018-02-10 20:12 | 95411.84 | 240.0001 | 2 | 12 | 4.106954 | 4.889909 | 0.325379 | 3.171e-09 | 1.316136 | 1.1627e-08
2018-02-10 20:14 | 95531.84 | 360.0009 | 2 | 12 | 4.137019 | 4.889871 | 0.4883766 | 3.171e-09 | 1.988246 | 1.1627e-08
2018-02-10 20:16 | 95651.84 | 480.0001 | 2 | 12 | 4.15831 | 4.889941 | 0.6513556 | 3.171e-09 | 2.664261 | 1.1627e-08
2018-02-10 20:18 | 95771.84 | 600.0001 | 2 | 12 | 4.181576 | 4.889827 | 0.8143323 | 3.171e-09 | 3.343804 | 1.1627e-08
2018-02-10 20:20 | 95891.84 | 720.0002 | 2 | 12 | 4.200299 | 4.712453 | 0.9762902 | 3.171e-09 | 4.023026 | 1.1627e-08
2018-02-10 20:22 | 96011.84 | 840.0001 | 2 | 12 | 4.20028 | 4.293204 | 1.126137 | 3.171e-09 | 4.652427 | 1.1627e-08
2018-02-10 20:24 | 96131.84 | 960.0008 | 2 | 12 | 4.200293 | 3.914851 | 1.262848 | 3.171e-09 | 5.226653 | 1.1627e-08
2018-02-10 20:26 | 96251.84 | 1080.0008 | 2 | 12 | 4.200281 | 3.562186 | 1.387428 | 3.171e-09 | 5.749923 | 1.1627e-08
2018-02-10 20:28 | 96356.3 | 1184.4599 | 2 | 12 | 4.200279 | 3.259992 | 1.486388 | 3.171e-09 | 6.165583 | 1.1627e-08
2018-02-10 20:30 | 96476.31174 | 120.001 | 3 | 12 | 4.225956 | 3.259852 | 1.594653 | 3.171e-09 | 6.621591 | 1.1627e-08
2018-02-10 20:32 | 96596.31084 | 240.0001 | 3 | 12 | 4.255284 | 3.25986 | 1.7033 | 3.171e-09 | 7.082307 | 1.1627e-08
2018-02-10 20:34 | 96716.31174 | 360.001 | 3 | 12 | 4.286252 | 3.259826 | 1.811951 | 3.171e-09 | 7.546316 | 1.1627e-08
2018-02-10 20:36 | 96836.31084 | 480.0001 | 3 | 12 | 4.31948 | 3.259856 | 1.920612 | 3.171e-09 | 8.013834 | 1.1627e-08
2018-02-10 20:38 | 96956.31084 | 600.0001 | 3 | 12 | 4.357543 | 3.260036 | 2.029268 | 3.171e-09 | 8.48518 | 1.1627e-08
2018-02-10 20:40 | 97076.31094 | 720.0002 | 3 | 12 | 4.39899 | 3.260207 | 2.137927 | 3.171e-09 | 8.960924 | 1.1627e-08
2018-02-10 20:42 | 97196.31084 | 840.0001 | 3 | 12 | 4.40027 | 2.773627 | 2.237929 | 3.171e-09 | 9.400958 | 1.1627e-08
2018-02-10 20:44 | 97316.31174 | 960.001 | 3 | 12 | 4.400291 | 2.407775 | 2.324103 | 3.171e-09 | 9.78015 | 1.1627e-08
2018-02-10 20:46 | 97436.31094 | 1080.0002 | 3 | 12 | 4.400275 | 2.084552 | 2.398857 | 3.171e-09 | 10.10909 | 1.1627e-08
2018-02-10 20:48 | 97556.31164 | 1200.0009 | 3 | 12 | 4.400261 | 1.79279 | 2.463342 | 3.171e-09 | 10.39284 | 1.1627e-08
2018-02-10 20:50 | 97676.31084 | 1320.0001 | 3 | 12 | 4.40024 | 1.563832 | 2.519156 | 3.171e-09 | 10.63844 | 1.1627e-08
2018-02-10 20:52 | 97796.31164 | 1440.0009 | 3 | 12 | 4.400245 | 1.374003 | 2.568009 | 3.171e-09 | 10.8534 | 1.1627e-08
2018-02-10 20:54 | 97916.31164 | 1560.0009 | 3 | 12 | 4.400243 | 1.211627 | 2.611048 | 3.171e-09 | 11.04278 | 1.1627e-08
2018-02-10 20:56 | 98036.31164 | 1680.0009 | 3 | 12 | 4.400234 | 1.062333 | 2.64893 | 3.171e-09 | 11.20947 | 1.1627e-08
2018-02-10 20:58 | 98156.31214 | 1800.0014 | 3 | 12 | 4.400204 | 0.9353285 | 2.682124 | 3.171e-09 | 11.35554 | 1.1627e-08
2018-02-10 21:00 | 98276.31164 | 1920.0009 | 3 | 12 | 4.400217 | 0.8329334 | 2.711532 | 3.171e-09 | 11.48493 | 1.1627e-08
2018-02-10 21:02 | 98396.31154 | 2040.0008 | 3 | 12 | 4.400213 | 0.7465258 | 2.737797 | 3.171e-09 | 11.6005 | 1.1627e-08
2018-02-10 21:04 | 98516.31074 | 2160 | 3 | 12 | 4.400231 | 0.6687737 | 2.761338 | 3.171e-09 | 11.70409 | 1.1627e-08
2018-02-10 21:06 | 98636.31074 | 2280 | 3 | 12 | 4.400201 | 0.5941772 | 2.782326 | 3.171e-09 | 11.79644 | 1.1627e-08
2018-02-10 21:08 | 98756.31164 | 2400.0009 | 3 | 12 | 4.400203 | 0.5350761 | 2.80109 | 3.171e-09 | 11.87901 | 1.1627e-08
2018-02-10 21:10 | 98876.31164 | 2520.0009 | 3 | 12 | 4.400183 | 0.4855614 | 2.818045 | 3.171e-09 | 11.95362 | 1.1627e-08
2018-02-10 21:12 | 98996.31114 | 2640.0004 | 3 | 12 | 4.400228 | 0.4424372 | 2.833471 | 3.171e-09 | 12.02149 | 1.1627e-08
2018-02-10 21:14 | 99116.31164 | 2760.0009 | 3 | 12 | 4.400208 | 0.3997641 | 2.847481 | 3.171e-09 | 12.08314 | 1.1627e-08
2018-02-10 21:16 | 99236.31074 | 2880 | 3 | 12 | 4.400185 | 0.3619356 | 2.860122 | 3.171e-09 | 12.13876 | 1.1627e-08
2018-02-10 21:18 | 99356.31114 | 3000.0004 | 3 | 12 | 4.40015 | 0.3310223 | 2.871648 | 3.171e-09 | 12.18948 | 1.1627e-08
2018-02-10 21:20 | 99476.31154 | 3120.0008 | 3 | 12 | 4.400138 | 0.3052616 | 2.882241 | 3.171e-09 | 12.23609 | 1.1627e-08
2018-02-10 21:22 | 99596.31204 | 3240.0013 | 3 | 12 | 4.400154 | 0.2807322 | 2.891999 | 3.171e-09 | 12.27903 | 1.1627e-08
2018-02-10 21:24 | 99716.31234 | 3360.0016 | 3 | 12 | 4.400165 | 0.2553797 | 2.900916 | 3.171e-09 | 12.31826 | 1.1627e-08
2018-02-10 21:26 | 99836.31154 | 3480.0008 | 3 | 12 | 4.400121 | 0.234621 | 2.909072 | 3.171e-09 | 12.35415 | 1.1627e-08
2018-02-10 21:28 | 99956.31074 | 3600 | 3 | 12 | 4.400177 | 0.2184505 | 2.916603 | 3.171e-09 | 12.38728 | 1.1627e-08
2018-02-10 21:30 | 100076.3 | 3720 | 3 | 12 | 4.400162 | 0.2023277 | 2.923607 | 3.171e-09 | 12.4181 | 1.1627e-08
2018-02-10 21:32 | 100196.3 | 3840 | 3 | 12 | 4.400174 | 0.1869593 | 2.930086 | 3.171e-09 | 12.44661 | 1.1627e-08
2018-02-10 21:34 | 100316.3 | 3960 | 3 | 12 | 4.400129 | 0.1708374 | 2.936022 | 3.171e-09 | 12.47273 | 1.1627e-08
2018-02-10 21:36 | 100436.3 | 4080.0012 | 3 | 12 | 4.400128 | 0.1589413 | 2.941513 | 3.171e-09 | 12.49689 | 1.1627e-08
2018-02-10 21:38 | 100556.3 | 4200.0008 | 3 | 12 | 4.400133 | 0.1482601 | 2.946635 | 3.171e-09 | 12.51943 | 1.1627e-08
2018-02-10 21:40 | 100676.3 | 4320.0012 | 3 | 12 | 4.40015 | 0.138588 | 2.951418 | 3.171e-09 | 12.54048 | 1.1627e-08
2018-02-10 21:42 | 100796.3 | 4440.0009 | 3 | 12 | 4.400181 | 0.1272297 | 2.95583 | 3.171e-09 | 12.55989 | 1.1627e-08
2018-02-10 21:44 | 100916.3 | 4560.0008 | 3 | 12 | 4.400122 | 0.1173553 | 2.959894 | 3.171e-09 | 12.57777 | 1.1627e-08
2018-02-10 21:46 | 101036.3 | 4680.0009 | 3 | 12 | 4.400051 | 0.109458 | 2.963683 | 3.171e-09 | 12.59445 | 1.1627e-08
2018-02-10 21:48 | 101156.3 | 4800 | 3 | 12 | 4.40016 | 0.1042528 | 2.967237 | 3.171e-09 | 12.61008 | 1.1627e-08
2018-02-10 21:50 | 101276.3 | 4920.0001 | 3 | 12 | 4.400095 | 0.09553146 | 2.970552 | 3.171e-09 | 12.62467 | 1.1627e-08
2018-02-10 21:52 | 101396.3 | 5040.0008 | 3 | 12 | 4.400108 | 0.08832932 | 2.973608 | 3.171e-09 | 12.63812 | 1.1627e-08
2018-02-10 21:54 | 101516.3 | 5160.0001 | 3 | 12 | 4.400131 | 0.08327675 | 2.976445 | 3.171e-09 | 12.6506 | 1.1627e-08
2018-02-10 21:54 | 101533.9 | 5177.568 | 3 | 12 | 4.400076 | 0.08149338 | 2.976848 | 3.171e-09 | 12.65237 | 1.1627e-08
2018-02-10 21:56 | 101653.9 | 119.9999 | 4 | 12 | 4.392292 | 0 | 2.976848 | 3.171e-09 | 12.65237 | 1.1627e-08
2018-02-10 21:58 | 101773.9 | 240.0007 | 4 | 12 | 4.391418 | 0 | 2.976848 | 3.171e-09 | 12.65237 | 1.1627e-08
2018-02-10 21:59 | 101833.9 | 300.0023 | 4 | 12 | 4.39113 | 0 | 2.976848 | 3.171e-09 | 12.65237 | 1.1627e-08
2018-02-10 22:01 | 101954 | 120.0006 | 5 | 12 | 3.829444 | -6.51998 | 2.976848 | 0.2171689 | 12.65237 | 0.8436913
2018-02-10 22:03 | 102074 | 240.0008 | 5 | 12 | 3.765041 | -6.519958 | 2.976848 | 0.4343615 | 12.65237 | 1.668576
2018-02-10 22:05 | 102194 | 360.0009 | 5 | 12 | 3.696091 | -6.52003 | 2.976848 | 0.6515489 | 12.65237 | 2.478844
2018-02-10 22:07 | 102314 | 480.0006 | 5 | 12 | 3.624913 | -6.519964 | 2.976848 | 0.8687359 | 12.65237 | 3.273861
2018-02-10 22:09 | 102434 | 600.0009 | 5 | 12 | 3.553423 | -6.519969 | 2.976848 | 1.085919 | 12.65237 | 4.053267
2018-02-10 22:11 | 102554 | 720 | 5 | 12 | 3.492206 | -6.520029 | 2.976848 | 1.30311 | 12.65237 | 4.818185
2018-02-10 22:13 | 102674 | 840.0001 | 5 | 12 | 3.441047 | -6.519999 | 2.976848 | 1.520297 | 12.65237 | 5.570895
2018-02-10 22:15 | 102794 | 960.0011 | 5 | 12 | 3.398012 | -6.520039 | 2.976848 | 1.737486 | 12.65237 | 6.313522
2018-02-10 22:17 | 102914 | 1080 | 5 | 12 | 3.356452 | -6.520042 | 2.976848 | 1.954661 | 12.65237 | 7.047015
2018-02-10 22:19 | 103034 | 1200.0001 | 5 | 12 | 3.316733 | -6.520032 | 2.976848 | 2.17184 | 12.65237 | 7.771551
2018-02-10 22:21 | 103154 | 1320.0008 | 5 | 12 | 3.278377 | -6.520005 | 2.976848 | 2.389024 | 12.65237 | 8.487756
2018-02-10 22:23 | 103274 | 1440.0001 | 5 | 12 | 3.233255 | -6.519975 | 2.976848 | 2.606207 | 12.65237 | 9.195122
2018-02-10 22:25 | 103394 | 1560 | 5 | 12 | 3.148245 | -6.519999 | 2.976848 | 2.823397 | 12.65237 | 9.88944
2018-02-10 22:27 | 103477.6 | 1643.6016 | 5 | 12 | 2.999999 | -6.519977 | 2.976848 | 2.974701 | 12.65237 | 10.35625
2018-02-10 22:29 | 103597.6 | 120.0002 | 6 | 12 | 3.630878 | 0 | 2.976848 | 2.974701 | 12.65237 | 10.35625
2018-02-10 22:31 | 103717.6 | 240.0003 | 6 | 12 | 3.659209 | 0 | 2.976848 | 2.974701 | 12.65237 | 10.35625
2018-02-10 22:32 | 103777.7 | 300.0007 | 6 | 12 | 3.666014 | 0 | 2.976848 | 2.974701 | 12.65237 | 10.35625
2018-02-10 22:32 | 103777.7 | 0.0024 | 7 | 13 | 3.666152 | 0 | 0 | 0 | 0 | 0
2018-02-10 22:34 | 103897.7 | 120.0004 | 2 | 13 | 4.056094 | 4.88984 | 0.1622993 | 4.03e-10 | 0.6508945 | 1.479e-09
2018-02-10 22:36 | 104017.7 | 240 | 2 | 13 | 4.11073 | 4.889821 | 0.325194 | 4.03e-10 | 1.31632 | 1.479e-09
2018-02-10 22:38 | 104137.7 | 360.0012 | 2 | 13 | 4.143136 | 4.890122 | 0.4880944 | 4.03e-10 | 1.988905 | 1.479e-09
2018-02-10 22:40 | 104257.7 | 480.0004 | 2 | 13 | 4.165219 | 4.890063 | 0.6509872 | 4.03e-10 | 2.665599 | 1.479e-09
2018-02-10 22:42 | 104377.7 | 600.0001 | 2 | 13 | 4.187855 | 4.889825 | 0.8138804 | 4.03e-10 | 3.345887 | 1.479e-09
2018-02-10 22:44 | 104497.7 | 720.0008 | 2 | 13 | 4.200284 | 4.639316 | 0.9744933 | 4.03e-10 | 4.020028 | 1.479e-09
2018-02-10 22:46 | 104617.7 | 840 | 2 | 13 | 4.200291 | 4.200538 | 1.121559 | 4.03e-10 | 4.637748 | 1.479e-09
2018-02-10 22:48 | 104737.7 | 960.0009 | 2 | 13 | 4.20031 | 3.825082 | 1.255108 | 4.03e-10 | 5.198691 | 1.479e-09
2018-02-10 22:50 | 104857.7 | 1080.0008 | 2 | 13 | 4.200282 | 3.487109 | 1.376736 | 4.03e-10 | 5.709564 | 1.479e-09
2018-02-10 22:51 | 104943.9 | 1166.1328 | 2 | 13 | 4.200314 | 3.259982 | 1.457408 | 4.03e-10 | 6.048407 | 1.479e-09
2018-02-10 22:53 | 105063.9 | 120.0001 | 3 | 13 | 4.224166 | 3.259894 | 1.565614 | 4.03e-10 | 6.504048 | 1.479e-09
2018-02-10 22:55 | 105183.9 | 240.0012 | 3 | 13 | 4.254358 | 3.259839 | 1.674201 | 4.03e-10 | 6.96437 | 1.479e-09
2018-02-10 22:57 | 105303.9 | 360.0001 | 3 | 13 | 4.284976 | 3.259858 | 1.78279 | 4.03e-10 | 7.427995 | 1.479e-09
2018-02-10 22:59 | 105423.9 | 480.0009 | 3 | 13 | 4.316855 | 3.259971 | 1.891384 | 4.03e-10 | 7.895042 | 1.479e-09
2018-02-10 23:01 | 105543.9 | 600 | 3 | 13 | 4.351917 | 3.259877 | 1.999977 | 4.03e-10 | 8.365689 | 1.479e-09
2018-02-10 23:03 | 105663.9 | 720.0001 | 3 | 13 | 4.392668 | 3.259875 | 2.108567 | 4.03e-10 | 8.840425 | 1.479e-09
2018-02-10 23:05 | 105783.9 | 840.0006 | 3 | 13 | 4.400273 | 2.838151 | 2.210793 | 4.03e-10 | 9.290177 | 1.479e-09
2018-02-10 23:07 | 105903.9 | 960.0001 | 3 | 13 | 4.400277 | 2.465381 | 2.298957 | 4.03e-10 | 9.678124 | 1.479e-09
2018-02-10 23:09 | 106023.9 | 1080.0008 | 3 | 13 | 4.400268 | 2.151294 | 2.375765 | 4.03e-10 | 10.0161 | 1.479e-09
2018-02-10 23:11 | 106143.9 | 1200.0005 | 3 | 13 | 4.400264 | 1.866028 | 2.442621 | 4.03e-10 | 10.31028 | 1.479e-09
2018-02-10 23:13 | 106263.9 | 1320.0001 | 3 | 13 | 4.400236 | 1.615567 | 2.50044 | 4.03e-10 | 10.5647 | 1.479e-09
2018-02-10 23:15 | 106383.9 | 1440.0008 | 3 | 13 | 4.400231 | 1.417482 | 2.550875 | 4.03e-10 | 10.78663 | 1.479e-09
2018-02-10 23:17 | 106503.9 | 1560.0001 | 3 | 13 | 4.400267 | 1.253119 | 2.595254 | 4.03e-10 | 10.98191 | 1.479e-09
2018-02-10 23:19 | 106623.9 | 1680.0012 | 3 | 13 | 4.400222 | 1.106681 | 2.634501 | 4.03e-10 | 11.1546 | 1.479e-09
2018-02-10 23:21 | 106743.9 | 1800.0008 | 3 | 13 | 4.400261 | 0.9715872 | 2.669083 | 4.03e-10 | 11.30677 | 1.479e-09
2018-02-10 23:23 | 106863.9 | 1920 | 3 | 13 | 4.400238 | 0.8615847 | 2.699536 | 4.03e-10 | 11.44077 | 1.479e-09
2018-02-10 23:25 | 106983.9 | 2040 | 3 | 13 | 4.400196 | 0.7695217 | 2.726663 | 4.03e-10 | 11.56014 | 1.479e-09
2018-02-10 23:27 | 107103.9 | 2160.0006 | 3 | 13 | 4.400251 | 0.6926975 | 2.751004 | 4.03e-10 | 11.66724 | 1.479e-09
2018-02-10 23:29 | 107223.9 | 2280.0004 | 3 | 13 | 4.4002 | 0.6201582 | 2.772858 | 4.03e-10 | 11.76341 | 1.479e-09
2018-02-10 23:31 | 107343.9 | 2400.0009 | 3 | 13 | 4.40018 | 0.5532284 | 2.79235 | 4.03e-10 | 11.84917 | 1.479e-09
2018-02-10 23:33 | 107463.9 | 2520.0001 | 3 | 13 | 4.400175 | 0.5001392 | 2.809874 | 4.03e-10 | 11.92628 | 1.479e-09
2018-02-10 23:35 | 107583.9 | 2640.0008 | 3 | 13 | 4.400186 | 0.4564629 | 2.825781 | 4.03e-10 | 11.99627 | 1.479e-09
2018-02-10 23:37 | 107703.9 | 2760.0003 | 3 | 13 | 4.400097 | 0.4145489 | 2.84029 | 4.03e-10 | 12.06012 | 1.479e-09
2018-02-10 23:39 | 107823.9 | 2880 | 3 | 13 | 4.400169 | 0.3750401 | 2.853459 | 4.03e-10 | 12.11806 | 1.479e-09
2018-02-10 23:41 | 107943.9 | 3000.0005 | 3 | 13 | 4.400166 | 0.3420801 | 2.865381 | 4.03e-10 | 12.17053 | 1.479e-09
2018-02-10 23:43 | 108063.9 | 3120.0007 | 3 | 13 | 4.40013 | 0.3137922 | 2.876301 | 4.03e-10 | 12.21857 | 1.479e-09
2018-02-10 23:45 | 108183.9 | 3240.0009 | 3 | 13 | 4.400179 | 0.2900667 | 2.886363 | 4.03e-10 | 12.26285 | 1.479e-09
2018-02-10 23:47 | 108303.9 | 3360 | 3 | 13 | 4.400144 | 0.2660637 | 2.895638 | 4.03e-10 | 12.30366 | 1.479e-09
2018-02-10 23:49 | 108423.9 | 3480.0006 | 3 | 13 | 4.400153 | 0.242795 | 2.904104 | 4.03e-10 | 12.34091 | 1.479e-09
2018-02-10 23:51 | 108543.9 | 3600.0001 | 3 | 13 | 4.400195 | 0.2255812 | 2.911881 | 4.03e-10 | 12.37513 | 1.479e-09
2018-02-10 23:53 | 108663.9 | 3720.0008 | 3 | 13 | 4.400131 | 0.2086344 | 2.91909 | 4.03e-10 | 12.40685 | 1.479e-09
2018-02-10 23:55 | 108783.9 | 3840.0011 | 3 | 13 | 4.400162 | 0.194108 | 2.925795 | 4.03e-10 | 12.43636 | 1.479e-09
2018-02-10 23:57 | 108903.9 | 3960.0008 | 3 | 13 | 4.400186 | 0.1782188 | 2.931986 | 4.03e-10 | 12.46359 | 1.479e-09
2018-02-10 23:59 | 109023.9 | 4080.0001 | 3 | 13 | 4.400111 | 0.163825 | 2.937667 | 4.03e-10 | 12.48859 | 1.479e-09
2018-02-11 00:01 | 109143.9 | 4200.0008 | 3 | 13 | 4.400127 | 0.1528292 | 2.942947 | 4.03e-10 | 12.51182 | 1.479e-09
2018-02-11 00:03 | 109263.9 | 4320.0013 | 3 | 13 | 4.40011 | 0.1426802 | 2.947874 | 4.03e-10 | 12.5335 | 1.479e-09
2018-02-11 00:05 | 109383.9 | 4440.0003 | 3 | 13 | 4.400156 | 0.1330719 | 2.952466 | 4.03e-10 | 12.55371 | 1.479e-09
2018-02-11 00:07 | 109503.9 | 4560.0004 | 3 | 13 | 4.400132 | 0.1219864 | 2.956705 | 4.03e-10 | 12.57236 | 1.479e-09
2018-02-11 00:09 | 109623.9 | 4680 | 3 | 13 | 4.40008 | 0.1134338 | 2.960624 | 4.03e-10 | 12.58961 | 1.479e-09
2018-02-11 00:11 | 109743.9 | 4800.0008 | 3 | 13 | 4.400114 | 0.1069546 | 2.964301 | 4.03e-10 | 12.60579 | 1.479e-09
2018-02-11 00:13 | 109863.9 | 4920.0001 | 3 | 13 | 4.400126 | 0.1001835 | 2.967754 | 4.03e-10 | 12.62098 | 1.479e-09
2018-02-11 00:15 | 109983.9 | 5040 | 3 | 13 | 4.400094 | 0.09204102 | 2.970958 | 4.03e-10 | 12.63508 | 1.479e-09
2018-02-11 00:17 | 110103.9 | 5160.0004 | 3 | 13 | 4.400146 | 0.08576584 | 2.973913 | 4.03e-10 | 12.64808 | 1.479e-09
2018-02-11 00:19 | 110191.2 | 5247.3216 | 3 | 13 | 4.400101 | 0.08149815 | 2.975946 | 4.03e-10 | 12.65702 | 1.479e-09
2018-02-11 00:21 | 110311.2 | 120.0007 | 4 | 13 | 4.392341 | 0 | 2.975946 | 4.03e-10 | 12.65702 | 1.479e-09
2018-02-11 00:23 | 110431.2 | 240.001 | 4 | 13 | 4.391444 | 0 | 2.975946 | 4.03e-10 | 12.65702 | 1.479e-09
2018-02-11 00:24 | 110491.2 | 300.0022 | 4 | 13 | 4.39112 | 0 | 2.975946 | 4.03e-10 | 12.65702 | 1.479e-09
2018-02-11 00:26 | 110611.3 | 120.0001 | 5 | 13 | 3.829976 | -6.520047 | 2.975946 | 0.2171926 | 12.65702 | 0.8439648
2018-02-11 00:28 | 110731.3 | 240.0001 | 5 | 13 | 3.765352 | -6.52005 | 2.975946 | 0.4343826 | 12.65702 | 1.668934
2018-02-11 00:30 | 110851.3 | 360 | 5 | 13 | 3.696231 | -6.520022 | 2.975946 | 0.6515694 | 12.65702 | 2.479231
2018-02-11 00:32 | 110971.3 | 480.0008 | 5 | 13 | 3.625497 | -6.520037 | 2.975946 | 0.8687534 | 12.65702 | 3.274325
2018-02-11 00:34 | 111091.3 | 600.0001 | 5 | 13 | 3.553789 | -6.520043 | 2.975946 | 1.085938 | 12.65702 | 4.053867
2018-02-11 00:36 | 111211.3 | 720.0001 | 5 | 13 | 3.492177 | -6.52001 | 2.975946 | 1.303137 | 12.65702 | 4.818847
2018-02-11 00:38 | 111331.3 | 840.0009 | 5 | 13 | 3.441433 | -6.520005 | 2.975946 | 1.520323 | 12.65702 | 5.571606
2018-02-11 00:40 | 111451.3 | 960 | 5 | 13 | 3.398469 | -6.520049 | 2.975946 | 1.737504 | 12.65702 | 6.314298
2018-02-11 00:42 | 111571.3 | 1080.0008 | 5 | 13 | 3.35727 | -6.519993 | 2.975946 | 1.954693 | 12.65702 | 7.047984
2018-02-11 00:44 | 111691.3 | 1200.0005 | 5 | 13 | 3.316653 | -6.520032 | 2.975946 | 2.171885 | 12.65702 | 7.772666
2018-02-11 00:46 | 111811.3 | 1320 | 5 | 13 | 3.278452 | -6.519992 | 2.975946 | 2.389082 | 12.65702 | 8.488914
2018-02-11 00:48 | 111931.3 | 1440.0004 | 5 | 13 | 3.23265 | -6.520025 | 2.975946 | 2.606276 | 12.65702 | 9.196271
2018-02-11 00:50 | 112051.3 | 1560 | 5 | 13 | 3.147815 | -6.520012 | 2.975946 | 2.823457 | 12.65702 | 9.890473
2018-02-11 00:51 | 112135 | 1643.624 | 5 | 13 | 2.999996 | -6.519985 | 2.975946 | 2.974803 | 12.65702 | 10.3574
2018-02-11 00:53 | 112255 | 120.0007 | 6 | 13 | 3.630569 | 0 | 2.975946 | 2.974803 | 12.65702 | 10.3574
2018-02-11 00:55 | 112375 | 240.001 | 6 | 13 | 3.658929 | 0 | 2.975946 | 2.974803 | 12.65702 | 10.3574
2018-02-11 00:56 | 112435 | 300.0015 | 6 | 13 | 3.665759 | 0 | 2.975946 | 2.974803 | 12.65702 | 10.3574
2018-02-11 00:56 | 112435 | 0.0024 | 7 | 14 | 3.665866 | 0 | 0 | 0 | 0 | 0
2018-02-11 00:58 | 112555.1 | 120.0021 | 2 | 14 | 4.056364 | 4.890101 | 0.1623087 | 2.344e-09 | 0.6509768 | 8.594e-09
2018-02-11 01:00 | 112675.1 | 240.0006 | 2 | 14 | 4.110617 | 4.890151 | 0.3252063 | 2.344e-09 | 1.31641 | 8.594e-09
2018-02-11 01:02 | 112795.1 | 360.0009 | 2 | 14 | 4.143587 | 4.890124 | 0.4881002 | 2.344e-09 | 1.988989 | 8.594e-09
2018-02-11 01:04 | 112915.1 | 480.0021 | 2 | 14 | 4.165741 | 4.890162 | 0.6510004 | 2.344e-09 | 2.665803 | 8.594e-09
2018-02-11 01:06 | 113035.1 | 600.0014 | 2 | 14 | 4.188454 | 4.890111 | 0.813898 | 2.344e-09 | 3.346198 | 8.594e-09
2018-02-11 01:08 | 113155.1 | 720.0012 | 2 | 14 | 4.200304 | 4.637946 | 0.9744038 | 2.344e-09 | 4.019933 | 8.594e-09
2018-02-11 01:10 | 113275.1 | 840.0017 | 2 | 14 | 4.200298 | 4.192809 | 1.121405 | 2.344e-09 | 4.637381 | 8.594e-09
2018-02-11 01:12 | 113395.1 | 960.0001 | 2 | 14 | 4.200283 | 3.81647 | 1.254658 | 2.344e-09 | 5.197083 | 8.594e-09
2018-02-11 01:14 | 113515.1 | 1080.0017 | 2 | 14 | 4.200274 | 3.47969 | 1.376058 | 2.344e-09 | 5.706996 | 8.594e-09
2018-02-11 01:16 | 113599.1 | 1164.0185 | 2 | 14 | 4.200286 | 3.25999 | 1.454656 | 2.344e-09 | 6.03713 | 8.594e-09
2018-02-11 01:18 | 113719.1 | 120.0008 | 3 | 14 | 4.223751 | 3.259862 | 1.562865 | 2.344e-09 | 6.492768 | 8.594e-09
2018-02-11 01:20 | 113839.1 | 240.0016 | 3 | 14 | 4.254162 | 3.259904 | 1.671458 | 2.344e-09 | 6.95307 | 8.594e-09
2018-02-11 01:22 | 113959.1 | 360.0008 | 3 | 14 | 4.2849 | 3.259889 | 1.780049 | 2.344e-09 | 7.416694 | 8.594e-09
2018-02-11 01:24 | 114079.1 | 480.0013 | 3 | 14 | 4.316786 | 3.259904 | 1.888639 | 2.344e-09 | 7.883718 | 8.594e-09
2018-02-11 01:26 | 114199.1 | 600.0004 | 3 | 14 | 4.351521 | 3.259868 | 1.997229 | 2.344e-09 | 8.354325 | 8.594e-09
2018-02-11 01:28 | 114319.1 | 720.0008 | 3 | 14 | 4.391778 | 3.259845 | 2.105822 | 2.344e-09 | 8.829 | 8.594e-09
2018-02-11 01:30 | 114439.1 | 840.0009 | 3 | 14 | 4.400301 | 2.845704 | 2.208297 | 2.344e-09 | 9.279828 | 8.594e-09
2018-02-11 01:32 | 114559.1 | 960.0021 | 3 | 14 | 4.400281 | 2.471679 | 2.296669 | 2.344e-09 | 9.668693 | 8.594e-09
2018-02-11 01:34 | 114679.1 | 1080.0001 | 3 | 14 | 4.400256 | 2.157132 | 2.373662 | 2.344e-09 | 10.00748 | 8.594e-09
2018-02-11 01:36 | 114799.1 | 1200.0016 | 3 | 14 | 4.400236 | 1.874039 | 2.440755 | 2.344e-09 | 10.30271 | 8.594e-09
2018-02-11 01:38 | 114919.1 | 1320.0016 | 3 | 14 | 4.400248 | 1.621536 | 2.498828 | 2.344e-09 | 10.55825 | 8.594e-09
2018-02-11 01:40 | 115039.1 | 1440.002 | 3 | 14 | 4.400252 | 1.422047 | 2.549416 | 2.344e-09 | 10.78085 | 8.594e-09
2018-02-11 01:42 | 115159.1 | 1560.0016 | 3 | 14 | 4.400233 | 1.255951 | 2.59393 | 2.344e-09 | 10.97672 | 8.594e-09
2018-02-11 01:44 | 115279.1 | 1680.0004 | 3 | 14 | 4.400236 | 1.110515 | 2.633303 | 2.344e-09 | 11.14997 | 8.594e-09
2018-02-11 01:46 | 115399.1 | 1800.0005 | 3 | 14 | 4.400246 | 0.975811 | 2.668027 | 2.344e-09 | 11.30276 | 8.594e-09
2018-02-11 01:48 | 115519.1 | 1920.0001 | 3 | 14 | 4.400217 | 0.8636293 | 2.698575 | 2.344e-09 | 11.43718 | 8.594e-09
2018-02-11 01:50 | 115639.1 | 2040.0008 | 3 | 14 | 4.400209 | 0.7718439 | 2.72577 | 2.344e-09 | 11.55684 | 8.594e-09
2018-02-11 01:52 | 115759.1 | 2160.0001 | 3 | 14 | 4.4002 | 0.6940975 | 2.750159 | 2.344e-09 | 11.66416 | 8.594e-09
2018-02-11 01:54 | 115879.1 | 2280.0004 | 3 | 14 | 4.400222 | 0.6227465 | 2.772075 | 2.344e-09 | 11.76059 | 8.594e-09
2018-02-11 01:56 | 115999.1 | 2400 | 3 | 14 | 4.400191 | 0.5557365 | 2.791648 | 2.344e-09 | 11.84672 | 8.594e-09
2018-02-11 01:58 | 116119.1 | 2520.0021 | 3 | 14 | 4.400168 | 0.5015764 | 2.809229 | 2.344e-09 | 11.92408 | 8.594e-09
2018-02-11 02:00 | 116239.1 | 2640 | 3 | 14 | 4.400153 | 0.4565334 | 2.82517 | 2.344e-09 | 11.99422 | 8.594e-09
2018-02-11 02:02 | 116359.1 | 2760.0009 | 3 | 14 | 4.400188 | 0.4167013 | 2.839716 | 2.344e-09 | 12.05823 | 8.594e-09
2018-02-11 02:04 | 116479.1 | 2880 | 3 | 14 | 4.400158 | 0.3767967 | 2.852946 | 2.344e-09 | 12.11644 | 8.594e-09
2018-02-11 02:06 | 116599.1 | 3000.0012 | 3 | 14 | 4.400095 | 0.3421717 | 2.864902 | 2.344e-09 | 12.16905 | 8.594e-09
2018-02-11 02:08 | 116719.1 | 3120.0013 | 3 | 14 | 4.400192 | 0.3155527 | 2.875845 | 2.344e-09 | 12.2172 | 8.594e-09
2018-02-11 02:10 | 116839.1 | 3240 | 3 | 14 | 4.400135 | 0.2909279 | 2.88593 | 2.344e-09 | 12.26158 | 8.594e-09
2018-02-11 02:12 | 116959.1 | 3360 | 3 | 14 | 4.400164 | 0.2675762 | 2.895234 | 2.344e-09 | 12.30252 | 8.594e-09
2018-02-11 02:14 | 117079.1 | 3480.0008 | 3 | 14 | 4.400115 | 0.2431412 | 2.90373 | 2.344e-09 | 12.3399 | 8.594e-09
2018-02-11 02:16 | 117199.1 | 3600.0009 | 3 | 14 | 4.400119 | 0.2248402 | 2.911522 | 2.344e-09 | 12.37419 | 8.594e-09
2018-02-11 02:18 | 117319.1 | 3720 | 3 | 14 | 4.400125 | 0.2087584 | 2.91874 | 2.344e-09 | 12.40595 | 8.594e-09
2018-02-11 02:20 | 117439.1 | 3840.0001 | 3 | 14 | 4.400135 | 0.1944504 | 2.925466 | 2.344e-09 | 12.43554 | 8.594e-09
2018-02-11 02:22 | 117559.1 | 3960.0012 | 3 | 14 | 4.400135 | 0.178298 | 2.931684 | 2.344e-09 | 12.4629 | 8.594e-09
2018-02-11 02:24 | 117679.1 | 4080.0013 | 3 | 14 | 4.400111 | 0.1643534 | 2.937384 | 2.344e-09 | 12.48798 | 8.594e-09
2018-02-11 02:26 | 117799.1 | 4200.0009 | 3 | 14 | 4.400163 | 0.1536655 | 2.942676 | 2.344e-09 | 12.51127 | 8.594e-09
2018-02-11 02:28 | 117919.1 | 4320.0008 | 3 | 14 | 4.400111 | 0.1430798 | 2.947612 | 2.344e-09 | 12.53299 | 8.594e-09
2018-02-11 02:30 | 118039.1 | 4440.002 | 3 | 14 | 4.400113 | 0.1327925 | 2.952219 | 2.344e-09 | 12.55326 | 8.594e-09
2018-02-11 02:32 | 118159.1 | 4560.0009 | 3 | 14 | 4.400133 | 0.1224174 | 2.956461 | 2.344e-09 | 12.57193 | 8.594e-09
2018-02-11 02:34 | 118279.1 | 4680.0001 | 3 | 14 | 4.4001 | 0.11376 | 2.960389 | 2.344e-09 | 12.58921 | 8.594e-09
2018-02-11 02:36 | 118399.1 | 4800.0017 | 3 | 14 | 4.40011 | 0.1066265 | 2.964053 | 2.344e-09 | 12.60533 | 8.594e-09
2018-02-11 02:38 | 118519.1 | 4920.0008 | 3 | 14 | 4.400117 | 0.0998888 | 2.967499 | 2.344e-09 | 12.62049 | 8.594e-09
2018-02-11 02:40 | 118639.1 | 5040 | 3 | 14 | 4.400136 | 0.09230423 | 2.970714 | 2.344e-09 | 12.63464 | 8.594e-09
2018-02-11 02:42 | 118759.1 | 5160.0009 | 3 | 14 | 4.400054 | 0.08476543 | 2.973673 | 2.344e-09 | 12.64766 | 8.594e-09
2018-02-11 02:43 | 118842.2 | 5243.1032 | 3 | 14 | 4.400133 | 0.08149719 | 2.975599 | 2.344e-09 | 12.65613 | 8.594e-09
2018-02-11 02:45 | 118962.3 | 120.0009 | 4 | 14 | 4.392315 | 0 | 2.975599 | 2.344e-09 | 12.65613 | 8.594e-09
2018-02-11 02:47 | 119082.3 | 239.9998 | 4 | 14 | 4.391428 | 0 | 2.975599 | 2.344e-09 | 12.65613 | 8.594e-09
2018-02-11 02:48 | 119142.3 | 300.0022 | 4 | 14 | 4.391092 | 0 | 2.975599 | 2.344e-09 | 12.65613 | 8.594e-09
2018-02-11 02:50 | 119262.3 | 120.0008 | 5 | 14 | 3.829796 | -6.519915 | 2.975599 | 0.2171748 | 12.65613 | 0.8439303
2018-02-11 02:52 | 119382.3 | 240.0009 | 5 | 14 | 3.765174 | -6.519914 | 2.975599 | 0.4343618 | 12.65613 | 1.66883
2018-02-11 02:54 | 119502.3 | 360.0008 | 5 | 14 | 3.695935 | -6.519894 | 2.975599 | 0.6515412 | 12.65613 | 2.479047
2018-02-11 02:56 | 119622.3 | 480.0001 | 5 | 14 | 3.625469 | -6.519955 | 2.975599 | 0.8687294 | 12.65613 | 3.274111
2018-02-11 02:58 | 119742.3 | 600.0016 | 5 | 14 | 3.554432 | -6.519865 | 2.975599 | 1.085914 | 12.65613 | 4.053779
2018-02-11 03:00 | 119862.3 | 720.0008 | 5 | 14 | 3.491876 | -6.519952 | 2.975599 | 1.303098 | 12.65613 | 4.818713
2018-02-11 03:02 | 119982.3 | 840.0017 | 5 | 14 | 3.440524 | -6.519878 | 2.975599 | 1.520276 | 12.65613 | 5.571321
2018-02-11 03:04 | 120102.3 | 960.0008 | 5 | 14 | 3.397879 | -6.519908 | 2.975599 | 1.73746 | 12.65613 | 6.313829
2018-02-11 03:06 | 120222.3 | 1080.0009 | 5 | 14 | 3.357467 | -6.51983 | 2.975599 | 1.954638 | 12.65613 | 7.047385
2018-02-11 03:08 | 120342.3 | 1200.0016 | 5 | 14 | 3.316879 | -6.51991 | 2.975599 | 2.171816 | 12.65613 | 7.772071
2018-02-11 03:10 | 120462.3 | 1320.0009 | 5 | 14 | 3.278282 | -6.519877 | 2.975599 | 2.388989 | 12.65613 | 8.488258
2018-02-11 03:12 | 120582.3 | 1440.0008 | 5 | 14 | 3.232357 | -6.519897 | 2.975599 | 2.606173 | 12.65613 | 9.195509
2018-02-11 03:14 | 120702.3 | 1560.0012 | 5 | 14 | 3.147556 | -6.519905 | 2.975599 | 2.823352 | 12.65613 | 9.889614
2018-02-11 03:15 | 120786.3 | 1643.996 | 5 | 14 | 2.999996 | -6.519888 | 2.975599 | 2.975371 | 12.65613 | 10.35862
2018-02-11 03:17 | 120906.4 | 119.9999 | 6 | 14 | 3.629951 | 0 | 2.975599 | 2.975371 | 12.65613 | 10.35862
2018-02-11 03:19 | 121026.4 | 240.0007 | 6 | 14 | 3.658391 | 0 | 2.975599 | 2.975371 | 12.65613 | 10.35862
2018-02-11 03:20 | 121086.4 | 300.0023 | 6 | 14 | 3.665271 | 0 | 2.975599 | 2.975371 | 12.65613 | 10.35862
2018-02-11 03:20 | 121086.4 | 0.0024 | 7 | 15 | 3.66541 | 0 | 0 | 0 | 0 | 0
2018-02-11 03:22 | 121206.5 | 120.0017 | 2 | 15 | 4.056582 | 4.890164 | 0.1623049 | 0 | 0.6510065 | 0
2018-02-11 03:24 | 121326.5 | 240.0003 | 2 | 15 | 4.110272 | 4.890147 | 0.3251972 | 0 | 1.316408 | 0
2018-02-11 03:26 | 121446.5 | 360.0004 | 2 | 15 | 4.14401 | 4.890105 | 0.4880971 | 0 | 1.98902 | 0
2018-02-11 03:28 | 121566.5 | 480.0009 | 2 | 15 | 4.16666 | 4.890086 | 0.6509942 | 0 | 2.665932 | 0
2018-02-11 03:30 | 121686.5 | 600.002 | 2 | 15 | 4.189521 | 4.89018 | 0.8138963 | 0 | 3.346545 | 0
2018-02-11 03:32 | 121806.5 | 720.0001 | 2 | 15 | 4.200317 | 4.632281 | 0.9742188 | 0 | 4.01957 | 0
2018-02-11 03:34 | 121926.5 | 840 | 2 | 15 | 4.200329 | 4.190572 | 1.121115 | 0 | 4.636576 | 0
2018-02-11 03:36 | 122046.5 | 960.0001 | 2 | 15 | 4.200279 | 3.811114 | 1.254233 | 0 | 5.195709 | 0
2018-02-11 03:38 | 122166.5 | 1080 | 2 | 15 | 4.20028 | 3.468534 | 1.375388 | 0 | 5.704597 | 0
2018-02-11 03:40 | 122247.5 | 1161.0528 | 2 | 15 | 4.200261 | 3.259997 | 1.45109 | 0 | 6.022566 | 0
2018-02-11 03:42 | 122367.5 | 120 | 3 | 15 | 4.223222 | 3.259929 | 1.559293 | 0 | 6.478152 | 0
2018-02-11 03:44 | 122487.5 | 240.0009 | 3 | 15 | 4.253472 | 3.259915 | 1.667881 | 0 | 6.938364 | 0
2018-02-11 03:46 | 122607.5 | 360 | 3 | 15 | 4.284306 | 3.259921 | 1.776472 | 0 | 7.401917 | 0
2018-02-11 03:48 | 122727.5 | 480.0012 | 3 | 15 | 4.316437 | 3.259896 | 1.885062 | 0 | 7.868883 | 0
2018-02-11 03:50 | 122847.5 | 600 | 3 | 15 | 4.350628 | 3.259837 | 1.993655 | 0 | 8.339433 | 0
2018-02-11 03:52 | 122967.5 | 720.0016 | 3 | 15 | 4.389988 | 3.259892 | 2.102248 | 0 | 8.813959 | 0
2018-02-11 03:54 | 123087.5 | 840.0008 | 3 | 15 | 4.400333 | 2.861218 | 2.205246 | 0 | 9.267047 | 0
2018-02-11 03:56 | 123207.5 | 960 | 3 | 15 | 4.400292 | 2.483876 | 2.29407 | 0 | 9.6579 | 0
2018-02-11 03:58 | 123327.5 | 1080.0009 | 3 | 15 | 4.400283 | 2.170024 | 2.371421 | 0 | 9.998262 | 0
2018-02-11 04:00 | 123447.5 | 1200 | 3 | 15 | 4.400267 | 1.889073 | 2.438944 | 0 | 10.29538 | 0
2018-02-11 04:02 | 123567.5 | 1320.0001 | 3 | 15 | 4.400255 | 1.633838 | 2.497507 | 0 | 10.55308 | 0
2018-02-11 04:04 | 123687.5 | 1440 | 3 | 15 | 4.400222 | 1.431087 | 2.548445 | 0 | 10.77722 | 0
2018-02-11 04:06 | 123807.5 | 1560.0008 | 3 | 15 | 4.400211 | 1.2607 | 2.593208 | 0 | 10.97418 | 0
2018-02-11 04:08 | 123927.5 | 1680.0008 | 3 | 15 | 4.400239 | 1.117222 | 2.632796 | 0 | 11.14838 | 0
2018-02-11 04:10 | 124047.5 | 1800.0008 | 3 | 15 | 4.40024 | 0.9831686 | 2.66777 | 0 | 11.30227 | 0
2018-02-11 04:12 | 124167.5 | 1920.0009 | 3 | 15 | 4.400247 | 0.8680305 | 2.698516 | 0 | 11.43756 | 0
2018-02-11 04:14 | 124287.5 | 2040 | 3 | 15 | 4.400201 | 0.7741604 | 2.725829 | 0 | 11.55775 | 0
2018-02-11 04:16 | 124407.5 | 2160.0001 | 3 | 15 | 4.400242 | 0.6969128 | 2.750291 | 0 | 11.66538 | 0
2018-02-11 04:18 | 124527.5 | 2280.0003 | 3 | 15 | 4.400177 | 0.6247787 | 2.772288 | 0 | 11.76218 | 0
2018-02-11 04:20 | 124647.5 | 2400.0008 | 3 | 15 | 4.400202 | 0.5575333 | 2.791961 | 0 | 11.84874 | 0
2018-02-11 04:22 | 124767.5 | 2520.0005 | 3 | 15 | 4.400193 | 0.5029516 | 2.809601 | 0 | 11.92636 | 0
2018-02-11 04:24 | 124887.5 | 2640.0008 | 3 | 15 | 4.400163 | 0.4571915 | 2.825578 | 0 | 11.99666 | 0
2018-02-11 04:26 | 125007.5 | 2760.002 | 3 | 15 | 4.40014 | 0.4171457 | 2.840158 | 0 | 12.06081 | 0
2018-02-11 04:28 | 125127.5 | 2880.0028 | 3 | 15 | 4.400172 | 0.3787651 | 2.853429 | 0 | 12.11921 | 0
2018-02-11 04:30 | 125247.5 | 3000.0004 | 3 | 15 | 4.400164 | 0.3435068 | 2.865437 | 0 | 12.17205 | 0
2018-02-11 04:32 | 125367.5 | 3120 | 3 | 15 | 4.400217 | 0.3163195 | 2.876404 | 0 | 12.2203 | 0
2018-02-11 04:34 | 125487.5 | 3240.0013 | 3 | 15 | 4.40017 | 0.2915783 | 2.886499 | 0 | 12.26472 | 0
2018-02-11 04:36 | 125607.5 | 3360.0005 | 3 | 15 | 4.400176 | 0.2686329 | 2.895819 | 0 | 12.30574 | 0
2018-02-11 04:38 | 125727.5 | 3480 | 3 | 15 | 4.400145 | 0.2442951 | 2.904355 | 0 | 12.34329 | 0
2018-02-11 04:40 | 125847.5 | 3600 | 3 | 15 | 4.400177 | 0.2257385 | 2.912165 | 0 | 12.37766 | 0
2018-02-11 04:42 | 125967.5 | 3720 | 3 | 15 | 4.400119 | 0.2081566 | 2.919393 | 0 | 12.40946 | 0
2018-02-11 04:44 | 126087.5 | 3840.0001 | 3 | 15 | 4.400111 | 0.1943064 | 2.926117 | 0 | 12.43905 | 0
2018-02-11 04:46 | 126207.5 | 3960 | 3 | 15 | 4.400163 | 0.1794014 | 2.932357 | 0 | 12.46651 | 0
2018-02-11 04:48 | 126327.5 | 4080.0008 | 3 | 15 | 4.400133 | 0.1646767 | 2.938073 | 0 | 12.49166 | 0
2018-02-11 04:50 | 126447.5 | 4200.0003 | 3 | 15 | 4.400156 | 0.1532488 | 2.943367 | 0 | 12.51495 | 0
2018-02-11 04:52 | 126567.5 | 4320.0004 | 3 | 15 | 4.400102 | 0.1430883 | 2.948306 | 0 | 12.53668 | 0
2018-02-11 04:54 | 126687.5 | 4440 | 3 | 15 | 4.400137 | 0.1338539 | 2.952917 | 0 | 12.55697 | 0
2018-02-11 04:56 | 126807.5 | 4560.0012 | 3 | 15 | 4.400127 | 0.1224623 | 2.957181 | 0 | 12.57574 | 0
2018-02-11 04:58 | 126927.5 | 4680.0009 | 3 | 15 | 4.4001 | 0.1135235 | 2.961116 | 0 | 12.59305 | 0
2018-02-11 05:00 | 127047.5 | 4800.0008 | 3 | 15 | 4.400109 | 0.1067858 | 2.964787 | 0 | 12.6092 | 0
2018-02-11 05:02 | 127167.5 | 4920.0013 | 3 | 15 | 4.400121 | 0.1004887 | 2.968234 | 0 | 12.62437 | 0
2018-02-11 05:04 | 127287.5 | 5040.0005 | 3 | 15 | 4.400143 | 0.09303761 | 2.971453 | 0 | 12.63853 | 0
2018-02-11 05:06 | 127407.5 | 5160 | 3 | 15 | 4.400035 | 0.08479881 | 2.974418 | 0 | 12.65158 | 0
2018-02-11 05:07 | 127501.1 | 5253.604 | 3 | 15 | 4.400138 | 0.08149529 | 2.976585 | 0 | 12.66111 | 0
2018-02-11 05:09 | 127621.2 | 120.0003 | 4 | 15 | 4.392364 | 0 | 2.976585 | 0 | 12.66111 | 0
2018-02-11 05:11 | 127741.2 | 240 | 4 | 15 | 4.391473 | 0 | 2.976585 | 0 | 12.66111 | 0
2018-02-11 05:12 | 127801.2 | 300.0015 | 4 | 15 | 4.391161 | 0 | 2.976585 | 0 | 12.66111 | 0
2018-02-11 05:14 | 127921.3 | 120 | 5 | 15 | 3.829952 | -6.519985 | 2.976585 | 0.2171866 | 12.66111 | 0.8440976
2018-02-11 05:16 | 128041.3 | 240.0006 | 5 | 15 | 3.765289 | -6.51993 | 2.976585 | 0.4343753 | 12.66111 | 1.66903
2018-02-11 05:18 | 128161.3 | 360.0001 | 5 | 15 | 3.695846 | -6.519908 | 2.976585 | 0.6515463 | 12.66111 | 2.479201
2018-02-11 05:20 | 128281.3 | 480.0005 | 5 | 15 | 3.625541 | -6.519918 | 2.976585 | 0.8687254 | 12.66111 | 3.27426
2018-02-11 05:22 | 128401.3 | 600.0008 | 5 | 15 | 3.554537 | -6.519952 | 2.976585 | 1.085908 | 12.66111 | 4.053939
2018-02-11 05:24 | 128521.3 | 720.0001 | 5 | 15 | 3.491798 | -6.519917 | 2.976585 | 1.30309 | 12.66111 | 4.818874
2018-02-11 05:26 | 128641.3 | 840.0004 | 5 | 15 | 3.440517 | -6.519964 | 2.976585 | 1.520266 | 12.66111 | 5.57146
2018-02-11 05:28 | 128761.3 | 960.0008 | 5 | 15 | 3.397663 | -6.519952 | 2.976585 | 1.737461 | 12.66111 | 6.313982
2018-02-11 05:30 | 128881.3 | 1080.0012 | 5 | 15 | 3.357411 | -6.519957 | 2.976585 | 1.954644 | 12.66111 | 7.047524
2018-02-11 05:32 | 129001.3 | 1200 | 5 | 15 | 3.316346 | -6.520033 | 2.976585 | 2.17183 | 12.66111 | 7.772199
2018-02-11 05:34 | 129121.3 | 1320.0008 | 5 | 15 | 3.278014 | -6.51995 | 2.976585 | 2.389014 | 12.66111 | 8.488304
2018-02-11 05:36 | 129241.3 | 1440.0001 | 5 | 15 | 3.232066 | -6.519985 | 2.976585 | 2.606198 | 12.66111 | 9.19549
2018-02-11 05:38 | 129361.3 | 1560.0012 | 5 | 15 | 3.147696 | -6.519927 | 2.976585 | 2.823382 | 12.66111 | 9.889623
2018-02-11 05:40 | 129445.8 | 1644.5104 | 5 | 15 | 2.999988 | -6.51995 | 2.976585 | 2.97634 | 12.66111 | 10.36155
2018-02-11 05:42 | 129565.8 | 119.9999 | 6 | 15 | 3.629405 | 0 | 2.976585 | 2.97634 | 12.66111 | 10.36155
2018-02-11 05:44 | 129685.8 | 239.9999 | 6 | 15 | 3.65792 | 0 | 2.976585 | 2.97634 | 12.66111 | 10.36155
2018-02-11 05:45 | 129745.8 | 300.0031 | 6 | 15 | 3.664843 | 0 | 2.976585 | 2.97634 | 12.66111 | 10.36155
2018-02-11 05:45 | 129745.8 | 0.0024 | 7 | 16 | 3.664906 | 0 | 0 | 0 | 0 | 0
2018-02-11 05:47 | 129865.9 | 120.0009 | 2 | 16 | 4.056633 | 4.890159 | 0.1623071 | 9.99e-10 | 0.6510416 | 3.661e-09
2018-02-11 05:49 | 129985.9 | 240.0004 | 2 | 16 | 4.109905 | 4.889915 | 0.3251917 | 9.99e-10 | 1.316393 | 3.661e-09
2018-02-11 05:51 | 130105.9 | 360.0009 | 2 | 16 | 4.143982 | 4.89017 | 0.4880935 | 9.99e-10 | 1.988965 | 3.661e-09
2018-02-11 05:53 | 130225.9 | 480.0016 | 2 | 16 | 4.16683 | 4.890132 | 0.650991 | 9.99e-10 | 2.665899 | 3.661e-09
2018-02-11 05:55 | 130345.9 | 600.0008 | 2 | 16 | 4.189861 | 4.890111 | 0.8138822 | 9.99e-10 | 3.34651 | 3.661e-09
2018-02-11 05:57 | 130465.9 | 720.0005 | 2 | 16 | 4.200282 | 4.629695 | 0.9741025 | 9.99e-10 | 4.01913 | 3.661e-09
2018-02-11 05:59 | 130585.9 | 840.0011 | 2 | 16 | 4.200268 | 4.18747 | 1.121009 | 9.99e-10 | 4.63618 | 3.661e-09
2018-02-11 06:01 | 130705.9 | 960.0021 | 2 | 16 | 4.200302 | 3.804439 | 1.253946 | 9.99e-10 | 5.194555 | 3.661e-09
2018-02-11 06:03 | 130825.9 | 1080.002 | 2 | 16 | 4.200298 | 3.463052 | 1.374883 | 9.99e-10 | 5.702525 | 3.661e-09
2018-02-11 06:04 | 130905.5 | 1159.6152 | 2 | 16 | 4.200294 | 3.259986 | 1.449161 | 9.99e-10 | 6.014512 | 3.661e-09
2018-02-11 06:06 | 131025.5 | 120.0001 | 3 | 16 | 4.22301 | 3.259858 | 1.55737 | 9.99e-10 | 6.470119 | 3.661e-09
2018-02-11 06:08 | 131145.5 | 240.0002 | 3 | 16 | 4.25319 | 3.259864 | 1.665959 | 9.99e-10 | 6.930299 | 3.661e-09
2018-02-11 06:10 | 131265.5 | 360.0014 | 3 | 16 | 4.284159 | 3.259824 | 1.774544 | 9.99e-10 | 7.393805 | 3.661e-09
2018-02-11 06:12 | 131385.5 | 480.0002 | 3 | 16 | 4.316316 | 3.260182 | 1.883138 | 9.99e-10 | 7.860773 | 3.661e-09
2018-02-11 06:14 | 131505.5 | 600.0005 | 3 | 16 | 4.350399 | 3.259858 | 1.991732 | 9.99e-10 | 8.331307 | 3.661e-09
2018-02-11 06:16 | 131625.5 | 720.0017 | 3 | 16 | 4.389382 | 3.259938 | 2.100322 | 9.99e-10 | 8.805776 | 3.661e-09
2018-02-11 06:18 | 131745.5 | 840.0004 | 3 | 16 | 4.400306 | 2.865659 | 2.203482 | 9.99e-10 | 9.25956 | 3.661e-09
2018-02-11 06:20 | 131865.5 | 960.001 | 3 | 16 | 4.400286 | 2.488105 | 2.292462 | 9.99e-10 | 9.651095 | 3.661e-09
2018-02-11 06:22 | 131985.5 | 1080.0002 | 3 | 16 | 4.400295 | 2.17464 | 2.369945 | 9.99e-10 | 9.992043 | 3.661e-09
2018-02-11 06:24 | 132105.5 | 1200.0004 | 3 | 16 | 4.400282 | 1.895898 | 2.437659 | 9.99e-10 | 10.29 | 3.661e-09
2018-02-11 06:26 | 132225.5 | 1320.0002 | 3 | 16 | 4.400266 | 1.640222 | 2.496458 | 9.99e-10 | 10.54873 | 3.661e-09
2018-02-11 06:28 | 132345.5 | 1440.0005 | 3 | 16 | 4.400213 | 1.435369 | 2.547578 | 9.99e-10 | 10.77367 | 3.661e-09
2018-02-11 06:30 | 132465.5 | 1560.0004 | 3 | 16 | 4.400242 | 1.265265 | 2.592487 | 9.99e-10 | 10.97128 | 3.661e-09
2018-02-11 06:32 | 132585.5 | 1680.001 | 3 | 16 | 4.400235 | 1.121186 | 2.632205 | 9.99e-10 | 11.14605 | 3.661e-09
2018-02-11 06:34 | 132705.5 | 1800.0001 | 3 | 16 | 4.400248 | 0.9884853 | 2.667323 | 9.99e-10 | 11.30058 | 3.661e-09
2018-02-11 06:36 | 132825.5 | 1920.001 | 3 | 16 | 4.400261 | 0.8717375 | 2.698202 | 9.99e-10 | 11.43645 | 3.661e-09
2018-02-11 06:38 | 132945.5 | 2040.002 | 3 | 16 | 4.400246 | 0.7782831 | 2.725616 | 9.99e-10 | 11.55708 | 3.661e-09
2018-02-11 06:40 | 133065.5 | 2160.0009 | 3 | 16 | 4.400215 | 0.6989012 | 2.750163 | 9.99e-10 | 11.66509 | 3.661e-09
2018-02-11 06:42 | 133185.5 | 2280.0001 | 3 | 16 | 4.400181 | 0.6274176 | 2.772247 | 9.99e-10 | 11.76227 | 3.661e-09
2018-02-11 06:44 | 133305.5 | 2400.0001 | 3 | 16 | 4.400221 | 0.5599976 | 2.79201 | 9.99e-10 | 11.84923 | 3.661e-09
2018-02-11 06:46 | 133425.5 | 2520.0001 | 3 | 16 | 4.400198 | 0.5048418 | 2.809708 | 9.99e-10 | 11.9271 | 3.661e-09
2018-02-11 06:48 | 133545.5 | 2640.0009 | 3 | 16 | 4.400141 | 0.4579134 | 2.825735 | 9.99e-10 | 11.99763 | 3.661e-09
2018-02-11 06:50 | 133665.5 | 2760.0014 | 3 | 16 | 4.400132 | 0.4184465 | 2.840353 | 9.99e-10 | 12.06194 | 3.661e-09
2018-02-11 06:52 | 133785.5 | 2880.0022 | 3 | 16 | 4.400102 | 0.3794775 | 2.853682 | 9.99e-10 | 12.12059 | 3.661e-09
2018-02-11 06:54 | 133905.5 | 3000.0009 | 3 | 16 | 4.400137 | 0.3445501 | 2.865737 | 9.99e-10 | 12.17364 | 3.661e-09
2018-02-11 06:56 | 134025.5 | 3120.0021 | 3 | 16 | 4.400148 | 0.3160172 | 2.876745 | 9.99e-10 | 12.22208 | 3.661e-09
2018-02-11 06:58 | 134145.5 | 3240.0001 | 3 | 16 | 4.400143 | 0.2923498 | 2.886874 | 9.99e-10 | 12.26665 | 3.661e-09
2018-02-11 07:00 | 134265.5 | 3360.0023 | 3 | 16 | 4.400155 | 0.2693806 | 2.896226 | 9.99e-10 | 12.3078 | 3.661e-09
2018-02-11 07:02 | 134385.5 | 3480.0009 | 3 | 16 | 4.400104 | 0.2446833 | 2.904801 | 9.99e-10 | 12.34553 | 3.661e-09
2018-02-11 07:04 | 134505.5 | 3600.0023 | 3 | 16 | 4.400167 | 0.2266245 | 2.912649 | 9.99e-10 | 12.38006 | 3.661e-09
2018-02-11 07:06 | 134625.5 | 3720.0001 | 3 | 16 | 4.400165 | 0.2102032 | 2.919904 | 9.99e-10 | 12.41199 | 3.661e-09
2018-02-11 07:08 | 134745.5 | 3840.0002 | 3 | 16 | 4.400135 | 0.1951733 | 2.926652 | 9.99e-10 | 12.44168 | 3.661e-09
2018-02-11 07:10 | 134865.5 | 3960.0013 | 3 | 16 | 4.400121 | 0.1798983 | 2.932913 | 9.99e-10 | 12.46922 | 3.661e-09
2018-02-11 07:12 | 134985.5 | 4080.0009 | 3 | 16 | 4.400148 | 0.1657438 | 2.938652 | 9.99e-10 | 12.49448 | 3.661e-09
2018-02-11 07:14 | 135105.5 | 4200.0005 | 3 | 16 | 4.400074 | 0.1529188 | 2.943969 | 9.99e-10 | 12.51787 | 3.661e-09
2018-02-11 07:16 | 135225.5 | 4320.0017 | 3 | 16 | 4.400103 | 0.1438732 | 2.948915 | 9.99e-10 | 12.53964 | 3.661e-09
2018-02-11 07:18 | 135345.5 | 4440.0002 | 3 | 16 | 4.400096 | 0.1339836 | 2.953549 | 9.99e-10 | 12.56003 | 3.661e-09
2018-02-11 07:20 | 135465.5 | 4560.0009 | 3 | 16 | 4.400095 | 0.1223364 | 2.957834 | 9.99e-10 | 12.57888 | 3.661e-09
2018-02-11 07:22 | 135585.5 | 4680.0009 | 3 | 16 | 4.400126 | 0.1145515 | 2.961776 | 9.99e-10 | 12.59623 | 3.661e-09
2018-02-11 07:24 | 135705.5 | 4800.0001 | 3 | 16 | 4.400117 | 0.1068211 | 2.965457 | 9.99e-10 | 12.61242 | 3.661e-09
2018-02-11 07:26 | 135825.5 | 4920.0007 | 3 | 16 | 4.400115 | 0.1001806 | 2.96891 | 9.99e-10 | 12.62761 | 3.661e-09
2018-02-11 07:28 | 135945.5 | 5040.0001 | 3 | 16 | 4.400092 | 0.09301662 | 2.97213 | 9.99e-10 | 12.64178 | 3.661e-09
2018-02-11 07:30 | 136065.5 | 5160.0001 | 3 | 16 | 4.400164 | 0.08663368 | 2.975111 | 9.99e-10 | 12.6549 | 3.661e-09
2018-02-11 07:32 | 136159.3 | 5253.7153 | 3 | 16 | 4.400134 | 0.08149815 | 2.977293 | 9.99e-10 | 12.6645 | 3.661e-09
2018-02-11 07:34 | 136279.3 | 120.001 | 4 | 16 | 4.392354 | 0 | 2.977293 | 9.99e-10 | 12.6645 | 3.661e-09
2018-02-11 07:36 | 136399.3 | 240.0007 | 4 | 16 | 4.391462 | 0 | 2.977293 | 9.99e-10 | 12.6645 | 3.661e-09
2018-02-11 07:37 | 136459.3 | 300.0015 | 4 | 16 | 4.391137 | 0 | 2.977293 | 9.99e-10 | 12.6645 | 3.661e-09
2018-02-11 07:39 | 136579.4 | 120 | 5 | 16 | 3.829987 | -6.519965 | 2.977293 | 0.2171848 | 12.6645 | 0.8441796
2018-02-11 07:41 | 136699.4 | 240.0009 | 5 | 16 | 3.765056 | -6.519964 | 2.977293 | 0.4343657 | 12.6645 | 1.669059
2018-02-11 07:43 | 136819.4 | 360.0019 | 5 | 16 | 3.69522 | -6.519957 | 2.977293 | 0.6515538 | 12.6645 | 2.479198
2018-02-11 07:45 | 136939.4 | 480.0009 | 5 | 16 | 3.625322 | -6.519897 | 2.977293 | 0.8687427 | 12.6645 | 3.274194
2018-02-11 07:47 | 137059.4 | 600.0012 | 5 | 16 | 3.555249 | -6.519958 | 2.977293 | 1.085921 | 12.6645 | 4.05393
2018-02-11 07:49 | 137179.4 | 720.0008 | 5 | 16 | 3.491935 | -6.51993 | 2.977293 | 1.30311 | 12.6645 | 4.818965
2018-02-11 07:51 | 137299.4 | 840 | 5 | 16 | 3.440202 | -6.519927 | 2.977293 | 1.520298 | 12.6645 | 5.571571
2018-02-11 07:53 | 137419.4 | 960 | 5 | 16 | 3.3971 | -6.519965 | 2.977293 | 1.737478 | 12.6645 | 6.31389
2018-02-11 07:55 | 137539.4 | 1080.0004 | 5 | 16 | 3.35737 | -6.51994 | 2.977293 | 1.954656 | 12.6645 | 7.047322
2018-02-11 07:57 | 137659.4 | 1200.0019 | 5 | 16 | 3.316185 | -6.519989 | 2.977293 | 2.171847 | 12.6645 | 7.772019
2018-02-11 07:59 | 137779.4 | 1320.0012 | 5 | 16 | 3.277036 | -6.519982 | 2.977293 | 2.389036 | 12.6645 | 8.488015
2018-02-11 08:01 | 137899.4 | 1440 | 5 | 16 | 3.230483 | -6.519918 | 2.977293 | 2.606221 | 12.6645 | 9.194936
2018-02-11 08:03 | 138019.4 | 1560.0001 | 5 | 16 | 3.146601 | -6.51997 | 2.977293 | 2.823404 | 12.6645 | 9.888786
2018-02-11 08:04 | 138103.7 | 1644.332 | 5 | 16 | 2.999986 | -6.520037 | 2.977293 | 2.976031 | 12.6645 | 10.35963
2018-02-11 08:06 | 138223.8 | 120.0018 | 6 | 16 | 3.629342 | 0 | 2.977293 | 2.976031 | 12.6645 | 10.35963
2018-02-11 08:08 | 138343.8 | 240.0015 | 6 | 16 | 3.657792 | 0 | 2.977293 | 2.976031 | 12.6645 | 10.35963
2018-02-11 08:09 | 138403.8 | 300.0023 | 6 | 16 | 3.664751 | 0 | 2.977293 | 2.976031 | 12.6645 | 10.35963
2018-02-11 08:09 | 138403.8 | 0.0024 | 7 | 17 | 3.664812 | 0 | 0 | 0 | 0 | 0
2018-02-11 08:11 | 138523.8408 | 120.0009 | 2 | 17 | 4.056962 | 4.890153 | 0.1622975 | 0 | 0.6510786 | 0
2018-02-11 08:13 | 138643.8408 | 240.0009 | 2 | 17 | 4.109588 | 4.890134 | 0.3251936 | 0 | 1.316494 | 0
2018-02-11 08:15 | 138763.8399 | 360 | 2 | 17 | 4.144072 | 4.890178 | 0.4880925 | 0 | 1.989014 | 0
2018-02-11 08:17 | 138883.84 | 480.0001 | 2 | 17 | 4.166854 | 4.890164 | 0.6509835 | 0 | 2.665935 | 0
2018-02-11 08:19 | 139003.8407 | 600.0008 | 2 | 17 | 4.190134 | 4.88984 | 0.8138815 | 0 | 3.346599 | 0
2018-02-11 08:21 | 139123.84 | 720.0001 | 2 | 17 | 4.200272 | 4.625337 | 0.9740236 | 0 | 4.018903 | 0
2018-02-11 08:23 | 139243.8407 | 840.0008 | 2 | 17 | 4.200322 | 4.18933 | 1.120917 | 0 | 4.635898 | 0
2018-02-11 08:25 | 139363.8407 | 960.0008 | 2 | 17 | 4.200278 | 3.798472 | 1.253739 | 0 | 5.193791 | 0
2018-02-11 08:27 | 139483.8416 | 1080.0017 | 2 | 17 | 4.200282 | 3.458198 | 1.374536 | 0 | 5.701169 | 0
2018-02-11 08:28 | 139561.2015 | 1157.3616 | 2 | 17 | 4.200268 | 3.259995 | 1.446642 | 0 | 6.004034 | 0
2018-02-11 08:30 | 139681.2 | 120.0008 | 3 | 17 | 4.22279 | 3.259904 | 1.554851 | 0 | 6.459632 | 0
2018-02-11 08:32 | 139801.2 | 240.0004 | 3 | 17 | 4.252726 | 3.259856 | 1.663445 | 0 | 6.919775 | 0
2018-02-11 08:34 | 139921.2 | 360.0012 | 3 | 17 | 4.283926 | 3.259904 | 1.772034 | 0 | 7.383271 | 0
2018-02-11 08:36 | 140041.2 | 480.0009 | 3 | 17 | 4.316147 | 3.259885 | 1.880624 | 0 | 7.850197 | 0
2018-02-11 08:38 | 140161.2 | 600.0004 | 3 | 17 | 4.350088 | 3.259856 | 1.989216 | 0 | 8.320703 | 0
2018-02-11 08:40 | 140281.2 | 720.0009 | 3 | 17 | 4.388548 | 3.259891 | 2.097805 | 0 | 8.795106 | 0
2018-02-11 08:42 | 140401.2 | 840.0008 | 3 | 17 | 4.400287 | 2.870559 | 2.201178 | 0 | 9.249802 | 0
2018-02-11 08:44 | 140521.2 | 960.0001 | 3 | 17 | 4.400293 | 2.49303 | 2.290322 | 0 | 9.642061 | 0
2018-02-11 08:46 | 140641.2 | 1080.0001 | 3 | 17 | 4.400261 | 2.17859 | 2.367964 | 0 | 9.983706 | 0
2018-02-11 08:48 | 140761.2 | 1200.0005 | 3 | 17 | 4.400278 | 1.902617 | 2.435859 | 0 | 10.28246 | 0
2018-02-11 08:50 | 140881.2 | 1320.0006 | 3 | 17 | 4.400242 | 1.646864 | 2.494913 | 0 | 10.54231 | 0
2018-02-11 08:52 | 141001.2 | 1440.0003 | 3 | 17 | 4.400268 | 1.440503 | 2.546205 | 0 | 10.76801 | 0
2018-02-11 08:54 | 141121.2 | 1560.0009 | 3 | 17 | 4.400247 | 1.268771 | 2.591245 | 0 | 10.9662 | 0
2018-02-11 08:56 | 141241.2 | 1680 | 3 | 17 | 4.400228 | 1.12441 | 2.631073 | 0 | 11.14146 | 0
2018-02-11 08:58 | 141361.2 | 1800.0001 | 3 | 17 | 4.400217 | 0.9928074 | 2.666324 | 0 | 11.29656 | 0
2018-02-11 09:00 | 141481.2 | 1920 | 3 | 17 | 4.400237 | 0.874589 | 2.697339 | 0 | 11.43304 | 0
2018-02-11 09:02 | 141601.2 | 2040 | 3 | 17 | 4.400192 | 0.7794161 | 2.724845 | 0 | 11.55407 | 0
2018-02-11 09:04 | 141721.2 | 2160.0009 | 3 | 17 | 4.400248 | 0.7008514 | 2.749448 | 0 | 11.66233 | 0
2018-02-11 09:06 | 141841.2 | 2280.0008 | 3 | 17 | 4.400164 | 0.6294661 | 2.77159 | 0 | 11.75976 | 0
2018-02-11 09:08 | 141961.2 | 2400.0001 | 3 | 17 | 4.400175 | 0.561554 | 2.791435 | 0 | 11.84708 | 0
2018-02-11 09:10 | 142081.2 | 2520 | 3 | 17 | 4.400172 | 0.5059929 | 2.809186 | 0 | 11.92519 | 0
2018-02-11 09:12 | 142201.2 | 2640.0001 | 3 | 17 | 4.400183 | 0.4596615 | 2.825249 | 0 | 11.99587 | 0
2018-02-11 09:14 | 142321.2 | 2760.0012 | 3 | 17 | 4.400223 | 0.4206247 | 2.839885 | 0 | 12.06027 | 0
2018-02-11 09:16 | 142441.2 | 2880.0012 | 3 | 17 | 4.400156 | 0.3814459 | 2.853243 | 0 | 12.11905 | 0
2018-02-11 09:18 | 142561.2 | 3000.0003 | 3 | 17 | 4.400166 | 0.3467455 | 2.865371 | 0 | 12.17241 | 0
2018-02-11 09:20 | 142681.2 | 3120.0004 | 3 | 17 | 4.400156 | 0.3177843 | 2.876433 | 0 | 12.22109 | 0
2018-02-11 09:22 | 142801.2 | 3240.0004 | 3 | 17 | 4.40016 | 0.2933636 | 2.886596 | 0 | 12.26581 | 0
2018-02-11 09:24 | 142921.2 | 3360.0004 | 3 | 17 | 4.400122 | 0.2699881 | 2.895992 | 0 | 12.30715 | 0
2018-02-11 09:26 | 143041.2 | 3480.0004 | 3 | 17 | 4.400192 | 0.2474689 | 2.904629 | 0 | 12.34515 | 0
2018-02-11 09:28 | 143161.2 | 3600.0012 | 3 | 17 | 4.400157 | 0.2277288 | 2.912529 | 0 | 12.37991 | 0
2018-02-11 09:30 | 143281.2 | 3720.0006 | 3 | 17 | 4.400117 | 0.2108984 | 2.919831 | 0 | 12.41204 | 0
2018-02-11 09:32 | 143401.2 | 3840.0006 | 3 | 17 | 4.40015 | 0.196352 | 2.926628 | 0 | 12.44195 | 0
2018-02-11 09:34 | 143521.2 | 3960.0013 | 3 | 17 | 4.400156 | 0.1818933 | 2.932935 | 0 | 12.4697 | 0
2018-02-11 09:36 | 143641.2 | 4080.0013 | 3 | 17 | 4.400142 | 0.1667852 | 2.93872 | 0 | 12.49516 | 0
2018-02-11 09:38 | 143761.2 | 4200.0021 | 3 | 17 | 4.400166 | 0.1550846 | 2.944065 | 0 | 12.51868 | 0
2018-02-11 09:40 | 143881.2 | 4320.0013 | 3 | 17 | 4.400141 | 0.1446447 | 2.949039 | 0 | 12.54056 | 0
2018-02-11 09:42 | 144001.2 | 4440.0005 | 3 | 17 | 4.40015 | 0.1346493 | 2.953689 | 0 | 12.56102 | 0
2018-02-11 09:44 | 144121.2 | 4560.0016 | 3 | 17 | 4.400136 | 0.1235428 | 2.957991 | 0 | 12.57995 | 0
2018-02-11 09:46 | 144241.2 | 4680.0005 | 3 | 17 | 4.400124 | 0.1145487 | 2.961944 | 0 | 12.59735 | 0
2018-02-11 09:48 | 144361.2 | 4800.0006 | 3 | 17 | 4.400099 | 0.1064062 | 2.965622 | 0 | 12.61353 | 0
2018-02-11 09:50 | 144481.2 | 4920.0013 | 3 | 17 | 4.400109 | 0.1002502 | 2.969072 | 0 | 12.62871 | 0
2018-02-11 09:52 | 144601.2 | 5040.0012 | 3 | 17 | 4.400138 | 0.09371281 | 2.972301 | 0 | 12.64292 | 0
2018-02-11 09:54 | 144721.2 | 5160.0005 | 3 | 17 | 4.400139 | 0.08588028 | 2.975277 | 0 | 12.65601 | 0
2018-02-11 09:56 | 144797 | 5235.8235 | 3 | 17 | 4.400104 | 0.08149815 | 2.977042 | 0 | 12.66378 | 0
2018-02-11 09:58 | 144917.1 | 120.0011 | 4 | 17 | 4.392335 | 0 | 2.977042 | 0 | 12.66378 | 0
2018-02-11 10:00 | 145037.1 | 240.0007 | 4 | 17 | 4.391426 | 0 | 2.977042 | 0 | 12.66378 | 0
2018-02-11 10:01 | 145097.1 | 300.0033 | 4 | 17 | 4.391078 | 0 | 2.977042 | 0 | 12.66378 | 0
2018-02-11 10:03 | 145217.2 | 120.0009 | 5 | 17 | 3.831336 | -6.520147 | 2.977042 | 0.2173027 | 12.66378 | 0.8450068
2018-02-11 10:05 | 145337.2 | 240.001 | 5 | 17 | 3.765092 | -6.52009 | 2.977042 | 0.4346212 | 12.66378 | 1.670509
2018-02-11 10:07 | 145457.2 | 360.0018 | 5 | 17 | 3.694812 | -6.520099 | 2.977042 | 0.6519409 | 12.66378 | 2.481156
2018-02-11 10:09 | 145577.2 | 480.0017 | 5 | 17 | 3.62537 | -6.520142 | 2.977042 | 0.8692572 | 12.66378 | 3.276546
2018-02-11 10:11 | 145697.2 | 600.0002 | 5 | 17 | 3.556262 | -6.520117 | 2.977042 | 1.086573 | 12.66378 | 4.05687
2018-02-11 10:13 | 145817.2 | 720.0009 | 5 | 17 | 3.491868 | -6.520059 | 2.977042 | 1.303893 | 12.66378 | 4.822479
2018-02-11 10:15 | 145937.2 | 840.0008 | 5 | 17 | 3.440049 | -6.5201 | 2.977042 | 1.521213 | 12.66378 | 5.575519
2018-02-11 10:17 | 146057.2 | 960.0009 | 5 | 17 | 3.397017 | -6.520113 | 2.977042 | 1.738531 | 12.66378 | 6.31829
2018-02-11 10:19 | 146177.2 | 1080.0017 | 5 | 17 | 3.357617 | -6.520073 | 2.977042 | 1.955843 | 12.66378 | 7.052199
2018-02-11 10:21 | 146297.2 | 1200.0001 | 5 | 17 | 3.31688 | -6.520132 | 2.977042 | 2.173166 | 12.66378 | 7.777501
2018-02-11 10:23 | 146417.2 | 1320.0008 | 5 | 17 | 3.277012 | -6.520182 | 2.977042 | 2.390479 | 12.66378 | 8.493972
2018-02-11 10:25 | 146537.2 | 1440.0009 | 5 | 17 | 3.22908 | -6.520123 | 2.977042 | 2.607798 | 12.66378 | 9.201212
2018-02-11 10:27 | 146657.2 | 1560.0001 | 5 | 17 | 3.145543 | -6.520142 | 2.977042 | 2.825118 | 12.66378 | 9.895185
2018-02-11 10:28 | 146741.6 | 1644.4375 | 5 | 17 | 2.999986 | -6.520052 | 2.977042 | 2.978039 | 12.66378 | 10.36677
2018-02-11 10:30 | 146861.6583 | 120.0007 | 6 | 17 | 3.629045 | 0 | 2.977042 | 2.978039 | 12.66378 | 10.36677
2018-02-11 10:32 | 146981.6575 | 239.9999 | 6 | 17 | 3.65754 | 0 | 2.977042 | 2.978039 | 12.66378 | 10.36677
2018-02-11 10:33 | 147041.6605 | 300.0029 | 6 | 17 | 3.664465 | 0 | 2.977042 | 2.978039 | 12.66378 | 10.36677
2018-02-11 10:33 | 147041.7 | 0.0025 | 7 | 18 | 3.664625 | 0 | 0 | 0 | 0 | 0
2018-02-11 10:35 | 147161.7 | 120.001 | 2 | 18 | 4.057578 | 4.8901 | 0.1623904 | 1.103e-09 | 0.6515777 | 4.043e-09
2018-02-11 10:37 | 147281.7 | 240.0002 | 2 | 18 | 4.109416 | 4.890031 | 0.3253727 | 1.103e-09 | 1.317404 | 4.043e-09
2018-02-11 10:39 | 147401.7 | 360.001 | 2 | 18 | 4.144318 | 4.890075 | 0.488364 | 1.103e-09 | 1.990259 | 4.043e-09
2018-02-11 10:41 | 147521.7 | 480.0002 | 2 | 18 | 4.167864 | 4.890119 | 0.6513509 | 1.103e-09 | 2.667699 | 4.043e-09
2018-02-11 10:43 | 147641.7 | 600.0011 | 2 | 18 | 4.1916 | 4.890086 | 0.8143438 | 1.103e-09 | 3.348936 | 4.043e-09
2018-02-11 10:45 | 147761.7 | 720.0002 | 2 | 18 | 4.200296 | 4.615518 | 0.9742852 | 1.103e-09 | 4.020481 | 4.043e-09
2018-02-11 10:47 | 147881.7 | 840.0013 | 2 | 18 | 4.20027 | 4.194606 | 1.121258 | 1.103e-09 | 4.637811 | 4.043e-09
2018-02-11 10:49 | 148001.7 | 960.0008 | 2 | 18 | 4.200293 | 3.793801 | 1.254151 | 1.103e-09 | 5.195996 | 4.043e-09
2018-02-11 10:51 | 148121.7 | 1080.0009 | 2 | 18 | 4.200282 | 3.449346 | 1.374717 | 1.103e-09 | 5.702409 | 4.043e-09
2018-02-11 10:52 | 148194.6 | 1152.8143 | 2 | 18 | 4.200282 | 3.259994 | 1.442531 | 1.103e-09 | 5.987246 | 4.043e-09
2018-02-11 10:54 | 148314.6 | 120.0001 | 3 | 18 | 4.222387 | 3.259902 | 1.550811 | 1.103e-09 | 6.443119 | 4.043e-09
2018-02-11 10:56 | 148434.6 | 240.0009 | 3 | 18 | 4.251218 | 3.259885 | 1.659461 | 1.103e-09 | 6.903388 | 4.043e-09
2018-02-11 10:58 | 148554.6 | 360.0001 | 3 | 18 | 4.282912 | 3.259862 | 1.768123 | 1.103e-09 | 7.367064 | 4.043e-09
2018-02-11 11:00 | 148674.6 | 480.0009 | 3 | 18 | 4.315191 | 3.259946 | 1.876782 | 1.103e-09 | 7.834182 | 4.043e-09
2018-02-11 11:02 | 148794.6 | 600.0009 | 3 | 18 | 4.348917 | 3.259887 | 1.985451 | 1.103e-09 | 8.304924 | 4.043e-09
2018-02-11 11:04 | 148914.6 | 720.0001 | 3 | 18 | 4.386326 | 3.259938 | 2.094111 | 1.103e-09 | 8.77947 | 4.043e-09
2018-02-11 11:06 | 149034.6 | 840.0009 | 3 | 18 | 4.400282 | 2.89281 | 2.198316 | 1.103e-09 | 9.237747 | 4.043e-09
2018-02-11 11:08 | 149154.6 | 960.0001 | 3 | 18 | 4.400259 | 2.507648 | 2.288101 | 1.103e-09 | 9.632826 | 4.043e-09
2018-02-11 11:10 | 149274.6 | 1080.0001 | 3 | 18 | 4.400259 | 2.188239 | 2.366209 | 1.103e-09 | 9.97652 | 4.043e-09
2018-02-11 11:12 | 149394.6 | 1200.0009 | 3 | 18 | 4.400292 | 1.915867 | 2.434528 | 1.103e-09 | 10.27714 | 4.043e-09
2018-02-11 11:14 | 149514.6 | 1320.001 | 3 | 18 | 4.400248 | 1.665734 | 2.494188 | 1.103e-09 | 10.53966 | 4.043e-09
2018-02-11 11:16 | 149634.6 | 1440.0001 | 3 | 18 | 4.400245 | 1.451942 | 2.545984 | 1.103e-09 | 10.76758 | 4.043e-09
2018-02-11 11:18 | 149754.6 | 1560.0017 | 3 | 18 | 4.400256 | 1.278479 | 2.5914 | 1.103e-09 | 10.96742 | 4.043e-09
2018-02-11 11:20 | 149874.6 | 1680.001 | 3 | 18 | 4.400203 | 1.132357 | 2.631502 | 1.103e-09 | 11.14388 | 4.043e-09
2018-02-11 11:22 | 149994.6 | 1800.0011 | 3 | 18 | 4.400237 | 1.002889 | 2.667062 | 1.103e-09 | 11.30035 | 4.043e-09
2018-02-11 11:24 | 150114.6 | 1920.0002 | 3 | 18 | 4.400245 | 0.8816986 | 2.698408 | 1.103e-09 | 11.43828 | 4.043e-09
2018-02-11 11:26 | 150234.6 | 2040.0009 | 3 | 18 | 4.400194 | 0.7840033 | 2.726117 | 1.103e-09 | 11.5602 | 4.043e-09
2018-02-11 11:28 | 150354.6 | 2160.0009 | 3 | 18 | 4.40019 | 0.7028818 | 2.750867 | 1.103e-09 | 11.66911 | 4.043e-09
2018-02-11 11:30 | 150474.6 | 2280.0009 | 3 | 18 | 4.400235 | 0.6336031 | 2.773124 | 1.103e-09 | 11.76705 | 4.043e-09
2018-02-11 11:32 | 150594.6 | 2400.0002 | 3 | 18 | 4.400203 | 0.5669861 | 2.793132 | 1.103e-09 | 11.85509 | 4.043e-09
2018-02-11 11:34 | 150714.6 | 2520.0001 | 3 | 18 | 4.400173 | 0.5080023 | 2.811006 | 1.103e-09 | 11.93373 | 4.043e-09
2018-02-11 11:36 | 150834.6 | 2640.0001 | 3 | 18 | 4.400194 | 0.4607887 | 2.827136 | 1.103e-09 | 12.00471 | 4.043e-09
2018-02-11 11:38 | 150954.6 | 2760.001 | 3 | 18 | 4.400165 | 0.4210711 | 2.841812 | 1.103e-09 | 12.06929 | 4.043e-09
2018-02-11 11:40 | 151074.6 | 2880.001 | 3 | 18 | 4.400174 | 0.3842411 | 2.855226 | 1.103e-09 | 12.12831 | 4.043e-09
2018-02-11 11:42 | 151194.6 | 3000.0002 | 3 | 18 | 4.400167 | 0.347002 | 2.867405 | 1.103e-09 | 12.1819 | 4.043e-09
2018-02-11 11:44 | 151314.6 | 3120.0018 | 3 | 18 | 4.400164 | 0.317524 | 2.878466 | 1.103e-09 | 12.23057 | 4.043e-09
2018-02-11 11:46 | 151434.6 | 3240.0017 | 3 | 18 | 4.40015 | 0.2921019 | 2.888615 | 1.103e-09 | 12.27523 | 4.043e-09
2018-02-11 11:48 | 151554.6 | 3360.0001 | 3 | 18 | 4.400172 | 0.2704363 | 2.897993 | 1.103e-09 | 12.31649 | 4.043e-09
2018-02-11 11:50 | 151674.6 | 3480.0009 | 3 | 18 | 4.400189 | 0.2483273 | 2.906636 | 1.103e-09 | 12.35452 | 4.043e-09
2018-02-11 11:52 | 151794.6 | 3600.001 | 3 | 18 | 4.400145 | 0.2267418 | 2.914528 | 1.103e-09 | 12.38925 | 4.043e-09
2018-02-11 11:54 | 151914.6 | 3720.0001 | 3 | 18 | 4.40015 | 0.2099171 | 2.921797 | 1.103e-09 | 12.42123 | 4.043e-09
2018-02-11 11:56 | 152034.6 | 3840.0002 | 3 | 18 | 4.400149 | 0.1959515 | 2.928545 | 1.103e-09 | 12.45093 | 4.043e-09
2018-02-11 11:58 | 152154.6 | 3960.0001 | 3 | 18 | 4.400115 | 0.1812372 | 2.934827 | 1.103e-09 | 12.47857 | 4.043e-09
2018-02-11 12:00 | 152274.6 | 4080.0001 | 3 | 18 | 4.400111 | 0.1658869 | 2.940612 | 1.103e-09 | 12.50402 | 4.043e-09
2018-02-11 12:02 | 152394.6 | 4200.0009 | 3 | 18 | 4.400109 | 0.1537495 | 2.945937 | 1.103e-09 | 12.52745 | 4.043e-09
2018-02-11 12:04 | 152514.6 | 4320.0009 | 3 | 18 | 4.400116 | 0.1428967 | 2.950889 | 1.103e-09 | 12.54924 | 4.043e-09
2018-02-11 12:06 | 152634.6 | 4440.001 | 3 | 18 | 4.400159 | 0.134737 | 2.955518 | 1.103e-09 | 12.56961 | 4.043e-09
2018-02-11 12:08 | 152754.6 | 4560.0009 | 3 | 18 | 4.40016 | 0.1244097 | 2.959826 | 1.103e-09 | 12.58857 | 4.043e-09
2018-02-11 12:10 | 152874.6 | 4680.0002 | 3 | 18 | 4.40011 | 0.1135168 | 2.963784 | 1.103e-09 | 12.60598 | 4.043e-09
2018-02-11 12:12 | 152994.6 | 4800.0001 | 3 | 18 | 4.400115 | 0.1064215 | 2.967453 | 1.103e-09 | 12.62212 | 4.043e-09
2018-02-11 12:14 | 153114.6 | 4920.0009 | 3 | 18 | 4.400134 | 0.1002522 | 2.970895 | 1.103e-09 | 12.63727 | 4.043e-09
2018-02-11 12:16 | 153234.6 | 5040.0001 | 3 | 18 | 4.400086 | 0.09341335 | 2.974131 | 1.103e-09 | 12.65151 | 4.043e-09
2018-02-11 12:18 | 153354.6 | 5160.0006 | 3 | 18 | 4.40013 | 0.08661938 | 2.977139 | 1.103e-09 | 12.66475 | 4.043e-09
2018-02-11 12:20 | 153468.7 | 5274.1584 | 3 | 18 | 4.400139 | 0.08149338 | 2.979788 | 1.103e-09 | 12.6764 | 4.043e-09
2018-02-11 12:22 | 153588.8 | 120.0009 | 4 | 18 | 4.392397 | 0 | 2.979789 | 1.103e-09 | 12.6764 | 4.043e-09
2018-02-11 12:24 | 153708.8 | 240.0009 | 4 | 18 | 4.391478 | 0 | 2.979789 | 1.103e-09 | 12.6764 | 4.043e-09
2018-02-11 12:25 | 153768.8 | 300.004 | 4 | 18 | 4.391126 | 0 | 2.979789 | 1.103e-09 | 12.6764 | 4.043e-09
2018-02-11 12:27 | 153888.9 | 120.0009 | 5 | 18 | 3.833685 | -6.519954 | 2.979789 | 0.2173115 | 12.6764 | 0.8455068
2018-02-11 12:29 | 154008.9 | 240.001 | 5 | 18 | 3.767117 | -6.519948 | 2.979789 | 0.4346504 | 12.6764 | 1.671573
2018-02-11 12:31 | 154128.9 | 360.0002 | 5 | 18 | 3.696649 | -6.519924 | 2.979789 | 0.6519648 | 12.6764 | 2.482594
2018-02-11 12:33 | 154248.9 | 480.0019 | 5 | 18 | 3.627339 | -6.519975 | 2.979789 | 0.8692983 | 12.6764 | 3.27847
2018-02-11 12:35 | 154368.9 | 600.0019 | 5 | 18 | 3.558169 | -6.519958 | 2.979789 | 1.086605 | 12.6764 | 4.059185
2018-02-11 12:37 | 154488.9 | 720.0012 | 5 | 18 | 3.494285 | -6.519999 | 2.979789 | 1.303921 | 12.6764 | 4.825286
2018-02-11 12:39 | 154608.9 | 840.0003 | 5 | 18 | 3.442729 | -6.519962 | 2.979789 | 1.521232 | 12.6764 | 5.578842
2018-02-11 12:41 | 154728.9 | 960.0002 | 5 | 18 | 3.399611 | -6.519979 | 2.979789 | 1.738539 | 12.6764 | 6.32216
2018-02-11 12:43 | 154848.9 | 1080.001 | 5 | 18 | 3.360319 | -6.519955 | 2.979789 | 1.955871 | 12.6764 | 7.056687
2018-02-11 12:45 | 154968.9 | 1200.0001 | 5 | 18 | 3.32006 | -6.519979 | 2.979789 | 2.173197 | 12.6764 | 7.782645
2018-02-11 12:47 | 155088.9 | 1320.001 | 5 | 18 | 3.280369 | -6.51994 | 2.979789 | 2.390503 | 12.6764 | 8.499774
2018-02-11 12:49 | 155208.9 | 1440.0009 | 5 | 18 | 3.233808 | -6.519958 | 2.979789 | 2.607846 | 12.6764 | 9.207971
2018-02-11 12:51 | 155328.9 | 1560.0002 | 5 | 18 | 3.150115 | -6.519985 | 2.979789 | 2.825175 | 12.6764 | 9.903002
2018-02-11 12:52 | 155415.4 | 1646.5848 | 5 | 18 | 2.999988 | -6.520015 | 2.979789 | 2.981984 | 12.6764 | 10.38701
2018-02-11 12:54 | 155535.5 | 120.0018 | 6 | 18 | 3.627242 | 0 | 2.979789 | 2.981984 | 12.6764 | 10.38701
2018-02-11 12:56 | 155655.5 | 240.0019 | 6 | 18 | 3.656004 | 0 | 2.979789 | 2.981984 | 12.6764 | 10.38701
2018-02-11 12:57 | 155715.5 | 300.0017 | 6 | 18 | 3.662985 | 0 | 2.979789 | 2.981984 | 12.6764 | 10.38701
2018-02-11 12:57 | 155715.5 | 0.0024 | 7 | 19 | 3.663108 | 0 | 0 | 0 | 0 | 0
2018-02-11 12:59 | 155835.5841 | 120.0003 | 2 | 19 | 4.054377 | 4.890128 | 0.1623941 | 1.92e-10 | 0.6511189 | 7.04e-10
2018-02-11 13:01 | 155955.5848 | 240.001 | 2 | 19 | 4.106385 | 4.890132 | 0.3253899 | 1.92e-10 | 1.316477 | 7.04e-10
2018-02-11 13:03 | 156075.584 | 360.0002 | 2 | 19 | 4.141615 | 4.890109 | 0.4883749 | 1.92e-10 | 1.988844 | 7.04e-10
2018-02-11 13:05 | 156195.5857 | 480.0019 | 2 | 19 | 4.165111 | 4.890101 | 0.6513688 | 1.92e-10 | 2.665866 | 7.04e-10
2018-02-11 13:07 | 156315.5856 | 600.0018 | 2 | 19 | 4.188653 | 4.890145 | 0.8143618 | 1.92e-10 | 3.346648 | 7.04e-10
2018-02-11 13:09 | 156435.5857 | 720.0019 | 2 | 19 | 4.200261 | 4.64993 | 0.9751369 | 1.92e-10 | 4.021496 | 7.04e-10
2018-02-11 13:11 | 156555.584 | 840.0002 | 2 | 19 | 4.200284 | 4.221089 | 1.123127 | 1.92e-10 | 4.643098 | 7.04e-10
2018-02-11 13:13 | 156675.5849 | 960.0011 | 2 | 19 | 4.200277 | 3.812829 | 1.256801 | 1.92e-10 | 5.20457 | 7.04e-10
2018-02-11 13:15 | 156795.5856 | 1080.0018 | 2 | 19 | 4.200275 | 3.465739 | 1.377997 | 1.92e-10 | 5.713626 | 7.04e-10
2018-02-11 13:17 | 156874.0255 | 1158.4417 | 2 | 19 | 4.200279 | 3.259995 | 1.451213 | 1.92e-10 | 6.021154 | 7.04e-10
2018-02-11 13:19 | 156994 | 120.0017 | 3 | 19 | 4.222806 | 3.259877 | 1.559479 | 1.92e-10 | 6.476989 | 7.04e-10
2018-02-11 13:21 | 157114 | 240 | 3 | 19 | 4.252218 | 3.259908 | 1.668133 | 1.92e-10 | 6.937356 | 7.04e-10
2018-02-11 13:23 | 157234 | 360.0017 | 3 | 19 | 4.284389 | 3.259877 | 1.776787 | 1.92e-10 | 7.401127 | 7.04e-10
2018-02-11 13:25 | 157354 | 480.0017 | 3 | 19 | 4.316843 | 3.25987 | 1.885443 | 1.92e-10 | 7.868402 | 7.04e-10
2018-02-11 13:27 | 157474 | 600 | 3 | 19 | 4.350987 | 3.259887 | 1.994091 | 1.92e-10 | 8.339246 | 7.04e-10
2018-02-11 13:29 | 157594 | 720.0018 | 3 | 19 | 4.389021 | 3.259871 | 2.102746 | 1.92e-10 | 8.814027 | 7.04e-10
2018-02-11 13:31 | 157714 | 840.0017 | 3 | 19 | 4.400293 | 2.861932 | 2.206053 | 1.92e-10 | 9.268445 | 7.04e-10
2018-02-11 13:33 | 157834 | 960.001 | 3 | 19 | 4.400283 | 2.484012 | 2.294915 | 1.92e-10 | 9.65946 | 7.04e-10
2018-02-11 13:35 | 157954 | 1080.0001 | 3 | 19 | 4.40027 | 2.169728 | 2.372304 | 1.92e-10 | 9.999993 | 7.04e-10
2018-02-11 13:37 | 158074 | 1200.0012 | 3 | 19 | 4.400268 | 1.897966 | 2.44001 | 1.92e-10 | 10.29792 | 7.04e-10
2018-02-11 13:39 | 158194 | 1320.0018 | 3 | 19 | 4.400254 | 1.648988 | 2.499079 | 1.92e-10 | 10.55784 | 7.04e-10
2018-02-11 13:41 | 158314 | 1440.0009 | 3 | 19 | 4.400266 | 1.438963 | 2.550378 | 1.92e-10 | 10.78357 | 7.04e-10
2018-02-11 13:43 | 158434 | 1560.0002 | 3 | 19 | 4.400218 | 1.267554 | 2.595405 | 1.92e-10 | 10.9817 | 7.04e-10
2018-02-11 13:45 | 158554 | 1680.0001 | 3 | 19 | 4.400219 | 1.12488 | 2.635225 | 1.92e-10 | 11.15691 | 7.04e-10
2018-02-11 13:47 | 158674 | 1800.0002 | 3 | 19 | 4.400237 | 0.9960566 | 2.670536 | 1.92e-10 | 11.31229 | 7.04e-10
2018-02-11 13:49 | 158794 | 1920.0018 | 3 | 19 | 4.400172 | 0.8745728 | 2.701668 | 1.92e-10 | 11.44928 | 7.04e-10
2018-02-11 13:51 | 158914 | 2040.0001 | 3 | 19 | 4.40017 | 0.779213 | 2.729203 | 1.92e-10 | 11.57044 | 7.04e-10
2018-02-11 13:53 | 159034 | 2160.001 | 3 | 19 | 4.400131 | 0.6986961 | 2.753826 | 1.92e-10 | 11.67878 | 7.04e-10
2018-02-11 13:55 | 159154 | 2280.0017 | 3 | 19 | 4.400186 | 0.6300774 | 2.775988 | 1.92e-10 | 11.7763 | 7.04e-10
2018-02-11 13:57 | 159274 | 2400.001 | 3 | 19 | 4.400188 | 0.5636425 | 2.795897 | 1.92e-10 | 11.86391 | 7.04e-10
2018-02-11 13:59 | 159394 | 2520.0009 | 3 | 19 | 4.400197 | 0.5065832 | 2.813687 | 1.92e-10 | 11.94218 | 7.04e-10
2018-02-11 14:01 | 159514 | 2640.0002 | 3 | 19 | 4.400167 | 0.4592085 | 2.829762 | 1.92e-10 | 12.01291 | 7.04e-10
2018-02-11 14:03 | 159634 | 2760.0002 | 3 | 19 | 4.400154 | 0.4195881 | 2.844399 | 1.92e-10 | 12.07732 | 7.04e-10
2018-02-11 14:05 | 159754 | 2880.0009 | 3 | 19 | 4.400193 | 0.3830824 | 2.857777 | 1.92e-10 | 12.13619 | 7.04e-10
2018-02-11 14:07 | 159874 | 3000.001 | 3 | 19 | 4.400139 | 0.3455 | 2.869902 | 1.92e-10 | 12.18954 | 7.04e-10
2018-02-11 14:09 | 159994 | 3120.0001 | 3 | 19 | 4.400189 | 0.3165541 | 2.880919 | 1.92e-10 | 12.23802 | 7.04e-10
2018-02-11 14:11 | 160114 | 3240.0002 | 3 | 19 | 4.400175 | 0.2921 | 2.891045 | 1.92e-10 | 12.28257 | 7.04e-10
2018-02-11 14:13 | 160234 | 3360.0008 | 3 | 19 | 4.400156 | 0.2693272 | 2.900399 | 1.92e-10 | 12.32373 | 7.04e-10
2018-02-11 14:15 | 160354 | 3480.0009 | 3 | 19 | 4.400152 | 0.2463722 | 2.909011 | 1.92e-10 | 12.36163 | 7.04e-10
2018-02-11 14:17 | 160474 | 3600.0007 | 3 | 19 | 4.400094 | 0.2252369 | 2.916866 | 1.92e-10 | 12.39619 | 7.04e-10
2018-02-11 14:19 | 160594 | 3720.0016 | 3 | 19 | 4.400135 | 0.2087564 | 2.924101 | 1.92e-10 | 12.42802 | 7.04e-10
2018-02-11 14:21 | 160714 | 3840.0016 | 3 | 19 | 4.400138 | 0.1946182 | 2.930824 | 1.92e-10 | 12.4576 | 7.04e-10
2018-02-11 14:23 | 160834 | 3960.0015 | 3 | 19 | 4.400131 | 0.1807919 | 2.937072 | 1.92e-10 | 12.4851 | 7.04e-10
2018-02-11 14:25 | 160954 | 4080.0008 | 3 | 19 | 4.400156 | 0.1653137 | 2.942832 | 1.92e-10 | 12.51044 | 7.04e-10
2018-02-11 14:27 | 161074 | 4200.0007 | 3 | 19 | 4.400166 | 0.1539688 | 2.948136 | 1.92e-10 | 12.53378 | 7.04e-10
2018-02-11 14:29 | 161194 | 4320.0015 | 3 | 19 | 4.400098 | 0.1427679 | 2.953078 | 1.92e-10 | 12.55553 | 7.04e-10
2018-02-11 14:31 | 161314 | 4440.0007 | 3 | 19 | 4.400121 | 0.1341343 | 2.957705 | 1.92e-10 | 12.57589 | 7.04e-10
2018-02-11 14:33 | 161434 | 4560.0024 | 3 | 19 | 4.400155 | 0.1242008 | 2.962014 | 1.92e-10 | 12.59485 | 7.04e-10
2018-02-11 14:35 | 161554 | 4680.0007 | 3 | 19 | 4.400115 | 0.1141539 | 2.965973 | 1.92e-10 | 12.61227 | 7.04e-10
2018-02-11 14:37 | 161674 | 4800.0015 | 3 | 19 | 4.400126 | 0.1067228 | 2.969656 | 1.92e-10 | 12.62847 | 7.04e-10
2018-02-11 14:39 | 161794 | 4920.0012 | 3 | 19 | 4.400133 | 0.1010122 | 2.973109 | 1.92e-10 | 12.64366 | 7.04e-10
2018-02-11 14:41 | 161914 | 5040.0007 | 3 | 19 | 4.400132 | 0.09422112 | 2.976349 | 1.92e-10 | 12.65792 | 7.04e-10
2018-02-11 14:43 | 162034 | 5160.0015 | 3 | 19 | 4.400108 | 0.08625221 | 2.979345 | 1.92e-10 | 12.67111 | 7.04e-10
2018-02-11 14:45 | 162138.6 | 5264.5421 | 3 | 19 | 4.400135 | 0.08149719 | 2.981781 | 1.92e-10 | 12.68182 | 7.04e-10
2018-02-11 14:47 | 162258.6 | 120.0007 | 4 | 19 | 4.392421 | 0 | 2.981781 | 1.92e-10 | 12.68182 | 7.04e-10
2018-02-11 14:49 | 162378.6 | 239.9998 | 4 | 19 | 4.391508 | 0 | 2.981781 | 1.92e-10 | 12.68182 | 7.04e-10
2018-02-11 14:50 | 162438.6 | 300.0021 | 4 | 19 | 4.391181 | 0 | 2.981781 | 1.92e-10 | 12.68182 | 7.04e-10
2018-02-11 14:52 | 162558.7 | 120.0009 | 5 | 19 | 3.832503 | -6.519958 | 2.981781 | 0.2173241 | 12.68182 | 0.8452918
2018-02-11 14:54 | 162678.7 | 240.001 | 5 | 19 | 3.766103 | -6.519965 | 2.981781 | 0.4346323 | 12.68182 | 1.670981
2018-02-11 14:56 | 162798.7 | 360.0001 | 5 | 19 | 3.695981 | -6.519958 | 2.981781 | 0.6519516 | 12.68182 | 2.481831
2018-02-11 14:58 | 162918.7 | 480.0001 | 5 | 19 | 3.62617 | -6.520047 | 2.981781 | 0.8692757 | 12.68182 | 3.277513
2018-02-11 15:00 | 163038.7 | 600.0017 | 5 | 19 | 3.556947 | -6.519977 | 2.981781 | 1.086616 | 12.68182 | 4.058084
2018-02-11 15:02 | 163158.7 | 720.0009 | 5 | 19 | 3.492709 | -6.519967 | 2.981781 | 1.30396 | 12.68182 | 4.823975
2018-02-11 15:04 | 163278.7 | 840.0009 | 5 | 19 | 3.441162 | -6.520012 | 2.981781 | 1.521258 | 12.68182 | 5.577146
2018-02-11 15:06 | 163398.7 | 960.0002 | 5 | 19 | 3.398085 | -6.519955 | 2.981781 | 1.738603 | 12.68182 | 6.320248
2018-02-11 15:08 | 163518.7 | 1080.0002 | 5 | 19 | 3.358639 | -6.519974 | 2.981781 | 1.955941 | 12.68182 | 7.054437
2018-02-11 15:10 | 163638.7 | 1200.0009 | 5 | 19 | 3.317892 | -6.520005 | 2.981781 | 2.173254 | 12.68182 | 7.779943
2018-02-11 15:12 | 163758.7 | 1320.0001 | 5 | 19 | 3.278295 | -6.520002 | 2.981781 | 2.390599 | 12.68182 | 8.496769
2018-02-11 15:14 | 163878.7 | 1440.0001 | 5 | 19 | 3.231618 | -6.519969 | 2.981781 | 2.607909 | 12.68182 | 9.204383
2018-02-11 15:16 | 163998.7 | 1560.001 | 5 | 19 | 3.148026 | -6.519964 | 2.981781 | 2.825232 | 12.68182 | 9.89894
2018-02-11 15:17 | 164084.1 | 1645.4408 | 5 | 19 | 2.999999 | -6.520052 | 2.981781 | 2.979993 | 12.68182 | 10.37644
2018-02-11 15:19 | 164204.2 | 119.9999 | 6 | 19 | 3.627843 | 0 | 2.981781 | 2.979993 | 12.68182 | 10.37644
2018-02-11 15:21 | 164324.2 | 240.0007 | 6 | 19 | 3.656498 | 0 | 2.981781 | 2.979993 | 12.68182 | 10.37644
2018-02-11 15:22 | 164384.2 | 300.0014 | 6 | 19 | 3.663494 | 0 | 2.981781 | 2.979993 | 12.68182 | 10.37644
2018-02-11 15:22 | 164384.2 | 0.0025 | 7 | 20 | 3.663505 | 0 | 0 | 0 | 0 | 0
2018-02-11 15:24 | 164504.3 | 120.0009 | 2 | 20 | 4.056013 | 4.889821 | 0.16241 | 1.415e-09 | 0.6514192 | 5.183e-09
2018-02-11 15:26 | 164624.3 | 240.0009 | 2 | 20 | 4.108047 | 4.890162 | 0.325386 | 1.415e-09 | 1.316983 | 5.183e-09
2018-02-11 15:28 | 164744.3 | 360.0001 | 2 | 20 | 4.143031 | 4.889812 | 0.4883805 | 1.415e-09 | 1.989637 | 5.183e-09
2018-02-11 15:30 | 164864.3 | 480.0001 | 2 | 20 | 4.166542 | 4.889888 | 0.6513863 | 1.415e-09 | 2.666948 | 5.183e-09
2018-02-11 15:32 | 164984.3 | 600.0001 | 2 | 20 | 4.190014 | 4.890086 | 0.8143726 | 1.415e-09 | 3.347921 | 5.183e-09
2018-02-11 15:34 | 165104.3 | 720.0009 | 2 | 20 | 4.200296 | 4.635219 | 0.9747922 | 1.415e-09 | 4.021374 | 5.183e-09
2018-02-11 15:36 | 165224.3 | 840.0009 | 2 | 20 | 4.200276 | 4.213479 | 1.122401 | 1.415e-09 | 4.641374 | 5.183e-09
2018-02-11 15:38 | 165344.3 | 960.0009 | 2 | 20 | 4.200276 | 3.807487 | 1.255852 | 1.415e-09 | 5.201905 | 5.183e-09
2018-02-11 15:40 | 165464.3 | 1080.001 | 2 | 20 | 4.20023 | 3.461928 | 1.376953 | 1.415e-09 | 5.710566 | 5.183e-09
2018-02-11 15:41 | 165542 | 1157.7367 | 2 | 20 | 4.200296 | 3.25999 | 1.449485 | 1.415e-09 | 6.015218 | 5.183e-09
2018-02-11 15:43 | 165662 | 120.0002 | 3 | 20 | 4.222657 | 3.259904 | 1.557765 | 1.415e-09 | 6.47111 | 5.183e-09
2018-02-11 15:45 | 165782 | 240.0002 | 3 | 20 | 4.251682 | 3.259887 | 1.666418 | 1.415e-09 | 6.931435 | 5.183e-09
2018-02-11 15:47 | 165902 | 360.001 | 3 | 20 | 4.283702 | 3.259965 | 1.775072 | 1.415e-09 | 7.395139 | 5.183e-09
2018-02-11 15:49 | 166022 | 480.0011 | 3 | 20 | 4.316146 | 3.259805 | 1.88373 | 1.415e-09 | 7.862343 | 5.183e-09
2018-02-11 15:51 | 166142 | 600.001 | 3 | 20 | 4.350284 | 3.26018 | 1.992397 | 1.415e-09 | 8.333197 | 5.183e-09
2018-02-11 15:53 | 166262 | 720.0003 | 3 | 20 | 4.388192 | 3.26018 | 2.101062 | 1.415e-09 | 8.80794 | 5.183e-09
2018-02-11 15:55 | 166382 | 840.0003 | 3 | 20 | 4.400286 | 2.872052 | 2.204688 | 1.415e-09 | 9.263732 | 5.183e-09
2018-02-11 15:57 | 166502 | 960.0003 | 3 | 20 | 4.400279 | 2.490748 | 2.293841 | 1.415e-09 | 9.65603 | 5.183e-09
2018-02-11 15:59 | 166622 | 1080.0011 | 3 | 20 | 4.400279 | 2.175595 | 2.371454 | 1.415e-09 | 9.997548 | 5.183e-09
2018-02-11 16:01 | 166742 | 1200.002 | 3 | 20 | 4.40027 | 1.903425 | 2.439366 | 1.415e-09 | 10.29638 | 5.183e-09
2018-02-11 16:03 | 166862 | 1320.0004 | 3 | 20 | 4.400245 | 1.655387 | 2.49864 | 1.415e-09 | 10.5572 | 5.183e-09
2018-02-11 16:05 | 166982 | 1440.002 | 3 | 20 | 4.400208 | 1.444475 | 2.550166 | 1.415e-09 | 10.78393 | 5.183e-09
2018-02-11 16:07 | 167102 | 1560.0027 | 3 | 20 | 4.400238 | 1.273798 | 2.595402 | 1.415e-09 | 10.98298 | 5.183e-09
2018-02-11 16:09 | 167222 | 1680.0011 | 3 | 20 | 4.400222 | 1.129837 | 2.6354 | 1.415e-09 | 11.15898 | 5.183e-09
2018-02-11 16:11 | 167342 | 1800.0019 | 3 | 20 | 4.400221 | 0.9996166 | 2.67087 | 1.415e-09 | 11.31506 | 5.183e-09
2018-02-11 16:13 | 167462 | 1920.0003 | 3 | 20 | 4.40017 | 0.8790245 | 2.702144 | 1.415e-09 | 11.45267 | 5.183e-09
2018-02-11 16:15 | 167582 | 2040.0011 | 3 | 20 | 4.400177 | 0.7824183 | 2.7298 | 1.415e-09 | 11.57436 | 5.183e-09
2018-02-11 16:17 | 167702 | 2160.0002 | 3 | 20 | 4.400224 | 0.7024202 | 2.754504 | 1.415e-09 | 11.68307 | 5.183e-09
2018-02-11 16:19 | 167822 | 2280.0003 | 3 | 20 | 4.400191 | 0.631999 | 2.776722 | 1.415e-09 | 11.78083 | 5.183e-09
2018-02-11 16:21 | 167942 | 2400.0003 | 3 | 20 | 4.400201 | 0.5652924 | 2.796676 | 1.415e-09 | 11.86863 | 5.183e-09
2018-02-11 16:23 | 168062 | 2520.0003 | 3 | 20 | 4.400235 | 0.5075216 | 2.814502 | 1.415e-09 | 11.94707 | 5.183e-09
2018-02-11 16:25 | 168182 | 2640.0013 | 3 | 20 | 4.400198 | 0.4596672 | 2.830588 | 1.415e-09 | 12.01785 | 5.183e-09
2018-02-11 16:27 | 168302 | 2760.0021 | 3 | 20 | 4.400214 | 0.4199429 | 2.845223 | 1.415e-09 | 12.08224 | 5.183e-09
2018-02-11 16:29 | 168422 | 2880.0012 | 3 | 20 | 4.400131 | 0.3819408 | 2.858577 | 1.415e-09 | 12.141 | 5.183e-09
2018-02-11 16:31 | 168542 | 3000.001 | 3 | 20 | 4.400172 | 0.344944 | 2.870686 | 1.415e-09 | 12.19429 | 5.183e-09
2018-02-11 16:33 | 168662 | 3120.002 | 3 | 20 | 4.400158 | 0.3154144 | 2.881678 | 1.415e-09 | 12.24265 | 5.183e-09
2018-02-11 16:35 | 168782 | 3240.0013 | 3 | 20 | 4.400142 | 0.2900143 | 2.891763 | 1.415e-09 | 12.28703 | 5.183e-09
2018-02-11 16:37 | 168902 | 3360.002 | 3 | 20 | 4.400148 | 0.2682428 | 2.901069 | 1.415e-09 | 12.32798 | 5.183e-09
2018-02-11 16:39 | 169022 | 3480.0007 | 3 | 20 | 4.400168 | 0.2448015 | 2.909627 | 1.415e-09 | 12.36564 | 5.183e-09
2018-02-11 16:41 | 169142 | 3600.0004 | 3 | 20 | 4.400158 | 0.2244482 | 2.917432 | 1.415e-09 | 12.39998 | 5.183e-09
2018-02-11 16:43 | 169262 | 3720.0012 | 3 | 20 | 4.400144 | 0.207655 | 2.924618 | 1.415e-09 | 12.4316 | 5.183e-09
2018-02-11 16:45 | 169382 | 3840.0013 | 3 | 20 | 4.400141 | 0.1930265 | 2.931285 | 1.415e-09 | 12.46093 | 5.183e-09
2018-02-11 16:47 | 169502 | 3960.0004 | 3 | 20 | 4.400129 | 0.1789532 | 2.93749 | 1.415e-09 | 12.48824 | 5.183e-09
2018-02-11 16:49 | 169622 | 4080.0021 | 3 | 20 | 4.400101 | 0.1631632 | 2.943196 | 1.415e-09 | 12.51334 | 5.183e-09
2018-02-11 16:51 | 169742 | 4200.0029 | 3 | 20 | 4.400184 | 0.152564 | 2.948441 | 1.415e-09 | 12.53642 | 5.183e-09
2018-02-11 16:53 | 169862 | 4320.002 | 3 | 20 | 4.400116 | 0.1413097 | 2.95332 | 1.415e-09 | 12.55789 | 5.183e-09
2018-02-11 16:55 | 169982 | 4440.0012 | 3 | 20 | 4.400097 | 0.1316605 | 2.957877 | 1.415e-09 | 12.57794 | 5.183e-09
2018-02-11 16:57 | 170102 | 4560.002 | 3 | 20 | 4.400124 | 0.1221113 | 2.962119 | 1.415e-09 | 12.5966 | 5.183e-09
2018-02-11 16:59 | 170222 | 4680.0013 | 3 | 20 | 4.400065 | 0.1119604 | 2.966016 | 1.415e-09 | 12.61375 | 5.183e-09
2018-02-11 17:01 | 170342 | 4800.0004 | 3 | 20 | 4.400164 | 0.1055307 | 2.969639 | 1.415e-09 | 12.6297 | 5.183e-09
2018-02-11 17:03 | 170462 | 4920.0029 | 3 | 20 | 4.400132 | 0.09861851 | 2.973034 | 1.415e-09 | 12.64463 | 5.183e-09
2018-02-11 17:05 | 170582 | 5040.0004 | 3 | 20 | 4.400096 | 0.09183598 | 2.976211 | 1.415e-09 | 12.65861 | 5.183e-09
2018-02-11 17:07 | 170702 | 5160.0007 | 3 | 20 | 4.400094 | 0.08433342 | 2.979151 | 1.415e-09 | 12.67155 | 5.183e-09
2018-02-11 17:08 | 170748.1 | 5206.0851 | 3 | 20 | 4.400058 | 0.08149815 | 2.980218 | 1.415e-09 | 12.67624 | 5.183e-09
2018-02-11 17:10 | 170868.2 | 120.0026 | 4 | 20 | 4.392303 | 0 | 2.980218 | 1.415e-09 | 12.67624 | 5.183e-09
2018-02-11 17:12 | 170988.1 | 240.0004 | 4 | 20 | 4.391371 | 0 | 2.980218 | 1.415e-09 | 12.67624 | 5.183e-09
2018-02-11 17:13 | 171048.2 | 300.0017 | 4 | 20 | 4.391047 | 0 | 2.980218 | 1.415e-09 | 12.67624 | 5.183e-09
2018-02-11 17:15 | 171168.2 | 120.001 | 5 | 20 | 3.832461 | -6.52008 | 2.980218 | 0.2173164 | 12.67624 | 0.8450439
2018-02-11 17:17 | 171288.2 | 240.0003 | 5 | 20 | 3.763429 | -6.52014 | 2.980218 | 0.4346264 | 12.67624 | 1.67043
2018-02-11 17:19 | 171408.2 | 360.0018 | 5 | 20 | 3.692618 | -6.520129 | 2.980218 | 0.6519464 | 12.67624 | 2.480628
2018-02-11 17:21 | 171528.2 | 480.001 | 5 | 20 | 3.623124 | -6.520063 | 2.980218 | 0.8692717 | 12.67624 | 3.275491
2018-02-11 17:23 | 171648.2 | 600.0002 | 5 | 20 | 3.555937 | -6.52013 | 2.980218 | 1.086589 | 12.67624 | 4.055497
2018-02-11 17:25 | 171768.2 | 720.0003 | 5 | 20 | 3.491636 | -6.520092 | 2.980218 | 1.303904 | 12.67624 | 4.821193
2018-02-11 17:27 | 171888.2 | 840.0011 | 5 | 20 | 3.43851 | -6.520077 | 2.980218 | 1.521224 | 12.67624 | 5.573987
2018-02-11 17:29 | 172008.2 | 960.0001 | 5 | 20 | 3.394713 | -6.520069 | 2.980218 | 1.738544 | 12.67624 | 6.316359
2018-02-11 17:31 | 172128.2 | 1080.001 | 5 | 20 | 3.356519 | -6.520039 | 2.980218 | 1.955859 | 12.67624 | 7.049899
2018-02-11 17:33 | 172248.2 | 1200.001 | 5 | 20 | 3.317761 | -6.520047 | 2.980218 | 2.173178 | 12.67624 | 7.775177
2018-02-11 17:35 | 172368.2 | 1320.0004 | 5 | 20 | 3.275535 | -6.520065 | 2.980218 | 2.390491 | 12.67624 | 8.4916
2018-02-11 17:37 | 172488.2 | 1440.001 | 5 | 20 | 3.227533 | -6.520013 | 2.980218 | 2.607804 | 12.67624 | 9.19849
2018-02-11 17:39 | 172608.2 | 1560.0017 | 5 | 20 | 3.143484 | -6.520027 | 2.980218 | 2.825128 | 12.67624 | 9.891988
2018-02-11 17:40 | 172692 | 1643.7319 | 5 | 20 | 2.999991 | -6.520087 | 2.980218 | 2.976763 | 12.67624 | 10.35945
2018-02-11 17:42 | 172812 | 120.0006 | 6 | 20 | 3.628878 | 0 | 2.980218 | 2.976763 | 12.67624 | 10.35945
2018-02-11 17:44 | 172932 | 239.9999 | 6 | 20 | 3.657568 | 0 | 2.980218 | 2.976763 | 12.67624 | 10.35945
2018-02-11 17:45 | 172992 | 300.0021 | 6 | 20 | 3.664421 | 0 | 2.980218 | 2.976763 | 12.67624 | 10.35945
2018-02-11 17:45 | 172992 | 0.0024 | 7 | 21 | 3.664502 | 0 | 0 | 0 | 0 | 0
2018-02-11 17:47 | 173112.1031 | 120.0009 | 2 | 21 | 4.059618 | 4.890222 | 0.1623599 | 2.206e-09 | 0.6516846 | 8.083e-09
2018-02-11 17:49 | 173232.1023 | 240.0001 | 2 | 21 | 4.110133 | 4.890204 | 0.3253121 | 2.206e-09 | 1.3176 | 8.083e-09
2018-02-11 17:51 | 173352.1038 | 360.0016 | 2 | 21 | 4.143228 | 4.88984 | 0.4882411 | 2.206e-09 | 1.990106 | 8.083e-09
2018-02-11 17:53 | 173472.1034 | 480.0012 | 2 | 21 | 4.168842 | 4.889806 | 0.651127 | 2.206e-09 | 2.667143 | 8.083e-09
2018-02-11 17:55 | 173592.103 | 600.0008 | 2 | 21 | 4.192977 | 4.889894 | 0.8140184 | 2.206e-09 | 3.348144 | 8.083e-09
2018-02-11 17:57 | 173712.103 | 720.0008 | 2 | 21 | 4.200309 | 4.599732 | 0.9732887 | 2.206e-09 | 4.016955 | 8.083e-09
2018-02-11 17:59 | 173832.103 | 840.0008 | 2 | 21 | 4.200314 | 4.201371 | 1.119905 | 2.206e-09 | 4.632788 | 8.083e-09
2018-02-11 18:01 | 173952.1022 | 960 | 2 | 21 | 4.200302 | 3.784923 | 1.252812 | 2.206e-09 | 5.191033 | 8.083e-09
2018-02-11 18:03 | 174072.103 | 1080.0008 | 2 | 21 | 4.200271 | 3.431083 | 1.372819 | 2.206e-09 | 5.695097 | 8.083e-09
2018-02-11 18:04 | 174136.4518 | 1144.3496 | 2 | 21 | 4.200288 | 3.259997 | 1.432569 | 2.206e-09 | 5.946064 | 8.083e-09
2018-02-11 18:06 | 174256.5 | 120.0016 | 3 | 21 | 4.222363 | 3.259883 | 1.54078 | 2.206e-09 | 6.401671 | 8.083e-09
2018-02-11 18:08 | 174376.5 | 240.0006 | 3 | 21 | 4.249715 | 3.259885 | 1.64937 | 2.206e-09 | 6.861626 | 8.083e-09
2018-02-11 18:10 | 174496.5 | 360.0008 | 3 | 21 | 4.282239 | 3.259871 | 1.757964 | 2.206e-09 | 7.324854 | 8.083e-09
2018-02-11 18:12 | 174616.5 | 480.0005 | 3 | 21 | 4.315455 | 3.259847 | 1.866554 | 2.206e-09 | 7.791663 | 8.083e-09
2018-02-11 18:14 | 174736.5 | 600 | 3 | 21 | 4.349837 | 3.259898 | 1.975146 | 2.206e-09 | 8.262139 | 8.083e-09
2018-02-11 18:16 | 174856.5 | 720.0001 | 3 | 21 | 4.386176 | 3.259917 | 2.083734 | 2.206e-09 | 8.736413 | 8.083e-09
2018-02-11 18:18 | 174976.5 | 840 | 3 | 21 | 4.400314 | 2.912599 | 2.188322 | 2.206e-09 | 9.196354 | 8.083e-09
2018-02-11 18:20 | 175096.5 | 960 | 3 | 21 | 4.400279 | 2.511174 | 2.278338 | 2.206e-09 | 9.592451 | 8.083e-09
2018-02-11 18:22 | 175216.5 | 1080.0009 | 3 | 21 | 4.400292 | 2.189437 | 2.356468 | 2.206e-09 | 9.936247 | 8.083e-09
2018-02-11 18:24 | 175336.5 | 1200.0004 | 3 | 21 | 4.400273 | 1.921694 | 2.424796 | 2.206e-09 | 10.23691 | 8.083e-09
2018-02-11 18:26 | 175456.5 | 1320.0006 | 3 | 21 | 4.400261 | 1.683555 | 2.484781 | 2.206e-09 | 10.50086 | 8.083e-09
2018-02-11 18:28 | 175576.5 | 1440 | 3 | 21 | 4.400335 | 1.465614 | 2.537128 | 2.206e-09 | 10.7312 | 8.083e-09
2018-02-11 18:30 | 175696.5 | 1560.0001 | 3 | 21 | 4.400253 | 1.288362 | 2.58286 | 2.206e-09 | 10.93243 | 8.083e-09
2018-02-11 18:32 | 175816.5 | 1680 | 3 | 21 | 4.400273 | 1.141767 | 2.623246 | 2.206e-09 | 11.11014 | 8.083e-09
2018-02-11 18:34 | 175936.5 | 1800.0005 | 3 | 21 | 4.40023 | 1.015774 | 2.659147 | 2.206e-09 | 11.26811 | 8.083e-09
2018-02-11 18:36 | 176056.5 | 1920 | 3 | 21 | 4.4002 | 0.8986702 | 2.691036 | 2.206e-09 | 11.40843 | 8.083e-09
2018-02-11 18:38 | 176176.5 | 2040.0007 | 3 | 21 | 4.400218 | 0.7952757 | 2.719191 | 2.206e-09 | 11.53232 | 8.083e-09
2018-02-11 18:40 | 176296.5 | 2160.0001 | 3 | 21 | 4.400198 | 0.7117405 | 2.744263 | 2.206e-09 | 11.64264 | 8.083e-09
2018-02-11 18:42 | 176416.5 | 2280 | 3 | 21 | 4.400195 | 0.6419621 | 2.766778 | 2.206e-09 | 11.74171 | 8.083e-09
2018-02-11 18:44 | 176536.5 | 2400.0008 | 3 | 21 | 4.400158 | 0.5781593 | 2.787096 | 2.206e-09 | 11.83111 | 8.083e-09
2018-02-11 18:46 | 176656.5 | 2520.0017 | 3 | 21 | 4.400216 | 0.517578125 | 2.805337 | 2.206e-09 | 11.91138 | 8.083e-09
2018-02-11 18:48 | 176776.5 | 2640.0008 | 3 | 21 | 4.400164 | 0.4669323 | 2.821704 | 2.206e-09 | 11.98339 | 8.083e-09
2018-02-11 18:50 | 176896.5 | 2760.0004 | 3 | 21 | 4.400173 | 0.4249783 | 2.836553 | 2.206e-09 | 12.04873 | 8.083e-09
2018-02-11 18:52 | 177016.5 | 2880 | 3 | 21 | 4.400162 | 0.3894844 | 2.850124 | 2.206e-09 | 12.10845 | 8.083e-09
2018-02-11 18:54 | 177136.5 | 3000.0009 | 3 | 21 | 4.400211 | 0.3541708 | 2.862519 | 2.206e-09 | 12.16299 | 8.083e-09
2018-02-11 18:56 | 177256.5 | 3120 | 3 | 21 | 4.400182 | 0.3209877 | 2.873738 | 2.206e-09 | 12.21235 | 8.083e-09
2018-02-11 18:58 | 177376.5 | 3240.0008 | 3 | 21 | 4.400167 | 0.2948437 | 2.883991 | 2.206e-09 | 12.25747 | 8.083e-09
2018-02-11 19:00 | 177496.5 | 3360 | 3 | 21 | 4.400161 | 0.2726049 | 2.893435 | 2.206e-09 | 12.29902 | 8.083e-09
2018-02-11 19:02 | 177616.5 | 3480.0008 | 3 | 21 | 4.400147 | 0.2517757 | 2.902174 | 2.206e-09 | 12.33748 | 8.083e-09
2018-02-11 19:04 | 177736.5 | 3600.0005 | 3 | 21 | 4.400147 | 0.2298985 | 2.910197 | 2.206e-09 | 12.37278 | 8.083e-09
2018-02-11 19:06 | 177856.5 | 3720.0008 | 3 | 21 | 4.400161 | 0.2122631 | 2.917547 | 2.206e-09 | 12.40512 | 8.083e-09
2018-02-11 19:08 | 177976.5 | 3840.0027 | 3 | 21 | 4.40017 | 0.1975088 | 2.924345 | 2.206e-09 | 12.43503 | 8.083e-09
2018-02-11 19:10 | 178096.5 | 3960 | 3 | 21 | 4.400106 | 0.1829557 | 2.930683 | 2.206e-09 | 12.46292 | 8.083e-09
2018-02-11 19:12 | 178216.5 | 4080.0001 | 3 | 21 | 4.40011 | 0.1693525 | 2.936569 | 2.206e-09 | 12.48882 | 8.083e-09
2018-02-11 19:14 | 178336.5 | 4200.0011 | 3 | 21 | 4.400146 | 0.1558647 | 2.941975 | 2.206e-09 | 12.51261 | 8.083e-09
2018-02-11 19:16 | 178456.5 | 4320.0016 | 3 | 21 | 4.400091 | 0.1445818 | 2.946975 | 2.206e-09 | 12.53461 | 8.083e-09
2018-02-11 19:18 | 178576.5 | 4440.0017 | 3 | 21 | 4.400136 | 0.1360455 | 2.951649 | 2.206e-09 | 12.55517 | 8.083e-09
2018-02-11 19:20 | 178696.5 | 4560 | 3 | 21 | 4.400099 | 0.1262951 | 2.956017 | 2.206e-09 | 12.57439 | 8.083e-09
2018-02-11 19:22 | 178816.5 | 4680.0007 | 3 | 21 | 4.40015 | 0.1166306 | 2.960068 | 2.206e-09 | 12.59222 | 8.083e-09
2018-02-11 19:24 | 178936.5 | 4800.0016 | 3 | 21 | 4.400143 | 0.1084261 | 2.963805 | 2.206e-09 | 12.60866 | 8.083e-09
2018-02-11 19:26 | 179056.5 | 4920.0002 | 3 | 21 | 4.400132 | 0.1012707 | 2.967288 | 2.206e-09 | 12.62398 | 8.083e-09
2018-02-11 19:28 | 179176.5 | 5040.0017 | 3 | 21 | 4.400074 | 0.09446526 | 2.970565 | 2.206e-09 | 12.6384 | 8.083e-09
2018-02-11 19:30 | 179296.5 | 5160 | 3 | 21 | 4.400124 | 0.08845234 | 2.973624 | 2.206e-09 | 12.65187 | 8.083e-09
2018-02-11 19:32 | 179405.6 | 5269.1384 | 3 | 21 | 4.400083 | 0.08149338 | 2.976195 | 2.206e-09 | 12.66318 | 8.083e-09
2018-02-11 19:34 | 179525.7 | 120.0015 | 4 | 21 | 4.392301 | 0 | 2.976195 | 2.206e-09 | 12.66318 | 8.083e-09
2018-02-11 19:36 | 179645.7 | 239.9999 | 4 | 21 | 4.391409 | 0 | 2.976195 | 2.206e-09 | 12.66318 | 8.083e-09
2018-02-11 19:37 | 179705.7 | 300.0015 | 4 | 21 | 4.391061 | 0 | 2.976195 | 2.206e-09 | 12.66318 | 8.083e-09
2018-02-11 19:39 | 179825.7 | 120.0008 | 5 | 21 | 3.83316 | -6.519969 | 2.976195 | 0.2171777 | 12.66318 | 0.8445616
2018-02-11 19:41 | 179945.7 | 240 | 5 | 21 | 3.763682 | -6.519964 | 2.976195 | 0.4343542 | 12.66318 | 1.669578
2018-02-11 19:43 | 180065.7 | 360.0012 | 5 | 21 | 3.692819 | -6.51993 | 2.976195 | 0.6515461 | 12.66318 | 2.479335
2018-02-11 19:45 | 180185.7 | 480.0016 | 5 | 21 | 3.623188 | -6.519944 | 2.976195 | 0.8687391 | 12.66318 | 3.273746
2018-02-11 19:47 | 180305.7 | 600.0011 | 5 | 21 | 3.556355 | -6.519995 | 2.976195 | 1.085923 | 12.66318 | 4.053321
2018-02-11 19:49 | 180425.7 | 720.0008 | 5 | 21 | 3.492475 | -6.519908 | 2.976195 | 1.303105 | 12.66318 | 4.818696
2018-02-11 19:51 | 180545.7 | 840.0008 | 5 | 21 | 3.438702 | -6.5199 | 2.976195 | 1.520283 | 12.66318 | 5.571113
2018-02-11 19:53 | 180665.7 | 960.0003 | 5 | 21 | 3.394669 | -6.519942 | 2.976195 | 1.737464 | 12.66318 | 6.313023
2018-02-11 19:55 | 180785.7 | 1080.0009 | 5 | 21 | 3.356373 | -6.519934 | 2.976195 | 1.954649 | 12.66318 | 7.046094
2018-02-11 19:57 | 180905.7 | 1200.0008 | 5 | 21 | 3.318076 | -6.519938 | 2.976195 | 2.171834 | 12.66318 | 7.770931
2018-02-11 19:59 | 181025.7 | 1320.0012 | 5 | 21 | 3.275767 | -6.519962 | 2.976195 | 2.38902 | 12.66318 | 8.487024
2018-02-11 20:01 | 181145.7 | 1440.0008 | 5 | 21 | 3.226973 | -6.519865 | 2.976195 | 2.60621 | 12.66318 | 9.193468
2018-02-11 20:03 | 181265.7 | 1560.0016 | 5 | 21 | 3.142633 | -6.51994 | 2.976195 | 2.823398 | 12.66318 | 9.886382
2018-02-11 20:05 | 181349 | 1643.2784 | 5 | 21 | 2.999985 | -6.519942 | 2.976195 | 2.974112 | 12.66318 | 10.35093
2018-02-11 20:07 | 181469 | 119.9999 | 6 | 21 | 3.628993 | 0 | 2.976195 | 2.974112 | 12.66318 | 10.35093
2018-02-11 20:09 | 181589 | 240.0007 | 6 | 21 | 3.657737 | 0 | 2.976195 | 2.974112 | 12.66318 | 10.35093
2018-02-11 20:10 | 181649 | 300.0031 | 6 | 21 | 3.664619 | 0 | 2.976195 | 2.974112 | 12.66318 | 10.35093
2018-02-11 20:10 | 181649.1 | 0.0024 | 7 | 22 | 3.664664 | 0 | 0 | 0 | 0 | 0
2018-02-11 20:12 | 181769.1 | 120 | 2 | 22 | 4.05997 | 4.890162 | 0.1622978 | 4.977e-09 | 0.6514811 | 1.824e-08
2018-02-11 20:14 | 181889.1 | 240.0008 | 2 | 22 | 4.110336 | 4.890206 | 0.3251951 | 4.977e-09 | 1.317224 | 1.824e-08
2018-02-11 20:16 | 182009.1 | 360.0001 | 2 | 22 | 4.143032 | 4.890159 | 0.4880801 | 4.977e-09 | 1.989554 | 1.824e-08
2018-02-11 20:18 | 182129.1 | 480 | 2 | 22 | 4.169087 | 4.890157 | 0.6509693 | 4.977e-09 | 2.666599 | 1.824e-08
2018-02-11 20:20 | 182249.1 | 600.0008 | 2 | 22 | 4.193408 | 4.890149 | 0.8138621 | 4.977e-09 | 3.347674 | 1.824e-08
2018-02-11 20:22 | 182369.1 | 720.0008 | 2 | 22 | 4.200267 | 4.591184 | 0.9729053 | 4.977e-09 | 4.015551 | 1.824e-08
2018-02-11 20:24 | 182489.1 | 840 | 2 | 22 | 4.200289 | 4.199092 | 1.119361 | 4.977e-09 | 4.630706 | 1.824e-08
2018-02-11 20:26 | 182609.1 | 960 | 2 | 22 | 4.200252 | 3.785316 | 1.252345 | 4.977e-09 | 5.189278 | 1.824e-08
2018-02-11 20:28 | 182729.1 | 1080.0008 | 2 | 22 | 4.200289 | 3.429915 | 1.372336 | 4.977e-09 | 5.693272 | 1.824e-08
2018-02-11 20:29 | 182792.6 | 1143.4144 | 2 | 22 | 4.200282 | 3.259997 | 1.431197 | 4.977e-09 | 5.940507 | 1.824e-08
2018-02-11 20:31 | 182912.6 | 120.0008 | 3 | 22 | 4.222447 | 3.259849 | 1.539399 | 4.977e-09 | 6.396083 | 1.824e-08
2018-02-11 20:33 | 183032.6 | 240.0017 | 3 | 22 | 4.249693 | 3.259898 | 1.647991 | 4.977e-09 | 6.856051 | 1.824e-08
2018-02-11 20:35 | 183152.6 | 360.0008 | 3 | 22 | 4.281955 | 3.259875 | 1.756575 | 4.977e-09 | 7.319209 | 1.824e-08
2018-02-11 20:37 | 183272.6 | 480.0009 | 3 | 22 | 4.315444 | 3.259883 | 1.865166 | 4.977e-09 | 7.78601 | 1.824e-08
2018-02-11 20:39 | 183392.6 | 600.0008 | 3 | 22 | 4.350088 | 3.259816 | 1.973758 | 4.977e-09 | 8.256496 | 1.824e-08
2018-02-11 20:41 | 183512.6 | 720.0006 | 3 | 22 | 4.386461 | 3.260093 | 2.082345 | 4.977e-09 | 8.730803 | 1.824e-08
2018-02-11 20:43 | 183632.6 | 840.0008 | 3 | 22 | 4.400297 | 2.913127 | 2.186932 | 4.977e-09 | 9.19075 | 1.824e-08
2018-02-11 20:45 | 183752.6 | 960.0008 | 3 | 22 | 4.400268 | 2.508864 | 2.276956 | 4.977e-09 | 9.586881 | 1.824e-08
2018-02-11 20:47 | 183872.6 | 1080 | 3 | 22 | 4.400261 | 2.187619 | 2.355041 | 4.977e-09 | 9.930474 | 1.824e-08
2018-02-11 20:49 | 183992.6 | 1200.0003 | 3 | 22 | 4.400255 | 1.918865 | 2.423297 | 4.977e-09 | 10.23082 | 1.824e-08
2018-02-11 20:51 | 184112.6 | 1320.0001 | 3 | 22 | 4.400235 | 1.683249 | 2.483226 | 4.977e-09 | 10.49452 | 1.824e-08
2018-02-11 20:53 | 184232.6 | 1440 | 3 | 22 | 4.400253 | 1.464295 | 2.535604 | 4.977e-09 | 10.725 | 1.824e-08
2018-02-11 20:55 | 184352.6 | 1560.0011 | 3 | 22 | 4.400273 | 1.288086 | 2.581328 | 4.977e-09 | 10.9262 | 1.824e-08
2018-02-11 20:57 | 184472.6 | 1680.0008 | 3 | 22 | 4.400224 | 1.140369 | 2.621698 | 4.977e-09 | 11.10383 | 1.824e-08
2018-02-11 20:59 | 184592.6 | 1800.0008 | 3 | 22 | 4.400238 | 1.015948 | 2.657579 | 4.977e-09 | 11.26172 | 1.824e-08
2018-02-11 21:01 | 184712.6 | 1920.0028 | 3 | 22 | 4.400262 | 0.9016638 | 2.689494 | 4.977e-09 | 11.40215 | 1.824e-08
2018-02-11 21:03 | 184832.6 | 2040 | 3 | 22 | 4.400207 | 0.7962446 | 2.717698 | 4.977e-09 | 11.52626 | 1.824e-08
2018-02-11 21:05 | 184952.6 | 2160.0005 | 3 | 22 | 4.400192 | 0.7123594 | 2.742801 | 4.977e-09 | 11.63671 | 1.824e-08
2018-02-11 21:07 | 185072.6 | 2280.0006 | 3 | 22 | 4.400231 | 0.6431856 | 2.765336 | 4.977e-09 | 11.73587 | 1.824e-08
2018-02-11 21:09 | 185192.6 | 2400.0001 | 3 | 22 | 4.400206 | 0.5793676 | 2.78567 | 4.977e-09 | 11.82535 | 1.824e-08
2018-02-11 21:11 | 185312.6 | 2520.0004 | 3 | 22 | 4.40017 | 0.5176926 | 2.803947 | 4.977e-09 | 11.90577 | 1.824e-08
2018-02-11 21:13 | 185432.6 | 2640.0008 | 3 | 22 | 4.400212 | 0.4683475 | 2.820342 | 4.977e-09 | 11.97791 | 1.824e-08
2018-02-11 21:15 | 185552.6 | 2760 | 3 | 22 | 4.400202 | 0.4258404 | 2.835217 | 4.977e-09 | 12.04336 | 1.824e-08
2018-02-11 21:17 | 185672.6 | 2880.0004 | 3 | 22 | 4.400143 | 0.3895063 | 2.848799 | 4.977e-09 | 12.10313 | 1.824e-08
2018-02-11 21:19 | 185792.6 | 3000.0009 | 3 | 22 | 4.400195 | 0.3555479 | 2.861215 | 4.977e-09 | 12.15776 | 1.824e-08
2018-02-11 21:21 | 185912.6 | 3120 | 3 | 22 | 4.400124 | 0.3213692 | 2.872469 | 4.977e-09 | 12.20728 | 1.824e-08
2018-02-11 21:23 | 186032.6 | 3240.0008 | 3 | 22 | 4.400115 | 0.2949085 | 2.88274 | 4.977e-09 | 12.25247 | 1.824e-08
2018-02-11 21:25 | 186152.6 | 3360 | 3 | 22 | 4.400136 | 0.2728701 | 2.892202 | 4.977e-09 | 12.29411 | 1.824e-08
2018-02-11 21:27 | 186272.6 | 3480 | 3 | 22 | 4.400211 | 0.253211 | 2.900958 | 4.977e-09 | 12.33264 | 1.824e-08
2018-02-11 21:29 | 186392.6 | 3600 | 3 | 22 | 4.400126 | 0.2302904 | 2.90901 | 4.977e-09 | 12.36806 | 1.824e-08
2018-02-11 21:31 | 186512.6 | 3720.0008 | 3 | 22 | 4.400177 | 0.2130804 | 2.916377 | 4.977e-09 | 12.40048 | 1.824e-08
2018-02-11 21:33 | 186632.6 | 3840.0009 | 3 | 22 | 4.400133 | 0.1969452 | 2.923193 | 4.977e-09 | 12.43047 | 1.824e-08
2018-02-11 21:35 | 186752.6 | 3960.0016 | 3 | 22 | 4.400115 | 0.1833458 | 2.929534 | 4.977e-09 | 12.45837 | 1.824e-08
2018-02-11 21:37 | 186872.6 | 4080.0001 | 3 | 22 | 4.400147 | 0.170063 | 2.935436 | 4.977e-09 | 12.48435 | 1.824e-08
2018-02-11 21:39 | 186992.6 | 4200.0003 | 3 | 22 | 4.4001 | 0.155426 | 2.940861 | 4.977e-09 | 12.50821 | 1.824e-08
2018-02-11 21:41 | 187112.6 | 4320.0008 | 3 | 22 | 4.400158 | 0.1457367 | 2.945868 | 4.977e-09 | 12.53025 | 1.824e-08
2018-02-11 21:43 | 187232.6 | 4440 | 3 | 22 | 4.400141 | 0.1360626 | 2.950541 | 4.977e-09 | 12.55081 | 1.824e-08
2018-02-11 21:45 | 187352.6 | 4560.0007 | 3 | 22 | 4.400111 | 0.126688 | 2.954914 | 4.977e-09 | 12.57005 | 1.824e-08
2018-02-11 21:47 | 187472.6 | 4680.0001 | 3 | 22 | 4.400139 | 0.1167021 | 2.958971 | 4.977e-09 | 12.5879 | 1.824e-08
2018-02-11 21:49 | 187592.6 | 4800.0009 | 3 | 22 | 4.400143 | 0.1084175 | 2.962708 | 4.977e-09 | 12.60434 | 1.824e-08
2018-02-11 21:51 | 187712.6 | 4920.0013 | 3 | 22 | 4.400055 | 0.1002817 | 2.96619 | 4.977e-09 | 12.61967 | 1.824e-08
2018-02-11 21:53 | 187832.6 | 5040.0008 | 3 | 22 | 4.400153 | 0.09559536 | 2.969448 | 4.977e-09 | 12.634 | 1.824e-08
2018-02-11 21:55 | 187952.6 | 5160 | 3 | 22 | 4.400106 | 0.08842087 | 2.97251 | 4.977e-09 | 12.64747 | 1.824e-08
2018-02-11 21:57 | 188065.2 | 5272.644 | 3 | 22 | 4.400086 | 0.08149815 | 2.975167 | 4.977e-09 | 12.65916 | 1.824e-08
2018-02-11 21:59 | 188185.3 | 119.9999 | 4 | 22 | 4.392334 | 0 | 2.975167 | 4.977e-09 | 12.65916 | 1.824e-08
2018-02-11 22:01 | 188305.3 | 239.9999 | 4 | 22 | 4.391442 | 0 | 2.975167 | 4.977e-09 | 12.65916 | 1.824e-08
2018-02-11 22:02 | 188365.3 | 300.0023 | 4 | 22 | 4.391098 | 0 | 2.975167 | 4.977e-09 | 12.65916 | 1.824e-08
2018-02-11 22:04 | 188485.3 | 120.0008 | 5 | 22 | 3.833659 | -6.51985 | 2.975167 | 0.2171816 | 12.65916 | 0.8446137
2018-02-11 22:06 | 188605.3 | 240.0016 | 5 | 22 | 3.763967 | -6.519828 | 2.975167 | 0.4343637 | 12.65916 | 1.669752
2018-02-11 22:08 | 188725.3 | 360 | 5 | 22 | 3.692722 | -6.519818 | 2.975167 | 0.6515533 | 12.65916 | 2.479512
2018-02-11 22:10 | 188845.3 | 480 | 5 | 22 | 3.622827 | -6.519888 | 2.975167 | 0.8687309 | 12.65916 | 3.27384
2018-02-11 22:12 | 188965.3 | 600.002 | 5 | 22 | 3.556132 | -6.519917 | 2.975167 | 1.085914 | 12.65916 | 4.053366
2018-02-11 22:14 | 189085.3 | 720.0016 | 5 | 22 | 3.492768 | -6.519834 | 2.975167 | 1.303111 | 12.65916 | 4.81881
2018-02-11 22:16 | 189205.3 | 840.0008 | 5 | 22 | 3.43877 | -6.519902 | 2.975167 | 1.520299 | 12.65916 | 5.571279
2018-02-11 22:18 | 189325.3 | 960 | 5 | 22 | 3.394649 | -6.51985 | 2.975167 | 1.737486 | 12.65916 | 6.313226
2018-02-11 22:20 | 189445.3 | 1080.0008 | 5 | 22 | 3.356517 | -6.519885 | 2.975167 | 1.95467 | 12.65916 | 7.046267
2018-02-11 22:22 | 189565.3 | 1200.0003 | 5 | 22 | 3.318797 | -6.519884 | 2.975167 | 2.171853 | 12.65916 | 7.771184
2018-02-11 22:24 | 189685.3 | 1320.0008 | 5 | 22 | 3.275872 | -6.519935 | 2.975167 | 2.389032 | 12.65916 | 8.487373
2018-02-11 22:26 | 189805.3 | 1440.0009 | 5 | 22 | 3.226608 | -6.519874 | 2.975167 | 2.606218 | 12.65916 | 9.193781
2018-02-11 22:28 | 189925.3 | 1560 | 5 | 22 | 3.141801 | -6.519855 | 2.975167 | 2.823402 | 12.65916 | 9.886549
2018-02-11 22:29 | 190008.7 | 1643.3328 | 5 | 22 | 2.999997 | -6.519897 | 2.975167 | 2.974229 | 12.65916 | 10.35138
2018-02-11 22:31 | 190128.7 | 120.0002 | 6 | 22 | 3.628759 | 0 | 2.975167 | 2.974229 | 12.65916 | 10.35138
2018-02-11 22:33 | 190248.7 | 239.9999 | 6 | 22 | 3.657611 | 0 | 2.975167 | 2.974229 | 12.65916 | 10.35138
2018-02-11 22:34 | 190308.7 | 300.0023 | 6 | 22 | 3.664496 | 0 | 2.975167 | 2.974229 | 12.65916 | 10.35138
2018-02-11 22:34 | 190308.7 | 0.0024 | 7 | 23 | 3.664675 | 0 | 0 | 0 | 0 | 0
2018-02-11 22:36 | 190428.8 | 120.0012 | 2 | 23 | 4.060001 | 4.890088 | 0.1623026 | 8.3e-10 | 0.6514913 | 3.043e-09
2018-02-11 22:38 | 190548.8 | 240.0001 | 2 | 23 | 4.110468 | 4.890176 | 0.3252017 | 8.3e-10 | 1.317262 | 3.043e-09
2018-02-11 22:40 | 190668.8 | 360.0008 | 2 | 23 | 4.142905 | 4.890143 | 0.4881001 | 8.3e-10 | 1.98966 | 3.043e-09
2018-02-11 22:42 | 190788.8 | 480.0011 | 2 | 23 | 4.169328 | 4.890147 | 0.6509936 | 8.3e-10 | 2.66674 | 3.043e-09
2018-02-11 22:44 | 190908.8 | 600 | 2 | 23 | 4.193483 | 4.890105 | 0.813894 | 8.3e-10 | 3.347874 | 3.043e-09
2018-02-11 22:46 | 191028.8 | 720.0008 | 2 | 23 | 4.200307 | 4.590903 | 0.972907 | 8.3e-10 | 4.015629 | 3.043e-09
2018-02-11 22:48 | 191148.8 | 840.0001 | 2 | 23 | 4.20026 | 4.201119 | 1.119386 | 8.3e-10 | 4.630883 | 3.043e-09
2018-02-11 22:50 | 191268.8 | 960.0006 | 2 | 23 | 4.200284 | 3.788756 | 1.252548 | 8.3e-10 | 5.190199 | 3.043e-09
2018-02-11 22:52 | 191388.8 | 1080.0001 | 2 | 23 | 4.200265 | 3.427911 | 1.372567 | 8.3e-10 | 5.694313 | 3.043e-09
2018-02-11 22:53 | 191451.8 | 1143.0464 | 2 | 23 | 4.20029 | 3.259995 | 1.431074 | 8.3e-10 | 5.94006 | 3.043e-09
2018-02-11 22:55 | 191571.9 | 120.0012 | 3 | 23 | 4.222395 | 3.259831 | 1.539285 | 8.3e-10 | 6.395674 | 3.043e-09
2018-02-11 22:57 | 191691.9 | 240.0001 | 3 | 23 | 4.249523 | 3.259843 | 1.647871 | 8.3e-10 | 6.855607 | 3.043e-09
2018-02-11 22:59 | 191811.9 | 360.0016 | 3 | 23 | 4.281741 | 3.259828 | 1.756462 | 8.3e-10 | 7.318762 | 3.043e-09
2018-02-11 23:01 | 191931.9 | 480.0008 | 3 | 23 | 4.315383 | 3.25987 | 1.865047 | 8.3e-10 | 7.78553 | 3.043e-09
2018-02-11 23:03 | 192051.9 | 600.0009 | 3 | 23 | 4.350045 | 3.259885 | 1.973638 | 8.3e-10 | 8.256002 | 3.043e-09
2018-02-11 23:05 | 192171.9 | 720.001 | 3 | 23 | 4.386778 | 3.259849 | 2.08223 | 8.3e-10 | 8.730341 | 3.043e-09
2018-02-11 23:07 | 192291.9 | 840.0009 | 3 | 23 | 4.400268 | 2.912696 | 2.186753 | 8.3e-10 | 9.190016 | 3.043e-09
2018-02-11 23:09 | 192411.9 | 960.0007 | 3 | 23 | 4.400281 | 2.506621 | 2.27672 | 8.3e-10 | 9.5859 | 3.043e-09
2018-02-11 23:11 | 192531.9 | 1080.0001 | 3 | 23 | 4.400291 | 2.186183 | 2.354715 | 8.3e-10 | 9.929098 | 3.043e-09
2018-02-11 23:13 | 192651.9 | 1200.0009 | 3 | 23 | 4.400236 | 1.916248 | 2.422894 | 8.3e-10 | 10.2291 | 3.043e-09
2018-02-11 23:15 | 192771.9 | 1320.0018 | 3 | 23 | 4.400279 | 1.68094 | 2.482748 | 8.3e-10 | 10.49248 | 3.043e-09
2018-02-11 23:17 | 192891.9 | 1440.0001 | 3 | 23 | 4.400267 | 1.463326 | 2.535083 | 8.3e-10 | 10.72277 | 3.043e-09
2018-02-11 23:19 | 193011.9 | 1560.001 | 3 | 23 | 4.400216 | 1.284707 | 2.580732 | 8.3e-10 | 10.92363 | 3.043e-09
2018-02-11 23:21 | 193131.9 | 1680.0009 | 3 | 23 | 4.40027 | 1.138515 | 2.62102 | 8.3e-10 | 11.10091 | 3.043e-09
2018-02-11 23:23 | 193251.9 | 1800.001 | 3 | 23 | 4.400248 | 1.013931 | 2.656828 | 8.3e-10 | 11.25847 | 3.043e-09
2018-02-11 23:25 | 193371.9 | 1920.0005 | 3 | 23 | 4.400256 | 0.9007082 | 2.688691 | 8.3e-10 | 11.39868 | 3.043e-09
2018-02-11 23:27 | 193491.9 | 2040.0015 | 3 | 23 | 4.400223 | 0.7956209 | 2.716875 | 8.3e-10 | 11.52269 | 3.043e-09
2018-02-11 23:29 | 193611.9 | 2160.0006 | 3 | 23 | 4.400171 | 0.7120943 | 2.741957 | 8.3e-10 | 11.63306 | 3.043e-09
2018-02-11 23:31 | 193731.9 | 2280.0001 | 3 | 23 | 4.4002 | 0.6424608 | 2.764484 | 8.3e-10 | 11.73218 | 3.043e-09
2018-02-11 23:33 | 193851.9 | 2400.0001 | 3 | 23 | 4.400192 | 0.5797472 | 2.784821 | 8.3e-10 | 11.82167 | 3.043e-09
2018-02-11 23:35 | 193971.9 | 2520.0007 | 3 | 23 | 4.400149 | 0.5177279 | 2.803113 | 8.3e-10 | 11.90216 | 3.043e-09
2018-02-11 23:37 | 194091.9 | 2640.0014 | 3 | 23 | 4.400198 | 0.4681826 | 2.819509 | 8.3e-10 | 11.9743 | 3.043e-09
2018-02-11 23:39 | 194211.9 | 2760.0001 | 3 | 23 | 4.400202 | 0.4264441 | 2.83438 | 8.3e-10 | 12.03974 | 3.043e-09
2018-02-11 23:41 | 194331.9 | 2880.0014 | 3 | 23 | 4.400163 | 0.3898983 | 2.847964 | 8.3e-10 | 12.09951 | 3.043e-09
2018-02-11 23:43 | 194451.9 | 3000.0009 | 3 | 23 | 4.400147 | 0.3553915 | 2.860389 | 8.3e-10 | 12.15418 | 3.043e-09
2018-02-11 23:45 | 194571.9 | 3120.0001 | 3 | 23 | 4.400189 | 0.3223829 | 2.871666 | 8.3e-10 | 12.2038 | 3.043e-09
2018-02-11 23:47 | 194691.9 | 3240.0001 | 3 | 23 | 4.400118 | 0.2952166 | 2.881954 | 8.3e-10 | 12.24907 | 3.043e-09
2018-02-11 23:49 | 194811.9 | 3360.0009 | 3 | 23 | 4.400167 | 0.2735634 | 2.89142 | 8.3e-10 | 12.29072 | 3.043e-09
2018-02-11 23:51 | 194931.9 | 3480.0017 | 3 | 23 | 4.400156 | 0.2525492 | 2.900176 | 8.3e-10 | 12.32925 | 3.043e-09
2018-02-11 23:53 | 195051.9 | 3600.0005 | 3 | 23 | 4.400157 | 0.2310801 | 2.908235 | 8.3e-10 | 12.36471 | 3.043e-09
2018-02-11 23:55 | 195171.9 | 3720.0013 | 3 | 23 | 4.400191 | 0.2131424 | 2.915606 | 8.3e-10 | 12.39714 | 3.043e-09
2018-02-11 23:57 | 195291.9 | 3840.0006 | 3 | 23 | 4.400123 | 0.1965923 | 2.92242 | 8.3e-10 | 12.42713 | 3.043e-09
2018-02-11 23:59 | 195411.9 | 3960.0007 | 3 | 23 | 4.400147 | 0.183794 | 2.92876 | 8.3e-10 | 12.45503 | 3.043e-09
2018-02-12 00:01 | 195531.9 | 4080.0001 | 3 | 23 | 4.400103 | 0.1696863 | 2.934662 | 8.3e-10 | 12.48099 | 3.043e-09
2018-02-12 00:03 | 195651.9 | 4200.0001 | 3 | 23 | 4.400127 | 0.155776 | 2.940087 | 8.3e-10 | 12.50487 | 3.043e-09
2018-02-12 00:05 | 195771.9 | 4320.0007 | 3 | 23 | 4.400113 | 0.1446781 | 2.945094 | 8.3e-10 | 12.5269 | 3.043e-09
2018-02-12 00:07 | 195891.9 | 4440.0001 | 3 | 23 | 4.400099 | 0.1352654 | 2.949756 | 8.3e-10 | 12.54741 | 3.043e-09
2018-02-12 00:09 | 196011.9 | 4560.0002 | 3 | 23 | 4.400128 | 0.1267662 | 2.95412 | 8.3e-10 | 12.56661 | 3.043e-09
2018-02-12 00:11 | 196131.9 | 4680.0006 | 3 | 23 | 4.40015 | 0.1170855 | 2.958174 | 8.3e-10 | 12.58445 | 3.043e-09
2018-02-12 00:13 | 196251.9 | 4800.0017 | 3 | 23 | 4.400158 | 0.1083679 | 2.961906 | 8.3e-10 | 12.60087 | 3.043e-09
2018-02-12 00:15 | 196371.9 | 4920.0008 | 3 | 23 | 4.400101 | 0.1005268 | 2.965381 | 8.3e-10 | 12.61616 | 3.043e-09
2018-02-12 00:17 | 196491.9 | 5040.0012 | 3 | 23 | 4.400143 | 0.09511471 | 2.968645 | 8.3e-10 | 12.63052 | 3.043e-09
2018-02-12 00:19 | 196611.9 | 5160.001 | 3 | 23 | 4.400105 | 0.08825588 | 2.971701 | 8.3e-10 | 12.64397 | 3.043e-09
2018-02-12 00:21 | 196723 | 5271.1345 | 3 | 23 | 4.400127 | 0.08149052 | 2.974324 | 8.3e-10 | 12.65551 | 3.043e-09
2018-02-12 00:23 | 196843 | 120.0003 | 4 | 23 | 4.39236 | 0 | 2.974324 | 8.3e-10 | 12.65551 | 3.043e-09
2018-02-12 00:25 | 196963 | 239.9999 | 4 | 23 | 4.391438 | 0 | 2.974324 | 8.3e-10 | 12.65551 | 3.043e-09
2018-02-12 00:26 | 197023 | 300.0023 | 4 | 23 | 4.391117 | 0 | 2.974324 | 8.3e-10 | 12.65551 | 3.043e-09
2018-02-12 00:28 | 197143.1 | 120.0017 | 5 | 23 | 3.834184 | -6.519914 | 2.974324 | 0.217165 | 12.65551 | 0.8445989
2018-02-12 00:30 | 197263.1 | 240 | 5 | 23 | 3.764199 | -6.519938 | 2.974324 | 0.4343334 | 12.65551 | 1.669786
2018-02-12 00:32 | 197383.1 | 360.0011 | 5 | 23 | 3.693515 | -6.519874 | 2.974324 | 0.6515138 | 12.65551 | 2.479648
2018-02-12 00:34 | 197503.1 | 480.0016 | 5 | 23 | 3.623398 | -6.519878 | 2.974324 | 0.8686805 | 12.65551 | 3.274082
2018-02-12 00:36 | 197623.1 | 600.0001 | 5 | 23 | 3.556683 | -6.519855 | 2.974324 | 1.085855 | 12.65551 | 4.053704
2018-02-12 00:38 | 197743.1 | 720.0008 | 5 | 23 | 3.493433 | -6.519905 | 2.974324 | 1.303034 | 12.65551 | 4.819212
2018-02-12 00:40 | 197863.1 | 840.0001 | 5 | 23 | 3.439239 | -6.519962 | 2.974324 | 1.520221 | 12.65551 | 5.57179
2018-02-12 00:42 | 197983.1 | 960.0006 | 5 | 23 | 3.395174 | -6.519955 | 2.974324 | 1.737397 | 12.65551 | 6.313815
2018-02-12 00:44 | 198103.1 | 1080.0008 | 5 | 23 | 3.356656 | -6.519932 | 2.974324 | 1.954581 | 12.65551 | 7.046929
2018-02-12 00:46 | 198223.1 | 1200.0009 | 5 | 23 | 3.318898 | -6.519898 | 2.974324 | 2.171762 | 12.65551 | 7.771863
2018-02-12 00:48 | 198343.1 | 1320.0008 | 5 | 23 | 3.276558 | -6.519944 | 2.974324 | 2.388942 | 12.65551 | 8.48815
2018-02-12 00:50 | 198463.1 | 1440.0016 | 5 | 23 | 3.227969 | -6.519888 | 2.974324 | 2.60612 | 12.65551 | 9.194725
2018-02-12 00:52 | 198583.1 | 1560 | 5 | 23 | 3.142613 | -6.519944 | 2.974324 | 2.823285 | 12.65551 | 9.887727
2018-02-12 00:53 | 198666.7 | 1643.5392 | 5 | 23 | 2.999998 | -6.519875 | 2.974324 | 2.974478 | 12.65551 | 10.35372
2018-02-12 00:55 | 198786.7 | 120.0004 | 6 | 23 | 3.628332 | 0 | 2.974324 | 2.974478 | 12.65551 | 10.35372
2018-02-12 00:57 | 198906.7 | 240.0007 | 6 | 23 | 3.657292 | 0 | 2.974324 | 2.974478 | 12.65551 | 10.35372
2018-02-12 00:58 | 198966.7 | 300.0015 | 6 | 23 | 3.664167 | 0 | 2.974324 | 2.974478 | 12.65551 | 10.35372
2018-02-12 00:58 | 198966.7 | 0.0024 | 7 | 24 | 3.664217 | 0 | 0 | 0 | 0 | 0
2018-02-12 01:00 | 199086.8 | 120 | 2 | 24 | 4.059529 | 4.890174 | 0.1622932 | 1.102e-09 | 0.6513734 | 4.036e-09
2018-02-12 01:02 | 199206.8 | 240 | 2 | 24 | 4.109963 | 4.890121 | 0.3251828 | 1.102e-09 | 1.317035 | 4.036e-09
2018-02-12 01:04 | 199326.8 | 360.0012 | 2 | 24 | 4.141974 | 4.89 | 0.4880767 | 1.102e-09 | 1.989313 | 4.036e-09
2018-02-12 01:06 | 199446.8 | 480.0011 | 2 | 24 | 4.168674 | 4.88996 | 0.6509683 | 1.102e-09 | 2.666236 | 4.036e-09
2018-02-12 01:08 | 199566.8 | 600.0009 | 2 | 24 | 4.193127 | 4.890159 | 0.8138697 | 1.102e-09 | 3.347289 | 4.036e-09
2018-02-12 01:10 | 199686.8 | 720.0008 | 2 | 24 | 4.200284 | 4.593102 | 0.9729916 | 1.102e-09 | 4.015484 | 4.036e-09
2018-02-12 01:12 | 199806.8 | 840.0004 | 2 | 24 | 4.200296 | 4.205762 | 1.119565 | 1.102e-09 | 4.631132 | 4.036e-09
2018-02-12 01:14 | 199926.8 | 960.0017 | 2 | 24 | 4.200292 | 3.794581 | 1.252902 | 1.102e-09 | 5.19119 | 4.036e-09
2018-02-12 01:16 | 200046.8 | 1080 | 2 | 24 | 4.200287 | 3.433021 | 1.373048 | 1.102e-09 | 5.695835 | 4.036e-09
2018-02-12 01:17 | 200111.5 | 1144.736 | 2 | 24 | 4.200305 | 3.259995 | 1.433174 | 1.102e-09 | 5.94838 | 4.036e-09
2018-02-12 01:19 | 200231.5 | 120.0001 | 3 | 24 | 4.222498 | 3.259898 | 1.541381 | 1.102e-09 | 6.403978 | 4.036e-09
2018-02-12 01:21 | 200351.5 | 240.0008 | 3 | 24 | 4.249756 | 3.259912 | 1.649968 | 1.102e-09 | 6.86393 | 4.036e-09
2018-02-12 01:23 | 200471.5 | 360 | 3 | 24 | 4.281821 | 3.259917 | 1.758554 | 1.102e-09 | 7.327079 | 4.036e-09
2018-02-12 01:25 | 200591.5 | 480.0005 | 3 | 24 | 4.315779 | 3.25991 | 1.867146 | 1.102e-09 | 7.793903 | 4.036e-09
2018-02-12 01:27 | 200711.5 | 600.0006 | 3 | 24 | 4.35051 | 3.259923 | 1.975736 | 1.102e-09 | 8.264423 | 4.036e-09
2018-02-12 01:29 | 200831.5 | 720.0006 | 3 | 24 | 4.387056 | 3.259908 | 2.084323 | 1.102e-09 | 8.738791 | 4.036e-09
2018-02-12 01:31 | 200951.5 | 840.0008 | 3 | 24 | 4.400295 | 2.911677 | 2.188777 | 1.102e-09 | 9.198174 | 4.036e-09
2018-02-12 01:33 | 201071.5 | 960.0013 | 3 | 24 | 4.400301 | 2.503787 | 2.278704 | 1.102e-09 | 9.593882 | 4.036e-09
2018-02-12 01:35 | 201191.5 | 1080.0005 | 3 | 24 | 4.400231 | 2.181474 | 2.35659 | 1.102e-09 | 9.936601 | 4.036e-09
2018-02-12 01:37 | 201311.5 | 1200.0013 | 3 | 24 | 4.400277 | 1.913304 | 2.424642 | 1.102e-09 | 10.23605 | 4.036e-09
2018-02-12 01:39 | 201431.5 | 1320 | 3 | 24 | 4.400275 | 1.678582 | 2.484383 | 1.102e-09 | 10.49892 | 4.036e-09
2018-02-12 01:41 | 201551.5 | 1440.0016 | 3 | 24 | 4.400237 | 1.46228 | 2.536659 | 1.102e-09 | 10.72895 | 4.036e-09
2018-02-12 01:43 | 201671.5 | 1560.0012 | 3 | 24 | 4.400229 | 1.282867 | 2.582256 | 1.102e-09 | 10.92959 | 4.036e-09
2018-02-12 01:45 | 201791.5 | 1680.0008 | 3 | 24 | 4.400222 | 1.136377 | 2.622491 | 1.102e-09 | 11.10663 | 4.036e-09
2018-02-12 01:47 | 201911.5 | 1800.0008 | 3 | 24 | 4.400214 | 1.012776 | 2.658245 | 1.102e-09 | 11.26396 | 4.036e-09
2018-02-12 01:49 | 202031.5 | 1920.0011 | 3 | 24 | 4.400231 | 0.9000168 | 2.690081 | 1.102e-09 | 11.40404 | 4.036e-09
2018-02-12 01:51 | 202151.5 | 2040 | 3 | 24 | 4.40024 | 0.7961111 | 2.71826 | 1.102e-09 | 11.52804 | 4.036e-09
2018-02-12 01:53 | 202271.5 | 2160 | 3 | 24 | 4.400229 | 0.7126789 | 2.743337 | 1.102e-09 | 11.63838 | 4.036e-09
2018-02-12 01:55 | 202391.5 | 2280 | 3 | 24 | 4.400166 | 0.6413651 | 2.765858 | 1.102e-09 | 11.73748 | 4.036e-09
2018-02-12 01:57 | 202511.5 | 2400.0004 | 3 | 24 | 4.400167 | 0.5794058 | 2.786198 | 1.102e-09 | 11.82698 | 4.036e-09
2018-02-12 01:59 | 202631.5 | 2520.0011 | 3 | 24 | 4.400177 | 0.519556 | 2.804508 | 1.102e-09 | 11.90754 | 4.036e-09
2018-02-12 02:01 | 202751.5 | 2640.0006 | 3 | 24 | 4.400194 | 0.4683666 | 2.820918 | 1.102e-09 | 11.97975 | 4.036e-09
2018-02-12 02:03 | 202871.5 | 2760 | 3 | 24 | 4.400188 | 0.4261122 | 2.835796 | 1.102e-09 | 12.04522 | 4.036e-09
2018-02-12 02:05 | 202991.5 | 2880.0008 | 3 | 24 | 4.400213 | 0.3901567 | 2.849377 | 1.102e-09 | 12.10498 | 4.036e-09
2018-02-12 02:07 | 203111.5 | 3000 | 3 | 24 | 4.400187 | 0.3560762 | 2.861796 | 1.102e-09 | 12.15962 | 4.036e-09
2018-02-12 02:09 | 203231.5 | 3120.0005 | 3 | 24 | 4.400179 | 0.3223076 | 2.873075 | 1.102e-09 | 12.20925 | 4.036e-09
2018-02-12 02:11 | 203351.5 | 3240.0009 | 3 | 24 | 4.400129 | 0.2952585 | 2.883352 | 1.102e-09 | 12.25447 | 4.036e-09
2018-02-12 02:13 | 203471.5 | 3360.0016 | 3 | 24 | 4.400151 | 0.2733431 | 2.892818 | 1.102e-09 | 12.29613 | 4.036e-09
2018-02-12 02:15 | 203591.5 | 3480.0008 | 3 | 24 | 4.400203 | 0.2532206 | 2.901571 | 1.102e-09 | 12.33464 | 4.036e-09
2018-02-12 02:17 | 203711.5 | 3600.0008 | 3 | 24 | 4.400162 | 0.23141 | 2.909636 | 1.102e-09 | 12.37013 | 4.036e-09
2018-02-12 02:19 | 203831.5 | 3720.0006 | 3 | 24 | 4.400141 | 0.2116156 | 2.917001 | 1.102e-09 | 12.40253 | 4.036e-09
2018-02-12 02:21 | 203951.5 | 3840 | 3 | 24 | 4.400148 | 0.1970186 | 2.9238 | 1.102e-09 | 12.43245 | 4.036e-09
2018-02-12 02:23 | 204071.5 | 3960.0008 | 3 | 24 | 4.400108 | 0.1827326 | 2.930124 | 1.102e-09 | 12.46028 | 4.036e-09
2018-02-12 02:25 | 204191.5 | 4080.0009 | 3 | 24 | 4.400167 | 0.1704378 | 2.936006 | 1.102e-09 | 12.48616 | 4.036e-09
2018-02-12 02:27 | 204311.5 | 4200.0016 | 3 | 24 | 4.400161 | 0.1557407 | 2.941426 | 1.102e-09 | 12.51 | 4.036e-09
2018-02-12 02:29 | 204431.5 | 4320.0008 | 3 | 24 | 4.400111 | 0.1445951 | 2.946427 | 1.102e-09 | 12.53201 | 4.036e-09
2018-02-12 02:31 | 204551.5 | 4440.0004 | 3 | 24 | 4.40015 | 0.135684 | 2.951089 | 1.102e-09 | 12.55253 | 4.036e-09
2018-02-12 02:33 | 204671.5 | 4560 | 3 | 24 | 4.400102 | 0.1262302 | 2.955448 | 1.102e-09 | 12.5717 | 4.036e-09
2018-02-12 02:35 | 204791.5 | 4680.0009 | 3 | 24 | 4.400128 | 0.1166372 | 2.959504 | 1.102e-09 | 12.58955 | 4.036e-09
2018-02-12 02:37 | 204911.5 | 4800.0005 | 3 | 24 | 4.400116 | 0.1078396 | 2.963227 | 1.102e-09 | 12.60594 | 4.036e-09
2018-02-12 02:39 | 205031.5 | 4920.0001 | 3 | 24 | 4.400082 | 0.1002369 | 2.966705 | 1.102e-09 | 12.62124 | 4.036e-09
2018-02-12 02:41 | 205151.5 | 5040.0016 | 3 | 24 | 4.400098 | 0.09490013 | 2.969952 | 1.102e-09 | 12.63553 | 4.036e-09
2018-02-12 02:43 | 205271.5 | 5160.0008 | 3 | 24 | 4.400096 | 0.08836079 | 2.973005 | 1.102e-09 | 12.64896 | 4.036e-09
2018-02-12 02:45 | 205377.4 | 5265.8968 | 3 | 24 | 4.400094 | 0.08149529 | 2.975511 | 1.102e-09 | 12.65998 | 4.036e-09
2018-02-12 02:47 | 205497.5 | 120.0004 | 4 | 24 | 4.392334 | 0 | 2.975511 | 1.102e-09 | 12.65998 | 4.036e-09
2018-02-12 02:49 | 205617.5 | 240.0004 | 4 | 24 | 4.391475 | 0 | 2.975511 | 1.102e-09 | 12.65998 | 4.036e-09
2018-02-12 02:50 | 205677.5 | 300.0023 | 4 | 24 | 4.391114 | 0 | 2.975511 | 1.102e-09 | 12.65998 | 4.036e-09
2018-02-12 02:52 | 205797.6 | 120.0016 | 5 | 24 | 3.83481 | -6.519972 | 2.975511 | 0.2171806 | 12.65998 | 0.8447546
2018-02-12 02:54 | 205917.6 | 240.0005 | 5 | 24 | 3.764804 | -6.52 | 2.975511 | 0.4343716 | 12.65998 | 1.67021
2018-02-12 02:56 | 206037.6 | 360 | 5 | 24 | 3.69331 | -6.519967 | 2.975511 | 0.6515623 | 12.65998 | 2.480102
2018-02-12 02:58 | 206157.6 | 480.0012 | 5 | 24 | 3.623226 | -6.519972 | 2.975511 | 0.8687468 | 12.65998 | 3.274579
2018-02-12 03:00 | 206277.6 | 600.0008 | 5 | 24 | 3.556705 | -6.520043 | 2.975511 | 1.085931 | 12.65998 | 4.054224
2018-02-12 03:02 | 206397.6 | 720 | 5 | 24 | 3.494277 | -6.51999 | 2.975511 | 1.303105 | 12.65998 | 4.81981
2018-02-12 03:04 | 206517.6 | 840.0005 | 5 | 24 | 3.439619 | -6.519915 | 2.975511 | 1.520286 | 12.65998 | 5.572526
2018-02-12 03:06 | 206637.6 | 960.0008 | 5 | 24 | 3.39511 | -6.519915 | 2.975511 | 1.737459 | 12.65998 | 6.314548
2018-02-12 03:08 | 206757.6 | 1080.0008 | 5 | 24 | 3.356751 | -6.519975 | 2.975511 | 1.954633 | 12.65998 | 7.047618
2018-02-12 03:10 | 206877.6 | 1200.0006 | 5 | 24 | 3.319769 | -6.52002 | 2.975511 | 2.171818 | 12.65998 | 7.772631
2018-02-12 03:12 | 206997.6 | 1320.0013 | 5 | 24 | 3.277145 | -6.519938 | 2.975511 | 2.389004 | 12.65998 | 8.489131
2018-02-12 03:14 | 207117.6 | 1440 | 5 | 24 | 3.227494 | -6.519965 | 2.975511 | 2.606185 | 12.65998 | 9.195724
2018-02-12 03:16 | 207237.6 | 1560.0008 | 5 | 24 | 3.141999 | -6.51998 | 2.975511 | 2.823364 | 12.65998 | 9.888669
2018-02-12 03:18 | 207320.9 | 1643.296 | 5 | 24 | 2.999999 | -6.519974 | 2.975511 | 2.974117 | 12.65998 | 10.35325
2018-02-12 03:20 | 207440.9 | 120.0007 | 6 | 24 | 3.628311 | 0 | 2.975511 | 2.974121 | 12.65998 | 10.35326
2018-02-12 03:22 | 207560.9 | 240.0007 | 6 | 24 | 3.657341 | 0 | 2.975511 | 2.974121 | 12.65998 | 10.35326
2018-02-12 03:23 | 207620.9 | 300.0031 | 6 | 24 | 3.664245 | 0 | 2.975511 | 2.974121 | 12.65998 | 10.35326
2018-02-12 03:23 | 207620.9 | 0.0024 | 7 | 25 | 3.664237 | 0 | 0 | 0 | 0 | 0
2018-02-12 03:25 | 207741 | 120.0004 | 2 | 25 | 4.059504 | 4.889802 | 0.1623024 | 5.76e-10 | 0.6514114 | 2.109e-09
2018-02-12 03:27 | 207861 | 240.0009 | 2 | 25 | 4.110091 | 4.889791 | 0.3252026 | 5.76e-10 | 1.317151 | 2.109e-09
2018-02-12 03:29 | 207981 | 360.0008 | 2 | 25 | 4.141979 | 4.890143 | 0.4880934 | 5.76e-10 | 1.989435 | 2.109e-09
2018-02-12 03:31 | 208101 | 480.0001 | 2 | 25 | 4.168639 | 4.890086 | 0.6509851 | 5.76e-10 | 2.666318 | 2.109e-09
2018-02-12 03:33 | 208221 | 600.0016 | 2 | 25 | 4.1934 | 4.889804 | 0.8138767 | 5.76e-10 | 3.347359 | 2.109e-09
2018-02-12 03:35 | 208341 | 720.0005 | 2 | 25 | 4.200303 | 4.588141 | 0.9729052 | 5.76e-10 | 4.015174 | 2.109e-09
2018-02-12 03:37 | 208461 | 840.0012 | 2 | 25 | 4.200293 | 4.20255 | 1.119384 | 5.76e-10 | 4.630425 | 2.109e-09
2018-02-12 03:39 | 208581 | 960.0008 | 2 | 25 | 4.200243 | 3.799653 | 1.252755 | 5.76e-10 | 5.190624 | 2.109e-09
2018-02-12 03:41 | 208701 | 1080.0012 | 2 | 25 | 4.200307 | 3.430037 | 1.372903 | 5.76e-10 | 5.695277 | 2.109e-09
2018-02-12 03:42 | 208764.3 | 1143.2944 | 2 | 25 | 4.200301 | 3.259999 | 1.43166 | 5.76e-10 | 5.942075 | 2.109e-09
2018-02-12 03:44 | 208884.3 | 120.0008 | 3 | 25 | 4.222849 | 3.259839 | 1.539869 | 5.76e-10 | 6.397698 | 2.109e-09
2018-02-12 03:46 | 209004.3 | 240.0009 | 3 | 25 | 4.250005 | 3.259906 | 1.648458 | 5.76e-10 | 6.857692 | 2.109e-09
2018-02-12 03:48 | 209124.3 | 360.0012 | 3 | 25 | 4.28154 | 3.259797 | 1.757048 | 5.76e-10 | 7.320858 | 2.109e-09
2018-02-12 03:50 | 209244.3 | 480.0013 | 3 | 25 | 4.315897 | 3.259889 | 1.865636 | 5.76e-10 | 7.787654 | 2.109e-09
2018-02-12 03:52 | 209364.3 | 600 | 3 | 25 | 4.35067 | 3.259952 | 1.974226 | 5.76e-10 | 8.258191 | 2.109e-09
2018-02-12 03:54 | 209484.3 | 720.0008 | 3 | 25 | 4.387363 | 3.259961 | 2.082814 | 5.76e-10 | 8.732597 | 2.109e-09
2018-02-12 03:56 | 209604.3 | 840.0008 | 3 | 25 | 4.400306 | 2.912498 | 2.187205 | 5.76e-10 | 9.191712 | 2.109e-09
2018-02-12 03:58 | 209724.3 | 960 | 3 | 25 | 4.400288 | 2.503415 | 2.277182 | 5.76e-10 | 9.587637 | 2.109e-09
2018-02-12 04:00 | 209844.3 | 1080 | 3 | 25 | 4.400298 | 2.181174 | 2.355034 | 5.76e-10 | 9.930209 | 2.109e-09
2018-02-12 04:02 | 209964.3 | 1200 | 3 | 25 | 4.400267 | 1.910841 | 2.423055 | 5.76e-10 | 10.22952 | 2.109e-09
2018-02-12 04:04 | 210084.3 | 1320.0009 | 3 | 25 | 4.400273 | 1.679179 | 2.482788 | 5.76e-10 | 10.49236 | 2.109e-09
2018-02-12 04:06 | 210204.3 | 1440 | 3 | 25 | 4.400237 | 1.465924 | 2.535152 | 5.76e-10 | 10.72277 | 2.109e-09
2018-02-12 04:08 | 210324.3 | 1560.0008 | 3 | 25 | 4.400242 | 1.283809 | 2.580817 | 5.76e-10 | 10.92371 | 2.109e-09
2018-02-12 04:10 | 210444.3 | 1680.0008 | 3 | 25 | 4.400189 | 1.135776 | 2.621063 | 5.76e-10 | 11.1008 | 2.109e-09
2018-02-12 04:12 | 210564.3 | 1800.0008 | 3 | 25 | 4.400172 | 1.012303 | 2.656808 | 5.76e-10 | 11.25809 | 2.109e-09
2018-02-12 04:14 | 210684.3 | 1920.0009 | 3 | 25 | 4.400202 | 0.9011154 | 2.688668 | 5.76e-10 | 11.39828 | 2.109e-09
2018-02-12 04:16 | 210804.3 | 2040.0012 | 3 | 25 | 4.400205 | 0.7962027 | 2.716907 | 5.76e-10 | 11.52254 | 2.109e-09
2018-02-12 04:18 | 210924.3 | 2160.0009 | 3 | 25 | 4.400191 | 0.7125444 | 2.742004 | 5.76e-10 | 11.63297 | 2.109e-09
2018-02-12 04:20 | 211044.3 | 2280.0008 | 3 | 25 | 4.400204 | 0.6424723 | 2.764545 | 5.76e-10 | 11.73215 | 2.109e-09
2018-02-12 04:22 | 211164.3 | 2400.0008 | 3 | 25 | 4.400218 | 0.5815125 | 2.784918 | 5.76e-10 | 11.8218 | 2.109e-09
2018-02-12 04:24 | 211284.3 | 2520.0005 | 3 | 25 | 4.400182 | 0.5217848 | 2.803294 | 5.76e-10 | 11.90266 | 2.109e-09
2018-02-12 04:26 | 211404.3 | 2640 | 3 | 25 | 4.400131 | 0.4691448 | 2.819766 | 5.76e-10 | 11.97514 | 2.109e-09
2018-02-12 04:28 | 211524.3 | 2760 | 3 | 25 | 4.400159 | 0.4267902 | 2.834691 | 5.76e-10 | 12.04081 | 2.109e-09
2018-02-12 04:30 | 211644.3 | 2880.0008 | 3 | 25 | 4.400154 | 0.3908815 | 2.848305 | 5.76e-10 | 12.10071 | 2.109e-09
2018-02-12 04:32 | 211764.3 | 3000.0001 | 3 | 25 | 4.400168 | 0.3576336 | 2.860769 | 5.76e-10 | 12.15556 | 2.109e-09
2018-02-12 04:34 | 211884.3 | 3120.0016 | 3 | 25 | 4.40017 | 0.3238611 | 2.872105 | 5.76e-10 | 12.20544 | 2.109e-09
2018-02-12 04:36 | 212004.3 | 3240.0005 | 3 | 25 | 4.400153 | 0.2966404 | 2.882424 | 5.76e-10 | 12.25085 | 2.109e-09
2018-02-12 04:38 | 212124.3 | 3360.0008 | 3 | 25 | 4.400174 | 0.2739601 | 2.891922 | 5.76e-10 | 12.29264 | 2.109e-09
2018-02-12 04:40 | 212244.3 | 3480.0005 | 3 | 25 | 4.40017 | 0.2542162 | 2.90071 | 5.76e-10 | 12.33131 | 2.109e-09
2018-02-12 04:42 | 212364.3 | 3600 | 3 | 25 | 4.400128 | 0.232069 | 2.908813 | 5.76e-10 | 12.36696 | 2.109e-09
2018-02-12 04:44 | 212484.3 | 3720 | 3 | 25 | 4.400131 | 0.2126684 | 2.916216 | 5.76e-10 | 12.39954 | 2.109e-09
2018-02-12 04:46 | 212604.3 | 3840.0006 | 3 | 25 | 4.400098 | 0.1969824 | 2.923048 | 5.76e-10 | 12.42959 | 2.109e-09
2018-02-12 04:48 | 212724.3 | 3960 | 3 | 25 | 4.400166 | 0.1844158 | 2.929398 | 5.76e-10 | 12.45754 | 2.109e-09
2018-02-12 04:50 | 212844.3 | 4080.0008 | 3 | 25 | 4.40013 | 0.1711998 | 2.935312 | 5.76e-10 | 12.48356 | 2.109e-09
2018-02-12 04:52 | 212964.3 | 4200 | 3 | 25 | 4.400113 | 0.1560078 | 2.940763 | 5.76e-10 | 12.50755 | 2.109e-09
2018-02-12 04:54 | 213084.3 | 4320.0008 | 3 | 25 | 4.400122 | 0.1453638 | 2.945779 | 5.76e-10 | 12.52962 | 2.109e-09
2018-02-12 04:56 | 213204.3 | 4440.0009 | 3 | 25 | 4.400147 | 0.1356745 | 2.950451 | 5.76e-10 | 12.55017 | 2.109e-09
2018-02-12 04:58 | 213324.3 | 4560.0008 | 3 | 25 | 4.40009 | 0.1264715 | 2.954826 | 5.76e-10 | 12.56942 | 2.109e-09
2018-02-12 05:00 | 213444.3 | 4680.0001 | 3 | 25 | 4.40019 | 0.1184959 | 2.958902 | 5.76e-10 | 12.58736 | 2.109e-09
2018-02-12 05:02 | 213564.3 | 4800.0016 | 3 | 25 | 4.400147 | 0.1084375 | 2.962651 | 5.76e-10 | 12.60386 | 2.109e-09
2018-02-12 05:04 | 213684.3 | 4920.0008 | 3 | 25 | 4.400116 | 0.1009502 | 2.966136 | 5.76e-10 | 12.61919 | 2.109e-09
2018-02-12 05:06 | 213804.3 | 5040.0005 | 3 | 25 | 4.400122 | 0.09506989 | 2.969396 | 5.76e-10 | 12.63353 | 2.109e-09
2018-02-12 05:08 | 213924.3 | 5160.0008 | 3 | 25 | 4.400145 | 0.08942604 | 2.97246 | 5.76e-10 | 12.64701 | 2.109e-09
2018-02-12 05:09 | 214032.1 | 5267.8168 | 3 | 25 | 4.400103 | 0.08149529 | 2.975029 | 5.76e-10 | 12.65832 | 2.109e-09
2018-02-12 05:11 | 214152.2 | 120.0007 | 4 | 25 | 4.39232 | 0 | 2.975029 | 5.76e-10 | 12.65832 | 2.109e-09
2018-02-12 05:13 | 214272.2 | 240.0015 | 4 | 25 | 4.391435 | 0 | 2.975029 | 5.76e-10 | 12.65832 | 2.109e-09
2018-02-12 05:14 | 214332.2 | 300.0007 | 4 | 25 | 4.391104 | 0 | 2.975029 | 5.76e-10 | 12.65832 | 2.109e-09
2018-02-12 05:16 | 214452.2 | 120.0004 | 5 | 25 | 3.835468 | -6.519957 | 2.975029 | 0.2171784 | 12.65832 | 0.8447999
2018-02-12 05:18 | 214572.2 | 240.0008 | 5 | 25 | 3.765975 | -6.519985 | 2.975029 | 0.4343627 | 12.65832 | 1.670506
2018-02-12 05:20 | 214692.2 | 360 | 5 | 25 | 3.693959 | -6.519964 | 2.975029 | 0.6515414 | 12.65832 | 2.480529
2018-02-12 05:22 | 214812.2 | 480.0001 | 5 | 25 | 3.623554 | -6.51997 | 2.975029 | 0.8687283 | 12.65832 | 3.275127
2018-02-12 05:24 | 214932.2 | 600.0005 | 5 | 25 | 3.557069 | -6.520012 | 2.975029 | 1.085916 | 12.65832 | 4.05482
2018-02-12 05:26 | 215052.2 | 720 | 5 | 25 | 3.494607 | -6.519962 | 2.975029 | 1.303086 | 12.65832 | 4.820449
2018-02-12 05:28 | 215172.2 | 840 | 5 | 25 | 3.439409 | -6.519979 | 2.975029 | 1.520267 | 12.65832 | 5.57318
2018-02-12 05:30 | 215292.2 | 960.0001 | 5 | 25 | 3.395172 | -6.519992 | 2.975029 | 1.737447 | 12.65832 | 6.315208
2018-02-12 05:32 | 215412.2 | 1080 | 5 | 25 | 3.35648 | -6.519965 | 2.975029 | 1.95463 | 12.65832 | 7.0483
2018-02-12 05:34 | 215532.2 | 1200.0008 | 5 | 25 | 3.319586 | -6.519965 | 2.975029 | 2.171823 | 12.65832 | 7.773311
2018-02-12 05:36 | 215652.2 | 1320.0017 | 5 | 25 | 3.277453 | -6.519989 | 2.975029 | 2.388993 | 12.65832 | 8.489811
2018-02-12 05:38 | 215772.2 | 1440.0006 | 5 | 25 | 3.227865 | -6.520029 | 2.975029 | 2.606174 | 12.65832 | 9.196452
2018-02-12 05:40 | 215892.2 | 1560.0005 | 5 | 25 | 3.141737 | -6.520002 | 2.975029 | 2.823351 | 12.65832 | 9.889407
2018-02-12 05:42 | 215975.5 | 1643.2856 | 5 | 25 | 2.999988 | -6.519965 | 2.975029 | 2.974085 | 12.65832 | 10.35389
2018-02-12 05:44 | 216095.6 | 120.0007 | 6 | 25 | 3.628064 | 0 | 2.975029 | 2.974085 | 12.65832 | 10.35389
2018-02-12 05:46 | 216215.6 | 240.0004 | 6 | 25 | 3.657199 | 0 | 2.975029 | 2.974085 | 12.65832 | 10.35389
2018-02-12 05:47 | 216275.6 | 300.0031 | 6 | 25 | 3.664112 | 0 | 2.975029 | 2.974085 | 12.65832 | 10.35389
2018-02-12 05:47 | 216275.6 | 0.0024 | 7 | 26 | 3.664144 | 0 | 0 | 0 | 0 | 0
2018-02-12 05:49 | 216395.6 | 120.0009 | 2 | 26 | 4.059759 | 4.890027 | 0.1622985 | 0 | 0.6514292 | 0
2018-02-12 05:51 | 216515.6 | 240.0008 | 2 | 26 | 4.110331 | 4.890126 | 0.3251958 | 0 | 1.31721 | 0
2018-02-12 05:53 | 216635.6 | 360.0009 | 2 | 26 | 4.141754 | 4.889855 | 0.4880898 | 0 | 1.98952 | 0
2018-02-12 05:55 | 216755.6 | 480.0008 | 2 | 26 | 4.168515 | 4.890166 | 0.6509821 | 0 | 2.666346 | 0
2018-02-12 05:57 | 216875.6 | 600.0005 | 2 | 26 | 4.193438 | 4.890149 | 0.8138649 | 0 | 3.347361 | 0
2018-02-12 05:59 | 216995.6 | 720 | 2 | 26 | 4.200263 | 4.580548 | 0.972777 | 0 | 4.01469 | 0
2018-02-12 06:01 | 217115.6 | 840.0005 | 2 | 26 | 4.200285 | 4.201037 | 1.119127 | 0 | 4.629402 | 0
2018-02-12 06:03 | 217235.7 | 960.0017 | 2 | 26 | 4.20033 | 3.806865 | 1.252584 | 0 | 5.189959 | 0
2018-02-12 06:05 | 217355.6 | 1080.0012 | 2 | 26 | 4.200282 | 3.429561 | 1.372861 | 0 | 5.695159 | 0
2018-02-12 06:06 | 217417.9 | 1142.204 | 2 | 26 | 4.200261 | 3.25999 | 1.430613 | 0 | 5.937732 | 0
2018-02-12 06:08 | 217537.9 | 120.0013 | 3 | 26 | 4.222882 | 3.2599 | 1.53882 | 0 | 6.393338 | 0
2018-02-12 06:10 | 217657.9 | 240.0008 | 3 | 26 | 4.249702 | 3.259936 | 1.647407 | 0 | 6.853306 | 0
2018-02-12 06:12 | 217777.9 | 360.0008 | 3 | 26 | 4.280818 | 3.259839 | 1.755997 | 0 | 7.316419 | 0
2018-02-12 06:14 | 217897.9 | 480 | 3 | 26 | 4.315629 | 3.259953 | 1.86459 | 0 | 7.783185 | 0
2018-02-12 06:16 | 218017.9 | 600 | 3 | 26 | 4.350549 | 3.259871 | 1.973185 | 0 | 8.253723 | 0
2018-02-12 06:18 | 218137.9 | 720.0013 | 3 | 26 | 4.387232 | 3.259923 | 2.081773 | 0 | 8.728123 | 0
2018-02-12 06:20 | 218257.9 | 840 | 3 | 26 | 4.400315 | 2.917998 | 2.186245 | 0 | 9.18759 | 0
2018-02-12 06:22 | 218377.9 | 960.0006 | 3 | 26 | 4.400307 | 2.508435 | 2.276449 | 0 | 9.584515 | 0
2018-02-12 06:24 | 218497.9 | 1080 | 3 | 26 | 4.400275 | 2.182441 | 2.354376 | 0 | 9.927416 | 0
2018-02-12 06:26 | 218617.9 | 1200.0008 | 3 | 26 | 4.400254 | 1.910148 | 2.422415 | 0 | 10.22681 | 0
2018-02-12 06:28 | 218737.9 | 1320.0006 | 3 | 26 | 4.400261 | 1.679541 | 2.482154 | 0 | 10.48967 | 0
2018-02-12 06:30 | 218857.9 | 1440 | 3 | 26 | 4.400265 | 1.469968 | 2.534573 | 0 | 10.72033 | 0
2018-02-12 06:32 | 218977.9 | 1560.0014 | 3 | 26 | 4.4002 | 1.283884 | 2.580298 | 0 | 10.92153 | 0
2018-02-12 06:34 | 219097.9 | 1680 | 3 | 26 | 4.400226 | 1.137124 | 2.620563 | 0 | 11.09871 | 0
2018-02-12 06:36 | 219217.9 | 1800.0001 | 3 | 26 | 4.400242 | 1.0137 | 2.656308 | 0 | 11.25599 | 0
2018-02-12 06:38 | 219337.9 | 1920.0008 | 3 | 26 | 4.400241 | 0.9029989 | 2.688186 | 0 | 11.39626 | 0
2018-02-12 06:40 | 219457.9 | 2040.0008 | 3 | 26 | 4.400235 | 0.7978249 | 2.716484 | 0 | 11.52078 | 0
2018-02-12 06:42 | 219577.9 | 2160.0017 | 3 | 26 | 4.400164 | 0.7126713 | 2.741599 | 0 | 11.63129 | 0
2018-02-12 06:44 | 219697.9 | 2280 | 3 | 26 | 4.400206 | 0.6419926 | 2.76414 | 0 | 11.73048 | 0
2018-02-12 06:46 | 219817.9 | 2400.0009 | 3 | 26 | 4.400156 | 0.580739 | 2.78451 | 0 | 11.82011 | 0
2018-02-12 06:48 | 219937.9 | 2520 | 3 | 26 | 4.40021 | 0.5236082 | 2.802917 | 0 | 11.9011 | 0
2018-02-12 06:50 | 220057.9 | 2640.0001 | 3 | 26 | 4.400202 | 0.4704618 | 2.819434 | 0 | 11.97378 | 0
2018-02-12 06:52 | 220177.9 | 2760.0012 | 3 | 26 | 4.400157 | 0.4278803 | 2.83438 | 0 | 12.03955 | 0
2018-02-12 06:54 | 220297.9 | 2880.0013 | 3 | 26 | 4.400167 | 0.3916798 | 2.848015 | 0 | 12.09954 | 0
2018-02-12 06:56 | 220417.9 | 3000.0005 | 3 | 26 | 4.40019 | 0.3586187 | 2.860507 | 0 | 12.15451 | 0
2018-02-12 06:58 | 220537.9 | 3120 | 3 | 26 | 4.400177 | 0.3248997 | 2.871884 | 0 | 12.20457 | 0
2018-02-12 07:00 | 220657.9 | 3240.0001 | 3 | 26 | 4.400175 | 0.2972641 | 2.882227 | 0 | 12.25008 | 0
2018-02-12 07:02 | 220777.9 | 3360 | 3 | 26 | 4.400147 | 0.2736549 | 2.891732 | 0 | 12.29191 | 0
2018-02-12 07:04 | 220897.9 | 3480.0016 | 3 | 26 | 4.40015 | 0.2538042 | 2.900523 | 0 | 12.33058 | 0
2018-02-12 07:06 | 221017.9 | 3600 | 3 | 26 | 4.40017 | 0.2338028 | 2.908648 | 0 | 12.36634 | 0
2018-02-12 07:08 | 221137.9 | 3720.0012 | 3 | 26 | 4.40021 | 0.2144833 | 2.916075 | 0 | 12.39901 | 0
2018-02-12 07:10 | 221257.9 | 3840 | 3 | 26 | 4.40015 | 0.1980553 | 2.922927 | 0 | 12.42917 | 0
2018-02-12 07:12 | 221377.9 | 3960.0013 | 3 | 26 | 4.400156 | 0.1844921 | 2.929287 | 0 | 12.45715 | 0
2018-02-12 07:14 | 221497.9 | 4080.0009 | 3 | 26 | 4.400145 | 0.1714525 | 2.935218 | 0 | 12.48325 | 0
2018-02-12 07:16 | 221617.9 | 4200.0016 | 3 | 26 | 4.400147 | 0.157238 | 2.940692 | 0 | 12.50734 | 0
2018-02-12 07:18 | 221737.9 | 4320.0008 | 3 | 26 | 4.400189 | 0.145812 | 2.945726 | 0 | 12.52948 | 0
2018-02-12 07:20 | 221857.9 | 4440.0017 | 3 | 26 | 4.400084 | 0.1352425 | 2.950402 | 0 | 12.55006 | 0
2018-02-12 07:22 | 221977.9 | 4560.0008 | 3 | 26 | 4.400129 | 0.1272678 | 2.954782 | 0 | 12.56933 | 0
2018-02-12 07:24 | 222097.9 | 4680 | 3 | 26 | 4.400119 | 0.1177101 | 2.958865 | 0 | 12.5873 | 0
2018-02-12 07:26 | 222217.9 | 4800 | 3 | 26 | 4.400151 | 0.1089497 | 2.962628 | 0 | 12.60386 | 0
2018-02-12 07:28 | 222337.9 | 4920.0013 | 3 | 26 | 4.400117 | 0.1010704 | 2.966115 | 0 | 12.6192 | 0
2018-02-12 07:30 | 222457.9 | 5040.0004 | 3 | 26 | 4.400089 | 0.09507179 | 2.969378 | 0 | 12.63356 | 0
2018-02-12 07:32 | 222577.9 | 5160.0008 | 3 | 26 | 4.400092 | 0.08900642 | 2.972442 | 0 | 12.64704 | 0
2018-02-12 07:34 | 222697.9 | 5280 | 3 | 26 | 4.400142 | 0.08220005 | 2.9753 | 0 | 12.65962 | 0
2018-02-12 07:34 | 222700.5 | 5282.6528 | 3 | 26 | 4.400144 | 0.08149529 | 2.975361 | 0 | 12.65988 | 0
2018-02-12 07:36 | 222820.6 | 119.9999 | 4 | 26 | 4.392397 | 0 | 2.975361 | 0 | 12.65988 | 0
2018-02-12 07:38 | 222940.6 | 239.9999 | 4 | 26 | 4.39148 | 0 | 2.975361 | 0 | 12.65988 | 0
2018-02-12 07:39 | 223000.6 | 300.0015 | 4 | 26 | 4.391155 | 0 | 2.975361 | 0 | 12.65988 | 0
2018-02-12 07:41 | 223120.6 | 120.0008 | 5 | 26 | 3.835039 | -6.52012 | 2.975361 | 0.2171941 | 12.65988 | 0.8447976
2018-02-12 07:43 | 223240.6 | 240.0008 | 5 | 26 | 3.765346 | -6.520002 | 2.975361 | 0.4343761 | 12.65988 | 1.670365
2018-02-12 07:45 | 223360.6 | 360 | 5 | 26 | 3.693378 | -6.52004 | 2.975361 | 0.6515583 | 12.65988 | 2.480269
2018-02-12 07:47 | 223480.6 | 480.0001 | 5 | 26 | 3.622886 | -6.520077 | 2.975361 | 0.8687404 | 12.65988 | 3.2747
2018-02-12 07:49 | 223600.6 | 600 | 5 | 26 | 3.556658 | -6.520035 | 2.975361 | 1.08593 | 12.65988 | 4.054283
2018-02-12 07:51 | 223720.6 | 720.0016 | 5 | 26 | 3.494816 | -6.520095 | 2.975361 | 1.303119 | 12.65988 | 4.819953
2018-02-12 07:53 | 223840.6 | 840.0009 | 5 | 26 | 3.439415 | -6.520122 | 2.975361 | 1.520305 | 12.65988 | 5.572749
2018-02-12 07:55 | 223960.6 | 960.0009 | 5 | 26 | 3.394866 | -6.520105 | 2.975361 | 1.737494 | 12.65988 | 6.314775
2018-02-12 07:57 | 224080.6 | 1080.0002 | 5 | 26 | 3.355953 | -6.520075 | 2.975361 | 1.954679 | 12.65988 | 7.047764
2018-02-12 07:59 | 224200.6 | 1200.0009 | 5 | 26 | 3.319101 | -6.520033 | 2.975361 | 2.171874 | 12.65988 | 7.772676
2018-02-12 08:01 | 224320.6 | 1320.0005 | 5 | 26 | 3.277206 | -6.520065 | 2.975361 | 2.389055 | 12.65988 | 8.489118
2018-02-12 08:03 | 224440.6 | 1440.0009 | 5 | 26 | 3.22724 | -6.520027 | 2.975361 | 2.606243 | 12.65988 | 9.195675
2018-02-12 08:05 | 224560.6 | 1560.0001 | 5 | 26 | 3.140902 | -6.520045 | 2.975361 | 2.823435 | 12.65988 | 9.888512
2018-02-12 08:06 | 224643.1 | 1642.4545 | 5 | 26 | 2.999996 | -6.520015 | 2.975361 | 2.972675 | 12.65988 | 10.34827
2018-02-12 08:08 | 224763.1 | 120.0007 | 6 | 26 | 3.628562 | 0 | 2.975361 | 2.972675 | 12.65988 | 10.34827
2018-02-12 08:10 | 224883.1 | 240.0007 | 6 | 26 | 3.657664 | 0 | 2.975361 | 2.972675 | 12.65988 | 10.34827
2018-02-12 08:11 | 224943.1 | 300.0023 | 6 | 26 | 3.664566 | 0 | 2.975361 | 2.972675 | 12.65988 | 10.34827
2018-02-12 08:11 | 224943.2 | 0.0024 | 7 | 27 | 3.664701 | 0 | 0 | 0 | 0 | 0
2018-02-12 08:13 | 225063.2 | 120.0006 | 2 | 27 | 4.060408 | 4.889878 | 0.1622977 | 5.6e-11 | 0.6514953 | 2.05e-10
2018-02-12 08:15 | 225183.2 | 240 | 2 | 27 | 4.110964 | 4.890014 | 0.3251906 | 5.6e-11 | 1.31737 | 2.05e-10
2018-02-12 08:17 | 225303.2 | 360.0005 | 2 | 27 | 4.142273 | 4.889924 | 0.4880851 | 5.6e-11 | 1.989768 | 2.05e-10
2018-02-12 08:19 | 225423.2 | 480.0008 | 2 | 27 | 4.168868 | 4.889873 | 0.6509782 | 5.6e-11 | 2.666669 | 2.05e-10
2018-02-12 08:21 | 225543.2 | 600.0016 | 2 | 27 | 4.194193 | 4.889865 | 0.8138675 | 5.6e-11 | 3.347798 | 2.05e-10
2018-02-12 08:23 | 225663.2 | 720.0013 | 2 | 27 | 4.200304 | 4.568582 | 0.9724537 | 5.6e-11 | 4.013789 | 2.05e-10
2018-02-12 08:25 | 225783.2 | 840.0001 | 2 | 27 | 4.200287 | 4.190095 | 1.118414 | 5.6e-11 | 4.626863 | 2.05e-10
2018-02-12 08:27 | 225903.2 | 960.0017 | 2 | 27 | 4.200297 | 3.795932 | 1.251535 | 5.6e-11 | 5.18601 | 2.05e-10
2018-02-12 08:29 | 226023.2 | 1080 | 2 | 27 | 4.200265 | 3.419452 | 1.371462 | 5.6e-11 | 5.689739 | 2.05e-10
2018-02-12 08:30 | 226082.4 | 1139.1984 | 2 | 27 | 4.200261 | 3.259995 | 1.426343 | 5.6e-11 | 5.920254 | 2.05e-10
2018-02-12 08:32 | 226202.4 | 120.0005 | 3 | 27 | 4.223095 | 3.259923 | 1.53455 | 5.6e-11 | 6.375872 | 2.05e-10
2018-02-12 08:34 | 226322.4 | 240.001 | 3 | 27 | 4.249623 | 3.259944 | 1.643144 | 5.6e-11 | 6.835885 | 2.05e-10
2018-02-12 08:36 | 226442.4 | 360.0001 | 3 | 27 | 4.280377 | 3.259965 | 1.751736 | 5.6e-11 | 7.298977 | 2.05e-10
2018-02-12 08:38 | 226562.4 | 480.0006 | 3 | 27 | 4.315073 | 3.259934 | 1.860333 | 5.6e-11 | 7.765703 | 2.05e-10
2018-02-12 08:40 | 226682.4 | 600.0001 | 3 | 27 | 4.350118 | 3.259908 | 1.968919 | 5.6e-11 | 8.236146 | 2.05e-10
2018-02-12 08:42 | 226802.4 | 720.0002 | 3 | 27 | 4.386791 | 3.259906 | 2.077513 | 5.6e-11 | 8.710525 | 2.05e-10
2018-02-12 08:44 | 226922.4 | 840.0009 | 3 | 27 | 4.4003 | 2.923991 | 2.182155 | 5.6e-11 | 9.170721 | 2.05e-10
2018-02-12 08:46 | 227042.4 | 960.0001 | 3 | 27 | 4.400226 | 2.513234 | 2.272579 | 5.6e-11 | 9.568616 | 2.05e-10
2018-02-12 08:48 | 227162.4 | 1080.0001 | 3 | 27 | 4.40026 | 2.186488 | 2.350669 | 5.6e-11 | 9.912234 | 2.05e-10
2018-02-12 08:50 | 227282.4 | 1200.0009 | 3 | 27 | 4.400253 | 1.913725 | 2.418832 | 5.6e-11 | 10.21217 | 2.05e-10
2018-02-12 08:52 | 227402.4 | 1320.0005 | 3 | 27 | 4.40026 | 1.683911 | 2.478689 | 5.6e-11 | 10.47556 | 2.05e-10
2018-02-12 08:54 | 227522.4 | 1440.0005 | 3 | 27 | 4.400203 | 1.474512 | 2.53128 | 5.6e-11 | 10.70697 | 2.05e-10
2018-02-12 08:56 | 227642.4 | 1560.0002 | 3 | 27 | 4.400232 | 1.289412 | 2.577202 | 5.6e-11 | 10.90904 | 2.05e-10
2018-02-12 08:58 | 227762.4 | 1680.0009 | 3 | 27 | 4.400259 | 1.140947 | 2.617615 | 5.6e-11 | 11.08686 | 2.05e-10
2018-02-12 09:00 | 227882.4 | 1800.0001 | 3 | 27 | 4.400201 | 1.015895 | 2.653467 | 5.6e-11 | 11.24462 | 2.05e-10
2018-02-12 09:02 | 228002.4 | 1920.0007 | 3 | 27 | 4.400234 | 0.9056902 | 2.685444 | 5.6e-11 | 11.38533 | 2.05e-10
2018-02-12 09:04 | 228122.4 | 2040.0009 | 3 | 27 | 4.400186 | 0.8009586 | 2.713866 | 5.6e-11 | 11.51039 | 2.05e-10
2018-02-12 09:06 | 228242.4 | 2160.0015 | 3 | 27 | 4.400246 | 0.716753 | 2.739099 | 5.6e-11 | 11.62142 | 2.05e-10
2018-02-12 09:08 | 228362.4 | 2280.0001 | 3 | 27 | 4.400208 | 0.644701 | 2.761734 | 5.6e-11 | 11.72102 | 2.05e-10
2018-02-12 09:10 | 228482.4 | 2400.0008 | 3 | 27 | 4.40019 | 0.5833044 | 2.782176 | 5.6e-11 | 11.81097 | 2.05e-10
2018-02-12 09:12 | 228602.4 | 2520.0001 | 3 | 27 | 4.400154 | 0.5250072 | 2.80066 | 5.6e-11 | 11.8923 | 2.05e-10
2018-02-12 09:14 | 228722.4 | 2640.0009 | 3 | 27 | 4.400183 | 0.4727488 | 2.817265 | 5.6e-11 | 11.96536 | 2.05e-10
2018-02-12 09:16 | 228842.4 | 2760.001 | 3 | 27 | 4.400172 | 0.429986 | 2.832282 | 5.6e-11 | 12.03144 | 2.05e-10
2018-02-12 09:18 | 228962.4 | 2880.0001 | 3 | 27 | 4.400154 | 0.3927755 | 2.845978 | 5.6e-11 | 12.09171 | 2.05e-10
2018-02-12 09:20 | 229082.4 | 3000.0002 | 3 | 27 | 4.400157 | 0.3601418 | 2.858521 | 5.6e-11 | 12.1469 | 2.05e-10
2018-02-12 09:22 | 229202.4 | 3120.0009 | 3 | 27 | 4.400218 | 0.3273554 | 2.869958 | 5.6e-11 | 12.19722 | 2.05e-10
2018-02-12 09:24 | 229322.4 | 3240.0009 | 3 | 27 | 4.400167 | 0.298851 | 2.880353 | 5.6e-11 | 12.24297 | 2.05e-10
2018-02-12 09:26 | 229442.4 | 3360.0007 | 3 | 27 | 4.400167 | 0.275528 | 2.889901 | 5.6e-11 | 12.28497 | 2.05e-10
2018-02-12 09:28 | 229562.4 | 3480.0007 | 3 | 27 | 4.400147 | 0.2544975 | 2.898723 | 5.6e-11 | 12.3238 | 2.05e-10
2018-02-12 09:30 | 229682.4 | 3600.0001 | 3 | 27 | 4.400136 | 0.2342987 | 2.906877 | 5.6e-11 | 12.35967 | 2.05e-10
2018-02-12 09:32 | 229802.4 | 3720.0013 | 3 | 27 | 4.400136 | 0.2142 | 2.914342 | 5.6e-11 | 12.39252 | 2.05e-10
2018-02-12 09:34 | 229922.4 | 3840.0002 | 3 | 27 | 4.400155 | 0.1987619 | 2.921219 | 5.6e-11 | 12.42278 | 2.05e-10
2018-02-12 09:36 | 230042.4 | 3960.0017 | 3 | 27 | 4.400163 | 0.1852245 | 2.927588 | 5.6e-11 | 12.4508 | 2.05e-10
2018-02-12 09:38 | 230162.4 | 4080.0002 | 3 | 27 | 4.40017 | 0.172266 | 2.93353 | 5.6e-11 | 12.47695 | 2.05e-10
2018-02-12 09:40 | 230282.4 | 4200.0005 | 3 | 27 | 4.400129 | 0.1576166 | 2.939026 | 5.6e-11 | 12.50113 | 2.05e-10
2018-02-12 09:42 | 230402.4 | 4320.0005 | 3 | 27 | 4.400126 | 0.1460905 | 2.944066 | 5.6e-11 | 12.52331 | 2.05e-10
2018-02-12 09:44 | 230522.4 | 4440.0001 | 3 | 27 | 4.400093 | 0.1353903 | 2.948759 | 5.6e-11 | 12.54396 | 2.05e-10
2018-02-12 09:46 | 230642.4 | 4560.0007 | 3 | 27 | 4.400131 | 0.127492 | 2.953143 | 5.6e-11 | 12.56325 | 2.05e-10
2018-02-12 09:48 | 230762.4 | 4680.0002 | 3 | 27 | 4.400178 | 0.1189594 | 2.957237 | 5.6e-11 | 12.58126 | 2.05e-10
2018-02-12 09:50 | 230882.4 | 4800.0001 | 3 | 27 | 4.400109 | 0.1089497 | 2.961009 | 5.6e-11 | 12.59786 | 2.05e-10
2018-02-12 09:52 | 231002.4 | 4920.0009 | 3 | 27 | 4.400081 | 0.100337 | 2.964502 | 5.6e-11 | 12.61323 | 2.05e-10
2018-02-12 09:54 | 231122.4 | 5040.0009 | 3 | 27 | 4.400122 | 0.09525299 | 2.967753 | 5.6e-11 | 12.62754 | 2.05e-10
2018-02-12 09:56 | 231242.4 | 5160.0001 | 3 | 27 | 4.400045 | 0.08812618 | 2.970824 | 5.6e-11 | 12.64105 | 2.05e-10
2018-02-12 09:58 | 231362.4 | 5280.0018 | 3 | 27 | 4.400102 | 0.08195019 | 2.973678 | 5.6e-11 | 12.65361 | 2.05e-10
2018-02-12 09:59 | 231383.5 | 5301.0313 | 3 | 27 | 4.400162 | 0.08149529 | 2.974157 | 5.6e-11 | 12.65571 | 2.05e-10
2018-02-12 10:01 | 231503.5 | 120.0003 | 4 | 27 | 4.39244 | 0 | 2.974157 | 5.6e-11 | 12.65571 | 2.05e-10
2018-02-12 10:03 | 231623.5 | 240.0006 | 4 | 27 | 4.391572 | 0 | 2.974157 | 5.6e-11 | 12.65571 | 2.05e-10
2018-02-12 10:04 | 231683.5 | 300.0022 | 4 | 27 | 4.391234 | 0 | 2.974157 | 5.6e-11 | 12.65571 | 2.05e-10
2018-02-12 10:06 | 231803.6 | 120.0008 | 5 | 27 | 3.83451 | -6.520063 | 2.974157 | 0.2171865 | 12.65571 | 0.8446877
2018-02-12 10:08 | 231923.6 | 240.001 | 5 | 27 | 3.764526 | -6.520053 | 2.974157 | 0.4343895 | 12.65571 | 1.67015
2018-02-12 10:10 | 232043.6 | 360.0011 | 5 | 27 | 3.69296 | -6.520073 | 2.974157 | 0.6517341 | 12.65571 | 2.480562
2018-02-12 10:12 | 232163.6 | 480.001 | 5 | 27 | 3.622642 | -6.520057 | 2.974157 | 0.8690707 | 12.65571 | 3.275511
2018-02-12 10:14 | 232283.6 | 600.0011 | 5 | 27 | 3.556249 | -6.520082 | 2.974157 | 1.086377 | 12.65571 | 4.055457
2018-02-12 10:16 | 232403.6 | 720.0002 | 5 | 27 | 3.493924 | -6.520069 | 2.974157 | 1.30371 | 12.65571 | 4.821517
2018-02-12 10:18 | 232523.6 | 840.0011 | 5 | 27 | 3.4392 | -6.520105 | 2.974157 | 1.521057 | 12.65571 | 5.574697
2018-02-12 10:20 | 232643.6 | 960.001 | 5 | 27 | 3.394961 | -6.520057 | 2.974157 | 1.738391 | 12.65571 | 6.31723
2018-02-12 10:22 | 232763.6 | 1080.001 | 5 | 27 | 3.356403 | -6.519964 | 2.974157 | 1.955728 | 12.65571 | 7.050783
2018-02-12 10:24 | 232883.6 | 1200.0011 | 5 | 27 | 3.3197 | -6.52004 | 2.974157 | 2.173029 | 12.65571 | 7.776144
2018-02-12 10:26 | 233003.6 | 1320.0002 | 5 | 27 | 3.277592 | -6.519985 | 2.974157 | 2.390384 | 12.65571 | 8.493253
2018-02-12 10:28 | 233123.6 | 1440.0011 | 5 | 27 | 3.227808 | -6.519955 | 2.974157 | 2.607714 | 12.65571 | 9.200407
2018-02-12 10:30 | 233243.6 | 1560.0002 | 5 | 27 | 3.141344 | -6.520037 | 2.974157 | 2.825007 | 12.65571 | 9.893701
2018-02-12 10:31 | 233326.5 | 1642.9528 | 5 | 27 | 2.99999 | -6.519965 | 2.974157 | 2.975241 | 12.65571 | 10.3566
2018-02-12 10:33 | 233446.5927 | 120.001 | 6 | 27 | 3.628145 | 0 | 2.974157 | 2.975241 | 12.65571 | 10.3566
2018-02-12 10:35 | 233566.5926 | 240.0009 | 6 | 27 | 3.657193 | 0 | 2.974157 | 2.975241 | 12.65571 | 10.3566
2018-02-12 10:36 | 233626.5948 | 300.0031 | 6 | 27 | 3.664115 | 0 | 2.974157 | 2.975241 | 12.65571 | 10.3566
2018-02-12 10:36 | 233626.6 | 0.0024 | 7 | 28 | 3.66434 | 0 | 0 | 0 | 0 | 0
2018-02-12 10:38 | 233746.7 | 120.0009 | 2 | 28 | 4.05964 | 4.890178 | 0.1624128 | 0 | 0.6518781 | 0
2018-02-12 10:40 | 233866.7 | 240.0002 | 2 | 28 | 4.109981 | 4.889825 | 0.3253949 | 0 | 1.317966 | 0
2018-02-12 10:42 | 233986.7 | 360.0018 | 2 | 28 | 4.141407 | 4.890145 | 0.488412 | 0 | 1.990723 | 0
2018-02-12 10:44 | 234106.7 | 480.001 | 2 | 28 | 4.168219 | 4.889888 | 0.6513969 | 0 | 2.667904 | 0
2018-02-12 10:46 | 234226.7 | 600.0001 | 2 | 28 | 4.193056 | 4.890164 | 0.8144022 | 0 | 3.34936 | 0
2018-02-12 10:48 | 234346.7 | 720.001 | 2 | 28 | 4.200247 | 4.588758 | 0.9735817 | 0 | 4.017797 | 0
2018-02-12 10:50 | 234466.7 | 840.001 | 2 | 28 | 4.200294 | 4.205203 | 1.120225 | 0 | 4.633739 | 0
2018-02-12 10:52 | 234586.7 | 960.0009 | 2 | 28 | 4.20029 | 3.805238 | 1.253823 | 0 | 5.19489 | 0
2018-02-12 10:54 | 234706.7 | 1080.0001 | 2 | 28 | 4.20028 | 3.431567 | 1.374197 | 0 | 5.700496 | 0
2018-02-12 10:55 | 234770.5 | 1143.8424 | 2 | 28 | 4.200309 | 3.259986 | 1.43351 | 0 | 5.949626 | 0
2018-02-12 10:57 | 234890.5 | 120.0009 | 3 | 28 | 4.22295 | 3.259877 | 1.541794 | 0 | 6.405567 | 0
2018-02-12 10:59 | 235010.5 | 240.0001 | 3 | 28 | 4.249866 | 3.259883 | 1.650443 | 0 | 6.865811 | 0
2018-02-12 11:01 | 235130.5 | 360.0001 | 3 | 28 | 4.281133 | 3.259904 | 1.759114 | 0 | 7.329295 | 0
2018-02-12 11:03 | 235250.5 | 480.001 | 3 | 28 | 4.315656 | 3.259892 | 1.867773 | 0 | 7.79636 | 0
2018-02-12 11:05 | 235370.5 | 600.0009 | 3 | 28 | 4.350677 | 3.259892 | 1.976437 | 0 | 8.267202 | 0
2018-02-12 11:07 | 235490.5 | 720.0009 | 3 | 28 | 4.387481 | 3.259925 | 2.085104 | 0 | 8.74197 | 0
2018-02-12 11:09 | 235610.5 | 840.0009 | 3 | 28 | 4.400301 | 2.91199 | 2.18953 | 0 | 9.201241 | 0
2018-02-12 11:11 | 235730.5 | 960.0017 | 3 | 28 | 4.400281 | 2.502835 | 2.279579 | 0 | 9.597486 | 0
2018-02-12 11:13 | 235850.5 | 1080.0001 | 3 | 28 | 4.400273 | 2.177159 | 2.357387 | 0 | 9.939862 | 0
2018-02-12 11:15 | 235970.5 | 1200.0009 | 3 | 28 | 4.400257 | 1.906564 | 2.425302 | 0 | 10.2387 | 0
2018-02-12 11:17 | 236090.5 | 1320.001 | 3 | 28 | 4.400277 | 1.676012 | 2.484948 | 0 | 10.50117 | 0
2018-02-12 11:19 | 236210.5 | 1440.0001 | 3 | 28 | 4.400281 | 1.465111 | 2.53726 | 0 | 10.73135 | 0
2018-02-12 11:21 | 236330.5 | 1560.001 | 3 | 28 | 4.400292 | 1.282166 | 2.582874 | 0 | 10.93206 | 0
2018-02-12 11:23 | 236450.5 | 1680.0009 | 3 | 28 | 4.400225 | 1.134164 | 2.623052 | 0 | 11.10886 | 0
2018-02-12 11:25 | 236570.5 | 1800.0002 | 3 | 28 | 4.40023 | 1.010366 | 2.65873 | 0 | 11.26585 | 0
2018-02-12 11:27 | 236690.5 | 1920.0001 | 3 | 28 | 4.400222 | 0.8999414 | 2.690535 | 0 | 11.4058 | 0
2018-02-12 11:29 | 236810.5 | 2040.0009 | 3 | 28 | 4.400232 | 0.7954826 | 2.718754 | 0 | 11.52997 | 0
2018-02-12 11:31 | 236930.5 | 2160 | 3 | 28 | 4.400181 | 0.7115059 | 2.743826 | 0 | 11.64029 | 0
2018-02-12 11:33 | 237050.5 | 2280.0013 | 3 | 28 | 4.400188 | 0.6416388 | 2.76634 | 0 | 11.73936 | 0
2018-02-12 11:35 | 237170.5 | 2400.0004 | 3 | 28 | 4.400192 | 0.5801954 | 2.78668 | 0 | 11.82885 | 0
2018-02-12 11:37 | 237290.5 | 2520.0013 | 3 | 28 | 4.400225 | 0.5223303 | 2.805042 | 0 | 11.90965 | 0
2018-02-12 11:39 | 237410.5 | 2640.0006 | 3 | 28 | 4.400193 | 0.4689531 | 2.821503 | 0 | 11.98208 | 0
2018-02-12 11:41 | 237530.5 | 2760.0007 | 3 | 28 | 4.400195 | 0.4263916 | 2.836401 | 0 | 12.04764 | 0
2018-02-12 11:43 | 237650.5 | 2880.0015 | 3 | 28 | 4.400178 | 0.3902645 | 2.849984 | 0 | 12.1074 | 0
2018-02-12 11:45 | 237770.5 | 3000.0008 | 3 | 28 | 4.400149 | 0.3559628 | 2.862417 | 0 | 12.16211 | 0
2018-02-12 11:47 | 237890.5 | 3120.0007 | 3 | 28 | 4.400175 | 0.3222427 | 2.873717 | 0 | 12.21183 | 0
2018-02-12 11:49 | 238010.5 | 3240 | 3 | 28 | 4.40013 | 0.2940369 | 2.883983 | 0 | 12.257 | 0
2018-02-12 11:51 | 238130.5 | 3360.0015 | 3 | 28 | 4.400147 | 0.2718811 | 2.893405 | 0 | 12.29846 | 0
2018-02-12 11:53 | 238250.5 | 3480.0007 | 3 | 28 | 4.400156 | 0.2514296 | 2.902125 | 0 | 12.33683 | 0
2018-02-12 11:55 | 238370.5 | 3600.0005 | 3 | 28 | 4.40017 | 0.2308788 | 2.910163 | 0 | 12.3722 | 0
2018-02-12 11:57 | 238490.5 | 3720.001 | 3 | 28 | 4.400156 | 0.2116089 | 2.91751 | 0 | 12.40453 | 0
2018-02-12 11:59 | 238610.5 | 3840.0008 | 3 | 28 | 4.400108 | 0.1955013 | 2.924289 | 0 | 12.43435 | 0
2018-02-12 12:01 | 238730.5 | 3960.0015 | 3 | 28 | 4.400119 | 0.182559 | 2.930579 | 0 | 12.46203 | 0
2018-02-12 12:03 | 238850.5 | 4080 | 3 | 28 | 4.40018 | 0.1700573 | 2.936448 | 0 | 12.48786 | 0
2018-02-12 12:05 | 238970.5 | 4200.0005 | 3 | 28 | 4.400214 | 0.1561308 | 2.941864 | 0 | 12.51169 | 0
2018-02-12 12:07 | 239090.5 | 4320 | 3 | 28 | 4.400136 | 0.1441965 | 2.946835 | 0 | 12.53356 | 0
2018-02-12 12:09 | 239210.5 | 4440.0007 | 3 | 28 | 4.400127 | 0.1346169 | 2.951471 | 0 | 12.55396 | 0
2018-02-12 12:11 | 239330.5 | 4560.0015 | 3 | 28 | 4.400124 | 0.126236 | 2.955812 | 0 | 12.57306 | 0
2018-02-12 12:13 | 239450.5 | 4680.0016 | 3 | 28 | 4.400144 | 0.1169891 | 2.959858 | 0 | 12.59086 | 0
2018-02-12 12:15 | 239570.5 | 4800.0004 | 3 | 28 | 4.40011 | 0.1074295 | 2.963574 | 0 | 12.60722 | 0
2018-02-12 12:17 | 239690.5 | 4920 | 3 | 28 | 4.400119 | 0.1002836 | 2.967034 | 0 | 12.62244 | 0
2018-02-12 12:19 | 239810.5 | 5040.0015 | 3 | 28 | 4.400124 | 0.09409523 | 2.970264 | 0 | 12.63665 | 0
2018-02-12 12:21 | 239930.5 | 5160.0004 | 3 | 28 | 4.400112 | 0.08800125 | 2.973301 | 0 | 12.65002 | 0
2018-02-12 12:23 | 240041.8 | 5271.3015 | 3 | 28 | 4.400135 | 0.08148384 | 2.97593 | 0 | 12.66158 | 0
2018-02-12 12:25 | 240161.9 | 120.0007 | 4 | 28 | 4.392413 | 0 | 2.97593 | 0 | 12.66158 | 0
2018-02-12 12:27 | 240281.9 | 240.0007 | 4 | 28 | 4.39151 | 0 | 2.97593 | 0 | 12.66158 | 0
2018-02-12 12:28 | 240341.9 | 300.0007 | 4 | 28 | 4.391177 | 0 | 2.97593 | 0 | 12.66158 | 0
2018-02-12 12:30 | 240462 | 120.0016 | 5 | 28 | 3.834824 | -6.519854 | 2.97593 | 0.2171923 | 12.66158 | 0.8447427
2018-02-12 12:32 | 240582 | 240.0009 | 5 | 28 | 3.765243 | -6.519832 | 2.97593 | 0.4343668 | 12.66158 | 1.67025
2018-02-12 12:34 | 240702 | 360.0008 | 5 | 28 | 3.693746 | -6.51989 | 2.97593 | 0.6515452 | 12.66158 | 2.480177
2018-02-12 12:36 | 240822 | 480.0009 | 5 | 28 | 3.623239 | -6.51992 | 2.97593 | 0.8687247 | 12.66158 | 3.274699
2018-02-12 12:38 | 240942 | 600.0016 | 5 | 28 | 3.55676 | -6.519874 | 2.97593 | 1.085906 | 12.66158 | 4.054312
2018-02-12 12:40 | 241062 | 720.0016 | 5 | 28 | 3.494579 | -6.519907 | 2.97593 | 1.30308 | 12.66158 | 4.819911
2018-02-12 12:42 | 241182 | 840 | 5 | 28 | 3.439336 | -6.519922 | 2.97593 | 1.520261 | 12.66158 | 5.572652
2018-02-12 12:44 | 241302 | 960 | 5 | 28 | 3.394981 | -6.519925 | 2.97593 | 1.737449 | 12.66158 | 6.314682
2018-02-12 12:46 | 241422 | 1080.0017 | 5 | 28 | 3.3567 | -6.51987 | 2.97593 | 1.954637 | 12.66158 | 7.047763
2018-02-12 12:48 | 241542 | 1200 | 5 | 28 | 3.319688 | -6.519902 | 2.97593 | 2.171818 | 12.66158 | 7.772778
2018-02-12 12:50 | 241662 | 1320.0005 | 5 | 28 | 3.277766 | -6.519942 | 2.97593 | 2.389003 | 12.66158 | 8.489364
2018-02-12 12:52 | 241782 | 1440.0001 | 5 | 28 | 3.227417 | -6.519935 | 2.97593 | 2.606184 | 12.66158 | 9.195967
2018-02-12 12:54 | 241902 | 1560 | 5 | 28 | 3.141081 | -6.519932 | 2.97593 | 2.82337 | 12.66158 | 9.888851
2018-02-12 12:55 | 241984.1 | 1642.1384 | 5 | 28 | 2.999998 | -6.519924 | 2.97593 | 2.972029 | 12.66158 | 10.34686
2018-02-12 12:57 | 242104.1 | 119.9999 | 6 | 28 | 3.62773 | 0 | 2.97593 | 2.972029 | 12.66158 | 10.34686
2018-02-12 12:59 | 242224.1 | 240.001 | 6 | 28 | 3.656922 | 0 | 2.97593 | 2.972029 | 12.66158 | 10.34686
2018-02-12 13:00 | 242284.1 | 300.0023 | 6 | 28 | 3.663886 | 0 | 2.97593 | 2.972029 | 12.66158 | 10.34686
2018-02-12 13:00 | 242284.2 | 0.0024 | 7 | 29 | 3.663923 | 0 | 0 | 0 | 0 | 0
2018-02-12 13:02 | 242404.2 | 120.0009 | 2 | 29 | 4.060151 | 4.890128 | 0.162295 | 7.15e-10 | 0.6514595 | 2.618e-09
2018-02-12 13:04 | 242524.2 | 240.0005 | 2 | 29 | 4.11061 | 4.890162 | 0.3251944 | 7.15e-10 | 1.317304 | 2.618e-09
2018-02-12 13:06 | 242644.2 | 360.0005 | 2 | 29 | 4.141999 | 4.890134 | 0.4880947 | 7.15e-10 | 1.989682 | 2.618e-09
2018-02-12 13:08 | 242764.2 | 480 | 2 | 29 | 4.168696 | 4.890151 | 0.6509925 | 7.15e-10 | 2.666554 | 2.618e-09
2018-02-12 13:10 | 242884.2 | 600.0008 | 2 | 29 | 4.193797 | 4.890141 | 0.8138844 | 7.15e-10 | 3.347659 | 2.618e-09
2018-02-12 13:12 | 243004.2 | 720.0009 | 2 | 29 | 4.200297 | 4.577622 | 0.9726917 | 7.15e-10 | 4.014563 | 2.618e-09
2018-02-12 13:14 | 243124.2 | 840.0006 | 2 | 29 | 4.20029 | 4.19871 | 1.11895 | 7.15e-10 | 4.62889 | 2.618e-09
2018-02-12 13:16 | 243244.2 | 960.0016 | 2 | 29 | 4.200278 | 3.80269 | 1.252323 | 7.15e-10 | 5.189096 | 2.618e-09
2018-02-12 13:18 | 243364.2 | 1080 | 2 | 29 | 4.200302 | 3.426454 | 1.372485 | 7.15e-10 | 5.69381 | 2.618e-09
2018-02-12 13:19 | 243425.2 | 1140.9936 | 2 | 29 | 4.200268 | 3.259986 | 1.42907 | 7.15e-10 | 5.931482 | 2.618e-09
2018-02-12 13:21 | 243545.2 | 120.0009 | 3 | 29 | 4.223029 | 3.259889 | 1.537281 | 7.15e-10 | 6.387116 | 2.618e-09
2018-02-12 13:23 | 243665.2 | 240.001 | 3 | 29 | 4.249746 | 3.259902 | 1.645874 | 7.15e-10 | 6.847118 | 2.618e-09
2018-02-12 13:25 | 243785.2 | 360.0009 | 3 | 29 | 4.280725 | 3.25981 | 1.754465 | 7.15e-10 | 7.310236 | 2.618e-09
2018-02-12 13:27 | 243905.2 | 480.0017 | 3 | 29 | 4.315484 | 3.25986 | 1.863059 | 7.15e-10 | 7.776989 | 2.618e-09
2018-02-12 13:29 | 244025.2 | 600.0013 | 3 | 29 | 4.350472 | 3.259881 | 1.971653 | 7.15e-10 | 8.24751 | 2.618e-09
2018-02-12 13:31 | 244145.2 | 720.0009 | 3 | 29 | 4.387215 | 3.25986 | 2.08024 | 7.15e-10 | 8.721901 | 2.618e-09
2018-02-12 13:33 | 244265.2 | 840.0009 | 3 | 29 | 4.400301 | 2.917834 | 2.184724 | 7.15e-10 | 9.181418 | 2.618e-09
2018-02-12 13:35 | 244385.2 | 960.0001 | 3 | 29 | 4.400289 | 2.505424 | 2.274905 | 7.15e-10 | 9.578241 | 2.618e-09
2018-02-12 13:37 | 244505.2 | 1080.0004 | 3 | 29 | 4.400266 | 2.178098 | 2.352704 | 7.15e-10 | 9.920576 | 2.618e-09
2018-02-12 13:39 | 244625.2 | 1200.0009 | 3 | 29 | 4.400306 | 1.907317 | 2.420618 | 7.15e-10 | 10.21942 | 2.618e-09
2018-02-12 13:41 | 244745.2 | 1320.001 | 3 | 29 | 4.400288 | 1.677576 | 2.480254 | 7.15e-10 | 10.48183 | 2.618e-09
2018-02-12 13:43 | 244865.2 | 1440.0005 | 3 | 29 | 4.400261 | 1.468961 | 2.532615 | 7.15e-10 | 10.71223 | 2.618e-09
2018-02-12 13:45 | 244985.2 | 1560.0002 | 3 | 29 | 4.400229 | 1.284363 | 2.578325 | 7.15e-10 | 10.91337 | 2.618e-09
2018-02-12 13:47 | 245105.2 | 1680.0018 | 3 | 29 | 4.400205 | 1.137609 | 2.618587 | 7.15e-10 | 11.09053 | 2.618e-09
2018-02-12 13:49 | 245225.2 | 1800.0007 | 3 | 29 | 4.400236 | 1.013886 | 2.654361 | 7.15e-10 | 11.24795 | 2.618e-09
2018-02-12 13:51 | 245345.2 | 1920.001 | 3 | 29 | 4.400204 | 0.9029722 | 2.686264 | 7.15e-10 | 11.38833 | 2.618e-09
2018-02-12 13:53 | 245465.2 | 2040.0013 | 3 | 29 | 4.400195 | 0.7991228 | 2.714606 | 7.15e-10 | 11.51304 | 2.618e-09
2018-02-12 13:55 | 245585.2 | 2160.0002 | 3 | 29 | 4.400215 | 0.7143707 | 2.739756 | 7.15e-10 | 11.6237 | 2.618e-09
2018-02-12 13:57 | 245705.2 | 2280.0007 | 3 | 29 | 4.40015 | 0.642312 | 2.762335 | 7.15e-10 | 11.72305 | 2.618e-09
2018-02-12 13:59 | 245825.2 | 2400.0009 | 3 | 29 | 4.400234 | 0.5828743 | 2.782747 | 7.15e-10 | 11.81287 | 2.618e-09
2018-02-12 14:01 | 245945.2 | 2520.0012 | 3 | 29 | 4.400213 | 0.5253935 | 2.8012 | 7.15e-10 | 11.89407 | 2.618e-09
2018-02-12 14:03 | 246065.2 | 2640.0009 | 3 | 29 | 4.400167 | 0.4715862 | 2.817766 | 7.15e-10 | 11.96696 | 2.618e-09
2018-02-12 14:05 | 246185.2 | 2760.001 | 3 | 29 | 4.400125 | 0.428544 | 2.832759 | 7.15e-10 | 12.03293 | 2.618e-09
2018-02-12 14:07 | 246305.2 | 2880.0001 | 3 | 29 | 4.400147 | 0.3930721 | 2.84645 | 7.15e-10 | 12.09317 | 2.618e-09
2018-02-12 14:09 | 246425.2 | 3000.001 | 3 | 29 | 4.400149 | 0.3600769 | 2.859001 | 7.15e-10 | 12.1484 | 2.618e-09
2018-02-12 14:11 | 246545.2 | 3120.0001 | 3 | 29 | 4.400154 | 0.3262472 | 2.87044 | 7.15e-10 | 12.19873 | 2.618e-09
2018-02-12 14:13 | 246665.2 | 3240.0009 | 3 | 29 | 4.400155 | 0.2982635 | 2.880823 | 7.15e-10 | 12.24442 | 2.618e-09
2018-02-12 14:15 | 246785.2 | 3360.0006 | 3 | 29 | 4.400156 | 0.2749949 | 2.890364 | 7.15e-10 | 12.2864 | 2.618e-09
2018-02-12 14:17 | 246905.2 | 3480.0001 | 3 | 29 | 4.400167 | 0.2549276 | 2.899191 | 7.15e-10 | 12.32525 | 2.618e-09
2018-02-12 14:19 | 247025.2 | 3600.0014 | 3 | 29 | 4.400131 | 0.2343044 | 2.907344 | 7.15e-10 | 12.36112 | 2.618e-09
2018-02-12 14:21 | 247145.2 | 3720.0005 | 3 | 29 | 4.400158 | 0.2140818 | 2.914805 | 7.15e-10 | 12.39395 | 2.618e-09
2018-02-12 14:23 | 247265.2 | 3840.0002 | 3 | 29 | 4.400145 | 0.19874 | 2.921672 | 7.15e-10 | 12.42416 | 2.618e-09
2018-02-12 14:25 | 247385.2 | 3960.0009 | 3 | 29 | 4.400119 | 0.1850891 | 2.928054 | 7.15e-10 | 12.45224 | 2.618e-09
2018-02-12 14:27 | 247505.2 | 4080.0009 | 3 | 29 | 4.400112 | 0.1714878 | 2.934005 | 7.15e-10 | 12.47843 | 2.618e-09
2018-02-12 14:29 | 247625.2 | 4200.0009 | 3 | 29 | 4.400164 | 0.1581345 | 2.939503 | 7.15e-10 | 12.50262 | 2.618e-09
2018-02-12 14:31 | 247745.2 | 4320.0012 | 3 | 29 | 4.400135 | 0.1463099 | 2.944552 | 7.15e-10 | 12.52484 | 2.618e-09
2018-02-12 14:33 | 247865.2 | 4440.0001 | 3 | 29 | 4.400086 | 0.1356878 | 2.949254 | 7.15e-10 | 12.54553 | 2.618e-09
2018-02-12 14:35 | 247985.2 | 4560.0008 | 3 | 29 | 4.400108 | 0.127327 | 2.953645 | 7.15e-10 | 12.56485 | 2.618e-09
2018-02-12 14:37 | 248105.2 | 4680.0002 | 3 | 29 | 4.400134 | 0.1184769 | 2.957748 | 7.15e-10 | 12.58291 | 2.618e-09
2018-02-12 14:39 | 248225.2 | 4800.0009 | 3 | 29 | 4.400095 | 0.1083727 | 2.96152 | 7.15e-10 | 12.5995 | 2.618e-09
2018-02-12 14:41 | 248345.2 | 4920.0009 | 3 | 29 | 4.400141 | 0.1019402 | 2.965019 | 7.15e-10 | 12.6149 | 2.618e-09
2018-02-12 14:43 | 248465.2 | 5040.0001 | 3 | 29 | 4.400091 | 0.0951252 | 2.968298 | 7.15e-10 | 12.62933 | 2.618e-09
2018-02-12 14:45 | 248585.2 | 5160.0009 | 3 | 29 | 4.400098 | 0.08946419 | 2.971384 | 7.15e-10 | 12.6429 | 2.618e-09
2018-02-12 14:47 | 248705.2 | 5280.0013 | 3 | 29 | 4.400072 | 0.08191013 | 2.974252 | 7.15e-10 | 12.65552 | 2.618e-09
2018-02-12 14:47 | 248716.3 | 5291.1129 | 3 | 29 | 4.400105 | 0.08149147 | 2.974505 | 7.15e-10 | 12.65664 | 2.618e-09
2018-02-12 14:49 | 248836.4 | 119.9999 | 4 | 29 | 4.392389 | 0 | 2.974505 | 7.15e-10 | 12.65664 | 2.618e-09
2018-02-12 14:51 | 248956.4 | 239.9999 | 4 | 29 | 4.391468 | 0 | 2.974505 | 7.15e-10 | 12.65664 | 2.618e-09
2018-02-12 14:52 | 249016.4 | 300.0015 | 4 | 29 | 4.391149 | 0 | 2.974505 | 7.15e-10 | 12.65664 | 2.618e-09
2018-02-12 14:54 | 249136.5 | 120 | 5 | 29 | 3.834501 | -6.519975 | 2.974505 | 0.217188 | 12.65664 | 0.8446175
2018-02-12 14:56 | 249256.5 | 240 | 5 | 29 | 3.76533 | -6.520013 | 2.974505 | 0.4343801 | 12.65664 | 1.670144
2018-02-12 14:58 | 249376.5 | 360.0004 | 5 | 29 | 3.693334 | -6.519954 | 2.974505 | 0.6515703 | 12.65664 | 2.48007
2018-02-12 15:00 | 249496.5 | 480.0006 | 5 | 29 | 3.623054 | -6.52006 | 2.974505 | 0.8687696 | 12.65664 | 3.274595
2018-02-12 15:02 | 249616.5 | 600.0008 | 5 | 29 | 3.556767 | -6.520073 | 2.974505 | 1.085961 | 12.65664 | 4.054233
2018-02-12 15:04 | 249736.5 | 720.0008 | 5 | 29 | 3.494691 | -6.520077 | 2.974505 | 1.303153 | 12.65664 | 4.819914
2018-02-12 15:06 | 249856.5 | 840 | 5 | 29 | 3.439766 | -6.520049 | 2.974505 | 1.520336 | 12.65664 | 5.572704
2018-02-12 15:08 | 249976.5 | 960.0008 | 5 | 29 | 3.395218 | -6.520045 | 2.974505 | 1.737523 | 12.65664 | 6.314814
2018-02-12 15:10 | 250096.5 | 1080 | 5 | 29 | 3.356663 | -6.520042 | 2.974505 | 1.954723 | 12.65664 | 7.047972
2018-02-12 15:12 | 250216.5 | 1200 | 5 | 29 | 3.319835 | -6.520072 | 2.974505 | 2.17191 | 12.65664 | 7.772997
2018-02-12 15:14 | 250336.5 | 1320.0001 | 5 | 29 | 3.277975 | -6.520037 | 2.974505 | 2.389106 | 12.65664 | 8.489654
2018-02-12 15:16 | 250456.5 | 1440.0016 | 5 | 29 | 3.227768 | -6.520047 | 2.974505 | 2.606304 | 12.65664 | 9.196416
2018-02-12 15:18 | 250576.5 | 1560.0005 | 5 | 29 | 3.141037 | -6.520035 | 2.974505 | 2.823492 | 12.65664 | 9.889326
2018-02-12 15:20 | 250658.8 | 1642.3096 | 5 | 29 | 2.999996 | -6.520043 | 2.974505 | 2.972464 | 12.65664 | 10.34829
2018-02-12 15:22 | 250778.8 | 120.0016 | 6 | 29 | 3.628028 | 0 | 2.974505 | 2.972464 | 12.65664 | 10.34829
2018-02-12 15:24 | 250898.8 | 240.0007 | 6 | 29 | 3.657144 | 0 | 2.974505 | 2.972464 | 12.65664 | 10.34829
2018-02-12 15:25 | 250958.8 | 300.0031 | 6 | 29 | 3.664133 | 0 | 2.974505 | 2.972464 | 12.65664 | 10.34829
2018-02-12 15:25 | 250958.8 | 0.0024 | 7 | 30 | 3.664288 | 0 | 0 | 0 | 0 | 0
2018-02-12 15:27 | 251078.9 | 120.0004 | 2 | 30 | 4.060076 | 4.889832 | 0.1622957 | 2.02e-10 | 0.6514501 | 7.4e-10
2018-02-12 15:29 | 251198.9 | 240 | 2 | 30 | 4.110865 | 4.88984 | 0.3251891 | 2.02e-10 | 1.317289 | 7.4e-10
2018-02-12 15:31 | 251318.9 | 360.0013 | 2 | 30 | 4.142413 | 4.890132 | 0.4880875 | 2.02e-10 | 1.989716 | 7.4e-10
2018-02-12 15:33 | 251438.9 | 480.0008 | 2 | 30 | 4.168875 | 4.889808 | 0.6509852 | 2.02e-10 | 2.666648 | 7.4e-10
2018-02-12 15:35 | 251558.9 | 600.0008 | 2 | 30 | 4.194123 | 4.889829 | 0.813878 | 2.02e-10 | 3.34779 | 7.4e-10
2018-02-12 15:37 | 251678.9 | 720 | 2 | 30 | 4.200275 | 4.571868 | 0.97251 | 2.02e-10 | 4.013972 | 7.4e-10
2018-02-12 15:39 | 251798.9 | 840.0013 | 2 | 30 | 4.200287 | 4.191291 | 1.118557 | 2.02e-10 | 4.627409 | 7.4e-10
2018-02-12 15:41 | 251918.9 | 960.0001 | 2 | 30 | 4.200316 | 3.801061 | 1.251736 | 2.02e-10 | 5.186802 | 7.4e-10
2018-02-12 15:43 | 252038.9 | 1080.0004 | 2 | 30 | 4.200293 | 3.425546 | 1.371886 | 2.02e-10 | 5.691464 | 7.4e-10
2018-02-12 15:44 | 252100 | 1141.1064 | 2 | 30 | 4.200287 | 3.25999 | 1.428576 | 2.02e-10 | 5.929581 | 7.4e-10
2018-02-12 15:46 | 252220 | 120.0016 | 3 | 30 | 4.223142 | 3.259837 | 1.536791 | 2.02e-10 | 6.385233 | 7.4e-10
2018-02-12 15:48 | 252340 | 240 | 3 | 30 | 4.249942 | 3.259826 | 1.64538 | 2.02e-10 | 6.845242 | 7.4e-10
2018-02-12 15:50 | 252460 | 360 | 3 | 30 | 4.280999 | 3.259946 | 1.753972 | 2.02e-10 | 7.30839 | 7.4e-10
2018-02-12 15:52 | 252580 | 480.0001 | 3 | 30 | 4.315798 | 3.259871 | 1.862567 | 2.02e-10 | 7.775179 | 7.4e-10
2018-02-12 15:54 | 252700 | 600.0008 | 3 | 30 | 4.350968 | 3.259873 | 1.97116 | 2.02e-10 | 8.245736 | 7.4e-10
2018-02-12 15:56 | 252820 | 720.001 | 3 | 30 | 4.387519 | 3.260158 | 2.079799 | 2.02e-10 | 8.720396 | 7.4e-10
2018-02-12 15:58 | 252940 | 840.0003 | 3 | 30 | 4.40028 | 2.913436 | 2.184263 | 2.02e-10 | 9.179839 | 7.4e-10
2018-02-12 16:00 | 253060 | 960.0011 | 3 | 30 | 4.400261 | 2.506007 | 2.274431 | 2.02e-10 | 9.576603 | 7.4e-10
2018-02-12 16:02 | 253180 | 1080.0003 | 3 | 30 | 4.400282 | 2.181504 | 2.35234 | 2.02e-10 | 9.919423 | 7.4e-10
2018-02-12 16:04 | 253300 | 1200.0003 | 3 | 30 | 4.400304 | 1.912109375 | 2.420419 | 2.02e-10 | 10.21899 | 7.4e-10
2018-02-12 16:06 | 253420 | 1320.0005 | 3 | 30 | 4.400306 | 1.682541 | 2.480246 | 2.02e-10 | 10.48224 | 7.4e-10
2018-02-12 16:08 | 253540 | 1440.0004 | 3 | 30 | 4.400235 | 1.473318 | 2.532794 | 2.02e-10 | 10.71347 | 7.4e-10
2018-02-12 16:10 | 253660 | 1560.002 | 3 | 30 | 4.400239 | 1.288988 | 2.578703 | 2.02e-10 | 10.91548 | 7.4e-10
2018-02-12 16:12 | 253780 | 1680.0006 | 3 | 30 | 4.400225 | 1.141306 | 2.619134 | 2.02e-10 | 11.09338 | 7.4e-10
2018-02-12 16:14 | 253900 | 1800.0003 | 3 | 30 | 4.400226 | 1.017923 | 2.655046 | 2.02e-10 | 11.2514 | 7.4e-10
2018-02-12 16:16 | 254020 | 1920.0011 | 3 | 30 | 4.400221 | 0.9067688 | 2.687088 | 2.02e-10 | 11.3924 | 7.4e-10
2018-02-12 16:18 | 254140 | 2040.0003 | 3 | 30 | 4.400216 | 0.8016596 | 2.715552 | 2.02e-10 | 11.51764 | 7.4e-10
2018-02-12 16:20 | 254260 | 2160.0011 | 3 | 30 | 4.400223 | 0.7165651 | 2.740803 | 2.02e-10 | 11.62876 | 7.4e-10
2018-02-12 16:22 | 254380 | 2280.0011 | 3 | 30 | 4.400195 | 0.6449623 | 2.763466 | 2.02e-10 | 11.72848 | 7.4e-10
2018-02-12 16:24 | 254500 | 2400.0003 | 3 | 30 | 4.400189 | 0.5839615 | 2.783938 | 2.02e-10 | 11.81856 | 7.4e-10
2018-02-12 16:26 | 254620 | 2520.0003 | 3 | 30 | 4.400177 | 0.5259399 | 2.802441 | 2.02e-10 | 11.89997 | 7.4e-10
2018-02-12 16:28 | 254740 | 2640.0011 | 3 | 30 | 4.400227 | 0.4731445 | 2.819052 | 2.02e-10 | 11.97307 | 7.4e-10
2018-02-12 16:30 | 254860 | 2760.0008 | 3 | 30 | 4.400158 | 0.4297752 | 2.834075 | 2.02e-10 | 12.03917 | 7.4e-10
2018-02-12 16:32 | 254980 | 2880.0004 | 3 | 30 | 4.400198 | 0.3940315 | 2.847782 | 2.02e-10 | 12.09949 | 7.4e-10
2018-02-12 16:34 | 255100 | 3000.0005 | 3 | 30 | 4.400162 | 0.3600349 | 2.86034 | 2.02e-10 | 12.15474 | 7.4e-10
2018-02-12 16:36 | 255220 | 3120.0004 | 3 | 30 | 4.400196 | 0.3263121 | 2.871778 | 2.02e-10 | 12.20507 | 7.4e-10
2018-02-12 16:38 | 255340 | 3240.002 | 3 | 30 | 4.400168 | 0.2979841 | 2.882154 | 2.02e-10 | 12.25073 | 7.4e-10
2018-02-12 16:40 | 255460 | 3360.0005 | 3 | 30 | 4.400135 | 0.2739697 | 2.891675 | 2.02e-10 | 12.29262 | 7.4e-10
2018-02-12 16:42 | 255580 | 3480.0004 | 3 | 30 | 4.400141 | 0.2537098 | 2.900471 | 2.02e-10 | 12.33133 | 7.4e-10
2018-02-12 16:44 | 255700 | 3600.0005 | 3 | 30 | 4.400189 | 0.2334442 | 2.908586 | 2.02e-10 | 12.36703 | 7.4e-10
2018-02-12 16:46 | 255820 | 3720.0012 | 3 | 30 | 4.400128 | 0.2123585 | 2.915995 | 2.02e-10 | 12.39963 | 7.4e-10
2018-02-12 16:48 | 255940 | 3840.0029 | 3 | 30 | 4.400174 | 0.1973133 | 2.922812 | 2.02e-10 | 12.42963 | 7.4e-10
2018-02-12 16:50 | 256060 | 3960.0012 | 3 | 30 | 4.400132 | 0.1834974 | 2.929132 | 2.02e-10 | 12.45744 | 7.4e-10
2018-02-12 16:52 | 256180 | 4080.0005 | 3 | 30 | 4.400105 | 0.1693726 | 2.93502 | 2.02e-10 | 12.48335 | 7.4e-10
2018-02-12 16:54 | 256300 | 4200.0011 | 3 | 30 | 4.400129 | 0.1557741 | 2.940461 | 2.02e-10 | 12.50728 | 7.4e-10
2018-02-12 16:56 | 256420 | 4320.0002 | 3 | 30 | 4.400107 | 0.1434965 | 2.945443 | 2.02e-10 | 12.52921 | 7.4e-10
2018-02-12 16:58 | 256540 | 4440.0002 | 3 | 30 | 4.400108 | 0.1342154 | 2.950068 | 2.02e-10 | 12.54956 | 7.4e-10
2018-02-12 17:00 | 256660 | 4560.001 | 3 | 30 | 4.400086 | 0.1235428 | 2.954372 | 2.02e-10 | 12.56849 | 7.4e-10
2018-02-12 17:02 | 256780 | 4680.0011 | 3 | 30 | 4.400097 | 0.1146555 | 2.958342 | 2.02e-10 | 12.58596 | 7.4e-10
2018-02-12 17:04 | 256900 | 4800.001 | 3 | 30 | 4.400122 | 0.1060524 | 2.962016 | 2.02e-10 | 12.60213 | 7.4e-10
2018-02-12 17:06 | 257020 | 4920.0011 | 3 | 30 | 4.400148 | 0.0999651 | 2.96544 | 2.02e-10 | 12.6172 | 7.4e-10
2018-02-12 17:08 | 257140 | 5040.0002 | 3 | 30 | 4.400089 | 0.09383106 | 2.968656 | 2.02e-10 | 12.63135 | 7.4e-10
2018-02-12 17:10 | 257260 | 5160.0011 | 3 | 30 | 4.40014 | 0.08889389 | 2.97169 | 2.02e-10 | 12.6447 | 7.4e-10
2018-02-12 17:12 | 257380 | 5280.0011 | 3 | 30 | 4.400092 | 0.08163643 | 2.974533 | 2.02e-10 | 12.65721 | 7.4e-10
2018-02-12 17:12 | 257392.3 | 5292.3137 | 3 | 30 | 4.400123 | 0.08149052 | 2.974812 | 2.02e-10 | 12.65843 | 7.4e-10
2018-02-12 17:14 | 257512.4 | 120.0007 | 4 | 30 | 4.392484 | 0 | 2.974812 | 2.02e-10 | 12.65844 | 7.4e-10
2018-02-12 17:16 | 257632.4 | 240.0008 | 4 | 30 | 4.391617 | 0 | 2.974812 | 2.02e-10 | 12.65844 | 7.4e-10
2018-02-12 17:17 | 257692.4 | 300.0022 | 4 | 30 | 4.39126 | 0 | 2.974812 | 2.02e-10 | 12.65844 | 7.4e-10
2018-02-12 17:19 | 257812.4679 | 120.0009 | 5 | 30 | 3.843813 | -6.519852 | 2.974812 | 0.2173233 | 12.65844 | 0.8470231
2018-02-12 17:21 | 257932.4671 | 240.0001 | 5 | 30 | 3.773972 | -6.520227 | 2.974812 | 0.4346496 | 12.65844 | 1.674988
2018-02-12 17:23 | 258052.4679 | 360.0009 | 5 | 30 | 3.702131 | -6.520169 | 2.974812 | 0.651975 | 12.65844 | 2.487334
2018-02-12 17:25 | 258172.4671 | 480.0001 | 5 | 30 | 3.631657 | -6.519944 | 2.974812 | 0.8692999 | 12.65844 | 3.284205
2018-02-12 17:27 | 258292.4671 | 600.0001 | 5 | 30 | 3.565094 | -6.519983 | 2.974812 | 1.086582 | 12.65844 | 4.066009
2018-02-12 17:29 | 258412.4671 | 720.0001 | 5 | 30 | 3.502367 | -6.519975 | 2.974812 | 1.30384 | 12.65844 | 4.833663
2018-02-12 17:31 | 258532.4679 | 840.0009 | 5 | 30 | 3.446818 | -6.519982 | 2.974812 | 1.521146 | 12.65844 | 5.588499
2018-02-12 17:33 | 258652.4679 | 960.0009 | 5 | 30 | 3.402096 | -6.520047 | 2.974812 | 1.738462 | 12.65844 | 6.332567
2018-02-12 17:35 | 258772.4671 | 1080.0001 | 5 | 30 | 3.362936 | -6.52004 | 2.974812 | 1.955822 | 12.65844 | 7.067691
2018-02-12 17:37 | 258892.4671 | 1200.0001 | 5 | 30 | 3.325537 | -6.520083 | 2.974812 | 2.173111 | 12.65844 | 7.794363
2018-02-12 17:39 | 259012.468 | 1320.001 | 5 | 30 | 3.28365 | -6.520037 | 2.974812 | 2.390461 | 12.65844 | 8.512733
2018-02-12 17:41 | 259132.4681 | 1440.0011 | 5 | 30 | 3.234136 | -6.52012 | 2.974812 | 2.607818 | 12.65844 | 9.221312
2018-02-12 17:43 | 259252.4674 | 1560.0004 | 5 | 30 | 3.146163 | -6.52004 | 2.974812 | 2.825135 | 12.65844 | 9.91593
2018-02-12 17:45 | 259337.2225 | 1644.7555 | 5 | 30 | 2.999988 | -6.520045 | 2.974812 | 2.978617 | 12.65844 | 10.38927
2018-02-12 17:47 | 259457.3 | 120.0001 | 6 | 30 | 3.625514 | 0 | 2.974812 | 2.978617 | 12.65844 | 10.38927
2018-02-12 17:49 | 259577.3 | 240.0008 | 6 | 30 | 3.655047 | 0 | 2.974812 | 2.978617 | 12.65844 | 10.38927
2018-02-12 17:50 | 259637.3 | 300.0045 | 6 | 30 | 3.662101 | 0 | 2.974812 | 2.978617 | 12.65844 | 10.38927
2018-02-12 17:50 | 259637.3 | 0.0025 | 7 | 31 | 3.661952 | 0 | 0 | 0 | 0 | 0
2018-02-12 17:52 | 259757.4 | 120.0009 | 2 | 31 | 4.056348 | 4.890164 | 0.1623889 | 1.976e-09 | 0.6512894 | 7.236e-09
2018-02-12 17:54 | 259877.4 | 240.0018 | 2 | 31 | 4.106896 | 4.890134 | 0.3253821 | 1.976e-09 | 1.316881 | 7.236e-09
2018-02-12 17:56 | 259997.4 | 360.0001 | 2 | 31 | 4.138837 | 4.890174 | 0.4883911 | 1.976e-09 | 1.989149 | 7.236e-09
2018-02-12 17:58 | 260117.4 | 480.0002 | 2 | 31 | 4.165627 | 4.890134 | 0.6513701 | 1.976e-09 | 2.665896 | 7.236e-09
2018-02-12 18:00 | 260237.4 | 600.0002 | 2 | 31 | 4.190592 | 4.890111 | 0.8143936 | 1.976e-09 | 3.347014 | 7.236e-09
2018-02-12 18:02 | 260357.4 | 720.0003 | 2 | 31 | 4.200284 | 4.621659 | 0.9743923 | 1.976e-09 | 4.018763 | 7.236e-09
2018-02-12 18:04 | 260477.4 | 840.0003 | 2 | 31 | 4.200273 | 4.232993 | 1.122022 | 1.976e-09 | 4.63885 | 7.236e-09
2018-02-12 18:06 | 260597.4 | 960.0004 | 2 | 31 | 4.200321 | 3.82817 | 1.256436 | 1.976e-09 | 5.203426 | 7.236e-09
2018-02-12 18:08 | 260717.4 | 1080.0003 | 2 | 31 | 4.200296 | 3.450437 | 1.377494 | 1.976e-09 | 5.711905 | 7.236e-09
2018-02-12 18:09 | 260786.9 | 1149.5001 | 2 | 31 | 4.200285 | 3.259999 | 1.442232 | 1.976e-09 | 5.983823 | 7.236e-09
2018-02-12 18:11 | 260906.9 | 120.0005 | 3 | 31 | 4.223012 | 3.25986 | 1.550509 | 1.976e-09 | 6.439735 | 7.236e-09
2018-02-12 18:13 | 261026.9 | 240.0016 | 3 | 31 | 4.250338 | 3.259931 | 1.659164 | 1.976e-09 | 6.900031 | 7.236e-09
2018-02-12 18:15 | 261146.9 | 360.0001 | 3 | 31 | 4.282195 | 3.259854 | 1.767813 | 1.976e-09 | 7.363503 | 7.236e-09
2018-02-12 18:17 | 261266.9 | 480.0002 | 3 | 31 | 4.316813 | 3.259929 | 1.876466 | 1.976e-09 | 7.830665 | 7.236e-09
2018-02-12 18:19 | 261386.9 | 600.001 | 3 | 31 | 4.352155 | 3.259856 | 1.985122 | 1.976e-09 | 8.301609 | 7.236e-09
2018-02-12 18:21 | 261506.9 | 720.0016 | 3 | 31 | 4.389246 | 3.260207 | 2.093774 | 1.976e-09 | 8.77648 | 7.236e-09
2018-02-12 18:23 | 261626.9 | 840.001 | 3 | 31 | 4.400311 | 2.887959 | 2.197591 | 1.976e-09 | 9.233135 | 7.236e-09
2018-02-12 18:25 | 261746.9 | 960.0001 | 3 | 31 | 4.400265 | 2.479341 | 2.286819 | 1.976e-09 | 9.625763 | 7.236e-09
2018-02-12 18:27 | 261866.9 | 1080 | 3 | 31 | 4.400282 | 2.155564 | 2.363877 | 1.976e-09 | 9.96484 | 7.236e-09
2018-02-12 18:29 | 261986.9 | 1200.0015 | 3 | 31 | 4.400203 | 1.885703 | 2.43109 | 1.976e-09 | 10.2606 | 7.236e-09
2018-02-12 18:31 | 262106.9 | 1320.0007 | 3 | 31 | 4.400279 | 1.655365 | 2.490046 | 1.976e-09 | 10.52002 | 7.236e-09
2018-02-12 18:33 | 262226.9 | 1440.0016 | 3 | 31 | 4.400228 | 1.443875 | 2.541673 | 1.976e-09 | 10.74719 | 7.236e-09
2018-02-12 18:35 | 262346.9 | 1560.0015 | 3 | 31 | 4.400254 | 1.26722 | 2.586715 | 1.976e-09 | 10.94538 | 7.236e-09
2018-02-12 18:37 | 262466.9 | 1680.0015 | 3 | 31 | 4.400193 | 1.123875 | 2.626504 | 1.976e-09 | 11.12046 | 7.236e-09
2018-02-12 18:39 | 262586.9 | 1800.0007 | 3 | 31 | 4.400218 | 1.004801 | 2.661935 | 1.976e-09 | 11.27637 | 7.236e-09
2018-02-12 18:41 | 262706.9 | 1920.0007 | 3 | 31 | 4.400201 | 0.8971462 | 2.693612 | 1.976e-09 | 11.41575 | 7.236e-09
2018-02-12 18:43 | 262826.9 | 2040.0007 | 3 | 31 | 4.400206 | 0.7957096 | 2.7218 | 1.976e-09 | 11.53979 | 7.236e-09
2018-02-12 18:45 | 262946.9 | 2160.0007 | 3 | 31 | 4.400186 | 0.7135906 | 2.746921 | 1.976e-09 | 11.65033 | 7.236e-09
2018-02-12 18:47 | 263066.9 | 2280.0007 | 3 | 31 | 4.400203 | 0.6445627 | 2.769525 | 1.976e-09 | 11.74979 | 7.236e-09
2018-02-12 18:49 | 263186.9 | 2400.0007 | 3 | 31 | 4.400173 | 0.5839548 | 2.789998 | 1.976e-09 | 11.83987 | 7.236e-09
2018-02-12 18:51 | 263306.9 | 2520.0008 | 3 | 31 | 4.40019 | 0.5271969 | 2.808527 | 1.976e-09 | 11.9214 | 7.236e-09
2018-02-12 18:53 | 263426.9 | 2640.0007 | 3 | 31 | 4.400219 | 0.4760704 | 2.825196 | 1.976e-09 | 11.99475 | 7.236e-09
2018-02-12 18:55 | 263546.9 | 2760.0008 | 3 | 31 | 4.40015 | 0.432476 | 2.840327 | 1.976e-09 | 12.06133 | 7.236e-09
2018-02-12 18:57 | 263666.9 | 2880.0015 | 3 | 31 | 4.400163 | 0.398181 | 2.854177 | 1.976e-09 | 12.12227 | 7.236e-09
2018-02-12 18:59 | 263786.9 | 3000.0007 | 3 | 31 | 4.400173 | 0.3658772 | 2.866919 | 1.976e-09 | 12.17834 | 7.236e-09
2018-02-12 19:01 | 263906.9 | 3120.0016 | 3 | 31 | 4.400168 | 0.330657 | 2.87851 | 1.976e-09 | 12.22934 | 7.236e-09
2018-02-12 19:03 | 264026.9 | 3240.0023 | 3 | 31 | 4.4002 | 0.3037777 | 2.889061 | 1.976e-09 | 12.27577 | 7.236e-09
2018-02-12 19:05 | 264146.9 | 3360.0009 | 3 | 31 | 4.400112 | 0.2779264 | 2.898749 | 1.976e-09 | 12.3184 | 7.236e-09
2018-02-12 19:07 | 264266.9 | 3480.0008 | 3 | 31 | 4.400175 | 0.2569132 | 2.907672 | 1.976e-09 | 12.35766 | 7.236e-09
2018-02-12 19:09 | 264386.9 | 3600.0008 | 3 | 31 | 4.400121 | 0.2342291 | 2.915864 | 1.976e-09 | 12.39371 | 7.236e-09
2018-02-12 19:11 | 264506.9 | 3720.0008 | 3 | 31 | 4.400105 | 0.2133932 | 2.923321 | 1.976e-09 | 12.42652 | 7.236e-09
2018-02-12 19:13 | 264626.9 | 3840.0017 | 3 | 31 | 4.400173 | 0.1980104 | 2.930176 | 1.976e-09 | 12.45668 | 7.236e-09
2018-02-12 19:15 | 264746.9 | 3960.0026 | 3 | 31 | 4.400182 | 0.1839542 | 2.936515 | 1.976e-09 | 12.48457 | 7.236e-09
2018-02-12 19:17 | 264866.9 | 4080.0009 | 3 | 31 | 4.400112 | 0.1692209 | 2.942396 | 1.976e-09 | 12.51045 | 7.236e-09
2018-02-12 19:19 | 264986.9 | 4200.0018 | 3 | 31 | 4.400151 | 0.1546726 | 2.947802 | 1.976e-09 | 12.53424 | 7.236e-09
2018-02-12 19:21 | 265106.9 | 4320.0018 | 3 | 31 | 4.400095 | 0.1424294 | 2.952757 | 1.976e-09 | 12.55604 | 7.236e-09
2018-02-12 19:23 | 265226.9 | 4440.0015 | 3 | 31 | 4.400092 | 0.1327505 | 2.95736 | 1.976e-09 | 12.57629 | 7.236e-09
2018-02-12 19:25 | 265346.9 | 4560.0008 | 3 | 31 | 4.400103 | 0.1242762 | 2.961654 | 1.976e-09 | 12.59519 | 7.236e-09
2018-02-12 19:27 | 265466.9 | 4680.0007 | 3 | 31 | 4.400112 | 0.11411 | 2.965639 | 1.976e-09 | 12.61272 | 7.236e-09
2018-02-12 19:29 | 265586.9 | 4800.0016 | 3 | 31 | 4.400141 | 0.1059875 | 2.969296 | 1.976e-09 | 12.62881 | 7.236e-09
2018-02-12 19:31 | 265706.9 | 4920.0007 | 3 | 31 | 4.400173 | 0.09908676 | 2.972693 | 1.976e-09 | 12.64376 | 7.236e-09
2018-02-12 19:33 | 265826.9 | 5040.0016 | 3 | 31 | 4.400105 | 0.09269428 | 2.975862 | 1.976e-09 | 12.6577 | 7.236e-09
2018-02-12 19:35 | 265946.9 | 5160.0017 | 3 | 31 | 4.400074 | 0.08549023 | 2.978836 | 1.976e-09 | 12.67079 | 7.236e-09
2018-02-12 19:36 | 266020.2 | 5233.3495 | 3 | 31 | 4.400113 | 0.08149147 | 2.980542 | 1.976e-09 | 12.6783 | 7.236e-09
2018-02-12 19:38 | 266140.3 | 119.9998 | 4 | 31 | 4.392534 | 0 | 2.980542 | 1.976e-09 | 12.6783 | 7.236e-09
2018-02-12 19:40 | 266260.3 | 240.0005 | 4 | 31 | 4.391691 | 0 | 2.980542 | 1.976e-09 | 12.6783 | 7.236e-09
2018-02-12 19:41 | 266320.3 | 300.0012 | 4 | 31 | 4.391368 | 0 | 2.980542 | 1.976e-09 | 12.6783 | 7.236e-09
2018-02-12 19:43 | 266440.4 | 120.0005 | 5 | 31 | 3.838867 | -6.52019 | 2.980542 | 0.2173046 | 12.6783 | 0.8459664
2018-02-12 19:45 | 266560.4 | 240.0019 | 5 | 31 | 3.770281 | -6.519838 | 2.980542 | 0.4346215 | 12.6783 | 1.673026
2018-02-12 19:47 | 266680.4 | 360.0029 | 5 | 31 | 3.69599 | -6.519825 | 2.980542 | 0.6519334 | 12.6783 | 2.484219
2018-02-12 19:49 | 266800.4 | 480.0004 | 5 | 31 | 3.624766 | -6.519815 | 2.980542 | 0.8692344 | 12.6783 | 3.279569
2018-02-12 19:51 | 266920.4 | 600.0011 | 5 | 31 | 3.558165 | -6.51985 | 2.980542 | 1.086551 | 12.6783 | 4.059923
2018-02-12 19:53 | 267040.4 | 720.0003 | 5 | 31 | 3.49677 | -6.51985 | 2.980542 | 1.303857 | 12.6783 | 4.826355
2018-02-12 19:55 | 267160.4 | 840.001 | 5 | 31 | 3.441123 | -6.519852 | 2.980542 | 1.521166 | 12.6783 | 5.580043
2018-02-12 19:57 | 267280.4 | 960.0002 | 5 | 31 | 3.395724 | -6.520132 | 2.980542 | 1.738485 | 12.6783 | 6.322755
2018-02-12 19:59 | 267400.4 | 1080.0001 | 5 | 31 | 3.356648 | -6.520157 | 2.980542 | 1.955805 | 12.6783 | 7.056379
2018-02-12 20:01 | 267520.4 | 1200.0001 | 5 | 31 | 3.320155 | -6.519795 | 2.980542 | 2.173094 | 12.6783 | 7.7818
2018-02-12 20:03 | 267640.4 | 1320.0009 | 5 | 31 | 3.279866 | -6.520187 | 2.980542 | 2.390398 | 12.6783 | 8.499081
2018-02-12 20:05 | 267760.4 | 1440.0009 | 5 | 31 | 3.228781 | -6.520043 | 2.980542 | 2.607711 | 12.6783 | 9.206499
2018-02-12 20:07 | 267880.4 | 1560.0001 | 5 | 31 | 3.141783 | -6.520015 | 2.980542 | 2.825057 | 12.6783 | 9.900085
2018-02-12 20:08 | 267963.4 | 1643.0064 | 5 | 31 | 2.999991 | -6.52004 | 2.980542 | 2.975358 | 12.6783 | 10.36317
2018-02-12 20:10 | 268083.4 | 120.0009 | 6 | 31 | 3.627847 | 0 | 2.980542 | 2.975358 | 12.6783 | 10.36317
2018-02-12 20:12 | 268203.4 | 240.0009 | 6 | 31 | 3.656991 | 0 | 2.980542 | 2.975358 | 12.6783 | 10.36317
2018-02-12 20:13 | 268263.4 | 300.0031 | 6 | 31 | 3.664046 | 0 | 2.980542 | 2.975358 | 12.6783 | 10.36317
2018-02-12 20:13 | 268263.4 | 0.0024 | 7 | 32 | 3.664128 | 0 | 0 | 0 | 0 | 0
2018-02-12 20:15 | 268383.5 | 120.0009 | 2 | 32 | 4.057878 | 4.889853 | 0.1624008 | 0 | 0.6515856 | 0
2018-02-12 20:17 | 268503.5 | 240.0009 | 2 | 32 | 4.107878 | 4.889913 | 0.3254014 | 0 | 1.317448 | 0
2018-02-12 20:19 | 268623.5 | 360.0002 | 2 | 32 | 4.138011 | 4.889966 | 0.4883893 | 0 | 1.98963 | 0
2018-02-12 20:21 | 268743.5 | 480.0009 | 2 | 32 | 4.162759 | 4.889913 | 0.6513896 | 0 | 2.6661 | 0
2018-02-12 20:23 | 268863.5 | 600.0001 | 2 | 32 | 4.18825 | 4.889846 | 0.8143862 | 0 | 3.34671 | 0
2018-02-12 20:25 | 268983.5 | 720.0009 | 2 | 32 | 4.200288 | 4.657022 | 0.9751913 | 0 | 4.021677 | 0
2018-02-12 20:27 | 269103.5 | 840.0002 | 2 | 32 | 4.200318 | 4.276311 | 1.124078 | 0 | 4.647043 | 0
2018-02-12 20:29 | 269223.5 | 960.0001 | 2 | 32 | 4.200289 | 3.889049 | 1.26017 | 0 | 5.218672 | 0
2018-02-12 20:31 | 269343.5 | 1080.0017 | 2 | 32 | 4.200276 | 3.497733 | 1.383128 | 0 | 5.735128 | 0
2018-02-12 20:33 | 269426.9 | 1163.4408 | 2 | 32 | 4.200276 | 3.259999 | 1.461389 | 0 | 6.063846 | 0
2018-02-12 20:35 | 269547 | 120.0002 | 3 | 32 | 4.223518 | 3.260173 | 1.569663 | 0 | 6.519764 | 0
2018-02-12 20:37 | 269667 | 240.0002 | 3 | 32 | 4.251263 | 3.260158 | 1.678333 | 0 | 6.980206 | 0
2018-02-12 20:39 | 269787 | 360.0009 | 3 | 32 | 4.283004 | 3.259851 | 1.78699 | 0 | 7.443811 | 0
2018-02-12 20:41 | 269907 | 480.001 | 3 | 32 | 4.318969 | 3.260119 | 1.895658 | 0 | 7.911183 | 0
2018-02-12 20:43 | 270027 | 600.001 | 3 | 32 | 4.355437 | 3.260171 | 2.004325 | 0 | 8.382483 | 0
2018-02-12 20:45 | 270147 | 720.0002 | 3 | 32 | 4.393533 | 3.260169 | 2.112982 | 0 | 8.857793 | 0
2018-02-12 20:47 | 270267 | 840.0011 | 3 | 32 | 4.400312 | 2.839974 | 2.215318 | 0 | 9.308037 | 0
2018-02-12 20:49 | 270387 | 960.0012 | 3 | 32 | 4.400285 | 2.435277 | 2.30313 | 0 | 9.694437 | 0
2018-02-12 20:51 | 270507 | 1080.0013 | 3 | 32 | 4.400287 | 2.109979 | 2.378663 | 0 | 10.0268 | 0
2018-02-12 20:53 | 270627 | 1200.0013 | 3 | 32 | 4.400225 | 1.840517 | 2.44437 | 0 | 10.31593 | 0
2018-02-12 20:55 | 270747 | 1320.0002 | 3 | 32 | 4.400237 | 1.615336 | 2.501898 | 0 | 10.56907 | 0
2018-02-12 20:57 | 270867 | 1440.001 | 3 | 32 | 4.400247 | 1.413392 | 2.552343 | 0 | 10.79104 | 0
2018-02-12 20:59 | 270987 | 1560.0002 | 3 | 32 | 4.400212 | 1.232854 | 2.596328 | 0 | 10.98458 | 0
2018-02-12 21:01 | 271107 | 1680.0002 | 3 | 32 | 4.400218 | 1.090179 | 2.634977 | 0 | 11.15465 | 0
2018-02-12 21:03 | 271227 | 1800.0002 | 3 | 32 | 4.400169 | 0.9700384 | 2.669258 | 0 | 11.30549 | 0
2018-02-12 21:05 | 271347 | 1920.0011 | 3 | 32 | 4.400214 | 0.8658266 | 2.699821 | 0 | 11.43998 | 0
2018-02-12 21:07 | 271467 | 2040.0019 | 3 | 32 | 4.400186 | 0.7657385 | 2.727013 | 0 | 11.55963 | 0
2018-02-12 21:09 | 271587 | 2160.0012 | 3 | 32 | 4.400223 | 0.6846352 | 2.751122 | 0 | 11.66571 | 0
2018-02-12 21:11 | 271707 | 2280.0019 | 3 | 32 | 4.400222 | 0.6161509 | 2.772758 | 0 | 11.76091 | 0
2018-02-12 21:13 | 271827 | 2400.002 | 3 | 32 | 4.400203 | 0.5579853 | 2.792305 | 0 | 11.84692 | 0
2018-02-12 21:15 | 271947 | 2520.0011 | 3 | 32 | 4.40018 | 0.5031328 | 2.809988 | 0 | 11.92473 | 0
2018-02-12 21:17 | 272067 | 2640.0012 | 3 | 32 | 4.400193 | 0.4522047 | 2.825878 | 0 | 11.99465 | 0
2018-02-12 21:19 | 272187 | 2760.002 | 3 | 32 | 4.400174 | 0.4114075 | 2.840248 | 0 | 12.05788 | 0
2018-02-12 21:21 | 272307 | 2880.0004 | 3 | 32 | 4.400179 | 0.376894 | 2.853362 | 0 | 12.11559 | 0
2018-02-12 21:23 | 272427 | 3000.0003 | 3 | 32 | 4.400136 | 0.344697 | 2.865382 | 0 | 12.16848 | 0
2018-02-12 21:25 | 272547 | 3120.0019 | 3 | 32 | 4.400217 | 0.3134336 | 2.876352 | 0 | 12.21675 | 0
2018-02-12 21:27 | 272667 | 3240.0007 | 3 | 32 | 4.40012 | 0.2854862 | 2.886308 | 0 | 12.26056 | 0
2018-02-12 21:29 | 272787 | 3360.001 | 3 | 32 | 4.400211 | 0.2643709 | 2.895454 | 0 | 12.3008 | 0
2018-02-12 21:31 | 272907 | 3480.0011 | 3 | 32 | 4.400158 | 0.2438917 | 2.90391 | 0 | 12.338 | 0
2018-02-12 21:33 | 273027 | 3600.0009 | 3 | 32 | 4.400119 | 0.2235165 | 2.911713 | 0 | 12.37234 | 0
2018-02-12 21:35 | 273147 | 3720.0002 | 3 | 32 | 4.400181 | 0.2044096 | 2.91884 | 0 | 12.4037 | 0
2018-02-12 21:37 | 273267 | 3840.0001 | 3 | 32 | 4.400114 | 0.1885443 | 2.925377 | 0 | 12.43246 | 0
2018-02-12 21:39 | 273387 | 3960.0001 | 3 | 32 | 4.400072 | 0.1753044 | 2.931436 | 0 | 12.45912 | 0
2018-02-12 21:41 | 273507 | 4080.0002 | 3 | 32 | 4.400121 | 0.1640682 | 2.93711 | 0 | 12.48409 | 0
2018-02-12 21:43 | 273627 | 4200.001 | 3 | 32 | 4.400153 | 0.1519423 | 2.942386 | 0 | 12.50731 | 0
2018-02-12 21:45 | 273747 | 4320.0002 | 3 | 32 | 4.400113 | 0.1408863 | 2.947251 | 0 | 12.52871 | 0
2018-02-12 21:47 | 273867 | 4440.0001 | 3 | 32 | 4.40015 | 0.1322803 | 2.951798 | 0 | 12.54872 | 0
2018-02-12 21:49 | 273987 | 4560.0002 | 3 | 32 | 4.400135 | 0.1245193 | 2.956061 | 0 | 12.56748 | 0
2018-02-12 21:51 | 274107 | 4680.0001 | 3 | 32 | 4.400153 | 0.1161718 | 2.96007 | 0 | 12.58512 | 0
2018-02-12 21:53 | 274227 | 4800.0009 | 3 | 32 | 4.400111 | 0.1068478 | 2.963772 | 0 | 12.60141 | 0
2018-02-12 21:55 | 274347 | 4920.001 | 3 | 32 | 4.400074 | 0.09972191 | 2.967214 | 0 | 12.61655 | 0
2018-02-12 21:57 | 274467 | 5040.0001 | 3 | 32 | 4.400051 | 0.09359646 | 2.97045 | 0 | 12.63079 | 0
2018-02-12 21:59 | 274587 | 5160.0002 | 3 | 32 | 4.40008 | 0.08900452 | 2.973503 | 0 | 12.64422 | 0
2018-02-12 22:01 | 274707 | 5280.0009 | 3 | 32 | 4.400143 | 0.08353519 | 2.976391 | 0 | 12.65693 | 0
2018-02-12 22:01 | 274730.9 | 5303.9408 | 3 | 32 | 4.400123 | 0.08149529 | 2.97694 | 0 | 12.65935 | 0
2018-02-12 22:03 | 274850.9 | 120.0009 | 4 | 32 | 4.392489 | 0 | 2.97694 | 0 | 12.65935 | 0
2018-02-12 22:05 | 274970.9 | 240.001 | 4 | 32 | 4.391569 | 0 | 2.97694 | 0 | 12.65935 | 0
2018-02-12 22:06 | 275030.9 | 300.004 | 4 | 32 | 4.391234 | 0 | 2.97694 | 0 | 12.65935 | 0
2018-02-12 22:08 | 275151 | 120.001 | 5 | 32 | 3.846444 | -6.520012 | 2.97694 | 0.2173042 | 12.65935 | 0.8476539
2018-02-12 22:10 | 275271 | 240.0002 | 5 | 32 | 3.774917 | -6.519817 | 2.97694 | 0.4345964 | 12.65935 | 1.67589
2018-02-12 22:12 | 275391 | 360.001 | 5 | 32 | 3.701784 | -6.519845 | 2.97694 | 0.6519449 | 12.65935 | 2.488379
2018-02-12 22:14 | 275511 | 480.0002 | 5 | 32 | 3.630424 | -6.519827 | 2.97694 | 0.8692359 | 12.65935 | 3.284952
2018-02-12 22:16 | 275631 | 600.0019 | 5 | 32 | 3.563011 | -6.519862 | 2.97694 | 1.086604 | 12.65935 | 4.066713
2018-02-12 22:18 | 275751 | 720.0003 | 5 | 32 | 3.499983 | -6.519827 | 2.97694 | 1.303927 | 12.65935 | 4.834118
2018-02-12 22:20 | 275871 | 840.0007 | 5 | 32 | 3.44459 | -6.519854 | 2.97694 | 1.521231 | 12.65935 | 5.588422
2018-02-12 22:22 | 275991 | 960.001 | 5 | 32 | 3.399877 | -6.519832 | 2.97694 | 1.738544 | 12.65935 | 6.332001
2018-02-12 22:24 | 276111 | 1080.0003 | 5 | 32 | 3.361043 | -6.519878 | 2.97694 | 1.955868 | 12.65935 | 7.066556
2018-02-12 22:26 | 276231 | 1200.001 | 5 | 32 | 3.324055 | -6.519854 | 2.97694 | 2.173177 | 12.65935 | 7.792927
2018-02-12 22:28 | 276351 | 1320.0003 | 5 | 32 | 3.282371 | -6.519924 | 2.97694 | 2.390499 | 12.65935 | 8.51093
2018-02-12 22:30 | 276471 | 1440.0003 | 5 | 32 | 3.233432 | -6.519882 | 2.97694 | 2.607821 | 12.65935 | 9.219179
2018-02-12 22:32 | 276591 | 1560.001 | 5 | 32 | 3.14603 | -6.519952 | 2.97694 | 2.825142 | 12.65935 | 9.913715
2018-02-12 22:33 | 276676 | 1644.9193 | 5 | 32 | 2.999999 | -6.519878 | 2.97694 | 2.978938 | 12.65935 | 10.38799
2018-02-12 22:35 | 276796 | 120.0019 | 6 | 32 | 3.625875 | 0 | 2.97694 | 2.978938 | 12.65935 | 10.38799
2018-02-12 22:37 | 276916 | 240.0002 | 6 | 32 | 3.655356 | 0 | 2.97694 | 2.978938 | 12.65935 | 10.38799
2018-02-12 22:38 | 276976 | 300.0032 | 6 | 32 | 3.662424 | 0 | 2.97694 | 2.978938 | 12.65935 | 10.38799
2018-02-12 22:38 | 276976 | 0.0026 | 7 | 33 | 3.662298 | 0 | 0 | 0 | 0 | 0
2018-02-12 22:40 | 277096.1 | 120.0012 | 2 | 33 | 4.056887 | 4.890059 | 0.1623916 | 0 | 0.6513718 | 0
2018-02-12 22:42 | 277216.1 | 240.0019 | 2 | 33 | 4.107606 | 4.890126 | 0.3253848 | 0 | 1.317077 | 0
2018-02-12 22:44 | 277336.1 | 360.0003 | 2 | 33 | 4.139558 | 4.890128 | 0.4883709 | 0 | 1.98936 | 0
2018-02-12 22:46 | 277456.1 | 480.0002 | 2 | 33 | 4.166468 | 4.890113 | 0.6513636 | 0 | 2.666281 | 0
2018-02-12 22:48 | 277576.1 | 600.0013 | 2 | 33 | 4.191501 | 4.890119 | 0.8143609 | 0 | 3.347442 | 0
2018-02-12 22:50 | 277696.1 | 720.0012 | 2 | 33 | 4.200267 | 4.610271 | 0.9741038 | 0 | 4.018163 | 0
2018-02-12 22:52 | 277816.1 | 840.0003 | 2 | 33 | 4.200297 | 4.219432 | 1.121345 | 0 | 4.636621 | 0
2018-02-12 22:54 | 277936.1 | 960.002 | 2 | 33 | 4.200287 | 3.813914 | 1.255335 | 0 | 5.199416 | 0
2018-02-12 22:56 | 278056.1 | 1080.0019 | 2 | 33 | 4.200285 | 3.437415 | 1.375937 | 0 | 5.70598 | 0
2018-02-12 22:58 | 278121.3 | 1145.221 | 2 | 33 | 4.200273 | 3.259988 | 1.436584 | 0 | 5.96071 | 0
2018-02-12 23:00 | 278241.3 | 120.001 | 3 | 33 | 4.223158 | 3.259891 | 1.544851 | 0 | 6.416594 | 0
2018-02-12 23:02 | 278361.3 | 240.0009 | 3 | 33 | 4.250344 | 3.259915 | 1.653505 | 0 | 6.876896 | 0
2018-02-12 23:04 | 278481.3 | 360.0016 | 3 | 33 | 4.282032 | 3.259877 | 1.762155 | 0 | 7.340357 | 0
2018-02-12 23:06 | 278601.3 | 480.0009 | 3 | 33 | 4.316727 | 3.259898 | 1.870811 | 0 | 7.807518 | 0
2018-02-12 23:08 | 278721.3 | 600.0016 | 3 | 33 | 4.351936 | 3.259953 | 1.979465 | 0 | 8.278448 | 0
2018-02-12 23:10 | 278841.3 | 720.0024 | 3 | 33 | 4.388815 | 3.259999 | 2.088132 | 0 | 8.753354 | 0
2018-02-12 23:12 | 278961.3 | 840.0017 | 3 | 33 | 4.400292 | 2.900239 | 2.192209 | 0 | 9.211142 | 0
2018-02-12 23:14 | 279081.3 | 960.0016 | 3 | 33 | 4.400247 | 2.496213 | 2.281968 | 0 | 9.606103 | 0
2018-02-12 23:16 | 279201.3 | 1080.0017 | 3 | 33 | 4.400269 | 2.175502 | 2.35966 | 0 | 9.947969 | 0
2018-02-12 23:18 | 279321.3 | 1200.0008 | 3 | 33 | 4.40025 | 1.907052 | 2.427581 | 0 | 10.24684 | 0
2018-02-12 23:20 | 279441.3 | 1320.0016 | 3 | 33 | 4.400231 | 1.677717 | 2.487269 | 0 | 10.50949 | 0
2018-02-12 23:22 | 279561.3 | 1440.0016 | 3 | 33 | 4.400265 | 1.469028 | 2.539681 | 0 | 10.74011 | 0
2018-02-12 23:24 | 279681.3 | 1560.0016 | 3 | 33 | 4.400253 | 1.288018 | 2.585492 | 0 | 10.94169 | 0
2018-02-12 23:26 | 279801.3 | 1680.0008 | 3 | 33 | 4.400248 | 1.141816 | 2.625904 | 0 | 11.11951 | 0
2018-02-12 23:28 | 279921.3 | 1800.0016 | 3 | 33 | 4.400247 | 1.017749 | 2.661835 | 0 | 11.27762 | 0
2018-02-12 23:30 | 280041.3 | 1920.0008 | 3 | 33 | 4.400186 | 0.9064293 | 2.693885 | 0 | 11.41864 | 0
2018-02-12 23:32 | 280161.3 | 2040.0016 | 3 | 33 | 4.400212 | 0.8031082 | 2.722363 | 0 | 11.54395 | 0
2018-02-12 23:34 | 280281.3 | 2160.0009 | 3 | 33 | 4.40022 | 0.7206068 | 2.747695 | 0 | 11.65542 | 0
2018-02-12 23:36 | 280401.3 | 2280.0016 | 3 | 33 | 4.400183 | 0.647974 | 2.770468 | 0 | 11.75562 | 0
2018-02-12 23:38 | 280521.3 | 2400.0016 | 3 | 33 | 4.400234 | 0.5856762 | 2.791014 | 0 | 11.84603 | 0
2018-02-12 23:40 | 280641.3 | 2520.0017 | 3 | 33 | 4.400177 | 0.5252657 | 2.809534 | 0 | 11.92752 | 0
2018-02-12 23:42 | 280761.3 | 2640.0017 | 3 | 33 | 4.400182 | 0.4717999 | 2.826114 | 0 | 12.00048 | 0
2018-02-12 23:44 | 280881.3 | 2760.0017 | 3 | 33 | 4.400182 | 0.4279871 | 2.841096 | 0 | 12.0664 | 0
2018-02-12 23:46 | 281001.3 | 2880.0016 | 3 | 33 | 4.400175 | 0.3909101 | 2.854729 | 0 | 12.12639 | 0
2018-02-12 23:48 | 281121.3 | 3000.001 | 3 | 33 | 4.400165 | 0.3565331 | 2.867176 | 0 | 12.18116 | 0
2018-02-12 23:50 | 281241.3 | 3120.0002 | 3 | 33 | 4.400198 | 0.3224764 | 2.878474 | 0 | 12.23087 | 0
2018-02-12 23:52 | 281361.3 | 3240.0003 | 3 | 33 | 4.400177 | 0.2944355 | 2.888731 | 0 | 12.276 | 0
2018-02-12 23:54 | 281481.3 | 3360.0019 | 3 | 33 | 4.400151 | 0.270319 | 2.898133 | 0 | 12.31737 | 0
2018-02-12 23:56 | 281601.3 | 3480.0009 | 3 | 33 | 4.400133 | 0.2499743 | 2.906816 | 0 | 12.35558 | 0
2018-02-12 23:58 | 281721.3 | 3600.0017 | 3 | 33 | 4.400152 | 0.2292204 | 2.914811 | 0 | 12.39076 | 0
2018-02-13 | 281841.3 | 3720.0016 | 3 | 33 | 4.400108 | 0.2090969 | 2.922106 | 0 | 12.42286 | 0
2018-02-13 00:02 | 281961.3 | 3840.0009 | 3 | 33 | 4.40014 | 0.1939516 | 2.92882 | 0 | 12.4524 | 0
2018-02-13 00:04 | 282081.3 | 3960.0017 | 3 | 33 | 4.400119 | 0.1800756 | 2.93505 | 0 | 12.47981 | 0
2018-02-13 00:06 | 282201.3 | 4080.0017 | 3 | 33 | 4.400126 | 0.1671009 | 2.940842 | 0 | 12.5053 | 0
2018-02-13 00:08 | 282321.3 | 4200.0017 | 3 | 33 | 4.400135 | 0.1528225 | 2.946178 | 0 | 12.52878 | 0
2018-02-13 00:10 | 282441.3 | 4320.0017 | 3 | 33 | 4.400138 | 0.1417046 | 2.951079 | 0 | 12.55034 | 0
2018-02-13 00:12 | 282561.3 | 4440.0002 | 3 | 33 | 4.400148 | 0.1324205 | 2.955631 | 0 | 12.57037 | 0
2018-02-13 00:14 | 282681.3 | 4560.001 | 3 | 33 | 4.400102 | 0.1231833 | 2.959878 | 0 | 12.58906 | 0
2018-02-13 00:16 | 282801.3 | 4680.0011 | 3 | 33 | 4.40015 | 0.1142035 | 2.963836 | 0 | 12.60648 | 0
2018-02-13 00:18 | 282921.3 | 4800.0027 | 3 | 33 | 4.40008 | 0.1039476 | 2.967469 | 0 | 12.62246 | 0
2018-02-13 00:20 | 283041.3 | 4920.0003 | 3 | 33 | 4.400058 | 0.0969286 | 2.970835 | 0 | 12.63727 | 0
2018-02-13 00:22 | 283161.3 | 5040.0027 | 3 | 33 | 4.400063 | 0.09133816 | 2.97398 | 0 | 12.65111 | 0
2018-02-13 00:24 | 283281.3 | 5160.0002 | 3 | 33 | 4.40006 | 0.0848074 | 2.976928 | 0 | 12.66408 | 0
2018-02-13 00:25 | 283350.9 | 5229.6057 | 3 | 33 | 4.400149 | 0.08149815 | 2.978544 | 0 | 12.67119 | 0
2018-02-13 00:27 | 283471 | 120.0019 | 4 | 33 | 4.392516 | 0 | 2.978544 | 0 | 12.67119 | 0
2018-02-13 00:29 | 283591 | 240.0018 | 4 | 33 | 4.391678 | 0 | 2.978544 | 0 | 12.67119 | 0
2018-02-13 00:30 | 283651 | 300.0016 | 4 | 33 | 4.391341 | 0 | 2.978544 | 0 | 12.67119 | 0
2018-02-13 00:32 | 283771 | 120.0008 | 5 | 33 | 3.836502 | -6.519858 | 2.978544 | 0.2173009 | 12.67119 | 0.8454301
2018-02-13 00:34 | 283891 | 240.0009 | 5 | 33 | 3.768553 | -6.519924 | 2.978544 | 0.4346145 | 12.67119 | 1.67204
2018-02-13 00:36 | 284011 | 360.0007 | 5 | 33 | 3.694208 | -6.519955 | 2.978544 | 0.6519306 | 12.67119 | 2.482852
2018-02-13 00:38 | 284131 | 480.0023 | 5 | 33 | 3.623459 | -6.519867 | 2.978544 | 0.8692406 | 12.67119 | 3.277913
2018-02-13 00:40 | 284251 | 600.0007 | 5 | 33 | 3.557062 | -6.519847 | 2.978544 | 1.086565 | 12.67119 | 4.05803
2018-02-13 00:42 | 284371 | 720.0015 | 5 | 33 | 3.496492 | -6.520127 | 2.978544 | 1.303872 | 12.67119 | 4.824312
2018-02-13 00:44 | 284491 | 840.0008 | 5 | 33 | 3.441502 | -6.520075 | 2.978544 | 1.521209 | 12.67119 | 5.57813
2018-02-13 00:46 | 284611 | 960.0008 | 5 | 33 | 3.396637 | -6.520053 | 2.978544 | 1.738538 | 12.67119 | 6.321032
2018-02-13 00:48 | 284731 | 1080.0007 | 5 | 33 | 3.358028 | -6.520063 | 2.978544 | 1.95589 | 12.67119 | 7.055008
2018-02-13 00:50 | 284851 | 1200.0015 | 5 | 33 | 3.322452 | -6.520144 | 2.978544 | 2.173221 | 12.67119 | 7.780963
2018-02-13 00:52 | 284971 | 1320.0015 | 5 | 33 | 3.283392 | -6.520194 | 2.978544 | 2.39055 | 12.67119 | 8.49893
2018-02-13 00:54 | 285091 | 1440.0016 | 5 | 33 | 3.233382 | -6.52011 | 2.978544 | 2.607873 | 12.67119 | 9.207272
2018-02-13 00:56 | 285211 | 1560.0015 | 5 | 33 | 3.147275 | -6.520105 | 2.978544 | 2.825205 | 12.67119 | 9.901915
2018-02-13 00:57 | 285296.3 | 1645.2174 | 5 | 33 | 2.999998 | -6.520145 | 2.978544 | 2.979545 | 12.67119 | 10.37794
2018-02-13 00:59 | 285416.3 | 120.0009 | 6 | 33 | 3.625277 | 0 | 2.978544 | 2.979545 | 12.67119 | 10.37794
2018-02-13 01:01 | 285536.3 | 240.0001 | 6 | 33 | 3.654637 | 0 | 2.978544 | 2.979545 | 12.67119 | 10.37794
2018-02-13 01:02 | 285596.3 | 300.0015 | 6 | 33 | 3.661786 | 0 | 2.978544 | 2.979545 | 12.67119 | 10.37794
2018-02-13 01:02 | 285596.3 | 0.0025 | 7 | 34 | 3.661793 | 0 | 0 | 0 | 0 | 0
2018-02-13 01:04 | 285716.4 | 120.001 | 2 | 34 | 4.053108 | 4.88988 | 0.1623985 | 0 | 0.6508851 | 0
2018-02-13 01:06 | 285836.4 | 240.0002 | 2 | 34 | 4.103424 | 4.889829 | 0.3253863 | 0 | 1.315907 | 0
2018-02-13 01:08 | 285956.4 | 360.0002 | 2 | 34 | 4.134437 | 4.889853 | 0.4883692 | 0 | 1.987407 | 0
2018-02-13 01:10 | 286076.4 | 480.0003 | 2 | 34 | 4.160042 | 4.890077 | 0.6513701 | 0 | 2.663366 | 0
2018-02-13 01:12 | 286196.4 | 600.0011 | 2 | 34 | 4.186487 | 4.890021 | 0.8143709 | 0 | 3.343632 | 0
2018-02-13 01:14 | 286316.4 | 720.001 | 2 | 34 | 4.200325 | 4.670207 | 0.9754795 | 0 | 4.019759 | 0
2018-02-13 01:16 | 286436.4 | 840.0003 | 2 | 34 | 4.200268 | 4.274493 | 1.124499 | 0 | 4.645683 | 0
2018-02-13 01:18 | 286556.4 | 960.0005 | 2 | 34 | 4.200314 | 3.879275 | 1.260377 | 0 | 5.216409 | 0
2018-02-13 01:20 | 286676.4 | 1080.0004 | 2 | 34 | 4.2003 | 3.478717 | 1.382845 | 0 | 5.730812 | 0
2018-02-13 01:21 | 286753.3 | 1156.9034 | 2 | 34 | 4.200313 | 3.259982 | 1.454763 | 0 | 6.032887 | 0
2018-02-13 01:23 | 286873.3 | 120.0019 | 3 | 34 | 4.223626 | 3.259858 | 1.563035 | 0 | 6.488811 | 0
2018-02-13 01:25 | 286993.3 | 240.0009 | 3 | 34 | 4.251137 | 3.259835 | 1.671693 | 0 | 6.949212 | 0
2018-02-13 01:27 | 287113.3 | 360.001 | 3 | 34 | 4.282345 | 3.260139 | 1.780348 | 0 | 7.412771 | 0
2018-02-13 01:29 | 287233.3 | 480.0009 | 3 | 34 | 4.31795 | 3.259837 | 1.888988 | 0 | 7.879931 | 0
2018-02-13 01:31 | 287353.3 | 600.0008 | 3 | 34 | 4.353994 | 3.25983 | 1.997655 | 0 | 8.351094 | 0
2018-02-13 01:33 | 287473.3 | 720.0017 | 3 | 34 | 4.391663 | 3.259828 | 2.106321 | 0 | 8.826265 | 0
2018-02-13 01:35 | 287593.3 | 840.0009 | 3 | 34 | 4.40029 | 2.865766 | 2.20943 | 0 | 9.279867 | 0
2018-02-13 01:37 | 287713.3 | 960.0009 | 3 | 34 | 4.400273 | 2.464118 | 2.298162 | 0 | 9.670317 | 0
2018-02-13 01:39 | 287833.3 | 1080.0001 | 3 | 34 | 4.400267 | 2.133723 | 2.374574 | 0 | 10.00655 | 0
2018-02-13 01:41 | 287953.3 | 1200.0002 | 3 | 34 | 4.400292 | 1.863536 | 2.441059 | 0 | 10.2991 | 0
2018-02-13 01:43 | 288073.3 | 1320.0019 | 3 | 34 | 4.400243 | 1.635326 | 2.499279 | 0 | 10.55528 | 0
2018-02-13 01:45 | 288193.3 | 1440.001 | 3 | 34 | 4.400228 | 1.432741 | 2.550363 | 0 | 10.78007 | 0
2018-02-13 01:47 | 288313.3 | 1560 | 3 | 34 | 4.400211 | 1.249359 | 2.594952 | 0 | 10.97627 | 0
2018-02-13 01:49 | 288433.3 | 1680.0002 | 3 | 34 | 4.400199 | 1.103391 | 2.634099 | 0 | 11.14852 | 0
2018-02-13 01:51 | 288553.3 | 1800.0019 | 3 | 34 | 4.400201 | 0.9822102 | 2.668805 | 0 | 11.30124 | 0
2018-02-13 01:53 | 288673.3 | 1920.001 | 3 | 34 | 4.400219 | 0.8761196 | 2.699748 | 0 | 11.4374 | 0
2018-02-13 01:55 | 288793.3 | 2040.0011 | 3 | 34 | 4.400225 | 0.7768354 | 2.727273 | 0 | 11.55851 | 0
2018-02-13 01:57 | 288913.3 | 2160.0012 | 3 | 34 | 4.400197 | 0.6916256 | 2.751672 | 0 | 11.66587 | 0
2018-02-13 01:59 | 289033.3 | 2280.001 | 3 | 34 | 4.40024 | 0.6232252 | 2.773549 | 0 | 11.76213 | 0
2018-02-13 02:01 | 289153.3 | 2400.0019 | 3 | 34 | 4.400186 | 0.564229 | 2.793304 | 0 | 11.84906 | 0
2018-02-13 02:03 | 289273.3 | 2520.0007 | 3 | 34 | 4.400185 | 0.5094833 | 2.811188 | 0 | 11.92776 | 0
2018-02-13 02:05 | 289393.3 | 2640.001 | 3 | 34 | 4.400104 | 0.4554167 | 2.827265 | 0 | 11.99849 | 0
2018-02-13 02:07 | 289513.3 | 2760.0016 | 3 | 34 | 4.400116 | 0.4148273 | 2.841787 | 0 | 12.0624 | 0
2018-02-13 02:09 | 289633.3 | 2880.0009 | 3 | 34 | 4.400195 | 0.3806458 | 2.855029 | 0 | 12.12066 | 0
2018-02-13 02:11 | 289753.3 | 3000.0008 | 3 | 34 | 4.400153 | 0.3483372 | 2.867178 | 0 | 12.17412 | 0
2018-02-13 02:13 | 289873.3 | 3120.0001 | 3 | 34 | 4.400179 | 0.3171759 | 2.878273 | 0 | 12.22294 | 0
2018-02-13 02:15 | 289993.3 | 3240.0001 | 3 | 34 | 4.400177 | 0.2902727 | 2.888362 | 0 | 12.26733 | 0
2018-02-13 02:17 | 290113.3 | 3360.0008 | 3 | 34 | 4.400141 | 0.2677355 | 2.897655 | 0 | 12.30823 | 0
2018-02-13 02:19 | 290233.3 | 3480.0017 | 3 | 34 | 4.400142 | 0.248991 | 2.906272 | 0 | 12.34614 | 0
2018-02-13 02:21 | 290353.3 | 3600.0001 | 3 | 34 | 4.400166 | 0.2311325 | 2.914275 | 0 | 12.38135 | 0
2018-02-13 02:23 | 290473.3 | 3720.0008 | 3 | 34 | 4.400184 | 0.2122288 | 2.921644 | 0 | 12.41378 | 0
2018-02-13 02:25 | 290593.3 | 3840.0016 | 3 | 34 | 4.400133 | 0.1963634 | 2.928442 | 0 | 12.44369 | 0
2018-02-13 02:27 | 290713.3 | 3960.0008 | 3 | 34 | 4.40013 | 0.1835575 | 2.934771 | 0 | 12.47154 | 0
2018-02-13 02:29 | 290833.3 | 4080.0009 | 3 | 34 | 4.400114 | 0.1707859 | 2.940685 | 0 | 12.49756 | 0
2018-02-13 02:31 | 290953.3 | 4200.0008 | 3 | 34 | 4.400138 | 0.1587 | 2.94619 | 0 | 12.52178 | 0
2018-02-13 02:33 | 291073.3 | 4320.0001 | 3 | 34 | 4.40009 | 0.146595 | 2.951272 | 0 | 12.54414 | 0
2018-02-13 02:35 | 291193.3 | 4440.0001 | 3 | 34 | 4.400121 | 0.1379423 | 2.956006 | 0 | 12.56498 | 0
2018-02-13 02:37 | 291313.3 | 4560.0016 | 3 | 34 | 4.400103 | 0.1292763 | 2.960462 | 0 | 12.58458 | 0
2018-02-13 02:39 | 291433.3 | 4680.0008 | 3 | 34 | 4.400122 | 0.1214142 | 2.964642 | 0 | 12.60298 | 0
2018-02-13 02:41 | 291553.3 | 4800.0009 | 3 | 34 | 4.400113 | 0.1108961 | 2.968504 | 0 | 12.61997 | 0
2018-02-13 02:43 | 291673.3 | 4920.0008 | 3 | 34 | 4.400111 | 0.1033993 | 2.972073 | 0 | 12.63567 | 0
2018-02-13 02:45 | 291793.3 | 5040.0009 | 3 | 34 | 4.400074 | 0.09581661 | 2.975408 | 0 | 12.65035 | 0
2018-02-13 02:47 | 291913.3 | 5160.0001 | 3 | 34 | 4.400136 | 0.09053421 | 2.978521 | 0 | 12.66404 | 0
2018-02-13 02:49 | 292033.3 | 5280.0009 | 3 | 34 | 4.400122 | 0.08277321 | 2.981411 | 0 | 12.67676 | 0
2018-02-13 02:50 | 292050.9 | 5297.5311 | 3 | 34 | 4.400112 | 0.08149338 | 2.981811 | 0 | 12.67852 | 0
2018-02-13 02:52 | 292170.9 | 120.0011 | 4 | 34 | 4.392586 | 0 | 2.981811 | 0 | 12.67852 | 0
2018-02-13 02:54 | 292290.9 | 240.0012 | 4 | 34 | 4.391755 | 0 | 2.981811 | 0 | 12.67852 | 0
2018-02-13 02:55 | 292350.9 | 300.0034 | 4 | 34 | 4.391419 | 0 | 2.981811 | 0 | 12.67852 | 0
2018-02-13 02:57 | 292471 | 120.0012 | 5 | 34 | 3.842385 | -6.519907 | 2.981811 | 0.2172983 | 12.67852 | 0.846737
2018-02-13 02:59 | 292591 | 240.0009 | 5 | 34 | 3.772181 | -6.519862 | 2.981811 | 0.4346277 | 12.67852 | 1.67441
2018-02-13 03:01 | 292711 | 360.0009 | 5 | 34 | 3.699259 | -6.519937 | 2.981811 | 0.6519353 | 12.67852 | 2.486133
2018-02-13 03:03 | 292831 | 480.0009 | 5 | 34 | 3.628195 | -6.520005 | 2.981811 | 0.8692791 | 12.67852 | 3.282384
2018-02-13 03:05 | 292951 | 600.0025 | 5 | 34 | 3.561317 | -6.519972 | 2.981811 | 1.086595 | 12.67852 | 4.063496
2018-02-13 03:07 | 293071 | 720.0016 | 5 | 34 | 3.499114 | -6.519969 | 2.981811 | 1.303915 | 12.67852 | 4.830587
2018-02-13 03:09 | 293191 | 840.0009 | 5 | 34 | 3.443335 | -6.520002 | 2.981811 | 1.521245 | 12.67852 | 5.58478
2018-02-13 03:11 | 293311 | 960.0017 | 5 | 34 | 3.398413 | -6.519993 | 2.981811 | 1.738588 | 12.67852 | 6.328154
2018-02-13 03:13 | 293431 | 1080.0017 | 5 | 34 | 3.35927 | -6.520032 | 2.981811 | 1.955899 | 12.67852 | 7.062331
2018-02-13 03:15 | 293551 | 1200.0017 | 5 | 34 | 3.322582 | -6.51993 | 2.981811 | 2.173221 | 12.67852 | 7.78839
2018-02-13 03:17 | 293671 | 1320.0012 | 5 | 34 | 3.281434 | -6.519958 | 2.981811 | 2.390541 | 12.67852 | 8.50615
2018-02-13 03:19 | 293791 | 1440.0018 | 5 | 34 | 3.231817 | -6.519934 | 2.981811 | 2.607859 | 12.67852 | 9.214076
2018-02-13 03:21 | 293911 | 1560.0017 | 5 | 34 | 3.144939 | -6.519974 | 2.981811 | 2.825175 | 12.67852 | 9.908317
2018-02-13 03:22 | 293995.3 | 1644.3056 | 5 | 34 | 2.999986 | -6.519957 | 2.981811 | 2.977847 | 12.67852 | 10.379
2018-02-13 03:24 | 294115.3 | 120.0014 | 6 | 34 | 3.626379 | 0 | 2.981811 | 2.977847 | 12.67852 | 10.379
2018-02-13 03:26 | 294235.3 | 240.0007 | 6 | 34 | 3.655822 | 0 | 2.981811 | 2.977847 | 12.67852 | 10.379
2018-02-13 03:27 | 294295.4 | 300.0046 | 6 | 34 | 3.662858 | 0 | 2.981811 | 2.977847 | 12.67852 | 10.379
2018-02-13 03:27 | 294295.3 | 0.0023 | 7 | 35 | 3.662906 | 0 | 0 | 0 | 0 | 0
2018-02-13 03:29 | 294415.4 | 120 | 2 | 35 | 4.058589 | 4.890124 | 0.1623977 | 0 | 0.6516318 | 0
2018-02-13 03:31 | 294535.4 | 240.0023 | 2 | 35 | 4.109396 | 4.890147 | 0.3253941 | 0 | 1.317638 | 0
2018-02-13 03:33 | 294655.4 | 360.0024 | 2 | 35 | 4.141119 | 4.890138 | 0.4883869 | 0 | 1.99023 | 0
2018-02-13 03:35 | 294775.4 | 480.0006 | 2 | 35 | 4.16775 | 4.890138 | 0.6513686 | 0 | 2.667297 | 0
2018-02-13 03:37 | 294895.4 | 600.0008 | 2 | 35 | 4.193127 | 4.890176 | 0.814363 | 0 | 3.348694 | 0
2018-02-13 03:39 | 295015.4 | 720.0007 | 2 | 35 | 4.200271 | 4.581243 | 0.9734387 | 0 | 4.016699 | 0
2018-02-13 03:41 | 295135.4 | 840.0015 | 2 | 35 | 4.200283 | 4.201236 | 1.119855 | 0 | 4.631691 | 0
2018-02-13 03:43 | 295255.4 | 960.0014 | 2 | 35 | 4.200286 | 3.809068 | 1.253436 | 0 | 5.192768 | 0
2018-02-13 03:45 | 295375.4 | 1080.0031 | 2 | 35 | 4.200287 | 3.430652 | 1.373859 | 0 | 5.698579 | 0
2018-02-13 03:46 | 295438.2 | 1142.7684 | 2 | 35 | 4.200281 | 3.259999 | 1.432152 | 0 | 5.943427 | 0
2018-02-13 03:48 | 295558.2 | 120.0009 | 3 | 35 | 4.222792 | 3.260009 | 1.540442 | 0 | 6.399384 | 0
2018-02-13 03:50 | 295678.2 | 240.0002 | 3 | 35 | 4.249246 | 3.25998 | 1.649108 | 0 | 6.859659 | 0
2018-02-13 03:52 | 295798.2 | 360.0009 | 3 | 35 | 4.279518 | 3.260036 | 1.757786 | 0 | 7.323058 | 0
2018-02-13 03:54 | 295918.2 | 480.0009 | 3 | 35 | 4.313544 | 3.260062 | 1.86645 | 0 | 7.789941 | 0
2018-02-13 03:56 | 296038.2 | 600.001 | 3 | 35 | 4.348052 | 3.259992 | 1.975106 | 0 | 8.260488 | 0
2018-02-13 03:58 | 296158.2 | 720.0002 | 3 | 35 | 4.384265 | 3.260011 | 2.083778 | 0 | 8.734957 | 0
2018-02-13 04:00 | 296278.2 | 840.001 | 3 | 35 | 4.400285 | 2.952657 | 2.18921 | 0 | 9.198521 | 0
2018-02-13 04:02 | 296398.2 | 960.0001 | 3 | 35 | 4.400261 | 2.54095 | 2.280642 | 0 | 9.600848 | 0
2018-02-13 04:04 | 296518.2 | 1080.0005 | 3 | 35 | 4.400281 | 2.207604 | 2.359582 | 0 | 9.948206 | 0
2018-02-13 04:06 | 296638.2 | 1200.0009 | 3 | 35 | 4.400249 | 1.928537 | 2.428394 | 0 | 10.251 | 0
2018-02-13 04:08 | 296758.2 | 1320.0009 | 3 | 35 | 4.400232 | 1.692555 | 2.48868 | 0 | 10.51627 | 0
2018-02-13 04:10 | 296878.2 | 1440.001 | 3 | 35 | 4.400253 | 1.480306 | 2.541523 | 0 | 10.7488 | 0
2018-02-13 04:12 | 296998.2 | 1560.0018 | 3 | 35 | 4.400228 | 1.290714 | 2.587576 | 0 | 10.95144 | 0
2018-02-13 04:14 | 297118.2 | 1680.001 | 3 | 35 | 4.40023 | 1.138281 | 2.627976 | 0 | 11.12921 | 0
2018-02-13 04:16 | 297238.2 | 1800.0009 | 3 | 35 | 4.400244 | 1.01053 | 2.663728 | 0 | 11.28653 | 0
2018-02-13 04:18 | 297358.2 | 1920.0002 | 3 | 35 | 4.400236 | 0.8977633 | 2.6955 | 0 | 11.42633 | 0
2018-02-13 04:20 | 297478.2 | 2040.001 | 3 | 35 | 4.400188 | 0.7913475 | 2.723637 | 0 | 11.55014 | 0
2018-02-13 04:22 | 297598.2 | 2160.0003 | 3 | 35 | 4.400232 | 0.7053156 | 2.748526 | 0 | 11.65966 | 0
2018-02-13 04:24 | 297718.2 | 2280.002 | 3 | 35 | 4.400168 | 0.6323414 | 2.770798 | 0 | 11.75766 | 0
2018-02-13 04:26 | 297838.2 | 2400.0019 | 3 | 35 | 4.400214 | 0.5727215 | 2.790874 | 0 | 11.846 | 0
2018-02-13 04:28 | 297958.2 | 2520.0004 | 3 | 35 | 4.400167 | 0.5152464 | 2.808992 | 0 | 11.92572 | 0
2018-02-13 04:30 | 298078.2 | 2640.0003 | 3 | 35 | 4.400221 | 0.4626274 | 2.825253 | 0 | 11.99727 | 0
2018-02-13 04:32 | 298198.2 | 2760.0011 | 3 | 35 | 4.400203 | 0.4205618 | 2.839946 | 0 | 12.06192 | 0
2018-02-13 04:34 | 298318.2 | 2880.0002 | 3 | 35 | 4.400167 | 0.3848257 | 2.853345 | 0 | 12.12088 | 0
2018-02-13 04:36 | 298438.2 | 3000.0018 | 3 | 35 | 4.400141 | 0.351388 | 2.865617 | 0 | 12.17488 | 0
2018-02-13 04:38 | 298558.2 | 3120.0002 | 3 | 35 | 4.400177 | 0.3194447 | 2.876806 | 0 | 12.22411 | 0
2018-02-13 04:40 | 298678.2 | 3240.0011 | 3 | 35 | 4.40017 | 0.291625 | 2.886962 | 0 | 12.2688 | 0
2018-02-13 04:42 | 298798.2 | 3360.0012 | 3 | 35 | 4.400131 | 0.2682638 | 2.896287 | 0 | 12.30983 | 0
2018-02-13 04:44 | 298918.2 | 3480.0003 | 3 | 35 | 4.400125 | 0.2478971 | 2.904899 | 0 | 12.34773 | 0
2018-02-13 04:46 | 299038.2 | 3600.002 | 3 | 35 | 4.400167 | 0.2284966 | 2.912853 | 0 | 12.38272 | 0
2018-02-13 04:48 | 299158.2 | 3720.0004 | 3 | 35 | 4.400176 | 0.2090435 | 2.920125 | 0 | 12.41472 | 0
2018-02-13 04:50 | 299278.2 | 3840.0005 | 3 | 35 | 4.400112 | 0.1927662 | 2.926812 | 0 | 12.44415 | 0
2018-02-13 04:52 | 299398.2 | 3960.0013 | 3 | 35 | 4.400089 | 0.1789236 | 2.933009 | 0 | 12.47141 | 0
2018-02-13 04:54 | 299518.2 | 4080.0009 | 3 | 35 | 4.400103 | 0.1660576 | 2.938778 | 0 | 12.4968 | 0
2018-02-13 04:56 | 299638.2 | 4200.0021 | 3 | 35 | 4.400123 | 0.152544 | 2.944103 | 0 | 12.52023 | 0
2018-02-13 04:58 | 299758.2 | 4320.0004 | 3 | 35 | 4.400126 | 0.1414013 | 2.948989 | 0 | 12.54173 | 0
2018-02-13 05:00 | 299878.2 | 4440.0011 | 3 | 35 | 4.400089 | 0.1313505 | 2.953527 | 0 | 12.5617 | 0
2018-02-13 05:02 | 299998.2 | 4560.0011 | 3 | 35 | 4.40011 | 0.1227493 | 2.957772 | 0 | 12.58037 | 0
2018-02-13 05:04 | 300118.2 | 4680.0012 | 3 | 35 | 4.400115 | 0.1138382 | 2.961731 | 0 | 12.5978 | 0
2018-02-13 05:06 | 300238.2 | 4800.0012 | 3 | 35 | 4.400128 | 0.1048775 | 2.965369 | 0 | 12.6138 | 0
2018-02-13 05:08 | 300358.2 | 4920.0019 | 3 | 35 | 4.400081 | 0.09694386 | 2.968727 | 0 | 12.62858 | 0
2018-02-13 05:10 | 300478.2 | 5040.0002 | 3 | 35 | 4.400138 | 0.09165287 | 2.971862 | 0 | 12.64237 | 0
2018-02-13 05:12 | 300598.2 | 5160.0011 | 3 | 35 | 4.400113 | 0.08516693 | 2.974805 | 0 | 12.65532 | 0
2018-02-13 05:13 | 300667.1 | 5228.8913 | 3 | 35 | 4.400121 | 0.08149719 | 2.9764 | 0 | 12.66234 | 0
2018-02-13 05:15 | 300787.1 | 120 | 4 | 35 | 4.392535 | 0 | 2.9764 | 0 | 12.66234 | 0
2018-02-13 05:17 | 300907.1 | 240.0008 | 4 | 35 | 4.391714 | 0 | 2.9764 | 0 | 12.66234 | 0
2018-02-13 05:18 | 300967.1 | 300.0015 | 4 | 35 | 4.391385 | 0 | 2.9764 | 0 | 12.66234 | 0
2018-02-13 05:20 | 301087.2 | 120.0011 | 5 | 35 | 3.836542 | -6.519942 | 2.9764 | 0.217305 | 12.66234 | 0.8453016
2018-02-13 05:22 | 301207.2 | 240.0003 | 5 | 35 | 3.770492 | -6.519847 | 2.9764 | 0.4346281 | 12.66234 | 1.672147
2018-02-13 05:24 | 301327.2 | 360.0003 | 5 | 35 | 3.696462 | -6.519797 | 2.9764 | 0.6519339 | 12.66234 | 2.483427
2018-02-13 05:26 | 301447.2 | 480.001 | 5 | 35 | 3.626046 | -6.519907 | 2.9764 | 0.8692634 | 12.66234 | 3.279074
2018-02-13 05:28 | 301567.2 | 600.0011 | 5 | 35 | 3.560118 | -6.519852 | 2.9764 | 1.086616 | 12.66234 | 4.059904
2018-02-13 05:30 | 301687.2 | 720.0003 | 5 | 35 | 3.500126 | -6.520162 | 2.9764 | 1.303931 | 12.66234 | 4.826948
2018-02-13 05:32 | 301807.2 | 840.0003 | 5 | 35 | 3.445926 | -6.520165 | 2.9764 | 1.521272 | 12.66234 | 5.581683
2018-02-13 05:34 | 301927.2 | 960.0011 | 5 | 35 | 3.400559 | -6.519845 | 2.9764 | 1.738607 | 12.66234 | 6.325472
2018-02-13 05:36 | 302047.2 | 1080.0003 | 5 | 35 | 3.361527 | -6.520182 | 2.9764 | 1.955929 | 12.66234 | 7.060181
2018-02-13 05:38 | 302167.2 | 1200.0003 | 5 | 35 | 3.326093 | -6.520224 | 2.9764 | 2.173228 | 12.66234 | 7.78677
2018-02-13 05:40 | 302287.2 | 1320.001 | 5 | 35 | 3.287945 | -6.519952 | 2.9764 | 2.390552 | 12.66234 | 8.505596
2018-02-13 05:42 | 302407.2 | 1440.0002 | 5 | 35 | 3.23727 | -6.519924 | 2.9764 | 2.607892 | 12.66234 | 9.214989
2018-02-13 05:44 | 302527.2 | 1560.0003 | 5 | 35 | 3.149074 | -6.519954 | 2.9764 | 2.82521 | 12.66234 | 9.910275
2018-02-13 05:46 | 302612.5 | 1645.2656 | 5 | 35 | 2.999998 | -6.520059 | 2.9764 | 2.97963 | 12.66234 | 10.38673
2018-02-13 05:48 | 302732.5 | 120.001 | 6 | 35 | 3.624016 | 0 | 2.9764 | 2.97963 | 12.66234 | 10.38673
2018-02-13 05:50 | 302852.5 | 240.001 | 6 | 35 | 3.653547 | 0 | 2.9764 | 2.97963 | 12.66234 | 10.38673
2018-02-13 05:51 | 302912.5 | 300.0032 | 6 | 35 | 3.660883 | 0 | 2.9764 | 2.97963 | 12.66234 | 10.38673
2018-02-13 05:51 | 302912.6 | 0.0025 | 7 | 36 | 3.660769 | 0 | 0 | 0 | 0 | 0
2018-02-13 05:53 | 303032.6 | 120.0003 | 2 | 36 | 4.054348 | 4.890149 | 0.1623902 | 1.03e-09 | 0.6509601 | 3.771e-09
2018-02-13 05:55 | 303152.6 | 240.0003 | 2 | 36 | 4.105883 | 4.890153 | 0.3254309 | 1.03e-09 | 1.316495 | 3.771e-09
2018-02-13 05:57 | 303272.6 | 360.0004 | 2 | 36 | 4.136966 | 4.890159 | 0.4884249 | 1.03e-09 | 1.988456 | 3.771e-09
2018-02-13 05:59 | 303392.6 | 480.0001 | 2 | 36 | 4.161988 | 4.890204 | 0.651419 | 1.03e-09 | 2.664762 | 3.771e-09
2018-02-13 06:01 | 303512.6 | 600.0012 | 2 | 36 | 4.189254 | 4.890151 | 0.8144113 | 1.03e-09 | 3.345388 | 3.771e-09
2018-02-13 06:03 | 303632.6 | 720.0003 | 2 | 36 | 4.200278 | 4.632102 | 0.9747495 | 1.03e-09 | 4.018482 | 3.771e-09
2018-02-13 06:05 | 303752.6 | 840.0003 | 2 | 36 | 4.200282 | 4.24607 | 1.122621 | 1.03e-09 | 4.639584 | 3.771e-09
2018-02-13 06:07 | 303872.6 | 960.0002 | 2 | 36 | 4.200285 | 3.862222 | 1.257742 | 1.03e-09 | 5.207133 | 3.771e-09
2018-02-13 06:09 | 303992.6 | 1080.0011 | 2 | 36 | 4.200272 | 3.468072 | 1.37987 | 1.03e-09 | 5.720105 | 3.771e-09
2018-02-13 06:10 | 304065.1 | 1152.4601 | 2 | 36 | 4.200295 | 3.259994 | 1.44755 | 1.03e-09 | 6.00438 | 3.771e-09
2018-02-13 06:12 | 304185.1 | 120.0002 | 3 | 36 | 4.223525 | 3.259864 | 1.555813 | 1.03e-09 | 6.460253 | 3.771e-09
2018-02-13 06:14 | 304305.1 | 240.001 | 3 | 36 | 4.250782 | 3.259973 | 1.66448 | 1.03e-09 | 6.920679 | 3.771e-09
2018-02-13 06:16 | 304425.1 | 360.0002 | 3 | 36 | 4.281146 | 3.259858 | 1.773137 | 1.03e-09 | 7.384175 | 3.771e-09
2018-02-13 06:18 | 304545.1 | 480.0018 | 3 | 36 | 4.316504 | 3.259841 | 1.881809 | 1.03e-09 | 7.8513 | 3.771e-09
2018-02-13 06:20 | 304665.1 | 600.002 | 3 | 36 | 4.352682 | 3.259896 | 1.990463 | 1.03e-09 | 8.322264 | 3.771e-09
2018-02-13 06:22 | 304785.1 | 720.0019 | 3 | 36 | 4.390489 | 3.259879 | 2.099118 | 1.03e-09 | 8.797243 | 3.771e-09
2018-02-13 06:24 | 304905.1 | 840.002 | 3 | 36 | 4.400295 | 2.884381 | 2.202708 | 1.03e-09 | 9.252934 | 3.771e-09
2018-02-13 06:26 | 305025.1 | 960.001 | 3 | 36 | 4.400279 | 2.486352 | 2.292119 | 1.03e-09 | 9.646368 | 3.771e-09
2018-02-13 06:28 | 305145.1 | 1080.002 | 3 | 36 | 4.40027 | 2.14667 | 2.369079 | 1.03e-09 | 9.985016 | 3.771e-09
2018-02-13 06:30 | 305265.1 | 1200.0019 | 3 | 36 | 4.400277 | 1.87405 | 2.435958 | 1.03e-09 | 10.2793 | 3.771e-09
2018-02-13 06:32 | 305385.1 | 1320.0019 | 3 | 36 | 4.400227 | 1.644612 | 2.494487 | 1.03e-09 | 10.53684 | 3.771e-09
2018-02-13 06:34 | 305505.1 | 1440.001 | 3 | 36 | 4.400258 | 1.443933 | 2.545894 | 1.03e-09 | 10.76305 | 3.771e-09
2018-02-13 06:36 | 305625.1 | 1560.0011 | 3 | 36 | 4.400253 | 1.25857 | 2.590862 | 1.03e-09 | 10.96091 | 3.771e-09
2018-02-13 06:38 | 305745.1 | 1680.0001 | 3 | 36 | 4.400219 | 1.111103 | 2.630276 | 1.03e-09 | 11.13435 | 3.771e-09
2018-02-13 06:40 | 305865.1 | 1800.0002 | 3 | 36 | 4.400253 | 0.9880009 | 2.665195 | 1.03e-09 | 11.288 | 3.771e-09
2018-02-13 06:42 | 305985.1 | 1920.001 | 3 | 36 | 4.400218 | 0.8825817 | 2.696342 | 1.03e-09 | 11.42505 | 3.771e-09
2018-02-13 06:44 | 306105.1 | 2040.0002 | 3 | 36 | 4.400206 | 0.7841663 | 2.724119 | 1.03e-09 | 11.54728 | 3.771e-09
2018-02-13 06:46 | 306225.1 | 2160.001 | 3 | 36 | 4.400191 | 0.6980247 | 2.748762 | 1.03e-09 | 11.65571 | 3.771e-09
2018-02-13 06:48 | 306345.1 | 2280.0001 | 3 | 36 | 4.400187 | 0.6282845 | 2.770834 | 1.03e-09 | 11.75283 | 3.771e-09
2018-02-13 06:50 | 306465.1 | 2400.0009 | 3 | 36 | 4.400209 | 0.5697317 | 2.790769 | 1.03e-09 | 11.84055 | 3.771e-09
2018-02-13 06:52 | 306585.1 | 2520.001 | 3 | 36 | 4.400183 | 0.5171041 | 2.808863 | 1.03e-09 | 11.92017 | 3.771e-09
2018-02-13 06:54 | 306705.1 | 2640.0009 | 3 | 36 | 4.400213 | 0.4660578 | 2.825232 | 1.03e-09 | 11.99219 | 3.771e-09
2018-02-13 06:56 | 306825.1 | 2760.001 | 3 | 36 | 4.400182 | 0.424365 | 2.840034 | 1.03e-09 | 12.05733 | 3.771e-09
2018-02-13 06:58 | 306945.1 | 2880.001 | 3 | 36 | 4.400177 | 0.3892851 | 2.853575 | 1.03e-09 | 12.11691 | 3.771e-09
2018-02-13 07:00 | 307065.1 | 3000.001 | 3 | 36 | 4.400189 | 0.3589516 | 2.866031 | 1.03e-09 | 12.17172 | 3.771e-09
2018-02-13 07:02 | 307185.1 | 3120.0001 | 3 | 36 | 4.400213 | 0.3290234 | 2.877483 | 1.03e-09 | 12.22211 | 3.771e-09
2018-02-13 07:04 | 307305.1 | 3240.0009 | 3 | 36 | 4.400147 | 0.3002892 | 2.887928 | 1.03e-09 | 12.26807 | 3.771e-09
2018-02-13 07:06 | 307425.1 | 3360.001 | 3 | 36 | 4.40017 | 0.2770214 | 2.897541 | 1.03e-09 | 12.31036 | 3.771e-09
2018-02-13 07:08 | 307545.1 | 3480.0001 | 3 | 36 | 4.400147 | 0.2575512 | 2.906435 | 1.03e-09 | 12.3495 | 3.771e-09
2018-02-13 07:10 | 307665.1 | 3600.0018 | 3 | 36 | 4.400143 | 0.2383633 | 2.914705 | 1.03e-09 | 12.38589 | 3.771e-09
2018-02-13 07:12 | 307785.1 | 3720.001 | 3 | 36 | 4.400156 | 0.2189274 | 2.922322 | 1.03e-09 | 12.41941 | 3.771e-09
2018-02-13 07:14 | 307905.1 | 3840.001 | 3 | 36 | 4.400099 | 0.2017708 | 2.92933 | 1.03e-09 | 12.45024 | 3.771e-09
2018-02-13 07:16 | 308025.1 | 3960.001 | 3 | 36 | 4.400122 | 0.1883898 | 2.935824 | 1.03e-09 | 12.47882 | 3.771e-09
2018-02-13 07:18 | 308145.1 | 4080.0009 | 3 | 36 | 4.400136 | 0.1748295 | 2.941867 | 1.03e-09 | 12.50541 | 3.771e-09
2018-02-13 07:20 | 308265.1 | 4200.0002 | 3 | 36 | 4.400144 | 0.1609631 | 2.947478 | 1.03e-09 | 12.5301 | 3.771e-09
2018-02-13 07:22 | 308385.1 | 4320.0011 | 3 | 36 | 4.400175 | 0.1483088 | 2.952619 | 1.03e-09 | 12.55272 | 3.771e-09
2018-02-13 07:24 | 308505.1 | 4440.0001 | 3 | 36 | 4.400133 | 0.1370926 | 2.957364 | 1.03e-09 | 12.5736 | 3.771e-09
2018-02-13 07:26 | 308625.1 | 4560.0002 | 3 | 36 | 4.400115 | 0.1275997 | 2.961771 | 1.03e-09 | 12.59299 | 3.771e-09
2018-02-13 07:28 | 308745.1 | 4680.0003 | 3 | 36 | 4.400086 | 0.1177225 | 2.965871 | 1.03e-09 | 12.61103 | 3.771e-09
2018-02-13 07:30 | 308865.1 | 4800.001 | 3 | 36 | 4.400111 | 0.1083479 | 2.969652 | 1.03e-09 | 12.62767 | 3.771e-09
2018-02-13 07:32 | 308985.1 | 4920.0011 | 3 | 36 | 4.400146 | 0.1009359 | 2.97313 | 1.03e-09 | 12.64297 | 3.771e-09
2018-02-13 07:34 | 309105.1 | 5040.001 | 3 | 36 | 4.40011 | 0.09370327 | 2.976368 | 1.03e-09 | 12.65722 | 3.771e-09
2018-02-13 07:36 | 309225.1 | 5160.0018 | 3 | 36 | 4.400108 | 0.08796883 | 2.979398 | 1.03e-09 | 12.67055 | 3.771e-09
2018-02-13 07:38 | 309340.7 | 5275.5857 | 3 | 36 | 4.400091 | 0.08149147 | 2.982124 | 1.03e-09 | 12.68254 | 3.771e-09
2018-02-13 07:40 | 309460.7 | 120 | 4 | 36 | 4.392571 | 0 | 2.982124 | 1.03e-09 | 12.68254 | 3.771e-09
2018-02-13 07:42 | 309580.7 | 240.0008 | 4 | 36 | 4.391718 | 0 | 2.982124 | 1.03e-09 | 12.68254 | 3.771e-09
2018-02-13 07:43 | 309640.7 | 300.0038 | 4 | 36 | 4.391432 | 0 | 2.982124 | 1.03e-09 | 12.68254 | 3.771e-09
2018-02-13 07:45 | 309760.8 | 120.0009 | 5 | 36 | 3.839215 | -6.520069 | 2.982124 | 0.2173123 | 12.68254 | 0.8460113
2018-02-13 07:47 | 309880.8 | 240.0009 | 5 | 36 | 3.771699 | -6.519993 | 2.982124 | 0.4346457 | 12.68254 | 1.673284
2018-02-13 07:49 | 310000.8 | 360.0008 | 5 | 36 | 3.696709 | -6.52 | 2.982124 | 0.6519603 | 12.68254 | 2.484732
2018-02-13 07:51 | 310120.8 | 480.0019 | 5 | 36 | 3.625054 | -6.519985 | 2.982124 | 0.8693019 | 12.68254 | 3.280339
2018-02-13 07:53 | 310240.8 | 600.0018 | 5 | 36 | 3.5582 | -6.51998 | 2.982124 | 1.086622 | 12.68254 | 4.060737
2018-02-13 07:55 | 310360.8 | 720 | 5 | 36 | 3.497235 | -6.520002 | 2.982124 | 1.30393 | 12.68254 | 4.827234
2018-02-13 07:57 | 310480.8 | 840.001 | 5 | 36 | 3.442262 | -6.519969 | 2.982124 | 1.521248 | 12.68254 | 5.581178
2018-02-13 07:59 | 310600.8 | 960.0018 | 5 | 36 | 3.396029 | -6.519972 | 2.982124 | 1.738559 | 12.68254 | 6.324019
2018-02-13 08:01 | 310720.8 | 1080.0019 | 5 | 36 | 3.356442 | -6.519955 | 2.982124 | 1.955881 | 12.68254 | 7.05767
2018-02-13 08:03 | 310840.8 | 1200.0018 | 5 | 36 | 3.320366 | -6.519954 | 2.982124 | 2.173193 | 12.68254 | 7.783134
2018-02-13 08:05 | 310960.8 | 1320.0018 | 5 | 36 | 3.281124 | -6.520002 | 2.982124 | 2.390498 | 12.68254 | 8.50056
2018-02-13 08:07 | 311080.8 | 1440.0008 | 5 | 36 | 3.228795 | -6.520012 | 2.982124 | 2.607807 | 12.68254 | 9.208181
2018-02-13 08:09 | 311200.8 | 1560.001 | 5 | 36 | 3.140216 | -6.519918 | 2.982124 | 2.825127 | 12.68254 | 9.901564
2018-02-13 08:10 | 311281.5 | 1640.6279 | 5 | 36 | 2.999988 | -6.519954 | 2.982124 | 2.971148 | 12.68254 | 10.3513
2018-02-13 08:12 | 311401.5 | 120 | 6 | 36 | 3.628943 | 0 | 2.982124 | 2.971162 | 12.68254 | 10.35134
2018-02-13 08:14 | 311521.5 | 240 | 6 | 36 | 3.657947 | 0 | 2.982124 | 2.971162 | 12.68254 | 10.35134
2018-02-13 08:15 | 311581.5 | 300.0037 | 6 | 36 | 3.665102 | 0 | 2.982124 | 2.971162 | 12.68254 | 10.35134
2018-02-13 08:15 | 311581.5 | 0.0025 | 7 | 37 | 3.66524 | 0 | 0 | 0 | 0 | 0
2018-02-13 08:17 | 311701.6 | 120.001 | 2 | 37 | 4.061899 | 4.889876 | 0.1623888 | 0 | 0.6520572 | 0
2018-02-13 08:19 | 311821.6 | 240.0002 | 2 | 37 | 4.113359 | 4.889916 | 0.3253912 | 0 | 1.31868 | 0
2018-02-13 08:21 | 311941.6 | 360.0002 | 2 | 37 | 4.143244 | 4.890018 | 0.4883749 | 0 | 1.99172 | 0
2018-02-13 08:23 | 312061.6 | 480.001 | 2 | 37 | 4.167244 | 4.889941 | 0.6513755 | 0 | 2.668983 | 0
2018-02-13 08:25 | 312181.6 | 600.0001 | 2 | 37 | 4.193923 | 4.889989 | 0.8143538 | 0 | 3.350348 | 0
2018-02-13 08:27 | 312301.6 | 720.0009 | 2 | 37 | 4.200299 | 4.571988 | 0.9731711 | 0 | 4.017302 | 0
2018-02-13 08:29 | 312421.6 | 840.0001 | 2 | 37 | 4.200287 | 4.200557 | 1.119283 | 0 | 4.631015 | 0
2018-02-13 08:31 | 312541.6 | 960.0009 | 2 | 37 | 4.200268 | 3.830813 | 1.253109 | 0 | 5.193121 | 0
2018-02-13 08:33 | 312661.6 | 1080.0002 | 2 | 37 | 4.200287 | 3.455264 | 1.374533 | 0 | 5.703137 | 0
2018-02-13 08:34 | 312731.4 | 1149.8119 | 2 | 37 | 4.200298 | 3.259992 | 1.439596 | 0 | 5.976418 | 0
2018-02-13 08:36 | 312851.4 | 120.001 | 3 | 37 | 4.222957 | 3.260056 | 1.54788 | 0 | 6.432356 | 0
2018-02-13 08:38 | 312971.4 | 240.0017 | 3 | 37 | 4.24954 | 3.260055 | 1.656558 | 0 | 6.89273 | 0
2018-02-13 08:40 | 313091.4 | 360.001 | 3 | 37 | 4.279068 | 3.260026 | 1.76522 | 0 | 7.356065 | 0
2018-02-13 08:42 | 313211.4 | 480.0009 | 3 | 37 | 4.313679 | 3.259969 | 1.873871 | 0 | 7.822834 | 0
2018-02-13 08:44 | 313331.4 | 600.0001 | 3 | 37 | 4.349365 | 3.259957 | 1.982534 | 0 | 8.293502 | 0
2018-02-13 08:46 | 313451.4 | 720.0001 | 3 | 37 | 4.386842 | 3.259891 | 2.091198 | 0 | 8.768141 | 0
2018-02-13 08:48 | 313571.4 | 840.0009 | 3 | 37 | 4.400296 | 2.920985 | 2.195862 | 0 | 9.228435 | 0
2018-02-13 08:50 | 313691.4 | 960.0017 | 3 | 37 | 4.400265 | 2.514871 | 2.286367 | 0 | 9.626686 | 0
2018-02-13 08:52 | 313811.4 | 1080.0001 | 3 | 37 | 4.400269 | 2.165313 | 2.364098 | 0 | 9.968724 | 0
2018-02-13 08:54 | 313931.4 | 1200.0003 | 3 | 37 | 4.400258 | 1.88387 | 2.431435 | 0 | 10.26502 | 0
2018-02-13 08:56 | 314051.4 | 1320.0002 | 3 | 37 | 4.400262 | 1.649751 | 2.49019 | 0 | 10.52356 | 0
2018-02-13 08:58 | 314171.4 | 1440.001 | 3 | 37 | 4.400259 | 1.444426 | 2.541682 | 0 | 10.75014 | 0
2018-02-13 09:00 | 314291.4 | 1560.0011 | 3 | 37 | 4.400248 | 1.257065 | 2.58664 | 0 | 10.94797 | 0
2018-02-13 09:02 | 314411.4 | 1680.0002 | 3 | 37 | 4.400228 | 1.106732 | 2.625943 | 0 | 11.12091 | 0
2018-02-13 09:04 | 314531.4 | 1800.0011 | 3 | 37 | 4.400217 | 0.9818964 | 2.660696 | 0 | 11.27383 | 0
2018-02-13 09:06 | 314651.4 | 1920.001 | 3 | 37 | 4.400228 | 0.876543 | 2.691647 | 0 | 11.41002 | 0
2018-02-13 09:08 | 314771.4 | 2040.0019 | 3 | 37 | 4.400213 | 0.7788258 | 2.719234 | 0 | 11.53141 | 0
2018-02-13 09:10 | 314891.4 | 2160.001 | 3 | 37 | 4.400219 | 0.6923409 | 2.74369 | 0 | 11.63902 | 0
2018-02-13 09:12 | 315011.4 | 2280.0005 | 3 | 37 | 4.400209 | 0.6221304 | 2.765561 | 0 | 11.73526 | 0
2018-02-13 09:14 | 315131.4 | 2400.0002 | 3 | 37 | 4.400189 | 0.5632706 | 2.785283 | 0 | 11.82204 | 0
2018-02-13 09:16 | 315251.4 | 2520.001 | 3 | 37 | 4.400176 | 0.5098934 | 2.803155 | 0 | 11.90067 | 0
2018-02-13 09:18 | 315371.4 | 2640.001 | 3 | 37 | 4.400187 | 0.4580269 | 2.819278 | 0 | 11.97162 | 0
2018-02-13 09:20 | 315491.4 | 2760.001 | 3 | 37 | 4.400168 | 0.4152937 | 2.833805 | 0 | 12.03554 | 0
2018-02-13 09:22 | 315611.4 | 2880.0018 | 3 | 37 | 4.400169 | 0.3798304 | 2.847044 | 0 | 12.0938 | 0
2018-02-13 09:24 | 315731.4 | 3000.0012 | 3 | 37 | 4.400142 | 0.3485928 | 2.859186 | 0 | 12.14722 | 0
2018-02-13 09:26 | 315851.4 | 3120.0011 | 3 | 37 | 4.400103 | 0.318161 | 2.870321 | 0 | 12.19622 | 0
2018-02-13 09:28 | 315971.4 | 3240.0012 | 3 | 37 | 4.400164 | 0.2898016 | 2.880441 | 0 | 12.24075 | 0
2018-02-13 09:30 | 316091.4 | 3360.0019 | 3 | 37 | 4.400172 | 0.2669706 | 2.889707 | 0 | 12.28152 | 0
2018-02-13 09:32 | 316211.4 | 3480.0012 | 3 | 37 | 4.400115 | 0.2468319 | 2.898254 | 0 | 12.31913 | 0
2018-02-13 09:34 | 316331.4 | 3600.0011 | 3 | 37 | 4.400138 | 0.2277679 | 2.906167 | 0 | 12.35395 | 0
2018-02-13 09:36 | 316451.4 | 3720.0011 | 3 | 37 | 4.400144 | 0.2080259 | 2.913436 | 0 | 12.38593 | 0
2018-02-13 09:38 | 316571.4 | 3840.0002 | 3 | 37 | 4.400116 | 0.1915493 | 2.920089 | 0 | 12.41521 | 0
2018-02-13 09:40 | 316691.4 | 3960.0018 | 3 | 37 | 4.40017 | 0.177928 | 2.926244 | 0 | 12.44229 | 0
2018-02-13 09:42 | 316811.4 | 4080.0001 | 3 | 37 | 4.400113 | 0.1651287 | 2.931957 | 0 | 12.46743 | 0
2018-02-13 09:44 | 316931.4 | 4200.0003 | 3 | 37 | 4.400159 | 0.1532907 | 2.937268 | 0 | 12.49079 | 0
2018-02-13 09:46 | 317051.4 | 4320.0002 | 3 | 37 | 4.400116 | 0.1397076 | 2.942133 | 0 | 12.5122 | 0
2018-02-13 09:48 | 317171.4 | 4440.0009 | 3 | 37 | 4.400163 | 0.1310902 | 2.946635 | 0 | 12.53201 | 0
2018-02-13 09:50 | 317291.4 | 4560.0002 | 3 | 37 | 4.400149 | 0.122489 | 2.950837 | 0 | 12.5505 | 0
2018-02-13 09:52 | 317411.4 | 4680.0001 | 3 | 37 | 4.400176 | 0.114027 | 2.954774 | 0 | 12.56782 | 0
2018-02-13 09:54 | 317531.4 | 4800.0002 | 3 | 37 | 4.40011 | 0.1050205 | 2.958417 | 0 | 12.58385 | 0
2018-02-13 09:56 | 317651.4 | 4920.0002 | 3 | 37 | 4.400128 | 0.09786701 | 2.961787 | 0 | 12.59868 | 0
2018-02-13 09:58 | 317771.4 | 5040.0001 | 3 | 37 | 4.400103 | 0.09186268 | 2.964936 | 0 | 12.61254 | 0
2018-02-13 10:00 | 317891.4 | 5160.001 | 3 | 37 | 4.400121 | 0.08712578 | 2.967911 | 0 | 12.62563 | 0
2018-02-13 10:02 | 318004.1 | 5272.6959 | 3 | 37 | 4.400078 | 0.08149338 | 2.970551 | 0 | 12.63725 | 0
2018-02-13 10:04 | 318124.2 | 120.0006 | 4 | 37 | 4.39251 | 0 | 2.970551 | 0 | 12.63725 | 0
2018-02-13 10:06 | 318244.2 | 240.0002 | 4 | 37 | 4.391567 | 0 | 2.970551 | 0 | 12.63725 | 0
2018-02-13 10:07 | 318304.2 | 300.0017 | 4 | 37 | 4.391246 | 0 | 2.970551 | 0 | 12.63725 | 0
2018-02-13 10:09 | 318424.2 | 120.0009 | 5 | 37 | 3.842298 | -6.52008 | 2.970551 | 0.2173256 | 12.63725 | 0.84662
2018-02-13 10:11 | 318544.2 | 240.0009 | 5 | 37 | 3.775456 | -6.52006 | 2.970551 | 0.4346294 | 12.63725 | 1.674521
2018-02-13 10:13 | 318664.2 | 360.0009 | 5 | 37 | 3.700847 | -6.520113 | 2.970551 | 0.6519735 | 12.63725 | 2.486963
2018-02-13 10:15 | 318784.2 | 480.0009 | 5 | 37 | 3.629615 | -6.52013 | 2.970551 | 0.8692837 | 12.63725 | 3.283418
2018-02-13 10:17 | 318904.2 | 600.0009 | 5 | 37 | 3.562912 | -6.519838 | 2.970551 | 1.086624 | 12.63725 | 4.064881
2018-02-13 10:19 | 319024.2 | 720.0001 | 5 | 37 | 3.50215 | -6.519904 | 2.970551 | 1.303942 | 12.63725 | 4.832459
2018-02-13 10:21 | 319144.2 | 840.001 | 5 | 37 | 3.44705 | -6.51994 | 2.970551 | 1.521256 | 12.63725 | 5.587441
2018-02-13 10:23 | 319264.2 | 960.0009 | 5 | 37 | 3.4005 | -6.519938 | 2.970551 | 1.738575 | 12.63725 | 6.331297
2018-02-13 10:25 | 319384.2 | 1080.0002 | 5 | 37 | 3.360874 | -6.51994 | 2.970551 | 1.955915 | 12.63725 | 7.065992
2018-02-13 10:27 | 319504.2 | 1200.001 | 5 | 37 | 3.324782 | -6.51995 | 2.970551 | 2.173221 | 12.63725 | 7.792386
2018-02-13 10:29 | 319624.2 | 1320.001 | 5 | 37 | 3.285715 | -6.519965 | 2.970551 | 2.390539 | 12.63725 | 8.510798
2018-02-13 10:31 | 319744.2 | 1440.0003 | 5 | 37 | 3.233325 | -6.519954 | 2.970551 | 2.607885 | 12.63725 | 9.219536
2018-02-13 10:33 | 319864.2 | 1560.0002 | 5 | 37 | 3.143458 | -6.519944 | 2.970551 | 2.825219 | 12.63725 | 9.913819
2018-02-13 10:35 | 319946.5 | 1642.3144 | 5 | 37 | 2.999996 | -6.520032 | 2.970551 | 2.974296 | 12.63725 | 10.37325
2018-02-13 10:37 | 320066.6 | 120.0015 | 6 | 37 | 3.626328 | 0 | 2.970551 | 2.974296 | 12.63725 | 10.37325
2018-02-13 10:39 | 320186.6 | 239.9999 | 6 | 37 | 3.655651 | 0 | 2.970551 | 2.974296 | 12.63725 | 10.37325
2018-02-13 10:40 | 320246.6 | 300.0029 | 6 | 37 | 3.662919 | 0 | 2.970551 | 2.974296 | 12.63725 | 10.37325
2018-02-13 10:40 | 320246.5813 | 0.0024 | 7 | 38 | 3.662908 | 0 | 0 | 0 | 0 | 0
2018-02-13 10:42 | 320366.7 | 120.0009 | 2 | 38 | 4.057773 | 4.89004 | 0.1623875 | 1.57e-09 | 0.651424 | 5.751e-09
2018-02-13 10:44 | 320486.7 | 240.0018 | 2 | 38 | 4.109235 | 4.890037 | 0.3253638 | 1.57e-09 | 1.317254 | 5.751e-09
2018-02-13 10:46 | 320606.7 | 360.0009 | 2 | 38 | 4.139687 | 4.890073 | 0.4883939 | 1.57e-09 | 1.989857 | 5.751e-09
2018-02-13 10:48 | 320726.7 | 480.0017 | 2 | 38 | 4.164382 | 4.890124 | 0.6513842 | 1.57e-09 | 2.666567 | 5.751e-09
2018-02-13 10:50 | 320846.7 | 600.0009 | 2 | 38 | 4.191975 | 4.890092 | 0.8143594 | 1.57e-09 | 3.347526 | 5.751e-09
2018-02-13 10:52 | 320966.7 | 720.0001 | 2 | 38 | 4.20028 | 4.59368 | 0.9738029 | 1.57e-09 | 4.017023 | 5.751e-09
2018-02-13 10:54 | 321086.7 | 840.001 | 2 | 38 | 4.200281 | 4.212884 | 1.120487 | 1.57e-09 | 4.633138 | 5.751e-09
2018-02-13 10:56 | 321206.7 | 960.0009 | 2 | 38 | 4.20031 | 3.832519 | 1.254559 | 1.57e-09 | 5.19628 | 5.751e-09
2018-02-13 10:58 | 321326.7 | 1080.0003 | 2 | 38 | 4.200305 | 3.443219 | 1.375806 | 1.57e-09 | 5.705553 | 5.751e-09
2018-02-13 10:59 | 321390.3 | 1143.6474 | 2 | 38 | 4.200299 | 3.259986 | 1.435024 | 1.57e-09 | 5.954282 | 5.751e-09
2018-02-13 11:01 | 321510.3 | 120.001 | 3 | 38 | 4.223527 | 3.259858 | 1.543294 | 1.57e-09 | 6.410191 | 5.751e-09
2018-02-13 11:03 | 321630.3 | 240.0011 | 3 | 38 | 4.250799 | 3.259852 | 1.651948 | 1.57e-09 | 6.870568 | 5.751e-09
2018-02-13 11:05 | 321750.3 | 360.0017 | 3 | 38 | 4.281029 | 3.260217 | 1.760597 | 1.57e-09 | 7.334023 | 5.751e-09
2018-02-13 11:07 | 321870.3 | 480.0002 | 3 | 38 | 4.316157 | 3.260221 | 1.869252 | 1.57e-09 | 7.801033 | 5.751e-09
2018-02-13 11:09 | 321990.3 | 600.0009 | 3 | 38 | 4.352479 | 3.259906 | 1.977908 | 1.57e-09 | 8.271979 | 5.751e-09
2018-02-13 11:11 | 322110.3 | 720.0017 | 3 | 38 | 4.390358 | 3.260205 | 2.086572 | 1.57e-09 | 8.746974 | 5.751e-09
2018-02-13 11:13 | 322230.3 | 840.0009 | 3 | 38 | 4.400278 | 2.888925 | 2.190243 | 1.57e-09 | 9.203016 | 5.751e-09
2018-02-13 11:15 | 322350.3 | 960.001 | 3 | 38 | 4.400294 | 2.497371 | 2.279903 | 1.57e-09 | 9.597549 | 5.751e-09
2018-02-13 11:17 | 322470.3 | 1080.001 | 3 | 38 | 4.400318 | 2.154847 | 2.357169 | 1.57e-09 | 9.937542 | 5.751e-09
2018-02-13 11:19 | 322590.3 | 1200.0009 | 3 | 38 | 4.400306 | 1.88212 | 2.424287 | 1.57e-09 | 10.23288 | 5.751e-09
2018-02-13 11:21 | 322710.3 | 1320.0009 | 3 | 38 | 4.400259 | 1.654215 | 2.48308 | 1.57e-09 | 10.49158 | 5.751e-09
2018-02-13 11:23 | 322830.3 | 1440.0009 | 3 | 38 | 4.40026 | 1.454401 | 2.534819 | 1.57e-09 | 10.71925 | 5.751e-09
2018-02-13 11:25 | 322950.3 | 1560.0016 | 3 | 38 | 4.400231 | 1.269626 | 2.580177 | 1.57e-09 | 10.91883 | 5.751e-09
2018-02-13 11:27 | 323070.3 | 1680.0008 | 3 | 38 | 4.400234 | 1.122683 | 2.619955 | 1.57e-09 | 11.09386 | 5.751e-09
2018-02-13 11:29 | 323190.3 | 1800.0017 | 3 | 38 | 4.400182 | 0.9988337 | 2.655261 | 1.57e-09 | 11.24922 | 5.751e-09
2018-02-13 11:31 | 323310.3 | 1920.0017 | 3 | 38 | 4.400215 | 0.8956594 | 2.686815 | 1.57e-09 | 11.38807 | 5.751e-09
2018-02-13 11:33 | 323430.3 | 2040.0009 | 3 | 38 | 4.400213 | 0.7998734 | 2.715069 | 1.57e-09 | 11.51239 | 5.751e-09
2018-02-13 11:35 | 323550.3 | 2160.0017 | 3 | 38 | 4.400175 | 0.7128429 | 2.740233 | 1.57e-09 | 11.62312 | 5.751e-09
2018-02-13 11:37 | 323670.3 | 2280.0016 | 3 | 38 | 4.400235 | 0.6442842 | 2.76281 | 1.57e-09 | 11.72246 | 5.751e-09
2018-02-13 11:39 | 323790.3 | 2400.0016 | 3 | 38 | 4.400186 | 0.5837765 | 2.78324 | 1.57e-09 | 11.81235 | 5.751e-09
2018-02-13 11:41 | 323910.3 | 2520.0017 | 3 | 38 | 4.400196 | 0.530674 | 2.801797 | 1.57e-09 | 11.89401 | 5.751e-09
2018-02-13 11:43 | 324030.3 | 2640.0008 | 3 | 38 | 4.400196 | 0.4784708 | 2.818618 | 1.57e-09 | 11.96802 | 5.751e-09
2018-02-13 11:45 | 324150.3 | 2760.0008 | 3 | 38 | 4.400217 | 0.4345474 | 2.833796 | 1.57e-09 | 12.03481 | 5.751e-09
2018-02-13 11:47 | 324270.3 | 2880.0016 | 3 | 38 | 4.400166 | 0.3975058 | 2.847648 | 1.57e-09 | 12.09576 | 5.751e-09
2018-02-13 11:49 | 324390.3 | 3000.0009 | 3 | 38 | 4.400179 | 0.3660946 | 2.860371 | 1.57e-09 | 12.15174 | 5.751e-09
2018-02-13 11:51 | 324510.3 | 3120.0017 | 3 | 38 | 4.400141 | 0.3339357 | 2.87205 | 1.57e-09 | 12.20313 | 5.751e-09
2018-02-13 11:53 | 324630.3 | 3240.0009 | 3 | 38 | 4.400214 | 0.3046265 | 2.882671 | 1.57e-09 | 12.24987 | 5.751e-09
2018-02-13 11:55 | 324750.3 | 3360.0017 | 3 | 38 | 4.400141 | 0.2793407 | 2.892388 | 1.57e-09 | 12.29263 | 5.751e-09
2018-02-13 11:57 | 324870.3 | 3480.0017 | 3 | 38 | 4.400181 | 0.2584982 | 2.901339 | 1.57e-09 | 12.33201 | 5.751e-09
2018-02-13 11:59 | 324990.3 | 3600.001 | 3 | 38 | 4.400144 | 0.2381563 | 2.909603 | 1.57e-09 | 12.36837 | 5.751e-09
2018-02-13 12:01 | 325110.3 | 3720.0009 | 3 | 38 | 4.40017 | 0.2170486 | 2.917197 | 1.57e-09 | 12.40179 | 5.751e-09
2018-02-13 12:03 | 325230.3 | 3840.0025 | 3 | 38 | 4.400135 | 0.1990757 | 2.924122 | 1.57e-09 | 12.43226 | 5.751e-09
2018-02-13 12:05 | 325350.3 | 3960.0017 | 3 | 38 | 4.400128 | 0.1840172 | 2.9305 | 1.57e-09 | 12.46032 | 5.751e-09
2018-02-13 12:07 | 325470.3 | 4080.0002 | 3 | 38 | 4.400155 | 0.1714811 | 2.936425 | 1.57e-09 | 12.4864 | 5.751e-09
2018-02-13 12:09 | 325590.3 | 4200.001 | 3 | 38 | 4.40013 | 0.157773 | 2.941919 | 1.57e-09 | 12.51057 | 5.751e-09
2018-02-13 12:11 | 325710.3 | 4320.0017 | 3 | 38 | 4.400123 | 0.1445112 | 2.946957 | 1.57e-09 | 12.53274 | 5.751e-09
2018-02-13 12:13 | 325830.3 | 4440.0004 | 3 | 38 | 4.400099 | 0.1340418 | 2.951596 | 1.57e-09 | 12.55315 | 5.751e-09
2018-02-13 12:15 | 325950.3 | 4560.0026 | 3 | 38 | 4.400103 | 0.1251612 | 2.955917 | 1.57e-09 | 12.57216 | 5.751e-09
2018-02-13 12:17 | 326070.3 | 4680.0017 | 3 | 38 | 4.400173 | 0.1175985 | 2.959952 | 1.57e-09 | 12.58992 | 5.751e-09
2018-02-13 12:19 | 326190.3 | 4800.0017 | 3 | 38 | 4.400138 | 0.1073732 | 2.963695 | 1.57e-09 | 12.60639 | 5.751e-09
2018-02-13 12:21 | 326310.3 | 4920.0018 | 3 | 38 | 4.400131 | 0.09967232 | 2.967132 | 1.57e-09 | 12.62151 | 5.751e-09
2018-02-13 12:23 | 326430.3 | 5040.001 | 3 | 38 | 4.400135 | 0.0929451 | 2.97034 | 1.57e-09 | 12.63562 | 5.751e-09
2018-02-13 12:25 | 326550.3 | 5160.0017 | 3 | 38 | 4.400095 | 0.08688068 | 2.97334 | 1.57e-09 | 12.64882 | 5.751e-09
2018-02-13 12:27 | 326670.3 | 5280.0002 | 3 | 38 | 4.400158 | 0.08186054 | 2.976148 | 1.57e-09 | 12.66118 | 5.751e-09
2018-02-13 12:27 | 326674 | 5283.6624 | 3 | 38 | 4.400138 | 0.08149719 | 2.976232 | 1.57e-09 | 12.66155 | 5.751e-09
2018-02-13 12:29 | 326794.1 | 120.0008 | 4 | 38 | 4.392592 | 0 | 2.976232 | 1.57e-09 | 12.66155 | 5.751e-09
2018-02-13 12:31 | 326914.1 | 240.0001 | 4 | 38 | 4.391784 | 0 | 2.976232 | 1.57e-09 | 12.66155 | 5.751e-09
2018-02-13 12:32 | 326974.1 | 300.0048 | 4 | 38 | 4.391472 | 0 | 2.976232 | 1.57e-09 | 12.66155 | 5.751e-09
2018-02-13 12:34 | 327094.1 | 120.0003 | 5 | 38 | 3.837848 | -6.520043 | 2.976232 | 0.2173051 | 12.66155 | 0.8456731
2018-02-13 12:36 | 327214.1 | 240.0016 | 5 | 38 | 3.770635 | -6.520073 | 2.976232 | 0.4346229 | 12.66155 | 1.672638
2018-02-13 12:38 | 327334.1 | 360.0001 | 5 | 38 | 3.695479 | -6.520053 | 2.976232 | 0.6519459 | 12.66155 | 2.48389
2018-02-13 12:40 | 327454.1 | 480.0008 | 5 | 38 | 3.624437 | -6.520045 | 2.976232 | 0.8692642 | 12.66155 | 3.279196
2018-02-13 12:42 | 327574.1 | 600.0001 | 5 | 38 | 3.557459 | -6.52002 | 2.976232 | 1.086587 | 12.66155 | 4.059459
2018-02-13 12:44 | 327694.1 | 720.0001 | 5 | 38 | 3.496356 | -6.52005 | 2.976232 | 1.303913 | 12.66155 | 4.82582
2018-02-13 12:46 | 327814.1 | 840.0001 | 5 | 38 | 3.441595 | -6.519989 | 2.976232 | 1.521227 | 12.66155 | 5.579579
2018-02-13 12:48 | 327934.1 | 960.0009 | 5 | 38 | 3.395453 | -6.520067 | 2.976232 | 1.738546 | 12.66155 | 6.322301
2018-02-13 12:50 | 328054.1 | 1080.0009 | 5 | 38 | 3.356043 | -6.519975 | 2.976232 | 1.95585 | 12.66155 | 7.055807
2018-02-13 12:52 | 328174.1 | 1200.0001 | 5 | 38 | 3.319976 | -6.519969 | 2.976232 | 2.173193 | 12.66155 | 7.781287
2018-02-13 12:54 | 328294.1 | 1320.0009 | 5 | 38 | 3.280684 | -6.519934 | 2.976232 | 2.390524 | 12.66155 | 8.498689
2018-02-13 12:56 | 328414.1 | 1440.0017 | 5 | 38 | 3.228183 | -6.520224 | 2.976232 | 2.607837 | 12.66155 | 9.206179
2018-02-13 12:58 | 328534.1 | 1560.0009 | 5 | 38 | 3.13954 | -6.51986 | 2.976232 | 2.825158 | 12.66155 | 9.899389
2018-02-13 12:59 | 328614.9 | 1640.8079 | 5 | 38 | 2.999995 | -6.520057 | 2.976232 | 2.971497 | 12.66155 | 10.35005
2018-02-13 13:01 | 328735 | 119.9998 | 6 | 38 | 3.628507 | 0 | 2.976232 | 2.971497 | 12.66155 | 10.35005
2018-02-13 13:03 | 328855 | 239.9998 | 6 | 38 | 3.657432 | 0 | 2.976232 | 2.971497 | 12.66155 | 10.35005
2018-02-13 13:04 | 328915 | 300.0021 | 6 | 38 | 3.664621 | 0 | 2.976232 | 2.971497 | 12.66155 | 10.35005
2018-02-13 13:04 | 328915 | 0.0023 | 7 | 39 | 3.6646 | 0 | 0 | 0 | 0 | 0
2018-02-13 13:06 | 329035.1 | 120.0002 | 2 | 39 | 4.058859 | 4.889989 | 0.1624145 | 9.9e-10 | 0.6517667 | 3.628e-09
2018-02-13 13:08 | 329155.1 | 240.0002 | 2 | 39 | 4.109494 | 4.889947 | 0.3254013 | 9.9e-10 | 1.317755 | 3.628e-09
2018-02-13 13:10 | 329275.1 | 360.0001 | 2 | 39 | 4.138976 | 4.889928 | 0.4883901 | 9.9e-10 | 1.990151 | 3.628e-09
2018-02-13 13:12 | 329395.1 | 480.0002 | 2 | 39 | 4.162514 | 4.889958 | 0.6513848 | 9.9e-10 | 2.666665 | 3.628e-09
2018-02-13 13:14 | 329515.1 | 600.0002 | 2 | 39 | 4.189356 | 4.889834 | 0.8143708 | 9.9e-10 | 3.347286 | 3.628e-09
2018-02-13 13:16 | 329635.1 | 720.0002 | 2 | 39 | 4.200241 | 4.63407 | 0.9747669 | 9.9e-10 | 4.020628 | 3.628e-09
2018-02-13 13:18 | 329755.1 | 840.001 | 2 | 39 | 4.200295 | 4.252177 | 1.122812 | 9.9e-10 | 4.642461 | 3.628e-09
2018-02-13 13:20 | 329875.1 | 960.0009 | 2 | 39 | 4.200299 | 3.871896 | 1.258197 | 9.9e-10 | 5.211116 | 3.628e-09
2018-02-13 13:22 | 329995.1 | 1080.0002 | 2 | 39 | 4.200268 | 3.483006 | 1.380808 | 9.9e-10 | 5.726115 | 3.628e-09
2018-02-13 13:23 | 330071.1 | 1156.0288 | 2 | 39 | 4.200231 | 3.259997 | 1.45195 | 9.9e-10 | 6.024931 | 3.628e-09
2018-02-13 13:25 | 330191.1 | 120.0002 | 3 | 39 | 4.223571 | 3.260108 | 1.560247 | 9.9e-10 | 6.480949 | 3.628e-09
2018-02-13 13:27 | 330311.1 | 240.001 | 3 | 39 | 4.251088 | 3.259816 | 1.668902 | 9.9e-10 | 6.94134 | 3.628e-09
2018-02-13 13:29 | 330431.1 | 360.0002 | 3 | 39 | 4.281868 | 3.259879 | 1.777567 | 9.9e-10 | 7.404925 | 3.628e-09
2018-02-13 13:31 | 330551.1 | 480.0011 | 3 | 39 | 4.317564 | 3.259791 | 1.886221 | 9.9e-10 | 7.872067 | 3.628e-09
2018-02-13 13:33 | 330671.1 | 600.001 | 3 | 39 | 4.354557 | 3.259997 | 1.994897 | 9.9e-10 | 8.34329 | 3.628e-09
2018-02-13 13:35 | 330791.1 | 720.0002 | 3 | 39 | 4.392969 | 3.259833 | 2.103563 | 9.9e-10 | 8.818555 | 3.628e-09
2018-02-13 13:37 | 330911.1 | 840.001 | 3 | 39 | 4.400293 | 2.85143 | 2.206214 | 9.9e-10 | 9.270174 | 3.628e-09
2018-02-13 13:39 | 331031.1 | 960.0012 | 3 | 39 | 4.400286 | 2.457208 | 2.294595 | 9.9e-10 | 9.659076 | 3.628e-09
2018-02-13 13:41 | 331151.1 | 1080.0018 | 3 | 39 | 4.400295 | 2.118657 | 2.370626 | 9.9e-10 | 9.993632 | 3.628e-09
2018-02-13 13:43 | 331271.1 | 1200.0002 | 3 | 39 | 4.400292 | 1.846635 | 2.436558 | 9.9e-10 | 10.28375 | 3.628e-09
2018-02-13 13:45 | 331391.1 | 1320.0001 | 3 | 39 | 4.400259 | 1.620278 | 2.494213 | 9.9e-10 | 10.53745 | 3.628e-09
2018-02-13 13:47 | 331511.1 | 1440.0019 | 3 | 39 | 4.400275 | 1.422047 | 2.544847 | 9.9e-10 | 10.76025 | 3.628e-09
2018-02-13 13:49 | 331631.1 | 1560.001 | 3 | 39 | 4.4002 | 1.238841 | 2.589138 | 9.9e-10 | 10.95514 | 3.628e-09
2018-02-13 13:51 | 331751.1 | 1680.0002 | 3 | 39 | 4.40025 | 1.092471 | 2.627899 | 9.9e-10 | 11.1257 | 3.628e-09
2018-02-13 13:53 | 331871.1 | 1800.0002 | 3 | 39 | 4.400218 | 0.9704475 | 2.66222 | 9.9e-10 | 11.27672 | 3.628e-09
2018-02-13 13:55 | 331991.1 | 1920.001 | 3 | 39 | 4.400217 | 0.8673162 | 2.692826 | 9.9e-10 | 11.41139 | 3.628e-09
2018-02-13 13:57 | 332111.1 | 2040.0018 | 3 | 39 | 4.400237 | 0.772234 | 2.720139 | 9.9e-10 | 11.53157 | 3.628e-09
2018-02-13 13:59 | 332231.1 | 2160.0003 | 3 | 39 | 4.40018 | 0.6847534 | 2.744366 | 9.9e-10 | 11.63818 | 3.628e-09
2018-02-13 14:01 | 332351.1 | 2280.0009 | 3 | 39 | 4.400225 | 0.6174345 | 2.76604 | 9.9e-10 | 11.73355 | 3.628e-09
2018-02-13 14:03 | 332471.1 | 2400.0012 | 3 | 39 | 4.400205 | 0.5589819 | 2.785614 | 9.9e-10 | 11.81968 | 3.628e-09
2018-02-13 14:05 | 332591.1 | 2520.0019 | 3 | 39 | 4.400175 | 0.5062904 | 2.803365 | 9.9e-10 | 11.89779 | 3.628e-09
2018-02-13 14:07 | 332711.1 | 2640.0014 | 3 | 39 | 4.400198 | 0.4550648 | 2.819392 | 9.9e-10 | 11.96831 | 3.628e-09
2018-02-13 14:09 | 332831.1 | 2760.002 | 3 | 39 | 4.400153 | 0.4127436 | 2.833827 | 9.9e-10 | 12.03183 | 3.628e-09
2018-02-13 14:11 | 332951.1 | 2880.0008 | 3 | 39 | 4.400156 | 0.3773222 | 2.846991 | 9.9e-10 | 12.08975 | 3.628e-09
2018-02-13 14:13 | 333071.1 | 3000.0002 | 3 | 39 | 4.400192 | 0.3471737 | 2.859067 | 9.9e-10 | 12.14289 | 3.628e-09
2018-02-13 14:15 | 333191.1 | 3120.0002 | 3 | 39 | 4.400147 | 0.316824 | 2.870142 | 9.9e-10 | 12.19162 | 3.628e-09
2018-02-13 14:17 | 333311.1 | 3240.0027 | 3 | 39 | 4.400198 | 0.2886925 | 2.880209 | 9.9e-10 | 12.23591 | 3.628e-09
2018-02-13 14:19 | 333431.1 | 3360.001 | 3 | 39 | 4.400168 | 0.2657738 | 2.889421 | 9.9e-10 | 12.27645 | 3.628e-09
2018-02-13 14:21 | 333551.1 | 3480.0002 | 3 | 39 | 4.400199 | 0.2467308 | 2.897935 | 9.9e-10 | 12.31391 | 3.628e-09
2018-02-13 14:23 | 333671.1 | 3600.001 | 3 | 39 | 4.400138 | 0.2277784 | 2.905829 | 9.9e-10 | 12.34865 | 3.628e-09
2018-02-13 14:25 | 333791.1 | 3720.0001 | 3 | 39 | 4.400167 | 0.2079229 | 2.913094 | 9.9e-10 | 12.38061 | 3.628e-09
2018-02-13 14:27 | 333911.1 | 3840.001 | 3 | 39 | 4.400113 | 0.1913548 | 2.919741 | 9.9e-10 | 12.40986 | 3.628e-09
2018-02-13 14:29 | 334031.1 | 3960.0009 | 3 | 39 | 4.400156 | 0.1784134 | 2.925899 | 9.9e-10 | 12.43696 | 3.628e-09
2018-02-13 14:31 | 334151.1 | 4080.0001 | 3 | 39 | 4.400119 | 0.1662521 | 2.931645 | 9.9e-10 | 12.46224 | 3.628e-09
2018-02-13 14:33 | 334271.1 | 4200.0009 | 3 | 39 | 4.400114 | 0.1540747 | 2.936994 | 9.9e-10 | 12.48578 | 3.628e-09
2018-02-13 14:35 | 334391.1 | 4320.0002 | 3 | 39 | 4.400114 | 0.1421566 | 2.941926 | 9.9e-10 | 12.50748 | 3.628e-09
2018-02-13 14:37 | 334511.1 | 4440.0009 | 3 | 39 | 4.400136 | 0.1332006 | 2.946511 | 9.9e-10 | 12.52765 | 3.628e-09
2018-02-13 14:39 | 334631.1 | 4560.0009 | 3 | 39 | 4.400075 | 0.1250715 | 2.950826 | 9.9e-10 | 12.54664 | 3.628e-09
2018-02-13 14:41 | 334751.1 | 4680.001 | 3 | 39 | 4.400112 | 0.1178637 | 2.95488 | 9.9e-10 | 12.56448 | 3.628e-09
2018-02-13 14:43 | 334871.1 | 4800.0001 | 3 | 39 | 4.400131 | 0.110033 | 2.958669 | 9.9e-10 | 12.58115 | 3.628e-09
2018-02-13 14:45 | 334991.1 | 4920.0001 | 3 | 39 | 4.400094 | 0.1017752 | 2.96219 | 9.9e-10 | 12.59664 | 3.628e-09
2018-02-13 14:47 | 335111.1 | 5040.0001 | 3 | 39 | 4.400151 | 0.09635162 | 2.965491 | 9.9e-10 | 12.61117 | 3.628e-09
2018-02-13 14:49 | 335231.1 | 5160.0002 | 3 | 39 | 4.400105 | 0.09066105 | 2.968598 | 9.9e-10 | 12.62484 | 3.628e-09
2018-02-13 14:51 | 335351.1 | 5280.001 | 3 | 39 | 4.400116 | 0.08477688 | 2.971519 | 9.9e-10 | 12.63769 | 3.628e-09
2018-02-13 14:52 | 335410.6 | 5339.4591 | 3 | 39 | 4.400124 | 0.08149147 | 2.972893 | 9.9e-10 | 12.64374 | 3.628e-09
2018-02-13 14:54 | 335530.6 | 120.001 | 4 | 39 | 4.392552 | 0 | 2.972893 | 9.9e-10 | 12.64374 | 3.628e-09
2018-02-13 14:56 | 335650.6 | 240.001 | 4 | 39 | 4.391683 | 0 | 2.972893 | 9.9e-10 | 12.64374 | 3.628e-09
2018-02-13 14:57 | 335710.6 | 300.0024 | 4 | 39 | 4.391406 | 0 | 2.972893 | 9.9e-10 | 12.64374 | 3.628e-09
2018-02-13 14:59 | 335830.7 | 120.0002 | 5 | 39 | 3.844107 | -6.520049 | 2.972893 | 0.2172937 | 12.64374 | 0.847086
2018-02-13 15:01 | 335950.7 | 240.001 | 5 | 39 | 3.773271 | -6.52004 | 2.972893 | 0.4346273 | 12.64374 | 1.675053
2018-02-13 15:03 | 336070.7 | 360.0002 | 5 | 39 | 3.699918 | -6.519969 | 2.972893 | 0.6519638 | 12.64374 | 2.487107
2018-02-13 15:05 | 336190.7 | 480.001 | 5 | 39 | 3.62868 | -6.520023 | 2.972893 | 0.86929 | 12.64374 | 3.283412
2018-02-13 15:07 | 336310.7 | 600.0018 | 5 | 39 | 3.561471 | -6.520057 | 2.972893 | 1.086629 | 12.64374 | 4.064692
2018-02-13 15:09 | 336430.7 | 720.0002 | 5 | 39 | 3.499034 | -6.520012 | 2.972893 | 1.303941 | 12.64374 | 4.83178
2018-02-13 15:11 | 336550.7 | 840.0004 | 5 | 39 | 3.443379 | -6.520062 | 2.972893 | 1.521278 | 12.64374 | 5.586001
2018-02-13 15:13 | 336670.7 | 960.0002 | 5 | 39 | 3.398439 | -6.520015 | 2.972893 | 1.738594 | 12.64374 | 6.329273
2018-02-13 15:15 | 336790.7 | 1080.0003 | 5 | 39 | 3.359454 | -6.52002 | 2.972893 | 1.955929 | 12.64374 | 7.063524
2018-02-13 15:17 | 336910.7 | 1200.001 | 5 | 39 | 3.322428 | -6.519979 | 2.972893 | 2.173257 | 12.64374 | 7.789604
2018-02-13 15:19 | 337030.7 | 1320.0003 | 5 | 39 | 3.281299 | -6.519987 | 2.972893 | 2.390559 | 12.64374 | 8.507277
2018-02-13 15:21 | 337150.7 | 1440.0002 | 5 | 39 | 3.230831 | -6.520017 | 2.972893 | 2.60787 | 12.64374 | 9.21509
2018-02-13 15:23 | 337270.7 | 1560.001 | 5 | 39 | 3.142761 | -6.520032 | 2.972893 | 2.825203 | 12.64374 | 9.908982
2018-02-13 15:25 | 337353.8 | 1643.0968 | 5 | 39 | 2.999993 | -6.520032 | 2.972893 | 2.97568 | 12.64374 | 10.3727
2018-02-13 15:27 | 337473.8 | 120.0008 | 6 | 39 | 3.626353 | 0 | 2.972893 | 2.97568 | 12.64374 | 10.3727
2018-02-13 15:29 | 337593.8 | 240 | 6 | 39 | 3.655772 | 0 | 2.972893 | 2.97568 | 12.64374 | 10.3727
2018-02-13 15:30 | 337653.8 | 300.003 | 6 | 39 | 3.662819 | 0 | 2.972893 | 2.97568 | 12.64374 | 10.3727
2018-02-13 15:30 | 337653.9 | 0.0025 | 7 | 40 | 3.662958 | 0 | 0 | 0 | 0 | 0
2018-02-13 15:32 | 337773.9 | 120.0002 | 2 | 40 | 4.059147 | 4.890121 | 0.1623961 | 0 | 0.6517175 | 0
2018-02-13 15:34 | 337893.9 | 240.0027 | 2 | 40 | 4.109759 | 4.890042 | 0.3253932 | 0 | 1.317795 | 0
2018-02-13 15:36 | 338013.9 | 360.0018 | 2 | 40 | 4.141517 | 4.890103 | 0.4883851 | 0 | 1.990448 | 0
2018-02-13 15:38 | 338133.9 | 480.0002 | 2 | 40 | 4.168231 | 4.890189 | 0.6513711 | 0 | 2.66762 | 0
2018-02-13 15:40 | 338253.9 | 600.0001 | 2 | 40 | 4.19384 | 4.890147 | 0.8143473 | 0 | 3.349042 | 0
2018-02-13 15:42 | 338373.9 | 720.0011 | 2 | 40 | 4.200293 | 4.57701 | 0.9732404 | 0 | 4.016307 | 0
2018-02-13 15:44 | 338493.9 | 840.0009 | 2 | 40 | 4.200276 | 4.19336 | 1.119468 | 0 | 4.630505 | 0
2018-02-13 15:46 | 338613.9 | 960.0018 | 2 | 40 | 4.200293 | 3.798148 | 1.252723 | 0 | 5.190214 | 0
2018-02-13 15:48 | 338733.9 | 1080.0009 | 2 | 40 | 4.200305 | 3.420287 | 1.372781 | 0 | 5.694491 | 0
2018-02-13 15:49 | 338792.4 | 1138.5024 | 2 | 40 | 4.20029 | 3.259994 | 1.427032 | 0 | 5.922361 | 0
2018-02-13 15:51 | 338912.5 | 120.001 | 3 | 40 | 4.223064 | 3.259891 | 1.535302 | 0 | 6.378246 | 0
2018-02-13 15:53 | 339032.5 | 240.0018 | 3 | 40 | 4.25011 | 3.259917 | 1.64396 | 0 | 6.83855 | 0
2018-02-13 15:55 | 339152.5 | 360.001 | 3 | 40 | 4.281093 | 3.259931 | 1.752616 | 0 | 7.301987 | 0
2018-02-13 15:57 | 339272.5 | 480.001 | 3 | 40 | 4.316003 | 3.259948 | 1.861274 | 0 | 7.769061 | 0
2018-02-13 15:59 | 339392.5 | 600.001 | 3 | 40 | 4.35106 | 3.259973 | 1.969934 | 0 | 8.239925 | 0
2018-02-13 16:01 | 339512.5 | 720.0009 | 3 | 40 | 4.387652 | 3.260039 | 2.078602 | 0 | 8.714728 | 0
2018-02-13 16:03 | 339632.5 | 840.001 | 3 | 40 | 4.400269 | 2.916894 | 2.183082 | 0 | 9.174246 | 0
2018-02-13 16:05 | 339752.5 | 960.0002 | 3 | 40 | 4.400319 | 2.513316 | 2.27344 | 0 | 9.571846 | 0
2018-02-13 16:07 | 339872.5 | 1080.0001 | 3 | 40 | 4.40029 | 2.185496 | 2.351512 | 0 | 9.915382 | 0
2018-02-13 16:09 | 339992.5 | 1200.0009 | 3 | 40 | 4.400239 | 1.915355 | 2.419731 | 0 | 10.21557 | 0
2018-02-13 16:11 | 340112.5 | 1320.0002 | 3 | 40 | 4.400264 | 1.685554 | 2.479683 | 0 | 10.47937 | 0
2018-02-13 16:13 | 340232.5 | 1440.0001 | 3 | 40 | 4.400266 | 1.477684 | 2.532355 | 0 | 10.71114 | 0
2018-02-13 16:15 | 340352.5 | 1560.0002 | 3 | 40 | 4.400243 | 1.292503 | 2.578404 | 0 | 10.91377 | 0
2018-02-13 16:17 | 340472.5 | 1680.0001 | 3 | 40 | 4.400222 | 1.14472 | 2.618955 | 0 | 11.0922 | 0
2018-02-13 16:19 | 340592.5 | 1800.0009 | 3 | 40 | 4.400164 | 1.019211 | 2.654972 | 0 | 11.25068 | 0
2018-02-13 16:21 | 340712.5 | 1920.0001 | 3 | 40 | 4.400208 | 0.9103632 | 2.687117 | 0 | 11.39213 | 0
2018-02-13 16:23 | 340832.5 | 2040.001 | 3 | 40 | 4.400239 | 0.8070755 | 2.715725 | 0 | 11.51801 | 0
2018-02-13 16:25 | 340952.5 | 2160.0011 | 3 | 40 | 4.400207 | 0.7202702 | 2.741119 | 0 | 11.62975 | 0
2018-02-13 16:27 | 341072.5 | 2280.0011 | 3 | 40 | 4.400207 | 0.6488113 | 2.763899 | 0 | 11.72999 | 0
2018-02-13 16:29 | 341192.5 | 2400.0002 | 3 | 40 | 4.400195 | 0.5857267 | 2.784466 | 0 | 11.82049 | 0
2018-02-13 16:31 | 341312.5 | 2520.0012 | 3 | 40 | 4.400198 | 0.5284071 | 2.803035 | 0 | 11.90219 | 0
2018-02-13 16:33 | 341432.5 | 2640.0011 | 3 | 40 | 4.400194 | 0.4736204 | 2.819697 | 0 | 11.97551 | 0
2018-02-13 16:35 | 341552.5 | 2760.001 | 3 | 40 | 4.400184 | 0.4302654 | 2.834743 | 0 | 12.04172 | 0
2018-02-13 16:37 | 341672.5 | 2880.0003 | 3 | 40 | 4.400182 | 0.3935919 | 2.848454 | 0 | 12.10204 | 0
2018-02-13 16:39 | 341792.5 | 3000.0028 | 3 | 40 | 4.40018 | 0.3596134 | 2.861001 | 0 | 12.15725 | 0
2018-02-13 16:41 | 341912.5 | 3120.0004 | 3 | 40 | 4.400172 | 0.3258467 | 2.872433 | 0 | 12.20756 | 0
2018-02-13 16:43 | 342032.5 | 3240.0011 | 3 | 40 | 4.400161 | 0.2978992 | 2.882803 | 0 | 12.25319 | 0
2018-02-13 16:45 | 342152.5 | 3360.002 | 3 | 40 | 4.400108 | 0.2731695 | 2.892326 | 0 | 12.29509 | 0
2018-02-13 16:47 | 342272.5 | 3480.0003 | 3 | 40 | 4.400147 | 0.2534342 | 2.90112 | 0 | 12.33378 | 0
2018-02-13 16:49 | 342392.5 | 3600.0003 | 3 | 40 | 4.400161 | 0.2334623 | 2.909225 | 0 | 12.36944 | 0
2018-02-13 16:51 | 342512.5 | 3720.0004 | 3 | 40 | 4.400133 | 0.2125349 | 2.916635 | 0 | 12.40205 | 0
2018-02-13 16:53 | 342632.5 | 3840.0004 | 3 | 40 | 4.400186 | 0.1972666 | 2.923443 | 0 | 12.43201 | 0
2018-02-13 16:55 | 342752.5 | 3960 | 3 | 40 | 4.400156 | 0.1829519 | 2.929752 | 0 | 12.45977 | 0
2018-02-13 16:57 | 342872.5 | 4080.0003 | 3 | 40 | 4.400135 | 0.1693192 | 2.935614 | 0 | 12.48556 | 0
2018-02-13 16:59 | 342992.5 | 4200.0019 | 3 | 40 | 4.400198 | 0.1560364 | 2.941032 | 0 | 12.5094 | 0
2018-02-13 17:01 | 343112.5 | 4320.0003 | 3 | 40 | 4.400121 | 0.1426916 | 2.945998 | 0 | 12.53125 | 0
2018-02-13 17:03 | 343232.5 | 4440.0012 | 3 | 40 | 4.400145 | 0.1338873 | 2.950605 | 0 | 12.55152 | 0
2018-02-13 17:05 | 343352.5 | 4560.0028 | 3 | 40 | 4.40012 | 0.1245813 | 2.954904 | 0 | 12.57044 | 0
2018-02-13 17:07 | 343472.5 | 4680.002 | 3 | 40 | 4.400105 | 0.1154165 | 2.958914 | 0 | 12.58808 | 0
2018-02-13 17:09 | 343592.5 | 4800.0004 | 3 | 40 | 4.400095 | 0.1054745 | 2.962605 | 0 | 12.60433 | 0
2018-02-13 17:11 | 343712.5 | 4920.0011 | 3 | 40 | 4.400096 | 0.09870529 | 2.966018 | 0 | 12.61934 | 0
2018-02-13 17:13 | 343832.5 | 5040.0019 | 3 | 40 | 4.400105 | 0.09254646 | 2.969214 | 0 | 12.63341 | 0
2018-02-13 17:15 | 343952.5 | 5160.0029 | 3 | 40 | 4.400131 | 0.08687782 | 2.972207 | 0 | 12.64658 | 0
2018-02-13 17:16 | 344046 | 5253.5082 | 3 | 40 | 4.400132 | 0.08149338 | 2.974394 | 0 | 12.6562 | 0
2018-02-13 17:18 | 344166 | 120.0008 | 4 | 40 | 4.392472 | 0 | 2.974394 | 0 | 12.6562 | 0
2018-02-13 17:20 | 344286 | 240.0006 | 4 | 40 | 4.39162 | 0 | 2.974394 | 0 | 12.6562 | 0
2018-02-13 17:21 | 344346 | 300.0031 | 4 | 40 | 4.391308 | 0 | 2.974394 | 0 | 12.6562 | 0
2018-02-13 17:23 | 344466.1 | 120.001 | 5 | 40 | 3.834746 | -6.519962 | 2.974394 | 0.2173191 | 12.6562 | 0.8450918
2018-02-13 17:25 | 344586.1 | 240.0002 | 5 | 40 | 3.767266 | -6.520027 | 2.974394 | 0.4346282 | 12.6562 | 1.671356
2018-02-13 17:27 | 344706.1 | 360.0002 | 5 | 40 | 3.693359 | -6.519979 | 2.974394 | 0.6519653 | 12.6562 | 2.482031
2018-02-13 17:29 | 344826.1 | 480.0002 | 5 | 40 | 3.622785 | -6.519937 | 2.974394 | 0.8692795 | 12.6562 | 3.276936
2018-02-13 17:31 | 344946.1 | 600.0002 | 5 | 40 | 3.556466 | -6.519958 | 2.974394 | 1.086623 | 12.6562 | 4.057008
2018-02-13 17:33 | 345066.1 | 720.0002 | 5 | 40 | 3.495537 | -6.519884 | 2.974394 | 1.303932 | 12.6562 | 4.823121
2018-02-13 17:35 | 345186.1 | 840.0002 | 5 | 40 | 3.440783 | -6.520139 | 2.974394 | 1.521252 | 12.6562 | 5.576677
2018-02-13 17:37 | 345306.1 | 960.0009 | 5 | 40 | 3.395979 | -6.519855 | 2.974394 | 1.738575 | 12.6562 | 6.319414
2018-02-13 17:39 | 345426.1 | 1080.0002 | 5 | 40 | 3.357276 | -6.519862 | 2.974394 | 1.955913 | 12.6562 | 7.053209
2018-02-13 17:41 | 345546.1 | 1200.0018 | 5 | 40 | 3.321539 | -6.519875 | 2.974394 | 2.173216 | 12.6562 | 7.778883
2018-02-13 17:43 | 345666.1 | 1320.0002 | 5 | 40 | 3.282427 | -6.51988 | 2.974394 | 2.390552 | 12.6562 | 8.496687
2018-02-13 17:45 | 345786.1 | 1440.0009 | 5 | 40 | 3.231771 | -6.520103 | 2.974394 | 2.607858 | 12.6562 | 9.204732
2018-02-13 17:47 | 345906.1 | 1560.0002 | 5 | 40 | 3.144095 | -6.519867 | 2.974394 | 2.825171 | 12.6562 | 9.898829
2018-02-13 17:49 | 345989.3 | 1643.2311 | 5 | 40 | 2.999993 | -6.519942 | 2.974394 | 2.975915 | 12.6562 | 10.36345
2018-02-13 17:51 | 346109.4 | 120 | 6 | 40 | 3.625381 | 0 | 2.974394 | 2.975915 | 12.6562 | 10.36345
2018-02-13 17:53 | 346229.4 | 240.0001 | 6 | 40 | 3.654726 | 0 | 2.974394 | 2.975915 | 12.6562 | 10.36345
2018-02-13 17:54 | 346289.4 | 300.0031 | 6 | 40 | 3.661918 | 0 | 2.974394 | 2.975915 | 12.6562 | 10.36345
2018-02-13 17:54 | 346289.4 | 0.0024 | 7 | 41 | 3.662038 | 0 | 0 | 0 | 0 | 0
2018-02-13 17:56 | 346409.5 | 120.0011 | 2 | 41 | 4.055043 | 4.890098 | 0.1624011 | 1.58e-09 | 0.651162 | 5.787e-09
2018-02-13 17:58 | 346529.5 | 240.0003 | 2 | 41 | 4.105614 | 4.889941 | 0.3253908 | 1.58e-09 | 1.316543 | 5.787e-09
2018-02-13 18:00 | 346649.5 | 360.0011 | 2 | 41 | 4.136947 | 4.889977 | 0.4883854 | 1.58e-09 | 1.988474 | 5.787e-09
2018-02-13 18:02 | 346769.5 | 480.0003 | 2 | 41 | 4.162694 | 4.890098 | 0.6513992 | 1.58e-09 | 2.664899 | 5.787e-09
2018-02-13 18:04 | 346889.5 | 600.001 | 2 | 41 | 4.189394 | 4.890115 | 0.8143687 | 1.58e-09 | 3.345483 | 5.787e-09
2018-02-13 18:06 | 347009.5 | 720.0003 | 2 | 41 | 4.200283 | 4.631629 | 0.9747312 | 1.58e-09 | 4.018686 | 5.787e-09
2018-02-13 18:08 | 347129.5 | 840.0011 | 2 | 41 | 4.200269 | 4.245267 | 1.122645 | 1.58e-09 | 4.639966 | 5.787e-09
2018-02-13 18:10 | 347249.5 | 960.0003 | 2 | 41 | 4.200278 | 3.85274 | 1.25765 | 1.58e-09 | 5.207025 | 5.787e-09
2018-02-13 18:12 | 347369.5 | 1080.0011 | 2 | 41 | 4.200251 | 3.459054 | 1.379408 | 1.58e-09 | 5.718447 | 5.787e-09
2018-02-13 18:13 | 347439.6 | 1150.1017 | 2 | 41 | 4.200268 | 3.259997 | 1.444798 | 1.58e-09 | 5.993101 | 5.787e-09
2018-02-13 18:15 | 347559.6 | 120.0003 | 3 | 41 | 4.223518 | 3.25981 | 1.553074 | 1.58e-09 | 6.449031 | 5.787e-09
2018-02-13 18:17 | 347679.6 | 240.0003 | 3 | 41 | 4.250909 | 3.259843 | 1.66173 | 1.58e-09 | 6.909403 | 5.787e-09
2018-02-13 18:19 | 347799.6 | 360.001 | 3 | 41 | 4.281808 | 3.259862 | 1.770385 | 1.58e-09 | 7.372925 | 5.787e-09
2018-02-13 18:21 | 347919.6 | 480.001 | 3 | 41 | 4.317363 | 3.259847 | 1.879025 | 1.58e-09 | 7.840018 | 5.787e-09
2018-02-13 18:23 | 348039.6 | 600.0002 | 3 | 41 | 4.353356 | 3.259818 | 1.987688 | 1.58e-09 | 8.311101 | 5.787e-09
2018-02-13 18:25 | 348159.6 | 720.0002 | 3 | 41 | 4.390914 | 3.259841 | 2.096356 | 1.58e-09 | 8.786201 | 5.787e-09
2018-02-13 18:27 | 348279.6 | 840.0003 | 3 | 41 | 4.400297 | 2.8767 | 2.199745 | 1.58e-09 | 9.241019 | 5.787e-09
2018-02-13 18:29 | 348399.6 | 960.001 | 3 | 41 | 4.400281 | 2.476012 | 2.288869 | 1.58e-09 | 9.63319 | 5.787e-09
2018-02-13 18:31 | 348519.6 | 1080.001 | 3 | 41 | 4.400259 | 2.141803 | 2.365597 | 1.58e-09 | 9.970816 | 5.787e-09
2018-02-13 18:33 | 348639.6 | 1200.0002 | 3 | 41 | 4.400276 | 1.871372 | 2.432346 | 1.58e-09 | 10.26453 | 5.787e-09
2018-02-13 18:35 | 348759.6 | 1320.0004 | 3 | 41 | 4.400292 | 1.644077 | 2.490829 | 1.58e-09 | 10.52187 | 5.787e-09
2018-02-13 18:37 | 348879.6 | 1440.001 | 3 | 41 | 4.400254 | 1.440023 | 2.542164 | 1.58e-09 | 10.74775 | 5.787e-09
2018-02-13 18:39 | 348999.6 | 1560.0001 | 3 | 41 | 4.400262 | 1.255891 | 2.586985 | 1.58e-09 | 10.94498 | 5.787e-09
2018-02-13 18:41 | 349119.6 | 1680.001 | 3 | 41 | 4.400228 | 1.109005 | 2.626314 | 1.58e-09 | 11.11804 | 5.787e-09
2018-02-13 18:43 | 349239.6 | 1800.0011 | 3 | 41 | 4.400233 | 0.9873438 | 2.661181 | 1.58e-09 | 11.27146 | 5.787e-09
2018-02-13 18:45 | 349359.6 | 1920.0011 | 3 | 41 | 4.400248 | 0.8807535 | 2.692276 | 1.58e-09 | 11.40828 | 5.787e-09
2018-02-13 18:47 | 349479.6 | 2040.0019 | 3 | 41 | 4.400239 | 0.7810516 | 2.719963 | 1.58e-09 | 11.53011 | 5.787e-09
2018-02-13 18:49 | 349599.6 | 2160.0003 | 3 | 41 | 4.4002 | 0.6962547 | 2.744514 | 1.58e-09 | 11.63814 | 5.787e-09
2018-02-13 18:51 | 349719.6 | 2280.0009 | 3 | 41 | 4.400207 | 0.6269894 | 2.766537 | 1.58e-09 | 11.73505 | 5.787e-09
2018-02-13 18:53 | 349839.6 | 2400.0002 | 3 | 41 | 4.400194 | 0.5684633 | 2.786433 | 1.58e-09 | 11.82259 | 5.787e-09
2018-02-13 18:55 | 349959.6 | 2520.0002 | 3 | 41 | 4.400144 | 0.5130224 | 2.804462 | 1.58e-09 | 11.90193 | 5.787e-09
2018-02-13 18:57 | 350079.6 | 2640.001 | 3 | 41 | 4.400169 | 0.4618492 | 2.820706 | 1.58e-09 | 11.9734 | 5.787e-09
2018-02-13 18:59 | 350199.6 | 2760.0001 | 3 | 41 | 4.400184 | 0.4206228 | 2.835388 | 1.58e-09 | 12.03801 | 5.787e-09
2018-02-13 19:01 | 350319.6 | 2880.001 | 3 | 41 | 4.400186 | 0.3858957 | 2.848806 | 1.58e-09 | 12.09705 | 5.787e-09
2018-02-13 19:03 | 350439.6 | 3000.0002 | 3 | 41 | 4.400153 | 0.3536749 | 2.861127 | 1.58e-09 | 12.15126 | 5.787e-09
2018-02-13 19:05 | 350559.6 | 3120.0009 | 3 | 41 | 4.400175 | 0.3225985 | 2.872418 | 1.58e-09 | 12.20094 | 5.787e-09
2018-02-13 19:07 | 350679.6 | 3240.0009 | 3 | 41 | 4.400177 | 0.2960472 | 2.882697 | 1.58e-09 | 12.24617 | 5.787e-09
2018-02-13 19:09 | 350799.6 | 3360.0001 | 3 | 41 | 4.400171 | 0.2736959 | 2.892169 | 1.58e-09 | 12.28785 | 5.787e-09
2018-02-13 19:11 | 350919.6 | 3480.0001 | 3 | 41 | 4.400159 | 0.2546482 | 2.900963 | 1.58e-09 | 12.32655 | 5.787e-09
2018-02-13 19:13 | 351039.6 | 3600.001 | 3 | 41 | 4.400099 | 0.2346745 | 2.90913 | 1.58e-09 | 12.36248 | 5.787e-09
2018-02-13 19:15 | 351159.6 | 3720.0002 | 3 | 41 | 4.400159 | 0.2167759 | 2.916651 | 1.58e-09 | 12.39558 | 5.787e-09
2018-02-13 19:17 | 351279.6 | 3840.0002 | 3 | 41 | 4.40015 | 0.2009859 | 2.923596 | 1.58e-09 | 12.42613 | 5.787e-09
2018-02-13 19:19 | 351399.6 | 3960.0001 | 3 | 41 | 4.400112 | 0.1872406 | 2.930069 | 1.58e-09 | 12.45462 | 5.787e-09
2018-02-13 19:21 | 351519.6 | 4080.0002 | 3 | 41 | 4.400096 | 0.1740112 | 2.93612 | 1.58e-09 | 12.48124 | 5.787e-09
2018-02-13 19:23 | 351639.6 | 4200.0002 | 3 | 41 | 4.400189 | 0.1622438 | 2.941741 | 1.58e-09 | 12.50597 | 5.787e-09
2018-02-13 19:25 | 351759.6 | 4320.0001 | 3 | 41 | 4.400136 | 0.1497259 | 2.946923 | 1.58e-09 | 12.52878 | 5.787e-09
2018-02-13 19:27 | 351879.6 | 4440.0002 | 3 | 41 | 4.400105 | 0.1396742 | 2.951737 | 1.58e-09 | 12.54996 | 5.787e-09
2018-02-13 19:29 | 351999.6 | 4560.0002 | 3 | 41 | 4.400117 | 0.1309719 | 2.956237 | 1.58e-09 | 12.56976 | 5.787e-09
2018-02-13 19:31 | 352119.6 | 4680.0002 | 3 | 41 | 4.400146 | 0.1223927 | 2.960452 | 1.58e-09 | 12.58831 | 5.787e-09
2018-02-13 19:33 | 352239.6 | 4800.0002 | 3 | 41 | 4.400147 | 0.1122971 | 2.964346 | 1.58e-09 | 12.60544 | 5.787e-09
2018-02-13 19:35 | 352359.6 | 4920.0018 | 3 | 41 | 4.400086 | 0.1034193 | 2.967935 | 1.58e-09 | 12.62123 | 5.787e-09
2018-02-13 19:37 | 352479.6 | 5040.001 | 3 | 41 | 4.400132 | 0.09827709 | 2.971306 | 1.58e-09 | 12.63606 | 5.787e-09
2018-02-13 19:39 | 352599.6 | 5160.0009 | 3 | 41 | 4.400113 | 0.09156418 | 2.974465 | 1.58e-09 | 12.64997 | 5.787e-09
2018-02-13 19:41 | 352719.6 | 5280.0002 | 3 | 41 | 4.400137 | 0.08466911 | 2.977408 | 1.58e-09 | 12.66292 | 5.787e-09
2018-02-13 19:42 | 352771.2 | 5331.62 | 3 | 41 | 4.400149 | 0.08149147 | 2.978601 | 1.58e-09 | 12.66817 | 5.787e-09
2018-02-13 19:44 | 352891.2 | 120 | 4 | 41 | 4.392546 | 0 | 2.978601 | 1.58e-09 | 12.66817 | 5.787e-09
2018-02-13 19:46 | 353011.2 | 240.0011 | 4 | 41 | 4.391685 | 0 | 2.978601 | 1.58e-09 | 12.66817 | 5.787e-09
2018-02-13 19:47 | 353071.2 | 300.004 | 4 | 41 | 4.391346 | 0 | 2.978601 | 1.58e-09 | 12.66817 | 5.787e-09
2018-02-13 19:49 | 353191.3 | 120.0019 | 5 | 41 | 3.840382 | -6.520149 | 2.978601 | 0.2173173 | 12.66817 | 0.8464205
2018-02-13 19:51 | 353311.3 | 240.0018 | 5 | 41 | 3.769672 | -6.520103 | 2.978601 | 0.4346395 | 12.66817 | 1.673513
2018-02-13 19:53 | 353431.3 | 360.0002 | 5 | 41 | 3.69769 | -6.52007 | 2.978601 | 0.6519632 | 12.66817 | 2.4849
2018-02-13 19:55 | 353551.3 | 480.001 | 5 | 41 | 3.62702 | -6.520103 | 2.978601 | 0.8692512 | 12.66817 | 3.280636
2018-02-13 19:57 | 353671.3 | 600.001 | 5 | 41 | 3.560075 | -6.520065 | 2.978601 | 1.086603 | 12.66817 | 4.061646
2018-02-13 19:59 | 353791.3 | 720.0002 | 5 | 41 | 3.497079 | -6.520073 | 2.978601 | 1.303947 | 12.66817 | 4.828501
2018-02-13 20:01 | 353911.3 | 840.0002 | 5 | 41 | 3.441834 | -6.520065 | 2.978601 | 1.521277 | 12.66817 | 5.582282
2018-02-13 20:03 | 354031.3 | 960.0002 | 5 | 41 | 3.39714 | -6.520095 | 2.978601 | 1.738563 | 12.66817 | 6.325165
2018-02-13 20:05 | 354151.3 | 1080.001 | 5 | 41 | 3.358483 | -6.520077 | 2.978601 | 1.955931 | 12.66817 | 7.059299
2018-02-13 20:07 | 354271.3 | 1200.0002 | 5 | 41 | 3.321008 | -6.520033 | 2.978601 | 2.173263 | 12.66817 | 7.785129
2018-02-13 20:09 | 354391.3 | 1320.0002 | 5 | 41 | 3.278832 | -6.520032 | 2.978601 | 2.390571 | 12.66817 | 8.502352
2018-02-13 20:11 | 354511.3 | 1440.0002 | 5 | 41 | 3.229923 | -6.520039 | 2.978601 | 2.607895 | 12.66817 | 9.20986
2018-02-13 20:13 | 354631.3 | 1560.0011 | 5 | 41 | 3.14256 | -6.520069 | 2.978601 | 2.825222 | 12.66817 | 9.903621
2018-02-13 20:14 | 354713.9 | 1642.5802 | 5 | 41 | 2.999994 | -6.520049 | 2.978601 | 2.974771 | 12.66817 | 10.36451
2018-02-13 20:16 | 354833.9 | 120.0006 | 6 | 41 | 3.626631 | 0 | 2.978601 | 2.974771 | 12.66817 | 10.36451
2018-02-13 20:18 | 354953.9 | 240.0007 | 6 | 41 | 3.655968 | 0 | 2.978601 | 2.974771 | 12.66817 | 10.36451
2018-02-13 20:19 | 355013.9 | 300.0012 | 6 | 41 | 3.662943 | 0 | 2.978601 | 2.974771 | 12.66817 | 10.36451
2018-02-13 20:19 | 355014 | 0.0025 | 7 | 42 | 3.662994 | 0 | 0 | 0 | 0 | 0
2018-02-13 20:21 | 355134 | 120.0018 | 2 | 42 | 4.060318 | 4.890134 | 0.1623964 | 4.187e-09 | 0.6518854 | 1.5337e-08
2018-02-13 20:23 | 355254 | 240.001 | 2 | 42 | 4.110966 | 4.890111 | 0.3253762 | 4.187e-09 | 1.318075 | 1.5337e-08
2018-02-13 20:25 | 355374 | 360.0011 | 2 | 42 | 4.143066 | 4.890159 | 0.4883734 | 4.187e-09 | 1.990962 | 1.5337e-08
2018-02-13 20:27 | 355494 | 480.001 | 2 | 42 | 4.169819 | 4.89017 | 0.651377 | 4.187e-09 | 2.668496 | 1.5337e-08
2018-02-13 20:29 | 355614 | 600.0001 | 2 | 42 | 4.194344 | 4.890225 | 0.8143723 | 4.187e-09 | 3.350149 | 1.5337e-08
2018-02-13 20:31 | 355734 | 720.001 | 2 | 42 | 4.200278 | 4.573764 | 0.9730623 | 4.187e-09 | 4.01658 | 1.5337e-08
2018-02-13 20:33 | 355854 | 840.0002 | 2 | 42 | 4.200274 | 4.191619 | 1.119214 | 4.187e-09 | 4.630461 | 1.5337e-08
2018-02-13 20:35 | 355974 | 960.0018 | 2 | 42 | 4.200282 | 3.790824 | 1.25236 | 4.187e-09 | 5.18971 | 1.5337e-08
2018-02-13 20:37 | 356094 | 1080.001 | 2 | 42 | 4.200248 | 3.423585 | 1.372341 | 4.187e-09 | 5.693666 | 1.5337e-08
2018-02-13 20:38 | 356156 | 1141.9535 | 2 | 42 | 4.20028 | 3.259982 | 1.429839 | 4.187e-09 | 5.935171 | 1.5337e-08
2018-02-13 20:40 | 356276 | 120.0009 | 3 | 42 | 4.222508 | 3.260013 | 1.538131 | 4.187e-09 | 6.391131 | 1.5337e-08
2018-02-13 20:42 | 356396 | 240.001 | 3 | 42 | 4.249175 | 3.260028 | 1.646793 | 4.187e-09 | 6.85137 | 1.5337e-08
2018-02-13 20:44 | 356516 | 360.0001 | 3 | 42 | 4.280117 | 3.260016 | 1.755451 | 4.187e-09 | 7.314705 | 1.5337e-08
2018-02-13 20:46 | 356636 | 480.0002 | 3 | 42 | 4.3138 | 3.260011 | 1.864101 | 4.187e-09 | 7.781577 | 1.5337e-08
2018-02-13 20:48 | 356756 | 600.0002 | 3 | 42 | 4.348223 | 3.260037 | 1.972771 | 4.187e-09 | 8.252208 | 1.5337e-08
2018-02-13 20:50 | 356876 | 720.0002 | 3 | 42 | 4.384405 | 3.259984 | 2.081444 | 4.187e-09 | 8.726693 | 1.5337e-08
2018-02-13 20:52 | 356996 | 840.0001 | 3 | 42 | 4.400307 | 2.946118 | 2.186755 | 4.187e-09 | 9.189736 | 1.5337e-08
2018-02-13 20:54 | 357116 | 960.0002 | 3 | 42 | 4.400264 | 2.531764 | 2.277841 | 4.187e-09 | 9.590541 | 1.5337e-08
2018-02-13 20:56 | 357236 | 1080.0009 | 3 | 42 | 4.400279 | 2.200545 | 2.356534 | 4.187e-09 | 9.93681 | 1.5337e-08
2018-02-13 20:58 | 357356 | 1200.001 | 3 | 42 | 4.400267 | 1.924894 | 2.425151 | 4.187e-09 | 10.23875 | 1.5337e-08
2018-02-13 21:00 | 357476 | 1320.0001 | 3 | 42 | 4.400272 | 1.687795 | 2.485294 | 4.187e-09 | 10.50339 | 1.5337e-08
2018-02-13 21:02 | 357596 | 1440.0002 | 3 | 42 | 4.400219 | 1.470148 | 2.537894 | 4.187e-09 | 10.73484 | 1.5337e-08
2018-02-13 21:04 | 357716 | 1560.001 | 3 | 42 | 4.400223 | 1.283199 | 2.583661 | 4.187e-09 | 10.93623 | 1.5337e-08
2018-02-13 21:06 | 357836 | 1680.0002 | 3 | 42 | 4.400248 | 1.133137 | 2.623866 | 4.187e-09 | 11.11314 | 1.5337e-08
2018-02-13 21:08 | 357956 | 1800.0002 | 3 | 42 | 4.400175 | 1.006804 | 2.659471 | 4.187e-09 | 11.26981 | 1.5337e-08
2018-02-13 21:10 | 358076 | 1920.001 | 3 | 42 | 4.400207 | 0.8936081 | 2.691126 | 4.187e-09 | 11.4091 | 1.5337e-08
2018-02-13 21:12 | 358196 | 2040.0009 | 3 | 42 | 4.400198 | 0.7879782 | 2.719126 | 4.187e-09 | 11.53231 | 1.5337e-08
2018-02-13 21:14 | 358316 | 2160.001 | 3 | 42 | 4.400234 | 0.7044449 | 2.743959 | 4.187e-09 | 11.64158 | 1.5337e-08
2018-02-13 21:16 | 358436 | 2280.0002 | 3 | 42 | 4.400228 | 0.6338396 | 2.766216 | 4.187e-09 | 11.73951 | 1.5337e-08
2018-02-13 21:18 | 358556 | 2400.0003 | 3 | 42 | 4.400143 | 0.571722 | 2.7863 | 4.187e-09 | 11.82789 | 1.5337e-08
2018-02-13 21:20 | 358676 | 2520.0019 | 3 | 42 | 4.400214 | 0.5145521 | 2.804416 | 4.187e-09 | 11.9076 | 1.5337e-08
2018-02-13 21:22 | 358796 | 2640.002 | 3 | 42 | 4.40018 | 0.4628057 | 2.820664 | 4.187e-09 | 11.97909 | 1.5337e-08
2018-02-13 21:24 | 358916 | 2760.0003 | 3 | 42 | 4.400147 | 0.4206409 | 2.835385 | 4.187e-09 | 12.04387 | 1.5337e-08
2018-02-13 21:26 | 359036 | 2880.0007 | 3 | 42 | 4.400136 | 0.3861065 | 2.848833 | 4.187e-09 | 12.10304 | 1.5337e-08
2018-02-13 21:28 | 359156 | 3000.0003 | 3 | 42 | 4.400151 | 0.3529615 | 2.861148 | 4.187e-09 | 12.15723 | 1.5337e-08
2018-02-13 21:30 | 359276 | 3120.0019 | 3 | 42 | 4.400148 | 0.3195229 | 2.872363 | 4.187e-09 | 12.20658 | 1.5337e-08
2018-02-13 21:32 | 359396 | 3240.001 | 3 | 42 | 4.400141 | 0.2932863 | 2.882571 | 4.187e-09 | 12.2515 | 1.5337e-08
2018-02-13 21:34 | 359516 | 3360.0002 | 3 | 42 | 4.400198 | 0.2714529 | 2.891972 | 4.187e-09 | 12.29286 | 1.5337e-08
2018-02-13 21:36 | 359636 | 3480.0009 | 3 | 42 | 4.400166 | 0.2509737 | 2.900673 | 4.187e-09 | 12.33115 | 1.5337e-08
2018-02-13 21:38 | 359756 | 3600.0002 | 3 | 42 | 4.400135 | 0.229825 | 2.9087 | 4.187e-09 | 12.36647 | 1.5337e-08
2018-02-13 21:40 | 359876 | 3720.0018 | 3 | 42 | 4.400139 | 0.2105217 | 2.916032 | 4.187e-09 | 12.39873 | 1.5337e-08
2018-02-13 21:42 | 359996 | 3840.0011 | 3 | 42 | 4.400115 | 0.194685 | 2.922791 | 4.187e-09 | 12.42847 | 1.5337e-08
2018-02-13 21:44 | 360116 | 3960.001 | 3 | 42 | 4.400123 | 0.181365 | 2.929055 | 4.187e-09 | 12.45603 | 1.5337e-08
2018-02-13 21:46 | 360236 | 4080.0012 | 3 | 42 | 4.400148 | 0.1681871 | 2.934878 | 4.187e-09 | 12.48165 | 1.5337e-08
2018-02-13 21:48 | 360356 | 4200.0005 | 3 | 42 | 4.400127 | 0.1537504 | 2.940242 | 4.187e-09 | 12.50526 | 1.5337e-08
2018-02-13 21:50 | 360476 | 4320.0019 | 3 | 42 | 4.400124 | 0.1426516 | 2.945172 | 4.187e-09 | 12.52695 | 1.5337e-08
2018-02-13 21:52 | 360596 | 4440.0011 | 3 | 42 | 4.400158 | 0.1330318 | 2.949767 | 4.187e-09 | 12.54717 | 1.5337e-08
2018-02-13 21:54 | 360716 | 4560.001 | 3 | 42 | 4.400117 | 0.1241093 | 2.954054 | 4.187e-09 | 12.56603 | 1.5337e-08
2018-02-13 21:56 | 360836 | 4680.0011 | 3 | 42 | 4.400115 | 0.1148653 | 2.958042 | 4.187e-09 | 12.58358 | 1.5337e-08
2018-02-13 21:58 | 360956 | 4800.0018 | 3 | 42 | 4.400122 | 0.1060476 | 2.961718 | 4.187e-09 | 12.59975 | 1.5337e-08
2018-02-13 22:00 | 361076 | 4920.0002 | 3 | 42 | 4.400113 | 0.09879017 | 2.965132 | 4.187e-09 | 12.61477 | 1.5337e-08
2018-02-13 22:02 | 361196 | 5040.0002 | 3 | 42 | 4.400083 | 0.09304428 | 2.968327 | 4.187e-09 | 12.62883 | 1.5337e-08
2018-02-13 22:04 | 361316 | 5160.0002 | 3 | 42 | 4.400127 | 0.08737564 | 2.971341 | 4.187e-09 | 12.6421 | 1.5337e-08
2018-02-13 22:06 | 361408.8 | 5252.8273 | 3 | 42 | 4.400109 | 0.08149815 | 2.973517 | 4.187e-09 | 12.65167 | 1.5337e-08
2018-02-13 22:08 | 361528.9 | 120.0008 | 4 | 42 | 4.392416 | 0 | 2.973517 | 4.187e-09 | 12.65167 | 1.5337e-08
2018-02-13 22:10 | 361648.9 | 240.0008 | 4 | 42 | 4.391541 | 0 | 2.973517 | 4.187e-09 | 12.65167 | 1.5337e-08
2018-02-13 22:11 | 361708.9 | 300.0038 | 4 | 42 | 4.39117 | 0 | 2.973517 | 4.187e-09 | 12.65167 | 1.5337e-08
2018-02-13 22:13 | 361829 | 120.0001 | 5 | 42 | 3.836467 | -6.519928 | 2.973517 | 0.2173141 | 12.65167 | 0.8454112
2018-02-13 22:15 | 361949 | 240.001 | 5 | 42 | 3.768528 | -6.51991 | 2.973517 | 0.434622 | 12.65167 | 1.671975
2018-02-13 22:17 | 362069 | 360.0001 | 5 | 42 | 3.696308 | -6.519904 | 2.973517 | 0.651941 | 12.65167 | 2.48304
2018-02-13 22:19 | 362189 | 480.0002 | 5 | 42 | 3.626214 | -6.519877 | 2.973517 | 0.8692614 | 12.65167 | 3.278675
2018-02-13 22:21 | 362309 | 600.0009 | 5 | 42 | 3.560359 | -6.519914 | 2.973517 | 1.086593 | 12.65167 | 4.059523
2018-02-13 22:23 | 362429 | 720.0009 | 5 | 42 | 3.498995 | -6.51991 | 2.973517 | 1.303908 | 12.65167 | 4.826479
2018-02-13 22:25 | 362549 | 840.0001 | 5 | 42 | 3.444266 | -6.519932 | 2.973517 | 1.521236 | 12.65167 | 5.580788
2018-02-13 22:27 | 362669 | 960.0001 | 5 | 42 | 3.399586 | -6.519865 | 2.973517 | 1.738551 | 12.65167 | 6.324271
2018-02-13 22:29 | 362789 | 1080.0001 | 5 | 42 | 3.361255 | -6.51987 | 2.973517 | 1.955893 | 12.65167 | 7.058891
2018-02-13 22:31 | 362909 | 1200.001 | 5 | 42 | 3.324948 | -6.519922 | 2.973517 | 2.173218 | 12.65167 | 7.78546
2018-02-13 22:33 | 363029 | 1320.001 | 5 | 42 | 3.284802 | -6.52001 | 2.973517 | 2.390536 | 12.65167 | 8.503818
2018-02-13 22:35 | 363149 | 1440.001 | 5 | 42 | 3.234326 | -6.520073 | 2.973517 | 2.607861 | 12.65167 | 9.212456
2018-02-13 22:37 | 363269 | 1560.0009 | 5 | 42 | 3.145669 | -6.520115 | 2.973517 | 2.825171 | 12.65167 | 9.907044
2018-02-13 22:38 | 363352.6 | 1643.6672 | 5 | 42 | 2.999986 | -6.520052 | 2.973517 | 2.976701 | 12.65167 | 10.37423
2018-02-13 22:40 | 363472.7 | 120 | 6 | 42 | 3.624175 | 0 | 2.973517 | 2.976742 | 12.65167 | 10.37435
2018-02-13 22:42 | 363592.7 | 240.0007 | 6 | 42 | 3.653829 | 0 | 2.973517 | 2.976742 | 12.65167 | 10.37435
2018-02-13 22:43 | 363652.7 | 300.003 | 6 | 42 | 3.660978 | 0 | 2.973517 | 2.976742 | 12.65167 | 10.37435
2018-02-13 22:43 | 363652.7 | 0.0024 | 7 | 43 | 3.661055 | 0 | 0 | 0 | 0 | 0
2018-02-13 22:45 | 363772.7 | 120.0001 | 2 | 43 | 4.056116 | 4.890119 | 0.1623943 | 0 | 0.6512514 | 0
2018-02-13 22:47 | 363892.7 | 240.0003 | 2 | 43 | 4.106909 | 4.890018 | 0.3253991 | 0 | 1.316891 | 0
2018-02-13 22:49 | 364012.7 | 360.001 | 2 | 43 | 4.13891 | 4.89009 | 0.4883927 | 0 | 1.98911 | 0
2018-02-13 22:51 | 364132.7 | 480.0002 | 2 | 43 | 4.16561 | 4.89008 | 0.6513932 | 0 | 2.665905 | 0
2018-02-13 22:53 | 364252.7 | 600.0002 | 2 | 43 | 4.191261 | 4.890103 | 0.814389 | 0 | 3.346989 | 0
2018-02-13 22:55 | 364372.7 | 720.0011 | 2 | 43 | 4.200311 | 4.609473 | 0.9741534 | 0 | 4.017794 | 0
2018-02-13 22:57 | 364492.7 | 840.0019 | 2 | 43 | 4.200269 | 4.225081 | 1.121443 | 0 | 4.636452 | 0
2018-02-13 22:59 | 364612.7 | 960.0002 | 2 | 43 | 4.200287 | 3.827924 | 1.25573 | 0 | 5.200495 | 0
2018-02-13 23:01 | 364732.7 | 1080.0011 | 2 | 43 | 4.200284 | 3.444772 | 1.376741 | 0 | 5.708779 | 0
2018-02-13 23:02 | 364800 | 1147.305 | 2 | 43 | 4.200263 | 3.259986 | 1.439389 | 0 | 5.971915 | 0
2018-02-13 23:04 | 364920 | 120.0003 | 3 | 43 | 4.223175 | 3.260159 | 1.547638 | 0 | 6.427715 | 0
2018-02-13 23:06 | 365040 | 240.0001 | 3 | 43 | 4.250214 | 3.260171 | 1.656335 | 0 | 6.888196 | 0
2018-02-13 23:08 | 365160 | 360.001 | 3 | 43 | 4.28144 | 3.260175 | 1.764997 | 0 | 7.35168 | 0
2018-02-13 23:10 | 365280 | 480.001 | 3 | 43 | 4.316491 | 3.260194 | 1.873653 | 0 | 7.818789 | 0
2018-02-13 23:12 | 365400 | 600.0002 | 3 | 43 | 4.35192 | 3.260159 | 1.982325 | 0 | 8.28978 | 0
2018-02-13 23:14 | 365520 | 720.0009 | 3 | 43 | 4.389052 | 3.260159 | 2.090992 | 0 | 8.764699 | 0
2018-02-13 23:16 | 365640 | 840.0011 | 3 | 43 | 4.400326 | 2.8936 | 2.194904 | 0 | 9.221764 | 0
2018-02-13 23:18 | 365760.1 | 960.0019 | 3 | 43 | 4.400284 | 2.486028 | 2.284414 | 0 | 9.615635 | 0
2018-02-13 23:20 | 365880 | 1080.001 | 3 | 43 | 4.400272 | 2.158338 | 2.3616 | 0 | 9.955276 | 0
2018-02-13 23:22 | 366000.1 | 1200.0018 | 3 | 43 | 4.400256 | 1.885888 | 2.428873 | 0 | 10.25129 | 0
2018-02-13 23:24 | 366120 | 1320.0009 | 3 | 43 | 4.400237 | 1.656087 | 2.487841 | 0 | 10.51077 | 0
2018-02-13 23:26 | 366240 | 1440.001 | 3 | 43 | 4.400276 | 1.449161 | 2.539554 | 0 | 10.73832 | 0
2018-02-13 23:28 | 366360.1 | 1560.0017 | 3 | 43 | 4.400255 | 1.265044 | 2.584656 | 0 | 10.93678 | 0
2018-02-13 23:30 | 366480 | 1680.0002 | 3 | 43 | 4.400243 | 1.119204 | 2.62431 | 0 | 11.11127 | 0
2018-02-13 23:32 | 366600 | 1800.0001 | 3 | 43 | 4.400269 | 0.997612 | 2.6595 | 0 | 11.26611 | 0
2018-02-13 23:34 | 366720 | 1920.0009 | 3 | 43 | 4.400173 | 0.8879776 | 2.690893 | 0 | 11.40425 | 0
2018-02-13 23:36 | 366840.1 | 2040.0017 | 3 | 43 | 4.400239 | 0.7871218 | 2.718808 | 0 | 11.52708 | 0
2018-02-13 23:38 | 366960 | 2160.0009 | 3 | 43 | 4.400208 | 0.7031879 | 2.743586 | 0 | 11.63611 | 0
2018-02-13 23:40 | 367080 | 2280.0001 | 3 | 43 | 4.400203 | 0.6347027 | 2.765858 | 0 | 11.73411 | 0
2018-02-13 23:42 | 367200 | 2400 | 3 | 43 | 4.400152 | 0.5753908 | 2.786019 | 0 | 11.82282 | 0
2018-02-13 23:44 | 367320 | 2520.0001 | 3 | 43 | 4.400154 | 0.520545 | 2.804304 | 0 | 11.90328 | 0
2018-02-13 23:46 | 367440 | 2640.0009 | 3 | 43 | 4.400147 | 0.4694748 | 2.820788 | 0 | 11.97581 | 0
2018-02-13 23:48 | 367560 | 2760.0001 | 3 | 43 | 4.400172 | 0.4286823 | 2.83575 | 0 | 12.04165 | 0
2018-02-13 23:50 | 367680 | 2880.0009 | 3 | 43 | 4.400206 | 0.3944187 | 2.84945 | 0 | 12.10193 | 0
2018-02-13 23:52 | 367800.1 | 3000.0016 | 3 | 43 | 4.400177 | 0.3626289 | 2.862051 | 0 | 12.15738 | 0
2018-02-13 23:54 | 367920.1 | 3120.0018 | 3 | 43 | 4.400138 | 0.3298788 | 2.873601 | 0 | 12.2082 | 0
2018-02-13 23:56 | 368040 | 3240.0008 | 3 | 43 | 4.400196 | 0.303793 | 2.884148 | 0 | 12.25461 | 0
2018-02-13 23:58 | 368160 | 3360.0009 | 3 | 43 | 4.40014 | 0.2802486 | 2.893875 | 0 | 12.29741 | 0
2018-02-14 | 368280 | 3480.0001 | 3 | 43 | 4.400125 | 0.2600451 | 2.902889 | 0 | 12.33707 | 0
2018-02-14 00:02 | 368400 | 3600.0001 | 3 | 43 | 4.400139 | 0.2399378 | 2.911238 | 0 | 12.37381 | 0
2018-02-14 00:04 | 368520.1 | 3720.0017 | 3 | 43 | 4.400123 | 0.2199039 | 2.918908 | 0 | 12.40756 | 0
2018-02-14 00:06 | 368640 | 3840.001 | 3 | 43 | 4.400111 | 0.2030325 | 2.925966 | 0 | 12.43861 | 0
2018-02-14 00:08 | 368760 | 3960.0011 | 3 | 43 | 4.400128 | 0.1897726 | 2.932519 | 0 | 12.46745 | 0
2018-02-14 00:10 | 368880 | 4080.0009 | 3 | 43 | 4.400132 | 0.1757498 | 2.938615 | 0 | 12.49427 | 0
2018-02-14 00:12 | 369000 | 4200.001 | 3 | 43 | 4.400147 | 0.1612263 | 2.944239 | 0 | 12.51902 | 0
2018-02-14 00:14 | 369120 | 4320.0009 | 3 | 43 | 4.400157 | 0.1491518 | 2.949405 | 0 | 12.54175 | 0
2018-02-14 00:16 | 369240 | 4440.0001 | 3 | 43 | 4.400105 | 0.1381445 | 2.954182 | 0 | 12.56277 | 0
2018-02-14 00:18 | 369360.1 | 4560.0018 | 3 | 43 | 4.400133 | 0.129467 | 2.958633 | 0 | 12.58235 | 0
2018-02-14 00:20 | 369480 | 4680.001 | 3 | 43 | 4.400143 | 0.1198158 | 2.962782 | 0 | 12.60061 | 0
2018-02-14 00:22 | 369600 | 4800.001 | 3 | 43 | 4.400138 | 0.1091795 | 2.966593 | 0 | 12.61738 | 0
2018-02-14 00:24 | 369720.1 | 4920.0026 | 3 | 43 | 4.40015 | 0.1019554 | 2.970109 | 0 | 12.63285 | 0
2018-02-14 00:26 | 369840.1 | 5040.0018 | 3 | 43 | 4.400104 | 0.09513664 | 2.97338 | 0 | 12.64724 | 0
2018-02-14 00:28 | 369960 | 5160.001 | 3 | 43 | 4.400112 | 0.08869743 | 2.976449 | 0 | 12.66074 | 0
2018-02-14 00:30 | 370080.1 | 5280.0018 | 3 | 43 | 4.400119 | 0.08158016 | 2.979299 | 0 | 12.67328 | 0
2018-02-14 00:30 | 370081 | 5280.9217 | 3 | 43 | 4.400122 | 0.08149338 | 2.97932 | 0 | 12.67338 | 0
2018-02-14 00:32 | 370201 | 120.0001 | 4 | 43 | 4.392486 | 0 | 2.97932 | 0 | 12.67338 | 0
2018-02-14 00:34 | 370321 | 240.0011 | 4 | 43 | 4.391614 | 0 | 2.97932 | 0 | 12.67338 | 0
2018-02-14 00:35 | 370381 | 300.0016 | 4 | 43 | 4.391305 | 0 | 2.97932 | 0 | 12.67338 | 0
2018-02-14 00:37 | 370501.1 | 120.0011 | 5 | 43 | 3.838376 | -6.520049 | 2.97932 | 0.2173013 | 12.67338 | 0.8458501
2018-02-14 00:39 | 370621.1 | 240.0019 | 5 | 43 | 3.769155 | -6.520037 | 2.97932 | 0.4346529 | 12.67338 | 1.672849
2018-02-14 00:41 | 370741.1 | 360.0003 | 5 | 43 | 3.695988 | -6.520057 | 2.97932 | 0.6519687 | 12.67338 | 2.483917
2018-02-14 00:43 | 370861.1 | 480.0002 | 5 | 43 | 3.624876 | -6.520032 | 2.97932 | 0.8692968 | 12.67338 | 3.2794
2018-02-14 00:45 | 370981.1 | 600.0018 | 5 | 43 | 3.558263 | -6.519975 | 2.97932 | 1.086609 | 12.67338 | 4.05981
2018-02-14 00:47 | 371101.1 | 720.0002 | 5 | 43 | 3.496562 | -6.519985 | 2.97932 | 1.303923 | 12.67338 | 4.826266
2018-02-14 00:49 | 371221.1 | 840.0001 | 5 | 43 | 3.441102 | -6.519967 | 2.97932 | 1.521238 | 12.67338 | 5.579912
2018-02-14 00:51 | 371341.1 | 960.0011 | 5 | 43 | 3.396266 | -6.519974 | 2.97932 | 1.738576 | 12.67338 | 6.322784
2018-02-14 00:53 | 371461.1 | 1080.0002 | 5 | 43 | 3.357354 | -6.519967 | 2.97932 | 1.955888 | 12.67338 | 7.056517
2018-02-14 00:55 | 371581.1 | 1200.0001 | 5 | 43 | 3.320551 | -6.51994 | 2.97932 | 2.173201 | 12.67338 | 7.782121
2018-02-14 00:57 | 371701.1 | 1320.001 | 5 | 43 | 3.279514 | -6.519997 | 2.97932 | 2.390519 | 12.67338 | 8.499432
2018-02-14 00:59 | 371821.1 | 1440.001 | 5 | 43 | 3.228729 | -6.51997 | 2.97932 | 2.60786 | 12.67338 | 9.206905
2018-02-14 01:01 | 371941.1 | 1560.0002 | 5 | 43 | 3.140191 | -6.519995 | 2.97932 | 2.825155 | 12.67338 | 9.900246
2018-02-14 01:03 | 372022.2 | 1641.0824 | 5 | 43 | 2.999996 | -6.519938 | 2.97932 | 2.972015 | 12.67338 | 10.35254
2018-02-14 01:05 | 372142.2 | 120.0007 | 6 | 43 | 3.627347 | 0 | 2.97932 | 2.972015 | 12.67338 | 10.35254
2018-02-14 01:07 | 372262.2 | 240.0007 | 6 | 43 | 3.65658 | 0 | 2.97932 | 2.972015 | 12.67338 | 10.35254
2018-02-14 01:08 | 372322.2 | 300.0021 | 6 | 43 | 3.663645 | 0 | 2.97932 | 2.972015 | 12.67338 | 10.35254
2018-02-14 01:08 | 372322.2 | 0.0024 | 7 | 44 | 3.663487 | 0 | 0 | 0 | 0 | 0
2018-02-14 01:10 | 372442.3 | 120.0009 | 2 | 44 | 4.060981 | 4.889853 | 0.162395 | 0 | 0.6519714 | 0
2018-02-14 01:12 | 372562.3 | 240.0009 | 2 | 44 | 4.111549 | 4.889947 | 0.3253897 | 0 | 1.318352 | 0
2018-02-14 01:14 | 372682.3 | 360.0001 | 2 | 44 | 4.14243 | 4.890004 | 0.4883809 | 0 | 1.991221 | 0
2018-02-14 01:16 | 372802.3 | 480.001 | 2 | 44 | 4.168141 | 4.889913 | 0.6513749 | 0 | 2.668474 | 0
2018-02-14 01:18 | 372922.3 | 600.0001 | 2 | 44 | 4.193167 | 4.889905 | 0.8143657 | 0 | 3.3499 | 0
2018-02-14 01:20 | 373042.3 | 720.001 | 2 | 44 | 4.200261 | 4.590163 | 0.973597 | 0 | 4.018555 | 0
2018-02-14 01:22 | 373162.3 | 840.0001 | 2 | 44 | 4.200282 | 4.215573 | 1.120373 | 0 | 4.635057 | 0
2018-02-14 01:24 | 373282.3 | 960.0002 | 2 | 44 | 4.200284 | 3.830195 | 1.254521 | 0 | 5.198514 | 0
2018-02-14 01:26 | 373402.3 | 1080.0001 | 2 | 44 | 4.200256 | 3.451739 | 1.375717 | 0 | 5.707572 | 0
2018-02-14 01:27 | 373472.5 | 1150.212 | 2 | 44 | 4.200259 | 3.259999 | 1.441148 | 0 | 5.982402 | 0
2018-02-14 01:29 | 373592.6 | 120.001 | 3 | 44 | 4.222908 | 3.259944 | 1.549434 | 0 | 6.438345 | 0
2018-02-14 01:31 | 373712.6 | 240.0002 | 3 | 44 | 4.249579 | 3.259904 | 1.658082 | 0 | 6.898569 | 0
2018-02-14 01:33 | 373832.6 | 360.0002 | 3 | 44 | 4.280216 | 3.260015 | 1.766761 | 0 | 7.36203 | 0
2018-02-14 01:35 | 373952.6 | 480.001 | 3 | 44 | 4.314567 | 3.25991 | 1.875414 | 0 | 7.828948 | 0
2018-02-14 01:37 | 374072.6 | 600.001 | 3 | 44 | 4.349634 | 3.25991 | 1.984079 | 0 | 8.299677 | 0
2018-02-14 01:39 | 374192.6 | 720.0002 | 3 | 44 | 4.386757 | 3.259885 | 2.092728 | 0 | 8.774268 | 0
2018-02-14 01:41 | 374312.6 | 840.001 | 3 | 44 | 4.400293 | 2.913272 | 2.197288 | 0 | 9.234105 | 0
2018-02-14 01:43 | 374432.6 | 960.0003 | 3 | 44 | 4.400295 | 2.497085 | 2.287291 | 0 | 9.630146 | 0
2018-02-14 01:45 | 374552.6 | 1080.001 | 3 | 44 | 4.400273 | 2.160579 | 2.364689 | 0 | 9.970718 | 0
2018-02-14 01:47 | 374672.6 | 1200.0002 | 3 | 44 | 4.40027 | 1.883202 | 2.43196 | 0 | 10.26673 | 0
2018-02-14 01:49 | 374792.6 | 1320.001 | 3 | 44 | 4.400286 | 1.649411 | 2.490758 | 0 | 10.52545 | 0
2018-02-14 01:51 | 374912.6 | 1440.0002 | 3 | 44 | 4.400234 | 1.439 | 2.542186 | 0 | 10.75175 | 0
2018-02-14 01:53 | 375032.6 | 1560.0003 | 3 | 44 | 4.400259 | 1.254067 | 2.586939 | 0 | 10.94867 | 0
2018-02-14 01:55 | 375152.6 | 1680.0005 | 3 | 44 | 4.400253 | 1.107056 | 2.626206 | 0 | 11.12146 | 0
2018-02-14 01:57 | 375272.6 | 1800.0007 | 3 | 44 | 4.400265 | 0.9847422 | 2.660987 | 0 | 11.27451 | 0
2018-02-14 01:59 | 375392.6 | 1920.0004 | 3 | 44 | 4.400239 | 0.8758373 | 2.691946 | 0 | 11.41073 | 0
2018-02-14 02:01 | 375512.6 | 2040.0011 | 3 | 44 | 4.400218 | 0.7741871 | 2.719419 | 0 | 11.53162 | 0
2018-02-14 02:03 | 375632.6 | 2160.0003 | 3 | 44 | 4.400206 | 0.6912756 | 2.743781 | 0 | 11.63881 | 0
2018-02-14 02:05 | 375752.6 | 2280.0003 | 3 | 44 | 4.400211 | 0.6227989 | 2.765643 | 0 | 11.73501 | 0
2018-02-14 02:07 | 375872.6 | 2400.0011 | 3 | 44 | 4.400222 | 0.5638657 | 2.785402 | 0 | 11.82196 | 0
2018-02-14 02:09 | 375992.6 | 2520.001 | 3 | 44 | 4.400226 | 0.5091467 | 2.803267 | 0 | 11.90057 | 0
2018-02-14 02:11 | 376112.6 | 2640.0011 | 3 | 44 | 4.400186 | 0.4568214 | 2.819331 | 0 | 11.97125 | 0
2018-02-14 02:13 | 376232.6 | 2760.0002 | 3 | 44 | 4.400229 | 0.4169893 | 2.833869 | 0 | 12.03522 | 0
2018-02-14 02:15 | 376352.6 | 2880.001 | 3 | 44 | 4.400214 | 0.3821487 | 2.847148 | 0 | 12.09365 | 0
2018-02-14 02:17 | 376472.6 | 3000.0011 | 3 | 44 | 4.40017 | 0.3490658 | 2.859328 | 0 | 12.14724 | 0
2018-02-14 02:19 | 376592.6 | 3120.0007 | 3 | 44 | 4.40015 | 0.3167162 | 2.870442 | 0 | 12.19615 | 0
2018-02-14 02:21 | 376712.6 | 3240.0003 | 3 | 44 | 4.400147 | 0.2908831 | 2.880553 | 0 | 12.24064 | 0
2018-02-14 02:23 | 376832.6 | 3360.0027 | 3 | 44 | 4.400105 | 0.2676544 | 2.88986 | 0 | 12.28159 | 0
2018-02-14 02:25 | 376952.6 | 3480.0011 | 3 | 44 | 4.40014 | 0.2485542 | 2.898476 | 0 | 12.3195 | 0
2018-02-14 02:27 | 377072.6 | 3600.0011 | 3 | 44 | 4.400183 | 0.2291832 | 2.906443 | 0 | 12.35456 | 0
2018-02-14 02:29 | 377192.6 | 3720.0018 | 3 | 44 | 4.400125 | 0.2088318 | 2.913727 | 0 | 12.38661 | 0
2018-02-14 02:31 | 377312.6 | 3840.0011 | 3 | 44 | 4.400136 | 0.1941481 | 2.920437 | 0 | 12.41613 | 0
2018-02-14 02:33 | 377432.6 | 3960.0003 | 3 | 44 | 4.400133 | 0.180522 | 2.926673 | 0 | 12.44357 | 0
2018-02-14 02:35 | 377552.6 | 4080.0003 | 3 | 44 | 4.400091 | 0.1671944 | 2.932475 | 0 | 12.4691 | 0
2018-02-14 02:37 | 377672.6 | 4200.0009 | 3 | 44 | 4.400152 | 0.1544313 | 2.93784 | 0 | 12.49271 | 0
2018-02-14 02:39 | 377792.6 | 4320.0009 | 3 | 44 | 4.400096 | 0.1421261 | 2.942767 | 0 | 12.51439 | 0
2018-02-14 02:41 | 377912.6 | 4440.001 | 3 | 44 | 4.400164 | 0.1332207 | 2.947364 | 0 | 12.53462 | 0
2018-02-14 02:43 | 378032.6 | 4560.0002 | 3 | 44 | 4.400094 | 0.1243763 | 2.951655 | 0 | 12.5535 | 0
2018-02-14 02:45 | 378152.6 | 4680.0003 | 3 | 44 | 4.400146 | 0.116312 | 2.955671 | 0 | 12.57117 | 0
2018-02-14 02:47 | 378272.6 | 4800.0011 | 3 | 44 | 4.400144 | 0.106988 | 2.959368 | 0 | 12.58743 | 0
2018-02-14 02:49 | 378392.6 | 4920.0011 | 3 | 44 | 4.400074 | 0.0996685 | 2.962813 | 0 | 12.60259 | 0
2018-02-14 02:51 | 378512.6 | 5040.0002 | 3 | 44 | 4.400128 | 0.09460449 | 2.966043 | 0 | 12.6168 | 0
2018-02-14 02:53 | 378632.6 | 5160.001 | 3 | 44 | 4.400153 | 0.08918762 | 2.969101 | 0 | 12.63026 | 0
2018-02-14 02:55 | 378751.5 | 5278.9448 | 3 | 44 | 4.400059 | 0.08148861 | 2.97193 | 0 | 12.64271 | 0
2018-02-14 02:57 | 378871.5 | 120.0009 | 4 | 44 | 4.392366 | 0 | 2.97193 | 0 | 12.64271 | 0
2018-02-14 02:59 | 378991.5 | 240.0002 | 4 | 44 | 4.391474 | 0 | 2.97193 | 0 | 12.64271 | 0
2018-02-14 03:00 | 379051.5 | 300.0024 | 4 | 44 | 4.391151 | 0 | 2.97193 | 0 | 12.64271 | 0
2018-02-14 03:02 | 379171.6 | 120.0001 | 5 | 44 | 3.841366 | -6.520159 | 2.97193 | 0.2173159 | 12.64271 | 0.8464588
2018-02-14 03:04 | 379291.6 | 240.0009 | 5 | 44 | 3.772601 | -6.519815 | 2.97193 | 0.4346308 | 12.64271 | 1.674021
2018-02-14 03:06 | 379411.6 | 360.0009 | 5 | 44 | 3.700205 | -6.520185 | 2.97193 | 0.6519556 | 12.64271 | 2.485989
2018-02-14 03:08 | 379531.6 | 480.001 | 5 | 44 | 3.629568 | -6.519898 | 2.97193 | 0.8692876 | 12.64271 | 3.282449
2018-02-14 03:10 | 379651.6 | 600.0009 | 5 | 44 | 3.562945 | -6.519895 | 2.97193 | 1.086606 | 12.64271 | 4.063898
2018-02-14 03:12 | 379771.6 | 720.001 | 5 | 44 | 3.501007 | -6.519948 | 2.97193 | 1.303897 | 12.64271 | 4.831262
2018-02-14 03:14 | 379891.6 | 840.0009 | 5 | 44 | 3.445136 | -6.51994 | 2.97193 | 1.521252 | 12.64271 | 5.58597
2018-02-14 03:16 | 380011.6 | 960.001 | 5 | 44 | 3.400259 | -6.519985 | 2.97193 | 1.73856 | 12.64271 | 6.329617
2018-02-14 03:18 | 380131.6 | 1080.0001 | 5 | 44 | 3.36101 | -6.51995 | 2.97193 | 1.955881 | 12.64271 | 7.064188
2018-02-14 03:20 | 380251.6 | 1200.0009 | 5 | 44 | 3.323939 | -6.519944 | 2.97193 | 2.173203 | 12.64271 | 7.790594
2018-02-14 03:22 | 380371.6 | 1320.0009 | 5 | 44 | 3.282863 | -6.519993 | 2.97193 | 2.390563 | 12.64271 | 8.508789
2018-02-14 03:24 | 380491.6 | 1440.0018 | 5 | 44 | 3.232574 | -6.519952 | 2.97193 | 2.607888 | 12.64271 | 9.217006
2018-02-14 03:26 | 380611.6 | 1560.0002 | 5 | 44 | 3.142978 | -6.519999 | 2.97193 | 2.825202 | 12.64271 | 9.911104
2018-02-14 03:27 | 380693.8 | 1642.1296 | 5 | 44 | 2.99999 | -6.519957 | 2.97193 | 2.973945 | 12.64271 | 10.36944
2018-02-14 03:29 | 380813.8 | 120 | 6 | 44 | 3.625394 | 0 | 2.97193 | 2.973945 | 12.64271 | 10.36944
2018-02-14 03:31 | 380933.8 | 240.0007 | 6 | 44 | 3.654953 | 0 | 2.97193 | 2.973945 | 12.64271 | 10.36944
2018-02-14 03:32 | 380993.8 | 300.0021 | 6 | 44 | 3.662057 | 0 | 2.97193 | 2.973945 | 12.64271 | 10.36944
2018-02-14 03:32 | 380993.8 | 0.0024 | 7 | 45 | 3.662153 | 0 | 0 | 0 | 0 | 0
2018-02-14 03:34 | 381113.9 | 120.0003 | 2 | 45 | 4.058127 | 4.890107 | 0.1623844 | 0 | 0.651505 | 0
2018-02-14 03:36 | 381233.9 | 240.0002 | 2 | 45 | 4.10903 | 4.89009 | 0.3253733 | 0 | 1.317418 | 0
2018-02-14 03:38 | 381353.9 | 360.0002 | 2 | 45 | 4.140746 | 4.890096 | 0.4883793 | 0 | 1.990008 | 0
2018-02-14 03:40 | 381473.9 | 480.001 | 2 | 45 | 4.167119 | 4.890109 | 0.6513653 | 0 | 2.667015 | 0
2018-02-14 03:42 | 381593.9 | 600.0002 | 2 | 45 | 4.19267 | 4.8901 | 0.8143682 | 0 | 3.348365 | 0
2018-02-14 03:44 | 381713.9 | 720.0002 | 2 | 45 | 4.20029 | 4.589688 | 0.9736654 | 0 | 4.017277 | 0
2018-02-14 03:46 | 381833.9 | 840.0018 | 2 | 45 | 4.200281 | 4.20716 | 1.120323 | 0 | 4.633282 | 0
2018-02-14 03:48 | 381953.9 | 960.0012 | 2 | 45 | 4.200294 | 3.814651 | 1.254061 | 0 | 5.195021 | 0
2018-02-14 03:50 | 382073.9 | 1080.0004 | 2 | 45 | 4.200301 | 3.431117 | 1.374614 | 0 | 5.701376 | 0
2018-02-14 03:51 | 382136.2 | 1142.3521 | 2 | 45 | 4.200276 | 3.259997 | 1.432535 | 0 | 5.944662 | 0
2018-02-14 03:53 | 382256.3 | 120.0009 | 3 | 45 | 4.223194 | 3.259837 | 1.540806 | 0 | 6.400553 | 0
2018-02-14 03:55 | 382376.3 | 240.0001 | 3 | 45 | 4.250137 | 3.259837 | 1.649451 | 0 | 6.860814 | 0
2018-02-14 03:57 | 382496.3 | 360.0009 | 3 | 45 | 4.281097 | 3.259837 | 1.758109 | 0 | 7.32426 | 0
2018-02-14 03:59 | 382616.3 | 480.0009 | 3 | 45 | 4.316295 | 3.259896 | 1.866774 | 0 | 7.791371 | 0
2018-02-14 04:01 | 382736.3 | 600.0008 | 3 | 45 | 4.351721 | 3.259931 | 1.975427 | 0 | 8.26226 | 0
2018-02-14 04:03 | 382856.3 | 720.0001 | 3 | 45 | 4.388693 | 3.259892 | 2.084084 | 0 | 8.737106 | 0
2018-02-14 04:05 | 382976.3 | 840.0017 | 3 | 45 | 4.400298 | 2.90149 | 2.188193 | 0 | 9.195027 | 0
2018-02-14 04:07 | 383096.3 | 960.0017 | 3 | 45 | 4.400237 | 2.493697 | 2.277989 | 0 | 9.590157 | 0
2018-02-14 04:09 | 383216.3 | 1080.0009 | 3 | 45 | 4.400253 | 2.163634 | 2.355406 | 0 | 9.930811 | 0
2018-02-14 04:11 | 383336.3 | 1200.0009 | 3 | 45 | 4.40025 | 1.891852 | 2.422882 | 0 | 10.22772 | 0
2018-02-14 04:13 | 383456.3 | 1320.0001 | 3 | 45 | 4.400211 | 1.662672 | 2.482066 | 0 | 10.48815 | 0
2018-02-14 04:15 | 383576.3 | 1440.0008 | 3 | 45 | 4.400279 | 1.457673 | 2.534026 | 0 | 10.71679 | 0
2018-02-14 04:17 | 383696.3 | 1560.0001 | 3 | 45 | 4.400204 | 1.273326 | 2.57941 | 0 | 10.91648 | 0
2018-02-14 04:19 | 383816.3 | 1680.0016 | 3 | 45 | 4.40025 | 1.128582 | 2.619378 | 0 | 11.09235 | 0
2018-02-14 04:21 | 383936.3 | 1800 | 3 | 45 | 4.400225 | 1.006301 | 2.654885 | 0 | 11.24859 | 0
2018-02-14 04:23 | 384056.3 | 1920.0016 | 3 | 45 | 4.400234 | 0.8986378 | 2.686602 | 0 | 11.38815 | 0
2018-02-14 04:25 | 384176.3 | 2040.0009 | 3 | 45 | 4.400256 | 0.79737 | 2.714841 | 0 | 11.51241 | 0
2018-02-14 04:27 | 384296.3 | 2160.0008 | 3 | 45 | 4.400198 | 0.7125826 | 2.739938 | 0 | 11.62284 | 0
2018-02-14 04:29 | 384416.3 | 2280.0009 | 3 | 45 | 4.400222 | 0.6440191 | 2.762512 | 0 | 11.72218 | 0
2018-02-14 04:31 | 384536.3 | 2400 | 3 | 45 | 4.40015 | 0.5827246 | 2.782949 | 0 | 11.8121 | 0
2018-02-14 04:33 | 384656.3 | 2520.0008 | 3 | 45 | 4.400192 | 0.5276518 | 2.801462 | 0 | 11.89357 | 0
2018-02-14 04:35 | 384776.3 | 2640.0017 | 3 | 45 | 4.400194 | 0.4749165 | 2.818137 | 0 | 11.96694 | 0
2018-02-14 04:37 | 384896.3 | 2760.0018 | 3 | 45 | 4.400208 | 0.4336157 | 2.833248 | 0 | 12.03343 | 0
2018-02-14 04:39 | 385016.3 | 2880.0017 | 3 | 45 | 4.400156 | 0.3973169 | 2.847071 | 0 | 12.09425 | 0
2018-02-14 04:41 | 385136.3 | 3000.0009 | 3 | 45 | 4.400172 | 0.3640127 | 2.859754 | 0 | 12.15006 | 0
2018-02-14 04:43 | 385256.3 | 3120.0002 | 3 | 45 | 4.400189 | 0.3310575 | 2.871336 | 0 | 12.20102 | 0
2018-02-14 04:45 | 385376.3 | 3240.001 | 3 | 45 | 4.400163 | 0.3025827 | 2.881868 | 0 | 12.24736 | 0
2018-02-14 04:47 | 385496.3 | 3360.0008 | 3 | 45 | 4.400149 | 0.2780056 | 2.891541 | 0 | 12.28993 | 0
2018-02-14 04:49 | 385616.3 | 3480 | 3 | 45 | 4.400135 | 0.2581501 | 2.900479 | 0 | 12.32926 | 0
2018-02-14 04:51 | 385736.3 | 3600.0009 | 3 | 45 | 4.400179 | 0.2376032 | 2.90874 | 0 | 12.3656 | 0
2018-02-14 04:53 | 385856.3 | 3720.001 | 3 | 45 | 4.400125 | 0.2159023 | 2.91629 | 0 | 12.39883 | 0
2018-02-14 04:55 | 385976.3 | 3840.0017 | 3 | 45 | 4.400144 | 0.200161 | 2.923216 | 0 | 12.4293 | 0
2018-02-14 04:57 | 386096.3 | 3960.0002 | 3 | 45 | 4.400106 | 0.1851387 | 2.929628 | 0 | 12.45751 | 0
2018-02-14 04:59 | 386216.3 | 4080.001 | 3 | 45 | 4.400099 | 0.1717224 | 2.935584 | 0 | 12.48372 | 0
2018-02-14 05:01 | 386336.3 | 4200.0003 | 3 | 45 | 4.400147 | 0.1577663 | 2.941084 | 0 | 12.50792 | 0
2018-02-14 05:03 | 386456.3 | 4320.0005 | 3 | 45 | 4.400101 | 0.1452904 | 2.946112 | 0 | 12.53005 | 0
2018-02-14 05:05 | 386576.3 | 4440.001 | 3 | 45 | 4.400152 | 0.1356525 | 2.950777 | 0 | 12.55057 | 0
2018-02-14 05:07 | 386696.3 | 4560.0017 | 3 | 45 | 4.400076 | 0.1255112 | 2.955122 | 0 | 12.56969 | 0
2018-02-14 05:09 | 386816.3 | 4680.001 | 3 | 45 | 4.400099 | 0.1162367 | 2.959182 | 0 | 12.58756 | 0
2018-02-14 05:11 | 386936.3 | 4800.0002 | 3 | 45 | 4.400117 | 0.1070166 | 2.962911 | 0 | 12.60396 | 0
2018-02-14 05:13 | 387056.3 | 4920.0009 | 3 | 45 | 4.400113 | 0.09982872 | 2.966356 | 0 | 12.61912 | 0
2018-02-14 05:15 | 387176.3 | 5040.0009 | 3 | 45 | 4.400116 | 0.09369278 | 2.969576 | 0 | 12.63329 | 0
2018-02-14 05:17 | 387296.3 | 5160.0001 | 3 | 45 | 4.400131 | 0.08804607 | 2.972599 | 0 | 12.64659 | 0
2018-02-14 05:19 | 387394 | 5257.7519 | 3 | 45 | 4.400087 | 0.08149338 | 2.974895 | 0 | 12.6567 | 0
2018-02-14 05:21 | 387514.1 | 120.0001 | 4 | 45 | 4.392446 | 0 | 2.974895 | 0 | 12.6567 | 0
2018-02-14 05:23 | 387634.1 | 240.0001 | 4 | 45 | 4.391587 | 0 | 2.974895 | 0 | 12.6567 | 0
2018-02-14 05:24 | 387694.1 | 300.003 | 4 | 45 | 4.391273 | 0 | 2.974895 | 0 | 12.6567 | 0
2018-02-14 05:26 | 387814.1 | 120.0002 | 5 | 45 | 3.836164 | -6.519952 | 2.974895 | 0.2173075 | 12.6567 | 0.8453695
2018-02-14 05:28 | 387934.1 | 240.0017 | 5 | 45 | 3.768597 | -6.519964 | 2.974895 | 0.4346257 | 12.6567 | 1.671951
2018-02-14 05:30 | 388054.1 | 360.0001 | 5 | 45 | 3.694312 | -6.519999 | 2.974895 | 0.6519384 | 12.6567 | 2.482775
2018-02-14 05:32 | 388174.1 | 480.0009 | 5 | 45 | 3.623542 | -6.519905 | 2.974895 | 0.8692545 | 12.6567 | 3.277872
2018-02-14 05:34 | 388294.1 | 600.001 | 5 | 45 | 3.557094 | -6.5199 | 2.974895 | 1.086561 | 12.6567 | 4.057941
2018-02-14 05:36 | 388414.1 | 720.0009 | 5 | 45 | 3.496036 | -6.519935 | 2.974895 | 1.303886 | 12.6567 | 4.824241
2018-02-14 05:38 | 388534.1 | 840.001 | 5 | 45 | 3.440413 | -6.519912 | 2.974895 | 1.521215 | 12.6567 | 5.577844
2018-02-14 05:40 | 388654.1 | 960.0001 | 5 | 45 | 3.395279 | -6.519824 | 2.974895 | 1.738524 | 12.6567 | 6.320392
2018-02-14 05:42 | 388774.1 | 1080.0009 | 5 | 45 | 3.356431 | -6.519914 | 2.974895 | 1.955862 | 12.6567 | 7.054027
2018-02-14 05:44 | 388894.1 | 1200.0001 | 5 | 45 | 3.320175 | -6.519882 | 2.974895 | 2.173181 | 12.6567 | 7.779532
2018-02-14 05:46 | 389014.1 | 1320.0008 | 5 | 45 | 3.280001 | -6.520009 | 2.974895 | 2.390479 | 12.6567 | 8.496803
2018-02-14 05:48 | 389134.1 | 1440.0009 | 5 | 45 | 3.228646 | -6.520175 | 2.974895 | 2.607824 | 12.6567 | 9.204361
2018-02-14 05:50 | 389254.1 | 1560.0009 | 5 | 45 | 3.140073 | -6.52012 | 2.974895 | 2.825158 | 12.6567 | 9.897777
2018-02-14 05:51 | 389334.7 | 1640.5735 | 5 | 45 | 2.999992 | -6.519805 | 2.974895 | 2.971076 | 12.6567 | 10.34718
2018-02-14 05:53 | 389454.8 | 120.0017 | 6 | 45 | 3.627084 | 0 | 2.974895 | 2.971076 | 12.6567 | 10.34718
2018-02-14 05:55 | 389574.8 | 240.0001 | 6 | 45 | 3.656231 | 0 | 2.974895 | 2.971076 | 12.6567 | 10.34718
2018-02-14 05:56 | 389634.8 | 300.0031 | 6 | 45 | 3.663327 | 0 | 2.974895 | 2.971076 | 12.6567 | 10.34718
2018-02-14 05:56 | 389634.8 | 0.0025 | 7 | 46 | 3.663368 | 0 | 0 | 0 | 0 | 0
2018-02-14 05:58 | 389754.9 | 120.001 | 2 | 46 | 4.058548 | 4.889924 | 0.1623991 | 0 | 0.6516542 | 0
2018-02-14 06:00 | 389874.9 | 240.0002 | 2 | 46 | 4.109098 | 4.889888 | 0.3253742 | 0 | 1.317555 | 0
2018-02-14 06:02 | 389994.9 | 360.0009 | 2 | 46 | 4.139386 | 4.889848 | 0.4883735 | 0 | 1.989999 | 0
2018-02-14 06:04 | 390114.9 | 480.0009 | 2 | 46 | 4.163975 | 4.889892 | 0.6513613 | 0 | 2.666615 | 0
2018-02-14 06:06 | 390234.9 | 600.0001 | 2 | 46 | 4.189997 | 4.889861 | 0.8143447 | 0 | 3.347412 | 0
2018-02-14 06:08 | 390354.9 | 720.0002 | 2 | 46 | 4.200302 | 4.630063 | 0.9746069 | 0 | 4.020228 | 0
2018-02-14 06:10 | 390474.9 | 840.0011 | 2 | 46 | 4.200271 | 4.246528 | 1.122533 | 0 | 4.641561 | 0
2018-02-14 06:12 | 390594.9 | 960.0019 | 2 | 46 | 4.200262 | 3.860665 | 1.25769 | 0 | 5.209259 | 0
2018-02-14 06:14 | 390714.9 | 1080.0011 | 2 | 46 | 4.200278 | 3.467727 | 1.379697 | 0 | 5.721724 | 0
2018-02-14 06:15 | 390788.2 | 1153.3656 | 2 | 46 | 4.200293 | 3.259994 | 1.448216 | 0 | 6.00952 | 0
2018-02-14 06:17 | 390908.2 | 120.0001 | 3 | 46 | 4.223601 | 3.259837 | 1.556486 | 0 | 6.465432 | 0
2018-02-14 06:19 | 391028.2 | 240.001 | 3 | 46 | 4.250984 | 3.259809 | 1.665156 | 0 | 6.925877 | 0
2018-02-14 06:21 | 391148.2 | 360.0002 | 3 | 46 | 4.282045 | 3.259864 | 1.77382 | 0 | 7.389452 | 0
2018-02-14 06:23 | 391268.2 | 480.0002 | 3 | 46 | 4.317826 | 3.259851 | 1.882483 | 0 | 7.856679 | 0
2018-02-14 06:25 | 391388.2 | 600.0002 | 3 | 46 | 4.354069 | 3.260167 | 1.991144 | 0 | 8.327814 | 0
2018-02-14 06:27 | 391508.2 | 720.0018 | 3 | 46 | 4.392055 | 3.259797 | 2.099808 | 0 | 8.802999 | 0
2018-02-14 06:29 | 391628.2 | 840.001 | 3 | 46 | 4.400286 | 2.857629 | 2.202707 | 0 | 9.255693 | 0
2018-02-14 06:31 | 391748.2 | 960.0004 | 3 | 46 | 4.400279 | 2.456901 | 2.291196 | 0 | 9.645068 | 0
2018-02-14 06:33 | 391868.2 | 1080.001 | 3 | 46 | 4.400312 | 2.12473 | 2.367308 | 0 | 9.979981 | 0
2018-02-14 06:35 | 391988.2 | 1200.0011 | 3 | 46 | 4.400288 | 1.853322 | 2.433466 | 0 | 10.2711 | 0
2018-02-14 06:37 | 392108.2 | 1320.0019 | 3 | 46 | 4.400257 | 1.625733 | 2.491348 | 0 | 10.52579 | 0
2018-02-14 06:39 | 392228.2 | 1440.0013 | 3 | 46 | 4.400273 | 1.423924 | 2.542104 | 0 | 10.74913 | 0
2018-02-14 06:41 | 392348.2 | 1560.0019 | 3 | 46 | 4.400229 | 1.241155 | 2.586411 | 0 | 10.94409 | 0
2018-02-14 06:43 | 392468.2 | 1680.001 | 3 | 46 | 4.400222 | 1.095908 | 2.625282 | 0 | 11.11513 | 0
2018-02-14 06:45 | 392588.2 | 1800.0003 | 3 | 46 | 4.400211 | 0.9747324 | 2.659723 | 0 | 11.26668 | 0
2018-02-14 06:47 | 392708.2 | 1920.0011 | 3 | 46 | 4.400234 | 0.8696985 | 2.690435 | 0 | 11.40182 | 0
2018-02-14 06:49 | 392828.2 | 2040.001 | 3 | 46 | 4.400239 | 0.7713985 | 2.717757 | 0 | 11.52205 | 0
2018-02-14 06:51 | 392948.2 | 2160.0003 | 3 | 46 | 4.400208 | 0.6872969 | 2.74199 | 0 | 11.62867 | 0
2018-02-14 06:53 | 393068.2 | 2280.001 | 3 | 46 | 4.400144 | 0.6180944 | 2.76373 | 0 | 11.72434 | 0
2018-02-14 06:55 | 393188.2 | 2400.0003 | 3 | 46 | 4.400164 | 0.560914 | 2.783378 | 0 | 11.81079 | 0
2018-02-14 06:57 | 393308.2 | 2520.0009 | 3 | 46 | 4.400187 | 0.5080767 | 2.801183 | 0 | 11.88913 | 0
2018-02-14 06:59 | 393428.2 | 2640.0003 | 3 | 46 | 4.400192 | 0.4559078 | 2.817213 | 0 | 11.95967 | 0
2018-02-14 07:01 | 393548.2 | 2760.0001 | 3 | 46 | 4.400161 | 0.414547 | 2.831697 | 0 | 12.02341 | 0
2018-02-14 07:03 | 393668.2 | 2880.0003 | 3 | 46 | 4.400163 | 0.3798075 | 2.844921 | 0 | 12.08159 | 0
2018-02-14 07:05 | 393788.2 | 3000.0011 | 3 | 46 | 4.400228 | 0.3499413 | 2.857069 | 0 | 12.13504 | 0
2018-02-14 07:07 | 393908.2 | 3120.0018 | 3 | 46 | 4.400157 | 0.3177996 | 2.868195 | 0 | 12.184 | 0
2018-02-14 07:09 | 394028.2 | 3240.0018 | 3 | 46 | 4.400156 | 0.2909498 | 2.878313 | 0 | 12.22852 | 0
2018-02-14 07:11 | 394148.2 | 3360.0009 | 3 | 46 | 4.400155 | 0.2683325 | 2.887626 | 0 | 12.2695 | 0
2018-02-14 07:13 | 394268.2 | 3480.0002 | 3 | 46 | 4.400131 | 0.2493591 | 2.896248 | 0 | 12.30744 | 0
2018-02-14 07:15 | 394388.2 | 3600.001 | 3 | 46 | 4.400114 | 0.2299967 | 2.904249 | 0 | 12.34264 | 0
2018-02-14 07:17 | 394508.2 | 3720.0009 | 3 | 46 | 4.400096 | 0.2096586 | 2.911591 | 0 | 12.37495 | 0
2018-02-14 07:19 | 394628.2 | 3840.001 | 3 | 46 | 4.400161 | 0.1957331 | 2.918349 | 0 | 12.40469 | 0
2018-02-14 07:21 | 394748.2 | 3960.001 | 3 | 46 | 4.400079 | 0.1813068 | 2.924635 | 0 | 12.43235 | 0
2018-02-14 07:23 | 394868.2 | 4080.0002 | 3 | 46 | 4.400139 | 0.1694889 | 2.930492 | 0 | 12.45812 | 0
2018-02-14 07:25 | 394988.2 | 4200.0001 | 3 | 46 | 4.400127 | 0.1565781 | 2.935944 | 0 | 12.48211 | 0
2018-02-14 07:27 | 395108.2 | 4320.0009 | 3 | 46 | 4.400122 | 0.14503 | 2.940974 | 0 | 12.50424 | 0
2018-02-14 07:29 | 395228.2 | 4440.0009 | 3 | 46 | 4.400092 | 0.1347294 | 2.945649 | 0 | 12.52481 | 0
2018-02-14 07:31 | 395348.2 | 4560.0002 | 3 | 46 | 4.400095 | 0.1271029 | 2.950026 | 0 | 12.54407 | 0
2018-02-14 07:33 | 395468.2 | 4680.001 | 3 | 46 | 4.400125 | 0.1191921 | 2.954132 | 0 | 12.56213 | 0
2018-02-14 07:35 | 395588.2 | 4800.0002 | 3 | 46 | 4.400083 | 0.1092176 | 2.957941 | 0 | 12.5789 | 0
2018-02-14 07:37 | 395708.2 | 4920.0002 | 3 | 46 | 4.400119 | 0.102109 | 2.961471 | 0 | 12.59443 | 0
2018-02-14 07:39 | 395828.2 | 5040.0001 | 3 | 46 | 4.400145 | 0.09670544 | 2.964772 | 0 | 12.60895 | 0
2018-02-14 07:41 | 395948.2 | 5160.0002 | 3 | 46 | 4.400075 | 0.08983803 | 2.967887 | 0 | 12.62266 | 0
2018-02-14 07:43 | 396068.2 | 5280.0009 | 3 | 46 | 4.400134 | 0.0844059 | 2.970808 | 0 | 12.63551 | 0
2018-02-14 07:44 | 396100.6 | 5312.4177 | 3 | 46 | 4.400083 | 0.08149815 | 2.971557 | 0 | 12.63881 | 0
2018-02-14 07:46 | 396220.7 | 120.0006 | 4 | 46 | 4.392502 | 0 | 2.971557 | 0 | 12.63881 | 0
2018-02-14 07:48 | 396340.7 | 239.9999 | 4 | 46 | 4.391567 | 0 | 2.971557 | 0 | 12.63881 | 0
2018-02-14 07:49 | 396400.7 | 300.0012 | 4 | 46 | 4.391251 | 0 | 2.971557 | 0 | 12.63881 | 0
2018-02-14 07:51 | 396520.8 | 120.0002 | 5 | 46 | 3.842104 | -6.520055 | 2.971557 | 0.217298 | 12.63881 | 0.8466686
2018-02-14 07:53 | 396640.8 | 240.0009 | 5 | 46 | 3.771742 | -6.520007 | 2.971557 | 0.4346582 | 12.63881 | 1.674372
2018-02-14 07:55 | 396760.8 | 360.0009 | 5 | 46 | 3.698743 | -6.520007 | 2.971557 | 0.6519678 | 12.63881 | 2.486011
2018-02-14 07:57 | 396880.8 | 480.0001 | 5 | 46 | 3.627364 | -6.520049 | 2.971557 | 0.8692892 | 12.63881 | 3.282044
2018-02-14 07:59 | 397000.8 | 600.001 | 5 | 46 | 3.560428 | -6.520003 | 2.971557 | 1.086609 | 12.63881 | 4.063011
2018-02-14 08:01 | 397120.8 | 720.0002 | 5 | 46 | 3.497966 | -6.520012 | 2.971557 | 1.303949 | 12.63881 | 4.829957
2018-02-14 08:03 | 397240.8 | 840.0003 | 5 | 46 | 3.442441 | -6.520032 | 2.971557 | 1.521268 | 12.63881 | 5.583896
2018-02-14 08:05 | 397360.8 | 960.0019 | 5 | 46 | 3.397629 | -6.519983 | 2.971557 | 1.738598 | 12.63881 | 6.327025
2018-02-14 08:07 | 397480.8 | 1080.0009 | 5 | 46 | 3.358758 | -6.519958 | 2.971557 | 1.955917 | 12.63881 | 7.061072
2018-02-14 08:09 | 397600.8 | 1200.0019 | 5 | 46 | 3.32195 | -6.520047 | 2.971557 | 2.173231 | 12.63881 | 7.786995
2018-02-14 08:11 | 397720.8 | 1320.001 | 5 | 46 | 3.280555 | -6.520023 | 2.971557 | 2.390545 | 12.63881 | 8.504565
2018-02-14 08:13 | 397840.8 | 1440.001 | 5 | 46 | 3.230153 | -6.519964 | 2.971557 | 2.607851 | 12.63881 | 9.212215
2018-02-14 08:15 | 397960.8 | 1560.001 | 5 | 46 | 3.141255 | -6.51996 | 2.971557 | 2.8252 | 12.63881 | 9.905986
2018-02-14 08:16 | 398042.2 | 1641.4417 | 5 | 46 | 2.999991 | -6.520039 | 2.971557 | 2.972693 | 12.63881 | 10.36034
2018-02-14 08:18 | 398162.2 | 120.0016 | 6 | 46 | 3.626359 | 0 | 2.971557 | 2.972693 | 12.63881 | 10.36034
2018-02-14 08:20 | 398282.2 | 240.0007 | 6 | 46 | 3.655768 | 0 | 2.971557 | 2.972693 | 12.63881 | 10.36034
2018-02-14 08:21 | 398342.2 | 300.0046 | 6 | 46 | 3.662787 | 0 | 2.971557 | 2.972693 | 12.63881 | 10.36034
2018-02-14 08:21 | 398342.3 | 0.0023 | 7 | 47 | 3.662907 | 0 | 0 | 0 | 0 | 0
2018-02-14 08:23 | 398462.4 | 120.0001 | 2 | 47 | 4.060012 | 4.889863 | 0.1623847 | 2.635e-09 | 0.6517667 | 9.651e-09
2018-02-14 08:25 | 398582.4 | 240.0009 | 2 | 47 | 4.111015 | 4.889804 | 0.3253851 | 2.635e-09 | 1.318058 | 9.651e-09
2018-02-14 08:27 | 398702.4 | 360.0009 | 2 | 47 | 4.14248 | 4.889897 | 0.4883682 | 2.635e-09 | 1.990852 | 9.651e-09
2018-02-14 08:29 | 398822.4 | 480.0009 | 2 | 47 | 4.168939 | 4.890191 | 0.6513644 | 2.635e-09 | 2.668191 | 9.651e-09
2018-02-14 08:31 | 398942.4 | 600.0001 | 2 | 47 | 4.194193 | 4.890178 | 0.8143376 | 2.635e-09 | 3.349681 | 9.651e-09
2018-02-14 08:33 | 399062.4 | 720.0009 | 2 | 47 | 4.200277 | 4.567834 | 0.9730338 | 2.635e-09 | 4.016134 | 9.651e-09
2018-02-14 08:35 | 399182.4 | 840.0011 | 2 | 47 | 4.200284 | 4.189029 | 1.11904 | 2.635e-09 | 4.629401 | 9.651e-09
2018-02-14 08:37 | 399302.4 | 960.0001 | 2 | 47 | 4.200279 | 3.79691 | 1.2522 | 2.635e-09 | 5.188712 | 9.651e-09
2018-02-14 08:39 | 399422.4 | 1080.0002 | 2 | 47 | 4.200275 | 3.418645 | 1.372232 | 2.635e-09 | 5.692882 | 9.651e-09
2018-02-14 08:40 | 399480.5 | 1138.1711 | 2 | 47 | 4.200292 | 3.259984 | 1.426184 | 2.635e-09 | 5.919493 | 9.651e-09
2018-02-14 08:42 | 399600.5 | 120.0001 | 3 | 47 | 4.223286 | 3.259929 | 1.534458 | 2.635e-09 | 6.375403 | 9.651e-09
2018-02-14 08:44 | 399720.5 | 240.0001 | 3 | 47 | 4.249917 | 3.259892 | 1.643118 | 2.635e-09 | 6.835725 | 9.651e-09
2018-02-14 08:46 | 399840.5 | 360.0008 | 3 | 47 | 4.280881 | 3.259955 | 1.751779 | 2.635e-09 | 7.299155 | 9.651e-09
2018-02-14 08:48 | 399960.5 | 480.0008 | 3 | 47 | 4.315817 | 3.259938 | 1.860438 | 2.635e-09 | 7.766211 | 9.651e-09
2018-02-14 08:50 | 400080.5 | 600.0009 | 3 | 47 | 4.351046 | 3.260079 | 1.969094 | 2.635e-09 | 8.237046 | 9.651e-09
2018-02-14 08:52 | 400200.5 | 720.0009 | 3 | 47 | 4.387739 | 3.260032 | 2.077771 | 2.635e-09 | 8.711896 | 9.651e-09
2018-02-14 08:54 | 400320.5 | 840.0016 | 3 | 47 | 4.40028 | 2.917268 | 2.182238 | 2.635e-09 | 9.171357 | 9.651e-09
2018-02-14 08:56 | 400440.5 | 960.0009 | 3 | 47 | 4.400253 | 2.512084 | 2.272623 | 2.635e-09 | 9.569077 | 9.651e-09
2018-02-14 08:58 | 400560.5 | 1080.0016 | 3 | 47 | 4.400273 | 2.184684 | 2.350707 | 2.635e-09 | 9.91267 | 9.651e-09
2018-02-14 09:00 | 400680.5 | 1200.0009 | 3 | 47 | 4.400253 | 1.91124 | 2.418843 | 2.635e-09 | 10.21248 | 9.651e-09
2018-02-14 09:02 | 400800.5 | 1320.0009 | 3 | 47 | 4.400261 | 1.681259 | 2.478644 | 2.635e-09 | 10.47563 | 9.651e-09
2018-02-14 09:04 | 400920.5 | 1440.0002 | 3 | 47 | 4.400234 | 1.472979 | 2.531181 | 2.635e-09 | 10.7068 | 9.651e-09
2018-02-14 09:06 | 401040.5 | 1560.0009 | 3 | 47 | 4.400251 | 1.288126 | 2.577076 | 2.635e-09 | 10.90875 | 9.651e-09
2018-02-14 09:08 | 401160.5 | 1680.0009 | 3 | 47 | 4.400225 | 1.139262 | 2.617469 | 2.635e-09 | 11.08649 | 9.651e-09
2018-02-14 09:10 | 401280.5 | 1800.0001 | 3 | 47 | 4.400223 | 1.014865 | 2.6533 | 2.635e-09 | 11.24415 | 9.651e-09
2018-02-14 09:12 | 401400.5 | 1920.0009 | 3 | 47 | 4.400231 | 0.9051619 | 2.68526 | 2.635e-09 | 11.38478 | 9.651e-09
2018-02-14 09:14 | 401520.5 | 2040.0008 | 3 | 47 | 4.400242 | 0.8034601 | 2.71371 | 2.635e-09 | 11.50997 | 9.651e-09
2018-02-14 09:16 | 401640.5 | 2160.0001 | 3 | 47 | 4.40022 | 0.7162666 | 2.738974 | 2.635e-09 | 11.62114 | 9.651e-09
2018-02-14 09:18 | 401760.5 | 2280 | 3 | 47 | 4.400183 | 0.6434069 | 2.761606 | 2.635e-09 | 11.72072 | 9.651e-09
2018-02-14 09:20 | 401880.5 | 2400.0001 | 3 | 47 | 4.400143 | 0.5818377 | 2.782031 | 2.635e-09 | 11.8106 | 9.651e-09
2018-02-14 09:22 | 402000.5 | 2520.0001 | 3 | 47 | 4.400209 | 0.5245323 | 2.800478 | 2.635e-09 | 11.89177 | 9.651e-09
2018-02-14 09:24 | 402120.5 | 2640.0001 | 3 | 47 | 4.400242 | 0.4718285 | 2.817037 | 2.635e-09 | 11.96463 | 9.651e-09
2018-02-14 09:26 | 402240.5 | 2760.0008 | 3 | 47 | 4.40017 | 0.4277983 | 2.831996 | 2.635e-09 | 12.03045 | 9.651e-09
2018-02-14 09:28 | 402360.5 | 2880.0001 | 3 | 47 | 4.400215 | 0.3917122 | 2.84563 | 2.635e-09 | 12.09045 | 9.651e-09
2018-02-14 09:30 | 402480.5 | 3000.0018 | 3 | 47 | 4.400175 | 0.3586597 | 2.858122 | 2.635e-09 | 12.14541 | 9.651e-09
2018-02-14 09:32 | 402600.5 | 3120 | 3 | 47 | 4.400173 | 0.3256683 | 2.869521 | 2.635e-09 | 12.19557 | 9.651e-09
2018-02-14 09:34 | 402720.5 | 3240.0003 | 3 | 47 | 4.400192 | 0.2976055 | 2.879878 | 2.635e-09 | 12.24114 | 9.651e-09
2018-02-14 09:36 | 402840.5 | 3360.0027 | 3 | 47 | 4.400134 | 0.2734852 | 2.889385 | 2.635e-09 | 12.28297 | 9.651e-09
2018-02-14 09:38 | 402960.5 | 3480.0002 | 3 | 47 | 4.400135 | 0.2538977 | 2.89817 | 2.635e-09 | 12.32163 | 9.651e-09
2018-02-14 09:40 | 403080.5 | 3600.0002 | 3 | 47 | 4.400186 | 0.2338505 | 2.906298 | 2.635e-09 | 12.35739 | 9.651e-09
2018-02-14 09:42 | 403200.5 | 3720.001 | 3 | 47 | 4.40015 | 0.2134066 | 2.913727 | 2.635e-09 | 12.39008 | 9.651e-09
2018-02-14 09:44 | 403320.5 | 3840.0001 | 3 | 47 | 4.400136 | 0.1970139 | 2.920566 | 2.635e-09 | 12.42018 | 9.651e-09
2018-02-14 09:46 | 403440.5 | 3960.0008 | 3 | 47 | 4.400105 | 0.1833868 | 2.926902 | 2.635e-09 | 12.44805 | 9.651e-09
2018-02-14 09:48 | 403560.5 | 4080.0009 | 3 | 47 | 4.400201 | 0.1712627 | 2.932801 | 2.635e-09 | 12.47401 | 9.651e-09
2018-02-14 09:50 | 403680.5 | 4200.0001 | 3 | 47 | 4.400116 | 0.1557894 | 2.938242 | 2.635e-09 | 12.49795 | 9.651e-09
2018-02-14 09:52 | 403800.5 | 4320.0009 | 3 | 47 | 4.400125 | 0.1435213 | 2.943232 | 2.635e-09 | 12.51991 | 9.651e-09
2018-02-14 09:54 | 403920.5 | 4440.0017 | 3 | 47 | 4.400129 | 0.1343107 | 2.947865 | 2.635e-09 | 12.5403 | 9.651e-09
2018-02-14 09:56 | 404040.5 | 4560.0017 | 3 | 47 | 4.400115 | 0.1260195 | 2.952192 | 2.635e-09 | 12.55933 | 9.651e-09
2018-02-14 09:58 | 404160.5 | 4680.0018 | 3 | 47 | 4.400119 | 0.1167641 | 2.956237 | 2.635e-09 | 12.57713 | 9.651e-09
2018-02-14 10:00 | 404280.5 | 4800.0009 | 3 | 47 | 4.400115 | 0.1070995 | 2.959957 | 2.635e-09 | 12.5935 | 9.651e-09
2018-02-14 10:02 | 404400.5 | 4920.001 | 3 | 47 | 4.400158 | 0.09993839 | 2.963395 | 2.635e-09 | 12.60863 | 9.651e-09
2018-02-14 10:04 | 404520.5 | 5040.0009 | 3 | 47 | 4.400114 | 0.09307289 | 2.966597 | 2.635e-09 | 12.62271 | 9.651e-09
2018-02-14 10:06 | 404640.5 | 5160.0017 | 3 | 47 | 4.400078 | 0.0866127 | 2.969601 | 2.635e-09 | 12.63593 | 9.651e-09
2018-02-14 10:08 | 404742.3 | 5261.8168 | 3 | 47 | 4.400141 | 0.08149338 | 2.971988 | 2.635e-09 | 12.64644 | 9.651e-09
2018-02-14 10:10 | 404862.4 | 119.9998 | 4 | 47 | 4.392428 | 0 | 2.971988 | 2.635e-09 | 12.64644 | 9.651e-09
2018-02-14 10:12 | 404982.4 | 239.9998 | 4 | 47 | 4.391556 | 0 | 2.971988 | 2.635e-09 | 12.64644 | 9.651e-09
2018-02-14 10:13 | 405042.4 | 300.002 | 4 | 47 | 4.39123 | 0 | 2.971988 | 2.635e-09 | 12.64644 | 9.651e-09
2018-02-14 10:15 | 405162.5 | 120.0009 | 5 | 47 | 3.833796 | -6.520085 | 2.971988 | 0.2172945 | 12.64644 | 0.8447854
2018-02-14 10:17 | 405282.5 | 240.0017 | 5 | 47 | 3.766189 | -6.520155 | 2.971988 | 0.4346353 | 12.64644 | 1.670965
2018-02-14 10:19 | 405402.5 | 360.0008 | 5 | 47 | 3.692666 | -6.520025 | 2.971988 | 0.6519548 | 12.64644 | 2.481371
2018-02-14 10:21 | 405522.5 | 480.0008 | 5 | 47 | 3.621863 | -6.51996 | 2.971988 | 0.8693039 | 12.64644 | 3.276225
2018-02-14 10:23 | 405642.5 | 600.0009 | 5 | 47 | 3.55606 | -6.519977 | 2.971988 | 1.086616 | 12.64644 | 4.056039
2018-02-14 10:25 | 405762.5 | 720.0017 | 5 | 47 | 3.495089 | -6.52006 | 2.971988 | 1.303937 | 12.64644 | 4.822111
2018-02-14 10:27 | 405882.5 | 840.0001 | 5 | 47 | 3.44002 | -6.519937 | 2.971988 | 1.52126 | 12.64644 | 5.575555
2018-02-14 10:29 | 406002.5 | 960.0008 | 5 | 47 | 3.394912 | -6.520023 | 2.971988 | 1.738605 | 12.64644 | 6.318172
2018-02-14 10:31 | 406122.5 | 1080.0001 | 5 | 47 | 3.356312 | -6.5201 | 2.971988 | 1.955918 | 12.64644 | 7.051661
2018-02-14 10:33 | 406242.5 | 1200.0009 | 5 | 47 | 3.320359 | -6.520135 | 2.971988 | 2.17326 | 12.64644 | 7.777228
2018-02-14 10:35 | 406362.5 | 1320.0009 | 5 | 47 | 3.280921 | -6.52006 | 2.971988 | 2.390581 | 12.64644 | 8.494675
2018-02-14 10:37 | 406482.5 | 1440 | 5 | 47 | 3.230282 | -6.520117 | 2.971988 | 2.607894 | 12.64644 | 9.202411
2018-02-14 10:39 | 406602.5 | 1560.0001 | 5 | 47 | 3.141512 | -6.520097 | 2.971988 | 2.825217 | 12.64644 | 9.896111
2018-02-14 10:40 | 406683.9 | 1641.3975 | 5 | 47 | 3 | -6.52008 | 2.971988 | 2.97264 | 12.64644 | 10.35027
2018-02-14 10:42 | 406803.9 | 120.0006 | 6 | 47 | 3.625741 | 0 | 2.971988 | 2.972677 | 12.64644 | 10.35038
2018-02-14 10:44 | 406923.9 | 239.9999 | 6 | 47 | 3.65506 | 0 | 2.971988 | 2.972677 | 12.64644 | 10.35038
2018-02-14 10:45 | 406983.9 | 300.0029 | 6 | 47 | 3.66216 | 0 | 2.971988 | 2.972677 | 12.64644 | 10.35038
2018-02-14 10:45 | 406983.9 | 0.0025 | 7 | 48 | 3.662261 | 0 | 0 | 0 | 0 | 0
2018-02-14 10:47 | 407104 | 120.0009 | 2 | 48 | 4.056744 | 4.890109 | 0.1623889 | 0 | 0.6513392 | 0
2018-02-14 10:49 | 407224 | 240.0001 | 2 | 48 | 4.107471 | 4.890153 | 0.3253836 | 0 | 1.317036 | 0
2018-02-14 10:51 | 407344 | 360.0002 | 2 | 48 | 4.138645 | 4.890069 | 0.488372 | 0 | 1.989239 | 0
2018-02-14 10:53 | 407464 | 480.001 | 2 | 48 | 4.16428 | 4.890059 | 0.651399 | 0 | 2.665986 | 0
2018-02-14 10:55 | 407584 | 600.0002 | 2 | 48 | 4.190891 | 4.890075 | 0.8143907 | 0 | 3.346936 | 0
2018-02-14 10:57 | 407704 | 720.0002 | 2 | 48 | 4.200309 | 4.608291 | 0.9741876 | 0 | 4.017864 | 0
2018-02-14 10:59 | 407824 | 840.0001 | 2 | 48 | 4.200273 | 4.224111 | 1.121384 | 0 | 4.63613 | 0
2018-02-14 11:01 | 407944 | 960.0011 | 2 | 48 | 4.200293 | 3.833566 | 1.25569 | 0 | 5.200253 | 0
2018-02-14 11:03 | 408064 | 1080.0002 | 2 | 48 | 4.200296 | 3.443879 | 1.376844 | 0 | 5.709136 | 0
2018-02-14 11:04 | 408128.5 | 1144.5401 | 2 | 48 | 4.200282 | 3.259984 | 1.436899 | 0 | 5.961382 | 0
2018-02-14 11:06 | 408248.6 | 120.0008 | 3 | 48 | 4.22362 | 3.260015 | 1.545177 | 0 | 6.417326 | 0
2018-02-14 11:08 | 408368.6 | 240.0025 | 3 | 48 | 4.250707 | 3.259818 | 1.653835 | 0 | 6.877708 | 0
2018-02-14 11:10 | 408488.6 | 360.0017 | 3 | 48 | 4.28141 | 3.259809 | 1.762485 | 0 | 7.341173 | 0
2018-02-14 11:12 | 408608.6 | 480.0001 | 3 | 48 | 4.316998 | 3.259877 | 1.871137 | 0 | 7.808267 | 0
2018-02-14 11:14 | 408728.6 | 600.0009 | 3 | 48 | 4.353034 | 3.259896 | 1.979795 | 0 | 8.279293 | 0
2018-02-14 11:16 | 408848.6 | 720.0016 | 3 | 48 | 4.390557 | 3.259814 | 2.088435 | 0 | 8.754238 | 0
2018-02-14 11:18 | 408968.6 | 840.0008 | 3 | 48 | 4.400279 | 2.883739 | 2.19202 | 0 | 9.209907 | 0
2018-02-14 11:20 | 409088.6 | 960.0008 | 3 | 48 | 4.400278 | 2.48441 | 2.281398 | 0 | 9.603197 | 0
2018-02-14 11:22 | 409208.6 | 1080.0001 | 3 | 48 | 4.400256 | 2.150056 | 2.358392 | 0 | 9.941993 | 0
2018-02-14 11:24 | 409328.6 | 1200.0016 | 3 | 48 | 4.400277 | 1.879259 | 2.425406 | 0 | 10.23687 | 0
2018-02-14 11:26 | 409448.6 | 1320.0008 | 3 | 48 | 4.400256 | 1.65104 | 2.484142 | 0 | 10.49532 | 0
2018-02-14 11:28 | 409568.6 | 1440.0017 | 3 | 48 | 4.400239 | 1.447874 | 2.535741 | 0 | 10.72237 | 0
2018-02-14 11:30 | 409688.6 | 1560.0008 | 3 | 48 | 4.400239 | 1.262359 | 2.580823 | 0 | 10.92074 | 0
2018-02-14 11:32 | 409808.6 | 1680.0017 | 3 | 48 | 4.400242 | 1.115699 | 2.620371 | 0 | 11.09477 | 0
2018-02-14 11:34 | 409928.6 | 1800.0008 | 3 | 48 | 4.400189 | 0.9919682 | 2.65543 | 0 | 11.24903 | 0
2018-02-14 11:36 | 410048.6 | 1920.0017 | 3 | 48 | 4.400231 | 0.8856869 | 2.686711 | 0 | 11.38667 | 0
2018-02-14 11:38 | 410168.6 | 2040.0017 | 3 | 48 | 4.400226 | 0.7861233 | 2.71457 | 0 | 11.50926 | 0
2018-02-14 11:40 | 410288.6 | 2160.0008 | 3 | 48 | 4.400223 | 0.7001877 | 2.739273 | 0 | 11.61796 | 0
2018-02-14 11:42 | 410408.6 | 2280.0009 | 3 | 48 | 4.400218 | 0.6304178 | 2.76142 | 0 | 11.71541 | 0
2018-02-14 11:44 | 410528.6 | 2400.0008 | 3 | 48 | 4.400156 | 0.5709066 | 2.78143 | 0 | 11.80346 | 0
2018-02-14 11:46 | 410648.6 | 2520.0017 | 3 | 48 | 4.400216 | 0.5181265 | 2.79958 | 0 | 11.88332 | 0
2018-02-14 11:48 | 410768.6 | 2640.0016 | 3 | 48 | 4.400195 | 0.4651623 | 2.815933 | 0 | 11.95528 | 0
2018-02-14 11:50 | 410888.6 | 2760.0016 | 3 | 48 | 4.400164 | 0.4232302 | 2.830712 | 0 | 12.02031 | 0
2018-02-14 11:52 | 411008.6 | 2880.0007 | 3 | 48 | 4.400177 | 0.3876762 | 2.844204 | 0 | 12.07968 | 0
2018-02-14 11:54 | 411128.6 | 3000.0016 | 3 | 48 | 4.400174 | 0.3562613 | 2.856597 | 0 | 12.13421 | 0
2018-02-14 11:56 | 411248.6 | 3120.0008 | 3 | 48 | 4.400178 | 0.3257484 | 2.867966 | 0 | 12.18423 | 0
2018-02-14 11:58 | 411368.6 | 3240.0015 | 3 | 48 | 4.400137 | 0.2974701 | 2.878325 | 0 | 12.22981 | 0
2018-02-14 12:00 | 411488.6 | 3360.0016 | 3 | 48 | 4.4002 | 0.2760267 | 2.887867 | 0 | 12.2718 | 0
2018-02-14 12:02 | 411608.6 | 3480.0007 | 3 | 48 | 4.400128 | 0.2561731 | 2.896722 | 0 | 12.31077 | 0
2018-02-14 12:04 | 411728.6 | 3600.0008 | 3 | 48 | 4.400129 | 0.2378244 | 2.904962 | 0 | 12.34702 | 0
2018-02-14 12:06 | 411848.6 | 3720.0016 | 3 | 48 | 4.400152 | 0.2178326 | 2.91255 | 0 | 12.38041 | 0
2018-02-14 12:08 | 411968.6 | 3840.0008 | 3 | 48 | 4.400129 | 0.2017345 | 2.919535 | 0 | 12.41114 | 0
2018-02-14 12:10 | 412088.6 | 3960.0008 | 3 | 48 | 4.400111 | 0.1885529 | 2.926041 | 0 | 12.43977 | 0
2018-02-14 12:12 | 412208.6 | 4080.0015 | 3 | 48 | 4.400095 | 0.1755934 | 2.932118 | 0 | 12.46651 | 0
2018-02-14 12:14 | 412328.6 | 4200.0008 | 3 | 48 | 4.400172 | 0.1634951 | 2.937773 | 0 | 12.49139 | 0
2018-02-14 12:16 | 412448.6 | 4320.0008 | 3 | 48 | 4.400136 | 0.1504202 | 2.942979 | 0 | 12.5143 | 0
2018-02-14 12:18 | 412568.6 | 4440.0015 | 3 | 48 | 4.40017 | 0.1407528 | 2.947819 | 0 | 12.53559 | 0
2018-02-14 12:20 | 412688.6 | 4560.0016 | 3 | 48 | 4.400116 | 0.1310568 | 2.952339 | 0 | 12.55549 | 0
2018-02-14 12:22 | 412808.6 | 4680.0008 | 3 | 48 | 4.400105 | 0.1224165 | 2.956563 | 0 | 12.57407 | 0
2018-02-14 12:24 | 412928.6 | 4800.0016 | 3 | 48 | 4.400124 | 0.1123571 | 2.960478 | 0 | 12.5913 | 0
2018-02-14 12:26 | 413048.6 | 4920.0008 | 3 | 48 | 4.400147 | 0.1046009 | 2.964086 | 0 | 12.60717 | 0
2018-02-14 12:28 | 413168.6 | 5040.0008 | 3 | 48 | 4.400102 | 0.09801006 | 2.967446 | 0 | 12.62196 | 0
2018-02-14 12:30 | 413288.6 | 5160.0015 | 3 | 48 | 4.400107 | 0.09188175 | 2.970598 | 0 | 12.63583 | 0
2018-02-14 12:32 | 413408.6 | 5280.0001 | 3 | 48 | 4.4002 | 0.08579731 | 2.97355 | 0 | 12.64882 | 0
2018-02-14 12:33 | 413455.7 | 5327.1262 | 3 | 48 | 4.400111 | 0.08149147 | 2.974641 | 0 | 12.65362 | 0
2018-02-14 12:35 | 413575.7 | 120.001 | 4 | 48 | 4.39245 | 0 | 2.974641 | 0 | 12.65362 | 0
2018-02-14 12:37 | 413695.7 | 240.001 | 4 | 48 | 4.391583 | 0 | 2.974641 | 0 | 12.65362 | 0
2018-02-14 12:38 | 413755.7 | 300.0025 | 4 | 48 | 4.39128 | 0 | 2.974641 | 0 | 12.65362 | 0
2018-02-14 12:40 | 413875.8031 | 120.0018 | 5 | 48 | 3.837843 | -6.519957 | 2.974641 | 0.2173155 | 12.65362 | 0.8458378
2018-02-14 12:42 | 413995.8015 | 240.0002 | 5 | 48 | 3.767657 | -6.519972 | 2.974641 | 0.4346164 | 12.65362 | 1.672365
2018-02-14 12:44 | 414115.8014 | 360.0001 | 5 | 48 | 3.695583 | -6.520037 | 2.974641 | 0.6519415 | 12.65362 | 2.48332
2018-02-14 12:46 | 414235.8019 | 480.0006 | 5 | 48 | 3.624836 | -6.519999 | 2.974641 | 0.8692484 | 12.65362 | 3.278668
2018-02-14 12:48 | 414355.8022 | 600.0009 | 5 | 48 | 3.558439 | -6.519965 | 2.974641 | 1.086558 | 12.65362 | 4.059098
2018-02-14 12:50 | 414475.8014 | 720.0001 | 5 | 48 | 3.49572 | -6.52001 | 2.974641 | 1.303905 | 12.65362 | 4.825652
2018-02-14 12:52 | 414595.8022 | 840.0009 | 5 | 48 | 3.440375 | -6.520009 | 2.974641 | 1.521206 | 12.65362 | 5.579039
2018-02-14 12:54 | 414715.803 | 960.0017 | 5 | 48 | 3.395998 | -6.519979 | 2.974641 | 1.738562 | 12.65362 | 6.321869
2018-02-14 12:56 | 414835.8022 | 1080.0009 | 5 | 48 | 3.357553 | -6.519964 | 2.974641 | 1.955874 | 12.65362 | 7.055583
2018-02-14 12:58 | 414955.8021 | 1200.0008 | 5 | 48 | 3.320672 | -6.520032 | 2.974641 | 2.173198 | 12.65362 | 7.781253
2018-02-14 13:00 | 415075.8021 | 1320.0008 | 5 | 48 | 3.278759 | -6.519985 | 2.974641 | 2.390528 | 12.65362 | 8.498528
2018-02-14 13:02 | 415195.8022 | 1440.0009 | 5 | 48 | 3.229112 | -6.519993 | 2.974641 | 2.607837 | 12.65362 | 9.205857
2018-02-14 13:04 | 415315.8015 | 1560.0002 | 5 | 48 | 3.141 | -6.51995 | 2.974641 | 2.825174 | 12.65362 | 9.899464
2018-02-14 13:06 | 415397.19 | 1641.3887 | 5 | 48 | 2.999992 | -6.519927 | 2.974641 | 2.972563 | 12.65362 | 10.35351
2018-02-14 13:08 | 415517.3 | 120.0015 | 6 | 48 | 3.626388 | 0 | 2.974641 | 2.972563 | 12.65362 | 10.35351
2018-02-14 13:10 | 415637.2 | 239.9999 | 6 | 48 | 3.655677 | 0 | 2.974641 | 2.972563 | 12.65362 | 10.35351
2018-02-14 13:11 | 415697.2 | 300.0006 | 6 | 48 | 3.662712 | 0 | 2.974641 | 2.972563 | 12.65362 | 10.35351
2018-02-14 13:11 | 415697.2 | 0.0024 | 7 | 49 | 3.662858 | 0 | 0 | 0 | 0 | 0
2018-02-14 13:13 | 415817.3 | 120.001 | 2 | 49 | 4.060749 | 4.889926 | 0.1623917 | 0 | 0.651919 | 0
2018-02-14 13:15 | 415937.3 | 240.001 | 2 | 49 | 4.11151 | 4.889939 | 0.3253842 | 0 | 1.318249 | 0
2018-02-14 13:17 | 416057.3 | 360.0001 | 2 | 49 | 4.143455 | 4.889892 | 0.4883687 | 0 | 1.991167 | 0
2018-02-14 13:19 | 416177.3 | 480.001 | 2 | 49 | 4.170133 | 4.88985 | 0.6513489 | 0 | 2.668658 | 0
2018-02-14 13:21 | 416297.3 | 600.001 | 2 | 49 | 4.195112 | 4.889915 | 0.8143274 | 0 | 3.350329 | 0
2018-02-14 13:23 | 416417.3 | 720.0002 | 2 | 49 | 4.20031 | 4.560767 | 0.9727009 | 0 | 4.015459 | 0
2018-02-14 13:25 | 416537.3 | 840.0009 | 2 | 49 | 4.200295 | 4.179646 | 1.118424 | 0 | 4.627539 | 0
2018-02-14 13:27 | 416657.3 | 960.0009 | 2 | 49 | 4.200284 | 3.784192 | 1.251219 | 0 | 5.185317 | 0
2018-02-14 13:29 | 416777.3 | 1080.001 | 2 | 49 | 4.200326 | 3.416795 | 1.37098 | 0 | 5.688347 | 0
2018-02-14 13:29 | 416835.6 | 1138.2224 | 2 | 49 | 4.200256 | 3.25999 | 1.424965 | 0 | 5.915096 | 0
2018-02-14 13:31 | 416955.6 | 120.0003 | 3 | 49 | 4.222639 | 3.259995 | 1.533243 | 0 | 6.370996 | 0
2018-02-14 13:33 | 417075.6 | 240.0001 | 3 | 49 | 4.249039 | 3.259976 | 1.641897 | 0 | 6.831199 | 0
2018-02-14 13:35 | 417195.6 | 360.0009 | 3 | 49 | 4.279623 | 3.259982 | 1.750569 | 0 | 7.294566 | 0
2018-02-14 13:37 | 417315.6 | 480.0002 | 3 | 49 | 4.31369 | 3.260001 | 1.859221 | 0 | 7.761409 | 0
2018-02-14 13:39 | 417435.6 | 600.0001 | 3 | 49 | 4.348057 | 3.259978 | 1.967889 | 0 | 8.232019 | 0
2018-02-14 13:41 | 417555.6 | 720.0009 | 3 | 49 | 4.384367 | 3.259982 | 2.07656 | 0 | 8.706485 | 0
2018-02-14 13:43 | 417675.6 | 840.0011 | 3 | 49 | 4.40031 | 2.950818 | 2.181944 | 0 | 9.169845 | 0
2018-02-14 13:45 | 417795.6 | 960.0001 | 3 | 49 | 4.400294 | 2.535918 | 2.273198 | 0 | 9.571391 | 0
2018-02-14 13:47 | 417915.6 | 1080.0003 | 3 | 49 | 4.400316 | 2.204432 | 2.352017 | 0 | 9.918217 | 0
2018-02-14 13:49 | 418035.6 | 1200.001 | 3 | 49 | 4.400259 | 1.926885 | 2.420724 | 0 | 10.22055 | 0
2018-02-14 13:51 | 418155.6 | 1320.001 | 3 | 49 | 4.400267 | 1.690556 | 2.480952 | 0 | 10.48556 | 0
2018-02-14 13:53 | 418275.6 | 1440.0001 | 3 | 49 | 4.400237 | 1.47386 | 2.533649 | 0 | 10.71745 | 0
2018-02-14 13:55 | 418395.6 | 1560.0002 | 3 | 49 | 4.400259 | 1.285949 | 2.579505 | 0 | 10.91922 | 0
2018-02-14 13:57 | 418515.6 | 1680.0002 | 3 | 49 | 4.400238 | 1.134304 | 2.619767 | 0 | 11.09638 | 0
2018-02-14 13:59 | 418635.6 | 1800.001 | 3 | 49 | 4.400195 | 1.0081 | 2.655414 | 0 | 11.25324 | 0
2018-02-14 14:01 | 418755.6 | 1920.0002 | 3 | 49 | 4.400209 | 0.8952427 | 2.687107 | 0 | 11.39269 | 0
2018-02-14 14:03 | 418875.6 | 2040.0009 | 3 | 49 | 4.400214 | 0.7902689 | 2.71518 | 0 | 11.51622 | 0
2018-02-14 14:05 | 418995.6 | 2160.0003 | 3 | 49 | 4.40024 | 0.7059574 | 2.740045 | 0 | 11.62563 | 0
2018-02-14 14:07 | 419115.6 | 2280.001 | 3 | 49 | 4.40018 | 0.6342649 | 2.762336 | 0 | 11.72372 | 0
2018-02-14 14:09 | 419235.6 | 2400.0018 | 3 | 49 | 4.400162 | 0.5733318 | 2.782462 | 0 | 11.81228 | 0
2018-02-14 14:11 | 419355.6 | 2520.0002 | 3 | 49 | 4.400166 | 0.5158024 | 2.800633 | 0 | 11.89223 | 0
2018-02-14 14:13 | 419475.6 | 2640.0003 | 3 | 49 | 4.400211 | 0.4649496 | 2.816943 | 0 | 11.964 | 0
2018-02-14 14:15 | 419595.6 | 2760.0003 | 3 | 49 | 4.400231 | 0.4232998 | 2.831704 | 0 | 12.02895 | 0
2018-02-14 14:17 | 419715.6 | 2880.0002 | 3 | 49 | 4.400198 | 0.3876266 | 2.845188 | 0 | 12.08828 | 0
2018-02-14 14:19 | 419835.6 | 3000.001 | 3 | 49 | 4.400136 | 0.3539429 | 2.857544 | 0 | 12.14265 | 0
2018-02-14 14:21 | 419955.6 | 3120.001 | 3 | 49 | 4.400175 | 0.321085 | 2.868811 | 0 | 12.19223 | 0
2018-02-14 14:23 | 420075.6 | 3240.0002 | 3 | 49 | 4.400167 | 0.2948532 | 2.879053 | 0 | 12.23729 | 0
2018-02-14 14:25 | 420195.6 | 3360.0002 | 3 | 49 | 4.400146 | 0.2717628 | 2.888483 | 0 | 12.27879 | 0
2018-02-14 14:27 | 420315.6 | 3480.0006 | 3 | 49 | 4.400163 | 0.2524529 | 2.897227 | 0 | 12.31726 | 0
2018-02-14 14:29 | 420435.6 | 3600.0011 | 3 | 49 | 4.400133 | 0.2324152 | 2.905315 | 0 | 12.35285 | 0
2018-02-14 14:31 | 420555.6 | 3720.0009 | 3 | 49 | 4.40008 | 0.2119102 | 2.912719 | 0 | 12.38543 | 0
2018-02-14 14:33 | 420675.6 | 3840.0003 | 3 | 49 | 4.40009 | 0.1968403 | 2.919544 | 0 | 12.41546 | 0
2018-02-14 14:35 | 420795.6 | 3960.001 | 3 | 49 | 4.400125 | 0.183672 | 2.925887 | 0 | 12.44337 | 0
2018-02-14 14:37 | 420915.6 | 4080.0003 | 3 | 49 | 4.400125 | 0.1704559 | 2.931792 | 0 | 12.46935 | 0
2018-02-14 14:39 | 421035.6 | 4200.0001 | 3 | 49 | 4.400143 | 0.1561747 | 2.937244 | 0 | 12.49334 | 0
2018-02-14 14:41 | 421155.6 | 4320.001 | 3 | 49 | 4.400097 | 0.1441898 | 2.942252 | 0 | 12.51538 | 0
2018-02-14 14:43 | 421275.6 | 4440.002 | 3 | 49 | 4.400092 | 0.1346788 | 2.946913 | 0 | 12.53589 | 0
2018-02-14 14:45 | 421395.6 | 4560.0003 | 3 | 49 | 4.400133 | 0.1270266 | 2.951274 | 0 | 12.55508 | 0
2018-02-14 14:47 | 421515.6 | 4680.0012 | 3 | 49 | 4.400122 | 0.117856 | 2.955358 | 0 | 12.57305 | 0
2018-02-14 14:49 | 421635.6 | 4800.0002 | 3 | 49 | 4.400142 | 0.108201 | 2.959114 | 0 | 12.58957 | 0
2018-02-14 14:51 | 421755.6 | 4920.0002 | 3 | 49 | 4.400058 | 0.1006804 | 2.962594 | 0 | 12.60488 | 0
2018-02-14 14:53 | 421875.6 | 5040.0001 | 3 | 49 | 4.400099 | 0.09481812 | 2.96586 | 0 | 12.61926 | 0
2018-02-14 14:55 | 421995.6 | 5160.001 | 3 | 49 | 4.400078 | 0.08814621 | 2.968922 | 0 | 12.63273 | 0
2018-02-14 14:57 | 422115.6 | 5280.001 | 3 | 49 | 4.400089 | 0.08167648 | 2.971762 | 0 | 12.64523 | 0
2018-02-14 14:58 | 422120.8 | 5285.24 | 3 | 49 | 4.400115 | 0.08149338 | 2.971881 | 0 | 12.64575 | 0
2018-02-14 15:00 | 422240.9 | 120.0014 | 4 | 49 | 4.392375 | 0 | 2.971881 | 0 | 12.64575 | 0
2018-02-14 15:02 | 422360.9 | 240.0006 | 4 | 49 | 4.39149 | 0 | 2.971881 | 0 | 12.64575 | 0
2018-02-14 15:03 | 422420.9 | 300.0037 | 4 | 49 | 4.391151 | 0 | 2.971881 | 0 | 12.64575 | 0
2018-02-14 15:05 | 422540.9 | 120.0009 | 5 | 49 | 3.834945 | -6.519904 | 2.971881 | 0.2172985 | 12.64575 | 0.8450303
2018-02-14 15:07 | 422660.9 | 240.001 | 5 | 49 | 3.766112 | -6.51996 | 2.971881 | 0.4346308 | 12.64575 | 1.671222
2018-02-14 15:09 | 422780.9 | 360.0002 | 5 | 49 | 3.694767 | -6.519918 | 2.971881 | 0.6519473 | 12.64575 | 2.481866
2018-02-14 15:11 | 422900.9 | 480.001 | 5 | 49 | 3.624865 | -6.519952 | 2.971881 | 0.8692841 | 12.64575 | 3.277259
2018-02-14 15:13 | 423020.9 | 600.0009 | 5 | 49 | 3.558892 | -6.519957 | 2.971881 | 1.086594 | 12.64575 | 4.057747
2018-02-14 15:15 | 423140.9 | 720.0017 | 5 | 49 | 3.497114 | -6.519954 | 2.971881 | 1.303923 | 12.64575 | 4.824405
2018-02-14 15:17 | 423260.9 | 840.001 | 5 | 49 | 3.442526 | -6.519954 | 2.971881 | 1.521276 | 12.64575 | 5.578375
2018-02-14 15:19 | 423380.9 | 960.0001 | 5 | 49 | 3.398807 | -6.519974 | 2.971881 | 1.738552 | 12.64575 | 6.321475
2018-02-14 15:21 | 423500.9 | 1080.0002 | 5 | 49 | 3.36079 | -6.520023 | 2.971881 | 1.955896 | 12.64575 | 7.055972
2018-02-14 15:23 | 423620.9 | 1200.0001 | 5 | 49 | 3.324334 | -6.520032 | 2.971881 | 2.173251 | 12.64575 | 7.782491
2018-02-14 15:25 | 423740.9 | 1320.0009 | 5 | 49 | 3.282791 | -6.520023 | 2.971881 | 2.390571 | 12.64575 | 8.500589
2018-02-14 15:27 | 423860.9 | 1440.0009 | 5 | 49 | 3.233495 | -6.520103 | 2.971881 | 2.607877 | 12.64575 | 9.20885
2018-02-14 15:29 | 423980.9 | 1560.001 | 5 | 49 | 3.144016 | -6.520123 | 2.971881 | 2.825201 | 12.64575 | 9.903235
2018-02-14 15:30 | 424063.3 | 1642.356 | 5 | 49 | 2.999996 | -6.520103 | 2.971881 | 2.974368 | 12.64575 | 10.36301
2018-02-14 15:32 | 424183.3 | 120.0002 | 6 | 49 | 3.62437 | 0 | 2.971881 | 2.974368 | 12.64575 | 10.36301
2018-02-14 15:34 | 424303.3 | 240.0009 | 6 | 49 | 3.65391 | 0 | 2.971881 | 2.974368 | 12.64575 | 10.36301
2018-02-14 15:35 | 424363.3 | 300.0032 | 6 | 49 | 3.660996 | 0 | 2.971881 | 2.974368 | 12.64575 | 10.36301
2018-02-14 15:35 | 424363.3 | 0.0025 | 7 | 50 | 3.6611 | 0 | 0 | 0 | 0 | 0
2018-02-14 15:37 | 424483.4 | 120.0018 | 2 | 50 | 4.057898 | 4.890174 | 0.1624129 | 5.72e-10 | 0.6515642 | 2.093e-09
2018-02-14 15:39 | 424603.4 | 240.001 | 2 | 50 | 4.10856 | 4.890096 | 0.3253942 | 5.72e-10 | 1.317375 | 2.093e-09
2018-02-14 15:41 | 424723.4 | 360.0018 | 2 | 50 | 4.140746 | 4.890119 | 0.4884013 | 5.72e-10 | 1.989923 | 2.093e-09
2018-02-14 15:43 | 424843.4 | 480.0019 | 2 | 50 | 4.167758 | 4.890187 | 0.65139 | 5.72e-10 | 2.66702 | 2.093e-09
2018-02-14 15:45 | 424963.4 | 600.0019 | 2 | 50 | 4.192729 | 4.890145 | 0.8143867 | 5.72e-10 | 3.348387 | 2.093e-09
2018-02-14 15:47 | 425083.4 | 720.001 | 2 | 50 | 4.200307 | 4.59072 | 0.9736395 | 5.72e-10 | 4.017114 | 2.093e-09
2018-02-14 15:49 | 425203.4 | 840.0011 | 2 | 50 | 4.200274 | 4.205873 | 1.120329 | 5.72e-10 | 4.633253 | 2.093e-09
2018-02-14 15:51 | 425323.4 | 960.0002 | 2 | 50 | 4.200332 | 3.807561 | 1.253952 | 5.72e-10 | 5.194507 | 2.093e-09
2018-02-14 15:53 | 425443.4 | 1080.0002 | 2 | 50 | 4.200272 | 3.430873 | 1.374312 | 5.72e-10 | 5.700055 | 2.093e-09
2018-02-14 15:54 | 425506.1 | 1142.6288 | 2 | 50 | 4.200248 | 3.259988 | 1.432531 | 5.72e-10 | 5.944589 | 2.093e-09
2018-02-14 15:56 | 425626.1 | 120.0017 | 3 | 50 | 4.223036 | 3.259837 | 1.540814 | 5.72e-10 | 6.400522 | 2.093e-09
2018-02-14 15:58 | 425746.1 | 240.0001 | 3 | 50 | 4.25009 | 3.259824 | 1.649456 | 5.72e-10 | 6.860759 | 2.093e-09
2018-02-14 16:00 | 425866.1 | 360.0017 | 3 | 50 | 4.281296 | 3.259877 | 1.758129 | 5.72e-10 | 7.32427 | 2.093e-09
2018-02-14 16:02 | 425986.1 | 480.0017 | 3 | 50 | 4.316055 | 3.25991 | 1.866785 | 5.72e-10 | 7.791354 | 2.093e-09
2018-02-14 16:04 | 426106.1 | 600.0001 | 3 | 50 | 4.351025 | 3.259864 | 1.975446 | 5.72e-10 | 8.262222 | 2.093e-09
2018-02-14 16:06 | 426226.1 | 720.0001 | 3 | 50 | 4.387905 | 3.259856 | 2.084101 | 5.72e-10 | 8.736979 | 2.093e-09
2018-02-14 16:08 | 426346.1 | 840.0018 | 3 | 50 | 4.400313 | 2.905709 | 2.18838 | 5.72e-10 | 9.195622 | 2.093e-09
2018-02-14 16:10 | 426466.1 | 960.0008 | 3 | 50 | 4.400293 | 2.495763 | 2.278188 | 5.72e-10 | 9.590801 | 2.093e-09
2018-02-14 16:12 | 426586.1 | 1080.0009 | 3 | 50 | 4.400276 | 2.168977 | 2.355731 | 5.72e-10 | 9.932012 | 2.093e-09
2018-02-14 16:14 | 426706.1 | 1200.0002 | 3 | 50 | 4.400293 | 1.896591 | 2.423347 | 5.72e-10 | 10.22954 | 2.093e-09
2018-02-14 16:16 | 426826.1 | 1320.001 | 3 | 50 | 4.40022 | 1.664711 | 2.482643 | 5.72e-10 | 10.49046 | 2.093e-09
2018-02-14 16:18 | 426946.1 | 1440.0009 | 3 | 50 | 4.400272 | 1.455113 | 2.534613 | 5.72e-10 | 10.71914 | 2.093e-09
2018-02-14 16:20 | 427066.1 | 1560.0002 | 3 | 50 | 4.400232 | 1.271068 | 2.579916 | 5.72e-10 | 10.91849 | 2.093e-09
2018-02-14 16:22 | 427186.1 | 1680.0017 | 3 | 50 | 4.400221 | 1.125555 | 2.619791 | 5.72e-10 | 11.09394 | 2.093e-09
2018-02-14 16:24 | 427306.1 | 1800.0001 | 3 | 50 | 4.400222 | 1.0023 | 2.655184 | 5.72e-10 | 11.24968 | 2.093e-09
2018-02-14 16:26 | 427426.1 | 1920.0001 | 3 | 50 | 4.400186 | 0.8916121 | 2.686723 | 5.72e-10 | 11.38846 | 2.093e-09
2018-02-14 16:28 | 427546.1 | 2040.0009 | 3 | 50 | 4.400197 | 0.7879038 | 2.714695 | 5.72e-10 | 11.51155 | 2.093e-09
2018-02-14 16:30 | 427666.1 | 2160.0009 | 3 | 50 | 4.4002 | 0.7055073 | 2.739532 | 5.72e-10 | 11.62083 | 2.093e-09
2018-02-14 16:32 | 427786.1 | 2280.0001 | 3 | 50 | 4.400194 | 0.6370182 | 2.761877 | 5.72e-10 | 11.71915 | 2.093e-09
2018-02-14 16:34 | 427906.1 | 2400.0001 | 3 | 50 | 4.400183 | 0.5770502 | 2.782113 | 5.72e-10 | 11.8082 | 2.093e-09
2018-02-14 16:36 | 428026.1 | 2520.0008 | 3 | 50 | 4.400232 | 0.5224762 | 2.800437 | 5.72e-10 | 11.88883 | 2.093e-09
2018-02-14 16:38 | 428146.1 | 2640.0009 | 3 | 50 | 4.400198 | 0.4714317 | 2.816955 | 5.72e-10 | 11.9615 | 2.093e-09
2018-02-14 16:40 | 428266.1 | 2760 | 3 | 50 | 4.400172 | 0.4303493 | 2.831966 | 5.72e-10 | 12.02756 | 2.093e-09
2018-02-14 16:42 | 428386.1 | 2880.0016 | 3 | 50 | 4.400141 | 0.3949308 | 2.845705 | 5.72e-10 | 12.08801 | 2.093e-09
2018-02-14 16:44 | 428506.1 | 3000.0001 | 3 | 50 | 4.400172 | 0.3629408 | 2.858338 | 5.72e-10 | 12.1436 | 2.093e-09
2018-02-14 16:46 | 428626.1 | 3120.0017 | 3 | 50 | 4.40014 | 0.3301687 | 2.869889 | 5.72e-10 | 12.19443 | 2.093e-09
2018-02-14 16:48 | 428746.1 | 3240.0009 | 3 | 50 | 4.400161 | 0.3033657 | 2.880435 | 5.72e-10 | 12.24083 | 2.093e-09
2018-02-14 16:50 | 428866.1 | 3360.0009 | 3 | 50 | 4.400122 | 0.2801418 | 2.890162 | 5.72e-10 | 12.28363 | 2.093e-09
2018-02-14 16:52 | 428986.1 | 3480.0009 | 3 | 50 | 4.400145 | 0.2610254 | 2.899182 | 5.72e-10 | 12.32332 | 2.093e-09
2018-02-14 16:54 | 429106.1 | 3600.0001 | 3 | 50 | 4.400176 | 0.2409067 | 2.907543 | 5.72e-10 | 12.36011 | 2.093e-09
2018-02-14 16:56 | 429226.1 | 3720.0009 | 3 | 50 | 4.400142 | 0.2202406 | 2.915211 | 5.72e-10 | 12.39385 | 2.093e-09
2018-02-14 16:58 | 429346.1 | 3840.0001 | 3 | 50 | 4.400142 | 0.2038012 | 2.922276 | 5.72e-10 | 12.42494 | 2.093e-09
2018-02-14 17:00 | 429466.1 | 3960.0001 | 3 | 50 | 4.400105 | 0.1897993 | 2.928849 | 5.72e-10 | 12.45386 | 2.093e-09
2018-02-14 17:02 | 429586.1 | 4080.0008 | 3 | 50 | 4.400159 | 0.1763849 | 2.934964 | 5.72e-10 | 12.48077 | 2.093e-09
2018-02-14 17:04 | 429706.1 | 4200.0009 | 3 | 50 | 4.400169 | 0.1621733 | 2.940601 | 5.72e-10 | 12.50557 | 2.093e-09
2018-02-14 17:06 | 429826.1 | 4320.0017 | 3 | 50 | 4.400165 | 0.1501551 | 2.945775 | 5.72e-10 | 12.52834 | 2.093e-09
2018-02-14 17:08 | 429946.1 | 4440.0019 | 3 | 50 | 4.400086 | 0.1391459 | 2.950583 | 5.72e-10 | 12.54949 | 2.093e-09
2018-02-14 17:10 | 430066.1 | 4560.0009 | 3 | 50 | 4.400092 | 0.129158 | 2.955064 | 5.72e-10 | 12.56921 | 2.093e-09
2018-02-14 17:12 | 430186.1 | 4680.001 | 3 | 50 | 4.400094 | 0.1195145 | 2.959239 | 5.72e-10 | 12.58758 | 2.093e-09
2018-02-14 17:14 | 430306.1 | 4800.0017 | 3 | 50 | 4.400105 | 0.1102028 | 2.963073 | 5.72e-10 | 12.60445 | 2.093e-09
2018-02-14 17:16 | 430426.1 | 4920.0002 | 3 | 50 | 4.40008 | 0.1023006 | 2.966618 | 5.72e-10 | 12.62005 | 2.093e-09
2018-02-14 17:18 | 430546.1 | 5040.0001 | 3 | 50 | 4.400161 | 0.09689522 | 2.969929 | 5.72e-10 | 12.63461 | 2.093e-09
2018-02-14 17:20 | 430666.1 | 5160.0002 | 3 | 50 | 4.400131 | 0.09038734 | 2.973027 | 5.72e-10 | 12.64825 | 2.093e-09
2018-02-14 17:22 | 430786.1 | 5280.0001 | 3 | 50 | 4.400108 | 0.08220196 | 2.975901 | 5.72e-10 | 12.6609 | 2.093e-09
2018-02-14 17:22 | 430795.2 | 5289.1328 | 3 | 50 | 4.40007 | 0.08149815 | 2.97611 | 5.72e-10 | 12.66181 | 2.093e-09
2018-02-14 17:24 | 430915.3 | 120.0006 | 4 | 50 | 4.392431 | 0 | 2.97611 | 5.72e-10 | 12.66181 | 2.093e-09
2018-02-14 17:26 | 431035.3 | 240.0007 | 4 | 50 | 4.391539 | 0 | 2.97611 | 5.72e-10 | 12.66181 | 2.093e-09
2018-02-14 17:27 | 431095.3 | 300.0021 | 4 | 50 | 4.391215 | 0 | 2.97611 | 5.72e-10 | 12.66181 | 2.093e-09
2018-02-14 17:29 | 431215.3 | 120.0002 | 5 | 50 | 3.835897 | -6.520083 | 2.97611 | 0.21732 | 12.66181 | 0.8454095
2018-02-14 17:31 | 431335.3 | 240.0009 | 5 | 50 | 3.766233 | -6.5201 | 2.97611 | 0.4346583 | 12.66181 | 1.671736
2018-02-14 17:33 | 431455.3 | 360.0001 | 5 | 50 | 3.694473 | -6.520082 | 2.97611 | 0.6519813 | 12.66181 | 2.482394
2018-02-14 17:35 | 431575.3 | 480.0009 | 5 | 50 | 3.62422 | -6.520115 | 2.97611 | 0.8693029 | 12.66181 | 3.277613
2018-02-14 17:37 | 431695.3 | 600.0001 | 5 | 50 | 3.557399 | -6.520085 | 2.97611 | 1.086633 | 12.66181 | 4.057952
2018-02-14 17:39 | 431815.3 | 720.001 | 5 | 50 | 3.49499 | -6.52002 | 2.97611 | 1.30396 | 12.66181 | 4.824218
2018-02-14 17:41 | 431935.3 | 840.0008 | 5 | 50 | 3.439703 | -6.519979 | 2.97611 | 1.521274 | 12.66181 | 5.577491
2018-02-14 17:43 | 432055.3 | 960.0017 | 5 | 50 | 3.395316 | -6.520029 | 2.97611 | 1.738614 | 12.66181 | 6.320127
2018-02-14 17:45 | 432175.3 | 1080.0008 | 5 | 50 | 3.356836 | -6.520102 | 2.97611 | 1.955919 | 12.66181 | 7.053679
2018-02-14 17:47 | 432295.3 | 1200.0009 | 5 | 50 | 3.319815 | -6.520065 | 2.97611 | 2.173264 | 12.66181 | 7.779234
2018-02-14 17:49 | 432415.3 | 1320.0026 | 5 | 50 | 3.277857 | -6.51996 | 2.97611 | 2.390584 | 12.66181 | 8.496257
2018-02-14 17:51 | 432535.3 | 1440.0001 | 5 | 50 | 3.228253 | -6.520027 | 2.97611 | 2.60791 | 12.66181 | 9.203478
2018-02-14 17:53 | 432655.3 | 1560.0009 | 5 | 50 | 3.138994 | -6.520007 | 2.97611 | 2.825217 | 12.66181 | 9.896665
2018-02-14 17:54 | 432735.5 | 1640.1495 | 5 | 50 | 2.999999 | -6.519974 | 2.97611 | 2.97037 | 12.66181 | 10.34364
2018-02-14 17:56 | 432855.5 | 120.0009 | 6 | 50 | 3.626802 | 0 | 2.97611 | 2.97037 | 12.66181 | 10.34364
2018-02-14 17:58 | 432975.5 | 240.0002 | 6 | 50 | 3.656117 | 0 | 2.97611 | 2.97037 | 12.66181 | 10.34364
2018-02-14 17:59 | 433035.5 | 300.0031 | 6 | 50 | 3.663101 | 0 | 2.97611 | 2.97037 | 12.66181 | 10.34364
2018-02-14 17:59 | 433035.5 | 0.0024 | 7 | 51 | 3.66321 | 0 | 0 | 0 | 0 | 0
2018-02-14 18:01 | 433155.6 | 120.0011 | 8 | 51 | 3.937582 | 3.260016 | 0.1086599 | 0 | 0.4244278 | 0
2018-02-14 18:03 | 433275.6 | 240.0002 | 8 | 51 | 3.975799 | 3.259995 | 0.2173124 | 0 | 0.8543951 | 0
2018-02-14 18:05 | 433395.6 | 360.0011 | 8 | 51 | 4.007953 | 3.260009 | 0.3259819 | 0 | 1.288239 | 0
2018-02-14 18:07 | 433515.6 | 480.0003 | 8 | 51 | 4.035248 | 3.259984 | 0.4346423 | 0 | 1.725294 | 0
2018-02-14 18:09 | 433635.6 | 600.001 | 8 | 51 | 4.052161 | 3.259948 | 0.5433095 | 0 | 2.164794 | 0
2018-02-14 18:11 | 433755.6 | 720.001 | 8 | 51 | 4.064105 | 3.25999 | 0.6519767 | 0 | 2.605799 | 0
2018-02-14 18:13 | 433875.6 | 840.0011 | 8 | 51 | 4.076228 | 3.259961 | 0.7606291 | 0 | 3.048003 | 0
2018-02-14 18:15 | 433995.6 | 960.0002 | 8 | 51 | 4.091726 | 3.260007 | 0.8693009 | 0 | 3.491772 | 0
2018-02-14 18:17 | 434115.6 | 1080.0003 | 8 | 51 | 4.109307 | 3.26002 | 0.9779622 | 0 | 3.93736 | 0
2018-02-14 18:19 | 434235.6 | 1200.0011 | 8 | 51 | 4.126243 | 3.259999 | 1.086628 | 0 | 4.384812 | 0
2018-02-14 18:21 | 434355.6 | 1320.001 | 8 | 51 | 4.143844 | 3.260009 | 1.195289 | 0 | 4.834123 | 0
2018-02-14 18:23 | 434475.6 | 1440.0003 | 8 | 51 | 4.164116 | 3.260018 | 1.303957 | 0 | 5.285501 | 0
2018-02-14 18:25 | 434595.6 | 1560.001 | 8 | 51 | 4.188844 | 3.259885 | 1.412618 | 0 | 5.739284 | 0
2018-02-14 18:26 | 434648.1 | 1612.4977 | 8 | 51 | 4.2 | 3.259921 | 1.460153 | 0 | 5.938669 | 0

## Statistics_105
Date_Time | Test_Time(s) | Step_Time(s) | Step_Index | Cycle_Index | Voltage(V) | Current(A) | Charge_Capacity(Ah) | Discharge_Capacity(Ah) | Charge_Energy(Wh) | Discharge_Energy(Wh) | Internal Resistance(Ohm)
2018-02-09 20:15 | 8994.12592 | 300.0025 | 6 | 1 | 3.66803 | 0 | 3.188208 | 2.990496 | 13.55153 | 10.41681
2018-02-09 22:40 | 17724.32 | 300.002 | 6 | 2 | 3.66834 | 0 | 2.993414 | 2.987278 | 12.71549 | 10.41203
2018-02-10 01:07 | 26500.33 | 300.0024 | 6 | 3 | 3.667751 | 0 | 2.990095 | 2.989024 | 12.7019 | 10.42427
2018-02-10 03:33 | 35252.86924 | 300.0014 | 6 | 4 | 3.666934 | 0 | 2.990057 | 2.989863 | 12.70361 | 10.42588
2018-02-10 05:58 | 43997.50246 | 300.0024 | 6 | 5 | 3.665769 | 0 | 2.991367 | 2.991343 | 12.70853 | 10.43231
2018-02-10 08:24 | 52758.01 | 300.0015 | 6 | 6 | 3.665102 | 0 | 2.993061 | 2.991291 | 12.71662 | 10.43458
2018-02-10 10:50 | 61522.92 | 300.0006 | 6 | 7 | 3.666552 | 0 | 2.993094 | 2.9855 | 12.71704 | 10.4163
2018-02-10 13:17 | 70291.93 | 300.0026 | 6 | 8 | 3.66705 | 0 | 2.987346 | 2.983247 | 12.69381 | 10.41142
2018-02-10 15:43 | 79081.9 | 300.0025 | 6 | 9 | 3.666977 | 0 | 2.985291 | 2.984019 | 12.68594 | 10.41109
2018-02-10 18:09 | 87858.3 | 300.002 | 6 | 10 | 3.66635 | 0 | 2.985215 | 2.984882 | 12.68558 | 10.41282
2018-02-10 20:36 | 96631.02 | 300.0031 | 6 | 11 | 3.665605 | 0 | 2.986455 | 2.984971 | 12.69261 | 10.41313
2018-02-10 23:02 | 105436.9 | 300.002 | 6 | 12 | 3.667984 | 0 | 2.985724 | 2.976258 | 12.68932 | 10.37873
2018-02-11 01:29 | 114265.1 | 300.0014 | 6 | 13 | 3.668451 | 0 | 2.9784 | 2.975512 | 12.66275 | 10.37548
2018-02-11 03:56 | 123062.5 | 300.0012 | 6 | 14 | 3.667598 | 0 | 2.976276 | 2.977405 | 12.65486 | 10.37932
2018-02-11 06:23 | 131866.6 | 300.002 | 6 | 15 | 3.667059 | 0 | 2.978936 | 2.977491 | 12.666 | 10.37948
2018-02-11 08:50 | 140678.5243 | 300.0028 | 6 | 16 | 3.668449 | 0 | 2.979191 | 2.972199 | 12.66749 | 10.36294
2018-02-11 11:16 | 149483.8 | 300.0024 | 6 | 17 | 3.668456 | 0 | 2.973685 | 2.972275 | 12.64497 | 10.36134
2018-02-11 13:43 | 158270.6 | 300.0025 | 6 | 18 | 3.66789 | 0 | 2.973289 | 2.97439 | 12.64349 | 10.36873
2018-02-11 16:09 | 167056.7 | 300.0012 | 6 | 19 | 3.667068 | 0 | 2.975205 | 2.975035 | 12.65274 | 10.36878
2018-02-11 18:36 | 175828.7 | 300.0027 | 6 | 20 | 3.668238 | 0 | 2.976152 | 2.969853 | 12.65527 | 10.34741
2018-02-11 21:02 | 184620.2 | 300.002 | 6 | 21 | 3.669025 | 0 | 2.971726 | 2.967312 | 12.6393 | 10.33987
2018-02-11 23:28 | 193405 | 300.0023 | 6 | 22 | 3.669079 | 0 | 2.968578 | 2.967493 | 12.62667 | 10.34028
2018-02-12 01:55 | 202179.6 | 300.0022 | 6 | 23 | 3.667981 | 0 | 2.968772 | 2.970499 | 12.62785 | 10.35015
2018-02-12 04:21 | 210926.6 | 300.0024 | 6 | 24 | 3.667671 | 0 | 2.971222 | 2.970041 | 12.63741 | 10.34719
2018-02-12 06:46 | 219672.1 | 300.0014 | 6 | 25 | 3.66804 | 0 | 2.971237 | 2.967957 | 12.63791 | 10.3405
2018-02-12 09:12 | 228425.3 | 300.0022 | 6 | 26 | 3.6686 | 0 | 2.969452 | 2.96496 | 12.63079 | 10.3302
2018-02-12 11:38 | 237190.9 | 300.0013 | 6 | 27 | 3.668738 | 0 | 2.966454 | 2.964697 | 12.61857 | 10.33179
2018-02-12 14:04 | 245946.3 | 300.0019 | 6 | 28 | 3.66931 | 0 | 2.965597 | 2.96309 | 12.61402 | 10.32411
2018-02-12 16:30 | 254698.0569 | 300.0026 | 6 | 29 | 3.668258 | 0 | 2.964003 | 2.965953 | 12.60934 | 10.33342
2018-02-12 18:55 | 263422 | 300.0019 | 6 | 30 | 3.667413 | 0 | 2.967902 | 2.968142 | 12.62435 | 10.34042
2018-02-12 21:21 | 272150.2 | 300.0029 | 6 | 31 | 3.667571 | 0 | 2.969498 | 2.967307 | 12.62745 | 10.34203
2018-02-12 23:46 | 280839.5 | 300.0007 | 6 | 32 | 3.666173 | 0 | 2.96746 | 2.969413 | 12.62283 | 10.34776
2018-02-13 02:11 | 289561.4 | 300.002 | 6 | 33 | 3.667584 | 0 | 2.971476 | 2.965764 | 12.63695 | 10.33509
2018-02-13 04:36 | 298280.4 | 300.0013 | 6 | 34 | 3.667176 | 0 | 2.966555 | 2.96547 | 12.61798 | 10.33834
2018-02-13 07:02 | 306993.5 | 300.0013 | 6 | 35 | 3.668595 | 0 | 2.967068 | 2.961188 | 12.62039 | 10.31694
2018-02-13 09:28 | 315764.5 | 300.0016 | 6 | 36 | 3.669292 | 0 | 2.96344 | 2.959244 | 12.60443 | 10.31462
2018-02-13 11:53 | 324478.9 | 300.0012 | 6 | 37 | 3.668188 | 0 | 2.959115 | 2.961365 | 12.58982 | 10.31643
2018-02-13 14:19 | 333231.3 | 300.0018 | 6 | 38 | 3.669054 | 0 | 2.963638 | 2.960343 | 12.60579 | 10.31511
2018-02-13 16:44 | 341964.7 | 300.0017 | 6 | 39 | 3.667829 | 0 | 2.960475 | 2.962812 | 12.59587 | 10.32278
2018-02-13 19:10 | 350682.3 | 300.0022 | 6 | 40 | 3.668528 | 0 | 2.963855 | 2.960241 | 12.6092 | 10.3075
2018-02-13 21:36 | 359428.6 | 300.0017 | 6 | 41 | 3.667694 | 0 | 2.962102 | 2.962093 | 12.60176 | 10.32056
2018-02-14 | 368122.5 | 300.0027 | 6 | 42 | 3.667289 | 0 | 2.96227 | 2.961513 | 12.6038 | 10.31374
2018-02-14 02:26 | 376856 | 300.0013 | 6 | 43 | 3.667991 | 0 | 2.963801 | 2.959742 | 12.60733 | 10.31136
2018-02-14 04:51 | 385562 | 300.0006 | 6 | 44 | 3.667693 | 0 | 2.960195 | 2.958971 | 12.59488 | 10.30858
2018-02-14 07:16 | 394267.4 | 300.0003 | 6 | 45 | 3.668895 | 0 | 2.960505 | 2.955363 | 12.59463 | 10.29502
2018-02-14 09:42 | 403004.9 | 300.0023 | 6 | 46 | 3.668888 | 0 | 2.957026 | 2.955125 | 12.58156 | 10.29592
2018-02-14 12:07 | 411741.2 | 300.0019 | 6 | 47 | 3.669312 | 0 | 2.955848 | 2.95405 | 12.57804 | 10.28684
2018-02-14 14:33 | 420494.3 | 300.0006 | 6 | 48 | 3.669626 | 0 | 2.955684 | 2.953951 | 12.5771 | 10.28871
2018-02-14 16:59 | 429215.3 | 300.0015 | 6 | 49 | 3.668433 | 0 | 2.954433 | 2.956645 | 12.57361 | 10.29454
2018-02-14 19:24 | 437936.1 | 300.0022 | 6 | 50 | 3.668697 | 0 | 2.957596 | 2.95499 | 12.58493 | 10.28685
2018-02-14 19:50 | 439512.9 | 1576.6948 | 8 | 51 | 4.2 | 3.259857 | 1.427689 | 0 | 5.805887 | 0

## Channel_105_1
Date_Time | Test_Time(s) | Step_Time(s) | Step_Index | Cycle_Index | Voltage(V) | Current(A) | Charge_Capacity(Ah) | Discharge_Capacity(Ah) | Charge_Energy(Wh) | Discharge_Energy(Wh) | Internal Resistance(Ohm)
2018-02-09 17:45 | 10.0003 | 10.0002 | 1 | 1 | 3.441809 | 0 | 0 | 0 | 0 | 0
2018-02-09 17:45 | 10.002 | 10.0019 | 1 | 1 | 3.441809 | 0 | 0 | 0 | 0 | 0
2018-02-09 17:47 | 130.0807 | 120.0013 | 2 | 1 | 4.078255 | 4.890017 | 0.1623928 | 0 | 0.6458435 | 0
2018-02-09 17:49 | 250.0796 | 240.0002 | 2 | 1 | 4.107232 | 4.890085 | 0.325409 | 0 | 1.312806 | 0
2018-02-09 17:51 | 370.0798 | 360.0004 | 2 | 1 | 4.139136 | 4.890095 | 0.4884004 | 0 | 1.984925 | 0
2018-02-09 17:53 | 490.0798 | 480.0004 | 2 | 1 | 4.165794 | 4.89002 | 0.6513534 | 0 | 2.661608 | 0
2018-02-09 17:55 | 610.08 | 600.0006 | 2 | 1 | 4.190024 | 4.890028 | 0.8143696 | 0 | 3.342721 | 0
2018-02-09 17:57 | 730.0809 | 720.0015 | 2 | 1 | 4.200253 | 4.676937 | 0.975297 | 0 | 4.01829 | 0
2018-02-09 17:59 | 850.0808 | 840.0014 | 2 | 1 | 4.200257 | 4.348692 | 1.125675 | 0 | 4.649917 | 0
2018-02-09 18:01 | 970.0809 | 960.0015 | 2 | 1 | 4.200244 | 4.026373 | 1.265198 | 0 | 5.235953 | 0
2018-02-09 18:03 | 1090.0794 | 1080 | 2 | 1 | 4.200276 | 3.699509 | 1.393941 | 0 | 5.776706 | 0
2018-02-09 18:05 | 1210.0805 | 1200.0011 | 2 | 1 | 4.200239 | 3.414371 | 1.51244 | 0 | 6.274434 | 0
2018-02-09 18:06 | 1279.9999 | 1269.9205 | 2 | 1 | 4.200273 | 3.259987 | 1.577244 | 0 | 6.546628 | 0
2018-02-09 18:08 | 1400.013528 | 120.0008 | 3 | 1 | 4.218819 | 3.25989 | 1.685563 | 0 | 7.002496 | 0
2018-02-09 18:10 | 1520.013928 | 240.0012 | 3 | 1 | 4.242443 | 3.259861 | 1.79423 | 0 | 7.462193 | 0
2018-02-09 18:12 | 1640.013328 | 360.0006 | 3 | 1 | 4.270934 | 3.259857 | 1.902892 | 0 | 7.924699 | 0
2018-02-09 18:14 | 1760.013628 | 480.0009 | 3 | 1 | 4.30075 | 3.259855 | 2.011554 | 0 | 8.390398 | 0
2018-02-09 18:16 | 1880.014128 | 600.0014 | 3 | 1 | 4.332253 | 3.259918 | 2.12019 | 0 | 8.85931 | 0
2018-02-09 18:18 | 2000.014028 | 720.0013 | 3 | 1 | 4.366118 | 3.259943 | 2.228858 | 0 | 9.331885 | 0
2018-02-09 18:20 | 2120.013128 | 840.0004 | 3 | 1 | 4.400309 | 3.187765 | 2.337405 | 0 | 9.807813 | 0
2018-02-09 18:22 | 2240.012828 | 960.0001 | 3 | 1 | 4.400285 | 2.726688 | 2.435341 | 0 | 10.23876 | 0
2018-02-09 18:24 | 2360.012828 | 1080.0001 | 3 | 1 | 4.400281 | 2.373852 | 2.520181 | 0 | 10.61208 | 0
2018-02-09 18:26 | 2480.013728 | 1200.001 | 3 | 1 | 4.400244 | 2.075768 | 2.594197 | 0 | 10.93777 | 0
2018-02-09 18:28 | 2600.013228 | 1320.0005 | 3 | 1 | 4.400245 | 1.813548 | 2.658943 | 0 | 11.22266 | 0
2018-02-09 18:30 | 2720.013728 | 1440.001 | 3 | 1 | 4.400254 | 1.575944 | 2.715331 | 0 | 11.47078 | 0
2018-02-09 18:32 | 2840.013928 | 1560.0012 | 3 | 1 | 4.400243 | 1.382831 | 2.76454 | 0 | 11.68732 | 0
2018-02-09 18:34 | 2960.013728 | 1680.001 | 3 | 1 | 4.400243 | 1.221913 | 2.807862 | 0 | 11.87794 | 0
2018-02-09 18:36 | 3080.012928 | 1800.0002 | 3 | 1 | 4.400225 | 1.083324 | 2.846232 | 0 | 12.04678 | 0
2018-02-09 18:38 | 3200.013128 | 1920.0004 | 3 | 1 | 4.40022 | 0.9570417 | 2.880236 | 0 | 12.19641 | 0
2018-02-09 18:40 | 3320.013528 | 2040.0008 | 3 | 1 | 4.400197 | 0.8463488 | 2.910211 | 0 | 12.3283 | 0
2018-02-09 18:42 | 3440.012828 | 2160.0001 | 3 | 1 | 4.400207 | 0.7561426 | 2.936873 | 0 | 12.44562 | 0
2018-02-09 18:44 | 3560.013828 | 2280.0011 | 3 | 1 | 4.400186 | 0.6804075 | 2.96077 | 0 | 12.55077 | 0
2018-02-09 18:46 | 3680.013028 | 2400.0003 | 3 | 1 | 4.40018 | 0.6121407 | 2.982289 | 0 | 12.64546 | 0
2018-02-09 18:48 | 3800.014028 | 2520.0013 | 3 | 1 | 4.400158 | 0.5463505 | 3.001581 | 0 | 12.73035 | 0
2018-02-09 18:50 | 3920.013528 | 2640.0008 | 3 | 1 | 4.40017 | 0.4939709 | 3.018899 | 0 | 12.80655 | 0
2018-02-09 18:52 | 4040.014028 | 2760.0013 | 3 | 1 | 4.400115 | 0.4486465 | 3.034599 | 0 | 12.87563 | 0
2018-02-09 18:54 | 4160.013428 | 2880.0007 | 3 | 1 | 4.400167 | 0.4112549 | 3.048939 | 0 | 12.93873 | 0
2018-02-09 18:56 | 4280.014228 | 3000.0015 | 3 | 1 | 4.400177 | 0.3741198 | 3.062016 | 0 | 12.99627 | 0
2018-02-09 18:58 | 4400.014228 | 3120.0015 | 3 | 1 | 4.400136 | 0.339468 | 3.073884 | 0 | 13.04849 | 0
2018-02-09 19:00 | 4520.012928 | 3240.0002 | 3 | 1 | 4.400147 | 0.3122215 | 3.084738 | 0 | 13.09625 | 0
2018-02-09 19:02 | 4640.013928 | 3360.0012 | 3 | 1 | 4.400179 | 0.2895069 | 3.09475 | 0 | 13.1403 | 0
2018-02-09 19:04 | 4760.014828 | 3480.0021 | 3 | 1 | 4.400148 | 0.2672195 | 3.104018 | 0 | 13.18109 | 0
2018-02-09 19:06 | 4880.014328 | 3600.0016 | 3 | 1 | 4.400168 | 0.2445917 | 3.112541 | 0 | 13.21859 | 0
2018-02-09 19:08 | 5000.013328 | 3720.0006 | 3 | 1 | 4.400117 | 0.2258759 | 3.120368 | 0 | 13.25303 | 0
2018-02-09 19:10 | 5120.014128 | 3840.0014 | 3 | 1 | 4.400173 | 0.2104616 | 3.127629 | 0 | 13.28498 | 0
2018-02-09 19:12 | 5240.014228 | 3960.0015 | 3 | 1 | 4.400117 | 0.1960583 | 3.134399 | 0 | 13.31477 | 0
2018-02-09 19:14 | 5360.013228 | 4080.0005 | 3 | 1 | 4.40017 | 0.1824379 | 3.140703 | 0 | 13.3425 | 0
2018-02-09 19:16 | 5480.013028 | 4200.0003 | 3 | 1 | 4.400101 | 0.1675482 | 3.146504 | 0 | 13.36803 | 0
2018-02-09 19:18 | 5600.013128 | 4320.0004 | 3 | 1 | 4.40006 | 0.155632 | 3.151899 | 0 | 13.39177 | 0
2018-02-09 19:20 | 5720.013028 | 4440.0003 | 3 | 1 | 4.400142 | 0.1470041 | 3.156936 | 0 | 13.41393 | 0
2018-02-09 19:22 | 5840.013828 | 4560.0011 | 3 | 1 | 4.400147 | 0.1373072 | 3.161664 | 0 | 13.43474 | 0
2018-02-09 19:24 | 5960.014728 | 4680.002 | 3 | 1 | 4.400154 | 0.1265688 | 3.166044 | 0 | 13.45401 | 0
2018-02-09 19:26 | 6080.014328 | 4800.0016 | 3 | 1 | 4.400116 | 0.1175404 | 3.170093 | 0 | 13.47183 | 0
2018-02-09 19:28 | 6200.014228 | 4920.0015 | 3 | 1 | 4.400114 | 0.1105423 | 3.173884 | 0 | 13.48851 | 0
2018-02-09 19:30 | 6320.013828 | 5040.0011 | 3 | 1 | 4.400072 | 0.1031561 | 3.177451 | 0 | 13.5042 | 0
2018-02-09 19:32 | 6440.013928 | 5160.0012 | 3 | 1 | 4.400076 | 0.09632111 | 3.180785 | 0 | 13.51887 | 0
2018-02-09 19:34 | 6560.013828 | 5280.0011 | 3 | 1 | 4.40011 | 0.08942223 | 3.183873 | 0 | 13.53246 | 0
2018-02-09 19:36 | 6680.013428 | 5400.0007 | 3 | 1 | 4.400082 | 0.08370495 | 3.186763 | 0 | 13.54518 | 0
2018-02-09 19:37 | 6742.654128 | 5462.6414 | 3 | 1 | 4.400104 | 0.08149433 | 3.188208 | 0 | 13.55153 | 0
2018-02-09 19:39 | 6862.698784 | 120.0009 | 4 | 1 | 4.392389 | 0 | 3.188208 | 0 | 13.55153 | 0
2018-02-09 19:41 | 6982.698784 | 240.0009 | 4 | 1 | 4.391492 | 0 | 3.188208 | 0 | 13.55153 | 0
2018-02-09 19:42 | 7042.699484 | 300.0016 | 4 | 1 | 4.391172 | 0 | 3.188208 | 0 | 13.55153 | 0
2018-02-09 19:44 | 7162.7776 | 120.0002 | 5 | 1 | 3.826474 | -6.519963 | 3.188208 | 0.2173132 | 13.55153 | 0.8435951
2018-02-09 19:46 | 7282.7776 | 240.0002 | 5 | 1 | 3.762805 | -6.519979 | 3.188208 | 0.4346349 | 13.55153 | 1.668397
2018-02-09 19:48 | 7402.7789 | 360.0015 | 5 | 1 | 3.694662 | -6.520032 | 3.188208 | 0.6519644 | 13.55153 | 2.478845
2018-02-09 19:50 | 7522.7783 | 480.0009 | 5 | 1 | 3.623916 | -6.519981 | 3.188208 | 0.8692763 | 13.55153 | 3.274089
2018-02-09 19:52 | 7642.7784 | 600.001 | 5 | 1 | 3.555438 | -6.519916 | 3.188208 | 1.086607 | 13.55153 | 4.054068
2018-02-09 19:54 | 7762.7779 | 720.0005 | 5 | 1 | 3.495885 | -6.519876 | 3.188208 | 1.303906 | 13.55153 | 4.820022
2018-02-09 19:56 | 7882.7787 | 840.0013 | 5 | 1 | 3.446547 | -6.519951 | 3.188208 | 1.521258 | 13.55153 | 5.574293
2018-02-09 19:58 | 8002.7786 | 960.0012 | 5 | 1 | 3.403829 | -6.519934 | 3.188208 | 1.738558 | 13.55153 | 6.318509
2018-02-09 20:00 | 8122.7788 | 1080.0014 | 5 | 1 | 3.362491 | -6.519924 | 3.188208 | 1.955877 | 13.55153 | 7.05373
2018-02-09 20:02 | 8242.7789 | 1200.0015 | 5 | 1 | 3.324909 | -6.519909 | 3.188208 | 2.173218 | 13.55153 | 7.78037
2018-02-09 20:04 | 8362.7788 | 1320.0014 | 5 | 1 | 3.287198 | -6.519892 | 3.188208 | 2.390545 | 13.55153 | 8.49892
2018-02-09 20:06 | 8482.7788 | 1440.0014 | 5 | 1 | 3.241973 | -6.519855 | 3.188208 | 2.607867 | 13.55153 | 9.208698
2018-02-09 20:08 | 8602.7782 | 1560.0008 | 5 | 1 | 3.159735 | -6.519896 | 3.188208 | 2.825184 | 13.55153 | 9.905524
2018-02-09 20:10 | 8694.0784 | 1651.301 | 5 | 1 | 2.999988 | -6.520025 | 3.188208 | 2.990496 | 13.55153 | 10.41681
2018-02-09 20:12 | 8814.12442 | 120.001 | 6 | 1 | 3.633605 | 0 | 3.188208 | 2.990496 | 13.55153 | 10.41681
2018-02-09 20:14 | 8934.12442 | 240.001 | 6 | 1 | 3.661361 | 0 | 3.188208 | 2.990496 | 13.55153 | 10.41681
2018-02-09 20:15 | 8994.12592 | 300.0025 | 6 | 1 | 3.66803 | 0 | 3.188208 | 2.990496 | 13.55153 | 10.41681
2018-02-09 20:15 | 8994.135192 | 0.0024 | 7 | 2 | 3.667981 | 0 | 0 | 0 | 0 | 0
2018-02-09 20:17 | 9114.213164 | 120.0005 | 2 | 2 | 4.040886 | 4.889942 | 0.1623728 | 7.246e-09 | 0.6489362 | 2.6577e-08
2018-02-09 20:19 | 9234.213764 | 240.0011 | 2 | 2 | 4.09563 | 4.889917 | 0.3253607 | 7.246e-09 | 1.312331 | 2.6577e-08
2018-02-09 20:21 | 9354.213064 | 360.0004 | 2 | 2 | 4.127859 | 4.889942 | 0.48834 | 7.246e-09 | 1.982701 | 2.6577e-08
2018-02-09 20:23 | 9474.214364 | 480.0017 | 2 | 2 | 4.151324 | 4.889908 | 0.6513128 | 7.246e-09 | 2.65737 | 2.6577e-08
2018-02-09 20:25 | 9594.213764 | 600.0011 | 2 | 2 | 4.175711 | 4.889875 | 0.8143446 | 7.246e-09 | 3.336091 | 2.6577e-08
2018-02-09 20:27 | 9714.212964 | 720.0003 | 2 | 2 | 4.20029 | 4.800247 | 0.9771026 | 7.246e-09 | 4.017961 | 2.6577e-08
2018-02-09 20:29 | 9834.214064 | 840.0014 | 2 | 2 | 4.200284 | 4.343283 | 1.129162 | 7.246e-09 | 4.656655 | 2.6577e-08
2018-02-09 20:31 | 9954.212764 | 960.0001 | 2 | 2 | 4.200244 | 3.939524 | 1.267131 | 7.246e-09 | 5.236164 | 2.6577e-08
2018-02-09 20:33 | 10074.21 | 1080.0002 | 2 | 2 | 4.20025 | 3.573381 | 1.392268 | 7.246e-09 | 5.761774 | 2.6577e-08
2018-02-09 20:35 | 10181.51 | 1187.2991 | 2 | 2 | 4.200238 | 3.259979 | 1.494048 | 7.246e-09 | 6.189275 | 2.6577e-08
2018-02-09 20:37 | 10301.52558 | 120.0013 | 3 | 2 | 4.225917 | 3.259809 | 1.602364 | 7.246e-09 | 6.645482 | 2.6577e-08
2018-02-09 20:39 | 10421.52568 | 240.0014 | 3 | 2 | 4.255791 | 3.260187 | 1.711088 | 7.246e-09 | 7.106555 | 2.6577e-08
2018-02-09 20:41 | 10541.52558 | 360.0013 | 3 | 2 | 4.287299 | 3.260145 | 1.81973 | 7.246e-09 | 7.570608 | 2.6577e-08
2018-02-09 20:43 | 10661.52538 | 480.0011 | 3 | 2 | 4.320404 | 3.259829 | 1.928409 | 7.246e-09 | 8.03831 | 2.6577e-08
2018-02-09 20:45 | 10781.52448 | 600.0002 | 3 | 2 | 4.357781 | 3.260122 | 2.037073 | 7.246e-09 | 8.509758 | 2.6577e-08
2018-02-09 20:47 | 10901.52508 | 720.0008 | 3 | 2 | 4.398851 | 3.259834 | 2.145731 | 7.246e-09 | 8.985498 | 2.6577e-08
2018-02-09 20:49 | 11021.52568 | 840.0014 | 3 | 2 | 4.400272 | 2.774853 | 2.245766 | 7.246e-09 | 9.425675 | 2.6577e-08
2018-02-09 20:51 | 11141.52458 | 960.0003 | 3 | 2 | 4.400259 | 2.408207 | 2.33197 | 7.246e-09 | 9.804997 | 2.6577e-08
2018-02-09 20:53 | 11261.52448 | 1080.0002 | 3 | 2 | 4.400254 | 2.088985 | 2.406834 | 7.246e-09 | 10.13442 | 2.6577e-08
2018-02-09 20:55 | 11381.52508 | 1200.0008 | 3 | 2 | 4.400236 | 1.802089 | 2.471591 | 7.246e-09 | 10.41937 | 2.6577e-08
2018-02-09 20:57 | 11501.52488 | 1320.0006 | 3 | 2 | 4.40029 | 1.570507 | 2.527635 | 7.246e-09 | 10.66598 | 2.6577e-08
2018-02-09 20:59 | 11621.52438 | 1440.0001 | 3 | 2 | 4.400277 | 1.377503 | 2.576663 | 7.246e-09 | 10.88171 | 2.6577e-08
2018-02-09 21:01 | 11741.52558 | 1560.0013 | 3 | 2 | 4.400218 | 1.213908 | 2.619803 | 7.246e-09 | 11.07154 | 2.6577e-08
2018-02-09 21:03 | 11861.52508 | 1680.0008 | 3 | 2 | 4.400232 | 1.067711 | 2.657808 | 7.246e-09 | 11.23876 | 2.6577e-08
2018-02-09 21:05 | 11981.52498 | 1800.0007 | 3 | 2 | 4.40022 | 0.939333 | 2.691162 | 7.246e-09 | 11.38553 | 2.6577e-08
2018-02-09 21:07 | 12101.52558 | 1920.0013 | 3 | 2 | 4.400213 | 0.835289 | 2.720698 | 7.246e-09 | 11.5155 | 2.6577e-08
2018-02-09 21:09 | 12221.52498 | 2040.0007 | 3 | 2 | 4.400195 | 0.7487469 | 2.747055 | 7.246e-09 | 11.63147 | 2.6577e-08
2018-02-09 21:11 | 12341.52578 | 2160.0015 | 3 | 2 | 4.400187 | 0.6711473 | 2.77069 | 7.246e-09 | 11.73547 | 2.6577e-08
2018-02-09 21:13 | 12461.52538 | 2280.0011 | 3 | 2 | 4.400175 | 0.5980921 | 2.79183 | 7.246e-09 | 11.82849 | 2.6577e-08
2018-02-09 21:15 | 12581.52688 | 2400.0026 | 3 | 2 | 4.400212 | 0.5395813 | 2.81075 | 7.246e-09 | 11.91175 | 2.6577e-08
2018-02-09 21:17 | 12701.52558 | 2520.0013 | 3 | 2 | 4.400158 | 0.488904 | 2.827857 | 7.246e-09 | 11.98702 | 2.6577e-08
2018-02-09 21:19 | 12821.52518 | 2640.0009 | 3 | 2 | 4.400153 | 0.446104 | 2.843435 | 7.246e-09 | 12.05556 | 2.6577e-08
2018-02-09 21:21 | 12941.52508 | 2760.0008 | 3 | 2 | 4.400148 | 0.4049454 | 2.857626 | 7.246e-09 | 12.118 | 2.6577e-08
2018-02-09 21:23 | 13061.52658 | 2880.0023 | 3 | 2 | 4.400136 | 0.3672752 | 2.870478 | 7.246e-09 | 12.17456 | 2.6577e-08
2018-02-09 21:25 | 13181.52478 | 3000.0005 | 3 | 2 | 4.40011 | 0.336421 | 2.88221 | 7.246e-09 | 12.22618 | 2.6577e-08
2018-02-09 21:27 | 13301.52438 | 3120.0001 | 3 | 2 | 4.400124 | 0.3102293 | 2.89299 | 7.246e-09 | 12.27361 | 2.6577e-08
2018-02-09 21:29 | 13421.52428 | 3240 | 3 | 2 | 4.400156 | 0.2870045 | 2.902948 | 7.246e-09 | 12.31743 | 2.6577e-08
2018-02-09 21:31 | 13541.52468 | 3360.0004 | 3 | 2 | 4.40015 | 0.261796 | 2.912091 | 7.246e-09 | 12.35766 | 2.6577e-08
2018-02-09 21:33 | 13661.52458 | 3480.0003 | 3 | 2 | 4.400153 | 0.2409744 | 2.920455 | 7.246e-09 | 12.39446 | 2.6577e-08
2018-02-09 21:35 | 13781.52578 | 3600.0015 | 3 | 2 | 4.400117 | 0.2232943 | 2.928184 | 7.246e-09 | 12.42847 | 2.6577e-08
2018-02-09 21:37 | 13901.52548 | 3720.0012 | 3 | 2 | 4.4001 | 0.2075262 | 2.935372 | 7.246e-09 | 12.4601 | 2.6577e-08
2018-02-09 21:39 | 14021.52478 | 3840.0005 | 3 | 2 | 4.40011 | 0.1916819 | 2.942048 | 7.246e-09 | 12.48947 | 2.6577e-08
2018-02-09 21:41 | 14141.52478 | 3960.0005 | 3 | 2 | 4.400142 | 0.1772432 | 2.948181 | 7.246e-09 | 12.51646 | 2.6577e-08
2018-02-09 21:43 | 14261.52458 | 4080.0003 | 3 | 2 | 4.400118 | 0.1643648 | 2.953857 | 7.246e-09 | 12.54143 | 2.6577e-08
2018-02-09 21:45 | 14381.52538 | 4200.0011 | 3 | 2 | 4.400158 | 0.1539497 | 2.959154 | 7.246e-09 | 12.56474 | 2.6577e-08
2018-02-09 21:47 | 14501.52578 | 4320.0015 | 3 | 2 | 4.400069 | 0.1427622 | 2.964099 | 7.246e-09 | 12.5865 | 2.6577e-08
2018-02-09 21:49 | 14621.52498 | 4440.0007 | 3 | 2 | 4.400078 | 0.1319723 | 2.968686 | 7.246e-09 | 12.60668 | 2.6577e-08
2018-02-09 21:51 | 14741.52488 | 4560.0006 | 3 | 2 | 4.400136 | 0.1229753 | 2.972936 | 7.246e-09 | 12.62539 | 2.6577e-08
2018-02-09 21:53 | 14861.52498 | 4680.0007 | 3 | 2 | 4.40013 | 0.1150341 | 2.976891 | 7.246e-09 | 12.64279 | 2.6577e-08
2018-02-09 21:55 | 14981.52568 | 4800.0014 | 3 | 2 | 4.40008 | 0.1075525 | 2.98061 | 7.246e-09 | 12.65915 | 2.6577e-08
2018-02-09 21:57 | 15101.52468 | 4920.0004 | 3 | 2 | 4.400086 | 0.1003819 | 2.984087 | 7.246e-09 | 12.67445 | 2.6577e-08
2018-02-09 21:59 | 15221.52428 | 5040 | 3 | 2 | 4.400091 | 0.09307289 | 2.987312 | 7.246e-09 | 12.68864 | 2.6577e-08
2018-02-09 22:01 | 15341.52568 | 5160.0014 | 3 | 2 | 4.400131 | 0.08769321 | 2.990308 | 7.246e-09 | 12.70182 | 2.6577e-08
2018-02-09 22:03 | 15461.52488 | 5280.0006 | 3 | 2 | 4.400016 | 0.08166218 | 2.993116 | 7.246e-09 | 12.71418 | 2.6577e-08
2018-02-09 22:03 | 15474.66008 | 5293.1358 | 3 | 2 | 4.400042 | 0.08149147 | 2.993414 | 7.246e-09 | 12.71549 | 2.6577e-08
2018-02-09 22:05 | 15594.70366 | 120.0004 | 4 | 2 | 4.392443 | 0 | 2.993414 | 7.246e-09 | 12.71549 | 2.6577e-08
2018-02-09 22:07 | 15714.70496 | 240.0017 | 4 | 2 | 4.391595 | 0 | 2.993414 | 7.246e-09 | 12.71549 | 2.6577e-08
2018-02-09 22:08 | 15774.70406 | 300.0008 | 4 | 2 | 4.391271 | 0 | 2.993414 | 7.246e-09 | 12.71549 | 2.6577e-08
2018-02-09 22:10 | 15894.78 | 120.0015 | 5 | 2 | 3.832619 | -6.520025 | 2.993414 | 0.2173164 | 12.71549 | 0.8449799
2018-02-09 22:12 | 16014.78 | 240.0005 | 5 | 2 | 3.768555 | -6.520074 | 2.993414 | 0.4346191 | 12.71549 | 1.670951
2018-02-09 22:14 | 16134.78 | 360.0013 | 5 | 2 | 3.69823 | -6.520047 | 2.993414 | 0.651961 | 12.71549 | 2.482438
2018-02-09 22:16 | 16254.78 | 480.0009 | 5 | 2 | 3.624966 | -6.520072 | 2.993414 | 0.8692805 | 12.71549 | 3.278188
2018-02-09 22:18 | 16374.78 | 600.0008 | 5 | 2 | 3.557515 | -6.519997 | 2.993414 | 1.086598 | 12.71549 | 4.058471
2018-02-09 22:20 | 16494.78 | 720.0015 | 5 | 2 | 3.497863 | -6.520065 | 2.993414 | 1.303944 | 12.71549 | 4.825033
2018-02-09 22:22 | 16614.78 | 840.0008 | 5 | 2 | 3.448311 | -6.519941 | 2.993414 | 1.521235 | 12.71549 | 5.579566
2018-02-09 22:24 | 16734.78 | 960.0001 | 5 | 2 | 3.404269 | -6.51999 | 2.993414 | 1.738567 | 12.71549 | 6.324172
2018-02-09 22:26 | 16854.78 | 1080.0011 | 5 | 2 | 3.362912 | -6.520053 | 2.993414 | 1.955899 | 12.71549 | 7.059455
2018-02-09 22:28 | 16974.78 | 1200.0015 | 5 | 2 | 3.325572 | -6.519978 | 2.993414 | 2.173241 | 12.71549 | 7.786265
2018-02-09 22:30 | 17094.78 | 1320.0008 | 5 | 2 | 3.288661 | -6.51999 | 2.993414 | 2.390532 | 12.71549 | 8.504905
2018-02-09 22:32 | 17214.78 | 1440.0009 | 5 | 2 | 3.241932 | -6.520001 | 2.993414 | 2.607851 | 12.71549 | 9.214849
2018-02-09 22:34 | 17334.78 | 1560.0003 | 5 | 2 | 3.154862 | -6.519961 | 2.993414 | 2.825172 | 12.71549 | 9.911185
2018-02-09 22:35 | 17424.27 | 1649.4918 | 5 | 2 | 2.999995 | -6.519949 | 2.993414 | 2.987278 | 12.71549 | 10.41203
2018-02-09 22:37 | 17544.32 | 120.0005 | 6 | 2 | 3.633796 | 0 | 2.993414 | 2.987278 | 12.71549 | 10.41203
2018-02-09 22:39 | 17664.32 | 240.0002 | 6 | 2 | 3.661571 | 0 | 2.993414 | 2.987278 | 12.71549 | 10.41203
2018-02-09 22:40 | 17724.32 | 300.002 | 6 | 2 | 3.66834 | 0 | 2.993414 | 2.987278 | 12.71549 | 10.41203
2018-02-09 22:40 | 17724.33 | 0.0024 | 7 | 3 | 3.66828 | 0 | 0 | 0 | 0 | 0
2018-02-09 22:42 | 17844.40616 | 120.0006 | 2 | 3 | 4.043205 | 4.889891 | 0.1623923 | 3.963e-09 | 0.6492295 | 1.454e-08
2018-02-09 22:44 | 17964.40576 | 240.0002 | 2 | 3 | 4.096961 | 4.889919 | 0.3253786 | 3.963e-09 | 1.312961 | 1.454e-08
2018-02-09 22:46 | 18084.40656 | 360.001 | 2 | 3 | 4.128219 | 4.8899 | 0.4882822 | 3.963e-09 | 1.983146 | 1.454e-08
2018-02-09 22:48 | 18204.40566 | 480.0001 | 2 | 3 | 4.150821 | 4.889858 | 0.6513508 | 3.963e-09 | 2.658192 | 1.454e-08
2018-02-09 22:50 | 18324.40646 | 600.0009 | 2 | 3 | 4.176083 | 4.889919 | 0.8143305 | 3.963e-09 | 3.336693 | 1.454e-08
2018-02-09 22:52 | 18444.40666 | 720.0011 | 2 | 3 | 4.200322 | 4.780733 | 0.9769552 | 3.963e-09 | 4.018139 | 1.454e-08
2018-02-09 22:54 | 18564.40666 | 840.0011 | 2 | 3 | 4.200302 | 4.345467 | 1.128853 | 3.963e-09 | 4.656152 | 1.454e-08
2018-02-09 22:56 | 18684.40606 | 960.0005 | 2 | 3 | 4.200248 | 3.9459 | 1.26691 | 3.963e-09 | 5.23603 | 1.454e-08
2018-02-09 22:58 | 18804.40576 | 1080.0002 | 2 | 3 | 4.200252 | 3.576237 | 1.392271 | 3.963e-09 | 5.762582 | 1.454e-08
2018-02-09 23:00 | 18908.74856 | 1184.343 | 2 | 3 | 4.200276 | 3.259989 | 1.491365 | 3.963e-09 | 6.178803 | 1.454e-08
2018-02-09 23:02 | 19028.76 | 120.0002 | 3 | 3 | 4.225546 | 3.259981 | 1.599658 | 3.963e-09 | 6.63492 | 1.454e-08
2018-02-09 23:04 | 19148.76 | 240.0015 | 3 | 3 | 4.254885 | 3.260008 | 1.708356 | 3.963e-09 | 7.095806 | 1.454e-08
2018-02-09 23:06 | 19268.76 | 360.0005 | 3 | 3 | 4.285851 | 3.260067 | 1.817014 | 3.963e-09 | 7.559803 | 1.454e-08
2018-02-09 23:08 | 19388.76 | 480.0016 | 3 | 3 | 4.319568 | 3.260174 | 1.925681 | 3.963e-09 | 8.027335 | 1.454e-08
2018-02-09 23:10 | 19508.76 | 600.0013 | 3 | 3 | 4.358219 | 3.260166 | 2.034359 | 3.963e-09 | 8.498834 | 1.454e-08
2018-02-09 23:12 | 19628.76 | 720.0004 | 3 | 3 | 4.398557 | 3.260118 | 2.143018 | 3.963e-09 | 8.974577 | 1.454e-08
2018-02-09 23:14 | 19748.76 | 840.0012 | 3 | 3 | 4.40029 | 2.778801 | 2.243199 | 3.963e-09 | 9.415399 | 1.454e-08
2018-02-09 23:16 | 19868.76 | 960.0018 | 3 | 3 | 4.400243 | 2.409121 | 2.329537 | 3.963e-09 | 9.795309 | 1.454e-08
2018-02-09 23:18 | 19988.76 | 1080.0017 | 3 | 3 | 4.40024 | 2.079342 | 2.404271 | 3.963e-09 | 10.12416 | 1.454e-08
2018-02-09 23:20 | 20108.76 | 1200.0007 | 3 | 3 | 4.400278 | 1.797246 | 2.468693 | 3.963e-09 | 10.40763 | 1.454e-08
2018-02-09 23:22 | 20228.76 | 1320.001 | 3 | 3 | 4.400234 | 1.566741 | 2.524644 | 3.963e-09 | 10.65383 | 1.454e-08
2018-02-09 23:24 | 20348.76 | 1440.0016 | 3 | 3 | 4.400261 | 1.376875 | 2.573593 | 3.963e-09 | 10.86922 | 1.454e-08
2018-02-09 23:26 | 20468.76 | 1560.0016 | 3 | 3 | 4.400257 | 1.211695 | 2.616663 | 3.963e-09 | 11.05874 | 1.454e-08
2018-02-09 23:28 | 20588.76 | 1680.0013 | 3 | 3 | 4.40024 | 1.059962 | 2.65446 | 3.963e-09 | 11.22505 | 1.454e-08
2018-02-09 23:30 | 20708.76 | 1800.0004 | 3 | 3 | 4.400198 | 0.9358025 | 2.687651 | 3.963e-09 | 11.3711 | 1.454e-08
2018-02-09 23:32 | 20828.76 | 1920.0006 | 3 | 3 | 4.400219 | 0.8337984 | 2.717092 | 3.963e-09 | 11.50065 | 1.454e-08
2018-02-09 23:34 | 20948.76 | 2040.0008 | 3 | 3 | 4.400189 | 0.7467613 | 2.743412 | 3.963e-09 | 11.61646 | 1.454e-08
2018-02-09 23:36 | 21068.76 | 2160.0007 | 3 | 3 | 4.400229 | 0.6673803 | 2.766969 | 3.963e-09 | 11.72012 | 1.454e-08
2018-02-09 23:38 | 21188.76 | 2280.0005 | 3 | 3 | 4.400163 | 0.5951872 | 2.787953 | 3.963e-09 | 11.81245 | 1.454e-08
2018-02-09 23:40 | 21308.76 | 2400.0006 | 3 | 3 | 4.400176 | 0.5372868 | 2.806801 | 3.963e-09 | 11.89538 | 1.454e-08
2018-02-09 23:42 | 21428.76 | 2520 | 3 | 3 | 4.400189 | 0.4889336 | 2.823863 | 3.963e-09 | 11.97046 | 1.454e-08
2018-02-09 23:44 | 21548.76 | 2640.0009 | 3 | 3 | 4.400102 | 0.4431581 | 2.839394 | 3.963e-09 | 12.0388 | 1.454e-08
2018-02-09 23:46 | 21668.76 | 2760.0004 | 3 | 3 | 4.400176 | 0.4014273 | 2.853479 | 3.963e-09 | 12.10078 | 1.454e-08
2018-02-09 23:48 | 21788.76 | 2880.0013 | 3 | 3 | 4.400131 | 0.3650494 | 2.866233 | 3.963e-09 | 12.1569 | 1.454e-08
2018-02-09 23:50 | 21908.76 | 3000.0006 | 3 | 3 | 4.40017 | 0.3355942 | 2.877904 | 3.963e-09 | 12.20825 | 1.454e-08
2018-02-09 23:52 | 22028.76 | 3120.0016 | 3 | 3 | 4.400128 | 0.3097372 | 2.888658 | 3.963e-09 | 12.25557 | 1.454e-08
2018-02-09 23:54 | 22148.76 | 3240.0004 | 3 | 3 | 4.400142 | 0.2844782 | 2.898565 | 3.963e-09 | 12.29916 | 1.454e-08
2018-02-09 23:56 | 22268.76 | 3360.0006 | 3 | 3 | 4.400149 | 0.2597933 | 2.907617 | 3.963e-09 | 12.33899 | 1.454e-08
2018-02-09 23:58 | 22388.76 | 3480.0002 | 3 | 3 | 4.400141 | 0.2403135 | 2.915943 | 3.963e-09 | 12.37562 | 1.454e-08
2018-02-10 | 22508.76 | 3600.0014 | 3 | 3 | 4.400126 | 0.2233496 | 2.923654 | 3.963e-09 | 12.40955 | 1.454e-08
2018-02-10 00:02 | 22628.76 | 3720.0015 | 3 | 3 | 4.400178 | 0.2079391 | 2.930828 | 3.963e-09 | 12.44112 | 1.454e-08
2018-02-10 00:04 | 22748.76 | 3840.0011 | 3 | 3 | 4.400159 | 0.1908731 | 2.937466 | 3.963e-09 | 12.47033 | 1.454e-08
2018-02-10 00:06 | 22868.76 | 3960.0007 | 3 | 3 | 4.400193 | 0.1771374 | 2.943574 | 3.963e-09 | 12.4972 | 1.454e-08
2018-02-10 00:08 | 22988.76 | 4080.0009 | 3 | 3 | 4.400115 | 0.1640711 | 2.949246 | 3.963e-09 | 12.52217 | 1.454e-08
2018-02-10 00:10 | 23108.76 | 4200.0013 | 3 | 3 | 4.400117 | 0.1543245 | 2.954554 | 3.963e-09 | 12.54552 | 1.454e-08
2018-02-10 00:12 | 23228.76 | 4320.0004 | 3 | 3 | 4.400123 | 0.143219 | 2.959511 | 3.963e-09 | 12.56733 | 1.454e-08
2018-02-10 00:14 | 23348.76 | 4440.0005 | 3 | 3 | 4.400108 | 0.1323738 | 2.964091 | 3.963e-09 | 12.58748 | 1.454e-08
2018-02-10 00:16 | 23468.76 | 4560.0018 | 3 | 3 | 4.400093 | 0.1233311 | 2.968339 | 3.963e-09 | 12.60617 | 1.454e-08
2018-02-10 00:18 | 23588.76 | 4680.0013 | 3 | 3 | 4.400051 | 0.1153765 | 2.97232 | 3.963e-09 | 12.62369 | 1.454e-08
2018-02-10 00:20 | 23708.76 | 4800.001 | 3 | 3 | 4.400116 | 0.1093655 | 2.976072 | 3.963e-09 | 12.6402 | 1.454e-08
2018-02-10 00:22 | 23828.76 | 4920.0004 | 3 | 3 | 4.4001 | 0.1010647 | 2.979565 | 3.963e-09 | 12.65557 | 1.454e-08
2018-02-10 00:24 | 23948.76 | 5040.0006 | 3 | 3 | 4.400095 | 0.09381676 | 2.982805 | 3.963e-09 | 12.66982 | 1.454e-08
2018-02-10 00:26 | 24068.76 | 5160 | 3 | 3 | 4.400109 | 0.08845425 | 2.985843 | 3.963e-09 | 12.68319 | 1.454e-08
2018-02-10 00:28 | 24188.76 | 5280.0011 | 3 | 3 | 4.400121 | 0.08412647 | 2.9887 | 3.963e-09 | 12.69577 | 1.454e-08
2018-02-10 00:29 | 24249.68 | 5340.9133 | 3 | 3 | 4.400125 | 0.08149624 | 2.990095 | 3.963e-09 | 12.7019 | 1.454e-08
2018-02-10 00:31 | 24369.72 | 120.0003 | 4 | 3 | 4.392596 | 0 | 2.990095 | 3.963e-09 | 12.7019 | 1.454e-08
2018-02-10 00:33 | 24489.72 | 239.9999 | 4 | 3 | 4.391734 | 0 | 2.990095 | 3.963e-09 | 12.7019 | 1.454e-08
2018-02-10 00:34 | 24549.72 | 300.0027 | 4 | 3 | 4.39141 | 0 | 2.990095 | 3.963e-09 | 12.7019 | 1.454e-08
2018-02-10 00:36 | 24669.8 | 120.0008 | 5 | 3 | 3.839831 | -6.519832 | 2.990095 | 0.2173014 | 12.7019 | 0.846236
2018-02-10 00:38 | 24789.8 | 240.0014 | 5 | 3 | 3.773612 | -6.519847 | 2.990095 | 0.4346134 | 12.7019 | 1.673649
2018-02-10 00:40 | 24909.8 | 360.0016 | 5 | 3 | 3.69979 | -6.519852 | 2.990095 | 0.6519284 | 12.7019 | 2.485799
2018-02-10 00:42 | 25029.8 | 480.0002 | 5 | 3 | 3.627819 | -6.519855 | 2.990095 | 0.8692645 | 12.7019 | 3.281978
2018-02-10 00:44 | 25149.8 | 600.0012 | 5 | 3 | 3.560872 | -6.519798 | 2.990095 | 1.08655 | 12.7019 | 4.062869
2018-02-10 00:46 | 25269.8 | 720.0011 | 5 | 3 | 3.501751 | -6.519876 | 2.990095 | 1.303886 | 12.7019 | 4.830221
2018-02-10 00:48 | 25389.8 | 840.0004 | 5 | 3 | 3.450104 | -6.51981 | 2.990095 | 1.521204 | 12.7019 | 5.585479
2018-02-10 00:50 | 25509.8 | 960.0003 | 5 | 3 | 3.403933 | -6.519782 | 2.990095 | 1.738549 | 12.7019 | 6.330201
2018-02-10 00:52 | 25629.8 | 1080.0003 | 5 | 3 | 3.364372 | -6.519857 | 2.990095 | 1.955835 | 12.7019 | 7.065441
2018-02-10 00:54 | 25749.8 | 1200.0015 | 5 | 3 | 3.32794 | -6.519877 | 2.990095 | 2.173179 | 12.7019 | 7.792627
2018-02-10 00:56 | 25869.8 | 1320.0006 | 5 | 3 | 3.290934 | -6.519815 | 2.990095 | 2.390478 | 12.7019 | 8.511866
2018-02-10 00:58 | 25989.8 | 1440.0011 | 5 | 3 | 3.240317 | -6.51984 | 2.990095 | 2.607836 | 12.7019 | 9.222068
2018-02-10 01:00 | 26109.8 | 1560.0007 | 5 | 3 | 3.154217 | -6.519911 | 2.990095 | 2.825156 | 12.7019 | 9.917993
2018-02-10 01:02 | 26200.28 | 1650.4842 | 5 | 3 | 2.99999 | -6.519899 | 2.990095 | 2.989024 | 12.7019 | 10.42427
2018-02-10 01:04 | 26320.33 | 120.001 | 6 | 3 | 3.632456 | 0 | 2.990095 | 2.989024 | 12.7019 | 10.42427
2018-02-10 01:06 | 26440.33 | 240.0009 | 6 | 3 | 3.660761 | 0 | 2.990095 | 2.989024 | 12.7019 | 10.42427
2018-02-10 01:07 | 26500.33 | 300.0024 | 6 | 3 | 3.667751 | 0 | 2.990095 | 2.989024 | 12.7019 | 10.42427
2018-02-10 01:07 | 26500.34 | 0.0032 | 7 | 4 | 3.667693 | 0 | 0 | 0 | 0 | 0
2018-02-10 01:09 | 26620.42 | 120.0001 | 2 | 4 | 4.044785 | 4.889872 | 0.1623872 | 8.142e-09 | 0.6495093 | 2.9864e-08
2018-02-10 01:11 | 26740.42 | 240.001 | 2 | 4 | 4.097214 | 4.889885 | 0.3253814 | 8.142e-09 | 1.313388 | 2.9864e-08
2018-02-10 01:13 | 26860.42 | 360.0002 | 2 | 4 | 4.127637 | 4.889875 | 0.4883667 | 8.142e-09 | 1.983898 | 2.9864e-08
2018-02-10 01:15 | 26980.42 | 480.0006 | 2 | 4 | 4.151573 | 4.889872 | 0.6513441 | 8.142e-09 | 2.658547 | 2.9864e-08
2018-02-10 01:17 | 27100.42 | 600.0002 | 2 | 4 | 4.179064 | 4.890118 | 0.8143443 | 8.142e-09 | 3.337443 | 2.9864e-08
2018-02-10 01:19 | 27220.42 | 720.0013 | 2 | 4 | 4.200285 | 4.7621 | 0.9767799 | 8.142e-09 | 4.018423 | 2.9864e-08
2018-02-10 01:21 | 27340.42 | 840.0014 | 2 | 4 | 4.200304 | 4.337538 | 1.128297 | 8.142e-09 | 4.654838 | 2.9864e-08
2018-02-10 01:23 | 27460.42 | 960.0011 | 2 | 4 | 4.200293 | 3.945976 | 1.266369 | 8.142e-09 | 5.234777 | 2.9864e-08
2018-02-10 01:25 | 27580.42 | 1080.0007 | 2 | 4 | 4.200292 | 3.55526 | 1.391401 | 8.142e-09 | 5.759947 | 2.9864e-08
2018-02-10 01:26 | 27675.81 | 1175.3953 | 2 | 4 | 4.20027 | 3.259996 | 1.481613 | 8.142e-09 | 6.138863 | 2.9864e-08
2018-02-10 01:28 | 27795.83 | 120.0014 | 3 | 4 | 4.224343 | 3.260099 | 1.589916 | 8.142e-09 | 6.594946 | 2.9864e-08
2018-02-10 01:30 | 27915.82 | 240.0004 | 3 | 4 | 4.252733 | 3.259829 | 1.698541 | 8.142e-09 | 7.05535 | 2.9864e-08
2018-02-10 01:32 | 28035.82 | 360.0009 | 3 | 4 | 4.283586 | 3.260149 | 1.807251 | 8.142e-09 | 7.519309 | 2.9864e-08
2018-02-10 01:34 | 28155.82 | 480.001 | 3 | 4 | 4.318727 | 3.259806 | 1.915909 | 8.142e-09 | 7.986616 | 2.9864e-08
2018-02-10 01:36 | 28275.82 | 600.0002 | 3 | 4 | 4.35637 | 3.260115 | 2.024575 | 8.142e-09 | 8.457948 | 2.9864e-08
2018-02-10 01:38 | 28395.82 | 720.0003 | 3 | 4 | 4.395682 | 3.259802 | 2.133235 | 8.142e-09 | 8.933434 | 2.9864e-08
2018-02-10 01:40 | 28515.82 | 840.0011 | 3 | 4 | 4.400281 | 2.817921 | 2.234743 | 8.142e-09 | 9.380068 | 2.9864e-08
2018-02-10 01:42 | 28635.82 | 960.001 | 3 | 4 | 4.400263 | 2.431532 | 2.322112 | 8.142e-09 | 9.764517 | 2.9864e-08
2018-02-10 01:44 | 28755.82 | 1080.0003 | 3 | 4 | 4.400248 | 2.092728 | 2.397322 | 8.142e-09 | 10.09546 | 2.9864e-08
2018-02-10 01:46 | 28875.82 | 1200.0002 | 3 | 4 | 4.400285 | 1.81995 | 2.462379 | 8.142e-09 | 10.38173 | 2.9864e-08
2018-02-10 01:48 | 28995.82 | 1320.0003 | 3 | 4 | 4.400213 | 1.591802 | 2.519099 | 8.142e-09 | 10.63131 | 2.9864e-08
2018-02-10 01:50 | 29115.82 | 1440.0011 | 3 | 4 | 4.400248 | 1.398802 | 2.568913 | 8.142e-09 | 10.8505 | 2.9864e-08
2018-02-10 01:52 | 29235.82 | 1560.0003 | 3 | 4 | 4.400228 | 1.221723 | 2.612551 | 8.142e-09 | 11.04252 | 2.9864e-08
2018-02-10 01:54 | 29355.83 | 1680.0012 | 3 | 4 | 4.400215 | 1.073899 | 2.650701 | 8.142e-09 | 11.21039 | 2.9864e-08
2018-02-10 01:56 | 29475.82 | 1800.001 | 3 | 4 | 4.400218 | 0.9521179 | 2.684412 | 8.142e-09 | 11.35873 | 2.9864e-08
2018-02-10 01:58 | 29595.82 | 1920.0003 | 3 | 4 | 4.400207 | 0.850234 | 2.714402 | 8.142e-09 | 11.49069 | 2.9864e-08
2018-02-10 02:00 | 29715.82 | 2040.0007 | 3 | 4 | 4.400218 | 0.758687 | 2.7412 | 8.142e-09 | 11.60861 | 2.9864e-08
2018-02-10 02:02 | 29835.83 | 2160.0012 | 3 | 4 | 4.400237 | 0.674407 | 2.765024 | 8.142e-09 | 11.71344 | 2.9864e-08
2018-02-10 02:04 | 29955.82 | 2280.0007 | 3 | 4 | 4.400173 | 0.6045065 | 2.786302 | 8.142e-09 | 11.80707 | 2.9864e-08
2018-02-10 02:06 | 30075.83 | 2400.0012 | 3 | 4 | 4.400195 | 0.5474148 | 2.805465 | 8.142e-09 | 11.89139 | 2.9864e-08
2018-02-10 02:08 | 30195.83 | 2520.0017 | 3 | 4 | 4.400181 | 0.496398 | 2.822851 | 8.142e-09 | 11.96789 | 2.9864e-08
2018-02-10 02:10 | 30315.82 | 2640.001 | 3 | 4 | 4.400216 | 0.4482155 | 2.838588 | 8.142e-09 | 12.03713 | 2.9864e-08
2018-02-10 02:12 | 30435.82 | 2760.0003 | 3 | 4 | 4.400177 | 0.4059877 | 2.852783 | 8.142e-09 | 12.09959 | 2.9864e-08
2018-02-10 02:14 | 30555.82 | 2880.0002 | 3 | 4 | 4.400139 | 0.3704405 | 2.865713 | 8.142e-09 | 12.15649 | 2.9864e-08
2018-02-10 02:16 | 30675.82 | 3000.0009 | 3 | 4 | 4.400145 | 0.3410387 | 2.877568 | 8.142e-09 | 12.20865 | 2.9864e-08
2018-02-10 02:18 | 30795.82 | 3120.0008 | 3 | 4 | 4.400162 | 0.3127956 | 2.888465 | 8.142e-09 | 12.2566 | 2.9864e-08
2018-02-10 02:20 | 30915.83 | 3240.0016 | 3 | 4 | 4.400186 | 0.2853155 | 2.898412 | 8.142e-09 | 12.30037 | 2.9864e-08
2018-02-10 02:22 | 31035.82 | 3360.0004 | 3 | 4 | 4.400142 | 0.2621317 | 2.907511 | 8.142e-09 | 12.3404 | 2.9864e-08
2018-02-10 02:24 | 31155.83 | 3480.0014 | 3 | 4 | 4.400134 | 0.2424717 | 2.915915 | 8.142e-09 | 12.37738 | 2.9864e-08
2018-02-10 02:26 | 31275.82 | 3600 | 3 | 4 | 4.400156 | 0.225668 | 2.923719 | 8.142e-09 | 12.41172 | 2.9864e-08
2018-02-10 02:28 | 31395.82 | 3720.0002 | 3 | 4 | 4.400129 | 0.2067928 | 2.930933 | 8.142e-09 | 12.44347 | 2.9864e-08
2018-02-10 02:30 | 31515.82 | 3840.0009 | 3 | 4 | 4.400139 | 0.1912622 | 2.937559 | 8.142e-09 | 12.47262 | 2.9864e-08
2018-02-10 02:32 | 31635.82 | 3960.001 | 3 | 4 | 4.400115 | 0.1779814 | 2.943702 | 8.142e-09 | 12.49965 | 2.9864e-08
2018-02-10 02:34 | 31755.82 | 4080.0003 | 3 | 4 | 4.400086 | 0.1653423 | 2.94943 | 8.142e-09 | 12.52485 | 2.9864e-08
2018-02-10 02:36 | 31875.82 | 4200.0004 | 3 | 4 | 4.400114 | 0.1549501 | 2.954776 | 8.142e-09 | 12.54837 | 2.9864e-08
2018-02-10 02:38 | 31995.82 | 4320.0005 | 3 | 4 | 4.400116 | 0.1423674 | 2.959728 | 8.142e-09 | 12.57017 | 2.9864e-08
2018-02-10 02:40 | 32115.82 | 4440.0007 | 3 | 4 | 4.400114 | 0.1326704 | 2.964306 | 8.142e-09 | 12.59031 | 2.9864e-08
2018-02-10 02:42 | 32235.83 | 4560.0012 | 3 | 4 | 4.400108 | 0.1244268 | 2.968584 | 8.142e-09 | 12.60913 | 2.9864e-08
2018-02-10 02:44 | 32355.82 | 4680 | 3 | 4 | 4.400051 | 0.1161203 | 2.972597 | 8.142e-09 | 12.62679 | 2.9864e-08
2018-02-10 02:46 | 32475.82 | 4800.001 | 3 | 4 | 4.4001 | 0.1086416 | 2.976347 | 8.142e-09 | 12.64329 | 2.9864e-08
2018-02-10 02:48 | 32595.83 | 4920.0022 | 3 | 4 | 4.400073 | 0.1003618 | 2.979821 | 8.142e-09 | 12.65858 | 2.9864e-08
2018-02-10 02:50 | 32715.83 | 5040.0013 | 3 | 4 | 4.400114 | 0.09451389 | 2.983064 | 8.142e-09 | 12.67284 | 2.9864e-08
2018-02-10 02:52 | 32835.82 | 5160.0004 | 3 | 4 | 4.400074 | 0.08879471 | 2.986122 | 8.142e-09 | 12.6863 | 2.9864e-08
2018-02-10 02:54 | 32955.82 | 5280.0002 | 3 | 4 | 4.400086 | 0.08339119 | 2.989006 | 8.142e-09 | 12.69899 | 2.9864e-08
2018-02-10 02:55 | 33001.76 | 5325.9325 | 3 | 4 | 4.4001 | 0.08149338 | 2.990057 | 8.142e-09 | 12.70361 | 2.9864e-08
2018-02-10 02:57 | 33121.8 | 120.0006 | 4 | 4 | 4.392538 | 0 | 2.990057 | 8.142e-09 | 12.70361 | 2.9864e-08
2018-02-10 02:59 | 33241.8 | 240.0003 | 4 | 4 | 4.391671 | 0 | 2.990057 | 8.142e-09 | 12.70361 | 2.9864e-08
2018-02-10 03:00 | 33301.8 | 300.0023 | 4 | 4 | 4.39134 | 0 | 2.990057 | 8.142e-09 | 12.70361 | 2.9864e-08
2018-02-10 03:02 | 33421.88 | 120.0012 | 5 | 4 | 3.84073 | -6.519901 | 2.990057 | 0.2173063 | 12.70361 | 0.8465275
2018-02-10 03:04 | 33541.88 | 240.0002 | 5 | 4 | 3.77212 | -6.519879 | 2.990057 | 0.4346157 | 12.70361 | 1.673913
2018-02-10 03:06 | 33661.88 | 360.0016 | 5 | 4 | 3.698673 | -6.519882 | 2.990057 | 0.6519515 | 12.70361 | 2.485709
2018-02-10 03:08 | 33781.88 | 480 | 5 | 4 | 3.627788 | -6.519917 | 2.990057 | 0.8692662 | 12.70361 | 3.281725
2018-02-10 03:10 | 33901.88 | 600.0014 | 5 | 4 | 3.561877 | -6.519847 | 2.990057 | 1.086582 | 12.70361 | 4.062795
2018-02-10 03:12 | 34021.88 | 720.0015 | 5 | 4 | 3.501811 | -6.519847 | 2.990057 | 1.303876 | 12.70361 | 4.830126
2018-02-10 03:14 | 34141.88 | 840.0008 | 5 | 4 | 3.448188 | -6.51985 | 2.990057 | 1.521225 | 12.70361 | 5.585251
2018-02-10 03:16 | 34261.88 | 960.0013 | 5 | 4 | 3.403482 | -6.519837 | 2.990057 | 1.738532 | 12.70361 | 6.329568
2018-02-10 03:18 | 34381.88 | 1080.0001 | 5 | 4 | 3.36441 | -6.519917 | 2.990057 | 1.955868 | 12.70361 | 7.064953
2018-02-10 03:20 | 34501.88 | 1200.0004 | 5 | 4 | 3.328683 | -6.52002 | 2.990057 | 2.173176 | 12.70361 | 7.792206
2018-02-10 03:22 | 34621.88 | 1320.0013 | 5 | 4 | 3.289374 | -6.520119 | 2.990057 | 2.390512 | 12.70361 | 8.511528
2018-02-10 03:24 | 34741.88 | 1440.0012 | 5 | 4 | 3.238896 | -6.51983 | 2.990057 | 2.607848 | 12.70361 | 9.221221
2018-02-10 03:26 | 34861.88 | 1560.0013 | 5 | 4 | 3.154197 | -6.519877 | 2.990057 | 2.825161 | 12.70361 | 9.917025
2018-02-10 03:28 | 34952.82 | 1650.9426 | 5 | 4 | 2.999998 | -6.519849 | 2.990057 | 2.989863 | 12.70361 | 10.42588
2018-02-10 03:30 | 35072.86934 | 120.0015 | 6 | 4 | 3.63138 | 0 | 2.990057 | 2.989863 | 12.70361 | 10.42588
2018-02-10 03:32 | 35192.86894 | 240.0011 | 6 | 4 | 3.660034 | 0 | 2.990057 | 2.989863 | 12.70361 | 10.42588
2018-02-10 03:33 | 35252.86924 | 300.0014 | 6 | 4 | 3.666934 | 0 | 2.990057 | 2.989863 | 12.70361 | 10.42588
2018-02-10 03:33 | 35252.88 | 0.0024 | 7 | 5 | 3.6671 | 0 | 0 | 0 | 0 | 0
2018-02-10 03:35 | 35372.95 | 120.0001 | 2 | 5 | 4.043964 | 4.889818 | 0.16239 | 0 | 0.6494846 | 0
2018-02-10 03:37 | 35492.95 | 240.001 | 2 | 5 | 4.09549 | 4.88983 | 0.3253593 | 0 | 1.313065 | 0
2018-02-10 03:39 | 35612.95 | 360.0005 | 2 | 5 | 4.126443 | 4.889914 | 0.4883616 | 0 | 1.983352 | 0
2018-02-10 03:41 | 35732.95 | 480.001 | 2 | 5 | 4.152244 | 4.890194 | 0.6513389 | 0 | 2.657925 | 0
2018-02-10 03:43 | 35852.95 | 600.001 | 2 | 5 | 4.178887 | 4.889875 | 0.8143444 | 0 | 3.336943 | 0
2018-02-10 03:45 | 35972.95 | 720.0015 | 2 | 5 | 4.200273 | 4.77684 | 0.9769009 | 0 | 4.018347 | 0
2018-02-10 03:47 | 36092.95 | 840.001 | 2 | 5 | 4.200301 | 4.361244 | 1.129047 | 0 | 4.657404 | 0
2018-02-10 03:49 | 36212.95 | 960.0014 | 2 | 5 | 4.200296 | 3.949133 | 1.26754 | 0 | 5.239112 | 0
2018-02-10 03:51 | 36332.95 | 1080.0013 | 2 | 5 | 4.200275 | 3.541754 | 1.392272 | 0 | 5.763021 | 0
2018-02-10 03:52 | 36428.74 | 1175.7883 | 2 | 5 | 4.200223 | 3.259991 | 1.482716 | 0 | 6.14291 | 0
2018-02-10 03:54 | 36548.76 | 120.0007 | 3 | 5 | 4.223958 | 3.259829 | 1.591278 | 0 | 6.60007 | 0
2018-02-10 03:56 | 36668.76 | 240.0013 | 3 | 5 | 4.252021 | 3.260086 | 1.699919 | 0 | 7.060455 | 0
2018-02-10 03:58 | 36788.76 | 360.0014 | 3 | 5 | 4.284107 | 3.259861 | 1.808585 | 0 | 7.524203 | 0
2018-02-10 04:00 | 36908.76 | 480.0007 | 3 | 5 | 4.319604 | 3.260145 | 1.917227 | 0 | 7.99156 | 0
2018-02-10 04:02 | 37028.75 | 600 | 3 | 5 | 4.356456 | 3.260157 | 2.025939 | 0 | 8.463136 | 0
2018-02-10 04:04 | 37148.76 | 720.001 | 3 | 5 | 4.395027 | 3.260155 | 2.134602 | 0 | 8.938613 | 0
2018-02-10 04:06 | 37268.75 | 840.0002 | 3 | 5 | 4.400297 | 2.818823 | 2.23629 | 0 | 9.38603 | 0
2018-02-10 04:08 | 37388.76 | 960.0004 | 3 | 5 | 4.400298 | 2.418762 | 2.323376 | 0 | 9.769236 | 0
2018-02-10 04:10 | 37508.76 | 1080.0008 | 3 | 5 | 4.400259 | 2.093098 | 2.39837 | 0 | 10.09923 | 0
2018-02-10 04:12 | 37628.76 | 1200.0005 | 3 | 5 | 4.400253 | 1.822869 | 2.463525 | 0 | 10.38593 | 0
2018-02-10 04:14 | 37748.76 | 1320.001 | 3 | 5 | 4.400269 | 1.598064 | 2.520458 | 0 | 10.63645 | 0
2018-02-10 04:16 | 37868.75 | 1440.0001 | 3 | 5 | 4.400238 | 1.395199 | 2.57029 | 0 | 10.85572 | 0
2018-02-10 04:18 | 37988.76 | 1560.0008 | 3 | 5 | 4.400178 | 1.217353 | 2.613716 | 0 | 11.04681 | 0
2018-02-10 04:20 | 38108.76 | 1680.0005 | 3 | 5 | 4.400251 | 1.075865 | 2.65186 | 0 | 11.21465 | 0
2018-02-10 04:22 | 38228.76 | 1800.0013 | 3 | 5 | 4.400236 | 0.9563751 | 2.685625 | 0 | 11.36322 | 0
2018-02-10 04:24 | 38348.76 | 1920.0011 | 3 | 5 | 4.400202 | 0.8511658 | 2.715716 | 0 | 11.49563 | 0
2018-02-10 04:26 | 38468.76 | 2040.0005 | 3 | 5 | 4.400199 | 0.7531614 | 2.742425 | 0 | 11.61315 | 0
2018-02-10 04:28 | 38588.76 | 2160.0005 | 3 | 5 | 4.400201 | 0.6727133 | 2.76614 | 0 | 11.7175 | 0
2018-02-10 04:30 | 38708.76 | 2280.0019 | 3 | 5 | 4.400197 | 0.6046858 | 2.787398 | 0 | 11.81104 | 0
2018-02-10 04:32 | 38828.76 | 2400.0007 | 3 | 5 | 4.400171 | 0.5481701 | 2.806599 | 0 | 11.89553 | 0
2018-02-10 04:34 | 38948.76 | 2520.0005 | 3 | 5 | 4.400237 | 0.4952097 | 2.823973 | 0 | 11.97198 | 0
2018-02-10 04:36 | 39068.75 | 2640 | 3 | 5 | 4.400158 | 0.4453497 | 2.839605 | 0 | 12.04076 | 0
2018-02-10 04:38 | 39188.76 | 2760.0008 | 3 | 5 | 4.400164 | 0.4053783 | 2.853775 | 0 | 12.10311 | 0
2018-02-10 04:40 | 39308.76 | 2880.0015 | 3 | 5 | 4.400117 | 0.3712797 | 2.866707 | 0 | 12.16002 | 0
2018-02-10 04:42 | 39428.76 | 3000.0007 | 3 | 5 | 4.400136 | 0.3413029 | 2.878583 | 0 | 12.21227 | 0
2018-02-10 04:44 | 39548.75 | 3120 | 3 | 5 | 4.400172 | 0.3107262 | 2.889443 | 0 | 12.26006 | 0
2018-02-10 04:46 | 39668.76 | 3240.0008 | 3 | 5 | 4.400097 | 0.283783 | 2.899343 | 0 | 12.30362 | 0
2018-02-10 04:48 | 39788.76 | 3360.0009 | 3 | 5 | 4.40012 | 0.2626648 | 2.90846 | 0 | 12.34373 | 0
2018-02-10 04:50 | 39908.76 | 3480.0009 | 3 | 5 | 4.400124 | 0.2442398 | 2.916906 | 0 | 12.3809 | 0
2018-02-10 04:52 | 40028.76 | 3600.0009 | 3 | 5 | 4.400075 | 0.2250843 | 2.924741 | 0 | 12.41537 | 0
2018-02-10 04:54 | 40148.75 | 3720.0001 | 3 | 5 | 4.400167 | 0.2077227 | 2.931939 | 0 | 12.44705 | 0
2018-02-10 04:56 | 40268.75 | 3840.0001 | 3 | 5 | 4.400116 | 0.1928854 | 2.938594 | 0 | 12.47633 | 0
2018-02-10 04:58 | 40388.76 | 3960.0012 | 3 | 5 | 4.400146 | 0.1801186 | 2.944784 | 0 | 12.50357 | 0
2018-02-10 05:00 | 40508.76 | 4080.0007 | 3 | 5 | 4.400154 | 0.1685982 | 2.950578 | 0 | 12.52906 | 0
2018-02-10 05:02 | 40628.76 | 4200.0007 | 3 | 5 | 4.400101 | 0.1547794 | 2.955958 | 0 | 12.55273 | 0
2018-02-10 05:04 | 40748.76 | 4320.0013 | 3 | 5 | 4.400168 | 0.1444473 | 2.960927 | 0 | 12.5746 | 0
2018-02-10 05:06 | 40868.76 | 4440.0014 | 3 | 5 | 4.400105 | 0.1344414 | 2.965555 | 0 | 12.59496 | 0
2018-02-10 05:08 | 40988.76 | 4560.001 | 3 | 5 | 4.400097 | 0.1257267 | 2.969903 | 0 | 12.61409 | 0
2018-02-10 05:10 | 41108.76 | 4680.0016 | 3 | 5 | 4.400113 | 0.1175499 | 2.973972 | 0 | 12.632 | 0
2018-02-10 05:12 | 41228.76 | 4800.001 | 3 | 5 | 4.400116 | 0.1090212 | 2.977738 | 0 | 12.64857 | 0
2018-02-10 05:14 | 41348.76 | 4920.001 | 3 | 5 | 4.40013 | 0.1021662 | 2.981247 | 0 | 12.66401 | 0
2018-02-10 05:16 | 41468.76 | 5040.0005 | 3 | 5 | 4.40008 | 0.09558296 | 2.984531 | 0 | 12.67846 | 0
2018-02-10 05:18 | 41588.75 | 5160.0002 | 3 | 5 | 4.400129 | 0.09058189 | 2.987624 | 0 | 12.69207 | 0
2018-02-10 05:20 | 41708.76 | 5280.0015 | 3 | 5 | 4.400118 | 0.08368969 | 2.990522 | 0 | 12.70482 | 0
2018-02-10 05:21 | 41745.57 | 5316.8177 | 3 | 5 | 4.400097 | 0.08148289 | 2.991367 | 0 | 12.70853 | 0
2018-02-10 05:23 | 41865.6126 | 119.9999 | 4 | 5 | 4.392475 | 0 | 2.991367 | 0 | 12.70853 | 0
2018-02-10 05:25 | 41985.6136 | 240.0009 | 4 | 5 | 4.391548 | 0 | 2.991367 | 0 | 12.70853 | 0
2018-02-10 05:26 | 42045.6148 | 300.0021 | 4 | 5 | 4.391222 | 0 | 2.991367 | 0 | 12.70853 | 0
2018-02-10 05:28 | 42165.69 | 120.001 | 5 | 5 | 3.842021 | -6.519879 | 2.991367 | 0.2173039 | 12.70853 | 0.8469717
2018-02-10 05:30 | 42285.69 | 240.0002 | 5 | 5 | 3.771679 | -6.519877 | 2.991367 | 0.434612 | 12.70853 | 1.674347
2018-02-10 05:32 | 42405.7 | 360.0015 | 5 | 5 | 3.699815 | -6.519897 | 2.991367 | 0.6519346 | 12.70853 | 2.4862
2018-02-10 05:34 | 42525.69 | 480.0004 | 5 | 5 | 3.629378 | -6.519887 | 2.991367 | 0.8692319 | 12.70853 | 3.282452
2018-02-10 05:36 | 42645.69 | 600 | 5 | 5 | 3.563201 | -6.51986 | 2.991367 | 1.08654 | 12.70853 | 4.063903
2018-02-10 05:38 | 42765.69 | 720.0008 | 5 | 5 | 3.501425 | -6.519876 | 2.991367 | 1.303894 | 12.70853 | 4.831578
2018-02-10 05:40 | 42885.7 | 840.0013 | 5 | 5 | 3.448345 | -6.519924 | 2.991367 | 1.521189 | 12.70853 | 5.58642
2018-02-10 05:42 | 43005.69 | 960.0005 | 5 | 5 | 3.404501 | -6.51985 | 2.991367 | 1.738544 | 12.70853 | 6.331071
2018-02-10 05:44 | 43125.69 | 1080 | 5 | 5 | 3.36615 | -6.519867 | 2.991367 | 1.955865 | 12.70853 | 7.066688
2018-02-10 05:46 | 43245.69 | 1200.0008 | 5 | 5 | 3.329094 | -6.519854 | 2.991367 | 2.173151 | 12.70853 | 7.794093
2018-02-10 05:48 | 43365.69 | 1320.0008 | 5 | 5 | 3.287904 | -6.520137 | 2.991367 | 2.390469 | 12.70853 | 8.513179
2018-02-10 05:50 | 43485.69 | 1440 | 5 | 5 | 3.23895 | -6.520195 | 2.991367 | 2.607814 | 12.70853 | 9.222729
2018-02-10 05:52 | 43605.69 | 1560.0008 | 5 | 5 | 3.15495 | -6.519745 | 2.991367 | 2.825142 | 12.70853 | 9.918637
2018-02-10 05:53 | 43697.46 | 1651.7639 | 5 | 5 | 2.999998 | -6.51984 | 2.991367 | 2.991343 | 12.70853 | 10.43231
2018-02-10 05:55 | 43817.50096 | 120.0009 | 6 | 5 | 3.630139 | 0 | 2.991367 | 2.991343 | 12.70853 | 10.43231
2018-02-10 05:57 | 43937.50006 | 240 | 6 | 5 | 3.658852 | 0 | 2.991367 | 2.991343 | 12.70853 | 10.43231
2018-02-10 05:58 | 43997.50246 | 300.0024 | 6 | 5 | 3.665769 | 0 | 2.991367 | 2.991343 | 12.70853 | 10.43231
2018-02-10 05:58 | 43997.51378 | 0.0024 | 7 | 6 | 3.66574 | 0 | 0 | 0 | 0 | 0
2018-02-10 06:00 | 44117.59 | 120.0003 | 2 | 6 | 4.044015 | 4.889874 | 0.1623895 | 0 | 0.6494938 | 0
2018-02-10 06:02 | 44237.59 | 240.0003 | 2 | 6 | 4.095085 | 4.889868 | 0.3253783 | 0 | 1.313089 | 0
2018-02-10 06:04 | 44357.59 | 360.0015 | 2 | 6 | 4.127629 | 4.889845 | 0.4883461 | 0 | 1.983286 | 0
2018-02-10 06:06 | 44477.59 | 480.0013 | 2 | 6 | 4.154178 | 4.889854 | 0.6513521 | 0 | 2.658323 | 0
2018-02-10 06:08 | 44597.59 | 600.0014 | 2 | 6 | 4.179577 | 4.88986 | 0.8143294 | 0 | 3.337405 | 0
2018-02-10 06:10 | 44717.59 | 720.0007 | 2 | 6 | 4.200286 | 4.774849 | 0.9768582 | 0 | 4.018774 | 0
2018-02-10 06:12 | 44837.59 | 840.0005 | 2 | 6 | 4.200261 | 4.352076 | 1.128921 | 0 | 4.657482 | 0
2018-02-10 06:14 | 44957.59 | 960.0009 | 2 | 6 | 4.200284 | 3.917231 | 1.266778 | 0 | 5.23652 | 0
2018-02-10 06:16 | 45077.59 | 1080.0013 | 2 | 6 | 4.200264 | 3.534197 | 1.390751 | 0 | 5.757239 | 0
2018-02-10 06:18 | 45173.44 | 1175.8474 | 2 | 6 | 4.200267 | 3.259989 | 1.481154 | 0 | 6.136957 | 0
2018-02-10 06:20 | 45293.45 | 120.0014 | 3 | 6 | 4.223224 | 3.260183 | 1.589483 | 0 | 6.5931 | 0
2018-02-10 06:22 | 45413.45 | 240.0019 | 3 | 6 | 4.251842 | 3.260099 | 1.698145 | 0 | 7.053524 | 0
2018-02-10 06:24 | 45533.45 | 360.0007 | 3 | 6 | 4.284888 | 3.260128 | 1.806812 | 0 | 7.517323 | 0
2018-02-10 06:26 | 45653.45 | 480.0014 | 3 | 6 | 4.319112 | 3.260143 | 1.915479 | 0 | 7.984799 | 0
2018-02-10 06:28 | 45773.45 | 600.0006 | 3 | 6 | 4.35528 | 3.260155 | 2.02413 | 0 | 8.456024 | 0
2018-02-10 06:30 | 45893.45 | 720.0004 | 3 | 6 | 4.393318 | 3.260088 | 2.132808 | 0 | 8.931381 | 0
2018-02-10 06:32 | 46013.45 | 840.0002 | 3 | 6 | 4.40024 | 2.820807 | 2.234905 | 0 | 9.38057 | 0
2018-02-10 06:34 | 46133.45 | 960.0007 | 3 | 6 | 4.400272 | 2.428228 | 2.322128 | 0 | 9.764375 | 0
2018-02-10 06:36 | 46253.45 | 1080.0015 | 3 | 6 | 4.400277 | 2.108192 | 2.397567 | 0 | 10.09633 | 0
2018-02-10 06:38 | 46373.45 | 1200.0015 | 3 | 6 | 4.400261 | 1.840984 | 2.463245 | 0 | 10.38533 | 0
2018-02-10 06:40 | 46493.45 | 1320.0007 | 3 | 6 | 4.400203 | 1.606093 | 2.520629 | 0 | 10.63783 | 0
2018-02-10 06:42 | 46613.45 | 1440 | 3 | 6 | 4.400251 | 1.396548 | 2.570588 | 0 | 10.85766 | 0
2018-02-10 06:44 | 46733.45 | 1560.0004 | 3 | 6 | 4.400248 | 1.226354 | 2.614189 | 0 | 11.04952 | 0
2018-02-10 06:46 | 46853.45 | 1680.0008 | 3 | 6 | 4.400203 | 1.082499 | 2.652598 | 0 | 11.21853 | 0
2018-02-10 06:48 | 46973.45 | 1800.0008 | 3 | 6 | 4.400204 | 0.9617939 | 2.686662 | 0 | 11.36841 | 0
2018-02-10 06:50 | 47093.45 | 1920.002 | 3 | 6 | 4.4002 | 0.8508072 | 2.71687 | 0 | 11.50134 | 0
2018-02-10 06:52 | 47213.45 | 2040.0004 | 3 | 6 | 4.400194 | 0.7540932 | 2.74355 | 0 | 11.61874 | 0
2018-02-10 06:54 | 47333.45 | 2160.0007 | 3 | 6 | 4.400179 | 0.6745577 | 2.767333 | 0 | 11.72338 | 0
2018-02-10 06:56 | 47453.45 | 2280.0011 | 3 | 6 | 4.400216 | 0.609149 | 2.788701 | 0 | 11.81741 | 0
2018-02-10 06:58 | 47573.45 | 2400.0001 | 3 | 6 | 4.400184 | 0.5494156 | 2.807978 | 0 | 11.90223 | 0
2018-02-10 07:00 | 47693.45 | 2520.0005 | 3 | 6 | 4.400203 | 0.4923983 | 2.82531 | 0 | 11.9785 | 0
2018-02-10 07:02 | 47813.45 | 2640.0013 | 3 | 6 | 4.400152 | 0.4453754 | 2.840918 | 0 | 12.04717 | 0
2018-02-10 07:04 | 47933.45 | 2760.0002 | 3 | 6 | 4.400148 | 0.4060984 | 2.855096 | 0 | 12.10956 | 0
2018-02-10 07:06 | 48053.45 | 2880.0007 | 3 | 6 | 4.40016 | 0.3729515 | 2.868082 | 0 | 12.1667 | 0
2018-02-10 07:08 | 48173.45 | 3000.0003 | 3 | 6 | 4.40015 | 0.3395433 | 2.879964 | 0 | 12.21898 | 0
2018-02-10 07:10 | 48293.45 | 3120.0015 | 3 | 6 | 4.400194 | 0.3105583 | 2.890772 | 0 | 12.26654 | 0
2018-02-10 07:12 | 48413.45 | 3240.0003 | 3 | 6 | 4.400105 | 0.2845154 | 2.900678 | 0 | 12.31013 | 0
2018-02-10 07:14 | 48533.45 | 3360.0014 | 3 | 6 | 4.400143 | 0.2644796 | 2.90982 | 0 | 12.35035 | 0
2018-02-10 07:16 | 48653.45 | 3480.0004 | 3 | 6 | 4.400103 | 0.2440281 | 2.9183 | 0 | 12.38766 | 0
2018-02-10 07:18 | 48773.45 | 3600.0004 | 3 | 6 | 4.400084 | 0.2240839 | 2.926105 | 0 | 12.42201 | 0
2018-02-10 07:20 | 48893.45 | 3720 | 3 | 6 | 4.400099 | 0.206789 | 2.933292 | 0 | 12.45363 | 0
2018-02-10 07:22 | 49013.45 | 3840.0009 | 3 | 6 | 4.400126 | 0.1935272 | 2.939962 | 0 | 12.48298 | 0
2018-02-10 07:24 | 49133.45 | 3960.0002 | 3 | 6 | 4.400141 | 0.1808653 | 2.94619 | 0 | 12.51039 | 0
2018-02-10 07:26 | 49253.45 | 4080 | 3 | 6 | 4.400136 | 0.166811 | 2.951994 | 0 | 12.53592 | 0
2018-02-10 07:28 | 49373.45 | 4200.0005 | 3 | 6 | 4.400156 | 0.154933 | 2.957342 | 0 | 12.55946 | 0
2018-02-10 07:30 | 49493.45 | 4320.0008 | 3 | 6 | 4.400104 | 0.1441603 | 2.962312 | 0 | 12.58132 | 0
2018-02-10 07:32 | 49613.45 | 4440.0013 | 3 | 6 | 4.40009 | 0.1345577 | 2.966959 | 0 | 12.60177 | 0
2018-02-10 07:34 | 49733.45 | 4560.0008 | 3 | 6 | 4.400107 | 0.1262016 | 2.971308 | 0 | 12.62091 | 0
2018-02-10 07:36 | 49853.45 | 4680.0001 | 3 | 6 | 4.400145 | 0.1172543 | 2.975357 | 0 | 12.63872 | 0
2018-02-10 07:38 | 49973.45 | 4800.0003 | 3 | 6 | 4.400097 | 0.1082706 | 2.979105 | 0 | 12.65521 | 0
2018-02-10 07:40 | 50093.45 | 4920.0019 | 3 | 6 | 4.40006 | 0.1013889 | 2.982602 | 0 | 12.6706 | 0
2018-02-10 07:42 | 50213.45 | 5040.0009 | 3 | 6 | 4.400066 | 0.09591484 | 2.985891 | 0 | 12.68507 | 0
2018-02-10 07:44 | 50333.45 | 5160.0022 | 3 | 6 | 4.400053 | 0.08880806 | 2.988986 | 0 | 12.69869 | 0
2018-02-10 07:46 | 50453.45 | 5280.001 | 3 | 6 | 4.400046 | 0.08300018 | 2.991856 | 0 | 12.71132 | 0
2018-02-10 07:47 | 50506.08 | 5332.6348 | 3 | 6 | 4.400121 | 0.08149147 | 2.993061 | 0 | 12.71662 | 0
2018-02-10 07:49 | 50626.13 | 119.9999 | 4 | 6 | 4.39252 | 0 | 2.993061 | 0 | 12.71662 | 0
2018-02-10 07:51 | 50746.13 | 240.0004 | 4 | 6 | 4.391604 | 0 | 2.993061 | 0 | 12.71662 | 0
2018-02-10 07:52 | 50806.13 | 300.0023 | 4 | 6 | 4.39124 | 0 | 2.993061 | 0 | 12.71662 | 0
2018-02-10 07:54 | 50926.21 | 120.0012 | 5 | 6 | 3.840397 | -6.519832 | 2.993061 | 0.2173114 | 12.71662 | 0.8469177
2018-02-10 07:56 | 51046.21 | 240.0007 | 5 | 6 | 3.772496 | -6.519837 | 2.993061 | 0.4346157 | 12.71662 | 1.674135
2018-02-10 07:58 | 51166.21 | 360.0015 | 5 | 6 | 3.701367 | -6.519798 | 2.993061 | 0.6519328 | 12.71662 | 2.48625
2018-02-10 08:00 | 51286.21 | 480.0013 | 5 | 6 | 3.631938 | -6.51981 | 2.993061 | 0.8692638 | 12.71662 | 3.283103
2018-02-10 08:02 | 51406.21 | 600.0004 | 5 | 6 | 3.564001 | -6.519866 | 2.993061 | 1.086551 | 12.71662 | 4.064837
2018-02-10 08:04 | 51526.21 | 720.0014 | 5 | 6 | 3.501096 | -6.520186 | 2.993061 | 1.30391 | 12.71662 | 4.832498
2018-02-10 08:06 | 51646.21 | 840.001 | 5 | 6 | 3.4491 | -6.519835 | 2.993061 | 1.521201 | 12.71662 | 5.587415
2018-02-10 08:08 | 51766.21 | 960.0014 | 5 | 6 | 3.40634 | -6.519864 | 2.993061 | 1.738528 | 12.71662 | 6.332208
2018-02-10 08:10 | 51886.21 | 1080.0015 | 5 | 6 | 3.367513 | -6.520169 | 2.993061 | 1.955865 | 12.71662 | 7.068293
2018-02-10 08:12 | 52006.21 | 1200.0003 | 5 | 6 | 3.327881 | -6.519887 | 2.993061 | 2.173184 | 12.71662 | 7.795849
2018-02-10 08:14 | 52126.21 | 1320.0013 | 5 | 6 | 3.288302 | -6.519855 | 2.993061 | 2.390497 | 12.71662 | 8.514748
2018-02-10 08:16 | 52246.21 | 1440.0002 | 5 | 6 | 3.240314 | -6.519842 | 2.993061 | 2.607833 | 12.71662 | 9.224494
2018-02-10 08:18 | 52366.21 | 1560.0015 | 5 | 6 | 3.157728 | -6.5198 | 2.993061 | 2.825159 | 12.71662 | 9.920891
2018-02-10 08:19 | 52457.96 | 1651.7582 | 5 | 6 | 2.999991 | -6.520139 | 2.993061 | 2.991291 | 12.71662 | 10.43458
2018-02-10 08:21 | 52578.01 | 120.0009 | 6 | 6 | 3.629529 | 0 | 2.993061 | 2.991291 | 12.71662 | 10.43458
2018-02-10 08:23 | 52698.01 | 240.0008 | 6 | 6 | 3.658152 | 0 | 2.993061 | 2.991291 | 12.71662 | 10.43458
2018-02-10 08:24 | 52758.01 | 300.0015 | 6 | 6 | 3.665102 | 0 | 2.993061 | 2.991291 | 12.71662 | 10.43458
2018-02-10 08:24 | 52758.02 | 0.0024 | 7 | 7 | 3.665118 | 0 | 0 | 0 | 0 | 0
2018-02-10 08:26 | 52878.09872 | 120.001 | 2 | 7 | 4.042997 | 4.889866 | 0.1623995 | 8.2e-10 | 0.6494741 | 3.007e-09
2018-02-10 08:28 | 52998.09802 | 240.0003 | 2 | 7 | 4.095241 | 4.889963 | 0.3253775 | 8.2e-10 | 1.312936 | 3.007e-09
2018-02-10 08:30 | 53118.09772 | 360 | 2 | 7 | 4.129931 | 4.88982 | 0.4883744 | 8.2e-10 | 1.983488 | 3.007e-09
2018-02-10 08:32 | 53238.09882 | 480.0011 | 2 | 7 | 4.154575 | 4.8902 | 0.6513668 | 8.2e-10 | 2.65868 | 3.007e-09
2018-02-10 08:34 | 53358.09912 | 600.0014 | 2 | 7 | 4.179505 | 4.889935 | 0.8143392 | 8.2e-10 | 3.337774 | 3.007e-09
2018-02-10 08:36 | 53478.09922 | 720.0015 | 2 | 7 | 4.200297 | 4.780899 | 0.9769399 | 8.2e-10 | 4.019375 | 3.007e-09
2018-02-10 08:38 | 53598.09842 | 840.0007 | 2 | 7 | 4.200316 | 4.331865 | 1.128836 | 8.2e-10 | 4.657381 | 3.007e-09
2018-02-10 08:40 | 53718.09772 | 960 | 2 | 7 | 4.200288 | 3.908577 | 1.265944 | 8.2e-10 | 5.233276 | 3.007e-09
2018-02-10 08:42 | 53838.09802 | 1080.0003 | 2 | 7 | 4.200217 | 3.535013 | 1.389934 | 8.2e-10 | 5.754068 | 3.007e-09
2018-02-10 08:44 | 53937.94752 | 1179.8498 | 2 | 7 | 4.200259 | 3.259987 | 1.484082 | 8.2e-10 | 6.149513 | 3.007e-09
2018-02-10 08:46 | 54057.96 | 120.0003 | 3 | 7 | 4.223543 | 3.260181 | 1.592518 | 8.2e-10 | 6.606112 | 3.007e-09
2018-02-10 08:48 | 54177.96 | 240.0007 | 3 | 7 | 4.253866 | 3.260138 | 1.701165 | 8.2e-10 | 7.066587 | 3.007e-09
2018-02-10 08:50 | 54297.96 | 360.0001 | 3 | 7 | 4.286268 | 3.260159 | 1.809808 | 8.2e-10 | 7.530495 | 3.007e-09
2018-02-10 08:52 | 54417.96 | 480.0005 | 3 | 7 | 4.320087 | 3.260082 | 1.918507 | 8.2e-10 | 7.998228 | 3.007e-09
2018-02-10 08:54 | 54537.96 | 600.0002 | 3 | 7 | 4.355441 | 3.260139 | 2.027176 | 8.2e-10 | 8.469581 | 3.007e-09
2018-02-10 08:56 | 54657.96 | 720.0007 | 3 | 7 | 4.394867 | 3.260084 | 2.135843 | 8.2e-10 | 8.944972 | 3.007e-09
2018-02-10 08:58 | 54777.96 | 840.0011 | 3 | 7 | 4.400301 | 2.796061 | 2.237002 | 8.2e-10 | 9.390066 | 3.007e-09
2018-02-10 09:00 | 54897.96 | 960.0026 | 3 | 7 | 4.400277 | 2.41888 | 2.323722 | 8.2e-10 | 9.771657 | 3.007e-09
2018-02-10 09:02 | 55017.96 | 1080.0006 | 3 | 7 | 4.400261 | 2.105192 | 2.398932 | 8.2e-10 | 10.1026 | 3.007e-09
2018-02-10 09:04 | 55137.96 | 1200 | 3 | 7 | 4.40024 | 1.834147 | 2.464494 | 8.2e-10 | 10.39109 | 3.007e-09
2018-02-10 09:06 | 55257.96 | 1320.0012 | 3 | 7 | 4.400222 | 1.588664 | 2.521477 | 8.2e-10 | 10.64183 | 3.007e-09
2018-02-10 09:08 | 55377.96 | 1440.001 | 3 | 7 | 4.400277 | 1.389033 | 2.570961 | 8.2e-10 | 10.85957 | 3.007e-09
2018-02-10 09:10 | 55497.96 | 1560.0007 | 3 | 7 | 4.400271 | 1.221465 | 2.61437 | 8.2e-10 | 11.05058 | 3.007e-09
2018-02-10 09:12 | 55617.96 | 1680.0013 | 3 | 7 | 4.400254 | 1.083024 | 2.652704 | 8.2e-10 | 11.21926 | 3.007e-09
2018-02-10 09:14 | 55737.96 | 1800.0016 | 3 | 7 | 4.400204 | 0.9556732 | 2.68665 | 8.2e-10 | 11.36863 | 3.007e-09
2018-02-10 09:16 | 55857.96 | 1920.0012 | 3 | 7 | 4.400167 | 0.842186 | 2.71657 | 8.2e-10 | 11.50028 | 3.007e-09
2018-02-10 09:18 | 55977.96 | 2040.0007 | 3 | 7 | 4.400195 | 0.7519684 | 2.74311 | 8.2e-10 | 11.61707 | 3.007e-09
2018-02-10 09:20 | 56097.96 | 2160.0005 | 3 | 7 | 4.400225 | 0.6759262 | 2.766861 | 8.2e-10 | 11.72157 | 3.007e-09
2018-02-10 09:22 | 56217.96 | 2280.0002 | 3 | 7 | 4.400167 | 0.6083355 | 2.788249 | 8.2e-10 | 11.81568 | 3.007e-09
2018-02-10 09:24 | 56337.96 | 2400.0009 | 3 | 7 | 4.400146 | 0.5442505 | 2.807471 | 8.2e-10 | 11.90027 | 3.007e-09
2018-02-10 09:26 | 56457.96 | 2520.0003 | 3 | 7 | 4.400157 | 0.4913797 | 2.824709 | 8.2e-10 | 11.97612 | 3.007e-09
2018-02-10 09:28 | 56577.96 | 2640.0001 | 3 | 7 | 4.400164 | 0.4471979 | 2.840327 | 8.2e-10 | 12.04484 | 3.007e-09
2018-02-10 09:30 | 56697.96 | 2760.0009 | 3 | 7 | 4.400141 | 0.409029 | 2.854589 | 8.2e-10 | 12.10759 | 3.007e-09
2018-02-10 09:32 | 56817.96 | 2880.0002 | 3 | 7 | 4.400182 | 0.3738747 | 2.867633 | 8.2e-10 | 12.16499 | 3.007e-09
2018-02-10 09:34 | 56937.96 | 3000.0005 | 3 | 7 | 4.400169 | 0.3396139 | 2.879496 | 8.2e-10 | 12.21719 | 3.007e-09
2018-02-10 09:36 | 57057.96 | 3120.0011 | 3 | 7 | 4.400137 | 0.3114443 | 2.890332 | 8.2e-10 | 12.26487 | 3.007e-09
2018-02-10 09:38 | 57177.96 | 3240.0006 | 3 | 7 | 4.400148 | 0.2881327 | 2.900311 | 8.2e-10 | 12.30878 | 3.007e-09
2018-02-10 09:40 | 57297.96 | 3360.001 | 3 | 7 | 4.400128 | 0.2660999 | 2.909553 | 8.2e-10 | 12.34944 | 3.007e-09
2018-02-10 09:42 | 57417.96 | 3480.002 | 3 | 7 | 4.400167 | 0.2448254 | 2.918072 | 8.2e-10 | 12.38693 | 3.007e-09
2018-02-10 09:44 | 57537.96 | 3600.0013 | 3 | 7 | 4.400167 | 0.2258978 | 2.925894 | 8.2e-10 | 12.42135 | 3.007e-09
2018-02-10 09:46 | 57657.96 | 3720.0015 | 3 | 7 | 4.400119 | 0.2087889 | 2.933135 | 8.2e-10 | 12.45321 | 3.007e-09
2018-02-10 09:48 | 57777.96 | 3840.0011 | 3 | 7 | 4.400143 | 0.195261 | 2.939866 | 8.2e-10 | 12.48282 | 3.007e-09
2018-02-10 09:50 | 57897.96 | 3960.0014 | 3 | 7 | 4.400123 | 0.1812401 | 2.946134 | 8.2e-10 | 12.5104 | 3.007e-09
2018-02-10 09:52 | 58017.96 | 4080.0002 | 3 | 7 | 4.400122 | 0.1665707 | 2.95192 | 8.2e-10 | 12.53586 | 3.007e-09
2018-02-10 09:54 | 58137.96 | 4200.0014 | 3 | 7 | 4.400099 | 0.154603 | 2.957277 | 8.2e-10 | 12.55944 | 3.007e-09
2018-02-10 09:56 | 58257.96 | 4320.0008 | 3 | 7 | 4.40011 | 0.1448011 | 2.962262 | 8.2e-10 | 12.58137 | 3.007e-09
2018-02-10 09:58 | 58377.96 | 4440.0006 | 3 | 7 | 4.400102 | 0.1351852 | 2.966938 | 8.2e-10 | 12.60194 | 3.007e-09
2018-02-10 10:00 | 58497.96 | 4560.0014 | 3 | 7 | 4.40013 | 0.1254778 | 2.97128 | 8.2e-10 | 12.62105 | 3.007e-09
2018-02-10 10:02 | 58617.96 | 4680.001 | 3 | 7 | 4.400062 | 0.1153917 | 2.975297 | 8.2e-10 | 12.63873 | 3.007e-09
2018-02-10 10:04 | 58737.96 | 4800.0003 | 3 | 7 | 4.400143 | 0.1093655 | 2.979039 | 8.2e-10 | 12.65519 | 3.007e-09
2018-02-10 10:06 | 58857.96 | 4920.0001 | 3 | 7 | 4.40008 | 0.1021376 | 2.982553 | 8.2e-10 | 12.67065 | 3.007e-09
2018-02-10 10:08 | 58977.96 | 5040.0014 | 3 | 7 | 4.400162 | 0.09674072 | 2.985859 | 8.2e-10 | 12.6852 | 3.007e-09
2018-02-10 10:10 | 59097.96 | 5160.0007 | 3 | 7 | 4.400083 | 0.08878326 | 2.988932 | 8.2e-10 | 12.69872 | 3.007e-09
2018-02-10 10:12 | 59217.96 | 5280.001 | 3 | 7 | 4.400115 | 0.08367634 | 2.991801 | 8.2e-10 | 12.71134 | 3.007e-09
2018-02-10 10:13 | 59274.23 | 5336.2748 | 3 | 7 | 4.400108 | 0.08149815 | 2.993094 | 8.2e-10 | 12.71704 | 3.007e-09
2018-02-10 10:15 | 59394.28 | 120.0009 | 4 | 7 | 4.392519 | 0 | 2.993094 | 8.2e-10 | 12.71704 | 3.007e-09
2018-02-10 10:17 | 59514.28 | 240 | 4 | 7 | 4.391609 | 0 | 2.993094 | 8.2e-10 | 12.71704 | 3.007e-09
2018-02-10 10:18 | 59574.28 | 300.0015 | 4 | 7 | 4.391304 | 0 | 2.993094 | 8.2e-10 | 12.71704 | 3.007e-09
2018-02-10 10:20 | 59694.36 | 120.0001 | 5 | 7 | 3.840723 | -6.520067 | 2.993094 | 0.2173206 | 12.71704 | 0.8467464
2018-02-10 10:22 | 59814.36 | 240.0002 | 5 | 7 | 3.7736 | -6.520112 | 2.993094 | 0.4346281 | 12.71704 | 1.674206
2018-02-10 10:24 | 59934.36 | 360.0002 | 5 | 7 | 3.703755 | -6.520127 | 2.993094 | 0.6519589 | 12.71704 | 2.486758
2018-02-10 10:26 | 60054.36 | 480.0009 | 5 | 7 | 3.632381 | -6.520105 | 2.993094 | 0.8692419 | 12.71704 | 3.283757
2018-02-10 10:28 | 60174.36 | 600.0009 | 5 | 7 | 3.5624 | -6.520124 | 2.993094 | 1.086594 | 12.71704 | 4.065555
2018-02-10 10:30 | 60294.36 | 720.0006 | 5 | 7 | 3.501241 | -6.520124 | 2.993094 | 1.303934 | 12.71704 | 4.83298
2018-02-10 10:32 | 60414.36 | 840.0011 | 5 | 7 | 3.450397 | -6.520119 | 2.993094 | 1.521245 | 12.71704 | 5.588108
2018-02-10 10:34 | 60534.36 | 960.0002 | 5 | 7 | 3.406857 | -6.52007 | 2.993094 | 1.738574 | 12.71704 | 6.333166
2018-02-10 10:36 | 60654.36 | 1080.001 | 5 | 7 | 3.365529 | -6.520149 | 2.993094 | 1.955917 | 12.71704 | 7.069152
2018-02-10 10:38 | 60774.36 | 1200.001 | 5 | 7 | 3.326154 | -6.519847 | 2.993094 | 2.17324 | 12.71704 | 7.796197
2018-02-10 10:40 | 60894.36 | 1320.0003 | 5 | 7 | 3.287683 | -6.520169 | 2.993094 | 2.39057 | 12.71704 | 8.514958
2018-02-10 10:42 | 61014.36 | 1440.0005 | 5 | 7 | 3.240766 | -6.519866 | 2.993094 | 2.607868 | 12.71704 | 9.224548
2018-02-10 10:44 | 61134.36 | 1560.0009 | 5 | 7 | 3.155943 | -6.519852 | 2.993094 | 2.825182 | 12.71704 | 9.92084
2018-02-10 10:45 | 61222.87 | 1648.5167 | 5 | 7 | 2.999988 | -6.519919 | 2.993094 | 2.9855 | 12.71704 | 10.4163
2018-02-10 10:47 | 61342.92 | 120.0002 | 6 | 7 | 3.631444 | 0 | 2.993094 | 2.9855 | 12.71704 | 10.4163
2018-02-10 10:49 | 61462.92 | 240.0006 | 6 | 7 | 3.659768 | 0 | 2.993094 | 2.9855 | 12.71704 | 10.4163
2018-02-10 10:50 | 61522.92 | 300.0006 | 6 | 7 | 3.666552 | 0 | 2.993094 | 2.9855 | 12.71704 | 10.4163
2018-02-10 10:50 | 61522.93 | 0.0024 | 7 | 8 | 3.666497 | 0 | 0 | 0 | 0 | 0
2018-02-10 10:52 | 61643.00594 | 120.0007 | 2 | 8 | 4.044218 | 4.889858 | 0.1624018 | 1.275e-09 | 0.6495547 | 4.676e-09
2018-02-10 10:54 | 61763.00554 | 240.0003 | 2 | 8 | 4.098898 | 4.88987 | 0.3253813 | 1.275e-09 | 1.313412 | 4.676e-09
2018-02-10 10:56 | 61883.00664 | 360.0014 | 2 | 8 | 4.131415 | 4.889887 | 0.488319 | 1.275e-09 | 1.984181 | 4.676e-09
2018-02-10 10:58 | 62003.00534 | 480.0001 | 2 | 8 | 4.155146 | 4.890198 | 0.651352 | 1.275e-09 | 2.659684 | 4.676e-09
2018-02-10 11:00 | 62123.00574 | 600.0005 | 2 | 8 | 4.179164 | 4.889889 | 0.8143451 | 1.275e-09 | 3.338852 | 4.676e-09
2018-02-10 11:02 | 62243.00574 | 720.0005 | 2 | 8 | 4.200284 | 4.758078 | 0.9767922 | 1.275e-09 | 4.019835 | 4.676e-09
2018-02-10 11:04 | 62363.00634 | 840.0011 | 2 | 8 | 4.200287 | 4.300444 | 1.127531 | 1.275e-09 | 4.652983 | 4.676e-09
2018-02-10 11:06 | 62483.00584 | 960.0006 | 2 | 8 | 4.20027 | 3.901949 | 1.264136 | 1.275e-09 | 5.226762 | 4.676e-09
2018-02-10 11:08 | 62603.00614 | 1080.0009 | 2 | 8 | 4.200263 | 3.540026 | 1.388015 | 1.275e-09 | 5.747084 | 4.676e-09
2018-02-10 11:10 | 62702.05044 | 1179.0452 | 2 | 8 | 4.200275 | 3.259998 | 1.481526 | 1.275e-09 | 6.139857 | 4.676e-09
2018-02-10 11:12 | 62822.06 | 120.0001 | 3 | 8 | 4.225035 | 3.260141 | 1.590135 | 1.275e-09 | 6.59725 | 4.676e-09
2018-02-10 11:14 | 62942.06 | 240.0014 | 3 | 8 | 4.255204 | 3.260139 | 1.698797 | 1.275e-09 | 7.057981 | 4.676e-09
2018-02-10 11:16 | 63062.06 | 360.0009 | 3 | 8 | 4.286716 | 3.260132 | 1.807474 | 1.275e-09 | 7.52212 | 4.676e-09
2018-02-10 11:18 | 63182.06 | 480.0006 | 3 | 8 | 4.319485 | 3.260124 | 1.916135 | 1.275e-09 | 7.98969 | 4.676e-09
2018-02-10 11:20 | 63302.06 | 600.0001 | 3 | 8 | 4.355926 | 3.260143 | 2.024803 | 1.275e-09 | 8.461023 | 4.676e-09
2018-02-10 11:22 | 63422.06 | 720.0009 | 3 | 8 | 4.397121 | 3.260103 | 2.133462 | 1.275e-09 | 8.936545 | 4.676e-09
2018-02-10 11:24 | 63542.06 | 840.0005 | 3 | 8 | 4.400266 | 2.789001 | 2.234121 | 1.275e-09 | 9.379461 | 4.676e-09
2018-02-10 11:26 | 63662.06 | 960.0013 | 3 | 8 | 4.400261 | 2.418028 | 2.320708 | 1.275e-09 | 9.760467 | 4.676e-09
2018-02-10 11:28 | 63782.06 | 1080.0013 | 3 | 8 | 4.400282 | 2.102043 | 2.395944 | 1.275e-09 | 10.09152 | 4.676e-09
2018-02-10 11:30 | 63902.06 | 1200.0007 | 3 | 8 | 4.400251 | 1.817966 | 2.461202 | 1.275e-09 | 10.37868 | 4.676e-09
2018-02-10 11:32 | 64022.06 | 1320.0014 | 3 | 8 | 4.400226 | 1.578197 | 2.517655 | 1.275e-09 | 10.62709 | 4.676e-09
2018-02-10 11:34 | 64142.06 | 1440.001 | 3 | 8 | 4.400208 | 1.382676 | 2.566922 | 1.275e-09 | 10.84387 | 4.676e-09
2018-02-10 11:36 | 64262.06 | 1560.0002 | 3 | 8 | 4.400218 | 1.220303 | 2.610233 | 1.275e-09 | 11.03445 | 4.676e-09
2018-02-10 11:38 | 64382.06 | 1680.0013 | 3 | 8 | 4.400214 | 1.076673 | 2.648479 | 1.275e-09 | 11.20274 | 4.676e-09
2018-02-10 11:40 | 64502.06 | 1800.0003 | 3 | 8 | 4.40024 | 0.9461002 | 2.682137 | 1.275e-09 | 11.35085 | 4.676e-09
2018-02-10 11:42 | 64622.06 | 1920.0013 | 3 | 8 | 4.400173 | 0.8390112 | 2.711837 | 1.275e-09 | 11.48153 | 4.676e-09
2018-02-10 11:44 | 64742.06 | 2040.0004 | 3 | 8 | 4.400212 | 0.7515717 | 2.738305 | 1.275e-09 | 11.598 | 4.676e-09
2018-02-10 11:46 | 64862.06 | 2160.0006 | 3 | 8 | 4.400186 | 0.6752272 | 2.762061 | 1.275e-09 | 11.70252 | 4.676e-09
2018-02-10 11:48 | 64982.06 | 2280.0012 | 3 | 8 | 4.400196 | 0.6039505 | 2.783381 | 1.275e-09 | 11.79634 | 4.676e-09
2018-02-10 11:50 | 65102.06 | 2400.0012 | 3 | 8 | 4.400188 | 0.5417213 | 2.802429 | 1.275e-09 | 11.88015 | 4.676e-09
2018-02-10 11:52 | 65222.06 | 2520.0007 | 3 | 8 | 4.400206 | 0.4909697 | 2.81961 | 1.275e-09 | 11.95575 | 4.676e-09
2018-02-10 11:54 | 65342.06 | 2640.0004 | 3 | 8 | 4.400125 | 0.4472752 | 2.835229 | 1.275e-09 | 12.02448 | 4.676e-09
2018-02-10 11:56 | 65462.06 | 2760.0013 | 3 | 8 | 4.400198 | 0.4087543 | 2.849477 | 1.275e-09 | 12.08717 | 4.676e-09
2018-02-10 11:58 | 65582.06 | 2880.0011 | 3 | 8 | 4.400152 | 0.3694468 | 2.862423 | 1.275e-09 | 12.14414 | 4.676e-09
2018-02-10 12:00 | 65702.06 | 3000.0011 | 3 | 8 | 4.400173 | 0.3385382 | 2.874204 | 1.275e-09 | 12.19598 | 4.676e-09
2018-02-10 12:02 | 65822.06 | 3120.0002 | 3 | 8 | 4.400176 | 0.3115749 | 2.885013 | 1.275e-09 | 12.24354 | 4.676e-09
2018-02-10 12:04 | 65942.06 | 3240.0014 | 3 | 8 | 4.400163 | 0.2878351 | 2.894997 | 1.275e-09 | 12.28747 | 4.676e-09
2018-02-10 12:06 | 66062.06 | 3360.0002 | 3 | 8 | 4.400155 | 0.263998 | 2.904193 | 1.275e-09 | 12.32793 | 4.676e-09
2018-02-10 12:08 | 66182.06 | 3480.0001 | 3 | 8 | 4.400147 | 0.2420912 | 2.912608 | 1.275e-09 | 12.36496 | 4.676e-09
2018-02-10 12:10 | 66302.06 | 3600.0009 | 3 | 8 | 4.400117 | 0.224062 | 2.920371 | 1.275e-09 | 12.39912 | 4.676e-09
2018-02-10 12:12 | 66422.06 | 3720.0006 | 3 | 8 | 4.400139 | 0.2090149 | 2.927581 | 1.275e-09 | 12.43084 | 4.676e-09
2018-02-10 12:14 | 66542.06 | 3840.0008 | 3 | 8 | 4.40008 | 0.1931305 | 2.934291 | 1.275e-09 | 12.46037 | 4.676e-09
2018-02-10 12:16 | 66662.06 | 3960.0002 | 3 | 8 | 4.400116 | 0.1783342 | 2.940487 | 1.275e-09 | 12.48763 | 4.676e-09
2018-02-10 12:18 | 66782.06 | 4080.0008 | 3 | 8 | 4.40009 | 0.1653805 | 2.946207 | 1.275e-09 | 12.5128 | 4.676e-09
2018-02-10 12:20 | 66902.06 | 4200.0014 | 3 | 8 | 4.40013 | 0.1545506 | 2.951527 | 1.275e-09 | 12.53621 | 4.676e-09
2018-02-10 12:22 | 67022.06 | 4320.0004 | 3 | 8 | 4.400076 | 0.1435347 | 2.956507 | 1.275e-09 | 12.55812 | 4.676e-09
2018-02-10 12:24 | 67142.06 | 4440.0011 | 3 | 8 | 4.400101 | 0.1340523 | 2.96114 | 1.275e-09 | 12.57851 | 4.676e-09
2018-02-10 12:26 | 67262.06 | 4560.0006 | 3 | 8 | 4.400139 | 0.1239319 | 2.965428 | 1.275e-09 | 12.59737 | 4.676e-09
2018-02-10 12:28 | 67382.06 | 4680.0014 | 3 | 8 | 4.400092 | 0.1160851 | 2.969418 | 1.275e-09 | 12.61493 | 4.676e-09
2018-02-10 12:30 | 67502.06 | 4800.0012 | 3 | 8 | 4.4001 | 0.1089211 | 2.973156 | 1.275e-09 | 12.63138 | 4.676e-09
2018-02-10 12:32 | 67622.06 | 4920.0014 | 3 | 8 | 4.400076 | 0.1021414 | 2.976679 | 1.275e-09 | 12.64688 | 4.676e-09
2018-02-10 12:34 | 67742.06 | 5040.0002 | 3 | 8 | 4.400116 | 0.09521389 | 2.97997 | 1.275e-09 | 12.66136 | 4.676e-09
2018-02-10 12:36 | 67862.06 | 5160.001 | 3 | 8 | 4.400081 | 0.08875275 | 2.983036 | 1.275e-09 | 12.67485 | 4.676e-09
2018-02-10 12:38 | 67982.06 | 5280.0001 | 3 | 8 | 4.400045 | 0.08334637 | 2.985911 | 1.275e-09 | 12.6875 | 4.676e-09
2018-02-10 12:39 | 68044.47 | 5342.4104 | 3 | 8 | 4.400048 | 0.08149624 | 2.987346 | 1.275e-09 | 12.69381 | 4.676e-09
2018-02-10 12:41 | 68164.52 | 120.0007 | 4 | 8 | 4.392501 | 0 | 2.987346 | 1.275e-09 | 12.69381 | 4.676e-09
2018-02-10 12:43 | 68284.52 | 240.0012 | 4 | 8 | 4.391653 | 0 | 2.987346 | 1.275e-09 | 12.69381 | 4.676e-09
2018-02-10 12:44 | 68344.52 | 300.0019 | 4 | 8 | 4.391319 | 0 | 2.987346 | 1.275e-09 | 12.69381 | 4.676e-09
2018-02-10 12:46 | 68464.6 | 120.0008 | 5 | 8 | 3.84359 | -6.519874 | 2.987346 | 0.2173217 | 12.69381 | 0.8472152
2018-02-10 12:48 | 68584.6 | 240.0011 | 5 | 8 | 3.777665 | -6.519869 | 2.987346 | 0.4346257 | 12.69381 | 1.67539
2018-02-10 12:50 | 68704.59 | 360.0007 | 5 | 8 | 3.705649 | -6.519877 | 2.987346 | 0.6519362 | 12.69381 | 2.48854
2018-02-10 12:52 | 68824.59 | 480.0001 | 5 | 8 | 3.631698 | -6.519909 | 2.987346 | 0.8692048 | 12.69381 | 3.285604
2018-02-10 12:54 | 68944.59 | 600.0004 | 5 | 8 | 3.563359 | -6.519911 | 2.987346 | 1.086562 | 12.69381 | 4.067398
2018-02-10 12:56 | 69064.59 | 720.0005 | 5 | 8 | 3.502694 | -6.520143 | 2.987346 | 1.303903 | 12.69381 | 4.835104
2018-02-10 12:58 | 69184.59 | 840.0007 | 5 | 8 | 3.451899 | -6.519832 | 2.987346 | 1.521233 | 12.69381 | 5.590683
2018-02-10 13:00 | 69304.59 | 960.0005 | 5 | 8 | 3.406591 | -6.520168 | 2.987346 | 1.738522 | 12.69381 | 6.335779
2018-02-10 13:02 | 69424.6 | 1080.0021 | 5 | 8 | 3.364701 | -6.519968 | 2.987346 | 1.955882 | 12.69381 | 7.071598
2018-02-10 13:04 | 69544.59 | 1200.0004 | 5 | 8 | 3.326813 | -6.520141 | 2.987346 | 2.173194 | 12.69381 | 7.79862
2018-02-10 13:06 | 69664.6 | 1320.0016 | 5 | 8 | 3.289476 | -6.519904 | 2.987346 | 2.390504 | 12.69381 | 8.517548
2018-02-10 13:08 | 69784.6 | 1440.0009 | 5 | 8 | 3.240937 | -6.520164 | 2.987346 | 2.60785 | 12.69381 | 9.227571
2018-02-10 13:10 | 69904.59 | 1560.0006 | 5 | 8 | 3.151344 | -6.520043 | 2.987346 | 2.825178 | 12.69381 | 9.92344
2018-02-10 13:12 | 69991.88 | 1647.2808 | 5 | 8 | 2.999988 | -6.519928 | 2.987346 | 2.983247 | 12.69381 | 10.41142
2018-02-10 13:14 | 70111.92 | 120.001 | 6 | 8 | 3.631894 | 0 | 2.987346 | 2.983247 | 12.69381 | 10.41142
2018-02-10 13:16 | 70231.92 | 240.0008 | 6 | 8 | 3.660139 | 0 | 2.987346 | 2.983247 | 12.69381 | 10.41142
2018-02-10 13:17 | 70291.93 | 300.0026 | 6 | 8 | 3.66705 | 0 | 2.987346 | 2.983247 | 12.69381 | 10.41142
2018-02-10 13:17 | 70291.93 | 0.0024 | 7 | 9 | 3.666954 | 0 | 0 | 0 | 0 | 0
2018-02-10 13:19 | 70412.01 | 120.0012 | 2 | 9 | 4.045726 | 4.889956 | 0.1624027 | 0 | 0.6496027 | 0
2018-02-10 13:21 | 70532.01 | 240.0005 | 2 | 9 | 4.099563 | 4.889881 | 0.3253877 | 0 | 1.313745 | 0
2018-02-10 13:23 | 70652.01 | 360.0005 | 2 | 9 | 4.130826 | 4.889849 | 0.4883627 | 0 | 1.984654 | 0
2018-02-10 13:25 | 70772.01 | 480.0005 | 2 | 9 | 4.153566 | 4.889917 | 0.6513585 | 0 | 2.659822 | 0
2018-02-10 13:27 | 70892.01 | 600.0007 | 2 | 9 | 4.179146 | 4.889925 | 0.814347 | 0 | 3.33883 | 0
2018-02-10 13:29 | 71012.01 | 720.0006 | 2 | 9 | 4.200265 | 4.72706 | 0.9764777 | 0 | 4.018599 | 0
2018-02-10 13:31 | 71132.01 | 840.0015 | 2 | 9 | 4.200276 | 4.301617 | 1.12682 | 0 | 4.650078 | 0
2018-02-10 13:33 | 71252 | 960.0003 | 2 | 9 | 4.200256 | 3.909893 | 1.263554 | 0 | 5.224401 | 0
2018-02-10 13:35 | 71372.01 | 1080.0012 | 2 | 9 | 4.200279 | 3.542152 | 1.387744 | 0 | 5.746029 | 0
2018-02-10 13:36 | 71466.11 | 1174.1077 | 2 | 9 | 4.200278 | 3.259996 | 1.476671 | 0 | 6.11955 | 0
2018-02-10 13:38 | 71586.12 | 120.0001 | 3 | 9 | 4.225655 | 3.259806 | 1.585064 | 0 | 6.576095 | 0
2018-02-10 13:40 | 71706.12 | 240.0007 | 3 | 9 | 4.254747 | 3.259867 | 1.693725 | 0 | 7.036821 | 0
2018-02-10 13:42 | 71826.12 | 360.0003 | 3 | 9 | 4.285532 | 3.25985 | 1.802369 | 0 | 7.500732 | 0
2018-02-10 13:44 | 71946.12 | 480.0001 | 3 | 9 | 4.319062 | 3.25993 | 1.911048 | 0 | 7.968276 | 0
2018-02-10 13:46 | 72066.12 | 600 | 3 | 9 | 4.357471 | 3.259863 | 2.019708 | 0 | 8.439626 | 0
2018-02-10 13:48 | 72186.12 | 720.0006 | 3 | 9 | 4.397722 | 3.260164 | 2.128373 | 0 | 8.915314 | 0
2018-02-10 13:50 | 72306.12 | 840.0001 | 3 | 9 | 4.400254 | 2.791031 | 2.228982 | 0 | 9.358016 | 0
2018-02-10 13:52 | 72426.12 | 960.0012 | 3 | 9 | 4.400255 | 2.423077 | 2.315763 | 0 | 9.739877 | 0
2018-02-10 13:54 | 72546.12 | 1080.0003 | 3 | 9 | 4.400285 | 2.096693 | 2.391005 | 0 | 10.07096 | 0
2018-02-10 13:56 | 72666.12 | 1200.0004 | 3 | 9 | 4.400236 | 1.811311 | 2.455945 | 0 | 10.35671 | 0
2018-02-10 13:58 | 72786.13 | 1320.0029 | 3 | 9 | 4.400214 | 1.581742 | 2.512394 | 0 | 10.6051 | 0
2018-02-10 14:00 | 72906.12 | 1440.001 | 3 | 9 | 4.400226 | 1.392278 | 2.561875 | 0 | 10.82283 | 0
2018-02-10 14:02 | 73026.12 | 1560.001 | 3 | 9 | 4.400215 | 1.226325 | 2.605454 | 0 | 11.01459 | 0
2018-02-10 14:04 | 73146.12 | 1680.0004 | 3 | 9 | 4.400226 | 1.074903 | 2.643765 | 0 | 11.18317 | 0
2018-02-10 14:06 | 73266.13 | 1800.0029 | 3 | 9 | 4.400216 | 0.950901 | 2.677438 | 0 | 11.33133 | 0
2018-02-10 14:08 | 73386.12 | 1920 | 3 | 9 | 4.400209 | 0.8468809 | 2.707342 | 0 | 11.46292 | 0
2018-02-10 14:10 | 73506.12 | 2040.0001 | 3 | 9 | 4.400187 | 0.7586927 | 2.734079 | 0 | 11.58057 | 0
2018-02-10 14:12 | 73626.12 | 2160.0005 | 3 | 9 | 4.400195 | 0.6784515 | 2.758025 | 0 | 11.68593 | 0
2018-02-10 14:14 | 73746.12 | 2280.0007 | 3 | 9 | 4.40017 | 0.6050739 | 2.779377 | 0 | 11.77989 | 0
2018-02-10 14:16 | 73866.12 | 2400.0014 | 3 | 9 | 4.400197 | 0.546752 | 2.79855 | 0 | 11.86425 | 0
2018-02-10 14:18 | 73986.13 | 2520.0029 | 3 | 9 | 4.4002 | 0.4974194 | 2.815918 | 0 | 11.94067 | 0
2018-02-10 14:20 | 74106.12 | 2640.001 | 3 | 9 | 4.400158 | 0.4517202 | 2.831721 | 0 | 12.01021 | 0
2018-02-10 14:22 | 74226.12 | 2760.0012 | 3 | 9 | 4.400167 | 0.4083157 | 2.846057 | 0 | 12.07329 | 0
2018-02-10 14:24 | 74346.12 | 2880.0001 | 3 | 9 | 4.40015 | 0.3716288 | 2.85904 | 0 | 12.13042 | 0
2018-02-10 14:26 | 74466.12 | 3000.0005 | 3 | 9 | 4.400157 | 0.3413429 | 2.870911 | 0 | 12.18265 | 0
2018-02-10 14:28 | 74586.12 | 3120.0002 | 3 | 9 | 4.400172 | 0.3147879 | 2.881836 | 0 | 12.23072 | 0
2018-02-10 14:30 | 74706.12 | 3240.0014 | 3 | 9 | 4.40015 | 0.2887802 | 2.89189 | 0 | 12.27496 | 0
2018-02-10 14:32 | 74826.12 | 3360.0004 | 3 | 9 | 4.400124 | 0.2633114 | 2.901076 | 0 | 12.31538 | 0
2018-02-10 14:34 | 74946.12 | 3480.0007 | 3 | 9 | 4.400125 | 0.2431993 | 2.909517 | 0 | 12.35252 | 0
2018-02-10 14:36 | 75066.12 | 3600.0008 | 3 | 9 | 4.40007 | 0.2256718 | 2.917338 | 0 | 12.38694 | 0
2018-02-10 14:38 | 75186.12 | 3720.0002 | 3 | 9 | 4.400123 | 0.210042 | 2.924604 | 0 | 12.41891 | 0
2018-02-10 14:40 | 75306.12 | 3840.0005 | 3 | 9 | 4.400138 | 0.1930237 | 2.931327 | 0 | 12.44849 | 0
2018-02-10 14:42 | 75426.12 | 3960.0003 | 3 | 9 | 4.400083 | 0.1783657 | 2.937498 | 0 | 12.47564 | 0
2018-02-10 14:44 | 75546.12 | 4080.0013 | 3 | 9 | 4.400082 | 0.1656933 | 2.943242 | 0 | 12.50092 | 0
2018-02-10 14:46 | 75666.12 | 4200.0009 | 3 | 9 | 4.400092 | 0.1553459 | 2.948614 | 0 | 12.52456 | 0
2018-02-10 14:48 | 75786.12 | 4320.0003 | 3 | 9 | 4.400116 | 0.1444941 | 2.953626 | 0 | 12.54661 | 0
2018-02-10 14:50 | 75906.12 | 4440.0013 | 3 | 9 | 4.400119 | 0.1337452 | 2.958254 | 0 | 12.56697 | 0
2018-02-10 14:52 | 76026.12 | 4560.0011 | 3 | 9 | 4.40011 | 0.1246624 | 2.962555 | 0 | 12.5859 | 0
2018-02-10 14:54 | 76146.12 | 4680.0009 | 3 | 9 | 4.400077 | 0.1172361 | 2.966584 | 0 | 12.60362 | 0
2018-02-10 14:56 | 76266.12 | 4800.0016 | 3 | 9 | 4.400103 | 0.1104832 | 2.970382 | 0 | 12.62034 | 0
2018-02-10 14:58 | 76386.12 | 4920.0007 | 3 | 9 | 4.400083 | 0.1025047 | 2.973934 | 0 | 12.63597 | 0
2018-02-10 15:00 | 76506.12 | 5040.0009 | 3 | 9 | 4.400096 | 0.09594345 | 2.977233 | 0 | 12.65048 | 0
2018-02-10 15:02 | 76626.12 | 5160.0007 | 3 | 9 | 4.400116 | 0.0905838 | 2.980337 | 0 | 12.66414 | 0
2018-02-10 15:04 | 76746.12 | 5280.0006 | 3 | 9 | 4.40009 | 0.08517361 | 2.983259 | 0 | 12.677 | 0
2018-02-10 15:06 | 76833.99 | 5367.8696 | 3 | 9 | 4.400069 | 0.08149338 | 2.985291 | 0 | 12.68594 | 0
2018-02-10 15:08 | 76954.03896 | 120.0014 | 4 | 9 | 4.392601 | 0 | 2.985291 | 0 | 12.68594 | 0
2018-02-10 15:10 | 77074.03876 | 240.0012 | 4 | 9 | 4.391745 | 0 | 2.985291 | 0 | 12.68594 | 0
2018-02-10 15:11 | 77134.04056 | 300.003 | 4 | 9 | 4.391437 | 0 | 2.985291 | 0 | 12.68594 | 0
2018-02-10 15:13 | 77254.12 | 120.0011 | 5 | 9 | 3.845625 | -6.519917 | 2.985291 | 0.2173249 | 12.68594 | 0.8475454
2018-02-10 15:15 | 77374.12 | 240.0014 | 5 | 9 | 3.778102 | -6.519887 | 2.985291 | 0.4346329 | 12.68594 | 1.676046
2018-02-10 15:17 | 77494.12 | 360.0012 | 5 | 9 | 3.703408 | -6.519934 | 2.985291 | 0.6519538 | 12.68594 | 2.489029
2018-02-10 15:19 | 77614.12 | 480.0001 | 5 | 9 | 3.631187 | -6.519845 | 2.985291 | 0.8692722 | 12.68594 | 3.285931
2018-02-10 15:21 | 77734.12 | 600.0003 | 5 | 9 | 3.563764 | -6.519884 | 2.985291 | 1.08656 | 12.68594 | 4.067503
2018-02-10 15:23 | 77854.12 | 720.0004 | 5 | 9 | 3.503381 | -6.519936 | 2.985291 | 1.303901 | 12.68594 | 4.835387
2018-02-10 15:25 | 77974.12 | 840.0011 | 5 | 9 | 3.450251 | -6.519926 | 2.985291 | 1.521208 | 12.68594 | 5.590827
2018-02-10 15:27 | 78094.12 | 960.0021 | 5 | 9 | 3.403411 | -6.519988 | 2.985291 | 1.738537 | 12.68594 | 6.335428
2018-02-10 15:29 | 78214.12 | 1080.0002 | 5 | 9 | 3.363225 | -6.519884 | 2.985291 | 1.955849 | 12.68594 | 7.070599
2018-02-10 15:31 | 78334.12 | 1200.0003 | 5 | 9 | 3.326593 | -6.519904 | 2.985291 | 2.173199 | 12.68594 | 7.797559
2018-02-10 15:33 | 78454.12 | 1320.0004 | 5 | 9 | 3.288185 | -6.519944 | 2.985291 | 2.390515 | 12.68594 | 8.516393
2018-02-10 15:35 | 78574.12 | 1440.0009 | 5 | 9 | 3.236296 | -6.519979 | 2.985291 | 2.607842 | 12.68594 | 9.225705
2018-02-10 15:37 | 78694.12 | 1560.0006 | 5 | 9 | 3.149709 | -6.519911 | 2.985291 | 2.825157 | 12.68594 | 9.92072
2018-02-10 15:38 | 78781.85 | 1647.7317 | 5 | 9 | 2.999995 | -6.520007 | 2.985291 | 2.984019 | 12.68594 | 10.41109
2018-02-10 15:40 | 78901.9 | 120.0004 | 6 | 9 | 3.631423 | 0 | 2.985291 | 2.984019 | 12.68594 | 10.41109
2018-02-10 15:42 | 79021.9 | 240 | 6 | 9 | 3.659963 | 0 | 2.985291 | 2.984019 | 12.68594 | 10.41109
2018-02-10 15:43 | 79081.9 | 300.0025 | 6 | 9 | 3.666977 | 0 | 2.985291 | 2.984019 | 12.68594 | 10.41109
2018-02-10 15:43 | 79081.91 | 0.0024 | 7 | 10 | 3.667168 | 0 | 0 | 0 | 0 | 0
2018-02-10 15:45 | 79201.99 | 120.0003 | 2 | 10 | 4.046628 | 4.889936 | 0.1624074 | 3.159e-09 | 0.6498771 | 1.1584e-08
2018-02-10 15:47 | 79321.99 | 240.0013 | 2 | 10 | 4.098652 | 4.889952 | 0.3253933 | 3.159e-09 | 1.313985 | 1.1584e-08
2018-02-10 15:49 | 79441.99 | 360.0011 | 2 | 10 | 4.128952 | 4.889956 | 0.4883651 | 3.159e-09 | 1.984642 | 1.1584e-08
2018-02-10 15:51 | 79561.99 | 480.0014 | 2 | 10 | 4.153013 | 4.889942 | 0.6513801 | 3.159e-09 | 2.659664 | 1.1584e-08
2018-02-10 15:53 | 79681.99 | 600.0003 | 2 | 10 | 4.180868 | 4.889914 | 0.8143691 | 3.159e-09 | 3.338804 | 1.1584e-08
2018-02-10 15:55 | 79801.99 | 720 | 2 | 10 | 4.200319 | 4.736036 | 0.976514 | 3.159e-09 | 4.018764 | 1.1584e-08
2018-02-10 15:57 | 79921.99 | 840.0013 | 2 | 10 | 4.200279 | 4.320692 | 1.127328 | 3.159e-09 | 4.652225 | 1.1584e-08
2018-02-10 15:59 | 80041.99 | 960.0011 | 2 | 10 | 4.200312 | 3.924358 | 1.264707 | 3.159e-09 | 5.229256 | 1.1584e-08
2018-02-10 16:01 | 80161.99 | 1080.0014 | 2 | 10 | 4.200306 | 3.529234 | 1.388937 | 3.159e-09 | 5.751056 | 1.1584e-08
2018-02-10 16:03 | 80249.61 | 1167.6205 | 2 | 10 | 4.200269 | 3.259974 | 1.471478 | 3.159e-09 | 6.097752 | 1.1584e-08
2018-02-10 16:05 | 80369.62 | 120.001 | 3 | 10 | 4.224135 | 3.260141 | 1.579821 | 3.159e-09 | 6.553994 | 1.1584e-08
2018-02-10 16:07 | 80489.62 | 240.0001 | 3 | 10 | 4.252293 | 3.26017 | 1.68848 | 3.159e-09 | 7.0145 | 1.1584e-08
2018-02-10 16:09 | 80609.62 | 360.0003 | 3 | 10 | 4.283233 | 3.260185 | 1.797133 | 3.159e-09 | 7.478176 | 1.1584e-08
2018-02-10 16:11 | 80729.62 | 480.0005 | 3 | 10 | 4.318522 | 3.259995 | 1.905807 | 3.159e-09 | 7.945522 | 1.1584e-08
2018-02-10 16:13 | 80849.62 | 600.0006 | 3 | 10 | 4.356032 | 3.25984 | 2.014472 | 3.159e-09 | 8.416825 | 1.1584e-08
2018-02-10 16:15 | 80969.62 | 720.0004 | 3 | 10 | 4.395051 | 3.26013 | 2.123131 | 3.159e-09 | 8.892254 | 1.1584e-08
2018-02-10 16:17 | 81089.62 | 840.0005 | 3 | 10 | 4.400279 | 2.826229 | 2.224928 | 3.159e-09 | 9.340154 | 1.1584e-08
2018-02-10 16:19 | 81209.62 | 960.0006 | 3 | 10 | 4.400277 | 2.437576 | 2.312547 | 3.159e-09 | 9.7257 | 1.1584e-08
2018-02-10 16:21 | 81329.62 | 1080.0002 | 3 | 10 | 4.400243 | 2.098515 | 2.387944 | 3.159e-09 | 10.05746 | 1.1584e-08
2018-02-10 16:23 | 81449.62 | 1200.0004 | 3 | 10 | 4.400245 | 1.827471 | 2.453233 | 3.159e-09 | 10.34476 | 1.1584e-08
2018-02-10 16:25 | 81569.62 | 1320.0005 | 3 | 10 | 4.40026 | 1.602209 | 2.510276 | 3.159e-09 | 10.59576 | 1.1584e-08
2018-02-10 16:27 | 81689.62 | 1440.0013 | 3 | 10 | 4.40023 | 1.405325 | 2.560328 | 3.159e-09 | 10.816 | 1.1584e-08
2018-02-10 16:29 | 81809.62 | 1560.0013 | 3 | 10 | 4.400262 | 1.227226 | 2.60417 | 3.159e-09 | 11.00891 | 1.1584e-08
2018-02-10 16:31 | 81929.62 | 1680.0009 | 3 | 10 | 4.400216 | 1.080281 | 2.642529 | 3.159e-09 | 11.1777 | 1.1584e-08
2018-02-10 16:33 | 82049.62 | 1800.001 | 3 | 10 | 4.400213 | 0.9583607 | 2.676445 | 3.159e-09 | 11.32694 | 1.1584e-08
2018-02-10 16:35 | 82169.62 | 1920.0008 | 3 | 10 | 4.400214 | 0.8557415 | 2.706658 | 3.159e-09 | 11.45988 | 1.1584e-08
2018-02-10 16:37 | 82289.62 | 2040.0006 | 3 | 10 | 4.400204 | 0.7618732 | 2.733601 | 3.159e-09 | 11.57844 | 1.1584e-08
2018-02-10 16:39 | 82409.62 | 2160.001 | 3 | 10 | 4.400213 | 0.6770468 | 2.75752 | 3.159e-09 | 11.68369 | 1.1584e-08
2018-02-10 16:41 | 82529.62 | 2280.0003 | 3 | 10 | 4.40018 | 0.6079655 | 2.778908 | 3.159e-09 | 11.7778 | 1.1584e-08
2018-02-10 16:43 | 82649.62 | 2400.0018 | 3 | 10 | 4.400209 | 0.5507936 | 2.798183 | 3.159e-09 | 11.86261 | 1.1584e-08
2018-02-10 16:45 | 82769.62 | 2520.001 | 3 | 10 | 4.400169 | 0.4988708 | 2.815661 | 3.159e-09 | 11.93952 | 1.1584e-08
2018-02-10 16:47 | 82889.62 | 2640.0014 | 3 | 10 | 4.400212 | 0.4501257 | 2.831472 | 3.159e-09 | 12.00909 | 1.1584e-08
2018-02-10 16:49 | 83009.62 | 2760 | 3 | 10 | 4.400161 | 0.4079647 | 2.84573 | 3.159e-09 | 12.07183 | 1.1584e-08
2018-02-10 16:51 | 83129.62 | 2880.001 | 3 | 10 | 4.400178 | 0.3728914 | 2.85872 | 3.159e-09 | 12.12899 | 1.1584e-08
2018-02-10 16:53 | 83249.62 | 3000.001 | 3 | 10 | 4.400183 | 0.3431721 | 2.870652 | 3.159e-09 | 12.18149 | 1.1584e-08
2018-02-10 16:55 | 83369.62 | 3120.0015 | 3 | 10 | 4.400156 | 0.3144274 | 2.881597 | 3.159e-09 | 12.22965 | 1.1584e-08
2018-02-10 16:57 | 83489.62 | 3240.0011 | 3 | 10 | 4.400156 | 0.2863598 | 2.891583 | 3.159e-09 | 12.27359 | 1.1584e-08
2018-02-10 16:59 | 83609.62 | 3360 | 3 | 10 | 4.400134 | 0.263711 | 2.900746 | 3.159e-09 | 12.3139 | 1.1584e-08
2018-02-10 17:01 | 83729.62 | 3480.0014 | 3 | 10 | 4.400114 | 0.2447109 | 2.909207 | 3.159e-09 | 12.35114 | 1.1584e-08
2018-02-10 17:03 | 83849.62 | 3600.0011 | 3 | 10 | 4.400115 | 0.2269382 | 2.917068 | 3.159e-09 | 12.38573 | 1.1584e-08
2018-02-10 17:05 | 83969.62 | 3720.0005 | 3 | 10 | 4.400162 | 0.2089596 | 2.924337 | 3.159e-09 | 12.41771 | 1.1584e-08
2018-02-10 17:07 | 84089.62 | 3840.0006 | 3 | 10 | 4.400116 | 0.1923943 | 2.931015 | 3.159e-09 | 12.4471 | 1.1584e-08
2018-02-10 17:09 | 84209.62 | 3960.002 | 3 | 10 | 4.4001 | 0.1795244 | 2.937211 | 3.159e-09 | 12.47435 | 1.1584e-08
2018-02-10 17:11 | 84329.62 | 4080.0003 | 3 | 10 | 4.400124 | 0.1679554 | 2.943011 | 3.159e-09 | 12.49988 | 1.1584e-08
2018-02-10 17:13 | 84449.62 | 4200.0006 | 3 | 10 | 4.400121 | 0.1563807 | 2.948419 | 3.159e-09 | 12.52367 | 1.1584e-08
2018-02-10 17:15 | 84569.62 | 4320.0008 | 3 | 10 | 4.400122 | 0.1441822 | 2.953423 | 3.159e-09 | 12.54569 | 1.1584e-08
2018-02-10 17:17 | 84689.62 | 4440.001 | 3 | 10 | 4.400077 | 0.1343708 | 2.958064 | 3.159e-09 | 12.56611 | 1.1584e-08
2018-02-10 17:19 | 84809.62 | 4560.0001 | 3 | 10 | 4.400063 | 0.126153 | 2.962412 | 3.159e-09 | 12.58524 | 1.1584e-08
2018-02-10 17:21 | 84929.62 | 4680.0008 | 3 | 10 | 4.400113 | 0.1190872 | 2.966513 | 3.159e-09 | 12.60329 | 1.1584e-08
2018-02-10 17:23 | 85049.62 | 4800.0009 | 3 | 10 | 4.400101 | 0.1108608 | 2.97035 | 3.159e-09 | 12.62017 | 1.1584e-08
2018-02-10 17:25 | 85169.62 | 4920.0006 | 3 | 10 | 4.400055 | 0.1031179 | 2.973906 | 3.159e-09 | 12.63582 | 1.1584e-08
2018-02-10 17:27 | 85289.62 | 5040.001 | 3 | 10 | 4.400124 | 0.09701824 | 2.977245 | 3.159e-09 | 12.65051 | 1.1584e-08
2018-02-10 17:29 | 85409.62 | 5160.0005 | 3 | 10 | 4.400069 | 0.09167671 | 2.980382 | 3.159e-09 | 12.66431 | 1.1584e-08
2018-02-10 17:31 | 85529.62 | 5280.0006 | 3 | 10 | 4.400122 | 0.0866375 | 2.983347 | 3.159e-09 | 12.67736 | 1.1584e-08
2018-02-10 17:32 | 85609.95 | 5360.3271 | 3 | 10 | 4.400095 | 0.08149147 | 2.985215 | 3.159e-09 | 12.68558 | 1.1584e-08
2018-02-10 17:34 | 85729.99 | 120.0007 | 4 | 10 | 4.392551 | 0 | 2.985215 | 3.159e-09 | 12.68558 | 1.1584e-08
2018-02-10 17:36 | 85849.99 | 240.0009 | 4 | 10 | 4.391684 | 0 | 2.985215 | 3.159e-09 | 12.68558 | 1.1584e-08
2018-02-10 17:37 | 85909.99 | 300.0023 | 4 | 10 | 4.39134 | 0 | 2.985215 | 3.159e-09 | 12.68558 | 1.1584e-08
2018-02-10 17:39 | 86030.07 | 120.0007 | 5 | 10 | 3.846324 | -6.519965 | 2.985215 | 0.2173032 | 12.68558 | 0.8477864
2018-02-10 17:41 | 86150.07 | 240.0012 | 5 | 10 | 3.775816 | -6.519913 | 2.985215 | 0.4346385 | 12.68558 | 1.676237
2018-02-10 17:43 | 86270.07 | 360.0007 | 5 | 10 | 3.702939 | -6.519902 | 2.985215 | 0.6519471 | 12.68558 | 2.488819
2018-02-10 17:45 | 86390.07 | 480.0006 | 5 | 10 | 3.631777 | -6.519892 | 2.985215 | 0.869269 | 12.68558 | 3.285757
2018-02-10 17:47 | 86510.07 | 600.0001 | 5 | 10 | 3.564784 | -6.519969 | 2.985215 | 1.086591 | 12.68558 | 4.067674
2018-02-10 17:49 | 86630.07 | 720.0013 | 5 | 10 | 3.502473 | -6.519968 | 2.985215 | 1.303908 | 12.68558 | 4.835491
2018-02-10 17:51 | 86750.07 | 840.0002 | 5 | 10 | 3.447769 | -6.519904 | 2.985215 | 1.521208 | 12.68558 | 5.590419
2018-02-10 17:53 | 86870.07 | 960.0017 | 5 | 10 | 3.40337 | -6.519946 | 2.985215 | 1.738559 | 12.68558 | 6.334854
2018-02-10 17:55 | 86990.07 | 1080.0014 | 5 | 10 | 3.364654 | -6.519961 | 2.985215 | 1.955807 | 12.68558 | 7.06992
2018-02-10 17:57 | 87110.07 | 1200.0012 | 5 | 10 | 3.327232 | -6.519939 | 2.985215 | 2.173153 | 12.68558 | 7.797148
2018-02-10 17:59 | 87230.07 | 1320.0011 | 5 | 10 | 3.285775 | -6.519948 | 2.985215 | 2.390499 | 12.68558 | 8.515944
2018-02-10 18:01 | 87350.07 | 1440.0001 | 5 | 10 | 3.23547 | -6.519929 | 2.985215 | 2.607839 | 12.68558 | 9.22487
2018-02-10 18:03 | 87470.07 | 1560.0014 | 5 | 10 | 3.149447 | -6.519924 | 2.985215 | 2.825168 | 12.68558 | 9.919849
2018-02-10 18:04 | 87558.26 | 1648.1896 | 5 | 10 | 2.999995 | -6.519882 | 2.985215 | 2.984882 | 12.68558 | 10.41282
2018-02-10 18:06 | 87678.3 | 119.9999 | 6 | 10 | 3.630692 | 0 | 2.985215 | 2.984882 | 12.68558 | 10.41282
2018-02-10 18:08 | 87798.3 | 240.0007 | 6 | 10 | 3.659463 | 0 | 2.985215 | 2.984882 | 12.68558 | 10.41282
2018-02-10 18:09 | 87858.3 | 300.002 | 6 | 10 | 3.66635 | 0 | 2.985215 | 2.984882 | 12.68558 | 10.41282
2018-02-10 18:09 | 87858.31 | 0.0025 | 7 | 11 | 3.666403 | 0 | 0 | 0 | 0 | 0
2018-02-10 18:11 | 87978.39 | 120.0002 | 2 | 11 | 4.046828 | 4.890062 | 0.1624067 | 0 | 0.6499646 | 0
2018-02-10 18:13 | 88098.39 | 240.0012 | 2 | 11 | 4.09797 | 4.89002 | 0.3254056 | 0 | 1.314093 | 0
2018-02-10 18:15 | 88218.39 | 360 | 2 | 11 | 4.129838 | 4.890036 | 0.4883676 | 0 | 1.984706 | 0
2018-02-10 18:17 | 88338.39 | 480.0011 | 2 | 11 | 4.15658 | 4.890032 | 0.6513851 | 0 | 2.660128 | 0
2018-02-10 18:19 | 88458.39 | 600.0001 | 2 | 11 | 4.182361 | 4.890039 | 0.8143761 | 0 | 3.339707 | 0
2018-02-10 18:21 | 88578.39 | 720.001 | 2 | 11 | 4.200255 | 4.726625 | 0.9763975 | 0 | 4.019271 | 0
2018-02-10 18:23 | 88698.39 | 840.001 | 2 | 11 | 4.200284 | 4.314085 | 1.127107 | 0 | 4.652293 | 0
2018-02-10 18:25 | 88818.39 | 960.0009 | 2 | 11 | 4.200292 | 3.896235 | 1.263983 | 0 | 5.227211 | 0
2018-02-10 18:27 | 88938.39 | 1080.0012 | 2 | 11 | 4.200271 | 3.502989 | 1.387071 | 0 | 5.744214 | 0
2018-02-10 18:29 | 89023.52 | 1165.1322 | 2 | 11 | 4.200299 | 3.259979 | 1.466992 | 0 | 6.079905 | 0
2018-02-10 18:31 | 89143.52996 | 120.0013 | 3 | 11 | 4.223457 | 3.259834 | 1.575264 | 0 | 6.535825 | 0
2018-02-10 18:33 | 89263.52926 | 240.0006 | 3 | 11 | 4.251486 | 3.259872 | 1.683916 | 0 | 6.996201 | 0
2018-02-10 18:35 | 89383.52876 | 360.0001 | 3 | 11 | 4.283997 | 3.259905 | 1.792589 | 0 | 7.459939 | 0
2018-02-10 18:37 | 89503.52896 | 480.0003 | 3 | 11 | 4.318808 | 3.259882 | 1.901246 | 0 | 7.927316 | 0
2018-02-10 18:39 | 89623.52876 | 600.0001 | 3 | 11 | 4.354921 | 3.259937 | 2.009902 | 0 | 8.398524 | 0
2018-02-10 18:41 | 89743.52976 | 720.0011 | 3 | 11 | 4.39283 | 3.260178 | 2.118558 | 0 | 8.873751 | 0
2018-02-10 18:43 | 89863.52916 | 840.0005 | 3 | 11 | 4.40027 | 2.838291 | 2.220996 | 0 | 9.324431 | 0
2018-02-10 18:45 | 89983.52916 | 960.0005 | 3 | 11 | 4.400265 | 2.438946 | 2.30871 | 0 | 9.710395 | 0
2018-02-10 18:47 | 90103.52966 | 1080.001 | 3 | 11 | 4.400261 | 2.11783 | 2.38447 | 0 | 10.04376 | 0
2018-02-10 18:49 | 90223.52866 | 1200 | 3 | 11 | 4.400241 | 1.849619 | 2.450454 | 0 | 10.33411 | 0
2018-02-10 18:51 | 90343.52966 | 1320.001 | 3 | 11 | 4.400233 | 1.619117 | 2.508193 | 0 | 10.58817 | 0
2018-02-10 18:53 | 90463.52996 | 1440.0013 | 3 | 11 | 4.400235 | 1.410972 | 2.558647 | 0 | 10.81018 | 0
2018-02-10 18:55 | 90583.52976 | 1560.0011 | 3 | 11 | 4.400238 | 1.235382 | 2.602627 | 0 | 11.0037 | 0
2018-02-10 18:57 | 90703.52906 | 1680.0004 | 3 | 11 | 4.400212 | 1.091629 | 2.641353 | 0 | 11.17411 | 0
2018-02-10 18:59 | 90823.53026 | 1800.0016 | 3 | 11 | 4.400227 | 0.9708729 | 2.675684 | 0 | 11.32517 | 0
2018-02-10 19:01 | 90943.52966 | 1920.001 | 3 | 11 | 4.40018 | 0.8619957 | 2.706221 | 0 | 11.45954 | 0
2018-02-10 19:03 | 91063.52906 | 2040.0004 | 3 | 11 | 4.400212 | 0.7628336 | 2.733262 | 0 | 11.57853 | 0
2018-02-10 19:05 | 91183.52946 | 2160.0008 | 3 | 11 | 4.400209 | 0.6826353 | 2.757311 | 0 | 11.68435 | 0
2018-02-10 19:07 | 91303.52916 | 2280.0005 | 3 | 11 | 4.400196 | 0.6149921 | 2.778901 | 0 | 11.77935 | 0
2018-02-10 19:09 | 91423.52976 | 2400.0011 | 3 | 11 | 4.400188 | 0.5558128 | 2.798402 | 0 | 11.86516 | 0
2018-02-10 19:11 | 91543.52876 | 2520.0001 | 3 | 11 | 4.400164 | 0.4993238 | 2.81599 | 0 | 11.94255 | 0
2018-02-10 19:13 | 91663.52946 | 2640.0008 | 3 | 11 | 4.40016 | 0.4507685 | 2.831797 | 0 | 12.0121 | 0
2018-02-10 19:15 | 91783.52916 | 2760.0005 | 3 | 11 | 4.400178 | 0.4112415 | 2.846149 | 0 | 12.07525 | 0
2018-02-10 19:17 | 91903.52906 | 2880.0004 | 3 | 11 | 4.400136 | 0.3766699 | 2.859275 | 0 | 12.13301 | 0
2018-02-10 19:19 | 92023.52916 | 3000.0005 | 3 | 11 | 4.400117 | 0.3450155 | 2.871304 | 0 | 12.18594 | 0
2018-02-10 19:21 | 92143.52976 | 3120.0011 | 3 | 11 | 4.400161 | 0.3144474 | 2.882274 | 0 | 12.23421 | 0
2018-02-10 19:23 | 92263.52866 | 3240 | 3 | 11 | 4.40015 | 0.2886477 | 2.892297 | 0 | 12.27831 | 0
2018-02-10 19:25 | 92383.52966 | 3360.001 | 3 | 11 | 4.400116 | 0.2668514 | 2.901539 | 0 | 12.31897 | 0
2018-02-10 19:27 | 92503.53036 | 3480.0017 | 3 | 11 | 4.400122 | 0.2471285 | 2.91011 | 0 | 12.35669 | 0
2018-02-10 19:29 | 92623.53026 | 3600.0016 | 3 | 11 | 4.400113 | 0.2269821 | 2.918035 | 0 | 12.39156 | 0
2018-02-10 19:31 | 92743.52896 | 3720.0003 | 3 | 11 | 4.400115 | 0.2094955 | 2.925305 | 0 | 12.42355 | 0
2018-02-10 19:33 | 92863.53026 | 3840.0016 | 3 | 11 | 4.40008 | 0.1942234 | 2.932039 | 0 | 12.45318 | 0
2018-02-10 19:35 | 92983.52926 | 3960.0006 | 3 | 11 | 4.400128 | 0.182353 | 2.938318 | 0 | 12.48081 | 0
2018-02-10 19:37 | 93103.52966 | 4080.001 | 3 | 11 | 4.400139 | 0.1697636 | 2.944175 | 0 | 12.50658 | 0
2018-02-10 19:39 | 93223.52966 | 4200.001 | 3 | 11 | 4.400112 | 0.1556568 | 2.949586 | 0 | 12.53039 | 0
2018-02-10 19:41 | 93343.52966 | 4320.001 | 3 | 11 | 4.40012 | 0.1452093 | 2.954598 | 0 | 12.55244 | 0
2018-02-10 19:43 | 93463.52986 | 4440.0012 | 3 | 11 | 4.400139 | 0.1365833 | 2.959283 | 0 | 12.57306 | 0
2018-02-10 19:45 | 93583.52866 | 4560 | 3 | 11 | 4.400107 | 0.1276636 | 2.963684 | 0 | 12.59242 | 0
2018-02-10 19:47 | 93703.52876 | 4680.0001 | 3 | 11 | 4.400083 | 0.118329 | 2.967803 | 0 | 12.61055 | 0
2018-02-10 19:49 | 93823.52916 | 4800.0005 | 3 | 11 | 4.400138 | 0.110733 | 2.97161 | 0 | 12.6273 | 0
2018-02-10 19:51 | 93943.52936 | 4920.0007 | 3 | 11 | 4.400105 | 0.1035128 | 2.975177 | 0 | 12.64299 | 0
2018-02-10 19:53 | 94063.53006 | 5040.0014 | 3 | 11 | 4.40008 | 0.09748077 | 2.978533 | 0 | 12.65776 | 0
2018-02-10 19:55 | 94183.52936 | 5160.0007 | 3 | 11 | 4.400108 | 0.09206295 | 2.981683 | 0 | 12.67162 | 0
2018-02-10 19:57 | 94303.52916 | 5280.0005 | 3 | 11 | 4.400114 | 0.08516407 | 2.984629 | 0 | 12.68458 | 0
2018-02-10 19:58 | 94382.63656 | 5359.1079 | 3 | 11 | 4.400115 | 0.08149815 | 2.986455 | 0 | 12.69261 | 0
2018-02-10 20:00 | 94502.68 | 120 | 4 | 11 | 4.39254 | 0 | 2.986455 | 0 | 12.69261 | 0
2018-02-10 20:02 | 94622.68 | 240.0006 | 4 | 11 | 4.391624 | 0 | 2.986455 | 0 | 12.69261 | 0
2018-02-10 20:03 | 94682.68 | 300.0028 | 4 | 11 | 4.391289 | 0 | 2.986455 | 0 | 12.69261 | 0
2018-02-10 20:05 | 94802.76786 | 120.0007 | 5 | 11 | 3.844149 | -6.520087 | 2.986455 | 0.2173292 | 12.69261 | 0.8477213
2018-02-10 20:07 | 94922.76846 | 240.0013 | 5 | 11 | 3.775074 | -6.520175 | 2.986455 | 0.434604 | 12.69261 | 1.675515
2018-02-10 20:09 | 95042.76796 | 360.0008 | 5 | 11 | 3.70324 | -6.520134 | 2.986455 | 0.651911 | 12.69261 | 2.488079
2018-02-10 20:11 | 95162.76756 | 480.0004 | 5 | 11 | 3.632757 | -6.520101 | 2.986455 | 0.8692854 | 12.69261 | 3.285373
2018-02-10 20:13 | 95282.76746 | 600.0003 | 5 | 11 | 3.564483 | -6.520131 | 2.986455 | 1.0866 | 12.69261 | 4.067345
2018-02-10 20:15 | 95402.76856 | 720.0014 | 5 | 11 | 3.500679 | -6.520117 | 2.986455 | 1.303886 | 12.69261 | 4.834755
2018-02-10 20:17 | 95522.76766 | 840.0005 | 5 | 11 | 3.448162 | -6.520101 | 2.986455 | 1.521292 | 12.69261 | 5.58992
2018-02-10 20:19 | 95642.76836 | 960.0012 | 5 | 11 | 3.404143 | -6.520178 | 2.986455 | 1.738609 | 12.69261 | 6.334345
2018-02-10 20:21 | 95762.76896 | 1080.0018 | 5 | 11 | 3.364954 | -6.520065 | 2.986455 | 1.955946 | 12.69261 | 7.06989
2018-02-10 20:23 | 95882.76846 | 1200.0013 | 5 | 11 | 3.325726 | -6.520133 | 2.986455 | 2.173247 | 12.69261 | 7.796887
2018-02-10 20:25 | 96002.76756 | 1320.0004 | 5 | 11 | 3.285182 | -6.520119 | 2.986455 | 2.390558 | 12.69261 | 8.515194
2018-02-10 20:27 | 96122.76796 | 1440.0008 | 5 | 11 | 3.23688 | -6.520025 | 2.986455 | 2.60792 | 12.69261 | 9.224322
2018-02-10 20:29 | 96242.76796 | 1560.0008 | 5 | 11 | 3.152504 | -6.520101 | 2.986455 | 2.825235 | 12.69261 | 9.919786
2018-02-10 20:31 | 96330.97306 | 1648.2059 | 5 | 11 | 2.999991 | -6.520092 | 2.986455 | 2.984971 | 12.69261 | 10.41313
2018-02-10 20:33 | 96451.01 | 120.0007 | 6 | 11 | 3.63018 | 0 | 2.986455 | 2.984971 | 12.69261 | 10.41313
2018-02-10 20:35 | 96571.01 | 240.0004 | 6 | 11 | 3.658682 | 0 | 2.986455 | 2.984971 | 12.69261 | 10.41313
2018-02-10 20:36 | 96631.02 | 300.0031 | 6 | 11 | 3.665605 | 0 | 2.986455 | 2.984971 | 12.69261 | 10.41313
2018-02-10 20:36 | 96631.02 | 0.0024 | 7 | 12 | 3.665543 | 0 | 0 | 0 | 0 | 0
2018-02-10 20:38 | 96751.1 | 120.0014 | 2 | 12 | 4.045456 | 4.889902 | 0.1623894 | 4.764e-09 | 0.6497713 | 1.7462e-08
2018-02-10 20:40 | 96871.1 | 240 | 2 | 12 | 4.097456 | 4.889866 | 0.3253909 | 4.764e-09 | 1.31372 | 1.7462e-08
2018-02-10 20:42 | 96991.1 | 360.001 | 2 | 12 | 4.131714 | 4.889885 | 0.4883629 | 4.764e-09 | 1.984477 | 1.7462e-08
2018-02-10 20:44 | 97111.1 | 480.0009 | 2 | 12 | 4.156505 | 4.889877 | 0.6513685 | 4.764e-09 | 2.660032 | 1.7462e-08
2018-02-10 20:46 | 97231.1 | 600.0004 | 2 | 12 | 4.181571 | 4.88986 | 0.8143642 | 4.764e-09 | 3.339544 | 1.7462e-08
2018-02-10 20:48 | 97351.1 | 720.0009 | 2 | 12 | 4.200264 | 4.74621 | 0.9766257 | 4.764e-09 | 4.019983 | 1.7462e-08
2018-02-10 20:50 | 97471.1 | 840.0002 | 2 | 12 | 4.200303 | 4.305305 | 1.127535 | 4.764e-09 | 4.653844 | 1.7462e-08
2018-02-10 20:52 | 97591.1 | 960.0012 | 2 | 12 | 4.200262 | 3.874407 | 1.263661 | 4.764e-09 | 5.225614 | 1.7462e-08
2018-02-10 20:54 | 97711.1 | 1080.0001 | 2 | 12 | 4.200285 | 3.506453 | 1.386572 | 4.764e-09 | 5.741875 | 1.7462e-08
2018-02-10 20:55 | 97799.17 | 1168.0701 | 2 | 12 | 4.200271 | 3.259989 | 1.469279 | 4.764e-09 | 6.089264 | 1.7462e-08
2018-02-10 20:57 | 97919.18 | 120.0011 | 3 | 12 | 4.223465 | 3.259933 | 1.577558 | 4.764e-09 | 6.545189 | 1.7462e-08
2018-02-10 20:59 | 98039.18 | 240.0012 | 3 | 12 | 4.253313 | 3.260115 | 1.686222 | 4.764e-09 | 7.005695 | 1.7462e-08
2018-02-10 21:01 | 98159.18 | 360.0009 | 3 | 12 | 4.286095 | 3.260073 | 1.79487 | 4.764e-09 | 7.46959 | 1.7462e-08
2018-02-10 21:03 | 98279.18 | 480.0005 | 3 | 12 | 4.319698 | 3.25984 | 1.903558 | 4.764e-09 | 7.937248 | 1.7462e-08
2018-02-10 21:05 | 98399.18 | 600.0011 | 3 | 12 | 4.355196 | 3.260117 | 2.012225 | 4.764e-09 | 8.408572 | 1.7462e-08
2018-02-10 21:07 | 98519.18 | 720.0011 | 3 | 12 | 4.394107 | 3.260151 | 2.120887 | 4.764e-09 | 8.883892 | 1.7462e-08
2018-02-10 21:09 | 98639.18 | 840.0009 | 3 | 12 | 4.400303 | 2.803661 | 2.22241 | 4.764e-09 | 9.330575 | 1.7462e-08
2018-02-10 21:11 | 98759.18 | 960.0014 | 3 | 12 | 4.400273 | 2.425644 | 2.30933 | 4.764e-09 | 9.713046 | 1.7462e-08
2018-02-10 21:13 | 98879.18 | 1080.0007 | 3 | 12 | 4.400257 | 2.111338 | 2.384777 | 4.764e-09 | 10.04503 | 1.7462e-08
2018-02-10 21:15 | 98999.18 | 1200.0015 | 3 | 12 | 4.400284 | 1.843833 | 2.450607 | 4.764e-09 | 10.3347 | 1.7462e-08
2018-02-10 21:17 | 99119.18 | 1320.0008 | 3 | 12 | 4.400271 | 1.602771 | 2.507992 | 4.764e-09 | 10.58721 | 1.7462e-08
2018-02-10 21:19 | 99239.18 | 1440.0004 | 3 | 12 | 4.400226 | 1.396682 | 2.557842 | 4.764e-09 | 10.80657 | 1.7462e-08
2018-02-10 21:21 | 99359.18 | 1560.0004 | 3 | 12 | 4.400199 | 1.230167 | 2.60155 | 4.764e-09 | 10.99889 | 1.7462e-08
2018-02-10 21:23 | 99479.18 | 1680.0002 | 3 | 12 | 4.400214 | 1.090912 | 2.640167 | 4.764e-09 | 11.16881 | 1.7462e-08
2018-02-10 21:25 | 99599.18 | 1800.0016 | 3 | 12 | 4.400216 | 0.9671211 | 2.674438 | 4.764e-09 | 11.31961 | 1.7462e-08
2018-02-10 21:27 | 99719.18 | 1920.001 | 3 | 12 | 4.400216 | 0.8526211 | 2.704726 | 4.764e-09 | 11.45288 | 1.7462e-08
2018-02-10 21:29 | 99839.18 | 2040.0014 | 3 | 12 | 4.400214 | 0.760869 | 2.731558 | 4.764e-09 | 11.57095 | 1.7462e-08
2018-02-10 21:31 | 99959.18 | 2160.0002 | 3 | 12 | 4.400141 | 0.6813679 | 2.75556 | 4.764e-09 | 11.67657 | 1.7462e-08
2018-02-10 21:33 | 100079.2 | 2280.0004 | 3 | 12 | 4.400169 | 0.6153116 | 2.777185 | 4.764e-09 | 11.77172 | 1.7462e-08
2018-02-10 21:35 | 100199.2 | 2400.0008 | 3 | 12 | 4.400156 | 0.5525646 | 2.796654 | 4.764e-09 | 11.85739 | 1.7462e-08
2018-02-10 21:37 | 100319.2 | 2520.002 | 3 | 12 | 4.400191 | 0.497159 | 2.814109 | 4.764e-09 | 11.93419 | 1.7462e-08
2018-02-10 21:39 | 100439.2 | 2640.0006 | 3 | 12 | 4.400176 | 0.4515896 | 2.829894 | 4.764e-09 | 12.00365 | 1.7462e-08
2018-02-10 21:41 | 100559.2 | 2760.0013 | 3 | 12 | 4.400181 | 0.4132996 | 2.844288 | 4.764e-09 | 12.06698 | 1.7462e-08
2018-02-10 21:43 | 100679.2 | 2880.0004 | 3 | 12 | 4.400148 | 0.377388 | 2.857459 | 4.764e-09 | 12.12494 | 1.7462e-08
2018-02-10 21:45 | 100799.2 | 3000 | 3 | 12 | 4.400177 | 0.342864 | 2.869453 | 4.764e-09 | 12.17771 | 1.7462e-08
2018-02-10 21:47 | 100919.2 | 3120.0005 | 3 | 12 | 4.400127 | 0.3135862 | 2.880371 | 4.764e-09 | 12.22576 | 1.7462e-08
2018-02-10 21:49 | 101039.2 | 3240.0008 | 3 | 12 | 4.400142 | 0.2895269 | 2.890412 | 4.764e-09 | 12.26994 | 1.7462e-08
2018-02-10 21:51 | 101159.2 | 3360.0006 | 3 | 12 | 4.400124 | 0.2675734 | 2.899701 | 4.764e-09 | 12.31081 | 1.7462e-08
2018-02-10 21:53 | 101279.2 | 3480.0008 | 3 | 12 | 4.400175 | 0.2471304 | 2.908282 | 4.764e-09 | 12.34857 | 1.7462e-08
2018-02-10 21:55 | 101399.2 | 3600.0005 | 3 | 12 | 4.400125 | 0.2263412 | 2.916149 | 4.764e-09 | 12.38318 | 1.7462e-08
2018-02-10 21:57 | 101519.2 | 3720.0003 | 3 | 12 | 4.400156 | 0.2104588 | 2.923424 | 4.764e-09 | 12.41519 | 1.7462e-08
2018-02-10 21:59 | 101639.2 | 3840.0006 | 3 | 12 | 4.400139 | 0.1963587 | 2.930189 | 4.764e-09 | 12.44496 | 1.7462e-08
2018-02-10 22:01 | 101759.2 | 3960.0005 | 3 | 12 | 4.400139 | 0.1830053 | 2.936504 | 4.764e-09 | 12.47275 | 1.7462e-08
2018-02-10 22:03 | 101879.2 | 4080.0003 | 3 | 12 | 4.400106 | 0.1675444 | 2.942344 | 4.764e-09 | 12.49845 | 1.7462e-08
2018-02-10 22:05 | 101999.2 | 4200.0009 | 3 | 12 | 4.400088 | 0.1557446 | 2.947748 | 4.764e-09 | 12.52222 | 1.7462e-08
2018-02-10 22:07 | 102119.2 | 4320.0014 | 3 | 12 | 4.400148 | 0.1465912 | 2.952792 | 4.764e-09 | 12.54442 | 1.7462e-08
2018-02-10 22:09 | 102239.2 | 4440.0007 | 3 | 12 | 4.400137 | 0.1377735 | 2.95752 | 4.764e-09 | 12.56522 | 1.7462e-08
2018-02-10 22:11 | 102359.2 | 4560.0005 | 3 | 12 | 4.400136 | 0.1284189 | 2.961957 | 4.764e-09 | 12.58475 | 1.7462e-08
2018-02-10 22:13 | 102479.2 | 4680.0006 | 3 | 12 | 4.400121 | 0.1190252 | 2.966067 | 4.764e-09 | 12.60283 | 1.7462e-08
2018-02-10 22:15 | 102599.2 | 4800.0008 | 3 | 12 | 4.400155 | 0.1122303 | 2.969905 | 4.764e-09 | 12.61972 | 1.7462e-08
2018-02-10 22:17 | 102719.2 | 4920.001 | 3 | 12 | 4.400069 | 0.1050568 | 2.973513 | 4.764e-09 | 12.63559 | 1.7462e-08
2018-02-10 22:19 | 102839.2 | 5040.0003 | 3 | 12 | 4.40005 | 0.09859371 | 2.976914 | 4.764e-09 | 12.65056 | 1.7462e-08
2018-02-10 22:21 | 102959.2 | 5160.0012 | 3 | 12 | 4.400095 | 0.09172535 | 2.9801 | 4.764e-09 | 12.66458 | 1.7462e-08
2018-02-10 22:23 | 103079.2 | 5280.0009 | 3 | 12 | 4.400077 | 0.08588696 | 2.983068 | 4.764e-09 | 12.67764 | 1.7462e-08
2018-02-10 22:25 | 103193.3 | 5394.1007 | 3 | 12 | 4.400095 | 0.08149815 | 2.985724 | 4.764e-09 | 12.68932 | 1.7462e-08
2018-02-10 22:27 | 103313.3 | 120.0003 | 4 | 12 | 4.3925 | 0 | 2.985724 | 4.764e-09 | 12.68932 | 1.7462e-08
2018-02-10 22:29 | 103433.3 | 240.0008 | 4 | 12 | 4.391629 | 0 | 2.985724 | 4.764e-09 | 12.68932 | 1.7462e-08
2018-02-10 22:30 | 103493.3 | 300.0021 | 4 | 12 | 4.391312 | 0 | 2.985724 | 4.764e-09 | 12.68932 | 1.7462e-08
2018-02-10 22:32 | 103613.4 | 120.0007 | 5 | 12 | 3.841416 | -6.519864 | 2.985724 | 0.2172903 | 12.68932 | 0.8467478
2018-02-10 22:34 | 103733.4 | 240.0014 | 5 | 12 | 3.774051 | -6.519892 | 2.985724 | 0.4346395 | 12.68932 | 1.674496
2018-02-10 22:36 | 103853.4 | 360.0013 | 5 | 12 | 3.703274 | -6.519855 | 2.985724 | 0.6519649 | 12.68932 | 2.487077
2018-02-10 22:38 | 103973.4 | 480.0015 | 5 | 12 | 3.63032 | -6.519923 | 2.985724 | 0.8692811 | 12.68932 | 3.28397
2018-02-10 22:40 | 104093.4 | 600.0008 | 5 | 12 | 3.559395 | -6.519854 | 2.985724 | 1.086603 | 12.68932 | 4.06507
2018-02-10 22:42 | 104213.4 | 720.001 | 5 | 12 | 3.498234 | -6.51981 | 2.985724 | 1.303903 | 12.68932 | 4.831713
2018-02-10 22:44 | 104333.4 | 840.0015 | 5 | 12 | 3.44707 | -6.519834 | 2.985724 | 1.521244 | 12.68932 | 5.586253
2018-02-10 22:46 | 104453.4 | 960.0001 | 5 | 12 | 3.402929 | -6.520144 | 2.985724 | 1.738566 | 12.68932 | 6.330503
2018-02-10 22:48 | 104573.4 | 1080.0018 | 5 | 12 | 3.360644 | -6.519941 | 2.985724 | 1.955899 | 12.68932 | 7.065467
2018-02-10 22:50 | 104693.4 | 1200.0016 | 5 | 12 | 3.321555 | -6.520183 | 2.985724 | 2.173195 | 12.68932 | 7.791414
2018-02-10 22:52 | 104813.4 | 1320.0012 | 5 | 12 | 3.282712 | -6.520117 | 2.985724 | 2.39054 | 12.68932 | 8.509178
2018-02-10 22:54 | 104933.4 | 1440.0001 | 5 | 12 | 3.235494 | -6.520186 | 2.985724 | 2.607865 | 12.68932 | 9.217821
2018-02-10 22:56 | 105053.4 | 1560.0001 | 5 | 12 | 3.147501 | -6.520208 | 2.985724 | 2.825169 | 12.68932 | 9.91266
2018-02-10 22:57 | 105136.8 | 1643.405 | 5 | 12 | 2.999998 | -6.520131 | 2.985724 | 2.976258 | 12.68932 | 10.37873
2018-02-10 22:59 | 105256.9 | 120.0005 | 6 | 12 | 3.633272 | 0 | 2.985724 | 2.976258 | 12.68932 | 10.37873
2018-02-10 23:01 | 105376.9 | 240.0014 | 6 | 12 | 3.661278 | 0 | 2.985724 | 2.976258 | 12.68932 | 10.37873
2018-02-10 23:02 | 105436.9 | 300.002 | 6 | 12 | 3.667984 | 0 | 2.985724 | 2.976258 | 12.68932 | 10.37873
2018-02-10 23:02 | 105436.9 | 0.0024 | 7 | 13 | 3.667877 | 0 | 0 | 0 | 0 | 0
2018-02-10 23:04 | 105556.9 | 120.0001 | 2 | 13 | 4.048662 | 4.889856 | 0.1623969 | 2.5e-10 | 0.6501341 | 9.18e-10
2018-02-10 23:06 | 105676.9 | 240 | 2 | 13 | 4.10389 | 4.889902 | 0.3253928 | 2.5e-10 | 1.314862 | 9.18e-10
2018-02-10 23:08 | 105796.9 | 360.0004 | 2 | 13 | 4.135491 | 4.88991 | 0.4883827 | 2.5e-10 | 1.986585 | 9.18e-10
2018-02-10 23:10 | 105916.9 | 480.0002 | 2 | 13 | 4.15878 | 4.889908 | 0.6513708 | 2.5e-10 | 2.662532 | 9.18e-10
2018-02-10 23:12 | 106036.9 | 600.0003 | 2 | 13 | 4.183044 | 4.889866 | 0.814345 | 2.5e-10 | 3.342218 | 9.18e-10
2018-02-10 23:14 | 106156.9 | 720.0013 | 2 | 13 | 4.200299 | 4.684799 | 0.9759598 | 2.5e-10 | 4.020166 | 9.18e-10
2018-02-10 23:16 | 106276.9 | 840.0008 | 2 | 13 | 4.200306 | 4.238541 | 1.124443 | 2.5e-10 | 4.643839 | 9.18e-10
2018-02-10 23:18 | 106396.9 | 960.0004 | 2 | 13 | 4.200267 | 3.844141 | 1.259066 | 2.5e-10 | 5.209294 | 9.18e-10
2018-02-10 23:20 | 106516.9 | 1080.002 | 2 | 13 | 4.200258 | 3.492064 | 1.381213 | 2.5e-10 | 5.722342 | 9.18e-10
2018-02-10 23:22 | 106599.7 | 1162.7116 | 2 | 13 | 4.200276 | 3.259998 | 1.45877 | 2.5e-10 | 6.048104 | 9.18e-10
2018-02-10 23:24 | 106719.7 | 120.0011 | 3 | 13 | 4.22522 | 3.260153 | 1.567152 | 2.5e-10 | 6.504539 | 9.18e-10
2018-02-10 23:26 | 106839.7 | 240.0013 | 3 | 13 | 4.255358 | 3.260141 | 1.675826 | 2.5e-10 | 6.965347 | 9.18e-10
2018-02-10 23:28 | 106959.7 | 360.0005 | 3 | 13 | 4.286601 | 3.260132 | 1.784491 | 2.5e-10 | 7.429438 | 9.18e-10
2018-02-10 23:30 | 107079.7 | 480.0005 | 3 | 13 | 4.319121 | 3.260124 | 1.893157 | 2.5e-10 | 7.896994 | 9.18e-10
2018-02-10 23:32 | 107199.7 | 600.001 | 3 | 13 | 4.355361 | 3.260111 | 2.001827 | 2.5e-10 | 8.368282 | 9.18e-10
2018-02-10 23:34 | 107319.7 | 720.0012 | 3 | 13 | 4.396586 | 3.259943 | 2.110486 | 2.5e-10 | 8.84375 | 9.18e-10
2018-02-10 23:36 | 107439.7 | 840.0007 | 3 | 13 | 4.400296 | 2.801411 | 2.211446 | 2.5e-10 | 9.287986 | 9.18e-10
2018-02-10 23:38 | 107559.7 | 960.0012 | 3 | 13 | 4.400279 | 2.435247 | 2.298514 | 2.5e-10 | 9.671107 | 9.18e-10
2018-02-10 23:40 | 107679.7 | 1080.0006 | 3 | 13 | 4.400257 | 2.120302 | 2.374349 | 2.5e-10 | 10.0048 | 9.18e-10
2018-02-10 23:42 | 107799.7 | 1200.0003 | 3 | 13 | 4.400287 | 1.838393 | 2.440265 | 2.5e-10 | 10.29485 | 9.18e-10
2018-02-10 23:44 | 107919.7 | 1320.0006 | 3 | 13 | 4.400258 | 1.598811 | 2.497375 | 2.5e-10 | 10.54615 | 9.18e-10
2018-02-10 23:46 | 108039.7 | 1440.0012 | 3 | 13 | 4.400236 | 1.403728 | 2.547303 | 2.5e-10 | 10.76584 | 9.18e-10
2018-02-10 23:48 | 108159.7 | 1560.0006 | 3 | 13 | 4.400201 | 1.239827 | 2.591311 | 2.5e-10 | 10.95949 | 9.18e-10
2018-02-10 23:50 | 108279.7 | 1680.0013 | 3 | 13 | 4.400251 | 1.096115 | 2.630208 | 2.5e-10 | 11.13064 | 9.18e-10
2018-02-10 23:52 | 108399.7 | 1800.0004 | 3 | 13 | 4.400232 | 0.962779 | 2.664448 | 2.5e-10 | 11.28131 | 9.18e-10
2018-02-10 23:54 | 108519.7 | 1920.0002 | 3 | 13 | 4.400239 | 0.8568716 | 2.694707 | 2.5e-10 | 11.41446 | 9.18e-10
2018-02-10 23:56 | 108639.7 | 2040.0009 | 3 | 13 | 4.400253 | 0.7676458 | 2.721707 | 2.5e-10 | 11.53326 | 9.18e-10
2018-02-10 23:58 | 108759.7 | 2160.0024 | 3 | 13 | 4.400201 | 0.6888285 | 2.745948 | 2.5e-10 | 11.63993 | 9.18e-10
2018-02-11 | 108879.7 | 2280.0002 | 3 | 13 | 4.400165 | 0.6155882 | 2.767695 | 2.5e-10 | 11.73562 | 9.18e-10
2018-02-11 00:02 | 108999.7 | 2400.0006 | 3 | 13 | 4.40024 | 0.5536308 | 2.787126 | 2.5e-10 | 11.82112 | 9.18e-10
2018-02-11 00:04 | 109119.7 | 2520.0024 | 3 | 13 | 4.400178 | 0.5011282 | 2.804666 | 2.5e-10 | 11.8983 | 9.18e-10
2018-02-11 00:06 | 109239.7 | 2640.001 | 3 | 13 | 4.400187 | 0.4576206 | 2.820617 | 2.5e-10 | 11.96848 | 9.18e-10
2018-02-11 00:08 | 109359.7 | 2760.0008 | 3 | 13 | 4.400188 | 0.4162903 | 2.835163 | 2.5e-10 | 12.03249 | 9.18e-10
2018-02-11 00:10 | 109479.7 | 2880.0008 | 3 | 13 | 4.40017 | 0.3770103 | 2.848365 | 2.5e-10 | 12.09058 | 9.18e-10
2018-02-11 00:12 | 109599.7 | 3000.0005 | 3 | 13 | 4.400177 | 0.3449202 | 2.860373 | 2.5e-10 | 12.14341 | 9.18e-10
2018-02-11 00:14 | 109719.7 | 3120.0016 | 3 | 13 | 4.40018 | 0.3184271 | 2.871399 | 2.5e-10 | 12.19193 | 9.18e-10
2018-02-11 00:16 | 109839.7 | 3240.0014 | 3 | 13 | 4.400145 | 0.2931509 | 2.881584 | 2.5e-10 | 12.23675 | 9.18e-10
2018-02-11 00:18 | 109959.7 | 3360.0007 | 3 | 13 | 4.400076 | 0.26828 | 2.890968 | 2.5e-10 | 12.27804 | 9.18e-10
2018-02-11 00:20 | 110079.7 | 3480.0009 | 3 | 13 | 4.400128 | 0.2470884 | 2.899551 | 2.5e-10 | 12.31581 | 9.18e-10
2018-02-11 00:22 | 110199.7 | 3600 | 3 | 13 | 4.400163 | 0.2294464 | 2.907477 | 2.5e-10 | 12.35068 | 9.18e-10
2018-02-11 00:24 | 110319.7 | 3720.0002 | 3 | 13 | 4.400089 | 0.2128811 | 2.914843 | 2.5e-10 | 12.38309 | 9.18e-10
2018-02-11 00:26 | 110439.7 | 3840.0005 | 3 | 13 | 4.400123 | 0.1980877 | 2.921707 | 2.5e-10 | 12.41329 | 9.18e-10
2018-02-11 00:28 | 110559.7 | 3960.0005 | 3 | 13 | 4.400122 | 0.1815586 | 2.928043 | 2.5e-10 | 12.44117 | 9.18e-10
2018-02-11 00:30 | 110679.7 | 4080.0007 | 3 | 13 | 4.400173 | 0.1698895 | 2.933894 | 2.5e-10 | 12.46692 | 9.18e-10
2018-02-11 00:32 | 110799.7 | 4200.0008 | 3 | 13 | 4.400111 | 0.1588898 | 2.93936 | 2.5e-10 | 12.49097 | 9.18e-10
2018-02-11 00:34 | 110919.7 | 4320.0002 | 3 | 13 | 4.400154 | 0.1496305 | 2.944489 | 2.5e-10 | 12.51354 | 9.18e-10
2018-02-11 00:36 | 111039.7 | 4440.0001 | 3 | 13 | 4.400089 | 0.1380787 | 2.949287 | 2.5e-10 | 12.53465 | 9.18e-10
2018-02-11 00:38 | 111159.7 | 4560.0002 | 3 | 13 | 4.400122 | 0.1287222 | 2.953732 | 2.5e-10 | 12.55421 | 9.18e-10
2018-02-11 00:40 | 111279.7 | 4680 | 3 | 13 | 4.400069 | 0.1201315 | 2.957886 | 2.5e-10 | 12.57249 | 9.18e-10
2018-02-11 00:42 | 111399.7 | 4800.0014 | 3 | 13 | 4.400108 | 0.1139898 | 2.961777 | 2.5e-10 | 12.58961 | 9.18e-10
2018-02-11 00:44 | 111519.7 | 4920.0009 | 3 | 13 | 4.400119 | 0.1068373 | 2.965445 | 2.5e-10 | 12.60574 | 9.18e-10
2018-02-11 00:46 | 111639.7 | 5040.0006 | 3 | 13 | 4.400103 | 0.09849644 | 2.96887 | 2.5e-10 | 12.62082 | 9.18e-10
2018-02-11 00:48 | 111759.7 | 5160.0023 | 3 | 13 | 4.40011 | 0.09310818 | 2.972061 | 2.5e-10 | 12.63486 | 9.18e-10
2018-02-11 00:50 | 111879.7 | 5280.001 | 3 | 13 | 4.400079 | 0.08737087 | 2.975057 | 2.5e-10 | 12.64804 | 9.18e-10
2018-02-11 00:52 | 111999.7 | 5400.0008 | 3 | 13 | 4.400055 | 0.08229065 | 2.97789 | 2.5e-10 | 12.66051 | 9.18e-10
2018-02-11 00:52 | 112022 | 5422.2874 | 3 | 13 | 4.400082 | 0.08149433 | 2.9784 | 2.5e-10 | 12.66275 | 9.18e-10
2018-02-11 00:54 | 112142 | 120.0014 | 4 | 13 | 4.392598 | 0 | 2.9784 | 2.5e-10 | 12.66275 | 9.18e-10
2018-02-11 00:56 | 112262 | 240.0011 | 4 | 13 | 4.391729 | 0 | 2.9784 | 2.5e-10 | 12.66275 | 9.18e-10
2018-02-11 00:57 | 112322 | 300.002 | 4 | 13 | 4.391404 | 0 | 2.9784 | 2.5e-10 | 12.66275 | 9.18e-10
2018-02-11 00:59 | 112442.1 | 120.0015 | 5 | 13 | 3.843654 | -6.520186 | 2.9784 | 0.2173253 | 12.66275 | 0.8471791
2018-02-11 01:01 | 112562.1 | 240.0005 | 5 | 13 | 3.77627 | -6.520196 | 2.9784 | 0.434639 | 12.66275 | 1.675306
2018-02-11 01:03 | 112682.1 | 360.0002 | 5 | 13 | 3.701675 | -6.520059 | 2.9784 | 0.6519472 | 12.66275 | 2.487934
2018-02-11 01:05 | 112802.1 | 480.0002 | 5 | 13 | 3.627964 | -6.519814 | 2.9784 | 0.8692943 | 12.66275 | 3.284358
2018-02-11 01:07 | 112922.1 | 600.0004 | 5 | 13 | 3.560107 | -6.520149 | 2.9784 | 1.086611 | 12.66275 | 4.065279
2018-02-11 01:09 | 113042.1 | 720.0001 | 5 | 13 | 3.499932 | -6.520171 | 2.9784 | 1.303966 | 12.66275 | 4.832405
2018-02-11 01:11 | 113162.1 | 840.0015 | 5 | 13 | 3.447644 | -6.520159 | 2.9784 | 1.52129 | 12.66275 | 5.587204
2018-02-11 01:13 | 113282.1 | 960.0001 | 5 | 13 | 3.400249 | -6.520158 | 2.9784 | 1.738613 | 12.66275 | 6.331209
2018-02-11 01:15 | 113402.1 | 1080.0003 | 5 | 13 | 3.359674 | -6.520134 | 2.9784 | 1.955929 | 12.66275 | 7.065637
2018-02-11 01:17 | 113522.1 | 1200.0001 | 5 | 13 | 3.322752 | -6.520131 | 2.9784 | 2.173254 | 12.66275 | 7.791711
2018-02-11 01:19 | 113642.1 | 1320.0008 | 5 | 13 | 3.284817 | -6.520206 | 2.9784 | 2.390599 | 12.66275 | 8.509894
2018-02-11 01:21 | 113762.1 | 1440.0006 | 5 | 13 | 3.232823 | -6.520159 | 2.9784 | 2.607885 | 12.66275 | 9.218434
2018-02-11 01:23 | 113882.1 | 1560.0012 | 5 | 13 | 3.142221 | -6.519795 | 2.9784 | 2.825259 | 12.66275 | 9.912432
2018-02-11 01:24 | 113965.1 | 1642.9766 | 5 | 13 | 3 | -6.520137 | 2.9784 | 2.975512 | 12.66275 | 10.37548
2018-02-11 01:26 | 114085.1 | 120.0017 | 6 | 13 | 3.633459 | 0 | 2.9784 | 2.975512 | 12.66275 | 10.37548
2018-02-11 01:28 | 114205.1 | 240.0007 | 6 | 13 | 3.661561 | 0 | 2.9784 | 2.975512 | 12.66275 | 10.37548
2018-02-11 01:29 | 114265.1 | 300.0014 | 6 | 13 | 3.668451 | 0 | 2.9784 | 2.975512 | 12.66275 | 10.37548
2018-02-11 01:29 | 114265.1 | 0.0024 | 7 | 14 | 3.668663 | 0 | 0 | 0 | 0 | 0
2018-02-11 01:31 | 114385.2 | 120.0001 | 2 | 14 | 4.051724 | 4.889877 | 0.1623964 | 4.795e-09 | 0.6504749 | 1.759e-08
2018-02-11 01:33 | 114505.2 | 240.0015 | 2 | 14 | 4.104144 | 4.889832 | 0.3253794 | 4.795e-09 | 1.315449 | 1.759e-08
2018-02-11 01:35 | 114625.2 | 360.0015 | 2 | 14 | 4.134297 | 4.889984 | 0.4883219 | 4.795e-09 | 1.986901 | 1.759e-08
2018-02-11 01:37 | 114745.2 | 480.0014 | 2 | 14 | 4.157705 | 4.889858 | 0.6513801 | 4.795e-09 | 2.662921 | 1.759e-08
2018-02-11 01:39 | 114865.2 | 600.001 | 2 | 14 | 4.185495 | 4.889887 | 0.8143702 | 4.795e-09 | 3.342763 | 1.759e-08
2018-02-11 01:41 | 114985.2 | 720.0005 | 2 | 14 | 4.200279 | 4.653416 | 0.9752528 | 4.795e-09 | 4.017914 | 1.759e-08
2018-02-11 01:43 | 115105.2 | 840.0009 | 2 | 14 | 4.200286 | 4.243689 | 1.12349 | 4.795e-09 | 4.640553 | 1.759e-08
2018-02-11 01:45 | 115225.2 | 960.0005 | 2 | 14 | 4.200306 | 3.861734 | 1.258538 | 4.795e-09 | 5.207791 | 1.759e-08
2018-02-11 01:47 | 115345.2 | 1080.0015 | 2 | 14 | 4.200302 | 3.486576 | 1.381009 | 4.795e-09 | 5.722201 | 1.759e-08
2018-02-11 01:49 | 115417.9 | 1152.7018 | 2 | 14 | 4.200309 | 3.259989 | 1.449094 | 4.795e-09 | 6.00818 | 1.759e-08
2018-02-11 01:51 | 115537.9074 | 120.0004 | 3 | 14 | 4.224608 | 3.260099 | 1.557523 | 4.795e-09 | 6.464807 | 1.759e-08
2018-02-11 01:53 | 115657.9083 | 240.0013 | 3 | 14 | 4.253044 | 3.260139 | 1.666183 | 4.795e-09 | 6.925381 | 1.759e-08
2018-02-11 01:55 | 115777.9071 | 360.0001 | 3 | 14 | 4.283195 | 3.260195 | 1.774853 | 4.795e-09 | 7.389164 | 1.759e-08
2018-02-11 01:57 | 115897.9081 | 480.0011 | 3 | 14 | 4.316888 | 3.260115 | 1.883522 | 4.795e-09 | 7.8564 | 1.759e-08
2018-02-11 01:59 | 116017.9097 | 600.0027 | 3 | 14 | 4.354784 | 3.260159 | 1.992192 | 4.795e-09 | 8.327561 | 1.759e-08
2018-02-11 02:01 | 116137.9077 | 720.0007 | 3 | 14 | 4.393797 | 3.260151 | 2.100852 | 4.795e-09 | 8.802857 | 1.759e-08
2018-02-11 02:03 | 116257.9081 | 840.0011 | 3 | 14 | 4.400271 | 2.844879 | 2.203123 | 4.795e-09 | 9.252822 | 1.759e-08
2018-02-11 02:05 | 116377.9073 | 960.0003 | 3 | 14 | 4.400229 | 2.465937 | 2.291497 | 4.795e-09 | 9.641693 | 1.759e-08
2018-02-11 02:07 | 116497.9084 | 1080.0014 | 3 | 14 | 4.400245 | 2.12583 | 2.367943 | 4.795e-09 | 9.978076 | 1.759e-08
2018-02-11 02:09 | 116617.9076 | 1200.0006 | 3 | 14 | 4.400228 | 1.84753 | 2.434008 | 4.795e-09 | 10.26878 | 1.759e-08
2018-02-11 02:11 | 116737.9078 | 1320.0008 | 3 | 14 | 4.400248 | 1.617054 | 2.49164 | 4.795e-09 | 10.52238 | 1.759e-08
2018-02-11 02:13 | 116857.9071 | 1440.0001 | 3 | 14 | 4.400229 | 1.423965 | 2.542257 | 4.795e-09 | 10.7451 | 1.759e-08
2018-02-11 02:15 | 116977.9083 | 1560.0013 | 3 | 14 | 4.400221 | 1.25055 | 2.586822 | 4.795e-09 | 10.9412 | 1.759e-08
2018-02-11 02:17 | 117097.9071 | 1680.0001 | 3 | 14 | 4.400219 | 1.096532 | 2.625855 | 4.795e-09 | 11.11295 | 1.759e-08
2018-02-11 02:19 | 117217.9072 | 1800.0002 | 3 | 14 | 4.400177 | 0.9713783 | 2.660261 | 4.795e-09 | 11.26434 | 1.759e-08
2018-02-11 02:21 | 117337.907 | 1920 | 3 | 14 | 4.400176 | 0.8674955 | 2.690877 | 4.795e-09 | 11.39906 | 1.759e-08
2018-02-11 02:23 | 117457.9072 | 2040.0002 | 3 | 14 | 4.400196 | 0.7766094 | 2.718252 | 4.795e-09 | 11.51952 | 1.759e-08
2018-02-11 02:25 | 117577.9084 | 2160.0014 | 3 | 14 | 4.400192 | 0.6898918 | 2.74269 | 4.795e-09 | 11.62705 | 1.759e-08
2018-02-11 02:27 | 117697.9072 | 2280.0002 | 3 | 14 | 4.400159 | 0.6185455 | 2.764463 | 4.795e-09 | 11.72286 | 1.759e-08
2018-02-11 02:29 | 117817.9084 | 2400.0014 | 3 | 14 | 4.400242 | 0.5597792 | 2.784061 | 4.795e-09 | 11.80909 | 1.759e-08
2018-02-11 02:31 | 117937.9079 | 2520.0009 | 3 | 14 | 4.40016 | 0.5079651 | 2.801833 | 4.795e-09 | 11.88729 | 1.759e-08
2018-02-11 02:33 | 118057.9072 | 2640.0002 | 3 | 14 | 4.400248 | 0.4613419 | 2.817979 | 4.795e-09 | 11.95834 | 1.759e-08
2018-02-11 02:35 | 118177.9077 | 2760.0007 | 3 | 14 | 4.400111 | 0.4149647 | 2.832543 | 4.795e-09 | 12.02242 | 1.759e-08
2018-02-11 02:37 | 118297.9079 | 2880.0009 | 3 | 14 | 4.400172 | 0.3799076 | 2.845784 | 4.795e-09 | 12.08068 | 1.759e-08
2018-02-11 02:39 | 118417.907 | 3000 | 3 | 14 | 4.400208 | 0.3497 | 2.857912 | 4.795e-09 | 12.13405 | 1.759e-08
2018-02-11 02:41 | 118537.9085 | 3120.0015 | 3 | 14 | 4.400171 | 0.3216648 | 2.869074 | 4.795e-09 | 12.18316 | 1.759e-08
2018-02-11 02:43 | 118657.9074 | 3240.0004 | 3 | 14 | 4.400168 | 0.2931614 | 2.879313 | 4.795e-09 | 12.22821 | 1.759e-08
2018-02-11 02:45 | 118777.9078 | 3360.0008 | 3 | 14 | 4.400142 | 0.2690325 | 2.888665 | 4.795e-09 | 12.26937 | 1.759e-08
2018-02-11 02:47 | 118897.9083 | 3480.0013 | 3 | 14 | 4.400116 | 0.2485371 | 2.897299 | 4.795e-09 | 12.30735 | 1.759e-08
2018-02-11 02:49 | 119017.9072 | 3600.0002 | 3 | 14 | 4.400086 | 0.231637 | 2.905319 | 4.795e-09 | 12.34264 | 1.759e-08
2018-02-11 02:51 | 119137.9086 | 3720.0016 | 3 | 14 | 4.400121 | 0.2141466 | 2.912763 | 4.795e-09 | 12.3754 | 1.759e-08
2018-02-11 02:53 | 119257.9089 | 3840.0019 | 3 | 14 | 4.400137 | 0.1979094 | 2.919613 | 4.795e-09 | 12.40554 | 1.759e-08
2018-02-11 02:55 | 119377.9083 | 3960.0013 | 3 | 14 | 4.400115 | 0.1837463 | 2.925966 | 4.795e-09 | 12.43349 | 1.759e-08
2018-02-11 02:57 | 119497.907 | 4080 | 3 | 14 | 4.400087 | 0.1715679 | 2.931888 | 4.795e-09 | 12.45955 | 1.759e-08
2018-02-11 02:59 | 119617.9076 | 4200.0006 | 3 | 14 | 4.4001 | 0.1607647 | 2.937441 | 4.795e-09 | 12.48398 | 1.759e-08
2018-02-11 03:01 | 119737.9076 | 4320.0006 | 3 | 14 | 4.400125 | 0.1492653 | 2.942616 | 4.795e-09 | 12.50676 | 1.759e-08
2018-02-11 03:03 | 119857.9084 | 4440.0014 | 3 | 14 | 4.400132 | 0.1392021 | 2.947412 | 4.795e-09 | 12.52786 | 1.759e-08
2018-02-11 03:05 | 119977.908 | 4560.001 | 3 | 14 | 4.400149 | 0.1305504 | 2.951887 | 4.795e-09 | 12.54755 | 1.759e-08
2018-02-11 03:07 | 120097.9074 | 4680.0004 | 3 | 14 | 4.400075 | 0.1220188 | 2.956094 | 4.795e-09 | 12.56606 | 1.759e-08
2018-02-11 03:09 | 120217.9072 | 4800.0002 | 3 | 14 | 4.400106 | 0.115056 | 2.96004 | 4.795e-09 | 12.58342 | 1.759e-08
2018-02-11 03:11 | 120337.9076 | 4920.0006 | 3 | 14 | 4.400066 | 0.1060085 | 2.963722 | 4.795e-09 | 12.59962 | 1.759e-08
2018-02-11 03:13 | 120457.907 | 5040 | 3 | 14 | 4.400107 | 0.09997749 | 2.96715 | 4.795e-09 | 12.61471 | 1.759e-08
2018-02-11 03:15 | 120577.9082 | 5160.0012 | 3 | 14 | 4.4001 | 0.09413719 | 2.970376 | 4.795e-09 | 12.6289 | 1.759e-08
2018-02-11 03:17 | 120697.9071 | 5280.0001 | 3 | 14 | 4.400074 | 0.08879471 | 2.973413 | 4.795e-09 | 12.64226 | 1.759e-08
2018-02-11 03:19 | 120817.9084 | 5400.0014 | 3 | 14 | 4.400053 | 0.08177471 | 2.976267 | 4.795e-09 | 12.65482 | 1.759e-08
2018-02-11 03:19 | 120818.3034 | 5400.3964 | 3 | 14 | 4.400032 | 0.08149815 | 2.976276 | 4.795e-09 | 12.65486 | 1.759e-08
2018-02-11 03:21 | 120938.3 | 120.0006 | 4 | 14 | 4.392491 | 0 | 2.976276 | 4.795e-09 | 12.65486 | 1.759e-08
2018-02-11 03:23 | 121058.3 | 240.0003 | 4 | 14 | 4.391599 | 0 | 2.976276 | 4.795e-09 | 12.65486 | 1.759e-08
2018-02-11 03:24 | 121118.3 | 300.0005 | 4 | 14 | 4.391279 | 0 | 2.976276 | 4.795e-09 | 12.65486 | 1.759e-08
2018-02-11 03:26 | 121238.4 | 120.0007 | 5 | 14 | 3.844094 | -6.520105 | 2.976276 | 0.2173212 | 12.65486 | 0.8474033
2018-02-11 03:28 | 121358.4 | 240.0011 | 5 | 14 | 3.773173 | -6.519844 | 2.976276 | 0.4345852 | 12.65486 | 1.675092
2018-02-11 03:30 | 121478.4 | 360.0007 | 5 | 14 | 3.699487 | -6.520134 | 2.976276 | 0.6519838 | 12.65486 | 2.487324
2018-02-11 03:32 | 121598.4 | 480 | 5 | 14 | 3.62795 | -6.520107 | 2.976276 | 0.8692809 | 12.65486 | 3.283405
2018-02-11 03:34 | 121718.4 | 600.0011 | 5 | 14 | 3.56124 | -6.51981 | 2.976276 | 1.08663 | 12.65486 | 4.064579
2018-02-11 03:36 | 121838.4 | 720.0003 | 5 | 14 | 3.499446 | -6.520109 | 2.976276 | 1.303948 | 12.65486 | 4.831695
2018-02-11 03:38 | 121958.4 | 840.0008 | 5 | 14 | 3.444757 | -6.519943 | 2.976276 | 1.521265 | 12.65486 | 5.586047
2018-02-11 03:40 | 122078.4 | 960.002 | 5 | 14 | 3.399999 | -6.520169 | 2.976276 | 1.73858 | 12.65486 | 6.329663
2018-02-11 03:42 | 122198.4 | 1080.0005 | 5 | 14 | 3.360658 | -6.520179 | 2.976276 | 1.955908 | 12.65486 | 7.064205
2018-02-11 03:44 | 122318.4 | 1200.0009 | 5 | 14 | 3.323521 | -6.520147 | 2.976276 | 2.173263 | 12.65486 | 7.790636
2018-02-11 03:46 | 122438.4 | 1320.0007 | 5 | 14 | 3.282071 | -6.520159 | 2.976276 | 2.390564 | 12.65486 | 8.508518
2018-02-11 03:48 | 122558.4 | 1440.0005 | 5 | 14 | 3.230646 | -6.520171 | 2.976276 | 2.60791 | 12.65486 | 9.216546
2018-02-11 03:50 | 122678.4 | 1560.002 | 5 | 14 | 3.1427 | -6.520143 | 2.976276 | 2.825245 | 12.65486 | 9.910349
2018-02-11 03:51 | 122762.4 | 1644.0185 | 5 | 14 | 2.999998 | -6.52021 | 2.976276 | 2.977405 | 12.65486 | 10.37932
2018-02-11 03:53 | 122882.5 | 120.0013 | 6 | 14 | 3.632267 | 0 | 2.976276 | 2.977405 | 12.65486 | 10.37932
2018-02-11 03:55 | 123002.5 | 240 | 6 | 14 | 3.660793 | 0 | 2.976276 | 2.977405 | 12.65486 | 10.37932
2018-02-11 03:56 | 123062.5 | 300.0012 | 6 | 14 | 3.667598 | 0 | 2.976276 | 2.977405 | 12.65486 | 10.37932
2018-02-11 03:56 | 123062.5 | 0.0024 | 7 | 15 | 3.667563 | 0 | 0 | 0 | 0 | 0
2018-02-11 03:58 | 123182.6 | 120.0015 | 2 | 15 | 4.050967 | 4.88991 | 0.162403 | 5.17e-10 | 0.6505265 | 1.897e-09
2018-02-11 04:00 | 123302.6 | 240.0008 | 2 | 15 | 4.102364 | 4.889854 | 0.3253861 | 5.17e-10 | 1.315316 | 1.897e-09
2018-02-11 04:02 | 123422.6 | 360.001 | 2 | 15 | 4.133382 | 4.889885 | 0.4883742 | 5.17e-10 | 1.986686 | 1.897e-09
2018-02-11 04:04 | 123542.6 | 480.0001 | 2 | 15 | 4.159721 | 4.889864 | 0.651363 | 5.17e-10 | 2.662495 | 1.897e-09
2018-02-11 04:06 | 123662.6 | 600.0007 | 2 | 15 | 4.185978 | 4.889881 | 0.81436 | 5.17e-10 | 3.342663 | 1.897e-09
2018-02-11 04:08 | 123782.6 | 720.0013 | 2 | 15 | 4.200308 | 4.668697 | 0.9755065 | 5.17e-10 | 4.018905 | 1.897e-09
2018-02-11 04:10 | 123902.6 | 840.0002 | 2 | 15 | 4.200304 | 4.266848 | 1.124412 | 5.17e-10 | 4.644348 | 1.897e-09
2018-02-11 04:12 | 124022.6 | 960.0001 | 2 | 15 | 4.200258 | 3.859003 | 1.259877 | 5.17e-10 | 5.213342 | 1.897e-09
2018-02-11 04:14 | 124142.6 | 1080.0011 | 2 | 15 | 4.200301 | 3.468838 | 1.381823 | 5.17e-10 | 5.725546 | 1.897e-09
2018-02-11 04:15 | 124215.6 | 1153.0341 | 2 | 15 | 4.200262 | 3.259989 | 1.450055 | 5.17e-10 | 6.012142 | 1.897e-09
2018-02-11 04:17 | 124335.6 | 120.0004 | 3 | 15 | 4.223765 | 3.260118 | 1.558346 | 5.17e-10 | 6.468146 | 1.897e-09
2018-02-11 04:19 | 124455.6 | 240.0005 | 3 | 15 | 4.251367 | 3.260128 | 1.666978 | 5.17e-10 | 6.928445 | 1.897e-09
2018-02-11 04:21 | 124575.6 | 360.0014 | 3 | 15 | 4.282898 | 3.259819 | 1.775673 | 5.17e-10 | 7.39222 | 1.897e-09
2018-02-11 04:23 | 124695.6 | 480.0009 | 3 | 15 | 4.318139 | 3.260147 | 1.884336 | 5.17e-10 | 7.859525 | 1.897e-09
2018-02-11 04:25 | 124815.6 | 600.0001 | 3 | 15 | 4.354311 | 3.260172 | 1.993004 | 5.17e-10 | 8.330716 | 1.897e-09
2018-02-11 04:27 | 124935.6 | 720.0012 | 3 | 15 | 4.392078 | 3.259817 | 2.101668 | 5.17e-10 | 8.805919 | 1.897e-09
2018-02-11 04:29 | 125055.6 | 840.0003 | 3 | 15 | 4.400306 | 2.856699 | 2.204509 | 5.17e-10 | 9.258352 | 1.897e-09
2018-02-11 04:31 | 125175.6 | 960.0004 | 3 | 15 | 4.400307 | 2.453495 | 2.29284 | 5.17e-10 | 9.647038 | 1.897e-09
2018-02-11 04:33 | 125295.6 | 1080.0014 | 3 | 15 | 4.40028 | 2.127668 | 2.368986 | 5.17e-10 | 9.982099 | 1.897e-09
2018-02-11 04:35 | 125415.6 | 1200.0004 | 3 | 15 | 4.400221 | 1.856644 | 2.435267 | 5.17e-10 | 10.27375 | 1.897e-09
2018-02-11 04:37 | 125535.6 | 1320.0005 | 3 | 15 | 4.400255 | 1.630147 | 2.493313 | 5.17e-10 | 10.52917 | 1.897e-09
2018-02-11 04:39 | 125655.6 | 1440.0005 | 3 | 15 | 4.400295 | 1.424684 | 2.544182 | 5.17e-10 | 10.75301 | 1.897e-09
2018-02-11 04:41 | 125775.6 | 1560.0002 | 3 | 15 | 4.400205 | 1.244334 | 2.588544 | 5.17e-10 | 10.94821 | 1.897e-09
2018-02-11 04:43 | 125895.6 | 1680.0015 | 3 | 15 | 4.400222 | 1.099991 | 2.627561 | 5.17e-10 | 11.11989 | 1.897e-09
2018-02-11 04:45 | 126015.6 | 1800.0006 | 3 | 15 | 4.400248 | 0.9797354 | 2.662142 | 5.17e-10 | 11.27205 | 1.897e-09
2018-02-11 04:47 | 126135.6 | 1920.0013 | 3 | 15 | 4.400234 | 0.8729067 | 2.69297 | 5.17e-10 | 11.40771 | 1.897e-09
2018-02-11 04:49 | 126255.6 | 2040.0011 | 3 | 15 | 4.40024 | 0.7730103 | 2.720354 | 5.17e-10 | 11.5282 | 1.897e-09
2018-02-11 04:51 | 126375.6 | 2160.0011 | 3 | 15 | 4.400191 | 0.6900291 | 2.74468 | 5.17e-10 | 11.63524 | 1.897e-09
2018-02-11 04:53 | 126495.6 | 2280.0001 | 3 | 15 | 4.400174 | 0.6214228 | 2.766503 | 5.17e-10 | 11.73127 | 1.897e-09
2018-02-11 04:55 | 126615.6 | 2400.0016 | 3 | 15 | 4.400145 | 0.5626364 | 2.786233 | 5.17e-10 | 11.81808 | 1.897e-09
2018-02-11 04:57 | 126735.6 | 2520.0002 | 3 | 15 | 4.400181 | 0.5079498 | 2.804085 | 5.17e-10 | 11.89663 | 1.897e-09
2018-02-11 04:59 | 126855.6 | 2640.0002 | 3 | 15 | 4.400175 | 0.4579086 | 2.820144 | 5.17e-10 | 11.9673 | 1.897e-09
2018-02-11 05:01 | 126975.6 | 2760.0005 | 3 | 15 | 4.400169 | 0.4173079 | 2.834699 | 5.17e-10 | 12.03134 | 1.897e-09
2018-02-11 05:03 | 127095.6 | 2880.0014 | 3 | 15 | 4.400162 | 0.3831091 | 2.848007 | 5.17e-10 | 12.0899 | 1.897e-09
2018-02-11 05:05 | 127215.6 | 3000 | 3 | 15 | 4.400136 | 0.3507442 | 2.86023 | 5.17e-10 | 12.14368 | 1.897e-09
2018-02-11 05:07 | 127335.6 | 3120.0012 | 3 | 15 | 4.400146 | 0.3186827 | 2.871399 | 5.17e-10 | 12.19283 | 1.897e-09
2018-02-11 05:09 | 127455.6 | 3240.0002 | 3 | 15 | 4.400158 | 0.2929058 | 2.881589 | 5.17e-10 | 12.23766 | 1.897e-09
2018-02-11 05:11 | 127575.6 | 3360.0007 | 3 | 15 | 4.400117 | 0.2697792 | 2.89097 | 5.17e-10 | 12.27894 | 1.897e-09
2018-02-11 05:13 | 127695.6 | 3480.001 | 3 | 15 | 4.400113 | 0.2510881 | 2.899664 | 5.17e-10 | 12.3172 | 1.897e-09
2018-02-11 05:15 | 127815.6 | 3600.0004 | 3 | 15 | 4.400161 | 0.2326708 | 2.907713 | 5.17e-10 | 12.35261 | 1.897e-09
2018-02-11 05:17 | 127935.6 | 3720.0006 | 3 | 15 | 4.400089 | 0.2125196 | 2.915118 | 5.17e-10 | 12.3852 | 1.897e-09
2018-02-11 05:19 | 128055.6 | 3840.001 | 3 | 15 | 4.400141 | 0.1985941 | 2.921965 | 5.17e-10 | 12.41532 | 1.897e-09
2018-02-11 05:21 | 128175.6 | 3960.0005 | 3 | 15 | 4.400122 | 0.1855316 | 2.928356 | 5.17e-10 | 12.44345 | 1.897e-09
2018-02-11 05:23 | 128295.6 | 4080.0002 | 3 | 15 | 4.400077 | 0.172966 | 2.934334 | 5.17e-10 | 12.46975 | 1.897e-09
2018-02-11 05:25 | 128415.6 | 4200.0004 | 3 | 15 | 4.400089 | 0.1599779 | 2.939893 | 5.17e-10 | 12.49421 | 1.897e-09
2018-02-11 05:27 | 128535.6 | 4320.0002 | 3 | 15 | 4.40013 | 0.1492195 | 2.945051 | 5.17e-10 | 12.5169 | 1.897e-09
2018-02-11 05:29 | 128655.6 | 4440.0004 | 3 | 15 | 4.400076 | 0.1387281 | 2.949858 | 5.17e-10 | 12.53806 | 1.897e-09
2018-02-11 05:31 | 128775.6 | 4560.0008 | 3 | 15 | 4.400111 | 0.1316767 | 2.954369 | 5.17e-10 | 12.55791 | 1.897e-09
2018-02-11 05:33 | 128895.6 | 4680.0013 | 3 | 15 | 4.400092 | 0.1226645 | 2.958612 | 5.17e-10 | 12.57657 | 1.897e-09
2018-02-11 05:35 | 129015.6 | 4800.0001 | 3 | 15 | 4.400137 | 0.1143341 | 2.962548 | 5.17e-10 | 12.59389 | 1.897e-09
2018-02-11 05:37 | 129135.6 | 4920.0011 | 3 | 15 | 4.400097 | 0.106431 | 2.966212 | 5.17e-10 | 12.61001 | 1.897e-09
2018-02-11 05:39 | 129255.6 | 5040.0011 | 3 | 15 | 4.400105 | 0.1004219 | 2.969657 | 5.17e-10 | 12.62517 | 1.897e-09
2018-02-11 05:41 | 129375.6 | 5160.0005 | 3 | 15 | 4.400144 | 0.0952301 | 2.972907 | 5.17e-10 | 12.63947 | 1.897e-09
2018-02-11 05:43 | 129495.6 | 5280.0007 | 3 | 15 | 4.400112 | 0.08807278 | 2.975958 | 5.17e-10 | 12.6529 | 1.897e-09
2018-02-11 05:45 | 129615.6 | 5400.0002 | 3 | 15 | 4.400113 | 0.08203888 | 2.978786 | 5.17e-10 | 12.66534 | 1.897e-09
2018-02-11 05:45 | 129622.3 | 5406.6404 | 3 | 15 | 4.400095 | 0.08149624 | 2.978936 | 5.17e-10 | 12.666 | 1.897e-09
2018-02-11 05:47 | 129742.3 | 120.0014 | 4 | 15 | 4.392512 | 0 | 2.978936 | 5.17e-10 | 12.666 | 1.897e-09
2018-02-11 05:49 | 129862.3 | 240.0003 | 4 | 15 | 4.391629 | 0 | 2.978936 | 5.17e-10 | 12.666 | 1.897e-09
2018-02-11 05:50 | 129922.3 | 300.002 | 4 | 15 | 4.391304 | 0 | 2.978936 | 5.17e-10 | 12.666 | 1.897e-09
2018-02-11 05:52 | 130042.4 | 120.0016 | 5 | 15 | 3.84135 | -6.519874 | 2.978936 | 0.217303 | 12.666 | 0.8471335
2018-02-11 05:54 | 130162.4 | 240.0013 | 5 | 15 | 3.772387 | -6.519886 | 2.978936 | 0.4346454 | 12.666 | 1.674589
2018-02-11 05:56 | 130282.4 | 360.0001 | 5 | 15 | 3.700549 | -6.519866 | 2.978936 | 0.651961 | 12.666 | 2.486603
2018-02-11 05:58 | 130402.4 | 480.0014 | 5 | 15 | 3.630098 | -6.519822 | 2.978936 | 0.8692677 | 12.666 | 3.283095
2018-02-11 06:00 | 130522.4 | 600.0012 | 5 | 15 | 3.561129 | -6.519879 | 2.978936 | 1.086574 | 12.666 | 4.064403
2018-02-11 06:02 | 130642.4 | 720.001 | 5 | 15 | 3.497117 | -6.519881 | 2.978936 | 1.303857 | 12.666 | 4.831032
2018-02-11 06:04 | 130762.4 | 840.0008 | 5 | 15 | 3.444752 | -6.51986 | 2.978936 | 1.521216 | 12.666 | 5.585284
2018-02-11 06:06 | 130882.4 | 960.0013 | 5 | 15 | 3.401293 | -6.519991 | 2.978936 | 1.738518 | 12.666 | 6.328961
2018-02-11 06:08 | 131002.4 | 1080.0012 | 5 | 15 | 3.361911 | -6.519804 | 2.978936 | 1.955856 | 12.666 | 7.063872
2018-02-11 06:10 | 131122.4 | 1200.0009 | 5 | 15 | 3.321287 | -6.519815 | 2.978936 | 2.173165 | 12.666 | 7.790071
2018-02-11 06:12 | 131242.4 | 1320.0014 | 5 | 15 | 3.280622 | -6.519904 | 2.978936 | 2.390455 | 12.666 | 8.507376
2018-02-11 06:14 | 131362.4 | 1440.0015 | 5 | 15 | 3.231282 | -6.519886 | 2.978936 | 2.607817 | 12.666 | 9.215402
2018-02-11 06:16 | 131482.4 | 1560.0009 | 5 | 15 | 3.14582 | -6.519869 | 2.978936 | 2.825144 | 12.666 | 9.909591
2018-02-11 06:18 | 131566.5 | 1644.147 | 5 | 15 | 2.999997 | -6.519886 | 2.978936 | 2.977491 | 12.666 | 10.37948
2018-02-11 06:20 | 131686.6 | 120.0012 | 6 | 15 | 3.632111 | 0 | 2.978936 | 2.977491 | 12.666 | 10.37948
2018-02-11 06:22 | 131806.6 | 240.0008 | 6 | 15 | 3.660248 | 0 | 2.978936 | 2.977491 | 12.666 | 10.37948
2018-02-11 06:23 | 131866.6 | 300.002 | 6 | 15 | 3.667059 | 0 | 2.978936 | 2.977491 | 12.666 | 10.37948
2018-02-11 06:23 | 131866.6 | 0.0024 | 7 | 16 | 3.667161 | 0 | 0 | 0 | 0 | 0
2018-02-11 06:25 | 131986.7 | 120.0005 | 2 | 16 | 4.049821 | 4.889887 | 0.1624188 | 1.134e-09 | 0.6505117 | 4.16e-09
2018-02-11 06:27 | 132106.7 | 240.0014 | 2 | 16 | 4.10219 | 4.889849 | 0.3253952 | 1.134e-09 | 1.315096 | 4.16e-09
2018-02-11 06:29 | 132226.7 | 360.0009 | 2 | 16 | 4.136356 | 4.889849 | 0.4883999 | 1.134e-09 | 1.986774 | 4.16e-09
2018-02-11 06:31 | 132346.7 | 480.0015 | 2 | 16 | 4.16082 | 4.889915 | 0.6513954 | 1.134e-09 | 2.663011 | 4.16e-09
2018-02-11 06:33 | 132466.7 | 600.0005 | 2 | 16 | 4.185608 | 4.890184 | 0.8143795 | 1.134e-09 | 3.343148 | 4.16e-09
2018-02-11 06:35 | 132586.7 | 720 | 2 | 16 | 4.200264 | 4.685131 | 0.9758171 | 1.134e-09 | 4.020546 | 4.16e-09
2018-02-11 06:37 | 132706.7 | 840.0009 | 2 | 16 | 4.200262 | 4.249983 | 1.12482 | 1.134e-09 | 4.646402 | 4.16e-09
2018-02-11 06:39 | 132826.7 | 960.0012 | 2 | 16 | 4.200264 | 3.830997 | 1.259293 | 1.134e-09 | 5.211225 | 4.16e-09
2018-02-11 06:41 | 132946.7 | 1080.0013 | 2 | 16 | 4.200282 | 3.468552 | 1.380841 | 1.134e-09 | 5.72176 | 4.16e-09
2018-02-11 06:42 | 133022.3 | 1155.6152 | 2 | 16 | 4.200259 | 3.259983 | 1.451467 | 1.134e-09 | 6.018406 | 4.16e-09
2018-02-11 06:44 | 133142.3 | 120.0014 | 3 | 16 | 4.223109 | 3.260088 | 1.559771 | 1.134e-09 | 6.474418 | 4.16e-09
2018-02-11 06:46 | 133262.3 | 240.0011 | 3 | 16 | 4.252775 | 3.260193 | 1.668432 | 1.134e-09 | 6.934862 | 4.16e-09
2018-02-11 06:48 | 133382.3 | 360.0014 | 3 | 16 | 4.285322 | 3.259819 | 1.777104 | 1.134e-09 | 7.398785 | 4.16e-09
2018-02-11 06:50 | 133502.3 | 480.0007 | 3 | 16 | 4.318631 | 3.260221 | 1.88576 | 1.134e-09 | 7.866204 | 4.16e-09
2018-02-11 06:52 | 133622.3 | 600.0005 | 3 | 16 | 4.353727 | 3.26008 | 1.994425 | 1.134e-09 | 8.337379 | 4.16e-09
2018-02-11 06:54 | 133742.3 | 720.0015 | 3 | 16 | 4.392234 | 3.259819 | 2.103089 | 1.134e-09 | 8.812528 | 4.16e-09
2018-02-11 06:56 | 133862.3 | 840.0008 | 3 | 16 | 4.400259 | 2.825714 | 2.205324 | 1.134e-09 | 9.262309 | 4.16e-09
2018-02-11 06:58 | 133982.3 | 960.0005 | 3 | 16 | 4.40031 | 2.448355 | 2.293003 | 1.134e-09 | 9.648118 | 4.16e-09
2018-02-11 07:00 | 134102.3 | 1080 | 3 | 16 | 4.400233 | 2.13096 | 2.369144 | 1.134e-09 | 9.983161 | 4.16e-09
2018-02-11 07:02 | 134222.3 | 1200.0004 | 3 | 16 | 4.400276 | 1.864244 | 2.435671 | 1.134e-09 | 10.2759 | 4.16e-09
2018-02-11 07:04 | 134342.3 | 1320.0009 | 3 | 16 | 4.40027 | 1.622526 | 2.493717 | 1.134e-09 | 10.53131 | 4.16e-09
2018-02-11 07:06 | 134462.3 | 1440.0015 | 3 | 16 | 4.400223 | 1.415196 | 2.5442 | 1.134e-09 | 10.75345 | 4.16e-09
2018-02-11 07:08 | 134582.3 | 1560.0005 | 3 | 16 | 4.400188 | 1.246184 | 2.58849 | 1.134e-09 | 10.94834 | 4.16e-09
2018-02-11 07:10 | 134702.3 | 1680.0008 | 3 | 16 | 4.400217 | 1.106209 | 2.62764 | 1.134e-09 | 11.12061 | 4.16e-09
2018-02-11 07:12 | 134822.3 | 1800.0018 | 3 | 16 | 4.400181 | 0.9802055 | 2.662378 | 1.134e-09 | 11.27346 | 4.16e-09
2018-02-11 07:14 | 134942.3 | 1920.0012 | 3 | 16 | 4.400168 | 0.8644133 | 2.693091 | 1.134e-09 | 11.4086 | 4.16e-09
2018-02-11 07:16 | 135062.3 | 2040.0005 | 3 | 16 | 4.400186 | 0.7709103 | 2.720302 | 1.134e-09 | 11.52834 | 4.16e-09
2018-02-11 07:18 | 135182.3 | 2160.0006 | 3 | 16 | 4.400193 | 0.6927958 | 2.744655 | 1.134e-09 | 11.6355 | 4.16e-09
2018-02-11 07:20 | 135302.3 | 2280.0004 | 3 | 16 | 4.400213 | 0.6252346 | 2.766598 | 1.134e-09 | 11.73205 | 4.16e-09
2018-02-11 07:22 | 135422.3 | 2400.0005 | 3 | 16 | 4.400173 | 0.5608969 | 2.78636 | 1.134e-09 | 11.81901 | 4.16e-09
2018-02-11 07:24 | 135542.3 | 2520.0019 | 3 | 16 | 4.400164 | 0.5043383 | 2.80407 | 1.134e-09 | 11.89693 | 4.16e-09
2018-02-11 07:26 | 135662.3 | 2640.0013 | 3 | 16 | 4.400177 | 0.4585333 | 2.820095 | 1.134e-09 | 11.96745 | 4.16e-09
2018-02-11 07:28 | 135782.3 | 2760.0013 | 3 | 16 | 4.400189 | 0.4194717 | 2.834706 | 1.134e-09 | 12.03173 | 4.16e-09
2018-02-11 07:30 | 135902.3 | 2880.0008 | 3 | 16 | 4.40013 | 0.3831253 | 2.848073 | 1.134e-09 | 12.09055 | 4.16e-09
2018-02-11 07:32 | 136022.3 | 3000.0012 | 3 | 16 | 4.400176 | 0.3478308 | 2.860246 | 1.134e-09 | 12.14411 | 4.16e-09
2018-02-11 07:34 | 136142.3 | 3120.0011 | 3 | 16 | 4.400168 | 0.3191271 | 2.871336 | 1.134e-09 | 12.19291 | 4.16e-09
2018-02-11 07:36 | 136262.3 | 3240.0011 | 3 | 16 | 4.400125 | 0.2935495 | 2.881531 | 1.134e-09 | 12.23777 | 4.16e-09
2018-02-11 07:38 | 136382.3 | 3360.0008 | 3 | 16 | 4.400127 | 0.2722731 | 2.890964 | 1.134e-09 | 12.27928 | 4.16e-09
2018-02-11 07:40 | 136502.3 | 3480.0013 | 3 | 16 | 4.400149 | 0.2503128 | 2.899678 | 1.134e-09 | 12.31762 | 4.16e-09
2018-02-11 07:42 | 136622.3 | 3600.0007 | 3 | 16 | 4.400163 | 0.2309742 | 2.907669 | 1.134e-09 | 12.35279 | 4.16e-09
2018-02-11 07:44 | 136742.3 | 3720.0011 | 3 | 16 | 4.400147 | 0.2140017 | 2.915068 | 1.134e-09 | 12.38534 | 4.16e-09
2018-02-11 07:46 | 136862.3 | 3840.0001 | 3 | 16 | 4.400132 | 0.2007732 | 2.921961 | 1.134e-09 | 12.41567 | 4.16e-09
2018-02-11 07:48 | 136982.3 | 3960.0017 | 3 | 16 | 4.400132 | 0.1864681 | 2.928407 | 1.134e-09 | 12.44404 | 4.16e-09
2018-02-11 07:50 | 137102.3 | 4080.0006 | 3 | 16 | 4.400159 | 0.1725702 | 2.93439 | 1.134e-09 | 12.47036 | 4.16e-09
2018-02-11 07:52 | 137222.3 | 4200.0004 | 3 | 16 | 4.400137 | 0.1600561 | 2.939928 | 1.134e-09 | 12.49473 | 4.16e-09
2018-02-11 07:54 | 137342.3 | 4320.0007 | 3 | 16 | 4.400119 | 0.1499062 | 2.945094 | 1.134e-09 | 12.51746 | 4.16e-09
2018-02-11 07:56 | 137462.3 | 4440.0012 | 3 | 16 | 4.400092 | 0.1406441 | 2.949938 | 1.134e-09 | 12.53877 | 4.16e-09
2018-02-11 07:58 | 137582.3 | 4560.0012 | 3 | 16 | 4.400061 | 0.1298065 | 2.954476 | 1.134e-09 | 12.55874 | 4.16e-09
2018-02-11 08:00 | 137702.3 | 4680.001 | 3 | 16 | 4.400103 | 0.1215248 | 2.958681 | 1.134e-09 | 12.57724 | 4.16e-09
2018-02-11 08:02 | 137822.3 | 4800.0007 | 3 | 16 | 4.400095 | 0.1139584 | 2.962604 | 1.134e-09 | 12.59451 | 4.16e-09
2018-02-11 08:04 | 137942.3 | 4920.0002 | 3 | 16 | 4.400116 | 0.107892 | 2.966293 | 1.134e-09 | 12.61074 | 4.16e-09
2018-02-11 08:06 | 138062.3 | 5040.0011 | 3 | 16 | 4.400056 | 0.1003113 | 2.969768 | 1.134e-09 | 12.62603 | 4.16e-09
2018-02-11 08:08 | 138182.3 | 5160.0001 | 3 | 16 | 4.400072 | 0.09346771 | 2.973017 | 1.134e-09 | 12.64032 | 4.16e-09
2018-02-11 08:10 | 138302.3 | 5280.0001 | 3 | 16 | 4.400043 | 0.08659077 | 2.976035 | 1.134e-09 | 12.6536 | 4.16e-09
2018-02-11 08:12 | 138422.3 | 5400.0014 | 3 | 16 | 4.400054 | 0.08168602 | 2.978854 | 1.134e-09 | 12.66601 | 4.16e-09
2018-02-11 08:12 | 138437.2 | 5414.8747 | 3 | 16 | 4.400092 | 0.08149815 | 2.979191 | 1.134e-09 | 12.66749 | 4.16e-09
2018-02-11 08:14 | 138557.2 | 120.0007 | 4 | 16 | 4.392546 | 0 | 2.979191 | 1.134e-09 | 12.66749 | 4.16e-09
2018-02-11 08:16 | 138677.2 | 240.0001 | 4 | 16 | 4.391682 | 0 | 2.979191 | 1.134e-09 | 12.66749 | 4.16e-09
2018-02-11 08:17 | 138737.2 | 300.0022 | 4 | 16 | 4.391387 | 0 | 2.979191 | 1.134e-09 | 12.66749 | 4.16e-09
2018-02-11 08:19 | 138857.3 | 120.0002 | 5 | 16 | 3.840915 | -6.519897 | 2.979191 | 0.2172995 | 12.66749 | 0.8466664
2018-02-11 08:21 | 138977.3 | 240.0015 | 5 | 16 | 3.773696 | -6.519884 | 2.979191 | 0.4346291 | 12.66749 | 1.674209
2018-02-11 08:23 | 139097.3 | 360.0002 | 5 | 16 | 3.702648 | -6.519866 | 2.979191 | 0.6519464 | 12.66749 | 2.486667
2018-02-11 08:25 | 139217.3 | 480.0008 | 5 | 16 | 3.629148 | -6.519933 | 2.979191 | 0.8692703 | 12.66749 | 3.283395
2018-02-11 08:27 | 139337.3 | 600.0005 | 5 | 16 | 3.558583 | -6.519834 | 2.979191 | 1.086572 | 12.66749 | 4.064187
2018-02-11 08:29 | 139457.3 | 720.001 | 5 | 16 | 3.497243 | -6.519844 | 2.979191 | 1.303903 | 12.66749 | 4.830754
2018-02-11 08:31 | 139577.3 | 840.0012 | 5 | 16 | 3.446282 | -6.519894 | 2.979191 | 1.521223 | 12.66749 | 5.585033
2018-02-11 08:33 | 139697.3 | 960.0006 | 5 | 16 | 3.40192 | -6.520161 | 2.979191 | 1.738553 | 12.66749 | 6.329114
2018-02-11 08:35 | 139817.3 | 1080.0015 | 5 | 16 | 3.359326 | -6.519824 | 2.979191 | 1.955854 | 12.66749 | 7.063679
2018-02-11 08:37 | 139937.3 | 1200.0009 | 5 | 16 | 3.320678 | -6.519852 | 2.979191 | 2.173197 | 12.66749 | 7.789546
2018-02-11 08:39 | 140057.3 | 1320.0006 | 5 | 16 | 3.281967 | -6.519854 | 2.979191 | 2.390484 | 12.66749 | 8.506948
2018-02-11 08:41 | 140177.3 | 1440.0008 | 5 | 16 | 3.233708 | -6.520144 | 2.979191 | 2.607834 | 12.66749 | 9.215418
2018-02-11 08:43 | 140297.3 | 1560.0001 | 5 | 16 | 3.143595 | -6.519854 | 2.979191 | 2.825163 | 12.66749 | 9.909769
2018-02-11 08:45 | 140378.5 | 1641.1895 | 5 | 16 | 3 | -6.520196 | 2.979191 | 2.972199 | 12.66749 | 10.36294
2018-02-11 08:47 | 140498.5216 | 120.0001 | 6 | 16 | 3.633907 | 0 | 2.979191 | 2.972199 | 12.66749 | 10.36294
2018-02-11 08:49 | 140618.5226 | 240.0011 | 6 | 16 | 3.661767 | 0 | 2.979191 | 2.972199 | 12.66749 | 10.36294
2018-02-11 08:50 | 140678.5243 | 300.0028 | 6 | 16 | 3.668449 | 0 | 2.979191 | 2.972199 | 12.66749 | 10.36294
2018-02-11 08:50 | 140678.5 | 0.0024 | 7 | 17 | 3.668505 | 0 | 0 | 0 | 0 | 0
2018-02-11 08:52 | 140798.6 | 120.0012 | 2 | 17 | 4.050258 | 4.889887 | 0.1623612 | 7.5e-11 | 0.6501788 | 2.77e-10
2018-02-11 08:54 | 140918.6 | 240.0013 | 2 | 17 | 4.10564 | 4.8899 | 0.3253907 | 7.5e-11 | 1.315356 | 2.77e-10
2018-02-11 08:56 | 141038.6 | 360.0002 | 2 | 17 | 4.137027 | 4.889822 | 0.4883629 | 7.5e-11 | 1.987252 | 2.77e-10
2018-02-11 08:58 | 141158.6 | 480.0015 | 2 | 17 | 4.160041 | 4.889887 | 0.6513807 | 7.5e-11 | 2.663566 | 2.77e-10
2018-02-11 09:00 | 141278.6 | 600.0006 | 2 | 17 | 4.184742 | 4.889847 | 0.8143033 | 7.5e-11 | 3.343275 | 2.77e-10
2018-02-11 09:02 | 141398.6 | 720.0014 | 2 | 17 | 4.200306 | 4.65325 | 0.9755109 | 7.5e-11 | 4.019682 | 2.77e-10
2018-02-11 09:04 | 141518.6 | 840.002 | 2 | 17 | 4.2003 | 4.216232 | 1.123117 | 7.5e-11 | 4.63967 | 2.77e-10
2018-02-11 09:06 | 141638.6 | 960.0003 | 2 | 17 | 4.200261 | 3.824955 | 1.257035 | 7.5e-11 | 5.202163 | 2.77e-10
2018-02-11 09:08 | 141758.6 | 1080.0009 | 2 | 17 | 4.200301 | 3.477535 | 1.378642 | 7.5e-11 | 5.712946 | 2.77e-10
2018-02-11 09:09 | 141835.7 | 1157.1207 | 2 | 17 | 4.200247 | 3.259996 | 1.450794 | 7.5e-11 | 6.016003 | 2.77e-10
2018-02-11 09:11 | 141955.7 | 120.0001 | 3 | 17 | 4.225565 | 3.260082 | 1.559162 | 7.5e-11 | 6.47239 | 2.77e-10
2018-02-11 09:13 | 142075.7 | 240.0017 | 3 | 17 | 4.25535 | 3.259989 | 1.66783 | 7.5e-11 | 6.933187 | 2.77e-10
2018-02-11 09:15 | 142195.7 | 360.0001 | 3 | 17 | 4.286565 | 3.26009 | 1.776481 | 7.5e-11 | 7.397214 | 2.77e-10
2018-02-11 09:17 | 142315.7 | 480.0009 | 3 | 17 | 4.318964 | 3.260036 | 1.885153 | 7.5e-11 | 7.864782 | 2.77e-10
2018-02-11 09:19 | 142435.7 | 600.0018 | 3 | 17 | 4.355285 | 3.260088 | 1.993821 | 7.5e-11 | 8.336043 | 2.77e-10
2018-02-11 09:21 | 142555.7 | 720.0009 | 3 | 17 | 4.396147 | 3.260075 | 2.102473 | 7.5e-11 | 8.811459 | 2.77e-10
2018-02-11 09:23 | 142675.7 | 840.0012 | 3 | 17 | 4.400267 | 2.809259 | 2.203692 | 7.5e-11 | 9.256826 | 2.77e-10
2018-02-11 09:25 | 142795.7 | 960.0005 | 3 | 17 | 4.40026 | 2.443186 | 2.291011 | 7.5e-11 | 9.641054 | 2.77e-10
2018-02-11 09:27 | 142915.7 | 1080.0009 | 3 | 17 | 4.400227 | 2.127602 | 2.367117 | 7.5e-11 | 9.975942 | 2.77e-10
2018-02-11 09:29 | 143035.7 | 1200.002 | 3 | 17 | 4.400257 | 1.842051 | 2.433223 | 7.5e-11 | 10.26683 | 2.77e-10
2018-02-11 09:31 | 143155.7 | 1320.0007 | 3 | 17 | 4.400267 | 1.606191 | 2.490543 | 7.5e-11 | 10.51905 | 2.77e-10
2018-02-11 09:33 | 143275.7 | 1440.001 | 3 | 17 | 4.400252 | 1.410767 | 2.540734 | 7.5e-11 | 10.7399 | 2.77e-10
2018-02-11 09:35 | 143395.7 | 1560.0009 | 3 | 17 | 4.400245 | 1.247735 | 2.584969 | 7.5e-11 | 10.93454 | 2.77e-10
2018-02-11 09:37 | 143515.7 | 1680.0003 | 3 | 17 | 4.400243 | 1.101284 | 2.62407 | 7.5e-11 | 11.1066 | 2.77e-10
2018-02-11 09:39 | 143635.7 | 1800.0002 | 3 | 17 | 4.400236 | 0.9682693 | 2.658475 | 7.5e-11 | 11.25799 | 2.77e-10
2018-02-11 09:41 | 143755.7 | 1920.001 | 3 | 17 | 4.400196 | 0.8605547 | 2.688905 | 7.5e-11 | 11.39189 | 2.77e-10
2018-02-11 09:43 | 143875.7 | 2040.0012 | 3 | 17 | 4.40017 | 0.7706518 | 2.716052 | 7.5e-11 | 11.51134 | 2.77e-10
2018-02-11 09:45 | 143995.7 | 2160.0017 | 3 | 17 | 4.400206 | 0.692832 | 2.740433 | 7.5e-11 | 11.61862 | 2.77e-10
2018-02-11 09:47 | 144115.7 | 2280.0013 | 3 | 17 | 4.400209 | 0.6186361 | 2.762277 | 7.5e-11 | 11.71474 | 2.77e-10
2018-02-11 09:49 | 144235.7 | 2400.0011 | 3 | 17 | 4.400148 | 0.5550928 | 2.781797 | 7.5e-11 | 11.80063 | 2.77e-10
2018-02-11 09:51 | 144355.7 | 2520.0004 | 3 | 17 | 4.400167 | 0.5030251 | 2.799423 | 7.5e-11 | 11.87819 | 2.77e-10
2018-02-11 09:53 | 144475.7 | 2640.0004 | 3 | 17 | 4.400172 | 0.4593573 | 2.815448 | 7.5e-11 | 11.9487 | 2.77e-10
2018-02-11 09:55 | 144595.7 | 2760.0007 | 3 | 17 | 4.400164 | 0.4179907 | 2.830057 | 7.5e-11 | 12.01298 | 2.77e-10
2018-02-11 09:57 | 144715.7 | 2880.001 | 3 | 17 | 4.400173 | 0.3779907 | 2.843301 | 7.5e-11 | 12.07126 | 2.77e-10
2018-02-11 09:59 | 144835.7 | 3000.001 | 3 | 17 | 4.40015 | 0.3460226 | 2.855351 | 7.5e-11 | 12.12428 | 2.77e-10
2018-02-11 10:01 | 144955.7 | 3120.0002 | 3 | 17 | 4.400099 | 0.3179741 | 2.866414 | 7.5e-11 | 12.17296 | 2.77e-10
2018-02-11 10:03 | 145075.7 | 3240.0005 | 3 | 17 | 4.400156 | 0.2942352 | 2.876631 | 7.5e-11 | 12.21791 | 2.77e-10
2018-02-11 10:05 | 145195.7 | 3360.0014 | 3 | 17 | 4.400114 | 0.2689714 | 2.886038 | 7.5e-11 | 12.25931 | 2.77e-10
2018-02-11 10:07 | 145315.7 | 3480.0013 | 3 | 17 | 4.40014 | 0.2481556 | 2.894656 | 7.5e-11 | 12.29723 | 2.77e-10
2018-02-11 10:09 | 145435.7 | 3600.001 | 3 | 17 | 4.40012 | 0.2301836 | 2.902625 | 7.5e-11 | 12.33229 | 2.77e-10
2018-02-11 10:11 | 145555.7 | 3720.001 | 3 | 17 | 4.400086 | 0.214366 | 2.910047 | 7.5e-11 | 12.36495 | 2.77e-10
2018-02-11 10:13 | 145675.7 | 3840.0007 | 3 | 17 | 4.400115 | 0.2003603 | 2.916965 | 7.5e-11 | 12.39539 | 2.77e-10
2018-02-11 10:15 | 145795.7 | 3960.0001 | 3 | 17 | 4.400092 | 0.1840754 | 2.923365 | 7.5e-11 | 12.42355 | 2.77e-10
2018-02-11 10:17 | 145915.7 | 4080.0005 | 3 | 17 | 4.400137 | 0.1714668 | 2.929298 | 7.5e-11 | 12.44966 | 2.77e-10
2018-02-11 10:19 | 146035.7 | 4200.0009 | 3 | 17 | 4.40008 | 0.159976 | 2.934821 | 7.5e-11 | 12.47396 | 2.77e-10
2018-02-11 10:21 | 146155.7 | 4320.0009 | 3 | 17 | 4.400098 | 0.1505117 | 2.939996 | 7.5e-11 | 12.49673 | 2.77e-10
2018-02-11 10:23 | 146275.7 | 4440.0006 | 3 | 17 | 4.400137 | 0.1402626 | 2.944839 | 7.5e-11 | 12.51804 | 2.77e-10
2018-02-11 10:25 | 146395.7 | 4560.0013 | 3 | 17 | 4.400133 | 0.1297569 | 2.949321 | 7.5e-11 | 12.53776 | 2.77e-10
2018-02-11 10:27 | 146515.7 | 4680.0009 | 3 | 17 | 4.400079 | 0.121171 | 2.953498 | 7.5e-11 | 12.55614 | 2.77e-10
2018-02-11 10:29 | 146635.7 | 4800.0014 | 3 | 17 | 4.400142 | 0.1150255 | 2.957424 | 7.5e-11 | 12.57341 | 2.77e-10
2018-02-11 10:31 | 146755.7 | 4920.0005 | 3 | 17 | 4.400077 | 0.1071854 | 2.961112 | 7.5e-11 | 12.58964 | 2.77e-10
2018-02-11 10:33 | 146875.7 | 5040.0009 | 3 | 17 | 4.400093 | 0.09881878 | 2.964547 | 7.5e-11 | 12.60475 | 2.77e-10
2018-02-11 10:35 | 146995.7 | 5160.001 | 3 | 17 | 4.400076 | 0.09228802 | 2.967733 | 7.5e-11 | 12.61878 | 2.77e-10
2018-02-11 10:37 | 147115.7 | 5280.0006 | 3 | 17 | 4.4001 | 0.08695984 | 2.970719 | 7.5e-11 | 12.63191 | 2.77e-10
2018-02-11 10:39 | 147235.7 | 5400.001 | 3 | 17 | 4.400115 | 0.08223438 | 2.973533 | 7.5e-11 | 12.64429 | 2.77e-10
2018-02-11 10:39 | 147242.5 | 5406.7252 | 3 | 17 | 4.400109 | 0.08148479 | 2.973685 | 7.5e-11 | 12.64497 | 2.77e-10
2018-02-11 10:41 | 147362.5 | 120.0004 | 4 | 17 | 4.392615 | 0 | 2.973685 | 7.5e-11 | 12.64497 | 2.77e-10
2018-02-11 10:43 | 147482.5 | 240.0006 | 4 | 17 | 4.391802 | 0 | 2.973685 | 7.5e-11 | 12.64497 | 2.77e-10
2018-02-11 10:44 | 147542.5 | 300.0016 | 4 | 17 | 4.391467 | 0 | 2.973685 | 7.5e-11 | 12.64497 | 2.77e-10
2018-02-11 10:46 | 147662.6 | 120.0001 | 5 | 17 | 3.841284 | -6.520116 | 2.973685 | 0.2173263 | 12.64497 | 0.846687
2018-02-11 10:48 | 147782.6 | 240.0009 | 5 | 17 | 3.77454 | -6.520117 | 2.973685 | 0.4346065 | 12.64497 | 1.67427
2018-02-11 10:50 | 147902.6 | 360.0009 | 5 | 17 | 3.700323 | -6.520112 | 2.973685 | 0.6519082 | 12.64497 | 2.486534
2018-02-11 10:52 | 148022.6 | 480.0006 | 5 | 17 | 3.626789 | -6.519844 | 2.973685 | 0.8692815 | 12.64497 | 3.2828
2018-02-11 10:54 | 148142.6 | 600.0009 | 5 | 17 | 3.558596 | -6.520146 | 2.973685 | 1.086614 | 12.64497 | 4.063489
2018-02-11 10:56 | 148262.6 | 720.0009 | 5 | 17 | 3.498496 | -6.520114 | 2.973685 | 1.303959 | 12.64497 | 4.830239
2018-02-11 10:58 | 148382.6 | 840.0009 | 5 | 17 | 3.446087 | -6.520127 | 2.973685 | 1.521241 | 12.64497 | 5.584585
2018-02-11 11:00 | 148502.6 | 960.0017 | 5 | 17 | 3.399303 | -6.520094 | 2.973685 | 1.738619 | 12.64497 | 6.328475
2018-02-11 11:02 | 148622.6 | 1080.001 | 5 | 17 | 3.358726 | -6.520176 | 2.973685 | 1.95594 | 12.64497 | 7.062724
2018-02-11 11:04 | 148742.6 | 1200.0009 | 5 | 17 | 3.321612 | -6.520123 | 2.973685 | 2.17327 | 12.64497 | 7.788588
2018-02-11 11:06 | 148862.6 | 1320.0009 | 5 | 17 | 3.283584 | -6.520133 | 2.973685 | 2.390549 | 12.64497 | 8.506283
2018-02-11 11:08 | 148982.6 | 1440.0001 | 5 | 17 | 3.231938 | -6.520147 | 2.973685 | 2.607906 | 12.64497 | 9.21483
2018-02-11 11:10 | 149102.6 | 1560.0017 | 5 | 17 | 3.140314 | -6.520121 | 2.973685 | 2.825248 | 12.64497 | 9.908411
2018-02-11 11:11 | 149183.8 | 1641.1839 | 5 | 17 | 2.999989 | -6.520023 | 2.973685 | 2.972275 | 12.64497 | 10.36134
2018-02-11 11:13 | 149303.8 | 120.001 | 6 | 17 | 3.633536 | 0 | 2.973685 | 2.972275 | 12.64497 | 10.36134
2018-02-11 11:15 | 149423.8 | 240.0004 | 6 | 17 | 3.661582 | 0 | 2.973685 | 2.972275 | 12.64497 | 10.36134
2018-02-11 11:16 | 149483.8 | 300.0024 | 6 | 17 | 3.668456 | 0 | 2.973685 | 2.972275 | 12.64497 | 10.36134
2018-02-11 11:16 | 149483.8 | 0.0024 | 7 | 18 | 3.6684 | 0 | 0 | 0 | 0 | 0
2018-02-11 11:18 | 149603.9 | 120.0006 | 2 | 18 | 4.052611 | 4.890116 | 0.1623582 | 5.49e-09 | 0.6504321 | 2.0139e-08
2018-02-11 11:20 | 149723.9 | 240.0009 | 2 | 18 | 4.105275 | 4.890135 | 0.325392 | 5.49e-09 | 1.315774 | 2.0139e-08
2018-02-11 11:22 | 149843.9 | 360.0001 | 2 | 18 | 4.135551 | 4.890194 | 0.4883752 | 5.49e-09 | 1.987595 | 2.0139e-08
2018-02-11 11:24 | 149963.9 | 480.0001 | 2 | 18 | 4.158742 | 4.889992 | 0.6513725 | 5.49e-09 | 2.663541 | 2.0139e-08
2018-02-11 11:26 | 150083.9 | 600.0012 | 2 | 18 | 4.186472 | 4.890192 | 0.8143908 | 5.49e-09 | 3.343665 | 2.0139e-08
2018-02-11 11:28 | 150203.9 | 720 | 2 | 18 | 4.200259 | 4.637381 | 0.9750297 | 5.49e-09 | 4.017871 | 2.0139e-08
2018-02-11 11:30 | 150323.9 | 840.001 | 2 | 18 | 4.200283 | 4.224884 | 1.122656 | 5.49e-09 | 4.637945 | 2.0139e-08
2018-02-11 11:32 | 150443.9 | 960.0004 | 2 | 18 | 4.200279 | 3.847332 | 1.257172 | 5.49e-09 | 5.202946 | 2.0139e-08
2018-02-11 11:34 | 150563.9 | 1080.0006 | 2 | 18 | 4.20027 | 3.476856 | 1.37924 | 5.49e-09 | 5.715668 | 2.0139e-08
2018-02-11 11:36 | 150634.1 | 1150.2024 | 2 | 18 | 4.200233 | 3.259995 | 1.444922 | 5.49e-09 | 5.991551 | 2.0139e-08
2018-02-11 11:38 | 150754.1 | 120 | 3 | 18 | 4.224674 | 3.260105 | 1.553227 | 5.49e-09 | 6.447665 | 2.0139e-08
2018-02-11 11:40 | 150874.1 | 240.001 | 3 | 18 | 4.253236 | 3.260031 | 1.661893 | 5.49e-09 | 6.908276 | 2.0139e-08
2018-02-11 11:42 | 150994.1 | 360 | 3 | 18 | 4.283239 | 3.260122 | 1.770559 | 5.49e-09 | 7.372064 | 2.0139e-08
2018-02-11 11:44 | 151114.1 | 480.0002 | 3 | 18 | 4.316732 | 3.260057 | 1.879226 | 5.49e-09 | 7.839287 | 2.0139e-08
2018-02-11 11:46 | 151234.1 | 600.0005 | 3 | 18 | 4.354723 | 3.260128 | 1.987888 | 5.49e-09 | 8.310403 | 2.0139e-08
2018-02-11 11:48 | 151354.1 | 720.0008 | 3 | 18 | 4.393819 | 3.260117 | 2.09655 | 5.49e-09 | 8.7857 | 2.0139e-08
2018-02-11 11:50 | 151474.1 | 840.0005 | 3 | 18 | 4.400261 | 2.844479 | 2.198797 | 5.49e-09 | 9.235563 | 2.0139e-08
2018-02-11 11:52 | 151594.1 | 960.0006 | 3 | 18 | 4.400278 | 2.469419 | 2.287197 | 5.49e-09 | 9.624546 | 2.0139e-08
2018-02-11 11:54 | 151714.1 | 1080.0002 | 3 | 18 | 4.400243 | 2.129955 | 2.363795 | 5.49e-09 | 9.961596 | 2.0139e-08
2018-02-11 11:56 | 151834.1 | 1200.0013 | 3 | 18 | 4.400246 | 1.851653 | 2.429987 | 5.49e-09 | 10.25286 | 2.0139e-08
2018-02-11 11:58 | 151954.1 | 1320.001 | 3 | 18 | 4.400253 | 1.620373 | 2.487743 | 5.49e-09 | 10.507 | 2.0139e-08
2018-02-11 12:00 | 152074.1 | 1440.001 | 3 | 18 | 4.400234 | 1.427393 | 2.538473 | 5.49e-09 | 10.73023 | 2.0139e-08
2018-02-11 12:02 | 152194.1 | 1560.0009 | 3 | 18 | 4.400253 | 1.254216 | 2.583125 | 5.49e-09 | 10.9267 | 2.0139e-08
2018-02-11 12:04 | 152314.1 | 1680.0005 | 3 | 18 | 4.400232 | 1.098751 | 2.622244 | 5.49e-09 | 11.09883 | 2.0139e-08
2018-02-11 12:06 | 152434.1 | 1800.0009 | 3 | 18 | 4.40024 | 0.9749269 | 2.656738 | 5.49e-09 | 11.25062 | 2.0139e-08
2018-02-11 12:08 | 152554.1 | 1920.0003 | 3 | 18 | 4.40022 | 0.8704243 | 2.687412 | 5.49e-09 | 11.38559 | 2.0139e-08
2018-02-11 12:10 | 152674.1 | 2040.0001 | 3 | 18 | 4.400174 | 0.7777462 | 2.714857 | 5.49e-09 | 11.50635 | 2.0139e-08
2018-02-11 12:12 | 152794.1 | 2160.001 | 3 | 18 | 4.400194 | 0.6918821 | 2.739356 | 5.49e-09 | 11.61415 | 2.0139e-08
2018-02-11 12:14 | 152914.1 | 2280.0003 | 3 | 18 | 4.400184 | 0.6198101 | 2.761161 | 5.49e-09 | 11.7101 | 2.0139e-08
2018-02-11 12:16 | 153034.1 | 2400.0004 | 3 | 18 | 4.400167 | 0.5593128 | 2.780792 | 5.49e-09 | 11.79648 | 2.0139e-08
2018-02-11 12:18 | 153154.1 | 2520.0012 | 3 | 18 | 4.400195 | 0.5094728 | 2.79858 | 5.49e-09 | 11.87475 | 2.0139e-08
2018-02-11 12:20 | 153274.1 | 2640.0015 | 3 | 18 | 4.400197 | 0.4613953 | 2.814744 | 5.49e-09 | 11.94588 | 2.0139e-08
2018-02-11 12:22 | 153394.1 | 2760.0005 | 3 | 18 | 4.400163 | 0.4156361 | 2.829334 | 5.49e-09 | 12.01007 | 2.0139e-08
2018-02-11 12:24 | 153514.1 | 2880.0008 | 3 | 18 | 4.400135 | 0.3798294 | 2.842582 | 5.49e-09 | 12.06836 | 2.0139e-08
2018-02-11 12:26 | 153634.1 | 3000.0011 | 3 | 18 | 4.400164 | 0.3496151 | 2.854712 | 5.49e-09 | 12.12174 | 2.0139e-08
2018-02-11 12:28 | 153754.1 | 3120.0014 | 3 | 18 | 4.400141 | 0.320858 | 2.865881 | 5.49e-09 | 12.17089 | 2.0139e-08
2018-02-11 12:30 | 153874.1 | 3240.0008 | 3 | 18 | 4.400175 | 0.293952 | 2.876127 | 5.49e-09 | 12.21597 | 2.0139e-08
2018-02-11 12:32 | 153994.1 | 3360.0009 | 3 | 18 | 4.400167 | 0.2700977 | 2.885499 | 5.49e-09 | 12.25721 | 2.0139e-08
2018-02-11 12:34 | 154114.1 | 3480.0011 | 3 | 18 | 4.400164 | 0.2503366 | 2.89415 | 5.49e-09 | 12.29527 | 2.0139e-08
2018-02-11 12:36 | 154234.1 | 3600.0012 | 3 | 18 | 4.400142 | 0.2334366 | 2.902195 | 5.49e-09 | 12.33067 | 2.0139e-08
2018-02-11 12:38 | 154354.1 | 3720.0005 | 3 | 18 | 4.400101 | 0.2154493 | 2.909684 | 5.49e-09 | 12.36363 | 2.0139e-08
2018-02-11 12:40 | 154474.1 | 3840.0012 | 3 | 18 | 4.400115 | 0.1985493 | 2.916592 | 5.49e-09 | 12.39402 | 2.0139e-08
2018-02-11 12:42 | 154594.1 | 3960.0004 | 3 | 18 | 4.400126 | 0.1854782 | 2.922992 | 5.49e-09 | 12.42218 | 2.0139e-08
2018-02-11 12:44 | 154714.1 | 4080.0014 | 3 | 18 | 4.400087 | 0.1733418 | 2.928956 | 5.49e-09 | 12.44843 | 2.0139e-08
2018-02-11 12:46 | 154834.1 | 4200.0009 | 3 | 18 | 4.40007 | 0.1614027 | 2.93455 | 5.49e-09 | 12.47304 | 2.0139e-08
2018-02-11 12:48 | 154954.1 | 4320.0015 | 3 | 18 | 4.400114 | 0.1499281 | 2.939763 | 5.49e-09 | 12.49598 | 2.0139e-08
2018-02-11 12:50 | 155074.1 | 4440.0008 | 3 | 18 | 4.400094 | 0.1391621 | 2.944584 | 5.49e-09 | 12.51719 | 2.0139e-08
2018-02-11 12:52 | 155194.1 | 4560.0012 | 3 | 18 | 4.400102 | 0.1304569 | 2.949086 | 5.49e-09 | 12.537 | 2.0139e-08
2018-02-11 12:54 | 155314.1 | 4680.0006 | 3 | 18 | 4.400128 | 0.1232996 | 2.953305 | 5.49e-09 | 12.55556 | 2.0139e-08
2018-02-11 12:56 | 155434.1 | 4800.0007 | 3 | 18 | 4.400114 | 0.1149635 | 2.957277 | 5.49e-09 | 12.57304 | 2.0139e-08
2018-02-11 12:58 | 155554.1 | 4920.0013 | 3 | 18 | 4.400076 | 0.1060152 | 2.960964 | 5.49e-09 | 12.58926 | 2.0139e-08
2018-02-11 13:00 | 155674.1 | 5040.0011 | 3 | 18 | 4.400065 | 0.09887123 | 2.964382 | 5.49e-09 | 12.6043 | 2.0139e-08
2018-02-11 13:02 | 155794.1 | 5160.0005 | 3 | 18 | 4.400088 | 0.0934391 | 2.967589 | 5.49e-09 | 12.61842 | 2.0139e-08
2018-02-11 13:04 | 155914.1 | 5280.0003 | 3 | 18 | 4.400125 | 0.08814144 | 2.970608 | 5.49e-09 | 12.63169 | 2.0139e-08
2018-02-11 13:06 | 156028.1 | 5393.9369 | 3 | 18 | 4.400119 | 0.08149433 | 2.973289 | 5.49e-09 | 12.64349 | 2.0139e-08
2018-02-11 13:08 | 156148.1101 | 120.0014 | 4 | 18 | 4.392611 | 0 | 2.973289 | 5.49e-09 | 12.64349 | 2.0139e-08
2018-02-11 13:10 | 156268.109 | 240.0003 | 4 | 18 | 4.391722 | 0 | 2.973289 | 5.49e-09 | 12.64349 | 2.0139e-08
2018-02-11 13:11 | 156328.1107 | 300.002 | 4 | 18 | 4.39139 | 0 | 2.973289 | 5.49e-09 | 12.64349 | 2.0139e-08
2018-02-11 13:13 | 156448.2 | 120.0006 | 5 | 18 | 3.844536 | -6.519943 | 2.973289 | 0.2173097 | 12.64349 | 0.8474171
2018-02-11 13:15 | 156568.2 | 240.0004 | 5 | 18 | 3.774059 | -6.519933 | 2.973289 | 0.4345999 | 12.64349 | 1.675349
2018-02-11 13:17 | 156688.2 | 360.0019 | 5 | 18 | 3.699854 | -6.519914 | 2.973289 | 0.6519305 | 12.64349 | 2.487469
2018-02-11 13:19 | 156808.2 | 480.0008 | 5 | 18 | 3.628281 | -6.519933 | 2.973289 | 0.8692577 | 12.64349 | 3.28372
2018-02-11 13:21 | 156928.2 | 600.0005 | 5 | 18 | 3.561259 | -6.519958 | 2.973289 | 1.086559 | 12.64349 | 4.064766
2018-02-11 13:23 | 157048.2 | 720.0002 | 5 | 18 | 3.499562 | -6.519941 | 2.973289 | 1.303852 | 12.64349 | 4.831772
2018-02-11 13:25 | 157168.2 | 840.0012 | 5 | 18 | 3.444535 | -6.519872 | 2.973289 | 1.521226 | 12.64349 | 5.586348
2018-02-11 13:27 | 157288.2 | 960.0014 | 5 | 18 | 3.39921 | -6.519907 | 2.973289 | 1.738539 | 12.64349 | 6.329813
2018-02-11 13:29 | 157408.2 | 1080.0019 | 5 | 18 | 3.359603 | -6.519867 | 2.973289 | 1.955876 | 12.64349 | 7.064199
2018-02-11 13:31 | 157528.2 | 1200.0007 | 5 | 18 | 3.322349 | -6.519913 | 2.973289 | 2.173193 | 12.64349 | 7.790267
2018-02-11 13:33 | 157648.2 | 1320.0007 | 5 | 18 | 3.281391 | -6.519956 | 2.973289 | 2.390521 | 12.64349 | 8.508015
2018-02-11 13:35 | 157768.2 | 1440.0012 | 5 | 18 | 3.228813 | -6.519881 | 2.973289 | 2.607837 | 12.64349 | 9.215688
2018-02-11 13:37 | 157888.2 | 1560.0013 | 5 | 18 | 3.140796 | -6.519876 | 2.973289 | 2.825133 | 12.64349 | 9.908924
2018-02-11 13:38 | 157970.6 | 1642.4011 | 5 | 18 | 2.999986 | -6.519844 | 2.973289 | 2.97439 | 12.64349 | 10.36873
2018-02-11 13:40 | 158090.6 | 120.0006 | 6 | 18 | 3.632571 | 0 | 2.973289 | 2.97439 | 12.64349 | 10.36873
2018-02-11 13:42 | 158210.6 | 240.001 | 6 | 18 | 3.661022 | 0 | 2.973289 | 2.97439 | 12.64349 | 10.36873
2018-02-11 13:43 | 158270.6 | 300.0025 | 6 | 18 | 3.66789 | 0 | 2.973289 | 2.97439 | 12.64349 | 10.36873
2018-02-11 13:43 | 158270.6 | 0.0024 | 7 | 19 | 3.667919 | 0 | 0 | 0 | 0 | 0
2018-02-11 13:45 | 158390.7 | 120.0018 | 2 | 19 | 4.052664 | 4.889822 | 0.1623766 | 5.036e-09 | 0.6506439 | 1.847e-08
2018-02-11 13:47 | 158510.7 | 240.0007 | 2 | 19 | 4.104277 | 4.889805 | 0.3253572 | 5.036e-09 | 1.315709 | 1.847e-08
2018-02-11 13:49 | 158630.7 | 360.0008 | 2 | 19 | 4.13518 | 4.890188 | 0.4883886 | 5.036e-09 | 1.987558 | 1.847e-08
2018-02-11 13:51 | 158750.7 | 480.0009 | 2 | 19 | 4.161324 | 4.889858 | 0.6513436 | 5.036e-09 | 2.663486 | 1.847e-08
2018-02-11 13:53 | 158870.7 | 600.0001 | 2 | 19 | 4.188248 | 4.889902 | 0.8143526 | 5.036e-09 | 3.344025 | 1.847e-08
2018-02-11 13:55 | 158990.7 | 720.0008 | 2 | 19 | 4.200262 | 4.635283 | 0.97487 | 5.036e-09 | 4.017807 | 1.847e-08
2018-02-11 13:57 | 159110.7 | 840.0012 | 2 | 19 | 4.200278 | 4.236917 | 1.122737 | 5.036e-09 | 4.638892 | 1.847e-08
2018-02-11 13:59 | 159230.7 | 960.0014 | 2 | 19 | 4.200278 | 3.838875 | 1.257371 | 5.036e-09 | 5.204391 | 1.847e-08
2018-02-11 14:01 | 159350.7 | 1080.0012 | 2 | 19 | 4.200302 | 3.449223 | 1.378666 | 5.036e-09 | 5.713862 | 1.847e-08
2018-02-11 14:02 | 159417.2 | 1146.5119 | 2 | 19 | 4.200277 | 3.259993 | 1.440598 | 5.036e-09 | 5.973995 | 1.847e-08
2018-02-11 14:04 | 159537.2 | 120.0014 | 3 | 19 | 4.223744 | 3.260128 | 1.548997 | 5.036e-09 | 6.430455 | 1.847e-08
2018-02-11 14:06 | 159657.2 | 240.0014 | 3 | 19 | 4.251252 | 3.260126 | 1.657657 | 5.036e-09 | 6.890873 | 1.847e-08
2018-02-11 14:08 | 159777.2 | 360.0005 | 3 | 19 | 4.282303 | 3.260151 | 1.766326 | 5.036e-09 | 7.354502 | 1.847e-08
2018-02-11 14:10 | 159897.2 | 480.0006 | 3 | 19 | 4.317489 | 3.260082 | 1.874999 | 5.036e-09 | 7.821772 | 1.847e-08
2018-02-11 14:12 | 160017.2 | 600.0015 | 3 | 19 | 4.353539 | 3.260155 | 1.983664 | 5.036e-09 | 8.292877 | 1.847e-08
2018-02-11 14:14 | 160137.2 | 720.0007 | 3 | 19 | 4.391354 | 3.260149 | 2.092333 | 5.036e-09 | 8.768017 | 1.847e-08
2018-02-11 14:16 | 160257.2 | 840.0006 | 3 | 19 | 4.400274 | 2.867273 | 2.195479 | 5.036e-09 | 9.221777 | 1.847e-08
2018-02-11 14:18 | 160377.2 | 960.0011 | 3 | 19 | 4.400301 | 2.469341 | 2.2843 | 5.036e-09 | 9.612613 | 1.847e-08
2018-02-11 14:20 | 160497.2 | 1080.0011 | 3 | 19 | 4.400299 | 2.139664 | 2.360887 | 5.036e-09 | 9.949615 | 1.847e-08
2018-02-11 14:22 | 160617.2 | 1200.0002 | 3 | 19 | 4.400266 | 1.866828 | 2.427517 | 5.036e-09 | 10.24281 | 1.847e-08
2018-02-11 14:24 | 160737.2 | 1320.0016 | 3 | 19 | 4.400237 | 1.639084 | 2.485861 | 5.036e-09 | 10.49953 | 1.847e-08
2018-02-11 14:26 | 160857.2 | 1440.0008 | 3 | 19 | 4.400251 | 1.435796 | 2.537041 | 5.036e-09 | 10.72474 | 1.847e-08
2018-02-11 14:28 | 160977.2 | 1560.001 | 3 | 19 | 4.400219 | 1.25412 | 2.581778 | 5.036e-09 | 10.92159 | 1.847e-08
2018-02-11 14:30 | 161097.2 | 1680 | 3 | 19 | 4.400186 | 1.107596 | 2.621065 | 5.036e-09 | 11.09446 | 1.847e-08
2018-02-11 14:32 | 161217.2 | 1800.0001 | 3 | 19 | 4.400184 | 0.9849463 | 2.655887 | 5.036e-09 | 11.24769 | 1.847e-08
2018-02-11 14:34 | 161337.2 | 1920.001 | 3 | 19 | 4.400176 | 0.8781891 | 2.686926 | 5.036e-09 | 11.38427 | 1.847e-08
2018-02-11 14:36 | 161457.2 | 2040 | 3 | 19 | 4.400227 | 0.779562 | 2.714543 | 5.036e-09 | 11.50579 | 1.847e-08
2018-02-11 14:38 | 161577.2 | 2160.0009 | 3 | 19 | 4.400198 | 0.6952658 | 2.739057 | 5.036e-09 | 11.61365 | 1.847e-08
2018-02-11 14:40 | 161697.2 | 2280.0005 | 3 | 19 | 4.4002 | 0.6251478 | 2.76104 | 5.036e-09 | 11.71039 | 1.847e-08
2018-02-11 14:42 | 161817.2 | 2400.0015 | 3 | 19 | 4.400158 | 0.5666685 | 2.780903 | 5.036e-09 | 11.79778 | 1.847e-08
2018-02-11 14:44 | 161937.2 | 2520.0007 | 3 | 19 | 4.400209 | 0.5129442 | 2.798885 | 5.036e-09 | 11.87691 | 1.847e-08
2018-02-11 14:46 | 162057.2 | 2640.0005 | 3 | 19 | 4.400178 | 0.4614763 | 2.815089 | 5.036e-09 | 11.94821 | 1.847e-08
2018-02-11 14:48 | 162177.2 | 2760.0001 | 3 | 19 | 4.400153 | 0.4199066 | 2.829755 | 5.036e-09 | 12.01274 | 1.847e-08
2018-02-11 14:50 | 162297.2 | 2880.0001 | 3 | 19 | 4.400184 | 0.3852739 | 2.843152 | 5.036e-09 | 12.07169 | 1.847e-08
2018-02-11 14:52 | 162417.2 | 3000.0003 | 3 | 19 | 4.400139 | 0.3531771 | 2.855455 | 5.036e-09 | 12.12582 | 1.847e-08
2018-02-11 14:54 | 162537.2 | 3120.0012 | 3 | 19 | 4.40019 | 0.3230419 | 2.866723 | 5.036e-09 | 12.17541 | 1.847e-08
2018-02-11 14:56 | 162657.2 | 3240.0014 | 3 | 19 | 4.400115 | 0.2953739 | 2.877002 | 5.036e-09 | 12.22064 | 1.847e-08
2018-02-11 14:58 | 162777.2 | 3360.0006 | 3 | 19 | 4.400122 | 0.2734165 | 2.886478 | 5.036e-09 | 12.26233 | 1.847e-08
2018-02-11 15:00 | 162897.2 | 3480.0007 | 3 | 19 | 4.400145 | 0.2544098 | 2.895268 | 5.036e-09 | 12.30101 | 1.847e-08
2018-02-11 15:02 | 163017.2 | 3600.0009 | 3 | 19 | 4.400092 | 0.2352591 | 2.903433 | 5.036e-09 | 12.33693 | 1.847e-08
2018-02-11 15:04 | 163137.2 | 3720.0016 | 3 | 19 | 4.400155 | 0.2172165 | 2.910972 | 5.036e-09 | 12.37011 | 1.847e-08
2018-02-11 15:06 | 163257.2 | 3840.0014 | 3 | 19 | 4.400136 | 0.2013931 | 2.917932 | 5.036e-09 | 12.40073 | 1.847e-08
2018-02-11 15:08 | 163377.2 | 3960 | 3 | 19 | 4.400083 | 0.1873312 | 2.924405 | 5.036e-09 | 12.42921 | 1.847e-08
2018-02-11 15:10 | 163497.2 | 4080.0002 | 3 | 19 | 4.400113 | 0.175415 | 2.93047 | 5.036e-09 | 12.4559 | 1.847e-08
2018-02-11 15:12 | 163617.2 | 4200.0013 | 3 | 19 | 4.400116 | 0.1628952 | 2.936122 | 5.036e-09 | 12.48077 | 1.847e-08
2018-02-11 15:14 | 163737.2 | 4320.0013 | 3 | 19 | 4.400081 | 0.1503439 | 2.94135 | 5.036e-09 | 12.50377 | 1.847e-08
2018-02-11 15:16 | 163857.2 | 4440.0003 | 3 | 19 | 4.40013 | 0.1416512 | 2.946223 | 5.036e-09 | 12.52522 | 1.847e-08
2018-02-11 15:18 | 163977.2 | 4560.0003 | 3 | 19 | 4.400115 | 0.1331844 | 2.950791 | 5.036e-09 | 12.54532 | 1.847e-08
2018-02-11 15:20 | 164097.2 | 4680.0008 | 3 | 19 | 4.400116 | 0.1243706 | 2.955079 | 5.036e-09 | 12.56419 | 1.847e-08
2018-02-11 15:22 | 164217.2 | 4800.0003 | 3 | 19 | 4.400077 | 0.1143293 | 2.959058 | 5.036e-09 | 12.58169 | 1.847e-08
2018-02-11 15:24 | 164337.2 | 4920.0012 | 3 | 19 | 4.400125 | 0.107214 | 2.962744 | 5.036e-09 | 12.59791 | 1.847e-08
2018-02-11 15:26 | 164457.2 | 5040.001 | 3 | 19 | 4.400081 | 0.09995747 | 2.966197 | 5.036e-09 | 12.6131 | 1.847e-08
2018-02-11 15:28 | 164577.2 | 5160.0012 | 3 | 19 | 4.400094 | 0.09410381 | 2.969437 | 5.036e-09 | 12.62736 | 1.847e-08
2018-02-11 15:30 | 164697.2 | 5280 | 3 | 19 | 4.400102 | 0.08730412 | 2.972472 | 5.036e-09 | 12.64072 | 1.847e-08
2018-02-11 15:32 | 164813.8 | 5396.562 | 3 | 19 | 4.400097 | 0.08149147 | 2.975205 | 5.036e-09 | 12.65274 | 1.847e-08
2018-02-11 15:34 | 164933.8 | 120.0014 | 4 | 19 | 4.39252 | 0 | 2.975205 | 5.036e-09 | 12.65274 | 1.847e-08
2018-02-11 15:36 | 165053.8 | 239.9999 | 4 | 19 | 4.391593 | 0 | 2.975205 | 5.036e-09 | 12.65274 | 1.847e-08
2018-02-11 15:37 | 165113.9 | 300.0021 | 4 | 19 | 4.391303 | 0 | 2.975205 | 5.036e-09 | 12.65274 | 1.847e-08
2018-02-11 15:39 | 165233.9 | 120.0007 | 5 | 19 | 3.841364 | -6.519852 | 2.975205 | 0.2173008 | 12.65274 | 0.8470448
2018-02-11 15:41 | 165353.9 | 240.0004 | 5 | 19 | 3.771443 | -6.51985 | 2.975205 | 0.4346228 | 12.65274 | 1.6743
2018-02-11 15:43 | 165473.9 | 360.0016 | 5 | 19 | 3.699748 | -6.520163 | 2.975205 | 0.6519551 | 12.65274 | 2.486181
2018-02-11 15:45 | 165593.9 | 480.0016 | 5 | 19 | 3.628956 | -6.519986 | 2.975205 | 0.8692758 | 12.65274 | 3.282471
2018-02-11 15:47 | 165713.9 | 600.0007 | 5 | 19 | 3.560872 | -6.520105 | 2.975205 | 1.086595 | 12.65274 | 4.063632
2018-02-11 15:49 | 165833.9 | 720.0002 | 5 | 19 | 3.496585 | -6.519879 | 2.975205 | 1.303918 | 12.65274 | 4.830367
2018-02-11 15:51 | 165953.9 | 840.0015 | 5 | 19 | 3.443484 | -6.520059 | 2.975205 | 1.52125 | 12.65274 | 5.584305
2018-02-11 15:53 | 166073.9 | 960.0005 | 5 | 19 | 3.399504 | -6.51983 | 2.975205 | 1.738572 | 12.65274 | 6.327744
2018-02-11 15:55 | 166193.9 | 1080.0001 | 5 | 19 | 3.360269 | -6.519907 | 2.975205 | 1.955887 | 12.65274 | 7.062215
2018-02-11 15:57 | 166313.9 | 1200.001 | 5 | 19 | 3.321175 | -6.519837 | 2.975205 | 2.173167 | 12.65274 | 7.78815
2018-02-11 15:59 | 166433.9 | 1320.0015 | 5 | 19 | 3.279688 | -6.519886 | 2.975205 | 2.390527 | 12.65274 | 8.505562
2018-02-11 16:01 | 166553.9 | 1440.0006 | 5 | 19 | 3.229483 | -6.519956 | 2.975205 | 2.607847 | 12.65274 | 9.213179
2018-02-11 16:03 | 166673.9 | 1560.0016 | 5 | 19 | 3.143384 | -6.519886 | 2.975205 | 2.825157 | 12.65274 | 9.906775
2018-02-11 16:04 | 166756.7 | 1642.7454 | 5 | 19 | 2.999997 | -6.519951 | 2.975205 | 2.975035 | 12.65274 | 10.36878
2018-02-11 16:06 | 166876.7 | 120.0005 | 6 | 19 | 3.632067 | 0 | 2.975205 | 2.975035 | 12.65274 | 10.36878
2018-02-11 16:08 | 166996.7 | 240.0011 | 6 | 19 | 3.660292 | 0 | 2.975205 | 2.975035 | 12.65274 | 10.36878
2018-02-11 16:09 | 167056.7 | 300.0012 | 6 | 19 | 3.667068 | 0 | 2.975205 | 2.975035 | 12.65274 | 10.36878
2018-02-11 16:09 | 167056.7 | 0.0024 | 7 | 20 | 3.666962 | 0 | 0 | 0 | 0 | 0
2018-02-11 16:11 | 167176.8 | 120.0006 | 2 | 20 | 4.050874 | 4.889904 | 0.1623945 | 0 | 0.6505522 | 0
2018-02-11 16:13 | 167296.8 | 240.001 | 2 | 20 | 4.102729 | 4.889904 | 0.3253947 | 0 | 1.315366 | 0
2018-02-11 16:15 | 167416.8 | 360.0005 | 2 | 20 | 4.136186 | 4.889887 | 0.4883898 | 0 | 1.986995 | 0
2018-02-11 16:17 | 167536.8 | 480 | 2 | 20 | 4.161544 | 4.889959 | 0.6513414 | 0 | 2.663115 | 0
2018-02-11 16:19 | 167656.8 | 600.0003 | 2 | 20 | 4.186708 | 4.889914 | 0.8143748 | 0 | 3.343608 | 0
2018-02-11 16:21 | 167776.8 | 720.0004 | 2 | 20 | 4.200273 | 4.671156 | 0.975544 | 0 | 4.019992 | 0
2018-02-11 16:23 | 167896.8 | 840.0012 | 2 | 20 | 4.200292 | 4.247467 | 1.124218 | 0 | 4.644467 | 0
2018-02-11 16:25 | 168016.8 | 960.0015 | 2 | 20 | 4.200278 | 3.823135 | 1.258576 | 0 | 5.208806 | 0
2018-02-11 16:27 | 168136.8 | 1080.0014 | 2 | 20 | 4.200298 | 3.45969 | 1.379836 | 0 | 5.718134 | 0
2018-02-11 16:29 | 168208.4 | 1151.5802 | 2 | 20 | 4.200281 | 3.259987 | 1.446618 | 0 | 5.998635 | 0
2018-02-11 16:31 | 168328.3852 | 120.0014 | 3 | 20 | 4.222884 | 3.25984 | 1.555002 | 0 | 6.454981 | 0
2018-02-11 16:33 | 168448.3844 | 240.0006 | 3 | 20 | 4.251524 | 3.259859 | 1.663671 | 0 | 6.915389 | 0
2018-02-11 16:35 | 168568.3846 | 360.0008 | 3 | 20 | 4.284442 | 3.259853 | 1.772339 | 0 | 7.379161 | 0
2018-02-11 16:37 | 168688.384 | 480.0002 | 3 | 20 | 4.318079 | 3.259985 | 1.88099 | 0 | 7.846492 | 0
2018-02-11 16:39 | 168808.3842 | 600.0004 | 3 | 20 | 4.353388 | 3.259794 | 1.989654 | 0 | 8.317619 | 0
2018-02-11 16:41 | 168928.3847 | 720.0009 | 3 | 20 | 4.391462 | 3.260221 | 2.098317 | 0 | 8.792707 | 0
2018-02-11 16:43 | 169048.3851 | 840.0013 | 3 | 20 | 4.400239 | 2.838587 | 2.201005 | 0 | 9.244461 | 0
2018-02-11 16:45 | 169168.3848 | 960.001 | 3 | 20 | 4.400304 | 2.45121 | 2.288898 | 0 | 9.631212 | 0
2018-02-11 16:47 | 169288.3847 | 1080.0009 | 3 | 20 | 4.400262 | 2.132486 | 2.365131 | 0 | 9.966658 | 0
2018-02-11 16:49 | 169408.3844 | 1200.0006 | 3 | 20 | 4.400256 | 1.867229 | 2.431692 | 0 | 10.25955 | 0
2018-02-11 16:51 | 169528.3843 | 1320.0005 | 3 | 20 | 4.400246 | 1.629875 | 2.489912 | 0 | 10.51573 | 0
2018-02-11 16:53 | 169648.3847 | 1440.0009 | 3 | 20 | 4.400242 | 1.418429 | 2.540592 | 0 | 10.73873 | 0
2018-02-11 16:55 | 169768.3847 | 1560.0009 | 3 | 20 | 4.40025 | 1.248608 | 2.584941 | 0 | 10.93388 | 0
2018-02-11 16:57 | 169888.384 | 1680.0002 | 3 | 20 | 4.400208 | 1.10601 | 2.624096 | 0 | 11.10617 | 0
2018-02-11 16:59 | 170008.3845 | 1800.0007 | 3 | 20 | 4.400257 | 0.9830656 | 2.658879 | 0 | 11.25922 | 0
2018-02-11 17:01 | 170128.3841 | 1920.0003 | 3 | 20 | 4.400236 | 0.8688698 | 2.689723 | 0 | 11.39494 | 0
2018-02-11 17:03 | 170248.3844 | 2040.0006 | 3 | 20 | 4.40017 | 0.7716475 | 2.716991 | 0 | 11.51493 | 0
2018-02-11 17:05 | 170368.3847 | 2160.0009 | 3 | 20 | 4.400164 | 0.6921225 | 2.741377 | 0 | 11.62223 | 0
2018-02-11 17:07 | 170488.3839 | 2280.0001 | 3 | 20 | 4.400181 | 0.6252384 | 2.763323 | 0 | 11.7188 | 0
2018-02-11 17:09 | 170608.3842 | 2400.0004 | 3 | 20 | 4.40017 | 0.5632458 | 2.783137 | 0 | 11.80598 | 0
2018-02-11 17:11 | 170728.3844 | 2520.0006 | 3 | 20 | 4.400209 | 0.5057678 | 2.800921 | 0 | 11.88423 | 0
2018-02-11 17:13 | 170848.3852 | 2640.0014 | 3 | 20 | 4.400167 | 0.4587851 | 2.816967 | 0 | 11.95484 | 0
2018-02-11 17:15 | 170968.3842 | 2760.0004 | 3 | 20 | 4.400177 | 0.4196491 | 2.831582 | 0 | 12.01915 | 0
2018-02-11 17:17 | 171088.3839 | 2880.0001 | 3 | 20 | 4.400178 | 0.3843546 | 2.844962 | 0 | 12.07802 | 0
2018-02-11 17:19 | 171208.3842 | 3000.0004 | 3 | 20 | 4.40016 | 0.3493786 | 2.857187 | 0 | 12.13181 | 0
2018-02-11 17:21 | 171328.3846 | 3120.0008 | 3 | 20 | 4.40017 | 0.3201237 | 2.868324 | 0 | 12.18082 | 0
2018-02-11 17:23 | 171448.3848 | 3240.001 | 3 | 20 | 4.40014 | 0.2952681 | 2.878562 | 0 | 12.22587 | 0
2018-02-11 17:25 | 171568.3849 | 3360.0011 | 3 | 20 | 4.400106 | 0.273818 | 2.88804 | 0 | 12.26757 | 0
2018-02-11 17:27 | 171688.384 | 3480.0002 | 3 | 20 | 4.40009 | 0.2532253 | 2.896841 | 0 | 12.3063 | 0
2018-02-11 17:29 | 171808.3849 | 3600.0011 | 3 | 20 | 4.400152 | 0.2338238 | 2.904951 | 0 | 12.34198 | 0
2018-02-11 17:31 | 171928.3853 | 3720.0015 | 3 | 20 | 4.400155 | 0.2165298 | 2.912443 | 0 | 12.37495 | 0
2018-02-11 17:33 | 172048.3845 | 3840.0007 | 3 | 20 | 4.400095 | 0.2017212 | 2.919406 | 0 | 12.40559 | 0
2018-02-11 17:35 | 172168.3844 | 3960.0006 | 3 | 20 | 4.400064 | 0.1877041 | 2.925918 | 0 | 12.43424 | 0
2018-02-11 17:37 | 172288.3838 | 4080 | 3 | 20 | 4.400084 | 0.1744671 | 2.93198 | 0 | 12.46091 | 0
2018-02-11 17:39 | 172408.3846 | 4200.0008 | 3 | 20 | 4.400127 | 0.16222 | 2.937587 | 0 | 12.48558 | 0
2018-02-11 17:41 | 172528.3857 | 4320.0019 | 3 | 20 | 4.400089 | 0.1510677 | 2.942802 | 0 | 12.50853 | 0
2018-02-11 17:43 | 172648.3839 | 4440.0001 | 3 | 20 | 4.400162 | 0.143177 | 2.947687 | 0 | 12.53002 | 0
2018-02-11 17:45 | 172768.3843 | 4560.0005 | 3 | 20 | 4.400057 | 0.1319857 | 2.952266 | 0 | 12.55017 | 0
2018-02-11 17:47 | 172888.3838 | 4680 | 3 | 20 | 4.400082 | 0.1223621 | 2.956509 | 0 | 12.56884 | 0
2018-02-11 17:49 | 173008.3851 | 4800.0013 | 3 | 20 | 4.400116 | 0.1139393 | 2.960451 | 0 | 12.58619 | 0
2018-02-11 17:51 | 173128.384 | 4920.0002 | 3 | 20 | 4.400122 | 0.1071215 | 2.964131 | 0 | 12.60238 | 0
2018-02-11 17:53 | 173248.3838 | 5040 | 3 | 20 | 4.400113 | 0.100399 | 2.967589 | 0 | 12.61759 | 0
2018-02-11 17:55 | 173368.3847 | 5160.0009 | 3 | 20 | 4.400102 | 0.09343719 | 2.97082 | 0 | 12.63181 | 0
2018-02-11 17:57 | 173488.3854 | 5280.0016 | 3 | 20 | 4.400091 | 0.08659267 | 2.973806 | 0 | 12.64495 | 0
2018-02-11 17:58 | 173588.6253 | 5380.2415 | 3 | 20 | 4.400069 | 0.08149815 | 2.976152 | 0 | 12.65527 | 0
2018-02-11 18:00 | 173708.7 | 120.0004 | 4 | 20 | 4.392428 | 0 | 2.976152 | 0 | 12.65527 | 0
2018-02-11 18:02 | 173828.7 | 240.0001 | 4 | 20 | 4.391572 | 0 | 2.976152 | 0 | 12.65527 | 0
2018-02-11 18:03 | 173888.7 | 300.0027 | 4 | 20 | 4.391259 | 0 | 2.976152 | 0 | 12.65527 | 0
2018-02-11 18:05 | 174008.8 | 120.0005 | 5 | 20 | 3.83745 | -6.520143 | 2.976152 | 0.2173158 | 12.65527 | 0.8461811
2018-02-11 18:07 | 174128.8 | 240.0003 | 5 | 20 | 3.770159 | -6.520123 | 2.976152 | 0.4346486 | 12.65527 | 1.673002
2018-02-11 18:09 | 174248.8 | 360 | 5 | 20 | 3.699184 | -6.520173 | 2.976152 | 0.6519297 | 12.65527 | 2.484475
2018-02-11 18:11 | 174368.8 | 480.0013 | 5 | 20 | 3.627799 | -6.520169 | 2.976152 | 0.8692697 | 12.65527 | 3.280677
2018-02-11 18:13 | 174488.8 | 600.0009 | 5 | 20 | 3.556884 | -6.520084 | 2.976152 | 1.086611 | 12.65527 | 4.061371
2018-02-11 18:15 | 174608.8 | 720.0007 | 5 | 20 | 3.494439 | -6.519808 | 2.976152 | 1.303881 | 12.65527 | 4.827209
2018-02-11 18:17 | 174728.8 | 840 | 5 | 20 | 3.442566 | -6.520158 | 2.976152 | 1.521157 | 12.65527 | 5.580637
2018-02-11 18:19 | 174848.8 | 960.001 | 5 | 20 | 3.399243 | -6.520153 | 2.976152 | 1.738574 | 12.65527 | 6.324337
2018-02-11 18:21 | 174968.8 | 1080.0009 | 5 | 20 | 3.358354 | -6.520121 | 2.976152 | 1.955918 | 12.65527 | 7.058706
2018-02-11 18:23 | 175088.8 | 1200.0002 | 5 | 20 | 3.31805 | -6.520171 | 2.976152 | 2.17325 | 12.65527 | 7.784149
2018-02-11 18:25 | 175208.8 | 1320.0013 | 5 | 20 | 3.278043 | -6.519822 | 2.976152 | 2.390557 | 12.65527 | 8.500906
2018-02-11 18:27 | 175328.8 | 1440.0001 | 5 | 20 | 3.229206 | -6.519835 | 2.976152 | 2.607872 | 12.65527 | 9.208216
2018-02-11 18:29 | 175448.8 | 1560.0013 | 5 | 20 | 3.141029 | -6.520136 | 2.976152 | 2.825207 | 12.65527 | 9.901749
2018-02-11 18:31 | 175528.6 | 1639.8647 | 5 | 20 | 2.999987 | -6.520114 | 2.976152 | 2.969853 | 12.65527 | 10.34741
2018-02-11 18:33 | 175648.7 | 120.0013 | 6 | 20 | 3.633631 | 0 | 2.976152 | 2.969853 | 12.65527 | 10.34741
2018-02-11 18:35 | 175768.7 | 240.0012 | 6 | 20 | 3.661532 | 0 | 2.976152 | 2.969853 | 12.65527 | 10.34741
2018-02-11 18:36 | 175828.7 | 300.0027 | 6 | 20 | 3.668238 | 0 | 2.976152 | 2.969853 | 12.65527 | 10.34741
2018-02-11 18:36 | 175828.7 | 0.0025 | 7 | 21 | 3.667993 | 0 | 0 | 0 | 0 | 0
2018-02-11 18:38 | 175948.7 | 120.0001 | 2 | 21 | 4.052138 | 4.890177 | 0.1624037 | 6.827e-09 | 0.6507047 | 2.5041e-08
2018-02-11 18:40 | 176068.7 | 240.0006 | 2 | 21 | 4.106243 | 4.89011 | 0.3253914 | 6.827e-09 | 1.315832 | 2.5041e-08
2018-02-11 18:42 | 176188.7 | 360.0001 | 2 | 21 | 4.139367 | 4.890068 | 0.4883913 | 6.827e-09 | 1.988124 | 2.5041e-08
2018-02-11 18:44 | 176308.7 | 480.0016 | 2 | 21 | 4.16292 | 4.890165 | 0.6513908 | 6.827e-09 | 2.664765 | 2.5041e-08
2018-02-11 18:46 | 176428.7 | 600.0006 | 2 | 21 | 4.187098 | 4.889811 | 0.8143901 | 6.827e-09 | 3.345268 | 2.5041e-08
2018-02-11 18:48 | 176548.7 | 720.0005 | 2 | 21 | 4.200306 | 4.646582 | 0.9752128 | 6.827e-09 | 4.020243 | 2.5041e-08
2018-02-11 18:50 | 176668.7 | 840.0005 | 2 | 21 | 4.200279 | 4.196125 | 1.12252 | 6.827e-09 | 4.638976 | 2.5041e-08
2018-02-11 18:52 | 176788.7 | 960.0005 | 2 | 21 | 4.200298 | 3.801666 | 1.255692 | 6.827e-09 | 5.198334 | 2.5041e-08
2018-02-11 18:54 | 176908.7 | 1080.0012 | 2 | 21 | 4.200267 | 3.447456 | 1.376369 | 6.827e-09 | 5.705213 | 2.5041e-08
2018-02-11 18:55 | 176979.1 | 1150.3888 | 2 | 21 | 4.200296 | 3.259993 | 1.441938 | 6.827e-09 | 5.98062 | 2.5041e-08
2018-02-11 18:57 | 177099.1499 | 120.0013 | 3 | 21 | 4.223918 | 3.260149 | 1.550292 | 6.827e-09 | 6.436882 | 2.5041e-08
2018-02-11 18:59 | 177219.1487 | 240.0001 | 3 | 21 | 4.254592 | 3.260176 | 1.658955 | 6.827e-09 | 6.897499 | 2.5041e-08
2018-02-11 19:01 | 177339.1493 | 360.0007 | 3 | 21 | 4.286158 | 3.260183 | 1.767604 | 6.827e-09 | 7.361462 | 2.5041e-08
2018-02-11 19:03 | 177459.1495 | 480.0009 | 3 | 21 | 4.319018 | 3.260178 | 1.876283 | 6.827e-09 | 7.829054 | 2.5041e-08
2018-02-11 19:05 | 177579.1489 | 600.0003 | 3 | 21 | 4.353976 | 3.260157 | 1.984951 | 6.827e-09 | 8.30025 | 2.5041e-08
2018-02-11 19:07 | 177699.1494 | 720.0008 | 3 | 21 | 4.393584 | 3.260176 | 2.093615 | 6.827e-09 | 8.775471 | 2.5041e-08
2018-02-11 19:09 | 177819.149 | 840.0004 | 3 | 21 | 4.400288 | 2.822166 | 2.19545 | 6.827e-09 | 9.223515 | 2.5041e-08
2018-02-11 19:11 | 177939.1487 | 960.0001 | 3 | 21 | 4.400272 | 2.450226 | 2.283128 | 6.827e-09 | 9.609325 | 2.5041e-08
2018-02-11 19:13 | 178059.1493 | 1080.0007 | 3 | 21 | 4.400251 | 2.139414 | 2.359473 | 6.827e-09 | 9.94526 | 2.5041e-08
2018-02-11 19:15 | 178179.1493 | 1200.0007 | 3 | 21 | 4.400277 | 1.865702 | 2.426146 | 6.827e-09 | 10.23864 | 2.5041e-08
2018-02-11 19:17 | 178299.1487 | 1320.0001 | 3 | 21 | 4.4002 | 1.617142 | 2.48409 | 6.827e-09 | 10.49361 | 2.5041e-08
2018-02-11 19:19 | 178419.1499 | 1440.0013 | 3 | 21 | 4.400274 | 1.419334 | 2.534587 | 6.827e-09 | 10.71581 | 2.5041e-08
2018-02-11 19:21 | 178539.1494 | 1560.0008 | 3 | 21 | 4.400254 | 1.253289 | 2.579008 | 6.827e-09 | 10.91127 | 2.5041e-08
2018-02-11 19:23 | 178659.149 | 1680.0004 | 3 | 21 | 4.400203 | 1.110319 | 2.618363 | 6.827e-09 | 11.08444 | 2.5041e-08
2018-02-11 19:25 | 178779.1497 | 1800.0011 | 3 | 21 | 4.400187 | 0.9796047 | 2.653189 | 6.827e-09 | 11.23768 | 2.5041e-08
2018-02-11 19:27 | 178899.1494 | 1920.0008 | 3 | 21 | 4.400181 | 0.8670502 | 2.683903 | 6.827e-09 | 11.37283 | 2.5041e-08
2018-02-11 19:29 | 179019.1495 | 2040.0009 | 3 | 21 | 4.400213 | 0.77596 | 2.711234 | 6.827e-09 | 11.49309 | 2.5041e-08
2018-02-11 19:31 | 179139.1498 | 2160.0012 | 3 | 21 | 4.400192 | 0.6982269 | 2.735745 | 6.827e-09 | 11.60094 | 2.5041e-08
2018-02-11 19:33 | 179259.1496 | 2280.001 | 3 | 21 | 4.400218 | 0.6279306 | 2.75783 | 6.827e-09 | 11.69813 | 2.5041e-08
2018-02-11 19:35 | 179379.1496 | 2400.001 | 3 | 21 | 4.400198 | 0.561512 | 2.777617 | 6.827e-09 | 11.78519 | 2.5041e-08
2018-02-11 19:37 | 179499.1498 | 2520.0012 | 3 | 21 | 4.400218 | 0.5080156 | 2.795406 | 6.827e-09 | 11.86346 | 2.5041e-08
2018-02-11 19:39 | 179619.1487 | 2640.0001 | 3 | 21 | 4.400101 | 0.4608097 | 2.811529 | 6.827e-09 | 11.93441 | 2.5041e-08
2018-02-11 19:41 | 179739.1492 | 2760.0006 | 3 | 21 | 4.400156 | 0.4221172 | 2.826257 | 6.827e-09 | 11.99921 | 2.5041e-08
2018-02-11 19:43 | 179859.1486 | 2880 | 3 | 21 | 4.40015 | 0.3834963 | 2.839699 | 6.827e-09 | 12.05836 | 2.5041e-08
2018-02-11 19:45 | 179979.1492 | 3000.0006 | 3 | 21 | 4.400137 | 0.3496552 | 2.851919 | 6.827e-09 | 12.11213 | 2.5041e-08
2018-02-11 19:47 | 180099.1489 | 3120.0003 | 3 | 21 | 4.400146 | 0.3222542 | 2.863118 | 6.827e-09 | 12.16141 | 2.5041e-08
2018-02-11 19:49 | 180219.1491 | 3240.0005 | 3 | 21 | 4.400162 | 0.2988529 | 2.873453 | 6.827e-09 | 12.20688 | 2.5041e-08
2018-02-11 19:51 | 180339.1493 | 3360.0007 | 3 | 21 | 4.400138 | 0.2758121 | 2.883026 | 6.827e-09 | 12.24901 | 2.5041e-08
2018-02-11 19:53 | 180459.1494 | 3480.0008 | 3 | 21 | 4.400153 | 0.2531948 | 2.891836 | 6.827e-09 | 12.28777 | 2.5041e-08
2018-02-11 19:55 | 180579.1488 | 3600.0002 | 3 | 21 | 4.400145 | 0.234108 | 2.899937 | 6.827e-09 | 12.32342 | 2.5041e-08
2018-02-11 19:57 | 180699.1498 | 3720.0012 | 3 | 21 | 4.400151 | 0.2179699 | 2.907457 | 6.827e-09 | 12.35651 | 2.5041e-08
2018-02-11 19:59 | 180819.1497 | 3840.0011 | 3 | 21 | 4.400166 | 0.2039576 | 2.914474 | 6.827e-09 | 12.38738 | 2.5041e-08
2018-02-11 20:01 | 180939.1499 | 3960.0013 | 3 | 21 | 4.400139 | 0.1886511 | 2.92101 | 6.827e-09 | 12.41614 | 2.5041e-08
2018-02-11 20:03 | 181059.1497 | 4080.0011 | 3 | 21 | 4.400116 | 0.1740761 | 2.927047 | 6.827e-09 | 12.44271 | 2.5041e-08
2018-02-11 20:05 | 181179.1492 | 4200.0006 | 3 | 21 | 4.400124 | 0.1625795 | 2.932655 | 6.827e-09 | 12.46738 | 2.5041e-08
2018-02-11 20:07 | 181299.1501 | 4320.0015 | 3 | 21 | 4.40009 | 0.1520748 | 2.937898 | 6.827e-09 | 12.49045 | 2.5041e-08
2018-02-11 20:09 | 181419.1491 | 4440.0005 | 3 | 21 | 4.400104 | 0.1424513 | 2.942813 | 6.827e-09 | 12.51208 | 2.5041e-08
2018-02-11 20:11 | 181539.1493 | 4560.0007 | 3 | 21 | 4.400133 | 0.1316051 | 2.947379 | 6.827e-09 | 12.53217 | 2.5041e-08
2018-02-11 20:13 | 181659.1493 | 4680.0007 | 3 | 21 | 4.400111 | 0.1222906 | 2.951603 | 6.827e-09 | 12.55075 | 2.5041e-08
2018-02-11 20:15 | 181779.149 | 4800.0004 | 3 | 21 | 4.400105 | 0.1143036 | 2.955545 | 6.827e-09 | 12.5681 | 2.5041e-08
2018-02-11 20:17 | 181899.1488 | 4920.0002 | 3 | 21 | 4.400087 | 0.1067772 | 2.959248 | 6.827e-09 | 12.58439 | 2.5041e-08
2018-02-11 20:19 | 182019.1498 | 5040.0012 | 3 | 21 | 4.400104 | 0.0999403 | 2.962708 | 6.827e-09 | 12.59962 | 2.5041e-08
2018-02-11 20:21 | 182139.1491 | 5160.0005 | 3 | 21 | 4.400091 | 0.09200954 | 2.965897 | 6.827e-09 | 12.61365 | 2.5041e-08
2018-02-11 20:23 | 182259.149 | 5280.0004 | 3 | 21 | 4.400055 | 0.08586407 | 2.96888 | 6.827e-09 | 12.62678 | 2.5041e-08
2018-02-11 20:25 | 182379.1486 | 5400 | 3 | 21 | 4.400083 | 0.08163357 | 2.971673 | 6.827e-09 | 12.63906 | 2.5041e-08
2018-02-11 20:25 | 182381.5182 | 5402.3696 | 3 | 21 | 4.400063 | 0.08149815 | 2.971726 | 6.827e-09 | 12.6393 | 2.5041e-08
2018-02-11 20:27 | 182501.6 | 120.0011 | 4 | 21 | 4.392487 | 0 | 2.971726 | 6.827e-09 | 12.6393 | 2.5041e-08
2018-02-11 20:29 | 182621.6 | 239.9999 | 4 | 21 | 4.391689 | 0 | 2.971726 | 6.827e-09 | 12.6393 | 2.5041e-08
2018-02-11 20:30 | 182681.6 | 300.0027 | 4 | 21 | 4.391399 | 0 | 2.971726 | 6.827e-09 | 12.6393 | 2.5041e-08
2018-02-11 20:32 | 182801.6 | 120.0003 | 5 | 21 | 3.83814 | -6.520206 | 2.971726 | 0.2173202 | 12.6393 | 0.8460941
2018-02-11 20:34 | 182921.6 | 240.0009 | 5 | 21 | 3.772209 | -6.519812 | 2.971726 | 0.4346215 | 12.6393 | 1.673044
2018-02-11 20:36 | 183041.6 | 360.0009 | 5 | 21 | 3.700266 | -6.519827 | 2.971726 | 0.6518761 | 12.6393 | 2.484824
2018-02-11 20:38 | 183161.6 | 480.0006 | 5 | 21 | 3.62566 | -6.520119 | 2.971726 | 0.8691862 | 12.6393 | 3.28081
2018-02-11 20:40 | 183281.7 | 600.0014 | 5 | 21 | 3.556354 | -6.519877 | 2.971726 | 1.086588 | 12.6393 | 4.061351
2018-02-11 20:42 | 183401.6 | 720 | 5 | 21 | 3.4953 | -6.520156 | 2.971726 | 1.303924 | 12.6393 | 4.827464
2018-02-11 20:44 | 183521.6 | 840.0008 | 5 | 21 | 3.444321 | -6.519804 | 2.971726 | 1.521253 | 12.6393 | 5.581407
2018-02-11 20:46 | 183641.6 | 960.0009 | 5 | 21 | 3.398862 | -6.520198 | 2.971726 | 1.738575 | 12.6393 | 6.324961
2018-02-11 20:48 | 183761.6 | 1080.0003 | 5 | 21 | 3.356583 | -6.520139 | 2.971726 | 1.955885 | 12.6393 | 7.058882
2018-02-11 20:50 | 183881.6 | 1200.0001 | 5 | 21 | 3.318429 | -6.519886 | 2.971726 | 2.173206 | 12.6393 | 7.784165
2018-02-11 20:52 | 184001.6 | 1320.001 | 5 | 21 | 3.280184 | -6.520175 | 2.971726 | 2.390547 | 12.6393 | 8.501265
2018-02-11 20:54 | 184121.6 | 1440.0002 | 5 | 21 | 3.2308 | -6.519787 | 2.971726 | 2.60787 | 12.6393 | 9.209128
2018-02-11 20:56 | 184241.6 | 1560.0004 | 5 | 21 | 3.136934 | -6.520146 | 2.971726 | 2.82515 | 12.6393 | 9.902289
2018-02-11 20:57 | 184320.1 | 1638.4704 | 5 | 21 | 2.999993 | -6.520171 | 2.971726 | 2.967312 | 12.6393 | 10.33987
2018-02-11 20:59 | 184440.2 | 119.9999 | 6 | 21 | 3.634598 | 0 | 2.971726 | 2.967312 | 12.6393 | 10.33987
2018-02-11 21:01 | 184560.2 | 239.9999 | 6 | 21 | 3.662255 | 0 | 2.971726 | 2.967312 | 12.6393 | 10.33987
2018-02-11 21:02 | 184620.2 | 300.002 | 6 | 21 | 3.669025 | 0 | 2.971726 | 2.967312 | 12.6393 | 10.33987
2018-02-11 21:02 | 184620.2 | 0.0024 | 7 | 22 | 3.669067 | 0 | 0 | 0 | 0 | 0
2018-02-11 21:04 | 184740.3 | 120.0016 | 2 | 22 | 4.053936 | 4.889891 | 0.1623876 | 5.131e-09 | 0.6507039 | 1.8826e-08
2018-02-11 21:06 | 184860.3 | 240.0017 | 2 | 22 | 4.108467 | 4.890007 | 0.3254153 | 5.131e-09 | 1.316434 | 1.8826e-08
2018-02-11 21:08 | 184980.3 | 360.0006 | 2 | 22 | 4.139248 | 4.889973 | 0.4884 | 5.131e-09 | 1.988793 | 1.8826e-08
2018-02-11 21:10 | 185100.3 | 480.0013 | 2 | 22 | 4.161816 | 4.889984 | 0.6513948 | 5.131e-09 | 2.665323 | 1.8826e-08
2018-02-11 21:12 | 185220.3 | 600.001 | 2 | 22 | 4.187232 | 4.890177 | 0.8143861 | 5.131e-09 | 3.34567 | 1.8826e-08
2018-02-11 21:14 | 185340.3 | 720.0007 | 2 | 22 | 4.200275 | 4.6028 | 0.9744904 | 5.131e-09 | 4.017682 | 1.8826e-08
2018-02-11 21:16 | 185460.3 | 840.0005 | 2 | 22 | 4.200271 | 4.187334 | 1.120893 | 5.131e-09 | 4.632614 | 1.8826e-08
2018-02-11 21:18 | 185580.3 | 960.0024 | 2 | 22 | 4.200245 | 3.805765 | 1.254033 | 5.131e-09 | 5.191841 | 1.8826e-08
2018-02-11 21:20 | 185700.3 | 1080.0006 | 2 | 22 | 4.20029 | 3.458696 | 1.375097 | 5.131e-09 | 5.700342 | 1.8826e-08
2018-02-11 21:21 | 185769.9 | 1149.6201 | 2 | 22 | 4.200253 | 3.259979 | 1.440052 | 5.131e-09 | 5.973167 | 1.8826e-08
2018-02-11 21:23 | 185889.9 | 120.0007 | 3 | 22 | 4.225876 | 3.260138 | 1.548376 | 5.131e-09 | 6.429414 | 1.8826e-08
2018-02-11 21:25 | 186009.9 | 240.0002 | 3 | 22 | 4.255039 | 3.260012 | 1.657036 | 5.131e-09 | 6.89017 | 1.8826e-08
2018-02-11 21:27 | 186129.9 | 360.001 | 3 | 22 | 4.285664 | 3.260128 | 1.765696 | 5.131e-09 | 7.354176 | 1.8826e-08
2018-02-11 21:29 | 186249.9 | 480.0006 | 3 | 22 | 4.318032 | 3.260183 | 1.874347 | 5.131e-09 | 7.821542 | 1.8826e-08
2018-02-11 21:31 | 186369.9 | 600.0012 | 3 | 22 | 4.355059 | 3.26012 | 1.983025 | 5.131e-09 | 8.292771 | 1.8826e-08
2018-02-11 21:33 | 186489.9 | 720.0005 | 3 | 22 | 4.395374 | 3.260138 | 2.091695 | 5.131e-09 | 8.768222 | 1.8826e-08
2018-02-11 21:35 | 186609.9 | 840.0016 | 3 | 22 | 4.400277 | 2.822399 | 2.193319 | 5.131e-09 | 9.215365 | 1.8826e-08
2018-02-11 21:37 | 186729.9 | 960.0008 | 3 | 22 | 4.400294 | 2.459497 | 2.281159 | 5.131e-09 | 9.601889 | 1.8826e-08
2018-02-11 21:39 | 186849.9 | 1080.0006 | 3 | 22 | 4.400285 | 2.138409 | 2.357678 | 5.131e-09 | 9.938591 | 1.8826e-08
2018-02-11 21:41 | 186969.9 | 1200.0008 | 3 | 22 | 4.40023 | 1.848075 | 2.423994 | 5.131e-09 | 10.2304 | 1.8826e-08
2018-02-11 21:43 | 187089.9 | 1320.0011 | 3 | 22 | 4.400215 | 1.614231 | 2.481576 | 5.131e-09 | 10.48377 | 1.8826e-08
2018-02-11 21:45 | 187209.9 | 1440.0004 | 3 | 22 | 4.400227 | 1.421077 | 2.532067 | 5.131e-09 | 10.70595 | 1.8826e-08
2018-02-11 21:47 | 187329.9 | 1560.0005 | 3 | 22 | 4.40023 | 1.255136 | 2.576624 | 5.131e-09 | 10.90201 | 1.8826e-08
2018-02-11 21:49 | 187449.9 | 1680 | 3 | 22 | 4.400226 | 1.104263 | 2.615926 | 5.131e-09 | 11.07495 | 1.8826e-08
2018-02-11 21:51 | 187569.9 | 1800.0004 | 3 | 22 | 4.400215 | 0.9732275 | 2.650456 | 5.131e-09 | 11.22689 | 1.8826e-08
2018-02-11 21:53 | 187689.9 | 1920.0007 | 3 | 22 | 4.40019 | 0.8667917 | 2.681089 | 5.131e-09 | 11.36168 | 1.8826e-08
2018-02-11 21:55 | 187809.9 | 2040.0004 | 3 | 22 | 4.400207 | 0.7778788 | 2.708461 | 5.131e-09 | 11.48212 | 1.8826e-08
2018-02-11 21:57 | 187929.9 | 2160.0008 | 3 | 22 | 4.400178 | 0.6975555 | 2.733029 | 5.131e-09 | 11.59022 | 1.8826e-08
2018-02-11 21:59 | 188049.9 | 2280.0003 | 3 | 22 | 4.400212 | 0.6221962 | 2.754985 | 5.131e-09 | 11.68683 | 1.8826e-08
2018-02-11 22:01 | 188169.9 | 2400 | 3 | 22 | 4.400186 | 0.5601234 | 2.774652 | 5.131e-09 | 11.77337 | 1.8826e-08
2018-02-11 22:03 | 188289.9 | 2520.0012 | 3 | 22 | 4.400126 | 0.5079117 | 2.792435 | 5.131e-09 | 11.85162 | 1.8826e-08
2018-02-11 22:05 | 188409.9 | 2640.0002 | 3 | 22 | 4.400155 | 0.4636717 | 2.808621 | 5.131e-09 | 11.92284 | 1.8826e-08
2018-02-11 22:07 | 188529.9 | 2760.0016 | 3 | 22 | 4.400171 | 0.4208965 | 2.823355 | 5.131e-09 | 11.98767 | 1.8826e-08
2018-02-11 22:09 | 188649.9 | 2880.0007 | 3 | 22 | 4.400136 | 0.3823299 | 2.83671 | 5.131e-09 | 12.04644 | 1.8826e-08
2018-02-11 22:11 | 188769.9 | 3000.0007 | 3 | 22 | 4.400156 | 0.3511744 | 2.84892 | 5.131e-09 | 12.10016 | 1.8826e-08
2018-02-11 22:13 | 188889.9 | 3120.0006 | 3 | 22 | 4.400161 | 0.3247986 | 2.860159 | 5.131e-09 | 12.14962 | 1.8826e-08
2018-02-11 22:15 | 189009.9 | 3240.0015 | 3 | 22 | 4.40017 | 0.299943 | 2.870551 | 5.131e-09 | 12.19534 | 1.8826e-08
2018-02-11 22:17 | 189129.9 | 3360.0008 | 3 | 22 | 4.400201 | 0.2745323 | 2.880099 | 5.131e-09 | 12.23736 | 1.8826e-08
2018-02-11 22:19 | 189249.9 | 3480.0002 | 3 | 22 | 4.400131 | 0.2528524 | 2.888873 | 5.131e-09 | 12.27596 | 1.8826e-08
2018-02-11 22:21 | 189369.9 | 3600.0008 | 3 | 22 | 4.400173 | 0.2356186 | 2.897 | 5.131e-09 | 12.31172 | 1.8826e-08
2018-02-11 22:23 | 189489.9 | 3720.0005 | 3 | 22 | 4.400066 | 0.2183409 | 2.904564 | 5.131e-09 | 12.345 | 1.8826e-08
2018-02-11 22:25 | 189609.9 | 3840.0013 | 3 | 22 | 4.400151 | 0.2027845 | 2.911605 | 5.131e-09 | 12.37598 | 1.8826e-08
2018-02-11 22:27 | 189729.9 | 3960.0002 | 3 | 22 | 4.400145 | 0.187664 | 2.918092 | 5.131e-09 | 12.40453 | 1.8826e-08
2018-02-11 22:29 | 189849.9 | 4080.0004 | 3 | 22 | 4.400129 | 0.1748009 | 2.924118 | 5.131e-09 | 12.43104 | 1.8826e-08
2018-02-11 22:31 | 189969.9 | 4200.0006 | 3 | 22 | 4.40008 | 0.1631956 | 2.929742 | 5.131e-09 | 12.45579 | 1.8826e-08
2018-02-11 22:33 | 190089.9 | 4320.001 | 3 | 22 | 4.400135 | 0.1530094 | 2.935013 | 5.131e-09 | 12.47898 | 1.8826e-08
2018-02-11 22:35 | 190209.9 | 4440.0011 | 3 | 22 | 4.400136 | 0.140543 | 2.939907 | 5.131e-09 | 12.50052 | 1.8826e-08
2018-02-11 22:37 | 190329.9 | 4560.0016 | 3 | 22 | 4.400077 | 0.1302366 | 2.944428 | 5.131e-09 | 12.52041 | 1.8826e-08
2018-02-11 22:39 | 190449.9 | 4680.0006 | 3 | 22 | 4.400112 | 0.1222973 | 2.94864 | 5.131e-09 | 12.53894 | 1.8826e-08
2018-02-11 22:41 | 190569.9 | 4800.0014 | 3 | 22 | 4.400109 | 0.1150408 | 2.95259 | 5.131e-09 | 12.55633 | 1.8826e-08
2018-02-11 22:43 | 190689.9 | 4920.0001 | 3 | 22 | 4.400124 | 0.1067667 | 2.95628 | 5.131e-09 | 12.57256 | 1.8826e-08
2018-02-11 22:45 | 190809.9 | 5040.0012 | 3 | 22 | 4.400083 | 0.09850025 | 2.959694 | 5.131e-09 | 12.58758 | 1.8826e-08
2018-02-11 22:47 | 190929.9 | 5160.0009 | 3 | 22 | 4.400135 | 0.09263039 | 2.962876 | 5.131e-09 | 12.60159 | 1.8826e-08
2018-02-11 22:49 | 191049.9 | 5280.0014 | 3 | 22 | 4.400074 | 0.08700848 | 2.965858 | 5.131e-09 | 12.61471 | 1.8826e-08
2018-02-11 22:51 | 191166.2 | 5396.32 | 3 | 22 | 4.400093 | 0.08147907 | 2.968578 | 5.131e-09 | 12.62667 | 1.8826e-08
2018-02-11 22:53 | 191286.3 | 120.0006 | 4 | 22 | 4.392574 | 0 | 2.968578 | 5.131e-09 | 12.62667 | 1.8826e-08
2018-02-11 22:55 | 191406.3 | 240.0011 | 4 | 22 | 4.391718 | 0 | 2.968578 | 5.131e-09 | 12.62667 | 1.8826e-08
2018-02-11 22:56 | 191466.3 | 300.0013 | 4 | 22 | 4.391393 | 0 | 2.968578 | 5.131e-09 | 12.62667 | 1.8826e-08
2018-02-11 22:58 | 191586.3 | 120.0015 | 5 | 22 | 3.840264 | -6.5202 | 2.968578 | 0.2173188 | 12.62667 | 0.8463504
2018-02-11 23:00 | 191706.3 | 240.0011 | 5 | 22 | 3.7731 | -6.519794 | 2.968578 | 0.4345982 | 12.62667 | 1.673632
2018-02-11 23:02 | 191826.3 | 360.0008 | 5 | 22 | 3.697711 | -6.520146 | 2.968578 | 0.6519603 | 12.62667 | 2.485632
2018-02-11 23:04 | 191946.3 | 480.0013 | 5 | 22 | 3.625126 | -6.51983 | 2.968578 | 0.8692946 | 12.62667 | 3.281297
2018-02-11 23:06 | 192066.3 | 600.0002 | 5 | 22 | 3.55718 | -6.520007 | 2.968578 | 1.086614 | 12.62667 | 4.061617
2018-02-11 23:08 | 192186.3 | 720.0016 | 5 | 22 | 3.496946 | -6.519946 | 2.968578 | 1.303923 | 12.62667 | 4.827962
2018-02-11 23:10 | 192306.3 | 840.0004 | 5 | 22 | 3.444035 | -6.519834 | 2.968578 | 1.521158 | 12.62667 | 5.581767
2018-02-11 23:12 | 192426.3 | 960.0015 | 5 | 22 | 3.397032 | -6.519844 | 2.968578 | 1.738581 | 12.62667 | 6.325319
2018-02-11 23:14 | 192546.3 | 1080.0013 | 5 | 22 | 3.356889 | -6.519896 | 2.968578 | 1.955791 | 12.62667 | 7.058755
2018-02-11 23:16 | 192666.3 | 1200.0015 | 5 | 22 | 3.320232 | -6.51981 | 2.968578 | 2.173213 | 12.62667 | 7.784577
2018-02-11 23:18 | 192786.3 | 1320.0004 | 5 | 22 | 3.281155 | -6.519852 | 2.968578 | 2.390531 | 12.62667 | 8.501992
2018-02-11 23:20 | 192906.3 | 1440.0006 | 5 | 22 | 3.227412 | -6.519877 | 2.968578 | 2.607842 | 12.62667 | 9.20961
2018-02-11 23:22 | 193026.3 | 1560.0004 | 5 | 22 | 3.135923 | -6.519818 | 2.968578 | 2.825162 | 12.62667 | 9.902216
2018-02-11 23:23 | 193104.9 | 1638.5816 | 5 | 22 | 2.999996 | -6.519839 | 2.968578 | 2.967493 | 12.62667 | 10.34028
2018-02-11 23:25 | 193225 | 120.0015 | 6 | 22 | 3.63428 | 0 | 2.968578 | 2.967493 | 12.62667 | 10.34028
2018-02-11 23:27 | 193345 | 240.0012 | 6 | 22 | 3.662185 | 0 | 2.968578 | 2.967493 | 12.62667 | 10.34028
2018-02-11 23:28 | 193405 | 300.0023 | 6 | 22 | 3.669079 | 0 | 2.968578 | 2.967493 | 12.62667 | 10.34028
2018-02-11 23:28 | 193405 | 0.0024 | 7 | 23 | 3.669185 | 0 | 0 | 0 | 0 | 0
2018-02-11 23:30 | 193525 | 120.0013 | 2 | 23 | 4.055419 | 4.889927 | 0.1623988 | 0 | 0.6510544 | 0
2018-02-11 23:32 | 193645 | 240.0003 | 2 | 23 | 4.107745 | 4.88983 | 0.3253894 | 0 | 1.316653 | 0
2018-02-11 23:34 | 193765 | 360.001 | 2 | 23 | 4.137557 | 4.889866 | 0.488371 | 0 | 1.988812 | 0
2018-02-11 23:36 | 193885 | 480.0007 | 2 | 23 | 4.161268 | 4.889833 | 0.651368 | 0 | 2.665136 | 0
2018-02-11 23:38 | 194005 | 600.0004 | 2 | 23 | 4.189641 | 4.889889 | 0.8143481 | 0 | 3.34561 | 0
2018-02-11 23:40 | 194125 | 720.001 | 2 | 23 | 4.200261 | 4.602861 | 0.9741884 | 0 | 4.016662 | 0
2018-02-11 23:42 | 194245 | 840.0012 | 2 | 23 | 4.200264 | 4.199926 | 1.120836 | 0 | 4.632625 | 0
2018-02-11 23:44 | 194365 | 960.001 | 2 | 23 | 4.200283 | 3.824179 | 1.254589 | 0 | 5.194425 | 0
2018-02-11 23:46 | 194485 | 1080.0004 | 2 | 23 | 4.200244 | 3.446615 | 1.375806 | 0 | 5.70357 | 0
2018-02-11 23:48 | 194546.4 | 1141.4021 | 2 | 23 | 4.200312 | 3.259987 | 1.432957 | 0 | 5.943618 | 0
2018-02-11 23:50 | 194666.5 | 120.0008 | 3 | 23 | 4.224316 | 3.260139 | 1.541337 | 0 | 6.400039 | 0
2018-02-11 23:52 | 194786.5 | 240.0013 | 3 | 23 | 4.252459 | 3.26017 | 1.650003 | 0 | 6.860593 | 0
2018-02-11 23:54 | 194906.5 | 360 | 3 | 23 | 4.28241 | 3.260105 | 1.758679 | 0 | 7.32433 | 0
2018-02-11 23:56 | 195026.5 | 480.0005 | 3 | 23 | 4.316247 | 3.260153 | 1.867337 | 0 | 7.791435 | 0
2018-02-11 23:58 | 195146.5 | 600.0007 | 3 | 23 | 4.353774 | 3.260166 | 1.976003 | 0 | 8.262501 | 0
2018-02-12 | 195266.5 | 720.0013 | 3 | 23 | 4.392358 | 3.260185 | 2.084668 | 0 | 8.737682 | 0
2018-02-12 00:02 | 195386.5 | 840.0011 | 3 | 23 | 4.40027 | 2.863981 | 2.187536 | 0 | 9.190243 | 0
2018-02-12 00:04 | 195506.5 | 960.0004 | 3 | 23 | 4.400277 | 2.485176 | 2.276516 | 0 | 9.58178 | 0
2018-02-12 00:06 | 195626.5 | 1080.0004 | 3 | 23 | 4.400274 | 2.14283 | 2.353505 | 0 | 9.920552 | 0
2018-02-12 00:08 | 195746.5 | 1200.0015 | 3 | 23 | 4.400264 | 1.865198 | 2.420147 | 0 | 10.21379 | 0
2018-02-12 00:10 | 195866.5 | 1320.0001 | 3 | 23 | 4.400257 | 1.63431 | 2.478355 | 0 | 10.46992 | 0
2018-02-12 00:12 | 195986.5 | 1440 | 3 | 23 | 4.400239 | 1.438965 | 2.529519 | 0 | 10.69506 | 0
2018-02-12 00:14 | 196106.5 | 1560.0003 | 3 | 23 | 4.40028 | 1.26271 | 2.5745 | 0 | 10.89299 | 0
2018-02-12 00:16 | 196226.5 | 1680.0005 | 3 | 23 | 4.400265 | 1.108618 | 2.613878 | 0 | 11.06626 | 0
2018-02-12 00:18 | 196346.5 | 1800.0011 | 3 | 23 | 4.400243 | 0.9830523 | 2.648662 | 0 | 11.21931 | 0
2018-02-12 00:20 | 196466.5 | 1920.0004 | 3 | 23 | 4.400223 | 0.8782358 | 2.67961 | 0 | 11.35549 | 0
2018-02-12 00:22 | 196586.5 | 2040.0002 | 3 | 23 | 4.400164 | 0.7843122 | 2.707297 | 0 | 11.47732 | 0
2018-02-12 00:24 | 196706.5 | 2160.0003 | 3 | 23 | 4.40019 | 0.6968641 | 2.731973 | 0 | 11.5859 | 0
2018-02-12 00:26 | 196826.5 | 2280.0005 | 3 | 23 | 4.400232 | 0.6261816 | 2.753964 | 0 | 11.68266 | 0
2018-02-12 00:28 | 196946.5 | 2400.0006 | 3 | 23 | 4.40017 | 0.5650301 | 2.773783 | 0 | 11.76987 | 0
2018-02-12 00:30 | 197066.5 | 2520.0011 | 3 | 23 | 4.40019 | 0.5140028 | 2.791752 | 0 | 11.84894 | 0
2018-02-12 00:32 | 197186.5 | 2640.0002 | 3 | 23 | 4.400189 | 0.4657965 | 2.808069 | 0 | 11.92074 | 0
2018-02-12 00:34 | 197306.5 | 2760.0005 | 3 | 23 | 4.400127 | 0.4209623 | 2.822809 | 0 | 11.9856 | 0
2018-02-12 00:36 | 197426.5 | 2880.0001 | 3 | 23 | 4.40018 | 0.3863955 | 2.836248 | 0 | 12.04473 | 0
2018-02-12 00:38 | 197546.5 | 3000.0006 | 3 | 23 | 4.400104 | 0.3546677 | 2.84858 | 0 | 12.09899 | 0
2018-02-12 00:40 | 197666.5 | 3120.0007 | 3 | 23 | 4.400123 | 0.32658 | 2.859958 | 0 | 12.14906 | 0
2018-02-12 00:42 | 197786.5 | 3240.0004 | 3 | 23 | 4.400128 | 0.2989607 | 2.870397 | 0 | 12.19499 | 0
2018-02-12 00:44 | 197906.5 | 3360.0015 | 3 | 23 | 4.400104 | 0.2751083 | 2.879961 | 0 | 12.23707 | 0
2018-02-12 00:46 | 198026.5 | 3480.0012 | 3 | 23 | 4.400159 | 0.2555132 | 2.888795 | 0 | 12.27594 | 0
2018-02-12 00:48 | 198146.5 | 3600.0006 | 3 | 23 | 4.400145 | 0.2381411 | 2.897015 | 0 | 12.31211 | 0
2018-02-12 00:50 | 198266.5 | 3720.0012 | 3 | 23 | 4.400144 | 0.220149 | 2.904646 | 0 | 12.34569 | 0
2018-02-12 00:52 | 198386.5 | 3840.0013 | 3 | 23 | 4.400154 | 0.203373 | 2.911681 | 0 | 12.37664 | 0
2018-02-12 00:54 | 198506.5 | 3960.0014 | 3 | 23 | 4.400072 | 0.1879539 | 2.918205 | 0 | 12.40535 | 0
2018-02-12 00:56 | 198626.5 | 4080.0008 | 3 | 23 | 4.400112 | 0.1764927 | 2.92428 | 0 | 12.43208 | 0
2018-02-12 00:58 | 198746.5 | 4200.0012 | 3 | 23 | 4.400127 | 0.1650095 | 2.929965 | 0 | 12.4571 | 0
2018-02-12 01:00 | 198866.5 | 4320.001 | 3 | 23 | 4.400114 | 0.1514387 | 2.93524 | 0 | 12.48031 | 0
2018-02-12 01:02 | 198986.5 | 4440.0003 | 3 | 23 | 4.400156 | 0.141696 | 2.940109 | 0 | 12.50173 | 0
2018-02-12 01:04 | 199106.5 | 4560.0013 | 3 | 23 | 4.400138 | 0.1319618 | 2.944642 | 0 | 12.52168 | 0
2018-02-12 01:06 | 199226.5 | 4680.0015 | 3 | 23 | 4.4001 | 0.1236563 | 2.948887 | 0 | 12.54036 | 0
2018-02-12 01:08 | 199346.5 | 4800.0007 | 3 | 23 | 4.400106 | 0.1150227 | 2.952861 | 0 | 12.55784 | 0
2018-02-12 01:10 | 199466.5 | 4920.0002 | 3 | 23 | 4.400126 | 0.1060801 | 2.956527 | 0 | 12.57397 | 0
2018-02-12 01:12 | 199586.5 | 5040.0007 | 3 | 23 | 4.400133 | 0.09949684 | 2.959935 | 0 | 12.58897 | 0
2018-02-12 01:14 | 199706.5 | 5160.001 | 3 | 23 | 4.400108 | 0.09344578 | 2.963129 | 0 | 12.60302 | 0
2018-02-12 01:16 | 199826.5 | 5280.0015 | 3 | 23 | 4.400131 | 0.08794022 | 2.966138 | 0 | 12.61626 | 0
2018-02-12 01:17 | 199939.1 | 5392.6713 | 3 | 23 | 4.400114 | 0.08149147 | 2.968772 | 0 | 12.62785 | 0
2018-02-12 01:19 | 200059.2 | 120.0014 | 4 | 23 | 4.392562 | 0 | 2.968772 | 0 | 12.62785 | 0
2018-02-12 01:21 | 200179.2 | 240.0004 | 4 | 23 | 4.391676 | 0 | 2.968772 | 0 | 12.62785 | 0
2018-02-12 01:22 | 200239.2 | 300.003 | 4 | 23 | 4.391354 | 0 | 2.968772 | 0 | 12.62785 | 0
2018-02-12 01:24 | 200359.3 | 120.0007 | 5 | 23 | 3.841158 | -6.520137 | 2.968772 | 0.2173042 | 12.62785 | 0.846665
2018-02-12 01:26 | 200479.3 | 240.0008 | 5 | 23 | 3.770671 | -6.520131 | 2.968772 | 0.4346441 | 12.62785 | 1.674048
2018-02-12 01:28 | 200599.3 | 360.0009 | 5 | 23 | 3.697378 | -6.520183 | 2.968772 | 0.6519328 | 12.62785 | 2.485358
2018-02-12 01:30 | 200719.3 | 480.0007 | 5 | 23 | 3.626224 | -6.51984 | 2.968772 | 0.8692802 | 12.62785 | 3.28121
2018-02-12 01:32 | 200839.3 | 600.0015 | 5 | 23 | 3.559073 | -6.519854 | 2.968772 | 1.086608 | 12.62785 | 4.061901
2018-02-12 01:34 | 200959.3 | 720.0011 | 5 | 23 | 3.49731 | -6.519852 | 2.968772 | 1.303916 | 12.62785 | 4.828507
2018-02-12 01:36 | 201079.3 | 840.0001 | 5 | 23 | 3.442384 | -6.519867 | 2.968772 | 1.521102 | 12.62785 | 5.581915
2018-02-12 01:38 | 201199.3 | 960.0002 | 5 | 23 | 3.397567 | -6.519924 | 2.968772 | 1.738544 | 12.62785 | 6.325438
2018-02-12 01:40 | 201319.3 | 1080.0012 | 5 | 23 | 3.358191 | -6.519824 | 2.968772 | 1.955884 | 12.62785 | 7.059486
2018-02-12 01:42 | 201439.3 | 1200.0013 | 5 | 23 | 3.320738 | -6.519978 | 2.968772 | 2.173172 | 12.62785 | 7.785141
2018-02-12 01:44 | 201559.3 | 1320.0013 | 5 | 23 | 3.279052 | -6.519855 | 2.968772 | 2.390532 | 12.62785 | 8.502557
2018-02-12 01:46 | 201679.3 | 1440.0019 | 5 | 23 | 3.227248 | -6.519871 | 2.968772 | 2.607851 | 12.62785 | 9.209786
2018-02-12 01:48 | 201799.3 | 1560.0008 | 5 | 23 | 3.137931 | -6.519896 | 2.968772 | 2.825168 | 12.62785 | 9.902655
2018-02-12 01:50 | 201879.5 | 1640.2765 | 5 | 23 | 2.999989 | -6.519916 | 2.968772 | 2.970499 | 12.62785 | 10.35015
2018-02-12 01:52 | 201999.6 | 120.0014 | 6 | 23 | 3.632805 | 0 | 2.968772 | 2.970499 | 12.62785 | 10.35015
2018-02-12 01:54 | 202119.6 | 240.0012 | 6 | 23 | 3.661206 | 0 | 2.968772 | 2.970499 | 12.62785 | 10.35015
2018-02-12 01:55 | 202179.6 | 300.0022 | 6 | 23 | 3.667981 | 0 | 2.968772 | 2.970499 | 12.62785 | 10.35015
2018-02-12 01:55 | 202179.6 | 0.0024 | 7 | 24 | 3.668131 | 0 | 0 | 0 | 0 | 0
2018-02-12 01:57 | 202299.7 | 120.0015 | 2 | 24 | 4.054113 | 4.889868 | 0.1624085 | 1.001e-09 | 0.6509922 | 3.673e-09
2018-02-12 01:59 | 202419.7 | 240.0005 | 2 | 24 | 4.105631 | 4.889872 | 0.3253989 | 1.001e-09 | 1.316323 | 3.673e-09
2018-02-12 02:01 | 202539.7 | 360.0004 | 2 | 24 | 4.136793 | 4.88986 | 0.4883731 | 1.001e-09 | 1.988182 | 3.673e-09
2018-02-12 02:03 | 202659.7 | 480 | 2 | 24 | 4.163269 | 4.889896 | 0.6513756 | 1.001e-09 | 2.664618 | 3.673e-09
2018-02-12 02:05 | 202779.7 | 600.0006 | 2 | 24 | 4.189538 | 4.890024 | 0.8143623 | 1.001e-09 | 3.345313 | 3.673e-09
2018-02-12 02:07 | 202899.7 | 720.0003 | 2 | 24 | 4.200273 | 4.619301 | 0.9744834 | 1.001e-09 | 4.017517 | 3.673e-09
2018-02-12 02:09 | 203019.7 | 840.0005 | 2 | 24 | 4.20028 | 4.222298 | 1.121906 | 1.001e-09 | 4.636732 | 3.673e-09
2018-02-12 02:11 | 203139.7 | 960.0015 | 2 | 24 | 4.200285 | 3.819979 | 1.255987 | 1.001e-09 | 5.199912 | 3.673e-09
2018-02-12 02:13 | 203259.7 | 1080.0013 | 2 | 24 | 4.200279 | 3.436031 | 1.376722 | 1.001e-09 | 5.707033 | 3.673e-09
2018-02-12 02:14 | 203322.7 | 1143.0542 | 2 | 24 | 4.200276 | 3.259993 | 1.435335 | 1.001e-09 | 5.953222 | 3.673e-09
2018-02-12 02:16 | 203442.7 | 120 | 3 | 24 | 4.223488 | 3.259844 | 1.543612 | 1.001e-09 | 6.409155 | 3.673e-09
2018-02-12 02:18 | 203562.7 | 240.0001 | 3 | 24 | 4.250889 | 3.260145 | 1.652273 | 1.001e-09 | 6.869545 | 3.673e-09
2018-02-12 02:20 | 203682.7 | 360.0002 | 3 | 24 | 4.282175 | 3.260126 | 1.760941 | 1.001e-09 | 7.333135 | 3.673e-09
2018-02-12 02:22 | 203802.7 | 480.0016 | 3 | 24 | 4.317139 | 3.259867 | 1.869606 | 1.001e-09 | 7.800354 | 3.673e-09
2018-02-12 02:24 | 203922.7 | 600.0013 | 3 | 24 | 4.353103 | 3.259935 | 1.978256 | 1.001e-09 | 8.271347 | 3.673e-09
2018-02-12 02:26 | 204042.7 | 720.0017 | 3 | 24 | 4.390741 | 3.259962 | 2.086922 | 1.001e-09 | 8.746415 | 3.673e-09
2018-02-12 02:28 | 204162.7 | 840.0008 | 3 | 24 | 4.40028 | 2.872692 | 2.190245 | 1.001e-09 | 9.200942 | 3.673e-09
2018-02-12 02:30 | 204282.7 | 960.0001 | 3 | 24 | 4.400293 | 2.470823 | 2.279172 | 1.001e-09 | 9.592242 | 3.673e-09
2018-02-12 02:32 | 204402.7 | 1080.0009 | 3 | 24 | 4.40028 | 2.14443 | 2.355859 | 1.001e-09 | 9.929688 | 3.673e-09
2018-02-12 02:34 | 204522.7 | 1200.001 | 3 | 24 | 4.40022 | 1.872632 | 2.422708 | 1.001e-09 | 10.22384 | 3.673e-09
2018-02-12 02:36 | 204642.7 | 1320.0011 | 3 | 24 | 4.400254 | 1.64429 | 2.481263 | 1.001e-09 | 10.4815 | 3.673e-09
2018-02-12 02:38 | 204762.7 | 1440 | 3 | 24 | 4.40029 | 1.439048 | 2.532605 | 1.001e-09 | 10.70741 | 3.673e-09
2018-02-12 02:40 | 204882.7 | 1560.0015 | 3 | 24 | 4.400215 | 1.256922 | 2.57741 | 1.001e-09 | 10.90456 | 3.673e-09
2018-02-12 02:42 | 205002.7 | 1680.0003 | 3 | 24 | 4.400227 | 1.110946 | 2.616805 | 1.001e-09 | 11.07792 | 3.673e-09
2018-02-12 02:44 | 205122.7 | 1800.0002 | 3 | 24 | 4.400206 | 0.9885159 | 2.651729 | 1.001e-09 | 11.23159 | 3.673e-09
2018-02-12 02:46 | 205242.7 | 1920.0007 | 3 | 24 | 4.400201 | 0.8806801 | 2.682851 | 1.001e-09 | 11.36853 | 3.673e-09
2018-02-12 02:48 | 205362.7 | 2040.0015 | 3 | 24 | 4.400203 | 0.7799091 | 2.710509 | 1.001e-09 | 11.49023 | 3.673e-09
2018-02-12 02:50 | 205482.7 | 2160.0007 | 3 | 24 | 4.400189 | 0.6961966 | 2.735063 | 1.001e-09 | 11.59827 | 3.673e-09
2018-02-12 02:52 | 205602.7 | 2280.0009 | 3 | 24 | 4.400217 | 0.6281204 | 2.757092 | 1.001e-09 | 11.69521 | 3.673e-09
2018-02-12 02:54 | 205722.7 | 2400.0015 | 3 | 24 | 4.40019 | 0.5680275 | 2.776996 | 1.001e-09 | 11.78279 | 3.673e-09
2018-02-12 02:56 | 205842.7 | 2520.0005 | 3 | 24 | 4.400194 | 0.5137701 | 2.795019 | 1.001e-09 | 11.86209 | 3.673e-09
2018-02-12 02:58 | 205962.7 | 2640.001 | 3 | 24 | 4.400119 | 0.4629459 | 2.811259 | 1.001e-09 | 11.93355 | 3.673e-09
2018-02-12 03:00 | 206082.7 | 2760.0005 | 3 | 24 | 4.400177 | 0.4229898 | 2.826007 | 1.001e-09 | 11.99844 | 3.673e-09
2018-02-12 03:02 | 206202.7 | 2880.0008 | 3 | 24 | 4.400169 | 0.3881359 | 2.839487 | 1.001e-09 | 12.05776 | 3.673e-09
2018-02-12 03:04 | 206322.7 | 3000.0003 | 3 | 24 | 4.400184 | 0.3568411 | 2.851889 | 1.001e-09 | 12.11233 | 3.673e-09
2018-02-12 03:06 | 206442.7 | 3120.0016 | 3 | 24 | 4.400142 | 0.3251619 | 2.863252 | 1.001e-09 | 12.16233 | 3.673e-09
2018-02-12 03:08 | 206562.7 | 3240.0012 | 3 | 24 | 4.400172 | 0.2992411 | 2.873633 | 1.001e-09 | 12.208 | 3.673e-09
2018-02-12 03:10 | 206682.7 | 3360.0008 | 3 | 24 | 4.400082 | 0.275548 | 2.883205 | 1.001e-09 | 12.25012 | 3.673e-09
2018-02-12 03:12 | 206802.7 | 3480.0008 | 3 | 24 | 4.400148 | 0.2568016 | 2.892082 | 1.001e-09 | 12.28918 | 3.673e-09
2018-02-12 03:14 | 206922.7 | 3600.0014 | 3 | 24 | 4.400137 | 0.2375774 | 2.900322 | 1.001e-09 | 12.32544 | 3.673e-09
2018-02-12 03:16 | 207042.7 | 3720 | 3 | 24 | 4.400121 | 0.2188177 | 2.907912 | 1.001e-09 | 12.35884 | 3.673e-09
2018-02-12 03:18 | 207162.7 | 3840.0008 | 3 | 24 | 4.400136 | 0.2028332 | 2.914932 | 1.001e-09 | 12.38972 | 3.673e-09
2018-02-12 03:20 | 207282.7 | 3960.0028 | 3 | 24 | 4.400086 | 0.1891556 | 2.921461 | 1.001e-09 | 12.41846 | 3.673e-09
2018-02-12 03:22 | 207402.7 | 4080.0005 | 3 | 24 | 4.400104 | 0.1765537 | 2.92756 | 1.001e-09 | 12.44529 | 3.673e-09
2018-02-12 03:24 | 207522.7 | 4200.0003 | 3 | 24 | 4.400139 | 0.1630793 | 2.933231 | 1.001e-09 | 12.47024 | 3.673e-09
2018-02-12 03:26 | 207642.7 | 4320.0013 | 3 | 24 | 4.4001 | 0.1510286 | 2.938455 | 1.001e-09 | 12.49323 | 3.673e-09
2018-02-12 03:28 | 207762.7 | 4440.0003 | 3 | 24 | 4.400086 | 0.1402273 | 2.943317 | 1.001e-09 | 12.51463 | 3.673e-09
2018-02-12 03:30 | 207882.7 | 4560.0007 | 3 | 24 | 4.400114 | 0.1323814 | 2.947862 | 1.001e-09 | 12.53462 | 3.673e-09
2018-02-12 03:32 | 208002.7 | 4680.0007 | 3 | 24 | 4.400136 | 0.1230288 | 2.952104 | 1.001e-09 | 12.55329 | 3.673e-09
2018-02-12 03:34 | 208122.7 | 4800.0006 | 3 | 24 | 4.400137 | 0.1135836 | 2.956028 | 1.001e-09 | 12.57055 | 3.673e-09
2018-02-12 03:36 | 208242.7 | 4920.0002 | 3 | 24 | 4.400103 | 0.1056776 | 2.959676 | 1.001e-09 | 12.58661 | 3.673e-09
2018-02-12 03:38 | 208362.7 | 5040.0013 | 3 | 24 | 4.400103 | 0.09926414 | 2.96309 | 1.001e-09 | 12.60163 | 3.673e-09
2018-02-12 03:40 | 208482.7 | 5160.0007 | 3 | 24 | 4.400071 | 0.09234524 | 2.966291 | 1.001e-09 | 12.61571 | 3.673e-09
2018-02-12 03:42 | 208602.7 | 5280.0004 | 3 | 24 | 4.400097 | 0.08627033 | 2.969271 | 1.001e-09 | 12.62883 | 3.673e-09
2018-02-12 03:43 | 208686.4 | 5363.6885 | 3 | 24 | 4.400088 | 0.08149338 | 2.971222 | 1.001e-09 | 12.63741 | 3.673e-09
2018-02-12 03:45 | 208806.4 | 120.0004 | 4 | 24 | 4.392484 | 0 | 2.971222 | 1.001e-09 | 12.63741 | 3.673e-09
2018-02-12 03:47 | 208926.4 | 240.0002 | 4 | 24 | 4.391566 | 0 | 2.971222 | 1.001e-09 | 12.63741 | 3.673e-09
2018-02-12 03:48 | 208986.4 | 300.0008 | 4 | 24 | 4.39126 | 0 | 2.971222 | 1.001e-09 | 12.63741 | 3.673e-09
2018-02-12 03:50 | 209106.5 | 120.0016 | 5 | 24 | 3.839416 | -6.519906 | 2.971222 | 0.2173248 | 12.63741 | 0.8466302
2018-02-12 03:52 | 209226.5 | 240.0009 | 5 | 24 | 3.769045 | -6.519869 | 2.971222 | 0.4346132 | 12.63741 | 1.67327
2018-02-12 03:54 | 209346.5 | 360.0016 | 5 | 24 | 3.697392 | -6.519909 | 2.971222 | 0.6519531 | 12.63741 | 2.484663
2018-02-12 03:56 | 209466.5 | 480.0008 | 5 | 24 | 3.626888 | -6.519944 | 2.971222 | 0.8692793 | 12.63741 | 3.280474
2018-02-12 03:58 | 209586.5 | 600.0008 | 5 | 24 | 3.55894 | -6.519876 | 2.971222 | 1.086592 | 12.63741 | 4.061179
2018-02-12 04:00 | 209706.5 | 720.0001 | 5 | 24 | 3.494946 | -6.519817 | 2.971222 | 1.303918 | 12.63741 | 4.82757
2018-02-12 04:02 | 209826.5 | 840.0009 | 5 | 24 | 3.441952 | -6.519921 | 2.971222 | 1.521233 | 12.63741 | 5.581093
2018-02-12 04:04 | 209946.5 | 960.0002 | 5 | 24 | 3.397752 | -6.519855 | 2.971222 | 1.738542 | 12.63741 | 6.324127
2018-02-12 04:06 | 210066.5 | 1080.0002 | 5 | 24 | 3.358696 | -6.519844 | 2.971222 | 1.955872 | 12.63741 | 7.058274
2018-02-12 04:08 | 210186.5 | 1200.0007 | 5 | 24 | 3.320014 | -6.519864 | 2.971222 | 2.173192 | 12.63741 | 7.784026
2018-02-12 04:10 | 210306.5 | 1320.0014 | 5 | 24 | 3.277827 | -6.519837 | 2.971222 | 2.39047 | 12.63741 | 8.500843
2018-02-12 04:12 | 210426.5 | 1440.0005 | 5 | 24 | 3.226882 | -6.519902 | 2.971222 | 2.607838 | 12.63741 | 9.208123
2018-02-12 04:14 | 210546.5 | 1560.0006 | 5 | 24 | 3.138649 | -6.519889 | 2.971222 | 2.825137 | 12.63741 | 9.900914
2018-02-12 04:16 | 210626.5 | 1639.9967 | 5 | 24 | 2.999991 | -6.519956 | 2.971222 | 2.970041 | 12.63741 | 10.34719
2018-02-12 04:18 | 210746.6 | 120.0009 | 6 | 24 | 3.632802 | 0 | 2.971222 | 2.970041 | 12.63741 | 10.34719
2018-02-12 04:20 | 210866.6 | 240.0007 | 6 | 24 | 3.66093 | 0 | 2.971222 | 2.970041 | 12.63741 | 10.34719
2018-02-12 04:21 | 210926.6 | 300.0024 | 6 | 24 | 3.667671 | 0 | 2.971222 | 2.970041 | 12.63741 | 10.34719
2018-02-12 04:21 | 210926.6 | 0.0024 | 7 | 25 | 3.66784 | 0 | 0 | 0 | 0 | 0
2018-02-12 04:23 | 211046.7 | 120.0013 | 2 | 25 | 4.053894 | 4.889877 | 0.1624042 | 0 | 0.6509807 | 0
2018-02-12 04:25 | 211166.7 | 240.0007 | 2 | 25 | 4.105649 | 4.88995 | 0.3253909 | 0 | 1.31622 | 0
2018-02-12 04:27 | 211286.7 | 360.0015 | 2 | 25 | 4.138576 | 4.889883 | 0.4883944 | 0 | 1.988312 | 0
2018-02-12 04:29 | 211406.7 | 480.0005 | 2 | 25 | 4.164296 | 4.889929 | 0.6513814 | 0 | 2.665001 | 0
2018-02-12 04:31 | 211526.7 | 600.0014 | 2 | 25 | 4.189505 | 4.889872 | 0.8143758 | 0 | 3.345785 | 0
2018-02-12 04:33 | 211646.7 | 720.001 | 2 | 25 | 4.200267 | 4.629887 | 0.9746608 | 0 | 4.018672 | 0
2018-02-12 04:35 | 211766.7 | 840.0006 | 2 | 25 | 4.200293 | 4.219341 | 1.12213 | 0 | 4.638085 | 0
2018-02-12 04:37 | 211886.7 | 960.0012 | 2 | 25 | 4.200297 | 3.797384 | 1.255644 | 0 | 5.19888 | 0
2018-02-12 04:39 | 212006.7 | 1080.0016 | 2 | 25 | 4.200253 | 3.436419 | 1.376063 | 0 | 5.704674 | 0
2018-02-12 04:40 | 212071.1 | 1144.4127 | 2 | 25 | 4.200271 | 3.259987 | 1.435952 | 0 | 5.956223 | 0
2018-02-12 04:42 | 212191.1 | 120.0004 | 3 | 25 | 4.222928 | 3.260141 | 1.544215 | 0 | 6.412073 | 0
2018-02-12 04:44 | 212311.1 | 240.0008 | 3 | 25 | 4.251138 | 3.26017 | 1.652881 | 0 | 6.872461 | 0
2018-02-12 04:46 | 212431.1 | 360.0002 | 3 | 25 | 4.28392 | 3.25989 | 1.761546 | 0 | 7.336163 | 0
2018-02-12 04:48 | 212551.1 | 480.0021 | 3 | 25 | 4.317625 | 3.260115 | 1.870206 | 0 | 7.80348 | 0
2018-02-12 04:50 | 212671.1 | 600.0006 | 3 | 25 | 4.352903 | 3.260191 | 1.978867 | 0 | 8.274531 | 0
2018-02-12 04:52 | 212791.1 | 720.0001 | 3 | 25 | 4.390422 | 3.26016 | 2.087527 | 0 | 8.749523 | 0
2018-02-12 04:54 | 212911.1 | 840.0027 | 3 | 25 | 4.40028 | 2.860239 | 2.190764 | 0 | 9.203665 | 0
2018-02-12 04:56 | 213031.1 | 960.0014 | 3 | 25 | 4.400278 | 2.466217 | 2.279234 | 0 | 9.592957 | 0
2018-02-12 04:58 | 213151.1 | 1080 | 3 | 25 | 4.400245 | 2.145378 | 2.355935 | 0 | 9.93046 | 0
2018-02-12 05:00 | 213271.1 | 1200.0012 | 3 | 25 | 4.400245 | 1.878656 | 2.422879 | 0 | 10.22503 | 0
2018-02-12 05:02 | 213391.1 | 1320.0001 | 3 | 25 | 4.400237 | 1.643194 | 2.481494 | 0 | 10.48295 | 0
2018-02-12 05:04 | 213511.1 | 1440.0006 | 3 | 25 | 4.400215 | 1.428952 | 2.532621 | 0 | 10.70792 | 0
2018-02-12 05:06 | 213631.1 | 1560 | 3 | 25 | 4.400211 | 1.256862 | 2.577297 | 0 | 10.90451 | 0
2018-02-12 05:08 | 213751.1 | 1680.0006 | 3 | 25 | 4.400218 | 1.112631 | 2.616725 | 0 | 11.078 | 0
2018-02-12 05:10 | 213871.1 | 1800.0005 | 3 | 25 | 4.400145 | 0.9893856 | 2.651749 | 0 | 11.23211 | 0
2018-02-12 05:12 | 213991.1 | 1920.0005 | 3 | 25 | 4.40022 | 0.8774691 | 2.682859 | 0 | 11.369 | 0
2018-02-12 05:14 | 214111.1 | 2040.0005 | 3 | 25 | 4.400198 | 0.7782612 | 2.710374 | 0 | 11.49008 | 0
2018-02-12 05:16 | 214231.1 | 2160.0003 | 3 | 25 | 4.400152 | 0.6972046 | 2.734934 | 0 | 11.59815 | 0
2018-02-12 05:18 | 214351.1 | 2280.0001 | 3 | 25 | 4.400161 | 0.6296396 | 2.757042 | 0 | 11.69543 | 0
2018-02-12 05:20 | 214471.1 | 2400 | 3 | 25 | 4.400201 | 0.5695267 | 2.77702 | 0 | 11.78333 | 0
2018-02-12 05:22 | 214591.1 | 2520.0015 | 3 | 25 | 4.40016 | 0.5113726 | 2.795018 | 0 | 11.86252 | 0
2018-02-12 05:24 | 214711.1 | 2640.0009 | 3 | 25 | 4.400142 | 0.4638929 | 2.811256 | 0 | 11.93397 | 0
2018-02-12 05:26 | 214831.1 | 2760.001 | 3 | 25 | 4.400173 | 0.424346 | 2.826048 | 0 | 11.99906 | 0
2018-02-12 05:28 | 214951.1 | 2880.0012 | 3 | 25 | 4.400178 | 0.3897781 | 2.839607 | 0 | 12.05873 | 0
2018-02-12 05:30 | 215071.1 | 3000.0007 | 3 | 25 | 4.400197 | 0.3568306 | 2.852037 | 0 | 12.11342 | 0
2018-02-12 05:32 | 215191.1 | 3120.0014 | 3 | 25 | 4.400133 | 0.3248863 | 2.863366 | 0 | 12.16327 | 0
2018-02-12 05:34 | 215311.1 | 3240.0008 | 3 | 25 | 4.400194 | 0.3002882 | 2.873765 | 0 | 12.20903 | 0
2018-02-12 05:36 | 215431.1 | 3360.0011 | 3 | 25 | 4.400133 | 0.2775774 | 2.883376 | 0 | 12.25132 | 0
2018-02-12 05:38 | 215551.1 | 3480 | 3 | 25 | 4.400125 | 0.257123 | 2.892289 | 0 | 12.29053 | 0
2018-02-12 05:40 | 215671.1 | 3600.0011 | 3 | 25 | 4.400153 | 0.23627 | 2.900503 | 0 | 12.32668 | 0
2018-02-12 05:42 | 215791.1 | 3720.001 | 3 | 25 | 4.400155 | 0.2190847 | 2.908074 | 0 | 12.35999 | 0
2018-02-12 05:44 | 215911.1 | 3840.0005 | 3 | 25 | 4.400161 | 0.2039042 | 2.915103 | 0 | 12.39092 | 0
2018-02-12 05:46 | 216031.1 | 3960.0014 | 3 | 25 | 4.400118 | 0.1898794 | 2.921657 | 0 | 12.41975 | 0
2018-02-12 05:48 | 216151.1 | 4080.0003 | 3 | 25 | 4.40012 | 0.1758099 | 2.927759 | 0 | 12.44661 | 0
2018-02-12 05:50 | 216271.1 | 4200.0005 | 3 | 25 | 4.400148 | 0.1628952 | 2.933384 | 0 | 12.47136 | 0
2018-02-12 05:52 | 216391.1 | 4320.0009 | 3 | 25 | 4.400123 | 0.1510611 | 2.938596 | 0 | 12.49429 | 0
2018-02-12 05:54 | 216511.1 | 4440.0012 | 3 | 25 | 4.40013 | 0.1412697 | 2.943463 | 0 | 12.5157 | 0
2018-02-12 05:56 | 216631.1 | 4560.0006 | 3 | 25 | 4.400109 | 0.1316414 | 2.94801 | 0 | 12.53571 | 0
2018-02-12 05:58 | 216751.1 | 4680.0004 | 3 | 25 | 4.400109 | 0.1212044 | 2.952234 | 0 | 12.5543 | 0
2018-02-12 06:00 | 216871.1 | 4800.001 | 3 | 25 | 4.400131 | 0.1132174 | 2.956136 | 0 | 12.57147 | 0
2018-02-12 06:02 | 216991.1 | 4920.0024 | 3 | 25 | 4.400128 | 0.1060877 | 2.959775 | 0 | 12.58748 | 0
2018-02-12 06:04 | 217111.1 | 5040.0015 | 3 | 25 | 4.400127 | 0.09961796 | 2.96319 | 0 | 12.60251 | 0
2018-02-12 06:06 | 217231.1 | 5160.0011 | 3 | 25 | 4.400053 | 0.09164524 | 2.966385 | 0 | 12.61656 | 0
2018-02-12 06:08 | 217351.1 | 5280.0012 | 3 | 25 | 4.400086 | 0.08518696 | 2.969341 | 0 | 12.62957 | 0
2018-02-12 06:09 | 217433.1 | 5361.981 | 3 | 25 | 4.40005 | 0.08149815 | 2.971237 | 0 | 12.63791 | 0
2018-02-12 06:11 | 217553.1 | 120.0001 | 4 | 25 | 4.392438 | 0 | 2.971237 | 0 | 12.63791 | 0
2018-02-12 06:13 | 217673.1 | 240.0001 | 4 | 25 | 4.391568 | 0 | 2.971237 | 0 | 12.63791 | 0
2018-02-12 06:14 | 217733.1 | 300.0015 | 4 | 25 | 4.391252 | 0 | 2.971237 | 0 | 12.63791 | 0
2018-02-12 06:16 | 217853.2 | 120.0002 | 5 | 25 | 3.837032 | -6.519946 | 2.971237 | 0.2172897 | 12.63791 | 0.8461371
2018-02-12 06:18 | 217973.2 | 240.0004 | 5 | 25 | 3.769632 | -6.519933 | 2.971237 | 0.4346277 | 12.63791 | 1.672839
2018-02-12 06:20 | 218093.2 | 360.0004 | 5 | 25 | 3.69849 | -6.519879 | 2.971237 | 0.6519583 | 12.63791 | 2.484371
2018-02-12 06:22 | 218213.2 | 480.0002 | 5 | 25 | 3.627574 | -6.519909 | 2.971237 | 0.8692727 | 12.63791 | 3.280415
2018-02-12 06:24 | 218333.2 | 600.0007 | 5 | 25 | 3.55792 | -6.519879 | 2.971237 | 1.086595 | 12.63791 | 4.061178
2018-02-12 06:26 | 218453.2 | 720.0005 | 5 | 25 | 3.494447 | -6.519949 | 2.971237 | 1.303901 | 12.63791 | 4.827225
2018-02-12 06:28 | 218573.2 | 840.0003 | 5 | 25 | 3.442115 | -6.519919 | 2.971237 | 1.521226 | 12.63791 | 5.580793
2018-02-12 06:30 | 218693.2 | 960.0021 | 5 | 25 | 3.398679 | -6.519919 | 2.971237 | 1.738473 | 12.63791 | 6.32372
2018-02-12 06:32 | 218813.2 | 1080.0015 | 5 | 25 | 3.358606 | -6.519897 | 2.971237 | 1.955859 | 12.63791 | 7.058152
2018-02-12 06:34 | 218933.2 | 1200.0003 | 5 | 25 | 3.317651 | -6.519866 | 2.971237 | 2.173182 | 12.63791 | 7.783641
2018-02-12 06:36 | 219053.2 | 1320.0012 | 5 | 25 | 3.277378 | -6.519909 | 2.971237 | 2.390512 | 12.63791 | 8.500352
2018-02-12 06:38 | 219173.2 | 1440.0015 | 5 | 25 | 3.22755 | -6.519944 | 2.971237 | 2.607842 | 12.63791 | 9.207525
2018-02-12 06:40 | 219293.2 | 1560.0016 | 5 | 25 | 3.139248 | -6.519917 | 2.971237 | 2.825161 | 12.63791 | 9.900668
2018-02-12 06:41 | 219372.1 | 1638.8528 | 5 | 25 | 2.999997 | -6.519891 | 2.971237 | 2.967957 | 12.63791 | 10.3405
2018-02-12 06:43 | 219492.1 | 120.0006 | 6 | 25 | 3.633374 | 0 | 2.971237 | 2.967957 | 12.63791 | 10.3405
2018-02-12 06:45 | 219612.1 | 240.0009 | 6 | 25 | 3.661273 | 0 | 2.971237 | 2.967957 | 12.63791 | 10.3405
2018-02-12 06:46 | 219672.1 | 300.0014 | 6 | 25 | 3.66804 | 0 | 2.971237 | 2.967957 | 12.63791 | 10.3405
2018-02-12 06:46 | 219672.1 | 0.0025 | 7 | 26 | 3.667938 | 0 | 0 | 0 | 0 | 0
2018-02-12 06:48 | 219792.2 | 120.0003 | 2 | 26 | 4.053493 | 4.88998 | 0.162407 | 0 | 0.6509683 | 0
2018-02-12 06:50 | 219912.2 | 240.001 | 2 | 26 | 4.106465 | 4.889978 | 0.3254067 | 0 | 1.316298 | 0
2018-02-12 06:52 | 220032.2 | 360.0006 | 2 | 26 | 4.140359 | 4.889944 | 0.4883998 | 0 | 1.98864 | 0
2018-02-12 06:54 | 220152.2 | 480.0018 | 2 | 26 | 4.164317 | 4.889946 | 0.6513893 | 0 | 2.665451 | 0
2018-02-12 06:56 | 220272.2 | 600.0005 | 2 | 26 | 4.188984 | 4.88994 | 0.8143641 | 0 | 3.346128 | 0
2018-02-12 06:58 | 220392.2 | 720.0006 | 2 | 26 | 4.20028 | 4.630014 | 0.9748071 | 0 | 4.019627 | 0
2018-02-12 07:00 | 220512.2 | 840.0012 | 2 | 26 | 4.200284 | 4.192987 | 1.121949 | 0 | 4.637667 | 0
2018-02-12 07:02 | 220632.2 | 960.001 | 2 | 26 | 4.200293 | 3.79113 | 1.254788 | 0 | 5.195628 | 0
2018-02-12 07:04 | 220752.2 | 1080.0008 | 2 | 26 | 4.200269 | 3.436182 | 1.375161 | 0 | 5.701224 | 0
2018-02-12 07:05 | 220818.1 | 1145.8701 | 2 | 26 | 4.200267 | 3.259996 | 1.436395 | 0 | 5.958426 | 0
2018-02-12 07:07 | 220938.1 | 120.0012 | 3 | 26 | 4.223296 | 3.259846 | 1.544652 | 0 | 6.41425 | 0
2018-02-12 07:09 | 221058.1 | 240.0014 | 3 | 26 | 4.252971 | 3.259893 | 1.653321 | 0 | 6.874748 | 0
2018-02-12 07:11 | 221178.1 | 360 | 3 | 26 | 4.285094 | 3.259851 | 1.761983 | 0 | 7.33863 | 0
2018-02-12 07:13 | 221298.1 | 480 | 3 | 26 | 4.318079 | 3.259855 | 1.87064 | 0 | 7.80601 | 0
2018-02-12 07:15 | 221418.1 | 600.0013 | 3 | 26 | 4.352871 | 3.259846 | 1.979296 | 0 | 8.277067 | 0
2018-02-12 07:17 | 221538.1 | 720.0002 | 3 | 26 | 4.391448 | 3.259884 | 2.087952 | 0 | 8.752091 | 0
2018-02-12 07:19 | 221658.1 | 840.0001 | 3 | 26 | 4.400285 | 2.838066 | 2.190498 | 0 | 9.203219 | 0
2018-02-12 07:21 | 221778.1 | 960.0002 | 3 | 26 | 4.400259 | 2.460711 | 2.278601 | 0 | 9.5909 | 0
2018-02-12 07:23 | 221898.1 | 1080.0002 | 3 | 26 | 4.400271 | 2.145775 | 2.355196 | 0 | 9.927938 | 0
2018-02-12 07:25 | 222018.1 | 1200.0007 | 3 | 26 | 4.400271 | 1.876399 | 2.42214 | 0 | 10.22251 | 0
2018-02-12 07:27 | 222138.1 | 1320.0004 | 3 | 26 | 4.40029 | 1.630768 | 2.48054 | 0 | 10.47948 | 0
2018-02-12 07:29 | 222258.1 | 1440.0008 | 3 | 26 | 4.400245 | 1.424963 | 2.531314 | 0 | 10.7029 | 0
2018-02-12 07:31 | 222378.1 | 1560.0009 | 3 | 26 | 4.400198 | 1.255526 | 2.575907 | 0 | 10.89912 | 0
2018-02-12 07:33 | 222498.1 | 1680.0002 | 3 | 26 | 4.400193 | 1.113512 | 2.615355 | 0 | 11.0727 | 0
2018-02-12 07:35 | 222618.1 | 1800.0002 | 3 | 26 | 4.400229 | 0.9876261 | 2.650352 | 0 | 11.2267 | 0
2018-02-12 07:37 | 222738.1 | 1920.0012 | 3 | 26 | 4.400208 | 0.8705463 | 2.681264 | 0 | 11.36271 | 0
2018-02-12 07:39 | 222858.1 | 2040.001 | 3 | 26 | 4.400209 | 0.7773819 | 2.708682 | 0 | 11.48336 | 0
2018-02-12 07:41 | 222978.1 | 2160.0005 | 3 | 26 | 4.40018 | 0.6978512 | 2.733228 | 0 | 11.59137 | 0
2018-02-12 07:43 | 223098.1 | 2280.0003 | 3 | 26 | 4.400184 | 0.6297283 | 2.755347 | 0 | 11.68869 | 0
2018-02-12 07:45 | 223218.1 | 2400.0008 | 3 | 26 | 4.400197 | 0.5658846 | 2.775276 | 0 | 11.77639 | 0
2018-02-12 07:47 | 223338.1 | 2520.0005 | 3 | 26 | 4.400149 | 0.5104713 | 2.793173 | 0 | 11.85514 | 0
2018-02-12 07:49 | 223458.1 | 2640.001 | 3 | 26 | 4.400157 | 0.4644012 | 2.809402 | 0 | 11.92655 | 0
2018-02-12 07:51 | 223578.1 | 2760.0011 | 3 | 26 | 4.400174 | 0.4256029 | 2.824207 | 0 | 11.99169 | 0
2018-02-12 07:53 | 223698.1 | 2880.0001 | 3 | 26 | 4.400189 | 0.3894558 | 2.837783 | 0 | 12.05143 | 0
2018-02-12 07:55 | 223818.1 | 3000.0007 | 3 | 26 | 4.400111 | 0.3532724 | 2.850151 | 0 | 12.10585 | 0
2018-02-12 07:57 | 223938.1 | 3120.0003 | 3 | 26 | 4.400131 | 0.32446 | 2.861449 | 0 | 12.15556 | 0
2018-02-12 07:59 | 224058.1 | 3240.0001 | 3 | 26 | 4.400139 | 0.2999516 | 2.871851 | 0 | 12.20133 | 0
2018-02-12 08:01 | 224178.1 | 3360 | 3 | 26 | 4.400128 | 0.2780228 | 2.881495 | 0 | 12.24377 | 0
2018-02-12 08:03 | 224298.1 | 3480.0006 | 3 | 26 | 4.400167 | 0.2562847 | 2.890406 | 0 | 12.28298 | 0
2018-02-12 08:05 | 224418.1 | 3600.0014 | 3 | 26 | 4.400109 | 0.2355032 | 2.898587 | 0 | 12.31897 | 0
2018-02-12 08:07 | 224538.1 | 3720.0003 | 3 | 26 | 4.400119 | 0.2187157 | 2.906158 | 0 | 12.35229 | 0
2018-02-12 08:09 | 224658.1 | 3840.0004 | 3 | 26 | 4.400179 | 0.2049694 | 2.913207 | 0 | 12.3833 | 0
2018-02-12 08:11 | 224778.1 | 3960.0007 | 3 | 26 | 4.400122 | 0.1902437 | 2.919779 | 0 | 12.41222 | 0
2018-02-12 08:13 | 224898.1 | 4080.0016 | 3 | 26 | 4.400107 | 0.17416 | 2.925853 | 0 | 12.43895 | 0
2018-02-12 08:15 | 225018.1 | 4200.0015 | 3 | 26 | 4.400061 | 0.161129 | 2.931452 | 0 | 12.46358 | 0
2018-02-12 08:17 | 225138.1 | 4320.0006 | 3 | 26 | 4.400109 | 0.1509094 | 2.936664 | 0 | 12.48652 | 0
2018-02-12 08:19 | 225258.1 | 4440.0011 | 3 | 26 | 4.400085 | 0.1410351 | 2.941538 | 0 | 12.50796 | 0
2018-02-12 08:21 | 225378.1 | 4560.0012 | 3 | 26 | 4.400085 | 0.1301994 | 2.946085 | 0 | 12.52797 | 0
2018-02-12 08:23 | 225498.1 | 4680.0006 | 3 | 26 | 4.400115 | 0.1208515 | 2.950272 | 0 | 12.54639 | 0
2018-02-12 08:25 | 225618.1 | 4800.0013 | 3 | 26 | 4.400096 | 0.1128321 | 2.954164 | 0 | 12.56352 | 0
2018-02-12 08:27 | 225738.1 | 4920.0004 | 3 | 26 | 4.400086 | 0.106102 | 2.957813 | 0 | 12.57957 | 0
2018-02-12 08:29 | 225858.1 | 5040.0002 | 3 | 26 | 4.400075 | 0.09889793 | 2.961238 | 0 | 12.59465 | 0
2018-02-12 08:31 | 225978.1 | 5160.0006 | 3 | 26 | 4.400112 | 0.09169865 | 2.964419 | 0 | 12.60864 | 0
2018-02-12 08:33 | 226098.1 | 5280.0006 | 3 | 26 | 4.400113 | 0.08588219 | 2.967367 | 0 | 12.62161 | 0
2018-02-12 08:35 | 226188 | 5369.8948 | 3 | 26 | 4.400113 | 0.08149815 | 2.969452 | 0 | 12.63079 | 0
2018-02-12 08:37 | 226308 | 120.0006 | 4 | 26 | 4.392437 | 0 | 2.969452 | 0 | 12.63079 | 0
2018-02-12 08:39 | 226428 | 240.0005 | 4 | 26 | 4.391571 | 0 | 2.969452 | 0 | 12.63079 | 0
2018-02-12 08:40 | 226488 | 300.0029 | 4 | 26 | 4.39126 | 0 | 2.969452 | 0 | 12.63079 | 0
2018-02-12 08:42 | 226608.1 | 120.0015 | 5 | 26 | 3.836458 | -6.520143 | 2.969452 | 0.2173278 | 12.63079 | 0.845839
2018-02-12 08:44 | 226728.1 | 240.0015 | 5 | 26 | 3.769812 | -6.520171 | 2.969452 | 0.4346018 | 12.63079 | 1.672286
2018-02-12 08:46 | 226848.1 | 360.0007 | 5 | 26 | 3.699405 | -6.520062 | 2.969452 | 0.6519479 | 12.63079 | 2.484039
2018-02-12 08:48 | 226968.1 | 480.0012 | 5 | 26 | 3.627055 | -6.520082 | 2.969452 | 0.8693035 | 12.63079 | 3.280293
2018-02-12 08:50 | 227088.1 | 600.0001 | 5 | 26 | 3.555945 | -6.520137 | 2.969452 | 1.08662 | 12.63079 | 4.060647
2018-02-12 08:52 | 227208.1 | 720 | 5 | 26 | 3.493984 | -6.520127 | 2.969452 | 1.303954 | 12.63079 | 4.826567
2018-02-12 08:54 | 227328.1 | 840.0009 | 5 | 26 | 3.442638 | -6.520104 | 2.969452 | 1.521269 | 12.63079 | 5.580073
2018-02-12 08:56 | 227448.1 | 960 | 5 | 26 | 3.398962 | -6.520104 | 2.969452 | 1.738612 | 12.63079 | 6.323483
2018-02-12 08:58 | 227568.1 | 1080.0006 | 5 | 26 | 3.356716 | -6.520127 | 2.969452 | 1.955946 | 12.63079 | 7.057631
2018-02-12 09:00 | 227688.1 | 1200.0014 | 5 | 26 | 3.317061 | -6.520104 | 2.969452 | 2.173232 | 12.63079 | 7.782606
2018-02-12 09:02 | 227808.1 | 1320.0001 | 5 | 26 | 3.277569 | -6.520178 | 2.969452 | 2.390607 | 12.63079 | 8.49944
2018-02-12 09:04 | 227928.1 | 1440.0006 | 5 | 26 | 3.228874 | -6.520143 | 2.969452 | 2.607931 | 12.63079 | 9.206788
2018-02-12 09:06 | 228048.1 | 1560.0007 | 5 | 26 | 3.138521 | -6.520159 | 2.969452 | 2.825264 | 12.63079 | 9.900058
2018-02-12 09:07 | 228125.2 | 1637.135 | 5 | 26 | 2.999998 | -6.520126 | 2.969452 | 2.96496 | 12.63079 | 10.3302
2018-02-12 09:09 | 228245.3 | 120.0008 | 6 | 26 | 3.634144 | 0 | 2.969452 | 2.96496 | 12.63079 | 10.3302
2018-02-12 09:11 | 228365.3 | 239.9999 | 6 | 26 | 3.661963 | 0 | 2.969452 | 2.96496 | 12.63079 | 10.3302
2018-02-12 09:12 | 228425.3 | 300.0022 | 6 | 26 | 3.6686 | 0 | 2.969452 | 2.96496 | 12.63079 | 10.3302
2018-02-12 09:12 | 228425.3 | 0.0025 | 7 | 27 | 3.66871 | 0 | 0 | 0 | 0 | 0
2018-02-12 09:14 | 228545.4 | 120.0006 | 2 | 27 | 4.053591 | 4.890165 | 0.1624018 | 5.583e-09 | 0.6508679 | 2.0483e-08
2018-02-12 09:16 | 228665.4 | 240.0002 | 2 | 27 | 4.108912 | 4.890175 | 0.3254146 | 5.583e-09 | 1.316447 | 2.0483e-08
2018-02-12 09:18 | 228785.4 | 360.0015 | 2 | 27 | 4.140674 | 4.890152 | 0.4884159 | 5.583e-09 | 1.989053 | 2.0483e-08
2018-02-12 09:20 | 228905.4 | 480.001 | 2 | 27 | 4.163976 | 4.890154 | 0.6514108 | 5.583e-09 | 2.665864 | 2.0483e-08
2018-02-12 09:22 | 229025.4 | 600.0002 | 2 | 27 | 4.188246 | 4.890148 | 0.8143882 | 5.583e-09 | 3.346415 | 2.0483e-08
2018-02-12 09:24 | 229145.4 | 720.0011 | 2 | 27 | 4.200309 | 4.614588 | 0.9747468 | 5.583e-09 | 4.019535 | 2.0483e-08
2018-02-12 09:26 | 229265.4 | 840.0015 | 2 | 27 | 4.200301 | 4.175081 | 1.121024 | 5.583e-09 | 4.633938 | 2.0483e-08
2018-02-12 09:28 | 229385.4 | 960.0003 | 2 | 27 | 4.200272 | 3.788006 | 1.253636 | 5.583e-09 | 5.190946 | 2.0483e-08
2018-02-12 09:30 | 229505.4 | 1080.0014 | 2 | 27 | 4.200287 | 3.441294 | 1.373973 | 5.583e-09 | 5.696395 | 2.0483e-08
2018-02-12 09:31 | 229571.3 | 1145.9792 | 2 | 27 | 4.200273 | 3.259968 | 1.43537 | 5.583e-09 | 5.954281 | 2.0483e-08
2018-02-12 09:33 | 229691.3 | 120.0009 | 3 | 27 | 4.224281 | 3.260048 | 1.543653 | 5.583e-09 | 6.410254 | 2.0483e-08
2018-02-12 09:35 | 229811.3 | 240.0009 | 3 | 27 | 4.25463 | 3.26012 | 1.652317 | 5.583e-09 | 6.870918 | 2.0483e-08
2018-02-12 09:37 | 229931.3 | 360.0005 | 3 | 27 | 4.28586 | 3.260044 | 1.760984 | 5.583e-09 | 7.334942 | 2.0483e-08
2018-02-12 09:39 | 230051.3 | 480.0009 | 3 | 27 | 4.318205 | 3.260099 | 1.869647 | 5.583e-09 | 7.802406 | 2.0483e-08
2018-02-12 09:41 | 230171.3 | 600.0001 | 3 | 27 | 4.353441 | 3.260109 | 1.978313 | 5.583e-09 | 8.273523 | 2.0483e-08
2018-02-12 09:43 | 230291.3 | 720.0001 | 3 | 27 | 4.393865 | 3.260059 | 2.086973 | 5.583e-09 | 8.748714 | 2.0483e-08
2018-02-12 09:45 | 230411.3 | 840.0013 | 3 | 27 | 4.400267 | 2.827694 | 2.188889 | 5.583e-09 | 9.197123 | 2.0483e-08
2018-02-12 09:47 | 230531.3 | 960.0001 | 3 | 27 | 4.400277 | 2.456203 | 2.276771 | 5.583e-09 | 9.583824 | 2.0483e-08
2018-02-12 09:49 | 230651.3 | 1080.001 | 3 | 27 | 4.40027 | 2.144735 | 2.353341 | 5.583e-09 | 9.920753 | 2.0483e-08
2018-02-12 09:51 | 230771.3 | 1200.0001 | 3 | 27 | 4.400243 | 1.866022 | 2.420111 | 5.583e-09 | 10.21456 | 2.0483e-08
2018-02-12 09:53 | 230891.3 | 1320.0017 | 3 | 27 | 4.400262 | 1.62023 | 2.47806 | 5.583e-09 | 10.46955 | 2.0483e-08
2018-02-12 09:55 | 231011.3 | 1440.0005 | 3 | 27 | 4.40024 | 1.422589 | 2.528668 | 5.583e-09 | 10.69224 | 2.0483e-08
2018-02-12 09:57 | 231131.3 | 1560.0015 | 3 | 27 | 4.400234 | 1.257385 | 2.573221 | 5.583e-09 | 10.88828 | 2.0483e-08
2018-02-12 09:59 | 231251.3 | 1680.001 | 3 | 27 | 4.400206 | 1.112508 | 2.612669 | 5.583e-09 | 11.06186 | 2.0483e-08
2018-02-12 10:01 | 231371.3 | 1800.0002 | 3 | 27 | 4.400206 | 0.9799137 | 2.647511 | 5.583e-09 | 11.21517 | 2.0483e-08
2018-02-12 10:03 | 231491.3 | 1920.0015 | 3 | 27 | 4.400212 | 0.8692122 | 2.678252 | 5.583e-09 | 11.35044 | 2.0483e-08
2018-02-12 10:05 | 231611.3 | 2040.0006 | 3 | 27 | 4.400227 | 0.7775707 | 2.705651 | 5.583e-09 | 11.471 | 2.0483e-08
2018-02-12 10:07 | 231731.3 | 2160.001 | 3 | 27 | 4.400193 | 0.6993723 | 2.730236 | 5.583e-09 | 11.57918 | 2.0483e-08
2018-02-12 10:09 | 231851.3 | 2280.0013 | 3 | 27 | 4.400221 | 0.6287527 | 2.752353 | 5.583e-09 | 11.6765 | 2.0483e-08
2018-02-12 10:11 | 231971.3 | 2400.0002 | 3 | 27 | 4.400139 | 0.5625458 | 2.772172 | 5.583e-09 | 11.76371 | 2.0483e-08
2018-02-12 10:13 | 232091.3 | 2520.0014 | 3 | 27 | 4.400168 | 0.5106173 | 2.790039 | 5.583e-09 | 11.84233 | 2.0483e-08
2018-02-12 10:15 | 232211.3 | 2640.0015 | 3 | 27 | 4.400152 | 0.4652405 | 2.806286 | 5.583e-09 | 11.91381 | 2.0483e-08
2018-02-12 10:17 | 232331.3 | 2760.0002 | 3 | 27 | 4.400164 | 0.4258957 | 2.82114 | 5.583e-09 | 11.97917 | 2.0483e-08
2018-02-12 10:19 | 232451.3 | 2880.0011 | 3 | 27 | 4.400111 | 0.3865681 | 2.834686 | 5.583e-09 | 12.03878 | 2.0483e-08
2018-02-12 10:21 | 232571.3 | 3000.0003 | 3 | 27 | 4.400175 | 0.3543253 | 2.847006 | 5.583e-09 | 12.09299 | 2.0483e-08
2018-02-12 10:23 | 232691.3 | 3120.0012 | 3 | 27 | 4.400118 | 0.3255844 | 2.858315 | 5.583e-09 | 12.14275 | 2.0483e-08
2018-02-12 10:25 | 232811.3 | 3240.0011 | 3 | 27 | 4.400115 | 0.3006868 | 2.868756 | 5.583e-09 | 12.18869 | 2.0483e-08
2018-02-12 10:27 | 232931.3 | 3360.002 | 3 | 27 | 4.400151 | 0.2780037 | 2.878411 | 5.583e-09 | 12.23118 | 2.0483e-08
2018-02-12 10:29 | 233051.3 | 3480.0001 | 3 | 27 | 4.400118 | 0.2547035 | 2.88728 | 5.583e-09 | 12.2702 | 2.0483e-08
2018-02-12 10:31 | 233171.3 | 3600.0005 | 3 | 27 | 4.400122 | 0.2359982 | 2.895452 | 5.583e-09 | 12.30616 | 2.0483e-08
2018-02-12 10:33 | 233291.3 | 3720.0013 | 3 | 27 | 4.400125 | 0.2197762 | 2.903036 | 5.583e-09 | 12.33953 | 2.0483e-08
2018-02-12 10:35 | 233411.3 | 3840.0005 | 3 | 27 | 4.400112 | 0.2046223 | 2.910107 | 5.583e-09 | 12.37064 | 2.0483e-08
2018-02-12 10:37 | 233531.3 | 3960.0008 | 3 | 27 | 4.40017 | 0.1894732 | 2.91667 | 5.583e-09 | 12.39952 | 2.0483e-08
2018-02-12 10:39 | 233651.3 | 4080.0004 | 3 | 27 | 4.40014 | 0.1743879 | 2.922704 | 5.583e-09 | 12.42607 | 2.0483e-08
2018-02-12 10:41 | 233771.3 | 4200.0006 | 3 | 27 | 4.400135 | 0.1625862 | 2.928311 | 5.583e-09 | 12.45074 | 2.0483e-08
2018-02-12 10:43 | 233891.3 | 4320.0008 | 3 | 27 | 4.400156 | 0.1521387 | 2.933541 | 5.583e-09 | 12.47375 | 2.0483e-08
2018-02-12 10:45 | 234011.3 | 4440.0005 | 3 | 27 | 4.400115 | 0.1407089 | 2.938417 | 5.583e-09 | 12.49521 | 2.0483e-08
2018-02-12 10:47 | 234131.3 | 4560.0012 | 3 | 27 | 4.40006 | 0.1290903 | 2.942911 | 5.583e-09 | 12.51498 | 2.0483e-08
2018-02-12 10:49 | 234251.3 | 4680.0005 | 3 | 27 | 4.400105 | 0.1205158 | 2.947078 | 5.583e-09 | 12.53332 | 2.0483e-08
2018-02-12 10:51 | 234371.3 | 4800.0006 | 3 | 27 | 4.400128 | 0.113637 | 2.950957 | 5.583e-09 | 12.55039 | 2.0483e-08
2018-02-12 10:53 | 234491.3 | 4920.0012 | 3 | 27 | 4.400084 | 0.105711 | 2.954601 | 5.583e-09 | 12.56642 | 2.0483e-08
2018-02-12 10:55 | 234611.3 | 5040.0001 | 3 | 27 | 4.400143 | 0.09854698 | 2.958007 | 5.583e-09 | 12.58141 | 2.0483e-08
2018-02-12 10:57 | 234731.3 | 5160.0013 | 3 | 27 | 4.400093 | 0.09098148 | 2.961148 | 5.583e-09 | 12.59523 | 2.0483e-08
2018-02-12 10:59 | 234851.3 | 5280.001 | 3 | 27 | 4.40004 | 0.08483982 | 2.964085 | 5.583e-09 | 12.60815 | 2.0483e-08
2018-02-12 11:01 | 234953.7 | 5382.3828 | 3 | 27 | 4.400101 | 0.08149815 | 2.966454 | 5.583e-09 | 12.61857 | 2.0483e-08
2018-02-12 11:03 | 235073.8 | 120.0009 | 4 | 27 | 4.392542 | 0 | 2.966454 | 5.583e-09 | 12.61857 | 2.0483e-08
2018-02-12 11:05 | 235193.8 | 240.001 | 4 | 27 | 4.391726 | 0 | 2.966454 | 5.583e-09 | 12.61857 | 2.0483e-08
2018-02-12 11:06 | 235253.8 | 300.0032 | 4 | 27 | 4.391416 | 0 | 2.966454 | 5.583e-09 | 12.61857 | 2.0483e-08
2018-02-12 11:08 | 235373.8 | 120.0013 | 5 | 27 | 3.838208 | -6.520104 | 2.966454 | 0.21732 | 12.61857 | 0.8460681
2018-02-12 11:10 | 235493.8 | 240.0014 | 5 | 27 | 3.772258 | -6.520188 | 2.966454 | 0.4346518 | 12.61857 | 1.673171
2018-02-12 11:12 | 235613.8 | 360.0025 | 5 | 27 | 3.700338 | -6.519824 | 2.966454 | 0.6519884 | 12.61857 | 2.485248
2018-02-12 11:14 | 235733.8 | 480.0009 | 5 | 27 | 3.625623 | -6.520052 | 2.966454 | 0.8692803 | 12.61857 | 3.281154
2018-02-12 11:16 | 235853.8 | 600.001 | 5 | 27 | 3.55652 | -6.520126 | 2.966454 | 1.086639 | 12.61857 | 4.061545
2018-02-12 11:18 | 235973.8 | 720.001 | 5 | 27 | 3.49557 | -6.520095 | 2.966454 | 1.303972 | 12.61857 | 4.82769
2018-02-12 11:20 | 236093.8 | 840.0001 | 5 | 27 | 3.44463 | -6.520139 | 2.966454 | 1.521293 | 12.61857 | 5.581685
2018-02-12 11:22 | 236213.8 | 960.0002 | 5 | 27 | 3.398854 | -6.520035 | 2.966454 | 1.738624 | 12.61857 | 6.325297
2018-02-12 11:24 | 236333.8 | 1080.0017 | 5 | 27 | 3.356432 | -6.51976 | 2.966454 | 1.955943 | 12.61857 | 7.059189
2018-02-12 11:26 | 236453.8 | 1200.001 | 5 | 27 | 3.318485 | -6.520151 | 2.966454 | 2.173203 | 12.61857 | 7.784247
2018-02-12 11:28 | 236573.8 | 1320.0001 | 5 | 27 | 3.280436 | -6.520183 | 2.966454 | 2.39061 | 12.61857 | 8.501631
2018-02-12 11:30 | 236693.8 | 1440.0002 | 5 | 27 | 3.230702 | -6.520127 | 2.966454 | 2.607923 | 12.61857 | 9.209457
2018-02-12 11:32 | 236813.8 | 1560.0011 | 5 | 27 | 3.13607 | -6.519797 | 2.966454 | 2.825266 | 12.61857 | 9.902702
2018-02-12 11:33 | 236890.8 | 1636.9929 | 5 | 27 | 2.999988 | -6.519824 | 2.966454 | 2.964697 | 12.61857 | 10.33179
2018-02-12 11:35 | 237010.9 | 120.0008 | 6 | 27 | 3.634223 | 0 | 2.966454 | 2.964697 | 12.61857 | 10.33179
2018-02-12 11:37 | 237130.9 | 240.001 | 6 | 27 | 3.661971 | 0 | 2.966454 | 2.964697 | 12.61857 | 10.33179
2018-02-12 11:38 | 237190.9 | 300.0013 | 6 | 27 | 3.668738 | 0 | 2.966454 | 2.964697 | 12.61857 | 10.33179
2018-02-12 11:38 | 237190.9 | 0.0024 | 7 | 28 | 3.669043 | 0 | 0 | 0 | 0 | 0
2018-02-12 11:40 | 237311 | 120.0005 | 2 | 28 | 4.054426 | 4.889881 | 0.1623962 | 0 | 0.6507807 | 0
2018-02-12 11:42 | 237431 | 240.0001 | 2 | 28 | 4.10855 | 4.889898 | 0.3253583 | 0 | 1.316291 | 0
2018-02-12 11:44 | 237551 | 360.0006 | 2 | 28 | 4.139218 | 4.889894 | 0.4883836 | 0 | 1.988818 | 0
2018-02-12 11:46 | 237671 | 480.0015 | 2 | 28 | 4.16175 | 4.889904 | 0.6513767 | 0 | 2.665326 | 0
2018-02-12 11:48 | 237791 | 600.0002 | 2 | 28 | 4.187488 | 4.889898 | 0.8143644 | 0 | 3.34567 | 0
2018-02-12 11:50 | 237911 | 720.0021 | 2 | 28 | 4.200293 | 4.596912 | 0.9743405 | 0 | 4.017173 | 0
2018-02-12 11:52 | 238031 | 840.0011 | 2 | 28 | 4.200288 | 4.18298 | 1.120535 | 0 | 4.631231 | 0
2018-02-12 11:54 | 238151 | 960.0007 | 2 | 28 | 4.200246 | 3.802509 | 1.253509 | 0 | 5.189757 | 0
2018-02-12 11:56 | 238271 | 1080.0001 | 2 | 28 | 4.200226 | 3.452354 | 1.374404 | 0 | 5.69755 | 0
2018-02-12 11:57 | 238338.5 | 1147.5766 | 2 | 28 | 4.200266 | 3.259996 | 1.437429 | 0 | 5.962273 | 0
2018-02-12 11:59 | 238458.6 | 120.001 | 3 | 28 | 4.225758 | 3.259876 | 1.54573 | 0 | 6.41842 | 0
2018-02-12 12:01 | 238578.6 | 240 | 3 | 28 | 4.25473 | 3.259844 | 1.65439 | 0 | 6.879152 | 0
2018-02-12 12:03 | 238698.6 | 360.0006 | 3 | 28 | 4.285212 | 3.259806 | 1.763043 | 0 | 7.34309 | 0
2018-02-12 12:05 | 238818.6 | 480.0016 | 3 | 28 | 4.317718 | 3.259863 | 1.871709 | 0 | 7.810483 | 0
2018-02-12 12:07 | 238938.6 | 600.0005 | 3 | 28 | 4.354754 | 3.260216 | 1.980361 | 0 | 8.281567 | 0
2018-02-12 12:09 | 239058.6 | 720.0003 | 3 | 28 | 4.394807 | 3.259865 | 2.089022 | 0 | 8.756938 | 0
2018-02-12 12:11 | 239178.6 | 840.0012 | 3 | 28 | 4.400232 | 2.828281 | 2.190856 | 0 | 9.204997 | 0
2018-02-12 12:13 | 239298.6 | 960.0008 | 3 | 28 | 4.400259 | 2.462231 | 2.278856 | 0 | 9.592223 | 0
2018-02-12 12:15 | 239418.6 | 1080.0004 | 3 | 28 | 4.400274 | 2.139696 | 2.355479 | 0 | 9.929381 | 0
2018-02-12 12:17 | 239538.6 | 1200.0012 | 3 | 28 | 4.40023 | 1.848254 | 2.421794 | 0 | 10.22118 | 0
2018-02-12 12:19 | 239658.6 | 1320.0006 | 3 | 28 | 4.400236 | 1.615122 | 2.479403 | 0 | 10.47468 | 0
2018-02-12 12:21 | 239778.6 | 1440.001 | 3 | 28 | 4.400181 | 1.420238 | 2.529909 | 0 | 10.69692 | 0
2018-02-12 12:23 | 239898.6 | 1560.0007 | 3 | 28 | 4.40022 | 1.254413 | 2.574473 | 0 | 10.89301 | 0
2018-02-12 12:25 | 240018.6 | 1680.001 | 3 | 28 | 4.400251 | 1.103588 | 2.613745 | 0 | 11.06582 | 0
2018-02-12 12:27 | 240138.6 | 1800 | 3 | 28 | 4.4002 | 0.972558 | 2.648246 | 0 | 11.21763 | 0
2018-02-12 12:29 | 240258.6 | 1920.0001 | 3 | 28 | 4.400212 | 0.8663454 | 2.678856 | 0 | 11.35232 | 0
2018-02-12 12:31 | 240378.6 | 2040.0005 | 3 | 28 | 4.400206 | 0.7774172 | 2.70621 | 0 | 11.47268 | 0
2018-02-12 12:33 | 240498.6 | 2160.0006 | 3 | 28 | 4.400223 | 0.6974211 | 2.730757 | 0 | 11.5807 | 0
2018-02-12 12:35 | 240618.6 | 2280.0005 | 3 | 28 | 4.400227 | 0.6227427 | 2.752707 | 0 | 11.67728 | 0
2018-02-12 12:37 | 240738.6 | 2400.001 | 3 | 28 | 4.40018 | 0.5619431 | 2.772407 | 0 | 11.76396 | 0
2018-02-12 12:39 | 240858.6 | 2520.0013 | 3 | 28 | 4.400164 | 0.5108194 | 2.790244 | 0 | 11.84245 | 0
2018-02-12 12:41 | 240978.6 | 2640.0016 | 3 | 28 | 4.400142 | 0.4655075 | 2.806514 | 0 | 11.91404 | 0
2018-02-12 12:43 | 241098.6 | 2760.0015 | 3 | 28 | 4.400168 | 0.4226236 | 2.82132 | 0 | 11.97919 | 0
2018-02-12 12:45 | 241218.6 | 2880.0003 | 3 | 28 | 4.400154 | 0.3846445 | 2.834743 | 0 | 12.03825 | 0
2018-02-12 12:47 | 241338.6 | 3000.0001 | 3 | 28 | 4.400127 | 0.3525019 | 2.847016 | 0 | 12.09225 | 0
2018-02-12 12:49 | 241458.6 | 3120.0013 | 3 | 28 | 4.40015 | 0.3255358 | 2.858315 | 0 | 12.14197 | 0
2018-02-12 12:51 | 241578.6 | 3240.0015 | 3 | 28 | 4.400151 | 0.3003578 | 2.868744 | 0 | 12.18786 | 0
2018-02-12 12:53 | 241698.6 | 3360.0005 | 3 | 28 | 4.400149 | 0.2745514 | 2.878321 | 0 | 12.23 | 0
2018-02-12 12:55 | 241818.6 | 3480.0011 | 3 | 28 | 4.400149 | 0.2536459 | 2.887117 | 0 | 12.2687 | 0
2018-02-12 12:57 | 241938.6 | 3600.0007 | 3 | 28 | 4.400156 | 0.2359324 | 2.895255 | 0 | 12.30451 | 0
2018-02-12 12:59 | 242058.6 | 3720.0009 | 3 | 28 | 4.400178 | 0.2199745 | 2.902843 | 0 | 12.3379 | 0
2018-02-12 13:01 | 242178.6 | 3840.0011 | 3 | 28 | 4.400146 | 0.2029285 | 2.909873 | 0 | 12.36883 | 0
2018-02-12 13:03 | 242298.6 | 3960.0014 | 3 | 28 | 4.40013 | 0.1865864 | 2.916336 | 0 | 12.39727 | 0
2018-02-12 13:05 | 242418.6 | 4080.0013 | 3 | 28 | 4.40012 | 0.1734095 | 2.922325 | 0 | 12.42362 | 0
2018-02-12 13:07 | 242538.6 | 4200.001 | 3 | 28 | 4.400083 | 0.1615419 | 2.927905 | 0 | 12.44818 | 0
2018-02-12 13:09 | 242658.6 | 4320.0006 | 3 | 28 | 4.400103 | 0.150712 | 2.933112 | 0 | 12.47109 | 0
2018-02-12 13:11 | 242778.6 | 4440.0001 | 3 | 28 | 4.400097 | 0.1384802 | 2.937927 | 0 | 12.49228 | 0
2018-02-12 13:13 | 242898.6 | 4560.0005 | 3 | 28 | 4.400119 | 0.1291275 | 2.942372 | 0 | 12.51183 | 0
2018-02-12 13:15 | 243018.6 | 4680.001 | 3 | 28 | 4.400121 | 0.1204624 | 2.946527 | 0 | 12.53011 | 0
2018-02-12 13:17 | 243138.6 | 4800.0018 | 3 | 28 | 4.400063 | 0.1126451 | 2.950418 | 0 | 12.54724 | 0
2018-02-12 13:19 | 243258.6 | 4920.0008 | 3 | 28 | 4.400103 | 0.1046391 | 2.954057 | 0 | 12.56325 | 0
2018-02-12 13:21 | 243378.6 | 5040.0008 | 3 | 28 | 4.400076 | 0.09630489 | 2.957408 | 0 | 12.57799 | 0
2018-02-12 13:23 | 243498.6 | 5160.0013 | 3 | 28 | 4.400098 | 0.09067154 | 2.960535 | 0 | 12.59175 | 0
2018-02-12 13:25 | 243618.6 | 5280.0011 | 3 | 28 | 4.400084 | 0.08554649 | 2.963473 | 0 | 12.60468 | 0
2018-02-12 13:27 | 243710 | 5371.4376 | 3 | 28 | 4.400089 | 0.08149624 | 2.965597 | 0 | 12.61402 | 0
2018-02-12 13:29 | 243830.1 | 120.0006 | 4 | 28 | 4.392541 | 0 | 2.965597 | 0 | 12.61402 | 0
2018-02-12 13:31 | 243950.1 | 240.0013 | 4 | 28 | 4.391675 | 0 | 2.965597 | 0 | 12.61402 | 0
2018-02-12 13:32 | 244010.1 | 300.0014 | 4 | 28 | 4.391384 | 0 | 2.965597 | 0 | 12.61402 | 0
2018-02-12 13:34 | 244130.1 | 120.0006 | 5 | 28 | 3.838939 | -6.519886 | 2.965597 | 0.2173161 | 12.61402 | 0.8460275
2018-02-12 13:36 | 244250.1 | 240.0004 | 5 | 28 | 3.772261 | -6.519881 | 2.965597 | 0.4346491 | 12.61402 | 1.673282
2018-02-12 13:38 | 244370.1 | 360.0006 | 5 | 28 | 3.697602 | -6.519902 | 2.965597 | 0.6519689 | 12.61402 | 2.485072
2018-02-12 13:40 | 244490.1 | 480.0008 | 5 | 28 | 3.624314 | -6.519889 | 2.965597 | 0.8692901 | 12.61402 | 3.280559
2018-02-12 13:42 | 244610.1 | 600.0006 | 5 | 28 | 3.556242 | -6.519896 | 2.965597 | 1.086588 | 12.61402 | 4.060605
2018-02-12 13:44 | 244730.1 | 720.0005 | 5 | 28 | 3.496132 | -6.519928 | 2.965597 | 1.303927 | 12.61402 | 4.82683
2018-02-12 13:46 | 244850.1 | 840.0011 | 5 | 28 | 3.443474 | -6.519864 | 2.965597 | 1.521256 | 12.61402 | 5.580795
2018-02-12 13:48 | 244970.1 | 960.0016 | 5 | 28 | 3.396239 | -6.519869 | 2.965597 | 1.738557 | 12.61402 | 6.323799
2018-02-12 13:50 | 245090.1 | 1080.0006 | 5 | 28 | 3.356196 | -6.519896 | 2.965597 | 1.955896 | 12.61402 | 7.057494
2018-02-12 13:52 | 245210.1 | 1200.0009 | 5 | 28 | 3.319239 | -6.519904 | 2.965597 | 2.173212 | 12.61402 | 7.782781
2018-02-12 13:54 | 245330.1 | 1320.0014 | 5 | 28 | 3.280303 | -6.519911 | 2.965597 | 2.390519 | 12.61402 | 8.499964
2018-02-12 13:56 | 245450.1 | 1440.001 | 5 | 28 | 3.227304 | -6.519934 | 2.965597 | 2.60775 | 12.61402 | 9.207238
2018-02-12 13:58 | 245570.1 | 1560.001 | 5 | 28 | 3.132949 | -6.519855 | 2.965597 | 2.825183 | 12.61402 | 9.899956
2018-02-12 13:59 | 245646.3 | 1636.172 | 5 | 28 | 2.999987 | -6.519968 | 2.965597 | 2.96309 | 12.61402 | 10.32411
2018-02-12 14:01 | 245766.3 | 120.0005 | 6 | 28 | 3.63461 | 0 | 2.965597 | 2.96309 | 12.61402 | 10.32411
2018-02-12 14:03 | 245886.3 | 240.001 | 6 | 28 | 3.662498 | 0 | 2.965597 | 2.96309 | 12.61402 | 10.32411
2018-02-12 14:04 | 245946.3 | 300.0019 | 6 | 28 | 3.66931 | 0 | 2.965597 | 2.96309 | 12.61402 | 10.32411
2018-02-12 14:04 | 245946.4 | 0.0024 | 7 | 29 | 3.66928 | 0 | 0 | 0 | 0 | 0
2018-02-12 14:06 | 246066.4 | 120.0009 | 2 | 29 | 4.057113 | 4.889917 | 0.1623729 | 3.445e-09 | 0.6511354 | 1.264e-08
2018-02-12 14:08 | 246186.4 | 240.0009 | 2 | 29 | 4.109496 | 4.8899 | 0.3253878 | 3.445e-09 | 1.317119 | 1.264e-08
2018-02-12 14:10 | 246306.4 | 360.0013 | 2 | 29 | 4.139275 | 4.889845 | 0.4883805 | 3.445e-09 | 1.989613 | 1.264e-08
2018-02-12 14:12 | 246426.4 | 480.0002 | 2 | 29 | 4.162713 | 4.889898 | 0.6513612 | 3.445e-09 | 2.666127 | 1.264e-08
2018-02-12 14:14 | 246546.4 | 600.0009 | 2 | 29 | 4.19065 | 4.889978 | 0.814309 | 3.445e-09 | 3.346635 | 1.264e-08
2018-02-12 14:16 | 246666.4 | 720.0004 | 2 | 29 | 4.200267 | 4.579119 | 0.9736609 | 3.445e-09 | 4.015706 | 1.264e-08
2018-02-12 14:18 | 246786.4 | 840.0013 | 2 | 29 | 4.200291 | 4.176893 | 1.119513 | 3.445e-09 | 4.628325 | 1.264e-08
2018-02-12 14:20 | 246906.4 | 960.0006 | 2 | 29 | 4.200267 | 3.802986 | 1.252509 | 3.445e-09 | 5.186947 | 1.264e-08
2018-02-12 14:22 | 247026.4 | 1080.0021 | 2 | 29 | 4.200273 | 3.438292 | 1.3732 | 3.445e-09 | 5.693882 | 1.264e-08
2018-02-12 14:23 | 247085.1 | 1138.6824 | 2 | 29 | 4.200282 | 3.259985 | 1.427782 | 3.445e-09 | 5.923139 | 1.264e-08
2018-02-12 14:25 | 247205.1 | 120.0007 | 3 | 29 | 4.224784 | 3.259861 | 1.536071 | 3.445e-09 | 6.379204 | 1.264e-08
2018-02-12 14:27 | 247325.1 | 240.001 | 3 | 29 | 4.253006 | 3.259905 | 1.644734 | 3.445e-09 | 6.839791 | 1.264e-08
2018-02-12 14:29 | 247445.1 | 360.0007 | 3 | 29 | 4.282832 | 3.259863 | 1.753393 | 3.445e-09 | 7.303511 | 1.264e-08
2018-02-12 14:31 | 247565.1 | 480.0003 | 3 | 29 | 4.316041 | 3.259895 | 1.86205 | 3.445e-09 | 7.770639 | 1.264e-08
2018-02-12 14:33 | 247685.1 | 600.001 | 3 | 29 | 4.353861 | 3.259834 | 1.970702 | 3.445e-09 | 8.241619 | 1.264e-08
2018-02-12 14:35 | 247805.1 | 720.0008 | 3 | 29 | 4.39254 | 3.259872 | 2.079368 | 3.445e-09 | 8.716827 | 1.264e-08
2018-02-12 14:37 | 247925.1 | 840.0004 | 3 | 29 | 4.400259 | 2.86063 | 2.182107 | 3.445e-09 | 9.168825 | 1.264e-08
2018-02-12 14:39 | 248045.1 | 960.0009 | 3 | 29 | 4.400277 | 2.4849 | 2.271048 | 3.445e-09 | 9.560193 | 1.264e-08
2018-02-12 14:41 | 248165.1 | 1080 | 3 | 29 | 4.40029 | 2.146061 | 2.348146 | 3.445e-09 | 9.899443 | 1.264e-08
2018-02-12 14:43 | 248285.1 | 1200.0013 | 3 | 29 | 4.400259 | 1.865124 | 2.414755 | 3.445e-09 | 10.19254 | 1.264e-08
2018-02-12 14:45 | 248405.1 | 1320.0011 | 3 | 29 | 4.400253 | 1.633574 | 2.472973 | 3.445e-09 | 10.44871 | 1.264e-08
2018-02-12 14:47 | 248525.1 | 1440.0002 | 3 | 29 | 4.400206 | 1.438487 | 2.524111 | 3.445e-09 | 10.67373 | 1.264e-08
2018-02-12 14:49 | 248645.1 | 1560.0012 | 3 | 29 | 4.400209 | 1.264894 | 2.569155 | 3.445e-09 | 10.87194 | 1.264e-08
2018-02-12 14:51 | 248765.1 | 1680.001 | 3 | 29 | 4.400229 | 1.1084 | 2.608628 | 3.445e-09 | 11.04563 | 1.264e-08
2018-02-12 14:53 | 248885.1 | 1800.0001 | 3 | 29 | 4.40021 | 0.98318 | 2.64342 | 3.445e-09 | 11.19872 | 1.264e-08
2018-02-12 14:55 | 249005.1 | 1920.0006 | 3 | 29 | 4.400243 | 0.8787384 | 2.67438 | 3.445e-09 | 11.33495 | 1.264e-08
2018-02-12 14:57 | 249125.1 | 2040.0001 | 3 | 29 | 4.40022 | 0.7867527 | 2.702089 | 3.445e-09 | 11.45687 | 1.264e-08
2018-02-12 14:59 | 249245.1 | 2160.0012 | 3 | 29 | 4.40018 | 0.7012062 | 2.726868 | 3.445e-09 | 11.56591 | 1.264e-08
2018-02-12 15:01 | 249365.1 | 2280.0009 | 3 | 29 | 4.400242 | 0.6290255 | 2.748977 | 3.445e-09 | 11.66319 | 1.264e-08
2018-02-12 15:03 | 249485.1 | 2400.0002 | 3 | 29 | 4.400159 | 0.5681601 | 2.76888 | 3.445e-09 | 11.75077 | 1.264e-08
2018-02-12 15:05 | 249605.1 | 2520.0012 | 3 | 29 | 4.400198 | 0.5176411 | 2.786968 | 3.445e-09 | 11.83036 | 1.264e-08
2018-02-12 15:07 | 249725.1 | 2640.0001 | 3 | 29 | 4.400183 | 0.4700823 | 2.803416 | 3.445e-09 | 11.90274 | 1.264e-08
2018-02-12 15:09 | 249845.1 | 2760.0012 | 3 | 29 | 4.400173 | 0.42488 | 2.818311 | 3.445e-09 | 11.96828 | 1.264e-08
2018-02-12 15:11 | 249965.1 | 2880.001 | 3 | 29 | 4.400191 | 0.3892612 | 2.831854 | 3.445e-09 | 12.02787 | 1.264e-08
2018-02-12 15:13 | 250085.1 | 3000.0011 | 3 | 29 | 4.400181 | 0.3581905 | 2.844273 | 3.445e-09 | 12.08251 | 1.264e-08
2018-02-12 15:15 | 250205.1 | 3120.0012 | 3 | 29 | 4.400145 | 0.329319 | 2.855722 | 3.445e-09 | 12.13289 | 1.264e-08
2018-02-12 15:17 | 250325.1 | 3240.0003 | 3 | 29 | 4.400156 | 0.3018246 | 2.866245 | 3.445e-09 | 12.17919 | 1.264e-08
2018-02-12 15:19 | 250445.1 | 3360.0001 | 3 | 29 | 4.400143 | 0.2769041 | 2.87587 | 3.445e-09 | 12.22154 | 1.264e-08
2018-02-12 15:21 | 250565.1 | 3480.0001 | 3 | 29 | 4.400165 | 0.2568674 | 2.884749 | 3.445e-09 | 12.26061 | 1.264e-08
2018-02-12 15:23 | 250685.1 | 3600.001 | 3 | 29 | 4.400117 | 0.238883 | 2.892991 | 3.445e-09 | 12.29688 | 1.264e-08
2018-02-12 15:25 | 250805.1 | 3720.0015 | 3 | 29 | 4.400142 | 0.2215891 | 2.90066 | 3.445e-09 | 12.33062 | 1.264e-08
2018-02-12 15:27 | 250925.1 | 3840.0009 | 3 | 29 | 4.400114 | 0.2028713 | 2.907721 | 3.445e-09 | 12.36169 | 1.264e-08
2018-02-12 15:29 | 251045.1 | 3960.0011 | 3 | 29 | 4.400136 | 0.1880703 | 2.91423 | 3.445e-09 | 12.39033 | 1.264e-08
2018-02-12 15:31 | 251165.1 | 4080.0002 | 3 | 29 | 4.400161 | 0.1758184 | 2.920279 | 3.445e-09 | 12.41695 | 1.264e-08
2018-02-12 15:33 | 251285.1 | 4200.0005 | 3 | 29 | 4.400095 | 0.1629438 | 2.925932 | 3.445e-09 | 12.44182 | 1.264e-08
2018-02-12 15:35 | 251405.1 | 4320.0008 | 3 | 29 | 4.400128 | 0.1506882 | 2.931176 | 3.445e-09 | 12.4649 | 1.264e-08
2018-02-12 15:37 | 251525.1 | 4440.0002 | 3 | 29 | 4.400074 | 0.1391363 | 2.936001 | 3.445e-09 | 12.48613 | 1.264e-08
2018-02-12 15:39 | 251645.1 | 4560 | 3 | 29 | 4.400089 | 0.1298418 | 2.94049 | 3.445e-09 | 12.50588 | 1.264e-08
2018-02-12 15:41 | 251765.1 | 4680.0006 | 3 | 29 | 4.4001 | 0.1216908 | 2.944692 | 3.445e-09 | 12.52437 | 1.264e-08
2018-02-12 15:43 | 251885.1 | 4800 | 3 | 29 | 4.400112 | 0.1139212 | 2.948617 | 3.445e-09 | 12.54164 | 1.264e-08
2018-02-12 15:45 | 252005.1 | 4920.0002 | 3 | 29 | 4.400092 | 0.1049404 | 2.952258 | 3.445e-09 | 12.55766 | 1.264e-08
2018-02-12 15:47 | 252125.1 | 5040.0005 | 3 | 29 | 4.400151 | 0.09853172 | 2.955641 | 3.445e-09 | 12.57254 | 1.264e-08
2018-02-12 15:49 | 252245.1 | 5160.0015 | 3 | 29 | 4.40008 | 0.09177876 | 2.958796 | 3.445e-09 | 12.58643 | 1.264e-08
2018-02-12 15:51 | 252365.1 | 5280.0001 | 3 | 29 | 4.400111 | 0.08696651 | 2.961777 | 3.445e-09 | 12.59954 | 1.264e-08
2018-02-12 15:53 | 252460.2 | 5375.0413 | 3 | 29 | 4.400087 | 0.08149815 | 2.964003 | 3.445e-09 | 12.60934 | 1.264e-08
2018-02-12 15:55 | 252580.2 | 120.0003 | 4 | 29 | 4.392487 | 0 | 2.964003 | 3.445e-09 | 12.60934 | 1.264e-08
2018-02-12 15:57 | 252700.2 | 240.0006 | 4 | 29 | 4.39165 | 0 | 2.964003 | 3.445e-09 | 12.60934 | 1.264e-08
2018-02-12 15:58 | 252760.2 | 300.0019 | 4 | 29 | 4.391326 | 0 | 2.964003 | 3.445e-09 | 12.60934 | 1.264e-08
2018-02-12 16:00 | 252880.3 | 120.0003 | 5 | 29 | 3.838854 | -6.519896 | 2.964003 | 0.2172971 | 12.60934 | 0.8460564
2018-02-12 16:02 | 253000.3 | 240.001 | 5 | 29 | 3.770263 | -6.519907 | 2.964003 | 0.434648 | 12.60934 | 1.673198
2018-02-12 16:04 | 253120.3 | 360.0013 | 5 | 29 | 3.695664 | -6.519913 | 2.964003 | 0.6519656 | 12.60934 | 2.484379
2018-02-12 16:06 | 253240.3 | 480.0015 | 5 | 29 | 3.624304 | -6.519953 | 2.964003 | 0.8692829 | 12.60934 | 3.279708
2018-02-12 16:08 | 253360.3 | 600.0011 | 5 | 29 | 3.557399 | -6.519874 | 2.964003 | 1.086544 | 12.60934 | 4.05973
2018-02-12 16:10 | 253480.3 | 720.0007 | 5 | 29 | 3.496633 | -6.519944 | 2.964003 | 1.303893 | 12.60934 | 4.826199
2018-02-12 16:12 | 253600.3 | 840.0009 | 5 | 29 | 3.442231 | -6.519924 | 2.964003 | 1.521251 | 12.60934 | 5.580185
2018-02-12 16:14 | 253720.3 | 960.0001 | 5 | 29 | 3.396739 | -6.519879 | 2.964003 | 1.738566 | 12.60934 | 6.323142
2018-02-12 16:16 | 253840.3 | 1080.0011 | 5 | 29 | 3.357046 | -6.519936 | 2.964003 | 1.955874 | 12.60934 | 7.056897
2018-02-12 16:18 | 253960.3 | 1200 | 5 | 29 | 3.320715 | -6.519951 | 2.964003 | 2.17319 | 12.60934 | 7.782512
2018-02-12 16:20 | 254080.3 | 1320.001 | 5 | 29 | 3.280783 | -6.519906 | 2.964003 | 2.39052 | 12.60934 | 8.500022
2018-02-12 16:22 | 254200.3 | 1440.0008 | 5 | 29 | 3.227237 | -6.519934 | 2.964003 | 2.607841 | 12.60934 | 9.207485
2018-02-12 16:24 | 254320.3 | 1560.0022 | 5 | 29 | 3.135772 | -6.519988 | 2.964003 | 2.825162 | 12.60934 | 9.900162
2018-02-12 16:25 | 254398 | 1637.7387 | 5 | 29 | 2.999988 | -6.519939 | 2.964003 | 2.965953 | 12.60934 | 10.33342
2018-02-12 16:27 | 254518.0557 | 120.0014 | 6 | 29 | 3.633103 | 0 | 2.964003 | 2.965953 | 12.60934 | 10.33342
2018-02-12 16:29 | 254638.0545 | 240.0002 | 6 | 29 | 3.661358 | 0 | 2.964003 | 2.965953 | 12.60934 | 10.33342
2018-02-12 16:30 | 254698.0569 | 300.0026 | 6 | 29 | 3.668258 | 0 | 2.964003 | 2.965953 | 12.60934 | 10.33342
2018-02-12 16:30 | 254698.1 | 0.0024 | 7 | 30 | 3.668294 | 0 | 0 | 0 | 0 | 0
2018-02-12 16:32 | 254818.2 | 120.0003 | 2 | 30 | 4.055209 | 4.889889 | 0.1623997 | 0 | 0.65109 | 0
2018-02-12 16:34 | 254938.2 | 240.0014 | 2 | 30 | 4.107185 | 4.889957 | 0.3254061 | 0 | 1.316694 | 0
2018-02-12 16:36 | 255058.2 | 360.0007 | 2 | 30 | 4.137437 | 4.889938 | 0.4883833 | 0 | 1.988727 | 0
2018-02-12 16:38 | 255178.2 | 480.0014 | 2 | 30 | 4.162438 | 4.889956 | 0.6513633 | 0 | 2.665027 | 0
2018-02-12 16:40 | 255298.2 | 600.0011 | 2 | 30 | 4.190137 | 4.889967 | 0.8143744 | 0 | 3.345826 | 0
2018-02-12 16:42 | 255418.2 | 720.0009 | 2 | 30 | 4.200284 | 4.603182 | 0.9741817 | 0 | 4.016757 | 0
2018-02-12 16:44 | 255538.2 | 840.0009 | 2 | 30 | 4.200269 | 4.209316 | 1.120973 | 0 | 4.633321 | 0
2018-02-12 16:46 | 255658.2 | 960 | 2 | 30 | 4.200266 | 3.820484 | 1.254763 | 0 | 5.195277 | 0
2018-02-12 16:48 | 255778.2 | 1080.0009 | 2 | 30 | 4.200309 | 3.429594 | 1.375506 | 0 | 5.702432 | 0
2018-02-12 16:49 | 255836.4 | 1138.2836 | 2 | 30 | 4.200252 | 3.259979 | 1.429647 | 0 | 5.929836 | 0
2018-02-12 16:51 | 255956.5 | 120.0015 | 3 | 30 | 4.223752 | 3.260225 | 1.53794 | 0 | 6.385853 | 0
2018-02-12 16:53 | 256076.5 | 240.0009 | 3 | 30 | 4.251141 | 3.260183 | 1.646603 | 0 | 6.846292 | 0
2018-02-12 16:55 | 256196.5 | 360.0016 | 3 | 30 | 4.281496 | 3.259806 | 1.755269 | 0 | 7.309871 | 0
2018-02-12 16:57 | 256316.5 | 480.0013 | 3 | 30 | 4.316324 | 3.259809 | 1.86394 | 0 | 7.776999 | 0
2018-02-12 16:59 | 256436.5 | 600.0011 | 3 | 30 | 4.352986 | 3.259867 | 1.972593 | 0 | 8.247964 | 0
2018-02-12 17:01 | 256556.5 | 720.0006 | 3 | 30 | 4.391145 | 3.260267 | 2.081263 | 0 | 8.723059 | 0
2018-02-12 17:03 | 256676.5 | 840.0014 | 3 | 30 | 4.400303 | 2.875202 | 2.184595 | 0 | 9.177629 | 0
2018-02-12 17:05 | 256796.5 | 960.0016 | 3 | 30 | 4.400285 | 2.483067 | 2.273784 | 0 | 9.570087 | 0
2018-02-12 17:07 | 256916.5 | 1080.0004 | 3 | 30 | 4.400253 | 2.145681 | 2.350692 | 0 | 9.908503 | 0
2018-02-12 17:09 | 257036.5 | 1200.0005 | 3 | 30 | 4.400285 | 1.873837 | 2.417538 | 0 | 10.20264 | 0
2018-02-12 17:11 | 257156.5 | 1320.0005 | 3 | 30 | 4.400259 | 1.646215 | 2.476082 | 0 | 10.46025 | 0
2018-02-12 17:13 | 257276.5 | 1440.0003 | 3 | 30 | 4.40022 | 1.446539 | 2.52755 | 0 | 10.68672 | 0
2018-02-12 17:15 | 257396.5 | 1560.0005 | 3 | 30 | 4.400252 | 1.264335 | 2.572666 | 0 | 10.88524 | 0
2018-02-12 17:17 | 257516.5 | 1680.0013 | 3 | 30 | 4.400201 | 1.115153 | 2.612238 | 0 | 11.05937 | 0
2018-02-12 17:19 | 257636.5 | 1800.001 | 3 | 30 | 4.400208 | 0.9919386 | 2.647308 | 0 | 11.21368 | 0
2018-02-12 17:21 | 257756.5 | 1920.0009 | 3 | 30 | 4.400186 | 0.8862448 | 2.678588 | 0 | 11.35132 | 0
2018-02-12 17:23 | 257876.5 | 2040.0002 | 3 | 30 | 4.400216 | 0.7909613 | 2.706529 | 0 | 11.47427 | 0
2018-02-12 17:25 | 257996.5 | 2160.0015 | 3 | 30 | 4.400222 | 0.7051525 | 2.7314 | 0 | 11.5837 | 0
2018-02-12 17:27 | 258116.5 | 2280 | 3 | 30 | 4.400206 | 0.6350288 | 2.753698 | 0 | 11.68182 | 0
2018-02-12 17:29 | 258236.5 | 2400.0016 | 3 | 30 | 4.400206 | 0.5765915 | 2.773847 | 0 | 11.77048 | 0
2018-02-12 17:31 | 258356.5 | 2520 | 3 | 30 | 4.400184 | 0.5231009 | 2.792142 | 0 | 11.85098 | 0
2018-02-12 17:33 | 258476.5 | 2640.0001 | 3 | 30 | 4.4002 | 0.4711533 | 2.8087 | 0 | 11.92384 | 0
2018-02-12 17:35 | 258596.5 | 2760.0005 | 3 | 30 | 4.400181 | 0.4281063 | 2.823655 | 0 | 11.98964 | 0
2018-02-12 17:37 | 258716.5 | 2880.0014 | 3 | 30 | 4.400136 | 0.3915186 | 2.83729 | 0 | 12.04964 | 0
2018-02-12 17:39 | 258836.5 | 3000.0016 | 3 | 30 | 4.400145 | 0.3594341 | 2.849804 | 0 | 12.1047 | 0
2018-02-12 17:41 | 258956.5 | 3120 | 3 | 30 | 4.400145 | 0.3288984 | 2.861291 | 0 | 12.15525 | 0
2018-02-12 17:43 | 259076.5 | 3240.0003 | 3 | 30 | 4.400152 | 0.3000755 | 2.871764 | 0 | 12.20133 | 0
2018-02-12 17:45 | 259196.5 | 3360.0025 | 3 | 30 | 4.400131 | 0.2769833 | 2.881371 | 0 | 12.2436 | 0
2018-02-12 17:47 | 259316.5 | 3480.0003 | 3 | 30 | 4.400084 | 0.2556705 | 2.890246 | 0 | 12.28265 | 0
2018-02-12 17:49 | 259436.5 | 3600.0013 | 3 | 30 | 4.400178 | 0.2381754 | 2.898482 | 0 | 12.31889 | 0
2018-02-12 17:51 | 259556.5 | 3720.0008 | 3 | 30 | 4.400123 | 0.2179766 | 2.90607 | 0 | 12.35228 | 0
2018-02-12 17:53 | 259676.5 | 3840.0014 | 3 | 30 | 4.400147 | 0.2014847 | 2.913033 | 0 | 12.38292 | 0
2018-02-12 17:55 | 259796.5 | 3960.0013 | 3 | 30 | 4.400128 | 0.1865454 | 2.91949 | 0 | 12.41133 | 0
2018-02-12 17:57 | 259916.5 | 4080.0012 | 3 | 30 | 4.400156 | 0.1747789 | 2.925494 | 0 | 12.43775 | 0
2018-02-12 17:59 | 260036.5 | 4200.0006 | 3 | 30 | 4.400118 | 0.1610279 | 2.931076 | 0 | 12.46231 | 0
2018-02-12 18:01 | 260156.5 | 4320.0005 | 3 | 30 | 4.400111 | 0.1481771 | 2.936221 | 0 | 12.48495 | 0
2018-02-12 18:03 | 260276.5 | 4440.0025 | 3 | 30 | 4.400108 | 0.1377668 | 2.940986 | 0 | 12.50591 | 0
2018-02-12 18:05 | 260396.5 | 4560.0006 | 3 | 30 | 4.400091 | 0.1287928 | 2.945427 | 0 | 12.52546 | 0
2018-02-12 18:07 | 260516.5 | 4680.0012 | 3 | 30 | 4.400114 | 0.120491 | 2.949579 | 0 | 12.54372 | 0
2018-02-12 18:09 | 260636.5 | 4800.0014 | 3 | 30 | 4.400066 | 0.1104612 | 2.953432 | 0 | 12.56068 | 0
2018-02-12 18:11 | 260756.5 | 4920.001 | 3 | 30 | 4.400122 | 0.1035137 | 2.956998 | 0 | 12.57637 | 0
2018-02-12 18:13 | 260876.5 | 5040.0001 | 3 | 30 | 4.400066 | 0.09635162 | 2.960318 | 0 | 12.59098 | 0
2018-02-12 18:15 | 260996.5 | 5160.0013 | 3 | 30 | 4.4001 | 0.09133244 | 2.963444 | 0 | 12.60473 | 0
2018-02-12 18:17 | 261116.5 | 5280.0003 | 3 | 30 | 4.400113 | 0.08520126 | 2.966371 | 0 | 12.61761 | 0
2018-02-12 18:18 | 261182.9 | 5346.405 | 3 | 30 | 4.400139 | 0.08149338 | 2.967902 | 0 | 12.62435 | 0
2018-02-12 18:20 | 261302.9 | 120.0007 | 4 | 30 | 4.392564 | 0 | 2.967902 | 0 | 12.62435 | 0
2018-02-12 18:22 | 261422.9 | 240.0013 | 4 | 30 | 4.391668 | 0 | 2.967902 | 0 | 12.62435 | 0
2018-02-12 18:23 | 261482.9 | 300.0014 | 4 | 30 | 4.391338 | 0 | 2.967902 | 0 | 12.62435 | 0
2018-02-12 18:25 | 261603 | 120.0007 | 5 | 30 | 3.840537 | -6.519788 | 2.967902 | 0.2172982 | 12.62435 | 0.8464721
2018-02-12 18:27 | 261723 | 240.0013 | 5 | 30 | 3.769951 | -6.519866 | 2.967902 | 0.4346075 | 12.62435 | 1.673569
2018-02-12 18:29 | 261843 | 360.0002 | 5 | 30 | 3.696722 | -6.519792 | 2.967902 | 0.6519679 | 12.62435 | 2.485023
2018-02-12 18:31 | 261963 | 480.0001 | 5 | 30 | 3.6253 | -6.519835 | 2.967902 | 0.8692873 | 12.62435 | 3.280573
2018-02-12 18:33 | 262083 | 600.0005 | 5 | 30 | 3.558138 | -6.519825 | 2.967902 | 1.086588 | 12.62435 | 4.060984
2018-02-12 18:35 | 262203 | 720.0003 | 5 | 30 | 3.495807 | -6.519835 | 2.967902 | 1.303775 | 12.62435 | 4.826913
2018-02-12 18:37 | 262323 | 840.0001 | 5 | 30 | 3.440909 | -6.520195 | 2.967902 | 1.521168 | 12.62435 | 5.580702
2018-02-12 18:39 | 262443 | 960.0016 | 5 | 30 | 3.396233 | -6.519939 | 2.967902 | 1.73858 | 12.62435 | 6.323807
2018-02-12 18:41 | 262563 | 1080.0013 | 5 | 30 | 3.357505 | -6.520156 | 2.967902 | 1.955901 | 12.62435 | 7.057578
2018-02-12 18:43 | 262683 | 1200.0002 | 5 | 30 | 3.320518 | -6.520147 | 2.967902 | 2.173222 | 12.62435 | 7.783228
2018-02-12 18:45 | 262803 | 1320.001 | 5 | 30 | 3.278999 | -6.519921 | 2.967902 | 2.390545 | 12.62435 | 8.500515
2018-02-12 18:47 | 262923 | 1440.0006 | 5 | 30 | 3.226594 | -6.519879 | 2.967902 | 2.607855 | 12.62435 | 9.207671
2018-02-12 18:49 | 263043 | 1560.0002 | 5 | 30 | 3.13639 | -6.520205 | 2.967902 | 2.825188 | 12.62435 | 9.900375
2018-02-12 18:50 | 263121.9 | 1638.9364 | 5 | 30 | 2.999999 | -6.520154 | 2.967902 | 2.968142 | 12.62435 | 10.34042
2018-02-12 18:52 | 263242 | 120.0014 | 6 | 30 | 3.632212 | 0 | 2.967902 | 2.968142 | 12.62435 | 10.34042
2018-02-12 18:54 | 263362 | 240.0014 | 6 | 30 | 3.660649 | 0 | 2.967902 | 2.968142 | 12.62435 | 10.34042
2018-02-12 18:55 | 263422 | 300.0019 | 6 | 30 | 3.667413 | 0 | 2.967902 | 2.968142 | 12.62435 | 10.34042
2018-02-12 18:55 | 263422 | 0.0025 | 7 | 31 | 3.667325 | 0 | 0 | 0 | 0 | 0
2018-02-12 18:57 | 263542.1 | 120.0003 | 2 | 31 | 4.052931 | 4.889803 | 0.1624115 | 3.635e-09 | 0.6508565 | 1.3331e-08
2018-02-12 18:59 | 263662.1 | 240.0003 | 2 | 31 | 4.104117 | 4.890169 | 0.3254009 | 3.635e-09 | 1.315964 | 1.3331e-08
2018-02-12 19:01 | 263782.1 | 360.0001 | 2 | 31 | 4.135037 | 4.890182 | 0.4883076 | 3.635e-09 | 1.987281 | 1.3331e-08
2018-02-12 19:03 | 263902.1 | 480.001 | 2 | 31 | 4.161345 | 4.889837 | 0.6512845 | 3.635e-09 | 2.663313 | 1.3331e-08
2018-02-12 19:05 | 264022.1 | 600.0004 | 2 | 31 | 4.187243 | 4.889925 | 0.814362 | 3.635e-09 | 3.344043 | 1.3331e-08
2018-02-12 19:07 | 264142.1 | 720.0014 | 2 | 31 | 4.200284 | 4.650158 | 0.975166 | 3.635e-09 | 4.018954 | 1.3331e-08
2018-02-12 19:09 | 264262.1 | 840.0001 | 2 | 31 | 4.20027 | 4.247314 | 1.123479 | 3.635e-09 | 4.641912 | 1.3331e-08
2018-02-12 19:11 | 264382.1 | 960.0012 | 2 | 31 | 4.200301 | 3.838034 | 1.258313 | 3.635e-09 | 5.208252 | 1.3331e-08
2018-02-12 19:13 | 264502.1 | 1080.0009 | 2 | 31 | 4.200262 | 3.449846 | 1.379586 | 3.635e-09 | 5.717634 | 1.3331e-08
2018-02-12 19:15 | 264569.4 | 1147.3471 | 2 | 31 | 4.200244 | 3.259998 | 1.442338 | 3.635e-09 | 5.981208 | 1.3331e-08
2018-02-12 19:17 | 264689.4 | 120.0001 | 3 | 31 | 4.223633 | 3.260124 | 1.550637 | 3.635e-09 | 6.437239 | 1.3331e-08
2018-02-12 19:19 | 264809.4 | 240.0003 | 3 | 31 | 4.251306 | 3.260151 | 1.659303 | 3.635e-09 | 6.897673 | 1.3331e-08
2018-02-12 19:21 | 264929.4 | 360.0007 | 3 | 31 | 4.283072 | 3.259813 | 1.767973 | 3.635e-09 | 7.361339 | 1.3331e-08
2018-02-12 19:23 | 265049.4 | 480.0003 | 3 | 31 | 4.318101 | 3.260118 | 1.876634 | 3.635e-09 | 7.828641 | 1.3331e-08
2018-02-12 19:25 | 265169.4 | 600.0013 | 3 | 31 | 4.354119 | 3.26017 | 1.985303 | 3.635e-09 | 8.299829 | 1.3331e-08
2018-02-12 19:27 | 265289.4 | 720.0006 | 3 | 31 | 4.392013 | 3.260096 | 2.093953 | 3.635e-09 | 8.774947 | 1.3331e-08
2018-02-12 19:29 | 265409.4 | 840.0011 | 3 | 31 | 4.400296 | 2.854685 | 2.196781 | 3.635e-09 | 9.227326 | 1.3331e-08
2018-02-12 19:31 | 265529.4 | 960.0005 | 3 | 31 | 4.400279 | 2.451756 | 2.285048 | 3.635e-09 | 9.615726 | 1.3331e-08
2018-02-12 19:33 | 265649.4 | 1080.0007 | 3 | 31 | 4.400271 | 2.12616 | 2.361157 | 3.635e-09 | 9.950625 | 1.3331e-08
2018-02-12 19:35 | 265769.4 | 1200.0012 | 3 | 31 | 4.40024 | 1.854977 | 2.427385 | 3.635e-09 | 10.24205 | 1.3331e-08
2018-02-12 19:37 | 265889.4 | 1320.0002 | 3 | 31 | 4.400214 | 1.626389 | 2.485369 | 3.635e-09 | 10.49719 | 1.3331e-08
2018-02-12 19:39 | 266009.4 | 1440.0015 | 3 | 31 | 4.400263 | 1.421074 | 2.536134 | 3.635e-09 | 10.72057 | 1.3331e-08
2018-02-12 19:41 | 266129.4 | 1560.0007 | 3 | 31 | 4.400235 | 1.241881 | 2.580388 | 3.635e-09 | 10.9153 | 1.3331e-08
2018-02-12 19:43 | 266249.4 | 1680.0016 | 3 | 31 | 4.400245 | 1.097799 | 2.619308 | 3.635e-09 | 11.08656 | 1.3331e-08
2018-02-12 19:45 | 266369.4 | 1800.001 | 3 | 31 | 4.400232 | 0.9769611 | 2.65382 | 3.635e-09 | 11.23842 | 1.3331e-08
2018-02-12 19:47 | 266489.4 | 1920.0013 | 3 | 31 | 4.400194 | 0.8702745 | 2.684566 | 3.635e-09 | 11.3737 | 1.3331e-08
2018-02-12 19:49 | 266609.4 | 2040.0007 | 3 | 31 | 4.400196 | 0.772047 | 2.711899 | 3.635e-09 | 11.49397 | 1.3331e-08
2018-02-12 19:51 | 266729.4 | 2160.0015 | 3 | 31 | 4.400218 | 0.691041 | 2.736217 | 3.635e-09 | 11.60098 | 1.3331e-08
2018-02-12 19:53 | 266849.4 | 2280.0002 | 3 | 31 | 4.40018 | 0.6224346 | 2.758062 | 3.635e-09 | 11.6971 | 1.3331e-08
2018-02-12 19:55 | 266969.4 | 2400.0013 | 3 | 31 | 4.40019 | 0.5643749 | 2.777822 | 3.635e-09 | 11.78405 | 1.3331e-08
2018-02-12 19:57 | 267089.4 | 2520.0003 | 3 | 31 | 4.400164 | 0.5090227 | 2.795707 | 3.635e-09 | 11.86274 | 1.3331e-08
2018-02-12 19:59 | 267209.4 | 2640.0004 | 3 | 31 | 4.400187 | 0.4600391 | 2.811823 | 3.635e-09 | 11.93366 | 1.3331e-08
2018-02-12 20:01 | 267329.4 | 2760.0013 | 3 | 31 | 4.400185 | 0.419117 | 2.826453 | 3.635e-09 | 11.99804 | 1.3331e-08
2018-02-12 20:03 | 267449.4 | 2880.0015 | 3 | 31 | 4.40016 | 0.3847122 | 2.839823 | 3.635e-09 | 12.05686 | 1.3331e-08
2018-02-12 20:05 | 267569.4 | 3000.0012 | 3 | 31 | 4.400107 | 0.3525372 | 2.852105 | 3.635e-09 | 12.11091 | 1.3331e-08
2018-02-12 20:07 | 267689.4 | 3120.0003 | 3 | 31 | 4.400145 | 0.3219957 | 2.86335 | 3.635e-09 | 12.16038 | 1.3331e-08
2018-02-12 20:09 | 267809.4 | 3240.001 | 3 | 31 | 4.400144 | 0.2953281 | 2.873623 | 3.635e-09 | 12.20559 | 1.3331e-08
2018-02-12 20:11 | 267929.4 | 3360.0006 | 3 | 31 | 4.400134 | 0.2729864 | 2.883096 | 3.635e-09 | 12.24727 | 1.3331e-08
2018-02-12 20:13 | 268049.4 | 3480.0003 | 3 | 31 | 4.400176 | 0.2546587 | 2.891886 | 3.635e-09 | 12.28595 | 1.3331e-08
2018-02-12 20:15 | 268169.4 | 3600.0005 | 3 | 31 | 4.400139 | 0.2345037 | 2.900035 | 3.635e-09 | 12.3218 | 1.3331e-08
2018-02-12 20:17 | 268289.4 | 3720.0011 | 3 | 31 | 4.400138 | 0.2158384 | 2.907519 | 3.635e-09 | 12.35473 | 1.3331e-08
2018-02-12 20:19 | 268409.4 | 3840.0004 | 3 | 31 | 4.400131 | 0.2000685 | 2.914437 | 3.635e-09 | 12.38518 | 1.3331e-08
2018-02-12 20:21 | 268529.4 | 3960.0012 | 3 | 31 | 4.40008 | 0.1858997 | 2.920875 | 3.635e-09 | 12.4135 | 1.3331e-08
2018-02-12 20:23 | 268649.4 | 4080.0005 | 3 | 31 | 4.400097 | 0.1734028 | 2.926879 | 3.635e-09 | 12.43992 | 1.3331e-08
2018-02-12 20:25 | 268769.4 | 4200.0005 | 3 | 31 | 4.400119 | 0.1604338 | 2.932447 | 3.635e-09 | 12.46442 | 1.3331e-08
2018-02-12 20:27 | 268889.4 | 4320.0001 | 3 | 31 | 4.400089 | 0.1485529 | 2.937585 | 3.635e-09 | 12.48703 | 1.3331e-08
2018-02-12 20:29 | 269009.4 | 4440.0013 | 3 | 31 | 4.400148 | 0.1392088 | 2.94238 | 3.635e-09 | 12.50813 | 1.3331e-08
2018-02-12 20:31 | 269129.4 | 4560.0001 | 3 | 31 | 4.400141 | 0.1305876 | 2.946874 | 3.635e-09 | 12.5279 | 1.3331e-08
2018-02-12 20:33 | 269249.4 | 4680.0006 | 3 | 31 | 4.40009 | 0.1212864 | 2.951068 | 3.635e-09 | 12.54636 | 1.3331e-08
2018-02-12 20:35 | 269369.4 | 4800.0013 | 3 | 31 | 4.400131 | 0.1123819 | 2.954955 | 3.635e-09 | 12.56346 | 1.3331e-08
2018-02-12 20:37 | 269489.4 | 4920.0002 | 3 | 31 | 4.400081 | 0.1042624 | 2.958564 | 3.635e-09 | 12.57934 | 1.3331e-08
2018-02-12 20:39 | 269609.4 | 5040.0011 | 3 | 31 | 4.400106 | 0.09849548 | 2.961941 | 3.635e-09 | 12.5942 | 1.3331e-08
2018-02-12 20:41 | 269729.4 | 5160.0005 | 3 | 31 | 4.400086 | 0.09231758 | 2.965109 | 3.635e-09 | 12.60814 | 1.3331e-08
2018-02-12 20:43 | 269849.4 | 5280.0005 | 3 | 31 | 4.400114 | 0.0850544 | 2.968061 | 3.635e-09 | 12.62113 | 1.3331e-08
2018-02-12 20:44 | 269911.6 | 5342.1656 | 3 | 31 | 4.400088 | 0.08148766 | 2.969498 | 3.635e-09 | 12.62745 | 1.3331e-08
2018-02-12 20:46 | 270031.6 | 120.0012 | 4 | 31 | 4.39248 | 0 | 2.969498 | 3.635e-09 | 12.62745 | 1.3331e-08
2018-02-12 20:48 | 270151.6 | 240 | 4 | 31 | 4.391611 | 0 | 2.969498 | 3.635e-09 | 12.62745 | 1.3331e-08
2018-02-12 20:49 | 270211.6 | 300.0026 | 4 | 31 | 4.391314 | 0 | 2.969498 | 3.635e-09 | 12.62745 | 1.3331e-08
2018-02-12 20:51 | 270331.7 | 120.0015 | 5 | 31 | 3.842636 | -6.519892 | 2.969498 | 0.2173317 | 12.62745 | 0.8472852
2018-02-12 20:53 | 270451.7 | 240.0007 | 5 | 31 | 3.771448 | -6.520154 | 2.969498 | 0.4346502 | 12.62745 | 1.674664
2018-02-12 20:55 | 270571.7 | 360.0016 | 5 | 31 | 3.699242 | -6.520164 | 2.969498 | 0.6519827 | 12.62745 | 2.486494
2018-02-12 20:57 | 270691.7 | 480.0007 | 5 | 31 | 3.628215 | -6.520171 | 2.969498 | 0.8693028 | 12.62745 | 3.282613
2018-02-12 20:59 | 270811.7 | 600.0016 | 5 | 31 | 3.560301 | -6.520159 | 2.969498 | 1.086584 | 12.62745 | 4.0635
2018-02-12 21:01 | 270931.7 | 720.0007 | 5 | 31 | 3.496213 | -6.519807 | 2.969498 | 1.303934 | 12.62745 | 4.830277
2018-02-12 21:03 | 271051.7 | 840.0012 | 5 | 31 | 3.442509 | -6.520156 | 2.969498 | 1.521273 | 12.62745 | 5.584089
2018-02-12 21:05 | 271171.7 | 960.0007 | 5 | 31 | 3.398121 | -6.520018 | 2.969498 | 1.738613 | 12.62745 | 6.327353
2018-02-12 21:07 | 271291.7 | 1080.0001 | 5 | 31 | 3.359043 | -6.520195 | 2.969498 | 1.955922 | 12.62745 | 7.061508
2018-02-12 21:09 | 271411.7 | 1200.0003 | 5 | 31 | 3.320785 | -6.519835 | 2.969498 | 2.173252 | 12.62745 | 7.78742
2018-02-12 21:11 | 271531.7 | 1320.0008 | 5 | 31 | 3.278048 | -6.520186 | 2.969498 | 2.39057 | 12.62745 | 8.504472
2018-02-12 21:13 | 271651.7 | 1440.0011 | 5 | 31 | 3.22736 | -6.519829 | 2.969498 | 2.607904 | 12.62745 | 9.211719
2018-02-12 21:15 | 271771.7 | 1560.0015 | 5 | 31 | 3.13756 | -6.519842 | 2.969498 | 2.825221 | 12.62745 | 9.904559
2018-02-12 21:16 | 271850.2 | 1638.4518 | 5 | 31 | 2.999985 | -6.520166 | 2.969498 | 2.967307 | 12.62745 | 10.34203
2018-02-12 21:18 | 271970.2 | 120.0001 | 6 | 31 | 3.632529 | 0 | 2.969498 | 2.967307 | 12.62745 | 10.34203
2018-02-12 21:20 | 272090.2 | 239.9999 | 6 | 31 | 3.660825 | 0 | 2.969498 | 2.967307 | 12.62745 | 10.34203
2018-02-12 21:21 | 272150.2 | 300.0029 | 6 | 31 | 3.667571 | 0 | 2.969498 | 2.967307 | 12.62745 | 10.34203
2018-02-12 21:21 | 272150.2 | 0.0024 | 7 | 32 | 3.667655 | 0 | 0 | 0 | 0 | 0
2018-02-12 21:23 | 272270.3 | 120.0001 | 2 | 32 | 4.054693 | 4.889841 | 0.1624089 | 0 | 0.6511042 | 0
2018-02-12 21:25 | 272390.3 | 240.0024 | 2 | 32 | 4.106505 | 4.889957 | 0.3254017 | 0 | 1.316505 | 0
2018-02-12 21:27 | 272510.3 | 360.0014 | 2 | 32 | 4.139168 | 4.889845 | 0.4883748 | 0 | 1.988589 | 0
2018-02-12 21:29 | 272630.3 | 480.0004 | 2 | 32 | 4.165502 | 4.889803 | 0.6513324 | 0 | 2.665296 | 0
2018-02-12 21:31 | 272750.3 | 600.0007 | 2 | 32 | 4.19074 | 4.889887 | 0.8143724 | 0 | 3.346469 | 0
2018-02-12 21:33 | 272870.3 | 720.0002 | 2 | 32 | 4.200276 | 4.611813 | 0.9742186 | 0 | 4.017591 | 0
2018-02-12 21:35 | 272990.3 | 840.0002 | 2 | 32 | 4.200282 | 4.202581 | 1.121121 | 0 | 4.634622 | 0
2018-02-12 21:37 | 273110.3 | 960.001 | 2 | 32 | 4.200291 | 3.784061 | 1.254187 | 0 | 5.193537 | 0
2018-02-12 21:39 | 273230.3 | 1080.0004 | 2 | 32 | 4.200282 | 3.421511 | 1.374136 | 0 | 5.697356 | 0
2018-02-12 21:40 | 273289.2 | 1138.9519 | 2 | 32 | 4.200259 | 3.259987 | 1.428825 | 0 | 5.927064 | 0
2018-02-12 21:42 | 273409.2 | 120 | 3 | 32 | 4.222905 | 3.260073 | 1.537081 | 0 | 6.382887 | 0
2018-02-12 21:44 | 273529.2 | 240.0003 | 3 | 32 | 4.250479 | 3.260101 | 1.645764 | 0 | 6.843315 | 0
2018-02-12 21:46 | 273649.2 | 360.0012 | 3 | 32 | 4.282835 | 3.260141 | 1.754431 | 0 | 7.306917 | 0
2018-02-12 21:48 | 273769.2 | 480.0007 | 3 | 32 | 4.316363 | 3.260111 | 1.863078 | 0 | 7.774052 | 0
2018-02-12 21:50 | 273889.2 | 600.0006 | 3 | 32 | 4.351435 | 3.26009 | 1.971758 | 0 | 8.245038 | 0
2018-02-12 21:52 | 274009.2 | 720 | 3 | 32 | 4.388397 | 3.26013 | 2.080434 | 0 | 8.71991 | 0
2018-02-12 21:54 | 274129.2 | 840.0013 | 3 | 32 | 4.400292 | 2.890339 | 2.184445 | 0 | 9.17739 | 0
2018-02-12 21:56 | 274249.2 | 960.0012 | 3 | 32 | 4.400267 | 2.488943 | 2.273807 | 0 | 9.570608 | 0
2018-02-12 21:58 | 274369.2 | 1080.0004 | 3 | 32 | 4.400259 | 2.166519 | 2.351227 | 0 | 9.911278 | 0
2018-02-12 22:00 | 274489.2 | 1200.0009 | 3 | 32 | 4.40029 | 1.896986 | 2.418799 | 0 | 10.20861 | 0
2018-02-12 22:02 | 274609.2 | 1320.0012 | 3 | 32 | 4.400193 | 1.659677 | 2.477998 | 0 | 10.4691 | 0
2018-02-12 22:04 | 274729.2 | 1440.0011 | 3 | 32 | 4.40025 | 1.445585 | 2.529694 | 0 | 10.69658 | 0
2018-02-12 22:06 | 274849.2 | 1560.0005 | 3 | 32 | 4.40028 | 1.269739 | 2.574827 | 0 | 10.89517 | 0
2018-02-12 22:08 | 274969.3 | 1680.0022 | 3 | 32 | 4.400224 | 1.122296 | 2.614624 | 0 | 11.07029 | 0
2018-02-12 22:10 | 275089.2 | 1800.0014 | 3 | 32 | 4.400232 | 0.9980659 | 2.649923 | 0 | 11.22561 | 0
2018-02-12 22:12 | 275209.2 | 1920.0001 | 3 | 32 | 4.400186 | 0.8849773 | 2.681282 | 0 | 11.3636 | 0
2018-02-12 22:14 | 275329.2 | 2040.0009 | 3 | 32 | 4.400211 | 0.7848129 | 2.709055 | 0 | 11.4858 | 0
2018-02-12 22:16 | 275449.2 | 2160.0002 | 3 | 32 | 4.400212 | 0.7026453 | 2.733794 | 0 | 11.59466 | 0
2018-02-12 22:18 | 275569.2 | 2280.0008 | 3 | 32 | 4.40022 | 0.6340742 | 2.756026 | 0 | 11.69249 | 0
2018-02-12 22:20 | 275689.2 | 2400.0011 | 3 | 32 | 4.400193 | 0.5723581 | 2.776108 | 0 | 11.78085 | 0
2018-02-12 22:22 | 275809.2 | 2520.0002 | 3 | 32 | 4.400191 | 0.5143337 | 2.794203 | 0 | 11.86047 | 0
2018-02-12 22:24 | 275929.2 | 2640.0007 | 3 | 32 | 4.400172 | 0.4654875 | 2.810494 | 0 | 11.93216 | 0
2018-02-12 22:26 | 276049.2 | 2760.0012 | 3 | 32 | 4.400122 | 0.4241343 | 2.825293 | 0 | 11.99727 | 0
2018-02-12 22:28 | 276169.2 | 2880.0005 | 3 | 32 | 4.4002 | 0.3899021 | 2.838836 | 0 | 12.05687 | 0
2018-02-12 22:30 | 276289.2 | 3000.0003 | 3 | 32 | 4.400161 | 0.3553038 | 2.851248 | 0 | 12.11148 | 0
2018-02-12 22:32 | 276409.2 | 3120.0013 | 3 | 32 | 4.400108 | 0.323122 | 2.862557 | 0 | 12.16124 | 0
2018-02-12 22:34 | 276529.2 | 3240.0003 | 3 | 32 | 4.400158 | 0.2978697 | 2.872911 | 0 | 12.2068 | 0
2018-02-12 22:36 | 276649.2 | 3360.001 | 3 | 32 | 4.400161 | 0.2762451 | 2.88246 | 0 | 12.24882 | 0
2018-02-12 22:38 | 276769.2 | 3480.0015 | 3 | 32 | 4.400117 | 0.2550898 | 2.891311 | 0 | 12.28777 | 0
2018-02-12 22:40 | 276889.2 | 3600.0006 | 3 | 32 | 4.400151 | 0.2344265 | 2.899467 | 0 | 12.32365 | 0
2018-02-12 22:42 | 277009.2 | 3720.0003 | 3 | 32 | 4.400139 | 0.2158031 | 2.906944 | 0 | 12.35655 | 0
2018-02-12 22:44 | 277129.2 | 3840.0013 | 3 | 32 | 4.400116 | 0.1997528 | 2.91386 | 0 | 12.38698 | 0
2018-02-12 22:46 | 277249.2 | 3960.0001 | 3 | 32 | 4.400083 | 0.1854696 | 2.920292 | 0 | 12.41528 | 0
2018-02-12 22:48 | 277369.2 | 4080.0014 | 3 | 32 | 4.400136 | 0.1725903 | 2.926275 | 0 | 12.44161 | 0
2018-02-12 22:50 | 277489.2 | 4200.0004 | 3 | 32 | 4.400069 | 0.1574593 | 2.931767 | 0 | 12.46578 | 0
2018-02-12 22:52 | 277609.2 | 4320.0002 | 3 | 32 | 4.400128 | 0.1474657 | 2.936838 | 0 | 12.48809 | 0
2018-02-12 22:54 | 277729.2 | 4440.0011 | 3 | 32 | 4.400129 | 0.1376848 | 2.941576 | 0 | 12.50893 | 0
2018-02-12 22:56 | 277849.2 | 4560.0003 | 3 | 32 | 4.400067 | 0.1276417 | 2.946004 | 0 | 12.52842 | 0
2018-02-12 22:58 | 277969.2 | 4680.0012 | 3 | 32 | 4.400136 | 0.1186895 | 2.950119 | 0 | 12.54653 | 0
2018-02-12 23:00 | 278089.2 | 4800.0008 | 3 | 32 | 4.400105 | 0.1099424 | 2.953912 | 0 | 12.56321 | 0
2018-02-12 23:02 | 278209.2 | 4920.0012 | 3 | 32 | 4.400117 | 0.1031446 | 2.957447 | 0 | 12.57877 | 0
2018-02-12 23:04 | 278329.2 | 5040.0007 | 3 | 32 | 4.400086 | 0.09664726 | 2.960772 | 0 | 12.5934 | 0
2018-02-12 23:06 | 278449.2 | 5160.0013 | 3 | 32 | 4.400089 | 0.08991623 | 2.96388 | 0 | 12.60707 | 0
2018-02-12 23:08 | 278569.2 | 5280.0005 | 3 | 32 | 4.400116 | 0.0837183 | 2.966765 | 0 | 12.61977 | 0
2018-02-12 23:08 | 278599.7 | 5310.4777 | 3 | 32 | 4.400068 | 0.08149815 | 2.96746 | 0 | 12.62283 | 0
2018-02-12 23:10 | 278719.8 | 120.0013 | 4 | 32 | 4.392436 | 0 | 2.96746 | 0 | 12.62283 | 0
2018-02-12 23:12 | 278839.8 | 240 | 4 | 32 | 4.391529 | 0 | 2.96746 | 0 | 12.62283 | 0
2018-02-12 23:13 | 278899.8 | 300.0015 | 4 | 32 | 4.391193 | 0 | 2.96746 | 0 | 12.62283 | 0
2018-02-12 23:15 | 279019.9 | 120.0009 | 5 | 32 | 3.838429 | -6.519842 | 2.96746 | 0.2173154 | 12.62283 | 0.8463648
2018-02-12 23:17 | 279139.9 | 240.0006 | 5 | 32 | 3.768804 | -6.519818 | 2.96746 | 0.4346443 | 12.62283 | 1.673027
2018-02-12 23:19 | 279259.9 | 360.0007 | 5 | 32 | 3.697407 | -6.52 | 2.96746 | 0.6519229 | 12.62283 | 2.484177
2018-02-12 23:21 | 279379.9 | 480.0009 | 5 | 32 | 3.627058 | -6.519827 | 2.96746 | 0.8692859 | 12.62283 | 3.280155
2018-02-12 23:23 | 279499.9 | 600.0009 | 5 | 32 | 3.55949 | -6.520169 | 2.96746 | 1.086607 | 12.62283 | 4.060975
2018-02-12 23:25 | 279619.9 | 720.0007 | 5 | 32 | 3.495286 | -6.5198 | 2.96746 | 1.303937 | 12.62283 | 4.827466
2018-02-12 23:27 | 279739.9 | 840.0009 | 5 | 32 | 3.442506 | -6.520188 | 2.96746 | 1.521246 | 12.62283 | 5.581085
2018-02-12 23:29 | 279859.9 | 960.0014 | 5 | 32 | 3.398811 | -6.520179 | 2.96746 | 1.738579 | 12.62283 | 6.324387
2018-02-12 23:31 | 279979.9 | 1080.0004 | 5 | 32 | 3.360017 | -6.51981 | 2.96746 | 1.95591 | 12.62283 | 7.058795
2018-02-12 23:33 | 280099.9 | 1200.002 | 5 | 32 | 3.321369 | -6.519829 | 2.96746 | 2.173215 | 12.62283 | 7.784816
2018-02-12 23:35 | 280219.9 | 1320.0011 | 5 | 32 | 3.27989 | -6.519852 | 2.96746 | 2.390553 | 12.62283 | 8.502181
2018-02-12 23:37 | 280339.9 | 1440.0003 | 5 | 32 | 3.230142 | -6.520195 | 2.96746 | 2.607857 | 12.62283 | 9.209833
2018-02-12 23:39 | 280459.9 | 1560.0003 | 5 | 32 | 3.140844 | -6.520094 | 2.96746 | 2.825187 | 12.62283 | 9.903409
2018-02-12 23:41 | 280539.5 | 1639.6312 | 5 | 32 | 2.999989 | -6.520196 | 2.96746 | 2.969413 | 12.62283 | 10.34776
2018-02-12 23:43 | 280659.5 | 120 | 6 | 32 | 3.630959 | 0 | 2.96746 | 2.969413 | 12.62283 | 10.34776
2018-02-12 23:45 | 280779.5 | 240.0013 | 6 | 32 | 3.659324 | 0 | 2.96746 | 2.969413 | 12.62283 | 10.34776
2018-02-12 23:46 | 280839.5 | 300.0007 | 6 | 32 | 3.666173 | 0 | 2.96746 | 2.969413 | 12.62283 | 10.34776
2018-02-12 23:46 | 280839.5 | 0.0024 | 7 | 33 | 3.666332 | 0 | 0 | 0 | 0 | 0
2018-02-12 23:48 | 280959.6 | 120.0008 | 2 | 33 | 4.051891 | 4.889872 | 0.1624123 | 2.556e-09 | 0.6507373 | 9.37e-09
2018-02-12 23:50 | 281079.6 | 240.0003 | 2 | 33 | 4.103905 | 4.890186 | 0.3253996 | 2.556e-09 | 1.315669 | 9.37e-09
2018-02-12 23:52 | 281199.6 | 360.0006 | 2 | 33 | 4.137274 | 4.889799 | 0.4883821 | 2.556e-09 | 1.98742 | 9.37e-09
2018-02-12 23:54 | 281319.6 | 480.0009 | 2 | 33 | 4.16286 | 4.890184 | 0.6513857 | 2.556e-09 | 2.663954 | 9.37e-09
2018-02-12 23:56 | 281439.6 | 600.0013 | 2 | 33 | 4.188074 | 4.889822 | 0.8143708 | 2.556e-09 | 3.344461 | 9.37e-09
2018-02-12 23:58 | 281559.6 | 720.0014 | 2 | 33 | 4.20029 | 4.649414 | 0.9751078 | 2.556e-09 | 4.01915 | 9.37e-09
2018-02-13 | 281679.6 | 840.0009 | 2 | 33 | 4.20029 | 4.232534 | 1.123157 | 2.556e-09 | 4.641 | 9.37e-09
2018-02-13 00:02 | 281799.6 | 960.0009 | 2 | 33 | 4.200266 | 3.808014 | 1.257066 | 2.556e-09 | 5.203452 | 9.37e-09
2018-02-13 00:04 | 281919.6 | 1080.0012 | 2 | 33 | 4.200276 | 3.446558 | 1.377823 | 2.556e-09 | 5.710665 | 9.37e-09
2018-02-13 00:05 | 281986.5 | 1146.9181 | 2 | 33 | 4.200262 | 3.259989 | 1.440143 | 2.556e-09 | 5.972428 | 9.37e-09
2018-02-13 00:07 | 282106.6 | 120.0009 | 3 | 33 | 4.223075 | 3.260147 | 1.548419 | 2.556e-09 | 6.428332 | 9.37e-09
2018-02-13 00:09 | 282226.6 | 240.0003 | 3 | 33 | 4.251428 | 3.260096 | 1.657089 | 2.556e-09 | 6.888757 | 9.37e-09
2018-02-13 00:11 | 282346.6 | 360.0008 | 3 | 33 | 4.284463 | 3.260136 | 1.765753 | 2.556e-09 | 7.352506 | 9.37e-09
2018-02-13 00:13 | 282466.6 | 480.0004 | 3 | 33 | 4.318024 | 3.260162 | 1.874422 | 2.556e-09 | 7.819912 | 9.37e-09
2018-02-13 00:15 | 282586.6 | 600.0013 | 3 | 33 | 4.353195 | 3.259779 | 1.983076 | 2.556e-09 | 8.290979 | 9.37e-09
2018-02-13 00:17 | 282706.6 | 720.0014 | 3 | 33 | 4.390964 | 3.260132 | 2.091753 | 2.556e-09 | 8.766088 | 9.37e-09
2018-02-13 00:19 | 282826.6 | 840.001 | 3 | 33 | 4.400268 | 2.85066 | 2.194755 | 2.556e-09 | 9.219209 | 9.37e-09
2018-02-13 00:21 | 282946.6 | 960.0015 | 3 | 33 | 4.400251 | 2.459187 | 2.282984 | 2.556e-09 | 9.607442 | 9.37e-09
2018-02-13 00:23 | 283066.6 | 1080.0014 | 3 | 33 | 4.400253 | 2.139189 | 2.359468 | 2.556e-09 | 9.943992 | 9.37e-09
2018-02-13 00:25 | 283186.6 | 1200.0009 | 3 | 33 | 4.400286 | 1.871937 | 2.426187 | 2.556e-09 | 10.23757 | 9.37e-09
2018-02-13 00:27 | 283306.6 | 1320.0008 | 3 | 33 | 4.400265 | 1.635131 | 2.484533 | 2.556e-09 | 10.49431 | 9.37e-09
2018-02-13 00:29 | 283426.6 | 1440.0003 | 3 | 33 | 4.400271 | 1.420706 | 2.535337 | 2.556e-09 | 10.71786 | 9.37e-09
2018-02-13 00:31 | 283546.6 | 1560.0016 | 3 | 33 | 4.400271 | 1.249469 | 2.579712 | 2.556e-09 | 10.91312 | 9.37e-09
2018-02-13 00:33 | 283666.6 | 1680.001 | 3 | 33 | 4.400203 | 1.105091 | 2.618887 | 2.556e-09 | 11.0855 | 9.37e-09
2018-02-13 00:35 | 283786.6 | 1800.0014 | 3 | 33 | 4.400251 | 0.9840794 | 2.653672 | 2.556e-09 | 11.23856 | 9.37e-09
2018-02-13 00:37 | 283906.6 | 1920.0003 | 3 | 33 | 4.400209 | 0.8712883 | 2.684577 | 2.556e-09 | 11.37455 | 9.37e-09
2018-02-13 00:39 | 284026.6 | 2040.0004 | 3 | 33 | 4.400198 | 0.7748346 | 2.711946 | 2.556e-09 | 11.49498 | 9.37e-09
2018-02-13 00:41 | 284146.6 | 2160.0002 | 3 | 33 | 4.400229 | 0.6959543 | 2.736413 | 2.556e-09 | 11.60264 | 9.37e-09
2018-02-13 00:43 | 284266.6 | 2280.0012 | 3 | 33 | 4.400108 | 0.6271448 | 2.758451 | 2.556e-09 | 11.69961 | 9.37e-09
2018-02-13 00:45 | 284386.6 | 2400.0009 | 3 | 33 | 4.400181 | 0.5680752 | 2.778383 | 2.556e-09 | 11.78731 | 9.37e-09
2018-02-13 00:47 | 284506.6 | 2520.0005 | 3 | 33 | 4.400143 | 0.5103302 | 2.796343 | 2.556e-09 | 11.86634 | 9.37e-09
2018-02-13 00:49 | 284626.6 | 2640.001 | 3 | 33 | 4.400157 | 0.4644356 | 2.812571 | 2.556e-09 | 11.93774 | 9.37e-09
2018-02-13 00:51 | 284746.6 | 2760.002 | 3 | 33 | 4.400197 | 0.4252882 | 2.827369 | 2.556e-09 | 12.00286 | 9.37e-09
2018-02-13 00:53 | 284866.6 | 2880.0013 | 3 | 33 | 4.400112 | 0.3888884 | 2.840941 | 2.556e-09 | 12.06258 | 9.37e-09
2018-02-13 00:55 | 284986.6 | 3000.0011 | 3 | 33 | 4.400147 | 0.356185 | 2.853375 | 2.556e-09 | 12.11729 | 9.37e-09
2018-02-13 00:57 | 285106.6 | 3120.0005 | 3 | 33 | 4.400163 | 0.3261518 | 2.864717 | 2.556e-09 | 12.16719 | 9.37e-09
2018-02-13 00:59 | 285226.6 | 3240.0002 | 3 | 33 | 4.400196 | 0.3014336 | 2.875146 | 2.556e-09 | 12.21308 | 9.37e-09
2018-02-13 01:01 | 285346.6 | 3360.002 | 3 | 33 | 4.400128 | 0.2786112 | 2.884792 | 2.556e-09 | 12.25553 | 9.37e-09
2018-02-13 01:03 | 285466.6 | 3480.0011 | 3 | 33 | 4.400147 | 0.257925 | 2.893743 | 2.556e-09 | 12.29491 | 9.37e-09
2018-02-13 01:05 | 285586.6 | 3600.0015 | 3 | 33 | 4.400149 | 0.2366505 | 2.901975 | 2.556e-09 | 12.33113 | 9.37e-09
2018-02-13 01:07 | 285706.6 | 3720.0012 | 3 | 33 | 4.400163 | 0.2190428 | 2.909546 | 2.556e-09 | 12.36445 | 9.37e-09
2018-02-13 01:09 | 285826.6 | 3840.0014 | 3 | 33 | 4.4001 | 0.2024622 | 2.916564 | 2.556e-09 | 12.39533 | 9.37e-09
2018-02-13 01:11 | 285946.6 | 3960.0013 | 3 | 33 | 4.40017 | 0.1894045 | 2.923098 | 2.556e-09 | 12.42408 | 9.37e-09
2018-02-13 01:13 | 286066.6 | 4080.0015 | 3 | 33 | 4.400137 | 0.1743679 | 2.929157 | 2.556e-09 | 12.45074 | 9.37e-09
2018-02-13 01:15 | 286186.6 | 4200.0005 | 3 | 33 | 4.400126 | 0.1607409 | 2.934723 | 2.556e-09 | 12.47523 | 9.37e-09
2018-02-13 01:17 | 286306.6 | 4320.0011 | 3 | 33 | 4.40008 | 0.1489153 | 2.939886 | 2.556e-09 | 12.49795 | 9.37e-09
2018-02-13 01:19 | 286426.6 | 4440.0009 | 3 | 33 | 4.400097 | 0.1399336 | 2.944696 | 2.556e-09 | 12.51911 | 9.37e-09
2018-02-13 01:21 | 286546.6 | 4560.0013 | 3 | 33 | 4.400091 | 0.1298418 | 2.949189 | 2.556e-09 | 12.53888 | 9.37e-09
2018-02-13 01:23 | 286666.6 | 4680.0021 | 3 | 33 | 4.400132 | 0.1201267 | 2.953344 | 2.556e-09 | 12.55717 | 9.37e-09
2018-02-13 01:25 | 286786.6 | 4800.0016 | 3 | 33 | 4.400067 | 0.1107264 | 2.957187 | 2.556e-09 | 12.57407 | 9.37e-09
2018-02-13 01:27 | 286906.6 | 4920.0011 | 3 | 33 | 4.400082 | 0.103878 | 2.960773 | 2.556e-09 | 12.58986 | 9.37e-09
2018-02-13 01:29 | 287026.6 | 5040.001 | 3 | 33 | 4.400115 | 0.09783554 | 2.964135 | 2.556e-09 | 12.60465 | 9.37e-09
2018-02-13 01:31 | 287146.6 | 5160.0012 | 3 | 33 | 4.400077 | 0.09059906 | 2.967274 | 2.556e-09 | 12.61846 | 9.37e-09
2018-02-13 01:33 | 287266.6 | 5280.0001 | 3 | 33 | 4.400083 | 0.08367348 | 2.970171 | 2.556e-09 | 12.63121 | 9.37e-09
2018-02-13 01:34 | 287323.6 | 5337.0156 | 3 | 33 | 4.400116 | 0.08149815 | 2.971476 | 2.556e-09 | 12.63695 | 9.37e-09
2018-02-13 01:36 | 287443.6 | 120.0012 | 4 | 33 | 4.39253 | 0 | 2.971476 | 2.556e-09 | 12.63695 | 9.37e-09
2018-02-13 01:38 | 287563.6 | 240.0002 | 4 | 33 | 4.391631 | 0 | 2.971476 | 2.556e-09 | 12.63695 | 9.37e-09
2018-02-13 01:39 | 287623.6 | 300.002 | 4 | 33 | 4.39131 | 0 | 2.971476 | 2.556e-09 | 12.63695 | 9.37e-09
2018-02-13 01:41 | 287743.7 | 120.0003 | 5 | 33 | 3.838948 | -6.519909 | 2.971476 | 0.2173129 | 12.63695 | 0.8466285
2018-02-13 01:43 | 287863.7 | 240.0004 | 5 | 33 | 3.770945 | -6.520252 | 2.971476 | 0.4345881 | 12.63695 | 1.673439
2018-02-13 01:45 | 287983.7 | 360.0001 | 5 | 33 | 3.699176 | -6.519839 | 2.971476 | 0.651956 | 12.63695 | 2.485346
2018-02-13 01:47 | 288103.7 | 480.0001 | 5 | 33 | 3.628368 | -6.519862 | 2.971476 | 0.8692745 | 12.63695 | 3.281565
2018-02-13 01:49 | 288223.7 | 600.0015 | 5 | 33 | 3.558766 | -6.520092 | 2.971476 | 1.086586 | 12.63695 | 4.062465
2018-02-13 01:51 | 288343.7 | 720.0008 | 5 | 33 | 3.494671 | -6.519921 | 2.971476 | 1.303903 | 12.63695 | 4.828668
2018-02-13 01:53 | 288463.7 | 840.0006 | 5 | 33 | 3.442435 | -6.519966 | 2.971476 | 1.521202 | 12.63695 | 5.582192
2018-02-13 01:55 | 288583.7 | 960.0009 | 5 | 33 | 3.398905 | -6.519882 | 2.971476 | 1.738562 | 12.63695 | 6.325568
2018-02-13 01:57 | 288703.7 | 1080.001 | 5 | 33 | 3.358914 | -6.519876 | 2.971476 | 1.955869 | 12.63695 | 7.059793
2018-02-13 01:59 | 288823.7 | 1200.001 | 5 | 33 | 3.318162 | -6.519909 | 2.971476 | 2.173196 | 12.63695 | 7.78538
2018-02-13 02:01 | 288943.7 | 1320.0014 | 5 | 33 | 3.277687 | -6.519872 | 2.971476 | 2.390503 | 12.63695 | 8.50208
2018-02-13 02:03 | 289063.7 | 1440.0027 | 5 | 33 | 3.227154 | -6.519923 | 2.971476 | 2.607841 | 12.63695 | 9.209298
2018-02-13 02:05 | 289183.7 | 1560.0009 | 5 | 33 | 3.13714 | -6.519887 | 2.971476 | 2.825149 | 12.63695 | 9.902184
2018-02-13 02:06 | 289261.3 | 1637.6461 | 5 | 33 | 2.999986 | -6.519901 | 2.971476 | 2.965764 | 12.63695 | 10.33509
2018-02-13 02:08 | 289381.4 | 120.0005 | 6 | 33 | 3.632863 | 0 | 2.971476 | 2.965764 | 12.63695 | 10.33509
2018-02-13 02:10 | 289501.4 | 240.0018 | 6 | 33 | 3.660838 | 0 | 2.971476 | 2.965764 | 12.63695 | 10.33509
2018-02-13 02:11 | 289561.4 | 300.002 | 6 | 33 | 3.667584 | 0 | 2.971476 | 2.965764 | 12.63695 | 10.33509
2018-02-13 02:11 | 289561.4 | 0.0024 | 7 | 34 | 3.667659 | 0 | 0 | 0 | 0 | 0
2018-02-13 02:13 | 289681.5 | 120.0003 | 2 | 34 | 4.054513 | 4.889881 | 0.1623397 | 0 | 0.6508285 | 0
2018-02-13 02:15 | 289801.5 | 240.001 | 2 | 34 | 4.107204 | 4.889872 | 0.3253851 | 0 | 1.316499 | 0
2018-02-13 02:17 | 289921.5 | 360.0009 | 2 | 34 | 4.141437 | 4.88991 | 0.4883805 | 0 | 1.988965 | 0
2018-02-13 02:19 | 290041.5 | 480.0011 | 2 | 34 | 4.165388 | 4.889872 | 0.6513608 | 0 | 2.665929 | 0
2018-02-13 02:21 | 290161.5 | 600.0005 | 2 | 34 | 4.189793 | 4.889858 | 0.8143069 | 0 | 3.346627 | 0
2018-02-13 02:23 | 290281.5 | 720.0001 | 2 | 34 | 4.200296 | 4.624517 | 0.9746167 | 0 | 4.019618 | 0
2018-02-13 02:25 | 290401.5 | 840.001 | 2 | 34 | 4.20027 | 4.197481 | 1.121766 | 0 | 4.637686 | 0
2018-02-13 02:27 | 290521.5 | 960.0011 | 2 | 34 | 4.200304 | 3.790318 | 1.254676 | 0 | 5.195944 | 0
2018-02-13 02:29 | 290641.5 | 1080.0005 | 2 | 34 | 4.200288 | 3.438679 | 1.375044 | 0 | 5.701522 | 0
2018-02-13 02:30 | 290707.9 | 1146.4538 | 2 | 34 | 4.200245 | 3.259979 | 1.436845 | 0 | 5.961105 | 0
2018-02-13 02:32 | 290827.9 | 120.0003 | 3 | 34 | 4.222828 | 3.260168 | 1.545128 | 0 | 6.417013 | 0
2018-02-13 02:34 | 290947.9 | 240.0009 | 3 | 34 | 4.25182 | 3.260157 | 1.653792 | 0 | 6.877402 | 0
2018-02-13 02:36 | 291067.9 | 360.0009 | 3 | 34 | 4.283992 | 3.259985 | 1.762466 | 0 | 7.341211 | 0
2018-02-13 02:38 | 291187.9 | 480.0014 | 3 | 34 | 4.316778 | 3.260136 | 1.871128 | 0 | 7.808486 | 0
2018-02-13 02:40 | 291307.9 | 600.0007 | 3 | 34 | 4.351394 | 3.26017 | 1.979791 | 0 | 8.279421 | 0
2018-02-13 02:42 | 291427.9 | 720.0011 | 3 | 34 | 4.389461 | 3.260139 | 2.088459 | 0 | 8.754317 | 0
2018-02-13 02:44 | 291547.9 | 840.0001 | 3 | 34 | 4.400274 | 2.856108 | 2.191669 | 0 | 9.208316 | 0
2018-02-13 02:46 | 291667.9 | 960.0003 | 3 | 34 | 4.40027 | 2.470945 | 2.280217 | 0 | 9.597952 | 0
2018-02-13 02:48 | 291787.9 | 1080.0001 | 3 | 34 | 4.400264 | 2.151266 | 2.357089 | 0 | 9.93621 | 0
2018-02-13 02:50 | 291907.9 | 1200.0011 | 3 | 34 | 4.400277 | 1.878522 | 2.42416 | 0 | 10.23134 | 0
2018-02-13 02:52 | 292027.9 | 1320.0028 | 3 | 34 | 4.400262 | 1.633024 | 2.482623 | 0 | 10.48859 | 0
2018-02-13 02:54 | 292147.9 | 1440.0012 | 3 | 34 | 4.400228 | 1.420927 | 2.533371 | 0 | 10.71189 | 0
2018-02-13 02:56 | 292267.9 | 1560.0003 | 3 | 34 | 4.400259 | 1.251874 | 2.577829 | 0 | 10.90752 | 0
2018-02-13 02:58 | 292387.9 | 1680.0014 | 3 | 34 | 4.400255 | 1.108989 | 2.617079 | 0 | 11.08023 | 0
2018-02-13 03:00 | 292507.9 | 1800.0011 | 3 | 34 | 4.40017 | 0.9819632 | 2.651885 | 0 | 11.23338 | 0
2018-02-13 03:02 | 292627.9 | 1920.0009 | 3 | 34 | 4.400209 | 0.8668098 | 2.68267 | 0 | 11.36884 | 0
2018-02-13 03:04 | 292747.9 | 2040.0013 | 3 | 34 | 4.400235 | 0.7738314 | 2.709959 | 0 | 11.48892 | 0
2018-02-13 03:06 | 292867.9 | 2160.0002 | 3 | 34 | 4.400218 | 0.6949711 | 2.734384 | 0 | 11.59639 | 0
2018-02-13 03:08 | 292987.9 | 2280.0001 | 3 | 34 | 4.400196 | 0.6264534 | 2.756386 | 0 | 11.69321 | 0
2018-02-13 03:10 | 293107.9 | 2400.0015 | 3 | 34 | 4.400176 | 0.5634356 | 2.776212 | 0 | 11.78044 | 0
2018-02-13 03:12 | 293227.9 | 2520.0013 | 3 | 34 | 4.400215 | 0.5074654 | 2.794017 | 0 | 11.85879 | 0
2018-02-13 03:14 | 293347.9 | 2640.0002 | 3 | 34 | 4.400116 | 0.4604406 | 2.810128 | 0 | 11.92968 | 0
2018-02-13 03:16 | 293467.9 | 2760.0008 | 3 | 34 | 4.400147 | 0.4216719 | 2.824821 | 0 | 11.99433 | 0
2018-02-13 03:18 | 293587.9 | 2880.0007 | 3 | 34 | 4.400164 | 0.3856888 | 2.838275 | 0 | 12.05353 | 0
2018-02-13 03:20 | 293707.9 | 3000.0005 | 3 | 34 | 4.400139 | 0.3499575 | 2.850552 | 0 | 12.10755 | 0
2018-02-13 03:22 | 293827.9 | 3120.001 | 3 | 34 | 4.400153 | 0.3215847 | 2.861736 | 0 | 12.15676 | 0
2018-02-13 03:24 | 293947.9 | 3240.0014 | 3 | 34 | 4.400128 | 0.2961121 | 2.872018 | 0 | 12.20201 | 0
2018-02-13 03:26 | 294067.9 | 3360.0012 | 3 | 34 | 4.400131 | 0.2744703 | 2.881534 | 0 | 12.24388 | 0
2018-02-13 03:28 | 294187.9 | 3480.0001 | 3 | 34 | 4.400155 | 0.2525721 | 2.890318 | 0 | 12.28253 | 0
2018-02-13 03:30 | 294307.9 | 3600.0009 | 3 | 34 | 4.400195 | 0.2320042 | 2.898359 | 0 | 12.31791 | 0
2018-02-13 03:32 | 294427.9 | 3720.0005 | 3 | 34 | 4.40016 | 0.2143679 | 2.905774 | 0 | 12.35054 | 0
2018-02-13 03:34 | 294547.9 | 3840.0003 | 3 | 34 | 4.400065 | 0.1985579 | 2.912649 | 0 | 12.38079 | 0
2018-02-13 03:36 | 294667.9 | 3960.0007 | 3 | 34 | 4.400114 | 0.1848402 | 2.919044 | 0 | 12.40893 | 0
2018-02-13 03:38 | 294787.9 | 4080.0014 | 3 | 34 | 4.400141 | 0.1697063 | 2.924953 | 0 | 12.43493 | 0
2018-02-13 03:40 | 294907.9 | 4200.0012 | 3 | 34 | 4.400111 | 0.1571474 | 2.930389 | 0 | 12.45885 | 0
2018-02-13 03:42 | 295027.9 | 4320.0014 | 3 | 34 | 4.400082 | 0.1463861 | 2.935441 | 0 | 12.48107 | 0
2018-02-13 03:44 | 295147.9 | 4440.0004 | 3 | 34 | 4.400148 | 0.1377096 | 2.940163 | 0 | 12.50185 | 0
2018-02-13 03:46 | 295267.9 | 4560.0008 | 3 | 34 | 4.400076 | 0.1266174 | 2.944572 | 0 | 12.52126 | 0
2018-02-13 03:48 | 295387.9 | 4680.0006 | 3 | 34 | 4.400123 | 0.117609 | 2.948643 | 0 | 12.53917 | 0
2018-02-13 03:50 | 295507.9 | 4800.0016 | 3 | 34 | 4.400035 | 0.1090584 | 2.952424 | 0 | 12.55581 | 0
2018-02-13 03:52 | 295627.9 | 4920.0004 | 3 | 34 | 4.400067 | 0.1028461 | 2.95597 | 0 | 12.57141 | 0
2018-02-13 03:54 | 295747.9 | 5040.0007 | 3 | 34 | 4.400128 | 0.09699631 | 2.959307 | 0 | 12.58609 | 0
2018-02-13 03:56 | 295867.9 | 5160.0004 | 3 | 34 | 4.400093 | 0.08951187 | 2.962415 | 0 | 12.59976 | 0
2018-02-13 03:58 | 295987.9 | 5280.0009 | 3 | 34 | 4.400082 | 0.08372402 | 2.965294 | 0 | 12.61243 | 0
2018-02-13 03:59 | 296042.8 | 5334.8426 | 3 | 34 | 4.400098 | 0.08149815 | 2.966555 | 0 | 12.61798 | 0
2018-02-13 04:01 | 296162.8 | 120.0007 | 4 | 34 | 4.392472 | 0 | 2.966555 | 0 | 12.61798 | 0
2018-02-13 04:03 | 296282.8 | 240.0013 | 4 | 34 | 4.391551 | 0 | 2.966555 | 0 | 12.61798 | 0
2018-02-13 04:04 | 296342.8 | 300.003 | 4 | 34 | 4.391279 | 0 | 2.966555 | 0 | 12.61798 | 0
2018-02-13 04:06 | 296462.9 | 120.0002 | 5 | 34 | 3.839611 | -6.519876 | 2.966555 | 0.2173081 | 12.61798 | 0.8464755
2018-02-13 04:08 | 296582.9 | 240.0013 | 5 | 34 | 3.772492 | -6.519902 | 2.966555 | 0.4346242 | 12.61798 | 1.673719
2018-02-13 04:10 | 296702.9 | 360.0003 | 5 | 34 | 3.701528 | -6.519866 | 2.966555 | 0.6519494 | 12.61798 | 2.485863
2018-02-13 04:12 | 296822.9 | 480 | 5 | 34 | 3.629991 | -6.519872 | 2.966555 | 0.8692363 | 12.61798 | 3.282355
2018-02-13 04:14 | 296942.9 | 600.0014 | 5 | 34 | 3.55891 | -6.519876 | 2.966555 | 1.086565 | 12.61798 | 4.063479
2018-02-13 04:16 | 297062.9 | 720.0011 | 5 | 34 | 3.49639 | -6.520245 | 2.966555 | 1.303827 | 12.61798 | 4.829714
2018-02-13 04:18 | 297182.9 | 840 | 5 | 34 | 3.444293 | -6.519882 | 2.966555 | 1.521224 | 12.61798 | 5.583986
2018-02-13 04:20 | 297302.9 | 960 | 5 | 34 | 3.400764 | -6.519876 | 2.966555 | 1.738551 | 12.61798 | 6.327709
2018-02-13 04:22 | 297422.9 | 1080.0023 | 5 | 34 | 3.359929 | -6.51985 | 2.966555 | 1.955857 | 12.61798 | 7.062265
2018-02-13 04:24 | 297542.9 | 1200.0016 | 5 | 34 | 3.319224 | -6.519859 | 2.966555 | 2.173196 | 12.61798 | 7.788027
2018-02-13 04:26 | 297662.9 | 1320.0002 | 5 | 34 | 3.279295 | -6.519859 | 2.966555 | 2.390504 | 12.61798 | 8.505038
2018-02-13 04:28 | 297782.9 | 1440.0014 | 5 | 34 | 3.230249 | -6.519871 | 2.966555 | 2.607822 | 12.61798 | 9.212656
2018-02-13 04:30 | 297902.9 | 1560.001 | 5 | 34 | 3.139227 | -6.519854 | 2.966555 | 2.825139 | 12.61798 | 9.906135
2018-02-13 04:31 | 297980.4 | 1637.4814 | 5 | 34 | 2.999999 | -6.519859 | 2.966555 | 2.96547 | 12.61798 | 10.33834
2018-02-13 04:33 | 298100.4 | 120.0005 | 6 | 34 | 3.632245 | 0 | 2.966555 | 2.96547 | 12.61798 | 10.33834
2018-02-13 04:35 | 298220.4 | 240.0006 | 6 | 34 | 3.660373 | 0 | 2.966555 | 2.96547 | 12.61798 | 10.33834
2018-02-13 04:36 | 298280.4 | 300.0013 | 6 | 34 | 3.667176 | 0 | 2.966555 | 2.96547 | 12.61798 | 10.33834
2018-02-13 04:36 | 298280.5 | 0.0025 | 7 | 35 | 3.667334 | 0 | 0 | 0 | 0 | 0
2018-02-13 04:38 | 298400.5 | 120.0006 | 2 | 35 | 4.052783 | 4.889902 | 0.1624184 | 0 | 0.6508255 | 0
2018-02-13 04:40 | 298520.5 | 240.0003 | 2 | 35 | 4.106612 | 4.889889 | 0.3254078 | 0 | 1.316033 | 0
2018-02-13 04:42 | 298640.5 | 360.001 | 2 | 35 | 4.140476 | 4.889984 | 0.4884239 | 0 | 1.988526 | 0
2018-02-13 04:44 | 298760.5 | 480.0005 | 2 | 35 | 4.163938 | 4.889919 | 0.651399 | 0 | 2.665241 | 0
2018-02-13 04:46 | 298880.5 | 600.001 | 2 | 35 | 4.188362 | 4.889872 | 0.8144149 | 0 | 3.345999 | 0
2018-02-13 04:48 | 299000.5 | 720 | 2 | 35 | 4.200287 | 4.629768 | 0.9748685 | 0 | 4.019518 | 0
2018-02-13 04:50 | 299120.5 | 840.0013 | 2 | 35 | 4.200312 | 4.182745 | 1.121689 | 0 | 4.636205 | 0
2018-02-13 04:52 | 299240.5 | 960.0017 | 2 | 35 | 4.200252 | 3.787235 | 1.254351 | 0 | 5.193423 | 0
2018-02-13 04:54 | 299360.5 | 1080.0023 | 2 | 35 | 4.200268 | 3.435234 | 1.374623 | 0 | 5.6986 | 0
2018-02-13 04:56 | 299426.8 | 1146.3191 | 2 | 35 | 4.200306 | 3.259989 | 1.436267 | 0 | 5.95752 | 0
2018-02-13 04:58 | 299546.8 | 120.0004 | 3 | 35 | 4.223789 | 3.260029 | 1.544564 | 0 | 6.413544 | 0
2018-02-13 05:00 | 299666.8 | 240.0001 | 3 | 35 | 4.254056 | 3.259888 | 1.653217 | 0 | 6.874076 | 0
2018-02-13 05:02 | 299786.8 | 360.001 | 3 | 35 | 4.285757 | 3.259914 | 1.761881 | 0 | 7.338053 | 0
2018-02-13 05:04 | 299906.8 | 480.0006 | 3 | 35 | 4.318615 | 3.259848 | 1.87052 | 0 | 7.805424 | 0
2018-02-13 05:06 | 300026.8 | 600.0014 | 3 | 35 | 4.353468 | 3.260002 | 1.979203 | 0 | 8.276635 | 0
2018-02-13 05:08 | 300146.8 | 720.0015 | 3 | 35 | 4.392737 | 3.260056 | 2.087862 | 0 | 8.751764 | 0
2018-02-13 05:10 | 300266.8 | 840.0009 | 3 | 35 | 4.400296 | 2.828192 | 2.189923 | 0 | 9.20079 | 0
2018-02-13 05:12 | 300386.8 | 960 | 3 | 35 | 4.400268 | 2.455183 | 2.277799 | 0 | 9.587467 | 0
2018-02-13 05:14 | 300506.8 | 1080.0012 | 3 | 35 | 4.40023 | 2.142632 | 2.354271 | 0 | 9.923965 | 0
2018-02-13 05:16 | 300626.8 | 1200.0014 | 3 | 35 | 4.400268 | 1.870046 | 2.421049 | 0 | 10.2178 | 0
2018-02-13 05:18 | 300746.8 | 1320.0001 | 3 | 35 | 4.400244 | 1.621497 | 2.47915 | 0 | 10.47346 | 0
2018-02-13 05:20 | 300866.8 | 1440.0009 | 3 | 35 | 4.400243 | 1.420644 | 2.529727 | 0 | 10.69602 | 0
2018-02-13 05:22 | 300986.8 | 1560.0005 | 3 | 35 | 4.400223 | 1.253426 | 2.574201 | 0 | 10.89171 | 0
2018-02-13 05:24 | 301106.8 | 1680.0003 | 3 | 35 | 4.400258 | 1.113398 | 2.613596 | 0 | 11.06506 | 0
2018-02-13 05:26 | 301226.8 | 1800.0013 | 3 | 35 | 4.400164 | 0.9846792 | 2.648539 | 0 | 11.21881 | 0
2018-02-13 05:28 | 301346.8 | 1920.0011 | 3 | 35 | 4.400216 | 0.8734694 | 2.67945 | 0 | 11.35483 | 0
2018-02-13 05:30 | 301466.8 | 2040.0007 | 3 | 35 | 4.400167 | 0.7817354 | 2.706982 | 0 | 11.47598 | 0
2018-02-13 05:32 | 301586.8 | 2160.0001 | 3 | 35 | 4.400184 | 0.7047129 | 2.731714 | 0 | 11.58481 | 0
2018-02-13 05:34 | 301706.8 | 2280.0012 | 3 | 35 | 4.400201 | 0.6360416 | 2.754031 | 0 | 11.683 | 0
2018-02-13 05:36 | 301826.8 | 2400.0001 | 3 | 35 | 4.400167 | 0.5698156 | 2.774112 | 0 | 11.77136 | 0
2018-02-13 05:38 | 301946.8 | 2520.0015 | 3 | 35 | 4.400176 | 0.5158262 | 2.792185 | 0 | 11.85089 | 0
2018-02-13 05:40 | 302066.8 | 2640.001 | 3 | 35 | 4.400173 | 0.4700613 | 2.808592 | 0 | 11.92308 | 0
2018-02-13 05:42 | 302186.8 | 2760.0001 | 3 | 35 | 4.400153 | 0.4302216 | 2.823588 | 0 | 11.98906 | 0
2018-02-13 05:44 | 302306.8 | 2880.0009 | 3 | 35 | 4.400143 | 0.3921309 | 2.837297 | 0 | 12.04939 | 0
2018-02-13 05:46 | 302426.8 | 3000.0001 | 3 | 35 | 4.40017 | 0.3571301 | 2.849768 | 0 | 12.10426 | 0
2018-02-13 05:48 | 302546.8 | 3120.0009 | 3 | 35 | 4.400131 | 0.3275452 | 2.861173 | 0 | 12.15444 | 0
2018-02-13 05:50 | 302666.8 | 3240.0003 | 3 | 35 | 4.400154 | 0.303216 | 2.871675 | 0 | 12.20065 | 0
2018-02-13 05:52 | 302786.8 | 3360.0003 | 3 | 35 | 4.400095 | 0.2787294 | 2.881376 | 0 | 12.24334 | 0
2018-02-13 05:54 | 302906.8 | 3480.0012 | 3 | 35 | 4.400164 | 0.255456 | 2.89028 | 0 | 12.28252 | 0
2018-02-13 05:56 | 303026.8 | 3600.0013 | 3 | 35 | 4.40017 | 0.2351837 | 2.898436 | 0 | 12.31841 | 0
2018-02-13 05:58 | 303146.8 | 3720.0001 | 3 | 35 | 4.4001 | 0.2165346 | 2.905961 | 0 | 12.35152 | 0
2018-02-13 06:00 | 303266.8 | 3840.0004 | 3 | 35 | 4.400136 | 0.201911 | 2.912946 | 0 | 12.38225 | 0
2018-02-13 06:02 | 303386.8 | 3960.0004 | 3 | 35 | 4.40016 | 0.1865978 | 2.919416 | 0 | 12.41072 | 0
2018-02-13 06:04 | 303506.8 | 4080.0005 | 3 | 35 | 4.400074 | 0.1704149 | 2.925358 | 0 | 12.43687 | 0
2018-02-13 06:06 | 303626.8 | 4200.0008 | 3 | 35 | 4.400098 | 0.1585207 | 2.930851 | 0 | 12.46104 | 0
2018-02-13 06:08 | 303746.8 | 4320.001 | 3 | 35 | 4.400094 | 0.1480885 | 2.935955 | 0 | 12.4835 | 0
2018-02-13 06:10 | 303866.8 | 4440.0004 | 3 | 35 | 4.400051 | 0.1373358 | 2.940732 | 0 | 12.50451 | 0
2018-02-13 06:12 | 303986.8 | 4560.0011 | 3 | 35 | 4.400114 | 0.1276264 | 2.94515 | 0 | 12.52396 | 0
2018-02-13 06:14 | 304106.8 | 4680.0011 | 3 | 35 | 4.400095 | 0.1179361 | 2.949232 | 0 | 12.54191 | 0
2018-02-13 06:16 | 304226.8 | 4800.0001 | 3 | 35 | 4.400087 | 0.1101027 | 2.953039 | 0 | 12.55867 | 0
2018-02-13 06:18 | 304346.8 | 4920.0002 | 3 | 35 | 4.400139 | 0.1038933 | 2.956611 | 0 | 12.57438 | 0
2018-02-13 06:20 | 304466.8 | 5040 | 3 | 35 | 4.400094 | 0.09587002 | 2.959954 | 0 | 12.5891 | 0
2018-02-13 06:22 | 304586.8 | 5160.0006 | 3 | 35 | 4.400074 | 0.08882523 | 2.963036 | 0 | 12.60265 | 0
2018-02-13 06:24 | 304706.8 | 5280 | 3 | 35 | 4.400074 | 0.08299541 | 2.965896 | 0 | 12.61524 | 0
2018-02-13 06:24 | 304758.2 | 5331.3453 | 3 | 35 | 4.400136 | 0.08149624 | 2.967068 | 0 | 12.62039 | 0
2018-02-13 06:26 | 304878.2 | 120.0009 | 4 | 35 | 4.392512 | 0 | 2.967068 | 0 | 12.62039 | 0
2018-02-13 06:28 | 304998.2 | 240.0014 | 4 | 35 | 4.391645 | 0 | 2.967068 | 0 | 12.62039 | 0
2018-02-13 06:29 | 305058.2 | 300.0016 | 4 | 35 | 4.39136 | 0 | 2.967068 | 0 | 12.62039 | 0
2018-02-13 06:31 | 305178.3 | 120.001 | 5 | 35 | 3.837296 | -6.519936 | 2.967068 | 0.2173189 | 12.62039 | 0.84596
2018-02-13 06:33 | 305298.3 | 240.0013 | 5 | 35 | 3.770154 | -6.519891 | 2.967068 | 0.4346367 | 12.62039 | 1.672719
2018-02-13 06:35 | 305418.3 | 360.0005 | 5 | 35 | 3.699215 | -6.519939 | 2.967068 | 0.6519463 | 12.62039 | 2.484356
2018-02-13 06:37 | 305538.3 | 480.001 | 5 | 35 | 3.626683 | -6.519934 | 2.967068 | 0.8692831 | 12.62039 | 3.280461
2018-02-13 06:39 | 305658.3 | 600.0003 | 5 | 35 | 3.555213 | -6.519963 | 2.967068 | 1.086602 | 12.62039 | 4.060699
2018-02-13 06:41 | 305778.3 | 720.0018 | 5 | 35 | 3.493451 | -6.519923 | 2.967068 | 1.303917 | 12.62039 | 4.826409
2018-02-13 06:43 | 305898.3 | 840.001 | 5 | 35 | 3.441928 | -6.519897 | 2.967068 | 1.521227 | 12.62039 | 5.579771
2018-02-13 06:45 | 306018.3 | 960.0013 | 5 | 35 | 3.398082 | -6.519901 | 2.967068 | 1.738544 | 12.62039 | 6.322917
2018-02-13 06:47 | 306138.3 | 1080.0019 | 5 | 35 | 3.356003 | -6.519926 | 2.967068 | 1.95587 | 12.62039 | 7.056856
2018-02-13 06:49 | 306258.3 | 1200.0011 | 5 | 35 | 3.316452 | -6.519921 | 2.967068 | 2.173201 | 12.62039 | 7.781836
2018-02-13 06:51 | 306378.3 | 1320.0005 | 5 | 35 | 3.276868 | -6.519913 | 2.967068 | 2.39052 | 12.62039 | 8.498323
2018-02-13 06:53 | 306498.3 | 1440.0015 | 5 | 35 | 3.227667 | -6.519884 | 2.967068 | 2.607839 | 12.62039 | 9.205466
2018-02-13 06:55 | 306618.3 | 1560.0001 | 5 | 35 | 3.135833 | -6.519926 | 2.967068 | 2.825165 | 12.62039 | 9.898316
2018-02-13 06:57 | 306693.4 | 1635.1075 | 5 | 35 | 2.999992 | -6.519946 | 2.967068 | 2.961188 | 12.62039 | 10.31694
2018-02-13 06:59 | 306813.5 | 120.0009 | 6 | 35 | 3.634214 | 0 | 2.967068 | 2.961188 | 12.62039 | 10.31694
2018-02-13 07:01 | 306933.5 | 240.0008 | 6 | 35 | 3.661961 | 0 | 2.967068 | 2.961188 | 12.62039 | 10.31694
2018-02-13 07:02 | 306993.5 | 300.0013 | 6 | 35 | 3.668595 | 0 | 2.967068 | 2.961188 | 12.62039 | 10.31694
2018-02-13 07:02 | 306993.5 | 0.0025 | 7 | 36 | 3.668845 | 0 | 0 | 0 | 0 | 0
2018-02-13 07:04 | 307113.5623 | 120.0009 | 2 | 36 | 4.053894 | 4.889931 | 0.162469 | 5.117e-09 | 0.6511825 | 1.8773e-08
2018-02-13 07:06 | 307233.5624 | 240.001 | 2 | 36 | 4.108654 | 4.889952 | 0.3254498 | 5.117e-09 | 1.316636 | 1.8773e-08
2018-02-13 07:08 | 307353.562 | 360.0006 | 2 | 36 | 4.140514 | 4.889925 | 0.4884537 | 5.117e-09 | 1.989244 | 1.8773e-08
2018-02-13 07:10 | 307473.5617 | 480.0003 | 2 | 36 | 4.163585 | 4.889908 | 0.6514484 | 5.117e-09 | 2.666013 | 1.8773e-08
2018-02-13 07:12 | 307593.5622 | 600.0008 | 2 | 36 | 4.187576 | 4.889984 | 0.81444 | 5.117e-09 | 3.34654 | 1.8773e-08
2018-02-13 07:14 | 307713.5622 | 720.0008 | 2 | 36 | 4.200279 | 4.634617 | 0.9750712 | 5.117e-09 | 4.020746 | 1.8773e-08
2018-02-13 07:16 | 307833.5631 | 840.0017 | 2 | 36 | 4.200255 | 4.190655 | 1.121962 | 5.117e-09 | 4.637728 | 1.8773e-08
2018-02-13 07:18 | 307953.563 | 960.0016 | 2 | 36 | 4.200249 | 3.803555 | 1.255085 | 5.117e-09 | 5.196882 | 1.8773e-08
2018-02-13 07:20 | 308073.5628 | 1080.0014 | 2 | 36 | 4.200234 | 3.453035 | 1.375913 | 5.117e-09 | 5.704391 | 1.8773e-08
2018-02-13 07:21 | 308143.559 | 1149.9976 | 2 | 36 | 4.200256 | 3.259998 | 1.441184 | 5.117e-09 | 5.978546 | 1.8773e-08
2018-02-13 07:23 | 308263.6 | 120.001 | 3 | 36 | 4.224362 | 3.259905 | 1.549421 | 5.117e-09 | 6.434338 | 1.8773e-08
2018-02-13 07:25 | 308383.6 | 240.0012 | 3 | 36 | 4.254996 | 3.259836 | 1.658113 | 5.117e-09 | 6.895143 | 1.8773e-08
2018-02-13 07:27 | 308503.6 | 360.0007 | 3 | 36 | 4.286317 | 3.260176 | 1.766767 | 5.117e-09 | 7.359152 | 1.8773e-08
2018-02-13 07:29 | 308623.6 | 480.0011 | 3 | 36 | 4.318911 | 3.259848 | 1.875435 | 5.117e-09 | 7.826697 | 1.8773e-08
2018-02-13 07:31 | 308743.6 | 600.0011 | 3 | 36 | 4.354696 | 3.259844 | 1.984091 | 5.117e-09 | 8.297885 | 1.8773e-08
2018-02-13 07:33 | 308863.6 | 720.0007 | 3 | 36 | 4.395308 | 3.259806 | 2.092746 | 5.117e-09 | 8.773207 | 1.8773e-08
2018-02-13 07:35 | 308983.6 | 840.0004 | 3 | 36 | 4.400264 | 2.809021 | 2.194051 | 5.117e-09 | 9.218947 | 1.8773e-08
2018-02-13 07:37 | 309103.6 | 960.0004 | 3 | 36 | 4.400291 | 2.43881 | 2.281335 | 5.117e-09 | 9.60302 | 1.8773e-08
2018-02-13 07:39 | 309223.6 | 1080.0002 | 3 | 36 | 4.40024 | 2.125927 | 2.357307 | 5.117e-09 | 9.937319 | 1.8773e-08
2018-02-13 07:41 | 309343.6 | 1200.0015 | 3 | 36 | 4.400241 | 1.848135 | 2.423487 | 5.117e-09 | 10.22853 | 1.8773e-08
2018-02-13 07:43 | 309463.6 | 1320.0002 | 3 | 36 | 4.400233 | 1.602897 | 2.480852 | 5.117e-09 | 10.48095 | 1.8773e-08
2018-02-13 07:45 | 309583.6 | 1440.0006 | 3 | 36 | 4.400251 | 1.406621 | 2.530914 | 5.117e-09 | 10.70123 | 1.8773e-08
2018-02-13 07:47 | 309703.6 | 1560 | 3 | 36 | 4.400223 | 1.242568 | 2.574955 | 5.117e-09 | 10.89502 | 1.8773e-08
2018-02-13 07:49 | 309823.6 | 1680.0013 | 3 | 36 | 4.400243 | 1.100083 | 2.613944 | 5.117e-09 | 11.06658 | 1.8773e-08
2018-02-13 07:51 | 309943.6 | 1800.0001 | 3 | 36 | 4.40015 | 0.9685316 | 2.648406 | 5.117e-09 | 11.21822 | 1.8773e-08
2018-02-13 07:53 | 310063.6 | 1920.0006 | 3 | 36 | 4.400211 | 0.8608847 | 2.678842 | 5.117e-09 | 11.35215 | 1.8773e-08
2018-02-13 07:55 | 310183.6 | 2040.0008 | 3 | 36 | 4.400199 | 0.7706118 | 2.705977 | 5.117e-09 | 11.47155 | 1.8773e-08
2018-02-13 07:57 | 310303.6 | 2160.0003 | 3 | 36 | 4.400193 | 0.6932936 | 2.730349 | 5.117e-09 | 11.57879 | 1.8773e-08
2018-02-13 07:59 | 310423.6 | 2280.0009 | 3 | 36 | 4.400215 | 0.6234722 | 2.752285 | 5.117e-09 | 11.67531 | 1.8773e-08
2018-02-13 08:01 | 310543.6 | 2400.0006 | 3 | 36 | 4.400133 | 0.558012 | 2.77194 | 5.117e-09 | 11.7618 | 1.8773e-08
2018-02-13 08:03 | 310663.6 | 2520.0013 | 3 | 36 | 4.400167 | 0.5057764 | 2.789659 | 5.117e-09 | 11.83976 | 1.8773e-08
2018-02-13 08:05 | 310783.6 | 2640.0002 | 3 | 36 | 4.400177 | 0.4616165 | 2.805755 | 5.117e-09 | 11.91059 | 1.8773e-08
2018-02-13 08:07 | 310903.6 | 2760.0015 | 3 | 36 | 4.400208 | 0.4215298 | 2.820456 | 5.117e-09 | 11.97527 | 1.8773e-08
2018-02-13 08:09 | 311023.6 | 2880.0009 | 3 | 36 | 4.400189 | 0.3825531 | 2.833846 | 5.117e-09 | 12.03419 | 1.8773e-08
2018-02-13 08:11 | 311143.6 | 3000.0006 | 3 | 36 | 4.400161 | 0.349328 | 2.846015 | 5.117e-09 | 12.08774 | 1.8773e-08
2018-02-13 08:13 | 311263.6 | 3120.0004 | 3 | 36 | 4.400182 | 0.3215523 | 2.857177 | 5.117e-09 | 12.13685 | 1.8773e-08
2018-02-13 08:15 | 311383.6 | 3240.0002 | 3 | 36 | 4.400096 | 0.2965002 | 2.867471 | 5.117e-09 | 12.18215 | 1.8773e-08
2018-02-13 08:17 | 311503.6 | 3360.001 | 3 | 36 | 4.40015 | 0.2730131 | 2.87697 | 5.117e-09 | 12.22395 | 1.8773e-08
2018-02-13 08:19 | 311623.6 | 3480.0003 | 3 | 36 | 4.400116 | 0.248889 | 2.885672 | 5.117e-09 | 12.26224 | 1.8773e-08
2018-02-13 08:21 | 311743.6 | 3600.0003 | 3 | 36 | 4.400164 | 0.230793 | 2.893668 | 5.117e-09 | 12.29742 | 1.8773e-08
2018-02-13 08:23 | 311863.6 | 3720.0006 | 3 | 36 | 4.400109 | 0.2144337 | 2.901073 | 5.117e-09 | 12.33 | 1.8773e-08
2018-02-13 08:25 | 311983.6 | 3840.0003 | 3 | 36 | 4.400141 | 0.1996689 | 2.907964 | 5.117e-09 | 12.36032 | 1.8773e-08
2018-02-13 08:27 | 312103.6 | 3960.0004 | 3 | 36 | 4.400136 | 0.1837797 | 2.914355 | 5.117e-09 | 12.38845 | 1.8773e-08
2018-02-13 08:29 | 312223.6 | 4080.0012 | 3 | 36 | 4.400142 | 0.1700745 | 2.920232 | 5.117e-09 | 12.4143 | 1.8773e-08
2018-02-13 08:31 | 312343.6 | 4200.0015 | 3 | 36 | 4.400158 | 0.158886 | 2.925691 | 5.117e-09 | 12.43833 | 1.8773e-08
2018-02-13 08:33 | 312463.6 | 4320.0003 | 3 | 36 | 4.400133 | 0.1484976 | 2.930796 | 5.117e-09 | 12.46079 | 1.8773e-08
2018-02-13 08:35 | 312583.6 | 4440.0012 | 3 | 36 | 4.40012 | 0.138114 | 2.93557 | 5.117e-09 | 12.48179 | 1.8773e-08
2018-02-13 08:37 | 312703.6 | 4560.0008 | 3 | 36 | 4.400113 | 0.1271009 | 2.939989 | 5.117e-09 | 12.50124 | 1.8773e-08
2018-02-13 08:39 | 312823.6 | 4680.002 | 3 | 36 | 4.400137 | 0.1196823 | 2.944095 | 5.117e-09 | 12.51931 | 1.8773e-08
2018-02-13 08:41 | 312943.6 | 4800.0008 | 3 | 36 | 4.400087 | 0.1114855 | 2.947945 | 5.117e-09 | 12.53625 | 1.8773e-08
2018-02-13 08:43 | 313063.6 | 4920.0004 | 3 | 36 | 4.400083 | 0.1049795 | 2.951554 | 5.117e-09 | 12.55212 | 1.8773e-08
2018-02-13 08:45 | 313183.6 | 5040.0023 | 3 | 36 | 4.40011 | 0.09745789 | 2.954934 | 5.117e-09 | 12.567 | 1.8773e-08
2018-02-13 08:47 | 313303.6 | 5160.0011 | 3 | 36 | 4.400072 | 0.09053898 | 2.95806 | 5.117e-09 | 12.58075 | 1.8773e-08
2018-02-13 08:49 | 313423.6 | 5280.0004 | 3 | 36 | 4.400087 | 0.08522606 | 2.96098 | 5.117e-09 | 12.5936 | 1.8773e-08
2018-02-13 08:51 | 313530.3 | 5386.7522 | 3 | 36 | 4.400145 | 0.08149147 | 2.96344 | 5.117e-09 | 12.60443 | 1.8773e-08
2018-02-13 08:53 | 313650.4 | 120.0001 | 4 | 36 | 4.392597 | 0 | 2.96344 | 5.117e-09 | 12.60443 | 1.8773e-08
2018-02-13 08:55 | 313770.4 | 240 | 4 | 36 | 4.391798 | 0 | 2.96344 | 5.117e-09 | 12.60443 | 1.8773e-08
2018-02-13 08:56 | 313830.4 | 300.0015 | 4 | 36 | 4.391502 | 0 | 2.96344 | 5.117e-09 | 12.60443 | 1.8773e-08
2018-02-13 08:58 | 313950.4 | 120.0004 | 5 | 36 | 3.840186 | -6.520105 | 2.96344 | 0.2173164 | 12.60443 | 0.8464634
2018-02-13 09:00 | 314070.4 | 240.001 | 5 | 36 | 3.773888 | -6.519983 | 2.96344 | 0.4346364 | 12.60443 | 1.673923
2018-02-13 09:02 | 314190.4 | 360.0018 | 5 | 36 | 3.701174 | -6.52001 | 2.96344 | 0.6519649 | 12.60443 | 2.48628
2018-02-13 09:04 | 314310.4 | 480.0002 | 5 | 36 | 3.626074 | -6.520028 | 2.96344 | 0.8692726 | 12.60443 | 3.282383
2018-02-13 09:06 | 314430.4 | 600.0005 | 5 | 36 | 3.556966 | -6.520081 | 2.96344 | 1.086552 | 12.60443 | 4.062593
2018-02-13 09:08 | 314550.4 | 720.0013 | 5 | 36 | 3.49556 | -6.520077 | 2.96344 | 1.303945 | 12.60443 | 4.829017
2018-02-13 09:10 | 314670.4 | 840.001 | 5 | 36 | 3.444151 | -6.520049 | 2.96344 | 1.521263 | 12.60443 | 5.582939
2018-02-13 09:12 | 314790.4 | 960.0013 | 5 | 36 | 3.398077 | -6.520053 | 2.96344 | 1.738604 | 12.60443 | 6.326458
2018-02-13 09:14 | 314910.4 | 1080.0002 | 5 | 36 | 3.355872 | -6.520005 | 2.96344 | 1.955921 | 12.60443 | 7.06022
2018-02-13 09:16 | 315030.4 | 1200.0013 | 5 | 36 | 3.317818 | -6.520101 | 2.96344 | 2.173237 | 12.60443 | 7.785328
2018-02-13 09:18 | 315150.4 | 1320 | 5 | 36 | 3.279529 | -6.520085 | 2.96344 | 2.390557 | 12.60443 | 8.502256
2018-02-13 09:20 | 315270.4 | 1440.0012 | 5 | 36 | 3.229109 | -6.520065 | 2.96344 | 2.607887 | 12.60443 | 9.209908
2018-02-13 09:22 | 315390.4 | 1560.0004 | 5 | 36 | 3.131969 | -6.520131 | 2.96344 | 2.82522 | 12.60443 | 9.902531
2018-02-13 09:23 | 315464.4 | 1634.004 | 5 | 36 | 2.999989 | -6.520117 | 2.96344 | 2.959244 | 12.60443 | 10.31462
2018-02-13 09:25 | 315584.5 | 120.0005 | 6 | 36 | 3.634991 | 0 | 2.96344 | 2.959244 | 12.60443 | 10.31462
2018-02-13 09:27 | 315704.5 | 240.0008 | 6 | 36 | 3.662592 | 0 | 2.96344 | 2.959244 | 12.60443 | 10.31462
2018-02-13 09:28 | 315764.5 | 300.0016 | 6 | 36 | 3.669292 | 0 | 2.96344 | 2.959244 | 12.60443 | 10.31462
2018-02-13 09:28 | 315764.5 | 0.0024 | 7 | 37 | 3.669461 | 0 | 0 | 0 | 0 | 0
2018-02-13 09:30 | 315884.6 | 120.001 | 2 | 37 | 4.05683 | 4.890114 | 0.1624547 | 1.02e-10 | 0.6513359 | 3.74e-10
2018-02-13 09:32 | 316004.6 | 240.0002 | 2 | 37 | 4.111224 | 4.89011 | 0.3254607 | 1.02e-10 | 1.317444 | 3.74e-10
2018-02-13 09:34 | 316124.6 | 360.0004 | 2 | 37 | 4.141777 | 4.890162 | 0.4884577 | 1.02e-10 | 1.990286 | 3.74e-10
2018-02-13 09:36 | 316244.6 | 480.0013 | 2 | 37 | 4.164218 | 4.890152 | 0.6514538 | 1.02e-10 | 2.66722 | 3.74e-10
2018-02-13 09:38 | 316364.6 | 600.001 | 2 | 37 | 4.189921 | 4.889835 | 0.8144258 | 1.02e-10 | 3.347897 | 3.74e-10
2018-02-13 09:40 | 316484.6 | 720.0002 | 2 | 37 | 4.200282 | 4.55998 | 0.973591 | 1.02e-10 | 4.016146 | 3.74e-10
2018-02-13 09:42 | 316604.6 | 840.0003 | 2 | 37 | 4.200273 | 4.151548 | 1.118679 | 1.02e-10 | 4.625555 | 3.74e-10
2018-02-13 09:44 | 316724.6 | 960.0011 | 2 | 37 | 4.200269 | 3.777496 | 1.250723 | 1.02e-10 | 5.180177 | 3.74e-10
2018-02-13 09:46 | 316844.6 | 1080.0002 | 2 | 37 | 4.200227 | 3.427765 | 1.370784 | 1.02e-10 | 5.684467 | 3.74e-10
2018-02-13 09:47 | 316904.1 | 1139.5232 | 2 | 37 | 4.200298 | 3.259995 | 1.426083 | 1.02e-10 | 5.916737 | 3.74e-10
2018-02-13 09:49 | 317024.1 | 120.0009 | 3 | 37 | 4.225928 | 3.260136 | 1.534363 | 1.02e-10 | 6.372804 | 3.74e-10
2018-02-13 09:51 | 317144.1 | 240.0003 | 3 | 37 | 4.255002 | 3.260172 | 1.643026 | 1.02e-10 | 6.833579 | 3.74e-10
2018-02-13 09:53 | 317264.1 | 360.0003 | 3 | 37 | 4.285403 | 3.260115 | 1.751704 | 1.02e-10 | 7.297646 | 3.74e-10
2018-02-13 09:55 | 317384.1 | 480.0011 | 3 | 37 | 4.31762 | 3.260117 | 1.860362 | 1.02e-10 | 7.765007 | 3.74e-10
2018-02-13 09:57 | 317504.1 | 600.0006 | 3 | 37 | 4.354127 | 3.260183 | 1.96903 | 1.02e-10 | 8.236122 | 3.74e-10
2018-02-13 09:59 | 317624.1 | 720.0013 | 3 | 37 | 4.394052 | 3.260115 | 2.077697 | 1.02e-10 | 8.711438 | 3.74e-10
2018-02-13 10:01 | 317744.1 | 840 | 3 | 37 | 4.400246 | 2.840389 | 2.179868 | 1.02e-10 | 9.160968 | 3.74e-10
2018-02-13 10:03 | 317864.1 | 960.0003 | 3 | 37 | 4.400246 | 2.475758 | 2.268302 | 1.02e-10 | 9.550105 | 3.74e-10
2018-02-13 10:05 | 317984.1 | 1080.0008 | 3 | 37 | 4.400238 | 2.154902 | 2.345376 | 1.02e-10 | 9.88925 | 3.74e-10
2018-02-13 10:07 | 318104.1 | 1200.0015 | 3 | 37 | 4.400315 | 1.86521 | 2.412254 | 1.02e-10 | 10.18353 | 3.74e-10
2018-02-13 10:09 | 318224.1 | 1320.001 | 3 | 37 | 4.40021 | 1.630664 | 2.470383 | 1.02e-10 | 10.43931 | 3.74e-10
2018-02-13 10:11 | 318344.1 | 1440 | 3 | 37 | 4.400235 | 1.436535 | 2.521416 | 1.02e-10 | 10.66387 | 3.74e-10
2018-02-13 10:13 | 318464.1 | 1560.0001 | 3 | 37 | 4.40024 | 1.270375 | 2.566479 | 1.02e-10 | 10.86216 | 3.74e-10
2018-02-13 10:15 | 318584.1 | 1680.001 | 3 | 37 | 4.400218 | 1.119066 | 2.606273 | 1.02e-10 | 11.03726 | 3.74e-10
2018-02-13 10:17 | 318704.1 | 1800.0013 | 3 | 37 | 4.40021 | 0.9883051 | 2.641312 | 1.02e-10 | 11.19144 | 3.74e-10
2018-02-13 10:19 | 318824.1 | 1920.0005 | 3 | 37 | 4.400188 | 0.8801079 | 2.672407 | 1.02e-10 | 11.32827 | 3.74e-10
2018-02-13 10:21 | 318944.1 | 2040.0003 | 3 | 37 | 4.400189 | 0.7892561 | 2.700199 | 1.02e-10 | 11.45056 | 3.74e-10
2018-02-13 10:23 | 319064.1 | 2160.0015 | 3 | 37 | 4.40018 | 0.7072878 | 2.725132 | 1.02e-10 | 11.56027 | 3.74e-10
2018-02-13 10:25 | 319184.1 | 2280.0024 | 3 | 37 | 4.400173 | 0.6318464 | 2.747438 | 1.02e-10 | 11.65842 | 3.74e-10
2018-02-13 10:27 | 319304.1 | 2400.0014 | 3 | 37 | 4.400155 | 0.5685501 | 2.767416 | 1.02e-10 | 11.74632 | 3.74e-10
2018-02-13 10:29 | 319424.1 | 2520.0018 | 3 | 37 | 4.400144 | 0.5151634 | 2.785466 | 1.02e-10 | 11.82575 | 3.74e-10
2018-02-13 10:31 | 319544.1 | 2640.0015 | 3 | 37 | 4.400171 | 0.4698734 | 2.801885 | 1.02e-10 | 11.89799 | 3.74e-10
2018-02-13 10:33 | 319664.1 | 2760.0013 | 3 | 37 | 4.400191 | 0.4262257 | 2.816823 | 1.02e-10 | 11.96372 | 3.74e-10
2018-02-13 10:35 | 319784.1 | 2880.0003 | 3 | 37 | 4.400195 | 0.3874884 | 2.830348 | 1.02e-10 | 12.02324 | 3.74e-10
2018-02-13 10:37 | 319904.1 | 3000.0008 | 3 | 37 | 4.400183 | 0.354229 | 2.842685 | 1.02e-10 | 12.07752 | 3.74e-10
2018-02-13 10:39 | 320024.1 | 3120.0009 | 3 | 37 | 4.400152 | 0.3265514 | 2.854009 | 1.02e-10 | 12.12734 | 3.74e-10
2018-02-13 10:41 | 320144.1 | 3240.0017 | 3 | 37 | 4.400201 | 0.3006697 | 2.864442 | 1.02e-10 | 12.17325 | 3.74e-10
2018-02-13 10:43 | 320264.1 | 3360.0003 | 3 | 37 | 4.400149 | 0.2737188 | 2.873992 | 1.02e-10 | 12.21528 | 3.74e-10
2018-02-13 10:45 | 320384.1 | 3480.0024 | 3 | 37 | 4.400172 | 0.2521324 | 2.882732 | 1.02e-10 | 12.25373 | 3.74e-10
2018-02-13 10:47 | 320504.1 | 3600.0006 | 3 | 37 | 4.400162 | 0.2338009 | 2.890795 | 1.02e-10 | 12.28921 | 3.74e-10
2018-02-13 10:49 | 320624.1 | 3720.0004 | 3 | 37 | 4.400127 | 0.2161808 | 2.898279 | 1.02e-10 | 12.32214 | 3.74e-10
2018-02-13 10:51 | 320744.1 | 3840.0009 | 3 | 37 | 4.400114 | 0.1985674 | 2.9052 | 1.02e-10 | 12.35259 | 3.74e-10
2018-02-13 10:53 | 320864.1 | 3960.0004 | 3 | 37 | 4.400133 | 0.1830444 | 2.911552 | 1.02e-10 | 12.38054 | 3.74e-10
2018-02-13 10:55 | 320984.1 | 4080.0001 | 3 | 37 | 4.400115 | 0.1696892 | 2.917428 | 1.02e-10 | 12.4064 | 3.74e-10
2018-02-13 10:57 | 321104.1 | 4200.0003 | 3 | 37 | 4.400122 | 0.1589098 | 2.922894 | 1.02e-10 | 12.43045 | 3.74e-10
2018-02-13 10:59 | 321224.1 | 4320.0015 | 3 | 37 | 4.400121 | 0.1477757 | 2.92799 | 1.02e-10 | 12.45287 | 3.74e-10
2018-02-13 11:01 | 321344.1 | 4440.0008 | 3 | 37 | 4.400076 | 0.1351366 | 2.932717 | 1.02e-10 | 12.47367 | 3.74e-10
2018-02-13 11:03 | 321464.1 | 4560.0011 | 3 | 37 | 4.400139 | 0.126977 | 2.937079 | 1.02e-10 | 12.49287 | 3.74e-10
2018-02-13 11:05 | 321584.1 | 4680.0015 | 3 | 37 | 4.400099 | 0.1178589 | 2.941141 | 1.02e-10 | 12.51074 | 3.74e-10
2018-02-13 11:07 | 321704.1 | 4800.0012 | 3 | 37 | 4.400096 | 0.1105604 | 2.944961 | 1.02e-10 | 12.52754 | 3.74e-10
2018-02-13 11:09 | 321824.1 | 4920.0014 | 3 | 37 | 4.400088 | 0.1025066 | 2.948519 | 1.02e-10 | 12.5432 | 3.74e-10
2018-02-13 11:11 | 321944.1 | 5040.0012 | 3 | 37 | 4.400074 | 0.09489918 | 2.951808 | 1.02e-10 | 12.55768 | 3.74e-10
2018-02-13 11:13 | 322064.1 | 5160.0013 | 3 | 37 | 4.400069 | 0.08884716 | 2.954869 | 1.02e-10 | 12.57114 | 3.74e-10
2018-02-13 11:15 | 322184.1 | 5280.0025 | 3 | 37 | 4.400105 | 0.08440208 | 2.957747 | 1.02e-10 | 12.5838 | 3.74e-10
2018-02-13 11:16 | 322243.5 | 5339.4015 | 3 | 37 | 4.400115 | 0.08148956 | 2.959115 | 1.02e-10 | 12.58982 | 3.74e-10
2018-02-13 11:18 | 322363.6 | 120.0002 | 4 | 37 | 4.392517 | 0 | 2.959115 | 1.02e-10 | 12.58982 | 3.74e-10
2018-02-13 11:20 | 322483.6 | 240.0001 | 4 | 37 | 4.391716 | 0 | 2.959115 | 1.02e-10 | 12.58982 | 3.74e-10
2018-02-13 11:21 | 322543.6 | 300.0029 | 4 | 37 | 4.391371 | 0 | 2.959115 | 1.02e-10 | 12.58982 | 3.74e-10
2018-02-13 11:23 | 322663.616 | 120.0002 | 5 | 37 | 3.836119 | -6.519995 | 2.959115 | 0.2173137 | 12.58982 | 0.8455451
2018-02-13 11:25 | 322783.6173 | 240.0015 | 5 | 37 | 3.770495 | -6.519978 | 2.959115 | 0.4346309 | 12.58982 | 1.672279
2018-02-13 11:27 | 322903.6179 | 360.0021 | 5 | 37 | 3.697047 | -6.519986 | 2.959115 | 0.6519594 | 12.58982 | 2.483848
2018-02-13 11:29 | 323023.6164 | 480.0006 | 5 | 37 | 3.622708 | -6.519926 | 2.959115 | 0.8692758 | 12.58982 | 3.279097
2018-02-13 11:31 | 323143.6161 | 600.0003 | 5 | 37 | 3.554511 | -6.520008 | 2.959115 | 1.086607 | 12.58982 | 4.058893
2018-02-13 11:33 | 323263.6173 | 720.0015 | 5 | 37 | 3.494801 | -6.519907 | 2.959115 | 1.303917 | 12.58982 | 4.824646
2018-02-13 11:35 | 323383.6162 | 840.0004 | 5 | 37 | 3.443094 | -6.519924 | 2.959115 | 1.521249 | 12.58982 | 5.578406
2018-02-13 11:37 | 323503.618 | 960.0022 | 5 | 37 | 3.396122 | -6.519978 | 2.959115 | 1.738568 | 12.58982 | 6.321484
2018-02-13 11:39 | 323623.6161 | 1080.0003 | 5 | 37 | 3.355385 | -6.519971 | 2.959115 | 1.955876 | 12.58982 | 7.05495
2018-02-13 11:41 | 323743.617 | 1200.0012 | 5 | 37 | 3.31816 | -6.519916 | 2.959115 | 2.173206 | 12.58982 | 7.780095
2018-02-13 11:43 | 323863.616 | 1320.0002 | 5 | 37 | 3.280233 | -6.519916 | 2.959115 | 2.390524 | 12.58982 | 8.497177
2018-02-13 11:45 | 323983.6178 | 1440.002 | 5 | 37 | 3.22905 | -6.519951 | 2.959115 | 2.607852 | 12.58982 | 9.204953
2018-02-13 11:47 | 324103.616 | 1560.0002 | 5 | 37 | 3.133054 | -6.519929 | 2.959115 | 2.825161 | 12.58982 | 9.89752
2018-02-13 11:48 | 324178.8171 | 1635.2013 | 5 | 37 | 2.999986 | -6.519869 | 2.959115 | 2.961365 | 12.58982 | 10.31643
2018-02-13 11:50 | 324298.9 | 120 | 6 | 37 | 3.63351 | 0 | 2.959115 | 2.961365 | 12.58982 | 10.31643
2018-02-13 11:52 | 324418.9 | 240.0003 | 6 | 37 | 3.661419 | 0 | 2.959115 | 2.961365 | 12.58982 | 10.31643
2018-02-13 11:53 | 324478.9 | 300.0012 | 6 | 37 | 3.668188 | 0 | 2.959115 | 2.961365 | 12.58982 | 10.31643
2018-02-13 11:53 | 324478.9 | 0.0024 | 7 | 38 | 3.668312 | 0 | 0 | 0 | 0 | 0
2018-02-13 11:55 | 324599 | 120.0016 | 2 | 38 | 4.054954 | 4.889942 | 0.1624357 | 0 | 0.6510149 | 0
2018-02-13 11:57 | 324719 | 240.0007 | 2 | 38 | 4.107962 | 4.889948 | 0.3254244 | 0 | 1.316597 | 0
2018-02-13 11:59 | 324839 | 360.0007 | 2 | 38 | 4.138514 | 4.889929 | 0.4884134 | 0 | 1.988886 | 0
2018-02-13 12:01 | 324959 | 480.0001 | 2 | 38 | 4.161342 | 4.889881 | 0.6514008 | 0 | 2.665237 | 0
2018-02-13 12:03 | 325079 | 600.0004 | 2 | 38 | 4.188303 | 4.889954 | 0.8143818 | 0 | 3.345562 | 0
2018-02-13 12:05 | 325199 | 720.0001 | 2 | 38 | 4.200314 | 4.598045 | 0.9742016 | 0 | 4.01647 | 0
2018-02-13 12:07 | 325319 | 840.0003 | 2 | 38 | 4.20029 | 4.186413 | 1.120525 | 0 | 4.63107 | 0
2018-02-13 12:09 | 325439 | 960.0005 | 2 | 38 | 4.200276 | 3.810869 | 1.25367 | 0 | 5.190317 | 0
2018-02-13 12:11 | 325559 | 1080.0006 | 2 | 38 | 4.200238 | 3.448948 | 1.374609 | 0 | 5.698289 | 0
2018-02-13 12:12 | 325621.8 | 1142.8291 | 2 | 38 | 4.20026 | 3.259987 | 1.433154 | 0 | 5.944195 | 0
2018-02-13 12:14 | 325741.8 | 120.0008 | 3 | 38 | 4.22537 | 3.259806 | 1.541425 | 0 | 6.400216 | 0
2018-02-13 12:16 | 325861.8 | 240.0005 | 3 | 38 | 4.253951 | 3.260052 | 1.650084 | 0 | 6.860873 | 0
2018-02-13 12:18 | 325981.8 | 360.0008 | 3 | 38 | 4.284155 | 3.259838 | 1.758744 | 0 | 7.324739 | 0
2018-02-13 12:20 | 326101.8 | 480.0004 | 3 | 38 | 4.317023 | 3.259863 | 1.867409 | 0 | 7.792034 | 0
2018-02-13 12:22 | 326221.8 | 600.0016 | 3 | 38 | 4.354798 | 3.260185 | 1.976063 | 0 | 8.263111 | 0
2018-02-13 12:24 | 326341.8 | 720.0013 | 3 | 38 | 4.393978 | 3.259834 | 2.084721 | 0 | 8.738413 | 0
2018-02-13 12:26 | 326461.8 | 840.0009 | 3 | 38 | 4.400259 | 2.84005 | 2.186914 | 0 | 9.188039 | 0
2018-02-13 12:28 | 326581.8 | 960.0015 | 3 | 38 | 4.400304 | 2.469931 | 2.2753 | 0 | 9.576961 | 0
2018-02-13 12:30 | 326701.8 | 1080.0022 | 3 | 38 | 4.400264 | 2.138182 | 2.352016 | 0 | 9.914531 | 0
2018-02-13 12:32 | 326821.8 | 1200.0013 | 3 | 38 | 4.400282 | 1.85281 | 2.418314 | 0 | 10.20626 | 0
2018-02-13 12:34 | 326941.8 | 1320.0005 | 3 | 38 | 4.400239 | 1.621054 | 2.476092 | 0 | 10.4605 | 0
2018-02-13 12:36 | 327061.8 | 1440.0011 | 3 | 38 | 4.400236 | 1.427615 | 2.526796 | 0 | 10.68361 | 0
2018-02-13 12:38 | 327181.8 | 1560.0009 | 3 | 38 | 4.400237 | 1.258379 | 2.5715 | 0 | 10.88032 | 0
2018-02-13 12:40 | 327301.8 | 1680.0002 | 3 | 38 | 4.400195 | 1.103075 | 2.610821 | 0 | 11.05334 | 0
2018-02-13 12:42 | 327421.8 | 1800.0008 | 3 | 38 | 4.400181 | 0.9776592 | 2.645448 | 0 | 11.2057 | 0
2018-02-13 12:44 | 327541.8 | 1920.0014 | 3 | 38 | 4.400224 | 0.8726883 | 2.676237 | 0 | 11.34118 | 0
2018-02-13 12:46 | 327661.8 | 2040.0003 | 3 | 38 | 4.400178 | 0.7817421 | 2.703794 | 0 | 11.46244 | 0
2018-02-13 12:48 | 327781.8 | 2160.0017 | 3 | 38 | 4.400221 | 0.6998434 | 2.72848 | 0 | 11.57106 | 0
2018-02-13 12:50 | 327901.8 | 2280.0007 | 3 | 38 | 4.400198 | 0.6250439 | 2.750513 | 0 | 11.66801 | 0
2018-02-13 12:52 | 328021.8 | 2400.0011 | 3 | 38 | 4.400203 | 0.5650415 | 2.770315 | 0 | 11.75514 | 0
2018-02-13 12:54 | 328141.8 | 2520.0012 | 3 | 38 | 4.40014 | 0.5130768 | 2.788254 | 0 | 11.83408 | 0
2018-02-13 12:56 | 328261.8 | 2640.0002 | 3 | 38 | 4.400184 | 0.4673042 | 2.804589 | 0 | 11.90595 | 0
2018-02-13 12:58 | 328381.8 | 2760.0008 | 3 | 38 | 4.400151 | 0.4227028 | 2.819417 | 0 | 11.9712 | 0
2018-02-13 13:00 | 328501.8 | 2880.0002 | 3 | 38 | 4.400185 | 0.3863487 | 2.832875 | 0 | 12.03042 | 0
2018-02-13 13:02 | 328621.8 | 3000.0008 | 3 | 38 | 4.40012 | 0.3539085 | 2.845193 | 0 | 12.08462 | 0
2018-02-13 13:04 | 328741.8 | 3120.0006 | 3 | 38 | 4.400134 | 0.3266687 | 2.856542 | 0 | 12.13456 | 0
2018-02-13 13:06 | 328861.8 | 3240.0007 | 3 | 38 | 4.400111 | 0.2997208 | 2.866986 | 0 | 12.18051 | 0
2018-02-13 13:08 | 328981.8 | 3360.0007 | 3 | 38 | 4.400142 | 0.2740459 | 2.87653 | 0 | 12.22251 | 0
2018-02-13 13:10 | 329101.8 | 3480 | 3 | 38 | 4.400128 | 0.2529192 | 2.88531 | 0 | 12.26114 | 0
2018-02-13 13:12 | 329221.8 | 3600.0019 | 3 | 38 | 4.400112 | 0.2348366 | 2.893445 | 0 | 12.29694 | 0
2018-02-13 13:14 | 329341.8 | 3720.0015 | 3 | 38 | 4.400108 | 0.2181416 | 2.901001 | 0 | 12.33018 | 0
2018-02-13 13:16 | 329461.8 | 3840.0004 | 3 | 38 | 4.400155 | 0.2007685 | 2.907978 | 0 | 12.36088 | 0
2018-02-13 13:18 | 329581.8 | 3960.0002 | 3 | 38 | 4.400136 | 0.1855574 | 2.914401 | 0 | 12.38914 | 0
2018-02-13 13:20 | 329701.8 | 4080.0002 | 3 | 38 | 4.400104 | 0.1725931 | 2.920371 | 0 | 12.41541 | 0
2018-02-13 13:22 | 329821.8 | 4200.0003 | 3 | 38 | 4.400065 | 0.1607447 | 2.92594 | 0 | 12.43991 | 0
2018-02-13 13:24 | 329941.8 | 4320.0013 | 3 | 38 | 4.400055 | 0.148818 | 2.931129 | 0 | 12.46275 | 0
2018-02-13 13:26 | 330061.8 | 4440.0015 | 3 | 38 | 4.400108 | 0.1384315 | 2.935925 | 0 | 12.48385 | 0
2018-02-13 13:28 | 330181.8 | 4560.0018 | 3 | 38 | 4.40012 | 0.129055 | 2.94037 | 0 | 12.50341 | 0
2018-02-13 13:30 | 330301.8 | 4680.0004 | 3 | 38 | 4.400139 | 0.121542 | 2.944532 | 0 | 12.52172 | 0
2018-02-13 13:32 | 330421.8 | 4800.0012 | 3 | 38 | 4.400108 | 0.1128683 | 2.948427 | 0 | 12.53886 | 0
2018-02-13 13:34 | 330541.8 | 4920.0008 | 3 | 38 | 4.400086 | 0.1039534 | 2.952044 | 0 | 12.55477 | 0
2018-02-13 13:36 | 330661.8 | 5040.001 | 3 | 38 | 4.400124 | 0.09706497 | 2.955384 | 0 | 12.56948 | 0
2018-02-13 13:38 | 330781.8 | 5160.0005 | 3 | 38 | 4.40006 | 0.09059715 | 2.958506 | 0 | 12.58321 | 0
2018-02-13 13:40 | 330901.8 | 5280.0009 | 3 | 38 | 4.400046 | 0.08445358 | 2.961445 | 0 | 12.59614 | 0
2018-02-13 13:42 | 330996.5 | 5374.6887 | 3 | 38 | 4.400134 | 0.08149338 | 2.963638 | 0 | 12.60579 | 0
2018-02-13 13:44 | 331116.5 | 120.0001 | 4 | 38 | 4.392622 | 0 | 2.963638 | 0 | 12.60579 | 0
2018-02-13 13:46 | 331236.5 | 240.0011 | 4 | 38 | 4.391819 | 0 | 2.963638 | 0 | 12.60579 | 0
2018-02-13 13:47 | 331296.5 | 300.0015 | 4 | 38 | 4.391493 | 0 | 2.963638 | 0 | 12.60579 | 0
2018-02-13 13:49 | 331416.6 | 120.0004 | 5 | 38 | 3.840482 | -6.51985 | 2.963638 | 0.2173019 | 12.60579 | 0.846328
2018-02-13 13:51 | 331536.6 | 240.0003 | 5 | 38 | 3.772649 | -6.519894 | 2.963638 | 0.4346319 | 12.60579 | 1.673792
2018-02-13 13:53 | 331656.6 | 360 | 5 | 38 | 3.697185 | -6.519842 | 2.963638 | 0.6519501 | 12.60579 | 2.485495
2018-02-13 13:55 | 331776.6 | 480.0014 | 5 | 38 | 3.624918 | -6.519889 | 2.963638 | 0.8692687 | 12.60579 | 3.28104
2018-02-13 13:57 | 331896.6 | 600.0003 | 5 | 38 | 3.557156 | -6.520169 | 2.963638 | 1.086592 | 12.60579 | 4.061324
2018-02-13 13:59 | 332016.6 | 720.0005 | 5 | 38 | 3.49655 | -6.519829 | 2.963638 | 1.303912 | 12.60579 | 4.827662
2018-02-13 14:01 | 332136.6 | 840.0006 | 5 | 38 | 3.442521 | -6.519832 | 2.963638 | 1.521242 | 12.60579 | 5.581602
2018-02-13 14:03 | 332256.6 | 960.0007 | 5 | 38 | 3.395694 | -6.519874 | 2.963638 | 1.738569 | 12.60579 | 6.324491
2018-02-13 14:05 | 332376.6 | 1080.0011 | 5 | 38 | 3.355834 | -6.519899 | 2.963638 | 1.955889 | 12.60579 | 7.058032
2018-02-13 14:07 | 332496.6 | 1200.0004 | 5 | 38 | 3.319265 | -6.519881 | 2.963638 | 2.173215 | 12.60579 | 7.783338
2018-02-13 14:09 | 332616.6 | 1320.0003 | 5 | 38 | 3.279619 | -6.519872 | 2.963638 | 2.39051 | 12.60579 | 8.500413
2018-02-13 14:11 | 332736.6 | 1440.0009 | 5 | 38 | 3.224677 | -6.519852 | 2.963638 | 2.607848 | 12.60579 | 9.207647
2018-02-13 14:13 | 332856.6 | 1560.0009 | 5 | 38 | 3.131027 | -6.519854 | 2.963638 | 2.825164 | 12.60579 | 9.899495
2018-02-13 14:14 | 332931.3 | 1634.6398 | 5 | 38 | 2.999989 | -6.520223 | 2.963638 | 2.960343 | 12.60579 | 10.31511
2018-02-13 14:16 | 333051.3 | 120.0008 | 6 | 38 | 3.634208 | 0 | 2.963638 | 2.960343 | 12.60579 | 10.31511
2018-02-13 14:18 | 333171.3 | 240.0001 | 6 | 38 | 3.662142 | 0 | 2.963638 | 2.960343 | 12.60579 | 10.31511
2018-02-13 14:19 | 333231.3 | 300.0018 | 6 | 38 | 3.669054 | 0 | 2.963638 | 2.960343 | 12.60579 | 10.31511
2018-02-13 14:19 | 333231.3 | 0.0025 | 7 | 39 | 3.669064 | 0 | 0 | 0 | 0 | 0
2018-02-13 14:21 | 333351.4 | 120.0004 | 2 | 39 | 4.058493 | 4.889885 | 0.1624476 | 0 | 0.6516814 | 0
2018-02-13 14:23 | 333471.4 | 240 | 2 | 39 | 4.110711 | 4.889915 | 0.3254361 | 0 | 1.317758 | 0
2018-02-13 14:25 | 333591.4 | 360.0002 | 2 | 39 | 4.140579 | 4.889841 | 0.4884311 | 0 | 1.99044 | 0
2018-02-13 14:27 | 333711.4 | 480 | 2 | 39 | 4.164775 | 4.889915 | 0.6514171 | 0 | 2.66724 | 0
2018-02-13 14:29 | 333831.4 | 600.0013 | 2 | 39 | 4.193129 | 4.889952 | 0.8144057 | 0 | 3.348327 | 0
2018-02-13 14:31 | 333951.4 | 720.0011 | 2 | 39 | 4.200297 | 4.55583 | 0.9729894 | 0 | 4.014278 | 0
2018-02-13 14:33 | 334071.4 | 840.0004 | 2 | 39 | 4.20026 | 4.167013 | 1.118239 | 0 | 4.624367 | 0
2018-02-13 14:35 | 334191.4 | 960.0015 | 2 | 39 | 4.200244 | 3.786356 | 1.250777 | 0 | 5.181063 | 0
2018-02-13 14:37 | 334311.4 | 1080.0003 | 2 | 39 | 4.200284 | 3.412991 | 1.370788 | 0 | 5.685141 | 0
2018-02-13 14:38 | 334362.7 | 1131.3436 | 2 | 39 | 4.200268 | 3.259987 | 1.418367 | 0 | 5.884988 | 0
2018-02-13 14:40 | 334482.7 | 120.0006 | 3 | 39 | 4.22383 | 3.259834 | 1.526579 | 0 | 6.340663 | 0
2018-02-13 14:42 | 334602.7 | 240.0003 | 3 | 39 | 4.251329 | 3.260174 | 1.635296 | 0 | 6.80135 | 0
2018-02-13 14:44 | 334722.7 | 360.0003 | 3 | 39 | 4.280959 | 3.260044 | 1.743962 | 0 | 7.2649 | 0
2018-02-13 14:46 | 334842.7 | 480.0006 | 3 | 39 | 4.314425 | 3.259804 | 1.852621 | 0 | 7.731835 | 0
2018-02-13 14:48 | 334962.7 | 600.0004 | 3 | 39 | 4.351228 | 3.25983 | 1.961287 | 0 | 8.202654 | 0
2018-02-13 14:50 | 335082.7 | 720.0001 | 3 | 39 | 4.389233 | 3.26017 | 2.069947 | 0 | 8.677512 | 0
2018-02-13 14:52 | 335202.7 | 840.0022 | 3 | 39 | 4.400281 | 2.900599 | 2.173908 | 0 | 9.134796 | 0
2018-02-13 14:54 | 335322.7 | 960.001 | 3 | 39 | 4.400281 | 2.51527 | 2.264022 | 0 | 9.531323 | 0
2018-02-13 14:56 | 335442.7 | 1080 | 3 | 39 | 4.400285 | 2.169947 | 2.341949 | 0 | 9.874225 | 0
2018-02-13 14:58 | 335562.7 | 1200.0006 | 3 | 39 | 4.400291 | 1.889285 | 2.409425 | 0 | 10.17114 | 0
2018-02-13 15:00 | 335682.7 | 1320.0012 | 3 | 39 | 4.400225 | 1.655079 | 2.468375 | 0 | 10.43053 | 0
2018-02-13 15:02 | 335802.7 | 1440.0014 | 3 | 39 | 4.400251 | 1.455639 | 2.520151 | 0 | 10.65836 | 0
2018-02-13 15:04 | 335922.7 | 1560.0006 | 3 | 39 | 4.400276 | 1.276929 | 2.565664 | 0 | 10.85862 | 0
2018-02-13 15:06 | 336042.7 | 1680.0012 | 3 | 39 | 4.400265 | 1.122343 | 2.605521 | 0 | 11.03401 | 0
2018-02-13 15:08 | 336162.7 | 1800.0001 | 3 | 39 | 4.400202 | 0.9950762 | 2.640741 | 0 | 11.18898 | 0
2018-02-13 15:10 | 336282.7 | 1920.0006 | 3 | 39 | 4.400231 | 0.8888569 | 2.67209 | 0 | 11.32692 | 0
2018-02-13 15:12 | 336402.7 | 2040.0009 | 3 | 39 | 4.400179 | 0.7929268 | 2.700092 | 0 | 11.45014 | 0
2018-02-13 15:14 | 336522.7 | 2160.0015 | 3 | 39 | 4.400204 | 0.7053976 | 2.72504 | 0 | 11.55992 | 0
2018-02-13 15:16 | 336642.7 | 2280.0009 | 3 | 39 | 4.400182 | 0.6329994 | 2.747309 | 0 | 11.6579 | 0
2018-02-13 15:18 | 336762.7 | 2400.0012 | 3 | 39 | 4.400148 | 0.5717201 | 2.767365 | 0 | 11.74615 | 0
2018-02-13 15:20 | 336882.7 | 2520.0008 | 3 | 39 | 4.400183 | 0.5193977 | 2.785544 | 0 | 11.82614 | 0
2018-02-13 15:22 | 337002.7 | 2640.0001 | 3 | 39 | 4.400203 | 0.4704514 | 2.802028 | 0 | 11.89868 | 0
2018-02-13 15:24 | 337122.7 | 2760.0007 | 3 | 39 | 4.400195 | 0.4255114 | 2.816912 | 0 | 11.96417 | 0
2018-02-13 15:26 | 337242.7 | 2880.0003 | 3 | 39 | 4.400136 | 0.3881617 | 2.830456 | 0 | 12.02376 | 0
2018-02-13 15:28 | 337362.7 | 3000.0014 | 3 | 39 | 4.400164 | 0.3571854 | 2.842864 | 0 | 12.07836 | 0
2018-02-13 15:30 | 337482.7 | 3120.0012 | 3 | 39 | 4.40013 | 0.3273239 | 2.85427 | 0 | 12.12855 | 0
2018-02-13 15:32 | 337602.7 | 3240.0001 | 3 | 39 | 4.400151 | 0.2984943 | 2.864698 | 0 | 12.17443 | 0
2018-02-13 15:34 | 337722.7 | 3360 | 3 | 39 | 4.400181 | 0.2742538 | 2.874218 | 0 | 12.21632 | 0
2018-02-13 15:36 | 337842.7 | 3480.0013 | 3 | 39 | 4.400096 | 0.2525368 | 2.882989 | 0 | 12.25492 | 0
2018-02-13 15:38 | 337962.7 | 3600.0014 | 3 | 39 | 4.400135 | 0.2348785 | 2.891121 | 0 | 12.2907 | 0
2018-02-13 15:40 | 338082.7 | 3720.001 | 3 | 39 | 4.400134 | 0.2158117 | 2.898639 | 0 | 12.32378 | 0
2018-02-13 15:42 | 338202.7 | 3840.0013 | 3 | 39 | 4.400111 | 0.1978598 | 2.905532 | 0 | 12.35411 | 0
2018-02-13 15:44 | 338322.7 | 3960.0006 | 3 | 39 | 4.400167 | 0.184639 | 2.911904 | 0 | 12.38215 | 0
2018-02-13 15:46 | 338442.7 | 4080.0011 | 3 | 39 | 4.400111 | 0.1715679 | 2.917828 | 0 | 12.40821 | 0
2018-02-13 15:48 | 338562.7 | 4200.001 | 3 | 39 | 4.400128 | 0.1599941 | 2.923347 | 0 | 12.4325 | 0
2018-02-13 15:50 | 338682.7 | 4320.0007 | 3 | 39 | 4.400148 | 0.1474676 | 2.928465 | 0 | 12.45502 | 0
2018-02-13 15:52 | 338802.7 | 4440.001 | 3 | 39 | 4.400139 | 0.1369591 | 2.933181 | 0 | 12.47577 | 0
2018-02-13 15:54 | 338922.7 | 4560.0011 | 3 | 39 | 4.400057 | 0.1269617 | 2.93757 | 0 | 12.49508 | 0
2018-02-13 15:56 | 339042.7 | 4680.0002 | 3 | 39 | 4.4001 | 0.1193914 | 2.941697 | 0 | 12.51324 | 0
2018-02-13 15:58 | 339162.7 | 4800.0002 | 3 | 39 | 4.40006 | 0.1111584 | 2.945547 | 0 | 12.53018 | 0
2018-02-13 16:00 | 339282.7 | 4920.0003 | 3 | 39 | 4.400073 | 0.1028194 | 2.94911 | 0 | 12.54586 | 0
2018-02-13 16:02 | 339402.7 | 5040.0005 | 3 | 39 | 4.40009 | 0.09637642 | 2.952435 | 0 | 12.56049 | 0
2018-02-13 16:04 | 339522.7 | 5160.0006 | 3 | 39 | 4.400075 | 0.09059429 | 2.955556 | 0 | 12.57422 | 0
2018-02-13 16:06 | 339642.7 | 5280.0002 | 3 | 39 | 4.40004 | 0.08487225 | 2.958488 | 0 | 12.58712 | 0
2018-02-13 16:07 | 339728.5 | 5365.7547 | 3 | 39 | 4.400128 | 0.08149433 | 2.960475 | 0 | 12.59587 | 0
2018-02-13 16:09 | 339848.5 | 120.0005 | 4 | 39 | 4.392523 | 0 | 2.960475 | 0 | 12.59587 | 0
2018-02-13 16:11 | 339968.5 | 240.0003 | 4 | 39 | 4.391632 | 0 | 2.960475 | 0 | 12.59587 | 0
2018-02-13 16:12 | 340028.5 | 300.0029 | 4 | 39 | 4.391315 | 0 | 2.960475 | 0 | 12.59587 | 0
2018-02-13 16:14 | 340148.6209 | 120.0003 | 5 | 39 | 3.839016 | -6.519899 | 2.960475 | 0.2173116 | 12.59587 | 0.8461416
2018-02-13 16:16 | 340268.6219 | 240.0013 | 5 | 39 | 3.769698 | -6.519924 | 2.960475 | 0.4346402 | 12.59587 | 1.673163
2018-02-13 16:18 | 340388.6217 | 360.0011 | 5 | 39 | 3.695591 | -6.519919 | 2.960475 | 0.6519566 | 12.59587 | 2.484266
2018-02-13 16:20 | 340508.6208 | 480.0002 | 5 | 39 | 3.624701 | -6.519879 | 2.960475 | 0.8692533 | 12.59587 | 3.279554
2018-02-13 16:22 | 340628.6211 | 600.0005 | 5 | 39 | 3.557984 | -6.519876 | 2.960475 | 1.086572 | 12.59587 | 4.059915
2018-02-13 16:24 | 340748.6217 | 720.0011 | 5 | 39 | 3.496612 | -6.519953 | 2.960475 | 1.303925 | 12.59587 | 4.826484
2018-02-13 16:26 | 340868.6211 | 840.0005 | 5 | 39 | 3.441835 | -6.519892 | 2.960475 | 1.521224 | 12.59587 | 5.58018
2018-02-13 16:28 | 340988.6232 | 960.0026 | 5 | 39 | 3.396869 | -6.519879 | 2.960475 | 1.738523 | 12.59587 | 6.323063
2018-02-13 16:30 | 341108.6211 | 1080.0005 | 5 | 39 | 3.357282 | -6.519857 | 2.960475 | 1.955882 | 12.59587 | 7.057006
2018-02-13 16:32 | 341228.6216 | 1200.001 | 5 | 39 | 3.320137 | -6.519959 | 2.960475 | 2.173198 | 12.59587 | 7.782584
2018-02-13 16:34 | 341348.6206 | 1320 | 5 | 39 | 3.279047 | -6.519881 | 2.960475 | 2.390505 | 12.59587 | 8.499779
2018-02-13 16:36 | 341468.6219 | 1440.0013 | 5 | 39 | 3.2263 | -6.519907 | 2.960475 | 2.607841 | 12.59587 | 9.207006
2018-02-13 16:38 | 341588.6211 | 1560.0005 | 5 | 39 | 3.133574 | -6.519879 | 2.960475 | 2.825148 | 12.59587 | 9.899334
2018-02-13 16:39 | 341664.6356 | 1636.015 | 5 | 39 | 2.999989 | -6.519887 | 2.960475 | 2.962812 | 12.59587 | 10.32278
2018-02-13 16:41 | 341784.7 | 120.0007 | 6 | 39 | 3.632574 | 0 | 2.960475 | 2.962812 | 12.59587 | 10.32278
2018-02-13 16:43 | 341904.7 | 240.0009 | 6 | 39 | 3.660944 | 0 | 2.960475 | 2.962812 | 12.59587 | 10.32278
2018-02-13 16:44 | 341964.7 | 300.0017 | 6 | 39 | 3.667829 | 0 | 2.960475 | 2.962812 | 12.59587 | 10.32278
2018-02-13 16:44 | 341964.7 | 0.0024 | 7 | 40 | 3.66784 | 0 | 0 | 0 | 0 | 0
2018-02-13 16:46 | 342084.8 | 120.0007 | 2 | 40 | 4.05602 | 4.889967 | 0.162457 | 1.139e-09 | 0.651423 | 4.176e-09
2018-02-13 16:48 | 342204.8 | 240.0005 | 2 | 40 | 4.107812 | 4.889952 | 0.3254498 | 1.139e-09 | 1.317097 | 4.176e-09
2018-02-13 16:50 | 342324.8 | 360.0003 | 2 | 40 | 4.138789 | 4.889957 | 0.4884329 | 1.139e-09 | 1.989324 | 4.176e-09
2018-02-13 16:52 | 342444.8 | 480 | 2 | 40 | 4.164548 | 4.889994 | 0.6514024 | 1.139e-09 | 2.665866 | 4.176e-09
2018-02-13 16:54 | 342564.8 | 600.0005 | 2 | 40 | 4.191805 | 4.889927 | 0.8144149 | 1.139e-09 | 3.346975 | 4.176e-09
2018-02-13 16:56 | 342684.8 | 720.0011 | 2 | 40 | 4.200275 | 4.581751 | 0.9736754 | 1.139e-09 | 4.015703 | 4.176e-09
2018-02-13 16:58 | 342804.8 | 840.001 | 2 | 40 | 4.2003 | 4.18956 | 1.119818 | 1.139e-09 | 4.629542 | 4.176e-09
2018-02-13 17:00 | 342924.8 | 960.0009 | 2 | 40 | 4.200291 | 3.796305 | 1.252919 | 1.139e-09 | 5.188602 | 4.176e-09
2018-02-13 17:02 | 343044.8 | 1080.0002 | 2 | 40 | 4.200264 | 3.410145 | 1.37288 | 1.139e-09 | 5.692474 | 4.176e-09
2018-02-13 17:03 | 343097.6 | 1132.8547 | 2 | 40 | 4.200274 | 3.259977 | 1.421828 | 1.139e-09 | 5.898067 | 4.176e-09
2018-02-13 17:05 | 343217.6 | 120.0006 | 3 | 40 | 4.223725 | 3.259855 | 1.530104 | 1.139e-09 | 6.35401 | 4.176e-09
2018-02-13 17:07 | 343337.6 | 240.0011 | 3 | 40 | 4.251132 | 3.260109 | 1.638765 | 1.139e-09 | 6.814431 | 4.176e-09
2018-02-13 17:09 | 343457.6 | 360.0015 | 3 | 40 | 4.28174 | 3.25983 | 1.747429 | 1.139e-09 | 7.278007 | 4.176e-09
2018-02-13 17:11 | 343577.6 | 480.0012 | 3 | 40 | 4.316795 | 3.259863 | 1.856084 | 1.139e-09 | 7.745114 | 4.176e-09
2018-02-13 17:13 | 343697.6 | 600.0012 | 3 | 40 | 4.352886 | 3.260004 | 1.964743 | 1.139e-09 | 8.216127 | 4.176e-09
2018-02-13 17:15 | 343817.6 | 720.0005 | 3 | 40 | 4.390633 | 3.26017 | 2.073405 | 1.139e-09 | 8.69116 | 4.176e-09
2018-02-13 17:17 | 343937.6 | 840.0001 | 3 | 40 | 4.400282 | 2.88201 | 2.176914 | 1.139e-09 | 9.146497 | 4.176e-09
2018-02-13 17:19 | 344057.6 | 960.0015 | 3 | 40 | 4.400273 | 2.487768 | 2.266307 | 1.139e-09 | 9.53985 | 4.176e-09
2018-02-13 17:21 | 344177.6 | 1080.0011 | 3 | 40 | 4.400262 | 2.152437 | 2.34339 | 1.139e-09 | 9.879038 | 4.176e-09
2018-02-13 17:23 | 344297.6 | 1200.0008 | 3 | 40 | 4.400254 | 1.880016 | 2.410473 | 1.139e-09 | 10.17422 | 4.176e-09
2018-02-13 17:25 | 344417.6 | 1320.0004 | 3 | 40 | 4.400229 | 1.652057 | 2.469238 | 1.139e-09 | 10.4328 | 4.176e-09
2018-02-13 17:27 | 344537.6 | 1440.0002 | 3 | 40 | 4.400235 | 1.451578 | 2.52089 | 1.139e-09 | 10.66008 | 4.176e-09
2018-02-13 17:29 | 344657.6 | 1560.0014 | 3 | 40 | 4.400239 | 1.270046 | 2.566182 | 1.139e-09 | 10.85937 | 4.176e-09
2018-02-13 17:31 | 344777.6 | 1680.0003 | 3 | 40 | 4.400203 | 1.122246 | 2.605979 | 1.139e-09 | 11.03449 | 4.176e-09
2018-02-13 17:33 | 344897.6 | 1800.0018 | 3 | 40 | 4.400203 | 0.9987135 | 2.64127 | 1.139e-09 | 11.18978 | 4.176e-09
2018-02-13 17:35 | 345017.6 | 1920.0007 | 3 | 40 | 4.40019 | 0.8931952 | 2.672776 | 1.139e-09 | 11.32841 | 4.176e-09
2018-02-13 17:37 | 345137.6 | 2040.0012 | 3 | 40 | 4.400221 | 0.7955942 | 2.700894 | 1.139e-09 | 11.45214 | 4.176e-09
2018-02-13 17:39 | 345257.6 | 2160.0001 | 3 | 40 | 4.400193 | 0.7095776 | 2.725914 | 1.139e-09 | 11.56223 | 4.176e-09
2018-02-13 17:41 | 345377.6 | 2280.0003 | 3 | 40 | 4.400229 | 0.6388197 | 2.748338 | 1.139e-09 | 11.6609 | 4.176e-09
2018-02-13 17:43 | 345497.6 | 2400.0016 | 3 | 40 | 4.400169 | 0.5784397 | 2.768598 | 1.139e-09 | 11.75005 | 4.176e-09
2018-02-13 17:45 | 345617.6 | 2520.001 | 3 | 40 | 4.400213 | 0.5251474 | 2.786973 | 1.139e-09 | 11.8309 | 4.176e-09
2018-02-13 17:47 | 345737.6 | 2640.0016 | 3 | 40 | 4.400214 | 0.4736519 | 2.803588 | 1.139e-09 | 11.90401 | 4.176e-09
2018-02-13 17:49 | 345857.6 | 2760.0011 | 3 | 40 | 4.400175 | 0.4306555 | 2.818626 | 1.139e-09 | 11.97018 | 4.176e-09
2018-02-13 17:51 | 345977.6 | 2880.0002 | 3 | 40 | 4.400137 | 0.3942327 | 2.832358 | 1.139e-09 | 12.0306 | 4.176e-09
2018-02-13 17:53 | 346097.6 | 3000.0017 | 3 | 40 | 4.400172 | 0.3629494 | 2.844976 | 1.139e-09 | 12.08612 | 4.176e-09
2018-02-13 17:55 | 346217.6 | 3120.0002 | 3 | 40 | 4.40017 | 0.3316813 | 2.856553 | 1.139e-09 | 12.13706 | 4.176e-09
2018-02-13 17:57 | 346337.6 | 3240.0013 | 3 | 40 | 4.400095 | 0.3022375 | 2.867098 | 1.139e-09 | 12.18346 | 4.176e-09
2018-02-13 17:59 | 346457.6 | 3360.0015 | 3 | 40 | 4.400115 | 0.2779989 | 2.876781 | 1.139e-09 | 12.22607 | 4.176e-09
2018-02-13 18:01 | 346577.6 | 3480.001 | 3 | 40 | 4.400164 | 0.2586012 | 2.885716 | 1.139e-09 | 12.26539 | 4.176e-09
2018-02-13 18:03 | 346697.6 | 3600.0003 | 3 | 40 | 4.400147 | 0.2391539 | 2.893996 | 1.139e-09 | 12.30182 | 4.176e-09
2018-02-13 18:05 | 346817.6 | 3720.0001 | 3 | 40 | 4.400092 | 0.2176094 | 2.901611 | 1.139e-09 | 12.33533 | 4.176e-09
2018-02-13 18:07 | 346937.6 | 3840.0006 | 3 | 40 | 4.400125 | 0.2016945 | 2.90861 | 1.139e-09 | 12.36612 | 4.176e-09
2018-02-13 18:09 | 347057.6 | 3960.0002 | 3 | 40 | 4.400074 | 0.1866379 | 2.915092 | 1.139e-09 | 12.39464 | 4.176e-09
2018-02-13 18:11 | 347177.6 | 4080.0014 | 3 | 40 | 4.400117 | 0.1745319 | 2.921124 | 1.139e-09 | 12.42118 | 4.176e-09
2018-02-13 18:13 | 347297.6 | 4200.0001 | 3 | 40 | 4.400074 | 0.1607885 | 2.926734 | 1.139e-09 | 12.44587 | 4.176e-09
2018-02-13 18:15 | 347417.6 | 4320.001 | 3 | 40 | 4.400119 | 0.148839 | 2.931898 | 1.139e-09 | 12.46859 | 4.176e-09
2018-02-13 18:17 | 347537.6 | 4440.0006 | 3 | 40 | 4.400111 | 0.1388531 | 2.936684 | 1.139e-09 | 12.48965 | 4.176e-09
2018-02-13 18:19 | 347657.6 | 4560.0007 | 3 | 40 | 4.400074 | 0.1294899 | 2.941158 | 1.139e-09 | 12.50934 | 4.176e-09
2018-02-13 18:21 | 347777.6 | 4680.0005 | 3 | 40 | 4.400068 | 0.1205854 | 2.945338 | 1.139e-09 | 12.52773 | 4.176e-09
2018-02-13 18:23 | 347897.6 | 4800.0015 | 3 | 40 | 4.400166 | 0.1126299 | 2.949213 | 1.139e-09 | 12.54478 | 4.176e-09
2018-02-13 18:25 | 348017.6 | 4920.001 | 3 | 40 | 4.40012 | 0.1042404 | 2.9528 | 1.139e-09 | 12.56056 | 4.176e-09
2018-02-13 18:27 | 348137.6 | 5040.0013 | 3 | 40 | 4.400117 | 0.0977211 | 2.956144 | 1.139e-09 | 12.57528 | 4.176e-09
2018-02-13 18:29 | 348257.6 | 5160.0013 | 3 | 40 | 4.400103 | 0.09172726 | 2.959294 | 1.139e-09 | 12.58914 | 4.176e-09
2018-02-13 18:31 | 348377.6 | 5280.0015 | 3 | 40 | 4.400099 | 0.08519554 | 2.96224 | 1.139e-09 | 12.6021 | 4.176e-09
2018-02-13 18:33 | 348447.5 | 5349.8778 | 3 | 40 | 4.400103 | 0.08149147 | 2.963855 | 1.139e-09 | 12.6092 | 4.176e-09
2018-02-13 18:35 | 348567.6 | 120.0011 | 4 | 40 | 4.392473 | 0 | 2.963855 | 1.139e-09 | 12.6092 | 4.176e-09
2018-02-13 18:37 | 348687.6 | 240.0011 | 4 | 40 | 4.391597 | 0 | 2.963855 | 1.139e-09 | 12.6092 | 4.176e-09
2018-02-13 18:38 | 348747.6 | 300.0018 | 4 | 40 | 4.391272 | 0 | 2.963855 | 1.139e-09 | 12.6092 | 4.176e-09
2018-02-13 18:40 | 348867.7 | 120.0016 | 5 | 40 | 3.837812 | -6.519926 | 2.963855 | 0.2173125 | 12.6092 | 0.8460199
2018-02-13 18:42 | 348987.7 | 240.0007 | 5 | 40 | 3.766914 | -6.519931 | 2.963855 | 0.43464 | 12.6092 | 1.672525
2018-02-13 18:44 | 349107.7 | 360.0005 | 5 | 40 | 3.694353 | -6.519958 | 2.963855 | 0.6519596 | 12.6092 | 2.483262
2018-02-13 18:46 | 349227.7 | 480.0011 | 5 | 40 | 3.623074 | -6.519936 | 2.963855 | 0.8692665 | 12.6092 | 3.278268
2018-02-13 18:48 | 349347.7 | 600.0005 | 5 | 40 | 3.555702 | -6.519966 | 2.963855 | 1.086606 | 12.6092 | 4.058335
2018-02-13 18:50 | 349467.7 | 720.0006 | 5 | 40 | 3.49296 | -6.519939 | 2.963855 | 1.303927 | 12.6092 | 4.824175
2018-02-13 18:52 | 349587.7 | 840.0006 | 5 | 40 | 3.43856 | -6.520025 | 2.963855 | 1.52125 | 12.6092 | 5.57713
2018-02-13 18:54 | 349707.7 | 960.0014 | 5 | 40 | 3.394372 | -6.519956 | 2.963855 | 1.738581 | 12.6092 | 6.319496
2018-02-13 18:56 | 349827.7 | 1080.0005 | 5 | 40 | 3.355362 | -6.519973 | 2.963855 | 1.955899 | 12.6092 | 7.052826
2018-02-13 18:58 | 349947.7 | 1200.0001 | 5 | 40 | 3.31749 | -6.519948 | 2.963855 | 2.173217 | 12.6092 | 7.777908
2018-02-13 19:00 | 350067.7 | 1320.0001 | 5 | 40 | 3.274504 | -6.519953 | 2.963855 | 2.390527 | 12.6092 | 8.494297
2018-02-13 19:02 | 350187.7 | 1440.0013 | 5 | 40 | 3.222503 | -6.519971 | 2.963855 | 2.607865 | 12.6092 | 9.200676
2018-02-13 19:04 | 350307.7 | 1560.0005 | 5 | 40 | 3.130188 | -6.519852 | 2.963855 | 2.825172 | 12.6092 | 9.89223
2018-02-13 19:05 | 350382.2 | 1634.5788 | 5 | 40 | 2.999989 | -6.519941 | 2.963855 | 2.960241 | 12.6092 | 10.3075
2018-02-13 19:07 | 350502.3 | 120.0011 | 6 | 40 | 3.633747 | 0 | 2.963855 | 2.960241 | 12.6092 | 10.3075
2018-02-13 19:09 | 350622.3 | 240 | 6 | 40 | 3.661862 | 0 | 2.963855 | 2.960241 | 12.6092 | 10.3075
2018-02-13 19:10 | 350682.3 | 300.0022 | 6 | 40 | 3.668528 | 0 | 2.963855 | 2.960241 | 12.6092 | 10.3075
2018-02-13 19:10 | 350682.3 | 0.0024 | 7 | 41 | 3.668671 | 0 | 0 | 0 | 0 | 0
2018-02-13 19:12 | 350802.4 | 120.0011 | 2 | 41 | 4.057806 | 4.889944 | 0.16246 | 1.815e-09 | 0.6517078 | 6.66e-09
2018-02-13 19:14 | 350922.4 | 240.0014 | 2 | 41 | 4.10909 | 4.889933 | 0.3254493 | 1.815e-09 | 1.317599 | 6.66e-09
2018-02-13 19:16 | 351042.3 | 360.0002 | 2 | 41 | 4.140065 | 4.890011 | 0.4884447 | 1.815e-09 | 1.99009 | 6.66e-09
2018-02-13 19:18 | 351162.3 | 480.0004 | 2 | 41 | 4.166465 | 4.889952 | 0.6514422 | 1.815e-09 | 2.66706 | 6.66e-09
2018-02-13 19:20 | 351282.3 | 600 | 2 | 41 | 4.192073 | 4.889984 | 0.8144173 | 1.815e-09 | 3.348164 | 6.66e-09
2018-02-13 19:22 | 351402.4 | 720.0014 | 2 | 41 | 4.200268 | 4.58732 | 0.9737402 | 1.815e-09 | 4.017159 | 6.66e-09
2018-02-13 19:24 | 351522.3 | 840.0005 | 2 | 41 | 4.20027 | 4.192389 | 1.120112 | 1.815e-09 | 4.631962 | 6.66e-09
2018-02-13 19:26 | 351642.4 | 960.0006 | 2 | 41 | 4.200291 | 3.789394 | 1.253188 | 1.815e-09 | 5.190919 | 6.66e-09
2018-02-13 19:28 | 351762.4 | 1080.0013 | 2 | 41 | 4.200282 | 3.416086 | 1.373069 | 1.815e-09 | 5.694451 | 6.66e-09
2018-02-13 19:29 | 351818.6 | 1136.2155 | 2 | 41 | 4.200259 | 3.259977 | 1.425189 | 1.815e-09 | 5.913369 | 6.66e-09
2018-02-13 19:31 | 351938.6 | 120.0012 | 3 | 41 | 4.223286 | 3.259869 | 1.533467 | 1.815e-09 | 6.369302 | 6.66e-09
2018-02-13 19:33 | 352058.6 | 240.0006 | 3 | 41 | 4.250698 | 3.259863 | 1.642129 | 1.815e-09 | 6.829663 | 6.66e-09
2018-02-13 19:35 | 352178.6 | 360.0002 | 3 | 41 | 4.282143 | 3.259836 | 1.750787 | 1.815e-09 | 7.293194 | 6.66e-09
2018-02-13 19:37 | 352298.6 | 480.0008 | 3 | 41 | 4.316747 | 3.259878 | 1.85944 | 1.815e-09 | 7.760339 | 6.66e-09
2018-02-13 19:39 | 352418.6 | 600.0012 | 3 | 41 | 4.352152 | 3.259907 | 1.968091 | 1.815e-09 | 8.23126 | 6.66e-09
2018-02-13 19:41 | 352538.6 | 720.0015 | 3 | 41 | 4.389433 | 3.259859 | 2.076756 | 1.815e-09 | 8.706201 | 6.66e-09
2018-02-13 19:43 | 352658.6 | 840.0008 | 3 | 41 | 4.400259 | 2.884653 | 2.180481 | 1.815e-09 | 9.162457 | 6.66e-09
2018-02-13 19:45 | 352778.6 | 960.0002 | 3 | 41 | 4.400268 | 2.47821 | 2.269687 | 1.815e-09 | 9.554991 | 6.66e-09
2018-02-13 19:47 | 352898.6 | 1080.0012 | 3 | 41 | 4.400281 | 2.151405 | 2.346656 | 1.815e-09 | 9.893673 | 6.66e-09
2018-02-13 19:49 | 353018.6 | 1200.002 | 3 | 41 | 4.400238 | 1.878325 | 2.413671 | 1.815e-09 | 10.18856 | 6.66e-09
2018-02-13 19:51 | 353138.6 | 1320.001 | 3 | 41 | 4.400237 | 1.646845 | 2.472354 | 1.815e-09 | 10.44678 | 6.66e-09
2018-02-13 19:53 | 353258.6 | 1440.0008 | 3 | 41 | 4.4002 | 1.439042 | 2.523759 | 1.815e-09 | 10.67297 | 6.66e-09
2018-02-13 19:55 | 353378.6 | 1560.002 | 3 | 41 | 4.400238 | 1.26093 | 2.568646 | 1.815e-09 | 10.87048 | 6.66e-09
2018-02-13 19:57 | 353498.6 | 1680.0015 | 3 | 41 | 4.400239 | 1.115486 | 2.608178 | 1.815e-09 | 11.04443 | 6.66e-09
2018-02-13 19:59 | 353618.6 | 1800.0016 | 3 | 41 | 4.400181 | 0.9932632 | 2.643255 | 1.815e-09 | 11.19878 | 6.66e-09
2018-02-13 20:01 | 353738.6 | 1920.0001 | 3 | 41 | 4.400198 | 0.8843107 | 2.674512 | 1.815e-09 | 11.33632 | 6.66e-09
2018-02-13 20:03 | 353858.6 | 2040.001 | 3 | 41 | 4.400245 | 0.7847385 | 2.70229 | 1.815e-09 | 11.45854 | 6.66e-09
2018-02-13 20:05 | 353978.6 | 2160.0007 | 3 | 41 | 4.400185 | 0.7012129 | 2.727006 | 1.815e-09 | 11.5673 | 6.66e-09
2018-02-13 20:07 | 354098.6 | 2280.001 | 3 | 41 | 4.400198 | 0.6316214 | 2.749186 | 1.815e-09 | 11.6649 | 6.66e-09
2018-02-13 20:09 | 354218.6 | 2400.0013 | 3 | 41 | 4.400203 | 0.5718431 | 2.769222 | 1.815e-09 | 11.75306 | 6.66e-09
2018-02-13 20:11 | 354338.6 | 2520.0015 | 3 | 41 | 4.400158 | 0.5151043 | 2.787325 | 1.815e-09 | 11.83272 | 6.66e-09
2018-02-13 20:13 | 354458.6 | 2640.0007 | 3 | 41 | 4.400152 | 0.4648209 | 2.803637 | 1.815e-09 | 11.90449 | 6.66e-09
2018-02-13 20:15 | 354578.6 | 2760.0015 | 3 | 41 | 4.400136 | 0.4231539 | 2.818428 | 1.815e-09 | 11.96957 | 6.66e-09
2018-02-13 20:17 | 354698.6 | 2880.0004 | 3 | 41 | 4.400173 | 0.3887491 | 2.831942 | 1.815e-09 | 12.02904 | 6.66e-09
2018-02-13 20:19 | 354818.6 | 3000.0021 | 3 | 41 | 4.400151 | 0.3559008 | 2.844346 | 1.815e-09 | 12.08362 | 6.66e-09
2018-02-13 20:21 | 354938.6 | 3120.0012 | 3 | 41 | 4.400151 | 0.3234091 | 2.85567 | 1.815e-09 | 12.13345 | 6.66e-09
2018-02-13 20:23 | 355058.6 | 3240.0013 | 3 | 41 | 4.400191 | 0.2972708 | 2.865991 | 1.815e-09 | 12.17886 | 6.66e-09
2018-02-13 20:25 | 355178.6 | 3360.0007 | 3 | 41 | 4.40015 | 0.273838 | 2.875485 | 1.815e-09 | 12.22064 | 6.66e-09
2018-02-13 20:27 | 355298.6 | 3480.0003 | 3 | 41 | 4.400187 | 0.2539282 | 2.884271 | 1.815e-09 | 12.2593 | 6.66e-09
2018-02-13 20:29 | 355418.6 | 3600.0002 | 3 | 41 | 4.400165 | 0.2331495 | 2.892389 | 1.815e-09 | 12.29502 | 6.66e-09
2018-02-13 20:31 | 355538.6 | 3720.0007 | 3 | 41 | 4.400137 | 0.2140303 | 2.899823 | 1.815e-09 | 12.32773 | 6.66e-09
2018-02-13 20:33 | 355658.6 | 3840.0003 | 3 | 41 | 4.4001 | 0.1978912 | 2.906691 | 1.815e-09 | 12.35794 | 6.66e-09
2018-02-13 20:35 | 355778.6 | 3960.0012 | 3 | 41 | 4.400136 | 0.1852598 | 2.913078 | 1.815e-09 | 12.38605 | 6.66e-09
2018-02-13 20:37 | 355898.6 | 4080.0008 | 3 | 41 | 4.400103 | 0.1722374 | 2.919035 | 1.815e-09 | 12.41226 | 6.66e-09
2018-02-13 20:39 | 356018.6 | 4200.0004 | 3 | 41 | 4.400131 | 0.1585922 | 2.92456 | 1.815e-09 | 12.43657 | 6.66e-09
2018-02-13 20:41 | 356138.6 | 4320.0012 | 3 | 41 | 4.400103 | 0.1474237 | 2.929649 | 1.815e-09 | 12.45897 | 6.66e-09
2018-02-13 20:43 | 356258.6 | 4440.0009 | 3 | 41 | 4.400054 | 0.1373539 | 2.934391 | 1.815e-09 | 12.47983 | 6.66e-09
2018-02-13 20:45 | 356378.6 | 4560.0014 | 3 | 41 | 4.400119 | 0.1290855 | 2.938839 | 1.815e-09 | 12.4994 | 6.66e-09
2018-02-13 20:47 | 356498.6 | 4680.0009 | 3 | 41 | 4.400069 | 0.1194315 | 2.942992 | 1.815e-09 | 12.51768 | 6.66e-09
2018-02-13 20:49 | 356618.6 | 4800.0006 | 3 | 41 | 4.400081 | 0.1111345 | 2.94684 | 1.815e-09 | 12.53461 | 6.66e-09
2018-02-13 20:51 | 356738.6 | 4920 | 3 | 41 | 4.400093 | 0.1042976 | 2.950428 | 1.815e-09 | 12.5504 | 6.66e-09
2018-02-13 20:53 | 356858.6 | 5040.0012 | 3 | 41 | 4.400097 | 0.09817123 | 2.953799 | 1.815e-09 | 12.56523 | 6.66e-09
2018-02-13 20:55 | 356978.6 | 5160.0006 | 3 | 41 | 4.400059 | 0.09214306 | 2.956971 | 1.815e-09 | 12.57918 | 6.66e-09
2018-02-13 20:57 | 357098.6 | 5280.0005 | 3 | 41 | 4.40008 | 0.08519745 | 2.959927 | 1.815e-09 | 12.59219 | 6.66e-09
2018-02-13 20:58 | 357192.8 | 5374.2148 | 3 | 41 | 4.40014 | 0.08148956 | 2.962102 | 1.815e-09 | 12.60176 | 6.66e-09
2018-02-13 21:00 | 357312.9 | 120.0005 | 4 | 41 | 4.392511 | 0 | 2.962102 | 1.815e-09 | 12.60176 | 6.66e-09
2018-02-13 21:02 | 357432.9 | 240.0007 | 4 | 41 | 4.39163 | 0 | 2.962102 | 1.815e-09 | 12.60176 | 6.66e-09
2018-02-13 21:03 | 357492.9 | 300.002 | 4 | 41 | 4.391304 | 0 | 2.962102 | 1.815e-09 | 12.60176 | 6.66e-09
2018-02-13 21:05 | 357612.9 | 120.0016 | 5 | 41 | 3.839136 | -6.519979 | 2.962102 | 0.2173222 | 12.60176 | 0.8466161
2018-02-13 21:07 | 357732.9 | 240.0016 | 5 | 41 | 3.769963 | -6.519864 | 2.962102 | 0.4346388 | 12.60176 | 1.673444
2018-02-13 21:09 | 357852.9 | 360.0001 | 5 | 41 | 3.698129 | -6.519894 | 2.962102 | 0.651956 | 12.60176 | 2.484944
2018-02-13 21:11 | 357972.9 | 480.0006 | 5 | 41 | 3.627543 | -6.519973 | 2.962102 | 0.8692635 | 12.60176 | 3.280878
2018-02-13 21:13 | 358092.9 | 600.0004 | 5 | 41 | 3.558873 | -6.519969 | 2.962102 | 1.086592 | 12.60176 | 4.061724
2018-02-13 21:15 | 358212.9 | 720.0006 | 5 | 41 | 3.49422 | -6.519909 | 2.962102 | 1.303896 | 12.60176 | 4.8279
2018-02-13 21:17 | 358332.9 | 840.0006 | 5 | 41 | 3.441127 | -6.519946 | 2.962102 | 1.52125 | 12.60176 | 5.581416
2018-02-13 21:19 | 358452.9 | 960.0003 | 5 | 41 | 3.397121 | -6.519944 | 2.962102 | 1.738575 | 12.60176 | 6.324335
2018-02-13 21:21 | 358572.9 | 1080.0003 | 5 | 41 | 3.357565 | -6.519953 | 2.962102 | 1.955882 | 12.60176 | 7.058244
2018-02-13 21:23 | 358692.9 | 1200.001 | 5 | 41 | 3.3177 | -6.519949 | 2.962102 | 2.17321 | 12.60176 | 7.783686
2018-02-13 21:25 | 358812.9 | 1320.0014 | 5 | 41 | 3.27618 | -6.519921 | 2.962102 | 2.390496 | 12.60176 | 8.500081
2018-02-13 21:27 | 358932.9 | 1440.0008 | 5 | 41 | 3.225208 | -6.519983 | 2.962102 | 2.607855 | 12.60176 | 9.206997
2018-02-13 21:29 | 359052.9 | 1560.0013 | 5 | 41 | 3.134243 | -6.519949 | 2.962102 | 2.825169 | 12.60176 | 9.899296
2018-02-13 21:31 | 359128.5 | 1635.6097 | 5 | 41 | 2.999999 | -6.51999 | 2.962102 | 2.962093 | 12.60176 | 10.32056
2018-02-13 21:33 | 359248.6 | 120.0007 | 6 | 41 | 3.632944 | 0 | 2.962102 | 2.962093 | 12.60176 | 10.32056
2018-02-13 21:35 | 359368.6 | 240.0012 | 6 | 41 | 3.660967 | 0 | 2.962102 | 2.962093 | 12.60176 | 10.32056
2018-02-13 21:36 | 359428.6 | 300.0017 | 6 | 41 | 3.667694 | 0 | 2.962102 | 2.962093 | 12.60176 | 10.32056
2018-02-13 21:36 | 359428.6 | 0.0024 | 7 | 42 | 3.667653 | 0 | 0 | 0 | 0 | 0
2018-02-13 21:38 | 359548.7 | 120.001 | 2 | 42 | 4.056221 | 4.890026 | 0.1624531 | 3.498e-09 | 0.6515166 | 1.283e-08
2018-02-13 21:40 | 359668.7 | 240.001 | 2 | 42 | 4.108492 | 4.889946 | 0.3254404 | 3.498e-09 | 1.317198 | 1.283e-08
2018-02-13 21:42 | 359788.7 | 360.0003 | 2 | 42 | 4.141963 | 4.889999 | 0.4884199 | 3.498e-09 | 1.989695 | 1.283e-08
2018-02-13 21:44 | 359908.7 | 480.0003 | 2 | 42 | 4.167206 | 4.890007 | 0.6514221 | 3.498e-09 | 2.666962 | 1.283e-08
2018-02-13 21:46 | 360028.7 | 600.0012 | 2 | 42 | 4.192368 | 4.889938 | 0.8144093 | 3.498e-09 | 3.348174 | 1.283e-08
2018-02-13 21:48 | 360148.7 | 720.0016 | 2 | 42 | 4.200264 | 4.587919 | 0.9737752 | 3.498e-09 | 4.017362 | 1.283e-08
2018-02-13 21:50 | 360268.7 | 840.0014 | 2 | 42 | 4.20028 | 4.172281 | 1.119833 | 3.498e-09 | 4.630847 | 1.283e-08
2018-02-13 21:52 | 360388.7 | 960.0014 | 2 | 42 | 4.200264 | 3.756969 | 1.251811 | 3.498e-09 | 5.185194 | 1.283e-08
2018-02-13 21:54 | 360508.7 | 1080.0007 | 2 | 42 | 4.20027 | 3.404823 | 1.371049 | 3.498e-09 | 5.686026 | 1.283e-08
2018-02-13 21:54 | 360561.4 | 1132.7396 | 2 | 42 | 4.200255 | 3.259995 | 1.419857 | 3.498e-09 | 5.891031 | 1.283e-08
2018-02-13 21:56 | 360681.4 | 120.001 | 3 | 42 | 4.222919 | 3.260098 | 1.52814 | 3.498e-09 | 6.346956 | 1.283e-08
2018-02-13 21:58 | 360801.4 | 240.0008 | 3 | 42 | 4.251199 | 3.259872 | 1.636803 | 3.498e-09 | 6.807332 | 1.283e-08
2018-02-13 22:00 | 360921.4 | 360.0003 | 3 | 42 | 4.283796 | 3.260189 | 1.74546 | 3.498e-09 | 7.271002 | 1.283e-08
2018-02-13 22:02 | 361041.4 | 480.0008 | 3 | 42 | 4.317073 | 3.260183 | 1.854126 | 3.498e-09 | 7.738306 | 1.283e-08
2018-02-13 22:04 | 361161.4 | 600.0012 | 3 | 42 | 4.351879 | 3.260202 | 1.96279 | 3.498e-09 | 8.20929 | 1.283e-08
2018-02-13 22:06 | 361281.4 | 720.0008 | 3 | 42 | 4.389211 | 3.260153 | 2.071458 | 3.498e-09 | 8.684197 | 1.283e-08
2018-02-13 22:08 | 361401.4 | 840.0007 | 3 | 42 | 4.400279 | 2.875355 | 2.175101 | 3.498e-09 | 9.140088 | 1.283e-08
2018-02-13 22:10 | 361521.4 | 960.0008 | 3 | 42 | 4.400265 | 2.483231 | 2.264131 | 3.498e-09 | 9.531843 | 1.283e-08
2018-02-13 22:12 | 361641.4 | 1080.0008 | 3 | 42 | 4.400267 | 2.164412 | 2.341428 | 3.498e-09 | 9.871971 | 1.283e-08
2018-02-13 22:14 | 361761.4 | 1200.0012 | 3 | 42 | 4.400271 | 1.89703 | 2.408983 | 3.498e-09 | 10.16923 | 1.283e-08
2018-02-13 22:16 | 361881.4 | 1320.0014 | 3 | 42 | 4.400242 | 1.660987 | 2.468201 | 3.498e-09 | 10.4298 | 1.283e-08
2018-02-13 22:18 | 362001.4 | 1440.0014 | 3 | 42 | 4.400237 | 1.448655 | 2.519919 | 3.498e-09 | 10.65738 | 1.283e-08
2018-02-13 22:20 | 362121.4 | 1560.0001 | 3 | 42 | 4.400213 | 1.27617 | 2.565236 | 3.498e-09 | 10.85678 | 1.283e-08
2018-02-13 22:22 | 362241.4 | 1680.0012 | 3 | 42 | 4.400249 | 1.133212 | 2.605311 | 3.498e-09 | 11.03312 | 1.283e-08
2018-02-13 22:24 | 362361.4 | 1800.0009 | 3 | 42 | 4.400203 | 1.008247 | 2.640953 | 3.498e-09 | 11.18995 | 1.283e-08
2018-02-13 22:26 | 362481.4 | 1920.0017 | 3 | 42 | 4.400258 | 0.8952837 | 2.672649 | 3.498e-09 | 11.32942 | 1.283e-08
2018-02-13 22:28 | 362601.4 | 2040.0014 | 3 | 42 | 4.400194 | 0.7947378 | 2.700749 | 3.498e-09 | 11.45307 | 1.283e-08
2018-02-13 22:30 | 362721.4 | 2160.0001 | 3 | 42 | 4.400182 | 0.7131662 | 2.725853 | 3.498e-09 | 11.56353 | 1.283e-08
2018-02-13 22:32 | 362841.4 | 2280.0004 | 3 | 42 | 4.400203 | 0.6443081 | 2.748437 | 3.498e-09 | 11.66291 | 1.283e-08
2018-02-13 22:34 | 362961.4 | 2400.0011 | 3 | 42 | 4.400203 | 0.5807343 | 2.768831 | 3.498e-09 | 11.75264 | 1.283e-08
2018-02-13 22:36 | 363081.4 | 2520.0003 | 3 | 42 | 4.400148 | 0.5209084 | 2.787183 | 3.498e-09 | 11.8334 | 1.283e-08
2018-02-13 22:38 | 363201.4 | 2640.0011 | 3 | 42 | 4.400186 | 0.4730444 | 2.803726 | 3.498e-09 | 11.90619 | 1.283e-08
2018-02-13 22:40 | 363321.4 | 2760.0006 | 3 | 42 | 4.40015 | 0.4309559 | 2.81877 | 3.498e-09 | 11.97238 | 1.283e-08
2018-02-13 22:42 | 363441.4 | 2880.0011 | 3 | 42 | 4.400131 | 0.3946323 | 2.832537 | 3.498e-09 | 12.03296 | 1.283e-08
2018-02-13 22:44 | 363561.4 | 3000.0007 | 3 | 42 | 4.400157 | 0.3597231 | 2.845117 | 3.498e-09 | 12.08831 | 1.283e-08
2018-02-13 22:46 | 363681.4 | 3120.0004 | 3 | 42 | 4.400145 | 0.3274918 | 2.856547 | 3.498e-09 | 12.13861 | 1.283e-08
2018-02-13 22:48 | 363801.4 | 3240.0008 | 3 | 42 | 4.400128 | 0.3003387 | 2.867007 | 3.498e-09 | 12.18463 | 1.283e-08
2018-02-13 22:50 | 363921.4 | 3360.0007 | 3 | 42 | 4.400128 | 0.2777033 | 2.87664 | 3.498e-09 | 12.22702 | 1.283e-08
2018-02-13 22:52 | 364041.4 | 3480.0004 | 3 | 42 | 4.400136 | 0.2559795 | 2.885537 | 3.498e-09 | 12.26617 | 1.283e-08
2018-02-13 22:54 | 364161.4 | 3600.0008 | 3 | 42 | 4.400128 | 0.2337751 | 2.893694 | 3.498e-09 | 12.30206 | 1.283e-08
2018-02-13 22:56 | 364281.4 | 3720.0005 | 3 | 42 | 4.400152 | 0.2157917 | 2.901174 | 3.498e-09 | 12.33497 | 1.283e-08
2018-02-13 22:58 | 364401.4 | 3840.0011 | 3 | 42 | 4.400105 | 0.1996927 | 2.908095 | 3.498e-09 | 12.36543 | 1.283e-08
2018-02-13 23:00 | 364521.4 | 3960.0007 | 3 | 42 | 4.400131 | 0.1865559 | 2.914542 | 3.498e-09 | 12.3938 | 1.283e-08
2018-02-13 23:02 | 364641.4 | 4080.0009 | 3 | 42 | 4.400141 | 0.1718903 | 2.920523 | 3.498e-09 | 12.42011 | 1.283e-08
2018-02-13 23:04 | 364761.4 | 4200.0014 | 3 | 42 | 4.400121 | 0.1585426 | 2.926024 | 3.498e-09 | 12.44432 | 1.283e-08
2018-02-13 23:06 | 364881.4 | 4320.0009 | 3 | 42 | 4.400067 | 0.1470881 | 2.931126 | 3.498e-09 | 12.46677 | 1.283e-08
2018-02-13 23:08 | 365001.4 | 4440.0007 | 3 | 42 | 4.400095 | 0.1380939 | 2.935887 | 3.498e-09 | 12.48771 | 1.283e-08
2018-02-13 23:10 | 365121.4 | 4560.0008 | 3 | 42 | 4.400114 | 0.1288271 | 2.940339 | 3.498e-09 | 12.50731 | 1.283e-08
2018-02-13 23:12 | 365241.4 | 4680.0003 | 3 | 42 | 4.400091 | 0.1183252 | 2.94446 | 3.498e-09 | 12.52544 | 1.283e-08
2018-02-13 23:14 | 365361.4 | 4800.0015 | 3 | 42 | 4.400099 | 0.1104364 | 2.948274 | 3.498e-09 | 12.54222 | 1.283e-08
2018-02-13 23:16 | 365481.4 | 4920.0002 | 3 | 42 | 4.400053 | 0.1027708 | 2.951841 | 3.498e-09 | 12.55791 | 1.283e-08
2018-02-13 23:18 | 365601.4 | 5040.0008 | 3 | 42 | 4.400061 | 0.09709549 | 2.955188 | 3.498e-09 | 12.57264 | 1.283e-08
2018-02-13 23:20 | 365721.4 | 5160.0012 | 3 | 42 | 4.400115 | 0.09060287 | 2.958332 | 3.498e-09 | 12.58647 | 1.283e-08
2018-02-13 23:22 | 365841.4 | 5280.0004 | 3 | 42 | 4.400078 | 0.08327198 | 2.961222 | 3.498e-09 | 12.59919 | 1.283e-08
2018-02-13 23:23 | 365887.1 | 5325.6441 | 3 | 42 | 4.400084 | 0.08149338 | 2.96227 | 3.498e-09 | 12.6038 | 1.283e-08
2018-02-13 23:25 | 366007.1 | 120.0014 | 4 | 42 | 4.392395 | 0 | 2.96227 | 3.498e-09 | 12.6038 | 1.283e-08
2018-02-13 23:27 | 366127.1 | 240.0003 | 4 | 42 | 4.39148 | 0 | 2.96227 | 3.498e-09 | 12.6038 | 1.283e-08
2018-02-13 23:28 | 366187.1 | 300.0016 | 4 | 42 | 4.391164 | 0 | 2.96227 | 3.498e-09 | 12.6038 | 1.283e-08
2018-02-13 23:30 | 366307.2 | 120.0007 | 5 | 42 | 3.834877 | -6.519956 | 2.96227 | 0.2173132 | 12.6038 | 0.8457742
2018-02-13 23:32 | 366427.2 | 240.0009 | 5 | 42 | 3.767001 | -6.520017 | 2.96227 | 0.4346457 | 12.6038 | 1.671905
2018-02-13 23:34 | 366547.2 | 360.0012 | 5 | 42 | 3.695771 | -6.519973 | 2.96227 | 0.6519473 | 12.6038 | 2.482767
2018-02-13 23:36 | 366667.2 | 480.0007 | 5 | 42 | 3.624979 | -6.520015 | 2.96227 | 0.8692874 | 12.6038 | 3.27833
2018-02-13 23:38 | 366787.2 | 600.0021 | 5 | 42 | 3.555912 | -6.519976 | 2.96227 | 1.086609 | 12.6038 | 4.058582
2018-02-13 23:40 | 366907.2 | 720.0013 | 5 | 42 | 3.491811 | -6.519931 | 2.96227 | 1.303941 | 12.6038 | 4.824226
2018-02-13 23:42 | 367027.2 | 840.0014 | 5 | 42 | 3.43956 | -6.519951 | 2.96227 | 1.521266 | 12.6038 | 5.577212
2018-02-13 23:44 | 367147.2 | 960.0015 | 5 | 42 | 3.396333 | -6.519949 | 2.96227 | 1.7386 | 12.6038 | 6.31991
2018-02-13 23:46 | 367267.2 | 1080.0002 | 5 | 42 | 3.356644 | -6.519906 | 2.96227 | 1.955921 | 12.6038 | 7.05365
2018-02-13 23:48 | 367387.2 | 1200.0011 | 5 | 42 | 3.316577 | -6.519923 | 2.96227 | 2.173229 | 12.6038 | 7.77876
2018-02-13 23:50 | 367507.2 | 1320.0002 | 5 | 42 | 3.2757 | -6.520015 | 2.96227 | 2.39056 | 12.6038 | 8.495138
2018-02-13 23:52 | 367627.2 | 1440.0013 | 5 | 42 | 3.225421 | -6.519946 | 2.96227 | 2.607868 | 12.6038 | 9.201877
2018-02-13 23:54 | 367747.2 | 1560.0002 | 5 | 42 | 3.134369 | -6.519988 | 2.96227 | 2.825198 | 12.6038 | 9.894356
2018-02-13 23:55 | 367822.5 | 1635.2871 | 5 | 42 | 2.999986 | -6.519971 | 2.96227 | 2.961513 | 12.6038 | 10.31374
2018-02-13 23:57 | 367942.5 | 120.0001 | 6 | 42 | 3.632608 | 0 | 2.96227 | 2.961513 | 12.6038 | 10.31374
2018-02-13 23:59 | 368062.5 | 240.0005 | 6 | 42 | 3.66053 | 0 | 2.96227 | 2.961513 | 12.6038 | 10.31374
2018-02-14 | 368122.5 | 300.0027 | 6 | 42 | 3.667289 | 0 | 2.96227 | 2.961513 | 12.6038 | 10.31374
2018-02-14 | 368122.5 | 0.0024 | 7 | 43 | 3.66728 | 0 | 0 | 0 | 0 | 0
2018-02-14 00:02 | 368242.6 | 120.0011 | 2 | 43 | 4.054322 | 4.889893 | 0.162402 | 0 | 0.6510729 | 0
2018-02-14 00:04 | 368362.6 | 240.0014 | 2 | 43 | 4.106703 | 4.889858 | 0.3254016 | 0 | 1.316496 | 0
2018-02-14 00:06 | 368482.6 | 360.0005 | 2 | 43 | 4.140586 | 4.889946 | 0.4883812 | 0 | 1.988777 | 0
2018-02-14 00:08 | 368602.6 | 480.0011 | 2 | 43 | 4.164915 | 4.889914 | 0.6513596 | 0 | 2.665624 | 0
2018-02-14 00:10 | 368722.6 | 600.0011 | 2 | 43 | 4.189714 | 4.889896 | 0.8143588 | 0 | 3.346494 | 0
2018-02-14 00:12 | 368842.6 | 720.0013 | 2 | 43 | 4.200261 | 4.62487 | 0.9746406 | 0 | 4.019368 | 0
2018-02-14 00:14 | 368962.6 | 840.0005 | 2 | 43 | 4.20026 | 4.198172 | 1.121758 | 0 | 4.637302 | 0
2018-02-14 00:16 | 369082.6 | 960.0006 | 2 | 43 | 4.20027 | 3.784637 | 1.254579 | 0 | 5.195188 | 0
2018-02-14 00:18 | 369202.6 | 1080.0009 | 2 | 43 | 4.200293 | 3.428995 | 1.374686 | 0 | 5.699672 | 0
2018-02-14 00:19 | 369263.9 | 1141.3144 | 2 | 43 | 4.200284 | 3.259996 | 1.431618 | 0 | 5.938799 | 0
2018-02-14 00:21 | 369383.9 | 120.0013 | 3 | 43 | 4.223192 | 3.260187 | 1.539892 | 0 | 6.39469 | 0
2018-02-14 00:23 | 369503.9 | 240.0026 | 3 | 43 | 4.252196 | 3.260153 | 1.64856 | 0 | 6.855141 | 0
2018-02-14 00:25 | 369623.9 | 360.0014 | 3 | 43 | 4.285186 | 3.259872 | 1.757223 | 0 | 7.318987 | 0
2018-02-14 00:27 | 369743.9 | 480.0004 | 3 | 43 | 4.318397 | 3.260139 | 1.865887 | 0 | 7.786427 | 0
2018-02-14 00:29 | 369863.9 | 600.001 | 3 | 43 | 4.353341 | 3.259806 | 1.974546 | 0 | 8.257544 | 0
2018-02-14 00:31 | 369983.9 | 720.0007 | 3 | 43 | 4.391514 | 3.260109 | 2.083211 | 0 | 8.732643 | 0
2018-02-14 00:33 | 370103.9 | 840.0011 | 3 | 43 | 4.400329 | 2.839252 | 2.185856 | 0 | 9.184206 | 0
2018-02-14 00:35 | 370223.9 | 960.0006 | 3 | 43 | 4.400263 | 2.456366 | 2.273854 | 0 | 9.571424 | 0
2018-02-14 00:37 | 370343.9 | 1080.0003 | 3 | 43 | 4.400265 | 2.140078 | 2.350307 | 0 | 9.907836 | 0
2018-02-14 00:39 | 370463.9 | 1200.0004 | 3 | 43 | 4.400251 | 1.872811 | 2.417097 | 0 | 10.20173 | 0
2018-02-14 00:41 | 370583.9 | 1320.0002 | 3 | 43 | 4.400263 | 1.634912 | 2.475483 | 0 | 10.45864 | 0
2018-02-14 00:43 | 370703.9 | 1440.0011 | 3 | 43 | 4.400242 | 1.426047 | 2.52636 | 0 | 10.68251 | 0
2018-02-14 00:45 | 370823.9 | 1560.0007 | 3 | 43 | 4.400264 | 1.257516 | 2.570988 | 0 | 10.87889 | 0
2018-02-14 00:47 | 370943.9 | 1680.0025 | 3 | 43 | 4.400224 | 1.115894 | 2.610451 | 0 | 11.05253 | 0
2018-02-14 00:49 | 371063.9 | 1800.0007 | 3 | 43 | 4.400202 | 0.9912758 | 2.645521 | 0 | 11.20685 | 0
2018-02-14 00:51 | 371183.9 | 1920.0001 | 3 | 43 | 4.400209 | 0.8770227 | 2.676629 | 0 | 11.34373 | 0
2018-02-14 00:53 | 371303.9 | 2040.0012 | 3 | 43 | 4.400173 | 0.7810411 | 2.704212 | 0 | 11.4651 | 0
2018-02-14 00:55 | 371423.9 | 2160.0008 | 3 | 43 | 4.400176 | 0.7008076 | 2.72889 | 0 | 11.57369 | 0
2018-02-14 00:57 | 371543.9 | 2280 | 3 | 43 | 4.400167 | 0.6331253 | 2.751115 | 0 | 11.67148 | 0
2018-02-14 00:59 | 371663.9 | 2400.0014 | 3 | 43 | 4.400172 | 0.5701981 | 2.771167 | 0 | 11.75971 | 0
2018-02-14 01:01 | 371783.9 | 2520.0012 | 3 | 43 | 4.400166 | 0.5124826 | 2.789182 | 0 | 11.83899 | 0
2018-02-14 01:03 | 371903.9 | 2640.0009 | 3 | 43 | 4.400198 | 0.4661322 | 2.805466 | 0 | 11.91063 | 0
2018-02-14 01:05 | 372023.9 | 2760.0015 | 3 | 43 | 4.400176 | 0.42628 | 2.820306 | 0 | 11.97594 | 0
2018-02-14 01:07 | 372143.9 | 2880.0006 | 3 | 43 | 4.400134 | 0.3894405 | 2.833891 | 0 | 12.03571 | 0
2018-02-14 01:09 | 372263.9 | 3000 | 3 | 43 | 4.400111 | 0.353303 | 2.846282 | 0 | 12.09023 | 0
2018-02-14 01:11 | 372383.9 | 3120.0015 | 3 | 43 | 4.400125 | 0.323 | 2.857543 | 0 | 12.13978 | 0
2018-02-14 01:13 | 372503.9 | 3240.0016 | 3 | 43 | 4.400155 | 0.2982159 | 2.86788 | 0 | 12.18527 | 0
2018-02-14 01:15 | 372623.9 | 3360.001 | 3 | 43 | 4.400105 | 0.2751036 | 2.877427 | 0 | 12.22728 | 0
2018-02-14 01:17 | 372743.9 | 3480.0015 | 3 | 43 | 4.400177 | 0.254323 | 2.886245 | 0 | 12.26608 | 0
2018-02-14 01:19 | 372863.9 | 3600.0004 | 3 | 43 | 4.40014 | 0.2318439 | 2.894326 | 0 | 12.30164 | 0
2018-02-14 01:21 | 372983.9 | 3720.0015 | 3 | 43 | 4.40016 | 0.2150364 | 2.901777 | 0 | 12.33442 | 0
2018-02-14 01:23 | 373103.9 | 3840.0012 | 3 | 43 | 4.400152 | 0.2007551 | 2.908684 | 0 | 12.36481 | 0
2018-02-14 01:25 | 373223.9 | 3960.0009 | 3 | 43 | 4.400101 | 0.1862822 | 2.915115 | 0 | 12.39311 | 0
2018-02-14 01:27 | 373343.9 | 4080.0015 | 3 | 43 | 4.400146 | 0.1718788 | 2.92108 | 0 | 12.41935 | 0
2018-02-14 01:29 | 373463.9 | 4200.0002 | 3 | 43 | 4.400145 | 0.159276 | 2.926578 | 0 | 12.44355 | 0
2018-02-14 01:31 | 373583.9 | 4320.0003 | 3 | 43 | 4.400085 | 0.1473951 | 2.931689 | 0 | 12.46604 | 0
2018-02-14 01:33 | 373703.9 | 4440.0002 | 3 | 43 | 4.400097 | 0.1391077 | 2.936475 | 0 | 12.48709 | 0
2018-02-14 01:35 | 373823.9 | 4560.0002 | 3 | 43 | 4.40014 | 0.1297636 | 2.94095 | 0 | 12.50679 | 0
2018-02-14 01:37 | 373943.9 | 4680.0011 | 3 | 43 | 4.400119 | 0.1197891 | 2.945091 | 0 | 12.52501 | 0
2018-02-14 01:39 | 374063.9 | 4800.0001 | 3 | 43 | 4.400052 | 0.110796 | 2.948937 | 0 | 12.54193 | 0
2018-02-14 01:41 | 374183.9 | 4920.0008 | 3 | 43 | 4.400085 | 0.1049089 | 2.952538 | 0 | 12.55777 | 0
2018-02-14 01:43 | 374303.9 | 5040.0005 | 3 | 43 | 4.400086 | 0.09816456 | 2.955927 | 0 | 12.57269 | 0
2018-02-14 01:45 | 374423.9 | 5160.0002 | 3 | 43 | 4.400121 | 0.09133244 | 2.959086 | 0 | 12.58659 | 0
2018-02-14 01:47 | 374543.9 | 5280.0014 | 3 | 43 | 4.400084 | 0.08481312 | 2.96201 | 0 | 12.59945 | 0
2018-02-14 01:49 | 374621.5 | 5357.6027 | 3 | 43 | 4.400077 | 0.08149624 | 2.963801 | 0 | 12.60733 | 0
2018-02-14 01:51 | 374741.6 | 120.0002 | 4 | 43 | 4.392469 | 0 | 2.963801 | 0 | 12.60733 | 0
2018-02-14 01:53 | 374861.6 | 240.0014 | 4 | 43 | 4.391598 | 0 | 2.963801 | 0 | 12.60733 | 0
2018-02-14 01:54 | 374921.6 | 300.0014 | 4 | 43 | 4.39131 | 0 | 2.963801 | 0 | 12.60733 | 0
2018-02-14 01:56 | 375041.7 | 120.0006 | 5 | 43 | 3.837345 | -6.5202 | 2.963801 | 0.2173173 | 12.60733 | 0.84612
2018-02-14 01:58 | 375161.7 | 240.0004 | 5 | 43 | 3.769989 | -6.519866 | 2.963801 | 0.4346279 | 12.60733 | 1.672822
2018-02-14 02:00 | 375281.7 | 360.0009 | 5 | 43 | 3.698876 | -6.520005 | 2.963801 | 0.6519666 | 12.60733 | 2.484465
2018-02-14 02:02 | 375401.7 | 480.0007 | 5 | 43 | 3.627103 | -6.519951 | 2.963801 | 0.8692749 | 12.60733 | 3.280449
2018-02-14 02:04 | 375521.7 | 600.0013 | 5 | 43 | 3.555821 | -6.519844 | 2.963801 | 1.086593 | 12.60733 | 4.060864
2018-02-14 02:06 | 375641.7 | 720.0003 | 5 | 43 | 3.493318 | -6.519881 | 2.963801 | 1.303922 | 12.60733 | 4.826641
2018-02-14 02:08 | 375761.7 | 840.0024 | 5 | 43 | 3.441436 | -6.519852 | 2.963801 | 1.521255 | 12.60733 | 5.580027
2018-02-14 02:10 | 375881.7 | 960.0006 | 5 | 43 | 3.397579 | -6.520178 | 2.963801 | 1.738577 | 12.60733 | 6.323084
2018-02-14 02:12 | 376001.7 | 1080.0003 | 5 | 43 | 3.35654 | -6.520206 | 2.963801 | 1.95588 | 12.60733 | 7.05692
2018-02-14 02:14 | 376121.7 | 1200.001 | 5 | 43 | 3.315692 | -6.519835 | 2.963801 | 2.173217 | 12.60733 | 7.781937
2018-02-14 02:16 | 376241.7 | 1320.0015 | 5 | 43 | 3.275799 | -6.520007 | 2.963801 | 2.390537 | 12.60733 | 8.49824
2018-02-14 02:18 | 376361.7 | 1440.0012 | 5 | 43 | 3.225926 | -6.519874 | 2.963801 | 2.607856 | 12.60733 | 9.205004
2018-02-14 02:20 | 376481.7 | 1560.0009 | 5 | 43 | 3.133661 | -6.519835 | 2.963801 | 2.825171 | 12.60733 | 9.897367
2018-02-14 02:21 | 376556 | 1634.3038 | 5 | 43 | 2.999985 | -6.519835 | 2.963801 | 2.959742 | 12.60733 | 10.31136
2018-02-14 02:23 | 376676 | 120.0006 | 6 | 43 | 3.633382 | 0 | 2.963801 | 2.959742 | 12.60733 | 10.31136
2018-02-14 02:25 | 376796 | 240.0014 | 6 | 43 | 3.661258 | 0 | 2.963801 | 2.959742 | 12.60733 | 10.31136
2018-02-14 02:26 | 376856 | 300.0013 | 6 | 43 | 3.667991 | 0 | 2.963801 | 2.959742 | 12.60733 | 10.31136
2018-02-14 02:26 | 376856 | 0.0024 | 7 | 44 | 3.668101 | 0 | 0 | 0 | 0 | 0
2018-02-14 02:28 | 376976.1 | 120.0009 | 2 | 44 | 4.056194 | 4.889854 | 0.1624532 | 5e-09 | 0.6514623 | 1.834e-08
2018-02-14 02:30 | 377096.1 | 240.0001 | 2 | 44 | 4.110219 | 4.889811 | 0.3254544 | 5e-09 | 1.31729 | 1.834e-08
2018-02-14 02:32 | 377216.1 | 360.0013 | 2 | 44 | 4.143518 | 4.889872 | 0.4884486 | 5e-09 | 1.990232 | 1.834e-08
2018-02-14 02:34 | 377336.1 | 480.0014 | 2 | 44 | 4.16679 | 4.889891 | 0.651442 | 5e-09 | 2.667509 | 1.834e-08
2018-02-14 02:36 | 377456.1 | 600.0011 | 2 | 44 | 4.191135 | 4.889835 | 0.8144279 | 5e-09 | 3.348598 | 1.834e-08
2018-02-14 02:38 | 377576.1 | 720.0001 | 2 | 44 | 4.200286 | 4.589634 | 0.973948 | 5e-09 | 4.018371 | 1.834e-08
2018-02-14 02:40 | 377696.1 | 840.001 | 2 | 44 | 4.200279 | 4.147461 | 1.119596 | 5e-09 | 4.630133 | 1.834e-08
2018-02-14 02:42 | 377816.1 | 960.0016 | 2 | 44 | 4.200291 | 3.760921 | 1.251264 | 5e-09 | 5.183175 | 1.834e-08
2018-02-14 02:44 | 377936.1 | 1080.0008 | 2 | 44 | 4.200285 | 3.413794 | 1.370736 | 5e-09 | 5.684993 | 1.834e-08
2018-02-14 02:45 | 377994 | 1137.945 | 2 | 44 | 4.200256 | 3.259987 | 1.424432 | 5e-09 | 5.910528 | 1.834e-08
2018-02-14 02:47 | 378114 | 120.0011 | 3 | 44 | 4.223638 | 3.259836 | 1.532709 | 5e-09 | 6.366463 | 1.834e-08
2018-02-14 02:49 | 378234 | 240.0004 | 3 | 44 | 4.253685 | 3.260176 | 1.641379 | 5e-09 | 6.827038 | 1.834e-08
2018-02-14 02:51 | 378354 | 360.001 | 3 | 44 | 4.285324 | 3.259993 | 1.750044 | 5e-09 | 7.290981 | 1.834e-08
2018-02-14 02:53 | 378474 | 480.0004 | 3 | 44 | 4.317974 | 3.259924 | 1.858701 | 5e-09 | 7.758377 | 1.834e-08
2018-02-14 02:55 | 378594 | 600.001 | 3 | 44 | 4.352567 | 3.260162 | 1.967375 | 5e-09 | 8.229469 | 1.834e-08
2018-02-14 02:57 | 378714 | 720.0007 | 3 | 44 | 4.391278 | 3.26016 | 2.076034 | 5e-09 | 8.704474 | 1.834e-08
2018-02-14 02:59 | 378834 | 840.001 | 3 | 44 | 4.400307 | 2.847427 | 2.17871 | 5e-09 | 9.156172 | 1.834e-08
2018-02-14 03:01 | 378954 | 960.0007 | 3 | 44 | 4.400277 | 2.471998 | 2.267164 | 5e-09 | 9.545392 | 1.834e-08
2018-02-14 03:03 | 379074 | 1080.0002 | 3 | 44 | 4.400258 | 2.159775 | 2.344194 | 5e-09 | 9.884349 | 1.834e-08
2018-02-14 03:05 | 379194 | 1200.0015 | 3 | 44 | 4.40026 | 1.887503 | 2.411544 | 5e-09 | 10.1807 | 1.834e-08
2018-02-14 03:07 | 379314 | 1320.0009 | 3 | 44 | 4.400268 | 1.641175 | 2.470264 | 5e-09 | 10.43909 | 1.834e-08
2018-02-14 03:09 | 379434 | 1440.0015 | 3 | 44 | 4.400261 | 1.440441 | 2.521483 | 5e-09 | 10.66446 | 1.834e-08
2018-02-14 03:11 | 379554 | 1560.0008 | 3 | 44 | 4.400239 | 1.271241 | 2.566579 | 5e-09 | 10.8629 | 1.834e-08
2018-02-14 03:13 | 379674 | 1680.0013 | 3 | 44 | 4.400232 | 1.128633 | 2.606518 | 5e-09 | 11.03864 | 1.834e-08
2018-02-14 03:15 | 379794 | 1800.0004 | 3 | 44 | 4.400216 | 0.9990292 | 2.641942 | 5e-09 | 11.19451 | 1.834e-08
2018-02-14 03:17 | 379914 | 1920.0001 | 3 | 44 | 4.400212 | 0.8833141 | 2.673235 | 5e-09 | 11.33221 | 1.834e-08
2018-02-14 03:19 | 380034 | 2040.0019 | 3 | 44 | 4.400209 | 0.7891932 | 2.701056 | 5e-09 | 11.45462 | 1.834e-08
2018-02-14 03:21 | 380154 | 2160.0013 | 3 | 44 | 4.400167 | 0.7090912 | 2.725992 | 5e-09 | 11.56435 | 1.834e-08
2018-02-14 03:23 | 380274 | 2280.0014 | 3 | 44 | 4.400215 | 0.6391487 | 2.748443 | 5e-09 | 11.66314 | 1.834e-08
2018-02-14 03:25 | 380394 | 2400 | 3 | 44 | 4.400203 | 0.5722713 | 2.768609 | 5e-09 | 11.75187 | 1.834e-08
2018-02-14 03:27 | 380514 | 2520.0006 | 3 | 44 | 4.400196 | 0.516367 | 2.786708 | 5e-09 | 11.83151 | 1.834e-08
2018-02-14 03:29 | 380634 | 2640.0009 | 3 | 44 | 4.400225 | 0.4697533 | 2.803097 | 5e-09 | 11.90362 | 1.834e-08
2018-02-14 03:31 | 380754 | 2760.0014 | 3 | 44 | 4.400146 | 0.4277449 | 2.818032 | 5e-09 | 11.96934 | 1.834e-08
2018-02-14 03:33 | 380874 | 2880.0015 | 3 | 44 | 4.400165 | 0.3893099 | 2.831656 | 5e-09 | 12.02929 | 1.834e-08
2018-02-14 03:35 | 380994 | 3000.0009 | 3 | 44 | 4.400128 | 0.3524885 | 2.844002 | 5e-09 | 12.08361 | 1.834e-08
2018-02-14 03:37 | 381114 | 3120.0004 | 3 | 44 | 4.400187 | 0.3237076 | 2.85526 | 5e-09 | 12.13315 | 1.834e-08
2018-02-14 03:39 | 381234 | 3240.0015 | 3 | 44 | 4.400123 | 0.2977438 | 2.865606 | 5e-09 | 12.17867 | 1.834e-08
2018-02-14 03:41 | 381354 | 3360.0003 | 3 | 44 | 4.400112 | 0.2737608 | 2.875148 | 5e-09 | 12.22066 | 1.834e-08
2018-02-14 03:43 | 381474 | 3480.0005 | 3 | 44 | 4.400127 | 0.2511387 | 2.883908 | 5e-09 | 12.2592 | 1.834e-08
2018-02-14 03:45 | 381594 | 3600.0006 | 3 | 44 | 4.400136 | 0.2311316 | 2.891929 | 5e-09 | 12.2945 | 1.834e-08
2018-02-14 03:47 | 381714 | 3720.0023 | 3 | 44 | 4.400164 | 0.2146835 | 2.89934 | 5e-09 | 12.32711 | 1.834e-08
2018-02-14 03:49 | 381834 | 3840.0004 | 3 | 44 | 4.400066 | 0.1978455 | 2.906221 | 5e-09 | 12.35738 | 1.834e-08
2018-02-14 03:51 | 381954 | 3960.0015 | 3 | 44 | 4.400136 | 0.1845131 | 2.91261 | 5e-09 | 12.3855 | 1.834e-08
2018-02-14 03:53 | 382074 | 4080.0012 | 3 | 44 | 4.400153 | 0.1697416 | 2.918497 | 5e-09 | 12.4114 | 1.834e-08
2018-02-14 03:55 | 382194 | 4200.0009 | 3 | 44 | 4.400101 | 0.1575146 | 2.923938 | 5e-09 | 12.43534 | 1.834e-08
2018-02-14 03:57 | 382314 | 4320.0014 | 3 | 44 | 4.400069 | 0.1470623 | 2.929012 | 5e-09 | 12.45767 | 1.834e-08
2018-02-14 03:59 | 382434 | 4440 | 3 | 44 | 4.400089 | 0.1372633 | 2.933759 | 5e-09 | 12.47855 | 1.834e-08
2018-02-14 04:01 | 382554 | 4560.0004 | 3 | 44 | 4.400131 | 0.127183 | 2.938171 | 5e-09 | 12.49797 | 1.834e-08
2018-02-14 04:03 | 382674 | 4680.0007 | 3 | 44 | 4.400095 | 0.1182766 | 2.942246 | 5e-09 | 12.5159 | 1.834e-08
2018-02-14 04:05 | 382794 | 4800 | 3 | 44 | 4.400095 | 0.1103792 | 2.946048 | 5e-09 | 12.53263 | 1.834e-08
2018-02-14 04:07 | 382914 | 4920.0014 | 3 | 44 | 4.4001 | 0.1038733 | 2.949617 | 5e-09 | 12.54833 | 1.834e-08
2018-02-14 04:09 | 383034 | 5040.0015 | 3 | 44 | 4.400102 | 0.09698963 | 2.952962 | 5e-09 | 12.56305 | 1.834e-08
2018-02-14 04:11 | 383154 | 5160.0005 | 3 | 44 | 4.400089 | 0.08947277 | 2.956066 | 5e-09 | 12.57671 | 1.834e-08
2018-02-14 04:13 | 383274 | 5280.0013 | 3 | 44 | 4.400115 | 0.08443165 | 2.958951 | 5e-09 | 12.5894 | 1.834e-08
2018-02-14 04:14 | 383327.9 | 5333.8881 | 3 | 44 | 4.400089 | 0.08149815 | 2.960195 | 5e-09 | 12.59488 | 1.834e-08
2018-02-14 04:16 | 383448 | 120.0011 | 4 | 44 | 4.392395 | 0 | 2.960195 | 5e-09 | 12.59488 | 1.834e-08
2018-02-14 04:18 | 383568 | 240.0013 | 4 | 44 | 4.391525 | 0 | 2.960195 | 5e-09 | 12.59488 | 1.834e-08
2018-02-14 04:19 | 383628 | 300.0015 | 4 | 44 | 4.391209 | 0 | 2.960195 | 5e-09 | 12.59488 | 1.834e-08
2018-02-14 04:21 | 383748.1 | 120.0002 | 5 | 44 | 3.835511 | -6.520231 | 2.960195 | 0.2173044 | 12.59488 | 0.8454798
2018-02-14 04:23 | 383868.1 | 240.0012 | 5 | 44 | 3.768918 | -6.519963 | 2.960195 | 0.4346428 | 12.59488 | 1.671983
2018-02-14 04:25 | 383988.1 | 360.0005 | 5 | 44 | 3.698254 | -6.519829 | 2.960195 | 0.6519523 | 12.59488 | 2.483382
2018-02-14 04:27 | 384108.1 | 480.0003 | 5 | 44 | 3.626069 | -6.519818 | 2.960195 | 0.8692804 | 12.59488 | 3.279289
2018-02-14 04:29 | 384228.1 | 600.0012 | 5 | 44 | 3.554847 | -6.519872 | 2.960195 | 1.086601 | 12.59488 | 4.059442
2018-02-14 04:31 | 384348.1 | 720.0007 | 5 | 44 | 3.493074 | -6.519835 | 2.960195 | 1.303916 | 12.59488 | 4.825074
2018-02-14 04:33 | 384468.1 | 840 | 5 | 44 | 3.441584 | -6.519896 | 2.960195 | 1.52123 | 12.59488 | 5.578371
2018-02-14 04:35 | 384588.1 | 960.0014 | 5 | 44 | 3.397551 | -6.520087 | 2.960195 | 1.738562 | 12.59488 | 6.321475
2018-02-14 04:37 | 384708.1 | 1080.0004 | 5 | 44 | 3.355893 | -6.520114 | 2.960195 | 1.95589 | 12.59488 | 7.055344
2018-02-14 04:39 | 384828.1 | 1200.0011 | 5 | 44 | 3.316223 | -6.519877 | 2.960195 | 2.173178 | 12.59488 | 7.780153
2018-02-14 04:41 | 384948.1 | 1320.0007 | 5 | 44 | 3.277072 | -6.520168 | 2.960195 | 2.390512 | 12.59488 | 8.496702
2018-02-14 04:43 | 385068.1 | 1440.0013 | 5 | 44 | 3.228265 | -6.519892 | 2.960195 | 2.607842 | 12.59488 | 9.20395
2018-02-14 04:45 | 385188.1 | 1560.0011 | 5 | 44 | 3.135334 | -6.519864 | 2.960195 | 2.825158 | 12.59488 | 9.896817
2018-02-14 04:46 | 385262 | 1633.8999 | 5 | 44 | 2.999986 | -6.51984 | 2.960195 | 2.958971 | 12.59488 | 10.30858
2018-02-14 04:48 | 385382 | 120.0015 | 6 | 44 | 3.633072 | 0 | 2.960195 | 2.958971 | 12.59488 | 10.30858
2018-02-14 04:50 | 385502 | 240.0012 | 6 | 44 | 3.661009 | 0 | 2.960195 | 2.958971 | 12.59488 | 10.30858
2018-02-14 04:51 | 385562 | 300.0006 | 6 | 44 | 3.667693 | 0 | 2.960195 | 2.958971 | 12.59488 | 10.30858
2018-02-14 04:51 | 385562 | 0.0023 | 7 | 45 | 3.667677 | 0 | 0 | 0 | 0 | 0
2018-02-14 04:53 | 385682.1 | 120.001 | 2 | 45 | 4.054138 | 4.889845 | 0.1624588 | 0 | 0.6511679 | 0
2018-02-14 04:55 | 385802.1 | 240.0021 | 2 | 45 | 4.109173 | 4.889858 | 0.3254444 | 0 | 1.316684 | 0
2018-02-14 04:57 | 385922.1 | 360.001 | 2 | 45 | 4.141619 | 4.889893 | 0.4884313 | 0 | 1.989352 | 0
2018-02-14 04:59 | 386042.1 | 480.0008 | 2 | 45 | 4.164937 | 4.889877 | 0.6514079 | 0 | 2.666242 | 0
2018-02-14 05:01 | 386162.1 | 600.0013 | 2 | 45 | 4.189439 | 4.889898 | 0.8144092 | 0 | 3.34707 | 0
2018-02-14 05:03 | 386282.1 | 720.001 | 2 | 45 | 4.200279 | 4.600676 | 0.9743821 | 0 | 4.018651 | 0
2018-02-14 05:05 | 386402.1 | 840.0021 | 2 | 45 | 4.200273 | 4.154287 | 1.120133 | 0 | 4.630847 | 0
2018-02-14 05:07 | 386522.1 | 960.0008 | 2 | 45 | 4.200284 | 3.770929 | 1.252119 | 0 | 5.185226 | 0
2018-02-14 05:09 | 386642.1 | 1080.0009 | 2 | 45 | 4.200276 | 3.424007 | 1.371881 | 0 | 5.688255 | 0
2018-02-14 05:10 | 386702.1 | 1140.0186 | 2 | 45 | 4.200265 | 3.259998 | 1.427614 | 0 | 5.922349 | 0
2018-02-14 05:12 | 386822.1 | 120.0014 | 3 | 45 | 4.224166 | 3.259802 | 1.535978 | 0 | 6.378668 | 0
2018-02-14 05:14 | 386942.1 | 240.0004 | 3 | 45 | 4.254687 | 3.260159 | 1.644637 | 0 | 6.839302 | 0
2018-02-14 05:16 | 387062.1 | 360.0011 | 3 | 45 | 4.286004 | 3.260128 | 1.753293 | 0 | 7.303291 | 0
2018-02-14 05:18 | 387182.1 | 480.0013 | 3 | 45 | 4.318522 | 3.260021 | 1.861967 | 0 | 7.770827 | 0
2018-02-14 05:20 | 387302.1 | 600.0011 | 3 | 45 | 4.353628 | 3.260098 | 1.97064 | 0 | 8.242005 | 0
2018-02-14 05:22 | 387422.1 | 720.0003 | 3 | 45 | 4.39361 | 3.260202 | 2.079298 | 0 | 8.717181 | 0
2018-02-14 05:24 | 387542.1 | 840.0011 | 3 | 45 | 4.400245 | 2.828053 | 2.181219 | 0 | 9.165606 | 0
2018-02-14 05:26 | 387662.1 | 960.0001 | 3 | 45 | 4.400278 | 2.458067 | 2.269146 | 0 | 9.55251 | 0
2018-02-14 05:28 | 387782.1 | 1080.0005 | 3 | 45 | 4.400263 | 2.147472 | 2.345787 | 0 | 9.88975 | 0
2018-02-14 05:30 | 387902.1 | 1200.0005 | 3 | 45 | 4.400266 | 1.873451 | 2.412711 | 0 | 10.18423 | 0
2018-02-14 05:32 | 388022.1 | 1320.0004 | 3 | 45 | 4.400249 | 1.628261 | 2.470928 | 0 | 10.4404 | 0
2018-02-14 05:34 | 388142.1 | 1440.0007 | 3 | 45 | 4.400218 | 1.430423 | 2.521792 | 0 | 10.66422 | 0
2018-02-14 05:36 | 388262.1 | 1560.0011 | 3 | 45 | 4.400193 | 1.264819 | 2.566631 | 0 | 10.86151 | 0
2018-02-14 05:38 | 388382.1 | 1680.001 | 3 | 45 | 4.400213 | 1.122336 | 2.606395 | 0 | 11.03649 | 0
2018-02-14 05:40 | 388502.1 | 1800.0007 | 3 | 45 | 4.400196 | 0.9909992 | 2.641605 | 0 | 11.19142 | 0
2018-02-14 05:42 | 388622.1 | 1920.0017 | 3 | 45 | 4.400208 | 0.8800898 | 2.672714 | 0 | 11.3283 | 0
2018-02-14 05:44 | 388742.1 | 2040.0005 | 3 | 45 | 4.400211 | 0.7871609 | 2.700449 | 0 | 11.45035 | 0
2018-02-14 05:46 | 388862.1 | 2160.0006 | 3 | 45 | 4.400174 | 0.7079983 | 2.72534 | 0 | 11.55987 | 0
2018-02-14 05:48 | 388982.1 | 2280.0009 | 3 | 45 | 4.400216 | 0.6376877 | 2.747751 | 0 | 11.65848 | 0
2018-02-14 05:50 | 389102.1 | 2400.0001 | 3 | 45 | 4.400185 | 0.5706224 | 2.767849 | 0 | 11.74692 | 0
2018-02-14 05:52 | 389222.1 | 2520.0003 | 3 | 45 | 4.40016 | 0.5157757 | 2.785941 | 0 | 11.82653 | 0
2018-02-14 05:54 | 389342.1 | 2640.0001 | 3 | 45 | 4.400142 | 0.4697819 | 2.802355 | 0 | 11.89875 | 0
2018-02-14 05:56 | 389462.1 | 2760.0013 | 3 | 45 | 4.400198 | 0.4294691 | 2.817344 | 0 | 11.9647 | 0
2018-02-14 05:58 | 389582.1 | 2880.0011 | 3 | 45 | 4.400203 | 0.389576 | 2.830986 | 0 | 12.02473 | 0
2018-02-14 06:00 | 389702.1 | 3000.0012 | 3 | 45 | 4.400163 | 0.3542109 | 2.843347 | 0 | 12.07912 | 0
2018-02-14 06:02 | 389822.1 | 3120.0009 | 3 | 45 | 4.400165 | 0.3250961 | 2.854655 | 0 | 12.12888 | 0
2018-02-14 06:04 | 389942.1 | 3240.0006 | 3 | 45 | 4.400157 | 0.3003292 | 2.865061 | 0 | 12.17467 | 0
2018-02-14 06:06 | 390062.1 | 3360 | 3 | 45 | 4.400128 | 0.2759809 | 2.874661 | 0 | 12.21691 | 0
2018-02-14 06:08 | 390182.1 | 3480.0014 | 3 | 45 | 4.400146 | 0.2524643 | 2.883454 | 0 | 12.2556 | 0
2018-02-14 06:10 | 390302.1 | 3600.0008 | 3 | 45 | 4.400166 | 0.2337465 | 2.891539 | 0 | 12.29117 | 0
2018-02-14 06:12 | 390422.1 | 3720.0002 | 3 | 45 | 4.400111 | 0.2165012 | 2.899021 | 0 | 12.3241 | 0
2018-02-14 06:14 | 390542.1 | 3840.0016 | 3 | 45 | 4.400145 | 0.2014008 | 2.905988 | 0 | 12.35475 | 0
2018-02-14 06:16 | 390662.1 | 3960.0012 | 3 | 45 | 4.400128 | 0.1854324 | 2.912441 | 0 | 12.38315 | 0
2018-02-14 06:18 | 390782.1 | 4080.0014 | 3 | 45 | 4.400112 | 0.1715527 | 2.918377 | 0 | 12.40927 | 0
2018-02-14 06:20 | 390902.1 | 4200.0011 | 3 | 45 | 4.400144 | 0.1599922 | 2.923894 | 0 | 12.43354 | 0
2018-02-14 06:22 | 391022.1 | 4320.0012 | 3 | 45 | 4.400109 | 0.1492176 | 2.929044 | 0 | 12.4562 | 0
2018-02-14 06:24 | 391142.1 | 4440.0012 | 3 | 45 | 4.400078 | 0.1388044 | 2.933856 | 0 | 12.47737 | 0
2018-02-14 06:26 | 391262.1 | 4560.001 | 3 | 45 | 4.400068 | 0.1276617 | 2.938303 | 0 | 12.49694 | 0
2018-02-14 06:28 | 391382.1 | 4680.0008 | 3 | 45 | 4.400105 | 0.1194601 | 2.942425 | 0 | 12.51508 | 0
2018-02-14 06:30 | 391502.1 | 4800.0002 | 3 | 45 | 4.400106 | 0.1118813 | 2.94628 | 0 | 12.53204 | 0
2018-02-14 06:32 | 391622.1 | 4920.0012 | 3 | 45 | 4.400062 | 0.1046019 | 2.94989 | 0 | 12.54793 | 0
2018-02-14 06:34 | 391742.1 | 5040.0001 | 3 | 45 | 4.400088 | 0.09734726 | 2.95326 | 0 | 12.56276 | 0
2018-02-14 06:36 | 391862.1 | 5160.0013 | 3 | 45 | 4.400082 | 0.08991623 | 2.956374 | 0 | 12.57646 | 0
2018-02-14 06:38 | 391982.1 | 5280.0003 | 3 | 45 | 4.400113 | 0.08480167 | 2.959279 | 0 | 12.58924 | 0
2018-02-14 06:39 | 392035.3 | 5333.2158 | 3 | 45 | 4.400074 | 0.08149147 | 2.960505 | 0 | 12.59463 | 0
2018-02-14 06:41 | 392155.4 | 120.0008 | 4 | 45 | 4.3924 | 0 | 2.960505 | 0 | 12.59463 | 0
2018-02-14 06:43 | 392275.4 | 239.9999 | 4 | 45 | 4.39154 | 0 | 2.960505 | 0 | 12.59463 | 0
2018-02-14 06:44 | 392335.4 | 300.0027 | 4 | 45 | 4.391253 | 0 | 2.960505 | 0 | 12.59463 | 0
2018-02-14 06:46 | 392455.5 | 120.0003 | 5 | 45 | 3.835835 | -6.519829 | 2.960505 | 0.2173031 | 12.59463 | 0.8455092
2018-02-14 06:48 | 392575.5 | 240.0001 | 5 | 45 | 3.769175 | -6.519862 | 2.960505 | 0.4345997 | 12.59463 | 1.671902
2018-02-14 06:50 | 392695.5 | 360.0003 | 5 | 45 | 3.698382 | -6.519951 | 2.960505 | 0.6519183 | 12.59463 | 2.483404
2018-02-14 06:52 | 392815.5 | 480.0005 | 5 | 45 | 3.624914 | -6.519849 | 2.960505 | 0.8692653 | 12.59463 | 3.279307
2018-02-14 06:54 | 392935.5 | 600.0016 | 5 | 45 | 3.553962 | -6.519842 | 2.960505 | 1.086592 | 12.59463 | 4.059205
2018-02-14 06:56 | 393055.5 | 720.0004 | 5 | 45 | 3.492664 | -6.519847 | 2.960505 | 1.303911 | 12.59463 | 4.824709
2018-02-14 06:58 | 393175.5 | 840.001 | 5 | 45 | 3.441498 | -6.519877 | 2.960505 | 1.521237 | 12.59463 | 5.578008
2018-02-14 07:00 | 393295.5 | 960.0007 | 5 | 45 | 3.396936 | -6.519886 | 2.960505 | 1.73854 | 12.59463 | 6.32092
2018-02-14 07:02 | 393415.5 | 1080.0015 | 5 | 45 | 3.353992 | -6.51983 | 2.960505 | 1.955891 | 12.59463 | 7.054563
2018-02-14 07:04 | 393535.5 | 1200.0002 | 5 | 45 | 3.315122 | -6.51985 | 2.960505 | 2.173207 | 12.59463 | 7.779159
2018-02-14 07:06 | 393655.5 | 1320.0007 | 5 | 45 | 3.275909 | -6.519913 | 2.960505 | 2.390522 | 12.59463 | 8.495409
2018-02-14 07:08 | 393775.5 | 1440.0024 | 5 | 45 | 3.226536 | -6.519837 | 2.960505 | 2.607839 | 12.59463 | 9.202363
2018-02-14 07:10 | 393895.5 | 1560.0014 | 5 | 45 | 3.131558 | -6.519941 | 2.960505 | 2.825155 | 12.59463 | 9.894702
2018-02-14 07:11 | 393967.4 | 1631.8962 | 5 | 45 | 2.999983 | -6.519822 | 2.960505 | 2.955363 | 12.59463 | 10.29502
2018-02-14 07:13 | 394087.4 | 120.0004 | 6 | 45 | 3.634658 | 0 | 2.960505 | 2.955363 | 12.59463 | 10.29502
2018-02-14 07:15 | 394207.4 | 240.0001 | 6 | 45 | 3.662238 | 0 | 2.960505 | 2.955363 | 12.59463 | 10.29502
2018-02-14 07:16 | 394267.4 | 300.0003 | 6 | 45 | 3.668895 | 0 | 2.960505 | 2.955363 | 12.59463 | 10.29502
2018-02-14 07:16 | 394267.4 | 0.0023 | 7 | 46 | 3.668891 | 0 | 0 | 0 | 0 | 0
2018-02-14 07:18 | 394387.5 | 120.0014 | 2 | 46 | 4.056499 | 4.889902 | 0.1624957 | 2.63e-10 | 0.6515895 | 9.64e-10
2018-02-14 07:20 | 394507.5 | 240.001 | 2 | 46 | 4.112055 | 4.889948 | 0.3254909 | 2.63e-10 | 1.317639 | 9.64e-10
2018-02-14 07:22 | 394627.5 | 360.0017 | 2 | 46 | 4.143416 | 4.889923 | 0.488479 | 2.63e-10 | 1.990658 | 9.64e-10
2018-02-14 07:24 | 394747.5 | 480.0017 | 2 | 46 | 4.166257 | 4.889923 | 0.6514667 | 2.63e-10 | 2.667861 | 9.64e-10
2018-02-14 07:26 | 394867.5 | 600.0015 | 2 | 46 | 4.190919 | 4.889933 | 0.8144465 | 2.63e-10 | 3.348817 | 9.64e-10
2018-02-14 07:28 | 394987.5 | 720.0015 | 2 | 46 | 4.200265 | 4.567406 | 0.9737914 | 2.63e-10 | 4.017851 | 9.64e-10
2018-02-14 07:30 | 395107.5 | 840.0011 | 2 | 46 | 4.200298 | 4.139223 | 1.118703 | 2.63e-10 | 4.626523 | 9.64e-10
2018-02-14 07:32 | 395227.5 | 960.0007 | 2 | 46 | 4.200287 | 3.760509 | 1.250276 | 2.63e-10 | 5.179163 | 9.64e-10
2018-02-14 07:34 | 395347.5 | 1080.0007 | 2 | 46 | 4.20027 | 3.419338 | 1.369823 | 2.63e-10 | 5.681294 | 9.64e-10
2018-02-14 07:35 | 395405.1 | 1137.6783 | 2 | 46 | 4.200235 | 3.259985 | 1.423327 | 2.63e-10 | 5.906024 | 9.64e-10
2018-02-14 07:37 | 395525.2 | 120.001 | 3 | 46 | 4.224497 | 3.260141 | 1.531622 | 2.63e-10 | 6.36206 | 9.64e-10
2018-02-14 07:39 | 395645.2 | 240.0003 | 3 | 46 | 4.254587 | 3.259863 | 1.640281 | 2.63e-10 | 6.822721 | 9.64e-10
2018-02-14 07:41 | 395765.2 | 360.0015 | 3 | 46 | 4.285311 | 3.259834 | 1.74892 | 2.63e-10 | 7.286588 | 9.64e-10
2018-02-14 07:43 | 395885.2 | 480.0013 | 3 | 46 | 4.317387 | 3.260128 | 1.857615 | 2.63e-10 | 7.754111 | 9.64e-10
2018-02-14 07:45 | 396005.2 | 600.0012 | 3 | 46 | 4.352656 | 3.259813 | 1.966281 | 2.63e-10 | 8.225148 | 9.64e-10
2018-02-14 07:47 | 396125.2 | 720.0001 | 3 | 46 | 4.393028 | 3.260054 | 2.074943 | 2.63e-10 | 8.70027 | 9.64e-10
2018-02-14 07:49 | 396245.2 | 840.0004 | 3 | 46 | 4.400282 | 2.841902 | 2.177265 | 2.63e-10 | 9.150445 | 9.64e-10
2018-02-14 07:51 | 396365.2 | 960.0007 | 3 | 46 | 4.400269 | 2.469948 | 2.265596 | 2.63e-10 | 9.539127 | 9.64e-10
2018-02-14 07:53 | 396485.2 | 1080.0013 | 3 | 46 | 4.400259 | 2.156471 | 2.342616 | 2.63e-10 | 9.878034 | 9.64e-10
2018-02-14 07:55 | 396605.2 | 1200.0003 | 3 | 46 | 4.400245 | 1.876204 | 2.409767 | 2.63e-10 | 10.17352 | 9.64e-10
2018-02-14 07:57 | 396725.2 | 1320 | 3 | 46 | 4.400232 | 1.632853 | 2.468075 | 2.63e-10 | 10.43009 | 9.64e-10
2018-02-14 07:59 | 396845.2 | 1440.0013 | 3 | 46 | 4.400279 | 1.435438 | 2.519101 | 2.63e-10 | 10.65462 | 9.64e-10
2018-02-14 08:01 | 396965.2 | 1560.0001 | 3 | 46 | 4.400242 | 1.268981 | 2.564077 | 2.63e-10 | 10.85252 | 9.64e-10
2018-02-14 08:03 | 397085.2 | 1680.0007 | 3 | 46 | 4.400243 | 1.123365 | 2.603891 | 2.63e-10 | 11.02771 | 9.64e-10
2018-02-14 08:05 | 397205.2 | 1800.0007 | 3 | 46 | 4.400195 | 0.9874573 | 2.63903 | 2.63e-10 | 11.18233 | 9.64e-10
2018-02-14 08:07 | 397325.2 | 1920.0004 | 3 | 46 | 4.400207 | 0.8778601 | 2.670066 | 2.63e-10 | 11.31889 | 9.64e-10
2018-02-14 08:09 | 397445.2 | 2040.0006 | 3 | 46 | 4.400215 | 0.7851934 | 2.697736 | 2.63e-10 | 11.44065 | 9.64e-10
2018-02-14 08:11 | 397565.2 | 2160.0007 | 3 | 46 | 4.400155 | 0.7054501 | 2.722565 | 2.63e-10 | 11.5499 | 9.64e-10
2018-02-14 08:13 | 397685.2 | 2280.0015 | 3 | 46 | 4.400185 | 0.6328554 | 2.744875 | 2.63e-10 | 11.64807 | 9.64e-10
2018-02-14 08:15 | 397805.2 | 2400.0001 | 3 | 46 | 4.400198 | 0.5676785 | 2.76484 | 2.63e-10 | 11.73592 | 9.64e-10
2018-02-14 08:17 | 397925.2 | 2520.0005 | 3 | 46 | 4.400211 | 0.5137863 | 2.782837 | 2.63e-10 | 11.81511 | 9.64e-10
2018-02-14 08:19 | 398045.2 | 2640.0018 | 3 | 46 | 4.400146 | 0.4676275 | 2.799165 | 2.63e-10 | 11.88696 | 9.64e-10
2018-02-14 08:21 | 398165.2 | 2760.0019 | 3 | 46 | 4.400146 | 0.4259577 | 2.814063 | 2.63e-10 | 11.95251 | 9.64e-10
2018-02-14 08:23 | 398285.2 | 2880.0003 | 3 | 46 | 4.400171 | 0.3855944 | 2.82759 | 2.63e-10 | 12.01203 | 9.64e-10
2018-02-14 08:25 | 398405.2 | 3000.0015 | 3 | 46 | 4.400141 | 0.3517866 | 2.839859 | 2.63e-10 | 12.06601 | 9.64e-10
2018-02-14 08:27 | 398525.2 | 3120.002 | 3 | 46 | 4.40015 | 0.3228722 | 2.851086 | 2.63e-10 | 12.11541 | 9.64e-10
2018-02-14 08:29 | 398645.2 | 3240.0009 | 3 | 46 | 4.400154 | 0.2982388 | 2.86143 | 2.63e-10 | 12.16093 | 9.64e-10
2018-02-14 08:31 | 398765.2 | 3360 | 3 | 46 | 4.400177 | 0.2737417 | 2.870962 | 2.63e-10 | 12.20287 | 9.64e-10
2018-02-14 08:33 | 398885.2 | 3480.0003 | 3 | 46 | 4.400117 | 0.2492313 | 2.879669 | 2.63e-10 | 12.24119 | 9.64e-10
2018-02-14 08:35 | 399005.2 | 3600.0003 | 3 | 46 | 4.400093 | 0.2305222 | 2.887672 | 2.63e-10 | 12.2764 | 9.64e-10
2018-02-14 08:37 | 399125.2 | 3720.0019 | 3 | 46 | 4.400131 | 0.2150717 | 2.895091 | 2.63e-10 | 12.30904 | 9.64e-10
2018-02-14 08:39 | 399245.2 | 3840.0001 | 3 | 46 | 4.400145 | 0.1996889 | 2.901992 | 2.63e-10 | 12.33941 | 9.64e-10
2018-02-14 08:41 | 399365.2 | 3960.0003 | 3 | 46 | 4.400136 | 0.1830473 | 2.908378 | 2.63e-10 | 12.36751 | 9.64e-10
2018-02-14 08:43 | 399485.2 | 4080.0008 | 3 | 46 | 4.400111 | 0.1700401 | 2.914252 | 2.63e-10 | 12.39335 | 9.64e-10
2018-02-14 08:45 | 399605.2 | 4200.0004 | 3 | 46 | 4.400089 | 0.1578474 | 2.919715 | 2.63e-10 | 12.41739 | 9.64e-10
2018-02-14 08:47 | 399725.2 | 4320.0001 | 3 | 46 | 4.400161 | 0.1488886 | 2.924827 | 2.63e-10 | 12.43989 | 9.64e-10
2018-02-14 08:49 | 399845.2 | 4440.001 | 3 | 46 | 4.400117 | 0.1380367 | 2.929606 | 2.63e-10 | 12.46091 | 9.64e-10
2018-02-14 08:51 | 399965.2 | 4560.0014 | 3 | 46 | 4.400146 | 0.1279669 | 2.934028 | 2.63e-10 | 12.48037 | 9.64e-10
2018-02-14 08:53 | 400085.2 | 4680.0007 | 3 | 46 | 4.400094 | 0.119071 | 2.938137 | 2.63e-10 | 12.49845 | 9.64e-10
2018-02-14 08:55 | 400205.2 | 4800.0007 | 3 | 46 | 4.400125 | 0.1125631 | 2.941988 | 2.63e-10 | 12.5154 | 9.64e-10
2018-02-14 08:57 | 400325.2 | 4920.0007 | 3 | 46 | 4.400141 | 0.1054916 | 2.945607 | 2.63e-10 | 12.53132 | 9.64e-10
2018-02-14 08:59 | 400445.2 | 5040.0001 | 3 | 46 | 4.400105 | 0.09693718 | 2.94897 | 2.63e-10 | 12.54612 | 9.64e-10
2018-02-14 09:01 | 400565.2 | 5160.0004 | 3 | 46 | 4.40008 | 0.09019756 | 2.952081 | 2.63e-10 | 12.5598 | 9.64e-10
2018-02-14 09:03 | 400685.2 | 5280.0016 | 3 | 46 | 4.400083 | 0.08475399 | 2.954997 | 2.63e-10 | 12.57263 | 9.64e-10
2018-02-14 09:05 | 400773 | 5367.8741 | 3 | 46 | 4.400091 | 0.08148766 | 2.957026 | 2.63e-10 | 12.58156 | 9.64e-10
2018-02-14 09:07 | 400893.1 | 120.0008 | 4 | 46 | 4.392471 | 0 | 2.957026 | 2.63e-10 | 12.58156 | 9.64e-10
2018-02-14 09:09 | 401013.1 | 240.0012 | 4 | 46 | 4.391638 | 0 | 2.957026 | 2.63e-10 | 12.58156 | 9.64e-10
2018-02-14 09:10 | 401073.1 | 300.0015 | 4 | 46 | 4.391369 | 0 | 2.957026 | 2.63e-10 | 12.58156 | 9.64e-10
2018-02-14 09:12 | 401193.1 | 120.0005 | 5 | 46 | 3.836127 | -6.520134 | 2.957026 | 0.2173197 | 12.58156 | 0.8455831
2018-02-14 09:14 | 401313.1 | 240.0009 | 5 | 46 | 3.77074 | -6.520221 | 2.957026 | 0.4346385 | 12.58156 | 1.672254
2018-02-14 09:16 | 401433.1 | 360.0002 | 5 | 46 | 3.698797 | -6.520166 | 2.957026 | 0.6519687 | 12.58156 | 2.484008
2018-02-14 09:18 | 401553.1 | 480.0009 | 5 | 46 | 3.624112 | -6.520121 | 2.957026 | 0.8692971 | 12.58156 | 3.279725
2018-02-14 09:20 | 401673.1 | 600.001 | 5 | 46 | 3.554961 | -6.520116 | 2.957026 | 1.086588 | 12.58156 | 4.059566
2018-02-14 09:22 | 401793.1 | 720.0009 | 5 | 46 | 3.493981 | -6.520188 | 2.957026 | 1.303958 | 12.58156 | 4.825511
2018-02-14 09:24 | 401913.1 | 840.0005 | 5 | 46 | 3.442653 | -6.520166 | 2.957026 | 1.52125 | 12.58156 | 5.579022
2018-02-14 09:26 | 402033.1 | 960.0001 | 5 | 46 | 3.396818 | -6.520101 | 2.957026 | 1.738585 | 12.58156 | 6.322216
2018-02-14 09:28 | 402153.1 | 1080.0007 | 5 | 46 | 3.35469 | -6.520081 | 2.957026 | 1.955939 | 12.58156 | 7.055833
2018-02-14 09:30 | 402273.1 | 1200.0002 | 5 | 46 | 3.316581 | -6.520141 | 2.957026 | 2.173261 | 12.58156 | 7.780719
2018-02-14 09:32 | 402393.1 | 1320.0002 | 5 | 46 | 3.27828 | -6.520137 | 2.957026 | 2.390565 | 12.58156 | 8.497297
2018-02-14 09:34 | 402513.1 | 1440.001 | 5 | 46 | 3.227477 | -6.520105 | 2.957026 | 2.607917 | 12.58156 | 9.204744
2018-02-14 09:36 | 402633.1 | 1560.0001 | 5 | 46 | 3.128548 | -6.520126 | 2.957026 | 2.825248 | 12.58156 | 9.896857
2018-02-14 09:37 | 402704.9 | 1631.7088 | 5 | 46 | 2.999985 | -6.520126 | 2.957026 | 2.955125 | 12.58156 | 10.29592
2018-02-14 09:39 | 402824.9 | 120.0002 | 6 | 46 | 3.634576 | 0 | 2.957026 | 2.955125 | 12.58156 | 10.29592
2018-02-14 09:41 | 402944.9 | 240.0008 | 6 | 46 | 3.662176 | 0 | 2.957026 | 2.955125 | 12.58156 | 10.29592
2018-02-14 09:42 | 403004.9 | 300.0023 | 6 | 46 | 3.668888 | 0 | 2.957026 | 2.955125 | 12.58156 | 10.29592
2018-02-14 09:42 | 403005 | 0.0025 | 7 | 47 | 3.66867 | 0 | 0 | 0 | 0 | 0
2018-02-14 09:44 | 403125 | 120.0001 | 2 | 47 | 4.057909 | 4.890146 | 0.1624167 | 1.293e-09 | 0.6513273 | 4.745e-09
2018-02-14 09:46 | 403245 | 240.0003 | 2 | 47 | 4.112472 | 4.890072 | 0.3254177 | 1.293e-09 | 1.317602 | 4.745e-09
2018-02-14 09:48 | 403365 | 360.0013 | 2 | 47 | 4.143245 | 4.8901 | 0.488421 | 1.293e-09 | 1.990687 | 4.745e-09
2018-02-14 09:50 | 403485 | 480.001 | 2 | 47 | 4.165733 | 4.890055 | 0.6514112 | 1.293e-09 | 2.667843 | 4.745e-09
2018-02-14 09:52 | 403605 | 600.0001 | 2 | 47 | 4.191401 | 4.890167 | 0.8144085 | 1.293e-09 | 3.348872 | 4.745e-09
2018-02-14 09:54 | 403725 | 720.001 | 2 | 47 | 4.200292 | 4.540445 | 0.9730599 | 1.293e-09 | 4.015038 | 4.745e-09
2018-02-14 09:56 | 403845 | 840.0006 | 2 | 47 | 4.20029 | 4.131857 | 1.117461 | 1.293e-09 | 4.621564 | 4.745e-09
2018-02-14 09:58 | 403965 | 960.0014 | 2 | 47 | 4.200264 | 3.757401 | 1.248834 | 1.293e-09 | 5.173367 | 4.745e-09
2018-02-14 10:00 | 404085 | 1080.0011 | 2 | 47 | 4.200288 | 3.41333 | 1.368336 | 1.293e-09 | 5.675306 | 4.745e-09
2018-02-14 10:01 | 404139.6 | 1134.5704 | 2 | 47 | 4.200279 | 3.259987 | 1.418913 | 1.293e-09 | 5.887746 | 4.745e-09
2018-02-14 10:03 | 404259.6 | 120.0001 | 3 | 47 | 4.225874 | 3.260038 | 1.527259 | 1.293e-09 | 6.344076 | 4.745e-09
2018-02-14 10:05 | 404379.6 | 240.0008 | 3 | 47 | 4.254988 | 3.259985 | 1.63591 | 1.293e-09 | 6.804798 | 4.745e-09
2018-02-14 10:07 | 404499.6 | 360.0008 | 3 | 47 | 4.285602 | 3.26008 | 1.744591 | 1.293e-09 | 7.268882 | 4.745e-09
2018-02-14 10:09 | 404619.6 | 480.0002 | 3 | 47 | 4.317654 | 3.26008 | 1.853248 | 1.293e-09 | 7.73625 | 4.745e-09
2018-02-14 10:11 | 404739.6 | 600.0017 | 3 | 47 | 4.354148 | 3.260056 | 1.961914 | 1.293e-09 | 8.20736 | 4.745e-09
2018-02-14 10:13 | 404859.6 | 720.0009 | 3 | 47 | 4.394515 | 3.260073 | 2.07058 | 1.293e-09 | 8.682701 | 4.745e-09
2018-02-14 10:15 | 404979.6 | 840.0005 | 3 | 47 | 4.400288 | 2.837309 | 2.172605 | 1.293e-09 | 9.131594 | 4.745e-09
2018-02-14 10:17 | 405099.6 | 960.0009 | 3 | 47 | 4.4003 | 2.474501 | 2.26093 | 1.293e-09 | 9.520249 | 4.745e-09
2018-02-14 10:19 | 405219.6 | 1080.0009 | 3 | 47 | 4.400291 | 2.158537 | 2.338019 | 1.293e-09 | 9.859462 | 4.745e-09
2018-02-14 10:21 | 405339.6 | 1200.0004 | 3 | 47 | 4.40023 | 1.870173 | 2.405062 | 1.293e-09 | 10.15447 | 4.745e-09
2018-02-14 10:23 | 405459.6 | 1320.0002 | 3 | 47 | 4.400298 | 1.638357 | 2.463407 | 1.293e-09 | 10.4112 | 4.745e-09
2018-02-14 10:25 | 405579.6 | 1440 | 3 | 47 | 4.400239 | 1.441402 | 2.514613 | 1.293e-09 | 10.63652 | 4.745e-09
2018-02-14 10:27 | 405699.6 | 1560.0001 | 3 | 47 | 4.400248 | 1.275589 | 2.559845 | 1.293e-09 | 10.83555 | 4.745e-09
2018-02-14 10:29 | 405819.6 | 1680.001 | 3 | 47 | 4.400239 | 1.12546 | 2.599832 | 1.293e-09 | 11.0115 | 4.745e-09
2018-02-14 10:31 | 405939.6 | 1800.0009 | 3 | 47 | 4.400211 | 0.9924526 | 2.635057 | 1.293e-09 | 11.1665 | 4.745e-09
2018-02-14 10:33 | 406059.6 | 1920.0014 | 3 | 47 | 4.40023 | 0.8848248 | 2.666296 | 1.293e-09 | 11.30396 | 4.745e-09
2018-02-14 10:35 | 406179.6 | 2040.0005 | 3 | 47 | 4.400218 | 0.7938414 | 2.694222 | 1.293e-09 | 11.42684 | 4.745e-09
2018-02-14 10:37 | 406299.6 | 2160.0002 | 3 | 47 | 4.400166 | 0.7122869 | 2.719303 | 1.293e-09 | 11.5372 | 4.745e-09
2018-02-14 10:39 | 406419.6 | 2280.0013 | 3 | 47 | 4.40019 | 0.6363754 | 2.741767 | 1.293e-09 | 11.63605 | 4.745e-09
2018-02-14 10:41 | 406539.6 | 2400.0001 | 3 | 47 | 4.400141 | 0.5718765 | 2.761883 | 1.293e-09 | 11.72456 | 4.745e-09
2018-02-14 10:43 | 406659.6 | 2520.0009 | 3 | 47 | 4.400212 | 0.520031 | 2.780062 | 1.293e-09 | 11.80455 | 4.745e-09
2018-02-14 10:45 | 406779.6 | 2640.0001 | 3 | 47 | 4.400156 | 0.4733095 | 2.796608 | 1.293e-09 | 11.87736 | 4.745e-09
2018-02-14 10:47 | 406899.6 | 2760.0009 | 3 | 47 | 4.400171 | 0.429884 | 2.811669 | 1.293e-09 | 11.94363 | 4.745e-09
2018-02-14 10:49 | 407019.6 | 2880.0001 | 3 | 47 | 4.40017 | 0.3893518 | 2.825294 | 1.293e-09 | 12.00358 | 4.745e-09
2018-02-14 10:51 | 407139.6 | 3000.0002 | 3 | 47 | 4.400206 | 0.3564768 | 2.8377 | 1.293e-09 | 12.05817 | 4.745e-09
2018-02-14 10:53 | 407259.6 | 3120.001 | 3 | 47 | 4.400147 | 0.3273926 | 2.849078 | 1.293e-09 | 12.10823 | 4.745e-09
2018-02-14 10:55 | 407379.6 | 3240.0001 | 3 | 47 | 4.400105 | 0.3010759 | 2.859558 | 1.293e-09 | 12.15435 | 4.745e-09
2018-02-14 10:57 | 407499.6 | 3360.0006 | 3 | 47 | 4.400105 | 0.2743864 | 2.869166 | 1.293e-09 | 12.19662 | 4.745e-09
2018-02-14 10:59 | 407619.6 | 3480.0006 | 3 | 47 | 4.400125 | 0.2528057 | 2.877947 | 1.293e-09 | 12.23526 | 4.745e-09
2018-02-14 11:01 | 407739.6 | 3600.001 | 3 | 47 | 4.400143 | 0.234108 | 2.886059 | 1.293e-09 | 12.27096 | 4.745e-09
2018-02-14 11:03 | 407859.6 | 3720.0009 | 3 | 47 | 4.400156 | 0.217967 | 2.893595 | 1.293e-09 | 12.30411 | 4.745e-09
2018-02-14 11:05 | 407979.6 | 3840.001 | 3 | 47 | 4.400141 | 0.201354 | 2.900578 | 1.293e-09 | 12.33484 | 4.745e-09
2018-02-14 11:07 | 408099.6 | 3960.0002 | 3 | 47 | 4.400119 | 0.184803 | 2.907 | 1.293e-09 | 12.3631 | 4.745e-09
2018-02-14 11:09 | 408219.6 | 4080.001 | 3 | 47 | 4.400088 | 0.1711769 | 2.912925 | 1.293e-09 | 12.38917 | 4.745e-09
2018-02-14 11:11 | 408339.6 | 4200.0018 | 3 | 47 | 4.400161 | 0.1606789 | 2.918456 | 1.293e-09 | 12.41351 | 4.745e-09
2018-02-14 11:13 | 408459.6 | 4320.0009 | 3 | 47 | 4.400104 | 0.1495571 | 2.923614 | 1.293e-09 | 12.4362 | 4.745e-09
2018-02-14 11:15 | 408579.6 | 4440.001 | 3 | 47 | 4.400134 | 0.1376505 | 2.9284 | 1.293e-09 | 12.45726 | 4.745e-09
2018-02-14 11:17 | 408699.6 | 4560.001 | 3 | 47 | 4.400111 | 0.127635 | 2.932815 | 1.293e-09 | 12.47669 | 4.745e-09
2018-02-14 11:19 | 408819.6 | 4680.0009 | 3 | 47 | 4.400076 | 0.1193676 | 2.936924 | 1.293e-09 | 12.49477 | 4.745e-09
2018-02-14 11:21 | 408939.6 | 4800.001 | 3 | 47 | 4.400105 | 0.112174 | 2.940791 | 1.293e-09 | 12.51178 | 4.745e-09
2018-02-14 11:23 | 409059.6 | 4920.0001 | 3 | 47 | 4.400101 | 0.1042643 | 2.944401 | 1.293e-09 | 12.52767 | 4.745e-09
2018-02-14 11:25 | 409179.6 | 5040.0015 | 3 | 47 | 4.400097 | 0.09668922 | 2.947743 | 1.293e-09 | 12.54237 | 4.745e-09
2018-02-14 11:27 | 409299.6 | 5160.002 | 3 | 47 | 4.400069 | 0.08990383 | 2.95085 | 1.293e-09 | 12.55604 | 4.745e-09
2018-02-14 11:29 | 409419.6 | 5280.0014 | 3 | 47 | 4.400059 | 0.08481693 | 2.953763 | 1.293e-09 | 12.56886 | 4.745e-09
2018-02-14 11:30 | 409509.9 | 5370.2576 | 3 | 47 | 4.400097 | 0.08148766 | 2.955848 | 1.293e-09 | 12.57804 | 4.745e-09
2018-02-14 11:32 | 409629.9 | 120.0012 | 4 | 47 | 4.392483 | 0 | 2.955848 | 1.293e-09 | 12.57804 | 4.745e-09
2018-02-14 11:34 | 409749.9 | 240.0008 | 4 | 47 | 4.391694 | 0 | 2.955848 | 1.293e-09 | 12.57804 | 4.745e-09
2018-02-14 11:35 | 409809.9 | 300.0008 | 4 | 47 | 4.391359 | 0 | 2.955848 | 1.293e-09 | 12.57804 | 4.745e-09
2018-02-14 11:37 | 409930 | 120.0011 | 5 | 47 | 3.834754 | -6.520156 | 2.955848 | 0.2173145 | 12.57804 | 0.8451378
2018-02-14 11:39 | 410050 | 240.0003 | 5 | 47 | 3.769127 | -6.519904 | 2.955848 | 0.4346399 | 12.57804 | 1.67162
2018-02-14 11:41 | 410170 | 360.0014 | 5 | 47 | 3.695219 | -6.520189 | 2.955848 | 0.6519637 | 12.57804 | 2.482843
2018-02-14 11:43 | 410290 | 480.0008 | 5 | 47 | 3.621219 | -6.51985 | 2.955848 | 0.8692681 | 12.57804 | 3.277692
2018-02-14 11:45 | 410410 | 600.0013 | 5 | 47 | 3.553099 | -6.519829 | 2.955848 | 1.086594 | 12.57804 | 4.057146
2018-02-14 11:47 | 410530 | 720.0003 | 5 | 47 | 3.49314 | -6.519862 | 2.955848 | 1.303918 | 12.57804 | 4.822642
2018-02-14 11:49 | 410650 | 840.0012 | 5 | 47 | 3.440943 | -6.519797 | 2.955848 | 1.521226 | 12.57804 | 5.575913
2018-02-14 11:51 | 410770 | 960.0022 | 5 | 47 | 3.393652 | -6.519876 | 2.955848 | 1.738536 | 12.57804 | 6.318433
2018-02-14 11:53 | 410890 | 1080.0012 | 5 | 47 | 3.353067 | -6.519879 | 2.955848 | 1.955895 | 12.57804 | 7.051567
2018-02-14 11:55 | 411010 | 1200.0011 | 5 | 47 | 3.315919 | -6.519864 | 2.955848 | 2.173204 | 12.57804 | 7.77613
2018-02-14 11:57 | 411130 | 1320.0011 | 5 | 47 | 3.277471 | -6.519911 | 2.955848 | 2.390509 | 12.57804 | 8.492641
2018-02-14 11:59 | 411250 | 1440.0011 | 5 | 47 | 3.224038 | -6.519855 | 2.955848 | 2.607833 | 12.57804 | 9.199588
2018-02-14 12:01 | 411370 | 1560.0012 | 5 | 47 | 3.1266 | -6.519904 | 2.955848 | 2.825156 | 12.57804 | 9.890932
2018-02-14 12:02 | 411441.1 | 1631.1717 | 5 | 47 | 2.999987 | -6.519879 | 2.955848 | 2.95405 | 12.57804 | 10.28684
2018-02-14 12:04 | 411561.2 | 120.0011 | 6 | 47 | 3.634906 | 0 | 2.955848 | 2.95405 | 12.57804 | 10.28684
2018-02-14 12:06 | 411681.2 | 240.0005 | 6 | 47 | 3.662563 | 0 | 2.955848 | 2.95405 | 12.57804 | 10.28684
2018-02-14 12:07 | 411741.2 | 300.0019 | 6 | 47 | 3.669312 | 0 | 2.955848 | 2.95405 | 12.57804 | 10.28684
2018-02-14 12:07 | 411741.2 | 0.0024 | 7 | 48 | 3.669284 | 0 | 0 | 0 | 0 | 0
2018-02-14 12:09 | 411861.3 | 120.0004 | 2 | 48 | 4.059925 | 4.889868 | 0.162546 | 0 | 0.6521623 | 0
2018-02-14 12:11 | 411981.3 | 240.0005 | 2 | 48 | 4.112893 | 4.889883 | 0.3255314 | 0 | 1.318545 | 0
2018-02-14 12:13 | 412101.3 | 360.0011 | 2 | 48 | 4.142778 | 4.889919 | 0.4885095 | 0 | 1.991543 | 0
2018-02-14 12:15 | 412221.3 | 480.0007 | 2 | 48 | 4.165527 | 4.889914 | 0.6514896 | 0 | 2.668556 | 0
2018-02-14 12:17 | 412341.3 | 600.0005 | 2 | 48 | 4.192623 | 4.889809 | 0.8144966 | 0 | 3.34967 | 0
2018-02-14 12:19 | 412461.3 | 720.001 | 2 | 48 | 4.200256 | 4.54409 | 0.9729182 | 0 | 4.01493 | 0
2018-02-14 12:21 | 412581.3 | 840.001 | 2 | 48 | 4.200256 | 4.145651 | 1.11768 | 0 | 4.622971 | 0
2018-02-14 12:23 | 412701.3 | 960.0014 | 2 | 48 | 4.200263 | 3.777519 | 1.249701 | 0 | 5.177496 | 0
2018-02-14 12:25 | 412821.3 | 1080.0016 | 2 | 48 | 4.200245 | 3.419519 | 1.369616 | 0 | 5.681168 | 0
2018-02-14 12:26 | 412874.4 | 1133.1103 | 2 | 48 | 4.200231 | 3.259993 | 1.418902 | 0 | 5.888185 | 0
2018-02-14 12:28 | 412994.4 | 120.002 | 3 | 48 | 4.225195 | 3.259884 | 1.527178 | 0 | 6.344214 | 0
2018-02-14 12:30 | 413114.4 | 240.0009 | 3 | 48 | 4.253554 | 3.259918 | 1.635836 | 0 | 6.804842 | 0
2018-02-14 12:32 | 413234.4 | 360.0007 | 3 | 48 | 4.283438 | 3.259802 | 1.744494 | 0 | 7.268637 | 0
2018-02-14 12:34 | 413354.4 | 480.0004 | 3 | 48 | 4.316276 | 3.26016 | 1.853163 | 0 | 7.735864 | 0
2018-02-14 12:36 | 413474.4 | 600.0001 | 3 | 48 | 4.35392 | 3.260183 | 1.961832 | 0 | 8.206917 | 0
2018-02-14 12:38 | 413594.4 | 720.0012 | 3 | 48 | 4.393033 | 3.260208 | 2.070498 | 0 | 8.682155 | 0
2018-02-14 12:40 | 413714.4 | 840.0012 | 3 | 48 | 4.400243 | 2.852739 | 2.173056 | 0 | 9.133368 | 0
2018-02-14 12:42 | 413834.4 | 960.0008 | 3 | 48 | 4.400254 | 2.482786 | 2.261883 | 0 | 9.52423 | 0
2018-02-14 12:44 | 413954.4 | 1080.0007 | 3 | 48 | 4.400271 | 2.15222 | 2.339065 | 0 | 9.863853 | 0
2018-02-14 12:46 | 414074.4 | 1200.0001 | 3 | 48 | 4.400237 | 1.867791 | 2.405877 | 0 | 10.15784 | 0
2018-02-14 12:48 | 414194.4 | 1320.0008 | 3 | 48 | 4.400232 | 1.636169 | 2.464175 | 0 | 10.41437 | 0
2018-02-14 12:50 | 414314.4 | 1440 | 3 | 48 | 4.400232 | 1.442816 | 2.515402 | 0 | 10.63978 | 0
2018-02-14 12:52 | 414434.4 | 1560.0009 | 3 | 48 | 4.400233 | 1.272163 | 2.5606 | 0 | 10.83866 | 0
2018-02-14 12:54 | 414554.4 | 1680.0007 | 3 | 48 | 4.400186 | 1.115703 | 2.600356 | 0 | 11.0136 | 0
2018-02-14 12:56 | 414674.4 | 1800.0005 | 3 | 48 | 4.400215 | 0.989109 | 2.635385 | 0 | 11.16773 | 0
2018-02-14 12:58 | 414794.4 | 1920.0005 | 3 | 48 | 4.400214 | 0.8831625 | 2.666534 | 0 | 11.3048 | 0
2018-02-14 13:00 | 414914.4 | 2040.0013 | 3 | 48 | 4.400203 | 0.79146 | 2.694417 | 0 | 11.42748 | 0
2018-02-14 13:02 | 415034.4 | 2160.0003 | 3 | 48 | 4.4002 | 0.7074623 | 2.719392 | 0 | 11.53738 | 0
2018-02-14 13:04 | 415154.4 | 2280 | 3 | 48 | 4.400174 | 0.6323452 | 2.741671 | 0 | 11.63541 | 0
2018-02-14 13:06 | 415274.4 | 2400.0002 | 3 | 48 | 4.400153 | 0.5703793 | 2.761701 | 0 | 11.72355 | 0
2018-02-14 13:08 | 415394.4 | 2520.0007 | 3 | 48 | 4.400177 | 0.5193768 | 2.779835 | 0 | 11.80334 | 0
2018-02-14 13:10 | 415514.4 | 2640.002 | 3 | 48 | 4.400192 | 0.471962 | 2.796334 | 0 | 11.87594 | 0
2018-02-14 13:12 | 415634.4 | 2760.001 | 3 | 48 | 4.400178 | 0.4255476 | 2.811271 | 0 | 11.94166 | 0
2018-02-14 13:14 | 415754.4 | 2880.0019 | 3 | 48 | 4.400212 | 0.3878336 | 2.824789 | 0 | 12.00115 | 0
2018-02-14 13:16 | 415874.4 | 3000.0007 | 3 | 48 | 4.400161 | 0.3550701 | 2.837137 | 0 | 12.05548 | 0
2018-02-14 13:18 | 415994.4 | 3120.0004 | 3 | 48 | 4.400122 | 0.3266449 | 2.848493 | 0 | 12.10545 | 0
2018-02-14 13:20 | 416114.4 | 3240.0014 | 3 | 48 | 4.400102 | 0.2979403 | 2.858924 | 0 | 12.15135 | 0
2018-02-14 13:22 | 416234.4 | 3360.0004 | 3 | 48 | 4.400104 | 0.2725973 | 2.868433 | 0 | 12.19319 | 0
2018-02-14 13:24 | 416354.4 | 3480.001 | 3 | 48 | 4.40011 | 0.2521772 | 2.877177 | 0 | 12.23166 | 0
2018-02-14 13:26 | 416474.4 | 3600.0002 | 3 | 48 | 4.400108 | 0.2341785 | 2.885278 | 0 | 12.26731 | 0
2018-02-14 13:28 | 416594.4 | 3720.0001 | 3 | 48 | 4.400121 | 0.2172565 | 2.892801 | 0 | 12.30041 | 0
2018-02-14 13:30 | 416714.4 | 3840 | 3 | 48 | 4.400107 | 0.1989622 | 2.899745 | 0 | 12.33096 | 0
2018-02-14 13:32 | 416834.4 | 3960.0008 | 3 | 48 | 4.400156 | 0.185235 | 2.906134 | 0 | 12.35907 | 0
2018-02-14 13:34 | 416954.4 | 4080.0011 | 3 | 48 | 4.400118 | 0.1715126 | 2.912074 | 0 | 12.38521 | 0
2018-02-14 13:36 | 417074.4 | 4200.0015 | 3 | 48 | 4.400153 | 0.1610279 | 2.917621 | 0 | 12.40962 | 0
2018-02-14 13:38 | 417194.4 | 4320.0012 | 3 | 48 | 4.400119 | 0.1491928 | 2.922785 | 0 | 12.43234 | 0
2018-02-14 13:40 | 417314.4 | 4440.0017 | 3 | 48 | 4.400123 | 0.1380854 | 2.927558 | 0 | 12.45334 | 0
2018-02-14 13:42 | 417434.4 | 4560.001 | 3 | 48 | 4.40015 | 0.1291351 | 2.931999 | 0 | 12.47289 | 0
2018-02-14 13:44 | 417554.4 | 4680.0005 | 3 | 48 | 4.400083 | 0.1205111 | 2.936152 | 0 | 12.49116 | 0
2018-02-14 13:46 | 417674.4 | 4800.0012 | 3 | 48 | 4.400113 | 0.1132898 | 2.940051 | 0 | 12.50831 | 0
2018-02-14 13:48 | 417794.4 | 4920.0006 | 3 | 48 | 4.400089 | 0.1042595 | 2.94368 | 0 | 12.52428 | 0
2018-02-14 13:50 | 417914.4 | 5040.0006 | 3 | 48 | 4.400077 | 0.09740448 | 2.947037 | 0 | 12.53905 | 0
2018-02-14 13:52 | 418034.4 | 5160.0007 | 3 | 48 | 4.400133 | 0.09207249 | 2.950185 | 0 | 12.55291 | 0
2018-02-14 13:54 | 418154.4 | 5280.0002 | 3 | 48 | 4.400132 | 0.0873661 | 2.953151 | 0 | 12.56596 | 0
2018-02-14 13:56 | 418263 | 5388.5994 | 3 | 48 | 4.400112 | 0.08149433 | 2.955684 | 0 | 12.5771 | 0
2018-02-14 13:58 | 418383.0402 | 120.0003 | 4 | 48 | 4.392516 | 0 | 2.955684 | 0 | 12.5771 | 0
2018-02-14 14:00 | 418503.0408 | 240.0009 | 4 | 48 | 4.391679 | 0 | 2.955684 | 0 | 12.5771 | 0
2018-02-14 14:01 | 418563.0409 | 300.001 | 4 | 48 | 4.391368 | 0 | 2.955684 | 0 | 12.5771 | 0
2018-02-14 14:03 | 418683.1 | 120.0015 | 5 | 48 | 3.838304 | -6.519906 | 2.955684 | 0.2173183 | 12.5771 | 0.8459766
2018-02-14 14:05 | 418803.1 | 240.0012 | 5 | 48 | 3.770175 | -6.51983 | 2.955684 | 0.4346459 | 12.5771 | 1.672945
2018-02-14 14:07 | 418923.1 | 360.0012 | 5 | 48 | 3.695096 | -6.519889 | 2.955684 | 0.6519632 | 12.5771 | 2.484095
2018-02-14 14:09 | 419043.1 | 480.0015 | 5 | 48 | 3.622985 | -6.519886 | 2.955684 | 0.869241 | 12.5771 | 3.279087
2018-02-14 14:11 | 419163.1 | 600.0008 | 5 | 48 | 3.555686 | -6.519855 | 2.955684 | 1.086598 | 12.5771 | 4.059107
2018-02-14 14:13 | 419283.1 | 720.0015 | 5 | 48 | 3.494635 | -6.519879 | 2.955684 | 1.303907 | 12.5771 | 4.82504
2018-02-14 14:15 | 419403.1 | 840.0006 | 5 | 48 | 3.44 | -6.519852 | 2.955684 | 1.521196 | 12.5771 | 5.57835
2018-02-14 14:17 | 419523.1 | 960.0006 | 5 | 48 | 3.393888 | -6.519862 | 2.955684 | 1.738567 | 12.5771 | 6.320937
2018-02-14 14:19 | 419643.1 | 1080.0012 | 5 | 48 | 3.353853 | -6.519919 | 2.955684 | 1.955889 | 12.5771 | 7.054076
2018-02-14 14:21 | 419763.1 | 1200.0006 | 5 | 48 | 3.316884 | -6.519864 | 2.955684 | 2.173158 | 12.5771 | 7.778737
2018-02-14 14:23 | 419883.1 | 1320.0011 | 5 | 48 | 3.276823 | -6.519966 | 2.955684 | 2.390515 | 12.5771 | 8.495481
2018-02-14 14:25 | 420003.1 | 1440.0012 | 5 | 48 | 3.221857 | -6.519926 | 2.955684 | 2.607846 | 12.5771 | 9.202018
2018-02-14 14:27 | 420123.1 | 1560.0002 | 5 | 48 | 3.126314 | -6.519934 | 2.955684 | 2.825171 | 12.5771 | 9.893157
2018-02-14 14:28 | 420194.2 | 1631.115 | 5 | 48 | 2.999992 | -6.519934 | 2.955684 | 2.953951 | 12.5771 | 10.28871
2018-02-14 14:30 | 420314.3 | 120.0011 | 6 | 48 | 3.634996 | 0 | 2.955684 | 2.953951 | 12.5771 | 10.28871
2018-02-14 14:32 | 420434.3 | 240.0012 | 6 | 48 | 3.662761 | 0 | 2.955684 | 2.953951 | 12.5771 | 10.28871
2018-02-14 14:33 | 420494.3 | 300.0006 | 6 | 48 | 3.669626 | 0 | 2.955684 | 2.953951 | 12.5771 | 10.28871
2018-02-14 14:33 | 420494.3 | 0.0024 | 7 | 49 | 3.669594 | 0 | 0 | 0 | 0 | 0
2018-02-14 14:35 | 420614.4 | 120.0008 | 2 | 49 | 4.060783 | 4.889845 | 0.1624345 | 7.97e-10 | 0.6519904 | 2.924e-09
2018-02-14 14:37 | 420734.4 | 240.0007 | 2 | 49 | 4.113118 | 4.889919 | 0.3254201 | 7.97e-10 | 1.318438 | 2.924e-09
2018-02-14 14:39 | 420854.4 | 360.0011 | 2 | 49 | 4.142682 | 4.889917 | 0.4884154 | 7.97e-10 | 1.991467 | 2.924e-09
2018-02-14 14:41 | 420974.4 | 480.0009 | 2 | 49 | 4.16706 | 4.889904 | 0.6514009 | 7.97e-10 | 2.668596 | 2.924e-09
2018-02-14 14:43 | 421094.4 | 600.0014 | 2 | 49 | 4.195397 | 4.889894 | 0.8143935 | 7.97e-10 | 3.350097 | 2.924e-09
2018-02-14 14:45 | 421214.4 | 720.0011 | 2 | 49 | 4.20025 | 4.531868 | 0.9722234 | 7.97e-10 | 4.012958 | 2.924e-09
2018-02-14 14:47 | 421334.4 | 840.0013 | 2 | 49 | 4.200252 | 4.146141 | 1.116752 | 7.97e-10 | 4.620016 | 2.924e-09
2018-02-14 14:49 | 421454.4 | 960.0008 | 2 | 49 | 4.200287 | 3.769239 | 1.248661 | 7.97e-10 | 5.174074 | 2.924e-09
2018-02-14 14:51 | 421574.4 | 1080.0012 | 2 | 49 | 4.200272 | 3.391933 | 1.367984 | 7.97e-10 | 5.675263 | 2.924e-09
2018-02-14 14:52 | 421619.3 | 1124.9547 | 2 | 49 | 4.200271 | 3.259996 | 1.409502 | 7.97e-10 | 5.849648 | 2.924e-09
2018-02-14 14:54 | 421739.3 | 120.0023 | 3 | 49 | 4.224061 | 3.260147 | 1.517756 | 7.97e-10 | 6.30552 | 2.924e-09
2018-02-14 14:56 | 421859.3 | 240.0012 | 3 | 49 | 4.25172 | 3.260061 | 1.626445 | 7.97e-10 | 6.766119 | 2.924e-09
2018-02-14 14:58 | 421979.3 | 360.0008 | 3 | 49 | 4.281765 | 3.260185 | 1.735116 | 7.97e-10 | 7.229759 | 2.924e-09
2018-02-14 15:00 | 422099.3 | 480.0002 | 3 | 49 | 4.315935 | 3.260006 | 1.843778 | 7.97e-10 | 7.696832 | 2.924e-09
2018-02-14 15:02 | 422219.3 | 600.0013 | 3 | 49 | 4.352921 | 3.259905 | 1.952442 | 7.97e-10 | 8.167827 | 2.924e-09
2018-02-14 15:04 | 422339.3 | 720.0009 | 3 | 49 | 4.391032 | 3.260134 | 2.061101 | 7.97e-10 | 8.642862 | 2.924e-09
2018-02-14 15:06 | 422459.3 | 840.0004 | 3 | 49 | 4.400307 | 2.885441 | 2.164574 | 7.97e-10 | 9.098051 | 2.924e-09
2018-02-14 15:08 | 422579.3 | 960.0012 | 3 | 49 | 4.400254 | 2.503075 | 2.254241 | 7.97e-10 | 9.492614 | 2.924e-09
2018-02-14 15:10 | 422699.3 | 1080.0006 | 3 | 49 | 4.400276 | 2.163454 | 2.331853 | 7.97e-10 | 9.834128 | 2.924e-09
2018-02-14 15:12 | 422819.3 | 1200.0016 | 3 | 49 | 4.400243 | 1.889965 | 2.399261 | 7.97e-10 | 10.13074 | 2.924e-09
2018-02-14 15:14 | 422939.3 | 1320.0016 | 3 | 49 | 4.400262 | 1.660649 | 2.458308 | 7.97e-10 | 10.39056 | 2.924e-09
2018-02-14 15:16 | 423059.3 | 1440.0006 | 3 | 49 | 4.400258 | 1.463068 | 2.510301 | 7.97e-10 | 10.61934 | 2.924e-09
2018-02-14 15:18 | 423179.3 | 1560.0011 | 3 | 49 | 4.400225 | 1.28436 | 2.556052 | 7.97e-10 | 10.82066 | 2.924e-09
2018-02-14 15:20 | 423299.3 | 1680.0008 | 3 | 49 | 4.400181 | 1.131179 | 2.596215 | 7.97e-10 | 10.99739 | 2.924e-09
2018-02-14 15:22 | 423419.3 | 1800.0005 | 3 | 49 | 4.400193 | 1.004866 | 2.631764 | 7.97e-10 | 11.15381 | 2.924e-09
2018-02-14 15:24 | 423539.3 | 1920.0016 | 3 | 49 | 4.400209 | 0.8983402 | 2.663454 | 7.97e-10 | 11.29325 | 2.924e-09
2018-02-14 15:26 | 423659.3 | 2040 | 3 | 49 | 4.400206 | 0.8028889 | 2.69178 | 7.97e-10 | 11.41789 | 2.924e-09
2018-02-14 15:28 | 423779.3 | 2160.0011 | 3 | 49 | 4.400205 | 0.7142372 | 2.717023 | 7.97e-10 | 11.52897 | 2.924e-09
2018-02-14 15:30 | 423899.3 | 2280 | 3 | 49 | 4.400181 | 0.6413574 | 2.739581 | 7.97e-10 | 11.62823 | 2.924e-09
2018-02-14 15:32 | 424019.3 | 2400.0012 | 3 | 49 | 4.40019 | 0.5803919 | 2.759907 | 7.97e-10 | 11.71766 | 2.924e-09
2018-02-14 15:34 | 424139.3 | 2520.0005 | 3 | 49 | 4.400176 | 0.5266323 | 2.778345 | 7.97e-10 | 11.79879 | 2.924e-09
2018-02-14 15:36 | 424259.3 | 2640.0012 | 3 | 49 | 4.400203 | 0.4753876 | 2.795044 | 7.97e-10 | 11.87227 | 2.924e-09
2018-02-14 15:38 | 424379.3 | 2760.0004 | 3 | 49 | 4.400191 | 0.4298487 | 2.810084 | 7.97e-10 | 11.93845 | 2.924e-09
2018-02-14 15:40 | 424499.3 | 2880.0003 | 3 | 49 | 4.400115 | 0.3907347 | 2.823741 | 7.97e-10 | 11.99854 | 2.924e-09
2018-02-14 15:42 | 424619.3 | 3000.0004 | 3 | 49 | 4.40015 | 0.3589296 | 2.836236 | 7.97e-10 | 12.05352 | 2.924e-09
2018-02-14 15:44 | 424739.3 | 3120.0006 | 3 | 49 | 4.400164 | 0.3291245 | 2.847702 | 7.97e-10 | 12.10397 | 2.924e-09
2018-02-14 15:46 | 424859.3 | 3240.001 | 3 | 49 | 4.400147 | 0.298974 | 2.85815 | 7.97e-10 | 12.14995 | 2.924e-09
2018-02-14 15:48 | 424979.3 | 3360.001 | 3 | 49 | 4.400077 | 0.2736597 | 2.867693 | 7.97e-10 | 12.19194 | 2.924e-09
2018-02-14 15:50 | 425099.3 | 3480.0011 | 3 | 49 | 4.400156 | 0.2543011 | 2.876486 | 7.97e-10 | 12.23063 | 2.924e-09
2018-02-14 15:52 | 425219.3 | 3600.0006 | 3 | 49 | 4.400097 | 0.2347841 | 2.884644 | 7.97e-10 | 12.26653 | 2.924e-09
2018-02-14 15:54 | 425339.3 | 3720.0015 | 3 | 49 | 4.400137 | 0.2163334 | 2.892175 | 7.97e-10 | 12.29966 | 2.924e-09
2018-02-14 15:56 | 425459.3 | 3840.0018 | 3 | 49 | 4.400101 | 0.1989574 | 2.899088 | 7.97e-10 | 12.33008 | 2.924e-09
2018-02-14 15:58 | 425579.3 | 3960.0004 | 3 | 49 | 4.400145 | 0.1850739 | 2.905488 | 7.97e-10 | 12.35824 | 2.924e-09
2018-02-14 16:00 | 425699.3 | 4080.0009 | 3 | 49 | 4.400114 | 0.1727953 | 2.911448 | 7.97e-10 | 12.38446 | 2.924e-09
2018-02-14 16:02 | 425819.3 | 4200.0003 | 3 | 49 | 4.400139 | 0.1611595 | 2.917008 | 7.97e-10 | 12.40893 | 2.924e-09
2018-02-14 16:04 | 425939.3 | 4320.0014 | 3 | 49 | 4.400086 | 0.1478176 | 2.922149 | 7.97e-10 | 12.43155 | 2.924e-09
2018-02-14 16:06 | 426059.3 | 4440.0005 | 3 | 49 | 4.400073 | 0.1373739 | 2.926905 | 7.97e-10 | 12.45248 | 2.924e-09
2018-02-14 16:08 | 426179.3 | 4560 | 3 | 49 | 4.400119 | 0.1290855 | 2.93134 | 7.97e-10 | 12.47199 | 2.924e-09
2018-02-14 16:10 | 426299.3 | 4680.0001 | 3 | 49 | 4.400125 | 0.1207867 | 2.935519 | 7.97e-10 | 12.49038 | 2.924e-09
2018-02-14 16:12 | 426419.3 | 4800.0003 | 3 | 49 | 4.400107 | 0.111825 | 2.939415 | 7.97e-10 | 12.50752 | 2.924e-09
2018-02-14 16:14 | 426539.3 | 4920.0003 | 3 | 49 | 4.400119 | 0.104578 | 2.943007 | 7.97e-10 | 12.52333 | 2.924e-09
2018-02-14 16:16 | 426659.3 | 5040.0012 | 3 | 49 | 4.4001 | 0.09740067 | 2.946365 | 7.97e-10 | 12.53811 | 2.924e-09
2018-02-14 16:18 | 426779.3 | 5160.0012 | 3 | 49 | 4.400111 | 0.09169865 | 2.949516 | 7.97e-10 | 12.55197 | 2.924e-09
2018-02-14 16:20 | 426899.3 | 5280.0004 | 3 | 49 | 4.400117 | 0.08668995 | 2.952486 | 7.97e-10 | 12.56504 | 2.924e-09
2018-02-14 16:21 | 426982.5 | 5363.1678 | 3 | 49 | 4.400116 | 0.08149624 | 2.954433 | 7.97e-10 | 12.57361 | 2.924e-09
2018-02-14 16:23 | 427102.6 | 120.0008 | 4 | 49 | 4.392422 | 0 | 2.954433 | 7.97e-10 | 12.57361 | 2.924e-09
2018-02-14 16:25 | 427222.6 | 240.0013 | 4 | 49 | 4.391553 | 0 | 2.954433 | 7.97e-10 | 12.57361 | 2.924e-09
2018-02-14 16:26 | 427282.6 | 300.0021 | 4 | 49 | 4.391205 | 0 | 2.954433 | 7.97e-10 | 12.57361 | 2.924e-09
2018-02-14 16:28 | 427402.6 | 120.0013 | 5 | 49 | 3.836945 | -6.519959 | 2.954433 | 0.2172897 | 12.57361 | 0.8456242
2018-02-14 16:30 | 427522.6 | 240.0011 | 5 | 49 | 3.767275 | -6.519907 | 2.954433 | 0.4346309 | 12.57361 | 1.672193
2018-02-14 16:32 | 427642.6 | 360.0003 | 5 | 49 | 3.693596 | -6.519955 | 2.954433 | 0.6519491 | 12.57361 | 2.482839
2018-02-14 16:34 | 427762.6 | 480.0015 | 5 | 49 | 3.622112 | -6.519914 | 2.954433 | 0.8692854 | 12.57361 | 3.277776
2018-02-14 16:36 | 427882.6 | 600.0013 | 5 | 49 | 3.555216 | -6.519939 | 2.954433 | 1.086604 | 12.57361 | 4.057557
2018-02-14 16:38 | 428002.6 | 720.0006 | 5 | 49 | 3.49337 | -6.519995 | 2.954433 | 1.303926 | 12.57361 | 4.82337
2018-02-14 16:40 | 428122.6 | 840.001 | 5 | 49 | 3.438563 | -6.519966 | 2.954433 | 1.521243 | 12.57361 | 5.576389
2018-02-14 16:42 | 428242.6 | 960.0013 | 5 | 49 | 3.393498 | -6.519913 | 2.954433 | 1.738573 | 12.57361 | 6.318649
2018-02-14 16:44 | 428362.6 | 1080.0006 | 5 | 49 | 3.3542 | -6.519963 | 2.954433 | 1.955886 | 12.57361 | 7.051739
2018-02-14 16:46 | 428482.6 | 1200.0019 | 5 | 49 | 3.317008 | -6.519958 | 2.954433 | 2.173224 | 12.57361 | 7.776701
2018-02-14 16:48 | 428602.6 | 1320.0004 | 5 | 49 | 3.274898 | -6.519997 | 2.954433 | 2.390536 | 12.57361 | 8.493164
2018-02-14 16:50 | 428722.6 | 1440.0017 | 5 | 49 | 3.221678 | -6.519936 | 2.954433 | 2.607864 | 12.57361 | 9.199383
2018-02-14 16:52 | 428842.6 | 1560.0007 | 5 | 49 | 3.127555 | -6.519965 | 2.954433 | 2.82518 | 12.57361 | 9.89065
2018-02-14 16:54 | 428915.2 | 1632.5926 | 5 | 49 | 2.999995 | -6.519963 | 2.954433 | 2.956645 | 12.57361 | 10.29454
2018-02-14 16:56 | 429035.3 | 120.0006 | 6 | 49 | 3.63357 | 0 | 2.954433 | 2.956645 | 12.57361 | 10.29454
2018-02-14 16:58 | 429155.3 | 240.0004 | 6 | 49 | 3.661651 | 0 | 2.954433 | 2.956645 | 12.57361 | 10.29454
2018-02-14 16:59 | 429215.3 | 300.0015 | 6 | 49 | 3.668433 | 0 | 2.954433 | 2.956645 | 12.57361 | 10.29454
2018-02-14 16:59 | 429215.3 | 0.0024 | 7 | 50 | 3.668459 | 0 | 0 | 0 | 0 | 0
2018-02-14 17:01 | 429335.4 | 120.0004 | 2 | 50 | 4.058709 | 4.88999 | 0.1624137 | 5.414e-09 | 0.6516477 | 1.9861e-08
2018-02-14 17:03 | 429455.4 | 240.0009 | 2 | 50 | 4.110286 | 4.889978 | 0.3254023 | 5.414e-09 | 1.317733 | 1.9861e-08
2018-02-14 17:05 | 429575.4 | 360.0001 | 2 | 50 | 4.140614 | 4.889977 | 0.4883974 | 5.414e-09 | 1.990369 | 1.9861e-08
2018-02-14 17:07 | 429695.4 | 480.0002 | 2 | 50 | 4.166484 | 4.889959 | 0.6513869 | 5.414e-09 | 2.667306 | 1.9861e-08
2018-02-14 17:09 | 429815.4 | 600.0003 | 2 | 50 | 4.193297 | 4.889927 | 0.8143809 | 5.414e-09 | 3.348615 | 1.9861e-08
2018-02-14 17:11 | 429935.4 | 720.0005 | 2 | 50 | 4.200293 | 4.564339 | 0.9731598 | 5.414e-09 | 4.015384 | 1.9861e-08
2018-02-14 17:13 | 430055.4 | 840.0008 | 2 | 50 | 4.200277 | 4.173653 | 1.118803 | 5.414e-09 | 4.627126 | 1.9861e-08
2018-02-14 17:15 | 430175.4 | 960.0017 | 2 | 50 | 4.200283 | 3.780109 | 1.251373 | 5.414e-09 | 5.183958 | 1.9861e-08
2018-02-14 17:17 | 430295.4 | 1080.001 | 2 | 50 | 4.200289 | 3.396427 | 1.370829 | 5.414e-09 | 5.685704 | 1.9861e-08
2018-02-14 17:17 | 430343.5 | 1128.1404 | 2 | 50 | 4.200255 | 3.259998 | 1.415326 | 5.414e-09 | 5.872604 | 1.9861e-08
2018-02-14 17:19 | 430463.5 | 120.0009 | 3 | 50 | 4.223768 | 3.259813 | 1.523588 | 5.414e-09 | 6.328487 | 1.9861e-08
2018-02-14 17:21 | 430583.5 | 240.001 | 3 | 50 | 4.251289 | 3.259842 | 1.632256 | 5.414e-09 | 6.788953 | 1.9861e-08
2018-02-14 17:23 | 430703.5 | 360.0005 | 3 | 50 | 4.281911 | 3.259871 | 1.740915 | 5.414e-09 | 7.25252 | 1.9861e-08
2018-02-14 17:25 | 430823.5 | 480.0009 | 3 | 50 | 4.317054 | 3.259953 | 1.849567 | 5.414e-09 | 7.719641 | 1.9861e-08
2018-02-14 17:27 | 430943.5 | 600.0015 | 3 | 50 | 4.353116 | 3.260157 | 1.95823 | 5.414e-09 | 8.190695 | 1.9861e-08
2018-02-14 17:29 | 431063.5 | 720.0002 | 3 | 50 | 4.390995 | 3.260128 | 2.066885 | 5.414e-09 | 8.66573 | 1.9861e-08
2018-02-14 17:31 | 431183.5 | 840.0009 | 3 | 50 | 4.400327 | 2.880207 | 2.170297 | 5.414e-09 | 9.120649 | 1.9861e-08
2018-02-14 17:33 | 431303.5 | 960.0009 | 3 | 50 | 4.400285 | 2.488111 | 2.259656 | 5.414e-09 | 9.513853 | 1.9861e-08
2018-02-14 17:35 | 431423.5 | 1080.0014 | 3 | 50 | 4.400239 | 2.157118 | 2.336847 | 5.414e-09 | 9.853515 | 1.9861e-08
2018-02-14 17:37 | 431543.5 | 1200.0012 | 3 | 50 | 4.400231 | 1.885573 | 2.404109 | 5.414e-09 | 10.14949 | 1.9861e-08
2018-02-14 17:39 | 431663.5 | 1320.0009 | 3 | 50 | 4.400245 | 1.65814 | 2.463082 | 5.414e-09 | 10.40898 | 1.9861e-08
2018-02-14 17:41 | 431783.5 | 1440.0016 | 3 | 50 | 4.400274 | 1.457559 | 2.514946 | 5.414e-09 | 10.6372 | 1.9861e-08
2018-02-14 17:43 | 431903.5 | 1560.0014 | 3 | 50 | 4.400241 | 1.274961 | 2.560401 | 5.414e-09 | 10.83721 | 1.9861e-08
2018-02-14 17:45 | 432023.5 | 1680.0009 | 3 | 50 | 4.400222 | 1.1264 | 2.600339 | 5.414e-09 | 11.01294 | 1.9861e-08
2018-02-14 17:47 | 432143.5 | 1800.0013 | 3 | 50 | 4.400179 | 1.001997 | 2.63575 | 5.414e-09 | 11.16876 | 1.9861e-08
2018-02-14 17:49 | 432263.5 | 1920.0005 | 3 | 50 | 4.400179 | 0.8945942 | 2.667346 | 5.414e-09 | 11.30779 | 1.9861e-08
2018-02-14 17:51 | 432383.5 | 2040.0008 | 3 | 50 | 4.400205 | 0.7959681 | 2.695522 | 5.414e-09 | 11.43177 | 1.9861e-08
2018-02-14 17:53 | 432503.5 | 2160.0009 | 3 | 50 | 4.400181 | 0.710145 | 2.720567 | 5.414e-09 | 11.54197 | 1.9861e-08
2018-02-14 17:55 | 432623.5 | 2280.0014 | 3 | 50 | 4.400174 | 0.6396151 | 2.74303 | 5.414e-09 | 11.64081 | 1.9861e-08
2018-02-14 17:57 | 432743.5 | 2400.0009 | 3 | 50 | 4.400156 | 0.5792522 | 2.763319 | 5.414e-09 | 11.73009 | 1.9861e-08
2018-02-14 17:59 | 432863.5 | 2520.0005 | 3 | 50 | 4.4002 | 0.5247259 | 2.781707 | 5.414e-09 | 11.811 | 1.9861e-08
2018-02-14 18:01 | 432983.5 | 2640.0016 | 3 | 50 | 4.400232 | 0.4721603 | 2.798288 | 5.414e-09 | 11.88396 | 1.9861e-08
2018-02-14 18:03 | 433103.5 | 2760.0015 | 3 | 50 | 4.400163 | 0.4270639 | 2.813245 | 5.414e-09 | 11.94977 | 1.9861e-08
2018-02-14 18:05 | 433223.5 | 2880.0006 | 3 | 50 | 4.400181 | 0.3910332 | 2.826865 | 5.414e-09 | 12.0097 | 1.9861e-08
2018-02-14 18:07 | 433343.5 | 3000.0012 | 3 | 50 | 4.400128 | 0.3579626 | 2.839346 | 5.414e-09 | 12.06462 | 1.9861e-08
2018-02-14 18:09 | 433463.5 | 3120.001 | 3 | 50 | 4.400144 | 0.3263416 | 2.850768 | 5.414e-09 | 12.11488 | 1.9861e-08
2018-02-14 18:11 | 433583.5 | 3240.0013 | 3 | 50 | 4.400119 | 0.297143 | 2.861151 | 5.414e-09 | 12.16056 | 1.9861e-08
2018-02-14 18:13 | 433703.5 | 3360.0003 | 3 | 50 | 4.400119 | 0.2737637 | 2.870675 | 5.414e-09 | 12.20247 | 1.9861e-08
2018-02-14 18:15 | 433823.5 | 3480.0009 | 3 | 50 | 4.400175 | 0.2547655 | 2.879473 | 5.414e-09 | 12.24119 | 1.9861e-08
2018-02-14 18:17 | 433943.5 | 3600.0015 | 3 | 50 | 4.400139 | 0.2352238 | 2.887623 | 5.414e-09 | 12.27704 | 1.9861e-08
2018-02-14 18:19 | 434063.5 | 3720.0011 | 3 | 50 | 4.400136 | 0.215107 | 2.895128 | 5.414e-09 | 12.31007 | 1.9861e-08
2018-02-14 18:21 | 434183.5 | 3840.0009 | 3 | 50 | 4.400161 | 0.2000561 | 2.902032 | 5.414e-09 | 12.34045 | 1.9861e-08
2018-02-14 18:23 | 434303.5 | 3960.0007 | 3 | 50 | 4.4001 | 0.1852446 | 2.908448 | 5.414e-09 | 12.36868 | 1.9861e-08
2018-02-14 18:25 | 434423.5 | 4080.0012 | 3 | 50 | 4.400095 | 0.1732855 | 2.914438 | 5.414e-09 | 12.39503 | 1.9861e-08
2018-02-14 18:27 | 434543.5 | 4200.0003 | 3 | 50 | 4.400098 | 0.1603498 | 2.920015 | 5.414e-09 | 12.41957 | 1.9861e-08
2018-02-14 18:29 | 434663.5 | 4320.0003 | 3 | 50 | 4.400111 | 0.1485529 | 2.925163 | 5.414e-09 | 12.44222 | 1.9861e-08
2018-02-14 18:31 | 434783.5 | 4440.0004 | 3 | 50 | 4.400117 | 0.1389265 | 2.929949 | 5.414e-09 | 12.46328 | 1.9861e-08
2018-02-14 18:33 | 434903.5 | 4560.0004 | 3 | 50 | 4.40013 | 0.1305771 | 2.934432 | 5.414e-09 | 12.48301 | 1.9861e-08
2018-02-14 18:35 | 435023.5 | 4680.0007 | 3 | 50 | 4.400129 | 0.1223059 | 2.938637 | 5.414e-09 | 12.50151 | 1.9861e-08
2018-02-14 18:37 | 435143.5 | 4800.0005 | 3 | 50 | 4.400069 | 0.1118984 | 2.942546 | 5.414e-09 | 12.51871 | 1.9861e-08
2018-02-14 18:39 | 435263.5 | 4920.0011 | 3 | 50 | 4.400076 | 0.1046333 | 2.946158 | 5.414e-09 | 12.53461 | 1.9861e-08
2018-02-14 18:41 | 435383.5 | 5040.0009 | 3 | 50 | 4.400089 | 0.09847164 | 2.949548 | 5.414e-09 | 12.54952 | 1.9861e-08
2018-02-14 18:43 | 435503.5 | 5160.0006 | 3 | 50 | 4.400095 | 0.092659 | 2.952735 | 5.414e-09 | 12.56355 | 1.9861e-08
2018-02-14 18:45 | 435623.5 | 5280.0001 | 3 | 50 | 4.400033 | 0.08556557 | 2.955716 | 5.414e-09 | 12.57666 | 1.9861e-08
2018-02-14 18:47 | 435704.2 | 5360.6778 | 3 | 50 | 4.400122 | 0.08149815 | 2.957596 | 5.414e-09 | 12.58493 | 1.9861e-08
2018-02-14 18:49 | 435824.2 | 119.9998 | 4 | 50 | 4.392389 | 0 | 2.957596 | 5.414e-09 | 12.58493 | 1.9861e-08
2018-02-14 18:51 | 435944.2 | 239.9999 | 4 | 50 | 4.391512 | 0 | 2.957596 | 5.414e-09 | 12.58493 | 1.9861e-08
2018-02-14 18:52 | 436004.2 | 300.0022 | 4 | 50 | 4.391188 | 0 | 2.957596 | 5.414e-09 | 12.58493 | 1.9861e-08
2018-02-14 18:54 | 436124.3 | 120.0008 | 5 | 50 | 3.83592 | -6.519924 | 2.957596 | 0.2173097 | 12.58493 | 0.8456315
2018-02-14 18:56 | 436244.3 | 240.0011 | 5 | 50 | 3.765196 | -6.519983 | 2.957596 | 0.4346376 | 12.58493 | 1.671704
2018-02-14 18:58 | 436364.3 | 360.0006 | 5 | 50 | 3.693163 | -6.519965 | 2.957596 | 0.6519471 | 12.58493 | 2.482097
2018-02-14 19:00 | 436484.3 | 480.0014 | 5 | 50 | 3.622248 | -6.519955 | 2.957596 | 0.869277 | 12.58493 | 3.276958
2018-02-14 19:02 | 436604.3 | 600.0014 | 5 | 50 | 3.554845 | -6.519986 | 2.957596 | 1.086547 | 12.58493 | 4.056594
2018-02-14 19:04 | 436724.3 | 720.0008 | 5 | 50 | 3.491732 | -6.519963 | 2.957596 | 1.303923 | 12.58493 | 4.822402
2018-02-14 19:06 | 436844.3 | 840.0004 | 5 | 50 | 3.437343 | -6.519963 | 2.957596 | 1.521245 | 12.58493 | 5.575097
2018-02-14 19:08 | 436964.3 | 960.0012 | 5 | 50 | 3.393028 | -6.519931 | 2.957596 | 1.738551 | 12.58493 | 6.317118
2018-02-14 19:10 | 437084.3 | 1080.0003 | 5 | 50 | 3.354231 | -6.519939 | 2.957596 | 1.955871 | 12.58493 | 7.050208
2018-02-14 19:12 | 437204.3 | 1200.0005 | 5 | 50 | 3.316104 | -6.519855 | 2.957596 | 2.17318 | 12.58493 | 7.775
2018-02-14 19:14 | 437324.3 | 1320.0001 | 5 | 50 | 3.272758 | -6.519941 | 2.957596 | 2.390504 | 12.58493 | 8.491054
2018-02-14 19:16 | 437444.3 | 1440.0009 | 5 | 50 | 3.220572 | -6.519936 | 2.957596 | 2.607819 | 12.58493 | 9.196938
2018-02-14 19:18 | 437564.3 | 1560.0001 | 5 | 50 | 3.126525 | -6.519965 | 2.957596 | 2.825123 | 12.58493 | 9.887899
2018-02-14 19:19 | 437636 | 1631.705 | 5 | 50 | 2.999994 | -6.519971 | 2.957596 | 2.95499 | 12.58493 | 10.28685
2018-02-14 19:21 | 437756.1 | 120.0012 | 6 | 50 | 3.634091 | 0 | 2.957596 | 2.95499 | 12.58493 | 10.28685
2018-02-14 19:23 | 437876.1 | 240 | 6 | 50 | 3.662052 | 0 | 2.957596 | 2.95499 | 12.58493 | 10.28685
2018-02-14 19:24 | 437936.1 | 300.0022 | 6 | 50 | 3.668697 | 0 | 2.957596 | 2.95499 | 12.58493 | 10.28685
2018-02-14 19:24 | 437936.1 | 0.0024 | 7 | 51 | 3.668659 | 0 | 0 | 0 | 0 | 0
2018-02-14 19:26 | 438056.2 | 120 | 8 | 51 | 3.936244 | 3.259846 | 0.1086569 | 0 | 0.4243186 | 0
2018-02-14 19:28 | 438176.2 | 240.0001 | 8 | 51 | 3.975587 | 3.259857 | 0.217311 | 0 | 0.8542087 | 0
2018-02-14 19:30 | 438296.2 | 360.001 | 8 | 51 | 4.008542 | 3.259829 | 0.3259814 | 0 | 1.288069 | 0
2018-02-14 19:32 | 438416.2 | 480.0008 | 8 | 51 | 4.035763 | 3.260195 | 0.4346424 | 0 | 1.72521 | 0
2018-02-14 19:34 | 438536.2 | 600.0008 | 8 | 51 | 4.052339 | 3.260019 | 0.5433037 | 0 | 2.164711 | 0
2018-02-14 19:36 | 438656.2 | 720.002 | 8 | 51 | 4.064942 | 3.260157 | 0.6519673 | 0 | 2.605754 | 0
2018-02-14 19:38 | 438776.2 | 840.0008 | 8 | 51 | 4.07846 | 3.259954 | 0.7606326 | 0 | 3.048177 | 0
2018-02-14 19:40 | 438896.2 | 960.0006 | 8 | 51 | 4.095325 | 3.259861 | 0.8692896 | 0 | 3.492205 | 0
2018-02-14 19:42 | 439016.2 | 1080.0006 | 8 | 51 | 4.113251 | 3.260069 | 0.977948 | 0 | 3.938188 | 0
2018-02-14 19:44 | 439136.2 | 1200 | 8 | 51 | 4.130844 | 3.259836 | 1.0866 | 0 | 4.386048 | 0
2018-02-14 19:46 | 439256.2 | 1320.0008 | 8 | 51 | 4.149339 | 3.260048 | 1.19526 | 0 | 4.835891 | 0
2018-02-14 19:48 | 439376.2 | 1440.0004 | 8 | 51 | 4.170749 | 3.260157 | 1.303916 | 0 | 5.287873 | 0
2018-02-14 19:50 | 439496.2 | 1560.0003 | 8 | 51 | 4.196388 | 3.259855 | 1.412572 | 0 | 5.742422 | 0
2018-02-14 19:50 | 439512.9 | 1576.6948 | 8 | 51 | 4.2 | 3.259857 | 1.427689 | 0 | 5.805887 | 0

## Statistics_109
Date_Time | Test_Time(s) | Step_Time(s) | Step_Index | Cycle_Index | Voltage(V) | Current(A) | Charge_Capacity(Ah) | Discharge_Capacity(Ah) | Charge_Energy(Wh) | Discharge_Energy(Wh) | Internal Resistance(Ohm)
2018-02-09 20:16 | 9048.316424 | 300.0019 | 6 | 1 | 3.668529 | 0 | 3.194488 | 2.994817 | 13.58097 | 10.44379
2018-02-09 22:43 | 17867.34 | 300.0028 | 6 | 2 | 3.668257 | 0 | 2.997439 | 2.994922 | 12.73687 | 10.44952
2018-02-10 01:09 | 26631.18 | 300.0016 | 6 | 3 | 3.666958 | 0 | 2.994718 | 2.995148 | 12.72546 | 10.45141
2018-02-10 03:35 | 35394.59 | 300.0023 | 6 | 4 | 3.665655 | 0 | 2.996059 | 2.996203 | 12.73206 | 10.4538
2018-02-10 06:02 | 44186.74 | 300.0008 | 6 | 5 | 3.666794 | 0 | 2.997856 | 2.990885 | 12.73961 | 10.43984
2018-02-10 08:28 | 52993.84 | 300.0009 | 6 | 6 | 3.667055 | 0 | 2.992213 | 2.98903 | 12.71709 | 10.434
2018-02-10 10:55 | 61797.28 | 300.0025 | 6 | 7 | 3.666964 | 0 | 2.990035 | 2.98951 | 12.70852 | 10.43317
2018-02-10 13:21 | 70583.85 | 300.0017 | 6 | 8 | 3.665244 | 0 | 2.989841 | 2.99167 | 12.70809 | 10.44173
2018-02-10 15:48 | 79367.29 | 300.0029 | 6 | 9 | 3.665919 | 0 | 2.992301 | 2.987344 | 12.71846 | 10.42549
2018-02-10 18:15 | 88175.54594 | 300.0029 | 6 | 10 | 3.667327 | 0 | 2.989027 | 2.983194 | 12.70455 | 10.4114
2018-02-10 20:41 | 96982.5 | 300.0018 | 6 | 11 | 3.666964 | 0 | 2.984487 | 2.984098 | 12.68721 | 10.41567
2018-02-10 23:08 | 105757.3 | 300.003 | 6 | 12 | 3.666642 | 0 | 2.983455 | 2.983065 | 12.68284 | 10.40698
2018-02-11 01:34 | 114517.4 | 300.0027 | 6 | 13 | 3.666305 | 0 | 2.983797 | 2.98229 | 12.68533 | 10.40352
2018-02-11 04:00 | 123320.7 | 300.0026 | 6 | 14 | 3.667704 | 0 | 2.983967 | 2.977318 | 12.68688 | 10.38807
2018-02-11 06:27 | 132131.6 | 300.003 | 6 | 15 | 3.668314 | 0 | 2.978467 | 2.975785 | 12.66417 | 10.38064
2018-02-11 08:54 | 140917 | 300.0005 | 6 | 16 | 3.668069 | 0 | 2.976261 | 2.976481 | 12.65589 | 10.38268
2018-02-11 11:20 | 149687.6 | 300.0025 | 6 | 17 | 3.667179 | 0 | 2.976864 | 2.977298 | 12.65871 | 10.38381
2018-02-11 13:46 | 158475.8 | 300.0019 | 6 | 18 | 3.667181 | 0 | 2.978045 | 2.975842 | 12.66362 | 10.38012
2018-02-11 16:13 | 167284 | 300.0019 | 6 | 19 | 3.668685 | 0 | 2.977011 | 2.97131 | 12.65967 | 10.3642
2018-02-11 18:40 | 176096.8 | 300.0019 | 6 | 20 | 3.668577 | 0 | 2.972364 | 2.972515 | 12.64084 | 10.36506
2018-02-11 21:06 | 184868.9 | 300.0021 | 6 | 21 | 3.668152 | 0 | 2.972471 | 2.972229 | 12.64232 | 10.36309
2018-02-11 23:33 | 193657.1 | 300.0027 | 6 | 22 | 3.667267 | 0 | 2.973416 | 2.973769 | 12.64625 | 10.36884
2018-02-12 01:59 | 202439.6 | 300.0029 | 6 | 23 | 3.668762 | 0 | 2.974612 | 2.968163 | 12.65088 | 10.35169
2018-02-12 04:26 | 211238.3 | 300.0025 | 6 | 24 | 3.669032 | 0 | 2.96946 | 2.967921 | 12.6296 | 10.35004
2018-02-12 06:52 | 220021.7 | 300.0016 | 6 | 25 | 3.669078 | 0 | 2.968483 | 2.968264 | 12.62633 | 10.35035
2018-02-12 09:18 | 228785.5 | 300.0023 | 6 | 26 | 3.668205 | 0 | 2.968554 | 2.969067 | 12.62691 | 10.35063
2018-02-12 11:44 | 237548.6 | 300.0022 | 6 | 27 | 3.667509 | 0 | 2.969386 | 2.969858 | 12.63062 | 10.35491
2018-02-12 14:10 | 246321.4 | 300.0041 | 6 | 28 | 3.669132 | 0 | 2.970822 | 2.964033 | 12.6357 | 10.33693
2018-02-12 16:37 | 255112 | 300.0017 | 6 | 29 | 3.669149 | 0 | 2.965174 | 2.964342 | 12.61352 | 10.33707
2018-02-12 19:03 | 263899.9 | 300.0023 | 6 | 30 | 3.668919 | 0 | 2.965283 | 2.965711 | 12.61433 | 10.34045
2018-02-12 21:29 | 272662 | 300.0025 | 6 | 31 | 3.668389 | 0 | 2.965946 | 2.966546 | 12.61661 | 10.34188
2018-02-12 23:55 | 281412.9 | 300.0019 | 6 | 32 | 3.667683 | 0 | 2.966892 | 2.967008 | 12.62181 | 10.34492
2018-02-13 02:21 | 290180.8 | 300.0019 | 6 | 33 | 3.668705 | 0 | 2.968066 | 2.963272 | 12.62628 | 10.33239
2018-02-13 04:48 | 298960.3 | 300.0029 | 6 | 34 | 3.66957 | 0 | 2.964245 | 2.960631 | 12.61035 | 10.32395
2018-02-13 07:14 | 307719.2 | 300.003 | 6 | 35 | 3.669439 | 0 | 2.961099 | 2.961128 | 12.59853 | 10.32404
2018-02-13 09:40 | 316478.8 | 300.0014 | 6 | 36 | 3.669803 | 0 | 2.961613 | 2.960113 | 12.60103 | 10.31907
2018-02-13 12:05 | 325222.2 | 300.002 | 6 | 37 | 3.667937 | 0 | 2.960052 | 2.964498 | 12.59545 | 10.33418
2018-02-13 14:31 | 333956.6 | 300.002 | 6 | 38 | 3.668353 | 0 | 2.965172 | 2.962486 | 12.61629 | 10.32553
2018-02-13 16:57 | 342733.3 | 300.003 | 6 | 39 | 3.668607 | 0 | 2.963566 | 2.960686 | 12.61121 | 10.32125
2018-02-13 19:24 | 351513.4 | 300.002 | 6 | 40 | 3.670071 | 0 | 2.961468 | 2.956049 | 12.60282 | 10.30385
2018-02-13 21:50 | 360285.4 | 300.0028 | 6 | 41 | 3.669389 | 0 | 2.95694 | 2.958948 | 12.5836 | 10.31412
2018-02-14 00:16 | 369059 | 300.0025 | 6 | 42 | 3.668561 | 0 | 2.959413 | 2.96145 | 12.59528 | 10.32348
2018-02-14 02:42 | 377817.6 | 300.0028 | 6 | 43 | 3.668355 | 0 | 2.961925 | 2.961059 | 12.60482 | 10.31992
2018-02-14 05:08 | 386578.1 | 300.0036 | 6 | 44 | 3.668044 | 0 | 2.961473 | 2.96068 | 12.60384 | 10.32009
2018-02-14 07:34 | 395343.9 | 300.0017 | 6 | 45 | 3.669919 | 0 | 2.961474 | 2.954284 | 12.60397 | 10.29683
2018-02-14 10:01 | 404130.4 | 300.0023 | 6 | 46 | 3.669712 | 0 | 2.955274 | 2.954962 | 12.57851 | 10.29846
2018-02-14 12:27 | 412917.2 | 300.0035 | 6 | 47 | 3.669392 | 0 | 2.954788 | 2.956625 | 12.57826 | 10.30257
2018-02-14 14:53 | 421683.2 | 300.0029 | 6 | 48 | 3.668972 | 0 | 2.956869 | 2.957293 | 12.58621 | 10.30254
2018-02-14 17:19 | 430453.4 | 300.0025 | 6 | 49 | 3.667814 | 0 | 2.957922 | 2.959362 | 12.59163 | 10.31212
2018-02-14 19:46 | 439230.7 | 300.0007 | 6 | 50 | 3.669833 | 0 | 2.960109 | 2.951803 | 12.60025 | 10.28555
2018-02-14 20:12 | 440793.4 | 1562.6838 | 8 | 51 | 4.2 | 3.25995 | 1.414617 | 0 | 5.756488 | 0

## Channel_109_1
Date_Time | Test_Time(s) | Step_Time(s) | Step_Index | Cycle_Index | Voltage(V) | Current(A) | Charge_Capacity(Ah) | Discharge_Capacity(Ah) | Charge_Energy(Wh) | Discharge_Energy(Wh) | Internal Resistance(Ohm)
2018-02-09 17:45 | 10.0003 | 10.0002 | 1 | 1 | 3.443694 | 0 | 0 | 0 | 0 | 0
2018-02-09 17:45 | 10.0018 | 10.0017 | 1 | 1 | 3.443694 | 0 | 0 | 0 | 0 | 0
2018-02-09 17:47 | 130.0796 | 120.0002 | 2 | 1 | 4.080938 | 4.88985 | 0.1623875 | 1.734e-09 | 0.6464042 | 5.971e-09
2018-02-09 17:49 | 250.0799 | 240.0005 | 2 | 1 | 4.107864 | 4.889831 | 0.3253567 | 1.734e-09 | 1.313435 | 5.971e-09
2018-02-09 17:51 | 370.0799 | 360.0005 | 2 | 1 | 4.138818 | 4.890166 | 0.4883365 | 1.734e-09 | 1.985513 | 5.971e-09
2018-02-09 17:53 | 490.0798 | 480.0004 | 2 | 1 | 4.165643 | 4.889838 | 0.651309 | 1.734e-09 | 2.662218 | 5.971e-09
2018-02-09 17:55 | 610.0802 | 600.0008 | 2 | 1 | 4.190659 | 4.889829 | 0.8142835 | 1.734e-09 | 3.343217 | 5.971e-09
2018-02-09 17:57 | 730.0801 | 720.0007 | 2 | 1 | 4.200262 | 4.670213 | 0.9750333 | 1.734e-09 | 4.018082 | 5.971e-09
2018-02-09 17:59 | 850.0804 | 840.001 | 2 | 1 | 4.200291 | 4.34418 | 1.125182 | 1.734e-09 | 4.648749 | 5.971e-09
2018-02-09 18:01 | 970.0801 | 960.0007 | 2 | 1 | 4.200246 | 4.022325 | 1.264577 | 1.734e-09 | 5.234245 | 5.971e-09
2018-02-09 18:03 | 1090.0806 | 1080.0012 | 2 | 1 | 4.200248 | 3.684501 | 1.393027 | 1.734e-09 | 5.773768 | 5.971e-09
2018-02-09 18:05 | 1210.0804 | 1200.001 | 2 | 1 | 4.200266 | 3.40067 | 1.510976 | 1.734e-09 | 6.269186 | 5.971e-09
2018-02-09 18:06 | 1273.1295 | 1263.0501 | 2 | 1 | 4.20022 | 3.259997 | 1.569299 | 1.734e-09 | 6.514155 | 5.971e-09
2018-02-09 18:08 | 1393.1438 | 120.0016 | 3 | 1 | 4.218571 | 3.259936 | 1.677574 | 1.734e-09 | 6.969828 | 5.971e-09
2018-02-09 18:10 | 1513.143 | 240.0008 | 3 | 1 | 4.241824 | 3.259957 | 1.786221 | 1.734e-09 | 7.429389 | 5.971e-09
2018-02-09 18:12 | 1633.1432 | 360.001 | 3 | 1 | 4.270545 | 3.259917 | 1.894876 | 1.734e-09 | 7.891803 | 5.971e-09
2018-02-09 18:14 | 1753.1426 | 480.0004 | 3 | 1 | 4.300053 | 3.259965 | 2.003525 | 1.734e-09 | 8.357397 | 5.971e-09
2018-02-09 18:16 | 1873.1435 | 600.0013 | 3 | 1 | 4.330905 | 3.259915 | 2.112178 | 1.734e-09 | 8.826267 | 5.971e-09
2018-02-09 18:18 | 1993.1425 | 720.0003 | 3 | 1 | 4.364066 | 3.259992 | 2.220828 | 1.734e-09 | 9.298583 | 5.971e-09
2018-02-09 18:20 | 2113.1425 | 840.0003 | 3 | 1 | 4.400302 | 3.231915 | 2.329468 | 1.734e-09 | 9.774681 | 5.971e-09
2018-02-09 18:22 | 2233.1427 | 960.0005 | 3 | 1 | 4.400275 | 2.748519 | 2.428329 | 1.734e-09 | 10.2097 | 5.971e-09
2018-02-09 18:24 | 2353.1424 | 1080.0002 | 3 | 1 | 4.400275 | 2.396194 | 2.513909 | 1.734e-09 | 10.58627 | 5.971e-09
2018-02-09 18:26 | 2473.1427 | 1200.0005 | 3 | 1 | 4.400264 | 2.09871 | 2.588656 | 1.734e-09 | 10.91518 | 5.971e-09
2018-02-09 18:28 | 2593.1427 | 1320.0005 | 3 | 1 | 4.400239 | 1.836301 | 2.654145 | 1.734e-09 | 11.20335 | 5.971e-09
2018-02-09 18:30 | 2713.1434 | 1440.0012 | 3 | 1 | 4.400243 | 1.592644 | 2.711213 | 1.734e-09 | 11.45446 | 5.971e-09
2018-02-09 18:32 | 2833.1425 | 1560.0003 | 3 | 1 | 4.400267 | 1.399925 | 2.760957 | 1.734e-09 | 11.67335 | 5.971e-09
2018-02-09 18:34 | 2953.1427 | 1680.0005 | 3 | 1 | 4.400242 | 1.23715 | 2.804816 | 1.734e-09 | 11.86634 | 5.971e-09
2018-02-09 18:36 | 3073.1424 | 1800.0002 | 3 | 1 | 4.40022 | 1.100552 | 2.843742 | 1.734e-09 | 12.03762 | 5.971e-09
2018-02-09 18:38 | 3193.1437 | 1920.0015 | 3 | 1 | 4.400244 | 0.9728804 | 2.878277 | 1.734e-09 | 12.18958 | 5.971e-09
2018-02-09 18:40 | 3313.1429 | 2040.0007 | 3 | 1 | 4.400169 | 0.8589268 | 2.90872 | 1.734e-09 | 12.32354 | 5.971e-09
2018-02-09 18:42 | 3433.1424 | 2160.0002 | 3 | 1 | 4.400234 | 0.7698488 | 2.935824 | 1.734e-09 | 12.4428 | 5.971e-09
2018-02-09 18:44 | 3553.1424 | 2280.0002 | 3 | 1 | 4.400216 | 0.6942387 | 2.960167 | 1.734e-09 | 12.54992 | 5.971e-09
2018-02-09 18:46 | 3673.1433 | 2400.0011 | 3 | 1 | 4.400263 | 0.6263161 | 2.982133 | 1.734e-09 | 12.64657 | 5.971e-09
2018-02-09 18:48 | 3793.1423 | 2520.0001 | 3 | 1 | 4.400212 | 0.5585308 | 3.00185 | 1.734e-09 | 12.73333 | 5.971e-09
2018-02-09 18:50 | 3913.143 | 2640.0008 | 3 | 1 | 4.400175 | 0.5049286 | 3.01953 | 1.734e-09 | 12.81112 | 5.971e-09
2018-02-09 18:52 | 4033.1428 | 2760.0006 | 3 | 1 | 4.400188 | 0.4599524 | 3.035583 | 1.734e-09 | 12.88176 | 5.971e-09
2018-02-09 18:54 | 4153.1432 | 2880.001 | 3 | 1 | 4.400198 | 0.4216614 | 3.050262 | 1.734e-09 | 12.94635 | 5.971e-09
2018-02-09 18:56 | 4273.1436 | 3000.0014 | 3 | 1 | 4.400177 | 0.3830681 | 3.063675 | 1.734e-09 | 13.00537 | 5.971e-09
2018-02-09 18:58 | 4393.143 | 3120.0008 | 3 | 1 | 4.400185 | 0.3480253 | 3.075829 | 1.734e-09 | 13.05885 | 5.971e-09
2018-02-09 19:00 | 4513.1432 | 3240.001 | 3 | 1 | 4.400158 | 0.3197212 | 3.086943 | 1.734e-09 | 13.10775 | 5.971e-09
2018-02-09 19:02 | 4633.143 | 3360.0008 | 3 | 1 | 4.400151 | 0.2965193 | 3.097198 | 1.734e-09 | 13.15287 | 5.971e-09
2018-02-09 19:04 | 4753.1423 | 3480.0001 | 3 | 1 | 4.400139 | 0.2747202 | 3.106706 | 1.734e-09 | 13.19471 | 5.971e-09
2018-02-09 19:06 | 4873.1435 | 3600.0013 | 3 | 1 | 4.400158 | 0.2505913 | 3.115458 | 1.734e-09 | 13.23322 | 5.971e-09
2018-02-09 19:08 | 4993.1434 | 3720.0012 | 3 | 1 | 4.400156 | 0.2319193 | 3.123473 | 1.734e-09 | 13.26849 | 5.971e-09
2018-02-09 19:10 | 5113.1426 | 3840.0004 | 3 | 1 | 4.400153 | 0.2157221 | 3.130905 | 1.734e-09 | 13.30119 | 5.971e-09
2018-02-09 19:12 | 5233.1433 | 3960.0011 | 3 | 1 | 4.400128 | 0.2013817 | 3.137856 | 1.734e-09 | 13.33177 | 5.971e-09
2018-02-09 19:14 | 5353.1428 | 4080.0006 | 3 | 1 | 4.400141 | 0.1866875 | 3.14433 | 1.734e-09 | 13.36026 | 5.971e-09
2018-02-09 19:16 | 5473.1425 | 4200.0003 | 3 | 1 | 4.400157 | 0.1720905 | 3.150283 | 1.734e-09 | 13.38646 | 5.971e-09
2018-02-09 19:18 | 5593.143 | 4320.0008 | 3 | 1 | 4.400061 | 0.1592474 | 3.155809 | 1.734e-09 | 13.41077 | 5.971e-09
2018-02-09 19:20 | 5713.1424 | 4440.0002 | 3 | 1 | 4.40013 | 0.1505556 | 3.160979 | 1.734e-09 | 13.43352 | 5.971e-09
2018-02-09 19:22 | 5833.1427 | 4560.0005 | 3 | 1 | 4.400117 | 0.140646 | 3.165832 | 1.734e-09 | 13.45487 | 5.971e-09
2018-02-09 19:24 | 5953.1425 | 4680.0003 | 3 | 1 | 4.400078 | 0.1287718 | 3.17034 | 1.734e-09 | 13.47471 | 5.971e-09
2018-02-09 19:26 | 6073.1433 | 4800.0011 | 3 | 1 | 4.400183 | 0.1213694 | 3.174499 | 1.734e-09 | 13.49301 | 5.971e-09
2018-02-09 19:28 | 6193.1426 | 4920.0004 | 3 | 1 | 4.400107 | 0.1133423 | 3.178385 | 1.734e-09 | 13.51011 | 5.971e-09
2018-02-09 19:30 | 6313.1429 | 5040.0007 | 3 | 1 | 4.400098 | 0.1067457 | 3.182062 | 1.734e-09 | 13.52629 | 5.971e-09
2018-02-09 19:32 | 6433.1427 | 5160.0005 | 3 | 1 | 4.400137 | 0.10007 | 3.185502 | 1.734e-09 | 13.54142 | 5.971e-09
2018-02-09 19:34 | 6553.1433 | 5280.0011 | 3 | 1 | 4.40013 | 0.09267044 | 3.188693 | 1.734e-09 | 13.55546 | 5.971e-09
2018-02-09 19:36 | 6673.1423 | 5400.0001 | 3 | 1 | 4.400058 | 0.08572865 | 3.191668 | 1.734e-09 | 13.56856 | 5.971e-09
2018-02-09 19:38 | 6793.1424 | 5520.0002 | 3 | 1 | 4.400049 | 0.08185005 | 3.194461 | 1.734e-09 | 13.58084 | 5.971e-09
2018-02-09 19:38 | 6794.3428 | 5521.2006 | 3 | 1 | 4.400017 | 0.08149338 | 3.194488 | 1.734e-09 | 13.58097 | 5.971e-09
2018-02-09 19:40 | 6914.387432 | 120.0011 | 4 | 1 | 4.392309 | 0 | 3.194488 | 1.734e-09 | 13.58097 | 5.971e-09
2018-02-09 19:42 | 7034.387232 | 240.0009 | 4 | 1 | 4.39145 | 0 | 3.194488 | 1.734e-09 | 13.58097 | 5.971e-09
2018-02-09 19:43 | 7094.389732 | 300.0034 | 4 | 1 | 4.391157 | 0 | 3.194488 | 1.734e-09 | 13.58097 | 5.971e-09
2018-02-09 19:45 | 7214.469108 | 120.0007 | 5 | 1 | 3.827518 | -6.520029 | 3.194488 | 0.2172939 | 13.58097 | 0.8433372
2018-02-09 19:47 | 7334.468708 | 240.0003 | 5 | 1 | 3.767526 | -6.520029 | 3.194488 | 0.4346014 | 13.58097 | 1.668729
2018-02-09 19:49 | 7454.468508 | 360.0001 | 5 | 1 | 3.699727 | -6.520068 | 3.194488 | 0.6519008 | 13.58097 | 2.480145
2018-02-09 19:51 | 7574.469808 | 480.0014 | 5 | 1 | 3.627302 | -6.519981 | 3.194488 | 0.8692154 | 13.58097 | 3.276343
2018-02-09 19:53 | 7694.468608 | 600.0002 | 5 | 1 | 3.560343 | -6.520055 | 3.194488 | 1.08652 | 13.58097 | 4.057144
2018-02-09 19:55 | 7814.469608 | 720.0012 | 5 | 1 | 3.50153 | -6.519965 | 3.194488 | 1.303821 | 13.58097 | 4.824273
2018-02-09 19:57 | 7934.468508 | 840.0001 | 5 | 1 | 3.452391 | -6.519921 | 3.194488 | 1.521125 | 13.58097 | 5.579686
2018-02-09 19:59 | 8054.468808 | 960.0004 | 5 | 1 | 3.409135 | -6.520011 | 3.194488 | 1.738438 | 13.58097 | 6.325181
2018-02-09 20:01 | 8174.468908 | 1080.0005 | 5 | 1 | 3.367223 | -6.51986 | 3.194488 | 1.955741 | 13.58097 | 7.061343
2018-02-09 20:03 | 8294.469808 | 1200.0014 | 5 | 1 | 3.330301 | -6.519962 | 3.194488 | 2.173042 | 13.58097 | 7.789015
2018-02-09 20:05 | 8414.470008 | 1320.0016 | 5 | 1 | 3.293477 | -6.519972 | 3.194488 | 2.390346 | 13.58097 | 8.508717
2018-02-09 20:07 | 8534.468908 | 1440.0005 | 5 | 1 | 3.248647 | -6.520006 | 3.194488 | 2.607651 | 13.58097 | 9.219824
2018-02-09 20:09 | 8654.469708 | 1560.0013 | 5 | 1 | 3.164587 | -6.52007 | 3.194488 | 2.82496 | 13.58097 | 9.91792
2018-02-09 20:11 | 8748.270208 | 1653.8018 | 5 | 1 | 2.999989 | -6.52003 | 3.194488 | 2.994812 | 13.58097 | 10.44378
2018-02-09 20:13 | 8868.314624 | 120.0001 | 6 | 1 | 3.634202 | 0 | 3.194488 | 2.994817 | 13.58097 | 10.44379
2018-02-09 20:15 | 8988.314824 | 240.0003 | 6 | 1 | 3.661841 | 0 | 3.194488 | 2.994817 | 13.58097 | 10.44379
2018-02-09 20:16 | 9048.316424 | 300.0019 | 6 | 1 | 3.668529 | 0 | 3.194488 | 2.994817 | 13.58097 | 10.44379
2018-02-09 20:16 | 9048.325172 | 0.0024 | 7 | 2 | 3.668548 | 0 | 0 | 0 | 0 | 0
2018-02-09 20:18 | 9168.401596 | 120.0009 | 2 | 2 | 4.045033 | 4.889962 | 0.162379 | 0 | 0.6493645 | 0
2018-02-09 20:20 | 9288.401296 | 240.0006 | 2 | 2 | 4.099074 | 4.890027 | 0.3253558 | 0 | 1.313408 | 0
2018-02-09 20:22 | 9408.400796 | 360.0001 | 2 | 2 | 4.129939 | 4.890061 | 0.4883405 | 0 | 1.984236 | 0
2018-02-09 20:24 | 9528.402096 | 480.0014 | 2 | 2 | 4.152427 | 4.889993 | 0.6513209 | 0 | 2.659188 | 0
2018-02-09 20:26 | 9648.400896 | 600.0002 | 2 | 2 | 4.177417 | 4.890065 | 0.814297 | 0 | 3.337919 | 0
2018-02-09 20:28 | 9768.401496 | 720.0008 | 2 | 2 | 4.200308 | 4.746425 | 0.9766214 | 0 | 4.018318 | 0
2018-02-09 20:30 | 9888.401396 | 840.0007 | 2 | 2 | 4.200262 | 4.322236 | 1.127577 | 0 | 4.652374 | 0
2018-02-09 20:32 | 10008.4 | 960.0011 | 2 | 2 | 4.200319 | 3.932412 | 1.265043 | 0 | 5.229768 | 0
2018-02-09 20:34 | 10128.4 | 1080.0008 | 2 | 2 | 4.200268 | 3.56597 | 1.389989 | 0 | 5.754576 | 0
2018-02-09 20:36 | 10228.66 | 1180.2572 | 2 | 2 | 4.200248 | 3.259992 | 1.485076 | 0 | 6.153969 | 0
2018-02-09 20:38 | 10348.67 | 120.0012 | 3 | 2 | 4.226161 | 3.260022 | 1.593346 | 0 | 6.61002 | 0
2018-02-09 20:40 | 10468.67 | 240.0002 | 3 | 2 | 4.255227 | 3.259852 | 1.701992 | 0 | 7.070739 | 0
2018-02-09 20:42 | 10588.67 | 360.0005 | 3 | 2 | 4.285793 | 3.25998 | 1.810644 | 0 | 7.534729 | 0
2018-02-09 20:44 | 10708.67 | 480.0008 | 3 | 2 | 4.318744 | 3.259828 | 1.919295 | 0 | 8.002145 | 0
2018-02-09 20:46 | 10828.67 | 600.0014 | 3 | 2 | 4.357109 | 3.259908 | 2.027947 | 0 | 8.473411 | 0
2018-02-09 20:48 | 10948.67 | 720.0012 | 3 | 2 | 4.397133 | 3.259831 | 2.136595 | 0 | 8.94898 | 0
2018-02-09 20:50 | 11068.67 | 840.0025 | 3 | 2 | 4.40027 | 2.800673 | 2.237498 | 0 | 9.392969 | 0
2018-02-09 20:52 | 11188.67 | 960.0005 | 3 | 2 | 4.40026 | 2.433702 | 2.324611 | 0 | 9.77629 | 0
2018-02-09 20:54 | 11308.67 | 1080.0008 | 3 | 2 | 4.400263 | 2.105283 | 2.400192 | 0 | 10.10886 | 0
2018-02-09 20:56 | 11428.67 | 1200.0006 | 3 | 2 | 4.400268 | 1.816269 | 2.465351 | 0 | 10.39558 | 0
2018-02-09 20:58 | 11548.67 | 1320.0007 | 3 | 2 | 4.400255 | 1.586926 | 2.521942 | 0 | 10.6446 | 0
2018-02-09 21:00 | 11668.67 | 1440 | 3 | 2 | 4.400243 | 1.396439 | 2.571551 | 0 | 10.86289 | 0
2018-02-09 21:02 | 11788.67 | 1560.0008 | 3 | 2 | 4.400214 | 1.231002 | 2.615288 | 0 | 11.05534 | 0
2018-02-09 21:04 | 11908.67 | 1680.0003 | 3 | 2 | 4.400239 | 1.076455 | 2.653713 | 0 | 11.22442 | 0
2018-02-09 21:06 | 12028.67 | 1800.0005 | 3 | 2 | 4.400219 | 0.9510632 | 2.687413 | 0 | 11.37271 | 0
2018-02-09 21:08 | 12148.67 | 1920.0016 | 3 | 2 | 4.400194 | 0.8478785 | 2.717356 | 0 | 11.50446 | 0
2018-02-09 21:10 | 12268.67 | 2040.001 | 3 | 2 | 4.400226 | 0.7619648 | 2.744163 | 0 | 11.62242 | 0
2018-02-09 21:12 | 12388.67 | 2160.0002 | 3 | 2 | 4.400213 | 0.6811132 | 2.768194 | 0 | 11.72816 | 0
2018-02-09 21:14 | 12508.67 | 2280.0005 | 3 | 2 | 4.400164 | 0.6065397 | 2.789599 | 0 | 11.82235 | 0
2018-02-09 21:16 | 12628.67 | 2400.0004 | 3 | 2 | 4.400194 | 0.5482788 | 2.808816 | 0 | 11.9069 | 0
2018-02-09 21:18 | 12748.67 | 2520.0014 | 3 | 2 | 4.400191 | 0.4992046 | 2.826241 | 0 | 11.98358 | 0
2018-02-09 21:20 | 12868.67 | 2640.0002 | 3 | 2 | 4.400191 | 0.455287 | 2.842133 | 0 | 12.0535 | 0
2018-02-09 21:22 | 12988.67 | 2760.0006 | 3 | 2 | 4.400159 | 0.4100981 | 2.856557 | 0 | 12.11697 | 0
2018-02-09 21:24 | 13108.67 | 2880.0007 | 3 | 2 | 4.400162 | 0.3739967 | 2.869595 | 0 | 12.17434 | 0
2018-02-09 21:26 | 13228.67 | 3000.0006 | 3 | 2 | 4.400177 | 0.3437033 | 2.881536 | 0 | 12.22689 | 0
2018-02-09 21:28 | 13348.67 | 3120.0011 | 3 | 2 | 4.400149 | 0.3170843 | 2.89254 | 0 | 12.2753 | 0
2018-02-09 21:30 | 13468.67 | 3240.0003 | 3 | 2 | 4.40012 | 0.2908115 | 2.902685 | 0 | 12.31995 | 0
2018-02-09 21:32 | 13588.67 | 3360.0015 | 3 | 2 | 4.400161 | 0.2659245 | 2.911949 | 0 | 12.36071 | 0
2018-02-09 21:34 | 13708.67 | 3480.0015 | 3 | 2 | 4.400159 | 0.2463093 | 2.92046 | 0 | 12.39816 | 0
2018-02-09 21:36 | 13828.67 | 3600.0001 | 3 | 2 | 4.400109 | 0.2284603 | 2.928344 | 0 | 12.43285 | 0
2018-02-09 21:38 | 13948.67 | 3720.003 | 3 | 2 | 4.40014 | 0.2130251 | 2.935697 | 0 | 12.4652 | 0
2018-02-09 21:40 | 14068.67 | 3840 | 3 | 2 | 4.40017 | 0.195447 | 2.942503 | 0 | 12.49515 | 0
2018-02-09 21:42 | 14188.67 | 3960.0009 | 3 | 2 | 4.400098 | 0.1804037 | 2.948746 | 0 | 12.52262 | 0
2018-02-09 21:44 | 14308.67 | 4080.0013 | 3 | 2 | 4.400107 | 0.1681271 | 2.954552 | 0 | 12.54817 | 0
2018-02-09 21:46 | 14428.67 | 4200.0006 | 3 | 2 | 4.400079 | 0.1578941 | 2.959986 | 0 | 12.57207 | 0
2018-02-09 21:48 | 14548.67 | 4320.0005 | 3 | 2 | 4.400144 | 0.1466675 | 2.965074 | 0 | 12.59446 | 0
2018-02-09 21:50 | 14668.67 | 4440.0002 | 3 | 2 | 4.400087 | 0.1351576 | 2.969763 | 0 | 12.6151 | 0
2018-02-09 21:52 | 14788.67 | 4560.0008 | 3 | 2 | 4.400113 | 0.1263266 | 2.97412 | 0 | 12.63427 | 0
2018-02-09 21:54 | 14908.67 | 4680.0004 | 3 | 2 | 4.400054 | 0.1182966 | 2.9782 | 0 | 12.65222 | 0
2018-02-09 21:56 | 15028.67 | 4800.0009 | 3 | 2 | 4.400132 | 0.11199 | 2.982048 | 0 | 12.66915 | 0
2018-02-09 21:58 | 15148.67 | 4920.0013 | 3 | 2 | 4.400164 | 0.1042461 | 2.98564 | 0 | 12.68496 | 0
2018-02-09 22:00 | 15268.67 | 5040.0001 | 3 | 2 | 4.400134 | 0.09647179 | 2.988958 | 0 | 12.69955 | 0
2018-02-09 22:02 | 15388.67 | 5160.0015 | 3 | 2 | 4.400104 | 0.0905304 | 2.992075 | 0 | 12.71327 | 0
2018-02-09 22:04 | 15508.67 | 5280.0005 | 3 | 2 | 4.400104 | 0.08600044 | 2.995013 | 0 | 12.7262 | 0
2018-02-09 22:05 | 15613.29 | 5384.6202 | 3 | 2 | 4.400132 | 0.08149624 | 2.997439 | 0 | 12.73687 | 0
2018-02-09 22:07 | 15733.33 | 120.0003 | 4 | 2 | 4.392586 | 0 | 2.997439 | 0 | 12.73687 | 0
2018-02-09 22:09 | 15853.33 | 240 | 4 | 2 | 4.391737 | 0 | 2.997439 | 0 | 12.73687 | 0
2018-02-09 22:10 | 15913.34 | 300.0031 | 4 | 2 | 4.391411 | 0 | 2.997439 | 0 | 12.73687 | 0
2018-02-09 22:12 | 16033.41688 | 120.0014 | 5 | 2 | 3.836135 | -6.520149 | 2.997439 | 0.2173066 | 12.73687 | 0.8451495
2018-02-09 22:14 | 16153.41558 | 240.0001 | 5 | 2 | 3.772606 | -6.520085 | 2.997439 | 0.4346023 | 12.73687 | 1.672044
2018-02-09 22:16 | 16273.41568 | 360.0002 | 5 | 2 | 3.698811 | -6.520108 | 2.997439 | 0.6519146 | 12.73687 | 2.483894
2018-02-09 22:18 | 16393.41648 | 480.001 | 5 | 2 | 3.629078 | -6.520109 | 2.997439 | 0.8692147 | 12.73687 | 3.280009
2018-02-09 22:20 | 16513.41628 | 600.0008 | 5 | 2 | 3.563515 | -6.520094 | 2.997439 | 1.08653 | 12.73687 | 4.061414
2018-02-09 22:22 | 16633.41588 | 720.0004 | 5 | 2 | 3.50511 | -6.520014 | 2.997439 | 1.303834 | 12.73687 | 4.829314
2018-02-09 22:24 | 16753.41568 | 840.0002 | 5 | 2 | 3.453244 | -6.520044 | 2.997439 | 1.521138 | 12.73687 | 5.58528
2018-02-09 22:26 | 16873.41678 | 960.0013 | 5 | 2 | 3.407676 | -6.520039 | 2.997439 | 1.738448 | 12.73687 | 6.33058
2018-02-09 22:28 | 16993.41718 | 1080.0017 | 5 | 2 | 3.368677 | -6.519996 | 2.997439 | 1.955748 | 12.73687 | 7.066744
2018-02-09 22:30 | 17113.41688 | 1200.0014 | 5 | 2 | 3.332926 | -6.519995 | 2.997439 | 2.173053 | 12.73687 | 7.794843
2018-02-09 22:32 | 17233.41678 | 1320.0013 | 5 | 2 | 3.295631 | -6.52 | 2.997439 | 2.390357 | 12.73687 | 8.515156
2018-02-09 22:34 | 17353.41678 | 1440.0013 | 5 | 2 | 3.245245 | -6.51995 | 2.997439 | 2.607657 | 12.73687 | 9.226174
2018-02-09 22:36 | 17473.41698 | 1560.0015 | 5 | 2 | 3.162085 | -6.520049 | 2.997439 | 2.82495 | 12.73687 | 9.923404
2018-02-09 22:38 | 17567.28808 | 1653.8726 | 5 | 2 | 2.999987 | -6.520001 | 2.997439 | 2.994922 | 12.73687 | 10.44952
2018-02-09 22:40 | 17687.33 | 120.0006 | 6 | 2 | 3.633095 | 0 | 2.997439 | 2.994922 | 12.73687 | 10.44952
2018-02-09 22:42 | 17807.33 | 240.0018 | 6 | 2 | 3.661222 | 0 | 2.997439 | 2.994922 | 12.73687 | 10.44952
2018-02-09 22:43 | 17867.34 | 300.0028 | 6 | 2 | 3.668257 | 0 | 2.997439 | 2.994922 | 12.73687 | 10.44952
2018-02-09 22:43 | 17867.34 | 0.0024 | 7 | 3 | 3.668021 | 0 | 0 | 0 | 0 | 0
2018-02-09 22:45 | 17987.42 | 120.0011 | 2 | 3 | 4.046256 | 4.890035 | 0.1623838 | 0 | 0.6497462 | 0
2018-02-09 22:47 | 18107.42 | 240.0001 | 2 | 3 | 4.097934 | 4.889964 | 0.3253583 | 0 | 1.313717 | 0
2018-02-09 22:49 | 18227.42 | 360.0011 | 2 | 3 | 4.12798 | 4.890014 | 0.4883442 | 0 | 1.984273 | 0
2018-02-09 22:51 | 18347.42 | 480.0004 | 2 | 3 | 4.152676 | 4.889964 | 0.6513209 | 0 | 2.659008 | 0
2018-02-09 22:53 | 18467.42 | 600.0012 | 2 | 3 | 4.180811 | 4.889964 | 0.8142999 | 0 | 3.338111 | 0
2018-02-09 22:55 | 18587.42 | 720.0013 | 2 | 3 | 4.200302 | 4.750535 | 0.9765919 | 0 | 4.018641 | 0
2018-02-09 22:57 | 18707.42 | 840.0007 | 2 | 3 | 4.200257 | 4.340589 | 1.127933 | 0 | 4.654316 | 0
2018-02-09 22:59 | 18827.42 | 960.0005 | 2 | 3 | 4.200289 | 3.943826 | 1.26601 | 0 | 5.234278 | 0
2018-02-09 23:01 | 18947.42 | 1080.0007 | 2 | 3 | 4.200257 | 3.53872 | 1.390738 | 0 | 5.758173 | 0
2018-02-09 23:02 | 19039.69 | 1172.2711 | 2 | 3 | 4.200263 | 3.259999 | 1.477759 | 0 | 6.123683 | 0
2018-02-09 23:04 | 19159.70354 | 120.0007 | 3 | 3 | 4.223931 | 3.260055 | 1.586025 | 0 | 6.579592 | 0
2018-02-09 23:06 | 19279.70404 | 240.0012 | 3 | 3 | 4.251811 | 3.259833 | 1.694673 | 0 | 7.040013 | 0
2018-02-09 23:08 | 19399.70334 | 360.0005 | 3 | 3 | 4.282683 | 3.259839 | 1.803322 | 0 | 7.503614 | 0
2018-02-09 23:10 | 19519.70374 | 480.0009 | 3 | 3 | 4.318655 | 3.259801 | 1.911973 | 0 | 7.970846 | 0
2018-02-09 23:12 | 19639.70374 | 600.0009 | 3 | 3 | 4.355528 | 3.259858 | 2.020622 | 0 | 8.442061 | 0
2018-02-09 23:14 | 19759.70384 | 720.001 | 3 | 3 | 4.393876 | 3.259892 | 2.129274 | 0 | 8.917365 | 0
2018-02-09 23:16 | 19879.70314 | 840.0003 | 3 | 3 | 4.400288 | 2.841172 | 2.231587 | 0 | 9.367517 | 0
2018-02-09 23:18 | 19999.70334 | 960.0005 | 3 | 3 | 4.400301 | 2.445628 | 2.31962 | 0 | 9.754888 | 0
2018-02-09 23:20 | 20119.70394 | 1080.0011 | 3 | 3 | 4.400259 | 2.106524 | 2.395216 | 0 | 10.08753 | 0
2018-02-09 23:22 | 20239.70404 | 1200.0012 | 3 | 3 | 4.40022 | 1.833962 | 2.460763 | 0 | 10.37595 | 0
2018-02-09 23:24 | 20359.70294 | 1320.0001 | 3 | 3 | 4.400243 | 1.608531 | 2.518022 | 0 | 10.6279 | 0
2018-02-09 23:26 | 20479.70364 | 1440.0008 | 3 | 3 | 4.400228 | 1.410297 | 2.568273 | 0 | 10.84902 | 0
2018-02-09 23:28 | 20599.70304 | 1560.0002 | 3 | 3 | 4.400268 | 1.227622 | 2.612157 | 0 | 11.04212 | 0
2018-02-09 23:30 | 20719.70284 | 1680 | 3 | 3 | 4.400216 | 1.081734 | 2.650549 | 0 | 11.21106 | 0
2018-02-09 23:32 | 20839.70424 | 1800.0014 | 3 | 3 | 4.400229 | 0.9614334 | 2.684532 | 0 | 11.36059 | 0
2018-02-09 23:34 | 20959.70434 | 1920.0015 | 3 | 3 | 4.400202 | 0.8588934 | 2.714839 | 0 | 11.49394 | 0
2018-02-09 23:36 | 21079.70354 | 2040.0007 | 3 | 3 | 4.400233 | 0.7632141 | 2.741864 | 0 | 11.61286 | 0
2018-02-09 23:38 | 21199.70344 | 2160.0006 | 3 | 3 | 4.400239 | 0.6788406 | 2.765814 | 0 | 11.71825 | 0
2018-02-09 23:40 | 21319.70344 | 2280.0006 | 3 | 3 | 4.400182 | 0.6107016 | 2.787262 | 0 | 11.81262 | 0
2018-02-09 23:42 | 21439.70354 | 2400.0007 | 3 | 3 | 4.400188 | 0.5539579 | 2.806633 | 0 | 11.89786 | 0
2018-02-09 23:44 | 21559.70304 | 2520.0002 | 3 | 3 | 4.400208 | 0.5025625 | 2.824222 | 0 | 11.97525 | 0
2018-02-09 23:46 | 21679.70374 | 2640.0009 | 3 | 3 | 4.40022 | 0.451539 | 2.840086 | 0 | 12.04506 | 0
2018-02-09 23:48 | 21799.70334 | 2760.0005 | 3 | 3 | 4.400176 | 0.4097605 | 2.854401 | 0 | 12.10805 | 0
2018-02-09 23:50 | 21919.70454 | 2880.0017 | 3 | 3 | 4.400182 | 0.3757801 | 2.867476 | 0 | 12.16558 | 0
2018-02-09 23:52 | 22039.70364 | 3000.0008 | 3 | 3 | 4.400179 | 0.3463039 | 2.879501 | 0 | 12.21849 | 0
2018-02-09 23:54 | 22159.70324 | 3120.0004 | 3 | 3 | 4.400167 | 0.3168144 | 2.890551 | 0 | 12.26711 | 0
2018-02-09 23:56 | 22279.70334 | 3240.0005 | 3 | 3 | 4.400136 | 0.2880468 | 2.900607 | 0 | 12.31136 | 0
2018-02-09 23:58 | 22399.70374 | 3360.0009 | 3 | 3 | 4.400168 | 0.2668171 | 2.909846 | 0 | 12.35201 | 0
2018-02-10 | 22519.70384 | 3480.001 | 3 | 3 | 4.400117 | 0.2476177 | 2.918405 | 0 | 12.38967 | 0
2018-02-10 00:02 | 22639.70324 | 3600.0004 | 3 | 3 | 4.40012 | 0.2298326 | 2.926367 | 0 | 12.42471 | 0
2018-02-10 00:04 | 22759.70424 | 3720.0014 | 3 | 3 | 4.400129 | 0.210001 | 2.933702 | 0 | 12.45698 | 0
2018-02-10 00:06 | 22879.70434 | 3840.0015 | 3 | 3 | 4.400184 | 0.1958313 | 2.940453 | 0 | 12.48669 | 0
2018-02-10 00:08 | 22999.70284 | 3960 | 3 | 3 | 4.400146 | 0.1824465 | 2.946736 | 0 | 12.51433 | 0
2018-02-10 00:10 | 23119.70424 | 4080.0014 | 3 | 3 | 4.400112 | 0.1705952 | 2.952611 | 0 | 12.54019 | 0
2018-02-10 00:12 | 23239.70354 | 4200.0007 | 3 | 3 | 4.400132 | 0.1584959 | 2.9581 | 0 | 12.56433 | 0
2018-02-10 00:14 | 23359.70374 | 4320.0009 | 3 | 3 | 4.400113 | 0.1459885 | 2.963159 | 0 | 12.58659 | 0
2018-02-10 00:16 | 23479.70404 | 4440.0012 | 3 | 3 | 4.400122 | 0.1364517 | 2.967863 | 0 | 12.6073 | 0
2018-02-10 00:18 | 23599.70434 | 4560.0015 | 3 | 3 | 4.400104 | 0.1283512 | 2.972269 | 0 | 12.62668 | 0
2018-02-10 00:20 | 23719.70384 | 4680.001 | 3 | 3 | 4.400158 | 0.1214447 | 2.976426 | 0 | 12.64497 | 0
2018-02-10 00:22 | 23839.70314 | 4800.0003 | 3 | 3 | 4.400106 | 0.1112156 | 2.980296 | 0 | 12.662 | 0
2018-02-10 00:24 | 23959.70424 | 4920.0014 | 3 | 3 | 4.400107 | 0.104002 | 2.983868 | 0 | 12.67772 | 0
2018-02-10 00:26 | 24079.70314 | 5040.0003 | 3 | 3 | 4.400074 | 0.09754658 | 2.987216 | 0 | 12.69245 | 0
2018-02-10 00:28 | 24199.70294 | 5160.0001 | 3 | 3 | 4.400101 | 0.09271049 | 2.990387 | 0 | 12.7064 | 0
2018-02-10 00:30 | 24319.70424 | 5280.0014 | 3 | 3 | 4.400115 | 0.08631516 | 2.993376 | 0 | 12.71955 | 0
2018-02-10 00:31 | 24376.98604 | 5337.2832 | 3 | 3 | 4.400056 | 0.08149624 | 2.994718 | 0 | 12.72546 | 0
2018-02-10 00:33 | 24497.03 | 120.0009 | 4 | 3 | 4.392314 | 0 | 2.994718 | 0 | 12.72546 | 0
2018-02-10 00:35 | 24617.03 | 240.0016 | 4 | 3 | 4.391418 | 0 | 2.994718 | 0 | 12.72546 | 0
2018-02-10 00:36 | 24677.03 | 300.0025 | 4 | 3 | 4.39106 | 0 | 2.994718 | 0 | 12.72546 | 0
2018-02-10 00:38 | 24797.11 | 120.0012 | 5 | 3 | 3.839127 | -6.519958 | 2.994718 | 0.2172923 | 12.72546 | 0.8459694
2018-02-10 00:40 | 24917.11 | 240.0012 | 5 | 3 | 3.771101 | -6.51995 | 2.994718 | 0.4346012 | 12.72546 | 1.673094
2018-02-10 00:42 | 25037.11 | 360.0011 | 5 | 3 | 3.700182 | -6.519967 | 2.994718 | 0.6518959 | 12.72546 | 2.484784
2018-02-10 00:44 | 25157.11 | 480.0024 | 5 | 3 | 3.630761 | -6.519942 | 2.994718 | 0.8692076 | 12.72546 | 3.28129
2018-02-10 00:46 | 25277.11 | 600.0009 | 5 | 3 | 3.565753 | -6.519862 | 2.994718 | 1.086511 | 12.72546 | 4.063105
2018-02-10 00:48 | 25397.11 | 720.0012 | 5 | 3 | 3.505292 | -6.519944 | 2.994718 | 1.303803 | 12.72546 | 4.831274
2018-02-10 00:50 | 25517.11 | 840.0001 | 5 | 3 | 3.451307 | -6.519942 | 2.994718 | 1.521111 | 12.72546 | 5.58692
2018-02-10 00:52 | 25637.11 | 960.0008 | 5 | 3 | 3.407923 | -6.519919 | 2.994718 | 1.738405 | 12.72546 | 6.332034
2018-02-10 00:54 | 25757.11 | 1080 | 5 | 3 | 3.369607 | -6.519883 | 2.994718 | 1.955711 | 12.72546 | 7.068345
2018-02-10 00:56 | 25877.11 | 1200.0012 | 5 | 3 | 3.333582 | -6.519895 | 2.994718 | 2.173011 | 12.72546 | 7.796652
2018-02-10 00:58 | 25997.11 | 1320.0001 | 5 | 3 | 3.292829 | -6.519852 | 2.994718 | 2.390313 | 12.72546 | 8.516775
2018-02-10 01:00 | 26117.11 | 1440.0005 | 5 | 3 | 3.244659 | -6.519969 | 2.994718 | 2.607609 | 12.72546 | 9.227289
2018-02-10 01:02 | 26237.11 | 1560.0008 | 5 | 3 | 3.161719 | -6.519964 | 2.994718 | 2.8249 | 12.72546 | 9.924458
2018-02-10 01:04 | 26331.14 | 1654.0279 | 5 | 3 | 2.999999 | -6.519949 | 2.994718 | 2.995148 | 12.72546 | 10.45141
2018-02-10 01:06 | 26451.18 | 120.0009 | 6 | 3 | 3.631475 | 0 | 2.994718 | 2.995148 | 12.72546 | 10.45141
2018-02-10 01:08 | 26571.18 | 240.0002 | 6 | 3 | 3.660128 | 0 | 2.994718 | 2.995148 | 12.72546 | 10.45141
2018-02-10 01:09 | 26631.18 | 300.0016 | 6 | 3 | 3.666958 | 0 | 2.994718 | 2.995148 | 12.72546 | 10.45141
2018-02-10 01:09 | 26631.19058 | 0.0024 | 7 | 4 | 3.666857 | 0 | 0 | 0 | 0 | 0
2018-02-10 01:11 | 26751.2705 | 120.0004 | 2 | 4 | 4.046121 | 4.890016 | 0.1623859 | 2.51e-10 | 0.6497742 | 9.19e-10
2018-02-10 01:13 | 26871.2708 | 240.0007 | 2 | 4 | 4.096808 | 4.889983 | 0.3253632 | 2.51e-10 | 1.31366 | 9.19e-10
2018-02-10 01:15 | 26991.2705 | 360.0004 | 2 | 4 | 4.12863 | 4.88996 | 0.488336 | 2.51e-10 | 1.984098 | 9.19e-10
2018-02-10 01:17 | 27111.2705 | 480.0004 | 2 | 4 | 4.155986 | 4.889983 | 0.6513174 | 2.51e-10 | 2.659227 | 9.19e-10
2018-02-10 01:19 | 27231.2704 | 600.0003 | 2 | 4 | 4.18127 | 4.889977 | 0.8142941 | 2.51e-10 | 3.338603 | 9.19e-10
2018-02-10 01:21 | 27351.2705 | 720.0004 | 2 | 4 | 4.200295 | 4.749602 | 0.976555 | 2.51e-10 | 4.019041 | 9.19e-10
2018-02-10 01:23 | 27471.2712 | 840.0011 | 2 | 4 | 4.200321 | 4.342536 | 1.128093 | 2.51e-10 | 4.655543 | 9.19e-10
2018-02-10 01:25 | 27591.2705 | 960.0004 | 2 | 4 | 4.200287 | 3.919686 | 1.265884 | 2.51e-10 | 5.234305 | 9.19e-10
2018-02-10 01:27 | 27711.2709 | 1080.0008 | 2 | 4 | 4.200255 | 3.522792 | 1.389668 | 2.51e-10 | 5.754231 | 9.19e-10
2018-02-10 01:28 | 27802.9224 | 1171.6523 | 2 | 4 | 4.200259 | 3.259988 | 1.475978 | 2.51e-10 | 6.116758 | 9.19e-10
2018-02-10 01:30 | 27922.93 | 120.0006 | 3 | 4 | 4.223415 | 3.260205 | 1.584247 | 2.51e-10 | 6.572663 | 9.19e-10
2018-02-10 01:32 | 28042.93 | 240.0013 | 3 | 4 | 4.251304 | 3.259892 | 1.692902 | 2.51e-10 | 7.033036 | 9.19e-10
2018-02-10 01:34 | 28162.93 | 360.0009 | 3 | 4 | 4.28411 | 3.259826 | 1.801554 | 2.51e-10 | 7.496675 | 9.19e-10
2018-02-10 01:36 | 28282.93 | 480.0002 | 3 | 4 | 4.31864 | 3.260152 | 1.910206 | 2.51e-10 | 7.964026 | 9.19e-10
2018-02-10 01:38 | 28402.93 | 600.0002 | 3 | 4 | 4.354557 | 3.260194 | 2.018861 | 2.51e-10 | 8.435199 | 9.19e-10
2018-02-10 01:40 | 28522.93 | 720.0011 | 3 | 4 | 4.392076 | 3.259866 | 2.127516 | 2.51e-10 | 8.910361 | 9.19e-10
2018-02-10 01:42 | 28642.93 | 840.0007 | 3 | 4 | 4.40029 | 2.844394 | 2.230218 | 2.51e-10 | 9.362187 | 9.19e-10
2018-02-10 01:44 | 28762.93 | 960.0016 | 3 | 4 | 4.400258 | 2.437594 | 2.317955 | 2.51e-10 | 9.748253 | 9.19e-10
2018-02-10 01:46 | 28882.93 | 1080.0002 | 3 | 4 | 4.40027 | 2.116838 | 2.393699 | 2.51e-10 | 10.08155 | 9.19e-10
2018-02-10 01:48 | 29002.93 | 1200.0003 | 3 | 4 | 4.400269 | 1.850058 | 2.459639 | 2.51e-10 | 10.3717 | 9.19e-10
2018-02-10 01:50 | 29122.93 | 1320.0019 | 3 | 4 | 4.40023 | 1.619922 | 2.517384 | 2.51e-10 | 10.62579 | 9.19e-10
2018-02-10 01:52 | 29242.94 | 1440.0021 | 3 | 4 | 4.400212 | 1.405898 | 2.567789 | 2.51e-10 | 10.84759 | 9.19e-10
2018-02-10 01:54 | 29362.93 | 1560.0004 | 3 | 4 | 4.400209 | 1.232463 | 2.611659 | 2.51e-10 | 11.04063 | 9.19e-10
2018-02-10 01:56 | 29482.93 | 1680.0007 | 3 | 4 | 4.400213 | 1.089855 | 2.650303 | 2.51e-10 | 11.21067 | 9.19e-10
2018-02-10 01:58 | 29602.93 | 1800.0003 | 3 | 4 | 4.400233 | 0.9713097 | 2.68462 | 2.51e-10 | 11.36167 | 9.19e-10
2018-02-10 02:00 | 29722.93 | 1920.001 | 3 | 4 | 4.400185 | 0.8622742 | 2.715171 | 2.51e-10 | 11.4961 | 9.19e-10
2018-02-10 02:02 | 29842.93 | 2040.0004 | 3 | 4 | 4.400208 | 0.7626333 | 2.742186 | 2.51e-10 | 11.61497 | 9.19e-10
2018-02-10 02:04 | 29962.93 | 2160.0005 | 3 | 4 | 4.400191 | 0.6827202 | 2.766237 | 2.51e-10 | 11.7208 | 9.19e-10
2018-02-10 02:06 | 30082.93 | 2280.0008 | 3 | 4 | 4.400159 | 0.6162653 | 2.787857 | 2.51e-10 | 11.81593 | 9.19e-10
2018-02-10 02:08 | 30202.93 | 2400.0004 | 3 | 4 | 4.400191 | 0.5584869 | 2.807434 | 2.51e-10 | 11.90208 | 9.19e-10
2018-02-10 02:10 | 30322.93 | 2520.0009 | 3 | 4 | 4.400167 | 0.5007343 | 2.825095 | 2.51e-10 | 11.97979 | 9.19e-10
2018-02-10 02:12 | 30442.93 | 2640.0011 | 3 | 4 | 4.400206 | 0.4533901 | 2.840954 | 2.51e-10 | 12.04957 | 9.19e-10
2018-02-10 02:14 | 30562.93 | 2760.0002 | 3 | 4 | 4.400163 | 0.4132452 | 2.855376 | 2.51e-10 | 12.11303 | 9.19e-10
2018-02-10 02:16 | 30682.93 | 2880.0013 | 3 | 4 | 4.400146 | 0.3798151 | 2.868584 | 2.51e-10 | 12.17115 | 9.19e-10
2018-02-10 02:18 | 30802.93 | 3000.0008 | 3 | 4 | 4.400194 | 0.3479939 | 2.880705 | 2.51e-10 | 12.22448 | 9.19e-10
2018-02-10 02:20 | 30922.93 | 3120.0013 | 3 | 4 | 4.400173 | 0.3157501 | 2.89173 | 2.51e-10 | 12.27299 | 9.19e-10
2018-02-10 02:22 | 31042.93 | 3240.0005 | 3 | 4 | 4.400127 | 0.2898207 | 2.90181 | 2.51e-10 | 12.31735 | 9.19e-10
2018-02-10 02:24 | 31162.93 | 3360.0014 | 3 | 4 | 4.400137 | 0.2691031 | 2.911115 | 2.51e-10 | 12.35829 | 9.19e-10
2018-02-10 02:26 | 31282.93 | 3480.0007 | 3 | 4 | 4.400109 | 0.2494955 | 2.919758 | 2.51e-10 | 12.39632 | 9.19e-10
2018-02-10 02:28 | 31402.93 | 3600.0011 | 3 | 4 | 4.400159 | 0.2290325 | 2.92774 | 2.51e-10 | 12.43144 | 9.19e-10
2018-02-10 02:30 | 31522.93 | 3720.0005 | 3 | 4 | 4.40014 | 0.2109385 | 2.935053 | 2.51e-10 | 12.46362 | 9.19e-10
2018-02-10 02:32 | 31642.93 | 3840.001 | 3 | 4 | 4.400112 | 0.1961622 | 2.941839 | 2.51e-10 | 12.49348 | 9.19e-10
2018-02-10 02:34 | 31762.93 | 3960 | 3 | 4 | 4.400122 | 0.1842213 | 2.948168 | 2.51e-10 | 12.52133 | 9.19e-10
2018-02-10 02:36 | 31882.93 | 4080.0013 | 3 | 4 | 4.400165 | 0.1715603 | 2.954087 | 2.51e-10 | 12.54737 | 9.19e-10
2018-02-10 02:38 | 32002.93 | 4200.0012 | 3 | 4 | 4.400059 | 0.1560783 | 2.959544 | 2.51e-10 | 12.57139 | 9.19e-10
2018-02-10 02:40 | 32122.93 | 4320.0016 | 3 | 4 | 4.400078 | 0.1459246 | 2.964589 | 2.51e-10 | 12.59358 | 9.19e-10
2018-02-10 02:42 | 32242.93 | 4440.0004 | 3 | 4 | 4.400104 | 0.1371212 | 2.969305 | 2.51e-10 | 12.61434 | 9.19e-10
2018-02-10 02:44 | 32362.94 | 4560.0022 | 3 | 4 | 4.400081 | 0.1284103 | 2.973742 | 2.51e-10 | 12.63386 | 9.19e-10
2018-02-10 02:46 | 32482.93 | 4680.0002 | 3 | 4 | 4.400117 | 0.1190205 | 2.977893 | 2.51e-10 | 12.65212 | 9.19e-10
2018-02-10 02:48 | 32602.93 | 4800.0008 | 3 | 4 | 4.400135 | 0.11094 | 2.981711 | 2.51e-10 | 12.66892 | 9.19e-10
2018-02-10 02:50 | 32722.93 | 4920 | 3 | 4 | 4.400091 | 0.103631 | 2.985283 | 2.51e-10 | 12.68464 | 9.19e-10
2018-02-10 02:52 | 32842.93 | 5040.001 | 3 | 4 | 4.400074 | 0.0974369 | 2.988643 | 2.51e-10 | 12.69942 | 9.19e-10
2018-02-10 02:54 | 32962.93 | 5160.0005 | 3 | 4 | 4.400081 | 0.09157181 | 2.991808 | 2.51e-10 | 12.71335 | 9.19e-10
2018-02-10 02:56 | 33082.93 | 5280.0012 | 3 | 4 | 4.400131 | 0.08538628 | 2.994744 | 2.51e-10 | 12.72627 | 9.19e-10
2018-02-10 02:57 | 33139.8 | 5336.8689 | 3 | 4 | 4.400062 | 0.08149433 | 2.996059 | 2.51e-10 | 12.73206 | 9.19e-10
2018-02-10 02:59 | 33259.85 | 120.002 | 4 | 4 | 4.392329 | 0 | 2.996059 | 2.51e-10 | 12.73206 | 9.19e-10
2018-02-10 03:01 | 33379.85 | 240.0009 | 4 | 4 | 4.391413 | 0 | 2.996059 | 2.51e-10 | 12.73206 | 9.19e-10
2018-02-10 03:02 | 33439.85 | 300.0021 | 4 | 4 | 4.391075 | 0 | 2.996059 | 2.51e-10 | 12.73206 | 9.19e-10
2018-02-10 03:04 | 33559.93 | 120.0006 | 5 | 4 | 3.83591 | -6.51996 | 2.996059 | 0.2172892 | 12.73206 | 0.8457649
2018-02-10 03:06 | 33679.93 | 240.0013 | 5 | 4 | 3.769583 | -6.519952 | 2.996059 | 0.4345938 | 12.73206 | 1.672155
2018-02-10 03:08 | 33799.93 | 360 | 5 | 4 | 3.700299 | -6.519909 | 2.996059 | 0.6518903 | 12.73206 | 2.48376
2018-02-10 03:10 | 33919.93 | 480.0001 | 5 | 4 | 3.631893 | -6.519917 | 2.996059 | 0.8691934 | 12.73206 | 3.280367
2018-02-10 03:12 | 34039.93 | 600.0003 | 5 | 4 | 3.565712 | -6.51995 | 2.996059 | 1.086494 | 12.73206 | 4.06231
2018-02-10 03:14 | 34159.93 | 720.0006 | 5 | 4 | 3.503134 | -6.519868 | 2.996059 | 1.303797 | 12.73206 | 4.830222
2018-02-10 03:16 | 34279.93 | 840.0007 | 5 | 4 | 3.45127 | -6.51988 | 2.996059 | 1.521088 | 12.73206 | 5.585582
2018-02-10 03:18 | 34399.93 | 960.0002 | 5 | 4 | 3.408389 | -6.519901 | 2.996059 | 1.738389 | 12.73206 | 6.330751
2018-02-10 03:20 | 34519.93 | 1080.0016 | 5 | 4 | 3.370928 | -6.519903 | 2.996059 | 1.955698 | 12.73206 | 7.067316
2018-02-10 03:22 | 34639.93 | 1200 | 5 | 4 | 3.332301 | -6.519844 | 2.996059 | 2.172995 | 12.73206 | 7.795695
2018-02-10 03:24 | 34759.93 | 1320.0027 | 5 | 4 | 3.292 | -6.51999 | 2.996059 | 2.390301 | 12.73206 | 8.515435
2018-02-10 03:26 | 34879.93 | 1440.0015 | 5 | 4 | 3.244893 | -6.519949 | 2.996059 | 2.607596 | 12.73206 | 9.225954
2018-02-10 03:28 | 34999.93 | 1560.0024 | 5 | 4 | 3.163637 | -6.519965 | 2.996059 | 2.824879 | 12.73206 | 9.923256
2018-02-10 03:30 | 35094.54 | 1654.6143 | 5 | 4 | 2.999994 | -6.519985 | 2.996059 | 2.996203 | 12.73206 | 10.4538
2018-02-10 03:32 | 35214.59 | 120.0008 | 6 | 4 | 3.630375 | 0 | 2.996059 | 2.996203 | 12.73206 | 10.4538
2018-02-10 03:34 | 35334.59 | 240 | 6 | 4 | 3.658738 | 0 | 2.996059 | 2.996203 | 12.73206 | 10.4538
2018-02-10 03:35 | 35394.59 | 300.0023 | 6 | 4 | 3.665655 | 0 | 2.996059 | 2.996203 | 12.73206 | 10.4538
2018-02-10 03:35 | 35394.59 | 0.0025 | 7 | 5 | 3.665529 | 0 | 0 | 0 | 0 | 0
2018-02-10 03:37 | 35514.67 | 120.0001 | 2 | 5 | 4.044647 | 4.890018 | 0.1623802 | 0 | 0.6496183 | 0
2018-02-10 03:39 | 35634.67 | 240.0005 | 2 | 5 | 4.096084 | 4.890008 | 0.3253594 | 0 | 1.313287 | 0
2018-02-10 03:41 | 35754.67 | 360.0006 | 2 | 5 | 4.131198 | 4.889983 | 0.4883344 | 0 | 1.983877 | 0
2018-02-10 03:43 | 35874.67 | 480.001 | 2 | 5 | 4.156022 | 4.889987 | 0.6513212 | 0 | 2.659292 | 0
2018-02-10 03:45 | 35994.67 | 600.0014 | 2 | 5 | 4.180811 | 4.890006 | 0.8142992 | 0 | 3.338632 | 0
2018-02-10 03:47 | 36114.67 | 720.0011 | 2 | 5 | 4.200281 | 4.769641 | 0.9767847 | 0 | 4.019904 | 0
2018-02-10 03:49 | 36234.67 | 840.0014 | 2 | 5 | 4.200263 | 4.334294 | 1.128547 | 0 | 4.657351 | 0
2018-02-10 03:51 | 36354.67 | 960.0012 | 2 | 5 | 4.200274 | 3.898181 | 1.265535 | 0 | 5.232737 | 0
2018-02-10 03:53 | 36474.67 | 1080.002 | 2 | 5 | 4.200263 | 3.527051 | 1.389184 | 0 | 5.752096 | 0
2018-02-10 03:55 | 36570.12 | 1175.4533 | 2 | 5 | 4.200274 | 3.259997 | 1.479081 | 0 | 6.129688 | 0
2018-02-10 03:57 | 36690.14 | 120.0012 | 3 | 5 | 4.223205 | 3.259847 | 1.587347 | 0 | 6.585548 | 0
2018-02-10 03:59 | 36810.14 | 240.0013 | 3 | 5 | 4.252968 | 3.260165 | 1.695996 | 0 | 7.045947 | 0
2018-02-10 04:01 | 36930.14 | 360.0002 | 3 | 5 | 4.285747 | 3.259854 | 1.804652 | 0 | 7.509847 | 0
2018-02-10 04:03 | 37050.14 | 480.0015 | 3 | 5 | 4.319139 | 3.259851 | 1.913305 | 0 | 7.977302 | 0
2018-02-10 04:05 | 37170.14 | 600.0013 | 3 | 5 | 4.354158 | 3.260148 | 2.021956 | 0 | 8.448469 | 0
2018-02-10 04:07 | 37290.14 | 720.0009 | 3 | 5 | 4.392576 | 3.259851 | 2.130609 | 0 | 8.92361 | 0
2018-02-10 04:09 | 37410.14 | 840.0011 | 3 | 5 | 4.400314 | 2.817998 | 2.232616 | 0 | 9.372394 | 0
2018-02-10 04:11 | 37530.14 | 960.0015 | 3 | 5 | 4.400263 | 2.436627 | 2.319963 | 0 | 9.756746 | 0
2018-02-10 04:13 | 37650.14 | 1080.0007 | 3 | 5 | 4.40028 | 2.120596 | 2.395736 | 0 | 10.09016 | 0
2018-02-10 04:15 | 37770.14 | 1200.0019 | 3 | 5 | 4.40026 | 1.852616 | 2.461872 | 0 | 10.38118 | 0
2018-02-10 04:17 | 37890.14 | 1320.0002 | 3 | 5 | 4.400221 | 1.607108 | 2.519495 | 0 | 10.63474 | 0
2018-02-10 04:19 | 38010.14 | 1440.0012 | 3 | 5 | 4.40021 | 1.399323 | 2.569444 | 0 | 10.85453 | 0
2018-02-10 04:21 | 38130.14 | 1560.0005 | 3 | 5 | 4.400236 | 1.232517 | 2.613224 | 0 | 11.04717 | 0
2018-02-10 04:23 | 38250.14 | 1680.0013 | 3 | 5 | 4.400218 | 1.093634 | 2.651915 | 0 | 11.21742 | 0
2018-02-10 04:25 | 38370.14 | 1800.0006 | 3 | 5 | 4.40021 | 0.9694586 | 2.686269 | 0 | 11.36858 | 0
2018-02-10 04:27 | 38490.14 | 1920.0008 | 3 | 5 | 4.400247 | 0.8536692 | 2.716595 | 0 | 11.50202 | 0
2018-02-10 04:29 | 38610.14 | 2040.0009 | 3 | 5 | 4.400185 | 0.7604055 | 2.74343 | 0 | 11.6201 | 0
2018-02-10 04:31 | 38730.14 | 2160.0008 | 3 | 5 | 4.400185 | 0.6829548 | 2.767447 | 0 | 11.72578 | 0
2018-02-10 04:33 | 38850.14 | 2280.0001 | 3 | 5 | 4.400184 | 0.6178112 | 2.789115 | 0 | 11.82113 | 0
2018-02-10 04:35 | 38970.14 | 2400.0014 | 3 | 5 | 4.400143 | 0.553215 | 2.808646 | 0 | 11.90706 | 0
2018-02-10 04:37 | 39090.14 | 2520.0008 | 3 | 5 | 4.400149 | 0.4972916 | 2.826126 | 0 | 11.98398 | 0
2018-02-10 04:39 | 39210.14 | 2640.0013 | 3 | 5 | 4.400162 | 0.4525366 | 2.841952 | 0 | 12.05362 | 0
2018-02-10 04:41 | 39330.14 | 2760.0005 | 3 | 5 | 4.400094 | 0.4139462 | 2.856394 | 0 | 12.11716 | 0
2018-02-10 04:43 | 39450.14 | 2880.0004 | 3 | 5 | 4.400165 | 0.3797159 | 2.869632 | 0 | 12.17541 | 0
2018-02-10 04:45 | 39570.14 | 3000.0008 | 3 | 5 | 4.400155 | 0.3438339 | 2.881678 | 0 | 12.22842 | 0
2018-02-10 04:47 | 39690.14 | 3120.0006 | 3 | 5 | 4.400159 | 0.3157673 | 2.892646 | 0 | 12.27668 | 0
2018-02-10 04:49 | 39810.14 | 3240.0012 | 3 | 5 | 4.400137 | 0.2911968 | 2.902744 | 0 | 12.32111 | 0
2018-02-10 04:51 | 39930.14 | 3360.0013 | 3 | 5 | 4.400151 | 0.2704134 | 2.912107 | 0 | 12.36231 | 0
2018-02-10 04:53 | 40050.14 | 3480.0006 | 3 | 5 | 4.400135 | 0.2484655 | 2.920761 | 0 | 12.40039 | 0
2018-02-10 04:55 | 40170.14 | 3600.0018 | 3 | 5 | 4.40009 | 0.227396 | 2.928678 | 0 | 12.43523 | 0
2018-02-10 04:57 | 40290.14 | 3720.0011 | 3 | 5 | 4.400123 | 0.2119884 | 2.935996 | 0 | 12.46743 | 0
2018-02-10 04:59 | 40410.14 | 3840.001 | 3 | 5 | 4.400117 | 0.1979847 | 2.942819 | 0 | 12.49745 | 0
2018-02-10 05:01 | 40530.14 | 3960.0017 | 3 | 5 | 4.400123 | 0.1846294 | 2.949204 | 0 | 12.52554 | 0
2018-02-10 05:03 | 40650.14 | 4080.0007 | 3 | 5 | 4.400103 | 0.1692095 | 2.955102 | 0 | 12.55149 | 0
2018-02-10 05:05 | 40770.14 | 4200.0011 | 3 | 5 | 4.400132 | 0.1575603 | 2.960544 | 0 | 12.57544 | 0
2018-02-10 05:07 | 40890.14 | 4320.0007 | 3 | 5 | 4.40015 | 0.1480579 | 2.965623 | 0 | 12.59779 | 0
2018-02-10 05:09 | 41010.14 | 4440.001 | 3 | 5 | 4.400124 | 0.138792 | 2.970395 | 0 | 12.61878 | 0
2018-02-10 05:11 | 41130.14 | 4560.0002 | 3 | 5 | 4.400121 | 0.1283875 | 2.974858 | 0 | 12.63842 | 0
2018-02-10 05:13 | 41250.14 | 4680.0011 | 3 | 5 | 4.40009 | 0.1185608 | 2.978968 | 0 | 12.65651 | 0
2018-02-10 05:15 | 41370.14 | 4800.0007 | 3 | 5 | 4.400093 | 0.111166 | 2.982803 | 0 | 12.67338 | 0
2018-02-10 05:17 | 41490.14 | 4920.0008 | 3 | 5 | 4.400104 | 0.104929 | 2.986409 | 0 | 12.68925 | 0
2018-02-10 05:19 | 41610.14 | 5040.0001 | 3 | 5 | 4.400075 | 0.09807396 | 2.989815 | 0 | 12.70423 | 0
2018-02-10 05:21 | 41730.14 | 5160.0001 | 3 | 5 | 4.400076 | 0.09054661 | 2.992965 | 0 | 12.7181 | 0
2018-02-10 05:23 | 41850.14 | 5280.002 | 3 | 5 | 4.400104 | 0.08537483 | 2.995894 | 0 | 12.73098 | 0
2018-02-10 05:24 | 41934.91 | 5364.7779 | 3 | 5 | 4.400083 | 0.08148956 | 2.997856 | 0 | 12.73961 | 0
2018-02-10 05:26 | 42054.96 | 120.0013 | 4 | 5 | 4.392401 | 0 | 2.997856 | 0 | 12.73961 | 0
2018-02-10 05:28 | 42174.96 | 240.0012 | 4 | 5 | 4.391518 | 0 | 2.997856 | 0 | 12.73961 | 0
2018-02-10 05:29 | 42234.96 | 300.0022 | 4 | 5 | 4.391222 | 0 | 2.997856 | 0 | 12.73961 | 0
2018-02-10 05:31 | 42355.04 | 120.0014 | 5 | 5 | 3.836061 | -6.519932 | 2.997856 | 0.2172828 | 12.73961 | 0.8454068
2018-02-10 05:33 | 42475.04 | 240.0003 | 5 | 5 | 3.772382 | -6.519957 | 2.997856 | 0.4345924 | 12.73961 | 1.672267
2018-02-10 05:35 | 42595.04 | 360.0006 | 5 | 5 | 3.704144 | -6.519877 | 2.997856 | 0.6518893 | 12.73961 | 2.484596
2018-02-10 05:37 | 42715.04 | 480.0001 | 5 | 5 | 3.63393 | -6.519897 | 2.997856 | 0.8691952 | 12.73961 | 3.281922
2018-02-10 05:39 | 42835.04 | 600.0001 | 5 | 5 | 3.564185 | -6.519964 | 2.997856 | 1.086488 | 12.73961 | 4.06387
2018-02-10 05:41 | 42955.04 | 720.0009 | 5 | 5 | 3.5037 | -6.519882 | 2.997856 | 1.303797 | 12.73961 | 4.83165
2018-02-10 05:43 | 43075.04 | 840.0005 | 5 | 5 | 3.452906 | -6.519893 | 2.997856 | 1.521092 | 12.73961 | 5.587288
2018-02-10 05:45 | 43195.04 | 960.0005 | 5 | 5 | 3.410073 | -6.519885 | 2.997856 | 1.738403 | 12.73961 | 6.332909
2018-02-10 05:47 | 43315.04 | 1080.0005 | 5 | 5 | 3.369743 | -6.519874 | 2.997856 | 1.955709 | 12.73961 | 7.069581
2018-02-10 05:49 | 43435.04 | 1200.0012 | 5 | 5 | 3.330636 | -6.519883 | 2.997856 | 2.173014 | 12.73961 | 7.797498
2018-02-10 05:51 | 43555.04 | 1320.0017 | 5 | 5 | 3.292645 | -6.519965 | 2.997856 | 2.390307 | 12.73961 | 8.517143
2018-02-10 05:53 | 43675.04 | 1440.0012 | 5 | 5 | 3.247228 | -6.519924 | 2.997856 | 2.607605 | 12.73961 | 9.227941
2018-02-10 05:55 | 43795.04 | 1560.0012 | 5 | 5 | 3.165039 | -6.519911 | 2.997856 | 2.82489 | 12.73961 | 9.92576
2018-02-10 05:57 | 43886.7 | 1651.6619 | 5 | 5 | 2.999984 | -6.51995 | 2.997856 | 2.990877 | 12.73961 | 10.43981
2018-02-10 05:59 | 44006.74 | 120.0001 | 6 | 5 | 3.631784 | 0 | 2.997856 | 2.990885 | 12.73961 | 10.43984
2018-02-10 06:01 | 44126.74 | 240.001 | 6 | 5 | 3.660021 | 0 | 2.997856 | 2.990885 | 12.73961 | 10.43984
2018-02-10 06:02 | 44186.74 | 300.0008 | 6 | 5 | 3.666794 | 0 | 2.997856 | 2.990885 | 12.73961 | 10.43984
2018-02-10 06:02 | 44186.75 | 0.0024 | 7 | 6 | 3.666806 | 0 | 0 | 0 | 0 | 0
2018-02-10 06:04 | 44306.83 | 120.0013 | 2 | 6 | 4.045028 | 4.889958 | 0.1623702 | 7.79e-10 | 0.6495095 | 2.858e-09
2018-02-10 06:06 | 44426.83 | 240.0009 | 2 | 6 | 4.100382 | 4.890027 | 0.3253542 | 7.79e-10 | 1.313553 | 2.858e-09
2018-02-10 06:08 | 44546.83 | 360.0015 | 2 | 6 | 4.132849 | 4.889962 | 0.4883239 | 7.79e-10 | 1.984707 | 2.858e-09
2018-02-10 06:10 | 44666.83 | 480.0004 | 2 | 6 | 4.156335 | 4.889995 | 0.6513083 | 7.79e-10 | 2.660221 | 2.858e-09
2018-02-10 06:12 | 44786.83 | 600.0012 | 2 | 6 | 4.180154 | 4.889993 | 0.8142871 | 7.79e-10 | 3.33951 | 2.858e-09
2018-02-10 06:14 | 44906.83 | 720.0009 | 2 | 6 | 4.200264 | 4.741906 | 0.9765764 | 7.79e-10 | 4.019947 | 2.858e-09
2018-02-10 06:16 | 45026.83 | 840.0002 | 2 | 6 | 4.200306 | 4.28296 | 1.126688 | 7.79e-10 | 4.650459 | 2.858e-09
2018-02-10 06:18 | 45146.83 | 960.0002 | 2 | 6 | 4.200247 | 3.886863 | 1.262762 | 7.79e-10 | 5.22201 | 2.858e-09
2018-02-10 06:20 | 45266.83 | 1080.0013 | 2 | 6 | 4.200297 | 3.530465 | 1.386234 | 7.79e-10 | 5.740624 | 2.858e-09
2018-02-10 06:21 | 45362.74 | 1175.9049 | 2 | 6 | 4.200283 | 3.259997 | 1.47667 | 7.79e-10 | 6.120481 | 2.858e-09
2018-02-10 06:23 | 45482.75 | 120.0012 | 3 | 6 | 4.225055 | 3.25982 | 1.584936 | 7.79e-10 | 6.576416 | 2.858e-09
2018-02-10 06:25 | 45602.75 | 240.0013 | 3 | 6 | 4.255405 | 3.259864 | 1.693587 | 7.79e-10 | 7.037119 | 2.858e-09
2018-02-10 06:27 | 45722.75 | 360.0013 | 3 | 6 | 4.286653 | 3.259959 | 1.802243 | 7.79e-10 | 7.50118 | 2.858e-09
2018-02-10 06:29 | 45842.75 | 480.0013 | 3 | 6 | 4.319069 | 3.259839 | 1.910895 | 7.79e-10 | 7.968687 | 2.858e-09
2018-02-10 06:31 | 45962.75 | 600.0001 | 3 | 6 | 4.35496 | 3.259904 | 2.019545 | 7.79e-10 | 8.439863 | 2.858e-09
2018-02-10 06:33 | 46082.75 | 720.0007 | 3 | 6 | 4.396076 | 3.260112 | 2.128201 | 7.79e-10 | 8.915266 | 2.858e-09
2018-02-10 06:35 | 46202.75 | 840.0007 | 3 | 6 | 4.400295 | 2.80602 | 2.229346 | 7.79e-10 | 9.36031 | 2.858e-09
2018-02-10 06:37 | 46322.75 | 960.0016 | 3 | 6 | 4.400267 | 2.434268 | 2.316468 | 7.79e-10 | 9.743668 | 2.858e-09
2018-02-10 06:39 | 46442.75 | 1080.0016 | 3 | 6 | 4.400258 | 2.120398 | 2.392285 | 7.79e-10 | 10.07728 | 2.858e-09
2018-02-10 06:41 | 46562.75 | 1200.0005 | 3 | 6 | 4.400293 | 1.833271 | 2.458134 | 7.79e-10 | 10.36704 | 2.858e-09
2018-02-10 06:43 | 46682.75 | 1320.0003 | 3 | 6 | 4.400253 | 1.592941 | 2.515026 | 7.79e-10 | 10.61738 | 2.858e-09
2018-02-10 06:45 | 46802.75 | 1440.0008 | 3 | 6 | 4.400194 | 1.39713 | 2.564771 | 7.79e-10 | 10.83627 | 2.858e-09
2018-02-10 06:47 | 46922.75 | 1560.0014 | 3 | 6 | 4.40023 | 1.235853 | 2.608581 | 7.79e-10 | 11.02904 | 2.858e-09
2018-02-10 06:49 | 47042.75 | 1680.0008 | 3 | 6 | 4.400207 | 1.090812 | 2.647321 | 7.79e-10 | 11.1995 | 2.858e-09
2018-02-10 06:51 | 47162.75 | 1800.001 | 3 | 6 | 4.400177 | 0.9565191 | 2.681376 | 7.79e-10 | 11.34935 | 2.858e-09
2018-02-10 06:53 | 47282.75 | 1920.0006 | 3 | 6 | 4.400218 | 0.8505707 | 2.711432 | 7.79e-10 | 11.48161 | 2.858e-09
2018-02-10 06:55 | 47402.75 | 2040.0003 | 3 | 6 | 4.400156 | 0.7608786 | 2.738241 | 7.79e-10 | 11.59957 | 2.858e-09
2018-02-10 06:57 | 47522.75 | 2160.0017 | 3 | 6 | 4.400157 | 0.6844444 | 2.762332 | 7.79e-10 | 11.70558 | 2.858e-09
2018-02-10 06:59 | 47642.75 | 2280.0014 | 3 | 6 | 4.400151 | 0.6115417 | 2.78395 | 7.79e-10 | 11.8007 | 2.858e-09
2018-02-10 07:01 | 47762.75 | 2400.0012 | 3 | 6 | 4.400157 | 0.5482912 | 2.803242 | 7.79e-10 | 11.88559 | 2.858e-09
2018-02-10 07:03 | 47882.75 | 2520.001 | 3 | 6 | 4.400191 | 0.4975214 | 2.820643 | 7.79e-10 | 11.96216 | 2.858e-09
2018-02-10 07:05 | 48002.75 | 2640.0014 | 3 | 6 | 4.400186 | 0.4549103 | 2.836478 | 7.79e-10 | 12.03184 | 2.858e-09
2018-02-10 07:07 | 48122.75 | 2760.0009 | 3 | 6 | 4.400177 | 0.4142199 | 2.850953 | 7.79e-10 | 12.09553 | 2.858e-09
2018-02-10 07:09 | 48242.75 | 2880.0014 | 3 | 6 | 4.400191 | 0.3747025 | 2.864082 | 7.79e-10 | 12.1533 | 2.858e-09
2018-02-10 07:11 | 48362.75 | 3000.0009 | 3 | 6 | 4.400152 | 0.3424978 | 2.876008 | 7.79e-10 | 12.20577 | 2.858e-09
2018-02-10 07:13 | 48482.75 | 3120 | 3 | 6 | 4.400145 | 0.3154469 | 2.886961 | 7.79e-10 | 12.25397 | 2.858e-09
2018-02-10 07:15 | 48602.75 | 3240.0015 | 3 | 6 | 4.400129 | 0.2918959 | 2.897088 | 7.79e-10 | 12.29853 | 2.858e-09
2018-02-10 07:17 | 48722.75 | 3360.0024 | 3 | 6 | 4.400163 | 0.2680292 | 2.906432 | 7.79e-10 | 12.33964 | 2.858e-09
2018-02-10 07:19 | 48842.75 | 3480.0007 | 3 | 6 | 4.400109 | 0.245307 | 2.91497 | 7.79e-10 | 12.37721 | 2.858e-09
2018-02-10 07:21 | 48962.75 | 3600.0015 | 3 | 6 | 4.400168 | 0.2286854 | 2.92286 | 7.79e-10 | 12.41193 | 2.858e-09
2018-02-10 07:23 | 49082.75 | 3720.0012 | 3 | 6 | 4.400093 | 0.2123566 | 2.930199 | 7.79e-10 | 12.44422 | 2.858e-09
2018-02-10 07:25 | 49202.75 | 3840.0004 | 3 | 6 | 4.400131 | 0.1982765 | 2.937051 | 7.79e-10 | 12.47437 | 2.858e-09
2018-02-10 07:27 | 49322.75 | 3960.0004 | 3 | 6 | 4.40013 | 0.1817875 | 2.943373 | 7.79e-10 | 12.50219 | 2.858e-09
2018-02-10 07:29 | 49442.75 | 4080.0016 | 3 | 6 | 4.400149 | 0.1689215 | 2.949205 | 7.79e-10 | 12.52785 | 2.858e-09
2018-02-10 07:31 | 49562.75 | 4200.0003 | 3 | 6 | 4.400126 | 0.1578779 | 2.954649 | 7.79e-10 | 12.55181 | 2.858e-09
2018-02-10 07:33 | 49682.75 | 4320 | 3 | 6 | 4.400107 | 0.1480875 | 2.959755 | 7.79e-10 | 12.57427 | 2.858e-09
2018-02-10 07:35 | 49802.75 | 4440.0009 | 3 | 6 | 4.40009 | 0.1372538 | 2.964517 | 7.79e-10 | 12.59522 | 2.858e-09
2018-02-10 07:37 | 49922.75 | 4560.0011 | 3 | 6 | 4.400164 | 0.1277256 | 2.968915 | 7.79e-10 | 12.61457 | 2.858e-09
2018-02-10 07:39 | 50042.75 | 4680.001 | 3 | 6 | 4.40007 | 0.1181383 | 2.973012 | 7.79e-10 | 12.6326 | 2.858e-09
2018-02-10 07:41 | 50162.75 | 4800.0006 | 3 | 6 | 4.400086 | 0.1123629 | 2.976844 | 7.79e-10 | 12.64946 | 2.858e-09
2018-02-10 07:43 | 50282.75 | 4920.0007 | 3 | 6 | 4.400054 | 0.1046457 | 2.980464 | 7.79e-10 | 12.66539 | 2.858e-09
2018-02-10 07:45 | 50402.75 | 5040.0011 | 3 | 6 | 4.400073 | 0.09657001 | 2.983838 | 7.79e-10 | 12.68024 | 2.858e-09
2018-02-10 07:47 | 50522.75 | 5160.0004 | 3 | 6 | 4.400098 | 0.0906105 | 2.986955 | 7.79e-10 | 12.69395 | 2.858e-09
2018-02-10 07:49 | 50642.75 | 5280.0006 | 3 | 6 | 4.400082 | 0.08543682 | 2.989881 | 7.79e-10 | 12.70683 | 2.858e-09
2018-02-10 07:51 | 50743.02 | 5380.2754 | 3 | 6 | 4.400093 | 0.08149147 | 2.992213 | 7.79e-10 | 12.71709 | 2.858e-09
2018-02-10 07:53 | 50863.07 | 120.0012 | 4 | 6 | 4.392477 | 0 | 2.992213 | 7.79e-10 | 12.71709 | 2.858e-09
2018-02-10 07:55 | 50983.07 | 240.0011 | 4 | 6 | 4.39164 | 0 | 2.992213 | 7.79e-10 | 12.71709 | 2.858e-09
2018-02-10 07:56 | 51043.07 | 300.0018 | 4 | 6 | 4.391342 | 0 | 2.992213 | 7.79e-10 | 12.71709 | 2.858e-09
2018-02-10 07:58 | 51163.14478 | 120.0013 | 5 | 6 | 3.837755 | -6.519882 | 2.992213 | 0.2172797 | 12.71709 | 0.8455949
2018-02-10 08:00 | 51283.14458 | 240.0011 | 5 | 6 | 3.775203 | -6.519906 | 2.992213 | 0.4345876 | 12.71709 | 1.672955
2018-02-10 08:02 | 51403.14478 | 360.0013 | 5 | 6 | 3.70468 | -6.519919 | 2.992213 | 0.6518868 | 12.71709 | 2.48576
2018-02-10 08:04 | 51523.14458 | 480.0011 | 5 | 6 | 3.631082 | -6.519857 | 2.992213 | 0.8691826 | 12.71709 | 3.282692
2018-02-10 08:06 | 51643.14388 | 600.0004 | 5 | 6 | 3.563955 | -6.519919 | 2.992213 | 1.086489 | 12.71709 | 4.064337
2018-02-10 08:08 | 51763.14488 | 720.0014 | 5 | 6 | 3.504812 | -6.519909 | 2.992213 | 1.303783 | 12.71709 | 4.832152
2018-02-10 08:10 | 51883.14478 | 840.0013 | 5 | 6 | 3.454535 | -6.519882 | 2.992213 | 1.521087 | 12.71709 | 5.588156
2018-02-10 08:12 | 52003.14448 | 960.001 | 5 | 6 | 3.408872 | -6.519862 | 2.992213 | 1.738379 | 12.71709 | 6.333812
2018-02-10 08:14 | 52123.14458 | 1080.0011 | 5 | 6 | 3.368305 | -6.519811 | 2.992213 | 1.955694 | 12.71709 | 7.070083
2018-02-10 08:16 | 52243.14348 | 1200 | 5 | 6 | 3.331388 | -6.519924 | 2.992213 | 2.172984 | 12.71709 | 7.797938
2018-02-10 08:18 | 52363.14408 | 1320.0006 | 5 | 6 | 3.294775 | -6.519946 | 2.992213 | 2.390276 | 12.71709 | 8.517902
2018-02-10 08:20 | 52483.14478 | 1440.0013 | 5 | 6 | 3.24726 | -6.519955 | 2.992213 | 2.607572 | 12.71709 | 9.22909
2018-02-10 08:22 | 52603.14478 | 1560.0013 | 5 | 6 | 3.159086 | -6.519934 | 2.992213 | 2.82487 | 12.71709 | 9.926253
2018-02-10 08:23 | 52693.79188 | 1650.6484 | 5 | 6 | 2.999983 | -6.519965 | 2.992213 | 2.989019 | 12.71709 | 10.43396
2018-02-10 08:25 | 52813.84 | 120.0014 | 6 | 6 | 3.631938 | 0 | 2.992213 | 2.98903 | 12.71709 | 10.434
2018-02-10 08:27 | 52933.84 | 240.0002 | 6 | 6 | 3.660078 | 0 | 2.992213 | 2.98903 | 12.71709 | 10.434
2018-02-10 08:28 | 52993.84 | 300.0009 | 6 | 6 | 3.667055 | 0 | 2.992213 | 2.98903 | 12.71709 | 10.434
2018-02-10 08:28 | 52993.8453 | 0.0024 | 7 | 7 | 3.667227 | 0 | 0 | 0 | 0 | 0
2018-02-10 08:30 | 53113.92582 | 120.0009 | 2 | 7 | 4.048256 | 4.890004 | 0.1623713 | 5.891e-09 | 0.6497603 | 2.1601e-08
2018-02-10 08:32 | 53233.92572 | 240.0008 | 2 | 7 | 4.100753 | 4.889909 | 0.3253533 | 5.891e-09 | 1.314176 | 2.1601e-08
2018-02-10 08:34 | 53353.92632 | 360.0014 | 2 | 7 | 4.131583 | 4.890012 | 0.4883281 | 5.891e-09 | 1.985241 | 2.1601e-08
2018-02-10 08:36 | 53473.92602 | 480.0011 | 2 | 7 | 4.15431 | 4.889985 | 0.6513066 | 5.891e-09 | 2.660434 | 2.1601e-08
2018-02-10 08:38 | 53593.92572 | 600.0008 | 2 | 7 | 4.180862 | 4.889894 | 0.814293 | 5.891e-09 | 3.3396 | 2.1601e-08
2018-02-10 08:40 | 53713.92552 | 720.0006 | 2 | 7 | 4.200292 | 4.707997 | 0.9761094 | 5.891e-09 | 4.018273 | 2.1601e-08
2018-02-10 08:42 | 53833.92592 | 840.001 | 2 | 7 | 4.200286 | 4.291816 | 1.126003 | 5.891e-09 | 4.647868 | 2.1601e-08
2018-02-10 08:44 | 53953.92522 | 960.0003 | 2 | 7 | 4.200291 | 3.907355 | 1.262509 | 5.891e-09 | 5.221234 | 2.1601e-08
2018-02-10 08:46 | 54073.92502 | 1080.0001 | 2 | 7 | 4.200294 | 3.537879 | 1.386549 | 5.891e-09 | 5.742232 | 2.1601e-08
2018-02-10 08:48 | 54162.21222 | 1168.2873 | 2 | 7 | 4.200285 | 3.259999 | 1.469898 | 5.891e-09 | 6.092324 | 2.1601e-08
2018-02-10 08:50 | 54282.2273 | 120.0003 | 3 | 7 | 4.225171 | 3.260201 | 1.578169 | 5.891e-09 | 6.548332 | 2.1601e-08
2018-02-10 08:52 | 54402.228 | 240.001 | 3 | 7 | 4.253892 | 3.260139 | 1.686824 | 5.891e-09 | 7.008958 | 2.1601e-08
2018-02-10 08:54 | 54522.2271 | 360.0001 | 3 | 7 | 4.283927 | 3.259856 | 1.795479 | 5.891e-09 | 7.472785 | 2.1601e-08
2018-02-10 08:56 | 54642.2275 | 480.0005 | 3 | 7 | 4.317252 | 3.260133 | 1.904138 | 5.891e-09 | 7.940042 | 2.1601e-08
2018-02-10 08:58 | 54762.2285 | 600.0015 | 3 | 7 | 4.355748 | 3.260129 | 2.012797 | 5.891e-09 | 8.411213 | 2.1601e-08
2018-02-10 09:00 | 54882.2275 | 720.0005 | 3 | 7 | 4.394802 | 3.260198 | 2.12145 | 5.891e-09 | 8.886593 | 2.1601e-08
2018-02-10 09:02 | 55002.2282 | 840.0012 | 3 | 7 | 4.400241 | 2.829137 | 2.223268 | 5.891e-09 | 9.334579 | 2.1601e-08
2018-02-10 09:04 | 55122.2282 | 960.0012 | 3 | 7 | 4.400261 | 2.456912 | 2.311254 | 5.891e-09 | 9.721745 | 2.1601e-08
2018-02-10 09:06 | 55242.2282 | 1080.0012 | 3 | 7 | 4.400224 | 2.116884 | 2.38743 | 5.891e-09 | 10.05694 | 2.1601e-08
2018-02-10 09:08 | 55362.2282 | 1200.0012 | 3 | 7 | 4.400284 | 1.835388 | 2.453095 | 5.891e-09 | 10.34588 | 2.1601e-08
2018-02-10 09:10 | 55482.2274 | 1320.0004 | 3 | 7 | 4.40028 | 1.603875 | 2.510279 | 5.891e-09 | 10.59751 | 2.1601e-08
2018-02-10 09:12 | 55602.2282 | 1440.0012 | 3 | 7 | 4.400246 | 1.412894 | 2.560462 | 5.891e-09 | 10.81832 | 2.1601e-08
2018-02-10 09:14 | 55722.2273 | 1560.0003 | 3 | 7 | 4.40023 | 1.241146 | 2.604653 | 5.891e-09 | 11.01278 | 2.1601e-08
2018-02-10 09:16 | 55842.228 | 1680.001 | 3 | 7 | 4.400166 | 1.083851 | 2.643331 | 5.891e-09 | 11.18297 | 2.1601e-08
2018-02-10 09:18 | 55962.2295 | 1800.0025 | 3 | 7 | 4.400195 | 0.9610968 | 2.677363 | 5.891e-09 | 11.33272 | 2.1601e-08
2018-02-10 09:20 | 56082.2284 | 1920.0014 | 3 | 7 | 4.400202 | 0.8582439 | 2.707626 | 5.891e-09 | 11.46588 | 2.1601e-08
2018-02-10 09:22 | 56202.2276 | 2040.0006 | 3 | 7 | 4.400184 | 0.7689238 | 2.734727 | 5.891e-09 | 11.58513 | 2.1601e-08
2018-02-10 09:24 | 56322.227 | 2160 | 3 | 7 | 4.400157 | 0.6836882 | 2.758948 | 5.891e-09 | 11.69171 | 2.1601e-08
2018-02-10 09:26 | 56442.2274 | 2280.0004 | 3 | 7 | 4.400149 | 0.6114845 | 2.780494 | 5.891e-09 | 11.78651 | 2.1601e-08
2018-02-10 09:28 | 56562.2293 | 2400.0023 | 3 | 7 | 4.400219 | 0.5539141 | 2.799891 | 5.891e-09 | 11.87186 | 2.1601e-08
2018-02-10 09:30 | 56682.2282 | 2520.0012 | 3 | 7 | 4.400143 | 0.5032978 | 2.817491 | 5.891e-09 | 11.9493 | 2.1601e-08
2018-02-10 09:32 | 56802.2278 | 2640.0008 | 3 | 7 | 4.400189 | 0.4581203 | 2.833518 | 5.891e-09 | 12.01982 | 2.1601e-08
2018-02-10 09:34 | 56922.2282 | 2760.0012 | 3 | 7 | 4.40016 | 0.4122887 | 2.848001 | 5.891e-09 | 12.08356 | 2.1601e-08
2018-02-10 09:36 | 57042.2283 | 2880.0013 | 3 | 7 | 4.400123 | 0.3764725 | 2.861136 | 5.891e-09 | 12.14135 | 2.1601e-08
2018-02-10 09:38 | 57162.2275 | 3000.0005 | 3 | 7 | 4.400099 | 0.3459501 | 2.873171 | 5.891e-09 | 12.19431 | 2.1601e-08
2018-02-10 09:40 | 57282.2273 | 3120.0003 | 3 | 7 | 4.400145 | 0.3198175 | 2.884281 | 5.891e-09 | 12.24319 | 2.1601e-08
2018-02-10 09:42 | 57402.2281 | 3240.0011 | 3 | 7 | 4.400138 | 0.2922382 | 2.894495 | 5.891e-09 | 12.28813 | 2.1601e-08
2018-02-10 09:44 | 57522.2274 | 3360.0004 | 3 | 7 | 4.400129 | 0.2677078 | 2.903811 | 5.891e-09 | 12.32913 | 2.1601e-08
2018-02-10 09:46 | 57642.2274 | 3480.0004 | 3 | 7 | 4.400142 | 0.2483511 | 2.912403 | 5.891e-09 | 12.36694 | 2.1601e-08
2018-02-10 09:48 | 57762.2282 | 3600.0012 | 3 | 7 | 4.400162 | 0.231864 | 2.92038 | 5.891e-09 | 12.40203 | 2.1601e-08
2018-02-10 09:50 | 57882.2275 | 3720.0005 | 3 | 7 | 4.40014 | 0.2145853 | 2.927805 | 5.891e-09 | 12.43471 | 2.1601e-08
2018-02-10 09:52 | 58002.227 | 3840 | 3 | 7 | 4.400143 | 0.1964226 | 2.934646 | 5.891e-09 | 12.46481 | 2.1601e-08
2018-02-10 09:54 | 58122.2291 | 3960.0021 | 3 | 7 | 4.400155 | 0.1830654 | 2.940954 | 5.891e-09 | 12.49256 | 2.1601e-08
2018-02-10 09:56 | 58242.2283 | 4080.0013 | 3 | 7 | 4.400103 | 0.1701975 | 2.946823 | 5.891e-09 | 12.51839 | 2.1601e-08
2018-02-10 09:58 | 58362.2282 | 4200.0012 | 3 | 7 | 4.400135 | 0.1596928 | 2.952322 | 5.891e-09 | 12.54258 | 2.1601e-08
2018-02-10 10:00 | 58482.2291 | 4320.0021 | 3 | 7 | 4.400117 | 0.1476898 | 2.957444 | 5.891e-09 | 12.56512 | 2.1601e-08
2018-02-10 10:02 | 58602.2282 | 4440.0012 | 3 | 7 | 4.400082 | 0.1358652 | 2.962162 | 5.891e-09 | 12.58588 | 2.1601e-08
2018-02-10 10:04 | 58722.2278 | 4560.0008 | 3 | 7 | 4.400068 | 0.1270018 | 2.966563 | 5.891e-09 | 12.60524 | 2.1601e-08
2018-02-10 10:06 | 58842.2274 | 4680.0004 | 3 | 7 | 4.400129 | 0.1200933 | 2.970694 | 5.891e-09 | 12.62342 | 2.1601e-08
2018-02-10 10:08 | 58962.2283 | 4800.0013 | 3 | 7 | 4.400062 | 0.1119394 | 2.974568 | 5.891e-09 | 12.64047 | 2.1601e-08
2018-02-10 10:10 | 59082.2277 | 4920.0007 | 3 | 7 | 4.40009 | 0.1032248 | 2.978167 | 5.891e-09 | 12.6563 | 2.1601e-08
2018-02-10 10:12 | 59202.2274 | 5040.0004 | 3 | 7 | 4.400111 | 0.09718609 | 2.981507 | 5.891e-09 | 12.671 | 2.1601e-08
2018-02-10 10:14 | 59322.2283 | 5160.0013 | 3 | 7 | 4.400081 | 0.09130192 | 2.984643 | 5.891e-09 | 12.6848 | 2.1601e-08
2018-02-10 10:16 | 59442.2278 | 5280.0008 | 3 | 7 | 4.400069 | 0.08603001 | 2.987607 | 5.891e-09 | 12.69784 | 2.1601e-08
2018-02-10 10:18 | 59546.2073 | 5383.9803 | 3 | 7 | 4.400081 | 0.08149433 | 2.990035 | 5.891e-09 | 12.70852 | 2.1601e-08
2018-02-10 10:20 | 59666.25 | 119.9999 | 4 | 7 | 4.392556 | 0 | 2.990035 | 5.891e-09 | 12.70852 | 2.1601e-08
2018-02-10 10:22 | 59786.25 | 240.0011 | 4 | 7 | 4.391677 | 0 | 2.990035 | 5.891e-09 | 12.70852 | 2.1601e-08
2018-02-10 10:23 | 59846.25 | 300.0014 | 4 | 7 | 4.391321 | 0 | 2.990035 | 5.891e-09 | 12.70852 | 2.1601e-08
2018-02-10 10:25 | 59966.32822 | 120.0001 | 5 | 7 | 3.839947 | -6.519993 | 2.990035 | 0.2172794 | 12.70852 | 0.8460104
2018-02-10 10:27 | 60086.32912 | 240.001 | 5 | 7 | 3.773463 | -6.520123 | 2.990035 | 0.4345956 | 12.70852 | 1.67352
2018-02-10 10:29 | 60206.32902 | 360.0009 | 5 | 7 | 3.700474 | -6.519878 | 2.990035 | 0.6519052 | 12.70852 | 2.485546
2018-02-10 10:31 | 60326.32832 | 480.0002 | 5 | 7 | 3.630656 | -6.519847 | 2.990035 | 0.8692064 | 12.70852 | 3.282042
2018-02-10 10:33 | 60446.32862 | 600.0005 | 5 | 7 | 3.565259 | -6.519891 | 2.990035 | 1.086503 | 12.70852 | 4.063742
2018-02-10 10:35 | 60566.32832 | 720.0002 | 5 | 7 | 3.50583 | -6.520191 | 2.990035 | 1.303803 | 12.70852 | 4.831899
2018-02-10 10:37 | 60686.32882 | 840.0007 | 5 | 7 | 3.451839 | -6.519905 | 2.990035 | 1.521099 | 12.70852 | 5.587753
2018-02-10 10:39 | 60806.32952 | 960.0014 | 5 | 7 | 3.40714 | -6.5199 | 2.990035 | 1.738402 | 12.70852 | 6.33283
2018-02-10 10:41 | 60926.33012 | 1080.002 | 5 | 7 | 3.368392 | -6.519931 | 2.990035 | 1.955705 | 12.70852 | 7.068941
2018-02-10 10:43 | 61046.32882 | 1200.0007 | 5 | 7 | 3.332706 | -6.519977 | 2.990035 | 2.172991 | 12.70852 | 7.796953
2018-02-10 10:45 | 61166.32882 | 1320.0007 | 5 | 7 | 3.293732 | -6.51995 | 2.990035 | 2.390286 | 12.70852 | 8.517064
2018-02-10 10:47 | 61286.32952 | 1440.0014 | 5 | 7 | 3.242598 | -6.520036 | 2.990035 | 2.607593 | 12.70852 | 9.227498
2018-02-10 10:49 | 61406.32942 | 1560.0013 | 5 | 7 | 3.158214 | -6.51997 | 2.990035 | 2.824898 | 12.70852 | 9.924107
2018-02-10 10:50 | 61497.23112 | 1650.903 | 5 | 7 | 2.999994 | -6.519939 | 2.990035 | 2.98951 | 12.70852 | 10.43317
2018-02-10 10:52 | 61617.27 | 120.0006 | 6 | 7 | 3.63123 | 0 | 2.990035 | 2.98951 | 12.70852 | 10.43317
2018-02-10 10:54 | 61737.27 | 240.0003 | 6 | 7 | 3.659903 | 0 | 2.990035 | 2.98951 | 12.70852 | 10.43317
2018-02-10 10:55 | 61797.28 | 300.0025 | 6 | 7 | 3.666964 | 0 | 2.990035 | 2.98951 | 12.70852 | 10.43317
2018-02-10 10:55 | 61797.29 | 0.0026 | 7 | 8 | 3.666765 | 0 | 0 | 0 | 0 | 0
2018-02-10 10:57 | 61917.36 | 120.0008 | 2 | 8 | 4.04826 | 4.889966 | 0.1623733 | 3.64e-09 | 0.6500028 | 1.3348e-08
2018-02-10 10:59 | 62037.36 | 240.0009 | 2 | 8 | 4.099587 | 4.890037 | 0.3253576 | 3.64e-09 | 1.314325 | 1.3348e-08
2018-02-10 11:01 | 62157.36 | 360.001 | 2 | 8 | 4.130197 | 4.89 | 0.488334 | 3.64e-09 | 1.985145 | 1.3348e-08
2018-02-10 11:03 | 62277.36 | 480.0004 | 2 | 8 | 4.15614 | 4.889968 | 0.6513124 | 3.64e-09 | 2.660324 | 1.3348e-08
2018-02-10 11:05 | 62397.37 | 600.0019 | 2 | 8 | 4.183352 | 4.890014 | 0.8142989 | 3.64e-09 | 3.339966 | 1.3348e-08
2018-02-10 11:07 | 62517.36 | 720.0008 | 2 | 8 | 4.200257 | 4.712815 | 0.976136 | 3.64e-09 | 4.018853 | 1.3348e-08
2018-02-10 11:09 | 62637.36 | 840.0003 | 2 | 8 | 4.200288 | 4.310122 | 1.12643 | 3.64e-09 | 4.650132 | 1.3348e-08
2018-02-10 11:11 | 62757.36 | 960.0002 | 2 | 8 | 4.20029 | 3.909984 | 1.263427 | 3.64e-09 | 5.225554 | 1.3348e-08
2018-02-10 11:13 | 62877.36 | 1080.0011 | 2 | 8 | 4.200271 | 3.501702 | 1.386841 | 3.64e-09 | 5.74393 | 1.3348e-08
2018-02-10 11:14 | 62960.4 | 1163.0321 | 2 | 8 | 4.200294 | 3.259995 | 1.464747 | 3.64e-09 | 6.071155 | 1.3348e-08
2018-02-10 11:16 | 63080.41 | 120.0014 | 3 | 8 | 4.22373 | 3.26018 | 1.57302 | 3.64e-09 | 6.527087 | 1.3348e-08
2018-02-10 11:18 | 63200.41 | 240.0001 | 3 | 8 | 4.251141 | 3.260118 | 1.681676 | 3.64e-09 | 6.987489 | 1.3348e-08
2018-02-10 11:20 | 63320.41 | 360.0009 | 3 | 8 | 4.28219 | 3.260186 | 1.790331 | 3.64e-09 | 7.45104 | 1.3348e-08
2018-02-10 11:22 | 63440.41 | 480.0009 | 3 | 8 | 4.317609 | 3.26014 | 1.898994 | 3.64e-09 | 7.918268 | 1.3348e-08
2018-02-10 11:24 | 63560.41 | 600.0005 | 3 | 8 | 4.353729 | 3.260131 | 2.007647 | 3.64e-09 | 8.389336 | 1.3348e-08
2018-02-10 11:26 | 63680.41 | 720.0014 | 3 | 8 | 4.391488 | 3.260177 | 2.116307 | 3.64e-09 | 8.864453 | 1.3348e-08
2018-02-10 11:28 | 63800.41 | 840.0005 | 3 | 8 | 4.400277 | 2.863666 | 2.219401 | 3.64e-09 | 9.317986 | 1.3348e-08
2018-02-10 11:30 | 63920.41 | 960.001 | 3 | 8 | 4.400276 | 2.458621 | 2.308017 | 3.64e-09 | 9.707924 | 1.3348e-08
2018-02-10 11:32 | 64040.41 | 1080.001 | 3 | 8 | 4.400239 | 2.125423 | 2.384179 | 3.64e-09 | 10.04306 | 1.3348e-08
2018-02-10 11:34 | 64160.41 | 1200.001 | 3 | 8 | 4.400272 | 1.853389 | 2.450354 | 3.64e-09 | 10.33424 | 1.3348e-08
2018-02-10 11:36 | 64280.41 | 1320.0011 | 3 | 8 | 4.400269 | 1.626068 | 2.508236 | 3.64e-09 | 10.58894 | 1.3348e-08
2018-02-10 11:38 | 64400.41 | 1440.0011 | 3 | 8 | 4.400236 | 1.422602 | 2.558976 | 3.64e-09 | 10.81221 | 1.3348e-08
2018-02-10 11:40 | 64520.41 | 1560.0004 | 3 | 8 | 4.400231 | 1.237924 | 2.603202 | 3.64e-09 | 11.00681 | 1.3348e-08
2018-02-10 11:42 | 64640.41 | 1680.0011 | 3 | 8 | 4.400266 | 1.093741 | 2.641974 | 3.64e-09 | 11.17742 | 1.3348e-08
2018-02-10 11:44 | 64760.41 | 1800.0014 | 3 | 8 | 4.400227 | 0.9725676 | 2.676326 | 3.64e-09 | 11.32857 | 1.3348e-08
2018-02-10 11:46 | 64880.41 | 1920.0013 | 3 | 8 | 4.400189 | 0.867137 | 2.706963 | 3.64e-09 | 11.46338 | 1.3348e-08
2018-02-10 11:48 | 65000.41 | 2040.0012 | 3 | 8 | 4.400194 | 0.7674494 | 2.734213 | 3.64e-09 | 11.58329 | 1.3348e-08
2018-02-10 11:50 | 65120.41 | 2160.0005 | 3 | 8 | 4.40019 | 0.6841421 | 2.758347 | 3.64e-09 | 11.68948 | 1.3348e-08
2018-02-10 11:52 | 65240.41 | 2280.0013 | 3 | 8 | 4.400132 | 0.6160049 | 2.779996 | 3.64e-09 | 11.78474 | 1.3348e-08
2018-02-10 11:54 | 65360.41 | 2400.0015 | 3 | 8 | 4.400224 | 0.5596771 | 2.799571 | 3.64e-09 | 11.87087 | 1.3348e-08
2018-02-10 11:56 | 65480.41 | 2520.0013 | 3 | 8 | 4.400184 | 0.5056658 | 2.817317 | 3.64e-09 | 11.94896 | 1.3348e-08
2018-02-10 11:58 | 65600.41 | 2640.0008 | 3 | 8 | 4.400164 | 0.4540701 | 2.833283 | 3.64e-09 | 12.01922 | 1.3348e-08
2018-02-10 12:00 | 65720.41 | 2760.0015 | 3 | 8 | 4.400161 | 0.4139385 | 2.847728 | 3.64e-09 | 12.08277 | 1.3348e-08
2018-02-10 12:02 | 65840.41 | 2880.0015 | 3 | 8 | 4.400087 | 0.378849 | 2.860935 | 3.64e-09 | 12.14089 | 1.3348e-08
2018-02-10 12:04 | 65960.41 | 3000.0007 | 3 | 8 | 4.400164 | 0.3494873 | 2.873085 | 3.64e-09 | 12.19435 | 1.3348e-08
2018-02-10 12:06 | 66080.41 | 3120.0022 | 3 | 8 | 4.400155 | 0.3178997 | 2.884211 | 3.64e-09 | 12.24331 | 1.3348e-08
2018-02-10 12:08 | 66200.41 | 3240.0012 | 3 | 8 | 4.400126 | 0.2908573 | 2.894338 | 3.64e-09 | 12.28787 | 1.3348e-08
2018-02-10 12:10 | 66320.41 | 3360.0007 | 3 | 8 | 4.400189 | 0.2697973 | 2.903667 | 3.64e-09 | 12.32892 | 1.3348e-08
2018-02-10 12:12 | 66440.41 | 3480.0012 | 3 | 8 | 4.400145 | 0.2501888 | 2.912319 | 3.64e-09 | 12.36698 | 1.3348e-08
2018-02-10 12:14 | 66560.41 | 3600.0016 | 3 | 8 | 4.400111 | 0.2311678 | 2.920354 | 3.64e-09 | 12.40234 | 1.3348e-08
2018-02-10 12:16 | 66680.41 | 3720.0009 | 3 | 8 | 4.400135 | 0.212307 | 2.927735 | 3.64e-09 | 12.43482 | 1.3348e-08
2018-02-10 12:18 | 66800.41 | 3840.0009 | 3 | 8 | 4.400139 | 0.1972609 | 2.934544 | 3.64e-09 | 12.46478 | 1.3348e-08
2018-02-10 12:20 | 66920.41 | 3960.0009 | 3 | 8 | 4.400077 | 0.1832647 | 2.94088 | 3.64e-09 | 12.49266 | 1.3348e-08
2018-02-10 12:22 | 67040.41 | 4080.0007 | 3 | 8 | 4.400174 | 0.1730289 | 2.946811 | 3.64e-09 | 12.51876 | 1.3348e-08
2018-02-10 12:24 | 67160.41 | 4200.0004 | 3 | 8 | 4.400091 | 0.1579142 | 2.952327 | 3.64e-09 | 12.54303 | 1.3348e-08
2018-02-10 12:26 | 67280.41 | 4320.0005 | 3 | 8 | 4.40012 | 0.1470165 | 2.957401 | 3.64e-09 | 12.56535 | 1.3348e-08
2018-02-10 12:28 | 67400.41 | 4440.0013 | 3 | 8 | 4.400101 | 0.1368952 | 2.962136 | 3.64e-09 | 12.58619 | 1.3348e-08
2018-02-10 12:30 | 67520.41 | 4560.0001 | 3 | 8 | 4.400125 | 0.1293421 | 2.966575 | 3.64e-09 | 12.60572 | 1.3348e-08
2018-02-10 12:32 | 67640.41 | 4680.0008 | 3 | 8 | 4.400121 | 0.1211319 | 2.970744 | 3.64e-09 | 12.62406 | 1.3348e-08
2018-02-10 12:34 | 67760.41 | 4800.0014 | 3 | 8 | 4.40012 | 0.1115742 | 2.974602 | 3.64e-09 | 12.64104 | 1.3348e-08
2018-02-10 12:36 | 67880.41 | 4920.0004 | 3 | 8 | 4.400065 | 0.1039305 | 2.978185 | 3.64e-09 | 12.65681 | 1.3348e-08
2018-02-10 12:38 | 68000.41 | 5040.0002 | 3 | 8 | 4.400152 | 0.09889793 | 2.981558 | 3.64e-09 | 12.67165 | 1.3348e-08
2018-02-10 12:40 | 68120.41 | 5160.0014 | 3 | 8 | 4.400104 | 0.09276867 | 2.984747 | 3.64e-09 | 12.68568 | 1.3348e-08
2018-02-10 12:42 | 68240.41 | 5280.0003 | 3 | 8 | 4.400112 | 0.0863018 | 2.987727 | 3.64e-09 | 12.69879 | 1.3348e-08
2018-02-10 12:44 | 68331.57 | 5371.1634 | 3 | 8 | 4.400127 | 0.08149624 | 2.989841 | 3.64e-09 | 12.70809 | 1.3348e-08
2018-02-10 12:46 | 68451.62 | 120.0015 | 4 | 8 | 4.392468 | 0 | 2.989841 | 3.64e-09 | 12.70809 | 1.3348e-08
2018-02-10 12:48 | 68571.62 | 240.0015 | 4 | 8 | 4.391528 | 0 | 2.989841 | 3.64e-09 | 12.70809 | 1.3348e-08
2018-02-10 12:49 | 68631.62 | 300.0018 | 4 | 8 | 4.391188 | 0 | 2.989841 | 3.64e-09 | 12.70809 | 1.3348e-08
2018-02-10 12:51 | 68751.69636 | 120.0012 | 5 | 8 | 3.839969 | -6.520018 | 2.989841 | 0.2172822 | 12.70809 | 0.8464218
2018-02-10 12:53 | 68871.69626 | 240.0011 | 5 | 8 | 3.771481 | -6.519917 | 2.989841 | 0.4345746 | 12.70809 | 1.673428
2018-02-10 12:55 | 68991.69606 | 360.0009 | 5 | 8 | 3.702315 | -6.519891 | 2.989841 | 0.6518817 | 12.70809 | 2.485519
2018-02-10 12:57 | 69111.69616 | 480.001 | 5 | 8 | 3.633182 | -6.519926 | 2.989841 | 0.8691803 | 12.70809 | 3.282454
2018-02-10 12:59 | 69231.69516 | 600 | 5 | 8 | 3.567194 | -6.519872 | 2.989841 | 1.086486 | 12.70809 | 4.064702
2018-02-10 13:01 | 69351.69566 | 720.0005 | 5 | 8 | 3.504598 | -6.519909 | 2.989841 | 1.303789 | 12.70809 | 4.833004
2018-02-10 13:03 | 69471.69616 | 840.001 | 5 | 8 | 3.451561 | -6.51988 | 2.989841 | 1.521095 | 12.70809 | 5.588568
2018-02-10 13:05 | 69591.69566 | 960.0005 | 5 | 8 | 3.408436 | -6.519965 | 2.989841 | 1.73839 | 12.70809 | 6.333749
2018-02-10 13:07 | 69711.69516 | 1080 | 5 | 8 | 3.37032 | -6.519957 | 2.989841 | 1.955675 | 12.70809 | 7.070167
2018-02-10 13:09 | 69831.69676 | 1200.0016 | 5 | 8 | 3.332516 | -6.519936 | 2.989841 | 2.172975 | 12.70809 | 7.798485
2018-02-10 13:11 | 69951.69586 | 1320.0007 | 5 | 8 | 3.291217 | -6.519998 | 2.989841 | 2.390272 | 12.70809 | 8.51813
2018-02-10 13:13 | 70071.69516 | 1440 | 5 | 8 | 3.244272 | -6.51994 | 2.989841 | 2.607577 | 12.70809 | 9.22853
2018-02-10 13:15 | 70191.69716 | 1560.002 | 5 | 8 | 3.160849 | -6.520006 | 2.989841 | 2.824878 | 12.70809 | 9.925586
2018-02-10 13:16 | 70283.80106 | 1652.1059 | 5 | 8 | 2.999988 | -6.520051 | 2.989841 | 2.99167 | 12.70809 | 10.44173
2018-02-10 13:18 | 70403.85 | 120.0002 | 6 | 8 | 3.629607 | 0 | 2.989841 | 2.99167 | 12.70809 | 10.44173
2018-02-10 13:20 | 70523.85 | 240.0007 | 6 | 8 | 3.658342 | 0 | 2.989841 | 2.99167 | 12.70809 | 10.44173
2018-02-10 13:21 | 70583.85 | 300.0017 | 6 | 8 | 3.665244 | 0 | 2.989841 | 2.99167 | 12.70809 | 10.44173
2018-02-10 13:21 | 70583.86 | 0.0024 | 7 | 9 | 3.665082 | 0 | 0 | 0 | 0 | 0
2018-02-10 13:23 | 70703.93 | 120.0006 | 2 | 9 | 4.046295 | 4.890044 | 0.1623766 | 0 | 0.6497899 | 0
2018-02-10 13:25 | 70823.93 | 240.0002 | 2 | 9 | 4.097683 | 4.890006 | 0.3253575 | 0 | 1.313731 | 0
2018-02-10 13:27 | 70943.93 | 360.0011 | 2 | 9 | 4.131541 | 4.890004 | 0.488337 | 0 | 1.984481 | 0
2018-02-10 13:29 | 71063.93 | 480.0011 | 2 | 9 | 4.157842 | 4.889979 | 0.6513212 | 0 | 2.660092 | 0
2018-02-10 13:31 | 71183.93 | 600.0012 | 2 | 9 | 4.182632 | 4.890038 | 0.8143065 | 0 | 3.339752 | 0
2018-02-10 13:33 | 71303.93 | 720.0008 | 2 | 9 | 4.200318 | 4.735341 | 0.9764038 | 0 | 4.019637 | 0
2018-02-10 13:35 | 71423.93 | 840.0013 | 2 | 9 | 4.200244 | 4.31298 | 1.127192 | 0 | 4.652991 | 0
2018-02-10 13:37 | 71543.93 | 960.0011 | 2 | 9 | 4.200312 | 3.874 | 1.263573 | 0 | 5.225829 | 0
2018-02-10 13:39 | 71663.93 | 1080.0009 | 2 | 9 | 4.200295 | 3.501792 | 1.386325 | 0 | 5.74142 | 0
2018-02-10 13:41 | 71749.58 | 1165.6519 | 2 | 9 | 4.200252 | 3.259994 | 1.46673 | 0 | 6.079144 | 0
2018-02-10 13:43 | 71869.6 | 120.0004 | 3 | 9 | 4.222879 | 3.259931 | 1.575003 | 0 | 6.535016 | 0
2018-02-10 13:45 | 71989.6 | 240.0016 | 3 | 9 | 4.251547 | 3.259833 | 1.683655 | 0 | 6.995359 | 0
2018-02-10 13:47 | 72109.6 | 360.0006 | 3 | 9 | 4.285158 | 3.259856 | 1.792306 | 0 | 7.459105 | 0
2018-02-10 13:49 | 72229.6 | 480.0013 | 3 | 9 | 4.318394 | 3.259889 | 1.900956 | 0 | 7.926486 | 0
2018-02-10 13:51 | 72349.6 | 600.0008 | 3 | 9 | 4.35339 | 3.259847 | 2.00961 | 0 | 8.397586 | 0
2018-02-10 13:53 | 72469.6 | 720.0007 | 3 | 9 | 4.391158 | 3.260032 | 2.118262 | 0 | 8.872606 | 0
2018-02-10 13:55 | 72589.6 | 840.0006 | 3 | 9 | 4.400294 | 2.840072 | 2.221043 | 0 | 9.324757 | 0
2018-02-10 13:57 | 72709.6 | 960.0015 | 3 | 9 | 4.40022 | 2.446765 | 2.308864 | 0 | 9.711196 | 0
2018-02-10 13:59 | 72829.6 | 1080.0002 | 3 | 9 | 4.400254 | 2.129825 | 2.384999 | 0 | 10.04621 | 0
2018-02-10 14:01 | 72949.6 | 1200.0007 | 3 | 9 | 4.400267 | 1.863729 | 2.451454 | 0 | 10.33863 | 0
2018-02-10 14:03 | 73069.6 | 1320.001 | 3 | 9 | 4.400255 | 1.625273 | 2.509543 | 0 | 10.59424 | 0
2018-02-10 14:05 | 73189.6 | 1440.0013 | 3 | 9 | 4.400254 | 1.411476 | 2.560023 | 0 | 10.81636 | 0
2018-02-10 14:07 | 73309.6 | 1560.0003 | 3 | 9 | 4.400271 | 1.243136 | 2.60416 | 0 | 11.01057 | 0
2018-02-10 14:09 | 73429.6 | 1680.0012 | 3 | 9 | 4.40023 | 1.101997 | 2.643152 | 0 | 11.18215 | 0
2018-02-10 14:11 | 73549.6 | 1800.0011 | 3 | 9 | 4.400182 | 0.9781246 | 2.677799 | 0 | 11.3346 | 0
2018-02-10 14:13 | 73669.6 | 1920.0002 | 3 | 9 | 4.400221 | 0.8641071 | 2.708509 | 0 | 11.46973 | 0
2018-02-10 14:15 | 73789.6 | 2040.001 | 3 | 9 | 4.400208 | 0.7681789 | 2.735631 | 0 | 11.58907 | 0
2018-02-10 14:17 | 73909.6 | 2160.0006 | 3 | 9 | 4.400162 | 0.6889648 | 2.759885 | 0 | 11.69579 | 0
2018-02-10 14:19 | 74029.6 | 2280.001 | 3 | 9 | 4.400192 | 0.6233168 | 2.781748 | 0 | 11.792 | 0
2018-02-10 14:21 | 74149.6 | 2400.0007 | 3 | 9 | 4.400173 | 0.5615082 | 2.801492 | 0 | 11.87888 | 0
2018-02-10 14:23 | 74269.6 | 2520.0005 | 3 | 9 | 4.400175 | 0.502574 | 2.819197 | 0 | 11.95678 | 0
2018-02-10 14:25 | 74389.6 | 2640.0006 | 3 | 9 | 4.40019 | 0.4569731 | 2.835171 | 0 | 12.02707 | 0
2018-02-10 14:27 | 74509.6 | 2760.0002 | 3 | 9 | 4.400208 | 0.4186954 | 2.849734 | 0 | 12.09115 | 0
2018-02-10 14:29 | 74629.6 | 2880.0006 | 3 | 9 | 4.400158 | 0.3834763 | 2.863085 | 0 | 12.1499 | 0
2018-02-10 14:31 | 74749.6 | 3000.0008 | 3 | 9 | 4.40015 | 0.3474827 | 2.875286 | 0 | 12.20358 | 0
2018-02-10 14:33 | 74869.6 | 3120.0013 | 3 | 9 | 4.400107 | 0.3173332 | 2.886349 | 0 | 12.25226 | 0
2018-02-10 14:35 | 74989.6 | 3240.0004 | 3 | 9 | 4.400156 | 0.2933521 | 2.896523 | 0 | 12.29703 | 0
2018-02-10 14:37 | 75109.6 | 3360.0009 | 3 | 9 | 4.400143 | 0.2720022 | 2.905935 | 0 | 12.33844 | 0
2018-02-10 14:39 | 75229.6 | 3480.0008 | 3 | 9 | 4.400137 | 0.2511978 | 2.914661 | 0 | 12.37684 | 0
2018-02-10 14:41 | 75349.6 | 3600.0007 | 3 | 9 | 4.40012 | 0.2291107 | 2.922657 | 0 | 12.41202 | 0
2018-02-10 14:43 | 75469.6 | 3720.0016 | 3 | 9 | 4.400151 | 0.2130146 | 2.930024 | 0 | 12.44444 | 0
2018-02-10 14:45 | 75589.6 | 3840.0012 | 3 | 9 | 4.400088 | 0.1980085 | 2.936877 | 0 | 12.47459 | 0
2018-02-10 14:47 | 75709.6 | 3960 | 3 | 9 | 4.400152 | 0.1859722 | 2.94329 | 0 | 12.50281 | 0
2018-02-10 14:49 | 75829.6 | 4080.0007 | 3 | 9 | 4.400137 | 0.1711178 | 2.949243 | 0 | 12.529 | 0
2018-02-10 14:51 | 75949.6 | 4200.0001 | 3 | 9 | 4.400154 | 0.1582766 | 2.954712 | 0 | 12.55307 | 0
2018-02-10 14:53 | 76069.6 | 4320.001 | 3 | 9 | 4.400115 | 0.1480684 | 2.9598 | 0 | 12.57545 | 0
2018-02-10 14:55 | 76189.6 | 4440.0005 | 3 | 9 | 4.400117 | 0.1389818 | 2.964578 | 0 | 12.59648 | 0
2018-02-10 14:57 | 76309.6 | 4560.0001 | 3 | 9 | 4.400146 | 0.1301641 | 2.969068 | 0 | 12.61623 | 0
2018-02-10 14:59 | 76429.6 | 4680.0009 | 3 | 9 | 4.400087 | 0.1189671 | 2.973221 | 0 | 12.63451 | 0
2018-02-10 15:01 | 76549.6 | 4800.001 | 3 | 9 | 4.40007 | 0.1115036 | 2.977071 | 0 | 12.65145 | 0
2018-02-10 15:03 | 76669.6 | 4920.0008 | 3 | 9 | 4.40009 | 0.1053295 | 2.980696 | 0 | 12.6674 | 0
2018-02-10 15:05 | 76789.6 | 5040.0015 | 3 | 9 | 4.400051 | 0.09864044 | 2.984111 | 0 | 12.68242 | 0
2018-02-10 15:07 | 76909.6 | 5160.0009 | 3 | 9 | 4.400107 | 0.09203339 | 2.987309 | 0 | 12.6965 | 0
2018-02-10 15:09 | 77029.6 | 5280.0002 | 3 | 9 | 4.400061 | 0.08471298 | 2.990267 | 0 | 12.70951 | 0
2018-02-10 15:10 | 77117.43 | 5367.8265 | 3 | 9 | 4.400084 | 0.08149815 | 2.992301 | 0 | 12.71846 | 0
2018-02-10 15:12 | 77237.47 | 120 | 4 | 9 | 4.392356 | 0 | 2.992301 | 0 | 12.71846 | 0
2018-02-10 15:14 | 77357.47 | 240.001 | 4 | 9 | 4.391495 | 0 | 2.992301 | 0 | 12.71846 | 0
2018-02-10 15:15 | 77417.47 | 300.0019 | 4 | 9 | 4.391165 | 0 | 2.992301 | 0 | 12.71846 | 0
2018-02-10 15:17 | 77537.55 | 120.0007 | 5 | 9 | 3.835793 | -6.520049 | 2.992301 | 0.2172838 | 12.71846 | 0.8455873
2018-02-10 15:19 | 77657.55 | 240.0007 | 5 | 9 | 3.772102 | -6.519973 | 2.992301 | 0.43458 | 12.71846 | 1.672319
2018-02-10 15:21 | 77777.55 | 360.0016 | 5 | 9 | 3.703048 | -6.520013 | 2.992301 | 0.6518839 | 12.71846 | 2.484527
2018-02-10 15:23 | 77897.55 | 480.0006 | 5 | 9 | 3.633776 | -6.519888 | 2.992301 | 0.8691843 | 12.71846 | 3.281669
2018-02-10 15:25 | 78017.55 | 600.0008 | 5 | 9 | 3.563732 | -6.519988 | 2.992301 | 1.086488 | 12.71846 | 4.063703
2018-02-10 15:27 | 78137.55 | 720.0001 | 5 | 9 | 3.502114 | -6.51996 | 2.992301 | 1.303791 | 12.71846 | 4.831179
2018-02-10 15:29 | 78257.55 | 840.0015 | 5 | 9 | 3.45116 | -6.520008 | 2.992301 | 1.521096 | 12.71846 | 5.586493
2018-02-10 15:31 | 78377.55 | 960.0012 | 5 | 9 | 3.408498 | -6.519965 | 2.992301 | 1.738388 | 12.71846 | 6.331677
2018-02-10 15:33 | 78497.55 | 1080.0009 | 5 | 9 | 3.36903 | -6.520029 | 2.992301 | 1.955683 | 12.71846 | 7.068051
2018-02-10 15:35 | 78617.55 | 1200.0008 | 5 | 9 | 3.329079 | -6.520028 | 2.992301 | 2.172989 | 12.71846 | 7.795758
2018-02-10 15:37 | 78737.55 | 1320.0015 | 5 | 9 | 3.291009 | -6.520004 | 2.992301 | 2.390292 | 12.71846 | 8.515091
2018-02-10 15:39 | 78857.55 | 1440.0015 | 5 | 9 | 3.245064 | -6.520062 | 2.992301 | 2.607601 | 12.71846 | 9.225537
2018-02-10 15:41 | 78977.55 | 1560.0005 | 5 | 9 | 3.161005 | -6.520065 | 2.992301 | 2.824907 | 12.71846 | 9.922786
2018-02-10 15:43 | 79067.24 | 1649.6955 | 5 | 9 | 2.999997 | -6.520053 | 2.992301 | 2.987336 | 12.71846 | 10.42546
2018-02-10 15:45 | 79187.29 | 120.0015 | 6 | 9 | 3.630679 | 0 | 2.992301 | 2.987344 | 12.71846 | 10.42549
2018-02-10 15:47 | 79307.29 | 240.0004 | 6 | 9 | 3.659029 | 0 | 2.992301 | 2.987344 | 12.71846 | 10.42549
2018-02-10 15:48 | 79367.29 | 300.0029 | 6 | 9 | 3.665919 | 0 | 2.992301 | 2.987344 | 12.71846 | 10.42549
2018-02-10 15:48 | 79367.3 | 0.0032 | 7 | 10 | 3.666066 | 0 | 0 | 0 | 0 | 0
2018-02-10 15:50 | 79487.3736 | 120.001 | 2 | 10 | 4.045906 | 4.890115 | 0.1623852 | 0 | 0.6497211 | 0
2018-02-10 15:52 | 79607.3731 | 240.0005 | 2 | 10 | 4.099532 | 4.890088 | 0.3253627 | 0 | 1.313719 | 0
2018-02-10 15:54 | 79727.373 | 360.0004 | 2 | 10 | 4.133718 | 4.890079 | 0.4883462 | 0 | 1.98495 | 0
2018-02-10 15:56 | 79847.3739 | 480.0013 | 2 | 10 | 4.157035 | 4.890128 | 0.6513287 | 0 | 2.660591 | 0
2018-02-10 15:58 | 79967.3728 | 600.0002 | 2 | 10 | 4.180954 | 4.890098 | 0.8143095 | 0 | 3.340036 | 0
2018-02-10 16:00 | 80087.3734 | 720.0008 | 2 | 10 | 4.200285 | 4.741933 | 0.9765633 | 0 | 4.020406 | 0
2018-02-10 16:02 | 80207.3742 | 840.0016 | 2 | 10 | 4.20026 | 4.270204 | 1.126685 | 0 | 4.650961 | 0
2018-02-10 16:04 | 80327.3734 | 960.0008 | 2 | 10 | 4.200314 | 3.870091 | 1.26218 | 0 | 5.220078 | 0
2018-02-10 16:06 | 80447.3738 | 1080.0012 | 2 | 10 | 4.200273 | 3.508759 | 1.385038 | 0 | 5.736115 | 0
2018-02-10 16:07 | 80537.9473 | 1170.5747 | 2 | 10 | 4.200274 | 3.259997 | 1.470178 | 0 | 6.093729 | 0
2018-02-10 16:09 | 80657.96884 | 120.0004 | 3 | 10 | 4.223996 | 3.259847 | 1.578448 | 0 | 6.549637 | 0
2018-02-10 16:11 | 80777.96854 | 240.0001 | 3 | 10 | 4.255173 | 3.259877 | 1.6871 | 0 | 7.010261 | 0
2018-02-10 16:13 | 80897.96854 | 360.0001 | 3 | 10 | 4.286531 | 3.259894 | 1.795748 | 0 | 7.474272 | 0
2018-02-10 16:15 | 81017.96874 | 480.0003 | 3 | 10 | 4.319067 | 3.259946 | 1.904402 | 0 | 7.941781 | 0
2018-02-10 16:17 | 81137.96894 | 600.0005 | 3 | 10 | 4.354394 | 3.259923 | 2.013053 | 0 | 8.41293 | 0
2018-02-10 16:19 | 81257.96974 | 720.0013 | 3 | 10 | 4.394695 | 3.259936 | 2.12171 | 0 | 8.888198 | 0
2018-02-10 16:21 | 81377.96994 | 840.0015 | 3 | 10 | 4.400289 | 2.807939 | 2.223042 | 0 | 9.334048 | 0
2018-02-10 16:23 | 81497.96924 | 960.0008 | 3 | 10 | 4.400284 | 2.437125 | 2.310249 | 0 | 9.717783 | 0
2018-02-10 16:25 | 81617.96884 | 1080.0004 | 3 | 10 | 4.400289 | 2.126183 | 2.386153 | 0 | 10.05178 | 0
2018-02-10 16:27 | 81737.96924 | 1200.0008 | 3 | 10 | 4.40032 | 1.848461 | 2.452302 | 0 | 10.34285 | 0
2018-02-10 16:29 | 81857.96844 | 1320 | 3 | 10 | 4.400258 | 1.597631 | 2.509572 | 0 | 10.59485 | 0
2018-02-10 16:31 | 81977.97014 | 1440.0017 | 3 | 10 | 4.400222 | 1.400744 | 2.559436 | 0 | 10.81427 | 0
2018-02-10 16:33 | 82097.96894 | 1560.0005 | 3 | 10 | 4.400233 | 1.238166 | 2.603326 | 0 | 11.0074 | 0
2018-02-10 16:35 | 82217.96854 | 1680.0001 | 3 | 10 | 4.400199 | 1.095223 | 2.642184 | 0 | 11.17838 | 0
2018-02-10 16:37 | 82337.96914 | 1800.0007 | 3 | 10 | 4.400207 | 0.9637413 | 2.676502 | 0 | 11.32939 | 0
2018-02-10 16:39 | 82457.96904 | 1920.0006 | 3 | 10 | 4.400216 | 0.8531933 | 2.706696 | 0 | 11.46225 | 0
2018-02-10 16:41 | 82577.96854 | 2040.0001 | 3 | 10 | 4.400217 | 0.7636385 | 2.733598 | 0 | 11.58062 | 0
2018-02-10 16:43 | 82697.97014 | 2160.0017 | 3 | 10 | 4.400199 | 0.6877995 | 2.757759 | 0 | 11.68693 | 0
2018-02-10 16:45 | 82817.96844 | 2280 | 3 | 10 | 4.400185 | 0.6175585 | 2.779505 | 0 | 11.78262 | 0
2018-02-10 16:47 | 82937.96974 | 2400.0013 | 3 | 10 | 4.400185 | 0.5515528 | 2.798951 | 0 | 11.86819 | 0
2018-02-10 16:49 | 83057.96864 | 2520.0002 | 3 | 10 | 4.400142 | 0.4992685 | 2.816435 | 0 | 11.94512 | 0
2018-02-10 16:51 | 83177.96894 | 2640.0005 | 3 | 10 | 4.400156 | 0.4553194 | 2.832326 | 0 | 12.01504 | 0
2018-02-10 16:53 | 83297.96914 | 2760.0007 | 3 | 10 | 4.400154 | 0.4164391 | 2.846854 | 0 | 12.07897 | 0
2018-02-10 16:55 | 83417.96854 | 2880.0001 | 3 | 10 | 4.400149 | 0.376812 | 2.860096 | 0 | 12.13724 | 0
2018-02-10 16:57 | 83537.96964 | 3000.0012 | 3 | 10 | 4.400161 | 0.3434782 | 2.872083 | 0 | 12.18998 | 0
2018-02-10 16:59 | 83657.96884 | 3120.0004 | 3 | 10 | 4.400137 | 0.3160515 | 2.883073 | 0 | 12.23834 | 0
2018-02-10 17:01 | 83777.96884 | 3240.0004 | 3 | 10 | 4.400116 | 0.2929354 | 2.893216 | 0 | 12.28297 | 0
2018-02-10 17:03 | 83897.96884 | 3360.0004 | 3 | 10 | 4.400145 | 0.2698698 | 2.902611 | 0 | 12.32431 | 0
2018-02-10 17:05 | 84017.96934 | 3480.0009 | 3 | 10 | 4.40016 | 0.2469902 | 2.911216 | 0 | 12.36217 | 0
2018-02-10 17:07 | 84137.96924 | 3600.0008 | 3 | 10 | 4.400155 | 0.2288179 | 2.919124 | 0 | 12.39697 | 0
2018-02-10 17:09 | 84257.96924 | 3720.0008 | 3 | 10 | 4.400094 | 0.212738 | 2.926473 | 0 | 12.4293 | 0
2018-02-10 17:11 | 84377.96994 | 3840.0015 | 3 | 10 | 4.400171 | 0.1994047 | 2.933343 | 0 | 12.45953 | 0
2018-02-10 17:13 | 84497.96994 | 3960.0015 | 3 | 10 | 4.400159 | 0.183527 | 2.939718 | 0 | 12.48759 | 0
2018-02-10 17:15 | 84617.96994 | 4080.0015 | 3 | 10 | 4.400127 | 0.1694994 | 2.945579 | 0 | 12.51337 | 0
2018-02-10 17:17 | 84737.96974 | 4200.0013 | 3 | 10 | 4.40008 | 0.1578388 | 2.951028 | 0 | 12.53735 | 0
2018-02-10 17:19 | 84857.96974 | 4320.0013 | 3 | 10 | 4.400147 | 0.1491146 | 2.956139 | 0 | 12.55984 | 0
2018-02-10 17:21 | 84977.96914 | 4440.0007 | 3 | 10 | 4.400122 | 0.138772 | 2.960931 | 0 | 12.58092 | 0
2018-02-10 17:23 | 85097.96964 | 4560.0012 | 3 | 10 | 4.4001 | 0.1276941 | 2.965367 | 0 | 12.60045 | 0
2018-02-10 17:25 | 85217.96974 | 4680.0013 | 3 | 10 | 4.400111 | 0.1196976 | 2.96948 | 0 | 12.61854 | 0
2018-02-10 17:27 | 85337.96954 | 4800.0011 | 3 | 10 | 4.400084 | 0.1123505 | 2.973344 | 0 | 12.63554 | 0
2018-02-10 17:29 | 85457.96954 | 4920.0011 | 3 | 10 | 4.400143 | 0.1063576 | 2.976982 | 0 | 12.65155 | 0
2018-02-10 17:31 | 85577.96964 | 5040.0012 | 3 | 10 | 4.400147 | 0.09867859 | 2.980385 | 0 | 12.66652 | 0
2018-02-10 17:33 | 85697.96964 | 5160.0012 | 3 | 10 | 4.400074 | 0.09021282 | 2.983528 | 0 | 12.68035 | 0
2018-02-10 17:35 | 85817.96854 | 5280.0001 | 3 | 10 | 4.400129 | 0.0859623 | 2.986471 | 0 | 12.6933 | 0
2018-02-10 17:37 | 85927.97484 | 5390.0064 | 3 | 10 | 4.400114 | 0.08149815 | 2.989027 | 0 | 12.70455 | 0
2018-02-10 17:39 | 86048.01902 | 120.0013 | 4 | 10 | 4.392517 | 0 | 2.989027 | 0 | 12.70455 | 0
2018-02-10 17:41 | 86168.01832 | 240.0006 | 4 | 10 | 4.391666 | 0 | 2.989027 | 0 | 12.70455 | 0
2018-02-10 17:42 | 86228.01932 | 300.0016 | 4 | 10 | 4.391382 | 0 | 2.989027 | 0 | 12.70455 | 0
2018-02-10 17:44 | 86348.09078 | 120.0001 | 5 | 10 | 3.83752 | -6.520088 | 2.989027 | 0.2172813 | 12.70455 | 0.8455505
2018-02-10 17:46 | 86468.09118 | 240.0005 | 5 | 10 | 3.774688 | -6.520016 | 2.989027 | 0.4345843 | 12.70455 | 1.672784
2018-02-10 17:48 | 86588.09168 | 360.001 | 5 | 10 | 3.70461 | -6.520011 | 2.989027 | 0.6518908 | 12.70455 | 2.485507
2018-02-10 17:50 | 86708.09218 | 480.0015 | 5 | 10 | 3.630344 | -6.520059 | 2.989027 | 0.8691897 | 12.70455 | 3.28249
2018-02-10 17:52 | 86828.09218 | 600.0015 | 5 | 10 | 3.562624 | -6.520075 | 2.989027 | 1.086492 | 12.70455 | 4.063855
2018-02-10 17:54 | 86948.09178 | 720.0011 | 5 | 10 | 3.50286 | -6.520011 | 2.989027 | 1.303793 | 12.70455 | 4.831355
2018-02-10 17:56 | 87068.09078 | 840.0001 | 5 | 10 | 3.452579 | -6.520037 | 2.989027 | 1.521091 | 12.70455 | 5.58691
2018-02-10 17:58 | 87188.09118 | 960.0005 | 5 | 10 | 3.407824 | -6.520075 | 2.989027 | 1.738384 | 12.70455 | 6.332242
2018-02-10 18:00 | 87308.09198 | 1080.0013 | 5 | 10 | 3.365814 | -6.520108 | 2.989027 | 1.955682 | 12.70455 | 7.068078
2018-02-10 18:02 | 87428.09118 | 1200.0005 | 5 | 10 | 3.328735 | -6.520067 | 2.989027 | 2.172985 | 12.70455 | 7.795418
2018-02-10 18:04 | 87548.09108 | 1320.0004 | 5 | 10 | 3.292109 | -6.520113 | 2.989027 | 2.390299 | 12.70455 | 8.514854
2018-02-10 18:06 | 87668.09078 | 1440.0001 | 5 | 10 | 3.24566 | -6.520045 | 2.989027 | 2.607597 | 12.70455 | 9.225527
2018-02-10 18:08 | 87788.09198 | 1560.0013 | 5 | 10 | 3.15518 | -6.520072 | 2.989027 | 2.824918 | 12.70455 | 9.922363
2018-02-10 18:10 | 87875.49458 | 1647.4039 | 5 | 10 | 2.999988 | -6.520119 | 2.989027 | 2.983194 | 12.70455 | 10.4114
2018-02-10 18:12 | 87995.54414 | 120.0011 | 6 | 10 | 3.632334 | 0 | 2.989027 | 2.983194 | 12.70455 | 10.4114
2018-02-10 18:14 | 88115.54364 | 240.0006 | 6 | 10 | 3.660405 | 0 | 2.989027 | 2.983194 | 12.70455 | 10.4114
2018-02-10 18:15 | 88175.54594 | 300.0029 | 6 | 10 | 3.667327 | 0 | 2.989027 | 2.983194 | 12.70455 | 10.4114
2018-02-10 18:15 | 88175.56 | 0.0024 | 7 | 11 | 3.667339 | 0 | 0 | 0 | 0 | 0
2018-02-10 18:17 | 88295.63 | 120.0008 | 2 | 11 | 4.048883 | 4.890168 | 0.1623698 | 2.01e-10 | 0.6498151 | 7.37e-10
2018-02-10 18:19 | 88415.63 | 240.0015 | 2 | 11 | 4.102775 | 4.890161 | 0.3253558 | 2.01e-10 | 1.314516 | 7.37e-10
2018-02-10 18:21 | 88535.63 | 360.0004 | 2 | 11 | 4.133553 | 4.890161 | 0.4883379 | 2.01e-10 | 1.985936 | 7.37e-10
2018-02-10 18:23 | 88655.63 | 480.0003 | 2 | 11 | 4.156189 | 4.890183 | 0.6513255 | 2.01e-10 | 2.661505 | 7.37e-10
2018-02-10 18:25 | 88775.63 | 600.0005 | 2 | 11 | 4.182024 | 4.890136 | 0.8143108 | 2.01e-10 | 3.340932 | 7.37e-10
2018-02-10 18:27 | 88895.63 | 720.0011 | 2 | 11 | 4.200281 | 4.672036 | 0.9757023 | 2.01e-10 | 4.017936 | 7.37e-10
2018-02-10 18:29 | 89015.63 | 840.0009 | 2 | 11 | 4.200292 | 4.258883 | 1.124433 | 2.01e-10 | 4.642649 | 7.37e-10
2018-02-10 18:31 | 89135.63 | 960.0009 | 2 | 11 | 4.200294 | 3.875045 | 1.259852 | 2.01e-10 | 5.211447 | 7.37e-10
2018-02-10 18:33 | 89255.63 | 1080.0006 | 2 | 11 | 4.200221 | 3.513003 | 1.382981 | 2.01e-10 | 5.728623 | 7.37e-10
2018-02-10 18:34 | 89340.2 | 1164.5636 | 2 | 11 | 4.200271 | 3.259994 | 1.462575 | 2.01e-10 | 6.062938 | 7.37e-10
2018-02-10 18:36 | 89460.21 | 120.0012 | 3 | 11 | 4.225971 | 3.259948 | 1.570837 | 2.01e-10 | 6.518941 | 7.37e-10
2018-02-10 18:38 | 89580.21 | 240.0003 | 3 | 11 | 4.254669 | 3.259908 | 1.679495 | 2.01e-10 | 6.979677 | 7.37e-10
2018-02-10 18:40 | 89700.21 | 360.0001 | 3 | 11 | 4.284847 | 3.259946 | 1.788145 | 2.01e-10 | 7.443579 | 7.37e-10
2018-02-10 18:42 | 89820.21 | 480.0006 | 3 | 11 | 4.317438 | 3.259923 | 1.896799 | 2.01e-10 | 7.910886 | 7.37e-10
2018-02-10 18:44 | 89940.21 | 600.001 | 3 | 11 | 4.355256 | 3.259927 | 2.005455 | 2.01e-10 | 8.381999 | 7.37e-10
2018-02-10 18:46 | 90060.21 | 720.0017 | 3 | 11 | 4.395086 | 3.259936 | 2.114106 | 2.01e-10 | 8.85737 | 7.37e-10
2018-02-10 18:48 | 90180.21 | 840.0015 | 3 | 11 | 4.400288 | 2.825278 | 2.215835 | 2.01e-10 | 9.304972 | 7.37e-10
2018-02-10 18:50 | 90300.21 | 960.0012 | 3 | 11 | 4.400274 | 2.458098 | 2.303763 | 2.01e-10 | 9.691879 | 7.37e-10
2018-02-10 18:52 | 90420.21 | 1080.0004 | 3 | 11 | 4.400272 | 2.129279 | 2.380154 | 2.01e-10 | 10.02802 | 7.37e-10
2018-02-10 18:54 | 90540.21 | 1200.0011 | 3 | 11 | 4.400263 | 1.836733 | 2.446039 | 2.01e-10 | 10.31793 | 7.37e-10
2018-02-10 18:56 | 90660.21 | 1320.0003 | 3 | 11 | 4.400228 | 1.605918 | 2.503296 | 2.01e-10 | 10.56988 | 7.37e-10
2018-02-10 18:58 | 90780.21 | 1440.0013 | 3 | 11 | 4.400245 | 1.414736 | 2.553544 | 2.01e-10 | 10.79098 | 7.37e-10
2018-02-10 19:00 | 90900.21 | 1560.0001 | 3 | 11 | 4.400247 | 1.247762 | 2.597855 | 2.01e-10 | 10.98596 | 7.37e-10
2018-02-10 19:02 | 91020.21 | 1680.0005 | 3 | 11 | 4.400218 | 1.090995 | 2.636802 | 2.01e-10 | 11.15734 | 7.37e-10
2018-02-10 19:04 | 91140.21 | 1800.0005 | 3 | 11 | 4.40026 | 0.9642639 | 2.670957 | 2.01e-10 | 11.30763 | 7.37e-10
2018-02-10 19:06 | 91260.21 | 1920.0014 | 3 | 11 | 4.40022 | 0.8597517 | 2.701296 | 2.01e-10 | 11.44112 | 7.37e-10
2018-02-10 19:08 | 91380.21 | 2040.0008 | 3 | 11 | 4.400185 | 0.7707682 | 2.728445 | 2.01e-10 | 11.56058 | 7.37e-10
2018-02-10 19:10 | 91500.21 | 2160.0013 | 3 | 11 | 4.400194 | 0.6895075 | 2.752778 | 2.01e-10 | 11.66765 | 7.37e-10
2018-02-10 19:12 | 91620.21 | 2280.0003 | 3 | 11 | 4.400199 | 0.6137495 | 2.77444 | 2.01e-10 | 11.76297 | 7.37e-10
2018-02-10 19:14 | 91740.21 | 2400.0001 | 3 | 11 | 4.40013 | 0.5529099 | 2.793868 | 2.01e-10 | 11.84846 | 7.37e-10
2018-02-10 19:16 | 91860.21 | 2520.0007 | 3 | 11 | 4.400177 | 0.5039873 | 2.811466 | 2.01e-10 | 11.92589 | 7.37e-10
2018-02-10 19:18 | 91980.21 | 2640.0004 | 3 | 11 | 4.400151 | 0.4584866 | 2.827505 | 2.01e-10 | 11.99647 | 7.37e-10
2018-02-10 19:20 | 92100.21 | 2760.0014 | 3 | 11 | 4.40021 | 0.4144115 | 2.842061 | 2.01e-10 | 12.06052 | 7.37e-10
2018-02-10 19:22 | 92220.21 | 2880.0003 | 3 | 11 | 4.400177 | 0.3772802 | 2.855207 | 2.01e-10 | 12.11836 | 7.37e-10
2018-02-10 19:24 | 92340.21 | 3000.0016 | 3 | 11 | 4.400152 | 0.3459024 | 2.867245 | 2.01e-10 | 12.17133 | 7.37e-10
2018-02-10 19:26 | 92460.21 | 3120.0001 | 3 | 11 | 4.400177 | 0.3205452 | 2.878336 | 2.01e-10 | 12.22013 | 7.37e-10
2018-02-10 19:28 | 92580.21 | 3240.0007 | 3 | 11 | 4.400114 | 0.293643 | 2.888566 | 2.01e-10 | 12.26515 | 7.37e-10
2018-02-10 19:30 | 92700.21 | 3360.0008 | 3 | 11 | 4.400163 | 0.2684155 | 2.897919 | 2.01e-10 | 12.3063 | 7.37e-10
2018-02-10 19:32 | 92820.21 | 3480.0015 | 3 | 11 | 4.400132 | 0.2476912 | 2.906502 | 2.01e-10 | 12.34406 | 7.37e-10
2018-02-10 19:34 | 92940.21 | 3600.0008 | 3 | 11 | 4.400151 | 0.2308645 | 2.914465 | 2.01e-10 | 12.37911 | 7.37e-10
2018-02-10 19:36 | 93060.21 | 3720.0009 | 3 | 11 | 4.400066 | 0.2140846 | 2.921882 | 2.01e-10 | 12.41174 | 7.37e-10
2018-02-10 19:38 | 93180.21 | 3840.0013 | 3 | 11 | 4.40011 | 0.1966419 | 2.928754 | 2.01e-10 | 12.44198 | 7.37e-10
2018-02-10 19:40 | 93300.21 | 3960.0003 | 3 | 11 | 4.400163 | 0.1828671 | 2.935068 | 2.01e-10 | 12.46976 | 7.37e-10
2018-02-10 19:42 | 93420.21 | 4080.0006 | 3 | 11 | 4.400131 | 0.1702595 | 2.940934 | 2.01e-10 | 12.49557 | 7.37e-10
2018-02-10 19:44 | 93540.21 | 4200.0007 | 3 | 11 | 4.400124 | 0.1599989 | 2.946425 | 2.01e-10 | 12.51973 | 7.37e-10
2018-02-10 19:46 | 93660.21 | 4320.0012 | 3 | 11 | 4.400098 | 0.148489 | 2.951567 | 2.01e-10 | 12.54236 | 7.37e-10
2018-02-10 19:48 | 93780.21 | 4440.0015 | 3 | 11 | 4.400129 | 0.1368608 | 2.956313 | 2.01e-10 | 12.56324 | 7.37e-10
2018-02-10 19:50 | 93900.21 | 4560.0005 | 3 | 11 | 4.400087 | 0.1277418 | 2.960715 | 2.01e-10 | 12.58261 | 7.37e-10
2018-02-10 19:52 | 94020.21 | 4680.0005 | 3 | 11 | 4.400131 | 0.12045 | 2.964841 | 2.01e-10 | 12.60077 | 7.37e-10
2018-02-10 19:54 | 94140.21 | 4800.0008 | 3 | 11 | 4.40013 | 0.1132326 | 2.968731 | 2.01e-10 | 12.61788 | 7.37e-10
2018-02-10 19:56 | 94260.21 | 4920.0007 | 3 | 11 | 4.400081 | 0.1041727 | 2.972358 | 2.01e-10 | 12.63384 | 7.37e-10
2018-02-10 19:58 | 94380.21 | 5040.0003 | 3 | 11 | 4.400073 | 0.09654427 | 2.975717 | 2.01e-10 | 12.64862 | 7.37e-10
2018-02-10 20:00 | 94500.21 | 5160.0003 | 3 | 11 | 4.400062 | 0.09134769 | 2.978858 | 2.01e-10 | 12.66244 | 7.37e-10
2018-02-10 20:02 | 94620.21 | 5280.0001 | 3 | 11 | 4.400085 | 0.08664894 | 2.981817 | 2.01e-10 | 12.67546 | 7.37e-10
2018-02-10 20:04 | 94734.41 | 5394.1984 | 3 | 11 | 4.400126 | 0.08149815 | 2.984487 | 2.01e-10 | 12.68721 | 7.37e-10
2018-02-10 20:06 | 94854.44 | 120.0006 | 4 | 11 | 4.392554 | 0 | 2.984487 | 2.01e-10 | 12.68721 | 7.37e-10
2018-02-10 20:08 | 94974.44 | 240.0003 | 4 | 11 | 4.391678 | 0 | 2.984487 | 2.01e-10 | 12.68721 | 7.37e-10
2018-02-10 20:09 | 95034.44 | 300.0024 | 4 | 11 | 4.391348 | 0 | 2.984487 | 2.01e-10 | 12.68721 | 7.37e-10
2018-02-10 20:11 | 95154.53254 | 120.001 | 5 | 11 | 3.840703 | -6.519913 | 2.984487 | 0.2172768 | 12.68721 | 0.846095
2018-02-10 20:13 | 95274.53294 | 240.0014 | 5 | 11 | 3.775459 | -6.519886 | 2.984487 | 0.4345816 | 12.68721 | 1.67381
2018-02-10 20:15 | 95394.53194 | 360.0004 | 5 | 11 | 3.701635 | -6.519849 | 2.984487 | 0.651878 | 12.68721 | 2.486205
2018-02-10 20:17 | 95514.53234 | 480.0008 | 5 | 11 | 3.630955 | -6.519868 | 2.984487 | 0.8691757 | 12.68721 | 3.28283
2018-02-10 20:19 | 95634.53184 | 600.0003 | 5 | 11 | 3.564565 | -6.519872 | 2.984487 | 1.086476 | 12.68721 | 4.064505
2018-02-10 20:21 | 95754.53314 | 720.0016 | 5 | 11 | 3.505152 | -6.519893 | 2.984487 | 1.303765 | 12.68721 | 4.832466
2018-02-10 20:23 | 95874.53314 | 840.0016 | 5 | 11 | 3.452361 | -6.519857 | 2.984487 | 1.521058 | 12.68721 | 5.588287
2018-02-10 20:25 | 95994.53274 | 960.0012 | 5 | 11 | 3.406429 | -6.519901 | 2.984487 | 1.738346 | 12.68721 | 6.33326
2018-02-10 20:27 | 96114.53254 | 1080.001 | 5 | 11 | 3.367647 | -6.519844 | 2.984487 | 1.955649 | 12.68721 | 7.0692
2018-02-10 20:29 | 96234.53304 | 1200.0015 | 5 | 11 | 3.331472 | -6.520004 | 2.984487 | 2.172949 | 12.68721 | 7.797023
2018-02-10 20:31 | 96354.53234 | 1320.0008 | 5 | 11 | 3.293551 | -6.519847 | 2.984487 | 2.390245 | 12.68721 | 8.516912
2018-02-10 20:33 | 96474.53314 | 1440.0016 | 5 | 11 | 3.241958 | -6.519905 | 2.984487 | 2.607559 | 12.68721 | 9.227365
2018-02-10 20:35 | 96594.53274 | 1560.0012 | 5 | 11 | 3.155123 | -6.519917 | 2.984487 | 2.824866 | 12.68721 | 9.923608
2018-02-10 20:36 | 96682.45914 | 1647.9276 | 5 | 11 | 2.999999 | -6.5199 | 2.984487 | 2.984085 | 12.68721 | 10.41563
2018-02-10 20:38 | 96802.5 | 120.0005 | 6 | 11 | 3.631271 | 0 | 2.984487 | 2.984098 | 12.68721 | 10.41567
2018-02-10 20:40 | 96922.5 | 240 | 6 | 11 | 3.659812 | 0 | 2.984487 | 2.984098 | 12.68721 | 10.41567
2018-02-10 20:41 | 96982.5 | 300.0018 | 6 | 11 | 3.666964 | 0 | 2.984487 | 2.984098 | 12.68721 | 10.41567
2018-02-10 20:41 | 96982.50962 | 0.0024 | 7 | 12 | 3.666872 | 0 | 0 | 0 | 0 | 0
2018-02-10 20:43 | 97102.59024 | 120.001 | 2 | 12 | 4.049424 | 4.88996 | 0.1623677 | 0 | 0.6500986 | 0
2018-02-10 20:45 | 97222.58924 | 240 | 2 | 12 | 4.101222 | 4.889886 | 0.3253408 | 0 | 1.314592 | 0
2018-02-10 20:47 | 97342.59074 | 360.0015 | 2 | 12 | 4.131473 | 4.889935 | 0.4883196 | 0 | 1.985672 | 0
2018-02-10 20:49 | 97462.58934 | 480.0001 | 2 | 12 | 4.156259 | 4.889956 | 0.6512983 | 0 | 2.660985 | 0
2018-02-10 20:51 | 97582.58954 | 600.0003 | 2 | 12 | 4.184956 | 4.889937 | 0.8142737 | 0 | 3.340688 | 0
2018-02-10 20:53 | 97702.59054 | 720.0013 | 2 | 12 | 4.200252 | 4.683873 | 0.975661 | 0 | 4.017859 | 0
2018-02-10 20:55 | 97822.59024 | 840.001 | 2 | 12 | 4.200263 | 4.280747 | 1.124943 | 0 | 4.644886 | 0
2018-02-10 20:57 | 97942.58994 | 960.0007 | 2 | 12 | 4.200277 | 3.88861 | 1.261055 | 0 | 5.216596 | 0
2018-02-10 20:59 | 98062.59004 | 1080.0008 | 2 | 12 | 4.200277 | 3.488128 | 1.384038 | 0 | 5.733159 | 0
2018-02-10 21:01 | 98138.38684 | 1155.7976 | 2 | 12 | 4.200253 | 3.259994 | 1.455012 | 0 | 6.031266 | 0
2018-02-10 21:03 | 98258.39972 | 120.0012 | 3 | 12 | 4.223769 | 3.259824 | 1.563283 | 0 | 6.48719 | 0
2018-02-10 21:05 | 98378.39962 | 240.0011 | 3 | 12 | 4.251463 | 3.260114 | 1.67194 | 0 | 6.947624 | 0
2018-02-10 21:07 | 98498.39912 | 360.0006 | 3 | 12 | 4.281759 | 3.260024 | 1.780599 | 0 | 7.4112 | 0
2018-02-10 21:09 | 98618.39982 | 480.0013 | 3 | 12 | 4.31686 | 3.260167 | 1.889253 | 0 | 7.87829 | 0
2018-02-10 21:11 | 98738.39952 | 600.001 | 3 | 12 | 4.353516 | 3.259822 | 1.997913 | 0 | 8.349348 | 0
2018-02-10 21:13 | 98858.39912 | 720.0006 | 3 | 12 | 4.391681 | 3.26014 | 2.106566 | 0 | 8.82443 | 0
2018-02-10 21:15 | 98978.39912 | 840.0006 | 3 | 12 | 4.400311 | 2.868911 | 2.209685 | 0 | 9.278079 | 0
2018-02-10 21:17 | 99098.39912 | 960.0006 | 3 | 12 | 4.400248 | 2.473153 | 2.298636 | 0 | 9.669486 | 0
2018-02-10 21:19 | 99218.39952 | 1080.001 | 3 | 12 | 4.400251 | 2.129188 | 2.375089 | 0 | 10.0059 | 0
2018-02-10 21:21 | 99338.39972 | 1200.0012 | 3 | 12 | 4.400218 | 1.855335 | 2.441356 | 0 | 10.2975 | 0
2018-02-10 21:23 | 99458.39952 | 1320.001 | 3 | 12 | 4.400225 | 1.628636 | 2.49931 | 0 | 10.5525 | 0
2018-02-10 21:25 | 99578.39872 | 1440.0002 | 3 | 12 | 4.400217 | 1.429719 | 2.550231 | 0 | 10.77657 | 0
2018-02-10 21:27 | 99698.40012 | 1560.0016 | 3 | 12 | 4.400265 | 1.246602 | 2.594794 | 0 | 10.97266 | 0
2018-02-10 21:29 | 99818.39982 | 1680.0013 | 3 | 12 | 4.400212 | 1.097148 | 2.63374 | 0 | 11.14403 | 0
2018-02-10 21:31 | 99938.39912 | 1800.0006 | 3 | 12 | 4.400245 | 0.9754581 | 2.668216 | 0 | 11.29573 | 0
2018-02-10 21:33 | 100058.4 | 1920.0001 | 3 | 12 | 4.400198 | 0.8710756 | 2.698959 | 0 | 11.431 | 0
2018-02-10 21:35 | 100178.4 | 2040.0009 | 3 | 12 | 4.400194 | 0.7755566 | 2.726396 | 0 | 11.55173 | 0
2018-02-10 21:37 | 100298.4 | 2160.0008 | 3 | 12 | 4.400183 | 0.6882114 | 2.750733 | 0 | 11.65882 | 0
2018-02-10 21:39 | 100418.4 | 2280.0003 | 3 | 12 | 4.40019 | 0.6191444 | 2.772489 | 0 | 11.75455 | 0
2018-02-10 21:41 | 100538.4 | 2400.0005 | 3 | 12 | 4.400179 | 0.561842 | 2.792135 | 0 | 11.841 | 0
2018-02-10 21:43 | 100658.4 | 2520.0013 | 3 | 12 | 4.400174 | 0.5096769 | 2.809978 | 0 | 11.91951 | 0
2018-02-10 21:45 | 100778.4 | 2640.0005 | 3 | 12 | 4.400181 | 0.4582577 | 2.826105 | 0 | 11.99048 | 0
2018-02-10 21:47 | 100898.4 | 2760.0012 | 3 | 12 | 4.400207 | 0.4160719 | 2.840629 | 0 | 12.05438 | 0
2018-02-10 21:49 | 101018.4 | 2880.0016 | 3 | 12 | 4.400188 | 0.3813486 | 2.853884 | 0 | 12.11271 | 0
2018-02-10 21:51 | 101138.4 | 3000.0013 | 3 | 12 | 4.400136 | 0.3501673 | 2.866064 | 0 | 12.1663 | 0
2018-02-10 21:53 | 101258.4 | 3120.0003 | 3 | 12 | 4.40017 | 0.3210402 | 2.877263 | 0 | 12.21558 | 0
2018-02-10 21:55 | 101378.4 | 3240.0006 | 3 | 12 | 4.400171 | 0.2922297 | 2.887456 | 0 | 12.26043 | 0
2018-02-10 21:57 | 101498.4 | 3360.0003 | 3 | 12 | 4.400149 | 0.2698307 | 2.896813 | 0 | 12.3016 | 0
2018-02-10 21:59 | 101618.4 | 3480.0009 | 3 | 12 | 4.400084 | 0.2501869 | 2.905473 | 0 | 12.33971 | 0
2018-02-10 22:01 | 101738.4 | 3600.0009 | 3 | 12 | 4.400098 | 0.2323074 | 2.913535 | 0 | 12.37518 | 0
2018-02-10 22:03 | 101858.4 | 3720.0012 | 3 | 12 | 4.400106 | 0.2130966 | 2.920979 | 0 | 12.40794 | 0
2018-02-10 22:05 | 101978.4 | 3840.0009 | 3 | 12 | 4.40012 | 0.1972904 | 2.927819 | 0 | 12.43803 | 0
2018-02-10 22:07 | 102098.4 | 3960.0001 | 3 | 12 | 4.400155 | 0.18466 | 2.93417 | 0 | 12.46598 | 0
2018-02-10 22:09 | 102218.4 | 4080.0019 | 3 | 12 | 4.400145 | 0.1726084 | 2.940116 | 0 | 12.49214 | 0
2018-02-10 22:11 | 102338.4 | 4200.0011 | 3 | 12 | 4.400142 | 0.1604481 | 2.945669 | 0 | 12.51657 | 0
2018-02-10 22:13 | 102458.4 | 4320.0006 | 3 | 12 | 4.40012 | 0.1476898 | 2.950787 | 0 | 12.53909 | 0
2018-02-10 22:15 | 102578.4 | 4440.0018 | 3 | 12 | 4.400113 | 0.1379595 | 2.955538 | 0 | 12.56 | 0
2018-02-10 22:17 | 102698.4 | 4560.0018 | 3 | 12 | 4.400096 | 0.1295862 | 2.959985 | 0 | 12.57957 | 0
2018-02-10 22:19 | 102818.4 | 4680.0007 | 3 | 12 | 4.400154 | 0.12218 | 2.96418 | 0 | 12.59803 | 0
2018-02-10 22:21 | 102938.4 | 4800.0001 | 3 | 12 | 4.400119 | 0.1127596 | 2.968089 | 0 | 12.61522 | 0
2018-02-10 22:23 | 103058.4 | 4920.0006 | 3 | 12 | 4.400097 | 0.1050043 | 2.971701 | 0 | 12.63112 | 0
2018-02-10 22:25 | 103178.4 | 5040.0007 | 3 | 12 | 4.40009 | 0.09864712 | 2.975095 | 0 | 12.64605 | 0
2018-02-10 22:27 | 103298.4 | 5160.0017 | 3 | 12 | 4.400077 | 0.0931263 | 2.978301 | 0 | 12.66015625 | 0
2018-02-10 22:29 | 103418.4 | 5280.0016 | 3 | 12 | 4.400115 | 0.08758354 | 2.981311 | 0 | 12.6734 | 0
2018-02-10 22:30 | 103509.7 | 5371.3355 | 3 | 12 | 4.40009 | 0.08149147 | 2.983455 | 0 | 12.68284 | 0
2018-02-10 22:32 | 103629.8 | 120.0015 | 4 | 12 | 4.392383 | 0 | 2.983455 | 0 | 12.68284 | 0
2018-02-10 22:34 | 103749.8 | 240.001 | 4 | 12 | 4.391498 | 0 | 2.983455 | 0 | 12.68284 | 0
2018-02-10 22:35 | 103809.8 | 300.002 | 4 | 12 | 4.391146 | 0 | 2.983455 | 0 | 12.68284 | 0
2018-02-10 22:37 | 103929.9 | 120.0009 | 5 | 12 | 3.839654 | -6.520022 | 2.983455 | 0.2172836 | 12.68284 | 0.8461293
2018-02-10 22:39 | 104049.9 | 240.0005 | 5 | 12 | 3.770627 | -6.520045 | 2.983455 | 0.4345672 | 12.68284 | 1.673091
2018-02-10 22:41 | 104169.9 | 360.0003 | 5 | 12 | 3.699944 | -6.519929 | 2.983455 | 0.6518612 | 12.68284 | 2.484718
2018-02-10 22:43 | 104289.9 | 480.0012 | 5 | 12 | 3.630354 | -6.519954 | 2.983455 | 0.869175 | 12.68284 | 3.281163
2018-02-10 22:45 | 104409.9 | 600.0006 | 5 | 12 | 3.564412 | -6.519965 | 2.983455 | 1.086463 | 12.68284 | 4.062747
2018-02-10 22:47 | 104529.9 | 720.0011 | 5 | 12 | 3.502877 | -6.519991 | 2.983455 | 1.303753 | 12.68284 | 4.830509
2018-02-10 22:49 | 104649.9 | 840.0008 | 5 | 12 | 3.448771 | -6.519965 | 2.983455 | 1.521052 | 12.68284 | 5.585549
2018-02-10 22:51 | 104769.9 | 960.0006 | 5 | 12 | 3.40517 | -6.519962 | 2.983455 | 1.738346 | 12.68284 | 6.330086
2018-02-10 22:53 | 104889.9 | 1080.0014 | 5 | 12 | 3.367196 | -6.52 | 2.983455 | 1.955652 | 12.68284 | 7.06584
2018-02-10 22:55 | 105009.9 | 1200.001 | 5 | 12 | 3.330573 | -6.519972 | 2.983455 | 2.172952 | 12.68284 | 7.793563
2018-02-10 22:57 | 105129.9 | 1320.0015 | 5 | 12 | 3.288666 | -6.520011 | 2.983455 | 2.390256 | 12.68284 | 8.512895
2018-02-10 22:59 | 105249.9 | 1440.0003 | 5 | 12 | 3.239758 | -6.5199 | 2.983455 | 2.60756 | 12.68284 | 9.222457
2018-02-10 23:01 | 105369.9 | 1560.0017 | 5 | 12 | 3.152954 | -6.519931 | 2.983455 | 2.824871 | 12.68284 | 9.91828
2018-02-10 23:03 | 105457.2 | 1647.3641 | 5 | 12 | 2.999984 | -6.51998 | 2.983455 | 2.983065 | 12.68284 | 10.40698
2018-02-10 23:05 | 105577.3 | 120.0001 | 6 | 12 | 3.631068 | 0 | 2.983455 | 2.983065 | 12.68284 | 10.40698
2018-02-10 23:07 | 105697.3 | 240.001 | 6 | 12 | 3.659775 | 0 | 2.983455 | 2.983065 | 12.68284 | 10.40698
2018-02-10 23:08 | 105757.3 | 300.003 | 6 | 12 | 3.666642 | 0 | 2.983455 | 2.983065 | 12.68284 | 10.40698
2018-02-10 23:08 | 105757.3 | 0.0024 | 7 | 13 | 3.666591 | 0 | 0 | 0 | 0 | 0
2018-02-10 23:10 | 105877.4 | 120.0013 | 2 | 13 | 4.050004 | 4.890019 | 0.1623775 | 0 | 0.6502746 | 0
2018-02-10 23:12 | 105997.4 | 240 | 2 | 13 | 4.10067 | 4.890008 | 0.3253509 | 0 | 1.314766 | 0
2018-02-10 23:14 | 106117.4 | 360.0023 | 2 | 13 | 4.13241 | 4.889972 | 0.4883254 | 0 | 1.985837 | 0
2018-02-10 23:16 | 106237.4 | 480.001 | 2 | 13 | 4.159588 | 4.889964 | 0.6513058 | 0 | 2.661572 | 0
2018-02-10 23:18 | 106357.4 | 600.0013 | 2 | 13 | 4.185054 | 4.88992 | 0.814289 | 0 | 3.341579 | 0
2018-02-10 23:20 | 106477.4 | 720.0005 | 2 | 13 | 4.200279 | 4.689494 | 0.9757221 | 0 | 4.01894 | 0
2018-02-10 23:22 | 106597.4 | 840.0011 | 2 | 13 | 4.200294 | 4.284915 | 1.125297 | 0 | 4.647196 | 0
2018-02-10 23:24 | 106717.4 | 960.001 | 2 | 13 | 4.200263 | 3.864272 | 1.261221 | 0 | 5.218115 | 0
2018-02-10 23:26 | 106837.4 | 1080 | 2 | 13 | 4.200291 | 3.476838 | 1.383317 | 0 | 5.730955 | 0
2018-02-10 23:27 | 106914 | 1156.6309 | 2 | 13 | 4.200253 | 3.25999 | 1.454983 | 0 | 6.031969 | 0
2018-02-10 23:29 | 107034 | 120.0004 | 3 | 13 | 4.223165 | 3.260182 | 1.563257 | 0 | 6.487881 | 0
2018-02-10 23:31 | 107154 | 240.0013 | 3 | 13 | 4.251014 | 3.26006 | 1.671919 | 0 | 6.948251 | 0
2018-02-10 23:33 | 107274 | 360.0005 | 3 | 13 | 4.283668 | 3.26006 | 1.780575 | 0 | 7.41187 | 0
2018-02-10 23:35 | 107394 | 480.0006 | 3 | 13 | 4.318183 | 3.259824 | 1.889229 | 0 | 7.879198 | 0
2018-02-10 23:37 | 107514 | 600.0008 | 3 | 13 | 4.353564 | 3.259833 | 1.997888 | 0 | 8.350307 | 0
2018-02-10 23:39 | 107634 | 720.0014 | 3 | 13 | 4.390708 | 3.259837 | 2.106539 | 0 | 8.825323 | 0
2018-02-10 23:41 | 107754 | 840.0004 | 3 | 13 | 4.400273 | 2.86308 | 2.20976 | 0 | 9.279401 | 0
2018-02-10 23:43 | 107874 | 960.0006 | 3 | 13 | 4.400315 | 2.456405 | 2.298146 | 0 | 9.668325 | 0
2018-02-10 23:45 | 107994 | 1080.0014 | 3 | 13 | 4.400257 | 2.133562 | 2.374462 | 0 | 10.00413 | 0
2018-02-10 23:47 | 108114 | 1200 | 3 | 13 | 4.400274 | 1.866528 | 2.440969 | 0 | 10.29678 | 0
2018-02-10 23:49 | 108234 | 1320.0016 | 3 | 13 | 4.400283 | 1.63476 | 2.499228 | 0 | 10.55313 | 0
2018-02-10 23:51 | 108354 | 1440.0006 | 3 | 13 | 4.400239 | 1.4198 | 2.550097 | 0 | 10.77697 | 0
2018-02-10 23:53 | 108474 | 1560.0004 | 3 | 13 | 4.400252 | 1.244778 | 2.594373 | 0 | 10.9718 | 0
2018-02-10 23:55 | 108594 | 1680.0004 | 3 | 13 | 4.400243 | 1.10239 | 2.633414 | 0 | 11.14359 | 0
2018-02-10 23:57 | 108714 | 1800.0011 | 3 | 13 | 4.40019 | 0.9810066 | 2.668108 | 0 | 11.29625 | 0
2018-02-10 23:59 | 108834 | 1920.0012 | 3 | 13 | 4.400202 | 0.8721209 | 2.698987 | 0 | 11.43212 | 0
2018-02-11 00:01 | 108954 | 2040.0005 | 3 | 13 | 4.400233 | 0.7712955 | 2.726304 | 0 | 11.55232 | 0
2018-02-11 00:03 | 109074 | 2160.0004 | 3 | 13 | 4.400178 | 0.6911831 | 2.750623 | 0 | 11.65933 | 0
2018-02-11 00:05 | 109194 | 2280.0012 | 3 | 13 | 4.400193 | 0.6242046 | 2.772502 | 0 | 11.75561 | 0
2018-02-11 00:07 | 109314 | 2400.001 | 3 | 13 | 4.400157 | 0.5643396 | 2.792301 | 0 | 11.84272 | 0
2018-02-11 00:09 | 109434 | 2520.0011 | 3 | 13 | 4.40018 | 0.5063353 | 2.810165 | 0 | 11.92133 | 0
2018-02-11 00:11 | 109554 | 2640.0006 | 3 | 13 | 4.40018 | 0.4585428 | 2.826205 | 0 | 11.99191 | 0
2018-02-11 00:13 | 109674 | 2760.0011 | 3 | 13 | 4.400104 | 0.4171314 | 2.8408 | 0 | 12.05613 | 0
2018-02-11 00:15 | 109794 | 2880.0005 | 3 | 13 | 4.400198 | 0.3851051 | 2.854172 | 0 | 12.11496 | 0
2018-02-11 00:17 | 109914 | 3000 | 3 | 13 | 4.400188 | 0.3525238 | 2.866449 | 0 | 12.16899 | 0
2018-02-11 00:19 | 110034 | 3120.0006 | 3 | 13 | 4.400154 | 0.319253 | 2.877614 | 0 | 12.21811 | 0
2018-02-11 00:21 | 110154 | 3240.0005 | 3 | 13 | 4.400182 | 0.294673 | 2.887818 | 0 | 12.26301 | 0
2018-02-11 00:23 | 110274 | 3360.0014 | 3 | 13 | 4.400115 | 0.271553 | 2.897244 | 0 | 12.30449 | 0
2018-02-11 00:25 | 110394 | 3480.0004 | 3 | 13 | 4.400175 | 0.2533484 | 2.905999 | 0 | 12.34301 | 0
2018-02-11 00:27 | 110514 | 3600.0006 | 3 | 13 | 4.400179 | 0.2321606 | 2.914079 | 0 | 12.37856 | 0
2018-02-11 00:29 | 110634 | 3720.0007 | 3 | 13 | 4.400137 | 0.2136555 | 2.921481 | 0 | 12.41113 | 0
2018-02-11 00:31 | 110754 | 3840.0012 | 3 | 13 | 4.400141 | 0.1990576 | 2.928348 | 0 | 12.44135 | 0
2018-02-11 00:33 | 110874 | 3960.0001 | 3 | 13 | 4.400132 | 0.1864405 | 2.934758 | 0 | 12.46956 | 0
2018-02-11 00:35 | 110994 | 4080.0008 | 3 | 13 | 4.400126 | 0.1733389 | 2.940753 | 0 | 12.49594 | 0
2018-02-11 00:37 | 111114 | 4200.0004 | 3 | 13 | 4.40012 | 0.1589298 | 2.946281 | 0 | 12.52026 | 0
2018-02-11 00:39 | 111234 | 4320.0013 | 3 | 13 | 4.40009 | 0.148138 | 2.951397 | 0 | 12.54277 | 0
2018-02-11 00:41 | 111354 | 4440.0003 | 3 | 13 | 4.400065 | 0.1383514 | 2.956184 | 0 | 12.56383 | 0
2018-02-11 00:43 | 111474 | 4560.0004 | 3 | 13 | 4.400113 | 0.1307049 | 2.960682 | 0 | 12.58362 | 0
2018-02-11 00:45 | 111594 | 4680.0015 | 3 | 13 | 4.400095 | 0.1204357 | 2.964877 | 0 | 12.60208 | 0
2018-02-11 00:47 | 111714 | 4800.0005 | 3 | 13 | 4.400058 | 0.1120043 | 2.968755 | 0 | 12.61915 | 0
2018-02-11 00:49 | 111834 | 4920.0006 | 3 | 13 | 4.400104 | 0.1056013 | 2.972378 | 0 | 12.63509 | 0
2018-02-11 00:51 | 111954 | 5040.0011 | 3 | 13 | 4.400071 | 0.09963322 | 2.975802 | 0 | 12.65015 | 0
2018-02-11 00:53 | 112074 | 5160.0004 | 3 | 13 | 4.400095 | 0.09321499 | 2.979024 | 0 | 12.66433 | 0
2018-02-11 00:55 | 112194 | 5280.0003 | 3 | 13 | 4.400113 | 0.0866785 | 2.982016 | 0 | 12.6775 | 0
2018-02-11 00:56 | 112270.3 | 5356.2874 | 3 | 13 | 4.400003 | 0.08149147 | 2.983797 | 0 | 12.68533 | 0
2018-02-11 00:58 | 112390.3 | 120.0005 | 4 | 13 | 4.392292 | 0 | 2.983797 | 0 | 12.68533 | 0
2018-02-11 01:00 | 112510.3 | 239.9999 | 4 | 13 | 4.391361 | 0 | 2.983797 | 0 | 12.68533 | 0
2018-02-11 01:01 | 112570.3 | 300.0021 | 4 | 13 | 4.391018 | 0 | 2.983797 | 0 | 12.68533 | 0
2018-02-11 01:03 | 112690.4 | 120.0008 | 5 | 13 | 3.836481 | -6.519908 | 2.983797 | 0.2172912 | 12.68533 | 0.8460013
2018-02-11 01:05 | 112810.4 | 240.0019 | 5 | 13 | 3.770255 | -6.519924 | 2.983797 | 0.4345876 | 12.68533 | 1.672486
2018-02-11 01:07 | 112930.4 | 360.0011 | 5 | 13 | 3.700882 | -6.519932 | 2.983797 | 0.6518719 | 12.68533 | 2.484204
2018-02-11 01:09 | 113050.4 | 480.0014 | 5 | 13 | 3.631719 | -6.519924 | 2.983797 | 0.8691707 | 12.68533 | 3.280868
2018-02-11 01:11 | 113170.4 | 600.0015 | 5 | 13 | 3.564356 | -6.519929 | 2.983797 | 1.086462 | 12.68533 | 4.062636
2018-02-11 01:13 | 113290.4 | 720.0011 | 5 | 13 | 3.500844 | -6.519962 | 2.983797 | 1.303754 | 12.68533 | 4.83007
2018-02-11 01:15 | 113410.4 | 840.0007 | 5 | 13 | 3.448943 | -6.519965 | 2.983797 | 1.521058 | 12.68533 | 5.584976
2018-02-11 01:17 | 113530.4 | 960.0008 | 5 | 13 | 3.405751 | -6.519957 | 2.983797 | 1.73837 | 12.68533 | 6.329649
2018-02-11 01:19 | 113650.4 | 1080.001 | 5 | 13 | 3.367322 | -6.520051 | 2.983797 | 1.955674 | 12.68533 | 7.065519
2018-02-11 01:21 | 113770.4 | 1200.0001 | 5 | 13 | 3.328024 | -6.519972 | 2.983797 | 2.172974 | 12.68533 | 7.793066
2018-02-11 01:23 | 113890.4 | 1320.0016 | 5 | 13 | 3.287314 | -6.519911 | 2.983797 | 2.390281 | 12.68533 | 8.511812
2018-02-11 01:25 | 114010.4 | 1440.0014 | 5 | 13 | 3.239303 | -6.519938 | 2.983797 | 2.607579 | 12.68533 | 9.221232
2018-02-11 01:27 | 114130.4 | 1560.0007 | 5 | 13 | 3.154109 | -6.519983 | 2.983797 | 2.824883 | 12.68533 | 9.917129
2018-02-11 01:29 | 114217.3 | 1646.9258 | 5 | 13 | 2.999988 | -6.519947 | 2.983797 | 2.98229 | 12.68533 | 10.40352
2018-02-11 01:31 | 114337.4 | 120.0007 | 6 | 13 | 3.631177 | 0 | 2.983797 | 2.98229 | 12.68533 | 10.40352
2018-02-11 01:33 | 114457.4 | 240.0009 | 6 | 13 | 3.659364 | 0 | 2.983797 | 2.98229 | 12.68533 | 10.40352
2018-02-11 01:34 | 114517.4 | 300.0027 | 6 | 13 | 3.666305 | 0 | 2.983797 | 2.98229 | 12.68533 | 10.40352
2018-02-11 01:34 | 114517.4 | 0.0024 | 7 | 14 | 3.666254 | 0 | 0 | 0 | 0 | 0
2018-02-11 01:36 | 114637.5 | 120.0002 | 2 | 14 | 4.049292 | 4.889987 | 0.1623831 | 0 | 0.6502853 | 0
2018-02-11 01:38 | 114757.5 | 240.0005 | 2 | 14 | 4.100932 | 4.890018 | 0.3253586 | 0 | 1.314728 | 0
2018-02-11 01:40 | 114877.5 | 360.0013 | 2 | 14 | 4.135848 | 4.889998 | 0.4883358 | 0 | 1.986102 | 0
2018-02-11 01:42 | 114997.5 | 480.0007 | 2 | 14 | 4.160343 | 4.889951 | 0.6513123 | 0 | 2.662196 | 0
2018-02-11 01:44 | 115117.5 | 600.0009 | 2 | 14 | 4.184761 | 4.889976 | 0.8142947 | 0 | 3.342217 | 0
2018-02-11 01:46 | 115237.5 | 720.001 | 2 | 14 | 4.200291 | 4.701806 | 0.9759648 | 0 | 4.020504 | 0
2018-02-11 01:48 | 115357.5 | 840.0005 | 2 | 14 | 4.200254 | 4.267688 | 1.125548 | 0 | 4.648796 | 0
2018-02-11 01:50 | 115477.5 | 960.0005 | 2 | 14 | 4.200322 | 3.840898 | 1.260436 | 0 | 5.215363 | 0
2018-02-11 01:52 | 115597.5 | 1080.0016 | 2 | 14 | 4.200229 | 3.475968 | 1.382274 | 0 | 5.727118 | 0
2018-02-11 01:53 | 115675.5 | 1158.0401 | 2 | 14 | 4.200263 | 3.259997 | 1.455242 | 0 | 6.033603 | 0
2018-02-11 01:55 | 115795.5 | 120.0002 | 3 | 14 | 4.223047 | 3.260177 | 1.563513 | 0 | 6.489469 | 0
2018-02-11 01:57 | 115915.5 | 240 | 3 | 14 | 4.252553 | 3.260013 | 1.672166 | 0 | 6.949858 | 0
2018-02-11 01:59 | 116035.5 | 360.0001 | 3 | 14 | 4.285337 | 3.260095 | 1.780824 | 0 | 7.413721 | 0
2018-02-11 02:01 | 116155.5 | 480.0005 | 3 | 14 | 4.318326 | 3.260129 | 1.889482 | 0 | 7.881133 | 0
2018-02-11 02:03 | 116275.5 | 600.0008 | 3 | 14 | 4.353077 | 3.260015 | 1.998136 | 0 | 8.352211 | 0
2018-02-11 02:05 | 116395.5 | 720.002 | 3 | 14 | 4.391041 | 3.259849 | 2.106795 | 0 | 8.827241 | 0
2018-02-11 02:07 | 116515.5 | 840.0003 | 3 | 14 | 4.400301 | 2.833777 | 2.209406 | 0 | 9.278645 | 0
2018-02-11 02:09 | 116635.5 | 960.001 | 3 | 14 | 4.400305 | 2.452722 | 2.297264 | 0 | 9.665244 | 0
2018-02-11 02:11 | 116755.5 | 1080.0005 | 3 | 14 | 4.400248 | 2.135157 | 2.37356 | 0 | 10.00097 | 0
2018-02-11 02:13 | 116875.5 | 1200.0007 | 3 | 14 | 4.400294 | 1.869639 | 2.440231 | 0 | 10.29434 | 0
2018-02-11 02:15 | 116995.5 | 1320.0006 | 3 | 14 | 4.40026 | 1.625526 | 2.498441 | 0 | 10.55048 | 0
2018-02-11 02:17 | 117115.5 | 1440.0004 | 3 | 14 | 4.400213 | 1.414572 | 2.548946 | 0 | 10.77271 | 0
2018-02-11 02:19 | 117235.5 | 1560.0013 | 3 | 14 | 4.400256 | 1.247945 | 2.59323 | 0 | 10.96757 | 0
2018-02-11 02:21 | 117355.5 | 1680.0009 | 3 | 14 | 4.40024 | 1.108216 | 2.632391 | 0 | 11.13989 | 0
2018-02-11 02:23 | 117475.5 | 1800.0015 | 3 | 14 | 4.400233 | 0.9836187 | 2.667201 | 0 | 11.29306 | 0
2018-02-11 02:25 | 117595.5 | 1920.0006 | 3 | 14 | 4.40023 | 0.8657703 | 2.697977 | 0 | 11.42848 | 0
2018-02-11 02:27 | 117715.5 | 2040.0008 | 3 | 14 | 4.400216 | 0.7723694 | 2.725216 | 0 | 11.54834 | 0
2018-02-11 02:29 | 117835.5 | 2160.0013 | 3 | 14 | 4.400211 | 0.6941319 | 2.749604 | 0 | 11.65565 | 0
2018-02-11 02:31 | 117955.5 | 2280.0002 | 3 | 14 | 4.400205 | 0.6270285 | 2.771602 | 0 | 11.75245 | 0
2018-02-11 02:33 | 118075.5 | 2400.0015 | 3 | 14 | 4.400181 | 0.5628204 | 2.791433 | 0 | 11.83971 | 0
2018-02-11 02:35 | 118195.5 | 2520.0008 | 3 | 14 | 4.400179 | 0.5054054 | 2.809184 | 0 | 11.91781 | 0
2018-02-11 02:37 | 118315.5 | 2640.0008 | 3 | 14 | 4.400186 | 0.459507 | 2.825238 | 0 | 11.98845 | 0
2018-02-11 02:39 | 118435.5 | 2760.0016 | 3 | 14 | 4.400149 | 0.4205837 | 2.839884 | 0 | 12.0529 | 0
2018-02-11 02:41 | 118555.5 | 2880.0004 | 3 | 14 | 4.400183 | 0.385376 | 2.853307 | 0 | 12.11196 | 0
2018-02-11 02:43 | 118675.5 | 3000.0009 | 3 | 14 | 4.40017 | 0.3487158 | 2.865529 | 0 | 12.16574 | 0
2018-02-11 02:45 | 118795.5 | 3120.0005 | 3 | 14 | 4.400132 | 0.3189249 | 2.876645 | 0 | 12.21465 | 0
2018-02-11 02:47 | 118915.5 | 3240.0002 | 3 | 14 | 4.400122 | 0.2946386 | 2.886877 | 0 | 12.25968 | 0
2018-02-11 02:49 | 119035.5 | 3360.0008 | 3 | 14 | 4.400135 | 0.2736759 | 2.896356 | 0 | 12.30138 | 0
2018-02-11 02:51 | 119155.5 | 3480.0009 | 3 | 14 | 4.400157 | 0.2519083 | 2.905124 | 0 | 12.33997 | 0
2018-02-11 02:53 | 119275.5 | 3600.0002 | 3 | 14 | 4.400139 | 0.2308693 | 2.913146 | 0 | 12.37526 | 0
2018-02-11 02:55 | 119395.5 | 3720.0011 | 3 | 14 | 4.400143 | 0.2147341 | 2.920558 | 0 | 12.40788 | 0
2018-02-11 02:57 | 119515.5 | 3840.0014 | 3 | 14 | 4.400078 | 0.1999207 | 2.92746 | 0 | 12.43824 | 0
2018-02-11 02:59 | 119635.5 | 3960.0012 | 3 | 14 | 4.400104 | 0.1866827 | 2.933912 | 0 | 12.46663 | 0
2018-02-11 03:01 | 119755.5 | 4080.0009 | 3 | 14 | 4.400156 | 0.1718731 | 2.939882 | 0 | 12.4929 | 0
2018-02-11 03:03 | 119875.5 | 4200.0003 | 3 | 14 | 4.400136 | 0.1595602 | 2.945387 | 0 | 12.51713 | 0
2018-02-11 03:05 | 119995.5 | 4320.0001 | 3 | 14 | 4.40008 | 0.1487789 | 2.950517 | 0 | 12.5397 | 0
2018-02-11 03:07 | 120115.5 | 4440.0001 | 3 | 14 | 4.400095 | 0.1400967 | 2.955333 | 0 | 12.56089 | 0
2018-02-11 03:09 | 120235.5 | 4560.0003 | 3 | 14 | 4.400113 | 0.1302214 | 2.959842 | 0 | 12.58073 | 0
2018-02-11 03:11 | 120355.5 | 4680.0002 | 3 | 14 | 4.400097 | 0.1204681 | 2.964006 | 0 | 12.59905 | 0
2018-02-11 03:13 | 120475.5 | 4800.0001 | 3 | 14 | 4.400078 | 0.1123285 | 2.967886 | 0 | 12.61613 | 0
2018-02-11 03:15 | 120595.5 | 4920.0006 | 3 | 14 | 4.400127 | 0.1068068 | 2.971536 | 0 | 12.63219 | 0
2018-02-11 03:17 | 120715.5 | 5040.0006 | 3 | 14 | 4.400096 | 0.1001377 | 2.974979 | 0 | 12.64734 | 0
2018-02-11 03:19 | 120835.5 | 5160.0008 | 3 | 14 | 4.400084 | 0.09171391 | 2.978193 | 0 | 12.66148 | 0
2018-02-11 03:21 | 120955.5 | 5280.0004 | 3 | 14 | 4.400086 | 0.08642483 | 2.981161 | 0 | 12.67453 | 0
2018-02-11 03:23 | 121075.5 | 5400.0011 | 3 | 14 | 4.4001 | 0.08158684 | 2.983949 | 0 | 12.6868 | 0
2018-02-11 03:23 | 121076.3 | 5400.7725 | 3 | 14 | 4.400109 | 0.08149624 | 2.983967 | 0 | 12.68688 | 0
2018-02-11 03:25 | 121196.3 | 120.0015 | 4 | 14 | 4.392424 | 0 | 2.983967 | 0 | 12.68688 | 0
2018-02-11 03:27 | 121316.3 | 240.0004 | 4 | 14 | 4.391563 | 0 | 2.983967 | 0 | 12.68688 | 0
2018-02-11 03:28 | 121376.3 | 300.0029 | 4 | 14 | 4.391261 | 0 | 2.983967 | 0 | 12.68688 | 0
2018-02-11 03:30 | 121496.4 | 120.001 | 5 | 14 | 3.835921 | -6.51996 | 2.983967 | 0.2172868 | 12.68688 | 0.84536
2018-02-11 03:32 | 121616.4 | 240.0007 | 5 | 14 | 3.771676 | -6.519991 | 2.983967 | 0.434581 | 12.68688 | 1.672049
2018-02-11 03:34 | 121736.4 | 360.0005 | 5 | 14 | 3.703079 | -6.519975 | 2.983967 | 0.651841 | 12.68688 | 2.484099
2018-02-11 03:36 | 121856.4 | 480.0005 | 5 | 14 | 3.631295 | -6.519944 | 2.983967 | 0.8691153 | 12.68688 | 3.280945
2018-02-11 03:38 | 121976.4 | 600.001 | 5 | 14 | 3.561178 | -6.519981 | 2.983967 | 1.086413 | 12.68688 | 4.062235
2018-02-11 03:40 | 122096.4 | 720.0004 | 5 | 14 | 3.500628 | -6.519864 | 2.983967 | 1.303716 | 12.68688 | 4.829358
2018-02-11 03:42 | 122216.4 | 840.0015 | 5 | 14 | 3.449573 | -6.519972 | 2.983967 | 1.521024 | 12.68688 | 5.584328
2018-02-11 03:44 | 122336.4 | 960.0008 | 5 | 14 | 3.40653 | -6.520014 | 2.983967 | 1.738312 | 12.68688 | 6.32911
2018-02-11 03:46 | 122456.4 | 1080.0003 | 5 | 14 | 3.365083 | -6.519924 | 2.983967 | 1.95561 | 12.68688 | 7.064851
2018-02-11 03:48 | 122576.4 | 1200.0014 | 5 | 14 | 3.326759 | -6.519957 | 2.983967 | 2.172921 | 12.68688 | 7.791892
2018-02-11 03:50 | 122696.4 | 1320.001 | 5 | 14 | 3.288557 | -6.519947 | 2.983967 | 2.390226 | 12.68688 | 8.510729
2018-02-11 03:52 | 122816.4 | 1440.0011 | 5 | 14 | 3.242112 | -6.519978 | 2.983967 | 2.607528 | 12.68688 | 9.220599
2018-02-11 03:54 | 122936.4 | 1560.0004 | 5 | 14 | 3.15436 | -6.520003 | 2.983967 | 2.82483 | 12.68688 | 9.916957
2018-02-11 03:55 | 123020.6 | 1644.2018 | 5 | 14 | 2.999992 | -6.519952 | 2.983967 | 2.977313 | 12.68688 | 10.38805
2018-02-11 03:57 | 123140.7 | 120.0003 | 6 | 14 | 3.63297 | 0 | 2.983967 | 2.977318 | 12.68688 | 10.38807
2018-02-11 03:59 | 123260.7 | 240.0002 | 6 | 14 | 3.66094 | 0 | 2.983967 | 2.977318 | 12.68688 | 10.38807
2018-02-11 04:00 | 123320.7 | 300.0026 | 6 | 14 | 3.667704 | 0 | 2.983967 | 2.977318 | 12.68688 | 10.38807
2018-02-11 04:00 | 123320.7 | 0.0023 | 7 | 15 | 3.667932 | 0 | 0 | 0 | 0 | 0
2018-02-11 04:02 | 123440.7 | 120.0013 | 2 | 15 | 4.049267 | 4.890065 | 0.162381 | 0 | 0.650121 | 0
2018-02-11 04:04 | 123560.7 | 240.0009 | 2 | 15 | 4.104884 | 4.890027 | 0.3253572 | 0 | 1.314886 | 0
2018-02-11 04:06 | 123680.7 | 360.0008 | 2 | 15 | 4.136298 | 4.89 | 0.4883349 | 0 | 1.986701 | 0
2018-02-11 04:08 | 123800.7 | 480.0013 | 2 | 15 | 4.159361 | 4.889983 | 0.6513093 | 0 | 2.662704 | 0
2018-02-11 04:10 | 123920.7 | 600.0003 | 2 | 15 | 4.183404 | 4.890098 | 0.8142917 | 0 | 3.342505 | 0
2018-02-11 04:12 | 124040.7 | 720.0005 | 2 | 15 | 4.200277 | 4.678874 | 0.975831 | 0 | 4.020162 | 0
2018-02-11 04:14 | 124160.7 | 840.0014 | 2 | 15 | 4.200308 | 4.231589 | 1.124079 | 0 | 4.642846 | 0
2018-02-11 04:16 | 124280.7 | 960.0012 | 2 | 15 | 4.200301 | 3.838368 | 1.258467 | 0 | 5.207315 | 0
2018-02-11 04:18 | 124400.7 | 1080.0011 | 2 | 15 | 4.200295 | 3.484887 | 1.38037 | 0 | 5.719337 | 0
2018-02-11 04:20 | 124480.4 | 1159.6191 | 2 | 15 | 4.200263 | 3.259997 | 1.454933 | 0 | 6.032522 | 0
2018-02-11 04:22 | 124600.4 | 120.0001 | 3 | 15 | 4.225237 | 3.259858 | 1.5632 | 0 | 6.488465 | 0
2018-02-11 04:24 | 124720.4 | 240.0013 | 3 | 15 | 4.255636 | 3.2599 | 1.671856 | 0 | 6.949226 | 0
2018-02-11 04:26 | 124840.4 | 360.0006 | 3 | 15 | 4.286626 | 3.259851 | 1.780505 | 0 | 7.41327 | 0
2018-02-11 04:28 | 124960.4 | 480.0012 | 3 | 15 | 4.318659 | 3.260123 | 1.889156 | 0 | 7.880741 | 0
2018-02-11 04:30 | 125080.4 | 600.0002 | 3 | 15 | 4.354268 | 3.2599 | 1.997806 | 0 | 8.351857 | 0
2018-02-11 04:32 | 125200.4 | 720.0015 | 3 | 15 | 4.395493 | 3.259824 | 2.106458 | 0 | 8.827162 | 0
2018-02-11 04:34 | 125320.4 | 840.0009 | 3 | 15 | 4.400278 | 2.814797 | 2.207875 | 0 | 9.2734 | 0
2018-02-11 04:36 | 125440.4 | 960.0002 | 3 | 15 | 4.400291 | 2.447501 | 2.29535 | 0 | 9.65831 | 0
2018-02-11 04:38 | 125560.4 | 1080.0008 | 3 | 15 | 4.400269 | 2.133569 | 2.371595 | 0 | 9.99381 | 0
2018-02-11 04:40 | 125680.4 | 1200.0008 | 3 | 15 | 4.400259 | 1.846114 | 2.437877 | 0 | 10.28547 | 0
2018-02-11 04:42 | 125800.4 | 1320.0005 | 3 | 15 | 4.400242 | 1.604825 | 2.495204 | 0 | 10.53772 | 0
2018-02-11 04:44 | 125920.4 | 1440.0019 | 3 | 15 | 4.400202 | 1.410006 | 2.545359 | 0 | 10.75842 | 0
2018-02-11 04:46 | 126040.4 | 1560 | 3 | 15 | 4.400234 | 1.248161 | 2.589579 | 0 | 10.95299 | 0
2018-02-11 04:48 | 126160.4 | 1680.0013 | 3 | 15 | 4.400241 | 1.102749 | 2.628712 | 0 | 11.12519 | 0
2018-02-11 04:50 | 126280.4 | 1800.0009 | 3 | 15 | 4.400245 | 0.9676409 | 2.663144 | 0 | 11.2767 | 0
2018-02-11 04:52 | 126400.4 | 1920.0016 | 3 | 15 | 4.400162 | 0.8593473 | 2.693543 | 0 | 11.41046 | 0
2018-02-11 04:54 | 126520.4 | 2040.0013 | 3 | 15 | 4.400198 | 0.7710247 | 2.720677 | 0 | 11.52985 | 0
2018-02-11 04:56 | 126640.4 | 2160.001 | 3 | 15 | 4.40023 | 0.6949053 | 2.745079 | 0 | 11.63723 | 0
2018-02-11 04:58 | 126760.4 | 2280.001 | 3 | 15 | 4.400204 | 0.6206236 | 2.766987 | 0 | 11.73363 | 0
2018-02-11 05:00 | 126880.4 | 2400.0005 | 3 | 15 | 4.400211 | 0.5559988 | 2.786533 | 0 | 11.81963 | 0
2018-02-11 05:02 | 127000.4 | 2520.0004 | 3 | 15 | 4.40017 | 0.5040426 | 2.804175 | 0 | 11.89726 | 0
2018-02-11 05:04 | 127120.4 | 2640.0013 | 3 | 15 | 4.400198 | 0.4613361 | 2.820234 | 0 | 11.96792 | 0
2018-02-11 05:06 | 127240.4 | 2760.0014 | 3 | 15 | 4.400174 | 0.4195585 | 2.834903 | 0 | 12.03247 | 0
2018-02-11 05:08 | 127360.4 | 2880.0003 | 3 | 15 | 4.400162 | 0.3786726 | 2.848194 | 0 | 12.09095 | 0
2018-02-11 05:10 | 127480.4 | 3000.0012 | 3 | 15 | 4.400197 | 0.3473654 | 2.860269 | 0 | 12.14408 | 0
2018-02-11 05:12 | 127600.4 | 3120.0006 | 3 | 15 | 4.40012 | 0.3191433 | 2.871365 | 0 | 12.19291 | 0
2018-02-11 05:14 | 127720.4 | 3240.0009 | 3 | 15 | 4.400146 | 0.2956991 | 2.881623 | 0 | 12.23804 | 0
2018-02-11 05:16 | 127840.4 | 3360.0008 | 3 | 15 | 4.400115 | 0.270607 | 2.891082 | 0 | 12.27967 | 0
2018-02-11 05:18 | 127960.4 | 3480 | 3 | 15 | 4.400177 | 0.2487364 | 2.899718 | 0 | 12.31767 | 0
2018-02-11 05:20 | 128080.4 | 3600.0012 | 3 | 15 | 4.400153 | 0.2308455 | 2.907692 | 0 | 12.35275 | 0
2018-02-11 05:22 | 128200.4 | 3720.0001 | 3 | 15 | 4.400117 | 0.2147341 | 2.915112 | 0 | 12.3854 | 0
2018-02-11 05:24 | 128320.4 | 3840.0003 | 3 | 15 | 4.400135 | 0.2003536 | 2.922037 | 0 | 12.41587 | 0
2018-02-11 05:26 | 128440.4 | 3960.0013 | 3 | 15 | 4.400123 | 0.1832228 | 2.928426 | 0 | 12.44398 | 0
2018-02-11 05:28 | 128560.4 | 4080.0005 | 3 | 15 | 4.400177 | 0.1713028 | 2.934319 | 0 | 12.46992 | 0
2018-02-11 05:30 | 128680.4 | 4200.0006 | 3 | 15 | 4.400114 | 0.1597071 | 2.939811 | 0 | 12.49408 | 0
2018-02-11 05:32 | 128800.4 | 4320.0012 | 3 | 15 | 4.40012 | 0.1502333 | 2.944969 | 0 | 12.51678 | 0
2018-02-11 05:34 | 128920.4 | 4440.0008 | 3 | 15 | 4.400136 | 0.1391277 | 2.949792 | 0 | 12.538 | 0
2018-02-11 05:36 | 129040.4 | 4560.0005 | 3 | 15 | 4.40009 | 0.128109 | 2.954226 | 0 | 12.55751 | 0
2018-02-11 05:38 | 129160.4 | 4680.001 | 3 | 15 | 4.400115 | 0.1205273 | 2.95837 | 0 | 12.57574 | 0
2018-02-11 05:40 | 129280.4 | 4800.0015 | 3 | 15 | 4.400042 | 0.1127052 | 2.962261 | 0 | 12.59286 | 0
2018-02-11 05:42 | 129400.4 | 4920.0005 | 3 | 15 | 4.400072 | 0.1064787 | 2.965926 | 0 | 12.60899 | 0
2018-02-11 05:44 | 129520.4 | 5040.0007 | 3 | 15 | 4.400101 | 0.09832764 | 2.969337 | 0 | 12.624 | 0
2018-02-11 05:46 | 129640.4 | 5160.0001 | 3 | 15 | 4.400053 | 0.09173393 | 2.972503 | 0 | 12.63793 | 0
2018-02-11 05:48 | 129760.4 | 5280.0013 | 3 | 15 | 4.400081 | 0.08640194 | 2.975473 | 0 | 12.651 | 0
2018-02-11 05:50 | 129880.4 | 5400.0003 | 3 | 15 | 4.400099 | 0.08189392 | 2.978291 | 0 | 12.6634 | 0
2018-02-11 05:50 | 129888.1 | 5407.7323 | 3 | 15 | 4.40009 | 0.08149624 | 2.978467 | 0 | 12.66417 | 0
2018-02-11 05:52 | 130008.2 | 120.0008 | 4 | 15 | 4.392522 | 0 | 2.978467 | 0 | 12.66417 | 0
2018-02-11 05:54 | 130128.2 | 240.0002 | 4 | 15 | 4.391681 | 0 | 2.978467 | 0 | 12.66417 | 0
2018-02-11 05:55 | 130188.2 | 300.0011 | 4 | 15 | 4.391358 | 0 | 2.978467 | 0 | 12.66417 | 0
2018-02-11 05:57 | 130308.2 | 120.0001 | 5 | 15 | 3.837369 | -6.520059 | 2.978467 | 0.2172894 | 12.66417 | 0.8455381
2018-02-11 05:59 | 130428.2 | 240.0011 | 5 | 15 | 3.773892 | -6.520032 | 2.978467 | 0.4345634 | 12.66417 | 1.672623
2018-02-11 06:01 | 130548.2 | 360 | 5 | 15 | 3.701238 | -6.520039 | 2.978467 | 0.6518113 | 12.66417 | 2.484795
2018-02-11 06:03 | 130668.2 | 480.0006 | 5 | 15 | 3.62812 | -6.520037 | 2.978467 | 0.8690843 | 12.66417 | 3.280904
2018-02-11 06:05 | 130788.2 | 600.0012 | 5 | 15 | 3.561237 | -6.520042 | 2.978467 | 1.086394 | 12.66417 | 4.06195
2018-02-11 06:07 | 130908.2 | 720.001 | 5 | 15 | 3.501637 | -6.520051 | 2.978467 | 1.303696 | 12.66417 | 4.829173
2018-02-11 06:09 | 131028.2 | 840.0002 | 5 | 15 | 3.450384 | -6.519995 | 2.978467 | 1.520995 | 12.66417 | 5.584375
2018-02-11 06:11 | 131148.2 | 960.0004 | 5 | 15 | 3.403577 | -6.519993 | 2.978467 | 1.738296 | 12.66417 | 6.328982
2018-02-11 06:13 | 131268.2 | 1080.0002 | 5 | 15 | 3.363535 | -6.520077 | 2.978467 | 1.955604 | 12.66417 | 7.064173
2018-02-11 06:15 | 131388.2 | 1200 | 5 | 15 | 3.326586 | -6.519996 | 2.978467 | 2.172912 | 12.66417 | 7.791063
2018-02-11 06:17 | 131508.2 | 1320.0006 | 5 | 15 | 3.289216 | -6.519947 | 2.978467 | 2.390221 | 12.66417 | 8.509979
2018-02-11 06:19 | 131628.2 | 1440.0016 | 5 | 15 | 3.239121 | -6.519972 | 2.978467 | 2.607525 | 12.66417 | 9.21974
2018-02-11 06:21 | 131748.2 | 1560.0002 | 5 | 15 | 3.147923 | -6.520006 | 2.978467 | 2.824827 | 12.66417 | 9.914825
2018-02-11 06:22 | 131831.6 | 1643.3639 | 5 | 15 | 2.999987 | -6.519987 | 2.978467 | 2.975785 | 12.66417 | 10.38064
2018-02-11 06:24 | 131951.6 | 120.0014 | 6 | 15 | 3.633439 | 0 | 2.978467 | 2.975785 | 12.66417 | 10.38064
2018-02-11 06:26 | 132071.6 | 240.0003 | 6 | 15 | 3.661359 | 0 | 2.978467 | 2.975785 | 12.66417 | 10.38064
2018-02-11 06:27 | 132131.6 | 300.003 | 6 | 15 | 3.668314 | 0 | 2.978467 | 2.975785 | 12.66417 | 10.38064
2018-02-11 06:27 | 132131.7 | 0.0023 | 7 | 16 | 3.668426 | 0 | 0 | 0 | 0 | 0
2018-02-11 06:29 | 132251.7 | 120.0014 | 2 | 16 | 4.053174 | 4.890092 | 0.1623798 | 0 | 0.6505385 | 0
2018-02-11 06:31 | 132371.7 | 240.0012 | 2 | 16 | 4.10528 | 4.890109 | 0.3253596 | 0 | 1.31572 | 0
2018-02-11 06:33 | 132491.7 | 360.001 | 2 | 16 | 4.135368 | 4.890086 | 0.4883378 | 0 | 1.987486 | 0
2018-02-11 06:35 | 132611.7 | 480.0011 | 2 | 16 | 4.158059 | 4.890025 | 0.6513147 | 0 | 2.663279 | 0
2018-02-11 06:37 | 132731.7 | 600.0005 | 2 | 16 | 4.185562 | 4.89 | 0.8142979 | 0 | 3.343107 | 0
2018-02-11 06:39 | 132851.7 | 720.001 | 2 | 16 | 4.200289 | 4.646514 | 0.9750939 | 0 | 4.017915 | 0
2018-02-11 06:41 | 132971.7 | 840.0012 | 2 | 16 | 4.200295 | 4.236588 | 1.123057 | 0 | 4.639401 | 0
2018-02-11 06:43 | 133091.7 | 960.0008 | 2 | 16 | 4.200257 | 3.858848 | 1.2579 | 0 | 5.20578 | 0
2018-02-11 06:45 | 133211.7 | 1080.0013 | 2 | 16 | 4.200267 | 3.487287 | 1.380343 | 0 | 5.720076 | 0
2018-02-11 06:46 | 133283.6 | 1151.8725 | 2 | 16 | 4.200301 | 3.259997 | 1.447671 | 0 | 6.002869 | 0
2018-02-11 06:48 | 133403.6 | 120.0004 | 3 | 16 | 4.225077 | 3.259963 | 1.555938 | 0 | 6.458858 | 0
2018-02-11 06:50 | 133523.6 | 240.0008 | 3 | 16 | 4.253597 | 3.259902 | 1.664593 | 0 | 6.919466 | 0
2018-02-11 06:52 | 133643.6 | 360.0009 | 3 | 16 | 4.283453 | 3.259875 | 1.773244 | 0 | 7.383232 | 0
2018-02-11 06:54 | 133763.6 | 480.0008 | 3 | 16 | 4.316586 | 3.259898 | 1.881898 | 0 | 7.850405 | 0
2018-02-11 06:56 | 133883.6 | 600.0006 | 3 | 16 | 4.354642 | 3.259873 | 1.990547 | 0 | 8.321443 | 0
2018-02-11 06:58 | 134003.6 | 720.0011 | 3 | 16 | 4.393425 | 3.25986 | 2.0992 | 0 | 8.796679 | 0
2018-02-11 07:00 | 134123.6 | 840.0012 | 3 | 16 | 4.400257 | 2.849381 | 2.2016 | 0 | 9.247205 | 0
2018-02-11 07:02 | 134243.6 | 960.0001 | 3 | 16 | 4.400253 | 2.474961 | 2.290213 | 0 | 9.637126 | 0
2018-02-11 07:04 | 134363.6 | 1080.0015 | 3 | 16 | 4.4003 | 2.134467 | 2.366964 | 0 | 9.974852 | 0
2018-02-11 07:06 | 134483.6 | 1200.0007 | 3 | 16 | 4.400244 | 1.851809 | 2.433181 | 0 | 10.26622 | 0
2018-02-11 07:08 | 134603.6 | 1320.001 | 3 | 16 | 4.40023 | 1.6208 | 2.490937 | 0 | 10.52036 | 0
2018-02-11 07:10 | 134723.6 | 1440.0008 | 3 | 16 | 4.400256 | 1.428719 | 2.541673 | 0 | 10.74362 | 0
2018-02-11 07:12 | 134843.6 | 1560.0016 | 3 | 16 | 4.400199 | 1.254278 | 2.586355 | 0 | 10.94023 | 0
2018-02-11 07:14 | 134963.6 | 1680.0013 | 3 | 16 | 4.400237 | 1.097631 | 2.625451 | 0 | 11.11226 | 0
2018-02-11 07:16 | 135083.6 | 1800.0008 | 3 | 16 | 4.400213 | 0.9734077 | 2.659887 | 0 | 11.26379 | 0
2018-02-11 07:18 | 135203.6 | 1920.0013 | 3 | 16 | 4.400215 | 0.8700323 | 2.690543 | 0 | 11.39868 | 0
2018-02-11 07:20 | 135323.6 | 2040.0014 | 3 | 16 | 4.400174 | 0.7786894 | 2.717999 | 0 | 11.51949 | 0
2018-02-11 07:22 | 135443.6 | 2160.0005 | 3 | 16 | 4.400206 | 0.6923227 | 2.742518 | 0 | 11.62738 | 0
2018-02-11 07:24 | 135563.6 | 2280.0013 | 3 | 16 | 4.400226 | 0.6202631 | 2.764328 | 0 | 11.72335 | 0
2018-02-11 07:26 | 135683.6 | 2400.0002 | 3 | 16 | 4.400179 | 0.5603027 | 2.783961 | 0 | 11.80973 | 0
2018-02-11 07:28 | 135803.6 | 2520.0001 | 3 | 16 | 4.400143 | 0.5093441 | 2.801774 | 0 | 11.88812 | 0
2018-02-11 07:30 | 135923.6 | 2640.0005 | 3 | 16 | 4.400177 | 0.4627905 | 2.817983 | 0 | 11.95944 | 0
2018-02-11 07:32 | 136043.6 | 2760.0016 | 3 | 16 | 4.400189 | 0.4167337 | 2.832609 | 0 | 12.0238 | 0
2018-02-11 07:34 | 136163.6 | 2880.0008 | 3 | 16 | 4.400171 | 0.3806705 | 2.845878 | 0 | 12.08218 | 0
2018-02-11 07:36 | 136283.6 | 3000.0009 | 3 | 16 | 4.400107 | 0.3494692 | 2.858036 | 0 | 12.13568 | 0
2018-02-11 07:38 | 136403.6 | 3120.0005 | 3 | 16 | 4.40016 | 0.323103 | 2.869251 | 0 | 12.18502 | 0
2018-02-11 07:40 | 136523.6 | 3240.0011 | 3 | 16 | 4.400157 | 0.294796 | 2.879554 | 0 | 12.23036 | 0
2018-02-11 07:42 | 136643.6 | 3360.0009 | 3 | 16 | 4.400159 | 0.2705002 | 2.888948 | 0 | 12.2717 | 0
2018-02-11 07:44 | 136763.6 | 3480.0013 | 3 | 16 | 4.400073 | 0.2490778 | 2.897616 | 0 | 12.30984 | 0
2018-02-11 07:46 | 136883.6 | 3600.001 | 3 | 16 | 4.400145 | 0.2333784 | 2.905668 | 0 | 12.34527 | 0
2018-02-11 07:48 | 137003.6 | 3720.0025 | 3 | 16 | 4.400104 | 0.2154751 | 2.913165 | 0 | 12.37825 | 0
2018-02-11 07:50 | 137123.6 | 3840.001 | 3 | 16 | 4.400182 | 0.1987152 | 2.920062 | 0 | 12.4086 | 0
2018-02-11 07:52 | 137243.6 | 3960.0007 | 3 | 16 | 4.400087 | 0.1835823 | 2.926426 | 0 | 12.43661 | 0
2018-02-11 07:54 | 137363.6 | 4080.0016 | 3 | 16 | 4.400107 | 0.1719837 | 2.932352 | 0 | 12.46268 | 0
2018-02-11 07:56 | 137483.6 | 4200.0014 | 3 | 16 | 4.400109 | 0.1611605 | 2.937915 | 0 | 12.48716 | 0
2018-02-11 07:58 | 137603.6 | 4320.0002 | 3 | 16 | 4.400106 | 0.1488228 | 2.943098 | 0 | 12.50996 | 0
2018-02-11 08:00 | 137723.6 | 4440.0015 | 3 | 16 | 4.400106 | 0.1379642 | 2.947866 | 0 | 12.53094 | 0
2018-02-11 08:02 | 137843.6 | 4560.0011 | 3 | 16 | 4.400119 | 0.1295252 | 2.95232 | 0 | 12.55054 | 0
2018-02-11 08:04 | 137963.6 | 4680.0002 | 3 | 16 | 4.400107 | 0.1219339 | 2.956502 | 0 | 12.56894 | 0
2018-02-11 08:06 | 138083.6 | 4800.0009 | 3 | 16 | 4.400138 | 0.1148396 | 2.960443 | 0 | 12.58628 | 0
2018-02-11 08:08 | 138203.6 | 4920.0006 | 3 | 16 | 4.400115 | 0.1054306 | 2.964095 | 0 | 12.60235 | 0
2018-02-11 08:10 | 138323.6 | 5040.0015 | 3 | 16 | 4.400074 | 0.098382 | 2.96748 | 0 | 12.61724 | 0
2018-02-11 08:12 | 138443.6 | 5160.0016 | 3 | 16 | 4.400094 | 0.09276867 | 2.970666 | 0 | 12.63127 | 0
2018-02-11 08:14 | 138563.6 | 5280.0009 | 3 | 16 | 4.400124 | 0.08844662 | 2.973673 | 0 | 12.6445 | 0
2018-02-11 08:16 | 138673.1 | 5389.512 | 3 | 16 | 4.400078 | 0.08149815 | 2.976261 | 0 | 12.65589 | 0
2018-02-11 08:18 | 138793.2 | 120.0001 | 4 | 16 | 4.392471 | 0 | 2.976261 | 0 | 12.65589 | 0
2018-02-11 08:20 | 138913.2 | 240.0012 | 4 | 16 | 4.391586 | 0 | 2.976261 | 0 | 12.65589 | 0
2018-02-11 08:21 | 138973.2 | 300.002 | 4 | 16 | 4.391254 | 0 | 2.976261 | 0 | 12.65589 | 0
2018-02-11 08:23 | 139093.3 | 120.0011 | 5 | 16 | 3.839699 | -6.520068 | 2.976261 | 0.2172894 | 12.65589 | 0.846062
2018-02-11 08:25 | 139213.3 | 240.0013 | 5 | 16 | 3.772548 | -6.520018 | 2.976261 | 0.4345892 | 12.65589 | 1.673385
2018-02-11 08:27 | 139333.3 | 360.0012 | 5 | 16 | 3.699126 | -6.520083 | 2.976261 | 0.6518668 | 12.65589 | 2.485023
2018-02-11 08:29 | 139453.2 | 480 | 5 | 16 | 3.628532 | -6.520041 | 2.976261 | 0.8691576 | 12.65589 | 3.281097
2018-02-11 08:31 | 139573.3 | 600.0009 | 5 | 16 | 3.562444 | -6.520083 | 2.976261 | 1.086449 | 12.65589 | 4.06223
2018-02-11 08:33 | 139693.2 | 720.0003 | 5 | 16 | 3.502805 | -6.520053 | 2.976261 | 1.303755 | 12.65589 | 4.829757
2018-02-11 08:35 | 139813.2 | 840.0002 | 5 | 16 | 3.448275 | -6.520019 | 2.976261 | 1.521058 | 12.65589 | 5.584875
2018-02-11 08:37 | 139933.2 | 960.0003 | 5 | 16 | 3.403753 | -6.520008 | 2.976261 | 1.738364 | 12.65589 | 6.329231
2018-02-11 08:39 | 140053.2 | 1080 | 5 | 16 | 3.364525 | -6.520021 | 2.976261 | 1.955668 | 12.65589 | 7.064566
2018-02-11 08:41 | 140173.3 | 1200.0007 | 5 | 16 | 3.328013 | -6.520049 | 2.976261 | 2.172961 | 12.65589 | 7.791692
2018-02-11 08:43 | 140293.3 | 1320.0014 | 5 | 16 | 3.288109 | -6.519993 | 2.976261 | 2.390275 | 12.65589 | 8.510761
2018-02-11 08:45 | 140413.3 | 1440.0012 | 5 | 16 | 3.236455 | -6.519947 | 2.976261 | 2.607578 | 12.65589 | 9.219859
2018-02-11 08:47 | 140533.2 | 1560.0002 | 5 | 16 | 3.148306 | -6.519954 | 2.976261 | 2.824879 | 12.65589 | 9.914836
2018-02-11 08:49 | 140617 | 1643.7169 | 5 | 16 | 3 | -6.51999 | 2.976261 | 2.976481 | 12.65589 | 10.38268
2018-02-11 08:51 | 140737 | 120.0006 | 6 | 16 | 3.632721 | 0 | 2.976261 | 2.976481 | 12.65589 | 10.38268
2018-02-11 08:53 | 140857 | 240.0003 | 6 | 16 | 3.661117 | 0 | 2.976261 | 2.976481 | 12.65589 | 10.38268
2018-02-11 08:54 | 140917 | 300.0005 | 6 | 16 | 3.668069 | 0 | 2.976261 | 2.976481 | 12.65589 | 10.38268
2018-02-11 08:54 | 140917 | 0.0024 | 7 | 17 | 3.668087 | 0 | 0 | 0 | 0 | 0
2018-02-11 08:56 | 141037.1 | 120.0004 | 2 | 17 | 4.052757 | 4.890069 | 0.1623865 | 0 | 0.6506666 | 0
2018-02-11 08:58 | 141157.1 | 240.0014 | 2 | 17 | 4.104118 | 4.890019 | 0.3253677 | 0 | 1.315721 | 0
2018-02-11 09:00 | 141277.1 | 360 | 2 | 17 | 4.134279 | 4.890033 | 0.4883369 | 0 | 1.987216 | 0
2018-02-11 09:02 | 141397.1 | 480.0005 | 2 | 17 | 4.159984 | 4.890023 | 0.6513136 | 0 | 2.663044 | 0
2018-02-11 09:04 | 141517.1 | 600.0004 | 2 | 17 | 4.187096 | 4.889947 | 0.8142896 | 0 | 3.343251 | 0
2018-02-11 09:06 | 141637.1 | 720.0006 | 2 | 17 | 4.200305 | 4.65556 | 0.975161 | 0 | 4.01843 | 0
2018-02-11 09:08 | 141757.1 | 840.0012 | 2 | 17 | 4.200278 | 4.257613 | 1.123615 | 0 | 4.64198 | 0
2018-02-11 09:10 | 141877.1 | 960.0003 | 2 | 17 | 4.200268 | 3.858998 | 1.258937 | 0 | 5.21037 | 0
2018-02-11 09:12 | 141997.1 | 1080.0011 | 2 | 17 | 4.200277 | 3.459483 | 1.380762 | 0 | 5.722068 | 0
2018-02-11 09:13 | 142066.2 | 1149.0706 | 2 | 17 | 4.200301 | 3.259978 | 1.445186 | 0 | 5.992667 | 0
2018-02-11 09:15 | 142186.2 | 120.001 | 3 | 17 | 4.22397 | 3.260076 | 1.553464 | 0 | 6.448626 | 0
2018-02-11 09:17 | 142306.2 | 240.0016 | 3 | 17 | 4.251538 | 3.260148 | 1.66212 | 0 | 6.909068 | 0
2018-02-11 09:19 | 142426.2 | 360.001 | 3 | 17 | 4.28238 | 3.2601 | 1.770783 | 0 | 7.372691 | 0
2018-02-11 09:21 | 142546.2 | 480.0016 | 3 | 17 | 4.317777 | 3.260098 | 1.879446 | 0 | 7.839926 | 0
2018-02-11 09:23 | 142666.2 | 600.0001 | 3 | 17 | 4.353931 | 3.26015 | 1.988105 | 0 | 8.311042 | 0
2018-02-11 09:25 | 142786.2 | 720.0005 | 3 | 17 | 4.391593 | 3.259994 | 2.096762 | 0 | 8.786166 | 0
2018-02-11 09:27 | 142906.2 | 840.0001 | 3 | 17 | 4.400275 | 2.869584 | 2.199949 | 0 | 9.240113 | 0
2018-02-11 09:29 | 143026.2 | 960.0001 | 3 | 17 | 4.400289 | 2.469211 | 2.288842 | 0 | 9.631269 | 0
2018-02-11 09:31 | 143146.2 | 1080.0008 | 3 | 17 | 4.400253 | 2.134336 | 2.365296 | 0 | 9.967687 | 0
2018-02-11 09:33 | 143266.2 | 1200.0001 | 3 | 17 | 4.400252 | 1.862288 | 2.431774 | 0 | 10.26021 | 0
2018-02-11 09:35 | 143386.2 | 1320.0005 | 3 | 17 | 4.400227 | 1.635715 | 2.489973 | 0 | 10.51629 | 0
2018-02-11 09:37 | 143506.2 | 1440.0009 | 3 | 17 | 4.400257 | 1.433925 | 2.541081 | 0 | 10.74118 | 0
2018-02-11 09:39 | 143626.2 | 1560.0009 | 3 | 17 | 4.40022 | 1.248977 | 2.585701 | 0 | 10.93752 | 0
2018-02-11 09:41 | 143746.2 | 1680.0001 | 3 | 17 | 4.400197 | 1.102674 | 2.624823 | 0 | 11.10967 | 0
2018-02-11 09:43 | 143866.2 | 1800.0005 | 3 | 17 | 4.40018 | 0.98139 | 2.659502 | 0 | 11.26226 | 0
2018-02-11 09:45 | 143986.2 | 1920.0005 | 3 | 17 | 4.400192 | 0.8768015 | 2.690456 | 0 | 11.39847 | 0
2018-02-11 09:47 | 144106.2 | 2040.0005 | 3 | 17 | 4.400218 | 0.7777987 | 2.718024 | 0 | 11.51977 | 0
2018-02-11 09:49 | 144226.2 | 2160.0002 | 3 | 17 | 4.400196 | 0.6933966 | 2.742465 | 0 | 11.62732 | 0
2018-02-11 09:51 | 144346.2 | 2280.0003 | 3 | 17 | 4.40023 | 0.6245327 | 2.764381 | 0 | 11.72375 | 0
2018-02-11 09:53 | 144466.2 | 2400 | 3 | 17 | 4.400156 | 0.5661631 | 2.784193 | 0 | 11.81093 | 0
2018-02-11 09:55 | 144586.2 | 2520.0005 | 3 | 17 | 4.400163 | 0.5121737 | 2.802161 | 0 | 11.88999 | 0
2018-02-11 09:57 | 144706.2 | 2640.0014 | 3 | 17 | 4.400183 | 0.460084 | 2.818345 | 0 | 11.9612 | 0
2018-02-11 09:59 | 144826.2 | 2760.0012 | 3 | 17 | 4.400171 | 0.4188156 | 2.832971 | 0 | 12.02556 | 0
2018-02-11 10:01 | 144946.2 | 2880.0014 | 3 | 17 | 4.400196 | 0.3847008 | 2.846331 | 0 | 12.08435 | 0
2018-02-11 10:03 | 145066.2 | 3000.0008 | 3 | 17 | 4.400186 | 0.3538485 | 2.858628 | 0 | 12.13845 | 0
2018-02-11 10:05 | 145186.2 | 3120.0005 | 3 | 17 | 4.400177 | 0.3223925 | 2.869895 | 0 | 12.18803 | 0
2018-02-11 10:07 | 145306.2 | 3240.0004 | 3 | 17 | 4.400138 | 0.2943087 | 2.88014 | 0 | 12.23311 | 0
2018-02-11 10:09 | 145426.2 | 3360.0012 | 3 | 17 | 4.40016 | 0.2720871 | 2.889573 | 0 | 12.27462 | 0
2018-02-11 10:11 | 145546.2 | 3480.0013 | 3 | 17 | 4.400155 | 0.2532969 | 2.898322 | 0 | 12.31311 | 0
2018-02-11 10:13 | 145666.2 | 3600.0012 | 3 | 17 | 4.400143 | 0.2343578 | 2.906451 | 0 | 12.34888 | 0
2018-02-11 10:15 | 145786.2 | 3720 | 3 | 17 | 4.400182 | 0.2151947 | 2.913927 | 0 | 12.38178 | 0
2018-02-11 10:17 | 145906.2 | 3840.0009 | 3 | 17 | 4.400131 | 0.1989708 | 2.920812 | 0 | 12.41208 | 0
2018-02-11 10:19 | 146026.2 | 3960.0001 | 3 | 17 | 4.40013 | 0.1859789 | 2.927213 | 0 | 12.44024 | 0
2018-02-11 10:21 | 146146.2 | 4080.0004 | 3 | 17 | 4.400142 | 0.174036 | 2.933212 | 0 | 12.46664 | 0
2018-02-11 10:23 | 146266.2 | 4200.0012 | 3 | 17 | 4.400132 | 0.1610994 | 2.938794 | 0 | 12.4912 | 0
2018-02-11 10:25 | 146386.2 | 4320 | 3 | 17 | 4.400132 | 0.1488085 | 2.943937 | 0 | 12.51383 | 0
2018-02-11 10:27 | 146506.2 | 4440.0002 | 3 | 17 | 4.400116 | 0.1389523 | 2.94872 | 0 | 12.53487 | 0
2018-02-11 10:29 | 146626.2 | 4560.0005 | 3 | 17 | 4.400091 | 0.1305342 | 2.953207 | 0 | 12.55461 | 0
2018-02-11 10:31 | 146746.2 | 4680.0004 | 3 | 17 | 4.400139 | 0.1224651 | 2.957427 | 0 | 12.57319 | 0
2018-02-11 10:33 | 146866.2 | 4800.0005 | 3 | 17 | 4.40011 | 0.1123161 | 2.96134 | 0 | 12.5904 | 0
2018-02-11 10:35 | 146986.2 | 4920.0013 | 3 | 17 | 4.400095 | 0.1049309 | 2.964959 | 0 | 12.60633 | 0
2018-02-11 10:37 | 147106.2 | 5040.0005 | 3 | 17 | 4.400121 | 0.09908104 | 2.968368 | 0 | 12.62132 | 0
2018-02-11 10:39 | 147226.2 | 5160.0008 | 3 | 17 | 4.400104 | 0.0934391 | 2.971581 | 0 | 12.63547 | 0
2018-02-11 10:41 | 147346.2 | 5280.0009 | 3 | 17 | 4.400079 | 0.08640289 | 2.974595 | 0 | 12.64873 | 0
2018-02-11 10:42 | 147443.3 | 5377.0915 | 3 | 17 | 4.400098 | 0.08149433 | 2.976864 | 0 | 12.65871 | 0
2018-02-11 10:44 | 147563.3 | 120.0009 | 4 | 17 | 4.392382 | 0 | 2.976864 | 0 | 12.65871 | 0
2018-02-11 10:46 | 147683.3 | 240.0006 | 4 | 17 | 4.391496 | 0 | 2.976864 | 0 | 12.65871 | 0
2018-02-11 10:47 | 147743.3 | 300.0024 | 4 | 17 | 4.391159 | 0 | 2.976864 | 0 | 12.65871 | 0
2018-02-11 10:49 | 147863.4 | 120.0009 | 5 | 17 | 3.838218 | -6.519981 | 2.976864 | 0.2172897 | 12.65871 | 0.8461021
2018-02-11 10:51 | 147983.4 | 240.0014 | 5 | 17 | 3.769632 | -6.519906 | 2.976864 | 0.4345894 | 12.65871 | 1.672749
2018-02-11 10:53 | 148103.4 | 360.0002 | 5 | 17 | 3.699339 | -6.519991 | 2.976864 | 0.65188 | 12.65871 | 2.484238
2018-02-11 10:55 | 148223.4 | 480.0009 | 5 | 17 | 3.629862 | -6.51994 | 2.976864 | 0.8691707 | 12.65871 | 3.28047
2018-02-11 10:57 | 148343.4 | 600.0013 | 5 | 17 | 3.563579 | -6.519946 | 2.976864 | 1.086465 | 12.65871 | 4.061939
2018-02-11 10:59 | 148463.4 | 720.0002 | 5 | 17 | 3.500434 | -6.519886 | 2.976864 | 1.303763 | 12.65871 | 4.829384
2018-02-11 11:01 | 148583.4 | 840.0012 | 5 | 17 | 3.447407 | -6.520085 | 2.976864 | 1.52106 | 12.65871 | 5.584033
2018-02-11 11:03 | 148703.4 | 960.0002 | 5 | 17 | 3.403493 | -6.519949 | 2.976864 | 1.738364 | 12.65871 | 6.328283
2018-02-11 11:05 | 148823.4 | 1080.0009 | 5 | 17 | 3.365156 | -6.519865 | 2.976864 | 1.955667 | 12.65871 | 7.063646
2018-02-11 11:07 | 148943.4 | 1200.0009 | 5 | 17 | 3.327326 | -6.519938 | 2.976864 | 2.172962 | 12.65871 | 7.790819
2018-02-11 11:09 | 149063.4 | 1320.0001 | 5 | 17 | 3.285211 | -6.519908 | 2.976864 | 2.390254 | 12.65871 | 8.509295
2018-02-11 11:11 | 149183.4 | 1440.0005 | 5 | 17 | 3.236413 | -6.519882 | 2.976864 | 2.607551 | 12.65871 | 9.21815
2018-02-11 11:13 | 149303.4 | 1560.0002 | 5 | 17 | 3.149765 | -6.519844 | 2.976864 | 2.824863 | 12.65871 | 9.913226
2018-02-11 11:15 | 149387.6 | 1644.18 | 5 | 17 | 2.999988 | -6.519916 | 2.976864 | 2.977298 | 12.65871 | 10.38381
2018-02-11 11:17 | 149507.6 | 120.0006 | 6 | 17 | 3.632167 | 0 | 2.976864 | 2.977298 | 12.65871 | 10.38381
2018-02-11 11:19 | 149627.6 | 240.001 | 6 | 17 | 3.660384 | 0 | 2.976864 | 2.977298 | 12.65871 | 10.38381
2018-02-11 11:20 | 149687.6 | 300.0025 | 6 | 17 | 3.667179 | 0 | 2.976864 | 2.977298 | 12.65871 | 10.38381
2018-02-11 11:20 | 149687.6 | 0.0025 | 7 | 18 | 3.667097 | 0 | 0 | 0 | 0 | 0
2018-02-11 11:22 | 149807.7 | 120.0005 | 2 | 18 | 4.052097 | 4.889968 | 0.1623735 | 2.96e-10 | 0.6505673 | 1.087e-09
2018-02-11 11:24 | 149927.7 | 240.0013 | 2 | 18 | 4.102814 | 4.889922 | 0.3253542 | 2.96e-10 | 1.315404 | 1.087e-09
2018-02-11 11:26 | 150047.7 | 360 | 2 | 18 | 4.135556 | 4.889903 | 0.4883239 | 2.96e-10 | 1.98686 | 1.087e-09
2018-02-11 11:28 | 150167.7 | 480.001 | 2 | 18 | 4.161846 | 4.889928 | 0.6512943 | 2.96e-10 | 2.663043 | 1.087e-09
2018-02-11 11:30 | 150287.7 | 600.0008 | 2 | 18 | 4.186823 | 4.889852 | 0.8142681 | 2.96e-10 | 3.343326 | 1.087e-09
2018-02-11 11:32 | 150407.7 | 720.0005 | 2 | 18 | 4.200289 | 4.67368 | 0.9753684 | 2.96e-10 | 4.019438 | 1.087e-09
2018-02-11 11:34 | 150527.7 | 840.0003 | 2 | 18 | 4.200263 | 4.262832 | 1.124309 | 2.96e-10 | 4.64503 | 1.087e-09
2018-02-11 11:36 | 150647.7 | 960.0017 | 2 | 18 | 4.200286 | 3.833577 | 1.259253 | 2.96e-10 | 5.211837 | 1.087e-09
2018-02-11 11:38 | 150767.7 | 1080.001 | 2 | 18 | 4.200309 | 3.462743 | 1.380673 | 2.96e-10 | 5.721831 | 1.087e-09
2018-02-11 11:39 | 150839.3 | 1151.6464 | 2 | 18 | 4.200266 | 3.259994 | 1.447551 | 2.96e-10 | 6.00274 | 1.087e-09
2018-02-11 11:41 | 150959.4 | 120.0009 | 3 | 18 | 4.223154 | 3.260058 | 1.555825 | 2.96e-10 | 6.458649 | 1.087e-09
2018-02-11 11:43 | 151079.4 | 240.0016 | 3 | 18 | 4.251278 | 3.260119 | 1.66448 | 2.96e-10 | 6.919007 | 1.087e-09
2018-02-11 11:45 | 151199.4 | 360.0002 | 3 | 18 | 4.284426 | 3.260089 | 1.773142 | 2.96e-10 | 7.382725 | 1.087e-09
2018-02-11 11:47 | 151319.4 | 480.0008 | 3 | 18 | 4.318123 | 3.26014 | 1.881797 | 2.96e-10 | 7.850079 | 1.087e-09
2018-02-11 11:49 | 151439.4 | 600.0011 | 3 | 18 | 4.35361 | 3.260121 | 1.990459 | 2.96e-10 | 8.321208 | 1.087e-09
2018-02-11 11:51 | 151559.4 | 720.0001 | 3 | 18 | 4.390881 | 3.260089 | 2.099118 | 2.96e-10 | 8.79626 | 1.087e-09
2018-02-11 11:53 | 151679.4 | 840.001 | 3 | 18 | 4.400298 | 2.853454 | 2.20221 | 2.96e-10 | 9.249774 | 1.087e-09
2018-02-11 11:55 | 151799.4 | 960.0002 | 3 | 18 | 4.400262 | 2.455348 | 2.290375 | 2.96e-10 | 9.637725 | 1.087e-09
2018-02-11 11:57 | 151919.4 | 1080.0007 | 3 | 18 | 4.400256 | 2.135799 | 2.366738 | 2.96e-10 | 9.973742 | 1.087e-09
2018-02-11 11:59 | 152039.4 | 1200.001 | 3 | 18 | 4.400268 | 1.870352 | 2.433357 | 2.96e-10 | 10.26688 | 1.087e-09
2018-02-11 12:01 | 152159.4 | 1320.0009 | 3 | 18 | 4.400252 | 1.635679 | 2.491704 | 2.96e-10 | 10.52363 | 1.087e-09
2018-02-11 12:03 | 152279.4 | 1440.0002 | 3 | 18 | 4.400255 | 1.420086 | 2.542553 | 2.96e-10 | 10.74737 | 1.087e-09
2018-02-11 12:05 | 152399.4 | 1560.0012 | 3 | 18 | 4.400247 | 1.248693 | 2.586923 | 2.96e-10 | 10.94261 | 1.087e-09
2018-02-11 12:07 | 152519.4 | 1680.001 | 3 | 18 | 4.400198 | 1.105676 | 2.626095 | 2.96e-10 | 11.11498 | 1.087e-09
2018-02-11 12:09 | 152639.4 | 1800.0002 | 3 | 18 | 4.40021 | 0.9853039 | 2.660923 | 2.96e-10 | 11.26823 | 1.087e-09
2018-02-11 12:11 | 152759.4 | 1920.0001 | 3 | 18 | 4.400233 | 0.8731356 | 2.691881 | 2.96e-10 | 11.40445 | 1.087e-09
2018-02-11 12:13 | 152879.4 | 2040.0005 | 3 | 18 | 4.400185 | 0.7723618 | 2.719222 | 2.96e-10 | 11.52475 | 1.087e-09
2018-02-11 12:15 | 152999.4 | 2160.0015 | 3 | 18 | 4.400196 | 0.6937618 | 2.743613 | 2.96e-10 | 11.63208 | 1.087e-09
2018-02-11 12:17 | 153119.4 | 2280.0008 | 3 | 18 | 4.400223 | 0.6271219 | 2.765578 | 2.96e-10 | 11.72873 | 1.087e-09
2018-02-11 12:19 | 153239.4 | 2400.0004 | 3 | 18 | 4.400168 | 0.5658693 | 2.785444 | 2.96e-10 | 11.81615 | 1.087e-09
2018-02-11 12:21 | 153359.4 | 2520.0015 | 3 | 18 | 4.400222 | 0.5065498 | 2.80331 | 2.96e-10 | 11.89476 | 1.087e-09
2018-02-11 12:23 | 153479.4 | 2640.0018 | 3 | 18 | 4.400129 | 0.4581213 | 2.819365 | 2.96e-10 | 11.9654 | 1.087e-09
2018-02-11 12:25 | 153599.4 | 2760.001 | 3 | 18 | 4.400159 | 0.4192314 | 2.833985 | 2.96e-10 | 12.02974 | 1.087e-09
2018-02-11 12:27 | 153719.4 | 2880.0012 | 3 | 18 | 4.400164 | 0.3852901 | 2.847391 | 2.96e-10 | 12.08873 | 1.087e-09
2018-02-11 12:29 | 153839.4 | 3000.0008 | 3 | 18 | 4.400182 | 0.3511944 | 2.859669 | 2.96e-10 | 12.14275 | 1.087e-09
2018-02-11 12:31 | 153959.4 | 3120.0006 | 3 | 18 | 4.400155 | 0.3193369 | 2.870811 | 2.96e-10 | 12.19178 | 1.087e-09
2018-02-11 12:33 | 154079.4 | 3240.0007 | 3 | 18 | 4.400175 | 0.2946568 | 2.881022 | 2.96e-10 | 12.2367 | 1.087e-09
2018-02-11 12:35 | 154199.4 | 3360.0011 | 3 | 18 | 4.400175 | 0.2735968 | 2.890465 | 2.96e-10 | 12.27826 | 1.087e-09
2018-02-11 12:37 | 154319.4 | 3480.0016 | 3 | 18 | 4.400115 | 0.2526064 | 2.899233 | 2.96e-10 | 12.31684 | 1.087e-09
2018-02-11 12:39 | 154439.4 | 3600.0014 | 3 | 18 | 4.400143 | 0.231576 | 2.907303 | 2.96e-10 | 12.35235 | 1.087e-09
2018-02-11 12:41 | 154559.4 | 3720.0007 | 3 | 18 | 4.400146 | 0.2147703 | 2.91472 | 2.96e-10 | 12.38498 | 1.087e-09
2018-02-11 12:43 | 154679.4 | 3840.0004 | 3 | 18 | 4.400104 | 0.1993818 | 2.92161 | 2.96e-10 | 12.4153 | 1.087e-09
2018-02-11 12:45 | 154799.4 | 3960.0011 | 3 | 18 | 4.40009 | 0.1863689 | 2.928053 | 2.96e-10 | 12.44365 | 1.087e-09
2018-02-11 12:47 | 154919.4 | 4080.0017 | 3 | 18 | 4.400116 | 0.172986 | 2.934059 | 2.96e-10 | 12.47007 | 1.087e-09
2018-02-11 12:49 | 155039.4 | 4200.0015 | 3 | 18 | 4.400105 | 0.1593552 | 2.939582 | 2.96e-10 | 12.49438 | 1.087e-09
2018-02-11 12:51 | 155159.4 | 4320.0014 | 3 | 18 | 4.400118 | 0.1488247 | 2.944711 | 2.96e-10 | 12.51695 | 1.087e-09
2018-02-11 12:53 | 155279.4 | 4440.0012 | 3 | 18 | 4.400148 | 0.1407862 | 2.949519 | 2.96e-10 | 12.5381 | 1.087e-09
2018-02-11 12:55 | 155399.4 | 4560.0001 | 3 | 18 | 4.400074 | 0.1305847 | 2.954041 | 2.96e-10 | 12.558 | 1.087e-09
2018-02-11 12:57 | 155519.4 | 4680.0011 | 3 | 18 | 4.400114 | 0.1207161 | 2.95824 | 2.96e-10 | 12.57647 | 1.087e-09
2018-02-11 12:59 | 155639.4 | 4800.0009 | 3 | 18 | 4.400052 | 0.1119785 | 2.962112 | 2.96e-10 | 12.59351 | 1.087e-09
2018-02-11 13:01 | 155759.4 | 4920.0002 | 3 | 18 | 4.40009 | 0.1060219 | 2.965756 | 2.96e-10 | 12.60954 | 1.087e-09
2018-02-11 13:03 | 155879.4 | 5040.0016 | 3 | 18 | 4.400052 | 0.09935284 | 2.969197 | 2.96e-10 | 12.62469 | 1.087e-09
2018-02-11 13:05 | 155999.4 | 5160.0003 | 3 | 18 | 4.400164 | 0.0941515 | 2.972426 | 2.96e-10 | 12.6389 | 1.087e-09
2018-02-11 13:07 | 156119.4 | 5280.0004 | 3 | 18 | 4.400101 | 0.0867157 | 2.975416 | 2.96e-10 | 12.65205 | 1.087e-09
2018-02-11 13:09 | 156232.4 | 5392.9783 | 3 | 18 | 4.400078 | 0.08149433 | 2.978045 | 2.96e-10 | 12.66362 | 1.087e-09
2018-02-11 13:11 | 156352.4 | 120.0007 | 4 | 18 | 4.392398 | 0 | 2.978045 | 2.96e-10 | 12.66362 | 1.087e-09
2018-02-11 13:13 | 156472.4 | 240.0008 | 4 | 18 | 4.391504 | 0 | 2.978045 | 2.96e-10 | 12.66362 | 1.087e-09
2018-02-11 13:14 | 156532.4 | 300.0021 | 4 | 18 | 4.391186 | 0 | 2.978045 | 2.96e-10 | 12.66362 | 1.087e-09
2018-02-11 13:16 | 156652.5 | 120.0012 | 5 | 18 | 3.835266 | -6.520113 | 2.978045 | 0.2173037 | 12.66362 | 0.8456021
2018-02-11 13:18 | 156772.5 | 240.0009 | 5 | 18 | 3.771095 | -6.520154 | 2.978045 | 0.4346067 | 12.66362 | 1.672178
2018-02-11 13:20 | 156892.5 | 360.0003 | 5 | 18 | 3.701954 | -6.520172 | 2.978045 | 0.6519132 | 12.66362 | 2.484169
2018-02-11 13:22 | 157012.5 | 480.0012 | 5 | 18 | 3.63195 | -6.520108 | 2.978045 | 0.8692076 | 12.66362 | 3.280993
2018-02-11 13:24 | 157132.5 | 600.0014 | 5 | 18 | 3.561677 | -6.520116 | 2.978045 | 1.086509 | 12.66362 | 4.062565
2018-02-11 13:26 | 157252.5 | 720.0003 | 5 | 18 | 3.499527 | -6.520065 | 2.978045 | 1.30381 | 12.66362 | 4.829547
2018-02-11 13:28 | 157372.5 | 840.0012 | 5 | 18 | 3.448155 | -6.519964 | 2.978045 | 1.521125 | 12.66362 | 5.584279
2018-02-11 13:30 | 157492.5 | 960.0013 | 5 | 18 | 3.404973 | -6.520024 | 2.978045 | 1.738428 | 12.66362 | 6.328784
2018-02-11 13:32 | 157612.5 | 1080.0009 | 5 | 18 | 3.364993 | -6.519995 | 2.978045 | 1.955733 | 12.66362 | 7.064356
2018-02-11 13:34 | 157732.5 | 1200.001 | 5 | 18 | 3.324663 | -6.519952 | 2.978045 | 2.173035 | 12.66362 | 7.79114
2018-02-11 13:36 | 157852.5 | 1320.0002 | 5 | 18 | 3.285901 | -6.519977 | 2.978045 | 2.390342 | 12.66362 | 8.509438
2018-02-11 13:38 | 157972.5 | 1440.0012 | 5 | 18 | 3.238439 | -6.519926 | 2.978045 | 2.607648 | 12.66362 | 9.218608
2018-02-11 13:40 | 158092.5 | 1560.0007 | 5 | 18 | 3.151178 | -6.519949 | 2.978045 | 2.824958 | 12.66362 | 9.914178
2018-02-11 13:41 | 158175.8 | 1643.3241 | 5 | 18 | 2.999997 | -6.519978 | 2.978045 | 2.975842 | 12.66362 | 10.38012
2018-02-11 13:43 | 158295.8 | 120 | 6 | 18 | 3.632334 | 0 | 2.978045 | 2.975842 | 12.66362 | 10.38012
2018-02-11 13:45 | 158415.8 | 240.0007 | 6 | 18 | 3.660351 | 0 | 2.978045 | 2.975842 | 12.66362 | 10.38012
2018-02-11 13:46 | 158475.8 | 300.0019 | 6 | 18 | 3.667181 | 0 | 2.978045 | 2.975842 | 12.66362 | 10.38012
2018-02-11 13:46 | 158475.8 | 0.0025 | 7 | 19 | 3.66736 | 0 | 0 | 0 | 0 | 0
2018-02-11 13:48 | 158595.9 | 120.0012 | 2 | 19 | 4.050807 | 4.890103 | 0.1623814 | 0 | 0.650403 | 0
2018-02-11 13:50 | 158715.9 | 240.0005 | 2 | 19 | 4.104466 | 4.890094 | 0.3253644 | 0 | 1.315245 | 0
2018-02-11 13:52 | 158835.9 | 360.0009 | 2 | 19 | 4.138513 | 4.889981 | 0.4883416 | 0 | 1.987252 | 0
2018-02-11 13:54 | 158955.9 | 480.0001 | 2 | 19 | 4.161814 | 4.889974 | 0.6513103 | 0 | 2.663615 | 0
2018-02-11 13:56 | 159075.9 | 600.0004 | 2 | 19 | 4.185543 | 4.889987 | 0.8142794 | 0 | 3.343778 | 0
2018-02-11 13:58 | 159195.9 | 720.0013 | 2 | 19 | 4.200271 | 4.677863 | 0.9756229 | 0 | 4.020794 | 0
2018-02-11 14:00 | 159315.9 | 840.0005 | 2 | 19 | 4.200274 | 4.222627 | 1.123956 | 0 | 4.643836 | 0
2018-02-11 14:02 | 159435.9 | 960.0004 | 2 | 19 | 4.200291 | 3.826083 | 1.257922 | 0 | 5.206531 | 0
2018-02-11 14:04 | 159555.9 | 1080.0013 | 2 | 19 | 4.200261 | 3.46742 | 1.379387 | 0 | 5.716715 | 0
2018-02-11 14:06 | 159632 | 1156.0771 | 2 | 19 | 4.200243 | 3.259986 | 1.450475 | 0 | 6.015306 | 0
2018-02-11 14:08 | 159752 | 120.0013 | 3 | 19 | 4.223797 | 3.260089 | 1.558751 | 0 | 6.471238 | 0
2018-02-11 14:10 | 159872 | 240.0009 | 3 | 19 | 4.25478 | 3.26018 | 1.667404 | 0 | 6.931811 | 0
2018-02-11 14:12 | 159992 | 360.0009 | 3 | 19 | 4.286356 | 3.260182 | 1.776061 | 0 | 7.395835 | 0
2018-02-11 14:14 | 160112 | 480.0002 | 3 | 19 | 4.318974 | 3.260182 | 1.884715 | 0 | 7.863325 | 0
2018-02-11 14:16 | 160232 | 600.0015 | 3 | 19 | 4.353779 | 3.260209 | 1.993364 | 0 | 8.33443 | 0
2018-02-11 14:18 | 160352 | 720.0003 | 3 | 19 | 4.393237 | 3.259936 | 2.102014 | 0 | 8.809551 | 0
2018-02-11 14:20 | 160472 | 840.0011 | 3 | 19 | 4.400302 | 2.821284 | 2.20385 | 0 | 9.257595 | 0
2018-02-11 14:22 | 160592 | 960.0016 | 3 | 19 | 4.400242 | 2.446979 | 2.291469 | 0 | 9.643142 | 0
2018-02-11 14:24 | 160712 | 1080.0003 | 3 | 19 | 4.400211 | 2.136651 | 2.367731 | 0 | 9.978716 | 0
2018-02-11 14:26 | 160832 | 1200.0009 | 3 | 19 | 4.40025 | 1.863209 | 2.434304 | 0 | 10.27166 | 0
2018-02-11 14:28 | 160952 | 1320.001 | 3 | 19 | 4.400266 | 1.611556 | 2.492114 | 0 | 10.52604 | 0
2018-02-11 14:30 | 161072 | 1440.0009 | 3 | 19 | 4.400197 | 1.411935 | 2.542393 | 0 | 10.74727 | 0
2018-02-11 14:32 | 161192 | 1560.0006 | 3 | 19 | 4.400205 | 1.247365 | 2.586641 | 0 | 10.94197 | 0
2018-02-11 14:34 | 161312 | 1680.0015 | 3 | 19 | 4.400225 | 1.106523 | 2.625838 | 0 | 11.11445 | 0
2018-02-11 14:36 | 161432 | 1800.0007 | 3 | 19 | 4.400213 | 0.9758997 | 2.660542 | 0 | 11.26716 | 0
2018-02-11 14:38 | 161552 | 1920.0022 | 3 | 19 | 4.400172 | 0.8611279 | 2.691079 | 0 | 11.40153 | 0
2018-02-11 14:40 | 161672 | 2040.0002 | 3 | 19 | 4.400202 | 0.7709446 | 2.718254 | 0 | 11.5211 | 0
2018-02-11 14:42 | 161792 | 2160.0007 | 3 | 19 | 4.400163 | 0.6945486 | 2.742651 | 0 | 11.62845 | 0
2018-02-11 14:44 | 161912 | 2280.0018 | 3 | 19 | 4.400201 | 0.6258392 | 2.764642 | 0 | 11.72522 | 0
2018-02-11 14:46 | 162032 | 2400.0007 | 3 | 19 | 4.400168 | 0.5578232 | 2.784354 | 0 | 11.81195 | 0
2018-02-11 14:48 | 162152 | 2520.0013 | 3 | 19 | 4.400087 | 0.5038052 | 2.802035 | 0 | 11.88976 | 0
2018-02-11 14:50 | 162272 | 2640.0011 | 3 | 19 | 4.400174 | 0.4602489 | 2.818099 | 0 | 11.96044 | 0
2018-02-11 14:52 | 162392 | 2760.0005 | 3 | 19 | 4.400155 | 0.4210472 | 2.832785 | 0 | 12.02506 | 0
2018-02-11 14:54 | 162512 | 2880.0003 | 3 | 19 | 4.400149 | 0.3824053 | 2.846192 | 0 | 12.08405 | 0
2018-02-11 14:56 | 162632 | 3000.0009 | 3 | 19 | 4.400156 | 0.3473339 | 2.858334 | 0 | 12.13748 | 0
2018-02-11 14:58 | 162752 | 3120.0001 | 3 | 19 | 4.400153 | 0.3196545 | 2.869444 | 0 | 12.18636 | 0
2018-02-11 15:00 | 162872 | 3240.0012 | 3 | 19 | 4.400106 | 0.2957687 | 2.8797 | 0 | 12.23149 | 0
2018-02-11 15:02 | 162992 | 3360.0002 | 3 | 19 | 4.400148 | 0.2739773 | 2.8892 | 0 | 12.2733 | 0
2018-02-11 15:04 | 163112 | 3480.0015 | 3 | 19 | 4.400155 | 0.2498188 | 2.897926 | 0 | 12.31169 | 0
2018-02-11 15:06 | 163232 | 3600.0005 | 3 | 19 | 4.40014 | 0.2312689 | 2.905925 | 0 | 12.34689 | 0
2018-02-11 15:08 | 163352 | 3720.0006 | 3 | 19 | 4.400159 | 0.2151031 | 2.913346 | 0 | 12.37954 | 0
2018-02-11 15:10 | 163472 | 3840.0007 | 3 | 19 | 4.400107 | 0.200489 | 2.920275 | 0 | 12.41003 | 0
2018-02-11 15:12 | 163592 | 3960.0012 | 3 | 19 | 4.400143 | 0.1858473 | 2.926728 | 0 | 12.43842 | 0
2018-02-11 15:14 | 163712 | 4080.0002 | 3 | 19 | 4.400126 | 0.1712341 | 2.932653 | 0 | 12.46449 | 0
2018-02-11 15:16 | 163832 | 4200.0011 | 3 | 19 | 4.400047 | 0.1587887 | 2.93816 | 0 | 12.48873 | 0
2018-02-11 15:18 | 163952 | 4320.0012 | 3 | 19 | 4.400048 | 0.1492271 | 2.943313 | 0 | 12.5114 | 0
2018-02-11 15:20 | 164072 | 4440.0011 | 3 | 19 | 4.400137 | 0.1404753 | 2.948157 | 0 | 12.53271 | 0
2018-02-11 15:22 | 164192 | 4560.0016 | 3 | 19 | 4.400103 | 0.1288795 | 2.952652 | 0 | 12.55249 | 0
2018-02-11 15:24 | 164312 | 4680.0014 | 3 | 19 | 4.400084 | 0.1204472 | 2.956796 | 0 | 12.57073 | 0
2018-02-11 15:26 | 164432 | 4800.0016 | 3 | 19 | 4.400104 | 0.1130705 | 2.960688 | 0 | 12.58785 | 0
2018-02-11 15:28 | 164552 | 4920.0004 | 3 | 19 | 4.400101 | 0.1067772 | 2.964351 | 0 | 12.60397 | 0
2018-02-11 15:30 | 164672 | 5040.0016 | 3 | 19 | 4.400086 | 0.0990057 | 2.967795 | 0 | 12.61912 | 0
2018-02-11 15:32 | 164792 | 5160.001 | 3 | 19 | 4.400054 | 0.09098721 | 2.970984 | 0 | 12.63315 | 0
2018-02-11 15:34 | 164912 | 5280.0008 | 3 | 19 | 4.40008 | 0.08642769 | 2.973954 | 0 | 12.64622 | 0
2018-02-11 15:36 | 165032 | 5400.0009 | 3 | 19 | 4.400125 | 0.08255768 | 2.976759 | 0 | 12.65856 | 0
2018-02-11 15:36 | 165043 | 5411.0317 | 3 | 19 | 4.40011 | 0.08149433 | 2.977011 | 0 | 12.65967 | 0
2018-02-11 15:38 | 165163.1 | 120.0007 | 4 | 19 | 4.392463 | 0 | 2.977011 | 0 | 12.65967 | 0
2018-02-11 15:40 | 165283.1 | 240.0008 | 4 | 19 | 4.391639 | 0 | 2.977011 | 0 | 12.65967 | 0
2018-02-11 15:41 | 165343.1 | 300.0028 | 4 | 19 | 4.391328 | 0 | 2.977011 | 0 | 12.65967 | 0
2018-02-11 15:43 | 165463.2 | 120 | 5 | 19 | 3.835897 | -6.520034 | 2.977011 | 0.2172972 | 12.65967 | 0.8453032
2018-02-11 15:45 | 165583.2 | 240.001 | 5 | 19 | 3.772638 | -6.519985 | 2.977011 | 0.4345967 | 12.65967 | 1.672117
2018-02-11 15:47 | 165703.2 | 360.0012 | 5 | 19 | 3.70259 | -6.520026 | 2.977011 | 0.6519026 | 12.65967 | 2.484381
2018-02-11 15:49 | 165823.2 | 480.0015 | 5 | 19 | 3.628144 | -6.520045 | 2.977011 | 0.8692073 | 12.65967 | 3.280874
2018-02-11 15:51 | 165943.2 | 600.0012 | 5 | 19 | 3.559935 | -6.520059 | 2.977011 | 1.0865 | 12.65967 | 4.061673
2018-02-11 15:53 | 166063.2 | 720.0004 | 5 | 19 | 3.499809 | -6.519988 | 2.977011 | 1.303791 | 12.65967 | 4.828536
2018-02-11 15:55 | 166183.2 | 840.0013 | 5 | 19 | 3.449198 | -6.519998 | 2.977011 | 1.521097 | 12.65967 | 5.583419
2018-02-11 15:57 | 166303.2 | 960.0014 | 5 | 19 | 3.404274 | -6.520063 | 2.977011 | 1.738403 | 12.65967 | 6.328042
2018-02-11 15:59 | 166423.2 | 1080.0009 | 5 | 19 | 3.362092 | -6.520029 | 2.977011 | 1.955713 | 12.65967 | 7.06313
2018-02-11 16:01 | 166543.2 | 1200.0008 | 5 | 19 | 3.324664 | -6.519998 | 2.977011 | 2.173016 | 12.65967 | 7.789599
2018-02-11 16:03 | 166663.2 | 1320.0004 | 5 | 19 | 3.287395 | -6.520055 | 2.977011 | 2.390319 | 12.65967 | 8.508058
2018-02-11 16:05 | 166783.2 | 1440.0002 | 5 | 19 | 3.239273 | -6.520042 | 2.977011 | 2.607623 | 12.65967 | 9.217558
2018-02-11 16:07 | 166903.2 | 1560.0008 | 5 | 19 | 3.146119 | -6.520085 | 2.977011 | 2.824933 | 12.65967 | 9.912772
2018-02-11 16:08 | 166984 | 1640.8301 | 5 | 19 | 2.999986 | -6.520103 | 2.977011 | 2.971306 | 12.65967 | 10.36418
2018-02-11 16:10 | 167104 | 120.0006 | 6 | 19 | 3.634172 | 0 | 2.977011 | 2.97131 | 12.65967 | 10.3642
2018-02-11 16:12 | 167224 | 240.0011 | 6 | 19 | 3.661912 | 0 | 2.977011 | 2.97131 | 12.65967 | 10.3642
2018-02-11 16:13 | 167284 | 300.0019 | 6 | 19 | 3.668685 | 0 | 2.977011 | 2.97131 | 12.65967 | 10.3642
2018-02-11 16:13 | 167284.1 | 0.0025 | 7 | 20 | 3.668705 | 0 | 0 | 0 | 0 | 0
2018-02-11 16:15 | 167404.1 | 120.0012 | 2 | 20 | 4.053102 | 4.890128 | 0.1623874 | 0 | 0.650508 | 0
2018-02-11 16:17 | 167524.1 | 240.0007 | 2 | 20 | 4.107251 | 4.890174 | 0.3253675 | 0 | 1.31589 | 0
2018-02-11 16:19 | 167644.1 | 360.0012 | 2 | 20 | 4.137628 | 4.890164 | 0.4883564 | 0 | 1.98803 | 0
2018-02-11 16:21 | 167764.1 | 480.0001 | 2 | 20 | 4.159789 | 4.890155 | 0.6513334 | 0 | 2.664188 | 0
2018-02-11 16:23 | 167884.1 | 600.0008 | 2 | 20 | 4.185112 | 4.889863 | 0.81431 | 0 | 3.344127 | 0
2018-02-11 16:25 | 168004.1 | 720.0002 | 2 | 20 | 4.200319 | 4.627318 | 0.9749367 | 0 | 4.018184 | 0
2018-02-11 16:27 | 168124.1 | 840.0009 | 2 | 20 | 4.20028 | 4.21354 | 1.122125 | 0 | 4.636416 | 0
2018-02-11 16:29 | 168244.1 | 960.0005 | 2 | 20 | 4.200278 | 3.833613 | 1.256137 | 0 | 5.199305 | 0
2018-02-11 16:31 | 168364.1 | 1080.0007 | 2 | 20 | 4.200285 | 3.480302 | 1.378024 | 0 | 5.711265 | 0
2018-02-11 16:32 | 168439.2 | 1155.074 | 2 | 20 | 4.200285 | 3.259992 | 1.448317 | 0 | 6.006513 | 0
2018-02-11 16:34 | 168559.2 | 120.0002 | 3 | 20 | 4.22644 | 3.259858 | 1.556583 | 0 | 6.462552 | 0
2018-02-11 16:36 | 168679.2 | 240.0002 | 3 | 20 | 4.255738 | 3.259896 | 1.665231 | 0 | 6.923332 | 0
2018-02-11 16:38 | 168799.2 | 360.0014 | 3 | 20 | 4.286245 | 3.259963 | 1.773886 | 0 | 7.38739 | 0
2018-02-11 16:40 | 168919.2 | 480.0001 | 3 | 20 | 4.318688 | 3.259961 | 1.882537 | 0 | 7.854823 | 0
2018-02-11 16:42 | 169039.2 | 600.0013 | 3 | 20 | 4.356199 | 3.259902 | 1.991192 | 0 | 8.326043 | 0
2018-02-11 16:44 | 169159.2 | 720.002 | 3 | 20 | 4.396716 | 3.259892 | 2.099842 | 0 | 8.801558 | 0
2018-02-11 16:46 | 169279.2 | 840.0002 | 3 | 20 | 4.400298 | 2.812322 | 2.201003 | 0 | 9.24668 | 0
2018-02-11 16:48 | 169399.2 | 960.0018 | 3 | 20 | 4.400286 | 2.450974 | 2.288539 | 0 | 9.631863 | 0
2018-02-11 16:50 | 169519.2 | 1080.0008 | 3 | 20 | 4.400276 | 2.12846 | 2.364779 | 0 | 9.96734 | 0
2018-02-11 16:52 | 169639.2 | 1200.0013 | 3 | 20 | 4.400276 | 1.836212 | 2.43068 | 0 | 10.25732 | 0
2018-02-11 16:54 | 169759.2 | 1320.0007 | 3 | 20 | 4.400211 | 1.605364 | 2.487912 | 0 | 10.50916 | 0
2018-02-11 16:56 | 169879.2 | 1440.001 | 3 | 20 | 4.400214 | 1.413969 | 2.538141 | 0 | 10.73018 | 0
2018-02-11 16:58 | 169999.2 | 1560.0006 | 3 | 20 | 4.400274 | 1.25034 | 2.582494 | 0 | 10.92534 | 0
2018-02-11 17:00 | 170119.2 | 1680.0002 | 3 | 20 | 4.400212 | 1.09615 | 2.621585 | 0 | 11.09735 | 0
2018-02-11 17:02 | 170239.2 | 1800.0005 | 3 | 20 | 4.400199 | 0.9669943 | 2.65588 | 0 | 11.24825 | 0
2018-02-11 17:04 | 170359.2 | 1920.0009 | 3 | 20 | 4.40022 | 0.8628817 | 2.686337 | 0 | 11.38227 | 0
2018-02-11 17:06 | 170479.2 | 2040.0008 | 3 | 20 | 4.400179 | 0.7747326 | 2.713599 | 0 | 11.50223 | 0
2018-02-11 17:08 | 170599.2 | 2160.0007 | 3 | 20 | 4.400212 | 0.6949072 | 2.738076 | 0 | 11.60994 | 0
2018-02-11 17:10 | 170719.2 | 2280.001 | 3 | 20 | 4.400177 | 0.6174555 | 2.759907 | 0 | 11.706 | 0
2018-02-11 17:12 | 170839.2 | 2400.0002 | 3 | 20 | 4.400143 | 0.5571146 | 2.779459 | 0 | 11.79202 | 0
2018-02-11 17:14 | 170959.2 | 2520.0011 | 3 | 20 | 4.40022 | 0.5075588 | 2.797164 | 0 | 11.86993 | 0
2018-02-11 17:16 | 171079.2 | 2640.0014 | 3 | 20 | 4.400162 | 0.4620361 | 2.813309 | 0 | 11.94097 | 0
2018-02-11 17:18 | 171199.2 | 2760.0011 | 3 | 20 | 4.400143 | 0.4174805 | 2.827987 | 0 | 12.00556 | 0
2018-02-11 17:20 | 171319.2 | 2880.0003 | 3 | 20 | 4.40014 | 0.3789558 | 2.841246 | 0 | 12.0639 | 0
2018-02-11 17:22 | 171439.2 | 3000.0007 | 3 | 20 | 4.400154 | 0.3484344 | 2.853365 | 0 | 12.11723 | 0
2018-02-11 17:24 | 171559.2 | 3120.0029 | 3 | 20 | 4.400126 | 0.3220177 | 2.864529 | 0 | 12.16635 | 0
2018-02-11 17:26 | 171679.2 | 3240.0002 | 3 | 20 | 4.400164 | 0.2968054 | 2.874848 | 0 | 12.21176 | 0
2018-02-11 17:28 | 171799.2 | 3360.0027 | 3 | 20 | 4.400134 | 0.2701626 | 2.884288 | 0 | 12.25329 | 0
2018-02-11 17:30 | 171919.2 | 3480.0019 | 3 | 20 | 4.400087 | 0.249052 | 2.89295 | 0 | 12.29141 | 0
2018-02-11 17:32 | 172039.2 | 3600.0007 | 3 | 20 | 4.400125 | 0.2326365 | 2.900981 | 0 | 12.32675 | 0
2018-02-11 17:34 | 172159.2 | 3720.0013 | 3 | 20 | 4.400153 | 0.217227 | 2.908475 | 0 | 12.35972 | 0
2018-02-11 17:36 | 172279.2 | 3840.0015 | 3 | 20 | 4.400146 | 0.2004652 | 2.915431 | 0 | 12.39032 | 0
2018-02-11 17:38 | 172399.2 | 3960.0001 | 3 | 20 | 4.400078 | 0.1839466 | 2.921816 | 0 | 12.41842 | 0
2018-02-11 17:40 | 172519.2 | 4080.0002 | 3 | 20 | 4.400104 | 0.1719627 | 2.927753 | 0 | 12.44454 | 0
2018-02-11 17:42 | 172639.2 | 4200.0015 | 3 | 20 | 4.400123 | 0.1621561 | 2.933307 | 0 | 12.46898 | 0
2018-02-11 17:44 | 172759.2 | 4320.0005 | 3 | 20 | 4.400168 | 0.1508999 | 2.938515 | 0 | 12.4919 | 0
2018-02-11 17:46 | 172879.2 | 4440.0002 | 3 | 20 | 4.400101 | 0.1383018 | 2.943328 | 0 | 12.51307 | 0
2018-02-11 17:48 | 172999.2 | 4560.0016 | 3 | 20 | 4.400125 | 0.1295891 | 2.947787 | 0 | 12.5327 | 0
2018-02-11 17:50 | 173119.2 | 4680.0015 | 3 | 20 | 4.400113 | 0.1211624 | 2.951961 | 0 | 12.55106 | 0
2018-02-11 17:52 | 173239.2 | 4800.0007 | 3 | 20 | 4.40009 | 0.1140471 | 2.955895 | 0 | 12.56837 | 0
2018-02-11 17:54 | 173359.2 | 4920.0009 | 3 | 20 | 4.400149 | 0.1066637 | 2.95958 | 0 | 12.58459 | 0
2018-02-11 17:56 | 173479.2 | 5040.0006 | 3 | 20 | 4.40011 | 0.09832287 | 2.962985 | 0 | 12.59957 | 0
2018-02-11 17:58 | 173599.2 | 5160.0009 | 3 | 20 | 4.400075 | 0.09233379 | 2.966167 | 0 | 12.61357 | 0
2018-02-11 18:00 | 173719.2 | 5280.0011 | 3 | 20 | 4.400061 | 0.0870285 | 2.969168 | 0 | 12.62677 | 0
2018-02-11 18:02 | 173839.2 | 5400.0006 | 3 | 20 | 4.400125 | 0.08284283 | 2.972002 | 0 | 12.63925 | 0
2018-02-11 18:03 | 173855.1 | 5415.8614 | 3 | 20 | 4.400091 | 0.08149624 | 2.972364 | 0 | 12.64084 | 0
2018-02-11 18:05 | 173975.13 | 120.0005 | 4 | 20 | 4.392523 | 0 | 2.972364 | 0 | 12.64084 | 0
2018-02-11 18:07 | 174095.1305 | 240.001 | 4 | 20 | 4.391673 | 0 | 2.972364 | 0 | 12.64084 | 0
2018-02-11 18:08 | 174155.1323 | 300.0028 | 4 | 20 | 4.391357 | 0 | 2.972364 | 0 | 12.64084 | 0
2018-02-11 18:10 | 174275.2 | 120.0006 | 5 | 20 | 3.837695 | -6.520026 | 2.972364 | 0.2172922 | 12.64084 | 0.8455436
2018-02-11 18:12 | 174395.2 | 240.0005 | 5 | 20 | 3.772444 | -6.520034 | 2.972364 | 0.4345956 | 12.64084 | 1.672629
2018-02-11 18:14 | 174515.2 | 360.0007 | 5 | 20 | 3.697947 | -6.520045 | 2.972364 | 0.6519095 | 12.64084 | 2.484343
2018-02-11 18:16 | 174635.2 | 480.0008 | 5 | 20 | 3.626786 | -6.519978 | 2.972364 | 0.869206 | 12.64084 | 3.280094
2018-02-11 18:18 | 174755.2 | 600.0014 | 5 | 20 | 3.56047 | -6.520011 | 2.972364 | 1.086503 | 12.64084 | 4.060848
2018-02-11 18:20 | 174875.2 | 720.0005 | 5 | 20 | 3.500986 | -6.520021 | 2.972364 | 1.303787 | 12.64084 | 4.827905
2018-02-11 18:22 | 174995.2 | 840.0002 | 5 | 20 | 3.447309 | -6.519995 | 2.972364 | 1.521088 | 12.64084 | 5.582791
2018-02-11 18:24 | 175115.2 | 960.0007 | 5 | 20 | 3.401216 | -6.519946 | 2.972364 | 1.73839 | 12.64084 | 6.326699
2018-02-11 18:26 | 175235.2 | 1080.0009 | 5 | 20 | 3.361946 | -6.519958 | 2.972364 | 1.955701 | 12.64084 | 7.0615
2018-02-11 18:28 | 175355.2 | 1200.0013 | 5 | 20 | 3.325705 | -6.520047 | 2.972364 | 2.172999 | 12.64084 | 7.788058
2018-02-11 18:30 | 175475.2 | 1320.0006 | 5 | 20 | 3.287283 | -6.519885 | 2.972364 | 2.390303 | 12.64084 | 8.506727
2018-02-11 18:32 | 175595.2 | 1440.0015 | 5 | 20 | 3.234036 | -6.519987 | 2.972364 | 2.607606 | 12.64084 | 9.215619
2018-02-11 18:34 | 175715.2 | 1560.0007 | 5 | 20 | 3.144653 | -6.519954 | 2.972364 | 2.824909 | 12.64084 | 9.909894
2018-02-11 18:35 | 175796.7 | 1641.5024 | 5 | 20 | 2.999998 | -6.51994 | 2.972364 | 2.972504 | 12.64084 | 10.36503
2018-02-11 18:37 | 175916.7 | 120.0014 | 6 | 20 | 3.633501 | 0 | 2.972364 | 2.972515 | 12.64084 | 10.36506
2018-02-11 18:39 | 176036.7 | 240.0013 | 6 | 20 | 3.661544 | 0 | 2.972364 | 2.972515 | 12.64084 | 10.36506
2018-02-11 18:40 | 176096.8 | 300.0019 | 6 | 20 | 3.668577 | 0 | 2.972364 | 2.972515 | 12.64084 | 10.36506
2018-02-11 18:40 | 176096.8 | 0.0023 | 7 | 21 | 3.668605 | 0 | 0 | 0 | 0 | 0
2018-02-11 18:42 | 176216.8 | 120.0014 | 2 | 21 | 4.055081 | 4.890004 | 0.1623916 | 0 | 0.6509756 | 0
2018-02-11 18:44 | 176336.8 | 240.001 | 2 | 21 | 4.106818 | 4.890014 | 0.3253695 | 0 | 1.316413 | 0
2018-02-11 18:46 | 176456.8 | 360.0009 | 2 | 21 | 4.136257 | 4.89001 | 0.488344 | 0 | 1.988324 | 0
2018-02-11 18:48 | 176576.8 | 480.0003 | 2 | 21 | 4.160282 | 4.889934 | 0.6513247 | 0 | 2.664379 | 0
2018-02-11 18:50 | 176696.8 | 600.0001 | 2 | 21 | 4.188862 | 4.889985 | 0.8143055 | 0 | 3.34474 | 0
2018-02-11 18:52 | 176816.8 | 720.0007 | 2 | 21 | 4.200297 | 4.625224 | 0.9745442 | 0 | 4.017405 | 0
2018-02-11 18:54 | 176936.8 | 840 | 2 | 21 | 4.200255 | 4.231725 | 1.122022 | 0 | 4.636853 | 0
2018-02-11 18:56 | 177056.8 | 960.0006 | 2 | 21 | 4.20023 | 3.848525 | 1.256709 | 0 | 5.202578 | 0
2018-02-11 18:58 | 177176.8 | 1080.0003 | 2 | 21 | 4.200266 | 3.452733 | 1.378478 | 0 | 5.714039 | 0
2018-02-11 18:59 | 177239.9 | 1143.0924 | 2 | 21 | 4.200253 | 3.259997 | 1.437245 | 0 | 5.960878 | 0
2018-02-11 19:01 | 177359.9 | 120.0012 | 3 | 21 | 4.224026 | 3.259883 | 1.54551 | 0 | 6.41679 | 0
2018-02-11 19:03 | 177479.9 | 240 | 3 | 21 | 4.251727 | 3.260016 | 1.65416 | 0 | 6.877228 | 0
2018-02-11 19:05 | 177599.9 | 360.0017 | 3 | 21 | 4.281787 | 3.260125 | 1.762815 | 0 | 7.340802 | 0
2018-02-11 19:07 | 177719.9 | 480.001 | 3 | 21 | 4.316601 | 3.259889 | 1.871464 | 0 | 7.807852 | 0
2018-02-11 19:09 | 177839.9 | 600.0009 | 3 | 21 | 4.353528 | 3.259877 | 1.980112 | 0 | 8.278848 | 0
2018-02-11 19:11 | 177959.9 | 720.0011 | 3 | 21 | 4.391579 | 3.25982 | 2.088769 | 0 | 8.753941 | 0
2018-02-11 19:13 | 178079.9 | 840.0011 | 3 | 21 | 4.400262 | 2.873881 | 2.191983 | 0 | 9.208003 | 0
2018-02-11 19:15 | 178199.9 | 960.0001 | 3 | 21 | 4.400309 | 2.487891 | 2.281219 | 0 | 9.600669 | 0
2018-02-11 19:17 | 178319.9 | 1080.0007 | 3 | 21 | 4.400286 | 2.141008 | 2.35811 | 0 | 9.93901 | 0
2018-02-11 19:19 | 178439.9 | 1200.0007 | 3 | 21 | 4.40027 | 1.86677 | 2.424742 | 0 | 10.23221 | 0
2018-02-11 19:21 | 178559.9 | 1320.0006 | 3 | 21 | 4.400266 | 1.638751 | 2.48301 | 0 | 10.4886 | 0
2018-02-11 19:23 | 178679.9 | 1440.001 | 3 | 21 | 4.400247 | 1.440065 | 2.534256 | 0 | 10.7141 | 0
2018-02-11 19:25 | 178799.9 | 1560.0007 | 3 | 21 | 4.400274 | 1.25859 | 2.579204 | 0 | 10.91188 | 0
2018-02-11 19:27 | 178919.9 | 1680.0015 | 3 | 21 | 4.400184 | 1.106104 | 2.6185 | 0 | 11.08479 | 0
2018-02-11 19:29 | 179039.9 | 1800.0002 | 3 | 21 | 4.400279 | 0.984087 | 2.65327 | 0 | 11.23779 | 0
2018-02-11 19:31 | 179159.9 | 1920.0002 | 3 | 21 | 4.400233 | 0.8802137 | 2.684283 | 0 | 11.37425 | 0
2018-02-11 19:33 | 179279.9 | 2040.0009 | 3 | 21 | 4.400203 | 0.7850666 | 2.712013 | 0 | 11.49627 | 0
2018-02-11 19:35 | 179399.9 | 2160.0001 | 3 | 21 | 4.40018 | 0.695734 | 2.736638 | 0 | 11.60462 | 0
2018-02-11 19:37 | 179519.9 | 2280.0011 | 3 | 21 | 4.400199 | 0.6263275 | 2.758636 | 0 | 11.70142 | 0
2018-02-11 19:39 | 179639.9 | 2400.0008 | 3 | 21 | 4.400137 | 0.5666265 | 2.778483 | 0 | 11.78875 | 0
2018-02-11 19:41 | 179759.9 | 2520.0024 | 3 | 21 | 4.400174 | 0.5152731 | 2.796509 | 0 | 11.86807 | 0
2018-02-11 19:43 | 179879.9 | 2640.0008 | 3 | 21 | 4.400195 | 0.4641371 | 2.812831 | 0 | 11.93989 | 0
2018-02-11 19:45 | 179999.9 | 2760.0005 | 3 | 21 | 4.400171 | 0.4204798 | 2.827535 | 0 | 12.00459 | 0
2018-02-11 19:47 | 180119.9 | 2880.0007 | 3 | 21 | 4.40015 | 0.3844614 | 2.840946 | 0 | 12.0636 | 0
2018-02-11 19:49 | 180239.9 | 3000.0004 | 3 | 21 | 4.400138 | 0.3545895 | 2.853258 | 0 | 12.11777 | 0
2018-02-11 19:51 | 180359.9 | 3120.0006 | 3 | 21 | 4.400101 | 0.3246374 | 2.864592 | 0 | 12.16764 | 0
2018-02-11 19:53 | 180479.9 | 3240.0003 | 3 | 21 | 4.400153 | 0.2959871 | 2.874929 | 0 | 12.21313 | 0
2018-02-11 19:55 | 180599.9 | 3360.0001 | 3 | 21 | 4.40012 | 0.2726126 | 2.884399 | 0 | 12.2548 | 0
2018-02-11 19:57 | 180719.9 | 3480.0022 | 3 | 21 | 4.400129 | 0.2537622 | 2.893162 | 0 | 12.29336 | 0
2018-02-11 19:59 | 180839.9 | 3600.0016 | 3 | 21 | 4.400084 | 0.235116 | 2.901316 | 0 | 12.32923 | 0
2018-02-11 20:01 | 180959.9 | 3720.0005 | 3 | 21 | 4.400154 | 0.2172108 | 2.908867 | 0 | 12.36246 | 0
2018-02-11 20:03 | 181079.9 | 3840.0003 | 3 | 21 | 4.400108 | 0.1993122 | 2.915796 | 0 | 12.39295 | 0
2018-02-11 20:05 | 181199.9 | 3960.0008 | 3 | 21 | 4.400115 | 0.1858997 | 2.922225 | 0 | 12.42124 | 0
2018-02-11 20:07 | 181319.9 | 4080.0015 | 3 | 21 | 4.400123 | 0.1747799 | 2.92823 | 0 | 12.44766 | 0
2018-02-11 20:09 | 181439.9 | 4200.0013 | 3 | 21 | 4.400116 | 0.1624556 | 2.933853 | 0 | 12.4724 | 0
2018-02-11 20:11 | 181559.9 | 4320.0011 | 3 | 21 | 4.40014 | 0.1502132 | 2.939052 | 0 | 12.49528 | 0
2018-02-11 20:13 | 181679.9 | 4440.0007 | 3 | 21 | 4.400113 | 0.1394043 | 2.943867 | 0 | 12.51647 | 0
2018-02-11 20:15 | 181799.9 | 4560.0013 | 3 | 21 | 4.40009 | 0.131012 | 2.948375 | 0 | 12.5363 | 0
2018-02-11 20:17 | 181919.9 | 4680.0017 | 3 | 21 | 4.400053 | 0.1225777 | 2.952614 | 0 | 12.55495 | 0
2018-02-11 20:19 | 182039.9 | 4800.0005 | 3 | 21 | 4.400141 | 0.1144075 | 2.956585 | 0 | 12.57242 | 0
2018-02-11 20:21 | 182159.9 | 4920.0013 | 3 | 21 | 4.400136 | 0.1063738 | 2.960241 | 0 | 12.58851 | 0
2018-02-11 20:23 | 182279.9 | 5040.0004 | 3 | 21 | 4.400066 | 0.09929752 | 2.963661 | 0 | 12.60356 | 0
2018-02-11 20:25 | 182399.9 | 5160.0004 | 3 | 21 | 4.4001 | 0.09439087 | 2.966887 | 0 | 12.61775 | 0
2018-02-11 20:27 | 182519.9 | 5280.0016 | 3 | 21 | 4.400138 | 0.08870125 | 2.969929 | 0 | 12.63114 | 0
2018-02-11 20:29 | 182627.4 | 5387.4619 | 3 | 21 | 4.400087 | 0.08149624 | 2.972471 | 0 | 12.64232 | 0
2018-02-11 20:31 | 182747.4 | 120.0005 | 4 | 21 | 4.392374 | 0 | 2.972471 | 0 | 12.64232 | 0
2018-02-11 20:33 | 182867.4 | 240.0012 | 4 | 21 | 4.391453 | 0 | 2.972471 | 0 | 12.64232 | 0
2018-02-11 20:34 | 182927.4 | 300.0021 | 4 | 21 | 4.391128 | 0 | 2.972471 | 0 | 12.64232 | 0
2018-02-11 20:36 | 183047.5 | 120.0004 | 5 | 21 | 3.837772 | -6.520037 | 2.972471 | 0.2172879 | 12.64232 | 0.8457907
2018-02-11 20:38 | 183167.5 | 240.0011 | 5 | 21 | 3.768605 | -6.519975 | 2.972471 | 0.4346008 | 12.64232 | 1.67246
2018-02-11 20:40 | 183287.5 | 360.0001 | 5 | 21 | 3.697575 | -6.52007 | 2.972471 | 0.6519043 | 12.64232 | 2.483669
2018-02-11 20:42 | 183407.5 | 480.0007 | 5 | 21 | 3.627358 | -6.519991 | 2.972471 | 0.8692171 | 12.64232 | 3.279535
2018-02-11 20:44 | 183527.5 | 600.0012 | 5 | 21 | 3.561472 | -6.520029 | 2.972471 | 1.086507 | 12.64232 | 4.060496
2018-02-11 20:46 | 183647.5 | 720.0004 | 5 | 21 | 3.499949 | -6.520034 | 2.972471 | 1.303805 | 12.64232 | 4.827669
2018-02-11 20:48 | 183767.5 | 840.001 | 5 | 21 | 3.445543 | -6.52001 | 2.972471 | 1.521111 | 12.64232 | 5.582082
2018-02-11 20:50 | 183887.5 | 960.0013 | 5 | 21 | 3.401657 | -6.519975 | 2.972471 | 1.73841 | 12.64232 | 6.325908
2018-02-11 20:52 | 184007.5 | 1080.0007 | 5 | 21 | 3.363062 | -6.519926 | 2.972471 | 1.95571 | 12.64232 | 7.060798
2018-02-11 20:54 | 184127.5 | 1200.001 | 5 | 21 | 3.326445 | -6.52 | 2.972471 | 2.17301 | 12.64232 | 7.787608
2018-02-11 20:56 | 184247.5 | 1320.0006 | 5 | 21 | 3.284295 | -6.519955 | 2.972471 | 2.390314 | 12.64232 | 8.506024
2018-02-11 20:58 | 184367.5 | 1440.001 | 5 | 21 | 3.234085 | -6.51999 | 2.972471 | 2.607609 | 12.64232 | 9.21451
2018-02-11 21:00 | 184487.5 | 1560.0014 | 5 | 21 | 3.144445 | -6.519946 | 2.972471 | 2.824913 | 12.64232 | 9.908815
2018-02-11 21:01 | 184568.9 | 1641.3536 | 5 | 21 | 2.999994 | -6.519985 | 2.972471 | 2.972229 | 12.64232 | 10.36309
2018-02-11 21:03 | 184688.9 | 120.0004 | 6 | 21 | 3.633092 | 0 | 2.972471 | 2.972229 | 12.64232 | 10.36309
2018-02-11 21:05 | 184808.9 | 240.001 | 6 | 21 | 3.661383 | 0 | 2.972471 | 2.972229 | 12.64232 | 10.36309
2018-02-11 21:06 | 184868.9 | 300.0021 | 6 | 21 | 3.668152 | 0 | 2.972471 | 2.972229 | 12.64232 | 10.36309
2018-02-11 21:06 | 184868.9 | 0.0024 | 7 | 22 | 3.668209 | 0 | 0 | 0 | 0 | 0
2018-02-11 21:08 | 184989 | 120.0014 | 2 | 22 | 4.054476 | 4.890033 | 0.162379 | 0 | 0.6508999 | 0
2018-02-11 21:10 | 185109 | 240 | 2 | 22 | 4.105245 | 4.890033 | 0.3253614 | 0 | 1.316181 | 0
2018-02-11 21:12 | 185229 | 360.0014 | 2 | 22 | 4.136306 | 4.89004 | 0.4883439 | 0 | 1.987992 | 0
2018-02-11 21:14 | 185349 | 480.0007 | 2 | 22 | 4.163464 | 4.890094 | 0.6513236 | 0 | 2.664339 | 0
2018-02-11 21:16 | 185469 | 600 | 2 | 22 | 4.188778 | 4.890006 | 0.8143007 | 0 | 3.344946 | 0
2018-02-11 21:18 | 185589 | 720.0011 | 2 | 22 | 4.200328 | 4.644507 | 0.9748213 | 0 | 4.018771 | 0
2018-02-11 21:20 | 185709 | 840.0007 | 2 | 22 | 4.20026 | 4.246549 | 1.123028 | 0 | 4.64128 | 0
2018-02-11 21:22 | 185829 | 960.0012 | 2 | 22 | 4.20031 | 3.831674 | 1.257762 | 0 | 5.207201 | 0
2018-02-11 21:24 | 185949 | 1080.0016 | 2 | 22 | 4.200271 | 3.444798 | 1.378743 | 0 | 5.715355 | 0
2018-02-11 21:25 | 186014.5 | 1145.5017 | 2 | 22 | 4.200273 | 3.259995 | 1.439714 | 0 | 5.971451 | 0
2018-02-11 21:27 | 186134.5 | 120.0009 | 3 | 22 | 4.22339 | 3.259824 | 1.54798 | 0 | 6.427338 | 0
2018-02-11 21:29 | 186254.5 | 240.0012 | 3 | 22 | 4.250984 | 3.259849 | 1.656631 | 0 | 6.887678 | 0
2018-02-11 21:31 | 186374.5 | 360.0008 | 3 | 22 | 4.283142 | 3.259845 | 1.765291 | 0 | 7.351281 | 0
2018-02-11 21:33 | 186494.5 | 480.0011 | 3 | 22 | 4.317927 | 3.260207 | 1.87394 | 0 | 7.818536 | 0
2018-02-11 21:35 | 186614.5 | 600.0002 | 3 | 22 | 4.353494 | 3.259835 | 1.982593 | 0 | 8.289605 | 0
2018-02-11 21:37 | 186734.5 | 720.0007 | 3 | 22 | 4.390658 | 3.259887 | 2.091244 | 0 | 8.764625 | 0
2018-02-11 21:39 | 186854.5 | 840.0007 | 3 | 22 | 4.400273 | 2.869382 | 2.19456 | 0 | 9.219114 | 0
2018-02-11 21:41 | 186974.5 | 960.0007 | 3 | 22 | 4.400288 | 2.460853 | 2.283179 | 0 | 9.609062 | 0
2018-02-11 21:43 | 187094.5 | 1080.0002 | 3 | 22 | 4.400272 | 2.138133 | 2.359639 | 0 | 9.945507 | 0
2018-02-11 21:45 | 187214.5 | 1200.0014 | 3 | 22 | 4.400263 | 1.86941 | 2.42628 | 0 | 10.23875 | 0
2018-02-11 21:47 | 187334.5 | 1320.001 | 3 | 22 | 4.400285 | 1.640887 | 2.484701 | 0 | 10.49581 | 0
2018-02-11 21:49 | 187454.5 | 1440.0007 | 3 | 22 | 4.40022 | 1.429337 | 2.535826 | 0 | 10.72078 | 0
2018-02-11 21:51 | 187574.5 | 1560.0015 | 3 | 22 | 4.400192 | 1.250169 | 2.580362 | 0 | 10.91674 | 0
2018-02-11 21:53 | 187694.5 | 1680.0013 | 3 | 22 | 4.40024 | 1.107427 | 2.61959 | 0 | 11.08936 | 0
2018-02-11 21:55 | 187814.5 | 1800.001 | 3 | 22 | 4.400234 | 0.9875755 | 2.654425 | 0 | 11.24264 | 0
2018-02-11 21:57 | 187934.5 | 1920.0006 | 3 | 22 | 4.400218 | 0.8787193 | 2.685488 | 0 | 11.37932 | 0
2018-02-11 21:59 | 188054.5 | 2040.0005 | 3 | 22 | 4.400177 | 0.7761841 | 2.713023 | 0 | 11.50048 | 0
2018-02-11 22:01 | 188174.5 | 2160.0002 | 3 | 22 | 4.400222 | 0.6958895 | 2.737507 | 0 | 11.60822 | 0
2018-02-11 22:03 | 188294.5 | 2280.0008 | 3 | 22 | 4.400194 | 0.6275902 | 2.759521 | 0 | 11.70508 | 0
2018-02-11 22:05 | 188414.5 | 2400.0005 | 3 | 22 | 4.400203 | 0.5689507 | 2.779454 | 0 | 11.79279 | 0
2018-02-11 22:07 | 188534.5 | 2520.001 | 3 | 22 | 4.400174 | 0.5116482 | 2.797466 | 0 | 11.87205 | 0
2018-02-11 22:09 | 188654.5 | 2640.0014 | 3 | 22 | 4.400135 | 0.4605551 | 2.813643 | 0 | 11.94323 | 0
2018-02-11 22:11 | 188774.5 | 2760.0008 | 3 | 22 | 4.400171 | 0.4211473 | 2.828324 | 0 | 12.00783 | 0
2018-02-11 22:13 | 188894.5 | 2880.0005 | 3 | 22 | 4.400173 | 0.3873014 | 2.841773 | 0 | 12.06701 | 0
2018-02-11 22:15 | 189014.5 | 3000.0006 | 3 | 22 | 4.400162 | 0.3549967 | 2.854132 | 0 | 12.12139 | 0
2018-02-11 22:17 | 189134.5 | 3120.001 | 3 | 22 | 4.40015 | 0.3216019 | 2.865395 | 0 | 12.17095 | 0
2018-02-11 22:19 | 189254.5 | 3240.0008 | 3 | 22 | 4.400171 | 0.2961454 | 2.875671 | 0 | 12.21616 | 0
2018-02-11 22:21 | 189374.5 | 3360 | 3 | 22 | 4.400159 | 0.2739801 | 2.885154 | 0 | 12.25789 | 0
2018-02-11 22:23 | 189494.5 | 3480.0008 | 3 | 22 | 4.400144 | 0.2548075 | 2.893965 | 0 | 12.29666 | 0
2018-02-11 22:25 | 189614.5 | 3600.0005 | 3 | 22 | 4.400149 | 0.2339926 | 2.902118 | 0 | 12.33253 | 0
2018-02-11 22:27 | 189734.5 | 3720.0001 | 3 | 22 | 4.400137 | 0.2152901 | 2.909586 | 0 | 12.36539 | 0
2018-02-11 22:29 | 189854.5 | 3840.0011 | 3 | 22 | 4.40016 | 0.2006893 | 2.916508 | 0 | 12.39585 | 0
2018-02-11 22:31 | 189974.5 | 3960.0001 | 3 | 22 | 4.400095 | 0.1875 | 2.922961 | 0 | 12.42425 | 0
2018-02-11 22:33 | 190094.5 | 4080.0001 | 3 | 22 | 4.400129 | 0.1747847 | 2.929 | 0 | 12.45082 | 0
2018-02-11 22:35 | 190214.5 | 4200.0009 | 3 | 22 | 4.400115 | 0.1603527 | 2.934588 | 0 | 12.4754 | 0
2018-02-11 22:37 | 190334.5 | 4320.0014 | 3 | 22 | 4.400062 | 0.1485214 | 2.939744 | 0 | 12.49809 | 0
2018-02-11 22:39 | 190454.5 | 4440.001 | 3 | 22 | 4.400119 | 0.1403723 | 2.944567 | 0 | 12.51931 | 0
2018-02-11 22:41 | 190574.5 | 4560.0004 | 3 | 22 | 4.400109 | 0.1315002 | 2.949106 | 0 | 12.53928 | 0
2018-02-11 22:43 | 190694.5 | 4680.0002 | 3 | 22 | 4.400095 | 0.121851 | 2.953347 | 0 | 12.55795 | 0
2018-02-11 22:45 | 190814.5 | 4800.0004 | 3 | 22 | 4.400074 | 0.1123514 | 2.957261 | 0 | 12.57517 | 0
2018-02-11 22:47 | 190934.5 | 4920.0009 | 3 | 22 | 4.400097 | 0.1058989 | 2.960916 | 0 | 12.59125 | 0
2018-02-11 22:49 | 191054.5 | 5040.0012 | 3 | 22 | 4.400077 | 0.1003456 | 2.964356 | 0 | 12.60639 | 0
2018-02-11 22:51 | 191174.5 | 5160.0011 | 3 | 22 | 4.400143 | 0.09487534 | 2.967597 | 0 | 12.62065 | 0
2018-02-11 22:53 | 191294.5 | 5280.0001 | 3 | 22 | 4.400099 | 0.08694077 | 2.970611 | 0 | 12.63391 | 0
2018-02-11 22:55 | 191414.5 | 5400.0011 | 3 | 22 | 4.400137 | 0.0816288 | 2.973411 | 0 | 12.64623 | 0
2018-02-11 22:55 | 191414.7 | 5400.1796 | 3 | 22 | 4.40012 | 0.08149147 | 2.973416 | 0 | 12.64625 | 0
2018-02-11 22:57 | 191534.7 | 120.0014 | 4 | 22 | 4.392409 | 0 | 2.973416 | 0 | 12.64625 | 0
2018-02-11 22:59 | 191654.7 | 240 | 4 | 22 | 4.391511 | 0 | 2.973416 | 0 | 12.64625 | 0
2018-02-11 23:00 | 191714.7 | 300.002 | 4 | 22 | 4.391179 | 0 | 2.973416 | 0 | 12.64625 | 0
2018-02-11 23:02 | 191834.8 | 120.0006 | 5 | 22 | 3.834219 | -6.52007 | 2.973416 | 0.2172933 | 12.64625 | 0.8455065
2018-02-11 23:04 | 191954.8 | 240.0015 | 5 | 22 | 3.769316 | -6.520016 | 2.973416 | 0.4346001 | 12.64625 | 1.671762
2018-02-11 23:06 | 192074.8 | 360.0003 | 5 | 22 | 3.699499 | -6.520065 | 2.973416 | 0.6519034 | 12.64625 | 2.483301
2018-02-11 23:08 | 192194.8 | 480.0009 | 5 | 22 | 3.630058 | -6.520075 | 2.973416 | 0.8692175 | 12.64625 | 3.279713
2018-02-11 23:10 | 192314.8 | 600.0009 | 5 | 22 | 3.561537 | -6.519993 | 2.973416 | 1.086535 | 12.64625 | 4.061124
2018-02-11 23:12 | 192434.8 | 720.0001 | 5 | 22 | 3.498157 | -6.51999 | 2.973416 | 1.303821 | 12.64625 | 4.8279
2018-02-11 23:14 | 192554.8 | 840.0003 | 5 | 22 | 3.446607 | -6.520034 | 2.973416 | 1.52112 | 12.64625 | 5.582259
2018-02-11 23:16 | 192674.8 | 960.0008 | 5 | 22 | 3.403207 | -6.520018 | 2.973416 | 1.738419 | 12.64625 | 6.326365
2018-02-11 23:18 | 192794.8 | 1080.0014 | 5 | 22 | 3.364151 | -6.520028 | 2.973416 | 1.95573 | 12.64625 | 7.061649
2018-02-11 23:20 | 192914.8 | 1200 | 5 | 22 | 3.323468 | -6.519993 | 2.973416 | 2.173022 | 12.64625 | 7.788255
2018-02-11 23:22 | 193034.8 | 1320.0007 | 5 | 22 | 3.283638 | -6.519969 | 2.973416 | 2.390336 | 12.64625 | 8.506174
2018-02-11 23:24 | 193154.8 | 1440.0009 | 5 | 22 | 3.235345 | -6.520037 | 2.973416 | 2.607638 | 12.64625 | 9.21477
2018-02-11 23:26 | 193274.8 | 1560.0014 | 5 | 22 | 3.147468 | -6.520016 | 2.973416 | 2.824939 | 12.64625 | 9.909607
2018-02-11 23:28 | 193357 | 1642.1859 | 5 | 22 | 2.999984 | -6.519978 | 2.973416 | 2.973769 | 12.64625 | 10.36884
2018-02-11 23:30 | 193477.1 | 120.0001 | 6 | 22 | 3.632472 | 0 | 2.973416 | 2.973769 | 12.64625 | 10.36884
2018-02-11 23:32 | 193597.1 | 240.0007 | 6 | 22 | 3.660423 | 0 | 2.973416 | 2.973769 | 12.64625 | 10.36884
2018-02-11 23:33 | 193657.1 | 300.0027 | 6 | 22 | 3.667267 | 0 | 2.973416 | 2.973769 | 12.64625 | 10.36884
2018-02-11 23:33 | 193657.1 | 0.0023 | 7 | 23 | 3.667215 | 0 | 0 | 0 | 0 | 0
2018-02-11 23:35 | 193777.2 | 120.0005 | 2 | 23 | 4.05228 | 4.890082 | 0.1623944 | 0 | 0.6506942 | 0
2018-02-11 23:37 | 193897.2 | 240.0011 | 2 | 23 | 4.104661 | 4.889987 | 0.3253809 | 0 | 1.315716 | 0
2018-02-11 23:39 | 194017.2 | 360.0003 | 2 | 23 | 4.13963 | 4.890048 | 0.4883615 | 0 | 1.987792 | 0
2018-02-11 23:41 | 194137.2 | 480.0001 | 2 | 23 | 4.163288 | 4.890098 | 0.6513458 | 0 | 2.664445 | 0
2018-02-11 23:43 | 194257.2 | 600.0015 | 2 | 23 | 4.18756 | 4.889976 | 0.814334 | 0 | 3.344973 | 0
2018-02-11 23:45 | 194377.2 | 720.0009 | 2 | 23 | 4.200273 | 4.658261 | 0.9752689 | 0 | 4.020423 | 0
2018-02-11 23:47 | 194497.2 | 840.002 | 2 | 23 | 4.200269 | 4.220895 | 1.123378 | 0 | 4.642525 | 0
2018-02-11 23:49 | 194617.2 | 960.0005 | 2 | 23 | 4.200265 | 3.811076 | 1.256957 | 0 | 5.203594 | 0
2018-02-11 23:51 | 194737.2 | 1080.0014 | 2 | 23 | 4.200253 | 3.454391 | 1.377947 | 0 | 5.711787 | 0
2018-02-11 23:52 | 194808.8 | 1151.597 | 2 | 23 | 4.200252 | 3.25999 | 1.444676 | 0 | 5.992065 | 0
2018-02-11 23:54 | 194928.8 | 120.0011 | 3 | 23 | 4.223197 | 3.259881 | 1.552942 | 0 | 6.447922 | 0
2018-02-11 23:56 | 195048.8 | 240.0006 | 3 | 23 | 4.25306 | 3.259851 | 1.6616 | 0 | 6.908365 | 0
2018-02-11 23:58 | 195168.8 | 360.0004 | 3 | 23 | 4.285663 | 3.260205 | 1.770252 | 0 | 7.372252 | 0
2018-02-12 | 195288.8 | 480.0002 | 3 | 23 | 4.318701 | 3.26018 | 1.878904 | 0 | 7.839677 | 0
2018-02-12 00:02 | 195408.8 | 600.0003 | 3 | 23 | 4.353294 | 3.259826 | 1.987555 | 0 | 8.310764 | 0
2018-02-12 00:04 | 195528.8 | 720.0008 | 3 | 23 | 4.391612 | 3.259847 | 2.096208 | 0 | 8.785807 | 0
2018-02-12 00:06 | 195648.8 | 840.0003 | 3 | 23 | 4.400281 | 2.831285 | 2.198611 | 0 | 9.236312 | 0
2018-02-12 00:08 | 195768.8 | 960.0011 | 3 | 23 | 4.40024 | 2.453893 | 2.286494 | 0 | 9.623019 | 0
2018-02-12 00:10 | 195888.8 | 1080 | 3 | 23 | 4.400258 | 2.139867 | 2.362893 | 0 | 9.959196 | 0
2018-02-12 00:12 | 196008.8 | 1200 | 3 | 23 | 4.400263 | 1.87024 | 2.429641 | 0 | 10.25291 | 0
2018-02-12 00:14 | 196128.8 | 1320.0015 | 3 | 23 | 4.400269 | 1.62349 | 2.487827 | 0 | 10.50894 | 0
2018-02-12 00:16 | 196248.8 | 1440.001 | 3 | 23 | 4.400218 | 1.41622 | 2.538316 | 0 | 10.7311 | 0
2018-02-12 00:18 | 196368.8 | 1560.0019 | 3 | 23 | 4.400256 | 1.249886 | 2.582669 | 0 | 10.92627 | 0
2018-02-12 00:20 | 196488.8 | 1680.0009 | 3 | 23 | 4.40025 | 1.110785 | 2.621924 | 0 | 11.099 | 0
2018-02-12 00:22 | 196608.8 | 1800.0021 | 3 | 23 | 4.400179 | 0.9831409 | 2.656788 | 0 | 11.2524 | 0
2018-02-12 00:24 | 196728.8 | 1920.0008 | 3 | 23 | 4.400193 | 0.8660688 | 2.687563 | 0 | 11.38782 | 0
2018-02-12 00:26 | 196848.8 | 2040.0001 | 3 | 23 | 4.400178 | 0.7737751 | 2.714848 | 0 | 11.50788 | 0
2018-02-12 00:28 | 196968.8 | 2160.0008 | 3 | 23 | 4.400181 | 0.6959143 | 2.739308 | 0 | 11.61551 | 0
2018-02-12 00:30 | 197088.8 | 2280.0012 | 3 | 23 | 4.400172 | 0.6280146 | 2.76138 | 0 | 11.71263 | 0
2018-02-12 00:32 | 197208.8 | 2400.0003 | 3 | 23 | 4.400185 | 0.5634279 | 2.781252 | 0 | 11.80007 | 0
2018-02-12 00:34 | 197328.8 | 2520 | 3 | 23 | 4.400147 | 0.5072784 | 2.799047 | 0 | 11.87837 | 0
2018-02-12 00:36 | 197448.8 | 2640.0014 | 3 | 23 | 4.400212 | 0.4626913 | 2.815182 | 0 | 11.94937 | 0
2018-02-12 00:38 | 197568.8 | 2760.0006 | 3 | 23 | 4.400174 | 0.4237566 | 2.829921 | 0 | 12.01423 | 0
2018-02-12 00:40 | 197688.8 | 2880.0004 | 3 | 23 | 4.400174 | 0.3873262 | 2.843424 | 0 | 12.07364 | 0
2018-02-12 00:42 | 197808.8 | 3000.0014 | 3 | 23 | 4.400185 | 0.3504133 | 2.855699 | 0 | 12.12765 | 0
2018-02-12 00:44 | 197928.8 | 3120.0008 | 3 | 23 | 4.400135 | 0.3212833 | 2.866879 | 0 | 12.17684 | 0
2018-02-12 00:46 | 198048.8 | 3240.0012 | 3 | 23 | 4.400126 | 0.2972479 | 2.877173 | 0 | 12.22214 | 0
2018-02-12 00:48 | 198168.8 | 3360.0002 | 3 | 23 | 4.400152 | 0.2758017 | 2.88672 | 0 | 12.26415 | 0
2018-02-12 00:50 | 198288.8 | 3480.0012 | 3 | 23 | 4.400166 | 0.2529774 | 2.895532 | 0 | 12.30292 | 0
2018-02-12 00:52 | 198408.8 | 3600.0013 | 3 | 23 | 4.400119 | 0.2317886 | 2.903595 | 0 | 12.3384 | 0
2018-02-12 00:54 | 198528.8 | 3720.0013 | 3 | 23 | 4.400111 | 0.2156239 | 2.911055 | 0 | 12.37123 | 0
2018-02-12 00:56 | 198648.8 | 3840.0011 | 3 | 23 | 4.400152 | 0.2021732 | 2.91801 | 0 | 12.40183 | 0
2018-02-12 00:58 | 198768.8 | 3960.0005 | 3 | 23 | 4.400135 | 0.1877213 | 2.9245 | 0 | 12.43039 | 0
2018-02-12 01:00 | 198888.8 | 4080.0015 | 3 | 23 | 4.400148 | 0.1726274 | 2.930499 | 0 | 12.45678 | 0
2018-02-12 01:02 | 199008.8 | 4200.0016 | 3 | 23 | 4.400155 | 0.1607723 | 2.936042 | 0 | 12.48117 | 0
2018-02-12 01:04 | 199128.8 | 4320.0009 | 3 | 23 | 4.400067 | 0.1494942 | 2.941208 | 0 | 12.5039 | 0
2018-02-12 01:06 | 199248.8 | 4440.0014 | 3 | 23 | 4.400101 | 0.1410713 | 2.94606 | 0 | 12.52525 | 0
2018-02-12 01:08 | 199368.8 | 4560.0013 | 3 | 23 | 4.400129 | 0.1309748 | 2.950598 | 0 | 12.54522 | 0
2018-02-12 01:10 | 199488.8 | 4680.0002 | 3 | 23 | 4.400095 | 0.120862 | 2.954775 | 0 | 12.5636 | 0
2018-02-12 01:12 | 199608.8 | 4800 | 3 | 23 | 4.400093 | 0.1133375 | 2.958683 | 0 | 12.58079 | 0
2018-02-12 01:14 | 199728.8 | 4920.0006 | 3 | 23 | 4.400082 | 0.1067457 | 2.962355 | 0 | 12.59695 | 0
2018-02-12 01:16 | 199848.8 | 5040 | 3 | 23 | 4.400101 | 0.1003666 | 2.965808 | 0 | 12.61215 | 0
2018-02-12 01:18 | 199968.8 | 5160.0008 | 3 | 23 | 4.40009 | 0.09194565 | 2.969022 | 0 | 12.62629 | 0
2018-02-12 01:20 | 200088.8 | 5280.0015 | 3 | 23 | 4.400086 | 0.08666992 | 2.972 | 0 | 12.63939 | 0
2018-02-12 01:22 | 200200.3 | 5391.5681 | 3 | 23 | 4.400039 | 0.08148289 | 2.974612 | 0 | 12.65088 | 0
2018-02-12 01:24 | 200320.4 | 120.0006 | 4 | 23 | 4.392367 | 0 | 2.974612 | 0 | 12.65088 | 0
2018-02-12 01:26 | 200440.4 | 240.0011 | 4 | 23 | 4.391526 | 0 | 2.974612 | 0 | 12.65088 | 0
2018-02-12 01:27 | 200500.4 | 300.0021 | 4 | 23 | 4.391191 | 0 | 2.974612 | 0 | 12.65088 | 0
2018-02-12 01:29 | 200620.4 | 120.0013 | 5 | 23 | 3.834896 | -6.520062 | 2.974612 | 0.217295 | 12.65088 | 0.8451877
2018-02-12 01:31 | 200740.4 | 240.0007 | 5 | 23 | 3.770848 | -6.520024 | 2.974612 | 0.4346013 | 12.65088 | 1.671732
2018-02-12 01:33 | 200860.4 | 360.0001 | 5 | 23 | 3.701591 | -6.51999 | 2.974612 | 0.6519095 | 12.65088 | 2.483719
2018-02-12 01:35 | 200980.4 | 480.0006 | 5 | 23 | 3.629711 | -6.51996 | 2.974612 | 0.8692237 | 12.65088 | 3.280376
2018-02-12 01:37 | 201100.4 | 600.0015 | 5 | 23 | 3.559003 | -6.519993 | 2.974612 | 1.086529 | 12.65088 | 4.061245
2018-02-12 01:39 | 201220.4 | 720.0012 | 5 | 23 | 3.498394 | -6.520037 | 2.974612 | 1.303836 | 12.65088 | 4.827893
2018-02-12 01:41 | 201340.4 | 840.0001 | 5 | 23 | 3.447459 | -6.520021 | 2.974612 | 1.521127 | 12.65088 | 5.58235
2018-02-12 01:43 | 201460.4 | 960.001 | 5 | 23 | 3.403833 | -6.520008 | 2.974612 | 1.738423 | 12.65088 | 6.326646
2018-02-12 01:45 | 201580.4 | 1080.0007 | 5 | 23 | 3.361674 | -6.519981 | 2.974612 | 1.955726 | 12.65088 | 7.06173
2018-02-12 01:47 | 201700.4 | 1200.0001 | 5 | 23 | 3.323165 | -6.520018 | 2.974612 | 2.173031 | 12.65088 | 7.787994
2018-02-12 01:49 | 201820.4 | 1320.0009 | 5 | 23 | 3.284779 | -6.520049 | 2.974612 | 2.390331 | 12.65088 | 8.506019
2018-02-12 01:51 | 201940.4 | 1440.001 | 5 | 23 | 3.236921 | -6.52001 | 2.974612 | 2.607633 | 12.65088 | 9.214971
2018-02-12 01:53 | 202060.4 | 1560.0011 | 5 | 23 | 3.146551 | -6.519991 | 2.974612 | 2.824941 | 12.65088 | 9.909972
2018-02-12 01:54 | 202139.5 | 1639.0838 | 5 | 23 | 2.999996 | -6.520018 | 2.974612 | 2.968155 | 12.65088 | 10.35167
2018-02-12 01:56 | 202259.6 | 120.0012 | 6 | 23 | 3.634346 | 0 | 2.974612 | 2.968163 | 12.65088 | 10.35169
2018-02-12 01:58 | 202379.6 | 240.0002 | 6 | 23 | 3.66204 | 0 | 2.974612 | 2.968163 | 12.65088 | 10.35169
2018-02-12 01:59 | 202439.6 | 300.0029 | 6 | 23 | 3.668762 | 0 | 2.974612 | 2.968163 | 12.65088 | 10.35169
2018-02-12 01:59 | 202439.6 | 0.0024 | 7 | 24 | 3.668694 | 0 | 0 | 0 | 0 | 0
2018-02-12 02:01 | 202559.7 | 120.0004 | 2 | 24 | 4.052882 | 4.890082 | 0.1623886 | 3.527e-09 | 0.6506376 | 1.2939e-08
2018-02-12 02:03 | 202679.7 | 240.0008 | 2 | 24 | 4.108364 | 4.89005 | 0.3253696 | 3.527e-09 | 1.316024 | 1.2939e-08
2018-02-12 02:05 | 202799.7 | 360.0001 | 2 | 24 | 4.139471 | 4.890067 | 0.4883516 | 3.527e-09 | 1.988404 | 1.2939e-08
2018-02-12 02:07 | 202919.7 | 480.0007 | 2 | 24 | 4.162379 | 4.8901 | 0.6513441 | 3.527e-09 | 2.664991 | 1.2939e-08
2018-02-12 02:09 | 203039.7 | 600.0008 | 2 | 24 | 4.186549 | 4.890134 | 0.8143275 | 3.527e-09 | 3.345291 | 1.2939e-08
2018-02-12 02:11 | 203159.7 | 720.0018 | 2 | 24 | 4.200271 | 4.632417 | 0.9750714 | 3.527e-09 | 4.019895 | 1.2939e-08
2018-02-12 02:13 | 203279.7 | 840 | 2 | 24 | 4.200265 | 4.194413 | 1.121924 | 3.527e-09 | 4.636715 | 1.2939e-08
2018-02-12 02:15 | 203399.7 | 960.0014 | 2 | 24 | 4.200268 | 3.812909 | 1.255296 | 3.527e-09 | 5.196918 | 1.2939e-08
2018-02-12 02:17 | 203519.7 | 1080.0015 | 2 | 24 | 4.200308 | 3.465487 | 1.376493 | 3.527e-09 | 5.705978 | 1.2939e-08
2018-02-12 02:18 | 203593 | 1153.3302 | 2 | 24 | 4.200252 | 3.259994 | 1.444974 | 3.527e-09 | 5.993617 | 1.2939e-08
2018-02-12 02:20 | 203713 | 120.0007 | 3 | 24 | 4.225202 | 3.259904 | 1.553247 | 3.527e-09 | 6.449585 | 1.2939e-08
2018-02-12 02:22 | 203833 | 240 | 3 | 24 | 4.255715 | 3.259833 | 1.661894 | 3.527e-09 | 6.910306 | 1.2939e-08
2018-02-12 02:24 | 203953 | 360.0002 | 3 | 24 | 4.286744 | 3.259847 | 1.770549 | 3.527e-09 | 7.374382 | 1.2939e-08
2018-02-12 02:26 | 204073 | 480.0011 | 3 | 24 | 4.318953 | 3.259868 | 1.8792 | 3.527e-09 | 7.841882 | 1.2939e-08
2018-02-12 02:28 | 204193 | 600.0019 | 3 | 24 | 4.354769 | 3.259896 | 1.987856 | 3.527e-09 | 8.313065 | 1.2939e-08
2018-02-12 02:30 | 204313 | 720.0015 | 3 | 24 | 4.396002 | 3.259824 | 2.096507 | 3.527e-09 | 8.788428 | 1.2939e-08
2018-02-12 02:32 | 204433 | 840.001 | 3 | 24 | 4.400314 | 2.812987 | 2.197771 | 3.527e-09 | 9.233995 | 1.2939e-08
2018-02-12 02:34 | 204553 | 960.0011 | 3 | 24 | 4.400281 | 2.447602 | 2.285222 | 3.527e-09 | 9.618802 | 1.2939e-08
2018-02-12 02:36 | 204673 | 1080.0004 | 3 | 24 | 4.400301 | 2.133621 | 2.361455 | 3.527e-09 | 9.95425 | 1.2939e-08
2018-02-12 02:38 | 204793 | 1200.0007 | 3 | 24 | 4.400244 | 1.846872 | 2.427756 | 3.527e-09 | 10.24599 | 1.2939e-08
2018-02-12 02:40 | 204913 | 1320.0006 | 3 | 24 | 4.400266 | 1.607426 | 2.485136 | 3.527e-09 | 10.49848 | 1.2939e-08
2018-02-12 02:42 | 205033 | 1440.0015 | 3 | 24 | 4.400269 | 1.412107 | 2.535348 | 3.527e-09 | 10.71943 | 1.2939e-08
2018-02-12 02:44 | 205153 | 1560.0016 | 3 | 24 | 4.400227 | 1.249395 | 2.579619 | 3.527e-09 | 10.91423 | 1.2939e-08
2018-02-12 02:46 | 205273 | 1680.0015 | 3 | 24 | 4.400218 | 1.103495 | 2.618788 | 3.527e-09 | 11.08658 | 1.2939e-08
2018-02-12 02:48 | 205393 | 1800.0013 | 3 | 24 | 4.400226 | 0.9684324 | 2.653249 | 3.527e-09 | 11.23822 | 1.2939e-08
2018-02-12 02:50 | 205513 | 1920.0003 | 3 | 24 | 4.400229 | 0.8619061 | 2.683677 | 3.527e-09 | 11.3721 | 1.2939e-08
2018-02-12 02:52 | 205633 | 2040.0006 | 3 | 24 | 4.400219 | 0.7723808 | 2.710859 | 3.527e-09 | 11.49171 | 1.2939e-08
2018-02-12 02:54 | 205753 | 2160.0011 | 3 | 24 | 4.400212 | 0.6953783 | 2.735298 | 3.527e-09 | 11.59925 | 1.2939e-08
2018-02-12 02:56 | 205873 | 2280.0002 | 3 | 24 | 4.400165 | 0.6209211 | 2.757237 | 3.527e-09 | 11.69578 | 1.2939e-08
2018-02-12 02:58 | 205993 | 2400.0007 | 3 | 24 | 4.400213 | 0.557827 | 2.776821 | 3.527e-09 | 11.78196 | 1.2939e-08
2018-02-12 03:00 | 206113 | 2520.0014 | 3 | 24 | 4.400181 | 0.5057507 | 2.794512 | 3.527e-09 | 11.8598 | 1.2939e-08
2018-02-12 03:02 | 206233 | 2640.0011 | 3 | 24 | 4.400197 | 0.4627857 | 2.81062 | 3.527e-09 | 11.93068 | 1.2939e-08
2018-02-12 03:04 | 206353 | 2760.0003 | 3 | 24 | 4.400224 | 0.4220715 | 2.825333 | 3.527e-09 | 11.99542 | 1.2939e-08
2018-02-12 03:06 | 206473 | 2880.0012 | 3 | 24 | 4.400188 | 0.3802528 | 2.838678 | 3.527e-09 | 12.05414 | 1.2939e-08
2018-02-12 03:08 | 206593 | 3000.001 | 3 | 24 | 4.400129 | 0.3484707 | 2.850803 | 3.527e-09 | 12.10749 | 1.2939e-08
2018-02-12 03:10 | 206713 | 3120.0007 | 3 | 24 | 4.400137 | 0.3210678 | 2.861943 | 3.527e-09 | 12.15651 | 1.2939e-08
2018-02-12 03:12 | 206833 | 3240.0016 | 3 | 24 | 4.400165 | 0.2971745 | 2.872247 | 3.527e-09 | 12.20185 | 1.2939e-08
2018-02-12 03:14 | 206953 | 3360.0011 | 3 | 24 | 4.400184 | 0.2730236 | 2.881749 | 3.527e-09 | 12.24366 | 1.2939e-08
2018-02-12 03:16 | 207073 | 3480.0016 | 3 | 24 | 4.400145 | 0.2496595 | 2.890433 | 3.527e-09 | 12.28187 | 1.2939e-08
2018-02-12 03:18 | 207193 | 3600.0009 | 3 | 24 | 4.400107 | 0.2311935 | 2.898451 | 3.527e-09 | 12.31715 | 1.2939e-08
2018-02-12 03:20 | 207313 | 3720 | 3 | 24 | 4.400159 | 0.2168894 | 2.905911 | 3.527e-09 | 12.34997 | 1.2939e-08
2018-02-12 03:22 | 207433 | 3840.0002 | 3 | 24 | 4.400099 | 0.2007313 | 2.912866 | 3.527e-09 | 12.38058 | 1.2939e-08
2018-02-12 03:24 | 207553 | 3960.002 | 3 | 24 | 4.400172 | 0.1846542 | 2.919291 | 3.527e-09 | 12.40885 | 1.2939e-08
2018-02-12 03:26 | 207673 | 4080.0007 | 3 | 24 | 4.400132 | 0.1716137 | 2.925212 | 3.527e-09 | 12.4349 | 1.2939e-08
2018-02-12 03:28 | 207793 | 4200.0008 | 3 | 24 | 4.400075 | 0.1600103 | 2.930741 | 3.527e-09 | 12.45923 | 1.2939e-08
2018-02-12 03:30 | 207913 | 4320.0001 | 3 | 24 | 4.400071 | 0.1498985 | 2.935927 | 3.527e-09 | 12.48205 | 1.2939e-08
2018-02-12 03:32 | 208033 | 4440.0015 | 3 | 24 | 4.400127 | 0.1394615 | 2.940763 | 3.527e-09 | 12.50333 | 1.2939e-08
2018-02-12 03:34 | 208153 | 4560.0012 | 3 | 24 | 4.400111 | 0.1287832 | 2.945226 | 3.527e-09 | 12.52296 | 1.2939e-08
2018-02-12 03:36 | 208273 | 4680.0007 | 3 | 24 | 4.400118 | 0.1210957 | 2.949383 | 3.527e-09 | 12.54125 | 1.2939e-08
2018-02-12 03:38 | 208393 | 4800.0008 | 3 | 24 | 4.400053 | 0.1134291 | 2.953286 | 3.527e-09 | 12.55843 | 1.2939e-08
2018-02-12 03:40 | 208513 | 4920.0008 | 3 | 24 | 4.40011 | 0.1066294 | 2.956964 | 3.527e-09 | 12.57461 | 1.2939e-08
2018-02-12 03:42 | 208633 | 5040.0007 | 3 | 24 | 4.400058 | 0.09754848 | 2.96037 | 3.527e-09 | 12.5896 | 1.2939e-08
2018-02-12 03:44 | 208753 | 5160.0016 | 3 | 24 | 4.400106 | 0.09202862 | 2.963535 | 3.527e-09 | 12.60353 | 1.2939e-08
2018-02-12 03:46 | 208873 | 5280.0007 | 3 | 24 | 4.400136 | 0.087327 | 2.966512 | 3.527e-09 | 12.61662 | 1.2939e-08
2018-02-12 03:48 | 208993 | 5400 | 3 | 24 | 4.400091 | 0.08173752 | 2.969319 | 3.527e-09 | 12.62898 | 1.2939e-08
2018-02-12 03:48 | 208999.2 | 5406.22 | 3 | 24 | 4.400091 | 0.0814867 | 2.96946 | 3.527e-09 | 12.6296 | 1.2939e-08
2018-02-12 03:50 | 209119.3 | 120.0007 | 4 | 24 | 4.392492 | 0 | 2.96946 | 3.527e-09 | 12.6296 | 1.2939e-08
2018-02-12 03:52 | 209239.3 | 240.0011 | 4 | 24 | 4.39168 | 0 | 2.96946 | 3.527e-09 | 12.6296 | 1.2939e-08
2018-02-12 03:53 | 209299.3 | 300.0021 | 4 | 24 | 4.391366 | 0 | 2.96946 | 3.527e-09 | 12.6296 | 1.2939e-08
2018-02-12 03:55 | 209419.4 | 120.0006 | 5 | 24 | 3.836391 | -6.520157 | 2.96946 | 0.2172979 | 12.6296 | 0.8453555
2018-02-12 03:57 | 209539.4 | 240.0002 | 5 | 24 | 3.772502 | -6.520124 | 2.96946 | 0.4346111 | 12.6296 | 1.672321
2018-02-12 03:59 | 209659.4 | 360.0006 | 5 | 24 | 3.700015 | -6.520109 | 2.96946 | 0.651931 | 12.6296 | 2.484437
2018-02-12 04:01 | 209779.4 | 480.001 | 5 | 24 | 3.626806 | -6.520204 | 2.96946 | 0.8692381 | 12.6296 | 3.280405
2018-02-12 04:03 | 209899.4 | 600.0006 | 5 | 24 | 3.559672 | -6.520152 | 2.96946 | 1.086539 | 12.6296 | 4.061119
2018-02-12 04:05 | 210019.4 | 720.0016 | 5 | 24 | 3.499922 | -6.520063 | 2.96946 | 1.303851 | 12.6296 | 4.828021
2018-02-12 04:07 | 210139.4 | 840.0004 | 5 | 24 | 3.448797 | -6.520039 | 2.96946 | 1.521145 | 12.6296 | 5.582837
2018-02-12 04:09 | 210259.4 | 960.0008 | 5 | 24 | 3.401797 | -6.520001 | 2.96946 | 1.738449 | 12.6296 | 6.32711
2018-02-12 04:11 | 210379.4 | 1080.0004 | 5 | 24 | 3.361215 | -6.520019 | 2.96946 | 1.955747 | 12.6296 | 7.061797
2018-02-12 04:13 | 210499.4 | 1200.0017 | 5 | 24 | 3.323897 | -6.520028 | 2.96946 | 2.173053 | 12.6296 | 7.788125
2018-02-12 04:15 | 210619.4 | 1320.0004 | 5 | 24 | 3.286251 | -6.520032 | 2.96946 | 2.390357 | 12.6296 | 8.506421
2018-02-12 04:17 | 210739.4 | 1440.0008 | 5 | 24 | 3.235469 | -6.520044 | 2.96946 | 2.607661 | 12.6296 | 9.215472
2018-02-12 04:19 | 210859.4 | 1560.0019 | 5 | 24 | 3.141375 | -6.519985 | 2.96946 | 2.824968 | 12.6296 | 9.909558
2018-02-12 04:21 | 210938.3 | 1638.9355 | 5 | 24 | 2.999987 | -6.520028 | 2.96946 | 2.96791 | 12.6296 | 10.35
2018-02-12 04:23 | 211058.3 | 120.001 | 6 | 24 | 3.634509 | 0 | 2.96946 | 2.967921 | 12.6296 | 10.35004
2018-02-12 04:25 | 211178.3 | 240 | 6 | 24 | 3.662164 | 0 | 2.96946 | 2.967921 | 12.6296 | 10.35004
2018-02-12 04:26 | 211238.3 | 300.0025 | 6 | 24 | 3.669032 | 0 | 2.96946 | 2.967921 | 12.6296 | 10.35004
2018-02-12 04:26 | 211238.3 | 0.0024 | 7 | 25 | 3.668941 | 0 | 0 | 0 | 0 | 0
2018-02-12 04:28 | 211358.4 | 120.001 | 2 | 25 | 4.056361 | 4.890204 | 0.1623921 | 6.906e-09 | 0.6509798 | 2.5339e-08
2018-02-12 04:30 | 211478.4 | 240.0008 | 2 | 25 | 4.10865 | 4.89018 | 0.3253752 | 6.906e-09 | 1.31671 | 2.5339e-08
2018-02-12 04:32 | 211598.4 | 360.0013 | 2 | 25 | 4.138601 | 4.889834 | 0.4883556 | 6.906e-09 | 1.989027 | 2.5339e-08
2018-02-12 04:34 | 211718.4 | 480.0012 | 2 | 25 | 4.16116 | 4.890157 | 0.6513416 | 6.906e-09 | 2.665372 | 2.5339e-08
2018-02-12 04:36 | 211838.4 | 600.0003 | 2 | 25 | 4.188507 | 4.890182 | 0.8143345 | 6.906e-09 | 3.345724 | 2.5339e-08
2018-02-12 04:38 | 211958.4 | 720.0004 | 2 | 25 | 4.200314 | 4.605138 | 0.9741805 | 6.906e-09 | 4.016759 | 2.5339e-08
2018-02-12 04:40 | 212078.4 | 840.0015 | 2 | 25 | 4.200276 | 4.205432 | 1.120922 | 6.906e-09 | 4.633115 | 2.5339e-08
2018-02-12 04:42 | 212198.4 | 960.0012 | 2 | 25 | 4.200313 | 3.833537 | 1.254786 | 6.906e-09 | 5.195383 | 2.5339e-08
2018-02-12 04:44 | 212318.4 | 1080.001 | 2 | 25 | 4.200268 | 3.467107 | 1.376419 | 6.906e-09 | 5.706272 | 2.5339e-08
2018-02-12 04:45 | 212384.2 | 1145.7975 | 2 | 25 | 4.200294 | 3.259984 | 1.437901 | 6.906e-09 | 5.964513 | 2.5339e-08
2018-02-12 04:47 | 212504.2 | 120.0005 | 3 | 25 | 4.22523 | 3.259927 | 1.546166 | 6.906e-09 | 6.42051 | 2.5339e-08
2018-02-12 04:49 | 212624.2 | 240.0005 | 3 | 25 | 4.253617 | 3.259887 | 1.65482 | 6.906e-09 | 6.881121 | 2.5339e-08
2018-02-12 04:51 | 212744.2 | 360.0025 | 3 | 25 | 4.283569 | 3.259892 | 1.763477 | 6.906e-09 | 7.344914 | 2.5339e-08
2018-02-12 04:53 | 212864.2 | 480.0013 | 3 | 25 | 4.316427 | 3.259868 | 1.87212 | 6.906e-09 | 7.812051 | 2.5339e-08
2018-02-12 04:55 | 212984.2 | 600.0013 | 3 | 25 | 4.354687 | 3.259881 | 1.980776 | 6.906e-09 | 8.283106 | 2.5339e-08
2018-02-12 04:57 | 213104.2 | 720.0011 | 3 | 25 | 4.393571 | 3.259902 | 2.089426 | 6.906e-09 | 8.758345 | 2.5339e-08
2018-02-12 04:59 | 213224.2 | 840.0005 | 3 | 25 | 4.400236 | 2.846732 | 2.191777 | 6.906e-09 | 9.208657 | 2.5339e-08
2018-02-12 05:01 | 213344.2 | 960.0027 | 3 | 25 | 4.400274 | 2.476125 | 2.280388 | 6.906e-09 | 9.598569 | 2.5339e-08
2018-02-12 05:03 | 213464.2 | 1080.0009 | 3 | 25 | 4.40028 | 2.13744 | 2.357231 | 6.906e-09 | 9.936698 | 2.5339e-08
2018-02-12 05:05 | 213584.2 | 1200.0007 | 3 | 25 | 4.400239 | 1.852014 | 2.423496 | 6.906e-09 | 10.22828 | 2.5339e-08
2018-02-12 05:07 | 213704.2 | 1320.0016 | 3 | 25 | 4.400233 | 1.621629 | 2.481295 | 6.906e-09 | 10.48261 | 2.5339e-08
2018-02-12 05:09 | 213824.2 | 1440.0018 | 3 | 25 | 4.400224 | 1.429698 | 2.532058 | 6.906e-09 | 10.70598 | 2.5339e-08
2018-02-12 05:11 | 213944.2 | 1560.0003 | 3 | 25 | 4.40025 | 1.2588 | 2.576813 | 6.906e-09 | 10.90292 | 2.5339e-08
2018-02-12 05:13 | 214064.2 | 1680.0027 | 3 | 25 | 4.400217 | 1.099814 | 2.61604 | 6.906e-09 | 11.07552 | 2.5339e-08
2018-02-12 05:15 | 214184.2 | 1800.0014 | 3 | 25 | 4.400227 | 0.9756184 | 2.650564 | 6.906e-09 | 11.22744 | 2.5339e-08
2018-02-12 05:17 | 214304.2 | 1920.0008 | 3 | 25 | 4.400198 | 0.8708754 | 2.681289 | 6.906e-09 | 11.36263 | 2.5339e-08
2018-02-12 05:19 | 214424.2 | 2040.0007 | 3 | 25 | 4.40023 | 0.7816668 | 2.708817 | 6.906e-09 | 11.48376 | 2.5339e-08
2018-02-12 05:21 | 214544.2 | 2160.0005 | 3 | 25 | 4.4002 | 0.6961241 | 2.73344 | 6.906e-09 | 11.59211 | 2.5339e-08
2018-02-12 05:23 | 214664.2 | 2280.0003 | 3 | 25 | 4.400189 | 0.6225214 | 2.755353 | 6.906e-09 | 11.68853 | 2.5339e-08
2018-02-12 05:25 | 214784.2 | 2400.0004 | 3 | 25 | 4.400218 | 0.5631113 | 2.775071 | 6.906e-09 | 11.77529 | 2.5339e-08
2018-02-12 05:27 | 214904.2 | 2520.0003 | 3 | 25 | 4.400149 | 0.5114946 | 2.792958 | 6.906e-09 | 11.854 | 2.5339e-08
2018-02-12 05:29 | 215024.2 | 2640.0002 | 3 | 25 | 4.40018 | 0.4654884 | 2.809242 | 6.906e-09 | 11.92565 | 2.5339e-08
2018-02-12 05:31 | 215144.2 | 2760.0008 | 3 | 25 | 4.400157 | 0.4186764 | 2.823959 | 6.906e-09 | 11.99041 | 2.5339e-08
2018-02-12 05:33 | 215264.2 | 2880.0006 | 3 | 25 | 4.400146 | 0.3825111 | 2.837292 | 6.906e-09 | 12.04908 | 2.5339e-08
2018-02-12 05:35 | 215384.2 | 3000.0007 | 3 | 25 | 4.400175 | 0.3520327 | 2.849516 | 6.906e-09 | 12.10287 | 2.5339e-08
2018-02-12 05:37 | 215504.2 | 3120.0007 | 3 | 25 | 4.400177 | 0.3251238 | 2.860792 | 6.906e-09 | 12.15248 | 2.5339e-08
2018-02-12 05:39 | 215624.2 | 3240.0013 | 3 | 25 | 4.400141 | 0.2960405 | 2.871158 | 6.906e-09 | 12.19809 | 2.5339e-08
2018-02-12 05:41 | 215744.2 | 3360.0012 | 3 | 25 | 4.400192 | 0.2723446 | 2.880608 | 6.906e-09 | 12.23967 | 2.5339e-08
2018-02-12 05:43 | 215864.2 | 3480 | 3 | 25 | 4.400146 | 0.2519407 | 2.889322 | 6.906e-09 | 12.27802 | 2.5339e-08
2018-02-12 05:45 | 215984.2 | 3600.0005 | 3 | 25 | 4.400105 | 0.2340059 | 2.897414 | 6.906e-09 | 12.31362 | 2.5339e-08
2018-02-12 05:47 | 216104.2 | 3720.0004 | 3 | 25 | 4.400123 | 0.2176485 | 2.904946 | 6.906e-09 | 12.34676 | 2.5339e-08
2018-02-12 05:49 | 216224.2 | 3840.0009 | 3 | 25 | 4.400175 | 0.1998148 | 2.911894 | 6.906e-09 | 12.37734 | 2.5339e-08
2018-02-12 05:51 | 216344.2 | 3960.0004 | 3 | 25 | 4.40017 | 0.1858788 | 2.918302 | 6.906e-09 | 12.40553 | 2.5339e-08
2018-02-12 05:53 | 216464.2 | 4080.0011 | 3 | 25 | 4.40009 | 0.1726408 | 2.924264 | 6.906e-09 | 12.43177 | 2.5339e-08
2018-02-12 05:55 | 216584.2 | 4200.0015 | 3 | 25 | 4.400102 | 0.1618938 | 2.929854 | 6.906e-09 | 12.45636 | 2.5339e-08
2018-02-12 05:57 | 216704.2 | 4320.0016 | 3 | 25 | 4.400131 | 0.14991 | 2.935062 | 6.906e-09 | 12.47928 | 2.5339e-08
2018-02-12 05:59 | 216824.2 | 4440.0006 | 3 | 25 | 4.400152 | 0.1389914 | 2.93986 | 6.906e-09 | 12.50039 | 2.5339e-08
2018-02-12 06:01 | 216944.2 | 4560.0009 | 3 | 25 | 4.400141 | 0.1302309 | 2.944332 | 6.906e-09 | 12.52007 | 2.5339e-08
2018-02-12 06:03 | 217064.2 | 4680.0002 | 3 | 25 | 4.400061 | 0.1211071 | 2.948528 | 6.906e-09 | 12.53853 | 2.5339e-08
2018-02-12 06:05 | 217184.2 | 4800.0014 | 3 | 25 | 4.400107 | 0.1144581 | 2.952467 | 6.906e-09 | 12.55586 | 2.5339e-08
2018-02-12 06:07 | 217304.2 | 4920.0004 | 3 | 25 | 4.400067 | 0.1048689 | 2.956126 | 6.906e-09 | 12.57196 | 2.5339e-08
2018-02-12 06:09 | 217424.2 | 5040.0011 | 3 | 25 | 4.400104 | 0.09868431 | 2.959517 | 6.906e-09 | 12.58688 | 2.5339e-08
2018-02-12 06:11 | 217544.2 | 5160.0009 | 3 | 25 | 4.400101 | 0.09285069 | 2.962693 | 6.906e-09 | 12.60086 | 2.5339e-08
2018-02-12 06:13 | 217664.2 | 5280.0007 | 3 | 25 | 4.400097 | 0.08811474 | 2.9657 | 6.906e-09 | 12.61409 | 2.5339e-08
2018-02-12 06:15 | 217782.4 | 5398.1789 | 3 | 25 | 4.400133 | 0.08149338 | 2.968483 | 6.906e-09 | 12.62633 | 2.5339e-08
2018-02-12 06:17 | 217902.5 | 120.0008 | 4 | 25 | 4.392474 | 0 | 2.968483 | 6.906e-09 | 12.62633 | 2.5339e-08
2018-02-12 06:19 | 218022.5 | 240.0002 | 4 | 25 | 4.39161 | 0 | 2.968483 | 6.906e-09 | 12.62633 | 2.5339e-08
2018-02-12 06:20 | 218082.5 | 300.0017 | 4 | 25 | 4.391307 | 0 | 2.968483 | 6.906e-09 | 12.62633 | 2.5339e-08
2018-02-12 06:22 | 218202.5 | 120.0005 | 5 | 25 | 3.838087 | -6.5201 | 2.968483 | 0.2173012 | 12.62633 | 0.8457677
2018-02-12 06:24 | 218322.5 | 240.0013 | 5 | 25 | 3.771585 | -6.520093 | 2.968483 | 0.4346213 | 12.62633 | 1.672894
2018-02-12 06:26 | 218442.5 | 360.0005 | 5 | 25 | 3.698087 | -6.520149 | 2.968483 | 0.6519334 | 12.62633 | 2.484463
2018-02-12 06:28 | 218562.5 | 480.0001 | 5 | 25 | 3.627603 | -6.520117 | 2.968483 | 0.8692371 | 12.62633 | 3.28037
2018-02-12 06:30 | 218682.5 | 600.0001 | 5 | 25 | 3.5612 | -6.520123 | 2.968483 | 1.086545 | 12.62633 | 4.061331
2018-02-12 06:32 | 218802.5 | 720.0009 | 5 | 25 | 3.500908 | -6.52003 | 2.968483 | 1.303861 | 12.62633 | 4.828546
2018-02-12 06:34 | 218922.5 | 840 | 5 | 25 | 3.446076 | -6.520141 | 2.968483 | 1.521155 | 12.62633 | 5.583214
2018-02-12 06:36 | 219042.5 | 960.0009 | 5 | 25 | 3.401223 | -6.520145 | 2.968483 | 1.738456 | 12.62633 | 6.327022
2018-02-12 06:38 | 219162.5 | 1080.0002 | 5 | 25 | 3.361686 | -6.520103 | 2.968483 | 1.955749 | 12.62633 | 7.061745
2018-02-12 06:40 | 219282.5 | 1200.0001 | 5 | 25 | 3.325192 | -6.520096 | 2.968483 | 2.173051 | 12.62633 | 7.788283
2018-02-12 06:42 | 219402.5 | 1320.0005 | 5 | 25 | 3.284809 | -6.520044 | 2.968483 | 2.390365 | 12.62633 | 8.506681
2018-02-12 06:44 | 219522.5 | 1440.0003 | 5 | 25 | 3.232289 | -6.520083 | 2.968483 | 2.607677 | 12.62633 | 9.215035
2018-02-12 06:46 | 219642.5 | 1560.0001 | 5 | 25 | 3.14131 | -6.520051 | 2.968483 | 2.824982 | 12.62633 | 9.908856
2018-02-12 06:47 | 219721.6 | 1639.1159 | 5 | 25 | 2.999983 | -6.520134 | 2.968483 | 2.968255 | 12.62633 | 10.35032
2018-02-12 06:49 | 219841.7 | 120.0001 | 6 | 25 | 3.634185 | 0 | 2.968483 | 2.968264 | 12.62633 | 10.35035
2018-02-12 06:51 | 219961.7 | 240.0005 | 6 | 25 | 3.662195 | 0 | 2.968483 | 2.968264 | 12.62633 | 10.35035
2018-02-12 06:52 | 220021.7 | 300.0016 | 6 | 25 | 3.669078 | 0 | 2.968483 | 2.968264 | 12.62633 | 10.35035
2018-02-12 06:52 | 220021.7 | 0.0025 | 7 | 26 | 3.669365 | 0 | 0 | 0 | 0 | 0
2018-02-12 06:54 | 220141.8 | 120.0005 | 2 | 26 | 4.056106 | 4.89017 | 0.1623789 | 0 | 0.6510974 | 0
2018-02-12 06:56 | 220261.8 | 240.0001 | 2 | 26 | 4.107658 | 4.889964 | 0.3253624 | 0 | 1.316728 | 0
2018-02-12 06:58 | 220381.8 | 360.0012 | 2 | 26 | 4.137507 | 4.889775 | 0.4883414 | 0 | 1.988817 | 0
2018-02-12 07:00 | 220501.8 | 480.0013 | 2 | 26 | 4.162833 | 4.889857 | 0.6513306 | 0 | 2.665177 | 0
2018-02-12 07:02 | 220621.8 | 600.0013 | 2 | 26 | 4.190354 | 4.889853 | 0.8143107 | 0 | 3.345927 | 0
2018-02-12 07:04 | 220741.8 | 720.0014 | 2 | 26 | 4.20027 | 4.609151 | 0.9742127 | 0 | 4.01726 | 0
2018-02-12 07:06 | 220861.8 | 840.0004 | 2 | 26 | 4.200265 | 4.220117 | 1.121301 | 0 | 4.635072 | 0
2018-02-12 07:08 | 220981.8 | 960.0015 | 2 | 26 | 4.200283 | 3.833575 | 1.25551 | 0 | 5.198788 | 0
2018-02-12 07:10 | 221101.8 | 1080.0015 | 2 | 26 | 4.20026 | 3.438613 | 1.376594 | 0 | 5.707376 | 0
2018-02-12 07:11 | 221164.2 | 1142.3814 | 2 | 26 | 4.200277 | 3.259986 | 1.4346 | 0 | 5.951018 | 0
2018-02-12 07:13 | 221284.2 | 120.001 | 3 | 26 | 4.223816 | 3.259898 | 1.54287 | 0 | 6.406938 | 0
2018-02-12 07:15 | 221404.2 | 240.0007 | 3 | 26 | 4.251419 | 3.259917 | 1.651523 | 0 | 6.867353 | 0
2018-02-12 07:17 | 221524.2 | 360 | 3 | 26 | 4.282012 | 3.25994 | 1.760174 | 0 | 7.330904 | 0
2018-02-12 07:19 | 221644.2 | 480.0016 | 3 | 26 | 4.317267 | 3.259933 | 1.868828 | 0 | 7.798046 | 0
2018-02-12 07:21 | 221764.2 | 600.0008 | 3 | 26 | 4.353549 | 3.259921 | 1.977479 | 0 | 8.269082 | 0
2018-02-12 07:23 | 221884.2 | 720.0014 | 3 | 26 | 4.391565 | 3.259915 | 2.086131 | 0 | 8.744156 | 0
2018-02-12 07:25 | 222004.2 | 840.0004 | 3 | 26 | 4.400297 | 2.871131 | 2.189335 | 0 | 9.198174 | 0
2018-02-12 07:27 | 222124.2 | 960.0013 | 3 | 26 | 4.40028 | 2.475505 | 2.278349 | 0 | 9.589864 | 0
2018-02-12 07:29 | 222244.2 | 1080.0004 | 3 | 26 | 4.400269 | 2.137949 | 2.354967 | 0 | 9.927002 | 0
2018-02-12 07:31 | 222364.2 | 1200.001 | 3 | 26 | 4.400266 | 1.86513 | 2.421546 | 0 | 10.21997 | 0
2018-02-12 07:33 | 222484.2 | 1320.0008 | 3 | 26 | 4.400229 | 1.637381 | 2.479796 | 0 | 10.47628 | 0
2018-02-12 07:35 | 222604.2 | 1440.0011 | 3 | 26 | 4.40026 | 1.437258 | 2.530975 | 0 | 10.70148 | 0
2018-02-12 07:37 | 222724.2 | 1560.0009 | 3 | 26 | 4.400205 | 1.252052 | 2.575715 | 0 | 10.89835 | 0
2018-02-12 07:39 | 222844.2 | 1680.0011 | 3 | 26 | 4.400249 | 1.105602 | 2.614912 | 0 | 11.07082 | 0
2018-02-12 07:41 | 222964.2 | 1800.0002 | 3 | 26 | 4.400191 | 0.9821892 | 2.649649 | 0 | 11.22368 | 0
2018-02-12 07:43 | 223084.2 | 1920.0003 | 3 | 26 | 4.400229 | 0.8789024 | 2.680652 | 0 | 11.36009 | 0
2018-02-12 07:45 | 223204.2 | 2040.0008 | 3 | 26 | 4.400233 | 0.7810564 | 2.708307 | 0 | 11.48178 | 0
2018-02-12 07:47 | 223324.2 | 2160.0007 | 3 | 26 | 4.400183 | 0.6947365 | 2.732835 | 0 | 11.58971 | 0
2018-02-12 07:49 | 223444.2 | 2280.0015 | 3 | 26 | 4.400149 | 0.6251497 | 2.754821 | 0 | 11.68645 | 0
2018-02-12 07:51 | 223564.2 | 2400.0015 | 3 | 26 | 4.400215 | 0.5683603 | 2.774686 | 0 | 11.77387 | 0
2018-02-12 07:53 | 223684.2 | 2520.0012 | 3 | 26 | 4.400183 | 0.51476 | 2.792723 | 0 | 11.85323 | 0
2018-02-12 07:55 | 223804.2 | 2640.0016 | 3 | 26 | 4.400166 | 0.462141 | 2.808998 | 0 | 11.92484 | 0
2018-02-12 07:57 | 223924.2 | 2760.0004 | 3 | 26 | 4.400177 | 0.4210558 | 2.823692 | 0 | 11.9895 | 0
2018-02-12 07:59 | 224044.2 | 2880.0012 | 3 | 26 | 4.400179 | 0.3857145 | 2.837112 | 0 | 12.04855 | 0
2018-02-12 08:01 | 224164.2 | 3000.002 | 3 | 26 | 4.400182 | 0.3558645 | 2.849456 | 0 | 12.10287 | 0
2018-02-12 08:03 | 224284.2 | 3120.001 | 3 | 26 | 4.400182 | 0.3249044 | 2.860799 | 0 | 12.15278 | 0
2018-02-12 08:05 | 224404.2 | 3240.0003 | 3 | 26 | 4.400142 | 0.2961111 | 2.871117 | 0 | 12.19818 | 0
2018-02-12 08:07 | 224524.2 | 3360.0014 | 3 | 26 | 4.400115 | 0.2732944 | 2.880607 | 0 | 12.23993 | 0
2018-02-12 08:09 | 224644.2 | 3480.0013 | 3 | 26 | 4.400141 | 0.2549362 | 2.889401 | 0 | 12.27863 | 0
2018-02-12 08:11 | 224764.2 | 3600.0011 | 3 | 26 | 4.400133 | 0.2361526 | 2.897581 | 0 | 12.31462 | 0
2018-02-12 08:13 | 224884.2 | 3720.0013 | 3 | 26 | 4.40013 | 0.2157841 | 2.905122 | 0 | 12.3478 | 0
2018-02-12 08:15 | 225004.2 | 3840.0012 | 3 | 26 | 4.40012 | 0.2004528 | 2.912054 | 0 | 12.37831 | 0
2018-02-12 08:17 | 225124.2 | 3960 | 3 | 26 | 4.400134 | 0.1871119 | 2.918493 | 0 | 12.40664 | 0
2018-02-12 08:19 | 225244.2 | 4080.0022 | 3 | 26 | 4.40013 | 0.1751242 | 2.924526 | 0 | 12.43318 | 0
2018-02-12 08:21 | 225364.2 | 4200.0006 | 3 | 26 | 4.40014 | 0.1625233 | 2.930153 | 0 | 12.45794 | 0
2018-02-12 08:23 | 225484.2 | 4320.0006 | 3 | 26 | 4.400117 | 0.1495571 | 2.935335 | 0 | 12.48074 | 0
2018-02-12 08:25 | 225604.2 | 4440.0014 | 3 | 26 | 4.400137 | 0.1398745 | 2.940151 | 0 | 12.50194 | 0
2018-02-12 08:27 | 225724.2 | 4560.0006 | 3 | 26 | 4.400076 | 0.1309042 | 2.944665 | 0 | 12.5218 | 0
2018-02-12 08:29 | 225844.2 | 4680.0006 | 3 | 26 | 4.400073 | 0.1224718 | 2.948908 | 0 | 12.54047 | 0
2018-02-12 08:31 | 225964.2 | 4800.0012 | 3 | 26 | 4.40011 | 0.1132784 | 2.952851 | 0 | 12.55782 | 0
2018-02-12 08:33 | 226084.2 | 4920.0003 | 3 | 26 | 4.400088 | 0.1057634 | 2.956499 | 0 | 12.57387 | 0
2018-02-12 08:35 | 226204.2 | 5040.001 | 3 | 26 | 4.400066 | 0.09895039 | 2.959916 | 0 | 12.58891 | 0
2018-02-12 08:37 | 226324.2 | 5160.0004 | 3 | 26 | 4.400076 | 0.09382725 | 2.963134 | 0 | 12.60306 | 0
2018-02-12 08:39 | 226444.2 | 5280.0012 | 3 | 26 | 4.40009 | 0.08769989 | 2.966165 | 0 | 12.6164 | 0
2018-02-12 08:41 | 226545.7 | 5381.5708 | 3 | 26 | 4.400089 | 0.08149624 | 2.968554 | 0 | 12.62691 | 0
2018-02-12 08:43 | 226665.8 | 120.001 | 4 | 26 | 4.392345 | 0 | 2.968554 | 0 | 12.62691 | 0
2018-02-12 08:45 | 226785.8 | 240.0011 | 4 | 26 | 4.391436 | 0 | 2.968554 | 0 | 12.62691 | 0
2018-02-12 08:46 | 226845.8 | 300.0029 | 4 | 26 | 4.391109 | 0 | 2.968554 | 0 | 12.62691 | 0
2018-02-12 08:48 | 226965.9 | 120.0014 | 5 | 26 | 3.836592 | -6.520039 | 2.968554 | 0.2173011 | 12.62691 | 0.845738
2018-02-12 08:50 | 227085.9 | 240 | 5 | 26 | 3.767827 | -6.519955 | 2.968554 | 0.4346041 | 12.62691 | 1.672058
2018-02-12 08:52 | 227205.9 | 360.0012 | 5 | 26 | 3.697499 | -6.520022 | 2.968554 | 0.6519041 | 12.62691 | 2.483194
2018-02-12 08:54 | 227325.9 | 480.0009 | 5 | 26 | 3.627661 | -6.519993 | 2.968554 | 0.8692172 | 12.62691 | 3.279064
2018-02-12 08:56 | 227445.9 | 600.0004 | 5 | 26 | 3.56161 | -6.520034 | 2.968554 | 1.086516 | 12.62691 | 4.060101
2018-02-12 08:58 | 227565.9 | 720.0009 | 5 | 26 | 3.498477 | -6.520001 | 2.968554 | 1.303822 | 12.62691 | 4.827145
2018-02-12 09:00 | 227685.9 | 840.0012 | 5 | 26 | 3.44482 | -6.519946 | 2.968554 | 1.52112 | 12.62691 | 5.581277
2018-02-12 09:02 | 227805.9 | 960.0001 | 5 | 26 | 3.400908 | -6.51996 | 2.968554 | 1.738406 | 12.62691 | 6.324898
2018-02-12 09:04 | 227925.9 | 1080.0004 | 5 | 26 | 3.362223 | -6.519917 | 2.968554 | 1.955707 | 12.62691 | 7.059652
2018-02-12 09:06 | 228045.9 | 1200.0003 | 5 | 26 | 3.324637 | -6.519938 | 2.968554 | 2.173002 | 12.62691 | 7.786195
2018-02-12 09:08 | 228165.9 | 1320.0003 | 5 | 26 | 3.282668 | -6.5199 | 2.968554 | 2.390306 | 12.62691 | 8.504168
2018-02-12 09:10 | 228285.9 | 1440.0014 | 5 | 26 | 3.232446 | -6.519916 | 2.968554 | 2.607613 | 12.62691 | 9.212391
2018-02-12 09:12 | 228405.9 | 1560.001 | 5 | 26 | 3.142286 | -6.519964 | 2.968554 | 2.824909 | 12.62691 | 9.906304
2018-02-12 09:13 | 228485.5 | 1639.5997 | 5 | 26 | 2.999993 | -6.519898 | 2.968554 | 2.969056 | 12.62691 | 10.35059
2018-02-12 09:15 | 228605.5 | 120.0016 | 6 | 26 | 3.633377 | 0 | 2.968554 | 2.969067 | 12.62691 | 10.35063
2018-02-12 09:17 | 228725.5 | 240.0001 | 6 | 26 | 3.66144 | 0 | 2.968554 | 2.969067 | 12.62691 | 10.35063
2018-02-12 09:18 | 228785.5 | 300.0023 | 6 | 26 | 3.668205 | 0 | 2.968554 | 2.969067 | 12.62691 | 10.35063
2018-02-12 09:18 | 228785.5 | 0.0025 | 7 | 27 | 3.6683 | 0 | 0 | 0 | 0 | 0
2018-02-12 09:20 | 228905.6 | 120.0013 | 2 | 27 | 4.05546 | 4.889987 | 0.1623843 | 0 | 0.6510556 | 0
2018-02-12 09:22 | 229025.6 | 240.0008 | 2 | 27 | 4.106468 | 4.889955 | 0.3253554 | 0 | 1.31644 | 0
2018-02-12 09:24 | 229145.6 | 360.0003 | 2 | 27 | 4.13857 | 4.889949 | 0.488336 | 0 | 1.988496 | 0
2018-02-12 09:26 | 229265.6 | 480.0008 | 2 | 27 | 4.164915 | 4.889937 | 0.6513203 | 0 | 2.66522 | 0
2018-02-12 09:28 | 229385.6 | 600.0003 | 2 | 27 | 4.190078 | 4.889968 | 0.8143068 | 0 | 3.346061 | 0
2018-02-12 09:30 | 229505.6 | 720.0017 | 2 | 27 | 4.20026 | 4.623233 | 0.9743842 | 0 | 4.018114 | 0
2018-02-12 09:32 | 229625.6 | 840.0004 | 2 | 27 | 4.200307 | 4.224189 | 1.121828 | 0 | 4.637421 | 0
2018-02-12 09:34 | 229745.6 | 960.0011 | 2 | 27 | 4.20026 | 3.806615 | 1.255725 | 0 | 5.199824 | 0
2018-02-12 09:36 | 229865.6 | 1080 | 2 | 27 | 4.200284 | 3.435817 | 1.376217 | 0 | 5.705927 | 0
2018-02-12 09:37 | 229928.5 | 1142.8927 | 2 | 27 | 4.200252 | 3.259992 | 1.434684 | 0 | 5.951501 | 0
2018-02-12 09:39 | 230048.5 | 120.0002 | 3 | 27 | 4.223042 | 3.260081 | 1.542959 | 0 | 6.407413 | 0
2018-02-12 09:41 | 230168.5 | 240.0001 | 3 | 27 | 4.250768 | 3.260077 | 1.651612 | 0 | 6.867731 | 0
2018-02-12 09:43 | 230288.5 | 360.0013 | 3 | 27 | 4.283714 | 3.260047 | 1.76027 | 0 | 7.331347 | 0
2018-02-12 09:45 | 230408.5 | 480.0001 | 3 | 27 | 4.317791 | 3.260032 | 1.868927 | 0 | 7.798654 | 0
2018-02-12 09:47 | 230528.5 | 600.001 | 3 | 27 | 4.353227 | 3.26002 | 1.977586 | 0 | 8.269726 | 0
2018-02-12 09:49 | 230648.5 | 720.001 | 3 | 27 | 4.390363 | 3.260043 | 2.086246 | 0 | 8.744736 | 0
2018-02-12 09:51 | 230768.5 | 840.0001 | 3 | 27 | 4.400271 | 2.866721 | 2.189602 | 0 | 9.199397 | 0
2018-02-12 09:53 | 230888.5 | 960.0019 | 3 | 27 | 4.40029 | 2.462806 | 2.278148 | 0 | 9.589023 | 0
2018-02-12 09:55 | 231008.5 | 1080.0009 | 3 | 27 | 4.400267 | 2.142887 | 2.354736 | 0 | 9.926033 | 0
2018-02-12 09:57 | 231128.5 | 1200.0003 | 3 | 27 | 4.400276 | 1.874935 | 2.421521 | 0 | 10.21991 | 0
2018-02-12 09:59 | 231248.5 | 1320.0001 | 3 | 27 | 4.40026 | 1.64284 | 2.480062 | 0 | 10.4775 | 0
2018-02-12 10:01 | 231368.5 | 1440.0002 | 3 | 27 | 4.400255 | 1.429321 | 2.531216 | 0 | 10.70259 | 0
2018-02-12 10:03 | 231488.5 | 1560.0003 | 3 | 27 | 4.400224 | 1.253433 | 2.575794 | 0 | 10.89874 | 0
2018-02-12 10:05 | 231608.5 | 1680.0005 | 3 | 27 | 4.400206 | 1.109801 | 2.615116 | 0 | 11.07177 | 0
2018-02-12 10:07 | 231728.5 | 1800.0006 | 3 | 27 | 4.400227 | 0.989728 | 2.650066 | 0 | 11.22556 | 0
2018-02-12 10:09 | 231848.5 | 1920.0009 | 3 | 27 | 4.400238 | 0.8795366 | 2.681191 | 0 | 11.36252 | 0
2018-02-12 10:11 | 231968.5 | 2040.0003 | 3 | 27 | 4.400222 | 0.7780867 | 2.708735 | 0 | 11.48371 | 0
2018-02-12 10:13 | 232088.5 | 2160.001 | 3 | 27 | 4.400201 | 0.697999 | 2.733282 | 0 | 11.59173 | 0
2018-02-12 10:15 | 232208.5 | 2280.0002 | 3 | 27 | 4.400185 | 0.6302042 | 2.755373 | 0 | 11.68893 | 0
2018-02-12 10:17 | 232328.5 | 2400.0011 | 3 | 27 | 4.400166 | 0.5701933 | 2.775375 | 0 | 11.77694 | 0
2018-02-12 10:19 | 232448.5 | 2520.0001 | 3 | 27 | 4.400207 | 0.5119381 | 2.793415 | 0 | 11.85632 | 0
2018-02-12 10:21 | 232568.5 | 2640.0005 | 3 | 27 | 4.400174 | 0.4631147 | 2.809628 | 0 | 11.92766 | 0
2018-02-12 10:23 | 232688.5 | 2760.001 | 3 | 27 | 4.400173 | 0.4232063 | 2.824381 | 0 | 11.99258 | 0
2018-02-12 10:25 | 232808.5 | 2880.0009 | 3 | 27 | 4.400125 | 0.388176 | 2.837901 | 0 | 12.05207 | 0
2018-02-12 10:27 | 232928.5 | 3000.0004 | 3 | 27 | 4.400184 | 0.3559666 | 2.850308 | 0 | 12.10666 | 0
2018-02-12 10:29 | 233048.5 | 3120.0013 | 3 | 27 | 4.400191 | 0.3237324 | 2.861599 | 0 | 12.15634 | 0
2018-02-12 10:31 | 233168.5 | 3240.0005 | 3 | 27 | 4.400194 | 0.2979622 | 2.871927 | 0 | 12.20179 | 0
2018-02-12 10:33 | 233288.5 | 3360.0012 | 3 | 27 | 4.400131 | 0.2758217 | 2.881466 | 0 | 12.24376 | 0
2018-02-12 10:35 | 233408.5 | 3480 | 3 | 27 | 4.400115 | 0.2554169 | 2.890323 | 0 | 12.28273 | 0
2018-02-12 10:37 | 233528.5 | 3600.0004 | 3 | 27 | 4.400143 | 0.2349243 | 2.898504 | 0 | 12.31873 | 0
2018-02-12 10:39 | 233648.5 | 3720.0009 | 3 | 27 | 4.400113 | 0.216507 | 2.906008 | 0 | 12.35175 | 0
2018-02-12 10:41 | 233768.5 | 3840.0012 | 3 | 27 | 4.400132 | 0.2013817 | 2.912964 | 0 | 12.38236 | 0
2018-02-12 10:43 | 233888.5 | 3960.0009 | 3 | 27 | 4.400164 | 0.1888905 | 2.919462 | 0 | 12.41095 | 0
2018-02-12 10:45 | 234008.5 | 4080.0001 | 3 | 27 | 4.400141 | 0.1751871 | 2.925526 | 0 | 12.43763 | 0
2018-02-12 10:47 | 234128.5 | 4200.0012 | 3 | 27 | 4.400138 | 0.1607361 | 2.93111 | 0 | 12.4622 | 0
2018-02-12 10:49 | 234248.5 | 4320 | 3 | 27 | 4.40009 | 0.1494293 | 2.93627 | 0 | 12.48491 | 0
2018-02-12 10:51 | 234368.5 | 4440.0005 | 3 | 27 | 4.400105 | 0.1403294 | 2.941091 | 0 | 12.50612 | 0
2018-02-12 10:53 | 234488.5 | 4560.0008 | 3 | 27 | 4.400155 | 0.132246 | 2.945628 | 0 | 12.52608 | 0
2018-02-12 10:55 | 234608.5 | 4680.0005 | 3 | 27 | 4.400139 | 0.1221066 | 2.949859 | 0 | 12.5447 | 0
2018-02-12 10:57 | 234728.5 | 4800.0013 | 3 | 27 | 4.400103 | 0.1126184 | 2.953758 | 0 | 12.56185 | 0
2018-02-12 10:59 | 234848.5 | 4920.0006 | 3 | 27 | 4.400075 | 0.1056633 | 2.957405 | 0 | 12.5779 | 0
2018-02-12 11:01 | 234968.5 | 5040.0005 | 3 | 27 | 4.400098 | 0.09999371 | 2.960834 | 0 | 12.59299 | 0
2018-02-12 11:03 | 235088.5 | 5160.0014 | 3 | 27 | 4.400131 | 0.09365368 | 2.964062 | 0 | 12.60719 | 0
2018-02-12 11:05 | 235208.5 | 5280.0013 | 3 | 27 | 4.400067 | 0.08591843 | 2.96706 | 0 | 12.62039 | 0
2018-02-12 11:07 | 235308.4 | 5379.9244 | 3 | 27 | 4.4001 | 0.08149815 | 2.969386 | 0 | 12.63062 | 0
2018-02-12 11:09 | 235428.5 | 120.0006 | 4 | 27 | 4.392357 | 0 | 2.969386 | 0 | 12.63062 | 0
2018-02-12 11:11 | 235548.5 | 240.0007 | 4 | 27 | 4.39144 | 0 | 2.969386 | 0 | 12.63062 | 0
2018-02-12 11:12 | 235608.5 | 300.003 | 4 | 27 | 4.391115 | 0 | 2.969386 | 0 | 12.63062 | 0
2018-02-12 11:14 | 235728.6 | 120.0008 | 5 | 27 | 3.833491 | -6.519983 | 2.969386 | 0.2173005 | 12.63062 | 0.8453599
2018-02-12 11:16 | 235848.6 | 240.0008 | 5 | 27 | 3.768458 | -6.520047 | 2.969386 | 0.4346034 | 12.63062 | 1.671402
2018-02-12 11:18 | 235968.6 | 360.0013 | 5 | 27 | 3.698964 | -6.520024 | 2.969386 | 0.6519046 | 12.63062 | 2.482768
2018-02-12 11:20 | 236088.6 | 480.0008 | 5 | 27 | 3.629893 | -6.519987 | 2.969386 | 0.8692048 | 12.63062 | 3.279062
2018-02-12 11:22 | 236208.6 | 600.0003 | 5 | 27 | 3.561454 | -6.520014 | 2.969386 | 1.086508 | 12.63062 | 4.060415
2018-02-12 11:24 | 236328.6 | 720.0011 | 5 | 27 | 3.497679 | -6.520024 | 2.969386 | 1.30381 | 12.63062 | 4.827186
2018-02-12 11:26 | 236448.6 | 840.0009 | 5 | 27 | 3.44613 | -6.520029 | 2.969386 | 1.521122 | 12.63062 | 5.581475
2018-02-12 11:28 | 236568.6 | 960.0012 | 5 | 27 | 3.403008 | -6.520044 | 2.969386 | 1.738415 | 12.63062 | 6.325469
2018-02-12 11:30 | 236688.6 | 1080.0008 | 5 | 27 | 3.363983 | -6.520016 | 2.969386 | 1.955715 | 12.63062 | 7.060654
2018-02-12 11:32 | 236808.6 | 1200.0003 | 5 | 27 | 3.323205 | -6.51994 | 2.969386 | 2.173007 | 12.63062 | 7.787223
2018-02-12 11:34 | 236928.6 | 1320.0002 | 5 | 27 | 3.282928 | -6.519977 | 2.969386 | 2.390311 | 12.63062 | 8.505031
2018-02-12 11:36 | 237048.6 | 1440.0008 | 5 | 27 | 3.234114 | -6.519991 | 2.969386 | 2.607615 | 12.63062 | 9.213433
2018-02-12 11:38 | 237168.6 | 1560.0007 | 5 | 27 | 3.145081 | -6.520029 | 2.969386 | 2.824922 | 12.63062 | 9.9079
2018-02-12 11:39 | 237248.6 | 1640.0404 | 5 | 27 | 2.999984 | -6.519947 | 2.969386 | 2.969858 | 12.63062 | 10.35491
2018-02-12 11:41 | 237368.6 | 120.0007 | 6 | 27 | 3.632787 | 0 | 2.969386 | 2.969858 | 12.63062 | 10.35491
2018-02-12 11:43 | 237488.6 | 239.9999 | 6 | 27 | 3.660691 | 0 | 2.969386 | 2.969858 | 12.63062 | 10.35491
2018-02-12 11:44 | 237548.6 | 300.0022 | 6 | 27 | 3.667509 | 0 | 2.969386 | 2.969858 | 12.63062 | 10.35491
2018-02-12 11:44 | 237548.7 | 0.0024 | 7 | 28 | 3.667635 | 0 | 0 | 0 | 0 | 0
2018-02-12 11:46 | 237668.7 | 120.0015 | 2 | 28 | 4.053723 | 4.8901 | 0.1623833 | 1.54e-09 | 0.6508643 | 5.646e-09
2018-02-12 11:48 | 237788.7 | 240.0013 | 2 | 28 | 4.105961 | 4.890098 | 0.3253686 | 1.54e-09 | 1.316107 | 5.646e-09
2018-02-12 11:50 | 237908.7 | 360.0008 | 2 | 28 | 4.140732 | 4.890126 | 0.4883518 | 1.54e-09 | 1.98837 | 5.646e-09
2018-02-12 11:52 | 238028.7 | 480.0006 | 2 | 28 | 4.16441 | 4.890145 | 0.6513422 | 1.54e-09 | 2.665231 | 5.646e-09
2018-02-12 11:54 | 238148.7 | 600.0002 | 2 | 28 | 4.188753 | 4.89017 | 0.8143331 | 1.54e-09 | 3.345958 | 5.646e-09
2018-02-12 11:56 | 238268.7 | 720.0007 | 2 | 28 | 4.200253 | 4.643802 | 0.9749703 | 1.54e-09 | 4.020249 | 5.646e-09
2018-02-12 11:58 | 238388.7 | 840.0008 | 2 | 28 | 4.200291 | 4.211289 | 1.122693 | 1.54e-09 | 4.640728 | 5.646e-09
2018-02-12 12:00 | 238508.7 | 960.0011 | 2 | 28 | 4.200271 | 3.801639 | 1.255931 | 1.54e-09 | 5.200364 | 5.646e-09
2018-02-12 12:02 | 238628.7 | 1080.0009 | 2 | 28 | 4.200279 | 3.446664 | 1.376615 | 1.54e-09 | 5.707271 | 5.646e-09
2018-02-12 12:03 | 238698.6 | 1149.9116 | 2 | 28 | 4.200293 | 3.259997 | 1.441689 | 1.54e-09 | 5.9806 | 5.646e-09
2018-02-12 12:05 | 238818.7 | 120.0001 | 3 | 28 | 4.223226 | 3.25986 | 1.549955 | 1.54e-09 | 6.436464 | 5.646e-09
2018-02-12 12:07 | 238938.7 | 240.0008 | 3 | 28 | 4.252919 | 3.260142 | 1.658611 | 1.54e-09 | 6.896895 | 5.646e-09
2018-02-12 12:09 | 239058.7 | 360.0003 | 3 | 28 | 4.285192 | 3.259837 | 1.767261 | 1.54e-09 | 7.360736 | 5.646e-09
2018-02-12 12:11 | 239178.7 | 480.0009 | 3 | 28 | 4.318111 | 3.25981 | 1.875916 | 1.54e-09 | 7.828121 | 5.646e-09
2018-02-12 12:13 | 239298.7 | 600.0015 | 3 | 28 | 4.352873 | 3.259799 | 1.98457 | 1.54e-09 | 8.29917 | 5.646e-09
2018-02-12 12:15 | 239418.7 | 720.0003 | 3 | 28 | 4.391234 | 3.260112 | 2.093223 | 1.54e-09 | 8.774169 | 5.646e-09
2018-02-12 12:17 | 239538.7 | 840.0007 | 3 | 28 | 4.400314 | 2.829051 | 2.195669 | 1.54e-09 | 9.224852 | 5.646e-09
2018-02-12 12:19 | 239658.7 | 960.0015 | 3 | 28 | 4.400284 | 2.450419 | 2.283408 | 1.54e-09 | 9.610928 | 5.646e-09
2018-02-12 12:21 | 239778.7 | 1080.0004 | 3 | 28 | 4.400239 | 2.136295 | 2.359689 | 1.54e-09 | 9.946587 | 5.646e-09
2018-02-12 12:23 | 239898.7 | 1200.0012 | 3 | 28 | 4.400249 | 1.869567 | 2.426379 | 1.54e-09 | 10.24004 | 5.646e-09
2018-02-12 12:25 | 240018.7 | 1320.0012 | 3 | 28 | 4.400224 | 1.622803 | 2.484545 | 1.54e-09 | 10.49599 | 5.646e-09
2018-02-12 12:27 | 240138.7 | 1440.0004 | 3 | 28 | 4.400287 | 1.416323 | 2.535012 | 1.54e-09 | 10.71805 | 5.646e-09
2018-02-12 12:29 | 240258.7 | 1560.0011 | 3 | 28 | 4.400216 | 1.248411 | 2.579322 | 1.54e-09 | 10.91302 | 5.646e-09
2018-02-12 12:31 | 240378.7 | 1680.0012 | 3 | 28 | 4.400241 | 1.109241 | 2.618546 | 1.54e-09 | 11.08562 | 5.646e-09
2018-02-12 12:33 | 240498.7 | 1800.0011 | 3 | 28 | 4.400234 | 0.9832287 | 2.653387 | 1.54e-09 | 11.23892 | 5.646e-09
2018-02-12 12:35 | 240618.7 | 1920.0004 | 3 | 28 | 4.400198 | 0.8662968 | 2.684144 | 1.54e-09 | 11.37427 | 5.646e-09
2018-02-12 12:37 | 240738.7 | 2040.0003 | 3 | 28 | 4.400197 | 0.7738371 | 2.711423 | 1.54e-09 | 11.4943 | 5.646e-09
2018-02-12 12:39 | 240858.7 | 2160.0004 | 3 | 28 | 4.40017 | 0.6959581 | 2.735886 | 1.54e-09 | 11.60194 | 5.646e-09
2018-02-12 12:41 | 240978.7 | 2280.0005 | 3 | 28 | 4.40019 | 0.6290417 | 2.757966 | 1.54e-09 | 11.6991 | 5.646e-09
2018-02-12 12:43 | 241098.7 | 2400.0003 | 3 | 28 | 4.400192 | 0.5641632 | 2.777852 | 1.54e-09 | 11.7866 | 5.646e-09
2018-02-12 12:45 | 241218.7 | 2520.0014 | 3 | 28 | 4.40022 | 0.5080748 | 2.795653 | 1.54e-09 | 11.86492 | 5.646e-09
2018-02-12 12:47 | 241338.7 | 2640.0012 | 3 | 28 | 4.40016 | 0.46171 | 2.81178 | 1.54e-09 | 11.93589 | 5.646e-09
2018-02-12 12:49 | 241458.7 | 2760.0007 | 3 | 28 | 4.400162 | 0.4234228 | 2.826506 | 1.54e-09 | 12.00068 | 5.646e-09
2018-02-12 12:51 | 241578.7 | 2880.0009 | 3 | 28 | 4.400174 | 0.3866568 | 2.840001 | 1.54e-09 | 12.06006 | 5.646e-09
2018-02-12 12:53 | 241698.7 | 3000.0001 | 3 | 28 | 4.400194 | 0.350482 | 2.852265 | 1.54e-09 | 12.11403 | 5.646e-09
2018-02-12 12:55 | 241818.7 | 3120.0003 | 3 | 28 | 4.400151 | 0.3213625 | 2.863429 | 1.54e-09 | 12.16315 | 5.646e-09
2018-02-12 12:57 | 241938.7 | 3240.0001 | 3 | 28 | 4.400156 | 0.2975149 | 2.873724 | 1.54e-09 | 12.20845 | 5.646e-09
2018-02-12 12:59 | 242058.7 | 3360.0007 | 3 | 28 | 4.400147 | 0.2755213 | 2.883268 | 1.54e-09 | 12.25045 | 5.646e-09
2018-02-12 13:01 | 242178.7 | 3480.001 | 3 | 28 | 4.400115 | 0.2523108 | 2.892081 | 1.54e-09 | 12.28922 | 5.646e-09
2018-02-12 13:03 | 242298.7 | 3600.0004 | 3 | 28 | 4.400155 | 0.23244 | 2.900136 | 1.54e-09 | 12.32467 | 5.646e-09
2018-02-12 13:05 | 242418.7 | 3720.0002 | 3 | 28 | 4.400156 | 0.2157516 | 2.907586 | 1.54e-09 | 12.35745 | 5.646e-09
2018-02-12 13:07 | 242538.7 | 3840.0016 | 3 | 28 | 4.400132 | 0.2018747 | 2.914535 | 1.54e-09 | 12.38802 | 5.646e-09
2018-02-12 13:09 | 242658.7 | 3960.0013 | 3 | 28 | 4.40012 | 0.1878119 | 2.921018 | 1.54e-09 | 12.41655 | 5.646e-09
2018-02-12 13:11 | 242778.7 | 4080.0008 | 3 | 28 | 4.400146 | 0.1723032 | 2.927007 | 1.54e-09 | 12.4429 | 5.646e-09
2018-02-12 13:13 | 242898.7 | 4200.0004 | 3 | 28 | 4.400139 | 0.1602745 | 2.932532 | 1.54e-09 | 12.46721 | 5.646e-09
2018-02-12 13:15 | 243018.7 | 4320.0005 | 3 | 28 | 4.400123 | 0.1498432 | 2.937693 | 1.54e-09 | 12.48992 | 5.646e-09
2018-02-12 13:17 | 243138.7 | 4440.0012 | 3 | 28 | 4.400102 | 0.1404591 | 2.942538 | 1.54e-09 | 12.51124 | 5.646e-09
2018-02-12 13:19 | 243258.7 | 4560.0005 | 3 | 28 | 4.400128 | 0.1304636 | 2.947062 | 1.54e-09 | 12.53115 | 5.646e-09
2018-02-12 13:21 | 243378.7 | 4680.001 | 3 | 28 | 4.400107 | 0.1203947 | 2.951232 | 1.54e-09 | 12.5495 | 5.646e-09
2018-02-12 13:23 | 243498.7 | 4800 | 3 | 28 | 4.400078 | 0.1125612 | 2.955118 | 1.54e-09 | 12.56659 | 5.646e-09
2018-02-12 13:25 | 243618.7 | 4920.0008 | 3 | 28 | 4.400081 | 0.1066608 | 2.958771 | 1.54e-09 | 12.58267 | 5.646e-09
2018-02-12 13:27 | 243738.7 | 5040.001 | 3 | 28 | 4.400079 | 0.09963989 | 2.962212 | 1.54e-09 | 12.59781 | 5.646e-09
2018-02-12 13:29 | 243858.7 | 5160.0012 | 3 | 28 | 4.400084 | 0.09157181 | 2.965411 | 1.54e-09 | 12.61188 | 5.646e-09
2018-02-12 13:31 | 243978.7 | 5280.001 | 3 | 28 | 4.400052 | 0.08547306 | 2.968366 | 1.54e-09 | 12.62489 | 5.646e-09
2018-02-12 13:33 | 244084.4 | 5385.7707 | 3 | 28 | 4.400115 | 0.08149338 | 2.970822 | 1.54e-09 | 12.6357 | 5.646e-09
2018-02-12 13:35 | 244204.5 | 120.0009 | 4 | 28 | 4.392376 | 0 | 2.970822 | 1.54e-09 | 12.6357 | 5.646e-09
2018-02-12 13:37 | 244324.5 | 239.9998 | 4 | 28 | 4.391487 | 0 | 2.970822 | 1.54e-09 | 12.6357 | 5.646e-09
2018-02-12 13:38 | 244384.5 | 300.002 | 4 | 28 | 4.391201 | 0 | 2.970822 | 1.54e-09 | 12.6357 | 5.646e-09
2018-02-12 13:40 | 244504.5 | 120.0014 | 5 | 28 | 3.833325 | -6.520096 | 2.970822 | 0.217299 | 12.6357 | 0.8448219
2018-02-12 13:42 | 244624.5 | 240.0005 | 5 | 28 | 3.769451 | -6.520147 | 2.970822 | 0.4345993 | 12.6357 | 1.671039
2018-02-12 13:44 | 244744.5 | 360.0009 | 5 | 28 | 3.700335 | -6.520178 | 2.970822 | 0.6519116 | 12.6357 | 2.482757
2018-02-12 13:46 | 244864.5 | 480.0001 | 5 | 28 | 3.628923 | -6.520109 | 2.970822 | 0.8692197 | 12.6357 | 3.279165
2018-02-12 13:48 | 244984.5 | 600.0015 | 5 | 28 | 3.558624 | -6.520127 | 2.970822 | 1.086531 | 12.6357 | 4.059945
2018-02-12 13:50 | 245104.5 | 720.0005 | 5 | 28 | 3.498307 | -6.520135 | 2.970822 | 1.303841 | 12.6357 | 4.826541
2018-02-12 13:52 | 245224.5 | 840.0001 | 5 | 28 | 3.447602 | -6.520127 | 2.970822 | 1.521155 | 12.6357 | 5.581081
2018-02-12 13:54 | 245344.5 | 960.0005 | 5 | 28 | 3.404171 | -6.520106 | 2.970822 | 1.738457 | 12.6357 | 6.325436
2018-02-12 13:56 | 245464.5 | 1080.0013 | 5 | 28 | 3.36201 | -6.520183 | 2.970822 | 1.955761 | 12.6357 | 7.060603
2018-02-12 13:58 | 245584.5 | 1200.0004 | 5 | 28 | 3.322825 | -6.520141 | 2.970822 | 2.173064 | 12.6357 | 7.786829
2018-02-12 14:00 | 245704.5 | 1320.0001 | 5 | 28 | 3.284318 | -6.520103 | 2.970822 | 2.390372 | 12.6357 | 8.504772
2018-02-12 14:02 | 245824.5 | 1440.0013 | 5 | 28 | 3.236204 | -6.52007 | 2.970822 | 2.607676 | 12.6357 | 9.213622
2018-02-12 14:04 | 245944.5 | 1560.0005 | 5 | 28 | 3.143868 | -6.520068 | 2.970822 | 2.824981 | 12.6357 | 9.908287
2018-02-12 14:05 | 246021.3 | 1636.7869 | 5 | 28 | 2.999999 | -6.520083 | 2.970822 | 2.964033 | 12.6357 | 10.33693
2018-02-12 14:07 | 246141.4 | 120.0005 | 6 | 28 | 3.634886 | 0 | 2.970822 | 2.964033 | 12.6357 | 10.33693
2018-02-12 14:09 | 246261.4 | 240.0012 | 6 | 28 | 3.662484 | 0 | 2.970822 | 2.964033 | 12.6357 | 10.33693
2018-02-12 14:10 | 246321.4 | 300.0041 | 6 | 28 | 3.669132 | 0 | 2.970822 | 2.964033 | 12.6357 | 10.33693
2018-02-12 14:10 | 246321.4 | 0.0023 | 7 | 29 | 3.669035 | 0 | 0 | 0 | 0 | 0
2018-02-12 14:12 | 246441.5 | 120.0002 | 2 | 29 | 4.054741 | 4.890176 | 0.1623898 | 3e-10 | 0.6509262 | 1.102e-09
2018-02-12 14:14 | 246561.5 | 240 | 2 | 29 | 4.110282 | 4.890113 | 0.3253743 | 3e-10 | 1.316611 | 1.102e-09
2018-02-12 14:16 | 246681.5 | 360.0003 | 2 | 29 | 4.141662 | 4.889865 | 0.4883622 | 3e-10 | 1.989371 | 1.102e-09
2018-02-12 14:18 | 246801.5 | 480.0011 | 2 | 29 | 4.164469 | 4.890151 | 0.6513554 | 3e-10 | 2.666303 | 1.102e-09
2018-02-12 14:20 | 246921.5 | 600.0011 | 2 | 29 | 4.188427 | 4.890157 | 0.8143435 | 3e-10 | 3.346954 | 1.102e-09
2018-02-12 14:22 | 247041.5 | 720.0003 | 2 | 29 | 4.200282 | 4.610881 | 0.9746336 | 3e-10 | 4.019791 | 1.102e-09
2018-02-12 14:24 | 247161.5 | 840.0014 | 2 | 29 | 4.200245 | 4.172555 | 1.120828 | 3e-10 | 4.633849 | 1.102e-09
2018-02-12 14:26 | 247281.5 | 960.0006 | 2 | 29 | 4.20029 | 3.793696 | 1.253514 | 3e-10 | 5.191168 | 1.102e-09
2018-02-12 14:28 | 247401.5 | 1080.0006 | 2 | 29 | 4.200247 | 3.448379 | 1.374075 | 3e-10 | 5.697557 | 1.102e-09
2018-02-12 14:30 | 247469.4 | 1147.9543 | 2 | 29 | 4.200247 | 3.259997 | 1.43738 | 3e-10 | 5.963455 | 1.102e-09
2018-02-12 14:32 | 247589.4 | 120.0016 | 3 | 29 | 4.224573 | 3.259877 | 1.545648 | 3e-10 | 6.419374 | 1.102e-09
2018-02-12 14:34 | 247709.4 | 240.0009 | 3 | 29 | 4.255237 | 3.259898 | 1.654297 | 3e-10 | 6.88003 | 1.102e-09
2018-02-12 14:36 | 247829.4 | 360.0012 | 3 | 29 | 4.28611 | 3.259843 | 1.762948 | 3e-10 | 7.344033 | 1.102e-09
2018-02-12 14:38 | 247949.4 | 480.0002 | 3 | 29 | 4.31829 | 3.259828 | 1.871594 | 3e-10 | 7.811443 | 1.102e-09
2018-02-12 14:40 | 248069.4 | 600.0002 | 3 | 29 | 4.353659 | 3.259898 | 1.980245 | 3e-10 | 8.282514 | 1.102e-09
2018-02-12 14:42 | 248189.4 | 720.0012 | 3 | 29 | 4.394875 | 3.259952 | 2.088901 | 3e-10 | 8.757753 | 1.102e-09
2018-02-12 14:44 | 248309.4 | 840.0004 | 3 | 29 | 4.400297 | 2.821328 | 2.19048 | 3e-10 | 9.204695 | 1.102e-09
2018-02-12 14:46 | 248429.4 | 960.0009 | 3 | 29 | 4.400265 | 2.452035 | 2.278152 | 3e-10 | 9.590474 | 1.102e-09
2018-02-12 14:48 | 248549.4 | 1080.0008 | 3 | 29 | 4.400225 | 2.138366 | 2.354563 | 3e-10 | 9.926704 | 1.102e-09
2018-02-12 14:50 | 248669.4 | 1200.0004 | 3 | 29 | 4.400258 | 1.856527 | 2.421107 | 3e-10 | 10.21951 | 1.102e-09
2018-02-12 14:52 | 248789.4 | 1320.0011 | 3 | 29 | 4.400255 | 1.610083 | 2.478679 | 3e-10 | 10.47284 | 1.102e-09
2018-02-12 14:54 | 248909.4 | 1440.0003 | 3 | 29 | 4.400224 | 1.414798 | 2.528986 | 3e-10 | 10.69421 | 1.102e-09
2018-02-12 14:56 | 249029.4 | 1560.0012 | 3 | 29 | 4.40025 | 1.252628 | 2.573349 | 3e-10 | 10.88941 | 1.102e-09
2018-02-12 14:58 | 249149.4 | 1680.0009 | 3 | 29 | 4.400278 | 1.109445 | 2.612652 | 3e-10 | 11.06236 | 1.102e-09
2018-02-12 15:00 | 249269.4 | 1800.0012 | 3 | 29 | 4.400266 | 0.9737759 | 2.647309 | 3e-10 | 11.21486 | 1.102e-09
2018-02-12 15:02 | 249389.4 | 1920.0005 | 3 | 29 | 4.400216 | 0.864831 | 2.677865 | 3e-10 | 11.34931 | 1.102e-09
2018-02-12 15:04 | 249509.4 | 2040.0007 | 3 | 29 | 4.400205 | 0.7751713 | 2.705155 | 3e-10 | 11.46939 | 1.102e-09
2018-02-12 15:06 | 249629.4 | 2160.0004 | 3 | 29 | 4.400177 | 0.6980839 | 2.729699 | 3e-10 | 11.57739 | 1.102e-09
2018-02-12 15:08 | 249749.4 | 2280.0007 | 3 | 29 | 4.400232 | 0.626606 | 2.751773 | 3e-10 | 11.67452 | 1.102e-09
2018-02-12 15:10 | 249869.4 | 2400.0014 | 3 | 29 | 4.400178 | 0.5599852 | 2.771483 | 3e-10 | 11.76125 | 1.102e-09
2018-02-12 15:12 | 249989.4 | 2520.0013 | 3 | 29 | 4.400161 | 0.5079851 | 2.789266 | 3e-10 | 11.83949 | 1.102e-09
2018-02-12 15:14 | 250109.4 | 2640.0009 | 3 | 29 | 4.400208 | 0.4651642 | 2.805449 | 3e-10 | 11.9107 | 1.102e-09
2018-02-12 15:16 | 250229.4 | 2760.0015 | 3 | 29 | 4.400171 | 0.4238043 | 2.820248 | 3e-10 | 11.97582 | 1.102e-09
2018-02-12 15:18 | 250349.4 | 2880.0013 | 3 | 29 | 4.400149 | 0.3828077 | 2.8337 | 3e-10 | 12.03501 | 1.102e-09
2018-02-12 15:20 | 250469.4 | 3000.0011 | 3 | 29 | 4.400192 | 0.3509502 | 2.845902 | 3e-10 | 12.0887 | 1.102e-09
2018-02-12 15:22 | 250589.4 | 3120.0011 | 3 | 29 | 4.400158 | 0.3227377 | 2.85711 | 3e-10 | 12.13802 | 1.102e-09
2018-02-12 15:24 | 250709.4 | 3240.001 | 3 | 29 | 4.400118 | 0.2990675 | 2.867467 | 3e-10 | 12.18359 | 1.102e-09
2018-02-12 15:26 | 250829.4 | 3360.0004 | 3 | 29 | 4.400186 | 0.2754431 | 2.877034 | 3e-10 | 12.22569 | 1.102e-09
2018-02-12 15:28 | 250949.4 | 3480.0001 | 3 | 29 | 4.400159 | 0.2514954 | 2.885778 | 3e-10 | 12.26416 | 1.102e-09
2018-02-12 15:30 | 251069.4 | 3600.0001 | 3 | 29 | 4.400141 | 0.2330427 | 2.893841 | 3e-10 | 12.29964 | 1.102e-09
2018-02-12 15:32 | 251189.4 | 3720.0012 | 3 | 29 | 4.400135 | 0.2175646 | 2.901339 | 3e-10 | 12.33263 | 1.102e-09
2018-02-12 15:34 | 251309.4 | 3840.0004 | 3 | 29 | 4.40013 | 0.2024956 | 2.908339 | 3e-10 | 12.36343 | 1.102e-09
2018-02-12 15:36 | 251429.4 | 3960.0009 | 3 | 29 | 4.400126 | 0.1856527 | 2.914808 | 3e-10 | 12.3919 | 1.102e-09
2018-02-12 15:38 | 251549.4 | 4080.0002 | 3 | 29 | 4.400136 | 0.1726427 | 2.920766 | 3e-10 | 12.41811 | 1.102e-09
2018-02-12 15:40 | 251669.4 | 4200.0015 | 3 | 29 | 4.400104 | 0.1607199 | 2.92632 | 3e-10 | 12.44255 | 1.102e-09
2018-02-12 15:42 | 251789.4 | 4320.0008 | 3 | 29 | 4.400118 | 0.150878 | 2.931517 | 3e-10 | 12.46542 | 1.102e-09
2018-02-12 15:44 | 251909.4 | 4440.0006 | 3 | 29 | 4.400118 | 0.1404295 | 2.93638 | 3e-10 | 12.48682 | 1.102e-09
2018-02-12 15:46 | 252029.4 | 4560.0018 | 3 | 29 | 4.400115 | 0.1294746 | 2.940873 | 3e-10 | 12.50659 | 1.102e-09
2018-02-12 15:48 | 252149.4 | 4680.0005 | 3 | 29 | 4.40012 | 0.121089 | 2.945041 | 3e-10 | 12.52493 | 1.102e-09
2018-02-12 15:50 | 252269.4 | 4800.0012 | 3 | 29 | 4.400154 | 0.1147203 | 2.948961 | 3e-10 | 12.54218 | 1.102e-09
2018-02-12 15:52 | 252389.4 | 4920.0017 | 3 | 29 | 4.400113 | 0.1073208 | 2.952655 | 3e-10 | 12.55843 | 1.102e-09
2018-02-12 15:54 | 252509.4 | 5040.0012 | 3 | 29 | 4.400113 | 0.0989399 | 2.956092 | 3e-10 | 12.57355 | 1.102e-09
2018-02-12 15:56 | 252629.4 | 5160.0012 | 3 | 29 | 4.400123 | 0.09228134 | 2.959267 | 3e-10 | 12.58752 | 1.102e-09
2018-02-12 15:58 | 252749.4 | 5280.0009 | 3 | 29 | 4.400096 | 0.0866785 | 2.962241 | 3e-10 | 12.60061 | 1.102e-09
2018-02-12 16:00 | 252869.4 | 5400.0007 | 3 | 29 | 4.400115 | 0.08254337 | 2.96505 | 3e-10 | 12.61297 | 1.102e-09
2018-02-12 16:00 | 252874.9 | 5405.4622 | 3 | 29 | 4.400104 | 0.08148861 | 2.965174 | 3e-10 | 12.61352 | 1.102e-09
2018-02-12 16:02 | 252994.9 | 120.0015 | 4 | 29 | 4.392421 | 0 | 2.965174 | 3e-10 | 12.61352 | 1.102e-09
2018-02-12 16:04 | 253114.9 | 240.0004 | 4 | 29 | 4.391629 | 0 | 2.965174 | 3e-10 | 12.61352 | 1.102e-09
2018-02-12 16:05 | 253174.9 | 300.0025 | 4 | 29 | 4.391323 | 0 | 2.965174 | 3e-10 | 12.61352 | 1.102e-09
2018-02-12 16:07 | 253295 | 120.0002 | 5 | 29 | 3.834613 | -6.520075 | 2.965174 | 0.2172971 | 12.61352 | 0.8449855
2018-02-12 16:09 | 253415 | 240.0004 | 5 | 29 | 3.771711 | -6.520129 | 2.965174 | 0.4346156 | 12.61352 | 1.6717
2018-02-12 16:11 | 253535 | 360.0006 | 5 | 29 | 3.700185 | -6.52008 | 2.965174 | 0.6519212 | 12.61352 | 2.48367
2018-02-12 16:13 | 253655 | 480.001 | 5 | 29 | 3.625744 | -6.520104 | 2.965174 | 0.8692294 | 12.61352 | 3.279581
2018-02-12 16:15 | 253775 | 600.0001 | 5 | 29 | 3.558478 | -6.520165 | 2.965174 | 1.08654 | 12.61352 | 4.06006
2018-02-12 16:17 | 253895 | 720.0003 | 5 | 29 | 3.499237 | -6.520091 | 2.965174 | 1.303855 | 12.61352 | 4.826747
2018-02-12 16:19 | 254015 | 840.0023 | 5 | 29 | 3.448534 | -6.520129 | 2.965174 | 1.52118 | 12.61352 | 5.581567
2018-02-12 16:21 | 254135 | 960.0002 | 5 | 29 | 3.4016 | -6.520111 | 2.965174 | 1.738488 | 12.61352 | 6.325846
2018-02-12 16:23 | 254255 | 1080.0003 | 5 | 29 | 3.360698 | -6.520109 | 2.965174 | 1.955788 | 12.61352 | 7.060452
2018-02-12 16:25 | 254375 | 1200.0008 | 5 | 29 | 3.323343 | -6.520132 | 2.965174 | 2.173085 | 12.61352 | 7.786649
2018-02-12 16:27 | 254495 | 1320.0009 | 5 | 29 | 3.285892 | -6.520059 | 2.965174 | 2.390394 | 12.61352 | 8.50485
2018-02-12 16:29 | 254615 | 1440.0001 | 5 | 29 | 3.235866 | -6.520042 | 2.965174 | 2.607692 | 12.61352 | 9.213887
2018-02-12 16:31 | 254735 | 1560.0012 | 5 | 29 | 3.139307 | -6.520014 | 2.965174 | 2.825005 | 12.61352 | 9.907916
2018-02-12 16:32 | 254812 | 1636.9362 | 5 | 29 | 2.999987 | -6.520021 | 2.965174 | 2.964328 | 12.61352 | 10.33703
2018-02-12 16:34 | 254932 | 120.0007 | 6 | 29 | 3.634725 | 0 | 2.965174 | 2.964342 | 12.61352 | 10.33707
2018-02-12 16:36 | 255052 | 240.0014 | 6 | 29 | 3.662332 | 0 | 2.965174 | 2.964342 | 12.61352 | 10.33707
2018-02-12 16:37 | 255112 | 300.0017 | 6 | 29 | 3.669149 | 0 | 2.965174 | 2.964342 | 12.61352 | 10.33707
2018-02-12 16:37 | 255112 | 0.0026 | 7 | 30 | 3.669238 | 0 | 0 | 0 | 0 | 0
2018-02-12 16:39 | 255232.1 | 120.0005 | 2 | 30 | 4.057575 | 4.890203 | 0.162388 | 6.026e-09 | 0.6510714 | 2.2112e-08
2018-02-12 16:41 | 255352.1 | 240.0008 | 2 | 30 | 4.110526 | 4.890172 | 0.3253682 | 6.026e-09 | 1.317079 | 2.2112e-08
2018-02-12 16:43 | 255472.1 | 360.0011 | 2 | 30 | 4.140489 | 4.89014 | 0.4883574 | 6.026e-09 | 1.989731 | 2.2112e-08
2018-02-12 16:45 | 255592.1 | 480.0006 | 2 | 30 | 4.162653 | 4.890037 | 0.6513493 | 6.026e-09 | 2.666373 | 2.2112e-08
2018-02-12 16:47 | 255712.1 | 600.0011 | 2 | 30 | 4.189155 | 4.889806 | 0.8143325 | 6.026e-09 | 3.346872 | 2.2112e-08
2018-02-12 16:49 | 255832.1 | 720.001 | 2 | 30 | 4.200307 | 4.579064 | 0.9737025 | 6.026e-09 | 4.015949 | 2.2112e-08
2018-02-12 16:51 | 255952.1 | 840.0011 | 2 | 30 | 4.200282 | 4.18119 | 1.119597 | 6.026e-09 | 4.628747 | 2.2112e-08
2018-02-12 16:53 | 256072.1 | 960.0002 | 2 | 30 | 4.200294 | 3.815087 | 1.25275 | 6.026e-09 | 5.188026 | 2.2112e-08
2018-02-12 16:55 | 256192.1 | 1080.0013 | 2 | 30 | 4.200257 | 3.4602 | 1.373943 | 6.026e-09 | 5.697071 | 2.2112e-08
2018-02-12 16:56 | 256258.9 | 1146.7807 | 2 | 30 | 4.200314 | 3.259986 | 1.436282 | 6.026e-09 | 5.95891 | 2.2112e-08
2018-02-12 16:58 | 256378.8672 | 120.0002 | 3 | 30 | 4.226051 | 3.259938 | 1.544545 | 6.026e-09 | 6.41494 | 2.2112e-08
2018-02-12 17:00 | 256498.8696 | 240.0026 | 3 | 30 | 4.254694 | 3.259904 | 1.653201 | 6.026e-09 | 6.875664 | 2.2112e-08
2018-02-12 17:02 | 256618.8672 | 360.0002 | 3 | 30 | 4.28449 | 3.259908 | 1.761849 | 6.026e-09 | 7.339538 | 2.2112e-08
2018-02-12 17:04 | 256738.8684 | 480.0014 | 3 | 30 | 4.317153 | 3.259896 | 1.870498 | 6.026e-09 | 7.806789 | 2.2112e-08
2018-02-12 17:06 | 256858.8677 | 600.0007 | 3 | 30 | 4.35549 | 3.259837 | 1.979149 | 6.026e-09 | 8.277879 | 2.2112e-08
2018-02-12 17:08 | 256978.8675 | 720.0005 | 3 | 30 | 4.394822 | 3.259902 | 2.087806 | 6.026e-09 | 8.753275 | 2.2112e-08
2018-02-12 17:10 | 257098.8688 | 840.0018 | 3 | 30 | 4.400283 | 2.834722 | 2.189728 | 6.026e-09 | 9.201718 | 2.2112e-08
2018-02-12 17:12 | 257218.8676 | 960.0006 | 3 | 30 | 4.400253 | 2.465739 | 2.277948 | 6.026e-09 | 9.589913 | 2.2112e-08
2018-02-12 17:14 | 257338.8685 | 1080.0015 | 3 | 30 | 4.400275 | 2.134638 | 2.354576 | 6.026e-09 | 9.927095 | 2.2112e-08
2018-02-12 17:16 | 257458.8674 | 1200.0004 | 3 | 30 | 4.400262 | 1.845577 | 2.420681 | 6.026e-09 | 10.21798 | 2.2112e-08
2018-02-12 17:18 | 257578.8678 | 1320.0008 | 3 | 30 | 4.400256 | 1.616944 | 2.478263 | 6.026e-09 | 10.47135 | 2.2112e-08
2018-02-12 17:20 | 257698.868 | 1440.001 | 3 | 30 | 4.400258 | 1.42599 | 2.52887 | 6.026e-09 | 10.69403 | 2.2112e-08
2018-02-12 17:22 | 257818.8684 | 1560.0014 | 3 | 30 | 4.400258 | 1.257506 | 2.573528 | 6.026e-09 | 10.89054 | 2.2112e-08
2018-02-12 17:24 | 257938.8672 | 1680.0002 | 3 | 30 | 4.400208 | 1.09968 | 2.61278 | 6.026e-09 | 11.06326 | 2.2112e-08
2018-02-12 17:26 | 258058.8677 | 1800.0007 | 3 | 30 | 4.400245 | 0.9746866 | 2.647269 | 6.026e-09 | 11.21502 | 2.2112e-08
2018-02-12 17:28 | 258178.8685 | 1920.0015 | 3 | 30 | 4.400225 | 0.870635 | 2.677961 | 6.026e-09 | 11.35007 | 2.2112e-08
2018-02-12 17:30 | 258298.8681 | 2040.0011 | 3 | 30 | 4.400246 | 0.781847 | 2.705467 | 6.026e-09 | 11.4711 | 2.2112e-08
2018-02-12 17:32 | 258418.8674 | 2160.0004 | 3 | 30 | 4.400182 | 0.6981039 | 2.730114 | 6.026e-09 | 11.57955 | 2.2112e-08
2018-02-12 17:34 | 258538.8682 | 2280.0012 | 3 | 30 | 4.400197 | 0.6223154 | 2.752056 | 6.026e-09 | 11.6761 | 2.2112e-08
2018-02-12 17:36 | 258658.8676 | 2400.0006 | 3 | 30 | 4.400177 | 0.5622129 | 2.771769 | 6.026e-09 | 11.76284 | 2.2112e-08
2018-02-12 17:38 | 258778.8684 | 2520.0014 | 3 | 30 | 4.400197 | 0.5124674 | 2.789652 | 6.026e-09 | 11.84153 | 2.2112e-08
2018-02-12 17:40 | 258898.8676 | 2640.0006 | 3 | 30 | 4.400159 | 0.4655437 | 2.805933 | 6.026e-09 | 11.91317 | 2.2112e-08
2018-02-12 17:42 | 259018.8681 | 2760.0011 | 3 | 30 | 4.400146 | 0.4192934 | 2.820683 | 6.026e-09 | 11.97807 | 2.2112e-08
2018-02-12 17:44 | 259138.8679 | 2880.0009 | 3 | 30 | 4.400145 | 0.3819418 | 2.834009 | 6.026e-09 | 12.03671 | 2.2112e-08
2018-02-12 17:46 | 259258.8674 | 3000.0004 | 3 | 30 | 4.400219 | 0.3524256 | 2.846216 | 6.026e-09 | 12.09042 | 2.2112e-08
2018-02-12 17:48 | 259378.8674 | 3120.0004 | 3 | 30 | 4.400159 | 0.3244581 | 2.857476 | 6.026e-09 | 12.13997 | 2.2112e-08
2018-02-12 17:50 | 259498.868 | 3240.001 | 3 | 30 | 4.400143 | 0.2972631 | 2.867848 | 6.026e-09 | 12.18561 | 2.2112e-08
2018-02-12 17:52 | 259618.8685 | 3360.0015 | 3 | 30 | 4.40015 | 0.2713127 | 2.877305 | 6.026e-09 | 12.22722 | 2.2112e-08
2018-02-12 17:54 | 259738.868 | 3480.001 | 3 | 30 | 4.400162 | 0.2522535 | 2.886016 | 6.026e-09 | 12.26555 | 2.2112e-08
2018-02-12 17:56 | 259858.8678 | 3600.0008 | 3 | 30 | 4.400122 | 0.234479 | 2.894109 | 6.026e-09 | 12.30116 | 2.2112e-08
2018-02-12 17:58 | 259978.8679 | 3720.0009 | 3 | 30 | 4.400056 | 0.2167978 | 2.901644 | 6.026e-09 | 12.33432 | 2.2112e-08
2018-02-12 18:00 | 260098.8672 | 3840.0002 | 3 | 30 | 4.400117 | 0.1994743 | 2.908607 | 6.026e-09 | 12.36495 | 2.2112e-08
2018-02-12 18:02 | 260218.8683 | 3960.0013 | 3 | 30 | 4.400096 | 0.1846962 | 2.915002 | 6.026e-09 | 12.39309 | 2.2112e-08
2018-02-12 18:04 | 260338.8674 | 4080.0004 | 3 | 30 | 4.400077 | 0.1722527 | 2.920961 | 6.026e-09 | 12.41931 | 2.2112e-08
2018-02-12 18:06 | 260458.8678 | 4200.0008 | 3 | 30 | 4.400111 | 0.1621656 | 2.92654 | 6.026e-09 | 12.44386 | 2.2112e-08
2018-02-12 18:08 | 260578.8675 | 4320.0005 | 3 | 30 | 4.400121 | 0.1505461 | 2.931752 | 6.026e-09 | 12.46679 | 2.2112e-08
2018-02-12 18:10 | 260698.8685 | 4440.0015 | 3 | 30 | 4.400099 | 0.13869 | 2.936553 | 6.026e-09 | 12.48792 | 2.2112e-08
2018-02-12 18:12 | 260818.8675 | 4560.0005 | 3 | 30 | 4.400054 | 0.129137 | 2.941016 | 6.026e-09 | 12.50755 | 2.2112e-08
2018-02-12 18:14 | 260938.8671 | 4680.0001 | 3 | 30 | 4.400078 | 0.1217785 | 2.945208 | 6.026e-09 | 12.526 | 2.2112e-08
2018-02-12 18:16 | 261058.8677 | 4800.0007 | 3 | 30 | 4.400095 | 0.1144381 | 2.949147 | 6.026e-09 | 12.54333 | 2.2112e-08
2018-02-12 18:18 | 261178.8671 | 4920.0001 | 3 | 30 | 4.400063 | 0.1049528 | 2.952822 | 6.026e-09 | 12.5595 | 2.2112e-08
2018-02-12 18:20 | 261298.8684 | 5040.0014 | 3 | 30 | 4.400115 | 0.09894848 | 2.956216 | 6.026e-09 | 12.57444 | 2.2112e-08
2018-02-12 18:22 | 261418.868 | 5160.001 | 3 | 30 | 4.400078 | 0.09241581 | 2.959397 | 6.026e-09 | 12.58843 | 2.2112e-08
2018-02-12 18:24 | 261538.8676 | 5280.0006 | 3 | 30 | 4.400136 | 0.08775234 | 2.962401 | 6.026e-09 | 12.60165 | 2.2112e-08
2018-02-12 18:26 | 261658.8679 | 5400.0009 | 3 | 30 | 4.400091 | 0.08187771 | 2.965213 | 6.026e-09 | 12.61402 | 2.2112e-08
2018-02-12 18:26 | 261661.9809 | 5403.1139 | 3 | 30 | 4.400093 | 0.08149147 | 2.965283 | 6.026e-09 | 12.61433 | 2.2112e-08
2018-02-12 18:28 | 261782 | 120.0007 | 4 | 30 | 4.3925 | 0 | 2.965283 | 6.026e-09 | 12.61433 | 2.2112e-08
2018-02-12 18:30 | 261902 | 240.0003 | 4 | 30 | 4.391599 | 0 | 2.965283 | 6.026e-09 | 12.61433 | 2.2112e-08
2018-02-12 18:31 | 261962 | 300.002 | 4 | 30 | 4.391291 | 0 | 2.965283 | 6.026e-09 | 12.61433 | 2.2112e-08
2018-02-12 18:33 | 262082.1 | 120 | 5 | 30 | 3.836775 | -6.520039 | 2.965283 | 0.2173019 | 12.61433 | 0.8454263
2018-02-12 18:35 | 262202.1 | 240.0005 | 5 | 30 | 3.770836 | -6.520053 | 2.965283 | 0.4346077 | 12.61433 | 1.67227
2018-02-12 18:37 | 262322.1 | 360.0003 | 5 | 30 | 3.696636 | -6.520041 | 2.965283 | 0.6519189 | 12.61433 | 2.483603
2018-02-12 18:39 | 262442.1 | 480.0006 | 5 | 30 | 3.626139 | -6.519998 | 2.965283 | 0.8692213 | 12.61433 | 3.27917
2018-02-12 18:41 | 262562.1 | 600.0011 | 5 | 30 | 3.560141 | -6.519985 | 2.965283 | 1.086541 | 12.61433 | 4.059908
2018-02-12 18:43 | 262682.1 | 720.0005 | 5 | 30 | 3.50026 | -6.520024 | 2.965283 | 1.303847 | 12.61433 | 4.826917
2018-02-12 18:45 | 262802.1 | 840.0004 | 5 | 30 | 3.44608 | -6.519991 | 2.965283 | 1.521161 | 12.61433 | 5.581596
2018-02-12 18:47 | 262922.1 | 960.0003 | 5 | 30 | 3.400527 | -6.520028 | 2.965283 | 1.738475 | 12.61433 | 6.325346
2018-02-12 18:49 | 263042.1 | 1080.0005 | 5 | 30 | 3.361049 | -6.519998 | 2.965283 | 1.955773 | 12.61433 | 7.059927
2018-02-12 18:51 | 263162.1 | 1200.002 | 5 | 30 | 3.324665 | -6.519969 | 2.965283 | 2.173064 | 12.61433 | 7.786282
2018-02-12 18:53 | 263282.1 | 1320.0011 | 5 | 30 | 3.284957 | -6.519915 | 2.965283 | 2.390353 | 12.61433 | 8.504534
2018-02-12 18:55 | 263402.1 | 1440.0005 | 5 | 30 | 3.232575 | -6.519955 | 2.965283 | 2.607652 | 12.61433 | 9.212961
2018-02-12 18:57 | 263522.1 | 1560.0006 | 5 | 30 | 3.140926 | -6.519919 | 2.965283 | 2.824954 | 12.61433 | 9.906772
2018-02-12 18:58 | 263599.8 | 1637.7286 | 5 | 30 | 2.999998 | -6.519955 | 2.965283 | 2.965711 | 12.61433 | 10.34045
2018-02-12 19:00 | 263719.9 | 120.0015 | 6 | 30 | 3.633952 | 0 | 2.965283 | 2.965711 | 12.61433 | 10.34045
2018-02-12 19:02 | 263839.9 | 240.0001 | 6 | 30 | 3.661945 | 0 | 2.965283 | 2.965711 | 12.61433 | 10.34045
2018-02-12 19:03 | 263899.9 | 300.0023 | 6 | 30 | 3.668919 | 0 | 2.965283 | 2.965711 | 12.61433 | 10.34045
2018-02-12 19:03 | 263899.9 | 0.0024 | 7 | 31 | 3.668973 | 0 | 0 | 0 | 0 | 0
2018-02-12 19:05 | 264020 | 120.0006 | 2 | 31 | 4.057135 | 4.890031 | 0.16239 | 2.115e-09 | 0.6512842 | 7.758e-09
2018-02-12 19:07 | 264140 | 240.001 | 2 | 31 | 4.108756 | 4.890018 | 0.325371 | 2.115e-09 | 1.317063 | 7.758e-09
2018-02-12 19:09 | 264260 | 360 | 2 | 31 | 4.138278 | 4.890029 | 0.4883535 | 2.115e-09 | 1.989321 | 7.758e-09
2018-02-12 19:11 | 264380 | 480.0004 | 2 | 31 | 4.163203 | 4.889949 | 0.6513448 | 2.115e-09 | 2.665792 | 7.758e-09
2018-02-12 19:13 | 264500 | 600.0015 | 2 | 31 | 4.191154 | 4.890065 | 0.8143268 | 2.115e-09 | 3.346613 | 7.758e-09
2018-02-12 19:15 | 264620 | 720.0006 | 2 | 31 | 4.200274 | 4.59785 | 0.9739232 | 2.115e-09 | 4.016713 | 7.758e-09
2018-02-12 19:17 | 264740 | 840.0004 | 2 | 31 | 4.200247 | 4.211625 | 1.120649 | 2.115e-09 | 4.633002 | 7.758e-09
2018-02-12 19:19 | 264860 | 960.0002 | 2 | 31 | 4.200229 | 3.828118 | 1.254645 | 2.115e-09 | 5.195825 | 7.758e-09
2018-02-12 19:21 | 264980 | 1080.0011 | 2 | 31 | 4.200262 | 3.433909 | 1.37567 | 2.115e-09 | 5.704163 | 7.758e-09
2018-02-12 19:22 | 265038.9 | 1138.9188 | 2 | 31 | 4.200243 | 3.259997 | 1.430413 | 2.115e-09 | 5.934098 | 7.758e-09
2018-02-12 19:24 | 265158.9 | 120 | 3 | 31 | 4.223679 | 3.25983 | 1.538676 | 2.115e-09 | 6.389983 | 7.758e-09
2018-02-12 19:26 | 265278.9 | 240.0008 | 3 | 31 | 4.251147 | 3.260139 | 1.647332 | 2.115e-09 | 6.850393 | 7.758e-09
2018-02-12 19:28 | 265398.9 | 360.0002 | 3 | 31 | 4.281252 | 3.260171 | 1.755985 | 2.115e-09 | 7.313904 | 7.758e-09
2018-02-12 19:30 | 265518.9 | 480.0003 | 3 | 31 | 4.316397 | 3.260165 | 1.864643 | 2.115e-09 | 7.780947 | 7.758e-09
2018-02-12 19:32 | 265638.9 | 600.001 | 3 | 31 | 4.353045 | 3.260108 | 1.973303 | 2.115e-09 | 8.25196 | 7.758e-09
2018-02-12 19:34 | 265758.9 | 720.0013 | 3 | 31 | 4.391079 | 3.260171 | 2.081966 | 2.115e-09 | 8.727018 | 7.758e-09
2018-02-12 19:36 | 265878.9 | 840.0006 | 3 | 31 | 4.400285 | 2.878203 | 2.185351 | 2.115e-09 | 9.181825 | 7.758e-09
2018-02-12 19:38 | 265998.9 | 960.0017 | 3 | 31 | 4.400295 | 2.484998 | 2.274634 | 2.115e-09 | 9.574696 | 7.758e-09
2018-02-12 19:40 | 266118.9 | 1080.001 | 3 | 31 | 4.400265 | 2.139115 | 2.351451 | 2.115e-09 | 9.912712 | 7.758e-09
2018-02-12 19:42 | 266238.9 | 1200.0012 | 3 | 31 | 4.400252 | 1.866071 | 2.418056 | 2.115e-09 | 10.20579 | 7.758e-09
2018-02-12 19:44 | 266358.9 | 1320.0014 | 3 | 31 | 4.400239 | 1.638728 | 2.47633 | 2.115e-09 | 10.46221 | 7.758e-09
2018-02-12 19:46 | 266478.9 | 1440.0012 | 3 | 31 | 4.400239 | 1.440004 | 2.527565 | 2.115e-09 | 10.68766 | 7.758e-09
2018-02-12 19:48 | 266598.9 | 1560.0005 | 3 | 31 | 4.400252 | 1.255785 | 2.57244 | 2.115e-09 | 10.88512 | 7.758e-09
2018-02-12 19:50 | 266718.9 | 1680.0011 | 3 | 31 | 4.400202 | 1.105374 | 2.611693 | 2.115e-09 | 11.05784 | 7.758e-09
2018-02-12 19:52 | 266838.9 | 1800.0005 | 3 | 31 | 4.400229 | 0.9833784 | 2.646459 | 2.115e-09 | 11.21082 | 7.758e-09
2018-02-12 19:54 | 266958.9 | 1920.0015 | 3 | 31 | 4.400208 | 0.8795013 | 2.677485 | 2.115e-09 | 11.34734 | 7.758e-09
2018-02-12 19:56 | 267078.9 | 2040.0002 | 3 | 31 | 4.400179 | 0.783493 | 2.705196 | 2.115e-09 | 11.46927 | 7.758e-09
2018-02-12 19:58 | 267198.9 | 2160.0005 | 3 | 31 | 4.400251 | 0.6962986 | 2.72979 | 2.115e-09 | 11.57749 | 7.758e-09
2018-02-12 20:00 | 267318.9 | 2280.0009 | 3 | 31 | 4.400164 | 0.625761 | 2.751788 | 2.115e-09 | 11.67429 | 7.758e-09
2018-02-12 20:02 | 267438.9 | 2400.001 | 3 | 31 | 4.400182 | 0.5687141 | 2.771664 | 2.115e-09 | 11.76174 | 7.758e-09
2018-02-12 20:04 | 267558.9 | 2520.0013 | 3 | 31 | 4.400177 | 0.5158062 | 2.789719 | 2.115e-09 | 11.84119 | 7.758e-09
2018-02-12 20:06 | 267678.9 | 2640.0013 | 3 | 31 | 4.400194 | 0.4641418 | 2.806047 | 2.115e-09 | 11.91303 | 7.758e-09
2018-02-12 20:08 | 267798.9 | 2760.001 | 3 | 31 | 4.400176 | 0.4210119 | 2.820768 | 2.115e-09 | 11.97781 | 7.758e-09
2018-02-12 20:10 | 267918.9 | 2880.0009 | 3 | 31 | 4.400162 | 0.386096 | 2.834202 | 2.115e-09 | 12.03692 | 7.758e-09
2018-02-12 20:12 | 268038.9 | 3000.001 | 3 | 31 | 4.400174 | 0.3555832 | 2.846559 | 2.115e-09 | 12.0913 | 7.758e-09
2018-02-12 20:14 | 268158.9 | 3120.0008 | 3 | 31 | 4.400168 | 0.3266888 | 2.857922 | 2.115e-09 | 12.14129 | 7.758e-09
2018-02-12 20:16 | 268278.9 | 3240.0002 | 3 | 31 | 4.400161 | 0.2971792 | 2.868289 | 2.115e-09 | 12.18691 | 7.758e-09
2018-02-12 20:18 | 268398.9 | 3360.0004 | 3 | 31 | 4.400121 | 0.273921 | 2.877796 | 2.115e-09 | 12.22874 | 7.758e-09
2018-02-12 20:20 | 268518.9 | 3480.0008 | 3 | 31 | 4.400129 | 0.254735 | 2.8866 | 2.115e-09 | 12.26748 | 7.758e-09
2018-02-12 20:22 | 268638.9 | 3600.0004 | 3 | 31 | 4.400118 | 0.2365446 | 2.894788 | 2.115e-09 | 12.30351 | 7.758e-09
2018-02-12 20:24 | 268758.9 | 3720.0009 | 3 | 31 | 4.400136 | 0.2175322 | 2.902359 | 2.115e-09 | 12.33682 | 7.758e-09
2018-02-12 20:26 | 268878.9 | 3840.0012 | 3 | 31 | 4.400123 | 0.2006445 | 2.909313 | 2.115e-09 | 12.36742 | 7.758e-09
2018-02-12 20:28 | 268998.9 | 3960.0008 | 3 | 31 | 4.400159 | 0.1880779 | 2.915777 | 2.115e-09 | 12.39586 | 7.758e-09
2018-02-12 20:30 | 269118.9 | 4080.0012 | 3 | 31 | 4.400149 | 0.175766 | 2.921823 | 2.115e-09 | 12.42247 | 7.758e-09
2018-02-12 20:32 | 269238.9 | 4200.0001 | 3 | 31 | 4.400103 | 0.1626911 | 2.92747 | 2.115e-09 | 12.44731 | 7.758e-09
2018-02-12 20:34 | 269358.9 | 4320.0001 | 3 | 31 | 4.400147 | 0.1497583 | 2.93268 | 2.115e-09 | 12.47024 | 7.758e-09
2018-02-12 20:36 | 269478.9 | 4440.0013 | 3 | 31 | 4.40012 | 0.1400318 | 2.937506 | 2.115e-09 | 12.49148 | 7.758e-09
2018-02-12 20:38 | 269598.9 | 4560.0005 | 3 | 31 | 4.400103 | 0.1312962 | 2.942024 | 2.115e-09 | 12.51136 | 7.758e-09
2018-02-12 20:40 | 269718.9 | 4680.0009 | 3 | 31 | 4.400098 | 0.1228237 | 2.946274 | 2.115e-09 | 12.53005 | 7.758e-09
2018-02-12 20:42 | 269838.9 | 4800.0011 | 3 | 31 | 4.400085 | 0.1133213 | 2.950212 | 2.115e-09 | 12.54738 | 7.758e-09
2018-02-12 20:44 | 269958.9 | 4920.0002 | 3 | 31 | 4.400074 | 0.1052732 | 2.953855 | 2.115e-09 | 12.56341 | 7.758e-09
2018-02-12 20:46 | 270078.9 | 5040.0014 | 3 | 31 | 4.400097 | 0.09891415 | 2.957268 | 2.115e-09 | 12.57843 | 7.758e-09
2018-02-12 20:48 | 270198.9 | 5160.0004 | 3 | 31 | 4.40009 | 0.09373093 | 2.960482 | 2.115e-09 | 12.59257 | 7.758e-09
2018-02-12 20:50 | 270318.9 | 5280.0002 | 3 | 31 | 4.400128 | 0.08738899 | 2.963497 | 2.115e-09 | 12.60584 | 7.758e-09
2018-02-12 20:52 | 270423.6 | 5384.7028 | 3 | 31 | 4.400095 | 0.08149815 | 2.965946 | 2.115e-09 | 12.61661 | 7.758e-09
2018-02-12 20:54 | 270543.6549 | 120.0006 | 4 | 31 | 4.392388 | 0 | 2.965946 | 2.115e-09 | 12.61661 | 7.758e-09
2018-02-12 20:56 | 270663.6545 | 240.0002 | 4 | 31 | 4.391459 | 0 | 2.965946 | 2.115e-09 | 12.61661 | 7.758e-09
2018-02-12 20:57 | 270723.6559 | 300.0016 | 4 | 31 | 4.391166 | 0 | 2.965946 | 2.115e-09 | 12.61661 | 7.758e-09
2018-02-12 20:59 | 270843.7 | 120.001 | 5 | 31 | 3.837085 | -6.520039 | 2.965946 | 0.2173025 | 12.61661 | 0.8457139
2018-02-12 21:01 | 270963.7 | 240.0014 | 5 | 31 | 3.767696 | -6.520073 | 2.965946 | 0.4346026 | 12.61661 | 1.672123
2018-02-12 21:03 | 271083.7 | 360.0002 | 5 | 31 | 3.697042 | -6.519987 | 2.965946 | 0.6519117 | 12.61661 | 2.483193
2018-02-12 21:05 | 271203.7 | 480.0001 | 5 | 31 | 3.627101 | -6.519962 | 2.965946 | 0.8692195 | 12.61661 | 3.278957
2018-02-12 21:07 | 271323.7 | 600.0009 | 5 | 31 | 3.560988 | -6.519973 | 2.965946 | 1.086528 | 12.61661 | 4.059915
2018-02-12 21:09 | 271443.7 | 720.0019 | 5 | 31 | 3.498953 | -6.520072 | 2.965946 | 1.303847 | 12.61661 | 4.827002
2018-02-12 21:11 | 271563.7 | 840.0011 | 5 | 31 | 3.444756 | -6.519969 | 2.965946 | 1.521156 | 12.61661 | 5.58121
2018-02-12 21:13 | 271683.7 | 960.0001 | 5 | 31 | 3.400793 | -6.520072 | 2.965946 | 1.738464 | 12.61661 | 6.324878
2018-02-12 21:15 | 271803.7 | 1080.0001 | 5 | 31 | 3.362119 | -6.520049 | 2.965946 | 1.955774 | 12.61661 | 7.059631
2018-02-12 21:17 | 271923.7 | 1200.001 | 5 | 31 | 3.325009 | -6.519973 | 2.965946 | 2.17306 | 12.61661 | 7.786135
2018-02-12 21:19 | 272043.7 | 1320.0004 | 5 | 31 | 3.282018 | -6.520018 | 2.965946 | 2.390344 | 12.61661 | 8.504045
2018-02-12 21:21 | 272163.7 | 1440.0008 | 5 | 31 | 3.231133 | -6.519931 | 2.965946 | 2.607641 | 12.61661 | 9.212006
2018-02-12 21:23 | 272283.7 | 1560.0002 | 5 | 31 | 3.140454 | -6.519981 | 2.965946 | 2.824949 | 12.61661 | 9.905606
2018-02-12 21:24 | 272361.9 | 1638.191 | 5 | 31 | 2.999996 | -6.519944 | 2.965946 | 2.966546 | 12.61661 | 10.34188
2018-02-12 21:26 | 272482 | 120.0004 | 6 | 31 | 3.633479 | 0 | 2.965946 | 2.966546 | 12.61661 | 10.34188
2018-02-12 21:28 | 272602 | 240.001 | 6 | 31 | 3.66167 | 0 | 2.965946 | 2.966546 | 12.61661 | 10.34188
2018-02-12 21:29 | 272662 | 300.0025 | 6 | 31 | 3.668389 | 0 | 2.965946 | 2.966546 | 12.61661 | 10.34188
2018-02-12 21:29 | 272662 | 0.0025 | 7 | 32 | 3.668312 | 0 | 0 | 0 | 0 | 0
2018-02-12 21:31 | 272782.1 | 120.0013 | 2 | 32 | 4.057851 | 4.890021 | 0.1623812 | 0 | 0.6513812 | 0
2018-02-12 21:33 | 272902.1 | 240.0007 | 2 | 32 | 4.108738 | 4.890124 | 0.3253746 | 0 | 1.317259 | 0
2018-02-12 21:35 | 273022.1 | 360.0004 | 2 | 32 | 4.140087 | 4.890035 | 0.4883603 | 0 | 1.989664 | 0
2018-02-12 21:37 | 273142.1 | 480.001 | 2 | 32 | 4.16679 | 4.890077 | 0.6513445 | 0 | 2.666625 | 0
2018-02-12 21:39 | 273262.1 | 600.0004 | 2 | 32 | 4.191831 | 4.890084 | 0.8143311 | 0 | 3.347784 | 0
2018-02-12 21:41 | 273382.1 | 720.0001 | 2 | 32 | 4.200274 | 4.600339 | 0.9738408 | 0 | 4.017546 | 0
2018-02-12 21:43 | 273502.1 | 840.0005 | 2 | 32 | 4.200285 | 4.208291 | 1.120667 | 0 | 4.634257 | 0
2018-02-12 21:45 | 273622.1 | 960.0012 | 2 | 32 | 4.200301 | 3.794097 | 1.254138 | 0 | 5.194873 | 0
2018-02-12 21:47 | 273742.1 | 1080.0007 | 2 | 32 | 4.200263 | 3.422833 | 1.37418 | 0 | 5.699082 | 0
2018-02-12 21:48 | 273800.9 | 1138.8529 | 2 | 32 | 4.200241 | 3.259997 | 1.428786 | 0 | 5.928442 | 0
2018-02-12 21:50 | 273920.9 | 120.0002 | 3 | 32 | 4.222843 | 3.259843 | 1.537044 | 0 | 6.384265 | 0
2018-02-12 21:52 | 274040.9 | 240.0015 | 3 | 32 | 4.250123 | 3.259927 | 1.645691 | 0 | 6.844515 | 0
2018-02-12 21:54 | 274160.9 | 360.0012 | 3 | 32 | 4.28195 | 3.260097 | 1.754352 | 0 | 7.308014 | 0
2018-02-12 21:56 | 274280.9 | 480.0007 | 3 | 32 | 4.316419 | 3.260135 | 1.863014 | 0 | 7.775184 | 0
2018-02-12 21:58 | 274400.9 | 600.0015 | 3 | 32 | 4.351611 | 3.260102 | 1.971668 | 0 | 8.246071 | 0
2018-02-12 22:00 | 274520.9 | 720.0006 | 3 | 32 | 4.388652 | 3.260154 | 2.08033 | 0 | 8.720922 | 0
2018-02-12 22:02 | 274640.9 | 840.0006 | 3 | 32 | 4.400274 | 2.892446 | 2.184314 | 0 | 9.178295 | 0
2018-02-12 22:04 | 274760.9 | 960.0015 | 3 | 32 | 4.400282 | 2.479398 | 2.273619 | 0 | 9.57126 | 0
2018-02-12 22:06 | 274880.9 | 1080.0017 | 3 | 32 | 4.400269 | 2.154785 | 2.350671 | 0 | 9.910309 | 0
2018-02-12 22:08 | 275000.9 | 1200.001 | 3 | 32 | 4.400258 | 1.883775 | 2.41783 | 0 | 10.20583 | 0
2018-02-12 22:10 | 275120.9 | 1320.0009 | 3 | 32 | 4.400247 | 1.650828 | 2.476675 | 0 | 10.46476 | 0
2018-02-12 22:12 | 275240.9 | 1440.0013 | 3 | 32 | 4.400198 | 1.438436 | 2.528153 | 0 | 10.69128 | 0
2018-02-12 22:14 | 275360.9 | 1560.0002 | 3 | 32 | 4.400221 | 1.258484 | 2.572973 | 0 | 10.88849 | 0
2018-02-12 22:16 | 275480.9 | 1680.001 | 3 | 32 | 4.400181 | 1.113183 | 2.612445 | 0 | 11.06218 | 0
2018-02-12 22:18 | 275600.9 | 1800.0001 | 3 | 32 | 4.400193 | 0.9926529 | 2.647492 | 0 | 11.21639 | 0
2018-02-12 22:20 | 275720.9 | 1920.0012 | 3 | 32 | 4.400224 | 0.8829889 | 2.678715 | 0 | 11.35378 | 0
2018-02-12 22:22 | 275840.9 | 2040.0021 | 3 | 32 | 4.40023 | 0.780118 | 2.706374 | 0 | 11.47549 | 0
2018-02-12 22:24 | 275960.9 | 2160.0006 | 3 | 32 | 4.400207 | 0.6987658 | 2.730962 | 0 | 11.58368 | 0
2018-02-12 22:26 | 276080.9 | 2280.001 | 3 | 32 | 4.400168 | 0.6303663 | 2.753071 | 0 | 11.68096 | 0
2018-02-12 22:28 | 276200.9 | 2400.0014 | 3 | 32 | 4.400191 | 0.571166 | 2.773092 | 0 | 11.76906 | 0
2018-02-12 22:30 | 276320.9 | 2520.0007 | 3 | 32 | 4.400187 | 0.5133715 | 2.79118 | 0 | 11.84865 | 0
2018-02-12 22:32 | 276440.9 | 2640.0007 | 3 | 32 | 4.400154 | 0.4631147 | 2.807426 | 0 | 11.92014 | 0
2018-02-12 22:34 | 276560.9 | 2760.001 | 3 | 32 | 4.400149 | 0.4227858 | 2.822183 | 0 | 11.98507 | 0
2018-02-12 22:36 | 276680.9 | 2880.0007 | 3 | 32 | 4.400172 | 0.3891344 | 2.835698 | 0 | 12.04454 | 0
2018-02-12 22:38 | 276800.9 | 3000.001 | 3 | 32 | 4.400174 | 0.3565006 | 2.848115 | 0 | 12.09917 | 0
2018-02-12 22:40 | 276920.9 | 3120.0009 | 3 | 32 | 4.400118 | 0.3227444 | 2.85943 | 0 | 12.14896 | 0
2018-02-12 22:42 | 277040.9 | 3240.0012 | 3 | 32 | 4.400159 | 0.2979145 | 2.869753 | 0 | 12.19438 | 0
2018-02-12 22:44 | 277160.9 | 3360.0004 | 3 | 32 | 4.400107 | 0.2751627 | 2.879286 | 0 | 12.23633 | 0
2018-02-12 22:46 | 277280.9 | 3480.0004 | 3 | 32 | 4.400161 | 0.2558222 | 2.888146 | 0 | 12.27532 | 0
2018-02-12 22:48 | 277400.9 | 3600.0008 | 3 | 32 | 4.400145 | 0.235177 | 2.89633 | 0 | 12.31133 | 0
2018-02-12 22:50 | 277520.9 | 3720.001 | 3 | 32 | 4.400122 | 0.2158451 | 2.903826 | 0 | 12.34431 | 0
2018-02-12 22:52 | 277640.9 | 3840.0014 | 3 | 32 | 4.400162 | 0.2013817 | 2.910762 | 0 | 12.37483 | 0
2018-02-12 22:54 | 277760.9 | 3960.0011 | 3 | 32 | 4.400069 | 0.187047 | 2.917234 | 0 | 12.40331 | 0
2018-02-12 22:56 | 277880.9 | 4080.0009 | 3 | 32 | 4.40017 | 0.1752987 | 2.92328 | 0 | 12.42991 | 0
2018-02-12 22:58 | 278000.9 | 4200.0012 | 3 | 32 | 4.400105 | 0.1603212 | 2.928863 | 0 | 12.45448 | 0
2018-02-12 23:00 | 278120.9 | 4320.0001 | 3 | 32 | 4.400069 | 0.1487589 | 2.934016 | 0 | 12.47715 | 0
2018-02-12 23:02 | 278240.9 | 4440.0002 | 3 | 32 | 4.400107 | 0.1400967 | 2.93883 | 0 | 12.49833 | 0
2018-02-12 23:04 | 278360.9 | 4560.0011 | 3 | 32 | 4.400129 | 0.1315708 | 2.943354 | 0 | 12.51824 | 0
2018-02-12 23:06 | 278480.9 | 4680.0014 | 3 | 32 | 4.400087 | 0.1210861 | 2.947578 | 0 | 12.53682 | 0
2018-02-12 23:08 | 278600.9 | 4800.0015 | 3 | 32 | 4.400098 | 0.1126137 | 2.951473 | 0 | 12.55396 | 0
2018-02-12 23:10 | 278720.9 | 4920.001 | 3 | 32 | 4.400131 | 0.105999 | 2.955103 | 0 | 12.56993 | 0
2018-02-12 23:12 | 278840.9 | 5040.0005 | 3 | 32 | 4.400101 | 0.09969711 | 2.95852 | 0 | 12.58497 | 0
2018-02-12 23:14 | 278960.9 | 5160.0006 | 3 | 32 | 4.400098 | 0.09309673 | 2.961735 | 0 | 12.59912 | 0
2018-02-12 23:16 | 279080.9 | 5280.0012 | 3 | 32 | 4.400079 | 0.08570385 | 2.964723 | 0 | 12.61226 | 0
2018-02-12 23:18 | 279174.3 | 5373.3348 | 3 | 32 | 4.400092 | 0.08148479 | 2.966892 | 0 | 12.62181 | 0
2018-02-12 23:20 | 279294.3 | 120.0003 | 4 | 32 | 4.392332 | 0 | 2.966892 | 0 | 12.62181 | 0
2018-02-12 23:22 | 279414.3 | 240.0011 | 4 | 32 | 4.391433 | 0 | 2.966892 | 0 | 12.62181 | 0
2018-02-12 23:23 | 279474.3 | 300.0024 | 4 | 32 | 4.391089 | 0 | 2.966892 | 0 | 12.62181 | 0
2018-02-12 23:25 | 279594.4 | 120.0007 | 5 | 32 | 3.83396 | -6.520039 | 2.966892 | 0.2173099 | 12.62181 | 0.8455582
2018-02-12 23:27 | 279714.4 | 240.0004 | 5 | 32 | 3.768053 | -6.520051 | 2.966892 | 0.4346131 | 12.62181 | 1.671569
2018-02-12 23:29 | 279834.4 | 360.0015 | 5 | 32 | 3.698578 | -6.520053 | 2.966892 | 0.651921 | 12.62181 | 2.48289
2018-02-12 23:31 | 279954.4 | 480.0003 | 5 | 32 | 3.629185 | -6.520098 | 2.966892 | 0.8692402 | 12.62181 | 3.27911
2018-02-12 23:33 | 280074.4 | 600.0013 | 5 | 32 | 3.561642 | -6.520068 | 2.966892 | 1.086544 | 12.62181 | 4.060367
2018-02-12 23:35 | 280194.4 | 720.0008 | 5 | 32 | 3.497591 | -6.520018 | 2.966892 | 1.303854 | 12.62181 | 4.827225
2018-02-12 23:37 | 280314.4 | 840.0008 | 5 | 32 | 3.445661 | -6.520016 | 2.966892 | 1.521171 | 12.62181 | 5.581466
2018-02-12 23:39 | 280434.4 | 960.001 | 5 | 32 | 3.402269 | -6.520059 | 2.966892 | 1.738489 | 12.62181 | 6.325419
2018-02-12 23:41 | 280554.4 | 1080.0014 | 5 | 32 | 3.363335 | -6.519993 | 2.966892 | 1.955795 | 12.62181 | 7.06047
2018-02-12 23:43 | 280674.4 | 1200.0004 | 5 | 32 | 3.323622 | -6.520016 | 2.966892 | 2.173102 | 12.62181 | 7.787112
2018-02-12 23:45 | 280794.4 | 1320.0002 | 5 | 32 | 3.282633 | -6.520067 | 2.966892 | 2.39038 | 12.62181 | 8.504784
2018-02-12 23:47 | 280914.4 | 1440.002 | 5 | 32 | 3.233088 | -6.520004 | 2.966892 | 2.607675 | 12.62181 | 9.213036
2018-02-12 23:49 | 281034.4 | 1560.0016 | 5 | 32 | 3.142974 | -6.520018 | 2.966892 | 2.824975 | 12.62181 | 9.907101
2018-02-12 23:50 | 281112.8 | 1638.435 | 5 | 32 | 2.99999 | -6.519988 | 2.966892 | 2.967008 | 12.62181 | 10.34492
2018-02-12 23:52 | 281232.9 | 120.0002 | 6 | 32 | 3.633043 | 0 | 2.966892 | 2.967008 | 12.62181 | 10.34492
2018-02-12 23:54 | 281352.9 | 240.0008 | 6 | 32 | 3.660891 | 0 | 2.966892 | 2.967008 | 12.62181 | 10.34492
2018-02-12 23:55 | 281412.9 | 300.0019 | 6 | 32 | 3.667683 | 0 | 2.966892 | 2.967008 | 12.62181 | 10.34492
2018-02-12 23:55 | 281412.9 | 0.0024 | 7 | 33 | 3.667781 | 0 | 0 | 0 | 0 | 0
2018-02-12 23:57 | 281532.9 | 120.001 | 2 | 33 | 4.055951 | 4.890103 | 0.1623821 | 0 | 0.6511727 | 0
2018-02-12 23:59 | 281652.9 | 240.0015 | 2 | 33 | 4.107899 | 4.890082 | 0.3253793 | 0 | 1.316821 | 0
2018-02-13 00:01 | 281772.9 | 360.0013 | 2 | 33 | 4.141937 | 4.89005 | 0.4883646 | 0 | 1.989294 | 0
2018-02-13 00:03 | 281892.9 | 480.0012 | 2 | 33 | 4.16626 | 4.890048 | 0.6513571 | 0 | 2.666438 | 0
2018-02-13 00:05 | 282012.9 | 600.0014 | 2 | 33 | 4.19089 | 4.890042 | 0.8143438 | 0 | 3.347453 | 0
2018-02-13 00:07 | 282132.9 | 720.0008 | 2 | 33 | 4.200248 | 4.615619 | 0.9743521 | 0 | 4.019248 | 0
2018-02-13 00:09 | 282252.9 | 840.0012 | 2 | 33 | 4.200269 | 4.198543 | 1.12138 | 0 | 4.636806 | 0
2018-02-13 00:11 | 282372.9 | 960.0009 | 2 | 33 | 4.200276 | 3.780213 | 1.254144 | 0 | 5.194452 | 0
2018-02-13 00:13 | 282492.9 | 1080.0004 | 2 | 33 | 4.200265 | 3.429492 | 1.374174 | 0 | 5.698611 | 0
2018-02-13 00:14 | 282555.1 | 1142.174 | 2 | 33 | 4.200284 | 3.259986 | 1.43191 | 0 | 5.941118 | 0
2018-02-13 00:16 | 282675.1 | 120.0014 | 3 | 33 | 4.222698 | 3.259852 | 1.540171 | 0 | 6.39693 | 0
2018-02-13 00:18 | 282795.1 | 240.0011 | 3 | 33 | 4.251133 | 3.25991 | 1.648816 | 0 | 6.857206 | 0
2018-02-13 00:20 | 282915.1 | 360.0003 | 3 | 33 | 4.283927 | 3.260165 | 1.757462 | 0 | 7.320851 | 0
2018-02-13 00:22 | 283035.1 | 480.0013 | 3 | 33 | 4.31684 | 3.25983 | 1.866115 | 0 | 7.788091 | 0
2018-02-13 00:24 | 283155.1 | 600.0016 | 3 | 33 | 4.351476 | 3.259822 | 1.974772 | 0 | 8.259015 | 0
2018-02-13 00:26 | 283275.1 | 720 | 3 | 33 | 4.38911 | 3.259879 | 2.083417 | 0 | 8.733794 | 0
2018-02-13 00:28 | 283395.1 | 840.0011 | 3 | 33 | 4.400285 | 2.859033 | 2.186825 | 0 | 9.188648 | 0
2018-02-13 00:30 | 283515.1 | 960.0012 | 3 | 33 | 4.400257 | 2.47029 | 2.275364 | 0 | 9.578245 | 0
2018-02-13 00:32 | 283635.1 | 1080.0012 | 3 | 33 | 4.400275 | 2.150809 | 2.352227 | 0 | 9.916464 | 0
2018-02-13 00:34 | 283755.1 | 1200.0006 | 3 | 33 | 4.400269 | 1.881508 | 2.419337 | 0 | 10.21176 | 0
2018-02-13 00:36 | 283875.1 | 1320.0008 | 3 | 33 | 4.400228 | 1.639642 | 2.477974 | 0 | 10.46978 | 0
2018-02-13 00:38 | 283995.1 | 1440.0004 | 3 | 33 | 4.400236 | 1.42504 | 2.528896 | 0 | 10.69385 | 0
2018-02-13 00:40 | 284115.1 | 1560.0002 | 3 | 33 | 4.400217 | 1.256489 | 2.573493 | 0 | 10.89009 | 0
2018-02-13 00:42 | 284235.1 | 1680.0011 | 3 | 33 | 4.40024 | 1.115799 | 2.61294 | 0 | 11.06366 | 0
2018-02-13 00:44 | 284355.1 | 1800.0007 | 3 | 33 | 4.40023 | 0.9917374 | 2.64802 | 0 | 11.21802 | 0
2018-02-13 00:46 | 284475.1 | 1920.0013 | 3 | 33 | 4.400218 | 0.8745651 | 2.679108 | 0 | 11.35482 | 0
2018-02-13 00:48 | 284595.1 | 2040.0005 | 3 | 33 | 4.400196 | 0.7793102 | 2.706595 | 0 | 11.47577 | 0
2018-02-13 00:50 | 284715.1 | 2160.0001 | 3 | 33 | 4.40017 | 0.7000933 | 2.731215 | 0 | 11.5841 | 0
2018-02-13 00:52 | 284835.1 | 2280.001 | 3 | 33 | 4.400221 | 0.6340017 | 2.753432 | 0 | 11.68186 | 0
2018-02-13 00:54 | 284955.1 | 2400.0017 | 3 | 33 | 4.400204 | 0.5708504 | 2.773496 | 0 | 11.77014 | 0
2018-02-13 00:56 | 285075.1 | 2520.0009 | 3 | 33 | 4.400178 | 0.5115013 | 2.791493 | 0 | 11.84933 | 0
2018-02-13 00:58 | 285195.1 | 2640.0003 | 3 | 33 | 4.400207 | 0.4658108 | 2.807751 | 0 | 11.92087 | 0
2018-02-13 01:00 | 285315.1 | 2760.0014 | 3 | 33 | 4.400186 | 0.4265928 | 2.822581 | 0 | 11.98612 | 0
2018-02-13 01:02 | 285435.1 | 2880.001 | 3 | 33 | 4.400228 | 0.391511 | 2.83619 | 0 | 12.04601 | 0
2018-02-13 01:04 | 285555.1 | 3000.0013 | 3 | 33 | 4.400179 | 0.3546352 | 2.848615 | 0 | 12.10068 | 0
2018-02-13 01:06 | 285675.1 | 3120.0005 | 3 | 33 | 4.400185 | 0.3245459 | 2.859902 | 0 | 12.15035 | 0
2018-02-13 01:08 | 285795.1 | 3240.0013 | 3 | 33 | 4.400148 | 0.2994299 | 2.870287 | 0 | 12.19604 | 0
2018-02-13 01:10 | 285915.1 | 3360.0013 | 3 | 33 | 4.400161 | 0.2779827 | 2.879899 | 0 | 12.23833 | 0
2018-02-13 01:12 | 286035.1 | 3480.0004 | 3 | 33 | 4.400124 | 0.2555151 | 2.888801 | 0 | 12.2775 | 0
2018-02-13 01:14 | 286155.1 | 3600.0002 | 3 | 33 | 4.400165 | 0.2344255 | 2.896954 | 0 | 12.31338 | 0
2018-02-13 01:16 | 286275.1 | 3720.0014 | 3 | 33 | 4.400108 | 0.2167835 | 2.904467 | 0 | 12.34644 | 0
2018-02-13 01:18 | 286395.1 | 3840.0011 | 3 | 33 | 4.400129 | 0.2028904 | 2.911456 | 0 | 12.37719 | 0
2018-02-13 01:20 | 286515.1 | 3960.0009 | 3 | 33 | 4.400123 | 0.1886864 | 2.917978 | 0 | 12.40588 | 0
2018-02-13 01:22 | 286635.1 | 4080.0007 | 3 | 33 | 4.400129 | 0.1736269 | 2.924023 | 0 | 12.43248 | 0
2018-02-13 01:24 | 286755.1 | 4200.0012 | 3 | 33 | 4.400108 | 0.1607227 | 2.929583 | 0 | 12.45695 | 0
2018-02-13 01:26 | 286875.1 | 4320.0005 | 3 | 33 | 4.400118 | 0.1505327 | 2.934757 | 0 | 12.47972 | 0
2018-02-13 01:28 | 286995.1 | 4440.0013 | 3 | 33 | 4.400135 | 0.1414118 | 2.939618 | 0 | 12.50111 | 0
2018-02-13 01:30 | 287115.1 | 4560.0002 | 3 | 33 | 4.400074 | 0.1311502 | 2.944163 | 0 | 12.5211 | 0
2018-02-13 01:32 | 287235.1 | 4680.0017 | 3 | 33 | 4.400087 | 0.1203852 | 2.948352 | 0 | 12.53953 | 0
2018-02-13 01:34 | 287355.1 | 4800.0006 | 3 | 33 | 4.400146 | 0.1136541 | 2.952249 | 0 | 12.55668 | 0
2018-02-13 01:36 | 287475.1 | 4920.001 | 3 | 33 | 4.400073 | 0.1063967 | 2.955899 | 0 | 12.57274 | 0
2018-02-13 01:38 | 287595.1 | 5040.0005 | 3 | 33 | 4.4001 | 0.1004105 | 2.959345 | 0 | 12.5879 | 0
2018-02-13 01:40 | 287715.1 | 5160.0013 | 3 | 33 | 4.400119 | 0.09273815 | 2.962564 | 0 | 12.60207 | 0
2018-02-13 01:42 | 287835.1 | 5280.0015 | 3 | 33 | 4.400095 | 0.085886 | 2.965529 | 0 | 12.61512 | 0
2018-02-13 01:44 | 287944.3 | 5389.1941 | 3 | 33 | 4.400117 | 0.08149147 | 2.968066 | 0 | 12.62628 | 0
2018-02-13 01:46 | 288064.4 | 120.0008 | 4 | 33 | 4.392359 | 0 | 2.968066 | 0 | 12.62628 | 0
2018-02-13 01:48 | 288184.4 | 240.0004 | 4 | 33 | 4.391492 | 0 | 2.968066 | 0 | 12.62628 | 0
2018-02-13 01:49 | 288244.4 | 300.0014 | 4 | 33 | 4.391212 | 0 | 2.968066 | 0 | 12.62628 | 0
2018-02-13 01:51 | 288364.4 | 120.0006 | 5 | 33 | 3.833375 | -6.520113 | 2.968066 | 0.2173059 | 12.62628 | 0.8449702
2018-02-13 01:53 | 288484.4 | 240.0005 | 5 | 33 | 3.76939 | -6.52009 | 2.968066 | 0.4346149 | 12.62628 | 1.671206
2018-02-13 01:55 | 288604.4 | 360.0003 | 5 | 33 | 3.700271 | -6.520072 | 2.968066 | 0.6519296 | 12.62628 | 2.482877
2018-02-13 01:57 | 288724.4 | 480 | 5 | 33 | 3.629564 | -6.520152 | 2.968066 | 0.86924 | 12.62628 | 3.27931
2018-02-13 01:59 | 288844.4 | 600.0002 | 5 | 33 | 3.558777 | -6.520019 | 2.968066 | 1.08655 | 12.62628 | 4.060266
2018-02-13 02:01 | 288964.4 | 720.0003 | 5 | 33 | 3.497565 | -6.520145 | 2.968066 | 1.30386 | 12.62628 | 4.826784
2018-02-13 02:03 | 289084.4 | 840.0005 | 5 | 33 | 3.446088 | -6.520088 | 2.968066 | 1.521173 | 12.62628 | 5.581081
2018-02-13 02:05 | 289204.4 | 960.0004 | 5 | 33 | 3.402725 | -6.520053 | 2.968066 | 1.738498 | 12.62628 | 6.325199
2018-02-13 02:07 | 289324.4 | 1080.0001 | 5 | 33 | 3.361686 | -6.520152 | 2.968066 | 1.955804 | 12.62628 | 7.060217
2018-02-13 02:09 | 289444.4 | 1200.001 | 5 | 33 | 3.321359 | -6.5201 | 2.968066 | 2.173118 | 12.62628 | 7.786266
2018-02-13 02:11 | 289564.4 | 1320.0005 | 5 | 33 | 3.282559 | -6.520116 | 2.968066 | 2.390413 | 12.62628 | 8.503824
2018-02-13 02:13 | 289684.4 | 1440.0009 | 5 | 33 | 3.233774 | -6.52008 | 2.968066 | 2.607697 | 12.62628 | 9.212089
2018-02-13 02:15 | 289804.4 | 1560.0003 | 5 | 33 | 3.14236 | -6.520028 | 2.968066 | 2.825005 | 12.62628 | 9.906277
2018-02-13 02:16 | 289880.8 | 1636.348 | 5 | 33 | 2.999992 | -6.520018 | 2.968066 | 2.96326 | 12.62628 | 10.33236
2018-02-13 02:18 | 290000.8 | 120.0005 | 6 | 33 | 3.634385 | 0 | 2.968066 | 2.963272 | 12.62628 | 10.33239
2018-02-13 02:20 | 290120.8 | 240.0003 | 6 | 33 | 3.662018 | 0 | 2.968066 | 2.963272 | 12.62628 | 10.33239
2018-02-13 02:21 | 290180.8 | 300.0019 | 6 | 33 | 3.668705 | 0 | 2.968066 | 2.963272 | 12.62628 | 10.33239
2018-02-13 02:21 | 290180.9 | 0.0026 | 7 | 34 | 3.668742 | 0 | 0 | 0 | 0 | 0
2018-02-13 02:23 | 290300.9 | 120.0012 | 2 | 34 | 4.05617 | 4.890054 | 0.1623875 | 0 | 0.6511371 | 0
2018-02-13 02:25 | 290420.9 | 240.0014 | 2 | 34 | 4.110754 | 4.89009 | 0.3253808 | 0 | 1.316973 | 0
2018-02-13 02:27 | 290540.9 | 360.0001 | 2 | 34 | 4.143118 | 4.890058 | 0.4883675 | 0 | 1.989895 | 0
2018-02-13 02:29 | 290660.9 | 480.0005 | 2 | 34 | 4.166019 | 4.890075 | 0.6513537 | 0 | 2.667046 | 0
2018-02-13 02:31 | 290780.9 | 600.0004 | 2 | 34 | 4.189805 | 4.890061 | 0.8143383 | 0 | 3.347942 | 0
2018-02-13 02:33 | 290900.9 | 720.0018 | 2 | 34 | 4.200284 | 4.611041 | 0.9744315 | 0 | 4.02004 | 0
2018-02-13 02:35 | 291020.9 | 840.0019 | 2 | 34 | 4.200237 | 4.161611 | 1.120528 | 0 | 4.633685 | 0
2018-02-13 02:37 | 291140.9 | 960.0002 | 2 | 34 | 4.20029 | 3.782338 | 1.252826 | 0 | 5.189377 | 0
2018-02-13 02:39 | 291260.9 | 1080.0002 | 2 | 34 | 4.200285 | 3.438338 | 1.373023 | 0 | 5.694234 | 0
2018-02-13 02:41 | 291327.3 | 1146.3382 | 2 | 34 | 4.200282 | 3.259997 | 1.434731 | 0 | 5.953425 | 0
2018-02-13 02:43 | 291447.3 | 120.0012 | 3 | 34 | 4.223711 | 3.259889 | 1.542999 | 0 | 6.409316 | 0
2018-02-13 02:45 | 291567.3 | 240.0001 | 3 | 34 | 4.254302 | 3.259885 | 1.65164 | 0 | 6.86983 | 0
2018-02-13 02:47 | 291687.3 | 360.0015 | 3 | 34 | 4.285268 | 3.259891 | 1.760289 | 0 | 7.333731 | 0
2018-02-13 02:49 | 291807.3 | 480.0015 | 3 | 34 | 4.317517 | 3.25987 | 1.868937 | 0 | 7.801061 | 0
2018-02-13 02:51 | 291927.3 | 600.0008 | 3 | 34 | 4.352345 | 3.259799 | 1.977587 | 0 | 8.272011 | 0
2018-02-13 02:53 | 292047.3 | 720.0013 | 3 | 34 | 4.392209 | 3.25987 | 2.086241 | 0 | 8.747017 | 0
2018-02-13 02:55 | 292167.3 | 840.0011 | 3 | 34 | 4.40028 | 2.83442 | 2.188504 | 0 | 9.196922 | 0
2018-02-13 02:57 | 292287.3 | 960.0001 | 3 | 34 | 4.400283 | 2.460134 | 2.276543 | 0 | 9.584315 | 0
2018-02-13 02:59 | 292407.3 | 1080.0014 | 3 | 34 | 4.400254 | 2.146138 | 2.353174 | 0 | 9.921512 | 0
2018-02-13 03:01 | 292527.3 | 1200.0012 | 3 | 34 | 4.40024 | 1.867149 | 2.419986 | 0 | 10.2155 | 0
2018-02-13 03:03 | 292647.3 | 1320.0009 | 3 | 34 | 4.400242 | 1.615318 | 2.477884 | 0 | 10.47027 | 0
2018-02-13 03:05 | 292767.3 | 1440.0015 | 3 | 34 | 4.400254 | 1.417467 | 2.528311 | 0 | 10.69216 | 0
2018-02-13 03:07 | 292887.3 | 1560.0007 | 3 | 34 | 4.400209 | 1.251888 | 2.572711 | 0 | 10.88753 | 0
2018-02-13 03:09 | 293007.3 | 1680.0014 | 3 | 34 | 4.400204 | 1.109266 | 2.612037 | 0 | 11.06058 | 0
2018-02-13 03:11 | 293127.3 | 1800.0004 | 3 | 34 | 4.400197 | 0.9765539 | 2.646806 | 0 | 11.21356 | 0
2018-02-13 03:13 | 293247.3 | 1920.0013 | 3 | 34 | 4.400193 | 0.8647175 | 2.677427 | 0 | 11.3483 | 0
2018-02-13 03:15 | 293367.3 | 2040.0002 | 3 | 34 | 4.400176 | 0.7745113 | 2.704712 | 0 | 11.46836 | 0
2018-02-13 03:17 | 293487.3 | 2160.0008 | 3 | 34 | 4.400183 | 0.6984491 | 2.729229 | 0 | 11.57624 | 0
2018-02-13 03:19 | 293607.3 | 2280.0008 | 3 | 34 | 4.4002 | 0.6284943 | 2.751319 | 0 | 11.67344 | 0
2018-02-13 03:21 | 293727.3 | 2400.0013 | 3 | 34 | 4.400202 | 0.5607681 | 2.771093 | 0 | 11.76045 | 0
2018-02-13 03:23 | 293847.3 | 2520.0002 | 3 | 34 | 4.400177 | 0.5077028 | 2.788868 | 0 | 11.83867 | 0
2018-02-13 03:25 | 293967.3 | 2640.0007 | 3 | 34 | 4.400179 | 0.4635096 | 2.805025 | 0 | 11.90976 | 0
2018-02-13 03:27 | 294087.3 | 2760.0001 | 3 | 34 | 4.400177 | 0.4238138 | 2.819805 | 0 | 11.97479 | 0
2018-02-13 03:29 | 294207.3 | 2880.0012 | 3 | 34 | 4.400149 | 0.384223 | 2.833278 | 0 | 12.03407 | 0
2018-02-13 03:31 | 294327.3 | 3000.0003 | 3 | 34 | 4.400133 | 0.3495321 | 2.845489 | 0 | 12.08781 | 0
2018-02-13 03:33 | 294447.3 | 3120.0008 | 3 | 34 | 4.400163 | 0.3227673 | 2.856681 | 0 | 12.13706 | 0
2018-02-13 03:35 | 294567.3 | 3240.0007 | 3 | 34 | 4.400178 | 0.2986088 | 2.867019 | 0 | 12.18254 | 0
2018-02-13 03:37 | 294687.3 | 3360.0008 | 3 | 34 | 4.400125 | 0.2747879 | 2.876577 | 0 | 12.2246 | 0
2018-02-13 03:39 | 294807.3 | 3480.0005 | 3 | 34 | 4.400127 | 0.2509727 | 2.885334 | 0 | 12.26313 | 0
2018-02-13 03:41 | 294927.3 | 3600.0002 | 3 | 34 | 4.400136 | 0.2325401 | 2.893373 | 0 | 12.2985 | 0
2018-02-13 03:43 | 295047.3 | 3720.0003 | 3 | 34 | 4.400196 | 0.2169323 | 2.900842 | 0 | 12.33137 | 0
2018-02-13 03:45 | 295167.3 | 3840.0008 | 3 | 34 | 4.400128 | 0.2021399 | 2.907805 | 0 | 12.36201 | 0
2018-02-13 03:47 | 295287.3 | 3960.0001 | 3 | 34 | 4.400114 | 0.185915 | 2.914274 | 0 | 12.39047 | 0
2018-02-13 03:49 | 295407.3 | 4080.0015 | 3 | 34 | 4.400164 | 0.1718302 | 2.920212 | 0 | 12.4166 | 0
2018-02-13 03:51 | 295527.3 | 4200.0012 | 3 | 34 | 4.400105 | 0.1599188 | 2.925739 | 0 | 12.44092 | 0
2018-02-13 03:53 | 295647.3 | 4320.0001 | 3 | 34 | 4.400137 | 0.1505852 | 2.930906 | 0 | 12.46365 | 0
2018-02-13 03:55 | 295767.3 | 4440.0006 | 3 | 34 | 4.400137 | 0.1406126 | 2.935744 | 0 | 12.48494 | 0
2018-02-13 03:57 | 295887.3 | 4560.0008 | 3 | 34 | 4.400127 | 0.129077 | 2.940231 | 0 | 12.50469 | 0
2018-02-13 03:59 | 296007.3 | 4680.0001 | 3 | 34 | 4.400049 | 0.1200275 | 2.944375 | 0 | 12.52292 | 0
2018-02-13 04:01 | 296127.3 | 4800.0008 | 3 | 34 | 4.40008 | 0.1133394 | 2.948262 | 0 | 12.54002 | 0
2018-02-13 04:03 | 296247.3 | 4920.0013 | 3 | 34 | 4.400113 | 0.106782 | 2.951931 | 0 | 12.55617 | 0
2018-02-13 04:05 | 296367.3 | 5040.0003 | 3 | 34 | 4.400132 | 0.0989399 | 2.955362 | 0 | 12.57126 | 0
2018-02-13 04:07 | 296487.3 | 5160.0009 | 3 | 34 | 4.400033 | 0.09092522 | 2.958531 | 0 | 12.58521 | 0
2018-02-13 04:09 | 296607.3 | 5280.0007 | 3 | 34 | 4.400076 | 0.08649445 | 2.961498 | 0 | 12.59826 | 0
2018-02-13 04:10 | 296725.3 | 5397.9747 | 3 | 34 | 4.400078 | 0.08149624 | 2.964245 | 0 | 12.61035 | 0
2018-02-13 04:12 | 296845.3 | 120.0008 | 4 | 34 | 4.392389 | 0 | 2.964245 | 0 | 12.61035 | 0
2018-02-13 04:14 | 296965.3 | 240.0009 | 4 | 34 | 4.391598 | 0 | 2.964245 | 0 | 12.61035 | 0
2018-02-13 04:15 | 297025.3 | 300.0011 | 4 | 34 | 4.391274 | 0 | 2.964245 | 0 | 12.61035 | 0
2018-02-13 04:17 | 297145.4 | 120.001 | 5 | 34 | 3.834871 | -6.520075 | 2.964245 | 0.2172968 | 12.61035 | 0.8450816
2018-02-13 04:19 | 297265.4 | 240.0005 | 5 | 34 | 3.771406 | -6.520124 | 2.964245 | 0.4346193 | 12.61035 | 1.671742
2018-02-13 04:21 | 297385.4 | 360.0004 | 5 | 34 | 3.700822 | -6.52006 | 2.964245 | 0.6519307 | 12.61035 | 2.483708
2018-02-13 04:23 | 297505.4 | 480.0005 | 5 | 34 | 3.625959 | -6.520047 | 2.964245 | 0.8692415 | 12.61035 | 3.279804
2018-02-13 04:25 | 297625.4 | 600.0008 | 5 | 34 | 3.557996 | -6.520109 | 2.964245 | 1.086552 | 12.61035 | 4.060242
2018-02-13 04:27 | 297745.4 | 720.0013 | 5 | 34 | 3.497874 | -6.520086 | 2.964245 | 1.303866 | 12.61035 | 4.826752
2018-02-13 04:29 | 297865.4 | 840.0009 | 5 | 34 | 3.447151 | -6.520124 | 2.964245 | 1.521192 | 12.61035 | 5.581275
2018-02-13 04:31 | 297985.4 | 960.0006 | 5 | 34 | 3.401999 | -6.520067 | 2.964245 | 1.738505 | 12.61035 | 6.325467
2018-02-13 04:33 | 298105.4 | 1080.0006 | 5 | 34 | 3.359871 | -6.520055 | 2.964245 | 1.955811 | 12.61035 | 7.060016
2018-02-13 04:35 | 298225.4 | 1200.0013 | 5 | 34 | 3.322353 | -6.520077 | 2.964245 | 2.173125 | 12.61035 | 7.786061
2018-02-13 04:37 | 298345.4 | 1320.0002 | 5 | 34 | 3.284111 | -6.520047 | 2.964245 | 2.39043 | 12.61035 | 8.503941
2018-02-13 04:39 | 298465.4 | 1440.0007 | 5 | 34 | 3.235227 | -6.520075 | 2.964245 | 2.607724 | 12.61035 | 9.212612
2018-02-13 04:41 | 298585.4 | 1560.0016 | 5 | 34 | 3.137695 | -6.520037 | 2.964245 | 2.825029 | 12.61035 | 9.90651
2018-02-13 04:43 | 298660.3 | 1634.8803 | 5 | 34 | 2.999993 | -6.520037 | 2.964245 | 2.96062 | 12.61035 | 10.32392
2018-02-13 04:45 | 298780.3 | 120.0007 | 6 | 34 | 3.635409 | 0 | 2.964245 | 2.960631 | 12.61035 | 10.32395
2018-02-13 04:47 | 298900.3 | 240.0003 | 6 | 34 | 3.662879 | 0 | 2.964245 | 2.960631 | 12.61035 | 10.32395
2018-02-13 04:48 | 298960.3 | 300.0029 | 6 | 34 | 3.66957 | 0 | 2.964245 | 2.960631 | 12.61035 | 10.32395
2018-02-13 04:48 | 298960.3 | 0.0023 | 7 | 35 | 3.669549 | 0 | 0 | 0 | 0 | 0
2018-02-13 04:50 | 299080.4 | 120.0014 | 2 | 35 | 4.058839 | 4.889836 | 0.162399 | 0 | 0.6513348 | 0
2018-02-13 04:52 | 299200.4 | 240.0011 | 2 | 35 | 4.112971 | 4.890126 | 0.3253891 | 0 | 1.317703 | 0
2018-02-13 04:54 | 299320.4 | 360 | 2 | 35 | 4.142983 | 4.890149 | 0.4883735 | 0 | 1.990735 | 0
2018-02-13 04:56 | 299440.4 | 480 | 2 | 35 | 4.164999 | 4.889802 | 0.6513577 | 0 | 2.667783 | 0
2018-02-13 04:58 | 299560.4 | 600.0007 | 2 | 35 | 4.190229 | 4.88996 | 0.8143468 | 0 | 3.348623 | 0
2018-02-13 05:00 | 299680.4 | 720 | 2 | 35 | 4.200257 | 4.557084 | 0.9733958 | 0 | 4.016398 | 0
2018-02-13 05:02 | 299800.4 | 840.0018 | 2 | 35 | 4.200274 | 4.158414 | 1.118557 | 0 | 4.626116 | 0
2018-02-13 05:04 | 299920.4 | 960.0012 | 2 | 35 | 4.200268 | 3.785933 | 1.250871 | 0 | 5.181872 | 0
2018-02-13 05:06 | 300040.4 | 1080.0008 | 2 | 35 | 4.200271 | 3.440471 | 1.371314 | 0 | 5.687765 | 0
2018-02-13 05:07 | 300104.1 | 1143.6369 | 2 | 35 | 4.200244 | 3.259997 | 1.430544 | 0 | 5.936548 | 0
2018-02-13 05:09 | 300224 | 120.001 | 3 | 35 | 4.226058 | 3.259999 | 1.53881 | 0 | 6.392559 | 0
2018-02-13 05:11 | 300344 | 240.0008 | 3 | 35 | 4.254822 | 3.259912 | 1.647461 | 0 | 6.853278 | 0
2018-02-13 05:13 | 300464 | 360.0006 | 3 | 35 | 4.284987 | 3.259858 | 1.756109 | 0 | 7.317182 | 0
2018-02-13 05:15 | 300584 | 480.0007 | 3 | 35 | 4.3169 | 3.259868 | 1.864756 | 0 | 7.784431 | 0
2018-02-13 05:17 | 300704 | 600.0001 | 3 | 35 | 4.353445 | 3.259898 | 1.973407 | 0 | 8.255391 | 0
2018-02-13 05:19 | 300824 | 720.0005 | 3 | 35 | 4.393945 | 3.259915 | 2.082061 | 0 | 8.730618 | 0
2018-02-13 05:21 | 300944 | 840.0014 | 3 | 35 | 4.400269 | 2.839044 | 2.184222 | 0 | 9.180102 | 0
2018-02-13 05:23 | 301064 | 960.0004 | 3 | 35 | 4.400311 | 2.47195 | 2.272531 | 0 | 9.568685 | 0
2018-02-13 05:25 | 301184 | 1080.0005 | 3 | 35 | 4.40028 | 2.14854 | 2.349411 | 0 | 9.906979 | 0
2018-02-13 05:27 | 301304 | 1200.001 | 3 | 35 | 4.400283 | 1.854054 | 2.415969 | 0 | 10.19985 | 0
2018-02-13 05:29 | 301424 | 1320.0001 | 3 | 35 | 4.400231 | 1.619385 | 2.47371 | 0 | 10.45393 | 0
2018-02-13 05:31 | 301544 | 1440.0008 | 3 | 35 | 4.400218 | 1.425013 | 2.524362 | 0 | 10.67681 | 0
2018-02-13 05:33 | 301664 | 1560.0004 | 3 | 35 | 4.400201 | 1.260247 | 2.569092 | 0 | 10.87363 | 0
2018-02-13 05:35 | 301784 | 1680.0005 | 3 | 35 | 4.400233 | 1.107759 | 2.608547 | 0 | 11.04724 | 0
2018-02-13 05:37 | 301904 | 1800.001 | 3 | 35 | 4.400259 | 0.9779224 | 2.643173 | 0 | 11.1996 | 0
2018-02-13 05:39 | 302024 | 1920.0013 | 3 | 35 | 4.400246 | 0.8716784 | 2.673916 | 0 | 11.33488 | 0
2018-02-13 05:41 | 302144 | 2040.0004 | 3 | 35 | 4.400146 | 0.7814722 | 2.701434 | 0 | 11.45596 | 0
2018-02-13 05:43 | 302264 | 2160.0009 | 3 | 35 | 4.400273 | 0.7024374 | 2.726152 | 0 | 11.56473 | 0
2018-02-13 05:45 | 302384 | 2280.0001 | 3 | 35 | 4.400189 | 0.6244869 | 2.748233 | 0 | 11.66189 | 0
2018-02-13 05:47 | 302504 | 2400.0014 | 3 | 35 | 4.400182 | 0.5635147 | 2.767997 | 0 | 11.74885 | 0
2018-02-13 05:49 | 302624 | 2520.0003 | 3 | 35 | 4.400207 | 0.5128736 | 2.7859 | 0 | 11.82763 | 0
2018-02-13 05:51 | 302744 | 2640.0006 | 3 | 35 | 4.400194 | 0.4677715 | 2.802217 | 0 | 11.89943 | 0
2018-02-13 05:53 | 302864 | 2760.0015 | 3 | 35 | 4.40016 | 0.423111 | 2.817067 | 0 | 11.96477 | 0
2018-02-13 05:55 | 302984 | 2880.0001 | 3 | 35 | 4.400166 | 0.3836565 | 2.830477 | 0 | 12.02378 | 0
2018-02-13 05:57 | 303104 | 3000.0002 | 3 | 35 | 4.40017 | 0.3519211 | 2.842722 | 0 | 12.07766 | 0
2018-02-13 05:59 | 303224 | 3120.0014 | 3 | 35 | 4.400165 | 0.3252602 | 2.85399 | 0 | 12.12724 | 0
2018-02-13 06:01 | 303344 | 3240.0003 | 3 | 35 | 4.400136 | 0.2987747 | 2.864392 | 0 | 12.17301 | 0
2018-02-13 06:03 | 303464 | 3360.0007 | 3 | 35 | 4.400162 | 0.2729597 | 2.873919 | 0 | 12.21493 | 0
2018-02-13 06:05 | 303584 | 3480.0007 | 3 | 35 | 4.400115 | 0.2508507 | 2.882642 | 0 | 12.25331 | 0
2018-02-13 06:07 | 303704 | 3600.0004 | 3 | 35 | 4.400146 | 0.2340269 | 2.890721 | 0 | 12.28886 | 0
2018-02-13 06:09 | 303824 | 3720.0001 | 3 | 35 | 4.400146 | 0.2180529 | 2.898241 | 0 | 12.32195 | 0
2018-02-13 06:11 | 303944 | 3840.0006 | 3 | 35 | 4.400139 | 0.2007465 | 2.905221 | 0 | 12.35266 | 0
2018-02-13 06:13 | 304064 | 3960.0006 | 3 | 35 | 4.400123 | 0.1846199 | 2.91163 | 0 | 12.38086 | 0
2018-02-13 06:15 | 304184 | 4080.0011 | 3 | 35 | 4.40012 | 0.1718559 | 2.917577 | 0 | 12.40703 | 0
2018-02-13 06:17 | 304304 | 4200.0002 | 3 | 35 | 4.400099 | 0.161006 | 2.923126 | 0 | 12.43145 | 0
2018-02-13 06:19 | 304424 | 4320.0008 | 3 | 35 | 4.400173 | 0.1512613 | 2.928325 | 0 | 12.45432 | 0
2018-02-13 06:21 | 304544 | 4440.0004 | 3 | 35 | 4.400131 | 0.1382427 | 2.933138 | 0 | 12.4755 | 0
2018-02-13 06:23 | 304664 | 4560.0003 | 3 | 35 | 4.400144 | 0.1295023 | 2.937582 | 0 | 12.49505 | 0
2018-02-13 06:25 | 304784 | 4680.0013 | 3 | 35 | 4.40011 | 0.120657 | 2.94173 | 0 | 12.51331 | 0
2018-02-13 06:27 | 304904 | 4800.0008 | 3 | 35 | 4.40011 | 0.1133718 | 2.94564 | 0 | 12.53051 | 0
2018-02-13 06:29 | 305024 | 4920.001 | 3 | 35 | 4.40014 | 0.1060123 | 2.949293 | 0 | 12.54659 | 0
2018-02-13 06:31 | 305144 | 5040.0004 | 3 | 35 | 4.400109 | 0.09755611 | 2.952663 | 0 | 12.56141 | 0
2018-02-13 06:33 | 305264 | 5160.0011 | 3 | 35 | 4.400098 | 0.09160328 | 2.955801 | 0 | 12.57522 | 0
2018-02-13 06:35 | 305384 | 5280.0011 | 3 | 35 | 4.400089 | 0.08631325 | 2.958757 | 0 | 12.58823 | 0
2018-02-13 06:36 | 305483.8 | 5379.7968 | 3 | 35 | 4.400088 | 0.08149338 | 2.961099 | 0 | 12.59853 | 0
2018-02-13 06:38 | 305603.9 | 120.0003 | 4 | 35 | 4.392404 | 0 | 2.961099 | 0 | 12.59853 | 0
2018-02-13 06:40 | 305723.9 | 240.001 | 4 | 35 | 4.39156 | 0 | 2.961099 | 0 | 12.59853 | 0
2018-02-13 06:41 | 305783.9 | 300.002 | 4 | 35 | 4.391237 | 0 | 2.961099 | 0 | 12.59853 | 0
2018-02-13 06:43 | 305904 | 120.0001 | 5 | 35 | 3.835398 | -6.520131 | 2.961099 | 0.2173069 | 12.59853 | 0.8450722
2018-02-13 06:45 | 306024 | 240.0011 | 5 | 35 | 3.771346 | -6.52006 | 2.961099 | 0.4346183 | 12.59853 | 1.671798
2018-02-13 06:47 | 306144 | 360.0012 | 5 | 35 | 3.698057 | -6.520106 | 2.961099 | 0.6519402 | 12.59853 | 2.483569
2018-02-13 06:49 | 306264 | 480.0015 | 5 | 35 | 3.625629 | -6.520145 | 2.961099 | 0.8692462 | 12.59853 | 3.279191
2018-02-13 06:51 | 306384 | 600.0012 | 5 | 35 | 3.558574 | -6.520114 | 2.961099 | 1.086568 | 12.59853 | 4.059719
2018-02-13 06:53 | 306504 | 720.0006 | 5 | 35 | 3.498767 | -6.520086 | 2.961099 | 1.303886 | 12.59853 | 4.826429
2018-02-13 06:55 | 306624 | 840.0001 | 5 | 35 | 3.446805 | -6.520131 | 2.961099 | 1.521199 | 12.59853 | 5.580998
2018-02-13 06:57 | 306744 | 960.0013 | 5 | 35 | 3.399676 | -6.520121 | 2.961099 | 1.73851 | 12.59853 | 6.324781
2018-02-13 06:59 | 306864 | 1080.0003 | 5 | 35 | 3.359787 | -6.520086 | 2.961099 | 1.955826 | 12.59853 | 7.059169
2018-02-13 07:01 | 306984 | 1200.0007 | 5 | 35 | 3.323005 | -6.520154 | 2.961099 | 2.173136 | 12.59853 | 7.785254
2018-02-13 07:03 | 307104 | 1320.0007 | 5 | 35 | 3.284799 | -6.520068 | 2.961099 | 2.390455 | 12.59853 | 8.503342
2018-02-13 07:05 | 307224 | 1440.0001 | 5 | 35 | 3.232243 | -6.520093 | 2.961099 | 2.607765 | 12.59853 | 9.21194
2018-02-13 07:07 | 307344 | 1560.0011 | 5 | 35 | 3.136651 | -6.520119 | 2.961099 | 2.825053 | 12.59853 | 9.905142
2018-02-13 07:09 | 307419.1 | 1635.14 | 5 | 35 | 2.999986 | -6.520139 | 2.961099 | 2.961119 | 12.59853 | 10.32401
2018-02-13 07:11 | 307539.2 | 120.0005 | 6 | 35 | 3.634925 | 0 | 2.961099 | 2.961128 | 12.59853 | 10.32404
2018-02-13 07:13 | 307659.2 | 240.0005 | 6 | 35 | 3.662523 | 0 | 2.961099 | 2.961128 | 12.59853 | 10.32404
2018-02-13 07:14 | 307719.2 | 300.003 | 6 | 35 | 3.669439 | 0 | 2.961099 | 2.961128 | 12.59853 | 10.32404
2018-02-13 07:14 | 307719.1 | 0.0023 | 7 | 36 | 3.669312 | 0 | 0 | 0 | 0 | 0
2018-02-13 07:16 | 307839.2 | 120.0009 | 2 | 36 | 4.060173 | 4.890134 | 0.1623979 | 0 | 0.6516052 | 0
2018-02-13 07:18 | 307959.2 | 240.0005 | 2 | 36 | 4.112064 | 4.890101 | 0.3253845 | 0 | 1.317943 | 0
2018-02-13 07:20 | 308079.2 | 360.0006 | 2 | 36 | 4.141458 | 4.890159 | 0.4883724 | 0 | 1.9908 | 0
2018-02-13 07:22 | 308199.2 | 480.0007 | 2 | 36 | 4.164409 | 4.890141 | 0.6513606 | 0 | 2.667659 | 0
2018-02-13 07:24 | 308319.2 | 600.0005 | 2 | 36 | 4.192351 | 4.889817 | 0.8143359 | 0 | 3.348549 | 0
2018-02-13 07:26 | 308439.2 | 720.0014 | 2 | 36 | 4.200285 | 4.561551 | 0.9730876 | 0 | 4.015182 | 0
2018-02-13 07:28 | 308559.2 | 840.0004 | 2 | 36 | 4.200274 | 4.169049 | 1.118527 | 0 | 4.626068 | 0
2018-02-13 07:30 | 308679.2 | 960.0007 | 2 | 36 | 4.20029 | 3.800017 | 1.251322 | 0 | 5.183843 | 0
2018-02-13 07:32 | 308799.2 | 1080.0003 | 2 | 36 | 4.200291 | 3.432137 | 1.371888 | 0 | 5.690254 | 0
2018-02-13 07:33 | 308855.2 | 1135.9534 | 2 | 36 | 4.2003 | 3.259997 | 1.423876 | 0 | 5.908617 | 0
2018-02-13 07:35 | 308975.2 | 120.0009 | 3 | 36 | 4.224696 | 3.25995 | 1.532151 | 0 | 6.364624 | 0
2018-02-13 07:37 | 309095.2 | 240.0004 | 3 | 36 | 4.252677 | 3.25994 | 1.640805 | 0 | 6.825155 | 0
2018-02-13 07:39 | 309215.2 | 360.0001 | 3 | 36 | 4.282164 | 3.259913 | 1.749454 | 0 | 7.288785 | 0
2018-02-13 07:41 | 309335.2 | 480.0001 | 3 | 36 | 4.314987 | 3.259984 | 1.858099 | 0 | 7.755766 | 0
2018-02-13 07:43 | 309455.2 | 600.0004 | 3 | 36 | 4.35267 | 3.259889 | 1.96675 | 0 | 8.226623 | 0
2018-02-13 07:45 | 309575.2 | 720.0014 | 3 | 36 | 4.391047 | 3.259902 | 2.075402 | 0 | 8.70162 | 0
2018-02-13 07:47 | 309695.2 | 840.0014 | 3 | 36 | 4.400274 | 2.877303 | 2.17868 | 0 | 9.155958 | 0
2018-02-13 07:49 | 309815.2 | 960.0019 | 3 | 36 | 4.40025 | 2.497569 | 2.268136 | 0 | 9.549588 | 0
2018-02-13 07:51 | 309935.2 | 1080.001 | 3 | 36 | 4.400279 | 2.154083 | 2.345603 | 0 | 9.890464 | 0
2018-02-13 07:53 | 310055.2 | 1200.0004 | 3 | 36 | 4.400265 | 1.868279 | 2.412427 | 0 | 10.18451 | 0
2018-02-13 07:55 | 310175.2 | 1320.0008 | 3 | 36 | 4.400273 | 1.6359 | 2.470711 | 0 | 10.44097 | 0
2018-02-13 07:57 | 310295.2 | 1440.0005 | 3 | 36 | 4.40024 | 1.441352 | 2.521914 | 0 | 10.66628 | 0
2018-02-13 07:59 | 310415.2 | 1560.0006 | 3 | 36 | 4.400239 | 1.266533 | 2.567003 | 0 | 10.86468 | 0
2018-02-13 08:01 | 310535.2 | 1680.0003 | 3 | 36 | 4.400218 | 1.108172 | 2.606476 | 0 | 11.03837 | 0
2018-02-13 08:03 | 310655.2 | 1800.0014 | 3 | 36 | 4.400229 | 0.9835453 | 2.64126 | 0 | 11.19143 | 0
2018-02-13 08:05 | 310775.2 | 1920.0016 | 3 | 36 | 4.400217 | 0.8788252 | 2.672234 | 0 | 11.32772 | 0
2018-02-13 08:07 | 310895.2 | 2040.0004 | 3 | 36 | 4.400174 | 0.7872505 | 2.699986 | 0 | 11.44983 | 0
2018-02-13 08:09 | 311015.2 | 2160.001 | 3 | 36 | 4.40018 | 0.7002201 | 2.724784 | 0 | 11.55895 | 0
2018-02-13 08:11 | 311135.2 | 2280.0014 | 3 | 36 | 4.400162 | 0.6265965 | 2.746847 | 0 | 11.65603 | 0
2018-02-13 08:13 | 311255.2 | 2400.001 | 3 | 36 | 4.400166 | 0.5669127 | 2.766719 | 0 | 11.74347 | 0
2018-02-13 08:15 | 311375.2 | 2520.0014 | 3 | 36 | 4.400186 | 0.5166979 | 2.784756 | 0 | 11.82284 | 0
2018-02-13 08:17 | 311495.2 | 2640.0006 | 3 | 36 | 4.400142 | 0.4684868 | 2.801169 | 0 | 11.89506 | 0
2018-02-13 08:19 | 311615.2 | 2760.0008 | 3 | 36 | 4.400165 | 0.4226704 | 2.815993 | 0 | 11.96029 | 0
2018-02-13 08:21 | 311735.2 | 2880.0014 | 3 | 36 | 4.40012 | 0.3855724 | 2.829452 | 0 | 12.01951 | 0
2018-02-13 08:23 | 311855.2 | 3000 | 3 | 36 | 4.400185 | 0.3559303 | 2.841794 | 0 | 12.07382 | 0
2018-02-13 08:25 | 311975.2 | 3120.0009 | 3 | 36 | 4.400155 | 0.327733 | 2.853182 | 0 | 12.12392 | 0
2018-02-13 08:27 | 312095.2 | 3240.0014 | 3 | 36 | 4.400152 | 0.298955 | 2.863641 | 0 | 12.16994 | 0
2018-02-13 08:29 | 312215.2 | 3360.0014 | 3 | 36 | 4.400156 | 0.2743311 | 2.873168 | 0 | 12.21186 | 0
2018-02-13 08:31 | 312335.2 | 3480.0015 | 3 | 36 | 4.40012 | 0.2533827 | 2.881964 | 0 | 12.25057 | 0
2018-02-13 08:33 | 312455.2 | 3600.0014 | 3 | 36 | 4.400126 | 0.2367821 | 2.890135 | 0 | 12.28652 | 0
2018-02-13 08:35 | 312575.2 | 3720.0015 | 3 | 36 | 4.400177 | 0.2199278 | 2.897743 | 0 | 12.32 | 0
2018-02-13 08:37 | 312695.2 | 3840.001 | 3 | 36 | 4.400159 | 0.201436 | 2.904747 | 0 | 12.35081 | 0
2018-02-13 08:39 | 312815.2 | 3960.0014 | 3 | 36 | 4.400113 | 0.1874084 | 2.911207 | 0 | 12.37924 | 0
2018-02-13 08:41 | 312935.2 | 4080.0002 | 3 | 36 | 4.400119 | 0.1750517 | 2.917234 | 0 | 12.40576 | 0
2018-02-13 08:43 | 313055.2 | 4200.0011 | 3 | 36 | 4.400109 | 0.1633434 | 2.922883 | 0 | 12.43062 | 0
2018-02-13 08:45 | 313175.2 | 4320.0019 | 3 | 36 | 4.40012 | 0.1511307 | 2.92814 | 0 | 12.45375 | 0
2018-02-13 08:47 | 313295.2 | 4440.0014 | 3 | 36 | 4.400129 | 0.1404028 | 2.932983 | 0 | 12.47506 | 0
2018-02-13 08:49 | 313415.2 | 4560.0015 | 3 | 36 | 4.400075 | 0.1304178 | 2.93749 | 0 | 12.49489 | 0
2018-02-13 08:51 | 313535.2 | 4680.0002 | 3 | 36 | 4.400092 | 0.1235867 | 2.941725 | 0 | 12.51353 | 0
2018-02-13 08:53 | 313655.2 | 4800.0006 | 3 | 36 | 4.400123 | 0.1154308 | 2.945714 | 0 | 12.53107 | 0
2018-02-13 08:55 | 313775.2 | 4920.0002 | 3 | 36 | 4.40011 | 0.1059284 | 2.949398 | 0 | 12.54728 | 0
2018-02-13 08:57 | 313895.2 | 5040.0014 | 3 | 36 | 4.400097 | 0.09885502 | 2.952807 | 0 | 12.56229 | 0
2018-02-13 08:59 | 314015.2 | 5160.0002 | 3 | 36 | 4.400079 | 0.09301758 | 2.956016 | 0 | 12.57641 | 0
2018-02-13 09:01 | 314135.2 | 5280.0007 | 3 | 36 | 4.40013 | 0.08872223 | 2.959039 | 0 | 12.58971 | 0
2018-02-13 09:02 | 314244 | 5388.8237 | 3 | 36 | 4.400036 | 0.08149815 | 2.961613 | 0 | 12.60103 | 0
2018-02-13 09:04 | 314364.1 | 120.0013 | 4 | 36 | 4.392365 | 0 | 2.961613 | 0 | 12.60103 | 0
2018-02-13 09:06 | 314484.1 | 240.0006 | 4 | 36 | 4.391474 | 0 | 2.961613 | 0 | 12.60103 | 0
2018-02-13 09:07 | 314544.1 | 300.0016 | 4 | 36 | 4.39114 | 0 | 2.961613 | 0 | 12.60103 | 0
2018-02-13 09:09 | 314664.2 | 120.0009 | 5 | 36 | 3.83629 | -6.51989 | 2.961613 | 0.2172906 | 12.60103 | 0.8453197
2018-02-13 09:11 | 314784.2 | 240.0018 | 5 | 36 | 3.769772 | -6.519901 | 2.961613 | 0.4346007 | 12.60103 | 1.672005
2018-02-13 09:13 | 314904.2 | 360.0009 | 5 | 36 | 3.696285 | -6.519897 | 2.961613 | 0.6519035 | 12.60103 | 2.483139
2018-02-13 09:15 | 315024.2 | 480.0004 | 5 | 36 | 3.625637 | -6.519975 | 2.961613 | 0.8692088 | 12.60103 | 3.27864
2018-02-13 09:17 | 315144.2 | 600.0018 | 5 | 36 | 3.559513 | -6.519998 | 2.961613 | 1.086515 | 12.60103 | 4.059206
2018-02-13 09:19 | 315264.2 | 720.001 | 5 | 36 | 3.499196 | -6.519928 | 2.961613 | 1.303831 | 12.60103 | 4.826069
2018-02-13 09:21 | 315384.2 | 840.0001 | 5 | 36 | 3.444382 | -6.519977 | 2.961613 | 1.521135 | 12.60103 | 5.580375
2018-02-13 09:23 | 315504.2 | 960.0009 | 5 | 36 | 3.399391 | -6.519897 | 2.961613 | 1.738454 | 12.60103 | 6.323854
2018-02-13 09:25 | 315624.2 | 1080.0007 | 5 | 36 | 3.360164 | -6.51995 | 2.961613 | 1.955762 | 12.60103 | 7.058239
2018-02-13 09:27 | 315744.2 | 1200.0001 | 5 | 36 | 3.323604 | -6.519983 | 2.961613 | 2.173062 | 12.60103 | 7.784439
2018-02-13 09:29 | 315864.2 | 1320.0011 | 5 | 36 | 3.283426 | -6.520003 | 2.961613 | 2.390374 | 12.60103 | 8.502476
2018-02-13 09:31 | 315984.2 | 1440.0006 | 5 | 36 | 3.228807 | -6.519893 | 2.961613 | 2.607682 | 12.60103 | 9.210339
2018-02-13 09:33 | 316104.2 | 1560.0015 | 5 | 36 | 3.135536 | -6.519915 | 2.961613 | 2.824973 | 12.60103 | 9.903162
2018-02-13 09:35 | 316178.8 | 1634.6321 | 5 | 36 | 2.999985 | -6.519913 | 2.961613 | 2.960109 | 12.60103 | 10.31906
2018-02-13 09:37 | 316298.8 | 119.9999 | 6 | 36 | 3.635002 | 0 | 2.961613 | 2.960113 | 12.60103 | 10.31907
2018-02-13 09:39 | 316418.8 | 240.0007 | 6 | 36 | 3.662918 | 0 | 2.961613 | 2.960113 | 12.60103 | 10.31907
2018-02-13 09:40 | 316478.8 | 300.0014 | 6 | 36 | 3.669803 | 0 | 2.961613 | 2.960113 | 12.60103 | 10.31907
2018-02-13 09:40 | 316478.9 | 0.0025 | 7 | 37 | 3.669919 | 0 | 0 | 0 | 0 | 0
2018-02-13 09:42 | 316598.9 | 120.0004 | 2 | 37 | 4.060472 | 4.890014 | 0.1623849 | 4.623e-09 | 0.6517343 | 1.6966e-08
2018-02-13 09:44 | 316718.9 | 240.0001 | 2 | 37 | 4.112185 | 4.890002 | 0.3253744 | 4.623e-09 | 1.318122 | 1.6966e-08
2018-02-13 09:46 | 316838.9 | 360 | 2 | 37 | 4.141781 | 4.890048 | 0.4883558 | 4.623e-09 | 1.99094 | 1.6966e-08
2018-02-13 09:48 | 316958.9 | 480.0012 | 2 | 37 | 4.167111 | 4.890067 | 0.6513406 | 4.623e-09 | 2.667974 | 1.6966e-08
2018-02-13 09:50 | 317078.9 | 600.001 | 2 | 37 | 4.19463 | 4.890038 | 0.8143263 | 4.623e-09 | 3.349428 | 1.6966e-08
2018-02-13 09:52 | 317198.9 | 720.0001 | 2 | 37 | 4.200265 | 4.550895 | 0.9726512 | 4.623e-09 | 4.014339 | 1.6966e-08
2018-02-13 09:54 | 317318.9 | 840.0003 | 2 | 37 | 4.200311 | 4.170894 | 1.117948 | 4.623e-09 | 4.624624 | 1.6966e-08
2018-02-13 09:56 | 317438.9 | 960.0003 | 2 | 37 | 4.200259 | 3.790725 | 1.250618 | 4.623e-09 | 5.181877 | 1.6966e-08
2018-02-13 09:58 | 317558.9 | 1080.0005 | 2 | 37 | 4.200246 | 3.403708 | 1.370452 | 4.623e-09 | 5.685214 | 1.6966e-08
2018-02-13 09:59 | 317610.1 | 1131.1396 | 2 | 37 | 4.200292 | 3.259992 | 1.417765 | 4.623e-09 | 5.883942 | 1.6966e-08
2018-02-13 10:01 | 317730.1 | 120.0002 | 3 | 37 | 4.223549 | 3.259868 | 1.526032 | 4.623e-09 | 6.339839 | 1.6966e-08
2018-02-13 10:03 | 317850.1 | 240.0009 | 3 | 37 | 4.250574 | 3.260129 | 1.634688 | 4.623e-09 | 6.80021 | 1.6966e-08
2018-02-13 10:05 | 317970.1 | 360 | 3 | 37 | 4.280364 | 3.260144 | 1.743341 | 4.623e-09 | 7.263637 | 1.6966e-08
2018-02-13 10:07 | 318090.1 | 480 | 3 | 37 | 4.315141 | 3.26018 | 1.851989 | 4.623e-09 | 7.730544 | 1.6966e-08
2018-02-13 10:09 | 318210.1 | 600.0009 | 3 | 37 | 4.351068 | 3.260139 | 1.960642 | 4.623e-09 | 8.201344 | 1.6966e-08
2018-02-13 10:11 | 318330.1 | 720.0013 | 3 | 37 | 4.388425 | 3.260137 | 2.0693 | 4.623e-09 | 8.676135 | 1.6966e-08
2018-02-13 10:13 | 318450.1 | 840.0001 | 3 | 37 | 4.40029 | 2.909476 | 2.173588 | 4.623e-09 | 9.134831 | 1.6966e-08
2018-02-13 10:15 | 318570.1 | 960 | 3 | 37 | 4.400291 | 2.509356 | 2.263819 | 4.623e-09 | 9.531874 | 1.6966e-08
2018-02-13 10:17 | 318690.1 | 1080.0001 | 3 | 37 | 4.400245 | 2.161684 | 2.3414 | 4.623e-09 | 9.873254 | 1.6966e-08
2018-02-13 10:19 | 318810.1 | 1200.0013 | 3 | 37 | 4.400185 | 1.885549 | 2.40873 | 4.623e-09 | 10.16952 | 1.6966e-08
2018-02-13 10:21 | 318930.1 | 1320.0007 | 3 | 37 | 4.400213 | 1.655517 | 2.467635 | 4.623e-09 | 10.42872 | 1.6966e-08
2018-02-13 10:23 | 319050.1 | 1440.0007 | 3 | 37 | 4.400227 | 1.453409 | 2.519392 | 4.623e-09 | 10.65646 | 1.6966e-08
2018-02-13 10:25 | 319170.1 | 1560.0015 | 3 | 37 | 4.400253 | 1.266486 | 2.564675 | 4.623e-09 | 10.85572 | 1.6966e-08
2018-02-13 10:27 | 319290.1 | 1680.0004 | 3 | 37 | 4.400212 | 1.115646 | 2.604269 | 4.623e-09 | 11.02994 | 1.6966e-08
2018-02-13 10:29 | 319410.1 | 1800.0012 | 3 | 37 | 4.400213 | 0.9915485 | 2.639342 | 4.623e-09 | 11.18427 | 1.6966e-08
2018-02-13 10:31 | 319530.1 | 1920.0008 | 3 | 37 | 4.400207 | 0.8867722 | 2.670629 | 4.623e-09 | 11.32194 | 1.6966e-08
2018-02-13 10:33 | 319650.1 | 2040.0013 | 3 | 37 | 4.40024 | 0.7896528 | 2.69855 | 4.623e-09 | 11.4448 | 1.6966e-08
2018-02-13 10:35 | 319770.1 | 2160.0012 | 3 | 37 | 4.400203 | 0.7009811 | 2.723297 | 4.623e-09 | 11.55369 | 1.6966e-08
2018-02-13 10:37 | 319890.1 | 2280.0006 | 3 | 37 | 4.400184 | 0.6307688 | 2.745446 | 4.623e-09 | 11.65115 | 1.6966e-08
2018-02-13 10:39 | 320010.1 | 2400.0012 | 3 | 37 | 4.400166 | 0.571929 | 2.765456 | 4.623e-09 | 11.7392 | 1.6966e-08
2018-02-13 10:41 | 320130.1 | 2520.0012 | 3 | 37 | 4.400186 | 0.5192299 | 2.783629 | 4.623e-09 | 11.81916 | 1.6966e-08
2018-02-13 10:43 | 320250.1 | 2640.0001 | 3 | 37 | 4.40015 | 0.4653883 | 2.800047 | 4.623e-09 | 11.8914 | 1.6966e-08
2018-02-13 10:45 | 320370.1 | 2760.0011 | 3 | 37 | 4.400161 | 0.4234896 | 2.814854 | 4.623e-09 | 11.95656 | 1.6966e-08
2018-02-13 10:47 | 320490.1 | 2880.0004 | 3 | 37 | 4.400159 | 0.3884382 | 2.828377 | 4.623e-09 | 12.01606 | 1.6966e-08
2018-02-13 10:49 | 320610.1 | 3000.001 | 3 | 37 | 4.400157 | 0.3578987 | 2.840809 | 4.623e-09 | 12.07076 | 1.6966e-08
2018-02-13 10:51 | 320730.1 | 3120.0005 | 3 | 37 | 4.40014 | 0.3266411 | 2.85223 | 4.623e-09 | 12.12102 | 1.6966e-08
2018-02-13 10:53 | 320850.1 | 3240.0012 | 3 | 37 | 4.400171 | 0.2982302 | 2.862627 | 4.623e-09 | 12.16677 | 1.6966e-08
2018-02-13 10:55 | 320970.1 | 3360.0002 | 3 | 37 | 4.400179 | 0.2757969 | 2.872169 | 4.623e-09 | 12.20875 | 1.6966e-08
2018-02-13 10:57 | 321090.1 | 3480.0017 | 3 | 37 | 4.400081 | 0.2546921 | 2.881003 | 4.623e-09 | 12.24762 | 1.6966e-08
2018-02-13 10:59 | 321210.1 | 3600.0006 | 3 | 37 | 4.400146 | 0.2371864 | 2.889215 | 4.623e-09 | 12.28375 | 1.6966e-08
2018-02-13 11:01 | 321330.1 | 3720.0002 | 3 | 37 | 4.400149 | 0.2175169 | 2.896788 | 4.623e-09 | 12.31708 | 1.6966e-08
2018-02-13 11:03 | 321450.1 | 3840.0015 | 3 | 37 | 4.400103 | 0.2003679 | 2.903739 | 4.623e-09 | 12.34766 | 1.6966e-08
2018-02-13 11:05 | 321570.1 | 3960.0013 | 3 | 37 | 4.400147 | 0.1875906 | 2.9102 | 4.623e-09 | 12.37609 | 1.6966e-08
2018-02-13 11:07 | 321690.1 | 4080 | 3 | 37 | 4.400094 | 0.1747417 | 2.916238 | 4.623e-09 | 12.40266 | 1.6966e-08
2018-02-13 11:09 | 321810.1 | 4200.0005 | 3 | 37 | 4.40011 | 0.1624413 | 2.92187 | 4.623e-09 | 12.42744 | 1.6966e-08
2018-02-13 11:11 | 321930.1 | 4320.0018 | 3 | 37 | 4.400126 | 0.1493864 | 2.927063 | 4.623e-09 | 12.45029 | 1.6966e-08
2018-02-13 11:13 | 322050.1 | 4440.0005 | 3 | 37 | 4.400125 | 0.1399593 | 2.931879 | 4.623e-09 | 12.47148 | 1.6966e-08
2018-02-13 11:15 | 322170.1 | 4560.0012 | 3 | 37 | 4.400107 | 0.1315737 | 2.936388 | 4.623e-09 | 12.49132 | 1.6966e-08
2018-02-13 11:17 | 322290.1 | 4680.0016 | 3 | 37 | 4.400127 | 0.1232262 | 2.940624 | 4.623e-09 | 12.50996 | 1.6966e-08
2018-02-13 11:19 | 322410.1 | 4800.0002 | 3 | 37 | 4.400107 | 0.1129808 | 2.944564 | 4.623e-09 | 12.5273 | 1.6966e-08
2018-02-13 11:21 | 322530.1 | 4920.0005 | 3 | 37 | 4.40013 | 0.1056061 | 2.948201 | 4.623e-09 | 12.5433 | 1.6966e-08
2018-02-13 11:23 | 322650.1 | 5040.0007 | 3 | 37 | 4.400045 | 0.09858131 | 2.951596 | 4.623e-09 | 12.55824 | 1.6966e-08
2018-02-13 11:25 | 322770.1 | 5160.0013 | 3 | 37 | 4.400056 | 0.09302616 | 2.954804 | 4.623e-09 | 12.57236 | 1.6966e-08
2018-02-13 11:27 | 322890.1 | 5280.0004 | 3 | 37 | 4.400102 | 0.08742046 | 2.957823 | 4.623e-09 | 12.58564 | 1.6966e-08
2018-02-13 11:28 | 322985 | 5374.9721 | 3 | 37 | 4.400073 | 0.08149433 | 2.960052 | 4.623e-09 | 12.59545 | 1.6966e-08
2018-02-13 11:30 | 323105.1 | 120.001 | 4 | 37 | 4.392313 | 0 | 2.960052 | 4.623e-09 | 12.59545 | 1.6966e-08
2018-02-13 11:32 | 323225.1 | 240.0007 | 4 | 37 | 4.391393 | 0 | 2.960052 | 4.623e-09 | 12.59545 | 1.6966e-08
2018-02-13 11:33 | 323285.1 | 300.0024 | 4 | 37 | 4.391074 | 0 | 2.960052 | 4.623e-09 | 12.59545 | 1.6966e-08
2018-02-13 11:35 | 323405.2 | 120.0009 | 5 | 37 | 3.835429 | -6.520185 | 2.960052 | 0.2173071 | 12.59545 | 0.845336
2018-02-13 11:37 | 323525.2 | 240 | 5 | 37 | 3.766194 | -6.520116 | 2.960052 | 0.4346161 | 12.59545 | 1.67143
2018-02-13 11:39 | 323645.2 | 360.0001 | 5 | 37 | 3.69644 | -6.519942 | 2.960052 | 0.6519349 | 12.59545 | 2.482299
2018-02-13 11:41 | 323765.2 | 480.0014 | 5 | 37 | 3.626568 | -6.520127 | 2.960052 | 0.8692523 | 12.59545 | 3.277957
2018-02-13 11:43 | 323885.2 | 600.0009 | 5 | 37 | 3.560386 | -6.520123 | 2.960052 | 1.086566 | 12.59545 | 4.058788
2018-02-13 11:45 | 324005.2 | 720.0011 | 5 | 37 | 3.498535 | -6.519833 | 2.960052 | 1.303879 | 12.59545 | 4.82574
2018-02-13 11:47 | 324125.2 | 840.0003 | 5 | 37 | 3.444199 | -6.51978 | 2.960052 | 1.521198 | 12.59545 | 5.579874
2018-02-13 11:49 | 324245.2 | 960.002 | 5 | 37 | 3.400395 | -6.52017 | 2.960052 | 1.738513 | 12.59545 | 6.323458
2018-02-13 11:51 | 324365.2 | 1080.0002 | 5 | 37 | 3.361942 | -6.520178 | 2.960052 | 1.955827 | 12.59545 | 7.05818
2018-02-13 11:53 | 324485.2 | 1200 | 5 | 37 | 3.324797 | -6.520137 | 2.960052 | 2.173143 | 12.59545 | 7.784766
2018-02-13 11:55 | 324605.2 | 1320.0002 | 5 | 37 | 3.282535 | -6.520098 | 2.960052 | 2.390453 | 12.59545 | 8.502791
2018-02-13 11:57 | 324725.2 | 1440.0007 | 5 | 37 | 3.231951 | -6.52015 | 2.960052 | 2.607766 | 12.59545 | 9.210957
2018-02-13 11:59 | 324845.2 | 1560.0009 | 5 | 37 | 3.140201 | -6.520117 | 2.960052 | 2.825082 | 12.59545 | 9.904671
2018-02-13 12:00 | 324922.1 | 1636.9881 | 5 | 37 | 2.999995 | -6.520141 | 2.960052 | 2.964498 | 12.59545 | 10.33418
2018-02-13 12:02 | 325042.2 | 120.0012 | 6 | 37 | 3.632852 | 0 | 2.960052 | 2.964498 | 12.59545 | 10.33418
2018-02-13 12:04 | 325162.2 | 240.0007 | 6 | 37 | 3.661176 | 0 | 2.960052 | 2.964498 | 12.59545 | 10.33418
2018-02-13 12:05 | 325222.2 | 300.002 | 6 | 37 | 3.667937 | 0 | 2.960052 | 2.964498 | 12.59545 | 10.33418
2018-02-13 12:05 | 325222.2 | 0.0023 | 7 | 38 | 3.668253 | 0 | 0 | 0 | 0 | 0
2018-02-13 12:07 | 325342.3 | 120.0013 | 2 | 38 | 4.058862 | 4.889825 | 0.1623899 | 0 | 0.6515411 | 0
2018-02-13 12:09 | 325462.3 | 240.0015 | 2 | 38 | 4.110101 | 4.890159 | 0.3253785 | 0 | 1.317605 | 0
2018-02-13 12:11 | 325582.3 | 360.0012 | 2 | 38 | 4.141573 | 4.890126 | 0.4883748 | 0 | 1.990299 | 0
2018-02-13 12:13 | 325702.3 | 480.0007 | 2 | 38 | 4.168463 | 4.890155 | 0.6513582 | 0 | 2.667517 | 0
2018-02-13 12:15 | 325822.3 | 600.0011 | 2 | 38 | 4.193494 | 4.890193 | 0.8143402 | 0 | 3.348924 | 0
2018-02-13 12:17 | 325942.3 | 720.0013 | 2 | 38 | 4.200243 | 4.575257 | 0.9732096 | 0 | 4.016078 | 0
2018-02-13 12:19 | 326062.3 | 840.0007 | 2 | 38 | 4.200273 | 4.185966 | 1.119285 | 0 | 4.629635 | 0
2018-02-13 12:21 | 326182.3 | 960.0008 | 2 | 38 | 4.200265 | 3.77896 | 1.252143 | 0 | 5.187677 | 0
2018-02-13 12:23 | 326302.3 | 1080.0005 | 2 | 38 | 4.200304 | 3.412215 | 1.371744 | 0 | 5.690036 | 0
2018-02-13 12:24 | 326357.8 | 1135.5415 | 2 | 38 | 4.200269 | 3.259995 | 1.4232 | 0 | 5.906163 | 0
2018-02-13 12:26 | 326477.8 | 120.0003 | 3 | 38 | 4.223019 | 3.259982 | 1.53147 | 0 | 6.362047 | 0
2018-02-13 12:28 | 326597.8 | 240.0002 | 3 | 38 | 4.250134 | 3.259988 | 1.640127 | 0 | 6.822344 | 0
2018-02-13 12:30 | 326717.8 | 360.001 | 3 | 38 | 4.28164 | 3.259969 | 1.748787 | 0 | 7.285816 | 0
2018-02-13 12:32 | 326837.8 | 480.0005 | 3 | 38 | 4.315932 | 3.259908 | 1.85744 | 0 | 7.75291 | 0
2018-02-13 12:34 | 326957.8 | 600.0006 | 3 | 38 | 4.350864 | 3.259952 | 1.966089 | 0 | 8.223705 | 0
2018-02-13 12:36 | 327077.8 | 720.0018 | 3 | 38 | 4.387629 | 3.259952 | 2.074739 | 0 | 8.698409 | 0
2018-02-13 12:38 | 327197.8 | 840.0002 | 3 | 38 | 4.400286 | 2.90651 | 2.179064 | 0 | 9.157241 | 0
2018-02-13 12:40 | 327317.8 | 960.0012 | 3 | 38 | 4.400255 | 2.492108 | 2.268838 | 0 | 9.552274 | 0
2018-02-13 12:42 | 327437.8 | 1080.0001 | 3 | 38 | 4.400258 | 2.164917 | 2.346264 | 0 | 9.89297 | 0
2018-02-13 12:44 | 327557.8 | 1200.0011 | 3 | 38 | 4.400273 | 1.891588 | 2.413729 | 0 | 10.18983 | 0
2018-02-13 12:46 | 327677.8 | 1320.0013 | 3 | 38 | 4.400274 | 1.658457 | 2.472816 | 0 | 10.44983 | 0
2018-02-13 12:48 | 327797.8 | 1440.0002 | 3 | 38 | 4.400248 | 1.445347 | 2.524517 | 0 | 10.67733 | 0
2018-02-13 12:50 | 327917.8 | 1560.0018 | 3 | 38 | 4.400218 | 1.263062 | 2.569509 | 0 | 10.8753 | 0
2018-02-13 12:52 | 328037.8 | 1680.0008 | 3 | 38 | 4.400223 | 1.117913 | 2.609118 | 0 | 11.04959 | 0
2018-02-13 12:54 | 328157.8 | 1800.0012 | 3 | 38 | 4.400234 | 0.9963131 | 2.64429 | 0 | 11.20435 | 0
2018-02-13 12:56 | 328277.8 | 1920.0014 | 3 | 38 | 4.400206 | 0.8869238 | 2.675636 | 0 | 11.34229 | 0
2018-02-13 12:58 | 328397.8 | 2040.0002 | 3 | 38 | 4.400233 | 0.7831316 | 2.703421 | 0 | 11.46454 | 0
2018-02-13 13:00 | 328517.8 | 2160.0013 | 3 | 38 | 4.400219 | 0.7012777 | 2.728107 | 0 | 11.57317 | 0
2018-02-13 13:02 | 328637.8 | 2280.0001 | 3 | 38 | 4.400113 | 0.6318455 | 2.750315 | 0 | 11.67089 | 0
2018-02-13 13:04 | 328757.8 | 2400.0006 | 3 | 38 | 4.40019 | 0.5736494 | 2.770424 | 0 | 11.75937 | 0
2018-02-13 13:06 | 328877.8 | 2520 | 3 | 38 | 4.400212 | 0.5164671 | 2.788606 | 0 | 11.83937 | 0
2018-02-13 13:08 | 328997.8 | 2640.0008 | 3 | 38 | 4.400135 | 0.4654722 | 2.804932 | 0 | 11.91121 | 0
2018-02-13 13:10 | 329117.8 | 2760.0004 | 3 | 38 | 4.400085 | 0.4244986 | 2.819766 | 0 | 11.97648 | 0
2018-02-13 13:12 | 329237.8 | 2880.0016 | 3 | 38 | 4.400174 | 0.3915825 | 2.83336 | 0 | 12.0363 | 0
2018-02-13 13:14 | 329357.8 | 3000.0003 | 3 | 38 | 4.400156 | 0.35888 | 2.845854 | 0 | 12.09127 | 0
2018-02-13 13:16 | 329477.8 | 3120.0004 | 3 | 38 | 4.400123 | 0.3246593 | 2.857248 | 0 | 12.14141 | 0
2018-02-13 13:18 | 329597.8 | 3240.001 | 3 | 38 | 4.400168 | 0.2989187 | 2.867638 | 0 | 12.18713 | 0
2018-02-13 13:20 | 329717.8 | 3360.0005 | 3 | 38 | 4.400135 | 0.2771626 | 2.877239 | 0 | 12.22937 | 0
2018-02-13 13:22 | 329837.8 | 3480.0002 | 3 | 38 | 4.400175 | 0.2585821 | 2.886153 | 0 | 12.2686 | 0
2018-02-13 13:24 | 329957.8 | 3600.001 | 3 | 38 | 4.400142 | 0.2368603 | 2.894403 | 0 | 12.3049 | 0
2018-02-13 13:26 | 330077.8 | 3720.0006 | 3 | 38 | 4.400131 | 0.2176886 | 2.901966 | 0 | 12.33818 | 0
2018-02-13 13:28 | 330197.8 | 3840.0002 | 3 | 38 | 4.400072 | 0.2017488 | 2.908965 | 0 | 12.36897 | 0
2018-02-13 13:30 | 330317.8 | 3960.0004 | 3 | 38 | 4.400114 | 0.1894379 | 2.915488 | 0 | 12.39767 | 0
2018-02-13 13:32 | 330437.8 | 4080.001 | 3 | 38 | 4.400128 | 0.1764107 | 2.921579 | 0 | 12.42447 | 0
2018-02-13 13:34 | 330557.8 | 4200.0001 | 3 | 38 | 4.400123 | 0.1617403 | 2.927214 | 0 | 12.44927 | 0
2018-02-13 13:36 | 330677.8 | 4320.0004 | 3 | 38 | 4.40014 | 0.1505623 | 2.9324 | 0 | 12.47209 | 0
2018-02-13 13:38 | 330797.8 | 4440.0007 | 3 | 38 | 4.400059 | 0.1396646 | 2.937246 | 0 | 12.49341 | 0
2018-02-13 13:40 | 330917.8 | 4560.0014 | 3 | 38 | 4.4001 | 0.1318789 | 2.941793 | 0 | 12.51342 | 0
2018-02-13 13:42 | 331037.8 | 4680.0013 | 3 | 38 | 4.400104 | 0.1224995 | 2.94604 | 0 | 12.53211 | 0
2018-02-13 13:44 | 331157.8 | 4800.0007 | 3 | 38 | 4.400142 | 0.1133146 | 2.94996 | 0 | 12.54935 | 0
2018-02-13 13:46 | 331277.8 | 4920 | 3 | 38 | 4.400107 | 0.1062164 | 2.953602 | 0 | 12.56538 | 0
2018-02-13 13:48 | 331397.8 | 5040.0002 | 3 | 38 | 4.400073 | 0.09960365 | 2.957019 | 0 | 12.58042 | 0
2018-02-13 13:50 | 331517.8 | 5160.0014 | 3 | 38 | 4.400087 | 0.09304142 | 2.960247 | 0 | 12.59462 | 0
2018-02-13 13:52 | 331637.8 | 5280.0014 | 3 | 38 | 4.400057 | 0.08572197 | 2.963239 | 0 | 12.60778 | 0
2018-02-13 13:54 | 331720.6 | 5362.7305 | 3 | 38 | 4.400065 | 0.08149815 | 2.965172 | 0 | 12.61629 | 0
2018-02-13 13:56 | 331840.6 | 120.0006 | 4 | 38 | 4.392275 | 0 | 2.965172 | 0 | 12.61629 | 0
2018-02-13 13:58 | 331960.6 | 240.0015 | 4 | 38 | 4.391371 | 0 | 2.965172 | 0 | 12.61629 | 0
2018-02-13 13:59 | 332020.6 | 300.0027 | 4 | 38 | 4.391034 | 0 | 2.965172 | 0 | 12.61629 | 0
2018-02-13 14:01 | 332140.7 | 120.0014 | 5 | 38 | 3.833177 | -6.520078 | 2.965172 | 0.2173051 | 12.61629 | 0.8452414
2018-02-13 14:03 | 332260.7 | 240 | 5 | 38 | 3.766249 | -6.520086 | 2.965172 | 0.4346176 | 12.61629 | 1.671003
2018-02-13 14:05 | 332380.7 | 360.0008 | 5 | 38 | 3.696784 | -6.520067 | 2.965172 | 0.6519341 | 12.61629 | 2.481952
2018-02-13 14:07 | 332500.7 | 480.0004 | 5 | 38 | 3.627633 | -6.520093 | 2.965172 | 0.8692445 | 12.61629 | 3.277745
2018-02-13 14:09 | 332620.7 | 600.0003 | 5 | 38 | 3.56061 | -6.52009 | 2.965172 | 1.086553 | 12.61629 | 4.058713
2018-02-13 14:11 | 332740.7 | 720.0012 | 5 | 38 | 3.49582 | -6.520014 | 2.965172 | 1.303871 | 12.61629 | 4.825344
2018-02-13 14:13 | 332860.7 | 840.0006 | 5 | 38 | 3.443541 | -6.520085 | 2.965172 | 1.521183 | 12.61629 | 5.579115
2018-02-13 14:15 | 332980.7 | 960.0013 | 5 | 38 | 3.400384 | -6.520085 | 2.965172 | 1.738502 | 12.61629 | 6.322647
2018-02-13 14:17 | 333100.7 | 1080 | 5 | 38 | 3.361615 | -6.520075 | 2.965172 | 1.955807 | 12.61629 | 7.057322
2018-02-13 14:19 | 333220.7 | 1200.0011 | 5 | 38 | 3.322331 | -6.52008 | 2.965172 | 2.173127 | 12.61629 | 7.783707
2018-02-13 14:21 | 333340.7 | 1320.0015 | 5 | 38 | 3.27993 | -6.520055 | 2.965172 | 2.390436 | 12.61629 | 8.50108
2018-02-13 14:23 | 333460.7 | 1440.0002 | 5 | 38 | 3.230215 | -6.520142 | 2.965172 | 2.607753 | 12.61629 | 9.208785
2018-02-13 14:25 | 333580.7 | 1560.001 | 5 | 38 | 3.139482 | -6.519983 | 2.965172 | 2.825061 | 12.61629 | 9.902199
2018-02-13 14:26 | 333656.6 | 1635.8751 | 5 | 38 | 2.999982 | -6.520204 | 2.965172 | 2.962475 | 12.61629 | 10.32549
2018-02-13 14:28 | 333776.6 | 120.0005 | 6 | 38 | 3.633808 | 0 | 2.965172 | 2.962486 | 12.61629 | 10.32553
2018-02-13 14:30 | 333896.6 | 239.9999 | 6 | 38 | 3.661602 | 0 | 2.965172 | 2.962486 | 12.61629 | 10.32553
2018-02-13 14:31 | 333956.6 | 300.002 | 6 | 38 | 3.668353 | 0 | 2.965172 | 2.962486 | 12.61629 | 10.32553
2018-02-13 14:31 | 333956.6 | 0.0025 | 7 | 39 | 3.668441 | 0 | 0 | 0 | 0 | 0
2018-02-13 14:33 | 334076.7 | 120.0027 | 2 | 39 | 4.059392 | 4.890107 | 0.1623949 | 4.828e-09 | 0.6516955 | 1.771e-08
2018-02-13 14:35 | 334196.7 | 240.0006 | 2 | 39 | 4.111456 | 4.890134 | 0.325379 | 4.828e-09 | 1.317868 | 1.771e-08
2018-02-13 14:37 | 334316.7 | 360.001 | 2 | 39 | 4.144769 | 4.8901 | 0.4883764 | 4.828e-09 | 1.990902 | 1.771e-08
2018-02-13 14:39 | 334436.7 | 480.0007 | 2 | 39 | 4.170244 | 4.890111 | 0.6513608 | 4.828e-09 | 2.668601 | 1.771e-08
2018-02-13 14:41 | 334556.7 | 600.0005 | 2 | 39 | 4.194557 | 4.890122 | 0.8143442 | 4.828e-09 | 3.350232 | 1.771e-08
2018-02-13 14:43 | 334676.7 | 720.0008 | 2 | 39 | 4.200308 | 4.57023 | 0.9730331 | 4.828e-09 | 4.016667 | 1.771e-08
2018-02-13 14:45 | 334796.7 | 840.0005 | 2 | 39 | 4.200289 | 4.167832 | 1.118697 | 4.828e-09 | 4.628496 | 1.771e-08
2018-02-13 14:47 | 334916.7 | 960 | 2 | 39 | 4.200264 | 3.751884 | 1.250559 | 4.828e-09 | 5.182353 | 1.771e-08
2018-02-13 14:49 | 335036.7 | 1080.001 | 2 | 39 | 4.200223 | 3.402127 | 1.369658 | 4.828e-09 | 5.682601 | 1.771e-08
2018-02-13 14:50 | 335090.2 | 1133.4818 | 2 | 39 | 4.200263 | 3.259997 | 1.419126 | 4.828e-09 | 5.890382 | 1.771e-08
2018-02-13 14:52 | 335210.2 | 120.0013 | 3 | 39 | 4.222472 | 3.259921 | 1.527395 | 4.828e-09 | 6.346225 | 1.771e-08
2018-02-13 14:54 | 335330.2 | 240.0014 | 3 | 39 | 4.250075 | 3.259917 | 1.636054 | 4.828e-09 | 6.806496 | 1.771e-08
2018-02-13 14:56 | 335450.2 | 360.0016 | 3 | 39 | 4.282933 | 3.259856 | 1.744706 | 4.828e-09 | 7.270025 | 1.771e-08
2018-02-13 14:58 | 335570.2 | 480.001 | 3 | 39 | 4.315717 | 3.259919 | 1.853358 | 4.828e-09 | 7.737151 | 1.771e-08
2018-02-13 15:00 | 335690.2 | 600.0012 | 3 | 39 | 4.349854 | 3.25987 | 1.962014 | 4.828e-09 | 8.207918 | 1.771e-08
2018-02-13 15:02 | 335810.2 | 720 | 3 | 39 | 4.38671 | 3.259847 | 2.070659 | 4.828e-09 | 8.682475 | 1.771e-08
2018-02-13 15:04 | 335930.2 | 840.0001 | 3 | 39 | 4.400316 | 2.899415 | 2.175066 | 4.828e-09 | 9.141638 | 1.771e-08
2018-02-13 15:06 | 336050.2 | 960.0011 | 3 | 39 | 4.400304 | 2.496961 | 2.264656 | 4.828e-09 | 9.53586 | 1.771e-08
2018-02-13 15:08 | 336170.2 | 1080.0001 | 3 | 39 | 4.400268 | 2.174666 | 2.342349 | 4.828e-09 | 9.87773 | 1.771e-08
2018-02-13 15:10 | 336290.2 | 1200.0005 | 3 | 39 | 4.400289 | 1.902723 | 2.410172 | 4.828e-09 | 10.17617 | 1.771e-08
2018-02-13 15:12 | 336410.2 | 1320.0009 | 3 | 39 | 4.400241 | 1.662147 | 2.469507 | 4.828e-09 | 10.43726 | 1.771e-08
2018-02-13 15:14 | 336530.2 | 1440.0016 | 3 | 39 | 4.400233 | 1.442427 | 2.521164 | 4.828e-09 | 10.66457 | 1.771e-08
2018-02-13 15:16 | 336650.2 | 1560.0002 | 3 | 39 | 4.400239 | 1.268044 | 2.566229 | 4.828e-09 | 10.86286 | 1.771e-08
2018-02-13 15:18 | 336770.2 | 1680.0006 | 3 | 39 | 4.400235 | 1.124199 | 2.606012 | 4.828e-09 | 11.03791 | 1.771e-08
2018-02-13 15:20 | 336890.2 | 1800.0015 | 3 | 39 | 4.400213 | 0.9998589 | 2.641378 | 4.828e-09 | 11.19353 | 1.771e-08
2018-02-13 15:22 | 337010.2 | 1920.0012 | 3 | 39 | 4.400191 | 0.8844328 | 2.672779 | 4.828e-09 | 11.33171 | 1.771e-08
2018-02-13 15:24 | 337130.2 | 2040.0009 | 3 | 39 | 4.40019 | 0.7841253 | 2.700514 | 4.828e-09 | 11.45374 | 1.771e-08
2018-02-13 15:26 | 337250.2 | 2160.0007 | 3 | 39 | 4.400246 | 0.705061 | 2.725281 | 4.828e-09 | 11.56272 | 1.771e-08
2018-02-13 15:28 | 337370.2 | 2280.0006 | 3 | 39 | 4.400194 | 0.6369009 | 2.747593 | 4.828e-09 | 11.6609 | 1.771e-08
2018-02-13 15:30 | 337490.2 | 2400.0004 | 3 | 39 | 4.400179 | 0.5743103 | 2.767765 | 4.828e-09 | 11.74966 | 1.771e-08
2018-02-13 15:32 | 337610.2 | 2520.0004 | 3 | 39 | 4.400149 | 0.5135384 | 2.78589 | 4.828e-09 | 11.82941 | 1.771e-08
2018-02-13 15:34 | 337730.2 | 2640.0014 | 3 | 39 | 4.400184 | 0.4668341 | 2.802207 | 4.828e-09 | 11.90121 | 1.771e-08
2018-02-13 15:36 | 337850.2 | 2760.0006 | 3 | 39 | 4.4002 | 0.4276609 | 2.817079 | 4.828e-09 | 11.96665 | 1.771e-08
2018-02-13 15:38 | 337970.2 | 2880.0005 | 3 | 39 | 4.400123 | 0.3912144 | 2.830719 | 4.828e-09 | 12.02667 | 1.771e-08
2018-02-13 15:40 | 338090.2 | 3000.0015 | 3 | 39 | 4.400176 | 0.3567982 | 2.843203 | 4.828e-09 | 12.0816 | 1.771e-08
2018-02-13 15:42 | 338210.2 | 3120.0012 | 3 | 39 | 4.400171 | 0.3248444 | 2.854533 | 4.828e-09 | 12.13146 | 1.771e-08
2018-02-13 15:44 | 338330.2 | 3240.0006 | 3 | 39 | 4.400177 | 0.3004026 | 2.864926 | 4.828e-09 | 12.17719 | 1.771e-08
2018-02-13 15:46 | 338450.2 | 3360.0002 | 3 | 39 | 4.40014 | 0.2782354 | 2.874547 | 4.828e-09 | 12.21952 | 1.771e-08
2018-02-13 15:48 | 338570.2 | 3480.001 | 3 | 39 | 4.40016 | 0.257514 | 2.883471 | 4.828e-09 | 12.25879 | 1.771e-08
2018-02-13 15:50 | 338690.2 | 3600.0006 | 3 | 39 | 4.40014 | 0.2347574 | 2.891674 | 4.828e-09 | 12.29488 | 1.771e-08
2018-02-13 15:52 | 338810.2 | 3720.0001 | 3 | 39 | 4.400143 | 0.2174921 | 2.899202 | 4.828e-09 | 12.328 | 1.771e-08
2018-02-13 15:54 | 338930.2 | 3840.0013 | 3 | 39 | 4.400132 | 0.2027426 | 2.906198 | 4.828e-09 | 12.35879 | 1.771e-08
2018-02-13 15:56 | 339050.2 | 3960.0013 | 3 | 39 | 4.400137 | 0.1894264 | 2.912738 | 4.828e-09 | 12.38756 | 1.771e-08
2018-02-13 15:58 | 339170.2 | 4080.0006 | 3 | 39 | 4.400155 | 0.1751585 | 2.918825 | 4.828e-09 | 12.41435 | 1.771e-08
2018-02-13 16:00 | 339290.2 | 4200.0015 | 3 | 39 | 4.40014 | 0.1613598 | 2.924416 | 4.828e-09 | 12.43895 | 1.771e-08
2018-02-13 16:02 | 339410.2 | 4320.0008 | 3 | 39 | 4.40007 | 0.1505079 | 2.929607 | 4.828e-09 | 12.46179 | 1.771e-08
2018-02-13 16:04 | 339530.2 | 4440.0006 | 3 | 39 | 4.400091 | 0.141324 | 2.934476 | 4.828e-09 | 12.48322 | 1.771e-08
2018-02-13 16:06 | 339650.2 | 4560.0012 | 3 | 39 | 4.400113 | 0.1322718 | 2.939043 | 4.828e-09 | 12.50331 | 1.771e-08
2018-02-13 16:08 | 339770.2 | 4680.001 | 3 | 39 | 4.400124 | 0.1217766 | 2.943285 | 4.828e-09 | 12.52197 | 1.771e-08
2018-02-13 16:10 | 339890.2 | 4800.0003 | 3 | 39 | 4.400123 | 0.1140957 | 2.947197 | 4.828e-09 | 12.53919 | 1.771e-08
2018-02-13 16:12 | 340010.2 | 4920.001 | 3 | 39 | 4.400096 | 0.1070242 | 2.950873 | 4.828e-09 | 12.55536 | 1.771e-08
2018-02-13 16:14 | 340130.2 | 5040.0002 | 3 | 39 | 4.40012 | 0.1010265 | 2.954324 | 4.828e-09 | 12.57055 | 1.771e-08
2018-02-13 16:16 | 340250.2 | 5160 | 3 | 39 | 4.400132 | 0.09444332 | 2.957573 | 4.828e-09 | 12.58484 | 1.771e-08
2018-02-13 16:18 | 340370.2 | 5280.0005 | 3 | 39 | 4.400104 | 0.0870533 | 2.960571 | 4.828e-09 | 12.59804 | 1.771e-08
2018-02-13 16:20 | 340490.2 | 5400.0012 | 3 | 39 | 4.400088 | 0.08184528 | 2.963383 | 4.828e-09 | 12.61041 | 1.771e-08
2018-02-13 16:20 | 340498.2 | 5408.0547 | 3 | 39 | 4.400083 | 0.08149433 | 2.963566 | 4.828e-09 | 12.61121 | 1.771e-08
2018-02-13 16:22 | 340618.3 | 119.9998 | 4 | 39 | 4.392284 | 0 | 2.963566 | 4.828e-09 | 12.61121 | 1.771e-08
2018-02-13 16:24 | 340738.3 | 240 | 4 | 39 | 4.391428 | 0 | 2.963566 | 4.828e-09 | 12.61121 | 1.771e-08
2018-02-13 16:25 | 340798.3 | 300.003 | 4 | 39 | 4.391132 | 0 | 2.963566 | 4.828e-09 | 12.61121 | 1.771e-08
2018-02-13 16:27 | 340918.4 | 120.0002 | 5 | 39 | 3.831264 | -6.52006 | 2.963566 | 0.2173032 | 12.61121 | 0.8445694
2018-02-13 16:29 | 341038.4 | 240.0003 | 5 | 39 | 3.767951 | -6.520091 | 2.963566 | 0.4346178 | 12.61121 | 1.670462
2018-02-13 16:31 | 341158.4 | 360.0009 | 5 | 39 | 3.698834 | -6.520062 | 2.963566 | 0.6519397 | 12.61121 | 2.48183
2018-02-13 16:33 | 341278.4 | 480.0016 | 5 | 39 | 3.628397 | -6.520045 | 2.963566 | 0.8692539 | 12.61121 | 3.277999
2018-02-13 16:35 | 341398.4 | 600.0004 | 5 | 39 | 3.557584 | -6.520101 | 2.963566 | 1.086569 | 12.61121 | 4.058735
2018-02-13 16:37 | 341518.4 | 720.0014 | 5 | 39 | 3.4959 | -6.520132 | 2.963566 | 1.303883 | 12.61121 | 4.824947
2018-02-13 16:39 | 341638.4 | 840.0013 | 5 | 39 | 3.444929 | -6.520193 | 2.963566 | 1.521199 | 12.61121 | 5.578935
2018-02-13 16:41 | 341758.4 | 960.0012 | 5 | 39 | 3.402032 | -6.52007 | 2.963566 | 1.738514 | 12.61121 | 6.322814
2018-02-13 16:43 | 341878.4 | 1080.0005 | 5 | 39 | 3.361286 | -6.520162 | 2.963566 | 1.95583 | 12.61121 | 7.057724
2018-02-13 16:45 | 341998.4 | 1200.001 | 5 | 39 | 3.320914 | -6.520072 | 2.963566 | 2.173145 | 12.61121 | 7.783709
2018-02-13 16:47 | 342118.4 | 1320.0011 | 5 | 39 | 3.281665 | -6.520135 | 2.963566 | 2.39046 | 12.61121 | 8.501196
2018-02-13 16:49 | 342238.4 | 1440.0001 | 5 | 39 | 3.233425 | -6.520067 | 2.963566 | 2.607774 | 12.61121 | 9.209416
2018-02-13 16:51 | 342358.4 | 1560.0008 | 5 | 39 | 3.140751 | -6.520126 | 2.963566 | 2.825095 | 12.61121 | 9.903473
2018-02-13 16:52 | 342433.2 | 1634.8715 | 5 | 39 | 2.999987 | -6.520068 | 2.963566 | 2.960681 | 12.61121 | 10.32123
2018-02-13 16:54 | 342553.3 | 120.0014 | 6 | 39 | 3.63417 | 0 | 2.963566 | 2.960686 | 12.61121 | 10.32125
2018-02-13 16:56 | 342673.3 | 240.0009 | 6 | 39 | 3.661847 | 0 | 2.963566 | 2.960686 | 12.61121 | 10.32125
2018-02-13 16:57 | 342733.3 | 300.003 | 6 | 39 | 3.668607 | 0 | 2.963566 | 2.960686 | 12.61121 | 10.32125
2018-02-13 16:57 | 342733.3 | 0.0023 | 7 | 40 | 3.668803 | 0 | 0 | 0 | 0 | 0
2018-02-13 16:59 | 342853.4 | 120.0014 | 2 | 40 | 4.058367 | 4.890107 | 0.162393 | 1.946e-09 | 0.6514639 | 7.14e-09
2018-02-13 17:01 | 342973.4 | 240.0012 | 2 | 40 | 4.112957 | 4.890054 | 0.325383 | 1.946e-09 | 1.317647 | 7.14e-09
2018-02-13 17:03 | 343093.4 | 360.001 | 2 | 40 | 4.146518 | 4.890063 | 0.4883718 | 1.946e-09 | 1.991066 | 7.14e-09
2018-02-13 17:05 | 343213.4 | 480.0003 | 2 | 40 | 4.169302 | 4.889897 | 0.6513555 | 1.946e-09 | 2.66875 | 7.14e-09
2018-02-13 17:07 | 343333.4 | 600.0017 | 2 | 40 | 4.193129 | 4.890191 | 0.8143396 | 1.946e-09 | 3.350183 | 7.14e-09
2018-02-13 17:09 | 343453.4 | 720.0014 | 2 | 40 | 4.200293 | 4.565339 | 0.9732651 | 1.946e-09 | 4.017556 | 7.14e-09
2018-02-13 17:11 | 343573.4 | 840.0019 | 2 | 40 | 4.200292 | 4.124063 | 1.11801 | 1.946e-09 | 4.625526 | 7.14e-09
2018-02-13 17:13 | 343693.4 | 960.0015 | 2 | 40 | 4.20025 | 3.743863 | 1.248971 | 1.946e-09 | 5.175598 | 7.14e-09
2018-02-13 17:15 | 343813.4 | 1080.001 | 2 | 40 | 4.200271 | 3.405261 | 1.368006 | 1.946e-09 | 5.675577 | 7.14e-09
2018-02-13 17:16 | 343869.1 | 1135.6989 | 2 | 40 | 4.200278 | 3.259988 | 1.41957 | 1.946e-09 | 5.89216 | 7.14e-09
2018-02-13 17:18 | 343989.1 | 120.0014 | 3 | 40 | 4.223217 | 3.259997 | 1.527844 | 1.946e-09 | 6.348055 | 7.14e-09
2018-02-13 17:20 | 344109.1 | 240.0007 | 3 | 40 | 4.253586 | 3.259927 | 1.636498 | 1.946e-09 | 6.808543 | 7.14e-09
2018-02-13 17:22 | 344229.1 | 360.0008 | 3 | 40 | 4.284632 | 3.259925 | 1.745152 | 1.946e-09 | 7.2724 | 7.14e-09
2018-02-13 17:24 | 344349.1 | 480.001 | 3 | 40 | 4.316495 | 3.259871 | 1.853806 | 1.946e-09 | 7.739657 | 7.14e-09
2018-02-13 17:26 | 344469.1 | 600 | 3 | 40 | 4.350544 | 3.259894 | 1.962459 | 1.946e-09 | 8.210474 | 7.14e-09
2018-02-13 17:28 | 344589.1 | 720.0014 | 3 | 40 | 4.389115 | 3.259866 | 2.071111 | 1.946e-09 | 8.685205 | 7.14e-09
2018-02-13 17:30 | 344709.1 | 840.0004 | 3 | 40 | 4.400298 | 2.865308 | 2.174327 | 1.946e-09 | 9.139227 | 7.14e-09
2018-02-13 17:32 | 344829.1 | 960.0001 | 3 | 40 | 4.400296 | 2.491832 | 2.263398 | 1.946e-09 | 9.531167 | 7.14e-09
2018-02-13 17:34 | 344949.1 | 1080.0006 | 3 | 40 | 4.400326 | 2.178399 | 2.341044 | 1.946e-09 | 9.872828 | 7.14e-09
2018-02-13 17:36 | 345069.1 | 1200.0011 | 3 | 40 | 4.400264 | 1.898791 | 2.408869 | 1.946e-09 | 10.17128 | 7.14e-09
2018-02-13 17:38 | 345189.1 | 1320.0009 | 3 | 40 | 4.400253 | 1.643146 | 2.4678 | 1.946e-09 | 10.43059 | 7.14e-09
2018-02-13 17:40 | 345309.1 | 1440.0013 | 3 | 40 | 4.400241 | 1.438851 | 2.519019 | 1.946e-09 | 10.65597 | 7.14e-09
2018-02-13 17:42 | 345429.1 | 1560.0014 | 3 | 40 | 4.400216 | 1.270151 | 2.564085 | 1.946e-09 | 10.85426 | 7.14e-09
2018-02-13 17:44 | 345549.1 | 1680.0011 | 3 | 40 | 4.400227 | 1.127181 | 2.604003 | 1.946e-09 | 11.02991 | 7.14e-09
2018-02-13 17:46 | 345669.1 | 1800.0001 | 3 | 40 | 4.400205 | 0.9948978 | 2.63936 | 1.946e-09 | 11.18549 | 7.14e-09
2018-02-13 17:48 | 345789.1 | 1920.0015 | 3 | 40 | 4.400188 | 0.8780298 | 2.670491 | 1.946e-09 | 11.32248 | 7.14e-09
2018-02-13 17:50 | 345909.1 | 2040.0005 | 3 | 40 | 4.40022 | 0.7862186 | 2.698183 | 1.946e-09 | 11.44432 | 7.14e-09
2018-02-13 17:52 | 346029.1 | 2160.0007 | 3 | 40 | 4.400195 | 0.7086563 | 2.723047 | 1.946e-09 | 11.55373 | 7.14e-09
2018-02-13 17:54 | 346149.1 | 2280.0001 | 3 | 40 | 4.400191 | 0.6381607 | 2.745472 | 1.946e-09 | 11.6524 | 7.14e-09
2018-02-13 17:56 | 346269.1 | 2400.0013 | 3 | 40 | 4.400198 | 0.5696478 | 2.765588 | 1.946e-09 | 11.74092 | 7.14e-09
2018-02-13 17:58 | 346389.1 | 2520.0016 | 3 | 40 | 4.400131 | 0.5138903 | 2.783614 | 1.946e-09 | 11.82024 | 7.14e-09
2018-02-13 18:00 | 346509.1 | 2640.0006 | 3 | 40 | 4.400181 | 0.4692469 | 2.799988 | 1.946e-09 | 11.89229 | 7.14e-09
2018-02-13 18:02 | 346629.1 | 2760.0008 | 3 | 40 | 4.400159 | 0.4293556 | 2.814967 | 1.946e-09 | 11.9582 | 7.14e-09
2018-02-13 18:04 | 346749.1 | 2880.0002 | 3 | 40 | 4.400199 | 0.3911505 | 2.82865 | 1.946e-09 | 12.0184 | 7.14e-09
2018-02-13 18:06 | 346869.1 | 3000.0016 | 3 | 40 | 4.400155 | 0.354291 | 2.841037 | 1.946e-09 | 12.07291 | 7.14e-09
2018-02-13 18:08 | 346989.1 | 3120.0006 | 3 | 40 | 4.400157 | 0.3263264 | 2.852365 | 1.946e-09 | 12.12275 | 7.14e-09
2018-02-13 18:10 | 347109.1 | 3240.0006 | 3 | 40 | 4.400149 | 0.3017712 | 2.862819 | 1.946e-09 | 12.16875 | 7.14e-09
2018-02-13 18:12 | 347229.1 | 3360.0011 | 3 | 40 | 4.400145 | 0.2785435 | 2.872491 | 1.946e-09 | 12.21131 | 7.14e-09
2018-02-13 18:14 | 347349.1 | 3480.0011 | 3 | 40 | 4.400121 | 0.253828 | 2.881381 | 1.946e-09 | 12.25043 | 7.14e-09
2018-02-13 18:16 | 347469.1 | 3600.0007 | 3 | 40 | 4.400114 | 0.2350292 | 2.889525 | 1.946e-09 | 12.28626 | 7.14e-09
2018-02-13 18:18 | 347589.1 | 3720.0002 | 3 | 40 | 4.400133 | 0.2189751 | 2.897076 | 1.946e-09 | 12.31949 | 7.14e-09
2018-02-13 18:20 | 347709.1 | 3840.0005 | 3 | 40 | 4.400091 | 0.2034731 | 2.904122 | 1.946e-09 | 12.35049 | 7.14e-09
2018-02-13 18:22 | 347829.1 | 3960.0014 | 3 | 40 | 4.400128 | 0.1887436 | 2.91068 | 1.946e-09 | 12.37935 | 7.14e-09
2018-02-13 18:24 | 347949.1 | 4080.0011 | 3 | 40 | 4.400129 | 0.1736469 | 2.916705 | 1.946e-09 | 12.40586 | 7.14e-09
2018-02-13 18:26 | 348069.1 | 4200.0007 | 3 | 40 | 4.400114 | 0.1617336 | 2.922292 | 1.946e-09 | 12.43044 | 7.14e-09
2018-02-13 18:28 | 348189.1 | 4320.0011 | 3 | 40 | 4.400117 | 0.1519642 | 2.927513 | 1.946e-09 | 12.45342 | 7.14e-09
2018-02-13 18:30 | 348309.1 | 4440.0001 | 3 | 40 | 4.400129 | 0.1420164 | 2.932411 | 1.946e-09 | 12.47497 | 7.14e-09
2018-02-13 18:32 | 348429.1 | 4560.0005 | 3 | 40 | 4.400091 | 0.1301718 | 2.936956 | 1.946e-09 | 12.49497 | 7.14e-09
2018-02-13 18:34 | 348549.1 | 4680.0002 | 3 | 40 | 4.400117 | 0.1217985 | 2.941143 | 1.946e-09 | 12.51339 | 7.14e-09
2018-02-13 18:36 | 348669.1 | 4800.0005 | 3 | 40 | 4.400087 | 0.1137028 | 2.945067 | 1.946e-09 | 12.53065 | 7.14e-09
2018-02-13 18:38 | 348789.1 | 4920.0001 | 3 | 40 | 4.400135 | 0.1077843 | 2.948759 | 1.946e-09 | 12.5469 | 7.14e-09
2018-02-13 18:40 | 348909.1 | 5040.0003 | 3 | 40 | 4.400081 | 0.09966564 | 2.952212 | 1.946e-09 | 12.56209 | 7.14e-09
2018-02-13 18:42 | 349029.1 | 5160.0007 | 3 | 40 | 4.400113 | 0.09250546 | 2.95541 | 1.946e-09 | 12.57617 | 7.14e-09
2018-02-13 18:44 | 349149.1 | 5280.0012 | 3 | 40 | 4.400056 | 0.08589745 | 2.958392 | 1.946e-09 | 12.58929 | 7.14e-09
2018-02-13 18:46 | 349269.1 | 5400.001 | 3 | 40 | 4.400067 | 0.08216667 | 2.961199 | 1.946e-09 | 12.60164 | 7.14e-09
2018-02-13 18:46 | 349280.9 | 5411.7882 | 3 | 40 | 4.400069 | 0.08147812 | 2.961468 | 1.946e-09 | 12.60282 | 7.14e-09
2018-02-13 18:48 | 349400.9 | 120.0004 | 4 | 40 | 4.392337 | 0 | 2.961468 | 1.946e-09 | 12.60282 | 7.14e-09
2018-02-13 18:50 | 349520.9 | 240.0006 | 4 | 40 | 4.391526 | 0 | 2.961468 | 1.946e-09 | 12.60282 | 7.14e-09
2018-02-13 18:51 | 349580.9 | 300.0026 | 4 | 40 | 4.391251 | 0 | 2.961468 | 1.946e-09 | 12.60282 | 7.14e-09
2018-02-13 18:53 | 349701 | 120.0013 | 5 | 40 | 3.831083 | -6.519844 | 2.961468 | 0.2173017 | 12.60282 | 0.8442424
2018-02-13 18:55 | 349821 | 240.0002 | 5 | 40 | 3.768645 | -6.520144 | 2.961468 | 0.4346139 | 12.60282 | 1.670148
2018-02-13 18:57 | 349941 | 360.0007 | 5 | 40 | 3.698693 | -6.520198 | 2.961468 | 0.6519319 | 12.60282 | 2.481636
2018-02-13 18:59 | 350061 | 480.0004 | 5 | 40 | 3.62449 | -6.520155 | 2.961468 | 0.8692456 | 12.60282 | 3.27738
2018-02-13 19:01 | 350181 | 600.0015 | 5 | 40 | 3.556545 | -6.520134 | 2.961468 | 1.086566 | 12.60282 | 4.057529
2018-02-13 19:03 | 350301 | 720.0011 | 5 | 40 | 3.496285 | -6.520168 | 2.961468 | 1.30388 | 12.60282 | 4.823709
2018-02-13 19:05 | 350421 | 840.0005 | 5 | 40 | 3.445607 | -6.520164 | 2.961468 | 1.521192 | 12.60282 | 5.577845
2018-02-13 19:07 | 350541 | 960.0004 | 5 | 40 | 3.4004 | -6.520124 | 2.961468 | 1.738508 | 12.60282 | 6.321696
2018-02-13 19:09 | 350661 | 1080.0003 | 5 | 40 | 3.357884 | -6.520157 | 2.961468 | 1.955821 | 12.60282 | 7.055909
2018-02-13 19:11 | 350781 | 1200.001 | 5 | 40 | 3.320339 | -6.520124 | 2.961468 | 2.173139 | 12.60282 | 7.781532
2018-02-13 19:13 | 350901 | 1320.0013 | 5 | 40 | 3.282448 | -6.520168 | 2.961468 | 2.390449 | 12.60282 | 8.498994
2018-02-13 19:15 | 351021 | 1440.0005 | 5 | 40 | 3.233753 | -6.520098 | 2.961468 | 2.607758 | 12.60282 | 9.20737
2018-02-13 19:17 | 351141 | 1560.002 | 5 | 40 | 3.134591 | -6.520086 | 2.961468 | 2.825082 | 12.60282 | 9.900945
2018-02-13 19:19 | 351213.3 | 1632.3203 | 5 | 40 | 2.999997 | -6.520053 | 2.961468 | 2.956049 | 12.60282 | 10.30385
2018-02-13 19:21 | 351333.4 | 120 | 6 | 40 | 3.636124 | 0 | 2.961468 | 2.956049 | 12.60282 | 10.30385
2018-02-13 19:23 | 351453.4 | 240.0009 | 6 | 40 | 3.6634 | 0 | 2.961468 | 2.956049 | 12.60282 | 10.30385
2018-02-13 19:24 | 351513.4 | 300.002 | 6 | 40 | 3.670071 | 0 | 2.961468 | 2.956049 | 12.60282 | 10.30385
2018-02-13 19:24 | 351513.4 | 0.0023 | 7 | 41 | 3.670046 | 0 | 0 | 0 | 0 | 0
2018-02-13 19:26 | 351633.5 | 120.0014 | 2 | 41 | 4.059999 | 4.89017 | 0.1623897 | 0 | 0.651475 | 0
2018-02-13 19:28 | 351753.5 | 240.0011 | 2 | 41 | 4.115201 | 4.889863 | 0.3253704 | 0 | 1.318087 | 0
2018-02-13 19:30 | 351873.5 | 360.0008 | 2 | 41 | 4.145204 | 4.889905 | 0.4883485 | 0 | 1.991455 | 0
2018-02-13 19:32 | 351993.5 | 480.0016 | 2 | 41 | 4.167297 | 4.88981 | 0.6513339 | 0 | 2.668874 | 0
2018-02-13 19:34 | 352113.5 | 600.0005 | 2 | 41 | 4.192581 | 4.890145 | 0.8143093 | 0 | 3.350047 | 0
2018-02-13 19:36 | 352233.5 | 720.0012 | 2 | 41 | 4.20028 | 4.522727 | 0.9726028 | 0 | 4.014757 | 0
2018-02-13 19:38 | 352353.5 | 840.0003 | 2 | 41 | 4.200314 | 4.125907 | 1.116598 | 0 | 4.619578 | 0
2018-02-13 19:40 | 352473.5 | 960.0008 | 2 | 41 | 4.200306 | 3.758983 | 1.247903 | 0 | 5.171095 | 0
2018-02-13 19:42 | 352593.5 | 1080.0001 | 2 | 41 | 4.200263 | 3.419158 | 1.367518 | 0 | 5.673511 | 0
2018-02-13 19:43 | 352651.1 | 1137.6586 | 2 | 41 | 4.20029 | 3.259997 | 1.421002 | 0 | 5.898156 | 0
2018-02-13 19:45 | 352771.1 | 120.0011 | 3 | 41 | 4.226113 | 3.260009 | 1.529277 | 0 | 6.354198 | 0
2018-02-13 19:47 | 352891.1 | 240.0009 | 3 | 41 | 4.255092 | 3.259938 | 1.637933 | 0 | 6.814966 | 0
2018-02-13 19:49 | 353011.1 | 360.0009 | 3 | 41 | 4.28499 | 3.259986 | 1.746588 | 0 | 7.278914 | 0
2018-02-13 19:51 | 353131.1 | 480.0013 | 3 | 41 | 4.316475 | 3.259929 | 1.855247 | 0 | 7.746194 | 0
2018-02-13 19:53 | 353251.1 | 600.0009 | 3 | 41 | 4.35233 | 3.259921 | 1.963901 | 0 | 8.217088 | 0
2018-02-13 19:55 | 353371.1 | 720.001 | 3 | 41 | 4.392777 | 3.259925 | 2.072555 | 0 | 8.692183 | 0
2018-02-13 19:57 | 353491.1 | 840.0004 | 3 | 41 | 4.40026 | 2.853498 | 2.175153 | 0 | 9.143566 | 0
2018-02-13 19:59 | 353611.1 | 960.001 | 3 | 41 | 4.400301 | 2.488461 | 2.263971 | 0 | 9.534389 | 0
2018-02-13 20:01 | 353731.1 | 1080.0008 | 3 | 41 | 4.400265 | 2.166419 | 2.341428 | 0 | 9.875223 | 0
2018-02-13 20:03 | 353851.1 | 1200 | 3 | 41 | 4.400249 | 1.869526 | 2.408604 | 0 | 10.17081 | 0
2018-02-13 20:05 | 353971.1 | 1320.0013 | 3 | 41 | 4.400233 | 1.630381 | 2.466767 | 0 | 10.42674 | 0
2018-02-13 20:07 | 354091.1 | 1440.0006 | 3 | 41 | 4.400224 | 1.433398 | 2.51774 | 0 | 10.65104 | 0
2018-02-13 20:09 | 354211.1 | 1560.0012 | 3 | 41 | 4.40025 | 1.26745 | 2.562713 | 0 | 10.84893 | 0
2018-02-13 20:11 | 354331.1 | 1680.0003 | 3 | 41 | 4.400197 | 1.114361 | 2.602398 | 0 | 11.02355 | 0
2018-02-13 20:13 | 354451.1 | 1800.0014 | 3 | 41 | 4.400255 | 0.9800158 | 2.637202 | 0 | 11.1767 | 0
2018-02-13 20:15 | 354571.1 | 1920.0008 | 3 | 41 | 4.400185 | 0.8725777 | 2.668024 | 0 | 11.31232 | 0
2018-02-13 20:17 | 354691.1 | 2040.0001 | 3 | 41 | 4.400198 | 0.7838745 | 2.695594 | 0 | 11.43364 | 0
2018-02-13 20:19 | 354811.1 | 2160.0001 | 3 | 41 | 4.400239 | 0.7043781 | 2.720368 | 0 | 11.54265 | 0
2018-02-13 20:21 | 354931.1 | 2280.0001 | 3 | 41 | 4.400212 | 0.6265764 | 2.742533 | 0 | 11.64018 | 0
2018-02-13 20:23 | 355051.1 | 2400.0003 | 3 | 41 | 4.4002 | 0.5645008 | 2.762324 | 0 | 11.72726 | 0
2018-02-13 20:25 | 355171.1 | 2520.0003 | 3 | 41 | 4.400179 | 0.5123949 | 2.780236 | 0 | 11.80608 | 0
2018-02-13 20:27 | 355291.1 | 2640.0018 | 3 | 41 | 4.400157 | 0.4675341 | 2.796567 | 0 | 11.87794 | 0
2018-02-13 20:29 | 355411.1 | 2760.0004 | 3 | 41 | 4.400205 | 0.425457 | 2.81145 | 0 | 11.94342 | 0
2018-02-13 20:31 | 355531.1 | 2880.0004 | 3 | 41 | 4.400202 | 0.3847437 | 2.824912 | 0 | 12.00266 | 0
2018-02-13 20:33 | 355651.1 | 3000.001 | 3 | 41 | 4.400162 | 0.352706 | 2.837187 | 0 | 12.05667 | 0
2018-02-13 20:35 | 355771.1 | 3120.0015 | 3 | 41 | 4.400174 | 0.3265772 | 2.84849 | 0 | 12.1064 | 0
2018-02-13 20:37 | 355891.1 | 3240.0007 | 3 | 41 | 4.400165 | 0.3007908 | 2.858929 | 0 | 12.15234 | 0
2018-02-13 20:39 | 356011.1 | 3360.0002 | 3 | 41 | 4.400141 | 0.2740259 | 2.868517 | 0 | 12.19453 | 0
2018-02-13 20:41 | 356131.1 | 3480.0015 | 3 | 41 | 4.400135 | 0.2526522 | 2.877282 | 0 | 12.23309 | 0
2018-02-13 20:43 | 356251.1 | 3600.0003 | 3 | 41 | 4.400113 | 0.2339973 | 2.885401 | 0 | 12.26882 | 0
2018-02-13 20:45 | 356371.1 | 3720.001 | 3 | 41 | 4.400139 | 0.2192316 | 2.892962 | 0 | 12.30209 | 0
2018-02-13 20:47 | 356491.1 | 3840.0006 | 3 | 41 | 4.40011 | 0.2024498 | 2.899995 | 0 | 12.33303 | 0
2018-02-13 20:49 | 356611.1 | 3960.0004 | 3 | 41 | 4.400106 | 0.1855745 | 2.906466 | 0 | 12.36151 | 0
2018-02-13 20:51 | 356731.1 | 4080.0013 | 3 | 41 | 4.400141 | 0.1739855 | 2.912454 | 0 | 12.38786 | 0
2018-02-13 20:53 | 356851.1 | 4200 | 3 | 41 | 4.400125 | 0.162816 | 2.918049 | 0 | 12.41248 | 0
2018-02-13 20:55 | 356971.1 | 4320.0009 | 3 | 41 | 4.400153 | 0.1526852 | 2.923293 | 0 | 12.43555 | 0
2018-02-13 20:57 | 357091.1 | 4440.0015 | 3 | 41 | 4.400129 | 0.1404476 | 2.928166 | 0 | 12.45699 | 0
2018-02-13 20:59 | 357211.1 | 4560.0006 | 3 | 41 | 4.400135 | 0.1301689 | 2.932656 | 0 | 12.47675 | 0
2018-02-13 21:01 | 357331.1 | 4680.0015 | 3 | 41 | 4.400152 | 0.1225567 | 2.936858 | 0 | 12.49524 | 0
2018-02-13 21:03 | 357451.1 | 4800.0013 | 3 | 41 | 4.400135 | 0.1154785 | 2.940804 | 0 | 12.5126 | 0
2018-02-13 21:05 | 357571.1 | 4920.0008 | 3 | 41 | 4.400113 | 0.1067667 | 2.944502 | 0 | 12.52887 | 0
2018-02-13 21:07 | 357691.1 | 5040.0014 | 3 | 41 | 4.400063 | 0.09821129 | 2.947922 | 0 | 12.54392 | 0
2018-02-13 21:09 | 357811.1 | 5160.001 | 3 | 41 | 4.400129 | 0.09248734 | 2.951113 | 0 | 12.55796 | 0
2018-02-13 21:11 | 357931.1 | 5280.0002 | 3 | 41 | 4.400077 | 0.08740711 | 2.954104 | 0 | 12.57112 | 0
2018-02-13 21:13 | 358051.1 | 5400.0002 | 3 | 41 | 4.400059 | 0.08158016 | 2.956935 | 0 | 12.58358 | 0
2018-02-13 21:13 | 358051.3 | 5400.2217 | 3 | 41 | 4.400058 | 0.08149433 | 2.95694 | 0 | 12.5836 | 0
2018-02-13 21:15 | 358171.4 | 119.9998 | 4 | 41 | 4.392371 | 0 | 2.95694 | 0 | 12.5836 | 0
2018-02-13 21:17 | 358291.4 | 240.0008 | 4 | 41 | 4.391557 | 0 | 2.95694 | 0 | 12.5836 | 0
2018-02-13 21:18 | 358351.4 | 300.0019 | 4 | 41 | 4.391223 | 0 | 2.95694 | 0 | 12.5836 | 0
2018-02-13 21:20 | 358471.5 | 120.0007 | 5 | 41 | 3.834539 | -6.520154 | 2.95694 | 0.2173028 | 12.5836 | 0.8448344
2018-02-13 21:22 | 358591.5 | 240.0004 | 5 | 41 | 3.770547 | -6.519813 | 2.95694 | 0.4346145 | 12.5836 | 1.671385
2018-02-13 21:24 | 358711.5 | 360.0015 | 5 | 41 | 3.69679 | -6.520137 | 2.95694 | 0.6519343 | 12.5836 | 2.48294
2018-02-13 21:26 | 358831.5 | 480.0012 | 5 | 41 | 3.624641 | -6.520131 | 2.95694 | 0.8692465 | 12.5836 | 3.278329
2018-02-13 21:28 | 358951.5 | 600.0013 | 5 | 41 | 3.557624 | -6.520104 | 2.95694 | 1.086564 | 12.5836 | 4.058621
2018-02-13 21:30 | 359071.5 | 720.0014 | 5 | 41 | 3.498249 | -6.520134 | 2.95694 | 1.303877 | 12.5836 | 4.825157
2018-02-13 21:32 | 359191.5 | 840.0009 | 5 | 41 | 3.446074 | -6.520039 | 2.95694 | 1.521186 | 12.5836 | 5.57958
2018-02-13 21:34 | 359311.5 | 960.0016 | 5 | 41 | 3.398724 | -6.520183 | 2.95694 | 1.738507 | 12.5836 | 6.323178
2018-02-13 21:36 | 359431.5 | 1080.0003 | 5 | 41 | 3.358835 | -6.520162 | 2.95694 | 1.955821 | 12.5836 | 7.057342
2018-02-13 21:38 | 359551.5 | 1200.0021 | 5 | 41 | 3.321908 | -6.52015 | 2.95694 | 2.173136 | 12.5836 | 7.78322
2018-02-13 21:40 | 359671.5 | 1320.0003 | 5 | 41 | 3.283571 | -6.520129 | 2.95694 | 2.390453 | 12.5836 | 8.501052
2018-02-13 21:42 | 359791.5 | 1440.0018 | 5 | 41 | 3.230537 | -6.520083 | 2.95694 | 2.607773 | 12.5836 | 9.209376
2018-02-13 21:44 | 359911.5 | 1560.0009 | 5 | 41 | 3.134589 | -6.520129 | 2.95694 | 2.825082 | 12.5836 | 9.902199
2018-02-13 21:45 | 359985.4 | 1633.9224 | 5 | 41 | 2.999987 | -6.52019 | 2.95694 | 2.958948 | 12.5836 | 10.31412
2018-02-13 21:47 | 360105.4 | 120.0007 | 6 | 41 | 3.634752 | 0 | 2.95694 | 2.958948 | 12.5836 | 10.31412
2018-02-13 21:49 | 360225.4 | 240.0005 | 6 | 41 | 3.662437 | 0 | 2.95694 | 2.958948 | 12.5836 | 10.31412
2018-02-13 21:50 | 360285.4 | 300.0028 | 6 | 41 | 3.669389 | 0 | 2.95694 | 2.958948 | 12.5836 | 10.31412
2018-02-13 21:50 | 360285.4 | 0.0024 | 7 | 42 | 3.669519 | 0 | 0 | 0 | 0 | 0
2018-02-13 21:52 | 360405.5 | 120.0015 | 2 | 42 | 4.062137 | 4.889842 | 0.1623787 | 3.09e-09 | 0.6517782 | 1.1338e-08
2018-02-13 21:54 | 360525.5 | 240.0014 | 2 | 42 | 4.114399 | 4.88996 | 0.3253525 | 3.09e-09 | 1.318411 | 1.1338e-08
2018-02-13 21:56 | 360645.5 | 360.0004 | 2 | 42 | 4.144137 | 4.890157 | 0.4883338 | 3.09e-09 | 1.991658 | 1.1338e-08
2018-02-13 21:58 | 360765.5 | 480.0008 | 2 | 42 | 4.167406 | 4.890128 | 0.6513138 | 3.09e-09 | 2.66894 | 1.1338e-08
2018-02-13 22:00 | 360885.5 | 600.0011 | 2 | 42 | 4.1958 | 4.889922 | 0.8142964 | 3.09e-09 | 3.35037 | 1.1338e-08
2018-02-13 22:02 | 361005.5 | 720.0004 | 2 | 42 | 4.200264 | 4.514426 | 0.9716125 | 3.09e-09 | 4.011088 | 1.1338e-08
2018-02-13 22:04 | 361125.5 | 840.0014 | 2 | 42 | 4.200285 | 4.128495 | 1.115584 | 3.09e-09 | 4.61581 | 1.1338e-08
2018-02-13 22:06 | 361245.5 | 960.0001 | 2 | 42 | 4.20029 | 3.768601 | 1.247168 | 3.09e-09 | 5.168497 | 1.1338e-08
2018-02-13 22:08 | 361365.5 | 1080.0003 | 2 | 42 | 4.200271 | 3.409108 | 1.366814 | 3.09e-09 | 5.671044 | 1.1338e-08
2018-02-13 22:09 | 361414.6 | 1129.0331 | 2 | 42 | 4.200277 | 3.259994 | 1.412231 | 3.09e-09 | 5.861809 | 1.1338e-08
2018-02-13 22:11 | 361534.6 | 120.0008 | 3 | 42 | 4.22498 | 3.259927 | 1.5205 | 3.09e-09 | 6.317808 | 1.1338e-08
2018-02-13 22:13 | 361654.6 | 240.0023 | 3 | 42 | 4.252646 | 3.259917 | 1.629159 | 3.09e-09 | 6.778378 | 1.1338e-08
2018-02-13 22:15 | 361774.6 | 360.0011 | 3 | 42 | 4.281612 | 3.259936 | 1.737813 | 3.09e-09 | 7.242003 | 1.1338e-08
2018-02-13 22:17 | 361894.6 | 480.0012 | 3 | 42 | 4.313819 | 3.259898 | 1.846464 | 3.09e-09 | 7.708917 | 1.1338e-08
2018-02-13 22:19 | 362014.6 | 600.0016 | 3 | 42 | 4.351119 | 3.259967 | 1.955125 | 3.09e-09 | 8.179656 | 1.1338e-08
2018-02-13 22:21 | 362134.6 | 720.0006 | 3 | 42 | 4.388888 | 3.259913 | 2.063779 | 3.09e-09 | 8.654467 | 1.1338e-08
2018-02-13 22:23 | 362254.6 | 840.0016 | 3 | 42 | 4.400311 | 2.907887 | 2.167863 | 3.09e-09 | 9.112286 | 1.1338e-08
2018-02-13 22:25 | 362374.6 | 960.001 | 3 | 42 | 4.400258 | 2.528308 | 2.25831 | 3.09e-09 | 9.510278 | 1.1338e-08
2018-02-13 22:27 | 362494.6 | 1080.0011 | 3 | 42 | 4.400275 | 2.183274 | 2.336792 | 3.09e-09 | 9.855618 | 1.1338e-08
2018-02-13 22:29 | 362614.6 | 1200.0004 | 3 | 42 | 4.400228 | 1.894038 | 2.404536 | 3.09e-09 | 10.15371 | 1.1338e-08
2018-02-13 22:31 | 362734.6 | 1320.0008 | 3 | 42 | 4.400236 | 1.65914 | 2.463648 | 3.09e-09 | 10.41382 | 1.1338e-08
2018-02-13 22:33 | 362854.6 | 1440.0004 | 3 | 42 | 4.400233 | 1.461843 | 2.51558 | 3.09e-09 | 10.64233 | 1.1338e-08
2018-02-13 22:35 | 362974.6 | 1560.0005 | 3 | 42 | 4.400195 | 1.283627 | 2.5613 | 3.09e-09 | 10.84351 | 1.1338e-08
2018-02-13 22:37 | 363094.6 | 1680.0009 | 3 | 42 | 4.400244 | 1.12247 | 2.601326 | 3.09e-09 | 11.01963 | 1.1338e-08
2018-02-13 22:39 | 363214.6 | 1800.0013 | 3 | 42 | 4.40021 | 0.9949932 | 2.63654 | 3.09e-09 | 11.17458 | 1.1338e-08
2018-02-13 22:41 | 363334.6 | 1920.0008 | 3 | 42 | 4.400174 | 0.8878908 | 2.667871 | 3.09e-09 | 11.31244 | 1.1338e-08
2018-02-13 22:43 | 363454.6 | 2040.0014 | 3 | 42 | 4.400181 | 0.7950983 | 2.695916 | 3.09e-09 | 11.43585 | 1.1338e-08
2018-02-13 22:45 | 363574.6 | 2160.0013 | 3 | 42 | 4.400183 | 0.7066202 | 2.720964 | 3.09e-09 | 11.54607 | 1.1338e-08
2018-02-13 22:47 | 363694.6 | 2280.0012 | 3 | 42 | 4.400183 | 0.6322269 | 2.743222 | 3.09e-09 | 11.644 | 1.1338e-08
2018-02-13 22:49 | 363814.6 | 2400.0003 | 3 | 42 | 4.400202 | 0.5715523 | 2.763257 | 3.09e-09 | 11.73216 | 1.1338e-08
2018-02-13 22:51 | 363934.6 | 2520.0018 | 3 | 42 | 4.400193 | 0.5206394 | 2.781436 | 3.09e-09 | 11.81216 | 1.1338e-08
2018-02-13 22:53 | 364054.6 | 2640.0006 | 3 | 42 | 4.400217 | 0.4726305 | 2.797971 | 3.09e-09 | 11.88491 | 1.1338e-08
2018-02-13 22:55 | 364174.6 | 2760.0003 | 3 | 42 | 4.400213 | 0.4257336 | 2.812893 | 3.09e-09 | 11.95057 | 1.1338e-08
2018-02-13 22:57 | 364294.6 | 2880.001 | 3 | 42 | 4.400122 | 0.3878174 | 2.826421 | 3.09e-09 | 12.0101 | 1.1338e-08
2018-02-13 22:59 | 364414.6 | 3000.0014 | 3 | 42 | 4.400117 | 0.3567152 | 2.838828 | 3.09e-09 | 12.06469 | 1.1338e-08
2018-02-13 23:01 | 364534.6 | 3120.0015 | 3 | 42 | 4.400186 | 0.3295679 | 2.850266 | 3.09e-09 | 12.11502 | 1.1338e-08
2018-02-13 23:03 | 364654.6 | 3240.0017 | 3 | 42 | 4.400199 | 0.3010149 | 2.860776 | 3.09e-09 | 12.16126 | 1.1338e-08
2018-02-13 23:05 | 364774.6 | 3360.0017 | 3 | 42 | 4.400159 | 0.2756786 | 2.87035 | 3.09e-09 | 12.20339 | 1.1338e-08
2018-02-13 23:07 | 364894.6 | 3480.0004 | 3 | 42 | 4.400164 | 0.255805 | 2.879187 | 3.09e-09 | 12.24228 | 1.1338e-08
2018-02-13 23:09 | 365014.6 | 3600.0011 | 3 | 42 | 4.400138 | 0.2379084 | 2.8874 | 3.09e-09 | 12.27841 | 1.1338e-08
2018-02-13 23:11 | 365134.6 | 3720.0009 | 3 | 42 | 4.400144 | 0.2198296 | 2.895037 | 3.09e-09 | 12.31202 | 1.1338e-08
2018-02-13 23:13 | 365254.6 | 3840.0017 | 3 | 42 | 4.400156 | 0.2021284 | 2.90206 | 3.09e-09 | 12.34292 | 1.1338e-08
2018-02-13 23:15 | 365374.6 | 3960.0002 | 3 | 42 | 4.40011 | 0.1870356 | 2.90854 | 3.09e-09 | 12.37143 | 1.1338e-08
2018-02-13 23:17 | 365494.6 | 4080.0007 | 3 | 42 | 4.40012 | 0.1748123 | 2.914578 | 3.09e-09 | 12.398 | 1.1338e-08
2018-02-13 23:19 | 365614.6 | 4200.0003 | 3 | 42 | 4.400101 | 0.1635256 | 2.920229 | 3.09e-09 | 12.42286 | 1.1338e-08
2018-02-13 23:21 | 365734.6 | 4320.0019 | 3 | 42 | 4.400095 | 0.1505985 | 2.925484 | 3.09e-09 | 12.44599 | 1.1338e-08
2018-02-13 23:23 | 365854.6 | 4440.0019 | 3 | 42 | 4.400137 | 0.1400509 | 2.930321 | 3.09e-09 | 12.46727 | 1.1338e-08
2018-02-13 23:25 | 365974.6 | 4560.0008 | 3 | 42 | 4.400114 | 0.130929 | 2.934826 | 3.09e-09 | 12.4871 | 1.1338e-08
2018-02-13 23:27 | 366094.6 | 4680.002 | 3 | 42 | 4.400171 | 0.1239815 | 2.939061 | 3.09e-09 | 12.50573 | 1.1338e-08
2018-02-13 23:29 | 366214.6 | 4800.0016 | 3 | 42 | 4.400155 | 0.1155176 | 2.943044 | 3.09e-09 | 12.52325 | 1.1338e-08
2018-02-13 23:31 | 366334.6 | 4920.0016 | 3 | 42 | 4.400136 | 0.1060476 | 2.946724 | 3.09e-09 | 12.53945 | 1.1338e-08
2018-02-13 23:33 | 366454.6 | 5040.0016 | 3 | 42 | 4.400128 | 0.09913349 | 2.950137 | 3.09e-09 | 12.55446 | 1.1338e-08
2018-02-13 23:35 | 366574.6 | 5160.0014 | 3 | 42 | 4.400127 | 0.09386921 | 2.953342 | 3.09e-09 | 12.56857 | 1.1338e-08
2018-02-13 23:37 | 366694.6 | 5280.0018 | 3 | 42 | 4.400113 | 0.0881567 | 2.956367 | 3.09e-09 | 12.58187 | 1.1338e-08
2018-02-13 23:39 | 366814.6 | 5400.0007 | 3 | 42 | 4.400101 | 0.08195019 | 2.95921 | 3.09e-09 | 12.59439 | 1.1338e-08
2018-02-13 23:39 | 366823.5 | 5408.9179 | 3 | 42 | 4.400115 | 0.08149147 | 2.959413 | 3.09e-09 | 12.59528 | 1.1338e-08
2018-02-13 23:41 | 366943.5 | 120.0007 | 4 | 42 | 4.392404 | 0 | 2.959413 | 3.09e-09 | 12.59528 | 1.1338e-08
2018-02-13 23:43 | 367063.5 | 240.0003 | 4 | 42 | 4.391528 | 0 | 2.959413 | 3.09e-09 | 12.59528 | 1.1338e-08
2018-02-13 23:44 | 367123.5 | 300.0028 | 4 | 42 | 4.391181 | 0 | 2.959413 | 3.09e-09 | 12.59528 | 1.1338e-08
2018-02-13 23:46 | 367243.6 | 120.0012 | 5 | 42 | 3.835194 | -6.520028 | 2.959413 | 0.2173032 | 12.59528 | 0.8451419
2018-02-13 23:48 | 367363.6 | 240.0008 | 5 | 42 | 3.767879 | -6.520144 | 2.959413 | 0.4346256 | 12.59528 | 1.671582
2018-02-13 23:50 | 367483.6 | 360.0006 | 5 | 42 | 3.695456 | -6.519908 | 2.959413 | 0.6519348 | 12.59528 | 2.482424
2018-02-13 23:52 | 367603.6 | 480.0014 | 5 | 42 | 3.62558 | -6.519936 | 2.959413 | 0.8692499 | 12.59528 | 3.277891
2018-02-13 23:54 | 367723.6 | 600.0004 | 5 | 42 | 3.559766 | -6.520103 | 2.959413 | 1.086562 | 12.59528 | 4.058511
2018-02-13 23:56 | 367843.6 | 720.0012 | 5 | 42 | 3.499177 | -6.520111 | 2.959413 | 1.303885 | 12.59528 | 4.825436
2018-02-13 23:58 | 367963.6 | 840.001 | 5 | 42 | 3.44446 | -6.520141 | 2.959413 | 1.521201 | 12.59528 | 5.579754
2018-02-14 | 368083.6 | 960.0012 | 5 | 42 | 3.399635 | -6.520121 | 2.959413 | 1.738515 | 12.59528 | 6.323277
2018-02-14 00:02 | 368203.6 | 1080.0002 | 5 | 42 | 3.360713 | -6.520077 | 2.959413 | 1.95582 | 12.59528 | 7.057722
2018-02-14 00:04 | 368323.6 | 1200.0008 | 5 | 42 | 3.324522 | -6.520127 | 2.959413 | 2.173146 | 12.59528 | 7.784163
2018-02-14 00:06 | 368443.6 | 1320.0006 | 5 | 42 | 3.283113 | -6.520134 | 2.959413 | 2.390458 | 12.59528 | 8.502307
2018-02-14 00:08 | 368563.6 | 1440.0014 | 5 | 42 | 3.230505 | -6.520132 | 2.959413 | 2.607768 | 12.59528 | 9.210292
2018-02-14 00:10 | 368683.6 | 1560.0003 | 5 | 42 | 3.137479 | -6.520062 | 2.959413 | 2.82508 | 12.59528 | 9.903621
2018-02-14 00:11 | 368758.9 | 1635.2959 | 5 | 42 | 3 | -6.520019 | 2.959413 | 2.961446 | 12.59528 | 10.32347
2018-02-14 00:13 | 368878.9 | 120.0004 | 6 | 42 | 3.633358 | 0 | 2.959413 | 2.96145 | 12.59528 | 10.32348
2018-02-14 00:15 | 368998.9 | 239.9998 | 6 | 42 | 3.66165 | 0 | 2.959413 | 2.96145 | 12.59528 | 10.32348
2018-02-14 00:16 | 369059 | 300.0025 | 6 | 42 | 3.668561 | 0 | 2.959413 | 2.96145 | 12.59528 | 10.32348
2018-02-14 00:16 | 369059 | 0.0023 | 7 | 43 | 3.668613 | 0 | 0 | 0 | 0 | 0
2018-02-14 00:18 | 369179 | 120.0003 | 2 | 43 | 4.060361 | 4.890138 | 0.1623879 | 1.707e-09 | 0.6517153 | 6.261e-09
2018-02-14 00:20 | 369299 | 240.0014 | 2 | 43 | 4.11189 | 4.890084 | 0.3253653 | 1.707e-09 | 1.318023 | 6.261e-09
2018-02-14 00:22 | 369419 | 360.0006 | 2 | 43 | 4.142568 | 4.890162 | 0.4883399 | 1.707e-09 | 1.990865 | 6.261e-09
2018-02-14 00:24 | 369539 | 480.0006 | 2 | 43 | 4.168721 | 4.890145 | 0.6513269 | 1.707e-09 | 2.668103 | 6.261e-09
2018-02-14 00:26 | 369659 | 600.0009 | 2 | 43 | 4.19583 | 4.8901 | 0.8143086 | 1.707e-09 | 3.349777 | 6.261e-09
2018-02-14 00:28 | 369779 | 720.0011 | 2 | 43 | 4.200302 | 4.537162 | 0.9721555 | 1.707e-09 | 4.012718 | 6.261e-09
2018-02-14 00:30 | 369899 | 840.0015 | 2 | 43 | 4.200254 | 4.158071 | 1.117067 | 1.707e-09 | 4.621387 | 6.261e-09
2018-02-14 00:32 | 370019 | 960.001 | 2 | 43 | 4.2003 | 3.776898 | 1.249338 | 1.707e-09 | 5.17696 | 6.261e-09
2018-02-14 00:34 | 370139 | 1080.0008 | 2 | 43 | 4.200243 | 3.389569 | 1.368629 | 1.707e-09 | 5.678017 | 6.261e-09
2018-02-14 00:35 | 370185.7 | 1126.6365 | 2 | 43 | 4.200258 | 3.259988 | 1.411694 | 1.707e-09 | 5.858903 | 6.261e-09
2018-02-14 00:37 | 370305.7 | 120.0005 | 3 | 43 | 4.223169 | 3.259923 | 1.519965 | 1.707e-09 | 6.314795 | 6.261e-09
2018-02-14 00:39 | 370425.7 | 240.0007 | 3 | 43 | 4.249982 | 3.259877 | 1.628619 | 1.707e-09 | 6.775098 | 6.261e-09
2018-02-14 00:41 | 370545.7 | 360.001 | 3 | 43 | 4.279737 | 3.259948 | 1.737278 | 1.707e-09 | 7.238481 | 6.261e-09
2018-02-14 00:43 | 370665.7 | 480.0013 | 3 | 43 | 4.314461 | 3.259936 | 1.84593 | 1.707e-09 | 7.705334 | 6.261e-09
2018-02-14 00:45 | 370785.7 | 600.0002 | 3 | 43 | 4.349842 | 3.259942 | 1.954584 | 1.707e-09 | 8.176032 | 6.261e-09
2018-02-14 00:47 | 370905.7 | 720.0007 | 3 | 43 | 4.386867 | 3.25999 | 2.063238 | 1.707e-09 | 8.650658 | 6.261e-09
2018-02-14 00:49 | 371025.7 | 840.0001 | 3 | 43 | 4.400286 | 2.927857 | 2.168005 | 1.707e-09 | 9.111403 | 6.261e-09
2018-02-14 00:51 | 371145.7 | 960.0004 | 3 | 43 | 4.400249 | 2.526223 | 2.258827 | 1.707e-09 | 9.511045 | 6.261e-09
2018-02-14 00:53 | 371265.7 | 1080.001 | 3 | 43 | 4.40025 | 2.182945 | 2.337049 | 1.707e-09 | 9.855242 | 6.261e-09
2018-02-14 00:55 | 371385.7 | 1200.0007 | 3 | 43 | 4.400233 | 1.9056 | 2.405069 | 1.707e-09 | 10.15455 | 6.261e-09
2018-02-14 00:57 | 371505.7 | 1320.0007 | 3 | 43 | 4.400239 | 1.673816 | 2.464627 | 1.707e-09 | 10.41662 | 6.261e-09
2018-02-14 00:59 | 371625.7 | 1440.0016 | 3 | 43 | 4.400244 | 1.467686 | 2.51692 | 1.707e-09 | 10.64672 | 6.261e-09
2018-02-14 01:01 | 371745.7 | 1560.0007 | 3 | 43 | 4.400247 | 1.277428 | 2.562594 | 1.707e-09 | 10.8477 | 6.261e-09
2018-02-14 01:03 | 371865.7 | 1680.0013 | 3 | 43 | 4.400245 | 1.127165 | 2.602573 | 1.707e-09 | 11.02361 | 6.261e-09
2018-02-14 01:05 | 371985.7 | 1800.0009 | 3 | 43 | 4.400217 | 1.002112 | 2.637989 | 1.707e-09 | 11.17945 | 6.261e-09
2018-02-14 01:07 | 372105.7 | 1920.0008 | 3 | 43 | 4.400215 | 0.8944378 | 2.669572 | 1.707e-09 | 11.31842 | 6.261e-09
2018-02-14 01:09 | 372225.7 | 2040.0006 | 3 | 43 | 4.400255 | 0.7951822 | 2.697712 | 1.707e-09 | 11.44224 | 6.261e-09
2018-02-14 01:11 | 372345.7 | 2160.0013 | 3 | 43 | 4.400214 | 0.7062254 | 2.722648 | 1.707e-09 | 11.55197 | 6.261e-09
2018-02-14 01:13 | 372465.7 | 2280.0002 | 3 | 43 | 4.400159 | 0.635705 | 2.744978 | 1.707e-09 | 11.65023 | 6.261e-09
2018-02-14 01:15 | 372585.7 | 2400.0015 | 3 | 43 | 4.400168 | 0.5766459 | 2.765165 | 1.707e-09 | 11.73905 | 6.261e-09
2018-02-14 01:17 | 372705.7 | 2520.0004 | 3 | 43 | 4.400224 | 0.523674 | 2.783478 | 1.707e-09 | 11.81963 | 6.261e-09
2018-02-14 01:19 | 372825.7 | 2640.0006 | 3 | 43 | 4.400101 | 0.4678421 | 2.799992 | 1.707e-09 | 11.8923 | 6.261e-09
2018-02-14 01:21 | 372945.7 | 2760.0008 | 3 | 43 | 4.400146 | 0.4269304 | 2.814903 | 1.707e-09 | 11.95791 | 6.261e-09
2018-02-14 01:23 | 373065.7 | 2880.0006 | 3 | 43 | 4.400172 | 0.3916502 | 2.828527 | 1.707e-09 | 12.01785 | 6.261e-09
2018-02-14 01:25 | 373185.7 | 3000.0011 | 3 | 43 | 4.400175 | 0.3608189 | 2.841062 | 1.707e-09 | 12.07301 | 6.261e-09
2018-02-14 01:27 | 373305.7 | 3120.0015 | 3 | 43 | 4.400157 | 0.3293943 | 2.852566 | 1.707e-09 | 12.12363 | 6.261e-09
2018-02-14 01:29 | 373425.7 | 3240.0015 | 3 | 43 | 4.400193 | 0.3009691 | 2.863036 | 1.707e-09 | 12.1697 | 6.261e-09
2018-02-14 01:31 | 373545.7 | 3360.0014 | 3 | 43 | 4.400164 | 0.2782402 | 2.87266 | 1.707e-09 | 12.21205 | 6.261e-09
2018-02-14 01:33 | 373665.7 | 3480.0003 | 3 | 43 | 4.40011 | 0.2583017 | 2.881586 | 1.707e-09 | 12.25132 | 6.261e-09
2018-02-14 01:35 | 373785.7 | 3600.0001 | 3 | 43 | 4.40015 | 0.2400131 | 2.889884 | 1.707e-09 | 12.28784 | 6.261e-09
2018-02-14 01:37 | 373905.7 | 3720.001 | 3 | 43 | 4.400143 | 0.2192478 | 2.897533 | 1.707e-09 | 12.32149 | 6.261e-09
2018-02-14 01:39 | 374025.7 | 3840.0004 | 3 | 43 | 4.400146 | 0.2034407 | 2.904567 | 1.707e-09 | 12.35244 | 6.261e-09
2018-02-14 01:41 | 374145.7 | 3960.0006 | 3 | 43 | 4.400138 | 0.1897945 | 2.911105 | 1.707e-09 | 12.38121 | 6.261e-09
2018-02-14 01:43 | 374265.7 | 4080.0016 | 3 | 43 | 4.400123 | 0.1778765 | 2.917219 | 1.707e-09 | 12.40811 | 6.261e-09
2018-02-14 01:45 | 374385.7 | 4200.0013 | 3 | 43 | 4.400149 | 0.1645622 | 2.922913 | 1.707e-09 | 12.43317 | 6.261e-09
2018-02-14 01:47 | 374505.7 | 4320.001 | 3 | 43 | 4.400143 | 0.1515255 | 2.928154 | 1.707e-09 | 12.45623 | 6.261e-09
2018-02-14 01:49 | 374625.7 | 4440.0002 | 3 | 43 | 4.400069 | 0.1404114 | 2.933014 | 1.707e-09 | 12.47761 | 6.261e-09
2018-02-14 01:51 | 374745.7 | 4560.0012 | 3 | 43 | 4.400125 | 0.1329727 | 2.937575 | 1.707e-09 | 12.49768 | 6.261e-09
2018-02-14 01:53 | 374865.7 | 4680.0006 | 3 | 43 | 4.400143 | 0.1243038 | 2.941855 | 1.707e-09 | 12.51652 | 6.261e-09
2018-02-14 01:55 | 374985.7 | 4800.0001 | 3 | 43 | 4.400076 | 0.1132851 | 2.945823 | 1.707e-09 | 12.53397 | 6.261e-09
2018-02-14 01:57 | 375105.7 | 4920.0013 | 3 | 43 | 4.40005 | 0.1055765 | 2.949483 | 1.707e-09 | 12.55008 | 6.261e-09
2018-02-14 01:59 | 375225.7 | 5040.001 | 3 | 43 | 4.400123 | 0.1003933 | 2.952919 | 1.707e-09 | 12.5652 | 6.261e-09
2018-02-14 02:01 | 375345.7 | 5160.0013 | 3 | 43 | 4.400076 | 0.09377766 | 2.956157 | 1.707e-09 | 12.57944 | 6.261e-09
2018-02-14 02:03 | 375465.7 | 5280.0002 | 3 | 43 | 4.400147 | 0.08837795 | 2.959192 | 1.707e-09 | 12.5928 | 6.261e-09
2018-02-14 02:05 | 375582.3 | 5396.6249 | 3 | 43 | 4.40011 | 0.08149815 | 2.961925 | 1.707e-09 | 12.60482 | 6.261e-09
2018-02-14 02:07 | 375702.4 | 120.0007 | 4 | 43 | 4.392342 | 0 | 2.961925 | 1.707e-09 | 12.60482 | 6.261e-09
2018-02-14 02:09 | 375822.4 | 240.0005 | 4 | 43 | 4.391423 | 0 | 2.961925 | 1.707e-09 | 12.60482 | 6.261e-09
2018-02-14 02:10 | 375882.4 | 300.0022 | 4 | 43 | 4.391113 | 0 | 2.961925 | 1.707e-09 | 12.60482 | 6.261e-09
2018-02-14 02:12 | 376002.5 | 120.0017 | 5 | 43 | 3.834111 | -6.520057 | 2.961925 | 0.2173137 | 12.60482 | 0.8452762
2018-02-14 02:14 | 376122.4 | 240.0013 | 5 | 43 | 3.765801 | -6.519987 | 2.961925 | 0.434626 | 12.60482 | 1.671113
2018-02-14 02:16 | 376242.4 | 360.0009 | 5 | 43 | 3.696147 | -6.520006 | 2.961925 | 0.6519371 | 12.60482 | 2.481959
2018-02-14 02:18 | 376362.4 | 480.0007 | 5 | 43 | 3.626405 | -6.520021 | 2.961925 | 0.8692522 | 12.60482 | 3.277538
2018-02-14 02:20 | 376482.4 | 600.0002 | 5 | 43 | 3.559477 | -6.520001 | 2.961925 | 1.086561 | 12.60482 | 4.058233
2018-02-14 02:22 | 376602.4 | 720.0005 | 5 | 43 | 3.496295 | -6.519996 | 2.961925 | 1.303879 | 12.60482 | 4.824845
2018-02-14 02:24 | 376722.4 | 840.0013 | 5 | 43 | 3.443542 | -6.520037 | 2.961925 | 1.521185 | 12.60482 | 5.578643
2018-02-14 02:26 | 376842.4 | 960.001 | 5 | 43 | 3.399562 | -6.520073 | 2.961925 | 1.738502 | 12.60482 | 6.322103
2018-02-14 02:28 | 376962.4 | 1080.0011 | 5 | 43 | 3.360875 | -6.520085 | 2.961925 | 1.955813 | 12.60482 | 7.056603
2018-02-14 02:30 | 377082.4 | 1200.0009 | 5 | 43 | 3.322486 | -6.520042 | 2.961925 | 2.173126 | 12.60482 | 7.782856
2018-02-14 02:32 | 377202.5 | 1320.0014 | 5 | 43 | 3.280173 | -6.520026 | 2.961925 | 2.39045 | 12.60482 | 8.500348
2018-02-14 02:34 | 377322.4 | 1440.0006 | 5 | 43 | 3.229849 | -6.520041 | 2.961925 | 2.607754 | 12.60482 | 9.208009
2018-02-14 02:36 | 377442.4 | 1560.001 | 5 | 43 | 3.137513 | -6.520063 | 2.961925 | 2.825073 | 12.60482 | 9.901223
2018-02-14 02:37 | 377517.5 | 1635.0876 | 5 | 43 | 2.999987 | -6.520036 | 2.961925 | 2.961047 | 12.60482 | 10.31989
2018-02-14 02:39 | 377637.6 | 120.0006 | 6 | 43 | 3.633649 | 0 | 2.961925 | 2.961059 | 12.60482 | 10.31992
2018-02-14 02:41 | 377757.6 | 240.0011 | 6 | 43 | 3.661636 | 0 | 2.961925 | 2.961059 | 12.60482 | 10.31992
2018-02-14 02:42 | 377817.6 | 300.0028 | 6 | 43 | 3.668355 | 0 | 2.961925 | 2.961059 | 12.60482 | 10.31992
2018-02-14 02:42 | 377817.6 | 0.0024 | 7 | 44 | 3.668377 | 0 | 0 | 0 | 0 | 0
2018-02-14 02:44 | 377937.7 | 120.0013 | 2 | 44 | 4.060554 | 4.890115 | 0.1623871 | 1.627e-09 | 0.6517702 | 5.969e-09
2018-02-14 02:46 | 378057.7 | 240.0011 | 2 | 44 | 4.112302 | 4.890159 | 0.3253676 | 1.627e-09 | 1.318081 | 5.969e-09
2018-02-14 02:48 | 378177.7 | 360.0002 | 2 | 44 | 4.144736 | 4.890105 | 0.4883367 | 1.627e-09 | 1.991079 | 5.969e-09
2018-02-14 02:50 | 378297.7 | 480.0008 | 2 | 44 | 4.171211 | 4.890031 | 0.651319 | 1.627e-09 | 2.668827 | 5.969e-09
2018-02-14 02:52 | 378417.7 | 600.0001 | 2 | 44 | 4.196169 | 4.890145 | 0.8142998 | 1.627e-09 | 3.350658 | 5.969e-09
2018-02-14 02:54 | 378537.7 | 720.0007 | 2 | 44 | 4.200261 | 4.542651 | 0.9721546 | 1.627e-09 | 4.01364 | 5.969e-09
2018-02-14 02:56 | 378657.7 | 840.0005 | 2 | 44 | 4.200284 | 4.152621 | 1.117064 | 1.627e-09 | 4.622299 | 5.969e-09
2018-02-14 02:58 | 378777.7 | 960.0007 | 2 | 44 | 4.200274 | 3.738805 | 1.248577 | 1.627e-09 | 5.174691 | 5.969e-09
2018-02-14 03:00 | 378897.7 | 1080 | 2 | 44 | 4.200252 | 3.384336 | 1.367114 | 1.627e-09 | 5.672578 | 5.969e-09
2018-02-14 03:01 | 378944.7 | 1127.0644 | 2 | 44 | 4.200323 | 3.25999 | 1.410534 | 1.627e-09 | 5.854955 | 5.969e-09
2018-02-14 03:03 | 379064.718 | 120.0014 | 3 | 44 | 4.222597 | 3.259881 | 1.518802 | 1.627e-09 | 6.310817 | 5.969e-09
2018-02-14 03:05 | 379184.7178 | 240.0012 | 3 | 44 | 4.249722 | 3.259885 | 1.627457 | 1.627e-09 | 6.771065 | 5.969e-09
2018-02-14 03:07 | 379304.7176 | 360.001 | 3 | 44 | 4.28149 | 3.259929 | 1.73611 | 1.627e-09 | 7.234481 | 5.969e-09
2018-02-14 03:09 | 379424.7167 | 480.0001 | 3 | 44 | 4.314631 | 3.259915 | 1.844764 | 1.627e-09 | 7.701489 | 5.969e-09
2018-02-14 03:11 | 379544.7173 | 600.0007 | 3 | 44 | 4.348898 | 3.259927 | 1.953416 | 1.627e-09 | 8.172122 | 5.969e-09
2018-02-14 03:13 | 379664.717 | 720.0004 | 3 | 44 | 4.385128 | 3.259915 | 2.062072 | 1.627e-09 | 8.646598 | 5.969e-09
2018-02-14 03:15 | 379784.7174 | 840.0008 | 3 | 44 | 4.400278 | 2.932523 | 2.167139 | 1.627e-09 | 9.108597 | 5.969e-09
2018-02-14 03:17 | 379904.7173 | 960.0007 | 3 | 44 | 4.400289 | 2.516816 | 2.257664 | 1.627e-09 | 9.506933 | 5.969e-09
2018-02-14 03:19 | 380024.7179 | 1080.0013 | 3 | 44 | 4.400289 | 2.192348 | 2.335979 | 1.627e-09 | 9.851537 | 5.969e-09
2018-02-14 03:21 | 380144.7169 | 1200.0003 | 3 | 44 | 4.400241 | 1.918189 | 2.404319 | 1.627e-09 | 10.15225 | 5.969e-09
2018-02-14 03:23 | 380264.7169 | 1320.0003 | 3 | 44 | 4.400253 | 1.679271 | 2.464194 | 1.627e-09 | 10.41572 | 5.969e-09
2018-02-14 03:25 | 380384.7171 | 1440.0005 | 3 | 44 | 4.400228 | 1.459389 | 2.516469 | 1.627e-09 | 10.64574 | 5.969e-09
2018-02-14 03:27 | 380504.7178 | 1560.0012 | 3 | 44 | 4.400228 | 1.279526 | 2.561983 | 1.627e-09 | 10.84601 | 5.969e-09
2018-02-14 03:29 | 380624.7176 | 1680.001 | 3 | 44 | 4.400206 | 1.131911 | 2.602104 | 1.627e-09 | 11.02256 | 5.969e-09
2018-02-14 03:31 | 380744.7174 | 1800.0008 | 3 | 44 | 4.400191 | 1.007699 | 2.637725 | 1.627e-09 | 11.1793 | 5.969e-09
2018-02-14 03:33 | 380864.718 | 1920.0014 | 3 | 44 | 4.400221 | 0.8948898 | 2.669407 | 1.627e-09 | 11.3187 | 5.969e-09
2018-02-14 03:35 | 380984.7185 | 2040.0019 | 3 | 44 | 4.400252 | 0.7907238 | 2.697414 | 1.627e-09 | 11.44194 | 5.969e-09
2018-02-14 03:37 | 381104.7182 | 2160.0016 | 3 | 44 | 4.400198 | 0.7082329 | 2.722342 | 1.627e-09 | 11.55163 | 5.969e-09
2018-02-14 03:39 | 381224.7181 | 2280.0015 | 3 | 44 | 4.400194 | 0.6397572 | 2.744763 | 1.627e-09 | 11.65028 | 5.969e-09
2018-02-14 03:41 | 381344.7171 | 2400.0005 | 3 | 44 | 4.400148 | 0.5773878 | 2.765043 | 1.627e-09 | 11.73952 | 5.969e-09
2018-02-14 03:43 | 381464.7177 | 2520.0011 | 3 | 44 | 4.400159 | 0.518136 | 2.783329 | 1.627e-09 | 11.81998 | 5.969e-09
2018-02-14 03:45 | 381584.7181 | 2640.0015 | 3 | 44 | 4.400154 | 0.4689455 | 2.799748 | 1.627e-09 | 11.89223 | 5.969e-09
2018-02-14 03:47 | 381704.7171 | 2760.0005 | 3 | 44 | 4.40019 | 0.4285154 | 2.814686 | 1.627e-09 | 11.95796 | 5.969e-09
2018-02-14 03:49 | 381824.7177 | 2880.0011 | 3 | 44 | 4.400145 | 0.3929634 | 2.828375 | 1.627e-09 | 12.01819 | 5.969e-09
2018-02-14 03:51 | 381944.7178 | 3000.0012 | 3 | 44 | 4.400172 | 0.3601885 | 2.840928 | 1.627e-09 | 12.07343 | 5.969e-09
2018-02-14 03:53 | 382064.7173 | 3120.0007 | 3 | 44 | 4.400124 | 0.3258286 | 2.852343 | 1.627e-09 | 12.12366 | 5.969e-09
2018-02-14 03:55 | 382184.7181 | 3240.0015 | 3 | 44 | 4.400118 | 0.2999458 | 2.862777 | 1.627e-09 | 12.16957 | 5.969e-09
2018-02-14 03:57 | 382304.7181 | 3360.0015 | 3 | 44 | 4.400108 | 0.2782011 | 2.872419 | 1.627e-09 | 12.21199 | 5.969e-09
2018-02-14 03:59 | 382424.718 | 3480.0014 | 3 | 44 | 4.400117 | 0.2578793 | 2.881363 | 1.627e-09 | 12.25135 | 5.969e-09
2018-02-14 04:01 | 382544.7172 | 3600.0006 | 3 | 44 | 4.400104 | 0.2364836 | 2.889621 | 1.627e-09 | 12.28768 | 5.969e-09
2018-02-14 04:03 | 382664.7174 | 3720.0008 | 3 | 44 | 4.400116 | 0.2177706 | 2.89718 | 1.627e-09 | 12.32094 | 5.969e-09
2018-02-14 04:05 | 382784.7179 | 3840.0013 | 3 | 44 | 4.400135 | 0.2027922 | 2.904191 | 1.627e-09 | 12.35179 | 5.969e-09
2018-02-14 04:07 | 382904.7181 | 3960.0015 | 3 | 44 | 4.400089 | 0.1890726 | 2.910734 | 1.627e-09 | 12.38058 | 5.969e-09
2018-02-14 04:09 | 383024.7174 | 4080.0008 | 3 | 44 | 4.400131 | 0.1764946 | 2.91684 | 1.627e-09 | 12.40745 | 5.969e-09
2018-02-14 04:11 | 383144.7182 | 4200.0016 | 3 | 44 | 4.400165 | 0.1624489 | 2.922474 | 1.627e-09 | 12.43224 | 5.969e-09
2018-02-14 04:13 | 383264.7176 | 4320.001 | 3 | 44 | 4.400062 | 0.1501875 | 2.927676 | 1.627e-09 | 12.45513 | 5.969e-09
2018-02-14 04:15 | 383384.7173 | 4440.0007 | 3 | 44 | 4.400116 | 0.1420507 | 2.932541 | 1.627e-09 | 12.47653 | 5.969e-09
2018-02-14 04:17 | 383504.717 | 4560.0004 | 3 | 44 | 4.400112 | 0.132616 | 2.937117 | 1.627e-09 | 12.49667 | 5.969e-09
2018-02-14 04:19 | 383624.7168 | 4680.0002 | 3 | 44 | 4.400094 | 0.1221685 | 2.941377 | 1.627e-09 | 12.51542 | 5.969e-09
2018-02-14 04:21 | 383744.7184 | 4800.0018 | 3 | 44 | 4.400161 | 0.1139517 | 2.945298 | 1.627e-09 | 12.53267 | 5.969e-09
2018-02-14 04:23 | 383864.7172 | 4920.0006 | 3 | 44 | 4.400115 | 0.1070538 | 2.948969 | 1.627e-09 | 12.54882 | 5.969e-09
2018-02-14 04:25 | 383984.7174 | 5040.0008 | 3 | 44 | 4.400104 | 0.1011286 | 2.952438 | 1.627e-09 | 12.56408 | 5.969e-09
2018-02-14 04:27 | 384104.7171 | 5160.0005 | 3 | 44 | 4.400152 | 0.09500599 | 2.955695 | 1.627e-09 | 12.57842 | 5.969e-09
2018-02-14 04:29 | 384224.718 | 5280.0014 | 3 | 44 | 4.400087 | 0.08668327 | 2.958709 | 1.627e-09 | 12.59168 | 5.969e-09
2018-02-14 04:31 | 384343.0281 | 5398.3115 | 3 | 44 | 4.400104 | 0.08148479 | 2.961473 | 1.627e-09 | 12.60384 | 5.969e-09
2018-02-14 04:33 | 384463.1 | 120 | 4 | 44 | 4.392297 | 0 | 2.961473 | 1.627e-09 | 12.60384 | 5.969e-09
2018-02-14 04:35 | 384583.1 | 240.0007 | 4 | 44 | 4.391392 | 0 | 2.961473 | 1.627e-09 | 12.60384 | 5.969e-09
2018-02-14 04:36 | 384643.1 | 300.0028 | 4 | 44 | 4.39108 | 0 | 2.961473 | 1.627e-09 | 12.60384 | 5.969e-09
2018-02-14 04:38 | 384763.2 | 120.0012 | 5 | 44 | 3.831515 | -6.520018 | 2.961473 | 0.2173018 | 12.60384 | 0.8448127
2018-02-14 04:40 | 384883.2 | 240.0013 | 5 | 44 | 3.767441 | -6.520075 | 2.961473 | 0.4346159 | 12.60384 | 1.670629
2018-02-14 04:42 | 385003.2 | 360.0007 | 5 | 44 | 3.697899 | -6.520111 | 2.961473 | 0.65193 | 12.60384 | 2.481817
2018-02-14 04:44 | 385123.2 | 480.0005 | 5 | 44 | 3.628247 | -6.519993 | 2.961473 | 0.8692417 | 12.60384 | 3.277844
2018-02-14 04:46 | 385243.2 | 600.0002 | 5 | 44 | 3.559084 | -6.520078 | 2.961473 | 1.086554 | 12.60384 | 4.058786
2018-02-14 04:48 | 385363.2 | 720.0008 | 5 | 44 | 3.496327 | -6.520029 | 2.961473 | 1.303874 | 12.60384 | 4.825201
2018-02-14 04:50 | 385483.2 | 840.0002 | 5 | 44 | 3.44455 | -6.519929 | 2.961473 | 1.521182 | 12.60384 | 5.579181
2018-02-14 04:52 | 385603.2 | 960.0012 | 5 | 44 | 3.401248 | -6.520013 | 2.961473 | 1.738489 | 12.60384 | 6.322873
2018-02-14 04:54 | 385723.2 | 1080.001 | 5 | 44 | 3.361409 | -6.520072 | 2.961473 | 1.955798 | 12.60384 | 7.05764
2018-02-14 04:56 | 385843.2 | 1200.001 | 5 | 44 | 3.320362 | -6.520108 | 2.961473 | 2.173105 | 12.60384 | 7.783644
2018-02-14 04:58 | 385963.2 | 1320.0004 | 5 | 44 | 3.280557 | -6.519987 | 2.961473 | 2.390416 | 12.60384 | 8.500903
2018-02-14 05:00 | 386083.2 | 1440.0006 | 5 | 44 | 3.230991 | -6.520065 | 2.961473 | 2.607738 | 12.60384 | 9.208783
2018-02-14 05:02 | 386203.2 | 1560.0004 | 5 | 44 | 3.139099 | -6.520052 | 2.961473 | 2.825046 | 12.60384 | 9.90231
2018-02-14 05:03 | 386278.1 | 1634.8912 | 5 | 44 | 2.999993 | -6.520065 | 2.961473 | 2.960669 | 12.60384 | 10.32006
2018-02-14 05:05 | 386398.1 | 119.9999 | 6 | 44 | 3.63348 | 0 | 2.961473 | 2.96068 | 12.60384 | 10.32009
2018-02-14 05:07 | 386518.1 | 240.0003 | 6 | 44 | 3.661225 | 0 | 2.961473 | 2.96068 | 12.60384 | 10.32009
2018-02-14 05:08 | 386578.1 | 300.0036 | 6 | 44 | 3.668044 | 0 | 2.961473 | 2.96068 | 12.60384 | 10.32009
2018-02-14 05:08 | 386578.1 | 0.0023 | 7 | 45 | 3.668008 | 0 | 0 | 0 | 0 | 0
2018-02-14 05:10 | 386698.2 | 120.0007 | 2 | 45 | 4.059139 | 4.89004 | 0.1624016 | 1.981e-09 | 0.6516455 | 7.267e-09
2018-02-14 05:12 | 386818.2 | 240.0011 | 2 | 45 | 4.112217 | 4.890077 | 0.325373 | 1.981e-09 | 1.317791 | 7.267e-09
2018-02-14 05:14 | 386938.2 | 360 | 2 | 45 | 4.147214 | 4.890067 | 0.488343 | 1.981e-09 | 1.99106 | 7.267e-09
2018-02-14 05:16 | 387058.2 | 480.0009 | 2 | 45 | 4.170328 | 4.890124 | 0.6513172 | 1.981e-09 | 2.668844 | 7.267e-09
2018-02-14 05:18 | 387178.2 | 600.0004 | 2 | 45 | 4.194536 | 4.889836 | 0.8143044 | 1.981e-09 | 3.350509 | 7.267e-09
2018-02-14 05:20 | 387298.2 | 720.0007 | 2 | 45 | 4.20026 | 4.55638 | 0.9728241 | 1.981e-09 | 4.016231 | 7.267e-09
2018-02-14 05:22 | 387418.2 | 840.0009 | 2 | 45 | 4.200292 | 4.130248 | 1.117717 | 1.981e-09 | 4.624824 | 7.267e-09
2018-02-14 05:24 | 387538.2 | 960.0007 | 2 | 45 | 4.200264 | 3.733932 | 1.248525 | 1.981e-09 | 5.174251 | 7.267e-09
2018-02-14 05:26 | 387658.2 | 1080.0005 | 2 | 45 | 4.200264 | 3.389798 | 1.367177 | 1.981e-09 | 5.672625 | 7.267e-09
2018-02-14 05:27 | 387707.8 | 1129.5773 | 2 | 45 | 4.200279 | 3.259974 | 1.41295 | 1.981e-09 | 5.864883 | 7.267e-09
2018-02-14 05:29 | 387827.8 | 120.0007 | 3 | 45 | 4.222823 | 3.259866 | 1.52123 | 1.981e-09 | 6.32078 | 7.267e-09
2018-02-14 05:31 | 387947.8 | 240.002 | 3 | 45 | 4.25164 | 3.259917 | 1.629884 | 1.981e-09 | 6.781117 | 7.267e-09
2018-02-14 05:33 | 388067.8 | 360.0009 | 3 | 45 | 4.283757 | 3.259921 | 1.738537 | 1.981e-09 | 7.244828 | 7.267e-09
2018-02-14 05:35 | 388187.8 | 480.0014 | 3 | 45 | 4.315818 | 3.259919 | 1.84719 | 1.981e-09 | 7.711999 | 7.267e-09
2018-02-14 05:37 | 388307.8 | 600.0014 | 3 | 45 | 4.34946 | 3.2599 | 1.955844 | 1.981e-09 | 8.182742 | 7.267e-09
2018-02-14 05:39 | 388427.8 | 720.0007 | 3 | 45 | 4.386668 | 3.259974 | 2.064501 | 1.981e-09 | 8.65733 | 7.267e-09
2018-02-14 05:41 | 388547.8 | 840.0003 | 3 | 45 | 4.400241 | 2.889325 | 2.168616 | 1.981e-09 | 9.115217 | 7.267e-09
2018-02-14 05:43 | 388667.8 | 960.0007 | 3 | 45 | 4.400287 | 2.508084 | 2.258338 | 1.981e-09 | 9.510019 | 7.267e-09
2018-02-14 05:45 | 388787.8 | 1080.0011 | 3 | 45 | 4.400266 | 2.189216 | 2.336462 | 1.981e-09 | 9.853787 | 7.267e-09
2018-02-14 05:47 | 388907.8 | 1200.0005 | 3 | 45 | 4.400253 | 1.915738 | 2.404796 | 1.981e-09 | 10.15447 | 7.267e-09
2018-02-14 05:49 | 389027.8 | 1320.0004 | 3 | 45 | 4.400239 | 1.665567 | 2.464449 | 1.981e-09 | 10.41696 | 7.267e-09
2018-02-14 05:51 | 389147.8 | 1440.0005 | 3 | 45 | 4.40027 | 1.452879 | 2.516245 | 1.981e-09 | 10.64488 | 7.267e-09
2018-02-14 05:53 | 389267.8 | 1560.0015 | 3 | 45 | 4.400259 | 1.280508 | 2.56169 | 1.981e-09 | 10.84485 | 7.267e-09
2018-02-14 05:55 | 389387.8 | 1680.0012 | 3 | 45 | 4.400269 | 1.136868 | 2.601897 | 1.981e-09 | 11.02176 | 7.267e-09
2018-02-14 05:57 | 389507.8 | 1800.0001 | 3 | 45 | 4.400227 | 1.007884 | 2.637586 | 1.981e-09 | 11.1788 | 7.267e-09
2018-02-14 05:59 | 389627.8 | 1920.0007 | 3 | 45 | 4.400186 | 0.8865194 | 2.669112 | 1.981e-09 | 11.31752 | 7.267e-09
2018-02-14 06:01 | 389747.8 | 2040.0008 | 3 | 45 | 4.40022 | 0.7914629 | 2.697014 | 1.981e-09 | 11.4403 | 7.267e-09
2018-02-14 06:03 | 389867.8 | 2160.0015 | 3 | 45 | 4.400177 | 0.7107306 | 2.722008 | 1.981e-09 | 11.55028 | 7.267e-09
2018-02-14 06:05 | 389987.8 | 2280.0015 | 3 | 45 | 4.400135 | 0.6412659 | 2.744543 | 1.981e-09 | 11.64944 | 7.267e-09
2018-02-14 06:07 | 390107.8 | 2400.0015 | 3 | 45 | 4.400154 | 0.5754471 | 2.76484 | 1.981e-09 | 11.73875 | 7.267e-09
2018-02-14 06:09 | 390227.8 | 2520 | 3 | 45 | 4.400226 | 0.5178785 | 2.783008 | 1.981e-09 | 11.81869 | 7.267e-09
2018-02-14 06:11 | 390347.8 | 2640.0008 | 3 | 45 | 4.400104 | 0.469738 | 2.799453 | 1.981e-09 | 11.89105 | 7.267e-09
2018-02-14 06:13 | 390467.8 | 2760.0011 | 3 | 45 | 4.40012 | 0.4305029 | 2.814466 | 1.981e-09 | 11.95711 | 7.267e-09
2018-02-14 06:15 | 390587.8 | 2880.0011 | 3 | 45 | 4.400171 | 0.3947277 | 2.828216 | 1.981e-09 | 12.01761 | 7.267e-09
2018-02-14 06:17 | 390707.8 | 3000.0009 | 3 | 45 | 4.400156 | 0.3571291 | 2.840734 | 1.981e-09 | 12.07269 | 7.267e-09
2018-02-14 06:19 | 390827.8 | 3120.0014 | 3 | 45 | 4.400199 | 0.3285732 | 2.85213 | 1.981e-09 | 12.12284 | 7.267e-09
2018-02-14 06:21 | 390947.8 | 3240.0004 | 3 | 45 | 4.400162 | 0.3027725 | 2.862617 | 1.981e-09 | 12.16898 | 7.267e-09
2018-02-14 06:23 | 391067.8 | 3360.0014 | 3 | 45 | 4.400116 | 0.2795944 | 2.872339 | 1.981e-09 | 12.21176 | 7.267e-09
2018-02-14 06:25 | 391187.8 | 3480.0004 | 3 | 45 | 4.400139 | 0.2572784 | 2.881313 | 1.981e-09 | 12.25125 | 7.267e-09
2018-02-14 06:27 | 391307.8 | 3600.0002 | 3 | 45 | 4.400115 | 0.2357321 | 2.889515 | 1.981e-09 | 12.28734 | 7.267e-09
2018-02-14 06:29 | 391427.8 | 3720.0013 | 3 | 45 | 4.400145 | 0.2192612 | 2.897103 | 1.981e-09 | 12.32073 | 7.267e-09
2018-02-14 06:31 | 391547.8 | 3840.0009 | 3 | 45 | 4.400111 | 0.2042465 | 2.90416 | 1.981e-09 | 12.35178 | 7.267e-09
2018-02-14 06:33 | 391667.8 | 3960.0005 | 3 | 45 | 4.400104 | 0.1897602 | 2.910745 | 1.981e-09 | 12.38075 | 7.267e-09
2018-02-14 06:35 | 391787.8 | 4080.0006 | 3 | 45 | 4.400095 | 0.1740198 | 2.916824 | 1.981e-09 | 12.4075 | 7.267e-09
2018-02-14 06:37 | 391907.8 | 4200.0007 | 3 | 45 | 4.400087 | 0.1615877 | 2.922422 | 1.981e-09 | 12.43213 | 7.267e-09
2018-02-14 06:39 | 392027.8 | 4320.0015 | 3 | 45 | 4.40012 | 0.1515923 | 2.927643 | 1.981e-09 | 12.4551 | 7.267e-09
2018-02-14 06:41 | 392147.8 | 4440.0007 | 3 | 45 | 4.400097 | 0.1417246 | 2.932535 | 1.981e-09 | 12.47663 | 7.267e-09
2018-02-14 06:43 | 392267.8 | 4560.0012 | 3 | 45 | 4.400155 | 0.131959 | 2.937108 | 1.981e-09 | 12.49675 | 7.267e-09
2018-02-14 06:45 | 392387.8 | 4680.0008 | 3 | 45 | 4.40009 | 0.1210251 | 2.94131 | 1.981e-09 | 12.51524 | 7.267e-09
2018-02-14 06:47 | 392507.8 | 4800.0009 | 3 | 45 | 4.400065 | 0.1132984 | 2.945212 | 1.981e-09 | 12.53241 | 7.267e-09
2018-02-14 06:49 | 392627.8 | 4920.0001 | 3 | 45 | 4.400078 | 0.1071386 | 2.948888 | 1.981e-09 | 12.54858 | 7.267e-09
2018-02-14 06:51 | 392747.8 | 5040.0015 | 3 | 45 | 4.400073 | 0.1003733 | 2.952354 | 1.981e-09 | 12.56384 | 7.267e-09
2018-02-14 06:53 | 392867.8 | 5160.0001 | 3 | 45 | 4.400122 | 0.09297848 | 2.955579 | 1.981e-09 | 12.57802 | 7.267e-09
2018-02-14 06:55 | 392987.8 | 5280.0015 | 3 | 45 | 4.400107 | 0.08698273 | 2.958566 | 1.981e-09 | 12.59117 | 7.267e-09
2018-02-14 06:57 | 393107.8 | 5400.0007 | 3 | 45 | 4.400083 | 0.08173847 | 2.96137 | 1.981e-09 | 12.60351 | 7.267e-09
2018-02-14 06:57 | 393112.4 | 5404.5974 | 3 | 45 | 4.400067 | 0.08149815 | 2.961474 | 1.981e-09 | 12.60397 | 7.267e-09
2018-02-14 06:59 | 393232.5 | 120.0008 | 4 | 45 | 4.39229 | 0 | 2.961474 | 1.981e-09 | 12.60397 | 7.267e-09
2018-02-14 07:01 | 393352.5 | 240.0004 | 4 | 45 | 4.391466 | 0 | 2.961474 | 1.981e-09 | 12.60397 | 7.267e-09
2018-02-14 07:02 | 393412.5 | 300.0017 | 4 | 45 | 4.391186 | 0 | 2.961474 | 1.981e-09 | 12.60397 | 7.267e-09
2018-02-14 07:04 | 393532.5 | 120.0003 | 5 | 45 | 3.831135 | -6.520101 | 2.961474 | 0.2173025 | 12.60397 | 0.844321
2018-02-14 07:06 | 393652.5 | 240.0006 | 5 | 45 | 3.767601 | -6.52007 | 2.961474 | 0.4346116 | 12.60397 | 1.670141
2018-02-14 07:08 | 393772.5 | 360.0007 | 5 | 45 | 3.698461 | -6.520091 | 2.961474 | 0.6519334 | 12.60397 | 2.481517
2018-02-14 07:10 | 393892.5 | 480 | 5 | 45 | 3.626354 | -6.520062 | 2.961474 | 0.8692491 | 12.60397 | 3.277474
2018-02-14 07:12 | 394012.5 | 600.0012 | 5 | 45 | 3.555839 | -6.520053 | 2.961474 | 1.086565 | 12.60397 | 4.05767
2018-02-14 07:14 | 394132.5 | 720.0004 | 5 | 45 | 3.495083 | -6.520018 | 2.961474 | 1.303874 | 12.60397 | 4.823611
2018-02-14 07:16 | 394252.5 | 840.001 | 5 | 45 | 3.444273 | -6.519957 | 2.961474 | 1.521189 | 12.60397 | 5.577428
2018-02-14 07:18 | 394372.5 | 960.0003 | 5 | 45 | 3.400528 | -6.52006 | 2.961474 | 1.738492 | 12.60397 | 6.321034
2018-02-14 07:20 | 394492.5 | 1080.001 | 5 | 45 | 3.357608 | -6.520094 | 2.961474 | 1.955813 | 12.60397 | 7.05539
2018-02-14 07:22 | 394612.5 | 1200.0019 | 5 | 45 | 3.318873 | -6.520039 | 2.961474 | 2.173124 | 12.60397 | 7.780768
2018-02-14 07:24 | 394732.5 | 1320.0014 | 5 | 45 | 3.280164 | -6.520062 | 2.961474 | 2.390439 | 12.60397 | 8.497849
2018-02-14 07:26 | 394852.5 | 1440.0007 | 5 | 45 | 3.231475 | -6.520075 | 2.961474 | 2.607749 | 12.60397 | 9.205759
2018-02-14 07:28 | 394972.5 | 1560.0012 | 5 | 45 | 3.135706 | -6.520114 | 2.961474 | 2.82507 | 12.60397 | 9.899211
2018-02-14 07:29 | 395043.9 | 1631.3531 | 5 | 45 | 2.99999 | -6.520123 | 2.961474 | 2.954284 | 12.60397 | 10.29683
2018-02-14 07:31 | 395163.9 | 120 | 6 | 45 | 3.635952 | 0 | 2.961474 | 2.954284 | 12.60397 | 10.29683
2018-02-14 07:33 | 395283.9 | 240.0008 | 6 | 45 | 3.663311 | 0 | 2.961474 | 2.954284 | 12.60397 | 10.29683
2018-02-14 07:34 | 395343.9 | 300.0017 | 6 | 45 | 3.669919 | 0 | 2.961474 | 2.954284 | 12.60397 | 10.29683
2018-02-14 07:34 | 395343.9 | 0.0025 | 7 | 46 | 3.670203 | 0 | 0 | 0 | 0 | 0
2018-02-14 07:36 | 395464 | 120.0013 | 2 | 46 | 4.060264 | 4.890109 | 0.1623857 | 4.171e-09 | 0.6516394 | 1.5308e-08
2018-02-14 07:38 | 395584 | 240.0001 | 2 | 46 | 4.116189 | 4.890088 | 0.3253689 | 4.171e-09 | 1.318258 | 1.5308e-08
2018-02-14 07:40 | 395704 | 360.0003 | 2 | 46 | 4.147026 | 4.890077 | 0.4883455 | 4.171e-09 | 1.991879 | 1.5308e-08
2018-02-14 07:42 | 395824 | 480.0005 | 2 | 46 | 4.169756 | 4.890067 | 0.6513161 | 4.171e-09 | 2.669573 | 1.5308e-08
2018-02-14 07:44 | 395944 | 600.0006 | 2 | 46 | 4.194002 | 4.89009 | 0.8142975 | 4.171e-09 | 3.351074 | 1.5308e-08
2018-02-14 07:46 | 396064 | 720.0014 | 2 | 46 | 4.200322 | 4.533967 | 0.9726246 | 4.171e-09 | 4.015974 | 1.5308e-08
2018-02-14 07:48 | 396184 | 840.0007 | 2 | 46 | 4.200281 | 4.103856 | 1.116269 | 4.171e-09 | 4.619322 | 1.5308e-08
2018-02-14 07:50 | 396304 | 960.0009 | 2 | 46 | 4.200297 | 3.731757 | 1.246782 | 4.171e-09 | 5.167511 | 1.5308e-08
2018-02-14 07:52 | 396424 | 1080.0013 | 2 | 46 | 4.200234 | 3.39508 | 1.365436 | 4.171e-09 | 5.66589 | 1.5308e-08
2018-02-14 07:53 | 396474.7 | 1130.7428 | 2 | 46 | 4.200294 | 3.259997 | 1.412334 | 4.171e-09 | 5.862877 | 1.5308e-08
2018-02-14 07:55 | 396594.7 | 120.0003 | 3 | 46 | 4.224134 | 3.25991 | 1.520605 | 4.171e-09 | 6.318793 | 1.5308e-08
2018-02-14 07:57 | 396714.7 | 240.0011 | 3 | 46 | 4.254508 | 3.259889 | 1.629263 | 4.171e-09 | 6.779428 | 1.5308e-08
2018-02-14 07:59 | 396834.7 | 360.0006 | 3 | 46 | 4.28492 | 3.259925 | 1.737917 | 4.171e-09 | 7.243341 | 1.5308e-08
2018-02-14 08:01 | 396954.7 | 480.0013 | 3 | 46 | 4.316443 | 3.259946 | 1.846572 | 4.171e-09 | 7.710625 | 1.5308e-08
2018-02-14 08:03 | 397074.7 | 600.0011 | 3 | 46 | 4.350876 | 3.259982 | 1.955225 | 4.171e-09 | 8.181456 | 1.5308e-08
2018-02-14 08:05 | 397194.7 | 720.0001 | 3 | 46 | 4.390536 | 3.259915 | 2.06388 | 4.171e-09 | 8.6563 | 1.5308e-08
2018-02-14 08:07 | 397314.7 | 840.0007 | 3 | 46 | 4.400274 | 2.868068 | 2.167005 | 4.171e-09 | 9.109954 | 1.5308e-08
2018-02-14 08:09 | 397434.7 | 960.0001 | 3 | 46 | 4.400288 | 2.49499 | 2.256202 | 4.171e-09 | 9.502445 | 1.5308e-08
2018-02-14 08:11 | 397554.7 | 1080 | 3 | 46 | 4.400259 | 2.180715 | 2.33402 | 4.171e-09 | 9.844867 | 1.5308e-08
2018-02-14 08:13 | 397674.7 | 1200 | 3 | 46 | 4.400272 | 1.897605 | 2.401923 | 4.171e-09 | 10.14366 | 1.5308e-08
2018-02-14 08:15 | 397794.7 | 1320.0007 | 3 | 46 | 4.400248 | 1.645226 | 2.460776 | 4.171e-09 | 10.40263 | 1.5308e-08
2018-02-14 08:17 | 397914.7 | 1440.0011 | 3 | 46 | 4.400277 | 1.445687 | 2.512164 | 4.171e-09 | 10.62875 | 1.5308e-08
2018-02-14 08:19 | 398034.7 | 1560.0001 | 3 | 46 | 4.400242 | 1.277745 | 2.557428 | 4.171e-09 | 10.82792 | 1.5308e-08
2018-02-14 08:21 | 398154.7 | 1680.0012 | 3 | 46 | 4.400224 | 1.130146 | 2.597517 | 4.171e-09 | 11.00432 | 1.5308e-08
2018-02-14 08:23 | 398274.7 | 1800.0014 | 3 | 46 | 4.400224 | 0.9926596 | 2.63288 | 4.171e-09 | 11.15992 | 1.5308e-08
2018-02-14 08:25 | 398394.7 | 1920.001 | 3 | 46 | 4.400203 | 0.8801384 | 2.664018 | 4.171e-09 | 11.29694 | 1.5308e-08
2018-02-14 08:27 | 398514.7 | 2040 | 3 | 46 | 4.400193 | 0.7871008 | 2.691769 | 4.171e-09 | 11.41904 | 1.5308e-08
2018-02-14 08:29 | 398634.7 | 2160.0006 | 3 | 46 | 4.40019 | 0.7087984 | 2.716684 | 4.171e-09 | 11.52868 | 1.5308e-08
2018-02-14 08:31 | 398754.7 | 2280.0016 | 3 | 46 | 4.400201 | 0.6360168 | 2.739089 | 4.171e-09 | 11.62726 | 1.5308e-08
2018-02-14 08:33 | 398874.7 | 2400.0004 | 3 | 46 | 4.400218 | 0.5680408 | 2.759106 | 4.171e-09 | 11.71534 | 1.5308e-08
2018-02-14 08:35 | 398994.7 | 2520.0014 | 3 | 46 | 4.400198 | 0.5149078 | 2.77712 | 4.171e-09 | 11.79461 | 1.5308e-08
2018-02-14 08:37 | 399114.7 | 2640.0012 | 3 | 46 | 4.400181 | 0.4696779 | 2.793483 | 4.171e-09 | 11.86661 | 1.5308e-08
2018-02-14 08:39 | 399234.7 | 2760.0001 | 3 | 46 | 4.400159 | 0.4289894 | 2.808444 | 4.171e-09 | 11.93244 | 1.5308e-08
2018-02-14 08:41 | 399354.7 | 2880.0008 | 3 | 46 | 4.400157 | 0.3877048 | 2.822066 | 4.171e-09 | 11.99238 | 1.5308e-08
2018-02-14 08:43 | 399474.7 | 3000.0008 | 3 | 46 | 4.400204 | 0.3546476 | 2.834408 | 4.171e-09 | 12.04668 | 1.5308e-08
2018-02-14 08:45 | 399594.7 | 3120.0016 | 3 | 46 | 4.400152 | 0.3258743 | 2.845726 | 4.171e-09 | 12.09649 | 1.5308e-08
2018-02-14 08:47 | 399714.7 | 3240.0015 | 3 | 46 | 4.400157 | 0.302494 | 2.856178 | 4.171e-09 | 12.14248 | 1.5308e-08
2018-02-14 08:49 | 399834.7 | 3360.0014 | 3 | 46 | 4.400126 | 0.2778177 | 2.865851 | 4.171e-09 | 12.18504 | 1.5308e-08
2018-02-14 08:51 | 399954.7 | 3480.0004 | 3 | 46 | 4.400155 | 0.2543745 | 2.874705 | 4.171e-09 | 12.224 | 1.5308e-08
2018-02-14 08:53 | 400074.7 | 3600.0008 | 3 | 46 | 4.400104 | 0.2349997 | 2.882857 | 4.171e-09 | 12.25987 | 1.5308e-08
2018-02-14 08:55 | 400194.7 | 3720.0007 | 3 | 46 | 4.400111 | 0.2191906 | 2.890433 | 4.171e-09 | 12.2932 | 1.5308e-08
2018-02-14 08:57 | 400314.7 | 3840.0012 | 3 | 46 | 4.400091 | 0.2037897 | 2.8975 | 4.171e-09 | 12.3243 | 1.5308e-08
2018-02-14 08:59 | 400434.7 | 3960.0003 | 3 | 46 | 4.400106 | 0.1876392 | 2.904047 | 4.171e-09 | 12.3531 | 1.5308e-08
2018-02-14 09:01 | 400554.7 | 4080.0023 | 3 | 46 | 4.40014 | 0.1742201 | 2.910067 | 4.171e-09 | 12.37959 | 1.5308e-08
2018-02-14 09:03 | 400674.7 | 4200.0003 | 3 | 46 | 4.400167 | 0.163147 | 2.915668 | 4.171e-09 | 12.40424 | 1.5308e-08
2018-02-14 09:05 | 400794.7 | 4320.0011 | 3 | 46 | 4.400132 | 0.1528473 | 2.920913 | 4.171e-09 | 12.42732 | 1.5308e-08
2018-02-14 09:07 | 400914.7 | 4440 | 3 | 46 | 4.400166 | 0.1424112 | 2.925828 | 4.171e-09 | 12.44894 | 1.5308e-08
2018-02-14 09:09 | 401034.7 | 4560.0004 | 3 | 46 | 4.400132 | 0.1312208 | 2.93036 | 4.171e-09 | 12.46888 | 1.5308e-08
2018-02-14 09:11 | 401154.7 | 4680.0007 | 3 | 46 | 4.400155 | 0.1220322 | 2.934567 | 4.171e-09 | 12.4874 | 1.5308e-08
2018-02-14 09:13 | 401274.7 | 4800.0003 | 3 | 46 | 4.400101 | 0.1146984 | 2.938502 | 4.171e-09 | 12.50471 | 1.5308e-08
2018-02-14 09:15 | 401394.7 | 4920.0012 | 3 | 46 | 4.400065 | 0.1074286 | 2.942214 | 4.171e-09 | 12.52104 | 1.5308e-08
2018-02-14 09:17 | 401514.7 | 5040.0003 | 3 | 46 | 4.400129 | 0.1003046 | 2.945678 | 4.171e-09 | 12.53629 | 1.5308e-08
2018-02-14 09:19 | 401634.7 | 5160.0004 | 3 | 46 | 4.400126 | 0.09336185 | 2.948891 | 4.171e-09 | 12.55042 | 1.5308e-08
2018-02-14 09:21 | 401754.7 | 5280.0012 | 3 | 46 | 4.400099 | 0.08738422 | 2.951894 | 4.171e-09 | 12.56364 | 1.5308e-08
2018-02-14 09:23 | 401874.7 | 5400.0003 | 3 | 46 | 4.400129 | 0.08320618 | 2.954733 | 4.171e-09 | 12.57613 | 1.5308e-08
2018-02-14 09:23 | 401898.5 | 5423.7442 | 3 | 46 | 4.400086 | 0.08149815 | 2.955274 | 4.171e-09 | 12.57851 | 1.5308e-08
2018-02-14 09:25 | 402018.5 | 120.0007 | 4 | 46 | 4.392367 | 0 | 2.955274 | 4.171e-09 | 12.57851 | 1.5308e-08
2018-02-14 09:27 | 402138.5 | 240.002 | 4 | 46 | 4.39154 | 0 | 2.955274 | 4.171e-09 | 12.57851 | 1.5308e-08
2018-02-14 09:28 | 402198.5 | 300.0022 | 4 | 46 | 4.391234 | 0 | 2.955274 | 4.171e-09 | 12.57851 | 1.5308e-08
2018-02-14 09:30 | 402318.6 | 120.0001 | 5 | 46 | 3.831932 | -6.520022 | 2.955274 | 0.2172996 | 12.57851 | 0.8444405
2018-02-14 09:32 | 402438.6 | 240.0018 | 5 | 46 | 3.769289 | -6.519969 | 2.955274 | 0.4346126 | 12.57851 | 1.670589
2018-02-14 09:34 | 402558.6 | 360.0001 | 5 | 46 | 3.697379 | -6.519923 | 2.955274 | 0.6519178 | 12.57851 | 2.482011
2018-02-14 09:36 | 402678.6 | 480.0006 | 5 | 46 | 3.623611 | -6.519931 | 2.955274 | 0.8692303 | 12.57851 | 3.277397
2018-02-14 09:38 | 402798.6 | 600.0001 | 5 | 46 | 3.556243 | -6.51995 | 2.955274 | 1.086534 | 12.57851 | 4.057382
2018-02-14 09:40 | 402918.6 | 720.001 | 5 | 46 | 3.496562 | -6.519978 | 2.955274 | 1.30385 | 12.57851 | 4.82356
2018-02-14 09:42 | 403038.6 | 840.0001 | 5 | 46 | 3.445391 | -6.519929 | 2.955274 | 1.521148 | 12.57851 | 5.577649
2018-02-14 09:44 | 403158.6 | 960.0006 | 5 | 46 | 3.398223 | -6.51996 | 2.955274 | 1.73846 | 12.57851 | 6.321211
2018-02-14 09:46 | 403278.6 | 1080.0013 | 5 | 46 | 3.357375 | -6.519938 | 2.955274 | 1.955773 | 12.57851 | 7.055131
2018-02-14 09:48 | 403398.6 | 1200.0001 | 5 | 46 | 3.319749 | -6.519903 | 2.955274 | 2.173075 | 12.57851 | 7.7806
2018-02-14 09:50 | 403518.6 | 1320.0015 | 5 | 46 | 3.281857 | -6.519898 | 2.955274 | 2.390383 | 12.57851 | 8.497971
2018-02-14 09:52 | 403638.6 | 1440.0009 | 5 | 46 | 3.230832 | -6.519921 | 2.955274 | 2.607695 | 12.57851 | 9.206068
2018-02-14 09:54 | 403758.6 | 1560.0011 | 5 | 46 | 3.13216 | -6.51995 | 2.955274 | 2.825011 | 12.57851 | 9.898813
2018-02-14 09:56 | 403830.4 | 1631.7585 | 5 | 46 | 2.999995 | -6.519857 | 2.955274 | 2.954962 | 12.57851 | 10.29846
2018-02-14 09:58 | 403950.4 | 119.9999 | 6 | 46 | 3.635574 | 0 | 2.955274 | 2.954962 | 12.57851 | 10.29846
2018-02-14 10:00 | 404070.4 | 240.0002 | 6 | 46 | 3.662982 | 0 | 2.955274 | 2.954962 | 12.57851 | 10.29846
2018-02-14 10:01 | 404130.4 | 300.0023 | 6 | 46 | 3.669712 | 0 | 2.955274 | 2.954962 | 12.57851 | 10.29846
2018-02-14 10:01 | 404130.4 | 0.0024 | 7 | 47 | 3.66964 | 0 | 0 | 0 | 0 | 0
2018-02-14 10:03 | 404250.5 | 120.0001 | 2 | 47 | 4.063318 | 4.889905 | 0.162381 | 0 | 0.6518366 | 0
2018-02-14 10:05 | 404370.5 | 240.0013 | 2 | 47 | 4.116719 | 4.889876 | 0.3253615 | 0 | 1.318812 | 0
2018-02-14 10:07 | 404490.5 | 360.0005 | 2 | 47 | 4.146996 | 4.889985 | 0.4883287 | 0 | 1.992399 | 0
2018-02-14 10:09 | 404610.5 | 480.0005 | 2 | 47 | 4.169263 | 4.88988 | 0.6512988 | 0 | 2.670013 | 0
2018-02-14 10:11 | 404730.5 | 600.0009 | 2 | 47 | 4.196215 | 4.889983 | 0.814276 | 0 | 3.351604 | 0
2018-02-14 10:13 | 404850.5 | 720.0001 | 2 | 47 | 4.200277 | 4.481875 | 0.9708911 | 0 | 4.00939 | 0
2018-02-14 10:15 | 404970.5 | 840.0009 | 2 | 47 | 4.200252 | 4.091685 | 1.113741 | 0 | 4.609402 | 0
2018-02-14 10:17 | 405090.5 | 960.0022 | 2 | 47 | 4.200272 | 3.735553 | 1.244066 | 0 | 5.156803 | 0
2018-02-14 10:19 | 405210.5 | 1080.0008 | 2 | 47 | 4.200288 | 3.393918 | 1.362847 | 0 | 5.655713 | 0
2018-02-14 10:19 | 405256.6 | 1126.132 | 2 | 47 | 4.200256 | 3.259999 | 1.405484 | 0 | 5.834802 | 0
2018-02-14 10:21 | 405376.7 | 120.0005 | 3 | 47 | 4.225878 | 3.260112 | 1.51376 | 0 | 6.290863 | 0
2018-02-14 10:23 | 405496.7 | 240 | 3 | 47 | 4.254006 | 3.259858 | 1.622415 | 0 | 6.751541 | 0
2018-02-14 10:25 | 405616.7 | 360.0003 | 3 | 47 | 4.283288 | 3.259822 | 1.731073 | 0 | 7.215367 | 0
2018-02-14 10:27 | 405736.7 | 480.0004 | 3 | 47 | 4.314722 | 3.260161 | 1.839729 | 0 | 7.68245 | 0
2018-02-14 10:29 | 405856.7 | 600.0009 | 3 | 47 | 4.35114 | 3.259847 | 1.948389 | 0 | 8.153199 | 0
2018-02-14 10:31 | 405976.7 | 720.0013 | 3 | 47 | 4.39026 | 3.259805 | 2.057046 | 0 | 8.628124 | 0
2018-02-14 10:33 | 406096.7 | 840.0001 | 3 | 47 | 4.400284 | 2.889167 | 2.160659 | 0 | 9.083909 | 0
2018-02-14 10:35 | 406216.7 | 960.0013 | 3 | 47 | 4.40023 | 2.521754 | 2.250704 | 0 | 9.480131 | 0
2018-02-14 10:37 | 406336.7 | 1080.0004 | 3 | 47 | 4.400283 | 2.19219 | 2.329194 | 0 | 9.825511 | 0
2018-02-14 10:39 | 406456.7 | 1200.0005 | 3 | 47 | 4.40027 | 1.894458 | 2.397132 | 0 | 10.12446 | 0
2018-02-14 10:41 | 406576.7 | 1320 | 3 | 47 | 4.400319 | 1.660232 | 2.456211 | 0 | 10.38442 | 0
2018-02-14 10:43 | 406696.7 | 1440.0009 | 3 | 47 | 4.400269 | 1.463857 | 2.508126 | 0 | 10.61286 | 0
2018-02-14 10:45 | 406816.7 | 1560.0004 | 3 | 47 | 4.400255 | 1.292307 | 2.553988 | 0 | 10.81466 | 0
2018-02-14 10:47 | 406936.7 | 1680.0008 | 3 | 47 | 4.400271 | 1.132986 | 2.594374 | 0 | 10.99237 | 0
2018-02-14 10:49 | 407056.7 | 1800 | 3 | 47 | 4.400241 | 0.9998455 | 2.629792 | 0 | 11.14822 | 0
2018-02-14 10:51 | 407176.7 | 1920.0008 | 3 | 47 | 4.40021 | 0.8910103 | 2.661242 | 0 | 11.2866 | 0
2018-02-14 10:53 | 407296.7 | 2040.0009 | 3 | 47 | 4.400213 | 0.7997971 | 2.689389 | 0 | 11.41045 | 0
2018-02-14 10:55 | 407416.7 | 2160.0006 | 3 | 47 | 4.400188 | 0.715148 | 2.714622 | 0 | 11.52148 | 0
2018-02-14 10:57 | 407536.7 | 2280.0006 | 3 | 47 | 4.400208 | 0.6356773 | 2.737088 | 0 | 11.62034 | 0
2018-02-14 10:59 | 407656.7 | 2400.0003 | 3 | 47 | 4.400205 | 0.5739307 | 2.757201 | 0 | 11.70884 | 0
2018-02-14 11:01 | 407776.7 | 2520.0008 | 3 | 47 | 4.400164 | 0.5214539 | 2.775421 | 0 | 11.78901 | 0
2018-02-14 11:03 | 407896.7 | 2640.0003 | 3 | 47 | 4.400169 | 0.4749575 | 2.792025 | 0 | 11.86207 | 0
2018-02-14 11:05 | 408016.7 | 2760.0012 | 3 | 47 | 4.400157 | 0.4285078 | 2.807099 | 0 | 11.9284 | 0
2018-02-14 11:07 | 408136.7 | 2880.0001 | 3 | 47 | 4.400115 | 0.3884935 | 2.820704 | 0 | 11.98827 | 0
2018-02-14 11:09 | 408256.7 | 3000.0017 | 3 | 47 | 4.400088 | 0.3563938 | 2.833139 | 0 | 12.04298 | 0
2018-02-14 11:11 | 408376.7 | 3120.0009 | 3 | 47 | 4.400155 | 0.3305044 | 2.844599 | 0 | 12.09341 | 0
2018-02-14 11:13 | 408496.7 | 3240.0017 | 3 | 47 | 4.400157 | 0.3044815 | 2.855181 | 0 | 12.13997 | 0
2018-02-14 11:15 | 408616.7 | 3360.0001 | 3 | 47 | 4.400137 | 0.2767496 | 2.864845 | 0 | 12.18249 | 0
2018-02-14 11:17 | 408736.7 | 3480.0009 | 3 | 47 | 4.400117 | 0.2554226 | 2.873712 | 0 | 12.22151 | 0
2018-02-14 11:19 | 408856.7 | 3600.0001 | 3 | 47 | 4.400132 | 0.2381544 | 2.881928 | 0 | 12.25766 | 0
2018-02-14 11:21 | 408976.7 | 3720.0012 | 3 | 47 | 4.400147 | 0.2217016 | 2.889599 | 0 | 12.29141 | 0
2018-02-14 11:23 | 409096.7 | 3840.0008 | 3 | 47 | 4.400127 | 0.2038136 | 2.896704 | 0 | 12.32268 | 0
2018-02-14 11:25 | 409216.7 | 3960.0017 | 3 | 47 | 4.400131 | 0.1883631 | 2.903219 | 0 | 12.35135 | 0
2018-02-14 11:27 | 409336.7 | 4080.0003 | 3 | 47 | 4.400107 | 0.1753731 | 2.909279 | 0 | 12.37801 | 0
2018-02-14 11:29 | 409456.7 | 4200.0001 | 3 | 47 | 4.400104 | 0.1644583 | 2.914938 | 0 | 12.40291 | 0
2018-02-14 11:31 | 409576.7 | 4320.0001 | 3 | 47 | 4.400145 | 0.1536999 | 2.920244 | 0 | 12.42626 | 0
2018-02-14 11:33 | 409696.7 | 4440.0008 | 3 | 47 | 4.400123 | 0.1405783 | 2.925139 | 0 | 12.4478 | 0
2018-02-14 11:35 | 409816.7 | 4560.001 | 3 | 47 | 4.400136 | 0.1314297 | 2.929664 | 0 | 12.46771 | 0
2018-02-14 11:37 | 409936.7 | 4680.0002 | 3 | 47 | 4.400124 | 0.1235962 | 2.933893 | 0 | 12.48631 | 0
2018-02-14 11:39 | 410056.7 | 4800.0011 | 3 | 47 | 4.400115 | 0.1161461 | 2.937881 | 0 | 12.50386 | 0
2018-02-14 11:41 | 410176.7 | 4920.0013 | 3 | 47 | 4.400094 | 0.1073027 | 2.941605 | 0 | 12.52025 | 0
2018-02-14 11:43 | 410296.7 | 5040.0009 | 3 | 47 | 4.400115 | 0.09964085 | 2.945035 | 0 | 12.53534 | 0
2018-02-14 11:45 | 410416.7 | 5160.0006 | 3 | 47 | 4.400113 | 0.09412479 | 2.948252 | 0 | 12.54949 | 0
2018-02-14 11:47 | 410536.7 | 5280 | 3 | 47 | 4.400028 | 0.08764744 | 2.951288 | 0 | 12.56285 | 0
2018-02-14 11:49 | 410656.7 | 5400.001 | 3 | 47 | 4.400124 | 0.08353996 | 2.95415 | 0 | 12.57545 | 0
2018-02-14 11:50 | 410684.4 | 5427.7683 | 3 | 47 | 4.400101 | 0.08149815 | 2.954788 | 0 | 12.57826 | 0
2018-02-14 11:52 | 410804.5 | 120.0006 | 4 | 47 | 4.392376 | 0 | 2.954788 | 0 | 12.57826 | 0
2018-02-14 11:54 | 410924.5 | 240.0014 | 4 | 47 | 4.391542 | 0 | 2.954788 | 0 | 12.57826 | 0
2018-02-14 11:55 | 410984.5 | 300.0019 | 4 | 47 | 4.391199 | 0 | 2.954788 | 0 | 12.57826 | 0
2018-02-14 11:57 | 411104.5 | 120.0007 | 5 | 47 | 3.832899 | -6.520001 | 2.954788 | 0.2173027 | 12.57826 | 0.8445344
2018-02-14 11:59 | 411224.5 | 240.0013 | 5 | 47 | 3.767649 | -6.520096 | 2.954788 | 0.4346228 | 12.57826 | 1.670686
2018-02-14 12:01 | 411344.5 | 360.0002 | 5 | 47 | 3.693543 | -6.520021 | 2.954788 | 0.6519312 | 12.57826 | 2.481318
2018-02-14 12:03 | 411464.5 | 480.0003 | 5 | 47 | 3.623352 | -6.520094 | 2.954788 | 0.8692412 | 12.57826 | 3.2763
2018-02-14 12:05 | 411584.5 | 600.0007 | 5 | 47 | 3.557054 | -6.520041 | 2.954788 | 1.08656 | 12.57826 | 4.056378
2018-02-14 12:07 | 411704.5 | 720.001 | 5 | 47 | 3.497151 | -6.520077 | 2.954788 | 1.303873 | 12.57826 | 4.82275
2018-02-14 12:09 | 411824.5 | 840.0004 | 5 | 47 | 3.442924 | -6.520067 | 2.954788 | 1.52118 | 12.57826 | 5.576714
2018-02-14 12:11 | 411944.5 | 960.0008 | 5 | 47 | 3.397627 | -6.520101 | 2.954788 | 1.738491 | 12.57826 | 6.319807
2018-02-14 12:13 | 412064.5 | 1080.0012 | 5 | 47 | 3.358352 | -6.520051 | 2.954788 | 1.955801 | 12.57826 | 7.053812
2018-02-14 12:15 | 412184.5 | 1200.0004 | 5 | 47 | 3.321729 | -6.520073 | 2.954788 | 2.173118 | 12.57826 | 7.779673
2018-02-14 12:17 | 412304.5 | 1320.0015 | 5 | 47 | 3.282161 | -6.520004 | 2.954788 | 2.390429 | 12.57826 | 8.497396
2018-02-14 12:19 | 412424.5 | 1440.0006 | 5 | 47 | 3.228414 | -6.520078 | 2.954788 | 2.607739 | 12.57826 | 9.205112
2018-02-14 12:21 | 412544.5 | 1560.0008 | 5 | 47 | 3.133584 | -6.520109 | 2.954788 | 2.825058 | 12.57826 | 9.897817
2018-02-14 12:22 | 412617.2 | 1632.6465 | 5 | 47 | 2.999991 | -6.520083 | 2.954788 | 2.956614 | 12.57826 | 10.30254
2018-02-14 12:24 | 412737.2 | 120.0001 | 6 | 47 | 3.634559 | 0 | 2.954788 | 2.956625 | 12.57826 | 10.30257
2018-02-14 12:26 | 412857.2 | 240 | 6 | 47 | 3.66243 | 0 | 2.954788 | 2.956625 | 12.57826 | 10.30257
2018-02-14 12:27 | 412917.2 | 300.0035 | 6 | 47 | 3.669392 | 0 | 2.954788 | 2.956625 | 12.57826 | 10.30257
2018-02-14 12:27 | 412917.2 | 0.0025 | 7 | 48 | 3.669511 | 0 | 0 | 0 | 0 | 0
2018-02-14 12:29 | 413037.3 | 120.001 | 2 | 48 | 4.062609 | 4.890128 | 0.1623968 | 0 | 0.6520435 | 0
2018-02-14 12:31 | 413157.3 | 240.0009 | 2 | 48 | 4.11481 | 4.890121 | 0.3253794 | 0 | 1.318768 | 0
2018-02-14 12:33 | 413277.3 | 360.0009 | 2 | 48 | 4.144509 | 4.8901 | 0.4883616 | 0 | 1.992027 | 0
2018-02-14 12:35 | 413397.3 | 480.0011 | 2 | 48 | 4.169335 | 4.890145 | 0.6513326 | 0 | 2.669421 | 0
2018-02-14 12:37 | 413517.3 | 600.0012 | 2 | 48 | 4.197868 | 4.890105 | 0.8143052 | 0 | 3.351264 | 0
2018-02-14 12:39 | 413637.3 | 720.0003 | 2 | 48 | 4.200247 | 4.502789 | 0.9711341 | 0 | 4.009972 | 0
2018-02-14 12:41 | 413757.3 | 840.0007 | 2 | 48 | 4.200291 | 4.127368 | 1.114887 | 0 | 4.613776 | 0
2018-02-14 12:43 | 413877.3 | 960.0003 | 2 | 48 | 4.200235 | 3.755332 | 1.246253 | 0 | 5.165548 | 0
2018-02-14 12:45 | 413997.3 | 1080.0001 | 2 | 48 | 4.200291 | 3.373717 | 1.365063 | 0 | 5.664581 | 0
2018-02-14 12:46 | 414036.2 | 1118.8645 | 2 | 48 | 4.200248 | 3.259974 | 1.400858 | 0 | 5.814933 | 0
2018-02-14 12:48 | 414156.2 | 120.0002 | 3 | 48 | 4.223595 | 3.259976 | 1.509135 | 2.359e-09 | 6.270871 | 9.574e-09
2018-02-14 12:50 | 414276.2 | 240.0003 | 3 | 48 | 4.250644 | 3.259923 | 1.617785 | 2.359e-09 | 6.731225 | 9.574e-09
2018-02-14 12:52 | 414396.2 | 360.0004 | 3 | 48 | 4.279791 | 3.259982 | 1.726439 | 2.359e-09 | 7.194627 | 9.574e-09
2018-02-14 12:54 | 414516.2 | 480.0014 | 3 | 48 | 4.313296 | 3.259912 | 1.835093 | 2.359e-09 | 7.661405 | 9.574e-09
2018-02-14 12:56 | 414636.2 | 600 | 3 | 48 | 4.349462 | 3.259952 | 1.943746 | 2.359e-09 | 8.132031 | 9.574e-09
2018-02-14 12:58 | 414756.2 | 720.0009 | 3 | 48 | 4.386496 | 3.259902 | 2.052404 | 2.359e-09 | 8.606627 | 9.574e-09
2018-02-14 13:00 | 414876.2 | 840.0004 | 3 | 48 | 4.400301 | 2.938762 | 2.15734 | 2.359e-09 | 9.068108 | 9.574e-09
2018-02-14 13:02 | 414996.2 | 960.0005 | 3 | 48 | 4.400267 | 2.547288 | 2.24866 | 2.359e-09 | 9.469938 | 9.574e-09
2018-02-14 13:04 | 415116.2 | 1080.0015 | 3 | 48 | 4.400253 | 2.192652 | 2.327461 | 2.359e-09 | 9.816684 | 9.574e-09
2018-02-14 13:06 | 415236.2 | 1200.0012 | 3 | 48 | 4.400239 | 1.914052 | 2.395748 | 2.359e-09 | 10.11717 | 9.574e-09
2018-02-14 13:08 | 415356.2 | 1320.0015 | 3 | 48 | 4.400278 | 1.681107 | 2.455513 | 2.359e-09 | 10.38015 | 9.574e-09
2018-02-14 13:10 | 415476.2 | 1440.0001 | 3 | 48 | 4.40021 | 1.47868 | 2.508105 | 2.359e-09 | 10.61156 | 9.574e-09
2018-02-14 13:12 | 415596.2 | 1560.0002 | 3 | 48 | 4.400254 | 1.294064 | 2.554285 | 2.359e-09 | 10.81477 | 9.574e-09
2018-02-14 13:14 | 415716.2 | 1680.0015 | 3 | 48 | 4.40022 | 1.135857 | 2.59463 | 2.359e-09 | 10.9923 | 9.574e-09
2018-02-14 13:16 | 415836.2 | 1800.0005 | 3 | 48 | 4.400224 | 1.008261 | 2.630303 | 2.359e-09 | 11.14927 | 9.574e-09
2018-02-14 13:18 | 415956.2 | 1920.0002 | 3 | 48 | 4.400194 | 0.9007158 | 2.662083 | 2.359e-09 | 11.2891 | 9.574e-09
2018-02-14 13:20 | 416076.2 | 2040.0001 | 3 | 48 | 4.400213 | 0.8031282 | 2.690469 | 2.359e-09 | 11.41401 | 9.574e-09
2018-02-14 13:22 | 416196.2 | 2160.0002 | 3 | 48 | 4.400237 | 0.7123194 | 2.71567 | 2.359e-09 | 11.5249 | 9.574e-09
2018-02-14 13:24 | 416316.2 | 2280.0008 | 3 | 48 | 4.400159 | 0.6390972 | 2.738152 | 2.359e-09 | 11.62382 | 9.574e-09
2018-02-14 13:26 | 416436.2 | 2400.0001 | 3 | 48 | 4.400179 | 0.5791759 | 2.758429 | 2.359e-09 | 11.71305 | 9.574e-09
2018-02-14 13:28 | 416556.2 | 2520.0003 | 3 | 48 | 4.400189 | 0.5261593 | 2.77684 | 2.359e-09 | 11.79406 | 9.574e-09
2018-02-14 13:30 | 416676.2 | 2640.0001 | 3 | 48 | 4.400183 | 0.474308 | 2.793513 | 2.359e-09 | 11.86742 | 9.574e-09
2018-02-14 13:32 | 416796.2 | 2760.001 | 3 | 48 | 4.40017 | 0.4285107 | 2.808523 | 2.359e-09 | 11.93347 | 9.574e-09
2018-02-14 13:34 | 416916.2 | 2880.0009 | 3 | 48 | 4.400111 | 0.3918724 | 2.8222 | 2.359e-09 | 11.99365 | 9.574e-09
2018-02-14 13:36 | 417036.2 | 3000.0004 | 3 | 48 | 4.400157 | 0.3621588 | 2.834766 | 2.359e-09 | 12.04894 | 9.574e-09
2018-02-14 13:38 | 417156.2 | 3120.0006 | 3 | 48 | 4.400173 | 0.3330393 | 2.846347 | 2.359e-09 | 12.0999 | 9.574e-09
2018-02-14 13:40 | 417276.2 | 3240.0002 | 3 | 48 | 4.400205 | 0.3035259 | 2.85692 | 2.359e-09 | 12.14642 | 9.574e-09
2018-02-14 13:42 | 417396.2 | 3360.0014 | 3 | 48 | 4.400171 | 0.279603 | 2.866597 | 2.359e-09 | 12.189 | 9.574e-09
2018-02-14 13:44 | 417516.2 | 3480.0001 | 3 | 48 | 4.400117 | 0.2588749 | 2.875557 | 2.359e-09 | 12.22843 | 9.574e-09
2018-02-14 13:46 | 417636.2 | 3600.001 | 3 | 48 | 4.400135 | 0.2409563 | 2.883895 | 2.359e-09 | 12.26512 | 9.574e-09
2018-02-14 13:48 | 417756.2 | 3720.001 | 3 | 48 | 4.400163 | 0.2224455 | 2.891613 | 2.359e-09 | 12.29908 | 9.574e-09
2018-02-14 13:50 | 417876.2 | 3840.0001 | 3 | 48 | 4.400117 | 0.2041512 | 2.898691 | 2.359e-09 | 12.33022 | 9.574e-09
2018-02-14 13:52 | 417996.2 | 3960.0014 | 3 | 48 | 4.400177 | 0.1909227 | 2.905259 | 2.359e-09 | 12.35912 | 9.574e-09
2018-02-14 13:54 | 418116.2 | 4080.0001 | 3 | 48 | 4.40013 | 0.1781683 | 2.911397 | 2.359e-09 | 12.38613 | 9.574e-09
2018-02-14 13:56 | 418236.2 | 4200.0001 | 3 | 48 | 4.400084 | 0.1651793 | 2.917135 | 2.359e-09 | 12.41138 | 9.574e-09
2018-02-14 13:58 | 418356.2 | 4320.001 | 3 | 48 | 4.400086 | 0.1514826 | 2.922431 | 2.359e-09 | 12.43468 | 9.574e-09
2018-02-14 14:00 | 418476.2 | 4440.0005 | 3 | 48 | 4.400113 | 0.1417818 | 2.927328 | 2.359e-09 | 12.45623 | 9.574e-09
2018-02-14 14:02 | 418596.2 | 4560.0015 | 3 | 48 | 4.400092 | 0.1326532 | 2.931899 | 2.359e-09 | 12.47634 | 9.574e-09
2018-02-14 14:04 | 418716.2 | 4680.0002 | 3 | 48 | 4.400129 | 0.1249218 | 2.936198 | 2.359e-09 | 12.49525 | 9.574e-09
2018-02-14 14:06 | 418836.2 | 4800.0007 | 3 | 48 | 4.400054 | 0.1150608 | 2.940206 | 2.359e-09 | 12.51289 | 9.574e-09
2018-02-14 14:08 | 418956.2 | 4920.0003 | 3 | 48 | 4.400086 | 0.1067228 | 2.943913 | 2.359e-09 | 12.5292 | 9.574e-09
2018-02-14 14:10 | 419076.2 | 5040.0008 | 3 | 48 | 4.400107 | 0.1007061 | 2.947365 | 2.359e-09 | 12.54439 | 9.574e-09
2018-02-14 14:12 | 419196.2 | 5160.0002 | 3 | 48 | 4.400113 | 0.09512138 | 2.950623 | 2.359e-09 | 12.55873 | 9.574e-09
2018-02-14 14:14 | 419316.2 | 5280.0014 | 3 | 48 | 4.400103 | 0.08947754 | 2.953699 | 2.359e-09 | 12.57226 | 9.574e-09
2018-02-14 14:16 | 419436.2 | 5400.0003 | 3 | 48 | 4.400111 | 0.08249187 | 2.956555 | 2.359e-09 | 12.58483 | 9.574e-09
2018-02-14 14:16 | 419450 | 5413.822 | 3 | 48 | 4.400101 | 0.08148956 | 2.956869 | 2.359e-09 | 12.58621 | 9.574e-09
2018-02-14 14:18 | 419570.0616 | 120.0009 | 4 | 48 | 4.392287 | 0 | 2.956869 | 2.359e-09 | 12.58621 | 9.574e-09
2018-02-14 14:20 | 419690.0608 | 240.0001 | 4 | 48 | 4.391401 | 0 | 2.956869 | 2.359e-09 | 12.58621 | 9.574e-09
2018-02-14 14:21 | 419750.0625 | 300.0018 | 4 | 48 | 4.391064 | 0 | 2.956869 | 2.359e-09 | 12.58621 | 9.574e-09
2018-02-14 14:23 | 419870.2 | 120.0003 | 5 | 48 | 3.83307 | -6.520083 | 2.956869 | 0.2173075 | 12.58621 | 0.844841
2018-02-14 14:25 | 419990.2 | 240.001 | 5 | 48 | 3.764144 | -6.520101 | 2.956869 | 0.4346227 | 12.58621 | 1.670447
2018-02-14 14:27 | 420110.2 | 360.0008 | 5 | 48 | 3.694031 | -6.520053 | 2.956869 | 0.6519362 | 12.58621 | 2.480826
2018-02-14 14:29 | 420230.2 | 480.0001 | 5 | 48 | 3.624341 | -6.520047 | 2.956869 | 0.8692575 | 12.58621 | 3.276007
2018-02-14 14:31 | 420350.2 | 600.0011 | 5 | 48 | 3.558123 | -6.520091 | 2.956869 | 1.086567 | 12.58621 | 4.056332
2018-02-14 14:33 | 420470.2 | 720.0005 | 5 | 48 | 3.49539 | -6.520055 | 2.956869 | 1.303881 | 12.58621 | 4.822713
2018-02-14 14:35 | 420590.2 | 840.001 | 5 | 48 | 3.441222 | -6.520145 | 2.956869 | 1.521192 | 12.58621 | 5.576148
2018-02-14 14:37 | 420710.2 | 960.0008 | 5 | 48 | 3.397685 | -6.520078 | 2.956869 | 1.738509 | 12.58621 | 6.319127
2018-02-14 14:39 | 420830.2 | 1080.0006 | 5 | 48 | 3.35907 | -6.520131 | 2.956869 | 1.955826 | 12.58621 | 7.053219
2018-02-14 14:41 | 420950.1 | 1200 | 5 | 48 | 3.321459 | -6.5201 | 2.956869 | 2.173137 | 12.58621 | 7.779135
2018-02-14 14:43 | 421070.2 | 1320.0004 | 5 | 48 | 3.277672 | -6.520082 | 2.956869 | 2.39045 | 12.58621 | 8.496296
2018-02-14 14:45 | 421190.2 | 1440.0002 | 5 | 48 | 3.22658 | -6.520083 | 2.956869 | 2.607775 | 12.58621 | 9.203362
2018-02-14 14:47 | 421310.2 | 1560.0013 | 5 | 48 | 3.133405 | -6.520044 | 2.956869 | 2.82509 | 12.58621 | 9.895807
2018-02-14 14:48 | 421383.2 | 1633.0024 | 5 | 48 | 2.999999 | -6.520091 | 2.956869 | 2.957293 | 12.58621 | 10.30254
2018-02-14 14:50 | 421503.2 | 120.0006 | 6 | 48 | 3.634249 | 0 | 2.956869 | 2.957293 | 12.58621 | 10.30254
2018-02-14 14:52 | 421623.2 | 240.0005 | 6 | 48 | 3.662256 | 0 | 2.956869 | 2.957293 | 12.58621 | 10.30254
2018-02-14 14:53 | 421683.2 | 300.0029 | 6 | 48 | 3.668972 | 0 | 2.956869 | 2.957293 | 12.58621 | 10.30254
2018-02-14 14:53 | 421683.2021 | 0.0024 | 7 | 49 | 3.669189 | 0 | 0 | 0 | 0 | 0
2018-02-14 14:55 | 421803.3 | 120.0006 | 2 | 49 | 4.06262 | 4.890042 | 0.162379 | 0 | 0.6520211 | 0
2018-02-14 14:57 | 421923.3 | 240.001 | 2 | 49 | 4.114092 | 4.8901 | 0.3253618 | 0 | 1.318679 | 0
2018-02-14 14:59 | 422043.3 | 360.0016 | 2 | 49 | 4.14571 | 4.890132 | 0.4883555 | 0 | 1.992019 | 0
2018-02-14 15:01 | 422163.3 | 480.0004 | 2 | 49 | 4.173048 | 4.890069 | 0.6513281 | 0 | 2.669912 | 0
2018-02-14 15:03 | 422283.3 | 600.0009 | 2 | 49 | 4.198486 | 4.890124 | 0.814303 | 0 | 3.352073 | 0
2018-02-14 15:05 | 422403.3 | 720.0011 | 2 | 49 | 4.200294 | 4.512414 | 0.9711021 | 0 | 4.010664 | 0
2018-02-14 15:07 | 422523.3 | 840.001 | 2 | 49 | 4.200277 | 4.128804 | 1.115121 | 0 | 4.615585 | 0
2018-02-14 15:09 | 422643.3 | 960.0003 | 2 | 49 | 4.200297 | 3.723653 | 1.246072 | 0 | 5.165614 | 0
2018-02-14 15:11 | 422763.3 | 1080.0023 | 2 | 49 | 4.200283 | 3.359725 | 1.363856 | 0 | 5.66034 | 0
2018-02-14 15:12 | 422800.5 | 1117.2805 | 2 | 49 | 4.200257 | 3.259994 | 1.398126 | 0 | 5.804282 | 0
2018-02-14 15:14 | 422920.6 | 120.0005 | 3 | 49 | 4.222798 | 3.259961 | 1.5064 | 0 | 6.26017 | 0
2018-02-14 15:16 | 423040.6 | 240.0008 | 3 | 49 | 4.249247 | 3.259969 | 1.615059 | 0 | 6.720417 | 0
2018-02-14 15:18 | 423160.6 | 360.0009 | 3 | 49 | 4.279732 | 3.259992 | 1.723715 | 0 | 7.183727 | 0
2018-02-14 15:20 | 423280.6 | 480.001 | 3 | 49 | 4.313834 | 3.259978 | 1.832371 | 0 | 7.650602 | 0
2018-02-14 15:22 | 423400.6 | 600.0014 | 3 | 49 | 4.34799 | 3.259997 | 1.941025 | 0 | 8.121162 | 0
2018-02-14 15:24 | 423520.6 | 720.001 | 3 | 49 | 4.384017 | 3.260058 | 2.049679 | 0 | 8.595529 | 0
2018-02-14 15:26 | 423640.6 | 840.0014 | 3 | 49 | 4.400283 | 2.957824 | 2.155207 | 0 | 9.059502 | 0
2018-02-14 15:28 | 423760.6 | 960.0011 | 3 | 49 | 4.400304 | 2.540092 | 2.246665 | 0 | 9.461944 | 0
2018-02-14 15:30 | 423880.6 | 1080.0006 | 3 | 49 | 4.40026 | 2.208086 | 2.325577 | 0 | 9.809176 | 0
2018-02-14 15:32 | 424000.6 | 1200.0014 | 3 | 49 | 4.40028 | 1.93152 | 2.394424 | 0 | 10.11212 | 0
2018-02-14 15:34 | 424120.6 | 1320.0005 | 3 | 49 | 4.400218 | 1.695511 | 2.454799 | 0 | 10.37779 | 0
2018-02-14 15:36 | 424240.6 | 1440.0011 | 3 | 49 | 4.400239 | 1.482218 | 2.50772 | 0 | 10.61065 | 0
2018-02-14 15:38 | 424360.6 | 1560.0015 | 3 | 49 | 4.400253 | 1.294216 | 2.553845 | 0 | 10.81361 | 0
2018-02-14 15:40 | 424480.6 | 1680.0009 | 3 | 49 | 4.400233 | 1.144208 | 2.594404 | 0 | 10.99208 | 0
2018-02-14 15:42 | 424600.6 | 1800.0025 | 3 | 49 | 4.40022 | 1.019099 | 2.630383 | 0 | 11.1504 | 0
2018-02-14 15:44 | 424720.6 | 1920 | 3 | 49 | 4.400252 | 0.9070196 | 2.662439 | 0 | 11.29145 | 0
2018-02-14 15:46 | 424840.6 | 2040.0019 | 3 | 49 | 4.400219 | 0.7996416 | 2.690855 | 0 | 11.41649 | 0
2018-02-14 15:48 | 424960.6 | 2160.0001 | 3 | 49 | 4.400177 | 0.7148123 | 2.716033 | 0 | 11.52728 | 0
2018-02-14 15:50 | 425080.6 | 2280.0009 | 3 | 49 | 4.400202 | 0.6441574 | 2.738643 | 0 | 11.62677 | 0
2018-02-14 15:52 | 425200.6 | 2400 | 3 | 49 | 4.400198 | 0.5841455 | 2.759097 | 0 | 11.71677 | 0
2018-02-14 15:54 | 425320.6 | 2520.0002 | 3 | 49 | 4.400186 | 0.5261393 | 2.777595 | 0 | 11.79816 | 0
2018-02-14 15:56 | 425440.6 | 2640.0013 | 3 | 49 | 4.400148 | 0.4729433 | 2.794206 | 0 | 11.87125 | 0
2018-02-14 15:58 | 425560.6 | 2760.001 | 3 | 49 | 4.400191 | 0.4318256 | 2.809274 | 0 | 11.93756 | 0
2018-02-14 16:00 | 425680.6 | 2880.0003 | 3 | 49 | 4.400173 | 0.3965111 | 2.823063 | 0 | 11.99823 | 0
2018-02-14 16:02 | 425800.6 | 3000.0009 | 3 | 49 | 4.400175 | 0.363862 | 2.835732 | 0 | 12.05397 | 0
2018-02-14 16:04 | 425920.6 | 3120 | 3 | 49 | 4.400136 | 0.3298836 | 2.847291 | 0 | 12.10484 | 0
2018-02-14 16:06 | 426040.6 | 3240.0009 | 3 | 49 | 4.400165 | 0.3033981 | 2.85782 | 0 | 12.15117 | 0
2018-02-14 16:08 | 426160.6 | 3360.0003 | 3 | 49 | 4.400134 | 0.2802935 | 2.867533 | 0 | 12.1939 | 0
2018-02-14 16:10 | 426280.6 | 3480.0007 | 3 | 49 | 4.40012 | 0.2600708 | 2.876548 | 0 | 12.23357 | 0
2018-02-14 16:12 | 426400.6 | 3600.0015 | 3 | 49 | 4.400176 | 0.2405882 | 2.884897 | 0 | 12.27031 | 0
2018-02-14 16:14 | 426520.6 | 3720.0014 | 3 | 49 | 4.400114 | 0.219533 | 2.892546 | 0 | 12.30396 | 0
2018-02-14 16:16 | 426640.6 | 3840.001 | 3 | 49 | 4.400131 | 0.2048044 | 2.899613 | 0 | 12.33506 | 0
2018-02-14 16:18 | 426760.6 | 3960.0006 | 3 | 49 | 4.40012 | 0.1912069 | 2.906212 | 0 | 12.3641 | 0
2018-02-14 16:20 | 426880.6 | 4080.0012 | 3 | 49 | 4.400122 | 0.1785727 | 2.91237 | 0 | 12.39119 | 0
2018-02-14 16:22 | 427000.6 | 4200.0003 | 3 | 49 | 4.400136 | 0.1642427 | 2.918079 | 0 | 12.41632 | 0
2018-02-14 16:24 | 427120.6 | 4320.0002 | 3 | 49 | 4.400142 | 0.1522045 | 2.923337 | 0 | 12.43945 | 0
2018-02-14 16:26 | 427240.6 | 4440.0003 | 3 | 49 | 4.400081 | 0.1420622 | 2.928243 | 0 | 12.46104 | 0
2018-02-14 16:28 | 427360.6 | 4560.0011 | 3 | 49 | 4.400123 | 0.1340294 | 2.93285 | 0 | 12.48131 | 0
2018-02-14 16:30 | 427480.6 | 4680.0011 | 3 | 49 | 4.40017 | 0.12502 | 2.937159 | 0 | 12.50027 | 0
2018-02-14 16:32 | 427600.6 | 4800.0007 | 3 | 49 | 4.400114 | 0.1147776 | 2.941129 | 0 | 12.51773 | 0
2018-02-14 16:34 | 427720.6 | 4920.0011 | 3 | 49 | 4.400066 | 0.1069975 | 2.944832 | 0 | 12.53403 | 0
2018-02-14 16:36 | 427840.6 | 5040.0009 | 3 | 49 | 4.40009 | 0.1014442 | 2.948311 | 0 | 12.54934 | 0
2018-02-14 16:38 | 427960.6 | 5160.0001 | 3 | 49 | 4.400125 | 0.09541702 | 2.951599 | 0 | 12.56381 | 0
2018-02-14 16:40 | 428080.6 | 5280.0011 | 3 | 49 | 4.400115 | 0.08838654 | 2.954665 | 0 | 12.5773 | 0
2018-02-14 16:42 | 428200.6 | 5400.0005 | 3 | 49 | 4.40006 | 0.08184242 | 2.957501 | 0 | 12.58977 | 0
2018-02-14 16:42 | 428219.1 | 5418.5434 | 3 | 49 | 4.400083 | 0.08148956 | 2.957922 | 0 | 12.59163 | 0
2018-02-14 16:44 | 428339.2 | 120.0008 | 4 | 49 | 4.392239 | 0 | 2.957922 | 0 | 12.59163 | 0
2018-02-14 16:46 | 428459.2 | 240.0003 | 4 | 49 | 4.391359 | 0 | 2.957922 | 0 | 12.59163 | 0
2018-02-14 16:47 | 428519.2 | 300.0031 | 4 | 49 | 4.391047 | 0 | 2.957922 | 0 | 12.59163 | 0
2018-02-14 16:49 | 428639.3 | 120.0003 | 5 | 49 | 3.829456 | -6.520155 | 2.957922 | 0.2173033 | 12.59163 | 0.84452
2018-02-14 16:51 | 428759.3 | 240.0015 | 5 | 49 | 3.765669 | -6.520086 | 2.957922 | 0.4346292 | 12.59163 | 1.669919
2018-02-14 16:53 | 428879.3 | 360.0027 | 5 | 49 | 3.696417 | -6.520206 | 2.957922 | 0.6519403 | 12.59163 | 2.480759
2018-02-14 16:55 | 428999.3 | 480.0004 | 5 | 49 | 3.626913 | -6.520141 | 2.957922 | 0.869249 | 12.59163 | 3.276487
2018-02-14 16:57 | 429119.3 | 600.001 | 5 | 49 | 3.558342 | -6.520108 | 2.957922 | 1.086571 | 12.59163 | 4.057221
2018-02-14 16:59 | 429239.3 | 720.0004 | 5 | 49 | 3.494483 | -6.520132 | 2.957922 | 1.303882 | 12.59163 | 4.823321
2018-02-14 17:01 | 429359.3 | 840.0002 | 5 | 49 | 3.442631 | -6.520086 | 2.957922 | 1.52119 | 12.59163 | 5.576878
2018-02-14 17:03 | 429479.3 | 960.0009 | 5 | 49 | 3.399464 | -6.520165 | 2.957922 | 1.738504 | 12.59163 | 6.320188
2018-02-14 17:05 | 429599.3 | 1080.0012 | 5 | 49 | 3.360849 | -6.520168 | 2.957922 | 1.95583 | 12.59163 | 7.054737
2018-02-14 17:07 | 429719.3 | 1200.0013 | 5 | 49 | 3.320034 | -6.520162 | 2.957922 | 2.173141 | 12.59163 | 7.780715
2018-02-14 17:09 | 429839.3 | 1320.0011 | 5 | 49 | 3.279638 | -6.520158 | 2.957922 | 2.39045 | 12.59163 | 8.497808
2018-02-14 17:11 | 429959.3 | 1440.0005 | 5 | 49 | 3.229663 | -6.520157 | 2.957922 | 2.607763 | 12.59163 | 9.205423
2018-02-14 17:13 | 430079.3 | 1560.0009 | 5 | 49 | 3.137391 | -6.520141 | 2.957922 | 2.825084 | 12.59163 | 9.898694
2018-02-14 17:14 | 430153.4 | 1634.1512 | 5 | 49 | 2.999987 | -6.520104 | 2.957922 | 2.959362 | 12.59163 | 10.31212
2018-02-14 17:16 | 430273.4 | 120.001 | 6 | 49 | 3.633168 | 0 | 2.957922 | 2.959362 | 12.59163 | 10.31212
2018-02-14 17:18 | 430393.4 | 240.0009 | 6 | 49 | 3.661006 | 0 | 2.957922 | 2.959362 | 12.59163 | 10.31212
2018-02-14 17:19 | 430453.4 | 300.0025 | 6 | 49 | 3.667814 | 0 | 2.957922 | 2.959362 | 12.59163 | 10.31212
2018-02-14 17:19 | 430453.4 | 0.0024 | 7 | 50 | 3.667825 | 0 | 0 | 0 | 0 | 0
2018-02-14 17:21 | 430573.5 | 120.0003 | 2 | 50 | 4.06039 | 4.89018 | 0.1623983 | 2.732e-09 | 0.6518299 | 1.0022e-08
2018-02-14 17:23 | 430693.5 | 240.0001 | 2 | 50 | 4.112957 | 4.890182 | 0.3253819 | 2.732e-09 | 1.318198 | 1.0022e-08
2018-02-14 17:25 | 430813.5 | 360 | 2 | 50 | 4.147799 | 4.890115 | 0.4883625 | 2.732e-09 | 1.991578 | 1.0022e-08
2018-02-14 17:27 | 430933.5 | 480.0005 | 2 | 50 | 4.171835 | 4.890019 | 0.6513461 | 2.732e-09 | 2.6696 | 1.0022e-08
2018-02-14 17:29 | 431053.5 | 600.0009 | 2 | 50 | 4.196428 | 4.890023 | 0.8143136 | 2.732e-09 | 3.351454 | 1.0022e-08
2018-02-14 17:31 | 431173.5 | 720.0002 | 2 | 50 | 4.20028 | 4.536811 | 0.9721256 | 2.732e-09 | 4.01426 | 1.0022e-08
2018-02-14 17:33 | 431293.5 | 840.0011 | 2 | 50 | 4.200262 | 4.117173 | 1.116475 | 2.732e-09 | 4.620568 | 1.0022e-08
2018-02-14 17:35 | 431413.5 | 960.0008 | 2 | 50 | 4.200252 | 3.712773 | 1.246708 | 2.732e-09 | 5.167583 | 1.0022e-08
2018-02-14 17:37 | 431533.5 | 1080.0013 | 2 | 50 | 4.200243 | 3.372312 | 1.364722 | 2.732e-09 | 5.663272 | 1.0022e-08
2018-02-14 17:38 | 431576.2 | 1122.669 | 2 | 50 | 4.200268 | 3.259984 | 1.404023 | 2.732e-09 | 5.82835 | 1.0022e-08
2018-02-14 17:40 | 431696.2 | 120.0013 | 3 | 50 | 4.222545 | 3.259904 | 1.512298 | 2.732e-09 | 6.284212 | 1.0022e-08
2018-02-14 17:42 | 431816.2 | 240.0003 | 3 | 50 | 4.250643 | 3.259906 | 1.620952 | 2.732e-09 | 6.744487 | 1.0022e-08
2018-02-14 17:44 | 431936.2 | 360.0009 | 3 | 50 | 4.283065 | 3.259879 | 1.729606 | 2.732e-09 | 7.208097 | 1.0022e-08
2018-02-14 17:46 | 432056.2 | 480.0012 | 3 | 50 | 4.315163 | 3.259955 | 1.83826 | 2.732e-09 | 7.675205 | 1.0022e-08
2018-02-14 17:48 | 432176.2 | 600.0008 | 3 | 50 | 4.348786 | 3.25995 | 1.946914 | 2.732e-09 | 8.145882 | 1.0022e-08
2018-02-14 17:50 | 432296.2 | 720.0008 | 3 | 50 | 4.385481 | 3.259944 | 2.055568 | 2.732e-09 | 8.62036 | 1.0022e-08
2018-02-14 17:52 | 432416.2 | 840.0004 | 3 | 50 | 4.40026 | 2.908769 | 2.160215 | 2.732e-09 | 9.080534 | 1.0022e-08
2018-02-14 17:54 | 432536.2 | 960.0014 | 3 | 50 | 4.400259 | 2.521066 | 2.25045 | 2.732e-09 | 9.477596 | 1.0022e-08
2018-02-14 17:56 | 432656.2 | 1080.0002 | 3 | 50 | 4.400262 | 2.200042 | 2.328998 | 2.732e-09 | 9.823227 | 1.0022e-08
2018-02-14 17:58 | 432776.2 | 1200.0013 | 3 | 50 | 4.400237 | 1.929019 | 2.39774 | 2.732e-09 | 10.12571 | 1.0022e-08
2018-02-14 18:00 | 432896.2 | 1320.0003 | 3 | 50 | 4.400298 | 1.685193 | 2.457916 | 2.732e-09 | 10.3905 | 1.0022e-08
2018-02-14 18:02 | 433016.2 | 1440.0003 | 3 | 50 | 4.400272 | 1.464176 | 2.51022 | 2.732e-09 | 10.62065 | 1.0022e-08
2018-02-14 18:04 | 433136.2 | 1560.0001 | 3 | 50 | 4.400224 | 1.290567 | 2.556041 | 2.732e-09 | 10.82227 | 1.0022e-08
2018-02-14 18:06 | 433256.2 | 1680.0008 | 3 | 50 | 4.400185 | 1.145911 | 2.596586 | 2.732e-09 | 11.00068 | 1.0022e-08
2018-02-14 18:08 | 433376.2 | 1800.0004 | 3 | 50 | 4.400239 | 1.018898 | 2.632615 | 2.732e-09 | 11.15922 | 1.0022e-08
2018-02-14 18:10 | 433496.2 | 1920.0006 | 3 | 50 | 4.400202 | 0.8965197 | 2.664521 | 2.732e-09 | 11.29961 | 1.0022e-08
2018-02-14 18:12 | 433616.2 | 2040.0014 | 3 | 50 | 4.400247 | 0.7983637 | 2.692691 | 2.732e-09 | 11.42356 | 1.0022e-08
2018-02-14 18:14 | 433736.2 | 2160.0006 | 3 | 50 | 4.400208 | 0.7166576 | 2.717892 | 2.732e-09 | 11.53445 | 1.0022e-08
2018-02-14 18:16 | 433856.2 | 2280 | 3 | 50 | 4.400214 | 0.6476507 | 2.740606 | 2.732e-09 | 11.6344 | 1.0022e-08
2018-02-14 18:18 | 433976.2 | 2400.0017 | 3 | 50 | 4.400202 | 0.5828104 | 2.761101 | 2.732e-09 | 11.72458 | 1.0022e-08
2018-02-14 18:20 | 434096.2 | 2520.0032 | 3 | 50 | 4.400175 | 0.5210905 | 2.779458 | 2.732e-09 | 11.80536 | 1.0022e-08
2018-02-14 18:22 | 434216.2 | 2640.0015 | 3 | 50 | 4.40021 | 0.4746561 | 2.796026 | 2.732e-09 | 11.87826 | 1.0022e-08
2018-02-14 18:24 | 434336.2 | 2760.0002 | 3 | 50 | 4.400183 | 0.434515 | 2.811136 | 2.732e-09 | 11.94475 | 1.0022e-08
2018-02-14 18:26 | 434456.2 | 2880.0007 | 3 | 50 | 4.400181 | 0.3983307 | 2.824999 | 2.732e-09 | 12.00574 | 1.0022e-08
2018-02-14 18:28 | 434576.2 | 3000.0001 | 3 | 50 | 4.400174 | 0.3609056 | 2.837655 | 2.732e-09 | 12.06143 | 1.0022e-08
2018-02-14 18:30 | 434696.2 | 3120.0021 | 3 | 50 | 4.40014 | 0.329854 | 2.849152 | 2.732e-09 | 12.11202 | 1.0022e-08
2018-02-14 18:32 | 434816.2 | 3240.0005 | 3 | 50 | 4.400184 | 0.3054304 | 2.859728 | 2.732e-09 | 12.15856 | 1.0022e-08
2018-02-14 18:34 | 434936.2 | 3360.0003 | 3 | 50 | 4.400145 | 0.2825651 | 2.869517 | 2.732e-09 | 12.20163 | 1.0022e-08
2018-02-14 18:36 | 435056.2 | 3480.0005 | 3 | 50 | 4.400162 | 0.260972 | 2.878583 | 2.732e-09 | 12.24152 | 1.0022e-08
2018-02-14 18:38 | 435176.2 | 3600.0006 | 3 | 50 | 4.400146 | 0.2386131 | 2.886884 | 2.732e-09 | 12.27805 | 1.0022e-08
2018-02-14 18:40 | 435296.2 | 3720.0002 | 3 | 50 | 4.400103 | 0.220336 | 2.894536 | 2.732e-09 | 12.31172 | 1.0022e-08
2018-02-14 18:42 | 435416.2 | 3840.0012 | 3 | 50 | 4.400131 | 0.2063398 | 2.901652 | 2.732e-09 | 12.34303 | 1.0022e-08
2018-02-14 18:44 | 435536.2 | 3960.0008 | 3 | 50 | 4.400176 | 0.1926317 | 2.908295 | 2.732e-09 | 12.37226 | 1.0022e-08
2018-02-14 18:46 | 435656.2 | 4080.0003 | 3 | 50 | 4.400126 | 0.1765423 | 2.914454 | 2.732e-09 | 12.39936 | 1.0022e-08
2018-02-14 18:48 | 435776.2 | 4200.0008 | 3 | 50 | 4.400162 | 0.1642666 | 2.920114 | 2.732e-09 | 12.42426 | 1.0022e-08
2018-02-14 18:50 | 435896.2 | 4320.0011 | 3 | 50 | 4.400084 | 0.1526098 | 2.925382 | 2.732e-09 | 12.44744 | 1.0022e-08
2018-02-14 18:52 | 436016.2 | 4440.0004 | 3 | 50 | 4.400169 | 0.1441469 | 2.93033 | 2.732e-09 | 12.46922 | 1.0022e-08
2018-02-14 18:54 | 436136.2 | 4560.0001 | 3 | 50 | 4.400104 | 0.1336012 | 2.934957 | 2.732e-09 | 12.48957 | 1.0022e-08
2018-02-14 18:56 | 436256.2 | 4680.0008 | 3 | 50 | 4.400124 | 0.1232491 | 2.939219 | 2.732e-09 | 12.50833 | 1.0022e-08
2018-02-14 18:58 | 436376.2 | 4800.0003 | 3 | 50 | 4.400095 | 0.1150541 | 2.943188 | 2.732e-09 | 12.52579 | 1.0022e-08
2018-02-14 19:00 | 436496.2 | 4920.0014 | 3 | 50 | 4.400069 | 0.1080837 | 2.946912 | 2.732e-09 | 12.54218 | 1.0022e-08
2018-02-14 19:02 | 436616.2 | 5040.0009 | 3 | 50 | 4.400059 | 0.1013775 | 2.950416 | 2.732e-09 | 12.55759 | 1.0022e-08
2018-02-14 19:04 | 436736.2 | 5160.0015 | 3 | 50 | 4.400146 | 0.09484386 | 2.953696 | 2.732e-09 | 12.57203 | 1.0022e-08
2018-02-14 19:06 | 436856.2 | 5280.0001 | 3 | 50 | 4.400104 | 0.08784389 | 2.956718 | 2.732e-09 | 12.58533 | 1.0022e-08
2018-02-14 19:08 | 436976.2 | 5400.0011 | 3 | 50 | 4.400092 | 0.08293915 | 2.959555 | 2.732e-09 | 12.59781 | 1.0022e-08
2018-02-14 19:08 | 437000.4 | 5424.1582 | 3 | 50 | 4.400086 | 0.08148479 | 2.960109 | 2.732e-09 | 12.60025 | 1.0022e-08
2018-02-14 19:10 | 437120.4 | 120.0011 | 4 | 50 | 4.392257 | 0 | 2.960109 | 2.732e-09 | 12.60025 | 1.0022e-08
2018-02-14 19:12 | 437240.4 | 240.0011 | 4 | 50 | 4.391387 | 0 | 2.960109 | 2.732e-09 | 12.60025 | 1.0022e-08
2018-02-14 19:13 | 437300.4 | 300.0022 | 4 | 50 | 4.391109 | 0 | 2.960109 | 2.732e-09 | 12.60025 | 1.0022e-08
2018-02-14 19:15 | 437420.5 | 120.0007 | 5 | 50 | 3.828945 | -6.520152 | 2.960109 | 0.2172927 | 12.60025 | 0.843817
2018-02-14 19:17 | 437540.5 | 240.0012 | 5 | 50 | 3.765825 | -6.520134 | 2.960109 | 0.4345794 | 12.60025 | 1.669122
2018-02-14 19:19 | 437660.5 | 360.0009 | 5 | 50 | 3.696964 | -6.5201 | 2.960109 | 0.6518759 | 12.60025 | 2.480033
2018-02-14 19:21 | 437780.5 | 480.0001 | 5 | 50 | 3.625174 | -6.520086 | 2.960109 | 0.8691623 | 12.60025 | 3.275623
2018-02-14 19:23 | 437900.5 | 600.0009 | 5 | 50 | 3.55451 | -6.52006 | 2.960109 | 1.086451 | 12.60025 | 4.055496
2018-02-14 19:25 | 438020.5 | 720.0008 | 5 | 50 | 3.493772 | -6.520037 | 2.960109 | 1.303741 | 12.60025 | 4.821089
2018-02-14 19:27 | 438140.5 | 840.0015 | 5 | 50 | 3.443067 | -6.520032 | 2.960109 | 1.521036 | 12.60025 | 5.574566
2018-02-14 19:29 | 438260.5 | 960.0012 | 5 | 50 | 3.39975 | -6.520067 | 2.960109 | 1.73832 | 12.60025 | 6.317886
2018-02-14 19:31 | 438380.5 | 1080.0003 | 5 | 50 | 3.357297 | -6.520029 | 2.960109 | 1.955616 | 12.60025 | 7.052035
2018-02-14 19:33 | 438500.5 | 1200.0007 | 5 | 50 | 3.318182 | -6.519998 | 2.960109 | 2.17291 | 12.60025 | 7.777237
2018-02-14 19:35 | 438620.5 | 1320.0003 | 5 | 50 | 3.279092 | -6.520094 | 2.960109 | 2.390202 | 12.60025 | 8.494075
2018-02-14 19:37 | 438740.5 | 1440.0014 | 5 | 50 | 3.230452 | -6.520032 | 2.960109 | 2.607495 | 12.60025 | 9.201692
2018-02-14 19:39 | 438860.5 | 1560.0011 | 5 | 50 | 3.13447 | -6.520051 | 2.960109 | 2.824791 | 12.60025 | 9.894787
2018-02-14 19:41 | 438930.6 | 1630.1397 | 5 | 50 | 2.999992 | -6.52006 | 2.960109 | 2.951799 | 12.60025 | 10.28554
2018-02-14 19:43 | 439050.7 | 120 | 6 | 50 | 3.63588 | 0 | 2.960109 | 2.951803 | 12.60025 | 10.28555
2018-02-14 19:45 | 439170.7 | 240.0008 | 6 | 50 | 3.663214 | 0 | 2.960109 | 2.951803 | 12.60025 | 10.28555
2018-02-14 19:46 | 439230.7 | 300.0007 | 6 | 50 | 3.669833 | 0 | 2.960109 | 2.951803 | 12.60025 | 10.28555
2018-02-14 19:46 | 439230.7 | 0.0024 | 7 | 51 | 3.67006 | 0 | 0 | 0 | 0 | 0
2018-02-14 19:48 | 439350.8 | 120.0007 | 8 | 51 | 3.937648 | 3.259887 | 0.1086379 | 0 | 0.4243118 | 0
2018-02-14 19:50 | 439470.8 | 240.0009 | 8 | 51 | 3.981383 | 3.25995 | 0.2172835 | 0 | 0.8545468 | 0
2018-02-14 19:52 | 439590.8 | 360.0027 | 8 | 51 | 4.014972 | 3.259938 | 0.3259226 | 0 | 1.288995 | 0
2018-02-14 19:54 | 439710.8 | 480.0004 | 8 | 51 | 4.039047 | 3.259976 | 0.4345551 | 0 | 1.72655 | 0
2018-02-14 19:56 | 439830.8 | 600.0012 | 8 | 51 | 4.054006 | 3.259925 | 0.5431594 | 0 | 2.166059 | 0
2018-02-14 19:58 | 439950.8 | 720.0005 | 8 | 51 | 4.068152 | 3.259927 | 0.6517578 | 0 | 2.607056 | 0
2018-02-14 20:00 | 440070.8 | 840.0012 | 8 | 51 | 4.084762 | 3.259974 | 0.7603731 | 0 | 3.049838 | 0
2018-02-14 20:02 | 440190.8 | 960.0014 | 8 | 51 | 4.100132 | 3.260009 | 0.869005 | 0 | 3.494408 | 0
2018-02-14 20:04 | 440310.8 | 1080.0007 | 8 | 51 | 4.115615 | 3.259971 | 0.977643 | 0 | 3.940683 | 0
2018-02-14 20:06 | 440430.8 | 1200.0007 | 8 | 51 | 4.132844 | 3.259965 | 1.086281 | 0 | 4.38871 | 0
2018-02-14 20:08 | 440550.8 | 1320.0015 | 8 | 51 | 4.154445 | 3.260055 | 1.194918 | 0 | 4.838818 | 0
2018-02-14 20:10 | 440670.8 | 1440.0008 | 8 | 51 | 4.176498 | 3.259957 | 1.303553 | 0 | 5.291338 | 0
2018-02-14 20:12 | 440790.8 | 1560.0007 | 8 | 51 | 4.199478 | 3.259961 | 1.412188 | 0 | 5.746287 | 0
2018-02-14 20:12 | 440793.4 | 1562.6838 | 8 | 51 | 4.2 | 3.25995 | 1.414617 | 0 | 5.756488 | 0

## Statistics_110
Date_Time | Test_Time(s) | Step_Time(s) | Step_Index | Cycle_Index | Voltage(V) | Current(A) | Charge_Capacity(Ah) | Discharge_Capacity(Ah) | Charge_Energy(Wh) | Discharge_Energy(Wh) | Internal Resistance(Ohm)
2018-02-09 20:16 | 9070.65406 | 300.0019 | 6 | 1 | 3.665995 | 0 | 3.198858 | 3.007671 | 13.59993 | 10.47764
2018-02-09 22:43 | 17879.99 | 300.0019 | 6 | 2 | 3.666127 | 0 | 3.010085 | 3.005792 | 12.7859 | 10.47731
2018-02-10 01:10 | 26679.26 | 300.0015 | 6 | 3 | 3.664526 | 0 | 3.007116 | 3.007675 | 12.77397 | 10.48674
2018-02-10 03:36 | 35467.46038 | 300.0031 | 6 | 4 | 3.664196 | 0 | 3.008752 | 3.005767 | 12.78191 | 10.48096
2018-02-10 06:03 | 44290.83 | 300.0024 | 6 | 5 | 3.664942 | 0 | 3.007953 | 3.002778 | 12.77907 | 10.47509
2018-02-10 08:30 | 53114.19 | 300.0022 | 6 | 6 | 3.664831 | 0 | 3.004126 | 3.002864 | 12.76434 | 10.47643
2018-02-10 10:57 | 61911.58 | 300.0027 | 6 | 7 | 3.663774 | 0 | 3.003578 | 3.003612 | 12.76236 | 10.47686
2018-02-10 13:24 | 70710.56 | 300.0017 | 6 | 8 | 3.663816 | 0 | 3.004745 | 3.001074 | 12.76736 | 10.47225
2018-02-10 15:51 | 79532.26 | 300.0028 | 6 | 9 | 3.665002 | 0 | 3.002781 | 2.997254 | 12.75991 | 10.45848
2018-02-10 18:18 | 88355.16 | 300.0024 | 6 | 10 | 3.664715 | 0 | 2.998751 | 2.998474 | 12.74348 | 10.4615
2018-02-10 20:45 | 97189.77 | 300.002 | 6 | 11 | 3.663672 | 0 | 3.000305 | 2.999396 | 12.75156 | 10.46691
2018-02-10 23:13 | 106054.1 | 300.0017 | 6 | 12 | 3.666169 | 0 | 3.000655 | 2.991112 | 12.75262 | 10.43793
2018-02-11 01:40 | 114890.2 | 300.0023 | 6 | 13 | 3.666094 | 0 | 2.992247 | 2.991493 | 12.71961 | 10.43839
2018-02-11 04:07 | 123725.2 | 300.0019 | 6 | 14 | 3.664542 | 0 | 2.992599 | 2.99404 | 12.72223 | 10.44632
2018-02-11 06:35 | 132582.6 | 300.0028 | 6 | 15 | 3.666646 | 0 | 2.995766 | 2.987076 | 12.73534 | 10.42308
2018-02-11 09:02 | 141442.3 | 300.0026 | 6 | 16 | 3.666502 | 0 | 2.988654 | 2.988106 | 12.70677 | 10.42602
2018-02-11 11:30 | 150277.8 | 300.0028 | 6 | 17 | 3.665106 | 0 | 2.988765 | 2.990121 | 12.70804 | 10.43132
2018-02-11 13:57 | 159115 | 300.0023 | 6 | 18 | 3.667117 | 0 | 2.991166 | 2.982819 | 12.71815 | 10.40823
2018-02-11 16:25 | 167973.9 | 300.003 | 6 | 19 | 3.666845 | 0 | 2.984639 | 2.985254 | 12.69196 | 10.41462
2018-02-11 18:52 | 176826 | 300.0026 | 6 | 20 | 3.665971 | 0 | 2.98626 | 2.985929 | 12.6998 | 10.4139
2018-02-11 21:20 | 185672.8 | 300.0021 | 6 | 21 | 3.667577 | 0 | 2.987175 | 2.979748 | 12.70421 | 10.39474
2018-02-11 23:47 | 194537.7 | 300.0023 | 6 | 22 | 3.667249 | 0 | 2.98154 | 2.982051 | 12.68091 | 10.40265
2018-02-12 02:14 | 203359 | 300.0022 | 6 | 23 | 3.666133 | 0 | 2.982461 | 2.983432 | 12.68523 | 10.40723
2018-02-12 04:41 | 212181.8 | 300.0029 | 6 | 24 | 3.667576 | 0 | 2.984574 | 2.977584 | 12.69371 | 10.38728
2018-02-12 07:09 | 221029.9 | 300.0028 | 6 | 25 | 3.667769 | 0 | 2.979551 | 2.978051 | 12.67335 | 10.38787
2018-02-12 09:36 | 229850.9 | 300.003 | 6 | 26 | 3.667261 | 0 | 2.978701 | 2.978432 | 12.67065 | 10.38768
2018-02-12 12:03 | 238670.1 | 300.0028 | 6 | 27 | 3.666571 | 0 | 2.979211 | 2.97911 | 12.67322 | 10.39101
2018-02-12 14:30 | 247510.6 | 300.0021 | 6 | 28 | 3.66796 | 0 | 2.980645 | 2.974906 | 12.67819 | 10.37688
2018-02-12 16:58 | 256350.3 | 300.002 | 6 | 29 | 3.667425 | 0 | 2.976046 | 2.977283 | 12.66075 | 10.38342
2018-02-12 19:25 | 265178.4 | 300.0015 | 6 | 30 | 3.666246 | 0 | 2.978318 | 2.978628 | 12.6702 | 10.38861
2018-02-12 21:52 | 274014.7 | 300.0016 | 6 | 31 | 3.668269 | 0 | 2.980073 | 2.972198 | 12.67701 | 10.36575
2018-02-13 00:20 | 282873.1 | 300.003 | 6 | 32 | 3.668017 | 0 | 2.97396 | 2.974594 | 12.65184 | 10.3744
2018-02-13 02:47 | 291702.3 | 300.0018 | 6 | 33 | 3.666654 | 0 | 2.974871 | 2.976635 | 12.65668 | 10.37894
2018-02-13 05:14 | 300550.6 | 300.0018 | 6 | 34 | 3.668243 | 0 | 2.978195 | 2.971312 | 12.66976 | 10.36206
2018-02-13 07:42 | 309401.5 | 300.0026 | 6 | 35 | 3.668369 | 0 | 2.972605 | 2.971912 | 12.64711 | 10.36319
2018-02-13 10:09 | 318238.4 | 300.0022 | 6 | 36 | 3.666945 | 0 | 2.972524 | 2.974795 | 12.64821 | 10.36925
2018-02-13 12:37 | 327104.2 | 300.0018 | 6 | 37 | 3.668443 | 0 | 2.976206 | 2.969434 | 12.66278 | 10.35419
2018-02-13 15:04 | 335956.9 | 300.0026 | 6 | 38 | 3.668114 | 0 | 2.970354 | 2.971422 | 12.63896 | 10.35586
2018-02-13 17:32 | 344788.3 | 300.0028 | 6 | 39 | 3.667215 | 0 | 2.971829 | 2.97246 | 12.64561 | 10.35822
2018-02-13 19:59 | 353643.7 | 300.0025 | 6 | 40 | 3.668617 | 0 | 2.97376 | 2.966654 | 12.65399 | 10.34219
2018-02-13 22:26 | 362473.2 | 300.0028 | 6 | 41 | 3.668244 | 0 | 2.967718 | 2.968516 | 12.62837 | 10.34401
2018-02-14 00:54 | 371311.4 | 300.003 | 6 | 42 | 3.66761 | 0 | 2.970085 | 2.970323 | 12.63805 | 10.35162
2018-02-14 03:21 | 380134.9 | 300.0021 | 6 | 43 | 3.667229 | 0 | 2.971045 | 2.969537 | 12.64225 | 10.34832
2018-02-14 05:48 | 388987.4 | 300.0019 | 6 | 44 | 3.668535 | 0 | 2.971316 | 2.96691 | 12.64298 | 10.33915
2018-02-14 08:15 | 397802.7 | 300.0025 | 6 | 45 | 3.667732 | 0 | 2.967036 | 2.968594 | 12.62565 | 10.34391
2018-02-14 10:42 | 406620.3 | 300.0023 | 6 | 46 | 3.667514 | 0 | 2.969384 | 2.967819 | 12.63619 | 10.33766
2018-02-14 13:09 | 415459 | 300.003 | 6 | 47 | 3.66888 | 0 | 2.968657 | 2.962858 | 12.63384 | 10.32456
2018-02-14 15:37 | 424287.1 | 300.0015 | 6 | 48 | 3.66822 | 0 | 2.963727 | 2.965654 | 12.61345 | 10.33095
2018-02-14 18:04 | 433113.6 | 300.002 | 6 | 49 | 3.667383 | 0 | 2.966824 | 2.967267 | 12.62629 | 10.33593
2018-02-14 20:31 | 441952.4 | 300.003 | 6 | 50 | 3.669533 | 0 | 2.968384 | 2.958552 | 12.63315 | 10.30497
2018-02-14 20:57 | 443514.6 | 1562.1278 | 8 | 51 | 4.200001 | 3.260161 | 1.413671 | 0 | 5.752605 | 0

## Channel_110_1
Date_Time | Test_Time(s) | Step_Time(s) | Step_Index | Cycle_Index | Voltage(V) | Current(A) | Charge_Capacity(Ah) | Discharge_Capacity(Ah) | Charge_Energy(Wh) | Discharge_Energy(Wh) | Internal Resistance(Ohm)
2018-02-09 17:45 | 10.0003 | 10.0002 | 1 | 1 | 3.447206 | 0 | 0 | 0 | 0 | 0
2018-02-09 17:45 | 10.002 | 10.0019 | 1 | 1 | 3.447206 | 0 | 0 | 0 | 0 | 0
2018-02-09 17:47 | 130.0824 | 120.0014 | 2 | 1 | 4.081717 | 4.890056 | 0.1623978 | 0 | 0.6469244 | 0
2018-02-09 17:49 | 250.0813 | 240.0003 | 2 | 1 | 4.10981 | 4.890143 | 0.3253747 | 0 | 1.314215 | 0
2018-02-09 17:51 | 370.0822 | 360.0012 | 2 | 1 | 4.140459 | 4.890124 | 0.4883523 | 0 | 1.986592 | 0
2018-02-09 17:53 | 490.0825 | 480.0015 | 2 | 1 | 4.166268 | 4.890182 | 0.6513343 | 0 | 2.663541 | 0
2018-02-09 17:55 | 610.0814 | 600.0004 | 2 | 1 | 4.190179 | 4.890035 | 0.8143129 | 0 | 3.344546 | 0
2018-02-09 17:57 | 730.0817 | 720.0007 | 2 | 1 | 4.200271 | 4.682542 | 0.9752924 | 0 | 4.020334 | 0
2018-02-09 17:59 | 850.0812 | 840.0002 | 2 | 1 | 4.200265 | 4.355222 | 1.125845 | 0 | 4.652695 | 0
2018-02-09 18:01 | 970.0824 | 960.0014 | 2 | 1 | 4.200247 | 4.035626 | 1.265661 | 0 | 5.239959 | 0
2018-02-09 18:03 | 1090.0814 | 1080.0004 | 2 | 1 | 4.200285 | 3.707435 | 1.394704 | 0 | 5.781977 | 0
2018-02-09 18:05 | 1210.0813 | 1200.0003 | 2 | 1 | 4.200265 | 3.419919 | 1.513365 | 0 | 6.280382 | 0
2018-02-09 18:06 | 1281.4231 | 1271.3421 | 2 | 1 | 4.200233 | 3.259984 | 1.579553 | 0 | 6.558388 | 0
2018-02-09 18:08 | 1401.43756 | 120.0016 | 3 | 1 | 4.218971 | 3.260148 | 1.687828 | 2.14e-10 | 7.01408 | 8.68e-10
2018-02-09 18:10 | 1521.43646 | 240.0005 | 3 | 1 | 4.242592 | 3.260142 | 1.796483 | 2.14e-10 | 7.473741 | 8.68e-10
2018-02-09 18:12 | 1641.43696 | 360.001 | 3 | 1 | 4.271175 | 3.260213 | 1.905143 | 2.14e-10 | 7.93626 | 8.68e-10
2018-02-09 18:14 | 1761.43606 | 480.0001 | 3 | 1 | 4.300719 | 3.260152 | 2.013798 | 2.14e-10 | 8.401938 | 8.68e-10
2018-02-09 18:16 | 1881.43656 | 600.0006 | 3 | 1 | 4.33191 | 3.26014 | 2.122456 | 2.14e-10 | 8.870925 | 8.68e-10
2018-02-09 18:18 | 2001.43636 | 720.0004 | 3 | 1 | 4.36557 | 3.260118 | 2.231109 | 2.14e-10 | 9.343393 | 8.68e-10
2018-02-09 18:20 | 2121.43766 | 840.0017 | 3 | 1 | 4.400281 | 3.200713 | 2.339693 | 2.14e-10 | 9.819414 | 8.68e-10
2018-02-09 18:22 | 2241.43736 | 960.0014 | 3 | 1 | 4.40029 | 2.736762 | 2.437996 | 2.14e-10 | 10.25197 | 8.68e-10
2018-02-09 18:24 | 2361.43626 | 1080.0003 | 3 | 1 | 4.400277 | 2.383475 | 2.523154 | 2.14e-10 | 10.62669 | 8.68e-10
2018-02-09 18:26 | 2481.43736 | 1200.0014 | 3 | 1 | 4.400229 | 2.083655 | 2.597445 | 2.14e-10 | 10.95359 | 8.68e-10
2018-02-09 18:28 | 2601.43626 | 1320.0003 | 3 | 1 | 4.400262 | 1.821537 | 2.662436 | 2.14e-10 | 11.23957 | 8.68e-10
2018-02-09 18:30 | 2721.43616 | 1440.0002 | 3 | 1 | 4.400267 | 1.582778 | 2.719059 | 2.14e-10 | 11.48873 | 8.68e-10
2018-02-09 18:32 | 2841.43676 | 1560.0008 | 3 | 1 | 4.400279 | 1.389966 | 2.768476 | 2.14e-10 | 11.70617 | 8.68e-10
2018-02-09 18:34 | 2961.43726 | 1680.0013 | 3 | 1 | 4.400211 | 1.227991 | 2.812006 | 2.14e-10 | 11.89772 | 8.68e-10
2018-02-09 18:36 | 3081.43616 | 1800.0002 | 3 | 1 | 4.400223 | 1.089523 | 2.850587 | 2.14e-10 | 12.06748 | 8.68e-10
2018-02-09 18:38 | 3201.43666 | 1920.0007 | 3 | 1 | 4.400181 | 0.9635439 | 2.884787 | 2.14e-10 | 12.21797 | 8.68e-10
2018-02-09 18:40 | 3321.43726 | 2040.0013 | 3 | 1 | 4.40021 | 0.8529444 | 2.914983 | 2.14e-10 | 12.35083 | 8.68e-10
2018-02-09 18:42 | 3441.43606 | 2160.0001 | 3 | 1 | 4.400189 | 0.7628756 | 2.941877 | 2.14e-10 | 12.46917 | 8.68e-10
2018-02-09 18:44 | 3561.43666 | 2280.0007 | 3 | 1 | 4.400211 | 0.6875277 | 2.966007 | 2.14e-10 | 12.57535 | 8.68e-10
2018-02-09 18:46 | 3681.43706 | 2400.0011 | 3 | 1 | 4.400204 | 0.6190844 | 2.987763 | 2.14e-10 | 12.67108 | 8.68e-10
2018-02-09 18:48 | 3801.43686 | 2520.0009 | 3 | 1 | 4.400177 | 0.553751 | 3.007286 | 2.14e-10 | 12.75699 | 8.68e-10
2018-02-09 18:50 | 3921.43676 | 2640.0008 | 3 | 1 | 4.400155 | 0.5002623 | 3.024831 | 2.14e-10 | 12.83419 | 8.68e-10
2018-02-09 18:52 | 4041.43656 | 2760.0006 | 3 | 1 | 4.40017 | 0.4557667 | 3.040754 | 2.14e-10 | 12.90425 | 8.68e-10
2018-02-09 18:54 | 4161.43686 | 2880.0009 | 3 | 1 | 4.400084 | 0.4158697 | 3.055299 | 2.14e-10 | 12.96825 | 8.68e-10
2018-02-09 18:56 | 4281.43596 | 3000 | 3 | 1 | 4.400162 | 0.3798952 | 3.068584 | 2.14e-10 | 13.02671 | 8.68e-10
2018-02-09 18:58 | 4401.43626 | 3120.0003 | 3 | 1 | 4.400227 | 0.3468361 | 3.080648 | 2.14e-10 | 13.07979 | 8.68e-10
2018-02-09 19:00 | 4521.43756 | 3240.0016 | 3 | 1 | 4.400136 | 0.3176956 | 3.09169 | 2.14e-10 | 13.12838 | 8.68e-10
2018-02-09 19:02 | 4641.43676 | 3360.0008 | 3 | 1 | 4.400148 | 0.2946301 | 3.101871 | 2.14e-10 | 13.17318 | 8.68e-10
2018-02-09 19:04 | 4761.43616 | 3480.0002 | 3 | 1 | 4.400128 | 0.2720118 | 3.111304 | 2.14e-10 | 13.21468 | 8.68e-10
2018-02-09 19:06 | 4881.43736 | 3600.0014 | 3 | 1 | 4.400143 | 0.2491026 | 3.119987 | 2.14e-10 | 13.25289 | 8.68e-10
2018-02-09 19:08 | 5001.43636 | 3720.0004 | 3 | 1 | 4.400123 | 0.2297916 | 3.127969 | 2.14e-10 | 13.28801 | 8.68e-10
2018-02-09 19:10 | 5121.43716 | 3840.0012 | 3 | 1 | 4.400154 | 0.2144451 | 3.13537 | 2.14e-10 | 13.32058 | 8.68e-10
2018-02-09 19:12 | 5241.43606 | 3960.0001 | 3 | 1 | 4.400103 | 0.1996908 | 3.142276 | 2.14e-10 | 13.35096 | 8.68e-10
2018-02-09 19:14 | 5361.43666 | 4080.0007 | 3 | 1 | 4.400112 | 0.1849852 | 3.148707 | 2.14e-10 | 13.37926 | 8.68e-10
2018-02-09 19:16 | 5481.43636 | 4200.0004 | 3 | 1 | 4.400107 | 0.170928 | 3.154633 | 2.14e-10 | 13.40533 | 8.68e-10
2018-02-09 19:18 | 5601.43686 | 4320.0009 | 3 | 1 | 4.400097 | 0.1595993 | 3.160139 | 2.14e-10 | 13.42956 | 8.68e-10
2018-02-09 19:20 | 5721.43656 | 4440.0006 | 3 | 1 | 4.400146 | 0.1504326 | 3.165293 | 2.14e-10 | 13.45224 | 8.68e-10
2018-02-09 19:22 | 5841.43656 | 4560.0006 | 3 | 1 | 4.400092 | 0.1403236 | 3.170122 | 2.14e-10 | 13.47349 | 8.68e-10
2018-02-09 19:24 | 5961.43696 | 4680.001 | 3 | 1 | 4.400116 | 0.1291933 | 3.174603 | 2.14e-10 | 13.4932 | 8.68e-10
2018-02-09 19:26 | 6081.43666 | 4800.0007 | 3 | 1 | 4.400146 | 0.1205015 | 3.178753 | 2.14e-10 | 13.51147 | 8.68e-10
2018-02-09 19:28 | 6201.43626 | 4920.0003 | 3 | 1 | 4.40011 | 0.1129036 | 3.182632 | 2.14e-10 | 13.52854 | 8.68e-10
2018-02-09 19:30 | 6321.43756 | 5040.0016 | 3 | 1 | 4.400105 | 0.1065893 | 3.186285 | 2.14e-10 | 13.5446 | 8.68e-10
2018-02-09 19:32 | 6441.43716 | 5160.0012 | 3 | 1 | 4.400142 | 0.09967518 | 3.189717 | 2.14e-10 | 13.55971 | 8.68e-10
2018-02-09 19:34 | 6561.43666 | 5280.0007 | 3 | 1 | 4.400067 | 0.09137058 | 3.192897 | 2.14e-10 | 13.5737 | 8.68e-10
2018-02-09 19:36 | 6681.43736 | 5400.0014 | 3 | 1 | 4.400063 | 0.085639 | 3.195871 | 2.14e-10 | 13.58678 | 8.68e-10
2018-02-09 19:38 | 6801.43756 | 5520.0016 | 3 | 1 | 4.400063 | 0.08167171 | 3.198673 | 2.14e-10 | 13.59912 | 8.68e-10
2018-02-09 19:39 | 6809.57026 | 5528.1343 | 3 | 1 | 4.400083 | 0.0814991 | 3.198858 | 2.14e-10 | 13.59993 | 8.68e-10
2018-02-09 19:41 | 6929.612488 | 120.0003 | 4 | 1 | 4.392293 | 0 | 3.198858 | 2.14e-10 | 13.59993 | 8.68e-10
2018-02-09 19:43 | 7049.613188 | 240.001 | 4 | 1 | 4.391443 | 0 | 3.198858 | 2.14e-10 | 13.59993 | 8.68e-10
2018-02-09 19:44 | 7109.613988 | 300.0018 | 4 | 1 | 4.391116 | 0 | 3.198858 | 2.14e-10 | 13.59993 | 8.68e-10
2018-02-09 19:46 | 7229.691692 | 120.0005 | 5 | 1 | 3.822504 | -6.519936 | 3.198858 | 0.2173007 | 13.59993 | 0.8422507
2018-02-09 19:48 | 7349.691492 | 240.0003 | 5 | 1 | 3.762846 | -6.519902 | 3.198858 | 0.4346027 | 13.59993 | 1.66657
2018-02-09 19:50 | 7469.691192 | 360 | 5 | 1 | 3.695225 | -6.519926 | 3.198858 | 0.6519054 | 13.59993 | 2.476983
2018-02-09 19:52 | 7589.691792 | 480.0006 | 5 | 1 | 3.623629 | -6.519865 | 3.198858 | 0.8692123 | 13.59993 | 3.272212
2018-02-09 19:54 | 7709.691192 | 600 | 5 | 1 | 3.557466 | -6.519932 | 3.198858 | 1.086512 | 13.59993 | 4.052299
2018-02-09 19:56 | 7829.692592 | 720.0014 | 5 | 1 | 3.499043 | -6.519914 | 3.198858 | 1.303824 | 13.59993 | 4.818872
2018-02-09 19:58 | 7949.691192 | 840 | 5 | 1 | 3.450011 | -6.519888 | 3.198858 | 1.521117 | 13.59993 | 5.573724
2018-02-09 20:00 | 8069.691492 | 960.0003 | 5 | 1 | 3.4067 | -6.51985 | 3.198858 | 1.738424 | 13.59993 | 6.318681
2018-02-09 20:02 | 8189.691492 | 1080.0003 | 5 | 1 | 3.365677 | -6.519858 | 3.198858 | 1.955727 | 13.59993 | 7.054381
2018-02-09 20:04 | 8309.691692 | 1200.0005 | 5 | 1 | 3.329328 | -6.51989 | 3.198858 | 2.173035 | 13.59993 | 7.781804
2018-02-09 20:06 | 8429.691492 | 1320.0003 | 5 | 1 | 3.29327 | -6.519846 | 3.198858 | 2.39034 | 13.59993 | 8.50138
2018-02-09 20:08 | 8549.691592 | 1440.0004 | 5 | 1 | 3.249507 | -6.519892 | 3.198858 | 2.607646 | 13.59993 | 9.212522
2018-02-09 20:10 | 8669.691592 | 1560.0004 | 5 | 1 | 3.170238 | -6.519897 | 3.198858 | 2.82495 | 13.59993 | 9.911165
2018-02-09 20:11 | 8770.608992 | 1660.9178 | 5 | 1 | 2.999999 | -6.519998 | 3.198858 | 3.007671 | 13.59993 | 10.47764
2018-02-09 20:13 | 8890.65296 | 120.0008 | 6 | 1 | 3.630934 | 0 | 3.198858 | 3.007671 | 13.59993 | 10.47764
2018-02-09 20:15 | 9010.65236 | 240.0002 | 6 | 1 | 3.659078 | 0 | 3.198858 | 3.007671 | 13.59993 | 10.47764
2018-02-09 20:16 | 9070.65406 | 300.0019 | 6 | 1 | 3.665995 | 0 | 3.198858 | 3.007671 | 13.59993 | 10.47764
2018-02-09 20:16 | 9070.663732 | 0.0024 | 7 | 2 | 3.665896 | 0 | 0 | 0 | 0 | 0
2018-02-09 20:18 | 9190.743504 | 120.0022 | 2 | 2 | 4.04183 | 4.890058 | 0.162381 | 0 | 0.6489912 | 0
2018-02-09 20:20 | 9310.741604 | 240.0003 | 2 | 2 | 4.094639 | 4.890073 | 0.3253568 | 0 | 1.312367 | 0
2018-02-09 20:22 | 9430.742104 | 360.0008 | 2 | 2 | 4.126292 | 4.89004 | 0.4883377 | 0 | 1.982518 | 0
2018-02-09 20:24 | 9550.742404 | 480.0011 | 2 | 2 | 4.149044 | 4.890027 | 0.6513125 | 0 | 2.656856 | 0
2018-02-09 20:26 | 9670.742004 | 600.0007 | 2 | 2 | 4.174404 | 4.88997 | 0.8142924 | 0 | 3.335074 | 0
2018-02-09 20:28 | 9790.742204 | 720.0009 | 2 | 2 | 4.200285 | 4.814433 | 0.9770969 | 0 | 4.017068 | 0
2018-02-09 20:30 | 9910.741804 | 840.0005 | 2 | 2 | 4.20028 | 4.383451 | 1.1302 | 0 | 4.660144 | 0
2018-02-09 20:32 | 10030.74 | 960.0007 | 2 | 2 | 4.200311 | 3.98565 | 1.269551 | 0 | 5.245456 | 0
2018-02-09 20:34 | 10150.74 | 1080.0015 | 2 | 2 | 4.200298 | 3.607129 | 1.396039 | 0 | 5.776743 | 0
2018-02-09 20:36 | 10261.56 | 1190.8195 | 2 | 2 | 4.200245 | 3.259992 | 1.501737 | 0 | 6.220702 | 0
2018-02-09 20:38 | 10381.57 | 120.0008 | 3 | 2 | 4.225613 | 3.260127 | 1.610011 | 0 | 6.676746 | 0
2018-02-09 20:40 | 10501.57 | 240.0014 | 3 | 2 | 4.254738 | 3.260081 | 1.718664 | 0 | 7.137442 | 0
2018-02-09 20:42 | 10621.57 | 360.0005 | 3 | 2 | 4.285554 | 3.260024 | 1.82732 | 0 | 7.601404 | 0
2018-02-09 20:44 | 10741.57 | 480.0005 | 3 | 2 | 4.319138 | 3.260087 | 1.935981 | 0 | 8.068868 | 0
2018-02-09 20:46 | 10861.57 | 600.0011 | 3 | 2 | 4.357553 | 3.260072 | 2.044638 | 0 | 8.540232 | 0
2018-02-09 20:48 | 10981.57 | 720.0008 | 3 | 2 | 4.397083 | 3.260097 | 2.153296 | 0 | 9.015854 | 0
2018-02-09 20:50 | 11101.57 | 840.0016 | 3 | 2 | 4.400271 | 2.800107 | 2.254174 | 0 | 9.459733 | 0
2018-02-09 20:52 | 11221.57 | 960.0003 | 3 | 2 | 4.400261 | 2.427016 | 2.341163 | 0 | 9.84251 | 0
2018-02-09 20:54 | 11341.57 | 1080.0012 | 3 | 2 | 4.400281 | 2.094144 | 2.416409 | 0 | 10.17361 | 0
2018-02-09 20:56 | 11461.57 | 1200.0007 | 3 | 2 | 4.400237 | 1.811337 | 2.481287 | 0 | 10.4591 | 0
2018-02-09 20:58 | 11581.57 | 1320.0013 | 3 | 2 | 4.400268 | 1.582093 | 2.537716 | 0 | 10.7074 | 0
2018-02-09 21:00 | 11701.57 | 1440.0002 | 3 | 2 | 4.400229 | 1.390302 | 2.587151 | 0 | 10.92492 | 0
2018-02-09 21:02 | 11821.57 | 1560.0006 | 3 | 2 | 4.400255 | 1.222725 | 2.630639 | 0 | 11.11628 | 0
2018-02-09 21:04 | 11941.57 | 1680.001 | 3 | 2 | 4.400227 | 1.070196 | 2.668767 | 0 | 11.28405 | 0
2018-02-09 21:06 | 12061.57 | 1800.0003 | 3 | 2 | 4.40022 | 0.9470844 | 2.70231 | 0 | 11.43165 | 0
2018-02-09 21:08 | 12181.57 | 1920.0015 | 3 | 2 | 4.400204 | 0.8444786 | 2.732113 | 0 | 11.56279 | 0
2018-02-09 21:10 | 12301.57 | 2040.0006 | 3 | 2 | 4.400182 | 0.7565012 | 2.75877 | 0 | 11.68008 | 0
2018-02-09 21:12 | 12421.57 | 2160.0002 | 3 | 2 | 4.400167 | 0.6745119 | 2.782614 | 0 | 11.785 | 0
2018-02-09 21:14 | 12541.57 | 2280.0009 | 3 | 2 | 4.400183 | 0.6039524 | 2.803867 | 0 | 11.87852 | 0
2018-02-09 21:16 | 12661.57 | 2400.0003 | 3 | 2 | 4.400199 | 0.5460672 | 2.822991 | 0 | 11.96267 | 0
2018-02-09 21:18 | 12781.57 | 2520.0012 | 3 | 2 | 4.400209 | 0.4968405 | 2.840329 | 0 | 12.03896 | 0
2018-02-09 21:20 | 12901.57 | 2640.0012 | 3 | 2 | 4.400199 | 0.4518185 | 2.856112 | 0 | 12.1084 | 0
2018-02-09 21:22 | 13021.57 | 2760.0012 | 3 | 2 | 4.400183 | 0.4077435 | 2.870409 | 0 | 12.17131 | 0
2018-02-09 21:24 | 13141.57 | 2880.0004 | 3 | 2 | 4.400142 | 0.3724051 | 2.883382 | 0 | 12.2284 | 0
2018-02-09 21:26 | 13261.57 | 3000.0005 | 3 | 2 | 4.400119 | 0.3418179 | 2.895267 | 0 | 12.28069 | 0
2018-02-09 21:28 | 13381.57 | 3120.0008 | 3 | 2 | 4.400155 | 0.3152294 | 2.906221 | 0 | 12.32889 | 0
2018-02-09 21:30 | 13501.57 | 3240.0015 | 3 | 2 | 4.400167 | 0.2889309 | 2.916293 | 0 | 12.37321 | 0
2018-02-09 21:32 | 13621.57 | 3360.0001 | 3 | 2 | 4.400122 | 0.2644186 | 2.925496 | 0 | 12.4137 | 0
2018-02-09 21:34 | 13741.57 | 3480.0014 | 3 | 2 | 4.400132 | 0.2442636 | 2.933981 | 0 | 12.45104 | 0
2018-02-09 21:36 | 13861.58 | 3600.0027 | 3 | 2 | 4.400147 | 0.2281036 | 2.94184 | 0 | 12.48562 | 0
2018-02-09 21:38 | 13981.57 | 3720.0008 | 3 | 2 | 4.40011 | 0.2111406 | 2.949155 | 0 | 12.51781 | 0
2018-02-09 21:40 | 14101.57 | 3840.0015 | 3 | 2 | 4.40009 | 0.1935282 | 2.955907 | 0 | 12.54752 | 0
2018-02-09 21:42 | 14221.57 | 3960.0004 | 3 | 2 | 4.400119 | 0.180254 | 2.962142 | 0 | 12.57495 | 0
2018-02-09 21:44 | 14341.57 | 4080.0009 | 3 | 2 | 4.400143 | 0.1679888 | 2.967937 | 0 | 12.60045 | 0
2018-02-09 21:46 | 14461.57 | 4200.0006 | 3 | 2 | 4.400159 | 0.1575956 | 2.973364 | 0 | 12.62433 | 0
2018-02-09 21:48 | 14581.57 | 4320.0002 | 3 | 2 | 4.400122 | 0.1460619 | 2.978426 | 0 | 12.6466 | 0
2018-02-09 21:50 | 14701.57 | 4440.0015 | 3 | 2 | 4.400104 | 0.1345606 | 2.983095 | 0 | 12.66715 | 0
2018-02-09 21:52 | 14821.57 | 4560.0012 | 3 | 2 | 4.400094 | 0.126236 | 2.987443 | 0 | 12.68628 | 0
2018-02-09 21:54 | 14941.57 | 4680.0012 | 3 | 2 | 4.400106 | 0.1185322 | 2.991519 | 0 | 12.70421 | 0
2018-02-09 21:56 | 15061.57 | 4800.0004 | 3 | 2 | 4.400108 | 0.111146 | 2.995352 | 0 | 12.72108 | 0
2018-02-09 21:58 | 15181.57 | 4920.0017 | 3 | 2 | 4.40008 | 0.102191 | 2.998922 | 0 | 12.73679 | 0
2018-02-09 22:00 | 15301.57 | 5040.0008 | 3 | 2 | 4.400074 | 0.09607506 | 3.002231 | 0 | 12.75135 | 0
2018-02-09 22:02 | 15421.57 | 5160.0007 | 3 | 2 | 4.400076 | 0.08965588 | 3.005333 | 0 | 12.765 | 0
2018-02-09 22:04 | 15541.57 | 5280.0016 | 3 | 2 | 4.400159 | 0.08604908 | 3.008264 | 0 | 12.77789 | 0
2018-02-09 22:05 | 15619.93 | 5358.3552 | 3 | 2 | 4.400086 | 0.08149719 | 3.010085 | 0 | 12.7859 | 0
2018-02-09 22:07 | 15739.97 | 120.0011 | 4 | 2 | 4.392408 | 0 | 3.010085 | 0 | 12.7859 | 0
2018-02-09 22:09 | 15859.97 | 240.0002 | 4 | 2 | 4.391546 | 0 | 3.010085 | 0 | 12.7859 | 0
2018-02-09 22:10 | 15919.97 | 300.0017 | 4 | 2 | 4.391219 | 0 | 3.010085 | 0 | 12.7859 | 0
2018-02-09 22:12 | 16040.05 | 120.0015 | 5 | 2 | 3.830616 | -6.519944 | 3.010085 | 0.2172956 | 12.7859 | 0.8439268
2018-02-09 22:14 | 16160.05 | 240.0005 | 5 | 2 | 3.767413 | -6.519998 | 3.010085 | 0.434599 | 12.7859 | 1.669696
2018-02-09 22:16 | 16280.05 | 360.0011 | 5 | 2 | 3.695039 | -6.519984 | 3.010085 | 0.6519109 | 12.7859 | 2.480567
2018-02-09 22:18 | 16400.05 | 480.0005 | 5 | 2 | 3.62585 | -6.519932 | 3.010085 | 0.8692186 | 12.7859 | 3.275962
2018-02-09 22:20 | 16520.05 | 600.0008 | 5 | 2 | 3.56066 | -6.519966 | 3.010085 | 1.086523 | 12.7859 | 4.056675
2018-02-09 22:22 | 16640.05 | 720.0017 | 5 | 2 | 3.502319 | -6.519888 | 3.010085 | 1.303828 | 12.7859 | 4.823975
2018-02-09 22:24 | 16760.05 | 840.0011 | 5 | 2 | 3.450771 | -6.51993 | 3.010085 | 1.52113 | 12.7859 | 5.579362
2018-02-09 22:26 | 16880.05 | 960.0013 | 5 | 2 | 3.405971 | -6.519908 | 3.010085 | 1.738434 | 12.7859 | 6.32421
2018-02-09 22:28 | 17000.05 | 1080.0001 | 5 | 2 | 3.367326 | -6.519887 | 3.010085 | 1.955738 | 12.7859 | 7.06006
2018-02-09 22:30 | 17120.05 | 1200.0014 | 5 | 2 | 3.331782 | -6.519956 | 3.010085 | 2.173042 | 12.7859 | 7.787903
2018-02-09 22:32 | 17240.05 | 1320.0005 | 5 | 2 | 3.294749 | -6.519902 | 3.010085 | 2.39035 | 12.7859 | 8.508001
2018-02-09 22:34 | 17360.05 | 1440.0001 | 5 | 2 | 3.2466 | -6.519843 | 3.010085 | 2.60765 | 12.7859 | 9.219018
2018-02-09 22:36 | 17480.05 | 1560.0015 | 5 | 2 | 3.167417 | -6.51995 | 3.010085 | 2.824932 | 12.7859 | 9.916906
2018-02-09 22:38 | 17579.94 | 1659.8904 | 5 | 2 | 2.999991 | -6.519944 | 3.010085 | 3.005788 | 12.7859 | 10.4773
2018-02-09 22:40 | 17699.99 | 120.0013 | 6 | 2 | 3.630433 | 0 | 3.010085 | 3.005792 | 12.7859 | 10.47731
2018-02-09 22:42 | 17819.99 | 240.0009 | 6 | 2 | 3.659063 | 0 | 3.010085 | 3.005792 | 12.7859 | 10.47731
2018-02-09 22:43 | 17879.99 | 300.0019 | 6 | 2 | 3.666127 | 0 | 3.010085 | 3.005792 | 12.7859 | 10.47731
2018-02-09 22:43 | 17879.99442 | 0.0024 | 7 | 3 | 3.666199 | 0 | 0 | 0 | 0 | 0
2018-02-09 22:45 | 18000.07 | 120.0013 | 2 | 3 | 4.042816 | 4.890086 | 0.1623835 | 1.816e-09 | 0.6493213 | 6.657e-09
2018-02-09 22:47 | 18120.07 | 240.0008 | 2 | 3 | 4.094398 | 4.890084 | 0.3253672 | 1.816e-09 | 1.312761 | 6.657e-09
2018-02-09 22:49 | 18240.07 | 360.0008 | 2 | 3 | 4.125296 | 4.890033 | 0.4883437 | 1.816e-09 | 1.982765 | 6.657e-09
2018-02-09 22:51 | 18360.07 | 480.001 | 2 | 3 | 4.150128 | 4.890044 | 0.6513199 | 1.816e-09 | 2.657075 | 6.657e-09
2018-02-09 22:53 | 18480.07 | 600.0004 | 2 | 3 | 4.17719 | 4.89 | 0.8143046 | 1.816e-09 | 3.335703 | 6.657e-09
2018-02-09 22:55 | 18600.07 | 720.0005 | 2 | 3 | 4.200318 | 4.81227 | 0.9770924 | 1.816e-09 | 4.017841 | 6.657e-09
2018-02-09 22:57 | 18720.07 | 840.0013 | 2 | 3 | 4.200299 | 4.393054 | 1.130284 | 1.816e-09 | 4.661288 | 6.657e-09
2018-02-09 22:59 | 18840.07 | 960.0012 | 2 | 3 | 4.200265 | 3.98751 | 1.26992 | 1.816e-09 | 5.2478 | 6.657e-09
2018-02-09 23:01 | 18960.07 | 1080.0003 | 2 | 3 | 4.200276 | 3.578113 | 1.395997 | 1.816e-09 | 5.77736 | 6.657e-09
2018-02-09 23:03 | 19065.67 | 1185.5967 | 2 | 3 | 4.20027 | 3.259992 | 1.496168 | 1.816e-09 | 6.198103 | 6.657e-09
2018-02-09 23:05 | 19185.68172 | 120 | 3 | 3 | 4.224219 | 3.260102 | 1.60444 | 1.816e-09 | 6.654049 | 6.657e-09
2018-02-09 23:07 | 19305.68292 | 240.0012 | 3 | 3 | 4.252443 | 3.260074 | 1.713095 | 1.816e-09 | 7.114544 | 6.657e-09
2018-02-09 23:09 | 19425.68172 | 360 | 3 | 3 | 4.284018 | 3.260123 | 1.821753 | 1.816e-09 | 7.578283 | 6.657e-09
2018-02-09 23:11 | 19545.68222 | 480.0005 | 3 | 3 | 4.319739 | 3.260097 | 1.930406 | 1.816e-09 | 8.045679 | 6.657e-09
2018-02-09 23:13 | 19665.68222 | 600.0005 | 3 | 3 | 4.356507 | 3.260097 | 2.039067 | 1.816e-09 | 8.517046 | 6.657e-09
2018-02-09 23:15 | 19785.68212 | 720.0004 | 3 | 3 | 4.395043 | 3.260148 | 2.147725 | 1.816e-09 | 8.992497 | 6.657e-09
2018-02-09 23:17 | 19905.68202 | 840.0003 | 3 | 3 | 4.400311 | 2.823668 | 2.249493 | 1.816e-09 | 9.440269 | 6.657e-09
2018-02-09 23:19 | 20025.68182 | 960.0001 | 3 | 3 | 4.40026 | 2.424825 | 2.336848 | 1.816e-09 | 9.824656 | 6.657e-09
2018-02-09 23:21 | 20145.68502 | 1080.0033 | 3 | 3 | 4.400231 | 2.094483 | 2.411947 | 1.816e-09 | 10.15511 | 6.657e-09
2018-02-09 23:23 | 20265.68252 | 1200.0008 | 3 | 3 | 4.400235 | 1.822372 | 2.477094 | 1.816e-09 | 10.44177 | 6.657e-09
2018-02-09 23:25 | 20385.68262 | 1320.0009 | 3 | 3 | 4.400215 | 1.595214 | 2.533954 | 1.816e-09 | 10.69197 | 6.657e-09
2018-02-09 23:27 | 20505.68242 | 1440.0007 | 3 | 3 | 4.400208 | 1.395454 | 2.583748 | 1.816e-09 | 10.91108 | 6.657e-09
2018-02-09 23:29 | 20625.68312 | 1560.0014 | 3 | 3 | 4.400264 | 1.217665 | 2.627192 | 1.816e-09 | 11.10224 | 6.657e-09
2018-02-09 23:31 | 20745.68252 | 1680.0008 | 3 | 3 | 4.400231 | 1.073341 | 2.66529 | 1.816e-09 | 11.26988 | 6.657e-09
2018-02-09 23:33 | 20865.68172 | 1800 | 3 | 3 | 4.400207 | 0.9533396 | 2.699001 | 1.816e-09 | 11.41822 | 6.657e-09
2018-02-09 23:35 | 20985.68182 | 1920.0001 | 3 | 3 | 4.40018 | 0.8497591 | 2.729033 | 1.816e-09 | 11.55037 | 6.657e-09
2018-02-09 23:37 | 21105.68322 | 2040.0015 | 3 | 3 | 4.400206 | 0.754446 | 2.755769 | 1.816e-09 | 11.66801 | 6.657e-09
2018-02-09 23:39 | 21225.68232 | 2160.0006 | 3 | 3 | 4.400124 | 0.6723948 | 2.779504 | 1.816e-09 | 11.77245 | 6.657e-09
2018-02-09 23:41 | 21345.68232 | 2280.0006 | 3 | 3 | 4.400186 | 0.6055555 | 2.800789 | 1.816e-09 | 11.8661 | 6.657e-09
2018-02-09 23:43 | 21465.68312 | 2400.0014 | 3 | 3 | 4.400173 | 0.5490999 | 2.820014 | 1.816e-09 | 11.9507 | 6.657e-09
2018-02-09 23:45 | 21585.68212 | 2520.0004 | 3 | 3 | 4.400184 | 0.4967651 | 2.837433 | 1.816e-09 | 12.02734 | 6.657e-09
2018-02-09 23:47 | 21705.68182 | 2640.0001 | 3 | 3 | 4.400175 | 0.4471502 | 2.853139 | 1.816e-09 | 12.09645 | 6.657e-09
2018-02-09 23:49 | 21825.68222 | 2760.0005 | 3 | 3 | 4.400187 | 0.4074011 | 2.867357 | 1.816e-09 | 12.15902 | 6.657e-09
2018-02-09 23:51 | 21945.68202 | 2880.0003 | 3 | 3 | 4.400134 | 0.3730564 | 2.880345 | 1.816e-09 | 12.21617 | 6.657e-09
2018-02-09 23:53 | 22065.68202 | 3000.0003 | 3 | 3 | 4.4002 | 0.3439693 | 2.892286 | 1.816e-09 | 12.26871 | 6.657e-09
2018-02-09 23:55 | 22185.68212 | 3120.0004 | 3 | 3 | 4.400189 | 0.3139791 | 2.90323 | 1.816e-09 | 12.31686 | 6.657e-09
2018-02-09 23:57 | 22305.68222 | 3240.0005 | 3 | 3 | 4.400156 | 0.2871799 | 2.913212 | 1.816e-09 | 12.36078 | 6.657e-09
2018-02-09 23:59 | 22425.68182 | 3360.0001 | 3 | 3 | 4.400124 | 0.2647514 | 2.922396 | 1.816e-09 | 12.40119 | 6.657e-09
2018-02-10 00:01 | 22545.68312 | 3480.0014 | 3 | 3 | 4.400131 | 0.2461834 | 2.930908 | 1.816e-09 | 12.43865 | 6.657e-09
2018-02-10 00:03 | 22665.68282 | 3600.0011 | 3 | 3 | 4.400109 | 0.2280378 | 2.938809 | 1.816e-09 | 12.47342 | 6.657e-09
2018-02-10 00:05 | 22785.68192 | 3720.0002 | 3 | 3 | 4.40013 | 0.2091093 | 2.946087 | 1.816e-09 | 12.50544 | 6.657e-09
2018-02-10 00:07 | 22905.68232 | 3840.0006 | 3 | 3 | 4.400105 | 0.1942921 | 2.952808 | 1.816e-09 | 12.53501 | 6.657e-09
2018-02-10 00:09 | 23025.68192 | 3960.0002 | 3 | 3 | 4.400075 | 0.1809998 | 2.959058 | 1.816e-09 | 12.56251 | 6.657e-09
2018-02-10 00:11 | 23145.68302 | 4080.0013 | 3 | 3 | 4.400142 | 0.1699677 | 2.964909 | 1.816e-09 | 12.58826 | 6.657e-09
2018-02-10 00:13 | 23265.68312 | 4200.0014 | 3 | 3 | 4.40013 | 0.1572866 | 2.970357 | 1.816e-09 | 12.61223 | 6.657e-09
2018-02-10 00:15 | 23385.68282 | 4320.0011 | 3 | 3 | 4.4001 | 0.145359 | 2.975394 | 1.816e-09 | 12.63439 | 6.657e-09
2018-02-10 00:17 | 23505.68212 | 4440.0004 | 3 | 3 | 4.400085 | 0.1356916 | 2.98008 | 1.816e-09 | 12.65501 | 6.657e-09
2018-02-10 00:19 | 23625.68282 | 4560.0011 | 3 | 3 | 4.400108 | 0.1280737 | 2.984466 | 1.816e-09 | 12.67431 | 6.657e-09
2018-02-10 00:21 | 23745.68272 | 4680.001 | 3 | 3 | 4.400111 | 0.119853 | 2.98859 | 1.816e-09 | 12.69246 | 6.657e-09
2018-02-10 00:23 | 23865.68292 | 4800.0012 | 3 | 3 | 4.40012 | 0.1108141 | 2.992421 | 1.816e-09 | 12.70932 | 6.657e-09
2018-02-10 00:25 | 23985.68202 | 4920.0003 | 3 | 3 | 4.400089 | 0.1033621 | 2.995981 | 1.816e-09 | 12.72498 | 6.657e-09
2018-02-10 00:27 | 24105.68492 | 5040.0032 | 3 | 3 | 4.400083 | 0.09680653 | 2.999324 | 1.816e-09 | 12.73969 | 6.657e-09
2018-02-10 00:29 | 24225.68262 | 5160.0009 | 3 | 3 | 4.40005 | 0.09105682 | 3.002477 | 1.816e-09 | 12.75356 | 6.657e-09
2018-02-10 00:31 | 24345.68202 | 5280.0003 | 3 | 3 | 4.400117 | 0.08541298 | 3.005435 | 1.816e-09 | 12.76657 | 6.657e-09
2018-02-10 00:32 | 24418.15942 | 5352.4777 | 3 | 3 | 4.400086 | 0.0814991 | 3.007116 | 1.816e-09 | 12.77397 | 6.657e-09
2018-02-10 00:34 | 24538.2 | 120.0011 | 4 | 3 | 4.392329 | 0 | 3.007116 | 1.816e-09 | 12.77397 | 6.657e-09
2018-02-10 00:36 | 24658.2 | 240.0013 | 4 | 3 | 4.391397 | 0 | 3.007116 | 1.816e-09 | 12.77397 | 6.657e-09
2018-02-10 00:37 | 24718.21 | 300.0016 | 4 | 3 | 4.391099 | 0 | 3.007116 | 1.816e-09 | 12.77397 | 6.657e-09
2018-02-10 00:39 | 24838.28 | 120.0007 | 5 | 3 | 3.833879 | -6.519865 | 3.007116 | 0.2172981 | 12.77397 | 0.8448975
2018-02-10 00:41 | 24958.28 | 240.001 | 5 | 3 | 3.766813 | -6.519801 | 3.007116 | 0.4346061 | 12.77397 | 1.670858
2018-02-10 00:43 | 25078.28 | 360.0014 | 5 | 3 | 3.69764 | -6.52009 | 3.007116 | 0.6519183 | 12.77397 | 2.481939
2018-02-10 00:45 | 25198.28 | 480.0006 | 5 | 3 | 3.628958 | -6.51984 | 3.007116 | 0.8692218 | 12.77397 | 3.277949
2018-02-10 00:47 | 25318.28 | 600.0013 | 5 | 3 | 3.563739 | -6.51985 | 3.007116 | 1.086528 | 12.77397 | 4.059387
2018-02-10 00:49 | 25438.28 | 720.0005 | 5 | 3 | 3.502453 | -6.519968 | 3.007116 | 1.303833 | 12.77397 | 4.827092
2018-02-10 00:51 | 25558.28 | 840.0006 | 5 | 3 | 3.450119 | -6.519998 | 3.007116 | 1.521139 | 12.77397 | 5.582272
2018-02-10 00:53 | 25678.28 | 960.0014 | 5 | 3 | 3.406868 | -6.520159 | 3.007116 | 1.738443 | 12.77397 | 6.327191
2018-02-10 00:55 | 25798.28 | 1080.0005 | 5 | 3 | 3.369015 | -6.519937 | 3.007116 | 1.955753 | 12.77397 | 7.063338
2018-02-10 00:57 | 25918.28 | 1200.0006 | 5 | 3 | 3.332655 | -6.520127 | 3.007116 | 2.173065 | 12.77397 | 7.791538
2018-02-10 00:59 | 26038.28 | 1320.0013 | 5 | 3 | 3.292711 | -6.519978 | 3.007116 | 2.390364 | 12.77397 | 8.51142
2018-02-10 01:01 | 26158.28 | 1440.0006 | 5 | 3 | 3.246858 | -6.519908 | 3.007116 | 2.607654 | 12.77397 | 9.222172
2018-02-10 01:03 | 26278.28 | 1560.0005 | 5 | 3 | 3.169104 | -6.520179 | 3.007116 | 2.824937 | 12.77397 | 9.920255
2018-02-10 01:05 | 26379.21 | 1660.9324 | 5 | 3 | 2.999995 | -6.519932 | 3.007116 | 3.007675 | 12.77397 | 10.48674
2018-02-10 01:07 | 26499.26 | 120 | 6 | 3 | 3.628741 | 0 | 3.007116 | 3.007675 | 12.77397 | 10.48674
2018-02-10 01:09 | 26619.26 | 240.0001 | 6 | 3 | 3.657576 | 0 | 3.007116 | 3.007675 | 12.77397 | 10.48674
2018-02-10 01:10 | 26679.26 | 300.0015 | 6 | 3 | 3.664526 | 0 | 3.007116 | 3.007675 | 12.77397 | 10.48674
2018-02-10 01:10 | 26679.27 | 0.0024 | 7 | 4 | 3.664639 | 0 | 0 | 0 | 0 | 0
2018-02-10 01:12 | 26799.35 | 120.0002 | 2 | 4 | 4.042679 | 4.890023 | 0.1623818 | 4.6e-11 | 0.6493448 | 1.68e-10
2018-02-10 01:14 | 26919.35 | 240.0011 | 2 | 4 | 4.093546 | 4.889993 | 0.3253633 | 4.6e-11 | 1.31266 | 1.68e-10
2018-02-10 01:16 | 27039.35 | 360.001 | 2 | 4 | 4.12702 | 4.89005 | 0.4883363 | 4.6e-11 | 1.98269 | 1.68e-10
2018-02-10 01:18 | 27159.35 | 480.001 | 2 | 4 | 4.152921 | 4.889966 | 0.6513216 | 4.6e-11 | 2.657512 | 1.68e-10
2018-02-10 01:20 | 27279.35 | 600.001 | 2 | 4 | 4.177801 | 4.889998 | 0.8143019 | 4.6e-11 | 3.336355 | 1.68e-10
2018-02-10 01:22 | 27399.35 | 720.0003 | 2 | 4 | 4.200295 | 4.818135 | 0.9771149 | 4.6e-11 | 4.018638 | 1.68e-10
2018-02-10 01:24 | 27519.35 | 840.0011 | 2 | 4 | 4.200293 | 4.389346 | 1.130481 | 4.6e-11 | 4.662817 | 1.68e-10
2018-02-10 01:26 | 27639.35 | 960.0003 | 2 | 4 | 4.200264 | 3.951959 | 1.269474 | 4.6e-11 | 5.24663 | 1.68e-10
2018-02-10 01:28 | 27759.35 | 1080.0012 | 2 | 4 | 4.200308 | 3.569646 | 1.394666 | 4.6e-11 | 5.772469 | 1.68e-10
2018-02-10 01:29 | 27865.2 | 1185.853 | 2 | 4 | 4.200262 | 3.259984 | 1.494983 | 4.6e-11 | 6.19383 | 1.68e-10
2018-02-10 01:31 | 27985.21 | 120.0008 | 3 | 4 | 4.223358 | 3.260068 | 1.603257 | 4.6e-11 | 6.649736 | 1.68e-10
2018-02-10 01:33 | 28105.21 | 240 | 3 | 4 | 4.252477 | 3.260062 | 1.711915 | 4.6e-11 | 7.110178 | 1.68e-10
2018-02-10 01:35 | 28225.21 | 360.0009 | 3 | 4 | 4.285598 | 3.260066 | 1.820572 | 4.6e-11 | 7.574027 | 1.68e-10
2018-02-10 01:37 | 28345.21 | 480.0002 | 3 | 4 | 4.319482 | 3.260058 | 1.929229 | 4.6e-11 | 8.041512 | 1.68e-10
2018-02-10 01:39 | 28465.21 | 600.0001 | 3 | 4 | 4.355214 | 3.260049 | 2.037886 | 4.6e-11 | 8.512784 | 1.68e-10
2018-02-10 01:41 | 28585.21 | 720.001 | 3 | 4 | 4.393497 | 3.260121 | 2.146544 | 4.6e-11 | 8.988057 | 1.68e-10
2018-02-10 01:43 | 28705.21 | 840.0001 | 3 | 4 | 4.400318 | 2.813855 | 2.248473 | 4.6e-11 | 9.436516 | 1.68e-10
2018-02-10 01:45 | 28825.21 | 960.0009 | 3 | 4 | 4.400256 | 2.426093 | 2.335537 | 4.6e-11 | 9.819622 | 1.68e-10
2018-02-10 01:47 | 28945.21 | 1080.001 | 3 | 4 | 4.400234 | 2.105233 | 2.410911 | 4.6e-11 | 10.15128 | 1.68e-10
2018-02-10 01:49 | 29065.21 | 1200.0009 | 3 | 4 | 4.40024 | 1.838396 | 2.476541 | 4.6e-11 | 10.44008 | 1.68e-10
2018-02-10 01:51 | 29185.21 | 1320.0003 | 3 | 4 | 4.400212 | 1.60186 | 2.533822 | 4.6e-11 | 10.69213 | 1.68e-10
2018-02-10 01:53 | 29305.21 | 1440.0009 | 3 | 4 | 4.400207 | 1.392116 | 2.583598 | 4.6e-11 | 10.91115 | 1.68e-10
2018-02-10 01:55 | 29425.21 | 1560.0002 | 3 | 4 | 4.40024 | 1.22447 | 2.62712 | 4.6e-11 | 11.10266 | 1.68e-10
2018-02-10 01:57 | 29545.21 | 1680.0001 | 3 | 4 | 4.400204 | 1.083245 | 2.665496 | 4.6e-11 | 11.27152 | 1.68e-10
2018-02-10 01:59 | 29665.21 | 1800.0002 | 3 | 4 | 4.400215 | 0.962698 | 2.69956 | 4.6e-11 | 11.42141 | 1.68e-10
2018-02-10 02:01 | 29785.21 | 1920.0002 | 3 | 4 | 4.400179 | 0.8501043 | 2.729755 | 4.6e-11 | 11.55428 | 1.68e-10
2018-02-10 02:03 | 29905.21 | 2040.001 | 3 | 4 | 4.400197 | 0.7565069 | 2.756468 | 4.6e-11 | 11.67182 | 1.68e-10
2018-02-10 02:05 | 30025.21 | 2160.0015 | 3 | 4 | 4.400174 | 0.6777868 | 2.780339 | 4.6e-11 | 11.77686 | 1.68e-10
2018-02-10 02:07 | 30145.21 | 2280.0006 | 3 | 4 | 4.400193 | 0.6127052 | 2.801831 | 4.6e-11 | 11.87143 | 1.68e-10
2018-02-10 02:09 | 30265.21 | 2400 | 3 | 4 | 4.400192 | 0.5526886 | 2.821239 | 4.6e-11 | 11.95682 | 1.68e-10
2018-02-10 02:11 | 30385.21 | 2520.0008 | 3 | 4 | 4.40018 | 0.4961376 | 2.838676 | 4.6e-11 | 12.03355 | 1.68e-10
2018-02-10 02:13 | 30505.21 | 2640.001 | 3 | 4 | 4.400148 | 0.4498444 | 2.854422 | 4.6e-11 | 12.10284 | 1.68e-10
2018-02-10 02:15 | 30625.21 | 2760.0001 | 3 | 4 | 4.400147 | 0.4109259 | 2.868757 | 4.6e-11 | 12.16591 | 1.68e-10
2018-02-10 02:17 | 30745.21 | 2880.0013 | 3 | 4 | 4.400144 | 0.3767605 | 2.881897 | 4.6e-11 | 12.22373 | 1.68e-10
2018-02-10 02:19 | 30865.21 | 3000.0002 | 3 | 4 | 4.400145 | 0.3424835 | 2.893899 | 4.6e-11 | 12.27654 | 1.68e-10
2018-02-10 02:21 | 30985.21 | 3120.0011 | 3 | 4 | 4.400108 | 0.3126717 | 2.904819 | 4.6e-11 | 12.32459 | 1.68e-10
2018-02-10 02:23 | 31105.21 | 3240.002 | 3 | 4 | 4.400185 | 0.2896318 | 2.914855 | 4.6e-11 | 12.36875 | 1.68e-10
2018-02-10 02:25 | 31225.21 | 3360.0004 | 3 | 4 | 4.400119 | 0.2677565 | 2.924131 | 4.6e-11 | 12.40957 | 1.68e-10
2018-02-10 02:27 | 31345.21 | 3480.0004 | 3 | 4 | 4.400158 | 0.2478437 | 2.932719 | 4.6e-11 | 12.44735 | 1.68e-10
2018-02-10 02:29 | 31465.21 | 3600.0007 | 3 | 4 | 4.400161 | 0.2271528 | 2.940619 | 4.6e-11 | 12.48211 | 1.68e-10
2018-02-10 02:31 | 31585.21 | 3720.0002 | 3 | 4 | 4.400068 | 0.2093544 | 2.947901 | 4.6e-11 | 12.51415 | 1.68e-10
2018-02-10 02:33 | 31705.21 | 3840.0009 | 3 | 4 | 4.400123 | 0.196146 | 2.954665 | 4.6e-11 | 12.54392 | 1.68e-10
2018-02-10 02:35 | 31825.21 | 3960.0005 | 3 | 4 | 4.400124 | 0.1831827 | 2.960984 | 4.6e-11 | 12.57172 | 1.68e-10
2018-02-10 02:37 | 31945.21 | 4080.0001 | 3 | 4 | 4.40013 | 0.1689777 | 2.966855 | 4.6e-11 | 12.59755 | 1.68e-10
2018-02-10 02:39 | 32065.21 | 4200.0001 | 3 | 4 | 4.400114 | 0.1566172 | 2.972266 | 4.6e-11 | 12.62136 | 1.68e-10
2018-02-10 02:41 | 32185.21 | 4320.0006 | 3 | 4 | 4.400068 | 0.1457787 | 2.977297 | 4.6e-11 | 12.6435 | 1.68e-10
2018-02-10 02:43 | 32305.21 | 4440.0015 | 3 | 4 | 4.400047 | 0.1364031 | 2.982017 | 4.6e-11 | 12.66427 | 1.68e-10
2018-02-10 02:45 | 32425.21 | 4560.0009 | 3 | 4 | 4.400119 | 0.1281328 | 2.98644 | 4.6e-11 | 12.68373 | 1.68e-10
2018-02-10 02:47 | 32545.21 | 4680.0011 | 3 | 4 | 4.400096 | 0.1182623 | 2.990538 | 4.6e-11 | 12.70176 | 1.68e-10
2018-02-10 02:49 | 32665.21 | 4800.0002 | 3 | 4 | 4.400151 | 0.1110973 | 2.994341 | 4.6e-11 | 12.7185 | 1.68e-10
2018-02-10 02:51 | 32785.21 | 4920.0013 | 3 | 4 | 4.400108 | 0.1040154 | 2.997907 | 4.6e-11 | 12.73419 | 1.68e-10
2018-02-10 02:53 | 32905.21 | 5040.0003 | 3 | 4 | 4.400108 | 0.09785938 | 3.001262 | 4.6e-11 | 12.74895 | 1.68e-10
2018-02-10 02:55 | 33025.21 | 5160.0007 | 3 | 4 | 4.400043 | 0.09000111 | 3.004408 | 4.6e-11 | 12.76279 | 1.68e-10
2018-02-10 02:57 | 33145.21 | 5280.0009 | 3 | 4 | 4.400076 | 0.0842495 | 3.007316 | 4.6e-11 | 12.77559 | 1.68e-10
2018-02-10 02:59 | 33207.43 | 5342.2185 | 3 | 4 | 4.400089 | 0.08149242 | 3.008752 | 4.6e-11 | 12.78191 | 1.68e-10
2018-02-10 03:01 | 33327.47 | 120.0005 | 4 | 4 | 4.392315 | 0 | 3.008752 | 4.6e-11 | 12.78191 | 1.68e-10
2018-02-10 03:03 | 33447.47 | 240.0007 | 4 | 4 | 4.391391 | 0 | 3.008752 | 4.6e-11 | 12.78191 | 1.68e-10
2018-02-10 03:04 | 33507.47 | 300.0025 | 4 | 4 | 4.391043 | 0 | 3.008752 | 4.6e-11 | 12.78191 | 1.68e-10
2018-02-10 03:06 | 33627.56 | 120.0003 | 5 | 4 | 3.830904 | -6.51988 | 3.008752 | 0.2172992 | 12.78191 | 0.8444885
2018-02-10 03:08 | 33747.56 | 240.0013 | 5 | 4 | 3.767142 | -6.51988 | 3.008752 | 0.4346047 | 12.78191 | 1.670185
2018-02-10 03:10 | 33867.56 | 360.0007 | 5 | 4 | 3.698836 | -6.519826 | 3.008752 | 0.6519099 | 12.78191 | 2.481408
2018-02-10 03:12 | 33987.56 | 480.0014 | 5 | 4 | 3.63028 | -6.520192 | 3.008752 | 0.8692173 | 12.78191 | 3.277753
2018-02-10 03:14 | 34107.56 | 600 | 5 | 4 | 3.562579 | -6.520083 | 3.008752 | 1.08652 | 12.78191 | 4.059247
2018-02-10 03:16 | 34227.56 | 720.0004 | 5 | 4 | 3.501199 | -6.520167 | 3.008752 | 1.303835 | 12.78191 | 4.826604
2018-02-10 03:18 | 34347.56 | 840.0012 | 5 | 4 | 3.450349 | -6.520093 | 3.008752 | 1.521151 | 12.78191 | 5.581767
2018-02-10 03:20 | 34467.56 | 960.0004 | 5 | 4 | 3.408435 | -6.520118 | 3.008752 | 1.738452 | 12.78191 | 6.326877
2018-02-10 03:22 | 34587.56 | 1080.0013 | 5 | 4 | 3.369741 | -6.520152 | 3.008752 | 1.955772 | 12.78191 | 7.063386
2018-02-10 03:24 | 34707.56 | 1200.0012 | 5 | 4 | 3.330569 | -6.519852 | 3.008752 | 2.173076 | 12.78191 | 7.791377
2018-02-10 03:26 | 34827.56 | 1320.0004 | 5 | 4 | 3.292756 | -6.520164 | 3.008752 | 2.390378 | 12.78191 | 8.511039
2018-02-10 03:28 | 34947.56 | 1440.0004 | 5 | 4 | 3.247603 | -6.519877 | 3.008752 | 2.607667 | 12.78191 | 9.221842
2018-02-10 03:30 | 35067.56 | 1560.0004 | 5 | 4 | 3.170626 | -6.519917 | 3.008752 | 2.824943 | 12.78191 | 9.920238
2018-02-10 03:31 | 35167.41 | 1659.8595 | 5 | 4 | 2.999988 | -6.519937 | 3.008752 | 3.005763 | 12.78191 | 10.48094
2018-02-10 03:33 | 35287.45718 | 119.9999 | 6 | 4 | 3.628418 | 0 | 3.008752 | 3.005767 | 12.78191 | 10.48096
2018-02-10 03:35 | 35407.45728 | 240 | 6 | 4 | 3.657205 | 0 | 3.008752 | 3.005767 | 12.78191 | 10.48096
2018-02-10 03:36 | 35467.46038 | 300.0031 | 6 | 4 | 3.664196 | 0 | 3.008752 | 3.005767 | 12.78191 | 10.48096
2018-02-10 03:36 | 35467.4709 | 0.0023 | 7 | 5 | 3.664189 | 0 | 0 | 0 | 0 | 0
2018-02-10 03:38 | 35587.55 | 120.0001 | 2 | 5 | 4.041917 | 4.890048 | 0.1623819 | 2.005e-09 | 0.6492443 | 7.347e-09
2018-02-10 03:40 | 35707.55 | 240.0008 | 2 | 5 | 4.094957 | 4.890096 | 0.3253611 | 2.005e-09 | 1.31256 | 7.347e-09
2018-02-10 03:42 | 35827.55 | 360.0002 | 2 | 5 | 4.129109 | 4.890006 | 0.4883374 | 2.005e-09 | 1.982995 | 7.347e-09
2018-02-10 03:44 | 35947.55 | 480.0009 | 2 | 5 | 4.152966 | 4.889985 | 0.6513155 | 2.005e-09 | 2.657914 | 7.347e-09
2018-02-10 03:46 | 36067.55 | 600.0002 | 2 | 5 | 4.176912 | 4.890016 | 0.8143029 | 2.005e-09 | 3.336736 | 7.347e-09
2018-02-10 03:48 | 36187.55 | 720.0001 | 2 | 5 | 4.200324 | 4.825145 | 0.977147 | 2.005e-09 | 4.019009 | 7.347e-09
2018-02-10 03:50 | 36307.55 | 840.0012 | 2 | 5 | 4.200312 | 4.35777 | 1.130094 | 2.005e-09 | 4.661431 | 7.347e-09
2018-02-10 03:52 | 36427.55 | 960.0012 | 2 | 5 | 4.200245 | 3.94418 | 1.268309 | 2.005e-09 | 5.241971 | 7.347e-09
2018-02-10 03:54 | 36547.55 | 1080.0012 | 2 | 5 | 4.200282 | 3.56986 | 1.393456 | 2.005e-09 | 5.767623 | 7.347e-09
2018-02-10 03:56 | 36657.65 | 1190.1012 | 2 | 5 | 4.200301 | 3.259997 | 1.497844 | 2.005e-09 | 6.206082 | 7.347e-09
2018-02-10 03:58 | 36777.66 | 120.0013 | 3 | 5 | 4.224689 | 3.260058 | 1.606117 | 3.879e-09 | 6.662044 | 1.4964e-08
2018-02-10 04:00 | 36897.66 | 240.0013 | 3 | 5 | 4.255426 | 3.260083 | 1.714771 | 3.879e-09 | 7.122728 | 1.4964e-08
2018-02-10 04:02 | 37017.66 | 360.0007 | 3 | 5 | 4.287147 | 3.260049 | 1.823431 | 3.879e-09 | 7.586831 | 1.4964e-08
2018-02-10 04:04 | 37137.66 | 480.0007 | 3 | 5 | 4.320323 | 3.260032 | 1.932083 | 3.879e-09 | 8.054438 | 1.4964e-08
2018-02-10 04:06 | 37257.66 | 600.0008 | 3 | 5 | 4.3561 | 3.260091 | 2.040744 | 3.879e-09 | 8.525795 | 1.4964e-08
2018-02-10 04:08 | 37377.66 | 720.0011 | 3 | 5 | 4.396586 | 3.260032 | 2.149395 | 3.879e-09 | 9.001245 | 1.4964e-08
2018-02-10 04:10 | 37497.66 | 840.0004 | 3 | 5 | 4.400266 | 2.791894 | 2.250177 | 3.879e-09 | 9.444697 | 1.4964e-08
2018-02-10 04:12 | 37617.66 | 960.0015 | 3 | 5 | 4.40027 | 2.417459 | 2.336818 | 3.879e-09 | 9.825944 | 1.4964e-08
2018-02-10 04:14 | 37737.66 | 1080.0006 | 3 | 5 | 4.400267 | 2.104732 | 2.412054 | 3.879e-09 | 10.157 | 1.4964e-08
2018-02-10 04:16 | 37857.66 | 1200.0008 | 3 | 5 | 4.400277 | 1.827337 | 2.477496 | 3.879e-09 | 10.44496 | 1.4964e-08
2018-02-10 04:18 | 37977.66 | 1320.0002 | 3 | 5 | 4.400219 | 1.581376 | 2.534146 | 3.879e-09 | 10.69424 | 1.4964e-08
2018-02-10 04:20 | 38097.66 | 1440.0013 | 3 | 5 | 4.400212 | 1.385339 | 2.583502 | 3.879e-09 | 10.91142 | 1.4964e-08
2018-02-10 04:22 | 38217.66 | 1560.0003 | 3 | 5 | 4.400206 | 1.221824 | 2.626865 | 3.879e-09 | 11.10222 | 1.4964e-08
2018-02-10 04:24 | 38337.66 | 1680.0014 | 3 | 5 | 4.400197 | 1.081043 | 2.665207 | 3.879e-09 | 11.27094 | 1.4964e-08
2018-02-10 04:26 | 38457.66 | 1800.0007 | 3 | 5 | 4.400202 | 0.950943 | 2.699062 | 3.879e-09 | 11.4199 | 1.4964e-08
2018-02-10 04:28 | 38577.66 | 1920.0026 | 3 | 5 | 4.400208 | 0.8429918 | 2.728902 | 3.879e-09 | 11.5512 | 1.4964e-08
2018-02-10 04:30 | 38697.66 | 2040.0006 | 3 | 5 | 4.400211 | 0.7535715 | 2.755471 | 3.879e-09 | 11.66812 | 1.4964e-08
2018-02-10 04:32 | 38817.66 | 2160.0013 | 3 | 5 | 4.400199 | 0.6788864 | 2.779306 | 3.879e-09 | 11.77299 | 1.4964e-08
2018-02-10 04:34 | 38937.66 | 2280.001 | 3 | 5 | 4.400178 | 0.6094627 | 2.80076 | 3.879e-09 | 11.86739 | 1.4964e-08
2018-02-10 04:36 | 39057.66 | 2400.0008 | 3 | 5 | 4.400168 | 0.5455809 | 2.819967 | 3.879e-09 | 11.95191 | 1.4964e-08
2018-02-10 04:38 | 39177.66 | 2520.0027 | 3 | 5 | 4.400156 | 0.4935074 | 2.837268 | 3.879e-09 | 12.02804 | 1.4964e-08
2018-02-10 04:40 | 39297.66 | 2640.0014 | 3 | 5 | 4.400126 | 0.4499483 | 2.852973 | 3.879e-09 | 12.09714 | 1.4964e-08
2018-02-10 04:42 | 39417.66 | 2760.0008 | 3 | 5 | 4.400165 | 0.4115782 | 2.867327 | 3.879e-09 | 12.1603 | 1.4964e-08
2018-02-10 04:44 | 39537.66 | 2880.0003 | 3 | 5 | 4.400138 | 0.3734789 | 2.880406 | 3.879e-09 | 12.21785 | 1.4964e-08
2018-02-10 04:46 | 39657.66 | 3000.0006 | 3 | 5 | 4.400158 | 0.341074 | 2.892285 | 3.879e-09 | 12.27012 | 1.4964e-08
2018-02-10 04:48 | 39777.66 | 3120.0004 | 3 | 5 | 4.400187 | 0.3141508 | 2.90318 | 3.879e-09 | 12.31806 | 1.4964e-08
2018-02-10 04:50 | 39897.66 | 3240.0013 | 3 | 5 | 4.400146 | 0.2900229 | 2.91324 | 3.879e-09 | 12.36232 | 1.4964e-08
2018-02-10 04:52 | 40017.66 | 3360.0006 | 3 | 5 | 4.400169 | 0.2677422 | 2.922544 | 3.879e-09 | 12.40327 | 1.4964e-08
2018-02-10 04:54 | 40137.66 | 3480.001 | 3 | 5 | 4.400146 | 0.2454205 | 2.931079 | 3.879e-09 | 12.44082 | 1.4964e-08
2018-02-10 04:56 | 40257.66 | 3600.0007 | 3 | 5 | 4.400113 | 0.2266636 | 2.938933 | 3.879e-09 | 12.47538 | 1.4964e-08
2018-02-10 04:58 | 40377.66 | 3720.0004 | 3 | 5 | 4.400086 | 0.210865 | 2.94622 | 3.879e-09 | 12.50744 | 1.4964e-08
2018-02-10 05:00 | 40497.66 | 3840.0003 | 3 | 5 | 4.400158 | 0.1977758 | 2.95303 | 3.879e-09 | 12.53741 | 1.4964e-08
2018-02-10 05:02 | 40617.66 | 3960.0005 | 3 | 5 | 4.400101 | 0.1816931 | 2.959348 | 3.879e-09 | 12.56521 | 1.4964e-08
2018-02-10 05:04 | 40737.66 | 4080.0013 | 3 | 5 | 4.400141 | 0.1687326 | 2.965175 | 3.879e-09 | 12.59085 | 1.4964e-08
2018-02-10 05:06 | 40857.66 | 4200.0015 | 3 | 5 | 4.400164 | 0.1574984 | 2.970596 | 3.879e-09 | 12.6147 | 1.4964e-08
2018-02-10 05:08 | 40977.66 | 4320.0007 | 3 | 5 | 4.400064 | 0.1468124 | 2.975673 | 3.879e-09 | 12.63704 | 1.4964e-08
2018-02-10 05:10 | 41097.66 | 4440.0014 | 3 | 5 | 4.400153 | 0.1377192 | 2.980427 | 3.879e-09 | 12.65796 | 1.4964e-08
2018-02-10 05:12 | 41217.66 | 4560.0005 | 3 | 5 | 4.400097 | 0.1269808 | 2.984826 | 3.879e-09 | 12.67731 | 1.4964e-08
2018-02-10 05:14 | 41337.66 | 4680.0012 | 3 | 5 | 4.40004 | 0.1180477 | 2.988911 | 3.879e-09 | 12.69529 | 1.4964e-08
2018-02-10 05:16 | 41457.66 | 4800.0013 | 3 | 5 | 4.400034 | 0.110733 | 2.992734 | 3.879e-09 | 12.71211 | 1.4964e-08
2018-02-10 05:18 | 41577.66 | 4920.0007 | 3 | 5 | 4.400072 | 0.1044378 | 2.996341 | 3.879e-09 | 12.72798 | 1.4964e-08
2018-02-10 05:20 | 41697.66 | 5040.0003 | 3 | 5 | 4.400115 | 0.09719563 | 2.999711 | 3.879e-09 | 12.74281 | 1.4964e-08
2018-02-10 05:22 | 41817.66 | 5160.0001 | 3 | 5 | 4.400092 | 0.09028339 | 3.002836 | 3.879e-09 | 12.75656 | 1.4964e-08
2018-02-10 05:24 | 41937.66 | 5280.0003 | 3 | 5 | 4.40011 | 0.0853672 | 3.005761 | 3.879e-09 | 12.76943 | 1.4964e-08
2018-02-10 05:26 | 42032.44 | 5374.7803 | 3 | 5 | 4.400097 | 0.08149529 | 3.007953 | 3.879e-09 | 12.77907 | 1.4964e-08
2018-02-10 05:28 | 42152.48 | 120.0001 | 4 | 5 | 4.392409 | 0 | 3.007953 | 3.879e-09 | 12.77907 | 1.4964e-08
2018-02-10 05:30 | 42272.48 | 240.0002 | 4 | 5 | 4.391564 | 0 | 3.007953 | 3.879e-09 | 12.77907 | 1.4964e-08
2018-02-10 05:31 | 42332.49 | 300.0027 | 4 | 5 | 4.391228 | 0 | 3.007953 | 3.879e-09 | 12.77907 | 1.4964e-08
2018-02-10 05:33 | 42452.57 | 120.0002 | 5 | 5 | 3.833907 | -6.520155 | 3.007953 | 0.2172974 | 12.77907 | 0.8447616
2018-02-10 05:35 | 42572.57 | 240.0015 | 5 | 5 | 3.771459 | -6.519905 | 3.007953 | 0.4346009 | 12.77907 | 1.671198
2018-02-10 05:37 | 42692.57 | 360.0001 | 5 | 5 | 3.70252 | -6.520014 | 3.007953 | 0.6519091 | 12.77907 | 2.483349
2018-02-10 05:39 | 42812.57 | 480.0001 | 5 | 5 | 3.630078 | -6.520152 | 3.007953 | 0.8692224 | 12.77907 | 3.280102
2018-02-10 05:41 | 42932.57 | 600.0002 | 5 | 5 | 3.563034 | -6.519842 | 3.007953 | 1.086532 | 12.77907 | 4.061535
2018-02-10 05:43 | 43052.57 | 720.0002 | 5 | 5 | 3.5034 | -6.519979 | 3.007953 | 1.303832 | 12.77907 | 4.829156
2018-02-10 05:45 | 43172.57 | 840.0013 | 5 | 5 | 3.453196 | -6.519856 | 3.007953 | 1.521147 | 12.77907 | 5.584887
2018-02-10 05:47 | 43292.57 | 960.0005 | 5 | 5 | 3.408942 | -6.520117 | 3.007953 | 1.738453 | 12.77907 | 6.330428
2018-02-10 05:49 | 43412.57 | 1080.0013 | 5 | 5 | 3.367978 | -6.520154 | 3.007953 | 1.955763 | 12.77907 | 7.066674
2018-02-10 05:51 | 43532.57 | 1200.0006 | 5 | 5 | 3.331208 | -6.520177 | 3.007953 | 2.173062 | 12.77907 | 7.794491
2018-02-10 05:53 | 43652.57 | 1320.0005 | 5 | 5 | 3.294722 | -6.52001 | 3.007953 | 2.390356 | 12.77907 | 8.514383
2018-02-10 05:55 | 43772.57 | 1440.0013 | 5 | 5 | 3.250198 | -6.519939 | 3.007953 | 2.607636 | 12.77907 | 9.225709
2018-02-10 05:57 | 43892.57 | 1560.0013 | 5 | 5 | 3.166865 | -6.519917 | 3.007953 | 2.824941 | 12.77907 | 9.924163
2018-02-10 05:58 | 43990.78 | 1658.2172 | 5 | 5 | 3 | -6.519842 | 3.007953 | 3.002774 | 12.77907 | 10.47508
2018-02-10 06:00 | 44110.82 | 120.0009 | 6 | 5 | 3.62931 | 0 | 3.007953 | 3.002778 | 12.77907 | 10.47509
2018-02-10 06:02 | 44230.82 | 240.0001 | 6 | 5 | 3.657965 | 0 | 3.007953 | 3.002778 | 12.77907 | 10.47509
2018-02-10 06:03 | 44290.83 | 300.0024 | 6 | 5 | 3.664942 | 0 | 3.007953 | 3.002778 | 12.77907 | 10.47509
2018-02-10 06:03 | 44290.83 | 0.0025 | 7 | 6 | 3.664947 | 0 | 0 | 0 | 0 | 0
2018-02-10 06:05 | 44410.91 | 120.0009 | 2 | 6 | 4.044398 | 4.890006 | 0.1623785 | 7.03e-09 | 0.6493402 | 2.5768e-08
2018-02-10 06:07 | 44530.91 | 240.0011 | 2 | 6 | 4.097757 | 4.890071 | 0.3253562 | 7.03e-09 | 1.313194 | 2.5768e-08
2018-02-10 06:09 | 44650.91 | 360.0013 | 2 | 6 | 4.129457 | 4.88997 | 0.4883426 | 7.03e-09 | 1.983883 | 2.5768e-08
2018-02-10 06:11 | 44770.91 | 480.0015 | 2 | 6 | 4.152235 | 4.89004 | 0.6513234 | 7.03e-09 | 2.658774 | 2.5768e-08
2018-02-10 06:13 | 44890.91 | 600.0015 | 2 | 6 | 4.177512 | 4.890019 | 0.8143038 | 7.03e-09 | 3.337497 | 2.5768e-08
2018-02-10 06:15 | 45010.91 | 720.0014 | 2 | 6 | 4.200298 | 4.765252 | 0.9767619 | 7.03e-09 | 4.018433 | 2.5768e-08
2018-02-10 06:17 | 45130.91 | 840.0015 | 2 | 6 | 4.200283 | 4.339503 | 1.12838 | 7.03e-09 | 4.655271 | 2.5768e-08
2018-02-10 06:19 | 45250.91 | 960.0011 | 2 | 6 | 4.200288 | 3.9462 | 1.266355 | 7.03e-09 | 5.234804 | 2.5768e-08
2018-02-10 06:21 | 45370.91 | 1080.0002 | 2 | 6 | 4.200267 | 3.576442 | 1.391704 | 7.03e-09 | 5.761303 | 2.5768e-08
2018-02-10 06:23 | 45474.93 | 1184.0132 | 2 | 6 | 4.200285 | 3.25999 | 1.490467 | 7.03e-09 | 6.176135 | 2.5768e-08
2018-02-10 06:25 | 45594.93948 | 120.0008 | 3 | 6 | 4.225429 | 3.260056 | 1.598741 | 7.254e-09 | 6.632173 | 2.6677e-08
2018-02-10 06:27 | 45714.93938 | 240.0007 | 3 | 6 | 4.254517 | 3.260005 | 1.707393 | 7.254e-09 | 7.092834 | 2.6677e-08
2018-02-10 06:29 | 45834.94018 | 360.0015 | 3 | 6 | 4.285177 | 3.260072 | 1.816049 | 7.254e-09 | 7.556768 | 2.6677e-08
2018-02-10 06:31 | 45954.94008 | 480.0014 | 3 | 6 | 4.318388 | 3.260016 | 1.924705 | 7.254e-09 | 8.024153 | 2.6677e-08
2018-02-10 06:33 | 46074.93898 | 600.0003 | 3 | 6 | 4.356451 | 3.260013 | 2.033358 | 7.254e-09 | 8.495391 | 2.6677e-08
2018-02-10 06:35 | 46194.93908 | 720.0004 | 3 | 6 | 4.395908 | 3.260076 | 2.142011 | 7.254e-09 | 8.970867 | 2.6677e-08
2018-02-10 06:37 | 46314.93998 | 840.0013 | 3 | 6 | 4.400282 | 2.812261 | 2.243339 | 7.254e-09 | 9.416713 | 2.6677e-08
2018-02-10 06:39 | 46434.93898 | 960.0003 | 3 | 6 | 4.400289 | 2.439343 | 2.330722 | 7.254e-09 | 9.801221 | 2.6677e-08
2018-02-10 06:41 | 46554.93968 | 1080.001 | 3 | 6 | 4.40024 | 2.105489 | 2.406396 | 7.254e-09 | 10.13421 | 2.6677e-08
2018-02-10 06:43 | 46674.93888 | 1200.0002 | 3 | 6 | 4.400262 | 1.822579 | 2.471655 | 7.254e-09 | 10.42137 | 2.6677e-08
2018-02-10 06:45 | 46794.93888 | 1320.0002 | 3 | 6 | 4.400254 | 1.591958 | 2.528442 | 7.254e-09 | 10.67124 | 2.6677e-08
2018-02-10 06:47 | 46914.93888 | 1440.0002 | 3 | 6 | 4.400217 | 1.398663 | 2.57818 | 7.254e-09 | 10.8901 | 2.6677e-08
2018-02-10 06:49 | 47034.93938 | 1560.0007 | 3 | 6 | 4.400269 | 1.23112 | 2.621954 | 7.254e-09 | 11.08272 | 2.6677e-08
2018-02-10 06:51 | 47154.93958 | 1680.0009 | 3 | 6 | 4.400214 | 1.077189 | 2.660354 | 7.254e-09 | 11.25169 | 2.6677e-08
2018-02-10 06:53 | 47274.93898 | 1800.0003 | 3 | 6 | 4.400179 | 0.9522924 | 2.694122 | 7.254e-09 | 11.40027 | 2.6677e-08
2018-02-10 06:55 | 47394.93898 | 1920.0003 | 3 | 6 | 4.400233 | 0.849719 | 2.7241 | 7.254e-09 | 11.53218 | 2.6677e-08
2018-02-10 06:57 | 47514.93938 | 2040.0007 | 3 | 6 | 4.400185 | 0.7608404 | 2.750909 | 7.254e-09 | 11.65014 | 2.6677e-08
2018-02-10 06:59 | 47634.94128 | 2160.0026 | 3 | 6 | 4.400187 | 0.67875 | 2.774895 | 7.254e-09 | 11.75569 | 2.6677e-08
2018-02-10 07:01 | 47754.93958 | 2280.0009 | 3 | 6 | 4.400198 | 0.607049 | 2.796272 | 7.254e-09 | 11.84975 | 2.6677e-08
2018-02-10 07:03 | 47874.93998 | 2400.0013 | 3 | 6 | 4.400198 | 0.5476751 | 2.815485 | 7.254e-09 | 11.93429 | 2.6677e-08
2018-02-10 07:05 | 47994.93878 | 2520.0001 | 3 | 6 | 4.400219 | 0.4984369 | 2.832885 | 7.254e-09 | 12.01085 | 2.6677e-08
2018-02-10 07:07 | 48114.93938 | 2640.0007 | 3 | 6 | 4.400165 | 0.4527197 | 2.848728 | 7.254e-09 | 12.08057 | 2.6677e-08
2018-02-10 07:09 | 48234.93988 | 2760.0012 | 3 | 6 | 4.400127 | 0.4084826 | 2.863087 | 7.254e-09 | 12.14375 | 2.6677e-08
2018-02-10 07:11 | 48354.93998 | 2880.0013 | 3 | 6 | 4.400175 | 0.3734503 | 2.876109 | 7.254e-09 | 12.20105 | 2.6677e-08
2018-02-10 07:13 | 48474.93958 | 3000.0009 | 3 | 6 | 4.400137 | 0.3425426 | 2.888024 | 7.254e-09 | 12.25347 | 2.6677e-08
2018-02-10 07:15 | 48594.94028 | 3120.0016 | 3 | 6 | 4.400153 | 0.3166447 | 2.899008 | 7.254e-09 | 12.30181 | 2.6677e-08
2018-02-10 07:17 | 48714.93968 | 3240.001 | 3 | 6 | 4.4001 | 0.2892733 | 2.909118 | 7.254e-09 | 12.34629 | 2.6677e-08
2018-02-10 07:19 | 48834.93878 | 3360.0001 | 3 | 6 | 4.400127 | 0.2659998 | 2.918366 | 7.254e-09 | 12.38698 | 2.6677e-08
2018-02-10 07:21 | 48954.93898 | 3480.0003 | 3 | 6 | 4.400089 | 0.2453861 | 2.926893 | 7.254e-09 | 12.42451 | 2.6677e-08
2018-02-10 07:23 | 49074.93938 | 3600.0007 | 3 | 6 | 4.400033 | 0.2274132 | 2.9348 | 7.254e-09 | 12.4593 | 2.6677e-08
2018-02-10 07:25 | 49194.93928 | 3720.0006 | 3 | 6 | 4.400161 | 0.2133341 | 2.94216 | 7.254e-09 | 12.49168 | 2.6677e-08
2018-02-10 07:27 | 49314.93898 | 3840.0003 | 3 | 6 | 4.400078 | 0.1947384 | 2.948963 | 7.254e-09 | 12.52162 | 2.6677e-08
2018-02-10 07:29 | 49434.93988 | 3960.0012 | 3 | 6 | 4.400138 | 0.1820707 | 2.955242 | 7.254e-09 | 12.54924 | 2.6677e-08
2018-02-10 07:31 | 49554.93938 | 4080.0007 | 3 | 6 | 4.400076 | 0.1687679 | 2.961087 | 7.254e-09 | 12.57496 | 2.6677e-08
2018-02-10 07:33 | 49674.93988 | 4200.0012 | 3 | 6 | 4.400055 | 0.1578484 | 2.966552 | 7.254e-09 | 12.59901 | 2.6677e-08
2018-02-10 07:35 | 49794.93948 | 4320.0008 | 3 | 6 | 4.400102 | 0.1471529 | 2.971656 | 7.254e-09 | 12.62147 | 2.6677e-08
2018-02-10 07:37 | 49914.93898 | 4440.0003 | 3 | 6 | 4.400148 | 0.1369858 | 2.976375 | 7.254e-09 | 12.64223 | 2.6677e-08
2018-02-10 07:39 | 50034.93948 | 4560.0008 | 3 | 6 | 4.400151 | 0.1281157 | 2.98076 | 7.254e-09 | 12.66152 | 2.6677e-08
2018-02-10 07:41 | 50154.93878 | 4680.0001 | 3 | 6 | 4.400068 | 0.1192226 | 2.984874 | 7.254e-09 | 12.67963 | 2.6677e-08
2018-02-10 07:43 | 50274.93998 | 4800.0013 | 3 | 6 | 4.400127 | 0.1126413 | 2.988732 | 7.254e-09 | 12.6966 | 2.6677e-08
2018-02-10 07:45 | 50394.93908 | 4920.0004 | 3 | 6 | 4.400133 | 0.1040621 | 2.992338 | 7.254e-09 | 12.71247 | 2.6677e-08
2018-02-10 07:47 | 50514.93898 | 5040.0003 | 3 | 6 | 4.400054 | 0.09651089 | 2.995678 | 7.254e-09 | 12.72717 | 2.6677e-08
2018-02-10 07:49 | 50634.93888 | 5160.0002 | 3 | 6 | 4.400128 | 0.0914917 | 2.998816 | 7.254e-09 | 12.74098 | 2.6677e-08
2018-02-10 07:51 | 50754.93998 | 5280.0013 | 3 | 6 | 4.400119 | 0.08679008 | 3.001769 | 7.254e-09 | 12.75397 | 2.6677e-08
2018-02-10 07:53 | 50855.77008 | 5380.8314 | 3 | 6 | 4.400129 | 0.08149338 | 3.004126 | 7.254e-09 | 12.76434 | 2.6677e-08
2018-02-10 07:55 | 50975.81392 | 120.0011 | 4 | 6 | 4.392467 | 0 | 3.004126 | 7.254e-09 | 12.76434 | 2.6677e-08
2018-02-10 07:57 | 51095.81362 | 240.0008 | 4 | 6 | 4.391563 | 0 | 3.004126 | 7.254e-09 | 12.76434 | 2.6677e-08
2018-02-10 07:58 | 51155.81582 | 300.003 | 4 | 6 | 4.391189 | 0 | 3.004126 | 7.254e-09 | 12.76434 | 2.6677e-08
2018-02-10 08:00 | 51275.89 | 120.0005 | 5 | 6 | 3.837099 | -6.519784 | 3.004126 | 0.2172966 | 12.76434 | 0.8452876
2018-02-10 08:02 | 51395.89 | 240.0009 | 5 | 6 | 3.772848 | -6.520113 | 3.004126 | 0.4346027 | 12.76434 | 1.672346
2018-02-10 08:04 | 51515.9 | 360.0015 | 5 | 6 | 3.700125 | -6.519823 | 3.004126 | 0.6519108 | 12.76434 | 2.48431
2018-02-10 08:06 | 51635.89 | 480.0005 | 5 | 6 | 3.630127 | -6.520098 | 3.004126 | 0.8692256 | 12.76434 | 3.280749
2018-02-10 08:08 | 51755.89 | 600.0004 | 5 | 6 | 3.564504 | -6.520128 | 3.004126 | 1.086531 | 12.76434 | 4.062325
2018-02-10 08:10 | 51875.89 | 720.0002 | 5 | 6 | 3.505454 | -6.519984 | 3.004126 | 1.303846 | 12.76434 | 4.830418
2018-02-10 08:12 | 51995.89 | 840 | 5 | 6 | 3.452715 | -6.519843 | 3.004126 | 1.52115 | 12.76434 | 5.586349
2018-02-10 08:14 | 52115.89 | 960.0007 | 5 | 6 | 3.407805 | -6.520175 | 3.004126 | 1.738462 | 12.76434 | 6.33162
2018-02-10 08:16 | 52235.89 | 1080.0008 | 5 | 6 | 3.368865 | -6.519836 | 3.004126 | 1.955759 | 12.76434 | 7.067825
2018-02-10 08:18 | 52355.89 | 1200.0001 | 5 | 6 | 3.333222 | -6.519878 | 3.004126 | 2.173048 | 12.76434 | 7.795946
2018-02-10 08:20 | 52475.89 | 1320.0001 | 5 | 6 | 3.295772 | -6.519947 | 3.004126 | 2.390336 | 12.76434 | 8.516262
2018-02-10 08:22 | 52595.89 | 1440.0009 | 5 | 6 | 3.247231 | -6.519942 | 3.004126 | 2.607638 | 12.76434 | 9.227419
2018-02-10 08:24 | 52715.89 | 1560.0009 | 5 | 6 | 3.166128 | -6.519914 | 3.004126 | 2.824944 | 12.76434 | 9.925351
2018-02-10 08:25 | 52814.14 | 1658.2504 | 5 | 6 | 2.999998 | -6.519964 | 3.004126 | 3.002852 | 12.76434 | 10.4764
2018-02-10 08:27 | 52934.19 | 120.0011 | 6 | 6 | 3.628572 | 0 | 3.004126 | 3.002864 | 12.76434 | 10.47643
2018-02-10 08:29 | 53054.19 | 240.0005 | 6 | 6 | 3.657696 | 0 | 3.004126 | 3.002864 | 12.76434 | 10.47643
2018-02-10 08:30 | 53114.19 | 300.0022 | 6 | 6 | 3.664831 | 0 | 3.004126 | 3.002864 | 12.76434 | 10.47643
2018-02-10 08:30 | 53114.2 | 0.0025 | 7 | 7 | 3.664961 | 0 | 0 | 0 | 0 | 0
2018-02-10 08:32 | 53234.28 | 120.0012 | 2 | 7 | 4.045191 | 4.889915 | 0.1623788 | 0 | 0.6496341 | 0
2018-02-10 08:34 | 53354.28 | 240.0007 | 2 | 7 | 4.096828 | 4.89004 | 0.3253624 | 0 | 1.313467 | 0
2018-02-10 08:36 | 53474.28 | 360.0012 | 2 | 7 | 4.127864 | 4.889945 | 0.4883409 | 0 | 1.983889 | 0
2018-02-10 08:38 | 53594.28 | 480.0005 | 2 | 7 | 4.152826 | 4.890019 | 0.651329 | 0 | 2.658676 | 0
2018-02-10 08:40 | 53714.28 | 600.0016 | 2 | 7 | 4.179644 | 4.889991 | 0.8143072 | 0 | 3.337695 | 0
2018-02-10 08:42 | 53834.28 | 720.0015 | 2 | 7 | 4.200276 | 4.771354 | 0.9768042 | 0 | 4.018931 | 0
2018-02-10 08:44 | 53954.28 | 840.0007 | 2 | 7 | 4.200265 | 4.359826 | 1.128832 | 0 | 4.657489 | 0
2018-02-10 08:46 | 54074.28 | 960.0006 | 2 | 7 | 4.200299 | 3.960345 | 1.267466 | 0 | 5.239792 | 0
2018-02-10 08:48 | 54194.28 | 1080 | 2 | 7 | 4.200298 | 3.55519 | 1.392641 | 0 | 5.765561 | 0
2018-02-10 08:50 | 54293.23 | 1178.9498 | 2 | 7 | 4.200256 | 3.259999 | 1.486216 | 0 | 6.158603 | 0
2018-02-10 08:52 | 54413.23786 | 120.0003 | 3 | 7 | 4.224242 | 3.260068 | 1.59449 | 0 | 6.614557 | 0
2018-02-10 08:54 | 54533.23776 | 240.0002 | 3 | 7 | 4.252249 | 3.260055 | 1.703143 | 0 | 7.075036 | 0
2018-02-10 08:56 | 54653.23846 | 360.0009 | 3 | 7 | 4.283685 | 3.260056 | 1.811799 | 0 | 7.538734 | 0
2018-02-10 08:58 | 54773.23786 | 480.0003 | 3 | 7 | 4.319077 | 3.26006 | 1.920452 | 0 | 8.006075 | 0
2018-02-10 09:00 | 54893.23866 | 600.0011 | 3 | 7 | 4.355457 | 3.26007 | 2.029114 | 0 | 8.477352 | 0
2018-02-10 09:02 | 55013.23816 | 720.0006 | 3 | 7 | 4.393804 | 3.260039 | 2.137765 | 0 | 8.952655 | 0
2018-02-10 09:04 | 55133.23836 | 840.0008 | 3 | 7 | 4.400256 | 2.83685 | 2.239995 | 0 | 9.402437 | 0
2018-02-10 09:06 | 55253.23846 | 960.0009 | 3 | 7 | 4.400304 | 2.437636 | 2.327776 | 0 | 9.788697 | 0
2018-02-10 09:08 | 55373.23826 | 1080.0007 | 3 | 7 | 4.400264 | 2.106744 | 2.403295 | 0 | 10.121 | 0
2018-02-10 09:10 | 55493.23796 | 1200.0004 | 3 | 7 | 4.400261 | 1.833854 | 2.468826 | 0 | 10.40936 | 0
2018-02-10 09:12 | 55613.23816 | 1320.0006 | 3 | 7 | 4.400247 | 1.606622 | 2.526062 | 0 | 10.66121 | 0
2018-02-10 09:14 | 55733.23836 | 1440.0008 | 3 | 7 | 4.40027 | 1.405909 | 2.576199 | 0 | 10.88182 | 0
2018-02-10 09:16 | 55853.23886 | 1560.0013 | 3 | 7 | 4.400234 | 1.225974 | 2.619935 | 0 | 11.07427 | 0
2018-02-10 09:18 | 55973.23886 | 1680.0013 | 3 | 7 | 4.400198 | 1.081095 | 2.658326 | 0 | 11.2432 | 0
2018-02-10 09:20 | 56093.23756 | 1800 | 3 | 7 | 4.400236 | 0.962122 | 2.692311 | 0 | 11.39274 | 0
2018-02-10 09:22 | 56213.23876 | 1920.0012 | 3 | 7 | 4.400126 | 0.8562174 | 2.722594 | 0 | 11.52599 | 0
2018-02-10 09:24 | 56333.23826 | 2040.0007 | 3 | 7 | 4.400231 | 0.7612295 | 2.749552 | 0 | 11.64461 | 0
2018-02-10 09:26 | 56453.23906 | 2160.0015 | 3 | 7 | 4.400141 | 0.6784649 | 2.773499 | 0 | 11.74998 | 0
2018-02-10 09:28 | 56573.23836 | 2280.0008 | 3 | 7 | 4.40013 | 0.610548 | 2.794984 | 0 | 11.84452 | 0
2018-02-10 09:30 | 56693.23796 | 2400.0004 | 3 | 7 | 4.400167 | 0.5547791 | 2.814401 | 0 | 11.92996 | 0
2018-02-10 09:32 | 56813.23776 | 2520.0002 | 3 | 7 | 4.400207 | 0.5021353 | 2.832004 | 0 | 12.00741 | 0
2018-02-10 09:34 | 56933.23866 | 2640.0011 | 3 | 7 | 4.40015 | 0.4522409 | 2.847879 | 0 | 12.07727 | 0
2018-02-10 09:36 | 57053.23876 | 2760.0012 | 3 | 7 | 4.400161 | 0.4117699 | 2.86226 | 0 | 12.14055 | 0
2018-02-10 09:38 | 57173.23866 | 2880.0011 | 3 | 7 | 4.400144 | 0.3774681 | 2.8754 | 0 | 12.19836 | 0
2018-02-10 09:40 | 57293.23826 | 3000.0007 | 3 | 7 | 4.400146 | 0.347578 | 2.887475 | 0 | 12.2515 | 0
2018-02-10 09:42 | 57413.23886 | 3120.0013 | 3 | 7 | 4.400155 | 0.3167467 | 2.898549 | 0 | 12.30023 | 0
2018-02-10 09:44 | 57533.23916 | 3240.0016 | 3 | 7 | 4.400144 | 0.2903605 | 2.908651 | 0 | 12.34468 | 0
2018-02-10 09:46 | 57653.23826 | 3360.0007 | 3 | 7 | 4.400135 | 0.2683506 | 2.917953 | 0 | 12.38561 | 0
2018-02-10 09:48 | 57773.23756 | 3480 | 3 | 7 | 4.400099 | 0.2486305 | 2.926572 | 0 | 12.42353 | 0
2018-02-10 09:50 | 57893.23926 | 3600.0017 | 3 | 7 | 4.400153 | 0.2313814 | 2.934569 | 0 | 12.45872 | 0
2018-02-10 09:52 | 58013.23826 | 3720.0007 | 3 | 7 | 4.400144 | 0.2119226 | 2.941932 | 0 | 12.49112 | 0
2018-02-10 09:54 | 58133.23846 | 3840.0009 | 3 | 7 | 4.40013 | 0.1965208 | 2.948727 | 0 | 12.52102 | 0
2018-02-10 09:56 | 58253.23826 | 3960.0007 | 3 | 7 | 4.400184 | 0.1838598 | 2.955048 | 0 | 12.54883 | 0
2018-02-10 09:58 | 58373.23836 | 4080.0008 | 3 | 7 | 4.400085 | 0.1709385 | 2.960952 | 0 | 12.57481 | 0
2018-02-10 10:00 | 58493.23916 | 4200.0016 | 3 | 7 | 4.400097 | 0.1579094 | 2.966443 | 0 | 12.59897 | 0
2018-02-10 10:02 | 58613.23836 | 4320.0008 | 3 | 7 | 4.400115 | 0.1467113 | 2.971513 | 0 | 12.62128 | 0
2018-02-10 10:04 | 58733.23826 | 4440.0007 | 3 | 7 | 4.400141 | 0.1375055 | 2.976234 | 0 | 12.64205 | 0
2018-02-10 10:06 | 58853.23836 | 4560.0008 | 3 | 7 | 4.400072 | 0.128232 | 2.980658 | 0 | 12.66151 | 0
2018-02-10 10:08 | 58973.23846 | 4680.0009 | 3 | 7 | 4.400119 | 0.1202021 | 2.984809 | 0 | 12.67978 | 0
2018-02-10 10:10 | 59093.23906 | 4800.0015 | 3 | 7 | 4.400049 | 0.1104193 | 2.988657 | 0 | 12.69671 | 0
2018-02-10 10:12 | 59213.23836 | 4920.0008 | 3 | 7 | 4.400157 | 0.1046629 | 2.992239 | 0 | 12.71247 | 0
2018-02-10 10:14 | 59333.23826 | 5040.0007 | 3 | 7 | 4.400088 | 0.09749508 | 2.995599 | 0 | 12.72726 | 0
2018-02-10 10:16 | 59453.23756 | 5160 | 3 | 7 | 4.400131 | 0.09262276 | 2.998767 | 0 | 12.7412 | 0
2018-02-10 10:18 | 59573.23826 | 5280.0007 | 3 | 7 | 4.400091 | 0.08569336 | 3.001736 | 0 | 12.75426 | 0
2018-02-10 10:19 | 59652.74376 | 5359.5062 | 3 | 7 | 4.400124 | 0.0814991 | 3.003578 | 0 | 12.76236 | 0
2018-02-10 10:21 | 59772.79 | 120.0008 | 4 | 7 | 4.392326 | 0 | 3.003578 | 0 | 12.76236 | 0
2018-02-10 10:23 | 59892.79 | 240 | 4 | 7 | 4.391395 | 0 | 3.003578 | 0 | 12.76236 | 0
2018-02-10 10:24 | 59952.79 | 300.0016 | 4 | 7 | 4.391037 | 0 | 3.003578 | 0 | 12.76236 | 0
2018-02-10 10:26 | 60072.86518 | 120.0001 | 5 | 7 | 3.836452 | -6.520113 | 3.003578 | 0.2173016 | 12.76236 | 0.8454992
2018-02-10 10:28 | 60192.86598 | 240.0009 | 5 | 7 | 3.769468 | -6.520086 | 3.003578 | 0.4346095 | 12.76236 | 1.671996
2018-02-10 10:30 | 60312.86508 | 360 | 5 | 7 | 3.700165 | -6.520115 | 3.003578 | 0.6519107 | 12.76236 | 2.483606
2018-02-10 10:32 | 60432.86598 | 480.0009 | 5 | 7 | 3.63141 | -6.520147 | 3.003578 | 0.8692277 | 12.76236 | 3.280198
2018-02-10 10:34 | 60552.86598 | 600.0009 | 5 | 7 | 3.565596 | -6.520223 | 3.003578 | 1.086539 | 12.76236 | 4.062119
2018-02-10 10:36 | 60672.86518 | 720.0001 | 5 | 7 | 3.503636 | -6.52013 | 3.003578 | 1.303849 | 12.76236 | 4.830171
2018-02-10 10:38 | 60792.86598 | 840.0009 | 5 | 7 | 3.451082 | -6.520095 | 3.003578 | 1.521162 | 12.76236 | 5.585624
2018-02-10 10:40 | 60912.86608 | 960.001 | 5 | 7 | 3.407699 | -6.519966 | 3.003578 | 1.738464 | 12.76236 | 6.330722
2018-02-10 10:42 | 61032.86638 | 1080.0013 | 5 | 7 | 3.369634 | -6.520194 | 3.003578 | 1.955747 | 12.76236 | 7.066961
2018-02-10 10:44 | 61152.86508 | 1200 | 5 | 7 | 3.332555 | -6.519907 | 3.003578 | 2.173041 | 12.76236 | 7.795184
2018-02-10 10:46 | 61272.86538 | 1320.0003 | 5 | 7 | 3.292243 | -6.51984 | 3.003578 | 2.390339 | 12.76236 | 8.514991
2018-02-10 10:48 | 61392.86548 | 1440.0004 | 5 | 7 | 3.245955 | -6.519885 | 3.003578 | 2.607642 | 12.76236 | 9.225634
2018-02-10 10:50 | 61512.86638 | 1560.0013 | 5 | 7 | 3.16615 | -6.519984 | 3.003578 | 2.824944 | 12.76236 | 9.923409
2018-02-10 10:52 | 61611.53128 | 1658.6662 | 5 | 7 | 2.999986 | -6.519982 | 3.003578 | 3.003608 | 12.76236 | 10.47685
2018-02-10 10:54 | 61731.58 | 120.0008 | 6 | 7 | 3.627729 | 0 | 3.003578 | 3.003612 | 12.76236 | 10.47686
2018-02-10 10:56 | 61851.58 | 240.0003 | 6 | 7 | 3.656778 | 0 | 3.003578 | 3.003612 | 12.76236 | 10.47686
2018-02-10 10:57 | 61911.58 | 300.0027 | 6 | 7 | 3.663774 | 0 | 3.003578 | 3.003612 | 12.76236 | 10.47686
2018-02-10 10:57 | 61911.59 | 0.0023 | 7 | 8 | 3.663727 | 0 | 0 | 0 | 0 | 0
2018-02-10 10:59 | 62031.66 | 120.0013 | 2 | 8 | 4.044631 | 4.890016 | 0.1623822 | 0 | 0.6496298 | 0
2018-02-10 11:01 | 62151.66 | 240.0011 | 2 | 8 | 4.095657 | 4.889989 | 0.3253696 | 0 | 1.313296 | 0
2018-02-10 11:03 | 62271.66 | 360.0001 | 2 | 8 | 4.129202 | 4.889985 | 0.4883515 | 0 | 1.983712 | 0
2018-02-10 11:05 | 62391.66 | 480.0006 | 2 | 8 | 4.154811 | 4.890033 | 0.6513357 | 0 | 2.658863 | 0
2018-02-10 11:07 | 62511.66 | 600.0014 | 2 | 8 | 4.179441 | 4.890002 | 0.8143188 | 0 | 3.338011 | 0
2018-02-10 11:09 | 62631.66 | 720.0007 | 2 | 8 | 4.200274 | 4.78914 | 0.9769428 | 0 | 4.019716 | 0
2018-02-10 11:11 | 62751.66 | 840.0008 | 2 | 8 | 4.200308 | 4.365926 | 1.129459 | 0 | 4.660327 | 0
2018-02-10 11:13 | 62871.66 | 960.0007 | 2 | 8 | 4.200279 | 3.929215 | 1.267629 | 0 | 5.240682 | 0
2018-02-10 11:15 | 62991.66 | 1080 | 2 | 8 | 4.200264 | 3.548913 | 1.392114 | 0 | 5.763553 | 0
2018-02-10 11:17 | 63092.45 | 1180.7902 | 2 | 8 | 4.200256 | 3.259994 | 1.48736 | 0 | 6.163611 | 0
2018-02-10 11:19 | 63212.46966 | 120.0001 | 3 | 8 | 4.223335 | 3.260034 | 1.595636 | 0 | 6.619523 | 0
2018-02-10 11:21 | 63332.47046 | 240.0009 | 3 | 8 | 4.252369 | 3.259952 | 1.704287 | 0 | 7.079927 | 0
2018-02-10 11:23 | 63452.47046 | 360.0009 | 3 | 8 | 4.28532 | 3.260064 | 1.812946 | 0 | 7.543768 | 0
2018-02-10 11:25 | 63572.46976 | 480.0002 | 3 | 8 | 4.318929 | 3.260055 | 1.921598 | 0 | 8.011192 | 0
2018-02-10 11:27 | 63692.47046 | 600.0009 | 3 | 8 | 4.354367 | 3.260022 | 2.030259 | 0 | 8.482401 | 0
2018-02-10 11:29 | 63812.46976 | 720.0002 | 3 | 8 | 4.392757 | 3.260097 | 2.138916 | 0 | 8.957595 | 0
2018-02-10 11:31 | 63932.46966 | 840.0001 | 3 | 8 | 4.400271 | 2.821393 | 2.241086 | 0 | 9.407095 | 0
2018-02-10 11:33 | 64052.46976 | 960.0002 | 3 | 8 | 4.400317 | 2.434884 | 2.328436 | 0 | 9.791459 | 0
2018-02-10 11:35 | 64172.47066 | 1080.0011 | 3 | 8 | 4.400295 | 2.114083 | 2.404079 | 0 | 10.12431 | 0
2018-02-10 11:37 | 64292.47046 | 1200.0009 | 3 | 8 | 4.400257 | 1.845443 | 2.469955 | 0 | 10.41418 | 0
2018-02-10 11:39 | 64412.47006 | 1320.0005 | 3 | 8 | 4.400249 | 1.607384 | 2.527426 | 0 | 10.66706 | 0
2018-02-10 11:41 | 64532.47076 | 1440.0012 | 3 | 8 | 4.400242 | 1.397376 | 2.577363 | 0 | 10.8868 | 0
2018-02-10 11:43 | 64652.47006 | 1560.0005 | 3 | 8 | 4.400215 | 1.227962 | 2.621026 | 0 | 11.07893 | 0
2018-02-10 11:45 | 64772.47106 | 1680.0015 | 3 | 8 | 4.400267 | 1.088142 | 2.659545 | 0 | 11.24842 | 0
2018-02-10 11:47 | 64892.46966 | 1800.0001 | 3 | 8 | 4.400245 | 0.9661789 | 2.693727 | 0 | 11.39883 | 0
2018-02-10 11:49 | 65012.47106 | 1920.0015 | 3 | 8 | 4.400248 | 0.8533106 | 2.724013 | 0 | 11.53209 | 0
2018-02-10 11:51 | 65132.47026 | 2040.0007 | 3 | 8 | 4.400179 | 0.7583876 | 2.750807 | 0 | 11.64999 | 0
2018-02-10 11:53 | 65252.47106 | 2160.0015 | 3 | 8 | 4.400167 | 0.6804066 | 2.774762 | 0 | 11.7554 | 0
2018-02-10 11:55 | 65372.46956 | 2280 | 3 | 8 | 4.400202 | 0.6152363 | 2.796332 | 0 | 11.85031 | 0
2018-02-10 11:57 | 65492.46956 | 2400 | 3 | 8 | 4.400202 | 0.5540428 | 2.815799 | 0 | 11.93597 | 0
2018-02-10 11:59 | 65612.46966 | 2520.0001 | 3 | 8 | 4.400158 | 0.497448 | 2.833287 | 0 | 12.01292 | 0
2018-02-10 12:01 | 65732.47036 | 2640.0008 | 3 | 8 | 4.400122 | 0.4514675 | 2.849096 | 0 | 12.08248 | 0
2018-02-10 12:03 | 65852.46966 | 2760.0001 | 3 | 8 | 4.400138 | 0.4135151 | 2.863495 | 0 | 12.14584 | 0
2018-02-10 12:05 | 65972.46966 | 2880.0001 | 3 | 8 | 4.400146 | 0.3784485 | 2.87669 | 0 | 12.2039 | 0
2018-02-10 12:07 | 66092.47096 | 3000.0014 | 3 | 8 | 4.400167 | 0.3446608 | 2.888744 | 0 | 12.25694 | 0
2018-02-10 12:09 | 66212.47016 | 3120.0006 | 3 | 8 | 4.400166 | 0.3159075 | 2.899714 | 0 | 12.30521 | 0
2018-02-10 12:11 | 66332.47046 | 3240.0009 | 3 | 8 | 4.40014 | 0.2906437 | 2.909803 | 0 | 12.3496 | 0
2018-02-10 12:13 | 66452.46966 | 3360.0001 | 3 | 8 | 4.400144 | 0.2701197 | 2.919132 | 0 | 12.39065 | 0
2018-02-10 12:15 | 66572.47036 | 3480.0008 | 3 | 8 | 4.400106 | 0.24825 | 2.927769 | 0 | 12.42866 | 0
2018-02-10 12:17 | 66692.47066 | 3600.0011 | 3 | 8 | 4.400129 | 0.2284737 | 2.935707 | 0 | 12.46358 | 0
2018-02-10 12:19 | 66812.46996 | 3720.0004 | 3 | 8 | 4.400136 | 0.2119398 | 2.943034 | 0 | 12.49582 | 0
2018-02-10 12:21 | 66932.47056 | 3840.001 | 3 | 8 | 4.400079 | 0.1971703 | 2.949843 | 0 | 12.52579 | 0
2018-02-10 12:23 | 67052.46956 | 3960 | 3 | 8 | 4.400117 | 0.1841669 | 2.956197 | 0 | 12.55374 | 0
2018-02-10 12:25 | 67172.47096 | 4080.0014 | 3 | 8 | 4.400161 | 0.170104 | 2.962097 | 0 | 12.5797 | 0
2018-02-10 12:27 | 67292.47016 | 4200.0006 | 3 | 8 | 4.400102 | 0.1575298 | 2.967544 | 0 | 12.60367 | 0
2018-02-10 12:29 | 67412.47006 | 4320.0005 | 3 | 8 | 4.400104 | 0.1471291 | 2.972616 | 0 | 12.62599 | 0
2018-02-10 12:31 | 67532.47006 | 4440.0005 | 3 | 8 | 4.400118 | 0.1382666 | 2.977363 | 0 | 12.64687 | 0
2018-02-10 12:33 | 67652.46966 | 4560.0001 | 3 | 8 | 4.400126 | 0.1291761 | 2.981808 | 0 | 12.66643 | 0
2018-02-10 12:35 | 67772.47016 | 4680.0006 | 3 | 8 | 4.400107 | 0.1191063 | 2.985937 | 0 | 12.6846 | 0
2018-02-10 12:37 | 67892.47086 | 4800.0013 | 3 | 8 | 4.400103 | 0.1111517 | 2.989768 | 0 | 12.70146 | 0
2018-02-10 12:39 | 68012.47076 | 4920.0012 | 3 | 8 | 4.400085 | 0.1048527 | 2.993365 | 0 | 12.71728 | 0
2018-02-10 12:41 | 68132.47026 | 5040.0007 | 3 | 8 | 4.400091 | 0.09850025 | 2.996761 | 0 | 12.73223 | 0
2018-02-10 12:43 | 68252.47036 | 5160.0008 | 3 | 8 | 4.400113 | 0.09187889 | 2.99993 | 0 | 12.74617 | 0
2018-02-10 12:45 | 68372.46956 | 5280 | 3 | 8 | 4.400116 | 0.08567619 | 3.002875 | 0 | 12.75913 | 0
2018-02-10 12:46 | 68453.12996 | 5360.6604 | 3 | 8 | 4.400069 | 0.08149529 | 3.004745 | 0 | 12.76736 | 0
2018-02-10 12:48 | 68573.1712 | 120 | 4 | 8 | 4.392296 | 0 | 3.004745 | 0 | 12.76736 | 0
2018-02-10 12:50 | 68693.1719 | 240.0007 | 4 | 8 | 4.391362 | 0 | 3.004745 | 0 | 12.76736 | 0
2018-02-10 12:51 | 68753.1726 | 300.0014 | 4 | 8 | 4.391047 | 0 | 3.004745 | 0 | 12.76736 | 0
2018-02-10 12:53 | 68873.25 | 120.0015 | 5 | 8 | 3.835549 | -6.520028 | 3.004745 | 0.2173057 | 12.76736 | 0.8453819
2018-02-10 12:55 | 68993.25 | 240.0001 | 5 | 8 | 3.771909 | -6.520137 | 3.004745 | 0.4346113 | 12.76736 | 1.672099
2018-02-10 12:57 | 69113.25 | 360.0002 | 5 | 8 | 3.703179 | -6.520152 | 3.004745 | 0.6519288 | 12.76736 | 2.484344
2018-02-10 12:59 | 69233.25 | 480.0013 | 5 | 8 | 3.633839 | -6.519749 | 3.004745 | 0.8692327 | 12.76736 | 3.281511
2018-02-10 13:01 | 69353.25 | 600.0013 | 5 | 8 | 3.565082 | -6.52011 | 3.004745 | 1.08655 | 12.76736 | 4.063689
2018-02-10 13:03 | 69473.25 | 720.001 | 5 | 8 | 3.503497 | -6.52009 | 3.004745 | 1.303849 | 12.76736 | 4.831489
2018-02-10 13:05 | 69593.25 | 840.0005 | 5 | 8 | 3.45265 | -6.519845 | 3.004745 | 1.521163 | 12.76736 | 5.587128
2018-02-10 13:07 | 69713.25 | 960.0001 | 5 | 8 | 3.40981 | -6.520205 | 3.004745 | 1.73845 | 12.76736 | 6.332605
2018-02-10 13:09 | 69833.25 | 1080.0008 | 5 | 8 | 3.370121 | -6.519902 | 3.004745 | 1.955743 | 12.76736 | 7.069222
2018-02-10 13:11 | 69953.25 | 1200.0016 | 5 | 8 | 3.330827 | -6.519907 | 3.004745 | 2.173038 | 12.76736 | 7.797183
2018-02-10 13:13 | 70073.25 | 1320.0008 | 5 | 8 | 3.293692 | -6.519884 | 3.004745 | 2.39034 | 12.76736 | 8.516986
2018-02-10 13:15 | 70193.25 | 1440.0003 | 5 | 8 | 3.248505 | -6.519914 | 3.004745 | 2.607633 | 12.76736 | 9.228037
2018-02-10 13:17 | 70313.25 | 1560.0016 | 5 | 8 | 3.168349 | -6.519956 | 3.004745 | 2.824943 | 12.76736 | 9.926417
2018-02-10 13:19 | 70410.52 | 1657.2698 | 5 | 8 | 2.999995 | -6.520044 | 3.004745 | 3.001074 | 12.76736 | 10.47225
2018-02-10 13:21 | 70530.56 | 120.0006 | 6 | 8 | 3.627871 | 0 | 3.004745 | 3.001074 | 12.76736 | 10.47225
2018-02-10 13:23 | 70650.56 | 240.0012 | 6 | 8 | 3.656795 | 0 | 3.004745 | 3.001074 | 12.76736 | 10.47225
2018-02-10 13:24 | 70710.56 | 300.0017 | 6 | 8 | 3.663816 | 0 | 3.004745 | 3.001074 | 12.76736 | 10.47225
2018-02-10 13:24 | 70710.57 | 0.0023 | 7 | 9 | 3.664104 | 0 | 0 | 0 | 0 | 0
2018-02-10 13:26 | 70830.65 | 120.0004 | 2 | 9 | 4.043633 | 4.889949 | 0.1623865 | 0 | 0.6494659 | 0
2018-02-10 13:28 | 70950.65 | 240.001 | 2 | 9 | 4.097376 | 4.890012 | 0.325367 | 0 | 1.313128 | 0
2018-02-10 13:30 | 71070.65 | 360 | 2 | 9 | 4.131127 | 4.88997 | 0.488351 | 0 | 1.983972 | 0
2018-02-10 13:32 | 71190.65 | 480.0006 | 2 | 9 | 4.154519 | 4.89004 | 0.6513332 | 0 | 2.659195 | 0
2018-02-10 13:34 | 71310.65 | 600.0012 | 2 | 9 | 4.17848 | 4.89001 | 0.8143204 | 0 | 3.33825 | 0
2018-02-10 13:36 | 71430.65 | 720.001 | 2 | 9 | 4.200293 | 4.786904 | 0.9769543 | 0 | 4.019901 | 0
2018-02-10 13:38 | 71550.65 | 840.0002 | 2 | 9 | 4.200279 | 4.322057 | 1.128618 | 0 | 4.656933 | 0
2018-02-10 13:40 | 71670.65 | 960.0008 | 2 | 9 | 4.200286 | 3.918345 | 1.265841 | 0 | 5.233306 | 0
2018-02-10 13:42 | 71790.65 | 1080.0001 | 2 | 9 | 4.200266 | 3.550759 | 1.390176 | 0 | 5.755549 | 0
2018-02-10 13:43 | 71893.08 | 1182.4358 | 2 | 9 | 4.200259 | 3.259988 | 1.487065 | 0 | 6.162508 | 0
2018-02-10 13:45 | 72013.1 | 120.0002 | 3 | 9 | 4.224664 | 3.260098 | 1.595332 | 0 | 6.618436 | 0
2018-02-10 13:47 | 72133.1 | 240.0001 | 3 | 9 | 4.255435 | 3.260068 | 1.703991 | 0 | 7.07915 | 0
2018-02-10 13:49 | 72253.1 | 360.0007 | 3 | 9 | 4.286714 | 3.260013 | 1.81265 | 0 | 7.543223 | 0
2018-02-10 13:51 | 72373.1 | 480.0005 | 3 | 9 | 4.319488 | 3.26007 | 1.921304 | 0 | 8.01076 | 0
2018-02-10 13:53 | 72493.1 | 600.0005 | 3 | 9 | 4.355353 | 3.260076 | 2.029966 | 0 | 8.482042 | 0
2018-02-10 13:55 | 72613.1 | 720.0004 | 3 | 9 | 4.395964 | 3.260051 | 2.138618 | 0 | 8.957423 | 0
2018-02-10 13:57 | 72733.1 | 840.0004 | 3 | 9 | 4.400249 | 2.800649 | 2.239673 | 0 | 9.402069 | 0
2018-02-10 13:59 | 72853.1 | 960.0009 | 3 | 9 | 4.400249 | 2.427663 | 2.326623 | 0 | 9.784675 | 0
2018-02-10 14:01 | 72973.1 | 1080.0006 | 3 | 9 | 4.400273 | 2.114259 | 2.402226 | 0 | 10.11735 | 0
2018-02-10 14:03 | 73093.1 | 1200.0008 | 3 | 9 | 4.400259 | 1.83537 | 2.467966 | 0 | 10.40662 | 0
2018-02-10 14:05 | 73213.1 | 1320.0004 | 3 | 9 | 4.40026 | 1.59183 | 2.52491 | 0 | 10.65719 | 0
2018-02-10 14:07 | 73333.1 | 1440.0002 | 3 | 9 | 4.400171 | 1.39519 | 2.574601 | 0 | 10.87584 | 0
2018-02-10 14:09 | 73453.1 | 1560 | 3 | 9 | 4.400209 | 1.231855 | 2.618315 | 0 | 11.06819 | 0
2018-02-10 14:11 | 73573.1 | 1680.0005 | 3 | 9 | 4.40025 | 1.090254 | 2.656957 | 0 | 11.23822 | 0
2018-02-10 14:13 | 73693.1 | 1800.0002 | 3 | 9 | 4.400192 | 0.9580088 | 2.691046 | 0 | 11.38823 | 0
2018-02-10 14:15 | 73813.1 | 1920.0007 | 3 | 9 | 4.400164 | 0.8503265 | 2.721128 | 0 | 11.52059 | 0
2018-02-10 14:17 | 73933.1 | 2040.0014 | 3 | 9 | 4.400172 | 0.7611217 | 2.747951 | 0 | 11.63862 | 0
2018-02-10 14:19 | 74053.1 | 2160.0019 | 3 | 9 | 4.400194 | 0.685009 | 2.772038 | 0 | 11.7446 | 0
2018-02-10 14:21 | 74173.1 | 2280.0015 | 3 | 9 | 4.400181 | 0.6141882 | 2.793685 | 0 | 11.83986 | 0
2018-02-10 14:23 | 74293.1 | 2400.0005 | 3 | 9 | 4.400201 | 0.551178 | 2.813055 | 0 | 11.92509 | 0
2018-02-10 14:25 | 74413.1 | 2520.001 | 3 | 9 | 4.400147 | 0.4984703 | 2.830514 | 0 | 12.00191 | 0
2018-02-10 14:27 | 74533.1 | 2640 | 3 | 9 | 4.400175 | 0.4553661 | 2.846388 | 0 | 12.07176 | 0
2018-02-10 14:29 | 74653.1 | 2760.0007 | 3 | 9 | 4.40013 | 0.4150982 | 2.860883 | 0 | 12.13554 | 0
2018-02-10 14:31 | 74773.1 | 2880.0004 | 3 | 9 | 4.40014 | 0.3760252 | 2.87407 | 0 | 12.19356 | 0
2018-02-10 14:33 | 74893.1 | 3000.0009 | 3 | 9 | 4.400136 | 0.3438883 | 2.886054 | 0 | 12.24629 | 0
2018-02-10 14:35 | 75013.1 | 3120.001 | 3 | 9 | 4.400178 | 0.3170404 | 2.897051 | 0 | 12.29468 | 0
2018-02-10 14:37 | 75133.1 | 3240 | 3 | 9 | 4.400136 | 0.2925091 | 2.907203 | 0 | 12.33935 | 0
2018-02-10 14:39 | 75253.1 | 3360.0004 | 3 | 9 | 4.400172 | 0.2697859 | 2.916574 | 0 | 12.38059 | 0
2018-02-10 14:41 | 75373.1 | 3480.0014 | 3 | 9 | 4.400164 | 0.2467775 | 2.925159 | 0 | 12.41836 | 0
2018-02-10 14:43 | 75493.1 | 3600.0003 | 3 | 9 | 4.400174 | 0.2294827 | 2.933071 | 0 | 12.45318 | 0
2018-02-10 14:45 | 75613.1 | 3720.0016 | 3 | 9 | 4.400109 | 0.2125807 | 2.940427 | 0 | 12.48554 | 0
2018-02-10 14:47 | 75733.1 | 3840.0011 | 3 | 9 | 4.400147 | 0.1989555 | 2.947283 | 0 | 12.51571 | 0
2018-02-10 14:49 | 75853.1 | 3960.0007 | 3 | 9 | 4.400115 | 0.1827908 | 2.953635 | 0 | 12.54366 | 0
2018-02-10 14:51 | 75973.1 | 4080.0002 | 3 | 9 | 4.400156 | 0.1697664 | 2.959492 | 0 | 12.56943 | 0
2018-02-10 14:53 | 76093.1 | 4200.0013 | 3 | 9 | 4.400122 | 0.1578836 | 2.964943 | 0 | 12.59342 | 0
2018-02-10 14:55 | 76213.1 | 4320.0002 | 3 | 9 | 4.400106 | 0.1482201 | 2.970047 | 0 | 12.61588 | 0
2018-02-10 14:57 | 76333.1 | 4440.0008 | 3 | 9 | 4.400127 | 0.1381969 | 2.974832 | 0 | 12.63693 | 0
2018-02-10 14:59 | 76453.1 | 4560.0005 | 3 | 9 | 4.40011 | 0.1280384 | 2.979253 | 0 | 12.65638 | 0
2018-02-10 15:01 | 76573.1 | 4680.0009 | 3 | 9 | 4.400099 | 0.1194706 | 2.983373 | 0 | 12.67451 | 0
2018-02-10 15:03 | 76693.1 | 4800.0007 | 3 | 9 | 4.400093 | 0.1126213 | 2.987239 | 0 | 12.69152 | 0
2018-02-10 15:05 | 76813.1 | 4920.0014 | 3 | 9 | 4.400113 | 0.105526 | 2.990874 | 0 | 12.70752 | 0
2018-02-10 15:07 | 76933.1 | 5040.0004 | 3 | 9 | 4.400117 | 0.09824848 | 2.99427 | 0 | 12.72246 | 0
2018-02-10 15:09 | 77053.1 | 5160.001 | 3 | 9 | 4.400116 | 0.09147835 | 2.997415 | 0 | 12.73629 | 0
2018-02-10 15:11 | 77173.1 | 5280.0008 | 3 | 9 | 4.400119 | 0.08607006 | 3.000361 | 0 | 12.74926 | 0
2018-02-10 15:13 | 77276.91 | 5383.8096 | 3 | 9 | 4.400079 | 0.08149529 | 3.002781 | 0 | 12.75991 | 0
2018-02-10 15:15 | 77396.96 | 120.0013 | 4 | 9 | 4.392376 | 0 | 3.002781 | 0 | 12.75991 | 0
2018-02-10 15:17 | 77516.96 | 240.001 | 4 | 9 | 4.391539 | 0 | 3.002781 | 0 | 12.75991 | 0
2018-02-10 15:18 | 77576.96 | 300.0027 | 4 | 9 | 4.391183 | 0 | 3.002781 | 0 | 12.75991 | 0
2018-02-10 15:20 | 77697.03 | 120.0006 | 5 | 9 | 3.836583 | -6.519888 | 3.002781 | 0.2172943 | 12.75991 | 0.8452702
2018-02-10 15:22 | 77817.03 | 240.0003 | 5 | 9 | 3.773654 | -6.519848 | 3.002781 | 0.4345918 | 12.75991 | 1.672266
2018-02-10 15:24 | 77937.03 | 360.001 | 5 | 9 | 3.703745 | -6.519838 | 3.002781 | 0.6518959 | 12.75991 | 2.484776
2018-02-10 15:26 | 78057.03 | 480.0015 | 5 | 9 | 3.630501 | -6.519866 | 3.002781 | 0.8692043 | 12.75991 | 3.28164
2018-02-10 15:28 | 78177.03 | 600.0012 | 5 | 9 | 3.563515 | -6.519888 | 3.002781 | 1.0865 | 12.75991 | 4.063128
2018-02-10 15:30 | 78297.03 | 720.001 | 5 | 9 | 3.504125 | -6.519917 | 3.002781 | 1.303804 | 12.75991 | 4.830878
2018-02-10 15:32 | 78417.03 | 840.0015 | 5 | 9 | 3.453528 | -6.519892 | 3.002781 | 1.521088 | 12.75991 | 5.586624
2018-02-10 15:34 | 78537.03 | 960.0004 | 5 | 9 | 3.408491 | -6.51991 | 3.002781 | 1.738381 | 12.75991 | 6.332127
2018-02-10 15:36 | 78657.03 | 1080.0011 | 5 | 9 | 3.367827 | -6.520011 | 3.002781 | 1.955674 | 12.75991 | 7.068224
2018-02-10 15:38 | 78777.03 | 1200.0008 | 5 | 9 | 3.331111 | -6.519962 | 3.002781 | 2.172982 | 12.75991 | 7.796058
2018-02-10 15:40 | 78897.03 | 1320.0003 | 5 | 9 | 3.294866 | -6.519984 | 3.002781 | 2.390286 | 12.75991 | 8.516026
2018-02-10 15:42 | 79017.03 | 1440 | 5 | 9 | 3.248454 | -6.520008 | 3.002781 | 2.607588 | 12.75991 | 9.227282
2018-02-10 15:44 | 79137.03 | 1560.0004 | 5 | 9 | 3.162797 | -6.520056 | 3.002781 | 2.824889 | 12.75991 | 9.925062
2018-02-10 15:46 | 79232.21 | 1655.1836 | 5 | 9 | 2.999991 | -6.520036 | 3.002781 | 2.99725 | 12.75991 | 10.45847
2018-02-10 15:48 | 79352.26 | 120.0004 | 6 | 9 | 3.629225 | 0 | 3.002781 | 2.997254 | 12.75991 | 10.45848
2018-02-10 15:50 | 79472.26 | 240.0008 | 6 | 9 | 3.657934 | 0 | 3.002781 | 2.997254 | 12.75991 | 10.45848
2018-02-10 15:51 | 79532.26 | 300.0028 | 6 | 9 | 3.665002 | 0 | 3.002781 | 2.997254 | 12.75991 | 10.45848
2018-02-10 15:51 | 79532.27 | 0.0024 | 7 | 10 | 3.665133 | 0 | 0 | 0 | 0 | 0
2018-02-10 15:53 | 79652.35 | 120.0013 | 2 | 10 | 4.046251 | 4.890002 | 0.1623873 | 5.437e-09 | 0.6496356 | 1.9928e-08
2018-02-10 15:55 | 79772.35 | 240.0002 | 2 | 10 | 4.099001 | 4.890042 | 0.3253588 | 5.437e-09 | 1.313717 | 1.9928e-08
2018-02-10 15:57 | 79892.35 | 360.0008 | 2 | 10 | 4.130222 | 4.890031 | 0.4883477 | 5.437e-09 | 1.984584 | 1.9928e-08
2018-02-10 15:59 | 80012.35 | 480.0005 | 2 | 10 | 4.15305 | 4.890096 | 0.6513331 | 5.437e-09 | 2.659605 | 1.9928e-08
2018-02-10 16:01 | 80132.35 | 600 | 2 | 10 | 4.178992 | 4.890088 | 0.8143154 | 5.437e-09 | 3.338519 | 1.9928e-08
2018-02-10 16:03 | 80252.35 | 720.0006 | 2 | 10 | 4.200295 | 4.739999 | 0.9765292 | 5.437e-09 | 4.018627 | 1.9928e-08
2018-02-10 16:05 | 80372.35 | 840.0003 | 2 | 10 | 4.200251 | 4.320901 | 1.127426 | 5.437e-09 | 4.652434 | 1.9928e-08
2018-02-10 16:07 | 80492.35 | 960.0006 | 2 | 10 | 4.200284 | 3.930881 | 1.264817 | 5.437e-09 | 5.229516 | 1.9928e-08
2018-02-10 16:09 | 80612.35 | 1080.0002 | 2 | 10 | 4.200301 | 3.560687 | 1.389588 | 5.437e-09 | 5.753591 | 1.9928e-08
2018-02-10 16:10 | 80709.39 | 1177.0385 | 2 | 10 | 4.200274 | 3.259986 | 1.481525 | 5.437e-09 | 6.139748 | 1.9928e-08
2018-02-10 16:12 | 80829.4 | 120.0006 | 3 | 10 | 4.225407 | 3.260093 | 1.589792 | 5.437e-09 | 6.595757 | 1.9928e-08
2018-02-10 16:14 | 80949.4 | 240.0004 | 3 | 10 | 4.25421 | 3.260049 | 1.698452 | 5.437e-09 | 7.056435 | 1.9928e-08
2018-02-10 16:16 | 81069.4 | 360.0008 | 3 | 10 | 4.284678 | 3.260085 | 1.807108 | 5.437e-09 | 7.520317 | 1.9928e-08
2018-02-10 16:18 | 81189.4 | 480.0005 | 3 | 10 | 4.318101 | 3.260116 | 1.915763 | 5.437e-09 | 7.98765 | 1.9928e-08
2018-02-10 16:20 | 81309.4 | 600.0001 | 3 | 10 | 4.356261 | 3.260066 | 2.02442 | 5.437e-09 | 8.458883 | 1.9928e-08
2018-02-10 16:22 | 81429.4 | 720 | 3 | 10 | 4.395576 | 3.260056 | 2.133074 | 5.437e-09 | 8.934335 | 1.9928e-08
2018-02-10 16:24 | 81549.4 | 840.0005 | 3 | 10 | 4.400285 | 2.820956 | 2.234607 | 5.437e-09 | 9.381078 | 1.9928e-08
2018-02-10 16:26 | 81669.4 | 960.0001 | 3 | 10 | 4.400269 | 2.445523 | 2.322236 | 5.437e-09 | 9.766672 | 1.9928e-08
2018-02-10 16:28 | 81789.4 | 1080.0013 | 3 | 10 | 4.400237 | 2.110173 | 2.398104 | 5.437e-09 | 10.10051 | 1.9928e-08
2018-02-10 16:30 | 81909.4 | 1200.0001 | 3 | 10 | 4.400239 | 1.826607 | 2.463521 | 5.437e-09 | 10.38836 | 1.9928e-08
2018-02-10 16:32 | 82029.4 | 1320.0014 | 3 | 10 | 4.400225 | 1.596441 | 2.520463 | 5.437e-09 | 10.63892 | 1.9928e-08
2018-02-10 16:34 | 82149.4 | 1440.001 | 3 | 10 | 4.400227 | 1.404191 | 2.570386 | 5.437e-09 | 10.85859 | 1.9928e-08
2018-02-10 16:36 | 82269.4 | 1560.0006 | 3 | 10 | 4.400258 | 1.234849 | 2.614301 | 5.437e-09 | 11.05183 | 1.9928e-08
2018-02-10 16:38 | 82389.4 | 1680.0009 | 3 | 10 | 4.400229 | 1.08054 | 2.652807 | 5.437e-09 | 11.22127 | 1.9928e-08
2018-02-10 16:40 | 82509.4 | 1800.0015 | 3 | 10 | 4.400206 | 0.956975 | 2.686701 | 5.437e-09 | 11.37041 | 1.9928e-08
2018-02-10 16:42 | 82629.4 | 1920.0004 | 3 | 10 | 4.400204 | 0.8538761 | 2.71683 | 5.437e-09 | 11.50298 | 1.9928e-08
2018-02-10 16:44 | 82749.4 | 2040.0006 | 3 | 10 | 4.400226 | 0.7654619 | 2.743785 | 5.437e-09 | 11.62159 | 1.9928e-08
2018-02-10 16:46 | 82869.4 | 2160.0014 | 3 | 10 | 4.400246 | 0.682971 | 2.767889 | 5.437e-09 | 11.72765 | 1.9928e-08
2018-02-10 16:48 | 82989.4 | 2280.0001 | 3 | 10 | 4.400177 | 0.6101122 | 2.789372 | 5.437e-09 | 11.82218 | 1.9928e-08
2018-02-10 16:50 | 83109.4 | 2400.001 | 3 | 10 | 4.400166 | 0.5512161 | 2.808704 | 5.437e-09 | 11.90724 | 1.9928e-08
2018-02-10 16:52 | 83229.4 | 2520.001 | 3 | 10 | 4.400187 | 0.5015917 | 2.826232 | 5.437e-09 | 11.98437 | 1.9928e-08
2018-02-10 16:54 | 83349.4 | 2640.0002 | 3 | 10 | 4.400202 | 0.4558144 | 2.842174 | 5.437e-09 | 12.05452 | 1.9928e-08
2018-02-10 16:56 | 83469.4 | 2760.0003 | 3 | 10 | 4.400139 | 0.4107466 | 2.85661 | 5.437e-09 | 12.11804 | 1.9928e-08
2018-02-10 16:58 | 83589.4 | 2880.0008 | 3 | 10 | 4.400192 | 0.3762045 | 2.869703 | 5.437e-09 | 12.17565 | 1.9928e-08
2018-02-10 17:00 | 83709.4 | 3000.0014 | 3 | 10 | 4.400136 | 0.3445683 | 2.881696 | 5.437e-09 | 12.22842 | 1.9928e-08
2018-02-10 17:02 | 83829.4 | 3120.0007 | 3 | 10 | 4.400123 | 0.3176031 | 2.892745 | 5.437e-09 | 12.27704 | 1.9928e-08
2018-02-10 17:04 | 83949.4 | 3240.0005 | 3 | 10 | 4.400105 | 0.291069 | 2.902911 | 5.437e-09 | 12.32177 | 1.9928e-08
2018-02-10 17:06 | 84069.4 | 3360.0011 | 3 | 10 | 4.400149 | 0.2673187 | 2.912207 | 5.437e-09 | 12.36267 | 1.9928e-08
2018-02-10 17:08 | 84189.4 | 3480.001 | 3 | 10 | 4.400158 | 0.2478504 | 2.920781 | 5.437e-09 | 12.4004 | 1.9928e-08
2018-02-10 17:10 | 84309.4 | 3600.0003 | 3 | 10 | 4.400181 | 0.2313862 | 2.928742 | 5.437e-09 | 12.43543 | 1.9928e-08
2018-02-10 17:12 | 84429.4 | 3720.0003 | 3 | 10 | 4.400077 | 0.2133827 | 2.936143 | 5.437e-09 | 12.46799 | 1.9928e-08
2018-02-10 17:14 | 84549.4 | 3840.0017 | 3 | 10 | 4.400135 | 0.1964035 | 2.942981 | 5.437e-09 | 12.49808 | 1.9928e-08
2018-02-10 17:16 | 84669.4 | 3960.0002 | 3 | 10 | 4.400127 | 0.1831264 | 2.949294 | 5.437e-09 | 12.52586 | 1.9928e-08
2018-02-10 17:18 | 84789.4 | 4080.001 | 3 | 10 | 4.400097 | 0.1705036 | 2.955171 | 5.437e-09 | 12.55172 | 1.9928e-08
2018-02-10 17:20 | 84909.4 | 4200.0008 | 3 | 10 | 4.400095 | 0.1592836 | 2.96068 | 5.437e-09 | 12.57596 | 1.9928e-08
2018-02-10 17:22 | 85029.4 | 4320.0001 | 3 | 10 | 4.400105 | 0.1478424 | 2.965819 | 5.437e-09 | 12.59857 | 1.9928e-08
2018-02-10 17:24 | 85149.4 | 4440.0011 | 3 | 10 | 4.400088 | 0.1370716 | 2.970569 | 5.437e-09 | 12.61947 | 1.9928e-08
2018-02-10 17:26 | 85269.4 | 4560.0014 | 3 | 10 | 4.400068 | 0.1280222 | 2.974993 | 5.437e-09 | 12.63894 | 1.9928e-08
2018-02-10 17:28 | 85389.4 | 4680.0003 | 3 | 10 | 4.400113 | 0.1208868 | 2.979141 | 5.437e-09 | 12.65719 | 1.9928e-08
2018-02-10 17:30 | 85509.4 | 4800.0013 | 3 | 10 | 4.400136 | 0.1131973 | 2.983042 | 5.437e-09 | 12.67436 | 1.9928e-08
2018-02-10 17:32 | 85629.4 | 4920.0014 | 3 | 10 | 4.400121 | 0.1047773 | 2.986667 | 5.437e-09 | 12.69031 | 1.9928e-08
2018-02-10 17:34 | 85749.4 | 5040.0008 | 3 | 10 | 4.400128 | 0.09822845 | 2.990041 | 5.437e-09 | 12.70516 | 1.9928e-08
2018-02-10 17:36 | 85869.4 | 5160.0014 | 3 | 10 | 4.400064 | 0.09187603 | 2.9932 | 5.437e-09 | 12.71905 | 1.9928e-08
2018-02-10 17:38 | 85989.4 | 5280.0014 | 3 | 10 | 4.40008 | 0.08669949 | 2.996184 | 5.437e-09 | 12.73218 | 1.9928e-08
2018-02-10 17:40 | 86099.15 | 5389.7491 | 3 | 10 | 4.400102 | 0.0814991 | 2.998751 | 5.437e-09 | 12.74348 | 1.9928e-08
2018-02-10 17:42 | 86219.2 | 119.9998 | 4 | 10 | 4.392421 | 0 | 2.998751 | 5.437e-09 | 12.74348 | 1.9928e-08
2018-02-10 17:44 | 86339.2 | 239.9998 | 4 | 10 | 4.391523 | 0 | 2.998751 | 5.437e-09 | 12.74348 | 1.9928e-08
2018-02-10 17:45 | 86399.2 | 300.0021 | 4 | 10 | 4.391197 | 0 | 2.998751 | 5.437e-09 | 12.74348 | 1.9928e-08
2018-02-10 17:47 | 86519.27 | 120.0003 | 5 | 10 | 3.839174 | -6.519927 | 2.998751 | 0.2172953 | 12.74348 | 0.8457965
2018-02-10 17:49 | 86639.27 | 240.0013 | 5 | 10 | 3.773485 | -6.519865 | 2.998751 | 0.434612 | 12.74348 | 1.673196
2018-02-10 17:51 | 86759.27 | 360.0004 | 5 | 10 | 3.70075 | -6.519894 | 2.998751 | 0.6519129 | 12.74348 | 2.485235
2018-02-10 17:53 | 86879.27 | 480.0004 | 5 | 10 | 3.630852 | -6.519926 | 2.998751 | 0.8692117 | 12.74348 | 3.281773
2018-02-10 17:55 | 86999.27 | 600.0004 | 5 | 10 | 3.56523 | -6.519825 | 2.998751 | 1.08651 | 12.74348 | 4.063483
2018-02-10 17:57 | 87119.27 | 720.0005 | 5 | 10 | 3.505444 | -6.519976 | 2.998751 | 1.303806 | 12.74348 | 4.831573
2018-02-10 17:59 | 87239.27 | 840.0013 | 5 | 10 | 3.451741 | -6.519964 | 2.998751 | 1.521094 | 12.74348 | 5.587314
2018-02-10 18:01 | 87359.27 | 960.0015 | 5 | 10 | 3.406908 | -6.519966 | 2.998751 | 1.7384 | 12.74348 | 6.332375
2018-02-10 18:03 | 87479.27 | 1080.0008 | 5 | 10 | 3.367917 | -6.52002 | 2.998751 | 1.955701 | 12.74348 | 7.068391
2018-02-10 18:05 | 87599.27 | 1200.0008 | 5 | 10 | 3.332086 | -6.519984 | 2.998751 | 2.173007 | 12.74348 | 7.796354
2018-02-10 18:07 | 87719.27 | 1320.0014 | 5 | 10 | 3.293755 | -6.519959 | 2.998751 | 2.390309 | 12.74348 | 8.516397
2018-02-10 18:09 | 87839.27 | 1440.0005 | 5 | 10 | 3.244707 | -6.519999 | 2.998751 | 2.607615 | 12.74348 | 9.227056
2018-02-10 18:11 | 87959.27 | 1560.0006 | 5 | 10 | 3.162583 | -6.520068 | 2.998751 | 2.824913 | 12.74348 | 9.924361
2018-02-10 18:13 | 88055.11 | 1655.8417 | 5 | 10 | 2.999986 | -6.520026 | 2.998751 | 2.99847 | 12.74348 | 10.46149
2018-02-10 18:15 | 88175.16 | 120.0005 | 6 | 10 | 3.628392 | 0 | 2.998751 | 2.998474 | 12.74348 | 10.4615
2018-02-10 18:17 | 88295.16 | 240.0007 | 6 | 10 | 3.65758 | 0 | 2.998751 | 2.998474 | 12.74348 | 10.4615
2018-02-10 18:18 | 88355.16 | 300.0024 | 6 | 10 | 3.664715 | 0 | 2.998751 | 2.998474 | 12.74348 | 10.4615
2018-02-10 18:18 | 88355.17 | 0.0024 | 7 | 11 | 3.664668 | 0 | 0 | 0 | 0 | 0
2018-02-10 18:20 | 88475.25 | 120.0001 | 2 | 11 | 4.047273 | 4.890018 | 0.1623826 | 0 | 0.649958 | 0
2018-02-10 18:22 | 88595.25 | 240.0008 | 2 | 11 | 4.098536 | 4.890008 | 0.3253709 | 0 | 1.314124 | 0
2018-02-10 18:24 | 88715.25 | 360.0008 | 2 | 11 | 4.129788 | 4.890023 | 0.488351 | 0 | 1.984847 | 0
2018-02-10 18:26 | 88835.25 | 480.0024 | 2 | 11 | 4.155422 | 4.890035 | 0.6513399 | 0 | 2.660008 | 0
2018-02-10 18:28 | 88955.25 | 600.0014 | 2 | 11 | 4.181927 | 4.890027 | 0.8143243 | 0 | 3.339463 | 0
2018-02-10 18:30 | 89075.25 | 720.0006 | 2 | 11 | 4.20029 | 4.737618 | 0.9764615 | 0 | 4.019451 | 0
2018-02-10 18:32 | 89195.25 | 840.0017 | 2 | 11 | 4.200277 | 4.332637 | 1.127556 | 0 | 4.654091 | 0
2018-02-10 18:34 | 89315.25 | 960.0008 | 2 | 11 | 4.200268 | 3.92944 | 1.265243 | 0 | 5.232416 | 0
2018-02-10 18:36 | 89435.25 | 1080.0006 | 2 | 11 | 4.200276 | 3.527106 | 1.389381 | 0 | 5.75383 | 0
2018-02-10 18:37 | 89526.93 | 1171.6793 | 2 | 11 | 4.200299 | 3.259971 | 1.475721 | 0 | 6.116482 | 0
2018-02-10 18:39 | 89646.94 | 120.0001 | 3 | 11 | 4.223879 | 3.260064 | 1.584001 | 0 | 6.572446 | 0
2018-02-10 18:41 | 89766.94 | 240.0001 | 3 | 11 | 4.251754 | 3.259997 | 1.692656 | 0 | 7.032877 | 0
2018-02-10 18:43 | 89886.94 | 360.0009 | 3 | 11 | 4.283214 | 3.260013 | 1.80131 | 0 | 7.496513 | 0
2018-02-10 18:45 | 90006.94 | 480.001 | 3 | 11 | 4.318274 | 3.260053 | 1.909966 | 0 | 7.963806 | 0
2018-02-10 18:47 | 90126.94 | 600.0007 | 3 | 11 | 4.354313 | 3.260047 | 2.01862 | 0 | 8.43494 | 0
2018-02-10 18:49 | 90246.94 | 720.0001 | 3 | 11 | 4.392272 | 3.260039 | 2.127278 | 0 | 8.910128 | 0
2018-02-10 18:51 | 90366.94 | 840.0009 | 3 | 11 | 4.400265 | 2.853406 | 2.230047 | 0 | 9.362248 | 0
2018-02-10 18:53 | 90486.94 | 960.001 | 3 | 11 | 4.400275 | 2.450875 | 2.318307 | 0 | 9.75062 | 0
2018-02-10 18:55 | 90606.94 | 1080.0012 | 3 | 11 | 4.400271 | 2.121791 | 2.394289 | 0 | 10.08496 | 0
2018-02-10 18:57 | 90726.94 | 1200.0011 | 3 | 11 | 4.400259 | 1.848669 | 2.460324 | 0 | 10.37553 | 0
2018-02-10 18:59 | 90846.94 | 1320.0013 | 3 | 11 | 4.400298 | 1.620728 | 2.518049 | 0 | 10.62954 | 0
2018-02-10 19:01 | 90966.94 | 1440.0013 | 3 | 11 | 4.400276 | 1.416079 | 2.568582 | 0 | 10.85189 | 0
2018-02-10 19:03 | 91086.94 | 1560.0005 | 3 | 11 | 4.400236 | 1.235578 | 2.612647 | 0 | 11.04579 | 0
2018-02-10 19:05 | 91206.94 | 1680.0005 | 3 | 11 | 4.400215 | 1.091346 | 2.651356 | 0 | 11.21612 | 0
2018-02-10 19:07 | 91326.94 | 1800.0006 | 3 | 11 | 4.400215 | 0.971199 | 2.685649 | 0 | 11.36702 | 0
2018-02-10 19:09 | 91446.94 | 1920.0005 | 3 | 11 | 4.400192 | 0.8643618 | 2.716203 | 0 | 11.50146 | 0
2018-02-10 19:11 | 91566.94 | 2040.0005 | 3 | 11 | 4.400215 | 0.7665224 | 2.743371 | 0 | 11.62101 | 0
2018-02-10 19:13 | 91686.95 | 2160.0016 | 3 | 11 | 4.400164 | 0.6846161 | 2.767505 | 0 | 11.7272 | 0
2018-02-10 19:15 | 91806.94 | 2280.0001 | 3 | 11 | 4.400156 | 0.616745 | 2.789165 | 0 | 11.82251 | 0
2018-02-10 19:17 | 91926.94 | 2400.0006 | 3 | 11 | 4.400151 | 0.5581112 | 2.80874 | 0 | 11.90864 | 0
2018-02-10 19:19 | 92046.94 | 2520.0003 | 3 | 11 | 4.400154 | 0.5048933 | 2.826459 | 0 | 11.98661 | 0
2018-02-10 19:21 | 92166.95 | 2640.0017 | 3 | 11 | 4.400133 | 0.4546843 | 2.842427 | 0 | 12.05687 | 0
2018-02-10 19:23 | 92286.94 | 2760.0007 | 3 | 11 | 4.400181 | 0.4151707 | 2.856904 | 0 | 12.12057 | 0
2018-02-10 19:25 | 92406.95 | 2880.002 | 3 | 11 | 4.400142 | 0.3802633 | 2.870134 | 0 | 12.17878 | 0
2018-02-10 19:27 | 92526.94 | 3000.0009 | 3 | 11 | 4.400139 | 0.3493519 | 2.882293 | 0 | 12.23229 | 0
2018-02-10 19:29 | 92646.94 | 3120.0006 | 3 | 11 | 4.400155 | 0.3187714 | 2.89343 | 0 | 12.28129 | 0
2018-02-10 19:31 | 92766.94 | 3240.0011 | 3 | 11 | 4.400158 | 0.2925158 | 2.903583 | 0 | 12.32596 | 0
2018-02-10 19:33 | 92886.94 | 3360.0001 | 3 | 11 | 4.400128 | 0.2697544 | 2.912942 | 0 | 12.36715 | 0
2018-02-10 19:35 | 93006.94 | 3480.0008 | 3 | 11 | 4.400134 | 0.2507706 | 2.921617 | 0 | 12.40532 | 0
2018-02-10 19:37 | 93126.94 | 3600.0012 | 3 | 11 | 4.400083 | 0.2313824 | 2.929665 | 0 | 12.44073 | 0
2018-02-10 19:39 | 93246.94 | 3720.001 | 3 | 11 | 4.400115 | 0.2126522 | 2.937061 | 0 | 12.47327 | 0
2018-02-10 19:41 | 93366.94 | 3840.0006 | 3 | 11 | 4.400116 | 0.1975527 | 2.943897 | 0 | 12.50335 | 0
2018-02-10 19:43 | 93486.94 | 3960.0004 | 3 | 11 | 4.400106 | 0.1846161 | 2.950265 | 0 | 12.53137 | 0
2018-02-10 19:45 | 93606.94 | 4080.0011 | 3 | 11 | 4.400105 | 0.1724062 | 2.956212 | 0 | 12.55754 | 0
2018-02-10 19:47 | 93726.95 | 4200.0015 | 3 | 11 | 4.400124 | 0.1593361 | 2.961743 | 0 | 12.58188 | 0
2018-02-10 19:49 | 93846.94 | 4320.0003 | 3 | 11 | 4.40008 | 0.1470709 | 2.966845 | 0 | 12.60433 | 0
2018-02-10 19:51 | 93966.95 | 4440.0015 | 3 | 11 | 4.400147 | 0.13904 | 2.971608 | 0 | 12.62528 | 0
2018-02-10 19:53 | 94086.94 | 4560.0003 | 3 | 11 | 4.400088 | 0.1299515 | 2.976074 | 0 | 12.64494 | 0
2018-02-10 19:55 | 94206.95 | 4680.0016 | 3 | 11 | 4.400082 | 0.120986 | 2.980267 | 0 | 12.66338 | 0
2018-02-10 19:57 | 94326.94 | 4800.0013 | 3 | 11 | 4.400096 | 0.1118727 | 2.984151 | 0 | 12.68047 | 0
2018-02-10 19:59 | 94446.94 | 4920.0014 | 3 | 11 | 4.400074 | 0.1047249 | 2.987756 | 0 | 12.69634 | 0
2018-02-10 20:01 | 94566.94 | 5040.0005 | 3 | 11 | 4.40008 | 0.09906101 | 2.991156 | 0 | 12.7113 | 0
2018-02-10 20:03 | 94686.94 | 5160.0012 | 3 | 11 | 4.400152 | 0.09401894 | 2.994365 | 0 | 12.72542 | 0
2018-02-10 20:05 | 94806.94 | 5280.0002 | 3 | 11 | 4.400088 | 0.08644104 | 2.99737 | 0 | 12.73864 | 0
2018-02-10 20:07 | 94926.94 | 5400.0006 | 3 | 11 | 4.400146 | 0.08170319 | 3.000162 | 0 | 12.75093 | 0
2018-02-10 20:07 | 94933.25 | 5406.3093 | 3 | 11 | 4.400162 | 0.08149719 | 3.000305 | 0 | 12.75156 | 0
2018-02-10 20:09 | 95053.3 | 120.0004 | 4 | 11 | 4.392434 | 0 | 3.000305 | 0 | 12.75156 | 0
2018-02-10 20:11 | 95173.3 | 240.0007 | 4 | 11 | 4.391521 | 0 | 3.000305 | 0 | 12.75156 | 0
2018-02-10 20:12 | 95233.3 | 300.0018 | 4 | 11 | 4.391177 | 0 | 3.000305 | 0 | 12.75156 | 0
2018-02-10 20:14 | 95353.38 | 120.0002 | 5 | 11 | 3.838335 | -6.520195 | 3.000305 | 0.2172976 | 12.75156 | 0.8460548
2018-02-10 20:16 | 95473.38 | 240.0007 | 5 | 11 | 3.772724 | -6.520083 | 3.000305 | 0.4346183 | 12.75156 | 1.673162
2018-02-10 20:18 | 95593.38 | 360.0005 | 5 | 11 | 3.703334 | -6.520055 | 3.000305 | 0.6519294 | 12.75156 | 2.485512
2018-02-10 20:20 | 95713.38 | 480.0008 | 5 | 11 | 3.634064 | -6.519796 | 3.000305 | 0.8692309 | 12.75156 | 3.282702
2018-02-10 20:22 | 95833.38 | 600.0013 | 5 | 11 | 3.566903 | -6.520034 | 3.000305 | 1.086526 | 12.75156 | 4.065011
2018-02-10 20:24 | 95953.38 | 720.0008 | 5 | 11 | 3.504094 | -6.519823 | 3.000305 | 1.303814 | 12.75156 | 4.833076
2018-02-10 20:26 | 96073.38 | 840.0012 | 5 | 11 | 3.452586 | -6.519831 | 3.000305 | 1.521121 | 12.75156 | 5.58874
2018-02-10 20:28 | 96193.38 | 960.0012 | 5 | 11 | 3.409286 | -6.519865 | 3.000305 | 1.738423 | 12.75156 | 6.334177
2018-02-10 20:30 | 96313.38 | 1080.0014 | 5 | 11 | 3.370338 | -6.51986 | 3.000305 | 1.955723 | 12.75156 | 7.070737
2018-02-10 20:32 | 96433.38 | 1200.001 | 5 | 11 | 3.331156 | -6.519818 | 3.000305 | 2.173029 | 12.75156 | 7.798918
2018-02-10 20:34 | 96553.38 | 1320.0008 | 5 | 11 | 3.292044 | -6.519821 | 3.000305 | 2.390332 | 12.75156 | 8.518528
2018-02-10 20:36 | 96673.38 | 1440.001 | 5 | 11 | 3.2457 | -6.519848 | 3.000305 | 2.607635 | 12.75156 | 9.229119
2018-02-10 20:38 | 96793.38 | 1560.0001 | 5 | 11 | 3.164495 | -6.519887 | 3.000305 | 2.824924 | 12.75156 | 9.926681
2018-02-10 20:40 | 96889.73 | 1656.35 | 5 | 11 | 2.999993 | -6.519845 | 3.000305 | 2.999392 | 12.75156 | 10.4669
2018-02-10 20:42 | 97009.77 | 120.0008 | 6 | 11 | 3.627679 | 0 | 3.000305 | 2.999396 | 12.75156 | 10.46691
2018-02-10 20:44 | 97129.77 | 240.001 | 6 | 11 | 3.656631 | 0 | 3.000305 | 2.999396 | 12.75156 | 10.46691
2018-02-10 20:45 | 97189.77 | 300.002 | 6 | 11 | 3.663672 | 0 | 3.000305 | 2.999396 | 12.75156 | 10.46691
2018-02-10 20:45 | 97189.78 | 0.0025 | 7 | 12 | 3.66384 | 0 | 0 | 0 | 0 | 0
2018-02-10 20:47 | 97309.86 | 120.0009 | 2 | 12 | 4.045271 | 4.889956 | 0.1623767 | 0 | 0.6497232 | 0
2018-02-10 20:49 | 97429.86 | 240.0003 | 2 | 12 | 4.097172 | 4.889934 | 0.3253574 | 0 | 1.313538 | 0
2018-02-10 20:51 | 97549.86 | 360.0004 | 2 | 12 | 4.132036 | 4.889995 | 0.4883357 | 0 | 1.984329 | 0
2018-02-10 20:53 | 97669.86 | 480.0014 | 2 | 12 | 4.156233 | 4.889859 | 0.6513165 | 0 | 2.659784 | 0
2018-02-10 20:55 | 97789.86 | 600.0008 | 2 | 12 | 4.18064 | 4.889937 | 0.8142936 | 0 | 3.339122 | 0
2018-02-10 20:57 | 97909.86 | 720.0001 | 2 | 12 | 4.200296 | 4.764688 | 0.9767252 | 0 | 4.020155 | 0
2018-02-10 20:59 | 98029.86 | 840.001 | 2 | 12 | 4.200296 | 4.3234 | 1.12824 | 0 | 4.65656 | 0
2018-02-10 21:01 | 98149.86 | 960.0011 | 2 | 12 | 4.200258 | 3.900855 | 1.265062 | 0 | 5.231253 | 0
2018-02-10 21:03 | 98269.86 | 1080.0014 | 2 | 12 | 4.200263 | 3.531318 | 1.38881 | 0 | 5.751026 | 0
2018-02-10 21:05 | 98366.11 | 1176.2488 | 2 | 12 | 4.200249 | 3.259976 | 1.479511 | 0 | 6.131995 | 0
2018-02-10 21:07 | 98486.12 | 120.0004 | 3 | 12 | 4.223663 | 3.260018 | 1.587781 | 3.39e-10 | 6.587896 | 1.379e-09
2018-02-10 21:09 | 98606.12 | 240.0015 | 3 | 12 | 4.253775 | 3.2601 | 1.696439 | 3.39e-10 | 7.048416 | 1.379e-09
2018-02-10 21:11 | 98726.12 | 360.0004 | 3 | 12 | 4.286009 | 3.260041 | 1.805096 | 3.39e-10 | 7.51237 | 1.379e-09
2018-02-10 21:13 | 98846.12 | 480.0015 | 3 | 12 | 4.319286 | 3.26011 | 1.913749 | 3.39e-10 | 7.979851 | 1.379e-09
2018-02-10 21:15 | 98966.12 | 600.0008 | 3 | 12 | 4.354548 | 3.260036 | 2.022403 | 3.39e-10 | 8.451046 | 1.379e-09
2018-02-10 21:17 | 99086.12 | 720 | 3 | 12 | 4.393432 | 3.260062 | 2.131057 | 3.39e-10 | 8.926253 | 1.379e-09
2018-02-10 21:19 | 99206.12 | 840.0004 | 3 | 12 | 4.400276 | 2.813451 | 2.232816 | 3.39e-10 | 9.373961 | 1.379e-09
2018-02-10 21:21 | 99326.12 | 960.001 | 3 | 12 | 4.40027 | 2.435254 | 2.320079 | 3.39e-10 | 9.757941 | 1.379e-09
2018-02-10 21:23 | 99446.12 | 1080.0005 | 3 | 12 | 4.400259 | 2.120025 | 2.395817 | 3.39e-10 | 10.09121 | 1.379e-09
2018-02-10 21:25 | 99566.12 | 1200.0002 | 3 | 12 | 4.40027 | 1.849197 | 2.461861 | 3.39e-10 | 10.38182 | 1.379e-09
2018-02-10 21:27 | 99686.12 | 1320.0004 | 3 | 12 | 4.40022 | 1.603389 | 2.519338 | 3.39e-10 | 10.63474 | 1.379e-09
2018-02-10 21:29 | 99806.12 | 1440.0009 | 3 | 12 | 4.400243 | 1.400188 | 2.569257 | 3.39e-10 | 10.85439 | 1.379e-09
2018-02-10 21:31 | 99926.12 | 1560.0007 | 3 | 12 | 4.400219 | 1.233548 | 2.613074 | 3.39e-10 | 11.04719 | 1.379e-09
2018-02-10 21:33 | 100046.1 | 1680.0006 | 3 | 12 | 4.40024 | 1.093887 | 2.651803 | 3.39e-10 | 11.21761 | 1.379e-09
2018-02-10 21:35 | 100166.1 | 1800.0004 | 3 | 12 | 4.400211 | 0.9682636 | 2.686135 | 3.39e-10 | 11.36868 | 1.379e-09
2018-02-10 21:37 | 100286.1 | 1920.001 | 3 | 12 | 4.400234 | 0.8552637 | 2.716455 | 3.39e-10 | 11.50209 | 1.379e-09
2018-02-10 21:39 | 100406.1 | 2040.0013 | 3 | 12 | 4.40021 | 0.7633743 | 2.743374 | 3.39e-10 | 11.62054 | 1.379e-09
2018-02-10 21:41 | 100526.1 | 2160.0012 | 3 | 12 | 4.40019 | 0.6860657 | 2.767481 | 3.39e-10 | 11.72662 | 1.379e-09
2018-02-10 21:43 | 100646.1 | 2280.0015 | 3 | 12 | 4.400179 | 0.6186209 | 2.789211 | 3.39e-10 | 11.82224 | 1.379e-09
2018-02-10 21:45 | 100766.1 | 2400.0014 | 3 | 12 | 4.400192 | 0.5546951 | 2.808769 | 3.39e-10 | 11.90829 | 1.379e-09
2018-02-10 21:47 | 100886.1 | 2520.0004 | 3 | 12 | 4.400162 | 0.500061 | 2.826313 | 3.39e-10 | 11.98549 | 1.379e-09
2018-02-10 21:49 | 101006.1 | 2640.0008 | 3 | 12 | 4.400165 | 0.4549532 | 2.84221 | 3.39e-10 | 12.05544 | 1.379e-09
2018-02-10 21:51 | 101126.1 | 2760.0013 | 3 | 12 | 4.400159 | 0.4163504 | 2.856721 | 3.39e-10 | 12.11929 | 1.379e-09
2018-02-10 21:53 | 101246.1 | 2880.0003 | 3 | 12 | 4.400173 | 0.3803015 | 2.869993 | 3.39e-10 | 12.17769 | 1.379e-09
2018-02-10 21:55 | 101366.1 | 3000.001 | 3 | 12 | 4.400201 | 0.345314 | 2.882061 | 3.39e-10 | 12.23079 | 1.379e-09
2018-02-10 21:57 | 101486.1 | 3120.0007 | 3 | 12 | 4.400125 | 0.3166409 | 2.893078 | 3.39e-10 | 12.27927 | 1.379e-09
2018-02-10 21:59 | 101606.1 | 3240.0005 | 3 | 12 | 4.400167 | 0.2931852 | 2.903231 | 3.39e-10 | 12.32394 | 1.379e-09
2018-02-10 22:01 | 101726.1 | 3360.0008 | 3 | 12 | 4.400119 | 0.2709455 | 2.912632 | 3.39e-10 | 12.36531 | 1.379e-09
2018-02-10 22:03 | 101846.1 | 3480.0005 | 3 | 12 | 4.400139 | 0.2490015 | 2.921307 | 3.39e-10 | 12.40348 | 1.379e-09
2018-02-10 22:05 | 101966.1 | 3600.0018 | 3 | 12 | 4.40009 | 0.2291908 | 2.929267 | 3.39e-10 | 12.4385 | 1.379e-09
2018-02-10 22:07 | 102086.1 | 3720.0029 | 3 | 12 | 4.40015 | 0.2134199 | 2.936633 | 3.39e-10 | 12.47091 | 1.379e-09
2018-02-10 22:09 | 102206.1 | 3840.0011 | 3 | 12 | 4.400136 | 0.1986542 | 2.943498 | 3.39e-10 | 12.50112 | 1.379e-09
2018-02-10 22:11 | 102326.1 | 3960.0032 | 3 | 12 | 4.400113 | 0.1850224 | 2.949904 | 3.39e-10 | 12.52931 | 1.379e-09
2018-02-10 22:13 | 102446.1 | 4080.0002 | 3 | 12 | 4.400145 | 0.1709013 | 2.955815 | 3.39e-10 | 12.55532 | 1.379e-09
2018-02-10 22:15 | 102566.1 | 4200.0014 | 3 | 12 | 4.400108 | 0.1586456 | 2.961296 | 3.39e-10 | 12.57943 | 1.379e-09
2018-02-10 22:17 | 102686.1 | 4320.0007 | 3 | 12 | 4.400064 | 0.1478767 | 2.966411 | 3.39e-10 | 12.60194 | 1.379e-09
2018-02-10 22:19 | 102806.1 | 4440.0006 | 3 | 12 | 4.400125 | 0.1400118 | 2.971214 | 3.39e-10 | 12.62308 | 1.379e-09
2018-02-10 22:21 | 102926.1 | 4560.0009 | 3 | 12 | 4.400115 | 0.1295795 | 2.9757 | 3.39e-10 | 12.64281 | 1.379e-09
2018-02-10 22:23 | 103046.1 | 4680.001 | 3 | 12 | 4.400105 | 0.1205835 | 2.979851 | 3.39e-10 | 12.66108 | 1.379e-09
2018-02-10 22:25 | 103166.1 | 4800.0012 | 3 | 12 | 4.400055 | 0.1123046875 | 2.983742 | 3.39e-10 | 12.6782 | 1.379e-09
2018-02-10 22:27 | 103286.1 | 4920.0004 | 3 | 12 | 4.400103 | 0.1067104 | 2.987403 | 3.39e-10 | 12.69431 | 1.379e-09
2018-02-10 22:29 | 103406.1 | 5040.0009 | 3 | 12 | 4.400122 | 0.1004353 | 2.990839 | 3.39e-10 | 12.70943 | 1.379e-09
2018-02-10 22:31 | 103526.1 | 5160.0001 | 3 | 12 | 4.400099 | 0.09218121 | 2.994053 | 3.39e-10 | 12.72357 | 1.379e-09
2018-02-10 22:33 | 103646.1 | 5280.0006 | 3 | 12 | 4.400032 | 0.08603001 | 2.997027 | 3.39e-10 | 12.73665 | 1.379e-09
2018-02-10 22:35 | 103766.1 | 5400.0004 | 3 | 12 | 4.400082 | 0.08208084 | 2.999837 | 3.39e-10 | 12.74902 | 1.379e-09
2018-02-10 22:35 | 103802.2 | 5436.0465 | 3 | 12 | 4.400118 | 0.0814991 | 3.000655 | 3.39e-10 | 12.75262 | 1.379e-09
2018-02-10 22:37 | 103922.2 | 120.0006 | 4 | 12 | 4.39245 | 0 | 3.000655 | 3.39e-10 | 12.75262 | 1.379e-09
2018-02-10 22:39 | 104042.2 | 240.0003 | 4 | 12 | 4.391565 | 0 | 3.000655 | 3.39e-10 | 12.75262 | 1.379e-09
2018-02-10 22:40 | 104102.2 | 300.0029 | 4 | 12 | 4.391229 | 0 | 3.000655 | 3.39e-10 | 12.75262 | 1.379e-09
2018-02-10 22:42 | 104222.3 | 120.0014 | 5 | 12 | 3.838033 | -6.51993 | 3.000655 | 0.2173011 | 12.75262 | 0.8456334
2018-02-10 22:44 | 104342.3 | 240.0012 | 5 | 12 | 3.77443 | -6.520204 | 3.000655 | 0.4345951 | 12.75262 | 1.672838
2018-02-10 22:46 | 104462.3 | 360.0001 | 5 | 12 | 3.70469 | -6.519814 | 3.000655 | 0.6518843 | 12.75262 | 2.485473
2018-02-10 22:48 | 104582.3 | 480.0015 | 5 | 12 | 3.631526 | -6.520149 | 3.000655 | 0.8691767 | 12.75262 | 3.282563
2018-02-10 22:50 | 104702.3 | 600.0003 | 5 | 12 | 3.563963 | -6.51988 | 3.000655 | 1.086473 | 12.75262 | 4.064212
2018-02-10 22:52 | 104822.3 | 720.0009 | 5 | 12 | 3.503866 | -6.51991 | 3.000655 | 1.303774 | 12.75262 | 4.831979
2018-02-10 22:54 | 104942.3 | 840.0006 | 5 | 12 | 3.453362 | -6.519831 | 3.000655 | 1.521076 | 12.75262 | 5.587745
2018-02-10 22:56 | 105062.3 | 960.0009 | 5 | 12 | 3.408665 | -6.51987 | 3.000655 | 1.738374 | 12.75262 | 6.333256
2018-02-10 22:58 | 105182.3 | 1080.0007 | 5 | 12 | 3.36644 | -6.519892 | 3.000655 | 1.955676 | 12.75262 | 7.06927
2018-02-10 23:00 | 105302.3 | 1200.0001 | 5 | 12 | 3.329236 | -6.519865 | 3.000655 | 2.172971 | 12.75262 | 7.796722
2018-02-10 23:02 | 105422.3 | 1320.0008 | 5 | 12 | 3.291896 | -6.51986 | 3.000655 | 2.390272 | 12.75262 | 8.516119
2018-02-10 23:04 | 105542.3 | 1440 | 5 | 12 | 3.2461 | -6.519885 | 3.000655 | 2.607569 | 12.75262 | 9.226779
2018-02-10 23:06 | 105662.3 | 1560.0016 | 5 | 12 | 3.158566 | -6.51989 | 3.000655 | 2.824866 | 12.75262 | 9.923966
2018-02-10 23:08 | 105754.1 | 1651.8099 | 5 | 12 | 2.999995 | -6.519878 | 3.000655 | 2.991107 | 12.75262 | 10.43792
2018-02-10 23:10 | 105874.1 | 119.9998 | 6 | 12 | 3.630742 | 0 | 3.000655 | 2.991112 | 12.75262 | 10.43793
2018-02-10 23:12 | 105994.1 | 240 | 6 | 12 | 3.659196 | 0 | 3.000655 | 2.991112 | 12.75262 | 10.43793
2018-02-10 23:13 | 106054.1 | 300.0017 | 6 | 12 | 3.666169 | 0 | 3.000655 | 2.991112 | 12.75262 | 10.43793
2018-02-10 23:13 | 106054.2 | 0.0024 | 7 | 13 | 3.666271 | 0 | 0 | 0 | 0 | 0
2018-02-10 23:15 | 106174.2 | 120.0002 | 2 | 13 | 4.048543 | 4.889916 | 0.1623888 | 5.418e-09 | 0.6499863 | 1.9863e-08
2018-02-10 23:17 | 106294.2 | 240.0002 | 2 | 13 | 4.10203 | 4.890025 | 0.3253677 | 5.418e-09 | 1.314544 | 1.9863e-08
2018-02-10 23:19 | 106414.2 | 360.0001 | 2 | 13 | 4.133309 | 4.889943 | 0.488352 | 5.418e-09 | 1.985885 | 1.9863e-08
2018-02-10 23:21 | 106534.2 | 480.0009 | 2 | 13 | 4.155947 | 4.889981 | 0.6513278 | 5.418e-09 | 2.661374 | 1.9863e-08
2018-02-10 23:23 | 106654.2 | 600.0014 | 2 | 13 | 4.180886 | 4.88997 | 0.8143131 | 5.418e-09 | 3.340713 | 1.9863e-08
2018-02-10 23:25 | 106774.2 | 720.0004 | 2 | 13 | 4.200295 | 4.706832 | 0.9761537 | 5.418e-09 | 4.019445 | 1.9863e-08
2018-02-10 23:27 | 106894.2 | 840.0003 | 2 | 13 | 4.20027 | 4.283568 | 1.125845 | 5.418e-09 | 4.648192 | 1.9863e-08
2018-02-10 23:29 | 107014.2 | 960.0013 | 2 | 13 | 4.200281 | 3.894549 | 1.262038 | 5.418e-09 | 5.220239 | 1.9863e-08
2018-02-10 23:31 | 107134.2 | 1080.0001 | 2 | 13 | 4.200282 | 3.529813 | 1.385758 | 5.418e-09 | 5.739898 | 1.9863e-08
2018-02-10 23:32 | 107224.7 | 1170.4898 | 2 | 13 | 4.200274 | 3.259986 | 1.471104 | 5.418e-09 | 6.098372 | 1.9863e-08
2018-02-10 23:34 | 107344.7 | 120.0002 | 3 | 13 | 4.226089 | 3.260087 | 1.579374 | 6.069e-09 | 6.554417 | 2.2511e-08
2018-02-10 23:36 | 107464.7 | 240 | 3 | 13 | 4.255033 | 3.260066 | 1.688028 | 6.069e-09 | 7.015155 | 2.2511e-08
2018-02-10 23:38 | 107584.7 | 360.0014 | 3 | 13 | 4.285567 | 3.25999 | 1.796685 | 6.069e-09 | 7.479147 | 2.2511e-08
2018-02-10 23:40 | 107704.7 | 480.0003 | 3 | 13 | 4.31838 | 3.260091 | 1.905342 | 6.069e-09 | 7.946556 | 2.2511e-08
2018-02-10 23:42 | 107824.7 | 600.0001 | 3 | 13 | 4.355976 | 3.260066 | 2.013997 | 6.069e-09 | 8.417758 | 2.2511e-08
2018-02-10 23:44 | 107944.7 | 720.0015 | 3 | 13 | 4.39586 | 3.260058 | 2.122649 | 6.069e-09 | 8.893209 | 2.2511e-08
2018-02-10 23:46 | 108064.7 | 840.0012 | 3 | 13 | 4.40027 | 2.815124 | 2.22405 | 6.069e-09 | 9.339375 | 2.2511e-08
2018-02-10 23:48 | 108184.7 | 960.0022 | 3 | 13 | 4.40031 | 2.44666 | 2.311586 | 6.069e-09 | 9.724558 | 2.2511e-08
2018-02-10 23:50 | 108304.7 | 1080.0024 | 3 | 13 | 4.400252 | 2.118834 | 2.387578 | 6.069e-09 | 10.05894 | 2.2511e-08
2018-02-10 23:52 | 108424.7 | 1200.0008 | 3 | 13 | 4.400256 | 1.830012 | 2.453196 | 6.069e-09 | 10.34768 | 2.2511e-08
2018-02-10 23:54 | 108544.7 | 1320.0015 | 3 | 13 | 4.400244 | 1.599934 | 2.510238 | 6.069e-09 | 10.59868 | 2.2511e-08
2018-02-10 23:56 | 108664.7 | 1440.0006 | 3 | 13 | 4.400215 | 1.407279 | 2.56025 | 6.069e-09 | 10.81874 | 2.2511e-08
2018-02-10 23:58 | 108784.7 | 1560.0014 | 3 | 13 | 4.400236 | 1.240706 | 2.604324 | 6.069e-09 | 11.01268 | 2.2511e-08
2018-02-11 | 108904.7 | 1680.0016 | 3 | 13 | 4.400252 | 1.088819 | 2.643106 | 6.069e-09 | 11.18333 | 2.2511e-08
2018-02-11 00:02 | 109024.7 | 1800.0015 | 3 | 13 | 4.400248 | 0.9629936 | 2.677202 | 6.069e-09 | 11.33336 | 2.2511e-08
2018-02-11 00:04 | 109144.7 | 1920.0005 | 3 | 13 | 4.400198 | 0.8583155 | 2.707494 | 6.069e-09 | 11.46665 | 2.2511e-08
2018-02-11 00:06 | 109264.7 | 2040.0007 | 3 | 13 | 4.400243 | 0.7697926 | 2.73459 | 6.069e-09 | 11.58587 | 2.2511e-08
2018-02-11 00:08 | 109384.7 | 2160.0002 | 3 | 13 | 4.400184 | 0.6881237 | 2.758871 | 6.069e-09 | 11.69272 | 2.2511e-08
2018-02-11 00:10 | 109504.7 | 2280.0009 | 3 | 13 | 4.400217 | 0.6146717 | 2.780546 | 6.069e-09 | 11.78809 | 2.2511e-08
2018-02-11 00:12 | 109624.7 | 2400.0017 | 3 | 13 | 4.400161 | 0.5551405 | 2.80001 | 6.069e-09 | 11.87374 | 2.2511e-08
2018-02-11 00:14 | 109744.7 | 2520.0001 | 3 | 13 | 4.400152 | 0.5042114 | 2.817639 | 6.069e-09 | 11.95131 | 2.2511e-08
2018-02-11 00:16 | 109864.7 | 2640.0015 | 3 | 13 | 4.400172 | 0.459775 | 2.833701 | 6.069e-09 | 12.02198 | 2.2511e-08
2018-02-11 00:18 | 109984.7 | 2760.0007 | 3 | 13 | 4.400141 | 0.4154224 | 2.848288 | 6.069e-09 | 12.08617 | 2.2511e-08
2018-02-11 00:20 | 110104.7 | 2880.001 | 3 | 13 | 4.400182 | 0.3791819 | 2.861499 | 6.069e-09 | 12.1443 | 2.2511e-08
2018-02-11 00:22 | 110224.7 | 3000.0006 | 3 | 13 | 4.400147 | 0.3475475 | 2.873584 | 6.069e-09 | 12.19748 | 2.2511e-08
2018-02-11 00:24 | 110344.7 | 3120.0011 | 3 | 13 | 4.400123 | 0.3204508 | 2.884714 | 6.069e-09 | 12.24645 | 2.2511e-08
2018-02-11 00:26 | 110464.7 | 3240.0014 | 3 | 13 | 4.400173 | 0.2953253 | 2.894972 | 6.069e-09 | 12.29158 | 2.2511e-08
2018-02-11 00:28 | 110584.7 | 3360.0008 | 3 | 13 | 4.400139 | 0.2693777 | 2.90436 | 6.069e-09 | 12.33289 | 2.2511e-08
2018-02-11 00:30 | 110704.7 | 3480.0015 | 3 | 13 | 4.400149 | 0.2496548 | 2.912997 | 6.069e-09 | 12.3709 | 2.2511e-08
2018-02-11 00:32 | 110824.7 | 3600.0011 | 3 | 13 | 4.400117 | 0.2320929 | 2.921 | 6.069e-09 | 12.40611 | 2.2511e-08
2018-02-11 00:34 | 110944.7 | 3720.0022 | 3 | 13 | 4.400144 | 0.2158737 | 2.92846 | 6.069e-09 | 12.43894 | 2.2511e-08
2018-02-11 00:36 | 111064.7 | 3840.0004 | 3 | 13 | 4.400119 | 0.1986551 | 2.935372 | 6.069e-09 | 12.46935 | 2.2511e-08
2018-02-11 00:38 | 111184.7 | 3960.0008 | 3 | 13 | 4.400148 | 0.1845589 | 2.941739 | 6.069e-09 | 12.49737 | 2.2511e-08
2018-02-11 00:40 | 111304.7 | 4080.0015 | 3 | 13 | 4.400146 | 0.1720152 | 2.94766 | 6.069e-09 | 12.52342 | 2.2511e-08
2018-02-11 00:42 | 111424.7 | 4200.0006 | 3 | 13 | 4.4001 | 0.1604824 | 2.953201 | 6.069e-09 | 12.5478 | 2.2511e-08
2018-02-11 00:44 | 111544.7 | 4320.0003 | 3 | 13 | 4.400131 | 0.1503754 | 2.958378 | 6.069e-09 | 12.57058 | 2.2511e-08
2018-02-11 00:46 | 111664.7 | 4440.0015 | 3 | 13 | 4.400125 | 0.138669 | 2.963177 | 6.069e-09 | 12.59169 | 2.2511e-08
2018-02-11 00:48 | 111784.7 | 4560.0005 | 3 | 13 | 4.400106 | 0.1292524 | 2.967638 | 6.069e-09 | 12.61132 | 2.2511e-08
2018-02-11 00:50 | 111904.7 | 4680.0002 | 3 | 13 | 4.400069 | 0.1213169 | 2.971818 | 6.069e-09 | 12.62972 | 2.2511e-08
2018-02-11 00:52 | 112024.7 | 4800.001 | 3 | 13 | 4.40013 | 0.1147461 | 2.975755 | 6.069e-09 | 12.64704 | 2.2511e-08
2018-02-11 00:54 | 112144.7 | 4920.0013 | 3 | 13 | 4.40011 | 0.1066685 | 2.979444 | 6.069e-09 | 12.66327 | 2.2511e-08
2018-02-11 00:56 | 112264.7 | 5040.0011 | 3 | 13 | 4.400106 | 0.09971142 | 2.98286 | 6.069e-09 | 12.6783 | 2.2511e-08
2018-02-11 00:58 | 112384.7 | 5160.001 | 3 | 13 | 4.400104 | 0.09324551 | 2.98607 | 6.069e-09 | 12.69243 | 2.2511e-08
2018-02-11 01:00 | 112504.7 | 5280.0007 | 3 | 13 | 4.400086 | 0.08823872 | 2.989089 | 6.069e-09 | 12.70571 | 2.2511e-08
2018-02-11 01:02 | 112624.7 | 5400.0005 | 3 | 13 | 4.400127 | 0.08315182 | 2.991945 | 6.069e-09 | 12.71828 | 2.2511e-08
2018-02-11 01:02 | 112638 | 5413.231 | 3 | 13 | 4.40008 | 0.0814991 | 2.992247 | 6.069e-09 | 12.71961 | 2.2511e-08
2018-02-11 01:04 | 112758 | 120.0011 | 4 | 13 | 4.392407 | 0 | 2.992247 | 6.069e-09 | 12.71961 | 2.2511e-08
2018-02-11 01:06 | 112878 | 240 | 4 | 13 | 4.391471 | 0 | 2.992247 | 6.069e-09 | 12.71961 | 2.2511e-08
2018-02-11 01:07 | 112938 | 300.0025 | 4 | 13 | 4.391177 | 0 | 2.992247 | 6.069e-09 | 12.71961 | 2.2511e-08
2018-02-11 01:09 | 113058.1 | 120.0014 | 5 | 13 | 3.841035 | -6.52017 | 2.992247 | 0.2172908 | 12.71961 | 0.8461564
2018-02-11 01:11 | 113178.1 | 240 | 5 | 13 | 3.775357 | -6.52015 | 2.992247 | 0.4345861 | 12.71961 | 1.673871
2018-02-11 01:13 | 113298.1 | 360.0004 | 5 | 13 | 3.70235 | -6.519882 | 2.992247 | 0.651884 | 12.71961 | 2.486321
2018-02-11 01:15 | 113418.1 | 480.0016 | 5 | 13 | 3.631894 | -6.519914 | 2.992247 | 0.8691831 | 12.71961 | 3.283134
2018-02-11 01:17 | 113538.1 | 600.001 | 5 | 13 | 3.565536 | -6.51984 | 2.992247 | 1.086478 | 12.71961 | 4.065
2018-02-11 01:19 | 113658.1 | 720.0003 | 5 | 13 | 3.505542 | -6.519813 | 2.992247 | 1.303786 | 12.71961 | 4.833175
2018-02-11 01:21 | 113778.1 | 840.001 | 5 | 13 | 3.451692 | -6.51985 | 2.992247 | 1.521081 | 12.71961 | 5.58897
2018-02-11 01:23 | 113898.1 | 960.0002 | 5 | 13 | 3.405943 | -6.519924 | 2.992247 | 1.738379 | 12.71961 | 6.333869
2018-02-11 01:25 | 114018.1 | 1080.0002 | 5 | 13 | 3.366551 | -6.520086 | 2.992247 | 1.955683 | 12.71961 | 7.069646
2018-02-11 01:27 | 114138.1 | 1200.0007 | 5 | 13 | 3.330461 | -6.519853 | 2.992247 | 2.172985 | 12.71961 | 7.79727
2018-02-11 01:29 | 114258.1 | 1320.0007 | 5 | 13 | 3.291997 | -6.519914 | 2.992247 | 2.390275 | 12.71961 | 8.516895
2018-02-11 01:31 | 114378.1 | 1440.001 | 5 | 13 | 3.241493 | -6.51984 | 2.992247 | 2.607565 | 12.71961 | 9.226979
2018-02-11 01:33 | 114498.1 | 1560.0012 | 5 | 13 | 3.157029 | -6.519863 | 2.992247 | 2.824864 | 12.71961 | 9.923345
2018-02-11 01:35 | 114590.1 | 1652.0219 | 5 | 13 | 2.999998 | -6.520024 | 2.992247 | 2.991488 | 12.71961 | 10.43838
2018-02-11 01:37 | 114710.2 | 120.001 | 6 | 13 | 3.630116 | 0 | 2.992247 | 2.991493 | 12.71961 | 10.43839
2018-02-11 01:39 | 114830.2 | 240.0005 | 6 | 13 | 3.658963 | 0 | 2.992247 | 2.991493 | 12.71961 | 10.43839
2018-02-11 01:40 | 114890.2 | 300.0023 | 6 | 13 | 3.666094 | 0 | 2.992247 | 2.991493 | 12.71961 | 10.43839
2018-02-11 01:40 | 114890.2 | 0.0024 | 7 | 14 | 3.665939 | 0 | 0 | 0 | 0 | 0
2018-02-11 01:42 | 115010.2 | 120.0012 | 2 | 14 | 4.049902 | 4.889937 | 0.1623874 | 4.082e-09 | 0.6503452 | 1.4968e-08
2018-02-11 01:44 | 115130.2 | 240.0008 | 2 | 14 | 4.101297 | 4.889968 | 0.3253677 | 4.082e-09 | 1.314918 | 1.4968e-08
2018-02-11 01:46 | 115250.2 | 360.0004 | 2 | 14 | 4.131989 | 4.889928 | 0.4883529 | 4.082e-09 | 1.986063 | 1.4968e-08
2018-02-11 01:48 | 115370.2 | 480.0008 | 2 | 14 | 4.15694 | 4.889956 | 0.6513318 | 4.082e-09 | 2.661479 | 1.4968e-08
2018-02-11 01:50 | 115490.2 | 600.001 | 2 | 14 | 4.183931 | 4.889962 | 0.8143036 | 4.082e-09 | 3.341169 | 1.4968e-08
2018-02-11 01:52 | 115610.2 | 720.0005 | 2 | 14 | 4.20029 | 4.702203 | 0.975981 | 4.082e-09 | 4.019453 | 1.4968e-08
2018-02-11 01:54 | 115730.2 | 840.0004 | 2 | 14 | 4.200279 | 4.29893 | 1.125893 | 4.082e-09 | 4.649124 | 1.4968e-08
2018-02-11 01:56 | 115850.2 | 960.0005 | 2 | 14 | 4.20029 | 3.901931 | 1.262536 | 4.082e-09 | 5.223063 | 1.4968e-08
2018-02-11 01:58 | 115970.2 | 1080 | 2 | 14 | 4.200245 | 3.499696 | 1.385821 | 4.082e-09 | 5.740896 | 1.4968e-08
2018-02-11 01:59 | 116052.1 | 1161.8885 | 2 | 14 | 4.200271 | 3.259997 | 1.462656 | 4.082e-09 | 6.063622 | 1.4968e-08
2018-02-11 02:01 | 116172.1 | 120.0005 | 3 | 14 | 4.22395 | 3.26011 | 1.570926 | 4.082e-09 | 6.519549 | 1.4968e-08
2018-02-11 02:03 | 116292.1 | 240.0002 | 3 | 14 | 4.251801 | 3.260083 | 1.679587 | 4.082e-09 | 6.980022 | 1.4968e-08
2018-02-11 02:05 | 116412.1 | 360.0012 | 3 | 14 | 4.282657 | 3.260039 | 1.788243 | 4.082e-09 | 7.443651 | 1.4968e-08
2018-02-11 02:07 | 116532.1 | 480.0016 | 3 | 14 | 4.318022 | 3.26006 | 1.896899 | 4.082e-09 | 7.910884 | 1.4968e-08
2018-02-11 02:09 | 116652.1 | 600.0004 | 3 | 14 | 4.354334 | 3.260041 | 2.005551 | 4.082e-09 | 8.382002 | 1.4968e-08
2018-02-11 02:11 | 116772.1 | 720.0006 | 3 | 14 | 4.39254 | 3.260026 | 2.114206 | 4.082e-09 | 8.857191 | 1.4968e-08
2018-02-11 02:13 | 116892.1 | 840.0007 | 3 | 14 | 4.40028 | 2.857877 | 2.21701 | 4.082e-09 | 9.309475 | 1.4968e-08
2018-02-11 02:15 | 117012.1 | 960.0009 | 3 | 14 | 4.400288 | 2.46141 | 2.30557 | 4.082e-09 | 9.699163 | 1.4968e-08
2018-02-11 02:17 | 117132.1 | 1080.0012 | 3 | 14 | 4.40028 | 2.127122 | 2.381802 | 4.082e-09 | 10.0346 | 1.4968e-08
2018-02-11 02:19 | 117252.1 | 1200.0006 | 3 | 14 | 4.40024 | 1.852939 | 2.448004 | 4.082e-09 | 10.32591 | 1.4968e-08
2018-02-11 02:21 | 117372.1 | 1320.0009 | 3 | 14 | 4.40024 | 1.625815 | 2.505872 | 4.082e-09 | 10.58054 | 1.4968e-08
2018-02-11 02:23 | 117492.1 | 1440.0011 | 3 | 14 | 4.400245 | 1.425278 | 2.556651 | 4.082e-09 | 10.80398 | 1.4968e-08
2018-02-11 02:25 | 117612.1 | 1560.0015 | 3 | 14 | 4.400238 | 1.244278 | 2.601046 | 4.082e-09 | 10.99933 | 1.4968e-08
2018-02-11 02:27 | 117732.1 | 1680.0002 | 3 | 14 | 4.400253 | 1.099006 | 2.640003 | 4.082e-09 | 11.17075 | 1.4968e-08
2018-02-11 02:29 | 117852.1 | 1800.0001 | 3 | 14 | 4.400214 | 0.9762287 | 2.67451 | 4.082e-09 | 11.32259 | 1.4968e-08
2018-02-11 02:31 | 117972.1 | 1920.001 | 3 | 14 | 4.400167 | 0.8711662 | 2.705274 | 4.082e-09 | 11.45796 | 1.4968e-08
2018-02-11 02:33 | 118092.1 | 2040.0016 | 3 | 14 | 4.400206 | 0.7745733 | 2.732697 | 4.082e-09 | 11.57862 | 1.4968e-08
2018-02-11 02:35 | 118212.1 | 2160.0013 | 3 | 14 | 4.400223 | 0.6910858 | 2.757048 | 4.082e-09 | 11.68577 | 1.4968e-08
2018-02-11 02:37 | 118332.1 | 2280.0002 | 3 | 14 | 4.400189 | 0.6216068 | 2.778881 | 4.082e-09 | 11.78184 | 1.4968e-08
2018-02-11 02:39 | 118452.1 | 2400.0014 | 3 | 14 | 4.400191 | 0.5636463 | 2.798598 | 4.082e-09 | 11.8686 | 1.4968e-08
2018-02-11 02:41 | 118572.1 | 2520.0012 | 3 | 14 | 4.400195 | 0.5105124 | 2.816479 | 4.082e-09 | 11.94728 | 1.4968e-08
2018-02-11 02:43 | 118692.1 | 2640.0001 | 3 | 14 | 4.400125 | 0.4591274 | 2.832622 | 4.082e-09 | 12.01831 | 1.4968e-08
2018-02-11 02:45 | 118812.1 | 2760.0015 | 3 | 14 | 4.400139 | 0.4177027 | 2.847231 | 4.082e-09 | 12.08259 | 1.4968e-08
2018-02-11 02:47 | 118932.1 | 2880.0011 | 3 | 14 | 4.400169 | 0.3838091 | 2.860571 | 4.082e-09 | 12.1413 | 1.4968e-08
2018-02-11 02:49 | 119052.1 | 3000.0001 | 3 | 14 | 4.400157 | 0.3525553 | 2.872831 | 4.082e-09 | 12.19524 | 1.4968e-08
2018-02-11 02:51 | 119172.1 | 3120.0005 | 3 | 14 | 4.40015 | 0.3223171 | 2.884082 | 4.082e-09 | 12.24474 | 1.4968e-08
2018-02-11 02:53 | 119292.1 | 3240.0011 | 3 | 14 | 4.400142 | 0.2950563 | 2.894346 | 4.082e-09 | 12.28991 | 1.4968e-08
2018-02-11 02:55 | 119412.1 | 3360.0012 | 3 | 14 | 4.400167 | 0.2727032 | 2.903795 | 4.082e-09 | 12.33148 | 1.4968e-08
2018-02-11 02:57 | 119532.1 | 3480.0007 | 3 | 14 | 4.400108 | 0.2532339 | 2.912539 | 4.082e-09 | 12.36996 | 1.4968e-08
2018-02-11 02:59 | 119652.1 | 3600.0019 | 3 | 14 | 4.400134 | 0.2346182 | 2.920667 | 4.082e-09 | 12.40573 | 1.4968e-08
2018-02-11 03:01 | 119772.1 | 3720.0001 | 3 | 14 | 4.400151 | 0.2152052 | 2.928163 | 4.082e-09 | 12.43871 | 1.4968e-08
2018-02-11 03:03 | 119892.1 | 3840.0012 | 3 | 14 | 4.40013 | 0.1997414 | 2.935073 | 4.082e-09 | 12.46911 | 1.4968e-08
2018-02-11 03:05 | 120012.1 | 3960.0001 | 3 | 14 | 4.400092 | 0.1857357 | 2.941502 | 4.082e-09 | 12.4974 | 1.4968e-08
2018-02-11 03:07 | 120132.1 | 4080.0006 | 3 | 14 | 4.400089 | 0.1738195 | 2.947509 | 4.082e-09 | 12.52383 | 1.4968e-08
2018-02-11 03:09 | 120252.1 | 4200.0011 | 3 | 14 | 4.400098 | 0.161603 | 2.953112 | 4.082e-09 | 12.54849 | 1.4968e-08
2018-02-11 03:11 | 120372.1 | 4320.0009 | 3 | 14 | 4.40013 | 0.1497211 | 2.958293 | 4.082e-09 | 12.57129 | 1.4968e-08
2018-02-11 03:13 | 120492.1 | 4440.0006 | 3 | 14 | 4.40008 | 0.1397209 | 2.96311 | 4.082e-09 | 12.59248 | 1.4968e-08
2018-02-11 03:15 | 120612.1 | 4560.0011 | 3 | 14 | 4.40012 | 0.1317883 | 2.967638 | 4.082e-09 | 12.6124 | 1.4968e-08
2018-02-11 03:17 | 120732.1 | 4680.0015 | 3 | 14 | 4.400079 | 0.1229248 | 2.971891 | 4.082e-09 | 12.63111 | 1.4968e-08
2018-02-11 03:19 | 120852.1 | 4800.0011 | 3 | 14 | 4.400139 | 0.1148233 | 2.975855 | 4.082e-09 | 12.64856 | 1.4968e-08
2018-02-11 03:21 | 120972.1 | 4920.0001 | 3 | 14 | 4.400132 | 0.107399 | 2.979542 | 4.082e-09 | 12.66478 | 1.4968e-08
2018-02-11 03:23 | 121092.1 | 5040.0006 | 3 | 14 | 4.400082 | 0.1004467 | 2.982999 | 4.082e-09 | 12.67999 | 1.4968e-08
2018-02-11 03:25 | 121212.1 | 5160.0013 | 3 | 14 | 4.400105 | 0.09508324 | 2.98625 | 4.082e-09 | 12.6943 | 1.4968e-08
2018-02-11 03:27 | 121332.1 | 5280.0001 | 3 | 14 | 4.400115 | 0.08865547 | 2.98931 | 4.082e-09 | 12.70776 | 1.4968e-08
2018-02-11 03:29 | 121452.1 | 5400.0013 | 3 | 14 | 4.400113 | 0.0824585 | 2.992155 | 4.082e-09 | 12.72028 | 1.4968e-08
2018-02-11 03:30 | 121471.7 | 5419.5167 | 3 | 14 | 4.400114 | 0.08149242 | 2.992599 | 4.082e-09 | 12.72223 | 1.4968e-08
2018-02-11 03:32 | 121591.7 | 120.0011 | 4 | 14 | 4.392373 | 0 | 2.992599 | 4.082e-09 | 12.72223 | 1.4968e-08
2018-02-11 03:34 | 121711.7 | 239.9998 | 4 | 14 | 4.391455 | 0 | 2.992599 | 4.082e-09 | 12.72223 | 1.4968e-08
2018-02-11 03:35 | 121771.7 | 300.0015 | 4 | 14 | 4.391124 | 0 | 2.992599 | 4.082e-09 | 12.72223 | 1.4968e-08
2018-02-11 03:37 | 121891.8 | 120.0005 | 5 | 14 | 3.839453 | -6.519998 | 2.992599 | 0.217286 | 12.72223 | 0.8462315
2018-02-11 03:39 | 122011.8 | 240.001 | 5 | 14 | 3.77289 | -6.519873 | 2.992599 | 0.4345776 | 12.72223 | 1.673317
2018-02-11 03:41 | 122131.8 | 360.0015 | 5 | 14 | 3.703075 | -6.519884 | 2.992599 | 0.6518822 | 12.72223 | 2.485643
2018-02-11 03:43 | 122251.8 | 480.0012 | 5 | 14 | 3.633405 | -6.51985 | 2.992599 | 0.8691828 | 12.72223 | 3.282708
2018-02-11 03:45 | 122371.8 | 600.0001 | 5 | 14 | 3.566235 | -6.519897 | 2.992599 | 1.086484 | 12.72223 | 4.064889
2018-02-11 03:47 | 122491.8 | 720.0013 | 5 | 14 | 3.503102 | -6.519848 | 2.992599 | 1.303792 | 12.72223 | 4.83286
2018-02-11 03:49 | 122611.8 | 840.0012 | 5 | 14 | 3.450727 | -6.519862 | 2.992599 | 1.521087 | 12.72223 | 5.588196
2018-02-11 03:51 | 122731.8 | 960.0006 | 5 | 14 | 3.406778 | -6.5199 | 2.992599 | 1.738382 | 12.72223 | 6.333117
2018-02-11 03:53 | 122851.8 | 1080.0004 | 5 | 14 | 3.368301 | -6.519907 | 2.992599 | 1.95569 | 12.72223 | 7.069208
2018-02-11 03:55 | 122971.8 | 1200.0008 | 5 | 14 | 3.329638 | -6.519934 | 2.992599 | 2.172982 | 12.72223 | 7.796964
2018-02-11 03:57 | 123091.8 | 1320.0006 | 5 | 14 | 3.289721 | -6.519929 | 2.992599 | 2.390284 | 12.72223 | 8.516166
2018-02-11 03:59 | 123211.8 | 1440.0012 | 5 | 14 | 3.242637 | -6.519926 | 2.992599 | 2.607576 | 12.72223 | 9.226171
2018-02-11 04:01 | 123331.8 | 1560.0016 | 5 | 14 | 3.160249 | -6.519929 | 2.992599 | 2.824875 | 12.72223 | 9.923013
2018-02-11 04:02 | 123425.2 | 1653.4183 | 5 | 14 | 2.999997 | -6.519969 | 2.992599 | 2.99404 | 12.72223 | 10.44632
2018-02-11 04:04 | 123545.2 | 120.0003 | 6 | 14 | 3.628757 | 0 | 2.992599 | 2.99404 | 12.72223 | 10.44632
2018-02-11 04:06 | 123665.2 | 240.0009 | 6 | 14 | 3.657549 | 0 | 2.992599 | 2.99404 | 12.72223 | 10.44632
2018-02-11 04:07 | 123725.2 | 300.0019 | 6 | 14 | 3.664542 | 0 | 2.992599 | 2.99404 | 12.72223 | 10.44632
2018-02-11 04:07 | 123725.3 | 0.0025 | 7 | 15 | 3.664451 | 0 | 0 | 0 | 0 | 0
2018-02-11 04:09 | 123845.3 | 120.0013 | 2 | 15 | 4.047996 | 4.890021 | 0.1623908 | 9.3e-11 | 0.6501625 | 3.4e-10
2018-02-11 04:11 | 123965.3 | 240.0003 | 2 | 15 | 4.099528 | 4.889958 | 0.3253691 | 9.3e-11 | 1.314397 | 3.4e-10
2018-02-11 04:13 | 124085.3 | 360.0002 | 2 | 15 | 4.133718 | 4.889993 | 0.4883513 | 9.3e-11 | 1.985521 | 3.4e-10
2018-02-11 04:15 | 124205.3 | 480.0008 | 2 | 15 | 4.158565 | 4.889998 | 0.6513379 | 9.3e-11 | 2.66134 | 3.4e-10
2018-02-11 04:17 | 124325.3 | 600.0004 | 2 | 15 | 4.183371 | 4.890023 | 0.8143204 | 9.3e-11 | 3.341111 | 3.4e-10
2018-02-11 04:19 | 124445.3 | 720.0002 | 2 | 15 | 4.200293 | 4.727223 | 0.9763198 | 9.3e-11 | 4.020638 | 3.4e-10
2018-02-11 04:21 | 124565.3 | 840.0016 | 2 | 15 | 4.200285 | 4.297818 | 1.126783 | 9.3e-11 | 4.652627 | 3.4e-10
2018-02-11 04:23 | 124685.3 | 960.0014 | 2 | 15 | 4.200306 | 3.870664 | 1.262693 | 9.3e-11 | 5.223488 | 3.4e-10
2018-02-11 04:25 | 124805.3 | 1080.0005 | 2 | 15 | 4.200289 | 3.502379 | 1.385463 | 9.3e-11 | 5.739154 | 3.4e-10
2018-02-11 04:27 | 124891.8 | 1166.4626 | 2 | 15 | 4.200241 | 3.259988 | 1.466609 | 9.3e-11 | 6.079991 | 3.4e-10
2018-02-11 04:29 | 125011.8 | 120.0008 | 3 | 15 | 4.223245 | 3.260066 | 1.57488 | 1.48e-10 | 6.535871 | 5.66e-10
2018-02-11 04:31 | 125131.8 | 240.0014 | 3 | 15 | 4.252629 | 3.260074 | 1.683536 | 1.48e-10 | 6.996295 | 5.66e-10
2018-02-11 04:33 | 125251.8 | 360.0012 | 3 | 15 | 4.285295 | 3.260125 | 1.792195 | 1.48e-10 | 7.460157 | 5.66e-10
2018-02-11 04:35 | 125371.8 | 480 | 3 | 15 | 4.318585 | 3.260005 | 1.900845 | 1.48e-10 | 7.927549 | 5.66e-10
2018-02-11 04:37 | 125491.8 | 600.0005 | 3 | 15 | 4.353569 | 3.260015 | 2.009501 | 1.48e-10 | 8.398673 | 5.66e-10
2018-02-11 04:39 | 125611.8 | 720.0003 | 3 | 15 | 4.391832 | 3.26003 | 2.118154 | 1.48e-10 | 8.87375 | 5.66e-10
2018-02-11 04:41 | 125731.8 | 840.0001 | 3 | 15 | 4.400255 | 2.831166 | 2.220589 | 1.48e-10 | 9.324399 | 5.66e-10
2018-02-11 04:43 | 125851.8 | 960.0005 | 3 | 15 | 4.400268 | 2.450391 | 2.308401 | 1.48e-10 | 9.710794 | 5.66e-10
2018-02-11 04:45 | 125971.8 | 1080.0008 | 3 | 15 | 4.400276 | 2.132424 | 2.384606 | 1.48e-10 | 10.04612 | 5.66e-10
2018-02-11 04:47 | 126091.8 | 1200.0015 | 3 | 15 | 4.400248 | 1.86234 | 2.451094 | 1.48e-10 | 10.33868 | 5.66e-10
2018-02-11 04:49 | 126211.8 | 1320.0004 | 3 | 15 | 4.400237 | 1.620919 | 2.509094 | 1.48e-10 | 10.5939 | 5.66e-10
2018-02-11 04:51 | 126331.8 | 1440.0003 | 3 | 15 | 4.400206 | 1.411836 | 2.55949 | 1.48e-10 | 10.81565 | 5.66e-10
2018-02-11 04:53 | 126451.8 | 1560.0015 | 3 | 15 | 4.400198 | 1.243276 | 2.603676 | 1.48e-10 | 11.01008 | 5.66e-10
2018-02-11 04:55 | 126571.8 | 1680.0012 | 3 | 15 | 4.400202 | 1.103246 | 2.64272 | 1.48e-10 | 11.18188 | 5.66e-10
2018-02-11 04:57 | 126691.8 | 1800.0017 | 3 | 15 | 4.400215 | 0.9794912 | 2.677392 | 1.48e-10 | 11.33444 | 5.66e-10
2018-02-11 04:59 | 126811.8 | 1920.0012 | 3 | 15 | 4.400212 | 0.8648148 | 2.708081 | 1.48e-10 | 11.46948 | 5.66e-10
2018-02-11 05:01 | 126931.8 | 2040.0007 | 3 | 15 | 4.400203 | 0.7713327 | 2.735283 | 1.48e-10 | 11.58918 | 5.66e-10
2018-02-11 05:03 | 127051.8 | 2160.0004 | 3 | 15 | 4.400159 | 0.6922436 | 2.75964 | 1.48e-10 | 11.69635 | 5.66e-10
2018-02-11 05:05 | 127171.8 | 2280.0008 | 3 | 15 | 4.400197 | 0.6255722 | 2.781593 | 1.48e-10 | 11.79295 | 5.66e-10
2018-02-11 05:07 | 127291.8 | 2400.0013 | 3 | 15 | 4.4002 | 0.5625496 | 2.801386 | 1.48e-10 | 11.88004 | 5.66e-10
2018-02-11 05:09 | 127411.8 | 2520.001 | 3 | 15 | 4.400172 | 0.5062256 | 2.819148 | 1.48e-10 | 11.9582 | 5.66e-10
2018-02-11 05:11 | 127531.8 | 2640.0014 | 3 | 15 | 4.400209 | 0.4604044 | 2.835222 | 1.48e-10 | 12.02893 | 5.66e-10
2018-02-11 05:13 | 127651.8 | 2760.0011 | 3 | 15 | 4.400167 | 0.4208765 | 2.849874 | 1.48e-10 | 12.0934 | 5.66e-10
2018-02-11 05:15 | 127771.8 | 2880.0006 | 3 | 15 | 4.400142 | 0.3844452 | 2.8633 | 1.48e-10 | 12.15247 | 5.66e-10
2018-02-11 05:17 | 127891.8 | 3000.0002 | 3 | 15 | 4.400187 | 0.3498497 | 2.875539 | 1.48e-10 | 12.20633 | 5.66e-10
2018-02-11 05:19 | 128011.8 | 3120.0017 | 3 | 15 | 4.400191 | 0.3216057 | 2.886692 | 1.48e-10 | 12.2554 | 5.66e-10
2018-02-11 05:21 | 128131.8 | 3240.0004 | 3 | 15 | 4.400148 | 0.2958202 | 2.896954 | 1.48e-10 | 12.30056 | 5.66e-10
2018-02-11 05:23 | 128251.8 | 3360.0008 | 3 | 15 | 4.400145 | 0.2741566 | 2.906452 | 1.48e-10 | 12.34235 | 5.66e-10
2018-02-11 05:25 | 128371.8 | 3480.0005 | 3 | 15 | 4.400126 | 0.2522898 | 2.915238 | 1.48e-10 | 12.38101 | 5.66e-10
2018-02-11 05:27 | 128491.8 | 3600.0003 | 3 | 15 | 4.400105 | 0.23174 | 2.923299 | 1.48e-10 | 12.41648 | 5.66e-10
2018-02-11 05:29 | 128611.8 | 3720.0001 | 3 | 15 | 4.400122 | 0.2155561 | 2.930755 | 1.48e-10 | 12.44929 | 5.66e-10
2018-02-11 05:31 | 128731.8 | 3840.0014 | 3 | 15 | 4.400129 | 0.2016296 | 2.937692 | 1.48e-10 | 12.47981 | 5.66e-10
2018-02-11 05:33 | 128851.8 | 3960.0003 | 3 | 15 | 4.40008 | 0.1871996 | 2.944173 | 1.48e-10 | 12.50832 | 5.66e-10
2018-02-11 05:35 | 128971.8 | 4080.0007 | 3 | 15 | 4.400142 | 0.1727991 | 2.950182 | 1.48e-10 | 12.53477 | 5.66e-10
2018-02-11 05:37 | 129091.8 | 4200.0012 | 3 | 15 | 4.400101 | 0.1605377 | 2.955736 | 1.48e-10 | 12.55921 | 5.66e-10
2018-02-11 05:39 | 129211.8 | 4320.0002 | 3 | 15 | 4.400102 | 0.1505613 | 2.960923 | 1.48e-10 | 12.58203 | 5.66e-10
2018-02-11 05:41 | 129331.8 | 4440.0015 | 3 | 15 | 4.400084 | 0.1413326 | 2.965786 | 1.48e-10 | 12.60343 | 5.66e-10
2018-02-11 05:43 | 129451.8 | 4560.0005 | 3 | 15 | 4.400131 | 0.1317329 | 2.970347 | 1.48e-10 | 12.62349 | 5.66e-10
2018-02-11 05:45 | 129571.8 | 4680.001 | 3 | 15 | 4.400105 | 0.1221647 | 2.974571 | 1.48e-10 | 12.64208 | 5.66e-10
2018-02-11 05:47 | 129691.8 | 4800.0007 | 3 | 15 | 4.400141 | 0.115263 | 2.978521 | 1.48e-10 | 12.65946 | 5.66e-10
2018-02-11 05:49 | 129811.8 | 4920.0013 | 3 | 15 | 4.400065 | 0.1077108 | 2.982219 | 1.48e-10 | 12.67573 | 5.66e-10
2018-02-11 05:51 | 129931.8 | 5040.0003 | 3 | 15 | 4.400125 | 0.1015415 | 2.985716 | 1.48e-10 | 12.69112 | 5.66e-10
2018-02-11 05:53 | 130051.8 | 5160 | 3 | 15 | 4.400123 | 0.09397411 | 2.988973 | 1.48e-10 | 12.70545 | 5.66e-10
2018-02-11 05:55 | 130171.8 | 5280.0021 | 3 | 15 | 4.400104 | 0.08783436 | 2.992 | 1.48e-10 | 12.71877 | 5.66e-10
2018-02-11 05:57 | 130291.8 | 5400.0001 | 3 | 15 | 4.400066 | 0.08290672 | 2.994828 | 1.48e-10 | 12.73122 | 5.66e-10
2018-02-11 05:57 | 130332.9 | 5441.0863 | 3 | 15 | 4.400113 | 0.0814991 | 2.995766 | 1.48e-10 | 12.73534 | 5.66e-10
2018-02-11 05:59 | 130452.9 | 120.0005 | 4 | 15 | 4.392436 | 0 | 2.995766 | 1.48e-10 | 12.73534 | 5.66e-10
2018-02-11 06:01 | 130572.9 | 240.0003 | 4 | 15 | 4.391537 | 0 | 2.995766 | 1.48e-10 | 12.73534 | 5.66e-10
2018-02-11 06:02 | 130632.9 | 300.0029 | 4 | 15 | 4.391241 | 0 | 2.995766 | 1.48e-10 | 12.73534 | 5.66e-10
2018-02-11 06:04 | 130753 | 120.0015 | 5 | 15 | 3.83919 | -6.51994 | 2.995766 | 0.2172949 | 12.73534 | 0.8459051
2018-02-11 06:06 | 130873 | 240.0013 | 5 | 15 | 3.774926 | -6.519878 | 2.995766 | 0.434596 | 12.73534 | 1.673301
2018-02-11 06:08 | 130993 | 360.0002 | 5 | 15 | 3.705062 | -6.519927 | 2.995766 | 0.651893 | 12.73534 | 2.486054
2018-02-11 06:10 | 131113 | 480.0007 | 5 | 15 | 3.632165 | -6.519954 | 2.995766 | 0.8691976 | 12.73534 | 3.283304
2018-02-11 06:12 | 131233 | 600.0014 | 5 | 15 | 3.563371 | -6.519853 | 2.995766 | 1.086498 | 12.73534 | 4.064939
2018-02-11 06:14 | 131353 | 720.0012 | 5 | 15 | 3.502638 | -6.519991 | 2.995766 | 1.303807 | 12.73534 | 4.832541
2018-02-11 06:16 | 131473 | 840.0005 | 5 | 15 | 3.451672 | -6.519944 | 2.995766 | 1.521104 | 12.73534 | 5.58795
2018-02-11 06:18 | 131593 | 960.0006 | 5 | 15 | 3.407216 | -6.519866 | 2.995766 | 1.738402 | 12.73534 | 6.333096
2018-02-11 06:20 | 131713 | 1080.0012 | 5 | 15 | 3.365214 | -6.519895 | 2.995766 | 1.955706 | 12.73534 | 7.068842
2018-02-11 06:22 | 131833 | 1200.001 | 5 | 15 | 3.327743 | -6.519917 | 2.995766 | 2.173011 | 12.73534 | 7.796013
2018-02-11 06:24 | 131953 | 1320.0007 | 5 | 15 | 3.29005 | -6.519884 | 2.995766 | 2.390306 | 12.73534 | 8.51504
2018-02-11 06:26 | 132073 | 1440.0014 | 5 | 15 | 3.243671 | -6.519998 | 2.995766 | 2.607601 | 12.73534 | 9.225261
2018-02-11 06:28 | 132193 | 1560.0004 | 5 | 15 | 3.156296 | -6.519992 | 2.995766 | 2.824902 | 12.73534 | 9.921954
2018-02-11 06:30 | 132282.6 | 1649.5569 | 5 | 15 | 2.999998 | -6.519949 | 2.995766 | 2.987076 | 12.73534 | 10.42308
2018-02-11 06:32 | 132402.6 | 120.0004 | 6 | 15 | 3.631301 | 0 | 2.995766 | 2.987076 | 12.73534 | 10.42308
2018-02-11 06:34 | 132522.6 | 240.0001 | 6 | 15 | 3.659723 | 0 | 2.995766 | 2.987076 | 12.73534 | 10.42308
2018-02-11 06:35 | 132582.6 | 300.0028 | 6 | 15 | 3.666646 | 0 | 2.995766 | 2.987076 | 12.73534 | 10.42308
2018-02-11 06:35 | 132582.6 | 0.0024 | 7 | 16 | 3.666922 | 0 | 0 | 0 | 0 | 0
2018-02-11 06:37 | 132702.7 | 120.0001 | 2 | 16 | 4.049691 | 4.890046 | 0.162389 | 2.575e-09 | 0.6502041 | 9.441e-09
2018-02-11 06:39 | 132822.7 | 240.0013 | 2 | 16 | 4.103892 | 4.89004 | 0.3253781 | 2.575e-09 | 1.315055 | 9.441e-09
2018-02-11 06:41 | 132942.7 | 360.0011 | 2 | 16 | 4.135253 | 4.890054 | 0.4883583 | 2.575e-09 | 1.986693 | 9.441e-09
2018-02-11 06:43 | 133062.7 | 480.0017 | 2 | 16 | 4.157889 | 4.889983 | 0.6513433 | 2.575e-09 | 2.662547 | 9.441e-09
2018-02-11 06:45 | 133182.7 | 600.0015 | 2 | 16 | 4.182518 | 4.889977 | 0.8143198 | 2.575e-09 | 3.342131 | 9.441e-09
2018-02-11 06:47 | 133302.7 | 720.0004 | 2 | 16 | 4.200295 | 4.681794 | 0.9758581 | 2.575e-09 | 4.019741 | 9.441e-09
2018-02-11 06:49 | 133422.7 | 840.0005 | 2 | 16 | 4.200276 | 4.258277 | 1.124714 | 2.575e-09 | 4.644978 | 9.441e-09
2018-02-11 06:51 | 133542.7 | 960.001 | 2 | 16 | 4.200244 | 3.865115 | 1.26004 | 2.575e-09 | 5.213384 | 9.441e-09
2018-02-11 06:53 | 133662.7 | 1080.0013 | 2 | 16 | 4.20027 | 3.50929 | 1.382904 | 2.575e-09 | 5.729445 | 9.441e-09
2018-02-11 06:54 | 133748.6 | 1165.8427 | 2 | 16 | 4.20024 | 3.259984 | 1.463611 | 2.575e-09 | 6.06844 | 9.441e-09
2018-02-11 06:56 | 133868.6 | 120.0007 | 3 | 16 | 4.225945 | 3.260106 | 1.571883 | 2.575e-09 | 6.524469 | 9.441e-09
2018-02-11 06:58 | 133988.6 | 240.0005 | 3 | 16 | 4.255178 | 3.260039 | 1.680544 | 2.575e-09 | 6.985236 | 9.441e-09
2018-02-11 07:00 | 134108.6 | 360.001 | 3 | 16 | 4.285993 | 3.260053 | 1.789199 | 2.575e-09 | 7.449243 | 9.441e-09
2018-02-11 07:02 | 134228.6 | 480.0006 | 3 | 16 | 4.318463 | 3.260064 | 1.897853 | 2.575e-09 | 7.916667 | 9.441e-09
2018-02-11 07:04 | 134348.6 | 600.0003 | 3 | 16 | 4.355294 | 3.260125 | 2.006507 | 2.575e-09 | 8.387836 | 9.441e-09
2018-02-11 07:06 | 134468.6 | 720.001 | 3 | 16 | 4.395442 | 3.260093 | 2.115164 | 2.575e-09 | 8.863252 | 9.441e-09
2018-02-11 07:08 | 134588.6 | 840 | 3 | 16 | 4.400289 | 2.819894 | 2.216718 | 2.575e-09 | 9.310088 | 9.441e-09
2018-02-11 07:10 | 134708.6 | 960.0005 | 3 | 16 | 4.400285 | 2.451762 | 2.304374 | 2.575e-09 | 9.695798 | 9.441e-09
2018-02-11 07:12 | 134828.6 | 1080.0001 | 3 | 16 | 4.400252 | 2.127917 | 2.380583 | 2.575e-09 | 10.03114 | 9.441e-09
2018-02-11 07:14 | 134948.6 | 1200.0015 | 3 | 16 | 4.40026 | 1.836983 | 2.446516 | 2.575e-09 | 10.32126 | 9.441e-09
2018-02-11 07:16 | 135068.6 | 1320.0013 | 3 | 16 | 4.400244 | 1.604181 | 2.503733 | 2.575e-09 | 10.57303 | 9.441e-09
2018-02-11 07:18 | 135188.6 | 1440.0003 | 3 | 16 | 4.400253 | 1.410437 | 2.553866 | 2.575e-09 | 10.79363 | 9.441e-09
2018-02-11 07:20 | 135308.6 | 1560.0023 | 3 | 16 | 4.400187 | 1.244845 | 2.598078 | 2.575e-09 | 10.98817 | 9.441e-09
2018-02-11 07:22 | 135428.6 | 1680.0004 | 3 | 16 | 4.400236 | 1.09565 | 2.637056 | 2.575e-09 | 11.15968 | 9.441e-09
2018-02-11 07:24 | 135548.6 | 1800.0001 | 3 | 16 | 4.400246 | 0.9665318 | 2.67131 | 2.575e-09 | 11.3104 | 9.441e-09
2018-02-11 07:26 | 135668.6 | 1920.0016 | 3 | 16 | 4.4002 | 0.8609009 | 2.701701 | 2.575e-09 | 11.44413 | 9.441e-09
2018-02-11 07:28 | 135788.6 | 2040.0006 | 3 | 16 | 4.400172 | 0.7719154 | 2.728867 | 2.575e-09 | 11.56367 | 9.441e-09
2018-02-11 07:30 | 135908.6 | 2160.0011 | 3 | 16 | 4.400214 | 0.6929483 | 2.753262 | 2.575e-09 | 11.67101 | 9.441e-09
2018-02-11 07:32 | 136028.6 | 2280.0001 | 3 | 16 | 4.400236 | 0.6187353 | 2.775071 | 2.575e-09 | 11.76697 | 9.441e-09
2018-02-11 07:34 | 136148.6 | 2400.0005 | 3 | 16 | 4.400201 | 0.5573301 | 2.794619 | 2.575e-09 | 11.85299 | 9.441e-09
2018-02-11 07:36 | 136268.6 | 2520.001 | 3 | 16 | 4.400211 | 0.5060444 | 2.812303 | 2.575e-09 | 11.9308 | 9.441e-09
2018-02-11 07:38 | 136388.6 | 2640.0016 | 3 | 16 | 4.40016 | 0.4612417 | 2.82841 | 2.575e-09 | 12.00167 | 9.441e-09
2018-02-11 07:40 | 136508.6 | 2760.0013 | 3 | 16 | 4.400193 | 0.4191093 | 2.843076 | 2.575e-09 | 12.06621 | 9.441e-09
2018-02-11 07:42 | 136628.6 | 2880.001 | 3 | 16 | 4.400163 | 0.3803825 | 2.85636 | 2.575e-09 | 12.12466 | 9.441e-09
2018-02-11 07:44 | 136748.6 | 3000.0014 | 3 | 16 | 4.400094 | 0.3477135 | 2.868494 | 2.575e-09 | 12.17805 | 9.441e-09
2018-02-11 07:46 | 136868.6 | 3120.0003 | 3 | 16 | 4.400127 | 0.3215704 | 2.879653 | 2.575e-09 | 12.22715 | 9.441e-09
2018-02-11 07:48 | 136988.6 | 3240.001 | 3 | 16 | 4.400167 | 0.2972116 | 2.889963 | 2.575e-09 | 12.27252 | 9.441e-09
2018-02-11 07:50 | 137108.6 | 3360.0015 | 3 | 16 | 4.400145 | 0.2713451 | 2.899421 | 2.575e-09 | 12.31414 | 9.441e-09
2018-02-11 07:52 | 137228.6 | 3480.0003 | 3 | 16 | 4.400132 | 0.2505789 | 2.908104 | 2.575e-09 | 12.35234 | 9.441e-09
2018-02-11 07:54 | 137348.6 | 3600.0002 | 3 | 16 | 4.400097 | 0.2321444 | 2.916145 | 2.575e-09 | 12.38772 | 9.441e-09
2018-02-11 07:56 | 137468.6 | 3720.0015 | 3 | 16 | 4.40009 | 0.2163286 | 2.923637 | 2.575e-09 | 12.42069 | 9.441e-09
2018-02-11 07:58 | 137588.6 | 3840.0005 | 3 | 16 | 4.40014 | 0.2008877 | 2.930601 | 2.575e-09 | 12.45133 | 9.441e-09
2018-02-11 08:00 | 137708.6 | 3960.001 | 3 | 16 | 4.400084 | 0.1843491 | 2.937016 | 2.575e-09 | 12.47956 | 9.441e-09
2018-02-11 08:02 | 137828.6 | 4080.0023 | 3 | 16 | 4.400121 | 0.1724129 | 2.942976 | 2.575e-09 | 12.50578 | 9.441e-09
2018-02-11 08:04 | 137948.6 | 4200.0012 | 3 | 16 | 4.400163 | 0.1626806 | 2.948548 | 2.575e-09 | 12.5303 | 9.441e-09
2018-02-11 08:06 | 138068.6 | 4320.0001 | 3 | 16 | 4.400102 | 0.1515875 | 2.953779 | 2.575e-09 | 12.55332 | 9.441e-09
2018-02-11 08:08 | 138188.6 | 4440.0008 | 3 | 16 | 4.40011 | 0.1401072 | 2.958641 | 2.575e-09 | 12.57471 | 9.441e-09
2018-02-11 08:10 | 138308.6 | 4560.0004 | 3 | 16 | 4.40007 | 0.1306229 | 2.963144 | 2.575e-09 | 12.59453 | 9.441e-09
2018-02-11 08:12 | 138428.6 | 4680.0001 | 3 | 16 | 4.400097 | 0.1228056 | 2.967377 | 2.575e-09 | 12.61315 | 9.441e-09
2018-02-11 08:14 | 138548.6 | 4800.0014 | 3 | 16 | 4.400103 | 0.1155701 | 2.971353 | 2.575e-09 | 12.63064 | 9.441e-09
2018-02-11 08:16 | 138668.6 | 4920.0011 | 3 | 16 | 4.400097 | 0.1080818 | 2.975082 | 2.575e-09 | 12.64705 | 9.441e-09
2018-02-11 08:18 | 138788.6 | 5040.0001 | 3 | 16 | 4.400065 | 0.09939003 | 2.978538 | 2.575e-09 | 12.66226 | 9.441e-09
2018-02-11 08:20 | 138908.6 | 5160.0007 | 3 | 16 | 4.400105 | 0.09362125 | 2.98176 | 2.575e-09 | 12.67644 | 9.441e-09
2018-02-11 08:22 | 139028.6 | 5280.0005 | 3 | 16 | 4.400019 | 0.08750343 | 2.984794 | 2.575e-09 | 12.68979 | 9.441e-09
2018-02-11 08:24 | 139148.6 | 5400.0002 | 3 | 16 | 4.400063 | 0.08348751 | 2.987659 | 2.575e-09 | 12.70239 | 9.441e-09
2018-02-11 08:25 | 139192 | 5443.4521 | 3 | 16 | 4.400087 | 0.08149052 | 2.988653 | 2.575e-09 | 12.70677 | 9.441e-09
2018-02-11 08:27 | 139312.1 | 120.0014 | 4 | 16 | 4.392511 | 0 | 2.988654 | 2.575e-09 | 12.70677 | 9.441e-09
2018-02-11 08:29 | 139432.1 | 240.001 | 4 | 16 | 4.391603 | 0 | 2.988654 | 2.575e-09 | 12.70677 | 9.441e-09
2018-02-11 08:30 | 139492.1 | 300.0021 | 4 | 16 | 4.39127 | 0 | 2.988654 | 2.575e-09 | 12.70677 | 9.441e-09
2018-02-11 08:32 | 139612.1477 | 120.0007 | 5 | 16 | 3.841954 | -6.519917 | 2.988654 | 0.2172834 | 12.70677 | 0.8463566
2018-02-11 08:34 | 139732.1475 | 240.0005 | 5 | 16 | 3.775758 | -6.51989 | 2.988654 | 0.4345832 | 12.70677 | 1.674242
2018-02-11 08:36 | 139852.1472 | 360.0002 | 5 | 16 | 3.702322 | -6.519919 | 2.988654 | 0.6518878 | 12.70677 | 2.486726
2018-02-11 08:38 | 139972.1485 | 480.0015 | 5 | 16 | 3.631554 | -6.520013 | 2.988654 | 0.8691933 | 12.70677 | 3.283524
2018-02-11 08:40 | 140092.1475 | 600.0005 | 5 | 16 | 3.564732 | -6.519926 | 2.988654 | 1.086485 | 12.70677 | 4.065257
2018-02-11 08:42 | 140212.1481 | 720.0011 | 5 | 16 | 3.504545 | -6.51989 | 2.988654 | 1.303792 | 12.70677 | 4.833242
2018-02-11 08:44 | 140332.1478 | 840.0008 | 5 | 16 | 3.450361 | -6.519912 | 2.988654 | 1.521091 | 12.70677 | 5.588783
2018-02-11 08:46 | 140452.1483 | 960.0013 | 5 | 16 | 3.405158 | -6.520076 | 2.988654 | 1.738389 | 12.70677 | 6.333458
2018-02-11 08:48 | 140572.1472 | 1080.0002 | 5 | 16 | 3.365744 | -6.51988 | 2.988654 | 1.955688 | 12.70677 | 7.06904
2018-02-11 08:50 | 140692.147 | 1200 | 5 | 16 | 3.329578 | -6.519912 | 2.988654 | 2.172974 | 12.70677 | 7.796408
2018-02-11 08:52 | 140812.1485 | 1320.0015 | 5 | 16 | 3.291086 | -6.51988 | 2.988654 | 2.390277 | 12.70677 | 8.515869
2018-02-11 08:54 | 140932.1482 | 1440.0012 | 5 | 16 | 3.239969 | -6.519919 | 2.988654 | 2.607577 | 12.70677 | 9.225738
2018-02-11 08:56 | 141052.1478 | 1560.0008 | 5 | 16 | 3.154525 | -6.519926 | 2.988654 | 2.824869 | 12.70677 | 9.921677
2018-02-11 08:57 | 141142.2926 | 1650.1456 | 5 | 16 | 3 | -6.519902 | 2.988654 | 2.988101 | 12.70677 | 10.426
2018-02-11 08:59 | 141262.3 | 120.0005 | 6 | 16 | 3.630665 | 0 | 2.988654 | 2.988106 | 12.70677 | 10.42602
2018-02-11 09:01 | 141382.3 | 240.001 | 6 | 16 | 3.659425 | 0 | 2.988654 | 2.988106 | 12.70677 | 10.42602
2018-02-11 09:02 | 141442.3 | 300.0026 | 6 | 16 | 3.666502 | 0 | 2.988654 | 2.988106 | 12.70677 | 10.42602
2018-02-11 09:02 | 141442.4 | 0.0023 | 7 | 17 | 3.666529 | 0 | 0 | 0 | 0 | 0
2018-02-11 09:04 | 141562.4 | 120.0003 | 2 | 17 | 4.051537 | 4.88997 | 0.1623912 | 9.65e-10 | 0.6505822 | 3.538e-09
2018-02-11 09:06 | 141682.4 | 240.0006 | 2 | 17 | 4.103166 | 4.889974 | 0.3253714 | 9.65e-10 | 1.315439 | 3.538e-09
2018-02-11 09:08 | 141802.4 | 360.0009 | 2 | 17 | 4.13339 | 4.890052 | 0.4883493 | 9.65e-10 | 1.98683 | 3.538e-09
2018-02-11 09:10 | 141922.4 | 480.0008 | 2 | 17 | 4.158398 | 4.889977 | 0.6513293 | 9.65e-10 | 2.662484 | 3.538e-09
2018-02-11 09:12 | 142042.4 | 600.001 | 2 | 17 | 4.185299 | 4.890046 | 0.81431 | 9.65e-10 | 3.342437 | 3.538e-09
2018-02-11 09:14 | 142162.4 | 720.0008 | 2 | 17 | 4.200282 | 4.680854 | 0.9756488 | 9.65e-10 | 4.019429 | 3.538e-09
2018-02-11 09:16 | 142282.4 | 840.0009 | 2 | 17 | 4.200294 | 4.27806 | 1.124854 | 9.65e-10 | 4.646131 | 3.538e-09
2018-02-11 09:18 | 142402.4 | 960.0008 | 2 | 17 | 4.200272 | 3.881532 | 1.260823 | 9.65e-10 | 5.217241 | 3.538e-09
2018-02-11 09:20 | 142522.4 | 1080.0008 | 2 | 17 | 4.200296 | 3.485572 | 1.383563 | 9.65e-10 | 5.732783 | 3.538e-09
2018-02-11 09:22 | 142599 | 1156.5976 | 2 | 17 | 4.20029 | 3.25999 | 1.455279 | 9.65e-10 | 6.034011 | 3.538e-09
2018-02-11 09:24 | 142719 | 120.0009 | 3 | 17 | 4.224034 | 3.260039 | 1.56356 | 1.49e-09 | 6.489991 | 5.672e-09
2018-02-11 09:26 | 142839 | 240.0001 | 3 | 17 | 4.251737 | 3.260074 | 1.672214 | 1.49e-09 | 6.950439 | 5.672e-09
2018-02-11 09:28 | 142959 | 360.001 | 3 | 17 | 4.282474 | 3.260098 | 1.780872 | 1.49e-09 | 7.414064 | 5.672e-09
2018-02-11 09:30 | 143079 | 480.0002 | 3 | 17 | 4.317545 | 3.260123 | 1.889526 | 1.49e-09 | 7.881245 | 5.672e-09
2018-02-11 09:32 | 143199 | 600.0009 | 3 | 17 | 4.353818 | 3.260102 | 1.998182 | 1.49e-09 | 8.352334 | 5.672e-09
2018-02-11 09:34 | 143319 | 720.0002 | 3 | 17 | 4.391906 | 3.260077 | 2.106836 | 1.49e-09 | 8.827449 | 5.672e-09
2018-02-11 09:36 | 143439 | 840.0001 | 3 | 17 | 4.400261 | 2.86439 | 2.209852 | 1.49e-09 | 9.280652 | 5.672e-09
2018-02-11 09:38 | 143559 | 960.0002 | 3 | 17 | 4.400278 | 2.46992 | 2.298646 | 1.49e-09 | 9.67137 | 5.672e-09
2018-02-11 09:40 | 143679 | 1080.001 | 3 | 17 | 4.400263 | 2.133677 | 2.375116 | 1.49e-09 | 10.00786 | 5.672e-09
2018-02-11 09:42 | 143799 | 1200.0009 | 3 | 17 | 4.400256 | 1.859733 | 2.44153 | 1.49e-09 | 10.3001 | 5.672e-09
2018-02-11 09:44 | 143919 | 1320.0011 | 3 | 17 | 4.400254 | 1.631345 | 2.499587 | 1.49e-09 | 10.55556 | 5.672e-09
2018-02-11 09:46 | 144039 | 1440.0009 | 3 | 17 | 4.400258 | 1.430531 | 2.550545 | 1.49e-09 | 10.77979 | 5.672e-09
2018-02-11 09:48 | 144159 | 1560.0004 | 3 | 17 | 4.400234 | 1.249543 | 2.595115 | 1.49e-09 | 10.97591 | 5.672e-09
2018-02-11 09:50 | 144279 | 1680.0003 | 3 | 17 | 4.400237 | 1.102963 | 2.634228 | 1.49e-09 | 11.14802 | 5.672e-09
2018-02-11 09:52 | 144399 | 1800.0004 | 3 | 17 | 4.40021 | 0.9802294 | 2.668872 | 1.49e-09 | 11.30045 | 5.672e-09
2018-02-11 09:54 | 144519 | 1920.0004 | 3 | 17 | 4.400198 | 0.8752947 | 2.699759 | 1.49e-09 | 11.43636 | 5.672e-09
2018-02-11 09:56 | 144639 | 2040.0029 | 3 | 17 | 4.400187 | 0.7780542 | 2.727305 | 1.49e-09 | 11.55757 | 5.672e-09
2018-02-11 09:58 | 144759 | 2160.0014 | 3 | 17 | 4.400208 | 0.693944 | 2.751775 | 1.49e-09 | 11.66524 | 5.672e-09
2018-02-11 10:00 | 144879 | 2280.0013 | 3 | 17 | 4.400191 | 0.6245422 | 2.77371 | 1.49e-09 | 11.76176 | 5.672e-09
2018-02-11 10:02 | 144999 | 2400.0015 | 3 | 17 | 4.400146 | 0.5662403 | 2.793519 | 1.49e-09 | 11.84892 | 5.672e-09
2018-02-11 10:04 | 145119 | 2520.0005 | 3 | 17 | 4.400142 | 0.5120478 | 2.811494 | 1.49e-09 | 11.92802 | 5.672e-09
2018-02-11 10:06 | 145239 | 2640.0006 | 3 | 17 | 4.400191 | 0.4622355 | 2.827724 | 1.49e-09 | 11.99944 | 5.672e-09
2018-02-11 10:08 | 145359 | 2760.0014 | 3 | 17 | 4.400169 | 0.4202538 | 2.842407 | 1.49e-09 | 12.06404 | 5.672e-09
2018-02-11 10:10 | 145479 | 2880.0005 | 3 | 17 | 4.400182 | 0.385273 | 2.855814 | 1.49e-09 | 12.12303 | 5.672e-09
2018-02-11 10:12 | 145599 | 3000.0006 | 3 | 17 | 4.400158 | 0.3546381 | 2.868136 | 1.49e-09 | 12.17725 | 5.672e-09
2018-02-11 10:14 | 145719 | 3120.0005 | 3 | 17 | 4.400184 | 0.3245106 | 2.879453 | 1.49e-09 | 12.22705 | 5.672e-09
2018-02-11 10:16 | 145839 | 3240.0014 | 3 | 17 | 4.400122 | 0.2958136 | 2.889772 | 1.49e-09 | 12.27245 | 5.672e-09
2018-02-11 10:18 | 145959 | 3360.0005 | 3 | 17 | 4.400107 | 0.273057 | 2.899266 | 1.49e-09 | 12.31423 | 5.672e-09
2018-02-11 10:20 | 146079 | 3480.0014 | 3 | 17 | 4.400148 | 0.2545204 | 2.908056 | 1.49e-09 | 12.35291 | 5.672e-09
2018-02-11 10:22 | 146199 | 3600.0014 | 3 | 17 | 4.400157 | 0.2357931 | 2.916231 | 1.49e-09 | 12.38888 | 5.672e-09
2018-02-11 10:24 | 146319 | 3720.0006 | 3 | 17 | 4.400128 | 0.2165079 | 2.923767 | 1.49e-09 | 12.42204 | 5.672e-09
2018-02-11 10:26 | 146439 | 3840.0006 | 3 | 17 | 4.400144 | 0.2016258 | 2.930716 | 1.49e-09 | 12.45261 | 5.672e-09
2018-02-11 10:28 | 146559 | 3960.0005 | 3 | 17 | 4.400175 | 0.1882763 | 2.937182 | 1.49e-09 | 12.48106 | 5.672e-09
2018-02-11 10:30 | 146679 | 4080.0014 | 3 | 17 | 4.400152 | 0.1761827 | 2.94323 | 1.49e-09 | 12.50768 | 5.672e-09
2018-02-11 10:32 | 146799 | 4200.0013 | 3 | 17 | 4.400103 | 0.1626806 | 2.948886 | 1.49e-09 | 12.53257 | 5.672e-09
2018-02-11 10:34 | 146919 | 4320.0006 | 3 | 17 | 4.400149 | 0.1511393 | 2.954108 | 1.49e-09 | 12.55554 | 5.672e-09
2018-02-11 10:36 | 147039 | 4440.0014 | 3 | 17 | 4.400123 | 0.1411982 | 2.958974 | 1.49e-09 | 12.57695 | 5.672e-09
2018-02-11 10:38 | 147159 | 4560.0006 | 3 | 17 | 4.400116 | 0.132823 | 2.963534 | 1.49e-09 | 12.59702 | 5.672e-09
2018-02-11 10:40 | 147279 | 4680.0006 | 3 | 17 | 4.40015 | 0.1249743 | 2.967823 | 1.49e-09 | 12.61589 | 5.672e-09
2018-02-11 10:42 | 147399 | 4800.0013 | 3 | 17 | 4.400097 | 0.1148405 | 2.971807 | 1.49e-09 | 12.63342 | 5.672e-09
2018-02-11 10:44 | 147519 | 4920.0006 | 3 | 17 | 4.400097 | 0.1070089 | 2.975512 | 1.49e-09 | 12.64972 | 5.672e-09
2018-02-11 10:46 | 147639 | 5040.0005 | 3 | 17 | 4.400132 | 0.1011724 | 2.978971 | 1.49e-09 | 12.66494 | 5.672e-09
2018-02-11 10:48 | 147759 | 5160.0029 | 3 | 17 | 4.400081 | 0.094697 | 2.982236 | 1.49e-09 | 12.67931 | 5.672e-09
2018-02-11 10:50 | 147879 | 5280.0013 | 3 | 17 | 4.400089 | 0.08868504 | 2.985293 | 1.49e-09 | 12.69276 | 5.672e-09
2018-02-11 10:52 | 147999 | 5400.0005 | 3 | 17 | 4.400069 | 0.08240128 | 2.988139 | 1.49e-09 | 12.70528 | 5.672e-09
2018-02-11 10:52 | 148026.4 | 5427.4068 | 3 | 17 | 4.400086 | 0.0814991 | 2.988765 | 1.49e-09 | 12.70804 | 5.672e-09
2018-02-11 10:54 | 148146.5 | 120 | 4 | 17 | 4.392397 | 0 | 2.988765 | 1.49e-09 | 12.70804 | 5.672e-09
2018-02-11 10:56 | 148266.5 | 240.0001 | 4 | 17 | 4.391479 | 0 | 2.988765 | 1.49e-09 | 12.70804 | 5.672e-09
2018-02-11 10:57 | 148326.5 | 300.0023 | 4 | 17 | 4.391131 | 0 | 2.988765 | 1.49e-09 | 12.70804 | 5.672e-09
2018-02-11 10:59 | 148446.6 | 120.0002 | 5 | 17 | 3.839917 | -6.520145 | 2.988765 | 0.2172936 | 12.70804 | 0.8464213
2018-02-11 11:01 | 148566.6 | 240.0001 | 5 | 17 | 3.772894 | -6.519957 | 2.988765 | 0.434609 | 12.70804 | 1.673661
2018-02-11 11:03 | 148686.6 | 360.001 | 5 | 17 | 3.702633 | -6.519872 | 2.988765 | 0.6519129 | 12.70804 | 2.485915
2018-02-11 11:05 | 148806.6 | 480.0009 | 5 | 17 | 3.633011 | -6.519826 | 2.988765 | 0.8692217 | 12.70804 | 3.28292
2018-02-11 11:07 | 148926.6 | 600.0011 | 5 | 17 | 3.565758 | -6.520082 | 2.988765 | 1.086527 | 12.70804 | 4.065029
2018-02-11 11:09 | 149046.6 | 720.0009 | 5 | 17 | 3.502172 | -6.519888 | 2.988765 | 1.303828 | 12.70804 | 4.832833
2018-02-11 11:11 | 149166.6 | 840.0009 | 5 | 17 | 3.449533 | -6.520139 | 2.988765 | 1.521136 | 12.70804 | 5.587956
2018-02-11 11:13 | 149286.6 | 960.0001 | 5 | 17 | 3.406086 | -6.520115 | 2.988765 | 1.738446 | 12.70804 | 6.332705
2018-02-11 11:15 | 149406.6 | 1080.0002 | 5 | 17 | 3.367203 | -6.520149 | 2.988765 | 1.955752 | 12.70804 | 7.068587
2018-02-11 11:17 | 149526.6 | 1200.0002 | 5 | 17 | 3.328232 | -6.5198 | 2.988765 | 2.173038 | 12.70804 | 7.796061
2018-02-11 11:19 | 149646.6 | 1320.0002 | 5 | 17 | 3.287992 | -6.520207 | 2.988765 | 2.390336 | 12.70804 | 8.514911
2018-02-11 11:21 | 149766.6 | 1440.0002 | 5 | 17 | 3.239917 | -6.51985 | 2.988765 | 2.607629 | 12.70804 | 9.224444
2018-02-11 11:23 | 149886.6 | 1560.0001 | 5 | 17 | 3.157043 | -6.519888 | 2.988765 | 2.824926 | 12.70804 | 9.920625
2018-02-11 11:25 | 149977.8 | 1651.2233 | 5 | 17 | 2.99999 | -6.51982 | 2.988765 | 2.990121 | 12.70804 | 10.43132
2018-02-11 11:27 | 150097.8 | 120.0005 | 6 | 17 | 3.629502 | 0 | 2.988765 | 2.990121 | 12.70804 | 10.43132
2018-02-11 11:29 | 150217.8 | 240.0007 | 6 | 17 | 3.658138 | 0 | 2.988765 | 2.990121 | 12.70804 | 10.43132
2018-02-11 11:30 | 150277.8 | 300.0028 | 6 | 17 | 3.665106 | 0 | 2.988765 | 2.990121 | 12.70804 | 10.43132
2018-02-11 11:30 | 150277.9 | 0.0023 | 7 | 18 | 3.665221 | 0 | 0 | 0 | 0 | 0
2018-02-11 11:32 | 150397.9 | 120.001 | 2 | 18 | 4.049984 | 4.890038 | 0.1623876 | 8.6e-11 | 0.6504427 | 3.14e-10
2018-02-11 11:34 | 150517.9 | 240.0008 | 2 | 18 | 4.101619 | 4.890027 | 0.3253659 | 8.6e-11 | 1.31501 | 3.14e-10
2018-02-11 11:36 | 150637.9 | 360.0001 | 2 | 18 | 4.135373 | 4.890025 | 0.4883481 | 8.6e-11 | 1.986432 | 3.14e-10
2018-02-11 11:38 | 150757.9 | 480.001 | 2 | 18 | 4.160082 | 4.890002 | 0.6513283 | 8.6e-11 | 2.662474 | 3.14e-10
2018-02-11 11:40 | 150877.9 | 600 | 2 | 18 | 4.184939 | 4.890012 | 0.8143099 | 8.6e-11 | 3.342484 | 3.14e-10
2018-02-11 11:42 | 150997.9 | 720.0002 | 2 | 18 | 4.200282 | 4.701953 | 0.975967 | 8.6e-11 | 4.020743 | 3.14e-10
2018-02-11 11:44 | 151117.9 | 840.0016 | 2 | 18 | 4.200296 | 4.277921 | 1.125673 | 8.6e-11 | 4.64955 | 3.14e-10
2018-02-11 11:46 | 151237.9 | 960.0002 | 2 | 18 | 4.200282 | 3.854266 | 1.261002 | 8.6e-11 | 5.217972 | 3.14e-10
2018-02-11 11:48 | 151357.9 | 1080 | 2 | 18 | 4.200273 | 3.48599 | 1.38326 | 8.6e-11 | 5.731489 | 3.14e-10
2018-02-11 11:49 | 151438.7 | 1160.7848 | 2 | 18 | 4.200257 | 3.25999 | 1.458913 | 8.6e-11 | 6.049251 | 3.14e-10
2018-02-11 11:51 | 151558.7 | 120.001 | 3 | 18 | 4.223343 | 3.260028 | 1.567193 | 8.6e-11 | 6.50518 | 3.14e-10
2018-02-11 11:53 | 151678.7 | 240.001 | 3 | 18 | 4.252551 | 3.260123 | 1.67585 | 8.6e-11 | 6.965613 | 3.14e-10
2018-02-11 11:55 | 151798.7 | 360.0001 | 3 | 18 | 4.285145 | 3.260066 | 1.784502 | 8.6e-11 | 7.429431 | 3.14e-10
2018-02-11 11:57 | 151918.7 | 480.0002 | 3 | 18 | 4.318407 | 3.26011 | 1.893154 | 8.6e-11 | 7.896815 | 3.14e-10
2018-02-11 11:59 | 152038.7 | 600.0009 | 3 | 18 | 4.353371 | 3.260068 | 2.001814 | 8.6e-11 | 8.367935 | 3.14e-10
2018-02-11 12:01 | 152158.7 | 720.001 | 3 | 18 | 4.391421 | 3.260034 | 2.110468 | 8.6e-11 | 8.842983 | 3.14e-10
2018-02-11 12:03 | 152278.7 | 840.0001 | 3 | 18 | 4.400278 | 2.839139 | 2.213115 | 8.6e-11 | 9.294556 | 3.14e-10
2018-02-11 12:05 | 152398.7 | 960.0002 | 3 | 18 | 4.400275 | 2.456702 | 2.301141 | 8.6e-11 | 9.681893 | 3.14e-10
2018-02-11 12:07 | 152518.7 | 1080.0011 | 3 | 18 | 4.400249 | 2.137513 | 2.377545 | 8.6e-11 | 10.01809 | 3.14e-10
2018-02-11 12:09 | 152638.7 | 1200.0001 | 3 | 18 | 4.400288 | 1.869144 | 2.444223 | 8.6e-11 | 10.31149 | 3.14e-10
2018-02-11 12:11 | 152758.7 | 1320.0002 | 3 | 18 | 4.400241 | 1.627658 | 2.502441 | 8.6e-11 | 10.56766 | 3.14e-10
2018-02-11 12:13 | 152878.7 | 1440.0001 | 3 | 18 | 4.400206 | 1.41767 | 2.55305 | 8.6e-11 | 10.79036 | 3.14e-10
2018-02-11 12:15 | 152998.7 | 1560.0011 | 3 | 18 | 4.400198 | 1.248272 | 2.597412 | 8.6e-11 | 10.98556 | 3.14e-10
2018-02-11 12:17 | 153118.7 | 1680.0005 | 3 | 18 | 4.400229 | 1.107698 | 2.636614 | 8.6e-11 | 11.15806 | 3.14e-10
2018-02-11 12:19 | 153238.7 | 1800.0016 | 3 | 18 | 4.400209 | 0.9839659 | 2.671427 | 8.6e-11 | 11.31124 | 3.14e-10
2018-02-11 12:21 | 153358.7 | 1920.0008 | 3 | 18 | 4.400179 | 0.8670406 | 2.702254 | 8.6e-11 | 11.44689 | 3.14e-10
2018-02-11 12:23 | 153478.7 | 2040.0002 | 3 | 18 | 4.4002 | 0.7738113 | 2.729557 | 8.6e-11 | 11.56702 | 3.14e-10
2018-02-11 12:25 | 153598.7 | 2160.0013 | 3 | 18 | 4.400223 | 0.6952887 | 2.753995 | 8.6e-11 | 11.67456 | 3.14e-10
2018-02-11 12:27 | 153718.7 | 2280.0003 | 3 | 18 | 4.400194 | 0.6280384 | 2.776022 | 8.6e-11 | 11.77148 | 3.14e-10
2018-02-11 12:29 | 153838.7 | 2400.0001 | 3 | 18 | 4.400188 | 0.5647821 | 2.795891 | 8.6e-11 | 11.85891 | 3.14e-10
2018-02-11 12:31 | 153958.7 | 2520 | 3 | 18 | 4.400217 | 0.5083742 | 2.813722 | 8.6e-11 | 11.93737 | 3.14e-10
2018-02-11 12:33 | 154078.7 | 2640.0005 | 3 | 18 | 4.400192 | 0.4615335 | 2.829851 | 8.6e-11 | 12.00834 | 3.14e-10
2018-02-11 12:35 | 154198.7 | 2760.0001 | 3 | 18 | 4.400158 | 0.4225159 | 2.844559 | 8.6e-11 | 12.07306 | 3.14e-10
2018-02-11 12:37 | 154318.7 | 2880.0007 | 3 | 18 | 4.400172 | 0.3871908 | 2.858039 | 8.6e-11 | 12.13237 | 3.14e-10
2018-02-11 12:39 | 154438.7 | 3000.0014 | 3 | 18 | 4.400184 | 0.3518944 | 2.870339 | 8.6e-11 | 12.18649 | 3.14e-10
2018-02-11 12:41 | 154558.7 | 3120.0003 | 3 | 18 | 4.400176 | 0.3226061 | 2.881551 | 8.6e-11 | 12.23583 | 3.14e-10
2018-02-11 12:43 | 154678.7 | 3240.0024 | 3 | 18 | 4.400113 | 0.2970858 | 2.891871 | 8.6e-11 | 12.28123 | 3.14e-10
2018-02-11 12:45 | 154798.7 | 3360.0006 | 3 | 18 | 4.400161 | 0.2763529 | 2.901428 | 8.6e-11 | 12.32329 | 3.14e-10
2018-02-11 12:47 | 154918.7 | 3480.0011 | 3 | 18 | 4.400141 | 0.2545128 | 2.910266 | 8.6e-11 | 12.36218 | 3.14e-10
2018-02-11 12:49 | 155038.7 | 3600.0008 | 3 | 18 | 4.400144 | 0.2340012 | 2.918385 | 8.6e-11 | 12.3979 | 3.14e-10
2018-02-11 12:51 | 155158.7 | 3720.0007 | 3 | 18 | 4.400103 | 0.2171488 | 2.925889 | 8.6e-11 | 12.43092 | 3.14e-10
2018-02-11 12:53 | 155278.7 | 3840.0004 | 3 | 18 | 4.400106 | 0.2025757 | 2.932884 | 8.6e-11 | 12.4617 | 3.14e-10
2018-02-11 12:55 | 155398.7 | 3960.001 | 3 | 18 | 4.400147 | 0.1894369 | 2.93942 | 8.6e-11 | 12.49046 | 3.14e-10
2018-02-11 12:57 | 155518.7 | 4080.0006 | 3 | 18 | 4.400125 | 0.1748972 | 2.945485 | 8.6e-11 | 12.51715 | 3.14e-10
2018-02-11 12:59 | 155638.7 | 4200.0013 | 3 | 18 | 4.400124 | 0.1626234 | 2.951097 | 8.6e-11 | 12.54184 | 3.14e-10
2018-02-11 13:01 | 155758.7 | 4320.0003 | 3 | 18 | 4.400075 | 0.1515617 | 2.956336 | 8.6e-11 | 12.56489 | 3.14e-10
2018-02-11 13:03 | 155878.7 | 4440.0009 | 3 | 18 | 4.400076 | 0.1421614 | 2.96125 | 8.6e-11 | 12.58651 | 3.14e-10
2018-02-11 13:05 | 155998.7 | 4560.0013 | 3 | 18 | 4.400118 | 0.1331654 | 2.965857 | 8.6e-11 | 12.60678 | 3.14e-10
2018-02-11 13:07 | 156118.7 | 4680.0003 | 3 | 18 | 4.400091 | 0.1231441 | 2.970124 | 8.6e-11 | 12.62556 | 3.14e-10
2018-02-11 13:09 | 156238.7 | 4800.0001 | 3 | 18 | 4.400098 | 0.1151724 | 2.9741 | 8.6e-11 | 12.64305 | 3.14e-10
2018-02-11 13:11 | 156358.7 | 4920.0006 | 3 | 18 | 4.400094 | 0.1087332 | 2.977832 | 8.6e-11 | 12.65948 | 3.14e-10
2018-02-11 13:13 | 156478.7 | 5040.0004 | 3 | 18 | 4.400126 | 0.1026068 | 2.981342 | 8.6e-11 | 12.67492 | 3.14e-10
2018-02-11 13:15 | 156598.7 | 5160.0002 | 3 | 18 | 4.40008 | 0.09430313 | 2.984616 | 8.6e-11 | 12.68933 | 3.14e-10
2018-02-11 13:17 | 156718.7 | 5280.0007 | 3 | 18 | 4.400073 | 0.08775425 | 2.987652 | 8.6e-11 | 12.70269 | 3.14e-10
2018-02-11 13:19 | 156838.7 | 5400.0005 | 3 | 18 | 4.400125 | 0.08344555 | 2.990502 | 8.6e-11 | 12.71522 | 3.14e-10
2018-02-11 13:20 | 156867.6 | 5428.9185 | 3 | 18 | 4.400064 | 0.08149338 | 2.991166 | 8.6e-11 | 12.71815 | 3.14e-10
2018-02-11 13:22 | 156987.7 | 120.0006 | 4 | 18 | 4.392377 | 0 | 2.991166 | 8.6e-11 | 12.71815 | 3.14e-10
2018-02-11 13:24 | 157107.7 | 240.0003 | 4 | 18 | 4.391491 | 0 | 2.991166 | 8.6e-11 | 12.71815 | 3.14e-10
2018-02-11 13:25 | 157167.7 | 300.0021 | 4 | 18 | 4.391188 | 0 | 2.991166 | 8.6e-11 | 12.71815 | 3.14e-10
2018-02-11 13:27 | 157287.8 | 120.0014 | 5 | 18 | 3.838823 | -6.519952 | 2.991166 | 0.2172895 | 12.71815 | 0.8458406
2018-02-11 13:29 | 157407.8 | 240.0004 | 5 | 18 | 3.774148 | -6.519964 | 2.991166 | 0.4345873 | 12.71815 | 1.673102
2018-02-11 13:31 | 157527.8 | 360.0008 | 5 | 18 | 3.704276 | -6.519888 | 2.991166 | 0.6518976 | 12.71815 | 2.485744
2018-02-11 13:33 | 157647.8 | 480.0009 | 5 | 18 | 3.632107 | -6.519946 | 2.991166 | 0.8691995 | 12.71815 | 3.282886
2018-02-11 13:35 | 157767.8 | 600.0004 | 5 | 18 | 3.56292 | -6.519863 | 2.991166 | 1.086494 | 12.71815 | 4.064447
2018-02-11 13:37 | 157887.8 | 720.0006 | 5 | 18 | 3.502252 | -6.519905 | 2.991166 | 1.303799 | 12.71815 | 4.831931
2018-02-11 13:39 | 158007.8 | 840.0007 | 5 | 18 | 3.451322 | -6.519894 | 2.991166 | 1.521099 | 12.71815 | 5.587251
2018-02-11 13:41 | 158127.8 | 960.0004 | 5 | 18 | 3.407109 | -6.519934 | 2.991166 | 1.7384 | 12.71815 | 6.332343
2018-02-11 13:43 | 158247.8 | 1080.0015 | 5 | 18 | 3.364983 | -6.519863 | 2.991166 | 1.955692 | 12.71815 | 7.068073
2018-02-11 13:45 | 158367.8 | 1200 | 5 | 18 | 3.326985 | -6.519929 | 2.991166 | 2.172979 | 12.71815 | 7.79505
2018-02-11 13:47 | 158487.8 | 1320.0005 | 5 | 18 | 3.289068 | -6.519932 | 2.991166 | 2.390283 | 12.71815 | 8.513947
2018-02-11 13:49 | 158607.8 | 1440.0015 | 5 | 18 | 3.242266 | -6.519848 | 2.991166 | 2.60759 | 12.71815 | 9.22394
2018-02-11 13:51 | 158727.8 | 1560.0014 | 5 | 18 | 3.154914 | -6.51992 | 2.991166 | 2.824887 | 12.71815 | 9.920373
2018-02-11 13:52 | 158815 | 1647.2141 | 5 | 18 | 2.99999 | -6.519929 | 2.991166 | 2.982819 | 12.71815 | 10.40823
2018-02-11 13:54 | 158935 | 120.0008 | 6 | 18 | 3.631941 | 0 | 2.991166 | 2.982819 | 12.71815 | 10.40823
2018-02-11 13:56 | 159055 | 240.0001 | 6 | 18 | 3.660221 | 0 | 2.991166 | 2.982819 | 12.71815 | 10.40823
2018-02-11 13:57 | 159115 | 300.0023 | 6 | 18 | 3.667117 | 0 | 2.991166 | 2.982819 | 12.71815 | 10.40823
2018-02-11 13:57 | 159115 | 0.0025 | 7 | 19 | 3.667148 | 0 | 0 | 0 | 0 | 0
2018-02-11 13:59 | 159235.1 | 120.0001 | 2 | 19 | 4.051124 | 4.890115 | 0.1623842 | 0 | 0.6504191 | 0
2018-02-11 14:01 | 159355.1 | 240.0001 | 2 | 19 | 4.105822 | 4.890044 | 0.3253681 | 0 | 1.315495 | 0
2018-02-11 14:03 | 159475.1 | 360.0001 | 2 | 19 | 4.136723 | 4.889956 | 0.4883451 | 0 | 1.987399 | 0
2018-02-11 14:05 | 159595.1 | 480 | 2 | 19 | 4.159602 | 4.890014 | 0.6513278 | 0 | 2.663508 | 0
2018-02-11 14:07 | 159715.1 | 600.0001 | 2 | 19 | 4.184262 | 4.889985 | 0.8143082 | 0 | 3.343407 | 0
2018-02-11 14:09 | 159835.1 | 720 | 2 | 19 | 4.200301 | 4.661525 | 0.9755598 | 0 | 4.019954 | 0
2018-02-11 14:11 | 159955.1 | 840.0008 | 2 | 19 | 4.200272 | 4.234052 | 1.123619 | 0 | 4.641844 | 0
2018-02-11 14:13 | 160075.1 | 960.0004 | 2 | 19 | 4.200298 | 3.846936 | 1.258204 | 0 | 5.207139 | 0
2018-02-11 14:15 | 160195.1 | 1080.0014 | 2 | 19 | 4.200262 | 3.490918 | 1.380446 | 0 | 5.720588 | 0
2018-02-11 14:16 | 160276 | 1160.8458 | 2 | 19 | 4.200256 | 3.259997 | 1.456235 | 0 | 6.038923 | 0
2018-02-11 14:18 | 160396 | 120.0007 | 3 | 19 | 4.225699 | 3.260081 | 1.564512 | 0 | 6.494946 | 0
2018-02-11 14:20 | 160516 | 240.0002 | 3 | 19 | 4.255244 | 3.260056 | 1.673169 | 0 | 6.955698 | 0
2018-02-11 14:22 | 160636 | 360.0015 | 3 | 19 | 4.286155 | 3.260098 | 1.781822 | 0 | 7.419707 | 0
2018-02-11 14:24 | 160756 | 480.0013 | 3 | 19 | 4.318449 | 3.260112 | 1.890479 | 0 | 7.887155 | 0
2018-02-11 14:26 | 160876 | 600.0012 | 3 | 19 | 4.354744 | 3.260121 | 1.999134 | 0 | 8.358298 | 0
2018-02-11 14:28 | 160996 | 720.0017 | 3 | 19 | 4.3953 | 3.260081 | 2.107789 | 0 | 8.833659 | 0
2018-02-11 14:30 | 161116 | 840.0007 | 3 | 19 | 4.400259 | 2.821309 | 2.209402 | 0 | 9.280754 | 0
2018-02-11 14:32 | 161236 | 960.0004 | 3 | 19 | 4.40027 | 2.453664 | 2.29711 | 0 | 9.666692 | 0
2018-02-11 14:34 | 161356 | 1080.0017 | 3 | 19 | 4.400279 | 2.13454 | 2.373446 | 0 | 10.00259 | 0
2018-02-11 14:36 | 161476 | 1200.0015 | 3 | 19 | 4.400257 | 1.84411 | 2.439654 | 0 | 10.29392 | 0
2018-02-11 14:38 | 161596 | 1320.0013 | 3 | 19 | 4.400221 | 1.607689 | 2.497031 | 0 | 10.5464 | 0
2018-02-11 14:40 | 161716 | 1440.0008 | 3 | 19 | 4.400204 | 1.412758 | 2.54729 | 0 | 10.76755 | 0
2018-02-11 14:42 | 161836 | 1560.0011 | 3 | 19 | 4.400245 | 1.249628 | 2.591611 | 0 | 10.96257 | 0
2018-02-11 14:44 | 161956 | 1680.0017 | 3 | 19 | 4.400227 | 1.101401 | 2.630765 | 0 | 11.13486 | 0
2018-02-11 14:46 | 162076 | 1800.0005 | 3 | 19 | 4.400197 | 0.9698982 | 2.665203 | 0 | 11.28639 | 0
2018-02-11 14:48 | 162196 | 1920.0013 | 3 | 19 | 4.400214 | 0.8645601 | 2.695724 | 0 | 11.42069 | 0
2018-02-11 14:50 | 162316 | 2040.0015 | 3 | 19 | 4.400154 | 0.7745619 | 2.722999 | 0 | 11.54071 | 0
2018-02-11 14:52 | 162436 | 2160.0011 | 3 | 19 | 4.400211 | 0.6963091 | 2.747501 | 0 | 11.64852 | 0
2018-02-11 14:54 | 162556 | 2280.0012 | 3 | 19 | 4.400163 | 0.6217089 | 2.769457 | 0 | 11.74513 | 0
2018-02-11 14:56 | 162676 | 2400.0008 | 3 | 19 | 4.400156 | 0.5594501 | 2.789109 | 0 | 11.8316 | 0
2018-02-11 14:58 | 162796 | 2520.0011 | 3 | 19 | 4.400201 | 0.5086908 | 2.806884 | 0 | 11.90981 | 0
2018-02-11 15:00 | 162916 | 2640.0014 | 3 | 19 | 4.400181 | 0.4636135 | 2.823073 | 0 | 11.98105 | 0
2018-02-11 15:02 | 163036 | 2760.0009 | 3 | 19 | 4.400173 | 0.4218769 | 2.837831 | 0 | 12.04599 | 0
2018-02-11 15:04 | 163156 | 2880.0014 | 3 | 19 | 4.400088 | 0.3813324 | 2.851213 | 0 | 12.10487 | 0
2018-02-11 15:06 | 163276 | 3000.0009 | 3 | 19 | 4.400153 | 0.3504524 | 2.863417 | 0 | 12.15857 | 0
2018-02-11 15:08 | 163396 | 3120.001 | 3 | 19 | 4.400155 | 0.3239403 | 2.874636 | 0 | 12.20793 | 0
2018-02-11 15:10 | 163516 | 3240.0011 | 3 | 19 | 4.400146 | 0.2985611 | 2.885005 | 0 | 12.25356 | 0
2018-02-11 15:12 | 163636 | 3360.0006 | 3 | 19 | 4.400116 | 0.2732115 | 2.894551 | 0 | 12.29556 | 0
2018-02-11 15:14 | 163756 | 3480.0016 | 3 | 19 | 4.400128 | 0.2522068 | 2.903295 | 0 | 12.33404 | 0
2018-02-11 15:16 | 163876 | 3600.0002 | 3 | 19 | 4.40015 | 0.2346926 | 2.911403 | 0 | 12.36972 | 0
2018-02-11 15:18 | 163996 | 3720.0005 | 3 | 19 | 4.400135 | 0.2188225 | 2.918954 | 0 | 12.40294 | 0
2018-02-11 15:20 | 164116 | 3840.0009 | 3 | 19 | 4.4001 | 0.2030087 | 2.925992 | 0 | 12.43391 | 0
2018-02-11 15:22 | 164236 | 3960.0005 | 3 | 19 | 4.400136 | 0.1871796 | 2.932488 | 0 | 12.46249 | 0
2018-02-11 15:24 | 164356 | 4080.0015 | 3 | 19 | 4.400128 | 0.1745348 | 2.938505 | 0 | 12.48897 | 0
2018-02-11 15:26 | 164476 | 4200.0016 | 3 | 19 | 4.400127 | 0.1638069 | 2.944123 | 0 | 12.51369 | 0
2018-02-11 15:28 | 164596 | 4320.0018 | 3 | 19 | 4.400115 | 0.1528778 | 2.949401 | 0 | 12.53691 | 0
2018-02-11 15:30 | 164716 | 4440.0012 | 3 | 19 | 4.400125 | 0.1417589 | 2.954315 | 0 | 12.55853 | 0
2018-02-11 15:32 | 164836 | 4560.0009 | 3 | 19 | 4.400134 | 0.1324625 | 2.958869 | 0 | 12.57857 | 0
2018-02-11 15:34 | 164956 | 4680.0014 | 3 | 19 | 4.400117 | 0.1238441 | 2.963119 | 0 | 12.59727 | 0
2018-02-11 15:36 | 165076 | 4800.0011 | 3 | 19 | 4.400095 | 0.1166382 | 2.96712 | 0 | 12.61488 | 0
2018-02-11 15:38 | 165196 | 4920.0008 | 3 | 19 | 4.400069 | 0.1079388 | 2.970864 | 0 | 12.63135 | 0
2018-02-11 15:40 | 165316 | 5040.0014 | 3 | 19 | 4.400111 | 0.1007118 | 2.974342 | 0 | 12.64665 | 0
2018-02-11 15:42 | 165436 | 5160.0002 | 3 | 19 | 4.400074 | 0.09402084 | 2.977584 | 0 | 12.66092 | 0
2018-02-11 15:44 | 165556 | 5280.0009 | 3 | 19 | 4.400068 | 0.08887482 | 2.980633 | 0 | 12.67434 | 0
2018-02-11 15:46 | 165676 | 5400.001 | 3 | 19 | 4.400115 | 0.08431339 | 2.983503 | 0 | 12.68696 | 0
2018-02-11 15:47 | 165725.2 | 5449.2624 | 3 | 19 | 4.400076 | 0.08149242 | 2.984639 | 0 | 12.69196 | 0
2018-02-11 15:49 | 165845.3 | 120.0009 | 4 | 19 | 4.392501 | 0 | 2.984639 | 0 | 12.69196 | 0
2018-02-11 15:51 | 165965.3 | 240.0014 | 4 | 19 | 4.39164 | 0 | 2.984639 | 0 | 12.69196 | 0
2018-02-11 15:52 | 166025.3 | 300.0015 | 4 | 19 | 4.391327 | 0 | 2.984639 | 0 | 12.69196 | 0
2018-02-11 15:54 | 166145.3 | 120.0015 | 5 | 19 | 3.840408 | -6.519959 | 2.984639 | 0.2172994 | 12.69196 | 0.8460802
2018-02-11 15:56 | 166265.3 | 240.0005 | 5 | 19 | 3.774899 | -6.519902 | 2.984639 | 0.4345876 | 12.69196 | 1.673628
2018-02-11 15:58 | 166385.3 | 360.0003 | 5 | 19 | 3.70152 | -6.519892 | 2.984639 | 0.6518984 | 12.69196 | 2.486003
2018-02-11 16:00 | 166505.3 | 480.0008 | 5 | 19 | 3.630304 | -6.519897 | 2.984639 | 0.8691955 | 12.69196 | 3.282539
2018-02-11 16:02 | 166625.3 | 600.0014 | 5 | 19 | 3.563798 | -6.519949 | 2.984639 | 1.086493 | 12.69196 | 4.064044
2018-02-11 16:04 | 166745.3 | 720.0013 | 5 | 19 | 3.503676 | -6.519904 | 2.984639 | 1.303793 | 12.69196 | 4.831817
2018-02-11 16:06 | 166865.3 | 840.001 | 5 | 19 | 3.450574 | -6.519949 | 2.984639 | 1.521101 | 12.69196 | 5.587326
2018-02-11 16:08 | 166985.3 | 960.0015 | 5 | 19 | 3.40484 | -6.519944 | 2.984639 | 1.738411 | 12.69196 | 6.332046
2018-02-11 16:10 | 167105.3 | 1080.0012 | 5 | 19 | 3.365219 | -6.519917 | 2.984639 | 1.955698 | 12.69196 | 7.067494
2018-02-11 16:12 | 167225.3 | 1200.0009 | 5 | 19 | 3.328544 | -6.5199 | 2.984639 | 2.172991 | 12.69196 | 7.794727
2018-02-11 16:14 | 167345.3 | 1320.0003 | 5 | 19 | 3.290096 | -6.519954 | 2.984639 | 2.390289 | 12.69196 | 8.513947
2018-02-11 16:16 | 167465.3 | 1440.0016 | 5 | 19 | 3.238969 | -6.519986 | 2.984639 | 2.607605 | 12.69196 | 9.223717
2018-02-11 16:18 | 167585.3 | 1560.0002 | 5 | 19 | 3.152884 | -6.520051 | 2.984639 | 2.824907 | 12.69196 | 9.919395
2018-02-11 16:20 | 167673.9 | 1648.5438 | 5 | 19 | 2.999996 | -6.520044 | 2.984639 | 2.985254 | 12.69196 | 10.41462
2018-02-11 16:22 | 167793.9 | 120.0011 | 6 | 19 | 3.630953 | 0 | 2.984639 | 2.985254 | 12.69196 | 10.41462
2018-02-11 16:24 | 167913.9 | 240.0013 | 6 | 19 | 3.659733 | 0 | 2.984639 | 2.985254 | 12.69196 | 10.41462
2018-02-11 16:25 | 167973.9 | 300.003 | 6 | 19 | 3.666845 | 0 | 2.984639 | 2.985254 | 12.69196 | 10.41462
2018-02-11 16:25 | 167973.9 | 0.0023 | 7 | 20 | 3.666907 | 0 | 0 | 0 | 0 | 0
2018-02-11 16:27 | 168094 | 120.001 | 2 | 20 | 4.052997 | 4.890065 | 0.1623868 | 0 | 0.6507591 | 0
2018-02-11 16:29 | 168214 | 240.001 | 2 | 20 | 4.104859 | 4.890052 | 0.3253742 | 0 | 1.315904 | 0
2018-02-11 16:31 | 168334 | 360.0002 | 2 | 20 | 4.135008 | 4.890069 | 0.4883606 | 0 | 1.987606 | 0
2018-02-11 16:33 | 168454 | 480.0011 | 2 | 20 | 4.159352 | 4.89004 | 0.6513491 | 0 | 2.663507 | 0
2018-02-11 16:35 | 168574 | 600.0002 | 2 | 20 | 4.187072 | 4.890065 | 0.8143287 | 0 | 3.343639 | 0
2018-02-11 16:37 | 168694 | 720.0002 | 2 | 20 | 4.20031 | 4.651721 | 0.9751369 | 0 | 4.018563 | 0
2018-02-11 16:39 | 168814 | 840.0009 | 2 | 20 | 4.200286 | 4.252683 | 1.123396 | 0 | 4.641293 | 0
2018-02-11 16:41 | 168934 | 960.0017 | 2 | 20 | 4.200295 | 3.863687 | 1.258623 | 0 | 5.209283 | 0
2018-02-11 16:43 | 169054 | 1080.003 | 2 | 20 | 4.200292 | 3.470778 | 1.380872 | 0 | 5.722764 | 0
2018-02-11 16:44 | 169124 | 1149.9966 | 2 | 20 | 4.20024 | 3.259988 | 1.446264 | 0 | 5.997429 | 0
2018-02-11 16:46 | 169244 | 120.0012 | 3 | 20 | 4.224036 | 3.260085 | 1.554549 | 0 | 6.453422 | 0
2018-02-11 16:48 | 169364 | 240.0009 | 3 | 20 | 4.251773 | 3.260133 | 1.663203 | 0 | 6.913876 | 0
2018-02-11 16:50 | 169484 | 360.0008 | 3 | 20 | 4.281919 | 3.260106 | 1.771859 | 0 | 7.377467 | 0
2018-02-11 16:52 | 169604 | 480.0008 | 3 | 20 | 4.316633 | 3.260127 | 1.880518 | 0 | 7.844578 | 0
2018-02-11 16:54 | 169724 | 600.0008 | 3 | 20 | 4.353131 | 3.260131 | 1.989175 | 0 | 8.315584 | 0
2018-02-11 16:56 | 169844 | 720.0007 | 3 | 20 | 4.391193 | 3.260123 | 2.097829 | 0 | 8.790622 | 0
2018-02-11 16:58 | 169964 | 840.0015 | 3 | 20 | 4.400293 | 2.875981 | 2.201147 | 0 | 9.245132 | 0
2018-02-11 17:00 | 170084 | 960.0025 | 3 | 20 | 4.400269 | 2.486108 | 2.290401 | 0 | 9.637877 | 0
2018-02-11 17:02 | 170204 | 1080.0001 | 3 | 20 | 4.400268 | 2.143022 | 2.367326 | 0 | 9.976367 | 0
2018-02-11 17:04 | 170324 | 1200.0009 | 3 | 20 | 4.400265 | 1.8693 | 2.434038 | 0 | 10.26992 | 0
2018-02-11 17:06 | 170444 | 1320.0009 | 3 | 20 | 4.40022 | 1.638554 | 2.492369 | 0 | 10.52659 | 0
2018-02-11 17:08 | 170564 | 1440.0008 | 3 | 20 | 4.40025 | 1.440433 | 2.543617 | 0 | 10.75209 | 0
2018-02-11 17:10 | 170684 | 1560.0007 | 3 | 20 | 4.400251 | 1.259054 | 2.588548 | 0 | 10.9498 | 0
2018-02-11 17:12 | 170804 | 1680.0016 | 3 | 20 | 4.400122 | 1.107679 | 2.627911 | 0 | 11.123 | 0
2018-02-11 17:14 | 170924 | 1800.0006 | 3 | 20 | 4.400241 | 0.985877 | 2.66276 | 0 | 11.27635 | 0
2018-02-11 17:16 | 171044 | 1920.0011 | 3 | 20 | 4.400225 | 0.8812389 | 2.693831 | 0 | 11.41307 | 0
2018-02-11 17:18 | 171164 | 2040.0005 | 3 | 20 | 4.400265 | 0.7865067 | 2.721588 | 0 | 11.5352 | 0
2018-02-11 17:20 | 171284 | 2160.0014 | 3 | 20 | 4.400169 | 0.6990061 | 2.746272 | 0 | 11.64382 | 0
2018-02-11 17:22 | 171404 | 2280.0007 | 3 | 20 | 4.400223 | 0.6290455 | 2.768362 | 0 | 11.74102 | 0
2018-02-11 17:24 | 171524 | 2400.0016 | 3 | 20 | 4.400165 | 0.5695572 | 2.788299 | 0 | 11.82874 | 0
2018-02-11 17:26 | 171644 | 2520.0017 | 3 | 20 | 4.400198 | 0.5177069 | 2.806411 | 0 | 11.90844 | 0
2018-02-11 17:28 | 171764 | 2640.0008 | 3 | 20 | 4.400153 | 0.4666128 | 2.822809 | 0 | 11.9806 | 0
2018-02-11 17:30 | 171884 | 2760.0008 | 3 | 20 | 4.400195 | 0.4245453 | 2.837626 | 0 | 12.04579 | 0
2018-02-11 17:32 | 172004 | 2880.0011 | 3 | 20 | 4.400171 | 0.3886175 | 2.851148 | 0 | 12.10529 | 0
2018-02-11 17:34 | 172124 | 3000.0013 | 3 | 20 | 4.400125 | 0.3573084 | 2.863573 | 0 | 12.15996 | 0
2018-02-11 17:36 | 172244 | 3120.0007 | 3 | 20 | 4.400146 | 0.3281746 | 2.875004 | 0 | 12.21026 | 0
2018-02-11 17:38 | 172364 | 3240.0002 | 3 | 20 | 4.400165 | 0.2998533 | 2.88545 | 0 | 12.25622 | 0
2018-02-11 17:40 | 172484 | 3360.0007 | 3 | 20 | 4.400147 | 0.2767878 | 2.895045 | 0 | 12.29845 | 0
2018-02-11 17:42 | 172604 | 3480.0005 | 3 | 20 | 4.400124 | 0.2569418 | 2.903927 | 0 | 12.33753 | 0
2018-02-11 17:44 | 172724 | 3600.0003 | 3 | 20 | 4.400113 | 0.2389565 | 2.912194 | 0 | 12.3739 | 0
2018-02-11 17:46 | 172844 | 3720.0015 | 3 | 20 | 4.400158 | 0.2205086 | 2.919854 | 0 | 12.40761 | 0
2018-02-11 17:48 | 172964 | 3840.0012 | 3 | 20 | 4.400153 | 0.2040348 | 2.926913 | 0 | 12.43867 | 0
2018-02-11 17:50 | 173084 | 3960.0002 | 3 | 20 | 4.40016 | 0.1907425 | 2.933472 | 0 | 12.46753 | 0
2018-02-11 17:52 | 173204 | 4080.0017 | 3 | 20 | 4.400133 | 0.1785126 | 2.939605 | 0 | 12.49451 | 0
2018-02-11 17:54 | 173324 | 4200.0006 | 3 | 20 | 4.400088 | 0.1655979 | 2.945341 | 0 | 12.51975 | 0
2018-02-11 17:56 | 173444 | 4320.0004 | 3 | 20 | 4.400122 | 0.153019 | 2.950651 | 0 | 12.54312 | 0
2018-02-11 17:58 | 173564 | 4440.0008 | 3 | 20 | 4.40012 | 0.1432209 | 2.955581 | 0 | 12.56481 | 0
2018-02-11 18:00 | 173684 | 4560.0005 | 3 | 20 | 4.400079 | 0.1338301 | 2.960197 | 0 | 12.58512 | 0
2018-02-11 18:02 | 173804 | 4680.0011 | 3 | 20 | 4.400133 | 0.1262493 | 2.964539 | 0 | 12.60423 | 0
2018-02-11 18:04 | 173924 | 4800.0016 | 3 | 20 | 4.400057 | 0.1151257 | 2.968582 | 0 | 12.62201 | 0
2018-02-11 18:06 | 174044 | 4920.0012 | 3 | 20 | 4.400129 | 0.1082649 | 2.972314 | 0 | 12.63844 | 0
2018-02-11 18:08 | 174164 | 5040.0009 | 3 | 20 | 4.400091 | 0.1007957 | 2.9758 | 0 | 12.65378 | 0
2018-02-11 18:10 | 174284 | 5160.0014 | 3 | 20 | 4.400075 | 0.09537983 | 2.979081 | 0 | 12.66821 | 0
2018-02-11 18:12 | 174404 | 5280.0009 | 3 | 20 | 4.400102 | 0.09037018 | 2.982169 | 0 | 12.6818 | 0
2018-02-11 18:14 | 174524 | 5400.0003 | 3 | 20 | 4.400079 | 0.0830965 | 2.985052 | 0 | 12.69449 | 0
2018-02-11 18:15 | 174576.9 | 5452.817 | 3 | 20 | 4.400141 | 0.08149338 | 2.98626 | 0 | 12.6998 | 0
2018-02-11 18:17 | 174696.9 | 120.0014 | 4 | 20 | 4.39245 | 0 | 2.98626 | 0 | 12.6998 | 0
2018-02-11 18:19 | 174816.9 | 240 | 4 | 20 | 4.391544 | 0 | 2.98626 | 0 | 12.6998 | 0
2018-02-11 18:20 | 174876.9 | 300.0015 | 4 | 20 | 4.391171 | 0 | 2.98626 | 0 | 12.6998 | 0
2018-02-11 18:22 | 174997 | 120.0001 | 5 | 20 | 3.837965 | -6.519947 | 2.98626 | 0.2172854 | 12.6998 | 0.8459631
2018-02-11 18:24 | 175117 | 240.0002 | 5 | 20 | 3.771123 | -6.520169 | 2.98626 | 0.4345791 | 12.6998 | 1.672724
2018-02-11 18:26 | 175237 | 360.0005 | 5 | 20 | 3.70104 | -6.520217 | 2.98626 | 0.6518939 | 12.6998 | 2.484683
2018-02-11 18:28 | 175357 | 480.0012 | 5 | 20 | 3.631742 | -6.519848 | 2.98626 | 0.8691968 | 12.6998 | 3.281352
2018-02-11 18:30 | 175477 | 600.0014 | 5 | 20 | 3.564505 | -6.519804 | 2.98626 | 1.086498 | 12.6998 | 4.063188
2018-02-11 18:32 | 175597 | 720.0013 | 5 | 20 | 3.500929 | -6.519826 | 2.98626 | 1.303809 | 12.6998 | 4.830736
2018-02-11 18:34 | 175717 | 840.0002 | 5 | 20 | 3.448787 | -6.519843 | 2.98626 | 1.521106 | 12.6998 | 5.585604
2018-02-11 18:36 | 175837 | 960.0019 | 5 | 20 | 3.405203 | -6.51988 | 2.98626 | 1.738404 | 12.6998 | 6.330162
2018-02-11 18:38 | 175957 | 1080.0009 | 5 | 20 | 3.366191 | -6.519828 | 2.98626 | 1.955697 | 12.6998 | 7.065801
2018-02-11 18:40 | 176077 | 1200.0015 | 5 | 20 | 3.326924 | -6.519915 | 2.98626 | 2.172987 | 12.6998 | 7.793025
2018-02-11 18:42 | 176197 | 1320.0007 | 5 | 20 | 3.286038 | -6.519852 | 2.98626 | 2.390289 | 12.6998 | 8.511553
2018-02-11 18:44 | 176317 | 1440.0008 | 5 | 20 | 3.238037 | -6.519875 | 2.98626 | 2.607588 | 12.6998 | 9.220677
2018-02-11 18:46 | 176437 | 1560.0016 | 5 | 20 | 3.154077 | -6.519862 | 2.98626 | 2.82489 | 12.6998 | 9.916402
2018-02-11 18:47 | 176525.9 | 1648.9305 | 5 | 20 | 2.999987 | -6.51987 | 2.98626 | 2.985929 | 12.6998 | 10.4139
2018-02-11 18:49 | 176646 | 120 | 6 | 20 | 3.630498 | 0 | 2.98626 | 2.985929 | 12.6998 | 10.4139
2018-02-11 18:51 | 176766 | 240.001 | 6 | 20 | 3.65904 | 0 | 2.98626 | 2.985929 | 12.6998 | 10.4139
2018-02-11 18:52 | 176826 | 300.0026 | 6 | 20 | 3.665971 | 0 | 2.98626 | 2.985929 | 12.6998 | 10.4139
2018-02-11 18:52 | 176825.9606 | 0.0025 | 7 | 21 | 3.666128 | 0 | 0 | 0 | 0 | 0
2018-02-11 18:54 | 176946 | 120.0009 | 2 | 21 | 4.052067 | 4.890075 | 0.1623887 | 3.996e-09 | 0.650748 | 1.4651e-08
2018-02-11 18:56 | 177066 | 240.0011 | 2 | 21 | 4.103608 | 4.889995 | 0.3253682 | 3.996e-09 | 1.315661 | 1.4651e-08
2018-02-11 18:58 | 177186 | 360.0007 | 2 | 21 | 4.137712 | 4.890044 | 0.4883548 | 3.996e-09 | 1.98744 | 1.4651e-08
2018-02-11 19:00 | 177306 | 480.0013 | 2 | 21 | 4.162525 | 4.890063 | 0.6513327 | 3.996e-09 | 2.663868 | 1.4651e-08
2018-02-11 19:02 | 177426 | 600.0003 | 2 | 21 | 4.187232 | 4.890075 | 0.8143116 | 3.996e-09 | 3.344254 | 1.4651e-08
2018-02-11 19:04 | 177546 | 720.0007 | 2 | 21 | 4.200271 | 4.670634 | 0.9754468 | 3.996e-09 | 4.020522 | 1.4651e-08
2018-02-11 19:06 | 177666 | 840.0001 | 2 | 21 | 4.200299 | 4.250604 | 1.124195 | 3.996e-09 | 4.645307 | 1.4651e-08
2018-02-11 19:08 | 177786 | 960.0011 | 2 | 21 | 4.200275 | 3.829621 | 1.258659 | 3.996e-09 | 5.210091 | 1.4651e-08
2018-02-11 19:10 | 177906 | 1080.0012 | 2 | 21 | 4.200281 | 3.465543 | 1.3801 | 3.996e-09 | 5.720177 | 1.4651e-08
2018-02-11 19:11 | 177979.6 | 1153.5436 | 2 | 21 | 4.200255 | 3.259984 | 1.448767 | 3.996e-09 | 6.008598 | 1.4651e-08
2018-02-11 19:13 | 178099.6 | 120.0002 | 3 | 21 | 4.223175 | 3.260083 | 1.557045 | 3.996e-09 | 6.464507 | 1.4651e-08
2018-02-11 19:15 | 178219.6 | 240.0007 | 3 | 21 | 4.252015 | 3.260068 | 1.665702 | 3.996e-09 | 6.924906 | 1.4651e-08
2018-02-11 19:17 | 178339.6 | 360.0005 | 3 | 21 | 4.284668 | 3.260091 | 1.774355 | 3.996e-09 | 7.38867 | 1.4651e-08
2018-02-11 19:19 | 178459.6 | 480.0013 | 3 | 21 | 4.317772 | 3.260146 | 1.883008 | 3.996e-09 | 7.855997 | 1.4651e-08
2018-02-11 19:21 | 178579.6 | 600.0006 | 3 | 21 | 4.352576 | 3.260098 | 1.991668 | 3.996e-09 | 8.327043 | 1.4651e-08
2018-02-11 19:23 | 178699.6 | 720.0004 | 3 | 21 | 4.390369 | 3.260049 | 2.100322 | 3.996e-09 | 8.801993 | 1.4651e-08
2018-02-11 19:25 | 178819.6 | 840.0005 | 3 | 21 | 4.400249 | 2.853475 | 2.203391 | 3.996e-09 | 9.255394 | 1.4651e-08
2018-02-11 19:27 | 178939.6 | 960.0029 | 3 | 21 | 4.400289 | 2.467629 | 2.291819 | 3.996e-09 | 9.644499 | 1.4651e-08
2018-02-11 19:29 | 179059.6 | 1080.0008 | 3 | 21 | 4.400267 | 2.147473 | 2.368566 | 3.996e-09 | 9.982206 | 1.4651e-08
2018-02-11 19:31 | 179179.6 | 1200.0012 | 3 | 21 | 4.400254 | 1.878687 | 2.435563 | 3.996e-09 | 10.27701 | 1.4651e-08
2018-02-11 19:33 | 179299.6 | 1320.0009 | 3 | 21 | 4.400227 | 1.637704 | 2.494117 | 3.996e-09 | 10.53467 | 1.4651e-08
2018-02-11 19:35 | 179419.6 | 1440.0006 | 3 | 21 | 4.400249 | 1.427414 | 2.545056 | 3.996e-09 | 10.75881 | 1.4651e-08
2018-02-11 19:37 | 179539.6 | 1560.0002 | 3 | 21 | 4.400172 | 1.255546 | 2.589698 | 3.996e-09 | 10.95524 | 1.4651e-08
2018-02-11 19:39 | 179659.6 | 1680.0008 | 3 | 21 | 4.400205 | 1.115282 | 2.629138 | 3.996e-09 | 11.12879 | 1.4651e-08
2018-02-11 19:41 | 179779.6 | 1800.0005 | 3 | 21 | 4.400226 | 0.9904881 | 2.664181 | 3.996e-09 | 11.28298 | 1.4651e-08
2018-02-11 19:43 | 179899.6 | 1920.0002 | 3 | 21 | 4.400234 | 0.8755026 | 2.695243 | 3.996e-09 | 11.41967 | 1.4651e-08
2018-02-11 19:45 | 180019.6 | 2040.0009 | 3 | 21 | 4.400217 | 0.7802191 | 2.722768 | 3.996e-09 | 11.54078 | 1.4651e-08
2018-02-11 19:47 | 180139.6 | 2160.0006 | 3 | 21 | 4.400174 | 0.7003832 | 2.747407 | 3.996e-09 | 11.64919 | 1.4651e-08
2018-02-11 19:49 | 180259.6 | 2280.0011 | 3 | 21 | 4.400221 | 0.6338968 | 2.769612 | 3.996e-09 | 11.7469 | 1.4651e-08
2018-02-11 19:51 | 180379.6 | 2400.0002 | 3 | 21 | 4.400173 | 0.5702534 | 2.78966 | 3.996e-09 | 11.83512 | 1.4651e-08
2018-02-11 19:53 | 180499.6 | 2520.0007 | 3 | 21 | 4.40017 | 0.5122795 | 2.80767 | 3.996e-09 | 11.91436 | 1.4651e-08
2018-02-11 19:55 | 180619.6 | 2640.0006 | 3 | 21 | 4.400182 | 0.466012 | 2.823952 | 3.996e-09 | 11.98601 | 1.4651e-08
2018-02-11 19:57 | 180739.6 | 2760.001 | 3 | 21 | 4.40016 | 0.4261513 | 2.838793 | 3.996e-09 | 12.05131 | 1.4651e-08
2018-02-11 19:59 | 180859.6 | 2880.0007 | 3 | 21 | 4.400164 | 0.3904753 | 2.8524 | 3.996e-09 | 12.11118 | 1.4651e-08
2018-02-11 20:01 | 180979.6 | 3000.0004 | 3 | 21 | 4.400147 | 0.3550444 | 2.864827 | 3.996e-09 | 12.16587 | 1.4651e-08
2018-02-11 20:03 | 181099.6 | 3120.001 | 3 | 21 | 4.400172 | 0.325634 | 2.876146 | 3.996e-09 | 12.21567 | 1.4651e-08
2018-02-11 20:05 | 181219.6 | 3240 | 3 | 21 | 4.400113 | 0.3000641 | 2.886559 | 3.996e-09 | 12.26149 | 1.4651e-08
2018-02-11 20:07 | 181339.6 | 3360.0015 | 3 | 21 | 4.400146 | 0.2789564 | 2.896211 | 3.996e-09 | 12.30396 | 1.4651e-08
2018-02-11 20:09 | 181459.6 | 3480.0005 | 3 | 21 | 4.400198 | 0.258419 | 2.905161 | 3.996e-09 | 12.34334 | 1.4651e-08
2018-02-11 20:11 | 181579.6 | 3600.0002 | 3 | 21 | 4.400165 | 0.237092 | 2.913391 | 3.996e-09 | 12.37955 | 1.4651e-08
2018-02-11 20:13 | 181699.6 | 3720.0006 | 3 | 21 | 4.400113 | 0.2195206 | 2.920996 | 3.996e-09 | 12.41302 | 1.4651e-08
2018-02-11 20:15 | 181819.6 | 3840.0011 | 3 | 21 | 4.400081 | 0.205078125 | 2.928078 | 3.996e-09 | 12.44418 | 1.4651e-08
2018-02-11 20:17 | 181939.6 | 3960.0008 | 3 | 21 | 4.400106 | 0.1914606 | 2.934697 | 3.996e-09 | 12.4733 | 1.4651e-08
2018-02-11 20:19 | 182059.6 | 4080.0011 | 3 | 21 | 4.400066 | 0.1760035 | 2.940845 | 3.996e-09 | 12.50035 | 1.4651e-08
2018-02-11 20:21 | 182179.6 | 4200.0015 | 3 | 21 | 4.400146 | 0.1641121 | 2.94652 | 3.996e-09 | 12.52532 | 1.4651e-08
2018-02-11 20:23 | 182299.6 | 4320.0011 | 3 | 21 | 4.400133 | 0.1532707 | 2.951803 | 3.996e-09 | 12.54857 | 1.4651e-08
2018-02-11 20:25 | 182419.6 | 4440.0008 | 3 | 21 | 4.400125 | 0.1438017 | 2.956761 | 3.996e-09 | 12.57038 | 1.4651e-08
2018-02-11 20:27 | 182539.6 | 4560.0003 | 3 | 21 | 4.400094 | 0.133914 | 2.961399 | 3.996e-09 | 12.59079 | 1.4651e-08
2018-02-11 20:29 | 182659.6 | 4680.0005 | 3 | 21 | 4.400097 | 0.1237955 | 2.965696 | 3.996e-09 | 12.6097 | 1.4651e-08
2018-02-11 20:31 | 182779.6 | 4800.0005 | 3 | 21 | 4.400096 | 0.1154242 | 2.969681 | 3.996e-09 | 12.62723 | 1.4651e-08
2018-02-11 20:33 | 182899.6 | 4920.0004 | 3 | 21 | 4.40006 | 0.1083212 | 2.97341 | 3.996e-09 | 12.64364 | 1.4651e-08
2018-02-11 20:35 | 183019.6 | 5040.0014 | 3 | 21 | 4.400117 | 0.102293 | 2.976924 | 3.996e-09 | 12.65911 | 1.4651e-08
2018-02-11 20:37 | 183139.6 | 5160.0012 | 3 | 21 | 4.400067 | 0.09426785 | 2.9802 | 3.996e-09 | 12.67352 | 1.4651e-08
2018-02-11 20:39 | 183259.6 | 5280.0008 | 3 | 21 | 4.400118 | 0.08887196 | 2.983238 | 3.996e-09 | 12.68688 | 1.4651e-08
2018-02-11 20:41 | 183379.6 | 5400.0012 | 3 | 21 | 4.400082 | 0.08354664 | 2.986088 | 3.996e-09 | 12.69943 | 1.4651e-08
2018-02-11 20:42 | 183427.2 | 5447.5696 | 3 | 21 | 4.400103 | 0.08149338 | 2.987175 | 3.996e-09 | 12.70421 | 1.4651e-08
2018-02-11 20:44 | 183547.2 | 120.0007 | 4 | 21 | 4.392394 | 0 | 2.987175 | 3.996e-09 | 12.70421 | 1.4651e-08
2018-02-11 20:46 | 183667.2 | 240 | 4 | 21 | 4.391527 | 0 | 2.987175 | 3.996e-09 | 12.70421 | 1.4651e-08
2018-02-11 20:47 | 183727.2 | 300.0017 | 4 | 21 | 4.391211 | 0 | 2.987175 | 3.996e-09 | 12.70421 | 1.4651e-08
2018-02-11 20:49 | 183847.3 | 120.0009 | 5 | 21 | 3.837332 | -6.519863 | 2.987175 | 0.2172968 | 12.70421 | 0.8455588
2018-02-11 20:51 | 183967.3 | 240.001 | 5 | 21 | 3.773015 | -6.519878 | 2.987175 | 0.4346002 | 12.70421 | 1.672553
2018-02-11 20:53 | 184087.3 | 360.0002 | 5 | 21 | 3.703653 | -6.519962 | 2.987175 | 0.6518937 | 12.70421 | 2.484948
2018-02-11 20:55 | 184207.3 | 480.0007 | 5 | 21 | 3.631552 | -6.519894 | 2.987175 | 0.8692024 | 12.70421 | 3.282003
2018-02-11 20:57 | 184327.3 | 600.0013 | 5 | 21 | 3.562218 | -6.519866 | 2.987175 | 1.086507 | 12.70421 | 4.063464
2018-02-11 20:59 | 184447.3 | 720.0006 | 5 | 21 | 3.501161 | -6.52014 | 2.987175 | 1.303817 | 12.70421 | 4.83079
2018-02-11 21:01 | 184567.3 | 840.0005 | 5 | 21 | 3.450296 | -6.520056 | 2.987175 | 1.521116 | 12.70421 | 5.585895
2018-02-11 21:03 | 184687.3 | 960.0002 | 5 | 21 | 3.405916 | -6.51993 | 2.987175 | 1.738402 | 12.70421 | 6.330697
2018-02-11 21:05 | 184807.3 | 1080.0011 | 5 | 21 | 3.363473 | -6.519887 | 2.987175 | 1.955693 | 12.70421 | 7.066126
2018-02-11 21:07 | 184927.3 | 1200.0016 | 5 | 21 | 3.325292 | -6.519949 | 2.987175 | 2.172991 | 12.70421 | 7.792789
2018-02-11 21:09 | 185047.3 | 1320.0012 | 5 | 21 | 3.286986 | -6.519863 | 2.987175 | 2.390297 | 12.70421 | 8.511262
2018-02-11 21:11 | 185167.3 | 1440.001 | 5 | 21 | 3.24016 | -6.519908 | 2.987175 | 2.607597 | 12.70421 | 9.220751
2018-02-11 21:13 | 185287.3 | 1560.0014 | 5 | 21 | 3.15216 | -6.519907 | 2.987175 | 2.824902 | 12.70421 | 9.916683
2018-02-11 21:15 | 185372.8 | 1645.5062 | 5 | 21 | 2.999992 | -6.519932 | 2.987175 | 2.979748 | 12.70421 | 10.39474
2018-02-11 21:17 | 185492.8 | 119.9999 | 6 | 21 | 3.63252 | 0 | 2.987175 | 2.979748 | 12.70421 | 10.39474
2018-02-11 21:19 | 185612.8 | 240.0004 | 6 | 21 | 3.660713 | 0 | 2.987175 | 2.979748 | 12.70421 | 10.39474
2018-02-11 21:20 | 185672.8 | 300.0021 | 6 | 21 | 3.667577 | 0 | 2.987175 | 2.979748 | 12.70421 | 10.39474
2018-02-11 21:20 | 185672.8 | 0.0024 | 7 | 22 | 3.667658 | 0 | 0 | 0 | 0 | 0
2018-02-11 21:22 | 185792.9 | 120.0005 | 2 | 22 | 4.052529 | 4.890012 | 0.1623821 | 5.022e-09 | 0.6505972 | 1.8419e-08
2018-02-11 21:24 | 185912.9 | 240.0003 | 2 | 22 | 4.10736 | 4.890012 | 0.3253651 | 5.022e-09 | 1.315919 | 1.8419e-08
2018-02-11 21:26 | 186032.9 | 360.0014 | 2 | 22 | 4.138388 | 4.889997 | 0.4883452 | 5.022e-09 | 1.988095 | 1.8419e-08
2018-02-11 21:28 | 186152.9 | 480.0002 | 2 | 22 | 4.161138 | 4.890012 | 0.6513304 | 5.022e-09 | 2.664479 | 1.8419e-08
2018-02-11 21:30 | 186272.9 | 600.0006 | 2 | 22 | 4.185634 | 4.889947 | 0.8143141 | 5.022e-09 | 3.344621 | 1.8419e-08
2018-02-11 21:32 | 186392.9 | 720.0003 | 2 | 22 | 4.200281 | 4.640986 | 0.9751776 | 5.022e-09 | 4.019666 | 1.8419e-08
2018-02-11 21:34 | 186512.9 | 840.0016 | 2 | 22 | 4.200295 | 4.21737 | 1.122617 | 5.022e-09 | 4.638954 | 1.8419e-08
2018-02-11 21:36 | 186632.9 | 960.0006 | 2 | 22 | 4.200279 | 3.829755 | 1.256628 | 5.022e-09 | 5.201838 | 1.8419e-08
2018-02-11 21:38 | 186752.9 | 1080.0014 | 2 | 22 | 4.200265 | 3.476745 | 1.378349 | 5.022e-09 | 5.713098 | 1.8419e-08
2018-02-11 21:39 | 186829.5 | 1156.5778 | 2 | 22 | 4.200267 | 3.259992 | 1.449977 | 5.022e-09 | 6.013955 | 1.8419e-08
2018-02-11 21:41 | 186949.5 | 120.0016 | 3 | 22 | 4.225822 | 3.260087 | 1.558249 | 5.022e-09 | 6.469966 | 1.8419e-08
2018-02-11 21:43 | 187069.5 | 240.0007 | 3 | 22 | 4.255408 | 3.260097 | 1.666906 | 5.022e-09 | 6.930737 | 1.8419e-08
2018-02-11 21:45 | 187189.5 | 360.0012 | 3 | 22 | 4.286171 | 3.260081 | 1.77556 | 5.022e-09 | 7.394761 | 1.8419e-08
2018-02-11 21:47 | 187309.5 | 480.0002 | 3 | 22 | 4.318446 | 3.260085 | 1.884216 | 5.022e-09 | 7.862207 | 1.8419e-08
2018-02-11 21:49 | 187429.5 | 600.0014 | 3 | 22 | 4.354665 | 3.260098 | 1.992872 | 5.022e-09 | 8.333345 | 1.8419e-08
2018-02-11 21:51 | 187549.5 | 720.0004 | 3 | 22 | 4.395167 | 3.260055 | 2.101526 | 5.022e-09 | 8.808692 | 1.8419e-08
2018-02-11 21:53 | 187669.5 | 840.0002 | 3 | 22 | 4.400297 | 2.823678 | 2.203185 | 5.022e-09 | 9.255985 | 1.8419e-08
2018-02-11 21:55 | 187789.5 | 960 | 3 | 22 | 4.400246 | 2.455821 | 2.290955 | 5.022e-09 | 9.642195 | 1.8419e-08
2018-02-11 21:57 | 187909.5 | 1080.0004 | 3 | 22 | 4.400265 | 2.137582 | 2.367399 | 5.022e-09 | 9.978569 | 1.8419e-08
2018-02-11 21:59 | 188029.5 | 1200.0002 | 3 | 22 | 4.400256 | 1.848614 | 2.433743 | 5.022e-09 | 10.2705 | 1.8419e-08
2018-02-11 22:01 | 188149.5 | 1320.0016 | 3 | 22 | 4.400253 | 1.613803 | 2.491299 | 5.022e-09 | 10.52376 | 1.8419e-08
2018-02-11 22:03 | 188269.5 | 1440.0003 | 3 | 22 | 4.400235 | 1.41783 | 2.541726 | 5.022e-09 | 10.74565 | 1.8419e-08
2018-02-11 22:05 | 188389.5 | 1560.0001 | 3 | 22 | 4.400227 | 1.253836 | 2.586203 | 5.022e-09 | 10.94136 | 1.8419e-08
2018-02-11 22:07 | 188509.5 | 1680.0006 | 3 | 22 | 4.400228 | 1.106194 | 2.625507 | 5.022e-09 | 11.11431 | 1.8419e-08
2018-02-11 22:09 | 188629.5 | 1800.001 | 3 | 22 | 4.400276 | 0.9753456 | 2.660102 | 5.022e-09 | 11.26654 | 1.8419e-08
2018-02-11 22:11 | 188749.5 | 1920.0008 | 3 | 22 | 4.40024 | 0.8684692 | 2.690756 | 5.022e-09 | 11.40142 | 1.8419e-08
2018-02-11 22:13 | 188869.5 | 2040.0006 | 3 | 22 | 4.400175 | 0.7788048 | 2.718154 | 5.022e-09 | 11.52197 | 1.8419e-08
2018-02-11 22:15 | 188989.5 | 2160.0011 | 3 | 22 | 4.400211 | 0.7004795 | 2.742778 | 5.022e-09 | 11.63032 | 1.8419e-08
2018-02-11 22:17 | 189109.5 | 2280.0016 | 3 | 22 | 4.400184 | 0.6252451 | 2.764855 | 5.022e-09 | 11.72747 | 1.8419e-08
2018-02-11 22:19 | 189229.5 | 2400.0006 | 3 | 22 | 4.40015 | 0.5622768 | 2.784617 | 5.022e-09 | 11.81443 | 1.8419e-08
2018-02-11 22:21 | 189349.5 | 2520 | 3 | 22 | 4.400223 | 0.5115623 | 2.802487 | 5.022e-09 | 11.89306 | 1.8419e-08
2018-02-11 22:23 | 189469.5 | 2640.0005 | 3 | 22 | 4.400175 | 0.4666729 | 2.818758 | 5.022e-09 | 11.96465 | 1.8419e-08
2018-02-11 22:25 | 189589.5 | 2760.001 | 3 | 22 | 4.400174 | 0.4246359 | 2.833604 | 5.022e-09 | 12.02997 | 1.8419e-08
2018-02-11 22:27 | 189709.5 | 2880.0006 | 3 | 22 | 4.400115 | 0.3843441 | 2.847063 | 5.022e-09 | 12.0892 | 1.8419e-08
2018-02-11 22:29 | 189829.5 | 3000.001 | 3 | 22 | 4.400118 | 0.3526411 | 2.859348 | 5.022e-09 | 12.14326 | 1.8419e-08
2018-02-11 22:31 | 189949.5 | 3120.0015 | 3 | 22 | 4.400139 | 0.3260345 | 2.870655 | 5.022e-09 | 12.19301 | 1.8419e-08
2018-02-11 22:33 | 190069.5 | 3240.001 | 3 | 22 | 4.400127 | 0.3015881 | 2.88111 | 5.022e-09 | 12.23901 | 1.8419e-08
2018-02-11 22:35 | 190189.5 | 3360.0007 | 3 | 22 | 4.400169 | 0.2767925 | 2.890747 | 5.022e-09 | 12.28141 | 1.8419e-08
2018-02-11 22:37 | 190309.5 | 3480.0011 | 3 | 22 | 4.400135 | 0.2547731 | 2.899589 | 5.022e-09 | 12.32032 | 1.8419e-08
2018-02-11 22:39 | 190429.5 | 3600.0009 | 3 | 22 | 4.400122 | 0.2366228 | 2.907777 | 5.022e-09 | 12.35635 | 1.8419e-08
2018-02-11 22:41 | 190549.5 | 3720.0015 | 3 | 22 | 4.400131 | 0.2209654 | 2.915403 | 5.022e-09 | 12.3899 | 1.8419e-08
2018-02-11 22:43 | 190669.5 | 3840.0014 | 3 | 22 | 4.400145 | 0.2051945 | 2.922504 | 5.022e-09 | 12.42115 | 1.8419e-08
2018-02-11 22:45 | 190789.5 | 3960.0009 | 3 | 22 | 4.400119 | 0.1886816 | 2.929054 | 5.022e-09 | 12.44997 | 1.8419e-08
2018-02-11 22:47 | 190909.5 | 4080.0005 | 3 | 22 | 4.400142 | 0.1763725 | 2.935119 | 5.022e-09 | 12.47666 | 1.8419e-08
2018-02-11 22:49 | 191029.5 | 4200.0002 | 3 | 22 | 4.40011 | 0.164485 | 2.940788 | 5.022e-09 | 12.5016 | 1.8419e-08
2018-02-11 22:51 | 191149.5 | 4320.0007 | 3 | 22 | 4.400074 | 0.1533527 | 2.946099 | 5.022e-09 | 12.52497 | 1.8419e-08
2018-02-11 22:53 | 191269.5 | 4440.0005 | 3 | 22 | 4.400095 | 0.1420593 | 2.951037 | 5.022e-09 | 12.5467 | 1.8419e-08
2018-02-11 22:55 | 191389.5 | 4560.0004 | 3 | 22 | 4.400079 | 0.1319981 | 2.955601 | 5.022e-09 | 12.56678 | 1.8419e-08
2018-02-11 22:57 | 191509.5 | 4680 | 3 | 22 | 4.400116 | 0.1231651 | 2.959857 | 5.022e-09 | 12.58551 | 1.8419e-08
2018-02-11 22:59 | 191629.5 | 4800.0011 | 3 | 22 | 4.400092 | 0.1154709 | 2.963841 | 5.022e-09 | 12.60304 | 1.8419e-08
2018-02-11 23:01 | 191749.5 | 4920 | 3 | 22 | 4.400125 | 0.1083002 | 2.967572 | 5.022e-09 | 12.61945 | 1.8419e-08
2018-02-11 23:03 | 191869.5 | 5040.0015 | 3 | 22 | 4.400082 | 0.1001062 | 2.971025 | 5.022e-09 | 12.63465 | 1.8419e-08
2018-02-11 23:05 | 191989.5 | 5160.0011 | 3 | 22 | 4.400061 | 0.09324741 | 2.974249 | 5.022e-09 | 12.64883 | 1.8419e-08
2018-02-11 23:07 | 192109.5 | 5280.0007 | 3 | 22 | 4.400065 | 0.08781719 | 2.977286 | 5.022e-09 | 12.66219 | 1.8419e-08
2018-02-11 23:09 | 192229.5 | 5400.0013 | 3 | 22 | 4.400036 | 0.08310699 | 2.980141 | 5.022e-09 | 12.67476 | 1.8419e-08
2018-02-11 23:10 | 192290.8 | 5461.2318 | 3 | 22 | 4.400146 | 0.08149529 | 2.98154 | 5.022e-09 | 12.68091 | 1.8419e-08
2018-02-11 23:12 | 192410.8 | 120.0013 | 4 | 22 | 4.392543 | 0 | 2.98154 | 5.022e-09 | 12.68091 | 1.8419e-08
2018-02-11 23:14 | 192530.8 | 240.001 | 4 | 22 | 4.391684 | 0 | 2.98154 | 5.022e-09 | 12.68091 | 1.8419e-08
2018-02-11 23:15 | 192590.8 | 300.0028 | 4 | 22 | 4.391378 | 0 | 2.98154 | 5.022e-09 | 12.68091 | 1.8419e-08
2018-02-11 23:17 | 192710.9 | 120.0007 | 5 | 22 | 3.840593 | -6.519904 | 2.98154 | 0.217293 | 12.68091 | 0.8460622
2018-02-11 23:19 | 192830.9 | 240.0005 | 5 | 22 | 3.774597 | -6.52017 | 2.98154 | 0.4345926 | 12.68091 | 1.673659
2018-02-11 23:21 | 192950.9 | 360.001 | 5 | 22 | 3.701239 | -6.51993 | 2.98154 | 0.6518905 | 12.68091 | 2.485903
2018-02-11 23:23 | 193070.9 | 480.0009 | 5 | 22 | 3.630453 | -6.519866 | 2.98154 | 0.8691972 | 12.68091 | 3.282459
2018-02-11 23:25 | 193190.9 | 600.0007 | 5 | 22 | 3.563658 | -6.519912 | 2.98154 | 1.086504 | 12.68091 | 4.063992
2018-02-11 23:27 | 193310.9 | 720.0004 | 5 | 22 | 3.503449 | -6.519878 | 2.98154 | 1.303797 | 12.68091 | 4.831683
2018-02-11 23:29 | 193430.9 | 840.0008 | 5 | 22 | 3.450349 | -6.519934 | 2.98154 | 1.521084 | 12.68091 | 5.587079
2018-02-11 23:31 | 193550.9 | 960.0005 | 5 | 22 | 3.404588 | -6.519915 | 2.98154 | 1.738373 | 12.68091 | 6.331661
2018-02-11 23:33 | 193670.9 | 1080.0012 | 5 | 22 | 3.364547 | -6.519848 | 2.98154 | 1.955671 | 12.68091 | 7.067054
2018-02-11 23:35 | 193790.9 | 1200.0002 | 5 | 22 | 3.327534 | -6.519949 | 2.98154 | 2.172971 | 12.68091 | 7.794119
2018-02-11 23:37 | 193910.9 | 1320.0014 | 5 | 22 | 3.288667 | -6.519875 | 2.98154 | 2.390277 | 12.68091 | 8.51312
2018-02-11 23:39 | 194030.9 | 1440.0012 | 5 | 22 | 3.23676 | -6.519904 | 2.98154 | 2.607581 | 12.68091 | 9.2224
2018-02-11 23:41 | 194150.9 | 1560.0001 | 5 | 22 | 3.150089 | -6.519937 | 2.98154 | 2.824882 | 12.68091 | 9.917522
2018-02-11 23:42 | 194237.7 | 1646.7889 | 5 | 22 | 2.99999 | -6.519856 | 2.98154 | 2.982051 | 12.68091 | 10.40265
2018-02-11 23:44 | 194357.7 | 120.0008 | 6 | 22 | 3.63155 | 0 | 2.98154 | 2.982051 | 12.68091 | 10.40265
2018-02-11 23:46 | 194477.7 | 240.0012 | 6 | 22 | 3.660211 | 0 | 2.98154 | 2.982051 | 12.68091 | 10.40265
2018-02-11 23:47 | 194537.7 | 300.0023 | 6 | 22 | 3.667249 | 0 | 2.98154 | 2.982051 | 12.68091 | 10.40265
2018-02-11 23:47 | 194537.7 | 0.0024 | 7 | 23 | 3.667229 | 0 | 0 | 0 | 0 | 0
2018-02-11 23:49 | 194657.8 | 120.0007 | 2 | 23 | 4.054399 | 4.890033 | 0.1623822 | 1.873e-09 | 0.6509538 | 6.868e-09
2018-02-11 23:51 | 194777.8 | 240.0005 | 2 | 23 | 4.10616 | 4.890054 | 0.3253663 | 1.873e-09 | 1.316309 | 6.868e-09
2018-02-11 23:53 | 194897.8 | 360.0002 | 2 | 23 | 4.136324 | 4.890059 | 0.4883512 | 1.873e-09 | 1.988214 | 6.868e-09
2018-02-11 23:55 | 195017.8 | 480.0009 | 2 | 23 | 4.160924 | 4.890018 | 0.651327 | 1.873e-09 | 2.664283 | 6.868e-09
2018-02-11 23:57 | 195137.8 | 600.0014 | 2 | 23 | 4.188601 | 4.890136 | 0.8143102 | 1.873e-09 | 3.344719 | 6.868e-09
2018-02-11 23:59 | 195257.8 | 720.0004 | 2 | 23 | 4.200253 | 4.632974 | 0.9747381 | 1.873e-09 | 4.018151 | 6.868e-09
2018-02-12 00:01 | 195377.8 | 840.0002 | 2 | 23 | 4.200278 | 4.238074 | 1.12249 | 1.873e-09 | 4.638751 | 6.868e-09
2018-02-12 00:03 | 195497.8 | 960.0009 | 2 | 23 | 4.200285 | 3.851872 | 1.257265 | 1.873e-09 | 5.204844 | 6.868e-09
2018-02-12 00:05 | 195617.8 | 1080.0012 | 2 | 23 | 4.200313 | 3.459558 | 1.379068 | 1.873e-09 | 5.716448 | 6.868e-09
2018-02-12 00:07 | 195685.9 | 1148.0536 | 2 | 23 | 4.200223 | 3.259984 | 1.44254 | 1.873e-09 | 5.983047 | 6.868e-09
2018-02-12 00:09 | 195805.9 | 120.0016 | 3 | 23 | 4.224009 | 3.260076 | 1.550811 | 1.873e-09 | 6.438982 | 6.868e-09
2018-02-12 00:11 | 195925.9 | 240.0013 | 3 | 23 | 4.251798 | 3.260051 | 1.659471 | 1.873e-09 | 6.899462 | 6.868e-09
2018-02-12 00:13 | 196045.9 | 360.0002 | 3 | 23 | 4.28223 | 3.260119 | 1.768125 | 1.873e-09 | 7.363065 | 6.868e-09
2018-02-12 00:15 | 196165.9 | 480.0015 | 3 | 23 | 4.31712 | 3.260053 | 1.876778 | 1.873e-09 | 7.830199 | 6.868e-09
2018-02-12 00:17 | 196285.9 | 600.0012 | 3 | 23 | 4.353359 | 3.260087 | 1.985433 | 1.873e-09 | 8.301234 | 6.868e-09
2018-02-12 00:19 | 196405.9 | 720.0011 | 3 | 23 | 4.391462 | 3.260041 | 2.094087 | 1.873e-09 | 8.776295 | 6.868e-09
2018-02-12 00:21 | 196525.9 | 840.001 | 3 | 23 | 4.400276 | 2.873389 | 2.197334 | 1.873e-09 | 9.230505 | 6.868e-09
2018-02-12 00:23 | 196645.9 | 960.0007 | 3 | 23 | 4.400273 | 2.481814 | 2.286501 | 1.873e-09 | 9.622862 | 6.868e-09
2018-02-12 00:25 | 196765.9 | 1080.0005 | 3 | 23 | 4.400237 | 2.141868 | 2.363327 | 1.873e-09 | 9.960917 | 6.868e-09
2018-02-12 00:27 | 196885.9 | 1200.001 | 3 | 23 | 4.400237 | 1.868073 | 2.430027 | 1.873e-09 | 10.25441 | 6.868e-09
2018-02-12 00:29 | 197005.9 | 1320 | 3 | 23 | 4.400238 | 1.640279 | 2.488378 | 1.873e-09 | 10.51117 | 6.868e-09
2018-02-12 00:31 | 197125.9 | 1440.0006 | 3 | 23 | 4.400261 | 1.440666 | 2.539646 | 1.873e-09 | 10.73677 | 6.868e-09
2018-02-12 00:33 | 197245.9 | 1560.0004 | 3 | 23 | 4.400209 | 1.257418 | 2.584564 | 1.873e-09 | 10.93442 | 6.868e-09
2018-02-12 00:35 | 197365.9 | 1680.0002 | 3 | 23 | 4.400229 | 1.111273 | 2.623963 | 1.873e-09 | 11.10778 | 6.868e-09
2018-02-12 00:37 | 197485.9 | 1800.0007 | 3 | 23 | 4.40022 | 0.9878674 | 2.658881 | 1.873e-09 | 11.26143 | 6.868e-09
2018-02-12 00:39 | 197605.9 | 1920.0011 | 3 | 23 | 4.400208 | 0.8833485 | 2.690032 | 1.873e-09 | 11.39849 | 6.868e-09
2018-02-12 00:41 | 197725.9 | 2040.0001 | 3 | 23 | 4.400211 | 0.787591 | 2.717857 | 1.873e-09 | 11.52093 | 6.868e-09
2018-02-12 00:43 | 197845.9 | 2160.0015 | 3 | 23 | 4.400192 | 0.7008247 | 2.742596 | 1.873e-09 | 11.62979 | 6.868e-09
2018-02-12 00:45 | 197965.9 | 2280.0013 | 3 | 23 | 4.400195 | 0.6313543 | 2.764762 | 1.873e-09 | 11.72732 | 6.868e-09
2018-02-12 00:47 | 198085.9 | 2400.0002 | 3 | 23 | 4.400201 | 0.5722542 | 2.784777 | 1.873e-09 | 11.81539 | 6.868e-09
2018-02-12 00:49 | 198205.9 | 2520.0007 | 3 | 23 | 4.400179 | 0.5191889 | 2.802948 | 1.873e-09 | 11.89535 | 6.868e-09
2018-02-12 00:51 | 198325.9 | 2640.0013 | 3 | 23 | 4.400196 | 0.4682055 | 2.819389 | 1.873e-09 | 11.96769 | 6.868e-09
2018-02-12 00:53 | 198445.9 | 2760.001 | 3 | 23 | 4.400147 | 0.425334 | 2.834254 | 1.873e-09 | 12.0331 | 6.868e-09
2018-02-12 00:55 | 198565.9 | 2880.0007 | 3 | 23 | 4.400164 | 0.3900824 | 2.847829 | 1.873e-09 | 12.09283 | 6.868e-09
2018-02-12 00:57 | 198685.9 | 3000.0004 | 3 | 23 | 4.400161 | 0.359108 | 2.860314 | 1.873e-09 | 12.14777 | 6.868e-09
2018-02-12 00:59 | 198805.9 | 3120.0009 | 3 | 23 | 4.400127 | 0.3293257 | 2.871809 | 1.873e-09 | 12.19835 | 6.868e-09
2018-02-12 01:01 | 198925.9 | 3240.0006 | 3 | 23 | 4.400154 | 0.3014641 | 2.882309 | 1.873e-09 | 12.24455 | 6.868e-09
2018-02-12 01:03 | 199045.9 | 3360.0004 | 3 | 23 | 4.40017 | 0.2789612 | 2.891965 | 1.873e-09 | 12.28704 | 6.868e-09
2018-02-12 01:05 | 199165.9 | 3480.0001 | 3 | 23 | 4.400093 | 0.2583933 | 2.900908 | 1.873e-09 | 12.32639 | 6.868e-09
2018-02-12 01:07 | 199285.9 | 3600.0007 | 3 | 23 | 4.400125 | 0.2403336 | 2.909223 | 1.873e-09 | 12.36298 | 6.868e-09
2018-02-12 01:09 | 199405.9 | 3720.0012 | 3 | 23 | 4.400176 | 0.2212687 | 2.916916 | 1.873e-09 | 12.39682 | 6.868e-09
2018-02-12 01:11 | 199525.9 | 3840.0002 | 3 | 23 | 4.400105 | 0.2047205 | 2.923989 | 1.873e-09 | 12.42795 | 6.868e-09
2018-02-12 01:13 | 199645.9 | 3960.0017 | 3 | 23 | 4.400113 | 0.1906366 | 2.930569 | 1.873e-09 | 12.4569 | 6.868e-09
2018-02-12 01:15 | 199765.9 | 4080.0007 | 3 | 23 | 4.400125 | 0.1781216 | 2.936719 | 1.873e-09 | 12.48396 | 6.868e-09
2018-02-12 01:17 | 199885.9 | 4200.0005 | 3 | 23 | 4.400115 | 0.1654921 | 2.942456 | 1.873e-09 | 12.5092 | 6.868e-09
2018-02-12 01:19 | 200005.9 | 4320.0001 | 3 | 23 | 4.400126 | 0.1529751 | 2.947754 | 1.873e-09 | 12.53252 | 6.868e-09
2018-02-12 01:21 | 200125.9 | 4440.0015 | 3 | 23 | 4.400119 | 0.1428299 | 2.952673 | 1.873e-09 | 12.55416 | 6.868e-09
2018-02-12 01:23 | 200245.9 | 4560.0013 | 3 | 23 | 4.400096 | 0.1327667 | 2.957269 | 1.873e-09 | 12.57438 | 6.868e-09
2018-02-12 01:25 | 200365.9 | 4680.0012 | 3 | 23 | 4.400113 | 0.1245308 | 2.961561 | 1.873e-09 | 12.59327 | 6.868e-09
2018-02-12 01:27 | 200485.9 | 4800.0015 | 3 | 23 | 4.4001 | 0.1150551 | 2.965558 | 1.873e-09 | 12.61085 | 6.868e-09
2018-02-12 01:29 | 200605.9 | 4920.0012 | 3 | 23 | 4.40012 | 0.1074257 | 2.969252 | 1.873e-09 | 12.62711 | 6.868e-09
2018-02-12 01:31 | 200725.9 | 5040.0009 | 3 | 23 | 4.400104 | 0.1007977 | 2.972716 | 1.873e-09 | 12.64235 | 6.868e-09
2018-02-12 01:33 | 200845.9 | 5160.0003 | 3 | 23 | 4.400105 | 0.09501457 | 2.975969 | 1.873e-09 | 12.65666 | 6.868e-09
2018-02-12 01:35 | 200965.9 | 5280.0017 | 3 | 23 | 4.400071 | 0.08853912 | 2.979035 | 1.873e-09 | 12.67016 | 6.868e-09
2018-02-12 01:37 | 201085.9 | 5400.0006 | 3 | 23 | 4.40008 | 0.0824337 | 2.981882 | 1.873e-09 | 12.68268 | 6.868e-09
2018-02-12 01:37 | 201111.3 | 5425.3976 | 3 | 23 | 4.4001 | 0.08148575 | 2.982461 | 1.873e-09 | 12.68523 | 6.868e-09
2018-02-12 01:39 | 201231.3 | 120.0014 | 4 | 23 | 4.392396 | 0 | 2.982461 | 1.873e-09 | 12.68523 | 6.868e-09
2018-02-12 01:41 | 201351.3 | 240.0011 | 4 | 23 | 4.391481 | 0 | 2.982461 | 1.873e-09 | 12.68523 | 6.868e-09
2018-02-12 01:42 | 201411.3 | 300.0029 | 4 | 23 | 4.391151 | 0 | 2.982461 | 1.873e-09 | 12.68523 | 6.868e-09
2018-02-12 01:44 | 201531.3795 | 120.0006 | 5 | 23 | 3.839826 | -6.519856 | 2.982461 | 0.2172941 | 12.68523 | 0.846292
2018-02-12 01:46 | 201651.3799 | 240.001 | 5 | 23 | 3.772367 | -6.519944 | 2.982461 | 0.4345953 | 12.68523 | 1.673396
2018-02-12 01:48 | 201771.3805 | 360.0016 | 5 | 23 | 3.70224 | -6.519843 | 2.982461 | 0.651902 | 12.68523 | 2.48556
2018-02-12 01:50 | 201891.3794 | 480.0005 | 5 | 23 | 3.632411 | -6.519828 | 2.982461 | 0.8692002 | 12.68523 | 3.28242
2018-02-12 01:52 | 202011.3792 | 600.0003 | 5 | 23 | 3.565113 | -6.519912 | 2.982461 | 1.086495 | 12.68523 | 4.064322
2018-02-12 01:54 | 202131.379 | 720.0001 | 5 | 23 | 3.502115 | -6.519846 | 2.982461 | 1.303802 | 12.68523 | 4.832098
2018-02-12 01:56 | 202251.3803 | 840.0014 | 5 | 23 | 3.449538 | -6.520147 | 2.982461 | 1.521096 | 12.68523 | 5.587181
2018-02-12 01:58 | 202371.3801 | 960.0012 | 5 | 23 | 3.405336 | -6.519856 | 2.982461 | 1.738387 | 12.68523 | 6.331819
2018-02-12 02:00 | 202491.3792 | 1080.0003 | 5 | 23 | 3.36591 | -6.519929 | 2.982461 | 1.95569 | 12.68523 | 7.067467
2018-02-12 02:02 | 202611.3796 | 1200.0007 | 5 | 23 | 3.327023 | -6.519927 | 2.982461 | 2.172987 | 12.68523 | 7.79468
2018-02-12 02:04 | 202731.3803 | 1320.0014 | 5 | 23 | 3.285929 | -6.519878 | 2.982461 | 2.390295 | 12.68523 | 8.513217
2018-02-12 02:06 | 202851.38 | 1440.0011 | 5 | 23 | 3.237245 | -6.519942 | 2.982461 | 2.607597 | 12.68523 | 9.222268
2018-02-12 02:08 | 202971.3798 | 1560.0009 | 5 | 23 | 3.15214 | -6.519894 | 2.982461 | 2.824903 | 12.68523 | 9.91767
2018-02-12 02:09 | 203058.9148 | 1647.5359 | 5 | 23 | 2.999993 | -6.519954 | 2.982461 | 2.983418 | 12.68523 | 10.40719
2018-02-12 02:11 | 203179 | 120.0013 | 6 | 23 | 3.630594 | 0 | 2.982461 | 2.983432 | 12.68523 | 10.40723
2018-02-12 02:13 | 203299 | 240.0003 | 6 | 23 | 3.659212 | 0 | 2.982461 | 2.983432 | 12.68523 | 10.40723
2018-02-12 02:14 | 203359 | 300.0022 | 6 | 23 | 3.666133 | 0 | 2.982461 | 2.983432 | 12.68523 | 10.40723
2018-02-12 02:14 | 203359 | 0.0023 | 7 | 24 | 3.665963 | 0 | 0 | 0 | 0 | 0
2018-02-12 02:16 | 203479 | 120.0007 | 2 | 24 | 4.053077 | 4.889985 | 0.1623867 | 0 | 0.6508614 | 0
2018-02-12 02:18 | 203599 | 240.0014 | 2 | 24 | 4.104449 | 4.890006 | 0.3253742 | 0 | 1.315953 | 0
2018-02-12 02:20 | 203719 | 360.0011 | 2 | 24 | 4.137712 | 4.890096 | 0.4883562 | 0 | 1.987776 | 0
2018-02-12 02:22 | 203839 | 480.0007 | 2 | 24 | 4.162962 | 4.890079 | 0.6513382 | 0 | 2.664267 | 0
2018-02-12 02:24 | 203959 | 600.0003 | 2 | 24 | 4.187771 | 4.889998 | 0.8143147 | 0 | 3.344722 | 0
2018-02-12 02:26 | 204079 | 720.0008 | 2 | 24 | 4.2003 | 4.661468 | 0.9752476 | 0 | 4.020196 | 0
2018-02-12 02:28 | 204199 | 840.0006 | 2 | 24 | 4.200284 | 4.24579 | 1.123714 | 0 | 4.643797 | 0
2018-02-12 02:30 | 204319 | 960.0001 | 2 | 24 | 4.200289 | 3.822343 | 1.258036 | 0 | 5.207988 | 0
2018-02-12 02:32 | 204439 | 1080.0004 | 2 | 24 | 4.200285 | 3.460217 | 1.379267 | 0 | 5.717193 | 0
2018-02-12 02:34 | 204510.9 | 1151.8279 | 2 | 24 | 4.200272 | 3.25999 | 1.446281 | 0 | 5.998667 | 0
2018-02-12 02:36 | 204630.9 | 120.0007 | 3 | 24 | 4.223154 | 3.260066 | 1.55455 | 0 | 6.454542 | 0
2018-02-12 02:38 | 204750.9 | 240.0003 | 3 | 24 | 4.251712 | 3.260068 | 1.66321 | 0 | 6.914937 | 0
2018-02-12 02:40 | 204870.9 | 360.0014 | 3 | 24 | 4.284401 | 3.2601 | 1.771864 | 0 | 7.378667 | 0
2018-02-12 02:42 | 204990.9 | 480.0011 | 3 | 24 | 4.317647 | 3.260083 | 1.880518 | 0 | 7.845977 | 0
2018-02-12 02:44 | 205110.9 | 600.0015 | 3 | 24 | 4.352683 | 3.260173 | 1.989171 | 0 | 8.31699 | 0
2018-02-12 02:46 | 205230.9 | 720.0003 | 3 | 24 | 4.390411 | 3.260097 | 2.097826 | 0 | 8.79195 | 0
2018-02-12 02:48 | 205350.9 | 840.0001 | 3 | 24 | 4.400297 | 2.854079 | 2.200948 | 0 | 9.245585 | 0
2018-02-12 02:50 | 205470.9 | 960.0004 | 3 | 24 | 4.400279 | 2.465478 | 2.289309 | 0 | 9.634395 | 0
2018-02-12 02:52 | 205590.9 | 1080.0008 | 3 | 24 | 4.40024 | 2.145242 | 2.365996 | 0 | 9.971841 | 0
2018-02-12 02:54 | 205710.9 | 1200.0011 | 3 | 24 | 4.400233 | 1.876903 | 2.432924 | 0 | 10.26634 | 0
2018-02-12 02:56 | 205830.9 | 1320.0007 | 3 | 24 | 4.400249 | 1.63906 | 2.491456 | 0 | 10.52389 | 0
2018-02-12 02:58 | 205950.9 | 1440.0011 | 3 | 24 | 4.400219 | 1.425962 | 2.542417 | 0 | 10.74814 | 0
2018-02-12 03:00 | 206070.9 | 1560.0022 | 3 | 24 | 4.40024 | 1.256972 | 2.587048 | 0 | 10.94452 | 0
2018-02-12 03:02 | 206190.9 | 1680 | 3 | 24 | 4.400244 | 1.115425 | 2.62649 | 0 | 11.11808 | 0
2018-02-12 03:04 | 206310.9 | 1800.0008 | 3 | 24 | 4.400257 | 0.9920254 | 2.661556 | 0 | 11.27238 | 0
2018-02-12 03:06 | 206430.9 | 1920.0001 | 3 | 24 | 4.400195 | 0.8773689 | 2.692689 | 0 | 11.40937 | 0
2018-02-12 03:08 | 206550.9 | 2040.0008 | 3 | 24 | 4.400194 | 0.7810926 | 2.720269 | 0 | 11.53072 | 0
2018-02-12 03:10 | 206670.9 | 2160.0003 | 3 | 24 | 4.400155 | 0.7007647 | 2.744942 | 0 | 11.63929 | 0
2018-02-12 03:12 | 206790.9 | 2280.0005 | 3 | 24 | 4.400208 | 0.634634 | 2.767174 | 0 | 11.73712 | 0
2018-02-12 03:14 | 206910.9 | 2400.0013 | 3 | 24 | 4.400194 | 0.5728235 | 2.787269 | 0 | 11.82553 | 0
2018-02-12 03:16 | 207030.9 | 2520.0007 | 3 | 24 | 4.400159 | 0.5137796 | 2.805343 | 0 | 11.90507 | 0
2018-02-12 03:18 | 207150.9 | 2640.0009 | 3 | 24 | 4.400197 | 0.4675808 | 2.821675 | 0 | 11.97693 | 0
2018-02-12 03:20 | 207270.9 | 2760.0012 | 3 | 24 | 4.400142 | 0.4274216 | 2.836567 | 0 | 12.04246 | 0
2018-02-12 03:22 | 207390.9 | 2880.0006 | 3 | 24 | 4.400169 | 0.3929243 | 2.850229 | 0 | 12.10257 | 0
2018-02-12 03:24 | 207510.9 | 3000.0016 | 3 | 24 | 4.400196 | 0.3583975 | 2.862738 | 0 | 12.15761 | 0
2018-02-12 03:26 | 207630.9 | 3120.001 | 3 | 24 | 4.400174 | 0.3281088 | 2.874131 | 0 | 12.20774 | 0
2018-02-12 03:28 | 207750.9 | 3240.0004 | 3 | 24 | 4.400131 | 0.3020935 | 2.884616 | 0 | 12.25388 | 0
2018-02-12 03:30 | 207870.9 | 3360.0004 | 3 | 24 | 4.400121 | 0.2803421 | 2.894319 | 0 | 12.29657 | 0
2018-02-12 03:32 | 207990.9 | 3480.0013 | 3 | 24 | 4.40016 | 0.2594595 | 2.90331 | 0 | 12.33613 | 0
2018-02-12 03:34 | 208110.9 | 3600.0012 | 3 | 24 | 4.400145 | 0.237957 | 2.911583 | 0 | 12.37254 | 0
2018-02-12 03:36 | 208230.9 | 3720.001 | 3 | 24 | 4.400118 | 0.2204952 | 2.919207 | 0 | 12.40609 | 0
2018-02-12 03:38 | 208350.9 | 3840.0003 | 3 | 24 | 4.400137 | 0.2055635 | 2.926296 | 0 | 12.43728 | 0
2018-02-12 03:40 | 208470.9 | 3960.0012 | 3 | 24 | 4.400083 | 0.1910677 | 2.932914 | 0 | 12.4664 | 0
2018-02-12 03:42 | 208590.9 | 4080.0004 | 3 | 24 | 4.400162 | 0.1773243 | 2.939064 | 0 | 12.49346 | 0
2018-02-12 03:44 | 208710.9 | 4200.0012 | 3 | 24 | 4.400116 | 0.1636858 | 2.944729 | 0 | 12.51838 | 0
2018-02-12 03:46 | 208830.9 | 4320.0012 | 3 | 24 | 4.400133 | 0.1529732 | 2.949997 | 0 | 12.54157 | 0
2018-02-12 03:48 | 208950.9 | 4440.0013 | 3 | 24 | 4.400127 | 0.1431837 | 2.954919 | 0 | 12.56322 | 0
2018-02-12 03:50 | 209070.9 | 4560.0012 | 3 | 24 | 4.400141 | 0.132719 | 2.959514 | 0 | 12.58344 | 0
2018-02-12 03:52 | 209190.9 | 4680.0005 | 3 | 24 | 4.400124 | 0.1223326 | 2.963762 | 0 | 12.60213 | 0
2018-02-12 03:54 | 209310.9 | 4800.0004 | 3 | 24 | 4.40012 | 0.1144781 | 2.9677 | 0 | 12.61946 | 0
2018-02-12 03:56 | 209430.9 | 4920.0012 | 3 | 24 | 4.400063 | 0.1068764 | 2.971381 | 0 | 12.63566 | 0
2018-02-12 03:58 | 209550.9 | 5040.0005 | 3 | 24 | 4.400094 | 0.1007204 | 2.974856 | 0 | 12.65095 | 0
2018-02-12 04:00 | 209670.9 | 5160.0013 | 3 | 24 | 4.400097 | 0.09420872 | 2.978107 | 0 | 12.66525 | 0
2018-02-12 04:02 | 209790.9 | 5280.0006 | 3 | 24 | 4.400065 | 0.08747864 | 2.981128 | 0 | 12.67854 | 0
2018-02-12 04:04 | 209910.9 | 5400.0003 | 3 | 24 | 4.400143 | 0.08308601 | 2.983965 | 0 | 12.69103 | 0
2018-02-12 04:04 | 209937.3 | 5426.4549 | 3 | 24 | 4.400083 | 0.08148193 | 2.984574 | 0 | 12.69371 | 0
2018-02-12 04:06 | 210057.4 | 120.0009 | 4 | 24 | 4.392381 | 0 | 2.984574 | 0 | 12.69371 | 0
2018-02-12 04:08 | 210177.4 | 240.0008 | 4 | 24 | 4.391474 | 0 | 2.984574 | 0 | 12.69371 | 0
2018-02-12 04:09 | 210237.4 | 300.0022 | 4 | 24 | 4.391172 | 0 | 2.984574 | 0 | 12.69371 | 0
2018-02-12 04:11 | 210357.5 | 120.0009 | 5 | 24 | 3.837865 | -6.519853 | 2.984574 | 0.2172956 | 12.69371 | 0.8456854
2018-02-12 04:13 | 210477.5 | 240.0001 | 5 | 24 | 3.773095 | -6.519848 | 2.984574 | 0.4345878 | 12.69371 | 1.672725
2018-02-12 04:15 | 210597.5 | 360.0011 | 5 | 24 | 3.703726 | -6.519926 | 2.984574 | 0.651892 | 12.69371 | 2.485147
2018-02-12 04:17 | 210717.5 | 480.001 | 5 | 24 | 3.632259 | -6.519877 | 2.984574 | 0.8691885 | 12.69371 | 3.282233
2018-02-12 04:19 | 210837.5 | 600.0012 | 5 | 24 | 3.562281 | -6.51987 | 2.984574 | 1.086486 | 12.69371 | 4.063781
2018-02-12 04:21 | 210957.5 | 720.0011 | 5 | 24 | 3.501265 | -6.520001 | 2.984574 | 1.303791 | 12.69371 | 4.831092
2018-02-12 04:23 | 211077.5 | 840.0013 | 5 | 24 | 3.449664 | -6.519962 | 2.984574 | 1.52108 | 12.69371 | 5.58609
2018-02-12 04:25 | 211197.5 | 960.0006 | 5 | 24 | 3.40571 | -6.519912 | 2.984574 | 1.738368 | 12.69371 | 6.330789
2018-02-12 04:27 | 211317.5 | 1080.0013 | 5 | 24 | 3.363577 | -6.519924 | 2.984574 | 1.955665 | 12.69371 | 7.066269
2018-02-12 04:29 | 211437.5 | 1200.0016 | 5 | 24 | 3.324478 | -6.519964 | 2.984574 | 2.172979 | 12.69371 | 7.792903
2018-02-12 04:31 | 211557.5 | 1320.0002 | 5 | 24 | 3.285758 | -6.51995 | 2.984574 | 2.390277 | 12.69371 | 8.511133
2018-02-12 04:33 | 211677.5 | 1440.0008 | 5 | 24 | 3.238202 | -6.519932 | 2.984574 | 2.607589 | 12.69371 | 9.220297
2018-02-12 04:35 | 211797.5 | 1560.0006 | 5 | 24 | 3.151348 | -6.51995 | 2.984574 | 2.824891 | 12.69371 | 9.915909
2018-02-12 04:36 | 211881.8 | 1644.3184 | 5 | 24 | 2.999998 | -6.519952 | 2.984574 | 2.977584 | 12.69371 | 10.38728
2018-02-12 04:38 | 212001.8 | 120.0004 | 6 | 24 | 3.632522 | 0 | 2.984574 | 2.977584 | 12.69371 | 10.38728
2018-02-12 04:40 | 212121.8 | 240.0005 | 6 | 24 | 3.660763 | 0 | 2.984574 | 2.977584 | 12.69371 | 10.38728
2018-02-12 04:41 | 212181.8 | 300.0029 | 6 | 24 | 3.667576 | 0 | 2.984574 | 2.977584 | 12.69371 | 10.38728
2018-02-12 04:41 | 212181.8 | 0.0024 | 7 | 25 | 3.667472 | 0 | 0 | 0 | 0 | 0
2018-02-12 04:43 | 212301.9 | 120.0013 | 2 | 25 | 4.053179 | 4.889985 | 0.1623952 | 0 | 0.650812 | 0
2018-02-12 04:45 | 212421.9 | 240.0015 | 2 | 25 | 4.108078 | 4.890065 | 0.3253726 | 0 | 1.316173 | 0
2018-02-12 04:47 | 212541.9 | 360.0001 | 2 | 25 | 4.139402 | 4.890061 | 0.4883498 | 0 | 1.988501 | 0
2018-02-12 04:49 | 212661.9 | 480.0012 | 2 | 25 | 4.162414 | 4.890065 | 0.6513358 | 0 | 2.665049 | 0
2018-02-12 04:51 | 212781.9 | 600.0002 | 2 | 25 | 4.186705 | 4.890054 | 0.8143147 | 0 | 3.345358 | 0
2018-02-12 04:53 | 212901.9 | 720.002 | 2 | 25 | 4.200309 | 4.64615 | 0.9752107 | 0 | 4.020604 | 0
2018-02-12 04:55 | 213021.9 | 840.0011 | 2 | 25 | 4.200258 | 4.207011 | 1.122519 | 0 | 4.639338 | 0
2018-02-12 04:57 | 213141.9 | 960.0006 | 2 | 25 | 4.200273 | 3.818236 | 1.256203 | 0 | 5.200851 | 0
2018-02-12 04:59 | 213261.9 | 1080.0005 | 2 | 25 | 4.200308 | 3.467643 | 1.377494 | 0 | 5.710306 | 0
2018-02-12 05:01 | 213336 | 1154.0662 | 2 | 25 | 4.200277 | 3.259997 | 1.446671 | 0 | 6.00087 | 0
2018-02-12 05:03 | 213456 | 120.001 | 3 | 25 | 4.224966 | 3.260087 | 1.554949 | 0 | 6.456854 | 0
2018-02-12 05:05 | 213576 | 240.0012 | 3 | 25 | 4.255116 | 3.260077 | 1.663606 | 0 | 6.917567 | 0
2018-02-12 05:07 | 213696 | 360.0009 | 3 | 25 | 4.286092 | 3.260022 | 1.772261 | 0 | 7.38157 | 0
2018-02-12 05:09 | 213816 | 480.0004 | 3 | 25 | 4.318424 | 3.260072 | 1.880911 | 0 | 7.848997 | 0
2018-02-12 05:11 | 213936 | 600.0004 | 3 | 25 | 4.353848 | 3.260144 | 1.98957 | 0 | 8.320121 | 0
2018-02-12 05:13 | 214056 | 720.0013 | 3 | 25 | 4.394477 | 3.260097 | 2.098231 | 0 | 8.795386 | 0
2018-02-12 05:15 | 214176 | 840.0008 | 3 | 25 | 4.400292 | 2.827523 | 2.200052 | 0 | 9.243386 | 0
2018-02-12 05:17 | 214296 | 960.0009 | 3 | 25 | 4.400305 | 2.456697 | 2.287898 | 0 | 9.629931 | 0
2018-02-12 05:19 | 214416 | 1080.0009 | 3 | 25 | 4.400279 | 2.14178 | 2.364402 | 0 | 9.966567 | 0
2018-02-12 05:21 | 214536 | 1200.0001 | 3 | 25 | 4.400249 | 1.8592 | 2.431018 | 0 | 10.2597 | 0
2018-02-12 05:23 | 214656 | 1320.0007 | 3 | 25 | 4.400234 | 1.616383 | 2.488781 | 0 | 10.51387 | 0
2018-02-12 05:25 | 214776 | 1440.0014 | 3 | 25 | 4.400259 | 1.420991 | 2.5393 | 0 | 10.73616 | 0
2018-02-12 05:27 | 214896 | 1560.0007 | 3 | 25 | 4.40022 | 1.255664 | 2.583818 | 0 | 10.93205 | 0
2018-02-12 05:29 | 215016 | 1680.0012 | 3 | 25 | 4.400181 | 1.109935 | 2.623214 | 0 | 11.1054 | 0
2018-02-12 05:31 | 215136 | 1800.0004 | 3 | 25 | 4.400237 | 0.9773216 | 2.657968 | 0 | 11.25833 | 0
2018-02-12 05:33 | 215256 | 1920.0009 | 3 | 25 | 4.400214 | 0.8695259 | 2.688681 | 0 | 11.39347 | 0
2018-02-12 05:35 | 215376 | 2040.001 | 3 | 25 | 4.400181 | 0.7785196 | 2.716107 | 0 | 11.51415 | 0
2018-02-12 05:37 | 215496 | 2160.0008 | 3 | 25 | 4.400214 | 0.7015352 | 2.740756 | 0 | 11.62261 | 0
2018-02-12 05:39 | 215616 | 2280.0017 | 3 | 25 | 4.400186 | 0.6288357 | 2.762918 | 0 | 11.72013 | 0
2018-02-12 05:41 | 215736 | 2400.0015 | 3 | 25 | 4.400183 | 0.5647001 | 2.782757 | 0 | 11.80743 | 0
2018-02-12 05:43 | 215856 | 2520.0006 | 3 | 25 | 4.400192 | 0.5121136 | 2.800681 | 0 | 11.88629 | 0
2018-02-12 05:45 | 215976 | 2640.0006 | 3 | 25 | 4.400164 | 0.4674549 | 2.816995 | 0 | 11.95808 | 0
2018-02-12 05:47 | 216096 | 2760.0015 | 3 | 25 | 4.400121 | 0.4266968 | 2.831904 | 0 | 12.02368 | 0
2018-02-12 05:49 | 216216 | 2880.0004 | 3 | 25 | 4.400124 | 0.3872595 | 2.845484 | 0 | 12.08344 | 0
2018-02-12 05:51 | 216336 | 3000.0003 | 3 | 25 | 4.400145 | 0.3547974 | 2.857848 | 0 | 12.13784 | 0
2018-02-12 05:53 | 216456 | 3120.0009 | 3 | 25 | 4.400163 | 0.3274345 | 2.869203 | 0 | 12.1878 | 0
2018-02-12 05:55 | 216576 | 3240.0003 | 3 | 25 | 4.400162 | 0.3029699 | 2.879697 | 0 | 12.23398 | 0
2018-02-12 05:57 | 216696 | 3360.0001 | 3 | 25 | 4.400142 | 0.2782297 | 2.889383 | 0 | 12.2766 | 0
2018-02-12 05:59 | 216816 | 3480.0016 | 3 | 25 | 4.400133 | 0.2550936 | 2.898255 | 0 | 12.31563 | 0
2018-02-12 06:01 | 216936 | 3600.0015 | 3 | 25 | 4.400113 | 0.2360497 | 2.906448 | 0 | 12.35168 | 0
2018-02-12 06:03 | 217056 | 3720.0006 | 3 | 25 | 4.400111 | 0.2205172 | 2.914057 | 0 | 12.38517 | 0
2018-02-12 06:05 | 217176 | 3840.0011 | 3 | 25 | 4.400126 | 0.2050209 | 2.921152 | 0 | 12.41638 | 0
2018-02-12 06:07 | 217296 | 3960.001 | 3 | 25 | 4.400133 | 0.1887856 | 2.927718 | 0 | 12.44528 | 0
2018-02-12 06:09 | 217416 | 4080.0009 | 3 | 25 | 4.40013 | 0.175025 | 2.933771 | 0 | 12.47191 | 0
2018-02-12 06:11 | 217536 | 4200.0009 | 3 | 25 | 4.400135 | 0.1633282 | 2.939402 | 0 | 12.49669 | 0
2018-02-12 06:13 | 217656 | 4320.0001 | 3 | 25 | 4.400154 | 0.1532068 | 2.944664 | 0 | 12.51984 | 0
2018-02-12 06:15 | 217776 | 4440.0001 | 3 | 25 | 4.400105 | 0.1410723 | 2.949571 | 0 | 12.54143 | 0
2018-02-12 06:17 | 217896 | 4560.0002 | 3 | 25 | 4.400123 | 0.1308985 | 2.95409 | 0 | 12.56132 | 0
2018-02-12 06:19 | 218016 | 4680.0002 | 3 | 25 | 4.400109 | 0.121933 | 2.958297 | 0 | 12.57983 | 0
2018-02-12 06:21 | 218136 | 4800.0012 | 3 | 25 | 4.400064 | 0.1140766 | 2.962228 | 0 | 12.59712 | 0
2018-02-12 06:23 | 218256 | 4920.0001 | 3 | 25 | 4.400118 | 0.1076622 | 2.965926 | 0 | 12.6134 | 0
2018-02-12 06:25 | 218376 | 5040.0002 | 3 | 25 | 4.400105 | 0.09970379 | 2.969374 | 0 | 12.62857 | 0
2018-02-12 06:27 | 218496 | 5160.001 | 3 | 25 | 4.400074 | 0.09292316 | 2.97258 | 0 | 12.64267 | 0
2018-02-12 06:29 | 218616 | 5280.0004 | 3 | 25 | 4.400067 | 0.08748245 | 2.975585 | 0 | 12.6559 | 0
2018-02-12 06:31 | 218736 | 5400.0002 | 3 | 25 | 4.400076 | 0.08310509 | 2.978432 | 0 | 12.66842 | 0
2018-02-12 06:31 | 218785.1 | 5449.1359 | 3 | 25 | 4.400142 | 0.08149719 | 2.979551 | 0 | 12.67335 | 0
2018-02-12 06:33 | 218905.2 | 119.9999 | 4 | 25 | 4.392527 | 0 | 2.979551 | 0 | 12.67335 | 0
2018-02-12 06:35 | 219025.2 | 240.0009 | 4 | 25 | 4.391699 | 0 | 2.979551 | 0 | 12.67335 | 0
2018-02-12 06:36 | 219085.2 | 300.0025 | 4 | 25 | 4.391354 | 0 | 2.979551 | 0 | 12.67335 | 0
2018-02-12 06:38 | 219205.3 | 120.0002 | 5 | 25 | 3.839819 | -6.519991 | 2.979551 | 0.2172893 | 12.67335 | 0.845867
2018-02-12 06:40 | 219325.3 | 240.0004 | 5 | 25 | 3.775093 | -6.519957 | 2.979551 | 0.4345983 | 12.67335 | 1.673467
2018-02-12 06:42 | 219445.3 | 360.0002 | 5 | 25 | 3.701825 | -6.51988 | 2.979551 | 0.6518945 | 12.67335 | 2.485918
2018-02-12 06:44 | 219565.3 | 480.0009 | 5 | 25 | 3.629933 | -6.519878 | 2.979551 | 0.8691904 | 12.67335 | 3.28241
2018-02-12 06:46 | 219685.3 | 600.0011 | 5 | 25 | 3.562657 | -6.519855 | 2.979551 | 1.08649 | 12.67335 | 4.063764
2018-02-12 06:48 | 219805.3 | 720.0014 | 5 | 25 | 3.502827 | -6.519961 | 2.979551 | 1.303798 | 12.67335 | 4.831315
2018-02-12 06:50 | 219925.3 | 840.0005 | 5 | 25 | 3.450174 | -6.519959 | 2.979551 | 1.521085 | 12.67335 | 5.586591
2018-02-12 06:52 | 220045.3 | 960.0005 | 5 | 25 | 3.403249 | -6.520036 | 2.979551 | 1.738371 | 12.67335 | 6.331013
2018-02-12 06:54 | 220165.3 | 1080.0014 | 5 | 25 | 3.362832 | -6.520018 | 2.979551 | 1.955686 | 12.67335 | 7.066114
2018-02-12 06:56 | 220285.3 | 1200.0007 | 5 | 25 | 3.325767 | -6.519959 | 2.979551 | 2.172991 | 12.67335 | 7.792797
2018-02-12 06:58 | 220405.3 | 1320.0001 | 5 | 25 | 3.287519 | -6.519969 | 2.979551 | 2.390296 | 12.67335 | 8.511401
2018-02-12 07:00 | 220525.3 | 1440.0002 | 5 | 25 | 3.236318 | -6.519959 | 2.979551 | 2.607605 | 12.67335 | 9.220661
2018-02-12 07:02 | 220645.3 | 1560.0012 | 5 | 25 | 3.147449 | -6.520034 | 2.979551 | 2.824907 | 12.67335 | 9.915415
2018-02-12 07:04 | 220729.8 | 1644.5638 | 5 | 25 | 2.99999 | -6.519986 | 2.979551 | 2.978051 | 12.67335 | 10.38787
2018-02-12 07:06 | 220849.9 | 120.0003 | 6 | 25 | 3.632467 | 0 | 2.979551 | 2.978051 | 12.67335 | 10.38787
2018-02-12 07:08 | 220969.9 | 240.0004 | 6 | 25 | 3.660724 | 0 | 2.979551 | 2.978051 | 12.67335 | 10.38787
2018-02-12 07:09 | 221029.9 | 300.0028 | 6 | 25 | 3.667769 | 0 | 2.979551 | 2.978051 | 12.67335 | 10.38787
2018-02-12 07:09 | 221029.9 | 0.0023 | 7 | 26 | 3.667855 | 0 | 0 | 0 | 0 | 0
2018-02-12 07:11 | 221150 | 120.0004 | 2 | 26 | 4.055772 | 4.8901 | 0.1623857 | 8.39e-10 | 0.6511038 | 3.077e-09
2018-02-12 07:13 | 221270 | 240.0006 | 2 | 26 | 4.107841 | 4.890067 | 0.3253736 | 8.39e-10 | 1.316727 | 3.077e-09
2018-02-12 07:15 | 221390 | 360.0007 | 2 | 26 | 4.137897 | 4.890048 | 0.4883524 | 8.39e-10 | 1.988914 | 3.077e-09
2018-02-12 07:17 | 221510 | 480.0009 | 2 | 26 | 4.16128 | 4.890059 | 0.6513354 | 8.39e-10 | 2.665212 | 3.077e-09
2018-02-12 07:19 | 221630 | 600.0011 | 2 | 26 | 4.188751 | 4.890088 | 0.81431 | 8.39e-10 | 3.345574 | 3.077e-09
2018-02-12 07:21 | 221750 | 720.0005 | 2 | 26 | 4.200248 | 4.61917 | 0.9744758 | 8.39e-10 | 4.017939 | 3.077e-09
2018-02-12 07:23 | 221870 | 840.0014 | 2 | 26 | 4.200257 | 4.214128 | 1.121626 | 8.39e-10 | 4.636013 | 3.077e-09
2018-02-12 07:25 | 221990 | 960 | 2 | 26 | 4.200278 | 3.835204 | 1.255773 | 8.39e-10 | 5.199465 | 3.077e-09
2018-02-12 07:27 | 222110 | 1080.0003 | 2 | 26 | 4.200284 | 3.461162 | 1.377376 | 8.39e-10 | 5.710233 | 3.077e-09
2018-02-12 07:28 | 222175.1 | 1145.1659 | 2 | 26 | 4.200251 | 3.259984 | 1.438179 | 8.39e-10 | 5.965622 | 3.077e-09
2018-02-12 07:30 | 222295.1 | 120.0012 | 3 | 26 | 4.22438 | 3.260125 | 1.546455 | 8.39e-10 | 6.421602 | 3.077e-09
2018-02-12 07:32 | 222415.1 | 240.0013 | 3 | 26 | 4.252786 | 3.260068 | 1.655108 | 8.39e-10 | 6.88212 | 3.077e-09
2018-02-12 07:34 | 222535.1 | 360.0007 | 3 | 26 | 4.282735 | 3.260074 | 1.763767 | 8.39e-10 | 7.345825 | 3.077e-09
2018-02-12 07:36 | 222655.1 | 480.0012 | 3 | 26 | 4.316237 | 3.260079 | 1.87242 | 8.39e-10 | 7.812927 | 3.077e-09
2018-02-12 07:38 | 222775.1 | 600.0004 | 3 | 26 | 4.353702 | 3.260081 | 1.981072 | 8.39e-10 | 8.283927 | 3.077e-09
2018-02-12 07:40 | 222895.1 | 720 | 3 | 26 | 4.39218 | 3.260055 | 2.089725 | 8.39e-10 | 8.759045 | 3.077e-09
2018-02-12 07:42 | 223015.1 | 840.0009 | 3 | 26 | 4.400266 | 2.866164 | 2.192644 | 8.39e-10 | 9.211831 | 3.077e-09
2018-02-12 07:44 | 223135.1 | 960.0002 | 3 | 26 | 4.400279 | 2.488074 | 2.281719 | 8.39e-10 | 9.603782 | 3.077e-09
2018-02-12 07:46 | 223255.1 | 1080.0004 | 3 | 26 | 4.400223 | 2.144557 | 2.358819 | 8.39e-10 | 9.943046 | 3.077e-09
2018-02-12 07:48 | 223375.1 | 1200.0006 | 3 | 26 | 4.400259 | 1.867501 | 2.425535 | 8.39e-10 | 10.23661 | 3.077e-09
2018-02-12 07:50 | 223495.1 | 1320.0006 | 3 | 26 | 4.400223 | 1.635361 | 2.483815 | 8.39e-10 | 10.49306 | 3.077e-09
2018-02-12 07:52 | 223615.1 | 1440.0017 | 3 | 26 | 4.400214 | 1.440841 | 2.535038 | 8.39e-10 | 10.71845 | 3.077e-09
2018-02-12 07:54 | 223735.1 | 1560.0001 | 3 | 26 | 4.40023 | 1.266205 | 2.580127 | 8.39e-10 | 10.91685 | 3.077e-09
2018-02-12 07:56 | 223855.1 | 1680.0001 | 3 | 26 | 4.40024 | 1.112503 | 2.619653 | 8.39e-10 | 11.09078 | 3.077e-09
2018-02-12 07:58 | 223975.1 | 1800.0002 | 3 | 26 | 4.400191 | 0.9865751 | 2.654575 | 8.39e-10 | 11.24444 | 3.077e-09
2018-02-12 08:00 | 224095.1 | 1920.0012 | 3 | 26 | 4.400229 | 0.8828487 | 2.685672 | 8.39e-10 | 11.38128 | 3.077e-09
2018-02-12 08:02 | 224215.1 | 2040.0002 | 3 | 26 | 4.400214 | 0.7907038 | 2.713519 | 8.39e-10 | 11.50381 | 3.077e-09
2018-02-12 08:04 | 224335.1 | 2160.0001 | 3 | 26 | 4.400178 | 0.7031345 | 2.738393 | 8.39e-10 | 11.61326 | 3.077e-09
2018-02-12 08:06 | 224455.1 | 2280.0012 | 3 | 26 | 4.400229 | 0.632803 | 2.760602 | 8.39e-10 | 11.71098 | 3.077e-09
2018-02-12 08:08 | 224575.1 | 2400.0003 | 3 | 26 | 4.400176 | 0.5717201 | 2.780634 | 8.39e-10 | 11.79913 | 3.077e-09
2018-02-12 08:10 | 224695.1 | 2520.0011 | 3 | 26 | 4.400211 | 0.5216999 | 2.798836 | 8.39e-10 | 11.87922 | 3.077e-09
2018-02-12 08:12 | 224815.1 | 2640.0011 | 3 | 26 | 4.400217 | 0.4734516 | 2.815397 | 8.39e-10 | 11.95209 | 3.077e-09
2018-02-12 08:14 | 224935.1 | 2760.0003 | 3 | 26 | 4.400147 | 0.4277897 | 2.830374 | 8.39e-10 | 12.01799 | 3.077e-09
2018-02-12 08:16 | 225055.1 | 2880.0002 | 3 | 26 | 4.400116 | 0.3907909 | 2.844017 | 8.39e-10 | 12.07802 | 3.077e-09
2018-02-12 08:18 | 225175.1 | 3000.0002 | 3 | 26 | 4.40015 | 0.360137 | 2.856528 | 8.39e-10 | 12.13307 | 3.077e-09
2018-02-12 08:20 | 225295.1 | 3120.0003 | 3 | 26 | 4.400118 | 0.3314419 | 2.868059 | 8.39e-10 | 12.18381 | 3.077e-09
2018-02-12 08:22 | 225415.1 | 3240.0013 | 3 | 26 | 4.400155 | 0.3031511 | 2.878641 | 8.39e-10 | 12.23037 | 3.077e-09
2018-02-12 08:24 | 225535.1 | 3360.0012 | 3 | 26 | 4.400133 | 0.2788458 | 2.88832 | 8.39e-10 | 12.27296 | 3.077e-09
2018-02-12 08:26 | 225655.1 | 3480.0015 | 3 | 26 | 4.400146 | 0.2582188 | 2.897259 | 8.39e-10 | 12.31229 | 3.077e-09
2018-02-12 08:28 | 225775.1 | 3600.0001 | 3 | 26 | 4.400128 | 0.2403126 | 2.905558 | 8.39e-10 | 12.34881 | 3.077e-09
2018-02-12 08:30 | 225895.1 | 3720.0012 | 3 | 26 | 4.400077 | 0.2215643 | 2.913269 | 8.39e-10 | 12.38274 | 3.077e-09
2018-02-12 08:32 | 226015.1 | 3840 | 3 | 26 | 4.400135 | 0.2043486 | 2.920358 | 8.39e-10 | 12.41393 | 3.077e-09
2018-02-12 08:34 | 226135.1 | 3960.0004 | 3 | 26 | 4.400124 | 0.1895542 | 2.926913 | 8.39e-10 | 12.44277 | 3.077e-09
2018-02-12 08:36 | 226255.1 | 4080 | 3 | 26 | 4.40012 | 0.1769276 | 2.933017 | 8.39e-10 | 12.46964 | 3.077e-09
2018-02-12 08:38 | 226375.1 | 4200.0006 | 3 | 26 | 4.400144 | 0.1655121 | 2.938714 | 8.39e-10 | 12.4947 | 3.077e-09
2018-02-12 08:40 | 226495.1 | 4320.0005 | 3 | 26 | 4.400129 | 0.1517115 | 2.943999 | 8.39e-10 | 12.51796 | 3.077e-09
2018-02-12 08:42 | 226615.1 | 4440.001 | 3 | 26 | 4.400091 | 0.1407251 | 2.948863 | 8.39e-10 | 12.53936 | 3.077e-09
2018-02-12 08:44 | 226735.1 | 4560.0007 | 3 | 26 | 4.400122 | 0.1320333 | 2.953405 | 8.39e-10 | 12.55935 | 3.077e-09
2018-02-12 08:46 | 226855.1 | 4680.0005 | 3 | 26 | 4.400116 | 0.1238546 | 2.957661 | 8.39e-10 | 12.57807 | 3.077e-09
2018-02-12 08:48 | 226975.1 | 4800.0001 | 3 | 26 | 4.400113 | 0.1155987 | 2.961648 | 8.39e-10 | 12.59561 | 3.077e-09
2018-02-12 08:50 | 227095.1 | 4920.0012 | 3 | 26 | 4.400066 | 0.1066027 | 2.965344 | 8.39e-10 | 12.61188 | 3.077e-09
2018-02-12 08:52 | 227215.1 | 5040.0003 | 3 | 26 | 4.400104 | 0.1003981 | 2.968799 | 8.39e-10 | 12.62708 | 3.077e-09
2018-02-12 08:54 | 227335.1 | 5160.0011 | 3 | 26 | 4.400055 | 0.09431934 | 2.972051 | 8.39e-10 | 12.64139 | 3.077e-09
2018-02-12 08:56 | 227455.1 | 5280.0001 | 3 | 26 | 4.400089 | 0.08930588 | 2.975121 | 8.39e-10 | 12.6549 | 3.077e-09
2018-02-12 08:58 | 227575.1 | 5400.0016 | 3 | 26 | 4.400084 | 0.08310318 | 2.977996 | 8.39e-10 | 12.66755 | 3.077e-09
2018-02-12 08:59 | 227605.9 | 5430.8075 | 3 | 26 | 4.400093 | 0.08149719 | 2.978701 | 8.39e-10 | 12.67065 | 3.077e-09
2018-02-12 09:01 | 227726 | 120.0013 | 4 | 26 | 4.3924 | 0 | 2.978701 | 8.39e-10 | 12.67065 | 3.077e-09
2018-02-12 09:03 | 227846 | 240.0009 | 4 | 26 | 4.391486 | 0 | 2.978701 | 8.39e-10 | 12.67065 | 3.077e-09
2018-02-12 09:04 | 227906 | 300.0017 | 4 | 26 | 4.391143 | 0 | 2.978701 | 8.39e-10 | 12.67065 | 3.077e-09
2018-02-12 09:06 | 228026.1 | 120.0011 | 5 | 26 | 3.840324 | -6.52001 | 2.978701 | 0.2172964 | 12.67065 | 0.8461671
2018-02-12 09:08 | 228146.1 | 240.0013 | 5 | 26 | 3.772203 | -6.519852 | 2.978701 | 0.4346011 | 12.67065 | 1.673451
2018-02-12 09:10 | 228266.1 | 360.0011 | 5 | 26 | 3.701258 | -6.520205 | 2.978701 | 0.6519026 | 12.67065 | 2.485466
2018-02-12 09:12 | 228386.1 | 480.0004 | 5 | 26 | 3.630905 | -6.520187 | 2.978701 | 0.8692025 | 12.67065 | 3.28206
2018-02-12 09:14 | 228506.1 | 600.0011 | 5 | 26 | 3.564434 | -6.520167 | 2.978701 | 1.086513 | 12.67065 | 4.063788
2018-02-12 09:16 | 228626.1 | 720.0012 | 5 | 26 | 3.502249 | -6.519826 | 2.978701 | 1.303808 | 12.67065 | 4.831489
2018-02-12 09:18 | 228746.1 | 840.0011 | 5 | 26 | 3.447968 | -6.520118 | 2.978701 | 1.521097 | 12.67065 | 5.586364
2018-02-12 09:20 | 228866.1 | 960.0003 | 5 | 26 | 3.403132 | -6.519821 | 2.978701 | 1.738395 | 12.67065 | 6.330603
2018-02-12 09:22 | 228986.1 | 1080.0004 | 5 | 26 | 3.363755 | -6.519852 | 2.978701 | 1.955689 | 12.67065 | 7.065723
2018-02-12 09:24 | 229106.1 | 1200.0011 | 5 | 26 | 3.326097 | -6.519845 | 2.978701 | 2.172997 | 12.67065 | 7.792594
2018-02-12 09:26 | 229226.1 | 1320.0012 | 5 | 26 | 3.284047 | -6.519872 | 2.978701 | 2.390303 | 12.67065 | 8.510911
2018-02-12 09:28 | 229346.1 | 1440.0011 | 5 | 26 | 3.234639 | -6.519794 | 2.978701 | 2.607606 | 12.67065 | 9.219472
2018-02-12 09:30 | 229466.1 | 1560.0004 | 5 | 26 | 3.146914 | -6.519894 | 2.978701 | 2.824919 | 12.67065 | 9.914132
2018-02-12 09:31 | 229550.8 | 1644.7738 | 5 | 26 | 2.99999 | -6.519816 | 2.978701 | 2.978432 | 12.67065 | 10.38768
2018-02-12 09:33 | 229670.9 | 120.0016 | 6 | 26 | 3.631801 | 0 | 2.978701 | 2.978432 | 12.67065 | 10.38768
2018-02-12 09:35 | 229790.9 | 240.0016 | 6 | 26 | 3.660398 | 0 | 2.978701 | 2.978432 | 12.67065 | 10.38768
2018-02-12 09:36 | 229850.9 | 300.003 | 6 | 26 | 3.667261 | 0 | 2.978701 | 2.978432 | 12.67065 | 10.38768
2018-02-12 09:36 | 229850.9 | 0.0024 | 7 | 27 | 3.66733 | 0 | 0 | 0 | 0 | 0
2018-02-12 09:38 | 229971 | 120.001 | 2 | 27 | 4.055648 | 4.890004 | 0.1623877 | 5.4e-10 | 0.6511713 | 1.98e-09
2018-02-12 09:40 | 230091 | 240.0001 | 2 | 27 | 4.106483 | 4.889956 | 0.3253642 | 5.4e-10 | 1.316622 | 1.98e-09
2018-02-12 09:42 | 230211 | 360.0009 | 2 | 27 | 4.137895 | 4.89 | 0.4883427 | 5.4e-10 | 1.988643 | 1.98e-09
2018-02-12 09:44 | 230331 | 480.001 | 2 | 27 | 4.164186 | 4.890027 | 0.6513214 | 5.4e-10 | 2.665203 | 1.98e-09
2018-02-12 09:46 | 230451 | 600.0009 | 2 | 27 | 4.189443 | 4.889941 | 0.8143076 | 5.4e-10 | 3.345939 | 1.98e-09
2018-02-12 09:48 | 230571 | 720.0001 | 2 | 27 | 4.200304 | 4.630965 | 0.9745708 | 5.4e-10 | 4.018732 | 1.98e-09
2018-02-12 09:50 | 230691 | 840.0009 | 2 | 27 | 4.200282 | 4.229554 | 1.122242 | 5.4e-10 | 4.638994 | 1.98e-09
2018-02-12 09:52 | 230811 | 960.001 | 2 | 27 | 4.200302 | 3.818444 | 1.256418 | 5.4e-10 | 5.202567 | 1.98e-09
2018-02-12 09:54 | 230931 | 1080.0001 | 2 | 27 | 4.200259 | 3.441638 | 1.377183 | 5.4e-10 | 5.709816 | 1.98e-09
2018-02-12 09:55 | 230995.8 | 1144.8521 | 2 | 27 | 4.20029 | 3.25999 | 1.437524 | 5.4e-10 | 5.963263 | 1.98e-09
2018-02-12 09:57 | 231115.8 | 120.0002 | 3 | 27 | 4.223682 | 3.260077 | 1.545791 | 5.4e-10 | 6.419172 | 1.98e-09
2018-02-12 09:59 | 231235.8 | 240.0002 | 3 | 27 | 4.251447 | 3.260011 | 1.65445 | 5.4e-10 | 6.879591 | 1.98e-09
2018-02-12 10:01 | 231355.8 | 360.001 | 3 | 27 | 4.283266 | 3.260034 | 1.763108 | 5.4e-10 | 7.343221 | 1.98e-09
2018-02-12 10:03 | 231475.8 | 480.0003 | 3 | 27 | 4.317616 | 3.260102 | 1.871757 | 5.4e-10 | 7.810465 | 1.98e-09
2018-02-12 10:05 | 231595.8 | 600.0009 | 3 | 27 | 4.3532 | 3.260091 | 1.980415 | 5.4e-10 | 8.28152 | 1.98e-09
2018-02-12 10:07 | 231715.8 | 720.0011 | 3 | 27 | 4.390569 | 3.260097 | 2.089071 | 5.4e-10 | 8.756537 | 1.98e-09
2018-02-12 10:09 | 231835.8 | 840.0009 | 3 | 27 | 4.400279 | 2.87242 | 2.192443 | 5.4e-10 | 9.21127 | 1.98e-09
2018-02-12 10:11 | 231955.8 | 960.0002 | 3 | 27 | 4.40024 | 2.469724 | 2.281254 | 5.4e-10 | 9.602064 | 1.98e-09
2018-02-12 10:13 | 232075.8 | 1080.0002 | 3 | 27 | 4.400251 | 2.147735 | 2.358052 | 5.4e-10 | 9.94 | 1.98e-09
2018-02-12 10:15 | 232195.8 | 1200.001 | 3 | 27 | 4.400244 | 1.877591 | 2.425006 | 5.4e-10 | 10.23461 | 1.98e-09
2018-02-12 10:17 | 232315.8 | 1320.0011 | 3 | 27 | 4.400226 | 1.646876 | 2.483671 | 5.4e-10 | 10.49275 | 1.98e-09
2018-02-12 10:19 | 232435.8 | 1440.0001 | 3 | 27 | 4.400243 | 1.437459 | 2.535035 | 5.4e-10 | 10.71877 | 1.98e-09
2018-02-12 10:21 | 232555.8 | 1560.0004 | 3 | 27 | 4.400262 | 1.261969 | 2.579879 | 5.4e-10 | 10.91609 | 1.98e-09
2018-02-12 10:23 | 232675.8 | 1680.001 | 3 | 27 | 4.400243 | 1.117124 | 2.619443 | 5.4e-10 | 11.09018 | 1.98e-09
2018-02-12 10:25 | 232795.8 | 1800.0011 | 3 | 27 | 4.40017 | 0.9950848 | 2.654586 | 5.4e-10 | 11.24482 | 1.98e-09
2018-02-12 10:27 | 232915.8 | 1920.0013 | 3 | 27 | 4.400192 | 0.8862553 | 2.685922 | 5.4e-10 | 11.3827 | 1.98e-09
2018-02-12 10:29 | 233035.8 | 2040.0013 | 3 | 27 | 4.400233 | 0.7867804 | 2.713752 | 5.4e-10 | 11.50516 | 1.98e-09
2018-02-12 10:31 | 233155.8 | 2160.0013 | 3 | 27 | 4.400175 | 0.7048998 | 2.738559 | 5.4e-10 | 11.61432 | 1.98e-09
2018-02-12 10:33 | 233275.8 | 2280.0004 | 3 | 27 | 4.400169 | 0.636446 | 2.760881 | 5.4e-10 | 11.71254 | 1.98e-09
2018-02-12 10:35 | 233395.8 | 2400.0005 | 3 | 27 | 4.400178 | 0.5771904 | 2.781103 | 5.4e-10 | 11.80152 | 1.98e-09
2018-02-12 10:37 | 233515.8 | 2520.0004 | 3 | 27 | 4.40015 | 0.5202141 | 2.799404 | 5.4e-10 | 11.88205 | 1.98e-09
2018-02-12 10:39 | 233635.8 | 2640.0013 | 3 | 27 | 4.400162 | 0.4710398 | 2.815901 | 5.4e-10 | 11.95463 | 1.98e-09
2018-02-12 10:41 | 233755.8 | 2760.0013 | 3 | 27 | 4.400126 | 0.4294338 | 2.8309 | 5.4e-10 | 12.02063 | 1.98e-09
2018-02-12 10:43 | 233875.8 | 2880.0005 | 3 | 27 | 4.400133 | 0.3947582 | 2.844631 | 5.4e-10 | 12.08105 | 1.98e-09
2018-02-12 10:45 | 233995.8 | 3000.0005 | 3 | 27 | 4.400136 | 0.361659 | 2.85725 | 5.4e-10 | 12.13658 | 1.98e-09
2018-02-12 10:47 | 234115.8 | 3120.0012 | 3 | 27 | 4.400154 | 0.3289499 | 2.868756 | 5.4e-10 | 12.1872 | 1.98e-09
2018-02-12 10:49 | 234235.8 | 3240.0013 | 3 | 27 | 4.400178 | 0.3033123 | 2.879274 | 5.4e-10 | 12.23349 | 1.98e-09
2018-02-12 10:51 | 234355.8 | 3360.0012 | 3 | 27 | 4.400137 | 0.2800169 | 2.888973 | 5.4e-10 | 12.27616 | 1.98e-09
2018-02-12 10:53 | 234475.8 | 3480.0006 | 3 | 27 | 4.400146 | 0.2597275 | 2.89797 | 5.4e-10 | 12.31575 | 1.98e-09
2018-02-12 10:55 | 234595.8 | 3600.0005 | 3 | 27 | 4.40011 | 0.2392139 | 2.90629 | 5.4e-10 | 12.35236 | 1.98e-09
2018-02-12 10:57 | 234715.8 | 3720.0014 | 3 | 27 | 4.400142 | 0.219841 | 2.913928 | 5.4e-10 | 12.38597 | 1.98e-09
2018-02-12 10:59 | 234835.8 | 3840.0006 | 3 | 27 | 4.40015 | 0.2045631 | 2.920992 | 5.4e-10 | 12.41705 | 1.98e-09
2018-02-12 11:01 | 234955.8 | 3960.0005 | 3 | 27 | 4.400089 | 0.1902685 | 2.92757 | 5.4e-10 | 12.446 | 1.98e-09
2018-02-12 11:03 | 235075.8 | 4080.0014 | 3 | 27 | 4.400153 | 0.1777372 | 2.933705 | 5.4e-10 | 12.47299 | 1.98e-09
2018-02-12 11:05 | 235195.8 | 4200.0005 | 3 | 27 | 4.400087 | 0.1625748 | 2.93937 | 5.4e-10 | 12.49792 | 1.98e-09
2018-02-12 11:07 | 235315.8 | 4320.0014 | 3 | 27 | 4.400046 | 0.1501102 | 2.944592 | 5.4e-10 | 12.52089 | 1.98e-09
2018-02-12 11:09 | 235435.8 | 4440.0013 | 3 | 27 | 4.400087 | 0.1411161 | 2.94945 | 5.4e-10 | 12.54227 | 1.98e-09
2018-02-12 11:11 | 235555.8 | 4560.0006 | 3 | 27 | 4.400021 | 0.1312981 | 2.954012 | 5.4e-10 | 12.56234 | 1.98e-09
2018-02-12 11:13 | 235675.8 | 4680.0005 | 3 | 27 | 4.400109 | 0.1231213 | 2.958271 | 5.4e-10 | 12.58108 | 1.98e-09
2018-02-12 11:15 | 235795.8 | 4800.0013 | 3 | 27 | 4.400086 | 0.1141386 | 2.962212 | 5.4e-10 | 12.59842 | 1.98e-09
2018-02-12 11:17 | 235915.8 | 4920.0014 | 3 | 27 | 4.4001 | 0.1072159 | 2.965897 | 5.4e-10 | 12.61464 | 1.98e-09
2018-02-12 11:19 | 236035.8 | 5040.0005 | 3 | 27 | 4.400108 | 0.1014156 | 2.969371 | 5.4e-10 | 12.62992 | 1.98e-09
2018-02-12 11:21 | 236155.8 | 5160.0014 | 3 | 27 | 4.400132 | 0.09576988 | 2.972647 | 5.4e-10 | 12.64434 | 1.98e-09
2018-02-12 11:23 | 236275.8 | 5280.0013 | 3 | 27 | 4.400093 | 0.08826256 | 2.975709 | 5.4e-10 | 12.65781 | 1.98e-09
2018-02-12 11:25 | 236395.8 | 5400.0005 | 3 | 27 | 4.400103 | 0.08323956 | 2.978549 | 5.4e-10 | 12.67031 | 1.98e-09
2018-02-12 11:25 | 236424.7 | 5428.9132 | 3 | 27 | 4.400108 | 0.08149242 | 2.979211 | 5.4e-10 | 12.67322 | 1.98e-09
2018-02-12 11:27 | 236544.8 | 120.001 | 4 | 27 | 4.392356 | 0 | 2.979211 | 5.4e-10 | 12.67322 | 1.98e-09
2018-02-12 11:29 | 236664.8 | 240.0011 | 4 | 27 | 4.391461 | 0 | 2.979211 | 5.4e-10 | 12.67322 | 1.98e-09
2018-02-12 11:30 | 236724.8 | 300.0025 | 4 | 27 | 4.391117 | 0 | 2.979211 | 5.4e-10 | 12.67322 | 1.98e-09
2018-02-12 11:32 | 236844.9 | 120.001 | 5 | 27 | 3.837701 | -6.51985 | 2.979211 | 0.2172961 | 12.67322 | 0.8458515
2018-02-12 11:34 | 236964.9 | 240.0004 | 5 | 27 | 3.772396 | -6.519746 | 2.979211 | 0.4345966 | 12.67322 | 1.672818
2018-02-12 11:36 | 237084.9 | 360.0005 | 5 | 27 | 3.702831 | -6.51981 | 2.979211 | 0.6518965 | 12.67322 | 2.485018
2018-02-12 11:38 | 237204.9 | 480.0003 | 5 | 27 | 3.632639 | -6.519838 | 2.979211 | 0.8691967 | 12.67322 | 3.281995
2018-02-12 11:40 | 237324.9 | 600.0006 | 5 | 27 | 3.563428 | -6.519902 | 2.979211 | 1.08649 | 12.67322 | 4.063779
2018-02-12 11:42 | 237444.9 | 720.0007 | 5 | 27 | 3.500839 | -6.519875 | 2.979211 | 1.303782 | 12.67322 | 4.831088
2018-02-12 11:44 | 237564.9 | 840 | 5 | 27 | 3.448567 | -6.519898 | 2.979211 | 1.521074 | 12.67322 | 5.585932
2018-02-12 11:46 | 237684.9 | 960 | 5 | 27 | 3.40475 | -6.519962 | 2.979211 | 1.738365 | 12.67322 | 6.330407
2018-02-12 11:48 | 237804.9 | 1080.0003 | 5 | 27 | 3.364572 | -6.519971 | 2.979211 | 1.95568 | 12.67322 | 7.065941
2018-02-12 11:50 | 237924.9 | 1200.0007 | 5 | 27 | 3.323802 | -6.519902 | 2.979211 | 2.172984 | 12.67322 | 7.792595
2018-02-12 11:52 | 238044.9 | 1320.0006 | 5 | 27 | 3.284638 | -6.519915 | 2.979211 | 2.390297 | 12.67322 | 8.510677
2018-02-12 11:54 | 238164.9 | 1440.0011 | 5 | 27 | 3.23683 | -6.519907 | 2.979211 | 2.607608 | 12.67322 | 9.219552
2018-02-12 11:56 | 238284.9 | 1560.0007 | 5 | 27 | 3.1511 | -6.519966 | 2.979211 | 2.824917 | 12.67322 | 9.914904
2018-02-12 11:58 | 238370 | 1645.1389 | 5 | 27 | 2.999986 | -6.520028 | 2.979211 | 2.979099 | 12.67322 | 10.39098
2018-02-12 12:00 | 238490.1 | 120.0004 | 6 | 27 | 3.63121 | 0 | 2.979211 | 2.97911 | 12.67322 | 10.39101
2018-02-12 12:02 | 238610.1 | 240.001 | 6 | 27 | 3.659652 | 0 | 2.979211 | 2.97911 | 12.67322 | 10.39101
2018-02-12 12:03 | 238670.1 | 300.0028 | 6 | 27 | 3.666571 | 0 | 2.979211 | 2.97911 | 12.67322 | 10.39101
2018-02-12 12:03 | 238670.1 | 0.0024 | 7 | 28 | 3.666806 | 0 | 0 | 0 | 0 | 0
2018-02-12 12:05 | 238790.1 | 120.0022 | 2 | 28 | 4.053439 | 4.889935 | 0.162392 | 1.164e-09 | 0.6508813 | 4.266e-09
2018-02-12 12:07 | 238910.1 | 240.0012 | 2 | 28 | 4.10635 | 4.890088 | 0.3253768 | 1.164e-09 | 1.316111 | 4.266e-09
2018-02-12 12:09 | 239030.1 | 360 | 2 | 28 | 4.139484 | 4.890042 | 0.4883522 | 1.164e-09 | 1.988322 | 4.266e-09
2018-02-12 12:11 | 239150.1 | 480.0006 | 2 | 28 | 4.162805 | 4.89008 | 0.6513371 | 1.164e-09 | 2.664912 | 4.266e-09
2018-02-12 12:13 | 239270.1 | 600.001 | 2 | 28 | 4.186971 | 4.890113 | 0.8143201 | 1.164e-09 | 3.34533 | 4.266e-09
2018-02-12 12:15 | 239390.1 | 720.0004 | 2 | 28 | 4.200293 | 4.661546 | 0.9753402 | 1.164e-09 | 4.021106 | 4.266e-09
2018-02-12 12:17 | 239510.1 | 840.0009 | 2 | 28 | 4.200313 | 4.211461 | 1.123256 | 1.164e-09 | 4.642393 | 4.266e-09
2018-02-12 12:19 | 239630.1 | 960.0001 | 2 | 28 | 4.200268 | 3.810798 | 1.256781 | 1.164e-09 | 5.203238 | 4.266e-09
2018-02-12 12:21 | 239750.1 | 1080.0009 | 2 | 28 | 4.200276 | 3.453933 | 1.377754 | 1.164e-09 | 5.711359 | 4.266e-09
2018-02-12 12:22 | 239821.6 | 1151.4743 | 2 | 28 | 4.200235 | 3.259997 | 1.444379 | 1.164e-09 | 5.991199 | 4.266e-09
2018-02-12 12:24 | 239941.6192 | 120.0002 | 3 | 28 | 4.223767 | 3.260097 | 1.552659 | 1.164e-09 | 6.447151 | 4.266e-09
2018-02-12 12:26 | 240061.6191 | 240.0001 | 3 | 28 | 4.25421 | 3.260074 | 1.661314 | 1.164e-09 | 6.907697 | 4.266e-09
2018-02-12 12:28 | 240181.6192 | 360.0002 | 3 | 28 | 4.285959 | 3.260013 | 1.769973 | 1.164e-09 | 7.371685 | 4.266e-09
2018-02-12 12:30 | 240301.6201 | 480.0011 | 3 | 28 | 4.31879 | 3.260121 | 1.878631 | 1.164e-09 | 7.839159 | 4.266e-09
2018-02-12 12:32 | 240421.6191 | 600.0001 | 3 | 28 | 4.353515625 | 3.260123 | 1.987283 | 1.164e-09 | 8.310255 | 4.266e-09
2018-02-12 12:34 | 240541.6192 | 720.0002 | 3 | 28 | 4.392635 | 3.260047 | 2.095937 | 1.164e-09 | 8.785357 | 4.266e-09
2018-02-12 12:36 | 240661.6191 | 840.0001 | 3 | 28 | 4.400287 | 2.834559 | 2.198135 | 1.164e-09 | 9.23498 | 4.266e-09
2018-02-12 12:38 | 240781.62 | 960.001 | 3 | 28 | 4.400241 | 2.460044 | 2.286186 | 1.164e-09 | 9.622432 | 4.266e-09
2018-02-12 12:40 | 240901.6202 | 1080.0012 | 3 | 28 | 4.400276 | 2.14737 | 2.362819 | 1.164e-09 | 9.959634 | 4.266e-09
2018-02-12 12:42 | 241021.6198 | 1200.0008 | 3 | 28 | 4.400262 | 1.873781 | 2.429721 | 1.164e-09 | 10.25402 | 4.266e-09
2018-02-12 12:44 | 241141.6202 | 1320.0012 | 3 | 28 | 4.400229 | 1.625088 | 2.487943 | 1.164e-09 | 10.51021 | 4.266e-09
2018-02-12 12:46 | 241261.6194 | 1440.0004 | 3 | 28 | 4.400212 | 1.424121 | 2.538643 | 1.164e-09 | 10.7333 | 4.266e-09
2018-02-12 12:48 | 241381.6203 | 1560.0013 | 3 | 28 | 4.400266 | 1.258277 | 2.583253 | 1.164e-09 | 10.9296 | 4.266e-09
2018-02-12 12:50 | 241501.6195 | 1680.0005 | 3 | 28 | 4.400215 | 1.116095 | 2.622765 | 1.164e-09 | 11.10346 | 4.266e-09
2018-02-12 12:52 | 241621.6203 | 1800.0013 | 3 | 28 | 4.400211 | 0.9879045 | 2.657804 | 1.164e-09 | 11.25764 | 4.266e-09
2018-02-12 12:54 | 241741.6197 | 1920.0007 | 3 | 28 | 4.400178 | 0.8733177 | 2.688745 | 1.164e-09 | 11.39379 | 4.266e-09
2018-02-12 12:56 | 241861.6202 | 2040.0012 | 3 | 28 | 4.400203 | 0.7825689 | 2.716302 | 1.164e-09 | 11.51504 | 4.266e-09
2018-02-12 12:58 | 241981.6197 | 2160.0007 | 3 | 28 | 4.400193 | 0.7052021 | 2.741053 | 1.164e-09 | 11.62395 | 4.266e-09
2018-02-12 13:00 | 242101.6201 | 2280.0011 | 3 | 28 | 4.400156 | 0.6354342 | 2.763384 | 1.164e-09 | 11.72221 | 4.266e-09
2018-02-12 13:02 | 242221.6203 | 2400.0013 | 3 | 28 | 4.400196 | 0.5698471 | 2.783471 | 1.164e-09 | 11.8106 | 4.266e-09
2018-02-12 13:04 | 242341.6192 | 2520.0002 | 3 | 28 | 4.400183 | 0.5155945 | 2.801528 | 1.164e-09 | 11.89005 | 4.266e-09
2018-02-12 13:06 | 242461.6199 | 2640.0009 | 3 | 28 | 4.400151 | 0.4691706 | 2.817923 | 1.164e-09 | 11.96219 | 4.266e-09
2018-02-12 13:08 | 242581.6196 | 2760.0006 | 3 | 28 | 4.400174 | 0.4303083 | 2.832913 | 1.164e-09 | 12.02815 | 4.266e-09
2018-02-12 13:10 | 242701.6193 | 2880.0003 | 3 | 28 | 4.400222 | 0.3929377 | 2.846618 | 1.164e-09 | 12.08846 | 4.266e-09
2018-02-12 13:12 | 242821.6205 | 3000.0015 | 3 | 28 | 4.400125 | 0.3561506 | 2.859067 | 1.164e-09 | 12.14323 | 4.266e-09
2018-02-12 13:14 | 242941.6195 | 3120.0005 | 3 | 28 | 4.40015 | 0.3279381 | 2.870457 | 1.164e-09 | 12.19335 | 4.266e-09
2018-02-12 13:16 | 243061.6202 | 3240.0012 | 3 | 28 | 4.400164 | 0.3032598 | 2.880953 | 1.164e-09 | 12.23953 | 4.266e-09
2018-02-12 13:18 | 243181.6192 | 3360.0002 | 3 | 28 | 4.400156 | 0.2802267 | 2.890667 | 1.164e-09 | 12.28228 | 4.266e-09
2018-02-12 13:20 | 243301.6197 | 3480.0007 | 3 | 28 | 4.400117 | 0.2560501 | 2.899607 | 1.164e-09 | 12.32161 | 4.266e-09
2018-02-12 13:22 | 243421.6193 | 3600.0003 | 3 | 28 | 4.400135 | 0.2362967 | 2.907811 | 1.164e-09 | 12.35771 | 4.266e-09
2018-02-12 13:24 | 243541.6191 | 3720.0001 | 3 | 28 | 4.400199 | 0.22013 | 2.915402 | 1.164e-09 | 12.39112 | 4.266e-09
2018-02-12 13:26 | 243661.6206 | 3840.0016 | 3 | 28 | 4.400105 | 0.2039871 | 2.922461 | 1.164e-09 | 12.42218 | 4.266e-09
2018-02-12 13:28 | 243781.6195 | 3960.0005 | 3 | 28 | 4.400114 | 0.1888008 | 2.929027 | 1.164e-09 | 12.45107 | 4.266e-09
2018-02-12 13:30 | 243901.6192 | 4080.0002 | 3 | 28 | 4.40011 | 0.1737576 | 2.93506 | 1.164e-09 | 12.47761 | 4.266e-09
2018-02-12 13:32 | 244021.6206 | 4200.0016 | 3 | 28 | 4.400102 | 0.16115 | 2.940648 | 1.164e-09 | 12.5022 | 4.266e-09
2018-02-12 13:34 | 244141.6202 | 4320.0012 | 3 | 28 | 4.400116 | 0.1512718 | 2.945852 | 1.164e-09 | 12.5251 | 4.266e-09
2018-02-12 13:36 | 244261.6191 | 4440.0001 | 3 | 28 | 4.400126 | 0.1413965 | 2.950722 | 1.164e-09 | 12.54653 | 4.266e-09
2018-02-12 13:38 | 244381.6198 | 4560.0008 | 3 | 28 | 4.400137 | 0.1306095 | 2.955257 | 1.164e-09 | 12.56648 | 4.266e-09
2018-02-12 13:40 | 244501.6203 | 4680.0013 | 3 | 28 | 4.400131 | 0.1215992 | 2.959435 | 1.164e-09 | 12.58487 | 4.266e-09
2018-02-12 13:42 | 244621.6205 | 4800.0015 | 3 | 28 | 4.40008 | 0.1133499 | 2.963349 | 1.164e-09 | 12.60209 | 4.266e-09
2018-02-12 13:44 | 244741.6193 | 4920.0003 | 3 | 28 | 4.400104 | 0.1075783 | 2.967037 | 1.164e-09 | 12.61832 | 4.266e-09
2018-02-12 13:46 | 244861.619 | 5040 | 3 | 28 | 4.400092 | 0.1007271 | 2.970505 | 1.164e-09 | 12.63357 | 4.266e-09
2018-02-12 13:48 | 244981.6203 | 5160.0013 | 3 | 28 | 4.400091 | 0.09363174 | 2.973728 | 1.164e-09 | 12.64776 | 4.266e-09
2018-02-12 13:50 | 245101.6201 | 5280.0011 | 3 | 28 | 4.400084 | 0.08744812 | 2.976748 | 1.164e-09 | 12.66105 | 4.266e-09
2018-02-12 13:52 | 245221.6197 | 5400.0007 | 3 | 28 | 4.400097 | 0.08341026 | 2.979591 | 1.164e-09 | 12.67355 | 4.266e-09
2018-02-12 13:53 | 245267.5796 | 5445.9606 | 3 | 28 | 4.4001 | 0.0814991 | 2.980645 | 1.164e-09 | 12.67819 | 4.266e-09
2018-02-12 13:55 | 245387.6 | 120.0011 | 4 | 28 | 4.392463 | 0 | 2.980645 | 1.164e-09 | 12.67819 | 4.266e-09
2018-02-12 13:57 | 245507.6 | 240.0006 | 4 | 28 | 4.391622 | 0 | 2.980645 | 1.164e-09 | 12.67819 | 4.266e-09
2018-02-12 13:58 | 245567.6 | 300.0023 | 4 | 28 | 4.391299 | 0 | 2.980645 | 1.164e-09 | 12.67819 | 4.266e-09
2018-02-12 14:00 | 245687.7 | 120.0005 | 5 | 28 | 3.838904 | -6.5199 | 2.980645 | 0.2172933 | 12.67819 | 0.845766
2018-02-12 14:02 | 245807.7 | 240.0001 | 5 | 28 | 3.775051 | -6.519894 | 2.980645 | 0.4345933 | 12.67819 | 1.673203
2018-02-12 14:04 | 245927.7 | 360.0013 | 5 | 28 | 3.703892 | -6.519969 | 2.980645 | 0.6519032 | 12.67819 | 2.485922
2018-02-12 14:06 | 246047.7 | 480.0001 | 5 | 28 | 3.630038 | -6.519959 | 2.980645 | 0.8692023 | 12.67819 | 3.282706
2018-02-12 14:08 | 246167.7 | 600.0013 | 5 | 28 | 3.562237 | -6.519919 | 2.980645 | 1.086491 | 12.67819 | 4.063989
2018-02-12 14:10 | 246287.7 | 720.0001 | 5 | 28 | 3.50161 | -6.519971 | 2.980645 | 1.303782 | 12.67819 | 4.831302
2018-02-12 14:12 | 246407.7 | 840.0013 | 5 | 28 | 3.449804 | -6.519959 | 2.980645 | 1.521075 | 12.67819 | 5.586387
2018-02-12 14:14 | 246527.7 | 960.0011 | 5 | 28 | 3.403481 | -6.520024 | 2.980645 | 1.738378 | 12.67819 | 6.33098
2018-02-12 14:16 | 246647.7 | 1080.0017 | 5 | 28 | 3.361569 | -6.520004 | 2.980645 | 1.955698 | 12.67819 | 7.065941
2018-02-12 14:18 | 246767.7 | 1200.0003 | 5 | 28 | 3.323746 | -6.520031 | 2.980645 | 2.173002 | 12.67819 | 7.792287
2018-02-12 14:20 | 246887.7 | 1320.0011 | 5 | 28 | 3.285812 | -6.520044 | 2.980645 | 2.390311 | 12.67819 | 8.510506
2018-02-12 14:22 | 247007.7 | 1440.0014 | 5 | 28 | 3.237041 | -6.52001 | 2.980645 | 2.607624 | 12.67819 | 9.219644
2018-02-12 14:24 | 247127.7 | 1560.0014 | 5 | 28 | 3.145446 | -6.520033 | 2.980645 | 2.824931 | 12.67819 | 9.914457
2018-02-12 14:25 | 247210.5 | 1642.8154 | 5 | 28 | 2.999996 | -6.52002 | 2.980645 | 2.974906 | 12.67819 | 10.37688
2018-02-12 14:27 | 247330.6 | 120.0006 | 6 | 28 | 3.632977 | 0 | 2.980645 | 2.974906 | 12.67819 | 10.37688
2018-02-12 14:29 | 247450.6 | 240.0015 | 6 | 28 | 3.661119 | 0 | 2.980645 | 2.974906 | 12.67819 | 10.37688
2018-02-12 14:30 | 247510.6 | 300.0021 | 6 | 28 | 3.66796 | 0 | 2.980645 | 2.974906 | 12.67819 | 10.37688
2018-02-12 14:30 | 247510.6 | 0.0024 | 7 | 29 | 3.667911 | 0 | 0 | 0 | 0 | 0
2018-02-12 14:32 | 247630.7 | 120.0006 | 2 | 29 | 4.056295 | 4.890054 | 0.162384 | 2.77e-10 | 0.6510352 | 1.015e-09
2018-02-12 14:34 | 247750.7 | 240 | 2 | 29 | 4.109556 | 4.890117 | 0.3253645 | 2.77e-10 | 1.31686 | 1.015e-09
2018-02-12 14:36 | 247870.7 | 360.0003 | 2 | 29 | 4.139963 | 4.890103 | 0.4883502 | 2.77e-10 | 1.989366 | 1.015e-09
2018-02-12 14:38 | 247990.7 | 480.0009 | 2 | 29 | 4.162444 | 4.8901 | 0.6513335 | 2.77e-10 | 2.665932 | 1.015e-09
2018-02-12 14:40 | 248110.7 | 600 | 2 | 29 | 4.188099 | 4.890124 | 0.8143163 | 2.77e-10 | 3.346352 | 1.015e-09
2018-02-12 14:42 | 248230.7 | 720.0011 | 2 | 29 | 4.200278 | 4.598039 | 0.9741575 | 2.77e-10 | 4.017332 | 1.015e-09
2018-02-12 14:44 | 248350.7 | 840.0027 | 2 | 29 | 4.200274 | 4.194806 | 1.120643 | 2.77e-10 | 4.632612 | 1.015e-09
2018-02-12 14:46 | 248470.7 | 960.0007 | 2 | 29 | 4.200277 | 3.816499 | 1.254037 | 2.77e-10 | 5.192905 | 1.015e-09
2018-02-12 14:48 | 248590.7 | 1080.0008 | 2 | 29 | 4.200248 | 3.457576 | 1.375202 | 2.77e-10 | 5.701831 | 1.015e-09
2018-02-12 14:49 | 248657.5 | 1146.8235 | 2 | 29 | 4.200296 | 3.25998 | 1.437546 | 2.77e-10 | 5.963693 | 1.015e-09
2018-02-12 14:51 | 248777.5 | 120.0005 | 3 | 29 | 4.22592 | 3.260121 | 1.545824 | 2.77e-10 | 6.419765 | 1.015e-09
2018-02-12 14:53 | 248897.5 | 240.001 | 3 | 29 | 4.254675 | 3.259894 | 1.654482 | 2.77e-10 | 6.880492 | 1.015e-09
2018-02-12 14:55 | 249017.5 | 360.001 | 3 | 29 | 4.284909 | 3.260045 | 1.763137 | 2.77e-10 | 7.34442 | 1.015e-09
2018-02-12 14:57 | 249137.5 | 480.0005 | 3 | 29 | 4.317219 | 3.259948 | 1.871791 | 2.77e-10 | 7.811722 | 1.015e-09
2018-02-12 14:59 | 249257.5 | 600.0001 | 3 | 29 | 4.354452 | 3.2601 | 1.980444 | 2.77e-10 | 8.28277 | 1.015e-09
2018-02-12 15:01 | 249377.5 | 720.0011 | 3 | 29 | 4.393828 | 3.260152 | 2.089102 | 2.77e-10 | 8.758057 | 1.015e-09
2018-02-12 15:03 | 249497.5 | 840.0006 | 3 | 29 | 4.400265 | 2.845885 | 2.191413 | 2.77e-10 | 9.2082 | 1.015e-09
2018-02-12 15:05 | 249617.5 | 960.0009 | 3 | 29 | 4.400279 | 2.47792 | 2.279993 | 2.77e-10 | 9.597977 | 1.015e-09
2018-02-12 15:07 | 249737.5 | 1080.0004 | 3 | 29 | 4.400294 | 2.150107 | 2.357025 | 2.77e-10 | 9.936937 | 1.015e-09
2018-02-12 15:09 | 249857.5 | 1200.0016 | 3 | 29 | 4.400245 | 1.859711 | 2.423649 | 2.77e-10 | 10.2301 | 1.015e-09
2018-02-12 15:11 | 249977.5 | 1320.0012 | 3 | 29 | 4.400228 | 1.627513 | 2.481645 | 2.77e-10 | 10.4853 | 1.015e-09
2018-02-12 15:13 | 250097.5 | 1440.0015 | 3 | 29 | 4.400251 | 1.435089 | 2.532573 | 2.77e-10 | 10.70939 | 1.015e-09
2018-02-12 15:15 | 250217.5 | 1560.0009 | 3 | 29 | 4.400211 | 1.266267 | 2.577525 | 2.77e-10 | 10.90719 | 1.015e-09
2018-02-12 15:17 | 250337.5 | 1680.0013 | 3 | 29 | 4.400214 | 1.112422 | 2.617146 | 2.77e-10 | 11.08153 | 1.015e-09
2018-02-12 15:19 | 250457.5 | 1800.0005 | 3 | 29 | 4.400245 | 0.9853821 | 2.652018 | 2.77e-10 | 11.23498 | 1.015e-09
2018-02-12 15:21 | 250577.5 | 1920.0005 | 3 | 29 | 4.400211 | 0.8795595 | 2.683038 | 2.77e-10 | 11.37147 | 1.015e-09
2018-02-12 15:23 | 250697.5 | 2040.0007 | 3 | 29 | 4.40015 | 0.7892694 | 2.710833 | 2.77e-10 | 11.49378 | 1.015e-09
2018-02-12 15:25 | 250817.5 | 2160.0003 | 3 | 29 | 4.400169 | 0.7080936 | 2.735793 | 2.77e-10 | 11.60361 | 1.015e-09
2018-02-12 15:27 | 250937.5 | 2280.0001 | 3 | 29 | 4.400178 | 0.6327057 | 2.758103 | 2.77e-10 | 11.70177 | 1.015e-09
2018-02-12 15:29 | 251057.5 | 2400 | 3 | 29 | 4.400188 | 0.5717707 | 2.778147 | 2.77e-10 | 11.78997 | 1.015e-09
2018-02-12 15:31 | 251177.5 | 2520.0011 | 3 | 29 | 4.400206 | 0.5209055 | 2.796313 | 2.77e-10 | 11.86991 | 1.015e-09
2018-02-12 15:33 | 251297.5 | 2640.0002 | 3 | 29 | 4.400184 | 0.4742031 | 2.812866 | 2.77e-10 | 11.94274 | 1.015e-09
2018-02-12 15:35 | 251417.5 | 2760.0008 | 3 | 29 | 4.40019 | 0.4288483 | 2.827909 | 2.77e-10 | 12.00893 | 1.015e-09
2018-02-12 15:37 | 251537.5 | 2880.0007 | 3 | 29 | 4.400165 | 0.3907471 | 2.841535 | 2.77e-10 | 12.06889 | 1.015e-09
2018-02-12 15:39 | 251657.5 | 3000.0009 | 3 | 29 | 4.400159 | 0.3583441 | 2.854 | 2.77e-10 | 12.12373 | 1.015e-09
2018-02-12 15:41 | 251777.5 | 3120.0002 | 3 | 29 | 4.400186 | 0.3314066 | 2.865482 | 2.77e-10 | 12.17426 | 1.015e-09
2018-02-12 15:43 | 251897.5 | 3240.0004 | 3 | 29 | 4.400145 | 0.3041239 | 2.876065 | 2.77e-10 | 12.22083 | 1.015e-09
2018-02-12 15:45 | 252017.5 | 3360.0015 | 3 | 29 | 4.400146 | 0.2777443 | 2.885752 | 2.77e-10 | 12.26345 | 1.015e-09
2018-02-12 15:47 | 252137.5 | 3480.0011 | 3 | 29 | 4.400155 | 0.2569942 | 2.89465 | 2.77e-10 | 12.3026 | 1.015e-09
2018-02-12 15:49 | 252257.5 | 3600.0011 | 3 | 29 | 4.400147 | 0.2383595 | 2.902881 | 2.77e-10 | 12.33882 | 1.015e-09
2018-02-12 15:51 | 252377.5 | 3720.0006 | 3 | 29 | 4.40014 | 0.2212877 | 2.910538 | 2.77e-10 | 12.37251 | 1.015e-09
2018-02-12 15:53 | 252497.5 | 3840.0007 | 3 | 29 | 4.400119 | 0.2033148 | 2.917619 | 2.77e-10 | 12.40367 | 1.015e-09
2018-02-12 15:55 | 252617.5 | 3960.0013 | 3 | 29 | 4.400173 | 0.1881809 | 2.924119 | 2.77e-10 | 12.43227 | 1.015e-09
2018-02-12 15:57 | 252737.5 | 4080.0004 | 3 | 29 | 4.400159 | 0.1755199 | 2.93015 | 2.77e-10 | 12.45881 | 1.015e-09
2018-02-12 15:59 | 252857.5 | 4200.0004 | 3 | 29 | 4.400145 | 0.1636877 | 2.935774 | 2.77e-10 | 12.48355 | 1.015e-09
2018-02-12 16:01 | 252977.5 | 4320.0004 | 3 | 29 | 4.400116 | 0.1521559 | 2.941022 | 2.77e-10 | 12.50665 | 1.015e-09
2018-02-12 16:03 | 253097.5 | 4440.0015 | 3 | 29 | 4.400101 | 0.1396074 | 2.945876 | 2.77e-10 | 12.528 | 1.015e-09
2018-02-12 16:05 | 253217.5 | 4560.0009 | 3 | 29 | 4.400099 | 0.1302643 | 2.950373 | 2.77e-10 | 12.54779 | 1.015e-09
2018-02-12 16:07 | 253337.5 | 4680.0012 | 3 | 29 | 4.400065 | 0.1223507 | 2.954595 | 2.77e-10 | 12.56637 | 1.015e-09
2018-02-12 16:09 | 253457.5 | 4800.0015 | 3 | 29 | 4.400077 | 0.1151342 | 2.958568 | 2.77e-10 | 12.58385 | 1.015e-09
2018-02-12 16:11 | 253577.5 | 4920.0013 | 3 | 29 | 4.400096 | 0.1072559 | 2.962295 | 2.77e-10 | 12.60025 | 1.015e-09
2018-02-12 16:13 | 253697.5 | 5040.0001 | 3 | 29 | 4.400137 | 0.1006317 | 2.965749 | 2.77e-10 | 12.61545 | 1.015e-09
2018-02-12 16:15 | 253817.5 | 5160.0012 | 3 | 29 | 4.400088 | 0.09422398 | 2.968987 | 2.77e-10 | 12.62969 | 1.015e-09
2018-02-12 16:17 | 253937.5 | 5280.0009 | 3 | 29 | 4.400066 | 0.08900261 | 2.972042 | 2.77e-10 | 12.64314 | 1.015e-09
2018-02-12 16:19 | 254057.5 | 5400.0014 | 3 | 29 | 4.40011 | 0.08418369 | 2.974932 | 2.77e-10 | 12.65585 | 1.015e-09
2018-02-12 16:20 | 254105.9 | 5448.4453 | 3 | 29 | 4.400135 | 0.08149052 | 2.976046 | 2.77e-10 | 12.66075 | 1.015e-09
2018-02-12 16:22 | 254226 | 120.0012 | 4 | 29 | 4.392478 | 0 | 2.976046 | 2.77e-10 | 12.66075 | 1.015e-09
2018-02-12 16:24 | 254346 | 240.0008 | 4 | 29 | 4.391589 | 0 | 2.976046 | 2.77e-10 | 12.66075 | 1.015e-09
2018-02-12 16:25 | 254406 | 300.0025 | 4 | 29 | 4.391241 | 0 | 2.976046 | 2.77e-10 | 12.66075 | 1.015e-09
2018-02-12 16:27 | 254526.1 | 120.0015 | 5 | 29 | 3.840967 | -6.519888 | 2.976046 | 0.2172964 | 12.66075 | 0.8462187
2018-02-12 16:29 | 254646.1 | 240.0004 | 5 | 29 | 3.773848 | -6.519866 | 2.976046 | 0.4345936 | 12.66075 | 1.673801
2018-02-12 16:31 | 254766.1 | 360.0014 | 5 | 29 | 3.701169 | -6.51991 | 2.976046 | 0.651895 | 12.66075 | 2.485925
2018-02-12 16:33 | 254886.1 | 480 | 5 | 29 | 3.63074 | -6.5199 | 2.976046 | 0.869199 | 12.66075 | 3.282512
2018-02-12 16:35 | 255006.1 | 600.0007 | 5 | 29 | 3.563874 | -6.519873 | 2.976046 | 1.086486 | 12.66075 | 4.064071
2018-02-12 16:37 | 255126.1 | 720.0002 | 5 | 29 | 3.50282 | -6.519915 | 2.976046 | 1.303778 | 12.66075 | 4.831733
2018-02-12 16:39 | 255246.1 | 840.0004 | 5 | 29 | 3.447553 | -6.519969 | 2.976046 | 1.521086 | 12.66075 | 5.586776
2018-02-12 16:41 | 255366.1 | 960.0016 | 5 | 29 | 3.402233 | -6.520021 | 2.976046 | 1.73839 | 12.66075 | 6.330868
2018-02-12 16:43 | 255486.1 | 1080.0013 | 5 | 29 | 3.362471 | -6.51994 | 2.976046 | 1.955687 | 12.66075 | 7.065744
2018-02-12 16:45 | 255606.1 | 1200.0007 | 5 | 29 | 3.325491 | -6.520001 | 2.976046 | 2.173004 | 12.66075 | 7.792453
2018-02-12 16:47 | 255726.1 | 1320.0009 | 5 | 29 | 3.285069 | -6.519959 | 2.976046 | 2.390311 | 12.66075 | 8.510881
2018-02-12 16:49 | 255846.1 | 1440.0012 | 5 | 29 | 3.233068 | -6.519957 | 2.976046 | 2.607627 | 12.66075 | 9.219357
2018-02-12 16:51 | 255966.1 | 1560.0011 | 5 | 29 | 3.14537 | -6.519919 | 2.976046 | 2.824937 | 12.66075 | 9.91363
2018-02-12 16:53 | 256050.2 | 1644.1311 | 5 | 29 | 2.999993 | -6.519957 | 2.976046 | 2.977283 | 12.66075 | 10.38342
2018-02-12 16:55 | 256170.3 | 120.0012 | 6 | 29 | 3.63174 | 0 | 2.976046 | 2.977283 | 12.66075 | 10.38342
2018-02-12 16:57 | 256290.2 | 240.0004 | 6 | 29 | 3.660415 | 0 | 2.976046 | 2.977283 | 12.66075 | 10.38342
2018-02-12 16:58 | 256350.3 | 300.002 | 6 | 29 | 3.667425 | 0 | 2.976046 | 2.977283 | 12.66075 | 10.38342
2018-02-12 16:58 | 256350.3 | 0.0024 | 7 | 30 | 3.6675 | 0 | 0 | 0 | 0 | 0
2018-02-12 17:00 | 256470.3 | 120.0014 | 2 | 30 | 4.056377 | 4.890111 | 0.1623874 | 1.775e-09 | 0.6512505 | 6.509e-09
2018-02-12 17:02 | 256590.3 | 240.0009 | 2 | 30 | 4.107593 | 4.89005 | 0.3253714 | 1.775e-09 | 1.316901 | 6.509e-09
2018-02-12 17:04 | 256710.3 | 360.0008 | 2 | 30 | 4.138168 | 4.89004 | 0.4883535 | 1.775e-09 | 1.98906 | 6.509e-09
2018-02-12 17:06 | 256830.3 | 480.0008 | 2 | 30 | 4.163952 | 4.890132 | 0.6513316 | 1.775e-09 | 2.665533 | 6.509e-09
2018-02-12 17:08 | 256950.3 | 600.0003 | 2 | 30 | 4.190495 | 4.890082 | 0.8143177 | 1.775e-09 | 3.346389 | 6.509e-09
2018-02-12 17:10 | 257070.3 | 720.0009 | 2 | 30 | 4.200254 | 4.610446 | 0.9742177 | 1.775e-09 | 4.017719 | 6.509e-09
2018-02-12 17:12 | 257190.3 | 840.0004 | 2 | 30 | 4.200264 | 4.217629 | 1.12135 | 1.775e-09 | 4.635717 | 6.509e-09
2018-02-12 17:14 | 257310.3 | 960.0008 | 2 | 30 | 4.200248 | 3.823712 | 1.255427 | 1.775e-09 | 5.198877 | 6.509e-09
2018-02-12 17:16 | 257430.3 | 1080.0014 | 2 | 30 | 4.200285 | 3.432679 | 1.376213 | 1.775e-09 | 5.706213 | 6.509e-09
2018-02-12 17:17 | 257491 | 1140.6927 | 2 | 30 | 4.20022 | 3.25999 | 1.432611 | 1.775e-09 | 5.943099 | 6.509e-09
2018-02-12 17:19 | 257611 | 120.0017 | 3 | 30 | 4.22364 | 3.260171 | 1.540883 | 1.775e-09 | 6.399015 | 6.509e-09
2018-02-12 17:21 | 257731 | 240.0012 | 3 | 30 | 4.251052 | 3.260104 | 1.64954 | 1.775e-09 | 6.859411 | 6.509e-09
2018-02-12 17:23 | 257851 | 360.0015 | 3 | 30 | 4.281579 | 3.260093 | 1.758198 | 1.775e-09 | 7.322949 | 6.509e-09
2018-02-12 17:25 | 257971 | 480.0005 | 3 | 30 | 4.316479 | 3.260171 | 1.866853 | 1.775e-09 | 7.790042 | 6.509e-09
2018-02-12 17:27 | 258091 | 600.0009 | 3 | 30 | 4.35218 | 3.260077 | 1.975506 | 1.775e-09 | 8.260967 | 6.509e-09
2018-02-12 17:29 | 258211 | 720.0005 | 3 | 30 | 4.389557 | 3.260076 | 2.084162 | 1.775e-09 | 8.735871 | 6.509e-09
2018-02-12 17:31 | 258331 | 840.0011 | 3 | 30 | 4.400279 | 2.89408 | 2.188014 | 1.775e-09 | 9.192687 | 6.509e-09
2018-02-12 17:33 | 258451 | 960.0006 | 3 | 30 | 4.400306 | 2.494431 | 2.277706 | 1.775e-09 | 9.587361 | 6.509e-09
2018-02-12 17:35 | 258571 | 1080.0004 | 3 | 30 | 4.400282 | 2.158477 | 2.35499 | 1.775e-09 | 9.927431 | 6.509e-09
2018-02-12 17:37 | 258691 | 1200.0008 | 3 | 30 | 4.400265 | 1.884034 | 2.422224 | 1.775e-09 | 10.22328 | 6.509e-09
2018-02-12 17:39 | 258811 | 1320.0013 | 3 | 30 | 4.400266 | 1.653591 | 2.481085 | 1.775e-09 | 10.48228 | 6.509e-09
2018-02-12 17:41 | 258931 | 1440.0008 | 3 | 30 | 4.400284 | 1.45081 | 2.532746 | 1.775e-09 | 10.7096 | 6.509e-09
2018-02-12 17:43 | 259051 | 1560.0009 | 3 | 30 | 4.400208 | 1.266482 | 2.577933 | 1.775e-09 | 10.90843 | 6.509e-09
2018-02-12 17:45 | 259171 | 1680.0003 | 3 | 30 | 4.400224 | 1.119794 | 2.617623 | 1.775e-09 | 11.08308 | 6.509e-09
2018-02-12 17:47 | 259291 | 1800.0015 | 3 | 30 | 4.400234 | 0.9976587 | 2.652841 | 1.775e-09 | 11.23804 | 6.509e-09
2018-02-12 17:49 | 259411 | 1920.0006 | 3 | 30 | 4.400242 | 0.8915491 | 2.684283 | 1.775e-09 | 11.3764 | 6.509e-09
2018-02-12 17:51 | 259531 | 2040.0007 | 3 | 30 | 4.400192 | 0.7924662 | 2.712331 | 1.775e-09 | 11.49981 | 6.509e-09
2018-02-12 17:53 | 259651 | 2160.0004 | 3 | 30 | 4.400214 | 0.7079077 | 2.737271 | 1.775e-09 | 11.60956 | 6.509e-09
2018-02-12 17:55 | 259771 | 2280.0011 | 3 | 30 | 4.400222 | 0.6385708 | 2.759669 | 1.775e-09 | 11.70811 | 6.509e-09
2018-02-12 17:57 | 259891 | 2400.0003 | 3 | 30 | 4.400197 | 0.5787086 | 2.779925 | 1.775e-09 | 11.79724 | 6.509e-09
2018-02-12 17:59 | 260011 | 2520.0011 | 3 | 30 | 4.400124 | 0.5234604 | 2.798293 | 1.775e-09 | 11.87806 | 6.509e-09
2018-02-12 18:01 | 260131 | 2640.0008 | 3 | 30 | 4.400173 | 0.4722853 | 2.814872 | 1.775e-09 | 11.95101 | 6.509e-09
2018-02-12 18:03 | 260251 | 2760.0012 | 3 | 30 | 4.400189 | 0.4302921 | 2.829879 | 1.775e-09 | 12.01705 | 6.509e-09
2018-02-12 18:05 | 260371 | 2880.0007 | 3 | 30 | 4.400119 | 0.3935766 | 2.843588 | 1.775e-09 | 12.07737 | 6.509e-09
2018-02-12 18:07 | 260491 | 3000.0006 | 3 | 30 | 4.400146 | 0.3619595 | 2.856181 | 1.775e-09 | 12.13278 | 6.509e-09
2018-02-12 18:09 | 260611 | 3120.0002 | 3 | 30 | 4.400152 | 0.330615 | 2.867736 | 1.775e-09 | 12.18362 | 6.509e-09
2018-02-12 18:11 | 260731 | 3240.0009 | 3 | 30 | 4.40014 | 0.3025246 | 2.878262 | 1.775e-09 | 12.22994 | 6.509e-09
2018-02-12 18:13 | 260851 | 3360.0014 | 3 | 30 | 4.400156 | 0.2791052 | 2.887942 | 1.775e-09 | 12.27253 | 6.509e-09
2018-02-12 18:15 | 260971 | 3480.0004 | 3 | 30 | 4.400095 | 0.2579222 | 2.896894 | 1.775e-09 | 12.31192 | 6.509e-09
2018-02-12 18:17 | 261091 | 3600.0002 | 3 | 30 | 4.400122 | 0.2387333 | 2.905194 | 1.775e-09 | 12.34844 | 6.509e-09
2018-02-12 18:19 | 261211 | 3720.0007 | 3 | 30 | 4.400143 | 0.219101 | 2.912828 | 1.775e-09 | 12.38203 | 6.509e-09
2018-02-12 18:21 | 261331 | 3840.0014 | 3 | 30 | 4.400133 | 0.203289 | 2.919853 | 1.775e-09 | 12.41294 | 6.509e-09
2018-02-12 18:23 | 261451 | 3960.0003 | 3 | 30 | 4.400098 | 0.1888285 | 2.926377 | 1.775e-09 | 12.44165 | 6.509e-09
2018-02-12 18:25 | 261571 | 4080.0001 | 3 | 30 | 4.400136 | 0.1766291 | 2.932458 | 1.775e-09 | 12.46841 | 6.509e-09
2018-02-12 18:27 | 261691 | 4200.0014 | 3 | 30 | 4.400153 | 0.1632986 | 2.938116 | 1.775e-09 | 12.49331 | 6.509e-09
2018-02-12 18:29 | 261811 | 4320.0003 | 3 | 30 | 4.4001 | 0.1503401 | 2.94333 | 1.775e-09 | 12.51625 | 6.509e-09
2018-02-12 18:31 | 261931 | 4440.0001 | 3 | 30 | 4.400118 | 0.1407499 | 2.948173 | 1.775e-09 | 12.53756 | 6.509e-09
2018-02-12 18:33 | 262051 | 4560.0016 | 3 | 30 | 4.400123 | 0.132473 | 2.952717 | 1.775e-09 | 12.55755 | 6.509e-09
2018-02-12 18:35 | 262171 | 4680.0013 | 3 | 30 | 4.400089 | 0.1235323 | 2.956976 | 1.775e-09 | 12.57629 | 6.509e-09
2018-02-12 18:37 | 262291 | 4800.001 | 3 | 30 | 4.40008 | 0.1141319 | 2.960936 | 1.775e-09 | 12.59371 | 6.509e-09
2018-02-12 18:39 | 262411 | 4920.0001 | 3 | 30 | 4.400074 | 0.1068916 | 2.964627 | 1.775e-09 | 12.60995 | 6.509e-09
2018-02-12 18:41 | 262531 | 5040.0006 | 3 | 30 | 4.400083 | 0.1011639 | 2.968089 | 1.775e-09 | 12.62519 | 6.509e-09
2018-02-12 18:43 | 262651 | 5160.0001 | 3 | 30 | 4.400151 | 0.09611702 | 2.97138 | 1.775e-09 | 12.63967 | 6.509e-09
2018-02-12 18:45 | 262771 | 5280.0013 | 3 | 30 | 4.400096 | 0.08932686 | 2.974471 | 1.775e-09 | 12.65327 | 6.509e-09
2018-02-12 18:47 | 262891 | 5400.0005 | 3 | 30 | 4.400096 | 0.08377934 | 2.977348 | 1.775e-09 | 12.66593 | 6.509e-09
2018-02-12 18:47 | 262933.3 | 5442.2817 | 3 | 30 | 4.400075 | 0.08149719 | 2.978317 | 1.775e-09 | 12.6702 | 6.509e-09
2018-02-12 18:49 | 263053.4 | 120 | 4 | 30 | 4.392403 | 0 | 2.978318 | 1.775e-09 | 12.6702 | 6.509e-09
2018-02-12 18:51 | 263173.4 | 240.0007 | 4 | 30 | 4.391451 | 0 | 2.978318 | 1.775e-09 | 12.6702 | 6.509e-09
2018-02-12 18:52 | 263233.4 | 300.0014 | 4 | 30 | 4.391104 | 0 | 2.978318 | 1.775e-09 | 12.6702 | 6.509e-09
2018-02-12 18:54 | 263353.4 | 120.0008 | 5 | 30 | 3.839146 | -6.520155 | 2.978318 | 0.217298 | 12.6702 | 0.8462341
2018-02-12 18:56 | 263473.4 | 240.0007 | 5 | 30 | 3.773194 | -6.520219 | 2.978318 | 0.4345956 | 12.6702 | 1.673406
2018-02-12 18:58 | 263593.4 | 360.0003 | 5 | 30 | 3.702695 | -6.52011 | 2.978318 | 0.6519055 | 12.6702 | 2.485731
2018-02-12 19:00 | 263713.4 | 480.0008 | 5 | 30 | 3.632649 | -6.519878 | 2.978318 | 0.869195 | 12.6702 | 3.282681
2018-02-12 19:02 | 263833.4 | 600.0012 | 5 | 30 | 3.564155 | -6.519885 | 2.978318 | 1.086493 | 12.6702 | 4.064559
2018-02-12 19:04 | 263953.4 | 720.0004 | 5 | 30 | 3.500141 | -6.519898 | 2.978318 | 1.303786 | 12.6702 | 4.831882
2018-02-12 19:06 | 264073.4 | 840 | 5 | 30 | 3.447652 | -6.519872 | 2.978318 | 1.521088 | 12.6702 | 5.586582
2018-02-12 19:08 | 264193.4 | 960.0011 | 5 | 30 | 3.403728 | -6.519878 | 2.978318 | 1.738399 | 12.6702 | 6.330899
2018-02-12 19:10 | 264313.4 | 1080.0013 | 5 | 30 | 3.363985 | -6.519927 | 2.978318 | 1.955704 | 12.6702 | 7.066196
2018-02-12 19:12 | 264433.4 | 1200.0009 | 5 | 30 | 3.32361 | -6.519917 | 2.978318 | 2.173008 | 12.6702 | 7.792841
2018-02-12 19:14 | 264553.4 | 1320.0006 | 5 | 30 | 3.283515 | -6.519919 | 2.978318 | 2.390321 | 12.6702 | 8.510756
2018-02-12 19:16 | 264673.4 | 1440.0008 | 5 | 30 | 3.235072 | -6.519914 | 2.978318 | 2.60762 | 12.6702 | 9.219296
2018-02-12 19:18 | 264793.4 | 1560.0001 | 5 | 30 | 3.149195 | -6.519848 | 2.978318 | 2.824919 | 12.6702 | 9.91423
2018-02-12 19:20 | 264878.3 | 1644.8766 | 5 | 30 | 2.999998 | -6.519878 | 2.978318 | 2.978628 | 12.6702 | 10.38861
2018-02-12 19:22 | 264998.4 | 120.0008 | 6 | 30 | 3.630933 | 0 | 2.978318 | 2.978628 | 12.6702 | 10.38861
2018-02-12 19:24 | 265118.4 | 240.0004 | 6 | 30 | 3.659338 | 0 | 2.978318 | 2.978628 | 12.6702 | 10.38861
2018-02-12 19:25 | 265178.4 | 300.0015 | 6 | 30 | 3.666246 | 0 | 2.978318 | 2.978628 | 12.6702 | 10.38861
2018-02-12 19:25 | 265178.4 | 0.0024 | 7 | 31 | 3.666326 | 0 | 0 | 0 | 0 | 0
2018-02-12 19:27 | 265298.4 | 120.0007 | 2 | 31 | 4.054201 | 4.89005 | 0.162389 | 3.284e-09 | 0.6510196 | 1.2039e-08
2018-02-12 19:29 | 265418.4 | 240.001 | 2 | 31 | 4.106169 | 4.890046 | 0.3253764 | 3.284e-09 | 1.316339 | 1.2039e-08
2018-02-12 19:31 | 265538.4 | 360.0013 | 2 | 31 | 4.140317 | 4.890008 | 0.4883604 | 3.284e-09 | 1.988574 | 1.2039e-08
2018-02-12 19:33 | 265658.4 | 480.0001 | 2 | 31 | 4.164244 | 4.890016 | 0.6513402 | 3.284e-09 | 2.665341 | 1.2039e-08
2018-02-12 19:35 | 265778.4 | 600.0011 | 2 | 31 | 4.188765 | 4.889974 | 0.8143314 | 3.284e-09 | 3.346048 | 1.2039e-08
2018-02-12 19:37 | 265898.4 | 720.0011 | 2 | 31 | 4.200298 | 4.643699 | 0.9749486 | 3.284e-09 | 4.020258 | 1.2039e-08
2018-02-12 19:39 | 266018.4 | 840.0007 | 2 | 31 | 4.200285 | 4.215022 | 1.122689 | 3.284e-09 | 4.640809 | 1.2039e-08
2018-02-12 19:41 | 266138.4 | 960.0008 | 2 | 31 | 4.200273 | 3.801156 | 1.256074 | 3.284e-09 | 5.201064 | 1.2039e-08
2018-02-12 19:43 | 266258.4 | 1080.0012 | 2 | 31 | 4.20026 | 3.442721 | 1.37671 | 3.284e-09 | 5.707768 | 1.2039e-08
2018-02-12 19:44 | 266325.3 | 1146.904 | 2 | 31 | 4.200316 | 3.259971 | 1.438959 | 3.284e-09 | 5.969231 | 1.2039e-08
2018-02-12 19:46 | 266445.4 | 120.0012 | 3 | 31 | 4.223423 | 3.259997 | 1.547231 | 3.284e-09 | 6.42513 | 1.2039e-08
2018-02-12 19:48 | 266565.4 | 240.0015 | 3 | 31 | 4.252813 | 3.260108 | 1.655888 | 3.284e-09 | 6.885579 | 1.2039e-08
2018-02-12 19:50 | 266685.4 | 360.0013 | 3 | 31 | 4.28522 | 3.260104 | 1.764542 | 3.284e-09 | 7.349427 | 1.2039e-08
2018-02-12 19:52 | 266805.4 | 480.0015 | 3 | 31 | 4.318099 | 3.260039 | 1.873198 | 3.284e-09 | 7.816814 | 1.2039e-08
2018-02-12 19:54 | 266925.4 | 600.001 | 3 | 31 | 4.352768 | 3.260026 | 1.981849 | 3.284e-09 | 8.287851 | 1.2039e-08
2018-02-12 19:56 | 267045.4 | 720.0003 | 3 | 31 | 4.390673 | 3.2601 | 2.090502 | 3.284e-09 | 8.762819 | 1.2039e-08
2018-02-12 19:58 | 267165.4 | 840.0002 | 3 | 31 | 4.400278 | 2.84905 | 2.193399 | 3.284e-09 | 9.215474 | 1.2039e-08
2018-02-12 20:00 | 267285.4 | 960.0014 | 3 | 31 | 4.400245 | 2.467649 | 2.281777 | 3.284e-09 | 9.604362 | 1.2039e-08
2018-02-12 20:02 | 267405.4 | 1080.0004 | 3 | 31 | 4.400222 | 2.15047 | 2.358608 | 3.284e-09 | 9.942438 | 1.2039e-08
2018-02-12 20:04 | 267525.4 | 1200.0014 | 3 | 31 | 4.400279 | 1.882494 | 2.425742 | 3.284e-09 | 10.23784 | 1.2039e-08
2018-02-12 20:06 | 267645.4 | 1320.0001 | 3 | 31 | 4.400295 | 1.641037 | 2.484396 | 3.284e-09 | 10.49594 | 1.2039e-08
2018-02-12 20:08 | 267765.4 | 1440.0004 | 3 | 31 | 4.400226 | 1.432569 | 2.535455 | 3.284e-09 | 10.72061 | 1.2039e-08
2018-02-12 20:10 | 267885.4 | 1560.0006 | 3 | 31 | 4.40024 | 1.2644 | 2.580315 | 3.284e-09 | 10.918 | 1.2039e-08
2018-02-12 20:12 | 268005.4 | 1680.0015 | 3 | 31 | 4.400261 | 1.12396 | 2.62004 | 3.284e-09 | 11.0928 | 1.2039e-08
2018-02-12 20:14 | 268125.4 | 1800.0015 | 3 | 31 | 4.400232 | 0.9990273 | 2.655365 | 3.284e-09 | 11.24824 | 1.2039e-08
2018-02-12 20:16 | 268245.4 | 1920.0001 | 3 | 31 | 4.400175 | 0.8820295 | 2.686689 | 3.284e-09 | 11.38607 | 1.2039e-08
2018-02-12 20:18 | 268365.4 | 2040.0017 | 3 | 31 | 4.400235 | 0.7891836 | 2.714493 | 3.284e-09 | 11.50842 | 1.2039e-08
2018-02-12 20:20 | 268485.4 | 2160.001 | 3 | 31 | 4.400142 | 0.7089834 | 2.739417 | 3.284e-09 | 11.61809 | 1.2039e-08
2018-02-12 20:22 | 268605.4 | 2280.001 | 3 | 31 | 4.400214 | 0.6411457 | 2.761904 | 3.284e-09 | 11.71703 | 1.2039e-08
2018-02-12 20:24 | 268725.4 | 2400.0003 | 3 | 31 | 4.400208 | 0.5770941 | 2.782192 | 3.284e-09 | 11.8063 | 1.2039e-08
2018-02-12 20:26 | 268845.4 | 2520.0011 | 3 | 31 | 4.400195 | 0.519969 | 2.800416 | 3.284e-09 | 11.88649 | 1.2039e-08
2018-02-12 20:28 | 268965.4 | 2640.001 | 3 | 31 | 4.400192 | 0.4725971 | 2.816922 | 3.284e-09 | 11.95912 | 1.2039e-08
2018-02-12 20:30 | 269085.4 | 2760.0004 | 3 | 31 | 4.400172 | 0.4326982 | 2.83198 | 3.284e-09 | 12.02538 | 1.2039e-08
2018-02-12 20:32 | 269205.4 | 2880.0002 | 3 | 31 | 4.400175 | 0.395566 | 2.845767 | 3.284e-09 | 12.08605 | 1.2039e-08
2018-02-12 20:34 | 269325.4 | 3000.0011 | 3 | 31 | 4.40012 | 0.3580284 | 2.858339 | 3.284e-09 | 12.14136 | 1.2039e-08
2018-02-12 20:36 | 269445.4 | 3120.0002 | 3 | 31 | 4.400188 | 0.3295002 | 2.869783 | 3.284e-09 | 12.19172 | 1.2039e-08
2018-02-12 20:38 | 269565.4 | 3240.001 | 3 | 31 | 4.400138 | 0.3028173 | 2.880303 | 3.284e-09 | 12.23801 | 1.2039e-08
2018-02-12 20:40 | 269685.4 | 3360.0014 | 3 | 31 | 4.400118 | 0.2796497 | 2.890023 | 3.284e-09 | 12.28078 | 1.2039e-08
2018-02-12 20:42 | 269805.4 | 3480.0006 | 3 | 31 | 4.400145 | 0.2572536 | 2.898986 | 3.284e-09 | 12.32022 | 1.2039e-08
2018-02-12 20:44 | 269925.4 | 3600.0003 | 3 | 31 | 4.400147 | 0.2362871 | 2.907188 | 3.284e-09 | 12.35631 | 1.2039e-08
2018-02-12 20:46 | 270045.4 | 3720.0015 | 3 | 31 | 4.400085 | 0.2176676 | 2.914755 | 3.284e-09 | 12.3896 | 1.2039e-08
2018-02-12 20:48 | 270165.4 | 3840.0012 | 3 | 31 | 4.400116 | 0.2033043 | 2.921782 | 3.284e-09 | 12.42052 | 1.2039e-08
2018-02-12 20:50 | 270285.4 | 3960.0014 | 3 | 31 | 4.400136 | 0.1891499 | 2.928312 | 3.284e-09 | 12.44926 | 1.2039e-08
2018-02-12 20:52 | 270405.4 | 4080.0002 | 3 | 31 | 4.400108 | 0.1734266 | 2.934358 | 3.284e-09 | 12.47586 | 1.2039e-08
2018-02-12 20:54 | 270525.4 | 4200.0012 | 3 | 31 | 4.400118 | 0.1611166 | 2.939931 | 3.284e-09 | 12.50038 | 1.2039e-08
2018-02-12 20:56 | 270645.4 | 4320.0003 | 3 | 31 | 4.400084 | 0.150404 | 2.945128 | 3.284e-09 | 12.52325 | 1.2039e-08
2018-02-12 20:58 | 270765.4 | 4440.0004 | 3 | 31 | 4.400088 | 0.1411476 | 2.949993 | 3.284e-09 | 12.54465 | 1.2039e-08
2018-02-12 21:00 | 270885.4 | 4560.0011 | 3 | 31 | 4.400133 | 0.1316605 | 2.95454 | 3.284e-09 | 12.56466 | 1.2039e-08
2018-02-12 21:02 | 271005.4 | 4680.0011 | 3 | 31 | 4.400117 | 0.1218004 | 2.95875 | 3.284e-09 | 12.58319 | 1.2039e-08
2018-02-12 21:04 | 271125.4 | 4800.0004 | 3 | 31 | 4.400075 | 0.113719 | 2.962677 | 3.284e-09 | 12.60046 | 1.2039e-08
2018-02-12 21:06 | 271245.4 | 4920.0011 | 3 | 31 | 4.400065 | 0.107686 | 2.96636 | 3.284e-09 | 12.61667 | 1.2039e-08
2018-02-12 21:08 | 271365.4 | 5040.0012 | 3 | 31 | 4.400084 | 0.1011858 | 2.969845 | 3.284e-09 | 12.63201 | 1.2039e-08
2018-02-12 21:10 | 271485.4 | 5160.0012 | 3 | 31 | 4.400069 | 0.0940237 | 2.973099 | 3.284e-09 | 12.64632 | 1.2039e-08
2018-02-12 21:12 | 271605.4 | 5280.0014 | 3 | 31 | 4.400061 | 0.08749008 | 2.976133 | 3.284e-09 | 12.65967 | 1.2039e-08
2018-02-12 21:14 | 271725.4 | 5400.0008 | 3 | 31 | 4.400051 | 0.08278275 | 2.978979 | 3.284e-09 | 12.67219 | 1.2039e-08
2018-02-12 21:15 | 271773.2 | 5447.8282 | 3 | 31 | 4.400083 | 0.08149052 | 2.980073 | 3.284e-09 | 12.67701 | 1.2039e-08
2018-02-12 21:17 | 271893.3 | 120 | 4 | 31 | 4.392394 | 0 | 2.980073 | 3.284e-09 | 12.67701 | 1.2039e-08
2018-02-12 21:19 | 272013.3 | 240.0011 | 4 | 31 | 4.391568 | 0 | 2.980073 | 3.284e-09 | 12.67701 | 1.2039e-08
2018-02-12 21:20 | 272073.3 | 300.0028 | 4 | 31 | 4.391256 | 0 | 2.980073 | 3.284e-09 | 12.67701 | 1.2039e-08
2018-02-12 21:22 | 272193.3 | 120.0012 | 5 | 31 | 3.838683 | -6.519885 | 2.980073 | 0.2173049 | 12.67701 | 0.8458279
2018-02-12 21:24 | 272313.3 | 240.0014 | 5 | 31 | 3.774584 | -6.519894 | 2.980073 | 0.434607 | 12.67701 | 1.673141
2018-02-12 21:26 | 272433.3 | 360.0014 | 5 | 31 | 3.704068 | -6.519878 | 2.980073 | 0.6519056 | 12.67701 | 2.485758
2018-02-12 21:28 | 272553.3 | 480.0009 | 5 | 31 | 3.630095 | -6.519865 | 2.980073 | 0.8691906 | 12.67701 | 3.282611
2018-02-12 21:30 | 272673.3 | 600.0006 | 5 | 31 | 3.560729 | -6.519974 | 2.980073 | 1.086471 | 12.67701 | 4.063651
2018-02-12 21:32 | 272793.3 | 720.0015 | 5 | 31 | 3.499448 | -6.51988 | 2.980073 | 1.303774 | 12.67701 | 4.830604
2018-02-12 21:34 | 272913.3 | 840.0005 | 5 | 31 | 3.448164 | -6.519853 | 2.980073 | 1.521074 | 12.67701 | 5.585298
2018-02-12 21:36 | 273033.3 | 960.0005 | 5 | 31 | 3.402866 | -6.51989 | 2.980073 | 1.738389 | 12.67701 | 6.329661
2018-02-12 21:38 | 273153.3 | 1080.0007 | 5 | 31 | 3.36032 | -6.51989 | 2.980073 | 1.955691 | 12.67701 | 7.06441
2018-02-12 21:40 | 273273.3 | 1200.0001 | 5 | 31 | 3.322463 | -6.519946 | 2.980073 | 2.173006 | 12.67701 | 7.7905
2018-02-12 21:42 | 273393.3 | 1320.0015 | 5 | 31 | 3.283946 | -6.520205 | 2.980073 | 2.390304 | 12.67701 | 8.508319
2018-02-12 21:44 | 273513.3 | 1440.001 | 5 | 31 | 3.236268 | -6.519898 | 2.980073 | 2.607617 | 12.67701 | 9.217109
2018-02-12 21:46 | 273633.3 | 1560.0012 | 5 | 31 | 3.144122 | -6.519852 | 2.980073 | 2.824921 | 12.67701 | 9.911812
2018-02-12 21:47 | 273714.6 | 1641.3277 | 5 | 31 | 3 | -6.519888 | 2.980073 | 2.972198 | 12.67701 | 10.36575
2018-02-12 21:49 | 273834.7 | 120.0007 | 6 | 31 | 3.633478 | 0 | 2.980073 | 2.972198 | 12.67701 | 10.36575
2018-02-12 21:51 | 273954.7 | 240.0001 | 6 | 31 | 3.661423 | 0 | 2.980073 | 2.972198 | 12.67701 | 10.36575
2018-02-12 21:52 | 274014.7 | 300.0016 | 6 | 31 | 3.668269 | 0 | 2.980073 | 2.972198 | 12.67701 | 10.36575
2018-02-12 21:52 | 274014.7 | 0.0025 | 7 | 32 | 3.668185 | 0 | 0 | 0 | 0 | 0
2018-02-12 21:54 | 274134.8 | 120.0001 | 2 | 32 | 4.055928 | 4.890002 | 0.162377 | 3.872e-09 | 0.6510131 | 1.4202e-08
2018-02-12 21:56 | 274254.8 | 240.0002 | 2 | 32 | 4.110329 | 4.890079 | 0.3253593 | 3.872e-09 | 1.316873 | 1.4202e-08
2018-02-12 21:58 | 274374.8 | 360.0001 | 2 | 32 | 4.140693 | 4.890038 | 0.4883364 | 3.872e-09 | 1.989473 | 1.4202e-08
2018-02-12 22:00 | 274494.8 | 480.0003 | 2 | 32 | 4.163139 | 4.889979 | 0.6513242 | 3.872e-09 | 2.666205 | 1.4202e-08
2018-02-12 22:02 | 274614.8 | 600.0014 | 2 | 32 | 4.187986 | 4.89004 | 0.8142999 | 3.872e-09 | 3.346663 | 1.4202e-08
2018-02-12 22:04 | 274734.8 | 720.0005 | 2 | 32 | 4.200328 | 4.603492 | 0.9744377 | 3.872e-09 | 4.018847 | 1.4202e-08
2018-02-12 22:06 | 274854.8 | 840.0015 | 2 | 32 | 4.200253 | 4.189553 | 1.120824 | 3.872e-09 | 4.633709 | 1.4202e-08
2018-02-12 22:08 | 274974.8 | 960.0014 | 2 | 32 | 4.200273 | 3.806581 | 1.254006 | 3.872e-09 | 5.19311 | 1.4202e-08
2018-02-12 22:10 | 275094.8 | 1080.0007 | 2 | 32 | 4.200307 | 3.455802 | 1.374983 | 3.872e-09 | 5.701248 | 1.4202e-08
2018-02-12 22:11 | 275164 | 1149.252 | 2 | 32 | 4.200284 | 3.259986 | 1.439552 | 3.872e-09 | 5.972453 | 1.4202e-08
2018-02-12 22:13 | 275284 | 120.0006 | 3 | 32 | 4.225881 | 3.260123 | 1.547829 | 3.872e-09 | 6.428493 | 1.4202e-08
2018-02-12 22:15 | 275404 | 240.0005 | 3 | 32 | 4.255274 | 3.260064 | 1.656482 | 3.872e-09 | 6.889242 | 1.4202e-08
2018-02-12 22:17 | 275524 | 360.0003 | 3 | 32 | 4.28595 | 3.260064 | 1.765141 | 3.872e-09 | 7.353265 | 1.4202e-08
2018-02-12 22:19 | 275644 | 480.0001 | 3 | 32 | 4.31821 | 3.260076 | 1.873791 | 3.872e-09 | 7.820658 | 1.4202e-08
2018-02-12 22:21 | 275764 | 600.0013 | 3 | 32 | 4.354568 | 3.260127 | 1.982444 | 3.872e-09 | 8.291767 | 1.4202e-08
2018-02-12 22:23 | 275884 | 720.0002 | 3 | 32 | 4.394798 | 3.26014 | 2.091097 | 3.872e-09 | 8.767092 | 1.4202e-08
2018-02-12 22:25 | 276004 | 840.0012 | 3 | 32 | 4.40029 | 2.830628 | 2.192961 | 3.872e-09 | 9.215282 | 1.4202e-08
2018-02-12 22:27 | 276124 | 960.0011 | 3 | 32 | 4.400298 | 2.464244 | 2.28099 | 3.872e-09 | 9.602631 | 1.4202e-08
2018-02-12 22:29 | 276244 | 1080.0003 | 3 | 32 | 4.400293 | 2.144986 | 2.357671 | 3.872e-09 | 9.940049 | 1.4202e-08
2018-02-12 22:31 | 276364 | 1200.0004 | 3 | 32 | 4.400247 | 1.854925 | 2.424231 | 3.872e-09 | 10.23293 | 1.4202e-08
2018-02-12 22:33 | 276484 | 1320.0004 | 3 | 32 | 4.400236 | 1.62061 | 2.482025 | 3.872e-09 | 10.48724 | 1.4202e-08
2018-02-12 22:35 | 276604 | 1440.0009 | 3 | 32 | 4.400201 | 1.425941 | 2.532715 | 3.872e-09 | 10.71029 | 1.4202e-08
2018-02-12 22:37 | 276724 | 1560.0014 | 3 | 32 | 4.400245 | 1.263093 | 2.577476 | 3.872e-09 | 10.90725 | 1.4202e-08
2018-02-12 22:39 | 276844 | 1680.0014 | 3 | 32 | 4.400229 | 1.113837 | 2.61705 | 3.872e-09 | 11.08138 | 1.4202e-08
2018-02-12 22:41 | 276964 | 1800.0006 | 3 | 32 | 4.40025 | 0.9829388 | 2.651893 | 3.872e-09 | 11.2347 | 1.4202e-08
2018-02-12 22:43 | 277084 | 1920.0002 | 3 | 32 | 4.400195 | 0.8759174 | 2.682812 | 3.872e-09 | 11.37075 | 1.4202e-08
2018-02-12 22:45 | 277204 | 2040.0009 | 3 | 32 | 4.400165 | 0.7857647 | 2.710471 | 3.872e-09 | 11.49245 | 1.4202e-08
2018-02-12 22:47 | 277324 | 2160.0011 | 3 | 32 | 4.400202 | 0.7062597 | 2.735319 | 3.872e-09 | 11.60179 | 1.4202e-08
2018-02-12 22:49 | 277444 | 2280.0001 | 3 | 32 | 4.400212 | 0.6304922 | 2.757581 | 3.872e-09 | 11.69974 | 1.4202e-08
2018-02-12 22:51 | 277564 | 2400.0016 | 3 | 32 | 4.400143 | 0.5674477 | 2.777509 | 3.872e-09 | 11.78743 | 1.4202e-08
2018-02-12 22:53 | 277684 | 2520.0013 | 3 | 32 | 4.400187 | 0.5155268 | 2.795536 | 3.872e-09 | 11.86675 | 1.4202e-08
2018-02-12 22:55 | 277804 | 2640.0003 | 3 | 32 | 4.400195 | 0.4702845 | 2.811946 | 3.872e-09 | 11.93896 | 1.4202e-08
2018-02-12 22:57 | 277924 | 2760.0015 | 3 | 32 | 4.400155 | 0.4267874 | 2.826897 | 3.872e-09 | 12.00475 | 1.4202e-08
2018-02-12 22:59 | 278044 | 2880.0001 | 3 | 32 | 4.400161 | 0.3874178 | 2.840432 | 3.872e-09 | 12.06431 | 1.4202e-08
2018-02-12 23:01 | 278164 | 3000.0008 | 3 | 32 | 4.400132 | 0.3538933 | 2.852778 | 3.872e-09 | 12.11863 | 1.4202e-08
2018-02-12 23:03 | 278284 | 3120.0003 | 3 | 32 | 4.400188 | 0.3273373 | 2.864112 | 3.872e-09 | 12.1685 | 1.4202e-08
2018-02-12 23:05 | 278404 | 3240.0004 | 3 | 32 | 4.400145 | 0.3005848 | 2.874559 | 3.872e-09 | 12.21447 | 1.4202e-08
2018-02-12 23:07 | 278524 | 3360.0016 | 3 | 32 | 4.400157 | 0.2744999 | 2.88414 | 3.872e-09 | 12.25662 | 1.4202e-08
2018-02-12 23:09 | 278644 | 3480.0004 | 3 | 32 | 4.400153 | 0.2526283 | 2.892907 | 3.872e-09 | 12.2952 | 1.4202e-08
2018-02-12 23:11 | 278764 | 3600 | 3 | 32 | 4.400164 | 0.2345695 | 2.901005 | 3.872e-09 | 12.33083 | 1.4202e-08
2018-02-12 23:13 | 278884 | 3720.0009 | 3 | 32 | 4.40013 | 0.2176571 | 2.908533 | 3.872e-09 | 12.36396 | 1.4202e-08
2018-02-12 23:15 | 279004 | 3840.0004 | 3 | 32 | 4.400163 | 0.2017908 | 2.915514 | 3.872e-09 | 12.39467 | 1.4202e-08
2018-02-12 23:17 | 279124 | 3960.0007 | 3 | 32 | 4.400071 | 0.1838427 | 2.921937 | 3.872e-09 | 12.42294 | 1.4202e-08
2018-02-12 23:19 | 279244 | 4080.0005 | 3 | 32 | 4.40015 | 0.1729536 | 2.927884 | 3.872e-09 | 12.4491 | 1.4202e-08
2018-02-12 23:21 | 279364 | 4200.0009 | 3 | 32 | 4.400082 | 0.1610794 | 2.933439 | 3.872e-09 | 12.47355 | 1.4202e-08
2018-02-12 23:23 | 279484 | 4320.0008 | 3 | 32 | 4.400142 | 0.1507492 | 2.938646 | 3.872e-09 | 12.49646 | 1.4202e-08
2018-02-12 23:25 | 279604 | 4440.0007 | 3 | 32 | 4.400123 | 0.139679 | 2.943482 | 3.872e-09 | 12.51774 | 1.4202e-08
2018-02-12 23:27 | 279724 | 4560.0009 | 3 | 32 | 4.400067 | 0.1295729 | 2.947958 | 3.872e-09 | 12.53743 | 1.4202e-08
2018-02-12 23:29 | 279844 | 4680.0016 | 3 | 32 | 4.400043 | 0.1217012 | 2.952158 | 3.872e-09 | 12.55591 | 1.4202e-08
2018-02-12 23:31 | 279964 | 4800.0011 | 3 | 32 | 4.400107 | 0.1151342 | 2.956111 | 3.872e-09 | 12.57331 | 1.4202e-08
2018-02-12 23:33 | 280084 | 4920.0004 | 3 | 32 | 4.400134 | 0.1083851 | 2.959831 | 3.872e-09 | 12.58967 | 1.4202e-08
2018-02-12 23:35 | 280204 | 5040.0005 | 3 | 32 | 4.400083 | 0.09969807 | 2.96329 | 3.872e-09 | 12.60489 | 1.4202e-08
2018-02-12 23:37 | 280324 | 5160.0013 | 3 | 32 | 4.400105 | 0.0946703 | 2.966512 | 3.872e-09 | 12.61907 | 1.4202e-08
2018-02-12 23:39 | 280444 | 5280.001 | 3 | 32 | 4.400062 | 0.08849239 | 2.969556 | 3.872e-09 | 12.63246 | 1.4202e-08
2018-02-12 23:41 | 280564 | 5400.0005 | 3 | 32 | 4.400105 | 0.08460331 | 2.972433 | 3.872e-09 | 12.64513 | 1.4202e-08
2018-02-12 23:42 | 280630.3 | 5466.2863 | 3 | 32 | 4.400128 | 0.0814867 | 2.97396 | 3.872e-09 | 12.65184 | 1.4202e-08
2018-02-12 23:44 | 280750.4 | 120.0014 | 4 | 32 | 4.392573 | 0 | 2.97396 | 3.872e-09 | 12.65184 | 1.4202e-08
2018-02-12 23:46 | 280870.4 | 240.0007 | 4 | 32 | 4.391675 | 0 | 2.97396 | 3.872e-09 | 12.65184 | 1.4202e-08
2018-02-12 23:47 | 280930.4 | 300.0023 | 4 | 32 | 4.391366 | 0 | 2.97396 | 3.872e-09 | 12.65184 | 1.4202e-08
2018-02-12 23:49 | 281050.5 | 120.0008 | 5 | 32 | 3.842237 | -6.519842 | 2.97396 | 0.217296 | 12.65184 | 0.8464712
2018-02-12 23:51 | 281170.5 | 240.0004 | 5 | 32 | 3.775684 | -6.519866 | 2.97396 | 0.4345871 | 12.65184 | 1.674346
2018-02-12 23:53 | 281290.5 | 360.0002 | 5 | 32 | 3.701814 | -6.519912 | 2.97396 | 0.6518853 | 12.65184 | 2.486746
2018-02-12 23:55 | 281410.5 | 480.001 | 5 | 32 | 3.63031 | -6.519852 | 2.97396 | 0.8691735 | 12.65184 | 3.283303
2018-02-12 23:57 | 281530.5 | 600.0015 | 5 | 32 | 3.562965 | -6.51991 | 2.97396 | 1.086483 | 12.65184 | 4.064764
2018-02-12 23:59 | 281650.5 | 720.0017 | 5 | 32 | 3.502058 | -6.519877 | 2.97396 | 1.303784 | 12.65184 | 4.83226
2018-02-13 00:01 | 281770.5 | 840.0015 | 5 | 32 | 3.447236 | -6.519887 | 2.97396 | 1.5211 | 12.65184 | 5.58724
2018-02-13 00:03 | 281890.5 | 960.0012 | 5 | 32 | 3.401476 | -6.519942 | 2.97396 | 1.738406 | 12.65184 | 6.331205
2018-02-13 00:05 | 282010.5 | 1080.0002 | 5 | 32 | 3.361304 | -6.519904 | 2.97396 | 1.955708 | 12.65184 | 7.065918
2018-02-13 00:07 | 282130.5 | 1200.0006 | 5 | 32 | 3.32434 | -6.519942 | 2.97396 | 2.173018 | 12.65184 | 7.792346
2018-02-13 00:09 | 282250.5 | 1320.0013 | 5 | 32 | 3.284801 | -6.519922 | 2.97396 | 2.390325 | 12.65184 | 8.510612
2018-02-13 00:11 | 282370.5 | 1440.0009 | 5 | 32 | 3.232216 | -6.51995 | 2.97396 | 2.607633 | 12.65184 | 9.218979
2018-02-13 00:13 | 282490.5 | 1560.0011 | 5 | 32 | 3.14407 | -6.519999 | 2.97396 | 2.824946 | 12.65184 | 9.913062
2018-02-13 00:15 | 282573.1 | 1642.6335 | 5 | 32 | 2.999993 | -6.51994 | 2.97396 | 2.974581 | 12.65184 | 10.37436
2018-02-13 00:17 | 282693.1 | 120.0012 | 6 | 32 | 3.632615 | 0 | 2.97396 | 2.974594 | 12.65184 | 10.3744
2018-02-13 00:19 | 282813.1 | 240.0014 | 6 | 32 | 3.661037 | 0 | 2.97396 | 2.974594 | 12.65184 | 10.3744
2018-02-13 00:20 | 282873.1 | 300.003 | 6 | 32 | 3.668017 | 0 | 2.97396 | 2.974594 | 12.65184 | 10.3744
2018-02-13 00:20 | 282873.1 | 0.0024 | 7 | 33 | 3.667966 | 0 | 0 | 0 | 0 | 0
2018-02-13 00:22 | 282993.2 | 120.0005 | 2 | 33 | 4.057177 | 4.890004 | 0.1623839 | 2.674e-09 | 0.6513489 | 9.808e-09
2018-02-13 00:24 | 283113.2 | 240.0015 | 2 | 33 | 4.108894 | 4.890058 | 0.3253627 | 2.674e-09 | 1.317133 | 9.808e-09
2018-02-13 00:26 | 283233.2 | 360.0011 | 2 | 33 | 4.138865 | 4.890098 | 0.4883432 | 2.674e-09 | 1.989444 | 9.808e-09
2018-02-13 00:28 | 283353.2 | 480.001 | 2 | 33 | 4.163688 | 4.890058 | 0.6513276 | 2.674e-09 | 2.665979 | 9.808e-09
2018-02-13 00:30 | 283473.2 | 600.0029 | 2 | 33 | 4.191153 | 4.890061 | 0.8143067 | 2.674e-09 | 3.346831 | 9.808e-09
2018-02-13 00:32 | 283593.2 | 720.0004 | 2 | 33 | 4.200255 | 4.597512 | 0.973901 | 2.674e-09 | 4.016922 | 9.808e-09
2018-02-13 00:34 | 283713.2 | 840.0008 | 2 | 33 | 4.200298 | 4.203162 | 1.120497 | 2.674e-09 | 4.632664 | 9.808e-09
2018-02-13 00:36 | 283833.2 | 960.0005 | 2 | 33 | 4.200254 | 3.815415 | 1.254098 | 2.674e-09 | 5.193827 | 9.808e-09
2018-02-13 00:38 | 283953.2 | 1080.0004 | 2 | 33 | 4.200262 | 3.423221 | 1.374707 | 2.674e-09 | 5.700419 | 9.808e-09
2018-02-13 00:39 | 284010.2 | 1137.0068 | 2 | 33 | 4.200297 | 3.259995 | 1.427603 | 2.674e-09 | 5.922594 | 9.808e-09
2018-02-13 00:41 | 284130.3 | 120.0007 | 3 | 33 | 4.223948 | 3.26014 | 1.535877 | 2.674e-09 | 6.378543 | 9.808e-09
2018-02-13 00:43 | 284250.3 | 240.0014 | 3 | 33 | 4.251573 | 3.260089 | 1.644538 | 2.674e-09 | 6.83901 | 9.808e-09
2018-02-13 00:45 | 284370.3 | 360.0009 | 3 | 33 | 4.281661 | 3.260087 | 1.753186 | 2.674e-09 | 7.302546 | 9.808e-09
2018-02-13 00:47 | 284490.3 | 480.0014 | 3 | 33 | 4.316208 | 3.260081 | 1.861837 | 2.674e-09 | 7.769588 | 9.808e-09
2018-02-13 00:49 | 284610.3 | 600.0003 | 3 | 33 | 4.35227 | 3.260184 | 1.970489 | 2.674e-09 | 8.240504 | 9.808e-09
2018-02-13 00:51 | 284730.3 | 720.0015 | 3 | 33 | 4.389962 | 3.260163 | 2.079151 | 2.674e-09 | 8.71546 | 9.808e-09
2018-02-13 00:53 | 284850.3 | 840.0002 | 3 | 33 | 4.400278 | 2.892545 | 2.182935 | 2.674e-09 | 9.171989 | 9.808e-09
2018-02-13 00:55 | 284970.3 | 960.0013 | 3 | 33 | 4.40027 | 2.501786 | 2.272729 | 2.674e-09 | 9.567108 | 9.808e-09
2018-02-13 00:57 | 285090.3 | 1080.001 | 3 | 33 | 4.400279 | 2.162833 | 2.350225 | 2.674e-09 | 9.908113 | 9.808e-09
2018-02-13 00:59 | 285210.3 | 1200 | 3 | 33 | 4.400217 | 1.887488 | 2.417595 | 2.674e-09 | 10.20456 | 9.808e-09
2018-02-13 01:01 | 285330.3 | 1320.0013 | 3 | 33 | 4.400227 | 1.658645 | 2.476581 | 2.674e-09 | 10.46411 | 9.808e-09
2018-02-13 01:03 | 285450.3 | 1440.0015 | 3 | 33 | 4.400253 | 1.458878 | 2.528459 | 2.674e-09 | 10.69239 | 9.808e-09
2018-02-13 01:05 | 285570.3 | 1560.0001 | 3 | 33 | 4.400226 | 1.275393 | 2.573984 | 2.674e-09 | 10.8927 | 9.808e-09
2018-02-13 01:07 | 285690.3 | 1680.001 | 3 | 33 | 4.400229 | 1.126861 | 2.61393 | 2.674e-09 | 11.06848 | 9.808e-09
2018-02-13 01:09 | 285810.3 | 1800.0013 | 3 | 33 | 4.400232 | 1.001762 | 2.649344 | 2.674e-09 | 11.22431 | 9.808e-09
2018-02-13 01:11 | 285930.3 | 1920.0014 | 3 | 33 | 4.400206 | 0.8954649 | 2.680935 | 2.674e-09 | 11.36331 | 9.808e-09
2018-02-13 01:13 | 286050.3 | 2040.0002 | 3 | 33 | 4.400212 | 0.7986965 | 2.709145 | 2.674e-09 | 11.48744 | 9.808e-09
2018-02-13 01:15 | 286170.3 | 2160.0016 | 3 | 33 | 4.400189 | 0.7100201 | 2.734228 | 2.674e-09 | 11.59781 | 9.808e-09
2018-02-13 01:17 | 286290.3 | 2280.0014 | 3 | 33 | 4.400189 | 0.6395245 | 2.756686 | 2.674e-09 | 11.69663 | 9.808e-09
2018-02-13 01:19 | 286410.3 | 2400.0002 | 3 | 33 | 4.400163 | 0.5788698 | 2.77695 | 2.674e-09 | 11.7858 | 9.808e-09
2018-02-13 01:21 | 286530.3 | 2520.0016 | 3 | 33 | 4.400151 | 0.5247526 | 2.795335 | 2.674e-09 | 11.8667 | 9.808e-09
2018-02-13 01:23 | 286650.3 | 2640.0011 | 3 | 33 | 4.400178 | 0.4727383 | 2.811957 | 2.674e-09 | 11.93983 | 9.808e-09
2018-02-13 01:25 | 286770.3 | 2760 | 3 | 33 | 4.400185 | 0.4294796 | 2.826959 | 2.674e-09 | 12.00585 | 9.808e-09
2018-02-13 01:27 | 286890.3 | 2880.0015 | 3 | 33 | 4.400169 | 0.3925133 | 2.840629 | 2.674e-09 | 12.066 | 9.808e-09
2018-02-13 01:29 | 287010.3 | 3000.0012 | 3 | 33 | 4.400108 | 0.3593378 | 2.853165 | 2.674e-09 | 12.12116 | 9.808e-09
2018-02-13 01:31 | 287130.3 | 3120.0001 | 3 | 33 | 4.400153 | 0.3295193 | 2.864658 | 2.674e-09 | 12.17173 | 9.808e-09
2018-02-13 01:33 | 287250.3 | 3240.0013 | 3 | 33 | 4.400136 | 0.299922 | 2.875131 | 2.674e-09 | 12.21781 | 9.808e-09
2018-02-13 01:35 | 287370.3 | 3360.0002 | 3 | 33 | 4.400126 | 0.2766104 | 2.884724 | 2.674e-09 | 12.26002 | 9.808e-09
2018-02-13 01:37 | 287490.3 | 3480.0009 | 3 | 33 | 4.400156 | 0.2564974 | 2.893599 | 2.674e-09 | 12.29907 | 9.808e-09
2018-02-13 01:39 | 287610.3 | 3600.0008 | 3 | 33 | 4.400132 | 0.2369347 | 2.901829 | 2.674e-09 | 12.33528 | 9.808e-09
2018-02-13 01:41 | 287730.3 | 3720.0004 | 3 | 33 | 4.400144 | 0.21805 | 2.909424 | 2.674e-09 | 12.3687 | 9.808e-09
2018-02-13 01:43 | 287850.3 | 3840.0008 | 3 | 33 | 4.400144 | 0.2018375 | 2.916401 | 2.674e-09 | 12.3994 | 9.808e-09
2018-02-13 01:45 | 287970.3 | 3960.0006 | 3 | 33 | 4.400098 | 0.186739 | 2.922877 | 2.674e-09 | 12.4279 | 9.808e-09
2018-02-13 01:47 | 288090.3 | 4080.0002 | 3 | 33 | 4.400113 | 0.1751909 | 2.928921 | 2.674e-09 | 12.45449 | 9.808e-09
2018-02-13 01:49 | 288210.3 | 4200.0009 | 3 | 33 | 4.400107 | 0.1625767 | 2.934559 | 2.674e-09 | 12.4793 | 9.808e-09
2018-02-13 01:51 | 288330.3 | 4320.0013 | 3 | 33 | 4.400135 | 0.1503773 | 2.939764 | 2.674e-09 | 12.5022 | 9.808e-09
2018-02-13 01:53 | 288450.3 | 4440.0004 | 3 | 33 | 4.400106 | 0.1404381 | 2.944598 | 2.674e-09 | 12.52347 | 9.808e-09
2018-02-13 01:55 | 288570.3 | 4560.0009 | 3 | 33 | 4.40011 | 0.1316986 | 2.949128 | 2.674e-09 | 12.54341 | 9.808e-09
2018-02-13 01:57 | 288690.3 | 4680.0015 | 3 | 33 | 4.400077 | 0.1230974 | 2.953383 | 2.674e-09 | 12.56213 | 9.808e-09
2018-02-13 01:59 | 288810.3 | 4800.0014 | 3 | 33 | 4.400097 | 0.1147795 | 2.957366 | 2.674e-09 | 12.57965 | 9.808e-09
2018-02-13 02:01 | 288930.3 | 4920.0012 | 3 | 33 | 4.400098 | 0.1072712 | 2.961068 | 2.674e-09 | 12.59594 | 9.808e-09
2018-02-13 02:03 | 289050.3 | 5040.0009 | 3 | 33 | 4.400128 | 0.1015348 | 2.964538 | 2.674e-09 | 12.61121 | 9.808e-09
2018-02-13 02:05 | 289170.3 | 5160.0014 | 3 | 33 | 4.400103 | 0.09577084 | 2.967808 | 2.674e-09 | 12.6256 | 9.808e-09
2018-02-13 02:07 | 289290.3 | 5280.0011 | 3 | 33 | 4.400094 | 0.08968544 | 2.970893 | 2.674e-09 | 12.63917 | 9.808e-09
2018-02-13 02:09 | 289410.3 | 5400.0001 | 3 | 33 | 4.400096 | 0.0831852 | 2.973772 | 2.674e-09 | 12.65184 | 9.808e-09
2018-02-13 02:09 | 289458.3 | 5448.0641 | 3 | 33 | 4.400105 | 0.08149719 | 2.974871 | 2.674e-09 | 12.65668 | 9.808e-09
2018-02-13 02:11 | 289578.4 | 120.0012 | 4 | 33 | 4.392425 | 0 | 2.974871 | 2.674e-09 | 12.65668 | 9.808e-09
2018-02-13 02:13 | 289698.4 | 240.0002 | 4 | 33 | 4.391508 | 0 | 2.974871 | 2.674e-09 | 12.65668 | 9.808e-09
2018-02-13 02:14 | 289758.4 | 300.0028 | 4 | 33 | 4.391219 | 0 | 2.974871 | 2.674e-09 | 12.65668 | 9.808e-09
2018-02-13 02:16 | 289878.4 | 120.0006 | 5 | 33 | 3.839369 | -6.519947 | 2.974871 | 0.2172952 | 12.65668 | 0.8462296
2018-02-13 02:18 | 289998.4 | 240.001 | 5 | 33 | 3.772308 | -6.519971 | 2.974871 | 0.4345851 | 12.65668 | 1.673277
2018-02-13 02:20 | 290118.4 | 360.0008 | 5 | 33 | 3.701682 | -6.519905 | 2.974871 | 0.6518725 | 12.65668 | 2.485322
2018-02-13 02:22 | 290238.4 | 480.0014 | 5 | 33 | 3.631466 | -6.519968 | 2.974871 | 0.8691733 | 12.65668 | 3.282045
2018-02-13 02:24 | 290358.4 | 600.0007 | 5 | 33 | 3.563276 | -6.519956 | 2.974871 | 1.086479 | 12.65668 | 4.063716
2018-02-13 02:26 | 290478.4 | 720.0011 | 5 | 33 | 3.499187 | -6.51989 | 2.974871 | 1.303784 | 12.65668 | 4.830921
2018-02-13 02:28 | 290598.4 | 840.0006 | 5 | 33 | 3.445946 | -6.519892 | 2.974871 | 1.521091 | 12.65668 | 5.585328
2018-02-13 02:30 | 290718.4 | 960.0009 | 5 | 33 | 3.401822 | -6.519932 | 2.974871 | 1.738398 | 12.65668 | 6.329227
2018-02-13 02:32 | 290838.4 | 1080.0003 | 5 | 33 | 3.362574 | -6.519988 | 2.974871 | 1.955706 | 12.65668 | 7.064143
2018-02-13 02:34 | 290958.4 | 1200.0004 | 5 | 33 | 3.323092 | -6.51994 | 2.974871 | 2.17301 | 12.65668 | 7.790629
2018-02-13 02:36 | 291078.4 | 1320.0007 | 5 | 33 | 3.282144 | -6.519934 | 2.974871 | 2.390315 | 12.65668 | 8.508307
2018-02-13 02:38 | 291198.4 | 1440.0011 | 5 | 33 | 3.233206 | -6.519942 | 2.974871 | 2.607627 | 12.65668 | 9.216541
2018-02-13 02:40 | 291318.4 | 1560 | 5 | 33 | 3.146827 | -6.519937 | 2.974871 | 2.824939 | 12.65668 | 9.911029
2018-02-13 02:42 | 291402.2 | 1643.7676 | 5 | 33 | 2.999989 | -6.520014 | 2.974871 | 2.976624 | 12.65668 | 10.37891
2018-02-13 02:44 | 291522.3 | 120.0004 | 6 | 33 | 3.631511 | 0 | 2.974871 | 2.976635 | 12.65668 | 10.37894
2018-02-13 02:46 | 291642.3 | 240.0009 | 6 | 33 | 3.659787 | 0 | 2.974871 | 2.976635 | 12.65668 | 10.37894
2018-02-13 02:47 | 291702.3 | 300.0018 | 6 | 33 | 3.666654 | 0 | 2.974871 | 2.976635 | 12.65668 | 10.37894
2018-02-13 02:47 | 291702.2 | 0.0025 | 7 | 34 | 3.666777 | 0 | 0 | 0 | 0 | 0
2018-02-13 02:49 | 291822.3 | 120.0004 | 2 | 34 | 4.055076 | 4.890002 | 0.1623875 | 5.639e-09 | 0.6511523 | 2.0678e-08
2018-02-13 02:51 | 291942.3 | 240.001 | 2 | 34 | 4.106786 | 4.890086 | 0.3253694 | 5.639e-09 | 1.316584 | 2.0678e-08
2018-02-13 02:53 | 292062.3 | 360.0007 | 2 | 34 | 4.140274 | 4.890002 | 0.4883476 | 5.639e-09 | 1.988805 | 2.0678e-08
2018-02-13 02:55 | 292182.3 | 480.0013 | 2 | 34 | 4.164968 | 4.890008 | 0.6513359 | 5.639e-09 | 2.665677 | 2.0678e-08
2018-02-13 02:57 | 292302.3 | 600.0002 | 2 | 34 | 4.189619 | 4.890094 | 0.8143061 | 5.639e-09 | 3.346419 | 2.0678e-08
2018-02-13 02:59 | 292422.3 | 720.0007 | 2 | 34 | 4.200288 | 4.631764 | 0.9746763 | 5.639e-09 | 4.019659 | 2.0678e-08
2018-02-13 03:01 | 292542.3 | 840.0004 | 2 | 34 | 4.200288 | 4.214797 | 1.122162 | 5.639e-09 | 4.63914 | 2.0678e-08
2018-02-13 03:03 | 292662.3 | 960.0012 | 2 | 34 | 4.200278 | 3.795959 | 1.255472 | 5.639e-09 | 5.199079 | 2.0678e-08
2018-02-13 03:05 | 292782.3 | 1080 | 2 | 34 | 4.200293 | 3.437095 | 1.375898 | 5.639e-09 | 5.704903 | 2.0678e-08
2018-02-13 03:06 | 292845.6 | 1143.3338 | 2 | 34 | 4.200277 | 3.259999 | 1.434789 | 5.639e-09 | 5.95226 | 2.0678e-08
2018-02-13 03:08 | 292965.7 | 120.0015 | 3 | 34 | 4.223213 | 3.260055 | 1.543067 | 5.639e-09 | 6.408176 | 2.0678e-08
2018-02-13 03:10 | 293085.7 | 240.0014 | 3 | 34 | 4.251862 | 3.260123 | 1.651716 | 5.639e-09 | 6.868542 | 2.0678e-08
2018-02-13 03:12 | 293205.7 | 360.0004 | 3 | 34 | 4.284524 | 3.260081 | 1.760366 | 5.639e-09 | 7.332268 | 2.0678e-08
2018-02-13 03:14 | 293325.7 | 480.0002 | 3 | 34 | 4.317611 | 3.260137 | 1.869017 | 5.639e-09 | 7.79957 | 2.0678e-08
2018-02-13 03:16 | 293445.7 | 600.0016 | 3 | 34 | 4.352425 | 3.260173 | 1.97768 | 5.639e-09 | 8.27061 | 2.0678e-08
2018-02-13 03:18 | 293565.7 | 720.0004 | 3 | 34 | 4.389892 | 3.260118 | 2.086336 | 5.639e-09 | 8.745531 | 2.0678e-08
2018-02-13 03:20 | 293685.7 | 840.0011 | 3 | 34 | 4.400276 | 2.863645 | 2.189693 | 5.639e-09 | 9.200186 | 2.0678e-08
2018-02-13 03:22 | 293805.7 | 960 | 3 | 34 | 4.400275 | 2.476663 | 2.278422 | 5.639e-09 | 9.590616 | 2.0678e-08
2018-02-13 03:24 | 293925.7 | 1080.0013 | 3 | 34 | 4.400289 | 2.159177 | 2.355533 | 5.639e-09 | 9.929925 | 2.0678e-08
2018-02-13 03:26 | 294045.7 | 1200.001 | 3 | 34 | 4.40024 | 1.890236 | 2.422916 | 5.639e-09 | 10.22643 | 2.0678e-08
2018-02-13 03:28 | 294165.7 | 1320.0009 | 3 | 34 | 4.400301 | 1.653119 | 2.481894 | 5.639e-09 | 10.48594 | 2.0678e-08
2018-02-13 03:30 | 294285.7 | 1440.0007 | 3 | 34 | 4.400264 | 1.440571 | 2.533298 | 5.639e-09 | 10.71214 | 2.0678e-08
2018-02-13 03:32 | 294405.7 | 1560.0004 | 3 | 34 | 4.400221 | 1.269573 | 2.578374 | 5.639e-09 | 10.91048 | 2.0678e-08
2018-02-13 03:34 | 294525.7 | 1680.0001 | 3 | 34 | 4.400244 | 1.126681 | 2.618227 | 5.639e-09 | 11.08584 | 2.0678e-08
2018-02-13 03:36 | 294645.7 | 1800.0014 | 3 | 34 | 4.400192 | 1.001133 | 2.65365 | 5.639e-09 | 11.24171 | 2.0678e-08
2018-02-13 03:38 | 294765.7 | 1920.0003 | 3 | 34 | 4.400206 | 0.8859262 | 2.68508 | 5.639e-09 | 11.38001 | 2.0678e-08
2018-02-13 03:40 | 294885.7 | 2040.0009 | 3 | 34 | 4.400178 | 0.7885981 | 2.712919 | 5.639e-09 | 11.50251 | 2.0678e-08
2018-02-13 03:42 | 295005.7 | 2160.0013 | 3 | 34 | 4.400218 | 0.7086191 | 2.737829 | 5.639e-09 | 11.61212 | 2.0678e-08
2018-02-13 03:44 | 295125.7 | 2280.001 | 3 | 34 | 4.400135 | 0.6387911 | 2.760267 | 5.639e-09 | 11.71085 | 2.0678e-08
2018-02-13 03:46 | 295245.7 | 2400.0007 | 3 | 34 | 4.400223 | 0.5770998 | 2.780529 | 5.639e-09 | 11.80001 | 2.0678e-08
2018-02-13 03:48 | 295365.7 | 2520.0014 | 3 | 34 | 4.400207 | 0.5180225 | 2.798734 | 5.639e-09 | 11.88011 | 2.0678e-08
2018-02-13 03:50 | 295485.7 | 2640.0003 | 3 | 34 | 4.400196 | 0.4702177 | 2.815162 | 5.639e-09 | 11.95239 | 2.0678e-08
2018-02-13 03:52 | 295605.7 | 2760.0001 | 3 | 34 | 4.400161 | 0.4289446 | 2.830118 | 5.639e-09 | 12.0182 | 2.0678e-08
2018-02-13 03:54 | 295725.7 | 2880.0006 | 3 | 34 | 4.400122 | 0.391674 | 2.843797 | 5.639e-09 | 12.0784 | 2.0678e-08
2018-02-13 03:56 | 295845.7 | 3000.0003 | 3 | 34 | 4.400135 | 0.3561468 | 2.85628 | 5.639e-09 | 12.13332 | 2.0678e-08
2018-02-13 03:58 | 295965.7 | 3120 | 3 | 34 | 4.400162 | 0.3253345 | 2.867625 | 5.639e-09 | 12.18324 | 2.0678e-08
2018-02-13 04:00 | 296085.7 | 3240.0014 | 3 | 34 | 4.400163 | 0.3003569 | 2.878037 | 5.639e-09 | 12.22906 | 2.0678e-08
2018-02-13 04:02 | 296205.7 | 3360.0012 | 3 | 34 | 4.400164 | 0.2784615 | 2.887661 | 5.639e-09 | 12.2714 | 2.0678e-08
2018-02-13 04:04 | 296325.7 | 3480.0003 | 3 | 34 | 4.400143 | 0.2562876 | 2.896567 | 5.639e-09 | 12.31059 | 2.0678e-08
2018-02-13 04:06 | 296445.7 | 3600.0015 | 3 | 34 | 4.400157 | 0.2349606 | 2.904732 | 5.639e-09 | 12.34652 | 2.0678e-08
2018-02-13 04:08 | 296565.7 | 3720.0013 | 3 | 34 | 4.40013 | 0.2177782 | 2.912261 | 5.639e-09 | 12.37964 | 2.0678e-08
2018-02-13 04:10 | 296685.7 | 3840.0012 | 3 | 34 | 4.400156 | 0.2032089 | 2.919261 | 5.639e-09 | 12.41045 | 2.0678e-08
2018-02-13 04:12 | 296805.7 | 3960.001 | 3 | 34 | 4.400117 | 0.188612 | 2.925789 | 5.639e-09 | 12.43917 | 2.0678e-08
2018-02-13 04:14 | 296925.7 | 4080.0007 | 3 | 34 | 4.400158 | 0.1747494 | 2.931848 | 5.639e-09 | 12.46583 | 2.0678e-08
2018-02-13 04:16 | 297045.7 | 4200.0005 | 3 | 34 | 4.400129 | 0.161541 | 2.937435 | 5.639e-09 | 12.49041 | 2.0678e-08
2018-02-13 04:18 | 297165.7 | 4320.0001 | 3 | 34 | 4.400077 | 0.1504269 | 2.94264 | 5.639e-09 | 12.51332 | 2.0678e-08
2018-02-13 04:20 | 297285.7 | 4440.0015 | 3 | 34 | 4.400139 | 0.1422014 | 2.947517 | 5.639e-09 | 12.53477 | 2.0678e-08
2018-02-13 04:22 | 297405.7 | 4560.0014 | 3 | 34 | 4.40008 | 0.1324339 | 2.952086 | 5.639e-09 | 12.55488 | 2.0678e-08
2018-02-13 04:24 | 297525.7 | 4680.0004 | 3 | 34 | 4.400153 | 0.1236181 | 2.956343 | 5.639e-09 | 12.57361 | 2.0678e-08
2018-02-13 04:26 | 297645.7 | 4800.0007 | 3 | 34 | 4.400095 | 0.1148252 | 2.960292 | 5.639e-09 | 12.59099 | 2.0678e-08
2018-02-13 04:28 | 297765.7 | 4920.0013 | 3 | 34 | 4.400098 | 0.108325 | 2.964008 | 5.639e-09 | 12.60734 | 2.0678e-08
2018-02-13 04:30 | 297885.7 | 5040.0002 | 3 | 34 | 4.400152 | 0.1025648 | 2.967508 | 5.639e-09 | 12.62274 | 2.0678e-08
2018-02-13 04:32 | 298005.7 | 5160.0008 | 3 | 34 | 4.4001 | 0.09546375 | 2.970799 | 5.639e-09 | 12.63722 | 2.0678e-08
2018-02-13 04:34 | 298125.7 | 5280.0014 | 3 | 34 | 4.400045 | 0.08816528 | 2.973859 | 5.639e-09 | 12.65068 | 2.0678e-08
2018-02-13 04:36 | 298245.7 | 5400.0004 | 3 | 34 | 4.4001 | 0.08378983 | 2.976728 | 5.639e-09 | 12.66331 | 2.0678e-08
2018-02-13 04:37 | 298309.6 | 5463.9325 | 3 | 34 | 4.400094 | 0.08148861 | 2.978195 | 5.639e-09 | 12.66976 | 2.0678e-08
2018-02-13 04:39 | 298429.6 | 120.0005 | 4 | 34 | 4.392453 | 0 | 2.978195 | 5.639e-09 | 12.66976 | 2.0678e-08
2018-02-13 04:41 | 298549.6 | 240.0003 | 4 | 34 | 4.391609 | 0 | 2.978195 | 5.639e-09 | 12.66976 | 2.0678e-08
2018-02-13 04:42 | 298609.7 | 300.002 | 4 | 34 | 4.391301 | 0 | 2.978195 | 5.639e-09 | 12.66976 | 2.0678e-08
2018-02-13 04:44 | 298729.7 | 120.0007 | 5 | 34 | 3.839036 | -6.519898 | 2.978195 | 0.2172834 | 12.66976 | 0.8458587
2018-02-13 04:46 | 298849.7 | 240.0003 | 5 | 34 | 3.773839 | -6.519942 | 2.978195 | 0.4345731 | 12.66976 | 1.673079
2018-02-13 04:48 | 298969.7 | 360.0001 | 5 | 34 | 3.703328 | -6.519924 | 2.978195 | 0.6518654 | 12.66976 | 2.485519
2018-02-13 04:50 | 299089.7 | 480.0005 | 5 | 34 | 3.629938 | -6.519932 | 2.978195 | 0.8691709 | 12.66976 | 3.282368
2018-02-13 04:52 | 299209.7 | 600.0011 | 5 | 34 | 3.560226 | -6.519994 | 2.978195 | 1.086484 | 12.66976 | 4.063463
2018-02-13 04:54 | 299329.7 | 720 | 5 | 34 | 3.49891 | -6.520014 | 2.978195 | 1.303797 | 12.66976 | 4.830327
2018-02-13 04:56 | 299449.7 | 840.0011 | 5 | 34 | 3.447595 | -6.52001 | 2.978195 | 1.521103 | 12.66976 | 5.584899
2018-02-13 04:58 | 299569.7 | 960.0007 | 5 | 34 | 3.402856 | -6.519964 | 2.978195 | 1.738409 | 12.66976 | 6.329158
2018-02-13 05:00 | 299689.7 | 1080.0005 | 5 | 34 | 3.359835 | -6.520006 | 2.978195 | 1.955712 | 12.66976 | 7.063859
2018-02-13 05:02 | 299809.7 | 1200.001 | 5 | 34 | 3.321836 | -6.520048 | 2.978195 | 2.173031 | 12.66976 | 7.789836
2018-02-13 05:04 | 299929.7 | 1320.0005 | 5 | 34 | 3.283508 | -6.519927 | 2.978195 | 2.390341 | 12.66976 | 8.50758
2018-02-13 05:06 | 300049.7 | 1440.0001 | 5 | 34 | 3.235476 | -6.520041 | 2.978195 | 2.607644 | 12.66976 | 9.216228
2018-02-13 05:08 | 300169.7 | 1560.0002 | 5 | 34 | 3.144647 | -6.519974 | 2.978195 | 2.82496 | 12.66976 | 9.910929
2018-02-13 05:09 | 300250.5 | 1640.8181 | 5 | 34 | 2.999993 | -6.519984 | 2.978195 | 2.971312 | 12.66976 | 10.36206
2018-02-13 05:11 | 300370.6 | 120.0011 | 6 | 34 | 3.633437 | 0 | 2.978195 | 2.971312 | 12.66976 | 10.36206
2018-02-13 05:13 | 300490.6 | 240.001 | 6 | 34 | 3.661422 | 0 | 2.978195 | 2.971312 | 12.66976 | 10.36206
2018-02-13 05:14 | 300550.6 | 300.0018 | 6 | 34 | 3.668243 | 0 | 2.978195 | 2.971312 | 12.66976 | 10.36206
2018-02-13 05:14 | 300550.6 | 0.0023 | 7 | 35 | 3.668454 | 0 | 0 | 0 | 0 | 0
2018-02-13 05:16 | 300670.7 | 120.0005 | 2 | 35 | 4.056259 | 4.890058 | 0.1623911 | 0 | 0.6511611 | 0
2018-02-13 05:18 | 300790.7 | 240.0002 | 2 | 35 | 4.111158 | 4.890128 | 0.3253768 | 0 | 1.317113 | 0
2018-02-13 05:20 | 300910.7 | 360.0014 | 2 | 35 | 4.141932 | 4.890157 | 0.4883649 | 0 | 1.989938 | 0
2018-02-13 05:22 | 301030.7 | 480.0009 | 2 | 35 | 4.164455 | 4.890101 | 0.6513464 | 0 | 2.666854 | 0
2018-02-13 05:24 | 301150.7 | 600.0011 | 2 | 35 | 4.189068 | 4.890124 | 0.8143294 | 0 | 3.347544 | 0
2018-02-13 05:26 | 301270.7 | 720.0006 | 2 | 35 | 4.200293 | 4.592805 | 0.9742298 | 0 | 4.018795 | 0
2018-02-13 05:28 | 301390.7 | 840.0004 | 2 | 35 | 4.200295 | 4.174504 | 1.120169 | 0 | 4.631781 | 0
2018-02-13 05:30 | 301510.7 | 960.0004 | 2 | 35 | 4.200288 | 3.793653 | 1.252874 | 0 | 5.189177 | 0
2018-02-13 05:32 | 301630.7 | 1080.0015 | 2 | 35 | 4.200279 | 3.447099 | 1.373492 | 0 | 5.695804 | 0
2018-02-13 05:33 | 301697.5 | 1146.8258 | 2 | 35 | 4.200275 | 3.259984 | 1.435725 | 0 | 5.957201 | 0
2018-02-13 05:35 | 301817.5 | 120.0007 | 3 | 35 | 4.225614 | 3.260123 | 1.543993 | 0 | 6.413185 | 0
2018-02-13 05:37 | 301937.5 | 240.0004 | 3 | 35 | 4.255017 | 3.260123 | 1.652646 | 0 | 6.873908 | 0
2018-02-13 05:39 | 302057.5 | 360.0016 | 3 | 35 | 4.285611 | 3.26014 | 1.7613 | 0 | 7.337881 | 0
2018-02-13 05:41 | 302177.5 | 480.0006 | 3 | 35 | 4.317699 | 3.260135 | 1.86996 | 0 | 7.805271 | 0
2018-02-13 05:43 | 302297.5 | 600.0002 | 3 | 35 | 4.353421 | 3.260154 | 1.978618 | 0 | 8.27632 | 0
2018-02-13 05:45 | 302417.5 | 720.0016 | 3 | 35 | 4.393534 | 3.260154 | 2.087276 | 0 | 8.75152 | 0
2018-02-13 05:47 | 302537.5 | 840.0012 | 3 | 35 | 4.400299 | 2.846002 | 2.189617 | 0 | 9.20179 | 0
2018-02-13 05:49 | 302657.5 | 960.0016 | 3 | 35 | 4.400246 | 2.476892 | 2.278116 | 0 | 9.591208 | 0
2018-02-13 05:51 | 302777.5 | 1080.0012 | 3 | 35 | 4.400273 | 2.158786 | 2.355265 | 0 | 9.930687 | 0
2018-02-13 05:53 | 302897.5 | 1200.0015 | 3 | 35 | 4.400266 | 1.869349 | 2.422323 | 0 | 10.22576 | 0
2018-02-13 05:55 | 303017.5 | 1320.0003 | 3 | 35 | 4.400285 | 1.631203 | 2.480491 | 0 | 10.48171 | 0
2018-02-13 05:57 | 303137.5 | 1440.0007 | 3 | 35 | 4.400224 | 1.432693 | 2.531457 | 0 | 10.70598 | 0
2018-02-13 05:59 | 303257.5 | 1560.0008 | 3 | 35 | 4.400179 | 1.266768 | 2.576406 | 0 | 10.90376 | 0
2018-02-13 06:01 | 303377.5 | 1680.001 | 3 | 35 | 4.400253 | 1.119271 | 2.616135 | 0 | 11.07858 | 0
2018-02-13 06:03 | 303497.5 | 1800.0014 | 3 | 35 | 4.400234 | 0.9851322 | 2.651108 | 0 | 11.23247 | 0
2018-02-13 06:05 | 303617.5 | 1920.0002 | 3 | 35 | 4.400204 | 0.8766136 | 2.682087 | 0 | 11.36878 | 0
2018-02-13 06:07 | 303737.5 | 2040.0007 | 3 | 35 | 4.400173 | 0.786191 | 2.709754 | 0 | 11.49052 | 0
2018-02-13 06:09 | 303857.5 | 2160.0002 | 3 | 35 | 4.400204 | 0.7069378 | 2.734607 | 0 | 11.59988 | 0
2018-02-13 06:11 | 303977.5 | 2280.0003 | 3 | 35 | 4.400196 | 0.6309519 | 2.756894 | 0 | 11.69795 | 0
2018-02-13 06:13 | 304097.5 | 2400.0001 | 3 | 35 | 4.400155 | 0.5672932 | 2.776817 | 0 | 11.78561 | 0
2018-02-13 06:15 | 304217.5 | 2520.0004 | 3 | 35 | 4.400149 | 0.5132961 | 2.794816 | 0 | 11.86481 | 0
2018-02-13 06:17 | 304337.5 | 2640.0006 | 3 | 35 | 4.400159 | 0.4682102 | 2.811172 | 0 | 11.93678 | 0
2018-02-13 06:19 | 304457.5 | 2760.0009 | 3 | 35 | 4.400147 | 0.4252272 | 2.826067 | 0 | 12.00232 | 0
2018-02-13 06:21 | 304577.5 | 2880.0005 | 3 | 35 | 4.400211 | 0.3851604 | 2.839548 | 0 | 12.06164 | 0
2018-02-13 06:23 | 304697.5 | 3000.0005 | 3 | 35 | 4.400125 | 0.3510351 | 2.851812 | 0 | 12.1156 | 0
2018-02-13 06:25 | 304817.5 | 3120.0013 | 3 | 35 | 4.400127 | 0.3237991 | 2.863063 | 0 | 12.16511 | 0
2018-02-13 06:27 | 304937.5 | 3240.0005 | 3 | 35 | 4.400116 | 0.2980843 | 2.873443 | 0 | 12.21078 | 0
2018-02-13 06:29 | 305057.5 | 3360.0014 | 3 | 35 | 4.400153 | 0.2731628 | 2.88298 | 0 | 12.25275 | 0
2018-02-13 06:31 | 305177.5 | 3480.0006 | 3 | 35 | 4.400141 | 0.2511702 | 2.891693 | 0 | 12.29109 | 0
2018-02-13 06:33 | 305297.5 | 3600.0007 | 3 | 35 | 4.400099 | 0.2324018 | 2.899748 | 0 | 12.32653 | 0
2018-02-13 06:35 | 305417.5 | 3720 | 3 | 35 | 4.400148 | 0.2176323 | 2.907232 | 0 | 12.35946 | 0
2018-02-13 06:37 | 305537.5 | 3840.0009 | 3 | 35 | 4.400146 | 0.201148 | 2.914195 | 0 | 12.3901 | 0
2018-02-13 06:39 | 305657.5 | 3960.0006 | 3 | 35 | 4.4001 | 0.1849556 | 2.920616 | 0 | 12.41835 | 0
2018-02-13 06:41 | 305777.5 | 4080.0005 | 3 | 35 | 4.400121 | 0.1723194 | 2.926558 | 0 | 12.4445 | 0
2018-02-13 06:43 | 305897.5 | 4200.0008 | 3 | 35 | 4.400105 | 0.1606922 | 2.932094 | 0 | 12.46885 | 0
2018-02-13 06:45 | 306017.5 | 4320.0006 | 3 | 35 | 4.400079 | 0.1504192 | 2.93729 | 0 | 12.49172 | 0
2018-02-13 06:47 | 306137.5 | 4440.0013 | 3 | 35 | 4.400116 | 0.1400757 | 2.94214 | 0 | 12.51306 | 0
2018-02-13 06:49 | 306257.5 | 4560.0007 | 3 | 35 | 4.400103 | 0.1302023 | 2.946635 | 0 | 12.53284 | 0
2018-02-13 06:51 | 306377.5 | 4680.0002 | 3 | 35 | 4.400089 | 0.1216288 | 2.950837 | 0 | 12.55133 | 0
2018-02-13 06:53 | 306497.5 | 4800.0004 | 3 | 35 | 4.400094 | 0.115468 | 2.954789 | 0 | 12.56872 | 0
2018-02-13 06:55 | 306617.5 | 4920.0013 | 3 | 35 | 4.400111 | 0.1080484 | 2.958512 | 0 | 12.5851 | 0
2018-02-13 06:57 | 306737.5 | 5040.0015 | 3 | 35 | 4.400097 | 0.1007795 | 2.961987 | 0 | 12.60038 | 0
2018-02-13 06:59 | 306857.5 | 5160.0002 | 3 | 35 | 4.400084 | 0.0942955 | 2.965237 | 0 | 12.61469 | 0
2018-02-13 07:01 | 306977.5 | 5280.0004 | 3 | 35 | 4.400107 | 0.08890533 | 2.968288 | 0 | 12.62811 | 0
2018-02-13 07:03 | 307097.5 | 5400.001 | 3 | 35 | 4.400049 | 0.08385849 | 2.971165 | 0 | 12.64077 | 0
2018-02-13 07:04 | 307160.2 | 5462.6579 | 3 | 35 | 4.400085 | 0.08149719 | 2.972605 | 0 | 12.64711 | 0
2018-02-13 07:06 | 307280.2 | 120.0009 | 4 | 35 | 4.39253 | 0 | 2.972605 | 0 | 12.64711 | 0
2018-02-13 07:08 | 307400.2 | 240.0008 | 4 | 35 | 4.391653 | 0 | 2.972605 | 0 | 12.64711 | 0
2018-02-13 07:09 | 307460.2 | 300.0027 | 4 | 35 | 4.391329 | 0 | 2.972605 | 0 | 12.64711 | 0
2018-02-13 07:11 | 307580.3 | 120.0004 | 5 | 35 | 3.841052 | -6.519962 | 2.972605 | 0.2172801 | 12.64711 | 0.8461261
2018-02-13 07:13 | 307700.3 | 240.0012 | 5 | 35 | 3.774777 | -6.519949 | 2.972605 | 0.4345791 | 12.64711 | 1.673782
2018-02-13 07:15 | 307820.3 | 360.0014 | 5 | 35 | 3.700486 | -6.519972 | 2.972605 | 0.651888 | 12.64711 | 2.486011
2018-02-13 07:17 | 307940.3 | 480.0006 | 5 | 35 | 3.629184 | -6.519988 | 2.972605 | 0.8691912 | 12.64711 | 3.282325
2018-02-13 07:19 | 308060.3 | 600.0005 | 5 | 35 | 3.56196 | -6.519908 | 2.972605 | 1.086497 | 12.64711 | 4.063562
2018-02-13 07:21 | 308180.3 | 720.0006 | 5 | 35 | 3.50103 | -6.519954 | 2.972605 | 1.303812 | 12.64711 | 4.83088
2018-02-13 07:23 | 308300.3 | 840.0015 | 5 | 35 | 3.446778 | -6.520023 | 2.972605 | 1.521115 | 12.64711 | 5.585674
2018-02-13 07:25 | 308420.3 | 960.0003 | 5 | 35 | 3.400475 | -6.519961 | 2.972605 | 1.738421 | 12.64711 | 6.329495
2018-02-13 07:27 | 308540.3 | 1080.0003 | 5 | 35 | 3.360516 | -6.520044 | 2.972605 | 1.955725 | 12.64711 | 7.064001
2018-02-13 07:29 | 308660.3 | 1200.0017 | 5 | 35 | 3.323532 | -6.519932 | 2.972605 | 2.173042 | 12.64711 | 7.790269
2018-02-13 07:31 | 308780.3 | 1320.0011 | 5 | 35 | 3.28423 | -6.52002 | 2.972605 | 2.390349 | 12.64711 | 8.508344
2018-02-13 07:33 | 308900.3 | 1440.0013 | 5 | 35 | 3.231451 | -6.519946 | 2.972605 | 2.607658 | 12.64711 | 9.216599
2018-02-13 07:35 | 309020.3 | 1560.0006 | 5 | 35 | 3.142277 | -6.519952 | 2.972605 | 2.824964 | 12.64711 | 9.910338
2018-02-13 07:37 | 309101.5 | 1641.1444 | 5 | 35 | 2.999995 | -6.519996 | 2.972605 | 2.971912 | 12.64711 | 10.36319
2018-02-13 07:39 | 309221.5 | 120.001 | 6 | 35 | 3.633069 | 0 | 2.972605 | 2.971912 | 12.64711 | 10.36319
2018-02-13 07:41 | 309341.5 | 240.0003 | 6 | 35 | 3.661316 | 0 | 2.972605 | 2.971912 | 12.64711 | 10.36319
2018-02-13 07:42 | 309401.5 | 300.0026 | 6 | 35 | 3.668369 | 0 | 2.972605 | 2.971912 | 12.64711 | 10.36319
2018-02-13 07:42 | 309401.5 | 0.0023 | 7 | 36 | 3.668352 | 0 | 0 | 0 | 0 | 0
2018-02-13 07:44 | 309521.6 | 120.0013 | 2 | 36 | 4.058741 | 4.89009 | 0.1623915 | 1.003e-09 | 0.6515794 | 3.679e-09
2018-02-13 07:46 | 309641.6 | 240.0007 | 2 | 36 | 4.11053 | 4.890056 | 0.3253726 | 1.003e-09 | 1.317636 | 3.679e-09
2018-02-13 07:48 | 309761.6 | 360.0009 | 2 | 36 | 4.140246 | 4.890033 | 0.4883645 | 1.003e-09 | 1.990251 | 3.679e-09
2018-02-13 07:50 | 309881.6 | 480.0012 | 2 | 36 | 4.164289 | 4.89005 | 0.6513453 | 1.003e-09 | 2.666954 | 3.679e-09
2018-02-13 07:52 | 310001.6 | 600.0017 | 2 | 36 | 4.191908 | 4.890077 | 0.8143263 | 1.003e-09 | 3.347892 | 3.679e-09
2018-02-13 07:54 | 310121.6 | 720.0005 | 2 | 36 | 4.200295 | 4.582437 | 0.9735754 | 1.003e-09 | 4.016574 | 3.679e-09
2018-02-13 07:56 | 310241.6 | 840.0003 | 2 | 36 | 4.20029 | 4.189277 | 1.119638 | 1.003e-09 | 4.630078 | 3.679e-09
2018-02-13 07:58 | 310361.6 | 960.0015 | 2 | 36 | 4.200251 | 3.804481 | 1.252847 | 1.003e-09 | 5.189594 | 3.679e-09
2018-02-13 08:00 | 310481.6 | 1080.0005 | 2 | 36 | 4.200246 | 3.420117 | 1.373287 | 1.003e-09 | 5.695473 | 3.679e-09
2018-02-13 08:01 | 310535.5 | 1133.9958 | 2 | 36 | 4.200262 | 3.259997 | 1.423362 | 1.003e-09 | 5.9058 | 3.679e-09
2018-02-13 08:03 | 310655.6 | 120 | 3 | 36 | 4.224188 | 3.260056 | 1.531628 | 1.003e-09 | 6.361727 | 3.679e-09
2018-02-13 08:05 | 310775.6 | 240.0013 | 3 | 36 | 4.25195 | 3.260121 | 1.640291 | 1.003e-09 | 6.82224 | 3.679e-09
2018-02-13 08:07 | 310895.6 | 360.001 | 3 | 36 | 4.281809 | 3.260142 | 1.74895 | 1.003e-09 | 7.285842 | 3.679e-09
2018-02-13 08:09 | 311015.6 | 480.0008 | 3 | 36 | 4.315614 | 3.260139 | 1.857609 | 1.003e-09 | 7.752887 | 3.679e-09
2018-02-13 08:11 | 311135.6 | 600.0014 | 3 | 36 | 4.352103 | 3.260118 | 1.966266 | 1.003e-09 | 8.223794 | 3.679e-09
2018-02-13 08:13 | 311255.6 | 720.0004 | 3 | 36 | 4.389901 | 3.260106 | 2.074922 | 1.003e-09 | 8.698709 | 3.679e-09
2018-02-13 08:15 | 311375.6 | 840.0009 | 3 | 36 | 4.400268 | 2.89578 | 2.178738 | 1.003e-09 | 9.155378 | 3.679e-09
2018-02-13 08:17 | 311495.6 | 960.0004 | 3 | 36 | 4.400273 | 2.511367 | 2.268733 | 1.003e-09 | 9.551381 | 3.679e-09
2018-02-13 08:19 | 311615.6 | 1080.0014 | 3 | 36 | 4.400274 | 2.168412 | 2.346513 | 1.003e-09 | 9.893633 | 3.679e-09
2018-02-13 08:21 | 311735.6 | 1200.0008 | 3 | 36 | 4.400236 | 1.891228 | 2.414028 | 1.003e-09 | 10.19071 | 3.679e-09
2018-02-13 08:23 | 311855.6 | 1320.0015 | 3 | 36 | 4.400247 | 1.659922 | 2.473088 | 1.003e-09 | 10.45059 | 3.679e-09
2018-02-13 08:25 | 311975.6 | 1440.0011 | 3 | 36 | 4.400236 | 1.461113 | 2.525033 | 1.003e-09 | 10.67916 | 3.679e-09
2018-02-13 08:27 | 312095.6 | 1560.0014 | 3 | 36 | 4.400239 | 1.28019 | 2.570687 | 1.003e-09 | 10.88006 | 3.679e-09
2018-02-13 08:29 | 312215.6 | 1680.0008 | 3 | 36 | 4.400183 | 1.125875 | 2.610681 | 1.003e-09 | 11.05604 | 3.679e-09
2018-02-13 08:31 | 312335.6 | 1800.0009 | 3 | 36 | 4.400188 | 1.00043 | 2.646078 | 1.003e-09 | 11.21179 | 3.679e-09
2018-02-13 08:33 | 312455.6 | 1920.0008 | 3 | 36 | 4.400182 | 0.8950815 | 2.677629 | 1.003e-09 | 11.35062 | 3.679e-09
2018-02-13 08:35 | 312575.6 | 2040.0009 | 3 | 36 | 4.400225 | 0.8008127 | 2.705863 | 1.003e-09 | 11.47486 | 3.679e-09
2018-02-13 08:37 | 312695.6 | 2160.0008 | 3 | 36 | 4.400159 | 0.711257 | 2.731008 | 1.003e-09 | 11.5855 | 3.679e-09
2018-02-13 08:39 | 312815.6 | 2280.0001 | 3 | 36 | 4.400214 | 0.6394606 | 2.753485 | 1.003e-09 | 11.6844 | 3.679e-09
2018-02-13 08:41 | 312935.6 | 2400 | 3 | 36 | 4.400179 | 0.5785255 | 2.773746 | 1.003e-09 | 11.77356 | 3.679e-09
2018-02-13 08:43 | 313055.6 | 2520.0001 | 3 | 36 | 4.400184 | 0.5250416 | 2.792121 | 1.003e-09 | 11.85441 | 3.679e-09
2018-02-13 08:45 | 313175.6 | 2640.0009 | 3 | 36 | 4.400201 | 0.4736576 | 2.808762 | 1.003e-09 | 11.92763 | 3.679e-09
2018-02-13 08:47 | 313295.6 | 2760 | 3 | 36 | 4.400208 | 0.4291086 | 2.823758 | 1.003e-09 | 11.99362 | 3.679e-09
2018-02-13 08:49 | 313415.6 | 2880.0009 | 3 | 36 | 4.400146 | 0.3911085 | 2.837408 | 1.003e-09 | 12.05368 | 3.679e-09
2018-02-13 08:51 | 313535.6 | 3000 | 3 | 36 | 4.400133 | 0.3597441 | 2.849922 | 1.003e-09 | 12.10875 | 3.679e-09
2018-02-13 08:53 | 313655.6 | 3120.0009 | 3 | 36 | 4.400175 | 0.3305998 | 2.861428 | 1.003e-09 | 12.15937 | 3.679e-09
2018-02-13 08:55 | 313775.6 | 3240 | 3 | 36 | 4.400132 | 0.3006506 | 2.871938 | 1.003e-09 | 12.20562 | 3.679e-09
2018-02-13 08:57 | 313895.6 | 3360.0008 | 3 | 36 | 4.400104 | 0.2762947 | 2.881553 | 1.003e-09 | 12.24793 | 3.679e-09
2018-02-13 08:59 | 314015.6 | 3480.001 | 3 | 36 | 4.400136 | 0.2564716 | 2.890428 | 1.003e-09 | 12.28697 | 3.679e-09
2018-02-13 09:01 | 314135.6 | 3600.0001 | 3 | 36 | 4.400135 | 0.2379799 | 2.898669 | 1.003e-09 | 12.32324 | 3.679e-09
2018-02-13 09:03 | 314255.6 | 3720.0001 | 3 | 36 | 4.400126 | 0.2192268 | 2.906297 | 1.003e-09 | 12.3568 | 3.679e-09
2018-02-13 09:05 | 314375.6 | 3840 | 3 | 36 | 4.400126 | 0.2021847 | 2.91331 | 1.003e-09 | 12.38766 | 3.679e-09
2018-02-13 09:07 | 314495.6 | 3960.001 | 3 | 36 | 4.40013 | 0.1885519 | 2.91981 | 1.003e-09 | 12.41626 | 3.679e-09
2018-02-13 09:09 | 314615.6 | 4080.0009 | 3 | 36 | 4.400095 | 0.1759882 | 2.925876 | 1.003e-09 | 12.44295 | 3.679e-09
2018-02-13 09:11 | 314735.6 | 4200.0001 | 3 | 36 | 4.400153 | 0.1648455 | 2.931551 | 1.003e-09 | 12.46792 | 3.679e-09
2018-02-13 09:13 | 314855.6 | 4320.0001 | 3 | 36 | 4.400167 | 0.1526794 | 2.936822 | 1.003e-09 | 12.49111 | 3.679e-09
2018-02-13 09:15 | 314975.6 | 4440.0009 | 3 | 36 | 4.400114 | 0.1417036 | 2.941715 | 1.003e-09 | 12.51264 | 3.679e-09
2018-02-13 09:17 | 315095.6 | 4560.001 | 3 | 36 | 4.400078 | 0.1324644 | 2.946282 | 1.003e-09 | 12.53274 | 3.679e-09
2018-02-13 09:19 | 315215.6 | 4680.0002 | 3 | 36 | 4.400097 | 0.1246099 | 2.950579 | 1.003e-09 | 12.55165 | 3.679e-09
2018-02-13 09:21 | 315335.6 | 4800.0002 | 3 | 36 | 4.400089 | 0.116272 | 2.954597 | 1.003e-09 | 12.56933 | 3.679e-09
2018-02-13 09:23 | 315455.6 | 4920.0001 | 3 | 36 | 4.400059 | 0.1080294 | 2.958328 | 1.003e-09 | 12.58575 | 3.679e-09
2018-02-13 09:25 | 315575.6 | 5040.0002 | 3 | 36 | 4.400064 | 0.1016064 | 2.96183 | 1.003e-09 | 12.60115 | 3.679e-09
2018-02-13 09:27 | 315695.6 | 5160.001 | 3 | 36 | 4.400103 | 0.09609318 | 2.965119 | 1.003e-09 | 12.61563 | 3.679e-09
2018-02-13 09:29 | 315815.6 | 5280.0002 | 3 | 36 | 4.400068 | 0.09070301 | 2.968228 | 1.003e-09 | 12.62931 | 3.679e-09
2018-02-13 09:31 | 315935.6 | 5400.0002 | 3 | 36 | 4.400102 | 0.08387566 | 2.971144 | 1.003e-09 | 12.64214 | 3.679e-09
2018-02-13 09:32 | 315995.5 | 5459.8833 | 3 | 36 | 4.400122 | 0.08148575 | 2.972524 | 1.003e-09 | 12.64821 | 3.679e-09
2018-02-13 09:34 | 316115.5 | 119.9999 | 4 | 36 | 4.392409 | 0 | 2.972524 | 1.003e-09 | 12.64821 | 3.679e-09
2018-02-13 09:36 | 316235.5 | 240.0009 | 4 | 36 | 4.391534 | 0 | 2.972524 | 1.003e-09 | 12.64821 | 3.679e-09
2018-02-13 09:37 | 316295.5 | 300.0023 | 4 | 36 | 4.391189 | 0 | 2.972524 | 1.003e-09 | 12.64821 | 3.679e-09
2018-02-13 09:39 | 316415.5775 | 120.0001 | 5 | 36 | 3.838499 | -6.51985 | 2.972524 | 0.2172774 | 12.64821 | 0.8459942
2018-02-13 09:41 | 316535.5776 | 240.0002 | 5 | 36 | 3.770486 | -6.519843 | 2.972524 | 0.4345728 | 12.64821 | 1.672721
2018-02-13 09:43 | 316655.5783 | 360.0009 | 5 | 36 | 3.699924 | -6.519897 | 2.972524 | 0.6518844 | 12.64821 | 2.484463
2018-02-13 09:45 | 316775.5784 | 480.001 | 5 | 36 | 3.629709 | -6.519907 | 2.972524 | 0.8691961 | 12.64821 | 3.280837
2018-02-13 09:47 | 316895.5775 | 600.0001 | 5 | 36 | 3.562093 | -6.519858 | 2.972524 | 1.086494 | 12.64821 | 4.062146
2018-02-13 09:49 | 317015.5775 | 720.0001 | 5 | 36 | 3.497794 | -6.520299 | 2.972524 | 1.303797 | 12.64821 | 4.829091
2018-02-13 09:51 | 317135.5777 | 840.0003 | 5 | 36 | 3.44457 | -6.519991 | 2.972524 | 1.521092 | 12.64821 | 5.583166
2018-02-13 09:53 | 317255.5785 | 960.0011 | 5 | 36 | 3.400154 | -6.519922 | 2.972524 | 1.738408 | 12.64821 | 6.326787
2018-02-13 09:55 | 317375.5786 | 1080.0012 | 5 | 36 | 3.36091 | -6.519894 | 2.972524 | 1.955721 | 12.64821 | 7.061368
2018-02-13 09:57 | 317495.5787 | 1200.0013 | 5 | 36 | 3.322225 | -6.519908 | 2.972524 | 2.173019 | 12.64821 | 7.787547
2018-02-13 09:59 | 317615.5788 | 1320.0014 | 5 | 36 | 3.281252 | -6.519887 | 2.972524 | 2.390325 | 12.64821 | 8.505047
2018-02-13 10:01 | 317735.5779 | 1440.0005 | 5 | 36 | 3.231836 | -6.519954 | 2.972524 | 2.607634 | 12.64821 | 9.213028
2018-02-13 10:03 | 317855.5782 | 1560.0008 | 5 | 36 | 3.145182 | -6.519924 | 2.972524 | 2.824945 | 12.64821 | 9.907173
2018-02-13 10:04 | 317938.3196 | 1642.7422 | 5 | 36 | 2.999995 | -6.519897 | 2.972524 | 2.974784 | 12.64821 | 10.36921
2018-02-13 10:06 | 318058.4 | 120.0006 | 6 | 36 | 3.631777 | 0 | 2.972524 | 2.974795 | 12.64821 | 10.36925
2018-02-13 10:08 | 318178.4 | 240.0007 | 6 | 36 | 3.660088 | 0 | 2.972524 | 2.974795 | 12.64821 | 10.36925
2018-02-13 10:09 | 318238.4 | 300.0022 | 6 | 36 | 3.666945 | 0 | 2.972524 | 2.974795 | 12.64821 | 10.36925
2018-02-13 10:09 | 318238.4 | 0.0023 | 7 | 37 | 3.667059 | 0 | 0 | 0 | 0 | 0
2018-02-13 10:11 | 318358.5 | 120.0001 | 2 | 37 | 4.05673 | 4.890054 | 0.1623864 | 0 | 0.6513874 | 0
2018-02-13 10:13 | 318478.5 | 240 | 2 | 37 | 4.108232 | 4.890038 | 0.3253712 | 0 | 1.317073 | 0
2018-02-13 10:15 | 318598.5 | 360.0009 | 2 | 37 | 4.141132 | 4.890035 | 0.4883488 | 0 | 1.989466 | 0
2018-02-13 10:17 | 318718.5 | 480.0009 | 2 | 37 | 4.166148 | 4.890037 | 0.6513264 | 0 | 2.666488 | 0
2018-02-13 10:19 | 318838.5 | 600.001 | 2 | 37 | 4.190883 | 4.89009 | 0.8143082 | 0 | 3.347474 | 0
2018-02-13 10:21 | 318958.5 | 720.0013 | 2 | 37 | 4.200249 | 4.616357 | 0.9742668 | 0 | 4.01907 | 0
2018-02-13 10:23 | 319078.5 | 840.0006 | 2 | 37 | 4.200328 | 4.208898 | 1.121394 | 0 | 4.637047 | 0
2018-02-13 10:25 | 319198.5 | 960.0006 | 2 | 37 | 4.200277 | 3.787576 | 1.254505 | 0 | 5.19615 | 0
2018-02-13 10:27 | 319318.5 | 1080.0009 | 2 | 37 | 4.200233 | 3.426484 | 1.374588 | 0 | 5.700531 | 0
2018-02-13 10:28 | 319379 | 1140.5568 | 2 | 37 | 4.200304 | 3.259982 | 1.430802 | 0 | 5.936646 | 0
2018-02-13 10:30 | 319499.0477 | 120.0015 | 3 | 37 | 4.223216 | 3.260097 | 1.539079 | 0 | 6.39257 | 0
2018-02-13 10:32 | 319619.0466 | 240.0004 | 3 | 37 | 4.251582 | 3.260131 | 1.64774 | 0 | 6.852972 | 0
2018-02-13 10:34 | 319739.0473 | 360.0011 | 3 | 37 | 4.284324 | 3.260127 | 1.756398 | 0 | 7.316697 | 0
2018-02-13 10:36 | 319859.0477 | 480.0015 | 3 | 37 | 4.317487 | 3.260152 | 1.865055 | 0 | 7.784017 | 0
2018-02-13 10:38 | 319979.0476 | 600.0014 | 3 | 37 | 4.352141 | 3.260131 | 1.973712 | 0 | 8.255009 | 0
2018-02-13 10:40 | 320099.0465 | 720.0003 | 3 | 37 | 4.389091 | 3.260108 | 2.082367 | 0 | 8.729862 | 0
2018-02-13 10:42 | 320219.048 | 840.0018 | 3 | 37 | 4.400304 | 2.877414 | 2.186116 | 0 | 9.186213 | 0
2018-02-13 10:44 | 320339.0466 | 960.0004 | 3 | 37 | 4.400253 | 2.485629 | 2.275216 | 0 | 9.578279 | 0
2018-02-13 10:46 | 320459.0471 | 1080.0009 | 3 | 37 | 4.400247 | 2.165069 | 2.352579 | 0 | 9.918696 | 0
2018-02-13 10:48 | 320579.0469 | 1200.0007 | 3 | 37 | 4.400237 | 1.895385 | 2.420143 | 0 | 10.21599 | 0
2018-02-13 10:50 | 320699.0477 | 1320.0015 | 3 | 37 | 4.400276 | 1.658172 | 2.479288 | 0 | 10.47625 | 0
2018-02-13 10:52 | 320819.0474 | 1440.0012 | 3 | 37 | 4.40024 | 1.442665 | 2.53087 | 0 | 10.70322 | 0
2018-02-13 10:54 | 320939.0464 | 1560.0002 | 3 | 37 | 4.400223 | 1.269955 | 2.575992 | 0 | 10.90177 | 0
2018-02-13 10:56 | 321059.0476 | 1680.0014 | 3 | 37 | 4.400223 | 1.125831 | 2.615851 | 0 | 11.07716 | 0
2018-02-13 10:58 | 321179.0474 | 1800.0012 | 3 | 37 | 4.400177 | 1.001062 | 2.651279 | 0 | 11.23305 | 0
2018-02-13 11:00 | 321299.0462 | 1920 | 3 | 37 | 4.400208 | 0.8876505 | 2.682754 | 0 | 11.37154 | 0
2018-02-13 11:02 | 321419.0468 | 2040.0006 | 3 | 37 | 4.400193 | 0.7884445 | 2.710612 | 0 | 11.49413 | 0
2018-02-13 11:04 | 321539.0466 | 2160.0004 | 3 | 37 | 4.400158 | 0.7069025 | 2.735505 | 0 | 11.60366 | 0
2018-02-13 11:06 | 321659.0469 | 2280.0007 | 3 | 37 | 4.400208 | 0.6386185 | 2.757898 | 0 | 11.70219 | 0
2018-02-13 11:08 | 321779.0473 | 2400.0011 | 3 | 37 | 4.400213 | 0.5762587 | 2.77811 | 0 | 11.79113 | 0
2018-02-13 11:10 | 321899.047 | 2520.0008 | 3 | 37 | 4.40019 | 0.5158443 | 2.796266 | 0 | 11.87102 | 0
2018-02-13 11:12 | 322019.0468 | 2640.0006 | 3 | 37 | 4.400192 | 0.4675941 | 2.812623 | 0 | 11.94299 | 0
2018-02-13 11:14 | 322139.047 | 2760.0008 | 3 | 37 | 4.400167 | 0.426425 | 2.827496 | 0 | 12.00844 | 0
2018-02-13 11:16 | 322259.0473 | 2880.0011 | 3 | 37 | 4.400108 | 0.3892841 | 2.841101 | 0 | 12.0683 | 0
2018-02-13 11:18 | 322379.0467 | 3000.0005 | 3 | 37 | 4.400171 | 0.3559856 | 2.853535 | 0 | 12.12301 | 0
2018-02-13 11:20 | 322499.0471 | 3120.0009 | 3 | 37 | 4.400159 | 0.3247242 | 2.864837 | 0 | 12.17274 | 0
2018-02-13 11:22 | 322619.0464 | 3240.0002 | 3 | 37 | 4.400133 | 0.2982254 | 2.875207 | 0 | 12.21837 | 0
2018-02-13 11:24 | 322739.0472 | 3360.001 | 3 | 37 | 4.400121 | 0.2759752 | 2.884783 | 0 | 12.26051 | 0
2018-02-13 11:26 | 322859.0464 | 3480.0002 | 3 | 37 | 4.400189 | 0.2564631 | 2.893656 | 0 | 12.29955 | 0
2018-02-13 11:28 | 322979.0467 | 3600.0005 | 3 | 37 | 4.400164 | 0.2349224 | 2.901816 | 0 | 12.33546 | 0
2018-02-13 11:30 | 323099.0463 | 3720.0001 | 3 | 37 | 4.400121 | 0.216796875 | 2.909327 | 0 | 12.36851 | 0
2018-02-13 11:32 | 323219.0467 | 3840.0005 | 3 | 37 | 4.400052 | 0.2011414 | 2.916306 | 0 | 12.39921 | 0
2018-02-13 11:34 | 323339.0463 | 3960.0001 | 3 | 37 | 4.400169 | 0.1892014 | 2.92282 | 0 | 12.42787 | 0
2018-02-13 11:36 | 323459.0465 | 4080.0003 | 3 | 37 | 4.400153 | 0.1755781 | 2.928896 | 0 | 12.45461 | 0
2018-02-13 11:38 | 323579.0471 | 4200.0009 | 3 | 37 | 4.400147 | 0.163043 | 2.93451 | 0 | 12.47931 | 0
2018-02-13 11:40 | 323699.0475 | 4320.0013 | 3 | 37 | 4.40015 | 0.1526146 | 2.939749 | 0 | 12.50237 | 0
2018-02-13 11:42 | 323819.0465 | 4440.0003 | 3 | 37 | 4.400091 | 0.1428146 | 2.944667 | 0 | 12.524 | 0
2018-02-13 11:44 | 323939.0478 | 4560.0016 | 3 | 37 | 4.400137 | 0.1346226 | 2.949279 | 0 | 12.5443 | 0
2018-02-13 11:46 | 324059.0478 | 4680.0016 | 3 | 37 | 4.40013 | 0.1243114 | 2.953581 | 0 | 12.56323 | 0
2018-02-13 11:48 | 324179.0476 | 4800.0014 | 3 | 37 | 4.400137 | 0.1169548 | 2.957587 | 0 | 12.58085 | 0
2018-02-13 11:50 | 324299.0464 | 4920.0002 | 3 | 37 | 4.400046 | 0.1090412 | 2.961354 | 0 | 12.59743 | 0
2018-02-13 11:52 | 324419.0477 | 5040.0015 | 3 | 37 | 4.400058 | 0.1029863 | 2.964898 | 0 | 12.61302 | 0
2018-02-13 11:54 | 324539.0474 | 5160.0012 | 3 | 37 | 4.400137 | 0.0974884 | 2.968237 | 0 | 12.62772 | 0
2018-02-13 11:56 | 324659.0464 | 5280.0002 | 3 | 37 | 4.400071 | 0.08968067 | 2.971344 | 0 | 12.64139 | 0
2018-02-13 11:58 | 324779.0463 | 5400.0001 | 3 | 37 | 4.400063 | 0.08429813 | 2.974246 | 0 | 12.65416 | 0
2018-02-13 11:59 | 324864.3267 | 5485.2805 | 3 | 37 | 4.4001 | 0.08149529 | 2.976206 | 0 | 12.66278 | 0
2018-02-13 12:01 | 324984.3 | 120.0013 | 4 | 37 | 4.392445 | 0 | 2.976206 | 0 | 12.66278 | 0
2018-02-13 12:03 | 325104.3 | 240.0002 | 4 | 37 | 4.391605 | 0 | 2.976206 | 0 | 12.66278 | 0
2018-02-13 12:04 | 325164.3 | 300.002 | 4 | 37 | 4.391322 | 0 | 2.976206 | 0 | 12.66278 | 0
2018-02-13 12:06 | 325284.4 | 120.0008 | 5 | 37 | 3.837831 | -6.52006 | 2.976206 | 0.217298 | 12.66278 | 0.8457008
2018-02-13 12:08 | 325404.4 | 240.0013 | 5 | 37 | 3.772979 | -6.52005 | 2.976206 | 0.4346097 | 12.66278 | 1.6728
2018-02-13 12:10 | 325524.4 | 360.0017 | 5 | 37 | 3.702669 | -6.520013 | 2.976206 | 0.6519157 | 12.66278 | 2.485135
2018-02-13 12:12 | 325644.4 | 480.0015 | 5 | 37 | 3.629259 | -6.519972 | 2.976206 | 0.8692188 | 12.66278 | 3.281815
2018-02-13 12:14 | 325764.4 | 600.0014 | 5 | 37 | 3.559649 | -6.52007 | 2.976206 | 1.086533 | 12.66278 | 4.062766
2018-02-13 12:16 | 325884.4 | 720.0011 | 5 | 37 | 3.498418 | -6.519994 | 2.976206 | 1.303841 | 12.66278 | 4.82951
2018-02-13 12:18 | 326004.4 | 840.0007 | 5 | 37 | 3.446663 | -6.520041 | 2.976206 | 1.521154 | 12.66278 | 5.583959
2018-02-13 12:20 | 326124.4 | 960.0001 | 5 | 37 | 3.401922 | -6.520046 | 2.976206 | 1.738465 | 12.66278 | 6.328029
2018-02-13 12:22 | 326244.4 | 1080.0013 | 5 | 37 | 3.359396 | -6.520011 | 2.976206 | 1.955767 | 12.66278 | 7.062564
2018-02-13 12:24 | 326364.4 | 1200.0006 | 5 | 37 | 3.321309 | -6.52007 | 2.976206 | 2.173076 | 12.66278 | 7.788416
2018-02-13 12:26 | 326484.4 | 1320.0009 | 5 | 37 | 3.282997 | -6.519982 | 2.976206 | 2.390395 | 12.66278 | 8.506094
2018-02-13 12:28 | 326604.4 | 1440 | 5 | 37 | 3.234945 | -6.520053 | 2.976206 | 2.607701 | 12.66278 | 9.214627
2018-02-13 12:30 | 326724.4 | 1560.001 | 5 | 37 | 3.143249 | -6.520014 | 2.976206 | 2.825011 | 12.66278 | 9.909159
2018-02-13 12:32 | 326804.2 | 1639.7435 | 5 | 37 | 2.999995 | -6.520061 | 2.976206 | 2.969423 | 12.66278 | 10.35415
2018-02-13 12:34 | 326924.2 | 120.0008 | 6 | 37 | 3.633723 | 0 | 2.976206 | 2.969434 | 12.66278 | 10.35419
2018-02-13 12:36 | 327044.2 | 240.0011 | 6 | 37 | 3.661626 | 0 | 2.976206 | 2.969434 | 12.66278 | 10.35419
2018-02-13 12:37 | 327104.2 | 300.0018 | 6 | 37 | 3.668443 | 0 | 2.976206 | 2.969434 | 12.66278 | 10.35419
2018-02-13 12:37 | 327104.2 | 0.0023 | 7 | 38 | 3.668541 | 0 | 0 | 0 | 0 | 0
2018-02-13 12:39 | 327224.3 | 120.0012 | 2 | 38 | 4.057184 | 4.890109 | 0.16239 | 0 | 0.6512949 | 0
2018-02-13 12:41 | 327344.3 | 240.0015 | 2 | 38 | 4.112029 | 4.890143 | 0.325372 | 0 | 1.317382 | 0
2018-02-13 12:43 | 327464.3 | 360.0004 | 2 | 38 | 4.142503 | 4.890082 | 0.4883543 | 0 | 1.990292 | 0
2018-02-13 12:45 | 327584.3 | 480.0009 | 2 | 38 | 4.164996 | 4.890059 | 0.6513338 | 0 | 2.667283 | 0
2018-02-13 12:47 | 327704.3 | 600.0015 | 2 | 38 | 4.189785 | 4.890103 | 0.814315 | 0 | 3.348075 | 0
2018-02-13 12:49 | 327824.3 | 720.0003 | 2 | 38 | 4.200298 | 4.580382 | 0.9739589 | 0 | 4.018295 | 0
2018-02-13 12:51 | 327944.3 | 840.0002 | 2 | 38 | 4.200274 | 4.162572 | 1.119452 | 0 | 4.629406 | 0
2018-02-13 12:53 | 328064.3 | 960.0008 | 2 | 38 | 4.200284 | 3.781611 | 1.251761 | 0 | 5.18514 | 0
2018-02-13 12:55 | 328184.3 | 1080.0013 | 2 | 38 | 4.200271 | 3.433982 | 1.37194 | 0 | 5.689923 | 0
2018-02-13 12:56 | 328246.6 | 1142.279 | 2 | 38 | 4.200282 | 3.259992 | 1.429827 | 0 | 5.933065 | 0
2018-02-13 12:58 | 328366.6 | 120.001 | 3 | 38 | 4.225707 | 3.260097 | 1.538107 | 0 | 6.3891 | 0
2018-02-13 13:00 | 328486.6 | 240.0007 | 3 | 38 | 4.255274 | 3.260104 | 1.646766 | 0 | 6.849866 | 0
2018-02-13 13:02 | 328606.6 | 360.0011 | 3 | 38 | 4.285765 | 3.260152 | 1.755422 | 0 | 7.313874 | 0
2018-02-13 13:04 | 328726.6 | 480.0011 | 3 | 38 | 4.317548 | 3.259906 | 1.86408 | 0 | 7.781255 | 0
2018-02-13 13:06 | 328846.6 | 600.0007 | 3 | 38 | 4.35291 | 3.260076 | 1.972739 | 0 | 8.252275 | 0
2018-02-13 13:08 | 328966.6 | 720.0003 | 3 | 38 | 4.393056 | 3.26011 | 2.081397 | 0 | 8.727421 | 0
2018-02-13 13:10 | 329086.6 | 840.0009 | 3 | 38 | 4.400265 | 2.853345 | 2.183947 | 0 | 9.178599 | 0
2018-02-13 13:12 | 329206.6 | 960.0012 | 3 | 38 | 4.400282 | 2.486255 | 2.272722 | 0 | 9.569232 | 0
2018-02-13 13:14 | 329326.6 | 1080.0015 | 3 | 38 | 4.400259 | 2.166615 | 2.350138 | 0 | 9.909885 | 0
2018-02-13 13:16 | 329446.6 | 1200.0009 | 3 | 38 | 4.400264 | 1.87715 | 2.417467 | 0 | 10.20615 | 0
2018-02-13 13:18 | 329566.6 | 1320.0002 | 3 | 38 | 4.400259 | 1.637088 | 2.475857 | 0 | 10.46308 | 0
2018-02-13 13:20 | 329686.6 | 1440.0005 | 3 | 38 | 4.400237 | 1.440324 | 2.527042 | 0 | 10.68831 | 0
2018-02-13 13:22 | 329806.6 | 1560.0001 | 3 | 38 | 4.400261 | 1.274556 | 2.57221 | 0 | 10.88706 | 0
2018-02-13 13:24 | 329926.6 | 1680.0006 | 3 | 38 | 4.400194 | 1.124567 | 2.612151 | 0 | 11.06281 | 0
2018-02-13 13:26 | 330046.6 | 1800.0006 | 3 | 38 | 4.400201 | 0.990263 | 2.647323 | 0 | 11.21757 | 0
2018-02-13 13:28 | 330166.6 | 1920.0007 | 3 | 38 | 4.400181 | 0.8813667 | 2.678467 | 0 | 11.35461 | 0
2018-02-13 13:30 | 330286.6 | 2040.0011 | 3 | 38 | 4.400178 | 0.7899675 | 2.706286 | 0 | 11.47702 | 0
2018-02-13 13:32 | 330406.6 | 2160.0004 | 3 | 38 | 4.400198 | 0.7092028 | 2.731244 | 0 | 11.58684 | 0
2018-02-13 13:34 | 330526.6 | 2280.0016 | 3 | 38 | 4.400183 | 0.6328468 | 2.7536 | 0 | 11.68521 | 0
2018-02-13 13:36 | 330646.6 | 2400.0008 | 3 | 38 | 4.400212 | 0.568367 | 2.773563 | 0 | 11.77305 | 0
2018-02-13 13:38 | 330766.6 | 2520.0014 | 3 | 38 | 4.400151 | 0.5136032 | 2.791572 | 0 | 11.8523 | 0
2018-02-13 13:40 | 330886.6 | 2640.0002 | 3 | 38 | 4.400133 | 0.4679613 | 2.807942 | 0 | 11.92432 | 0
2018-02-13 13:42 | 331006.6 | 2760.0001 | 3 | 38 | 4.400167 | 0.4261684 | 2.822846 | 0 | 11.98991 | 0
2018-02-13 13:44 | 331126.6 | 2880.0015 | 3 | 38 | 4.400163 | 0.3852577 | 2.836354 | 0 | 12.04934 | 0
2018-02-13 13:46 | 331246.6 | 3000.0014 | 3 | 38 | 4.40012 | 0.3524971 | 2.848634 | 0 | 12.10338 | 0
2018-02-13 13:48 | 331366.6 | 3120.0014 | 3 | 38 | 4.400111 | 0.3244352 | 2.859903 | 0 | 12.15296 | 0
2018-02-13 13:50 | 331486.6 | 3240.0014 | 3 | 38 | 4.400153 | 0.2998428 | 2.870303 | 0 | 12.19872 | 0
2018-02-13 13:52 | 331606.6 | 3360.0009 | 3 | 38 | 4.40015 | 0.2744884 | 2.879877 | 0 | 12.24085 | 0
2018-02-13 13:54 | 331726.6 | 3480.0011 | 3 | 38 | 4.40009 | 0.2514486 | 2.888633 | 0 | 12.27938 | 0
2018-02-13 13:56 | 331846.6 | 3600 | 3 | 38 | 4.400133 | 0.23386 | 2.896722 | 0 | 12.31497 | 0
2018-02-13 13:58 | 331966.6 | 3720.0012 | 3 | 38 | 4.400128 | 0.2176075 | 2.904244 | 0 | 12.34807 | 0
2018-02-13 14:00 | 332086.6 | 3840.0015 | 3 | 38 | 4.400088 | 0.2015123 | 2.911244 | 0 | 12.37887 | 0
2018-02-13 14:02 | 332206.6 | 3960.0004 | 3 | 38 | 4.400105 | 0.1864576 | 2.917713 | 0 | 12.40733 | 0
2018-02-13 14:04 | 332326.6 | 4080.0015 | 3 | 38 | 4.400118 | 0.1737623 | 2.923706 | 0 | 12.4337 | 0
2018-02-13 14:06 | 332446.6 | 4200.0013 | 3 | 38 | 4.400136 | 0.162941 | 2.929307 | 0 | 12.45835 | 0
2018-02-13 14:08 | 332566.6 | 4320.0015 | 3 | 38 | 4.400093 | 0.1522465 | 2.934555 | 0 | 12.48144 | 0
2018-02-13 14:10 | 332686.6 | 4440.0001 | 3 | 38 | 4.400126 | 0.1416903 | 2.939463 | 0 | 12.50304 | 0
2018-02-13 14:12 | 332806.6 | 4560.0001 | 3 | 38 | 4.400128 | 0.1320715 | 2.944014 | 0 | 12.52306 | 0
2018-02-13 14:14 | 332926.6 | 4680.0013 | 3 | 38 | 4.400091 | 0.1231565 | 2.948261 | 0 | 12.54175 | 0
2018-02-13 14:16 | 333046.6 | 4800.0007 | 3 | 38 | 4.400083 | 0.1163054 | 2.952265 | 0 | 12.55937 | 0
2018-02-13 14:18 | 333166.6 | 4920.0003 | 3 | 38 | 4.400098 | 0.1094408 | 2.956028 | 0 | 12.57593 | 0
2018-02-13 14:20 | 333286.6 | 5040.0001 | 3 | 38 | 4.400082 | 0.1011238 | 2.959536 | 0 | 12.59136 | 0
2018-02-13 14:22 | 333406.6 | 5160.0016 | 3 | 38 | 4.400069 | 0.09463978 | 2.962804 | 0 | 12.60574 | 0
2018-02-13 14:24 | 333526.6 | 5280.0013 | 3 | 38 | 4.400108 | 0.0896368 | 2.965871 | 0 | 12.61924 | 0
2018-02-13 14:26 | 333646.6 | 5400.001 | 3 | 38 | 4.400037 | 0.08349609375 | 2.968762 | 0 | 12.63196 | 0
2018-02-13 14:27 | 333715.9 | 5469.2622 | 3 | 38 | 4.400106 | 0.0814991 | 2.970354 | 0 | 12.63896 | 0
2018-02-13 14:29 | 333835.9 | 119.9999 | 4 | 38 | 4.392516 | 0 | 2.970354 | 0 | 12.63896 | 0
2018-02-13 14:31 | 333955.9 | 240.0011 | 4 | 38 | 4.391657 | 0 | 2.970354 | 0 | 12.63896 | 0
2018-02-13 14:32 | 334015.9 | 300.0028 | 4 | 38 | 4.391354 | 0 | 2.970354 | 0 | 12.63896 | 0
2018-02-13 14:34 | 334136 | 120 | 5 | 38 | 3.837957 | -6.519986 | 2.970354 | 0.2172916 | 12.63896 | 0.8455673
2018-02-13 14:36 | 334256 | 240.0005 | 5 | 38 | 3.772046 | -6.52002 | 2.970354 | 0.4346071 | 12.63896 | 1.672659
2018-02-13 14:38 | 334376 | 360.0002 | 5 | 38 | 3.697739 | -6.520043 | 2.970354 | 0.6519181 | 12.63896 | 2.484327
2018-02-13 14:40 | 334496 | 480.0015 | 5 | 38 | 3.626414 | -6.520056 | 2.970354 | 0.8692271 | 12.63896 | 3.280071
2018-02-13 14:42 | 334616 | 600.0015 | 5 | 38 | 3.55951 | -6.519966 | 2.970354 | 1.086527 | 12.63896 | 4.060711
2018-02-13 14:44 | 334736 | 720.0003 | 5 | 38 | 3.498985 | -6.519946 | 2.970354 | 1.303832 | 12.63896 | 4.82752
2018-02-13 14:46 | 334856 | 840.0008 | 5 | 38 | 3.44493 | -6.519952 | 2.970354 | 1.521148 | 12.63896 | 5.581925
2018-02-13 14:48 | 334976 | 960.0005 | 5 | 38 | 3.398544 | -6.520058 | 2.970354 | 1.738449 | 12.63896 | 6.32532
2018-02-13 14:50 | 335096 | 1080.0011 | 5 | 38 | 3.358871 | -6.519887 | 2.970354 | 1.955756 | 12.63896 | 7.059459
2018-02-13 14:52 | 335216 | 1200.0017 | 5 | 38 | 3.322203 | -6.519979 | 2.970354 | 2.173064 | 12.63896 | 7.785358
2018-02-13 14:54 | 335336 | 1320.0014 | 5 | 38 | 3.283326 | -6.519991 | 2.970354 | 2.390376 | 12.63896 | 8.503217
2018-02-13 14:56 | 335456 | 1440.0003 | 5 | 38 | 3.230222 | -6.519999 | 2.970354 | 2.607681 | 12.63896 | 9.211278
2018-02-13 14:58 | 335576 | 1560.0008 | 5 | 38 | 3.14055 | -6.52004 | 2.970354 | 2.824992 | 12.63896 | 9.904762
2018-02-13 14:59 | 335656.8 | 1640.8599 | 5 | 38 | 2.999994 | -6.519992 | 2.970354 | 2.971422 | 12.63896 | 10.35586
2018-02-13 15:01 | 335776.9 | 120.0004 | 6 | 38 | 3.632783 | 0 | 2.970354 | 2.971422 | 12.63896 | 10.35586
2018-02-13 15:03 | 335896.9 | 240.0009 | 6 | 38 | 3.661089 | 0 | 2.970354 | 2.971422 | 12.63896 | 10.35586
2018-02-13 15:04 | 335956.9 | 300.0026 | 6 | 38 | 3.668114 | 0 | 2.970354 | 2.971422 | 12.63896 | 10.35586
2018-02-13 15:04 | 335956.9 | 0.0024 | 7 | 39 | 3.668049 | 0 | 0 | 0 | 0 | 0
2018-02-13 15:06 | 336077 | 120.0015 | 2 | 39 | 4.059044 | 4.890113 | 0.1623972 | 3.104e-09 | 0.6516502 | 1.1386e-08
2018-02-13 15:08 | 336197 | 240.0011 | 2 | 39 | 4.110929 | 4.8901 | 0.32538 | 3.104e-09 | 1.317767 | 1.1386e-08
2018-02-13 15:10 | 336317 | 360.0025 | 2 | 39 | 4.140847 | 4.890084 | 0.4883567 | 3.104e-09 | 1.990402 | 1.1386e-08
2018-02-13 15:12 | 336437 | 480.0013 | 2 | 39 | 4.164656 | 4.890042 | 0.6513414 | 3.104e-09 | 2.667193 | 1.1386e-08
2018-02-13 15:14 | 336557 | 600.0003 | 2 | 39 | 4.192603 | 4.890067 | 0.8143186 | 3.104e-09 | 3.348202 | 1.1386e-08
2018-02-13 15:16 | 336677 | 720.0009 | 2 | 39 | 4.200283 | 4.574208 | 0.9733184 | 3.104e-09 | 4.01587 | 1.1386e-08
2018-02-13 15:18 | 336797 | 840.0006 | 2 | 39 | 4.200303 | 4.182693 | 1.119121 | 3.104e-09 | 4.628281 | 1.1386e-08
2018-02-13 15:20 | 336917 | 960.001 | 2 | 39 | 4.200254 | 3.800712 | 1.252132 | 3.104e-09 | 5.186966 | 1.1386e-08
2018-02-13 15:22 | 337037 | 1080.0008 | 2 | 39 | 4.200282 | 3.42051 | 1.372499 | 3.104e-09 | 5.692539 | 1.1386e-08
2018-02-13 15:23 | 337090.5 | 1133.5472 | 2 | 39 | 4.200237 | 3.259978 | 1.422162 | 3.104e-09 | 5.901136 | 1.1386e-08
2018-02-13 15:25 | 337210.5 | 120.0007 | 3 | 39 | 4.224183 | 3.260118 | 1.530439 | 3.104e-09 | 6.357107 | 1.1386e-08
2018-02-13 15:27 | 337330.5 | 240.0013 | 3 | 39 | 4.251788 | 3.260173 | 1.639105 | 3.104e-09 | 6.817623 | 1.1386e-08
2018-02-13 15:29 | 337450.5 | 360.0011 | 3 | 39 | 4.281571 | 3.259816 | 1.74776 | 3.104e-09 | 7.281194 | 1.1386e-08
2018-02-13 15:31 | 337570.5 | 480.0025 | 3 | 39 | 4.315377 | 3.259927 | 1.856417 | 3.104e-09 | 7.748204 | 1.1386e-08
2018-02-13 15:33 | 337690.5 | 600.0006 | 3 | 39 | 4.351771 | 3.260114 | 1.965076 | 3.104e-09 | 8.219089 | 1.1386e-08
2018-02-13 15:35 | 337810.5 | 720.0013 | 3 | 39 | 4.389217 | 3.260116 | 2.073732 | 3.104e-09 | 8.693953 | 1.1386e-08
2018-02-13 15:37 | 337930.5 | 840.0002 | 3 | 39 | 4.400219 | 2.902989 | 2.177787 | 3.104e-09 | 9.151655 | 1.1386e-08
2018-02-13 15:39 | 338050.5 | 960.0015 | 3 | 39 | 4.400278 | 2.51702 | 2.268016 | 3.104e-09 | 9.548684 | 1.1386e-08
2018-02-13 15:41 | 338170.5 | 1080.0003 | 3 | 39 | 4.400285 | 2.171147 | 2.345964 | 3.104e-09 | 9.891678 | 1.1386e-08
2018-02-13 15:43 | 338290.5 | 1200.0009 | 3 | 39 | 4.400238 | 1.892399 | 2.413541 | 3.104e-09 | 10.18903 | 1.1386e-08
2018-02-13 15:45 | 338410.5 | 1320.0014 | 3 | 39 | 4.40022 | 1.660887 | 2.472659 | 3.104e-09 | 10.44917 | 1.1386e-08
2018-02-13 15:47 | 338530.5 | 1440.001 | 3 | 39 | 4.400226 | 1.460901 | 2.524639 | 3.104e-09 | 10.67789 | 1.1386e-08
2018-02-13 15:49 | 338650.5 | 1560.0006 | 3 | 39 | 4.400246 | 1.279819 | 2.57029 | 3.104e-09 | 10.87877 | 1.1386e-08
2018-02-13 15:51 | 338770.5 | 1680.0001 | 3 | 39 | 4.400223 | 1.12648 | 2.610272 | 3.104e-09 | 11.0547 | 1.1386e-08
2018-02-13 15:53 | 338890.5 | 1800.0004 | 3 | 39 | 4.400189 | 0.9999704 | 2.645657 | 3.104e-09 | 11.2104 | 1.1386e-08
2018-02-13 15:55 | 339010.5 | 1920.0002 | 3 | 39 | 4.400225 | 0.8942966 | 2.677189 | 3.104e-09 | 11.34915 | 1.1386e-08
2018-02-13 15:57 | 339130.5 | 2040.0007 | 3 | 39 | 4.400203 | 0.7974138 | 2.705345 | 3.104e-09 | 11.47304 | 1.1386e-08
2018-02-13 15:59 | 339250.5 | 2160.001 | 3 | 39 | 4.400172 | 0.7073908 | 2.730383 | 3.104e-09 | 11.58321 | 1.1386e-08
2018-02-13 16:01 | 339370.5 | 2280.0007 | 3 | 39 | 4.400192 | 0.6355314 | 2.752737 | 3.104e-09 | 11.68158 | 1.1386e-08
2018-02-13 16:03 | 339490.5 | 2400.0005 | 3 | 39 | 4.400212 | 0.5754328 | 2.772883 | 3.104e-09 | 11.77022 | 1.1386e-08
2018-02-13 16:05 | 339610.5 | 2520.0004 | 3 | 39 | 4.400156 | 0.5209894 | 2.791143 | 3.104e-09 | 11.85057 | 1.1386e-08
2018-02-13 16:07 | 339730.5 | 2640.001 | 3 | 39 | 4.400169 | 0.470582 | 2.807677 | 3.104e-09 | 11.92332 | 1.1386e-08
2018-02-13 16:09 | 339850.5 | 2760.0008 | 3 | 39 | 4.400158 | 0.4261999 | 2.822586 | 3.104e-09 | 11.98892 | 1.1386e-08
2018-02-13 16:11 | 339970.5 | 2880.0013 | 3 | 39 | 4.400118 | 0.389267 | 2.836174 | 3.104e-09 | 12.04871 | 1.1386e-08
2018-02-13 16:13 | 340090.5 | 3000.0002 | 3 | 39 | 4.400133 | 0.3587551 | 2.848638 | 3.104e-09 | 12.10355 | 1.1386e-08
2018-02-13 16:15 | 340210.5 | 3120.0009 | 3 | 39 | 4.400137 | 0.3291636 | 2.860101 | 3.104e-09 | 12.15399 | 1.1386e-08
2018-02-13 16:17 | 340330.5 | 3240.0006 | 3 | 39 | 4.400165 | 0.300766 | 2.870584 | 3.104e-09 | 12.20012 | 1.1386e-08
2018-02-13 16:19 | 340450.5 | 3360.0011 | 3 | 39 | 4.40014 | 0.2770061 | 2.880188 | 3.104e-09 | 12.24238 | 1.1386e-08
2018-02-13 16:21 | 340570.5 | 3480.0008 | 3 | 39 | 4.400074 | 0.2561178 | 2.889072 | 3.104e-09 | 12.28147 | 1.1386e-08
2018-02-13 16:23 | 340690.5 | 3600.0014 | 3 | 39 | 4.400094 | 0.2381849 | 2.89733 | 3.104e-09 | 12.31781 | 1.1386e-08
2018-02-13 16:25 | 340810.5 | 3720.0004 | 3 | 39 | 4.400119 | 0.2195253 | 2.904978 | 3.104e-09 | 12.35146 | 1.1386e-08
2018-02-13 16:27 | 340930.5 | 3840.0012 | 3 | 39 | 4.400107 | 0.2033463 | 2.912017 | 3.104e-09 | 12.38243 | 1.1386e-08
2018-02-13 16:29 | 341050.5 | 3960.0001 | 3 | 39 | 4.400073 | 0.1888742 | 2.918562 | 3.104e-09 | 12.41123 | 1.1386e-08
2018-02-13 16:31 | 341170.5 | 4080.0013 | 3 | 39 | 4.400099 | 0.1773071 | 2.924681 | 3.104e-09 | 12.43816 | 1.1386e-08
2018-02-13 16:33 | 341290.5 | 4200.001 | 3 | 39 | 4.40011 | 0.1658897 | 2.930418 | 3.104e-09 | 12.4634 | 1.1386e-08
2018-02-13 16:35 | 341410.5 | 4320.0016 | 3 | 39 | 4.400141 | 0.1536846 | 2.935748 | 3.104e-09 | 12.48685 | 1.1386e-08
2018-02-13 16:37 | 341530.5 | 4440.0005 | 3 | 39 | 4.400042 | 0.1424809 | 2.940686 | 3.104e-09 | 12.50858 | 1.1386e-08
2018-02-13 16:39 | 341650.5 | 4560.0012 | 3 | 39 | 4.400099 | 0.1346121 | 2.945319 | 3.104e-09 | 12.52897 | 1.1386e-08
2018-02-13 16:41 | 341770.5 | 4680.0008 | 3 | 39 | 4.400092 | 0.1266088 | 2.949681 | 3.104e-09 | 12.54816 | 1.1386e-08
2018-02-13 16:43 | 341890.5 | 4800.0012 | 3 | 39 | 4.400133 | 0.118412 | 2.953773 | 3.104e-09 | 12.56616 | 1.1386e-08
2018-02-13 16:45 | 342010.5 | 4920.0002 | 3 | 39 | 4.400087 | 0.1098471 | 2.957563 | 3.104e-09 | 12.58284 | 1.1386e-08
2018-02-13 16:47 | 342130.5 | 5040.0008 | 3 | 39 | 4.400083 | 0.1029377 | 2.961112 | 3.104e-09 | 12.59845 | 1.1386e-08
2018-02-13 16:49 | 342250.5 | 5160.0014 | 3 | 39 | 4.400064 | 0.09680653 | 2.964447 | 3.104e-09 | 12.61313 | 1.1386e-08
2018-02-13 16:51 | 342370.5 | 5280.0004 | 3 | 39 | 4.400121 | 0.09191322 | 2.967588 | 3.104e-09 | 12.62695 | 1.1386e-08
2018-02-13 16:53 | 342490.5 | 5400.0009 | 3 | 39 | 4.400091 | 0.08486843 | 2.970522 | 3.104e-09 | 12.63986 | 1.1386e-08
2018-02-13 16:54 | 342546.7 | 5456.1522 | 3 | 39 | 4.40007 | 0.08149052 | 2.971829 | 3.104e-09 | 12.64561 | 1.1386e-08
2018-02-13 16:56 | 342666.7 | 120.0008 | 4 | 39 | 4.392341 | 0 | 2.971829 | 3.104e-09 | 12.64561 | 1.1386e-08
2018-02-13 16:58 | 342786.7 | 240.0004 | 4 | 39 | 4.391458 | 0 | 2.971829 | 3.104e-09 | 12.64561 | 1.1386e-08
2018-02-13 16:59 | 342846.7 | 300.0022 | 4 | 39 | 4.391153 | 0 | 2.971829 | 3.104e-09 | 12.64561 | 1.1386e-08
2018-02-13 17:01 | 342966.8 | 120.0015 | 5 | 39 | 3.83707 | -6.520013 | 2.971829 | 0.2172984 | 12.64561 | 0.8457963
2018-02-13 17:03 | 343086.8 | 240.0002 | 5 | 39 | 3.768944 | -6.520024 | 2.971829 | 0.434595 | 12.64561 | 1.672234
2018-02-13 17:05 | 343206.8 | 360.0006 | 5 | 39 | 3.698557 | -6.520018 | 2.971829 | 0.6519116 | 12.64561 | 2.483665
2018-02-13 17:07 | 343326.8 | 480.0012 | 5 | 39 | 3.628542 | -6.520072 | 2.971829 | 0.8692276 | 12.64561 | 3.279775
2018-02-13 17:09 | 343446.8 | 600.0009 | 5 | 39 | 3.560917 | -6.520006 | 2.971829 | 1.086531 | 12.64561 | 4.060845
2018-02-13 17:11 | 343566.8 | 720.0013 | 5 | 39 | 3.496743 | -6.519999 | 2.971829 | 1.303846 | 12.64561 | 4.827589
2018-02-13 17:13 | 343686.8 | 840.0008 | 5 | 39 | 3.443453 | -6.519971 | 2.971829 | 1.521152 | 12.64561 | 5.581441
2018-02-13 17:15 | 343806.8 | 960.0012 | 5 | 39 | 3.399262 | -6.520034 | 2.971829 | 1.738464 | 12.64561 | 6.324822
2018-02-13 17:17 | 343926.8 | 1080.001 | 5 | 39 | 3.360192 | -6.520034 | 2.971829 | 1.95578 | 12.64561 | 7.059252
2018-02-13 17:19 | 344046.8 | 1200.0008 | 5 | 39 | 3.321085 | -6.519988 | 2.971829 | 2.1731 | 12.64561 | 7.785336
2018-02-13 17:21 | 344166.8 | 1320.0012 | 5 | 39 | 3.279542 | -6.520018 | 2.971829 | 2.390409 | 12.64561 | 8.502552
2018-02-13 17:23 | 344286.8 | 1440.0008 | 5 | 39 | 3.230321 | -6.520044 | 2.971829 | 2.607718 | 12.64561 | 9.210184
2018-02-13 17:25 | 344406.8 | 1560.0011 | 5 | 39 | 3.142345 | -6.519981 | 2.971829 | 2.825028 | 12.64561 | 9.903873
2018-02-13 17:27 | 344488.2 | 1641.4081 | 5 | 39 | 2.999993 | -6.520043 | 2.971829 | 2.972449 | 12.64561 | 10.35819
2018-02-13 17:29 | 344608.3 | 120.0013 | 6 | 39 | 3.632153 | 0 | 2.971829 | 2.97246 | 12.64561 | 10.35822
2018-02-13 17:31 | 344728.3 | 240.0002 | 6 | 39 | 3.660428 | 0 | 2.971829 | 2.97246 | 12.64561 | 10.35822
2018-02-13 17:32 | 344788.3 | 300.0028 | 6 | 39 | 3.667215 | 0 | 2.971829 | 2.97246 | 12.64561 | 10.35822
2018-02-13 17:32 | 344788.3 | 0.0023 | 7 | 40 | 3.667228 | 0 | 0 | 0 | 0 | 0
2018-02-13 17:34 | 344908.4 | 120.0017 | 2 | 40 | 4.058093 | 4.890086 | 0.1623802 | 4.948e-09 | 0.6515446 | 1.8144e-08
2018-02-13 17:36 | 345028.4 | 240.0006 | 2 | 40 | 4.10969 | 4.889964 | 0.3253586 | 4.948e-09 | 1.317442 | 1.8144e-08
2018-02-13 17:38 | 345148.4 | 360.0003 | 2 | 40 | 4.142504 | 4.890096 | 0.4883453 | 4.948e-09 | 1.990111 | 1.8144e-08
2018-02-13 17:40 | 345268.4 | 480.0015 | 2 | 40 | 4.16766 | 4.890109 | 0.6513222 | 4.948e-09 | 2.667351 | 1.8144e-08
2018-02-13 17:42 | 345388.4 | 600.0009 | 2 | 40 | 4.192487 | 4.890134 | 0.8143027 | 4.948e-09 | 3.348584 | 1.8144e-08
2018-02-13 17:44 | 345508.4 | 720.0014 | 2 | 40 | 4.200319 | 4.593305 | 0.9736682 | 4.948e-09 | 4.017775 | 1.8144e-08
2018-02-13 17:46 | 345628.4 | 840.0011 | 2 | 40 | 4.200282 | 4.188914 | 1.120062 | 4.948e-09 | 4.632671 | 1.8144e-08
2018-02-13 17:48 | 345748.4 | 960.0009 | 2 | 40 | 4.20026 | 3.771152 | 1.252625 | 4.948e-09 | 5.189474 | 1.8144e-08
2018-02-13 17:50 | 345868.4 | 1080.0005 | 2 | 40 | 4.200279 | 3.413447 | 1.372203 | 4.948e-09 | 5.691732 | 1.8144e-08
2018-02-13 17:50 | 345924.6 | 1136.2749 | 2 | 40 | 4.20031 | 3.259995 | 1.424334 | 4.948e-09 | 5.910695 | 1.8144e-08
2018-02-13 17:52 | 346044.7 | 120.0013 | 3 | 40 | 4.223073 | 3.260123 | 1.532613 | 4.948e-09 | 6.366624 | 1.8144e-08
2018-02-13 17:54 | 346164.7 | 240.0001 | 3 | 40 | 4.250957 | 3.260139 | 1.641271 | 4.948e-09 | 6.826975 | 1.8144e-08
2018-02-13 17:56 | 346284.7 | 360.0013 | 3 | 40 | 4.283399 | 3.260135 | 1.749933 | 4.948e-09 | 7.290621 | 1.8144e-08
2018-02-13 17:58 | 346404.7 | 480.0006 | 3 | 40 | 4.316564 | 3.26014 | 1.85859 | 4.948e-09 | 7.757843 | 1.8144e-08
2018-02-13 18:00 | 346524.7 | 600.001 | 3 | 40 | 4.350957 | 3.260125 | 1.967248 | 4.948e-09 | 8.228726 | 1.8144e-08
2018-02-13 18:02 | 346644.7 | 720.001 | 3 | 40 | 4.387705 | 3.260118 | 2.075909 | 4.948e-09 | 8.703467 | 1.8144e-08
2018-02-13 18:04 | 346764.7 | 840.0005 | 3 | 40 | 4.400284 | 2.895623 | 2.180124 | 4.948e-09 | 9.161823 | 1.8144e-08
2018-02-13 18:06 | 346884.7 | 960.0014 | 3 | 40 | 4.400257 | 2.497182 | 2.269728 | 4.948e-09 | 9.556106 | 1.8144e-08
2018-02-13 18:08 | 347004.7 | 1080 | 3 | 40 | 4.400244 | 2.175954 | 2.347458 | 4.948e-09 | 9.898139 | 1.8144e-08
2018-02-13 18:10 | 347124.7 | 1200.0008 | 3 | 40 | 4.400253 | 1.905004 | 2.41535 | 4.948e-09 | 10.19688 | 1.8144e-08
2018-02-13 18:12 | 347244.7 | 1320.0001 | 3 | 40 | 4.400282 | 1.667622 | 2.474795 | 4.948e-09 | 10.45845 | 1.8144e-08
2018-02-13 18:14 | 347364.7 | 1440.0001 | 3 | 40 | 4.400223 | 1.451125 | 2.52667 | 4.948e-09 | 10.68671 | 1.8144e-08
2018-02-13 18:16 | 347484.7 | 1560.0013 | 3 | 40 | 4.400223 | 1.276707 | 2.572025 | 4.948e-09 | 10.88629 | 1.8144e-08
2018-02-13 18:18 | 347604.7 | 1680.001 | 3 | 40 | 4.4002 | 1.131006 | 2.612082 | 4.948e-09 | 11.06255 | 1.8144e-08
2018-02-13 18:20 | 347724.7 | 1800.0002 | 3 | 40 | 4.400187 | 1.00548 | 2.647666 | 4.948e-09 | 11.21912 | 1.8144e-08
2018-02-13 18:22 | 347844.7 | 1920.0005 | 3 | 40 | 4.40022 | 0.8914099 | 2.679267 | 4.948e-09 | 11.35818 | 1.8144e-08
2018-02-13 18:24 | 347964.7 | 2040.0001 | 3 | 40 | 4.4002 | 0.7902203 | 2.707213 | 4.948e-09 | 11.48114 | 1.8144e-08
2018-02-13 18:26 | 348084.7 | 2160.0003 | 3 | 40 | 4.400211 | 0.7086525 | 2.732141 | 4.948e-09 | 11.59083 | 1.8144e-08
2018-02-13 18:28 | 348204.7 | 2280.0008 | 3 | 40 | 4.40018 | 0.6388416 | 2.754556 | 4.948e-09 | 11.68946 | 1.8144e-08
2018-02-13 18:30 | 348324.7 | 2400.0011 | 3 | 40 | 4.400215 | 0.5767994 | 2.774792 | 4.948e-09 | 11.7785 | 1.8144e-08
2018-02-13 18:32 | 348444.7 | 2520.0004 | 3 | 40 | 4.400161 | 0.5166245 | 2.792991 | 4.948e-09 | 11.85859 | 1.8144e-08
2018-02-13 18:34 | 348564.7 | 2640.0011 | 3 | 40 | 4.400195 | 0.4686527 | 2.80938 | 4.948e-09 | 11.9307 | 1.8144e-08
2018-02-13 18:36 | 348684.7 | 2760.0012 | 3 | 40 | 4.400091 | 0.4264889 | 2.824284 | 4.948e-09 | 11.99628 | 1.8144e-08
2018-02-13 18:38 | 348804.7 | 2880.0004 | 3 | 40 | 4.400161 | 0.3914099 | 2.837925 | 4.948e-09 | 12.0563 | 1.8144e-08
2018-02-13 18:40 | 348924.7 | 3000.0004 | 3 | 40 | 4.400153 | 0.3572016 | 2.850403 | 4.948e-09 | 12.11121 | 1.8144e-08
2018-02-13 18:42 | 349044.7 | 3120.001 | 3 | 40 | 4.400155 | 0.3255501 | 2.861751 | 4.948e-09 | 12.16114 | 1.8144e-08
2018-02-13 18:44 | 349164.7 | 3240.0009 | 3 | 40 | 4.40014 | 0.2996464 | 2.872161 | 4.948e-09 | 12.20694 | 1.8144e-08
2018-02-13 18:46 | 349284.7 | 3360.001 | 3 | 40 | 4.400156 | 0.2780466 | 2.881776 | 4.948e-09 | 12.24925 | 1.8144e-08
2018-02-13 18:48 | 349404.7 | 3480.0012 | 3 | 40 | 4.400143 | 0.257205 | 2.890685 | 4.948e-09 | 12.28846 | 1.8144e-08
2018-02-13 18:50 | 349524.7 | 3600.001 | 3 | 40 | 4.400119 | 0.2353096 | 2.898897 | 4.948e-09 | 12.32459 | 1.8144e-08
2018-02-13 18:52 | 349644.7 | 3720.0011 | 3 | 40 | 4.400068 | 0.217802 | 2.906439 | 4.948e-09 | 12.35777 | 1.8144e-08
2018-02-13 18:54 | 349764.7 | 3840.0004 | 3 | 40 | 4.400108 | 0.2029572 | 2.913458 | 4.948e-09 | 12.38865 | 1.8144e-08
2018-02-13 18:56 | 349884.7 | 3960.0015 | 3 | 40 | 4.400159 | 0.1906328 | 2.92002 | 4.948e-09 | 12.41753 | 1.8144e-08
2018-02-13 18:58 | 350004.7 | 4080.0001 | 3 | 40 | 4.400145 | 0.1774092 | 2.926148 | 4.948e-09 | 12.4445 | 1.8144e-08
2018-02-13 19:00 | 350124.7 | 4200 | 3 | 40 | 4.400076 | 0.1633911 | 2.931822 | 4.948e-09 | 12.46946 | 1.8144e-08
2018-02-13 19:02 | 350244.7 | 4320.0008 | 3 | 40 | 4.400153 | 0.1536398 | 2.937112 | 4.948e-09 | 12.49274 | 1.8144e-08
2018-02-13 19:04 | 350364.7 | 4440 | 3 | 40 | 4.400089 | 0.1442595 | 2.942067 | 4.948e-09 | 12.51454 | 1.8144e-08
2018-02-13 19:06 | 350484.7 | 4560.0016 | 3 | 40 | 4.400078 | 0.1353464 | 2.946727 | 4.948e-09 | 12.53505 | 1.8144e-08
2018-02-13 19:08 | 350604.7 | 4680.0015 | 3 | 40 | 4.400097 | 0.1252489 | 2.951082 | 4.948e-09 | 12.5542 | 1.8144e-08
2018-02-13 19:10 | 350724.7 | 4800.0007 | 3 | 40 | 4.400144 | 0.1180477 | 2.955126 | 4.948e-09 | 12.572 | 1.8144e-08
2018-02-13 19:12 | 350844.7 | 4920.0008 | 3 | 40 | 4.40013 | 0.110467 | 2.958927 | 4.948e-09 | 12.58873 | 1.8144e-08
2018-02-13 19:14 | 350964.7 | 5040.0009 | 3 | 40 | 4.40006 | 0.1036119 | 2.962499 | 4.948e-09 | 12.60444 | 1.8144e-08
2018-02-13 19:16 | 351084.7 | 5160.0001 | 3 | 40 | 4.400112 | 0.09752464 | 2.965852 | 4.948e-09 | 12.6192 | 1.8144e-08
2018-02-13 19:18 | 351204.7 | 5280.0005 | 3 | 40 | 4.400085 | 0.09042072 | 2.968969 | 4.948e-09 | 12.63291 | 1.8144e-08
2018-02-13 19:20 | 351324.7 | 5400.0022 | 3 | 40 | 4.400068 | 0.08489609 | 2.971895 | 4.948e-09 | 12.64579 | 1.8144e-08
2018-02-13 19:22 | 351405.4 | 5480.7334 | 3 | 40 | 4.400088 | 0.0814991 | 2.97376 | 4.948e-09 | 12.65399 | 1.8144e-08
2018-02-13 19:24 | 351525.4 | 120.0001 | 4 | 40 | 4.392392 | 0 | 2.97376 | 4.948e-09 | 12.65399 | 1.8144e-08
2018-02-13 19:26 | 351645.4 | 240.0008 | 4 | 40 | 4.39153 | 0 | 2.97376 | 4.948e-09 | 12.65399 | 1.8144e-08
2018-02-13 19:27 | 351705.4 | 300.0023 | 4 | 40 | 4.391253 | 0 | 2.97376 | 4.948e-09 | 12.65399 | 1.8144e-08
2018-02-13 19:29 | 351825.4988 | 120.0015 | 5 | 40 | 3.835871 | -6.520013 | 2.97376 | 0.2172972 | 12.65399 | 0.845213
2018-02-13 19:31 | 351945.4988 | 240.0015 | 5 | 40 | 3.771467 | -6.519978 | 2.97376 | 0.4346094 | 12.65399 | 1.671916
2018-02-13 19:33 | 352065.498 | 360.0007 | 5 | 40 | 3.701051 | -6.520056 | 2.97376 | 0.651916 | 12.65399 | 2.48391
2018-02-13 19:35 | 352185.4986 | 480.0013 | 5 | 40 | 3.628251 | -6.520068 | 2.97376 | 0.8692161 | 12.65399 | 3.280305
2018-02-13 19:37 | 352305.4987 | 600.0014 | 5 | 40 | 3.558321 | -6.52005 | 2.97376 | 1.086535 | 12.65399 | 4.061012
2018-02-13 19:39 | 352425.4984 | 720.0011 | 5 | 40 | 3.497358 | -6.520014 | 2.97376 | 1.303843 | 12.65399 | 4.827477
2018-02-13 19:41 | 352545.4976 | 840.0003 | 5 | 40 | 3.445997 | -6.520098 | 2.97376 | 1.521148 | 12.65399 | 5.581707
2018-02-13 19:43 | 352665.4974 | 960.0001 | 5 | 40 | 3.40146 | -6.520044 | 2.97376 | 1.738459 | 12.65399 | 6.325646
2018-02-13 19:45 | 352785.4984 | 1080.0011 | 5 | 40 | 3.358424 | -6.520092 | 2.97376 | 1.955777 | 12.65399 | 7.06013
2018-02-13 19:47 | 352905.4975 | 1200.0002 | 5 | 40 | 3.320142 | -6.52004 | 2.97376 | 2.173089 | 12.65399 | 7.785728
2018-02-13 19:49 | 353025.4975 | 1320.0002 | 5 | 40 | 3.282189 | -6.520031 | 2.97376 | 2.3904 | 12.65399 | 8.503169
2018-02-13 19:51 | 353145.4981 | 1440.0008 | 5 | 40 | 3.234022 | -6.520034 | 2.97376 | 2.607707 | 12.65399 | 9.211515
2018-02-13 19:53 | 353265.4988 | 1560.0015 | 5 | 40 | 3.142076 | -6.519981 | 2.97376 | 2.825028 | 12.65399 | 9.905819
2018-02-13 19:54 | 353343.6982 | 1638.2009 | 5 | 40 | 2.999988 | -6.520011 | 2.97376 | 2.966643 | 12.65399 | 10.34215
2018-02-13 19:56 | 353463.7 | 120.0002 | 6 | 40 | 3.634064 | 0 | 2.97376 | 2.966654 | 12.65399 | 10.34219
2018-02-13 19:58 | 353583.7 | 239.9999 | 6 | 40 | 3.661836 | 0 | 2.97376 | 2.966654 | 12.65399 | 10.34219
2018-02-13 19:59 | 353643.7 | 300.0025 | 6 | 40 | 3.668617 | 0 | 2.97376 | 2.966654 | 12.65399 | 10.34219
2018-02-13 19:59 | 353643.8 | 0.0023 | 7 | 41 | 3.668578 | 0 | 0 | 0 | 0 | 0
2018-02-13 20:01 | 353763.9 | 120.0016 | 2 | 41 | 4.057748 | 4.89005 | 0.1623936 | 0 | 0.6514008 | 0
2018-02-13 20:03 | 353883.9 | 240.0011 | 2 | 41 | 4.112779 | 4.890069 | 0.3253766 | 0 | 1.317582 | 0
2018-02-13 20:05 | 354003.9 | 360.0009 | 2 | 41 | 4.143394 | 4.889981 | 0.4883471 | 0 | 1.990585 | 0
2018-02-13 20:07 | 354123.9 | 480.0006 | 2 | 41 | 4.165904 | 4.890033 | 0.6513218 | 0 | 2.667707 | 0
2018-02-13 20:09 | 354243.9 | 600.0011 | 2 | 41 | 4.190453 | 4.890059 | 0.8142914 | 0 | 3.348565 | 0
2018-02-13 20:11 | 354363.9 | 720.0009 | 2 | 41 | 4.200303 | 4.571965 | 0.9737396 | 0 | 4.018005 | 0
2018-02-13 20:13 | 354483.9 | 840.0012 | 2 | 41 | 4.2003 | 4.147714 | 1.118834 | 0 | 4.627443 | 0
2018-02-13 20:15 | 354603.9 | 960.0008 | 2 | 41 | 4.20024 | 3.769225 | 1.250694 | 0 | 5.181293 | 0
2018-02-13 20:17 | 354723.9 | 1080 | 2 | 41 | 4.200279 | 3.425597 | 1.370536 | 0 | 5.684663 | 0
2018-02-13 20:18 | 354783.9 | 1140.015 | 2 | 41 | 4.200248 | 3.25999 | 1.426256 | 0 | 5.918699 | 0
2018-02-13 20:20 | 354903.9 | 120.0001 | 3 | 41 | 4.225073 | 3.260236 | 1.534528 | 0 | 6.374665 | 0
2018-02-13 20:22 | 355023.9 | 240.0003 | 3 | 41 | 4.255028 | 3.260205 | 1.643193 | 0 | 6.835413 | 0
2018-02-13 20:24 | 355143.9 | 360.0011 | 3 | 41 | 4.285365 | 3.260093 | 1.75185 | 0 | 7.299389 | 0
2018-02-13 20:26 | 355263.9 | 480.0002 | 3 | 41 | 4.317104 | 3.260098 | 1.86051 | 0 | 7.766743 | 0
2018-02-13 20:28 | 355383.9 | 600.0001 | 3 | 41 | 4.352163 | 3.260083 | 1.969169 | 0 | 8.237703 | 0
2018-02-13 20:30 | 355503.9 | 720.001 | 3 | 41 | 4.392141 | 3.260077 | 2.077826 | 0 | 8.712738 | 0
2018-02-13 20:32 | 355623.9 | 840.0001 | 3 | 41 | 4.400295 | 2.859731 | 2.18061 | 0 | 9.164929 | 0
2018-02-13 20:34 | 355743.9 | 960.001 | 3 | 41 | 4.400293 | 2.488585 | 2.269528 | 0 | 9.556192 | 0
2018-02-13 20:36 | 355863.9 | 1080.0003 | 3 | 41 | 4.400229 | 2.169599 | 2.347057 | 0 | 9.897343 | 0
2018-02-13 20:38 | 355983.9 | 1200.0011 | 3 | 41 | 4.400233 | 1.882044 | 2.414545 | 0 | 10.19431 | 0
2018-02-13 20:40 | 356103.9 | 1320.0003 | 3 | 41 | 4.400249 | 1.638434 | 2.473043 | 0 | 10.45171 | 0
2018-02-13 20:42 | 356223.9 | 1440.0005 | 3 | 41 | 4.40025 | 1.440423 | 2.524254 | 0 | 10.67705 | 0
2018-02-13 20:44 | 356343.9 | 1560.0004 | 3 | 41 | 4.400261 | 1.273648 | 2.569397 | 0 | 10.87569 | 0
2018-02-13 20:46 | 356463.9 | 1680.0011 | 3 | 41 | 4.400208 | 1.1248 | 2.609318 | 0 | 11.05136 | 0
2018-02-13 20:48 | 356583.9 | 1800.0004 | 3 | 41 | 4.400201 | 0.988677 | 2.64449 | 0 | 11.20612 | 0
2018-02-13 20:50 | 356703.9 | 1920.0007 | 3 | 41 | 4.400265 | 0.8802032 | 2.675573 | 0 | 11.34289 | 0
2018-02-13 20:52 | 356823.9 | 2040.0013 | 3 | 41 | 4.400211 | 0.7879753 | 2.703301 | 0 | 11.4649 | 0
2018-02-13 20:54 | 356943.9 | 2160.0006 | 3 | 41 | 4.400205 | 0.7074175 | 2.72819 | 0 | 11.57442 | 0
2018-02-13 20:56 | 357063.9 | 2280.0008 | 3 | 41 | 4.400137 | 0.6323509 | 2.750522 | 0 | 11.67268 | 0
2018-02-13 20:58 | 357183.9 | 2400.0015 | 3 | 41 | 4.400216 | 0.5680752 | 2.770478 | 0 | 11.76049 | 0
2018-02-13 21:00 | 357303.9 | 2520.0007 | 3 | 41 | 4.400156 | 0.5138321 | 2.788482 | 0 | 11.83971 | 0
2018-02-13 21:02 | 357423.9 | 2640.0014 | 3 | 41 | 4.400103 | 0.4683542 | 2.80485 | 0 | 11.91173 | 0
2018-02-13 21:04 | 357543.9 | 2760.0003 | 3 | 41 | 4.400186 | 0.4277325 | 2.819779 | 0 | 11.97743 | 0
2018-02-13 21:06 | 357663.9 | 2880.0003 | 3 | 41 | 4.400184 | 0.3867531 | 2.833327 | 0 | 12.03704 | 0
2018-02-13 21:08 | 357783.9 | 3000.0011 | 3 | 41 | 4.400146 | 0.3535604 | 2.845644 | 0 | 12.09123 | 0
2018-02-13 21:10 | 357903.9 | 3120.001 | 3 | 41 | 4.400175 | 0.3262777 | 2.856949 | 0 | 12.14098 | 0
2018-02-13 21:12 | 358023.9 | 3240.001 | 3 | 41 | 4.400166 | 0.3010578 | 2.867389 | 0 | 12.18692 | 0
2018-02-13 21:14 | 358143.9 | 3360.0009 | 3 | 41 | 4.400142 | 0.2762537 | 2.877011 | 0 | 12.22925 | 0
2018-02-13 21:16 | 358263.9 | 3480.0009 | 3 | 41 | 4.400133 | 0.253211 | 2.885813 | 0 | 12.26799 | 0
2018-02-13 21:18 | 358383.9 | 3600.0015 | 3 | 41 | 4.400164 | 0.2349796 | 2.893937 | 0 | 12.30373 | 0
2018-02-13 21:20 | 358503.9 | 3720.0006 | 3 | 41 | 4.400125 | 0.2188644 | 2.901492 | 0 | 12.33697 | 0
2018-02-13 21:22 | 358623.9 | 3840.0007 | 3 | 41 | 4.400156 | 0.2043753 | 2.908544 | 0 | 12.368 | 0
2018-02-13 21:24 | 358743.9 | 3960.0013 | 3 | 41 | 4.40013 | 0.1882429 | 2.915078 | 0 | 12.39675 | 0
2018-02-13 21:26 | 358863.9 | 4080.0004 | 3 | 41 | 4.400096 | 0.1748533 | 2.921122 | 0 | 12.42335 | 0
2018-02-13 21:28 | 358983.9 | 4200.0005 | 3 | 41 | 4.400122 | 0.1643591 | 2.92677 | 0 | 12.4482 | 0
2018-02-13 21:30 | 359103.9 | 4320.0003 | 3 | 41 | 4.400116 | 0.1536627 | 2.932071 | 0 | 12.47153 | 0
2018-02-13 21:32 | 359223.9 | 4440.0002 | 3 | 41 | 4.400195 | 0.1445484 | 2.937034 | 0 | 12.49336 | 0
2018-02-13 21:34 | 359343.9 | 4560.0013 | 3 | 41 | 4.400083 | 0.1326084 | 2.941632 | 0 | 12.51359 | 0
2018-02-13 21:36 | 359463.9 | 4680.0007 | 3 | 41 | 4.400086 | 0.1245966 | 2.945919 | 0 | 12.53246 | 0
2018-02-13 21:38 | 359583.9 | 4800.0005 | 3 | 41 | 4.400089 | 0.1173363 | 2.949955 | 0 | 12.55022 | 0
2018-02-13 21:40 | 359703.9 | 4920.0006 | 3 | 41 | 4.400123 | 0.1108322 | 2.953746 | 0 | 12.5669 | 0
2018-02-13 21:42 | 359823.9 | 5040.0007 | 3 | 41 | 4.400076 | 0.101882 | 2.957291 | 0 | 12.58249 | 0
2018-02-13 21:44 | 359943.9 | 5160.0015 | 3 | 41 | 4.400079 | 0.09536839 | 2.960571 | 0 | 12.59693 | 0
2018-02-13 21:46 | 360063.9 | 5280.0014 | 3 | 41 | 4.400063 | 0.08924294 | 2.963655 | 0 | 12.6105 | 0
2018-02-13 21:48 | 360183.9 | 5400.0015 | 3 | 41 | 4.400096 | 0.08489895 | 2.966561 | 0 | 12.62328 | 0
2018-02-13 21:49 | 360233.8 | 5449.9239 | 3 | 41 | 4.400043 | 0.08149242 | 2.967717 | 0 | 12.62837 | 0
2018-02-13 21:51 | 360353.8 | 120 | 4 | 41 | 4.392425 | 0 | 2.967718 | 0 | 12.62837 | 0
2018-02-13 21:53 | 360473.8 | 240.0007 | 4 | 41 | 4.391522 | 0 | 2.967718 | 0 | 12.62837 | 0
2018-02-13 21:54 | 360533.8 | 300.0032 | 4 | 41 | 4.391222 | 0 | 2.967718 | 0 | 12.62837 | 0
2018-02-13 21:56 | 360653.9 | 120.0002 | 5 | 41 | 3.836731 | -6.520036 | 2.967718 | 0.2172975 | 12.62837 | 0.8452379
2018-02-13 21:58 | 360773.9 | 240.0005 | 5 | 41 | 3.771551 | -6.519974 | 2.967718 | 0.4346141 | 12.62837 | 1.672127
2018-02-13 22:00 | 360893.9 | 360.0002 | 5 | 41 | 3.697563 | -6.520021 | 2.967718 | 0.6519144 | 12.62837 | 2.483738
2018-02-13 22:02 | 361013.9 | 480.001 | 5 | 41 | 3.62546 | -6.519969 | 2.967718 | 0.8692263 | 12.62837 | 3.279339
2018-02-13 22:04 | 361133.9 | 600.0015 | 5 | 41 | 3.557981 | -6.519936 | 2.967718 | 1.086531 | 12.62837 | 4.059725
2018-02-13 22:06 | 361253.9 | 720.0016 | 5 | 41 | 3.497767 | -6.520008 | 2.967718 | 1.303848 | 12.62837 | 4.826252
2018-02-13 22:08 | 361373.9 | 840.0003 | 5 | 41 | 3.444661 | -6.519917 | 2.967718 | 1.521156 | 12.62837 | 5.580474
2018-02-13 22:10 | 361493.9 | 960.0005 | 5 | 41 | 3.397587 | -6.519952 | 2.967718 | 1.73847 | 12.62837 | 6.323796
2018-02-13 22:12 | 361613.9 | 1080.0016 | 5 | 41 | 3.357438 | -6.519966 | 2.967718 | 1.955775 | 12.62837 | 7.05767
2018-02-13 22:14 | 361733.9 | 1200.0002 | 5 | 41 | 3.320776 | -6.519966 | 2.967718 | 2.173081 | 12.62837 | 7.783237
2018-02-13 22:16 | 361853.9 | 1320.0015 | 5 | 41 | 3.282307 | -6.519969 | 2.967718 | 2.390401 | 12.62837 | 8.500828
2018-02-13 22:18 | 361973.9 | 1440.0003 | 5 | 41 | 3.230188 | -6.519968 | 2.967718 | 2.607709 | 12.62837 | 9.208862
2018-02-13 22:20 | 362093.9 | 1560.0014 | 5 | 41 | 3.139061 | -6.52002 | 2.967718 | 2.82502 | 12.62837 | 9.902115
2018-02-13 22:21 | 362173.2 | 1639.2348 | 5 | 41 | 2.999986 | -6.519936 | 2.967718 | 2.968505 | 12.62837 | 10.34398
2018-02-13 22:23 | 362293.2 | 119.9998 | 6 | 41 | 3.633131 | 0 | 2.967718 | 2.968516 | 12.62837 | 10.34401
2018-02-13 22:25 | 362413.2 | 240.001 | 6 | 41 | 3.661232 | 0 | 2.967718 | 2.968516 | 12.62837 | 10.34401
2018-02-13 22:26 | 362473.2 | 300.0028 | 6 | 41 | 3.668244 | 0 | 2.967718 | 2.968516 | 12.62837 | 10.34401
2018-02-13 22:26 | 362473.2 | 0.0023 | 7 | 42 | 3.668207 | 0 | 0 | 0 | 0 | 0
2018-02-13 22:28 | 362593.3 | 120.0006 | 2 | 42 | 4.059402 | 4.890012 | 0.1623869 | 0 | 0.6515789 | 0
2018-02-13 22:30 | 362713.3 | 240.001 | 2 | 42 | 4.111396 | 4.889998 | 0.3253707 | 0 | 1.317778 | 0
2018-02-13 22:32 | 362833.3 | 360.0014 | 2 | 42 | 4.141088 | 4.890071 | 0.4883446 | 0 | 1.990492 | 0
2018-02-13 22:34 | 362953.3 | 480.0011 | 2 | 42 | 4.164496 | 4.89 | 0.6513171 | 0 | 2.667269 | 0
2018-02-13 22:36 | 363073.3 | 600.0012 | 2 | 42 | 4.192489 | 4.890077 | 0.814293 | 0 | 3.348198 | 0
2018-02-13 22:38 | 363193.3 | 720.0004 | 2 | 42 | 4.200268 | 4.568437 | 0.9731842 | 0 | 4.015414 | 0
2018-02-13 22:40 | 363313.3 | 840.0002 | 2 | 42 | 4.200304 | 4.173144 | 1.118814 | 0 | 4.627101 | 0
2018-02-13 22:42 | 363433.3 | 960.0001 | 2 | 42 | 4.200274 | 3.800269 | 1.251689 | 0 | 5.185212 | 0
2018-02-13 22:44 | 363553.3 | 1080.0008 | 2 | 42 | 4.200304 | 3.427983 | 1.372194 | 0 | 5.691367 | 0
2018-02-13 22:45 | 363607.7 | 1134.4524 | 2 | 42 | 4.200282 | 3.259995 | 1.422757 | 0 | 5.903744 | 0
2018-02-13 22:47 | 363727.8 | 120.001 | 3 | 42 | 4.224341 | 3.25998 | 1.531034 | 0 | 6.359735 | 0
2018-02-13 22:49 | 363847.8 | 240.0015 | 3 | 42 | 4.252218 | 3.260127 | 1.639694 | 0 | 6.820252 | 0
2018-02-13 22:51 | 363967.8 | 360.0007 | 3 | 42 | 4.281838 | 3.2601 | 1.748352 | 0 | 7.283871 | 0
2018-02-13 22:53 | 364087.8 | 480.0001 | 3 | 42 | 4.314916 | 3.260119 | 1.857008 | 0 | 7.750871 | 0
2018-02-13 22:55 | 364207.8 | 600.0002 | 3 | 42 | 4.351987 | 3.260081 | 1.965672 | 0 | 8.221755 | 0
2018-02-13 22:57 | 364327.8 | 720.001 | 3 | 42 | 4.38984 | 3.260123 | 2.074332 | 0 | 8.696682 | 0
2018-02-13 22:59 | 364447.8 | 840.0012 | 3 | 42 | 4.400244 | 2.89664 | 2.178125 | 0 | 9.153252 | 0
2018-02-13 23:01 | 364567.8 | 960.0004 | 3 | 42 | 4.400288 | 2.514543 | 2.268151 | 0 | 9.549388 | 0
2018-02-13 23:03 | 364687.8 | 1080.0007 | 3 | 42 | 4.400248 | 2.168178 | 2.346078 | 0 | 9.892289 | 0
2018-02-13 23:05 | 364807.8 | 1200.0015 | 3 | 42 | 4.400269 | 1.888577 | 2.413513 | 0 | 10.18902 | 0
2018-02-13 23:07 | 364927.8 | 1320.0001 | 3 | 42 | 4.400245 | 1.654614 | 2.472438 | 0 | 10.44831 | 0
2018-02-13 23:09 | 365047.8 | 1440.0013 | 3 | 42 | 4.400246 | 1.456182 | 2.524227 | 0 | 10.67619 | 0
2018-02-13 23:11 | 365167.8 | 1560.0015 | 3 | 42 | 4.400189 | 1.277805 | 2.569774 | 0 | 10.87661 | 0
2018-02-13 23:13 | 365287.8 | 1680.0014 | 3 | 42 | 4.400217 | 1.12172 | 2.609668 | 0 | 11.05215 | 0
2018-02-13 23:15 | 365407.8 | 1800.0001 | 3 | 42 | 4.400244 | 0.9947491 | 2.64487 | 0 | 11.20705 | 0
2018-02-13 23:17 | 365527.8 | 1920.0012 | 3 | 42 | 4.400182 | 0.8873835 | 2.676182 | 0 | 11.34483 | 0
2018-02-13 23:19 | 365647.8 | 2040.0013 | 3 | 42 | 4.400172 | 0.7927284 | 2.704161 | 0 | 11.46794 | 0
2018-02-13 23:21 | 365767.8 | 2160.0005 | 3 | 42 | 4.400189 | 0.7046499 | 2.729103 | 0 | 11.57769 | 0
2018-02-13 23:23 | 365887.8 | 2280.0008 | 3 | 42 | 4.400196 | 0.6320896 | 2.751331 | 0 | 11.6755 | 0
2018-02-13 23:25 | 366007.8 | 2400.0003 | 3 | 42 | 4.40013 | 0.5701914 | 2.771348 | 0 | 11.76358 | 0
2018-02-13 23:27 | 366127.8 | 2520.0003 | 3 | 42 | 4.400195 | 0.5194893 | 2.789501 | 0 | 11.84345 | 0
2018-02-13 23:29 | 366247.8 | 2640.0003 | 3 | 42 | 4.400171 | 0.469883 | 2.805978 | 0 | 11.91595 | 0
2018-02-13 23:31 | 366367.8 | 2760.0005 | 3 | 42 | 4.400198 | 0.4248543 | 2.820853 | 0 | 11.98141 | 0
2018-02-13 23:33 | 366487.8 | 2880.0008 | 3 | 42 | 4.400189 | 0.3882999 | 2.834373 | 0 | 12.04089 | 0
2018-02-13 23:35 | 366607.8 | 3000.0006 | 3 | 42 | 4.40019 | 0.3576355 | 2.846769 | 0 | 12.09544 | 0
2018-02-13 23:37 | 366727.8 | 3120.0007 | 3 | 42 | 4.400149 | 0.328373 | 2.858181 | 0 | 12.14565 | 0
2018-02-13 23:39 | 366847.8 | 3240.0009 | 3 | 42 | 4.400091 | 0.2989836 | 2.868645 | 0 | 12.1917 | 0
2018-02-13 23:41 | 366967.8 | 3360.0012 | 3 | 42 | 4.400171 | 0.2762976 | 2.878216 | 0 | 12.23381 | 0
2018-02-13 23:43 | 367087.8 | 3480.0014 | 3 | 42 | 4.400126 | 0.2545919 | 2.88706 | 0 | 12.27273 | 0
2018-02-13 23:45 | 367207.8 | 3600.0007 | 3 | 42 | 4.400152 | 0.2381868 | 2.895274 | 0 | 12.30887 | 0
2018-02-13 23:47 | 367327.8 | 3720.0001 | 3 | 42 | 4.400134 | 0.2205629 | 2.902915 | 0 | 12.34249 | 0
2018-02-13 23:49 | 367447.8 | 3840.0011 | 3 | 42 | 4.400105 | 0.2033281 | 2.909966 | 0 | 12.37352 | 0
2018-02-13 23:51 | 367567.8 | 3960.0002 | 3 | 42 | 4.400142 | 0.1899872 | 2.916505 | 0 | 12.40229 | 0
2018-02-13 23:53 | 367687.8 | 4080.0005 | 3 | 42 | 4.400128 | 0.1774178 | 2.922618 | 0 | 12.42919 | 0
2018-02-13 23:55 | 367807.8 | 4200.0016 | 3 | 42 | 4.400094 | 0.1659184 | 2.928346 | 0 | 12.45439 | 0
2018-02-13 23:57 | 367927.8 | 4320.0007 | 3 | 42 | 4.400105 | 0.1544266 | 2.933693 | 0 | 12.47792 | 0
2018-02-13 23:59 | 368047.8 | 4440.0001 | 3 | 42 | 4.400061 | 0.143508 | 2.938659 | 0 | 12.49977 | 0
2018-02-14 00:01 | 368167.8 | 4560.0002 | 3 | 42 | 4.400119 | 0.1353741 | 2.943315 | 0 | 12.52026 | 0
2018-02-14 00:03 | 368287.8 | 4680.0012 | 3 | 42 | 4.400105 | 0.1270313 | 2.947693 | 0 | 12.53952 | 0
2018-02-14 00:05 | 368407.8 | 4800.0005 | 3 | 42 | 4.400133 | 0.1191216 | 2.951808 | 0 | 12.55763 | 0
2018-02-14 00:07 | 368527.8 | 4920.0004 | 3 | 42 | 4.400127 | 0.1108608 | 2.955626 | 0 | 12.57443 | 0
2018-02-14 00:09 | 368647.8 | 5040.0013 | 3 | 42 | 4.400082 | 0.1033726 | 2.959187 | 0 | 12.59009 | 0
2018-02-14 00:11 | 368767.8 | 5160.0012 | 3 | 42 | 4.400085 | 0.09749985 | 2.962534 | 0 | 12.60482 | 0
2018-02-14 00:13 | 368887.8 | 5280.0013 | 3 | 42 | 4.400084 | 0.0915451 | 2.965682 | 0 | 12.61867 | 0
2018-02-14 00:15 | 369007.8 | 5400.0013 | 3 | 42 | 4.400095 | 0.08492088 | 2.968626 | 0 | 12.63163 | 0
2018-02-14 00:16 | 369070.9 | 5463.1853 | 3 | 42 | 4.400096 | 0.08149338 | 2.970085 | 0 | 12.63805 | 0
2018-02-14 00:18 | 369191 | 120.0003 | 4 | 42 | 4.392404 | 0 | 2.970085 | 0 | 12.63805 | 0
2018-02-14 00:20 | 369311 | 240.0004 | 4 | 42 | 4.391521 | 0 | 2.970085 | 0 | 12.63805 | 0
2018-02-14 00:21 | 369371 | 300.0031 | 4 | 42 | 4.391191 | 0 | 2.970085 | 0 | 12.63805 | 0
2018-02-14 00:23 | 369491.1 | 120.0003 | 5 | 42 | 3.837923 | -6.519919 | 2.970085 | 0.2172944 | 12.63805 | 0.8458346
2018-02-14 00:25 | 369611.1 | 240 | 5 | 42 | 3.7691 | -6.519978 | 2.970085 | 0.4345928 | 12.63805 | 1.672419
2018-02-14 00:27 | 369731.1 | 360.0008 | 5 | 42 | 3.698177 | -6.519932 | 2.970085 | 0.6519066 | 12.63805 | 2.483824
2018-02-14 00:29 | 369851.1 | 480.0011 | 5 | 42 | 3.628014 | -6.519984 | 2.970085 | 0.8692015 | 12.63805 | 3.27974
2018-02-14 00:31 | 369971.1 | 600.0001 | 5 | 42 | 3.560681 | -6.519902 | 2.970085 | 1.086521 | 12.63805 | 4.060783
2018-02-14 00:33 | 370091.1 | 720.0012 | 5 | 42 | 3.497066 | -6.519956 | 2.970085 | 1.303827 | 12.63805 | 4.827557
2018-02-14 00:35 | 370211.1 | 840.0017 | 5 | 42 | 3.443442 | -6.519919 | 2.970085 | 1.521141 | 12.63805 | 5.581463
2018-02-14 00:37 | 370331.1 | 960.0014 | 5 | 42 | 3.399303 | -6.52001 | 2.970085 | 1.738452 | 12.63805 | 6.324838
2018-02-14 00:39 | 370451.1 | 1080.001 | 5 | 42 | 3.360173 | -6.519894 | 2.970085 | 1.955759 | 12.63805 | 7.059216
2018-02-14 00:41 | 370571.1 | 1200.0008 | 5 | 42 | 3.322177 | -6.519898 | 2.970085 | 2.173066 | 12.63805 | 7.785322
2018-02-14 00:43 | 370691.1 | 1320.0012 | 5 | 42 | 3.279724 | -6.520003 | 2.970085 | 2.390376 | 12.63805 | 8.502712
2018-02-14 00:45 | 370811.1 | 1440.0009 | 5 | 42 | 3.230229 | -6.519902 | 2.970085 | 2.607679 | 12.63805 | 9.210332
2018-02-14 00:47 | 370931.1 | 1560.0016 | 5 | 42 | 3.140968 | -6.519999 | 2.970085 | 2.824999 | 12.63805 | 9.903906
2018-02-14 00:49 | 371011.3 | 1640.2517 | 5 | 42 | 2.999988 | -6.519946 | 2.970085 | 2.970323 | 12.63805 | 10.35162
2018-02-14 00:51 | 371131.4 | 120.0007 | 6 | 42 | 3.632496 | 0 | 2.970085 | 2.970323 | 12.63805 | 10.35162
2018-02-14 00:53 | 371251.4 | 240.0012 | 6 | 42 | 3.660782 | 0 | 2.970085 | 2.970323 | 12.63805 | 10.35162
2018-02-14 00:54 | 371311.4 | 300.003 | 6 | 42 | 3.66761 | 0 | 2.970085 | 2.970323 | 12.63805 | 10.35162
2018-02-14 00:54 | 371311.4 | 0.0025 | 7 | 43 | 3.667707 | 0 | 0 | 0 | 0 | 0
2018-02-14 00:56 | 371431.4 | 120.0006 | 2 | 43 | 4.058606 | 4.890073 | 0.162385 | 0 | 0.6515951 | 0
2018-02-14 00:58 | 371551.4 | 240.0004 | 2 | 43 | 4.109788 | 4.890029 | 0.3253554 | 0 | 1.317506 | 0
2018-02-14 01:00 | 371671.4 | 360.0008 | 2 | 43 | 4.141662 | 4.890059 | 0.4883337 | 0 | 1.99009 | 0
2018-02-14 01:02 | 371791.4 | 480.0012 | 2 | 43 | 4.167555 | 4.890069 | 0.6513016 | 0 | 2.667205 | 0
2018-02-14 01:04 | 371911.4 | 600.0008 | 2 | 43 | 4.192607 | 4.890092 | 0.8142926 | 0 | 3.348496 | 0
2018-02-14 01:06 | 372031.4 | 720.0012 | 2 | 43 | 4.200273 | 4.587569 | 0.9735222 | 0 | 4.017125 | 0
2018-02-14 01:08 | 372151.4 | 840.001 | 2 | 43 | 4.200273 | 4.187774 | 1.119739 | 0 | 4.631275 | 0
2018-02-14 01:10 | 372271.4 | 960.0007 | 2 | 43 | 4.20027 | 3.774209 | 1.252429 | 0 | 5.188611 | 0
2018-02-14 01:12 | 372391.4 | 1080.0004 | 2 | 43 | 4.200277 | 3.408944 | 1.371949 | 0 | 5.690629 | 0
2018-02-14 01:13 | 372446 | 1134.5173 | 2 | 43 | 4.200295 | 3.259995 | 1.422424 | 0 | 5.902634 | 0
2018-02-14 01:15 | 372566 | 120.0008 | 3 | 43 | 4.22327 | 3.260074 | 1.530705 | 9.360001e-10 | 6.358583 | 3.804e-09
2018-02-14 01:17 | 372686 | 240.0005 | 3 | 43 | 4.250828 | 3.260068 | 1.639365 | 9.360001e-10 | 6.818953 | 3.804e-09
2018-02-14 01:19 | 372806 | 360.0011 | 3 | 43 | 4.28279 | 3.260127 | 1.748021 | 9.360001e-10 | 7.282524 | 3.804e-09
2018-02-14 01:21 | 372926 | 480.0001 | 3 | 43 | 4.316114 | 3.260074 | 1.856681 | 9.360001e-10 | 7.749707 | 3.804e-09
2018-02-14 01:23 | 373046 | 600.0006 | 3 | 43 | 4.350798 | 3.260072 | 1.965338 | 9.360001e-10 | 8.220543 | 3.804e-09
2018-02-14 01:25 | 373166 | 720.0004 | 3 | 43 | 4.387557 | 3.260137 | 2.073994 | 9.360001e-10 | 8.695254 | 3.804e-09
2018-02-14 01:27 | 373286 | 840.0002 | 3 | 43 | 4.400276 | 2.905026 | 2.17834 | 9.360001e-10 | 9.154179 | 3.804e-09
2018-02-14 01:29 | 373406 | 960.0015 | 3 | 43 | 4.400258 | 2.500493 | 2.268178 | 9.360001e-10 | 9.549491 | 3.804e-09
2018-02-14 01:31 | 373526 | 1080.0013 | 3 | 43 | 4.400285 | 2.177138 | 2.345962 | 9.360001e-10 | 9.891763 | 3.804e-09
2018-02-14 01:33 | 373646 | 1200.0003 | 3 | 43 | 4.400255 | 1.903813 | 2.413805 | 9.360001e-10 | 10.19029 | 3.804e-09
2018-02-14 01:35 | 373766 | 1320.0001 | 3 | 43 | 4.400229 | 1.667358 | 2.473237 | 9.360001e-10 | 10.45181 | 3.804e-09
2018-02-14 01:37 | 373886 | 1440.0015 | 3 | 43 | 4.40024 | 1.45353 | 2.525207 | 9.360001e-10 | 10.68049 | 3.804e-09
2018-02-14 01:39 | 374006 | 1560.0005 | 3 | 43 | 4.400198 | 1.274575 | 2.570565 | 9.360001e-10 | 10.88007 | 3.804e-09
2018-02-14 01:41 | 374126 | 1680.0002 | 3 | 43 | 4.400212 | 1.128404 | 2.610554 | 9.360001e-10 | 11.05603 | 3.804e-09
2018-02-14 01:43 | 374246 | 1800.0007 | 3 | 43 | 4.400223 | 1.003468 | 2.646037 | 9.360001e-10 | 11.21216 | 3.804e-09
2018-02-14 01:45 | 374366 | 1920.0013 | 3 | 43 | 4.400256 | 0.8920107 | 2.677584 | 9.360001e-10 | 11.35098 | 3.804e-09
2018-02-14 01:47 | 374486 | 2040.0011 | 3 | 43 | 4.400189 | 0.7882471 | 2.705516 | 9.360001e-10 | 11.47388 | 3.804e-09
2018-02-14 01:49 | 374606 | 2160.0001 | 3 | 43 | 4.400162 | 0.7056751 | 2.730392 | 9.360001e-10 | 11.58334 | 3.804e-09
2018-02-14 01:51 | 374726 | 2280.0013 | 3 | 43 | 4.40019 | 0.6374302 | 2.752737 | 9.360001e-10 | 11.68166 | 3.804e-09
2018-02-14 01:53 | 374846 | 2400.0011 | 3 | 43 | 4.400204 | 0.575654 | 2.772923 | 9.360001e-10 | 11.77049 | 3.804e-09
2018-02-14 01:55 | 374966 | 2520 | 3 | 43 | 4.400172 | 0.5165377 | 2.791122 | 9.360001e-10 | 11.85057 | 3.804e-09
2018-02-14 01:57 | 375086 | 2640.0015 | 3 | 43 | 4.400145 | 0.4668922 | 2.807484 | 9.360001e-10 | 11.92256 | 3.804e-09
2018-02-14 01:59 | 375206 | 2760.0012 | 3 | 43 | 4.400132 | 0.4255962 | 2.822359 | 9.360001e-10 | 11.98802 | 3.804e-09
2018-02-14 02:01 | 375326 | 2880.0009 | 3 | 43 | 4.40011 | 0.3904181 | 2.835968 | 9.360001e-10 | 12.0479 | 3.804e-09
2018-02-14 02:03 | 375446 | 3000.0014 | 3 | 43 | 4.400184 | 0.357851 | 2.84844 | 9.360001e-10 | 12.10278 | 3.804e-09
2018-02-14 02:05 | 375566 | 3120.0004 | 3 | 43 | 4.400141 | 0.3250685 | 2.859806 | 9.360001e-10 | 12.15279 | 3.804e-09
2018-02-14 02:07 | 375686 | 3240.0001 | 3 | 43 | 4.400108 | 0.2992373 | 2.870204 | 9.360001e-10 | 12.19854 | 3.804e-09
2018-02-14 02:09 | 375806 | 3360.0008 | 3 | 43 | 4.4001 | 0.2770061 | 2.879808 | 9.360001e-10 | 12.2408 | 3.804e-09
2018-02-14 02:11 | 375926 | 3480.0013 | 3 | 43 | 4.400126 | 0.2568951 | 2.888715 | 9.360001e-10 | 12.27999 | 3.804e-09
2018-02-14 02:13 | 376046 | 3600.0003 | 3 | 43 | 4.400189 | 0.2374229 | 2.896946 | 9.360001e-10 | 12.31621 | 3.804e-09
2018-02-14 02:15 | 376166 | 3720.0015 | 3 | 43 | 4.400175 | 0.2191935 | 2.904521 | 9.360001e-10 | 12.34954 | 3.804e-09
2018-02-14 02:17 | 376286 | 3840.0013 | 3 | 43 | 4.400097 | 0.2037086 | 2.911556 | 9.360001e-10 | 12.38049 | 3.804e-09
2018-02-14 02:19 | 376406 | 3960.0013 | 3 | 43 | 4.40015 | 0.1910143 | 2.918134 | 9.360001e-10 | 12.40944 | 3.804e-09
2018-02-14 02:21 | 376526 | 4080.0003 | 3 | 43 | 4.400095 | 0.1774015 | 2.924271 | 9.360001e-10 | 12.43644 | 3.804e-09
2018-02-14 02:23 | 376646 | 4200.0006 | 3 | 43 | 4.400098 | 0.1640854 | 2.929967 | 9.360001e-10 | 12.4615 | 3.804e-09
2018-02-14 02:25 | 376766 | 4320.0004 | 3 | 43 | 4.400122 | 0.1540613 | 2.935263 | 9.360001e-10 | 12.48481 | 3.804e-09
2018-02-14 02:27 | 376886 | 4440.0001 | 3 | 43 | 4.400101 | 0.1442289 | 2.940223 | 9.360001e-10 | 12.50663 | 3.804e-09
2018-02-14 02:29 | 377006 | 4560.0017 | 3 | 43 | 4.40008 | 0.134985 | 2.944881 | 9.360001e-10 | 12.52713 | 3.804e-09
2018-02-14 02:31 | 377126 | 4680.0006 | 3 | 43 | 4.400079 | 0.1251974 | 2.949239 | 9.360001e-10 | 12.5463 | 3.804e-09
2018-02-14 02:33 | 377246 | 4800.0012 | 3 | 43 | 4.400119 | 0.1173172 | 2.953275 | 9.360001e-10 | 12.56406 | 3.804e-09
2018-02-14 02:35 | 377366 | 4920.0006 | 3 | 43 | 4.400061 | 0.1094294 | 2.957051 | 9.360001e-10 | 12.58068 | 3.804e-09
2018-02-14 02:37 | 377486 | 5040.0004 | 3 | 43 | 4.400102 | 0.1033268 | 2.960601 | 9.360001e-10 | 12.5963 | 3.804e-09
2018-02-14 02:39 | 377606 | 5160.0001 | 3 | 43 | 4.400132 | 0.09746265 | 2.963935 | 9.360001e-10 | 12.61097 | 3.804e-09
2018-02-14 02:41 | 377726 | 5280.0016 | 3 | 43 | 4.400088 | 0.0896349 | 2.967038 | 9.360001e-10 | 12.62462 | 3.804e-09
2018-02-14 02:43 | 377846 | 5400.0004 | 3 | 43 | 4.400049 | 0.08382797 | 2.969918 | 9.360001e-10 | 12.63729 | 3.804e-09
2018-02-14 02:43 | 377894.9 | 5448.9124 | 3 | 43 | 4.400074 | 0.08149529 | 2.971045 | 9.360001e-10 | 12.64225 | 3.804e-09
2018-02-14 02:45 | 378014.9 | 120.0014 | 4 | 43 | 4.392346 | 0 | 2.971045 | 9.360001e-10 | 12.64225 | 3.804e-09
2018-02-14 02:47 | 378134.9 | 240.0003 | 4 | 43 | 4.391491 | 0 | 2.971045 | 9.360001e-10 | 12.64225 | 3.804e-09
2018-02-14 02:48 | 378194.9 | 300.0022 | 4 | 43 | 4.391224 | 0 | 2.971045 | 9.360001e-10 | 12.64225 | 3.804e-09
2018-02-14 02:50 | 378315 | 120.0015 | 5 | 43 | 3.833948 | -6.519954 | 2.971045 | 0.217299 | 12.64225 | 0.8449486
2018-02-14 02:52 | 378435 | 240.0012 | 5 | 43 | 3.769135 | -6.519952 | 2.971045 | 0.4345963 | 12.64225 | 1.67116
2018-02-14 02:54 | 378555 | 360.001 | 5 | 43 | 3.699321 | -6.519979 | 2.971045 | 0.6518993 | 12.64225 | 2.482646
2018-02-14 02:56 | 378675 | 480.0007 | 5 | 43 | 3.628227 | -6.519898 | 2.971045 | 0.8692089 | 12.64225 | 3.278833
2018-02-14 02:58 | 378795 | 600.0015 | 5 | 43 | 3.557466 | -6.519974 | 2.971045 | 1.086513 | 12.64225 | 4.059482
2018-02-14 03:00 | 378915 | 720.0004 | 5 | 43 | 3.495615 | -6.519949 | 2.971045 | 1.303817 | 12.64225 | 4.825635
2018-02-14 03:02 | 379035 | 840.0009 | 5 | 43 | 3.443995 | -6.519929 | 2.971045 | 1.521138 | 12.64225 | 5.579502
2018-02-14 03:04 | 379155 | 960.0006 | 5 | 43 | 3.400258 | -6.519939 | 2.971045 | 1.738443 | 12.64225 | 6.323072
2018-02-14 03:06 | 379275 | 1080.0004 | 5 | 43 | 3.359075 | -6.51991 | 2.971045 | 1.955753 | 12.64225 | 7.057538
2018-02-14 03:08 | 379395 | 1200.0011 | 5 | 43 | 3.319569 | -6.519981 | 2.971045 | 2.173058 | 12.64225 | 7.783094
2018-02-14 03:10 | 379515 | 1320.0009 | 5 | 43 | 3.280932 | -6.519872 | 2.971045 | 2.390364 | 12.64225 | 8.500322
2018-02-14 03:12 | 379635 | 1440.0015 | 5 | 43 | 3.233076 | -6.519917 | 2.971045 | 2.607686 | 12.64225 | 9.208424
2018-02-14 03:14 | 379755 | 1560.0004 | 5 | 43 | 3.144121 | -6.519939 | 2.971045 | 2.824994 | 12.64225 | 9.902705
2018-02-14 03:16 | 379834.8 | 1639.8185 | 5 | 43 | 2.99999 | -6.519934 | 2.971045 | 2.969537 | 12.64225 | 10.34832
2018-02-14 03:18 | 379954.9 | 120.0005 | 6 | 43 | 3.632236 | 0 | 2.971045 | 2.969537 | 12.64225 | 10.34832
2018-02-14 03:20 | 380074.9 | 240.0011 | 6 | 43 | 3.660435 | 0 | 2.971045 | 2.969537 | 12.64225 | 10.34832
2018-02-14 03:21 | 380134.9 | 300.0021 | 6 | 43 | 3.667229 | 0 | 2.971045 | 2.969537 | 12.64225 | 10.34832
2018-02-14 03:21 | 380134.9 | 0.0025 | 7 | 44 | 3.667425 | 0 | 0 | 0 | 0 | 0
2018-02-14 03:23 | 380255 | 120.0006 | 2 | 44 | 4.057041 | 4.890058 | 0.1623927 | 3.913e-09 | 0.6513585 | 1.4352e-08
2018-02-14 03:25 | 380375 | 240.0012 | 2 | 44 | 4.111184 | 4.890058 | 0.3253685 | 3.913e-09 | 1.317233 | 1.4352e-08
2018-02-14 03:27 | 380495 | 360.0009 | 2 | 44 | 4.143568 | 4.890044 | 0.48834 | 3.913e-09 | 1.990161 | 1.4352e-08
2018-02-14 03:29 | 380615 | 480.0008 | 2 | 44 | 4.16651 | 4.890035 | 0.6513177 | 3.913e-09 | 2.667352 | 1.4352e-08
2018-02-14 03:31 | 380735 | 600.0013 | 2 | 44 | 4.190565 | 4.890117 | 0.8142983 | 3.913e-09 | 3.348336 | 1.4352e-08
2018-02-14 03:33 | 380855 | 720.0011 | 2 | 44 | 4.200282 | 4.59735 | 0.9740914 | 3.913e-09 | 4.019221 | 1.4352e-08
2018-02-14 03:35 | 380975 | 840.001 | 2 | 44 | 4.200257 | 4.158204 | 1.119893 | 3.913e-09 | 4.63163 | 1.4352e-08
2018-02-14 03:37 | 381095 | 960.0016 | 2 | 44 | 4.200259 | 3.77464 | 1.251994 | 3.913e-09 | 5.18649 | 1.4352e-08
2018-02-14 03:39 | 381215 | 1080.0012 | 2 | 44 | 4.200262 | 3.426524 | 1.371878 | 3.913e-09 | 5.690036 | 1.4352e-08
2018-02-14 03:40 | 381276.6 | 1141.6647 | 2 | 44 | 4.200267 | 3.259999 | 1.429132 | 3.913e-09 | 5.930519 | 1.4352e-08
2018-02-14 03:42 | 381396.6 | 120.0016 | 3 | 44 | 4.224013 | 3.260133 | 1.537409 | 3.913e-09 | 6.386469 | 1.4352e-08
2018-02-14 03:44 | 381516.6 | 240.0006 | 3 | 44 | 4.254221 | 3.260129 | 1.64607 | 3.913e-09 | 6.847069 | 1.4352e-08
2018-02-14 03:46 | 381636.6 | 360.0003 | 3 | 44 | 4.285059 | 3.260104 | 1.754727 | 3.913e-09 | 7.310987 | 1.4352e-08
2018-02-14 03:48 | 381756.6 | 480.0001 | 3 | 44 | 4.31719 | 3.260133 | 1.863383 | 3.913e-09 | 7.778324 | 1.4352e-08
2018-02-14 03:50 | 381876.6 | 600.0004 | 3 | 44 | 4.351744 | 3.260159 | 1.972039 | 3.913e-09 | 8.249255 | 1.4352e-08
2018-02-14 03:52 | 381996.6 | 720.0003 | 3 | 44 | 4.390801 | 3.260139 | 2.0807 | 3.913e-09 | 8.724186 | 1.4352e-08
2018-02-14 03:54 | 382116.6 | 840.0002 | 3 | 44 | 4.400275 | 2.858232 | 2.183601 | 3.913e-09 | 9.176863 | 1.4352e-08
2018-02-14 03:56 | 382236.6 | 960.0006 | 3 | 44 | 4.40029 | 2.483768 | 2.272455 | 3.913e-09 | 9.567845 | 1.4352e-08
2018-02-14 03:58 | 382356.6 | 1080.0003 | 3 | 44 | 4.40027 | 2.168906 | 2.349849 | 3.913e-09 | 9.908396 | 1.4352e-08
2018-02-14 04:00 | 382476.6 | 1200.0008 | 3 | 44 | 4.400238 | 1.889251 | 2.417398 | 3.913e-09 | 10.20563 | 1.4352e-08
2018-02-14 04:02 | 382596.6 | 1320.0005 | 3 | 44 | 4.40022 | 1.637953 | 2.476085 | 3.913e-09 | 10.46387 | 1.4352e-08
2018-02-14 04:04 | 382716.6 | 1440.0004 | 3 | 44 | 4.400212 | 1.436141 | 2.527226 | 3.913e-09 | 10.6889 | 1.4352e-08
2018-02-14 04:06 | 382836.6 | 1560.0015 | 3 | 44 | 4.400244 | 1.268358 | 2.572215 | 3.913e-09 | 10.88686 | 1.4352e-08
2018-02-14 04:08 | 382956.6 | 1680.0013 | 3 | 44 | 4.40024 | 1.123302 | 2.612029 | 3.913e-09 | 11.06205 | 1.4352e-08
2018-02-14 04:10 | 383076.6 | 1800.0011 | 3 | 44 | 4.40021 | 0.990201 | 2.647238 | 3.913e-09 | 11.21698 | 1.4352e-08
2018-02-14 04:12 | 383196.6 | 1920 | 3 | 44 | 4.400172 | 0.8764105 | 2.678273 | 3.913e-09 | 11.35354 | 1.4352e-08
2018-02-14 04:14 | 383316.6 | 2040.0007 | 3 | 44 | 4.400244 | 0.7841034 | 2.705896 | 3.913e-09 | 11.47509 | 1.4352e-08
2018-02-14 04:16 | 383436.6 | 2160.0004 | 3 | 44 | 4.400184 | 0.7048178 | 2.73067 | 3.913e-09 | 11.5841 | 1.4352e-08
2018-02-14 04:18 | 383556.6 | 2280.0008 | 3 | 44 | 4.400187 | 0.634201 | 2.752966 | 3.913e-09 | 11.6822 | 1.4352e-08
2018-02-14 04:20 | 383676.6 | 2400.0014 | 3 | 44 | 4.400205 | 0.5666351 | 2.772948 | 3.913e-09 | 11.77013 | 1.4352e-08
2018-02-14 04:22 | 383796.6 | 2520.0012 | 3 | 44 | 4.400109 | 0.5121889 | 2.790912 | 3.913e-09 | 11.84918 | 1.4352e-08
2018-02-14 04:24 | 383916.6 | 2640.0011 | 3 | 44 | 4.400129 | 0.466958 | 2.80723 | 3.913e-09 | 11.92098 | 1.4352e-08
2018-02-14 04:26 | 384036.6 | 2760.0015 | 3 | 44 | 4.400127 | 0.4265642 | 2.822141 | 3.913e-09 | 11.98659 | 1.4352e-08
2018-02-14 04:28 | 384156.6 | 2880.0012 | 3 | 44 | 4.40014 | 0.3883743 | 2.835744 | 3.913e-09 | 12.04644 | 1.4352e-08
2018-02-14 04:30 | 384276.6 | 3000.0009 | 3 | 44 | 4.400198 | 0.3545847 | 2.848086 | 3.913e-09 | 12.10075 | 1.4352e-08
2018-02-14 04:32 | 384396.6 | 3120.0007 | 3 | 44 | 4.400188 | 0.3261957 | 2.859396 | 3.913e-09 | 12.15052 | 1.4352e-08
2018-02-14 04:34 | 384516.6 | 3240.0005 | 3 | 44 | 4.400172 | 0.3013716 | 2.869835 | 3.913e-09 | 12.19645 | 1.4352e-08
2018-02-14 04:36 | 384636.6 | 3360.0012 | 3 | 44 | 4.400115 | 0.2777815 | 2.879481 | 3.913e-09 | 12.23889 | 1.4352e-08
2018-02-14 04:38 | 384756.6 | 3480.0002 | 3 | 44 | 4.400125 | 0.2546606 | 2.888347 | 3.913e-09 | 12.27791 | 1.4352e-08
2018-02-14 04:40 | 384876.6 | 3600.0022 | 3 | 44 | 4.400119 | 0.235817 | 2.896521 | 3.913e-09 | 12.31387 | 1.4352e-08
2018-02-14 04:42 | 384996.6 | 3720.0011 | 3 | 44 | 4.400141 | 0.2206125 | 2.904118 | 3.913e-09 | 12.3473 | 1.4352e-08
2018-02-14 04:44 | 385116.6 | 3840.0001 | 3 | 44 | 4.400133 | 0.2061596 | 2.911214 | 3.913e-09 | 12.37852 | 1.4352e-08
2018-02-14 04:46 | 385236.6 | 3960.0017 | 3 | 44 | 4.400102 | 0.1902523 | 2.917829 | 3.913e-09 | 12.40763 | 1.4352e-08
2018-02-14 04:48 | 385356.6 | 4080.0013 | 3 | 44 | 4.400131 | 0.1770248 | 2.923954 | 3.913e-09 | 12.43458 | 1.4352e-08
2018-02-14 04:50 | 385476.6 | 4200.0003 | 3 | 44 | 4.400122 | 0.1651964 | 2.929656 | 3.913e-09 | 12.45967 | 1.4352e-08
2018-02-14 04:52 | 385596.6 | 4320.0001 | 3 | 44 | 4.4001 | 0.1551485 | 2.934992 | 3.913e-09 | 12.48315 | 1.4352e-08
2018-02-14 04:54 | 385716.6 | 4440.0015 | 3 | 44 | 4.400119 | 0.14503 | 2.940001 | 3.913e-09 | 12.50519 | 1.4352e-08
2018-02-14 04:56 | 385836.6 | 4560.0004 | 3 | 44 | 4.400133 | 0.1344376 | 2.944653 | 3.913e-09 | 12.52566 | 1.4352e-08
2018-02-14 04:58 | 385956.6 | 4680.0012 | 3 | 44 | 4.400097 | 0.1249619 | 2.94897 | 3.913e-09 | 12.54465 | 1.4352e-08
2018-02-14 05:00 | 386076.6 | 4800.0001 | 3 | 44 | 4.400057 | 0.1169262 | 2.953001 | 3.913e-09 | 12.56239 | 1.4352e-08
2018-02-14 05:02 | 386196.6 | 4920.0005 | 3 | 44 | 4.400094 | 0.1104479 | 2.956802 | 3.913e-09 | 12.57911 | 1.4352e-08
2018-02-14 05:04 | 386316.6 | 5040.0002 | 3 | 44 | 4.400116 | 0.1032782 | 2.960368 | 3.913e-09 | 12.5948 | 1.4352e-08
2018-02-14 05:06 | 386436.6 | 5160 | 3 | 44 | 4.4001 | 0.09565353 | 2.963673 | 3.913e-09 | 12.60935 | 1.4352e-08
2018-02-14 05:08 | 386556.6 | 5280.0004 | 3 | 44 | 4.400063 | 0.08893681 | 2.966758 | 3.913e-09 | 12.62292 | 1.4352e-08
2018-02-14 05:10 | 386676.6 | 5400.0002 | 3 | 44 | 4.400085 | 0.08451939 | 2.969655 | 3.913e-09 | 12.63567 | 1.4352e-08
2018-02-14 05:11 | 386748.8 | 5472.226 | 3 | 44 | 4.400108 | 0.08149242 | 2.971315 | 3.913e-09 | 12.64297 | 1.4352e-08
2018-02-14 05:13 | 386868.9 | 120.0013 | 4 | 44 | 4.392511 | 0 | 2.971316 | 3.913e-09 | 12.64298 | 1.4352e-08
2018-02-14 05:15 | 386988.9 | 240.001 | 4 | 44 | 4.391702 | 0 | 2.971316 | 3.913e-09 | 12.64298 | 1.4352e-08
2018-02-14 05:16 | 387048.9 | 300.0027 | 4 | 44 | 4.391373 | 0 | 2.971316 | 3.913e-09 | 12.64298 | 1.4352e-08
2018-02-14 05:18 | 387169 | 120.0014 | 5 | 44 | 3.836082 | -6.519908 | 2.971316 | 0.2172947 | 12.64298 | 0.8451251
2018-02-14 05:20 | 387289 | 240.0003 | 5 | 44 | 3.771835 | -6.52007 | 2.971316 | 0.4346047 | 12.64298 | 1.671964
2018-02-14 05:22 | 387409 | 360.0017 | 5 | 44 | 3.69907 | -6.519939 | 2.971316 | 0.6519117 | 12.64298 | 2.483845
2018-02-14 05:24 | 387529 | 480.0006 | 5 | 44 | 3.625705 | -6.519946 | 2.971316 | 0.8692186 | 12.64298 | 3.279592
2018-02-14 05:26 | 387649 | 600.0012 | 5 | 44 | 3.558019 | -6.519959 | 2.971316 | 1.086542 | 12.64298 | 4.060093
2018-02-14 05:28 | 387769 | 720.0001 | 5 | 44 | 3.497545 | -6.519939 | 2.971316 | 1.303845 | 12.64298 | 4.826543
2018-02-14 05:30 | 387889 | 840.0006 | 5 | 44 | 3.445141 | -6.519937 | 2.971316 | 1.521153 | 12.64298 | 5.580745
2018-02-14 05:32 | 388009 | 960.0003 | 5 | 44 | 3.397898 | -6.519882 | 2.971316 | 1.738461 | 12.64298 | 6.324184
2018-02-14 05:34 | 388129 | 1080.0001 | 5 | 44 | 3.357403 | -6.519996 | 2.971316 | 1.955765 | 12.64298 | 7.058064
2018-02-14 05:36 | 388249 | 1200.0014 | 5 | 44 | 3.32006 | -6.519894 | 2.971316 | 2.17308 | 12.64298 | 7.783597
2018-02-14 05:38 | 388369 | 1320.001 | 5 | 44 | 3.282102 | -6.520001 | 2.971316 | 2.390389 | 12.64298 | 8.501053
2018-02-14 05:40 | 388489 | 1440.0004 | 5 | 44 | 3.230665 | -6.519929 | 2.971316 | 2.607704 | 12.64298 | 9.209184
2018-02-14 05:42 | 388609 | 1560.0025 | 5 | 44 | 3.137179 | -6.519972 | 2.971316 | 2.825009 | 12.64298 | 9.902321
2018-02-14 05:43 | 388687.3 | 1638.3501 | 5 | 44 | 2.999995 | -6.519904 | 2.971316 | 2.966902 | 12.64298 | 10.33912
2018-02-14 05:45 | 388807.4 | 120.0013 | 6 | 44 | 3.633623 | 0 | 2.971316 | 2.96691 | 12.64298 | 10.33915
2018-02-14 05:47 | 388927.4 | 240.0001 | 6 | 44 | 3.661617 | 0 | 2.971316 | 2.96691 | 12.64298 | 10.33915
2018-02-14 05:48 | 388987.4 | 300.0019 | 6 | 44 | 3.668535 | 0 | 2.971316 | 2.96691 | 12.64298 | 10.33915
2018-02-14 05:48 | 388987.4 | 0.0024 | 7 | 45 | 3.668799 | 0 | 0 | 0 | 0 | 0
2018-02-14 05:50 | 389107.5 | 120.0011 | 2 | 45 | 4.0605 | 4.890021 | 0.1623777 | 7.11e-10 | 0.6516311 | 2.608e-09
2018-02-14 05:52 | 389227.5 | 240.0017 | 2 | 45 | 4.112759 | 4.890042 | 0.3253501 | 7.11e-10 | 1.317999 | 2.608e-09
2018-02-14 05:54 | 389347.5 | 360.0014 | 2 | 45 | 4.142643 | 4.890096 | 0.4883333 | 7.11e-10 | 1.990987 | 2.608e-09
2018-02-14 05:56 | 389467.5 | 480.0011 | 2 | 45 | 4.165453 | 4.890086 | 0.651319 | 7.11e-10 | 2.668019 | 2.608e-09
2018-02-14 05:58 | 389587.5 | 600 | 2 | 45 | 4.192658 | 4.890075 | 0.8143044 | 7.11e-10 | 3.349051 | 2.608e-09
2018-02-14 06:00 | 389707.5 | 720.0012 | 2 | 45 | 4.200272 | 4.557202 | 0.9729314 | 7.11e-10 | 4.015171 | 2.608e-09
2018-02-14 06:02 | 389827.5 | 840.0016 | 2 | 45 | 4.200239 | 4.160422 | 1.118186 | 7.11e-10 | 4.625279 | 2.608e-09
2018-02-14 06:04 | 389947.5 | 960.0012 | 2 | 45 | 4.200288 | 3.791055 | 1.250645 | 7.11e-10 | 5.181643 | 2.608e-09
2018-02-14 06:06 | 390067.5 | 1080.0008 | 2 | 45 | 4.200281 | 3.430978 | 1.370975 | 7.11e-10 | 5.687063 | 2.608e-09
2018-02-14 06:07 | 390123.9 | 1136.4288 | 2 | 45 | 4.200286 | 3.259978 | 1.423406 | 7.11e-10 | 5.907289 | 2.608e-09
2018-02-14 06:09 | 390243.9 | 120.0012 | 3 | 45 | 4.225101 | 3.260083 | 1.531681 | 7.11e-10 | 6.363315 | 2.608e-09
2018-02-14 06:11 | 390363.9 | 240.0023 | 3 | 45 | 4.253121 | 3.260085 | 1.640343 | 7.11e-10 | 6.823928 | 2.608e-09
2018-02-14 06:13 | 390483.9 | 360.0004 | 3 | 45 | 4.282689 | 3.260114 | 1.749001 | 7.11e-10 | 7.287655 | 2.608e-09
2018-02-14 06:15 | 390603.9 | 480.0002 | 3 | 45 | 4.314942 | 3.260064 | 1.857658 | 7.11e-10 | 7.75472 | 2.608e-09
2018-02-14 06:17 | 390723.9 | 600.0008 | 3 | 45 | 4.352136 | 3.260156 | 1.966316 | 7.11e-10 | 8.22556 | 2.608e-09
2018-02-14 06:19 | 390843.9 | 720.0013 | 3 | 45 | 4.390299 | 3.260146 | 2.074978 | 7.11e-10 | 8.700536 | 2.608e-09
2018-02-14 06:21 | 390963.9 | 840.0002 | 3 | 45 | 4.400261 | 2.885938 | 2.178535 | 7.11e-10 | 9.156078 | 2.608e-09
2018-02-14 06:23 | 391083.9 | 960.0015 | 3 | 45 | 4.40025 | 2.508613 | 2.268315 | 7.11e-10 | 9.551133 | 2.608e-09
2018-02-14 06:25 | 391203.9 | 1080.0011 | 3 | 45 | 4.400251 | 2.170342 | 2.346227 | 7.11e-10 | 9.893969 | 2.608e-09
2018-02-14 06:27 | 391323.9 | 1200.0016 | 3 | 45 | 4.400278 | 1.882581 | 2.413561 | 7.11e-10 | 10.19026 | 2.608e-09
2018-02-14 06:29 | 391443.9 | 1320.0021 | 3 | 45 | 4.400245 | 1.64696 | 2.472274 | 7.11e-10 | 10.44861 | 2.608e-09
2018-02-14 06:31 | 391563.9 | 1440 | 3 | 45 | 4.40027 | 1.450091 | 2.523782 | 7.11e-10 | 10.67525 | 2.608e-09
2018-02-14 06:33 | 391683.9 | 1560.0011 | 3 | 45 | 4.40025 | 1.275106 | 2.569107 | 7.11e-10 | 10.87469 | 2.608e-09
2018-02-14 06:35 | 391803.9 | 1680.0008 | 3 | 45 | 4.400244 | 1.115953 | 2.608863 | 7.11e-10 | 11.04963 | 2.608e-09
2018-02-14 06:37 | 391923.9 | 1800.0012 | 3 | 45 | 4.400226 | 0.9871731 | 2.643838 | 7.11e-10 | 11.20353 | 2.608e-09
2018-02-14 06:39 | 392043.9 | 1920.0005 | 3 | 45 | 4.400208 | 0.8805914 | 2.674908 | 7.11e-10 | 11.34024 | 2.608e-09
2018-02-14 06:41 | 392163.9 | 2040.0006 | 3 | 45 | 4.400195 | 0.7877684 | 2.702687 | 7.11e-10 | 11.46248 | 2.608e-09
2018-02-14 06:43 | 392283.9 | 2160.0008 | 3 | 45 | 4.400208 | 0.7028961 | 2.727521 | 7.11e-10 | 11.57175 | 2.608e-09
2018-02-14 06:45 | 392403.9 | 2280.0015 | 3 | 45 | 4.400191 | 0.6281013 | 2.74964 | 7.11e-10 | 11.66908 | 2.608e-09
2018-02-14 06:47 | 392523.9 | 2400.0009 | 3 | 45 | 4.400167 | 0.5669804 | 2.769536 | 7.11e-10 | 11.75662 | 2.608e-09
2018-02-14 06:49 | 392643.9 | 2520.0001 | 3 | 45 | 4.400171 | 0.51618 | 2.787565 | 7.11e-10 | 11.83596 | 2.608e-09
2018-02-14 06:51 | 392763.9 | 2640.0013 | 3 | 45 | 4.400205 | 0.4690256 | 2.803969 | 7.11e-10 | 11.90813 | 2.608e-09
2018-02-14 06:53 | 392883.9 | 2760.0007 | 3 | 45 | 4.400144 | 0.4227228 | 2.818823 | 7.11e-10 | 11.97349 | 2.608e-09
2018-02-14 06:55 | 393003.9 | 2880.0011 | 3 | 45 | 4.400125 | 0.3859825 | 2.832297 | 7.11e-10 | 12.03278 | 2.608e-09
2018-02-14 06:57 | 393123.9 | 3000.0006 | 3 | 45 | 4.400158 | 0.3552523 | 2.844643 | 7.11e-10 | 12.08711 | 2.608e-09
2018-02-14 06:59 | 393243.9 | 3120.0009 | 3 | 45 | 4.400164 | 0.3274097 | 2.856021 | 7.11e-10 | 12.13717 | 2.608e-09
2018-02-14 07:01 | 393363.9 | 3240.0013 | 3 | 45 | 4.400172 | 0.3004217 | 2.866482 | 7.11e-10 | 12.1832 | 2.608e-09
2018-02-14 07:03 | 393483.9 | 3360.0011 | 3 | 45 | 4.40015 | 0.2749672 | 2.876037 | 7.11e-10 | 12.22525 | 2.608e-09
2018-02-14 07:05 | 393603.9 | 3480.0006 | 3 | 45 | 4.400169 | 0.2553778 | 2.884852 | 7.11e-10 | 12.26403 | 2.608e-09
2018-02-14 07:07 | 393723.9 | 3600.0023 | 3 | 45 | 4.400149 | 0.2377539 | 2.893045 | 7.11e-10 | 12.30009 | 2.608e-09
2018-02-14 07:09 | 393843.9 | 3720.0012 | 3 | 45 | 4.40012 | 0.2209187 | 2.90068 | 7.11e-10 | 12.33368 | 2.608e-09
2018-02-14 07:11 | 393963.9 | 3840.0009 | 3 | 45 | 4.400098 | 0.203742 | 2.90775 | 7.11e-10 | 12.36479 | 2.608e-09
2018-02-14 07:13 | 394083.9 | 3960.0014 | 3 | 45 | 4.400127 | 0.1900253 | 2.914308 | 7.11e-10 | 12.39364 | 2.608e-09
2018-02-14 07:15 | 394203.9 | 4080.001 | 3 | 45 | 4.400098 | 0.1770239 | 2.920422 | 7.11e-10 | 12.42055 | 2.608e-09
2018-02-14 07:17 | 394323.9 | 4200.0007 | 3 | 45 | 4.400122 | 0.1662922 | 2.926149 | 7.11e-10 | 12.44574 | 2.608e-09
2018-02-14 07:19 | 394443.9 | 4320.0003 | 3 | 45 | 4.400146 | 0.1547461 | 2.9315 | 7.11e-10 | 12.46929 | 2.608e-09
2018-02-14 07:21 | 394563.9 | 4440.0007 | 3 | 45 | 4.400097 | 0.1432209 | 2.936453 | 7.11e-10 | 12.49109 | 2.608e-09
2018-02-14 07:23 | 394683.9 | 4560.0014 | 3 | 45 | 4.400128 | 0.1342487 | 2.941074 | 7.11e-10 | 12.51142 | 2.608e-09
2018-02-14 07:25 | 394803.9 | 4680.0002 | 3 | 45 | 4.400106 | 0.1263103 | 2.945403 | 7.11e-10 | 12.53046 | 2.608e-09
2018-02-14 07:27 | 394923.9 | 4800.0011 | 3 | 45 | 4.40013 | 0.1187792 | 2.949471 | 7.11e-10 | 12.54837 | 2.608e-09
2018-02-14 07:29 | 395043.9 | 4920.0002 | 3 | 45 | 4.4001 | 0.1096611 | 2.953269 | 7.11e-10 | 12.56507 | 2.608e-09
2018-02-14 07:31 | 395163.9 | 5040.0004 | 3 | 45 | 4.4001 | 0.1025028 | 2.956795 | 7.11e-10 | 12.58059 | 2.608e-09
2018-02-14 07:33 | 395283.9 | 5160.0016 | 3 | 45 | 4.400047 | 0.09531498 | 2.960104 | 7.11e-10 | 12.59515 | 2.608e-09
2018-02-14 07:35 | 395403.9 | 5280.0012 | 3 | 45 | 4.400074 | 0.08991718 | 2.963212 | 7.11e-10 | 12.60883 | 2.608e-09
2018-02-14 07:37 | 395523.9 | 5400.0025 | 3 | 45 | 4.400079 | 0.08382797 | 2.966127 | 7.11e-10 | 12.62165 | 2.608e-09
2018-02-14 07:38 | 395563.3 | 5439.4015 | 3 | 45 | 4.400079 | 0.08149242 | 2.967036 | 7.11e-10 | 12.62565 | 2.608e-09
2018-02-14 07:40 | 395683.3 | 120.0013 | 4 | 45 | 4.392382 | 0 | 2.967036 | 7.11e-10 | 12.62565 | 2.608e-09
2018-02-14 07:42 | 395803.3 | 240.0003 | 4 | 45 | 4.391525 | 0 | 2.967036 | 7.11e-10 | 12.62565 | 2.608e-09
2018-02-14 07:43 | 395863.3 | 300.0028 | 4 | 45 | 4.391166 | 0 | 2.967036 | 7.11e-10 | 12.62565 | 2.608e-09
2018-02-14 07:45 | 395983.4 | 120.0015 | 5 | 45 | 3.837111 | -6.519944 | 2.967036 | 0.2173003 | 12.62565 | 0.8454568
2018-02-14 07:47 | 396103.4 | 240.0014 | 5 | 45 | 3.768955 | -6.519978 | 2.967036 | 0.4345976 | 12.62565 | 1.672088
2018-02-14 07:49 | 396223.4 | 360.0008 | 5 | 45 | 3.697284 | -6.519969 | 2.967036 | 0.6519121 | 12.62565 | 2.483316
2018-02-14 07:51 | 396343.4 | 480.0005 | 5 | 45 | 3.626348 | -6.519956 | 2.967036 | 0.8692269 | 12.62565 | 3.279048
2018-02-14 07:53 | 396463.4 | 600.0009 | 5 | 45 | 3.55962 | -6.51989 | 2.967036 | 1.086534 | 12.62565 | 4.059731
2018-02-14 07:55 | 396583.4 | 720.0015 | 5 | 45 | 3.497859 | -6.519992 | 2.967036 | 1.303842 | 12.62565 | 4.826459
2018-02-14 07:57 | 396703.4 | 840.0004 | 5 | 45 | 3.442748 | -6.519947 | 2.967036 | 1.521145 | 12.62565 | 5.580362
2018-02-14 07:59 | 396823.4 | 960.001 | 5 | 45 | 3.398011 | -6.520033 | 2.967036 | 1.738464 | 12.62565 | 6.323554
2018-02-14 08:01 | 396943.4 | 1080.0014 | 5 | 45 | 3.358723 | -6.519902 | 2.967036 | 1.955771 | 12.62565 | 7.057604
2018-02-14 08:03 | 397063.4 | 1200.0004 | 5 | 45 | 3.321184 | -6.519932 | 2.967036 | 2.173077 | 12.62565 | 7.783411
2018-02-14 08:05 | 397183.4 | 1320.0001 | 5 | 45 | 3.280215 | -6.519959 | 2.967036 | 2.390382 | 12.62565 | 8.500827
2018-02-14 08:07 | 397303.4 | 1440.0015 | 5 | 45 | 3.229097 | -6.519964 | 2.967036 | 2.607687 | 12.62565 | 9.208338
2018-02-14 08:09 | 397423.4 | 1560.001 | 5 | 45 | 3.139294 | -6.519976 | 2.967036 | 2.825003 | 12.62565 | 9.90167
2018-02-14 08:10 | 397502.7 | 1639.2884 | 5 | 45 | 2.99999 | -6.519957 | 2.967036 | 2.968583 | 12.62565 | 10.34388
2018-02-14 08:12 | 397622.7 | 120.0001 | 6 | 45 | 3.632423 | 0 | 2.967036 | 2.968594 | 12.62565 | 10.34391
2018-02-14 08:14 | 397742.7 | 240.0001 | 6 | 45 | 3.660886 | 0 | 2.967036 | 2.968594 | 12.62565 | 10.34391
2018-02-14 08:15 | 397802.7 | 300.0025 | 6 | 45 | 3.667732 | 0 | 2.967036 | 2.968594 | 12.62565 | 10.34391
2018-02-14 08:15 | 397802.8 | 0.0024 | 7 | 46 | 3.66772 | 0 | 0 | 0 | 0 | 0
2018-02-14 08:17 | 397922.8 | 120.0005 | 2 | 46 | 4.059798 | 4.890061 | 0.1623748 | 3.972e-09 | 0.6516823 | 1.4568e-08
2018-02-14 08:19 | 398042.8 | 240.0012 | 2 | 46 | 4.111012 | 4.889972 | 0.3253479 | 3.972e-09 | 1.317849 | 1.4568e-08
2018-02-14 08:21 | 398162.8 | 360.0002 | 2 | 46 | 4.141499 | 4.890035 | 0.4883298 | 3.972e-09 | 1.990561 | 1.4568e-08
2018-02-14 08:23 | 398282.8 | 480.0007 | 2 | 46 | 4.167829 | 4.890122 | 0.6513138 | 3.972e-09 | 2.667662 | 1.4568e-08
2018-02-14 08:25 | 398402.8 | 600.0004 | 2 | 46 | 4.193737 | 4.890056 | 0.8142988 | 3.972e-09 | 3.34906 | 1.4568e-08
2018-02-14 08:27 | 398522.8 | 720.0014 | 2 | 46 | 4.200303 | 4.563287 | 0.9729967 | 3.972e-09 | 4.015505 | 1.4568e-08
2018-02-14 08:29 | 398642.8 | 840.0011 | 2 | 46 | 4.200268 | 4.175683 | 1.118647 | 3.972e-09 | 4.627276 | 1.4568e-08
2018-02-14 08:31 | 398762.8 | 960.0011 | 2 | 46 | 4.200277 | 3.781943 | 1.251309 | 3.972e-09 | 5.184494 | 1.4568e-08
2018-02-14 08:33 | 398882.8 | 1080.0013 | 2 | 46 | 4.200311 | 3.403571 | 1.370843 | 3.972e-09 | 5.686571 | 1.4568e-08
2018-02-14 08:34 | 398934.1 | 1131.2523 | 2 | 46 | 4.200263 | 3.259995 | 1.41826 | 3.972e-09 | 5.885732 | 1.4568e-08
2018-02-14 08:36 | 399054.1 | 120.0002 | 3 | 46 | 4.22359 | 3.260081 | 1.526534 | 3.972e-09 | 6.341659 | 1.4568e-08
2018-02-14 08:38 | 399174.1 | 240.001 | 3 | 46 | 4.250794 | 3.260131 | 1.635189 | 3.972e-09 | 6.802024 | 1.4568e-08
2018-02-14 08:40 | 399294.1 | 360.0004 | 3 | 46 | 4.281203 | 3.260045 | 1.743849 | 3.972e-09 | 7.265533 | 1.4568e-08
2018-02-14 08:42 | 399414.1 | 480.0007 | 3 | 46 | 4.315516 | 3.260072 | 1.852507 | 3.972e-09 | 7.732572 | 1.4568e-08
2018-02-14 08:44 | 399534.1 | 600.0013 | 3 | 46 | 4.350795 | 3.260081 | 1.961163 | 3.972e-09 | 8.203377 | 1.4568e-08
2018-02-14 08:46 | 399654.1 | 720.0005 | 3 | 46 | 4.387841 | 3.260118 | 2.069818 | 3.972e-09 | 8.678119 | 1.4568e-08
2018-02-14 08:48 | 399774.1 | 840.0003 | 3 | 46 | 4.400306 | 2.914975 | 2.174246 | 3.972e-09 | 9.137411 | 1.4568e-08
2018-02-14 08:50 | 399894.1 | 960.0013 | 3 | 46 | 4.400302 | 2.511325 | 2.264557 | 3.972e-09 | 9.534802 | 1.4568e-08
2018-02-14 08:52 | 400014.1 | 1080.0005 | 3 | 46 | 4.400254 | 2.177039 | 2.342477 | 3.972e-09 | 9.877671 | 1.4568e-08
2018-02-14 08:54 | 400134.1 | 1200.0013 | 3 | 46 | 4.400272 | 1.900658 | 2.410303 | 3.972e-09 | 10.17612 | 1.4568e-08
2018-02-14 08:56 | 400254.1 | 1320.0012 | 3 | 46 | 4.400209 | 1.66733 | 2.469672 | 3.972e-09 | 10.43736 | 1.4568e-08
2018-02-14 08:58 | 400374.1 | 1440.0013 | 3 | 46 | 4.400227 | 1.460737 | 2.521758 | 3.972e-09 | 10.66655 | 1.4568e-08
2018-02-14 09:00 | 400494.1 | 1560.0013 | 3 | 46 | 4.400257 | 1.276184 | 2.567254 | 3.972e-09 | 10.86674 | 1.4568e-08
2018-02-14 09:02 | 400614.1 | 1680.0012 | 3 | 46 | 4.400217 | 1.126188 | 2.607203 | 3.972e-09 | 11.04253 | 1.4568e-08
2018-02-14 09:04 | 400734.1 | 1800.0005 | 3 | 46 | 4.400231 | 1.002115 | 2.642591 | 3.972e-09 | 11.19824 | 1.4568e-08
2018-02-14 09:06 | 400854.1 | 1920.0012 | 3 | 46 | 4.400208 | 0.8928146 | 2.674137 | 3.972e-09 | 11.33705 | 1.4568e-08
2018-02-14 09:08 | 400974.1 | 2040.0006 | 3 | 46 | 4.400205 | 0.7923975 | 2.702216 | 3.972e-09 | 11.46061 | 1.4568e-08
2018-02-14 09:10 | 401094.1 | 2160.0004 | 3 | 46 | 4.400224 | 0.7073603 | 2.727151 | 3.972e-09 | 11.57033 | 1.4568e-08
2018-02-14 09:12 | 401214.1 | 2280.0005 | 3 | 46 | 4.400215 | 0.6369772 | 2.749511 | 3.972e-09 | 11.66872 | 1.4568e-08
2018-02-14 09:14 | 401334.1 | 2400.0004 | 3 | 46 | 4.400178 | 0.5771551 | 2.769712 | 3.972e-09 | 11.7576 | 1.4568e-08
2018-02-14 09:16 | 401454.1 | 2520.0005 | 3 | 46 | 4.400178 | 0.5220251 | 2.788024 | 3.972e-09 | 11.83818 | 1.4568e-08
2018-02-14 09:18 | 401574.1 | 2640.0005 | 3 | 46 | 4.400181 | 0.4705582 | 2.804534 | 3.972e-09 | 11.91083 | 1.4568e-08
2018-02-14 09:20 | 401694.1 | 2760.0012 | 3 | 46 | 4.400164 | 0.428813 | 2.819494 | 3.972e-09 | 11.97665 | 1.4568e-08
2018-02-14 09:22 | 401814.1 | 2880.0013 | 3 | 46 | 4.40014 | 0.3924656 | 2.83316 | 3.972e-09 | 12.03679 | 1.4568e-08
2018-02-14 09:24 | 401934.1 | 3000.0012 | 3 | 46 | 4.400181 | 0.3611956 | 2.845705 | 3.972e-09 | 12.09198 | 1.4568e-08
2018-02-14 09:26 | 402054.1 | 3120.0006 | 3 | 46 | 4.400142 | 0.3290539 | 2.85721 | 3.972e-09 | 12.14261 | 1.4568e-08
2018-02-14 09:28 | 402174.1 | 3240.0012 | 3 | 46 | 4.40009 | 0.3008099 | 2.867698 | 3.972e-09 | 12.18876 | 1.4568e-08
2018-02-14 09:30 | 402294.1 | 3360.0005 | 3 | 46 | 4.400114 | 0.277792 | 2.877352 | 3.972e-09 | 12.23124 | 1.4568e-08
2018-02-14 09:32 | 402414.1 | 3480.0013 | 3 | 46 | 4.400124 | 0.2590446 | 2.886305 | 3.972e-09 | 12.27063 | 1.4568e-08
2018-02-14 09:34 | 402534.1 | 3600.0004 | 3 | 46 | 4.400117 | 0.2403517 | 2.894629 | 3.972e-09 | 12.30726 | 1.4568e-08
2018-02-14 09:36 | 402654.1 | 3720.0005 | 3 | 46 | 4.400095 | 0.2209282 | 2.902317 | 3.972e-09 | 12.34108 | 1.4568e-08
2018-02-14 09:38 | 402774.1 | 3840.0012 | 3 | 46 | 4.400109 | 0.2057867 | 2.909435 | 3.972e-09 | 12.37241 | 1.4568e-08
2018-02-14 09:40 | 402894.1 | 3960.0005 | 3 | 46 | 4.400101 | 0.1921692 | 2.916065 | 3.972e-09 | 12.40158 | 1.4568e-08
2018-02-14 09:42 | 403014.1 | 4080.0012 | 3 | 46 | 4.400142 | 0.1810045 | 2.922279 | 3.972e-09 | 12.42892 | 1.4568e-08
2018-02-14 09:44 | 403134.1 | 4200.0012 | 3 | 46 | 4.400105 | 0.1669941 | 2.928075 | 3.972e-09 | 12.45442 | 1.4568e-08
2018-02-14 09:46 | 403254.1 | 4320.0005 | 3 | 46 | 4.40013 | 0.1555529 | 2.93344 | 3.972e-09 | 12.47803 | 1.4568e-08
2018-02-14 09:48 | 403374.1 | 4440.0004 | 3 | 46 | 4.400127 | 0.1453524 | 2.938439 | 3.972e-09 | 12.50003 | 1.4568e-08
2018-02-14 09:50 | 403494.1 | 4560.0007 | 3 | 46 | 4.400119 | 0.1360588 | 2.943117 | 3.972e-09 | 12.52061 | 1.4568e-08
2018-02-14 09:52 | 403614.1 | 4680.0004 | 3 | 46 | 4.400122 | 0.1273708 | 2.947509 | 3.972e-09 | 12.53994 | 1.4568e-08
2018-02-14 09:54 | 403734.1 | 4800.0013 | 3 | 46 | 4.400076 | 0.1176987 | 2.951587 | 3.972e-09 | 12.55788 | 1.4568e-08
2018-02-14 09:56 | 403854.1 | 4920.0006 | 3 | 46 | 4.40013 | 0.1111917 | 2.955383 | 3.972e-09 | 12.57458 | 1.4568e-08
2018-02-14 09:58 | 403974.1 | 5040.0013 | 3 | 46 | 4.400095 | 0.1036224 | 2.958943 | 3.972e-09 | 12.59025 | 1.4568e-08
2018-02-14 10:00 | 404094.1 | 5160.0014 | 3 | 46 | 4.400047 | 0.09640884 | 2.962289 | 3.972e-09 | 12.60497 | 1.4568e-08
2018-02-14 10:02 | 404214.1 | 5280.0005 | 3 | 46 | 4.400098 | 0.0903635 | 2.965415 | 3.972e-09 | 12.61872 | 1.4568e-08
2018-02-14 10:04 | 404334.1 | 5400.0008 | 3 | 46 | 4.400082 | 0.08382034 | 2.9683 | 3.972e-09 | 12.63142 | 1.4568e-08
2018-02-14 10:05 | 404381.3 | 5447.1437 | 3 | 46 | 4.400113 | 0.08149529 | 2.969384 | 3.972e-09 | 12.63619 | 1.4568e-08
2018-02-14 10:07 | 404501.3 | 120.0014 | 4 | 46 | 4.392353 | 0 | 2.969384 | 3.972e-09 | 12.63619 | 1.4568e-08
2018-02-14 10:09 | 404621.3 | 240 | 4 | 46 | 4.391471 | 0 | 2.969384 | 3.972e-09 | 12.63619 | 1.4568e-08
2018-02-14 10:10 | 404681.3 | 300.0022 | 4 | 46 | 4.391145 | 0 | 2.969384 | 3.972e-09 | 12.63619 | 1.4568e-08
2018-02-14 10:12 | 404801.4 | 120.0003 | 5 | 46 | 3.831935 | -6.519821 | 2.969384 | 0.2172923 | 12.63619 | 0.8447983
2018-02-14 10:14 | 404921.4 | 240.0011 | 5 | 46 | 3.766778 | -6.519823 | 2.969384 | 0.4346053 | 12.63619 | 1.670564
2018-02-14 10:16 | 405041.4 | 360.0012 | 5 | 46 | 3.696686 | -6.520093 | 2.969384 | 0.6519172 | 12.63619 | 2.481539
2018-02-14 10:18 | 405161.4 | 480.001 | 5 | 46 | 3.626753 | -6.519862 | 2.969384 | 0.8692204 | 12.63619 | 3.277235
2018-02-14 10:20 | 405281.4 | 600.0012 | 5 | 46 | 3.557899 | -6.519823 | 2.969384 | 1.086533 | 12.63619 | 4.057859
2018-02-14 10:22 | 405401.4 | 720.001 | 5 | 46 | 3.494061 | -6.519872 | 2.969384 | 1.303836 | 12.63619 | 4.823836
2018-02-14 10:24 | 405521.4 | 840.0011 | 5 | 46 | 3.441821 | -6.519878 | 2.969384 | 1.521151 | 12.63619 | 5.57728
2018-02-14 10:26 | 405641.4 | 960.0003 | 5 | 46 | 3.398538 | -6.519811 | 2.969384 | 1.738451 | 12.63619 | 6.320355
2018-02-14 10:28 | 405761.4 | 1080.0012 | 5 | 46 | 3.359116 | -6.519885 | 2.969384 | 1.955763 | 12.63619 | 7.054584
2018-02-14 10:30 | 405881.4 | 1200.0012 | 5 | 46 | 3.318457 | -6.519954 | 2.969384 | 2.173065 | 12.63619 | 7.780139
2018-02-14 10:32 | 406001.4 | 1320.0003 | 5 | 46 | 3.27794 | -6.519936 | 2.969384 | 2.390376 | 12.63619 | 8.496889
2018-02-14 10:34 | 406121.4 | 1440.0004 | 5 | 46 | 3.229234 | -6.519843 | 2.969384 | 2.607672 | 12.63619 | 9.20418
2018-02-14 10:36 | 406241.4 | 1560.0011 | 5 | 46 | 3.140411 | -6.519927 | 2.969384 | 2.824983 | 12.63619 | 9.897629
2018-02-14 10:37 | 406320.2 | 1638.8746 | 5 | 46 | 2.999995 | -6.519872 | 2.969384 | 2.967819 | 12.63619 | 10.33766
2018-02-14 10:39 | 406440.3 | 120.0015 | 6 | 46 | 3.632751 | 0 | 2.969384 | 2.967819 | 12.63619 | 10.33766
2018-02-14 10:41 | 406560.3 | 240 | 6 | 46 | 3.660747 | 0 | 2.969384 | 2.967819 | 12.63619 | 10.33766
2018-02-14 10:42 | 406620.3 | 300.0023 | 6 | 46 | 3.667514 | 0 | 2.969384 | 2.967819 | 12.63619 | 10.33766
2018-02-14 10:42 | 406620.3 | 0.0025 | 7 | 47 | 3.667579 | 0 | 0 | 0 | 0 | 0
2018-02-14 10:44 | 406740.4 | 120.001 | 2 | 47 | 4.05919 | 4.890019 | 0.1623745 | 1.495e-09 | 0.6516687 | 5.481e-09
2018-02-14 10:46 | 406860.4 | 240.0001 | 2 | 47 | 4.111352 | 4.890037 | 0.3253507 | 1.495e-09 | 1.317775 | 5.481e-09
2018-02-14 10:48 | 406980.4 | 360.0009 | 2 | 47 | 4.145208 | 4.890012 | 0.488336 | 1.495e-09 | 1.990845 | 5.481e-09
2018-02-14 10:50 | 407100.4 | 480.0001 | 2 | 47 | 4.168746 | 4.890063 | 0.6513154 | 1.495e-09 | 2.668374 | 5.481e-09
2018-02-14 10:52 | 407220.4 | 600.001 | 2 | 47 | 4.19305 | 4.889989 | 0.8143025 | 1.495e-09 | 3.349791 | 5.481e-09
2018-02-14 10:54 | 407340.4 | 720.0019 | 2 | 47 | 4.200269 | 4.581992 | 0.9734871 | 1.495e-09 | 4.01824 | 5.481e-09
2018-02-14 10:56 | 407460.4 | 840.0009 | 2 | 47 | 4.200288 | 4.157191 | 1.119259 | 1.495e-09 | 4.630525 | 5.481e-09
2018-02-14 10:58 | 407580.4 | 960.0002 | 2 | 47 | 4.200234 | 3.75414 | 1.250858 | 1.495e-09 | 5.183279 | 5.481e-09
2018-02-14 11:00 | 407700.4 | 1080.001 | 2 | 47 | 4.200282 | 3.405175 | 1.370078 | 1.495e-09 | 5.684033 | 5.481e-09
2018-02-14 11:01 | 407754.3 | 1133.8833 | 2 | 47 | 4.200264 | 3.259984 | 1.419938 | 1.495e-09 | 5.893459 | 5.481e-09
2018-02-14 11:03 | 407874.3 | 120.0009 | 3 | 47 | 4.223064 | 3.260116 | 1.528213 | 1.495e-09 | 6.349347 | 5.481e-09
2018-02-14 11:05 | 407994.3 | 240.0002 | 3 | 47 | 4.251893 | 3.260091 | 1.636867 | 1.495e-09 | 6.809717 | 5.481e-09
2018-02-14 11:07 | 408114.3 | 360.0002 | 3 | 47 | 4.284155 | 3.26018 | 1.745529 | 1.495e-09 | 7.27349 | 5.481e-09
2018-02-14 11:09 | 408234.3 | 480.0002 | 3 | 47 | 4.316644 | 3.260081 | 1.854185 | 1.495e-09 | 7.740741 | 5.481e-09
2018-02-14 11:11 | 408354.3 | 600.0009 | 3 | 47 | 4.350765 | 3.260102 | 1.962847 | 1.495e-09 | 8.211634 | 5.481e-09
2018-02-14 11:13 | 408474.3 | 720.0001 | 3 | 47 | 4.387992 | 3.260085 | 2.071506 | 1.495e-09 | 8.686373 | 5.481e-09
2018-02-14 11:15 | 408594.3 | 840.0001 | 3 | 47 | 4.40027 | 2.878079 | 2.17531 | 1.495e-09 | 9.142937 | 5.481e-09
2018-02-14 11:17 | 408714.3 | 960.0009 | 3 | 47 | 4.400253 | 2.494485 | 2.264603 | 1.495e-09 | 9.535852 | 5.481e-09
2018-02-14 11:19 | 408834.3 | 1080.0002 | 3 | 47 | 4.40024 | 2.174556 | 2.342267 | 1.495e-09 | 9.877593 | 5.481e-09
2018-02-14 11:21 | 408954.3 | 1200.0009 | 3 | 47 | 4.400223 | 1.902489 | 2.410153 | 1.495e-09 | 10.17631 | 5.481e-09
2018-02-14 11:23 | 409074.3 | 1320.0002 | 3 | 47 | 4.400249 | 1.659108 | 2.469461 | 1.495e-09 | 10.43728 | 5.481e-09
2018-02-14 11:25 | 409194.3 | 1440.0001 | 3 | 47 | 4.400229 | 1.445311 | 2.521044 | 1.495e-09 | 10.66426 | 5.481e-09
2018-02-14 11:27 | 409314.3 | 1560.001 | 3 | 47 | 4.400214 | 1.273336 | 2.566273 | 1.495e-09 | 10.86328 | 5.481e-09
2018-02-14 11:29 | 409434.3 | 1680.0001 | 3 | 47 | 4.400218 | 1.129128 | 2.606239 | 1.495e-09 | 11.03914 | 5.481e-09
2018-02-14 11:31 | 409554.3 | 1800.0009 | 3 | 47 | 4.400228 | 1.002113 | 2.641718 | 1.495e-09 | 11.19525 | 5.481e-09
2018-02-14 11:33 | 409674.3 | 1920.0011 | 3 | 47 | 4.400229 | 0.8841791 | 2.673113 | 1.495e-09 | 11.33339 | 5.481e-09
2018-02-14 11:35 | 409794.3 | 2040.001 | 3 | 47 | 4.400225 | 0.7883711 | 2.700924 | 1.495e-09 | 11.45577 | 5.481e-09
2018-02-14 11:37 | 409914.3 | 2160.0011 | 3 | 47 | 4.40021 | 0.7081404 | 2.725808 | 1.495e-09 | 11.56526 | 5.481e-09
2018-02-14 11:39 | 410034.3 | 2280.0003 | 3 | 47 | 4.400169 | 0.6388712 | 2.748235 | 1.495e-09 | 11.66395 | 5.481e-09
2018-02-14 11:41 | 410154.3 | 2400.0006 | 3 | 47 | 4.400153 | 0.5744495 | 2.76846 | 1.495e-09 | 11.75294 | 5.481e-09
2018-02-14 11:43 | 410274.3 | 2520.0008 | 3 | 47 | 4.400194 | 0.5167923 | 2.786612 | 1.495e-09 | 11.83281 | 5.481e-09
2018-02-14 11:45 | 410394.3 | 2640.001 | 3 | 47 | 4.400187 | 0.4694977 | 2.803033 | 1.495e-09 | 11.90507 | 5.481e-09
2018-02-14 11:47 | 410514.3 | 2760.0006 | 3 | 47 | 4.400161 | 0.4296894 | 2.818005 | 1.495e-09 | 11.97095 | 5.481e-09
2018-02-14 11:49 | 410634.3 | 2880.0003 | 3 | 47 | 4.400204 | 0.3934965 | 2.831721 | 1.495e-09 | 12.0313 | 5.481e-09
2018-02-14 11:51 | 410754.3 | 3000.0013 | 3 | 47 | 4.400145 | 0.3572397 | 2.844227 | 1.495e-09 | 12.08633 | 5.481e-09
2018-02-14 11:53 | 410874.3 | 3120.0004 | 3 | 47 | 4.400133 | 0.3275013 | 2.855615 | 1.495e-09 | 12.13644 | 5.481e-09
2018-02-14 11:55 | 410994.3 | 3240.0004 | 3 | 47 | 4.400129 | 0.3019304 | 2.866098 | 1.495e-09 | 12.18256 | 5.481e-09
2018-02-14 11:57 | 411114.3 | 3360.0009 | 3 | 47 | 4.40013 | 0.2797956 | 2.875798 | 1.495e-09 | 12.22524 | 5.481e-09
2018-02-14 11:59 | 411234.3 | 3480.0002 | 3 | 47 | 4.400153 | 0.2590561 | 2.884789 | 1.495e-09 | 12.26481 | 5.481e-09
2018-02-14 12:01 | 411354.3 | 3600.0003 | 3 | 47 | 4.400164 | 0.2389164 | 2.893057 | 1.495e-09 | 12.30119 | 5.481e-09
2018-02-14 12:03 | 411474.3 | 3720.0013 | 3 | 47 | 4.40016 | 0.2225533 | 2.90072 | 1.495e-09 | 12.33491 | 5.481e-09
2018-02-14 12:05 | 411594.3 | 3840.0016 | 3 | 47 | 4.400105 | 0.2074718 | 2.907869 | 1.495e-09 | 12.36636 | 5.481e-09
2018-02-14 12:07 | 411714.3 | 3960.0001 | 3 | 47 | 4.400118 | 0.1935873 | 2.914559 | 1.495e-09 | 12.3958 | 5.481e-09
2018-02-14 12:09 | 411834.3 | 4080.0011 | 3 | 47 | 4.400141 | 0.1799355 | 2.920785 | 1.495e-09 | 12.42319 | 5.481e-09
2018-02-14 12:11 | 411954.3 | 4200.0002 | 3 | 47 | 4.400114 | 0.1673412 | 2.926555 | 1.495e-09 | 12.44858 | 5.481e-09
2018-02-14 12:13 | 412074.3 | 4320.0009 | 3 | 47 | 4.400108 | 0.1561995 | 2.931935 | 1.495e-09 | 12.47225 | 5.481e-09
2018-02-14 12:15 | 412194.3 | 4440.0001 | 3 | 47 | 4.400135 | 0.1471529 | 2.936986 | 1.495e-09 | 12.49448 | 5.481e-09
2018-02-14 12:17 | 412314.3 | 4560.001 | 3 | 47 | 4.400084 | 0.1368113 | 2.941719 | 1.495e-09 | 12.51531 | 5.481e-09
2018-02-14 12:19 | 412434.3 | 4680.0001 | 3 | 47 | 4.400061 | 0.126276 | 2.946107 | 1.495e-09 | 12.53461 | 5.481e-09
2018-02-14 12:21 | 412554.3 | 4800.0016 | 3 | 47 | 4.400097 | 0.1187897 | 2.950204 | 1.495e-09 | 12.55264 | 5.481e-09
2018-02-14 12:23 | 412674.3 | 4920.0004 | 3 | 47 | 4.400103 | 0.1126051 | 2.954041 | 1.495e-09 | 12.56953 | 5.481e-09
2018-02-14 12:25 | 412794.3 | 5040.0007 | 3 | 47 | 4.400117 | 0.1051579 | 2.957657 | 1.495e-09 | 12.58543 | 5.481e-09
2018-02-14 12:27 | 412914.3 | 5160.0015 | 3 | 47 | 4.400076 | 0.09641552 | 2.961028 | 1.495e-09 | 12.60027 | 5.481e-09
2018-02-14 12:29 | 413034.3 | 5280.0012 | 3 | 47 | 4.4001 | 0.09070969 | 2.964144 | 1.495e-09 | 12.61398 | 5.481e-09
2018-02-14 12:31 | 413154.3 | 5400.0001 | 3 | 47 | 4.400137 | 0.08526993 | 2.967068 | 1.495e-09 | 12.62685 | 5.481e-09
2018-02-14 12:32 | 413222.7 | 5468.4541 | 3 | 47 | 4.400074 | 0.08149719 | 2.968657 | 1.495e-09 | 12.63384 | 5.481e-09
2018-02-14 12:34 | 413342.8 | 120.0003 | 4 | 47 | 4.39233 | 0 | 2.968657 | 1.495e-09 | 12.63384 | 5.481e-09
2018-02-14 12:36 | 413462.8 | 240 | 4 | 47 | 4.391511 | 0 | 2.968657 | 1.495e-09 | 12.63384 | 5.481e-09
2018-02-14 12:37 | 413522.8 | 300.0018 | 4 | 47 | 4.391208 | 0 | 2.968657 | 1.495e-09 | 12.63384 | 5.481e-09
2018-02-14 12:39 | 413642.9 | 120 | 5 | 47 | 3.833219 | -6.519924 | 2.968657 | 0.2172956 | 12.63384 | 0.8445998
2018-02-14 12:41 | 413762.9 | 240.0011 | 5 | 47 | 3.76974 | -6.519989 | 2.968657 | 0.4346063 | 12.63384 | 1.670851
2018-02-14 12:43 | 413882.9 | 360.0008 | 5 | 47 | 3.699299 | -6.519992 | 2.968657 | 0.6519139 | 12.63384 | 2.482466
2018-02-14 12:45 | 414002.9 | 480.0006 | 5 | 47 | 3.625084 | -6.519992 | 2.968657 | 0.8692216 | 12.63384 | 3.278299
2018-02-14 12:47 | 414122.9 | 600 | 5 | 47 | 3.556471 | -6.519946 | 2.968657 | 1.086528 | 12.63384 | 4.058442
2018-02-14 12:49 | 414242.9 | 720.0013 | 5 | 47 | 3.495794 | -6.519969 | 2.968657 | 1.303843 | 12.63384 | 4.824576
2018-02-14 12:51 | 414362.9 | 840.0011 | 5 | 47 | 3.444672 | -6.519939 | 2.968657 | 1.521152 | 12.63384 | 5.578535
2018-02-14 12:53 | 414482.9 | 960.0009 | 5 | 47 | 3.399268 | -6.519946 | 2.968657 | 1.738457 | 12.63384 | 6.322101
2018-02-14 12:55 | 414602.9 | 1080.0007 | 5 | 47 | 3.356958 | -6.519988 | 2.968657 | 1.955769 | 12.63384 | 7.056089
2018-02-14 12:57 | 414722.9 | 1200.0005 | 5 | 47 | 3.319163 | -6.519978 | 2.968657 | 2.173077 | 12.63384 | 7.78144
2018-02-14 12:59 | 414842.9 | 1320.0003 | 5 | 47 | 3.281147 | -6.520001 | 2.968657 | 2.390399 | 12.63384 | 8.498674
2018-02-14 13:01 | 414962.9 | 1440.0015 | 5 | 47 | 3.232636 | -6.519992 | 2.968657 | 2.607712 | 12.63384 | 9.206808
2018-02-14 13:03 | 415082.9 | 1560.0005 | 5 | 47 | 3.136936 | -6.51995 | 2.968657 | 2.825022 | 12.63384 | 9.900354
2018-02-14 13:04 | 415159 | 1636.1106 | 5 | 47 | 2.999994 | -6.519966 | 2.968657 | 2.962847 | 12.63384 | 10.32452
2018-02-14 13:06 | 415279 | 120.0015 | 6 | 47 | 3.634361 | 0 | 2.968657 | 2.962858 | 12.63384 | 10.32456
2018-02-14 13:08 | 415399 | 240.0013 | 6 | 47 | 3.662114 | 0 | 2.968657 | 2.962858 | 12.63384 | 10.32456
2018-02-14 13:09 | 415459 | 300.003 | 6 | 47 | 3.66888 | 0 | 2.968657 | 2.962858 | 12.63384 | 10.32456
2018-02-14 13:09 | 415459 | 0.0023 | 7 | 48 | 3.669079 | 0 | 0 | 0 | 0 | 0
2018-02-14 13:11 | 415579.1 | 120.0016 | 2 | 48 | 4.060169 | 4.890059 | 0.1623809 | 0 | 0.6515948 | 0
2018-02-14 13:13 | 415699.1 | 240.0007 | 2 | 48 | 4.114726 | 4.890124 | 0.3253667 | 0 | 1.31819 | 0
2018-02-14 13:15 | 415819.1 | 360.0012 | 2 | 48 | 4.144856 | 4.890159 | 0.4883612 | 0 | 1.991554 | 0
2018-02-14 13:17 | 415939.1 | 480 | 2 | 48 | 4.167198 | 4.89009 | 0.6513408 | 0 | 2.668908 | 0
2018-02-14 13:19 | 416059.1 | 600.0006 | 2 | 48 | 4.192339 | 4.890124 | 0.8143257 | 0 | 3.350094 | 0
2018-02-14 13:21 | 416179.1 | 720.0013 | 2 | 48 | 4.20029 | 4.538796 | 0.9728399 | 0 | 4.015719 | 0
2018-02-14 13:23 | 416299.1 | 840.0003 | 2 | 48 | 4.200304 | 4.133561 | 1.117257 | 0 | 4.622312 | 0
2018-02-14 13:25 | 416419.1 | 960.0008 | 2 | 48 | 4.200315 | 3.761142 | 1.2487 | 0 | 5.174409 | 0
2018-02-14 13:27 | 416539.1 | 1080.0006 | 2 | 48 | 4.200282 | 3.416698 | 1.368281 | 0 | 5.676681 | 0
2018-02-14 13:28 | 416595.4 | 1136.3323 | 2 | 48 | 4.20027 | 3.259988 | 1.420507 | 0 | 5.896044 | 0
2018-02-14 13:30 | 416715.5 | 120.0006 | 3 | 48 | 4.225793 | 3.26015 | 1.528785 | 9.34e-10 | 6.35209 | 3.793e-09
2018-02-14 13:32 | 416835.5 | 240.0005 | 3 | 48 | 4.25486 | 3.260114 | 1.637443 | 9.34e-10 | 6.812833 | 3.793e-09
2018-02-14 13:34 | 416955.5 | 360.0006 | 3 | 48 | 4.285048 | 3.260039 | 1.746103 | 9.34e-10 | 7.276796 | 3.793e-09
2018-02-14 13:36 | 417075.5 | 480.0008 | 3 | 48 | 4.316663 | 3.260127 | 1.85476 | 9.34e-10 | 7.744084 | 3.793e-09
2018-02-14 13:38 | 417195.5 | 600.0009 | 3 | 48 | 4.352324 | 3.259843 | 1.963419 | 9.34e-10 | 8.215013 | 3.793e-09
2018-02-14 13:40 | 417315.5 | 720.0001 | 3 | 48 | 4.392097 | 3.260119 | 2.072071 | 9.34e-10 | 8.690055 | 3.793e-09
2018-02-14 13:42 | 417435.5 | 840.0013 | 3 | 48 | 4.400294 | 2.865243 | 2.174985 | 9.34e-10 | 9.142815 | 3.793e-09
2018-02-14 13:44 | 417555.5 | 960.0016 | 3 | 48 | 4.400253 | 2.495275 | 2.26413 | 9.34e-10 | 9.535076 | 3.793e-09
2018-02-14 13:46 | 417675.5 | 1080.0002 | 3 | 48 | 4.400276 | 2.173375 | 2.34182 | 9.34e-10 | 9.876933 | 3.793e-09
2018-02-14 13:48 | 417795.5 | 1200.0003 | 3 | 48 | 4.400273 | 1.879847 | 2.40928 | 9.34e-10 | 10.17378 | 3.793e-09
2018-02-14 13:50 | 417915.5 | 1320.0015 | 3 | 48 | 4.400223 | 1.639236 | 2.467772 | 9.34e-10 | 10.43115 | 3.793e-09
2018-02-14 13:52 | 418035.5 | 1440.0001 | 3 | 48 | 4.400248 | 1.440487 | 2.519001 | 9.34e-10 | 10.65658 | 3.793e-09
2018-02-14 13:54 | 418155.5 | 1560.0014 | 3 | 48 | 4.400223 | 1.272961 | 2.564173 | 9.34e-10 | 10.85534 | 3.793e-09
2018-02-14 13:56 | 418275.5 | 1680.0003 | 3 | 48 | 4.40024 | 1.121318 | 2.604047 | 9.34e-10 | 11.0308 | 3.793e-09
2018-02-14 13:58 | 418395.5 | 1800.0015 | 3 | 48 | 4.400197 | 0.9863453 | 2.639083 | 9.34e-10 | 11.18496 | 3.793e-09
2018-02-14 14:00 | 418515.5 | 1920.0011 | 3 | 48 | 4.400191 | 0.8786058 | 2.670118 | 9.34e-10 | 11.32152 | 3.793e-09
2018-02-14 14:02 | 418635.5 | 2040.001 | 3 | 48 | 4.400282 | 0.7892122 | 2.697837 | 9.34e-10 | 11.44349 | 3.793e-09
2018-02-14 14:04 | 418755.5 | 2160.0015 | 3 | 48 | 4.400198 | 0.7075586 | 2.722728 | 9.34e-10 | 11.55301 | 3.793e-09
2018-02-14 14:06 | 418875.5 | 2280.0012 | 3 | 48 | 4.400169 | 0.6306314 | 2.74502 | 9.34e-10 | 11.6511 | 3.793e-09
2018-02-14 14:08 | 418995.5 | 2400.0009 | 3 | 48 | 4.400173 | 0.5682783 | 2.764966 | 9.34e-10 | 11.73887 | 3.793e-09
2018-02-14 14:10 | 419115.5 | 2520.0012 | 3 | 48 | 4.400191 | 0.5158825 | 2.783006 | 9.34e-10 | 11.81825 | 3.793e-09
2018-02-14 14:12 | 419235.5 | 2640.0016 | 3 | 48 | 4.400185 | 0.470582 | 2.799434 | 9.34e-10 | 11.89054 | 3.793e-09
2018-02-14 14:14 | 419355.5 | 2760.0004 | 3 | 48 | 4.400184 | 0.4278965 | 2.814401 | 9.34e-10 | 11.95639 | 3.793e-09
2018-02-14 14:16 | 419475.5 | 2880.0024 | 3 | 48 | 4.400123 | 0.387042 | 2.827967 | 9.34e-10 | 12.01609 | 3.793e-09
2018-02-14 14:18 | 419595.5 | 3000.0005 | 3 | 48 | 4.400092 | 0.3546 | 2.840333 | 9.34e-10 | 12.0705 | 3.793e-09
2018-02-14 14:20 | 419715.5 | 3120.0011 | 3 | 48 | 4.400126 | 0.3278913 | 2.851707 | 9.34e-10 | 12.12054 | 3.793e-09
2018-02-14 14:22 | 419835.5 | 3240.0017 | 3 | 48 | 4.400175 | 0.3028221 | 2.862205 | 9.34e-10 | 12.16674 | 3.793e-09
2018-02-14 14:24 | 419955.5 | 3360.0007 | 3 | 48 | 4.400159 | 0.277771 | 2.871866 | 9.34e-10 | 12.20925 | 3.793e-09
2018-02-14 14:26 | 420075.5 | 3480.0005 | 3 | 48 | 4.400147 | 0.2565393 | 2.880738 | 9.34e-10 | 12.24829 | 3.793e-09
2018-02-14 14:28 | 420195.5 | 3600.0009 | 3 | 48 | 4.400099 | 0.2378311 | 2.888964 | 9.34e-10 | 12.28448 | 3.793e-09
2018-02-14 14:30 | 420315.5 | 3720.0015 | 3 | 48 | 4.40013 | 0.222394 | 2.896645 | 9.34e-10 | 12.31828 | 3.793e-09
2018-02-14 14:32 | 420435.5 | 3840.0013 | 3 | 48 | 4.400128 | 0.2065639 | 2.903805 | 9.34e-10 | 12.34979 | 3.793e-09
2018-02-14 14:34 | 420555.5 | 3960.0013 | 3 | 48 | 4.400149 | 0.1914539 | 2.910424 | 9.34e-10 | 12.37891 | 3.793e-09
2018-02-14 14:36 | 420675.5 | 4080.0009 | 3 | 48 | 4.400088 | 0.1773577 | 2.916563 | 9.34e-10 | 12.40592 | 3.793e-09
2018-02-14 14:38 | 420795.5 | 4200.0014 | 3 | 48 | 4.400134 | 0.1673784 | 2.922302 | 9.34e-10 | 12.43117 | 3.793e-09
2018-02-14 14:40 | 420915.5 | 4320.0012 | 3 | 48 | 4.400108 | 0.1561823 | 2.927687 | 9.34e-10 | 12.45487 | 3.793e-09
2018-02-14 14:42 | 421035.5 | 4440.001 | 3 | 48 | 4.40009 | 0.1442833 | 2.932695 | 9.34e-10 | 12.4769 | 3.793e-09
2018-02-14 14:44 | 421155.5 | 4560.0015 | 3 | 48 | 4.40009 | 0.1345654 | 2.937347 | 9.34e-10 | 12.49737 | 3.793e-09
2018-02-14 14:46 | 421275.5 | 4680.0006 | 3 | 48 | 4.40006 | 0.1260109 | 2.941686 | 9.34e-10 | 12.51647 | 3.793e-09
2018-02-14 14:48 | 421395.5 | 4800.0003 | 3 | 48 | 4.400088 | 0.1188612 | 2.945775 | 9.34e-10 | 12.53446 | 3.793e-09
2018-02-14 14:50 | 421515.5 | 4920.0024 | 3 | 48 | 4.400105 | 0.1112051 | 2.949615 | 9.34e-10 | 12.55135 | 3.793e-09
2018-02-14 14:52 | 421635.5 | 5040.0013 | 3 | 48 | 4.400108 | 0.102582 | 2.953174 | 9.34e-10 | 12.56701 | 3.793e-09
2018-02-14 14:54 | 421755.5 | 5160.0003 | 3 | 48 | 4.400124 | 0.09603119 | 2.95648 | 9.34e-10 | 12.58156 | 3.793e-09
2018-02-14 14:56 | 421875.5 | 5280.0017 | 3 | 48 | 4.400133 | 0.09064388 | 2.959576 | 9.34e-10 | 12.59518 | 3.793e-09
2018-02-14 14:58 | 421995.5 | 5400.0006 | 3 | 48 | 4.400097 | 0.08450508 | 2.962484 | 9.34e-10 | 12.60798 | 3.793e-09
2018-02-14 14:59 | 422049.3 | 5453.7852 | 3 | 48 | 4.400085 | 0.08149338 | 2.963727 | 9.34e-10 | 12.61345 | 3.793e-09
2018-02-14 15:01 | 422169.3 | 120.0004 | 4 | 48 | 4.392414 | 0 | 2.963727 | 9.34e-10 | 12.61345 | 3.793e-09
2018-02-14 15:03 | 422289.3 | 240.0009 | 4 | 48 | 4.391541 | 0 | 2.963727 | 9.34e-10 | 12.61345 | 3.793e-09
2018-02-14 15:04 | 422349.3 | 300.0027 | 4 | 48 | 4.391224 | 0 | 2.963727 | 9.34e-10 | 12.61345 | 3.793e-09
2018-02-14 15:06 | 422469.4 | 120.0013 | 5 | 48 | 3.834202 | -6.520014 | 2.963727 | 0.2172985 | 12.61345 | 0.8446928
2018-02-14 15:08 | 422589.4 | 240.0009 | 5 | 48 | 3.768801 | -6.51995 | 2.963727 | 0.4346092 | 12.61345 | 1.671042
2018-02-14 15:10 | 422709.4 | 360.0014 | 5 | 48 | 3.694456 | -6.519927 | 2.963727 | 0.6519288 | 12.61345 | 2.482011
2018-02-14 15:12 | 422829.4 | 480.0007 | 5 | 48 | 3.623591 | -6.519956 | 2.963727 | 0.8692312 | 12.61345 | 3.277072
2018-02-14 15:14 | 422949.4 | 600.0012 | 5 | 48 | 3.557006 | -6.519947 | 2.963727 | 1.086546 | 12.61345 | 4.057179
2018-02-14 15:16 | 423069.4 | 720.0024 | 5 | 48 | 3.496871 | -6.519908 | 2.963727 | 1.303852 | 12.61345 | 4.823487
2018-02-14 15:18 | 423189.4 | 840.0004 | 5 | 48 | 3.443036 | -6.519968 | 2.963727 | 1.521157 | 12.61345 | 5.57744
2018-02-14 15:20 | 423309.4 | 960.0001 | 5 | 48 | 3.396845 | -6.520023 | 2.963727 | 1.738465 | 12.61345 | 6.320444
2018-02-14 15:22 | 423429.4 | 1080.0014 | 5 | 48 | 3.35754 | -6.519994 | 2.963727 | 1.955781 | 12.61345 | 7.054293
2018-02-14 15:24 | 423549.4 | 1200.0002 | 5 | 48 | 3.320874 | -6.519999 | 2.963727 | 2.173087 | 12.61345 | 7.779909
2018-02-14 15:26 | 423669.4 | 1320.0014 | 5 | 48 | 3.28158 | -6.519978 | 2.963727 | 2.390396 | 12.61345 | 8.497416
2018-02-14 15:28 | 423789.4 | 1440.0001 | 5 | 48 | 3.228156 | -6.519882 | 2.963727 | 2.607705 | 12.61345 | 9.205069
2018-02-14 15:30 | 423909.4 | 1560.0014 | 5 | 48 | 3.137184 | -6.519999 | 2.963727 | 2.825024 | 12.61345 | 9.89805
2018-02-14 15:32 | 423987 | 1637.6578 | 5 | 48 | 2.999999 | -6.519988 | 2.963727 | 2.965654 | 12.61345 | 10.33095
2018-02-14 15:34 | 424107.1 | 120.001 | 6 | 48 | 3.633039 | 0 | 2.963727 | 2.965654 | 12.61345 | 10.33095
2018-02-14 15:36 | 424227.1 | 240.0013 | 6 | 48 | 3.661202 | 0 | 2.963727 | 2.965654 | 12.61345 | 10.33095
2018-02-14 15:37 | 424287.1 | 300.0015 | 6 | 48 | 3.66822 | 0 | 2.963727 | 2.965654 | 12.61345 | 10.33095
2018-02-14 15:37 | 424287.1 | 0.0025 | 7 | 49 | 3.668063 | 0 | 0 | 0 | 0 | 0
2018-02-14 15:39 | 424407.1 | 120.0012 | 2 | 49 | 4.061021 | 4.890124 | 0.1623835 | 0 | 0.6518502 | 0
2018-02-14 15:41 | 424527.1 | 240.001 | 2 | 49 | 4.112973 | 4.890115 | 0.3253678 | 0 | 1.318304 | 0
2018-02-14 15:43 | 424647.1 | 360.0012 | 2 | 49 | 4.14267 | 4.890161 | 0.4883561 | 0 | 1.9913 | 0
2018-02-14 15:45 | 424767.1 | 480.0014 | 2 | 49 | 4.166897 | 4.889817 | 0.6513394 | 0 | 2.668414 | 0
2018-02-14 15:47 | 424887.1 | 600.0016 | 2 | 49 | 4.195069 | 4.890168 | 0.8143237 | 0 | 3.349856 | 0
2018-02-14 15:49 | 425007.1 | 720.0011 | 2 | 49 | 4.200271 | 4.545585 | 0.972443 | 0 | 4.013922 | 0
2018-02-14 15:51 | 425127.1 | 840.0003 | 2 | 49 | 4.200282 | 4.158545 | 1.117395 | 0 | 4.622761 | 0
2018-02-14 15:53 | 425247.1 | 960.0009 | 2 | 49 | 4.200276 | 3.782735 | 1.249697 | 0 | 5.178464 | 0
2018-02-14 15:55 | 425367.1 | 1080.0003 | 2 | 49 | 4.200276 | 3.40496 | 1.369481 | 0 | 5.681593 | 0
2018-02-14 15:55 | 425416.7 | 1129.604 | 2 | 49 | 4.200245 | 3.259992 | 1.415379 | 0 | 5.874376 | 0
2018-02-14 15:57 | 425536.8 | 120.0009 | 3 | 49 | 4.223795 | 3.260215 | 1.523657 | 0 | 6.33033 | 0
2018-02-14 15:59 | 425656.8 | 240.0011 | 3 | 49 | 4.251285 | 3.260097 | 1.632314 | 0 | 6.790758 | 0
2018-02-14 16:01 | 425776.8 | 360.0011 | 3 | 49 | 4.280948 | 3.259778 | 1.740969 | 0 | 7.254266 | 0
2018-02-14 16:03 | 425896.8 | 480.0005 | 3 | 49 | 4.314676 | 3.260163 | 1.849627 | 0 | 7.721208 | 0
2018-02-14 16:05 | 426016.8 | 600.0005 | 3 | 49 | 4.351011 | 3.260127 | 1.958284 | 0 | 8.192002 | 0
2018-02-14 16:07 | 426136.8 | 720.0004 | 3 | 49 | 4.38858 | 3.260131 | 2.066934 | 0 | 8.666764 | 0
2018-02-14 16:09 | 426256.8 | 840.0003 | 3 | 49 | 4.400281 | 2.910316 | 2.17116 | 0 | 9.125198 | 0
2018-02-14 16:11 | 426376.8 | 960.0011 | 3 | 49 | 4.400275 | 2.520179 | 2.261535 | 0 | 9.522871 | 0
2018-02-14 16:13 | 426496.8 | 1080.0002 | 3 | 49 | 4.400251 | 2.173972 | 2.339567 | 0 | 9.866234 | 0
2018-02-14 16:15 | 426616.8 | 1200.0009 | 3 | 49 | 4.400256 | 1.89397 | 2.40722 | 0 | 10.16392 | 0
2018-02-14 16:17 | 426736.8 | 1320.0012 | 3 | 49 | 4.400238 | 1.661152 | 2.466342 | 0 | 10.42408 | 0
2018-02-14 16:19 | 426856.8 | 1440.0011 | 3 | 49 | 4.400237 | 1.459858 | 2.518284 | 0 | 10.65263 | 0
2018-02-14 16:21 | 426976.8 | 1560.001 | 3 | 49 | 4.400245 | 1.277206 | 2.563866 | 0 | 10.8532 | 0
2018-02-14 16:23 | 427096.8 | 1680.0001 | 3 | 49 | 4.400168 | 1.122175 | 2.603757 | 0 | 11.02873 | 0
2018-02-14 16:25 | 427216.8 | 1800.0009 | 3 | 49 | 4.400231 | 0.997303 | 2.639031 | 0 | 11.18395 | 0
2018-02-14 16:27 | 427336.8 | 1920.0007 | 3 | 49 | 4.400196 | 0.8910084 | 2.670452 | 0 | 11.32221 | 0
2018-02-14 16:29 | 427456.8 | 2040.0007 | 3 | 49 | 4.400176 | 0.7950926 | 2.698527 | 0 | 11.44574 | 0
2018-02-14 16:31 | 427576.8 | 2160.0015 | 3 | 49 | 4.400181 | 0.7064838 | 2.72352 | 0 | 11.55571 | 0
2018-02-14 16:33 | 427696.8 | 2280.0014 | 3 | 49 | 4.400228 | 0.6360617 | 2.745858 | 0 | 11.65401 | 0
2018-02-14 16:35 | 427816.8 | 2400.0005 | 3 | 49 | 4.400129 | 0.5746222 | 2.766009 | 0 | 11.74268 | 0
2018-02-14 16:37 | 427936.8 | 2520.0014 | 3 | 49 | 4.400143 | 0.5220137 | 2.784305 | 0 | 11.82318 | 0
2018-02-14 16:39 | 428056.8 | 2640.0007 | 3 | 49 | 4.400144 | 0.4717131 | 2.800892 | 0 | 11.89616 | 0
2018-02-14 16:41 | 428176.8 | 2760.0005 | 3 | 49 | 4.400144 | 0.4283133 | 2.815871 | 0 | 11.96208 | 0
2018-02-14 16:43 | 428296.8 | 2880.0004 | 3 | 49 | 4.400161 | 0.3922529 | 2.829535 | 0 | 12.0222 | 0
2018-02-14 16:45 | 428416.8 | 3000.0004 | 3 | 49 | 4.400127 | 0.3607454 | 2.842083 | 0 | 12.07741 | 0
2018-02-14 16:47 | 428536.8 | 3120.0011 | 3 | 49 | 4.400156 | 0.3317575 | 2.853627 | 0 | 12.12821 | 0
2018-02-14 16:49 | 428656.8 | 3240.0009 | 3 | 49 | 4.400116 | 0.3029079 | 2.864194 | 0 | 12.17471 | 0
2018-02-14 16:51 | 428776.8 | 3360.0016 | 3 | 49 | 4.400159 | 0.2803326 | 2.873894 | 0 | 12.21739 | 0
2018-02-14 16:53 | 428896.8 | 3480.0013 | 3 | 49 | 4.400087 | 0.2590294 | 2.882879 | 0 | 12.25692 | 0
2018-02-14 16:55 | 429016.8 | 3600.0002 | 3 | 49 | 4.400076 | 0.2417765 | 2.891256 | 0 | 12.29378 | 0
2018-02-14 16:57 | 429136.8 | 3720.0006 | 3 | 49 | 4.400147 | 0.2245064 | 2.899035 | 0 | 12.32801 | 0
2018-02-14 16:59 | 429256.8 | 3840.0007 | 3 | 49 | 4.400164 | 0.2080526 | 2.906216 | 0 | 12.35961 | 0
2018-02-14 17:01 | 429376.8 | 3960.0012 | 3 | 49 | 4.400085 | 0.1928806 | 2.912894 | 0 | 12.38899 | 0
2018-02-14 17:03 | 429496.8 | 4080.0004 | 3 | 49 | 4.400119 | 0.1810665 | 2.919135 | 0 | 12.41645 | 0
2018-02-14 17:05 | 429616.8 | 4200.0006 | 3 | 49 | 4.400097 | 0.1692448 | 2.924975 | 0 | 12.44215 | 0
2018-02-14 17:07 | 429736.8 | 4320.0014 | 3 | 49 | 4.400138 | 0.1569405 | 2.930394 | 0 | 12.46599 | 0
2018-02-14 17:09 | 429856.8 | 4440.0005 | 3 | 49 | 4.400093 | 0.1457062 | 2.935426 | 0 | 12.48813 | 0
2018-02-14 17:11 | 429976.8 | 4560.0012 | 3 | 49 | 4.40009 | 0.1366301 | 2.940123 | 0 | 12.5088 | 0
2018-02-14 17:13 | 430096.8 | 4680.0011 | 3 | 49 | 4.400111 | 0.1284819 | 2.944543 | 0 | 12.52825 | 0
2018-02-14 17:15 | 430216.8 | 4800.001 | 3 | 49 | 4.400103 | 0.1194506 | 2.94868 | 0 | 12.54645 | 0
2018-02-14 17:17 | 430336.8 | 4920.0011 | 3 | 49 | 4.400078 | 0.1104412 | 2.952504 | 0 | 12.56328 | 0
2018-02-14 17:19 | 430456.8 | 5040.0006 | 3 | 49 | 4.400064 | 0.1032629 | 2.956075 | 0 | 12.57899 | 0
2018-02-14 17:21 | 430576.8 | 5160.0004 | 3 | 49 | 4.400146 | 0.09821129 | 2.959422 | 0 | 12.59372 | 0
2018-02-14 17:23 | 430696.8 | 5280.0003 | 3 | 49 | 4.400105 | 0.09141731 | 2.962558 | 0 | 12.60752 | 0
2018-02-14 17:25 | 430816.8 | 5400.0003 | 3 | 49 | 4.400103 | 0.08440685 | 2.965483 | 0 | 12.62039 | 0
2018-02-14 17:26 | 430874.9 | 5458.132 | 3 | 49 | 4.400103 | 0.08149052 | 2.966824 | 0 | 12.62629 | 0
2018-02-14 17:28 | 430995 | 120.0008 | 4 | 49 | 4.392338 | 0 | 2.966824 | 0 | 12.62629 | 0
2018-02-14 17:30 | 431115 | 240.0003 | 4 | 49 | 4.39142 | 0 | 2.966824 | 0 | 12.62629 | 0
2018-02-14 17:31 | 431175 | 300.0022 | 4 | 49 | 4.391109 | 0 | 2.966824 | 0 | 12.62629 | 0
2018-02-14 17:33 | 431295 | 120.0005 | 5 | 49 | 3.833653 | -6.519919 | 2.966824 | 0.2173003 | 12.62629 | 0.8450154
2018-02-14 17:35 | 431415 | 240.0001 | 5 | 49 | 3.766242 | -6.519949 | 2.966824 | 0.4346074 | 12.62629 | 1.670817
2018-02-14 17:37 | 431535 | 360.0014 | 5 | 49 | 3.696385 | -6.519954 | 2.966824 | 0.6519304 | 12.62629 | 2.481766
2018-02-14 17:39 | 431655 | 480.0003 | 5 | 49 | 3.626389 | -6.519934 | 2.966824 | 0.869234 | 12.62629 | 3.277364
2018-02-14 17:41 | 431775 | 600.0009 | 5 | 49 | 3.558908 | -6.520038 | 2.966824 | 1.086536 | 12.62629 | 4.05798
2018-02-14 17:43 | 431895 | 720.0013 | 5 | 49 | 3.49478 | -6.519979 | 2.966824 | 1.303843 | 12.62629 | 4.824274
2018-02-14 17:45 | 432015 | 840.001 | 5 | 49 | 3.441773 | -6.519946 | 2.966824 | 1.521148 | 12.62629 | 5.57773
2018-02-14 17:47 | 432135 | 960.0015 | 5 | 49 | 3.397775 | -6.520065 | 2.966824 | 1.738466 | 12.62629 | 6.320789
2018-02-14 17:49 | 432255 | 1080.0034 | 5 | 49 | 3.358604 | -6.520041 | 2.966824 | 1.955771 | 12.62629 | 7.054856
2018-02-14 17:51 | 432375 | 1200.0013 | 5 | 49 | 3.319531 | -6.520024 | 2.966824 | 2.173087 | 12.62629 | 7.780555
2018-02-14 17:53 | 432495 | 1320.0002 | 5 | 49 | 3.278048 | -6.519942 | 2.966824 | 2.390394 | 12.62629 | 8.497409
2018-02-14 17:55 | 432615 | 1440.0008 | 5 | 49 | 3.228383 | -6.519996 | 2.966824 | 2.607699 | 12.62629 | 9.204677
2018-02-14 17:57 | 432735 | 1560.001 | 5 | 49 | 3.139031 | -6.519996 | 2.966824 | 2.825018 | 12.62629 | 9.897849
2018-02-14 17:59 | 432813.6 | 1638.5543 | 5 | 49 | 2.999992 | -6.51995 | 2.966824 | 2.967267 | 12.62629 | 10.33593
2018-02-14 18:01 | 432933.6 | 120.0001 | 6 | 49 | 3.632461 | 0 | 2.966824 | 2.967267 | 12.62629 | 10.33593
2018-02-14 18:03 | 433053.6 | 240.0013 | 6 | 49 | 3.660583 | 0 | 2.966824 | 2.967267 | 12.62629 | 10.33593
2018-02-14 18:04 | 433113.6 | 300.002 | 6 | 49 | 3.667383 | 0 | 2.966824 | 2.967267 | 12.62629 | 10.33593
2018-02-14 18:04 | 433113.6 | 0.0023 | 7 | 50 | 3.667498 | 0 | 0 | 0 | 0 | 0
2018-02-14 18:06 | 433233.7 | 120.0005 | 2 | 50 | 4.060133 | 4.890067 | 0.1623898 | 0 | 0.6518565 | 0
2018-02-14 18:08 | 433353.7 | 240.0008 | 2 | 50 | 4.111731 | 4.890096 | 0.3253718 | 0 | 1.318097 | 0
2018-02-14 18:10 | 433473.7 | 360.0001 | 2 | 50 | 4.144506 | 4.890052 | 0.4883635 | 0 | 1.991107 | 0
2018-02-14 18:12 | 433593.7 | 480.0003 | 2 | 50 | 4.169612 | 4.890079 | 0.6513435 | 0 | 2.668694 | 0
2018-02-14 18:14 | 433713.7 | 600.001 | 2 | 50 | 4.194411 | 4.890124 | 0.814331 | 0 | 3.350278 | 0
2018-02-14 18:16 | 433833.7 | 720.0013 | 2 | 50 | 4.200274 | 4.568873 | 0.9730495 | 0 | 4.016831 | 0
2018-02-14 18:18 | 433953.7 | 840.0005 | 2 | 50 | 4.200285 | 4.167571 | 1.11866 | 0 | 4.628437 | 0
2018-02-14 18:20 | 434073.7 | 960.0012 | 2 | 50 | 4.200277 | 3.749986 | 1.250504 | 0 | 5.182218 | 0
2018-02-14 18:22 | 434193.7 | 1080.0011 | 2 | 50 | 4.200267 | 3.395865 | 1.369484 | 0 | 5.681966 | 0
2018-02-14 18:22 | 434244.2 | 1130.5216 | 2 | 50 | 4.200294 | 3.25999 | 1.416168 | 0 | 5.878053 | 0
2018-02-14 18:24 | 434364.3 | 120.0011 | 3 | 50 | 4.222832 | 3.26015 | 1.524446 | 0 | 6.333965 | 0
2018-02-14 18:26 | 434484.3 | 240.0009 | 3 | 50 | 4.250449 | 3.260154 | 1.633103 | 0 | 6.794275 | 0
2018-02-14 18:28 | 434604.3 | 360 | 3 | 50 | 4.282573 | 3.26015 | 1.741759 | 0 | 7.257821 | 0
2018-02-14 18:30 | 434724.3 | 480.0001 | 3 | 50 | 4.315594 | 3.260072 | 1.850418 | 0 | 7.724951 | 0
2018-02-14 18:32 | 434844.3 | 600.0002 | 3 | 50 | 4.350019 | 3.260041 | 1.959069 | 0 | 8.195691 | 0
2018-02-14 18:34 | 434964.3 | 720.001 | 3 | 50 | 4.386739 | 3.260055 | 2.067719 | 0 | 8.67028 | 0
2018-02-14 18:36 | 435084.3 | 840.0009 | 3 | 50 | 4.400279 | 2.908542 | 2.172248 | 0 | 9.129982 | 0
2018-02-14 18:38 | 435204.3 | 960.0003 | 3 | 50 | 4.400271 | 2.507174 | 2.262211 | 0 | 9.525844 | 0
2018-02-14 18:40 | 435324.3 | 1080.0009 | 3 | 50 | 4.40027 | 2.181649 | 2.340196 | 0 | 9.868997 | 0
2018-02-14 18:42 | 435444.3 | 1200.0016 | 3 | 50 | 4.400231 | 1.907804 | 2.408215 | 0 | 10.1683 | 0
2018-02-14 18:44 | 435564.3 | 1320.0016 | 3 | 50 | 4.400256 | 1.66841 | 2.467726 | 0 | 10.43016 | 0
2018-02-14 18:46 | 435684.3 | 1440.0007 | 3 | 50 | 4.400249 | 1.450241 | 2.519605 | 0 | 10.65844 | 0
2018-02-14 18:48 | 435804.3 | 1560.0006 | 3 | 50 | 4.400222 | 1.273372 | 2.564894 | 0 | 10.85773 | 0
2018-02-14 18:50 | 435924.3 | 1680.0015 | 3 | 50 | 4.400224 | 1.127284 | 2.604837 | 0 | 11.03348 | 0
2018-02-14 18:52 | 436044.3 | 1800.0007 | 3 | 50 | 4.400204 | 1.002563 | 2.640307 | 0 | 11.18956 | 0
2018-02-14 18:54 | 436164.3 | 1920.0005 | 3 | 50 | 4.400207 | 0.8891001 | 2.671824 | 0 | 11.32824 | 0
2018-02-14 18:56 | 436284.3 | 2040.0013 | 3 | 50 | 4.400178 | 0.7882214 | 2.699711 | 0 | 11.45095 | 0
2018-02-14 18:58 | 436404.3 | 2160.0012 | 3 | 50 | 4.400153 | 0.7068615 | 2.724617 | 0 | 11.56054 | 0
2018-02-14 19:00 | 436524.3 | 2280.0003 | 3 | 50 | 4.400193 | 0.6394091 | 2.747029 | 0 | 11.65916 | 0
2018-02-14 19:02 | 436644.3 | 2400.0001 | 3 | 50 | 4.400204 | 0.5783997 | 2.767296 | 0 | 11.74834 | 0
2018-02-14 19:04 | 436764.3 | 2520.0002 | 3 | 50 | 4.400211 | 0.5191574 | 2.785563 | 0 | 11.82871 | 0
2018-02-14 19:06 | 436884.3 | 2640.0001 | 3 | 50 | 4.400184 | 0.4706221 | 2.802021 | 0 | 11.90113 | 0
2018-02-14 19:08 | 437004.3 | 2760.0015 | 3 | 50 | 4.400232 | 0.430685 | 2.817005 | 0 | 11.96706 | 0
2018-02-14 19:10 | 437124.3 | 2880.0016 | 3 | 50 | 4.400127 | 0.3942671 | 2.830737 | 0 | 12.02749 | 0
2018-02-14 19:12 | 437244.3 | 3000.0008 | 3 | 50 | 4.400165 | 0.3607521 | 2.843325 | 0 | 12.08288 | 0
2018-02-14 19:14 | 437364.3 | 3120.0014 | 3 | 50 | 4.400122 | 0.3281565 | 2.85478 | 0 | 12.13328 | 0
2018-02-14 19:16 | 437484.3 | 3240.0015 | 3 | 50 | 4.400095 | 0.3026056 | 2.865287 | 0 | 12.17951 | 0
2018-02-14 19:18 | 437604.3 | 3360.0014 | 3 | 50 | 4.400119 | 0.2810221 | 2.875019 | 0 | 12.22233 | 0
2018-02-14 19:20 | 437724.3 | 3480.0007 | 3 | 50 | 4.400139 | 0.2616291 | 2.884069 | 0 | 12.26216 | 0
2018-02-14 19:22 | 437844.3 | 3600.0014 | 3 | 50 | 4.40015 | 0.2407026 | 2.892434 | 0 | 12.29897 | 0
2018-02-14 19:24 | 437964.3 | 3720.0005 | 3 | 50 | 4.400142 | 0.2234659 | 2.900154 | 0 | 12.33293 | 0
2018-02-14 19:26 | 438084.3 | 3840.0006 | 3 | 50 | 4.400131 | 0.2086277 | 2.90734 | 0 | 12.36455 | 0
2018-02-14 19:28 | 438204.3 | 3960.0013 | 3 | 50 | 4.400058 | 0.1939783 | 2.91406 | 0 | 12.39412 | 0
2018-02-14 19:30 | 438324.3 | 4080.0007 | 3 | 50 | 4.400105 | 0.1811018 | 2.920332 | 0 | 12.42172 | 0
2018-02-14 19:32 | 438444.3 | 4200.001 | 3 | 50 | 4.400103 | 0.1673737 | 2.926144 | 0 | 12.44729 | 0
2018-02-14 19:34 | 438564.3 | 4320.0015 | 3 | 50 | 4.400086 | 0.1561708 | 2.931544 | 0 | 12.47105 | 0
2018-02-14 19:36 | 438684.3 | 4440.0017 | 3 | 50 | 4.400136 | 0.1475372 | 2.936597 | 0 | 12.49329 | 0
2018-02-14 19:38 | 438804.3 | 4560.0006 | 3 | 50 | 4.40013 | 0.1378822 | 2.941334 | 0 | 12.51413 | 0
2018-02-14 19:40 | 438924.3 | 4680.001 | 3 | 50 | 4.40012 | 0.1277113 | 2.945754 | 0 | 12.53358 | 0
2018-02-14 19:42 | 439044.3 | 4800.0002 | 3 | 50 | 4.40007 | 0.1183615 | 2.949859 | 0 | 12.55164 | 0
2018-02-14 19:44 | 439164.3 | 4920.001 | 3 | 50 | 4.400115 | 0.1115236 | 2.953693 | 0 | 12.56851 | 0
2018-02-14 19:46 | 439284.3 | 5040.0009 | 3 | 50 | 4.400133 | 0.1054211 | 2.957292 | 0 | 12.58435 | 0
2018-02-14 19:48 | 439404.3 | 5160.0008 | 3 | 50 | 4.400083 | 0.09746838 | 2.960662 | 0 | 12.59917 | 0
2018-02-14 19:50 | 439524.3 | 5280 | 3 | 50 | 4.400135 | 0.09056664 | 2.963789 | 0 | 12.61293 | 0
2018-02-14 19:52 | 439644.3 | 5400.0006 | 3 | 50 | 4.400097 | 0.08452129 | 2.966691 | 0 | 12.6257 | 0
2018-02-14 19:54 | 439717.9 | 5473.6238 | 3 | 50 | 4.400133 | 0.08149338 | 2.968384 | 0 | 12.63315 | 0
2018-02-14 19:56 | 439837.9 | 120.0008 | 4 | 50 | 4.392318 | 0 | 2.968384 | 0 | 12.63315 | 0
2018-02-14 19:58 | 439957.9 | 240.0001 | 4 | 50 | 4.391483 | 0 | 2.968384 | 0 | 12.63315 | 0
2018-02-14 19:59 | 440017.9 | 300.0016 | 4 | 50 | 4.391207 | 0 | 2.968384 | 0 | 12.63315 | 0
2018-02-14 20:01 | 440138 | 120.0002 | 5 | 50 | 3.830595 | -6.519996 | 2.968384 | 0.2172597 | 12.63315 | 0.8439634
2018-02-14 20:03 | 440258 | 240.0012 | 5 | 50 | 3.766896 | -6.519971 | 2.968384 | 0.43454 | 12.63315 | 1.669523
2018-02-14 20:05 | 440378 | 360.0011 | 5 | 50 | 3.697453 | -6.520038 | 2.968384 | 0.6518157 | 12.63315 | 2.480516
2018-02-14 20:07 | 440498 | 480.0003 | 5 | 50 | 3.625308 | -6.52002 | 2.968384 | 0.8690905 | 12.63315 | 3.276092
2018-02-14 20:09 | 440618 | 600.0004 | 5 | 50 | 3.554657 | -6.519915 | 2.968384 | 1.086363 | 12.63315 | 4.055936
2018-02-14 20:11 | 440738 | 720.0013 | 5 | 50 | 3.493402 | -6.519956 | 2.968384 | 1.30364 | 12.63315 | 4.82148
2018-02-14 20:13 | 440858 | 840.0001 | 5 | 50 | 3.441957 | -6.519915 | 2.968384 | 1.520855 | 12.63315 | 5.574522
2018-02-14 20:15 | 440978 | 960.0003 | 5 | 50 | 3.397831 | -6.519986 | 2.968384 | 1.738051 | 12.63315 | 6.317243
2018-02-14 20:17 | 441098 | 1080.0022 | 5 | 50 | 3.355021 | -6.519924 | 2.968384 | 1.955244 | 12.63315 | 7.050579
2018-02-14 20:19 | 441218 | 1200.001 | 5 | 50 | 3.316409 | -6.519949 | 2.968384 | 2.172425 | 12.63315 | 7.774956
2018-02-14 20:21 | 441338 | 1320.0007 | 5 | 50 | 3.277695 | -6.51993 | 2.968384 | 2.389605 | 12.63315 | 8.491083
2018-02-14 20:23 | 441458 | 1440.0004 | 5 | 50 | 3.229136 | -6.519981 | 2.968384 | 2.606787 | 12.63315 | 9.198023
2018-02-14 20:25 | 441578 | 1560.0006 | 5 | 50 | 3.136682 | -6.520013 | 2.968384 | 2.823974 | 12.63315 | 9.890796
2018-02-14 20:26 | 441652.4 | 1634.3551 | 5 | 50 | 2.999998 | -6.51993 | 2.968384 | 2.958548 | 12.63315 | 10.30496
2018-02-14 20:28 | 441772.4 | 120.0006 | 6 | 50 | 3.635289 | 0 | 2.968384 | 2.958552 | 12.63315 | 10.30497
2018-02-14 20:30 | 441892.4 | 240.0002 | 6 | 50 | 3.662851 | 0 | 2.968384 | 2.958552 | 12.63315 | 10.30497
2018-02-14 20:31 | 441952.4 | 300.003 | 6 | 50 | 3.669533 | 0 | 2.968384 | 2.958552 | 12.63315 | 10.30497
2018-02-14 20:31 | 441952.4 | 0.0024 | 7 | 51 | 3.669516 | 0 | 0 | 0 | 0 | 0
2018-02-14 20:33 | 442072.5 | 120.0015 | 8 | 51 | 3.938292 | 3.260034 | 0.1085917 | 0 | 0.4242295 | 0
2018-02-14 20:35 | 442192.5 | 240.0017 | 8 | 51 | 3.981424 | 3.260089 | 0.2171864 | 0 | 0.8543121 | 0
2018-02-14 20:37 | 442312.5 | 360.0015 | 8 | 51 | 4.014685 | 3.260032 | 0.325782 | 0 | 1.288563 | 0
2018-02-14 20:39 | 442432.5 | 480.0009 | 8 | 51 | 4.038774 | 3.26003 | 0.4343778 | 0 | 1.725944 | 0
2018-02-14 20:41 | 442552.5 | 600.0005 | 8 | 51 | 4.054013 | 3.260083 | 0.542967 | 0 | 2.165381 | 0
2018-02-14 20:43 | 442672.5 | 720.0009 | 8 | 51 | 4.068351 | 3.260118 | 0.6515646 | 0 | 2.60639 | 0
2018-02-14 20:45 | 442792.5 | 840.0004 | 8 | 51 | 4.084276 | 3.260055 | 0.7601653 | 0 | 3.049095 | 0
2018-02-14 20:47 | 442912.5 | 960.0002 | 8 | 51 | 4.099782 | 3.260123 | 0.8687633 | 0 | 3.493477 | 0
2018-02-14 20:49 | 443032.5 | 1080.0003 | 8 | 51 | 4.115467 | 3.260123 | 0.9773573 | 0 | 3.939541 | 0
2018-02-14 20:51 | 443152.5 | 1200.0003 | 8 | 51 | 4.133049 | 3.260058 | 1.08595 | 0 | 4.387385 | 0
2018-02-14 20:53 | 443272.5 | 1320.0014 | 8 | 51 | 4.154461 | 3.260083 | 1.194551 | 0 | 4.837371 | 0
2018-02-14 20:55 | 443392.5 | 1440.0008 | 8 | 51 | 4.176436 | 3.260068 | 1.303147 | 0 | 5.289723 | 0
2018-02-14 20:57 | 443512.5 | 1560.0013 | 8 | 51 | 4.19958 | 3.26007 | 1.411747 | 0 | 5.744522 | 0
2018-02-14 20:57 | 443514.6 | 1562.1278 | 8 | 51 | 4.200001 | 3.260161 | 1.413671 | 0 | 5.752605 | 0

## Statistics_111
Date_Time | Test_Time(s) | Step_Time(s) | Step_Index | Cycle_Index | Voltage(V) | Current(A) | Charge_Capacity(Ah) | Discharge_Capacity(Ah) | Charge_Energy(Wh) | Discharge_Energy(Wh) | Internal Resistance(Ohm)
2018-02-09 20:14 | 8938.2361 | 300.0026 | 6 | 1 | 3.663266 | 0 | 3.179932 | 2.998681 | 13.50901 | 10.45031
2018-02-09 22:39 | 17640.74 | 300.002 | 6 | 2 | 3.663558 | 0 | 3.001109 | 2.995081 | 12.73441 | 10.4451
2018-02-10 01:04 | 26347.83 | 300.0023 | 6 | 3 | 3.663391 | 0 | 2.996546 | 2.993406 | 12.71554 | 10.4422
2018-02-10 03:29 | 35057.15 | 300.0015 | 6 | 4 | 3.663292 | 0 | 2.994637 | 2.992009 | 12.70854 | 10.43691
2018-02-10 05:55 | 43771.48 | 300.0029 | 6 | 5 | 3.662934 | 0 | 2.993163 | 2.991518 | 12.70259 | 10.43667
2018-02-10 08:20 | 52470.71414 | 300.0031 | 6 | 6 | 3.66289 | 0 | 2.992186 | 2.989951 | 12.6988 | 10.43072
2018-02-10 10:45 | 61183.55 | 300.0022 | 6 | 7 | 3.663024 | 0 | 2.991308 | 2.989085 | 12.69545 | 10.42697
2018-02-10 13:10 | 69872.91 | 300.0021 | 6 | 8 | 3.662813 | 0 | 2.989414 | 2.987762 | 12.68827 | 10.42344
2018-02-10 15:35 | 78578.65 | 300.0019 | 6 | 9 | 3.66346 | 0 | 2.988864 | 2.985353 | 12.68593 | 10.41418
2018-02-10 17:59 | 87260.00662 | 300.0015 | 6 | 10 | 3.663533 | 0 | 2.98589 | 2.983758 | 12.67434 | 10.40726
2018-02-10 20:24 | 95947.39 | 300.0026 | 6 | 11 | 3.663167 | 0 | 2.985061 | 2.983472 | 12.67227 | 10.40711
2018-02-10 22:48 | 104603.1 | 300.0028 | 6 | 12 | 3.664015 | 0 | 2.98327 | 2.979511 | 12.66386 | 10.39086
2018-02-11 01:13 | 113269.6 | 300.003 | 6 | 13 | 3.66419 | 0 | 2.980487 | 2.978321 | 12.65464 | 10.38686
2018-02-11 03:38 | 121948.3 | 300.0018 | 6 | 14 | 3.664536 | 0 | 2.979409 | 2.976905 | 12.65111 | 10.38218
2018-02-11 06:02 | 130605.3 | 300.0021 | 6 | 15 | 3.664845 | 0 | 2.977231 | 2.974879 | 12.64284 | 10.37479
2018-02-11 08:26 | 139275.6 | 300.0028 | 6 | 16 | 3.664497 | 0 | 2.976011 | 2.975425 | 12.6395 | 10.37702
2018-02-11 10:51 | 147933.2 | 300.0017 | 6 | 17 | 3.665005 | 0 | 2.976012 | 2.973145 | 12.64026 | 10.36828
2018-02-11 13:14 | 156566.2 | 300.0019 | 6 | 18 | 3.664876 | 0 | 2.972944 | 2.97201 | 12.62832 | 10.36485
2018-02-11 15:39 | 165234.4 | 300.0027 | 6 | 19 | 3.665073 | 0 | 2.973147 | 2.971292 | 12.63052 | 10.36121
2018-02-11 18:03 | 173897.7 | 300.0021 | 6 | 20 | 3.665424 | 0 | 2.971698 | 2.969307 | 12.62586 | 10.35369
2018-02-11 20:28 | 182548.8 | 300.0017 | 6 | 21 | 3.665207 | 0 | 2.969863 | 2.968905 | 12.61962 | 10.35193
2018-02-11 22:52 | 191190.5 | 300.002 | 6 | 22 | 3.665245 | 0 | 2.969435 | 2.967745 | 12.61832 | 10.34803
2018-02-12 01:16 | 199849.4 | 300.0023 | 6 | 23 | 3.665162 | 0 | 2.968907 | 2.967769 | 12.61636 | 10.35046
2018-02-12 03:40 | 208506.4 | 300.0022 | 6 | 24 | 3.664747 | 0 | 2.968505 | 2.968554 | 12.61435 | 10.35337
2018-02-12 06:05 | 217169 | 300.0017 | 6 | 25 | 3.664875 | 0 | 2.969287 | 2.96766 | 12.61829 | 10.35069
2018-02-12 08:29 | 225822.1 | 300.0021 | 6 | 26 | 3.665068 | 0 | 2.968069 | 2.96611 | 12.61319 | 10.34436
2018-02-12 10:53 | 234482.1 | 300.0023 | 6 | 27 | 3.665162 | 0 | 2.966966 | 2.965512 | 12.60942 | 10.34179
2018-02-12 13:18 | 243148.7 | 300.0022 | 6 | 28 | 3.664697 | 0 | 2.966197 | 2.966427 | 12.60597 | 10.34774
2018-02-12 15:42 | 251815.9 | 300.0016 | 6 | 29 | 3.664947 | 0 | 2.96676 | 2.964924 | 12.60812 | 10.34055
2018-02-12 18:07 | 260498.2 | 300.0019 | 6 | 30 | 3.664751 | 0 | 2.966036 | 2.965313 | 12.60559 | 10.34309
2018-02-12 20:31 | 269157.1 | 300.0022 | 6 | 31 | 3.664364 | 0 | 2.965727 | 2.965504 | 12.60453 | 10.34316
2018-02-12 22:56 | 277849 | 300.0029 | 6 | 32 | 3.664599 | 0 | 2.966643 | 2.965019 | 12.60765 | 10.34476
2018-02-13 01:20 | 286509.5 | 300.0028 | 6 | 33 | 3.664159 | 0 | 2.964874 | 2.964879 | 12.60074 | 10.34317
2018-02-13 03:45 | 295193.1603 | 300.002 | 6 | 34 | 3.664341 | 0 | 2.966026 | 2.964434 | 12.60514 | 10.34226
2018-02-13 06:10 | 303889.7 | 300.0024 | 6 | 35 | 3.664134 | 0 | 2.965165 | 2.964689 | 12.60202 | 10.34476
2018-02-13 08:35 | 312593.1 | 300.0014 | 6 | 36 | 3.664829 | 0 | 2.965461 | 2.962544 | 12.60323 | 10.33368
2018-02-13 11:00 | 321309.2 | 300.0029 | 6 | 37 | 3.664134 | 0 | 2.963046 | 2.964735 | 12.59398 | 10.3429
2018-02-13 13:26 | 330041.8 | 300.0025 | 6 | 38 | 3.663579 | 0 | 2.965633 | 2.965982 | 12.6053 | 10.34583
2018-02-13 15:51 | 338758.6 | 300.0023 | 6 | 39 | 3.663451 | 0 | 2.965946 | 2.965234 | 12.60541 | 10.34268
2018-02-13 18:16 | 347465.7 | 300.0026 | 6 | 40 | 3.663266 | 0 | 2.9655 | 2.964768 | 12.60474 | 10.34036
2018-02-13 20:42 | 356215 | 300.0024 | 6 | 41 | 3.662593 | 0 | 2.966421 | 2.966358 | 12.60884 | 10.34726
2018-02-13 23:07 | 364944.2 | 300.0018 | 6 | 42 | 3.663334 | 0 | 2.966662 | 2.963291 | 12.60876 | 10.33809
2018-02-14 01:33 | 373699 | 300.0023 | 6 | 43 | 3.663845 | 0 | 2.964978 | 2.961874 | 12.6022 | 10.33365
2018-02-14 04:00 | 382469.2 | 300.003 | 6 | 44 | 3.663886 | 0 | 2.962785 | 2.961869 | 12.59237 | 10.33453
2018-02-14 06:26 | 391240.9 | 300.002 | 6 | 45 | 3.663334 | 0 | 2.962493 | 2.963603 | 12.592 | 10.34051
2018-02-14 08:52 | 399990.9 | 300.0019 | 6 | 46 | 3.66318 | 0 | 2.963624 | 2.962786 | 12.59604 | 10.33458
2018-02-14 11:17 | 408743.3 | 300.0014 | 6 | 47 | 3.663012 | 0 | 2.96305 | 2.962316 | 12.59459 | 10.3318
2018-02-14 13:43 | 417498.9 | 300.002 | 6 | 48 | 3.663172 | 0 | 2.962675 | 2.960695 | 12.59405 | 10.32682
2018-02-14 16:10 | 426278.9 | 300.0015 | 6 | 49 | 3.6641 | 0 | 2.961828 | 2.958244 | 12.58984 | 10.31973
2018-02-14 18:36 | 435050.5 | 300.0025 | 6 | 50 | 3.664326 | 0 | 2.959059 | 2.957644 | 12.57892 | 10.31636
2018-02-14 19:03 | 436665.3 | 1614.7007 | 8 | 51 | 4.200001 | 3.259917 | 1.461983 | 0 | 5.9408 | 0

## Channel_111_1
Date_Time | Test_Time(s) | Step_Time(s) | Step_Index | Cycle_Index | Voltage(V) | Current(A) | Charge_Capacity(Ah) | Discharge_Capacity(Ah) | Charge_Energy(Wh) | Discharge_Energy(Wh) | Internal Resistance(Ohm)
2018-02-09 17:45 | 10 | 9.9998 | 1 | 1 | 3.447201 | 0 | 0 | 0 | 0 | 0
2018-02-09 17:45 | 10.0002 | 10 | 1 | 1 | 3.447204 | 0 | 0 | 0 | 0 | 0
2018-02-09 17:47 | 130.0784 | 120.0005 | 2 | 1 | 4.077054 | 4.890016 | 0.1623876 | 6.2e-10 | 0.6461644 | 2.139e-09
2018-02-09 17:49 | 250.0788 | 240.0009 | 2 | 1 | 4.10518 | 4.889991 | 0.3253713 | 6.2e-10 | 1.312741 | 2.139e-09
2018-02-09 17:51 | 370.0783 | 360.0004 | 2 | 1 | 4.135625 | 4.889943 | 0.4883469 | 6.2e-10 | 1.984341 | 2.139e-09
2018-02-09 17:53 | 490.0787 | 480.0008 | 2 | 1 | 4.160897 | 4.890006 | 0.6513259 | 6.2e-10 | 2.660451 | 2.139e-09
2018-02-09 17:55 | 610.0789 | 600.001 | 2 | 1 | 4.184077 | 4.889991 | 0.8143025 | 6.2e-10 | 3.34051 | 2.139e-09
2018-02-09 17:57 | 730.0792 | 720.0013 | 2 | 1 | 4.200287 | 4.776439 | 0.9767218 | 6.2e-10 | 4.021755 | 2.139e-09
2018-02-09 17:59 | 850.0788 | 840.0009 | 2 | 1 | 4.200286 | 4.439425 | 1.130224 | 6.2e-10 | 4.666504 | 2.139e-09
2018-02-09 18:01 | 970.0786 | 960.0007 | 2 | 1 | 4.200259 | 4.110959 | 1.27269 | 6.2e-10 | 5.264903 | 2.139e-09
2018-02-09 18:03 | 1090.0799 | 1080.002 | 2 | 1 | 4.200291 | 3.775086 | 1.404108 | 6.2e-10 | 5.816894 | 2.139e-09
2018-02-09 18:05 | 1210.0789 | 1200.001 | 2 | 1 | 4.200251 | 3.474328 | 1.524821 | 6.2e-10 | 6.323921 | 2.139e-09
2018-02-09 18:07 | 1301.3099 | 1291.232 | 2 | 1 | 4.200284 | 3.259994 | 1.610137 | 6.2e-10 | 6.682271 | 2.139e-09
2018-02-09 18:09 | 1421.32428 | 120.0016 | 3 | 1 | 4.21987 | 3.259948 | 1.718407 | 6.2e-10 | 7.137981 | 2.139e-09
2018-02-09 18:11 | 1541.32328 | 240.0006 | 3 | 1 | 4.244945 | 3.259912 | 1.827064 | 6.2e-10 | 7.597821 | 2.139e-09
2018-02-09 18:13 | 1661.32288 | 360.0002 | 3 | 1 | 4.27448 | 3.259961 | 1.935716 | 6.2e-10 | 8.060626 | 2.139e-09
2018-02-09 18:15 | 1781.32348 | 480.0008 | 3 | 1 | 4.305271 | 3.259917 | 2.044371 | 6.2e-10 | 8.526727 | 2.139e-09
2018-02-09 18:17 | 1901.32408 | 600.0014 | 3 | 1 | 4.338002 | 3.259999 | 2.153025 | 6.2e-10 | 8.996276 | 2.139e-09
2018-02-09 18:19 | 2021.32388 | 720.0012 | 3 | 1 | 4.373428 | 3.259994 | 2.261678 | 6.2e-10 | 9.469504 | 2.139e-09
2018-02-09 18:21 | 2141.32338 | 840.0007 | 3 | 1 | 4.400298 | 3.064979 | 2.369259 | 6.2e-10 | 9.941862 | 2.139e-09
2018-02-09 18:23 | 2261.32318 | 960.0005 | 3 | 1 | 4.400289 | 2.63292 | 2.46384 | 6.2e-10 | 10.35805 | 2.139e-09
2018-02-09 18:25 | 2381.32278 | 1080.0001 | 3 | 1 | 4.400272 | 2.282664 | 2.545608 | 6.2e-10 | 10.71785 | 2.139e-09
2018-02-09 18:27 | 2501.32408 | 1200.0014 | 3 | 1 | 4.400312 | 1.989409 | 2.616674 | 6.2e-10 | 11.03056 | 2.139e-09
2018-02-09 18:29 | 2621.32308 | 1320.0004 | 3 | 1 | 4.400288 | 1.73101 | 2.678572 | 6.2e-10 | 11.30293 | 2.139e-09
2018-02-09 18:31 | 2741.32288 | 1440.0002 | 3 | 1 | 4.400247 | 1.500785 | 2.732301 | 6.2e-10 | 11.53934 | 2.139e-09
2018-02-09 18:33 | 2861.32348 | 1560.0008 | 3 | 1 | 4.400205 | 1.315168 | 2.779131 | 6.2e-10 | 11.74541 | 2.139e-09
2018-02-09 18:35 | 2981.32388 | 1680.0012 | 3 | 1 | 4.400207 | 1.160007 | 2.820303 | 6.2e-10 | 11.92658 | 2.139e-09
2018-02-09 18:37 | 3101.32358 | 1800.0009 | 3 | 1 | 4.400223 | 1.026467 | 2.856706 | 6.2e-10 | 12.08676 | 2.139e-09
2018-02-09 18:39 | 3221.32428 | 1920.0016 | 3 | 1 | 4.400242 | 0.9057245 | 2.888887 | 6.2e-10 | 12.22836 | 2.139e-09
2018-02-09 18:41 | 3341.32378 | 2040.0011 | 3 | 1 | 4.400226 | 0.802371 | 2.917277 | 6.2e-10 | 12.35328 | 2.139e-09
2018-02-09 18:43 | 3461.32348 | 2160.0008 | 3 | 1 | 4.400236 | 0.7170315 | 2.94255 | 6.2e-10 | 12.46449 | 2.139e-09
2018-02-09 18:45 | 3581.32398 | 2280.0013 | 3 | 1 | 4.400207 | 0.6449604 | 2.965211 | 6.2e-10 | 12.5642 | 2.139e-09
2018-02-09 18:47 | 3701.32298 | 2400.0003 | 3 | 1 | 4.400162 | 0.5789261 | 2.985601 | 6.2e-10 | 12.65392 | 2.139e-09
2018-02-09 18:49 | 3821.32368 | 2520.001 | 3 | 1 | 4.400199 | 0.5193214 | 3.00388 | 6.2e-10 | 12.73435 | 2.139e-09
2018-02-09 18:51 | 3941.32428 | 2640.0016 | 3 | 1 | 4.400198 | 0.4695911 | 3.02032 | 6.2e-10 | 12.80669 | 2.139e-09
2018-02-09 18:53 | 4061.32398 | 2760.0013 | 3 | 1 | 4.400187 | 0.4276953 | 3.035247 | 6.2e-10 | 12.87237 | 2.139e-09
2018-02-09 18:55 | 4181.32278 | 2880.0001 | 3 | 1 | 4.400164 | 0.3904705 | 3.048875 | 6.2e-10 | 12.93234 | 2.139e-09
2018-02-09 18:57 | 4301.32328 | 3000.0006 | 3 | 1 | 4.400159 | 0.3550873 | 3.061304 | 6.2e-10 | 12.98703 | 2.139e-09
2018-02-09 18:59 | 4421.32288 | 3120.0002 | 3 | 1 | 4.400163 | 0.3235455 | 3.07259 | 6.2e-10 | 13.03669 | 2.139e-09
2018-02-09 19:01 | 4541.32318 | 3240.0005 | 3 | 1 | 4.400153 | 0.2978515625 | 3.082937 | 6.2e-10 | 13.08222 | 2.139e-09
2018-02-09 19:03 | 4661.32338 | 3360.0007 | 3 | 1 | 4.400127 | 0.2757406 | 3.092475 | 6.2e-10 | 13.12419 | 2.139e-09
2018-02-09 19:05 | 4781.32278 | 3480.0001 | 3 | 1 | 4.400185 | 0.2551899 | 3.101317 | 6.2e-10 | 13.16309 | 2.139e-09
2018-02-09 19:07 | 4901.32418 | 3600.0015 | 3 | 1 | 4.400116 | 0.2331877 | 3.109437 | 6.2e-10 | 13.19882 | 2.139e-09
2018-02-09 19:09 | 5021.32318 | 3720.0005 | 3 | 1 | 4.400155 | 0.2165337 | 3.116911 | 6.2e-10 | 13.23171 | 2.139e-09
2018-02-09 19:11 | 5141.32288 | 3840.0002 | 3 | 1 | 4.400129 | 0.2005835 | 3.12385 | 6.2e-10 | 13.26224 | 2.139e-09
2018-02-09 19:13 | 5261.32268 | 3960 | 3 | 1 | 4.400134 | 0.1875753 | 3.130313 | 6.2e-10 | 13.29068 | 2.139e-09
2018-02-09 19:15 | 5381.32398 | 4080.0013 | 3 | 1 | 4.400085 | 0.1724129 | 3.136319 | 6.2e-10 | 13.31711 | 2.139e-09
2018-02-09 19:17 | 5501.32368 | 4200.001 | 3 | 1 | 4.400104 | 0.1601353 | 3.141858 | 6.2e-10 | 13.34148 | 2.139e-09
2018-02-09 19:19 | 5621.32268 | 4320 | 3 | 1 | 4.400087 | 0.1488361 | 3.147014 | 6.2e-10 | 13.36416 | 2.139e-09
2018-02-09 19:21 | 5741.32338 | 4440.0007 | 3 | 1 | 4.400144 | 0.1402159 | 3.151838 | 6.2e-10 | 13.38539 | 2.139e-09
2018-02-09 19:23 | 5861.32388 | 4560.0012 | 3 | 1 | 4.400143 | 0.1308193 | 3.156347 | 6.2e-10 | 13.40523 | 2.139e-09
2018-02-09 19:25 | 5981.32368 | 4680.001 | 3 | 1 | 4.400112 | 0.1202822 | 3.16053 | 6.2e-10 | 13.42364 | 2.139e-09
2018-02-09 19:27 | 6101.32338 | 4800.0007 | 3 | 1 | 4.400145 | 0.112483 | 3.164398 | 6.2e-10 | 13.44066 | 2.139e-09
2018-02-09 19:29 | 6221.32288 | 4920.0002 | 3 | 1 | 4.400056 | 0.104784 | 3.16802 | 6.2e-10 | 13.45659 | 2.139e-09
2018-02-09 19:31 | 6341.32348 | 5040.0008 | 3 | 1 | 4.400145 | 0.09977913 | 3.171429 | 6.2e-10 | 13.47159 | 2.139e-09
2018-02-09 19:33 | 6461.32318 | 5160.0005 | 3 | 1 | 4.400081 | 0.09209824 | 3.174626 | 6.2e-10 | 13.48566 | 2.139e-09
2018-02-09 19:35 | 6581.32398 | 5280.0013 | 3 | 1 | 4.400129 | 0.08603191 | 3.17759 | 6.2e-10 | 13.4987 | 2.139e-09
2018-02-09 19:36 | 6682.12928 | 5380.8066 | 3 | 1 | 4.400106 | 0.08148861 | 3.179932 | 6.2e-10 | 13.50901 | 2.139e-09
2018-02-09 19:38 | 6802.173528 | 120.0006 | 4 | 1 | 4.392343 | 0 | 3.179932 | 6.2e-10 | 13.50901 | 2.139e-09
2018-02-09 19:40 | 6922.173128 | 240.0002 | 4 | 1 | 4.391435 | 0 | 3.179932 | 6.2e-10 | 13.50901 | 2.139e-09
2018-02-09 19:41 | 6982.175628 | 300.0027 | 4 | 1 | 4.391109 | 0 | 3.179932 | 6.2e-10 | 13.50901 | 2.139e-09
2018-02-09 19:43 | 7102.255604 | 120.0007 | 5 | 1 | 3.821899 | -6.519952 | 3.179932 | 0.2172248 | 13.50901 | 0.8423034
2018-02-09 19:45 | 7222.256104 | 240.0012 | 5 | 1 | 3.760279 | -6.520099 | 3.179932 | 0.4345302 | 13.50901 | 1.6663
2018-02-09 19:47 | 7342.255804 | 360.0009 | 5 | 1 | 3.693523 | -6.520158 | 3.179932 | 0.6518403 | 13.50901 | 2.476206
2018-02-09 19:49 | 7462.256304 | 480.0014 | 5 | 1 | 3.625668 | -6.520185 | 3.179932 | 0.8691512 | 13.50901 | 3.271483
2018-02-09 19:51 | 7582.255404 | 600.0005 | 5 | 1 | 3.558461 | -6.520111 | 3.179932 | 1.086463 | 13.50901 | 4.052022
2018-02-09 19:53 | 7702.255504 | 720.0006 | 5 | 1 | 3.498949 | -6.520131 | 3.179932 | 1.303778 | 13.50901 | 4.818696
2018-02-09 19:55 | 7822.255304 | 840.0004 | 5 | 1 | 3.449211 | -6.520121 | 3.179932 | 1.521086 | 13.50901 | 5.573476
2018-02-09 19:57 | 7942.256404 | 960.0015 | 5 | 1 | 3.407787 | -6.520107 | 3.179932 | 1.738397 | 13.50901 | 6.31844
2018-02-09 19:59 | 8062.255704 | 1080.0008 | 5 | 1 | 3.369005 | -6.520148 | 3.179932 | 1.955709 | 13.50901 | 7.05477
2018-02-09 20:01 | 8182.255004 | 1200.0001 | 5 | 1 | 3.330348 | -6.520073 | 3.179932 | 2.173021 | 13.50901 | 7.782626
2018-02-09 20:03 | 8302.256004 | 1320.0011 | 5 | 1 | 3.29328 | -6.520021 | 3.179932 | 2.390327 | 13.50901 | 8.502365
2018-02-09 20:05 | 8422.255104 | 1440.0002 | 5 | 1 | 3.248753 | -6.520101 | 3.179932 | 2.607642 | 13.50901 | 9.213435
2018-02-09 20:07 | 8542.255804 | 1560.0009 | 5 | 1 | 3.168774 | -6.520131 | 3.179932 | 2.824952 | 13.50901 | 9.911913
2018-02-09 20:09 | 8638.189904 | 1655.935 | 5 | 1 | 2.999993 | -6.520094 | 3.179932 | 2.998681 | 13.50901 | 10.45031
2018-02-09 20:11 | 8758.2344 | 120.0009 | 6 | 1 | 3.627709 | 0 | 3.179932 | 2.998681 | 13.50901 | 10.45031
2018-02-09 20:13 | 8878.2337 | 240.0002 | 6 | 1 | 3.656372 | 0 | 3.179932 | 2.998681 | 13.50901 | 10.45031
2018-02-09 20:14 | 8938.2361 | 300.0026 | 6 | 1 | 3.663266 | 0 | 3.179932 | 2.998681 | 13.50901 | 10.45031
2018-02-09 20:14 | 8938.244148 | 0.0024 | 7 | 2 | 3.663168 | 0 | 0 | 0 | 0 | 0
2018-02-09 20:16 | 9058.321896 | 120.0012 | 2 | 2 | 4.032086 | 4.889909 | 0.1623323 | 0 | 0.6476593 | 0
2018-02-09 20:18 | 9178.321596 | 240.0009 | 2 | 2 | 4.085077 | 4.889865 | 0.325307 | 0 | 1.309352 | 0
2018-02-09 20:20 | 9298.322096 | 360.0014 | 2 | 2 | 4.119243 | 4.889831 | 0.4882825 | 0 | 1.978159 | 0
2018-02-09 20:22 | 9418.320996 | 480.0003 | 2 | 2 | 4.143254 | 4.889945 | 0.6512625 | 0 | 2.651505 | 0
2018-02-09 20:24 | 9538.321896 | 600.0012 | 2 | 2 | 4.166973 | 4.890115 | 0.8142404 | 0 | 3.328673 | 0
2018-02-09 20:26 | 9658.321796 | 720.0011 | 2 | 2 | 4.194006 | 4.889867 | 0.97722 | 0 | 4.009954 | 0
2018-02-09 20:28 | 9778.321296 | 840.0006 | 2 | 2 | 4.200272 | 4.488231 | 1.134586 | 0 | 4.670833 | 0
2018-02-09 20:30 | 9898.322196 | 960.0015 | 2 | 2 | 4.200292 | 4.062547 | 1.277002 | 0 | 5.26902 | 0
2018-02-09 20:32 | 10018.32 | 1080.0003 | 2 | 2 | 4.200285 | 3.668082 | 1.405723 | 0 | 5.809687 | 0
2018-02-09 20:34 | 10138.32 | 1200.0002 | 2 | 2 | 4.200268 | 3.301101 | 1.521821 | 0 | 6.297328 | 0
2018-02-09 20:34 | 10152.21 | 1213.8916 | 2 | 2 | 4.200286 | 3.259995 | 1.534477 | 0 | 6.350486 | 0
2018-02-09 20:36 | 10272.23 | 120.0007 | 3 | 2 | 4.226148 | 3.259864 | 1.642749 | 0 | 6.806514 | 0
2018-02-09 20:38 | 10392.23 | 240.0013 | 3 | 2 | 4.257449 | 3.259877 | 1.751406 | 0 | 7.267405 | 0
2018-02-09 20:40 | 10512.23 | 360.0005 | 3 | 2 | 4.290161 | 3.259849 | 1.860055 | 0 | 7.731736 | 0
2018-02-09 20:42 | 10632.23 | 480.0003 | 3 | 2 | 4.324478 | 3.25991 | 1.968709 | 0 | 8.199723 | 0
2018-02-09 20:44 | 10752.23 | 600.0005 | 3 | 2 | 4.362239 | 3.259904 | 2.077361 | 0 | 8.671597 | 0
2018-02-09 20:46 | 10872.23 | 720 | 3 | 2 | 4.400318 | 3.19073 | 2.185905 | 0 | 9.147326 | 0
2018-02-09 20:48 | 10992.23 | 840.0016 | 3 | 2 | 4.400294 | 2.708352 | 2.283597 | 0 | 9.577199 | 0
2018-02-09 20:50 | 11112.23 | 960.0005 | 3 | 2 | 4.400281 | 2.337487 | 2.367472 | 0 | 9.946272 | 0
2018-02-09 20:52 | 11232.23 | 1080.0008 | 3 | 2 | 4.400271 | 2.022288 | 2.440002 | 0 | 10.26542 | 0
2018-02-09 20:54 | 11352.23 | 1200.0003 | 3 | 2 | 4.400253 | 1.743405 | 2.502686 | 0 | 10.54125 | 0
2018-02-09 20:56 | 11472.23 | 1320.0004 | 3 | 2 | 4.400202 | 1.510491 | 2.556774 | 0 | 10.77925 | 0
2018-02-09 20:58 | 11592.23 | 1440.0011 | 3 | 2 | 4.400244 | 1.321224 | 2.603876 | 0 | 10.98651 | 0
2018-02-09 21:00 | 11712.23 | 1560.0001 | 3 | 2 | 4.400213 | 1.162478 | 2.645196 | 0 | 11.16833 | 0
2018-02-09 21:02 | 11832.23 | 1680.0011 | 3 | 2 | 4.400227 | 1.023781 | 2.681591 | 0 | 11.32847 | 0
2018-02-09 21:04 | 11952.23 | 1800.003 | 3 | 2 | 4.40021 | 0.8984098 | 2.713556 | 0 | 11.46913 | 0
2018-02-09 21:06 | 12072.23 | 1920.0016 | 3 | 2 | 4.400234 | 0.7979631 | 2.74177 | 0 | 11.59327 | 0
2018-02-09 21:08 | 12192.23 | 2040.0004 | 3 | 2 | 4.40015 | 0.7125568 | 2.766901 | 0 | 11.70386 | 0
2018-02-09 21:10 | 12312.23 | 2160.0013 | 3 | 2 | 4.400147 | 0.639657 | 2.78943 | 0 | 11.80299 | 0
2018-02-09 21:12 | 12432.23 | 2280.0005 | 3 | 2 | 4.400167 | 0.5716467 | 2.809622 | 0 | 11.89184 | 0
2018-02-09 21:14 | 12552.23 | 2400.0008 | 3 | 2 | 4.400178 | 0.5141087 | 2.827685 | 0 | 11.97132 | 0
2018-02-09 21:16 | 12672.23 | 2520 | 3 | 2 | 4.400205 | 0.465848 | 2.843992 | 0 | 12.04307 | 0
2018-02-09 21:18 | 12792.23 | 2640.0001 | 3 | 2 | 4.400199 | 0.425416 | 2.858822 | 0 | 12.10833 | 0
2018-02-09 21:20 | 12912.23 | 2760.0008 | 3 | 2 | 4.400156 | 0.3871326 | 2.872353 | 0 | 12.16786 | 0
2018-02-09 21:22 | 13032.23 | 2880.0002 | 3 | 2 | 4.400177 | 0.350832 | 2.884636 | 0 | 12.22191 | 0
2018-02-09 21:24 | 13152.23 | 3000.0009 | 3 | 2 | 4.400168 | 0.3213768 | 2.895823 | 0 | 12.27114 | 0
2018-02-09 21:26 | 13272.23 | 3120.0009 | 3 | 2 | 4.400149 | 0.2956991 | 2.906094 | 0 | 12.31633 | 0
2018-02-09 21:28 | 13392.23 | 3240.0017 | 3 | 2 | 4.400117 | 0.2726383 | 2.915575 | 0 | 12.35805 | 0
2018-02-09 21:30 | 13512.23 | 3360.0013 | 3 | 2 | 4.400144 | 0.2504921 | 2.924306 | 0 | 12.39647 | 0
2018-02-09 21:32 | 13632.23 | 3480.0007 | 3 | 2 | 4.400135 | 0.2302284 | 2.932305 | 0 | 12.43166 | 0
2018-02-09 21:34 | 13752.23 | 3600.0004 | 3 | 2 | 4.400136 | 0.2129879 | 2.939692 | 0 | 12.46417 | 0
2018-02-09 21:36 | 13872.23 | 3720.0006 | 3 | 2 | 4.40014 | 0.1987915 | 2.946547 | 0 | 12.49433 | 0
2018-02-09 21:38 | 13992.23 | 3840.0009 | 3 | 2 | 4.400188 | 0.185132 | 2.952927 | 0 | 12.5224 | 0
2018-02-09 21:40 | 14112.23 | 3960.0002 | 3 | 2 | 4.400112 | 0.1691046 | 2.958818 | 0 | 12.54832 | 0
2018-02-09 21:42 | 14232.23 | 4080.0003 | 3 | 2 | 4.40015 | 0.1579704 | 2.964263 | 0 | 12.57228 | 0
2018-02-09 21:44 | 14352.23 | 4200.0014 | 3 | 2 | 4.400103 | 0.1464252 | 2.969334 | 0 | 12.5946 | 0
2018-02-09 21:46 | 14472.23 | 4320.0013 | 3 | 2 | 4.400115 | 0.1376514 | 2.974081 | 0 | 12.61548 | 0
2018-02-09 21:48 | 14592.23 | 4440.0011 | 3 | 2 | 4.400093 | 0.1271715 | 2.978507 | 0 | 12.63496 | 0
2018-02-09 21:50 | 14712.23 | 4560.0013 | 3 | 2 | 4.400107 | 0.1180992 | 2.982597 | 0 | 12.65295 | 0
2018-02-09 21:52 | 14832.23 | 4680.0001 | 3 | 2 | 4.400099 | 0.1109533 | 2.986419 | 0 | 12.66977 | 0
2018-02-09 21:54 | 14952.23 | 4800.001 | 3 | 2 | 4.400133 | 0.1045027 | 2.989993 | 0 | 12.6855 | 0
2018-02-09 21:56 | 15072.23 | 4920.0004 | 3 | 2 | 4.400104 | 0.09753704 | 2.993357 | 0 | 12.7003 | 0
2018-02-09 21:58 | 15192.23 | 5040 | 3 | 2 | 4.400124 | 0.09064198 | 2.996487 | 0 | 12.71407 | 0
2018-02-09 22:00 | 15312.23 | 5160.0014 | 3 | 2 | 4.400038 | 0.08348846 | 2.9994 | 0 | 12.72689 | 0
2018-02-09 22:02 | 15386.57 | 5234.3463 | 3 | 2 | 4.40013 | 0.0814991 | 3.001109 | 0 | 12.73441 | 0
2018-02-09 22:04 | 15506.62 | 120.0005 | 4 | 2 | 4.392455 | 0 | 3.001109 | 0 | 12.73441 | 0
2018-02-09 22:06 | 15626.62 | 240.0005 | 4 | 2 | 4.391559 | 0 | 3.001109 | 0 | 12.73441 | 0
2018-02-09 22:07 | 15686.62 | 300.0022 | 4 | 2 | 4.391246 | 0 | 3.001109 | 0 | 12.73441 | 0
2018-02-09 22:09 | 15806.7 | 120.0009 | 5 | 2 | 3.828753 | -6.520063 | 3.001109 | 0.2172228 | 12.73441 | 0.8437485
2018-02-09 22:11 | 15926.7 | 240.0007 | 5 | 2 | 3.765393 | -6.519959 | 3.001109 | 0.4344814 | 12.73441 | 1.668839
2018-02-09 22:13 | 16046.7 | 360.0006 | 5 | 2 | 3.697622 | -6.519905 | 3.001109 | 0.6517866 | 12.73441 | 2.479765
2018-02-09 22:15 | 16166.7 | 480.0012 | 5 | 2 | 3.62839 | -6.519901 | 3.001109 | 0.8690928 | 12.73441 | 3.27578
2018-02-09 22:17 | 16286.7 | 600.0009 | 5 | 2 | 3.56 | -6.519885 | 3.001109 | 1.086395 | 12.73441 | 4.056684
2018-02-09 22:19 | 16406.7 | 720.0013 | 5 | 2 | 3.500538 | -6.519856 | 3.001109 | 1.303692 | 12.73441 | 4.823646
2018-02-09 22:21 | 16526.7 | 840.0007 | 5 | 2 | 3.450724 | -6.519846 | 3.001109 | 1.520997 | 12.73441 | 5.578732
2018-02-09 22:23 | 16646.7 | 960.0007 | 5 | 2 | 3.408662 | -6.519831 | 3.001109 | 1.738308 | 12.73441 | 6.323958
2018-02-09 22:25 | 16766.7 | 1080.0002 | 5 | 2 | 3.369136 | -6.520204 | 3.001109 | 1.955612 | 12.73441 | 7.060386
2018-02-09 22:27 | 16886.7 | 1200.0005 | 5 | 2 | 3.331286 | -6.520057 | 3.001109 | 2.172927 | 12.73441 | 7.788401
2018-02-09 22:29 | 17006.7 | 1320.0012 | 5 | 2 | 3.294025 | -6.519859 | 3.001109 | 2.390233 | 12.73441 | 8.5083
2018-02-09 22:31 | 17126.7 | 1440.0005 | 5 | 2 | 3.248811 | -6.520144 | 3.001109 | 2.607539 | 12.73441 | 9.219482
2018-02-09 22:33 | 17246.7 | 1560.0011 | 5 | 2 | 3.166629 | -6.520143 | 3.001109 | 2.824852 | 12.73441 | 9.917826
2018-02-09 22:34 | 17340.7 | 1654.0027 | 5 | 2 | 2.999995 | -6.519841 | 3.001109 | 2.995081 | 12.73441 | 10.4451
2018-02-09 22:36 | 17460.74 | 120.0006 | 6 | 2 | 3.627926 | 0 | 3.001109 | 2.995081 | 12.73441 | 10.4451
2018-02-09 22:38 | 17580.74 | 240.0011 | 6 | 2 | 3.65668 | 0 | 3.001109 | 2.995081 | 12.73441 | 10.4451
2018-02-09 22:39 | 17640.74 | 300.002 | 6 | 2 | 3.663558 | 0 | 3.001109 | 2.995081 | 12.73441 | 10.4451
2018-02-09 22:39 | 17640.75 | 0.0023 | 7 | 3 | 3.663658 | 0 | 0 | 0 | 0 | 0
2018-02-09 22:41 | 17760.83 | 120.0014 | 2 | 3 | 4.033002 | 4.88997 | 0.1623296 | 4.81e-10 | 0.6477686 | 1.764e-09
2018-02-09 22:43 | 17880.83 | 240.0004 | 2 | 3 | 4.086233 | 4.889884 | 0.3252701 | 4.81e-10 | 1.309514 | 1.764e-09
2018-02-09 22:45 | 18000.83 | 360.0016 | 2 | 3 | 4.119391 | 4.889792 | 0.4882419 | 4.81e-10 | 1.978392 | 1.764e-09
2018-02-09 22:47 | 18120.83 | 480.0009 | 2 | 3 | 4.143341 | 4.889907 | 0.6512185 | 4.81e-10 | 2.651743 | 1.764e-09
2018-02-09 22:49 | 18240.83 | 600.0003 | 2 | 3 | 4.167144 | 4.889943 | 0.814191 | 4.81e-10 | 3.328887 | 1.764e-09
2018-02-09 22:51 | 18360.83 | 720.0014 | 2 | 3 | 4.194716 | 4.890183 | 0.9771693 | 4.81e-10 | 4.010214 | 1.764e-09
2018-02-09 22:53 | 18480.83 | 840.0007 | 2 | 3 | 4.200292 | 4.482545 | 1.134234 | 4.81e-10 | 4.669848 | 1.764e-09
2018-02-09 22:55 | 18600.83 | 960.0007 | 2 | 3 | 4.200264 | 4.056323 | 1.27646 | 4.81e-10 | 5.267238 | 1.764e-09
2018-02-09 22:57 | 18720.83 | 1080.0016 | 2 | 3 | 4.200237 | 3.663434 | 1.404996 | 4.81e-10 | 5.807126 | 1.764e-09
2018-02-09 22:59 | 18840.83 | 1200.0014 | 2 | 3 | 4.200276 | 3.294263 | 1.520898 | 4.81e-10 | 6.29395 | 1.764e-09
2018-02-09 22:59 | 18852.12 | 1211.2934 | 2 | 3 | 4.200276 | 3.259988 | 1.53118 | 4.81e-10 | 6.337135 | 1.764e-09
2018-02-09 23:01 | 18972.13826 | 120.0015 | 3 | 3 | 4.226553 | 3.25981 | 1.639451 | 4.81e-10 | 6.793188 | 1.764e-09
2018-02-09 23:03 | 19092.13736 | 240.0006 | 3 | 3 | 4.257324 | 3.259902 | 1.7481 | 4.81e-10 | 7.254054 | 1.764e-09
2018-02-09 23:05 | 19212.13716 | 360.0004 | 3 | 3 | 4.289999 | 3.259868 | 1.856754 | 4.81e-10 | 7.718387 | 1.764e-09
2018-02-09 23:07 | 19332.13756 | 480.0008 | 3 | 3 | 4.324384 | 3.259984 | 1.965407 | 4.81e-10 | 8.18635 | 1.764e-09
2018-02-09 23:09 | 19452.13806 | 600.0013 | 3 | 3 | 4.362602 | 3.259847 | 2.074062 | 4.81e-10 | 8.658241 | 1.764e-09
2018-02-09 23:11 | 19572.13706 | 720.0003 | 3 | 3 | 4.400304 | 3.184451 | 2.182584 | 4.81e-10 | 9.133924 | 1.764e-09
2018-02-09 23:13 | 19692.13696 | 840.0002 | 3 | 3 | 4.40034 | 2.706779 | 2.280156 | 4.81e-10 | 9.563272 | 1.764e-09
2018-02-09 23:15 | 19812.13766 | 960.0009 | 3 | 3 | 4.400298 | 2.337674 | 2.363987 | 4.81e-10 | 9.932151 | 1.764e-09
2018-02-09 23:17 | 19932.13766 | 1080.0009 | 3 | 3 | 4.400233 | 2.019856 | 2.436471 | 4.81e-10 | 10.2511 | 1.764e-09
2018-02-09 23:19 | 20052.13806 | 1200.0013 | 3 | 3 | 4.40025 | 1.738316 | 2.498989 | 4.81e-10 | 10.52619 | 1.764e-09
2018-02-09 23:21 | 20172.13796 | 1320.0012 | 3 | 3 | 4.400252 | 1.509727 | 2.552982 | 4.81e-10 | 10.76378 | 1.764e-09
2018-02-09 23:23 | 20292.13716 | 1440.0004 | 3 | 3 | 4.400224 | 1.319866 | 2.600033 | 4.81e-10 | 10.97081 | 1.764e-09
2018-02-09 23:25 | 20412.13816 | 1560.0014 | 3 | 3 | 4.400241 | 1.161588 | 2.641328 | 4.81e-10 | 11.15252 | 1.764e-09
2018-02-09 23:27 | 20532.13726 | 1680.0005 | 3 | 3 | 4.400216 | 1.020566 | 2.677658 | 4.81e-10 | 11.31238 | 1.764e-09
2018-02-09 23:29 | 20652.13706 | 1800.0003 | 3 | 3 | 4.400211 | 0.8973389 | 2.709537 | 4.81e-10 | 11.45265 | 1.764e-09
2018-02-09 23:31 | 20772.13726 | 1920.0005 | 3 | 3 | 4.400155 | 0.7951765 | 2.737711 | 4.81e-10 | 11.57663 | 1.764e-09
2018-02-09 23:33 | 20892.13736 | 2040.0006 | 3 | 3 | 4.400198 | 0.7126303 | 2.762811 | 4.81e-10 | 11.68707 | 1.764e-09
2018-02-09 23:35 | 21012.13736 | 2160.0006 | 3 | 3 | 4.400168 | 0.6382875 | 2.785308 | 4.81e-10 | 11.78606 | 1.764e-09
2018-02-09 23:37 | 21132.13706 | 2280.0003 | 3 | 3 | 4.400177 | 0.5693398 | 2.805434 | 4.81e-10 | 11.87462 | 1.764e-09
2018-02-09 23:39 | 21252.13716 | 2400.0004 | 3 | 3 | 4.400203 | 0.5130424 | 2.823438 | 4.81e-10 | 11.95385 | 1.764e-09
2018-02-09 23:41 | 21372.13796 | 2520.0012 | 3 | 3 | 4.400183 | 0.4648476 | 2.839705 | 4.81e-10 | 12.02542 | 1.764e-09
2018-02-09 23:43 | 21492.13776 | 2640.001 | 3 | 3 | 4.400155 | 0.4233446 | 2.854503 | 4.81e-10 | 12.09053 | 1.764e-09
2018-02-09 23:45 | 21612.13686 | 2760.0001 | 3 | 3 | 4.40016 | 0.3842745 | 2.867973 | 4.81e-10 | 12.14981 | 1.764e-09
2018-02-09 23:47 | 21732.13736 | 2880.0006 | 3 | 3 | 4.400196 | 0.3494511 | 2.88018 | 4.81e-10 | 12.20352 | 1.764e-09
2018-02-09 23:49 | 21852.13946 | 3000.0027 | 3 | 3 | 4.400126 | 0.319953 | 2.89131 | 4.81e-10 | 12.25249 | 1.764e-09
2018-02-09 23:51 | 21972.13816 | 3120.0014 | 3 | 3 | 4.400123 | 0.2945623 | 2.901541 | 4.81e-10 | 12.29751 | 1.764e-09
2018-02-09 23:53 | 22092.13676 | 3240 | 3 | 3 | 4.400141 | 0.2718573 | 2.910989 | 4.81e-10 | 12.33908 | 1.764e-09
2018-02-09 23:55 | 22212.13756 | 3360.0008 | 3 | 3 | 4.400147 | 0.2490263 | 2.919668 | 4.81e-10 | 12.37727 | 1.764e-09
2018-02-09 23:57 | 22332.13776 | 3480.001 | 3 | 3 | 4.400114 | 0.2284908 | 2.927624 | 4.81e-10 | 12.41228 | 1.764e-09
2018-02-09 23:59 | 22452.13816 | 3600.0014 | 3 | 3 | 4.400138 | 0.2125893 | 2.934983 | 4.81e-10 | 12.44466 | 1.764e-09
2018-02-10 00:01 | 22572.13716 | 3720.0004 | 3 | 3 | 4.400191 | 0.198637 | 2.941829 | 4.81e-10 | 12.47478 | 1.764e-09
2018-02-10 00:03 | 22692.13676 | 3840 | 3 | 3 | 4.400153 | 0.1839418 | 2.948191 | 4.81e-10 | 12.50278 | 1.764e-09
2018-02-10 00:05 | 22812.13836 | 3960.0016 | 3 | 3 | 4.400122 | 0.1690235 | 2.954052 | 4.81e-10 | 12.52856 | 1.764e-09
2018-02-10 00:07 | 22932.13796 | 4080.0012 | 3 | 3 | 4.400107 | 0.1575508 | 2.959484 | 4.81e-10 | 12.55246 | 1.764e-09
2018-02-10 00:09 | 23052.13746 | 4200.0007 | 3 | 3 | 4.400132 | 0.1474695 | 2.964559 | 4.81e-10 | 12.5748 | 1.764e-09
2018-02-10 00:11 | 23172.13766 | 4320.0009 | 3 | 3 | 4.400075 | 0.1369123 | 2.969311 | 4.81e-10 | 12.59571 | 1.764e-09
2018-02-10 00:13 | 23292.13716 | 4440.0004 | 3 | 3 | 4.400094 | 0.1270351 | 2.973729 | 4.81e-10 | 12.61515 | 1.764e-09
2018-02-10 00:15 | 23412.13686 | 4560.0001 | 3 | 3 | 4.400111 | 0.118433 | 2.977819 | 4.81e-10 | 12.63314 | 1.764e-09
2018-02-10 00:17 | 23532.13676 | 4680 | 3 | 3 | 4.40009 | 0.1109009 | 2.981642 | 4.81e-10 | 12.64996 | 1.764e-09
2018-02-10 00:19 | 23652.13776 | 4800.001 | 3 | 3 | 4.400135 | 0.1051607 | 2.985233 | 4.81e-10 | 12.66577 | 1.764e-09
2018-02-10 00:21 | 23772.13686 | 4920.0001 | 3 | 3 | 4.400074 | 0.09684849 | 2.988602 | 4.81e-10 | 12.68059 | 1.764e-09
2018-02-10 00:23 | 23892.13676 | 5040 | 3 | 3 | 4.400097 | 0.09064388 | 2.991729 | 4.81e-10 | 12.69435 | 1.764e-09
2018-02-10 00:25 | 24012.13756 | 5160.0008 | 3 | 3 | 4.400096 | 0.08492184 | 2.994641 | 4.81e-10 | 12.70716 | 1.764e-09
2018-02-10 00:27 | 24094.58406 | 5242.4473 | 3 | 3 | 4.400117 | 0.08149529 | 2.996546 | 4.81e-10 | 12.71554 | 1.764e-09
2018-02-10 00:29 | 24214.63 | 119.9999 | 4 | 3 | 4.392463 | 0 | 2.996546 | 4.81e-10 | 12.71554 | 1.764e-09
2018-02-10 00:31 | 24334.63 | 240.0008 | 4 | 3 | 4.391591 | 0 | 2.996546 | 4.81e-10 | 12.71554 | 1.764e-09
2018-02-10 00:32 | 24394.63 | 300.0022 | 4 | 3 | 4.391277 | 0 | 2.996546 | 4.81e-10 | 12.71554 | 1.764e-09
2018-02-10 00:34 | 24514.71 | 120.0005 | 5 | 3 | 3.831926 | -6.51977 | 2.996546 | 0.2172331 | 12.71554 | 0.8443611
2018-02-10 00:36 | 24634.71 | 240.0005 | 5 | 3 | 3.767996 | -6.520166 | 2.996546 | 0.4344767 | 12.71554 | 1.670016
2018-02-10 00:38 | 24754.71 | 360.0016 | 5 | 3 | 3.699553 | -6.520097 | 2.996546 | 0.651758 | 12.71554 | 2.481368
2018-02-10 00:40 | 24874.71 | 480.0003 | 5 | 3 | 3.629236 | -6.520079 | 2.996546 | 0.8690723 | 12.71554 | 3.27773
2018-02-10 00:42 | 24994.71 | 600.0014 | 5 | 3 | 3.561278 | -6.520051 | 2.996546 | 1.086381 | 12.71554 | 4.058853
2018-02-10 00:44 | 25114.71 | 720.0008 | 5 | 3 | 3.501742 | -6.520085 | 2.996546 | 1.303687 | 12.71554 | 4.826106
2018-02-10 00:46 | 25234.71 | 840.0009 | 5 | 3 | 3.451758 | -6.520023 | 2.996546 | 1.520992 | 12.71554 | 5.581432
2018-02-10 00:48 | 25354.71 | 960.0016 | 5 | 3 | 3.409135 | -6.519974 | 2.996546 | 1.738308 | 12.71554 | 6.32684
2018-02-10 00:50 | 25474.71 | 1080.0005 | 5 | 3 | 3.368343 | -6.520014 | 2.996546 | 1.955616 | 12.71554 | 7.063223
2018-02-10 00:52 | 25594.71 | 1200.0008 | 5 | 3 | 3.331189 | -6.520043 | 2.996546 | 2.172927 | 12.71554 | 7.791127
2018-02-10 00:54 | 25714.71 | 1320.0001 | 5 | 3 | 3.293771 | -6.519979 | 2.996546 | 2.390237 | 12.71554 | 8.511017
2018-02-10 00:56 | 25834.71 | 1440.0001 | 5 | 3 | 3.248933 | -6.520058 | 2.996546 | 2.607539 | 12.71554 | 9.222198
2018-02-10 00:58 | 25954.71 | 1560.0008 | 5 | 3 | 3.164765 | -6.519969 | 2.996546 | 2.824853 | 12.71554 | 9.920394
2018-02-10 00:59 | 26047.79 | 1653.0767 | 5 | 3 | 2.999988 | -6.52003 | 2.996546 | 2.993406 | 12.71554 | 10.4422
2018-02-10 01:01 | 26167.83 | 120.0008 | 6 | 3 | 3.627649 | 0 | 2.996546 | 2.993406 | 12.71554 | 10.4422
2018-02-10 01:03 | 26287.83 | 240.0016 | 6 | 3 | 3.656399 | 0 | 2.996546 | 2.993406 | 12.71554 | 10.4422
2018-02-10 01:04 | 26347.83 | 300.0023 | 6 | 3 | 3.663391 | 0 | 2.996546 | 2.993406 | 12.71554 | 10.4422
2018-02-10 01:04 | 26347.84 | 0.0025 | 7 | 4 | 3.663292 | 0 | 0 | 0 | 0 | 0
2018-02-10 01:06 | 26467.92 | 120.001 | 2 | 4 | 4.033834 | 4.890189 | 0.1623505 | 6.58e-10 | 0.6478954 | 2.41e-09
2018-02-10 01:08 | 26587.92 | 240.0002 | 2 | 4 | 4.087217 | 4.889823 | 0.325283 | 6.58e-10 | 1.309786 | 2.41e-09
2018-02-10 01:10 | 26707.92 | 360.0002 | 2 | 4 | 4.119953 | 4.890111 | 0.4882347 | 6.58e-10 | 1.978699 | 2.41e-09
2018-02-10 01:12 | 26827.92 | 480.001 | 2 | 4 | 4.143405 | 4.890168 | 0.6512223 | 6.58e-10 | 2.652158 | 2.41e-09
2018-02-10 01:14 | 26947.92 | 600.0011 | 2 | 4 | 4.1675 | 4.890075 | 0.8142046 | 6.58e-10 | 3.329379 | 2.41e-09
2018-02-10 01:16 | 27067.92 | 720.0002 | 2 | 4 | 4.196142 | 4.89014 | 0.9771878 | 6.58e-10 | 4.010877 | 2.41e-09
2018-02-10 01:18 | 27187.92 | 840.0011 | 2 | 4 | 4.200275 | 4.47161 | 1.133766 | 6.58e-10 | 4.668507 | 2.41e-09
2018-02-10 01:20 | 27307.92 | 960.0002 | 2 | 4 | 4.200291 | 4.046405 | 1.275653 | 6.58e-10 | 5.264472 | 2.41e-09
2018-02-10 01:22 | 27427.92 | 1080.0011 | 2 | 4 | 4.200292 | 3.657243 | 1.403951 | 6.58e-10 | 5.803362 | 2.41e-09
2018-02-10 01:24 | 27547.92 | 1200.0002 | 2 | 4 | 4.200249 | 3.282586 | 1.519589 | 6.58e-10 | 6.289074 | 2.41e-09
2018-02-10 01:24 | 27555.32 | 1207.401 | 2 | 4 | 4.200305 | 3.259999 | 1.526311 | 6.58e-10 | 6.317307 | 2.41e-09
2018-02-10 01:26 | 27675.33 | 120.0011 | 3 | 4 | 4.226557 | 3.259871 | 1.634583 | 6.58e-10 | 6.773377 | 2.41e-09
2018-02-10 01:28 | 27795.33 | 240.0002 | 3 | 4 | 4.256991 | 3.26019 | 1.743245 | 6.58e-10 | 7.234277 | 2.41e-09
2018-02-10 01:30 | 27915.33 | 360.0003 | 3 | 4 | 4.289372 | 3.26014 | 1.851904 | 6.58e-10 | 7.698587 | 2.41e-09
2018-02-10 01:32 | 28035.33 | 480.0011 | 3 | 4 | 4.323738 | 3.260118 | 1.960564 | 6.58e-10 | 8.166506 | 2.41e-09
2018-02-10 01:34 | 28155.33 | 600.001 | 3 | 4 | 4.362599 | 3.260161 | 2.069222 | 6.58e-10 | 8.638373 | 2.41e-09
2018-02-10 01:36 | 28275.33 | 720.0012 | 3 | 4 | 4.400296 | 3.196334 | 2.177785 | 6.58e-10 | 9.114204 | 2.41e-09
2018-02-10 01:38 | 28395.33 | 840.0011 | 3 | 4 | 4.400264 | 2.713883 | 2.275671 | 6.58e-10 | 9.544931 | 2.41e-09
2018-02-10 01:40 | 28515.33 | 960.0004 | 3 | 4 | 4.400261 | 2.345256 | 2.35983 | 6.58e-10 | 9.915255 | 2.41e-09
2018-02-10 01:42 | 28635.33 | 1080.0012 | 3 | 4 | 4.400258 | 2.024823 | 2.432563 | 6.58e-10 | 10.2353 | 2.41e-09
2018-02-10 01:44 | 28755.33 | 1200.0011 | 3 | 4 | 4.400252 | 1.743135 | 2.495194 | 6.58e-10 | 10.51089 | 2.41e-09
2018-02-10 01:46 | 28875.33 | 1320.0013 | 3 | 4 | 4.400255 | 1.515586 | 2.54938 | 6.58e-10 | 10.74933 | 2.41e-09
2018-02-10 01:48 | 28995.33 | 1440.0004 | 3 | 4 | 4.400278 | 1.327071 | 2.596636 | 6.58e-10 | 10.95726 | 2.41e-09
2018-02-10 01:50 | 29115.33 | 1560.0005 | 3 | 4 | 4.400194 | 1.165722 | 2.638131 | 6.58e-10 | 11.13985 | 2.41e-09
2018-02-10 01:52 | 29235.33 | 1680.0011 | 3 | 4 | 4.400194 | 1.021693 | 2.674576 | 6.58e-10 | 11.30022 | 2.41e-09
2018-02-10 01:54 | 29355.33 | 1800.0004 | 3 | 4 | 4.400239 | 0.9007883 | 2.706538 | 6.58e-10 | 11.44086 | 2.41e-09
2018-02-10 01:56 | 29475.33 | 1920.0012 | 3 | 4 | 4.400167 | 0.7996635 | 2.734832 | 6.58e-10 | 11.56536 | 2.41e-09
2018-02-10 01:58 | 29595.33 | 2040.0004 | 3 | 4 | 4.400206 | 0.7162027 | 2.760065 | 6.58e-10 | 11.67639 | 2.41e-09
2018-02-10 02:00 | 29715.33 | 2160.0012 | 3 | 4 | 4.400231 | 0.6412897 | 2.782663 | 6.58e-10 | 11.77582 | 2.41e-09
2018-02-10 02:02 | 29835.33 | 2280.0012 | 3 | 4 | 4.400181 | 0.5714025 | 2.802829 | 6.58e-10 | 11.86456 | 2.41e-09
2018-02-10 02:04 | 29955.33 | 2400.0007 | 3 | 4 | 4.400217 | 0.5155258 | 2.820899 | 6.58e-10 | 11.94407 | 2.41e-09
2018-02-10 02:06 | 30075.33 | 2520.0001 | 3 | 4 | 4.400202 | 0.466959 | 2.837233 | 6.58e-10 | 12.01594 | 2.41e-09
2018-02-10 02:08 | 30195.33 | 2640.0002 | 3 | 4 | 4.40019 | 0.4259377 | 2.852101 | 6.58e-10 | 12.08136 | 2.41e-09
2018-02-10 02:10 | 30315.33 | 2760.001 | 3 | 4 | 4.400212 | 0.3857489 | 2.865612 | 6.58e-10 | 12.14081 | 2.41e-09
2018-02-10 02:12 | 30435.33 | 2880.0004 | 3 | 4 | 4.400116 | 0.3499012 | 2.87785 | 6.58e-10 | 12.19466 | 2.41e-09
2018-02-10 02:14 | 30555.33 | 3000.0012 | 3 | 4 | 4.400167 | 0.3218756 | 2.889038 | 6.58e-10 | 12.24389 | 2.41e-09
2018-02-10 02:16 | 30675.33 | 3120.0006 | 3 | 4 | 4.400177 | 0.2967634 | 2.899328 | 6.58e-10 | 12.28917 | 2.41e-09
2018-02-10 02:18 | 30795.33 | 3240.001 | 3 | 4 | 4.400179 | 0.2729321 | 2.908815 | 6.58e-10 | 12.33091 | 2.41e-09
2018-02-10 02:20 | 30915.33 | 3360.0009 | 3 | 4 | 4.400161 | 0.2492542 | 2.917505 | 6.58e-10 | 12.36915 | 2.41e-09
2018-02-10 02:22 | 31035.33 | 3480.0004 | 3 | 4 | 4.40016 | 0.2303848 | 2.925487 | 6.58e-10 | 12.40427 | 2.41e-09
2018-02-10 02:24 | 31155.33 | 3600.0005 | 3 | 4 | 4.400112 | 0.2136593 | 2.93287 | 6.58e-10 | 12.43676 | 2.41e-09
2018-02-10 02:26 | 31275.33 | 3720.0005 | 3 | 4 | 4.400162 | 0.1992521 | 2.939748 | 6.58e-10 | 12.46702 | 2.41e-09
2018-02-10 02:28 | 31395.33 | 3840.0009 | 3 | 4 | 4.400161 | 0.1836042 | 2.946122 | 6.58e-10 | 12.49507 | 2.41e-09
2018-02-10 02:30 | 31515.33 | 3960.0006 | 3 | 4 | 4.400111 | 0.1694822 | 2.95199 | 6.58e-10 | 12.52089 | 2.41e-09
2018-02-10 02:32 | 31635.33 | 4080.001 | 3 | 4 | 4.400115 | 0.1577463 | 2.957446 | 6.58e-10 | 12.5449 | 2.41e-09
2018-02-10 02:34 | 31755.33 | 4200.0013 | 3 | 4 | 4.400078 | 0.1471252 | 2.962528 | 6.58e-10 | 12.56726 | 2.41e-09
2018-02-10 02:36 | 31875.33 | 4320.0013 | 3 | 4 | 4.400126 | 0.1380682 | 2.967285 | 6.58e-10 | 12.58819 | 2.41e-09
2018-02-10 02:38 | 31995.33 | 4440.0013 | 3 | 4 | 4.400123 | 0.1272326 | 2.971702 | 6.58e-10 | 12.60762 | 2.41e-09
2018-02-10 02:40 | 32115.33 | 4560.0001 | 3 | 4 | 4.400084 | 0.1180973 | 2.975785 | 6.58e-10 | 12.62559 | 2.41e-09
2018-02-10 02:42 | 32235.33 | 4680.0004 | 3 | 4 | 4.400074 | 0.1105318 | 2.979613 | 6.58e-10 | 12.64243 | 2.41e-09
2018-02-10 02:44 | 32355.33 | 4800.0013 | 3 | 4 | 4.400131 | 0.1044636 | 2.983208 | 6.58e-10 | 12.65825 | 2.41e-09
2018-02-10 02:46 | 32475.33 | 4920.0008 | 3 | 4 | 4.400099 | 0.09715366 | 2.986563 | 6.58e-10 | 12.67302 | 2.41e-09
2018-02-10 02:48 | 32595.33 | 5040.0007 | 3 | 4 | 4.400094 | 0.09024429 | 2.989675 | 6.58e-10 | 12.6867 | 2.41e-09
2018-02-10 02:50 | 32715.33 | 5160.001 | 3 | 4 | 4.400059 | 0.08414745 | 2.99258 | 6.58e-10 | 12.69949 | 2.41e-09
2018-02-10 02:52 | 32804.69 | 5249.3574 | 3 | 4 | 4.400129 | 0.08148861 | 2.994637 | 6.58e-10 | 12.70854 | 2.41e-09
2018-02-10 02:54 | 32924.73218 | 120.0013 | 4 | 4 | 4.392499 | 0 | 2.994637 | 6.58e-10 | 12.70854 | 2.41e-09
2018-02-10 02:56 | 33044.73108 | 240.0002 | 4 | 4 | 4.391643 | 0 | 2.994637 | 6.58e-10 | 12.70854 | 2.41e-09
2018-02-10 02:57 | 33104.73298 | 300.0021 | 4 | 4 | 4.39136 | 0 | 2.994637 | 6.58e-10 | 12.70854 | 2.41e-09
2018-02-10 02:59 | 33224.81 | 120.0008 | 5 | 4 | 3.832696 | -6.520192 | 2.994637 | 0.2172851 | 12.70854 | 0.8447049
2018-02-10 03:01 | 33344.81 | 240.0001 | 5 | 4 | 3.76937 | -6.52002 | 2.994637 | 0.4345139 | 12.70854 | 1.670501
2018-02-10 03:03 | 33464.81 | 360.0014 | 5 | 4 | 3.700148 | -6.520117 | 2.994637 | 0.6517783 | 12.70854 | 2.482013
2018-02-10 03:05 | 33584.81 | 480.0003 | 5 | 4 | 3.628125 | -6.520065 | 2.994637 | 0.8690788 | 12.70854 | 3.278259
2018-02-10 03:07 | 33704.81 | 600.001 | 5 | 4 | 3.560793 | -6.520058 | 2.994637 | 1.086386 | 12.70854 | 4.059216
2018-02-10 03:09 | 33824.81 | 720.0005 | 5 | 4 | 3.501236 | -6.52004 | 2.994637 | 1.30369 | 12.70854 | 4.826359
2018-02-10 03:11 | 33944.81 | 840.0002 | 5 | 4 | 3.451376 | -6.520048 | 2.994637 | 1.521 | 12.70854 | 5.581642
2018-02-10 03:13 | 34064.81 | 960.0014 | 5 | 4 | 3.408013 | -6.519982 | 2.994637 | 1.738315 | 12.70854 | 6.326906
2018-02-10 03:15 | 34184.81 | 1080.001 | 5 | 4 | 3.367622 | -6.52004 | 2.994637 | 1.955619 | 12.70854 | 7.063023
2018-02-10 03:17 | 34304.81 | 1200.001 | 5 | 4 | 3.330483 | -6.520011 | 2.994637 | 2.172924 | 12.70854 | 7.790741
2018-02-10 03:19 | 34424.81 | 1320.0002 | 5 | 4 | 3.294195 | -6.520008 | 2.994637 | 2.390234 | 12.70854 | 8.510569
2018-02-10 03:21 | 34544.81 | 1440.0002 | 5 | 4 | 3.248427 | -6.520011 | 2.994637 | 2.607548 | 12.70854 | 9.221792
2018-02-10 03:23 | 34664.81 | 1560.001 | 5 | 4 | 3.162657 | -6.519991 | 2.994637 | 2.824854 | 12.70854 | 9.919652
2018-02-10 03:24 | 34757.11 | 1652.2977 | 5 | 4 | 2.999993 | -6.520025 | 2.994637 | 2.992001 | 12.70854 | 10.43689
2018-02-10 03:26 | 34877.15 | 120 | 6 | 4 | 3.627542 | 0 | 2.994637 | 2.992009 | 12.70854 | 10.43691
2018-02-10 03:28 | 34997.15 | 240.0009 | 6 | 4 | 3.656247 | 0 | 2.994637 | 2.992009 | 12.70854 | 10.43691
2018-02-10 03:29 | 35057.15 | 300.0015 | 6 | 4 | 3.663292 | 0 | 2.994637 | 2.992009 | 12.70854 | 10.43691
2018-02-10 03:29 | 35057.16 | 0.0024 | 7 | 5 | 3.663215 | 0 | 0 | 0 | 0 | 0
2018-02-10 03:31 | 35177.24 | 120.0001 | 2 | 5 | 4.034792 | 4.889823 | 0.1623714 | 6.082e-09 | 0.6480638 | 2.2281e-08
2018-02-10 03:33 | 35297.24 | 240.0005 | 2 | 5 | 4.087658 | 4.889857 | 0.325296 | 6.082e-09 | 1.31007 | 2.2281e-08
2018-02-10 03:35 | 35417.24 | 360.0001 | 2 | 5 | 4.120082 | 4.889802 | 0.4882358 | 6.082e-09 | 1.978979 | 2.2281e-08
2018-02-10 03:37 | 35537.24 | 480.0001 | 2 | 5 | 4.143058 | 4.890155 | 0.651216 | 6.082e-09 | 2.652387 | 2.2281e-08
2018-02-10 03:39 | 35657.24 | 600.0008 | 2 | 5 | 4.167503 | 4.890098 | 0.814199 | 6.082e-09 | 3.329582 | 2.2281e-08
2018-02-10 03:41 | 35777.24 | 720.0007 | 2 | 5 | 4.196856 | 4.890094 | 0.9771819 | 6.082e-09 | 4.011162 | 2.2281e-08
2018-02-10 03:43 | 35897.24 | 840.0009 | 2 | 5 | 4.200264 | 4.469001 | 1.133639 | 6.082e-09 | 4.668295 | 2.2281e-08
2018-02-10 03:45 | 36017.24 | 960.0002 | 2 | 5 | 4.200292 | 4.049106 | 1.275511 | 6.082e-09 | 5.264199 | 2.2281e-08
2018-02-10 03:47 | 36137.24 | 1080.0001 | 2 | 5 | 4.200264 | 3.65767 | 1.40391 | 6.082e-09 | 5.803513 | 2.2281e-08
2018-02-10 03:49 | 36257.24 | 1200.0004 | 2 | 5 | 4.200275 | 3.27827 | 1.519505 | 6.082e-09 | 6.289045 | 2.2281e-08
2018-02-10 03:49 | 36262.71 | 1205.4666 | 2 | 5 | 4.200244 | 3.259992 | 1.524467 | 6.082e-09 | 6.309884 | 2.2281e-08
2018-02-10 03:51 | 36382.72 | 120.0002 | 3 | 5 | 4.226266 | 3.259835 | 1.632743 | 6.082e-09 | 6.765962 | 2.2281e-08
2018-02-10 03:53 | 36502.72 | 240.0002 | 3 | 5 | 4.256562 | 3.260169 | 1.741399 | 6.082e-09 | 7.226797 | 2.2281e-08
2018-02-10 03:55 | 36622.72 | 360.0003 | 3 | 5 | 4.288665 | 3.259803 | 1.850059 | 6.082e-09 | 7.691045 | 2.2281e-08
2018-02-10 03:57 | 36742.72 | 480.0014 | 3 | 5 | 4.323486 | 3.260148 | 1.958712 | 6.082e-09 | 8.15888 | 2.2281e-08
2018-02-10 03:59 | 36862.72 | 600.0006 | 3 | 5 | 4.362764 | 3.260171 | 2.067367 | 6.082e-09 | 8.63075 | 2.2281e-08
2018-02-10 04:01 | 36982.72 | 720 | 3 | 5 | 4.400318 | 3.199391 | 2.175939 | 6.082e-09 | 9.106613 | 2.2281e-08
2018-02-10 04:03 | 37102.72 | 840.0001 | 3 | 5 | 4.400271 | 2.717315 | 2.27392 | 6.082e-09 | 9.537759 | 2.2281e-08
2018-02-10 04:05 | 37222.72 | 960.0003 | 3 | 5 | 4.400294 | 2.347899 | 2.358203 | 6.082e-09 | 9.908626 | 2.2281e-08
2018-02-10 04:07 | 37342.72 | 1080.0012 | 3 | 5 | 4.400276 | 2.020761 | 2.430909 | 6.082e-09 | 10.22855 | 2.2281e-08
2018-02-10 04:09 | 37462.72 | 1200.0006 | 3 | 5 | 4.400272 | 1.744 | 2.493464 | 6.082e-09 | 10.50381 | 2.2281e-08
2018-02-10 04:11 | 37582.72 | 1320 | 3 | 5 | 4.400272 | 1.517429 | 2.547693 | 6.082e-09 | 10.74244 | 2.2281e-08
2018-02-10 04:13 | 37702.72 | 1440.0009 | 3 | 5 | 4.400224 | 1.329475 | 2.595028 | 6.082e-09 | 10.95072 | 2.2281e-08
2018-02-10 04:15 | 37822.72 | 1560.0011 | 3 | 5 | 4.40026 | 1.167062 | 2.636574 | 6.082e-09 | 11.13353 | 2.2281e-08
2018-02-10 04:17 | 37942.72 | 1680.0012 | 3 | 5 | 4.400226 | 1.020219 | 2.672963 | 6.082e-09 | 11.29365 | 2.2281e-08
2018-02-10 04:19 | 38062.72 | 1800.0014 | 3 | 5 | 4.400241 | 0.9014902 | 2.704908 | 6.082e-09 | 11.43422 | 2.2281e-08
2018-02-10 04:21 | 38182.72 | 1920.0006 | 3 | 5 | 4.400233 | 0.8012657 | 2.733217 | 6.082e-09 | 11.55878 | 2.2281e-08
2018-02-10 04:23 | 38302.72 | 2040.0008 | 3 | 5 | 4.400173 | 0.7158651 | 2.758481 | 6.082e-09 | 11.66995 | 2.2281e-08
2018-02-10 04:25 | 38422.72 | 2160 | 3 | 5 | 4.400202 | 0.63908 | 2.781064 | 6.082e-09 | 11.76932 | 2.2281e-08
2018-02-10 04:27 | 38542.72 | 2280.0004 | 3 | 5 | 4.400188 | 0.5708427 | 2.801182 | 6.082e-09 | 11.85784 | 2.2281e-08
2018-02-10 04:29 | 38662.72 | 2400.0012 | 3 | 5 | 4.400163 | 0.5140696 | 2.819242 | 6.082e-09 | 11.93731 | 2.2281e-08
2018-02-10 04:31 | 38782.72 | 2520.0003 | 3 | 5 | 4.400156 | 0.4674892 | 2.83558 | 6.082e-09 | 12.0092 | 2.2281e-08
2018-02-10 04:33 | 38902.72 | 2640.0012 | 3 | 5 | 4.400197 | 0.4253349 | 2.850444 | 6.082e-09 | 12.0746 | 2.2281e-08
2018-02-10 04:35 | 39022.73 | 2760.0017 | 3 | 5 | 4.400189 | 0.384594 | 2.863919 | 6.082e-09 | 12.13389 | 2.2281e-08
2018-02-10 04:37 | 39142.72 | 2880.0012 | 3 | 5 | 4.40018 | 0.3503294 | 2.876145 | 6.082e-09 | 12.18769 | 2.2281e-08
2018-02-10 04:39 | 39262.72 | 3000.0015 | 3 | 5 | 4.400211 | 0.3221054 | 2.887326 | 6.082e-09 | 12.23689 | 2.2281e-08
2018-02-10 04:41 | 39382.72 | 3120.0008 | 3 | 5 | 4.400164 | 0.2967319 | 2.897616 | 6.082e-09 | 12.28217 | 2.2281e-08
2018-02-10 04:43 | 39502.72 | 3240.0003 | 3 | 5 | 4.40014 | 0.2714815 | 2.907093 | 6.082e-09 | 12.32387 | 2.2281e-08
2018-02-10 04:45 | 39622.72 | 3360.0005 | 3 | 5 | 4.400126 | 0.2487288 | 2.915757 | 6.082e-09 | 12.36199 | 2.2281e-08
2018-02-10 04:47 | 39742.73 | 3480.002 | 3 | 5 | 4.400138 | 0.2302237 | 2.92374 | 6.082e-09 | 12.39712 | 2.2281e-08
2018-02-10 04:49 | 39862.72 | 3600.0005 | 3 | 5 | 4.400117 | 0.2143793 | 2.931137 | 6.082e-09 | 12.42966 | 2.2281e-08
2018-02-10 04:51 | 39982.72 | 3720.0006 | 3 | 5 | 4.40015 | 0.1991005 | 2.938024 | 6.082e-09 | 12.45997 | 2.2281e-08
2018-02-10 04:53 | 40102.72 | 3840.0007 | 3 | 5 | 4.400107 | 0.1826353 | 2.944381 | 6.082e-09 | 12.48794 | 2.2281e-08
2018-02-10 04:55 | 40222.72 | 3960.0005 | 3 | 5 | 4.400118 | 0.1694813 | 2.950249 | 6.082e-09 | 12.51376 | 2.2281e-08
2018-02-10 04:57 | 40342.72 | 4080.0011 | 3 | 5 | 4.40014 | 0.1583385 | 2.955708 | 6.082e-09 | 12.53778 | 2.2281e-08
2018-02-10 04:59 | 40462.72 | 4200 | 3 | 5 | 4.400135 | 0.1481915 | 2.960809 | 6.082e-09 | 12.56022 | 2.2281e-08
2018-02-10 05:01 | 40582.72 | 4320.0009 | 3 | 5 | 4.400081 | 0.136941 | 2.96557 | 6.082e-09 | 12.58118 | 2.2281e-08
2018-02-10 05:03 | 40702.72 | 4440.0006 | 3 | 5 | 4.400146 | 0.1277037 | 2.969974 | 6.082e-09 | 12.60055 | 2.2281e-08
2018-02-10 05:05 | 40822.72 | 4560.0014 | 3 | 5 | 4.400141 | 0.1193476 | 2.974073 | 6.082e-09 | 12.61859 | 2.2281e-08
2018-02-10 05:07 | 40942.72 | 4680.0008 | 3 | 5 | 4.400115 | 0.1123667 | 2.977908 | 6.082e-09 | 12.63546 | 2.2281e-08
2018-02-10 05:09 | 41062.72 | 4800.0014 | 3 | 5 | 4.400123 | 0.1051455 | 2.981526 | 6.082e-09 | 12.65138 | 2.2281e-08
2018-02-10 05:11 | 41182.72 | 4920.0013 | 3 | 5 | 4.400135 | 0.09719276 | 2.984895 | 6.082e-09 | 12.66621 | 2.2281e-08
2018-02-10 05:13 | 41302.72 | 5040.0011 | 3 | 5 | 4.400093 | 0.09029007 | 2.98801 | 6.082e-09 | 12.67991 | 2.2281e-08
2018-02-10 05:15 | 41422.72 | 5160.001 | 3 | 5 | 4.40008 | 0.08455372 | 2.990934 | 6.082e-09 | 12.69278 | 2.2281e-08
2018-02-10 05:17 | 41519.28 | 5256.5587 | 3 | 5 | 4.400123 | 0.08149719 | 2.993163 | 6.082e-09 | 12.70259 | 2.2281e-08
2018-02-10 05:19 | 41639.33 | 120.001 | 4 | 5 | 4.392526 | 0 | 2.993163 | 6.082e-09 | 12.70259 | 2.2281e-08
2018-02-10 05:21 | 41759.33 | 240.0014 | 4 | 5 | 4.391712 | 0 | 2.993163 | 6.082e-09 | 12.70259 | 2.2281e-08
2018-02-10 05:22 | 41819.33 | 300.0027 | 4 | 5 | 4.391367 | 0 | 2.993163 | 6.082e-09 | 12.70259 | 2.2281e-08
2018-02-10 05:24 | 41939.41 | 120.0004 | 5 | 5 | 3.834652 | -6.520168 | 2.993163 | 0.2173025 | 12.70259 | 0.8451481
2018-02-10 05:26 | 42059.41 | 240.0001 | 5 | 5 | 3.771342 | -6.520121 | 2.993163 | 0.4345739 | 12.70259 | 1.67159
2018-02-10 05:28 | 42179.41 | 360.0008 | 5 | 5 | 3.70091 | -6.520164 | 2.993163 | 0.651824 | 12.70259 | 2.48336
2018-02-10 05:30 | 42299.41 | 480.0001 | 5 | 5 | 3.628302 | -6.520053 | 2.993163 | 0.869092 | 12.70259 | 3.279521
2018-02-10 05:32 | 42419.41 | 600 | 5 | 5 | 3.561317 | -6.520073 | 2.993163 | 1.086396 | 12.70259 | 4.060558
2018-02-10 05:34 | 42539.41 | 720.0015 | 5 | 5 | 3.501815 | -6.520023 | 2.993163 | 1.303716 | 12.70259 | 4.827865
2018-02-10 05:36 | 42659.41 | 840.0001 | 5 | 5 | 3.452095 | -6.519917 | 2.993163 | 1.521021 | 12.70259 | 5.583296
2018-02-10 05:38 | 42779.41 | 960.0003 | 5 | 5 | 3.40766 | -6.520004 | 2.993163 | 1.738322 | 12.70259 | 6.328567
2018-02-10 05:40 | 42899.41 | 1080.0003 | 5 | 5 | 3.367627 | -6.519988 | 2.993163 | 1.955632 | 12.70259 | 7.06462
2018-02-10 05:42 | 43019.41 | 1200.0011 | 5 | 5 | 3.331091 | -6.519917 | 2.993163 | 2.172933 | 12.70259 | 7.792424
2018-02-10 05:44 | 43139.41 | 1320.0013 | 5 | 5 | 3.294405 | -6.52001 | 2.993163 | 2.390245 | 12.70259 | 8.512366
2018-02-10 05:46 | 43259.41 | 1440.0006 | 5 | 5 | 3.247783 | -6.52 | 2.993163 | 2.607557 | 12.70259 | 9.223567
2018-02-10 05:48 | 43379.41 | 1560.0006 | 5 | 5 | 3.16081 | -6.519903 | 2.993163 | 2.824864 | 12.70259 | 9.921115
2018-02-10 05:50 | 43471.43 | 1652.0285 | 5 | 5 | 2.99999 | -6.519959 | 2.993163 | 2.991518 | 12.70259 | 10.43667
2018-02-10 05:52 | 43591.48 | 120.0007 | 6 | 5 | 3.626981 | 0 | 2.993163 | 2.991518 | 12.70259 | 10.43667
2018-02-10 05:54 | 43711.48 | 240.0006 | 6 | 5 | 3.655849 | 0 | 2.993163 | 2.991518 | 12.70259 | 10.43667
2018-02-10 05:55 | 43771.48 | 300.0029 | 6 | 5 | 3.662934 | 0 | 2.993163 | 2.991518 | 12.70259 | 10.43667
2018-02-10 05:55 | 43771.49 | 0.0024 | 7 | 6 | 3.662619 | 0 | 0 | 0 | 0 | 0
2018-02-10 05:57 | 43891.57 | 120.0009 | 2 | 6 | 4.035828 | 4.889865 | 0.1623844 | 2.861e-09 | 0.6482252 | 1.0481e-08
2018-02-10 05:59 | 44011.57 | 240.0002 | 2 | 6 | 4.087544 | 4.889869 | 0.3253348 | 2.861e-09 | 1.310382 | 1.0481e-08
2018-02-10 06:01 | 44131.57 | 360.001 | 2 | 6 | 4.119748 | 4.889779 | 0.4882671 | 2.861e-09 | 1.97922 | 1.0481e-08
2018-02-10 06:03 | 44251.57 | 480.0002 | 2 | 6 | 4.142854 | 4.890166 | 0.6512154 | 2.861e-09 | 2.652421 | 1.0481e-08
2018-02-10 06:05 | 44371.57 | 600.0002 | 2 | 6 | 4.16826 | 4.890128 | 0.8141918 | 2.861e-09 | 3.329607 | 1.0481e-08
2018-02-10 06:07 | 44491.57 | 720.0013 | 2 | 6 | 4.197329 | 4.89014 | 0.9771776 | 2.861e-09 | 4.011339 | 1.0481e-08
2018-02-10 06:09 | 44611.57 | 840.0013 | 2 | 6 | 4.200287 | 4.467727 | 1.133517 | 2.861e-09 | 4.667986 | 1.0481e-08
2018-02-10 06:11 | 44731.57 | 960.0007 | 2 | 6 | 4.200241 | 4.050178 | 1.275365 | 2.861e-09 | 5.263787 | 1.0481e-08
2018-02-10 06:13 | 44851.57 | 1080.0004 | 2 | 6 | 4.200264 | 3.655099 | 1.403753 | 2.861e-09 | 5.803056 | 1.0481e-08
2018-02-10 06:15 | 44971.57 | 1200.0005 | 2 | 6 | 4.20029 | 3.264089 | 1.519007 | 2.861e-09 | 6.287154 | 1.0481e-08
2018-02-10 06:15 | 44972.66 | 1201.0946 | 2 | 6 | 4.20027 | 3.259995 | 1.519997 | 2.861e-09 | 6.291312 | 1.0481e-08
2018-02-10 06:17 | 45092.67 | 120.0004 | 3 | 6 | 4.225633 | 3.260139 | 1.628274 | 2.861e-09 | 6.747358 | 1.0481e-08
2018-02-10 06:19 | 45212.67 | 240.0002 | 3 | 6 | 4.255682 | 3.260139 | 1.736929 | 2.861e-09 | 7.208104 | 1.0481e-08
2018-02-10 06:21 | 45332.67 | 360 | 3 | 6 | 4.287485 | 3.260182 | 1.845591 | 2.861e-09 | 7.672239 | 1.0481e-08
2018-02-10 06:23 | 45452.67 | 480.0011 | 3 | 6 | 4.322659 | 3.260211 | 1.954252 | 2.861e-09 | 8.139993 | 1.0481e-08
2018-02-10 06:25 | 45572.67 | 600.0008 | 3 | 6 | 4.361688 | 3.260003 | 2.062908 | 2.861e-09 | 8.61178 | 1.0481e-08
2018-02-10 06:27 | 45692.67 | 720.0015 | 3 | 6 | 4.400321 | 3.225408 | 2.171542 | 2.861e-09 | 9.087783 | 1.0481e-08
2018-02-10 06:29 | 45812.67 | 840 | 3 | 6 | 4.400266 | 2.7373 | 2.270158 | 2.861e-09 | 9.52172 | 1.0481e-08
2018-02-10 06:31 | 45932.67 | 960.0007 | 3 | 6 | 4.400276 | 2.360499 | 2.354961 | 2.861e-09 | 9.894879 | 1.0481e-08
2018-02-10 06:33 | 46052.67 | 1080.0001 | 3 | 6 | 4.400271 | 2.027333 | 2.427977 | 2.861e-09 | 10.21617 | 1.0481e-08
2018-02-10 06:35 | 46172.67 | 1200.0011 | 3 | 6 | 4.400252 | 1.752582 | 2.490816 | 2.861e-09 | 10.49268 | 1.0481e-08
2018-02-10 06:37 | 46292.67 | 1320.0003 | 3 | 6 | 4.400256 | 1.525222 | 2.545338 | 2.861e-09 | 10.73259 | 1.0481e-08
2018-02-10 06:39 | 46412.67 | 1440.0002 | 3 | 6 | 4.400289 | 1.337578 | 2.592965 | 2.861e-09 | 10.94216 | 1.0481e-08
2018-02-10 06:41 | 46532.67 | 1560.001 | 3 | 6 | 4.400288 | 1.170572 | 2.634705 | 2.861e-09 | 11.12582 | 1.0481e-08
2018-02-10 06:43 | 46652.67 | 1680.0017 | 3 | 6 | 4.400239 | 1.024561 | 2.671186 | 2.861e-09 | 11.28635 | 1.0481e-08
2018-02-10 06:45 | 46772.67 | 1800.0007 | 3 | 6 | 4.40023 | 0.9063978 | 2.703293 | 2.861e-09 | 11.42762 | 1.0481e-08
2018-02-10 06:47 | 46892.67 | 1920.0009 | 3 | 6 | 4.400191 | 0.8064184 | 2.731772 | 2.861e-09 | 11.55294 | 1.0481e-08
2018-02-10 06:49 | 47012.67 | 2040.0012 | 3 | 6 | 4.400199 | 0.720108 | 2.757187 | 2.861e-09 | 11.66477 | 1.0481e-08
2018-02-10 06:51 | 47132.67 | 2160.0014 | 3 | 6 | 4.400185 | 0.639883 | 2.779834 | 2.861e-09 | 11.76442 | 1.0481e-08
2018-02-10 06:53 | 47252.67 | 2280.0001 | 3 | 6 | 4.400171 | 0.5731287 | 2.80001 | 2.861e-09 | 11.8532 | 1.0481e-08
2018-02-10 06:55 | 47372.67 | 2400.0001 | 3 | 6 | 4.400219 | 0.5172844 | 2.818151 | 2.861e-09 | 11.93302 | 1.0481e-08
2018-02-10 06:57 | 47492.67 | 2520.0014 | 3 | 6 | 4.400204 | 0.4699907 | 2.834579 | 2.861e-09 | 12.00531 | 1.0481e-08
2018-02-10 06:59 | 47612.67 | 2640.0009 | 3 | 6 | 4.400224 | 0.4265804 | 2.849494 | 2.861e-09 | 12.07094 | 1.0481e-08
2018-02-10 07:01 | 47732.67 | 2760.0007 | 3 | 6 | 4.400179 | 0.3846188 | 2.862971 | 2.861e-09 | 12.13024 | 1.0481e-08
2018-02-10 07:03 | 47852.67 | 2880.0003 | 3 | 6 | 4.40021 | 0.3518057 | 2.875217 | 2.861e-09 | 12.18412 | 1.0481e-08
2018-02-10 07:05 | 47972.67 | 3000.0016 | 3 | 6 | 4.400177 | 0.3232069 | 2.886431 | 2.861e-09 | 12.23347 | 1.0481e-08
2018-02-10 07:07 | 48092.67 | 3120.0005 | 3 | 6 | 4.400141 | 0.2967892 | 2.896756 | 2.861e-09 | 12.2789 | 1.0481e-08
2018-02-10 07:09 | 48212.67 | 3240.001 | 3 | 6 | 4.400149 | 0.2715254 | 2.906235 | 2.861e-09 | 12.32061 | 1.0481e-08
2018-02-10 07:11 | 48332.67 | 3360.0004 | 3 | 6 | 4.400111 | 0.2490797 | 2.914902 | 2.861e-09 | 12.35874 | 1.0481e-08
2018-02-10 07:13 | 48452.67 | 3480.0007 | 3 | 6 | 4.400136 | 0.2305994 | 2.922901 | 2.861e-09 | 12.39394 | 1.0481e-08
2018-02-10 07:15 | 48572.67 | 3600.0013 | 3 | 6 | 4.400152 | 0.2154169 | 2.930322 | 2.861e-09 | 12.42659 | 1.0481e-08
2018-02-10 07:17 | 48692.67 | 3720.0009 | 3 | 6 | 4.400115 | 0.1984596 | 2.937215 | 2.861e-09 | 12.45692 | 1.0481e-08
2018-02-10 07:19 | 48812.67 | 3840.0006 | 3 | 6 | 4.400104 | 0.1825991 | 2.943565 | 2.861e-09 | 12.48487 | 1.0481e-08
2018-02-10 07:21 | 48932.67 | 3960.0008 | 3 | 6 | 4.400134 | 0.1702061 | 2.949439 | 2.861e-09 | 12.51071 | 1.0481e-08
2018-02-10 07:23 | 49052.67 | 4080.0014 | 3 | 6 | 4.400101 | 0.1583719 | 2.954913 | 2.861e-09 | 12.5348 | 1.0481e-08
2018-02-10 07:25 | 49172.67 | 4200.0003 | 3 | 6 | 4.400115 | 0.1481543 | 2.960033 | 2.861e-09 | 12.55733 | 1.0481e-08
2018-02-10 07:27 | 49292.67 | 4320.0009 | 3 | 6 | 4.400132 | 0.1374588 | 2.964793 | 2.861e-09 | 12.57827 | 1.0481e-08
2018-02-10 07:29 | 49412.67 | 4440.0011 | 3 | 6 | 4.400118 | 0.1275377 | 2.969193 | 2.861e-09 | 12.59763 | 1.0481e-08
2018-02-10 07:31 | 49532.67 | 4560.0013 | 3 | 6 | 4.400123 | 0.1192951 | 2.973306 | 2.861e-09 | 12.61573 | 1.0481e-08
2018-02-10 07:33 | 49652.67 | 4680.001 | 3 | 6 | 4.400085 | 0.1116228 | 2.977155 | 2.861e-09 | 12.63266 | 1.0481e-08
2018-02-10 07:35 | 49772.67 | 4800.0006 | 3 | 6 | 4.400072 | 0.1040926 | 2.980769 | 2.861e-09 | 12.64857 | 1.0481e-08
2018-02-10 07:37 | 49892.67 | 4920.0009 | 3 | 6 | 4.400089 | 0.09645271 | 2.984128 | 2.861e-09 | 12.66334 | 1.0481e-08
2018-02-10 07:39 | 50012.67 | 5040.0006 | 3 | 6 | 4.400112 | 0.09103012 | 2.987245 | 2.861e-09 | 12.67706 | 1.0481e-08
2018-02-10 07:41 | 50132.67 | 5160 | 3 | 6 | 4.400124 | 0.08563423 | 2.990173 | 2.861e-09 | 12.68995 | 1.0481e-08
2018-02-10 07:42 | 50219.4 | 5246.7339 | 3 | 6 | 4.400081 | 0.08148193 | 2.992186 | 2.861e-09 | 12.6988 | 1.0481e-08
2018-02-10 07:44 | 50339.45 | 120.0008 | 4 | 6 | 4.392496 | 0 | 2.992186 | 2.861e-09 | 12.6988 | 1.0481e-08
2018-02-10 07:46 | 50459.45 | 240.0011 | 4 | 6 | 4.391639 | 0 | 2.992186 | 2.861e-09 | 12.6988 | 1.0481e-08
2018-02-10 07:47 | 50519.45 | 300.0024 | 4 | 6 | 4.391307 | 0 | 2.992186 | 2.861e-09 | 12.6988 | 1.0481e-08
2018-02-10 07:49 | 50639.53212 | 120.0008 | 5 | 6 | 3.834992 | -6.519859 | 2.992186 | 0.2172989 | 12.6988 | 0.845179
2018-02-10 07:51 | 50759.53232 | 240.001 | 5 | 6 | 3.771648 | -6.520161 | 2.992186 | 0.4346129 | 12.6988 | 1.671887
2018-02-10 07:53 | 50879.53162 | 360.0003 | 5 | 6 | 3.700319 | -6.520144 | 2.992186 | 0.6518925 | 12.6988 | 2.483759
2018-02-10 07:55 | 50999.53142 | 480.0001 | 5 | 6 | 3.628232 | -6.520114 | 2.992186 | 0.8691475 | 12.6988 | 3.279755
2018-02-10 07:57 | 51119.53142 | 600.0001 | 5 | 6 | 3.561501 | -6.52008 | 2.992186 | 1.086432 | 12.6988 | 4.060767
2018-02-10 07:59 | 51239.53182 | 720.0005 | 5 | 6 | 3.502329 | -6.52005 | 2.992186 | 1.303738 | 12.6988 | 4.828092
2018-02-10 08:01 | 51359.53262 | 840.0013 | 5 | 6 | 3.451887 | -6.519992 | 2.992186 | 1.521047 | 12.6988 | 5.583546
2018-02-10 08:03 | 51479.53222 | 960.0009 | 5 | 6 | 3.406692 | -6.520082 | 2.992186 | 1.738349 | 12.6988 | 6.328676
2018-02-10 08:05 | 51599.53272 | 1080.0014 | 5 | 6 | 3.366806 | -6.519981 | 2.992186 | 1.955663 | 12.6988 | 7.06458
2018-02-10 08:07 | 51719.53182 | 1200.0005 | 5 | 6 | 3.330305 | -6.520021 | 2.992186 | 2.172969 | 12.6988 | 7.792187
2018-02-10 08:09 | 51839.53172 | 1320.0004 | 5 | 6 | 3.294097 | -6.51994 | 2.992186 | 2.390282 | 12.6988 | 8.512042
2018-02-10 08:11 | 51959.53242 | 1440.0011 | 5 | 6 | 3.246519 | -6.51996 | 2.992186 | 2.607593 | 12.6988 | 9.223098
2018-02-10 08:13 | 52079.53212 | 1560.0008 | 5 | 6 | 3.159264 | -6.519969 | 2.992186 | 2.824906 | 12.6988 | 9.920284
2018-02-10 08:15 | 52170.66672 | 1651.1354 | 5 | 6 | 2.999985 | -6.519994 | 2.992186 | 2.989943 | 12.6988 | 10.43069
2018-02-10 08:17 | 52290.71094 | 119.9999 | 6 | 6 | 3.626814 | 0 | 2.992186 | 2.989951 | 12.6988 | 10.43072
2018-02-10 08:19 | 52410.71184 | 240.0008 | 6 | 6 | 3.655822 | 0 | 2.992186 | 2.989951 | 12.6988 | 10.43072
2018-02-10 08:20 | 52470.71414 | 300.0031 | 6 | 6 | 3.66289 | 0 | 2.992186 | 2.989951 | 12.6988 | 10.43072
2018-02-10 08:20 | 52470.72 | 0.0025 | 7 | 7 | 3.662796 | 0 | 0 | 0 | 0 | 0
2018-02-10 08:22 | 52590.8 | 120.0002 | 2 | 7 | 4.036487 | 4.889913 | 0.1623828 | 3.198e-09 | 0.6483479 | 1.1713e-08
2018-02-10 08:24 | 52710.8 | 240.0009 | 2 | 7 | 4.08834 | 4.889796 | 0.3253564 | 3.198e-09 | 1.310722 | 1.1713e-08
2018-02-10 08:26 | 52830.8 | 360.0001 | 2 | 7 | 4.120026 | 4.889909 | 0.4883116 | 3.198e-09 | 1.979751 | 1.1713e-08
2018-02-10 08:28 | 52950.8 | 480.0012 | 2 | 7 | 4.143018 | 4.889867 | 0.6512489 | 3.198e-09 | 2.652925 | 1.1713e-08
2018-02-10 08:30 | 53070.8 | 600.0008 | 2 | 7 | 4.16885 | 4.889812 | 0.8141981 | 3.198e-09 | 3.330057 | 1.1713e-08
2018-02-10 08:32 | 53190.8 | 720.0009 | 2 | 7 | 4.197415 | 4.890162 | 0.9771742 | 3.198e-09 | 4.011803 | 1.1713e-08
2018-02-10 08:34 | 53310.8 | 840.0012 | 2 | 7 | 4.200308 | 4.468112 | 1.133552 | 3.198e-09 | 4.668611 | 1.1713e-08
2018-02-10 08:36 | 53430.8 | 960.0009 | 2 | 7 | 4.200295 | 4.054221 | 1.275488 | 3.198e-09 | 5.264783 | 1.1713e-08
2018-02-10 08:38 | 53550.8 | 1080.0005 | 2 | 7 | 4.200278 | 3.652598 | 1.403891 | 3.198e-09 | 5.804114 | 1.1713e-08
2018-02-10 08:40 | 53670.8 | 1200.0001 | 2 | 7 | 4.200279 | 3.261987 | 1.519031 | 3.198e-09 | 6.287731 | 1.1713e-08
2018-02-10 08:40 | 53671.41 | 1200.6096 | 2 | 7 | 4.200272 | 3.259999 | 1.519584 | 3.198e-09 | 6.290057 | 1.1713e-08
2018-02-10 08:42 | 53791.42 | 120.0007 | 3 | 7 | 4.225395 | 3.259891 | 1.627859 | 3.198e-09 | 6.746082 | 1.1713e-08
2018-02-10 08:44 | 53911.42 | 240.0006 | 3 | 7 | 4.255307 | 3.260131 | 1.736513 | 3.198e-09 | 7.206794 | 1.1713e-08
2018-02-10 08:46 | 54031.42 | 360 | 3 | 7 | 4.287224 | 3.260144 | 1.845175 | 3.198e-09 | 7.670889 | 1.1713e-08
2018-02-10 08:48 | 54151.42 | 480.0011 | 3 | 7 | 4.322857 | 3.260116 | 1.953837 | 3.198e-09 | 8.138638 | 1.1713e-08
2018-02-10 08:50 | 54271.42 | 600.0008 | 3 | 7 | 4.361783 | 3.26007 | 2.062495 | 3.198e-09 | 8.610456 | 1.1713e-08
2018-02-10 08:52 | 54391.42 | 720 | 3 | 7 | 4.400338 | 3.222842 | 2.171118 | 3.198e-09 | 9.08642 | 1.1713e-08
2018-02-10 08:54 | 54511.42 | 840.0001 | 3 | 7 | 4.400311 | 2.737828 | 2.269722 | 3.198e-09 | 9.520309 | 1.1713e-08
2018-02-10 08:56 | 54631.42 | 960.0013 | 3 | 7 | 4.400252 | 2.356784 | 2.354479 | 3.198e-09 | 9.893262 | 1.1713e-08
2018-02-10 08:58 | 54751.42 | 1080.0001 | 3 | 7 | 4.400271 | 2.0218 | 2.42728 | 3.198e-09 | 10.21361 | 1.1713e-08
2018-02-10 09:00 | 54871.42 | 1200.0008 | 3 | 7 | 4.400247 | 1.750238 | 2.489989 | 3.198e-09 | 10.48954 | 1.1713e-08
2018-02-10 09:02 | 54991.42 | 1320.0006 | 3 | 7 | 4.400247 | 1.524785 | 2.54445 | 3.198e-09 | 10.72919 | 1.1713e-08
2018-02-10 09:04 | 55111.42 | 1440.0015 | 3 | 7 | 4.400241 | 1.335525 | 2.592064 | 3.198e-09 | 10.9387 | 1.1713e-08
2018-02-10 09:06 | 55231.42 | 1560 | 3 | 7 | 4.400257 | 1.166946 | 2.63373 | 3.198e-09 | 11.12204 | 1.1713e-08
2018-02-10 09:08 | 55351.42 | 1680.0005 | 3 | 7 | 4.400212 | 1.022431 | 2.670133 | 3.198e-09 | 11.28222 | 1.1713e-08
2018-02-10 09:10 | 55471.42 | 1800.001 | 3 | 7 | 4.400198 | 0.9047241 | 2.702201 | 3.198e-09 | 11.42333 | 1.1713e-08
2018-02-10 09:12 | 55591.42 | 1920.0004 | 3 | 7 | 4.400213 | 0.8058195 | 2.730667 | 3.198e-09 | 11.54858 | 1.1713e-08
2018-02-10 09:14 | 55711.42 | 2040.0007 | 3 | 7 | 4.400211 | 0.7190981 | 2.75606 | 3.198e-09 | 11.66032 | 1.1713e-08
2018-02-10 09:16 | 55831.42 | 2160.0003 | 3 | 7 | 4.400207 | 0.6381369 | 2.778652 | 3.198e-09 | 11.75973 | 1.1713e-08
2018-02-10 09:18 | 55951.42 | 2280.0005 | 3 | 7 | 4.4002 | 0.5730705 | 2.798805 | 3.198e-09 | 11.8484 | 1.1713e-08
2018-02-10 09:20 | 56071.42 | 2400.0007 | 3 | 7 | 4.400164 | 0.5171738 | 2.816943 | 3.198e-09 | 11.92821 | 1.1713e-08
2018-02-10 09:22 | 56191.42 | 2520.001 | 3 | 7 | 4.400155 | 0.4689178 | 2.833378 | 3.198e-09 | 12.00053 | 1.1713e-08
2018-02-10 09:24 | 56311.42 | 2640.0007 | 3 | 7 | 4.400186 | 0.4248457 | 2.84828 | 3.198e-09 | 12.0661 | 1.1713e-08
2018-02-10 09:26 | 56431.42 | 2760.0015 | 3 | 7 | 4.400197 | 0.3850985 | 2.861739 | 3.198e-09 | 12.12533 | 1.1713e-08
2018-02-10 09:28 | 56551.42 | 2880.0014 | 3 | 7 | 4.400174 | 0.3517723 | 2.873997 | 3.198e-09 | 12.17926 | 1.1713e-08
2018-02-10 09:30 | 56671.42 | 3000.0011 | 3 | 7 | 4.400136 | 0.3231936 | 2.885232 | 3.198e-09 | 12.2287 | 1.1713e-08
2018-02-10 09:32 | 56791.42 | 3120.001 | 3 | 7 | 4.400152 | 0.2971582 | 2.895575 | 3.198e-09 | 12.27421 | 1.1713e-08
2018-02-10 09:34 | 56911.42 | 3240.0004 | 3 | 7 | 4.400157 | 0.2715759 | 2.90504 | 3.198e-09 | 12.31586 | 1.1713e-08
2018-02-10 09:36 | 57031.42 | 3360.0003 | 3 | 7 | 4.400119 | 0.2494059 | 2.913718 | 3.198e-09 | 12.35404 | 1.1713e-08
2018-02-10 09:38 | 57151.42 | 3480.0012 | 3 | 7 | 4.400116 | 0.2308302 | 2.92173 | 3.198e-09 | 12.3893 | 1.1713e-08
2018-02-10 09:40 | 57271.42 | 3600.0015 | 3 | 7 | 4.40014 | 0.2153597 | 2.929166 | 3.198e-09 | 12.42202 | 1.1713e-08
2018-02-10 09:42 | 57391.42 | 3720.0013 | 3 | 7 | 4.400188 | 0.1994915 | 2.936062 | 3.198e-09 | 12.45236 | 1.1713e-08
2018-02-10 09:44 | 57511.42 | 3840.0007 | 3 | 7 | 4.40012 | 0.1833286 | 2.942412 | 3.198e-09 | 12.4803 | 1.1713e-08
2018-02-10 09:46 | 57631.42 | 3960.0014 | 3 | 7 | 4.400148 | 0.1705608 | 2.948295 | 3.198e-09 | 12.50619 | 1.1713e-08
2018-02-10 09:48 | 57751.42 | 4080 | 3 | 7 | 4.400143 | 0.1594095 | 2.953779 | 3.198e-09 | 12.53031 | 1.1713e-08
2018-02-10 09:50 | 57871.42 | 4200.0007 | 3 | 7 | 4.400112 | 0.1485891 | 2.958897 | 3.198e-09 | 12.55283 | 1.1713e-08
2018-02-10 09:52 | 57991.42 | 4320 | 3 | 7 | 4.40013 | 0.1366243 | 2.963646 | 3.198e-09 | 12.57373 | 1.1713e-08
2018-02-10 09:54 | 58111.42 | 4440.0008 | 3 | 7 | 4.400134 | 0.127573 | 2.968042 | 3.198e-09 | 12.59308 | 1.1713e-08
2018-02-10 09:56 | 58231.42 | 4560.0015 | 3 | 7 | 4.400103 | 0.1192904 | 2.972143 | 3.198e-09 | 12.61112 | 1.1713e-08
2018-02-10 09:58 | 58351.42 | 4680.0009 | 3 | 7 | 4.400152 | 0.1124163 | 2.975994 | 3.198e-09 | 12.62806 | 1.1713e-08
2018-02-10 10:00 | 58471.42 | 4800.0015 | 3 | 7 | 4.400125 | 0.1044283 | 2.979589 | 3.198e-09 | 12.64388 | 1.1713e-08
2018-02-10 10:02 | 58591.42 | 4920.0008 | 3 | 7 | 4.400105 | 0.09650135 | 2.982925 | 3.198e-09 | 12.65856 | 1.1713e-08
2018-02-10 10:04 | 58711.42 | 5040.0007 | 3 | 7 | 4.400101 | 0.09028816 | 2.986048 | 3.198e-09 | 12.6723 | 1.1713e-08
2018-02-10 10:06 | 58831.42 | 5160 | 3 | 7 | 4.40012 | 0.08565044 | 2.988973 | 3.198e-09 | 12.68517 | 1.1713e-08
2018-02-10 10:07 | 58932.69 | 5261.2718 | 3 | 7 | 4.400125 | 0.0814991 | 2.991308 | 3.198e-09 | 12.69545 | 1.1713e-08
2018-02-10 10:09 | 59052.7367 | 120.0007 | 4 | 7 | 4.392586 | 0 | 2.991308 | 3.198e-09 | 12.69545 | 1.1713e-08
2018-02-10 10:11 | 59172.7375 | 240.0015 | 4 | 7 | 4.391736 | 0 | 2.991308 | 3.198e-09 | 12.69545 | 1.1713e-08
2018-02-10 10:12 | 59232.739 | 300.003 | 4 | 7 | 4.391416 | 0 | 2.991308 | 3.198e-09 | 12.69545 | 1.1713e-08
2018-02-10 10:14 | 59352.82 | 120.0009 | 5 | 7 | 3.836306 | -6.520101 | 2.991308 | 0.2173013 | 12.69545 | 0.8453446
2018-02-10 10:16 | 59472.82 | 240.0008 | 5 | 7 | 3.77228 | -6.52002 | 2.991308 | 0.4346065 | 12.69545 | 1.672215
2018-02-10 10:18 | 59592.82 | 360.0016 | 5 | 7 | 3.699534 | -6.520028 | 2.991308 | 0.6519129 | 12.69545 | 2.484162
2018-02-10 10:20 | 59712.82 | 480.0008 | 5 | 7 | 3.628265 | -6.52 | 2.991308 | 0.8691854 | 12.69545 | 3.280134
2018-02-10 10:22 | 59832.82 | 600.0009 | 5 | 7 | 3.561626 | -6.519974 | 2.991308 | 1.086439 | 12.69545 | 4.061045
2018-02-10 10:24 | 59952.82 | 720.0005 | 5 | 7 | 3.502386 | -6.519875 | 2.991308 | 1.303717 | 12.69545 | 4.828343
2018-02-10 10:26 | 60072.82 | 840.0008 | 5 | 7 | 3.450815 | -6.520018 | 2.991308 | 1.521024 | 12.69545 | 5.583702
2018-02-10 10:28 | 60192.82 | 960.0009 | 5 | 7 | 3.405569 | -6.519925 | 2.991308 | 1.73832 | 12.69545 | 6.32851
2018-02-10 10:30 | 60312.82 | 1080.0008 | 5 | 7 | 3.366408 | -6.51997 | 2.991308 | 1.955632 | 12.69545 | 7.064246
2018-02-10 10:32 | 60432.82 | 1200.0001 | 5 | 7 | 3.330334 | -6.519956 | 2.991308 | 2.17293 | 12.69545 | 7.791796
2018-02-10 10:34 | 60552.82 | 1320.0002 | 5 | 7 | 3.293605 | -6.52003 | 2.991308 | 2.390236 | 12.69545 | 8.511575
2018-02-10 10:36 | 60672.82 | 1440.0009 | 5 | 7 | 3.244441 | -6.519952 | 2.991308 | 2.607543 | 12.69545 | 9.222383
2018-02-10 10:38 | 60792.82 | 1560.0001 | 5 | 7 | 3.157998 | -6.52001 | 2.991308 | 2.82486 | 12.69545 | 9.919201
2018-02-10 10:40 | 60883.5 | 1650.6849 | 5 | 7 | 2.999982 | -6.520023 | 2.991308 | 2.989085 | 12.69545 | 10.42697
2018-02-10 10:42 | 61003.55 | 119.9999 | 6 | 7 | 3.626725 | 0 | 2.991308 | 2.989085 | 12.69545 | 10.42697
2018-02-10 10:44 | 61123.55 | 240.0003 | 6 | 7 | 3.655809 | 0 | 2.991308 | 2.989085 | 12.69545 | 10.42697
2018-02-10 10:45 | 61183.55 | 300.0022 | 6 | 7 | 3.663024 | 0 | 2.991308 | 2.989085 | 12.69545 | 10.42697
2018-02-10 10:45 | 61183.56 | 0.0023 | 7 | 8 | 3.662858 | 0 | 0 | 0 | 0 | 0
2018-02-10 10:47 | 61303.64 | 120.0005 | 2 | 8 | 4.037754 | 4.88992 | 0.1623892 | 0 | 0.6485922 | 0
2018-02-10 10:49 | 61423.64 | 240.001 | 2 | 8 | 4.088927 | 4.889876 | 0.3253654 | 0 | 1.311117 | 0
2018-02-10 10:51 | 61543.64 | 360.0004 | 2 | 8 | 4.120069 | 4.889878 | 0.4883373 | 0 | 1.980271 | 0
2018-02-10 10:53 | 61663.64 | 480.0006 | 2 | 8 | 4.143535 | 4.889998 | 0.651283 | 0 | 2.653538 | 0
2018-02-10 10:55 | 61783.64 | 600.0006 | 2 | 8 | 4.170042 | 4.889853 | 0.8142218 | 0 | 3.330797 | 0
2018-02-10 10:57 | 61903.64 | 720.001 | 2 | 8 | 4.197857 | 4.889871 | 0.9771838 | 0 | 4.012608 | 0
2018-02-10 10:59 | 62023.64 | 840.0005 | 2 | 8 | 4.200284 | 4.466594 | 1.133389 | 0 | 4.668699 | 0
2018-02-10 11:01 | 62143.64 | 960.0018 | 2 | 8 | 4.200292 | 4.052131 | 1.275363 | 0 | 5.265029 | 0
2018-02-10 11:03 | 62263.64 | 1080.0001 | 2 | 8 | 4.200278 | 3.640922 | 1.40357 | 0 | 5.803535 | 0
2018-02-10 11:05 | 62382.16 | 1198.5247 | 2 | 8 | 4.200295 | 3.259986 | 1.516984 | 0 | 6.279906 | 0
2018-02-10 11:07 | 62502.17 | 120.0007 | 3 | 8 | 4.225164 | 3.26014 | 1.625262 | 0 | 6.735932 | 0
2018-02-10 11:09 | 62622.17 | 240.001 | 3 | 8 | 4.254673 | 3.260102 | 1.73392 | 0 | 7.196613 | 0
2018-02-10 11:11 | 62742.17 | 360.0011 | 3 | 8 | 4.286932 | 3.260121 | 1.84258 | 0 | 7.660653 | 0
2018-02-10 11:13 | 62862.17 | 480.0002 | 3 | 8 | 4.323183 | 3.260146 | 1.951243 | 0 | 8.128417 | 0
2018-02-10 11:15 | 62982.17 | 600.0003 | 3 | 8 | 4.361606 | 3.260121 | 2.059899 | 0 | 8.600229 | 0
2018-02-10 11:17 | 63102.17 | 720.0011 | 3 | 8 | 4.400325 | 3.233272 | 2.168549 | 0 | 9.076277 | 0
2018-02-10 11:19 | 63222.17 | 840.001 | 3 | 8 | 4.400248 | 2.743693 | 2.267472 | 0 | 9.51157 | 0
2018-02-10 11:21 | 63342.17 | 960.0011 | 3 | 8 | 4.400267 | 2.357072 | 2.352367 | 0 | 9.885133 | 0
2018-02-10 11:23 | 63462.17 | 1080.0002 | 3 | 8 | 4.400298 | 2.025691 | 2.425194 | 0 | 10.20559 | 0
2018-02-10 11:25 | 63582.17 | 1200.0003 | 3 | 8 | 4.40028 | 1.755868 | 2.48806 | 0 | 10.48222 | 0
2018-02-10 11:27 | 63702.17 | 1320.001 | 3 | 8 | 4.400246 | 1.531771 | 2.542715 | 0 | 10.72271 | 0
2018-02-10 11:29 | 63822.17 | 1440.0003 | 3 | 8 | 4.400268 | 1.338762 | 2.59046 | 0 | 10.9328 | 0
2018-02-10 11:31 | 63942.17 | 1560.0012 | 3 | 8 | 4.400223 | 1.165197 | 2.632125 | 0 | 11.11614 | 0
2018-02-10 11:33 | 64062.17 | 1680.0003 | 3 | 8 | 4.400213 | 1.024243 | 2.668544 | 0 | 11.27639 | 0
2018-02-10 11:35 | 64182.17 | 1800.0011 | 3 | 8 | 4.400259 | 0.90734 | 2.700671 | 0 | 11.41775 | 0
2018-02-10 11:37 | 64302.17 | 1920.001 | 3 | 8 | 4.400219 | 0.8079872 | 2.729223 | 0 | 11.54339 | 0
2018-02-10 11:39 | 64422.17 | 2040.0014 | 3 | 8 | 4.400252 | 0.7190895 | 2.754647 | 0 | 11.65526 | 0
2018-02-10 11:41 | 64542.17 | 2160.0014 | 3 | 8 | 4.400225 | 0.6391459 | 2.777218 | 0 | 11.75458 | 0
2018-02-10 11:43 | 64662.17 | 2280.0016 | 3 | 8 | 4.400213 | 0.574729 | 2.797391 | 0 | 11.84334 | 0
2018-02-10 11:45 | 64782.17 | 2400 | 3 | 8 | 4.400178 | 0.5191946 | 2.815573 | 0 | 11.92335 | 0
2018-02-10 11:47 | 64902.17 | 2520.0003 | 3 | 8 | 4.400168 | 0.4707403 | 2.832051 | 0 | 11.99585 | 0
2018-02-10 11:49 | 65022.17 | 2640.0002 | 3 | 8 | 4.400178 | 0.423768 | 2.846944 | 0 | 12.06139 | 0
2018-02-10 11:51 | 65142.17 | 2760 | 3 | 8 | 4.400109 | 0.3840265 | 2.860395 | 0 | 12.12057 | 0
2018-02-10 11:53 | 65262.17 | 2880.0001 | 3 | 8 | 4.400171 | 0.3522921 | 2.872658 | 0 | 12.17453 | 0
2018-02-10 11:55 | 65382.17 | 3000.0003 | 3 | 8 | 4.400185 | 0.323843 | 2.883912 | 0 | 12.22405 | 0
2018-02-10 11:57 | 65502.17 | 3120.0003 | 3 | 8 | 4.400132 | 0.2963314 | 2.894245 | 0 | 12.26952 | 0
2018-02-10 11:59 | 65622.17 | 3240.0003 | 3 | 8 | 4.400099 | 0.2696943 | 2.903684 | 0 | 12.31105 | 0
2018-02-10 12:01 | 65742.17 | 3360.0011 | 3 | 8 | 4.400112 | 0.2496567 | 2.912348 | 0 | 12.34917 | 0
2018-02-10 12:03 | 65862.17 | 3480.0013 | 3 | 8 | 4.400171 | 0.2324381 | 2.920365 | 0 | 12.38445 | 0
2018-02-10 12:05 | 65982.17 | 3600.0027 | 3 | 8 | 4.400131 | 0.2146893 | 2.927809 | 0 | 12.4172 | 0
2018-02-10 12:07 | 66102.17 | 3720.0008 | 3 | 8 | 4.40017 | 0.1981459 | 2.934683 | 0 | 12.44745 | 0
2018-02-10 12:09 | 66222.17 | 3840.0001 | 3 | 8 | 4.400147 | 0.1828985 | 2.941013 | 0 | 12.4753 | 0
2018-02-10 12:11 | 66342.17 | 3960.0003 | 3 | 8 | 4.400078 | 0.1694946 | 2.946889 | 0 | 12.50116 | 0
2018-02-10 12:13 | 66462.17 | 4080.0028 | 3 | 8 | 4.400135 | 0.1594439 | 2.95237 | 0 | 12.52528 | 0
2018-02-10 12:15 | 66582.17 | 4200.0003 | 3 | 8 | 4.400156 | 0.148222 | 2.957497 | 0 | 12.54784 | 0
2018-02-10 12:17 | 66702.17 | 4320.0006 | 3 | 8 | 4.400144 | 0.136961 | 2.962224 | 0 | 12.56863 | 0
2018-02-10 12:19 | 66822.17 | 4440.0013 | 3 | 8 | 4.400115 | 0.1276102 | 2.966614 | 0 | 12.58795 | 0
2018-02-10 12:21 | 66942.17 | 4560.0005 | 3 | 8 | 4.400135 | 0.1200562 | 2.970719 | 0 | 12.60601 | 0
2018-02-10 12:23 | 67062.17 | 4680.0002 | 3 | 8 | 4.400096 | 0.1117058 | 2.974579 | 0 | 12.623 | 0
2018-02-10 12:25 | 67182.17 | 4800.0008 | 3 | 8 | 4.400148 | 0.1040993 | 2.97817 | 0 | 12.6388 | 0
2018-02-10 12:27 | 67302.17 | 4920.0001 | 3 | 8 | 4.400086 | 0.09613132 | 2.981497 | 0 | 12.65344 | 0
2018-02-10 12:29 | 67422.17 | 5040.0017 | 3 | 8 | 4.400144 | 0.09108067 | 2.98461 | 0 | 12.66714 | 0
2018-02-10 12:31 | 67542.17 | 5160.0002 | 3 | 8 | 4.400107 | 0.08518982 | 2.98754 | 0 | 12.68003 | 0
2018-02-10 12:32 | 67622.79 | 5240.6206 | 3 | 8 | 4.400099 | 0.08149052 | 2.989414 | 0 | 12.68827 | 0
2018-02-10 12:34 | 67742.84 | 120.0012 | 4 | 8 | 4.392525 | 0 | 2.989414 | 0 | 12.68827 | 0
2018-02-10 12:36 | 67862.83 | 240.0002 | 4 | 8 | 4.391677 | 0 | 2.989414 | 0 | 12.68827 | 0
2018-02-10 12:37 | 67922.84 | 300.0017 | 4 | 8 | 4.391324 | 0 | 2.989414 | 0 | 12.68827 | 0
2018-02-10 12:39 | 68042.92442 | 120.0011 | 5 | 8 | 3.837402 | -6.519822 | 2.989414 | 0.2172929 | 12.68827 | 0.8455243
2018-02-10 12:41 | 68162.92392 | 240.0006 | 5 | 8 | 3.772341 | -6.519927 | 2.989414 | 0.4346022 | 12.68827 | 1.672536
2018-02-10 12:43 | 68282.92452 | 360.0012 | 5 | 8 | 3.699599 | -6.520109 | 2.989414 | 0.6519158 | 12.68827 | 2.484469
2018-02-10 12:45 | 68402.92452 | 480.0012 | 5 | 8 | 3.62859 | -6.520075 | 2.989414 | 0.8692137 | 12.68827 | 3.280595
2018-02-10 12:47 | 68522.92402 | 600.0007 | 5 | 8 | 3.562459 | -6.520138 | 2.989414 | 1.086485 | 12.68827 | 4.061677
2018-02-10 12:49 | 68642.92482 | 720.0015 | 5 | 8 | 3.503174 | -6.520101 | 2.989414 | 1.303739 | 12.68827 | 4.829072
2018-02-10 12:51 | 68762.92392 | 840.0006 | 5 | 8 | 3.450885 | -6.520058 | 2.989414 | 1.521023 | 12.68827 | 5.584454
2018-02-10 12:53 | 68882.92452 | 960.0012 | 5 | 8 | 3.405465 | -6.519964 | 2.989414 | 1.738328 | 12.68827 | 6.329257
2018-02-10 12:55 | 69002.92392 | 1080.0006 | 5 | 8 | 3.366551 | -6.519948 | 2.989414 | 1.955638 | 12.68827 | 7.06501
2018-02-10 12:57 | 69122.92392 | 1200.0006 | 5 | 8 | 3.330366 | -6.519912 | 2.989414 | 2.172942 | 12.68827 | 7.792595
2018-02-10 12:59 | 69242.92332 | 1320 | 5 | 8 | 3.293601 | -6.51992 | 2.989414 | 2.39025 | 12.68827 | 8.512389
2018-02-10 13:01 | 69362.92432 | 1440.001 | 5 | 8 | 3.244214 | -6.519962 | 2.989414 | 2.607555 | 12.68827 | 9.223133
2018-02-10 13:03 | 69482.92392 | 1560.0006 | 5 | 8 | 3.157261 | -6.519948 | 2.989414 | 2.824856 | 12.68827 | 9.919847
2018-02-10 13:05 | 69572.87292 | 1649.9496 | 5 | 8 | 2.999984 | -6.520001 | 2.989414 | 2.987751 | 12.68827 | 10.42341
2018-02-10 13:07 | 69692.91 | 120.0011 | 6 | 8 | 3.626373 | 0 | 2.989414 | 2.987762 | 12.68827 | 10.42344
2018-02-10 13:09 | 69812.91 | 240.0002 | 6 | 8 | 3.655608 | 0 | 2.989414 | 2.987762 | 12.68827 | 10.42344
2018-02-10 13:10 | 69872.91 | 300.0021 | 6 | 8 | 3.662813 | 0 | 2.989414 | 2.987762 | 12.68827 | 10.42344
2018-02-10 13:10 | 69872.92 | 0.0023 | 7 | 9 | 3.662799 | 0 | 0 | 0 | 0 | 0
2018-02-10 13:12 | 69993 | 120.0017 | 2 | 9 | 4.037707 | 4.889939 | 0.1623794 | 1.85e-10 | 0.6485923 | 6.76e-10
2018-02-10 13:14 | 70113 | 240.0009 | 2 | 9 | 4.088709 | 4.889972 | 0.3253543 | 1.85e-10 | 1.311092 | 6.76e-10
2018-02-10 13:16 | 70233 | 360.0005 | 2 | 9 | 4.12 | 4.889899 | 0.4883315 | 1.85e-10 | 1.980225 | 6.76e-10
2018-02-10 13:18 | 70353 | 480.0012 | 2 | 9 | 4.143624 | 4.88989 | 0.6513007 | 1.85e-10 | 2.653584 | 6.76e-10
2018-02-10 13:20 | 70473 | 600.0005 | 2 | 9 | 4.170131 | 4.889804 | 0.8142481 | 1.85e-10 | 3.330913 | 6.76e-10
2018-02-10 13:22 | 70593 | 720.0006 | 2 | 9 | 4.197732 | 4.889848 | 0.9771879 | 1.85e-10 | 4.01262 | 6.76e-10
2018-02-10 13:24 | 70713 | 840.0011 | 2 | 9 | 4.200284 | 4.472844 | 1.133507 | 1.85e-10 | 4.669187 | 6.76e-10
2018-02-10 13:26 | 70833 | 960.0006 | 2 | 9 | 4.200292 | 4.054498 | 1.275596 | 1.85e-10 | 5.266002 | 6.76e-10
2018-02-10 13:28 | 70953 | 1080.0004 | 2 | 9 | 4.200245 | 3.637448 | 1.403803 | 1.85e-10 | 5.804508 | 6.76e-10
2018-02-10 13:30 | 71071.25 | 1198.2458 | 2 | 9 | 4.200286 | 3.259982 | 1.516893 | 1.85e-10 | 6.279519 | 6.76e-10
2018-02-10 13:32 | 71191.26 | 120.0006 | 3 | 9 | 4.225052 | 3.260068 | 1.625172 | 1.85e-10 | 6.735535 | 6.76e-10
2018-02-10 13:34 | 71311.26 | 240.0011 | 3 | 9 | 4.254539 | 3.260169 | 1.733827 | 1.85e-10 | 7.196187 | 6.76e-10
2018-02-10 13:36 | 71431.26 | 360.0011 | 3 | 9 | 4.287103 | 3.260144 | 1.842484 | 1.85e-10 | 7.660212 | 6.76e-10
2018-02-10 13:38 | 71551.26 | 480.0002 | 3 | 9 | 4.323609 | 3.259955 | 1.95114 | 1.85e-10 | 8.127986 | 6.76e-10
2018-02-10 13:40 | 71671.26 | 600.0008 | 3 | 9 | 4.361861 | 3.259849 | 2.059798 | 1.85e-10 | 8.599842 | 6.76e-10
2018-02-10 13:42 | 71791.26 | 720.0009 | 3 | 9 | 4.400322 | 3.231877 | 2.168434 | 1.85e-10 | 9.075851 | 6.76e-10
2018-02-10 13:44 | 71911.26 | 840.001 | 3 | 9 | 4.400298 | 2.740117 | 2.267297 | 1.85e-10 | 9.510878 | 6.76e-10
2018-02-10 13:46 | 72031.26 | 960.001 | 3 | 9 | 4.40029 | 2.350646 | 2.352012 | 1.85e-10 | 9.883648 | 6.76e-10
2018-02-10 13:48 | 72151.26 | 1080 | 3 | 9 | 4.400263 | 2.019462 | 2.424601 | 1.85e-10 | 10.20306 | 6.76e-10
2018-02-10 13:50 | 72271.26 | 1200.0015 | 3 | 9 | 4.400266 | 1.752265 | 2.487321 | 1.85e-10 | 10.47904 | 6.76e-10
2018-02-10 13:52 | 72391.26 | 1320.0015 | 3 | 9 | 4.400247 | 1.529239 | 2.541887 | 1.85e-10 | 10.71915 | 6.76e-10
2018-02-10 13:54 | 72511.26 | 1440.0013 | 3 | 9 | 4.400263 | 1.335722 | 2.589552 | 1.85e-10 | 10.92889 | 6.76e-10
2018-02-10 13:56 | 72631.26 | 1560.0012 | 3 | 9 | 4.400221 | 1.163633 | 2.631127 | 1.85e-10 | 11.11183 | 6.76e-10
2018-02-10 13:58 | 72751.26 | 1680.0014 | 3 | 9 | 4.400245 | 1.023429 | 2.667499 | 1.85e-10 | 11.27187 | 6.76e-10
2018-02-10 14:00 | 72871.26 | 1800.0007 | 3 | 9 | 4.400229 | 0.9074383 | 2.699611 | 1.85e-10 | 11.41317 | 6.76e-10
2018-02-10 14:02 | 72991.26 | 1920.0005 | 3 | 9 | 4.400226 | 0.8080244 | 2.728162 | 1.85e-10 | 11.5388 | 6.76e-10
2018-02-10 14:04 | 73111.26 | 2040 | 3 | 9 | 4.400183 | 0.717061 | 2.753568 | 1.85e-10 | 11.65059 | 6.76e-10
2018-02-10 14:06 | 73231.26 | 2160.0005 | 3 | 9 | 4.400194 | 0.6391811 | 2.776118 | 1.85e-10 | 11.74982 | 6.76e-10
2018-02-10 14:08 | 73351.26 | 2280.0011 | 3 | 9 | 4.400177 | 0.5742016 | 2.796307 | 1.85e-10 | 11.83865 | 6.76e-10
2018-02-10 14:10 | 73471.26 | 2400.0008 | 3 | 9 | 4.400218 | 0.5202084 | 2.814517 | 1.85e-10 | 11.91878 | 6.76e-10
2018-02-10 14:12 | 73591.26 | 2520.0005 | 3 | 9 | 4.400174 | 0.4703503 | 2.831004 | 1.85e-10 | 11.99132 | 6.76e-10
2018-02-10 14:14 | 73711.26 | 2640.0002 | 3 | 9 | 4.400149 | 0.4229517 | 2.845886 | 1.85e-10 | 12.05681 | 6.76e-10
2018-02-10 14:16 | 73831.26 | 2760.001 | 3 | 9 | 4.400148 | 0.3851557 | 2.859344 | 1.85e-10 | 12.11602 | 6.76e-10
2018-02-10 14:18 | 73951.26 | 2880.0014 | 3 | 9 | 4.400192 | 0.3530731 | 2.871624 | 1.85e-10 | 12.17006 | 6.76e-10
2018-02-10 14:20 | 74071.26 | 3000.0011 | 3 | 9 | 4.400155 | 0.324254 | 2.882899 | 1.85e-10 | 12.21967 | 6.76e-10
2018-02-10 14:22 | 74191.26 | 3120.0015 | 3 | 9 | 4.400133 | 0.2960043 | 2.893239 | 1.85e-10 | 12.26517 | 6.76e-10
2018-02-10 14:24 | 74311.26 | 3240.0014 | 3 | 9 | 4.400182 | 0.2715416 | 2.902672 | 1.85e-10 | 12.30668 | 6.76e-10
2018-02-10 14:26 | 74431.26 | 3360.0004 | 3 | 9 | 4.400135 | 0.2500639 | 2.911344 | 1.85e-10 | 12.34483 | 6.76e-10
2018-02-10 14:28 | 74551.26 | 3480.001 | 3 | 9 | 4.400141 | 0.2325039 | 2.919374 | 1.85e-10 | 12.38017 | 6.76e-10
2018-02-10 14:30 | 74671.26 | 3600.0015 | 3 | 9 | 4.400143 | 0.2150183 | 2.92683 | 1.85e-10 | 12.41297 | 6.76e-10
2018-02-10 14:32 | 74791.26 | 3720.0012 | 3 | 9 | 4.400107 | 0.1966457 | 2.933702 | 1.85e-10 | 12.44321 | 6.76e-10
2018-02-10 14:34 | 74911.26 | 3840.0017 | 3 | 9 | 4.400168 | 0.1835909 | 2.940033 | 1.85e-10 | 12.47107 | 6.76e-10
2018-02-10 14:36 | 75031.26 | 3960.0004 | 3 | 9 | 4.400102 | 0.1701555 | 2.945917 | 1.85e-10 | 12.49696 | 6.76e-10
2018-02-10 14:38 | 75151.26 | 4080.001 | 3 | 9 | 4.400152 | 0.1596394 | 2.951412 | 1.85e-10 | 12.52114 | 6.76e-10
2018-02-10 14:40 | 75271.26 | 4200.0005 | 3 | 9 | 4.400088 | 0.1467199 | 2.956531 | 1.85e-10 | 12.54366 | 6.76e-10
2018-02-10 14:42 | 75391.26 | 4320.0008 | 3 | 9 | 4.400114 | 0.1365461 | 2.961248 | 1.85e-10 | 12.56442 | 6.76e-10
2018-02-10 14:44 | 75511.26 | 4440.0004 | 3 | 9 | 4.400108 | 0.1272631 | 2.965636 | 1.85e-10 | 12.58373 | 6.76e-10
2018-02-10 14:46 | 75631.26 | 4560.0001 | 3 | 9 | 4.40012 | 0.1195269 | 2.969751 | 1.85e-10 | 12.60183 | 6.76e-10
2018-02-10 14:48 | 75751.26 | 4680.0003 | 3 | 9 | 4.400136 | 0.1120462 | 2.973605 | 1.85e-10 | 12.61879 | 6.76e-10
2018-02-10 14:50 | 75871.26 | 4800.0007 | 3 | 9 | 4.400078 | 0.10291 | 2.977187 | 1.85e-10 | 12.63455 | 6.76e-10
2018-02-10 14:52 | 75991.26 | 4920.001 | 3 | 9 | 4.400135 | 0.09721184 | 2.980513 | 1.85e-10 | 12.64919 | 6.76e-10
2018-02-10 14:54 | 76111.26 | 5040.0015 | 3 | 9 | 4.400093 | 0.09062767 | 2.983639 | 1.85e-10 | 12.66294 | 6.76e-10
2018-02-10 14:56 | 76231.26 | 5160.0008 | 3 | 9 | 4.400086 | 0.08528328 | 2.98658 | 1.85e-10 | 12.67588 | 6.76e-10
2018-02-10 14:57 | 76329.88 | 5258.6149 | 3 | 9 | 4.400138 | 0.08149529 | 2.988864 | 1.85e-10 | 12.68593 | 6.76e-10
2018-02-10 14:59 | 76449.91 | 120.0002 | 4 | 9 | 4.39257 | 0 | 2.988864 | 1.85e-10 | 12.68593 | 6.76e-10
2018-02-10 15:01 | 76569.91 | 240 | 4 | 9 | 4.391719 | 0 | 2.988864 | 1.85e-10 | 12.68593 | 6.76e-10
2018-02-10 15:02 | 76629.91 | 300.0019 | 4 | 9 | 4.391383 | 0 | 2.988864 | 1.85e-10 | 12.68593 | 6.76e-10
2018-02-10 15:04 | 76750 | 120.0008 | 5 | 9 | 3.837447 | -6.520069 | 2.988864 | 0.2172964 | 12.68593 | 0.8455955
2018-02-10 15:06 | 76870 | 240.0004 | 5 | 9 | 3.772095 | -6.520192 | 2.988864 | 0.4346012 | 12.68593 | 1.672597
2018-02-10 15:08 | 76990 | 360.0011 | 5 | 9 | 3.699264 | -6.519835 | 2.988864 | 0.6519067 | 12.68593 | 2.484367
2018-02-10 15:10 | 77110 | 480.0017 | 5 | 9 | 3.62911 | -6.519822 | 2.988864 | 0.8692132 | 12.68593 | 3.28057
2018-02-10 15:12 | 77230 | 600.0007 | 5 | 9 | 3.562906 | -6.519901 | 2.988864 | 1.086509 | 12.68593 | 4.061857
2018-02-10 15:14 | 77350 | 720.0011 | 5 | 9 | 3.503265 | -6.519844 | 2.988864 | 1.303772 | 12.68593 | 4.829331
2018-02-10 15:16 | 77470 | 840.0009 | 5 | 9 | 3.450038 | -6.520111 | 2.988864 | 1.521038 | 12.68593 | 5.584574
2018-02-10 15:18 | 77590 | 960.0005 | 5 | 9 | 3.405122 | -6.520131 | 2.988864 | 1.738319 | 12.68593 | 6.32916
2018-02-10 15:20 | 77710 | 1080.0002 | 5 | 9 | 3.366012 | -6.520143 | 2.988864 | 1.955629 | 12.68593 | 7.064803
2018-02-10 15:22 | 77830 | 1200.0016 | 5 | 9 | 3.329974 | -6.520072 | 2.988864 | 2.172941 | 12.68593 | 7.792337
2018-02-10 15:24 | 77950 | 1320.0006 | 5 | 9 | 3.291942 | -6.520134 | 2.988864 | 2.390261 | 12.68593 | 8.511981
2018-02-10 15:26 | 78070 | 1440.0003 | 5 | 9 | 3.241256 | -6.520082 | 2.988864 | 2.607572 | 12.68593 | 9.222157
2018-02-10 15:28 | 78190 | 1560.0001 | 5 | 9 | 3.154784 | -6.519876 | 2.988864 | 2.82488 | 12.68593 | 9.918355
2018-02-10 15:30 | 78278.61 | 1648.6088 | 5 | 9 | 2.999994 | -6.520153 | 2.988864 | 2.985353 | 12.68593 | 10.41418
2018-02-10 15:32 | 78398.65 | 120.0006 | 6 | 9 | 3.6271 | 0 | 2.988864 | 2.985353 | 12.68593 | 10.41418
2018-02-10 15:34 | 78518.65 | 240.001 | 6 | 9 | 3.656302 | 0 | 2.988864 | 2.985353 | 12.68593 | 10.41418
2018-02-10 15:35 | 78578.65 | 300.0019 | 6 | 9 | 3.66346 | 0 | 2.988864 | 2.985353 | 12.68593 | 10.41418
2018-02-10 15:35 | 78578.66 | 0.0024 | 7 | 10 | 3.663334 | 0 | 0 | 0 | 0 | 0
2018-02-10 15:37 | 78698.74 | 120.0006 | 2 | 10 | 4.039002 | 4.890002 | 0.1623898 | 6.458e-09 | 0.6488441 | 2.3658e-08
2018-02-10 15:39 | 78818.74 | 240.001 | 2 | 10 | 4.089867 | 4.890035 | 0.3253698 | 6.458e-09 | 1.311574 | 2.3658e-08
2018-02-10 15:41 | 78938.74 | 360.0007 | 2 | 10 | 4.120974 | 4.890071 | 0.4883543 | 6.458e-09 | 1.980879 | 2.3658e-08
2018-02-10 15:43 | 79058.74 | 480.0003 | 2 | 10 | 4.145331 | 4.890021 | 0.6513346 | 6.458e-09 | 2.654486 | 2.3658e-08
2018-02-10 15:45 | 79178.74 | 600.001 | 2 | 10 | 4.171258 | 4.890044 | 0.8143001 | 6.458e-09 | 3.332144 | 2.3658e-08
2018-02-10 15:47 | 79298.74 | 720.0006 | 2 | 10 | 4.198329 | 4.889968 | 0.9772477 | 6.458e-09 | 4.014027 | 2.3658e-08
2018-02-10 15:49 | 79418.74 | 840.0003 | 2 | 10 | 4.200298 | 4.47079 | 1.133379 | 6.458e-09 | 4.669813 | 2.3658e-08
2018-02-10 15:51 | 79538.74 | 960.0001 | 2 | 10 | 4.200295 | 4.049554 | 1.275325 | 6.458e-09 | 5.266026 | 2.3658e-08
2018-02-10 15:53 | 79658.74 | 1080.0005 | 2 | 10 | 4.200301 | 3.624843 | 1.403185 | 6.458e-09 | 5.803073 | 2.3658e-08
2018-02-10 15:55 | 79775.75 | 1197.0177 | 2 | 10 | 4.200297 | 3.259984 | 1.514937 | 6.458e-09 | 6.272464 | 2.3658e-08
2018-02-10 15:57 | 79895.77 | 120.0015 | 3 | 10 | 4.224887 | 3.259831 | 1.623208 | 6.458e-09 | 6.728446 | 2.3658e-08
2018-02-10 15:59 | 80015.77 | 240.0004 | 3 | 10 | 4.254218 | 3.259961 | 1.731855 | 6.458e-09 | 7.189027 | 2.3658e-08
2018-02-10 16:01 | 80135.77 | 360.0006 | 3 | 10 | 4.287226 | 3.259887 | 1.840511 | 6.458e-09 | 7.653028 | 2.3658e-08
2018-02-10 16:03 | 80255.77 | 480.0003 | 3 | 10 | 4.323777 | 3.260066 | 1.949165 | 6.458e-09 | 8.120826 | 2.3658e-08
2018-02-10 16:05 | 80375.77 | 600.001 | 3 | 10 | 4.361632 | 3.25986 | 2.057818 | 6.458e-09 | 8.592657 | 2.3658e-08
2018-02-10 16:07 | 80495.77 | 720.0013 | 3 | 10 | 4.400327 | 3.241752 | 2.166466 | 6.458e-09 | 9.068682 | 2.3658e-08
2018-02-10 16:09 | 80615.77 | 840 | 3 | 10 | 4.40031 | 2.743745 | 2.26547 | 6.458e-09 | 9.504329 | 2.3658e-08
2018-02-10 16:11 | 80735.77 | 960.0012 | 3 | 10 | 4.400295 | 2.345939 | 2.350153 | 6.458e-09 | 9.876957 | 2.3658e-08
2018-02-10 16:13 | 80855.77 | 1080 | 3 | 10 | 4.400248 | 2.021424 | 2.422743 | 6.458e-09 | 10.19637 | 2.3658e-08
2018-02-10 16:15 | 80975.77 | 1200.0007 | 3 | 10 | 4.400273 | 1.753744 | 2.485516 | 6.458e-09 | 10.47259 | 2.3658e-08
2018-02-10 16:17 | 81095.77 | 1320.0004 | 3 | 10 | 4.400242 | 1.529959 | 2.540151 | 6.458e-09 | 10.713 | 2.3658e-08
2018-02-10 16:19 | 81215.77 | 1440.0009 | 3 | 10 | 4.400234 | 1.333076 | 2.587811 | 6.458e-09 | 10.92271 | 2.3658e-08
2018-02-10 16:21 | 81335.77 | 1560.0013 | 3 | 10 | 4.400265 | 1.162266 | 2.629273 | 6.458e-09 | 11.10516 | 2.3658e-08
2018-02-10 16:23 | 81455.77 | 1680.0003 | 3 | 10 | 4.400193 | 1.022781 | 2.66561 | 6.458e-09 | 11.26505 | 2.3658e-08
2018-02-10 16:25 | 81575.77 | 1800 | 3 | 10 | 4.400224 | 0.9082584 | 2.697732 | 6.458e-09 | 11.40639 | 2.3658e-08
2018-02-10 16:27 | 81695.77 | 1920.0012 | 3 | 10 | 4.40021 | 0.8075285 | 2.726283 | 6.458e-09 | 11.53202 | 2.3658e-08
2018-02-10 16:29 | 81815.77 | 2040.0009 | 3 | 10 | 4.400202 | 0.7150993 | 2.751628 | 6.458e-09 | 11.64355 | 2.3658e-08
2018-02-10 16:31 | 81935.77 | 2160.0013 | 3 | 10 | 4.400215 | 0.6379766 | 2.774123 | 6.458e-09 | 11.74253 | 2.3658e-08
2018-02-10 16:33 | 82055.77 | 2280 | 3 | 10 | 4.400146 | 0.5732107 | 2.79429 | 6.458e-09 | 11.83127 | 2.3658e-08
2018-02-10 16:35 | 82175.77 | 2400.0007 | 3 | 10 | 4.400175 | 0.5188036 | 2.812495 | 6.458e-09 | 11.91137 | 2.3658e-08
2018-02-10 16:37 | 82295.77 | 2520.0009 | 3 | 10 | 4.40019 | 0.4688425 | 2.828959 | 6.458e-09 | 11.98382 | 2.3658e-08
2018-02-10 16:39 | 82415.77 | 2640.0006 | 3 | 10 | 4.400191 | 0.4226208 | 2.843782 | 6.458e-09 | 12.04904 | 2.3658e-08
2018-02-10 16:41 | 82535.77 | 2760.001 | 3 | 10 | 4.400195 | 0.385005 | 2.857215 | 6.458e-09 | 12.10815 | 2.3658e-08
2018-02-10 16:43 | 82655.77 | 2880.0006 | 3 | 10 | 4.400169 | 0.3524876 | 2.869483 | 6.458e-09 | 12.16213 | 2.3658e-08
2018-02-10 16:45 | 82775.77 | 3000.0003 | 3 | 10 | 4.400166 | 0.323369 | 2.880747 | 6.458e-09 | 12.21169 | 2.3658e-08
2018-02-10 16:47 | 82895.77 | 3120.0002 | 3 | 10 | 4.400139 | 0.294569 | 2.891048 | 6.458e-09 | 12.25702 | 2.3658e-08
2018-02-10 16:49 | 83015.77 | 3240.0011 | 3 | 10 | 4.400153 | 0.2704401 | 2.900453 | 6.458e-09 | 12.2984 | 2.3658e-08
2018-02-10 16:51 | 83135.77 | 3360.0014 | 3 | 10 | 4.400101 | 0.2494154 | 2.909111 | 6.458e-09 | 12.3365 | 2.3658e-08
2018-02-10 16:53 | 83255.77 | 3480.0013 | 3 | 10 | 4.400165 | 0.2324791 | 2.917136 | 6.458e-09 | 12.37181 | 2.3658e-08
2018-02-10 16:55 | 83375.77 | 3600.0013 | 3 | 10 | 4.400133 | 0.2139425 | 2.92457 | 6.458e-09 | 12.40452 | 2.3658e-08
2018-02-10 16:57 | 83495.77 | 3720.0013 | 3 | 10 | 4.40008 | 0.196229 | 2.931398 | 6.458e-09 | 12.43457 | 2.3658e-08
2018-02-10 16:59 | 83615.77 | 3840.0004 | 3 | 10 | 4.400103 | 0.1821604 | 2.937708 | 6.458e-09 | 12.46233 | 2.3658e-08
2018-02-10 17:01 | 83735.77 | 3960.0009 | 3 | 10 | 4.400138 | 0.1707277 | 2.943582 | 6.458e-09 | 12.48818 | 2.3658e-08
2018-02-10 17:03 | 83855.77 | 4080.0009 | 3 | 10 | 4.400122 | 0.1586676 | 2.949063 | 6.458e-09 | 12.51229 | 2.3658e-08
2018-02-10 17:05 | 83975.77 | 4200.0016 | 3 | 10 | 4.400121 | 0.1464119 | 2.954148 | 6.458e-09 | 12.53467 | 2.3658e-08
2018-02-10 17:07 | 84095.77 | 4320.0007 | 3 | 10 | 4.400084 | 0.1355391 | 2.958842 | 6.458e-09 | 12.55532 | 2.3658e-08
2018-02-10 17:09 | 84215.77 | 4440.0013 | 3 | 10 | 4.400058 | 0.1264248 | 2.963227 | 6.458e-09 | 12.57462 | 2.3658e-08
2018-02-10 17:11 | 84335.77 | 4560.0005 | 3 | 10 | 4.400127 | 0.1196804 | 2.967328 | 6.458e-09 | 12.59266 | 2.3658e-08
2018-02-10 17:13 | 84455.77 | 4680.0005 | 3 | 10 | 4.40012 | 0.1112051 | 2.971176 | 6.458e-09 | 12.60959 | 2.3658e-08
2018-02-10 17:15 | 84575.77 | 4800.0005 | 3 | 10 | 4.400084 | 0.1026115 | 2.974745 | 6.458e-09 | 12.6253 | 2.3658e-08
2018-02-10 17:17 | 84695.77 | 4920.0003 | 3 | 10 | 4.400115 | 0.09646034 | 2.978069 | 6.458e-09 | 12.63992 | 2.3658e-08
2018-02-10 17:19 | 84815.77 | 5040.0005 | 3 | 10 | 4.400074 | 0.09063244 | 2.981179 | 6.458e-09 | 12.65361 | 2.3658e-08
2018-02-10 17:21 | 84935.77 | 5160.0004 | 3 | 10 | 4.40012 | 0.0851965 | 2.984119 | 6.458e-09 | 12.66654 | 2.3658e-08
2018-02-10 17:22 | 85012.09 | 5236.3245 | 3 | 10 | 4.400088 | 0.08149242 | 2.98589 | 6.458e-09 | 12.67434 | 2.3658e-08
2018-02-10 17:24 | 85132.14 | 120.0001 | 4 | 10 | 4.392525 | 0 | 2.98589 | 6.458e-09 | 12.67434 | 2.3658e-08
2018-02-10 17:26 | 85252.14 | 240.001 | 4 | 10 | 4.391637 | 0 | 2.98589 | 6.458e-09 | 12.67434 | 2.3658e-08
2018-02-10 17:27 | 85312.14 | 300.0029 | 4 | 10 | 4.391293 | 0 | 2.98589 | 6.458e-09 | 12.67434 | 2.3658e-08
2018-02-10 17:29 | 85432.22 | 120.0014 | 5 | 10 | 3.837386 | -6.51991 | 2.98589 | 0.2172945 | 12.67434 | 0.845624
2018-02-10 17:31 | 85552.22 | 240.0024 | 5 | 10 | 3.771294 | -6.519907 | 2.98589 | 0.4346066 | 12.67434 | 1.672572
2018-02-10 17:33 | 85672.22 | 360.0008 | 5 | 10 | 3.698595 | -6.519846 | 2.98589 | 0.6519072 | 12.67434 | 2.484142
2018-02-10 17:35 | 85792.22 | 480.0004 | 5 | 10 | 3.628773 | -6.519821 | 2.98589 | 0.8692086 | 12.67434 | 3.280236
2018-02-10 17:37 | 85912.22 | 600.0015 | 5 | 10 | 3.562712 | -6.519843 | 2.98589 | 1.086517 | 12.67434 | 4.061495
2018-02-10 17:39 | 86032.22 | 720.0006 | 5 | 10 | 3.502794 | -6.519912 | 2.98589 | 1.303805 | 12.67434 | 4.828993
2018-02-10 17:41 | 86152.22 | 840.0014 | 5 | 10 | 3.448999 | -6.519928 | 2.98589 | 1.521078 | 12.67434 | 5.584088
2018-02-10 17:43 | 86272.22 | 960.0007 | 5 | 10 | 3.404355 | -6.519895 | 2.98589 | 1.738337 | 12.67434 | 6.328437
2018-02-10 17:45 | 86392.22 | 1080.0005 | 5 | 10 | 3.365382 | -6.519851 | 2.98589 | 1.95562 | 12.67434 | 7.063825
2018-02-10 17:47 | 86512.22 | 1200.0007 | 5 | 10 | 3.329333 | -6.519861 | 2.98589 | 2.172922 | 12.67434 | 7.791204
2018-02-10 17:49 | 86632.22 | 1320.0015 | 5 | 10 | 3.290913 | -6.52019 | 2.98589 | 2.390236 | 12.67434 | 8.510648
2018-02-10 17:51 | 86752.22 | 1440.0007 | 5 | 10 | 3.240066 | -6.519964 | 2.98589 | 2.607539 | 12.67434 | 9.220545
2018-02-10 17:53 | 86872.22 | 1560.0007 | 5 | 10 | 3.153235 | -6.519835 | 2.98589 | 2.824846 | 12.67434 | 9.916443
2018-02-10 17:54 | 86959.96 | 1647.7474 | 5 | 10 | 2.999999 | -6.519998 | 2.98589 | 2.983751 | 12.67434 | 10.40724
2018-02-10 17:56 | 87080.00512 | 120 | 6 | 10 | 3.627161 | 0 | 2.98589 | 2.983758 | 12.67434 | 10.40726
2018-02-10 17:58 | 87200.00522 | 240.0001 | 6 | 10 | 3.656358 | 0 | 2.98589 | 2.983758 | 12.67434 | 10.40726
2018-02-10 17:59 | 87260.00662 | 300.0015 | 6 | 10 | 3.663533 | 0 | 2.98589 | 2.983758 | 12.67434 | 10.40726
2018-02-10 17:59 | 87260.01 | 0.0024 | 7 | 11 | 3.663662 | 0 | 0 | 0 | 0 | 0
2018-02-10 18:01 | 87380.1 | 120.001 | 2 | 11 | 4.040063 | 4.890025 | 0.1623896 | 2.035e-09 | 0.648993 | 7.454e-09
2018-02-10 18:03 | 87500.1 | 240.0009 | 2 | 11 | 4.091069 | 4.890035 | 0.3253758 | 2.035e-09 | 1.311941 | 7.454e-09
2018-02-10 18:05 | 87620.09 | 360.0003 | 2 | 11 | 4.122056 | 4.890035 | 0.4883613 | 2.035e-09 | 1.981449 | 7.454e-09
2018-02-10 18:07 | 87740.09 | 480.0002 | 2 | 11 | 4.146645 | 4.890166 | 0.6513434 | 2.035e-09 | 2.655252 | 7.454e-09
2018-02-10 18:09 | 87860.1 | 600.0008 | 2 | 11 | 4.172351 | 4.890084 | 0.8143255 | 2.035e-09 | 3.333182 | 7.454e-09
2018-02-10 18:11 | 87980.09 | 720.0002 | 2 | 11 | 4.199337 | 4.890037 | 0.9772925 | 2.035e-09 | 4.015307 | 7.454e-09
2018-02-10 18:13 | 88100.1 | 840.0016 | 2 | 11 | 4.200284 | 4.460444 | 1.133019 | 2.035e-09 | 4.669402 | 7.454e-09
2018-02-10 18:15 | 88220.1 | 960.0008 | 2 | 11 | 4.200288 | 4.038129 | 1.274606 | 2.035e-09 | 5.264106 | 7.454e-09
2018-02-10 18:17 | 88340.1 | 1080.0011 | 2 | 11 | 4.200277 | 3.61497 | 1.402055 | 2.035e-09 | 5.79943 | 7.454e-09
2018-02-10 18:19 | 88454.57 | 1194.4727 | 2 | 11 | 4.200264 | 3.259986 | 1.511238 | 2.035e-09 | 6.258031 | 7.454e-09
2018-02-10 18:21 | 88574.58 | 120.0002 | 3 | 11 | 4.224726 | 3.259948 | 1.619512 | 2.035e-09 | 6.714011 | 7.454e-09
2018-02-10 18:23 | 88694.58 | 240.0011 | 3 | 11 | 4.25391 | 3.259847 | 1.72816 | 2.035e-09 | 7.174565 | 7.454e-09
2018-02-10 18:25 | 88814.58 | 360.0002 | 3 | 11 | 4.286914 | 3.259921 | 1.836815 | 2.035e-09 | 7.638525 | 7.454e-09
2018-02-10 18:27 | 88934.58 | 480.001 | 3 | 11 | 4.323221 | 3.259891 | 1.945468 | 2.035e-09 | 8.106274 | 7.454e-09
2018-02-10 18:29 | 89054.58 | 600.0002 | 3 | 11 | 4.361045 | 3.259925 | 2.054118 | 2.035e-09 | 8.578029 | 7.454e-09
2018-02-10 18:31 | 89174.58 | 720.0001 | 3 | 11 | 4.400321 | 3.256242 | 2.162773 | 2.035e-09 | 9.054007 | 7.454e-09
2018-02-10 18:33 | 89294.58 | 840.0001 | 3 | 11 | 4.400293 | 2.748902 | 2.262065 | 2.035e-09 | 9.490924 | 7.454e-09
2018-02-10 18:35 | 89414.58 | 960.0005 | 3 | 11 | 4.400277 | 2.350831 | 2.346892 | 2.035e-09 | 9.864185 | 7.454e-09
2018-02-10 18:37 | 89534.58 | 1080.0008 | 3 | 11 | 4.400279 | 2.027385 | 2.419676 | 2.035e-09 | 10.18445 | 7.454e-09
2018-02-10 18:39 | 89654.58 | 1200.0008 | 3 | 11 | 4.400266 | 1.759232 | 2.482646 | 2.035e-09 | 10.46154 | 7.454e-09
2018-02-10 18:41 | 89774.58 | 1320.0017 | 3 | 11 | 4.400272 | 1.534679 | 2.537461 | 2.035e-09 | 10.70274 | 7.454e-09
2018-02-10 18:43 | 89894.58 | 1440.0009 | 3 | 11 | 4.400248 | 1.336559 | 2.585255 | 2.035e-09 | 10.91305 | 7.454e-09
2018-02-10 18:45 | 90014.58 | 1560.0015 | 3 | 11 | 4.400197 | 1.165066 | 2.626849 | 2.035e-09 | 11.09607 | 7.454e-09
2018-02-10 18:47 | 90134.58 | 1680.0005 | 3 | 11 | 4.400227 | 1.027201 | 2.663328 | 2.035e-09 | 11.25658 | 7.454e-09
2018-02-10 18:49 | 90254.58 | 1800.001 | 3 | 11 | 4.40025 | 0.9123335 | 2.695575 | 2.035e-09 | 11.39848 | 7.454e-09
2018-02-10 18:51 | 90374.58 | 1920.0008 | 3 | 11 | 4.400233 | 0.8107843 | 2.724237 | 2.035e-09 | 11.5246 | 7.454e-09
2018-02-10 18:53 | 90494.58 | 2040.0015 | 3 | 11 | 4.400204 | 0.7176876 | 2.749677 | 2.035e-09 | 11.63654 | 7.454e-09
2018-02-10 18:55 | 90614.58 | 2160.0002 | 3 | 11 | 4.400174 | 0.6403465 | 2.77227 | 2.035e-09 | 11.73595 | 7.454e-09
2018-02-10 18:57 | 90734.58 | 2280.0003 | 3 | 11 | 4.400198 | 0.5764942 | 2.792524 | 2.035e-09 | 11.82507 | 7.454e-09
2018-02-10 18:59 | 90854.58 | 2400.0004 | 3 | 11 | 4.400199 | 0.5217876 | 2.810811 | 2.035e-09 | 11.90554 | 7.454e-09
2018-02-10 19:01 | 90974.58 | 2520.0011 | 3 | 11 | 4.400183 | 0.4706926 | 2.82734 | 2.035e-09 | 11.97827 | 7.454e-09
2018-02-10 19:03 | 91094.58 | 2640.0004 | 3 | 11 | 4.400164 | 0.4240112 | 2.842224 | 2.035e-09 | 12.04376 | 7.454e-09
2018-02-10 19:05 | 91214.58 | 2760.0006 | 3 | 11 | 4.400167 | 0.3867664 | 2.855719 | 2.035e-09 | 12.10314 | 7.454e-09
2018-02-10 19:07 | 91334.58 | 2880.0004 | 3 | 11 | 4.400132 | 0.3539419 | 2.868049 | 2.035e-09 | 12.1574 | 7.454e-09
2018-02-10 19:09 | 91454.58 | 3000.0011 | 3 | 11 | 4.400158 | 0.3249712 | 2.879363 | 2.035e-09 | 12.20718 | 7.454e-09
2018-02-10 19:11 | 91574.58 | 3120.0006 | 3 | 11 | 4.400162 | 0.296032 | 2.88971 | 2.035e-09 | 12.25271 | 7.454e-09
2018-02-10 19:13 | 91694.58 | 3240.0014 | 3 | 11 | 4.400156 | 0.2715559 | 2.899152 | 2.035e-09 | 12.29426 | 7.454e-09
2018-02-10 19:15 | 91814.58 | 3360.0008 | 3 | 11 | 4.400168 | 0.2512379 | 2.907851 | 2.035e-09 | 12.33253 | 7.454e-09
2018-02-10 19:17 | 91934.58 | 3480.0004 | 3 | 11 | 4.400113 | 0.2324495 | 2.915907 | 2.035e-09 | 12.36798 | 7.454e-09
2018-02-10 19:19 | 92054.58 | 3600.0002 | 3 | 11 | 4.400149 | 0.2150154 | 2.92337 | 2.035e-09 | 12.40082 | 7.454e-09
2018-02-10 19:21 | 92174.58 | 3720.0009 | 3 | 11 | 4.40011 | 0.1973848 | 2.930225 | 2.035e-09 | 12.43098 | 7.454e-09
2018-02-10 19:23 | 92294.58 | 3840.0014 | 3 | 11 | 4.400149 | 0.1835775 | 2.936563 | 2.035e-09 | 12.45887 | 7.454e-09
2018-02-10 19:25 | 92414.58 | 3960.0002 | 3 | 11 | 4.400136 | 0.170969 | 2.942455 | 2.035e-09 | 12.48479 | 7.454e-09
2018-02-10 19:27 | 92534.58 | 4080.0007 | 3 | 11 | 4.40014 | 0.1597576 | 2.947958 | 2.035e-09 | 12.50901 | 7.454e-09
2018-02-10 19:29 | 92654.58 | 4200.0013 | 3 | 11 | 4.40014 | 0.1471643 | 2.953067 | 2.035e-09 | 12.53149 | 7.454e-09
2018-02-10 19:31 | 92774.58 | 4320.0003 | 3 | 11 | 4.400104 | 0.136219 | 2.957782 | 2.035e-09 | 12.55224 | 7.454e-09
2018-02-10 19:33 | 92894.58 | 4440.0002 | 3 | 11 | 4.40007 | 0.1268549 | 2.96218 | 2.035e-09 | 12.57159 | 7.454e-09
2018-02-10 19:35 | 93014.58 | 4560.0007 | 3 | 11 | 4.400135 | 0.1202755 | 2.966297 | 2.035e-09 | 12.5897 | 7.454e-09
2018-02-10 19:37 | 93134.58 | 4680.001 | 3 | 11 | 4.400094 | 0.1108894 | 2.970154 | 2.035e-09 | 12.60668 | 7.454e-09
2018-02-10 19:39 | 93254.58 | 4800 | 3 | 11 | 4.400101 | 0.1029148 | 2.97372 | 2.035e-09 | 12.62236 | 7.454e-09
2018-02-10 19:41 | 93374.58 | 4920.0006 | 3 | 11 | 4.400059 | 0.09573555 | 2.977044 | 2.035e-09 | 12.63699 | 7.454e-09
2018-02-10 19:43 | 93494.58 | 5040.0004 | 3 | 11 | 4.400081 | 0.09103584 | 2.980159 | 2.035e-09 | 12.6507 | 7.454e-09
2018-02-10 19:45 | 93614.58 | 5160.0009 | 3 | 11 | 4.400052 | 0.0848999 | 2.983091 | 2.035e-09 | 12.6636 | 7.454e-09
2018-02-10 19:47 | 93699.66 | 5245.083 | 3 | 11 | 4.400132 | 0.0814991 | 2.985061 | 2.035e-09 | 12.67227 | 7.454e-09
2018-02-10 19:49 | 93819.7 | 120.0011 | 4 | 11 | 4.392542 | 0 | 2.985061 | 2.035e-09 | 12.67227 | 7.454e-09
2018-02-10 19:51 | 93939.7 | 240.0008 | 4 | 11 | 4.391693 | 0 | 2.985061 | 2.035e-09 | 12.67227 | 7.454e-09
2018-02-10 19:52 | 93999.7 | 300.0018 | 4 | 11 | 4.391342 | 0 | 2.985061 | 2.035e-09 | 12.67227 | 7.454e-09
2018-02-10 19:54 | 94119.78 | 120.0004 | 5 | 11 | 3.837997 | -6.520069 | 2.985061 | 0.2172998 | 12.67227 | 0.8457727
2018-02-10 19:56 | 94239.79 | 240.0015 | 5 | 11 | 3.771371 | -6.520025 | 2.985061 | 0.4346141 | 12.67227 | 1.672811
2018-02-10 19:58 | 94359.78 | 360.0012 | 5 | 11 | 3.698996 | -6.520062 | 2.985061 | 0.651925 | 12.67227 | 2.484488
2018-02-10 20:00 | 94479.78 | 480.0006 | 5 | 11 | 3.629079 | -6.520025 | 2.985061 | 0.869239 | 12.67227 | 3.280706
2018-02-10 20:02 | 94599.78 | 600.0004 | 5 | 11 | 3.56289 | -6.520058 | 2.985061 | 1.086549 | 12.67227 | 4.062024
2018-02-10 20:04 | 94719.78 | 720.0008 | 5 | 11 | 3.502855 | -6.520045 | 2.985061 | 1.303864 | 12.67227 | 4.82965
2018-02-10 20:06 | 94839.79 | 840.0015 | 5 | 11 | 3.449133 | -6.52005 | 2.985061 | 1.521162 | 12.67227 | 5.584845
2018-02-10 20:08 | 94959.78 | 960.0003 | 5 | 11 | 3.404676 | -6.52008 | 2.985061 | 1.738447 | 12.67227 | 6.329337
2018-02-10 20:10 | 95079.79 | 1080.0014 | 5 | 11 | 3.365372 | -6.520026 | 2.985061 | 1.955715 | 12.67227 | 7.064715
2018-02-10 20:12 | 95199.78 | 1200.0011 | 5 | 11 | 3.329109 | -6.52002 | 2.985061 | 2.172997 | 12.67227 | 7.792011
2018-02-10 20:14 | 95319.78 | 1320.0008 | 5 | 11 | 3.290357 | -6.52005 | 2.985061 | 2.390298 | 12.67227 | 8.511349
2018-02-10 20:16 | 95439.78 | 1440.0005 | 5 | 11 | 3.240829 | -6.519988 | 2.985061 | 2.607606 | 12.67227 | 9.221299
2018-02-10 20:18 | 95559.78 | 1560.0012 | 5 | 11 | 3.153644 | -6.51997 | 2.985061 | 2.824921 | 12.67227 | 9.91734
2018-02-10 20:19 | 95647.34 | 1647.557 | 5 | 11 | 2.999985 | -6.519928 | 2.985061 | 2.983472 | 12.67227 | 10.40711
2018-02-10 20:21 | 95767.38 | 120.0009 | 6 | 11 | 3.626729 | 0 | 2.985061 | 2.983472 | 12.67227 | 10.40711
2018-02-10 20:23 | 95887.38 | 240.0011 | 6 | 11 | 3.655996 | 0 | 2.985061 | 2.983472 | 12.67227 | 10.40711
2018-02-10 20:24 | 95947.39 | 300.0026 | 6 | 11 | 3.663167 | 0 | 2.985061 | 2.983472 | 12.67227 | 10.40711
2018-02-10 20:24 | 95947.39 | 0.0025 | 7 | 12 | 3.663087 | 0 | 0 | 0 | 0 | 0
2018-02-10 20:26 | 96067.47 | 120.0014 | 2 | 12 | 4.039802 | 4.889873 | 0.1623816 | 3.07e-10 | 0.6489319 | 1.125e-09
2018-02-10 20:28 | 96187.47 | 240.0013 | 2 | 12 | 4.090539 | 4.88989 | 0.3253532 | 3.07e-10 | 1.311755 | 1.125e-09
2018-02-10 20:30 | 96307.47 | 360 | 2 | 12 | 4.122109 | 4.889855 | 0.4883299 | 3.07e-10 | 1.98119 | 1.125e-09
2018-02-10 20:32 | 96427.47 | 480.0006 | 2 | 12 | 4.147034 | 4.889842 | 0.6513078 | 3.07e-10 | 2.655015 | 1.125e-09
2018-02-10 20:34 | 96547.47 | 600.0002 | 2 | 12 | 4.172346 | 4.889831 | 0.8142769 | 3.07e-10 | 3.332914 | 1.125e-09
2018-02-10 20:36 | 96667.47 | 720.0004 | 2 | 12 | 4.19928 | 4.889869 | 0.9772568 | 3.07e-10 | 4.015087 | 1.125e-09
2018-02-10 20:38 | 96787.47 | 840.0002 | 2 | 12 | 4.200307 | 4.461194 | 1.133034 | 3.07e-10 | 4.669392 | 1.125e-09
2018-02-10 20:40 | 96907.47 | 960.0007 | 2 | 12 | 4.200306 | 4.040828 | 1.274698 | 3.07e-10 | 5.264422 | 1.125e-09
2018-02-10 20:42 | 97027.47 | 1080.0001 | 2 | 12 | 4.200284 | 3.623191 | 1.402277 | 3.07e-10 | 5.80029 | 1.125e-09
2018-02-10 20:44 | 97144.74 | 1197.2708 | 2 | 12 | 4.200255 | 3.259997 | 1.514275 | 3.07e-10 | 6.270716 | 1.125e-09
2018-02-10 20:46 | 97264.76 | 120.001 | 3 | 12 | 4.224625 | 3.260091 | 1.62255 | 3.07e-10 | 6.726702 | 1.125e-09
2018-02-10 20:48 | 97384.76 | 240.0011 | 3 | 12 | 4.253995 | 3.260129 | 1.731209 | 3.07e-10 | 7.18731 | 1.125e-09
2018-02-10 20:50 | 97504.76 | 360.0012 | 3 | 12 | 4.287409 | 3.260125 | 1.83987 | 3.07e-10 | 7.651323 | 1.125e-09
2018-02-10 20:52 | 97624.76 | 480.0016 | 3 | 12 | 4.323556 | 3.26011 | 1.948526 | 3.07e-10 | 8.119137 | 1.125e-09
2018-02-10 20:54 | 97744.76 | 600.0025 | 3 | 12 | 4.361336 | 3.260083 | 2.057184 | 3.07e-10 | 8.590955 | 1.125e-09
2018-02-10 20:56 | 97864.76 | 720.0011 | 3 | 12 | 4.400305 | 3.246655 | 2.165841 | 3.07e-10 | 9.066981 | 1.125e-09
2018-02-10 20:58 | 97984.76 | 840.0011 | 3 | 12 | 4.400319 | 2.738912 | 2.264846 | 3.07e-10 | 9.502632 | 1.125e-09
2018-02-10 21:00 | 98104.76 | 960.0012 | 3 | 12 | 4.40024 | 2.340112 | 2.349271 | 3.07e-10 | 9.874126 | 1.125e-09
2018-02-10 21:02 | 98224.76 | 1080.0004 | 3 | 12 | 4.400256 | 2.019084 | 2.421768 | 3.07e-10 | 10.19313 | 1.125e-09
2018-02-10 21:04 | 98344.76 | 1200.0003 | 3 | 12 | 4.400259 | 1.752585 | 2.484481 | 3.07e-10 | 10.46909 | 1.125e-09
2018-02-10 21:06 | 98464.76 | 1320.0003 | 3 | 12 | 4.400266 | 1.527523 | 2.539071 | 3.07e-10 | 10.70929 | 1.125e-09
2018-02-10 21:08 | 98584.76 | 1440.0008 | 3 | 12 | 4.400267 | 1.328946 | 2.586625 | 3.07e-10 | 10.91854 | 1.125e-09
2018-02-10 21:10 | 98704.76 | 1560.0003 | 3 | 12 | 4.400241 | 1.160103 | 2.627986 | 3.07e-10 | 11.10054 | 1.125e-09
2018-02-10 21:12 | 98824.76 | 1680.0014 | 3 | 12 | 4.400218 | 1.022246 | 2.664291 | 3.07e-10 | 11.26029 | 1.125e-09
2018-02-10 21:14 | 98944.76 | 1800.0009 | 3 | 12 | 4.400218 | 0.9077997 | 2.696398 | 3.07e-10 | 11.40158 | 1.125e-09
2018-02-10 21:16 | 99064.76 | 1920.0008 | 3 | 12 | 4.400204 | 0.8058023 | 2.72492 | 3.07e-10 | 11.52708 | 1.125e-09
2018-02-10 21:18 | 99184.76 | 2040.0013 | 3 | 12 | 4.400213 | 0.7131929 | 2.750188 | 3.07e-10 | 11.63826 | 1.125e-09
2018-02-10 21:20 | 99304.76 | 2160.0002 | 3 | 12 | 4.40016 | 0.6370506 | 2.77265 | 3.07e-10 | 11.73709 | 1.125e-09
2018-02-10 21:22 | 99424.76 | 2280.0015 | 3 | 12 | 4.400185 | 0.5737457 | 2.792806 | 3.07e-10 | 11.82579 | 1.125e-09
2018-02-10 21:24 | 99544.76 | 2400.001 | 3 | 12 | 4.400179 | 0.5186348 | 2.811011 | 3.07e-10 | 11.90589 | 1.125e-09
2018-02-10 21:26 | 99664.76 | 2520.0003 | 3 | 12 | 4.40016 | 0.4674559 | 2.827448 | 3.07e-10 | 11.97822 | 1.125e-09
2018-02-10 21:28 | 99784.76 | 2640.0001 | 3 | 12 | 4.400144 | 0.421587 | 2.842243 | 3.07e-10 | 12.04332 | 1.125e-09
2018-02-10 21:30 | 99904.76 | 2760.0013 | 3 | 12 | 4.400171 | 0.3842545 | 2.855665 | 3.07e-10 | 12.10238 | 1.125e-09
2018-02-10 21:32 | 100024.8 | 2880.0007 | 3 | 12 | 4.400214 | 0.3535976 | 2.867936 | 3.07e-10 | 12.15637 | 1.125e-09
2018-02-10 21:34 | 100144.8 | 3000.0012 | 3 | 12 | 4.400162 | 0.3225288 | 2.879189 | 3.07e-10 | 12.20589 | 1.125e-09
2018-02-10 21:36 | 100264.8 | 3120.0001 | 3 | 12 | 4.400135 | 0.2933254 | 2.889457 | 3.07e-10 | 12.25107 | 1.125e-09
2018-02-10 21:38 | 100384.8 | 3240.0012 | 3 | 12 | 4.400159 | 0.2697153 | 2.898839 | 3.07e-10 | 12.29235 | 1.125e-09
2018-02-10 21:40 | 100504.8 | 3360.0005 | 3 | 12 | 4.400142 | 0.249444 | 2.907479 | 3.07e-10 | 12.33037 | 1.125e-09
2018-02-10 21:42 | 100624.8 | 3480.0014 | 3 | 12 | 4.400123 | 0.2313843 | 2.915493 | 3.07e-10 | 12.36563 | 1.125e-09
2018-02-10 21:44 | 100744.8 | 3600.0011 | 3 | 12 | 4.400168 | 0.2132654 | 2.922898 | 3.07e-10 | 12.39821 | 1.125e-09
2018-02-10 21:46 | 100864.8 | 3720.0011 | 3 | 12 | 4.400143 | 0.1958427 | 2.92969 | 3.07e-10 | 12.4281 | 1.125e-09
2018-02-10 21:48 | 100984.8 | 3840.0014 | 3 | 12 | 4.400118 | 0.1814346 | 2.935976 | 3.07e-10 | 12.45576 | 1.125e-09
2018-02-10 21:50 | 101104.8 | 3960.001 | 3 | 12 | 4.400067 | 0.168767 | 2.941822 | 3.07e-10 | 12.48148 | 1.125e-09
2018-02-10 21:52 | 101224.8 | 4080.0001 | 3 | 12 | 4.400101 | 0.1573095 | 2.947269 | 3.07e-10 | 12.50545 | 1.125e-09
2018-02-10 21:54 | 101344.8 | 4200.0015 | 3 | 12 | 4.400102 | 0.1453676 | 2.952311 | 3.07e-10 | 12.52763 | 1.125e-09
2018-02-10 21:56 | 101464.8 | 4320.0005 | 3 | 12 | 4.400078 | 0.1343431 | 2.956977 | 3.07e-10 | 12.54817 | 1.125e-09
2018-02-10 21:58 | 101584.8 | 4440.0003 | 3 | 12 | 4.400113 | 0.1265068 | 2.961328 | 3.07e-10 | 12.56731 | 1.125e-09
2018-02-10 22:00 | 101704.8 | 4560.0022 | 3 | 12 | 4.400094 | 0.1185045 | 2.96541 | 3.07e-10 | 12.58527 | 1.125e-09
2018-02-10 22:02 | 101824.8 | 4680.001 | 3 | 12 | 4.400134 | 0.1106176 | 2.969226 | 3.07e-10 | 12.60206 | 1.125e-09
2018-02-10 22:04 | 101944.8 | 4800.0014 | 3 | 12 | 4.400135 | 0.102664 | 2.972756 | 3.07e-10 | 12.61759 | 1.125e-09
2018-02-10 22:06 | 102064.8 | 4920.0014 | 3 | 12 | 4.400091 | 0.09537411 | 2.976047 | 3.07e-10 | 12.63207 | 1.125e-09
2018-02-10 22:08 | 102184.8 | 5040.0002 | 3 | 12 | 4.400101 | 0.09035015 | 2.979132 | 3.07e-10 | 12.64565 | 1.125e-09
2018-02-10 22:10 | 102304.8 | 5160.0004 | 3 | 12 | 4.400135 | 0.08490181 | 2.982049 | 3.07e-10 | 12.65849 | 1.125e-09
2018-02-10 22:11 | 102357.5 | 5212.7715 | 3 | 12 | 4.400107 | 0.0814991 | 2.98327 | 3.07e-10 | 12.66386 | 1.125e-09
2018-02-10 22:13 | 102477.6 | 120.001 | 4 | 12 | 4.392481 | 0 | 2.98327 | 3.07e-10 | 12.66386 | 1.125e-09
2018-02-10 22:15 | 102597.6 | 240.0005 | 4 | 12 | 4.391614 | 0 | 2.98327 | 3.07e-10 | 12.66386 | 1.125e-09
2018-02-10 22:16 | 102657.6 | 300.0028 | 4 | 12 | 4.391266 | 0 | 2.98327 | 3.07e-10 | 12.66386 | 1.125e-09
2018-02-10 22:18 | 102777.7 | 120 | 5 | 12 | 3.836241 | -6.51992 | 2.98327 | 0.2172942 | 12.66386 | 0.8453575
2018-02-10 22:20 | 102897.7 | 240.0013 | 5 | 12 | 3.770449 | -6.519879 | 2.98327 | 0.4345955 | 12.66386 | 1.67205
2018-02-10 22:22 | 103017.7 | 360.0013 | 5 | 12 | 3.697946 | -6.519881 | 2.98327 | 0.6519051 | 12.66386 | 2.483499
2018-02-10 22:24 | 103137.7 | 480.0005 | 5 | 12 | 3.627449 | -6.520176 | 2.98327 | 0.8692018 | 12.66386 | 3.279363
2018-02-10 22:26 | 103257.7 | 600.0007 | 5 | 12 | 3.561644 | -6.520149 | 2.98327 | 1.086509 | 12.66386 | 4.060375
2018-02-10 22:28 | 103377.7 | 720.0003 | 5 | 12 | 3.502027 | -6.519865 | 2.98327 | 1.303809 | 12.66386 | 4.827719
2018-02-10 22:30 | 103497.7 | 840.002 | 5 | 12 | 3.448424 | -6.519857 | 2.98327 | 1.521121 | 12.66386 | 5.582793
2018-02-10 22:32 | 103617.7 | 960.0009 | 5 | 12 | 3.403813 | -6.519873 | 2.98327 | 1.738409 | 12.66386 | 6.327101
2018-02-10 22:34 | 103737.7 | 1080.0009 | 5 | 12 | 3.364688 | -6.519844 | 2.98327 | 1.955703 | 12.66386 | 7.062423
2018-02-10 22:36 | 103857.7 | 1200.0015 | 5 | 12 | 3.328297 | -6.519876 | 2.98327 | 2.172993 | 12.66386 | 7.789584
2018-02-10 22:38 | 103977.7 | 1320.0006 | 5 | 12 | 3.289155 | -6.520069 | 2.98327 | 2.390284 | 12.66386 | 8.50869
2018-02-10 22:40 | 104097.7 | 1440.0014 | 5 | 12 | 3.238183 | -6.520133 | 2.98327 | 2.607573 | 12.66386 | 9.218152
2018-02-10 22:42 | 104217.7 | 1560.0011 | 5 | 12 | 3.150244 | -6.520105 | 2.98327 | 2.824881 | 12.66386 | 9.913539
2018-02-10 22:43 | 104303 | 1645.393 | 5 | 12 | 2.999983 | -6.520055 | 2.98327 | 2.979511 | 12.66386 | 10.39086
2018-02-10 22:45 | 104423.1 | 120.0006 | 6 | 12 | 3.627807 | 0 | 2.98327 | 2.979511 | 12.66386 | 10.39086
2018-02-10 22:47 | 104543.1 | 240.0011 | 6 | 12 | 3.656903 | 0 | 2.98327 | 2.979511 | 12.66386 | 10.39086
2018-02-10 22:48 | 104603.1 | 300.0028 | 6 | 12 | 3.664015 | 0 | 2.98327 | 2.979511 | 12.66386 | 10.39086
2018-02-10 22:48 | 104603.1 | 0.0024 | 7 | 13 | 3.663995 | 0 | 0 | 0 | 0 | 0
2018-02-10 22:50 | 104723.2 | 120.0014 | 2 | 13 | 4.042076 | 4.889939 | 0.1623828 | 3.63e-10 | 0.649234 | 1.328e-09
2018-02-10 22:52 | 104843.2 | 240.0012 | 2 | 13 | 4.093041 | 4.889939 | 0.3253643 | 3.63e-10 | 1.312497 | 1.328e-09
2018-02-10 22:54 | 104963.2 | 360.0009 | 2 | 13 | 4.123969 | 4.889928 | 0.4883354 | 3.63e-10 | 1.982255 | 1.328e-09
2018-02-10 22:56 | 105083.2 | 480.0005 | 2 | 13 | 4.148609 | 4.889905 | 0.6513159 | 3.63e-10 | 2.656364 | 1.328e-09
2018-02-10 22:58 | 105203.2 | 600.0008 | 2 | 13 | 4.174698 | 4.88992 | 0.8142953 | 3.63e-10 | 3.334641 | 1.328e-09
2018-02-10 23:00 | 105323.2 | 720.001 | 2 | 13 | 4.200321 | 4.862851 | 0.97725 | 3.63e-10 | 4.017076 | 1.328e-09
2018-02-10 23:02 | 105443.2 | 840.0011 | 2 | 13 | 4.200307 | 4.431563 | 1.131852 | 3.63e-10 | 4.666447 | 1.328e-09
2018-02-10 23:04 | 105563.2 | 960.0012 | 2 | 13 | 4.200297 | 4.018178 | 1.272651 | 3.63e-10 | 5.257843 | 1.328e-09
2018-02-10 23:06 | 105683.2 | 1080.0001 | 2 | 13 | 4.200311 | 3.60362 | 1.399569 | 3.63e-10 | 5.790936 | 1.328e-09
2018-02-10 23:08 | 105795.9 | 1192.7247 | 2 | 13 | 4.200299 | 3.259997 | 1.506897 | 3.63e-10 | 6.241743 | 1.328e-09
2018-02-10 23:10 | 105915.9 | 120.0004 | 3 | 13 | 4.224593 | 3.259864 | 1.61516 | 3.63e-10 | 6.697674 | 1.328e-09
2018-02-10 23:12 | 106035.9 | 240.0005 | 3 | 13 | 4.253548 | 3.259822 | 1.723801 | 3.63e-10 | 7.158183 | 1.328e-09
2018-02-10 23:14 | 106155.9 | 360.0005 | 3 | 13 | 4.286373 | 3.260104 | 1.832456 | 3.63e-10 | 7.622092 | 1.328e-09
2018-02-10 23:16 | 106275.9 | 480.0015 | 3 | 13 | 4.322441 | 3.260097 | 1.941117 | 3.63e-10 | 8.089808 | 1.328e-09
2018-02-10 23:18 | 106395.9 | 600.0007 | 3 | 13 | 4.36018 | 3.260106 | 2.049773 | 3.63e-10 | 8.561495 | 1.328e-09
2018-02-10 23:20 | 106515.9 | 720.0004 | 3 | 13 | 4.399643 | 3.260125 | 2.158428 | 3.63e-10 | 9.03739 | 1.328e-09
2018-02-10 23:22 | 106635.9 | 840.0009 | 3 | 13 | 4.400272 | 2.755877 | 2.25804 | 3.63e-10 | 9.47571 | 1.328e-09
2018-02-10 23:24 | 106755.9 | 960.0009 | 3 | 13 | 4.400259 | 2.355538 | 2.343053 | 3.63e-10 | 9.849792 | 1.328e-09
2018-02-10 23:26 | 106875.9 | 1080.0007 | 3 | 13 | 4.400241 | 2.028794 | 2.415935 | 3.63e-10 | 10.17049 | 1.328e-09
2018-02-10 23:28 | 106995.9 | 1200.0013 | 3 | 13 | 4.400275 | 1.760275 | 2.478941 | 3.63e-10 | 10.44774 | 1.328e-09
2018-02-10 23:30 | 107115.9 | 1320.0008 | 3 | 13 | 4.400232 | 1.53518 | 2.53378 | 3.63e-10 | 10.68904 | 1.328e-09
2018-02-10 23:32 | 107235.9 | 1440.0012 | 3 | 13 | 4.400236 | 1.336479 | 2.581594 | 3.63e-10 | 10.89943 | 1.328e-09
2018-02-10 23:34 | 107355.9 | 1560.0013 | 3 | 13 | 4.400238 | 1.164787 | 2.623175 | 3.63e-10 | 11.0824 | 1.328e-09
2018-02-10 23:36 | 107475.9 | 1680.0004 | 3 | 13 | 4.400182 | 1.025505 | 2.659613 | 3.63e-10 | 11.24274 | 1.328e-09
2018-02-10 23:38 | 107595.9 | 1800.0001 | 3 | 13 | 4.400214 | 0.9107647 | 2.691827 | 3.63e-10 | 11.38449 | 1.328e-09
2018-02-10 23:40 | 107715.9 | 1920.0014 | 3 | 13 | 4.400189 | 0.8089819 | 2.720453 | 3.63e-10 | 11.51044 | 1.328e-09
2018-02-10 23:42 | 107835.9 | 2040.0004 | 3 | 13 | 4.400202 | 0.7164354 | 2.745855 | 3.63e-10 | 11.62222 | 1.328e-09
2018-02-10 23:44 | 107955.9 | 2160.001 | 3 | 13 | 4.400194 | 0.639802 | 2.768409 | 3.63e-10 | 11.72146 | 1.328e-09
2018-02-10 23:46 | 108075.9 | 2280.0008 | 3 | 13 | 4.400213 | 0.5755596 | 2.788625 | 3.63e-10 | 11.81041 | 1.328e-09
2018-02-10 23:48 | 108195.9 | 2400.001 | 3 | 13 | 4.400187 | 0.5208006 | 2.806875 | 3.63e-10 | 11.89072 | 1.328e-09
2018-02-10 23:50 | 108315.9 | 2520.001 | 3 | 13 | 4.400156 | 0.4695845 | 2.82338 | 3.63e-10 | 11.96334 | 1.328e-09
2018-02-10 23:52 | 108435.9 | 2640.0001 | 3 | 13 | 4.400211 | 0.4244308 | 2.838242 | 3.63e-10 | 12.02874 | 1.328e-09
2018-02-10 23:54 | 108555.9 | 2760.0001 | 3 | 13 | 4.400162 | 0.3860178 | 2.851715 | 3.63e-10 | 12.08802 | 1.328e-09
2018-02-10 23:56 | 108675.9 | 2880.0023 | 3 | 13 | 4.400202 | 0.3542051 | 2.864027 | 3.63e-10 | 12.1422 | 1.328e-09
2018-02-10 23:58 | 108795.9 | 3000.0008 | 3 | 13 | 4.400156 | 0.3242292 | 2.875326 | 3.63e-10 | 12.19192 | 1.328e-09
2018-02-11 | 108915.9 | 3120.001 | 3 | 13 | 4.400129 | 0.2949667 | 2.885652 | 3.63e-10 | 12.23735 | 1.328e-09
2018-02-11 00:02 | 109035.9 | 3240.0001 | 3 | 13 | 4.400149 | 0.2710896 | 2.895073 | 3.63e-10 | 12.2788 | 1.328e-09
2018-02-11 00:04 | 109155.9 | 3360.0016 | 3 | 13 | 4.400182 | 0.2512865 | 2.903751 | 3.63e-10 | 12.31699 | 1.328e-09
2018-02-11 00:06 | 109275.9 | 3480.001 | 3 | 13 | 4.400115 | 0.2317028 | 2.911793 | 3.63e-10 | 12.35238 | 1.328e-09
2018-02-11 00:08 | 109395.9 | 3600.0005 | 3 | 13 | 4.400139 | 0.2142935 | 2.919242 | 3.63e-10 | 12.38515 | 1.328e-09
2018-02-11 00:10 | 109515.9 | 3720.0003 | 3 | 13 | 4.400169 | 0.1973829 | 2.926085 | 3.63e-10 | 12.41526 | 1.328e-09
2018-02-11 00:12 | 109635.9 | 3840.0003 | 3 | 13 | 4.400112 | 0.1828518 | 2.932411 | 3.63e-10 | 12.4431 | 1.328e-09
2018-02-11 00:14 | 109755.9 | 3960.0012 | 3 | 13 | 4.400123 | 0.1708841 | 2.938303 | 3.63e-10 | 12.46902 | 1.328e-09
2018-02-11 00:16 | 109875.9 | 4080.001 | 3 | 13 | 4.400125 | 0.159071 | 2.943803 | 3.63e-10 | 12.49322 | 1.328e-09
2018-02-11 00:18 | 109995.9 | 4200.0002 | 3 | 13 | 4.400075 | 0.1464148 | 2.948903 | 3.63e-10 | 12.51567 | 1.328e-09
2018-02-11 00:20 | 110115.9 | 4320.0004 | 3 | 13 | 4.400112 | 0.136179 | 2.953617 | 3.63e-10 | 12.5364 | 1.328e-09
2018-02-11 00:22 | 110235.9 | 4440.0008 | 3 | 13 | 4.400054 | 0.1264753 | 2.958001 | 3.63e-10 | 12.5557 | 1.328e-09
2018-02-11 00:24 | 110355.9 | 4560.0006 | 3 | 13 | 4.400095 | 0.1196499 | 2.962116 | 3.63e-10 | 12.5738 | 1.328e-09
2018-02-11 00:26 | 110475.9 | 4680.0009 | 3 | 13 | 4.400115 | 0.1110144 | 2.965966 | 3.63e-10 | 12.59074 | 1.328e-09
2018-02-11 00:28 | 110595.9 | 4800.0003 | 3 | 13 | 4.400127 | 0.103322 | 2.969528 | 3.63e-10 | 12.60641 | 1.328e-09
2018-02-11 00:30 | 110715.9 | 4920.0017 | 3 | 13 | 4.400095 | 0.09615326 | 2.972839 | 3.63e-10 | 12.62099 | 1.328e-09
2018-02-11 00:32 | 110835.9 | 5040.0006 | 3 | 13 | 4.400111 | 0.09107304 | 2.975955 | 3.63e-10 | 12.6347 | 1.328e-09
2018-02-11 00:34 | 110955.9 | 5160.0011 | 3 | 13 | 4.400096 | 0.08529282 | 2.978885 | 3.63e-10 | 12.64759 | 1.328e-09
2018-02-11 00:35 | 111024.7 | 5228.7877 | 3 | 13 | 4.400083 | 0.08149433 | 2.980487 | 3.63e-10 | 12.65464 | 1.328e-09
2018-02-11 00:37 | 111144.8 | 120.0005 | 4 | 13 | 4.392471 | 0 | 2.980487 | 3.63e-10 | 12.65464 | 1.328e-09
2018-02-11 00:39 | 111264.8 | 240.0019 | 4 | 13 | 4.391622 | 0 | 2.980487 | 3.63e-10 | 12.65464 | 1.328e-09
2018-02-11 00:40 | 111324.8 | 300.0029 | 4 | 13 | 4.391265 | 0 | 2.980487 | 3.63e-10 | 12.65464 | 1.328e-09
2018-02-11 00:42 | 111444.8 | 120.0007 | 5 | 13 | 3.836768 | -6.520146 | 2.980487 | 0.2173014 | 12.65464 | 0.8454859
2018-02-11 00:44 | 111564.8 | 240.0004 | 5 | 13 | 3.770873 | -6.520156 | 2.980487 | 0.434619 | 12.65464 | 1.672343
2018-02-11 00:46 | 111684.8 | 360.0011 | 5 | 13 | 3.697948 | -6.520186 | 2.980487 | 0.6519253 | 12.65464 | 2.483822
2018-02-11 00:48 | 111804.8 | 480.0017 | 5 | 13 | 3.627761 | -6.52008 | 2.980487 | 0.8692347 | 12.65464 | 3.279752
2018-02-11 00:50 | 111924.8 | 600.0014 | 5 | 13 | 3.561713 | -6.52018 | 2.980487 | 1.08654 | 12.65464 | 4.060801
2018-02-11 00:52 | 112044.8 | 720.0003 | 5 | 13 | 3.501711 | -6.52017 | 2.980487 | 1.303853 | 12.65464 | 4.828161
2018-02-11 00:54 | 112164.8 | 840.0008 | 5 | 13 | 3.448214 | -6.520058 | 2.980487 | 1.521165 | 12.65464 | 5.583186
2018-02-11 00:56 | 112284.8 | 960.0014 | 5 | 13 | 3.403411 | -6.520104 | 2.980487 | 1.738474 | 12.65464 | 6.327497
2018-02-11 00:58 | 112404.8 | 1080.0013 | 5 | 13 | 3.364181 | -6.520107 | 2.980487 | 1.955763 | 12.65464 | 7.062687
2018-02-11 01:00 | 112524.8 | 1200.0011 | 5 | 13 | 3.328221 | -6.520124 | 2.980487 | 2.173063 | 12.65464 | 7.789799
2018-02-11 01:02 | 112644.8 | 1320.0016 | 5 | 13 | 3.28939 | -6.52005 | 2.980487 | 2.390366 | 12.65464 | 8.50894
2018-02-11 01:04 | 112764.8 | 1440.0004 | 5 | 13 | 3.237675 | -6.520092 | 2.980487 | 2.607651 | 12.65464 | 9.218358
2018-02-11 01:06 | 112884.8 | 1560.0001 | 5 | 13 | 3.149 | -6.520013 | 2.980487 | 2.824945 | 12.65464 | 9.913533
2018-02-11 01:08 | 112969.5 | 1644.7007 | 5 | 13 | 2.99999 | -6.519991 | 2.980487 | 2.978321 | 12.65464 | 10.38686
2018-02-11 01:10 | 113089.6 | 120.001 | 6 | 13 | 3.6279 | 0 | 2.980487 | 2.978321 | 12.65464 | 10.38686
2018-02-11 01:12 | 113209.6 | 240.0005 | 6 | 13 | 3.657051 | 0 | 2.980487 | 2.978321 | 12.65464 | 10.38686
2018-02-11 01:13 | 113269.6 | 300.003 | 6 | 13 | 3.66419 | 0 | 2.980487 | 2.978321 | 12.65464 | 10.38686
2018-02-11 01:13 | 113269.6 | 0.0025 | 7 | 14 | 3.664044 | 0 | 0 | 0 | 0 | 0
2018-02-11 01:15 | 113389.7 | 120.0005 | 2 | 14 | 4.04283 | 4.88989 | 0.1623846 | 0 | 0.6493359 | 0
2018-02-11 01:17 | 113509.7 | 240.0008 | 2 | 14 | 4.094003 | 4.889958 | 0.3253625 | 0 | 1.312712 | 0
2018-02-11 01:19 | 113629.7 | 360.0008 | 2 | 14 | 4.124921 | 4.889958 | 0.4883434 | 0 | 1.982671 | 0
2018-02-11 01:21 | 113749.7 | 480.0008 | 2 | 14 | 4.149591 | 4.889916 | 0.6513181 | 0 | 2.656907 | 0
2018-02-11 01:23 | 113869.7 | 600.0007 | 2 | 14 | 4.175657 | 4.88992 | 0.8142982 | 0 | 3.335345 | 0
2018-02-11 01:25 | 113989.7 | 720.0005 | 2 | 14 | 4.200287 | 4.845731 | 0.9772188 | 0 | 4.017782 | 0
2018-02-11 01:27 | 114109.7 | 840.0013 | 2 | 14 | 4.200301 | 4.420392 | 1.13142 | 0 | 4.665471 | 0
2018-02-11 01:29 | 114229.7 | 960.0015 | 2 | 14 | 4.200275 | 4.008357 | 1.27187 | 0 | 5.255402 | 0
2018-02-11 01:31 | 114349.7 | 1080.0006 | 2 | 14 | 4.200293 | 3.59633 | 1.398497 | 0 | 5.787271 | 0
2018-02-11 01:33 | 114460 | 1190.3814 | 2 | 14 | 4.200278 | 3.25998 | 1.50349 | 0 | 6.228271 | 0
2018-02-11 01:35 | 114580.0581 | 120.0007 | 3 | 14 | 4.224544 | 3.259881 | 1.611755 | 0 | 6.684207 | 0
2018-02-11 01:37 | 114700.0583 | 240.0009 | 3 | 14 | 4.253288 | 3.260186 | 1.720398 | 0 | 7.144703 | 0
2018-02-11 01:39 | 114820.0587 | 360.0013 | 3 | 14 | 4.285821 | 3.260196 | 1.82904 | 0 | 7.608514 | 0
2018-02-11 01:41 | 114940.0574 | 480 | 3 | 14 | 4.321865 | 3.25982 | 1.937685 | 0 | 8.076094 | 0
2018-02-11 01:43 | 115060.0579 | 600.0005 | 3 | 14 | 4.359355 | 3.260116 | 2.046343 | 0 | 8.547717 | 0
2018-02-11 01:45 | 115180.0583 | 720.0009 | 3 | 14 | 4.398721 | 3.260163 | 2.154996 | 0 | 9.023506 | 0
2018-02-11 01:47 | 115300.0579 | 840.0005 | 3 | 14 | 4.400278 | 2.766505 | 2.254988 | 0 | 9.463495 | 0
2018-02-11 01:49 | 115420.0589 | 960.0015 | 3 | 14 | 4.400305 | 2.363791 | 2.340321 | 0 | 9.838987 | 0
2018-02-11 01:51 | 115540.0584 | 1080.001 | 3 | 14 | 4.400295 | 2.036586 | 2.413443 | 0 | 10.16074 | 0
2018-02-11 01:53 | 115660.0577 | 1200.0003 | 3 | 14 | 4.40026 | 1.764036 | 2.476632 | 0 | 10.43879 | 0
2018-02-11 01:55 | 115780.0584 | 1320.001 | 3 | 14 | 4.400262 | 1.538934 | 2.531599 | 0 | 10.68066 | 0
2018-02-11 01:57 | 115900.0579 | 1440.0005 | 3 | 14 | 4.400245 | 1.340721 | 2.579525 | 0 | 10.89154 | 0
2018-02-11 01:59 | 116020.0583 | 1560.0009 | 3 | 14 | 4.400236 | 1.167868 | 2.621221 | 0 | 11.07502 | 0
2018-02-11 02:01 | 116140.0579 | 1680.0005 | 3 | 14 | 4.400176 | 1.027621 | 2.657754 | 0 | 11.23577 | 0
2018-02-11 02:03 | 116260.0598 | 1800.0024 | 3 | 14 | 4.400228 | 0.9124794 | 2.690027 | 0 | 11.37778 | 0
2018-02-11 02:05 | 116380.0578 | 1920.0004 | 3 | 14 | 4.400223 | 0.8111639 | 2.718707 | 0 | 11.50398 | 0
2018-02-11 02:07 | 116500.059 | 2040.0016 | 3 | 14 | 4.400154 | 0.7167711 | 2.744163 | 0 | 11.61599 | 0
2018-02-11 02:09 | 116620.0585 | 2160.0011 | 3 | 14 | 4.400239 | 0.6412659 | 2.766754 | 0 | 11.7154 | 0
2018-02-11 02:11 | 116740.058 | 2280.0006 | 3 | 14 | 4.400162 | 0.5755033 | 2.786999 | 0 | 11.80448 | 0
2018-02-11 02:13 | 116860.0588 | 2400.0014 | 3 | 14 | 4.400203 | 0.5216608 | 2.805276 | 0 | 11.8849 | 0
2018-02-11 02:15 | 116980.0575 | 2520.0001 | 3 | 14 | 4.400201 | 0.4707279 | 2.821811 | 0 | 11.95766 | 0
2018-02-11 02:17 | 117100.058 | 2640.0006 | 3 | 14 | 4.400156 | 0.4246674 | 2.836708 | 0 | 12.0232 | 0
2018-02-11 02:19 | 117220.0588 | 2760.0014 | 3 | 14 | 4.400182 | 0.3868322 | 2.850209 | 0 | 12.08261 | 0
2018-02-11 02:21 | 117340.0576 | 2880.0002 | 3 | 14 | 4.400167 | 0.3546753 | 2.862534 | 0 | 12.13684 | 0
2018-02-11 02:23 | 117460.0578 | 3000.0004 | 3 | 14 | 4.400106 | 0.3246422 | 2.873857 | 0 | 12.18666 | 0
2018-02-11 02:25 | 117580.0581 | 3120.0007 | 3 | 14 | 4.400182 | 0.2967958 | 2.884215 | 0 | 12.23224 | 0
2018-02-11 02:27 | 117700.0598 | 3240.0024 | 3 | 14 | 4.400152 | 0.2718153 | 2.893668 | 0 | 12.27384 | 0
2018-02-11 02:29 | 117820.0576 | 3360.0002 | 3 | 14 | 4.400136 | 0.2505388 | 2.902369 | 0 | 12.31213 | 0
2018-02-11 02:31 | 117940.0576 | 3480.0002 | 3 | 14 | 4.400149 | 0.2327213 | 2.910428 | 0 | 12.34758 | 0
2018-02-11 02:33 | 118060.0582 | 3600.0008 | 3 | 14 | 4.400143 | 0.2147741 | 2.917885 | 0 | 12.3804 | 0
2018-02-11 02:35 | 118180.0579 | 3720.0005 | 3 | 14 | 4.400123 | 0.1974249 | 2.924734 | 0 | 12.41053 | 0
2018-02-11 02:37 | 118300.0584 | 3840.001 | 3 | 14 | 4.400167 | 0.1835718 | 2.931062 | 0 | 12.43838 | 0
2018-02-11 02:39 | 118420.058 | 3960.0006 | 3 | 14 | 4.40012 | 0.1706924 | 2.936945 | 0 | 12.46426 | 0
2018-02-11 02:41 | 118540.0586 | 4080.0012 | 3 | 14 | 4.400121 | 0.1586113 | 2.942438 | 0 | 12.48843 | 0
2018-02-11 02:43 | 118660.0583 | 4200.0009 | 3 | 14 | 4.400133 | 0.14641 | 2.947533 | 0 | 12.51085 | 0
2018-02-11 02:45 | 118780.0574 | 4320 | 3 | 14 | 4.400105 | 0.1358633 | 2.952234 | 0 | 12.53154 | 0
2018-02-11 02:47 | 118900.0577 | 4440.0003 | 3 | 14 | 4.400127 | 0.1272497 | 2.956614 | 0 | 12.55081 | 0
2018-02-11 02:49 | 119020.0581 | 4560.0007 | 3 | 14 | 4.400092 | 0.1187859 | 2.960721 | 0 | 12.56888 | 0
2018-02-11 02:51 | 119140.0587 | 4680.0013 | 3 | 14 | 4.400066 | 0.1105385 | 2.964564 | 0 | 12.58579 | 0
2018-02-11 02:53 | 119260.0576 | 4800.0002 | 3 | 14 | 4.400108 | 0.1029186 | 2.968122 | 0 | 12.60144 | 0
2018-02-11 02:55 | 119380.0586 | 4920.0012 | 3 | 14 | 4.400076 | 0.09611702 | 2.97143 | 0 | 12.616 | 0
2018-02-11 02:57 | 119500.058 | 5040.0006 | 3 | 14 | 4.40004 | 0.08956432 | 2.974536 | 0 | 12.62967 | 0
2018-02-11 02:59 | 119620.0577 | 5160.0003 | 3 | 14 | 4.40012 | 0.08524036 | 2.977458 | 0 | 12.64252 | 0
2018-02-11 03:00 | 119704.2702 | 5244.2128 | 3 | 14 | 4.400129 | 0.08149529 | 2.979409 | 0 | 12.65111 | 0
2018-02-11 03:02 | 119824.3 | 120.0002 | 4 | 14 | 4.392572 | 0 | 2.979409 | 0 | 12.65111 | 0
2018-02-11 03:04 | 119944.3 | 240.0006 | 4 | 14 | 4.391681 | 0 | 2.979409 | 0 | 12.65111 | 0
2018-02-11 03:05 | 120004.3 | 300.0016 | 4 | 14 | 4.391372 | 0 | 2.979409 | 0 | 12.65111 | 0
2018-02-11 03:07 | 120124.4 | 120.0006 | 5 | 14 | 3.836845 | -6.520082 | 2.979409 | 0.2173024 | 12.65111 | 0.8455054
2018-02-11 03:09 | 120244.4 | 240.0004 | 5 | 14 | 3.770503 | -6.520113 | 2.979409 | 0.434607 | 12.65111 | 1.672295
2018-02-11 03:11 | 120364.4 | 360.0001 | 5 | 14 | 3.698493 | -6.520149 | 2.979409 | 0.6519216 | 12.65111 | 2.483821
2018-02-11 03:13 | 120484.4 | 480.0023 | 5 | 14 | 3.628202 | -6.520113 | 2.979409 | 0.8692328 | 12.65111 | 3.279868
2018-02-11 03:15 | 120604.4 | 600.001 | 5 | 14 | 3.561956 | -6.520001 | 2.979409 | 1.086539 | 12.65111 | 4.060982
2018-02-11 03:17 | 120724.4 | 720.0007 | 5 | 14 | 3.501867 | -6.520102 | 2.979409 | 1.303846 | 12.65111 | 4.828374
2018-02-11 03:19 | 120844.4 | 840.0011 | 5 | 14 | 3.448107 | -6.520077 | 2.979409 | 1.521163 | 12.65111 | 5.58341
2018-02-11 03:21 | 120964.4 | 960.0008 | 5 | 14 | 3.403525 | -6.520057 | 2.979409 | 1.738474 | 12.65111 | 6.327744
2018-02-11 03:23 | 121084.4 | 1080.0011 | 5 | 14 | 3.364295 | -6.520058 | 2.979409 | 1.955785 | 12.65111 | 7.063058
2018-02-11 03:25 | 121204.4 | 1200.0011 | 5 | 14 | 3.32758 | -6.520028 | 2.979409 | 2.173077 | 12.65111 | 7.790112
2018-02-11 03:27 | 121324.4 | 1320.0017 | 5 | 14 | 3.288339 | -6.520121 | 2.979409 | 2.390374 | 12.65111 | 8.509063
2018-02-11 03:29 | 121444.4 | 1440.0004 | 5 | 14 | 3.237387 | -6.520082 | 2.979409 | 2.607678 | 12.65111 | 9.218374
2018-02-11 03:31 | 121564.4 | 1560.0001 | 5 | 14 | 3.148006 | -6.519994 | 2.979409 | 2.824973 | 12.65111 | 9.913429
2018-02-11 03:33 | 121648.3 | 1643.9061 | 5 | 14 | 2.99999 | -6.520025 | 2.979409 | 2.976905 | 12.65111 | 10.38218
2018-02-11 03:35 | 121768.3 | 120.0005 | 6 | 14 | 3.628397 | 0 | 2.979409 | 2.976905 | 12.65111 | 10.38218
2018-02-11 03:37 | 121888.3 | 240.0008 | 6 | 14 | 3.657429 | 0 | 2.979409 | 2.976905 | 12.65111 | 10.38218
2018-02-11 03:38 | 121948.3 | 300.0018 | 6 | 14 | 3.664536 | 0 | 2.979409 | 2.976905 | 12.65111 | 10.38218
2018-02-11 03:38 | 121948.4 | 0.0024 | 7 | 15 | 3.66458 | 0 | 0 | 0 | 0 | 0
2018-02-11 03:40 | 122068.4 | 120.0013 | 2 | 15 | 4.043874 | 4.889922 | 0.1623825 | 0 | 0.6494859 | 0
2018-02-11 03:42 | 122188.4 | 240.0002 | 2 | 15 | 4.095102 | 4.890016 | 0.3253619 | 0 | 1.31305 | 0
2018-02-11 03:44 | 122308.4 | 360.0007 | 2 | 15 | 4.126114 | 4.889935 | 0.488339 | 0 | 1.983186 | 0
2018-02-11 03:46 | 122428.4 | 480.0008 | 2 | 15 | 4.150821 | 4.889928 | 0.651314 | 0 | 2.657624 | 0
2018-02-11 03:48 | 122548.4 | 600.0002 | 2 | 15 | 4.176474 | 4.889934 | 0.8142987 | 0 | 3.336232 | 0
2018-02-11 03:50 | 122668.4 | 720.0013 | 2 | 15 | 4.200314 | 4.825473 | 0.9771488 | 0 | 4.018517 | 0
2018-02-11 03:52 | 122788.4 | 840.001 | 2 | 15 | 4.200283 | 4.405551 | 1.130806 | 0 | 4.663922 | 0
2018-02-11 03:54 | 122908.4 | 960.0007 | 2 | 15 | 4.200301 | 3.996308 | 1.270822 | 0 | 5.252028 | 0
2018-02-11 03:56 | 123028.4 | 1080.0014 | 2 | 15 | 4.200264 | 3.586926 | 1.397104 | 0 | 5.782448 | 0
2018-02-11 03:57 | 123136.6 | 1188.207 | 2 | 15 | 4.200237 | 3.25999 | 1.499909 | 0 | 6.214259 | 0
2018-02-11 03:59 | 123256.6 | 120.0006 | 3 | 15 | 4.224344 | 3.259946 | 1.60817 | 0 | 6.670166 | 0
2018-02-11 04:01 | 123376.6 | 240.0012 | 3 | 15 | 4.252928 | 3.259864 | 1.716812 | 0 | 7.130622 | 0
2018-02-11 04:03 | 123496.6 | 360.0016 | 3 | 15 | 4.285225 | 3.259982 | 1.825459 | 0 | 7.594403 | 0
2018-02-11 04:05 | 123616.6 | 480.0012 | 3 | 15 | 4.320837 | 3.260062 | 1.934102 | 0 | 8.061886 | 0
2018-02-11 04:07 | 123736.6 | 600.001 | 3 | 15 | 4.35833 | 3.260108 | 2.042744 | 0 | 8.533322 | 0
2018-02-11 04:09 | 123856.6 | 720.0008 | 3 | 15 | 4.397571 | 3.260196 | 2.151396 | 0 | 9.008986 | 0
2018-02-11 04:11 | 123976.6 | 840.0014 | 3 | 15 | 4.400268 | 2.777329 | 2.251849 | 0 | 9.451 | 0
2018-02-11 04:13 | 124096.6 | 960.0004 | 3 | 15 | 4.400283 | 2.37341 | 2.337533 | 0 | 9.828032 | 0
2018-02-11 04:15 | 124216.6 | 1080.0009 | 3 | 15 | 4.4003 | 2.04363 | 2.410954 | 0 | 10.1511 | 0
2018-02-11 04:17 | 124336.6 | 1200.0014 | 3 | 15 | 4.40027 | 1.770366 | 2.474368 | 0 | 10.43014 | 0
2018-02-11 04:19 | 124456.6 | 1320.0013 | 3 | 15 | 4.400235 | 1.542778 | 2.529502 | 0 | 10.67275 | 0
2018-02-11 04:21 | 124576.6 | 1440.0002 | 3 | 15 | 4.400254 | 1.343025 | 2.577536 | 0 | 10.88411 | 0
2018-02-11 04:23 | 124696.6 | 1560.0001 | 3 | 15 | 4.400261 | 1.170026 | 2.619285 | 0 | 11.06782 | 0
2018-02-11 04:25 | 124816.6 | 1680.0005 | 3 | 15 | 4.400229 | 1.029419 | 2.655862 | 0 | 11.22876 | 0
2018-02-11 04:27 | 124936.6 | 1800.0011 | 3 | 15 | 4.400224 | 0.91364 | 2.688171 | 0 | 11.37093 | 0
2018-02-11 04:29 | 125056.6 | 1920.0001 | 3 | 15 | 4.400207 | 0.8116713 | 2.716882 | 0 | 11.49726 | 0
2018-02-11 04:31 | 125176.6 | 2040.0016 | 3 | 15 | 4.400164 | 0.7176046 | 2.742352 | 0 | 11.60934 | 0
2018-02-11 04:33 | 125296.6 | 2160.0006 | 3 | 15 | 4.400216 | 0.6415901 | 2.764971 | 0 | 11.70887 | 0
2018-02-11 04:35 | 125416.6 | 2280.0011 | 3 | 15 | 4.400217 | 0.5769243 | 2.78524 | 0 | 11.79805 | 0
2018-02-11 04:37 | 125536.6 | 2400.0015 | 3 | 15 | 4.400178 | 0.5221395 | 2.803539 | 0 | 11.87857 | 0
2018-02-11 04:39 | 125656.6 | 2520.0004 | 3 | 15 | 4.400157 | 0.4706898 | 2.820086 | 0 | 11.95138 | 0
2018-02-11 04:41 | 125776.6 | 2640 | 3 | 15 | 4.400176 | 0.424551 | 2.834985 | 0 | 12.01694 | 0
2018-02-11 04:43 | 125896.6 | 2760.0014 | 3 | 15 | 4.400172 | 0.3866653 | 2.848493 | 0 | 12.07638 | 0
2018-02-11 04:45 | 126016.6 | 2880.0011 | 3 | 15 | 4.400177 | 0.3550663 | 2.86083 | 0 | 12.13066 | 0
2018-02-11 04:47 | 126136.6 | 3000.001 | 3 | 15 | 4.400157 | 0.3248739 | 2.872159 | 0 | 12.18051 | 0
2018-02-11 04:49 | 126256.6 | 3120.0013 | 3 | 15 | 4.400187 | 0.2964973 | 2.882511 | 0 | 12.22606 | 0
2018-02-11 04:51 | 126376.6 | 3240.0012 | 3 | 15 | 4.400215 | 0.2725916 | 2.891953 | 0 | 12.26761 | 0
2018-02-11 04:53 | 126496.6 | 3360.001 | 3 | 15 | 4.400128 | 0.250885 | 2.900648 | 0 | 12.30587 | 0
2018-02-11 04:55 | 126616.6 | 3480 | 3 | 15 | 4.400188 | 0.2335215 | 2.908703 | 0 | 12.34131 | 0
2018-02-11 04:57 | 126736.6 | 3600.001 | 3 | 15 | 4.400106 | 0.2140064 | 2.91616 | 0 | 12.37412 | 0
2018-02-11 04:59 | 126856.6 | 3720.0012 | 3 | 15 | 4.400167 | 0.1978168 | 2.923015 | 0 | 12.40429 | 0
2018-02-11 05:01 | 126976.6 | 3840.0017 | 3 | 15 | 4.400154 | 0.1832685 | 2.929345 | 0 | 12.43214 | 0
2018-02-11 05:03 | 127096.6 | 3960.0014 | 3 | 15 | 4.400105 | 0.1702414 | 2.935235 | 0 | 12.45805 | 0
2018-02-11 05:05 | 127216.6 | 4080.0012 | 3 | 15 | 4.400117 | 0.1590624 | 2.940725 | 0 | 12.48221 | 0
2018-02-11 05:07 | 127336.6 | 4200.0022 | 3 | 15 | 4.400054 | 0.1453114 | 2.945821 | 0 | 12.50464 | 0
2018-02-11 05:09 | 127456.6 | 4320.0008 | 3 | 15 | 4.400078 | 0.1358128 | 2.950519 | 0 | 12.52531 | 0
2018-02-11 05:11 | 127576.6 | 4440.0015 | 3 | 15 | 4.400106 | 0.1267252 | 2.954894 | 0 | 12.54456 | 0
2018-02-11 05:13 | 127696.6 | 4560.0013 | 3 | 15 | 4.400092 | 0.1188602 | 2.958989 | 0 | 12.56258 | 0
2018-02-11 05:15 | 127816.6 | 4680.0008 | 3 | 15 | 4.400137 | 0.1109009 | 2.962834 | 0 | 12.57949 | 0
2018-02-11 05:17 | 127936.6 | 4800.0005 | 3 | 15 | 4.400087 | 0.1025763 | 2.966387 | 0 | 12.59513 | 0
2018-02-11 05:19 | 128056.6 | 4920.0008 | 3 | 15 | 4.400119 | 0.09652519 | 2.969693 | 0 | 12.60968 | 0
2018-02-11 05:21 | 128176.6 | 5040.0006 | 3 | 15 | 4.400064 | 0.08988476 | 2.972788 | 0 | 12.62329 | 0
2018-02-11 05:23 | 128296.6 | 5160.001 | 3 | 15 | 4.400031 | 0.08387566 | 2.975713 | 0 | 12.63616 | 0
2018-02-11 05:24 | 128362.4 | 5225.7525 | 3 | 15 | 4.400091 | 0.08149529 | 2.977231 | 0 | 12.64284 | 0
2018-02-11 05:26 | 128482.4 | 120.0013 | 4 | 15 | 4.392491 | 0 | 2.977231 | 0 | 12.64284 | 0
2018-02-11 05:28 | 128602.4 | 240.001 | 4 | 15 | 4.391631 | 0 | 2.977231 | 0 | 12.64284 | 0
2018-02-11 05:29 | 128662.4 | 300.0021 | 4 | 15 | 4.391297 | 0 | 2.977231 | 0 | 12.64284 | 0
2018-02-11 05:31 | 128782.5 | 120.0005 | 5 | 15 | 3.836525 | -6.520154 | 2.977231 | 0.2173049 | 12.64284 | 0.8454427
2018-02-11 05:33 | 128902.5 | 240.0001 | 5 | 15 | 3.770507 | -6.520117 | 2.977231 | 0.4346013 | 12.64284 | 1.672159
2018-02-11 05:35 | 129022.5 | 360.0005 | 5 | 15 | 3.697566 | -6.52003 | 2.977231 | 0.6519162 | 12.64284 | 2.483608
2018-02-11 05:37 | 129142.5 | 480.0012 | 5 | 15 | 3.627385 | -6.520126 | 2.977231 | 0.8692249 | 12.64284 | 3.279453
2018-02-11 05:39 | 129262.5 | 600.0002 | 5 | 15 | 3.561385 | -6.520111 | 2.977231 | 1.086532 | 12.64284 | 4.060435
2018-02-11 05:41 | 129382.5 | 720.0015 | 5 | 15 | 3.501406 | -6.520104 | 2.977231 | 1.303847 | 12.64284 | 4.827742
2018-02-11 05:43 | 129502.5 | 840.0005 | 5 | 15 | 3.448047 | -6.520143 | 2.977231 | 1.521145 | 12.64284 | 5.582683
2018-02-11 05:45 | 129622.5 | 960.0009 | 5 | 15 | 3.403336 | -6.520176 | 2.977231 | 1.738454 | 12.64284 | 6.326969
2018-02-11 05:47 | 129742.5 | 1080.0008 | 5 | 15 | 3.363948 | -6.520144 | 2.977231 | 1.955771 | 12.64284 | 7.062215
2018-02-11 05:49 | 129862.5 | 1200.0006 | 5 | 15 | 3.327451 | -6.520164 | 2.977231 | 2.173088 | 12.64284 | 7.789301
2018-02-11 05:51 | 129982.5 | 1320.0002 | 5 | 15 | 3.288357 | -6.520092 | 2.977231 | 2.390385 | 12.64284 | 8.508245
2018-02-11 05:53 | 130102.5 | 1440.0007 | 5 | 15 | 3.237031 | -6.520133 | 2.977231 | 2.607681 | 12.64284 | 9.217506
2018-02-11 05:55 | 130222.5 | 1560.0003 | 5 | 15 | 3.147028 | -6.519944 | 2.977231 | 2.824978 | 12.64284 | 9.912423
2018-02-11 05:57 | 130305.3 | 1642.7736 | 5 | 15 | 2.999995 | -6.520095 | 2.977231 | 2.974879 | 12.64284 | 10.37479
2018-02-11 05:59 | 130425.3 | 120.0013 | 6 | 15 | 3.628714 | 0 | 2.977231 | 2.974879 | 12.64284 | 10.37479
2018-02-11 06:01 | 130545.3 | 240.0011 | 6 | 15 | 3.657744 | 0 | 2.977231 | 2.974879 | 12.64284 | 10.37479
2018-02-11 06:02 | 130605.3 | 300.0021 | 6 | 15 | 3.664845 | 0 | 2.977231 | 2.974879 | 12.64284 | 10.37479
2018-02-11 06:02 | 130605.4 | 0.0024 | 7 | 16 | 3.664971 | 0 | 0 | 0 | 0 | 0
2018-02-11 06:04 | 130725.4 | 120.0007 | 2 | 16 | 4.044991 | 4.890016 | 0.1623817 | 5.64e-10 | 0.6496216 | 2.067e-09
2018-02-11 06:06 | 130845.4 | 240.0004 | 2 | 16 | 4.096434 | 4.890016 | 0.32537 | 5.64e-10 | 1.313417 | 2.067e-09
2018-02-11 06:08 | 130965.4 | 360.0002 | 2 | 16 | 4.127322 | 4.890056 | 0.4883508 | 5.64e-10 | 1.983771 | 2.067e-09
2018-02-11 06:10 | 131085.4 | 480.0007 | 2 | 16 | 4.152013 | 4.889962 | 0.6513287 | 5.64e-10 | 2.658414 | 2.067e-09
2018-02-11 06:12 | 131205.4 | 600.0006 | 2 | 16 | 4.17802 | 4.889985 | 0.8143098 | 5.64e-10 | 3.337235 | 2.067e-09
2018-02-11 06:14 | 131325.4 | 720.001 | 2 | 16 | 4.200277 | 4.800252 | 0.9770261 | 5.64e-10 | 4.019174 | 2.067e-09
2018-02-11 06:16 | 131445.4 | 840.0008 | 2 | 16 | 4.20032 | 4.386962 | 1.129978 | 5.64e-10 | 4.661615 | 2.067e-09
2018-02-11 06:18 | 131565.4 | 960.0005 | 2 | 16 | 4.200262 | 3.97779 | 1.269368 | 5.64e-10 | 5.247092 | 2.067e-09
2018-02-11 06:20 | 131685.4 | 1080.0003 | 2 | 16 | 4.200289 | 3.573153 | 1.395185 | 5.64e-10 | 5.775559 | 2.067e-09
2018-02-11 06:22 | 131789.7 | 1184.2229 | 2 | 16 | 4.200245 | 3.259982 | 1.494014 | 5.64e-10 | 6.190668 | 2.067e-09
2018-02-11 06:24 | 131909.7 | 120.0009 | 3 | 16 | 4.224371 | 3.259877 | 1.602275 | 5.64e-10 | 6.646575 | 2.067e-09
2018-02-11 06:26 | 132029.7 | 240.0007 | 3 | 16 | 4.252783 | 3.259925 | 1.710916 | 5.64e-10 | 7.10703 | 2.067e-09
2018-02-11 06:28 | 132149.7 | 360.0004 | 3 | 16 | 4.284672 | 3.259906 | 1.819559 | 5.64e-10 | 7.570762 | 2.067e-09
2018-02-11 06:30 | 132269.7 | 480.0009 | 3 | 16 | 4.320085 | 3.25983 | 1.928207 | 5.64e-10 | 8.038196 | 2.067e-09
2018-02-11 06:32 | 132389.7 | 600.0014 | 3 | 16 | 4.357252 | 3.259807 | 2.036851 | 5.64e-10 | 8.50955 | 2.067e-09
2018-02-11 06:34 | 132509.7 | 720.0012 | 3 | 16 | 4.39635 | 3.259875 | 2.145491 | 5.64e-10 | 8.985036 | 2.067e-09
2018-02-11 06:36 | 132629.7 | 840.0003 | 3 | 16 | 4.400275 | 2.793868 | 2.24648 | 5.64e-10 | 9.429398 | 2.067e-09
2018-02-11 06:38 | 132749.7 | 960.0015 | 3 | 16 | 4.400287 | 2.390172 | 2.332746 | 5.64e-10 | 9.80899 | 2.067e-09
2018-02-11 06:40 | 132869.7 | 1080.0005 | 3 | 16 | 4.400269 | 2.056443 | 2.406655 | 5.64e-10 | 10.13421 | 2.067e-09
2018-02-11 06:42 | 132989.7 | 1200.0002 | 3 | 16 | 4.400265 | 1.780815 | 2.470464 | 5.64e-10 | 10.41499 | 2.067e-09
2018-02-11 06:44 | 133109.7 | 1320.0017 | 3 | 16 | 4.400275 | 1.553414 | 2.52592 | 5.64e-10 | 10.65901 | 2.067e-09
2018-02-11 06:46 | 133229.7 | 1440.0005 | 3 | 16 | 4.400232 | 1.351679 | 2.574264 | 5.64e-10 | 10.87173 | 2.067e-09
2018-02-11 06:48 | 133349.7 | 1560.0017 | 3 | 16 | 4.400191 | 1.175871 | 2.616295 | 5.64e-10 | 11.05668 | 2.067e-09
2018-02-11 06:50 | 133469.7 | 1680.0004 | 3 | 16 | 4.400232 | 1.035125 | 2.653079 | 5.64e-10 | 11.21854 | 2.067e-09
2018-02-11 06:52 | 133589.7 | 1800.0008 | 3 | 16 | 4.40025 | 0.917778 | 2.68554 | 5.64e-10 | 11.36137 | 2.067e-09
2018-02-11 06:54 | 133709.7 | 1920.0005 | 3 | 16 | 4.400216 | 0.8157787 | 2.714381 | 5.64e-10 | 11.48828 | 2.067e-09
2018-02-11 06:56 | 133829.7 | 2040.0002 | 3 | 16 | 4.400183 | 0.7216597 | 2.739986 | 5.64e-10 | 11.60095 | 2.067e-09
2018-02-11 06:58 | 133949.7 | 2160.0007 | 3 | 16 | 4.400223 | 0.6444921 | 2.762706 | 5.64e-10 | 11.70092 | 2.067e-09
2018-02-11 07:00 | 134069.7 | 2280.0004 | 3 | 16 | 4.400217 | 0.5791645 | 2.783053 | 5.64e-10 | 11.79045 | 2.067e-09
2018-02-11 07:02 | 134189.7 | 2400.0018 | 3 | 16 | 4.400175 | 0.5236645 | 2.801409 | 5.64e-10 | 11.87122 | 2.067e-09
2018-02-11 07:04 | 134309.7 | 2520.0014 | 3 | 16 | 4.400176 | 0.473238 | 2.818019 | 5.64e-10 | 11.94431 | 2.067e-09
2018-02-11 07:06 | 134429.7 | 2640.0004 | 3 | 16 | 4.400152 | 0.4261923 | 2.832993 | 5.64e-10 | 12.01019 | 2.067e-09
2018-02-11 07:08 | 134549.7 | 2760.0016 | 3 | 16 | 4.400171 | 0.3882408 | 2.846557 | 5.64e-10 | 12.06988 | 2.067e-09
2018-02-11 07:10 | 134669.7 | 2880.0006 | 3 | 16 | 4.400207 | 0.3560486 | 2.858938 | 5.64e-10 | 12.12436 | 2.067e-09
2018-02-11 07:12 | 134789.7 | 3000.0012 | 3 | 16 | 4.400173 | 0.3266907 | 2.870296 | 5.64e-10 | 12.17434 | 2.067e-09
2018-02-11 07:14 | 134909.7 | 3120.0018 | 3 | 16 | 4.400162 | 0.2976141 | 2.880698 | 5.64e-10 | 12.22011 | 2.067e-09
2018-02-11 07:16 | 135029.7 | 3240.0006 | 3 | 16 | 4.400149 | 0.2725983 | 2.890183 | 5.64e-10 | 12.26184 | 2.067e-09
2018-02-11 07:18 | 135149.7 | 3360.0004 | 3 | 16 | 4.400135 | 0.2512035 | 2.89891 | 5.64e-10 | 12.30024 | 2.067e-09
2018-02-11 07:20 | 135269.7 | 3480.0008 | 3 | 16 | 4.400159 | 0.2339172 | 2.906986 | 5.64e-10 | 12.33578 | 2.067e-09
2018-02-11 07:22 | 135389.7 | 3600.0014 | 3 | 16 | 4.400146 | 0.2153969 | 2.914471 | 5.64e-10 | 12.36871 | 2.067e-09
2018-02-11 07:24 | 135509.7 | 3720.0012 | 3 | 16 | 4.400162 | 0.1981373 | 2.921348 | 5.64e-10 | 12.39897 | 2.067e-09
2018-02-11 07:26 | 135629.7 | 3840.001 | 3 | 16 | 4.400114 | 0.1828613 | 2.927694 | 5.64e-10 | 12.42689 | 2.067e-09
2018-02-11 07:28 | 135749.7 | 3960.0007 | 3 | 16 | 4.400113 | 0.1708994 | 2.933582 | 5.64e-10 | 12.4528 | 2.067e-09
2018-02-11 07:30 | 135869.7 | 4080.0005 | 3 | 16 | 4.400087 | 0.1587229 | 2.939088 | 5.64e-10 | 12.47703 | 2.067e-09
2018-02-11 07:32 | 135989.7 | 4200.0009 | 3 | 16 | 4.400129 | 0.1469212 | 2.944191 | 5.64e-10 | 12.49949 | 2.067e-09
2018-02-11 07:34 | 136109.7 | 4320.0018 | 3 | 16 | 4.400152 | 0.1365662 | 2.948898 | 5.64e-10 | 12.5202 | 2.067e-09
2018-02-11 07:36 | 136229.7 | 4440.0013 | 3 | 16 | 4.400146 | 0.1272326 | 2.953282 | 5.64e-10 | 12.53948 | 2.067e-09
2018-02-11 07:38 | 136349.7 | 4560.001 | 3 | 16 | 4.40009 | 0.1189432 | 2.957374 | 5.64e-10 | 12.55749 | 2.067e-09
2018-02-11 07:40 | 136469.7 | 4680.0014 | 3 | 16 | 4.400115 | 0.1112623 | 2.961215 | 5.64e-10 | 12.57439 | 2.067e-09
2018-02-11 07:42 | 136589.7 | 4800.0004 | 3 | 16 | 4.40007 | 0.1021833 | 2.96477 | 5.64e-10 | 12.59003 | 2.067e-09
2018-02-11 07:44 | 136709.7 | 4920.0018 | 3 | 16 | 4.400102 | 0.09581757 | 2.968081 | 5.64e-10 | 12.6046 | 2.067e-09
2018-02-11 07:46 | 136829.7 | 5040.0014 | 3 | 16 | 4.400055 | 0.08962536 | 2.971181 | 5.64e-10 | 12.61824 | 2.067e-09
2018-02-11 07:48 | 136949.7 | 5160.0011 | 3 | 16 | 4.400058 | 0.0845623 | 2.974103 | 5.64e-10 | 12.6311 | 2.067e-09
2018-02-11 07:49 | 137032.3 | 5242.6537 | 3 | 16 | 4.400149 | 0.08149719 | 2.976011 | 5.64e-10 | 12.6395 | 2.067e-09
2018-02-11 07:51 | 137152.4 | 120.0012 | 4 | 16 | 4.392561 | 0 | 2.976011 | 5.64e-10 | 12.6395 | 2.067e-09
2018-02-11 07:53 | 137272.4 | 240.0009 | 4 | 16 | 4.391703 | 0 | 2.976011 | 5.64e-10 | 12.6395 | 2.067e-09
2018-02-11 07:54 | 137332.4 | 300.0028 | 4 | 16 | 4.391389 | 0 | 2.976011 | 5.64e-10 | 12.6395 | 2.067e-09
2018-02-11 07:56 | 137452.4 | 120.0005 | 5 | 16 | 3.836607 | -6.520124 | 2.976011 | 0.2172894 | 12.6395 | 0.8453891
2018-02-11 07:58 | 137572.4 | 240.0003 | 5 | 16 | 3.770822 | -6.520124 | 2.976011 | 0.4346056 | 12.6395 | 1.672215
2018-02-11 08:00 | 137692.4 | 360.0009 | 5 | 16 | 3.698013 | -6.520153 | 2.976011 | 0.6519126 | 12.6395 | 2.483711
2018-02-11 08:02 | 137812.4 | 480.0007 | 5 | 16 | 3.627587 | -6.519834 | 2.976011 | 0.8692214 | 12.6395 | 3.279624
2018-02-11 08:04 | 137932.4 | 600.0004 | 5 | 16 | 3.561349 | -6.520104 | 2.976011 | 1.086524 | 12.6395 | 4.060581
2018-02-11 08:06 | 138052.4 | 720 | 5 | 16 | 3.501641 | -6.519799 | 2.976011 | 1.303835 | 12.6395 | 4.827883
2018-02-11 08:08 | 138172.4 | 840.0015 | 5 | 16 | 3.448365 | -6.520113 | 2.976011 | 1.521149 | 12.6395 | 5.582931
2018-02-11 08:10 | 138292.4 | 960.0004 | 5 | 16 | 3.403706 | -6.520176 | 2.976011 | 1.738453 | 12.6395 | 6.327279
2018-02-11 08:12 | 138412.4 | 1080.0005 | 5 | 16 | 3.364046 | -6.519794 | 2.976011 | 1.955754 | 12.6395 | 7.062532
2018-02-11 08:14 | 138532.4 | 1200.0006 | 5 | 16 | 3.327392 | -6.520065 | 2.976011 | 2.173074 | 12.6395 | 7.789625
2018-02-11 08:16 | 138652.4 | 1320.0003 | 5 | 16 | 3.288533 | -6.52016 | 2.976011 | 2.390388 | 12.6395 | 8.508618
2018-02-11 08:18 | 138772.4 | 1440.0009 | 5 | 16 | 3.237248 | -6.520116 | 2.976011 | 2.607687 | 12.6395 | 9.217911
2018-02-11 08:20 | 138892.4 | 1560.0006 | 5 | 16 | 3.14756 | -6.520136 | 2.976011 | 2.824985 | 12.6395 | 9.912902
2018-02-11 08:21 | 138975.5 | 1643.0756 | 5 | 16 | 2.999999 | -6.52016 | 2.976011 | 2.975425 | 12.6395 | 10.37702
2018-02-11 08:23 | 139095.6 | 120.0011 | 6 | 16 | 3.628262 | 0 | 2.976011 | 2.975425 | 12.6395 | 10.37702
2018-02-11 08:25 | 139215.6 | 240.0009 | 6 | 16 | 3.657358 | 0 | 2.976011 | 2.975425 | 12.6395 | 10.37702
2018-02-11 08:26 | 139275.6 | 300.0028 | 6 | 16 | 3.664497 | 0 | 2.976011 | 2.975425 | 12.6395 | 10.37702
2018-02-11 08:26 | 139275.6 | 0.0025 | 7 | 17 | 3.664717 | 0 | 0 | 0 | 0 | 0
2018-02-11 08:28 | 139395.6 | 120.0005 | 2 | 17 | 4.04515 | 4.890004 | 0.1623686 | 2.113e-09 | 0.6495919 | 7.741e-09
2018-02-11 08:30 | 139515.7 | 240.0011 | 2 | 17 | 4.097006 | 4.889972 | 0.325332 | 2.113e-09 | 1.313343 | 7.741e-09
2018-02-11 08:32 | 139635.6 | 360.0001 | 2 | 17 | 4.128036 | 4.889998 | 0.4883129 | 2.113e-09 | 1.98381 | 7.741e-09
2018-02-11 08:34 | 139755.7 | 480.0014 | 2 | 17 | 4.152523 | 4.889935 | 0.6512908 | 2.113e-09 | 2.658557 | 7.741e-09
2018-02-11 08:36 | 139875.6 | 600.0004 | 2 | 17 | 4.178618 | 4.889981 | 0.8142657 | 2.113e-09 | 3.337451 | 7.741e-09
2018-02-11 08:38 | 139995.6 | 720.0002 | 2 | 17 | 4.200312 | 4.792132 | 0.9769171 | 2.113e-09 | 4.019198 | 7.741e-09
2018-02-11 08:40 | 140115.6 | 840 | 2 | 17 | 4.200318 | 4.37803 | 1.129572 | 2.113e-09 | 4.660393 | 7.741e-09
2018-02-11 08:42 | 140235.6 | 960.0004 | 2 | 17 | 4.200306 | 3.972894 | 1.268716 | 2.113e-09 | 5.244835 | 7.741e-09
2018-02-11 08:44 | 140355.6 | 1080.0002 | 2 | 17 | 4.200304 | 3.567918 | 1.394329 | 2.113e-09 | 5.772448 | 7.741e-09
2018-02-11 08:46 | 140458.7 | 1183.0019 | 2 | 17 | 4.200273 | 3.259969 | 1.491922 | 2.113e-09 | 6.182366 | 7.741e-09
2018-02-11 08:48 | 140578.7 | 120.0015 | 3 | 17 | 4.224362 | 3.259963 | 1.600196 | 2.113e-09 | 6.63833 | 7.741e-09
2018-02-11 08:50 | 140698.7 | 240.0013 | 3 | 17 | 4.252639 | 3.259913 | 1.708838 | 2.113e-09 | 7.098779 | 7.741e-09
2018-02-11 08:52 | 140818.7 | 360.0002 | 3 | 17 | 4.28442 | 3.25998 | 1.81748 | 2.113e-09 | 7.562484 | 7.741e-09
2018-02-11 08:54 | 140938.7 | 480 | 3 | 17 | 4.319864 | 3.259919 | 1.926122 | 2.113e-09 | 8.029865 | 7.741e-09
2018-02-11 08:56 | 141058.7 | 600.0004 | 3 | 17 | 4.356965 | 3.259892 | 2.034771 | 2.113e-09 | 8.501212 | 7.741e-09
2018-02-11 08:58 | 141178.7 | 720.0002 | 3 | 17 | 4.395756 | 3.25981 | 2.143417 | 2.113e-09 | 8.976676 | 7.741e-09
2018-02-11 09:00 | 141298.7 | 840 | 3 | 17 | 4.400286 | 2.802775 | 2.244681 | 2.113e-09 | 9.422239 | 7.741e-09
2018-02-11 09:02 | 141418.7 | 960.0013 | 3 | 17 | 4.400266 | 2.398261 | 2.33121 | 2.113e-09 | 9.802994 | 7.741e-09
2018-02-11 09:04 | 141538.7 | 1080.0014 | 3 | 17 | 4.400286 | 2.064794 | 2.405391 | 2.113e-09 | 10.12941 | 7.741e-09
2018-02-11 09:06 | 141658.7 | 1200.0014 | 3 | 17 | 4.400262 | 1.787941 | 2.469465 | 2.113e-09 | 10.41135 | 7.741e-09
2018-02-11 09:08 | 141778.7 | 1320.0008 | 3 | 17 | 4.400241 | 1.558478 | 2.52515 | 2.113e-09 | 10.65638 | 7.741e-09
2018-02-11 09:10 | 141898.7 | 1440.0009 | 3 | 17 | 4.400216 | 1.356848 | 2.573689 | 2.113e-09 | 10.86997 | 7.741e-09
2018-02-11 09:12 | 142018.7 | 1560.0015 | 3 | 17 | 4.400233 | 1.181141 | 2.615891 | 2.113e-09 | 11.05566 | 7.741e-09
2018-02-11 09:14 | 142138.7 | 1680.0005 | 3 | 17 | 4.400228 | 1.03855 | 2.652809 | 2.113e-09 | 11.21811 | 7.741e-09
2018-02-11 09:16 | 142258.7 | 1800.0015 | 3 | 17 | 4.400231 | 0.9201584 | 2.685373 | 2.113e-09 | 11.3614 | 7.741e-09
2018-02-11 09:18 | 142378.7 | 1920.0015 | 3 | 17 | 4.400256 | 0.818593 | 2.714292 | 2.113e-09 | 11.48865 | 7.741e-09
2018-02-11 09:20 | 142498.7 | 2040.0007 | 3 | 17 | 4.400219 | 0.7241344 | 2.739961 | 2.113e-09 | 11.6016 | 7.741e-09
2018-02-11 09:22 | 142618.7 | 2160 | 3 | 17 | 4.400229 | 0.6459599 | 2.762731 | 2.113e-09 | 11.70179 | 7.741e-09
2018-02-11 09:24 | 142738.7 | 2280.0016 | 3 | 17 | 4.400219 | 0.5798445 | 2.783121 | 2.113e-09 | 11.79151 | 7.741e-09
2018-02-11 09:26 | 142858.7 | 2400.0007 | 3 | 17 | 4.400203 | 0.5249128 | 2.801509 | 2.113e-09 | 11.87242 | 7.741e-09
2018-02-11 09:28 | 142978.7 | 2520.0008 | 3 | 17 | 4.400179 | 0.4739265 | 2.818143 | 2.113e-09 | 11.94561 | 7.741e-09
2018-02-11 09:30 | 143098.7 | 2640.0016 | 3 | 17 | 4.40014 | 0.426548 | 2.833129 | 2.113e-09 | 12.01156 | 7.741e-09
2018-02-11 09:32 | 143218.7 | 2760.0008 | 3 | 17 | 4.400199 | 0.3889294 | 2.846704 | 2.113e-09 | 12.07129 | 7.741e-09
2018-02-11 09:34 | 143338.7 | 2880.0008 | 3 | 17 | 4.400152 | 0.355792 | 2.859087 | 2.113e-09 | 12.12578 | 7.741e-09
2018-02-11 09:36 | 143458.7 | 3000.0015 | 3 | 17 | 4.400166 | 0.3272018 | 2.870455 | 2.113e-09 | 12.1758 | 7.741e-09
2018-02-11 09:38 | 143578.7 | 3120.0009 | 3 | 17 | 4.400146 | 0.2974081 | 2.880864 | 2.113e-09 | 12.2216 | 7.741e-09
2018-02-11 09:40 | 143698.7 | 3240.0007 | 3 | 17 | 4.40015 | 0.2729807 | 2.890355 | 2.113e-09 | 12.26336 | 7.741e-09
2018-02-11 09:42 | 143818.7 | 3360 | 3 | 17 | 4.400163 | 0.2519093 | 2.899082 | 2.113e-09 | 12.30176 | 7.741e-09
2018-02-11 09:44 | 143938.7 | 3480.0016 | 3 | 17 | 4.400179 | 0.2338448 | 2.907163 | 2.113e-09 | 12.33732 | 7.741e-09
2018-02-11 09:46 | 144058.7 | 3600 | 3 | 17 | 4.400146 | 0.2154856 | 2.914652 | 2.113e-09 | 12.37027 | 7.741e-09
2018-02-11 09:48 | 144178.7 | 3720 | 3 | 17 | 4.40013 | 0.1981268 | 2.921527 | 2.113e-09 | 12.40052 | 7.741e-09
2018-02-11 09:50 | 144298.7 | 3840.001 | 3 | 17 | 4.400144 | 0.1835995 | 2.927876 | 2.113e-09 | 12.42846 | 7.741e-09
2018-02-11 09:52 | 144418.7 | 3960.0002 | 3 | 17 | 4.400152 | 0.1709146 | 2.933773 | 2.113e-09 | 12.4544 | 7.741e-09
2018-02-11 09:54 | 144538.7 | 4080.0003 | 3 | 17 | 4.400112 | 0.1590605 | 2.939277 | 2.113e-09 | 12.47862 | 7.741e-09
2018-02-11 09:56 | 144658.7 | 4200.0013 | 3 | 17 | 4.400162 | 0.1478424 | 2.944387 | 2.113e-09 | 12.50111 | 7.741e-09
2018-02-11 09:58 | 144778.7 | 4320.0011 | 3 | 17 | 4.400108 | 0.135829 | 2.949101 | 2.113e-09 | 12.52185 | 7.741e-09
2018-02-11 10:00 | 144898.7 | 4440.0004 | 3 | 17 | 4.400101 | 0.1272631 | 2.953477 | 2.113e-09 | 12.5411 | 7.741e-09
2018-02-11 10:02 | 145018.7 | 4560.0003 | 3 | 17 | 4.40012 | 0.1196985 | 2.957585 | 2.113e-09 | 12.55918 | 7.741e-09
2018-02-11 10:04 | 145138.7 | 4680.0027 | 3 | 17 | 4.400115 | 0.1116705 | 2.961436 | 2.113e-09 | 12.57612 | 7.741e-09
2018-02-11 10:06 | 145258.7 | 4800.0004 | 3 | 17 | 4.400097 | 0.1025963 | 2.964998 | 2.113e-09 | 12.5918 | 7.741e-09
2018-02-11 10:08 | 145378.7 | 4920.0004 | 3 | 17 | 4.400112 | 0.09611702 | 2.968313 | 2.113e-09 | 12.60638 | 7.741e-09
2018-02-11 10:10 | 145498.7 | 5040.0005 | 3 | 17 | 4.400109 | 0.09030342 | 2.971414 | 2.113e-09 | 12.62003 | 7.741e-09
2018-02-11 10:12 | 145618.7 | 5160.0011 | 3 | 17 | 4.400077 | 0.0849371 | 2.974332 | 2.113e-09 | 12.63287 | 7.741e-09
2018-02-11 10:13 | 145691.2 | 5232.5747 | 3 | 17 | 4.40009 | 0.0814991 | 2.976012 | 2.113e-09 | 12.64026 | 7.741e-09
2018-02-11 10:15 | 145811.3 | 120.0015 | 4 | 17 | 4.392508 | 0 | 2.976012 | 2.113e-09 | 12.64026 | 7.741e-09
2018-02-11 10:17 | 145931.3 | 240.0022 | 4 | 17 | 4.391667 | 0 | 2.976012 | 2.113e-09 | 12.64026 | 7.741e-09
2018-02-11 10:18 | 145991.3 | 300.003 | 4 | 17 | 4.391362 | 0 | 2.976012 | 2.113e-09 | 12.64026 | 7.741e-09
2018-02-11 10:20 | 146111.4 | 120.0007 | 5 | 17 | 3.836748 | -6.519962 | 2.976012 | 0.2172924 | 12.64026 | 0.8454175
2018-02-11 10:22 | 146231.4 | 240 | 5 | 17 | 3.770838 | -6.519898 | 2.976012 | 0.4346115 | 12.64026 | 1.672267
2018-02-11 10:24 | 146351.4 | 360.0008 | 5 | 17 | 3.698009 | -6.519913 | 2.976012 | 0.6519113 | 12.64026 | 2.483739
2018-02-11 10:26 | 146471.4 | 480.0015 | 5 | 17 | 3.627397 | -6.519903 | 2.976012 | 0.8692191 | 12.64026 | 3.279637
2018-02-11 10:28 | 146591.4 | 600.0013 | 5 | 17 | 3.560838 | -6.519942 | 2.976012 | 1.086525 | 12.64026 | 4.060524
2018-02-11 10:30 | 146711.4 | 720.0015 | 5 | 17 | 3.501141 | -6.520004 | 2.976012 | 1.303832 | 12.64026 | 4.827711
2018-02-11 10:32 | 146831.4 | 840.0008 | 5 | 17 | 3.448123 | -6.519881 | 2.976012 | 1.521135 | 12.64026 | 5.582658
2018-02-11 10:34 | 146951.4 | 960.0016 | 5 | 17 | 3.402809 | -6.519978 | 2.976012 | 1.738442 | 12.64026 | 6.326875
2018-02-11 10:36 | 147071.4 | 1080 | 5 | 17 | 3.363168 | -6.519945 | 2.976012 | 1.955741 | 12.64026 | 7.061921
2018-02-11 10:38 | 147191.4 | 1200.0016 | 5 | 17 | 3.326662 | -6.519996 | 2.976012 | 2.173048 | 12.64026 | 7.788787
2018-02-11 10:40 | 147311.4 | 1320.0015 | 5 | 17 | 3.287863 | -6.519957 | 2.976012 | 2.390354 | 12.64026 | 8.5076
2018-02-11 10:42 | 147431.4 | 1440.0016 | 5 | 17 | 3.235613 | -6.519913 | 2.976012 | 2.607669 | 12.64026 | 9.21674
2018-02-11 10:44 | 147551.4 | 1560.0007 | 5 | 17 | 3.145507 | -6.519928 | 2.976012 | 2.824955 | 12.64026 | 9.911291
2018-02-11 10:46 | 147633.2 | 1641.8334 | 5 | 17 | 2.999997 | -6.519917 | 2.976012 | 2.97314 | 12.64026 | 10.36826
2018-02-11 10:48 | 147753.2 | 120.0006 | 6 | 17 | 3.628947 | 0 | 2.976012 | 2.973145 | 12.64026 | 10.36828
2018-02-11 10:50 | 147873.2 | 240.0009 | 6 | 17 | 3.657877 | 0 | 2.976012 | 2.973145 | 12.64026 | 10.36828
2018-02-11 10:51 | 147933.2 | 300.0017 | 6 | 17 | 3.665005 | 0 | 2.976012 | 2.973145 | 12.64026 | 10.36828
2018-02-11 10:51 | 147933.3 | 0.0024 | 7 | 18 | 3.665232 | 0 | 0 | 0 | 0 | 0
2018-02-11 10:53 | 148053.3 | 120.0001 | 2 | 18 | 4.045926 | 4.889838 | 0.1623758 | 1.229e-09 | 0.649718 | 4.503e-09
2018-02-11 10:55 | 148173.3 | 240.0006 | 2 | 18 | 4.09767 | 4.889895 | 0.3253376 | 1.229e-09 | 1.313583 | 4.503e-09
2018-02-11 10:57 | 148293.3 | 360.0002 | 2 | 18 | 4.128661 | 4.889829 | 0.4882984 | 1.229e-09 | 1.984069 | 4.503e-09
2018-02-11 10:59 | 148413.3 | 480.0009 | 2 | 18 | 4.1531 | 4.889916 | 0.6512646 | 1.229e-09 | 2.658869 | 4.503e-09
2018-02-11 11:01 | 148533.3 | 600.0009 | 2 | 18 | 4.17948 | 4.889886 | 0.814243 | 1.229e-09 | 3.33789 | 4.503e-09
2018-02-11 11:03 | 148653.3 | 720.0001 | 2 | 18 | 4.200276 | 4.77311 | 0.9767357 | 1.229e-09 | 4.019094 | 4.503e-09
2018-02-11 11:05 | 148773.3 | 840.0009 | 2 | 18 | 4.200303 | 4.36073 | 1.128815 | 1.229e-09 | 4.657869 | 4.503e-09
2018-02-11 11:07 | 148893.3 | 960.0002 | 2 | 18 | 4.200297 | 3.960746 | 1.267458 | 1.229e-09 | 5.240211 | 4.503e-09
2018-02-11 11:09 | 149013.3 | 1080.0018 | 2 | 18 | 4.20025 | 3.558003 | 1.392751 | 1.229e-09 | 5.766476 | 4.503e-09
2018-02-11 11:10 | 149112 | 1178.6944 | 2 | 18 | 4.200281 | 3.259976 | 1.486122 | 1.229e-09 | 6.158661 | 4.503e-09
2018-02-11 11:12 | 149232 | 120.0002 | 3 | 18 | 4.22429 | 3.259904 | 1.59439 | 1.229e-09 | 6.614598 | 4.503e-09
2018-02-11 11:14 | 149352 | 240.0002 | 3 | 18 | 4.252512 | 3.259875 | 1.703039 | 1.229e-09 | 7.075072 | 4.503e-09
2018-02-11 11:16 | 149472 | 360.0002 | 3 | 18 | 4.28396 | 3.260161 | 1.811679 | 1.229e-09 | 7.538741 | 4.503e-09
2018-02-11 11:18 | 149592 | 480.0002 | 3 | 18 | 4.319173 | 3.259925 | 1.920318 | 1.229e-09 | 8.006035 | 4.503e-09
2018-02-11 11:20 | 149712 | 600.0002 | 3 | 18 | 4.356244 | 3.259858 | 2.028961 | 1.229e-09 | 8.477283 | 4.503e-09
2018-02-11 11:22 | 149832 | 720.0009 | 3 | 18 | 4.395252 | 3.259828 | 2.137617 | 1.229e-09 | 8.952727 | 4.503e-09
2018-02-11 11:24 | 149952 | 840.0001 | 3 | 18 | 4.40028 | 2.812901 | 2.239177 | 1.229e-09 | 9.399586 | 4.503e-09
2018-02-11 11:26 | 150072 | 960.0002 | 3 | 18 | 4.400292 | 2.413369 | 2.326138 | 1.229e-09 | 9.782239 | 4.503e-09
2018-02-11 11:28 | 150192 | 1080.0001 | 3 | 18 | 4.400263 | 2.075389 | 2.400721 | 1.229e-09 | 10.11042 | 4.503e-09
2018-02-11 11:30 | 150312 | 1200.001 | 3 | 18 | 4.40025 | 1.797228 | 2.46512 | 1.229e-09 | 10.3938 | 4.503e-09
2018-02-11 11:32 | 150432 | 1320.0025 | 3 | 18 | 4.400274 | 1.567127 | 2.521068 | 1.229e-09 | 10.63998 | 4.503e-09
2018-02-11 11:34 | 150552 | 1440.0002 | 3 | 18 | 4.40024 | 1.365939 | 2.569875 | 1.229e-09 | 10.85474 | 4.503e-09
2018-02-11 11:36 | 150672 | 1560.0001 | 3 | 18 | 4.400202 | 1.18767 | 2.612357 | 1.229e-09 | 11.04168 | 4.503e-09
2018-02-11 11:38 | 150792 | 1680.0011 | 3 | 18 | 4.400214 | 1.04317 | 2.649465 | 1.229e-09 | 11.20496 | 4.503e-09
2018-02-11 11:40 | 150912 | 1800.0002 | 3 | 18 | 4.400222 | 0.9229498 | 2.682163 | 1.229e-09 | 11.34884 | 4.503e-09
2018-02-11 11:42 | 151032 | 1920.0003 | 3 | 18 | 4.400175 | 0.8203068 | 2.711195 | 1.229e-09 | 11.47659 | 4.503e-09
2018-02-11 11:44 | 151152 | 2040.001 | 3 | 18 | 4.400206 | 0.7276821 | 2.736988 | 1.229e-09 | 11.59008 | 4.503e-09
2018-02-11 11:46 | 151272 | 2160.0025 | 3 | 18 | 4.400187 | 0.6472683 | 2.759852 | 1.229e-09 | 11.69069 | 4.503e-09
2018-02-11 11:48 | 151392 | 2280.0002 | 3 | 18 | 4.400171 | 0.5806046 | 2.780297 | 1.229e-09 | 11.78065 | 4.503e-09
2018-02-11 11:50 | 151512 | 2400.0011 | 3 | 18 | 4.400197 | 0.5262899 | 2.798726 | 1.229e-09 | 11.86174 | 4.503e-09
2018-02-11 11:52 | 151632 | 2520.0003 | 3 | 18 | 4.400195 | 0.4760637 | 2.815412 | 1.229e-09 | 11.93516 | 4.503e-09
2018-02-11 11:54 | 151752 | 2640.0002 | 3 | 18 | 4.400143 | 0.427702 | 2.830456 | 1.229e-09 | 12.00136 | 4.503e-09
2018-02-11 11:56 | 151872 | 2760.0011 | 3 | 18 | 4.400152 | 0.3889666 | 2.844059 | 1.229e-09 | 12.06121 | 4.503e-09
2018-02-11 11:58 | 151992 | 2880.0002 | 3 | 18 | 4.400129 | 0.3557901 | 2.856463 | 1.229e-09 | 12.11579 | 4.503e-09
2018-02-11 12:00 | 152112 | 3000.0012 | 3 | 18 | 4.400159 | 0.3270798 | 2.867847 | 1.229e-09 | 12.16588 | 4.503e-09
2018-02-11 12:02 | 152232 | 3120.0002 | 3 | 18 | 4.400143 | 0.2985535 | 2.878282 | 1.229e-09 | 12.2118 | 4.503e-09
2018-02-11 12:04 | 152352 | 3240.0011 | 3 | 18 | 4.40014 | 0.2733078 | 2.887798 | 1.229e-09 | 12.25367 | 4.503e-09
2018-02-11 12:06 | 152472 | 3360.0012 | 3 | 18 | 4.400133 | 0.2519264 | 2.896552 | 1.229e-09 | 12.29219 | 4.503e-09
2018-02-11 12:08 | 152592 | 3480.0027 | 3 | 18 | 4.400165 | 0.2342367 | 2.904641 | 1.229e-09 | 12.32778 | 4.503e-09
2018-02-11 12:10 | 152712 | 3600.0012 | 3 | 18 | 4.400097 | 0.214879 | 2.912142 | 1.229e-09 | 12.36079 | 4.503e-09
2018-02-11 12:12 | 152832 | 3720.0002 | 3 | 18 | 4.400132 | 0.1981964 | 2.919036 | 1.229e-09 | 12.39112 | 4.503e-09
2018-02-11 12:14 | 152952 | 3840.0004 | 3 | 18 | 4.400095 | 0.1828184 | 2.925393 | 1.229e-09 | 12.41909 | 4.503e-09
2018-02-11 12:16 | 153072 | 3960.0001 | 3 | 18 | 4.40012 | 0.1705389 | 2.931288 | 1.229e-09 | 12.44503 | 4.503e-09
2018-02-11 12:18 | 153192 | 4080.0004 | 3 | 18 | 4.400129 | 0.1593523 | 2.936783 | 1.229e-09 | 12.46921 | 4.503e-09
2018-02-11 12:20 | 153312 | 4200.0003 | 3 | 18 | 4.400122 | 0.1470881 | 2.941895 | 1.229e-09 | 12.4917 | 4.503e-09
2018-02-11 12:22 | 153432 | 4320.0011 | 3 | 18 | 4.400142 | 0.1361713 | 2.946599 | 1.229e-09 | 12.5124 | 4.503e-09
2018-02-11 12:24 | 153552 | 4440.0006 | 3 | 18 | 4.400089 | 0.1264629 | 2.950965 | 1.229e-09 | 12.53161 | 4.503e-09
2018-02-11 12:26 | 153672 | 4560.0005 | 3 | 18 | 4.40009 | 0.1184893 | 2.955053 | 1.229e-09 | 12.5496 | 4.503e-09
2018-02-11 12:28 | 153792 | 4680.0003 | 3 | 18 | 4.40012 | 0.1113091 | 2.958887 | 1.229e-09 | 12.56647 | 4.503e-09
2018-02-11 12:30 | 153912 | 4800.0008 | 3 | 18 | 4.400123 | 0.1025390625 | 2.962449 | 1.229e-09 | 12.58214 | 4.503e-09
2018-02-11 12:32 | 154032 | 4920.0012 | 3 | 18 | 4.400068 | 0.09502029 | 2.965738 | 1.229e-09 | 12.59661 | 4.503e-09
2018-02-11 12:34 | 154152 | 5040.001 | 3 | 18 | 4.400093 | 0.08961201 | 2.968829 | 1.229e-09 | 12.61022 | 4.503e-09
2018-02-11 12:36 | 154272 | 5160.0008 | 3 | 18 | 4.400074 | 0.08417988 | 2.97173 | 1.229e-09 | 12.62298 | 4.503e-09
2018-02-11 12:37 | 154324.8 | 5212.7401 | 3 | 18 | 4.400077 | 0.08149719 | 2.972944 | 1.229e-09 | 12.62832 | 4.503e-09
2018-02-11 12:39 | 154444.8 | 120.0014 | 4 | 18 | 4.392475 | 0 | 2.972944 | 1.229e-09 | 12.62832 | 4.503e-09
2018-02-11 12:41 | 154564.8 | 240.0011 | 4 | 18 | 4.3916 | 0 | 2.972944 | 1.229e-09 | 12.62832 | 4.503e-09
2018-02-11 12:42 | 154624.8 | 300.0023 | 4 | 18 | 4.391281 | 0 | 2.972944 | 1.229e-09 | 12.62832 | 4.503e-09
2018-02-11 12:44 | 154744.9 | 120.0007 | 5 | 18 | 3.836371 | -6.519945 | 2.972944 | 0.2172989 | 12.62832 | 0.8453295
2018-02-11 12:46 | 154864.9 | 240.0005 | 5 | 18 | 3.771441 | -6.519834 | 2.972944 | 0.4345871 | 12.62832 | 1.672039
2018-02-11 12:48 | 154984.9 | 360.0011 | 5 | 18 | 3.698383 | -6.519868 | 2.972944 | 0.6519002 | 12.62832 | 2.483749
2018-02-11 12:50 | 155104.9 | 480.0008 | 5 | 18 | 3.62729 | -6.519794 | 2.972944 | 0.869198 | 12.62832 | 3.279602
2018-02-11 12:52 | 155224.9 | 600.0013 | 5 | 18 | 3.560489 | -6.520124 | 2.972944 | 1.086497 | 12.62832 | 4.060434
2018-02-11 12:54 | 155344.9 | 720.0003 | 5 | 18 | 3.500946 | -6.520153 | 2.972944 | 1.303805 | 12.62832 | 4.827566
2018-02-11 12:56 | 155464.9 | 840.0016 | 5 | 18 | 3.448488 | -6.520219 | 2.972944 | 1.521108 | 12.62832 | 5.58253
2018-02-11 12:58 | 155584.9 | 960.0015 | 5 | 18 | 3.402874 | -6.519849 | 2.972944 | 1.738409 | 12.62832 | 6.326765
2018-02-11 13:00 | 155704.9 | 1080.0004 | 5 | 18 | 3.362939 | -6.519837 | 2.972944 | 1.955708 | 12.62832 | 7.061792
2018-02-11 13:02 | 155824.9 | 1200.0002 | 5 | 18 | 3.326272 | -6.520178 | 2.972944 | 2.173009 | 12.62832 | 7.788518
2018-02-11 13:04 | 155944.9 | 1320.0016 | 5 | 18 | 3.288347 | -6.519795 | 2.972944 | 2.390327 | 12.62832 | 8.507346
2018-02-11 13:06 | 156064.9 | 1440.0005 | 5 | 18 | 3.236447 | -6.519863 | 2.972944 | 2.607628 | 12.62832 | 9.216668
2018-02-11 13:08 | 156184.9 | 1560.0002 | 5 | 18 | 3.1453 | -6.519868 | 2.972944 | 2.824941 | 12.62832 | 9.91136
2018-02-11 13:10 | 156266.1 | 1641.2176 | 5 | 18 | 2.999999 | -6.520154 | 2.972944 | 2.97201 | 12.62832 | 10.36485
2018-02-11 13:12 | 156386.2 | 120.0012 | 6 | 18 | 3.628834 | 0 | 2.972944 | 2.97201 | 12.62832 | 10.36485
2018-02-11 13:14 | 156506.2 | 240.0001 | 6 | 18 | 3.657727 | 0 | 2.972944 | 2.97201 | 12.62832 | 10.36485
2018-02-11 13:15 | 156566.2 | 300.0019 | 6 | 18 | 3.664876 | 0 | 2.972944 | 2.97201 | 12.62832 | 10.36485
2018-02-11 13:15 | 156566.2 | 0.0023 | 7 | 19 | 3.664871 | 0 | 0 | 0 | 0 | 0
2018-02-11 13:17 | 156686.3 | 120.0014 | 2 | 19 | 4.04621 | 4.889941 | 0.1623858 | 4.126e-09 | 0.6497581 | 1.512e-08
2018-02-11 13:19 | 156806.3 | 240.0004 | 2 | 19 | 4.098089 | 4.889987 | 0.3253645 | 4.126e-09 | 1.313744 | 1.512e-08
2018-02-11 13:21 | 156926.3 | 360.0011 | 2 | 19 | 4.129144 | 4.890079 | 0.4883434 | 4.126e-09 | 1.984406 | 1.512e-08
2018-02-11 13:23 | 157046.3 | 480.0015 | 2 | 19 | 4.153092 | 4.889993 | 0.6513034 | 4.126e-09 | 2.659248 | 1.512e-08
2018-02-11 13:25 | 157166.3 | 600.0013 | 2 | 19 | 4.180251 | 4.889966 | 0.8142658 | 4.126e-09 | 3.338222 | 1.512e-08
2018-02-11 13:27 | 157286.3 | 720.0002 | 2 | 19 | 4.200303 | 4.753379 | 0.9765859 | 4.126e-09 | 4.01883 | 1.512e-08
2018-02-11 13:29 | 157406.3 | 840.0016 | 2 | 19 | 4.200284 | 4.336728 | 1.127944 | 4.126e-09 | 4.654578 | 1.512e-08
2018-02-11 13:31 | 157526.3 | 960.001 | 2 | 19 | 4.200285 | 3.94163 | 1.265889 | 4.126e-09 | 5.233985 | 1.512e-08
2018-02-11 13:33 | 157646.3 | 1080.0011 | 2 | 19 | 4.200264 | 3.550235 | 1.39076 | 4.126e-09 | 5.758478 | 1.512e-08
2018-02-11 13:34 | 157741 | 1174.7773 | 2 | 19 | 4.200287 | 3.259982 | 1.480311 | 4.126e-09 | 6.134619 | 1.512e-08
2018-02-11 13:36 | 157861 | 120.001 | 3 | 19 | 4.22444 | 3.259946 | 1.588582 | 4.126e-09 | 6.590579 | 1.512e-08
2018-02-11 13:38 | 157981 | 240.0012 | 3 | 19 | 4.252694 | 3.25995 | 1.697234 | 4.126e-09 | 7.051096 | 1.512e-08
2018-02-11 13:40 | 158101 | 360.001 | 3 | 19 | 4.283633 | 3.259973 | 1.805882 | 4.126e-09 | 7.514797 | 1.512e-08
2018-02-11 13:42 | 158221 | 480.0006 | 3 | 19 | 4.318277 | 3.25991 | 1.914527 | 4.126e-09 | 7.982036 | 1.512e-08
2018-02-11 13:44 | 158341 | 600.0014 | 3 | 19 | 4.355555 | 3.259936 | 2.023172 | 4.126e-09 | 8.453205 | 1.512e-08
2018-02-11 13:46 | 158461 | 720.0002 | 3 | 19 | 4.394598 | 3.259835 | 2.131809 | 4.126e-09 | 8.928485 | 1.512e-08
2018-02-11 13:48 | 158581 | 840.0005 | 3 | 19 | 4.400305 | 2.824222 | 2.233654 | 4.126e-09 | 9.37659 | 1.512e-08
2018-02-11 13:50 | 158701 | 960.0005 | 3 | 19 | 4.400292 | 2.429864 | 2.321094 | 4.126e-09 | 9.761348 | 1.512e-08
2018-02-11 13:52 | 158821 | 1080.0013 | 3 | 19 | 4.4003 | 2.089118 | 2.396191 | 4.126e-09 | 10.0918 | 1.512e-08
2018-02-11 13:54 | 158941 | 1200.0014 | 3 | 19 | 4.400257 | 1.808881 | 2.460985 | 4.126e-09 | 10.37691 | 1.512e-08
2018-02-11 13:56 | 159061 | 1320.0013 | 3 | 19 | 4.400233 | 1.576629 | 2.517273 | 4.126e-09 | 10.62459 | 1.512e-08
2018-02-11 13:58 | 159181 | 1440.0014 | 3 | 19 | 4.400204 | 1.37714 | 2.56643 | 4.126e-09 | 10.84089 | 1.512e-08
2018-02-11 14:00 | 159301 | 1560.0005 | 3 | 19 | 4.400238 | 1.19948 | 2.609325 | 4.126e-09 | 11.02964 | 1.512e-08
2018-02-11 14:02 | 159421 | 1680.0005 | 3 | 19 | 4.400207 | 1.051231 | 2.646747 | 4.126e-09 | 11.1943 | 1.512e-08
2018-02-11 14:04 | 159541 | 1800.0014 | 3 | 19 | 4.40023 | 0.9294348 | 2.679705 | 4.126e-09 | 11.33933 | 1.512e-08
2018-02-11 14:06 | 159661 | 1920.0005 | 3 | 19 | 4.400237 | 0.827363 | 2.708935 | 4.126e-09 | 11.46795 | 1.512e-08
2018-02-11 14:08 | 159781 | 2040.0014 | 3 | 19 | 4.400209 | 0.7353497 | 2.734943 | 4.126e-09 | 11.58239 | 1.512e-08
2018-02-11 14:10 | 159901 | 2160.0013 | 3 | 19 | 4.40021 | 0.6520767 | 2.758008 | 4.126e-09 | 11.68388 | 1.512e-08
2018-02-11 14:12 | 160021 | 2280.0005 | 3 | 19 | 4.400167 | 0.5845537 | 2.778583 | 4.126e-09 | 11.77441 | 1.512e-08
2018-02-11 14:14 | 160141 | 2400.0019 | 3 | 19 | 4.400216 | 0.5288658 | 2.797096 | 4.126e-09 | 11.85587 | 1.512e-08
2018-02-11 14:16 | 160261 | 2520.0005 | 3 | 19 | 4.400185 | 0.4785757 | 2.813864 | 4.126e-09 | 11.92966 | 1.512e-08
2018-02-11 14:18 | 160381 | 2640 | 3 | 19 | 4.400174 | 0.4311504 | 2.829022 | 4.126e-09 | 11.99635 | 1.512e-08
2018-02-11 14:20 | 160501 | 2760.0012 | 3 | 19 | 4.400142 | 0.3904085 | 2.842699 | 4.126e-09 | 12.05653 | 1.512e-08
2018-02-11 14:22 | 160621 | 2880.0002 | 3 | 19 | 4.400137 | 0.3564892 | 2.85515 | 4.126e-09 | 12.11132 | 1.512e-08
2018-02-11 14:24 | 160741 | 3000.0008 | 3 | 19 | 4.400141 | 0.3281984 | 2.866568 | 4.126e-09 | 12.16156 | 1.512e-08
2018-02-11 14:26 | 160861 | 3120.0013 | 3 | 19 | 4.400156 | 0.3008699 | 2.877055 | 4.126e-09 | 12.20771 | 1.512e-08
2018-02-11 14:28 | 160981 | 3240.0012 | 3 | 19 | 4.400116 | 0.2738733 | 2.886628 | 4.126e-09 | 12.24983 | 1.512e-08
2018-02-11 14:30 | 161101 | 3360.001 | 3 | 19 | 4.400167 | 0.2531967 | 2.895403 | 4.126e-09 | 12.28844 | 1.512e-08
2018-02-11 14:32 | 161221 | 3480.0015 | 3 | 19 | 4.400155 | 0.234684 | 2.903515 | 4.126e-09 | 12.32413 | 1.512e-08
2018-02-11 14:34 | 161341 | 3600.0011 | 3 | 19 | 4.400137 | 0.2172251 | 2.91104 | 4.126e-09 | 12.35724 | 1.512e-08
2018-02-11 14:36 | 161461 | 3720.0009 | 3 | 19 | 4.400103 | 0.1992645 | 2.917991 | 4.126e-09 | 12.38783 | 1.512e-08
2018-02-11 14:38 | 161581 | 3840.0015 | 3 | 19 | 4.400134 | 0.1843395 | 2.924381 | 4.126e-09 | 12.41595 | 1.512e-08
2018-02-11 14:40 | 161701 | 3960.0002 | 3 | 19 | 4.400108 | 0.1711559 | 2.930296 | 4.126e-09 | 12.44197 | 1.512e-08
2018-02-11 14:42 | 161821 | 4080.0001 | 3 | 19 | 4.400123 | 0.1598234 | 2.935814 | 4.126e-09 | 12.46625 | 1.512e-08
2018-02-11 14:44 | 161941 | 4200.0011 | 3 | 19 | 4.400143 | 0.1488428 | 2.940958 | 4.126e-09 | 12.48888 | 1.512e-08
2018-02-11 14:46 | 162061 | 4320.0016 | 3 | 19 | 4.400089 | 0.1362629 | 2.94571 | 4.126e-09 | 12.5098 | 1.512e-08
2018-02-11 14:48 | 162181 | 4440.0014 | 3 | 19 | 4.400101 | 0.1272936 | 2.950108 | 4.126e-09 | 12.52915 | 1.512e-08
2018-02-11 14:50 | 162301 | 4560.0002 | 3 | 19 | 4.400107 | 0.1192865 | 2.954218 | 4.126e-09 | 12.54723 | 1.512e-08
2018-02-11 14:52 | 162421 | 4680.0013 | 3 | 19 | 4.40014 | 0.1118793 | 2.958074 | 4.126e-09 | 12.5642 | 1.512e-08
2018-02-11 14:54 | 162541 | 4800.0002 | 3 | 19 | 4.400133 | 0.1040201 | 2.961664 | 4.126e-09 | 12.58 | 1.512e-08
2018-02-11 14:56 | 162661 | 4920.0002 | 3 | 19 | 4.400086 | 0.09570122 | 2.964983 | 4.126e-09 | 12.5946 | 1.512e-08
2018-02-11 14:58 | 162781 | 5040.0015 | 3 | 19 | 4.400122 | 0.09063244 | 2.968086 | 4.126e-09 | 12.60825 | 1.512e-08
2018-02-11 15:00 | 162901 | 5160.0002 | 3 | 19 | 4.400132 | 0.08562851 | 2.971009 | 4.126e-09 | 12.62112 | 1.512e-08
2018-02-11 15:02 | 162993.4 | 5252.3702 | 3 | 19 | 4.400137 | 0.08149242 | 2.973147 | 4.126e-09 | 12.63052 | 1.512e-08
2018-02-11 15:04 | 163113.5 | 120.0003 | 4 | 19 | 4.392602 | 0 | 2.973147 | 4.126e-09 | 12.63052 | 1.512e-08
2018-02-11 15:06 | 163233.5 | 239.9998 | 4 | 19 | 4.391747 | 0 | 2.973147 | 4.126e-09 | 12.63052 | 1.512e-08
2018-02-11 15:07 | 163293.5 | 300.0016 | 4 | 19 | 4.391421 | 0 | 2.973147 | 4.126e-09 | 12.63052 | 1.512e-08
2018-02-11 15:09 | 163413.5 | 120.0002 | 5 | 19 | 3.836171 | -6.519832 | 2.973147 | 0.2172924 | 12.63052 | 0.845257
2018-02-11 15:11 | 163533.5 | 240.0002 | 5 | 19 | 3.771257 | -6.519837 | 2.973147 | 0.4345913 | 12.63052 | 1.671961
2018-02-11 15:13 | 163653.5 | 360.0007 | 5 | 19 | 3.697915 | -6.52017 | 2.973147 | 0.6518891 | 12.63052 | 2.483543
2018-02-11 15:15 | 163773.5 | 480.0014 | 5 | 19 | 3.626746 | -6.519804 | 2.973147 | 0.8691992 | 12.63052 | 3.279337
2018-02-11 15:17 | 163893.5 | 600.0002 | 5 | 19 | 3.560091 | -6.520158 | 2.973147 | 1.086499 | 12.63052 | 4.060072
2018-02-11 15:19 | 164013.5 | 720.0014 | 5 | 19 | 3.500643 | -6.520099 | 2.973147 | 1.303808 | 12.63052 | 4.827136
2018-02-11 15:21 | 164133.5 | 840.0001 | 5 | 19 | 3.44843 | -6.519844 | 2.973147 | 1.521104 | 12.63052 | 5.582027
2018-02-11 15:23 | 164253.5 | 960.0013 | 5 | 19 | 3.402234 | -6.519814 | 2.973147 | 1.738407 | 12.63052 | 6.326213
2018-02-11 15:25 | 164373.5 | 1080.0014 | 5 | 19 | 3.362424 | -6.520006 | 2.973147 | 1.955721 | 12.63052 | 7.061176
2018-02-11 15:27 | 164493.5 | 1200.0016 | 5 | 19 | 3.325899 | -6.519876 | 2.973147 | 2.173023 | 12.63052 | 7.787814
2018-02-11 15:29 | 164613.5 | 1320.0001 | 5 | 19 | 3.287674 | -6.519878 | 2.973147 | 2.390319 | 12.63052 | 8.506474
2018-02-11 15:31 | 164733.5 | 1440.0003 | 5 | 19 | 3.235372 | -6.520138 | 2.973147 | 2.60762 | 12.63052 | 9.215611
2018-02-11 15:33 | 164853.5 | 1560.0008 | 5 | 19 | 3.143841 | -6.519967 | 2.973147 | 2.824938 | 12.63052 | 9.910037
2018-02-11 15:34 | 164934.3 | 1640.8214 | 5 | 19 | 2.999995 | -6.520134 | 2.973147 | 2.971292 | 12.63052 | 10.36121
2018-02-11 15:36 | 165054.4 | 120.0003 | 6 | 19 | 3.629071 | 0 | 2.973147 | 2.971292 | 12.63052 | 10.36121
2018-02-11 15:38 | 165174.4 | 240.0001 | 6 | 19 | 3.657943 | 0 | 2.973147 | 2.971292 | 12.63052 | 10.36121
2018-02-11 15:39 | 165234.4 | 300.0027 | 6 | 19 | 3.665073 | 0 | 2.973147 | 2.971292 | 12.63052 | 10.36121
2018-02-11 15:39 | 165234.4 | 0.0024 | 7 | 20 | 3.665166 | 0 | 0 | 0 | 0 | 0
2018-02-11 15:41 | 165354.5 | 120.0016 | 2 | 20 | 4.04699 | 4.889979 | 0.1623706 | 7.1e-11 | 0.6497947 | 2.59e-10
2018-02-11 15:43 | 165474.5 | 240.0002 | 2 | 20 | 4.098971 | 4.889878 | 0.3253478 | 7.1e-11 | 1.313913 | 2.59e-10
2018-02-11 15:45 | 165594.5 | 360.0002 | 2 | 20 | 4.129958 | 4.889903 | 0.4883303 | 7.1e-11 | 1.984725 | 2.59e-10
2018-02-11 15:47 | 165714.5 | 480.0009 | 2 | 20 | 4.153665 | 4.889884 | 0.6513085 | 7.1e-11 | 2.659751 | 2.59e-10
2018-02-11 15:49 | 165834.5 | 600.0004 | 2 | 20 | 4.18107 | 4.889955 | 0.81427 | 7.1e-11 | 3.338829 | 2.59e-10
2018-02-11 15:51 | 165954.5 | 720.0009 | 2 | 20 | 4.200288 | 4.737517 | 0.9764081 | 7.1e-11 | 4.018774 | 2.59e-10
2018-02-11 15:53 | 166074.5 | 840.0006 | 2 | 20 | 4.200284 | 4.321841 | 1.127279 | 7.1e-11 | 4.652476 | 2.59e-10
2018-02-11 15:55 | 166194.5 | 960.0002 | 2 | 20 | 4.200304 | 3.928451 | 1.264761 | 7.1e-11 | 5.229938 | 2.59e-10
2018-02-11 15:57 | 166314.5 | 1080 | 2 | 20 | 4.200263 | 3.538556 | 1.389213 | 7.1e-11 | 5.752672 | 2.59e-10
2018-02-11 15:58 | 166405.3 | 1170.804 | 2 | 20 | 4.200284 | 3.259995 | 1.474871 | 7.1e-11 | 6.112459 | 2.59e-10
2018-02-11 16:00 | 166525.3 | 120.0016 | 3 | 20 | 4.224508 | 3.260066 | 1.583145 | 7.1e-11 | 6.568435 | 2.59e-10
2018-02-11 16:02 | 166645.3 | 240.0009 | 3 | 20 | 4.252814 | 3.260005 | 1.691796 | 7.1e-11 | 7.028958 | 2.59e-10
2018-02-11 16:04 | 166765.3 | 360.0007 | 3 | 20 | 4.283569 | 3.259999 | 1.800449 | 7.1e-11 | 7.492685 | 2.59e-10
2018-02-11 16:06 | 166885.3 | 480.0008 | 3 | 20 | 4.318152 | 3.259988 | 1.909102 | 7.1e-11 | 7.959941 | 2.59e-10
2018-02-11 16:08 | 167005.3 | 600.0005 | 3 | 20 | 4.355304 | 3.260011 | 2.017757 | 7.1e-11 | 8.431134 | 2.59e-10
2018-02-11 16:10 | 167125.3 | 720.0002 | 3 | 20 | 4.394134 | 3.259965 | 2.1264 | 7.1e-11 | 8.906401 | 2.59e-10
2018-02-11 16:12 | 167245.3 | 840.0008 | 3 | 20 | 4.400292 | 2.830646 | 2.228433 | 7.1e-11 | 9.355324 | 2.59e-10
2018-02-11 16:14 | 167365.3 | 960.0002 | 3 | 20 | 4.40028 | 2.44 | 2.316137 | 7.1e-11 | 9.741249 | 2.59e-10
2018-02-11 16:16 | 167485.3 | 1080.0013 | 3 | 20 | 4.400244 | 2.096316 | 2.391552 | 7.1e-11 | 10.0731 | 2.59e-10
2018-02-11 16:18 | 167605.3 | 1200 | 3 | 20 | 4.400272 | 1.816952 | 2.45663 | 7.1e-11 | 10.35945 | 2.59e-10
2018-02-11 16:20 | 167725.3 | 1320.001 | 3 | 20 | 4.400255 | 1.585194 | 2.513182 | 7.1e-11 | 10.6083 | 2.59e-10
2018-02-11 16:22 | 167845.3 | 1440.0006 | 3 | 20 | 4.400278 | 1.386986 | 2.562624 | 7.1e-11 | 10.82586 | 2.59e-10
2018-02-11 16:24 | 167965.3 | 1560.0008 | 3 | 20 | 4.400209 | 1.207623 | 2.605812 | 7.1e-11 | 11.01589 | 2.59e-10
2018-02-11 16:26 | 168085.3 | 1680.0016 | 3 | 20 | 4.400246 | 1.059275 | 2.643499 | 7.1e-11 | 11.18172 | 2.59e-10
2018-02-11 16:28 | 168205.3 | 1800.0001 | 3 | 20 | 4.400214 | 0.9356003 | 2.67668 | 7.1e-11 | 11.32773 | 2.59e-10
2018-02-11 16:30 | 168325.3 | 1920.0001 | 3 | 20 | 4.400221 | 0.8327646 | 2.70611 | 7.1e-11 | 11.45723 | 2.59e-10
2018-02-11 16:32 | 168445.3 | 2040.0009 | 3 | 20 | 4.400199 | 0.7397861 | 2.732302 | 7.1e-11 | 11.57248 | 2.59e-10
2018-02-11 16:34 | 168565.3 | 2160.0016 | 3 | 20 | 4.400198 | 0.6566257 | 2.755539 | 7.1e-11 | 11.67473 | 2.59e-10
2018-02-11 16:36 | 168685.3 | 2280.0009 | 3 | 20 | 4.400194 | 0.5884142 | 2.776254 | 7.1e-11 | 11.76588 | 2.59e-10
2018-02-11 16:38 | 168805.3 | 2400.0007 | 3 | 20 | 4.400115 | 0.5300379 | 2.794875 | 7.1e-11 | 11.84781 | 2.59e-10
2018-02-11 16:40 | 168925.3 | 2520.0005 | 3 | 20 | 4.400203 | 0.4812832 | 2.811731 | 7.1e-11 | 11.92198 | 2.59e-10
2018-02-11 16:42 | 169045.3 | 2640.0006 | 3 | 20 | 4.400174 | 0.4330444 | 2.826972 | 7.1e-11 | 11.98904 | 2.59e-10
2018-02-11 16:44 | 169165.3 | 2760.0012 | 3 | 20 | 4.400176 | 0.3925915 | 2.840713 | 7.1e-11 | 12.04951 | 2.59e-10
2018-02-11 16:46 | 169285.3 | 2880.0003 | 3 | 20 | 4.400149 | 0.3582888 | 2.853214 | 7.1e-11 | 12.10451 | 2.59e-10
2018-02-11 16:48 | 169405.3 | 3000.0002 | 3 | 20 | 4.400155 | 0.3296776 | 2.86468 | 7.1e-11 | 12.15497 | 2.59e-10
2018-02-11 16:50 | 169525.3 | 3120.0008 | 3 | 20 | 4.400187 | 0.3025217 | 2.875209 | 7.1e-11 | 12.20129 | 2.59e-10
2018-02-11 16:52 | 169645.3 | 3240.0008 | 3 | 20 | 4.400159 | 0.2757511 | 2.884826 | 7.1e-11 | 12.24361 | 2.59e-10
2018-02-11 16:54 | 169765.3 | 3360.0009 | 3 | 20 | 4.400169 | 0.2541084 | 2.893634 | 7.1e-11 | 12.28237 | 2.59e-10
2018-02-11 16:56 | 169885.3 | 3480.0002 | 3 | 20 | 4.400107 | 0.2346535 | 2.90177 | 7.1e-11 | 12.31816 | 2.59e-10
2018-02-11 16:58 | 170005.3 | 3600.0009 | 3 | 20 | 4.400149 | 0.2183485 | 2.909317 | 7.1e-11 | 12.35138 | 2.59e-10
2018-02-11 17:00 | 170125.3 | 3720.0002 | 3 | 20 | 4.400149 | 0.2010002 | 2.9163 | 7.1e-11 | 12.3821 | 2.59e-10
2018-02-11 17:02 | 170245.3 | 3840.0002 | 3 | 20 | 4.400143 | 0.1850586 | 2.922712 | 7.1e-11 | 12.41031 | 2.59e-10
2018-02-11 17:04 | 170365.3 | 3960.0002 | 3 | 20 | 4.400172 | 0.1728029 | 2.928653 | 7.1e-11 | 12.43646 | 2.59e-10
2018-02-11 17:06 | 170485.3 | 4080.0001 | 3 | 20 | 4.400129 | 0.1605082 | 2.934198 | 7.1e-11 | 12.46086 | 2.59e-10
2018-02-11 17:08 | 170605.3 | 4200.0008 | 3 | 20 | 4.400107 | 0.1492271 | 2.939367 | 7.1e-11 | 12.4836 | 2.59e-10
2018-02-11 17:10 | 170725.3 | 4320.0002 | 3 | 20 | 4.400146 | 0.1376562 | 2.944144 | 7.1e-11 | 12.50462 | 2.59e-10
2018-02-11 17:12 | 170845.3 | 4440.0001 | 3 | 20 | 4.400109 | 0.1282873 | 2.948562 | 7.1e-11 | 12.52406 | 2.59e-10
2018-02-11 17:14 | 170965.3 | 4560.0015 | 3 | 20 | 4.40009 | 0.1200294 | 2.952693 | 7.1e-11 | 12.54223 | 2.59e-10
2018-02-11 17:16 | 171085.3 | 4680.0006 | 3 | 20 | 4.400137 | 0.1124125 | 2.956568 | 7.1e-11 | 12.55928 | 2.59e-10
2018-02-11 17:18 | 171205.3 | 4800.0015 | 3 | 20 | 4.400155 | 0.1043453 | 2.960178 | 7.1e-11 | 12.57517 | 2.59e-10
2018-02-11 17:20 | 171325.3 | 4920.0009 | 3 | 20 | 4.40015 | 0.09717083 | 2.963506 | 7.1e-11 | 12.58981 | 2.59e-10
2018-02-11 17:22 | 171445.3 | 5040.0009 | 3 | 20 | 4.400109 | 0.0902462 | 2.966623 | 7.1e-11 | 12.60353 | 2.59e-10
2018-02-11 17:24 | 171565.3 | 5160.0003 | 3 | 20 | 4.400123 | 0.08604336 | 2.96955 | 7.1e-11 | 12.61641 | 2.59e-10
2018-02-11 17:26 | 171657.8 | 5252.5277 | 3 | 20 | 4.400094 | 0.0814991 | 2.971698 | 7.1e-11 | 12.62586 | 2.59e-10
2018-02-11 17:28 | 171777.9 | 120.0006 | 4 | 20 | 4.392517 | 0 | 2.971698 | 7.1e-11 | 12.62586 | 2.59e-10
2018-02-11 17:30 | 171897.9 | 240.0009 | 4 | 20 | 4.39168 | 0 | 2.971698 | 7.1e-11 | 12.62586 | 2.59e-10
2018-02-11 17:31 | 171957.9 | 300.0024 | 4 | 20 | 4.391345 | 0 | 2.971698 | 7.1e-11 | 12.62586 | 2.59e-10
2018-02-11 17:33 | 172078 | 120.0001 | 5 | 20 | 3.835293 | -6.519825 | 2.971698 | 0.2172963 | 12.62586 | 0.8450723
2018-02-11 17:35 | 172198 | 240.0004 | 5 | 20 | 3.770363 | -6.520173 | 2.971698 | 0.4345962 | 12.62586 | 1.671613
2018-02-11 17:37 | 172318 | 360.0004 | 5 | 20 | 3.69764 | -6.519981 | 2.971698 | 0.6518998 | 12.62586 | 2.483108
2018-02-11 17:39 | 172438 | 480.0012 | 5 | 20 | 3.626581 | -6.520158 | 2.971698 | 0.869215 | 12.62586 | 3.278862
2018-02-11 17:41 | 172558 | 600.0009 | 5 | 20 | 3.559792 | -6.520104 | 2.971698 | 1.086518 | 12.62586 | 4.059556
2018-02-11 17:43 | 172678 | 720.0015 | 5 | 20 | 3.500308 | -6.520188 | 2.971698 | 1.303826 | 12.62586 | 4.826527
2018-02-11 17:45 | 172798 | 840.0014 | 5 | 20 | 3.448015 | -6.520073 | 2.971698 | 1.521127 | 12.62586 | 5.581361
2018-02-11 17:47 | 172918 | 960.001 | 5 | 20 | 3.401818 | -6.52004 | 2.971698 | 1.738438 | 12.62586 | 6.325493
2018-02-11 17:49 | 173038 | 1080 | 5 | 20 | 3.361905 | -6.520133 | 2.971698 | 1.955746 | 12.62586 | 7.060321
2018-02-11 17:51 | 173158 | 1200.0012 | 5 | 20 | 3.324811 | -6.520123 | 2.971698 | 2.173064 | 12.62586 | 7.78684
2018-02-11 17:53 | 173278 | 1320.001 | 5 | 20 | 3.287114 | -6.520073 | 2.971698 | 2.390374 | 12.62586 | 8.505338
2018-02-11 17:55 | 173398 | 1440.0008 | 5 | 20 | 3.235712 | -6.520104 | 2.971698 | 2.607682 | 12.62586 | 9.214486
2018-02-11 17:57 | 173518 | 1560.0006 | 5 | 20 | 3.143341 | -6.520099 | 2.971698 | 2.824989 | 12.62586 | 9.908857
2018-02-11 17:58 | 173597.7 | 1639.6977 | 5 | 20 | 2.999997 | -6.520082 | 2.971698 | 2.969307 | 12.62586 | 10.35369
2018-02-11 18:00 | 173717.7 | 120.0014 | 6 | 20 | 3.629509 | 0 | 2.971698 | 2.969307 | 12.62586 | 10.35369
2018-02-11 18:02 | 173837.7 | 240.0003 | 6 | 20 | 3.658268 | 0 | 2.971698 | 2.969307 | 12.62586 | 10.35369
2018-02-11 18:03 | 173897.7 | 300.0021 | 6 | 20 | 3.665424 | 0 | 2.971698 | 2.969307 | 12.62586 | 10.35369
2018-02-11 18:03 | 173897.7 | 0.0024 | 7 | 21 | 3.665417 | 0 | 0 | 0 | 0 | 0
2018-02-11 18:05 | 174017.8 | 120.0015 | 2 | 21 | 4.047791 | 4.889812 | 0.1623756 | 9.92e-10 | 0.6499233 | 3.636e-09
2018-02-11 18:07 | 174137.8 | 240.0001 | 2 | 21 | 4.099978 | 4.889865 | 0.3253316 | 9.92e-10 | 1.314104 | 3.636e-09
2018-02-11 18:09 | 174257.8 | 360.0002 | 2 | 21 | 4.131052 | 4.889924 | 0.4883065 | 9.92e-10 | 1.985072 | 3.636e-09
2018-02-11 18:11 | 174377.8 | 480.0013 | 2 | 21 | 4.154542 | 4.889871 | 0.6512912 | 9.92e-10 | 2.660283 | 3.636e-09
2018-02-11 18:13 | 174497.8 | 600.0013 | 2 | 21 | 4.181756 | 4.889884 | 0.8142733 | 9.92e-10 | 3.339574 | 3.636e-09
2018-02-11 18:15 | 174617.8 | 720.0015 | 2 | 21 | 4.200268 | 4.723817 | 0.9762655 | 9.92e-10 | 4.018986 | 3.636e-09
2018-02-11 18:17 | 174737.8 | 840 | 2 | 21 | 4.200325 | 4.309968 | 1.126686 | 9.92e-10 | 4.650794 | 3.636e-09
2018-02-11 18:19 | 174857.8 | 960.0002 | 2 | 21 | 4.200237 | 3.915622 | 1.263758 | 9.92e-10 | 5.226536 | 3.636e-09
2018-02-11 18:21 | 174977.8 | 1080.001 | 2 | 21 | 4.200271 | 3.528781 | 1.387839 | 9.92e-10 | 5.747711 | 3.636e-09
2018-02-11 18:23 | 175064.6 | 1166.7732 | 2 | 21 | 4.200262 | 3.259988 | 1.469578 | 9.92e-10 | 6.091036 | 3.636e-09
2018-02-11 18:25 | 175184.6 | 120.0003 | 3 | 21 | 4.224577 | 3.259948 | 1.577849 | 9.92e-10 | 6.547004 | 3.636e-09
2018-02-11 18:27 | 175304.6 | 240.0003 | 3 | 21 | 4.253133 | 3.259952 | 1.686497 | 9.92e-10 | 7.00753 | 3.636e-09
2018-02-11 18:29 | 175424.6 | 360.0012 | 3 | 21 | 4.283608 | 3.259913 | 1.795149 | 9.92e-10 | 7.471272 | 3.636e-09
2018-02-11 18:31 | 175544.6 | 480.0006 | 3 | 21 | 4.317893 | 3.259881 | 1.903802 | 9.92e-10 | 7.938519 | 3.636e-09
2018-02-11 18:33 | 175664.6 | 600.0004 | 3 | 21 | 4.355054 | 3.259904 | 2.01245 | 9.92e-10 | 8.409659 | 3.636e-09
2018-02-11 18:35 | 175784.6 | 720.0001 | 3 | 21 | 4.39378 | 3.259919 | 2.1211 | 9.92e-10 | 8.88492 | 3.636e-09
2018-02-11 18:37 | 175904.6 | 840.0009 | 3 | 21 | 4.400259 | 2.835952 | 2.22329 | 9.92e-10 | 9.33453 | 3.636e-09
2018-02-11 18:39 | 176024.6 | 960.0008 | 3 | 21 | 4.400297 | 2.447684 | 2.311204 | 9.92e-10 | 9.721375 | 3.636e-09
2018-02-11 18:41 | 176144.6 | 1080.0014 | 3 | 21 | 4.400286 | 2.103808 | 2.386868 | 9.92e-10 | 10.05432 | 3.636e-09
2018-02-11 18:43 | 176264.6 | 1200.0009 | 3 | 21 | 4.400271 | 1.823854 | 2.452164 | 9.92e-10 | 10.34164 | 3.636e-09
2018-02-11 18:45 | 176384.6 | 1320.0007 | 3 | 21 | 4.40022 | 1.590844 | 2.50894 | 9.92e-10 | 10.59147 | 3.636e-09
2018-02-11 18:47 | 176504.6 | 1440 | 3 | 21 | 4.400233 | 1.393954 | 2.55862 | 9.92e-10 | 10.81007 | 3.636e-09
2018-02-11 18:49 | 176624.6 | 1560.0005 | 3 | 21 | 4.400258 | 1.21775 | 2.602102 | 9.92e-10 | 11.0014 | 3.636e-09
2018-02-11 18:51 | 176744.6 | 1680.0016 | 3 | 21 | 4.400239 | 1.066721 | 2.64007 | 9.92e-10 | 11.16847 | 3.636e-09
2018-02-11 18:53 | 176864.6 | 1800.0002 | 3 | 21 | 4.40025 | 0.9424448 | 2.673488 | 9.92e-10 | 11.31552 | 3.636e-09
2018-02-11 18:55 | 176984.6 | 1920.0008 | 3 | 21 | 4.400207 | 0.8378763 | 2.703115 | 9.92e-10 | 11.44588 | 3.636e-09
2018-02-11 18:57 | 177104.6 | 2040.0012 | 3 | 21 | 4.400225 | 0.7455816 | 2.729489 | 9.92e-10 | 11.56194 | 3.636e-09
2018-02-11 18:59 | 177224.6 | 2160.0011 | 3 | 21 | 4.400156 | 0.6599684 | 2.75289 | 9.92e-10 | 11.6649 | 3.636e-09
2018-02-11 19:01 | 177344.6 | 2280.0009 | 3 | 21 | 4.400179 | 0.5913563 | 2.773717 | 9.92e-10 | 11.75655 | 3.636e-09
2018-02-11 19:03 | 177464.6 | 2400.0006 | 3 | 21 | 4.40022 | 0.5336723 | 2.792428 | 9.92e-10 | 11.83888 | 3.636e-09
2018-02-11 19:05 | 177584.6 | 2520.0015 | 3 | 21 | 4.400162 | 0.4830141 | 2.809358 | 9.92e-10 | 11.91337 | 3.636e-09
2018-02-11 19:07 | 177704.6 | 2640.0002 | 3 | 21 | 4.400156 | 0.4357729 | 2.824677 | 9.92e-10 | 11.98078 | 3.636e-09
2018-02-11 19:09 | 177824.6 | 2760.0013 | 3 | 21 | 4.400179 | 0.394803 | 2.838488 | 9.92e-10 | 12.04155 | 3.636e-09
2018-02-11 19:11 | 177944.6 | 2880.0011 | 3 | 21 | 4.400168 | 0.3600082 | 2.851048 | 9.92e-10 | 12.09682 | 3.636e-09
2018-02-11 19:13 | 178064.6 | 3000.0004 | 3 | 21 | 4.400138 | 0.3307762 | 2.862555 | 9.92e-10 | 12.14745 | 3.636e-09
2018-02-11 19:15 | 178184.6 | 3120.001 | 3 | 21 | 4.400161 | 0.3040686 | 2.873127 | 9.92e-10 | 12.19396 | 3.636e-09
2018-02-11 19:17 | 178304.6 | 3240.0009 | 3 | 21 | 4.400171 | 0.2768764 | 2.882786 | 9.92e-10 | 12.23647 | 3.636e-09
2018-02-11 19:19 | 178424.6 | 3360.0008 | 3 | 21 | 4.400112 | 0.2545185 | 2.891628 | 9.92e-10 | 12.27537 | 3.636e-09
2018-02-11 19:21 | 178544.6 | 3480.0007 | 3 | 21 | 4.400136 | 0.2357569 | 2.899796 | 9.92e-10 | 12.31131 | 3.636e-09
2018-02-11 19:23 | 178664.6 | 3600.0016 | 3 | 21 | 4.400158 | 0.2194166 | 2.907379 | 9.92e-10 | 12.34468 | 3.636e-09
2018-02-11 19:25 | 178784.6 | 3720.0015 | 3 | 21 | 4.40016 | 0.2020388 | 2.914398 | 9.92e-10 | 12.37557 | 3.636e-09
2018-02-11 19:27 | 178904.6 | 3840.0008 | 3 | 21 | 4.40014 | 0.1861563 | 2.920853 | 9.92e-10 | 12.40397 | 3.636e-09
2018-02-11 19:29 | 179024.6 | 3960.0001 | 3 | 21 | 4.400132 | 0.1727448 | 2.926819 | 9.92e-10 | 12.43022 | 3.636e-09
2018-02-11 19:31 | 179144.6 | 4080.0013 | 3 | 21 | 4.400107 | 0.161581 | 2.93238 | 9.92e-10 | 12.45469 | 3.636e-09
2018-02-11 19:33 | 179264.6 | 4200.001 | 3 | 21 | 4.400112 | 0.1498852 | 2.937574 | 9.92e-10 | 12.47754 | 3.636e-09
2018-02-11 19:35 | 179384.6 | 4320.0012 | 3 | 21 | 4.400129 | 0.1383715 | 2.942381 | 9.92e-10 | 12.49869 | 3.636e-09
2018-02-11 19:37 | 179504.6 | 4440.001 | 3 | 21 | 4.400157 | 0.1290398 | 2.946833 | 9.92e-10 | 12.51828 | 3.636e-09
2018-02-11 19:39 | 179624.6 | 4560.0008 | 3 | 21 | 4.400156 | 0.1210766 | 2.950975 | 9.92e-10 | 12.53651 | 3.636e-09
2018-02-11 19:41 | 179744.6 | 4680.0007 | 3 | 21 | 4.400073 | 0.1122437 | 2.954865 | 9.92e-10 | 12.55363 | 3.636e-09
2018-02-11 19:43 | 179864.6 | 4800.0004 | 3 | 21 | 4.400149 | 0.1051807 | 2.95849 | 9.92e-10 | 12.56958 | 3.636e-09
2018-02-11 19:45 | 179984.6 | 4920.0009 | 3 | 21 | 4.40012 | 0.09689903 | 2.961849 | 9.92e-10 | 12.58436 | 3.636e-09
2018-02-11 19:47 | 180104.6 | 5040.0014 | 3 | 21 | 4.400076 | 0.09069443 | 2.964966 | 9.92e-10 | 12.59807 | 3.636e-09
2018-02-11 19:49 | 180224.6 | 5160.0013 | 3 | 21 | 4.400083 | 0.08565617 | 2.967898 | 9.92e-10 | 12.61097 | 3.636e-09
2018-02-11 19:50 | 180309.2 | 5244.5764 | 3 | 21 | 4.400076 | 0.0814991 | 2.969863 | 9.92e-10 | 12.61962 | 3.636e-09
2018-02-11 19:52 | 180429.2 | 120.0005 | 4 | 21 | 4.392481 | 0 | 2.969863 | 9.92e-10 | 12.61962 | 3.636e-09
2018-02-11 19:54 | 180549.2 | 240.0003 | 4 | 21 | 4.391643 | 0 | 2.969863 | 9.92e-10 | 12.61962 | 3.636e-09
2018-02-11 19:55 | 180609.2 | 300.0022 | 4 | 21 | 4.391336 | 0 | 2.969863 | 9.92e-10 | 12.61962 | 3.636e-09
2018-02-11 19:57 | 180729.3 | 120.0012 | 5 | 21 | 3.835047 | -6.52017 | 2.969863 | 0.2173014 | 12.61962 | 0.8450693
2018-02-11 19:59 | 180849.3 | 240.0002 | 5 | 21 | 3.770602 | -6.520127 | 2.969863 | 0.4346049 | 12.61962 | 1.671623
2018-02-11 20:01 | 180969.3 | 360.0008 | 5 | 21 | 3.69803 | -6.520094 | 2.969863 | 0.6519095 | 12.61962 | 2.483224
2018-02-11 20:03 | 181089.3 | 480.0014 | 5 | 21 | 3.625876 | -6.520143 | 2.969863 | 0.8692152 | 12.61962 | 3.278898
2018-02-11 20:05 | 181209.3 | 600.0012 | 5 | 21 | 3.559074 | -6.520126 | 2.969863 | 1.08652 | 12.61962 | 4.059437
2018-02-11 20:07 | 181329.3 | 720.0002 | 5 | 21 | 3.499777 | -6.520075 | 2.969863 | 1.303834 | 12.61962 | 4.826284
2018-02-11 20:09 | 181449.3 | 840.0015 | 5 | 21 | 3.447821 | -6.520057 | 2.969863 | 1.521144 | 12.61962 | 5.581052
2018-02-11 20:11 | 181569.3 | 960.0005 | 5 | 21 | 3.401766 | -6.520089 | 2.969863 | 1.738448 | 12.61962 | 6.325167
2018-02-11 20:13 | 181689.3 | 1080.0003 | 5 | 21 | 3.361577 | -6.520127 | 2.969863 | 1.955753 | 12.61962 | 7.059958
2018-02-11 20:15 | 181809.3 | 1200.0015 | 5 | 21 | 3.324761 | -6.520095 | 2.969863 | 2.173058 | 12.61962 | 7.786393
2018-02-11 20:17 | 181929.3 | 1320.0003 | 5 | 21 | 3.287061 | -6.520097 | 2.969863 | 2.390363 | 12.61962 | 8.504859
2018-02-11 20:19 | 182049.3 | 1440.0015 | 5 | 21 | 3.235855 | -6.520021 | 2.969863 | 2.607679 | 12.61962 | 9.214075
2018-02-11 20:21 | 182169.3 | 1560.0002 | 5 | 21 | 3.142786 | -6.520084 | 2.969863 | 2.82498 | 12.61962 | 9.908385
2018-02-11 20:23 | 182248.8 | 1639.4799 | 5 | 21 | 2.999996 | -6.520082 | 2.969863 | 2.968905 | 12.61962 | 10.35193
2018-02-11 20:25 | 182368.8 | 120.0004 | 6 | 21 | 3.629373 | 0 | 2.969863 | 2.968905 | 12.61962 | 10.35193
2018-02-11 20:27 | 182488.8 | 239.9999 | 6 | 21 | 3.658068 | 0 | 2.969863 | 2.968905 | 12.61962 | 10.35193
2018-02-11 20:28 | 182548.8 | 300.0017 | 6 | 21 | 3.665207 | 0 | 2.969863 | 2.968905 | 12.61962 | 10.35193
2018-02-11 20:28 | 182548.8 | 0.0023 | 7 | 22 | 3.665247 | 0 | 0 | 0 | 0 | 0
2018-02-11 20:30 | 182668.8904 | 120.001 | 2 | 22 | 4.047668 | 4.889823 | 0.1623783 | 0 | 0.6498833 | 0
2018-02-11 20:32 | 182788.8897 | 240.0003 | 2 | 22 | 4.099983 | 4.889848 | 0.3253436 | 0 | 1.31409 | 0
2018-02-11 20:34 | 182908.8897 | 360.0003 | 2 | 22 | 4.131234 | 4.889865 | 0.4883048 | 0 | 1.985028 | 0
2018-02-11 20:36 | 183028.8897 | 480.0003 | 2 | 22 | 4.154788 | 4.889821 | 0.6512815 | 0 | 2.660244 | 0
2018-02-11 20:38 | 183148.8905 | 600.0011 | 2 | 22 | 4.181657 | 4.889852 | 0.8142594 | 0 | 3.339504 | 0
2018-02-11 20:40 | 183268.8903 | 720.0009 | 2 | 22 | 4.200284 | 4.720769 | 0.9762034 | 0 | 4.018722 | 0
2018-02-11 20:42 | 183388.8896 | 840.0002 | 2 | 22 | 4.200293 | 4.302905 | 1.126499 | 0 | 4.650004 | 0
2018-02-11 20:44 | 183508.8902 | 960.0008 | 2 | 22 | 4.200277 | 3.912259 | 1.263366 | 0 | 5.224887 | 0
2018-02-11 20:46 | 183628.8903 | 1080.0009 | 2 | 22 | 4.200262 | 3.528144 | 1.387368 | 0 | 5.745728 | 0
2018-02-11 20:47 | 183714.7603 | 1165.8709 | 2 | 22 | 4.200325 | 3.259992 | 1.46826 | 0 | 6.0855 | 0
2018-02-11 20:49 | 183834.8 | 120.0009 | 3 | 22 | 4.224919 | 3.259881 | 1.576529 | 0 | 6.541481 | 0
2018-02-11 20:51 | 183954.8 | 240.001 | 3 | 22 | 4.253703 | 3.259959 | 1.685182 | 0 | 7.002079 | 0
2018-02-11 20:53 | 184074.8 | 360.001 | 3 | 22 | 4.284293 | 3.259931 | 1.793831 | 0 | 7.465874 | 0
2018-02-11 20:55 | 184194.8 | 480.0008 | 3 | 22 | 4.318247 | 3.259957 | 1.902482 | 0 | 7.933167 | 0
2018-02-11 20:57 | 184314.8 | 600.0006 | 3 | 22 | 4.355587 | 3.259921 | 2.011133 | 0 | 8.404366 | 0
2018-02-11 20:59 | 184434.8 | 720.0013 | 3 | 22 | 4.394496 | 3.259868 | 2.119784 | 0 | 8.879702 | 0
2018-02-11 21:01 | 184554.8 | 840.0014 | 3 | 22 | 4.400269 | 2.830729 | 2.221733 | 0 | 9.32826 | 0
2018-02-11 21:03 | 184674.8 | 960.0004 | 3 | 22 | 4.400245 | 2.445476 | 2.309524 | 0 | 9.714562 | 0
2018-02-11 21:05 | 184794.8 | 1080.0011 | 3 | 22 | 4.400238 | 2.103608 | 2.385222 | 0 | 10.04766 | 0
2018-02-11 21:07 | 184914.8 | 1200.0008 | 3 | 22 | 4.400263 | 1.824025 | 2.450528 | 0 | 10.33502 | 0
2018-02-11 21:09 | 185034.8 | 1320.0013 | 3 | 22 | 4.400221 | 1.589356 | 2.507302 | 0 | 10.58484 | 0
2018-02-11 21:11 | 185154.8 | 1440.0003 | 3 | 22 | 4.400247 | 1.394683 | 2.556977 | 0 | 10.80342 | 0
2018-02-11 21:13 | 185274.8 | 1560.0007 | 3 | 22 | 4.40026 | 1.221017 | 2.600516 | 0 | 10.995 | 0
2018-02-11 21:15 | 185394.8 | 1680.0012 | 3 | 22 | 4.400209 | 1.069476 | 2.63859 | 0 | 11.16254 | 0
2018-02-11 21:17 | 185514.8 | 1800.001 | 3 | 22 | 4.400228 | 0.9458046 | 2.672118 | 0 | 11.31007 | 0
2018-02-11 21:19 | 185634.8 | 1920.001 | 3 | 22 | 4.400187 | 0.841362 | 2.701851 | 0 | 11.4409 | 0
2018-02-11 21:21 | 185754.8 | 2040.0012 | 3 | 22 | 4.400194 | 0.7493114 | 2.728338 | 0 | 11.55745 | 0
2018-02-11 21:23 | 185874.8 | 2160.0008 | 3 | 22 | 4.400234 | 0.6651621 | 2.751887 | 0 | 11.66107 | 0
2018-02-11 21:25 | 185994.8 | 2280.0012 | 3 | 22 | 4.400184 | 0.5947332 | 2.772843 | 0 | 11.75328 | 0
2018-02-11 21:27 | 186114.8 | 2400 | 3 | 22 | 4.400197 | 0.5362329 | 2.791662 | 0 | 11.83609 | 0
2018-02-11 21:29 | 186234.8 | 2520.001 | 3 | 22 | 4.4002 | 0.4863262 | 2.808686 | 0 | 11.911 | 0
2018-02-11 21:31 | 186354.8 | 2640.0003 | 3 | 22 | 4.400185 | 0.4388981 | 2.824098 | 0 | 11.97881 | 0
2018-02-11 21:33 | 186474.8 | 2760.0015 | 3 | 22 | 4.400175 | 0.3969316 | 2.837997 | 0 | 12.03997 | 0
2018-02-11 21:35 | 186594.8 | 2880.0013 | 3 | 22 | 4.400198 | 0.3623123 | 2.85062 | 0 | 12.09551 | 0
2018-02-11 21:37 | 186714.8 | 3000.0002 | 3 | 22 | 4.400135 | 0.3316212 | 2.862162 | 0 | 12.1463 | 0
2018-02-11 21:39 | 186834.8 | 3120.001 | 3 | 22 | 4.400155 | 0.3050871 | 2.872775 | 0 | 12.193 | 0
2018-02-11 21:41 | 186954.8 | 3240.0015 | 3 | 22 | 4.400156 | 0.2780132 | 2.882486 | 0 | 12.23573 | 0
2018-02-11 21:43 | 187074.8 | 3360.0013 | 3 | 22 | 4.400108 | 0.2552729 | 2.891357 | 0 | 12.27477 | 0
2018-02-11 21:45 | 187194.8 | 3480.0002 | 3 | 22 | 4.400156 | 0.2363911 | 2.899539 | 0 | 12.31076 | 0
2018-02-11 21:47 | 187314.8 | 3600.0007 | 3 | 22 | 4.400135 | 0.2193909 | 2.907126 | 0 | 12.34415 | 0
2018-02-11 21:49 | 187434.8 | 3720.0006 | 3 | 22 | 4.400092 | 0.2016659 | 2.914153 | 0 | 12.37507 | 0
2018-02-11 21:51 | 187554.8 | 3840.0004 | 3 | 22 | 4.400143 | 0.1864347 | 2.92061 | 0 | 12.40348 | 0
2018-02-11 21:53 | 187674.8 | 3960.0008 | 3 | 22 | 4.400151 | 0.1728344 | 2.926578 | 0 | 12.42974 | 0
2018-02-11 21:55 | 187794.8 | 4080.0013 | 3 | 22 | 4.400098 | 0.1611824 | 2.932137 | 0 | 12.4542 | 0
2018-02-11 21:57 | 187914.8 | 4200.0002 | 3 | 22 | 4.400098 | 0.1499052 | 2.937325 | 0 | 12.47703 | 0
2018-02-11 21:59 | 188034.8 | 4320 | 3 | 22 | 4.400107 | 0.138093 | 2.942137 | 0 | 12.4982 | 0
2018-02-11 22:01 | 188154.8 | 4440.0014 | 3 | 22 | 4.400093 | 0.1286526 | 2.946583 | 0 | 12.51777 | 0
2018-02-11 22:03 | 188274.8 | 4560.0011 | 3 | 22 | 4.400127 | 0.120245 | 2.950723 | 0 | 12.53598 | 0
2018-02-11 22:05 | 188394.8 | 4680.0008 | 3 | 22 | 4.400066 | 0.1124058 | 2.954598 | 0 | 12.55303 | 0
2018-02-11 22:07 | 188514.8 | 4800.0005 | 3 | 22 | 4.40011 | 0.1051474 | 2.958233 | 0 | 12.56903 | 0
2018-02-11 22:09 | 188634.8 | 4920.0002 | 3 | 22 | 4.400092 | 0.09682655 | 2.961588 | 0 | 12.58379 | 0
2018-02-11 22:11 | 188754.8 | 5040.0008 | 3 | 22 | 4.40011 | 0.09140491 | 2.96471 | 0 | 12.59753 | 0
2018-02-11 22:13 | 188874.8 | 5160.0013 | 3 | 22 | 4.40012 | 0.08599281 | 2.967643 | 0 | 12.61043 | 0
2018-02-11 22:14 | 188951.5 | 5236.7688 | 3 | 22 | 4.400064 | 0.08149719 | 2.969435 | 0 | 12.61832 | 0
2018-02-11 22:16 | 189071.6 | 120.0011 | 4 | 22 | 4.392449 | 0 | 2.969435 | 0 | 12.61832 | 0
2018-02-11 22:18 | 189191.6 | 240 | 4 | 22 | 4.391603 | 0 | 2.969435 | 0 | 12.61832 | 0
2018-02-11 22:19 | 189251.6 | 300.0028 | 4 | 22 | 4.391277 | 0 | 2.969435 | 0 | 12.61832 | 0
2018-02-11 22:21 | 189371.7 | 120.0022 | 5 | 22 | 3.834731 | -6.520124 | 2.969435 | 0.2173011 | 12.61832 | 0.8450864
2018-02-11 22:23 | 189491.7 | 240.0009 | 5 | 22 | 3.770906 | -6.520055 | 2.969435 | 0.4346066 | 12.61832 | 1.671661
2018-02-11 22:25 | 189611.7 | 360.0005 | 5 | 22 | 3.698915 | -6.520045 | 2.969435 | 0.6519135 | 12.61832 | 2.483393
2018-02-11 22:27 | 189731.7 | 480.001 | 5 | 22 | 3.626097 | -6.520095 | 2.969435 | 0.8692158 | 12.61832 | 3.279165
2018-02-11 22:29 | 189851.7 | 600.0006 | 5 | 22 | 3.558863 | -6.520089 | 2.969435 | 1.086527 | 12.61832 | 4.059732
2018-02-11 22:31 | 189971.7 | 720.0009 | 5 | 22 | 3.499311 | -6.520102 | 2.969435 | 1.303831 | 12.61832 | 4.82644
2018-02-11 22:33 | 190091.7 | 840.0007 | 5 | 22 | 3.448096 | -6.520114 | 2.969435 | 1.521133 | 12.61832 | 5.581143
2018-02-11 22:35 | 190211.7 | 960.0002 | 5 | 22 | 3.40185 | -6.52006 | 2.969435 | 1.738441 | 12.61832 | 6.325342
2018-02-11 22:37 | 190331.7 | 1080.0007 | 5 | 22 | 3.361523 | -6.52007 | 2.969435 | 1.955752 | 12.61832 | 7.060135
2018-02-11 22:39 | 190451.7 | 1200.0013 | 5 | 22 | 3.32407 | -6.520072 | 2.969435 | 2.173058 | 12.61832 | 7.78651
2018-02-11 22:41 | 190571.7 | 1320.0002 | 5 | 22 | 3.286225 | -6.520084 | 2.969435 | 2.39036 | 12.61832 | 8.504813
2018-02-11 22:43 | 190691.7 | 1440.0016 | 5 | 22 | 3.235775 | -6.52001 | 2.969435 | 2.607663 | 12.61832 | 9.213884
2018-02-11 22:45 | 190811.7 | 1560.0004 | 5 | 22 | 3.141803 | -6.520047 | 2.969435 | 2.824969 | 12.61832 | 9.908106
2018-02-11 22:47 | 190890.5 | 1638.8401 | 5 | 22 | 2.999996 | -6.520028 | 2.969435 | 2.967745 | 12.61832 | 10.34803
2018-02-11 22:49 | 191010.5 | 120.0003 | 6 | 22 | 3.629632 | 0 | 2.969435 | 2.967745 | 12.61832 | 10.34803
2018-02-11 22:51 | 191130.5 | 240 | 6 | 22 | 3.65823 | 0 | 2.969435 | 2.967745 | 12.61832 | 10.34803
2018-02-11 22:52 | 191190.5 | 300.002 | 6 | 22 | 3.665245 | 0 | 2.969435 | 2.967745 | 12.61832 | 10.34803
2018-02-11 22:52 | 191190.6 | 0.0023 | 7 | 23 | 3.665261 | 0 | 0 | 0 | 0 | 0
2018-02-11 22:54 | 191310.6 | 120.0009 | 2 | 23 | 4.047651 | 4.889842 | 0.1623839 | 0 | 0.6498519 | 0
2018-02-11 22:56 | 191430.6 | 240.0004 | 2 | 23 | 4.100153 | 4.889884 | 0.3253587 | 0 | 1.314125 | 0
2018-02-11 22:58 | 191550.6 | 360.0001 | 2 | 23 | 4.131549 | 4.889897 | 0.4883235 | 0 | 1.98511 | 0
2018-02-11 23:00 | 191670.6 | 480.0006 | 2 | 23 | 4.154658 | 4.889857 | 0.6512897 | 0 | 2.660289 | 0
2018-02-11 23:02 | 191790.6 | 600.001 | 2 | 23 | 4.181176 | 4.889937 | 0.8142645 | 0 | 3.339471 | 0
2018-02-11 23:04 | 191910.6 | 720.0008 | 2 | 23 | 4.200286 | 4.719863 | 0.9761938 | 0 | 4.018607 | 0
2018-02-11 23:06 | 192030.6 | 840.0012 | 2 | 23 | 4.200282 | 4.299336 | 1.12647 | 0 | 4.649811 | 0
2018-02-11 23:08 | 192150.6 | 960.0009 | 2 | 23 | 4.200305 | 3.909125 | 1.263196 | 0 | 5.224099 | 0
2018-02-11 23:10 | 192270.6 | 1080.0007 | 2 | 23 | 4.200284 | 3.531583 | 1.38714 | 0 | 5.744697 | 0
2018-02-11 23:11 | 192357.1 | 1166.4155 | 2 | 23 | 4.200276 | 3.259992 | 1.468618 | 0 | 6.086926 | 0
2018-02-11 23:13 | 192477.1 | 120.0015 | 3 | 23 | 4.225271 | 3.259902 | 1.576879 | 0 | 6.542895 | 0
2018-02-11 23:15 | 192597.1 | 240.0012 | 3 | 23 | 4.254361 | 3.259978 | 1.685523 | 0 | 7.003501 | 0
2018-02-11 23:17 | 192717.1 | 360.0002 | 3 | 23 | 4.285123 | 3.260005 | 1.794171 | 0 | 7.467382 | 0
2018-02-11 23:19 | 192837.1 | 480 | 3 | 23 | 4.318932 | 3.259967 | 1.902826 | 0 | 7.934785 | 0
2018-02-11 23:21 | 192957.1 | 600.0006 | 3 | 23 | 4.3568 | 3.259913 | 2.011476 | 0 | 8.40607 | 0
2018-02-11 23:23 | 193077.1 | 720.0004 | 3 | 23 | 4.39601 | 3.260007 | 2.12013 | 0 | 8.88157 | 0
2018-02-11 23:25 | 193197.1 | 840.0002 | 3 | 23 | 4.400289 | 2.815001 | 2.22148 | 0 | 9.327515 | 0
2018-02-11 23:27 | 193317.1 | 960.0007 | 3 | 23 | 4.40027 | 2.436843 | 2.308848 | 0 | 9.711962 | 0
2018-02-11 23:29 | 193437.1 | 1080.0011 | 3 | 23 | 4.400235 | 2.100574 | 2.384367 | 0 | 10.04426 | 0
2018-02-11 23:31 | 193557.1 | 1200 | 3 | 23 | 4.400267 | 1.819811 | 2.449522 | 0 | 10.33097 | 0
2018-02-11 23:33 | 193677.1 | 1320.0012 | 3 | 23 | 4.400236 | 1.586712 | 2.506174 | 0 | 10.58025 | 0
2018-02-11 23:35 | 193797.1 | 1440.0005 | 3 | 23 | 4.400224 | 1.392401 | 2.555753 | 0 | 10.79841 | 0
2018-02-11 23:37 | 193917.1 | 1560.0002 | 3 | 23 | 4.400228 | 1.221227 | 2.599257 | 0 | 10.98983 | 0
2018-02-11 23:39 | 194037.1 | 1680.0015 | 3 | 23 | 4.400196 | 1.068813 | 2.637347 | 0 | 11.15744 | 0
2018-02-11 23:41 | 194157.1 | 1800.0013 | 3 | 23 | 4.400243 | 0.9461155 | 2.670863 | 0 | 11.30492 | 0
2018-02-11 23:43 | 194277.1 | 1920.0011 | 3 | 23 | 4.400226 | 0.8426876 | 2.700602 | 0 | 11.43577 | 0
2018-02-11 23:45 | 194397.1 | 2040.0009 | 3 | 23 | 4.400236 | 0.7519474 | 2.727138 | 0 | 11.55254 | 0
2018-02-11 23:47 | 194517.1 | 2160.0007 | 3 | 23 | 4.40019 | 0.6672421 | 2.750779 | 0 | 11.65656 | 0
2018-02-11 23:49 | 194637.1 | 2280.0004 | 3 | 23 | 4.400235 | 0.5974627 | 2.771806 | 0 | 11.74909 | 0
2018-02-11 23:51 | 194757.1 | 2400.001 | 3 | 23 | 4.400189 | 0.5369816 | 2.790681 | 0 | 11.83214 | 0
2018-02-11 23:53 | 194877.1 | 2520.0007 | 3 | 23 | 4.400198 | 0.4872942 | 2.807738 | 0 | 11.9072 | 0
2018-02-11 23:55 | 194997.1 | 2640.0014 | 3 | 23 | 4.400219 | 0.4418135 | 2.823195 | 0 | 11.97521 | 0
2018-02-11 23:57 | 195117.1 | 2760.0011 | 3 | 23 | 4.400185 | 0.3975983 | 2.837138 | 0 | 12.03656 | 0
2018-02-11 23:59 | 195237.1 | 2880.0009 | 3 | 23 | 4.400178 | 0.3622351 | 2.849769 | 0 | 12.09214 | 0
2018-02-12 00:01 | 195357.1 | 3000.0015 | 3 | 23 | 4.400157 | 0.3321867 | 2.861315 | 0 | 12.14294 | 0
2018-02-12 00:03 | 195477.1 | 3120.0012 | 3 | 23 | 4.400104 | 0.3044071 | 2.871931 | 0 | 12.18966 | 0
2018-02-12 00:05 | 195597.1 | 3240.0001 | 3 | 23 | 4.400184 | 0.2788687 | 2.881661 | 0 | 12.23247 | 0
2018-02-12 00:07 | 195717.1 | 3360.0007 | 3 | 23 | 4.400156 | 0.2556171 | 2.890546 | 0 | 12.27156 | 0
2018-02-12 00:09 | 195837.1 | 3480.0013 | 3 | 23 | 4.400171 | 0.2360401 | 2.898728 | 0 | 12.30757 | 0
2018-02-12 00:11 | 195957.1 | 3600.0009 | 3 | 23 | 4.400151 | 0.2193575 | 2.906301 | 0 | 12.34089 | 0
2018-02-12 00:13 | 196077.1 | 3720.0006 | 3 | 23 | 4.400123 | 0.2023964 | 2.913325 | 0 | 12.3718 | 0
2018-02-12 00:15 | 196197.1 | 3840.0005 | 3 | 23 | 4.400146 | 0.1858025 | 2.919793 | 0 | 12.40026 | 0
2018-02-12 00:17 | 196317.1 | 3960.0004 | 3 | 23 | 4.400179 | 0.1730433 | 2.92576 | 0 | 12.42651 | 0
2018-02-12 00:19 | 196437.1 | 4080.0009 | 3 | 23 | 4.400126 | 0.1608095 | 2.9313 | 0 | 12.45089 | 0
2018-02-12 00:21 | 196557.1 | 4200.0007 | 3 | 23 | 4.400103 | 0.1499901 | 2.93648 | 0 | 12.47368 | 0
2018-02-12 00:23 | 196677.1 | 4320.0012 | 3 | 23 | 4.400081 | 0.1376715 | 2.941293 | 0 | 12.49486 | 0
2018-02-12 00:25 | 196797.1 | 4440.0002 | 3 | 23 | 4.400097 | 0.1282873 | 2.945724 | 0 | 12.51435 | 0
2018-02-12 00:27 | 196917.1 | 4560.0009 | 3 | 23 | 4.400115 | 0.1197948 | 2.949856 | 0 | 12.53254 | 0
2018-02-12 00:29 | 197037.1 | 4680.0014 | 3 | 23 | 4.40013 | 0.1127787 | 2.953726 | 0 | 12.54957 | 0
2018-02-12 00:31 | 197157.1 | 4800.0004 | 3 | 23 | 4.400108 | 0.1050005 | 2.957353 | 0 | 12.56552 | 0
2018-02-12 00:33 | 197277.1 | 4920.0009 | 3 | 23 | 4.400076 | 0.09642887 | 2.960701 | 0 | 12.58026 | 0
2018-02-12 00:35 | 197397.1 | 5040.0014 | 3 | 23 | 4.400103 | 0.09069443 | 2.963817 | 0 | 12.59397 | 0
2018-02-12 00:37 | 197517.1 | 5160.0013 | 3 | 23 | 4.400079 | 0.0849371 | 2.966747 | 0 | 12.60686 | 0
2018-02-12 00:39 | 197610.4 | 5253.3178 | 3 | 23 | 4.400125 | 0.08149052 | 2.968907 | 0 | 12.61636 | 0
2018-02-12 00:41 | 197730.4 | 120.0012 | 4 | 23 | 4.392512 | 0 | 2.968907 | 0 | 12.61636 | 0
2018-02-12 00:43 | 197850.4 | 240.0009 | 4 | 23 | 4.391675 | 0 | 2.968907 | 0 | 12.61636 | 0
2018-02-12 00:44 | 197910.4 | 300.0028 | 4 | 23 | 4.391401 | 0 | 2.968907 | 0 | 12.61636 | 0
2018-02-12 00:46 | 198030.5 | 120.0014 | 5 | 23 | 3.835406 | -6.519869 | 2.968907 | 0.2173031 | 12.61636 | 0.8452653
2018-02-12 00:48 | 198150.5 | 240.0011 | 5 | 23 | 3.771245 | -6.520126 | 2.968907 | 0.4346133 | 12.61636 | 1.671961
2018-02-12 00:50 | 198270.5 | 360.001 | 5 | 23 | 3.699558 | -6.520095 | 2.968907 | 0.6519223 | 12.61636 | 2.483793
2018-02-12 00:52 | 198390.5 | 480.0015 | 5 | 23 | 3.627086 | -6.520084 | 2.968907 | 0.8692346 | 12.61636 | 3.279798
2018-02-12 00:54 | 198510.5 | 600.0004 | 5 | 23 | 3.559858 | -6.520116 | 2.968907 | 1.086539 | 12.61636 | 4.060555
2018-02-12 00:56 | 198630.5 | 720.0009 | 5 | 23 | 3.499731 | -6.520038 | 2.968907 | 1.303848 | 12.61636 | 4.82744
2018-02-12 00:58 | 198750.5 | 840.0014 | 5 | 23 | 3.448573 | -6.52006 | 2.968907 | 1.521161 | 12.61636 | 5.582265
2018-02-12 01:00 | 198870.5 | 960.0004 | 5 | 23 | 3.403103 | -6.520105 | 2.968907 | 1.738468 | 12.61636 | 6.326663
2018-02-12 01:02 | 198990.5 | 1080.0001 | 5 | 23 | 3.362684 | -6.520148 | 2.968907 | 1.955781 | 12.61636 | 7.061702
2018-02-12 01:04 | 199110.5 | 1200.0015 | 5 | 23 | 3.325058 | -6.520109 | 2.968907 | 2.173083 | 12.61636 | 7.788309
2018-02-12 01:06 | 199230.5 | 1320.0004 | 5 | 23 | 3.287019 | -6.520124 | 2.968907 | 2.390388 | 12.61636 | 8.506814
2018-02-12 01:08 | 199350.5 | 1440.0002 | 5 | 23 | 3.23715 | -6.520101 | 2.968907 | 2.6077 | 12.61636 | 9.216127
2018-02-12 01:10 | 199470.5 | 1560.0007 | 5 | 23 | 3.142067 | -6.52008 | 2.968907 | 2.825012 | 12.61636 | 9.910574
2018-02-12 01:11 | 199549.3 | 1638.8268 | 5 | 23 | 2.999998 | -6.520077 | 2.968907 | 2.967758 | 12.61636 | 10.35042
2018-02-12 01:13 | 199669.4 | 120.0014 | 6 | 23 | 3.629494 | 0 | 2.968907 | 2.967769 | 12.61636 | 10.35046
2018-02-12 01:15 | 199789.4 | 240.0013 | 6 | 23 | 3.658151 | 0 | 2.968907 | 2.967769 | 12.61636 | 10.35046
2018-02-12 01:16 | 199849.4 | 300.0023 | 6 | 23 | 3.665162 | 0 | 2.968907 | 2.967769 | 12.61636 | 10.35046
2018-02-12 01:16 | 199849.4 | 0.0024 | 7 | 24 | 3.665236 | 0 | 0 | 0 | 0 | 0
2018-02-12 01:18 | 199969.5 | 120.0015 | 2 | 24 | 4.047375 | 4.889819 | 0.1623887 | 1.35e-10 | 0.6498314 | 4.95e-10
2018-02-12 01:20 | 200089.5 | 240.0013 | 2 | 24 | 4.099795 | 4.889857 | 0.3253569 | 1.35e-10 | 1.314022 | 4.95e-10
2018-02-12 01:22 | 200209.5 | 360.001 | 2 | 24 | 4.131173 | 4.889865 | 0.4883415 | 1.35e-10 | 1.985021 | 4.95e-10
2018-02-12 01:24 | 200329.5 | 480 | 2 | 24 | 4.154428 | 4.889943 | 0.6513014 | 1.35e-10 | 2.660124 | 4.95e-10
2018-02-12 01:26 | 200449.5 | 600.0005 | 2 | 24 | 4.180627 | 4.889871 | 0.8142713 | 1.35e-10 | 3.339227 | 4.95e-10
2018-02-12 01:28 | 200569.5 | 720.0012 | 2 | 24 | 4.200306 | 4.726769 | 0.9762998 | 1.35e-10 | 4.018716 | 4.95e-10
2018-02-12 01:30 | 200689.5 | 840.0001 | 2 | 24 | 4.200256 | 4.303733 | 1.126694 | 1.35e-10 | 4.650414 | 4.95e-10
2018-02-12 01:32 | 200809.5 | 960.0001 | 2 | 24 | 4.200291 | 3.909867 | 1.263502 | 1.35e-10 | 5.225048 | 4.95e-10
2018-02-12 01:34 | 200929.5 | 1080.0006 | 2 | 24 | 4.200299 | 3.532771 | 1.387464 | 1.35e-10 | 5.745723 | 4.95e-10
2018-02-12 01:35 | 201016.3 | 1166.8124 | 2 | 24 | 4.200279 | 3.25999 | 1.469351 | 1.35e-10 | 6.089673 | 4.95e-10
2018-02-12 01:37 | 201136.3 | 120.0006 | 3 | 24 | 4.225461 | 3.259902 | 1.577612 | 1.35e-10 | 6.54565 | 4.95e-10
2018-02-12 01:39 | 201256.3 | 240.0004 | 3 | 24 | 4.254571 | 3.259892 | 1.686257 | 1.35e-10 | 7.006289 | 4.95e-10
2018-02-12 01:41 | 201376.3 | 360.0009 | 3 | 24 | 4.285509 | 3.259938 | 1.794897 | 1.35e-10 | 7.470166 | 4.95e-10
2018-02-12 01:43 | 201496.3 | 480.0005 | 3 | 24 | 4.319414 | 3.259934 | 1.903542 | 1.35e-10 | 7.937574 | 4.95e-10
2018-02-12 01:45 | 201616.3 | 600.0002 | 3 | 24 | 4.35734 | 3.259934 | 2.012194 | 1.35e-10 | 8.408926 | 4.95e-10
2018-02-12 01:47 | 201736.3 | 720.0009 | 3 | 24 | 4.396594 | 3.25991 | 2.120847 | 1.35e-10 | 8.884481 | 4.95e-10
2018-02-12 01:49 | 201856.3 | 840.0014 | 3 | 24 | 4.400277 | 2.806848 | 2.221947 | 1.35e-10 | 9.329334 | 4.95e-10
2018-02-12 01:51 | 201976.3 | 960.001 | 3 | 24 | 4.400323 | 2.431254 | 2.309093 | 1.35e-10 | 9.712801 | 4.95e-10
2018-02-12 01:53 | 202096.3 | 1080.0008 | 3 | 24 | 4.400275 | 2.097423 | 2.384459 | 1.35e-10 | 10.04443 | 4.95e-10
2018-02-12 01:55 | 202216.3 | 1200.0006 | 3 | 24 | 4.400229 | 1.816285 | 2.4495 | 1.35e-10 | 10.33063 | 4.95e-10
2018-02-12 01:57 | 202336.3 | 1320.0003 | 3 | 24 | 4.400269 | 1.584743 | 2.50606 | 1.35e-10 | 10.57951 | 4.95e-10
2018-02-12 01:59 | 202456.3 | 1440.0001 | 3 | 24 | 4.400257 | 1.390643 | 2.555544 | 1.35e-10 | 10.79725 | 4.95e-10
2018-02-12 02:01 | 202576.3 | 1560 | 3 | 24 | 4.400237 | 1.219425 | 2.598984 | 1.35e-10 | 10.9884 | 4.95e-10
2018-02-12 02:03 | 202696.3 | 1680.0005 | 3 | 24 | 4.400193 | 1.067388 | 2.637026 | 1.35e-10 | 11.15579 | 4.95e-10
2018-02-12 02:05 | 202816.3 | 1800.0002 | 3 | 24 | 4.400221 | 0.9440908 | 2.670483 | 1.35e-10 | 11.30301 | 4.95e-10
2018-02-12 02:07 | 202936.3 | 1920.0004 | 3 | 24 | 4.400221 | 0.8408451 | 2.700167 | 1.35e-10 | 11.43363 | 4.95e-10
2018-02-12 02:09 | 203056.3 | 2040.0014 | 3 | 24 | 4.400218 | 0.7509813 | 2.726667 | 1.35e-10 | 11.55023 | 4.95e-10
2018-02-12 02:11 | 203176.3 | 2160.0012 | 3 | 24 | 4.400196 | 0.6688194 | 2.750312 | 1.35e-10 | 11.65427 | 4.95e-10
2018-02-12 02:13 | 203296.3 | 2280.0002 | 3 | 24 | 4.400167 | 0.5969296 | 2.77136 | 1.35e-10 | 11.74689 | 4.95e-10
2018-02-12 02:15 | 203416.3 | 2400.0007 | 3 | 24 | 4.40017 | 0.538208 | 2.790257 | 1.35e-10 | 11.83004 | 4.95e-10
2018-02-12 02:17 | 203536.3 | 2520.0014 | 3 | 24 | 4.400168 | 0.4877157 | 2.807341 | 1.35e-10 | 11.90521 | 4.95e-10
2018-02-12 02:19 | 203656.3 | 2640.0001 | 3 | 24 | 4.400178 | 0.4417257 | 2.822823 | 1.35e-10 | 11.97333 | 4.95e-10
2018-02-12 02:21 | 203776.3 | 2760.0015 | 3 | 24 | 4.400169 | 0.3983593 | 2.836805 | 1.35e-10 | 12.03486 | 4.95e-10
2018-02-12 02:23 | 203896.3 | 2880.0003 | 3 | 24 | 4.40018 | 0.3625889 | 2.849463 | 1.35e-10 | 12.09055 | 4.95e-10
2018-02-12 02:25 | 204016.3 | 3000.0008 | 3 | 24 | 4.400137 | 0.3316431 | 2.861023 | 1.35e-10 | 12.14142 | 4.95e-10
2018-02-12 02:27 | 204136.3 | 3120.0014 | 3 | 24 | 4.400168 | 0.3054485 | 2.871641 | 1.35e-10 | 12.18814 | 4.95e-10
2018-02-12 02:29 | 204256.3 | 3240.001 | 3 | 24 | 4.400143 | 0.2783031 | 2.881377 | 1.35e-10 | 12.23098 | 4.95e-10
2018-02-12 02:31 | 204376.3 | 3360.0005 | 3 | 24 | 4.400175 | 0.2557068 | 2.890264 | 1.35e-10 | 12.27008 | 4.95e-10
2018-02-12 02:33 | 204496.3 | 3480.0002 | 3 | 24 | 4.400155 | 0.2360954 | 2.898444 | 1.35e-10 | 12.30608 | 4.95e-10
2018-02-12 02:35 | 204616.3 | 3600.0014 | 3 | 24 | 4.400168 | 0.2197704 | 2.906021 | 1.35e-10 | 12.33942 | 4.95e-10
2018-02-12 02:37 | 204736.3 | 3720.0011 | 3 | 24 | 4.400125 | 0.2023697 | 2.913047 | 1.35e-10 | 12.37034 | 4.95e-10
2018-02-12 02:39 | 204856.3 | 3840.0015 | 3 | 24 | 4.40013 | 0.1854124 | 2.919514 | 1.35e-10 | 12.39879 | 4.95e-10
2018-02-12 02:41 | 204976.3 | 3960.0011 | 3 | 24 | 4.400147 | 0.1727314 | 2.925477 | 1.35e-10 | 12.42502 | 4.95e-10
2018-02-12 02:43 | 205096.3 | 4080.0005 | 3 | 24 | 4.400136 | 0.1605282 | 2.931013 | 1.35e-10 | 12.44939 | 4.95e-10
2018-02-12 02:45 | 205216.3 | 4200.0009 | 3 | 24 | 4.400111 | 0.1498852 | 2.936191 | 1.35e-10 | 12.47217 | 4.95e-10
2018-02-12 02:47 | 205336.3 | 4320.0017 | 3 | 24 | 4.400154 | 0.1391039 | 2.941 | 1.35e-10 | 12.49333 | 4.95e-10
2018-02-12 02:49 | 205456.3 | 4440.0009 | 3 | 24 | 4.400078 | 0.1275072 | 2.945434 | 1.35e-10 | 12.51284 | 4.95e-10
2018-02-12 02:51 | 205576.3 | 4560 | 3 | 24 | 4.40014 | 0.120039 | 2.949555 | 1.35e-10 | 12.53098 | 4.95e-10
2018-02-12 02:53 | 205696.3 | 4680.001 | 3 | 24 | 4.400136 | 0.1126728 | 2.953408 | 1.35e-10 | 12.54792 | 4.95e-10
2018-02-12 02:55 | 205816.3 | 4800.0014 | 3 | 24 | 4.400104 | 0.1048279 | 2.957027 | 1.35e-10 | 12.56385 | 4.95e-10
2018-02-12 02:57 | 205936.3 | 4920.0003 | 3 | 24 | 4.400094 | 0.09645748 | 2.960382 | 1.35e-10 | 12.57861 | 4.95e-10
2018-02-12 02:59 | 206056.3 | 5040.0006 | 3 | 24 | 4.400094 | 0.09029293 | 2.963497 | 1.35e-10 | 12.59232 | 4.95e-10
2018-02-12 03:01 | 206176.3 | 5160.0023 | 3 | 24 | 4.400087 | 0.08457279 | 2.966414 | 1.35e-10 | 12.60516 | 4.95e-10
2018-02-12 03:03 | 206266.9 | 5250.5874 | 3 | 24 | 4.400126 | 0.08149433 | 2.968505 | 1.35e-10 | 12.61435 | 4.95e-10
2018-02-12 03:05 | 206386.9 | 119.9999 | 4 | 24 | 4.392541 | 0 | 2.968505 | 1.35e-10 | 12.61435 | 4.95e-10
2018-02-12 03:07 | 206506.9 | 239.9998 | 4 | 24 | 4.391741 | 0 | 2.968505 | 1.35e-10 | 12.61435 | 4.95e-10
2018-02-12 03:08 | 206566.9 | 300.0025 | 4 | 24 | 4.391427 | 0 | 2.968505 | 1.35e-10 | 12.61435 | 4.95e-10
2018-02-12 03:10 | 206687 | 120.0009 | 5 | 24 | 3.835552 | -6.520173 | 2.968505 | 0.217299 | 12.61435 | 0.8452843
2018-02-12 03:12 | 206807 | 240.0012 | 5 | 24 | 3.771612 | -6.520198 | 2.968505 | 0.4346095 | 12.61435 | 1.672026
2018-02-12 03:14 | 206927 | 360.0012 | 5 | 24 | 3.700449 | -6.520146 | 2.968505 | 0.6519092 | 12.61435 | 2.483964
2018-02-12 03:16 | 207047 | 480.0013 | 5 | 24 | 3.627211 | -6.519988 | 2.968505 | 0.8692242 | 12.61435 | 3.280096
2018-02-12 03:18 | 207167 | 600.0006 | 5 | 24 | 3.559906 | -6.519802 | 2.968505 | 1.086528 | 12.61435 | 4.06087
2018-02-12 03:20 | 207287 | 720.0002 | 5 | 24 | 3.499978 | -6.519804 | 2.968505 | 1.303827 | 12.61435 | 4.827764
2018-02-12 03:22 | 207407 | 840.0012 | 5 | 24 | 3.448786 | -6.519954 | 2.968505 | 1.521129 | 12.61435 | 5.582604
2018-02-12 03:24 | 207527 | 960.0013 | 5 | 24 | 3.402874 | -6.519835 | 2.968505 | 1.738443 | 12.61435 | 6.327044
2018-02-12 03:26 | 207647 | 1080.0016 | 5 | 24 | 3.362159 | -6.519824 | 2.968505 | 1.955744 | 12.61435 | 7.061975
2018-02-12 03:28 | 207767 | 1200.0011 | 5 | 24 | 3.324717 | -6.519822 | 2.968505 | 2.173045 | 12.61435 | 7.788468
2018-02-12 03:30 | 207887 | 1320.0003 | 5 | 24 | 3.286593 | -6.519847 | 2.968505 | 2.390347 | 12.61435 | 8.506861
2018-02-12 03:32 | 208007 | 1440.0027 | 5 | 24 | 3.23745 | -6.519912 | 2.968505 | 2.60766 | 12.61435 | 9.216126
2018-02-12 03:34 | 208127 | 1560.0001 | 5 | 24 | 3.143374 | -6.520207 | 2.968505 | 2.824956 | 12.61435 | 9.910772
2018-02-12 03:35 | 208206.3 | 1639.3003 | 5 | 24 | 2.999986 | -6.519893 | 2.968505 | 2.968554 | 12.61435 | 10.35337
2018-02-12 03:37 | 208326.3 | 120.0006 | 6 | 24 | 3.629034 | 0 | 2.968505 | 2.968554 | 12.61435 | 10.35337
2018-02-12 03:39 | 208446.3 | 240.0006 | 6 | 24 | 3.657717 | 0 | 2.968505 | 2.968554 | 12.61435 | 10.35337
2018-02-12 03:40 | 208506.4 | 300.0022 | 6 | 24 | 3.664747 | 0 | 2.968505 | 2.968554 | 12.61435 | 10.35337
2018-02-12 03:40 | 208506.4 | 0.0023 | 7 | 25 | 3.664695 | 0 | 0 | 0 | 0 | 0
2018-02-12 03:42 | 208626.4 | 120.0003 | 2 | 25 | 4.047313 | 4.889926 | 0.1623865 | 2.373e-09 | 0.6497875 | 8.695e-09
2018-02-12 03:44 | 208746.4 | 240.001 | 2 | 25 | 4.100027 | 4.889863 | 0.3253636 | 2.373e-09 | 1.314039 | 8.695e-09
2018-02-12 03:46 | 208866.4 | 360.0001 | 2 | 25 | 4.131771 | 4.889949 | 0.4883364 | 2.373e-09 | 1.985059 | 8.695e-09
2018-02-12 03:48 | 208986.4 | 480.0003 | 2 | 25 | 4.154964 | 4.889899 | 0.6513157 | 2.373e-09 | 2.660337 | 8.695e-09
2018-02-12 03:50 | 209106.4 | 600.0011 | 2 | 25 | 4.180673 | 4.889943 | 0.8142861 | 2.373e-09 | 3.339502 | 8.695e-09
2018-02-12 03:52 | 209226.4 | 720.0003 | 2 | 25 | 4.200287 | 4.716138 | 0.9761935 | 2.373e-09 | 4.018507 | 8.695e-09
2018-02-12 03:54 | 209346.4 | 840.0001 | 2 | 25 | 4.200263 | 4.29448 | 1.126278 | 2.373e-09 | 4.648905 | 8.695e-09
2018-02-12 03:56 | 209466.4 | 960.0003 | 2 | 25 | 4.200286 | 3.903493 | 1.262803 | 2.373e-09 | 5.22235 | 8.695e-09
2018-02-12 03:58 | 209586.4 | 1080.0002 | 2 | 25 | 4.200304 | 3.530118 | 1.386627 | 2.373e-09 | 5.742445 | 8.695e-09
2018-02-12 04:00 | 209673.5 | 1167.0493 | 2 | 25 | 4.200262 | 3.259999 | 1.468691 | 2.373e-09 | 6.087135 | 8.695e-09
2018-02-12 04:02 | 209793.5 | 120.0003 | 3 | 25 | 4.225618 | 3.259961 | 1.576963 | 2.373e-09 | 6.543172 | 8.695e-09
2018-02-12 04:04 | 209913.5 | 240.0008 | 3 | 25 | 4.254872 | 3.259955 | 1.685615 | 2.373e-09 | 7.003864 | 8.695e-09
2018-02-12 04:06 | 210033.5 | 360.0008 | 3 | 25 | 4.285743 | 3.259934 | 1.794252 | 2.373e-09 | 7.467763 | 8.695e-09
2018-02-12 04:08 | 210153.5 | 480.0009 | 3 | 25 | 4.319352 | 3.259965 | 1.902893 | 2.373e-09 | 7.935169 | 8.695e-09
2018-02-12 04:10 | 210273.5 | 600.0015 | 3 | 25 | 4.357563 | 3.260001 | 2.011543 | 2.373e-09 | 8.40651 | 8.695e-09
2018-02-12 04:12 | 210393.5 | 720.0016 | 3 | 25 | 4.397089 | 3.259992 | 2.120195 | 2.373e-09 | 8.882104 | 8.695e-09
2018-02-12 04:14 | 210513.5 | 840.0015 | 3 | 25 | 4.400322 | 2.801679 | 2.221098 | 2.373e-09 | 9.326095 | 8.695e-09
2018-02-12 04:16 | 210633.5 | 960.0006 | 3 | 25 | 4.400222 | 2.426673 | 2.30809 | 2.373e-09 | 9.708884 | 8.695e-09
2018-02-12 04:18 | 210753.5 | 1080.0007 | 3 | 25 | 4.400255 | 2.095531 | 2.383382 | 2.373e-09 | 10.04019 | 8.695e-09
2018-02-12 04:20 | 210873.5 | 1200.0009 | 3 | 25 | 4.400249 | 1.814322 | 2.448362 | 2.373e-09 | 10.32612 | 8.695e-09
2018-02-12 04:22 | 210993.5 | 1320.001 | 3 | 25 | 4.400237 | 1.58338 | 2.504873 | 2.373e-09 | 10.57478 | 8.695e-09
2018-02-12 04:24 | 211113.5 | 1440.0004 | 3 | 25 | 4.400248 | 1.391431 | 2.554344 | 2.373e-09 | 10.79247 | 8.695e-09
2018-02-12 04:26 | 211233.5 | 1560.0011 | 3 | 25 | 4.400232 | 1.222102 | 2.597824 | 2.373e-09 | 10.98379 | 8.695e-09
2018-02-12 04:28 | 211353.5 | 1680.0014 | 3 | 25 | 4.400221 | 1.070419 | 2.63596 | 2.373e-09 | 11.15159 | 8.695e-09
2018-02-12 04:30 | 211473.5 | 1800.0006 | 3 | 25 | 4.400244 | 0.9468861 | 2.669509 | 2.373e-09 | 11.29922 | 8.695e-09
2018-02-12 04:32 | 211593.5 | 1920.0014 | 3 | 25 | 4.400244 | 0.8428831 | 2.699266 | 2.373e-09 | 11.43015 | 8.695e-09
2018-02-12 04:34 | 211713.5 | 2040.0013 | 3 | 25 | 4.400239 | 0.75418 | 2.725851 | 2.373e-09 | 11.54713 | 8.695e-09
2018-02-12 04:36 | 211833.5 | 2160.0013 | 3 | 25 | 4.40021 | 0.6722288 | 2.749598 | 2.373e-09 | 11.65162 | 8.695e-09
2018-02-12 04:38 | 211953.5 | 2280.0006 | 3 | 25 | 4.400206 | 0.601346 | 2.770768 | 2.373e-09 | 11.74478 | 8.695e-09
2018-02-12 04:40 | 212073.5 | 2400.0008 | 3 | 25 | 4.400182 | 0.5410032 | 2.789776 | 2.373e-09 | 11.82842 | 8.695e-09
2018-02-12 04:42 | 212193.5 | 2520.001 | 3 | 25 | 4.400207 | 0.4915791 | 2.806963 | 2.373e-09 | 11.90404 | 8.695e-09
2018-02-12 04:44 | 212313.5 | 2640.0016 | 3 | 25 | 4.400178 | 0.4451036 | 2.822558 | 2.373e-09 | 11.97266 | 8.695e-09
2018-02-12 04:46 | 212433.5 | 2760.0009 | 3 | 25 | 4.400185 | 0.40131 | 2.836653 | 2.373e-09 | 12.03468 | 8.695e-09
2018-02-12 04:48 | 212553.5 | 2880.001 | 3 | 25 | 4.40014 | 0.3648005 | 2.849411 | 2.373e-09 | 12.09082 | 8.695e-09
2018-02-12 04:50 | 212673.5 | 3000.0014 | 3 | 25 | 4.400127 | 0.3341703 | 2.861058 | 2.373e-09 | 12.14207 | 8.695e-09
2018-02-12 04:52 | 212793.5 | 3120.0013 | 3 | 25 | 4.400104 | 0.3064871 | 2.871755 | 2.373e-09 | 12.18914 | 8.695e-09
2018-02-12 04:54 | 212913.5 | 3240.0012 | 3 | 25 | 4.400123 | 0.2808552 | 2.881559 | 2.373e-09 | 12.23228 | 8.695e-09
2018-02-12 04:56 | 213033.5 | 3360.0012 | 3 | 25 | 4.400149 | 0.2567205 | 2.890505 | 2.373e-09 | 12.27164 | 8.695e-09
2018-02-12 04:58 | 213153.5 | 3480.0007 | 3 | 25 | 4.400122 | 0.2367868 | 2.898732 | 2.373e-09 | 12.30784 | 8.695e-09
2018-02-12 05:00 | 213273.5 | 3600.0014 | 3 | 25 | 4.400159 | 0.2200861 | 2.90634 | 2.373e-09 | 12.34132 | 8.695e-09
2018-02-12 05:02 | 213393.5 | 3720.0007 | 3 | 25 | 4.40016 | 0.2045698 | 2.913401 | 2.373e-09 | 12.37239 | 8.695e-09
2018-02-12 05:04 | 213513.5 | 3840.0015 | 3 | 25 | 4.400125 | 0.1868114 | 2.919915 | 2.373e-09 | 12.40105 | 8.695e-09
2018-02-12 05:06 | 213633.5 | 3960.0016 | 3 | 25 | 4.40014 | 0.1734819 | 2.925913 | 2.373e-09 | 12.42744 | 8.695e-09
2018-02-12 05:08 | 213753.5 | 4080.0015 | 3 | 25 | 4.400104 | 0.1608086 | 2.931479 | 2.373e-09 | 12.45193 | 8.695e-09
2018-02-12 05:10 | 213873.5 | 4200.0009 | 3 | 25 | 4.400162 | 0.1511145 | 2.936674 | 2.373e-09 | 12.47479 | 8.695e-09
2018-02-12 05:12 | 213993.5 | 4320.0011 | 3 | 25 | 4.40013 | 0.1394711 | 2.941514 | 2.373e-09 | 12.49609 | 8.695e-09
2018-02-12 05:14 | 214113.5 | 4440.0013 | 3 | 25 | 4.400095 | 0.1286526 | 2.945966 | 2.373e-09 | 12.51568 | 8.695e-09
2018-02-12 05:16 | 214233.5 | 4560.0014 | 3 | 25 | 4.400142 | 0.1203041 | 2.950116 | 2.373e-09 | 12.53394 | 8.695e-09
2018-02-12 05:18 | 214353.5 | 4680.0014 | 3 | 25 | 4.400137 | 0.1128111 | 2.95399 | 2.373e-09 | 12.55098 | 8.695e-09
2018-02-12 05:20 | 214473.5 | 4800.0015 | 3 | 25 | 4.400113 | 0.1055079 | 2.957628 | 2.373e-09 | 12.56699 | 8.695e-09
2018-02-12 05:22 | 214593.5 | 4920.0005 | 3 | 25 | 4.400087 | 0.09689617 | 2.961005 | 2.373e-09 | 12.58185 | 8.695e-09
2018-02-12 05:24 | 214713.5 | 5040.0012 | 3 | 25 | 4.400096 | 0.09038925 | 2.964134 | 2.373e-09 | 12.59562 | 8.695e-09
2018-02-12 05:26 | 214833.5 | 5160.0012 | 3 | 25 | 4.400118 | 0.08538246 | 2.967062 | 2.373e-09 | 12.6085 | 8.695e-09
2018-02-12 05:27 | 214930 | 5256.4926 | 3 | 25 | 4.400107 | 0.08149242 | 2.969287 | 2.373e-09 | 12.61829 | 8.695e-09
2018-02-12 05:29 | 215050 | 119.9998 | 4 | 25 | 4.392563 | 0 | 2.969287 | 2.373e-09 | 12.61829 | 8.695e-09
2018-02-12 05:31 | 215170 | 240.0008 | 4 | 25 | 4.391742 | 0 | 2.969287 | 2.373e-09 | 12.61829 | 8.695e-09
2018-02-12 05:32 | 215230 | 300.0017 | 4 | 25 | 4.391428 | 0 | 2.969287 | 2.373e-09 | 12.61829 | 8.695e-09
2018-02-12 05:34 | 215350.1 | 120.001 | 5 | 25 | 3.835995 | -6.519851 | 2.969287 | 0.2172909 | 12.61829 | 0.8453376
2018-02-12 05:36 | 215470.1 | 240.0001 | 5 | 25 | 3.77177 | -6.519857 | 2.969287 | 0.4345907 | 12.61829 | 1.672084
2018-02-12 05:38 | 215590.1 | 360.0024 | 5 | 25 | 3.700556 | -6.519875 | 2.969287 | 0.6519057 | 12.61829 | 2.48411
2018-02-12 05:40 | 215710.1 | 480.0001 | 5 | 25 | 3.627319 | -6.519869 | 2.969287 | 0.8691962 | 12.61829 | 3.280171
2018-02-12 05:42 | 215830.1 | 600.0007 | 5 | 25 | 3.560134 | -6.519846 | 2.969287 | 1.086494 | 12.61829 | 4.060963
2018-02-12 05:44 | 215950.1 | 720.0015 | 5 | 25 | 3.50027 | -6.519875 | 2.969287 | 1.303792 | 12.61829 | 4.827907
2018-02-12 05:46 | 216070.1 | 840.0014 | 5 | 25 | 3.449098 | -6.519881 | 2.969287 | 1.521102 | 12.61829 | 5.582843
2018-02-12 05:48 | 216190.1 | 960.0004 | 5 | 25 | 3.403243 | -6.519986 | 2.969287 | 1.738403 | 12.61829 | 6.327309
2018-02-12 05:50 | 216310.1 | 1080.0011 | 5 | 25 | 3.362052 | -6.520163 | 2.969287 | 1.955706 | 12.61829 | 7.062253
2018-02-12 05:52 | 216430.1 | 1200.0001 | 5 | 25 | 3.324357 | -6.52017 | 2.969287 | 2.173012 | 12.61829 | 7.788732
2018-02-12 05:54 | 216550.1 | 1320.0027 | 5 | 25 | 3.286516 | -6.519851 | 2.969287 | 2.390319 | 12.61829 | 8.507108
2018-02-12 05:56 | 216670.1 | 1440.0002 | 5 | 25 | 3.237195 | -6.519822 | 2.969287 | 2.607619 | 12.61829 | 9.216328
2018-02-12 05:58 | 216790.1 | 1560.0001 | 5 | 25 | 3.142353 | -6.520082 | 2.969287 | 2.824927 | 12.61829 | 9.910849
2018-02-12 06:00 | 216868.9 | 1638.8218 | 5 | 25 | 3 | -6.51989 | 2.969287 | 2.96766 | 12.61829 | 10.35069
2018-02-12 06:02 | 216989 | 120.0003 | 6 | 25 | 3.629257 | 0 | 2.969287 | 2.96766 | 12.61829 | 10.35069
2018-02-12 06:04 | 217109 | 240.001 | 6 | 25 | 3.657876 | 0 | 2.969287 | 2.96766 | 12.61829 | 10.35069
2018-02-12 06:05 | 217169 | 300.0017 | 6 | 25 | 3.664875 | 0 | 2.969287 | 2.96766 | 12.61829 | 10.35069
2018-02-12 06:05 | 217169 | 0.0023 | 7 | 26 | 3.66481 | 0 | 0 | 0 | 0 | 0
2018-02-12 06:07 | 217289.1 | 120.0007 | 2 | 26 | 4.047318 | 4.889915 | 0.162389 | 3.745e-09 | 0.6497941 | 1.3724e-08
2018-02-12 06:09 | 217409.1 | 240.0015 | 2 | 26 | 4.10018 | 4.889976 | 0.3253647 | 3.745e-09 | 1.314052 | 1.3724e-08
2018-02-12 06:11 | 217529.1 | 360.0014 | 2 | 26 | 4.13201 | 4.889939 | 0.4883498 | 3.745e-09 | 1.985145 | 1.3724e-08
2018-02-12 06:13 | 217649.1 | 480.0016 | 2 | 26 | 4.155051 | 4.889932 | 0.651331 | 3.745e-09 | 2.660462 | 1.3724e-08
2018-02-12 06:15 | 217769.1 | 600.0014 | 2 | 26 | 4.180646 | 4.889962 | 0.8143089 | 3.745e-09 | 3.339659 | 1.3724e-08
2018-02-12 06:17 | 217889.1 | 720.0006 | 2 | 26 | 4.200298 | 4.71469 | 0.9762038 | 3.745e-09 | 4.018616 | 1.3724e-08
2018-02-12 06:19 | 218009.1 | 840.0007 | 2 | 26 | 4.200256 | 4.293454 | 1.126267 | 3.745e-09 | 4.648925 | 1.3724e-08
2018-02-12 06:21 | 218129.1 | 960.0016 | 2 | 26 | 4.200298 | 3.900262 | 1.262702 | 3.745e-09 | 5.221992 | 1.3724e-08
2018-02-12 06:23 | 218249.1 | 1080.0007 | 2 | 26 | 4.20026 | 3.525588 | 1.386393 | 3.745e-09 | 5.741526 | 1.3724e-08
2018-02-12 06:24 | 218335.9 | 1166.7865 | 2 | 26 | 4.200291 | 3.259992 | 1.468178 | 3.745e-09 | 6.085047 | 1.3724e-08
2018-02-12 06:26 | 218455.9 | 120.0004 | 3 | 26 | 4.225619 | 3.259948 | 1.576447 | 3.745e-09 | 6.54107 | 1.3724e-08
2018-02-12 06:28 | 218575.9 | 240.001 | 3 | 26 | 4.254914 | 3.259974 | 1.685105 | 3.745e-09 | 7.001788 | 1.3724e-08
2018-02-12 06:30 | 218695.9 | 360.001 | 3 | 26 | 4.285881 | 3.259934 | 1.793758 | 3.745e-09 | 7.465766 | 1.3724e-08
2018-02-12 06:32 | 218815.9 | 480.0002 | 3 | 26 | 4.319604 | 3.260051 | 1.902409 | 3.745e-09 | 7.933236 | 1.3724e-08
2018-02-12 06:34 | 218935.9 | 600.0002 | 3 | 26 | 4.357822 | 3.259978 | 2.011052 | 3.745e-09 | 8.404566 | 1.3724e-08
2018-02-12 06:36 | 219055.9 | 720.0011 | 3 | 26 | 4.397526 | 3.260022 | 2.119696 | 3.745e-09 | 8.88016 | 1.3724e-08
2018-02-12 06:38 | 219175.9 | 840.0013 | 3 | 26 | 4.400263 | 2.792829 | 2.220346 | 3.745e-09 | 9.323042 | 1.3724e-08
2018-02-12 06:40 | 219295.9 | 960.0015 | 3 | 26 | 4.400272 | 2.420688 | 2.307106 | 3.745e-09 | 9.704811 | 1.3724e-08
2018-02-12 06:42 | 219415.9 | 1080.0013 | 3 | 26 | 4.400269 | 2.090571 | 2.382196 | 3.745e-09 | 10.03523 | 1.3724e-08
2018-02-12 06:44 | 219535.9 | 1200.0012 | 3 | 26 | 4.400266 | 1.808791 | 2.446998 | 3.745e-09 | 10.32037 | 1.3724e-08
2018-02-12 06:46 | 219655.9 | 1320.0015 | 3 | 26 | 4.400263 | 1.579391 | 2.503345 | 3.745e-09 | 10.56831 | 1.3724e-08
2018-02-12 06:48 | 219775.9 | 1440.0007 | 3 | 26 | 4.400245 | 1.388528 | 2.552701 | 3.745e-09 | 10.78549 | 1.3724e-08
2018-02-12 06:50 | 219895.9 | 1560.0014 | 3 | 26 | 4.400272 | 1.221959 | 2.596128 | 3.745e-09 | 10.97658 | 1.3724e-08
2018-02-12 06:52 | 220015.9 | 1680.0008 | 3 | 26 | 4.400201 | 1.069663 | 2.63424 | 3.745e-09 | 11.14428 | 1.3724e-08
2018-02-12 06:54 | 220135.9 | 1800.0016 | 3 | 26 | 4.400219 | 0.9467363 | 2.667783 | 3.745e-09 | 11.29188 | 1.3724e-08
2018-02-12 06:56 | 220255.9 | 1920.0003 | 3 | 26 | 4.400258 | 0.8435411 | 2.697542 | 3.745e-09 | 11.42282 | 1.3724e-08
2018-02-12 06:58 | 220375.9 | 2040.0002 | 3 | 26 | 4.400238 | 0.7547598 | 2.724134 | 3.745e-09 | 11.53984 | 1.3724e-08
2018-02-12 07:00 | 220495.9 | 2160.0012 | 3 | 26 | 4.400192 | 0.6725512 | 2.747903 | 3.745e-09 | 11.64442 | 1.3724e-08
2018-02-12 07:02 | 220615.9 | 2280.0015 | 3 | 26 | 4.400186 | 0.6011639 | 2.769086 | 3.745e-09 | 11.73763 | 1.3724e-08
2018-02-12 07:04 | 220735.9 | 2400.0008 | 3 | 26 | 4.400137 | 0.5414171 | 2.788115 | 3.745e-09 | 11.82136 | 1.3724e-08
2018-02-12 07:06 | 220855.9 | 2520.0011 | 3 | 26 | 4.400186 | 0.4927683 | 2.805333 | 3.745e-09 | 11.89713 | 1.3724e-08
2018-02-12 07:08 | 220975.9 | 2640.0014 | 3 | 26 | 4.400187 | 0.4472303 | 2.820979 | 3.745e-09 | 11.96597 | 1.3724e-08
2018-02-12 07:10 | 221095.9 | 2760.0013 | 3 | 26 | 4.400156 | 0.4030476 | 2.835133 | 3.745e-09 | 12.02825 | 1.3724e-08
2018-02-12 07:12 | 221215.9 | 2880.0014 | 3 | 26 | 4.400218 | 0.3680382 | 2.847954 | 3.745e-09 | 12.08467 | 1.3724e-08
2018-02-12 07:14 | 221335.9 | 3000.0009 | 3 | 26 | 4.400142 | 0.3354445 | 2.859655 | 3.745e-09 | 12.13615 | 1.3724e-08
2018-02-12 07:16 | 221455.9 | 3120.0011 | 3 | 26 | 4.40013 | 0.308321 | 2.870398 | 3.745e-09 | 12.18342 | 1.3724e-08
2018-02-12 07:18 | 221575.9 | 3240.001 | 3 | 26 | 4.400143 | 0.2826357 | 2.880264 | 3.745e-09 | 12.22684 | 1.3724e-08
2018-02-12 07:20 | 221695.9 | 3360.0006 | 3 | 26 | 4.400174 | 0.2582912 | 2.889261 | 3.745e-09 | 12.26642 | 1.3724e-08
2018-02-12 07:22 | 221815.9 | 3480.0007 | 3 | 26 | 4.400123 | 0.2378902 | 2.897523 | 3.745e-09 | 12.30278 | 1.3724e-08
2018-02-12 07:24 | 221935.9 | 3600.001 | 3 | 26 | 4.40015 | 0.2212086 | 2.905162 | 3.745e-09 | 12.33639 | 1.3724e-08
2018-02-12 07:26 | 222055.9 | 3720.0013 | 3 | 26 | 4.400114 | 0.2041864 | 2.912249 | 3.745e-09 | 12.36757 | 1.3724e-08
2018-02-12 07:28 | 222175.9 | 3840.0015 | 3 | 26 | 4.400146 | 0.1875315 | 2.918784 | 3.745e-09 | 12.39633 | 1.3724e-08
2018-02-12 07:30 | 222295.9 | 3960 | 3 | 26 | 4.400143 | 0.17381 | 2.924796 | 3.745e-09 | 12.42278 | 1.3724e-08
2018-02-12 07:32 | 222415.9 | 4080.0002 | 3 | 26 | 4.40008 | 0.1608772 | 2.930379 | 3.745e-09 | 12.44735 | 1.3724e-08
2018-02-12 07:34 | 222535.9 | 4200.0005 | 3 | 26 | 4.40013 | 0.1511068 | 2.935588 | 3.745e-09 | 12.47027 | 1.3724e-08
2018-02-12 07:36 | 222655.9 | 4320.0001 | 3 | 26 | 4.400141 | 0.1395035 | 2.940435 | 3.745e-09 | 12.4916 | 1.3724e-08
2018-02-12 07:38 | 222775.9 | 4440.0008 | 3 | 26 | 4.400137 | 0.1290293 | 2.944909 | 3.745e-09 | 12.51128 | 1.3724e-08
2018-02-12 07:40 | 222895.9 | 4560.0013 | 3 | 26 | 4.400123 | 0.1203146 | 2.94906 | 3.745e-09 | 12.52955 | 1.3724e-08
2018-02-12 07:42 | 223015.9 | 4680.0016 | 3 | 26 | 4.400125 | 0.112711 | 2.952933 | 3.745e-09 | 12.54659 | 1.3724e-08
2018-02-12 07:44 | 223135.9 | 4800.0008 | 3 | 26 | 4.400124 | 0.1058331 | 2.956577 | 3.745e-09 | 12.56262 | 1.3724e-08
2018-02-12 07:46 | 223255.9 | 4920.0008 | 3 | 26 | 4.400126 | 0.0976162 | 2.959963 | 3.745e-09 | 12.57752 | 1.3724e-08
2018-02-12 07:48 | 223375.9 | 5040.0011 | 3 | 26 | 4.400069 | 0.09070015 | 2.963091 | 3.745e-09 | 12.59128 | 1.3724e-08
2018-02-12 07:50 | 223495.9 | 5160.0005 | 3 | 26 | 4.400079 | 0.08492374 | 2.966027 | 3.745e-09 | 12.6042 | 1.3724e-08
2018-02-12 07:51 | 223584 | 5248.1486 | 3 | 26 | 4.400098 | 0.08149529 | 2.968069 | 3.745e-09 | 12.61319 | 1.3724e-08
2018-02-12 07:53 | 223704.1 | 120.0002 | 4 | 26 | 4.392499 | 0 | 2.968069 | 3.745e-09 | 12.61319 | 1.3724e-08
2018-02-12 07:55 | 223824.1 | 240.0011 | 4 | 26 | 4.391659 | 0 | 2.968069 | 3.745e-09 | 12.61319 | 1.3724e-08
2018-02-12 07:56 | 223884.1 | 300.0025 | 4 | 26 | 4.391369 | 0 | 2.968069 | 3.745e-09 | 12.61319 | 1.3724e-08
2018-02-12 07:58 | 224004.1 | 120.0001 | 5 | 26 | 3.835356 | -6.519859 | 2.968069 | 0.2172958 | 12.61319 | 0.8452646
2018-02-12 08:00 | 224124.1 | 240.0002 | 5 | 26 | 3.771312 | -6.519905 | 2.968069 | 0.4345974 | 12.61319 | 1.671871
2018-02-12 08:02 | 224244.1 | 360.0009 | 5 | 26 | 3.70063 | -6.519821 | 2.968069 | 0.6518968 | 12.61319 | 2.48377
2018-02-12 08:04 | 224364.1 | 480.0001 | 5 | 26 | 3.627312 | -6.519925 | 2.968069 | 0.8692066 | 12.61319 | 3.279949
2018-02-12 08:06 | 224484.1 | 600.0011 | 5 | 26 | 3.55963 | -6.519898 | 2.968069 | 1.086517 | 12.61319 | 4.060721
2018-02-12 08:08 | 224604.1 | 720.0003 | 5 | 26 | 3.4991 | -6.520023 | 2.968069 | 1.303816 | 12.61319 | 4.827489
2018-02-12 08:10 | 224724.1 | 840.001 | 5 | 26 | 3.44818 | -6.519846 | 2.968069 | 1.521124 | 12.61319 | 5.582179
2018-02-12 08:12 | 224844.1 | 960.001 | 5 | 26 | 3.402937 | -6.519871 | 2.968069 | 1.738427 | 12.61319 | 6.326517
2018-02-12 08:14 | 224964.1 | 1080.0001 | 5 | 26 | 3.361709 | -6.519807 | 2.968069 | 1.955724 | 12.61319 | 7.061388
2018-02-12 08:16 | 225084.1 | 1200.0001 | 5 | 26 | 3.323729 | -6.520198 | 2.968069 | 2.173028 | 12.61319 | 7.787728
2018-02-12 08:18 | 225204.1 | 1320.001 | 5 | 26 | 3.285948 | -6.519805 | 2.968069 | 2.39034 | 12.61319 | 8.505946
2018-02-12 08:20 | 225324.1 | 1440.0012 | 5 | 26 | 3.236298 | -6.520129 | 2.968069 | 2.607646 | 12.61319 | 9.215016
2018-02-12 08:22 | 225444.1 | 1560.0012 | 5 | 26 | 3.142055 | -6.519841 | 2.968069 | 2.824954 | 12.61319 | 9.90944
2018-02-12 08:24 | 225522.1 | 1637.9445 | 5 | 26 | 2.999993 | -6.520146 | 2.968069 | 2.96611 | 12.61319 | 10.34436
2018-02-12 08:26 | 225642.1 | 120.0002 | 6 | 26 | 3.629561 | 0 | 2.968069 | 2.96611 | 12.61319 | 10.34436
2018-02-12 08:28 | 225762.1 | 240.0013 | 6 | 26 | 3.658103 | 0 | 2.968069 | 2.96611 | 12.61319 | 10.34436
2018-02-12 08:29 | 225822.1 | 300.0021 | 6 | 26 | 3.665068 | 0 | 2.968069 | 2.96611 | 12.61319 | 10.34436
2018-02-12 08:29 | 225822.1 | 0.0023 | 7 | 27 | 3.665161 | 0 | 0 | 0 | 0 | 0
2018-02-12 08:31 | 225942.2 | 120.0013 | 2 | 27 | 4.047711 | 4.889863 | 0.1623854 | 4.998e-09 | 0.6498483 | 1.8319e-08
2018-02-12 08:33 | 226062.2 | 240.0008 | 2 | 27 | 4.101138 | 4.889844 | 0.325358 | 4.998e-09 | 1.314225 | 1.8319e-08
2018-02-12 08:35 | 226182.2 | 360.0013 | 2 | 27 | 4.133044 | 4.88988 | 0.4883408 | 4.998e-09 | 1.985465 | 1.8319e-08
2018-02-12 08:37 | 226302.2 | 480.0001 | 2 | 27 | 4.155811 | 4.889932 | 0.6513122 | 4.998e-09 | 2.660905 | 1.8319e-08
2018-02-12 08:39 | 226422.2 | 600.0008 | 2 | 27 | 4.18086 | 4.889968 | 0.8142975 | 4.998e-09 | 3.340221 | 1.8319e-08
2018-02-12 08:41 | 226542.2 | 720.0006 | 2 | 27 | 4.200315 | 4.711226 | 0.9761532 | 4.998e-09 | 4.019018 | 1.8319e-08
2018-02-12 08:43 | 226662.2 | 840.0005 | 2 | 27 | 4.200298 | 4.287381 | 1.125979 | 4.998e-09 | 4.64833 | 1.8319e-08
2018-02-12 08:45 | 226782.2 | 960.0008 | 2 | 27 | 4.200306 | 3.894525 | 1.262216 | 4.998e-09 | 5.220565 | 1.8319e-08
2018-02-12 08:47 | 226902.2 | 1080.0014 | 2 | 27 | 4.200282 | 3.522096 | 1.385758 | 4.998e-09 | 5.739476 | 1.8319e-08
2018-02-12 08:48 | 226988.6 | 1166.4035 | 2 | 27 | 4.200276 | 3.259994 | 1.467156 | 4.998e-09 | 6.081369 | 1.8319e-08
2018-02-12 08:50 | 227108.6 | 120.0008 | 3 | 27 | 4.225996 | 3.259891 | 1.575424 | 4.998e-09 | 6.537401 | 1.8319e-08
2018-02-12 08:52 | 227228.6 | 240.001 | 3 | 27 | 4.255426 | 3.259894 | 1.684074 | 4.998e-09 | 6.998137 | 1.8319e-08
2018-02-12 08:54 | 227348.6 | 360.0002 | 3 | 27 | 4.286559 | 3.259809 | 1.792725 | 4.998e-09 | 7.462179 | 1.8319e-08
2018-02-12 08:56 | 227468.6 | 480.0008 | 3 | 27 | 4.319882 | 3.259852 | 1.901375 | 4.998e-09 | 7.929695 | 1.8319e-08
2018-02-12 08:58 | 227588.6 | 600.0009 | 3 | 27 | 4.358035 | 3.259881 | 2.010027 | 4.998e-09 | 8.401085 | 1.8319e-08
2018-02-12 09:00 | 227708.6 | 720.0006 | 3 | 27 | 4.398042 | 3.259904 | 2.118666 | 4.998e-09 | 8.876711 | 1.8319e-08
2018-02-12 09:02 | 227828.6 | 840.001 | 3 | 27 | 4.400285 | 2.786757 | 2.219119 | 4.998e-09 | 9.318725 | 1.8319e-08
2018-02-12 09:04 | 227948.6 | 960.0014 | 3 | 27 | 4.400264 | 2.415198 | 2.305674 | 4.998e-09 | 9.699594 | 1.8319e-08
2018-02-12 09:06 | 228068.6 | 1080.0019 | 3 | 27 | 4.400295 | 2.089684 | 2.380657 | 4.998e-09 | 10.02954 | 1.8319e-08
2018-02-12 09:08 | 228188.6 | 1200.0006 | 3 | 27 | 4.400239 | 1.807307 | 2.445429 | 4.998e-09 | 10.31455 | 1.8319e-08
2018-02-12 09:10 | 228308.6 | 1320.0006 | 3 | 27 | 4.400233 | 1.576662 | 2.501714 | 4.998e-09 | 10.56222 | 1.8319e-08
2018-02-12 09:12 | 228428.6 | 1440.0007 | 3 | 27 | 4.400242 | 1.386287 | 2.55097 | 4.998e-09 | 10.77896 | 1.8319e-08
2018-02-12 09:14 | 228548.6 | 1560.0014 | 3 | 27 | 4.400238 | 1.220547 | 2.594348 | 4.998e-09 | 10.96983 | 1.8319e-08
2018-02-12 09:16 | 228668.6 | 1680.0015 | 3 | 27 | 4.400247 | 1.070532 | 2.632473 | 4.998e-09 | 11.13759 | 1.8319e-08
2018-02-12 09:18 | 228788.6 | 1800.0006 | 3 | 27 | 4.400218 | 0.9461098 | 2.666001 | 4.998e-09 | 11.28512 | 1.8319e-08
2018-02-12 09:20 | 228908.6 | 1920.0014 | 3 | 27 | 4.400233 | 0.8421154 | 2.69575 | 4.998e-09 | 11.41602 | 1.8319e-08
2018-02-12 09:22 | 229028.6 | 2040.0006 | 3 | 27 | 4.400225 | 0.7553635 | 2.722331 | 4.998e-09 | 11.53298 | 1.8319e-08
2018-02-12 09:24 | 229148.6 | 2160.0015 | 3 | 27 | 4.400182 | 0.6739902 | 2.746128 | 4.998e-09 | 11.6377 | 1.8319e-08
2018-02-12 09:26 | 229268.6 | 2280.0014 | 3 | 27 | 4.400182 | 0.6020432 | 2.767353 | 4.998e-09 | 11.73109 | 1.8319e-08
2018-02-12 09:28 | 229388.6 | 2400.0007 | 3 | 27 | 4.400143 | 0.5423012 | 2.786408 | 4.998e-09 | 11.81493 | 1.8319e-08
2018-02-12 09:30 | 229508.6 | 2520.0015 | 3 | 27 | 4.400152 | 0.4927616 | 2.803642 | 4.998e-09 | 11.89077 | 1.8319e-08
2018-02-12 09:32 | 229628.6 | 2640.0006 | 3 | 27 | 4.400177 | 0.4487219 | 2.819322 | 4.998e-09 | 11.95976 | 1.8319e-08
2018-02-12 09:34 | 229748.6 | 2760.0015 | 3 | 27 | 4.400146 | 0.4046211 | 2.833544 | 4.998e-09 | 12.02234 | 1.8319e-08
2018-02-12 09:36 | 229868.6 | 2880.0006 | 3 | 27 | 4.400136 | 0.3683987 | 2.84641 | 4.998e-09 | 12.07895 | 1.8319e-08
2018-02-12 09:38 | 229988.6 | 3000.0006 | 3 | 27 | 4.400197 | 0.3376417 | 2.858147 | 4.998e-09 | 12.1306 | 1.8319e-08
2018-02-12 09:40 | 230108.6 | 3120.0015 | 3 | 27 | 4.400171 | 0.3104753 | 2.868926 | 4.998e-09 | 12.17803 | 1.8319e-08
2018-02-12 09:42 | 230228.6 | 3240.0006 | 3 | 27 | 4.400166 | 0.2844553 | 2.87883 | 4.998e-09 | 12.22161 | 1.8319e-08
2018-02-12 09:44 | 230348.6 | 3360.0007 | 3 | 27 | 4.40013 | 0.2586164 | 2.887873 | 4.998e-09 | 12.2614 | 1.8319e-08
2018-02-12 09:46 | 230468.6 | 3480.0006 | 3 | 27 | 4.400129 | 0.238533 | 2.896163 | 4.998e-09 | 12.29788 | 1.8319e-08
2018-02-12 09:48 | 230588.6 | 3600 | 3 | 27 | 4.400144 | 0.2215004 | 2.903812 | 4.998e-09 | 12.33153 | 1.8319e-08
2018-02-12 09:50 | 230708.6 | 3720.0015 | 3 | 27 | 4.400191 | 0.2057924 | 2.910917 | 4.998e-09 | 12.36279 | 1.8319e-08
2018-02-12 09:52 | 230828.6 | 3840.0015 | 3 | 27 | 4.400108 | 0.1879129 | 2.917476 | 4.998e-09 | 12.39166 | 1.8319e-08
2018-02-12 09:54 | 230948.6 | 3960.0007 | 3 | 27 | 4.400152 | 0.1745787 | 2.923499 | 4.998e-09 | 12.41816 | 1.8319e-08
2018-02-12 09:56 | 231068.6 | 4080 | 3 | 27 | 4.400154 | 0.1619148 | 2.929087 | 4.998e-09 | 12.44274 | 1.8319e-08
2018-02-12 09:58 | 231188.6 | 4200.0008 | 3 | 27 | 4.400052 | 0.1499176 | 2.93429 | 4.998e-09 | 12.46564 | 1.8319e-08
2018-02-12 10:00 | 231308.6 | 4320.0015 | 3 | 27 | 4.400169 | 0.1409559 | 2.939145 | 4.998e-09 | 12.487 | 1.8319e-08
2018-02-12 10:02 | 231428.6 | 4440.0015 | 3 | 27 | 4.400073 | 0.1286459 | 2.943624 | 4.998e-09 | 12.50671 | 1.8319e-08
2018-02-12 10:04 | 231548.6 | 4560.0016 | 3 | 27 | 4.400076 | 0.120039 | 2.947777 | 4.998e-09 | 12.52499 | 1.8319e-08
2018-02-12 10:06 | 231668.6 | 4680.0015 | 3 | 27 | 4.400084 | 0.1122999 | 2.95166 | 4.998e-09 | 12.54207 | 1.8319e-08
2018-02-12 10:08 | 231788.6 | 4800.0015 | 3 | 27 | 4.400116 | 0.1058283 | 2.955298 | 4.998e-09 | 12.55808 | 1.8319e-08
2018-02-12 10:10 | 231908.6 | 4920.0015 | 3 | 27 | 4.400132 | 0.09792328 | 2.958688 | 4.998e-09 | 12.57299 | 1.8319e-08
2018-02-12 10:12 | 232028.6 | 5040.0015 | 3 | 27 | 4.400142 | 0.09103394 | 2.961829 | 4.998e-09 | 12.58681 | 1.8319e-08
2018-02-12 10:14 | 232148.6 | 5160.0015 | 3 | 27 | 4.400109 | 0.08520412 | 2.96476 | 4.998e-09 | 12.59971 | 1.8319e-08
2018-02-12 10:16 | 232244.3 | 5255.6359 | 3 | 27 | 4.400101 | 0.08149433 | 2.966966 | 4.998e-09 | 12.60942 | 1.8319e-08
2018-02-12 10:18 | 232364.3 | 120.0015 | 4 | 27 | 4.392516 | 0 | 2.966966 | 4.998e-09 | 12.60942 | 1.8319e-08
2018-02-12 10:20 | 232484.3 | 240.0008 | 4 | 27 | 4.391697 | 0 | 2.966966 | 4.998e-09 | 12.60942 | 1.8319e-08
2018-02-12 10:21 | 232544.3 | 300.0023 | 4 | 27 | 4.391399 | 0 | 2.966966 | 4.998e-09 | 12.60942 | 1.8319e-08
2018-02-12 10:23 | 232664.4 | 120.0007 | 5 | 27 | 3.83526 | -6.519917 | 2.966966 | 0.2172987 | 12.60942 | 0.8452682
2018-02-12 10:25 | 232784.4 | 240.0009 | 5 | 27 | 3.771157 | -6.51991 | 2.966966 | 0.4345936 | 12.60942 | 1.671819
2018-02-12 10:27 | 232904.4 | 360.0001 | 5 | 27 | 3.7007 | -6.519875 | 2.966966 | 0.6519031 | 12.60942 | 2.483741
2018-02-12 10:29 | 233024.4 | 480.0009 | 5 | 27 | 3.626987 | -6.519901 | 2.966966 | 0.8692129 | 12.60942 | 3.27993
2018-02-12 10:31 | 233144.4 | 600.0011 | 5 | 27 | 3.558971 | -6.519861 | 2.966966 | 1.086511 | 12.60942 | 4.06055
2018-02-12 10:33 | 233264.4 | 720.0001 | 5 | 27 | 3.498466 | -6.519878 | 2.966966 | 1.303815 | 12.60942 | 4.827198
2018-02-12 10:35 | 233384.4 | 840.001 | 5 | 27 | 3.447476 | -6.519861 | 2.966966 | 1.521112 | 12.60942 | 5.581726
2018-02-12 10:37 | 233504.4 | 960.0009 | 5 | 27 | 3.402486 | -6.519905 | 2.966966 | 1.738415 | 12.60942 | 6.32595
2018-02-12 10:39 | 233624.4 | 1080.0002 | 5 | 27 | 3.361125 | -6.519912 | 2.966966 | 1.955717 | 12.60942 | 7.060723
2018-02-12 10:41 | 233744.4 | 1200.001 | 5 | 27 | 3.323329 | -6.519907 | 2.966966 | 2.173023 | 12.60942 | 7.786993
2018-02-12 10:43 | 233864.4 | 1320.0009 | 5 | 27 | 3.285538 | -6.519928 | 2.966966 | 2.390322 | 12.60942 | 8.505088
2018-02-12 10:45 | 233984.4 | 1440.0002 | 5 | 27 | 3.237265 | -6.519886 | 2.966966 | 2.607623 | 12.60942 | 9.214142
2018-02-12 10:47 | 234104.4 | 1560.0009 | 5 | 27 | 3.141602 | -6.519937 | 2.966966 | 2.824922 | 12.60942 | 9.908648
2018-02-12 10:48 | 234182 | 1637.6378 | 5 | 27 | 2.999986 | -6.519905 | 2.966966 | 2.965512 | 12.60942 | 10.34179
2018-02-12 10:50 | 234302.1 | 120.0007 | 6 | 27 | 3.629656 | 0 | 2.966966 | 2.965512 | 12.60942 | 10.34179
2018-02-12 10:52 | 234422.1 | 240.0001 | 6 | 27 | 3.658184 | 0 | 2.966966 | 2.965512 | 12.60942 | 10.34179
2018-02-12 10:53 | 234482.1 | 300.0023 | 6 | 27 | 3.665162 | 0 | 2.966966 | 2.965512 | 12.60942 | 10.34179
2018-02-12 10:53 | 234482.0757 | 0.0024 | 7 | 28 | 3.665376 | 0 | 0 | 0 | 0 | 0
2018-02-12 10:55 | 234602.2 | 120.0008 | 2 | 28 | 4.047316 | 4.890121 | 0.1623986 | 1.964e-09 | 0.6498756 | 7.2e-09
2018-02-12 10:57 | 234722.2 | 240.0001 | 2 | 28 | 4.100928 | 4.890126 | 0.3253752 | 1.964e-09 | 1.314218 | 7.2e-09
2018-02-12 10:59 | 234842.2 | 360.0009 | 2 | 28 | 4.132745 | 4.890153 | 0.4883642 | 1.964e-09 | 1.985443 | 7.2e-09
2018-02-12 11:01 | 234962.2 | 480.0008 | 2 | 28 | 4.155726 | 4.890063 | 0.6513516 | 1.964e-09 | 2.660925 | 7.2e-09
2018-02-12 11:03 | 235082.2 | 600.0001 | 2 | 28 | 4.180744 | 4.889895 | 0.814336 | 1.964e-09 | 3.34023 | 7.2e-09
2018-02-12 11:05 | 235202.2 | 720.0008 | 2 | 28 | 4.200296 | 4.711833 | 0.9762498 | 1.964e-09 | 4.019243 | 7.2e-09
2018-02-12 11:07 | 235322.2 | 840.0002 | 2 | 28 | 4.200284 | 4.284341 | 1.126063 | 1.964e-09 | 4.648502 | 7.2e-09
2018-02-12 11:09 | 235442.2 | 960 | 2 | 28 | 4.200273 | 3.887486 | 1.262142 | 1.964e-09 | 5.220074 | 7.2e-09
2018-02-12 11:11 | 235562.2 | 1080.0001 | 2 | 28 | 4.200288 | 3.518579 | 1.385521 | 1.964e-09 | 5.738299 | 7.2e-09
2018-02-12 11:13 | 235647.9 | 1165.7871 | 2 | 28 | 4.200253 | 3.259994 | 1.466289 | 1.964e-09 | 6.077546 | 7.2e-09
2018-02-12 11:15 | 235768 | 120.0009 | 3 | 28 | 4.225993 | 3.259805 | 1.574562 | 1.964e-09 | 6.533596 | 7.2e-09
2018-02-12 11:17 | 235888 | 240.0001 | 3 | 28 | 4.255474 | 3.259894 | 1.683209 | 1.964e-09 | 6.994324 | 7.2e-09
2018-02-12 11:19 | 236008 | 360.0001 | 3 | 28 | 4.286568 | 3.260179 | 1.791859 | 1.964e-09 | 7.458364 | 7.2e-09
2018-02-12 11:21 | 236128 | 480.0001 | 3 | 28 | 4.319809 | 3.260226 | 1.90051 | 1.964e-09 | 7.925877 | 7.2e-09
2018-02-12 11:23 | 236248 | 600.0001 | 3 | 28 | 4.357629 | 3.259925 | 2.009162 | 1.964e-09 | 8.397238 | 7.2e-09
2018-02-12 11:25 | 236368 | 720.0002 | 3 | 28 | 4.398038 | 3.259887 | 2.117812 | 1.964e-09 | 8.872892 | 7.2e-09
2018-02-12 11:27 | 236488 | 840.0001 | 3 | 28 | 4.400314 | 2.787238 | 2.218274 | 1.964e-09 | 9.314945 | 7.2e-09
2018-02-12 11:29 | 236608 | 960.001 | 3 | 28 | 4.400274 | 2.415177 | 2.304801 | 1.964e-09 | 9.695687 | 7.2e-09
2018-02-12 11:31 | 236728 | 1080.0001 | 3 | 28 | 4.400243 | 2.087977 | 2.379754 | 1.964e-09 | 10.0255 | 7.2e-09
2018-02-12 11:33 | 236848 | 1200.001 | 3 | 28 | 4.400211 | 1.802483 | 2.444442 | 1.964e-09 | 10.31015 | 7.2e-09
2018-02-12 11:35 | 236968 | 1320.0013 | 3 | 28 | 4.400247 | 1.573179 | 2.500588 | 1.964e-09 | 10.5572 | 7.2e-09
2018-02-12 11:37 | 237088 | 1440.0013 | 3 | 28 | 4.40022 | 1.381867 | 2.549722 | 1.964e-09 | 10.77341 | 7.2e-09
2018-02-12 11:39 | 237208 | 1560.0002 | 3 | 28 | 4.400215 | 1.218127 | 2.592988 | 1.964e-09 | 10.96378 | 7.2e-09
2018-02-12 11:41 | 237328 | 1680.0008 | 3 | 28 | 4.400223 | 1.0694 | 2.631083 | 1.964e-09 | 11.13141 | 7.2e-09
2018-02-12 11:43 | 237448 | 1800.0015 | 3 | 28 | 4.400224 | 0.9450798 | 2.664581 | 1.964e-09 | 11.27881 | 7.2e-09
2018-02-12 11:45 | 237568 | 1920.0008 | 3 | 28 | 4.400218 | 0.8410358 | 2.694296 | 1.964e-09 | 11.40956 | 7.2e-09
2018-02-12 11:47 | 237688 | 2040.0006 | 3 | 28 | 4.400158 | 0.7531204 | 2.720842 | 1.964e-09 | 11.52637 | 7.2e-09
2018-02-12 11:49 | 237808 | 2160.0004 | 3 | 28 | 4.400215 | 0.6746578 | 2.74463 | 1.964e-09 | 11.63104 | 7.2e-09
2018-02-12 11:51 | 237928 | 2280.0015 | 3 | 28 | 4.400149 | 0.6014471 | 2.76588 | 1.964e-09 | 11.72455 | 7.2e-09
2018-02-12 11:53 | 238048 | 2400.0013 | 3 | 28 | 4.40021 | 0.5433435 | 2.784934 | 1.964e-09 | 11.80839 | 7.2e-09
2018-02-12 11:55 | 238168 | 2520.0002 | 3 | 28 | 4.40014 | 0.4919319 | 2.802162 | 1.964e-09 | 11.8842 | 7.2e-09
2018-02-12 11:57 | 238288 | 2640.0016 | 3 | 28 | 4.400204 | 0.4490271 | 2.817836 | 1.964e-09 | 11.95316 | 7.2e-09
2018-02-12 11:59 | 238408 | 2760.0013 | 3 | 28 | 4.400162 | 0.4058523 | 2.832078 | 1.964e-09 | 12.01583 | 7.2e-09
2018-02-12 12:01 | 238528 | 2880.0011 | 3 | 28 | 4.400173 | 0.3696184 | 2.844977 | 1.964e-09 | 12.07259 | 7.2e-09
2018-02-12 12:03 | 238648 | 3000.0001 | 3 | 28 | 4.400185 | 0.3384132 | 2.856745 | 1.964e-09 | 12.12437 | 7.2e-09
2018-02-12 12:05 | 238768 | 3120.0015 | 3 | 28 | 4.400197 | 0.3114843 | 2.867556 | 1.964e-09 | 12.17194 | 7.2e-09
2018-02-12 12:07 | 238888 | 3240.0005 | 3 | 28 | 4.400159 | 0.2857628 | 2.877502 | 1.964e-09 | 12.2157 | 7.2e-09
2018-02-12 12:09 | 239008 | 3360.0003 | 3 | 28 | 4.400136 | 0.2608433 | 2.886589 | 1.964e-09 | 12.25569 | 7.2e-09
2018-02-12 12:11 | 239128 | 3480.0007 | 3 | 28 | 4.400095 | 0.2393112 | 2.894924 | 1.964e-09 | 12.29236 | 7.2e-09
2018-02-12 12:13 | 239248 | 3600.0012 | 3 | 28 | 4.400153 | 0.2229052 | 2.902622 | 1.964e-09 | 12.32623 | 7.2e-09
2018-02-12 12:15 | 239368 | 3720.0005 | 3 | 28 | 4.400084 | 0.2056561 | 2.909766 | 1.964e-09 | 12.35767 | 7.2e-09
2018-02-12 12:17 | 239488 | 3840.0013 | 3 | 28 | 4.40014 | 0.1893816 | 2.916378 | 1.964e-09 | 12.38676 | 7.2e-09
2018-02-12 12:19 | 239608 | 3960.0014 | 3 | 28 | 4.400126 | 0.1748877 | 2.922437 | 1.964e-09 | 12.41342 | 7.2e-09
2018-02-12 12:21 | 239728 | 4080.0006 | 3 | 28 | 4.400115 | 0.1619349 | 2.928053 | 1.964e-09 | 12.43813 | 7.2e-09
2018-02-12 12:23 | 239848 | 4200.0006 | 3 | 28 | 4.400068 | 0.1513777 | 2.933278 | 1.964e-09 | 12.46113 | 7.2e-09
2018-02-12 12:25 | 239968 | 4320.0006 | 3 | 28 | 4.400145 | 0.140954 | 2.938158 | 1.964e-09 | 12.4826 | 7.2e-09
2018-02-12 12:27 | 240088 | 4440.0006 | 3 | 28 | 4.400118 | 0.1300716 | 2.942666 | 1.964e-09 | 12.50243 | 7.2e-09
2018-02-12 12:29 | 240208 | 4560.0013 | 3 | 28 | 4.400129 | 0.1209974 | 2.946836 | 1.964e-09 | 12.52078 | 7.2e-09
2018-02-12 12:31 | 240328 | 4680.0014 | 3 | 28 | 4.400129 | 0.1134653 | 2.950725 | 1.964e-09 | 12.5379 | 7.2e-09
2018-02-12 12:33 | 240448 | 4800.0005 | 3 | 28 | 4.400096 | 0.1057539 | 2.954366 | 1.964e-09 | 12.55392 | 7.2e-09
2018-02-12 12:35 | 240568 | 4920.0006 | 3 | 28 | 4.400101 | 0.09758282 | 2.957761 | 1.964e-09 | 12.56885 | 7.2e-09
2018-02-12 12:37 | 240688 | 5040.0006 | 3 | 28 | 4.400137 | 0.09102154 | 2.960904 | 1.964e-09 | 12.58268 | 7.2e-09
2018-02-12 12:39 | 240808 | 5160.0001 | 3 | 28 | 4.400075 | 0.08453751 | 2.963838 | 1.964e-09 | 12.59559 | 7.2e-09
2018-02-12 12:40 | 240910.4 | 5262.453 | 3 | 28 | 4.40013 | 0.08149529 | 2.966197 | 1.964e-09 | 12.60597 | 7.2e-09
2018-02-12 12:42 | 241030.5 | 119.9999 | 4 | 28 | 4.392564 | 0 | 2.966197 | 1.964e-09 | 12.60597 | 7.2e-09
2018-02-12 12:44 | 241150.5 | 240.0005 | 4 | 28 | 4.391734 | 0 | 2.966197 | 1.964e-09 | 12.60597 | 7.2e-09
2018-02-12 12:45 | 241210.5 | 300.0019 | 4 | 28 | 4.391442 | 0 | 2.966197 | 1.964e-09 | 12.60597 | 7.2e-09
2018-02-12 12:47 | 241330.5 | 120 | 5 | 28 | 3.83615 | -6.519829 | 2.966197 | 0.2172962 | 12.60597 | 0.8454218
2018-02-12 12:49 | 241450.5 | 240.0008 | 5 | 28 | 3.772215 | -6.519912 | 2.966197 | 0.4346004 | 12.60597 | 1.672211
2018-02-12 12:51 | 241570.5 | 360.0003 | 5 | 28 | 3.701744 | -6.519831 | 2.966197 | 0.6519075 | 12.60597 | 2.484347
2018-02-12 12:53 | 241690.5 | 480.0013 | 5 | 28 | 3.628148 | -6.520146 | 2.966197 | 0.8692209 | 12.60597 | 3.280772
2018-02-12 12:55 | 241810.5 | 600.0006 | 5 | 28 | 3.56028 | -6.520124 | 2.966197 | 1.086514 | 12.60597 | 4.061626
2018-02-12 12:57 | 241930.5 | 720.0001 | 5 | 28 | 3.499802 | -6.520116 | 2.966197 | 1.303831 | 12.60597 | 4.828589
2018-02-12 12:59 | 242050.5 | 840.0015 | 5 | 28 | 3.44865 | -6.520092 | 2.966197 | 1.521138 | 12.60597 | 5.583416
2018-02-12 13:01 | 242170.5 | 960.0025 | 5 | 28 | 3.40384 | -6.520065 | 2.966197 | 1.738456 | 12.60597 | 6.327961
2018-02-12 13:03 | 242290.5 | 1080.0006 | 5 | 28 | 3.362378 | -6.520154 | 2.966197 | 1.955761 | 12.60597 | 7.06303
2018-02-12 13:05 | 242410.5 | 1200.0002 | 5 | 28 | 3.324441 | -6.520148 | 2.966197 | 2.173062 | 12.60597 | 7.789518
2018-02-12 13:07 | 242530.5 | 1320.0009 | 5 | 28 | 3.286555 | -6.519814 | 2.966197 | 2.390371 | 12.60597 | 8.507866
2018-02-12 13:09 | 242650.5 | 1440.0006 | 5 | 28 | 3.237735 | -6.520197 | 2.966197 | 2.607673 | 12.60597 | 9.217102
2018-02-12 13:11 | 242770.5 | 1560.0012 | 5 | 28 | 3.142832 | -6.519812 | 2.966197 | 2.824987 | 12.60597 | 9.911861
2018-02-12 13:13 | 242848.6 | 1638.1063 | 5 | 28 | 2.999996 | -6.519875 | 2.966197 | 2.966427 | 12.60597 | 10.34774
2018-02-12 13:15 | 242968.7 | 120.0007 | 6 | 28 | 3.629014 | 0 | 2.966197 | 2.966427 | 12.60597 | 10.34774
2018-02-12 13:17 | 243088.7 | 240.0012 | 6 | 28 | 3.657692 | 0 | 2.966197 | 2.966427 | 12.60597 | 10.34774
2018-02-12 13:18 | 243148.7 | 300.0022 | 6 | 28 | 3.664697 | 0 | 2.966197 | 2.966427 | 12.60597 | 10.34774
2018-02-12 13:18 | 243148.7 | 0.0024 | 7 | 29 | 3.664584 | 0 | 0 | 0 | 0 | 0
2018-02-12 13:20 | 243268.8 | 120.0014 | 2 | 29 | 4.046818 | 4.889905 | 0.1623864 | 0 | 0.6497227 | 0
2018-02-12 13:22 | 243388.8 | 240.0004 | 2 | 29 | 4.100642 | 4.889882 | 0.3253597 | 0 | 1.313987 | 0
2018-02-12 13:24 | 243508.8 | 360.001 | 2 | 29 | 4.132675 | 4.889867 | 0.4883389 | 0 | 1.985135 | 0
2018-02-12 13:26 | 243628.8 | 480.0007 | 2 | 29 | 4.155471 | 4.889995 | 0.6513091 | 0 | 2.660514 | 0
2018-02-12 13:28 | 243748.8 | 600.0011 | 2 | 29 | 4.180494 | 4.890016 | 0.8142931 | 0 | 3.339772 | 0
2018-02-12 13:30 | 243868.8 | 720.0001 | 2 | 29 | 4.200295 | 4.71749 | 0.976273 | 0 | 4.019026 | 0
2018-02-12 13:32 | 243988.8 | 840.0007 | 2 | 29 | 4.200287 | 4.290563 | 1.126273 | 0 | 4.649069 | 0
2018-02-12 13:34 | 244108.8 | 960.0014 | 2 | 29 | 4.200262 | 3.892474 | 1.262523 | 0 | 5.221358 | 0
2018-02-12 13:36 | 244228.8 | 1080.0002 | 2 | 29 | 4.200268 | 3.522388 | 1.38604 | 0 | 5.740165 | 0
2018-02-12 13:37 | 244316.1 | 1167.2752 | 2 | 29 | 4.200282 | 3.259994 | 1.468255 | 0 | 6.08549 | 0
2018-02-12 13:39 | 244436.1 | 120.0016 | 3 | 29 | 4.226345 | 3.259868 | 1.576519 | 0 | 6.541521 | 0
2018-02-12 13:41 | 244556.1 | 240.0004 | 3 | 29 | 4.255923 | 3.259946 | 1.685166 | 0 | 7.002288 | 0
2018-02-12 13:43 | 244676.1 | 360.0006 | 3 | 29 | 4.28722 | 3.259891 | 1.793821 | 0 | 7.466412 | 0
2018-02-12 13:45 | 244796.1 | 480.0003 | 3 | 29 | 4.320632 | 3.259896 | 1.902473 | 0 | 7.934014 | 0
2018-02-12 13:47 | 244916.1 | 600.0016 | 3 | 29 | 4.358449 | 3.260024 | 2.011126 | 0 | 8.40547 | 0
2018-02-12 13:49 | 245036.1 | 720.0013 | 3 | 29 | 4.398706 | 3.260001 | 2.119777 | 0 | 8.881206 | 0
2018-02-12 13:51 | 245156.1 | 840.001 | 3 | 29 | 4.40029 | 2.781533 | 2.220024 | 0 | 9.322319 | 0
2018-02-12 13:53 | 245276.1 | 960.0022 | 3 | 29 | 4.4003 | 2.411605 | 2.306408 | 0 | 9.702434 | 0
2018-02-12 13:55 | 245396.1 | 1080.0011 | 3 | 29 | 4.400296 | 2.085874 | 2.381239 | 0 | 10.03171 | 0
2018-02-12 13:57 | 245516.1 | 1200.0015 | 3 | 29 | 4.40024 | 1.798881 | 2.44581 | 0 | 10.31584 | 0
2018-02-12 13:59 | 245636.1 | 1320.0002 | 3 | 29 | 4.400262 | 1.568454 | 2.501797 | 0 | 10.5622 | 0
2018-02-12 14:01 | 245756.1 | 1440.0006 | 3 | 29 | 4.400257 | 1.378063 | 2.550802 | 0 | 10.77783 | 0
2018-02-12 14:03 | 245876.1 | 1560.001 | 3 | 29 | 4.400231 | 1.214106 | 2.593949 | 0 | 10.96769 | 0
2018-02-12 14:05 | 245996.1 | 1680.0008 | 3 | 29 | 4.400218 | 1.066141 | 2.631922 | 0 | 11.13478 | 0
2018-02-12 14:07 | 246116.1 | 1800.001 | 3 | 29 | 4.400221 | 0.9412298 | 2.665304 | 0 | 11.28166 | 0
2018-02-12 14:09 | 246236.1 | 1920.0014 | 3 | 29 | 4.400203 | 0.8386459 | 2.694924 | 0 | 11.412 | 0
2018-02-12 14:11 | 246356.1 | 2040.0002 | 3 | 29 | 4.400221 | 0.7523546 | 2.721406 | 0 | 11.52852 | 0
2018-02-12 14:13 | 246476.1 | 2160.0015 | 3 | 29 | 4.400179 | 0.6728344 | 2.745143 | 0 | 11.63297 | 0
2018-02-12 14:15 | 246596.1 | 2280.0012 | 3 | 29 | 4.400199 | 0.6008959 | 2.76634 | 0 | 11.72624 | 0
2018-02-12 14:17 | 246716.1 | 2400.0008 | 3 | 29 | 4.400173 | 0.5416088 | 2.78536 | 0 | 11.80993 | 0
2018-02-12 14:19 | 246836.1 | 2520.0009 | 3 | 29 | 4.400183 | 0.4923992 | 2.802565 | 0 | 11.88564 | 0
2018-02-12 14:21 | 246956.1 | 2640.0004 | 3 | 29 | 4.400176 | 0.4479256 | 2.818228 | 0 | 11.95456 | 0
2018-02-12 14:23 | 247076.1 | 2760.0004 | 3 | 29 | 4.400175 | 0.405961 | 2.832458 | 0 | 12.01717 | 0
2018-02-12 14:25 | 247196.1 | 2880.0007 | 3 | 29 | 4.400135 | 0.3688421 | 2.84535 | 0 | 12.0739 | 0
2018-02-12 14:27 | 247316.1 | 3000.0013 | 3 | 29 | 4.400134 | 0.3383741 | 2.857135 | 0 | 12.12576 | 0
2018-02-12 14:29 | 247436.1 | 3120.0014 | 3 | 29 | 4.400158 | 0.3119078 | 2.867967 | 0 | 12.17342 | 0
2018-02-12 14:31 | 247556.1 | 3240.0014 | 3 | 29 | 4.40015 | 0.2862186 | 2.877933 | 0 | 12.21727 | 0
2018-02-12 14:33 | 247676.1 | 3360.0014 | 3 | 29 | 4.400135 | 0.2607689 | 2.887045 | 0 | 12.25737 | 0
2018-02-12 14:35 | 247796.1 | 3480.0015 | 3 | 29 | 4.400162 | 0.2411547 | 2.895394 | 0 | 12.2941 | 0
2018-02-12 14:37 | 247916.1 | 3600 | 3 | 29 | 4.40012 | 0.2223959 | 2.903106 | 0 | 12.32804 | 0
2018-02-12 14:39 | 248036.1 | 3720.0016 | 3 | 29 | 4.400141 | 0.2058315 | 2.91026 | 0 | 12.35952 | 0
2018-02-12 14:41 | 248156.1 | 3840.0016 | 3 | 29 | 4.400121 | 0.1894026 | 2.916868 | 0 | 12.38859 | 0
2018-02-12 14:43 | 248276.1 | 3960.0001 | 3 | 29 | 4.400096 | 0.1745415 | 2.922928 | 0 | 12.41526 | 0
2018-02-12 14:45 | 248396.1 | 4080.0012 | 3 | 29 | 4.400122 | 0.1622572 | 2.92854 | 0 | 12.43995 | 0
2018-02-12 14:47 | 248516.1 | 4200.0014 | 3 | 29 | 4.400132 | 0.1520195 | 2.933778 | 0 | 12.463 | 0
2018-02-12 14:49 | 248636.1 | 4320.0008 | 3 | 29 | 4.400114 | 0.1408873 | 2.938659 | 0 | 12.48448 | 0
2018-02-12 14:51 | 248756.1 | 4440.0028 | 3 | 29 | 4.400128 | 0.1301222 | 2.943172 | 0 | 12.50433 | 0
2018-02-12 14:53 | 248876.1 | 4560.0016 | 3 | 29 | 4.400099 | 0.1210566 | 2.947339 | 0 | 12.52267 | 0
2018-02-12 14:55 | 248996.1 | 4680.0011 | 3 | 29 | 4.400107 | 0.113081 | 2.951231 | 0 | 12.53979 | 0
2018-02-12 14:57 | 249116.1 | 4800.0027 | 3 | 29 | 4.400095 | 0.1059074 | 2.954885 | 0 | 12.55587 | 0
2018-02-12 14:59 | 249236.1 | 4920.0008 | 3 | 29 | 4.400129 | 0.09867191 | 2.958297 | 0 | 12.57089 | 0
2018-02-12 15:01 | 249356.1 | 5040.0001 | 3 | 29 | 4.400101 | 0.09137154 | 2.961442 | 0 | 12.58472 | 0
2018-02-12 15:03 | 249476.1 | 5160.0013 | 3 | 29 | 4.400115 | 0.08594131 | 2.964384 | 0 | 12.59767 | 0
2018-02-12 15:05 | 249578.4 | 5262.3172 | 3 | 29 | 4.400115 | 0.08149242 | 2.96676 | 0 | 12.60812 | 0
2018-02-12 15:07 | 249698.4 | 120.0009 | 4 | 29 | 4.392509 | 0 | 2.96676 | 0 | 12.60812 | 0
2018-02-12 15:09 | 249818.4 | 240.0005 | 4 | 29 | 4.391701 | 0 | 2.96676 | 0 | 12.60812 | 0
2018-02-12 15:10 | 249878.4 | 300.0029 | 4 | 29 | 4.391395 | 0 | 2.96676 | 0 | 12.60812 | 0
2018-02-12 15:12 | 249998.5 | 120.0003 | 5 | 29 | 3.835495 | -6.519886 | 2.96676 | 0.2172921 | 12.60812 | 0.8452486
2018-02-12 15:14 | 250118.5 | 240.0008 | 5 | 29 | 3.771429 | -6.519917 | 2.96676 | 0.4346004 | 12.60812 | 1.671911
2018-02-12 15:16 | 250238.5 | 360.0001 | 5 | 29 | 3.701193 | -6.519859 | 2.96676 | 0.6519004 | 12.60812 | 2.483873
2018-02-12 15:18 | 250358.5 | 480.0003 | 5 | 29 | 3.627697 | -6.519844 | 2.96676 | 0.869202 | 12.60812 | 3.280144
2018-02-12 15:20 | 250478.5 | 600.0004 | 5 | 29 | 3.559098 | -6.51989 | 2.96676 | 1.086515 | 12.60812 | 4.060897
2018-02-12 15:22 | 250598.5 | 720.0006 | 5 | 29 | 3.498325 | -6.520123 | 2.96676 | 1.303814 | 12.60812 | 4.827529
2018-02-12 15:24 | 250718.5 | 840.0001 | 5 | 29 | 3.447711 | -6.519918 | 2.96676 | 1.521112 | 12.60812 | 5.582052
2018-02-12 15:26 | 250838.5 | 960.0002 | 5 | 29 | 3.403259 | -6.519805 | 2.96676 | 1.738412 | 12.60812 | 6.32637
2018-02-12 15:28 | 250958.5 | 1080 | 5 | 29 | 3.361548 | -6.519908 | 2.96676 | 1.955713 | 12.60812 | 7.061265
2018-02-12 15:30 | 251078.5 | 1200.0009 | 5 | 29 | 3.323779 | -6.519869 | 2.96676 | 2.173021 | 12.60812 | 7.787627
2018-02-12 15:32 | 251198.5 | 1320.001 | 5 | 29 | 3.285761 | -6.519856 | 2.96676 | 2.390319 | 12.60812 | 8.505769
2018-02-12 15:34 | 251318.5 | 1440.0009 | 5 | 29 | 3.236768 | -6.519859 | 2.96676 | 2.60763 | 12.60812 | 9.214812
2018-02-12 15:36 | 251438.5 | 1560.0016 | 5 | 29 | 3.14139 | -6.519875 | 2.96676 | 2.824925 | 12.60812 | 9.909241
2018-02-12 15:37 | 251515.8 | 1637.3136 | 5 | 29 | 2.999997 | -6.519841 | 2.96676 | 2.964919 | 12.60812 | 10.34053
2018-02-12 15:39 | 251635.9 | 120 | 6 | 29 | 3.629421 | 0 | 2.96676 | 2.964924 | 12.60812 | 10.34055
2018-02-12 15:41 | 251755.9 | 240.0001 | 6 | 29 | 3.65799 | 0 | 2.96676 | 2.964924 | 12.60812 | 10.34055
2018-02-12 15:42 | 251815.9 | 300.0016 | 6 | 29 | 3.664947 | 0 | 2.96676 | 2.964924 | 12.60812 | 10.34055
2018-02-12 15:42 | 251815.9 | 0.0024 | 7 | 30 | 3.664978 | 0 | 0 | 0 | 0 | 0
2018-02-12 15:44 | 251936 | 120.0012 | 2 | 30 | 4.046886 | 4.889915 | 0.162384 | 0 | 0.6497867 | 0
2018-02-12 15:46 | 252056 | 240.0007 | 2 | 30 | 4.100838 | 4.889979 | 0.3253623 | 0 | 1.314093 | 0
2018-02-12 15:48 | 252176 | 360.001 | 2 | 30 | 4.132895 | 4.889976 | 0.4883387 | 0 | 1.985273 | 0
2018-02-12 15:50 | 252296 | 480.0002 | 2 | 30 | 4.155879 | 4.890029 | 0.6513252 | 0 | 2.660782 | 0
2018-02-12 15:52 | 252416 | 600.0004 | 2 | 30 | 4.180634 | 4.889939 | 0.8143061 | 0 | 3.340085 | 0
2018-02-12 15:54 | 252536 | 720.0016 | 2 | 30 | 4.200282 | 4.7086 | 0.9762073 | 0 | 4.019028 | 0
2018-02-12 15:56 | 252656 | 840.0001 | 2 | 30 | 4.20027 | 4.280227 | 1.125905 | 0 | 4.647799 | 0
2018-02-12 15:58 | 252776 | 960.0009 | 2 | 30 | 4.200264 | 3.883351 | 1.26187 | 0 | 5.218891 | 0
2018-02-12 16:00 | 252896 | 1080.0011 | 2 | 30 | 4.200275 | 3.514356 | 1.385157 | 0 | 5.736734 | 0
2018-02-12 16:01 | 252980.7 | 1164.7492 | 2 | 30 | 4.200284 | 3.25999 | 1.464895 | 0 | 6.071655 | 0
2018-02-12 16:03 | 253100.7 | 120.0012 | 3 | 30 | 4.226193 | 3.259931 | 1.573156 | 0 | 6.52766 | 0
2018-02-12 16:05 | 253220.7 | 240.0014 | 3 | 30 | 4.255711 | 3.25995 | 1.681803 | 0 | 6.988411 | 0
2018-02-12 16:07 | 253340.7 | 360.0009 | 3 | 30 | 4.2868 | 3.259952 | 1.790454 | 0 | 7.45248 | 0
2018-02-12 16:09 | 253460.7 | 480.0013 | 3 | 30 | 4.320042 | 3.259948 | 1.899106 | 0 | 7.920029 | 0
2018-02-12 16:11 | 253580.7 | 600.0009 | 3 | 30 | 4.357513 | 3.259898 | 2.007759 | 0 | 8.391397 | 0
2018-02-12 16:13 | 253700.7 | 720.0006 | 3 | 30 | 4.397941 | 3.259917 | 2.11641 | 0 | 8.86704 | 0
2018-02-12 16:15 | 253820.7 | 840.0018 | 3 | 30 | 4.4003 | 2.786992 | 2.216876 | 0 | 9.309114 | 0
2018-02-12 16:17 | 253940.7 | 960.0014 | 3 | 30 | 4.400302 | 2.416757 | 2.303426 | 0 | 9.689959 | 0
2018-02-12 16:19 | 254060.7 | 1080.0003 | 3 | 30 | 4.400281 | 2.091863 | 2.378455 | 0 | 10.02011 | 0
2018-02-12 16:21 | 254180.7 | 1200.0009 | 3 | 30 | 4.400272 | 1.80471 | 2.443222 | 0 | 10.3051 | 0
2018-02-12 16:23 | 254300.7 | 1320.0005 | 3 | 30 | 4.400268 | 1.57244 | 2.499365 | 0 | 10.55214 | 0
2018-02-12 16:25 | 254420.7 | 1440.0003 | 3 | 30 | 4.400225 | 1.380264 | 2.548455 | 0 | 10.76815 | 0
2018-02-12 16:27 | 254540.7 | 1560.0001 | 3 | 30 | 4.400268 | 1.216455 | 2.591661 | 0 | 10.95827 | 0
2018-02-12 16:29 | 254660.7 | 1680.0011 | 3 | 30 | 4.400253 | 1.068027 | 2.629684 | 0 | 11.12558 | 0
2018-02-12 16:31 | 254780.7 | 1800.0006 | 3 | 30 | 4.400232 | 0.9428034 | 2.663109 | 0 | 11.27266 | 0
2018-02-12 16:33 | 254900.7 | 1920.0002 | 3 | 30 | 4.4002 | 0.839673 | 2.692764 | 0 | 11.40314 | 0
2018-02-12 16:35 | 255020.7 | 2040.0007 | 3 | 30 | 4.400208 | 0.7526951 | 2.719275 | 0 | 11.5198 | 0
2018-02-12 16:37 | 255140.7 | 2160.0009 | 3 | 30 | 4.40019 | 0.6743107 | 2.743047 | 0 | 11.6244 | 0
2018-02-12 16:39 | 255260.7 | 2280.0004 | 3 | 30 | 4.400203 | 0.6025486 | 2.764298 | 0 | 11.71791 | 0
2018-02-12 16:41 | 255380.7 | 2400.0009 | 3 | 30 | 4.400193 | 0.5433369 | 2.783353 | 0 | 11.80175 | 0
2018-02-12 16:43 | 255500.7 | 2520.0013 | 3 | 30 | 4.400149 | 0.4926414 | 2.800596 | 0 | 11.87763 | 0
2018-02-12 16:45 | 255620.7 | 2640 | 3 | 30 | 4.400175 | 0.449439 | 2.816294 | 0 | 11.9467 | 0
2018-02-12 16:47 | 255740.7 | 2760.0001 | 3 | 30 | 4.400167 | 0.4071045 | 2.830572 | 0 | 12.00952 | 0
2018-02-12 16:49 | 255860.7 | 2880.0011 | 3 | 30 | 4.400156 | 0.3698206 | 2.843502 | 0 | 12.06642 | 0
2018-02-12 16:51 | 255980.7 | 3000.001 | 3 | 30 | 4.400158 | 0.3391418 | 2.855316 | 0 | 12.1184 | 0
2018-02-12 16:53 | 256100.7 | 3120.0015 | 3 | 30 | 4.400146 | 0.3130445 | 2.866189 | 0 | 12.16624 | 0
2018-02-12 16:55 | 256220.7 | 3240.0015 | 3 | 30 | 4.400146 | 0.2881584 | 2.876216 | 0 | 12.21037 | 0
2018-02-12 16:57 | 256340.7 | 3360.0002 | 3 | 30 | 4.400119 | 0.262454 | 2.885391 | 0 | 12.25074 | 0
2018-02-12 16:59 | 256460.7 | 3480.0012 | 3 | 30 | 4.40017 | 0.2425585 | 2.893801 | 0 | 12.28774 | 0
2018-02-12 17:01 | 256580.7 | 3600.0015 | 3 | 30 | 4.400176 | 0.2250185 | 2.90157 | 0 | 12.32193 | 0
2018-02-12 17:03 | 256700.7 | 3720.0016 | 3 | 30 | 4.40019 | 0.2088242 | 2.908775 | 0 | 12.35363 | 0
2018-02-12 17:05 | 256820.7 | 3840.0009 | 3 | 30 | 4.400145 | 0.191184 | 2.915431 | 0 | 12.38291 | 0
2018-02-12 17:07 | 256940.7 | 3960.0012 | 3 | 30 | 4.400101 | 0.1756468 | 2.921538 | 0 | 12.40979 | 0
2018-02-12 17:09 | 257060.7 | 4080.0031 | 3 | 30 | 4.400107 | 0.1633806 | 2.927195 | 0 | 12.43468 | 0
2018-02-12 17:11 | 257180.7 | 4200.001 | 3 | 30 | 4.400062 | 0.1517572 | 2.932459 | 0 | 12.45784 | 0
2018-02-12 17:13 | 257300.7 | 4320.0016 | 3 | 30 | 4.400149 | 0.1419821 | 2.93737 | 0 | 12.47945 | 0
2018-02-12 17:15 | 257420.7 | 4440.0014 | 3 | 30 | 4.400143 | 0.1308069 | 2.941914 | 0 | 12.49944 | 0
2018-02-12 17:17 | 257540.7 | 4560.0003 | 3 | 30 | 4.400156 | 0.1220617 | 2.946115 | 0 | 12.51793 | 0
2018-02-12 17:19 | 257660.7 | 4680.0013 | 3 | 30 | 4.4001 | 0.113904 | 2.950033 | 0 | 12.53517 | 0
2018-02-12 17:21 | 257780.7 | 4800.0002 | 3 | 30 | 4.40008 | 0.1065254 | 2.953696 | 0 | 12.55129 | 0
2018-02-12 17:23 | 257900.7 | 4920.0017 | 3 | 30 | 4.400085 | 0.09832191 | 2.957124 | 0 | 12.56637 | 0
2018-02-12 17:25 | 258020.7 | 5040.0005 | 3 | 30 | 4.400102 | 0.0917778 | 2.96029 | 0 | 12.5803 | 0
2018-02-12 17:27 | 258140.7 | 5160.0008 | 3 | 30 | 4.400087 | 0.08592415 | 2.963251 | 0 | 12.59333 | 0
2018-02-12 17:29 | 258260.5 | 5279.826 | 3 | 30 | 4.400123 | 0.08149719 | 2.966036 | 0 | 12.60559 | 0
2018-02-12 17:31 | 258380.5836 | 120.0013 | 4 | 30 | 4.392555 | 0 | 2.966036 | 0 | 12.60559 | 0
2018-02-12 17:33 | 258500.583 | 240.0007 | 4 | 30 | 4.391741 | 0 | 2.966036 | 0 | 12.60559 | 0
2018-02-12 17:34 | 258560.5842 | 300.0019 | 4 | 30 | 4.391452 | 0 | 2.966036 | 0 | 12.60559 | 0
2018-02-12 17:36 | 258680.7 | 120.0014 | 5 | 30 | 3.836468 | -6.520185 | 2.966036 | 0.2173 | 12.60559 | 0.8454894
2018-02-12 17:38 | 258800.7 | 240.001 | 5 | 30 | 3.772295 | -6.519799 | 2.966036 | 0.4346052 | 12.60559 | 1.672341
2018-02-12 17:40 | 258920.7 | 360.0013 | 5 | 30 | 3.701539 | -6.520011 | 2.966036 | 0.651911 | 12.60559 | 2.484464
2018-02-12 17:42 | 259040.7 | 480.0007 | 5 | 30 | 3.628068 | -6.519901 | 2.966036 | 0.8692132 | 12.60559 | 3.280839
2018-02-12 17:44 | 259160.7 | 600.001 | 5 | 30 | 3.56003 | -6.51991 | 2.966036 | 1.086513 | 12.60559 | 4.061697
2018-02-12 17:46 | 259280.7 | 720.0003 | 5 | 30 | 3.499362 | -6.519827 | 2.966036 | 1.30381 | 12.60559 | 4.828511
2018-02-12 17:48 | 259400.7 | 840.0011 | 5 | 30 | 3.448217 | -6.519893 | 2.966036 | 1.521122 | 12.60559 | 5.583259
2018-02-12 17:50 | 259520.7 | 960.0013 | 5 | 30 | 3.402804 | -6.519913 | 2.966036 | 1.738422 | 12.60559 | 6.32759
2018-02-12 17:52 | 259640.7 | 1080.0003 | 5 | 30 | 3.361513 | -6.519897 | 2.966036 | 1.955722 | 12.60559 | 7.062434
2018-02-12 17:54 | 259760.7 | 1200.0015 | 5 | 30 | 3.323893 | -6.51989 | 2.966036 | 2.173035 | 12.60559 | 7.788821
2018-02-12 17:56 | 259880.7 | 1320.0008 | 5 | 30 | 3.28599 | -6.519846 | 2.966036 | 2.390339 | 12.60559 | 8.507066
2018-02-12 17:58 | 260000.7 | 1440.0009 | 5 | 30 | 3.23699 | -6.520151 | 2.966036 | 2.607635 | 12.60559 | 9.216135
2018-02-12 18:00 | 260120.7 | 1560.0014 | 5 | 30 | 3.141481 | -6.520043 | 2.966036 | 2.824951 | 12.60559 | 9.910642
2018-02-12 18:02 | 260198.2 | 1637.5071 | 5 | 30 | 2.999986 | -6.520154 | 2.966036 | 2.965305 | 12.60559 | 10.34307
2018-02-12 18:04 | 260318.2 | 120.0011 | 6 | 30 | 3.629109 | 0 | 2.966036 | 2.965313 | 12.60559 | 10.34309
2018-02-12 18:06 | 260438.2 | 240.0009 | 6 | 30 | 3.65773 | 0 | 2.966036 | 2.965313 | 12.60559 | 10.34309
2018-02-12 18:07 | 260498.2 | 300.0019 | 6 | 30 | 3.664751 | 0 | 2.966036 | 2.965313 | 12.60559 | 10.34309
2018-02-12 18:07 | 260498.2 | 0.0024 | 7 | 31 | 3.664897 | 0 | 0 | 0 | 0 | 0
2018-02-12 18:09 | 260618.3 | 120.0017 | 2 | 31 | 4.047313 | 4.88996 | 0.1623863 | 0 | 0.6498105 | 0
2018-02-12 18:11 | 260738.3 | 240.0013 | 2 | 31 | 4.101026 | 4.889903 | 0.3253598 | 0 | 1.314149 | 0
2018-02-12 18:13 | 260858.3 | 360.0011 | 2 | 31 | 4.13291 | 4.889911 | 0.4883392 | 0 | 1.985359 | 0
2018-02-12 18:15 | 260978.3 | 480.0015 | 2 | 31 | 4.155917 | 4.889903 | 0.6513212 | 0 | 2.660832 | 0
2018-02-12 18:17 | 261098.3 | 600.0005 | 2 | 31 | 4.181119 | 4.889876 | 0.8142945 | 0 | 3.340133 | 0
2018-02-12 18:19 | 261218.3 | 720.0012 | 2 | 31 | 4.20027 | 4.706948 | 0.9761282 | 0 | 4.018856 | 0
2018-02-12 18:21 | 261338.3 | 840.001 | 2 | 31 | 4.200257 | 4.282006 | 1.125855 | 0 | 4.647752 | 0
2018-02-12 18:23 | 261458.3 | 960.0007 | 2 | 31 | 4.200274 | 3.88625 | 1.261875 | 0 | 5.219076 | 0
2018-02-12 18:25 | 261578.3 | 1080.0004 | 2 | 31 | 4.200304 | 3.516088 | 1.385185 | 0 | 5.73701 | 0
2018-02-12 18:26 | 261662.9 | 1164.6355 | 2 | 31 | 4.200262 | 3.259992 | 1.464845 | 0 | 6.071606 | 0
2018-02-12 18:28 | 261783 | 120.0012 | 3 | 31 | 4.226089 | 3.25991 | 1.57311 | 0 | 6.527624 | 0
2018-02-12 18:30 | 261902.9 | 240.0005 | 3 | 31 | 4.25566 | 3.259936 | 1.681747 | 0 | 6.988322 | 0
2018-02-12 18:32 | 262023 | 360.001 | 3 | 31 | 4.286835 | 3.259925 | 1.790393 | 0 | 7.452364 | 0
2018-02-12 18:34 | 262142.9 | 480.0008 | 3 | 31 | 4.320317 | 3.259925 | 1.899043 | 0 | 7.91992 | 0
2018-02-12 18:36 | 262262.9 | 600.0005 | 3 | 31 | 4.358288 | 3.259934 | 2.007698 | 0 | 8.391363 | 0
2018-02-12 18:38 | 262383 | 720.0012 | 3 | 31 | 4.398452 | 3.259875 | 2.11635 | 0 | 8.867078 | 0
2018-02-12 18:40 | 262502.9 | 840.0003 | 3 | 31 | 4.400272 | 2.78506 | 2.2167 | 0 | 9.308642 | 0
2018-02-12 18:42 | 262622.9 | 960.0006 | 3 | 31 | 4.400276 | 2.415338 | 2.303224 | 0 | 9.689372 | 0
2018-02-12 18:44 | 262742.9 | 1080.0007 | 3 | 31 | 4.400239 | 2.089499 | 2.37821 | 0 | 10.01933 | 0
2018-02-12 18:46 | 262863 | 1200.0017 | 3 | 31 | 4.400233 | 1.803739 | 2.442935 | 0 | 10.30414 | 0
2018-02-12 18:48 | 262982.9 | 1320.0002 | 3 | 31 | 4.40021 | 1.573292 | 2.499098 | 0 | 10.55127 | 0
2018-02-12 18:50 | 263103 | 1440.001 | 3 | 31 | 4.400249 | 1.381358 | 2.548226 | 0 | 10.76744 | 0
2018-02-12 18:52 | 263222.9 | 1560 | 3 | 31 | 4.400241 | 1.216697 | 2.591461 | 0 | 10.95769 | 0
2018-02-12 18:54 | 263342.9 | 1680.0001 | 3 | 31 | 4.400207 | 1.066866 | 2.629469 | 0 | 11.12493 | 0
2018-02-12 18:56 | 263462.9 | 1800.0005 | 3 | 31 | 4.400211 | 0.9435158 | 2.662898 | 0 | 11.27203 | 0
2018-02-12 18:58 | 263583 | 1920.001 | 3 | 31 | 4.40019 | 0.8396711 | 2.692574 | 0 | 11.40261 | 0
2018-02-12 19:00 | 263702.9 | 2040.0008 | 3 | 31 | 4.400195 | 0.7535152 | 2.719104 | 0 | 11.51935 | 0
2018-02-12 19:02 | 263823 | 2160.0012 | 3 | 31 | 4.400215 | 0.675024 | 2.742888 | 0 | 11.624 | 0
2018-02-12 19:04 | 263942.9 | 2280.0004 | 3 | 31 | 4.400156 | 0.6027021 | 2.764142 | 0 | 11.71752 | 0
2018-02-12 19:06 | 264062.9 | 2400.0002 | 3 | 31 | 4.400191 | 0.5442896 | 2.783237 | 0 | 11.80155 | 0
2018-02-12 19:08 | 264183 | 2520.001 | 3 | 31 | 4.400217 | 0.4950695 | 2.800515 | 0 | 11.87757 | 0
2018-02-12 19:10 | 264303 | 2640.0014 | 3 | 31 | 4.400122 | 0.4492931 | 2.816249 | 0 | 11.9468 | 0
2018-02-12 19:12 | 264422.9 | 2760.0002 | 3 | 31 | 4.400149 | 0.4078026 | 2.830544 | 0 | 12.00971 | 0
2018-02-12 19:14 | 264543 | 2880.0013 | 3 | 31 | 4.400183 | 0.3717756 | 2.84351 | 0 | 12.06676 | 0
2018-02-12 19:16 | 264662.9 | 3000.0001 | 3 | 31 | 4.400177 | 0.341073 | 2.855358 | 0 | 12.11889 | 0
2018-02-12 19:18 | 264782.9 | 3120.0008 | 3 | 31 | 4.400168 | 0.3139133 | 2.86626 | 0 | 12.16686 | 0
2018-02-12 19:20 | 264903 | 3240.001 | 3 | 31 | 4.400115 | 0.2880907 | 2.876305 | 0 | 12.21106 | 0
2018-02-12 19:22 | 265023 | 3360.0013 | 3 | 31 | 4.40017 | 0.2638102 | 2.885509 | 0 | 12.25156 | 0
2018-02-12 19:24 | 265142.9 | 3480.0006 | 3 | 31 | 4.400184 | 0.243989 | 2.893951 | 0 | 12.2887 | 0
2018-02-12 19:26 | 265263 | 3600.0014 | 3 | 31 | 4.40011 | 0.2251406 | 2.901751 | 0 | 12.32302 | 0
2018-02-12 19:28 | 265383 | 3720.0014 | 3 | 31 | 4.400135 | 0.2088699 | 2.908983 | 0 | 12.35485 | 0
2018-02-12 19:30 | 265503 | 3840.001 | 3 | 31 | 4.400134 | 0.1915379 | 2.915668 | 0 | 12.38426 | 0
2018-02-12 19:32 | 265623 | 3960.0013 | 3 | 31 | 4.400099 | 0.1763973 | 2.921795 | 0 | 12.41122 | 0
2018-02-12 19:34 | 265742.9 | 4080.0002 | 3 | 31 | 4.400112 | 0.1636705 | 2.927467 | 0 | 12.43618 | 0
2018-02-12 19:36 | 265862.9 | 4200.0001 | 3 | 31 | 4.400108 | 0.1527357 | 2.932747 | 0 | 12.45941 | 0
2018-02-12 19:38 | 265983 | 4320.0013 | 3 | 31 | 4.400172 | 0.1423378 | 2.937665 | 0 | 12.48105 | 0
2018-02-12 19:40 | 266102.9 | 4440.0005 | 3 | 31 | 4.400156 | 0.1311636 | 2.942203 | 0 | 12.50102 | 0
2018-02-12 19:42 | 266223 | 4560.0013 | 3 | 31 | 4.400132 | 0.1217251 | 2.94639 | 0 | 12.51944 | 0
2018-02-12 19:44 | 266342.9 | 4680.0002 | 3 | 31 | 4.400059 | 0.1131554 | 2.950305 | 0 | 12.53667 | 0
2018-02-12 19:46 | 266463 | 4800.0012 | 3 | 31 | 4.400099 | 0.1065416 | 2.953968 | 0 | 12.55279 | 0
2018-02-12 19:48 | 266582.9 | 4920.0001 | 3 | 31 | 4.400088 | 0.09792709 | 2.95739 | 0 | 12.56784 | 0
2018-02-12 19:50 | 266702.9 | 5040.0006 | 3 | 31 | 4.400114 | 0.09177303 | 2.960542 | 0 | 12.58171 | 0
2018-02-12 19:52 | 266823 | 5160.0009 | 3 | 31 | 4.400035 | 0.08489323 | 2.963486 | 0 | 12.59467 | 0
2018-02-12 19:54 | 266919.3 | 5256.3847 | 3 | 31 | 4.400112 | 0.08149052 | 2.965727 | 0 | 12.60453 | 0
2018-02-12 19:56 | 267039.4 | 120.0008 | 4 | 31 | 4.392487 | 0 | 2.965727 | 0 | 12.60453 | 0
2018-02-12 19:58 | 267159.4 | 240.0022 | 4 | 31 | 4.391685 | 0 | 2.965727 | 0 | 12.60453 | 0
2018-02-12 19:59 | 267219.4 | 300.0017 | 4 | 31 | 4.391391 | 0 | 2.965727 | 0 | 12.60453 | 0
2018-02-12 20:01 | 267339.5 | 120.0004 | 5 | 31 | 3.836188 | -6.520053 | 2.965727 | 0.2172944 | 12.60453 | 0.8454255
2018-02-12 20:03 | 267459.5 | 240 | 5 | 31 | 3.771686 | -6.520051 | 2.965727 | 0.4346098 | 12.60453 | 1.672217
2018-02-12 20:05 | 267579.5 | 360.0021 | 5 | 31 | 3.701135 | -6.520105 | 2.965727 | 0.6519237 | 12.60453 | 2.484247
2018-02-12 20:07 | 267699.5 | 480.0008 | 5 | 31 | 3.628001 | -6.520077 | 2.965727 | 0.8692206 | 12.60453 | 3.280544
2018-02-12 20:09 | 267819.5 | 600.0009 | 5 | 31 | 3.559682 | -6.520091 | 2.965727 | 1.086537 | 12.60453 | 4.061422
2018-02-12 20:11 | 267939.5 | 720.0004 | 5 | 31 | 3.499142 | -6.52006 | 2.965727 | 1.303837 | 12.60453 | 4.828195
2018-02-12 20:13 | 268059.5 | 840.0004 | 5 | 31 | 3.447992 | -6.520124 | 2.965727 | 1.521147 | 12.60453 | 5.582896
2018-02-12 20:15 | 268179.5 | 960.0007 | 5 | 31 | 3.403249 | -6.520055 | 2.965727 | 1.738453 | 12.60453 | 6.32725
2018-02-12 20:17 | 268299.5 | 1080.0005 | 5 | 31 | 3.361421 | -6.520051 | 2.965727 | 1.955766 | 12.60453 | 7.062177
2018-02-12 20:19 | 268419.5 | 1200.0006 | 5 | 31 | 3.323481 | -6.520069 | 2.965727 | 2.173067 | 12.60453 | 7.788448
2018-02-12 20:21 | 268539.5 | 1320.0015 | 5 | 31 | 3.28561 | -6.520058 | 2.965727 | 2.390379 | 12.60453 | 8.506611
2018-02-12 20:23 | 268659.5 | 1440.0008 | 5 | 31 | 3.236951 | -6.520136 | 2.965727 | 2.60768 | 12.60453 | 9.215654
2018-02-12 20:25 | 268779.5 | 1560.0008 | 5 | 31 | 3.142021 | -6.520084 | 2.965727 | 2.824994 | 12.60453 | 9.910224
2018-02-12 20:26 | 268857.1 | 1637.587 | 5 | 31 | 2.999994 | -6.520003 | 2.965727 | 2.965496 | 12.60453 | 10.34313
2018-02-12 20:28 | 268977.1 | 120.0007 | 6 | 31 | 3.628721 | 0 | 2.965727 | 2.965504 | 12.60453 | 10.34316
2018-02-12 20:30 | 269097.1 | 240.0006 | 6 | 31 | 3.657334 | 0 | 2.965727 | 2.965504 | 12.60453 | 10.34316
2018-02-12 20:31 | 269157.1 | 300.0022 | 6 | 31 | 3.664364 | 0 | 2.965727 | 2.965504 | 12.60453 | 10.34316
2018-02-12 20:31 | 269157.1 | 0.0023 | 7 | 32 | 3.664292 | 0 | 0 | 0 | 0 | 0
2018-02-12 20:33 | 269277.2 | 120.0011 | 2 | 32 | 4.046435 | 4.889842 | 0.1623857 | 0 | 0.6497099 | 0
2018-02-12 20:35 | 269397.2 | 240.0001 | 2 | 32 | 4.100214 | 4.890216 | 0.3253656 | 0 | 1.313932 | 0
2018-02-12 20:37 | 269517.2 | 360.0002 | 2 | 32 | 4.132282 | 4.889873 | 0.4883371 | 0 | 1.984996 | 0
2018-02-12 20:39 | 269637.2 | 480.0004 | 2 | 32 | 4.155308 | 4.890134 | 0.6513221 | 0 | 2.660394 | 0
2018-02-12 20:41 | 269757.2 | 600.0007 | 2 | 32 | 4.180368 | 4.889842 | 0.8142984 | 0 | 3.339602 | 0
2018-02-12 20:43 | 269877.2 | 720.0013 | 2 | 32 | 4.200292 | 4.714946 | 0.9762579 | 0 | 4.018769 | 0
2018-02-12 20:45 | 269997.2 | 840.0003 | 2 | 32 | 4.200264 | 4.286559 | 1.126167 | 0 | 4.648433 | 0
2018-02-12 20:47 | 270117.2 | 960.0016 | 2 | 32 | 4.20027 | 3.888453 | 1.262327 | 0 | 5.22034 | 0
2018-02-12 20:49 | 270237.2 | 1080.0006 | 2 | 32 | 4.200282 | 3.518405 | 1.38574 | 0 | 5.73871 | 0
2018-02-12 20:50 | 270323.6 | 1166.4165 | 2 | 32 | 4.200276 | 3.259995 | 1.467089 | 0 | 6.0804 | 0
2018-02-12 20:52 | 270443.6 | 120.0012 | 3 | 32 | 4.226305 | 3.259854 | 1.575362 | 0 | 6.536468 | 0
2018-02-12 20:54 | 270563.6 | 240.0005 | 3 | 32 | 4.255964 | 3.259816 | 1.684005 | 0 | 6.997223 | 0
2018-02-12 20:56 | 270683.6 | 360.0013 | 3 | 32 | 4.287213 | 3.259814 | 1.792645 | 0 | 7.46128 | 0
2018-02-12 20:58 | 270803.6 | 480.0014 | 3 | 32 | 4.320661 | 3.259831 | 1.901295 | 0 | 7.928875 | 0
2018-02-12 21:00 | 270923.6 | 600.0013 | 3 | 32 | 4.358432 | 3.259847 | 2.009943 | 0 | 8.400308 | 0
2018-02-12 21:02 | 271043.6 | 720.0013 | 3 | 32 | 4.398785 | 3.259976 | 2.118593 | 0 | 8.876039 | 0
2018-02-12 21:04 | 271163.6 | 840.0005 | 3 | 32 | 4.400299 | 2.778594 | 2.218744 | 0 | 9.316732 | 0
2018-02-12 21:06 | 271283.6 | 960.0013 | 3 | 32 | 4.400269 | 2.408824 | 2.305029 | 0 | 9.69641 | 0
2018-02-12 21:08 | 271403.6 | 1080.0015 | 3 | 32 | 4.400269 | 2.084857 | 2.379814 | 0 | 10.02549 | 0
2018-02-12 21:10 | 271523.6 | 1200.0006 | 3 | 32 | 4.400244 | 1.798255 | 2.444374 | 0 | 10.30956 | 0
2018-02-12 21:12 | 271643.6 | 1320.0017 | 3 | 32 | 4.400229 | 1.568506 | 2.500357 | 0 | 10.5559 | 0
2018-02-12 21:14 | 271763.6 | 1440.0013 | 3 | 32 | 4.400252 | 1.376606 | 2.549324 | 0 | 10.77137 | 0
2018-02-12 21:16 | 271883.6 | 1560.0014 | 3 | 32 | 4.400215 | 1.212176 | 2.592404 | 0 | 10.96094 | 0
2018-02-12 21:18 | 272003.6 | 1680.0006 | 3 | 32 | 4.400254 | 1.064388 | 2.630299 | 0 | 11.12768 | 0
2018-02-12 21:20 | 272123.6 | 1800.0003 | 3 | 32 | 4.400165 | 0.9377918 | 2.66358 | 0 | 11.27413 | 0
2018-02-12 21:22 | 272243.6 | 1920.0006 | 3 | 32 | 4.400164 | 0.8352365 | 2.693104 | 0 | 11.40403 | 0
2018-02-12 21:24 | 272363.6 | 2040.0013 | 3 | 32 | 4.400233 | 0.7491798 | 2.719487 | 0 | 11.52013 | 0
2018-02-12 21:26 | 272483.6 | 2160.0016 | 3 | 32 | 4.400233 | 0.6712685 | 2.743137 | 0 | 11.62419 | 0
2018-02-12 21:28 | 272603.6 | 2280.0014 | 3 | 32 | 4.400197 | 0.599534 | 2.76427 | 0 | 11.71718 | 0
2018-02-12 21:30 | 272723.6 | 2400.0011 | 3 | 32 | 4.400169 | 0.5409346 | 2.783247 | 0 | 11.80068 | 0
2018-02-12 21:32 | 272843.6 | 2520.0005 | 3 | 32 | 4.400218 | 0.4922218 | 2.800431 | 0 | 11.8763 | 0
2018-02-12 21:34 | 272963.6 | 2640.0008 | 3 | 32 | 4.400188 | 0.4482965 | 2.816082 | 0 | 11.94516 | 0
2018-02-12 21:36 | 273083.6 | 2760.0016 | 3 | 32 | 4.400182 | 0.4064398 | 2.830324 | 0 | 12.00783 | 0
2018-02-12 21:38 | 273203.6 | 2880.0004 | 3 | 32 | 4.400107 | 0.3691492 | 2.843247 | 0 | 12.06469 | 0
2018-02-12 21:40 | 273323.6 | 3000.0003 | 3 | 32 | 4.400166 | 0.3398485 | 2.855064 | 0 | 12.11669 | 0
2018-02-12 21:42 | 273443.6 | 3120.0013 | 3 | 32 | 4.400147 | 0.3132048 | 2.865938 | 0 | 12.16454 | 0
2018-02-12 21:44 | 273563.6 | 3240.0012 | 3 | 32 | 4.400175 | 0.2889414 | 2.875972 | 0 | 12.20869 | 0
2018-02-12 21:46 | 273683.6 | 3360.0007 | 3 | 32 | 4.400162 | 0.2643805 | 2.885174 | 0 | 12.24918 | 0
2018-02-12 21:48 | 273803.6 | 3480.0007 | 3 | 32 | 4.400167 | 0.2439346 | 2.89363 | 0 | 12.28639 | 0
2018-02-12 21:50 | 273923.6 | 3600.0007 | 3 | 32 | 4.400126 | 0.2260027 | 2.901449 | 0 | 12.32079 | 0
2018-02-12 21:52 | 274043.6 | 3720.0001 | 3 | 32 | 4.400094 | 0.2092829 | 2.908711 | 0 | 12.35275 | 0
2018-02-12 21:54 | 274163.6 | 3840.0003 | 3 | 32 | 4.400116 | 0.1930408 | 2.915424 | 0 | 12.38228 | 0
2018-02-12 21:56 | 274283.6 | 3960.0001 | 3 | 32 | 4.400122 | 0.1780472 | 2.921599 | 0 | 12.40946 | 0
2018-02-12 21:58 | 274403.6 | 4080.0002 | 3 | 32 | 4.400095 | 0.1646986 | 2.927317 | 0 | 12.43462 | 0
2018-02-12 22:00 | 274523.6 | 4200.0003 | 3 | 32 | 4.400135 | 0.1546373 | 2.932637 | 0 | 12.45802 | 0
2018-02-12 22:02 | 274643.6 | 4320.0005 | 3 | 32 | 4.40012 | 0.1430683 | 2.937595 | 0 | 12.47984 | 0
2018-02-12 22:04 | 274763.6 | 4440.0013 | 3 | 32 | 4.400129 | 0.1318922 | 2.942177 | 0 | 12.5 | 0
2018-02-12 22:06 | 274883.6 | 4560.0007 | 3 | 32 | 4.400056 | 0.1216669 | 2.946406 | 0 | 12.51861 | 0
2018-02-12 22:08 | 275003.6 | 4680.0016 | 3 | 32 | 4.400117 | 0.1149397 | 2.950355 | 0 | 12.53598 | 0
2018-02-12 22:10 | 275123.6 | 4800.0015 | 3 | 32 | 4.400162 | 0.1079931 | 2.954058 | 0 | 12.55228 | 0
2018-02-12 22:12 | 275243.6 | 4920.0012 | 3 | 32 | 4.400137 | 0.09972286 | 2.957504 | 0 | 12.56744 | 0
2018-02-12 22:14 | 275363.6 | 5040.0016 | 3 | 32 | 4.400057 | 0.09172916 | 2.960691 | 0 | 12.58146 | 0
2018-02-12 22:16 | 275483.6 | 5160.0006 | 3 | 32 | 4.400135 | 0.08672333 | 2.963665 | 0 | 12.59455 | 0
2018-02-12 22:18 | 275603.6 | 5280.0007 | 3 | 32 | 4.40013 | 0.08203888 | 2.966463 | 0 | 12.60686 | 0
2018-02-12 22:19 | 275611.6 | 5287.9543 | 3 | 32 | 4.400148 | 0.08149719 | 2.966643 | 0 | 12.60765 | 0
2018-02-12 22:21 | 275731.6 | 119.9998 | 4 | 32 | 4.392598 | 0 | 2.966643 | 0 | 12.60765 | 0
2018-02-12 22:23 | 275851.6 | 240.0003 | 4 | 32 | 4.391804 | 0 | 2.966643 | 0 | 12.60765 | 0
2018-02-12 22:24 | 275911.6 | 300.0025 | 4 | 32 | 4.391466 | 0 | 2.966643 | 0 | 12.60765 | 0
2018-02-12 22:26 | 276031.7 | 120.0011 | 5 | 32 | 3.837537 | -6.520148 | 2.966643 | 0.2173079 | 12.60765 | 0.8457616
2018-02-12 22:28 | 276151.7 | 240.0001 | 5 | 32 | 3.773233 | -6.520053 | 2.966643 | 0.4346138 | 12.60765 | 1.672843
2018-02-12 22:30 | 276271.7 | 360.0012 | 5 | 32 | 3.70238 | -6.519849 | 2.966643 | 0.6519197 | 12.60765 | 2.485157
2018-02-12 22:32 | 276391.7 | 480.0004 | 5 | 32 | 3.628932 | -6.520038 | 2.966643 | 0.8692245 | 12.60765 | 3.281666
2018-02-12 22:34 | 276511.7 | 600.0004 | 5 | 32 | 3.560979 | -6.520077 | 2.966643 | 1.086541 | 12.60765 | 4.062779
2018-02-12 22:36 | 276631.7 | 720.0006 | 5 | 32 | 3.500479 | -6.520072 | 2.966643 | 1.303849 | 12.60765 | 4.829857
2018-02-12 22:38 | 276751.7 | 840.0015 | 5 | 32 | 3.44922 | -6.520018 | 2.966643 | 1.52116 | 12.60765 | 5.584834
2018-02-12 22:40 | 276871.7 | 960.0006 | 5 | 32 | 3.403942 | -6.520084 | 2.966643 | 1.738464 | 12.60765 | 6.329392
2018-02-12 22:42 | 276991.7 | 1080.0014 | 5 | 32 | 3.362707 | -6.520035 | 2.966643 | 1.955783 | 12.60765 | 7.064538
2018-02-12 22:44 | 277111.7 | 1200.0009 | 5 | 32 | 3.324996 | -6.520138 | 2.966643 | 2.173088 | 12.60765 | 7.791129
2018-02-12 22:46 | 277231.7 | 1320.0001 | 5 | 32 | 3.286765 | -6.520161 | 2.966643 | 2.390397 | 12.60765 | 8.509567
2018-02-12 22:48 | 277351.7 | 1440.0005 | 5 | 32 | 3.237498 | -6.520171 | 2.966643 | 2.607711 | 12.60765 | 9.218864
2018-02-12 22:50 | 277471.7 | 1560.0003 | 5 | 32 | 3.141697 | -6.519913 | 2.966643 | 2.825013 | 12.60765 | 9.913398
2018-02-12 22:51 | 277549 | 1637.3088 | 5 | 32 | 3 | -6.520101 | 2.966643 | 2.965019 | 12.60765 | 10.34476
2018-02-12 22:53 | 277669 | 120.0005 | 6 | 32 | 3.628893 | 0 | 2.966643 | 2.965019 | 12.60765 | 10.34476
2018-02-12 22:55 | 277789 | 240.0002 | 6 | 32 | 3.657594 | 0 | 2.966643 | 2.965019 | 12.60765 | 10.34476
2018-02-12 22:56 | 277849 | 300.0029 | 6 | 32 | 3.664599 | 0 | 2.966643 | 2.965019 | 12.60765 | 10.34476
2018-02-12 22:56 | 277849 | 0.0024 | 7 | 33 | 3.664658 | 0 | 0 | 0 | 0 | 0
2018-02-12 22:58 | 277969.1 | 120.0012 | 2 | 33 | 4.047487 | 4.889947 | 0.1623867 | 0 | 0.6498295 | 0
2018-02-12 23:00 | 278089.1 | 240.0009 | 2 | 33 | 4.100667 | 4.889846 | 0.3253625 | 0 | 1.314165 | 0
2018-02-12 23:02 | 278209.1 | 360.0013 | 2 | 33 | 4.132546 | 4.889895 | 0.48834 | 0 | 1.985313 | 0
2018-02-12 23:04 | 278329.1 | 480.0006 | 2 | 33 | 4.155608 | 4.889987 | 0.6513171 | 0 | 2.660709 | 0
2018-02-12 23:06 | 278449.1 | 600 | 2 | 33 | 4.181043 | 4.889878 | 0.8142908 | 0 | 3.339971 | 0
2018-02-12 23:08 | 278569.1 | 720.0014 | 2 | 33 | 4.200298 | 4.70765 | 0.9761142 | 0 | 4.018662 | 0
2018-02-12 23:10 | 278689.1 | 840.0003 | 2 | 33 | 4.200268 | 4.283509 | 1.125853 | 0 | 4.647606 | 0
2018-02-12 23:12 | 278809.1 | 960.0013 | 2 | 33 | 4.200295 | 3.888381 | 1.261923 | 0 | 5.21914 | 0
2018-02-12 23:14 | 278929.1 | 1080.0015 | 2 | 33 | 4.200288 | 3.515174 | 1.38525 | 0 | 5.73715 | 0
2018-02-12 23:15 | 279012.5 | 1163.4074 | 2 | 33 | 4.200287 | 3.259973 | 1.463734 | 0 | 6.066803 | 0
2018-02-12 23:17 | 279132.6 | 120.0011 | 3 | 33 | 4.22619 | 3.259862 | 1.572006 | 0 | 6.522868 | 0
2018-02-12 23:19 | 279252.6 | 240.0002 | 3 | 33 | 4.255475 | 3.2599 | 1.680653 | 0 | 6.983603 | 0
2018-02-12 23:21 | 279372.6 | 360.0014 | 3 | 33 | 4.286544 | 3.259816 | 1.789294 | 0 | 7.4476 | 0
2018-02-12 23:23 | 279492.6 | 480.0015 | 3 | 33 | 4.319974 | 3.259885 | 1.897936 | 0 | 7.915089 | 0
2018-02-12 23:25 | 279612.6 | 600.0011 | 3 | 33 | 4.358097 | 3.259894 | 2.006588 | 0 | 8.386489 | 0
2018-02-12 23:27 | 279732.6 | 720.0006 | 3 | 33 | 4.397948 | 3.259929 | 2.115239 | 0 | 8.862156 | 0
2018-02-12 23:29 | 279852.6 | 840.0004 | 3 | 33 | 4.400252 | 2.790431 | 2.215798 | 0 | 9.304638 | 0
2018-02-12 23:31 | 279972.6 | 960.0001 | 3 | 33 | 4.400246 | 2.417293 | 2.302453 | 0 | 9.685946 | 0
2018-02-12 23:33 | 280092.6 | 1080.0009 | 3 | 33 | 4.400284 | 2.090333 | 2.377483 | 0 | 10.0161 | 0
2018-02-12 23:35 | 280212.6 | 1200.0002 | 3 | 33 | 4.400253 | 1.804945 | 2.442201 | 0 | 10.30087 | 0
2018-02-12 23:37 | 280332.6 | 1320.0002 | 3 | 33 | 4.400234 | 1.573928 | 2.498399 | 0 | 10.54816 | 0
2018-02-12 23:39 | 280452.6 | 1440.0013 | 3 | 33 | 4.400245 | 1.382482 | 2.547573 | 0 | 10.76454 | 0
2018-02-12 23:41 | 280572.6 | 1560.0003 | 3 | 33 | 4.400226 | 1.216119 | 2.590822 | 0 | 10.95484 | 0
2018-02-12 23:43 | 280692.6 | 1680.0001 | 3 | 33 | 4.400215 | 1.065637 | 2.628818 | 0 | 11.12203 | 0
2018-02-12 23:45 | 280812.6 | 1800.0012 | 3 | 33 | 4.400221 | 0.941721 | 2.662199 | 0 | 11.26892 | 0
2018-02-12 23:47 | 280932.6 | 1920.0012 | 3 | 33 | 4.40021 | 0.8381414 | 2.691815 | 0 | 11.39924 | 0
2018-02-12 23:49 | 281052.6 | 2040.0011 | 3 | 33 | 4.400223 | 0.7510586 | 2.718272 | 0 | 11.51565 | 0
2018-02-12 23:51 | 281172.6 | 2160.0012 | 3 | 33 | 4.400165 | 0.6711054 | 2.741959 | 0 | 11.61988 | 0
2018-02-12 23:53 | 281292.6 | 2280.0013 | 3 | 33 | 4.400177 | 0.5999041 | 2.763107 | 0 | 11.71293 | 0
2018-02-12 23:55 | 281412.6 | 2400.0013 | 3 | 33 | 4.400222 | 0.5419636 | 2.782104 | 0 | 11.79652 | 0
2018-02-12 23:57 | 281532.6 | 2520.0002 | 3 | 33 | 4.400171 | 0.4925442 | 2.799313 | 0 | 11.87225 | 0
2018-02-12 23:59 | 281652.6 | 2640.0003 | 3 | 33 | 4.400163 | 0.4483252 | 2.814981 | 0 | 11.94119 | 0
2018-02-13 00:01 | 281772.6 | 2760.0002 | 3 | 33 | 4.400176 | 0.4060669 | 2.829214 | 0 | 12.00382 | 0
2018-02-13 00:03 | 281892.6 | 2880.0001 | 3 | 33 | 4.400155 | 0.3701649 | 2.842133 | 0 | 12.06066 | 0
2018-02-13 00:05 | 282012.6 | 3000.0014 | 3 | 33 | 4.400152 | 0.3394184 | 2.853958 | 0 | 12.11269 | 0
2018-02-13 00:07 | 282132.6 | 3120.0007 | 3 | 33 | 4.400137 | 0.3130884 | 2.864846 | 0 | 12.1606 | 0
2018-02-13 00:09 | 282252.6 | 3240.0001 | 3 | 33 | 4.400122 | 0.2878056 | 2.874873 | 0 | 12.20472 | 0
2018-02-13 00:11 | 282372.6 | 3360.0014 | 3 | 33 | 4.400152 | 0.2638979 | 2.884056 | 0 | 12.24513 | 0
2018-02-13 00:13 | 282492.6 | 3480.0014 | 3 | 33 | 4.400119 | 0.2437067 | 2.892499 | 0 | 12.28228 | 0
2018-02-13 00:15 | 282612.6 | 3600.001 | 3 | 33 | 4.400132 | 0.2269897 | 2.900328 | 0 | 12.31673 | 0
2018-02-13 00:17 | 282732.6 | 3720.0006 | 3 | 33 | 4.400125 | 0.2099962 | 2.907609 | 0 | 12.34877 | 0
2018-02-13 00:19 | 282852.6 | 3840.0015 | 3 | 33 | 4.400139 | 0.1930828 | 2.914331 | 0 | 12.37834 | 0
2018-02-13 00:21 | 282972.6 | 3960.0011 | 3 | 33 | 4.40016 | 0.1788435 | 2.920515 | 0 | 12.40555 | 0
2018-02-13 00:23 | 283092.6 | 4080.0014 | 3 | 33 | 4.400123 | 0.1654119 | 2.926245 | 0 | 12.43077 | 0
2018-02-13 00:25 | 283212.6 | 4200.0003 | 3 | 33 | 4.400121 | 0.1545801 | 2.931582 | 0 | 12.45425 | 0
2018-02-13 00:27 | 283332.6 | 4320.0006 | 3 | 33 | 4.400097 | 0.1427345 | 2.936542 | 0 | 12.47608 | 0
2018-02-13 00:29 | 283452.6 | 4440.0005 | 3 | 33 | 4.400123 | 0.1315479 | 2.941117 | 0 | 12.49621 | 0
2018-02-13 00:31 | 283572.6 | 4560.0011 | 3 | 33 | 4.400098 | 0.1224537 | 2.945342 | 0 | 12.5148 | 0
2018-02-13 00:33 | 283692.6 | 4680.0008 | 3 | 33 | 4.400092 | 0.1145096 | 2.949282 | 0 | 12.53213 | 0
2018-02-13 00:35 | 283812.6 | 4800.0011 | 3 | 33 | 4.400101 | 0.1069145 | 2.952976 | 0 | 12.54839 | 0
2018-02-13 00:37 | 283932.6 | 4920.0001 | 3 | 33 | 4.400106 | 0.09904671 | 2.956419 | 0 | 12.56354 | 0
2018-02-13 00:39 | 284052.6 | 5040.0006 | 3 | 33 | 4.400104 | 0.09207439 | 2.959591 | 0 | 12.5775 | 0
2018-02-13 00:41 | 284172.6 | 5160.0011 | 3 | 33 | 4.400081 | 0.08596325 | 2.962549 | 0 | 12.59051 | 0
2018-02-13 00:43 | 284272.2 | 5259.5949 | 3 | 33 | 4.400062 | 0.08149529 | 2.964874 | 0 | 12.60074 | 0
2018-02-13 00:45 | 284392.2 | 120.0012 | 4 | 33 | 4.392469 | 0 | 2.964874 | 0 | 12.60074 | 0
2018-02-13 00:47 | 284512.2 | 240.0001 | 4 | 33 | 4.391664 | 0 | 2.964874 | 0 | 12.60074 | 0
2018-02-13 00:48 | 284572.2 | 300.0027 | 4 | 33 | 4.391356 | 0 | 2.964874 | 0 | 12.60074 | 0
2018-02-13 00:50 | 284692.3 | 120.0006 | 5 | 33 | 3.836765 | -6.52003 | 2.964874 | 0.2173095 | 12.60074 | 0.8455901
2018-02-13 00:52 | 284812.3 | 240.0008 | 5 | 33 | 3.77231 | -6.519976 | 2.964874 | 0.4346224 | 12.60074 | 1.672518
2018-02-13 00:54 | 284932.3 | 360.0004 | 5 | 33 | 3.701398 | -6.520116 | 2.964874 | 0.6519295 | 12.60074 | 2.48464
2018-02-13 00:56 | 285052.3 | 480.0009 | 5 | 33 | 3.628198 | -6.519969 | 2.964874 | 0.8692403 | 12.60074 | 3.281016
2018-02-13 00:58 | 285172.3 | 600.0007 | 5 | 33 | 3.560429 | -6.520156 | 2.964874 | 1.086542 | 12.60074 | 4.061951
2018-02-13 01:00 | 285292.3 | 720.0011 | 5 | 33 | 3.499815 | -6.520101 | 2.964874 | 1.303858 | 12.60074 | 4.828946
2018-02-13 01:02 | 285412.3 | 840.0006 | 5 | 33 | 3.44862 | -6.520139 | 2.964874 | 1.521165 | 12.60074 | 5.583768
2018-02-13 01:04 | 285532.3 | 960.0002 | 5 | 33 | 3.403592 | -6.520095 | 2.964874 | 1.738474 | 12.60074 | 6.32825
2018-02-13 01:06 | 285652.3 | 1080.0002 | 5 | 33 | 3.362508 | -6.520141 | 2.964874 | 1.955775 | 12.60074 | 7.063271
2018-02-13 01:08 | 285772.3 | 1200.0001 | 5 | 33 | 3.324817 | -6.520058 | 2.964874 | 2.173093 | 12.60074 | 7.789886
2018-02-13 01:10 | 285892.3 | 1320.0014 | 5 | 33 | 3.286688 | -6.519835 | 2.964874 | 2.390399 | 12.60074 | 8.508286
2018-02-13 01:12 | 286012.3 | 1440.0009 | 5 | 33 | 3.237589 | -6.520161 | 2.964874 | 2.607706 | 12.60074 | 9.217546
2018-02-13 01:14 | 286132.3 | 1560.0005 | 5 | 33 | 3.142132 | -6.520153 | 2.964874 | 2.825022 | 12.60074 | 9.912219
2018-02-13 01:15 | 286209.5 | 1637.2273 | 5 | 33 | 2.999994 | -6.519917 | 2.964874 | 2.964879 | 12.60074 | 10.34317
2018-02-13 01:17 | 286329.5 | 120.0011 | 6 | 33 | 3.628366 | 0 | 2.964874 | 2.964879 | 12.60074 | 10.34317
2018-02-13 01:19 | 286449.5 | 240.0009 | 6 | 33 | 3.657092 | 0 | 2.964874 | 2.964879 | 12.60074 | 10.34317
2018-02-13 01:20 | 286509.5 | 300.0028 | 6 | 33 | 3.664159 | 0 | 2.964874 | 2.964879 | 12.60074 | 10.34317
2018-02-13 01:20 | 286509.5 | 0.0023 | 7 | 34 | 3.664254 | 0 | 0 | 0 | 0 | 0
2018-02-13 01:22 | 286629.6 | 120.0015 | 2 | 34 | 4.046772 | 4.889939 | 0.1623807 | 2.901e-09 | 0.6496881 | 1.0629e-08
2018-02-13 01:24 | 286749.6 | 240.0011 | 2 | 34 | 4.100228 | 4.88988 | 0.3253566 | 2.901e-09 | 1.313913 | 1.0629e-08
2018-02-13 01:26 | 286869.6 | 360.0001 | 2 | 34 | 4.132391 | 4.889901 | 0.4883334 | 2.901e-09 | 1.984997 | 1.0629e-08
2018-02-13 01:28 | 286989.6 | 480.0013 | 2 | 34 | 4.155504 | 4.889829 | 0.6513095 | 2.901e-09 | 2.660375 | 1.0629e-08
2018-02-13 01:30 | 287109.6 | 600.001 | 2 | 34 | 4.180723 | 4.889901 | 0.8142954 | 2.901e-09 | 3.339655 | 1.0629e-08
2018-02-13 01:32 | 287229.6 | 720.0008 | 2 | 34 | 4.200289 | 4.711829 | 0.9761985 | 2.901e-09 | 4.018633 | 1.0629e-08
2018-02-13 01:34 | 287349.6 | 840.0014 | 2 | 34 | 4.200276 | 4.287423 | 1.126085 | 2.901e-09 | 4.648199 | 1.0629e-08
2018-02-13 01:36 | 287469.6 | 960.0003 | 2 | 34 | 4.200316 | 3.891595 | 1.262271 | 2.901e-09 | 5.22022 | 1.0629e-08
2018-02-13 01:38 | 287589.6 | 1080.0024 | 2 | 34 | 4.200279 | 3.519298 | 1.385725 | 2.901e-09 | 5.738762 | 1.0629e-08
2018-02-13 01:40 | 287675 | 1165.3966 | 2 | 34 | 4.200307 | 3.259994 | 1.466115 | 2.901e-09 | 6.07642 | 1.0629e-08
2018-02-13 01:42 | 287795 | 120.0015 | 3 | 34 | 4.226113 | 3.259955 | 1.574387 | 2.901e-09 | 6.532477 | 1.0629e-08
2018-02-13 01:44 | 287915 | 240.0012 | 3 | 34 | 4.25567 | 3.259913 | 1.683034 | 2.901e-09 | 6.993221 | 1.0629e-08
2018-02-13 01:46 | 288035 | 360.0009 | 3 | 34 | 4.286896 | 3.259881 | 1.791683 | 2.901e-09 | 7.457286 | 1.0629e-08
2018-02-13 01:48 | 288155 | 480.0014 | 3 | 34 | 4.320437 | 3.259841 | 1.900328 | 2.901e-09 | 7.92483 | 1.0629e-08
2018-02-13 01:50 | 288275 | 600.0011 | 3 | 34 | 4.358574 | 3.259948 | 2.008967 | 2.901e-09 | 8.396222 | 1.0629e-08
2018-02-13 01:52 | 288395 | 720.001 | 3 | 34 | 4.398655 | 3.259965 | 2.117622 | 2.901e-09 | 8.871976 | 1.0629e-08
2018-02-13 01:54 | 288515 | 840.0016 | 3 | 34 | 4.400301 | 2.781665 | 2.217858 | 2.901e-09 | 9.313043 | 1.0629e-08
2018-02-13 01:56 | 288635 | 960.0014 | 3 | 34 | 4.400259 | 2.410432 | 2.304251 | 2.901e-09 | 9.693196 | 1.0629e-08
2018-02-13 01:58 | 288755 | 1080.0002 | 3 | 34 | 4.400258 | 2.084693 | 2.379069 | 2.901e-09 | 10.02242 | 1.0629e-08
2018-02-13 02:00 | 288875 | 1200 | 3 | 34 | 4.400232 | 1.799414 | 2.443626 | 2.901e-09 | 10.30648 | 1.0629e-08
2018-02-13 02:02 | 288995 | 1320.0015 | 3 | 34 | 4.400213 | 1.56871 | 2.499657 | 2.901e-09 | 10.55304 | 1.0629e-08
2018-02-13 02:04 | 289115 | 1440.0006 | 3 | 34 | 4.400209 | 1.377498 | 2.548667 | 2.901e-09 | 10.76869 | 1.0629e-08
2018-02-13 02:06 | 289235 | 1560.0009 | 3 | 34 | 4.400241 | 1.212089 | 2.591765 | 2.901e-09 | 10.95833 | 1.0629e-08
2018-02-13 02:08 | 289355 | 1680.0015 | 3 | 34 | 4.400202 | 1.062119 | 2.629641 | 2.901e-09 | 11.125 | 1.0629e-08
2018-02-13 02:10 | 289475 | 1800.0012 | 3 | 34 | 4.40021 | 0.9382772 | 2.662912 | 2.901e-09 | 11.27139 | 1.0629e-08
2018-02-13 02:12 | 289595 | 1920.0002 | 3 | 34 | 4.400196 | 0.8357496 | 2.692427 | 2.901e-09 | 11.40127 | 1.0629e-08
2018-02-13 02:14 | 289715 | 2040 | 3 | 34 | 4.400218 | 0.74856 | 2.718799 | 2.901e-09 | 11.51731 | 1.0629e-08
2018-02-13 02:16 | 289835 | 2160.0015 | 3 | 34 | 4.400158 | 0.6685648 | 2.742406 | 2.901e-09 | 11.62118 | 1.0629e-08
2018-02-13 02:18 | 289955 | 2280.0003 | 3 | 34 | 4.400185 | 0.5979214 | 2.763479 | 2.901e-09 | 11.71391 | 1.0629e-08
2018-02-13 02:20 | 290075 | 2400.0008 | 3 | 34 | 4.40021 | 0.5404434 | 2.782415 | 2.901e-09 | 11.79723 | 1.0629e-08
2018-02-13 02:22 | 290195 | 2520.0014 | 3 | 34 | 4.400201 | 0.4916668 | 2.799568 | 2.901e-09 | 11.87271 | 1.0629e-08
2018-02-13 02:24 | 290315 | 2640.001 | 3 | 34 | 4.400177 | 0.4476233 | 2.815199 | 2.901e-09 | 11.94149 | 1.0629e-08
2018-02-13 02:26 | 290435 | 2760.0005 | 3 | 34 | 4.400133 | 0.4050331 | 2.829414 | 2.901e-09 | 12.00403 | 1.0629e-08
2018-02-13 02:28 | 290555 | 2880 | 3 | 34 | 4.40016 | 0.3699512 | 2.842312 | 2.901e-09 | 12.06079 | 1.0629e-08
2018-02-13 02:30 | 290675 | 3000.0001 | 3 | 34 | 4.40018 | 0.3398151 | 2.854124 | 2.901e-09 | 12.11276 | 1.0629e-08
2018-02-13 02:32 | 290795 | 3120.0003 | 3 | 34 | 4.400172 | 0.3141794 | 2.865011 | 2.901e-09 | 12.16067 | 1.0629e-08
2018-02-13 02:34 | 290915 | 3240.0007 | 3 | 34 | 4.400176 | 0.2891912 | 2.875052 | 2.901e-09 | 12.20485 | 1.0629e-08
2018-02-13 02:36 | 291035 | 3360.0007 | 3 | 34 | 4.400161 | 0.2645884 | 2.884257 | 2.901e-09 | 12.24535 | 1.0629e-08
2018-02-13 02:38 | 291155 | 3480.0003 | 3 | 34 | 4.400109 | 0.2437057 | 2.892724 | 2.901e-09 | 12.28261 | 1.0629e-08
2018-02-13 02:40 | 291275 | 3600.0017 | 3 | 34 | 4.400182 | 0.2277451 | 2.900571 | 2.901e-09 | 12.31713 | 1.0629e-08
2018-02-13 02:42 | 291395 | 3720.0013 | 3 | 34 | 4.400136 | 0.211112 | 2.907869 | 2.901e-09 | 12.34925 | 1.0629e-08
2018-02-13 02:44 | 291515 | 3840.001 | 3 | 34 | 4.400149 | 0.1941528 | 2.914623 | 2.901e-09 | 12.37896 | 1.0629e-08
2018-02-13 02:46 | 291635 | 3960.0015 | 3 | 34 | 4.400073 | 0.1784792 | 2.920836 | 2.901e-09 | 12.40631 | 1.0629e-08
2018-02-13 02:48 | 291755 | 4080.0003 | 3 | 34 | 4.400144 | 0.1672201 | 2.926602 | 2.901e-09 | 12.43167 | 1.0629e-08
2018-02-13 02:50 | 291875 | 4200.0006 | 3 | 34 | 4.400145 | 0.1559954 | 2.931978 | 2.901e-09 | 12.45533 | 1.0629e-08
2018-02-13 02:52 | 291995 | 4320.0013 | 3 | 34 | 4.400128 | 0.1448936 | 2.936977 | 2.901e-09 | 12.47733 | 1.0629e-08
2018-02-13 02:54 | 292115 | 4440.0002 | 3 | 34 | 4.400084 | 0.1322546 | 2.941591 | 2.901e-09 | 12.49763 | 1.0629e-08
2018-02-13 02:56 | 292235 | 4560.0008 | 3 | 34 | 4.400098 | 0.1232061 | 2.945858 | 2.901e-09 | 12.5164 | 1.0629e-08
2018-02-13 02:58 | 292355 | 4680.0004 | 3 | 34 | 4.400059 | 0.1153078 | 2.949834 | 2.901e-09 | 12.5339 | 1.0629e-08
2018-02-13 03:00 | 292475 | 4800.0011 | 3 | 34 | 4.400089 | 0.1079626 | 2.953554 | 2.901e-09 | 12.55027 | 1.0629e-08
2018-02-13 03:02 | 292595 | 4920.001 | 3 | 34 | 4.400106 | 0.09973526 | 2.957018 | 2.901e-09 | 12.56551 | 1.0629e-08
2018-02-13 03:04 | 292715 | 5040.0014 | 3 | 34 | 4.400091 | 0.092103 | 2.960217 | 2.901e-09 | 12.57959 | 1.0629e-08
2018-02-13 03:06 | 292835 | 5160.0019 | 3 | 34 | 4.400095 | 0.08641148 | 2.963207 | 2.901e-09 | 12.59274 | 1.0629e-08
2018-02-13 03:08 | 292955 | 5280.0008 | 3 | 34 | 4.400112 | 0.0816288 | 2.966004 | 2.901e-09 | 12.60505 | 1.0629e-08
2018-02-13 03:08 | 292956 | 5280.9359 | 3 | 34 | 4.400072 | 0.0814991 | 2.966025 | 2.901e-09 | 12.60514 | 1.0629e-08
2018-02-13 03:10 | 293076 | 120.0004 | 4 | 34 | 4.392551 | 0 | 2.966026 | 2.901e-09 | 12.60514 | 1.0629e-08
2018-02-13 03:12 | 293196 | 240.0002 | 4 | 34 | 4.391733 | 0 | 2.966026 | 2.901e-09 | 12.60514 | 1.0629e-08
2018-02-13 03:13 | 293256 | 300.0029 | 4 | 34 | 4.391445 | 0 | 2.966026 | 2.901e-09 | 12.60514 | 1.0629e-08
2018-02-13 03:15 | 293376.1 | 120.0006 | 5 | 34 | 3.837483 | -6.519861 | 2.966026 | 0.2172993 | 12.60514 | 0.8457043
2018-02-13 03:17 | 293496.1 | 240.0013 | 5 | 34 | 3.772974 | -6.52004 | 2.966026 | 0.4346055 | 12.60514 | 1.672751
2018-02-13 03:19 | 293616.1 | 360.001 | 5 | 34 | 3.701904 | -6.520204 | 2.966026 | 0.6519098 | 12.60514 | 2.484998
2018-02-13 03:21 | 293736.1 | 480 | 5 | 34 | 3.628379 | -6.519829 | 2.966026 | 0.8692158 | 12.60514 | 3.281396
2018-02-13 03:23 | 293856.1 | 600.0005 | 5 | 34 | 3.560759 | -6.520055 | 2.966026 | 1.086526 | 12.60514 | 4.062407
2018-02-13 03:25 | 293976.1 | 720.0003 | 5 | 34 | 3.500326 | -6.519812 | 2.966026 | 1.30384 | 12.60514 | 4.829467
2018-02-13 03:27 | 294096.1 | 840.0016 | 5 | 34 | 3.448873 | -6.520131 | 2.966026 | 1.521146 | 12.60514 | 5.584373
2018-02-13 03:29 | 294216.1 | 960.0015 | 5 | 34 | 3.403162 | -6.520151 | 2.966026 | 1.738451 | 12.60514 | 6.328836
2018-02-13 03:31 | 294336.1 | 1080.0011 | 5 | 34 | 3.36241 | -6.52002 | 2.966026 | 1.955763 | 12.60514 | 7.063841
2018-02-13 03:33 | 294456.1 | 1200.0009 | 5 | 34 | 3.324968 | -6.520109 | 2.966026 | 2.17306 | 12.60514 | 7.790381
2018-02-13 03:35 | 294576.1 | 1320.0013 | 5 | 34 | 3.286954 | -6.520141 | 2.966026 | 2.390368 | 12.60514 | 8.508851
2018-02-13 03:37 | 294696.1 | 1440.0003 | 5 | 34 | 3.237555 | -6.519827 | 2.966026 | 2.607671 | 12.60514 | 9.218156
2018-02-13 03:39 | 294816.1 | 1560 | 5 | 34 | 3.14128 | -6.519797 | 2.966026 | 2.824985 | 12.60514 | 9.912671
2018-02-13 03:40 | 294893.1 | 1637.0109 | 5 | 34 | 2.999986 | -6.519799 | 2.966026 | 2.964434 | 12.60514 | 10.34226
2018-02-13 03:42 | 295013.1588 | 120.0005 | 6 | 34 | 3.628615 | 0 | 2.966026 | 2.964434 | 12.60514 | 10.34226
2018-02-13 03:44 | 295133.1584 | 240.0001 | 6 | 34 | 3.657329 | 0 | 2.966026 | 2.964434 | 12.60514 | 10.34226
2018-02-13 03:45 | 295193.1603 | 300.002 | 6 | 34 | 3.664341 | 0 | 2.966026 | 2.964434 | 12.60514 | 10.34226
2018-02-13 03:45 | 295193.2 | 0.0024 | 7 | 35 | 3.664431 | 0 | 0 | 0 | 0 | 0
2018-02-13 03:47 | 295313.2 | 120.0007 | 2 | 35 | 4.047303 | 4.889918 | 0.1623838 | 0 | 0.6497812 | 0
2018-02-13 03:49 | 295433.2 | 240.0014 | 2 | 35 | 4.100605 | 4.889867 | 0.3253558 | 0 | 1.314058 | 0
2018-02-13 03:51 | 295553.2 | 360.0003 | 2 | 35 | 4.13276 | 4.889968 | 0.4883291 | 0 | 1.985197 | 0
2018-02-13 03:53 | 295673.2 | 480.0014 | 2 | 35 | 4.155793 | 4.889895 | 0.6513112 | 0 | 2.66064 | 0
2018-02-13 03:55 | 295793.2 | 600.0013 | 2 | 35 | 4.181416 | 4.889983 | 0.8142958 | 0 | 3.339988 | 0
2018-02-13 03:57 | 295913.2 | 720.0009 | 2 | 35 | 4.200279 | 4.703101 | 0.9760399 | 0 | 4.018385 | 0
2018-02-13 03:59 | 296033.2 | 840.0017 | 2 | 35 | 4.200276 | 4.281463 | 1.125717 | 0 | 4.64707 | 0
2018-02-13 04:01 | 296153.2 | 960.0007 | 2 | 35 | 4.20029 | 3.888021 | 1.261759 | 0 | 5.218488 | 0
2018-02-13 04:03 | 296273.2 | 1080.0012 | 2 | 35 | 4.200284 | 3.516349 | 1.385085 | 0 | 5.736489 | 0
2018-02-13 04:04 | 296356.1 | 1162.8561 | 2 | 35 | 4.200275 | 3.259999 | 1.463061 | 0 | 6.064013 | 0
2018-02-13 04:06 | 296476.1 | 120.0007 | 3 | 35 | 4.225847 | 3.2599 | 1.571329 | 0 | 6.520042 | 0
2018-02-13 04:08 | 296596.1 | 240.0005 | 3 | 35 | 4.255143 | 3.259912 | 1.679981 | 0 | 6.980761 | 0
2018-02-13 04:10 | 296716.1 | 360.0002 | 3 | 35 | 4.28615 | 3.259976 | 1.788634 | 0 | 7.444765 | 0
2018-02-13 04:12 | 296836.1 | 480.0007 | 3 | 35 | 4.319796 | 3.259933 | 1.897278 | 0 | 7.91223 | 0
2018-02-13 04:14 | 296956.1 | 600.0014 | 3 | 35 | 4.357886 | 3.25994 | 2.005919 | 0 | 8.383564 | 0
2018-02-13 04:16 | 297076.1 | 720.0003 | 3 | 35 | 4.39775 | 3.260026 | 2.114563 | 0 | 8.859182 | 0
2018-02-13 04:18 | 297196.1 | 840.0009 | 3 | 35 | 4.400258 | 2.790479 | 2.215166 | 0 | 9.301856 | 0
2018-02-13 04:20 | 297316.1 | 960.0005 | 3 | 35 | 4.400278 | 2.417672 | 2.301841 | 0 | 9.683253 | 0
2018-02-13 04:22 | 297436.1 | 1080.0003 | 3 | 35 | 4.40031 | 2.089837 | 2.376859 | 0 | 10.01335 | 0
2018-02-13 04:24 | 297556.1 | 1200 | 3 | 35 | 4.400273 | 1.804008 | 2.441533 | 0 | 10.29793 | 0
2018-02-13 04:26 | 297676.1 | 1320.0006 | 3 | 35 | 4.400277 | 1.573985 | 2.497688 | 0 | 10.54503 | 0
2018-02-13 04:28 | 297796.1 | 1440.0004 | 3 | 35 | 4.400274 | 1.382212 | 2.546826 | 0 | 10.76125 | 0
2018-02-13 04:30 | 297916.1 | 1560.0001 | 3 | 35 | 4.400233 | 1.215461 | 2.590043 | 0 | 10.95142 | 0
2018-02-13 04:32 | 298036.1 | 1680.0006 | 3 | 35 | 4.400234 | 1.065029 | 2.627995 | 0 | 11.11842 | 0
2018-02-13 04:34 | 298156.1 | 1800.0012 | 3 | 35 | 4.40022 | 0.9414825 | 2.661355 | 0 | 11.26521 | 0
2018-02-13 04:36 | 298276.1 | 1920.0001 | 3 | 35 | 4.400152 | 0.8373785 | 2.690954 | 0 | 11.39544 | 0
2018-02-13 04:38 | 298396.1 | 2040.0011 | 3 | 35 | 4.40022 | 0.7507973 | 2.717407 | 0 | 11.51185 | 0
2018-02-13 04:40 | 298516.1 | 2160.0012 | 3 | 35 | 4.4002 | 0.6703682 | 2.741068 | 0 | 11.61596 | 0
2018-02-13 04:42 | 298636.1 | 2280.0009 | 3 | 35 | 4.400228 | 0.5985489 | 2.762164 | 0 | 11.70879 | 0
2018-02-13 04:44 | 298756.1 | 2400.0004 | 3 | 35 | 4.400214 | 0.5407944 | 2.781113 | 0 | 11.79216 | 0
2018-02-13 04:46 | 298876.1 | 2520.0002 | 3 | 35 | 4.400147 | 0.4905348 | 2.798275 | 0 | 11.86768 | 0
2018-02-13 04:48 | 298996.1 | 2640.001 | 3 | 35 | 4.400177 | 0.4471951 | 2.813898 | 0 | 11.93642 | 0
2018-02-13 04:50 | 299116.1 | 2760.0007 | 3 | 35 | 4.400177 | 0.4049196 | 2.828091 | 0 | 11.99888 | 0
2018-02-13 04:52 | 299236.1 | 2880.0002 | 3 | 35 | 4.400186 | 0.3695793 | 2.840978 | 0 | 12.05558 | 0
2018-02-13 04:54 | 299356.1 | 3000 | 3 | 35 | 4.400175 | 0.3394604 | 2.852773 | 0 | 12.10748 | 0
2018-02-13 04:56 | 299476.1 | 3120.0019 | 3 | 35 | 4.400137 | 0.3131218 | 2.863644 | 0 | 12.15532 | 0
2018-02-13 04:58 | 299596.1 | 3240.0008 | 3 | 35 | 4.400131 | 0.2874365 | 2.873664 | 0 | 12.19941 | 0
2018-02-13 05:00 | 299716.1 | 3360.0004 | 3 | 35 | 4.40014 | 0.2638712 | 2.882841 | 0 | 12.23979 | 0
2018-02-13 05:02 | 299836.1 | 3480.0009 | 3 | 35 | 4.40013 | 0.2440643 | 2.8913 | 0 | 12.27701 | 0
2018-02-13 05:04 | 299956.1 | 3600.0003 | 3 | 35 | 4.400087 | 0.226409 | 2.899133 | 0 | 12.31147 | 0
2018-02-13 05:06 | 300076.1 | 3720.0009 | 3 | 35 | 4.400109 | 0.2104321 | 2.906429 | 0 | 12.34357 | 0
2018-02-13 05:08 | 300196.1 | 3840.0003 | 3 | 35 | 4.400134 | 0.1940241 | 2.913183 | 0 | 12.37329 | 0
2018-02-13 05:10 | 300316.1 | 3960.001 | 3 | 35 | 4.400141 | 0.1800308 | 2.919414 | 0 | 12.40071 | 0
2018-02-13 05:12 | 300436.1 | 4080.0012 | 3 | 35 | 4.400093 | 0.1669827 | 2.925197 | 0 | 12.42616 | 0
2018-02-13 05:14 | 300556.1 | 4200.0005 | 3 | 35 | 4.400111 | 0.1560135 | 2.930592 | 0 | 12.44989 | 0
2018-02-13 05:16 | 300676.1 | 4320 | 3 | 35 | 4.400156 | 0.145627 | 2.935611 | 0 | 12.47198 | 0
2018-02-13 05:18 | 300796.1 | 4440.0005 | 3 | 35 | 4.400107 | 0.1333208 | 2.940242 | 0 | 12.49236 | 0
2018-02-13 05:20 | 300916.1 | 4560.0007 | 3 | 35 | 4.400071 | 0.1235924 | 2.944529 | 0 | 12.51122 | 0
2018-02-13 05:22 | 301036.1 | 4680.0003 | 3 | 35 | 4.40007 | 0.1159658 | 2.948529 | 0 | 12.52882 | 0
2018-02-13 05:24 | 301156.1 | 4800.0004 | 3 | 35 | 4.400112 | 0.1083775 | 2.952271 | 0 | 12.54529 | 0
2018-02-13 05:26 | 301276.1 | 4920.0024 | 3 | 35 | 4.400067 | 0.09976006 | 2.955754 | 0 | 12.56061 | 0
2018-02-13 05:28 | 301396.1 | 5040.0011 | 3 | 35 | 4.400101 | 0.09278488 | 2.958967 | 0 | 12.57475 | 0
2018-02-13 05:30 | 301516.1 | 5160.0014 | 3 | 35 | 4.4001 | 0.08702183 | 2.96197 | 0 | 12.58796 | 0
2018-02-13 05:32 | 301636.1 | 5280.0002 | 3 | 35 | 4.400112 | 0.08235645 | 2.964796 | 0 | 12.6004 | 0
2018-02-13 05:33 | 301652.3 | 5296.226 | 3 | 35 | 4.400098 | 0.08149433 | 2.965165 | 0 | 12.60202 | 0
2018-02-13 05:35 | 301772.3787 | 120.0011 | 4 | 35 | 4.392556 | 0 | 2.965165 | 0 | 12.60202 | 0
2018-02-13 05:37 | 301892.3776 | 240 | 4 | 35 | 4.391765 | 0 | 2.965165 | 0 | 12.60202 | 0
2018-02-13 05:38 | 301952.3793 | 300.0017 | 4 | 35 | 4.391433 | 0 | 2.965165 | 0 | 12.60202 | 0
2018-02-13 05:40 | 302072.5 | 120.0006 | 5 | 35 | 3.838311 | -6.519851 | 2.965165 | 0.2172975 | 12.60202 | 0.8458403
2018-02-13 05:42 | 302192.5 | 240.0012 | 5 | 35 | 3.773637 | -6.520164 | 2.965165 | 0.4346108 | 12.60202 | 1.673118
2018-02-13 05:44 | 302312.5 | 360.0007 | 5 | 35 | 3.70191 | -6.519859 | 2.965165 | 0.6519157 | 12.60202 | 2.485453
2018-02-13 05:46 | 302432.5 | 480.0013 | 5 | 35 | 3.629097 | -6.520198 | 2.965165 | 0.8692208 | 12.60202 | 3.281908
2018-02-13 05:48 | 302552.5 | 600.0001 | 5 | 35 | 3.561632 | -6.519815 | 2.965165 | 1.086524 | 12.60202 | 4.063078
2018-02-13 05:50 | 302672.5 | 720.0014 | 5 | 35 | 3.501349 | -6.519812 | 2.965165 | 1.303827 | 12.60202 | 4.830325
2018-02-13 05:52 | 302792.5 | 840.0011 | 5 | 35 | 3.449698 | -6.519868 | 2.965165 | 1.521139 | 12.60202 | 5.585468
2018-02-13 05:54 | 302912.5 | 960.0004 | 5 | 35 | 3.403619 | -6.520175 | 2.965165 | 1.738434 | 12.60202 | 6.329993
2018-02-13 05:56 | 303032.5 | 1080 | 5 | 35 | 3.363114 | -6.520151 | 2.965165 | 1.955745 | 12.60202 | 7.065144
2018-02-13 05:58 | 303152.5 | 1200.0012 | 5 | 35 | 3.325621 | -6.519859 | 2.965165 | 2.173055 | 12.60202 | 7.791885
2018-02-13 06:00 | 303272.5 | 1320.0007 | 5 | 35 | 3.287696 | -6.519869 | 2.965165 | 2.390352 | 12.60202 | 8.510503
2018-02-13 06:02 | 303392.5 | 1440.0007 | 5 | 35 | 3.237151 | -6.519824 | 2.965165 | 2.607661 | 12.60202 | 9.219884
2018-02-13 06:04 | 303512.5 | 1560.0011 | 5 | 35 | 3.141509 | -6.52018 | 2.965165 | 2.824968 | 12.60202 | 9.914285
2018-02-13 06:05 | 303589.6 | 1637.1567 | 5 | 35 | 2.999996 | -6.519942 | 2.965165 | 2.964689 | 12.60202 | 10.34476
2018-02-13 06:07 | 303709.7 | 120.0011 | 6 | 35 | 3.628278 | 0 | 2.965165 | 2.964689 | 12.60202 | 10.34476
2018-02-13 06:09 | 303829.7 | 239.9999 | 6 | 35 | 3.657049 | 0 | 2.965165 | 2.964689 | 12.60202 | 10.34476
2018-02-13 06:10 | 303889.7 | 300.0024 | 6 | 35 | 3.664134 | 0 | 2.965165 | 2.964689 | 12.60202 | 10.34476
2018-02-13 06:10 | 303889.6 | 0.0023 | 7 | 36 | 3.664233 | 0 | 0 | 0 | 0 | 0
2018-02-13 06:12 | 304009.7 | 120.0012 | 2 | 36 | 4.047458 | 4.889941 | 0.1623823 | 1.348e-09 | 0.649789 | 4.941e-09
2018-02-13 06:14 | 304129.7 | 240.0008 | 2 | 36 | 4.100192 | 4.889956 | 0.325367 | 1.348e-09 | 1.314095 | 4.941e-09
2018-02-13 06:16 | 304249.7 | 360.0002 | 2 | 36 | 4.13195 | 4.889991 | 0.4883474 | 1.348e-09 | 1.985165 | 4.941e-09
2018-02-13 06:18 | 304369.7 | 480.0016 | 2 | 36 | 4.155214 | 4.890002 | 0.6513262 | 1.348e-09 | 2.660479 | 4.941e-09
2018-02-13 06:20 | 304489.7 | 600.0009 | 2 | 36 | 4.181326 | 4.889981 | 0.8143036 | 1.348e-09 | 3.339733 | 4.941e-09
2018-02-13 06:22 | 304609.7 | 720.0011 | 2 | 36 | 4.200273 | 4.708995 | 0.9761305 | 1.348e-09 | 4.018474 | 4.941e-09
2018-02-13 06:24 | 304729.7 | 840.0003 | 2 | 36 | 4.200282 | 4.286662 | 1.125988 | 1.348e-09 | 4.647919 | 4.941e-09
2018-02-13 06:26 | 304849.7 | 960.0014 | 2 | 36 | 4.200284 | 3.894813 | 1.262255 | 1.348e-09 | 5.220278 | 4.941e-09
2018-02-13 06:28 | 304969.7 | 1080.0028 | 2 | 36 | 4.200258 | 3.515384 | 1.385716 | 1.348e-09 | 5.738851 | 4.941e-09
2018-02-13 06:29 | 305051.5 | 1161.7805 | 2 | 36 | 4.200271 | 3.259992 | 1.462657 | 1.348e-09 | 6.062022 | 4.941e-09
2018-02-13 06:31 | 305171.5 | 120.0004 | 3 | 36 | 4.225742 | 3.260005 | 1.57093 | 1.348e-09 | 6.518073 | 4.941e-09
2018-02-13 06:33 | 305291.5 | 240.0011 | 3 | 36 | 4.255134 | 3.259976 | 1.679586 | 1.348e-09 | 6.978801 | 4.941e-09
2018-02-13 06:35 | 305411.5 | 360.0013 | 3 | 36 | 4.286207 | 3.259919 | 1.788237 | 1.348e-09 | 7.442798 | 4.941e-09
2018-02-13 06:37 | 305531.5 | 480.0005 | 3 | 36 | 4.320111 | 3.259894 | 1.896887 | 1.348e-09 | 7.910304 | 4.941e-09
2018-02-13 06:39 | 305651.5 | 600.0011 | 3 | 36 | 4.358471 | 3.259887 | 2.005531 | 1.348e-09 | 8.381717 | 4.941e-09
2018-02-13 06:41 | 305771.5 | 720.001 | 3 | 36 | 4.398104 | 3.259891 | 2.114171 | 1.348e-09 | 8.857363 | 4.941e-09
2018-02-13 06:43 | 305891.5 | 840.0002 | 3 | 36 | 4.400294 | 2.79053 | 2.214656 | 1.348e-09 | 9.299523 | 4.941e-09
2018-02-13 06:45 | 306011.5 | 960.0009 | 3 | 36 | 4.400288 | 2.417312 | 2.301294 | 1.348e-09 | 9.680753 | 4.941e-09
2018-02-13 06:47 | 306131.5 | 1080.0001 | 3 | 36 | 4.400288 | 2.085038 | 2.37622 | 1.348e-09 | 10.01045 | 4.941e-09
2018-02-13 06:49 | 306251.5 | 1200.0011 | 3 | 36 | 4.400295 | 1.804609 | 2.440846 | 1.348e-09 | 10.29482 | 4.941e-09
2018-02-13 06:51 | 306371.5 | 1320.0007 | 3 | 36 | 4.400254 | 1.575038 | 2.49704 | 1.348e-09 | 10.54209 | 4.941e-09
2018-02-13 06:53 | 306491.5 | 1440.0007 | 3 | 36 | 4.400247 | 1.383234 | 2.546241 | 1.348e-09 | 10.75858 | 4.941e-09
2018-02-13 06:55 | 306611.5 | 1560.0001 | 3 | 36 | 4.400241 | 1.215095 | 2.589484 | 1.348e-09 | 10.94887 | 4.941e-09
2018-02-13 06:57 | 306731.5 | 1680.0002 | 3 | 36 | 4.40021 | 1.06461 | 2.627405 | 1.348e-09 | 11.11572 | 4.941e-09
2018-02-13 06:59 | 306851.5 | 1800.0005 | 3 | 36 | 4.400225 | 0.942605 | 2.660784 | 1.348e-09 | 11.2626 | 4.941e-09
2018-02-13 07:01 | 306971.5 | 1920.0015 | 3 | 36 | 4.400198 | 0.8395615 | 2.690428 | 1.348e-09 | 11.39304 | 4.941e-09
2018-02-13 07:03 | 307091.5 | 2040.0014 | 3 | 36 | 4.400205 | 0.7521181 | 2.716934 | 1.348e-09 | 11.50967 | 4.941e-09
2018-02-13 07:05 | 307211.5 | 2160.0001 | 3 | 36 | 4.400176 | 0.6695919 | 2.740621 | 1.348e-09 | 11.6139 | 4.941e-09
2018-02-13 07:07 | 307331.5 | 2280.0001 | 3 | 36 | 4.400204 | 0.5998344 | 2.761732 | 1.348e-09 | 11.70679 | 4.941e-09
2018-02-13 07:09 | 307451.5 | 2400.001 | 3 | 36 | 4.40017 | 0.5412006 | 2.780716 | 1.348e-09 | 11.79033 | 4.941e-09
2018-02-13 07:11 | 307571.5 | 2520.0006 | 3 | 36 | 4.400141 | 0.4914999 | 2.797919 | 1.348e-09 | 11.86602 | 4.941e-09
2018-02-13 07:13 | 307691.5 | 2640.0006 | 3 | 36 | 4.400171 | 0.4476576 | 2.813573 | 1.348e-09 | 11.9349 | 4.941e-09
2018-02-13 07:15 | 307811.5 | 2760.0016 | 3 | 36 | 4.400184 | 0.4055252 | 2.827769 | 1.348e-09 | 11.99737 | 4.941e-09
2018-02-13 07:17 | 307931.5 | 2880.0007 | 3 | 36 | 4.400182 | 0.3705091 | 2.840674 | 1.348e-09 | 12.05415 | 4.941e-09
2018-02-13 07:19 | 308051.5 | 3000.0015 | 3 | 36 | 4.400156 | 0.3402691 | 2.852504 | 1.348e-09 | 12.10621 | 4.941e-09
2018-02-13 07:21 | 308171.5 | 3120.0016 | 3 | 36 | 4.40014 | 0.3135252 | 2.863409 | 1.348e-09 | 12.15419 | 4.941e-09
2018-02-13 07:23 | 308291.5 | 3240.0001 | 3 | 36 | 4.400155 | 0.2881975 | 2.873444 | 1.348e-09 | 12.19834 | 4.941e-09
2018-02-13 07:25 | 308411.5 | 3360.0012 | 3 | 36 | 4.400118 | 0.264307 | 2.882645 | 1.348e-09 | 12.23883 | 4.941e-09
2018-02-13 07:27 | 308531.5 | 3480.0005 | 3 | 36 | 4.400164 | 0.2452507 | 2.891122 | 1.348e-09 | 12.27613 | 4.941e-09
2018-02-13 07:29 | 308651.5 | 3600.0002 | 3 | 36 | 4.400102 | 0.2273369 | 2.898988 | 1.348e-09 | 12.31074 | 4.941e-09
2018-02-13 07:31 | 308771.5 | 3720.0011 | 3 | 36 | 4.400134 | 0.2114458 | 2.906302 | 1.348e-09 | 12.34292 | 4.941e-09
2018-02-13 07:33 | 308891.5 | 3840.0013 | 3 | 36 | 4.400093 | 0.1938152 | 2.913059 | 1.348e-09 | 12.37265 | 4.941e-09
2018-02-13 07:35 | 309011.5 | 3960.0008 | 3 | 36 | 4.400099 | 0.1796951 | 2.919295 | 1.348e-09 | 12.40009 | 4.941e-09
2018-02-13 07:37 | 309131.5 | 4080.0012 | 3 | 36 | 4.400088 | 0.1677198 | 2.925088 | 1.348e-09 | 12.42558 | 4.941e-09
2018-02-13 07:39 | 309251.5 | 4200.0006 | 3 | 36 | 4.400121 | 0.156436 | 2.930502 | 1.348e-09 | 12.44941 | 4.941e-09
2018-02-13 07:41 | 309371.5 | 4320.0014 | 3 | 36 | 4.400135 | 0.1452665 | 2.935545 | 1.348e-09 | 12.4716 | 4.941e-09
2018-02-13 07:43 | 309491.5 | 4440.0001 | 3 | 36 | 4.400098 | 0.1332617 | 2.94019 | 1.348e-09 | 12.49204 | 4.941e-09
2018-02-13 07:45 | 309611.5 | 4560.0011 | 3 | 36 | 4.400107 | 0.1245775 | 2.944501 | 1.348e-09 | 12.511 | 4.941e-09
2018-02-13 07:47 | 309731.5 | 4680.0013 | 3 | 36 | 4.400063 | 0.1163654 | 2.948526 | 1.348e-09 | 12.52871 | 4.941e-09
2018-02-13 07:49 | 309851.5 | 4800.0008 | 3 | 36 | 4.400116 | 0.1090593 | 2.952297 | 1.348e-09 | 12.54531 | 4.941e-09
2018-02-13 07:51 | 309971.5 | 4920.0012 | 3 | 36 | 4.400148 | 0.1011066 | 2.95579 | 1.348e-09 | 12.56068 | 4.941e-09
2018-02-13 07:53 | 310091.5 | 5040.0009 | 3 | 36 | 4.400109 | 0.09419537 | 2.95902 | 1.348e-09 | 12.57489 | 4.941e-09
2018-02-13 07:55 | 310211.5 | 5160.0007 | 3 | 36 | 4.400133 | 0.08857632 | 2.962041 | 1.348e-09 | 12.58818 | 4.941e-09
2018-02-13 07:57 | 310331.5 | 5280.0005 | 3 | 36 | 4.400091 | 0.08272552 | 2.964883 | 1.348e-09 | 12.60069 | 4.941e-09
2018-02-13 07:58 | 310356.9 | 5305.4142 | 3 | 36 | 4.40011 | 0.0814991 | 2.965461 | 1.348e-09 | 12.60323 | 4.941e-09
2018-02-13 08:00 | 310477 | 120.0012 | 4 | 36 | 4.392592 | 0 | 2.965461 | 1.348e-09 | 12.60323 | 4.941e-09
2018-02-13 08:02 | 310597 | 240.0003 | 4 | 36 | 4.391763 | 0 | 2.965461 | 1.348e-09 | 12.60323 | 4.941e-09
2018-02-13 08:03 | 310657 | 300.0021 | 4 | 36 | 4.39147 | 0 | 2.965461 | 1.348e-09 | 12.60323 | 4.941e-09
2018-02-13 08:05 | 310777.1 | 120.0007 | 5 | 36 | 3.83789 | -6.520164 | 2.965461 | 0.2173008 | 12.60323 | 0.8457006
2018-02-13 08:07 | 310897.1 | 240.0005 | 5 | 36 | 3.772871 | -6.519856 | 2.965461 | 0.434612 | 12.60323 | 1.672825
2018-02-13 08:09 | 311017.1 | 360.0002 | 5 | 36 | 3.700049 | -6.519797 | 2.965461 | 0.6519266 | 12.60323 | 2.484924
2018-02-13 08:11 | 311137.1 | 480.0007 | 5 | 36 | 3.627796 | -6.520036 | 2.965461 | 0.8692464 | 12.60323 | 3.281066
2018-02-13 08:13 | 311257.1 | 600.0004 | 5 | 36 | 3.560287 | -6.520073 | 2.965461 | 1.086556 | 12.60323 | 4.061991
2018-02-13 08:15 | 311377.1 | 720.0003 | 5 | 36 | 3.500229 | -6.520148 | 2.965461 | 1.303861 | 12.60323 | 4.828986
2018-02-13 08:17 | 311497.1 | 840.0015 | 5 | 36 | 3.447883 | -6.519947 | 2.965461 | 1.521165 | 12.60323 | 5.583793
2018-02-13 08:19 | 311617.1 | 960.0015 | 5 | 36 | 3.401632 | -6.520149 | 2.965461 | 1.738479 | 12.60323 | 6.327897
2018-02-13 08:21 | 311737.1 | 1080 | 5 | 36 | 3.361436 | -6.520094 | 2.965461 | 1.955791 | 12.60323 | 7.062665
2018-02-13 08:23 | 311857.1 | 1200.0016 | 5 | 36 | 3.324136 | -6.520099 | 2.965461 | 2.173096 | 12.60323 | 7.78904
2018-02-13 08:25 | 311977.1 | 1320.0012 | 5 | 36 | 3.285983 | -6.520202 | 2.965461 | 2.390409 | 12.60323 | 8.507371
2018-02-13 08:27 | 312097.1 | 1440.0005 | 5 | 36 | 3.234814 | -6.520065 | 2.965461 | 2.607718 | 12.60323 | 9.21634
2018-02-13 08:29 | 312217.1 | 1560.0002 | 5 | 36 | 3.138834 | -6.520058 | 2.965461 | 2.825019 | 12.60323 | 9.910173
2018-02-13 08:30 | 312293 | 1635.9424 | 5 | 36 | 2.999996 | -6.520075 | 2.965461 | 2.962544 | 12.60323 | 10.33368
2018-02-13 08:32 | 312413.1 | 120.0016 | 6 | 36 | 3.629077 | 0 | 2.965461 | 2.962544 | 12.60323 | 10.33368
2018-02-13 08:34 | 312533.1 | 240 | 6 | 36 | 3.657738 | 0 | 2.965461 | 2.962544 | 12.60323 | 10.33368
2018-02-13 08:35 | 312593.1 | 300.0014 | 6 | 36 | 3.664829 | 0 | 2.965461 | 2.962544 | 12.60323 | 10.33368
2018-02-13 08:35 | 312593.1 | 0.0025 | 7 | 37 | 3.664883 | 0 | 0 | 0 | 0 | 0
2018-02-13 08:37 | 312713.2 | 120.0008 | 2 | 37 | 4.048641 | 4.890019 | 0.1623814 | 5.167e-09 | 0.6500263 | 1.8936e-08
2018-02-13 08:39 | 312833.2 | 240.0001 | 2 | 37 | 4.101052 | 4.889798 | 0.3253636 | 5.167e-09 | 1.314477 | 1.8936e-08
2018-02-13 08:41 | 312953.2 | 360.0009 | 2 | 37 | 4.132322 | 4.89017 | 0.4883493 | 5.167e-09 | 1.985688 | 1.8936e-08
2018-02-13 08:43 | 313073.2 | 480.0001 | 2 | 37 | 4.155774 | 4.890132 | 0.651326 | 5.167e-09 | 2.661065 | 1.8936e-08
2018-02-13 08:45 | 313193.2 | 600.0001 | 2 | 37 | 4.182802 | 4.890149 | 0.8143127 | 5.167e-09 | 3.340519 | 1.8936e-08
2018-02-13 08:47 | 313313.2 | 720.0001 | 2 | 37 | 4.200309 | 4.70024 | 0.9759789 | 5.167e-09 | 4.018701 | 1.8936e-08
2018-02-13 08:49 | 313433.2 | 840.0002 | 2 | 37 | 4.200282 | 4.27992 | 1.125576 | 5.167e-09 | 4.647052 | 1.8936e-08
2018-02-13 08:51 | 313553.2 | 960 | 2 | 37 | 4.200287 | 3.889215 | 1.261666 | 5.167e-09 | 5.218667 | 1.8936e-08
2018-02-13 08:53 | 313673.2 | 1080.0008 | 2 | 37 | 4.200267 | 3.507752 | 1.384917 | 5.167e-09 | 5.736356 | 1.8936e-08
2018-02-13 08:54 | 313751 | 1157.8247 | 2 | 37 | 4.200278 | 3.259982 | 1.458035 | 5.167e-09 | 6.04347 | 1.8936e-08
2018-02-13 08:56 | 313871 | 120.0001 | 3 | 37 | 4.225284 | 3.25981 | 1.566308 | 5.167e-09 | 6.499488 | 1.8936e-08
2018-02-13 08:58 | 313991 | 240.0003 | 3 | 37 | 4.254488 | 3.260179 | 1.674967 | 5.167e-09 | 6.96017 | 1.8936e-08
2018-02-13 09:00 | 314111 | 360.0009 | 3 | 37 | 4.285402 | 3.260211 | 1.783627 | 5.167e-09 | 7.424115 | 1.8936e-08
2018-02-13 09:02 | 314231 | 480.0011 | 3 | 37 | 4.319648 | 3.259826 | 1.892282 | 5.167e-09 | 7.891566 | 1.8936e-08
2018-02-13 09:04 | 314351 | 600.0001 | 3 | 37 | 4.357805 | 3.260159 | 2.000934 | 5.167e-09 | 8.362962 | 1.8936e-08
2018-02-13 09:06 | 314471 | 720.0011 | 3 | 37 | 4.397179 | 3.259854 | 2.109581 | 5.167e-09 | 8.838552 | 1.8936e-08
2018-02-13 09:08 | 314591 | 840.0002 | 3 | 37 | 4.400272 | 2.8019 | 2.210452 | 5.167e-09 | 9.2824 | 1.8936e-08
2018-02-13 09:10 | 314711 | 960.001 | 3 | 37 | 4.400299 | 2.423997 | 2.297377 | 5.167e-09 | 9.664895 | 1.8936e-08
2018-02-13 09:12 | 314831 | 1080.0011 | 3 | 37 | 4.40028 | 2.086225 | 2.372419 | 5.167e-09 | 9.995099 | 1.8936e-08
2018-02-13 09:14 | 314951 | 1200.001 | 3 | 37 | 4.400255 | 1.808874 | 2.437178 | 5.167e-09 | 10.28006 | 1.8936e-08
2018-02-13 09:16 | 315071 | 1320.0004 | 3 | 37 | 4.400247 | 1.579367 | 2.493538 | 5.167e-09 | 10.52805 | 1.8936e-08
2018-02-13 09:18 | 315191 | 1440.0002 | 3 | 37 | 4.400282 | 1.387795 | 2.542914 | 5.167e-09 | 10.74532 | 1.8936e-08
2018-02-13 09:20 | 315311 | 1560.0011 | 3 | 37 | 4.400236 | 1.215992 | 2.586255 | 5.167e-09 | 10.93603 | 1.8936e-08
2018-02-13 09:22 | 315431 | 1680.0002 | 3 | 37 | 4.400262 | 1.066369 | 2.624189 | 5.167e-09 | 11.10295 | 1.8936e-08
2018-02-13 09:24 | 315551 | 1800.0011 | 3 | 37 | 4.400197 | 0.9434834 | 2.657626 | 5.167e-09 | 11.25008 | 1.8936e-08
2018-02-13 09:26 | 315671 | 1920.0012 | 3 | 37 | 4.400218 | 0.8425188 | 2.687338 | 5.167e-09 | 11.38082 | 1.8936e-08
2018-02-13 09:28 | 315791 | 2040.001 | 3 | 37 | 4.400135 | 0.7520981 | 2.713898 | 5.167e-09 | 11.49769 | 1.8936e-08
2018-02-13 09:30 | 315911 | 2160.0005 | 3 | 37 | 4.400185 | 0.6700544 | 2.737599 | 5.167e-09 | 11.60198 | 1.8936e-08
2018-02-13 09:32 | 316031 | 2280.0002 | 3 | 37 | 4.400191 | 0.6005621 | 2.758731 | 5.167e-09 | 11.69496 | 1.8936e-08
2018-02-13 09:34 | 316151 | 2400.0004 | 3 | 37 | 4.400191 | 0.5421286 | 2.777744 | 5.167e-09 | 11.77862 | 1.8936e-08
2018-02-13 09:36 | 316271 | 2520.0011 | 3 | 37 | 4.400187 | 0.4926758 | 2.79498 | 5.167e-09 | 11.85447 | 1.8936e-08
2018-02-13 09:38 | 316391 | 2640.0004 | 3 | 37 | 4.400207 | 0.4472589 | 2.810628 | 5.167e-09 | 11.92332 | 1.8936e-08
2018-02-13 09:40 | 316511 | 2760.0003 | 3 | 37 | 4.400136 | 0.4042282 | 2.82478 | 5.167e-09 | 11.98559 | 1.8936e-08
2018-02-13 09:42 | 316631 | 2880.0011 | 3 | 37 | 4.400181 | 0.3696384 | 2.837665 | 5.167e-09 | 12.04229 | 1.8936e-08
2018-02-13 09:44 | 316751 | 3000.0012 | 3 | 37 | 4.400143 | 0.3401375 | 2.849473 | 5.167e-09 | 12.09424 | 1.8936e-08
2018-02-13 09:46 | 316871 | 3120.0003 | 3 | 37 | 4.400118 | 0.3127766 | 2.860361 | 5.167e-09 | 12.14215 | 1.8936e-08
2018-02-13 09:48 | 316991 | 3240.0011 | 3 | 37 | 4.400207 | 0.2873755 | 2.870367 | 5.167e-09 | 12.18618 | 1.8936e-08
2018-02-13 09:50 | 317111 | 3360.0004 | 3 | 37 | 4.400122 | 0.2635841 | 2.879532 | 5.167e-09 | 12.22651 | 1.8936e-08
2018-02-13 09:52 | 317231 | 3480.0021 | 3 | 37 | 4.400114 | 0.2440596 | 2.888005 | 5.167e-09 | 12.26379 | 1.8936e-08
2018-02-13 09:54 | 317351 | 3600.0005 | 3 | 37 | 4.40014 | 0.2276745 | 2.895875 | 5.167e-09 | 12.29842 | 1.8936e-08
2018-02-13 09:56 | 317471 | 3720.0014 | 3 | 37 | 4.400143 | 0.2111721 | 2.903184 | 5.167e-09 | 12.33058 | 1.8936e-08
2018-02-13 09:58 | 317591 | 3840.0009 | 3 | 37 | 4.400164 | 0.1951933 | 2.909936 | 5.167e-09 | 12.36029 | 1.8936e-08
2018-02-13 10:00 | 317711 | 3960.0015 | 3 | 37 | 4.400101 | 0.1803465 | 2.916186 | 5.167e-09 | 12.38779 | 1.8936e-08
2018-02-13 10:02 | 317831 | 4080.0002 | 3 | 37 | 4.400095 | 0.1684084 | 2.922009 | 5.167e-09 | 12.41341 | 1.8936e-08
2018-02-13 10:04 | 317951 | 4200.0001 | 3 | 37 | 4.400091 | 0.1575251 | 2.927452 | 5.167e-09 | 12.43736 | 1.8936e-08
2018-02-13 10:06 | 318071 | 4320.0006 | 3 | 37 | 4.400117 | 0.1460285 | 2.93252 | 5.167e-09 | 12.45966 | 1.8936e-08
2018-02-13 10:08 | 318191 | 4440.001 | 3 | 37 | 4.400133 | 0.135581 | 2.937195 | 5.167e-09 | 12.48023 | 1.8936e-08
2018-02-13 10:10 | 318311 | 4560.0003 | 3 | 37 | 4.400149 | 0.1267385 | 2.941552 | 5.167e-09 | 12.4994 | 1.8936e-08
2018-02-13 10:12 | 318431 | 4680.0011 | 3 | 37 | 4.400101 | 0.1180792 | 2.945631 | 5.167e-09 | 12.51735 | 1.8936e-08
2018-02-13 10:14 | 318551 | 4800.0003 | 3 | 37 | 4.400073 | 0.1094065 | 2.949431 | 5.167e-09 | 12.53407 | 1.8936e-08
2018-02-13 10:16 | 318671 | 4920.0011 | 3 | 37 | 4.400105 | 0.1014576 | 2.952952 | 5.167e-09 | 12.54956 | 1.8936e-08
2018-02-13 10:18 | 318791 | 5040.0003 | 3 | 37 | 4.400117 | 0.09421539 | 2.956214 | 5.167e-09 | 12.56392 | 1.8936e-08
2018-02-13 10:20 | 318911 | 5160.0013 | 3 | 37 | 4.400097 | 0.08884716 | 2.959252 | 5.167e-09 | 12.57729 | 1.8936e-08
2018-02-13 10:22 | 319031 | 5280.0016 | 3 | 37 | 4.400117 | 0.08340073 | 2.962115 | 5.167e-09 | 12.58988 | 1.8936e-08
2018-02-13 10:23 | 319071.8 | 5320.7999 | 3 | 37 | 4.400117 | 0.0814991 | 2.963046 | 5.167e-09 | 12.59398 | 1.8936e-08
2018-02-13 10:25 | 319191.8471 | 120.0008 | 4 | 37 | 4.392629 | 0 | 2.963046 | 5.167e-09 | 12.59398 | 1.8936e-08
2018-02-13 10:27 | 319311.8471 | 240.0008 | 4 | 37 | 4.391808 | 0 | 2.963046 | 5.167e-09 | 12.59398 | 1.8936e-08
2018-02-13 10:28 | 319371.8489 | 300.0026 | 4 | 37 | 4.391495 | 0 | 2.963046 | 5.167e-09 | 12.59398 | 1.8936e-08
2018-02-13 10:30 | 319491.9 | 120.0013 | 5 | 37 | 3.839354 | -6.519878 | 2.963046 | 0.2172908 | 12.59398 | 0.8459483
2018-02-13 10:32 | 319611.9 | 240.001 | 5 | 37 | 3.773376 | -6.519976 | 2.963046 | 0.4345885 | 12.59398 | 1.673247
2018-02-13 10:34 | 319731.9 | 360 | 5 | 37 | 3.699534 | -6.519979 | 2.963046 | 0.6518916 | 12.59398 | 2.485219
2018-02-13 10:36 | 319851.9 | 480.0007 | 5 | 37 | 3.628102 | -6.519873 | 2.963046 | 0.8691943 | 12.59398 | 3.281319
2018-02-13 10:38 | 319971.9 | 600.0013 | 5 | 37 | 3.561478 | -6.519881 | 2.963046 | 1.086498 | 12.59398 | 4.062375
2018-02-13 10:40 | 320091.9 | 720.0003 | 5 | 37 | 3.501601 | -6.519918 | 2.963046 | 1.303799 | 12.59398 | 4.829669
2018-02-13 10:42 | 320211.9 | 840.0006 | 5 | 37 | 3.448351 | -6.519876 | 2.963046 | 1.521112 | 12.59398 | 5.584737
2018-02-13 10:44 | 320331.9 | 960.0003 | 5 | 37 | 3.402486 | -6.519881 | 2.963046 | 1.738415 | 12.59398 | 6.328927
2018-02-13 10:46 | 320451.9 | 1080.0009 | 5 | 37 | 3.362674 | -6.519893 | 2.963046 | 1.955715 | 12.59398 | 7.063887
2018-02-13 10:48 | 320571.9 | 1200.0015 | 5 | 37 | 3.325927 | -6.519866 | 2.963046 | 2.173019 | 12.59398 | 7.790582
2018-02-13 10:50 | 320691.9 | 1320.0004 | 5 | 37 | 3.287014 | -6.520151 | 2.963046 | 2.390321 | 12.59398 | 8.509202
2018-02-13 10:52 | 320811.9 | 1440.0001 | 5 | 37 | 3.234402 | -6.519847 | 2.963046 | 2.607633 | 12.59398 | 9.218194
2018-02-13 10:54 | 320931.9 | 1560.0015 | 5 | 37 | 3.140905 | -6.519856 | 2.963046 | 2.824933 | 12.59398 | 9.912218
2018-02-13 10:55 | 321009.1 | 1637.2068 | 5 | 37 | 2.999987 | -6.519895 | 2.963046 | 2.964735 | 12.59398 | 10.3429
2018-02-13 10:57 | 321129.2 | 120.0006 | 6 | 37 | 3.628003 | 0 | 2.963046 | 2.964735 | 12.59398 | 10.3429
2018-02-13 10:59 | 321249.2 | 240.001 | 6 | 37 | 3.656936 | 0 | 2.963046 | 2.964735 | 12.59398 | 10.3429
2018-02-13 11:00 | 321309.2 | 300.0029 | 6 | 37 | 3.664134 | 0 | 2.963046 | 2.964735 | 12.59398 | 10.3429
2018-02-13 11:00 | 321309.1 | 0.0024 | 7 | 38 | 3.664297 | 0 | 0 | 0 | 0 | 0
2018-02-13 11:02 | 321429.2 | 120.0006 | 2 | 38 | 4.04803 | 4.88993 | 0.1623838 | 1.905e-09 | 0.6500152 | 6.98e-09
2018-02-13 11:04 | 321549.2 | 240.0014 | 2 | 38 | 4.100341 | 4.889966 | 0.3253633 | 1.905e-09 | 1.314334 | 6.98e-09
2018-02-13 11:06 | 321669.2 | 360.0009 | 2 | 38 | 4.131732 | 4.889976 | 0.4883388 | 1.905e-09 | 1.985376 | 6.98e-09
2018-02-13 11:08 | 321789.2 | 480.0004 | 2 | 38 | 4.156106 | 4.889995 | 0.6513175 | 1.905e-09 | 2.660738 | 6.98e-09
2018-02-13 11:10 | 321909.2 | 600.0016 | 2 | 38 | 4.183774 | 4.889922 | 0.8143016 | 1.905e-09 | 3.340353 | 6.98e-09
2018-02-13 11:12 | 322029.2 | 720.0014 | 2 | 38 | 4.2003 | 4.698005 | 0.9759212 | 1.905e-09 | 4.018398 | 6.98e-09
2018-02-13 11:14 | 322149.2 | 840.0009 | 2 | 38 | 4.200333 | 4.286338 | 1.125522 | 1.905e-09 | 4.646762 | 6.98e-09
2018-02-13 11:16 | 322269.2 | 960.0001 | 2 | 38 | 4.200274 | 3.888509 | 1.261745 | 1.905e-09 | 5.218939 | 6.98e-09
2018-02-13 11:18 | 322389.2 | 1080.0013 | 2 | 38 | 4.200306 | 3.494645 | 1.384814 | 1.905e-09 | 5.735865 | 6.98e-09
2018-02-13 11:19 | 322465.3 | 1156.0095 | 2 | 38 | 4.200264 | 3.259982 | 1.456056 | 1.905e-09 | 6.0351 | 6.98e-09
2018-02-13 11:21 | 322585.3 | 120.0004 | 3 | 38 | 4.224765 | 3.259891 | 1.564328 | 1.905e-09 | 6.491081 | 6.98e-09
2018-02-13 11:23 | 322705.3 | 240.0012 | 3 | 38 | 4.253529 | 3.259995 | 1.672978 | 1.905e-09 | 6.951652 | 6.98e-09
2018-02-13 11:25 | 322825.3 | 360.0006 | 3 | 38 | 4.284616 | 3.259946 | 1.781634 | 1.905e-09 | 7.415486 | 6.98e-09
2018-02-13 11:27 | 322945.3 | 480.0016 | 3 | 38 | 4.319655 | 3.259952 | 1.890287 | 1.905e-09 | 7.882881 | 6.98e-09
2018-02-13 11:29 | 323065.3 | 600.0002 | 3 | 38 | 4.357007 | 3.259963 | 1.998933 | 1.905e-09 | 8.354214 | 6.98e-09
2018-02-13 11:31 | 323185.3 | 720.0004 | 3 | 38 | 4.395985 | 3.25999 | 2.107579 | 1.905e-09 | 8.829689 | 6.98e-09
2018-02-13 11:33 | 323305.3 | 840.0011 | 3 | 38 | 4.400255 | 2.815593 | 2.209002 | 1.905e-09 | 9.275958 | 6.98e-09
2018-02-13 11:35 | 323425.3 | 960.0014 | 3 | 38 | 4.400298 | 2.431417 | 2.296337 | 1.905e-09 | 9.660253 | 6.98e-09
2018-02-13 11:37 | 323545.3 | 1080.0002 | 3 | 38 | 4.400252 | 2.091422 | 2.371506 | 1.905e-09 | 9.991019 | 6.98e-09
2018-02-13 11:39 | 323665.3 | 1200.0016 | 3 | 38 | 4.400244 | 1.818602 | 2.436527 | 1.905e-09 | 10.27713 | 6.98e-09
2018-02-13 11:41 | 323785.3 | 1320.0003 | 3 | 38 | 4.400242 | 1.590914 | 2.493215 | 1.905e-09 | 10.52657 | 6.98e-09
2018-02-13 11:43 | 323905.3 | 1440.0003 | 3 | 38 | 4.40026 | 1.395481 | 2.542904 | 1.905e-09 | 10.74521 | 6.98e-09
2018-02-13 11:45 | 324025.3 | 1560 | 3 | 38 | 4.400186 | 1.21841 | 2.586436 | 1.905e-09 | 10.93676 | 6.98e-09
2018-02-13 11:47 | 324145.3 | 1680.0014 | 3 | 38 | 4.400198 | 1.072116 | 2.624536 | 1.905e-09 | 11.10441 | 6.98e-09
2018-02-13 11:49 | 324265.3 | 1800.0012 | 3 | 38 | 4.400179 | 0.950387 | 2.658202 | 1.905e-09 | 11.25255 | 6.98e-09
2018-02-13 11:51 | 324385.3 | 1920.0003 | 3 | 38 | 4.400194 | 0.8490276 | 2.688164 | 1.905e-09 | 11.38439 | 6.98e-09
2018-02-13 11:53 | 324505.3 | 2040.0014 | 3 | 38 | 4.400227 | 0.7576818 | 2.714907 | 1.905e-09 | 11.50207 | 6.98e-09
2018-02-13 11:55 | 324625.3 | 2160.0012 | 3 | 38 | 4.400202 | 0.6730232 | 2.738702 | 1.905e-09 | 11.60677 | 6.98e-09
2018-02-13 11:57 | 324745.3 | 2280.0009 | 3 | 38 | 4.400199 | 0.6047268 | 2.75996 | 1.905e-09 | 11.70031 | 6.98e-09
2018-02-13 11:59 | 324865.3 | 2400.0015 | 3 | 38 | 4.4002 | 0.5471201 | 2.779118 | 1.905e-09 | 11.78461 | 6.98e-09
2018-02-13 12:01 | 324985.3 | 2520.0012 | 3 | 38 | 4.400191 | 0.4963684 | 2.796489 | 1.905e-09 | 11.86104 | 6.98e-09
2018-02-13 12:03 | 325105.3 | 2640.0002 | 3 | 38 | 4.40021 | 0.4480066 | 2.812218 | 1.905e-09 | 11.93025 | 6.98e-09
2018-02-13 12:05 | 325225.3 | 2760.0007 | 3 | 38 | 4.400155 | 0.4056635 | 2.826413 | 1.905e-09 | 11.99271 | 6.98e-09
2018-02-13 12:07 | 325345.3 | 2880.0004 | 3 | 38 | 4.400191 | 0.371769 | 2.839352 | 1.905e-09 | 12.04965 | 6.98e-09
2018-02-13 12:09 | 325465.3 | 3000.001 | 3 | 38 | 4.40014 | 0.3413734 | 2.851233 | 1.905e-09 | 12.10193 | 6.98e-09
2018-02-13 12:11 | 325585.3 | 3120.0008 | 3 | 38 | 4.400147 | 0.3141747 | 2.862169 | 1.905e-09 | 12.15005 | 6.98e-09
2018-02-13 12:13 | 325705.3 | 3240.0013 | 3 | 38 | 4.400139 | 0.287303 | 2.872182 | 1.905e-09 | 12.1941 | 6.98e-09
2018-02-13 12:15 | 325825.3 | 3360.001 | 3 | 38 | 4.400152 | 0.2649879 | 2.88138 | 1.905e-09 | 12.23458 | 6.98e-09
2018-02-13 12:17 | 325945.3 | 3480.0006 | 3 | 38 | 4.400117 | 0.2458277 | 2.889887 | 1.905e-09 | 12.27201 | 6.98e-09
2018-02-13 12:19 | 326065.3 | 3600.001 | 3 | 38 | 4.400136 | 0.2285223 | 2.897799 | 1.905e-09 | 12.30683 | 6.98e-09
2018-02-13 12:21 | 326185.3 | 3720.0006 | 3 | 38 | 4.400156 | 0.2113161 | 2.905131 | 1.905e-09 | 12.33908 | 6.98e-09
2018-02-13 12:23 | 326305.3 | 3840.0015 | 3 | 38 | 4.400129 | 0.1945038 | 2.911888 | 1.905e-09 | 12.36882 | 6.98e-09
2018-02-13 12:25 | 326425.3 | 3960.0008 | 3 | 38 | 4.400126 | 0.1810656 | 2.918157 | 1.905e-09 | 12.3964 | 6.98e-09
2018-02-13 12:27 | 326545.3 | 4080.0002 | 3 | 38 | 4.400119 | 0.169528 | 2.924002 | 1.905e-09 | 12.42212 | 6.98e-09
2018-02-13 12:29 | 326665.3 | 4200.0012 | 3 | 38 | 4.400135 | 0.1583452 | 2.929458 | 1.905e-09 | 12.44613 | 6.98e-09
2018-02-13 12:31 | 326785.3 | 4320.0004 | 3 | 38 | 4.40012 | 0.1453991 | 2.934513 | 1.905e-09 | 12.46837 | 6.98e-09
2018-02-13 12:33 | 326905.3 | 4440.0012 | 3 | 38 | 4.400138 | 0.1362009 | 2.939199 | 1.905e-09 | 12.48899 | 6.98e-09
2018-02-13 12:35 | 327025.3 | 4560.0006 | 3 | 38 | 4.400108 | 0.126791 | 2.943573 | 1.905e-09 | 12.50823 | 6.98e-09
2018-02-13 12:37 | 327145.3 | 4680.0006 | 3 | 38 | 4.400063 | 0.1180725 | 2.947671 | 1.905e-09 | 12.52627 | 6.98e-09
2018-02-13 12:39 | 327265.3 | 4800.0001 | 3 | 38 | 4.40014 | 0.1105604 | 2.9515 | 1.905e-09 | 12.54311 | 6.98e-09
2018-02-13 12:41 | 327385.3 | 4920.0005 | 3 | 38 | 4.400114 | 0.10219 | 2.955026 | 1.905e-09 | 12.55863 | 6.98e-09
2018-02-13 12:43 | 327505.3 | 5040.0011 | 3 | 38 | 4.400121 | 0.09568119 | 2.958321 | 1.905e-09 | 12.57313 | 6.98e-09
2018-02-13 12:45 | 327625.3 | 5160.0008 | 3 | 38 | 4.400082 | 0.08955574 | 2.961399 | 1.905e-09 | 12.58667 | 6.98e-09
2018-02-13 12:47 | 327745.3 | 5280.0014 | 3 | 38 | 4.400125 | 0.0841341 | 2.964292 | 1.905e-09 | 12.5994 | 6.98e-09
2018-02-13 12:48 | 327803.8 | 5338.5511 | 3 | 38 | 4.400148 | 0.08149529 | 2.965633 | 1.905e-09 | 12.6053 | 6.98e-09
2018-02-13 12:50 | 327923.9 | 120.0005 | 4 | 38 | 4.392642 | 0 | 2.965633 | 1.905e-09 | 12.6053 | 6.98e-09
2018-02-13 12:52 | 328043.9 | 240.0009 | 4 | 38 | 4.391821 | 0 | 2.965633 | 1.905e-09 | 12.6053 | 6.98e-09
2018-02-13 12:53 | 328103.9 | 300.0028 | 4 | 38 | 4.391486 | 0 | 2.965633 | 1.905e-09 | 12.6053 | 6.98e-09
2018-02-13 12:55 | 328224 | 120.0005 | 5 | 38 | 3.839452 | -6.520095 | 2.965633 | 0.2172831 | 12.6053 | 0.8460447
2018-02-13 12:57 | 328344 | 240.0016 | 5 | 38 | 3.771396 | -6.519948 | 2.965633 | 0.4345933 | 12.6053 | 1.673232
2018-02-13 12:59 | 328464 | 360.0004 | 5 | 38 | 3.698729 | -6.520161 | 2.965633 | 0.651894 | 12.6053 | 2.484826
2018-02-13 13:01 | 328584 | 480.0009 | 5 | 38 | 3.628067 | -6.519831 | 2.965633 | 0.8692123 | 12.6053 | 3.280902
2018-02-13 13:03 | 328704 | 600.0008 | 5 | 38 | 3.561698 | -6.520146 | 2.965633 | 1.086516 | 12.6053 | 4.061977
2018-02-13 13:05 | 328824 | 720.0005 | 5 | 38 | 3.501121 | -6.520175 | 2.965633 | 1.303827 | 12.6053 | 4.829269
2018-02-13 13:07 | 328944 | 840.0002 | 5 | 38 | 3.44668 | -6.519869 | 2.965633 | 1.521143 | 12.6053 | 5.584053
2018-02-13 13:09 | 329064 | 960.0014 | 5 | 38 | 3.402122 | -6.520171 | 2.965633 | 1.738453 | 12.6053 | 6.328077
2018-02-13 13:11 | 329184 | 1080.0003 | 5 | 38 | 3.363024 | -6.519878 | 2.965633 | 1.955762 | 12.6053 | 7.063067
2018-02-13 13:13 | 329304 | 1200.0004 | 5 | 38 | 3.32623 | -6.520148 | 2.965633 | 2.173068 | 12.6053 | 7.789876
2018-02-13 13:15 | 329424 | 1320 | 5 | 38 | 3.286179 | -6.520114 | 2.965633 | 2.390389 | 12.6053 | 8.508529
2018-02-13 13:17 | 329544 | 1440.001 | 5 | 38 | 3.234263 | -6.520214 | 2.965633 | 2.607706 | 12.6053 | 9.217313
2018-02-13 13:19 | 329664 | 1560.0002 | 5 | 38 | 3.141728 | -6.520134 | 2.965633 | 2.825001 | 12.6053 | 9.911425
2018-02-13 13:21 | 329741.8 | 1637.8401 | 5 | 38 | 2.999987 | -6.520144 | 2.965633 | 2.965973 | 12.6053 | 10.34581
2018-02-13 13:23 | 329861.8 | 120.0007 | 6 | 38 | 3.627284 | 0 | 2.965633 | 2.965982 | 12.6053 | 10.34583
2018-02-13 13:25 | 329981.8 | 240.0006 | 6 | 38 | 3.656429 | 0 | 2.965633 | 2.965982 | 12.6053 | 10.34583
2018-02-13 13:26 | 330041.8 | 300.0025 | 6 | 38 | 3.663579 | 0 | 2.965633 | 2.965982 | 12.6053 | 10.34583
2018-02-13 13:26 | 330041.9 | 0.0024 | 7 | 39 | 3.6635 | 0 | 0 | 0 | 0 | 0
2018-02-13 13:28 | 330162 | 120.0002 | 2 | 39 | 4.047302 | 4.88988 | 0.1623775 | 1.92e-10 | 0.6499349 | 7.05e-10
2018-02-13 13:30 | 330282 | 240.0014 | 2 | 39 | 4.09881 | 4.889884 | 0.3253528 | 1.92e-10 | 1.314058 | 7.05e-10
2018-02-13 13:32 | 330402 | 360.0008 | 2 | 39 | 4.13076 | 4.889848 | 0.4883326 | 1.92e-10 | 1.984885 | 7.05e-10
2018-02-13 13:34 | 330522 | 480.0003 | 2 | 39 | 4.15643 | 4.889871 | 0.6513015 | 1.92e-10 | 2.660127 | 7.05e-10
2018-02-13 13:36 | 330642 | 600.001 | 2 | 39 | 4.182842 | 4.889913 | 0.8142753 | 1.92e-10 | 3.339692 | 7.05e-10
2018-02-13 13:38 | 330762 | 720.0009 | 2 | 39 | 4.200292 | 4.718148 | 0.9761864 | 1.92e-10 | 4.01885 | 7.05e-10
2018-02-13 13:40 | 330882 | 840.0006 | 2 | 39 | 4.200279 | 4.304841 | 1.126515 | 1.92e-10 | 4.650271 | 7.05e-10
2018-02-13 13:42 | 331002 | 960.001 | 2 | 39 | 4.200282 | 3.8957 | 1.263187 | 1.92e-10 | 5.224334 | 7.05e-10
2018-02-13 13:44 | 331122 | 1080.0001 | 2 | 39 | 4.200287 | 3.493955 | 1.386229 | 1.92e-10 | 5.741144 | 7.05e-10
2018-02-13 13:45 | 331200.1 | 1158.1706 | 2 | 39 | 4.200279 | 3.259995 | 1.459512 | 1.92e-10 | 6.048955 | 7.05e-10
2018-02-13 13:47 | 331320.1023 | 120.0002 | 3 | 39 | 4.224535 | 3.259891 | 1.567777 | 1.92e-10 | 6.504894 | 7.05e-10
2018-02-13 13:49 | 331440.1028 | 240.0007 | 3 | 39 | 4.253077 | 3.259898 | 1.676431 | 1.92e-10 | 6.965429 | 7.05e-10
2018-02-13 13:51 | 331560.1032 | 360.0011 | 3 | 39 | 4.284978 | 3.259919 | 1.785079 | 1.92e-10 | 7.429214 | 7.05e-10
2018-02-13 13:53 | 331680.1023 | 480.0002 | 3 | 39 | 4.320552 | 3.259892 | 1.893729 | 1.92e-10 | 7.896698 | 7.05e-10
2018-02-13 13:55 | 331800.103 | 600.0009 | 3 | 39 | 4.357253 | 3.259826 | 2.002374 | 1.92e-10 | 8.368082 | 7.05e-10
2018-02-13 13:57 | 331920.1026 | 720.0005 | 3 | 39 | 4.395766 | 3.259894 | 2.111014 | 1.92e-10 | 8.843541 | 7.05e-10
2018-02-13 13:59 | 332040.103 | 840.0009 | 3 | 39 | 4.400286 | 2.812703 | 2.212444 | 1.92e-10 | 9.289831 | 7.05e-10
2018-02-13 14:01 | 332160.1025 | 960.0004 | 3 | 39 | 4.400242 | 2.415193 | 2.299456 | 1.92e-10 | 9.67271 | 7.05e-10
2018-02-13 14:03 | 332280.1029 | 1080.0008 | 3 | 39 | 4.400265 | 2.085475 | 2.374258 | 1.92e-10 | 10.00186 | 7.05e-10
2018-02-13 14:05 | 332400.1027 | 1200.0006 | 3 | 39 | 4.400243 | 1.814359 | 2.439128 | 1.92e-10 | 10.28731 | 7.05e-10
2018-02-13 14:07 | 332520.1022 | 1320.0001 | 3 | 39 | 4.400263 | 1.588158 | 2.495742 | 1.92e-10 | 10.53642 | 7.05e-10
2018-02-13 14:09 | 332640.1032 | 1440.0011 | 3 | 39 | 4.400233 | 1.388186 | 2.545281 | 1.92e-10 | 10.75441 | 7.05e-10
2018-02-13 14:11 | 332760.1026 | 1560.0005 | 3 | 39 | 4.400228 | 1.210439 | 2.588493 | 1.92e-10 | 10.94455 | 7.05e-10
2018-02-13 14:13 | 332880.1028 | 1680.0007 | 3 | 39 | 4.400259 | 1.06873 | 2.626386 | 1.92e-10 | 11.11129 | 7.05e-10
2018-02-13 14:15 | 333000.1022 | 1800.0001 | 3 | 39 | 4.400233 | 0.9494534 | 2.659938 | 1.92e-10 | 11.25892 | 7.05e-10
2018-02-13 14:17 | 333120.1025 | 1920.0004 | 3 | 39 | 4.400202 | 0.8451166 | 2.689813 | 1.92e-10 | 11.39038 | 7.05e-10
2018-02-13 14:19 | 333240.1023 | 2040.0002 | 3 | 39 | 4.40016 | 0.7500639 | 2.716389 | 1.92e-10 | 11.50732 | 7.05e-10
2018-02-13 14:21 | 333360.1038 | 2160.0017 | 3 | 39 | 4.400201 | 0.6690712 | 2.739997 | 1.92e-10 | 11.6112 | 7.05e-10
2018-02-13 14:23 | 333480.1027 | 2280.0006 | 3 | 39 | 4.400185 | 0.6022196 | 2.76116 | 1.92e-10 | 11.70432 | 7.05e-10
2018-02-13 14:25 | 333600.1032 | 2400.0011 | 3 | 39 | 4.400186 | 0.544878 | 2.780272 | 1.92e-10 | 11.78841 | 7.05e-10
2018-02-13 14:27 | 333720.1022 | 2520.0001 | 3 | 39 | 4.400161 | 0.4930887 | 2.797575 | 1.92e-10 | 11.86455 | 7.05e-10
2018-02-13 14:29 | 333840.1035 | 2640.0014 | 3 | 39 | 4.400165 | 0.444273 | 2.813176 | 1.92e-10 | 11.9332 | 7.05e-10
2018-02-13 14:31 | 333960.1025 | 2760.0004 | 3 | 39 | 4.400179 | 0.4045467 | 2.827303 | 1.92e-10 | 11.99536 | 7.05e-10
2018-02-13 14:33 | 334080.1031 | 2880.001 | 3 | 39 | 4.400152 | 0.3706341 | 2.840208 | 1.92e-10 | 12.05215 | 7.05e-10
2018-02-13 14:35 | 334200.1028 | 3000.0007 | 3 | 39 | 4.400182 | 0.3409061 | 2.852056 | 1.92e-10 | 12.10428 | 7.05e-10
2018-02-13 14:37 | 334320.1034 | 3120.0013 | 3 | 39 | 4.400165 | 0.3112612 | 2.862925 | 1.92e-10 | 12.1521 | 7.05e-10
2018-02-13 14:39 | 334440.1022 | 3240.0001 | 3 | 39 | 4.400162 | 0.2861423 | 2.872859 | 1.92e-10 | 12.19581 | 7.05e-10
2018-02-13 14:41 | 334560.1025 | 3360.0004 | 3 | 39 | 4.400192 | 0.2649899 | 2.882012 | 1.92e-10 | 12.23609 | 7.05e-10
2018-02-13 14:43 | 334680.103 | 3480.0009 | 3 | 39 | 4.400119 | 0.2458496 | 2.890507 | 1.92e-10 | 12.27347 | 7.05e-10
2018-02-13 14:45 | 334800.103 | 3600.0009 | 3 | 39 | 4.400135 | 0.2281618 | 2.898401 | 1.92e-10 | 12.3082 | 7.05e-10
2018-02-13 14:47 | 334920.1028 | 3720.0007 | 3 | 39 | 4.400143 | 0.2104988 | 2.905691 | 1.92e-10 | 12.34028 | 7.05e-10
2018-02-13 14:49 | 335040.1025 | 3840.0004 | 3 | 39 | 4.400122 | 0.1948557 | 2.912433 | 1.92e-10 | 12.36995 | 7.05e-10
2018-02-13 14:51 | 335160.1023 | 3960.0002 | 3 | 39 | 4.400124 | 0.1823254 | 2.91871 | 1.92e-10 | 12.39756 | 7.05e-10
2018-02-13 14:53 | 335280.1037 | 4080.0016 | 3 | 39 | 4.400152 | 0.1706209 | 2.92458 | 1.92e-10 | 12.4234 | 7.05e-10
2018-02-13 14:55 | 335400.1034 | 4200.0013 | 3 | 39 | 4.400111 | 0.1572313 | 2.930043 | 1.92e-10 | 12.44743 | 7.05e-10
2018-02-13 14:57 | 335520.1032 | 4320.0011 | 3 | 39 | 4.400135 | 0.1460419 | 2.935091 | 1.92e-10 | 12.46965 | 7.05e-10
2018-02-13 14:59 | 335640.1037 | 4440.0016 | 3 | 39 | 4.400085 | 0.1359234 | 2.939794 | 1.92e-10 | 12.49034 | 7.05e-10
2018-02-13 15:01 | 335760.1026 | 4560.0005 | 3 | 39 | 4.400096 | 0.1279087 | 2.944197 | 1.92e-10 | 12.50971 | 7.05e-10
2018-02-13 15:03 | 335880.1025 | 4680.0004 | 3 | 39 | 4.400175 | 0.1203022 | 2.948317 | 1.92e-10 | 12.52784 | 7.05e-10
2018-02-13 15:05 | 336000.103 | 4800.0009 | 3 | 39 | 4.400121 | 0.1101284 | 2.952137 | 1.92e-10 | 12.54465 | 7.05e-10
2018-02-13 15:07 | 336120.1035 | 4920.0014 | 3 | 39 | 4.400078 | 0.1024914 | 2.955681 | 1.92e-10 | 12.56024 | 7.05e-10
2018-02-13 15:09 | 336240.1023 | 5040.0002 | 3 | 39 | 4.400061 | 0.09607983 | 2.958992 | 1.92e-10 | 12.57481 | 7.05e-10
2018-02-13 15:11 | 336360.1027 | 5160.0006 | 3 | 39 | 4.400115 | 0.09063244 | 2.962102 | 1.92e-10 | 12.58849 | 7.05e-10
2018-02-13 15:13 | 336480.1034 | 5280.0013 | 3 | 39 | 4.400059 | 0.083395 | 2.965007 | 1.92e-10 | 12.60127 | 7.05e-10
2018-02-13 15:14 | 336520.952 | 5320.8499 | 3 | 39 | 4.400112 | 0.08149242 | 2.965946 | 1.92e-10 | 12.60541 | 7.05e-10
2018-02-13 15:16 | 336641 | 120.0005 | 4 | 39 | 4.392524 | 0 | 2.965946 | 1.92e-10 | 12.60541 | 7.05e-10
2018-02-13 15:18 | 336761 | 240.0027 | 4 | 39 | 4.391674 | 0 | 2.965946 | 1.92e-10 | 12.60541 | 7.05e-10
2018-02-13 15:19 | 336821 | 300.0029 | 4 | 39 | 4.391315 | 0 | 2.965946 | 1.92e-10 | 12.60541 | 7.05e-10
2018-02-13 15:21 | 336941.1 | 120.0012 | 5 | 39 | 3.839347 | -6.519814 | 2.965946 | 0.2172991 | 12.60541 | 0.8461333
2018-02-13 15:23 | 337061.1 | 240.001 | 5 | 39 | 3.770718 | -6.520126 | 2.965946 | 0.4346065 | 12.60541 | 1.673169
2018-02-13 15:25 | 337181.1 | 360.0008 | 5 | 39 | 3.699029 | -6.520195 | 2.965946 | 0.6519076 | 12.60541 | 2.48476
2018-02-13 15:27 | 337301.1 | 480.0013 | 5 | 39 | 3.628558 | -6.519944 | 2.965946 | 0.8692147 | 12.60541 | 3.280861
2018-02-13 15:29 | 337421.1 | 600.0004 | 5 | 39 | 3.562128 | -6.519844 | 2.965946 | 1.086521 | 12.60541 | 4.062088
2018-02-13 15:31 | 337541.1 | 720.001 | 5 | 39 | 3.500152 | -6.519859 | 2.965946 | 1.303837 | 12.60541 | 4.829381
2018-02-13 15:33 | 337661.1 | 840.0006 | 5 | 39 | 3.446136 | -6.519878 | 2.965946 | 1.521141 | 12.60541 | 5.583875
2018-02-13 15:35 | 337781.1 | 960.0013 | 5 | 39 | 3.401992 | -6.519868 | 2.965946 | 1.738445 | 12.60541 | 6.327813
2018-02-13 15:37 | 337901.1 | 1080.0002 | 5 | 39 | 3.363245 | -6.519879 | 2.965946 | 1.95575 | 12.60541 | 7.062814
2018-02-13 15:39 | 338021.1 | 1200.0001 | 5 | 39 | 3.326128 | -6.519814 | 2.965946 | 2.173048 | 12.60541 | 7.789608
2018-02-13 15:41 | 338141.1 | 1320.0005 | 5 | 39 | 3.284601 | -6.520197 | 2.965946 | 2.390353 | 12.60541 | 8.507993
2018-02-13 15:43 | 338261.1 | 1440.001 | 5 | 39 | 3.233638 | -6.520114 | 2.965946 | 2.607657 | 12.60541 | 9.216529
2018-02-13 15:45 | 338381.1 | 1560.0006 | 5 | 39 | 3.14106 | -6.519876 | 2.965946 | 2.824962 | 12.60541 | 9.910537
2018-02-13 15:46 | 338458.6 | 1637.4651 | 5 | 39 | 2.999984 | -6.519834 | 2.965946 | 2.965234 | 12.60541 | 10.34268
2018-02-13 15:48 | 338578.6 | 120.0009 | 6 | 39 | 3.627244 | 0 | 2.965946 | 2.965234 | 12.60541 | 10.34268
2018-02-13 15:50 | 338698.6 | 239.9998 | 6 | 39 | 3.656451 | 0 | 2.965946 | 2.965234 | 12.60541 | 10.34268
2018-02-13 15:51 | 338758.6 | 300.0023 | 6 | 39 | 3.663451 | 0 | 2.965946 | 2.965234 | 12.60541 | 10.34268
2018-02-13 15:51 | 338758.6 | 0.0023 | 7 | 40 | 3.663621 | 0 | 0 | 0 | 0 | 0
2018-02-13 15:53 | 338878.7 | 120.0006 | 2 | 40 | 4.047817 | 4.88992 | 0.1623822 | 3.27e-09 | 0.650037 | 1.1979e-08
2018-02-13 15:55 | 338998.7 | 240.0007 | 2 | 40 | 4.099329 | 4.889926 | 0.3253573 | 3.27e-09 | 1.314229 | 1.1979e-08
2018-02-13 15:57 | 339118.7 | 360.0014 | 2 | 40 | 4.131954 | 4.889989 | 0.4883426 | 3.27e-09 | 1.98522 | 1.1979e-08
2018-02-13 15:59 | 339238.7 | 480.0001 | 2 | 40 | 4.158466 | 4.889949 | 0.6513171 | 3.27e-09 | 2.6608 | 1.1979e-08
2018-02-13 16:01 | 339358.7 | 600.0016 | 2 | 40 | 4.18383 | 4.889995 | 0.8142928 | 3.27e-09 | 3.340585 | 1.1979e-08
2018-02-13 16:03 | 339478.7 | 720.0015 | 2 | 40 | 4.200278 | 4.70972 | 0.9760355 | 3.27e-09 | 4.019125 | 1.1979e-08
2018-02-13 16:05 | 339598.7 | 840.0013 | 2 | 40 | 4.200294 | 4.296515 | 1.126135 | 3.27e-09 | 4.649586 | 1.1979e-08
2018-02-13 16:07 | 339718.7 | 960.001 | 2 | 40 | 4.200313 | 3.877349 | 1.262414 | 3.27e-09 | 5.221996 | 1.1979e-08
2018-02-13 16:09 | 339838.7 | 1080.0007 | 2 | 40 | 4.200262 | 3.483066 | 1.384903 | 3.27e-09 | 5.736486 | 1.1979e-08
2018-02-13 16:10 | 339915.3 | 1156.6372 | 2 | 40 | 4.200281 | 3.25999 | 1.456638 | 3.27e-09 | 6.037796 | 1.1979e-08
2018-02-13 16:12 | 340035.3 | 120.0016 | 3 | 40 | 4.224141 | 3.259904 | 1.564906 | 3.27e-09 | 6.49373 | 1.1979e-08
2018-02-13 16:14 | 340155.3 | 240.0006 | 3 | 40 | 4.252746 | 3.259959 | 1.673558 | 3.27e-09 | 6.954211 | 1.1979e-08
2018-02-13 16:16 | 340275.3 | 360.0009 | 3 | 40 | 4.285351 | 3.259887 | 1.782212 | 3.27e-09 | 7.418022 | 1.1979e-08
2018-02-13 16:18 | 340395.3 | 480.0007 | 3 | 40 | 4.320423 | 3.25999 | 1.890867 | 3.27e-09 | 7.885551 | 1.1979e-08
2018-02-13 16:20 | 340515.3 | 600.0004 | 3 | 40 | 4.35667 | 3.259933 | 1.999516 | 3.27e-09 | 8.356908 | 1.1979e-08
2018-02-13 16:22 | 340635.3 | 720.001 | 3 | 40 | 4.394823 | 3.259942 | 2.108161 | 3.27e-09 | 8.832292 | 1.1979e-08
2018-02-13 16:24 | 340755.3 | 840 | 3 | 40 | 4.400302 | 2.818555 | 2.209882 | 3.27e-09 | 9.279853 | 1.1979e-08
2018-02-13 16:26 | 340875.3 | 960.0007 | 3 | 40 | 4.400288 | 2.417914 | 2.296943 | 3.27e-09 | 9.662948 | 1.1979e-08
2018-02-13 16:28 | 340995.3 | 1080 | 3 | 40 | 4.400232 | 2.093404 | 2.371961 | 3.27e-09 | 9.993049 | 1.1979e-08
2018-02-13 16:30 | 341115.3 | 1200.0009 | 3 | 40 | 4.400277 | 1.82502 | 2.437118 | 3.27e-09 | 10.27976 | 1.1979e-08
2018-02-13 16:32 | 341235.3 | 1320.0015 | 3 | 40 | 4.400268 | 1.595418 | 2.494019 | 3.27e-09 | 10.53014 | 1.1979e-08
2018-02-13 16:34 | 341355.3 | 1440.0013 | 3 | 40 | 4.400236 | 1.389919 | 2.543711 | 3.27e-09 | 10.74879 | 1.1979e-08
2018-02-13 16:36 | 341475.3 | 1560.0002 | 3 | 40 | 4.40021 | 1.215739 | 2.587024 | 3.27e-09 | 10.93938 | 1.1979e-08
2018-02-13 16:38 | 341595.3 | 1680.0007 | 3 | 40 | 4.400218 | 1.073888 | 2.625113 | 3.27e-09 | 11.10698 | 1.1979e-08
2018-02-13 16:40 | 341715.3 | 1800.0005 | 3 | 40 | 4.400201 | 0.9546413 | 2.65887 | 3.27e-09 | 11.25552 | 1.1979e-08
2018-02-13 16:42 | 341835.3 | 1920.0001 | 3 | 40 | 4.400223 | 0.8486834 | 2.688896 | 3.27e-09 | 11.38764 | 1.1979e-08
2018-02-13 16:44 | 341955.3 | 2040.0007 | 3 | 40 | 4.400159 | 0.7511263 | 2.715528 | 3.27e-09 | 11.50483 | 1.1979e-08
2018-02-13 16:46 | 342075.3 | 2160.0013 | 3 | 40 | 4.400232 | 0.6731968 | 2.739234 | 3.27e-09 | 11.60914 | 1.1979e-08
2018-02-13 16:48 | 342195.3 | 2280.0002 | 3 | 40 | 4.40018 | 0.6060543 | 2.760519 | 3.27e-09 | 11.70279 | 1.1979e-08
2018-02-13 16:50 | 342315.3 | 2400.0007 | 3 | 40 | 4.400176 | 0.5485811 | 2.779751 | 3.27e-09 | 11.78742 | 1.1979e-08
2018-02-13 16:52 | 342435.3 | 2520.0005 | 3 | 40 | 4.40016 | 0.4942007 | 2.797119 | 3.27e-09 | 11.86384 | 1.1979e-08
2018-02-13 16:54 | 342555.3 | 2640.0011 | 3 | 40 | 4.400152 | 0.4461088 | 2.812761 | 3.27e-09 | 11.93267 | 1.1979e-08
2018-02-13 16:56 | 342675.3 | 2760 | 3 | 40 | 4.400145 | 0.4061728 | 2.826957 | 3.27e-09 | 11.99513 | 1.1979e-08
2018-02-13 16:58 | 342795.3 | 2880.0016 | 3 | 40 | 4.400151 | 0.3727846 | 2.839935 | 3.27e-09 | 12.05224 | 1.1979e-08
2018-02-13 17:00 | 342915.3 | 3000.0005 | 3 | 40 | 4.400152 | 0.3412895 | 2.851831 | 3.27e-09 | 12.10458 | 1.1979e-08
2018-02-13 17:02 | 343035.3 | 3120.0008 | 3 | 40 | 4.400123 | 0.3108654 | 2.862687 | 3.27e-09 | 12.15235 | 1.1979e-08
2018-02-13 17:04 | 343155.3 | 3240.0005 | 3 | 40 | 4.40016 | 0.2863369 | 2.872624 | 3.27e-09 | 12.19607 | 1.1979e-08
2018-02-13 17:06 | 343275.3 | 3360.0002 | 3 | 40 | 4.400102 | 0.2642488 | 2.881791 | 3.27e-09 | 12.23641 | 1.1979e-08
2018-02-13 17:08 | 343395.3 | 3480 | 3 | 40 | 4.400156 | 0.2460136 | 2.8903 | 3.27e-09 | 12.27385 | 1.1979e-08
2018-02-13 17:10 | 343515.3 | 3600.0011 | 3 | 40 | 4.40012 | 0.2263622 | 2.898181 | 3.27e-09 | 12.30853 | 1.1979e-08
2018-02-13 17:12 | 343635.3 | 3720.0007 | 3 | 40 | 4.400116 | 0.2093897 | 2.905437 | 3.27e-09 | 12.34046 | 1.1979e-08
2018-02-13 17:14 | 343755.3 | 3840.0003 | 3 | 40 | 4.40012 | 0.1945353 | 2.912174 | 3.27e-09 | 12.3701 | 1.1979e-08
2018-02-13 17:16 | 343875.3 | 3960 | 3 | 40 | 4.400111 | 0.1818933 | 2.918455 | 3.27e-09 | 12.39774 | 1.1979e-08
2018-02-13 17:18 | 343995.3 | 4080.0004 | 3 | 40 | 4.400164 | 0.1703043 | 2.924318 | 3.27e-09 | 12.42353 | 1.1979e-08
2018-02-13 17:20 | 344115.3 | 4200.0003 | 3 | 40 | 4.400117 | 0.1568794 | 2.929756 | 3.27e-09 | 12.44747 | 1.1979e-08
2018-02-13 17:22 | 344235.3 | 4320.0001 | 3 | 40 | 4.400134 | 0.1461353 | 2.9348 | 3.27e-09 | 12.46966 | 1.1979e-08
2018-02-13 17:24 | 344355.3 | 4440.0002 | 3 | 40 | 4.400108 | 0.1366072 | 2.939499 | 3.27e-09 | 12.49033 | 1.1979e-08
2018-02-13 17:26 | 344475.3 | 4560.0008 | 3 | 40 | 4.400132 | 0.1283817 | 2.943908 | 3.27e-09 | 12.50974 | 1.1979e-08
2018-02-13 17:28 | 344595.3 | 4680.0007 | 3 | 40 | 4.400105 | 0.1188498 | 2.948031 | 3.27e-09 | 12.52788 | 1.1979e-08
2018-02-13 17:30 | 344715.3 | 4800.0001 | 3 | 40 | 4.400074 | 0.110137 | 2.951841 | 3.27e-09 | 12.54464 | 1.1979e-08
2018-02-13 17:32 | 344835.3 | 4920.0008 | 3 | 40 | 4.400079 | 0.1025419 | 2.955391 | 3.27e-09 | 12.56026 | 1.1979e-08
2018-02-13 17:34 | 344955.3 | 5040.0014 | 3 | 40 | 4.400115 | 0.09718132 | 2.958725 | 3.27e-09 | 12.57493 | 1.1979e-08
2018-02-13 17:36 | 345075.3 | 5160.0004 | 3 | 40 | 4.400071 | 0.09025097 | 2.961845 | 3.27e-09 | 12.58866 | 1.1979e-08
2018-02-13 17:38 | 345195.3 | 5280.0002 | 3 | 40 | 4.400101 | 0.08383846 | 2.964744 | 3.27e-09 | 12.60141 | 1.1979e-08
2018-02-13 17:39 | 345228.3 | 5312.9646 | 3 | 40 | 4.400065 | 0.0814991 | 2.9655 | 3.27e-09 | 12.60474 | 1.1979e-08
2018-02-13 17:41 | 345348.3 | 120.0008 | 4 | 40 | 4.392459 | 0 | 2.9655 | 3.27e-09 | 12.60474 | 1.1979e-08
2018-02-13 17:43 | 345468.3 | 240.0003 | 4 | 40 | 4.391576 | 0 | 2.9655 | 3.27e-09 | 12.60474 | 1.1979e-08
2018-02-13 17:44 | 345528.3 | 300.0016 | 4 | 40 | 4.391272 | 0 | 2.9655 | 3.27e-09 | 12.60474 | 1.1979e-08
2018-02-13 17:46 | 345648.4 | 120.0015 | 5 | 40 | 3.838276 | -6.51995 | 2.9655 | 0.2172922 | 12.60474 | 0.8460338
2018-02-13 17:48 | 345768.4 | 240.0011 | 5 | 40 | 3.769753 | -6.519868 | 2.9655 | 0.4346024 | 12.60474 | 1.672782
2018-02-13 17:50 | 345888.4 | 360.0007 | 5 | 40 | 3.698908 | -6.519869 | 2.9655 | 0.6519005 | 12.60474 | 2.484257
2018-02-13 17:52 | 346008.4 | 480.0012 | 5 | 40 | 3.629061 | -6.519895 | 2.9655 | 0.8692026 | 12.60474 | 3.280383
2018-02-13 17:54 | 346128.4 | 600.0015 | 5 | 40 | 3.562253 | -6.519888 | 2.9655 | 1.086505 | 12.60474 | 4.061651
2018-02-13 17:56 | 346248.4 | 720.0012 | 5 | 40 | 3.499635 | -6.520063 | 2.9655 | 1.303817 | 12.60474 | 4.828885
2018-02-13 17:58 | 346368.4 | 840.0013 | 5 | 40 | 3.445892 | -6.519897 | 2.9655 | 1.521127 | 12.60474 | 5.583328
2018-02-13 18:00 | 346488.4 | 960.0007 | 5 | 40 | 3.401708 | -6.519913 | 2.9655 | 1.738425 | 12.60474 | 6.327194
2018-02-13 18:02 | 346608.4 | 1080.0011 | 5 | 40 | 3.363123 | -6.519944 | 2.9655 | 1.95573 | 12.60474 | 7.062167
2018-02-13 18:04 | 346728.4 | 1200.0012 | 5 | 40 | 3.325508 | -6.519903 | 2.9655 | 2.173036 | 12.60474 | 7.788944
2018-02-13 18:06 | 346848.4 | 1320.0013 | 5 | 40 | 3.284001 | -6.519913 | 2.9655 | 2.390347 | 12.60474 | 8.507153
2018-02-13 18:08 | 346968.4 | 1440.0016 | 5 | 40 | 3.233451 | -6.519849 | 2.9655 | 2.607649 | 12.60474 | 9.215583
2018-02-13 18:10 | 347088.4 | 1560.0008 | 5 | 40 | 3.141394 | -6.519871 | 2.9655 | 2.82495 | 12.60474 | 9.909558
2018-02-13 18:11 | 347165.6 | 1637.2168 | 5 | 40 | 2.999993 | -6.519923 | 2.9655 | 2.964768 | 12.60474 | 10.34036
2018-02-13 18:13 | 347285.7 | 120.0001 | 6 | 40 | 3.627214 | 0 | 2.9655 | 2.964768 | 12.60474 | 10.34036
2018-02-13 18:15 | 347405.7 | 240.0011 | 6 | 40 | 3.656241 | 0 | 2.9655 | 2.964768 | 12.60474 | 10.34036
2018-02-13 18:16 | 347465.7 | 300.0026 | 6 | 40 | 3.663266 | 0 | 2.9655 | 2.964768 | 12.60474 | 10.34036
2018-02-13 18:16 | 347465.7 | 0.0024 | 7 | 41 | 3.663385 | 0 | 0 | 0 | 0 | 0
2018-02-13 18:18 | 347585.8 | 120.0006 | 2 | 41 | 4.047394 | 4.889899 | 0.1623926 | 1.613e-09 | 0.6500055 | 5.908e-09
2018-02-13 18:20 | 347705.8 | 240.0013 | 2 | 41 | 4.098845 | 4.889876 | 0.3253766 | 1.613e-09 | 1.314137 | 5.908e-09
2018-02-13 18:22 | 347825.8 | 360.001 | 2 | 41 | 4.132147 | 4.88997 | 0.48835 | 1.613e-09 | 1.985031 | 5.908e-09
2018-02-13 18:24 | 347945.8 | 480.0014 | 2 | 41 | 4.1585 | 4.889924 | 0.6513279 | 1.613e-09 | 2.660677 | 5.908e-09
2018-02-13 18:26 | 348065.8 | 600.0006 | 2 | 41 | 4.183576 | 4.889997 | 0.8143014 | 1.613e-09 | 3.34042 | 5.908e-09
2018-02-13 18:28 | 348185.8 | 720.0013 | 2 | 41 | 4.200301 | 4.718955 | 0.9761768 | 1.613e-09 | 4.019486 | 5.908e-09
2018-02-13 18:30 | 348305.8 | 840.0016 | 2 | 41 | 4.200307 | 4.298947 | 1.126423 | 1.613e-09 | 4.650562 | 5.908e-09
2018-02-13 18:32 | 348425.8 | 960.0001 | 2 | 41 | 4.200271 | 3.8693 | 1.262539 | 1.613e-09 | 5.222291 | 5.908e-09
2018-02-13 18:34 | 348545.8 | 1080.0014 | 2 | 41 | 4.200264 | 3.482255 | 1.384901 | 1.613e-09 | 5.736244 | 5.908e-09
2018-02-13 18:35 | 348622.1 | 1156.3071 | 2 | 41 | 4.200261 | 3.259973 | 1.456332 | 1.613e-09 | 6.036277 | 5.908e-09
2018-02-13 18:37 | 348742.1 | 120.0007 | 3 | 41 | 4.223961 | 3.259999 | 1.5646 | 1.613e-09 | 6.492193 | 5.908e-09
2018-02-13 18:39 | 348862.1 | 240.0019 | 3 | 41 | 4.252942 | 3.260007 | 1.673255 | 1.613e-09 | 6.952692 | 5.908e-09
2018-02-13 18:41 | 348982.1 | 360.001 | 3 | 41 | 4.286307 | 3.259938 | 1.781908 | 1.613e-09 | 7.416559 | 5.908e-09
2018-02-13 18:43 | 349102.1 | 480.0012 | 3 | 41 | 4.320888 | 3.259927 | 1.890559 | 1.613e-09 | 7.884146 | 5.908e-09
2018-02-13 18:45 | 349222.1 | 600.0008 | 3 | 41 | 4.357096 | 3.259965 | 1.99921 | 1.613e-09 | 8.355562 | 5.908e-09
2018-02-13 18:47 | 349342.1 | 720.0002 | 3 | 41 | 4.395339 | 3.259948 | 2.107862 | 1.613e-09 | 8.831011 | 5.908e-09
2018-02-13 18:49 | 349462.1 | 840.0002 | 3 | 41 | 4.400278 | 2.806537 | 2.20934 | 1.613e-09 | 9.277513 | 5.908e-09
2018-02-13 18:51 | 349582.1 | 960.0012 | 3 | 41 | 4.400272 | 2.410886 | 2.29604 | 1.613e-09 | 9.659017 | 5.908e-09
2018-02-13 18:53 | 349702.1 | 1080.001 | 3 | 41 | 4.400256 | 2.091512 | 2.370919 | 1.613e-09 | 9.988505 | 5.908e-09
2018-02-13 18:55 | 349822.1 | 1200.0009 | 3 | 41 | 4.400265 | 1.824695 | 2.436043 | 1.613e-09 | 10.27507 | 5.908e-09
2018-02-13 18:57 | 349942.1 | 1320.0009 | 3 | 41 | 4.400289 | 1.59413 | 2.492915 | 1.613e-09 | 10.52532 | 5.908e-09
2018-02-13 18:59 | 350062.1 | 1440.001 | 3 | 41 | 4.400256 | 1.38517 | 2.54248 | 1.613e-09 | 10.74342 | 5.908e-09
2018-02-13 19:01 | 350182.1 | 1560.0008 | 3 | 41 | 4.400194 | 1.215218 | 2.585732 | 1.613e-09 | 10.93374 | 5.908e-09
2018-02-13 19:03 | 350302.1 | 1680 | 3 | 41 | 4.400222 | 1.075473 | 2.623838 | 1.613e-09 | 11.10141 | 5.908e-09
2018-02-13 19:05 | 350422.1 | 1800.0008 | 3 | 41 | 4.400247 | 0.9560452 | 2.657647 | 1.613e-09 | 11.25018 | 5.908e-09
2018-02-13 19:07 | 350542.1 | 1920.0006 | 3 | 41 | 4.400214 | 0.847641 | 2.687681 | 1.613e-09 | 11.38233 | 5.908e-09
2018-02-13 19:09 | 350662.1 | 2040.0007 | 3 | 41 | 4.400249 | 0.7527781 | 2.714277 | 1.613e-09 | 11.49936 | 5.908e-09
2018-02-13 19:11 | 350782.1 | 2160.001 | 3 | 41 | 4.400227 | 0.6746426 | 2.738011 | 1.613e-09 | 11.6038 | 5.908e-09
2018-02-13 19:13 | 350902.1 | 2280.0001 | 3 | 41 | 4.400201 | 0.6089153 | 2.759355 | 1.613e-09 | 11.69771 | 5.908e-09
2018-02-13 19:15 | 351022.1 | 2400 | 3 | 41 | 4.400204 | 0.5498133 | 2.778641 | 1.613e-09 | 11.78258 | 5.908e-09
2018-02-13 19:17 | 351142.1 | 2520.0007 | 3 | 41 | 4.400188 | 0.4938078 | 2.796027 | 1.613e-09 | 11.85908 | 5.908e-09
2018-02-13 19:19 | 351262.1 | 2640.0006 | 3 | 41 | 4.400166 | 0.4472218 | 2.811697 | 1.613e-09 | 11.92803 | 5.908e-09
2018-02-13 19:21 | 351382.1 | 2760.0011 | 3 | 41 | 4.400165 | 0.4085178 | 2.825953 | 1.613e-09 | 11.99076 | 5.908e-09
2018-02-13 19:23 | 351502.1 | 2880.0003 | 3 | 41 | 4.400183 | 0.3750572 | 2.839 | 1.613e-09 | 12.04817 | 5.908e-09
2018-02-13 19:25 | 351622.1 | 3000.0003 | 3 | 41 | 4.400168 | 0.3426437 | 2.850954 | 1.613e-09 | 12.10076 | 5.908e-09
2018-02-13 19:27 | 351742.1 | 3120.0004 | 3 | 41 | 4.400167 | 0.3127089 | 2.861845 | 1.613e-09 | 12.14869 | 5.908e-09
2018-02-13 19:29 | 351862.1 | 3240.0002 | 3 | 41 | 4.40012 | 0.2874041 | 2.871838 | 1.613e-09 | 12.19266 | 5.908e-09
2018-02-13 19:31 | 351982.1 | 3360 | 3 | 41 | 4.400144 | 0.2668324 | 2.881072 | 1.613e-09 | 12.23329 | 5.908e-09
2018-02-13 19:33 | 352102.1 | 3480.0002 | 3 | 41 | 4.400162 | 0.2479734 | 2.889644 | 1.613e-09 | 12.27101 | 5.908e-09
2018-02-13 19:35 | 352222.1 | 3600 | 3 | 41 | 4.400182 | 0.2281733 | 2.897566 | 1.613e-09 | 12.30587 | 5.908e-09
2018-02-13 19:37 | 352342.1 | 3720.0007 | 3 | 41 | 4.400109 | 0.2100639 | 2.904859 | 1.613e-09 | 12.33795 | 5.908e-09
2018-02-13 19:39 | 352462.1 | 3840.0015 | 3 | 41 | 4.400051 | 0.1952543 | 2.911635 | 1.613e-09 | 12.36777 | 5.908e-09
2018-02-13 19:41 | 352582.1 | 3960.0014 | 3 | 41 | 4.400137 | 0.1838827 | 2.917959 | 1.613e-09 | 12.3956 | 5.908e-09
2018-02-13 19:43 | 352702.1 | 4080.0011 | 3 | 41 | 4.400115 | 0.1702414 | 2.923862 | 1.613e-09 | 12.42157 | 5.908e-09
2018-02-13 19:45 | 352822.1 | 4200.0006 | 3 | 41 | 4.400109 | 0.1576452 | 2.929322 | 1.613e-09 | 12.4456 | 5.908e-09
2018-02-13 19:47 | 352942.1 | 4320.0006 | 3 | 41 | 4.400117 | 0.146781 | 2.934395 | 1.613e-09 | 12.46792 | 5.908e-09
2018-02-13 19:49 | 353062.1 | 4440.0012 | 3 | 41 | 4.40008 | 0.1373377 | 2.93914 | 1.613e-09 | 12.48879 | 5.908e-09
2018-02-13 19:51 | 353182.1 | 4560.001 | 3 | 41 | 4.400119 | 0.1294413 | 2.943595 | 1.613e-09 | 12.5084 | 5.908e-09
2018-02-13 19:53 | 353302.1 | 4680.0011 | 3 | 41 | 4.400129 | 0.1200409 | 2.94775 | 1.613e-09 | 12.52668 | 5.908e-09
2018-02-13 19:55 | 353422.1 | 4800.0005 | 3 | 41 | 4.400124 | 0.1120176 | 2.95161 | 1.613e-09 | 12.54366 | 5.908e-09
2018-02-13 19:57 | 353542.1 | 4920.0001 | 3 | 41 | 4.400115 | 0.1047621 | 2.955211 | 1.613e-09 | 12.55951 | 5.908e-09
2018-02-13 19:59 | 353662.1 | 5040.0015 | 3 | 41 | 4.400143 | 0.09864235 | 2.958595 | 1.613e-09 | 12.5744 | 5.908e-09
2018-02-13 20:01 | 353782.1 | 5160.0013 | 3 | 41 | 4.400108 | 0.0917511 | 2.961764 | 1.613e-09 | 12.58834 | 5.908e-09
2018-02-13 20:03 | 353902.1 | 5280.001 | 3 | 41 | 4.400107 | 0.08491135 | 2.964699 | 1.613e-09 | 12.60126 | 5.908e-09
2018-02-13 20:05 | 353976.7 | 5354.6118 | 3 | 41 | 4.400126 | 0.08148575 | 2.966421 | 1.613e-09 | 12.60884 | 5.908e-09
2018-02-13 20:07 | 354096.7 | 120.0012 | 4 | 41 | 4.392585 | 0 | 2.966421 | 1.613e-09 | 12.60884 | 5.908e-09
2018-02-13 20:09 | 354216.7 | 240 | 4 | 41 | 4.39173 | 0 | 2.966421 | 1.613e-09 | 12.60884 | 5.908e-09
2018-02-13 20:10 | 354276.7 | 300.0017 | 4 | 41 | 4.391395 | 0 | 2.966421 | 1.613e-09 | 12.60884 | 5.908e-09
2018-02-13 20:12 | 354396.8 | 120.0014 | 5 | 41 | 3.837251 | -6.519927 | 2.966421 | 0.2172958 | 12.60884 | 0.8460757
2018-02-13 20:14 | 354516.8 | 240.0001 | 5 | 41 | 3.770796 | -6.520237 | 2.966421 | 0.4345956 | 12.60884 | 1.672784
2018-02-13 20:16 | 354636.8 | 360.0006 | 5 | 41 | 3.700394 | -6.519927 | 2.966421 | 0.6518948 | 12.60884 | 2.484552
2018-02-13 20:18 | 354756.8 | 480.0014 | 5 | 41 | 3.630502 | -6.519854 | 2.966421 | 0.8691971 | 12.60884 | 3.281054
2018-02-13 20:20 | 354876.8 | 600.0004 | 5 | 41 | 3.562156 | -6.519913 | 2.966421 | 1.086497 | 12.60884 | 4.062507
2018-02-13 20:22 | 354996.8 | 720.0007 | 5 | 41 | 3.498674 | -6.519878 | 2.966421 | 1.303795 | 12.60884 | 4.829466
2018-02-13 20:24 | 355116.8 | 840.0004 | 5 | 41 | 3.446697 | -6.5199 | 2.966421 | 1.521097 | 12.60884 | 5.583912
2018-02-13 20:26 | 355236.8 | 960.0005 | 5 | 41 | 3.403143 | -6.519957 | 2.966421 | 1.738408 | 12.60884 | 6.328056
2018-02-13 20:28 | 355356.8 | 1080.0005 | 5 | 41 | 3.363837 | -6.519952 | 2.966421 | 1.955711 | 12.60884 | 7.063273
2018-02-13 20:30 | 355476.8 | 1200.0005 | 5 | 41 | 3.324138 | -6.519945 | 2.966421 | 2.173009 | 12.60884 | 7.789943
2018-02-13 20:32 | 355596.8 | 1320.0013 | 5 | 41 | 3.284724 | -6.51996 | 2.966421 | 2.390308 | 12.60884 | 8.508014
2018-02-13 20:34 | 355716.8 | 1440.0004 | 5 | 41 | 3.235018 | -6.5199 | 2.966421 | 2.607607 | 12.60884 | 9.216743
2018-02-13 20:36 | 355836.8 | 1560.0006 | 5 | 41 | 3.143744 | -6.519881 | 2.966421 | 2.824915 | 12.60884 | 9.911234
2018-02-13 20:37 | 355914.9 | 1638.1079 | 5 | 41 | 2.999992 | -6.519844 | 2.966421 | 2.966358 | 12.60884 | 10.34726
2018-02-13 20:39 | 356035 | 120.0007 | 6 | 41 | 3.626607 | 0 | 2.966421 | 2.966358 | 12.60884 | 10.34726
2018-02-13 20:41 | 356155 | 240.0009 | 6 | 41 | 3.655501 | 0 | 2.966421 | 2.966358 | 12.60884 | 10.34726
2018-02-13 20:42 | 356215 | 300.0024 | 6 | 41 | 3.662593 | 0 | 2.966421 | 2.966358 | 12.60884 | 10.34726
2018-02-13 20:42 | 356215 | 0.0025 | 7 | 42 | 3.662624 | 0 | 0 | 0 | 0 | 0
2018-02-13 20:44 | 356335.1 | 120.0002 | 2 | 42 | 4.04626 | 4.889937 | 0.162388 | 1.189e-09 | 0.649869 | 4.353e-09
2018-02-13 20:46 | 356455.1 | 240.0008 | 2 | 42 | 4.098607 | 4.889983 | 0.325365 | 1.189e-09 | 1.313863 | 4.353e-09
2018-02-13 20:48 | 356575.1 | 360.0008 | 2 | 42 | 4.133528 | 4.889976 | 0.4883432 | 1.189e-09 | 1.984902 | 4.353e-09
2018-02-13 20:50 | 356695.1 | 480.0003 | 2 | 42 | 4.157817 | 4.889991 | 0.6513225 | 1.189e-09 | 2.6606 | 4.353e-09
2018-02-13 20:52 | 356815.1 | 600.0003 | 2 | 42 | 4.182459 | 4.890025 | 0.8142971 | 1.189e-09 | 3.340206 | 4.353e-09
2018-02-13 20:54 | 356935.1 | 720.0003 | 2 | 42 | 4.200306 | 4.735013 | 0.9764067 | 1.189e-09 | 4.020102 | 4.353e-09
2018-02-13 20:56 | 357055.1 | 840.0012 | 2 | 42 | 4.200282 | 4.296868 | 1.126967 | 1.189e-09 | 4.652498 | 4.353e-09
2018-02-13 20:58 | 357175.1 | 960.0014 | 2 | 42 | 4.200279 | 3.86972 | 1.262876 | 1.189e-09 | 5.223357 | 4.353e-09
2018-02-13 21:00 | 357295.1 | 1080.0012 | 2 | 42 | 4.20024 | 3.493827 | 1.38551 | 1.189e-09 | 5.738454 | 4.353e-09
2018-02-13 21:01 | 357377.2 | 1162.1092 | 2 | 42 | 4.200248 | 3.259992 | 1.462491 | 1.189e-09 | 6.061793 | 4.353e-09
2018-02-13 21:03 | 357497.2 | 120.0002 | 3 | 42 | 4.224285 | 3.25995 | 1.570759 | 1.189e-09 | 6.517715 | 4.353e-09
2018-02-13 21:05 | 357617.2 | 240.0015 | 3 | 42 | 4.254514 | 3.259992 | 1.679415 | 1.189e-09 | 6.978304 | 4.353e-09
2018-02-13 21:07 | 357737.2 | 360.0015 | 3 | 42 | 4.287431 | 3.259931 | 1.78807 | 1.189e-09 | 7.442369 | 4.353e-09
2018-02-13 21:09 | 357857.2 | 480.0014 | 3 | 42 | 4.321367 | 3.259942 | 1.89672 | 1.189e-09 | 7.910028 | 4.353e-09
2018-02-13 21:11 | 357977.2 | 600.0005 | 3 | 42 | 4.357133 | 3.259915 | 2.00537 | 1.189e-09 | 8.381464 | 4.353e-09
2018-02-13 21:13 | 358097.2 | 720.0021 | 3 | 42 | 4.39628 | 3.259921 | 2.114025 | 1.189e-09 | 8.856981 | 4.353e-09
2018-02-13 21:15 | 358217.2 | 840.0012 | 3 | 42 | 4.40025 | 2.780747 | 2.214734 | 1.189e-09 | 9.300109 | 4.353e-09
2018-02-13 21:17 | 358337.2 | 960.0004 | 3 | 42 | 4.400275 | 2.402526 | 2.300909 | 1.189e-09 | 9.6793 | 4.353e-09
2018-02-13 21:19 | 358457.2 | 1080.0001 | 3 | 42 | 4.400253 | 2.086518 | 2.375539 | 1.189e-09 | 10.00769 | 4.353e-09
2018-02-13 21:21 | 358577.2 | 1200.001 | 3 | 42 | 4.400258 | 1.817604 | 2.440505 | 1.189e-09 | 10.29356 | 4.353e-09
2018-02-13 21:23 | 358697.2 | 1320.0003 | 3 | 42 | 4.40025 | 1.578108 | 2.497039 | 1.189e-09 | 10.54233 | 4.353e-09
2018-02-13 21:25 | 358817.2 | 1440.0008 | 3 | 42 | 4.400258 | 1.376432 | 2.546135 | 1.189e-09 | 10.75836 | 4.353e-09
2018-02-13 21:27 | 358937.2 | 1560.0009 | 3 | 42 | 4.400242 | 1.21099 | 2.589159 | 1.189e-09 | 10.94767 | 4.353e-09
2018-02-13 21:29 | 359057.2 | 1680.0016 | 3 | 42 | 4.400255 | 1.072544 | 2.62714 | 1.189e-09 | 11.1148 | 4.353e-09
2018-02-13 21:31 | 359177.2 | 1800.0006 | 3 | 42 | 4.400221 | 0.9498186 | 2.660795 | 1.189e-09 | 11.26289 | 4.353e-09
2018-02-13 21:33 | 359297.2 | 1920.0023 | 3 | 42 | 4.40019 | 0.8372812 | 2.69054 | 1.189e-09 | 11.39377 | 4.353e-09
2018-02-13 21:35 | 359417.2 | 2040.0008 | 3 | 42 | 4.400175 | 0.7469311 | 2.716916 | 1.189e-09 | 11.50983 | 4.353e-09
2018-02-13 21:37 | 359537.2 | 2160.0001 | 3 | 42 | 4.400204 | 0.671627 | 2.740533 | 1.189e-09 | 11.61375 | 4.353e-09
2018-02-13 21:39 | 359657.2 | 2280.0008 | 3 | 42 | 4.400181 | 0.6052275 | 2.761802 | 1.189e-09 | 11.70734 | 4.353e-09
2018-02-13 21:41 | 359777.2 | 2400.0003 | 3 | 42 | 4.400177 | 0.5434647 | 2.780949 | 1.189e-09 | 11.79159 | 4.353e-09
2018-02-13 21:43 | 359897.2 | 2520.0003 | 3 | 42 | 4.40017 | 0.4892311 | 2.798126 | 1.189e-09 | 11.86717 | 4.353e-09
2018-02-13 21:45 | 360017.2 | 2640.0003 | 3 | 42 | 4.400143 | 0.4443207 | 2.813671 | 1.189e-09 | 11.93558 | 4.353e-09
2018-02-13 21:47 | 360137.2 | 2760.0011 | 3 | 42 | 4.400166 | 0.4067936 | 2.827851 | 1.189e-09 | 11.99797 | 4.353e-09
2018-02-13 21:49 | 360257.2 | 2880.0005 | 3 | 42 | 4.400194 | 0.3721046 | 2.840823 | 1.189e-09 | 12.05505 | 4.353e-09
2018-02-13 21:51 | 360377.2 | 3000.0015 | 3 | 42 | 4.400179 | 0.3378887 | 2.852634 | 1.189e-09 | 12.10702 | 4.353e-09
2018-02-13 21:53 | 360497.2 | 3120.0008 | 3 | 42 | 4.400115 | 0.3094568 | 2.863417 | 1.189e-09 | 12.15447 | 4.353e-09
2018-02-13 21:55 | 360617.2 | 3240.0015 | 3 | 42 | 4.400115 | 0.2857037 | 2.873338 | 1.189e-09 | 12.19812 | 4.353e-09
2018-02-13 21:57 | 360737.2 | 3360.0009 | 3 | 42 | 4.400152 | 0.265317 | 2.882533 | 1.189e-09 | 12.23858 | 4.353e-09
2018-02-13 21:59 | 360857.2 | 3480.0016 | 3 | 42 | 4.400168 | 0.2446499 | 2.891027 | 1.189e-09 | 12.27595 | 4.353e-09
2018-02-13 22:01 | 360977.2 | 3600.0007 | 3 | 42 | 4.400093 | 0.2245092 | 2.898838 | 1.189e-09 | 12.31032 | 4.353e-09
2018-02-13 22:03 | 361097.2 | 3720.0001 | 3 | 42 | 4.400105 | 0.2090368 | 2.906072 | 1.189e-09 | 12.34215 | 4.353e-09
2018-02-13 22:05 | 361217.2 | 3840.0004 | 3 | 42 | 4.400105 | 0.1954165 | 2.912816 | 1.189e-09 | 12.37183 | 4.353e-09
2018-02-13 22:07 | 361337.2 | 3960.0015 | 3 | 42 | 4.400148 | 0.1822834 | 2.919113 | 1.189e-09 | 12.39954 | 4.353e-09
2018-02-13 22:09 | 361457.2 | 4080.0002 | 3 | 42 | 4.400199 | 0.1687927 | 2.924948 | 1.189e-09 | 12.42521 | 4.353e-09
2018-02-13 22:11 | 361577.2 | 4200.0003 | 3 | 42 | 4.400093 | 0.1561451 | 2.930351 | 1.189e-09 | 12.44899 | 4.353e-09
2018-02-13 22:13 | 361697.2 | 4320.0007 | 3 | 42 | 4.400149 | 0.1467857 | 2.935394 | 1.189e-09 | 12.47117 | 4.353e-09
2018-02-13 22:15 | 361817.2 | 4440.0011 | 3 | 42 | 4.400119 | 0.1377134 | 2.940125 | 1.189e-09 | 12.49199 | 4.353e-09
2018-02-13 22:17 | 361937.2 | 4560.0015 | 3 | 42 | 4.400097 | 0.127202 | 2.94455 | 1.189e-09 | 12.51146 | 4.353e-09
2018-02-13 22:19 | 362057.2 | 4680.001 | 3 | 42 | 4.400073 | 0.1181774 | 2.948646 | 1.189e-09 | 12.52948 | 4.353e-09
2018-02-13 22:21 | 362177.2 | 4800.0016 | 3 | 42 | 4.400086 | 0.1111174 | 2.952468 | 1.189e-09 | 12.5463 | 4.353e-09
2018-02-13 22:23 | 362297.2 | 4920.0005 | 3 | 42 | 4.400096 | 0.1048059 | 2.95606 | 1.189e-09 | 12.56211 | 4.353e-09
2018-02-13 22:25 | 362417.2 | 5040.0011 | 3 | 42 | 4.400141 | 0.09866524 | 2.959444 | 1.189e-09 | 12.577 | 4.353e-09
2018-02-13 22:27 | 362537.2 | 5160.0016 | 3 | 42 | 4.400154 | 0.09102345 | 2.962584 | 1.189e-09 | 12.59082 | 4.353e-09
2018-02-13 22:29 | 362657.2 | 5280.0004 | 3 | 42 | 4.40013 | 0.0848093 | 2.965498 | 1.189e-09 | 12.60364 | 4.353e-09
2018-02-13 22:30 | 362707.7 | 5330.4795 | 3 | 42 | 4.400057 | 0.08149052 | 2.966662 | 1.189e-09 | 12.60876 | 4.353e-09
2018-02-13 22:32 | 362827.7 | 120.0004 | 4 | 42 | 4.392496 | 0 | 2.966662 | 1.189e-09 | 12.60876 | 4.353e-09
2018-02-13 22:34 | 362947.7 | 240.0007 | 4 | 42 | 4.391647 | 0 | 2.966662 | 1.189e-09 | 12.60876 | 4.353e-09
2018-02-13 22:35 | 363007.7 | 300.0024 | 4 | 42 | 4.391316 | 0 | 2.966662 | 1.189e-09 | 12.60876 | 4.353e-09
2018-02-13 22:37 | 363127.8 | 120.0008 | 5 | 42 | 3.83726 | -6.519947 | 2.966662 | 0.2172954 | 12.60876 | 0.8459058
2018-02-13 22:39 | 363247.8 | 240.0001 | 5 | 42 | 3.771526 | -6.51992 | 2.966662 | 0.4345961 | 12.60876 | 1.672739
2018-02-13 22:41 | 363367.8 | 360.0008 | 5 | 42 | 3.70149 | -6.519873 | 2.966662 | 0.6519006 | 12.60876 | 2.484699
2018-02-13 22:43 | 363487.8 | 480.0012 | 5 | 42 | 3.631052 | -6.519956 | 2.966662 | 0.8692071 | 12.60876 | 3.281399
2018-02-13 22:45 | 363607.8 | 600.0004 | 5 | 42 | 3.560948 | -6.519895 | 2.966662 | 1.086511 | 12.60876 | 4.062743
2018-02-13 22:47 | 363727.8 | 720.0012 | 5 | 42 | 3.499148 | -6.519984 | 2.966662 | 1.303812 | 12.60876 | 4.829648
2018-02-13 22:49 | 363847.8 | 840.0001 | 5 | 42 | 3.447232 | -6.519879 | 2.966662 | 1.521125 | 12.60876 | 5.58425
2018-02-13 22:51 | 363967.8 | 960.001 | 5 | 42 | 3.403827 | -6.5199 | 2.966662 | 1.738433 | 12.60876 | 6.328553
2018-02-13 22:53 | 364087.8 | 1080.0004 | 5 | 42 | 3.363282 | -6.519952 | 2.966662 | 1.955733 | 12.60876 | 7.063812
2018-02-13 22:55 | 364207.8 | 1200.0004 | 5 | 42 | 3.323609 | -6.520018 | 2.966662 | 2.17304 | 12.60876 | 7.790299
2018-02-13 22:57 | 364327.8 | 1320.0012 | 5 | 42 | 3.284625 | -6.519945 | 2.966662 | 2.390354 | 12.60876 | 8.508383
2018-02-13 22:59 | 364447.8 | 1440.0016 | 5 | 42 | 3.23604 | -6.519917 | 2.966662 | 2.607661 | 12.60876 | 9.217201
2018-02-13 23:01 | 364567.8 | 1560.0014 | 5 | 42 | 3.143199 | -6.520006 | 2.966662 | 2.824966 | 12.60876 | 9.911754
2018-02-13 23:02 | 364644.2 | 1636.3818 | 5 | 42 | 2.999984 | -6.519928 | 2.966662 | 2.963291 | 12.60876 | 10.33809
2018-02-13 23:04 | 364764.2 | 119.9999 | 6 | 42 | 3.627457 | 0 | 2.966662 | 2.963291 | 12.60876 | 10.33809
2018-02-13 23:06 | 364884.2 | 240.0001 | 6 | 42 | 3.65631 | 0 | 2.966662 | 2.963291 | 12.60876 | 10.33809
2018-02-13 23:07 | 364944.2 | 300.0018 | 6 | 42 | 3.663334 | 0 | 2.966662 | 2.963291 | 12.60876 | 10.33809
2018-02-13 23:07 | 364944.2 | 0.0023 | 7 | 43 | 3.663325 | 0 | 0 | 0 | 0 | 0
2018-02-13 23:09 | 365064.3 | 120.0012 | 2 | 43 | 4.0463 | 4.890033 | 0.162391 | 5.25e-09 | 0.6498397 | 1.9232e-08
2018-02-13 23:11 | 365184.3 | 240.0015 | 2 | 43 | 4.099757 | 4.890035 | 0.3253769 | 5.25e-09 | 1.31393 | 1.9232e-08
2018-02-13 23:13 | 365304.3 | 360.0007 | 2 | 43 | 4.133883 | 4.890067 | 0.4883608 | 5.25e-09 | 1.985177 | 1.9232e-08
2018-02-13 23:15 | 365424.3 | 480 | 2 | 43 | 4.15775 | 4.890056 | 0.6513422 | 5.25e-09 | 2.660893 | 1.9232e-08
2018-02-13 23:17 | 365544.3 | 600.001 | 2 | 43 | 4.181897 | 4.890075 | 0.8143228 | 5.25e-09 | 3.340474 | 1.9232e-08
2018-02-13 23:19 | 365664.3 | 720.0004 | 2 | 43 | 4.200311 | 4.728211 | 0.9763906 | 5.25e-09 | 4.020176 | 1.9232e-08
2018-02-13 23:21 | 365784.3 | 840.0012 | 2 | 43 | 4.200298 | 4.271718 | 1.126298 | 5.25e-09 | 4.64983 | 1.9232e-08
2018-02-13 23:23 | 365904.3 | 960.0007 | 2 | 43 | 4.200305 | 3.86605 | 1.261806 | 5.25e-09 | 5.219004 | 1.9232e-08
2018-02-13 23:25 | 366024.3 | 1080.001 | 2 | 43 | 4.20025 | 3.492404 | 1.384324 | 5.25e-09 | 5.733613 | 1.9232e-08
2018-02-13 23:27 | 366106.2 | 1161.8595 | 2 | 43 | 4.20027 | 3.259992 | 1.461087 | 5.25e-09 | 6.056037 | 1.9232e-08
2018-02-13 23:29 | 366226.2 | 120.001 | 3 | 43 | 4.224857 | 3.260003 | 1.569362 | 5.25e-09 | 6.512024 | 1.9232e-08
2018-02-13 23:31 | 366346.2 | 240.0012 | 3 | 43 | 4.255908 | 3.260043 | 1.678017 | 5.25e-09 | 6.972736 | 1.9232e-08
2018-02-13 23:33 | 366466.2 | 360.0013 | 3 | 43 | 4.288015 | 3.260024 | 1.786671 | 5.25e-09 | 7.436893 | 1.9232e-08
2018-02-13 23:35 | 366586.2 | 480.0014 | 3 | 43 | 4.321555 | 3.259992 | 1.895324 | 5.25e-09 | 7.90461 | 1.9232e-08
2018-02-13 23:37 | 366706.2 | 600.0006 | 3 | 43 | 4.357574 | 3.260034 | 2.003982 | 5.25e-09 | 8.3761 | 1.9232e-08
2018-02-13 23:39 | 366826.2 | 720.0015 | 3 | 43 | 4.397871 | 3.259973 | 2.112641 | 5.25e-09 | 8.851729 | 1.9232e-08
2018-02-13 23:41 | 366946.2 | 840.001 | 3 | 43 | 4.400317 | 2.776143 | 2.21282 | 5.25e-09 | 9.29254 | 1.9232e-08
2018-02-13 23:43 | 367066.2 | 960.0005 | 3 | 43 | 4.400241 | 2.401347 | 2.298913 | 5.25e-09 | 9.671372 | 1.9232e-08
2018-02-13 23:45 | 367186.2 | 1080.0006 | 3 | 43 | 4.400244 | 2.088183 | 2.373619 | 5.25e-09 | 10.0001 | 1.9232e-08
2018-02-13 23:47 | 367306.2 | 1200.0015 | 3 | 43 | 4.400247 | 1.814546 | 2.438567 | 5.25e-09 | 10.28589 | 1.9232e-08
2018-02-13 23:49 | 367426.2 | 1320.0016 | 3 | 43 | 4.40024 | 1.57065 | 2.494865 | 5.25e-09 | 10.53361 | 1.9232e-08
2018-02-13 23:51 | 367546.2 | 1440.0011 | 3 | 43 | 4.400239 | 1.375332 | 2.54386 | 5.25e-09 | 10.7492 | 1.9232e-08
2018-02-13 23:53 | 367666.2 | 1560.0013 | 3 | 43 | 4.400218 | 1.21251 | 2.586898 | 5.25e-09 | 10.93858 | 1.9232e-08
2018-02-13 23:55 | 367786.2 | 1680.0012 | 3 | 43 | 4.400198 | 1.071791 | 2.62493 | 5.25e-09 | 11.10593 | 1.9232e-08
2018-02-13 23:57 | 367906.2 | 1800.0005 | 3 | 43 | 4.400241 | 0.9461622 | 2.658552 | 5.25e-09 | 11.25387 | 1.9232e-08
2018-02-13 23:59 | 368026.2 | 1920.0009 | 3 | 43 | 4.400204 | 0.8381243 | 2.688215 | 5.25e-09 | 11.3844 | 1.9232e-08
2018-02-14 00:01 | 368146.2 | 2040.001 | 3 | 43 | 4.400204 | 0.7493753 | 2.714627 | 5.25e-09 | 11.50062 | 1.9232e-08
2018-02-14 00:03 | 368266.2 | 2160.001 | 3 | 43 | 4.400203 | 0.6741667 | 2.738322 | 5.25e-09 | 11.60488 | 1.9232e-08
2018-02-14 00:05 | 368386.2 | 2280.0003 | 3 | 43 | 4.40019 | 0.6059046 | 2.759638 | 5.25e-09 | 11.69867 | 1.9232e-08
2018-02-14 00:07 | 368506.2 | 2400.0012 | 3 | 43 | 4.400194 | 0.5427027 | 2.778756 | 5.25e-09 | 11.7828 | 1.9232e-08
2018-02-14 00:09 | 368626.2 | 2520.0011 | 3 | 43 | 4.400215 | 0.4917593 | 2.795949 | 5.25e-09 | 11.85845 | 1.9232e-08
2018-02-14 00:11 | 368746.2 | 2640.001 | 3 | 43 | 4.400174 | 0.44695 | 2.811551 | 5.25e-09 | 11.9271 | 1.9232e-08
2018-02-14 00:13 | 368866.2 | 2760.0012 | 3 | 43 | 4.400157 | 0.4081135 | 2.8258 | 5.25e-09 | 11.9898 | 1.9232e-08
2018-02-14 00:15 | 368986.2 | 2880.0006 | 3 | 43 | 4.400216 | 0.3720713 | 2.838798 | 5.25e-09 | 12.04699 | 1.9232e-08
2018-02-14 00:17 | 369106.2 | 3000.0013 | 3 | 43 | 4.400152 | 0.3382473 | 2.850598 | 5.25e-09 | 12.09891 | 1.9232e-08
2018-02-14 00:19 | 369226.2 | 3120.0009 | 3 | 43 | 4.400145 | 0.3108568 | 2.861403 | 5.25e-09 | 12.14646 | 1.9232e-08
2018-02-14 00:21 | 369346.2 | 3240.0012 | 3 | 43 | 4.400142 | 0.286932 | 2.871367 | 5.25e-09 | 12.1903 | 1.9232e-08
2018-02-14 00:23 | 369466.2 | 3360.0002 | 3 | 43 | 4.400099 | 0.2644377 | 2.880561 | 5.25e-09 | 12.23075 | 1.9232e-08
2018-02-14 00:25 | 369586.2 | 3480.0012 | 3 | 43 | 4.400172 | 0.243206 | 2.889025 | 5.25e-09 | 12.268 | 1.9232e-08
2018-02-14 00:27 | 369706.2 | 3600.0002 | 3 | 43 | 4.400132 | 0.2249088 | 2.89681 | 5.25e-09 | 12.30225 | 1.9232e-08
2018-02-14 00:29 | 369826.2 | 3720.0007 | 3 | 43 | 4.400149 | 0.2093811 | 2.904041 | 5.25e-09 | 12.33407 | 1.9232e-08
2018-02-14 00:31 | 369946.2 | 3840.0009 | 3 | 43 | 4.400106 | 0.1949234 | 2.91078 | 5.25e-09 | 12.36372 | 1.9232e-08
2018-02-14 00:33 | 370066.2 | 3960.0002 | 3 | 43 | 4.400128 | 0.1807585 | 2.917047 | 5.25e-09 | 12.3913 | 1.9232e-08
2018-02-14 00:35 | 370186.2 | 4080.0013 | 3 | 43 | 4.400138 | 0.167347 | 2.92284 | 5.25e-09 | 12.41679 | 1.9232e-08
2018-02-14 00:37 | 370306.2 | 4200.0002 | 3 | 43 | 4.400164 | 0.1568489 | 2.928222 | 5.25e-09 | 12.44047 | 1.9232e-08
2018-02-14 00:39 | 370426.2 | 4320.0006 | 3 | 43 | 4.400103 | 0.1463919 | 2.93326 | 5.25e-09 | 12.46264 | 1.9232e-08
2018-02-14 00:41 | 370546.2 | 4440.0013 | 3 | 43 | 4.400081 | 0.1365728 | 2.937979 | 5.25e-09 | 12.4834 | 1.9232e-08
2018-02-14 00:43 | 370666.2 | 4560.001 | 3 | 43 | 4.400095 | 0.1265326 | 2.942366 | 5.25e-09 | 12.5027 | 1.9232e-08
2018-02-14 00:45 | 370786.2 | 4680.0015 | 3 | 43 | 4.400094 | 0.1182089 | 2.946438 | 5.25e-09 | 12.52062 | 1.9232e-08
2018-02-14 00:47 | 370906.2 | 4800.0005 | 3 | 43 | 4.400081 | 0.1105709 | 2.950256 | 5.25e-09 | 12.53742 | 1.9232e-08
2018-02-14 00:49 | 371026.2 | 4920.0001 | 3 | 43 | 4.400064 | 0.1037683 | 2.953839 | 5.25e-09 | 12.55319 | 1.9232e-08
2018-02-14 00:51 | 371146.2 | 5040.0008 | 3 | 43 | 4.400083 | 0.09681129 | 2.957198 | 5.25e-09 | 12.56797 | 1.9232e-08
2018-02-14 00:53 | 371266.2 | 5160.0006 | 3 | 43 | 4.400054 | 0.08955097 | 2.960307 | 5.25e-09 | 12.58165 | 1.9232e-08
2018-02-14 00:55 | 371386.2 | 5280.0011 | 3 | 43 | 4.400104 | 0.08450699 | 2.963204 | 5.25e-09 | 12.5944 | 1.9232e-08
2018-02-14 00:56 | 371463.3 | 5357.1039 | 3 | 43 | 4.400128 | 0.08149529 | 2.964978 | 5.25e-09 | 12.6022 | 1.9232e-08
2018-02-14 00:58 | 371583.3 | 120.0004 | 4 | 43 | 4.39259 | 0 | 2.964978 | 5.25e-09 | 12.6022 | 1.9232e-08
2018-02-14 01:00 | 371703.3 | 240.0007 | 4 | 43 | 4.391793 | 0 | 2.964978 | 5.25e-09 | 12.6022 | 1.9232e-08
2018-02-14 01:01 | 371763.3 | 300.0025 | 4 | 43 | 4.391513 | 0 | 2.964978 | 5.25e-09 | 12.6022 | 1.9232e-08
2018-02-14 01:03 | 371883.4 | 120.0029 | 5 | 43 | 3.838061 | -6.519866 | 2.964978 | 0.2172972 | 12.6022 | 0.8459002
2018-02-14 01:05 | 372003.4 | 240.0009 | 5 | 43 | 3.772665 | -6.519888 | 2.964978 | 0.4345949 | 12.6022 | 1.672915
2018-02-14 01:07 | 372123.4 | 360.0007 | 5 | 43 | 3.702115 | -6.519829 | 2.964978 | 0.6519015 | 12.6022 | 2.48513
2018-02-14 01:09 | 372243.4 | 480.0004 | 5 | 43 | 3.629764 | -6.519807 | 2.964978 | 0.8692026 | 12.6022 | 3.28177
2018-02-14 01:11 | 372363.4 | 600.0009 | 5 | 43 | 3.560533 | -6.520127 | 2.964978 | 1.086505 | 12.6022 | 4.062848
2018-02-14 01:13 | 372483.4 | 720.0014 | 5 | 43 | 3.499618 | -6.520008 | 2.964978 | 1.303818 | 12.6022 | 4.829827
2018-02-14 01:15 | 372603.4 | 840.0004 | 5 | 43 | 3.447859 | -6.520091 | 2.964978 | 1.521131 | 12.6022 | 5.584539
2018-02-14 01:17 | 372723.4 | 960.0011 | 5 | 43 | 3.403348 | -6.520173 | 2.964978 | 1.73844 | 12.6022 | 6.328884
2018-02-14 01:19 | 372843.4 | 1080.0008 | 5 | 43 | 3.361711 | -6.519819 | 2.964978 | 1.955749 | 12.6022 | 7.063879
2018-02-14 01:21 | 372963.4 | 1200.0005 | 5 | 43 | 3.323761 | -6.520092 | 2.964978 | 2.17305 | 12.6022 | 7.790221
2018-02-14 01:23 | 373083.4 | 1320.0012 | 5 | 43 | 3.28543 | -6.52019 | 2.964978 | 2.390366 | 12.6022 | 8.50843
2018-02-14 01:25 | 373203.4 | 1440.0001 | 5 | 43 | 3.236479 | -6.519863 | 2.964978 | 2.607673 | 12.6022 | 9.21745
2018-02-14 01:27 | 373323.4 | 1560.0015 | 5 | 43 | 3.141461 | -6.520204 | 2.964978 | 2.824982 | 12.6022 | 9.911941
2018-02-14 01:28 | 373399 | 1635.594 | 5 | 43 | 2.999996 | -6.520166 | 2.964978 | 2.961874 | 12.6022 | 10.33365
2018-02-14 01:30 | 373519 | 120.0004 | 6 | 43 | 3.628208 | 0 | 2.964978 | 2.961874 | 12.6022 | 10.33365
2018-02-14 01:32 | 373639 | 240.0011 | 6 | 43 | 3.656876 | 0 | 2.964978 | 2.961874 | 12.6022 | 10.33365
2018-02-14 01:33 | 373699 | 300.0023 | 6 | 43 | 3.663845 | 0 | 2.964978 | 2.961874 | 12.6022 | 10.33365
2018-02-14 01:33 | 373699.1 | 0.0024 | 7 | 44 | 3.663887 | 0 | 0 | 0 | 0 | 0
2018-02-14 01:35 | 373819.1 | 120.0005 | 2 | 44 | 4.046373 | 4.889754 | 0.1623794 | 0 | 0.6497501 | 0
2018-02-14 01:37 | 373939.1 | 240.0003 | 2 | 44 | 4.10092 | 4.889865 | 0.3253545 | 0 | 1.313972 | 0
2018-02-14 01:39 | 374059.1 | 360.001 | 2 | 44 | 4.133145 | 4.88981 | 0.4883333 | 0 | 1.985201 | 0
2018-02-14 01:41 | 374179.1 | 480.0016 | 2 | 44 | 4.15635 | 4.889842 | 0.6513091 | 0 | 2.660733 | 0
2018-02-14 01:43 | 374299.1 | 600.0004 | 2 | 44 | 4.181003 | 4.890153 | 0.814284 | 0 | 3.340072 | 0
2018-02-14 01:45 | 374419.1 | 720.0002 | 2 | 44 | 4.200302 | 4.717095 | 0.9762809 | 0 | 4.019416 | 0
2018-02-14 01:47 | 374539.1 | 840.0006 | 2 | 44 | 4.200258 | 4.27852 | 1.126031 | 0 | 4.64841 | 0
2018-02-14 01:49 | 374659.1 | 960.0014 | 2 | 44 | 4.200265 | 3.875745 | 1.261866 | 0 | 5.218955 | 0
2018-02-14 01:51 | 374779.1 | 1080.001 | 2 | 44 | 4.200284 | 3.507226 | 1.384849 | 0 | 5.735517 | 0
2018-02-14 01:53 | 374862.8 | 1163.7119 | 2 | 44 | 4.200259 | 3.259999 | 1.463501 | 0 | 6.065878 | 0
2018-02-14 01:55 | 374982.8 | 120.0016 | 3 | 44 | 4.226344 | 3.259971 | 1.571765 | 0 | 6.521886 | 0
2018-02-14 01:57 | 375102.8 | 240.0005 | 3 | 44 | 4.256602 | 3.259858 | 1.680416 | 0 | 6.98272 | 0
2018-02-14 01:59 | 375222.8 | 360.0003 | 3 | 44 | 4.288427 | 3.25986 | 1.789069 | 0 | 7.446928 | 0
2018-02-14 02:01 | 375342.8 | 480.0007 | 3 | 44 | 4.321784 | 3.259936 | 1.897724 | 0 | 7.914675 | 0
2018-02-14 02:03 | 375462.8 | 600.0005 | 3 | 44 | 4.358913 | 3.259856 | 2.006377 | 0 | 8.386221 | 0
2018-02-14 02:05 | 375582.8 | 720.001 | 3 | 44 | 4.39995 | 3.260226 | 2.115026 | 0 | 8.862032 | 0
2018-02-14 02:07 | 375702.8 | 840 | 3 | 44 | 4.400334 | 2.766286 | 2.214682 | 0 | 9.30055 | 0
2018-02-14 02:09 | 375822.8 | 960.0014 | 3 | 44 | 4.400281 | 2.397174 | 2.300518 | 0 | 9.678251 | 0
2018-02-14 02:11 | 375942.8 | 1080.0012 | 3 | 44 | 4.400263 | 2.078401 | 2.374974 | 0 | 10.00588 | 0
2018-02-14 02:13 | 376062.8 | 1200.001 | 3 | 44 | 4.400233 | 1.793909 | 2.439417 | 0 | 10.28945 | 0
2018-02-14 02:15 | 376182.8 | 1320.0007 | 3 | 44 | 4.400268 | 1.561596 | 2.495184 | 0 | 10.53483 | 0
2018-02-14 02:17 | 376302.8 | 1440.0014 | 3 | 44 | 4.400268 | 1.369123 | 2.543922 | 0 | 10.74929 | 0
2018-02-14 02:19 | 376422.8 | 1560.0012 | 3 | 44 | 4.400237 | 1.20714 | 2.586795 | 0 | 10.93794 | 0
2018-02-14 02:21 | 376542.8 | 1680.0016 | 3 | 44 | 4.400262 | 1.063689 | 2.624591 | 0 | 11.10426 | 0
2018-02-14 02:23 | 376662.8 | 1800.0014 | 3 | 44 | 4.400185 | 0.9354353 | 2.657837 | 0 | 11.25054 | 0
2018-02-14 02:25 | 376782.8 | 1920.0012 | 3 | 44 | 4.400205 | 0.8329048 | 2.687269 | 0 | 11.38005 | 0
2018-02-14 02:27 | 376902.8 | 2040.0001 | 3 | 44 | 4.400182 | 0.7460032 | 2.713544 | 0 | 11.49567 | 0
2018-02-14 02:29 | 377022.8 | 2160.0016 | 3 | 44 | 4.400181 | 0.669589 | 2.737122 | 0 | 11.59942 | 0
2018-02-14 02:31 | 377142.8 | 2280.0012 | 3 | 44 | 4.400144 | 0.5972843 | 2.758238 | 0 | 11.69233 | 0
2018-02-14 02:33 | 377262.8 | 2400.0007 | 3 | 44 | 4.400208 | 0.5388269 | 2.777141 | 0 | 11.77551 | 0
2018-02-14 02:35 | 377382.8 | 2520.0005 | 3 | 44 | 4.400174 | 0.48806 | 2.794223 | 0 | 11.85067 | 0
2018-02-14 02:37 | 377502.8 | 2640.001 | 3 | 44 | 4.400182 | 0.4454355 | 2.809767 | 0 | 11.91907 | 0
2018-02-14 02:39 | 377622.8 | 2760.0009 | 3 | 44 | 4.400161 | 0.4045973 | 2.823929 | 0 | 11.98138 | 0
2018-02-14 02:41 | 377742.8 | 2880.0014 | 3 | 44 | 4.400157 | 0.3669872 | 2.836775 | 0 | 12.03791 | 0
2018-02-14 02:43 | 377862.8 | 3000.0011 | 3 | 44 | 4.400175 | 0.3370008 | 2.848491 | 0 | 12.08946 | 0
2018-02-14 02:45 | 377982.8 | 3120.0008 | 3 | 44 | 4.400146 | 0.3101358 | 2.859257 | 0 | 12.13683 | 0
2018-02-14 02:47 | 378102.8 | 3240.0014 | 3 | 44 | 4.400131 | 0.285574 | 2.869189 | 0 | 12.18054 | 0
2018-02-14 02:49 | 378222.8 | 3360.0012 | 3 | 44 | 4.4001 | 0.2609768 | 2.878319 | 0 | 12.22071 | 0
2018-02-14 02:51 | 378342.8 | 3480.001 | 3 | 44 | 4.400181 | 0.241539 | 2.886684 | 0 | 12.25751 | 0
2018-02-14 02:53 | 378462.8 | 3600.0015 | 3 | 44 | 4.400152 | 0.2245216 | 2.894435 | 0 | 12.29162 | 0
2018-02-14 02:55 | 378582.8 | 3720.0005 | 3 | 44 | 4.400151 | 0.2093506 | 2.90165 | 0 | 12.32337 | 0
2018-02-14 02:57 | 378702.8 | 3840.001 | 3 | 44 | 4.400151 | 0.1945124 | 2.908369 | 0 | 12.35293 | 0
2018-02-14 02:59 | 378822.8 | 3960.0009 | 3 | 44 | 4.400129 | 0.1792784 | 2.914581 | 0 | 12.38027 | 0
2018-02-14 03:01 | 378942.8 | 4080.0015 | 3 | 44 | 4.400116 | 0.1667595 | 2.920342 | 0 | 12.40562 | 0
2018-02-14 03:03 | 379062.8 | 4200.0005 | 3 | 44 | 4.400114 | 0.1561518 | 2.925719 | 0 | 12.42927 | 0
2018-02-14 03:05 | 379182.8 | 4320.0011 | 3 | 44 | 4.400081 | 0.1457338 | 2.930759 | 0 | 12.45145 | 0
2018-02-14 03:07 | 379302.8 | 4440.0015 | 3 | 44 | 4.400139 | 0.1358128 | 2.935466 | 0 | 12.47216 | 0
2018-02-14 03:09 | 379422.8 | 4560.0013 | 3 | 44 | 4.400049 | 0.1255035 | 2.939817 | 0 | 12.49131 | 0
2018-02-14 03:11 | 379542.8 | 4680.0011 | 3 | 44 | 4.400146 | 0.1188622 | 2.94389 | 0 | 12.50923 | 0
2018-02-14 03:13 | 379662.8 | 4800.0001 | 3 | 44 | 4.40007 | 0.1109791 | 2.947721 | 0 | 12.52609 | 0
2018-02-14 03:15 | 379782.8 | 4920.0014 | 3 | 44 | 4.400084 | 0.1037836 | 2.951313 | 0 | 12.54189 | 0
2018-02-14 03:17 | 379902.8 | 5040.0005 | 3 | 44 | 4.400137 | 0.09682369 | 2.954662 | 0 | 12.55663 | 0
2018-02-14 03:19 | 380022.8 | 5160.0001 | 3 | 44 | 4.400064 | 0.08987331 | 2.957773 | 0 | 12.57032 | 0
2018-02-14 03:21 | 380142.8 | 5280.0017 | 3 | 44 | 4.400062 | 0.0848732 | 2.960685 | 0 | 12.58313 | 0
2018-02-14 03:22 | 380233.4 | 5370.5744 | 3 | 44 | 4.40012 | 0.08149242 | 2.962785 | 0 | 12.59237 | 0
2018-02-14 03:24 | 380353.5 | 120.0012 | 4 | 44 | 4.392636 | 0 | 2.962785 | 0 | 12.59237 | 0
2018-02-14 03:26 | 380473.5 | 240.0002 | 4 | 44 | 4.391818 | 0 | 2.962785 | 0 | 12.59237 | 0
2018-02-14 03:27 | 380533.5 | 300.0021 | 4 | 44 | 4.391531 | 0 | 2.962785 | 0 | 12.59237 | 0
2018-02-14 03:29 | 380653.6 | 120.0014 | 5 | 44 | 3.839718 | -6.519868 | 2.962785 | 0.2173095 | 12.59237 | 0.8462082
2018-02-14 03:31 | 380773.6 | 240.0003 | 5 | 44 | 3.774499 | -6.520014 | 2.962785 | 0.4346159 | 12.59237 | 1.673711
2018-02-14 03:33 | 380893.6 | 360.0009 | 5 | 44 | 3.70211 | -6.520134 | 2.962785 | 0.6519201 | 12.59237 | 2.486156
2018-02-14 03:35 | 381013.6 | 480.0016 | 5 | 44 | 3.628917 | -6.519835 | 2.962785 | 0.8692273 | 12.59237 | 3.282588
2018-02-14 03:37 | 381133.6 | 600.0006 | 5 | 44 | 3.561204 | -6.519778 | 2.962785 | 1.08653 | 12.59237 | 4.063688
2018-02-14 03:39 | 381253.6 | 720.0011 | 5 | 44 | 3.500753 | -6.520126 | 2.962785 | 1.303836 | 12.59237 | 4.830826
2018-02-14 03:41 | 381373.6 | 840.0009 | 5 | 44 | 3.448771 | -6.520158 | 2.962785 | 1.521156 | 12.59237 | 5.585804
2018-02-14 03:43 | 381493.6 | 960.0015 | 5 | 44 | 3.402558 | -6.519964 | 2.962785 | 1.738467 | 12.59237 | 6.330165
2018-02-14 03:45 | 381613.6 | 1080.0012 | 5 | 44 | 3.36219 | -6.520127 | 2.962785 | 1.955774 | 12.59237 | 7.065076
2018-02-14 03:47 | 381733.6 | 1200.0011 | 5 | 44 | 3.324428 | -6.520104 | 2.962785 | 2.173082 | 12.59237 | 7.791563
2018-02-14 03:49 | 381853.6 | 1320.0014 | 5 | 44 | 3.286502 | -6.520127 | 2.962785 | 2.390391 | 12.59237 | 8.509955
2018-02-14 03:51 | 381973.6 | 1440.0011 | 5 | 44 | 3.235678 | -6.520133 | 2.962785 | 2.607704 | 12.59237 | 9.219078
2018-02-14 03:53 | 382093.6 | 1560.0009 | 5 | 44 | 3.13909 | -6.520171 | 2.962785 | 2.825012 | 12.59237 | 9.913093
2018-02-14 03:55 | 382169.1 | 1635.5732 | 5 | 44 | 2.999994 | -6.520168 | 2.962785 | 2.961869 | 12.59237 | 10.33453
2018-02-14 03:57 | 382289.2 | 120.0006 | 6 | 44 | 3.62808 | 0 | 2.962785 | 2.961869 | 12.59237 | 10.33453
2018-02-14 03:59 | 382409.2 | 240.0003 | 6 | 44 | 3.656818 | 0 | 2.962785 | 2.961869 | 12.59237 | 10.33453
2018-02-14 04:00 | 382469.2 | 300.003 | 6 | 44 | 3.663886 | 0 | 2.962785 | 2.961869 | 12.59237 | 10.33453
2018-02-14 04:00 | 382469.2 | 0.0024 | 7 | 45 | 3.66365 | 0 | 0 | 0 | 0 | 0
2018-02-14 04:02 | 382589.2 | 120.0014 | 2 | 45 | 4.048273 | 4.889876 | 0.1623822 | 5.056e-09 | 0.6499172 | 1.8523e-08
2018-02-14 04:04 | 382709.2 | 240.0011 | 2 | 45 | 4.101043 | 4.890138 | 0.3253519 | 5.056e-09 | 1.31429 | 1.8523e-08
2018-02-14 04:06 | 382829.2 | 360.0008 | 2 | 45 | 4.132841 | 4.889916 | 0.4883329 | 5.056e-09 | 1.985515 | 1.8523e-08
2018-02-14 04:08 | 382949.2 | 480.0014 | 2 | 45 | 4.155971 | 4.890197 | 0.6513115 | 5.056e-09 | 2.660955 | 1.8523e-08
2018-02-14 04:10 | 383069.2 | 600.0013 | 2 | 45 | 4.182357 | 4.88988 | 0.8142894 | 5.056e-09 | 3.340347 | 1.8523e-08
2018-02-14 04:12 | 383189.2 | 720.0002 | 2 | 45 | 4.200262 | 4.693557 | 0.9758869 | 5.056e-09 | 4.018226 | 1.8523e-08
2018-02-14 04:14 | 383309.2 | 840.0014 | 2 | 45 | 4.200264 | 4.274957 | 1.125278 | 5.056e-09 | 4.645712 | 1.8523e-08
2018-02-14 04:16 | 383429.2 | 960.0002 | 2 | 45 | 4.200309 | 3.883201 | 1.261133 | 5.056e-09 | 5.216341 | 1.8523e-08
2018-02-14 04:18 | 383549.2 | 1080.0016 | 2 | 45 | 4.200267 | 3.503329 | 1.384193 | 5.056e-09 | 5.733227 | 1.8523e-08
2018-02-14 04:19 | 383626.2 | 1156.9669 | 2 | 45 | 4.20029 | 3.259992 | 1.456488 | 5.056e-09 | 6.036885 | 1.8523e-08
2018-02-14 04:21 | 383746.2 | 120.0004 | 3 | 45 | 4.22566 | 3.259887 | 1.564757 | 5.056e-09 | 6.492913 | 1.8523e-08
2018-02-14 04:23 | 383866.2 | 240.0006 | 3 | 45 | 4.254901 | 3.25986 | 1.673407 | 5.056e-09 | 6.953601 | 1.8523e-08
2018-02-14 04:25 | 383986.2 | 360.0011 | 3 | 45 | 4.2859 | 3.259902 | 1.782056 | 5.056e-09 | 7.417556 | 1.8523e-08
2018-02-14 04:27 | 384106.2 | 480 | 3 | 45 | 4.319783 | 3.259923 | 1.890708 | 5.056e-09 | 7.885034 | 1.8523e-08
2018-02-14 04:29 | 384226.2 | 600.0014 | 3 | 45 | 4.358143 | 3.259936 | 1.999361 | 5.056e-09 | 8.356447 | 1.8523e-08
2018-02-14 04:31 | 384346.2 | 720.0011 | 3 | 45 | 4.397675 | 3.259952 | 2.108009 | 5.056e-09 | 8.832086 | 1.8523e-08
2018-02-14 04:33 | 384466.2 | 840.0001 | 3 | 45 | 4.400291 | 2.796624 | 2.208703 | 5.056e-09 | 9.275159 | 1.8523e-08
2018-02-14 04:35 | 384586.2 | 960.0001 | 3 | 45 | 4.400289 | 2.421168 | 2.295509 | 5.056e-09 | 9.657128 | 1.8523e-08
2018-02-14 04:37 | 384706.2 | 1080.0005 | 3 | 45 | 4.400281 | 2.087379 | 2.370541 | 5.056e-09 | 9.987289 | 1.8523e-08
2018-02-14 04:39 | 384826.2 | 1200.001 | 3 | 45 | 4.400302 | 1.807773 | 2.435265 | 5.056e-09 | 10.27209 | 1.8523e-08
2018-02-14 04:41 | 384946.2 | 1320.0008 | 3 | 45 | 4.40022 | 1.577296 | 2.491567 | 5.056e-09 | 10.51984 | 1.8523e-08
2018-02-14 04:43 | 385066.2 | 1440.0014 | 3 | 45 | 4.400239 | 1.386304 | 2.540884 | 5.056e-09 | 10.73684 | 1.8523e-08
2018-02-14 04:45 | 385186.2 | 1560.0004 | 3 | 45 | 4.400199 | 1.218118 | 2.584239 | 5.056e-09 | 10.92762 | 1.8523e-08
2018-02-14 04:47 | 385306.2 | 1680.0003 | 3 | 45 | 4.40023 | 1.06814 | 2.622268 | 5.056e-09 | 11.09495 | 1.8523e-08
2018-02-14 04:49 | 385426.2 | 1800.0015 | 3 | 45 | 4.400196 | 0.9449358 | 2.655751 | 5.056e-09 | 11.24228 | 1.8523e-08
2018-02-14 04:51 | 385546.2 | 1920.0004 | 3 | 45 | 4.400218 | 0.8424082 | 2.685488 | 5.056e-09 | 11.37313 | 1.8523e-08
2018-02-14 04:53 | 385666.2 | 2040.001 | 3 | 45 | 4.400228 | 0.7545271 | 2.712071 | 5.056e-09 | 11.4901 | 1.8523e-08
2018-02-14 04:55 | 385786.2 | 2160 | 3 | 45 | 4.400226 | 0.6724281 | 2.73582 | 5.056e-09 | 11.59461 | 1.8523e-08
2018-02-14 04:57 | 385906.2 | 2280.0015 | 3 | 45 | 4.400247 | 0.6013069 | 2.756982 | 5.056e-09 | 11.68772 | 1.8523e-08
2018-02-14 04:59 | 386026.2 | 2400.0004 | 3 | 45 | 4.400204 | 0.5426664 | 2.776009 | 5.056e-09 | 11.77144 | 1.8523e-08
2018-02-14 05:01 | 386146.2 | 2520.0009 | 3 | 45 | 4.400165 | 0.4927816 | 2.79325 | 5.056e-09 | 11.84731 | 1.8523e-08
2018-02-14 05:03 | 386266.2 | 2640.0006 | 3 | 45 | 4.400197 | 0.4479628 | 2.808916 | 5.056e-09 | 11.91624 | 1.8523e-08
2018-02-14 05:05 | 386386.2 | 2760.0013 | 3 | 45 | 4.400182 | 0.4046259 | 2.823108 | 5.056e-09 | 11.97869 | 1.8523e-08
2018-02-14 05:07 | 386506.2 | 2880.0009 | 3 | 45 | 4.400149 | 0.3692236 | 2.835988 | 5.056e-09 | 12.03536 | 1.8523e-08
2018-02-14 05:09 | 386626.2 | 3000.0006 | 3 | 45 | 4.400185 | 0.3393641 | 2.847778 | 5.056e-09 | 12.08724 | 1.8523e-08
2018-02-14 05:11 | 386746.2 | 3120.0002 | 3 | 45 | 4.400169 | 0.312645 | 2.858636 | 5.056e-09 | 12.13502 | 1.8523e-08
2018-02-14 05:13 | 386866.2 | 3240.0006 | 3 | 45 | 4.400149 | 0.2860165 | 2.868615 | 5.056e-09 | 12.17893 | 1.8523e-08
2018-02-14 05:15 | 386986.2 | 3360.0004 | 3 | 45 | 4.400165 | 0.2624016 | 2.877726 | 5.056e-09 | 12.21902 | 1.8523e-08
2018-02-14 05:17 | 387106.2 | 3480.0001 | 3 | 45 | 4.400136 | 0.2425833 | 2.886127 | 5.056e-09 | 12.25598 | 1.8523e-08
2018-02-14 05:19 | 387226.2 | 3600.0006 | 3 | 45 | 4.400143 | 0.2256393 | 2.893926 | 5.056e-09 | 12.2903 | 1.8523e-08
2018-02-14 05:21 | 387346.2 | 3720.0002 | 3 | 45 | 4.40014 | 0.2093096 | 2.901178 | 5.056e-09 | 12.32221 | 1.8523e-08
2018-02-14 05:23 | 387466.2 | 3840 | 3 | 45 | 4.400148 | 0.1931086 | 2.907885 | 5.056e-09 | 12.35172 | 1.8523e-08
2018-02-14 05:25 | 387586.2 | 3960.0013 | 3 | 45 | 4.400164 | 0.1797667 | 2.914084 | 5.056e-09 | 12.379 | 1.8523e-08
2018-02-14 05:27 | 387706.2 | 4080.0011 | 3 | 45 | 4.400127 | 0.1677265 | 2.919854 | 5.056e-09 | 12.40439 | 1.8523e-08
2018-02-14 05:29 | 387826.2 | 4200.0009 | 3 | 45 | 4.400121 | 0.156599 | 2.925262 | 5.056e-09 | 12.42818 | 1.8523e-08
2018-02-14 05:31 | 387946.3 | 4320.0028 | 3 | 45 | 4.400148 | 0.1459246 | 2.930307 | 5.056e-09 | 12.45038 | 1.8523e-08
2018-02-14 05:33 | 388066.2 | 4440.0002 | 3 | 45 | 4.400144 | 0.1352777 | 2.934976 | 5.056e-09 | 12.47092 | 1.8523e-08
2018-02-14 05:35 | 388186.2 | 4560.0007 | 3 | 45 | 4.400101 | 0.1260977 | 2.939325 | 5.056e-09 | 12.49006 | 1.8523e-08
2018-02-14 05:37 | 388306.2 | 4680.0008 | 3 | 45 | 4.400143 | 0.1193647 | 2.943416 | 5.056e-09 | 12.50806 | 1.8523e-08
2018-02-14 05:39 | 388426.2 | 4800 | 3 | 45 | 4.400123 | 0.1117496 | 2.94726 | 5.056e-09 | 12.52498 | 1.8523e-08
2018-02-14 05:41 | 388546.2 | 4920.0004 | 3 | 45 | 4.40005 | 0.1026487 | 2.950835 | 5.056e-09 | 12.5407 | 1.8523e-08
2018-02-14 05:43 | 388666.2 | 5040.0008 | 3 | 45 | 4.400099 | 0.09654522 | 2.954158 | 5.056e-09 | 12.55533 | 1.8523e-08
2018-02-14 05:45 | 388786.2 | 5160.0005 | 3 | 45 | 4.400129 | 0.09140682 | 2.957286 | 5.056e-09 | 12.56909 | 1.8523e-08
2018-02-14 05:47 | 388906.2 | 5280.0006 | 3 | 45 | 4.400144 | 0.08607101 | 2.960231 | 5.056e-09 | 12.58205 | 1.8523e-08
2018-02-14 05:48 | 389004.1 | 5377.8977 | 3 | 45 | 4.400132 | 0.08149529 | 2.962493 | 5.056e-09 | 12.592 | 1.8523e-08
2018-02-14 05:50 | 389124.2 | 120.0008 | 4 | 45 | 4.392667 | 0 | 2.962493 | 5.056e-09 | 12.592 | 1.8523e-08
2018-02-14 05:52 | 389244.2 | 240.0014 | 4 | 45 | 4.391858 | 0 | 2.962493 | 5.056e-09 | 12.592 | 1.8523e-08
2018-02-14 05:53 | 389304.2 | 300.0022 | 4 | 45 | 4.391533 | 0 | 2.962493 | 5.056e-09 | 12.592 | 1.8523e-08
2018-02-14 05:55 | 389424.3 | 120.0007 | 5 | 45 | 3.840831 | -6.520207 | 2.962493 | 0.217296 | 12.592 | 0.8463649
2018-02-14 05:57 | 389544.3 | 240.0021 | 5 | 45 | 3.773789 | -6.519832 | 2.962493 | 0.4346042 | 12.592 | 1.673922
2018-02-14 05:59 | 389664.3 | 360.0001 | 5 | 45 | 3.700325 | -6.519827 | 2.962493 | 0.6519027 | 12.592 | 2.485943
2018-02-14 06:01 | 389784.3 | 480.0013 | 5 | 45 | 3.62929 | -6.51995 | 2.962493 | 0.8692047 | 12.592 | 3.282279
2018-02-14 06:03 | 389904.3 | 600 | 5 | 45 | 3.562097 | -6.519945 | 2.962493 | 1.086511 | 12.592 | 4.063525
2018-02-14 06:05 | 390024.3 | 720.0005 | 5 | 45 | 3.501787 | -6.52008 | 2.962493 | 1.303818 | 12.592 | 4.830899
2018-02-14 06:07 | 390144.3 | 840.0008 | 5 | 45 | 3.448 | -6.520065 | 2.962493 | 1.521128 | 12.592 | 5.585922
2018-02-14 06:09 | 390264.3 | 960.0011 | 5 | 45 | 3.402419 | -6.520116 | 2.962493 | 1.738436 | 12.592 | 6.330102
2018-02-14 06:11 | 390384.3 | 1080.0001 | 5 | 45 | 3.362739 | -6.520204 | 2.962493 | 1.955746 | 12.592 | 7.0651
2018-02-14 06:13 | 390504.3 | 1200.0012 | 5 | 45 | 3.32593 | -6.519967 | 2.962493 | 2.173062 | 12.592 | 7.791848
2018-02-14 06:15 | 390624.3 | 1320.0002 | 5 | 45 | 3.287033 | -6.520197 | 2.962493 | 2.390372 | 12.592 | 8.510495
2018-02-14 06:17 | 390744.3 | 1440.0007 | 5 | 45 | 3.234548 | -6.519869 | 2.962493 | 2.607676 | 12.592 | 9.219401
2018-02-14 06:19 | 390864.3 | 1560.0021 | 5 | 45 | 3.140721 | -6.519989 | 2.962493 | 2.824981 | 12.592 | 9.913485
2018-02-14 06:21 | 390940.8 | 1636.5408 | 5 | 45 | 2.999991 | -6.520171 | 2.962493 | 2.963595 | 12.592 | 10.34048
2018-02-14 06:23 | 391060.9 | 120.0013 | 6 | 45 | 3.627042 | 0 | 2.962493 | 2.963603 | 12.592 | 10.34051
2018-02-14 06:25 | 391180.9 | 240.0009 | 6 | 45 | 3.656119 | 0 | 2.962493 | 2.963603 | 12.592 | 10.34051
2018-02-14 06:26 | 391240.9 | 300.002 | 6 | 45 | 3.663334 | 0 | 2.962493 | 2.963603 | 12.592 | 10.34051
2018-02-14 06:26 | 391240.8 | 0.0023 | 7 | 46 | 3.663352 | 0 | 0 | 0 | 0 | 0
2018-02-14 06:28 | 391360.9 | 120.0012 | 2 | 46 | 4.0475 | 4.889888 | 0.1623774 | 0 | 0.6499278 | 0
2018-02-14 06:30 | 391480.9 | 240.0001 | 2 | 46 | 4.099374 | 4.889892 | 0.3253522 | 0 | 1.3141 | 0
2018-02-14 06:32 | 391600.9 | 360.0013 | 2 | 46 | 4.131153 | 4.889899 | 0.4883361 | 0 | 1.985027 | 0
2018-02-14 06:34 | 391720.9 | 480.0001 | 2 | 46 | 4.155961 | 4.889884 | 0.6513111 | 0 | 2.660301 | 0
2018-02-14 06:36 | 391840.9 | 600.0011 | 2 | 46 | 4.18316 | 4.889972 | 0.8142874 | 0 | 3.339837 | 0
2018-02-14 06:38 | 391960.9 | 720.0016 | 2 | 46 | 4.20028 | 4.704997 | 0.9760366 | 0 | 4.018356 | 0
2018-02-14 06:40 | 392080.9 | 840.0008 | 2 | 46 | 4.200306 | 4.293797 | 1.125912 | 0 | 4.647875 | 0
2018-02-14 06:42 | 392200.9 | 960.0001 | 2 | 46 | 4.200287 | 3.891562 | 1.262264 | 0 | 5.220593 | 0
2018-02-14 06:44 | 392320.9 | 1080.0013 | 2 | 46 | 4.200286 | 3.488221 | 1.385217 | 0 | 5.737028 | 0
2018-02-14 06:45 | 392396.1 | 1155.1192 | 2 | 46 | 4.200256 | 3.259997 | 1.455569 | 0 | 6.032529 | 0
2018-02-14 06:47 | 392516 | 120.0012 | 3 | 46 | 4.22473 | 3.259912 | 1.563834 | 0 | 6.488471 | 0
2018-02-14 06:49 | 392636 | 240.0006 | 3 | 46 | 4.253281 | 3.259913 | 1.672493 | 0 | 6.949062 | 0
2018-02-14 06:51 | 392756 | 360.0009 | 3 | 46 | 4.284616 | 3.259891 | 1.781144 | 0 | 7.412863 | 0
2018-02-14 06:53 | 392876 | 480.0003 | 3 | 46 | 4.320045 | 3.259919 | 1.889795 | 0 | 7.88028 | 0
2018-02-14 06:55 | 392996 | 600.0006 | 3 | 46 | 4.35706 | 3.259915 | 1.998444 | 0 | 8.35165 | 0
2018-02-14 06:57 | 393116 | 720.0001 | 3 | 46 | 4.395884 | 3.259933 | 2.107099 | 0 | 8.82716 | 0
2018-02-14 06:59 | 393236 | 840.0005 | 3 | 46 | 4.400285 | 2.813399 | 2.208542 | 0 | 9.273513 | 0
2018-02-14 07:01 | 393356 | 960.0001 | 3 | 46 | 4.400293 | 2.422227 | 2.295684 | 0 | 9.656964 | 0
2018-02-14 07:03 | 393476 | 1080.0014 | 3 | 46 | 4.400271 | 2.085801 | 2.370578 | 0 | 9.986516 | 0
2018-02-14 07:05 | 393596 | 1200.0008 | 3 | 46 | 4.400256 | 1.813128 | 2.435425 | 0 | 10.27186 | 0
2018-02-14 07:07 | 393716 | 1320.0003 | 3 | 46 | 4.400272 | 1.587464 | 2.491971 | 0 | 10.52068 | 0
2018-02-14 07:09 | 393836 | 1440 | 3 | 46 | 4.400254 | 1.390388 | 2.541503 | 0 | 10.73863 | 0
2018-02-14 07:11 | 393956 | 1560.0005 | 3 | 46 | 4.400201 | 1.21223 | 2.584825 | 0 | 10.92926 | 0
2018-02-14 07:13 | 394076 | 1680.0002 | 3 | 46 | 4.40021 | 1.068668 | 2.622786 | 0 | 11.09629 | 0
2018-02-14 07:15 | 394196 | 1800.0006 | 3 | 46 | 4.400221 | 0.9487839 | 2.656355 | 0 | 11.24401 | 0
2018-02-14 07:17 | 394316 | 1920.0002 | 3 | 46 | 4.400188 | 0.8460865 | 2.686243 | 0 | 11.37552 | 0
2018-02-14 07:19 | 394436 | 2040.0015 | 3 | 46 | 4.400201 | 0.7529545 | 2.712886 | 0 | 11.49275 | 0
2018-02-14 07:21 | 394556 | 2160.0012 | 3 | 46 | 4.400173 | 0.6700525 | 2.736551 | 0 | 11.59688 | 0
2018-02-14 07:23 | 394676 | 2280.0002 | 3 | 46 | 4.400175 | 0.6028509 | 2.757739 | 0 | 11.69012 | 0
2018-02-14 07:25 | 394796 | 2400.0011 | 3 | 46 | 4.400157 | 0.5460386 | 2.776855 | 0 | 11.77423 | 0
2018-02-14 07:27 | 394916 | 2520.0015 | 3 | 46 | 4.400186 | 0.4945612 | 2.794195 | 0 | 11.85053 | 0
2018-02-14 07:29 | 395036 | 2640.0004 | 3 | 46 | 4.400155 | 0.4456072 | 2.809871 | 0 | 11.91951 | 0
2018-02-14 07:31 | 395156 | 2760.0009 | 3 | 46 | 4.400156 | 0.4056692 | 2.824048 | 0 | 11.98189 | 0
2018-02-14 07:33 | 395276 | 2880.0006 | 3 | 46 | 4.400147 | 0.3710241 | 2.836981 | 0 | 12.0388 | 0
2018-02-14 07:35 | 395396 | 3000.0008 | 3 | 46 | 4.400192 | 0.3419657 | 2.848862 | 0 | 12.09107 | 0
2018-02-14 07:37 | 395516 | 3120.0012 | 3 | 46 | 4.400143 | 0.3126936 | 2.859768 | 0 | 12.13906 | 0
2018-02-14 07:39 | 395636 | 3240.0001 | 3 | 46 | 4.400132 | 0.2855759 | 2.869727 | 0 | 12.18288 | 0
2018-02-14 07:41 | 395756 | 3360.0015 | 3 | 46 | 4.400149 | 0.2638969 | 2.878877 | 0 | 12.22314 | 0
2018-02-14 07:43 | 395876 | 3480.0002 | 3 | 46 | 4.400187 | 0.2451715 | 2.887343 | 0 | 12.2604 | 0
2018-02-14 07:45 | 395996 | 3600.0016 | 3 | 46 | 4.400132 | 0.2270479 | 2.895204 | 0 | 12.29498 | 0
2018-02-14 07:47 | 396116 | 3720.0014 | 3 | 46 | 4.400112 | 0.208622 | 2.90247 | 0 | 12.32696 | 0
2018-02-14 07:49 | 396236 | 3840.0001 | 3 | 46 | 4.400156 | 0.1937408 | 2.909171 | 0 | 12.35644 | 0
2018-02-14 07:51 | 396356 | 3960.0008 | 3 | 46 | 4.400136 | 0.1806755 | 2.915396 | 0 | 12.38383 | 0
2018-02-14 07:53 | 396476 | 4080.0013 | 3 | 46 | 4.400095 | 0.168766 | 2.921224 | 0 | 12.40948 | 0
2018-02-14 07:55 | 396596 | 4200.0001 | 3 | 46 | 4.40014 | 0.1572247 | 2.926666 | 0 | 12.43342 | 0
2018-02-14 07:57 | 396716 | 4320.0007 | 3 | 46 | 4.400124 | 0.1460772 | 2.9317 | 0 | 12.45558 | 0
2018-02-14 07:59 | 396836 | 4440.0011 | 3 | 46 | 4.400129 | 0.1362591 | 2.936392 | 0 | 12.47622 | 0
2018-02-14 08:01 | 396956 | 4560.0016 | 3 | 46 | 4.40013 | 0.1283512 | 2.940782 | 0 | 12.49553 | 0
2018-02-14 08:03 | 397076 | 4680.0006 | 3 | 46 | 4.40011 | 0.1200075 | 2.944914 | 0 | 12.51371 | 0
2018-02-14 08:05 | 397196 | 4800.0012 | 3 | 46 | 4.400104 | 0.1109705 | 2.948763 | 0 | 12.53065 | 0
2018-02-14 08:07 | 397316 | 4920.0015 | 3 | 46 | 4.400036 | 0.1029911 | 2.952331 | 0 | 12.54635 | 0
2018-02-14 08:09 | 397436 | 5040.0013 | 3 | 46 | 4.400068 | 0.09684181 | 2.955678 | 0 | 12.56108 | 0
2018-02-14 08:11 | 397556 | 5160.0015 | 3 | 46 | 4.400104 | 0.09213734 | 2.958829 | 0 | 12.57494 | 0
2018-02-14 08:13 | 397676 | 5280.0008 | 3 | 46 | 4.400095 | 0.085639 | 2.961798 | 0 | 12.58801 | 0
2018-02-14 08:14 | 397754.7 | 5358.6384 | 3 | 46 | 4.400116 | 0.0814991 | 2.963624 | 0 | 12.59604 | 0
2018-02-14 08:16 | 397874.8 | 120 | 4 | 46 | 4.392535 | 0 | 2.963624 | 0 | 12.59604 | 0
2018-02-14 08:18 | 397994.8 | 239.9998 | 4 | 46 | 4.391698 | 0 | 2.963624 | 0 | 12.59604 | 0
2018-02-14 08:19 | 398054.8 | 300.0016 | 4 | 46 | 4.391345 | 0 | 2.963624 | 0 | 12.59604 | 0
2018-02-14 08:21 | 398174.8 | 120.0006 | 5 | 46 | 3.840436 | -6.519986 | 2.963624 | 0.2173012 | 12.59604 | 0.8464203
2018-02-14 08:23 | 398294.8 | 240.0003 | 5 | 46 | 3.771183 | -6.520014 | 2.963624 | 0.4346089 | 12.59604 | 1.673598
2018-02-14 08:25 | 398414.8 | 360.0001 | 5 | 46 | 3.699668 | -6.520176 | 2.963624 | 0.6519184 | 12.59604 | 2.485353
2018-02-14 08:27 | 398534.8 | 480.0024 | 5 | 46 | 3.628688 | -6.52006 | 2.963624 | 0.8692358 | 12.59604 | 3.28162
2018-02-14 08:29 | 398654.8 | 600.0005 | 5 | 46 | 3.561996 | -6.52005 | 2.963624 | 1.086533 | 12.59604 | 4.062803
2018-02-14 08:31 | 398774.8 | 720.0014 | 5 | 46 | 3.499966 | -6.519991 | 2.963624 | 1.303841 | 12.59604 | 4.830027
2018-02-14 08:33 | 398894.8 | 840.0008 | 5 | 46 | 3.44591 | -6.520023 | 2.963624 | 1.521143 | 12.59604 | 5.584482
2018-02-14 08:35 | 399014.8 | 960.0008 | 5 | 46 | 3.401457 | -6.520048 | 2.963624 | 1.738458 | 12.59604 | 6.328362
2018-02-14 08:37 | 399134.8 | 1080.0015 | 5 | 46 | 3.362376 | -6.520058 | 2.963624 | 1.955761 | 12.59604 | 7.063172
2018-02-14 08:39 | 399254.8 | 1200.0001 | 5 | 46 | 3.325128 | -6.520091 | 2.963624 | 2.173074 | 12.59604 | 7.789808
2018-02-14 08:41 | 399374.8 | 1320.0013 | 5 | 46 | 3.284067 | -6.520031 | 2.963624 | 2.390379 | 12.59604 | 8.508045
2018-02-14 08:43 | 399494.8 | 1440.0008 | 5 | 46 | 3.23293 | -6.520111 | 2.963624 | 2.607683 | 12.59604 | 9.216482
2018-02-14 08:45 | 399614.8 | 1560.0016 | 5 | 46 | 3.139168 | -6.520087 | 2.963624 | 2.825005 | 12.59604 | 9.910259
2018-02-14 08:47 | 399690.9 | 1636.0804 | 5 | 46 | 2.99999 | -6.520107 | 2.963624 | 2.962778 | 12.59604 | 10.33456
2018-02-14 08:49 | 399810.9 | 120.0004 | 6 | 46 | 3.627049 | 0 | 2.963624 | 2.962786 | 12.59604 | 10.33458
2018-02-14 08:51 | 399930.9 | 240.0011 | 6 | 46 | 3.656159 | 0 | 2.963624 | 2.962786 | 12.59604 | 10.33458
2018-02-14 08:52 | 399990.9 | 300.0019 | 6 | 46 | 3.66318 | 0 | 2.963624 | 2.962786 | 12.59604 | 10.33458
2018-02-14 08:52 | 399991 | 0.0024 | 7 | 47 | 3.663471 | 0 | 0 | 0 | 0 | 0
2018-02-14 08:54 | 400111 | 120.0002 | 2 | 47 | 4.048198 | 4.890082 | 0.162387 | 1.626e-09 | 0.6500879 | 5.957e-09
2018-02-14 08:56 | 400231 | 240.0008 | 2 | 47 | 4.099512 | 4.890134 | 0.3253745 | 1.626e-09 | 1.314392 | 5.957e-09
2018-02-14 08:58 | 400351 | 360.0001 | 2 | 47 | 4.131911 | 4.890122 | 0.4883484 | 1.626e-09 | 1.985347 | 5.957e-09
2018-02-14 09:00 | 400471 | 480.0001 | 2 | 47 | 4.158276 | 4.890136 | 0.6513318 | 1.626e-09 | 2.660945 | 5.957e-09
2018-02-14 09:02 | 400591 | 600.0001 | 2 | 47 | 4.183896 | 4.890136 | 0.8143141 | 1.626e-09 | 3.340745 | 5.957e-09
2018-02-14 09:04 | 400711 | 720.0001 | 2 | 47 | 4.200295 | 4.704709 | 0.9760091 | 1.626e-09 | 4.019095 | 5.957e-09
2018-02-14 09:06 | 400831 | 840.0008 | 2 | 47 | 4.200286 | 4.293517 | 1.125991 | 1.626e-09 | 4.649064 | 5.957e-09
2018-02-14 09:08 | 400951 | 960.0009 | 2 | 47 | 4.200282 | 3.874633 | 1.262173 | 1.626e-09 | 5.221066 | 5.957e-09
2018-02-14 09:10 | 401071 | 1080 | 2 | 47 | 4.200284 | 3.478946 | 1.384523 | 1.626e-09 | 5.734971 | 5.957e-09
2018-02-14 09:11 | 401145.5 | 1154.4455 | 2 | 47 | 4.200286 | 3.259992 | 1.454169 | 1.626e-09 | 6.027503 | 5.957e-09
2018-02-14 09:13 | 401265.5 | 120.0002 | 3 | 47 | 4.224362 | 3.259896 | 1.562437 | 1.626e-09 | 6.483447 | 5.957e-09
2018-02-14 09:15 | 401385.5 | 240.0011 | 3 | 47 | 4.252818 | 3.259818 | 1.67109 | 1.626e-09 | 6.943954 | 5.957e-09
2018-02-14 09:17 | 401505.5 | 360.0001 | 3 | 47 | 4.285292 | 3.259856 | 1.77975 | 1.626e-09 | 7.407784 | 5.957e-09
2018-02-14 09:19 | 401625.5 | 480.001 | 3 | 47 | 4.320383 | 3.260129 | 1.888405 | 1.626e-09 | 7.875304 | 5.957e-09
2018-02-14 09:21 | 401745.5 | 600.0001 | 3 | 47 | 4.356792 | 3.259959 | 1.997058 | 1.626e-09 | 8.346685 | 5.957e-09
2018-02-14 09:23 | 401865.5 | 720.0002 | 3 | 47 | 4.395163 | 3.260211 | 2.10571 | 1.626e-09 | 8.822129 | 5.957e-09
2018-02-14 09:25 | 401985.5 | 840.0001 | 3 | 47 | 4.400296 | 2.815709 | 2.207328 | 1.626e-09 | 9.269242 | 5.957e-09
2018-02-14 09:27 | 402105.5 | 960.0009 | 3 | 47 | 4.400273 | 2.415437 | 2.2943 | 1.626e-09 | 9.651943 | 5.957e-09
2018-02-14 09:29 | 402225.5 | 1080.0001 | 3 | 47 | 4.400269 | 2.090964 | 2.369233 | 1.626e-09 | 9.981668 | 5.957e-09
2018-02-14 09:31 | 402345.5 | 1200.0001 | 3 | 47 | 4.400244 | 1.819804 | 2.434256 | 1.626e-09 | 10.26779 | 5.957e-09
2018-02-14 09:33 | 402465.5 | 1320.0003 | 3 | 47 | 4.400241 | 1.59191 | 2.491044 | 1.626e-09 | 10.51767 | 5.957e-09
2018-02-14 09:35 | 402585.5 | 1440.0001 | 3 | 47 | 4.400257 | 1.387609 | 2.540647 | 1.626e-09 | 10.73594 | 5.957e-09
2018-02-14 09:37 | 402705.5 | 1560.0002 | 3 | 47 | 4.400245 | 1.214812 | 2.583879 | 1.626e-09 | 10.92617 | 5.957e-09
2018-02-14 09:39 | 402825.5 | 1680.0009 | 3 | 47 | 4.400247 | 1.072719 | 2.62192 | 1.626e-09 | 11.09355 | 5.957e-09
2018-02-14 09:41 | 402945.5 | 1800.0002 | 3 | 47 | 4.400203 | 0.9529877 | 2.655623 | 1.626e-09 | 11.24186 | 5.957e-09
2018-02-14 09:43 | 403065.5 | 1920.0001 | 3 | 47 | 4.400183 | 0.8474941 | 2.685615 | 1.626e-09 | 11.37383 | 5.957e-09
2018-02-14 09:45 | 403185.5 | 2040.0001 | 3 | 47 | 4.400202 | 0.7509422 | 2.712221 | 1.626e-09 | 11.4909 | 5.957e-09
2018-02-14 09:47 | 403305.5 | 2160.0011 | 3 | 47 | 4.400177 | 0.6714458 | 2.735892 | 1.626e-09 | 11.59506 | 5.957e-09
2018-02-14 09:49 | 403425.5 | 2280.0009 | 3 | 47 | 4.400211 | 0.6055384 | 2.757139 | 1.626e-09 | 11.68855 | 5.957e-09
2018-02-14 09:51 | 403545.5 | 2400.001 | 3 | 47 | 4.400168 | 0.5474901 | 2.776341 | 1.626e-09 | 11.77304 | 5.957e-09
2018-02-14 09:53 | 403665.5 | 2520.0011 | 3 | 47 | 4.400185 | 0.4932003 | 2.793695 | 1.626e-09 | 11.8494 | 5.957e-09
2018-02-14 09:55 | 403785.5 | 2640.0002 | 3 | 47 | 4.400175 | 0.445776 | 2.809316 | 1.626e-09 | 11.91813 | 5.957e-09
2018-02-14 09:57 | 403905.5 | 2760.0002 | 3 | 47 | 4.400152 | 0.4064007 | 2.823505 | 1.626e-09 | 11.98057 | 5.957e-09
2018-02-14 09:59 | 404025.5 | 2880.0002 | 3 | 47 | 4.400185 | 0.3730955 | 2.836479 | 1.626e-09 | 12.03766 | 5.957e-09
2018-02-14 10:01 | 404145.5 | 3000.0008 | 3 | 47 | 4.400194 | 0.3422575 | 2.848386 | 1.626e-09 | 12.09005 | 5.957e-09
2018-02-14 10:03 | 404265.5 | 3120.001 | 3 | 47 | 4.400094 | 0.3105192 | 2.859263 | 1.626e-09 | 12.13791 | 5.957e-09
2018-02-14 10:05 | 404385.5 | 3240.0012 | 3 | 47 | 4.400143 | 0.2860165 | 2.8692 | 1.626e-09 | 12.18163 | 5.957e-09
2018-02-14 10:07 | 404505.5 | 3360.0011 | 3 | 47 | 4.400168 | 0.2645111 | 2.878355 | 1.626e-09 | 12.22192 | 5.957e-09
2018-02-14 10:09 | 404625.5 | 3480.001 | 3 | 47 | 4.400159 | 0.2454596 | 2.886843 | 1.626e-09 | 12.25927 | 5.957e-09
2018-02-14 10:11 | 404745.5 | 3600.0012 | 3 | 47 | 4.400126 | 0.2256165 | 2.894692 | 1.626e-09 | 12.2938 | 5.957e-09
2018-02-14 10:13 | 404865.5 | 3720.001 | 3 | 47 | 4.400128 | 0.207901 | 2.901907 | 1.626e-09 | 12.32555 | 5.957e-09
2018-02-14 10:15 | 404985.5 | 3840.0004 | 3 | 47 | 4.400137 | 0.1934729 | 2.908585 | 1.626e-09 | 12.35493 | 5.957e-09
2018-02-14 10:17 | 405105.5 | 3960.001 | 3 | 47 | 4.400098 | 0.1804523 | 2.914823 | 1.626e-09 | 12.38238 | 5.957e-09
2018-02-14 10:19 | 405225.5 | 4080.0012 | 3 | 47 | 4.400106 | 0.168437 | 2.920655 | 1.626e-09 | 12.40805 | 5.957e-09
2018-02-14 10:21 | 405345.5 | 4200.001 | 3 | 47 | 4.400087 | 0.1554203 | 2.926064 | 1.626e-09 | 12.43184 | 5.957e-09
2018-02-14 10:23 | 405465.5 | 4320.0003 | 3 | 47 | 4.400112 | 0.1453915 | 2.93108 | 1.626e-09 | 12.45392 | 5.957e-09
2018-02-14 10:25 | 405585.5 | 4440.0012 | 3 | 47 | 4.400077 | 0.13591 | 2.935771 | 1.626e-09 | 12.47456 | 5.957e-09
2018-02-14 10:27 | 405705.5 | 4560.0002 | 3 | 47 | 4.400099 | 0.1275549 | 2.940181 | 1.626e-09 | 12.49396 | 5.957e-09
2018-02-14 10:29 | 405825.5 | 4680.0004 | 3 | 47 | 4.400092 | 0.1193495 | 2.944299 | 1.626e-09 | 12.51208 | 5.957e-09
2018-02-14 10:31 | 405945.5 | 4800.0003 | 3 | 47 | 4.400093 | 0.1105566 | 2.948121 | 1.626e-09 | 12.5289 | 5.957e-09
2018-02-14 10:33 | 406065.5 | 4920.0011 | 3 | 47 | 4.400104 | 0.1034937 | 2.951686 | 1.626e-09 | 12.54459 | 5.957e-09
2018-02-14 10:35 | 406185.5 | 5040.0012 | 3 | 47 | 4.400091 | 0.09763527 | 2.955032 | 1.626e-09 | 12.55931 | 5.957e-09
2018-02-14 10:37 | 406305.5 | 5160.0004 | 3 | 47 | 4.400098 | 0.09183311 | 2.958203 | 1.626e-09 | 12.57326 | 5.957e-09
2018-02-14 10:39 | 406425.5 | 5280.0004 | 3 | 47 | 4.400093 | 0.08493233 | 2.961161 | 1.626e-09 | 12.58628 | 5.957e-09
2018-02-14 10:40 | 406507.3 | 5361.7698 | 3 | 47 | 4.400117 | 0.08149433 | 2.96305 | 1.626e-09 | 12.59459 | 5.957e-09
2018-02-14 10:42 | 406627.3 | 120.0007 | 4 | 47 | 4.392497 | 0 | 2.96305 | 1.626e-09 | 12.59459 | 5.957e-09
2018-02-14 10:44 | 406747.3 | 239.9999 | 4 | 47 | 4.39165 | 0 | 2.96305 | 1.626e-09 | 12.59459 | 5.957e-09
2018-02-14 10:45 | 406807.3 | 300.0021 | 4 | 47 | 4.391294 | 0 | 2.96305 | 1.626e-09 | 12.59459 | 5.957e-09
2018-02-14 10:47 | 406927.4 | 120 | 5 | 47 | 3.838072 | -6.520084 | 2.96305 | 0.2173083 | 12.59459 | 0.8462461
2018-02-14 10:49 | 407047.4 | 240.0009 | 5 | 47 | 3.770263 | -6.519986 | 2.96305 | 0.4346106 | 12.59459 | 1.672945
2018-02-14 10:51 | 407167.4 | 360 | 5 | 47 | 3.699529 | -6.52007 | 2.96305 | 0.651928 | 12.59459 | 2.484634
2018-02-14 10:53 | 407287.4 | 480.0008 | 5 | 47 | 3.629456 | -6.520072 | 2.96305 | 0.8692452 | 12.59459 | 3.280962
2018-02-14 10:55 | 407407.4 | 600.0001 | 5 | 47 | 3.561799 | -6.520036 | 2.96305 | 1.086547 | 12.59459 | 4.062245
2018-02-14 10:57 | 407527.4 | 720 | 5 | 47 | 3.49823 | -6.520031 | 2.96305 | 1.303848 | 12.59459 | 4.829193
2018-02-14 10:59 | 407647.4 | 840.0009 | 5 | 47 | 3.445784 | -6.52004 | 2.96305 | 1.521161 | 12.59459 | 5.583522
2018-02-14 11:01 | 407767.4 | 960.0008 | 5 | 47 | 3.402006 | -6.52 | 2.96305 | 1.738461 | 12.59459 | 6.32741
2018-02-14 11:03 | 407887.4 | 1080.0006 | 5 | 47 | 3.362919 | -6.520003 | 2.96305 | 1.955763 | 12.59459 | 7.06238
2018-02-14 11:05 | 408007.4 | 1200.0009 | 5 | 47 | 3.323822 | -6.519986 | 2.96305 | 2.173084 | 12.59459 | 7.789018
2018-02-14 11:07 | 408127.4 | 1320.0009 | 5 | 47 | 3.282953 | -6.520033 | 2.96305 | 2.390399 | 12.59459 | 8.506918
2018-02-14 11:09 | 408247.4 | 1440.0001 | 5 | 47 | 3.232605 | -6.519974 | 2.96305 | 2.607702 | 12.59459 | 9.215198
2018-02-14 11:11 | 408367.4 | 1560.0001 | 5 | 47 | 3.139389 | -6.52 | 2.96305 | 2.825017 | 12.59459 | 9.908944
2018-02-14 11:12 | 408443.2 | 1635.8183 | 5 | 47 | 2.999991 | -6.520026 | 2.96305 | 2.962316 | 12.59459 | 10.3318
2018-02-14 11:14 | 408563.3 | 120.0007 | 6 | 47 | 3.627151 | 0 | 2.96305 | 2.962316 | 12.59459 | 10.3318
2018-02-14 11:16 | 408683.3 | 240 | 6 | 47 | 3.656007 | 0 | 2.96305 | 2.962316 | 12.59459 | 10.3318
2018-02-14 11:17 | 408743.3 | 300.0014 | 6 | 47 | 3.663012 | 0 | 2.96305 | 2.962316 | 12.59459 | 10.3318
2018-02-14 11:17 | 408743.3 | 0.0025 | 7 | 48 | 3.663016 | 0 | 0 | 0 | 0 | 0
2018-02-14 11:19 | 408863.3 | 120.0001 | 2 | 48 | 4.048275 | 4.890134 | 0.1623927 | 5.121e-09 | 0.6501884 | 1.8758e-08
2018-02-14 11:21 | 408983.3 | 240.0009 | 2 | 48 | 4.099848 | 4.890107 | 0.3253739 | 5.121e-09 | 1.314465 | 1.8758e-08
2018-02-14 11:23 | 409103.3 | 360.0002 | 2 | 48 | 4.13398 | 4.890183 | 0.4883537 | 5.121e-09 | 1.98562 | 1.8758e-08
2018-02-14 11:25 | 409223.3 | 480.0002 | 2 | 48 | 4.159275 | 4.890134 | 0.651334 | 5.121e-09 | 2.661495 | 1.8758e-08
2018-02-14 11:27 | 409343.3 | 600.0002 | 2 | 48 | 4.184172 | 4.890126 | 0.8143198 | 5.121e-09 | 3.341395 | 1.8758e-08
2018-02-14 11:29 | 409463.3 | 720.0001 | 2 | 48 | 4.200305 | 4.708251 | 0.9760707 | 5.121e-09 | 4.019986 | 1.8758e-08
2018-02-14 11:31 | 409583.3 | 840.0002 | 2 | 48 | 4.200264 | 4.281569 | 1.125929 | 5.121e-09 | 4.649432 | 1.8758e-08
2018-02-14 11:33 | 409703.3 | 960.0001 | 2 | 48 | 4.200305 | 3.851548 | 1.261355 | 5.121e-09 | 5.218262 | 1.8758e-08
2018-02-14 11:35 | 409823.3 | 1080.0002 | 2 | 48 | 4.200293 | 3.473903 | 1.383301 | 5.121e-09 | 5.73047 | 1.8758e-08
2018-02-14 11:37 | 409897.4 | 1154.0665 | 2 | 48 | 4.200284 | 3.259992 | 1.452538 | 5.121e-09 | 6.021284 | 1.8758e-08
2018-02-14 11:39 | 410017.4 | 120.0002 | 3 | 48 | 4.223848 | 3.259851 | 1.560805 | 5.121e-09 | 6.477188 | 1.8758e-08
2018-02-14 11:41 | 410137.4 | 240.0005 | 3 | 48 | 4.253217 | 3.259833 | 1.66946 | 5.121e-09 | 6.937682 | 1.8758e-08
2018-02-14 11:43 | 410257.4 | 360.0015 | 3 | 48 | 4.286605 | 3.259868 | 1.778113 | 5.121e-09 | 7.401608 | 1.8758e-08
2018-02-14 11:45 | 410377.4 | 480.0011 | 3 | 48 | 4.320702 | 3.259841 | 1.88676 | 5.121e-09 | 7.86918 | 1.8758e-08
2018-02-14 11:47 | 410497.4 | 600.0012 | 3 | 48 | 4.356639 | 3.259875 | 1.995411 | 5.121e-09 | 8.340567 | 1.8758e-08
2018-02-14 11:49 | 410617.4 | 720.0008 | 3 | 48 | 4.395119 | 3.259875 | 2.104063 | 5.121e-09 | 8.815989 | 1.8758e-08
2018-02-14 11:51 | 410737.4 | 840.0003 | 3 | 48 | 4.40028 | 2.799541 | 2.205441 | 5.121e-09 | 9.262047 | 1.8758e-08
2018-02-14 11:53 | 410857.4 | 960.0001 | 3 | 48 | 4.400292 | 2.412936 | 2.29204 | 5.121e-09 | 9.643109 | 1.8758e-08
2018-02-14 11:55 | 410977.4 | 1080 | 3 | 48 | 4.40026 | 2.093423 | 2.366983 | 5.121e-09 | 9.972878 | 1.8758e-08
2018-02-14 11:57 | 411097.4 | 1200.0023 | 3 | 48 | 4.400278 | 1.826572 | 2.432208 | 5.121e-09 | 10.25989 | 1.8758e-08
2018-02-14 11:59 | 411217.4 | 1320.0015 | 3 | 48 | 4.40025 | 1.591291 | 2.489104 | 5.121e-09 | 10.51024 | 1.8758e-08
2018-02-14 12:01 | 411337.4 | 1440.0016 | 3 | 48 | 4.400221 | 1.383046 | 2.538551 | 5.121e-09 | 10.72782 | 1.8758e-08
2018-02-14 12:03 | 411457.4 | 1560.0011 | 3 | 48 | 4.400242 | 1.216725 | 2.58179 | 5.121e-09 | 10.91809 | 1.8758e-08
2018-02-14 12:05 | 411577.4 | 1680.0013 | 3 | 48 | 4.400218 | 1.077467 | 2.61995 | 5.121e-09 | 11.086 | 1.8758e-08
2018-02-14 12:07 | 411697.4 | 1800.0014 | 3 | 48 | 4.400224 | 0.9570637 | 2.653811 | 5.121e-09 | 11.23499 | 1.8758e-08
2018-02-14 12:09 | 411817.4 | 1920.0013 | 3 | 48 | 4.400195 | 0.8459454 | 2.683839 | 5.121e-09 | 11.36712 | 1.8758e-08
2018-02-14 12:11 | 411937.4 | 2040.0007 | 3 | 48 | 4.400241 | 0.7533264 | 2.710428 | 5.121e-09 | 11.48412 | 1.8758e-08
2018-02-14 12:13 | 412057.4 | 2160.0001 | 3 | 48 | 4.400199 | 0.6751642 | 2.734192 | 5.121e-09 | 11.58868 | 1.8758e-08
2018-02-14 12:15 | 412177.4 | 2280.0014 | 3 | 48 | 4.400194 | 0.6097593 | 2.755586 | 5.121e-09 | 11.68282 | 1.8758e-08
2018-02-14 12:17 | 412297.4 | 2400.0014 | 3 | 48 | 4.400161 | 0.5492811 | 2.774899 | 5.121e-09 | 11.7678 | 1.8758e-08
2018-02-14 12:19 | 412417.4 | 2520.0005 | 3 | 48 | 4.400206 | 0.4939795 | 2.792265 | 5.121e-09 | 11.84422 | 1.8758e-08
2018-02-14 12:21 | 412537.4 | 2640.0012 | 3 | 48 | 4.400196 | 0.4487028 | 2.807946 | 5.121e-09 | 11.91322 | 1.8758e-08
2018-02-14 12:23 | 412657.4 | 2760.0008 | 3 | 48 | 4.400194 | 0.4106331 | 2.822235 | 5.121e-09 | 11.97609 | 1.8758e-08
2018-02-14 12:25 | 412777.4 | 2880.0011 | 3 | 48 | 4.400194 | 0.3762875 | 2.835324 | 5.121e-09 | 12.03369 | 1.8758e-08
2018-02-14 12:27 | 412897.4 | 3000.0004 | 3 | 48 | 4.400165 | 0.3419418 | 2.84728 | 5.121e-09 | 12.08629 | 1.8758e-08
2018-02-14 12:29 | 413017.4 | 3120.0001 | 3 | 48 | 4.40015 | 0.3127041 | 2.858168 | 5.121e-09 | 12.1342 | 1.8758e-08
2018-02-14 12:31 | 413137.4 | 3240.0013 | 3 | 48 | 4.400161 | 0.2881384 | 2.86817 | 5.121e-09 | 12.17821 | 1.8758e-08
2018-02-14 12:33 | 413257.4 | 3360.0003 | 3 | 48 | 4.400155 | 0.2670584 | 2.877414 | 5.121e-09 | 12.21889 | 1.8758e-08
2018-02-14 12:35 | 413377.4 | 3480.0008 | 3 | 48 | 4.400153 | 0.2464724 | 2.885968 | 5.121e-09 | 12.25652 | 1.8758e-08
2018-02-14 12:37 | 413497.4 | 3600.0014 | 3 | 48 | 4.400167 | 0.2263765 | 2.893831 | 5.121e-09 | 12.29113 | 1.8758e-08
2018-02-14 12:39 | 413617.4 | 3720.0004 | 3 | 48 | 4.400149 | 0.2093945 | 2.901084 | 5.121e-09 | 12.32304 | 1.8758e-08
2018-02-14 12:41 | 413737.4 | 3840.0001 | 3 | 48 | 4.400081 | 0.1944952 | 2.907822 | 5.121e-09 | 12.35269 | 1.8758e-08
2018-02-14 12:43 | 413857.4 | 3960.0013 | 3 | 48 | 4.400142 | 0.1826935 | 2.914121 | 5.121e-09 | 12.3804 | 1.8758e-08
2018-02-14 12:45 | 413977.4 | 4080.0002 | 3 | 48 | 4.400107 | 0.1687584 | 2.91998 | 5.121e-09 | 12.40618 | 1.8758e-08
2018-02-14 12:47 | 414097.4 | 4200.0014 | 3 | 48 | 4.400106 | 0.1561642 | 2.925387 | 5.121e-09 | 12.42997 | 1.8758e-08
2018-02-14 12:49 | 414217.4 | 4320.0011 | 3 | 48 | 4.400114 | 0.1460333 | 2.930429 | 5.121e-09 | 12.45216 | 1.8758e-08
2018-02-14 12:51 | 414337.4 | 4440.0008 | 3 | 48 | 4.400129 | 0.1376972 | 2.935155 | 5.121e-09 | 12.47295 | 1.8758e-08
2018-02-14 12:53 | 414457.4 | 4560.0006 | 3 | 48 | 4.400137 | 0.1283407 | 2.939589 | 5.121e-09 | 12.49246 | 1.8758e-08
2018-02-14 12:55 | 414577.4 | 4680.0003 | 3 | 48 | 4.400102 | 0.1189222 | 2.943709 | 5.121e-09 | 12.51059 | 1.8758e-08
2018-02-14 12:57 | 414697.4 | 4800.001 | 3 | 48 | 4.400107 | 0.1113939 | 2.947548 | 5.121e-09 | 12.52748 | 1.8758e-08
2018-02-14 12:59 | 414817.4 | 4920.0015 | 3 | 48 | 4.400075 | 0.1045599 | 2.951142 | 5.121e-09 | 12.5433 | 1.8758e-08
2018-02-14 13:01 | 414937.4 | 5040.0005 | 3 | 48 | 4.400145 | 0.09923744 | 2.954542 | 5.121e-09 | 12.55826 | 1.8758e-08
2018-02-14 13:03 | 415057.4 | 5160.0001 | 3 | 48 | 4.400115 | 0.09212685 | 2.957717 | 5.121e-09 | 12.57223 | 1.8758e-08
2018-02-14 13:05 | 415177.4 | 5280.0017 | 3 | 48 | 4.400115 | 0.08596992 | 2.960669 | 5.121e-09 | 12.58522 | 1.8758e-08
2018-02-14 13:06 | 415263.7 | 5366.3463 | 3 | 48 | 4.400075 | 0.08149242 | 2.962675 | 5.121e-09 | 12.59405 | 1.8758e-08
2018-02-14 13:08 | 415383.8 | 120.0007 | 4 | 48 | 4.392461 | 0 | 2.962675 | 5.121e-09 | 12.59405 | 1.8758e-08
2018-02-14 13:10 | 415503.8 | 240.0011 | 4 | 48 | 4.391583 | 0 | 2.962675 | 5.121e-09 | 12.59405 | 1.8758e-08
2018-02-14 13:11 | 415563.8 | 300.0023 | 4 | 48 | 4.39128 | 0 | 2.962675 | 5.121e-09 | 12.59405 | 1.8758e-08
2018-02-14 13:13 | 415683.9 | 120.0006 | 5 | 48 | 3.836906 | -6.519873 | 2.962675 | 0.2172921 | 12.59405 | 0.8458213
2018-02-14 13:15 | 415803.9 | 240.0011 | 5 | 48 | 3.771136 | -6.519837 | 2.962675 | 0.4345914 | 12.59405 | 1.67257
2018-02-14 13:17 | 415923.9 | 360 | 5 | 48 | 3.700799 | -6.520154 | 2.962675 | 0.6518964 | 12.59405 | 2.484429
2018-02-14 13:19 | 416043.9 | 480.0007 | 5 | 48 | 3.629937 | -6.519856 | 2.962675 | 0.8692018 | 12.59405 | 3.280923
2018-02-14 13:21 | 416163.9 | 600.0005 | 5 | 48 | 3.560141 | -6.519756 | 2.962675 | 1.086506 | 12.59405 | 4.062084
2018-02-14 13:23 | 416283.9 | 720.0003 | 5 | 48 | 3.498044 | -6.520154 | 2.962675 | 1.303809 | 12.59405 | 4.828798
2018-02-14 13:25 | 416403.9 | 840.0007 | 5 | 48 | 3.446036 | -6.519825 | 2.962675 | 1.521126 | 12.59405 | 5.583148
2018-02-14 13:27 | 416523.9 | 960.0005 | 5 | 48 | 3.402659 | -6.52018 | 2.962675 | 1.738425 | 12.59405 | 6.327146
2018-02-14 13:29 | 416643.9 | 1080.0015 | 5 | 48 | 3.362281 | -6.520102 | 2.962675 | 1.955735 | 12.59405 | 7.062197
2018-02-14 13:31 | 416763.9 | 1200.0002 | 5 | 48 | 3.322427 | -6.520166 | 2.962675 | 2.173043 | 12.59405 | 7.788461
2018-02-14 13:33 | 416883.9 | 1320.0003 | 5 | 48 | 3.283161 | -6.520176 | 2.962675 | 2.390363 | 12.59405 | 8.506301
2018-02-14 13:35 | 417003.9 | 1440.0013 | 5 | 48 | 3.233992 | -6.519937 | 2.962675 | 2.607676 | 12.59405 | 9.214745
2018-02-14 13:37 | 417123.9 | 1560.0014 | 5 | 48 | 3.140235 | -6.51997 | 2.962675 | 2.824986 | 12.59405 | 9.908792
2018-02-14 13:38 | 417198.8 | 1634.9366 | 5 | 48 | 2.999994 | -6.520082 | 2.962675 | 2.960695 | 12.59405 | 10.32682
2018-02-14 13:40 | 417318.9 | 120 | 6 | 48 | 3.627405 | 0 | 2.962675 | 2.960695 | 12.59405 | 10.32682
2018-02-14 13:42 | 417438.9 | 240.0011 | 6 | 48 | 3.656179 | 0 | 2.962675 | 2.960695 | 12.59405 | 10.32682
2018-02-14 13:43 | 417498.9 | 300.002 | 6 | 48 | 3.663172 | 0 | 2.962675 | 2.960695 | 12.59405 | 10.32682
2018-02-14 13:43 | 417498.9 | 0.0024 | 7 | 49 | 3.663005 | 0 | 0 | 0 | 0 | 0
2018-02-14 13:45 | 417619 | 120.0004 | 2 | 49 | 4.046988 | 4.889848 | 0.1623841 | 6.518e-09 | 0.6499203 | 2.3878e-08
2018-02-14 13:47 | 417739 | 240.0011 | 2 | 49 | 4.10011 | 4.889842 | 0.3253549 | 6.518e-09 | 1.314047 | 2.3878e-08
2018-02-14 13:49 | 417859 | 360.0008 | 2 | 49 | 4.134653 | 4.889853 | 0.4883376 | 6.518e-09 | 1.985376 | 2.3878e-08
2018-02-14 13:51 | 417979 | 480.001 | 2 | 49 | 4.158674 | 4.889892 | 0.6513125 | 6.518e-09 | 2.661203 | 2.3878e-08
2018-02-14 13:53 | 418099 | 600.0006 | 2 | 49 | 4.182721 | 4.889913 | 0.8142914 | 6.518e-09 | 3.340921 | 2.3878e-08
2018-02-14 13:55 | 418219 | 720.0011 | 2 | 49 | 4.200272 | 4.72012 | 0.9762546 | 6.518e-09 | 4.020259 | 2.3878e-08
2018-02-14 13:57 | 418339 | 840 | 2 | 49 | 4.200302 | 4.265529 | 1.126001 | 6.518e-09 | 4.649239 | 2.3878e-08
2018-02-14 13:59 | 418459 | 960.0011 | 2 | 49 | 4.200292 | 3.855306 | 1.261195 | 6.518e-09 | 5.217091 | 2.3878e-08
2018-02-14 14:01 | 418579 | 1080.0008 | 2 | 49 | 4.2003 | 3.483003 | 1.383412 | 6.518e-09 | 5.730437 | 2.3878e-08
2018-02-14 14:03 | 418656.8 | 1157.7958 | 2 | 49 | 4.200271 | 3.259995 | 1.456254 | 6.518e-09 | 6.036393 | 2.3878e-08
2018-02-14 14:05 | 418776.8 | 120.0007 | 3 | 49 | 4.224683 | 3.259955 | 1.564523 | 6.518e-09 | 6.492348 | 2.3878e-08
2018-02-14 14:07 | 418896.8 | 240.0004 | 3 | 49 | 4.255649 | 3.259875 | 1.673176 | 6.518e-09 | 6.953016 | 2.3878e-08
2018-02-14 14:09 | 419016.8 | 360.0015 | 3 | 49 | 4.287928 | 3.259883 | 1.781832 | 6.518e-09 | 7.417164 | 2.3878e-08
2018-02-14 14:11 | 419136.8 | 480.0003 | 3 | 49 | 4.321535 | 3.259994 | 1.890483 | 6.518e-09 | 7.884864 | 2.3878e-08
2018-02-14 14:13 | 419256.8 | 600.0016 | 3 | 49 | 4.357348 | 3.259852 | 1.999132 | 6.518e-09 | 8.356307 | 2.3878e-08
2018-02-14 14:15 | 419376.8 | 720.0005 | 3 | 49 | 4.397227 | 3.25986 | 2.107781 | 6.518e-09 | 8.831846 | 2.3878e-08
2018-02-14 14:17 | 419496.8 | 840.0001 | 3 | 49 | 4.400313 | 2.779017 | 2.208172 | 6.518e-09 | 9.273586 | 2.3878e-08
2018-02-14 14:19 | 419616.8 | 960.0013 | 3 | 49 | 4.400255 | 2.404283 | 2.29435 | 6.518e-09 | 9.652791 | 2.3878e-08
2018-02-14 14:21 | 419736.8 | 1080.0002 | 3 | 49 | 4.400241 | 2.089936 | 2.369092 | 6.518e-09 | 9.981679 | 2.3878e-08
2018-02-14 14:23 | 419856.8 | 1200.0008 | 3 | 49 | 4.400287 | 1.818039 | 2.434097 | 6.518e-09 | 10.26772 | 2.3878e-08
2018-02-14 14:25 | 419976.8 | 1320.0016 | 3 | 49 | 4.400267 | 1.572783 | 2.490488 | 6.518e-09 | 10.51585 | 2.3878e-08
2018-02-14 14:27 | 420096.8 | 1440.0014 | 3 | 49 | 4.400239 | 1.375191 | 2.53951 | 6.518e-09 | 10.73156 | 2.3878e-08
2018-02-14 14:29 | 420216.8 | 1560.0002 | 3 | 49 | 4.400221 | 1.212171 | 2.582546 | 6.518e-09 | 10.92093 | 2.3878e-08
2018-02-14 14:31 | 420336.8 | 1680.0015 | 3 | 49 | 4.400234 | 1.073629 | 2.620597 | 6.518e-09 | 11.08836 | 2.3878e-08
2018-02-14 14:33 | 420456.8 | 1800.0005 | 3 | 49 | 4.400248 | 0.9478912 | 2.654258 | 6.518e-09 | 11.23648 | 2.3878e-08
2018-02-14 14:35 | 420576.8 | 1920.0012 | 3 | 49 | 4.400187 | 0.8374214 | 2.683949 | 6.518e-09 | 11.36712 | 2.3878e-08
2018-02-14 14:37 | 420696.8 | 2040.001 | 3 | 49 | 4.400213 | 0.7490711 | 2.710353 | 6.518e-09 | 11.48331 | 2.3878e-08
2018-02-14 14:39 | 420816.8 | 2160.0015 | 3 | 49 | 4.400197 | 0.6736574 | 2.734021 | 6.518e-09 | 11.58745 | 2.3878e-08
2018-02-14 14:41 | 420936.8 | 2280.0004 | 3 | 49 | 4.400191 | 0.6060429 | 2.755332 | 6.518e-09 | 11.68123 | 2.3878e-08
2018-02-14 14:43 | 421056.8 | 2400.001 | 3 | 49 | 4.40023 | 0.5434408 | 2.774463 | 6.518e-09 | 11.76541 | 2.3878e-08
2018-02-14 14:45 | 421176.8 | 2520.0006 | 3 | 49 | 4.400193 | 0.4909954 | 2.791656 | 6.518e-09 | 11.84106 | 2.3878e-08
2018-02-14 14:47 | 421296.8 | 2640.0014 | 3 | 49 | 4.40019 | 0.4465122 | 2.807261 | 6.518e-09 | 11.90972 | 2.3878e-08
2018-02-14 14:49 | 421416.8 | 2760.0003 | 3 | 49 | 4.400174 | 0.4092455 | 2.821518 | 6.518e-09 | 11.97246 | 2.3878e-08
2018-02-14 14:51 | 421536.8 | 2880.0008 | 3 | 49 | 4.400222 | 0.3730917 | 2.83454 | 6.518e-09 | 12.02975 | 2.3878e-08
2018-02-14 14:53 | 421656.8 | 3000.0021 | 3 | 49 | 4.40014 | 0.3387289 | 2.846365 | 6.518e-09 | 12.08179 | 2.3878e-08
2018-02-14 14:55 | 421776.8 | 3120.0003 | 3 | 49 | 4.400147 | 0.3112831 | 2.857189 | 6.518e-09 | 12.12941 | 2.3878e-08
2018-02-14 14:57 | 421896.8 | 3240.0017 | 3 | 49 | 4.400172 | 0.2881536 | 2.867166 | 6.518e-09 | 12.17331 | 2.3878e-08
2018-02-14 14:59 | 422016.8 | 3360.0006 | 3 | 49 | 4.400121 | 0.2652998 | 2.876385 | 6.518e-09 | 12.21388 | 2.3878e-08
2018-02-14 15:01 | 422136.8 | 3480.0009 | 3 | 49 | 4.400138 | 0.2429476 | 2.884867 | 6.518e-09 | 12.2512 | 2.3878e-08
2018-02-14 15:03 | 422256.8 | 3600.0016 | 3 | 49 | 4.40009 | 0.2240772 | 2.892652 | 6.518e-09 | 12.28546 | 2.3878e-08
2018-02-14 15:05 | 422376.8 | 3720.0012 | 3 | 49 | 4.400126 | 0.2087755 | 2.89987 | 6.518e-09 | 12.31721 | 2.3878e-08
2018-02-14 15:07 | 422496.8 | 3840.0009 | 3 | 49 | 4.400127 | 0.195013 | 2.906596 | 6.518e-09 | 12.34681 | 2.3878e-08
2018-02-14 15:09 | 422616.8 | 3960.0005 | 3 | 49 | 4.400151 | 0.1811295 | 2.912858 | 6.518e-09 | 12.37436 | 2.3878e-08
2018-02-14 15:11 | 422736.8 | 4080.0008 | 3 | 49 | 4.400107 | 0.1666908 | 2.918648 | 6.518e-09 | 12.39984 | 2.3878e-08
2018-02-14 15:13 | 422856.8 | 4200.0001 | 3 | 49 | 4.400168 | 0.1569653 | 2.924033 | 6.518e-09 | 12.42353 | 2.3878e-08
2018-02-14 15:15 | 422976.8 | 4320.0015 | 3 | 49 | 4.400132 | 0.1471996 | 2.929073 | 6.518e-09 | 12.44571 | 2.3878e-08
2018-02-14 15:17 | 423096.8 | 4440.0011 | 3 | 49 | 4.400074 | 0.1365852 | 2.933808 | 6.518e-09 | 12.46655 | 2.3878e-08
2018-02-14 15:19 | 423216.8 | 4560.0008 | 3 | 49 | 4.400115 | 0.1272507 | 2.938222 | 6.518e-09 | 12.48597 | 2.3878e-08
2018-02-14 15:21 | 423336.8 | 4680.0011 | 3 | 49 | 4.40005 | 0.1181402 | 2.942325 | 6.518e-09 | 12.50402 | 2.3878e-08
2018-02-14 15:23 | 423456.8 | 4800.0007 | 3 | 49 | 4.400137 | 0.1124687 | 2.946166 | 6.518e-09 | 12.52092 | 2.3878e-08
2018-02-14 15:25 | 423576.8 | 4920.0004 | 3 | 49 | 4.400095 | 0.1055498 | 2.949777 | 6.518e-09 | 12.53681 | 2.3878e-08
2018-02-14 15:27 | 423696.8 | 5040.0009 | 3 | 49 | 4.400129 | 0.09876728 | 2.953182 | 6.518e-09 | 12.55179 | 2.3878e-08
2018-02-14 15:29 | 423816.8 | 5160.0002 | 3 | 49 | 4.400108 | 0.09146214 | 2.956344 | 6.518e-09 | 12.56571 | 2.3878e-08
2018-02-14 15:31 | 423936.8 | 5280.0007 | 3 | 49 | 4.400091 | 0.08567619 | 2.959306 | 6.518e-09 | 12.57874 | 2.3878e-08
2018-02-14 15:32 | 424045.1 | 5388.3624 | 3 | 49 | 4.400071 | 0.08149052 | 2.961828 | 6.518e-09 | 12.58984 | 2.3878e-08
2018-02-14 15:34 | 424165.2 | 120.002 | 4 | 49 | 4.392527 | 0 | 2.961828 | 6.518e-09 | 12.58984 | 2.3878e-08
2018-02-14 15:36 | 424285.2 | 240.0008 | 4 | 49 | 4.391705 | 0 | 2.961828 | 6.518e-09 | 12.58984 | 2.3878e-08
2018-02-14 15:37 | 424345.2 | 300.0024 | 4 | 49 | 4.391411 | 0 | 2.961828 | 6.518e-09 | 12.58984 | 2.3878e-08
2018-02-14 15:39 | 424465.2 | 120.0005 | 5 | 49 | 3.837938 | -6.519989 | 2.961828 | 0.2172983 | 12.58984 | 0.8458426
2018-02-14 15:41 | 424585.2 | 240.0009 | 5 | 49 | 3.772827 | -6.519978 | 2.961828 | 0.4345984 | 12.58984 | 1.672856
2018-02-14 15:43 | 424705.2 | 360.0012 | 5 | 49 | 3.702142 | -6.519841 | 2.961828 | 0.6519013 | 12.58984 | 2.485073
2018-02-14 15:45 | 424825.2 | 480.0006 | 5 | 49 | 3.628358 | -6.52002 | 2.961828 | 0.8692134 | 12.58984 | 3.281615
2018-02-14 15:47 | 424945.2 | 600.0001 | 5 | 49 | 3.559536 | -6.519934 | 2.961828 | 1.086519 | 12.58984 | 4.062439
2018-02-14 15:49 | 425065.2 | 720.0001 | 5 | 49 | 3.498556 | -6.51997 | 2.961828 | 1.303821 | 12.58984 | 4.829177
2018-02-14 15:51 | 425185.2 | 840.0001 | 5 | 49 | 3.447037 | -6.519922 | 2.961828 | 1.521118 | 12.58984 | 5.583661
2018-02-14 15:53 | 425305.2 | 960.001 | 5 | 49 | 3.402498 | -6.519905 | 2.961828 | 1.738419 | 12.58984 | 6.327798
2018-02-14 15:55 | 425425.2 | 1080.0009 | 5 | 49 | 3.360772 | -6.519942 | 2.961828 | 1.955725 | 12.58984 | 7.062562
2018-02-14 15:57 | 425545.2 | 1200.0001 | 5 | 49 | 3.322898 | -6.519927 | 2.961828 | 2.173022 | 12.58984 | 7.788704
2018-02-14 15:59 | 425665.2 | 1320.0011 | 5 | 49 | 3.284341 | -6.519868 | 2.961828 | 2.390326 | 12.58984 | 8.506659
2018-02-14 16:01 | 425785.2 | 1440.0004 | 5 | 49 | 3.235012 | -6.519934 | 2.961828 | 2.607625 | 12.58984 | 9.21537
2018-02-14 16:03 | 425905.2 | 1560.0003 | 5 | 49 | 3.137783 | -6.519927 | 2.961828 | 2.824935 | 12.58984 | 9.909352
2018-02-14 16:05 | 425978.9 | 1633.6124 | 5 | 49 | 2.999988 | -6.519915 | 2.961828 | 2.958244 | 12.58984 | 10.31973
2018-02-14 16:07 | 426098.9 | 120.0007 | 6 | 49 | 3.628477 | 0 | 2.961828 | 2.958244 | 12.58984 | 10.31973
2018-02-14 16:09 | 426218.9 | 240.0008 | 6 | 49 | 3.657078 | 0 | 2.961828 | 2.958244 | 12.58984 | 10.31973
2018-02-14 16:10 | 426278.9 | 300.0015 | 6 | 49 | 3.6641 | 0 | 2.961828 | 2.958244 | 12.58984 | 10.31973
2018-02-14 16:10 | 426278.9141 | 0.0023 | 7 | 50 | 3.664206 | 0 | 0 | 0 | 0 | 0
2018-02-14 16:12 | 426399 | 120.0001 | 2 | 50 | 4.04833 | 4.890012 | 0.162386 | 2.439e-09 | 0.6500027 | 8.938e-09
2018-02-14 16:14 | 426519 | 240 | 2 | 50 | 4.102658 | 4.889985 | 0.325363 | 2.439e-09 | 1.314561 | 8.938e-09
2018-02-14 16:16 | 426639 | 360.0007 | 2 | 50 | 4.134876 | 4.889932 | 0.4883503 | 2.439e-09 | 1.986102 | 8.938e-09
2018-02-14 16:18 | 426759 | 480 | 2 | 50 | 4.15784 | 4.889958 | 0.6513185 | 2.439e-09 | 2.661861 | 8.938e-09
2018-02-14 16:20 | 426879 | 600.0003 | 2 | 50 | 4.182585 | 4.890002 | 0.8143041 | 2.439e-09 | 3.341493 | 8.938e-09
2018-02-14 16:22 | 426999 | 720.0008 | 2 | 50 | 4.200311 | 4.684737 | 0.9758904 | 2.439e-09 | 4.019303 | 8.938e-09
2018-02-14 16:24 | 427119 | 840.0006 | 2 | 50 | 4.200309 | 4.253541 | 1.124711 | 2.439e-09 | 4.644392 | 8.938e-09
2018-02-14 16:26 | 427239 | 960.0015 | 2 | 50 | 4.200264 | 3.854529 | 1.259755 | 2.439e-09 | 5.211614 | 8.938e-09
2018-02-14 16:28 | 427359 | 1080.0004 | 2 | 50 | 4.200273 | 3.488563 | 1.382093 | 2.439e-09 | 5.725468 | 8.938e-09
2018-02-14 16:29 | 427436.8 | 1157.7414 | 2 | 50 | 4.200284 | 3.259995 | 1.454934 | 2.439e-09 | 6.031423 | 8.938e-09
2018-02-14 16:31 | 427556.7 | 120.0003 | 3 | 50 | 4.226275 | 3.259919 | 1.563204 | 2.439e-09 | 6.487467 | 8.938e-09
2018-02-14 16:33 | 427676.7 | 240.0016 | 3 | 50 | 4.256282 | 3.259873 | 1.671863 | 2.439e-09 | 6.948305 | 8.938e-09
2018-02-14 16:35 | 427796.7 | 360 | 3 | 50 | 4.287948 | 3.259875 | 1.780513 | 2.439e-09 | 7.412458 | 8.938e-09
2018-02-14 16:37 | 427916.7 | 480.0016 | 3 | 50 | 4.321152 | 3.259894 | 1.889165 | 2.439e-09 | 7.880126 | 8.938e-09
2018-02-14 16:39 | 428036.7 | 600.0001 | 3 | 50 | 4.35826 | 3.259894 | 1.997817 | 2.439e-09 | 8.351593 | 8.938e-09
2018-02-14 16:41 | 428156.7 | 720.0015 | 3 | 50 | 4.399112 | 3.259856 | 2.106474 | 2.439e-09 | 8.827355 | 8.938e-09
2018-02-14 16:43 | 428276.7 | 840.0007 | 3 | 50 | 4.400252 | 2.775628 | 2.206513 | 2.439e-09 | 9.267555 | 8.938e-09
2018-02-14 16:45 | 428396.7 | 960.0007 | 3 | 50 | 4.400265 | 2.407617 | 2.29271 | 2.439e-09 | 9.646845 | 8.938e-09
2018-02-14 16:47 | 428516.7 | 1080.0005 | 3 | 50 | 4.400264 | 2.088752 | 2.367513 | 2.439e-09 | 9.976 | 8.938e-09
2018-02-14 16:49 | 428636.7 | 1200.0004 | 3 | 50 | 4.400252 | 1.802322 | 2.432246 | 2.439e-09 | 10.26084 | 8.938e-09
2018-02-14 16:51 | 428756.7 | 1320.0012 | 3 | 50 | 4.400258 | 1.570785 | 2.488316 | 2.439e-09 | 10.50757 | 8.938e-09
2018-02-14 16:53 | 428876.7 | 1440.0008 | 3 | 50 | 4.400264 | 1.3782 | 2.537348 | 2.439e-09 | 10.72332 | 8.938e-09
2018-02-14 16:55 | 428996.7 | 1560.0013 | 3 | 50 | 4.40026 | 1.216227 | 2.580518 | 2.439e-09 | 10.91328 | 8.938e-09
2018-02-14 16:57 | 429116.7 | 1680.0016 | 3 | 50 | 4.40018 | 1.068923 | 2.618576 | 2.439e-09 | 11.08074 | 8.938e-09
2018-02-14 16:59 | 429236.7 | 1800 | 3 | 50 | 4.400237 | 0.942606 | 2.652027 | 2.439e-09 | 11.22793 | 8.938e-09
2018-02-14 17:01 | 429356.7 | 1920.0007 | 3 | 50 | 4.40018 | 0.8385038 | 2.681665 | 2.439e-09 | 11.35835 | 8.938e-09
2018-02-14 17:03 | 429476.7 | 2040.0015 | 3 | 50 | 4.400162 | 0.7510233 | 2.708127 | 2.439e-09 | 11.47479 | 8.938e-09
2018-02-14 17:05 | 429596.7 | 2160.0016 | 3 | 50 | 4.400248 | 0.6754236 | 2.731869 | 2.439e-09 | 11.57925 | 8.938e-09
2018-02-14 17:07 | 429716.7 | 2280.0009 | 3 | 50 | 4.400202 | 0.6020718 | 2.753124 | 2.439e-09 | 11.67278 | 8.938e-09
2018-02-14 17:09 | 429836.7 | 2400.0007 | 3 | 50 | 4.400205 | 0.5423822 | 2.772158 | 2.439e-09 | 11.75653 | 8.938e-09
2018-02-14 17:11 | 429956.7 | 2520.0007 | 3 | 50 | 4.400185 | 0.4920225 | 2.789367 | 2.439e-09 | 11.83225 | 8.938e-09
2018-02-14 17:13 | 430076.7 | 2640.0012 | 3 | 50 | 4.400196 | 0.4485416 | 2.805027 | 2.439e-09 | 11.90116 | 8.938e-09
2018-02-14 17:15 | 430196.7 | 2760.0005 | 3 | 50 | 4.400182 | 0.4078064 | 2.819295 | 2.439e-09 | 11.96394 | 8.938e-09
2018-02-14 17:17 | 430316.7 | 2880.0014 | 3 | 50 | 4.400094 | 0.3688374 | 2.83223 | 2.439e-09 | 12.02086 | 8.938e-09
2018-02-14 17:19 | 430436.7 | 3000.0015 | 3 | 50 | 4.400174 | 0.3389378 | 2.844028 | 2.439e-09 | 12.07278 | 8.938e-09
2018-02-14 17:21 | 430556.7 | 3120.0006 | 3 | 50 | 4.400166 | 0.3126144 | 2.854874 | 2.439e-09 | 12.1205 | 8.938e-09
2018-02-14 17:23 | 430676.7 | 3240.0014 | 3 | 50 | 4.400163 | 0.2884064 | 2.864883 | 2.439e-09 | 12.16454 | 8.938e-09
2018-02-14 17:25 | 430796.7 | 3360.0006 | 3 | 50 | 4.400161 | 0.2639151 | 2.87408 | 2.439e-09 | 12.20501 | 8.938e-09
2018-02-14 17:27 | 430916.7 | 3480.0012 | 3 | 50 | 4.400121 | 0.2428093 | 2.882515 | 2.439e-09 | 12.24212 | 8.938e-09
2018-02-14 17:29 | 431036.7 | 3600.0014 | 3 | 50 | 4.400149 | 0.2255402 | 2.890317 | 2.439e-09 | 12.27645 | 8.938e-09
2018-02-14 17:31 | 431156.7 | 3720.0002 | 3 | 50 | 4.400149 | 0.210412 | 2.897572 | 2.439e-09 | 12.30837 | 8.938e-09
2018-02-14 17:33 | 431276.7 | 3840.0009 | 3 | 50 | 4.400158 | 0.1945124 | 2.904314 | 2.439e-09 | 12.33804 | 8.938e-09
2018-02-14 17:35 | 431396.7 | 3960.0005 | 3 | 50 | 4.400097 | 0.1785316 | 2.910532 | 2.439e-09 | 12.3654 | 8.938e-09
2018-02-14 17:37 | 431516.7 | 4080.0001 | 3 | 50 | 4.400146 | 0.1673384 | 2.916293 | 2.439e-09 | 12.39075 | 8.938e-09
2018-02-14 17:39 | 431636.7 | 4200.0004 | 3 | 50 | 4.400112 | 0.1561804 | 2.921675 | 2.439e-09 | 12.41443 | 8.938e-09
2018-02-14 17:41 | 431756.7 | 4320.0002 | 3 | 50 | 4.400129 | 0.1464472 | 2.926715 | 2.439e-09 | 12.43661 | 8.938e-09
2018-02-14 17:43 | 431876.7 | 4440.0007 | 3 | 50 | 4.400136 | 0.13585 | 2.931418 | 2.439e-09 | 12.4573 | 8.938e-09
2018-02-14 17:45 | 431996.7 | 4560.0005 | 3 | 50 | 4.400087 | 0.1257954 | 2.935772 | 2.439e-09 | 12.47646 | 8.938e-09
2018-02-14 17:47 | 432116.7 | 4680.0002 | 3 | 50 | 4.400112 | 0.1184988 | 2.939848 | 2.439e-09 | 12.49439 | 8.938e-09
2018-02-14 17:49 | 432236.7 | 4800.0005 | 3 | 50 | 4.400154 | 0.1120749 | 2.943693 | 2.439e-09 | 12.51131 | 8.938e-09
2018-02-14 17:51 | 432356.7 | 4920.0009 | 3 | 50 | 4.400115 | 0.1046257 | 2.947299 | 2.439e-09 | 12.52718 | 8.938e-09
2018-02-14 17:53 | 432476.7 | 5040.0013 | 3 | 50 | 4.400075 | 0.09666634 | 2.950643 | 2.439e-09 | 12.54189 | 8.938e-09
2018-02-14 17:55 | 432596.7 | 5160.0003 | 3 | 50 | 4.400087 | 0.09070778 | 2.953773 | 2.439e-09 | 12.55566 | 8.938e-09
2018-02-14 17:57 | 432716.7 | 5280.0004 | 3 | 50 | 4.400063 | 0.08567238 | 2.956722 | 2.439e-09 | 12.56864 | 8.938e-09
2018-02-14 17:59 | 432817.1 | 5380.3324 | 3 | 50 | 4.40007 | 0.08148575 | 2.959059 | 2.439e-09 | 12.57892 | 8.938e-09
2018-02-14 18:01 | 432937.1 | 120 | 4 | 50 | 4.392556 | 0 | 2.959059 | 2.439e-09 | 12.57892 | 8.938e-09
2018-02-14 18:03 | 433057.1 | 240.0013 | 4 | 50 | 4.391733 | 0 | 2.959059 | 2.439e-09 | 12.57892 | 8.938e-09
2018-02-14 18:04 | 433117.1 | 300.0029 | 4 | 50 | 4.391406 | 0 | 2.959059 | 2.439e-09 | 12.57892 | 8.938e-09
2018-02-14 18:06 | 433237.2 | 120.0006 | 5 | 50 | 3.83884 | -6.519879 | 2.959059 | 0.2172982 | 12.57892 | 0.8458847
2018-02-14 18:08 | 433357.2 | 240.0001 | 5 | 50 | 3.773422 | -6.519927 | 2.959059 | 0.4346028 | 12.57892 | 1.673161
2018-02-14 18:10 | 433477.2 | 360.001 | 5 | 50 | 3.700551 | -6.51991 | 2.959059 | 0.6519175 | 12.57892 | 2.485388
2018-02-14 18:12 | 433597.2 | 480.0011 | 5 | 50 | 3.627459 | -6.519879 | 2.959059 | 0.8692197 | 12.57892 | 3.281469
2018-02-14 18:14 | 433717.2 | 600.001 | 5 | 50 | 3.55968 | -6.519863 | 2.959059 | 1.086523 | 12.57892 | 4.062258
2018-02-14 18:16 | 433837.2 | 720.0013 | 5 | 50 | 3.499485 | -6.519876 | 2.959059 | 1.303826 | 12.57892 | 4.829108
2018-02-14 18:18 | 433957.2 | 840.0012 | 5 | 50 | 3.447202 | -6.519964 | 2.959059 | 1.521132 | 12.57892 | 5.583741
2018-02-14 18:20 | 434077.2 | 960.0013 | 5 | 50 | 3.400383 | -6.519869 | 2.959059 | 1.738426 | 12.57892 | 6.327599
2018-02-14 18:22 | 434197.2 | 1080.0003 | 5 | 50 | 3.359973 | -6.519905 | 2.959059 | 1.955722 | 12.57892 | 7.062032
2018-02-14 18:24 | 434317.2 | 1200.0003 | 5 | 50 | 3.322926 | -6.519871 | 2.959059 | 2.173023 | 12.57892 | 7.788074
2018-02-14 18:26 | 434437.2 | 1320.0002 | 5 | 50 | 3.284819 | -6.519969 | 2.959059 | 2.390333 | 12.57892 | 8.506144
2018-02-14 18:28 | 434557.2 | 1440.0002 | 5 | 50 | 3.232894 | -6.519962 | 2.959059 | 2.607629 | 12.57892 | 9.214746
2018-02-14 18:30 | 434677.2 | 1560.001 | 5 | 50 | 3.135229 | -6.51995 | 2.959059 | 2.824931 | 12.57892 | 9.908001
2018-02-14 18:31 | 434750.5 | 1633.2898 | 5 | 50 | 2.999992 | -6.519901 | 2.959059 | 2.957644 | 12.57892 | 10.31636
2018-02-14 18:33 | 434870.5 | 120.0003 | 6 | 50 | 3.628608 | 0 | 2.959059 | 2.957644 | 12.57892 | 10.31636
2018-02-14 18:35 | 434990.5 | 240.0002 | 6 | 50 | 3.657237 | 0 | 2.959059 | 2.957644 | 12.57892 | 10.31636
2018-02-14 18:36 | 435050.5 | 300.0025 | 6 | 50 | 3.664326 | 0 | 2.959059 | 2.957644 | 12.57892 | 10.31636
2018-02-14 18:36 | 435050.6 | 0.0024 | 7 | 51 | 3.664429 | 0 | 0 | 0 | 0 | 0
2018-02-14 18:38 | 435170.6 | 120.0001 | 8 | 51 | 3.929169 | 3.259938 | 0.1086452 | 0 | 0.4235296 | 0
2018-02-14 18:40 | 435290.6 | 240.0015 | 8 | 51 | 3.968893 | 3.259887 | 0.2172964 | 0 | 0.8526574 | 0
2018-02-14 18:42 | 435410.6 | 360 | 8 | 51 | 4.001274 | 3.259921 | 0.3259451 | 0 | 1.2857 | 0
2018-02-14 18:44 | 435530.6 | 480.0001 | 8 | 51 | 4.026482 | 3.259965 | 0.4345925 | 0 | 1.721867 | 0
2018-02-14 18:46 | 435650.6 | 600.0013 | 8 | 51 | 4.045316 | 3.259953 | 0.5432481 | 0 | 2.160425 | 0
2018-02-14 18:48 | 435770.6 | 720.0006 | 8 | 51 | 4.060272 | 3.259894 | 0.6518981 | 0 | 2.600794 | 0
2018-02-14 18:50 | 435890.6 | 840.0006 | 8 | 51 | 4.074399 | 3.259881 | 0.760548 | 0 | 3.042701 | 0
2018-02-14 18:52 | 436010.6 | 960.0005 | 8 | 51 | 4.089161 | 3.259952 | 0.8692026 | 0 | 3.486192 | 0
2018-02-14 18:54 | 436130.6 | 1080.0013 | 8 | 51 | 4.105804 | 3.259923 | 0.9778538 | 0 | 3.931366 | 0
2018-02-14 18:56 | 436250.6 | 1200.0004 | 8 | 51 | 4.125412 | 3.25991 | 1.086502 | 0 | 4.378511 | 0
2018-02-14 18:58 | 436370.6 | 1320.0011 | 8 | 51 | 4.144883 | 3.259917 | 1.195152 | 0 | 4.827789 | 0
2018-02-14 19:00 | 436490.6 | 1440.0018 | 8 | 51 | 4.165644 | 3.259948 | 1.303807 | 0 | 5.279268 | 0
2018-02-14 19:02 | 436610.6 | 1560.0001 | 8 | 51 | 4.188471 | 3.259953 | 1.412453 | 0 | 5.73306 | 0
2018-02-14 19:03 | 436665.3 | 1614.7007 | 8 | 51 | 4.200001 | 3.259917 | 1.461983 | 0 | 5.9408 | 0

## Statistics_114
Date_Time | Test_Time(s) | Step_Time(s) | Step_Index | Cycle_Index | Voltage(V) | Current(A) | Charge_Capacity(Ah) | Discharge_Capacity(Ah) | Charge_Energy(Wh) | Discharge_Energy(Wh) | Internal Resistance(Ohm)
2018-02-09 20:13 | 8991.466616 | 300.0015 | 6 | 1 | 3.663054 | 0 | 3.192143 | 3.005948 | 13.56404 | 10.48826
2018-02-09 22:39 | 17700.34 | 300.0015 | 6 | 2 | 3.662555 | 0 | 3.00783 | 3.005271 | 12.7705 | 10.49104
2018-02-10 01:05 | 26464.8 | 300.0018 | 6 | 3 | 3.661997 | 0 | 3.007545 | 3.006467 | 12.77023 | 10.50293
2018-02-10 03:30 | 35211.66358 | 300.0015 | 6 | 4 | 3.662135 | 0 | 3.006639 | 3.004506 | 12.76764 | 10.49287
2018-02-10 05:56 | 43959.36 | 300.0024 | 6 | 5 | 3.660992 | 0 | 3.005188 | 3.006207 | 12.76046 | 10.49839
2018-02-10 08:22 | 52679.41 | 300.0015 | 6 | 6 | 3.661385 | 0 | 3.006803 | 3.004019 | 12.76798 | 10.48882
2018-02-10 10:47 | 61418.76 | 300.002 | 6 | 7 | 3.661216 | 0 | 3.005173 | 3.003527 | 12.7632 | 10.4893
2018-02-10 13:13 | 70178.85 | 300.0025 | 6 | 8 | 3.661136 | 0 | 3.004203 | 3.00243 | 12.75987 | 10.4841
2018-02-10 15:39 | 78949.11 | 300.0024 | 6 | 9 | 3.662203 | 0 | 3.003103 | 2.998649 | 12.75399 | 10.46759
2018-02-10 18:05 | 87699.41 | 300.0015 | 6 | 10 | 3.662941 | 0 | 2.999564 | 2.99628 | 12.7417 | 10.45821
2018-02-10 20:32 | 96475.61 | 300.0023 | 6 | 11 | 3.661197 | 0 | 2.997541 | 3.000581 | 12.73583 | 10.47987
2018-02-10 22:57 | 105229.8 | 300.0013 | 6 | 12 | 3.660746 | 0 | 3.000198 | 3.000182 | 12.74365 | 10.47222
2018-02-11 01:24 | 113995.1302 | 300.0007 | 6 | 13 | 3.660818 | 0 | 3.001168 | 2.999117 | 12.74776 | 10.46736
2018-02-11 03:49 | 122734.7 | 300.0023 | 6 | 14 | 3.661263 | 0 | 2.999689 | 2.997108 | 12.74293 | 10.46066
2018-02-11 06:15 | 131504.2 | 300.0014 | 6 | 15 | 3.661437 | 0 | 2.998247 | 2.995771 | 12.73849 | 10.45919
2018-02-11 08:42 | 140296.4 | 300.0022 | 6 | 16 | 3.661685 | 0 | 2.996853 | 2.995346 | 12.73207 | 10.45598
2018-02-11 11:08 | 149067.6 | 300.0026 | 6 | 17 | 3.661407 | 0 | 2.995964 | 2.99573 | 12.72817 | 10.4542
2018-02-11 13:34 | 157810.8 | 300.0023 | 6 | 18 | 3.662253 | 0 | 2.995867 | 2.992434 | 12.72836 | 10.44136
2018-02-11 16:00 | 166576.6 | 300.0015 | 6 | 19 | 3.662248 | 0 | 2.993026 | 2.991449 | 12.71945 | 10.43788
2018-02-11 18:26 | 175366.3 | 300.0023 | 6 | 20 | 3.662234 | 0 | 2.992226 | 2.990306 | 12.71651 | 10.43292
2018-02-11 20:53 | 184148.7 | 300.0015 | 6 | 21 | 3.663081 | 0 | 2.991412 | 2.988076 | 12.71201 | 10.42424
2018-02-11 23:19 | 192929.2 | 300.0015 | 6 | 22 | 3.66291 | 0 | 2.989123 | 2.9891 | 12.70415 | 10.43033
2018-02-12 01:45 | 201710.6 | 300.0007 | 6 | 23 | 3.661448 | 0 | 2.989752 | 2.990008 | 12.70734 | 10.43375
2018-02-12 04:12 | 210488.8 | 300.0023 | 6 | 24 | 3.661693 | 0 | 2.992156 | 2.990319 | 12.7148 | 10.43242
2018-02-12 06:38 | 219236.7 | 300.0015 | 6 | 25 | 3.662689 | 0 | 2.990673 | 2.986427 | 12.70957 | 10.41794
2018-02-12 09:04 | 228028.4 | 300.0023 | 6 | 26 | 3.662768 | 0 | 2.988261 | 2.986645 | 12.70158 | 10.42157
2018-02-12 11:30 | 236813.7 | 300.0025 | 6 | 27 | 3.662237 | 0 | 2.987007 | 2.988206 | 12.69653 | 10.42669
2018-02-12 13:57 | 245581 | 300.0023 | 6 | 28 | 3.662033 | 0 | 2.988044 | 2.987627 | 12.69984 | 10.42013
2018-02-12 16:23 | 254356.5 | 300.0014 | 6 | 29 | 3.661887 | 0 | 2.98835 | 2.987363 | 12.70243 | 10.41761
2018-02-12 18:50 | 263154.2 | 300.0023 | 6 | 30 | 3.661455 | 0 | 2.988842 | 2.988091 | 12.70536 | 10.4264
2018-02-12 21:16 | 271963.8 | 300.0014 | 6 | 31 | 3.661568 | 0 | 2.989019 | 2.987988 | 12.7045 | 10.4269
2018-02-12 23:42 | 280729 | 300.0015 | 6 | 32 | 3.661691 | 0 | 2.987562 | 2.98673 | 12.69741 | 10.41932
2018-02-13 02:08 | 289485.2 | 300.0014 | 6 | 33 | 3.661687 | 0 | 2.987269 | 2.9863 | 12.69697 | 10.41702
2018-02-13 04:34 | 298249.1 | 300.0023 | 6 | 34 | 3.661019 | 0 | 2.986947 | 2.987222 | 12.6968 | 10.42107
2018-02-13 07:01 | 307030.3 | 300.0023 | 6 | 35 | 3.661771 | 0 | 2.988022 | 2.984838 | 12.70109 | 10.41202
2018-02-13 09:27 | 315833.8 | 300.0026 | 6 | 36 | 3.662653 | 0 | 2.984887 | 2.982408 | 12.68783 | 10.40321
2018-02-13 11:54 | 324603.9 | 300.0015 | 6 | 37 | 3.662756 | 0 | 2.98233 | 2.982203 | 12.67832 | 10.39778
2018-02-13 14:20 | 333382.8 | 300.0015 | 6 | 38 | 3.662479 | 0 | 2.982505 | 2.982084 | 12.68041 | 10.39781
2018-02-13 16:47 | 342186.4 | 300.0016 | 6 | 39 | 3.662075 | 0 | 2.982805 | 2.982255 | 12.68309 | 10.39781
2018-02-13 19:13 | 350991.2 | 300.0032 | 6 | 40 | 3.663173 | 0 | 2.982626 | 2.978866 | 12.68196 | 10.38396
2018-02-13 21:40 | 359783.6 | 300.0025 | 6 | 41 | 3.663296 | 0 | 2.979575 | 2.978824 | 12.66953 | 10.38447
2018-02-14 00:06 | 368570.1 | 300.0025 | 6 | 42 | 3.661777 | 0 | 2.979333 | 2.982375 | 12.66908 | 10.39689
2018-02-14 02:33 | 377350.6 | 300.0024 | 6 | 43 | 3.661187 | 0 | 2.982891 | 2.983114 | 12.6824 | 10.40199
2018-02-14 04:59 | 386117.1 | 300.0015 | 6 | 44 | 3.661928 | 0 | 2.983276 | 2.979978 | 12.68347 | 10.39155
2018-02-14 07:26 | 394918.1 | 300.0015 | 6 | 45 | 3.662655 | 0 | 2.981409 | 2.978796 | 12.67638 | 10.38707
2018-02-14 09:52 | 403722 | 300.0016 | 6 | 46 | 3.662268 | 0 | 2.97927 | 2.979961 | 12.66844 | 10.39029
2018-02-14 12:19 | 412516.7 | 300.0008 | 6 | 47 | 3.66281 | 0 | 2.979574 | 2.977579 | 12.66969 | 10.37608
2018-02-14 14:46 | 421331.2 | 300.0021 | 6 | 48 | 3.663151 | 0 | 2.9785 | 2.975998 | 12.6672 | 10.37107
2018-02-14 17:13 | 430149.6 | 300.0023 | 6 | 49 | 3.662704 | 0 | 2.976412 | 2.976791 | 12.65916 | 10.37459
2018-02-14 19:40 | 438965.8 | 300.0023 | 6 | 50 | 3.662785 | 0 | 2.977289 | 2.976788 | 12.66242 | 10.37317
2018-02-14 20:06 | 440556.1 | 1590.2096 | 8 | 51 | 4.200002 | 3.260152 | 1.439832 | 0 | 5.852767 | 0

## Channel_114_1
Date_Time | Test_Time(s) | Step_Time(s) | Step_Index | Cycle_Index | Voltage(V) | Current(A) | Charge_Capacity(Ah) | Discharge_Capacity(Ah) | Charge_Energy(Wh) | Discharge_Energy(Wh) | Internal Resistance(Ohm)
2018-02-09 17:44 | 10.0009 | 10.0008 | 1 | 1 | 3.430516 | 0 | 0 | 0 | 0 | 0
2018-02-09 17:44 | 10.0034 | 10.0033 | 1 | 1 | 3.430514 | 0 | 0 | 0 | 0 | 0
2018-02-09 17:46 | 130.0818 | 120.001 | 2 | 1 | 4.078955 | 4.89 | 0.1623887 | 2.81e-10 | 0.6454567 | 9.64e-10
2018-02-09 17:48 | 250.0821 | 240.0013 | 2 | 1 | 4.105599 | 4.890012 | 0.3253675 | 2.81e-10 | 1.312173 | 9.64e-10
2018-02-09 17:50 | 370.0818 | 360.001 | 2 | 1 | 4.136682 | 4.889997 | 0.488353 | 2.81e-10 | 1.983932 | 9.64e-10
2018-02-09 17:52 | 490.0821 | 480.0013 | 2 | 1 | 4.162352 | 4.889998 | 0.6513383 | 2.81e-10 | 2.660275 | 9.64e-10
2018-02-09 17:54 | 610.0814 | 600.0006 | 2 | 1 | 4.185694 | 4.889966 | 0.8143204 | 2.81e-10 | 3.340596 | 9.64e-10
2018-02-09 17:56 | 730.0817 | 720.0009 | 2 | 1 | 4.200173 | 4.742896 | 0.9763397 | 2.81e-10 | 4.020354 | 9.64e-10
2018-02-09 17:58 | 850.081 | 840.0002 | 2 | 1 | 4.200122 | 4.402631 | 1.128642 | 2.81e-10 | 4.660048 | 9.64e-10
2018-02-09 18:00 | 970.0818 | 960.001 | 2 | 1 | 4.200157 | 4.07607 | 1.269922 | 2.81e-10 | 5.253445 | 9.64e-10
2018-02-09 18:02 | 1090.0818 | 1080.001 | 2 | 1 | 4.20014 | 3.749927 | 1.400297 | 2.81e-10 | 5.801044 | 9.64e-10
2018-02-09 18:04 | 1210.0822 | 1200.0014 | 2 | 1 | 4.200095 | 3.454099 | 1.520306 | 2.81e-10 | 6.305097 | 9.64e-10
2018-02-09 18:05 | 1292.9536 | 1282.8728 | 2 | 1 | 4.20016 | 3.259995 | 1.597562 | 2.81e-10 | 6.629583 | 9.64e-10
2018-02-09 18:07 | 1412.967228 | 120.0009 | 3 | 1 | 4.219577 | 3.26007 | 1.70584 | 2.81e-10 | 7.085313 | 9.64e-10
2018-02-09 18:09 | 1532.967728 | 240.0014 | 3 | 1 | 4.243989 | 3.260093 | 1.8145 | 2.81e-10 | 7.545105 | 9.64e-10
2018-02-09 18:11 | 1652.966828 | 360.0005 | 3 | 1 | 4.272779 | 3.259971 | 1.923153 | 2.81e-10 | 8.007763 | 9.64e-10
2018-02-09 18:13 | 1772.967228 | 480.0009 | 3 | 1 | 4.30323 | 3.260066 | 2.031816 | 2.81e-10 | 8.473696 | 9.64e-10
2018-02-09 18:15 | 1892.966528 | 600.0002 | 3 | 1 | 4.335601 | 3.260064 | 2.140468 | 2.81e-10 | 8.942995 | 9.64e-10
2018-02-09 18:17 | 2012.967628 | 720.0013 | 3 | 1 | 4.370414 | 3.260049 | 2.249128 | 2.81e-10 | 9.415956 | 9.64e-10
2018-02-09 18:19 | 2132.967228 | 840.0009 | 3 | 1 | 4.400242 | 3.116582 | 2.357221 | 2.81e-10 | 9.890307 | 9.64e-10
2018-02-09 18:21 | 2252.967328 | 960.001 | 3 | 1 | 4.400171 | 2.678134 | 2.453364 | 2.81e-10 | 10.31335 | 9.64e-10
2018-02-09 18:23 | 2372.967228 | 1080.0009 | 3 | 1 | 4.400101 | 2.325028 | 2.536589 | 2.81e-10 | 10.67955 | 9.64e-10
2018-02-09 18:25 | 2492.966528 | 1200.0002 | 3 | 1 | 4.40017 | 2.031857 | 2.609069 | 2.81e-10 | 10.99848 | 9.64e-10
2018-02-09 18:27 | 2612.967328 | 1320.001 | 3 | 1 | 4.400079 | 1.771043 | 2.672368 | 2.81e-10 | 11.277 | 9.64e-10
2018-02-09 18:29 | 2732.967728 | 1440.0014 | 3 | 1 | 4.400113 | 1.54052 | 2.727474 | 2.81e-10 | 11.51948 | 9.64e-10
2018-02-09 18:31 | 2852.966528 | 1560.0002 | 3 | 1 | 4.400105 | 1.35181 | 2.775594 | 2.81e-10 | 11.73121 | 9.64e-10
2018-02-09 18:33 | 2972.967228 | 1680.0009 | 3 | 1 | 4.400112 | 1.194773 | 2.81795 | 2.81e-10 | 11.91758 | 9.64e-10
2018-02-09 18:35 | 3092.967328 | 1800.001 | 3 | 1 | 4.400048 | 1.05873 | 2.855461 | 2.81e-10 | 12.08263 | 9.64e-10
2018-02-09 18:37 | 3212.967628 | 1920.0013 | 3 | 1 | 4.400055 | 0.9360495 | 2.888686 | 2.81e-10 | 12.22882 | 9.64e-10
2018-02-09 18:39 | 3332.967228 | 2040.0009 | 3 | 1 | 4.400044 | 0.8294744 | 2.918056 | 2.81e-10 | 12.35806 | 9.64e-10
2018-02-09 18:41 | 3452.966728 | 2160.0004 | 3 | 1 | 4.400072 | 0.7421646 | 2.944221 | 2.81e-10 | 12.47318 | 9.64e-10
2018-02-09 18:43 | 3572.967228 | 2280.0009 | 3 | 1 | 4.400161 | 0.6704235 | 2.967702 | 2.81e-10 | 12.5765 | 9.64e-10
2018-02-09 18:45 | 3692.967728 | 2400.0014 | 3 | 1 | 4.399992 | 0.6001797 | 2.988851 | 2.81e-10 | 12.66955 | 9.64e-10
2018-02-09 18:47 | 3812.967228 | 2520.0009 | 3 | 1 | 4.400042 | 0.5387983 | 3.007831 | 2.81e-10 | 12.75307 | 9.64e-10
2018-02-09 18:49 | 3932.967328 | 2640.001 | 3 | 1 | 4.400031 | 0.4876099 | 3.024912 | 2.81e-10 | 12.82823 | 9.64e-10
2018-02-09 18:51 | 4052.966928 | 2760.0006 | 3 | 1 | 4.40002 | 0.4446077 | 3.040415 | 2.81e-10 | 12.89644 | 9.64e-10
2018-02-09 18:53 | 4172.967028 | 2880.0007 | 3 | 1 | 4.400041 | 0.4059038 | 3.054577 | 2.81e-10 | 12.95875 | 9.64e-10
2018-02-09 18:55 | 4292.966528 | 3000.0002 | 3 | 1 | 4.399949 | 0.368741 | 3.067499 | 2.81e-10 | 13.01561 | 9.64e-10
2018-02-09 18:57 | 4412.966928 | 3120.0006 | 3 | 1 | 4.399954 | 0.335577 | 3.079238 | 2.81e-10 | 13.06726 | 9.64e-10
2018-02-09 18:59 | 4532.967028 | 3240.0007 | 3 | 1 | 4.399975 | 0.3089914 | 3.08999 | 2.81e-10 | 13.11457 | 9.64e-10
2018-02-09 19:01 | 4652.967328 | 3360.001 | 3 | 1 | 4.399961 | 0.2845888 | 3.09991 | 2.81e-10 | 13.15822 | 9.64e-10
2018-02-09 19:03 | 4772.966528 | 3480.0002 | 3 | 1 | 4.400016 | 0.2648258 | 3.109086 | 2.81e-10 | 13.19859 | 9.64e-10
2018-02-09 19:05 | 4892.966528 | 3600.0002 | 3 | 1 | 4.400063 | 0.2431278 | 3.11752 | 2.81e-10 | 13.2357 | 9.64e-10
2018-02-09 19:07 | 5012.966528 | 3720.0002 | 3 | 1 | 4.399999 | 0.2238331 | 3.125286 | 2.81e-10 | 13.26987 | 9.64e-10
2018-02-09 19:09 | 5132.967828 | 3840.0015 | 3 | 1 | 4.400089 | 0.2101202 | 3.132486 | 2.81e-10 | 13.30155 | 9.64e-10
2018-02-09 19:11 | 5252.967628 | 3960.0013 | 3 | 1 | 4.400046 | 0.1955528 | 3.139203 | 2.81e-10 | 13.33111 | 9.64e-10
2018-02-09 19:13 | 5372.966528 | 4080.0002 | 3 | 1 | 4.400004 | 0.1798849 | 3.145449 | 2.81e-10 | 13.35859 | 9.64e-10
2018-02-09 19:15 | 5492.966528 | 4200.0002 | 3 | 1 | 4.400023 | 0.1666374 | 3.151212 | 2.81e-10 | 13.38395 | 9.64e-10
2018-02-09 19:17 | 5612.966628 | 4320.0003 | 3 | 1 | 4.400043 | 0.1558867 | 3.156572 | 2.81e-10 | 13.40753 | 9.64e-10
2018-02-09 19:19 | 5732.966528 | 4440.0002 | 3 | 1 | 4.400036 | 0.1453543 | 3.16158 | 2.81e-10 | 13.42957 | 9.64e-10
2018-02-09 19:21 | 5852.966528 | 4560.0002 | 3 | 1 | 4.400041 | 0.1359625 | 3.166259 | 2.81e-10 | 13.45015 | 9.64e-10
2018-02-09 19:23 | 5972.967328 | 4680.001 | 3 | 1 | 4.400078 | 0.1260023 | 3.170605 | 2.81e-10 | 13.46928 | 9.64e-10
2018-02-09 19:25 | 6092.966928 | 4800.0006 | 3 | 1 | 4.399932 | 0.1157045 | 3.174637 | 2.81e-10 | 13.48702 | 9.64e-10
2018-02-09 19:27 | 6212.967728 | 4920.0014 | 3 | 1 | 4.400052 | 0.1104603 | 3.178409 | 2.81e-10 | 13.50361 | 9.64e-10
2018-02-09 19:29 | 6332.966528 | 5040.0002 | 3 | 1 | 4.399967 | 0.1028357 | 3.181963 | 2.81e-10 | 13.51925 | 9.64e-10
2018-02-09 19:31 | 6452.967328 | 5160.001 | 3 | 1 | 4.400012 | 0.09580994 | 3.185291 | 2.81e-10 | 13.53389 | 9.64e-10
2018-02-09 19:33 | 6572.966528 | 5280.0002 | 3 | 1 | 4.400045 | 0.09031105 | 3.188368 | 2.81e-10 | 13.54744 | 9.64e-10
2018-02-09 19:35 | 6692.966528 | 5400.0002 | 3 | 1 | 4.400044 | 0.08474636 | 3.191253 | 2.81e-10 | 13.56013 | 9.64e-10
2018-02-09 19:36 | 6731.399128 | 5438.4328 | 3 | 1 | 4.399984 | 0.08149719 | 3.192143 | 2.81e-10 | 13.56404 | 9.64e-10
2018-02-09 19:38 | 6851.443388 | 120.0008 | 4 | 1 | 4.392092 | 0 | 3.192143 | 2.81e-10 | 13.56404 | 9.64e-10
2018-02-09 19:40 | 6971.442488 | 239.9999 | 4 | 1 | 4.391193 | 0 | 3.192143 | 2.81e-10 | 13.56404 | 9.64e-10
2018-02-09 19:41 | 7031.443988 | 300.0014 | 4 | 1 | 4.390888 | 0 | 3.192143 | 2.81e-10 | 13.56404 | 9.64e-10
2018-02-09 19:43 | 7151.523504 | 120.0014 | 5 | 1 | 3.827771 | -6.520076 | 3.192143 | 0.2172999 | 13.56404 | 0.8432109
2018-02-09 19:45 | 7271.522204 | 240.0001 | 5 | 1 | 3.767057 | -6.520158 | 3.192143 | 0.4346128 | 13.56404 | 1.668617
2018-02-09 19:47 | 7391.522704 | 360.0006 | 5 | 1 | 3.700323 | -6.520098 | 3.192143 | 0.6519229 | 13.56404 | 2.480058
2018-02-09 19:49 | 7511.523104 | 480.001 | 5 | 1 | 3.63168 | -6.519961 | 3.192143 | 0.8692344 | 13.56404 | 3.276741
2018-02-09 19:51 | 7631.522304 | 600.0002 | 5 | 1 | 3.564966 | -6.520116 | 3.192143 | 1.086546 | 13.56404 | 4.058576
2018-02-09 19:53 | 7751.523004 | 720.0009 | 5 | 1 | 3.50529 | -6.520034 | 3.192143 | 1.303854 | 13.56404 | 4.82664
2018-02-09 19:55 | 7871.522304 | 840.0002 | 5 | 1 | 3.455046 | -6.520104 | 3.192143 | 1.52117 | 13.56404 | 5.582742
2018-02-09 19:57 | 7991.523104 | 960.001 | 5 | 1 | 3.412357 | -6.520123 | 3.192143 | 1.738476 | 13.56404 | 6.328817
2018-02-09 19:59 | 8111.522704 | 1080.0006 | 5 | 1 | 3.372778 | -6.520024 | 3.192143 | 1.955786 | 13.56404 | 7.066041
2018-02-09 20:01 | 8231.523104 | 1200.001 | 5 | 1 | 3.335647 | -6.520003 | 3.192143 | 2.1731 | 13.56404 | 7.79492
2018-02-09 20:03 | 8351.522204 | 1320.0001 | 5 | 1 | 3.298699 | -6.520029 | 3.192143 | 2.39041 | 13.56404 | 8.515842
2018-02-09 20:05 | 8471.524304 | 1440.0022 | 5 | 1 | 3.254182 | -6.520072 | 3.192143 | 2.607722 | 13.56404 | 9.228142
2018-02-09 20:07 | 8591.523004 | 1560.0009 | 5 | 1 | 3.170896 | -6.520067 | 3.192143 | 2.825032 | 13.56404 | 9.927483
2018-02-09 20:08 | 8691.421304 | 1659.8992 | 5 | 1 | 2.999984 | -6.520094 | 3.192143 | 3.005948 | 13.56404 | 10.48826
2018-02-09 20:10 | 8811.466416 | 120.0013 | 6 | 1 | 3.626963 | 0 | 3.192143 | 3.005948 | 13.56404 | 10.48826
2018-02-09 20:12 | 8931.465616 | 240.0005 | 6 | 1 | 3.656011 | 0 | 3.192143 | 3.005948 | 13.56404 | 10.48826
2018-02-09 20:13 | 8991.466616 | 300.0015 | 6 | 1 | 3.663054 | 0 | 3.192143 | 3.005948 | 13.56404 | 10.48826
2018-02-09 20:13 | 8991.47484 | 0.0024 | 7 | 2 | 3.662973 | 0 | 0 | 0 | 0 | 0
2018-02-09 20:15 | 9111.553436 | 120.0001 | 2 | 2 | 4.036585 | 4.889956 | 0.1623929 | 1.275e-09 | 0.648486 | 4.67e-09
2018-02-09 20:17 | 9231.553436 | 240.0001 | 2 | 2 | 4.090014 | 4.889974 | 0.3253736 | 1.275e-09 | 1.311017 | 4.67e-09
2018-02-09 20:19 | 9351.553436 | 360.0001 | 2 | 2 | 4.123336 | 4.890018 | 0.4883568 | 1.275e-09 | 1.980563 | 4.67e-09
2018-02-09 20:21 | 9471.554336 | 480.001 | 2 | 2 | 4.147436 | 4.889955 | 0.6513427 | 1.275e-09 | 2.654602 | 4.67e-09
2018-02-09 20:23 | 9591.553536 | 600.0002 | 2 | 2 | 4.171834 | 4.889945 | 0.8143241 | 1.275e-09 | 3.332493 | 4.67e-09
2018-02-09 20:25 | 9711.554236 | 720.0009 | 2 | 2 | 4.200089 | 4.889237 | 0.9773013 | 1.275e-09 | 4.014646 | 4.67e-09
2018-02-09 20:27 | 9831.554236 | 840.0009 | 2 | 2 | 4.200179 | 4.419856 | 1.132033 | 1.275e-09 | 4.664549 | 4.67e-09
2018-02-09 20:29 | 9951.554036 | 960.0007 | 2 | 2 | 4.2002 | 4.005107 | 1.272365 | 1.275e-09 | 5.253966 | 4.67e-09
2018-02-09 20:31 | 10071.55 | 1080.001 | 2 | 2 | 4.200107 | 3.622066 | 1.399373 | 1.275e-09 | 5.787423 | 4.67e-09
2018-02-09 20:33 | 10191.55 | 1200.0005 | 2 | 2 | 4.200127 | 3.263541 | 1.5141 | 1.275e-09 | 6.269296 | 4.67e-09
2018-02-09 20:33 | 10192.85 | 1201.3 | 2 | 2 | 4.200136 | 3.259984 | 1.515282 | 1.275e-09 | 6.274259 | 4.67e-09
2018-02-09 20:35 | 10312.87 | 120.0015 | 3 | 2 | 4.225587 | 3.260015 | 1.623562 | 1.275e-09 | 6.730297 | 4.67e-09
2018-02-09 20:37 | 10432.87 | 240.001 | 3 | 2 | 4.255576 | 3.260051 | 1.732221 | 1.275e-09 | 7.191052 | 4.67e-09
2018-02-09 20:39 | 10552.87 | 360.0006 | 3 | 2 | 4.287531 | 3.25998 | 1.840876 | 1.275e-09 | 7.655168 | 4.67e-09
2018-02-09 20:41 | 10672.87 | 480.0009 | 3 | 2 | 4.321069 | 3.260072 | 1.949532 | 1.275e-09 | 8.122827 | 4.67e-09
2018-02-09 20:43 | 10792.87 | 600.0013 | 3 | 2 | 4.358354 | 3.260064 | 2.058189 | 1.275e-09 | 8.594322 | 4.67e-09
2018-02-09 20:45 | 10912.87 | 720.0001 | 3 | 2 | 4.398932 | 3.26002 | 2.166852 | 1.275e-09 | 9.070111 | 4.67e-09
2018-02-09 20:47 | 11032.87 | 840.0001 | 3 | 2 | 4.400147 | 2.76793 | 2.266741 | 1.275e-09 | 9.509639 | 4.67e-09
2018-02-09 20:49 | 11152.87 | 960.0006 | 3 | 2 | 4.400117 | 2.395234 | 2.352605 | 1.275e-09 | 9.887454 | 4.67e-09
2018-02-09 20:51 | 11272.87 | 1080.0006 | 3 | 2 | 4.40005 | 2.073863 | 2.426996 | 1.275e-09 | 10.21479 | 4.67e-09
2018-02-09 20:53 | 11392.87 | 1200.001 | 3 | 2 | 4.400108 | 1.792418 | 2.491343 | 1.275e-09 | 10.49792 | 4.67e-09
2018-02-09 20:55 | 11512.87 | 1320.001 | 3 | 2 | 4.400097 | 1.55971 | 2.547107 | 1.275e-09 | 10.74329 | 4.67e-09
2018-02-09 20:57 | 11632.87 | 1440.0009 | 3 | 2 | 4.400131 | 1.367852 | 2.595791 | 1.275e-09 | 10.95751 | 4.67e-09
2018-02-09 20:59 | 11752.87 | 1560.001 | 3 | 2 | 4.400092 | 1.204346 | 2.638592 | 1.275e-09 | 11.14584 | 4.67e-09
2018-02-09 21:01 | 11872.87 | 1680.0005 | 3 | 2 | 4.400116 | 1.059975 | 2.676267 | 1.275e-09 | 11.31161 | 4.67e-09
2018-02-09 21:03 | 11992.87 | 1800.0002 | 3 | 2 | 4.400105 | 0.9327621 | 2.709382 | 1.275e-09 | 11.45732 | 4.67e-09
2018-02-09 21:05 | 12112.87 | 1920.0001 | 3 | 2 | 4.400059 | 0.8295031 | 2.738702 | 1.275e-09 | 11.58633 | 4.67e-09
2018-02-09 21:07 | 12232.87 | 2040.0014 | 3 | 2 | 4.400108 | 0.7428627 | 2.764858 | 1.275e-09 | 11.70142 | 4.67e-09
2018-02-09 21:09 | 12352.87 | 2160.001 | 3 | 2 | 4.400015 | 0.6645079 | 2.7883 | 1.275e-09 | 11.80456 | 4.67e-09
2018-02-09 21:11 | 12472.87 | 2280.0006 | 3 | 2 | 4.400072 | 0.594553 | 2.809262 | 1.275e-09 | 11.8968 | 4.67e-09
2018-02-09 21:13 | 12592.87 | 2400.001 | 3 | 2 | 4.400069 | 0.5357571 | 2.828046 | 1.275e-09 | 11.97944 | 4.67e-09
2018-02-09 21:15 | 12712.87 | 2520.001 | 3 | 2 | 4.400005 | 0.4844608 | 2.845027 | 1.275e-09 | 12.05416 | 4.67e-09
2018-02-09 21:17 | 12832.87 | 2640.0014 | 3 | 2 | 4.400043 | 0.4417429 | 2.860472 | 1.275e-09 | 12.12212 | 4.67e-09
2018-02-09 21:19 | 12952.87 | 2760.0009 | 3 | 2 | 4.400012 | 0.4007168 | 2.874528 | 1.275e-09 | 12.18397 | 4.67e-09
2018-02-09 21:21 | 13072.87 | 2880.0002 | 3 | 2 | 4.400046 | 0.3651886 | 2.887263 | 1.275e-09 | 12.24 | 4.67e-09
2018-02-09 21:23 | 13192.87 | 3000.0001 | 3 | 2 | 4.400145 | 0.3357019 | 2.898888 | 1.275e-09 | 12.29115 | 4.67e-09
2018-02-09 21:25 | 13312.87 | 3120.0006 | 3 | 2 | 4.39998 | 0.3079395 | 2.909563 | 1.275e-09 | 12.33812 | 4.67e-09
2018-02-09 21:27 | 13432.87 | 3240.001 | 3 | 2 | 4.400032 | 0.2833872 | 2.919407 | 1.275e-09 | 12.38144 | 4.67e-09
2018-02-09 21:29 | 13552.87 | 3360.0001 | 3 | 2 | 4.399971 | 0.2582111 | 2.928432 | 1.275e-09 | 12.42115 | 4.67e-09
2018-02-09 21:31 | 13672.87 | 3480.0002 | 3 | 2 | 4.400005 | 0.2384834 | 2.936708 | 1.275e-09 | 12.45756 | 4.67e-09
2018-02-09 21:33 | 13792.87 | 3600.0014 | 3 | 2 | 4.400023 | 0.2211342 | 2.944354 | 1.275e-09 | 12.4912 | 4.67e-09
2018-02-09 21:35 | 13912.87 | 3720.0013 | 3 | 2 | 4.399951 | 0.2044544 | 2.951455 | 1.275e-09 | 12.52245 | 4.67e-09
2018-02-09 21:37 | 14032.87 | 3840.0001 | 3 | 2 | 4.399966 | 0.1893969 | 2.958038 | 1.275e-09 | 12.55141 | 4.67e-09
2018-02-09 21:39 | 14152.87 | 3960.0013 | 3 | 2 | 4.399983 | 0.1741257 | 2.964101 | 1.275e-09 | 12.57809 | 4.67e-09
2018-02-09 21:41 | 14272.87 | 4080.001 | 3 | 2 | 4.400015 | 0.1617928 | 2.969715 | 1.275e-09 | 12.60279 | 4.67e-09
2018-02-09 21:43 | 14392.87 | 4200.0001 | 3 | 2 | 4.399951 | 0.1513186 | 2.974942 | 1.275e-09 | 12.62579 | 4.67e-09
2018-02-09 21:45 | 14512.87 | 4320.0014 | 3 | 2 | 4.400006 | 0.1414261 | 2.979839 | 1.275e-09 | 12.64734 | 4.67e-09
2018-02-09 21:47 | 14632.87 | 4440.0009 | 3 | 2 | 4.39994 | 0.1294518 | 2.984371 | 1.275e-09 | 12.66728 | 4.67e-09
2018-02-09 21:49 | 14752.87 | 4560.0002 | 3 | 2 | 4.40003 | 0.122179 | 2.988571 | 1.275e-09 | 12.68576 | 4.67e-09
2018-02-09 21:51 | 14872.87 | 4680.0014 | 3 | 2 | 4.399973 | 0.1133785 | 2.992488 | 1.275e-09 | 12.70299 | 4.67e-09
2018-02-09 21:53 | 14992.87 | 4800.0006 | 3 | 2 | 4.399967 | 0.1069317 | 2.996167 | 1.275e-09 | 12.71918 | 4.67e-09
2018-02-09 21:55 | 15112.87 | 4920.0006 | 3 | 2 | 4.400006 | 0.09979534 | 2.999609 | 1.275e-09 | 12.73433 | 4.67e-09
2018-02-09 21:57 | 15232.87 | 5040.0006 | 3 | 2 | 4.400012 | 0.0922718 | 3.0028 | 1.275e-09 | 12.74836 | 4.67e-09
2018-02-09 21:59 | 15352.87 | 5160.0002 | 3 | 2 | 4.400069 | 0.08748722 | 3.005773 | 1.275e-09 | 12.76145 | 4.67e-09
2018-02-09 22:01 | 15440.64 | 5247.776 | 3 | 2 | 4.399947 | 0.08149624 | 3.00783 | 1.275e-09 | 12.7705 | 4.67e-09
2018-02-09 22:03 | 15560.69 | 120.0009 | 4 | 2 | 4.392136 | 0 | 3.00783 | 1.275e-09 | 12.7705 | 4.67e-09
2018-02-09 22:05 | 15680.69 | 240.0008 | 4 | 2 | 4.391247 | 0 | 3.00783 | 1.275e-09 | 12.7705 | 4.67e-09
2018-02-09 22:06 | 15740.69 | 300.0015 | 4 | 2 | 4.390928 | 0 | 3.00783 | 1.275e-09 | 12.7705 | 4.67e-09
2018-02-09 22:08 | 15860.77 | 120.0009 | 5 | 2 | 3.831726 | -6.520059 | 3.00783 | 0.217304 | 12.7705 | 0.8441964
2018-02-09 22:10 | 15980.77 | 240.0009 | 5 | 2 | 3.770108 | -6.520057 | 3.00783 | 0.4346161 | 12.7705 | 1.670326
2018-02-09 22:12 | 16100.77 | 360.0001 | 5 | 2 | 3.702518 | -6.520049 | 3.00783 | 0.6519241 | 12.7705 | 2.482333
2018-02-09 22:14 | 16220.77 | 480.0013 | 5 | 2 | 3.632865 | -6.520078 | 3.00783 | 0.8692309 | 12.7705 | 3.279368
2018-02-09 22:16 | 16340.77 | 600.0009 | 5 | 2 | 3.566223 | -6.520092 | 3.00783 | 1.08654 | 12.7705 | 4.061454
2018-02-09 22:18 | 16460.77 | 720.0005 | 5 | 2 | 3.506537 | -6.520101 | 3.00783 | 1.303842 | 12.7705 | 4.829762
2018-02-09 22:20 | 16580.77 | 840.0001 | 5 | 2 | 3.456487 | -6.520072 | 3.00783 | 1.52116 | 12.7705 | 5.586174
2018-02-09 22:22 | 16700.77 | 960.0001 | 5 | 2 | 3.413543 | -6.520076 | 3.00783 | 1.738469 | 12.7705 | 6.332547
2018-02-09 22:24 | 16820.77 | 1080.0014 | 5 | 2 | 3.374166 | -6.520069 | 3.00783 | 1.955778 | 12.7705 | 7.070007
2018-02-09 22:26 | 16940.77 | 1200.0002 | 5 | 2 | 3.337033 | -6.520096 | 3.00783 | 2.173085 | 12.7705 | 7.799171
2018-02-09 22:28 | 17060.77 | 1320.0013 | 5 | 2 | 3.300179 | -6.520037 | 3.00783 | 2.390401 | 12.7705 | 8.520372
2018-02-09 22:30 | 17180.77 | 1440.0009 | 5 | 2 | 3.255322 | -6.520092 | 3.00783 | 2.607714 | 12.7705 | 9.232996
2018-02-09 22:32 | 17300.77 | 1560.0005 | 5 | 2 | 3.170453 | -6.520034 | 3.00783 | 2.825023 | 12.7705 | 9.932438
2018-02-09 22:34 | 17400.29 | 1659.528 | 5 | 2 | 2.999987 | -6.520051 | 3.00783 | 3.005271 | 12.7705 | 10.49104
2018-02-09 22:36 | 17520.34 | 120.0004 | 6 | 2 | 3.626188 | 0 | 3.00783 | 3.005271 | 12.7705 | 10.49104
2018-02-09 22:38 | 17640.34 | 240.0004 | 6 | 2 | 3.655437 | 0 | 3.00783 | 3.005271 | 12.7705 | 10.49104
2018-02-09 22:39 | 17700.34 | 300.0015 | 6 | 2 | 3.662555 | 0 | 3.00783 | 3.005271 | 12.7705 | 10.49104
2018-02-09 22:39 | 17700.35 | 0.0024 | 7 | 3 | 3.66267 | 0 | 0 | 0 | 0 | 0
2018-02-09 22:41 | 17820.43 | 120.0009 | 2 | 3 | 4.03721 | 4.889935 | 0.162388 | 1.24e-10 | 0.6484942 | 4.54e-10
2018-02-09 22:43 | 17940.43 | 240.0001 | 2 | 3 | 4.090591 | 4.889968 | 0.3253655 | 1.24e-10 | 1.311122 | 4.54e-10
2018-02-09 22:45 | 18060.43 | 360.0002 | 2 | 3 | 4.123731 | 4.889947 | 0.4883516 | 1.24e-10 | 1.980765 | 4.54e-10
2018-02-09 22:47 | 18180.43 | 480.0009 | 2 | 3 | 4.147366 | 4.889964 | 0.6513336 | 1.24e-10 | 2.654822 | 4.54e-10
2018-02-09 22:49 | 18300.43 | 600.0005 | 2 | 3 | 4.172285 | 4.889846 | 0.8143131 | 1.24e-10 | 3.33274 | 4.54e-10
2018-02-09 22:51 | 18420.43 | 720.0002 | 2 | 3 | 4.200184 | 4.864001 | 0.9772831 | 1.24e-10 | 4.015 | 4.54e-10
2018-02-09 22:53 | 18540.43 | 840.0005 | 2 | 3 | 4.200184 | 4.405206 | 1.131438 | 1.24e-10 | 4.662481 | 4.54e-10
2018-02-09 22:55 | 18660.43 | 960.0014 | 2 | 3 | 4.200192 | 3.994529 | 1.271315 | 1.24e-10 | 5.24999 | 4.54e-10
2018-02-09 22:57 | 18780.43 | 1080.0018 | 2 | 3 | 4.200182 | 3.616267 | 1.398095 | 1.24e-10 | 5.782485 | 4.54e-10
2018-02-09 22:59 | 18898.28 | 1197.856 | 2 | 3 | 4.2001 | 3.259995 | 1.510633 | 1.24e-10 | 6.255162 | 4.54e-10
2018-02-09 23:01 | 19018.3 | 120.0002 | 3 | 3 | 4.225342 | 3.25999 | 1.618912 | 3.03e-09 | 6.71119 | 1.2269e-08
2018-02-09 23:03 | 19138.3 | 240.0017 | 3 | 3 | 4.254987 | 3.260015 | 1.727572 | 3.03e-09 | 7.171905 | 1.2269e-08
2018-02-09 23:05 | 19258.3 | 360.0001 | 3 | 3 | 4.286498 | 3.259994 | 1.836233 | 3.03e-09 | 7.63596 | 1.2269e-08
2018-02-09 23:07 | 19378.3 | 480.0001 | 3 | 3 | 4.320184 | 3.260016 | 1.944889 | 3.03e-09 | 8.103517 | 1.2269e-08
2018-02-09 23:09 | 19498.3 | 600.001 | 3 | 3 | 4.358018 | 3.260009 | 2.053549 | 3.03e-09 | 8.574961 | 1.2269e-08
2018-02-09 23:11 | 19618.3 | 720.0014 | 3 | 3 | 4.398227 | 3.260028 | 2.162204 | 3.03e-09 | 9.050653 | 1.2269e-08
2018-02-09 23:13 | 19738.3 | 840.0002 | 3 | 3 | 4.400199 | 2.77785 | 2.262423 | 3.03e-09 | 9.49163 | 1.2269e-08
2018-02-09 23:15 | 19858.3 | 960.0014 | 3 | 3 | 4.400169 | 2.405225 | 2.348647 | 3.03e-09 | 9.871034 | 1.2269e-08
2018-02-09 23:17 | 19978.3 | 1080.001 | 3 | 3 | 4.400114 | 2.080173 | 2.423312 | 3.03e-09 | 10.19957 | 1.2269e-08
2018-02-09 23:19 | 20098.3 | 1200.0009 | 3 | 3 | 4.400133 | 1.797077 | 2.487764 | 3.03e-09 | 10.48317 | 1.2269e-08
2018-02-09 23:21 | 20218.3 | 1320.0006 | 3 | 3 | 4.400056 | 1.565006 | 2.54368 | 3.03e-09 | 10.7292 | 1.2269e-08
2018-02-09 23:23 | 20338.3 | 1440.001 | 3 | 3 | 4.400105 | 1.372986 | 2.592534 | 3.03e-09 | 10.94417 | 1.2269e-08
2018-02-09 23:25 | 20458.3 | 1560.0002 | 3 | 3 | 4.400068 | 1.20729 | 2.635481 | 3.03e-09 | 11.13314 | 1.2269e-08
2018-02-09 23:27 | 20578.3 | 1680.0005 | 3 | 3 | 4.400064 | 1.059364 | 2.673222 | 3.03e-09 | 11.2992 | 1.2269e-08
2018-02-09 23:29 | 20698.3 | 1800.001 | 3 | 3 | 4.400115 | 0.9358826 | 2.706394 | 3.03e-09 | 11.44516 | 1.2269e-08
2018-02-09 23:31 | 20818.3 | 1920.0002 | 3 | 3 | 4.400074 | 0.8314972 | 2.735793 | 3.03e-09 | 11.57452 | 1.2269e-08
2018-02-09 23:33 | 20938.3 | 2040.0006 | 3 | 3 | 4.400023 | 0.743947 | 2.762029 | 3.03e-09 | 11.68996 | 1.2269e-08
2018-02-09 23:35 | 21058.3 | 2160.0013 | 3 | 3 | 4.400101 | 0.6670771 | 2.78552 | 3.03e-09 | 11.79332 | 1.2269e-08
2018-02-09 23:37 | 21178.3 | 2280.0001 | 3 | 3 | 4.400065 | 0.5950613 | 2.806488 | 3.03e-09 | 11.88558 | 1.2269e-08
2018-02-09 23:39 | 21298.3 | 2400.0022 | 3 | 3 | 4.400105 | 0.5370903 | 2.82531 | 3.03e-09 | 11.9684 | 1.2269e-08
2018-02-09 23:41 | 21418.3 | 2520.001 | 3 | 3 | 4.400085 | 0.4878254 | 2.842331 | 3.03e-09 | 12.04329 | 1.2269e-08
2018-02-09 23:43 | 21538.3 | 2640.001 | 3 | 3 | 4.399984 | 0.4420061 | 2.857811 | 3.03e-09 | 12.11141 | 1.2269e-08
2018-02-09 23:45 | 21658.3 | 2760.0006 | 3 | 3 | 4.400052 | 0.4008121 | 2.871867 | 3.03e-09 | 12.17325 | 1.2269e-08
2018-02-09 23:47 | 21778.3 | 2880.0007 | 3 | 3 | 4.400035 | 0.3655529 | 2.884604 | 3.03e-09 | 12.22929 | 1.2269e-08
2018-02-09 23:49 | 21898.3 | 3000.0001 | 3 | 3 | 4.400034 | 0.3345776 | 2.896249 | 3.03e-09 | 12.28053 | 1.2269e-08
2018-02-09 23:51 | 22018.3 | 3120.001 | 3 | 3 | 4.399989 | 0.3081656 | 2.906963 | 3.03e-09 | 12.32767 | 1.2269e-08
2018-02-09 23:53 | 22138.3 | 3240.0002 | 3 | 3 | 4.400012 | 0.2834158 | 2.916834 | 3.03e-09 | 12.37111 | 1.2269e-08
2018-02-09 23:55 | 22258.3 | 3360.0004 | 3 | 3 | 4.400015 | 0.2597494 | 2.925876 | 3.03e-09 | 12.41089 | 1.2269e-08
2018-02-09 23:57 | 22378.3 | 3480.001 | 3 | 3 | 4.399992 | 0.2394524 | 2.934187 | 3.03e-09 | 12.44746 | 1.2269e-08
2018-02-09 23:59 | 22498.3 | 3600.0006 | 3 | 3 | 4.399998 | 0.223176 | 2.941885 | 3.03e-09 | 12.48133 | 1.2269e-08
2018-02-10 00:01 | 22618.3 | 3720.0009 | 3 | 3 | 4.400015 | 0.2066069 | 2.949046 | 3.03e-09 | 12.51284 | 1.2269e-08
2018-02-10 00:03 | 22738.3 | 3840.0014 | 3 | 3 | 4.399968 | 0.1901331 | 2.955677 | 3.03e-09 | 12.54201 | 1.2269e-08
2018-02-10 00:05 | 22858.3 | 3960.001 | 3 | 3 | 4.400023 | 0.1771116 | 2.96179 | 3.03e-09 | 12.56891 | 1.2269e-08
2018-02-10 00:07 | 22978.3 | 4080.0014 | 3 | 3 | 4.39994 | 0.1635389 | 2.967467 | 3.03e-09 | 12.59389 | 1.2269e-08
2018-02-10 00:09 | 23098.3 | 4200.0005 | 3 | 3 | 4.400057 | 0.1544762 | 2.972773 | 3.03e-09 | 12.61724 | 1.2269e-08
2018-02-10 00:11 | 23218.3 | 4320.0015 | 3 | 3 | 4.400071 | 0.1444702 | 2.977731 | 3.03e-09 | 12.63905 | 1.2269e-08
2018-02-10 00:13 | 23338.3 | 4440.0018 | 3 | 3 | 4.400035 | 0.1325359 | 2.982318 | 3.03e-09 | 12.65923 | 1.2269e-08
2018-02-10 00:15 | 23458.3 | 4560.0006 | 3 | 3 | 4.399961 | 0.1225138 | 2.986577 | 3.03e-09 | 12.67797 | 1.2269e-08
2018-02-10 00:17 | 23578.3 | 4680.0002 | 3 | 3 | 4.399921 | 0.1145945 | 2.990563 | 3.03e-09 | 12.69551 | 1.2269e-08
2018-02-10 00:19 | 23698.3 | 4800.001 | 3 | 3 | 4.399983 | 0.1086283 | 2.994307 | 3.03e-09 | 12.71199 | 1.2269e-08
2018-02-10 00:21 | 23818.3 | 4920.0006 | 3 | 3 | 4.40001 | 0.1010818 | 2.997804 | 3.03e-09 | 12.72737 | 1.2269e-08
2018-02-10 00:23 | 23938.3 | 5040.0014 | 3 | 3 | 4.40001 | 0.0943203 | 3.001046 | 3.03e-09 | 12.74164 | 1.2269e-08
2018-02-10 00:25 | 24058.3 | 5160.0014 | 3 | 3 | 4.400038 | 0.08855438 | 3.004085 | 3.03e-09 | 12.75501 | 1.2269e-08
2018-02-10 00:27 | 24178.3 | 5280.0015 | 3 | 3 | 4.400023 | 0.08359337 | 3.006945 | 3.03e-09 | 12.76759 | 1.2269e-08
2018-02-10 00:27 | 24204.4 | 5306.104 | 3 | 3 | 4.399988 | 0.08149624 | 3.007545 | 3.03e-09 | 12.77023 | 1.2269e-08
2018-02-10 00:29 | 24324.44 | 119.9999 | 4 | 3 | 4.392302 | 0 | 3.007545 | 3.03e-09 | 12.77023 | 1.2269e-08
2018-02-10 00:31 | 24444.44 | 240.0003 | 4 | 3 | 4.391413 | 0 | 3.007545 | 3.03e-09 | 12.77023 | 1.2269e-08
2018-02-10 00:32 | 24504.45 | 300.0022 | 4 | 3 | 4.391108 | 0 | 3.007545 | 3.03e-09 | 12.77023 | 1.2269e-08
2018-02-10 00:34 | 24624.526 | 120.0014 | 5 | 3 | 3.837234 | -6.520025 | 3.007545 | 0.2172735 | 12.77023 | 0.8451923
2018-02-10 00:36 | 24744.5253 | 240.0007 | 5 | 3 | 3.775574 | -6.519988 | 3.007545 | 0.4345773 | 12.77023 | 1.672535
2018-02-10 00:38 | 24864.5247 | 360.0001 | 5 | 3 | 3.706271 | -6.520034 | 3.007545 | 0.6518835 | 12.77023 | 2.485549
2018-02-10 00:40 | 24984.5255 | 480.0009 | 5 | 3 | 3.635617 | -6.519993 | 3.007545 | 0.8691931 | 12.77023 | 3.283221
2018-02-10 00:42 | 25104.5259 | 600.0013 | 5 | 3 | 3.569369 | -6.520012 | 3.007545 | 1.086495 | 12.77023 | 4.065947
2018-02-10 00:44 | 25224.5249 | 720.0003 | 5 | 3 | 3.509974 | -6.519938 | 3.007545 | 1.303802 | 12.77023 | 4.834981
2018-02-10 00:46 | 25344.526 | 840.0014 | 5 | 3 | 3.459222 | -6.520066 | 3.007545 | 1.52111 | 12.77023 | 5.592052
2018-02-10 00:48 | 25464.5248 | 960.0002 | 5 | 3 | 3.414884 | -6.520012 | 3.007545 | 1.738423 | 12.77023 | 6.338892
2018-02-10 00:50 | 25584.5248 | 1080.0002 | 5 | 3 | 3.375383 | -6.520027 | 3.007545 | 1.955724 | 12.77023 | 7.076579
2018-02-10 00:52 | 25704.5246 | 1200 | 5 | 3 | 3.338672 | -6.519981 | 3.007545 | 2.173039 | 12.77023 | 7.806099
2018-02-10 00:54 | 25824.525 | 1320.0004 | 5 | 3 | 3.303069 | -6.519997 | 3.007545 | 2.390344 | 12.77023 | 8.527784
2018-02-10 00:56 | 25944.5251 | 1440.0005 | 5 | 3 | 3.256801 | -6.519958 | 3.007545 | 2.607655 | 12.77023 | 9.240937
2018-02-10 00:58 | 26064.526 | 1560.0014 | 5 | 3 | 3.170327 | -6.519953 | 3.007545 | 2.824969 | 12.77023 | 9.940477
2018-02-10 01:00 | 26164.7487 | 1660.2241 | 5 | 3 | 2.999988 | -6.51999 | 3.007545 | 3.006467 | 12.77023 | 10.50293
2018-02-10 01:02 | 26284.79 | 120.0006 | 6 | 3 | 3.625216 | 0 | 3.007545 | 3.006467 | 12.77023 | 10.50293
2018-02-10 01:04 | 26404.79 | 240.0008 | 6 | 3 | 3.654738 | 0 | 3.007545 | 3.006467 | 12.77023 | 10.50293
2018-02-10 01:05 | 26464.8 | 300.0018 | 6 | 3 | 3.661997 | 0 | 3.007545 | 3.006467 | 12.77023 | 10.50293
2018-02-10 01:05 | 26464.8 | 0.0024 | 7 | 4 | 3.661921 | 0 | 0 | 0 | 0 | 0
2018-02-10 01:07 | 26584.88144 | 120.001 | 2 | 4 | 4.038 | 4.889941 | 0.1623848 | 2.697e-09 | 0.6485346 | 9.876e-09
2018-02-10 01:09 | 26704.88184 | 240.0014 | 2 | 4 | 4.090706 | 4.889903 | 0.3253572 | 2.697e-09 | 1.311196 | 9.876e-09
2018-02-10 01:11 | 26824.88174 | 360.0013 | 2 | 4 | 4.123505 | 4.889865 | 0.4883387 | 2.697e-09 | 1.98083 | 9.876e-09
2018-02-10 01:13 | 26944.88174 | 480.0013 | 2 | 4 | 4.147479 | 4.889869 | 0.6513191 | 2.697e-09 | 2.654842 | 9.876e-09
2018-02-10 01:15 | 27064.88104 | 600.0006 | 2 | 4 | 4.173801 | 4.890203 | 0.8142973 | 2.697e-09 | 3.332875 | 9.876e-09
2018-02-10 01:17 | 27184.88104 | 720.0006 | 2 | 4 | 4.200195 | 4.836787 | 0.9771938 | 2.697e-09 | 4.015106 | 9.876e-09
2018-02-10 01:19 | 27304.88184 | 840.0014 | 2 | 4 | 4.200176 | 4.391376 | 1.130766 | 2.697e-09 | 4.660137 | 9.876e-09
2018-02-10 01:21 | 27424.88184 | 960.0014 | 2 | 4 | 4.200141 | 3.989829 | 1.270383 | 2.697e-09 | 5.246554 | 9.876e-09
2018-02-10 01:23 | 27544.88144 | 1080.001 | 2 | 4 | 4.200156 | 3.605739 | 1.396952 | 2.697e-09 | 5.778166 | 9.876e-09
2018-02-10 01:25 | 27656.56284 | 1191.6824 | 2 | 4 | 4.200143 | 3.259995 | 1.503377 | 2.697e-09 | 6.225169 | 9.876e-09
2018-02-10 01:27 | 27776.58 | 120.0006 | 3 | 4 | 4.224739 | 3.259971 | 1.61165 | 4.93e-09 | 6.68114 | 1.8955e-08
2018-02-10 01:29 | 27896.57 | 240.0002 | 3 | 4 | 4.254001 | 3.259919 | 1.720305 | 4.93e-09 | 7.14175 | 1.8955e-08
2018-02-10 01:31 | 28016.58 | 360.0009 | 3 | 4 | 4.28504 | 3.259961 | 1.828957 | 4.93e-09 | 7.605612 | 1.8955e-08
2018-02-10 01:33 | 28136.57 | 480.0001 | 3 | 4 | 4.319661 | 3.259896 | 1.937611 | 4.93e-09 | 8.073042 | 1.8955e-08
2018-02-10 01:35 | 28256.57 | 600.0001 | 3 | 4 | 4.357344 | 3.26002 | 2.046266 | 4.93e-09 | 8.54443 | 1.8955e-08
2018-02-10 01:37 | 28376.58 | 720.0004 | 3 | 4 | 4.396889 | 3.26002 | 2.154922 | 4.93e-09 | 9.020011 | 1.8955e-08
2018-02-10 01:39 | 28496.58 | 840.0005 | 3 | 4 | 4.400234 | 2.802081 | 2.255835 | 4.93e-09 | 9.464033 | 1.8955e-08
2018-02-10 01:41 | 28616.57 | 960.0002 | 3 | 4 | 4.400152 | 2.421323 | 2.342706 | 4.93e-09 | 9.846278 | 1.8955e-08
2018-02-10 01:43 | 28736.58 | 1080.0014 | 3 | 4 | 4.400183 | 2.087178 | 2.417664 | 4.93e-09 | 10.1761 | 1.8955e-08
2018-02-10 01:45 | 28856.58 | 1200.0005 | 3 | 4 | 4.400139 | 1.811216 | 2.482482 | 4.93e-09 | 10.46132 | 1.8955e-08
2018-02-10 01:47 | 28976.58 | 1320.0006 | 3 | 4 | 4.400118 | 1.580792 | 2.538884 | 4.93e-09 | 10.70949 | 1.8955e-08
2018-02-10 01:49 | 29096.58 | 1440.0009 | 3 | 4 | 4.400096 | 1.387709 | 2.588283 | 4.93e-09 | 10.92685 | 1.8955e-08
2018-02-10 01:51 | 29216.58 | 1560.001 | 3 | 4 | 4.400047 | 1.214817 | 2.631623 | 4.93e-09 | 11.11755 | 1.8955e-08
2018-02-10 01:53 | 29336.58 | 1680.0006 | 3 | 4 | 4.400104 | 1.067248 | 2.669559 | 4.93e-09 | 11.28447 | 1.8955e-08
2018-02-10 01:55 | 29456.57 | 1800.0002 | 3 | 4 | 4.400085 | 0.9445868 | 2.703027 | 4.93e-09 | 11.43174 | 1.8955e-08
2018-02-10 01:57 | 29576.58 | 1920.0013 | 3 | 4 | 4.400026 | 0.8415756 | 2.732751 | 4.93e-09 | 11.56252 | 1.8955e-08
2018-02-10 01:59 | 29696.58 | 2040.001 | 3 | 4 | 4.400028 | 0.7512131 | 2.759291 | 4.93e-09 | 11.6793 | 1.8955e-08
2018-02-10 02:01 | 29816.58 | 2160.0014 | 3 | 4 | 4.400051 | 0.6685762 | 2.782933 | 4.93e-09 | 11.78333 | 1.8955e-08
2018-02-10 02:03 | 29936.57 | 2280.0002 | 3 | 4 | 4.400004 | 0.5997133 | 2.804044 | 4.93e-09 | 11.87621 | 1.8955e-08
2018-02-10 02:05 | 30056.58 | 2400.001 | 3 | 4 | 4.400028 | 0.5417776 | 2.823048 | 4.93e-09 | 11.95984 | 1.8955e-08
2018-02-10 02:07 | 30176.58 | 2520.0005 | 3 | 4 | 4.40003 | 0.4923859 | 2.840269 | 4.93e-09 | 12.03561 | 1.8955e-08
2018-02-10 02:09 | 30296.57 | 2640.0002 | 3 | 4 | 4.399981 | 0.4443007 | 2.855899 | 4.93e-09 | 12.10438 | 1.8955e-08
2018-02-10 02:11 | 30416.57 | 2760.0002 | 3 | 4 | 4.400062 | 0.4046297 | 2.870025 | 4.93e-09 | 12.16654 | 1.8955e-08
2018-02-10 02:13 | 30536.58 | 2880.001 | 3 | 4 | 4.400022 | 0.36868 | 2.882886 | 4.93e-09 | 12.22312 | 1.8955e-08
2018-02-10 02:15 | 30656.58 | 3000.0009 | 3 | 4 | 4.400023 | 0.3393974 | 2.89467 | 4.93e-09 | 12.27497 | 1.8955e-08
2018-02-10 02:17 | 30776.58 | 3120.0009 | 3 | 4 | 4.400017 | 0.3122807 | 2.905519 | 4.93e-09 | 12.32271 | 1.8955e-08
2018-02-10 02:19 | 30896.58 | 3240.0005 | 3 | 4 | 4.40001 | 0.2842026 | 2.915447 | 4.93e-09 | 12.36639 | 1.8955e-08
2018-02-10 02:21 | 31016.58 | 3360.0009 | 3 | 4 | 4.399995 | 0.26194 | 2.924542 | 4.93e-09 | 12.40641 | 1.8955e-08
2018-02-10 02:23 | 31136.57 | 3480.0002 | 3 | 4 | 4.399969 | 0.2417297 | 2.932942 | 4.93e-09 | 12.44337 | 1.8955e-08
2018-02-10 02:25 | 31256.58 | 3600.0014 | 3 | 4 | 4.400095 | 0.2268505 | 2.940741 | 4.93e-09 | 12.47768 | 1.8955e-08
2018-02-10 02:27 | 31376.58 | 3720.001 | 3 | 4 | 4.400051 | 0.2091599 | 2.947966 | 4.93e-09 | 12.50948 | 1.8955e-08
2018-02-10 02:29 | 31496.58 | 3840.0013 | 3 | 4 | 4.399999 | 0.191885 | 2.954624 | 4.93e-09 | 12.53877 | 1.8955e-08
2018-02-10 02:31 | 31616.58 | 3960.0007 | 3 | 4 | 4.399932 | 0.1773596 | 2.960788 | 4.93e-09 | 12.56589 | 1.8955e-08
2018-02-10 02:33 | 31736.57 | 4080.0001 | 3 | 4 | 4.40002 | 0.1673641 | 2.966531 | 4.93e-09 | 12.59116 | 1.8955e-08
2018-02-10 02:35 | 31856.58 | 4200.0005 | 3 | 4 | 4.399993 | 0.1549225 | 2.971902 | 4.93e-09 | 12.61479 | 1.8955e-08
2018-02-10 02:37 | 31976.57 | 4320.0002 | 3 | 4 | 4.399965 | 0.1426229 | 2.976879 | 4.93e-09 | 12.63669 | 1.8955e-08
2018-02-10 02:39 | 32096.58 | 4440.0014 | 3 | 4 | 4.399956 | 0.1323261 | 2.981483 | 4.93e-09 | 12.65695 | 1.8955e-08
2018-02-10 02:41 | 32216.57 | 4560.0002 | 3 | 4 | 4.400049 | 0.1250677 | 2.985784 | 4.93e-09 | 12.67587 | 1.8955e-08
2018-02-10 02:43 | 32336.57 | 4680.0002 | 3 | 4 | 4.400053 | 0.117897 | 2.989813 | 4.93e-09 | 12.6936 | 1.8955e-08
2018-02-10 02:45 | 32456.58 | 4800.0009 | 3 | 4 | 4.399954 | 0.108736 | 2.99358 | 4.93e-09 | 12.71018 | 1.8955e-08
2018-02-10 02:47 | 32576.58 | 4920.001 | 3 | 4 | 4.400035 | 0.1017275 | 2.997074 | 4.93e-09 | 12.72555 | 1.8955e-08
2018-02-10 02:49 | 32696.58 | 5040.001 | 3 | 4 | 4.400035 | 0.0947361 | 3.000337 | 4.93e-09 | 12.73991 | 1.8955e-08
2018-02-10 02:51 | 32816.58 | 5160.0014 | 3 | 4 | 4.399995 | 0.08855247 | 3.00339 | 4.93e-09 | 12.75334 | 1.8955e-08
2018-02-10 02:53 | 32936.58 | 5280.001 | 3 | 4 | 4.400039 | 0.08446121 | 3.006274 | 4.93e-09 | 12.76603 | 1.8955e-08
2018-02-10 02:53 | 32952.36 | 5295.7896 | 3 | 4 | 4.399962 | 0.0814991 | 3.006639 | 4.93e-09 | 12.76764 | 1.8955e-08
2018-02-10 02:55 | 33072.41 | 120.0016 | 4 | 4 | 4.39221 | 0 | 3.006639 | 4.93e-09 | 12.76764 | 1.8955e-08
2018-02-10 02:57 | 33192.41 | 240.0008 | 4 | 4 | 4.391294 | 0 | 3.006639 | 4.93e-09 | 12.76764 | 1.8955e-08
2018-02-10 02:58 | 33252.41 | 300.0022 | 4 | 4 | 4.390975 | 0 | 3.006639 | 4.93e-09 | 12.76764 | 1.8955e-08
2018-02-10 03:00 | 33372.49 | 120.0014 | 5 | 4 | 3.837401 | -6.519946 | 3.006639 | 0.2173005 | 12.76764 | 0.8452095
2018-02-10 03:02 | 33492.49 | 240.0003 | 5 | 4 | 3.774425 | -6.520012 | 3.006639 | 0.4346071 | 12.76764 | 1.67245
2018-02-10 03:04 | 33612.49 | 360.0006 | 5 | 4 | 3.703897 | -6.519951 | 3.006639 | 0.6519137 | 12.76764 | 2.485028
2018-02-10 03:06 | 33732.49 | 480.0002 | 5 | 4 | 3.633867 | -6.520019 | 3.006639 | 0.8692256 | 12.76764 | 3.282288
2018-02-10 03:08 | 33852.49 | 600.0007 | 5 | 4 | 3.567657 | -6.519977 | 3.006639 | 1.08653 | 12.76764 | 4.064648
2018-02-10 03:10 | 33972.49 | 720.0016 | 5 | 4 | 3.508727 | -6.519987 | 3.006639 | 1.30384 | 12.76764 | 4.833414
2018-02-10 03:12 | 34092.49 | 840.0014 | 5 | 4 | 3.457337 | -6.519961 | 3.006639 | 1.521141 | 12.76764 | 5.590154
2018-02-10 03:14 | 34212.49 | 960.0018 | 5 | 4 | 3.413042 | -6.520025 | 3.006639 | 1.738451 | 12.76764 | 6.336553
2018-02-10 03:16 | 34332.49 | 1080.0018 | 5 | 4 | 3.373979 | -6.519991 | 3.006639 | 1.955763 | 12.76764 | 7.073931
2018-02-10 03:18 | 34452.49 | 1200.0007 | 5 | 4 | 3.338404 | -6.520005 | 3.006639 | 2.173061 | 12.76764 | 7.803174
2018-02-10 03:20 | 34572.49 | 1320.001 | 5 | 4 | 3.301933 | -6.519943 | 3.006639 | 2.390375 | 12.76764 | 8.524761
2018-02-10 03:22 | 34692.49 | 1440.0014 | 5 | 4 | 3.254834 | -6.520015 | 3.006639 | 2.607678 | 12.76764 | 9.237515
2018-02-10 03:24 | 34812.49 | 1560.0002 | 5 | 4 | 3.16919 | -6.520019 | 3.006639 | 2.824982 | 12.76764 | 9.936691
2018-02-10 03:25 | 34911.62 | 1659.1321 | 5 | 4 | 2.999993 | -6.520025 | 3.006639 | 3.004506 | 12.76764 | 10.49287
2018-02-10 03:27 | 35031.66328 | 120.0012 | 6 | 4 | 3.625286 | 0 | 3.006639 | 3.004506 | 12.76764 | 10.49287
2018-02-10 03:29 | 35151.66298 | 240.0009 | 6 | 4 | 3.654858 | 0 | 3.006639 | 3.004506 | 12.76764 | 10.49287
2018-02-10 03:30 | 35211.66358 | 300.0015 | 6 | 4 | 3.662135 | 0 | 3.006639 | 3.004506 | 12.76764 | 10.49287
2018-02-10 03:30 | 35211.6757 | 0.0024 | 7 | 5 | 3.66193 | 0 | 0 | 0 | 0 | 0
2018-02-10 03:32 | 35331.75 | 120.0009 | 2 | 5 | 4.03819 | 4.889857 | 0.162381 | 2.03e-09 | 0.6486315 | 7.434e-09
2018-02-10 03:34 | 35451.75 | 240.0001 | 2 | 5 | 4.09033 | 4.889905 | 0.325357 | 2.03e-09 | 1.311307 | 7.434e-09
2018-02-10 03:36 | 35571.75 | 360.001 | 2 | 5 | 4.122346 | 4.889897 | 0.4883356 | 2.03e-09 | 1.980761 | 7.434e-09
2018-02-10 03:38 | 35691.75 | 480.0006 | 2 | 5 | 4.147133 | 4.889855 | 0.65131 | 2.03e-09 | 2.654603 | 7.434e-09
2018-02-10 03:40 | 35811.75 | 600.0009 | 2 | 5 | 4.173985 | 4.889871 | 0.8142986 | 2.03e-09 | 3.332716 | 7.434e-09
2018-02-10 03:42 | 35931.75 | 720.0009 | 2 | 5 | 4.20021 | 4.855504 | 0.9772433 | 2.03e-09 | 4.015094 | 7.434e-09
2018-02-10 03:44 | 36051.75 | 840.0002 | 2 | 5 | 4.200178 | 4.413463 | 1.131401 | 2.03e-09 | 4.662583 | 7.434e-09
2018-02-10 03:46 | 36171.75 | 960.0001 | 2 | 5 | 4.200187 | 4.007155 | 1.271684 | 2.03e-09 | 5.251796 | 7.434e-09
2018-02-10 03:48 | 36291.75 | 1080.0013 | 2 | 5 | 4.200192 | 3.603995 | 1.398497 | 2.03e-09 | 5.784433 | 7.434e-09
2018-02-10 03:50 | 36404.28 | 1192.5256 | 2 | 5 | 4.200163 | 3.259986 | 1.505651 | 2.03e-09 | 6.234498 | 7.434e-09
2018-02-10 03:52 | 36524.29 | 120.0002 | 3 | 5 | 4.224391 | 3.260018 | 1.613923 | 4.883e-09 | 6.690444 | 1.9032e-08
2018-02-10 03:54 | 36644.29 | 240.0009 | 3 | 5 | 4.253001 | 3.259959 | 1.722583 | 4.883e-09 | 7.151003 | 1.9032e-08
2018-02-10 03:56 | 36764.29 | 360.0009 | 3 | 5 | 4.284754 | 3.260015 | 1.831238 | 4.883e-09 | 7.614803 | 1.9032e-08
2018-02-10 03:58 | 36884.29 | 480.0001 | 3 | 5 | 4.320141 | 3.25999 | 1.939894 | 4.883e-09 | 8.082264 | 1.9032e-08
2018-02-10 04:00 | 37004.29 | 600.001 | 3 | 5 | 4.35748 | 3.260005 | 2.048555 | 4.883e-09 | 8.553704 | 1.9032e-08
2018-02-10 04:02 | 37124.29 | 720.0005 | 3 | 5 | 4.396678 | 3.260043 | 2.157207 | 4.883e-09 | 9.02927 | 1.9032e-08
2018-02-10 04:04 | 37244.29 | 840.0009 | 3 | 5 | 4.400172 | 2.799367 | 2.258216 | 4.883e-09 | 9.473715 | 1.9032e-08
2018-02-10 04:06 | 37364.29 | 960.0006 | 3 | 5 | 4.400149 | 2.407338 | 2.344836 | 4.883e-09 | 9.854857 | 1.9032e-08
2018-02-10 04:08 | 37484.29 | 1080.0001 | 3 | 5 | 4.400161 | 2.078773 | 2.419399 | 4.883e-09 | 10.18294 | 1.9032e-08
2018-02-10 04:10 | 37604.29 | 1200.0006 | 3 | 5 | 4.400122 | 1.805127 | 2.483994 | 4.883e-09 | 10.46717 | 1.9032e-08
2018-02-10 04:12 | 37724.29 | 1320.001 | 3 | 5 | 4.400049 | 1.577682 | 2.540279 | 4.883e-09 | 10.71484 | 1.9032e-08
2018-02-10 04:14 | 37844.29 | 1440.0001 | 3 | 5 | 4.400105 | 1.379616 | 2.589532 | 4.883e-09 | 10.93155 | 1.9032e-08
2018-02-10 04:16 | 37964.29 | 1560.0002 | 3 | 5 | 4.400098 | 1.204341 | 2.632525 | 4.883e-09 | 11.12072 | 1.9032e-08
2018-02-10 04:18 | 38084.29 | 1680.0006 | 3 | 5 | 4.400082 | 1.061512 | 2.670221 | 4.883e-09 | 11.28659 | 1.9032e-08
2018-02-10 04:20 | 38204.29 | 1800.0009 | 3 | 5 | 4.400094 | 0.9413128 | 2.703526 | 4.883e-09 | 11.43314 | 1.9032e-08
2018-02-10 04:22 | 38324.29 | 1920.0005 | 3 | 5 | 4.400108 | 0.8393145 | 2.733159 | 4.883e-09 | 11.56352 | 1.9032e-08
2018-02-10 04:24 | 38444.29 | 2040.0009 | 3 | 5 | 4.400086 | 0.7447357 | 2.759518 | 4.883e-09 | 11.67951 | 1.9032e-08
2018-02-10 04:26 | 38564.29 | 2160.0013 | 3 | 5 | 4.400037 | 0.6640348 | 2.782933 | 4.883e-09 | 11.78253 | 1.9032e-08
2018-02-10 04:28 | 38684.29 | 2280.0009 | 3 | 5 | 4.400072 | 0.5968113 | 2.803908 | 4.883e-09 | 11.87482 | 1.9032e-08
2018-02-10 04:30 | 38804.29 | 2400.0002 | 3 | 5 | 4.400012 | 0.540144 | 2.822824 | 4.883e-09 | 11.95805 | 1.9032e-08
2018-02-10 04:32 | 38924.29 | 2520.001 | 3 | 5 | 4.400023 | 0.4880733 | 2.839964 | 4.883e-09 | 12.03347 | 1.9032e-08
2018-02-10 04:34 | 39044.29 | 2640.0006 | 3 | 5 | 4.400042 | 0.4406509 | 2.855429 | 4.883e-09 | 12.10152 | 1.9032e-08
2018-02-10 04:36 | 39164.29 | 2760.0007 | 3 | 5 | 4.399985 | 0.4005499 | 2.869435 | 4.883e-09 | 12.16314 | 1.9032e-08
2018-02-10 04:38 | 39284.29 | 2880.0003 | 3 | 5 | 4.399977 | 0.3667889 | 2.882218 | 4.883e-09 | 12.21939 | 1.9032e-08
2018-02-10 04:40 | 39404.29 | 3000.0011 | 3 | 5 | 4.400045 | 0.3374472 | 2.893954 | 4.883e-09 | 12.27103 | 1.9032e-08
2018-02-10 04:42 | 39524.29 | 3120.001 | 3 | 5 | 4.400053 | 0.3087587 | 2.90471 | 4.883e-09 | 12.31835 | 1.9032e-08
2018-02-10 04:44 | 39644.29 | 3240.0003 | 3 | 5 | 4.400028 | 0.2826929 | 2.914526 | 4.883e-09 | 12.36155 | 1.9032e-08
2018-02-10 04:46 | 39764.29 | 3360.001 | 3 | 5 | 4.400068 | 0.2613192 | 2.923557 | 4.883e-09 | 12.40128 | 1.9032e-08
2018-02-10 04:48 | 39884.29 | 3480.0011 | 3 | 5 | 4.400022 | 0.2417707 | 2.931921 | 4.883e-09 | 12.43808 | 1.9032e-08
2018-02-10 04:50 | 40004.29 | 3600.0015 | 3 | 5 | 4.400034 | 0.2243824 | 2.939676 | 4.883e-09 | 12.47221 | 1.9032e-08
2018-02-10 04:52 | 40124.29 | 3720.0023 | 3 | 5 | 4.400029 | 0.2056446 | 2.946822 | 4.883e-09 | 12.50365 | 1.9032e-08
2018-02-10 04:54 | 40244.29 | 3840.0002 | 3 | 5 | 4.399957 | 0.1900034 | 2.953418 | 4.883e-09 | 12.53267 | 1.9032e-08
2018-02-10 04:56 | 40364.29 | 3960.0011 | 3 | 5 | 4.400001 | 0.1776628 | 2.959553 | 4.883e-09 | 12.55966 | 1.9032e-08
2018-02-10 04:58 | 40484.29 | 4080.002 | 3 | 5 | 4.399984 | 0.1655483 | 2.965282 | 4.883e-09 | 12.58487 | 1.9032e-08
2018-02-10 05:00 | 40604.29 | 4200.001 | 3 | 5 | 4.399977 | 0.1527615 | 2.970614 | 4.883e-09 | 12.60833 | 1.9032e-08
2018-02-10 05:02 | 40724.29 | 4320.0011 | 3 | 5 | 4.400006 | 0.1427984 | 2.975539 | 4.883e-09 | 12.63 | 1.9032e-08
2018-02-10 05:04 | 40844.29 | 4440.0002 | 3 | 5 | 4.399928 | 0.1318331 | 2.980123 | 4.883e-09 | 12.65017 | 1.9032e-08
2018-02-10 05:06 | 40964.29 | 4560.0015 | 3 | 5 | 4.400006 | 0.1251507 | 2.984415 | 4.883e-09 | 12.66905 | 1.9032e-08
2018-02-10 05:08 | 41084.29 | 4680.0011 | 3 | 5 | 4.399978 | 0.1164503 | 2.988439 | 4.883e-09 | 12.68676 | 1.9032e-08
2018-02-10 05:10 | 41204.29 | 4800.0007 | 3 | 5 | 4.399969 | 0.1071463 | 2.992179 | 4.883e-09 | 12.70322 | 1.9032e-08
2018-02-10 05:12 | 41324.29 | 4920.0011 | 3 | 5 | 4.400004 | 0.1013384 | 2.995655 | 4.883e-09 | 12.71851 | 1.9032e-08
2018-02-10 05:14 | 41444.29 | 5040.0007 | 3 | 5 | 4.400004 | 0.0941906 | 2.998908 | 4.883e-09 | 12.73282 | 1.9032e-08
2018-02-10 05:16 | 41564.29 | 5160.001 | 3 | 5 | 4.400015 | 0.08991814 | 3.001974 | 4.883e-09 | 12.74632 | 1.9032e-08
2018-02-10 05:18 | 41684.29 | 5280.0008 | 3 | 5 | 4.400042 | 0.08349991 | 3.004848 | 4.883e-09 | 12.75896 | 1.9032e-08
2018-02-10 05:19 | 41699.1 | 5294.8097 | 3 | 5 | 4.399978 | 0.08149719 | 3.005188 | 4.883e-09 | 12.76046 | 1.9032e-08
2018-02-10 05:21 | 41819.14428 | 120.0009 | 4 | 5 | 4.392221 | 0 | 3.005188 | 4.883e-09 | 12.76046 | 1.9032e-08
2018-02-10 05:23 | 41939.14478 | 240.0014 | 4 | 5 | 4.391338 | 0 | 3.005188 | 4.883e-09 | 12.76046 | 1.9032e-08
2018-02-10 05:24 | 41999.14498 | 300.0016 | 4 | 5 | 4.390989 | 0 | 3.005188 | 4.883e-09 | 12.76046 | 1.9032e-08
2018-02-10 05:26 | 42119.22 | 120.0009 | 5 | 5 | 3.837804 | -6.51998 | 3.005188 | 0.2172932 | 12.76046 | 0.8453825
2018-02-10 05:28 | 42239.22 | 240.0005 | 5 | 5 | 3.77343 | -6.519939 | 3.005188 | 0.4345919 | 12.76046 | 1.672537
2018-02-10 05:30 | 42359.22 | 360.0001 | 5 | 5 | 3.703349 | -6.519988 | 3.005188 | 0.651868 | 12.76046 | 2.484822
2018-02-10 05:32 | 42479.22 | 480.0013 | 5 | 5 | 3.633821 | -6.519916 | 3.005188 | 0.8691736 | 12.76046 | 3.281985
2018-02-10 05:34 | 42599.22 | 600.0006 | 5 | 5 | 3.56866 | -6.520013 | 3.005188 | 1.086471 | 12.76046 | 4.06441
2018-02-10 05:36 | 42719.22 | 720.0005 | 5 | 5 | 3.509293 | -6.520078 | 3.005188 | 1.303785 | 12.76046 | 4.833357
2018-02-10 05:38 | 42839.22 | 840.0009 | 5 | 5 | 3.457173 | -6.51998 | 3.005188 | 1.521095 | 12.76046 | 5.59015
2018-02-10 05:40 | 42959.22 | 960.0009 | 5 | 5 | 3.413305 | -6.520019 | 3.005188 | 1.738409 | 12.76046 | 6.336556
2018-02-10 05:42 | 43079.22 | 1080.0014 | 5 | 5 | 3.374507 | -6.520002 | 3.005188 | 1.955716 | 12.76046 | 7.073972
2018-02-10 05:44 | 43199.22 | 1200.001 | 5 | 5 | 3.338939 | -6.52 | 3.005188 | 2.173035 | 12.76046 | 7.803442
2018-02-10 05:46 | 43319.22 | 1320.0004 | 5 | 5 | 3.30172 | -6.519995 | 3.005188 | 2.390336 | 12.76046 | 8.525043
2018-02-10 05:48 | 43439.22 | 1440.0002 | 5 | 5 | 3.254397 | -6.51998 | 3.005188 | 2.607646 | 12.76046 | 9.237737
2018-02-10 05:50 | 43559.22 | 1560.0009 | 5 | 5 | 3.168908 | -6.519973 | 3.005188 | 2.824946 | 12.76046 | 9.936835
2018-02-10 05:51 | 43659.31 | 1660.0896 | 5 | 5 | 2.999999 | -6.519977 | 3.005188 | 3.006207 | 12.76046 | 10.49839
2018-02-10 05:53 | 43779.35 | 120.0005 | 6 | 5 | 3.623933 | 0 | 3.005188 | 3.006207 | 12.76046 | 10.49839
2018-02-10 05:55 | 43899.35 | 240.0009 | 6 | 5 | 3.653768 | 0 | 3.005188 | 3.006207 | 12.76046 | 10.49839
2018-02-10 05:56 | 43959.36 | 300.0024 | 6 | 5 | 3.660992 | 0 | 3.005188 | 3.006207 | 12.76046 | 10.49839
2018-02-10 05:56 | 43959.36 | 0.0025 | 7 | 6 | 3.661092 | 0 | 0 | 0 | 0 | 0
2018-02-10 05:58 | 44079.44 | 120.0001 | 2 | 6 | 4.037966 | 4.889888 | 0.1623853 | 0 | 0.6486164 | 0
2018-02-10 06:00 | 44199.44 | 240.0009 | 2 | 6 | 4.089478 | 4.889873 | 0.3253632 | 0 | 1.311213 | 0
2018-02-10 06:02 | 44319.44 | 360.0009 | 2 | 6 | 4.122355 | 4.889903 | 0.4883339 | 0 | 1.980562 | 0
2018-02-10 06:04 | 44439.44 | 480.0001 | 2 | 6 | 4.148572 | 4.88985 | 0.6513169 | 0 | 2.654576 | 0
2018-02-10 06:06 | 44559.44 | 600.0001 | 2 | 6 | 4.174894 | 4.88984 | 0.814304 | 0 | 3.33287 | 0
2018-02-10 06:08 | 44679.44 | 720.0005 | 2 | 6 | 4.200139 | 4.840924 | 0.9772061 | 0 | 4.015185 | 0
2018-02-10 06:10 | 44799.44 | 840.0002 | 2 | 6 | 4.200201 | 4.41166 | 1.131251 | 0 | 4.6622 | 0
2018-02-10 06:12 | 44919.44 | 960.0009 | 2 | 6 | 4.200142 | 3.991954 | 1.271329 | 0 | 5.250554 | 0
2018-02-10 06:14 | 45039.44 | 1080.0007 | 2 | 6 | 4.200131 | 3.591714 | 1.397578 | 0 | 5.780821 | 0
2018-02-10 06:16 | 45150.68 | 1191.2376 | 2 | 6 | 4.200134 | 3.259986 | 1.503386 | 0 | 6.225233 | 0
2018-02-10 06:18 | 45270.7 | 120.0013 | 3 | 6 | 4.223846 | 3.25994 | 1.611659 | 0 | 6.681161 | 0
2018-02-10 06:20 | 45390.7 | 240.0002 | 3 | 6 | 4.252563 | 3.259995 | 1.720319 | 0 | 7.141655 | 0
2018-02-10 06:22 | 45510.7 | 360.0001 | 3 | 6 | 4.28524 | 3.260009 | 1.828977 | 0 | 7.605467 | 0
2018-02-10 06:24 | 45630.7 | 480.0007 | 3 | 6 | 4.319837 | 3.25998 | 1.937634 | 0 | 8.072954 | 0
2018-02-10 06:26 | 45750.7 | 600.0006 | 3 | 6 | 4.356648 | 3.259946 | 2.04629 | 0 | 8.544312 | 0
2018-02-10 06:28 | 45870.7 | 720.0013 | 3 | 6 | 4.395026 | 3.260011 | 2.154944 | 0 | 9.019746 | 0
2018-02-10 06:30 | 45990.7 | 840.0002 | 3 | 6 | 4.400213 | 2.809676 | 2.256469 | 0 | 9.466439 | 0
2018-02-10 06:32 | 46110.7 | 960.0002 | 3 | 6 | 4.400228 | 2.416942 | 2.343305 | 0 | 9.848531 | 0
2018-02-10 06:34 | 46230.7 | 1080.0006 | 3 | 6 | 4.400184 | 2.091331 | 2.418248 | 0 | 10.17829 | 0
2018-02-10 06:36 | 46350.7 | 1200.0017 | 3 | 6 | 4.40012 | 1.82104 | 2.483294 | 0 | 10.4645 | 0
2018-02-10 06:38 | 46470.7 | 1320.0002 | 3 | 6 | 4.400108 | 1.590237 | 2.540063 | 0 | 10.7143 | 0
2018-02-10 06:40 | 46590.7 | 1440.0002 | 3 | 6 | 4.400157 | 1.385094 | 2.589569 | 0 | 10.93213 | 0
2018-02-10 06:42 | 46710.7 | 1560.001 | 3 | 6 | 4.400098 | 1.213274 | 2.632752 | 0 | 11.12214 | 0
2018-02-10 06:44 | 46830.7 | 1680.0006 | 3 | 6 | 4.400014 | 1.069012 | 2.670732 | 0 | 11.28925 | 0
2018-02-10 06:46 | 46950.7 | 1800.0005 | 3 | 6 | 4.400085 | 0.9500065 | 2.704358 | 0 | 11.43721 | 0
2018-02-10 06:48 | 47070.7 | 1920.001 | 3 | 6 | 4.400059 | 0.8428402 | 2.73422 | 0 | 11.5686 | 0
2018-02-10 06:50 | 47190.7 | 2040.0006 | 3 | 6 | 4.400034 | 0.7466726 | 2.760664 | 0 | 11.68496 | 0
2018-02-10 06:52 | 47310.7 | 2160.0009 | 3 | 6 | 4.400028 | 0.6684618 | 2.784226 | 0 | 11.78863 | 0
2018-02-10 06:54 | 47430.7 | 2280.0009 | 3 | 6 | 4.399946 | 0.6013012 | 2.805375 | 0 | 11.88169 | 0
2018-02-10 06:56 | 47550.7 | 2400.0014 | 3 | 6 | 4.400098 | 0.54498 | 2.824475 | 0 | 11.96573 | 0
2018-02-10 06:58 | 47670.7 | 2520.001 | 3 | 6 | 4.400072 | 0.4902582 | 2.841697 | 0 | 12.04151 | 0
2018-02-10 07:00 | 47790.7 | 2640.0014 | 3 | 6 | 4.400072 | 0.4439211 | 2.857214 | 0 | 12.10978 | 0
2018-02-10 07:02 | 47910.7 | 2760.0002 | 3 | 6 | 4.400005 | 0.4027834 | 2.871312 | 0 | 12.17181 | 0
2018-02-10 07:04 | 48030.7 | 2880.0002 | 3 | 6 | 4.400063 | 0.3711977 | 2.884201 | 0 | 12.22852 | 0
2018-02-10 07:06 | 48150.7 | 3000.0019 | 3 | 6 | 4.400001 | 0.3386469 | 2.896015 | 0 | 12.28051 | 0
2018-02-10 07:08 | 48270.7 | 3120.0018 | 3 | 6 | 4.40001 | 0.3085032 | 2.90679 | 0 | 12.32792 | 0
2018-02-10 07:10 | 48390.7 | 3240.001 | 3 | 6 | 4.399997 | 0.2839117 | 2.916647 | 0 | 12.37129 | 0
2018-02-10 07:12 | 48510.7 | 3360.0005 | 3 | 6 | 4.400003 | 0.2617512 | 2.925739 | 0 | 12.41129 | 0
2018-02-10 07:14 | 48630.7 | 3480.001 | 3 | 6 | 4.400024 | 0.2430449 | 2.93416 | 0 | 12.44834 | 0
2018-02-10 07:16 | 48750.7 | 3600.0018 | 3 | 6 | 4.400024 | 0.222764 | 2.941932 | 0 | 12.48254 | 0
2018-02-10 07:18 | 48870.7 | 3720.001 | 3 | 6 | 4.399982 | 0.2059917 | 2.94908 | 0 | 12.51399 | 0
2018-02-10 07:20 | 48990.7 | 3840.0006 | 3 | 6 | 4.399996 | 0.1919451 | 2.955697 | 0 | 12.54311 | 0
2018-02-10 07:22 | 49110.7 | 3960.0006 | 3 | 6 | 4.39999 | 0.1788158 | 2.961861 | 0 | 12.57023 | 0
2018-02-10 07:24 | 49230.7 | 4080.0006 | 3 | 6 | 4.399974 | 0.1648998 | 2.967606 | 0 | 12.59551 | 0
2018-02-10 07:26 | 49350.7 | 4200.0012 | 3 | 6 | 4.399981 | 0.1533451 | 2.972911 | 0 | 12.61885 | 0
2018-02-10 07:28 | 49470.7 | 4320.0006 | 3 | 6 | 4.399915 | 0.1410704 | 2.977829 | 0 | 12.64049 | 0
2018-02-10 07:30 | 49590.7 | 4440.0005 | 3 | 6 | 4.399969 | 0.1325502 | 2.982426 | 0 | 12.66072 | 0
2018-02-10 07:32 | 49710.7 | 4560.0002 | 3 | 6 | 4.399979 | 0.1242218 | 2.986729 | 0 | 12.67965 | 0
2018-02-10 07:34 | 49830.7 | 4680.0005 | 3 | 6 | 4.400019 | 0.1154928 | 2.990734 | 0 | 12.69727 | 0
2018-02-10 07:36 | 49950.7 | 4800.0002 | 3 | 6 | 4.399989 | 0.1066103 | 2.994437 | 0 | 12.71356 | 0
2018-02-10 07:38 | 50070.7 | 4920.001 | 3 | 6 | 4.399993 | 0.1001987 | 2.997901 | 0 | 12.72881 | 0
2018-02-10 07:40 | 50190.7 | 5040.0001 | 3 | 6 | 4.400055 | 0.09544659 | 3.001151 | 0 | 12.7431 | 0
2018-02-10 07:42 | 50310.7 | 5160.0006 | 3 | 6 | 4.399971 | 0.08777046 | 3.004206 | 0 | 12.75655 | 0
2018-02-10 07:44 | 50420.38 | 5269.6888 | 3 | 6 | 4.399968 | 0.08149719 | 3.006803 | 0 | 12.76798 | 0
2018-02-10 07:46 | 50540.43 | 120.0013 | 4 | 6 | 4.392183 | 0 | 3.006803 | 0 | 12.76798 | 0
2018-02-10 07:48 | 50660.42 | 240.0001 | 4 | 6 | 4.391278 | 0 | 3.006803 | 0 | 12.76798 | 0
2018-02-10 07:49 | 50720.43 | 300.0023 | 4 | 6 | 4.390929 | 0 | 3.006803 | 0 | 12.76798 | 0
2018-02-10 07:51 | 50840.51 | 120.0002 | 5 | 6 | 3.837224 | -6.520062 | 3.006803 | 0.2173071 | 12.76798 | 0.8454623
2018-02-10 07:53 | 50960.51 | 240.0002 | 5 | 6 | 3.77192 | -6.520066 | 3.006803 | 0.4346187 | 12.76798 | 1.672384
2018-02-10 07:55 | 51080.51 | 360.0015 | 5 | 6 | 3.702344 | -6.520012 | 3.006803 | 0.6519203 | 12.76798 | 2.4845
2018-02-10 07:57 | 51200.51 | 480.0015 | 5 | 6 | 3.633199 | -6.519991 | 3.006803 | 0.8692301 | 12.76798 | 3.281496
2018-02-10 07:59 | 51320.51 | 600.0018 | 5 | 6 | 3.56811 | -6.519965 | 3.006803 | 1.086538 | 12.76798 | 4.063873
2018-02-10 08:01 | 51440.51 | 720.001 | 5 | 6 | 3.508074 | -6.519993 | 3.006803 | 1.303844 | 12.76798 | 4.832619
2018-02-10 08:03 | 51560.51 | 840.001 | 5 | 6 | 3.455991 | -6.519985 | 3.006803 | 1.521151 | 12.76798 | 5.589109
2018-02-10 08:05 | 51680.51 | 960.0013 | 5 | 6 | 3.412129 | -6.519995 | 3.006803 | 1.738463 | 12.76798 | 6.335252
2018-02-10 08:07 | 51800.51 | 1080.0002 | 5 | 6 | 3.374071 | -6.520003 | 3.006803 | 1.955772 | 12.76798 | 7.072512
2018-02-10 08:09 | 51920.51 | 1200.0014 | 5 | 6 | 3.338186 | -6.519966 | 3.006803 | 2.173073 | 12.76798 | 7.801813
2018-02-10 08:11 | 52040.51 | 1320.0002 | 5 | 6 | 3.300164 | -6.519961 | 3.006803 | 2.390382 | 12.76798 | 8.523139
2018-02-10 08:13 | 52160.51 | 1440.0002 | 5 | 6 | 3.25322 | -6.519995 | 3.006803 | 2.607695 | 12.76798 | 9.235509
2018-02-10 08:15 | 52280.51 | 1560.0008 | 5 | 6 | 3.167418 | -6.519943 | 3.006803 | 2.825007 | 12.76798 | 9.934351
2018-02-10 08:17 | 52379.36 | 1658.8569 | 5 | 6 | 2.999985 | -6.520013 | 3.006803 | 3.004019 | 12.76798 | 10.48882
2018-02-10 08:19 | 52499.41 | 120 | 6 | 6 | 3.624538 | 0 | 3.006803 | 3.004019 | 12.76798 | 10.48882
2018-02-10 08:21 | 52619.41 | 240.0008 | 6 | 6 | 3.654172 | 0 | 3.006803 | 3.004019 | 12.76798 | 10.48882
2018-02-10 08:22 | 52679.41 | 300.0015 | 6 | 6 | 3.661385 | 0 | 3.006803 | 3.004019 | 12.76798 | 10.48882
2018-02-10 08:22 | 52679.41596 | 0.0024 | 7 | 7 | 3.661457 | 0 | 0 | 0 | 0 | 0
2018-02-10 08:24 | 52799.49 | 120.0001 | 2 | 7 | 4.039359 | 4.889932 | 0.1623827 | 0 | 0.6488031 | 0
2018-02-10 08:26 | 52919.49 | 240.0001 | 2 | 7 | 4.090744 | 4.88988 | 0.3253565 | 0 | 1.311569 | 0
2018-02-10 08:28 | 53039.49 | 360.0004 | 2 | 7 | 4.12442 | 4.889932 | 0.4883307 | 0 | 1.981196 | 0
2018-02-10 08:30 | 53159.49 | 480.0006 | 2 | 7 | 4.150568 | 4.889861 | 0.6513076 | 0 | 2.65556 | 0
2018-02-10 08:32 | 53279.49 | 600.0014 | 2 | 7 | 4.176395 | 4.890113 | 0.8142886 | 0 | 3.334098 | 0
2018-02-10 08:34 | 53399.49 | 720.0009 | 2 | 7 | 4.200212 | 4.820556 | 0.9771138 | 0 | 4.016306 | 0
2018-02-10 08:36 | 53519.49 | 840.001 | 2 | 7 | 4.200158 | 4.388938 | 1.130488 | 0 | 4.660506 | 0
2018-02-10 08:38 | 53639.49 | 960.0005 | 2 | 7 | 4.200221 | 3.965892 | 1.269689 | 0 | 5.245174 | 0
2018-02-10 08:40 | 53759.49 | 1080.0014 | 2 | 7 | 4.200178 | 3.576079 | 1.395219 | 0 | 5.772423 | 0
2018-02-10 08:41 | 53867.44 | 1187.9472 | 2 | 7 | 4.200179 | 3.259986 | 1.497614 | 0 | 6.202498 | 0
2018-02-10 08:43 | 53987.46 | 120.0009 | 3 | 7 | 4.223499 | 3.260001 | 1.605886 | 1.21e-10 | 6.658402 | 4.9e-10
2018-02-10 08:45 | 54107.45 | 240.0001 | 3 | 7 | 4.252373 | 3.259984 | 1.714544 | 1.21e-10 | 7.118851 | 4.9e-10
2018-02-10 08:47 | 54227.46 | 360.0009 | 3 | 7 | 4.285137 | 3.259971 | 1.8232 | 1.21e-10 | 7.582658 | 4.9e-10
2018-02-10 08:49 | 54347.45 | 480.0006 | 3 | 7 | 4.319443 | 3.26002 | 1.931854 | 1.21e-10 | 8.050106 | 4.9e-10
2018-02-10 08:51 | 54467.45 | 600.0001 | 3 | 7 | 4.355758 | 3.260015 | 2.040508 | 1.21e-10 | 8.521391 | 4.9e-10
2018-02-10 08:53 | 54587.45 | 720.0001 | 3 | 7 | 4.394169 | 3.259995 | 2.14917 | 1.21e-10 | 8.99675 | 4.9e-10
2018-02-10 08:55 | 54707.45 | 840.0006 | 3 | 7 | 4.400157 | 2.810279 | 2.250912 | 1.21e-10 | 9.444388 | 4.9e-10
2018-02-10 08:57 | 54827.45 | 960.0002 | 3 | 7 | 4.400131 | 2.42162 | 2.33788 | 1.21e-10 | 9.82706 | 4.9e-10
2018-02-10 08:59 | 54947.46 | 1080.0013 | 3 | 7 | 4.400176 | 2.0999 | 2.413076 | 1.21e-10 | 10.15794 | 4.9e-10
2018-02-10 09:01 | 55067.46 | 1200.0013 | 3 | 7 | 4.400129 | 1.831244 | 2.47846 | 1.21e-10 | 10.44563 | 4.9e-10
2018-02-10 09:03 | 55187.46 | 1320.0022 | 3 | 7 | 4.400177 | 1.595793 | 2.53548 | 1.21e-10 | 10.69653 | 4.9e-10
2018-02-10 09:05 | 55307.45 | 1440.0005 | 3 | 7 | 4.400006 | 1.386346 | 2.58508 | 1.21e-10 | 10.91477 | 4.9e-10
2018-02-10 09:07 | 55427.45 | 1560.0002 | 3 | 7 | 4.400112 | 1.218408 | 2.628423 | 1.21e-10 | 11.10549 | 4.9e-10
2018-02-10 09:09 | 55547.45 | 1680.0001 | 3 | 7 | 4.400047 | 1.076111 | 2.666586 | 1.21e-10 | 11.27341 | 4.9e-10
2018-02-10 09:11 | 55667.46 | 1800.0017 | 3 | 7 | 4.400117 | 0.9552898 | 2.700405 | 1.21e-10 | 11.42222 | 4.9e-10
2018-02-10 09:13 | 55787.46 | 1920.0009 | 3 | 7 | 4.40007 | 0.8445778 | 2.730386 | 1.21e-10 | 11.55413 | 4.9e-10
2018-02-10 09:15 | 55907.46 | 2040.0009 | 3 | 7 | 4.400029 | 0.7505045 | 2.756916 | 1.21e-10 | 11.67087 | 4.9e-10
2018-02-10 09:17 | 56027.46 | 2160.0018 | 3 | 7 | 4.400048 | 0.6724873 | 2.780601 | 1.21e-10 | 11.77508 | 4.9e-10
2018-02-10 09:19 | 56147.45 | 2280.0006 | 3 | 7 | 4.399992 | 0.6056299 | 2.80189 | 1.21e-10 | 11.86875 | 4.9e-10
2018-02-10 09:21 | 56267.45 | 2400.0002 | 3 | 7 | 4.400082 | 0.5475378 | 2.821098 | 1.21e-10 | 11.95327 | 4.9e-10
2018-02-10 09:23 | 56387.46 | 2520.0013 | 3 | 7 | 4.399956 | 0.4907503 | 2.838367 | 1.21e-10 | 12.02926 | 4.9e-10
2018-02-10 09:25 | 56507.45 | 2640.0006 | 3 | 7 | 4.400057 | 0.4459543 | 2.853959 | 1.21e-10 | 12.09786 | 4.9e-10
2018-02-10 09:27 | 56627.45 | 2760.0001 | 3 | 7 | 4.400007 | 0.4059191 | 2.868147 | 1.21e-10 | 12.16029 | 4.9e-10
2018-02-10 09:29 | 56747.45 | 2880.0003 | 3 | 7 | 4.399973 | 0.3721781 | 2.881133 | 1.21e-10 | 12.21743 | 4.9e-10
2018-02-10 09:31 | 56867.45 | 3000 | 3 | 7 | 4.399984 | 0.3389149 | 2.893003 | 1.21e-10 | 12.26966 | 4.9e-10
2018-02-10 09:33 | 56987.45 | 3120.0007 | 3 | 7 | 4.399979 | 0.3098612 | 2.903812 | 1.21e-10 | 12.31722 | 4.9e-10
2018-02-10 09:35 | 57107.45 | 3240.0003 | 3 | 7 | 4.400007 | 0.2856684 | 2.913743 | 1.21e-10 | 12.36091 | 4.9e-10
2018-02-10 09:37 | 57227.45 | 3360.0006 | 3 | 7 | 4.399957 | 0.2638245 | 2.922914 | 1.21e-10 | 12.40126 | 4.9e-10
2018-02-10 09:39 | 57347.46 | 3480.0011 | 3 | 7 | 4.399993 | 0.2439909 | 2.931402 | 1.21e-10 | 12.43861 | 4.9e-10
2018-02-10 09:41 | 57467.46 | 3600.0014 | 3 | 7 | 4.400013 | 0.224678 | 2.93921 | 1.21e-10 | 12.47297 | 4.9e-10
2018-02-10 09:43 | 57587.46 | 3720.001 | 3 | 7 | 4.400059 | 0.2087784 | 2.946404 | 1.21e-10 | 12.50462 | 4.9e-10
2018-02-10 09:45 | 57707.45 | 3840.0002 | 3 | 7 | 4.400008 | 0.1936312 | 2.953085 | 1.21e-10 | 12.53402 | 4.9e-10
2018-02-10 09:47 | 57827.45 | 3960.0002 | 3 | 7 | 4.400018 | 0.1802206 | 2.959314 | 1.21e-10 | 12.56143 | 4.9e-10
2018-02-10 09:49 | 57947.45 | 4080.0003 | 3 | 7 | 4.399985 | 0.1659937 | 2.965102 | 1.21e-10 | 12.58689 | 4.9e-10
2018-02-10 09:51 | 58067.46 | 4200.0011 | 3 | 7 | 4.400042 | 0.1543684 | 2.970435 | 1.21e-10 | 12.61036 | 4.9e-10
2018-02-10 09:53 | 58187.46 | 4320.0011 | 3 | 7 | 4.399981 | 0.1434975 | 2.975391 | 1.21e-10 | 12.63216 | 4.9e-10
2018-02-10 09:55 | 58307.46 | 4440.0011 | 3 | 7 | 4.39997 | 0.1343889 | 2.980031 | 1.21e-10 | 12.65258 | 4.9e-10
2018-02-10 09:57 | 58427.45 | 4560.0003 | 3 | 7 | 4.400062 | 0.1266346 | 2.98437 | 1.21e-10 | 12.67167 | 4.9e-10
2018-02-10 09:59 | 58547.46 | 4680.0011 | 3 | 7 | 4.400037 | 0.1165714 | 2.988402 | 1.21e-10 | 12.68941 | 4.9e-10
2018-02-10 10:01 | 58667.46 | 4800.0014 | 3 | 7 | 4.399962 | 0.1076784 | 2.992143 | 1.21e-10 | 12.70587 | 4.9e-10
2018-02-10 10:03 | 58787.46 | 4920.0015 | 3 | 7 | 4.400025 | 0.1024427 | 2.995646 | 1.21e-10 | 12.72129 | 4.9e-10
2018-02-10 10:05 | 58907.45 | 5040.0003 | 3 | 7 | 4.40001 | 0.09580708 | 2.998939 | 1.21e-10 | 12.73577 | 4.9e-10
2018-02-10 10:07 | 59027.46 | 5160.0018 | 3 | 7 | 4.399961 | 0.08831215 | 3.002022 | 1.21e-10 | 12.74934 | 4.9e-10
2018-02-10 10:09 | 59147.45 | 5280.0007 | 3 | 7 | 4.400041 | 0.08380222 | 3.004883 | 1.21e-10 | 12.76193 | 4.9e-10
2018-02-10 10:10 | 59160 | 5292.5409 | 3 | 7 | 4.399976 | 0.08148766 | 3.005173 | 1.21e-10 | 12.7632 | 4.9e-10
2018-02-10 10:12 | 59280.04 | 120.0009 | 4 | 7 | 4.392192 | 0 | 3.005173 | 1.21e-10 | 12.7632 | 4.9e-10
2018-02-10 10:14 | 59400.04 | 240.0013 | 4 | 7 | 4.391302 | 0 | 3.005173 | 1.21e-10 | 12.7632 | 4.9e-10
2018-02-10 10:15 | 59460.04 | 300.0021 | 4 | 7 | 4.390912 | 0 | 3.005173 | 1.21e-10 | 12.7632 | 4.9e-10
2018-02-10 10:17 | 59580.12 | 120.0007 | 5 | 7 | 3.837932 | -6.519936 | 3.005173 | 0.2172977 | 12.7632 | 0.8457885
2018-02-10 10:19 | 59700.12 | 240.0012 | 5 | 7 | 3.773322 | -6.520034 | 3.005173 | 0.4346137 | 12.7632 | 1.672937
2018-02-10 10:21 | 59820.12 | 360.001 | 5 | 7 | 3.703886 | -6.519993 | 3.005173 | 0.6519169 | 12.7632 | 2.485403
2018-02-10 10:23 | 59940.12 | 480.0002 | 5 | 7 | 3.635353 | -6.52002 | 3.005173 | 0.8692273 | 12.7632 | 3.282821
2018-02-10 10:25 | 60060.12 | 600.0013 | 5 | 7 | 3.569463 | -6.519966 | 3.005173 | 1.086524 | 12.7632 | 4.065522
2018-02-10 10:27 | 60180.12 | 720.0005 | 5 | 7 | 3.508451 | -6.519981 | 3.005173 | 1.30384 | 12.7632 | 4.834471
2018-02-10 10:29 | 60300.12 | 840.0003 | 5 | 7 | 3.456647 | -6.519988 | 3.005173 | 1.521143 | 12.7632 | 5.591055
2018-02-10 10:31 | 60420.12 | 960.0012 | 5 | 7 | 3.413415 | -6.52001 | 3.005173 | 1.738451 | 12.7632 | 6.337387
2018-02-10 10:33 | 60540.12 | 1080.0003 | 5 | 7 | 3.374914 | -6.519929 | 3.005173 | 1.955759 | 12.7632 | 7.074913
2018-02-10 10:35 | 60660.12 | 1200.0005 | 5 | 7 | 3.337209 | -6.519975 | 3.005173 | 2.173061 | 12.7632 | 7.80421
2018-02-10 10:37 | 60780.12 | 1320.0011 | 5 | 7 | 3.299236 | -6.519956 | 3.005173 | 2.390369 | 12.7632 | 8.525288
2018-02-10 10:39 | 60900.12 | 1440.0007 | 5 | 7 | 3.252645 | -6.520013 | 3.005173 | 2.607674 | 12.7632 | 9.237514
2018-02-10 10:41 | 61020.12 | 1560.0014 | 5 | 7 | 3.167458 | -6.519978 | 3.005173 | 2.824982 | 12.7632 | 9.936263
2018-02-10 10:42 | 61118.71 | 1658.5932 | 5 | 7 | 2.999999 | -6.519977 | 3.005173 | 3.003527 | 12.7632 | 10.4893
2018-02-10 10:44 | 61238.75 | 120.0003 | 6 | 7 | 3.624517 | 0 | 3.005173 | 3.003527 | 12.7632 | 10.4893
2018-02-10 10:46 | 61358.76 | 240.0011 | 6 | 7 | 3.654014 | 0 | 3.005173 | 3.003527 | 12.7632 | 10.4893
2018-02-10 10:47 | 61418.76 | 300.002 | 6 | 7 | 3.661216 | 0 | 3.005173 | 3.003527 | 12.7632 | 10.4893
2018-02-10 10:47 | 61418.76434 | 0.0024 | 7 | 8 | 3.661045 | 0 | 0 | 0 | 0 | 0
2018-02-10 10:49 | 61538.84506 | 120.0011 | 2 | 8 | 4.038625 | 4.889956 | 0.1623885 | 3.09e-10 | 0.648793 | 1.13e-09
2018-02-10 10:51 | 61658.84466 | 240.0007 | 2 | 8 | 4.090676 | 4.88985 | 0.3253638 | 3.09e-10 | 1.311504 | 1.13e-09
2018-02-10 10:53 | 61778.84456 | 360.0006 | 2 | 8 | 4.125879 | 4.889905 | 0.4883468 | 3.09e-10 | 1.981278 | 1.13e-09
2018-02-10 10:55 | 61898.84446 | 480.0005 | 2 | 8 | 4.151053 | 4.889876 | 0.6513215 | 3.09e-10 | 2.655774 | 1.13e-09
2018-02-10 10:57 | 62018.84406 | 600.0001 | 2 | 8 | 4.176636 | 4.89021 | 0.8142962 | 3.09e-10 | 3.334357 | 1.13e-09
2018-02-10 10:59 | 62138.84496 | 720.001 | 2 | 8 | 4.200221 | 4.823087 | 0.9771351 | 3.09e-10 | 4.016597 | 1.13e-09
2018-02-10 11:01 | 62258.84446 | 840.0005 | 2 | 8 | 4.200188 | 4.373349 | 1.130321 | 3.09e-10 | 4.660005 | 1.13e-09
2018-02-10 11:03 | 62378.84416 | 960.0002 | 2 | 8 | 4.200162 | 3.948239 | 1.268848 | 3.09e-10 | 5.241845 | 1.13e-09
2018-02-10 11:05 | 62498.84426 | 1080.0003 | 2 | 8 | 4.200082 | 3.565885 | 1.394014 | 3.09e-10 | 5.767562 | 1.13e-09
2018-02-10 11:07 | 62606.77046 | 1187.9265 | 2 | 8 | 4.200232 | 3.25999 | 1.496224 | 3.09e-10 | 6.196861 | 1.13e-09
2018-02-10 11:09 | 62726.78736 | 120.0011 | 3 | 8 | 4.223953 | 3.259971 | 1.604498 | 3.09e-10 | 6.6528 | 1.13e-09
2018-02-10 11:11 | 62846.78746 | 240.0012 | 3 | 8 | 4.253841 | 3.260034 | 1.713154 | 3.09e-10 | 7.113338 | 1.13e-09
2018-02-10 11:13 | 62966.78696 | 360.0007 | 3 | 8 | 4.286242 | 3.260011 | 1.821803 | 3.09e-10 | 7.577268 | 1.13e-09
2018-02-10 11:15 | 63086.78636 | 480.0001 | 3 | 8 | 4.320138 | 3.260016 | 1.930459 | 3.09e-10 | 8.044813 | 1.13e-09
2018-02-10 11:17 | 63206.78656 | 600.0003 | 3 | 8 | 4.355879 | 3.259952 | 2.039116 | 3.09e-10 | 8.516144 | 1.13e-09
2018-02-10 11:19 | 63326.78866 | 720.0024 | 3 | 8 | 4.394875 | 3.260037 | 2.147773 | 3.09e-10 | 8.991529 | 1.13e-09
2018-02-10 11:21 | 63446.78766 | 840.0014 | 3 | 8 | 4.400205 | 2.801543 | 2.249059 | 3.09e-10 | 9.437171 | 1.13e-09
2018-02-10 11:23 | 63566.78726 | 960.001 | 3 | 8 | 4.400138 | 2.420613 | 2.335891 | 3.09e-10 | 9.819249 | 1.13e-09
2018-02-10 11:25 | 63686.78746 | 1080.0012 | 3 | 8 | 4.400164 | 2.103684 | 2.411116 | 3.09e-10 | 10.15025 | 1.13e-09
2018-02-10 11:27 | 63806.78756 | 1200.0013 | 3 | 8 | 4.400152 | 1.830535 | 2.476567 | 3.09e-10 | 10.43824 | 1.13e-09
2018-02-10 11:29 | 63926.78766 | 1320.0014 | 3 | 8 | 4.400178 | 1.587751 | 2.533441 | 3.09e-10 | 10.68849 | 1.13e-09
2018-02-10 11:31 | 64046.78746 | 1440.0012 | 3 | 8 | 4.400109 | 1.385994 | 2.582866 | 3.09e-10 | 10.90597 | 1.13e-09
2018-02-10 11:33 | 64166.78716 | 1560.0009 | 3 | 8 | 4.400137 | 1.219521 | 2.626195 | 3.09e-10 | 11.09662 | 1.13e-09
2018-02-10 11:35 | 64286.78626 | 1680 | 3 | 8 | 4.400087 | 1.07908 | 2.664437 | 3.09e-10 | 11.26489 | 1.13e-09
2018-02-10 11:37 | 64406.78846 | 1800.0022 | 3 | 8 | 4.40009 | 0.9547749 | 2.698295 | 3.09e-10 | 11.41387 | 1.13e-09
2018-02-10 11:39 | 64526.78696 | 1920.0007 | 3 | 8 | 4.400157 | 0.844429 | 2.728176 | 3.09e-10 | 11.54535 | 1.13e-09
2018-02-10 11:41 | 64646.78696 | 2040.0007 | 3 | 8 | 4.400044 | 0.7511387 | 2.7547 | 3.09e-10 | 11.66205 | 1.13e-09
2018-02-10 11:43 | 64766.78786 | 2160.0016 | 3 | 8 | 4.400111 | 0.676115 | 2.778435 | 3.09e-10 | 11.76649 | 1.13e-09
2018-02-10 11:45 | 64886.78716 | 2280.0009 | 3 | 8 | 4.400019 | 0.6075468 | 2.799804 | 3.09e-10 | 11.86051 | 1.13e-09
2018-02-10 11:47 | 65006.78676 | 2400.0005 | 3 | 8 | 4.399958 | 0.5441189 | 2.819019 | 3.09e-10 | 11.94506 | 1.13e-09
2018-02-10 11:49 | 65126.78756 | 2520.0013 | 3 | 8 | 4.400012 | 0.4916945 | 2.836268 | 3.09e-10 | 12.02096 | 1.13e-09
2018-02-10 11:51 | 65246.78666 | 2640.0004 | 3 | 8 | 4.399956 | 0.4465103 | 2.851893 | 3.09e-10 | 12.08971 | 1.13e-09
2018-02-10 11:53 | 65366.78756 | 2760.0013 | 3 | 8 | 4.400019 | 0.4082136 | 2.866148 | 3.09e-10 | 12.15243 | 1.13e-09
2018-02-10 11:55 | 65486.78746 | 2880.0012 | 3 | 8 | 4.400078 | 0.3740263 | 2.879177 | 3.09e-10 | 12.20976 | 1.13e-09
2018-02-10 11:57 | 65606.78676 | 3000.0005 | 3 | 8 | 4.400046 | 0.3396349 | 2.891027 | 3.09e-10 | 12.2619 | 1.13e-09
2018-02-10 11:59 | 65726.78746 | 3120.0012 | 3 | 8 | 4.400009 | 0.3110008 | 2.90186 | 3.09e-10 | 12.30956 | 1.13e-09
2018-02-10 12:01 | 65846.78716 | 3240.0009 | 3 | 8 | 4.399998 | 0.2871428 | 2.911826 | 3.09e-10 | 12.35341 | 1.13e-09
2018-02-10 12:03 | 65966.78726 | 3360.001 | 3 | 8 | 4.400017 | 0.2659321 | 2.92105 | 3.09e-10 | 12.394 | 1.13e-09
2018-02-10 12:05 | 66086.78746 | 3480.0012 | 3 | 8 | 4.400026 | 0.2444239 | 2.929556 | 3.09e-10 | 12.43143 | 1.13e-09
2018-02-10 12:07 | 66206.78626 | 3600 | 3 | 8 | 4.400064 | 0.2258177 | 2.937359 | 3.09e-10 | 12.46576 | 1.13e-09
2018-02-10 12:09 | 66326.78746 | 3720.0012 | 3 | 8 | 4.40003 | 0.2092609 | 2.944583 | 3.09e-10 | 12.49754 | 1.13e-09
2018-02-10 12:11 | 66446.78756 | 3840.0013 | 3 | 8 | 4.400046 | 0.1953831 | 2.95131 | 3.09e-10 | 12.52714 | 1.13e-09
2018-02-10 12:13 | 66566.78666 | 3960.0004 | 3 | 8 | 4.399981 | 0.1806707 | 2.95758 | 3.09e-10 | 12.55473 | 1.13e-09
2018-02-10 12:15 | 66686.78676 | 4080.0005 | 3 | 8 | 4.400013 | 0.1670198 | 2.963365 | 3.09e-10 | 12.58019 | 1.13e-09
2018-02-10 12:17 | 66806.78676 | 4200.0005 | 3 | 8 | 4.399936 | 0.1543598 | 2.968729 | 3.09e-10 | 12.60379 | 1.13e-09
2018-02-10 12:19 | 66926.78676 | 4320.0005 | 3 | 8 | 4.400041 | 0.1460953 | 2.973731 | 3.09e-10 | 12.6258 | 1.13e-09
2018-02-10 12:21 | 67046.78656 | 4440.0003 | 3 | 8 | 4.399981 | 0.1355457 | 2.978416 | 3.09e-10 | 12.64641 | 1.13e-09
2018-02-10 12:23 | 67166.78736 | 4560.0011 | 3 | 8 | 4.400023 | 0.126194 | 2.982785 | 3.09e-10 | 12.66564 | 1.13e-09
2018-02-10 12:25 | 67286.78696 | 4680.0007 | 3 | 8 | 4.399972 | 0.1167793 | 2.986818 | 3.09e-10 | 12.68338 | 1.13e-09
2018-02-10 12:27 | 67406.78736 | 4800.0011 | 3 | 8 | 4.400002 | 0.1096458 | 2.990591 | 3.09e-10 | 12.69998 | 1.13e-09
2018-02-10 12:29 | 67526.78696 | 4920.0007 | 3 | 8 | 4.399988 | 0.1030207 | 2.994133 | 3.09e-10 | 12.71556 | 1.13e-09
2018-02-10 12:31 | 67646.78656 | 5040.0003 | 3 | 8 | 4.400001 | 0.09637833 | 2.997458 | 3.09e-10 | 12.73019 | 1.13e-09
2018-02-10 12:33 | 67766.78766 | 5160.0014 | 3 | 8 | 4.4 | 0.08925629 | 3.000544 | 3.09e-10 | 12.74377 | 1.13e-09
2018-02-10 12:35 | 67886.78696 | 5280.0007 | 3 | 8 | 4.399956 | 0.08280373 | 3.00342 | 3.09e-10 | 12.75643 | 1.13e-09
2018-02-10 12:36 | 67920.71796 | 5313.9317 | 3 | 8 | 4.399994 | 0.08149433 | 3.004203 | 3.09e-10 | 12.75987 | 1.13e-09
2018-02-10 12:38 | 68040.76 | 120.0008 | 4 | 8 | 4.392208 | 0 | 3.004203 | 3.09e-10 | 12.75987 | 1.13e-09
2018-02-10 12:40 | 68160.76 | 240.0001 | 4 | 8 | 4.391312 | 0 | 3.004203 | 3.09e-10 | 12.75987 | 1.13e-09
2018-02-10 12:41 | 68220.76 | 300.0015 | 4 | 8 | 4.390982 | 0 | 3.004203 | 3.09e-10 | 12.75987 | 1.13e-09
2018-02-10 12:43 | 68340.84 | 120.0002 | 5 | 8 | 3.835846 | -6.520039 | 3.004203 | 0.2172995 | 12.75987 | 0.8452609
2018-02-10 12:45 | 68460.84 | 240.0006 | 5 | 8 | 3.7724 | -6.520034 | 3.004203 | 0.4346209 | 12.75987 | 1.672131
2018-02-10 12:47 | 68580.84 | 360.0009 | 5 | 8 | 3.70393 | -6.519971 | 3.004203 | 0.6519292 | 12.75987 | 2.484491
2018-02-10 12:49 | 68700.84 | 480.0013 | 5 | 8 | 3.634826 | -6.520049 | 3.004203 | 0.8692316 | 12.75987 | 3.281829
2018-02-10 12:51 | 68820.84 | 600.001 | 5 | 8 | 3.567458 | -6.52002 | 3.004203 | 1.086544 | 12.75987 | 4.064328
2018-02-10 12:53 | 68940.84 | 720.0009 | 5 | 8 | 3.507271 | -6.519953 | 3.004203 | 1.30385 | 12.75987 | 4.832859
2018-02-10 12:55 | 69060.84 | 840.0007 | 5 | 8 | 3.456076 | -6.520052 | 3.004203 | 1.521161 | 12.75987 | 5.58929
2018-02-10 12:57 | 69180.84 | 960.0006 | 5 | 8 | 3.413331 | -6.520012 | 3.004203 | 1.738468 | 12.75987 | 6.335571
2018-02-10 12:59 | 69300.84 | 1080.0015 | 5 | 8 | 3.374212 | -6.519875 | 3.004203 | 1.955785 | 12.75987 | 7.073055
2018-02-10 13:01 | 69420.84 | 1200.0011 | 5 | 8 | 3.336627 | -6.519953 | 3.004203 | 2.17309 | 12.75987 | 7.802186
2018-02-10 13:03 | 69540.84 | 1320.0006 | 5 | 8 | 3.299256 | -6.519936 | 3.004203 | 2.390406 | 12.75987 | 8.523267
2018-02-10 13:05 | 69660.84 | 1440.0007 | 5 | 8 | 3.253509 | -6.519977 | 3.004203 | 2.607719 | 12.75987 | 9.235579
2018-02-10 13:07 | 69780.84 | 1560.0011 | 5 | 8 | 3.168357 | -6.520013 | 3.004203 | 2.825026 | 12.75987 | 9.934534
2018-02-10 13:08 | 69878.81 | 1657.968 | 5 | 8 | 2.999998 | -6.520013 | 3.004203 | 3.00243 | 12.75987 | 10.4841
2018-02-10 13:10 | 69998.85 | 120.0008 | 6 | 8 | 3.624513 | 0 | 3.004203 | 3.00243 | 12.75987 | 10.4841
2018-02-10 13:12 | 70118.85 | 240.0009 | 6 | 8 | 3.654005 | 0 | 3.004203 | 3.00243 | 12.75987 | 10.4841
2018-02-10 13:13 | 70178.85 | 300.0025 | 6 | 8 | 3.661136 | 0 | 3.004203 | 3.00243 | 12.75987 | 10.4841
2018-02-10 13:13 | 70178.85916 | 0.0024 | 7 | 9 | 3.660845 | 0 | 0 | 0 | 0 | 0
2018-02-10 13:15 | 70298.93878 | 120.0001 | 2 | 9 | 4.037956 | 4.889934 | 0.1623866 | 0 | 0.6486482 | 0
2018-02-10 13:17 | 70418.93988 | 240.0012 | 2 | 9 | 4.091452 | 4.889909 | 0.325372 | 0 | 1.311376 | 0
2018-02-10 13:19 | 70538.93928 | 360.0006 | 2 | 9 | 4.125825 | 4.88993 | 0.4883504 | 0 | 1.981225 | 0
2018-02-10 13:21 | 70658.93888 | 480.0002 | 2 | 9 | 4.150259 | 4.889935 | 0.65133 | 0 | 2.655672 | 0
2018-02-10 13:23 | 70778.93978 | 600.0011 | 2 | 9 | 4.174806 | 4.889895 | 0.814306 | 0 | 3.334037 | 0
2018-02-10 13:25 | 70898.93898 | 720.0003 | 2 | 9 | 4.200197 | 4.837499 | 0.977212 | 0 | 4.016346 | 0
2018-02-10 13:27 | 71018.93998 | 840.0013 | 2 | 9 | 4.200179 | 4.370444 | 1.130439 | 0 | 4.659927 | 0
2018-02-10 13:29 | 71138.93948 | 960.0008 | 2 | 9 | 4.200187 | 3.960065 | 1.269175 | 0 | 5.242645 | 0
2018-02-10 13:31 | 71258.93868 | 1080 | 2 | 9 | 4.200189 | 3.583888 | 1.394745 | 0 | 5.77006 | 0
2018-02-10 13:33 | 71370.45058 | 1191.5119 | 2 | 9 | 4.200159 | 3.259995 | 1.500687 | 0 | 6.215034 | 0
2018-02-10 13:35 | 71490.46618 | 120.0012 | 3 | 9 | 4.224835 | 3.260043 | 1.608964 | 0 | 6.671004 | 0
2018-02-10 13:37 | 71610.46588 | 240.0009 | 3 | 9 | 4.254862 | 3.259999 | 1.717617 | 0 | 7.131661 | 0
2018-02-10 13:39 | 71730.46578 | 360.0008 | 3 | 9 | 4.28664 | 3.260001 | 1.826279 | 0 | 7.595715 | 0
2018-02-10 13:41 | 71850.46628 | 480.0013 | 3 | 9 | 4.319957 | 3.260009 | 1.934938 | 0 | 8.063288 | 0
2018-02-10 13:43 | 71970.46508 | 600.0001 | 3 | 9 | 4.356468 | 3.260011 | 2.043588 | 0 | 8.534598 | 0
2018-02-10 13:45 | 72090.46518 | 720.0002 | 3 | 9 | 4.397095 | 3.260056 | 2.152245 | 0 | 9.010137 | 0
2018-02-10 13:47 | 72210.46628 | 840.0013 | 3 | 9 | 4.400199 | 2.787717 | 2.252849 | 0 | 9.452805 | 0
2018-02-10 13:49 | 72330.46588 | 960.0009 | 3 | 9 | 4.400158 | 2.411281 | 2.339271 | 0 | 9.833076 | 0
2018-02-10 13:51 | 72450.46638 | 1080.0014 | 3 | 9 | 4.400178 | 2.095025 | 2.414262 | 0 | 10.16304 | 0
2018-02-10 13:53 | 72570.46528 | 1200.0003 | 3 | 9 | 4.400145 | 1.81503 | 2.47933 | 0 | 10.44935 | 0
2018-02-10 13:55 | 72690.46528 | 1320.0003 | 3 | 9 | 4.400117 | 1.576451 | 2.535686 | 0 | 10.69733 | 0
2018-02-10 13:57 | 72810.46638 | 1440.0014 | 3 | 9 | 4.400148 | 1.379731 | 2.584846 | 0 | 10.91364 | 0
2018-02-10 13:59 | 72930.46558 | 1560.0006 | 3 | 9 | 4.400114 | 1.216515 | 2.628026 | 0 | 11.10363 | 0
2018-02-10 14:01 | 73050.46518 | 1680.0002 | 3 | 9 | 4.400044 | 1.071703 | 2.666115 | 0 | 11.27123 | 0
2018-02-10 14:03 | 73170.46618 | 1800.0012 | 3 | 9 | 4.400003 | 0.9421864 | 2.699645 | 0 | 11.41876 | 0
2018-02-10 14:05 | 73290.46528 | 1920.0003 | 3 | 9 | 4.400072 | 0.8371801 | 2.729255 | 0 | 11.54905 | 0
2018-02-10 14:07 | 73410.46498 | 2040 | 3 | 9 | 4.400053 | 0.7481003 | 2.755623 | 0 | 11.66507 | 0
2018-02-10 14:09 | 73530.46528 | 2160.0003 | 3 | 9 | 4.400012 | 0.6711693 | 2.779263 | 0 | 11.76909 | 0
2018-02-10 14:11 | 73650.46528 | 2280.0003 | 3 | 9 | 4.400015 | 0.6004324 | 2.800459 | 0 | 11.86235 | 0
2018-02-10 14:13 | 73770.46558 | 2400.0006 | 3 | 9 | 4.400037 | 0.5392389 | 2.819419 | 0 | 11.94578 | 0
2018-02-10 14:15 | 73890.46608 | 2520.0011 | 3 | 9 | 4.399996 | 0.4875622 | 2.836519 | 0 | 12.02101 | 0
2018-02-10 14:17 | 74010.46648 | 2640.0015 | 3 | 9 | 4.400034 | 0.4456739 | 2.852049 | 0 | 12.08935 | 0
2018-02-10 14:19 | 74130.46608 | 2760.0011 | 3 | 9 | 4.400012 | 0.4056158 | 2.866214 | 0 | 12.15167 | 0
2018-02-10 14:21 | 74250.46608 | 2880.0011 | 3 | 9 | 4.400052 | 0.3678141 | 2.879079 | 0 | 12.20828 | 0
2018-02-10 14:23 | 74370.46568 | 3000.0007 | 3 | 9 | 4.400006 | 0.3362484 | 2.890783 | 0 | 12.25978 | 0
2018-02-10 14:25 | 74490.46528 | 3120.0003 | 3 | 9 | 4.399996 | 0.3090992 | 2.901529 | 0 | 12.30706 | 0
2018-02-10 14:27 | 74610.46608 | 3240.0011 | 3 | 9 | 4.400012 | 0.2855024 | 2.911444 | 0 | 12.35069 | 0
2018-02-10 14:29 | 74730.46608 | 3360.0011 | 3 | 9 | 4.400051 | 0.2624369 | 2.920583 | 0 | 12.3909 | 0
2018-02-10 14:31 | 74850.46498 | 3480 | 3 | 9 | 4.399965 | 0.2402077 | 2.92895 | 0 | 12.42771 | 0
2018-02-10 14:33 | 74970.46568 | 3600.0007 | 3 | 9 | 4.400001 | 0.2224789 | 2.936678 | 0 | 12.46172 | 0
2018-02-10 14:35 | 75090.46648 | 3720.0015 | 3 | 9 | 4.400026 | 0.2083693 | 2.943854 | 0 | 12.49329 | 0
2018-02-10 14:37 | 75210.46528 | 3840.0003 | 3 | 9 | 4.399958 | 0.1922283 | 2.950532 | 0 | 12.52267 | 0
2018-02-10 14:39 | 75330.46598 | 3960.001 | 3 | 9 | 4.400005 | 0.1774788 | 2.956704 | 0 | 12.54983 | 0
2018-02-10 14:41 | 75450.46558 | 4080.0006 | 3 | 9 | 4.399997 | 0.1649332 | 2.962407 | 0 | 12.57493 | 0
2018-02-10 14:43 | 75570.46568 | 4200.0007 | 3 | 9 | 4.399953 | 0.1533298 | 2.967722 | 0 | 12.59831 | 0
2018-02-10 14:45 | 75690.46528 | 4320.0003 | 3 | 9 | 4.400031 | 0.1449833 | 2.972696 | 0 | 12.6202 | 0
2018-02-10 14:47 | 75810.46518 | 4440.0002 | 3 | 9 | 4.400018 | 0.1343422 | 2.977336 | 0 | 12.64061 | 0
2018-02-10 14:49 | 75930.46528 | 4560.0003 | 3 | 9 | 4.400009 | 0.1244211 | 2.981631 | 0 | 12.65951 | 0
2018-02-10 14:51 | 76050.46518 | 4680.0002 | 3 | 9 | 4.399992 | 0.1159143 | 2.98563 | 0 | 12.6771 | 0
2018-02-10 14:53 | 76170.46528 | 4800.0003 | 3 | 9 | 4.400047 | 0.1099157 | 2.989383 | 0 | 12.69362 | 0
2018-02-10 14:55 | 76290.46638 | 4920.0014 | 3 | 9 | 4.400009 | 0.1027861 | 2.992911 | 0 | 12.70914 | 0
2018-02-10 14:57 | 76410.46518 | 5040.0002 | 3 | 9 | 4.400039 | 0.09552193 | 2.9962 | 0 | 12.72361 | 0
2018-02-10 14:59 | 76530.46528 | 5160.0003 | 3 | 9 | 4.400009 | 0.08842468 | 2.999254 | 0 | 12.73705 | 0
2018-02-10 15:01 | 76650.46638 | 5280.0014 | 3 | 9 | 4.400021 | 0.08411694 | 3.002123 | 0 | 12.74968 | 0
2018-02-10 15:02 | 76692.97228 | 5322.5073 | 3 | 9 | 4.399989 | 0.0814991 | 3.003103 | 0 | 12.75399 | 0
2018-02-10 15:04 | 76813.01398 | 120.0016 | 4 | 9 | 4.392206 | 0 | 3.003103 | 0 | 12.75399 | 0
2018-02-10 15:06 | 76933.01328 | 240.0009 | 4 | 9 | 4.391357 | 0 | 3.003103 | 0 | 12.75399 | 0
2018-02-10 15:07 | 76993.01378 | 300.0014 | 4 | 9 | 4.391021 | 0 | 3.003103 | 0 | 12.75399 | 0
2018-02-10 15:09 | 77113.09 | 120.0009 | 5 | 9 | 3.834462 | -6.520088 | 3.003103 | 0.2173069 | 12.75399 | 0.8447999
2018-02-10 15:11 | 77233.09 | 240.0014 | 5 | 9 | 3.772137 | -6.520057 | 3.003103 | 0.4346172 | 12.75399 | 1.67143
2018-02-10 15:13 | 77353.09 | 360.0009 | 5 | 9 | 3.703547 | -6.520029 | 3.003103 | 0.6519176 | 12.75399 | 2.483727
2018-02-10 15:15 | 77473.09 | 480.0001 | 5 | 9 | 3.632678 | -6.519963 | 3.003103 | 0.8691926 | 12.75399 | 3.280742
2018-02-10 15:17 | 77593.09 | 600.0002 | 5 | 9 | 3.565583 | -6.519993 | 3.003103 | 1.086473 | 12.75399 | 4.062623
2018-02-10 15:19 | 77713.09 | 720.0004 | 5 | 9 | 3.505654 | -6.519969 | 3.003103 | 1.30376 | 12.75399 | 4.83071
2018-02-10 15:21 | 77833.09 | 840.0014 | 5 | 9 | 3.45551 | -6.520039 | 3.003103 | 1.521078 | 12.75399 | 5.586938
2018-02-10 15:23 | 77953.09 | 960.0001 | 5 | 9 | 3.41209 | -6.519997 | 3.003103 | 1.738377 | 12.75399 | 6.333018
2018-02-10 15:25 | 78073.1 | 1080.0017 | 5 | 9 | 3.371696 | -6.519907 | 3.003103 | 1.955683 | 12.75399 | 7.070024
2018-02-10 15:27 | 78193.09 | 1200.0009 | 5 | 9 | 3.334456 | -6.519966 | 3.003103 | 2.172994 | 12.75399 | 7.798673
2018-02-10 15:29 | 78313.09 | 1320.0006 | 5 | 9 | 3.297834 | -6.520051 | 3.003103 | 2.390299 | 12.75399 | 8.519298
2018-02-10 15:31 | 78433.1 | 1440.0017 | 5 | 9 | 3.252004 | -6.519938 | 3.003103 | 2.607598 | 12.75399 | 9.23126
2018-02-10 15:33 | 78553.09 | 1560.001 | 5 | 9 | 3.165006 | -6.519993 | 3.003103 | 2.824878 | 12.75399 | 9.929673
2018-02-10 15:34 | 78649.07 | 1655.972 | 5 | 9 | 2.999985 | -6.520057 | 3.003103 | 2.998649 | 12.75399 | 10.46759
2018-02-10 15:36 | 78769.11 | 120.0009 | 6 | 9 | 3.625854 | 0 | 3.003103 | 2.998649 | 12.75399 | 10.46759
2018-02-10 15:38 | 78889.11 | 240.0001 | 6 | 9 | 3.655026 | 0 | 3.003103 | 2.998649 | 12.75399 | 10.46759
2018-02-10 15:39 | 78949.11 | 300.0024 | 6 | 9 | 3.662203 | 0 | 3.003103 | 2.998649 | 12.75399 | 10.46759
2018-02-10 15:39 | 78949.12 | 0.0024 | 7 | 10 | 3.662168 | 0 | 0 | 0 | 0 | 0
2018-02-10 15:41 | 79069.2 | 120.0006 | 2 | 10 | 4.040567 | 4.890056 | 0.1623885 | 3.43e-09 | 0.6489161 | 1.2561e-08
2018-02-10 15:43 | 79189.2 | 240.0002 | 2 | 10 | 4.094164 | 4.889958 | 0.3253636 | 3.43e-09 | 1.312111 | 1.2561e-08
2018-02-10 15:45 | 79309.21 | 360.0014 | 2 | 10 | 4.127357 | 4.889932 | 0.4883413 | 3.43e-09 | 1.982311 | 1.2561e-08
2018-02-10 15:47 | 79429.2 | 480.0002 | 2 | 10 | 4.150817 | 4.890004 | 0.6513098 | 3.43e-09 | 2.656889 | 1.2561e-08
2018-02-10 15:49 | 79549.2 | 600.0001 | 2 | 10 | 4.176132 | 4.889997 | 0.8142745 | 3.43e-09 | 3.335331 | 1.2561e-08
2018-02-10 15:51 | 79669.21 | 720.0013 | 2 | 10 | 4.200227 | 4.785645 | 0.9769068 | 3.43e-09 | 4.016785 | 1.2561e-08
2018-02-10 15:53 | 79789.2 | 840.001 | 2 | 10 | 4.20015 | 4.346721 | 1.128921 | 3.43e-09 | 4.655274 | 1.2561e-08
2018-02-10 15:55 | 79909.2 | 960.0001 | 2 | 10 | 4.200179 | 3.943406 | 1.266971 | 3.43e-09 | 5.235106 | 1.2561e-08
2018-02-10 15:57 | 80029.2 | 1080.0006 | 2 | 10 | 4.20016 | 3.572534 | 1.392179 | 3.43e-09 | 5.761001 | 1.2561e-08
2018-02-10 15:59 | 80134.58 | 1185.3752 | 2 | 10 | 4.200189 | 3.259974 | 1.492158 | 3.43e-09 | 6.180928 | 1.2561e-08
2018-02-10 16:01 | 80254.59 | 120.001 | 3 | 10 | 4.225403 | 3.2601 | 1.600426 | 3.538e-09 | 6.636919 | 1.3002e-08
2018-02-10 16:03 | 80374.59 | 240.0001 | 3 | 10 | 4.254674 | 3.260072 | 1.709083 | 3.538e-09 | 7.097615 | 1.3002e-08
2018-02-10 16:05 | 80494.59 | 360.0002 | 3 | 10 | 4.285696 | 3.260085 | 1.81774 | 3.538e-09 | 7.561592 | 1.3002e-08
2018-02-10 16:07 | 80614.59 | 480.0001 | 3 | 10 | 4.318942 | 3.260056 | 1.926396 | 3.538e-09 | 8.029037 | 1.3002e-08
2018-02-10 16:09 | 80734.59 | 600.002 | 3 | 10 | 4.356731 | 3.260118 | 2.035053 | 3.538e-09 | 8.500321 | 1.3002e-08
2018-02-10 16:11 | 80854.59 | 720.0001 | 3 | 10 | 4.396661 | 3.260106 | 2.143706 | 3.538e-09 | 8.975859 | 1.3002e-08
2018-02-10 16:13 | 80974.59 | 840.0001 | 3 | 10 | 4.400164 | 2.800002 | 2.244656 | 3.538e-09 | 9.420043 | 1.3002e-08
2018-02-10 16:15 | 81094.59 | 960.0005 | 3 | 10 | 4.400175 | 2.429889 | 2.331665 | 3.538e-09 | 9.802895 | 1.3002e-08
2018-02-10 16:17 | 81214.59 | 1080.0005 | 3 | 10 | 4.400196 | 2.102649 | 2.407102 | 3.538e-09 | 10.13483 | 1.3002e-08
2018-02-10 16:19 | 81334.59 | 1200.0014 | 3 | 10 | 4.400127 | 1.818131 | 2.472253 | 3.538e-09 | 10.4215 | 1.3002e-08
2018-02-10 16:21 | 81454.59 | 1320.001 | 3 | 10 | 4.400178 | 1.587308 | 2.528858 | 3.538e-09 | 10.67057 | 1.3002e-08
2018-02-10 16:23 | 81574.59 | 1440.0025 | 3 | 10 | 4.400149 | 1.394246 | 2.578408 | 3.538e-09 | 10.8886 | 1.3002e-08
2018-02-10 16:25 | 81694.59 | 1560.0001 | 3 | 10 | 4.40013 | 1.227092 | 2.622008 | 3.538e-09 | 11.08044 | 1.3002e-08
2018-02-10 16:27 | 81814.59 | 1680.0009 | 3 | 10 | 4.400139 | 1.0764 | 2.660337 | 3.538e-09 | 11.2491 | 1.3002e-08
2018-02-10 16:29 | 81934.59 | 1800.0002 | 3 | 10 | 4.400097 | 0.9504566 | 2.694027 | 3.538e-09 | 11.39733 | 1.3002e-08
2018-02-10 16:31 | 82054.59 | 1920.001 | 3 | 10 | 4.400089 | 0.8462772 | 2.723909 | 3.538e-09 | 11.52882 | 1.3002e-08
2018-02-10 16:33 | 82174.59 | 2040.0002 | 3 | 10 | 4.400041 | 0.7565317 | 2.750599 | 3.538e-09 | 11.64625 | 1.3002e-08
2018-02-10 16:35 | 82294.59 | 2160.001 | 3 | 10 | 4.400056 | 0.6766815 | 2.774477 | 3.538e-09 | 11.75132 | 1.3002e-08
2018-02-10 16:37 | 82414.59 | 2280.0026 | 3 | 10 | 4.40005 | 0.604022 | 2.795772 | 3.538e-09 | 11.84502 | 1.3002e-08
2018-02-10 16:39 | 82534.59 | 2400.0014 | 3 | 10 | 4.400023 | 0.5440483 | 2.814883 | 3.538e-09 | 11.92911 | 1.3002e-08
2018-02-10 16:41 | 82654.59 | 2520.0001 | 3 | 10 | 4.400053 | 0.4950438 | 2.832175 | 3.538e-09 | 12.00519 | 1.3002e-08
2018-02-10 16:43 | 82774.59 | 2640.0006 | 3 | 10 | 4.400081 | 0.4503546 | 2.847902 | 3.538e-09 | 12.07439 | 1.3002e-08
2018-02-10 16:45 | 82894.59 | 2760.0014 | 3 | 10 | 4.399991 | 0.4058638 | 2.862165 | 3.538e-09 | 12.13715 | 1.3002e-08
2018-02-10 16:47 | 83014.59 | 2880.001 | 3 | 10 | 4.400009 | 0.3704844 | 2.875092 | 3.538e-09 | 12.19403 | 1.3002e-08
2018-02-10 16:49 | 83134.59 | 3000.0012 | 3 | 10 | 4.400039 | 0.3404055 | 2.88691 | 3.538e-09 | 12.24603 | 1.3002e-08
2018-02-10 16:51 | 83254.59 | 3120.0025 | 3 | 10 | 4.400035 | 0.3132429 | 2.89779 | 3.538e-09 | 12.2939 | 1.3002e-08
2018-02-10 16:53 | 83374.59 | 3240.0001 | 3 | 10 | 4.399992 | 0.2873316 | 2.907807 | 3.538e-09 | 12.33797 | 1.3002e-08
2018-02-10 16:55 | 83494.59 | 3360.0001 | 3 | 10 | 4.399987 | 0.2625875 | 2.916972 | 3.538e-09 | 12.3783 | 1.3002e-08
2018-02-10 16:57 | 83614.59 | 3480.0002 | 3 | 10 | 4.399983 | 0.2423382 | 2.925398 | 3.538e-09 | 12.41537 | 1.3002e-08
2018-02-10 16:59 | 83734.59 | 3600.0009 | 3 | 10 | 4.399961 | 0.2253857 | 2.933199 | 3.538e-09 | 12.4497 | 1.3002e-08
2018-02-10 17:01 | 83854.59 | 3720.001 | 3 | 10 | 4.400053 | 0.2100163 | 2.94046 | 3.538e-09 | 12.48165 | 1.3002e-08
2018-02-10 17:03 | 83974.59 | 3840.0001 | 3 | 10 | 4.399989 | 0.1929302 | 2.947168 | 3.538e-09 | 12.51116 | 1.3002e-08
2018-02-10 17:05 | 84094.59 | 3960.0002 | 3 | 10 | 4.399999 | 0.1783571 | 2.953349 | 3.538e-09 | 12.53836 | 1.3002e-08
2018-02-10 17:07 | 84214.59 | 4080.0005 | 3 | 10 | 4.399985 | 0.1658583 | 2.959095 | 3.538e-09 | 12.56364 | 1.3002e-08
2018-02-10 17:09 | 84334.59 | 4200.0001 | 3 | 10 | 4.400007 | 0.1560507 | 2.964463 | 3.538e-09 | 12.58726 | 1.3002e-08
2018-02-10 17:11 | 84454.59 | 4320.0002 | 3 | 10 | 4.399981 | 0.1443233 | 2.969463 | 3.538e-09 | 12.60926 | 1.3002e-08
2018-02-10 17:13 | 84574.59 | 4440.0001 | 3 | 10 | 4.399989 | 0.1330881 | 2.974092 | 3.538e-09 | 12.62963 | 1.3002e-08
2018-02-10 17:15 | 84694.59 | 4560.0006 | 3 | 10 | 4.400023 | 0.1246347 | 2.978384 | 3.538e-09 | 12.64851 | 1.3002e-08
2018-02-10 17:17 | 84814.59 | 4680.0001 | 3 | 10 | 4.399967 | 0.1161871 | 2.982402 | 3.538e-09 | 12.66619 | 1.3002e-08
2018-02-10 17:19 | 84934.59 | 4800.0014 | 3 | 10 | 4.399962 | 0.1082296 | 2.986173 | 3.538e-09 | 12.68279 | 1.3002e-08
2018-02-10 17:21 | 85054.59 | 4920.0011 | 3 | 10 | 4.400055 | 0.1024895 | 2.989696 | 3.538e-09 | 12.69829 | 1.3002e-08
2018-02-10 17:23 | 85174.59 | 5040.0001 | 3 | 10 | 4.400022 | 0.09499645 | 2.992955 | 3.538e-09 | 12.71263 | 1.3002e-08
2018-02-10 17:25 | 85294.59 | 5160.0002 | 3 | 10 | 4.399946 | 0.08764744 | 2.996001 | 3.538e-09 | 12.72603 | 1.3002e-08
2018-02-10 17:27 | 85414.59 | 5280.001 | 3 | 10 | 4.400003 | 0.08307076 | 2.998874 | 3.538e-09 | 12.73867 | 1.3002e-08
2018-02-10 17:28 | 85444.57 | 5309.9824 | 3 | 10 | 4.399964 | 0.0814991 | 2.999563 | 3.538e-09 | 12.7417 | 1.3002e-08
2018-02-10 17:30 | 85564.62 | 120.0009 | 4 | 10 | 4.392243 | 0 | 2.999564 | 3.538e-09 | 12.7417 | 1.3002e-08
2018-02-10 17:32 | 85684.62 | 240 | 4 | 10 | 4.391378 | 0 | 2.999564 | 3.538e-09 | 12.7417 | 1.3002e-08
2018-02-10 17:33 | 85744.62 | 300.0023 | 4 | 10 | 4.391072 | 0 | 2.999564 | 3.538e-09 | 12.7417 | 1.3002e-08
2018-02-10 17:35 | 85864.7 | 120.0005 | 5 | 10 | 3.835297 | -6.520032 | 2.999564 | 0.2172951 | 12.7417 | 0.844888
2018-02-10 17:37 | 85984.7 | 240.0003 | 5 | 10 | 3.772792 | -6.520092 | 2.999564 | 0.4346043 | 12.7417 | 1.671768
2018-02-10 17:39 | 86104.7 | 360.0013 | 5 | 10 | 3.702879 | -6.52003 | 2.999564 | 0.6519076 | 12.7417 | 2.484094
2018-02-10 17:41 | 86224.7 | 480.0009 | 5 | 10 | 3.631541 | -6.520056 | 2.999564 | 0.8691949 | 12.7417 | 3.280853
2018-02-10 17:43 | 86344.7 | 600.0013 | 5 | 10 | 3.564629 | -6.520056 | 2.999564 | 1.086475 | 12.7417 | 4.062531
2018-02-10 17:45 | 86464.7 | 720.0001 | 5 | 10 | 3.505461 | -6.519975 | 2.999564 | 1.30376 | 12.7417 | 4.830475
2018-02-10 17:47 | 86584.7 | 840.0006 | 5 | 10 | 3.45472 | -6.520037 | 2.999564 | 1.521066 | 12.7417 | 5.58657
2018-02-10 17:49 | 86704.7 | 960.0009 | 5 | 10 | 3.410081 | -6.519963 | 2.999564 | 1.738376 | 12.7417 | 6.332384
2018-02-10 17:51 | 86824.7 | 1080.0014 | 5 | 10 | 3.370618 | -6.520022 | 2.999564 | 1.955682 | 12.7417 | 7.069035
2018-02-10 17:53 | 86944.7 | 1200.0012 | 5 | 10 | 3.333959 | -6.520041 | 2.999564 | 2.172982 | 12.7417 | 7.797439
2018-02-10 17:55 | 87064.7 | 1320.0001 | 5 | 10 | 3.297698 | -6.520019 | 2.999564 | 2.390288 | 12.7417 | 8.518063
2018-02-10 17:57 | 87184.7 | 1440.0005 | 5 | 10 | 3.250624 | -6.520061 | 2.999564 | 2.607576 | 12.7417 | 9.229893
2018-02-10 17:59 | 87304.7 | 1560.0005 | 5 | 10 | 3.162499 | -6.520035 | 2.999564 | 2.824857 | 12.7417 | 9.927828
2018-02-10 18:00 | 87399.36 | 1654.6664 | 5 | 10 | 2.999999 | -6.520076 | 2.999564 | 2.99628 | 12.7417 | 10.45821
2018-02-10 18:02 | 87519.41 | 120.0013 | 6 | 10 | 3.626537 | 0 | 2.999564 | 2.99628 | 12.7417 | 10.45821
2018-02-10 18:04 | 87639.41 | 240 | 6 | 10 | 3.655773 | 0 | 2.999564 | 2.99628 | 12.7417 | 10.45821
2018-02-10 18:05 | 87699.41 | 300.0015 | 6 | 10 | 3.662941 | 0 | 2.999564 | 2.99628 | 12.7417 | 10.45821
2018-02-10 18:05 | 87699.41724 | 0.0024 | 7 | 11 | 3.663044 | 0 | 0 | 0 | 0 | 0
2018-02-10 18:07 | 87819.49 | 120.0001 | 2 | 11 | 4.04307 | 4.890031 | 0.1623857 | 9.3e-10 | 0.6492739 | 3.408e-09
2018-02-10 18:09 | 87939.49 | 240.0001 | 2 | 11 | 4.095741 | 4.889991 | 0.3253659 | 9.3e-10 | 1.312806 | 3.408e-09
2018-02-10 18:11 | 88059.49 | 360.0005 | 2 | 11 | 4.127914 | 4.89005 | 0.4883461 | 9.3e-10 | 1.983202 | 3.408e-09
2018-02-10 18:13 | 88179.49 | 480.0001 | 2 | 11 | 4.151879 | 4.89 | 0.6513171 | 9.3e-10 | 2.657877 | 3.408e-09
2018-02-10 18:15 | 88299.49 | 600.0026 | 2 | 11 | 4.178735 | 4.889956 | 0.8142857 | 9.3e-10 | 3.336612 | 3.408e-09
2018-02-10 18:17 | 88419.49 | 720.0009 | 2 | 11 | 4.200131 | 4.751693 | 0.9766172 | 9.3e-10 | 4.017148 | 3.408e-09
2018-02-10 18:19 | 88539.49 | 840.0009 | 2 | 11 | 4.200174 | 4.325454 | 1.127787 | 9.3e-10 | 4.652087 | 3.408e-09
2018-02-10 18:21 | 88659.49 | 960.001 | 2 | 11 | 4.200163 | 3.933499 | 1.265352 | 9.3e-10 | 5.229884 | 3.408e-09
2018-02-10 18:23 | 88779.49 | 1080.001 | 2 | 11 | 4.20022 | 3.556184 | 1.390124 | 9.3e-10 | 5.753952 | 3.408e-09
2018-02-10 18:25 | 88875.34 | 1175.848 | 2 | 11 | 4.200189 | 3.259999 | 1.480797 | 9.3e-10 | 6.134793 | 3.408e-09
2018-02-10 18:27 | 88995.35 | 120.001 | 3 | 11 | 4.224666 | 3.260058 | 1.589073 | 9.3e-10 | 6.59078 | 3.408e-09
2018-02-10 18:29 | 89115.35 | 240.0005 | 3 | 11 | 4.253392 | 3.26003 | 1.697728 | 9.3e-10 | 7.051351 | 3.408e-09
2018-02-10 18:31 | 89235.35 | 360.0002 | 3 | 11 | 4.283932 | 3.260032 | 1.806385 | 9.3e-10 | 7.515143 | 3.408e-09
2018-02-10 18:33 | 89355.35 | 480.0014 | 3 | 11 | 4.317815 | 3.260058 | 1.91504 | 9.3e-10 | 7.982412 | 3.408e-09
2018-02-10 18:35 | 89475.35 | 600.001 | 3 | 11 | 4.355459 | 3.260087 | 2.023693 | 9.3e-10 | 8.453589 | 3.408e-09
2018-02-10 18:37 | 89595.35 | 720.0005 | 3 | 11 | 4.394529 | 3.260102 | 2.13235 | 9.3e-10 | 8.928946 | 3.408e-09
2018-02-10 18:39 | 89715.35 | 840.0002 | 3 | 11 | 4.400199 | 2.832282 | 2.234256 | 9.3e-10 | 9.377308 | 3.408e-09
2018-02-10 18:41 | 89835.35 | 960.0001 | 3 | 11 | 4.400164 | 2.451106 | 2.322127 | 9.3e-10 | 9.763957 | 3.408e-09
2018-02-10 18:43 | 89955.35 | 1080.0001 | 3 | 11 | 4.400203 | 2.114142 | 2.398039 | 9.3e-10 | 10.09798 | 3.408e-09
2018-02-10 18:45 | 90075.35 | 1200.0013 | 3 | 11 | 4.40013 | 1.835828 | 2.463693 | 9.3e-10 | 10.38686 | 3.408e-09
2018-02-10 18:47 | 90195.35 | 1320.0007 | 3 | 11 | 4.40016 | 1.605279 | 2.520909 | 9.3e-10 | 10.63862 | 3.408e-09
2018-02-10 18:49 | 90315.35 | 1440.0014 | 3 | 11 | 4.400084 | 1.409599 | 2.571085 | 9.3e-10 | 10.8594 | 3.408e-09
2018-02-10 18:51 | 90435.35 | 1560.0012 | 3 | 11 | 4.400103 | 1.235825 | 2.615142 | 9.3e-10 | 11.05326 | 3.408e-09
2018-02-10 18:53 | 90555.35 | 1680.0025 | 3 | 11 | 4.400109 | 1.085469 | 2.653746 | 9.3e-10 | 11.22312 | 3.408e-09
2018-02-10 18:55 | 90675.35 | 1800.0001 | 3 | 11 | 4.400058 | 0.9613409 | 2.687789 | 9.3e-10 | 11.37291 | 3.408e-09
2018-02-10 18:57 | 90795.35 | 1920.0001 | 3 | 11 | 4.400115 | 0.8575087 | 2.718039 | 9.3e-10 | 11.50601 | 3.408e-09
2018-02-10 18:59 | 90915.35 | 2040.001 | 3 | 11 | 4.400065 | 0.7654009 | 2.745052 | 9.3e-10 | 11.62487 | 3.408e-09
2018-02-10 19:01 | 91035.35 | 2160.0013 | 3 | 11 | 4.400136 | 0.6818991 | 2.769125 | 9.3e-10 | 11.7308 | 3.408e-09
2018-02-10 19:03 | 91155.35 | 2280.0002 | 3 | 11 | 4.400046 | 0.610713 | 2.790596 | 9.3e-10 | 11.82527 | 3.408e-09
2018-02-10 19:05 | 91275.35 | 2400.001 | 3 | 11 | 4.400039 | 0.5516701 | 2.809927 | 9.3e-10 | 11.91033 | 3.408e-09
2018-02-10 19:07 | 91395.35 | 2520.0013 | 3 | 11 | 4.40005 | 0.5008364 | 2.827446 | 9.3e-10 | 11.98741 | 3.408e-09
2018-02-10 19:09 | 91515.35 | 2640.0001 | 3 | 11 | 4.400044 | 0.4533482 | 2.843341 | 9.3e-10 | 12.05735 | 3.408e-09
2018-02-10 19:11 | 91635.35 | 2760.0014 | 3 | 11 | 4.399981 | 0.4096546 | 2.8577 | 9.3e-10 | 12.12053 | 3.408e-09
2018-02-10 19:13 | 91755.35 | 2880.001 | 3 | 11 | 4.399996 | 0.3739777 | 2.870764 | 9.3e-10 | 12.17801 | 3.408e-09
2018-02-10 19:15 | 91875.35 | 3000.0001 | 3 | 11 | 4.39993 | 0.3431482 | 2.88273 | 9.3e-10 | 12.23066 | 3.408e-09
2018-02-10 19:17 | 91995.35 | 3120.0018 | 3 | 11 | 4.400066 | 0.3177729 | 2.893741 | 9.3e-10 | 12.27911 | 3.408e-09
2018-02-10 19:19 | 92115.35 | 3240.0009 | 3 | 11 | 4.400069 | 0.2897902 | 2.903832 | 9.3e-10 | 12.32351 | 3.408e-09
2018-02-10 19:21 | 92235.35 | 3360.0017 | 3 | 11 | 4.400025 | 0.2655325 | 2.913068 | 9.3e-10 | 12.36415 | 3.408e-09
2018-02-10 19:23 | 92355.35 | 3480.0002 | 3 | 11 | 4.399957 | 0.2446938 | 2.921582 | 9.3e-10 | 12.40161 | 3.408e-09
2018-02-10 19:25 | 92475.35 | 3600.0006 | 3 | 11 | 4.400001 | 0.2285433 | 2.929485 | 9.3e-10 | 12.43638 | 3.408e-09
2018-02-10 19:27 | 92595.35 | 3720.0013 | 3 | 11 | 4.400055 | 0.2120848 | 2.936826 | 9.3e-10 | 12.46868 | 3.408e-09
2018-02-10 19:29 | 92715.35 | 3840.0015 | 3 | 11 | 4.400033 | 0.1946964 | 2.943583 | 9.3e-10 | 12.49841 | 3.408e-09
2018-02-10 19:31 | 92835.35 | 3960.0011 | 3 | 11 | 4.399982 | 0.1808577 | 2.949838 | 9.3e-10 | 12.52594 | 3.408e-09
2018-02-10 19:33 | 92955.35 | 4080.001 | 3 | 11 | 4.400023 | 0.1692219 | 2.955668 | 9.3e-10 | 12.55159 | 3.408e-09
2018-02-10 19:35 | 93075.35 | 4200.0014 | 3 | 11 | 4.400002 | 0.1576958 | 2.961113 | 9.3e-10 | 12.57555 | 3.408e-09
2018-02-10 19:37 | 93195.35 | 4320.0002 | 3 | 11 | 4.400051 | 0.1458645 | 2.966175 | 9.3e-10 | 12.59782 | 3.408e-09
2018-02-10 19:39 | 93315.35 | 4440.0012 | 3 | 11 | 4.399992 | 0.1351728 | 2.970859 | 9.3e-10 | 12.61843 | 3.408e-09
2018-02-10 19:41 | 93435.35 | 4560.0006 | 3 | 11 | 4.400003 | 0.1267509 | 2.975228 | 9.3e-10 | 12.63765 | 3.408e-09
2018-02-10 19:43 | 93555.35 | 4680.0003 | 3 | 11 | 4.400033 | 0.119566 | 2.979325 | 9.3e-10 | 12.65568 | 3.408e-09
2018-02-10 19:45 | 93675.35 | 4800.0002 | 3 | 11 | 4.400003 | 0.1109896 | 2.983161 | 9.3e-10 | 12.67256 | 3.408e-09
2018-02-10 19:47 | 93795.35 | 4920.001 | 3 | 11 | 4.399995 | 0.1026669 | 2.986714 | 9.3e-10 | 12.68819 | 3.408e-09
2018-02-10 19:49 | 93915.35 | 5040.0003 | 3 | 11 | 4.400002 | 0.09614086 | 2.990027 | 9.3e-10 | 12.70277 | 3.408e-09
2018-02-10 19:51 | 94035.35 | 5160.0014 | 3 | 11 | 4.4 | 0.09076977 | 2.993145 | 9.3e-10 | 12.71649 | 3.408e-09
2018-02-10 19:53 | 94155.35 | 5280.0012 | 3 | 11 | 4.399981 | 0.0854826 | 2.996076 | 9.3e-10 | 12.72939 | 3.408e-09
2018-02-10 19:54 | 94218.4 | 5343.0465 | 3 | 11 | 4.399994 | 0.08149242 | 2.997541 | 9.3e-10 | 12.73583 | 3.408e-09
2018-02-10 19:56 | 94338.4459 | 120.0012 | 4 | 11 | 4.392302 | 0 | 2.997541 | 9.3e-10 | 12.73583 | 3.408e-09
2018-02-10 19:58 | 94458.4459 | 240.0012 | 4 | 11 | 4.391413 | 0 | 2.997541 | 9.3e-10 | 12.73583 | 3.408e-09
2018-02-10 19:59 | 94518.447 | 300.0023 | 4 | 11 | 4.391068 | 0 | 2.997541 | 9.3e-10 | 12.73583 | 3.408e-09
2018-02-10 20:01 | 94638.53 | 120.0006 | 5 | 11 | 3.839204 | -6.52001 | 2.997541 | 0.2173019 | 12.73583 | 0.8457175
2018-02-10 20:03 | 94758.53 | 240.0013 | 5 | 11 | 3.774695 | -6.519943 | 2.997541 | 0.4346098 | 12.73583 | 1.673213
2018-02-10 20:05 | 94878.53 | 360.0005 | 5 | 11 | 3.703929 | -6.519938 | 2.997541 | 0.6519107 | 12.73583 | 2.485787
2018-02-10 20:07 | 94998.53 | 480.0004 | 5 | 11 | 3.633857 | -6.52002 | 2.997541 | 0.869207 | 12.73583 | 3.28299
2018-02-10 20:09 | 95118.53 | 600.0022 | 5 | 11 | 3.56811 | -6.520044 | 2.997541 | 1.08649 | 12.73583 | 4.065292
2018-02-10 20:11 | 95238.53 | 720.0001 | 5 | 11 | 3.508867 | -6.520009 | 2.997541 | 1.303772 | 12.73583 | 4.834003
2018-02-10 20:13 | 95358.53 | 840.0013 | 5 | 11 | 3.45713 | -6.519991 | 2.997541 | 1.521071 | 12.73583 | 5.5907
2018-02-10 20:15 | 95478.53 | 960.0001 | 5 | 11 | 3.41274 | -6.51998 | 2.997541 | 1.738374 | 12.73583 | 6.336997
2018-02-10 20:17 | 95598.53 | 1080.0001 | 5 | 11 | 3.373647 | -6.51998 | 2.997541 | 1.95568 | 12.73583 | 7.07429
2018-02-10 20:19 | 95718.53 | 1200.0001 | 5 | 11 | 3.337797 | -6.519988 | 2.997541 | 2.172984 | 12.73583 | 7.803467
2018-02-10 20:21 | 95838.53 | 1320.0013 | 5 | 11 | 3.301085 | -6.519961 | 2.997541 | 2.390273 | 12.73583 | 8.524823
2018-02-10 20:23 | 95958.53 | 1440.0005 | 5 | 11 | 3.253146 | -6.519946 | 2.997541 | 2.607556 | 12.73583 | 9.237205
2018-02-10 20:25 | 96078.53 | 1560.0001 | 5 | 11 | 3.165894 | -6.520024 | 2.997541 | 2.824833 | 12.73583 | 9.935769
2018-02-10 20:27 | 96175.57 | 1657.0432 | 5 | 11 | 2.999994 | -6.519906 | 2.997541 | 3.000572 | 12.73583 | 10.47985
2018-02-10 20:29 | 96295.61 | 120.0004 | 6 | 11 | 3.624291 | 0 | 2.997541 | 3.000581 | 12.73583 | 10.47987
2018-02-10 20:31 | 96415.61 | 240.0012 | 6 | 11 | 3.653934 | 0 | 2.997541 | 3.000581 | 12.73583 | 10.47987
2018-02-10 20:32 | 96475.61 | 300.0023 | 6 | 11 | 3.661197 | 0 | 2.997541 | 3.000581 | 12.73583 | 10.47987
2018-02-10 20:32 | 96475.62 | 0.0024 | 7 | 12 | 3.661352 | 0 | 0 | 0 | 0 | 0
2018-02-10 20:34 | 96595.69 | 120.0009 | 2 | 12 | 4.040113 | 4.88996 | 0.1623812 | 7.08e-10 | 0.6488882 | 2.592e-09
2018-02-10 20:36 | 96715.69 | 240.0009 | 2 | 12 | 4.092267 | 4.889997 | 0.3253619 | 7.08e-10 | 1.311901 | 2.592e-09
2018-02-10 20:38 | 96835.69 | 360.0001 | 2 | 12 | 4.124834 | 4.889935 | 0.4883401 | 7.08e-10 | 1.981715 | 2.592e-09
2018-02-10 20:40 | 96955.69 | 480.0013 | 2 | 12 | 4.150316 | 4.88992 | 0.6513119 | 7.08e-10 | 2.656008 | 2.592e-09
2018-02-10 20:42 | 97075.69 | 600.0014 | 2 | 12 | 4.177159 | 4.889899 | 0.8142729 | 7.08e-10 | 3.334524 | 2.592e-09
2018-02-10 20:44 | 97195.69 | 720.0004 | 2 | 12 | 4.200209 | 4.795474 | 0.976945 | 7.08e-10 | 4.016217 | 2.592e-09
2018-02-10 20:46 | 97315.69 | 840.0009 | 2 | 12 | 4.20017 | 4.368846 | 1.129507 | 7.08e-10 | 4.657006 | 2.592e-09
2018-02-10 20:48 | 97435.69 | 960.001 | 2 | 12 | 4.200167 | 3.960719 | 1.268313 | 7.08e-10 | 5.240013 | 2.592e-09
2018-02-10 20:50 | 97555.69 | 1080.0009 | 2 | 12 | 4.200187 | 3.562974 | 1.393604 | 7.08e-10 | 5.766259 | 2.592e-09
2018-02-10 20:51 | 97657.11 | 1181.4216 | 2 | 12 | 4.200181 | 3.25999 | 1.489621 | 7.08e-10 | 6.169545 | 2.592e-09
2018-02-10 20:53 | 97777.14 | 120.0006 | 3 | 12 | 4.224226 | 3.26003 | 1.597893 | 7.08e-10 | 6.625486 | 2.592e-09
2018-02-10 20:55 | 97897.14 | 240.0012 | 3 | 12 | 4.252543 | 3.259957 | 1.706547 | 7.08e-10 | 7.085979 | 2.592e-09
2018-02-10 20:57 | 98017.14 | 360.0015 | 3 | 12 | 4.284443 | 3.259927 | 1.815202 | 7.08e-10 | 7.549735 | 2.592e-09
2018-02-10 20:59 | 98137.14 | 480.0001 | 3 | 12 | 4.319434 | 3.260037 | 1.923854 | 7.08e-10 | 8.017138 | 2.592e-09
2018-02-10 21:01 | 98257.14 | 600.0009 | 3 | 12 | 4.356203 | 3.259953 | 2.032511 | 7.08e-10 | 8.488454 | 2.592e-09
2018-02-10 21:03 | 98377.14 | 720.0002 | 3 | 12 | 4.394755 | 3.260087 | 2.141165 | 7.08e-10 | 8.963855 | 2.592e-09
2018-02-10 21:05 | 98497.14 | 840.0009 | 3 | 12 | 4.400192 | 2.821666 | 2.242912 | 7.08e-10 | 9.411522 | 2.592e-09
2018-02-10 21:07 | 98617.14 | 960.001 | 3 | 12 | 4.400161 | 2.427047 | 2.330231 | 7.08e-10 | 9.795739 | 2.592e-09
2018-02-10 21:09 | 98737.14 | 1080.0001 | 3 | 12 | 4.400125 | 2.100265 | 2.405495 | 7.08e-10 | 10.12692 | 2.592e-09
2018-02-10 21:11 | 98857.14 | 1200.0005 | 3 | 12 | 4.400153 | 1.828316 | 2.470818 | 7.08e-10 | 10.41434 | 2.592e-09
2018-02-10 21:13 | 98977.14 | 1320.0006 | 3 | 12 | 4.400125 | 1.599205 | 2.527848 | 7.08e-10 | 10.66528 | 2.592e-09
2018-02-10 21:15 | 99097.14 | 1440.0014 | 3 | 12 | 4.400097 | 1.397239 | 2.577735 | 7.08e-10 | 10.88479 | 2.592e-09
2018-02-10 21:17 | 99217.14 | 1560.0002 | 3 | 12 | 4.400062 | 1.22079 | 2.62128 | 7.08e-10 | 11.0764 | 2.592e-09
2018-02-10 21:19 | 99337.14 | 1680.0009 | 3 | 12 | 4.400062 | 1.077222 | 2.659518 | 7.08e-10 | 11.24465 | 2.592e-09
2018-02-10 21:21 | 99457.14 | 1800.001 | 3 | 12 | 4.400062 | 0.9570417 | 2.693361 | 7.08e-10 | 11.39355 | 2.592e-09
2018-02-10 21:23 | 99577.14 | 1920.0013 | 3 | 12 | 4.400042 | 0.8515739 | 2.723469 | 7.08e-10 | 11.52603 | 2.592e-09
2018-02-10 21:25 | 99697.14 | 2040.0009 | 3 | 12 | 4.400066 | 0.7567711 | 2.750237 | 7.08e-10 | 11.64381 | 2.592e-09
2018-02-10 21:27 | 99817.14 | 2160.0004 | 3 | 12 | 4.400033 | 0.6751175 | 2.77403 | 7.08e-10 | 11.74851 | 2.592e-09
2018-02-10 21:29 | 99937.14 | 2280.0006 | 3 | 12 | 4.40004 | 0.6069336 | 2.795356 | 7.08e-10 | 11.84234 | 2.592e-09
2018-02-10 21:31 | 100057.1 | 2400.0002 | 3 | 12 | 4.400097 | 0.5502958 | 2.814609 | 7.08e-10 | 11.92705 | 2.592e-09
2018-02-10 21:33 | 100177.1 | 2520.0001 | 3 | 12 | 4.400078 | 0.4968872 | 2.832024 | 7.08e-10 | 12.00368 | 2.592e-09
2018-02-10 21:35 | 100297.1 | 2640.0007 | 3 | 12 | 4.400066 | 0.447773 | 2.847718 | 7.08e-10 | 12.07274 | 2.592e-09
2018-02-10 21:37 | 100417.1 | 2760.0001 | 3 | 12 | 4.400018 | 0.4067993 | 2.861943 | 7.08e-10 | 12.13533 | 2.592e-09
2018-02-10 21:39 | 100537.1 | 2880.0002 | 3 | 12 | 4.400023 | 0.3729963 | 2.87493 | 7.08e-10 | 12.19247 | 2.592e-09
2018-02-10 21:41 | 100657.1 | 3000.0019 | 3 | 12 | 4.399995 | 0.3416576 | 2.886845 | 7.08e-10 | 12.24489 | 2.592e-09
2018-02-10 21:43 | 100777.1 | 3120.0009 | 3 | 12 | 4.399998 | 0.3120375 | 2.897748 | 7.08e-10 | 12.29287 | 2.592e-09
2018-02-10 21:45 | 100897.1 | 3240.0002 | 3 | 12 | 4.400002 | 0.2860603 | 2.907701 | 7.08e-10 | 12.33666 | 2.592e-09
2018-02-10 21:47 | 101017.1 | 3360.0014 | 3 | 12 | 4.399945 | 0.2629042 | 2.916867 | 7.08e-10 | 12.37699 | 2.592e-09
2018-02-10 21:49 | 101137.1 | 3480.0002 | 3 | 12 | 4.399956 | 0.244916 | 2.925356 | 7.08e-10 | 12.41434 | 2.592e-09
2018-02-10 21:51 | 101257.1 | 3600.0013 | 3 | 12 | 4.400053 | 0.2274361 | 2.933226 | 7.08e-10 | 12.44897 | 2.592e-09
2018-02-10 21:53 | 101377.1 | 3720.0009 | 3 | 12 | 4.399979 | 0.2080135 | 2.940465 | 7.08e-10 | 12.48083 | 2.592e-09
2018-02-10 21:55 | 101497.1 | 3840.0002 | 3 | 12 | 4.399962 | 0.1928997 | 2.947161 | 7.08e-10 | 12.51029 | 2.592e-09
2018-02-10 21:57 | 101617.1 | 3960.0009 | 3 | 12 | 4.399998 | 0.1810131 | 2.953389 | 7.08e-10 | 12.53769 | 2.592e-09
2018-02-10 21:59 | 101737.1 | 4080.0002 | 3 | 12 | 4.40003 | 0.1685715 | 2.959206 | 7.08e-10 | 12.56329 | 2.592e-09
2018-02-10 22:01 | 101857.1 | 4200.0013 | 3 | 12 | 4.399987 | 0.1552916 | 2.964613 | 7.08e-10 | 12.58708 | 2.592e-09
2018-02-10 22:03 | 101977.1 | 4320.0002 | 3 | 12 | 4.399953 | 0.1439734 | 2.96961 | 7.08e-10 | 12.60906 | 2.592e-09
2018-02-10 22:05 | 102097.1 | 4440.0005 | 3 | 12 | 4.400019 | 0.1351423 | 2.974266 | 7.08e-10 | 12.62955 | 2.592e-09
2018-02-10 22:07 | 102217.1 | 4560.0009 | 3 | 12 | 4.40001 | 0.1272306 | 2.978629 | 7.08e-10 | 12.64874 | 2.592e-09
2018-02-10 22:09 | 102337.1 | 4680.0002 | 3 | 12 | 4.400041 | 0.1192179 | 2.982714 | 7.08e-10 | 12.66672 | 2.592e-09
2018-02-10 22:11 | 102457.1 | 4800.0009 | 3 | 12 | 4.400004 | 0.1095095 | 2.986505 | 7.08e-10 | 12.6834 | 2.592e-09
2018-02-10 22:13 | 102577.1 | 4920.0002 | 3 | 12 | 4.400006 | 0.1022015 | 2.990034 | 7.08e-10 | 12.69893 | 2.592e-09
2018-02-10 22:15 | 102697.1 | 5040.0001 | 3 | 12 | 4.399968 | 0.0954628 | 2.99334 | 7.08e-10 | 12.71348 | 2.592e-09
2018-02-10 22:17 | 102817.1 | 5160.0002 | 3 | 12 | 4.400052 | 0.09130573 | 2.996457 | 7.08e-10 | 12.72719 | 2.592e-09
2018-02-10 22:19 | 102937.1 | 5280.0009 | 3 | 12 | 4.399985 | 0.08422184 | 2.999373 | 7.08e-10 | 12.74002 | 2.592e-09
2018-02-10 22:20 | 102972.8 | 5315.708 | 3 | 12 | 4.399971 | 0.0814991 | 3.000198 | 7.08e-10 | 12.74365 | 2.592e-09
2018-02-10 22:22 | 103092.9 | 120.0021 | 4 | 12 | 4.392177 | 0 | 3.000198 | 7.08e-10 | 12.74365 | 2.592e-09
2018-02-10 22:24 | 103212.9 | 240.0005 | 4 | 12 | 4.39123 | 0 | 3.000198 | 7.08e-10 | 12.74365 | 2.592e-09
2018-02-10 22:25 | 103272.9 | 300.0015 | 4 | 12 | 4.390916 | 0 | 3.000198 | 7.08e-10 | 12.74365 | 2.592e-09
2018-02-10 22:27 | 103393 | 120.0006 | 5 | 12 | 3.836976 | -6.519977 | 3.000198 | 0.2172969 | 12.74365 | 0.845364
2018-02-10 22:29 | 103513 | 240.0005 | 5 | 12 | 3.771074 | -6.519968 | 3.000198 | 0.4346019 | 12.74365 | 1.672143
2018-02-10 22:31 | 103633 | 360.0014 | 5 | 12 | 3.70117 | -6.520047 | 3.000198 | 0.6519118 | 12.74365 | 2.484064
2018-02-10 22:33 | 103753 | 480.0013 | 5 | 12 | 3.631824 | -6.520032 | 3.000198 | 0.8692239 | 12.74365 | 3.280804
2018-02-10 22:35 | 103873 | 600.0001 | 5 | 12 | 3.56658 | -6.520017 | 3.000198 | 1.086521 | 12.74365 | 4.062828
2018-02-10 22:37 | 103993 | 720.0006 | 5 | 12 | 3.506269 | -6.519943 | 3.000198 | 1.303801 | 12.74365 | 4.831114
2018-02-10 22:39 | 104113 | 840.0001 | 5 | 12 | 3.454365 | -6.520081 | 3.000198 | 1.521079 | 12.74365 | 5.587127
2018-02-10 22:41 | 104233 | 960.0002 | 5 | 12 | 3.410645 | -6.520017 | 3.000198 | 1.73838 | 12.74365 | 6.332913
2018-02-10 22:43 | 104353 | 1080.0013 | 5 | 12 | 3.372042 | -6.519969 | 3.000198 | 1.955685 | 12.74365 | 7.069786
2018-02-10 22:45 | 104473 | 1200.0005 | 5 | 12 | 3.33585 | -6.519944 | 3.000198 | 2.172982 | 12.74365 | 7.79857
2018-02-10 22:47 | 104593 | 1320.0009 | 5 | 12 | 3.297895 | -6.519977 | 3.000198 | 2.390268 | 12.74365 | 8.519332
2018-02-10 22:49 | 104713 | 1440.0014 | 5 | 12 | 3.25097 | -6.520042 | 3.000198 | 2.607553 | 12.74365 | 9.231165
2018-02-10 22:51 | 104833 | 1560.0005 | 5 | 12 | 3.164793 | -6.520003 | 3.000198 | 2.82486 | 12.74365 | 9.929479
2018-02-10 22:52 | 104929.8 | 1656.8161 | 5 | 12 | 2.99999 | -6.520054 | 3.000198 | 3.000178 | 12.74365 | 10.4722
2018-02-10 22:54 | 105049.8 | 120.001 | 6 | 12 | 3.623873 | 0 | 3.000198 | 3.000182 | 12.74365 | 10.47222
2018-02-10 22:56 | 105169.8 | 240.0006 | 6 | 12 | 3.653568 | 0 | 3.000198 | 3.000182 | 12.74365 | 10.47222
2018-02-10 22:57 | 105229.8 | 300.0013 | 6 | 12 | 3.660746 | 0 | 3.000198 | 3.000182 | 12.74365 | 10.47222
2018-02-10 22:57 | 105229.8 | 0.0024 | 7 | 13 | 3.660375 | 0 | 0 | 0 | 0 | 0
2018-02-10 22:59 | 105349.9 | 120.0001 | 2 | 13 | 4.040367 | 4.889949 | 0.1623868 | 0 | 0.6489663 | 0
2018-02-10 23:01 | 105469.9 | 240.0005 | 2 | 13 | 4.091865 | 4.889958 | 0.3253648 | 0 | 1.311927 | 0
2018-02-10 23:03 | 105589.9 | 360.001 | 2 | 13 | 4.125435 | 4.889911 | 0.4883465 | 0 | 1.981764 | 0
2018-02-10 23:05 | 105709.9 | 480.0014 | 2 | 13 | 4.151581 | 4.88992 | 0.6513265 | 0 | 2.656287 | 0
2018-02-10 23:07 | 105829.9 | 600.0006 | 2 | 13 | 4.177221 | 4.88997 | 0.8142921 | 0 | 3.334925 | 0
2018-02-10 23:09 | 105949.9 | 720.001 | 2 | 13 | 4.200168 | 4.80547 | 0.9770231 | 0 | 4.016854 | 0
2018-02-10 23:11 | 106069.9 | 840.0009 | 2 | 13 | 4.200168 | 4.374782 | 1.129919 | 0 | 4.659046 | 0
2018-02-10 23:13 | 106189.9 | 960.0017 | 2 | 13 | 4.200156 | 3.947423 | 1.268638 | 0 | 5.241688 | 0
2018-02-10 23:15 | 106309.9 | 1080.001 | 2 | 13 | 4.20015 | 3.560414 | 1.393625 | 0 | 5.766657 | 0
2018-02-10 23:17 | 106412.8 | 1182.876 | 2 | 13 | 4.200205 | 3.259994 | 1.490992 | 0 | 6.175614 | 0
2018-02-10 23:19 | 106532.8 | 120.0006 | 3 | 13 | 4.22357 | 3.260045 | 1.599268 | 0 | 6.631546 | 0
2018-02-10 23:21 | 106652.8 | 240.0006 | 3 | 13 | 4.252373 | 3.260028 | 1.707926 | 0 | 7.092 | 0
2018-02-10 23:23 | 106772.8 | 360.0013 | 3 | 13 | 4.285071 | 3.259965 | 1.816576 | 0 | 7.555772 | 0
2018-02-10 23:25 | 106892.8 | 480.0001 | 3 | 13 | 4.319286 | 3.26002 | 1.925228 | 0 | 8.0232 | 0
2018-02-10 23:27 | 107012.8 | 600.0009 | 3 | 13 | 4.355481 | 3.259999 | 2.033885 | 0 | 8.494466 | 0
2018-02-10 23:29 | 107132.8 | 720.0013 | 3 | 13 | 4.393785 | 3.260026 | 2.142538 | 0 | 8.969753 | 0
2018-02-10 23:31 | 107252.8 | 840.001 | 3 | 13 | 4.400177 | 2.81944 | 2.244487 | 0 | 9.41829 | 0
2018-02-10 23:33 | 107372.8 | 960.0006 | 3 | 13 | 4.400204 | 2.427428 | 2.331658 | 0 | 9.801861 | 0
2018-02-10 23:35 | 107492.8 | 1080.0009 | 3 | 13 | 4.400162 | 2.103198 | 2.406986 | 0 | 10.13331 | 0
2018-02-10 23:37 | 107612.8 | 1200.0013 | 3 | 13 | 4.40017 | 1.834889 | 2.472471 | 0 | 10.42146 | 0
2018-02-10 23:39 | 107732.8 | 1320.001 | 3 | 13 | 4.40018 | 1.600758 | 2.529613 | 0 | 10.67289 | 0
2018-02-10 23:41 | 107852.8 | 1440.0006 | 3 | 13 | 4.400128 | 1.391076 | 2.579357 | 0 | 10.89177 | 0
2018-02-10 23:43 | 107972.8 | 1560.0002 | 3 | 13 | 4.400104 | 1.220917 | 2.622778 | 0 | 11.08283 | 0
2018-02-10 23:45 | 108092.8 | 1680.0009 | 3 | 13 | 4.400152 | 1.079304 | 2.661007 | 0 | 11.25104 | 0
2018-02-10 23:47 | 108212.8 | 1800.001 | 3 | 13 | 4.400097 | 0.9571342 | 2.694904 | 0 | 11.40019 | 0
2018-02-10 23:49 | 108332.8 | 1920.0009 | 3 | 13 | 4.400065 | 0.847167 | 2.724964 | 0 | 11.53245 | 0
2018-02-10 23:51 | 108452.8 | 2040.0002 | 3 | 13 | 4.400027 | 0.7515039 | 2.751555 | 0 | 11.64946 | 0
2018-02-10 23:53 | 108572.8 | 2160.0002 | 3 | 13 | 4.400047 | 0.6736183 | 2.775284 | 0 | 11.75386 | 0
2018-02-10 23:55 | 108692.8 | 2280.0009 | 3 | 13 | 4.400064 | 0.6082706 | 2.796613 | 0 | 11.84771 | 0
2018-02-10 23:57 | 108812.8 | 2400.0002 | 3 | 13 | 4.400125 | 0.5491381 | 2.815865 | 0 | 11.93242 | 0
2018-02-10 23:59 | 108932.8 | 2520.0015 | 3 | 13 | 4.400048 | 0.4922085 | 2.83318 | 0 | 12.00861 | 0
2018-02-11 00:01 | 109052.8 | 2640.0013 | 3 | 13 | 4.400113 | 0.4469318 | 2.848793 | 0 | 12.07731 | 0
2018-02-11 00:03 | 109172.8 | 2760.0002 | 3 | 13 | 4.400034 | 0.4073114 | 2.862995 | 0 | 12.1398 | 0
2018-02-11 00:05 | 109292.8 | 2880.0002 | 3 | 13 | 4.400034 | 0.3732815 | 2.875995 | 0 | 12.197 | 0
2018-02-11 00:07 | 109412.8 | 3000.0013 | 3 | 13 | 4.40001 | 0.3399372 | 2.887882 | 0 | 12.2493 | 0
2018-02-11 00:09 | 109532.8 | 3120.0001 | 3 | 13 | 4.400002 | 0.3096561 | 2.898706 | 0 | 12.29693 | 0
2018-02-11 00:11 | 109652.8 | 3240.0002 | 3 | 13 | 4.399987 | 0.2857199 | 2.908637 | 0 | 12.34062 | 0
2018-02-11 00:13 | 109772.8 | 3360.0001 | 3 | 13 | 4.400017 | 0.2649813 | 2.917819 | 0 | 12.38102 | 0
2018-02-11 00:15 | 109892.8 | 3480.0002 | 3 | 13 | 4.400031 | 0.245779 | 2.926311 | 0 | 12.41838 | 0
2018-02-11 00:17 | 110012.8 | 3600.0009 | 3 | 13 | 4.39998 | 0.2249155 | 2.934135 | 0 | 12.45281 | 0
2018-02-11 00:19 | 110132.8 | 3720.0005 | 3 | 13 | 4.40002 | 0.2082386 | 2.941339 | 0 | 12.48451 | 0
2018-02-11 00:21 | 110252.8 | 3840.001 | 3 | 13 | 4.400039 | 0.1939249 | 2.948025 | 0 | 12.51393 | 0
2018-02-11 00:23 | 110372.8 | 3960.0005 | 3 | 13 | 4.39996 | 0.1802292 | 2.954265 | 0 | 12.54138 | 0
2018-02-11 00:25 | 110492.8 | 4080.0002 | 3 | 13 | 4.400039 | 0.1678562 | 2.960069 | 0 | 12.56692 | 0
2018-02-11 00:27 | 110612.8 | 4200.0009 | 3 | 13 | 4.400061 | 0.1559477 | 2.965422 | 0 | 12.59048 | 0
2018-02-11 00:29 | 110732.8 | 4320.0006 | 3 | 13 | 4.399945 | 0.1432314 | 2.970406 | 0 | 12.61241 | 0
2018-02-11 00:31 | 110852.8 | 4440.0013 | 3 | 13 | 4.399999 | 0.135849 | 2.975069 | 0 | 12.63292 | 0
2018-02-11 00:33 | 110972.8 | 4560.0009 | 3 | 13 | 4.399987 | 0.1262436 | 2.979438 | 0 | 12.65215 | 0
2018-02-11 00:35 | 111092.8 | 4680.001 | 3 | 13 | 4.39997 | 0.1169624 | 2.983497 | 0 | 12.67 | 0
2018-02-11 00:37 | 111212.8 | 4800.0001 | 3 | 13 | 4.40001 | 0.1091471 | 2.987261 | 0 | 12.68657 | 0
2018-02-11 00:39 | 111332.8 | 4920.0006 | 3 | 13 | 4.399977 | 0.1020565 | 2.990787 | 0 | 12.70208 | 0
2018-02-11 00:41 | 111452.8 | 5040.0009 | 3 | 13 | 4.399968 | 0.09640503 | 2.994108 | 0 | 12.71669 | 0
2018-02-11 00:43 | 111572.8 | 5160.0009 | 3 | 13 | 4.400042 | 0.09049129 | 2.997219 | 0 | 12.73038 | 0
2018-02-11 00:45 | 111692.8 | 5280.0002 | 3 | 13 | 4.399993 | 0.08382034 | 3.000112 | 0 | 12.74311 | 0
2018-02-11 00:46 | 111738.7 | 5325.9336 | 3 | 13 | 4.399983 | 0.08149433 | 3.001168 | 0 | 12.74776 | 0
2018-02-11 00:48 | 111858.8 | 120 | 4 | 13 | 4.392187 | 0 | 3.001168 | 0 | 12.74776 | 0
2018-02-11 00:50 | 111978.8 | 240.0003 | 4 | 13 | 4.391255 | 0 | 3.001168 | 0 | 12.74776 | 0
2018-02-11 00:51 | 112038.8 | 300.0023 | 4 | 13 | 4.39093 | 0 | 3.001168 | 0 | 12.74776 | 0
2018-02-11 00:53 | 112158.9 | 120.0009 | 5 | 13 | 3.834091 | -6.520052 | 3.001168 | 0.2172946 | 12.74776 | 0.8450415
2018-02-11 00:55 | 112278.9 | 240.0001 | 5 | 13 | 3.770128 | -6.520009 | 3.001168 | 0.4346091 | 12.74776 | 1.671432
2018-02-11 00:57 | 112398.9 | 360.0006 | 5 | 13 | 3.701271 | -6.520034 | 3.001168 | 0.6519137 | 12.74776 | 2.483252
2018-02-11 00:59 | 112518.9 | 480.0009 | 5 | 13 | 3.63263 | -6.519961 | 3.001168 | 0.8692271 | 12.74776 | 3.280125
2018-02-11 01:01 | 112638.9 | 600.0013 | 5 | 13 | 3.566299 | -6.520003 | 3.001168 | 1.086525 | 12.74776 | 4.062218
2018-02-11 01:03 | 112758.9 | 720.0002 | 5 | 13 | 3.505112 | -6.519975 | 3.001168 | 1.303818 | 12.74776 | 4.830345
2018-02-11 01:05 | 112878.9 | 840.0001 | 5 | 13 | 3.453604 | -6.519969 | 3.001168 | 1.521096 | 12.74776 | 5.58616
2018-02-11 01:07 | 112998.9 | 960.0009 | 5 | 13 | 3.410519 | -6.519931 | 3.001168 | 1.738387 | 12.74776 | 6.331792
2018-02-11 01:09 | 113118.9 | 1080.0009 | 5 | 13 | 3.37219 | -6.519971 | 3.001168 | 1.955688 | 12.74776 | 7.068682
2018-02-11 01:11 | 113238.9 | 1200.0001 | 5 | 13 | 3.335062 | -6.519941 | 3.001168 | 2.172966 | 12.74776 | 7.797356
2018-02-11 01:13 | 113358.9 | 1320.0009 | 5 | 13 | 3.297318 | -6.520064 | 3.001168 | 2.390246 | 12.74776 | 8.517943
2018-02-11 01:15 | 113478.9 | 1440.0014 | 5 | 13 | 3.250278 | -6.520019 | 3.001168 | 2.607537 | 12.74776 | 9.229627
2018-02-11 01:17 | 113598.9 | 1560.0009 | 5 | 13 | 3.164786 | -6.519997 | 3.001168 | 2.82484 | 12.74776 | 9.927854
2018-02-11 01:19 | 113695.1 | 1656.236 | 5 | 13 | 2.999996 | -6.520049 | 3.001168 | 2.999117 | 12.74776 | 10.46736
2018-02-11 01:21 | 113815.1296 | 120.0001 | 6 | 13 | 3.624201 | 0 | 3.001168 | 2.999117 | 12.74776 | 10.46736
2018-02-11 01:23 | 113935.1295 | 240 | 6 | 13 | 3.653622 | 0 | 3.001168 | 2.999117 | 12.74776 | 10.46736
2018-02-11 01:24 | 113995.1302 | 300.0007 | 6 | 13 | 3.660818 | 0 | 3.001168 | 2.999117 | 12.74776 | 10.46736
2018-02-11 01:24 | 113995.1 | 0.0024 | 7 | 14 | 3.661011 | 0 | 0 | 0 | 0 | 0
2018-02-11 01:26 | 114115.2 | 120.0002 | 2 | 14 | 4.040418 | 4.889991 | 0.1623881 | 1.85e-09 | 0.6490409 | 6.772e-09
2018-02-11 01:28 | 114235.2 | 240.0002 | 2 | 14 | 4.092665 | 4.889966 | 0.3253658 | 1.85e-09 | 1.312062 | 6.772e-09
2018-02-11 01:30 | 114355.2 | 360.0009 | 2 | 14 | 4.12775 | 4.889937 | 0.4883393 | 1.85e-09 | 1.982148 | 6.772e-09
2018-02-11 01:32 | 114475.2 | 480.0006 | 2 | 14 | 4.152872 | 4.889937 | 0.6513224 | 1.85e-09 | 2.656988 | 6.772e-09
2018-02-11 01:34 | 114595.2 | 600.0001 | 2 | 14 | 4.178104 | 4.889985 | 0.8143006 | 1.85e-09 | 3.335854 | 6.772e-09
2018-02-11 01:36 | 114715.2 | 720.0002 | 2 | 14 | 4.200234 | 4.796901 | 0.9769806 | 1.85e-09 | 4.017633 | 6.772e-09
2018-02-11 01:38 | 114835.2 | 840.0004 | 2 | 14 | 4.200188 | 4.350228 | 1.129363 | 1.85e-09 | 4.657669 | 6.772e-09
2018-02-11 01:40 | 114955.2 | 960.0009 | 2 | 14 | 4.200179 | 3.930245 | 1.267178 | 1.85e-09 | 5.236514 | 6.772e-09
2018-02-11 01:42 | 115075.2 | 1080.0014 | 2 | 14 | 4.200104 | 3.551923 | 1.391764 | 1.85e-09 | 5.759796 | 6.772e-09
2018-02-11 01:43 | 115178.5 | 1183.256 | 2 | 14 | 4.20019 | 3.259978 | 1.489373 | 1.85e-09 | 6.169769 | 6.772e-09
2018-02-11 01:45 | 115298.4967 | 120.0009 | 3 | 14 | 4.223807 | 3.260007 | 1.597645 | 1.85e-09 | 6.625684 | 6.772e-09
2018-02-11 01:47 | 115418.4971 | 240.0013 | 3 | 14 | 4.253913 | 3.260005 | 1.706298 | 1.85e-09 | 7.08621 | 6.772e-09
2018-02-11 01:49 | 115538.4972 | 360.0014 | 3 | 14 | 4.286109 | 3.260001 | 1.814953 | 1.85e-09 | 7.550155 | 6.772e-09
2018-02-11 01:51 | 115658.4959 | 480.0001 | 3 | 14 | 4.319847 | 3.260037 | 1.923605 | 1.85e-09 | 8.017666 | 6.772e-09
2018-02-11 01:53 | 115778.4967 | 600.0009 | 3 | 14 | 4.355534 | 3.259969 | 2.032261 | 1.85e-09 | 8.488949 | 6.772e-09
2018-02-11 01:55 | 115898.4968 | 720.001 | 3 | 14 | 4.394592 | 3.25999 | 2.140915 | 1.85e-09 | 8.964281 | 6.772e-09
2018-02-11 01:57 | 116018.4971 | 840.0013 | 3 | 14 | 4.400151 | 2.804812 | 2.242329 | 1.85e-09 | 9.410481 | 6.772e-09
2018-02-11 01:59 | 116138.4968 | 960.001 | 3 | 14 | 4.400129 | 2.424277 | 2.329308 | 1.85e-09 | 9.793201 | 6.772e-09
2018-02-11 02:01 | 116258.496 | 1080.0002 | 3 | 14 | 4.400126 | 2.109164 | 2.404701 | 1.85e-09 | 10.12495 | 6.772e-09
2018-02-11 02:03 | 116378.4973 | 1200.0015 | 3 | 14 | 4.400111 | 1.837081 | 2.470356 | 1.85e-09 | 10.41383 | 6.772e-09
2018-02-11 02:05 | 116498.496 | 1320.0002 | 3 | 14 | 4.400086 | 1.592644 | 2.527445 | 1.85e-09 | 10.66503 | 6.772e-09
2018-02-11 02:07 | 116618.4967 | 1440.0009 | 3 | 14 | 4.400107 | 1.391642 | 2.577084 | 1.85e-09 | 10.88345 | 6.772e-09
2018-02-11 02:09 | 116738.4968 | 1560.001 | 3 | 14 | 4.400085 | 1.22411 | 2.620605 | 1.85e-09 | 11.07495 | 6.772e-09
2018-02-11 02:11 | 116858.4967 | 1680.0009 | 3 | 14 | 4.400064 | 1.083882 | 2.659026 | 1.85e-09 | 11.244 | 6.772e-09
2018-02-11 02:13 | 116978.4968 | 1800.001 | 3 | 14 | 4.400103 | 0.9594707 | 2.693035 | 1.85e-09 | 11.39365 | 6.772e-09
2018-02-11 02:15 | 117098.4959 | 1920.0001 | 3 | 14 | 4.400089 | 0.8474922 | 2.723068 | 1.85e-09 | 11.52579 | 6.772e-09
2018-02-11 02:17 | 117218.4963 | 2040.0005 | 3 | 14 | 4.399896 | 0.7532272 | 2.749734 | 1.85e-09 | 11.64313 | 6.772e-09
2018-02-11 02:19 | 117338.496 | 2160.0002 | 3 | 14 | 4.400082 | 0.6790018 | 2.773594 | 1.85e-09 | 11.74811 | 6.772e-09
2018-02-11 02:21 | 117458.497 | 2280.0012 | 3 | 14 | 4.400051 | 0.6114311 | 2.795076 | 1.85e-09 | 11.84263 | 6.772e-09
2018-02-11 02:23 | 117578.496 | 2400.0002 | 3 | 14 | 4.400039 | 0.5474148 | 2.814379 | 1.85e-09 | 11.92756 | 6.772e-09
2018-02-11 02:25 | 117698.4959 | 2520.0001 | 3 | 14 | 4.400013 | 0.4940281 | 2.831707 | 1.85e-09 | 12.00381 | 6.772e-09
2018-02-11 02:27 | 117818.4968 | 2640.001 | 3 | 14 | 4.400034 | 0.449501 | 2.847409 | 1.85e-09 | 12.0729 | 6.772e-09
2018-02-11 02:29 | 117938.4962 | 2760.0004 | 3 | 14 | 4.399995 | 0.4095449 | 2.861722 | 1.85e-09 | 12.13588 | 6.772e-09
2018-02-11 02:31 | 118058.4967 | 2880.0009 | 3 | 14 | 4.400006 | 0.3738966 | 2.874796 | 1.85e-09 | 12.1934 | 6.772e-09
2018-02-11 02:33 | 118178.4972 | 3000.0014 | 3 | 14 | 4.400039 | 0.3403368 | 2.886684 | 1.85e-09 | 12.24571 | 6.772e-09
2018-02-11 02:35 | 118298.4959 | 3120.0001 | 3 | 14 | 4.400037 | 0.312068 | 2.897544 | 1.85e-09 | 12.29349 | 6.772e-09
2018-02-11 02:37 | 118418.4964 | 3240.0006 | 3 | 14 | 4.40002 | 0.2881212 | 2.907539 | 1.85e-09 | 12.33747 | 6.772e-09
2018-02-11 02:39 | 118538.497 | 3360.0012 | 3 | 14 | 4.400047 | 0.2674322 | 2.91678 | 1.85e-09 | 12.37813 | 6.772e-09
2018-02-11 02:41 | 118658.4965 | 3480.0007 | 3 | 14 | 4.399955 | 0.2436314 | 2.925292 | 1.85e-09 | 12.41559 | 6.772e-09
2018-02-11 02:43 | 118778.4967 | 3600.0009 | 3 | 14 | 4.400105 | 0.2265539 | 2.93311 | 1.85e-09 | 12.44999 | 6.772e-09
2018-02-11 02:45 | 118898.4967 | 3720.0009 | 3 | 14 | 4.400006 | 0.2090597 | 2.940354 | 1.85e-09 | 12.48186 | 6.772e-09
2018-02-11 02:47 | 119018.496 | 3840.0002 | 3 | 14 | 4.399969 | 0.1946344 | 2.947084 | 1.85e-09 | 12.51147 | 6.772e-09
2018-02-11 02:49 | 119138.4967 | 3960.0009 | 3 | 14 | 4.400038 | 0.1815367 | 2.953357 | 1.85e-09 | 12.53907 | 6.772e-09
2018-02-11 02:51 | 119258.4963 | 4080.0005 | 3 | 14 | 4.400065 | 0.1681156 | 2.959146 | 1.85e-09 | 12.56454 | 6.772e-09
2018-02-11 02:53 | 119378.4964 | 4200.0006 | 3 | 14 | 4.399958 | 0.1546917 | 2.964518 | 1.85e-09 | 12.58818 | 6.772e-09
2018-02-11 02:55 | 119498.4968 | 4320.001 | 3 | 14 | 4.400012 | 0.1459408 | 2.969526 | 1.85e-09 | 12.61022 | 6.772e-09
2018-02-11 02:57 | 119618.4971 | 4440.0013 | 3 | 14 | 4.399992 | 0.1361437 | 2.974212 | 1.85e-09 | 12.63083 | 6.772e-09
2018-02-11 02:59 | 119738.496 | 4560.0002 | 3 | 14 | 4.399981 | 0.1256514 | 2.978578 | 1.85e-09 | 12.65005 | 6.772e-09
2018-02-11 03:01 | 119858.4962 | 4680.0004 | 3 | 14 | 4.400022 | 0.1175337 | 2.982619 | 1.85e-09 | 12.66783 | 6.772e-09
2018-02-11 03:03 | 119978.4971 | 4800.0013 | 3 | 14 | 4.400048 | 0.1101437 | 2.986395 | 1.85e-09 | 12.68444 | 6.772e-09
2018-02-11 03:05 | 120098.4967 | 4920.0009 | 3 | 14 | 4.400042 | 0.1037216 | 2.989932 | 1.85e-09 | 12.7 | 6.772e-09
2018-02-11 03:07 | 120218.4967 | 5040.0009 | 3 | 14 | 4.40001 | 0.09600067 | 2.993253 | 1.85e-09 | 12.71462 | 6.772e-09
2018-02-11 03:09 | 120338.4967 | 5160.0009 | 3 | 14 | 4.399962 | 0.08868313 | 2.996334 | 1.85e-09 | 12.72817 | 6.772e-09
2018-02-11 03:11 | 120458.4962 | 5280.0004 | 3 | 14 | 4.399998 | 0.08343983 | 2.999206 | 1.85e-09 | 12.74081 | 6.772e-09
2018-02-11 03:12 | 120479.4422 | 5300.9464 | 3 | 14 | 4.399964 | 0.08149719 | 2.999689 | 1.85e-09 | 12.74293 | 6.772e-09
2018-02-11 03:14 | 120599.5 | 120.0001 | 4 | 14 | 4.392147 | 0 | 2.999689 | 1.85e-09 | 12.74293 | 6.772e-09
2018-02-11 03:16 | 120719.5 | 240 | 4 | 14 | 4.391207 | 0 | 2.999689 | 1.85e-09 | 12.74293 | 6.772e-09
2018-02-11 03:17 | 120779.5 | 300.0015 | 4 | 14 | 4.390889 | 0 | 2.999689 | 1.85e-09 | 12.74293 | 6.772e-09
2018-02-11 03:19 | 120899.6 | 120.0002 | 5 | 14 | 3.8342 | -6.520003 | 2.999689 | 0.2172992 | 12.74293 | 0.8449017
2018-02-11 03:21 | 121019.6 | 240.0005 | 5 | 14 | 3.770861 | -6.520024 | 2.999689 | 0.4346057 | 12.74293 | 1.671369
2018-02-11 03:23 | 121139.6 | 360.0006 | 5 | 14 | 3.702367 | -6.519991 | 2.999689 | 0.6519147 | 12.74293 | 2.483383
2018-02-11 03:25 | 121259.6 | 480.0001 | 5 | 14 | 3.633081 | -6.519981 | 2.999689 | 0.8692286 | 12.74293 | 3.280408
2018-02-11 03:27 | 121379.6 | 600.0001 | 5 | 14 | 3.565599 | -6.520044 | 2.999689 | 1.086531 | 12.74293 | 4.062487
2018-02-11 03:29 | 121499.6 | 720.0001 | 5 | 14 | 3.50487 | -6.519959 | 2.999689 | 1.303838 | 12.74293 | 4.830566
2018-02-11 03:31 | 121619.6 | 840.0009 | 5 | 14 | 3.453601 | -6.519958 | 2.999689 | 1.521124 | 12.74293 | 5.586392
2018-02-11 03:33 | 121739.6 | 960.0001 | 5 | 14 | 3.410811 | -6.519995 | 2.999689 | 1.738403 | 12.74293 | 6.332051
2018-02-11 03:35 | 121859.6 | 1080.0014 | 5 | 14 | 3.371598 | -6.519911 | 2.999689 | 1.95567 | 12.74293 | 7.068827
2018-02-11 03:37 | 121979.6 | 1200.0002 | 5 | 14 | 3.33387 | -6.519907 | 2.999689 | 2.172951 | 12.74293 | 7.797296
2018-02-11 03:39 | 122099.6 | 1320.0001 | 5 | 14 | 3.296388 | -6.520002 | 2.999689 | 2.390233 | 12.74293 | 8.517659
2018-02-11 03:41 | 122219.6 | 1440.0009 | 5 | 14 | 3.250224 | -6.519997 | 2.999689 | 2.607537 | 12.74293 | 9.229265
2018-02-11 03:43 | 122339.6 | 1560.0013 | 5 | 14 | 3.164466 | -6.519899 | 2.999689 | 2.824842 | 12.74293 | 9.927442
2018-02-11 03:44 | 122434.7 | 1655.1288 | 5 | 14 | 3 | -6.520002 | 2.999689 | 2.997108 | 12.74293 | 10.46066
2018-02-11 03:46 | 122554.7 | 120.0009 | 6 | 14 | 3.624672 | 0 | 2.999689 | 2.997108 | 12.74293 | 10.46066
2018-02-11 03:48 | 122674.7 | 240.0004 | 6 | 14 | 3.654157 | 0 | 2.999689 | 2.997108 | 12.74293 | 10.46066
2018-02-11 03:49 | 122734.7 | 300.0023 | 6 | 14 | 3.661263 | 0 | 2.999689 | 2.997108 | 12.74293 | 10.46066
2018-02-11 03:49 | 122734.7 | 0.0024 | 7 | 15 | 3.661314 | 0 | 0 | 0 | 0 | 0
2018-02-11 03:51 | 122854.8 | 120.0002 | 2 | 15 | 4.041186 | 4.889894 | 0.1623862 | 0 | 0.6490914 | 0
2018-02-11 03:53 | 122974.8 | 240.0003 | 2 | 15 | 4.094874 | 4.889941 | 0.3253639 | 0 | 1.312332 | 0
2018-02-11 03:55 | 123094.8 | 360.001 | 2 | 15 | 4.129126 | 4.890008 | 0.4883404 | 0 | 1.982737 | 0
2018-02-11 03:57 | 123214.8 | 480.0003 | 2 | 15 | 4.153671 | 4.889991 | 0.6513252 | 0 | 2.657743 | 0
2018-02-11 03:59 | 123334.8 | 600.0023 | 2 | 15 | 4.178313 | 4.889941 | 0.8143 | 0 | 3.336676 | 0
2018-02-11 04:01 | 123454.8 | 720.0002 | 2 | 15 | 4.200204 | 4.780982 | 0.9768915 | 0 | 4.018147 | 0
2018-02-11 04:03 | 123574.8 | 840.0003 | 2 | 15 | 4.200162 | 4.325673 | 1.128553 | 0 | 4.655154 | 0
2018-02-11 04:05 | 123694.8 | 960.0013 | 2 | 15 | 4.200129 | 3.918847 | 1.265882 | 0 | 5.23196 | 0
2018-02-11 04:07 | 123814.8 | 1080.0007 | 2 | 15 | 4.200168 | 3.546094 | 1.390159 | 0 | 5.753943 | 0
2018-02-11 04:09 | 123916.1 | 1181.2481 | 2 | 15 | 4.200143 | 3.259984 | 1.485846 | 0 | 6.155847 | 0
2018-02-11 04:11 | 124036.1 | 120.0001 | 3 | 15 | 4.224641 | 3.260036 | 1.594118 | 5.773e-09 | 6.611792 | 2.3454e-08
2018-02-11 04:13 | 124156.1 | 240.0001 | 3 | 15 | 4.254726 | 3.26006 | 1.70277 | 5.773e-09 | 7.072424 | 2.3454e-08
2018-02-11 04:15 | 124276.1 | 360.0005 | 3 | 15 | 4.286539 | 3.260009 | 1.811422 | 5.773e-09 | 7.536421 | 2.3454e-08
2018-02-11 04:17 | 124396.1 | 480.0021 | 3 | 15 | 4.319623 | 3.260001 | 1.920076 | 5.773e-09 | 8.00396 | 2.3454e-08
2018-02-11 04:19 | 124516.1 | 600.0009 | 3 | 15 | 4.355595 | 3.260051 | 2.028733 | 5.773e-09 | 8.475243 | 2.3454e-08
2018-02-11 04:21 | 124636.1 | 720.0001 | 3 | 15 | 4.395844 | 3.260068 | 2.137388 | 5.773e-09 | 8.950648 | 2.3454e-08
2018-02-11 04:23 | 124756.1 | 840.001 | 3 | 15 | 4.400179 | 2.802394 | 2.238509 | 5.773e-09 | 9.395576 | 2.3454e-08
2018-02-11 04:25 | 124876.1 | 960.0002 | 3 | 15 | 4.400106 | 2.425315 | 2.325444 | 5.773e-09 | 9.778103 | 2.3454e-08
2018-02-11 04:27 | 124996.1 | 1080.0022 | 3 | 15 | 4.400104 | 2.111619 | 2.400986 | 5.773e-09 | 10.1105 | 2.3454e-08
2018-02-11 04:29 | 125116.1 | 1200.001 | 3 | 15 | 4.400111 | 1.833186 | 2.466668 | 5.773e-09 | 10.39951 | 2.3454e-08
2018-02-11 04:31 | 125236.1 | 1320.001 | 3 | 15 | 4.400142 | 1.592823 | 2.523611 | 5.773e-09 | 10.65007 | 2.3454e-08
2018-02-11 04:33 | 125356.1 | 1440.0005 | 3 | 15 | 4.400101 | 1.395401 | 2.573302 | 5.773e-09 | 10.86871 | 2.3454e-08
2018-02-11 04:35 | 125476.1 | 1560.0014 | 3 | 15 | 4.400085 | 1.231172 | 2.616977 | 5.773e-09 | 11.06089 | 2.3454e-08
2018-02-11 04:37 | 125596.1 | 1680.0006 | 3 | 15 | 4.400047 | 1.0872 | 2.65556 | 5.773e-09 | 11.23065 | 2.3454e-08
2018-02-11 04:39 | 125716.1 | 1800.0025 | 3 | 15 | 4.400056 | 0.9562197 | 2.689596 | 5.773e-09 | 11.38041 | 2.3454e-08
2018-02-11 04:41 | 125836.1 | 1920.0001 | 3 | 15 | 4.400069 | 0.8492107 | 2.719635 | 5.773e-09 | 11.51259 | 2.3454e-08
2018-02-11 04:43 | 125956.1 | 2040.001 | 3 | 15 | 4.400105 | 0.7597342 | 2.746387 | 5.773e-09 | 11.6303 | 2.3454e-08
2018-02-11 04:45 | 126076.1 | 2160.0001 | 3 | 15 | 4.400018 | 0.6817455 | 2.770378 | 5.773e-09 | 11.73586 | 2.3454e-08
2018-02-11 04:47 | 126196.1 | 2280.0009 | 3 | 15 | 4.400082 | 0.6120634 | 2.791934 | 5.773e-09 | 11.83071 | 2.3454e-08
2018-02-11 04:49 | 126316.1 | 2400.001 | 3 | 15 | 4.40003 | 0.5483961 | 2.811225 | 5.773e-09 | 11.91559 | 2.3454e-08
2018-02-11 04:51 | 126436.1 | 2520.0009 | 3 | 15 | 4.400062 | 0.496664 | 2.828599 | 5.773e-09 | 11.99204 | 2.3454e-08
2018-02-11 04:53 | 126556.1 | 2640.001 | 3 | 15 | 4.400047 | 0.4522476 | 2.844376 | 5.773e-09 | 12.06146 | 2.3454e-08
2018-02-11 04:55 | 126676.1 | 2760.0001 | 3 | 15 | 4.400064 | 0.4131918 | 2.858772 | 5.773e-09 | 12.1248 | 2.3454e-08
2018-02-11 04:57 | 126796.1 | 2880.0002 | 3 | 15 | 4.399973 | 0.3735542 | 2.871874 | 5.773e-09 | 12.18245 | 2.3454e-08
2018-02-11 04:59 | 126916.1 | 3000.0001 | 3 | 15 | 4.400037 | 0.3417673 | 2.883777 | 5.773e-09 | 12.23482 | 2.3454e-08
2018-02-11 05:01 | 127036.1 | 3120.0007 | 3 | 15 | 4.400028 | 0.3146152 | 2.894696 | 5.773e-09 | 12.28286 | 2.3454e-08
2018-02-11 05:03 | 127156.1 | 3240.0014 | 3 | 15 | 4.399973 | 0.2897663 | 2.904769 | 5.773e-09 | 12.32719 | 2.3454e-08
2018-02-11 05:05 | 127276.1 | 3360.0005 | 3 | 15 | 4.400051 | 0.2683344 | 2.9140625 | 5.773e-09 | 12.36808 | 2.3454e-08
2018-02-11 05:07 | 127396.1 | 3480.001 | 3 | 15 | 4.400053 | 0.2451248 | 2.922586 | 5.773e-09 | 12.40558 | 2.3454e-08
2018-02-11 05:09 | 127516.1 | 3600.0013 | 3 | 15 | 4.399918 | 0.2251568 | 2.930442 | 5.773e-09 | 12.44015 | 2.3454e-08
2018-02-11 05:11 | 127636.1 | 3720.001 | 3 | 15 | 4.400031 | 0.2110138 | 2.937732 | 5.773e-09 | 12.47222 | 2.3454e-08
2018-02-11 05:13 | 127756.1 | 3840.0012 | 3 | 15 | 4.400081 | 0.1973095 | 2.944524 | 5.773e-09 | 12.50211 | 2.3454e-08
2018-02-11 05:15 | 127876.1 | 3960.0001 | 3 | 15 | 4.399979 | 0.1805153 | 2.950812 | 5.773e-09 | 12.52978 | 2.3454e-08
2018-02-11 05:17 | 127996.1 | 4080.0014 | 3 | 15 | 4.399998 | 0.1679087 | 2.956623 | 5.773e-09 | 12.55535 | 2.3454e-08
2018-02-11 05:19 | 128116.1 | 4200.0009 | 3 | 15 | 4.399973 | 0.156312 | 2.962027 | 5.773e-09 | 12.57912 | 2.3454e-08
2018-02-11 05:21 | 128236.1 | 4320.0013 | 3 | 15 | 4.400044 | 0.1472635 | 2.967081 | 5.773e-09 | 12.60136 | 2.3454e-08
2018-02-11 05:23 | 128356.1 | 4440.0001 | 3 | 15 | 4.40004 | 0.1367426 | 2.971801 | 5.773e-09 | 12.62213 | 2.3454e-08
2018-02-11 05:25 | 128476.1 | 4560.0017 | 3 | 15 | 4.399984 | 0.1256142 | 2.976171 | 5.773e-09 | 12.64136 | 2.3454e-08
2018-02-11 05:27 | 128596.1 | 4680.0001 | 3 | 15 | 4.40005 | 0.1191673 | 2.980242 | 5.773e-09 | 12.65927 | 2.3454e-08
2018-02-11 05:29 | 128716.1 | 4800.0001 | 3 | 15 | 4.400023 | 0.1109304 | 2.984055 | 5.773e-09 | 12.67604 | 2.3454e-08
2018-02-11 05:31 | 128836.1 | 4920.001 | 3 | 15 | 4.400056 | 0.1044855 | 2.987638 | 5.773e-09 | 12.69181 | 2.3454e-08
2018-02-11 05:33 | 128956.1 | 5040.0005 | 3 | 15 | 4.400002 | 0.09636211 | 2.990983 | 5.773e-09 | 12.70653 | 2.3454e-08
2018-02-11 05:35 | 129076.1 | 5160.0017 | 3 | 15 | 4.400023 | 0.09046268 | 2.994089 | 5.773e-09 | 12.7202 | 2.3454e-08
2018-02-11 05:37 | 129196.1 | 5280.0014 | 3 | 15 | 4.40003 | 0.08485413 | 2.997003 | 5.773e-09 | 12.73302 | 2.3454e-08
2018-02-11 05:38 | 129249.6 | 5333.5336 | 3 | 15 | 4.399967 | 0.08149052 | 2.998247 | 5.773e-09 | 12.73849 | 2.3454e-08
2018-02-11 05:40 | 129369.7 | 120.0008 | 4 | 15 | 4.392171 | 0 | 2.998247 | 5.773e-09 | 12.73849 | 2.3454e-08
2018-02-11 05:42 | 129489.7 | 240.0009 | 4 | 15 | 4.391291 | 0 | 2.998247 | 5.773e-09 | 12.73849 | 2.3454e-08
2018-02-11 05:43 | 129549.7 | 300.0023 | 4 | 15 | 4.390996 | 0 | 2.998247 | 5.773e-09 | 12.73849 | 2.3454e-08
2018-02-11 05:45 | 129669.7 | 120.0002 | 5 | 15 | 3.835654 | -6.519912 | 2.998247 | 0.2172977 | 12.73849 | 0.845054
2018-02-11 05:47 | 129789.7 | 240.0001 | 5 | 15 | 3.772923 | -6.519995 | 2.998247 | 0.4346093 | 12.73849 | 1.671906
2018-02-11 05:49 | 129909.7 | 360.0002 | 5 | 15 | 3.704155 | -6.519959 | 2.998247 | 0.6519145 | 12.73849 | 2.484379
2018-02-11 05:51 | 130029.7 | 480.0001 | 5 | 15 | 3.633555 | -6.519948 | 2.998247 | 0.8692219 | 12.73849 | 3.281642
2018-02-11 05:53 | 130149.7 | 600.0001 | 5 | 15 | 3.56601 | -6.519926 | 2.998247 | 1.086524 | 12.73849 | 4.063758
2018-02-11 05:55 | 130269.7 | 720.0002 | 5 | 15 | 3.505557 | -6.51998 | 2.998247 | 1.303836 | 12.73849 | 4.831981
2018-02-11 05:57 | 130389.7 | 840.0001 | 5 | 15 | 3.454981 | -6.519948 | 2.998247 | 1.521139 | 12.73849 | 5.588084
2018-02-11 05:59 | 130509.7 | 960.0012 | 5 | 15 | 3.411588 | -6.520017 | 2.998247 | 1.738398 | 12.73849 | 6.333904
2018-02-11 06:01 | 130629.7 | 1080.0005 | 5 | 15 | 3.371707 | -6.519983 | 2.998247 | 1.955623 | 12.73849 | 7.070596
2018-02-11 06:03 | 130749.7 | 1200.0001 | 5 | 15 | 3.334549 | -6.519975 | 2.998247 | 2.172883 | 12.73849 | 7.799066
2018-02-11 06:05 | 130869.7 | 1320.0006 | 5 | 15 | 3.297839 | -6.519968 | 2.998247 | 2.390185 | 12.73849 | 8.519704
2018-02-11 06:07 | 130989.7 | 1440.0001 | 5 | 15 | 3.252047 | -6.519961 | 2.998247 | 2.607486 | 12.73849 | 9.231676
2018-02-11 06:09 | 131109.7 | 1560.0014 | 5 | 15 | 3.163727 | -6.519995 | 2.998247 | 2.824791 | 12.73849 | 9.930064
2018-02-11 06:10 | 131204.2 | 1654.4168 | 5 | 15 | 2.999991 | -6.520022 | 2.998247 | 2.995771 | 12.73849 | 10.45919
2018-02-11 06:12 | 131324.2 | 119.9999 | 6 | 15 | 3.625001 | 0 | 2.998247 | 2.995771 | 12.73849 | 10.45919
2018-02-11 06:14 | 131444.2 | 240.0004 | 6 | 15 | 3.654263 | 0 | 2.998247 | 2.995771 | 12.73849 | 10.45919
2018-02-11 06:15 | 131504.2 | 300.0014 | 6 | 15 | 3.661437 | 0 | 2.998247 | 2.995771 | 12.73849 | 10.45919
2018-02-11 06:15 | 131504.2 | 0.0024 | 7 | 16 | 3.661509 | 0 | 0 | 0 | 0 | 0
2018-02-11 06:17 | 131624.3 | 120.0006 | 2 | 16 | 4.040957 | 4.889903 | 0.1623811 | 0 | 0.6489372 | 0
2018-02-11 06:19 | 131744.3 | 240.0002 | 2 | 16 | 4.094889 | 4.889991 | 0.3253578 | 0 | 1.312238 | 0
2018-02-11 06:21 | 131864.3 | 360.0006 | 2 | 16 | 4.128317 | 4.889928 | 0.4883368 | 0 | 1.982568 | 0
2018-02-11 06:23 | 131984.3 | 480.0001 | 2 | 16 | 4.152196 | 4.88993 | 0.651322 | 0 | 2.65741 | 0
2018-02-11 06:25 | 132104.3 | 600.0002 | 2 | 16 | 4.177305 | 4.88996 | 0.814302 | 0 | 3.33614 | 0
2018-02-11 06:27 | 132224.3 | 720.0013 | 2 | 16 | 4.200191 | 4.770207 | 0.9768243 | 0 | 4.01728 | 0
2018-02-11 06:29 | 132344.3 | 840.0002 | 2 | 16 | 4.200149 | 4.328475 | 1.128315 | 0 | 4.65357 | 0
2018-02-11 06:31 | 132464.3 | 960.0009 | 2 | 16 | 4.200133 | 3.925277 | 1.265761 | 0 | 5.230867 | 0
2018-02-11 06:33 | 132584.3 | 1080.0009 | 2 | 16 | 4.200165 | 3.556516 | 1.390379 | 0 | 5.754282 | 0
2018-02-11 06:35 | 132685.3 | 1180.984 | 2 | 16 | 4.200192 | 3.259984 | 1.485955 | 0 | 6.155716 | 0
2018-02-11 06:37 | 132805.3 | 120.0006 | 3 | 16 | 4.225451 | 3.260003 | 1.594231 | 0 | 6.611743 | 0
2018-02-11 06:39 | 132925.3 | 240.0014 | 3 | 16 | 4.254994 | 3.260049 | 1.702885 | 0 | 7.072442 | 0
2018-02-11 06:41 | 133045.3 | 360.0014 | 3 | 16 | 4.286329 | 3.260037 | 1.811541 | 0 | 7.536468 | 0
2018-02-11 06:43 | 133165.3 | 480.0001 | 3 | 16 | 4.319501 | 3.260074 | 1.920195 | 0 | 8.00397 | 0
2018-02-11 06:45 | 133285.3 | 600.0014 | 3 | 16 | 4.356984 | 3.260055 | 2.028852 | 0 | 8.475305 | 0
2018-02-11 06:47 | 133405.3 | 720.0013 | 3 | 16 | 4.397014 | 3.260039 | 2.137505 | 0 | 8.950867 | 0
2018-02-11 06:49 | 133525.3 | 840.0005 | 3 | 16 | 4.400167 | 2.79518 | 2.238322 | 0 | 9.394468 | 0
2018-02-11 06:51 | 133645.3 | 960.0018 | 3 | 16 | 4.400125 | 2.42583 | 2.325191 | 0 | 9.776706 | 0
2018-02-11 06:53 | 133765.3 | 1080.0013 | 3 | 16 | 4.400195 | 2.103705 | 2.400574 | 0 | 10.1084 | 0
2018-02-11 06:55 | 133885.3 | 1200.0006 | 3 | 16 | 4.400147 | 1.820446 | 2.465798 | 0 | 10.3954 | 0
2018-02-11 06:57 | 134005.3 | 1320.0005 | 3 | 16 | 4.400111 | 1.587909 | 2.52248 | 0 | 10.6448 | 0
2018-02-11 06:59 | 134125.3 | 1440.0002 | 3 | 16 | 4.400126 | 1.395278 | 2.572071 | 0 | 10.86301 | 0
2018-02-11 07:01 | 134245.3 | 1560.001 | 3 | 16 | 4.400081 | 1.228445 | 2.615738 | 0 | 11.05515 | 0
2018-02-11 07:03 | 134365.3 | 1680.0001 | 3 | 16 | 4.400084 | 1.079473 | 2.654175 | 0 | 11.22427 | 0
2018-02-11 07:05 | 134485.3 | 1800.0002 | 3 | 16 | 4.400073 | 0.9533939 | 2.687984 | 0 | 11.37304 | 0
2018-02-11 07:07 | 134605.3 | 1920.0013 | 3 | 16 | 4.400032 | 0.8482313 | 2.717975 | 0 | 11.505 | 0
2018-02-11 07:09 | 134725.3 | 2040.0002 | 3 | 16 | 4.400078 | 0.760087 | 2.744753 | 0 | 11.62282 | 0
2018-02-11 07:11 | 134845.3 | 2160.0001 | 3 | 16 | 4.399998 | 0.6791468 | 2.768743 | 0 | 11.72838 | 0
2018-02-11 07:13 | 134965.3 | 2280.0006 | 3 | 16 | 4.400028 | 0.6073027 | 2.790161 | 0 | 11.82262 | 0
2018-02-11 07:15 | 135085.3 | 2400.0002 | 3 | 16 | 4.400081 | 0.5483017 | 2.809385 | 0 | 11.90721 | 0
2018-02-11 07:17 | 135205.3 | 2520.0009 | 3 | 16 | 4.400007 | 0.4968061 | 2.826768 | 0 | 11.98369 | 0
2018-02-11 07:19 | 135325.3 | 2640.0002 | 3 | 16 | 4.400038 | 0.4525118 | 2.842585 | 0 | 12.05329 | 0
2018-02-11 07:21 | 135445.3 | 2760.0005 | 3 | 16 | 4.400073 | 0.4105749 | 2.85695 | 0 | 12.1165 | 0
2018-02-11 07:23 | 135565.3 | 2880.001 | 3 | 16 | 4.400027 | 0.3727684 | 2.869965 | 0 | 12.17376 | 0
2018-02-11 07:25 | 135685.3 | 3000.0004 | 3 | 16 | 4.400005 | 0.3412924 | 2.881859 | 0 | 12.2261 | 0
2018-02-11 07:27 | 135805.3 | 3120.0009 | 3 | 16 | 4.400063 | 0.3155851 | 2.892795 | 0 | 12.27421 | 0
2018-02-11 07:29 | 135925.3 | 3240.001 | 3 | 16 | 4.399973 | 0.2898188 | 2.902881 | 0 | 12.31859 | 0
2018-02-11 07:31 | 136045.3 | 3360.0009 | 3 | 16 | 4.400028 | 0.2654209 | 2.912121 | 0 | 12.35925 | 0
2018-02-11 07:33 | 136165.3 | 3480.0002 | 3 | 16 | 4.400045 | 0.24541 | 2.920613 | 0 | 12.39661 | 0
2018-02-11 07:35 | 136285.3 | 3600.0014 | 3 | 16 | 4.399953 | 0.2263517 | 2.928479 | 0 | 12.43122 | 0
2018-02-11 07:37 | 136405.3 | 3720.0007 | 3 | 16 | 4.399999 | 0.2117558 | 2.935797 | 0 | 12.46342 | 0
2018-02-11 07:39 | 136525.3 | 3840.0009 | 3 | 16 | 4.399976 | 0.1945553 | 2.942577 | 0 | 12.49325 | 0
2018-02-11 07:41 | 136645.3 | 3960.0002 | 3 | 16 | 4.399998 | 0.1804295 | 2.948827 | 0 | 12.52076 | 0
2018-02-11 07:43 | 136765.3 | 4080.0005 | 3 | 16 | 4.400039 | 0.168849 | 2.954636 | 0 | 12.54632 | 0
2018-02-11 07:45 | 136885.3 | 4200.0009 | 3 | 16 | 4.400055 | 0.1581984 | 2.960057 | 0 | 12.57017 | 0
2018-02-11 07:47 | 137005.3 | 4320.001 | 3 | 16 | 4.399971 | 0.1460705 | 2.965126 | 0 | 12.59247 | 0
2018-02-11 07:49 | 137125.3 | 4440.0005 | 3 | 16 | 4.400019 | 0.1358995 | 2.969825 | 0 | 12.61315 | 0
2018-02-11 07:51 | 137245.3 | 4560.0002 | 3 | 16 | 4.400081 | 0.1280165 | 2.974184 | 0 | 12.63232 | 0
2018-02-11 07:53 | 137365.3 | 4680.0009 | 3 | 16 | 4.400041 | 0.1185055 | 2.978267 | 0 | 12.65029 | 0
2018-02-11 07:55 | 137485.3 | 4800.0009 | 3 | 16 | 4.399946 | 0.1106138 | 2.982105 | 0 | 12.66718 | 0
2018-02-11 07:57 | 137605.3 | 4920.0014 | 3 | 16 | 4.400016 | 0.1038551 | 2.985689 | 0 | 12.68295 | 0
2018-02-11 07:59 | 137725.3 | 5040.0009 | 3 | 16 | 4.399991 | 0.09639168 | 2.989017 | 0 | 12.69759 | 0
2018-02-11 08:01 | 137845.3 | 5160.0006 | 3 | 16 | 4.39998 | 0.09031963 | 2.992132 | 0 | 12.7113 | 0
2018-02-11 08:03 | 137965.3 | 5280.0001 | 3 | 16 | 4.400043 | 0.08602047 | 2.995065 | 0 | 12.7242 | 0
2018-02-11 08:04 | 138042.1 | 5356.7856 | 3 | 16 | 4.399987 | 0.08149624 | 2.996853 | 0 | 12.73207 | 0
2018-02-11 08:06 | 138162.1 | 120.0008 | 4 | 16 | 4.39224 | 0 | 2.996853 | 0 | 12.73207 | 0
2018-02-11 08:08 | 138282.1 | 240.0012 | 4 | 16 | 4.391352 | 0 | 2.996853 | 0 | 12.73207 | 0
2018-02-11 08:09 | 138342.1 | 300.0015 | 4 | 16 | 4.391072 | 0 | 2.996853 | 0 | 12.73207 | 0
2018-02-11 08:11 | 138462.2 | 120.0013 | 5 | 16 | 3.836081 | -6.51999 | 2.996853 | 0.2172939 | 12.73207 | 0.8449633
2018-02-11 08:13 | 138582.2 | 240.0001 | 5 | 16 | 3.773415 | -6.519956 | 2.996853 | 0.4346002 | 12.73207 | 1.671949
2018-02-11 08:15 | 138702.2 | 360.0006 | 5 | 16 | 3.702357 | -6.519991 | 2.996853 | 0.6519101 | 12.73207 | 2.484308
2018-02-11 08:17 | 138822.2 | 480.0001 | 5 | 16 | 3.631971 | -6.519966 | 2.996853 | 0.8692201 | 12.73207 | 3.281161
2018-02-11 08:19 | 138942.2 | 600.0001 | 5 | 16 | 3.565204 | -6.520003 | 2.996853 | 1.086529 | 12.73207 | 4.063057
2018-02-11 08:21 | 139062.2 | 720.0022 | 5 | 16 | 3.506115 | -6.519973 | 2.996853 | 1.303833 | 12.73207 | 4.831227
2018-02-11 08:23 | 139182.2 | 840.0013 | 5 | 16 | 3.454942 | -6.52001 | 2.996853 | 1.521127 | 12.73207 | 5.587401
2018-02-11 08:25 | 139302.2 | 960.0009 | 5 | 16 | 3.410161 | -6.519975 | 2.996853 | 1.738363 | 12.73207 | 6.332967
2018-02-11 08:27 | 139422.2 | 1080.0005 | 5 | 16 | 3.37059 | -6.520037 | 2.996853 | 1.955595 | 12.73207 | 7.069408
2018-02-11 08:29 | 139542.2 | 1200.0009 | 5 | 16 | 3.333983 | -6.520005 | 2.996853 | 2.172884 | 12.73207 | 7.797756
2018-02-11 08:31 | 139662.2 | 1320.0005 | 5 | 16 | 3.297732 | -6.520017 | 2.996853 | 2.390184 | 12.73207 | 8.518364
2018-02-11 08:33 | 139782.2 | 1440.0009 | 5 | 16 | 3.250825 | -6.519961 | 2.996853 | 2.607496 | 12.73207 | 9.230286
2018-02-11 08:35 | 139902.2 | 1560.0022 | 5 | 16 | 3.162551 | -6.519943 | 2.996853 | 2.824806 | 12.73207 | 9.928362
2018-02-11 08:37 | 139996.4 | 1654.176 | 5 | 16 | 3 | -6.519958 | 2.996853 | 2.995346 | 12.73207 | 10.45598
2018-02-11 08:39 | 140116.4 | 120.0005 | 6 | 16 | 3.624976 | 0 | 2.996853 | 2.995346 | 12.73207 | 10.45598
2018-02-11 08:41 | 140236.4 | 240.0001 | 6 | 16 | 3.654387 | 0 | 2.996853 | 2.995346 | 12.73207 | 10.45598
2018-02-11 08:42 | 140296.4 | 300.0022 | 6 | 16 | 3.661685 | 0 | 2.996853 | 2.995346 | 12.73207 | 10.45598
2018-02-11 08:42 | 140296.4 | 0.0025 | 7 | 17 | 3.661542 | 0 | 0 | 0 | 0 | 0
2018-02-11 08:44 | 140416.5 | 120.0005 | 2 | 17 | 4.042516 | 4.890006 | 0.1623818 | 2.146e-09 | 0.6491813 | 7.856e-09
2018-02-11 08:46 | 140536.5 | 240.0017 | 2 | 17 | 4.094938 | 4.889998 | 0.3253668 | 2.146e-09 | 1.312613 | 7.856e-09
2018-02-11 08:48 | 140656.5 | 360.0009 | 2 | 17 | 4.12731 | 4.889991 | 0.4883495 | 2.146e-09 | 1.982906 | 7.856e-09
2018-02-11 08:50 | 140776.5 | 480.0013 | 2 | 17 | 4.151567 | 4.889928 | 0.6513276 | 2.146e-09 | 2.657547 | 7.856e-09
2018-02-11 08:52 | 140896.5 | 600.0014 | 2 | 17 | 4.178971 | 4.890014 | 0.8143082 | 2.146e-09 | 3.336355 | 7.856e-09
2018-02-11 08:54 | 141016.5 | 720.0001 | 2 | 17 | 4.200221 | 4.761333 | 0.9767278 | 2.146e-09 | 4.017236 | 7.856e-09
2018-02-11 08:56 | 141136.5 | 840.0002 | 2 | 17 | 4.200173 | 4.332372 | 1.128127 | 2.146e-09 | 4.653142 | 7.856e-09
2018-02-11 08:58 | 141256.5 | 960.001 | 2 | 17 | 4.200151 | 3.93826 | 1.26595 | 2.146e-09 | 5.232022 | 7.856e-09
2018-02-11 09:00 | 141376.5 | 1080.0015 | 2 | 17 | 4.200141 | 3.555427 | 1.390808 | 2.146e-09 | 5.756448 | 7.856e-09
2018-02-11 09:01 | 141473 | 1176.4544 | 2 | 17 | 4.200139 | 3.259986 | 1.482025 | 2.146e-09 | 6.139573 | 7.856e-09
2018-02-11 09:03 | 141592.9728 | 120.0002 | 3 | 17 | 4.224277 | 3.260034 | 1.590291 | 2.146e-09 | 6.595487 | 7.856e-09
2018-02-11 09:05 | 141712.9738 | 240.0012 | 3 | 17 | 4.252901 | 3.260112 | 1.698946 | 2.146e-09 | 7.05602 | 7.856e-09
2018-02-11 09:07 | 141832.9736 | 360.001 | 3 | 17 | 4.28375 | 3.260015 | 1.807598 | 2.146e-09 | 7.519758 | 7.856e-09
2018-02-11 09:09 | 141952.973 | 480.0004 | 3 | 17 | 4.318177 | 3.260045 | 1.916251 | 2.146e-09 | 7.987029 | 7.856e-09
2018-02-11 09:11 | 142072.9733 | 600.0007 | 3 | 17 | 4.3553 | 3.259994 | 2.024906 | 2.146e-09 | 8.458221 | 7.856e-09
2018-02-11 09:13 | 142192.9731 | 720.0005 | 3 | 17 | 4.394487 | 3.26002 | 2.133561 | 2.146e-09 | 8.933555 | 7.856e-09
2018-02-11 09:15 | 142312.9742 | 840.0016 | 3 | 17 | 4.400164 | 2.830766 | 2.235503 | 2.146e-09 | 9.382078 | 7.856e-09
2018-02-11 09:17 | 142432.9731 | 960.0005 | 3 | 17 | 4.400159 | 2.446773 | 2.323307 | 2.146e-09 | 9.768429 | 7.856e-09
2018-02-11 09:19 | 142552.9735 | 1080.0009 | 3 | 17 | 4.400139 | 2.109721 | 2.399032 | 2.146e-09 | 10.10163 | 7.856e-09
2018-02-11 09:21 | 142672.9736 | 1200.001 | 3 | 17 | 4.400096 | 1.832517 | 2.464592 | 2.146e-09 | 10.39011 | 7.856e-09
2018-02-11 09:23 | 142792.9739 | 1320.0013 | 3 | 17 | 4.40008 | 1.602463 | 2.521717 | 2.146e-09 | 10.64146 | 7.856e-09
2018-02-11 09:25 | 142912.9743 | 1440.0017 | 3 | 17 | 4.400048 | 1.405656 | 2.571787 | 2.146e-09 | 10.86177 | 7.856e-09
2018-02-11 09:27 | 143032.9743 | 1560.0017 | 3 | 17 | 4.400108 | 1.229841 | 2.615665 | 2.146e-09 | 11.05484 | 7.856e-09
2018-02-11 09:29 | 143152.9731 | 1680.0005 | 3 | 17 | 4.400117 | 1.081472 | 2.654081 | 2.146e-09 | 11.22388 | 7.856e-09
2018-02-11 09:31 | 143272.9735 | 1800.0009 | 3 | 17 | 4.400063 | 0.9575834 | 2.688002 | 2.146e-09 | 11.37313 | 7.856e-09
2018-02-11 09:33 | 143392.9738 | 1920.0012 | 3 | 17 | 4.400043 | 0.8539743 | 2.718153 | 2.146e-09 | 11.50579 | 7.856e-09
2018-02-11 09:35 | 143512.9734 | 2040.0008 | 3 | 17 | 4.400037 | 0.7612286 | 2.74505 | 2.146e-09 | 11.62415 | 7.856e-09
2018-02-11 09:37 | 143632.9731 | 2160.0005 | 3 | 17 | 4.400089 | 0.6778345 | 2.768976 | 2.146e-09 | 11.72942 | 7.856e-09
2018-02-11 09:39 | 143752.9732 | 2280.0006 | 3 | 17 | 4.400007 | 0.6068573 | 2.790349 | 2.146e-09 | 11.82346 | 7.856e-09
2018-02-11 09:41 | 143872.9727 | 2400.0001 | 3 | 17 | 4.400044 | 0.5491257 | 2.809589 | 2.146e-09 | 11.90812 | 7.856e-09
2018-02-11 09:43 | 143992.973 | 2520.0004 | 3 | 17 | 4.400028 | 0.4978914 | 2.827023 | 2.146e-09 | 11.98483 | 7.856e-09
2018-02-11 09:45 | 144112.9727 | 2640.0001 | 3 | 17 | 4.400028 | 0.4490309 | 2.842804 | 2.146e-09 | 12.05427 | 7.856e-09
2018-02-11 09:47 | 144232.9739 | 2760.0013 | 3 | 17 | 4.39997 | 0.4071398 | 2.85705 | 2.146e-09 | 12.11695 | 7.856e-09
2018-02-11 09:49 | 144352.9731 | 2880.0005 | 3 | 17 | 4.400043 | 0.3728342 | 2.87003 | 2.146e-09 | 12.17406 | 7.856e-09
2018-02-11 09:51 | 144472.974 | 3000.0014 | 3 | 17 | 4.400029 | 0.3426561 | 2.881928 | 2.146e-09 | 12.22641 | 7.856e-09
2018-02-11 09:53 | 144592.9727 | 3120.0001 | 3 | 17 | 4.400017 | 0.314106 | 2.892866 | 2.146e-09 | 12.27454 | 7.856e-09
2018-02-11 09:55 | 144712.9735 | 3240.0009 | 3 | 17 | 4.400021 | 0.2865181 | 2.902864 | 2.146e-09 | 12.31853 | 7.856e-09
2018-02-11 09:57 | 144832.9742 | 3360.0016 | 3 | 17 | 4.399987 | 0.263258 | 2.912039 | 2.146e-09 | 12.3589 | 7.856e-09
2018-02-11 09:59 | 144952.9727 | 3480.0001 | 3 | 17 | 4.400041 | 0.2454672 | 2.92051 | 2.146e-09 | 12.39618 | 7.856e-09
2018-02-11 10:01 | 145072.9734 | 3600.0008 | 3 | 17 | 4.400037 | 0.2280006 | 2.928377 | 2.146e-09 | 12.43079 | 7.856e-09
2018-02-11 10:03 | 145192.9727 | 3720.0001 | 3 | 17 | 4.399979 | 0.2090445 | 2.935661 | 2.146e-09 | 12.46284 | 7.856e-09
2018-02-11 10:05 | 145312.9743 | 3840.0017 | 3 | 17 | 4.400034 | 0.1936865 | 2.94237 | 2.146e-09 | 12.49236 | 7.856e-09
2018-02-11 10:07 | 145432.9728 | 3960.0002 | 3 | 17 | 4.400011 | 0.1801376 | 2.948591 | 2.146e-09 | 12.51973 | 7.856e-09
2018-02-11 10:09 | 145552.9738 | 4080.0012 | 3 | 17 | 4.40001 | 0.1683502 | 2.954391 | 2.146e-09 | 12.54525 | 7.856e-09
2018-02-11 10:11 | 145672.973 | 4200.0004 | 3 | 17 | 4.400025 | 0.1566477 | 2.959804 | 2.146e-09 | 12.56907 | 7.856e-09
2018-02-11 10:13 | 145792.973 | 4320.0004 | 3 | 17 | 4.399984 | 0.1438885 | 2.964818 | 2.146e-09 | 12.59113 | 7.856e-09
2018-02-11 10:15 | 145912.9736 | 4440.001 | 3 | 17 | 4.400033 | 0.1345358 | 2.96948 | 2.146e-09 | 12.61164 | 7.856e-09
2018-02-11 10:17 | 146032.9737 | 4560.0011 | 3 | 17 | 4.400023 | 0.1260996 | 2.973822 | 2.146e-09 | 12.63075 | 7.856e-09
2018-02-11 10:19 | 146152.974 | 4680.0014 | 3 | 17 | 4.400058 | 0.1193466 | 2.977903 | 2.146e-09 | 12.6487 | 7.856e-09
2018-02-11 10:21 | 146272.9729 | 4800.0003 | 3 | 17 | 4.400003 | 0.1099968 | 2.981711 | 2.146e-09 | 12.66546 | 7.856e-09
2018-02-11 10:23 | 146392.9728 | 4920.0002 | 3 | 17 | 4.399998 | 0.1021862 | 2.985244 | 2.146e-09 | 12.681 | 7.856e-09
2018-02-11 10:25 | 146512.9738 | 5040.0012 | 3 | 17 | 4.40003 | 0.09628105 | 2.98855 | 2.146e-09 | 12.69555 | 7.856e-09
2018-02-11 10:27 | 146632.9736 | 5160.001 | 3 | 17 | 4.399907 | 0.08858013 | 2.991653 | 2.146e-09 | 12.70921 | 7.856e-09
2018-02-11 10:29 | 146752.9727 | 5280.0001 | 3 | 17 | 4.400015 | 0.08461857 | 2.994573 | 2.146e-09 | 12.72205 | 7.856e-09
2018-02-11 10:30 | 146813.0634 | 5340.0908 | 3 | 17 | 4.400029 | 0.08149719 | 2.995964 | 2.146e-09 | 12.72817 | 7.856e-09
2018-02-11 10:32 | 146933.1 | 120.0002 | 4 | 17 | 4.392258 | 0 | 2.995964 | 2.146e-09 | 12.72817 | 7.856e-09
2018-02-11 10:34 | 147053.1 | 240.0013 | 4 | 17 | 4.3914 | 0 | 2.995964 | 2.146e-09 | 12.72817 | 7.856e-09
2018-02-11 10:35 | 147113.1 | 300.0019 | 4 | 17 | 4.391036 | 0 | 2.995964 | 2.146e-09 | 12.72817 | 7.856e-09
2018-02-11 10:37 | 147233.1655 | 120.0009 | 5 | 17 | 3.836206 | -6.519906 | 2.995964 | 0.2172971 | 12.72817 | 0.8450592
2018-02-11 10:39 | 147353.1647 | 240.0001 | 5 | 17 | 3.771446 | -6.519917 | 2.995964 | 0.434602 | 12.72817 | 1.671885
2018-02-11 10:41 | 147473.1655 | 360.0009 | 5 | 17 | 3.700768 | -6.519914 | 2.995964 | 0.6519066 | 12.72817 | 2.483757
2018-02-11 10:43 | 147593.1649 | 480.0003 | 5 | 17 | 3.630886 | -6.519963 | 2.995964 | 0.8692099 | 12.72817 | 3.280328
2018-02-11 10:45 | 147713.1662 | 600.0016 | 5 | 17 | 3.56519 | -6.51999 | 2.995964 | 1.08652 | 12.72817 | 4.062093
2018-02-11 10:47 | 147833.166 | 720.0014 | 5 | 17 | 3.505342 | -6.519928 | 2.995964 | 1.303813 | 12.72817 | 4.830157
2018-02-11 10:49 | 147953.1657 | 840.0011 | 5 | 17 | 3.452916 | -6.519975 | 2.995964 | 1.521091 | 12.72817 | 5.585938
2018-02-11 10:51 | 148073.1651 | 960.0005 | 5 | 17 | 3.408661 | -6.519959 | 2.995964 | 1.738357 | 12.72817 | 6.331213
2018-02-11 10:53 | 148193.1647 | 1080.0001 | 5 | 17 | 3.369401 | -6.519993 | 2.995964 | 1.955623 | 12.72817 | 7.06744
2018-02-11 10:55 | 148313.165 | 1200.0004 | 5 | 17 | 3.333448 | -6.519948 | 2.995964 | 2.172903 | 12.72817 | 7.795637
2018-02-11 10:57 | 148433.166 | 1320.0014 | 5 | 17 | 3.296667 | -6.519926 | 2.995964 | 2.390206 | 12.72817 | 8.51607
2018-02-11 10:59 | 148553.1661 | 1440.0015 | 5 | 17 | 3.24938 | -6.51989 | 2.995964 | 2.607506 | 12.72817 | 9.22762
2018-02-11 11:01 | 148673.1651 | 1560.0005 | 5 | 17 | 3.162004 | -6.520005 | 2.995964 | 2.824808 | 12.72817 | 9.925468
2018-02-11 11:03 | 148767.5484 | 1654.3838 | 5 | 17 | 2.999991 | -6.519975 | 2.995964 | 2.99573 | 12.72817 | 10.4542
2018-02-11 11:05 | 148887.6 | 120.0009 | 6 | 17 | 3.624546 | 0 | 2.995964 | 2.99573 | 12.72817 | 10.4542
2018-02-11 11:07 | 149007.6 | 240.0005 | 6 | 17 | 3.654181 | 0 | 2.995964 | 2.99573 | 12.72817 | 10.4542
2018-02-11 11:08 | 149067.6 | 300.0026 | 6 | 17 | 3.661407 | 0 | 2.995964 | 2.99573 | 12.72817 | 10.4542
2018-02-11 11:08 | 149067.6 | 0.0025 | 7 | 18 | 3.661274 | 0 | 0 | 0 | 0 | 0
2018-02-11 11:10 | 149187.7 | 120.001 | 2 | 18 | 4.042577 | 4.889901 | 0.1623808 | 2.109e-09 | 0.649239 | 7.724e-09
2018-02-11 11:12 | 149307.7 | 240.0012 | 2 | 18 | 4.094419 | 4.889798 | 0.3253571 | 2.109e-09 | 1.312619 | 7.724e-09
2018-02-11 11:14 | 149427.7 | 360.0011 | 2 | 18 | 4.127234 | 4.890176 | 0.4883366 | 2.109e-09 | 1.982816 | 7.724e-09
2018-02-11 11:16 | 149547.7 | 480.0011 | 2 | 18 | 4.153225 | 4.88988 | 0.6513107 | 2.109e-09 | 2.657563 | 7.724e-09
2018-02-11 11:18 | 149667.7 | 600.0008 | 2 | 18 | 4.179702 | 4.889859 | 0.8142866 | 2.109e-09 | 3.336586 | 7.724e-09
2018-02-11 11:20 | 149787.7 | 720.0008 | 2 | 18 | 4.20015 | 4.75446 | 0.9766452 | 2.109e-09 | 4.017277 | 7.724e-09
2018-02-11 11:22 | 149907.7 | 840.0005 | 2 | 18 | 4.200211 | 4.341908 | 1.128155 | 2.109e-09 | 4.653643 | 7.724e-09
2018-02-11 11:24 | 150027.7 | 960.0002 | 2 | 18 | 4.200153 | 3.929505 | 1.266014 | 2.109e-09 | 5.232677 | 7.724e-09
2018-02-11 11:26 | 150147.7 | 1080.0014 | 2 | 18 | 4.200211 | 3.539483 | 1.390362 | 2.109e-09 | 5.75496 | 7.724e-09
2018-02-11 11:28 | 150242.9 | 1175.2352 | 2 | 18 | 4.20018 | 3.259984 | 1.480209 | 2.109e-09 | 6.132329 | 7.724e-09
2018-02-11 11:30 | 150362.9 | 120.0004 | 3 | 18 | 4.224011 | 3.259933 | 1.588468 | 2.109e-09 | 6.588216 | 7.724e-09
2018-02-11 11:32 | 150482.9 | 240.0012 | 3 | 18 | 4.252226 | 3.259898 | 1.697121 | 2.109e-09 | 7.048667 | 7.724e-09
2018-02-11 11:34 | 150602.9 | 360.0012 | 3 | 18 | 4.283819 | 3.259906 | 1.805771 | 2.109e-09 | 7.51235 | 7.724e-09
2018-02-11 11:36 | 150722.9 | 480.0015 | 3 | 18 | 4.318547 | 3.259988 | 1.914423 | 2.109e-09 | 7.979672 | 7.724e-09
2018-02-11 11:38 | 150842.9 | 600.0005 | 3 | 18 | 4.355129 | 3.259931 | 2.023074 | 2.109e-09 | 8.450853 | 7.724e-09
2018-02-11 11:40 | 150962.9 | 720.0009 | 3 | 18 | 4.393414 | 3.259929 | 2.131726 | 2.109e-09 | 8.926118 | 7.724e-09
2018-02-11 11:42 | 151082.9 | 840.0013 | 3 | 18 | 4.400165 | 2.834908 | 2.233977 | 2.109e-09 | 9.375979 | 7.724e-09
2018-02-11 11:44 | 151202.9 | 960.0005 | 3 | 18 | 4.40016 | 2.435637 | 2.321629 | 2.109e-09 | 9.761661 | 7.724e-09
2018-02-11 11:46 | 151322.9 | 1080.0006 | 3 | 18 | 4.400141 | 2.10987 | 2.397218 | 2.109e-09 | 10.09427 | 7.724e-09
2018-02-11 11:48 | 151442.9 | 1200.001 | 3 | 18 | 4.400142 | 1.838735 | 2.462869 | 2.109e-09 | 10.38314 | 7.724e-09
2018-02-11 11:50 | 151562.9 | 1320.0014 | 3 | 18 | 4.400154 | 1.61059 | 2.520247 | 2.109e-09 | 10.63561 | 7.724e-09
2018-02-11 11:52 | 151682.9 | 1440.0011 | 3 | 18 | 4.400066 | 1.404268 | 2.570442 | 2.109e-09 | 10.85647 | 7.724e-09
2018-02-11 11:54 | 151802.9 | 1560.0014 | 3 | 18 | 4.400078 | 1.229648 | 2.614248 | 2.109e-09 | 11.04922 | 7.724e-09
2018-02-11 11:56 | 151922.9 | 1680.0013 | 3 | 18 | 4.400054 | 1.084582 | 2.652767 | 2.109e-09 | 11.21871 | 7.724e-09
2018-02-11 11:58 | 152042.9 | 1800.0009 | 3 | 18 | 4.400031 | 0.964406 | 2.686871 | 2.109e-09 | 11.36877 | 7.724e-09
2018-02-11 12:00 | 152162.9 | 1920.0008 | 3 | 18 | 4.40006 | 0.8586512 | 2.717224 | 2.109e-09 | 11.50233 | 7.724e-09
2018-02-11 12:02 | 152282.9 | 2040.0007 | 3 | 18 | 4.400069 | 0.7611895 | 2.744168 | 2.109e-09 | 11.62088 | 7.724e-09
2018-02-11 12:04 | 152402.9 | 2160.001 | 3 | 18 | 4.400015 | 0.6803083 | 2.768145 | 2.109e-09 | 11.72638 | 7.724e-09
2018-02-11 12:06 | 152522.9 | 2280.0004 | 3 | 18 | 4.400004 | 0.6119003 | 2.789656 | 2.109e-09 | 11.82103 | 7.724e-09
2018-02-11 12:08 | 152642.9 | 2400.0008 | 3 | 18 | 4.400043 | 0.5546522 | 2.809085 | 2.109e-09 | 11.90652 | 7.724e-09
2018-02-11 12:10 | 152762.9 | 2520.0005 | 3 | 18 | 4.400044 | 0.4996147 | 2.826638 | 2.109e-09 | 11.98375 | 7.724e-09
2018-02-11 12:12 | 152882.9 | 2640.0012 | 3 | 18 | 4.400017 | 0.4505157 | 2.842442 | 2.109e-09 | 12.05329 | 7.724e-09
2018-02-11 12:14 | 153002.9 | 2760.0003 | 3 | 18 | 4.400047 | 0.4115849 | 2.85678 | 2.109e-09 | 12.11638 | 7.724e-09
2018-02-11 12:16 | 153122.9 | 2880.0012 | 3 | 18 | 4.399961 | 0.3759718 | 2.869881 | 2.109e-09 | 12.17402 | 7.724e-09
2018-02-11 12:18 | 153242.9 | 3000.0009 | 3 | 18 | 4.399998 | 0.3457518 | 2.881915 | 2.109e-09 | 12.22697 | 7.724e-09
2018-02-11 12:20 | 153362.9 | 3120.0012 | 3 | 18 | 4.400024 | 0.3142805 | 2.892891 | 2.109e-09 | 12.27527 | 7.724e-09
2018-02-11 12:22 | 153482.9 | 3240.0002 | 3 | 18 | 4.400064 | 0.2893991 | 2.902913 | 2.109e-09 | 12.31937 | 7.724e-09
2018-02-11 12:24 | 153602.9 | 3360.0014 | 3 | 18 | 4.400058 | 0.2670736 | 2.912145 | 2.109e-09 | 12.35998 | 7.724e-09
2018-02-11 12:26 | 153722.9 | 3480.0002 | 3 | 18 | 4.400095 | 0.2487278 | 2.920706 | 2.109e-09 | 12.39765 | 7.724e-09
2018-02-11 12:28 | 153842.9 | 3600.0006 | 3 | 18 | 4.39992 | 0.2265301 | 2.92863 | 2.109e-09 | 12.43252 | 7.724e-09
2018-02-11 12:30 | 153962.9 | 3720.0009 | 3 | 18 | 4.40005 | 0.2101622 | 2.935909 | 2.109e-09 | 12.46455 | 7.724e-09
2018-02-11 12:32 | 154082.9 | 3840.0015 | 3 | 18 | 4.400076 | 0.1955528 | 2.942635 | 2.109e-09 | 12.49414 | 7.724e-09
2018-02-11 12:34 | 154202.9 | 3960.0001 | 3 | 18 | 4.400007 | 0.1817274 | 2.948904 | 2.109e-09 | 12.52172 | 7.724e-09
2018-02-11 12:36 | 154322.9 | 4080.0009 | 3 | 18 | 4.399992 | 0.1694326 | 2.954757 | 2.109e-09 | 12.54748 | 7.724e-09
2018-02-11 12:38 | 154442.9 | 4200.0014 | 3 | 18 | 4.400035 | 0.1562748 | 2.96017 | 2.109e-09 | 12.5713 | 7.724e-09
2018-02-11 12:40 | 154562.9 | 4320.0006 | 3 | 18 | 4.399998 | 0.144619 | 2.96518 | 2.109e-09 | 12.59334 | 7.724e-09
2018-02-11 12:42 | 154682.9 | 4440.0009 | 3 | 18 | 4.399966 | 0.1353788 | 2.969851 | 2.109e-09 | 12.61389 | 7.724e-09
2018-02-11 12:44 | 154802.9 | 4560.0009 | 3 | 18 | 4.400031 | 0.1271553 | 2.974239 | 2.109e-09 | 12.6332 | 7.724e-09
2018-02-11 12:46 | 154922.9 | 4680.0017 | 3 | 18 | 4.400007 | 0.1190147 | 2.978336 | 2.109e-09 | 12.65123 | 7.724e-09
2018-02-11 12:48 | 155042.9 | 4800.0001 | 3 | 18 | 4.400025 | 0.1099329 | 2.982134 | 2.109e-09 | 12.66794 | 7.724e-09
2018-02-11 12:50 | 155162.9 | 4920.0014 | 3 | 18 | 4.399984 | 0.1021118 | 2.985673 | 2.109e-09 | 12.68351 | 7.724e-09
2018-02-11 12:52 | 155282.9 | 5040.0014 | 3 | 18 | 4.400072 | 0.097579 | 2.989001 | 2.109e-09 | 12.69815 | 7.724e-09
2018-02-11 12:54 | 155402.9 | 5160.0001 | 3 | 18 | 4.400032 | 0.0912447 | 2.992138 | 2.109e-09 | 12.71196 | 7.724e-09
2018-02-11 12:56 | 155522.9 | 5280.0014 | 3 | 18 | 4.4 | 0.08366585 | 2.995053 | 2.109e-09 | 12.72478 | 7.724e-09
2018-02-11 12:56 | 155558.1 | 5315.1584 | 3 | 18 | 4.399991 | 0.08149242 | 2.995867 | 2.109e-09 | 12.72836 | 7.724e-09
2018-02-11 12:58 | 155678.1 | 120.0003 | 4 | 18 | 4.392175 | 0 | 2.995867 | 2.109e-09 | 12.72836 | 7.724e-09
2018-02-11 13:00 | 155798.1 | 240.0007 | 4 | 18 | 4.391306 | 0 | 2.995867 | 2.109e-09 | 12.72836 | 7.724e-09
2018-02-11 13:01 | 155858.1 | 300.0014 | 4 | 18 | 4.390924 | 0 | 2.995867 | 2.109e-09 | 12.72836 | 7.724e-09
2018-02-11 13:03 | 155978.2 | 120.0013 | 5 | 18 | 3.836643 | -6.519961 | 2.995867 | 0.2172947 | 12.72836 | 0.8453722
2018-02-11 13:05 | 156098.2 | 240.001 | 5 | 18 | 3.770406 | -6.520071 | 2.995867 | 0.43461 | 12.72836 | 1.672061
2018-02-11 13:07 | 156218.2 | 360.0009 | 5 | 18 | 3.700591 | -6.520066 | 2.995867 | 0.6519135 | 12.72836 | 2.483832
2018-02-11 13:09 | 156338.2 | 480.0015 | 5 | 18 | 3.631417 | -6.520069 | 2.995867 | 0.8692272 | 12.72836 | 3.280446
2018-02-11 13:11 | 156458.2 | 600.0006 | 5 | 18 | 3.565361 | -6.520019 | 2.995867 | 1.086522 | 12.72836 | 4.062287
2018-02-11 13:13 | 156578.2 | 720.0009 | 5 | 18 | 3.504108 | -6.520081 | 2.995867 | 1.303806 | 12.72836 | 4.830221
2018-02-11 13:15 | 156698.2 | 840.0009 | 5 | 18 | 3.45139 | -6.520024 | 2.995867 | 1.521093 | 12.72836 | 5.585701
2018-02-11 13:17 | 156818.2 | 960.0009 | 5 | 18 | 3.407417 | -6.520101 | 2.995867 | 1.738397 | 12.72836 | 6.330796
2018-02-11 13:19 | 156938.2 | 1080.0005 | 5 | 18 | 3.369199 | -6.520037 | 2.995867 | 1.955698 | 12.72836 | 7.067009
2018-02-11 13:21 | 157058.2 | 1200.0001 | 5 | 18 | 3.332694 | -6.520091 | 2.995867 | 2.172982 | 12.72836 | 7.795098
2018-02-11 13:23 | 157178.2 | 1320.0002 | 5 | 18 | 3.294037 | -6.520027 | 2.995867 | 2.390264 | 12.72836 | 8.515088
2018-02-11 13:25 | 157298.2 | 1440.0009 | 5 | 18 | 3.246504 | -6.520059 | 2.995867 | 2.607569 | 12.72836 | 9.226085
2018-02-11 13:27 | 157418.2 | 1560.0002 | 5 | 18 | 3.159025 | -6.520024 | 2.995867 | 2.824875 | 12.72836 | 9.923298
2018-02-11 13:29 | 157510.8 | 1652.5296 | 5 | 18 | 2.999994 | -6.520039 | 2.995867 | 2.992434 | 12.72836 | 10.44136
2018-02-11 13:31 | 157630.8 | 120.0001 | 6 | 18 | 3.625814 | 0 | 2.995867 | 2.992434 | 12.72836 | 10.44136
2018-02-11 13:33 | 157750.8 | 240.0006 | 6 | 18 | 3.655142 | 0 | 2.995867 | 2.992434 | 12.72836 | 10.44136
2018-02-11 13:34 | 157810.8 | 300.0023 | 6 | 18 | 3.662253 | 0 | 2.995867 | 2.992434 | 12.72836 | 10.44136
2018-02-11 13:34 | 157810.8 | 0.0025 | 7 | 19 | 3.661989 | 0 | 0 | 0 | 0 | 0
2018-02-11 13:36 | 157930.9 | 120.0006 | 2 | 19 | 4.044333 | 4.889928 | 0.1623815 | 7.31e-10 | 0.6495373 | 2.678e-09
2018-02-11 13:38 | 158050.9 | 240.0006 | 2 | 19 | 4.096025 | 4.88992 | 0.3253632 | 7.31e-10 | 1.313171 | 2.678e-09
2018-02-11 13:40 | 158170.9 | 360.0005 | 2 | 19 | 4.129715 | 4.889932 | 0.4883389 | 7.31e-10 | 1.983659 | 2.678e-09
2018-02-11 13:42 | 158290.9 | 480.0001 | 2 | 19 | 4.155853 | 4.889968 | 0.6513221 | 7.31e-10 | 2.658909 | 2.678e-09
2018-02-11 13:44 | 158410.9 | 600.0014 | 2 | 19 | 4.181669 | 4.890016 | 0.8143013 | 7.31e-10 | 3.338306 | 2.678e-09
2018-02-11 13:46 | 158530.9 | 720.0002 | 2 | 19 | 4.200192 | 4.738305 | 0.9764409 | 7.31e-10 | 4.018297 | 2.678e-09
2018-02-11 13:48 | 158650.9 | 840.0017 | 2 | 19 | 4.200167 | 4.315749 | 1.127271 | 7.31e-10 | 4.651808 | 2.678e-09
2018-02-11 13:50 | 158770.9 | 960.001 | 2 | 19 | 4.200185 | 3.893369 | 1.264009 | 7.31e-10 | 5.226135 | 2.678e-09
2018-02-11 13:52 | 158890.9 | 1080.0002 | 2 | 19 | 4.200187 | 3.514754 | 1.38733 | 7.31e-10 | 5.744103 | 2.678e-09
2018-02-11 13:53 | 158978.7 | 1167.7896 | 2 | 19 | 4.200088 | 3.259992 | 1.469879 | 7.31e-10 | 6.090823 | 2.678e-09
2018-02-11 13:55 | 159098.7 | 120.001 | 3 | 19 | 4.223246 | 3.260041 | 1.578141 | 7.31e-10 | 6.546666 | 2.678e-09
2018-02-11 13:57 | 159218.7 | 240.0005 | 3 | 19 | 4.251741 | 3.259961 | 1.686786 | 7.31e-10 | 7.007016 | 2.678e-09
2018-02-11 13:59 | 159338.7 | 360.0002 | 3 | 19 | 4.284348 | 3.259986 | 1.795443 | 7.31e-10 | 7.470745 | 2.678e-09
2018-02-11 14:01 | 159458.7 | 480.0001 | 3 | 19 | 4.318203 | 3.260003 | 1.904093 | 7.31e-10 | 7.938067 | 2.678e-09
2018-02-11 14:03 | 159578.7 | 600.0017 | 3 | 19 | 4.353976 | 3.25998 | 2.012751 | 7.31e-10 | 8.409201 | 2.678e-09
2018-02-11 14:05 | 159698.7 | 720.0002 | 3 | 19 | 4.391999 | 3.259994 | 2.121403 | 7.31e-10 | 8.884307 | 2.678e-09
2018-02-11 14:07 | 159818.7 | 840.0012 | 3 | 19 | 4.400182 | 2.839194 | 2.223991 | 7.31e-10 | 9.335619 | 2.678e-09
2018-02-11 14:09 | 159938.7 | 960.0012 | 3 | 19 | 4.400185 | 2.446191 | 2.311815 | 7.31e-10 | 9.722061 | 2.678e-09
2018-02-11 14:11 | 160058.7 | 1080.0003 | 3 | 19 | 4.400126 | 2.124726 | 2.387838 | 7.31e-10 | 10.05657 | 2.678e-09
2018-02-11 14:13 | 160178.7 | 1200.0001 | 3 | 19 | 4.400091 | 1.856461 | 2.454076 | 7.31e-10 | 10.34803 | 2.678e-09
2018-02-11 14:15 | 160298.7 | 1320.002 | 3 | 19 | 4.400109 | 1.621418 | 2.511969 | 7.31e-10 | 10.60277 | 2.678e-09
2018-02-11 14:17 | 160418.7 | 1440.0009 | 3 | 19 | 4.400117 | 1.410911 | 2.562405 | 7.31e-10 | 10.82469 | 2.678e-09
2018-02-11 14:19 | 160538.7 | 1560.0012 | 3 | 19 | 4.400083 | 1.239861 | 2.606501 | 7.31e-10 | 11.01872 | 2.678e-09
2018-02-11 14:21 | 160658.7 | 1680.0022 | 3 | 19 | 4.400095 | 1.098014 | 2.645384 | 7.31e-10 | 11.18981 | 2.678e-09
2018-02-11 14:23 | 160778.7 | 1800.0012 | 3 | 19 | 4.400074 | 0.9749813 | 2.679898 | 7.31e-10 | 11.34167 | 2.678e-09
2018-02-11 14:25 | 160898.7 | 1920.002 | 3 | 19 | 4.400105 | 0.8653202 | 2.710532 | 7.31e-10 | 11.47646 | 2.678e-09
2018-02-11 14:27 | 161018.7 | 2040.0007 | 3 | 19 | 4.400042 | 0.7665806 | 2.737653 | 7.31e-10 | 11.5958 | 2.678e-09
2018-02-11 14:29 | 161138.7 | 2160.0004 | 3 | 19 | 4.400053 | 0.6881323 | 2.761865 | 7.31e-10 | 11.70233 | 2.678e-09
2018-02-11 14:31 | 161258.7 | 2280.0003 | 3 | 19 | 4.399977 | 0.6201506 | 2.783647 | 7.31e-10 | 11.79817 | 2.678e-09
2018-02-11 14:33 | 161378.7 | 2400.0012 | 3 | 19 | 4.400046 | 0.5607529 | 2.803313 | 7.31e-10 | 11.8847 | 2.678e-09
2018-02-11 14:35 | 161498.7 | 2520.0011 | 3 | 19 | 4.400086 | 0.5035658 | 2.821002 | 7.31e-10 | 11.96253 | 2.678e-09
2018-02-11 14:37 | 161618.7 | 2640.0012 | 3 | 19 | 4.400015 | 0.4554758 | 2.836946 | 7.31e-10 | 12.03269 | 2.678e-09
2018-02-11 14:39 | 161738.7 | 2760.0012 | 3 | 19 | 4.400044 | 0.4163647 | 2.851448 | 7.31e-10 | 12.0965 | 2.678e-09
2018-02-11 14:41 | 161858.7 | 2880.0007 | 3 | 19 | 4.400027 | 0.3811674 | 2.864734 | 7.31e-10 | 12.15496 | 2.678e-09
2018-02-11 14:43 | 161978.7 | 3000.0012 | 3 | 19 | 4.399985 | 0.347105 | 2.876881 | 7.31e-10 | 12.2084 | 2.678e-09
2018-02-11 14:45 | 162098.7 | 3120.0008 | 3 | 19 | 4.400074 | 0.3173227 | 2.887936 | 7.31e-10 | 12.25705 | 2.678e-09
2018-02-11 14:47 | 162218.7 | 3240.0004 | 3 | 19 | 4.400015 | 0.292491 | 2.898081 | 7.31e-10 | 12.30168 | 2.678e-09
2018-02-11 14:49 | 162338.7 | 3360.0011 | 3 | 19 | 4.399954 | 0.2703438 | 2.907458 | 7.31e-10 | 12.34294 | 2.678e-09
2018-02-11 14:51 | 162458.7 | 3480 | 3 | 19 | 4.400018 | 0.2508469 | 2.916144 | 7.31e-10 | 12.38116 | 2.678e-09
2018-02-11 14:53 | 162578.7 | 3600.0012 | 3 | 19 | 4.399989 | 0.2289276 | 2.924138 | 7.31e-10 | 12.41634 | 2.678e-09
2018-02-11 14:55 | 162698.7 | 3720.0003 | 3 | 19 | 4.399984 | 0.2124033 | 2.931493 | 7.31e-10 | 12.4487 | 2.678e-09
2018-02-11 14:57 | 162818.7 | 3840.0016 | 3 | 19 | 4.400036 | 0.1987162 | 2.938325 | 7.31e-10 | 12.47876 | 2.678e-09
2018-02-11 14:59 | 162938.7 | 3960.0015 | 3 | 19 | 4.400013 | 0.1845884 | 2.944707 | 7.31e-10 | 12.50684 | 2.678e-09
2018-02-11 15:01 | 163058.7 | 4080.0012 | 3 | 19 | 4.40002 | 0.1713676 | 2.950638 | 7.31e-10 | 12.53294 | 2.678e-09
2018-02-11 15:03 | 163178.7 | 4200.0023 | 3 | 19 | 4.400086 | 0.159009 | 2.956108 | 7.31e-10 | 12.557 | 2.678e-09
2018-02-11 15:05 | 163298.7 | 4320.0004 | 3 | 19 | 4.400023 | 0.1476498 | 2.961193 | 7.31e-10 | 12.57938 | 2.678e-09
2018-02-11 15:07 | 163418.7 | 4440.0012 | 3 | 19 | 4.400017 | 0.1385365 | 2.965952 | 7.31e-10 | 12.60032 | 2.678e-09
2018-02-11 15:09 | 163538.7 | 4560.0003 | 3 | 19 | 4.399995 | 0.1286535 | 2.970414 | 7.31e-10 | 12.61995 | 2.678e-09
2018-02-11 15:11 | 163658.7 | 4680.0004 | 3 | 19 | 4.399999 | 0.119112 | 2.974553 | 7.31e-10 | 12.63816 | 2.678e-09
2018-02-11 15:13 | 163778.7 | 4800 | 3 | 19 | 4.399969 | 0.1110439 | 2.978393 | 7.31e-10 | 12.65506 | 2.678e-09
2018-02-11 15:15 | 163898.7 | 4920.0004 | 3 | 19 | 4.399936 | 0.1042767 | 2.981988 | 7.31e-10 | 12.67088 | 2.678e-09
2018-02-11 15:17 | 164018.7 | 5040.0012 | 3 | 19 | 4.399951 | 0.09783363 | 2.985386 | 7.31e-10 | 12.68583 | 2.678e-09
2018-02-11 15:19 | 164138.7 | 5160.0009 | 3 | 19 | 4.400002 | 0.09182835 | 2.988567 | 7.31e-10 | 12.69982 | 2.678e-09
2018-02-11 15:21 | 164258.7 | 5280.0007 | 3 | 19 | 4.399981 | 0.08484936 | 2.991505 | 7.31e-10 | 12.71275 | 2.678e-09
2018-02-11 15:22 | 164324.4 | 5345.7362 | 3 | 19 | 4.399989 | 0.08149719 | 2.993026 | 7.31e-10 | 12.71945 | 2.678e-09
2018-02-11 15:24 | 164444.5 | 120.0003 | 4 | 19 | 4.392172 | 0 | 2.993026 | 7.31e-10 | 12.71945 | 2.678e-09
2018-02-11 15:26 | 164564.5 | 240.0011 | 4 | 19 | 4.391265 | 0 | 2.993026 | 7.31e-10 | 12.71945 | 2.678e-09
2018-02-11 15:27 | 164624.5 | 300.0022 | 4 | 19 | 4.390921 | 0 | 2.993026 | 7.31e-10 | 12.71945 | 2.678e-09
2018-02-11 15:29 | 164744.5 | 120.0014 | 5 | 19 | 3.83423 | -6.519995 | 2.993026 | 0.2173 | 12.71945 | 0.8450996
2018-02-11 15:31 | 164864.5 | 240.0018 | 5 | 19 | 3.770123 | -6.519991 | 2.993026 | 0.4346007 | 12.71945 | 1.671438
2018-02-11 15:33 | 164984.5 | 360.0002 | 5 | 19 | 3.700764 | -6.520088 | 2.993026 | 0.6519083 | 12.71945 | 2.483213
2018-02-11 15:35 | 165104.5 | 480.001 | 5 | 19 | 3.631843 | -6.519968 | 2.993026 | 0.8692183 | 12.71945 | 3.279922
2018-02-11 15:37 | 165224.5 | 600.0002 | 5 | 19 | 3.564868 | -6.520098 | 2.993026 | 1.086491 | 12.71945 | 4.061693
2018-02-11 15:39 | 165344.5 | 720.001 | 5 | 19 | 3.50384 | -6.520074 | 2.993026 | 1.303777 | 12.71945 | 4.829496
2018-02-11 15:41 | 165464.5 | 840.0011 | 5 | 19 | 3.452229 | -6.520106 | 2.993026 | 1.521077 | 12.71945 | 5.585098
2018-02-11 15:43 | 165584.5 | 960.0002 | 5 | 19 | 3.408893 | -6.520094 | 2.993026 | 1.738383 | 12.71945 | 6.330441
2018-02-11 15:45 | 165704.5 | 1080.0007 | 5 | 19 | 3.369991 | -6.520042 | 2.993026 | 1.955692 | 12.71945 | 7.06694
2018-02-11 15:47 | 165824.5 | 1200.0011 | 5 | 19 | 3.331656 | -6.520037 | 2.993026 | 2.172985 | 12.71945 | 7.795041
2018-02-11 15:49 | 165944.5 | 1320.0015 | 5 | 19 | 3.293263 | -6.52002 | 2.993026 | 2.390274 | 12.71945 | 8.514839
2018-02-11 15:51 | 166064.5 | 1440.001 | 5 | 19 | 3.24595 | -6.519998 | 2.993026 | 2.607564 | 12.71945 | 9.225602
2018-02-11 15:53 | 166184.5 | 1560.0014 | 5 | 19 | 3.159005 | -6.520054 | 2.993026 | 2.824876 | 12.71945 | 9.92283
2018-02-11 15:55 | 166276.5 | 1651.9841 | 5 | 19 | 2.999996 | -6.519968 | 2.993026 | 2.991449 | 12.71945 | 10.43788
2018-02-11 15:57 | 166396.6 | 120.0005 | 6 | 19 | 3.625831 | 0 | 2.993026 | 2.991449 | 12.71945 | 10.43788
2018-02-11 15:59 | 166516.6 | 240.0004 | 6 | 19 | 3.655114 | 0 | 2.993026 | 2.991449 | 12.71945 | 10.43788
2018-02-11 16:00 | 166576.6 | 300.0015 | 6 | 19 | 3.662248 | 0 | 2.993026 | 2.991449 | 12.71945 | 10.43788
2018-02-11 16:00 | 166576.6 | 0.0025 | 7 | 20 | 3.661887 | 0 | 0 | 0 | 0 | 0
2018-02-11 16:02 | 166696.7 | 120.0014 | 2 | 20 | 4.04346 | 4.889974 | 0.1623912 | 0 | 0.6494851 | 0
2018-02-11 16:04 | 166816.7 | 240.0013 | 2 | 20 | 4.096034 | 4.889907 | 0.3253669 | 0 | 1.313009 | 0
2018-02-11 16:06 | 166936.7 | 360.0001 | 2 | 20 | 4.131239 | 4.889949 | 0.4883491 | 0 | 1.983692 | 0
2018-02-11 16:08 | 167056.7 | 480.0014 | 2 | 20 | 4.15612 | 4.889964 | 0.651328 | 0 | 2.659056 | 0
2018-02-11 16:10 | 167176.7 | 600.0005 | 2 | 20 | 4.181155 | 4.889937 | 0.8143044 | 0 | 3.338442 | 0
2018-02-11 16:12 | 167296.7 | 720.0002 | 2 | 20 | 4.200152 | 4.74332 | 0.9765422 | 0 | 4.018755 | 0
2018-02-11 16:14 | 167416.7 | 840.001 | 2 | 20 | 4.200189 | 4.294135 | 1.127192 | 0 | 4.651511 | 0
2018-02-11 16:16 | 167536.7 | 960.0009 | 2 | 20 | 4.200194 | 3.881358 | 1.263248 | 0 | 5.222973 | 0
2018-02-11 16:18 | 167656.7 | 1080.0009 | 2 | 20 | 4.200209 | 3.509145 | 1.386288 | 0 | 5.739759 | 0
2018-02-11 16:19 | 167746.8 | 1170.1656 | 2 | 20 | 4.200207 | 3.259995 | 1.47098 | 0 | 6.095481 | 0
2018-02-11 16:21 | 167866.8 | 120.0002 | 3 | 20 | 4.223879 | 3.260125 | 1.579241 | 0 | 6.551353 | 0
2018-02-11 16:23 | 167986.8 | 240.0014 | 3 | 20 | 4.253884 | 3.260055 | 1.687887 | 0 | 7.011851 | 0
2018-02-11 16:25 | 168106.8 | 360.0014 | 3 | 20 | 4.285924 | 3.260045 | 1.796544 | 0 | 7.475795 | 0
2018-02-11 16:27 | 168226.8 | 480.0018 | 3 | 20 | 4.31943 | 3.260007 | 1.905198 | 0 | 7.943283 | 0
2018-02-11 16:29 | 168346.8 | 600.0001 | 3 | 20 | 4.354617 | 3.26007 | 2.013852 | 0 | 8.414485 | 0
2018-02-11 16:31 | 168466.8 | 720.0006 | 3 | 20 | 4.39362 | 3.260068 | 2.122509 | 0 | 8.889721 | 0
2018-02-11 16:33 | 168586.8 | 840.0021 | 3 | 20 | 4.400202 | 2.81813 | 2.224304 | 0 | 9.337585 | 0
2018-02-11 16:35 | 168706.8 | 960.001 | 3 | 20 | 4.400143 | 2.438888 | 2.311723 | 0 | 9.722241 | 0
2018-02-11 16:37 | 168826.8 | 1080.0005 | 3 | 20 | 4.400111 | 2.124024 | 2.387611 | 0 | 10.05616 | 0
2018-02-11 16:39 | 168946.8 | 1200.0009 | 3 | 20 | 4.400169 | 1.853037 | 2.453789 | 0 | 10.34736 | 0
2018-02-11 16:41 | 169066.8 | 1320.001 | 3 | 20 | 4.400073 | 1.606809 | 2.511362 | 0 | 10.60068 | 0
2018-02-11 16:43 | 169186.8 | 1440.0006 | 3 | 20 | 4.400058 | 1.404716 | 2.561455 | 0 | 10.8211 | 0
2018-02-11 16:45 | 169306.8 | 1560.0002 | 3 | 20 | 4.4001 | 1.238712 | 2.605447 | 0 | 11.01467 | 0
2018-02-11 16:47 | 169426.8 | 1680.0001 | 3 | 20 | 4.400051 | 1.097796 | 2.644354 | 0 | 11.18586 | 0
2018-02-11 16:49 | 169546.8 | 1800.0014 | 3 | 20 | 4.400095 | 0.9718676 | 2.678823 | 0 | 11.33753 | 0
2018-02-11 16:51 | 169666.8 | 1920.0005 | 3 | 20 | 4.400153 | 0.8600569 | 2.709252 | 0 | 11.47142 | 0
2018-02-11 16:53 | 169786.8 | 2040.0009 | 3 | 20 | 4.400092 | 0.7673264 | 2.736293 | 0 | 11.5904 | 0
2018-02-11 16:55 | 169906.8 | 2160.0013 | 3 | 20 | 4.400043 | 0.689683 | 2.760517 | 0 | 11.69698 | 0
2018-02-11 16:57 | 170026.8 | 2280.0006 | 3 | 20 | 4.400028 | 0.6202908 | 2.782327 | 0 | 11.79295 | 0
2018-02-11 16:59 | 170146.8 | 2400.0002 | 3 | 20 | 4.400009 | 0.5548811 | 2.801913 | 0 | 11.87913 | 0
2018-02-11 17:01 | 170266.8 | 2520.0009 | 3 | 20 | 4.400012 | 0.5010118 | 2.819499 | 0 | 11.95651 | 0
2018-02-11 17:03 | 170386.8 | 2640.0002 | 3 | 20 | 4.400001 | 0.455759 | 2.835443 | 0 | 12.02666 | 0
2018-02-11 17:05 | 170506.8 | 2760.0006 | 3 | 20 | 4.400055 | 0.4173164 | 2.849993 | 0 | 12.09068 | 0
2018-02-11 17:07 | 170626.8 | 2880.0002 | 3 | 20 | 4.400019 | 0.3806124 | 2.863286 | 0 | 12.14917 | 0
2018-02-11 17:09 | 170746.8 | 3000.0013 | 3 | 20 | 4.400077 | 0.3460817 | 2.875361 | 0 | 12.2023 | 0
2018-02-11 17:11 | 170866.8 | 3120.0013 | 3 | 20 | 4.400005 | 0.3175116 | 2.886401 | 0 | 12.25088 | 0
2018-02-11 17:13 | 170986.8 | 3240.001 | 3 | 20 | 4.400003 | 0.2936811 | 2.896572 | 0 | 12.29563 | 0
2018-02-11 17:15 | 171106.8 | 3360.0009 | 3 | 20 | 4.400033 | 0.2714071 | 2.90598 | 0 | 12.33703 | 0
2018-02-11 17:17 | 171226.8 | 3480.001 | 3 | 20 | 4.400056 | 0.2489471 | 2.914637 | 0 | 12.37512 | 0
2018-02-11 17:19 | 171346.8 | 3600.0001 | 3 | 20 | 4.399964 | 0.2282639 | 2.922585 | 0 | 12.41009 | 0
2018-02-11 17:21 | 171466.8 | 3720.001 | 3 | 20 | 4.400003 | 0.2128563 | 2.929947 | 0 | 12.44248 | 0
2018-02-11 17:23 | 171586.8 | 3840.0013 | 3 | 20 | 4.400012 | 0.1991796 | 2.93681 | 0 | 12.47268 | 0
2018-02-11 17:25 | 171706.8 | 3960.0005 | 3 | 20 | 4.399994 | 0.1846056 | 2.943199 | 0 | 12.50079 | 0
2018-02-11 17:27 | 171826.8 | 4080.0002 | 3 | 20 | 4.399993 | 0.1698122 | 2.949101 | 0 | 12.52676 | 0
2018-02-11 17:29 | 171946.8 | 4200.0006 | 3 | 20 | 4.400076 | 0.1594152 | 2.954577 | 0 | 12.55085 | 0
2018-02-11 17:31 | 172066.8 | 4320.0002 | 3 | 20 | 4.400012 | 0.1484137 | 2.959694 | 0 | 12.57337 | 0
2018-02-11 17:33 | 172186.8 | 4440.001 | 3 | 20 | 4.399995 | 0.1386709 | 2.96449 | 0 | 12.59447 | 0
2018-02-11 17:35 | 172306.8 | 4560.001 | 3 | 20 | 4.399985 | 0.1284132 | 2.968948 | 0 | 12.61409 | 0
2018-02-11 17:37 | 172426.8 | 4680.001 | 3 | 20 | 4.399929 | 0.1190815 | 2.973087 | 0 | 12.6323 | 0
2018-02-11 17:39 | 172546.8 | 4800.0009 | 3 | 20 | 4.39994 | 0.1112843 | 2.976961 | 0 | 12.64934 | 0
2018-02-11 17:41 | 172666.8 | 4920.0002 | 3 | 20 | 4.400012 | 0.1059942 | 2.980603 | 0 | 12.66537 | 0
2018-02-11 17:43 | 172786.8 | 5040.0014 | 3 | 20 | 4.399973 | 0.09879589 | 2.984024 | 0 | 12.68042 | 0
2018-02-11 17:45 | 172906.8 | 5160.0009 | 3 | 20 | 4.399992 | 0.0916872 | 2.987203 | 0 | 12.69441 | 0
2018-02-11 17:47 | 173026.8 | 5280.0005 | 3 | 20 | 4.399992 | 0.08613014 | 2.990165 | 0 | 12.70744 | 0
2018-02-11 17:49 | 173114.8 | 5367.9456 | 3 | 20 | 4.399957 | 0.08149433 | 2.992226 | 0 | 12.71651 | 0
2018-02-11 17:51 | 173234.8 | 120.0004 | 4 | 20 | 4.392097 | 0 | 2.992226 | 0 | 12.71651 | 0
2018-02-11 17:53 | 173354.8 | 240.0001 | 4 | 20 | 4.391247 | 0 | 2.992226 | 0 | 12.71651 | 0
2018-02-11 17:54 | 173414.8 | 300.0023 | 4 | 20 | 4.390955 | 0 | 2.992226 | 0 | 12.71651 | 0
2018-02-11 17:56 | 173534.9 | 120.001 | 5 | 20 | 3.8329 | -6.520056 | 2.992226 | 0.2173026 | 12.71651 | 0.8445138
2018-02-11 17:58 | 173654.9 | 240.0002 | 5 | 20 | 3.769793 | -6.520078 | 2.992226 | 0.434608 | 12.71651 | 1.670721
2018-02-11 18:00 | 173774.9 | 360.0001 | 5 | 20 | 3.701313 | -6.520047 | 2.992226 | 0.6519188 | 12.71651 | 2.482596
2018-02-11 18:02 | 173894.9 | 480.0001 | 5 | 20 | 3.631125 | -6.520025 | 2.992226 | 0.8692079 | 12.71651 | 3.279259
2018-02-11 18:04 | 174014.9 | 600.0001 | 5 | 20 | 3.563061 | -6.520019 | 2.992226 | 1.086496 | 12.71651 | 4.060747
2018-02-11 18:06 | 174134.9 | 720.0009 | 5 | 20 | 3.502614 | -6.52002 | 2.992226 | 1.30379 | 12.71651 | 4.828265
2018-02-11 18:08 | 174254.9 | 840.001 | 5 | 20 | 3.451823 | -6.520078 | 2.992226 | 1.521108 | 12.71651 | 5.583739
2018-02-11 18:10 | 174374.9 | 960.0001 | 5 | 20 | 3.408555 | -6.520032 | 2.992226 | 1.738418 | 12.71651 | 6.329035
2018-02-11 18:12 | 174494.9 | 1080.0006 | 5 | 20 | 3.368377 | -6.520062 | 2.992226 | 1.955727 | 12.71651 | 7.065338
2018-02-11 18:14 | 174614.9 | 1200.0001 | 5 | 20 | 3.331188 | -6.520029 | 2.992226 | 2.173019 | 12.71651 | 7.793172
2018-02-11 18:16 | 174734.9 | 1320.0005 | 5 | 20 | 3.29375 | -6.520034 | 2.992226 | 2.390305 | 12.71651 | 8.512951
2018-02-11 18:18 | 174854.9 | 1440.0009 | 5 | 20 | 3.24772 | -6.51999 | 2.992226 | 2.607586 | 12.71651 | 9.223972
2018-02-11 18:20 | 174974.9 | 1560.0006 | 5 | 20 | 3.159653 | -6.519977 | 2.992226 | 2.824895 | 12.71651 | 9.921487
2018-02-11 18:21 | 175066.2 | 1651.34 | 5 | 20 | 2.999988 | -6.519959 | 2.992226 | 2.990306 | 12.71651 | 10.43292
2018-02-11 18:23 | 175186.3 | 120.0008 | 6 | 20 | 3.62605 | 0 | 2.992226 | 2.990306 | 12.71651 | 10.43292
2018-02-11 18:25 | 175306.3 | 240.0005 | 6 | 20 | 3.655164 | 0 | 2.992226 | 2.990306 | 12.71651 | 10.43292
2018-02-11 18:26 | 175366.3 | 300.0023 | 6 | 20 | 3.662234 | 0 | 2.992226 | 2.990306 | 12.71651 | 10.43292
2018-02-11 18:26 | 175366.3 | 0.0024 | 7 | 21 | 3.662256 | 0 | 0 | 0 | 0 | 0
2018-02-11 18:28 | 175486.4 | 120.0014 | 2 | 21 | 4.043556 | 4.889892 | 0.1623826 | 0 | 0.6493585 | 0
2018-02-11 18:30 | 175606.4 | 240.0006 | 2 | 21 | 4.097679 | 4.889903 | 0.3253612 | 0 | 1.313057 | 0
2018-02-11 18:32 | 175726.4 | 360.0007 | 2 | 21 | 4.130956 | 4.889987 | 0.4883452 | 0 | 1.983851 | 0
2018-02-11 18:34 | 175846.4 | 480.0004 | 2 | 21 | 4.154813 | 4.889943 | 0.6513205 | 0 | 2.65907 | 0
2018-02-11 18:36 | 175966.4 | 600.0009 | 2 | 21 | 4.179719 | 4.889901 | 0.8143024 | 0 | 3.338211 | 0
2018-02-11 18:38 | 176086.4 | 720.0009 | 2 | 21 | 4.200215 | 4.737613 | 0.9765369 | 0 | 4.018402 | 0
2018-02-11 18:40 | 176206.4 | 840.0005 | 2 | 21 | 4.200195 | 4.299121 | 1.126944 | 0 | 4.65014 | 0
2018-02-11 18:42 | 176326.4 | 960.0009 | 2 | 21 | 4.200178 | 3.897569 | 1.263451 | 0 | 5.223491 | 0
2018-02-11 18:44 | 176446.4 | 1080.0002 | 2 | 21 | 4.200154 | 3.533269 | 1.387207 | 0 | 5.743287 | 0
2018-02-11 18:46 | 176542.1 | 1175.6712 | 2 | 21 | 4.200187 | 3.259982 | 1.477428 | 0 | 6.12223 | 0
2018-02-11 18:48 | 176662.1 | 120.001 | 3 | 21 | 4.225339 | 3.260058 | 1.585692 | 0 | 6.578189 | 0
2018-02-11 18:50 | 176782.1 | 240.0005 | 3 | 21 | 4.255044 | 3.260093 | 1.694336 | 0 | 7.038842 | 0
2018-02-11 18:52 | 176902.1 | 360.0014 | 3 | 21 | 4.286456 | 3.259948 | 1.802989 | 0 | 7.502859 | 0
2018-02-11 18:54 | 177022.1 | 480.0001 | 3 | 21 | 4.319377 | 3.259995 | 1.911642 | 0 | 7.970352 | 0
2018-02-11 18:56 | 177142.1 | 600.0013 | 3 | 21 | 4.356054 | 3.260001 | 2.020296 | 0 | 8.441614 | 0
2018-02-11 18:58 | 177262.1 | 720.0005 | 3 | 21 | 4.396632 | 3.260064 | 2.128952 | 0 | 8.917116 | 0
2018-02-11 19:00 | 177382.1 | 840.0014 | 3 | 21 | 4.400164 | 2.799558 | 2.229893 | 0 | 9.36126 | 0
2018-02-11 19:02 | 177502.1 | 960.001 | 3 | 21 | 4.400167 | 2.431884 | 2.316856 | 0 | 9.743911 | 0
2018-02-11 19:04 | 177622.1 | 1080.0006 | 3 | 21 | 4.400077 | 2.112723 | 2.39248 | 0 | 10.07667 | 0
2018-02-11 19:06 | 177742.1 | 1200.0002 | 3 | 21 | 4.400139 | 1.827463 | 2.458062 | 0 | 10.36524 | 0
2018-02-11 19:08 | 177862.1 | 1320.0013 | 3 | 21 | 4.400093 | 1.594205 | 2.514951 | 0 | 10.61555 | 0
2018-02-11 19:10 | 177982.1 | 1440.0009 | 3 | 21 | 4.400133 | 1.398993 | 2.564733 | 0 | 10.8346 | 0
2018-02-11 19:12 | 178102.1 | 1560.0007 | 3 | 21 | 4.400087 | 1.235151 | 2.608588 | 0 | 11.02757 | 0
2018-02-11 19:14 | 178222.1 | 1680.0014 | 3 | 21 | 4.400117 | 1.088225 | 2.647276 | 0 | 11.1978 | 0
2018-02-11 19:16 | 178342.1 | 1800.0002 | 3 | 21 | 4.400051 | 0.9584188 | 2.681296 | 0 | 11.34749 | 0
2018-02-11 19:18 | 178462.1 | 1920.0005 | 3 | 21 | 4.400024 | 0.8523464 | 2.711429 | 0 | 11.48008 | 0
2018-02-11 19:20 | 178582.1 | 2040.0015 | 3 | 21 | 4.400094 | 0.7645168 | 2.738332 | 0 | 11.59845 | 0
2018-02-11 19:22 | 178702.1 | 2160.001 | 3 | 21 | 4.400072 | 0.6860952 | 2.762462 | 0 | 11.70462 | 0
2018-02-11 19:24 | 178822.1 | 2280.0006 | 3 | 21 | 4.399989 | 0.6105022 | 2.784057 | 0 | 11.79964 | 0
2018-02-11 19:26 | 178942.1 | 2400.0014 | 3 | 21 | 4.40003 | 0.5504208 | 2.80339 | 0 | 11.88471 | 0
2018-02-11 19:28 | 179062.1 | 2520.0001 | 3 | 21 | 4.400041 | 0.4982643 | 2.820854 | 0 | 11.96155 | 0
2018-02-11 19:30 | 179182.1 | 2640.0002 | 3 | 21 | 4.399998 | 0.4545288 | 2.836739 | 0 | 12.03144 | 0
2018-02-11 19:32 | 179302.1 | 2760.0001 | 3 | 21 | 4.400048 | 0.4131546 | 2.851203 | 0 | 12.09509 | 0
2018-02-11 19:34 | 179422.1 | 2880.0009 | 3 | 21 | 4.400022 | 0.374588 | 2.864304 | 0 | 12.15273 | 0
2018-02-11 19:36 | 179542.1 | 3000.0011 | 3 | 21 | 4.400007 | 0.3425817 | 2.876244 | 0 | 12.20527 | 0
2018-02-11 19:38 | 179662.1 | 3120.0001 | 3 | 21 | 4.40003 | 0.3158121 | 2.887211 | 0 | 12.25352 | 0
2018-02-11 19:40 | 179782.1 | 3240.0005 | 3 | 21 | 4.400018 | 0.2913675 | 2.897326 | 0 | 12.29803 | 0
2018-02-11 19:42 | 179902.1 | 3360.0001 | 3 | 21 | 4.399947 | 0.2649689 | 2.906618 | 0 | 12.33891 | 0
2018-02-11 19:44 | 180022.1 | 3480.0002 | 3 | 21 | 4.399976 | 0.2447395 | 2.915137 | 0 | 12.3764 | 0
2018-02-11 19:46 | 180142.1 | 3600.0001 | 3 | 21 | 4.399987 | 0.2270346 | 2.923012 | 0 | 12.41105 | 0
2018-02-11 19:48 | 180262.1 | 3720.0005 | 3 | 21 | 4.399998 | 0.2115698 | 2.930338 | 0 | 12.44328 | 0
2018-02-11 19:50 | 180382.1 | 3840.0001 | 3 | 21 | 4.399948 | 0.1954823 | 2.937136 | 0 | 12.4732 | 0
2018-02-11 19:52 | 180502.1 | 3960.0001 | 3 | 21 | 4.399955 | 0.1797504 | 2.943405 | 0 | 12.50078 | 0
2018-02-11 19:54 | 180622.1 | 4080.0002 | 3 | 21 | 4.399998 | 0.1678905 | 2.94921 | 0 | 12.52632 | 0
2018-02-11 19:56 | 180742.1 | 4200.0009 | 3 | 21 | 4.400026 | 0.1576385 | 2.954625 | 0 | 12.55015 | 0
2018-02-11 19:58 | 180862.1 | 4320.0002 | 3 | 21 | 4.399969 | 0.146596 | 2.959692 | 0 | 12.57244 | 0
2018-02-11 20:00 | 180982.1 | 4440.0005 | 3 | 21 | 4.400016 | 0.1359367 | 2.96441 | 0 | 12.5932 | 0
2018-02-11 20:02 | 181102.1 | 4560.001 | 3 | 21 | 4.400008 | 0.1264019 | 2.968774 | 0 | 12.6124 | 0
2018-02-11 20:04 | 181222.1 | 4680.0011 | 3 | 21 | 4.399947 | 0.1174345 | 2.972851 | 0 | 12.63034 | 0
2018-02-11 20:06 | 181342.1 | 4800.0006 | 3 | 21 | 4.40006 | 0.1120901 | 2.976686 | 0 | 12.64721 | 0
2018-02-11 20:08 | 181462.1 | 4920.0002 | 3 | 21 | 4.399999 | 0.1038904 | 2.980276 | 0 | 12.66301 | 0
2018-02-11 20:10 | 181582.1 | 5040.001 | 3 | 21 | 4.399991 | 0.09598732 | 2.983606 | 0 | 12.67766 | 0
2018-02-11 20:12 | 181702.1 | 5160.0006 | 3 | 21 | 4.400011 | 0.09080219 | 2.986712 | 0 | 12.69133 | 0
2018-02-11 20:14 | 181822.1 | 5280.0001 | 3 | 21 | 4.400015 | 0.08554363 | 2.989633 | 0 | 12.70418 | 0
2018-02-11 20:15 | 181898.4 | 5356.3592 | 3 | 21 | 4.400007 | 0.0814991 | 2.991412 | 0 | 12.71201 | 0
2018-02-11 20:17 | 182018.5 | 120.0008 | 4 | 21 | 4.392163 | 0 | 2.991412 | 0 | 12.71201 | 0
2018-02-11 20:19 | 182138.5 | 240.0012 | 4 | 21 | 4.391327 | 0 | 2.991412 | 0 | 12.71201 | 0
2018-02-11 20:20 | 182198.5 | 300.0023 | 4 | 21 | 4.391015 | 0 | 2.991412 | 0 | 12.71201 | 0
2018-02-11 20:22 | 182318.6 | 120.0013 | 5 | 21 | 3.832815 | -6.519973 | 2.991412 | 0.2173094 | 12.71201 | 0.8444427
2018-02-11 20:24 | 182438.6 | 240.001 | 5 | 21 | 3.77064 | -6.519951 | 2.991412 | 0.4346134 | 12.71201 | 1.670797
2018-02-11 20:26 | 182558.6 | 360.0009 | 5 | 21 | 3.700889 | -6.519951 | 2.991412 | 0.6519035 | 12.71201 | 2.48263
2018-02-11 20:28 | 182678.6 | 480.0001 | 5 | 21 | 3.629557 | -6.520009 | 2.991412 | 0.869186 | 12.71201 | 3.27897
2018-02-11 20:30 | 182798.6 | 600.0009 | 5 | 21 | 3.562638 | -6.519941 | 2.991412 | 1.086486 | 12.71201 | 4.060286
2018-02-11 20:32 | 182918.6 | 720.0009 | 5 | 21 | 3.502791 | -6.519975 | 2.991412 | 1.303795 | 12.71201 | 4.827797
2018-02-11 20:34 | 183038.6 | 840.0001 | 5 | 21 | 3.452152 | -6.520019 | 2.991412 | 1.521097 | 12.71201 | 5.583294
2018-02-11 20:36 | 183158.6 | 960.0014 | 5 | 21 | 3.407427 | -6.520037 | 2.991412 | 1.738411 | 12.71201 | 6.328554
2018-02-11 20:38 | 183278.6 | 1080.0013 | 5 | 21 | 3.367397 | -6.51999 | 2.991412 | 1.955716 | 12.71201 | 7.064548
2018-02-11 20:40 | 183398.6 | 1200.0001 | 5 | 21 | 3.330495 | -6.519985 | 2.991412 | 2.17302 | 12.71201 | 7.792232
2018-02-11 20:42 | 183518.6 | 1320.001 | 5 | 21 | 3.293848 | -6.519985 | 2.991412 | 2.390303 | 12.71201 | 8.51198
2018-02-11 20:44 | 183638.6 | 1440.0009 | 5 | 21 | 3.246499 | -6.519963 | 2.991412 | 2.607588 | 12.71201 | 9.222943
2018-02-11 20:46 | 183758.6 | 1560.0017 | 5 | 21 | 3.156918 | -6.519951 | 2.991412 | 2.82488 | 12.71201 | 9.919908
2018-02-11 20:48 | 183848.7 | 1650.1208 | 5 | 21 | 2.999995 | -6.519924 | 2.991412 | 2.988076 | 12.71201 | 10.42424
2018-02-11 20:50 | 183968.7 | 120.0013 | 6 | 21 | 3.626922 | 0 | 2.991412 | 2.988076 | 12.71201 | 10.42424
2018-02-11 20:52 | 184088.7 | 240.0005 | 6 | 21 | 3.655969 | 0 | 2.991412 | 2.988076 | 12.71201 | 10.42424
2018-02-11 20:53 | 184148.7 | 300.0015 | 6 | 21 | 3.663081 | 0 | 2.991412 | 2.988076 | 12.71201 | 10.42424
2018-02-11 20:53 | 184148.7 | 0.0024 | 7 | 22 | 3.663061 | 0 | 0 | 0 | 0 | 0
2018-02-11 20:55 | 184268.8 | 120.0006 | 2 | 22 | 4.045861 | 4.889947 | 0.1623815 | 0 | 0.6496332 | 0
2018-02-11 20:57 | 184388.8 | 240.0009 | 2 | 22 | 4.098714 | 4.889964 | 0.3253592 | 0 | 1.313629 | 0
2018-02-11 20:59 | 184508.8 | 360.0001 | 2 | 22 | 4.131042 | 4.890014 | 0.4883363 | 0 | 1.984521 | 0
2018-02-11 21:01 | 184628.8 | 480.0001 | 2 | 22 | 4.154834 | 4.889918 | 0.6513133 | 0 | 2.65972 | 0
2018-02-11 21:03 | 184748.8 | 600.001 | 2 | 22 | 4.181474 | 4.889895 | 0.8142931 | 0 | 3.338972 | 0
2018-02-11 21:05 | 184868.8 | 720.0002 | 2 | 22 | 4.200162 | 4.706403 | 0.9761024 | 0 | 4.017624 | 0
2018-02-11 21:07 | 184988.8 | 840.0006 | 2 | 22 | 4.200195 | 4.282067 | 1.125813 | 0 | 4.646437 | 0
2018-02-11 21:09 | 185108.8 | 960.0007 | 2 | 22 | 4.20019 | 3.895389 | 1.262003 | 0 | 5.218457 | 0
2018-02-11 21:11 | 185228.8 | 1080.0002 | 2 | 22 | 4.20017 | 3.520747 | 1.385553 | 0 | 5.737388 | 0
2018-02-11 21:12 | 185314.6 | 1165.7472 | 2 | 22 | 4.200174 | 3.259999 | 1.466307 | 0 | 6.076569 | 0
2018-02-11 21:14 | 185434.6 | 120.0002 | 3 | 22 | 4.22452 | 3.260039 | 1.574571 | 0 | 6.532496 | 0
2018-02-11 21:16 | 185554.6 | 240.0009 | 3 | 22 | 4.253297 | 3.260022 | 1.683215 | 0 | 6.993012 | 0
2018-02-11 21:18 | 185674.6 | 360.0014 | 3 | 22 | 4.283799 | 3.259994 | 1.79186 | 0 | 7.456748 | 0
2018-02-11 21:20 | 185794.6 | 480.0009 | 3 | 22 | 4.317475 | 3.259971 | 1.90051 | 0 | 7.923972 | 0
2018-02-11 21:22 | 185914.6 | 600.0002 | 3 | 22 | 4.354851 | 3.260043 | 2.009166 | 0 | 8.395099 | 0
2018-02-11 21:24 | 186034.6 | 720.0018 | 3 | 22 | 4.393893 | 3.260009 | 2.117818 | 0 | 8.870374 | 0
2018-02-11 21:26 | 186154.6 | 840.0009 | 3 | 22 | 4.400186 | 2.839995 | 2.21996 | 0 | 9.319765 | 0
2018-02-11 21:28 | 186274.6 | 960.0005 | 3 | 22 | 4.400138 | 2.4621 | 2.308169 | 0 | 9.707899 | 0
2018-02-11 21:30 | 186394.6 | 1080.0001 | 3 | 22 | 4.400164 | 2.126981 | 2.384547 | 0 | 10.04397 | 0
2018-02-11 21:32 | 186514.6 | 1200.0013 | 3 | 22 | 4.400138 | 1.845988 | 2.450586 | 0 | 10.33456 | 0
2018-02-11 21:34 | 186634.6 | 1320.0013 | 3 | 22 | 4.400085 | 1.613125 | 2.508133 | 0 | 10.58777 | 0
2018-02-11 21:36 | 186754.6 | 1440.0005 | 3 | 22 | 4.400121 | 1.419115 | 2.558592 | 0 | 10.80979 | 0
2018-02-11 21:38 | 186874.6 | 1560.0002 | 3 | 22 | 4.400084 | 1.246148 | 2.602958 | 0 | 11.00501 | 0
2018-02-11 21:40 | 186994.6 | 1680.0012 | 3 | 22 | 4.40013 | 1.093204 | 2.641831 | 0 | 11.17605 | 0
2018-02-11 21:42 | 187114.6 | 1800.001 | 3 | 22 | 4.400157 | 0.9691381 | 2.676088 | 0 | 11.32679 | 0
2018-02-11 21:44 | 187234.6 | 1920.0013 | 3 | 22 | 4.400104 | 0.8635674 | 2.706534 | 0 | 11.46075 | 0
2018-02-11 21:46 | 187354.6 | 2040.0005 | 3 | 22 | 4.400042 | 0.7720327 | 2.733755 | 0 | 11.58052 | 0
2018-02-11 21:48 | 187474.6 | 2160.0002 | 3 | 22 | 4.400004 | 0.685812 | 2.758052 | 0 | 11.68743 | 0
2018-02-11 21:50 | 187594.6 | 2280.0009 | 3 | 22 | 4.400028 | 0.6152563 | 2.779713 | 0 | 11.78274 | 0
2018-02-11 21:52 | 187714.6 | 2400.0002 | 3 | 22 | 4.400021 | 0.5555658 | 2.7992 | 0 | 11.86849 | 0
2018-02-11 21:54 | 187834.6 | 2520.0018 | 3 | 22 | 4.400029 | 0.5047426 | 2.816861 | 0 | 11.9462 | 0
2018-02-11 21:56 | 187954.6 | 2640.0002 | 3 | 22 | 4.400044 | 0.4586248 | 2.832903 | 0 | 12.01678 | 0
2018-02-11 21:58 | 188074.6 | 2760.0001 | 3 | 22 | 4.400036 | 0.4138069 | 2.847414 | 0 | 12.08063 | 0
2018-02-11 22:00 | 188194.6 | 2880.0002 | 3 | 22 | 4.399991 | 0.3774672 | 2.860593 | 0 | 12.13862 | 0
2018-02-11 22:02 | 188314.6 | 3000.0002 | 3 | 22 | 4.399958 | 0.3465185 | 2.872663 | 0 | 12.19173 | 0
2018-02-11 22:04 | 188434.6 | 3120.0006 | 3 | 22 | 4.400017 | 0.3198233 | 2.883775 | 0 | 12.24062 | 0
2018-02-11 22:06 | 188554.6 | 3240.001 | 3 | 22 | 4.399998 | 0.2916946 | 2.893974 | 0 | 12.28549 | 0
2018-02-11 22:08 | 188674.6 | 3360.0012 | 3 | 22 | 4.399995 | 0.2680798 | 2.903301 | 0 | 12.32653 | 0
2018-02-11 22:10 | 188794.6 | 3480.0017 | 3 | 22 | 4.399963 | 0.2467556 | 2.911897 | 0 | 12.36436 | 0
2018-02-11 22:12 | 188914.6 | 3600.0005 | 3 | 22 | 4.399957 | 0.2309217 | 2.919879 | 0 | 12.39948 | 0
2018-02-11 22:14 | 189034.6 | 3720.0006 | 3 | 22 | 4.399981 | 0.2129498 | 2.927294 | 0 | 12.4321 | 0
2018-02-11 22:16 | 189154.6 | 3840.0002 | 3 | 22 | 4.399966 | 0.1959238 | 2.934126 | 0 | 12.46216 | 0
2018-02-11 22:18 | 189274.6 | 3960.0001 | 3 | 22 | 4.400016 | 0.182663 | 2.940441 | 0 | 12.48995 | 0
2018-02-11 22:20 | 189394.6 | 4080.0002 | 3 | 22 | 4.400036 | 0.1707592 | 2.946322 | 0 | 12.51583 | 0
2018-02-11 22:22 | 189514.6 | 4200.0002 | 3 | 22 | 4.399999 | 0.1594257 | 2.951822 | 0 | 12.54002 | 0
2018-02-11 22:24 | 189634.6 | 4320.0002 | 3 | 22 | 4.400036 | 0.1474237 | 2.956939 | 0 | 12.56254 | 0
2018-02-11 22:26 | 189754.6 | 4440.0009 | 3 | 22 | 4.400052 | 0.1378555 | 2.961669 | 0 | 12.58335 | 0
2018-02-11 22:28 | 189874.6 | 4560.0001 | 3 | 22 | 4.399973 | 0.12817 | 2.966077 | 0 | 12.60275 | 0
2018-02-11 22:30 | 189994.6 | 4680.001 | 3 | 22 | 4.400046 | 0.1212797 | 2.970214 | 0 | 12.62095 | 0
2018-02-11 22:32 | 190114.6 | 4800.0009 | 3 | 22 | 4.399915 | 0.1113167 | 2.974095 | 0 | 12.63803 | 0
2018-02-11 22:34 | 190234.6 | 4920.0002 | 3 | 22 | 4.400075 | 0.1046495 | 2.977694 | 0 | 12.65386 | 0
2018-02-11 22:36 | 190354.6 | 5040.0001 | 3 | 22 | 4.400001 | 0.0971756 | 2.981049 | 0 | 12.66862 | 0
2018-02-11 22:38 | 190474.6 | 5160.0007 | 3 | 22 | 4.400025 | 0.0912571 | 2.984195 | 0 | 12.68247 | 0
2018-02-11 22:40 | 190594.6 | 5280.0014 | 3 | 22 | 4.400078 | 0.08734703 | 2.987162 | 0 | 12.69552 | 0
2018-02-11 22:42 | 190678.4 | 5363.8128 | 3 | 22 | 4.400014 | 0.0814991 | 2.989123 | 0 | 12.70415 | 0
2018-02-11 22:44 | 190798.4 | 120.0004 | 4 | 22 | 4.3923 | 0 | 2.989123 | 0 | 12.70415 | 0
2018-02-11 22:46 | 190918.4 | 240.0008 | 4 | 22 | 4.391371 | 0 | 2.989123 | 0 | 12.70415 | 0
2018-02-11 22:47 | 190978.4 | 300.0031 | 4 | 22 | 4.391041 | 0 | 2.989123 | 0 | 12.70415 | 0
2018-02-11 22:49 | 191098.5 | 120.0005 | 5 | 22 | 3.836734 | -6.520081 | 2.989123 | 0.2172978 | 12.70415 | 0.8452078
2018-02-11 22:51 | 191218.5 | 240.0001 | 5 | 22 | 3.772346 | -6.520017 | 2.989123 | 0.4345759 | 12.70415 | 1.672072
2018-02-11 22:53 | 191338.5 | 360.0005 | 5 | 22 | 3.700577 | -6.519958 | 2.989123 | 0.6518613 | 12.70415 | 2.483944
2018-02-11 22:55 | 191458.5 | 480.0009 | 5 | 22 | 3.630587 | -6.5201 | 2.989123 | 0.8691553 | 12.70415 | 3.280411
2018-02-11 22:57 | 191578.5 | 600.0017 | 5 | 22 | 3.56454 | -6.519997 | 2.989123 | 1.086468 | 12.70415 | 4.06209
2018-02-11 22:59 | 191698.5 | 720.0009 | 5 | 22 | 3.504739 | -6.519988 | 2.989123 | 1.303773 | 12.70415 | 4.830049
2018-02-11 23:01 | 191818.5 | 840.0002 | 5 | 22 | 3.452055 | -6.520039 | 2.989123 | 1.521081 | 12.70415 | 5.585818
2018-02-11 23:03 | 191938.5 | 960.0012 | 5 | 22 | 3.40721 | -6.520054 | 2.989123 | 1.738387 | 12.70415 | 6.330957
2018-02-11 23:05 | 192058.5 | 1080.0009 | 5 | 22 | 3.367975 | -6.520051 | 2.989123 | 1.955695 | 12.70415 | 7.067042
2018-02-11 23:07 | 192178.5 | 1200.001 | 5 | 22 | 3.331834 | -6.520013 | 2.989123 | 2.173008 | 12.70415 | 7.795012
2018-02-11 23:09 | 192298.5 | 1320.0006 | 5 | 22 | 3.29434 | -6.520114 | 2.989123 | 2.390307 | 12.70415 | 8.515036
2018-02-11 23:11 | 192418.5 | 1440.0012 | 5 | 22 | 3.245734 | -6.520076 | 2.989123 | 2.607593 | 12.70415 | 9.225929
2018-02-11 23:13 | 192538.5 | 1560.001 | 5 | 22 | 3.157287 | -6.520113 | 2.989123 | 2.824882 | 12.70415 | 9.922839
2018-02-11 23:14 | 192629.2 | 1650.684 | 5 | 22 | 2.999987 | -6.519968 | 2.989123 | 2.9891 | 12.70415 | 10.43033
2018-02-11 23:16 | 192749.2 | 120.0004 | 6 | 22 | 3.626429 | 0 | 2.989123 | 2.9891 | 12.70415 | 10.43033
2018-02-11 23:18 | 192869.2 | 240.0012 | 6 | 22 | 3.655751 | 0 | 2.989123 | 2.9891 | 12.70415 | 10.43033
2018-02-11 23:19 | 192929.2 | 300.0015 | 6 | 22 | 3.66291 | 0 | 2.989123 | 2.9891 | 12.70415 | 10.43033
2018-02-11 23:19 | 192929.2 | 0.0025 | 7 | 23 | 3.663194 | 0 | 0 | 0 | 0 | 0
2018-02-11 23:21 | 193049.3 | 120.0009 | 2 | 23 | 4.045992 | 4.889831 | 0.1623836 | 1.18e-09 | 0.6497598 | 4.324e-09
2018-02-11 23:23 | 193169.3 | 240.0001 | 2 | 23 | 4.098288 | 4.889903 | 0.3253652 | 1.18e-09 | 1.313763 | 4.324e-09
2018-02-11 23:25 | 193289.3 | 360.001 | 2 | 23 | 4.130464 | 4.889976 | 0.4883436 | 1.18e-09 | 1.984518 | 4.324e-09
2018-02-11 23:27 | 193409.3 | 480.0001 | 2 | 23 | 4.155954 | 4.889962 | 0.6513247 | 1.18e-09 | 2.659754 | 4.324e-09
2018-02-11 23:29 | 193529.3 | 600.0005 | 2 | 23 | 4.182929 | 4.889901 | 0.814299 | 1.18e-09 | 3.33927 | 4.324e-09
2018-02-11 23:31 | 193649.3 | 720.0001 | 2 | 23 | 4.20018 | 4.707391 | 0.9760736 | 1.18e-09 | 4.017874 | 4.324e-09
2018-02-11 23:33 | 193769.3 | 840.0006 | 2 | 23 | 4.200186 | 4.296628 | 1.126016 | 1.18e-09 | 4.647661 | 4.324e-09
2018-02-11 23:35 | 193889.3 | 960.001 | 2 | 23 | 4.200174 | 3.897311 | 1.26251 | 1.18e-09 | 5.220958 | 4.324e-09
2018-02-11 23:37 | 194009.3 | 1080.0002 | 2 | 23 | 4.200214 | 3.506698 | 1.385802 | 1.18e-09 | 5.738804 | 4.324e-09
2018-02-11 23:38 | 194093.3 | 1163.9776 | 2 | 23 | 4.200169 | 3.25999 | 1.464658 | 1.18e-09 | 6.070014 | 4.324e-09
2018-02-11 23:40 | 194213.3 | 120.0013 | 3 | 23 | 4.224055 | 3.260024 | 1.572934 | 1.18e-09 | 6.525966 | 4.324e-09
2018-02-11 23:42 | 194333.3 | 240.0013 | 3 | 23 | 4.252102 | 3.260051 | 1.68158 | 1.18e-09 | 6.986393 | 4.324e-09
2018-02-11 23:44 | 194453.3 | 360.0002 | 3 | 23 | 4.28329 | 3.260039 | 1.790223 | 1.18e-09 | 7.450016 | 4.324e-09
2018-02-11 23:46 | 194573.3 | 480.0001 | 3 | 23 | 4.318159 | 3.260015 | 1.89887 | 1.18e-09 | 7.917262 | 4.324e-09
2018-02-11 23:48 | 194693.3 | 600.001 | 3 | 23 | 4.354446 | 3.260015 | 2.007526 | 1.18e-09 | 8.388402 | 4.324e-09
2018-02-11 23:50 | 194813.3 | 720.0013 | 3 | 23 | 4.392838 | 3.259986 | 2.116181 | 1.18e-09 | 8.863612 | 4.324e-09
2018-02-11 23:52 | 194933.3 | 840.0009 | 3 | 23 | 4.400198 | 2.849326 | 2.218767 | 1.18e-09 | 9.314937 | 4.324e-09
2018-02-11 23:54 | 195053.3 | 960.001 | 3 | 23 | 4.400181 | 2.453694 | 2.307014 | 1.18e-09 | 9.703237 | 4.324e-09
2018-02-11 23:56 | 195173.3 | 1080.0002 | 3 | 23 | 4.40017 | 2.124534 | 2.383085 | 1.18e-09 | 10.03796 | 4.324e-09
2018-02-11 23:58 | 195293.3 | 1200.001 | 3 | 23 | 4.400098 | 1.850705 | 2.449185 | 1.18e-09 | 10.32881 | 4.324e-09
2018-02-12 | 195413.3 | 1320.0006 | 3 | 23 | 4.400138 | 1.622604 | 2.506979 | 1.18e-09 | 10.58311 | 4.324e-09
2018-02-12 00:02 | 195533.3 | 1440.0021 | 3 | 23 | 4.400094 | 1.421322 | 2.557648 | 1.18e-09 | 10.80606 | 4.324e-09
2018-02-12 00:04 | 195653.3 | 1560.0011 | 3 | 23 | 4.400146 | 1.243129 | 2.601953 | 1.18e-09 | 11.00101 | 4.324e-09
2018-02-12 00:06 | 195773.3 | 1680.0014 | 3 | 23 | 4.400136 | 1.096729 | 2.640851 | 1.18e-09 | 11.17216 | 4.324e-09
2018-02-12 00:08 | 195893.3 | 1800.001 | 3 | 23 | 4.400003 | 0.9732409 | 2.67528 | 1.18e-09 | 11.32365 | 4.324e-09
2018-02-12 00:10 | 196013.3 | 1920.0006 | 3 | 23 | 4.399989 | 0.8668633 | 2.705939 | 1.18e-09 | 11.45855 | 4.324e-09
2018-02-12 00:12 | 196133.3 | 2040.001 | 3 | 23 | 4.400094 | 0.7716942 | 2.733233 | 1.18e-09 | 11.57865 | 4.324e-09
2018-02-12 00:14 | 196253.3 | 2160.0001 | 3 | 23 | 4.399979 | 0.6861696 | 2.757482 | 1.18e-09 | 11.68535 | 4.324e-09
2018-02-12 00:16 | 196373.3 | 2280.0005 | 3 | 23 | 4.399991 | 0.6177044 | 2.779224 | 1.18e-09 | 11.78101 | 4.324e-09
2018-02-12 00:18 | 196493.3 | 2400.0007 | 3 | 23 | 4.399962 | 0.5594454 | 2.798849 | 1.18e-09 | 11.86736 | 4.324e-09
2018-02-12 00:20 | 196613.3 | 2520.0005 | 3 | 23 | 4.400013 | 0.5065212 | 2.816626 | 1.18e-09 | 11.94558 | 4.324e-09
2018-02-12 00:22 | 196733.3 | 2640.001 | 3 | 23 | 4.400034 | 0.4568396 | 2.832661 | 1.18e-09 | 12.01614 | 4.324e-09
2018-02-12 00:24 | 196853.3 | 2760.001 | 3 | 23 | 4.400117 | 0.4166927 | 2.847183 | 1.18e-09 | 12.08003 | 4.324e-09
2018-02-12 00:26 | 196973.3 | 2880.0001 | 3 | 23 | 4.400027 | 0.3809986 | 2.860435 | 1.18e-09 | 12.13834 | 4.324e-09
2018-02-12 00:28 | 197093.3 | 3000.001 | 3 | 23 | 4.400013 | 0.3497906 | 2.872607 | 1.18e-09 | 12.1919 | 4.324e-09
2018-02-12 00:30 | 197213.3 | 3120.0001 | 3 | 23 | 4.400022 | 0.3192587 | 2.883761 | 1.18e-09 | 12.24098 | 4.324e-09
2018-02-12 00:32 | 197333.3 | 3240.0014 | 3 | 23 | 4.400047 | 0.2929945 | 2.893938 | 1.18e-09 | 12.28576 | 4.324e-09
2018-02-12 00:34 | 197453.3 | 3360.0001 | 3 | 23 | 4.400009 | 0.2702961 | 2.903312 | 1.18e-09 | 12.327 | 4.324e-09
2018-02-12 00:36 | 197573.3 | 3480.0014 | 3 | 23 | 4.400014 | 0.2511539 | 2.911991 | 1.18e-09 | 12.36519 | 4.324e-09
2018-02-12 00:38 | 197693.3 | 3600.0006 | 3 | 23 | 4.400025 | 0.2325993 | 2.920043 | 1.18e-09 | 12.40062 | 4.324e-09
2018-02-12 00:40 | 197813.3 | 3720.0009 | 3 | 23 | 4.400044 | 0.2135391 | 2.927468 | 1.18e-09 | 12.43329 | 4.324e-09
2018-02-12 00:42 | 197933.3 | 3840.001 | 3 | 23 | 4.399954 | 0.197566 | 2.934319 | 1.18e-09 | 12.46344 | 4.324e-09
2018-02-12 00:44 | 198053.3 | 3960.0014 | 3 | 23 | 4.400023 | 0.1852236 | 2.94069 | 1.18e-09 | 12.49146 | 4.324e-09
2018-02-12 00:46 | 198173.3 | 4080.0015 | 3 | 23 | 4.4 | 0.1724787 | 2.946639 | 1.18e-09 | 12.51764 | 4.324e-09
2018-02-12 00:48 | 198293.3 | 4200.0001 | 3 | 23 | 4.400081 | 0.1596956 | 2.952173 | 1.18e-09 | 12.54199 | 4.324e-09
2018-02-12 00:50 | 198413.3 | 4320.0002 | 3 | 23 | 4.400023 | 0.1481857 | 2.957278 | 1.18e-09 | 12.56445 | 4.324e-09
2018-02-12 00:52 | 198533.3 | 4440.001 | 3 | 23 | 4.399962 | 0.1375704 | 2.962038 | 1.18e-09 | 12.5854 | 4.324e-09
2018-02-12 00:54 | 198653.3 | 4560.0006 | 3 | 23 | 4.40003 | 0.1301374 | 2.966496 | 1.18e-09 | 12.60501 | 4.324e-09
2018-02-12 00:56 | 198773.3 | 4680.0001 | 3 | 23 | 4.400056 | 0.1221581 | 2.970682 | 1.18e-09 | 12.62343 | 4.324e-09
2018-02-12 00:58 | 198893.3 | 4800.0009 | 3 | 23 | 4.399993 | 0.1124763 | 2.97457 | 1.18e-09 | 12.64054 | 4.324e-09
2018-02-12 01:00 | 199013.3 | 4920.001 | 3 | 23 | 4.399967 | 0.1044921875 | 2.978179 | 1.18e-09 | 12.65642 | 4.324e-09
2018-02-12 01:02 | 199133.3 | 5040.0001 | 3 | 23 | 4.400028 | 0.0986328125 | 2.981568 | 1.18e-09 | 12.67133 | 4.324e-09
2018-02-12 01:04 | 199253.3 | 5160.0009 | 3 | 23 | 4.400057 | 0.09326458 | 2.984756 | 1.18e-09 | 12.68536 | 4.324e-09
2018-02-12 01:06 | 199373.3 | 5280.0005 | 3 | 23 | 4.4 | 0.08625126 | 2.987749 | 1.18e-09 | 12.69853 | 4.324e-09
2018-02-12 01:08 | 199459.2 | 5365.9232 | 3 | 23 | 4.399981 | 0.08149624 | 2.989752 | 1.18e-09 | 12.70734 | 4.324e-09
2018-02-12 01:10 | 199579.3 | 120.0011 | 4 | 23 | 4.392181 | 0 | 2.989752 | 1.18e-09 | 12.70734 | 4.324e-09
2018-02-12 01:12 | 199699.3 | 239.9999 | 4 | 23 | 4.391284 | 0 | 2.989752 | 1.18e-09 | 12.70734 | 4.324e-09
2018-02-12 01:13 | 199759.3 | 300.0014 | 4 | 23 | 4.390946 | 0 | 2.989752 | 1.18e-09 | 12.70734 | 4.324e-09
2018-02-12 01:15 | 199879.4 | 120.0013 | 5 | 23 | 3.836825 | -6.520041 | 2.989752 | 0.217283 | 12.70734 | 0.8453931
2018-02-12 01:17 | 199999.4 | 240.0001 | 5 | 23 | 3.770774 | -6.519995 | 2.989752 | 0.4345667 | 12.70734 | 1.672022
2018-02-12 01:19 | 200119.4 | 360.0001 | 5 | 23 | 3.700952 | -6.520012 | 2.989752 | 0.6518652 | 12.70734 | 2.483863
2018-02-12 01:21 | 200239.4 | 480.001 | 5 | 23 | 3.631859 | -6.519956 | 2.989752 | 0.869176 | 12.70734 | 3.280553
2018-02-12 01:23 | 200359.4 | 600.001 | 5 | 23 | 3.564989 | -6.519975 | 2.989752 | 1.086485 | 12.70734 | 4.062446
2018-02-12 01:25 | 200479.4 | 720.0001 | 5 | 23 | 3.50364 | -6.519955 | 2.989752 | 1.303789 | 12.70734 | 4.830364
2018-02-12 01:27 | 200599.4 | 840.0013 | 5 | 23 | 3.451602 | -6.520003 | 2.989752 | 1.521098 | 12.70734 | 5.585893
2018-02-12 01:29 | 200719.4 | 960.0022 | 5 | 23 | 3.40775 | -6.52002 | 2.989752 | 1.73841 | 12.70734 | 6.331084
2018-02-12 01:31 | 200839.4 | 1080.0009 | 5 | 23 | 3.369262 | -6.519971 | 2.989752 | 1.955714 | 12.70734 | 7.067356
2018-02-12 01:33 | 200959.4 | 1200.0022 | 5 | 23 | 3.332596 | -6.520071 | 2.989752 | 2.173028 | 12.70734 | 7.795562
2018-02-12 01:35 | 201079.4 | 1320.0001 | 5 | 23 | 3.293848 | -6.520071 | 2.989752 | 2.390325 | 12.70734 | 8.515581
2018-02-12 01:37 | 201199.4 | 1440.0006 | 5 | 23 | 3.245994 | -6.520007 | 2.989752 | 2.607614 | 12.70734 | 9.226428
2018-02-12 01:39 | 201319.4 | 1560.0005 | 5 | 23 | 3.157727 | -6.519973 | 2.989752 | 2.824897 | 12.70734 | 9.923384
2018-02-12 01:40 | 201410.5 | 1651.1776 | 5 | 23 | 2.999989 | -6.51998 | 2.989752 | 2.990008 | 12.70734 | 10.43375
2018-02-12 01:42 | 201530.6 | 120.0008 | 6 | 23 | 3.624942 | 0 | 2.989752 | 2.990008 | 12.70734 | 10.43375
2018-02-12 01:44 | 201650.6 | 240.0004 | 6 | 23 | 3.65435 | 0 | 2.989752 | 2.990008 | 12.70734 | 10.43375
2018-02-12 01:45 | 201710.6 | 300.0007 | 6 | 23 | 3.661448 | 0 | 2.989752 | 2.990008 | 12.70734 | 10.43375
2018-02-12 01:45 | 201710.6 | 0.0024 | 7 | 24 | 3.661252 | 0 | 0 | 0 | 0 | 0
2018-02-12 01:47 | 201830.7 | 120.001 | 2 | 24 | 4.043481 | 4.889949 | 0.1623796 | 0 | 0.6494157 | 0
2018-02-12 01:49 | 201950.6 | 240.0001 | 2 | 24 | 4.095228 | 4.889901 | 0.3253595 | 0 | 1.312901 | 0
2018-02-12 01:51 | 202070.7 | 360.0014 | 2 | 24 | 4.12923 | 4.88997 | 0.4883386 | 0 | 1.983289 | 0
2018-02-12 01:53 | 202190.7 | 480.001 | 2 | 24 | 4.155085 | 4.889958 | 0.6513167 | 0 | 2.658423 | 0
2018-02-12 01:55 | 202310.7 | 600.0021 | 2 | 24 | 4.180764 | 4.889972 | 0.8142963 | 0 | 3.337685 | 0
2018-02-12 01:57 | 202430.6 | 720.0006 | 2 | 24 | 4.200201 | 4.750434 | 0.9765886 | 0 | 4.018208 | 0
2018-02-12 01:59 | 202550.7 | 840.001 | 2 | 24 | 4.200192 | 4.324939 | 1.127783 | 0 | 4.653252 | 0
2018-02-12 02:01 | 202670.6 | 960.0001 | 2 | 24 | 4.200168 | 3.899812 | 1.264773 | 0 | 5.228632 | 0
2018-02-12 02:03 | 202790.7 | 1080.0018 | 2 | 24 | 4.200127 | 3.517726 | 1.388263 | 0 | 5.747311 | 0
2018-02-12 02:05 | 202880.1 | 1169.456 | 2 | 24 | 4.200156 | 3.25999 | 1.472422 | 0 | 6.100794 | 0
2018-02-12 02:07 | 203000.1 | 120.0005 | 3 | 24 | 4.223376 | 3.260072 | 1.580696 | 0 | 6.556697 | 0
2018-02-12 02:09 | 203120.1 | 240.0005 | 3 | 24 | 4.252284 | 3.260087 | 1.68934 | 0 | 7.017076 | 0
2018-02-12 02:11 | 203240.1 | 360.0005 | 3 | 24 | 4.28509 | 3.26003 | 1.797984 | 0 | 7.480828 | 0
2018-02-12 02:13 | 203360.1 | 480.0005 | 3 | 24 | 4.318972 | 3.260062 | 1.906633 | 0 | 7.948228 | 0
2018-02-12 02:15 | 203480.1 | 600.0009 | 3 | 24 | 4.354701 | 3.260018 | 2.01529 | 0 | 8.419437 | 0
2018-02-12 02:17 | 203600.1 | 720.0005 | 3 | 24 | 4.393023 | 3.260013 | 2.123945 | 0 | 8.894656 | 0
2018-02-12 02:19 | 203720.1 | 840.0012 | 3 | 24 | 4.400145 | 2.828284 | 2.226177 | 0 | 9.344425 | 0
2018-02-12 02:21 | 203840.1 | 960.0002 | 3 | 24 | 4.40017 | 2.438766 | 2.313714 | 0 | 9.729601 | 0
2018-02-12 02:23 | 203960.1 | 1080.0001 | 3 | 24 | 4.400158 | 2.117814 | 2.389487 | 0 | 10.06301 | 0
2018-02-12 02:25 | 204080.1 | 1200.001 | 3 | 24 | 4.400121 | 1.849021 | 2.455471 | 0 | 10.35335 | 0
2018-02-12 02:27 | 204200.1 | 1320.0002 | 3 | 24 | 4.400161 | 1.613786 | 2.513093 | 0 | 10.6069 | 0
2018-02-12 02:29 | 204320.1 | 1440.0014 | 3 | 24 | 4.400147 | 1.405063 | 2.563271 | 0 | 10.82769 | 0
2018-02-12 02:31 | 204440.1 | 1560.0018 | 3 | 24 | 4.400084 | 1.234998 | 2.607165 | 0 | 11.02083 | 0
2018-02-12 02:33 | 204560.1 | 1680.0022 | 3 | 24 | 4.400111 | 1.093507 | 2.645887 | 0 | 11.19121 | 0
2018-02-12 02:35 | 204680.1 | 1800.001 | 3 | 24 | 4.400068 | 0.9704847 | 2.68024 | 0 | 11.34236 | 0
2018-02-12 02:37 | 204800.1 | 1920.0001 | 3 | 24 | 4.400044 | 0.8582602 | 2.710707 | 0 | 11.47642 | 0
2018-02-12 02:39 | 204920.1 | 2040.0002 | 3 | 24 | 4.400064 | 0.7635088 | 2.737662 | 0 | 11.59502 | 0
2018-02-12 02:41 | 205040.1 | 2160.0006 | 3 | 24 | 4.400029 | 0.6839609 | 2.761745 | 0 | 11.70099 | 0
2018-02-12 02:43 | 205160.1 | 2280.0001 | 3 | 24 | 4.400033 | 0.6170807 | 2.783407 | 0 | 11.7963 | 0
2018-02-12 02:45 | 205280.1 | 2400.001 | 3 | 24 | 4.400059 | 0.5568237 | 2.802959 | 0 | 11.88233 | 0
2018-02-12 02:47 | 205400.1 | 2520.0009 | 3 | 24 | 4.400001 | 0.4989691 | 2.820537 | 0 | 11.95968 | 0
2018-02-12 02:49 | 205520.1 | 2640.001 | 3 | 24 | 4.400078 | 0.4543953 | 2.836403 | 0 | 12.02948 | 0
2018-02-12 02:51 | 205640.1 | 2760.0012 | 3 | 24 | 4.400108 | 0.415596 | 2.85084 | 0 | 12.09301 | 0
2018-02-12 02:53 | 205760.1 | 2880.0009 | 3 | 24 | 4.399999 | 0.3787346 | 2.864054 | 0 | 12.15115 | 0
2018-02-12 02:55 | 205880.1 | 3000.001 | 3 | 24 | 4.399954 | 0.3440247 | 2.876137 | 0 | 12.20432 | 0
2018-02-12 02:57 | 206000.1 | 3120.0001 | 3 | 24 | 4.40004 | 0.3165884 | 2.887137 | 0 | 12.25272 | 0
2018-02-12 02:59 | 206120.1 | 3240.0015 | 3 | 24 | 4.400044 | 0.2910223 | 2.89724 | 0 | 12.29717 | 0
2018-02-12 03:01 | 206240.1 | 3360.002 | 3 | 24 | 4.400037 | 0.2698345 | 2.906574 | 0 | 12.33824 | 0
2018-02-12 03:03 | 206360.1 | 3480.0002 | 3 | 24 | 4.400072 | 0.2500296 | 2.915218 | 0 | 12.37627 | 0
2018-02-12 03:05 | 206480.1 | 3600.0013 | 3 | 24 | 4.400016 | 0.2289848 | 2.923167 | 0 | 12.41125 | 0
2018-02-12 03:07 | 206600.1 | 3720.0009 | 3 | 24 | 4.400021 | 0.2118769 | 2.930498 | 0 | 12.44351 | 0
2018-02-12 03:09 | 206720.1 | 3840.0018 | 3 | 24 | 4.400027 | 0.1978388 | 2.937306 | 0 | 12.47346 | 0
2018-02-12 03:11 | 206840.1 | 3960.0002 | 3 | 24 | 4.400065 | 0.185111 | 2.94366 | 0 | 12.50142 | 0
2018-02-12 03:13 | 206960.1 | 4080.001 | 3 | 24 | 4.400037 | 0.1703701 | 2.949569 | 0 | 12.52742 | 0
2018-02-12 03:15 | 207080.1 | 4200.0009 | 3 | 24 | 4.399942 | 0.1577291 | 2.955015 | 0 | 12.55138 | 0
2018-02-12 03:17 | 207200.1 | 4320.0002 | 3 | 24 | 4.400032 | 0.1475878 | 2.96009 | 0 | 12.57371 | 0
2018-02-12 03:19 | 207320.1 | 4440.0001 | 3 | 24 | 4.40002 | 0.1377621 | 2.964839 | 0 | 12.59461 | 0
2018-02-12 03:21 | 207440.1 | 4560.0014 | 3 | 24 | 4.399995 | 0.1280975 | 2.969289 | 0 | 12.61419 | 0
2018-02-12 03:23 | 207560.1 | 4680.001 | 3 | 24 | 4.399961 | 0.1180429 | 2.973427 | 0 | 12.63239 | 0
2018-02-12 03:25 | 207680.1 | 4800.001 | 3 | 24 | 4.399965 | 0.1109171 | 2.977262 | 0 | 12.64927 | 0
2018-02-12 03:27 | 207800.1 | 4920.0002 | 3 | 24 | 4.400026 | 0.1050367 | 2.980857 | 0 | 12.66509 | 0
2018-02-12 03:29 | 207920.1 | 5040.0005 | 3 | 24 | 4.400033 | 0.09884644 | 2.984248 | 0 | 12.68001 | 0
2018-02-12 03:31 | 208040.1 | 5160.0013 | 3 | 24 | 4.399948 | 0.09035301 | 2.987419 | 0 | 12.69396 | 0
2018-02-12 03:33 | 208160.1 | 5280.0001 | 3 | 24 | 4.399982 | 0.08510208 | 2.990361 | 0 | 12.70691 | 0
2018-02-12 03:34 | 208237.3 | 5357.2064 | 3 | 24 | 4.399976 | 0.08149719 | 2.992155 | 0 | 12.7148 | 0
2018-02-12 03:36 | 208357.4 | 120.0009 | 4 | 24 | 4.39215 | 0 | 2.992156 | 0 | 12.7148 | 0
2018-02-12 03:38 | 208477.4 | 240 | 4 | 24 | 4.391226 | 0 | 2.992156 | 0 | 12.7148 | 0
2018-02-12 03:39 | 208537.4 | 300.0023 | 4 | 24 | 4.390945 | 0 | 2.992156 | 0 | 12.7148 | 0
2018-02-12 03:41 | 208657.5 | 120.001 | 5 | 24 | 3.833241 | -6.520025 | 2.992156 | 0.2172734 | 12.7148 | 0.8446895
2018-02-12 03:43 | 208777.5 | 240.001 | 5 | 24 | 3.769597 | -6.520047 | 2.992156 | 0.434563 | 12.7148 | 1.670862
2018-02-12 03:45 | 208897.5 | 360.0007 | 5 | 24 | 3.700666 | -6.520088 | 2.992156 | 0.65187 | 12.7148 | 2.482545
2018-02-12 03:47 | 209017.5 | 480.0006 | 5 | 24 | 3.631495 | -6.520092 | 2.992156 | 0.8691759 | 12.7148 | 3.27919
2018-02-12 03:49 | 209137.5 | 600.0011 | 5 | 24 | 3.563681 | -6.520084 | 2.992156 | 1.086495 | 12.7148 | 4.060973
2018-02-12 03:51 | 209257.5 | 720.0002 | 5 | 24 | 3.502316 | -6.520039 | 2.992156 | 1.303801 | 12.7148 | 4.828533
2018-02-12 03:53 | 209377.5 | 840.0003 | 5 | 24 | 3.450877 | -6.520059 | 2.992156 | 1.52111 | 12.7148 | 5.583864
2018-02-12 03:55 | 209497.5 | 960.001 | 5 | 24 | 3.408208 | -6.520079 | 2.992156 | 1.738419 | 12.7148 | 6.329023
2018-02-12 03:57 | 209617.5 | 1080.0016 | 5 | 24 | 3.369136 | -6.520098 | 2.992156 | 1.955731 | 12.7148 | 7.065392
2018-02-12 03:59 | 209737.5 | 1200.0011 | 5 | 24 | 3.331008 | -6.520019 | 2.992156 | 2.173044 | 12.7148 | 7.793396
2018-02-12 04:01 | 209857.5 | 1320.0003 | 5 | 24 | 3.292926 | -6.520049 | 2.992156 | 2.39035 | 12.7148 | 8.513161
2018-02-12 04:03 | 209977.5 | 1440.0002 | 5 | 24 | 3.246073 | -6.52003 | 2.992156 | 2.607631 | 12.7148 | 9.223857
2018-02-12 04:05 | 210097.5 | 1560.0007 | 5 | 24 | 3.158957 | -6.520044 | 2.992156 | 2.824914 | 12.7148 | 9.920986
2018-02-12 04:07 | 210188.8 | 1651.345 | 5 | 24 | 2.999989 | -6.519988 | 2.992156 | 2.990319 | 12.7148 | 10.43242
2018-02-12 04:09 | 210308.8 | 120.0005 | 6 | 24 | 3.625272 | 0 | 2.992156 | 2.990319 | 12.7148 | 10.43242
2018-02-12 04:11 | 210428.8 | 240.0011 | 6 | 24 | 3.654565 | 0 | 2.992156 | 2.990319 | 12.7148 | 10.43242
2018-02-12 04:12 | 210488.8 | 300.0023 | 6 | 24 | 3.661693 | 0 | 2.992156 | 2.990319 | 12.7148 | 10.43242
2018-02-12 04:12 | 210488.9 | 0.0024 | 7 | 25 | 3.661757 | 0 | 0 | 0 | 0 | 0
2018-02-12 04:14 | 210608.9355 | 120.0013 | 2 | 25 | 4.04384 | 4.88997 | 0.1623876 | 1.07e-09 | 0.6494881 | 3.917e-09
2018-02-12 04:16 | 210728.9343 | 240.0001 | 2 | 25 | 4.096871 | 4.88997 | 0.3253689 | 1.07e-09 | 1.313127 | 3.917e-09
2018-02-12 04:18 | 210848.9355 | 360.0013 | 2 | 25 | 4.131717 | 4.890035 | 0.4883477 | 1.07e-09 | 1.983924 | 3.917e-09
2018-02-12 04:20 | 210968.9352 | 480.001 | 2 | 25 | 4.15622 | 4.889951 | 0.6513239 | 1.07e-09 | 2.659317 | 3.917e-09
2018-02-12 04:22 | 211088.9352 | 600.001 | 2 | 25 | 4.180976 | 4.889991 | 0.8143076 | 1.07e-09 | 3.338712 | 3.917e-09
2018-02-12 04:24 | 211208.9344 | 720.0002 | 2 | 25 | 4.200159 | 4.740438 | 0.9765229 | 1.07e-09 | 4.018928 | 3.917e-09
2018-02-12 04:26 | 211328.9351 | 840.0009 | 2 | 25 | 4.200125 | 4.293828 | 1.127055 | 1.07e-09 | 4.651188 | 3.917e-09
2018-02-12 04:28 | 211448.9344 | 960.0002 | 2 | 25 | 4.200191 | 3.887132 | 1.263312 | 1.07e-09 | 5.223492 | 3.917e-09
2018-02-12 04:30 | 211568.9357 | 1080.0015 | 2 | 25 | 4.200171 | 3.5158 | 1.386556 | 1.07e-09 | 5.741139 | 3.917e-09
2018-02-12 04:31 | 211660.6862 | 1171.752 | 2 | 25 | 4.200184 | 3.259995 | 1.472851 | 1.07e-09 | 6.10359 | 3.917e-09
2018-02-12 04:33 | 211780.7 | 120.0009 | 3 | 25 | 4.224075 | 3.260131 | 1.581126 | 1.639e-09 | 6.559529 | 6.23e-09
2018-02-12 04:35 | 211900.7 | 240.0009 | 3 | 25 | 4.254214 | 3.260108 | 1.689775 | 1.639e-09 | 7.020082 | 6.23e-09
2018-02-12 04:37 | 212020.7 | 360.0009 | 3 | 25 | 4.285873 | 3.260106 | 1.79842 | 1.639e-09 | 7.48399 | 6.23e-09
2018-02-12 04:39 | 212140.7 | 480.0013 | 3 | 25 | 4.318914 | 3.260072 | 1.907063 | 1.639e-09 | 7.951403 | 6.23e-09
2018-02-12 04:41 | 212260.7 | 600.0002 | 3 | 25 | 4.354512 | 3.259984 | 2.01572 | 1.639e-09 | 8.422578 | 6.23e-09
2018-02-12 04:43 | 212380.7 | 720.0006 | 3 | 25 | 4.394092 | 3.260045 | 2.124373 | 1.639e-09 | 8.897812 | 6.23e-09
2018-02-12 04:45 | 212500.7 | 840.0002 | 3 | 25 | 4.400188 | 2.818276 | 2.226069 | 1.639e-09 | 9.345245 | 6.23e-09
2018-02-12 04:47 | 212620.7 | 960.0005 | 3 | 25 | 4.400182 | 2.438716 | 2.313477 | 1.639e-09 | 9.729856 | 6.23e-09
2018-02-12 04:49 | 212740.7 | 1080.0001 | 3 | 25 | 4.400139 | 2.123569 | 2.389371 | 1.639e-09 | 10.0638 | 6.23e-09
2018-02-12 04:51 | 212860.7 | 1200.0005 | 3 | 25 | 4.400107 | 1.848634 | 2.455475 | 1.639e-09 | 10.35467 | 6.23e-09
2018-02-12 04:53 | 212980.7 | 1320.0009 | 3 | 25 | 4.400059 | 1.602521 | 2.5129 | 1.639e-09 | 10.60735 | 6.23e-09
2018-02-12 04:55 | 213100.7 | 1440.0017 | 3 | 25 | 4.400128 | 1.404575 | 2.562922 | 1.639e-09 | 10.82745 | 6.23e-09
2018-02-12 04:57 | 213220.7 | 1560.0005 | 3 | 25 | 4.400057 | 1.236943 | 2.60686 | 1.639e-09 | 11.02078 | 6.23e-09
2018-02-12 04:59 | 213340.7 | 1680.0009 | 3 | 25 | 4.400107 | 1.095961 | 2.645706 | 1.639e-09 | 11.1917 | 6.23e-09
2018-02-12 05:01 | 213460.7 | 1800.001 | 3 | 25 | 4.400053 | 0.9665985 | 2.680048 | 1.639e-09 | 11.34281 | 6.23e-09
2018-02-12 05:03 | 213580.7 | 1920.0009 | 3 | 25 | 4.400104 | 0.8564129 | 2.710351 | 1.639e-09 | 11.47615 | 6.23e-09
2018-02-12 05:05 | 213700.7 | 2040.001 | 3 | 25 | 4.400036 | 0.7640381 | 2.737312 | 1.639e-09 | 11.59478 | 6.23e-09
2018-02-12 05:07 | 213820.7 | 2160.0005 | 3 | 25 | 4.400115 | 0.6885061 | 2.761475 | 1.639e-09 | 11.7011 | 6.23e-09
2018-02-12 05:09 | 213940.7 | 2280.0013 | 3 | 25 | 4.400119 | 0.6193619 | 2.783209 | 1.639e-09 | 11.79673 | 6.23e-09
2018-02-12 05:11 | 214060.7 | 2400.0009 | 3 | 25 | 4.400056 | 0.5528517 | 2.802691 | 1.639e-09 | 11.88245 | 6.23e-09
2018-02-12 05:13 | 214180.7 | 2520.0009 | 3 | 25 | 4.400103 | 0.5008354 | 2.820208 | 1.639e-09 | 11.95952 | 6.23e-09
2018-02-12 05:15 | 214300.7 | 2640.0002 | 3 | 25 | 4.400019 | 0.4551859 | 2.836093 | 1.639e-09 | 12.02942 | 6.23e-09
2018-02-12 05:17 | 214420.7 | 2760.0001 | 3 | 25 | 4.400053 | 0.4156141 | 2.850593 | 1.639e-09 | 12.09322 | 6.23e-09
2018-02-12 05:19 | 214540.7 | 2880.0002 | 3 | 25 | 4.400016 | 0.3774328 | 2.863817 | 1.639e-09 | 12.1514 | 6.23e-09
2018-02-12 05:21 | 214660.7 | 3000.0001 | 3 | 25 | 4.399981 | 0.3433609 | 2.875819 | 1.639e-09 | 12.20422 | 6.23e-09
2018-02-12 05:23 | 214780.7 | 3120.001 | 3 | 25 | 4.400008 | 0.3156576 | 2.886809 | 1.639e-09 | 12.25257 | 6.23e-09
2018-02-12 05:25 | 214900.7 | 3240.0006 | 3 | 25 | 4.400084 | 0.293642 | 2.896933 | 1.639e-09 | 12.29712 | 6.23e-09
2018-02-12 05:27 | 215020.7 | 3360.0005 | 3 | 25 | 4.400006 | 0.2692442 | 2.906289 | 1.639e-09 | 12.33828 | 6.23e-09
2018-02-12 05:29 | 215140.7 | 3480.0014 | 3 | 25 | 4.399982 | 0.2457829 | 2.914876 | 1.639e-09 | 12.37606 | 6.23e-09
2018-02-12 05:31 | 215260.7 | 3600.0002 | 3 | 25 | 4.400064 | 0.2284727 | 2.922769 | 1.639e-09 | 12.41079 | 6.23e-09
2018-02-12 05:33 | 215380.7 | 3720.0003 | 3 | 25 | 4.400013 | 0.2114201 | 2.930086 | 1.639e-09 | 12.44299 | 6.23e-09
2018-02-12 05:35 | 215500.7 | 3840.0012 | 3 | 25 | 4.39996 | 0.1964483 | 2.936906 | 1.639e-09 | 12.473 | 6.23e-09
2018-02-12 05:37 | 215620.7 | 3960.0009 | 3 | 25 | 4.400092 | 0.1832142 | 2.943237 | 1.639e-09 | 12.50086 | 6.23e-09
2018-02-12 05:39 | 215740.7 | 4080.0009 | 3 | 25 | 4.400047 | 0.1688204 | 2.949074 | 1.639e-09 | 12.52654 | 6.23e-09
2018-02-12 05:41 | 215860.7 | 4200.0009 | 3 | 25 | 4.400021 | 0.1570539 | 2.954492 | 1.639e-09 | 12.55037 | 6.23e-09
2018-02-12 05:43 | 215980.7 | 4320.0014 | 3 | 25 | 4.400066 | 0.1479464 | 2.959557 | 1.639e-09 | 12.57266 | 6.23e-09
2018-02-12 05:45 | 216100.7 | 4440.0002 | 3 | 25 | 4.400036 | 0.1381474 | 2.964297 | 1.639e-09 | 12.59352 | 6.23e-09
2018-02-12 05:47 | 216220.7 | 4560.0002 | 3 | 25 | 4.399979 | 0.1262398 | 2.968698 | 1.639e-09 | 12.61288 | 6.23e-09
2018-02-12 05:49 | 216340.7 | 4680.0005 | 3 | 25 | 4.399971 | 0.1178694 | 2.97278 | 1.639e-09 | 12.63084 | 6.23e-09
2018-02-12 05:51 | 216460.7 | 4800.0002 | 3 | 25 | 4.39993 | 0.1104403 | 2.976597 | 1.639e-09 | 12.64764 | 6.23e-09
2018-02-12 05:53 | 216580.7 | 4920.0009 | 3 | 25 | 4.39998 | 0.1034203 | 2.980189 | 1.639e-09 | 12.66344 | 6.23e-09
2018-02-12 05:55 | 216700.7 | 5040.0006 | 3 | 25 | 4.400041 | 0.09723186 | 2.983553 | 1.639e-09 | 12.67825 | 6.23e-09
2018-02-12 05:57 | 216820.7 | 5160.001 | 3 | 25 | 4.399984 | 0.09007645 | 2.986674 | 1.639e-09 | 12.69198 | 6.23e-09
2018-02-12 05:59 | 216940.7 | 5280.0009 | 3 | 25 | 4.400034 | 0.08519173 | 2.989587 | 1.639e-09 | 12.7048 | 6.23e-09
2018-02-12 06:00 | 216987.4 | 5326.6864 | 3 | 25 | 4.399956 | 0.08149719 | 2.990673 | 1.639e-09 | 12.70957 | 6.23e-09
2018-02-12 06:02 | 217107.4 | 120 | 4 | 25 | 4.392104 | 0 | 2.990673 | 1.639e-09 | 12.70957 | 6.23e-09
2018-02-12 06:04 | 217227.4 | 240.0001 | 4 | 25 | 4.391157 | 0 | 2.990673 | 1.639e-09 | 12.70957 | 6.23e-09
2018-02-12 06:05 | 217287.4 | 300.0007 | 4 | 25 | 4.39089 | 0 | 2.990673 | 1.639e-09 | 12.70957 | 6.23e-09
2018-02-12 06:07 | 217407.5 | 120.0017 | 5 | 25 | 3.832313 | -6.519983 | 2.990673 | 0.2172804 | 12.70957 | 0.8443496
2018-02-12 06:09 | 217527.5 | 240.0014 | 5 | 25 | 3.769001 | -6.520106 | 2.990673 | 0.4345912 | 12.70957 | 1.670453
2018-02-12 06:11 | 217647.5 | 360.0001 | 5 | 25 | 3.700442 | -6.520041 | 2.990673 | 0.6518947 | 12.70957 | 2.482094
2018-02-12 06:13 | 217767.5 | 480.0013 | 5 | 25 | 3.630378 | -6.520015 | 2.990673 | 0.8691986 | 12.70957 | 3.278606
2018-02-12 06:15 | 217887.5 | 600.0001 | 5 | 25 | 3.562177 | -6.519993 | 2.990673 | 1.086515 | 12.70957 | 4.060019
2018-02-12 06:17 | 218007.5 | 720.0006 | 5 | 25 | 3.501856 | -6.519978 | 2.990673 | 1.30382 | 12.70957 | 4.827402
2018-02-12 06:19 | 218127.5 | 840.0005 | 5 | 25 | 3.451047 | -6.519978 | 2.990673 | 1.521125 | 12.70957 | 5.582661
2018-02-12 06:21 | 218247.5 | 960.0014 | 5 | 25 | 3.407719 | -6.520086 | 2.990673 | 1.738437 | 12.70957 | 6.327806
2018-02-12 06:23 | 218367.5 | 1080.0001 | 5 | 25 | 3.36751 | -6.520019 | 2.990673 | 1.955744 | 12.70957 | 7.063913
2018-02-12 06:25 | 218487.5 | 1200.0002 | 5 | 25 | 3.329915 | -6.520015 | 2.990673 | 2.173057 | 12.70957 | 7.791585
2018-02-12 06:27 | 218607.5 | 1320.001 | 5 | 25 | 3.292008 | -6.519958 | 2.990673 | 2.390354 | 12.70957 | 8.511116
2018-02-12 06:29 | 218727.5 | 1440.0005 | 5 | 25 | 3.245773 | -6.520024 | 2.990673 | 2.607657 | 12.70957 | 9.221825
2018-02-12 06:31 | 218847.5 | 1560.0001 | 5 | 25 | 3.15764 | -6.520052 | 2.990673 | 2.824938 | 12.70957 | 9.918828
2018-02-12 06:33 | 218936.7 | 1649.1872 | 5 | 25 | 2.999995 | -6.520111 | 2.990673 | 2.986427 | 12.70957 | 10.41794
2018-02-12 06:35 | 219056.7 | 120.0016 | 6 | 25 | 3.62664 | 0 | 2.990673 | 2.986427 | 12.70957 | 10.41794
2018-02-12 06:37 | 219176.7 | 240.0001 | 6 | 25 | 3.655683 | 0 | 2.990673 | 2.986427 | 12.70957 | 10.41794
2018-02-12 06:38 | 219236.7 | 300.0015 | 6 | 25 | 3.662689 | 0 | 2.990673 | 2.986427 | 12.70957 | 10.41794
2018-02-12 06:38 | 219236.7 | 0.0024 | 7 | 26 | 3.662944 | 0 | 0 | 0 | 0 | 0
2018-02-12 06:40 | 219356.8 | 120.0002 | 2 | 26 | 4.045187 | 4.889991 | 0.1623859 | 0 | 0.6496176 | 0
2018-02-12 06:42 | 219476.8 | 240.0002 | 2 | 26 | 4.099755 | 4.890037 | 0.3253647 | 0 | 1.313624 | 0
2018-02-12 06:44 | 219596.8 | 360.0006 | 2 | 26 | 4.133122 | 4.889993 | 0.4883406 | 0 | 1.984756 | 0
2018-02-12 06:46 | 219716.8 | 480.0002 | 2 | 26 | 4.157189 | 4.89001 | 0.651324 | 0 | 2.660375 | 0
2018-02-12 06:48 | 219836.8 | 600.0009 | 2 | 26 | 4.181801 | 4.890031 | 0.8143074 | 0 | 3.339876 | 0
2018-02-12 06:50 | 219956.8 | 720.0002 | 2 | 26 | 4.200236 | 4.712714 | 0.9762177 | 0 | 4.018926 | 0
2018-02-12 06:52 | 220076.8 | 840.0002 | 2 | 26 | 4.200204 | 4.273765 | 1.125793 | 0 | 4.647171 | 0
2018-02-12 06:54 | 220196.8 | 960.0001 | 2 | 26 | 4.200192 | 3.873357 | 1.261448 | 0 | 5.216944 | 0
2018-02-12 06:56 | 220316.8 | 1080.0005 | 2 | 26 | 4.200173 | 3.513165 | 1.384403 | 0 | 5.733377 | 0
2018-02-12 06:57 | 220405.1 | 1168.2512 | 2 | 26 | 4.200133 | 3.259986 | 1.467395 | 0 | 6.081954 | 0
2018-02-12 06:59 | 220525.1 | 120.0002 | 3 | 26 | 4.225068 | 3.260118 | 1.575669 | 0 | 6.537925 | 0
2018-02-12 07:01 | 220645.1 | 240.0009 | 3 | 26 | 4.254708 | 3.260131 | 1.684323 | 0 | 6.998596 | 0
2018-02-12 07:03 | 220765.1 | 360.0013 | 3 | 26 | 4.286057 | 3.260091 | 1.792968 | 0 | 7.46253 | 0
2018-02-12 07:05 | 220885.1 | 480.0014 | 3 | 26 | 4.318678 | 3.260098 | 1.901615 | 0 | 7.929951 | 0
2018-02-12 07:07 | 221005.1 | 600.0009 | 3 | 26 | 4.354761 | 3.260043 | 2.010266 | 0 | 8.401099 | 0
2018-02-12 07:09 | 221125.1 | 720.001 | 3 | 26 | 4.394939 | 3.260072 | 2.118922 | 0 | 8.876432 | 0
2018-02-12 07:11 | 221245.1 | 840.0006 | 3 | 26 | 4.400167 | 2.817763 | 2.22051 | 0 | 9.323404 | 0
2018-02-12 07:13 | 221365.1 | 960.001 | 3 | 26 | 4.400127 | 2.446652 | 2.308039 | 0 | 9.708548 | 0
2018-02-12 07:15 | 221485.1 | 1080.0005 | 3 | 26 | 4.400086 | 2.127379 | 2.384176 | 0 | 10.04356 | 0
2018-02-12 07:17 | 221605.1 | 1200.0002 | 3 | 26 | 4.400103 | 1.844554 | 2.450314 | 0 | 10.33458 | 0
2018-02-12 07:19 | 221725.1 | 1320.0002 | 3 | 26 | 4.400105 | 1.606156 | 2.507681 | 0 | 10.587 | 0
2018-02-12 07:21 | 221845.1 | 1440.0006 | 3 | 26 | 4.400081 | 1.409242 | 2.557836 | 0 | 10.80769 | 0
2018-02-12 07:23 | 221965.1 | 1560.0005 | 3 | 26 | 4.400082 | 1.243673 | 2.601984 | 0 | 11.00194 | 0
2018-02-12 07:25 | 222085.1 | 1680.0009 | 3 | 26 | 4.400064 | 1.097073 | 2.640966 | 0 | 11.17346 | 0
2018-02-12 07:27 | 222205.1 | 1800.0006 | 3 | 26 | 4.400105 | 0.9664116 | 2.67527 | 0 | 11.3244 | 0
2018-02-12 07:29 | 222325.1 | 1920.001 | 3 | 26 | 4.400033 | 0.8583851 | 2.705618 | 0 | 11.45794 | 0
2018-02-12 07:31 | 222445.1 | 2040.0009 | 3 | 26 | 4.400047 | 0.7681084 | 2.732681 | 0 | 11.57702 | 0
2018-02-12 07:33 | 222565.1 | 2160.0002 | 3 | 26 | 4.399999 | 0.6891165 | 2.756966 | 0 | 11.68387 | 0
2018-02-12 07:35 | 222685.1 | 2280.0002 | 3 | 26 | 4.399955 | 0.6157637 | 2.778733 | 0 | 11.77965 | 0
2018-02-12 07:37 | 222805.1 | 2400.0013 | 3 | 26 | 4.400068 | 0.5547209 | 2.798204 | 0 | 11.86532 | 0
2018-02-12 07:39 | 222925.1 | 2520.0005 | 3 | 26 | 4.400018 | 0.5017014 | 2.81578 | 0 | 11.94266 | 0
2018-02-12 07:41 | 223045.1 | 2640.0002 | 3 | 26 | 4.400018 | 0.4577875 | 2.831752 | 0 | 12.01294 | 0
2018-02-12 07:43 | 223165.1 | 2760.0004 | 3 | 26 | 4.400006 | 0.416007 | 2.846315 | 0 | 12.07701 | 0
2018-02-12 07:45 | 223285.1 | 2880.0013 | 3 | 26 | 4.40001 | 0.3776302 | 2.859527 | 0 | 12.13515 | 0
2018-02-12 07:47 | 223405.1 | 3000.001 | 3 | 26 | 4.399991 | 0.3452539 | 2.871555 | 0 | 12.18807 | 0
2018-02-12 07:49 | 223525.1 | 3120.0006 | 3 | 26 | 4.400059 | 0.3184776 | 2.882601 | 0 | 12.23667 | 0
2018-02-12 07:51 | 223645.1 | 3240.0002 | 3 | 26 | 4.400037 | 0.2938776 | 2.892799 | 0 | 12.28154 | 0
2018-02-12 07:53 | 223765.1 | 3360.0005 | 3 | 26 | 4.400025 | 0.26931 | 2.902183 | 0 | 12.32283 | 0
2018-02-12 07:55 | 223885.1 | 3480.0002 | 3 | 26 | 4.400006 | 0.2472811 | 2.910782 | 0 | 12.36067 | 0
2018-02-12 07:57 | 224005.1 | 3600.0002 | 3 | 26 | 4.400021 | 0.2297955 | 2.918729 | 0 | 12.39564 | 0
2018-02-12 07:59 | 224125.1 | 3720.0014 | 3 | 26 | 4.399972 | 0.2127028 | 2.926113 | 0 | 12.42812 | 0
2018-02-12 08:01 | 224245.1 | 3840.0002 | 3 | 26 | 4.400021 | 0.198844 | 2.932987 | 0 | 12.45837 | 0
2018-02-12 08:03 | 224365.1 | 3960.0014 | 3 | 26 | 4.399973 | 0.1817245 | 2.939334 | 0 | 12.4863 | 0
2018-02-12 08:05 | 224485.1 | 4080.0002 | 3 | 26 | 4.399966 | 0.1692543 | 2.945206 | 0 | 12.51214 | 0
2018-02-12 08:07 | 224605.1 | 4200.0013 | 3 | 26 | 4.400042 | 0.1591139 | 2.950674 | 0 | 12.53619 | 0
2018-02-12 08:09 | 224725.1 | 4320.0002 | 3 | 26 | 4.400017 | 0.1486835 | 2.955799 | 0 | 12.55874 | 0
2018-02-12 08:11 | 224845.1 | 4440.0009 | 3 | 26 | 4.400003 | 0.1377621 | 2.960575 | 0 | 12.57976 | 0
2018-02-12 08:13 | 224965.1 | 4560.0018 | 3 | 26 | 4.400012 | 0.1280231 | 2.96499 | 0 | 12.59918 | 0
2018-02-12 08:15 | 225085.1 | 4680.001 | 3 | 26 | 4.400024 | 0.1195774 | 2.969108 | 0 | 12.6173 | 0
2018-02-12 08:17 | 225205.1 | 4800.0002 | 3 | 26 | 4.40004 | 0.1131964 | 2.972976 | 0 | 12.63432 | 0
2018-02-12 08:19 | 225325.1 | 4920.0018 | 3 | 26 | 4.399942 | 0.1041584 | 2.976607 | 0 | 12.6503 | 0
2018-02-12 08:21 | 225445.1 | 5040.0002 | 3 | 26 | 4.400052 | 0.09791279 | 2.979981 | 0 | 12.66514 | 0
2018-02-12 08:23 | 225565.1 | 5160.0013 | 3 | 26 | 4.399987 | 0.09080887 | 2.983121 | 0 | 12.67896 | 0
2018-02-12 08:25 | 225685.1 | 5280.0006 | 3 | 26 | 4.400017 | 0.08564663 | 2.986072 | 0 | 12.69195 | 0
2018-02-12 08:27 | 225779 | 5373.864 | 3 | 26 | 4.399949 | 0.08149433 | 2.988261 | 0 | 12.70158 | 0
2018-02-12 08:29 | 225899 | 120.0012 | 4 | 26 | 4.392219 | 0 | 2.988261 | 0 | 12.70158 | 0
2018-02-12 08:31 | 226019 | 240.0001 | 4 | 26 | 4.391396 | 0 | 2.988261 | 0 | 12.70158 | 0
2018-02-12 08:32 | 226079 | 300.0023 | 4 | 26 | 4.391062 | 0 | 2.988261 | 0 | 12.70158 | 0
2018-02-12 08:34 | 226199.1 | 120.0002 | 5 | 26 | 3.834425 | -6.520101 | 2.988261 | 0.2173009 | 12.70158 | 0.8447872
2018-02-12 08:36 | 226319.1 | 240.0013 | 5 | 26 | 3.771919 | -6.520025 | 2.988261 | 0.4346065 | 12.70158 | 1.671441
2018-02-12 08:38 | 226439.1 | 360.0006 | 5 | 26 | 3.701607 | -6.520069 | 2.988261 | 0.6519243 | 12.70158 | 2.483606
2018-02-12 08:40 | 226559.1 | 480.0005 | 5 | 26 | 3.630177 | -6.520061 | 2.988261 | 0.8692299 | 12.70158 | 3.280171
2018-02-12 08:42 | 226679.1 | 600.0002 | 5 | 26 | 3.563129 | -6.520094 | 2.988261 | 1.086538 | 12.70158 | 4.061641
2018-02-12 08:44 | 226799.1 | 720.0002 | 5 | 26 | 3.503606 | -6.520071 | 2.988261 | 1.303844 | 12.70158 | 4.829298
2018-02-12 08:46 | 226919.1 | 840.0001 | 5 | 26 | 3.453049 | -6.520072 | 2.988261 | 1.52115 | 12.70158 | 5.585006
2018-02-12 08:48 | 227039.1 | 960.0005 | 5 | 26 | 3.408267 | -6.520012 | 2.988261 | 1.738458 | 12.70158 | 6.330441
2018-02-12 08:50 | 227159.1 | 1080.0001 | 5 | 26 | 3.368032 | -6.520003 | 2.988261 | 1.955768 | 12.70158 | 7.066641
2018-02-12 08:52 | 227279.1 | 1200.0001 | 5 | 26 | 3.330479 | -6.520013 | 2.988261 | 2.173074 | 12.70158 | 7.794434
2018-02-12 08:54 | 227399.1 | 1320.0002 | 5 | 26 | 3.293848 | -6.520072 | 2.988261 | 2.390383 | 12.70158 | 8.514247
2018-02-12 08:56 | 227519.1 | 1440.0013 | 5 | 26 | 3.246351 | -6.520034 | 2.988261 | 2.607689 | 12.70158 | 9.225256
2018-02-12 08:58 | 227639.1 | 1560.0009 | 5 | 26 | 3.155788 | -6.520032 | 2.988261 | 2.824976 | 12.70158 | 9.922084
2018-02-12 08:59 | 227728.4 | 1649.288 | 5 | 26 | 2.999993 | -6.520024 | 2.988261 | 2.986645 | 12.70158 | 10.42157
2018-02-12 09:01 | 227848.4 | 120.0008 | 6 | 26 | 3.626566 | 0 | 2.988261 | 2.986645 | 12.70158 | 10.42157
2018-02-12 09:03 | 227968.4 | 240.0005 | 6 | 26 | 3.655658 | 0 | 2.988261 | 2.986645 | 12.70158 | 10.42157
2018-02-12 09:04 | 228028.4 | 300.0023 | 6 | 26 | 3.662768 | 0 | 2.988261 | 2.986645 | 12.70158 | 10.42157
2018-02-12 09:04 | 228028.4181 | 0.0024 | 7 | 27 | 3.662664 | 0 | 0 | 0 | 0 | 0
2018-02-12 09:06 | 228148.5 | 120.0009 | 2 | 27 | 4.046612 | 4.889932 | 0.1623816 | 8.34e-10 | 0.6497239 | 3.053e-09
2018-02-12 09:08 | 228268.5 | 240.0002 | 2 | 27 | 4.099501 | 4.889937 | 0.3253577 | 8.34e-10 | 1.313844 | 3.053e-09
2018-02-12 09:10 | 228388.5 | 360.0001 | 2 | 27 | 4.132203 | 4.889913 | 0.4883357 | 8.34e-10 | 1.984878 | 3.053e-09
2018-02-12 09:12 | 228508.5 | 480.0002 | 2 | 27 | 4.15577 | 4.889876 | 0.6513141 | 8.34e-10 | 2.660258 | 3.053e-09
2018-02-12 09:14 | 228628.5 | 600.0002 | 2 | 27 | 4.182306 | 4.889911 | 0.8142871 | 8.34e-10 | 3.339618 | 3.053e-09
2018-02-12 09:16 | 228748.5 | 720.0014 | 2 | 27 | 4.200184 | 4.693402 | 0.9759037 | 8.34e-10 | 4.017565 | 3.053e-09
2018-02-12 09:18 | 228868.5 | 840.0006 | 2 | 27 | 4.200167 | 4.271523 | 1.12523 | 8.34e-10 | 4.644762 | 3.053e-09
2018-02-12 09:20 | 228988.5 | 960.0002 | 2 | 27 | 4.20019 | 3.883504 | 1.261032 | 8.34e-10 | 5.215152 | 3.053e-09
2018-02-12 09:22 | 229108.5 | 1080.001 | 2 | 27 | 4.200193 | 3.513787 | 1.384238 | 8.34e-10 | 5.73264 | 3.053e-09
2018-02-12 09:23 | 229191.3 | 1162.8259 | 2 | 27 | 4.20013 | 3.259986 | 1.462134 | 8.34e-10 | 6.059815 | 3.053e-09
2018-02-12 09:25 | 229311.3 | 120.0004 | 3 | 27 | 4.224658 | 3.260016 | 1.570404 | 8.34e-10 | 6.515775 | 3.053e-09
2018-02-12 09:27 | 229431.3 | 240.0004 | 3 | 27 | 4.253513 | 3.260077 | 1.679059 | 8.34e-10 | 6.976348 | 3.053e-09
2018-02-12 09:29 | 229551.3 | 360.0002 | 3 | 27 | 4.284105 | 3.260013 | 1.787702 | 8.34e-10 | 7.440111 | 3.053e-09
2018-02-12 09:31 | 229671.3 | 480.0013 | 3 | 27 | 4.317403 | 3.25999 | 1.896345 | 8.34e-10 | 7.907326 | 3.053e-09
2018-02-12 09:33 | 229791.3 | 600.0006 | 3 | 27 | 4.354888 | 3.259942 | 2.00499 | 8.34e-10 | 8.378404 | 3.053e-09
2018-02-12 09:35 | 229911.3 | 720.0009 | 3 | 27 | 4.394015 | 3.259931 | 2.113641 | 8.34e-10 | 8.853676 | 3.053e-09
2018-02-12 09:37 | 230031.3 | 840.0003 | 3 | 27 | 4.400146 | 2.836661 | 2.215713 | 8.34e-10 | 9.302765 | 3.053e-09
2018-02-12 09:39 | 230151.3 | 960.0014 | 3 | 27 | 4.400117 | 2.462237 | 2.303902 | 8.34e-10 | 9.69081 | 3.053e-09
2018-02-12 09:41 | 230271.3 | 1080.0012 | 3 | 27 | 4.400188 | 2.130452 | 2.380361 | 8.34e-10 | 10.02724 | 3.053e-09
2018-02-12 09:43 | 230391.3 | 1200.0015 | 3 | 27 | 4.4001 | 1.847947 | 2.446492 | 8.34e-10 | 10.31823 | 3.053e-09
2018-02-12 09:45 | 230511.3 | 1320.0005 | 3 | 27 | 4.400138 | 1.614828 | 2.504097 | 8.34e-10 | 10.57169 | 3.053e-09
2018-02-12 09:47 | 230631.3 | 1440.0005 | 3 | 27 | 4.400085 | 1.420353 | 2.554597 | 8.34e-10 | 10.7939 | 3.053e-09
2018-02-12 09:49 | 230751.3 | 1560.0008 | 3 | 27 | 4.400076 | 1.248884 | 2.599031 | 8.34e-10 | 10.98942 | 3.053e-09
2018-02-12 09:51 | 230871.3 | 1680.0015 | 3 | 27 | 4.400059 | 1.095149 | 2.63803 | 8.34e-10 | 11.16101 | 3.053e-09
2018-02-12 09:53 | 230991.3 | 1800.0001 | 3 | 27 | 4.400112 | 0.9701462 | 2.672397 | 8.34e-10 | 11.31223 | 3.053e-09
2018-02-12 09:55 | 231111.3 | 1920.0015 | 3 | 27 | 4.399996 | 0.8629971 | 2.702915 | 8.34e-10 | 11.44651 | 3.053e-09
2018-02-12 09:57 | 231231.3 | 2040.001 | 3 | 27 | 4.400023 | 0.7735538 | 2.730201 | 8.34e-10 | 11.56657 | 3.053e-09
2018-02-12 09:59 | 231351.3 | 2160.0015 | 3 | 27 | 4.400009 | 0.6892834 | 2.754583 | 8.34e-10 | 11.67386 | 3.053e-09
2018-02-12 10:01 | 231471.3 | 2280.0002 | 3 | 27 | 4.40005 | 0.6179924 | 2.776333 | 8.34e-10 | 11.76956 | 3.053e-09
2018-02-12 10:03 | 231591.3 | 2400.0007 | 3 | 27 | 4.399999 | 0.5570173 | 2.79589 | 8.34e-10 | 11.85561 | 3.053e-09
2018-02-12 10:05 | 231711.3 | 2520.0004 | 3 | 27 | 4.399982 | 0.506073 | 2.813603 | 8.34e-10 | 11.93355 | 3.053e-09
2018-02-12 10:07 | 231831.3 | 2640.0009 | 3 | 27 | 4.400053 | 0.4597178 | 2.829708 | 8.34e-10 | 12.00441 | 3.053e-09
2018-02-12 10:09 | 231951.3 | 2760 | 3 | 27 | 4.400049 | 0.4155722 | 2.844277 | 8.34e-10 | 12.06851 | 3.053e-09
2018-02-12 10:11 | 232071.3 | 2880.0028 | 3 | 27 | 4.400007 | 0.3790026 | 2.857512 | 8.34e-10 | 12.12675 | 3.053e-09
2018-02-12 10:13 | 232191.3 | 3000.0016 | 3 | 27 | 4.40002 | 0.3480053 | 2.869629 | 8.34e-10 | 12.18006 | 3.053e-09
2018-02-12 10:15 | 232311.3 | 3120.0003 | 3 | 27 | 4.39994 | 0.3196144 | 2.880783 | 8.34e-10 | 12.22914 | 3.053e-09
2018-02-12 10:17 | 232431.3 | 3240.0002 | 3 | 27 | 4.400029 | 0.2935715 | 2.891032 | 8.34e-10 | 12.27424 | 3.053e-09
2018-02-12 10:19 | 232551.3 | 3360.0009 | 3 | 27 | 4.400095 | 0.2709789 | 2.900409 | 8.34e-10 | 12.3155 | 3.053e-09
2018-02-12 10:21 | 232671.3 | 3480.001 | 3 | 27 | 4.400018 | 0.2493649 | 2.90906 | 8.34e-10 | 12.35356 | 3.053e-09
2018-02-12 10:23 | 232791.3 | 3600.0013 | 3 | 27 | 4.400034 | 0.2327785 | 2.917082 | 8.34e-10 | 12.38886 | 3.053e-09
2018-02-12 10:25 | 232911.3 | 3720.0002 | 3 | 27 | 4.39998 | 0.2145624 | 2.924536 | 8.34e-10 | 12.42165 | 3.053e-09
2018-02-12 10:27 | 233031.3 | 3840.0006 | 3 | 27 | 4.399969 | 0.1976585 | 2.931413 | 8.34e-10 | 12.45191 | 3.053e-09
2018-02-12 10:29 | 233151.3 | 3960.0002 | 3 | 27 | 4.399986 | 0.1830444 | 2.937768 | 8.34e-10 | 12.47988 | 3.053e-09
2018-02-12 10:31 | 233271.3 | 4080.002 | 3 | 27 | 4.399956 | 0.1705961 | 2.943684 | 8.34e-10 | 12.50591 | 3.053e-09
2018-02-12 10:33 | 233391.3 | 4200.0005 | 3 | 27 | 4.400006 | 0.1605453 | 2.949229 | 8.34e-10 | 12.5303 | 3.053e-09
2018-02-12 10:35 | 233511.3 | 4320.0009 | 3 | 27 | 4.399932 | 0.1477919 | 2.954396 | 8.34e-10 | 12.55304 | 3.053e-09
2018-02-12 10:37 | 233631.3 | 4440.0009 | 3 | 27 | 4.399984 | 0.1382055 | 2.95917 | 8.34e-10 | 12.57404 | 3.053e-09
2018-02-12 10:39 | 233751.3 | 4560.0002 | 3 | 27 | 4.399994 | 0.1291885 | 2.96362 | 8.34e-10 | 12.59362 | 3.053e-09
2018-02-12 10:41 | 233871.3 | 4680.0016 | 3 | 27 | 4.400028 | 0.1217356 | 2.967793 | 8.34e-10 | 12.61199 | 3.053e-09
2018-02-12 10:43 | 233991.3 | 4800.0011 | 3 | 27 | 4.400011 | 0.1130486 | 2.971705 | 8.34e-10 | 12.6292 | 3.053e-09
2018-02-12 10:45 | 234111.3 | 4920.0008 | 3 | 27 | 4.399979 | 0.1044321 | 2.975338 | 8.34e-10 | 12.64518 | 3.053e-09
2018-02-12 10:47 | 234231.3 | 5040.0015 | 3 | 27 | 4.400013 | 0.09802341 | 2.978715 | 8.34e-10 | 12.66004 | 3.053e-09
2018-02-12 10:49 | 234351.3 | 5160.0015 | 3 | 27 | 4.400011 | 0.09206581 | 2.981876 | 8.34e-10 | 12.67395 | 3.053e-09
2018-02-12 10:51 | 234471.3 | 5280.0001 | 3 | 27 | 4.400019 | 0.08699036 | 2.984852 | 8.34e-10 | 12.68705 | 3.053e-09
2018-02-12 10:53 | 234563.4 | 5372.0248 | 3 | 27 | 4.399979 | 0.0814991 | 2.987007 | 8.34e-10 | 12.69653 | 3.053e-09
2018-02-12 10:55 | 234683.4 | 120.001 | 4 | 27 | 4.392281 | 0 | 2.987007 | 8.34e-10 | 12.69653 | 3.053e-09
2018-02-12 10:57 | 234803.4 | 240.001 | 4 | 27 | 4.391338 | 0 | 2.987007 | 8.34e-10 | 12.69653 | 3.053e-09
2018-02-12 10:58 | 234863.4 | 300.0037 | 4 | 27 | 4.391018 | 0 | 2.987007 | 8.34e-10 | 12.69653 | 3.053e-09
2018-02-12 11:00 | 234983.5 | 120.0012 | 5 | 27 | 3.83624 | -6.519933 | 2.987007 | 0.2172947 | 12.69653 | 0.8450648
2018-02-12 11:02 | 235103.5 | 240.0009 | 5 | 27 | 3.771884 | -6.519955 | 2.987007 | 0.4345919 | 12.69653 | 1.671874
2018-02-12 11:04 | 235223.5 | 360.0003 | 5 | 27 | 3.700447 | -6.519949 | 2.987007 | 0.6518964 | 12.69653 | 2.483796
2018-02-12 11:06 | 235343.5 | 480.0006 | 5 | 27 | 3.630054 | -6.52 | 2.987007 | 0.8691979 | 12.69653 | 3.280214
2018-02-12 11:08 | 235463.5 | 600.0001 | 5 | 27 | 3.563745 | -6.519971 | 2.987007 | 1.08651 | 12.69653 | 4.061748
2018-02-12 11:10 | 235583.5 | 720.0006 | 5 | 27 | 3.504155 | -6.520007 | 2.987007 | 1.303814 | 12.69653 | 4.829555
2018-02-12 11:12 | 235703.5 | 840.001 | 5 | 27 | 3.451602 | -6.519973 | 2.987007 | 1.521122 | 12.69653 | 5.585203
2018-02-12 11:14 | 235823.5 | 960.0001 | 5 | 27 | 3.407036 | -6.519993 | 2.987007 | 1.738428 | 12.69653 | 6.330294
2018-02-12 11:16 | 235943.5 | 1080.0016 | 5 | 27 | 3.367686 | -6.519948 | 2.987007 | 1.955743 | 12.69653 | 7.066355
2018-02-12 11:18 | 236063.5 | 1200.0014 | 5 | 27 | 3.331989 | -6.519956 | 2.987007 | 2.17304 | 12.69653 | 7.794244
2018-02-12 11:20 | 236183.5 | 1320.0005 | 5 | 27 | 3.294853 | -6.519977 | 2.987007 | 2.39035 | 12.69653 | 8.514355
2018-02-12 11:22 | 236303.5 | 1440.0001 | 5 | 27 | 3.245805 | -6.519882 | 2.987007 | 2.607651 | 12.69653 | 9.225373
2018-02-12 11:24 | 236423.5 | 1560.0012 | 5 | 27 | 3.156416 | -6.519902 | 2.987007 | 2.82494 | 12.69653 | 9.922213
2018-02-12 11:25 | 236513.6 | 1650.1669 | 5 | 27 | 2.999986 | -6.519958 | 2.987007 | 2.988206 | 12.69653 | 10.42669
2018-02-12 11:27 | 236633.7 | 120.0001 | 6 | 27 | 3.625652 | 0 | 2.987007 | 2.988206 | 12.69653 | 10.42669
2018-02-12 11:29 | 236753.7 | 240.0002 | 6 | 27 | 3.655025 | 0 | 2.987007 | 2.988206 | 12.69653 | 10.42669
2018-02-12 11:30 | 236813.7 | 300.0025 | 6 | 27 | 3.662237 | 0 | 2.987007 | 2.988206 | 12.69653 | 10.42669
2018-02-12 11:30 | 236813.7 | 0.0024 | 7 | 28 | 3.662328 | 0 | 0 | 0 | 0 | 0
2018-02-12 11:32 | 236933.8 | 120.0004 | 2 | 28 | 4.045841 | 4.889874 | 0.1623794 | 5.156e-09 | 0.6496869 | 1.8883e-08
2018-02-12 11:34 | 237053.8 | 240.0014 | 2 | 28 | 4.09824 | 4.889899 | 0.325355 | 5.156e-09 | 1.313638 | 1.8883e-08
2018-02-12 11:36 | 237173.8 | 360.001 | 2 | 28 | 4.130389 | 4.889819 | 0.4883357 | 5.156e-09 | 1.984398 | 1.8883e-08
2018-02-12 11:38 | 237293.8 | 480.0006 | 2 | 28 | 4.155609 | 4.889855 | 0.6513088 | 5.156e-09 | 2.659571 | 1.8883e-08
2018-02-12 11:40 | 237413.8 | 600.0008 | 2 | 28 | 4.182702 | 4.889894 | 0.8142919 | 5.156e-09 | 3.339064 | 1.8883e-08
2018-02-12 11:42 | 237533.8 | 720.0008 | 2 | 28 | 4.200168 | 4.707055 | 0.9760763 | 5.156e-09 | 4.017689 | 1.8883e-08
2018-02-12 11:44 | 237653.8 | 840.0012 | 2 | 28 | 4.200206 | 4.297595 | 1.125997 | 5.156e-09 | 4.647381 | 1.8883e-08
2018-02-12 11:46 | 237773.8 | 960.0003 | 2 | 28 | 4.200195 | 3.896581 | 1.262489 | 5.156e-09 | 5.220672 | 1.8883e-08
2018-02-12 11:48 | 237893.8 | 1080.0008 | 2 | 28 | 4.200163 | 3.502465 | 1.385708 | 5.156e-09 | 5.738213 | 1.8883e-08
2018-02-12 11:50 | 237975.9 | 1162.0783 | 2 | 28 | 4.200139 | 3.259982 | 1.462741 | 5.156e-09 | 6.061764 | 1.8883e-08
2018-02-12 11:52 | 238095.9 | 120.0014 | 3 | 28 | 4.224017 | 3.260011 | 1.57101 | 5.156e-09 | 6.517681 | 1.8883e-08
2018-02-12 11:54 | 238215.9 | 240.0013 | 3 | 28 | 4.251978 | 3.260034 | 1.679667 | 5.156e-09 | 6.97815 | 1.8883e-08
2018-02-12 11:56 | 238335.9 | 360.0005 | 3 | 28 | 4.282934 | 3.260001 | 1.788315 | 5.156e-09 | 7.44177 | 1.8883e-08
2018-02-12 11:58 | 238455.9 | 480.0005 | 3 | 28 | 4.31772 | 3.259988 | 1.896957 | 5.156e-09 | 7.908942 | 1.8883e-08
2018-02-12 12:00 | 238575.9 | 600.0002 | 3 | 28 | 4.354141 | 3.259934 | 2.005599 | 5.156e-09 | 8.379988 | 1.8883e-08
2018-02-12 12:02 | 238695.9 | 720.0002 | 3 | 28 | 4.392406 | 3.260026 | 2.114253 | 5.156e-09 | 8.855152 | 1.8883e-08
2018-02-12 12:04 | 238815.9 | 840.0014 | 3 | 28 | 4.400168 | 2.854659 | 2.216993 | 5.156e-09 | 9.307145 | 1.8883e-08
2018-02-12 12:06 | 238935.9 | 960.0005 | 3 | 28 | 4.400213 | 2.46371 | 2.305486 | 5.156e-09 | 9.696529 | 1.8883e-08
2018-02-12 12:08 | 239055.9 | 1080.0009 | 3 | 28 | 4.40015 | 2.129487 | 2.381812 | 5.156e-09 | 10.03237 | 1.8883e-08
2018-02-12 12:10 | 239175.9 | 1200.0005 | 3 | 28 | 4.400096 | 1.854036 | 2.448063 | 5.156e-09 | 10.32389 | 1.8883e-08
2018-02-12 12:12 | 239295.9 | 1320.0009 | 3 | 28 | 4.400078 | 1.624476 | 2.505932 | 5.156e-09 | 10.57852 | 1.8883e-08
2018-02-12 12:14 | 239415.9 | 1440.001 | 3 | 28 | 4.400163 | 1.42494 | 2.556668 | 5.156e-09 | 10.80176 | 1.8883e-08
2018-02-12 12:16 | 239535.9 | 1560.0003 | 3 | 28 | 4.400085 | 1.242891 | 2.601036 | 5.156e-09 | 10.99699 | 1.8883e-08
2018-02-12 12:18 | 239655.9 | 1680.0015 | 3 | 28 | 4.400021 | 1.094718 | 2.639936 | 5.156e-09 | 11.16815 | 1.8883e-08
2018-02-12 12:20 | 239775.9 | 1800.0009 | 3 | 28 | 4.400044 | 0.972579 | 2.674341 | 5.156e-09 | 11.31954 | 1.8883e-08
2018-02-12 12:22 | 239895.9 | 1920.0008 | 3 | 28 | 4.400027 | 0.867239 | 2.704983 | 5.156e-09 | 11.45436 | 1.8883e-08
2018-02-12 12:24 | 240015.9 | 2040.0009 | 3 | 28 | 4.400081 | 0.7714195 | 2.732277 | 5.156e-09 | 11.57446 | 1.8883e-08
2018-02-12 12:26 | 240135.9 | 2160.0004 | 3 | 28 | 4.399973 | 0.6863937 | 2.756517 | 5.156e-09 | 11.68111 | 1.8883e-08
2018-02-12 12:28 | 240255.9 | 2280.0012 | 3 | 28 | 4.400013 | 0.6171989 | 2.778231 | 5.156e-09 | 11.77666 | 1.8883e-08
2018-02-12 12:30 | 240375.9 | 2400.0008 | 3 | 28 | 4.400004 | 0.558836 | 2.79782 | 5.156e-09 | 11.86285 | 1.8883e-08
2018-02-12 12:32 | 240495.9 | 2520.0009 | 3 | 28 | 4.400002 | 0.5056334 | 2.815565 | 5.156e-09 | 11.94093 | 1.8883e-08
2018-02-12 12:34 | 240615.9 | 2640.0014 | 3 | 28 | 4.40005 | 0.4556913 | 2.831573 | 5.156e-09 | 12.01136 | 1.8883e-08
2018-02-12 12:36 | 240735.9 | 2760.0007 | 3 | 28 | 4.400065 | 0.4151897 | 2.846058 | 5.156e-09 | 12.0751 | 1.8883e-08
2018-02-12 12:38 | 240855.9 | 2880.0004 | 3 | 28 | 4.400011 | 0.3796873 | 2.859284 | 5.156e-09 | 12.13329 | 1.8883e-08
2018-02-12 12:40 | 240975.9 | 3000.0007 | 3 | 28 | 4.39997 | 0.3477459 | 2.87143 | 5.156e-09 | 12.18673 | 1.8883e-08
2018-02-12 12:42 | 241095.9 | 3120.0012 | 3 | 28 | 4.400039 | 0.3192806 | 2.882564 | 5.156e-09 | 12.23573 | 1.8883e-08
2018-02-12 12:44 | 241215.9 | 3240.0009 | 3 | 28 | 4.39996 | 0.2912722 | 2.892721 | 5.156e-09 | 12.28042 | 1.8883e-08
2018-02-12 12:46 | 241335.9 | 3360.0004 | 3 | 28 | 4.400041 | 0.2698898 | 2.902066 | 5.156e-09 | 12.32154 | 1.8883e-08
2018-02-12 12:48 | 241455.9 | 3480.0012 | 3 | 28 | 4.400017 | 0.2504606 | 2.91072 | 5.156e-09 | 12.35961 | 1.8883e-08
2018-02-12 12:50 | 241575.9 | 3600.0008 | 3 | 28 | 4.39997 | 0.2309942 | 2.918746 | 5.156e-09 | 12.39493 | 1.8883e-08
2018-02-12 12:52 | 241695.9 | 3720.0012 | 3 | 28 | 4.400036 | 0.2128296 | 2.92615 | 5.156e-09 | 12.4275 | 1.8883e-08
2018-02-12 12:54 | 241815.9 | 3840.0004 | 3 | 28 | 4.400057 | 0.197834 | 2.932969 | 5.156e-09 | 12.45751 | 1.8883e-08
2018-02-12 12:56 | 241935.9 | 3960.0001 | 3 | 28 | 4.400015 | 0.1840897 | 2.939319 | 5.156e-09 | 12.48545 | 1.8883e-08
2018-02-12 12:58 | 242055.9 | 4080.0013 | 3 | 28 | 4.400037 | 0.1726007 | 2.945256 | 5.156e-09 | 12.51157 | 1.8883e-08
2018-02-12 13:00 | 242175.9 | 4200.0013 | 3 | 28 | 4.40002 | 0.159626 | 2.950783 | 5.156e-09 | 12.53589 | 1.8883e-08
2018-02-12 13:02 | 242295.9 | 4320.0005 | 3 | 28 | 4.399998 | 0.147151 | 2.955884 | 5.156e-09 | 12.55833 | 1.8883e-08
2018-02-12 13:04 | 242415.9 | 4440.0004 | 3 | 28 | 4.400053 | 0.1384554 | 2.960635 | 5.156e-09 | 12.57924 | 1.8883e-08
2018-02-12 13:06 | 242535.9 | 4560.0009 | 3 | 28 | 4.400058 | 0.1302977 | 2.965083 | 5.156e-09 | 12.59881 | 1.8883e-08
2018-02-12 13:08 | 242655.9 | 4680 | 3 | 28 | 4.400003 | 0.12117 | 2.969256 | 5.156e-09 | 12.61717 | 1.8883e-08
2018-02-12 13:10 | 242775.9 | 4800.0012 | 3 | 28 | 4.400089 | 0.1126518 | 2.973139 | 5.156e-09 | 12.63425 | 1.8883e-08
2018-02-12 13:12 | 242895.9 | 4920.0013 | 3 | 28 | 4.39999 | 0.1041536 | 2.976738 | 5.156e-09 | 12.65009 | 1.8883e-08
2018-02-12 13:14 | 243015.9 | 5040.0004 | 3 | 28 | 4.40006 | 0.09859562 | 2.980114 | 5.156e-09 | 12.66495 | 1.8883e-08
2018-02-12 13:16 | 243135.9 | 5160.0008 | 3 | 28 | 4.400097 | 0.09449863 | 2.983299 | 5.156e-09 | 12.67896 | 1.8883e-08
2018-02-12 13:18 | 243255.9 | 5280.0004 | 3 | 28 | 4.400065 | 0.08704948 | 2.986285 | 5.156e-09 | 12.6921 | 1.8883e-08
2018-02-12 13:19 | 243331 | 5355.1451 | 3 | 28 | 4.400015 | 0.08149624 | 2.988044 | 5.156e-09 | 12.69984 | 1.8883e-08
2018-02-12 13:21 | 243451.1 | 120.0012 | 4 | 28 | 4.392147 | 0 | 2.988044 | 5.156e-09 | 12.69984 | 1.8883e-08
2018-02-12 13:23 | 243571.1 | 240.0012 | 4 | 28 | 4.391228 | 0 | 2.988044 | 5.156e-09 | 12.69984 | 1.8883e-08
2018-02-12 13:24 | 243631.1 | 300.0022 | 4 | 28 | 4.390868 | 0 | 2.988044 | 5.156e-09 | 12.69984 | 1.8883e-08
2018-02-12 13:26 | 243751.1 | 120.0009 | 5 | 28 | 3.835045 | -6.520024 | 2.988044 | 0.2172986 | 12.69984 | 0.8450137
2018-02-12 13:28 | 243871.1 | 240.0001 | 5 | 28 | 3.76857 | -6.52003 | 2.988044 | 0.434599 | 12.69984 | 1.671283
2018-02-12 13:30 | 243991.1 | 360.0005 | 5 | 28 | 3.698229 | -6.519981 | 2.988044 | 0.6519005 | 12.69984 | 2.482561
2018-02-12 13:32 | 244111.1 | 480.001 | 5 | 28 | 3.628854 | -6.519988 | 2.988044 | 0.8692108 | 12.69984 | 3.278633
2018-02-12 13:34 | 244231.1 | 600.0009 | 5 | 28 | 3.563004 | -6.519971 | 2.988044 | 1.08652 | 12.69984 | 4.059976
2018-02-12 13:36 | 244351.1 | 720.0007 | 5 | 28 | 3.502351 | -6.520052 | 2.988044 | 1.303821 | 12.69984 | 4.827532
2018-02-12 13:38 | 244471.1 | 840.0001 | 5 | 28 | 3.450125 | -6.519997 | 2.988044 | 1.521124 | 12.69984 | 5.582748
2018-02-12 13:40 | 244591.1 | 960.0009 | 5 | 28 | 3.405906 | -6.519969 | 2.988044 | 1.738431 | 12.69984 | 6.327553
2018-02-12 13:42 | 244711.1 | 1080.001 | 5 | 28 | 3.367212 | -6.520049 | 2.988044 | 1.95574 | 12.69984 | 7.063411
2018-02-12 13:44 | 244831.1 | 1200.0009 | 5 | 28 | 3.330837 | -6.520007 | 2.988044 | 2.173042 | 12.69984 | 7.791148
2018-02-12 13:46 | 244951.1 | 1320.001 | 5 | 28 | 3.291594 | -6.520066 | 2.988044 | 2.390345 | 12.69984 | 8.510763
2018-02-12 13:48 | 245071.1 | 1440.0017 | 5 | 28 | 3.243366 | -6.519985 | 2.988044 | 2.607654 | 12.69984 | 9.221097
2018-02-12 13:50 | 245191.1 | 1560.0009 | 5 | 28 | 3.154998 | -6.51998 | 2.988044 | 2.824943 | 12.69984 | 9.917497
2018-02-12 13:52 | 245281 | 1649.8472 | 5 | 28 | 2.999988 | -6.520019 | 2.988044 | 2.987627 | 12.69984 | 10.42013
2018-02-12 13:54 | 245401 | 120.0008 | 6 | 28 | 3.625598 | 0 | 2.988044 | 2.987627 | 12.69984 | 10.42013
2018-02-12 13:56 | 245521 | 240.0013 | 6 | 28 | 3.654988 | 0 | 2.988044 | 2.987627 | 12.69984 | 10.42013
2018-02-12 13:57 | 245581 | 300.0023 | 6 | 28 | 3.662033 | 0 | 2.988044 | 2.987627 | 12.69984 | 10.42013
2018-02-12 13:57 | 245581.1 | 0.0024 | 7 | 29 | 3.66216 | 0 | 0 | 0 | 0 | 0
2018-02-12 13:59 | 245701.1 | 120.0009 | 2 | 29 | 4.046578 | 4.889953 | 0.1623851 | 0 | 0.6498613 | 0
2018-02-12 14:01 | 245821.1 | 240.0005 | 2 | 29 | 4.098106 | 4.889934 | 0.3253607 | 0 | 1.313819 | 0
2018-02-12 14:03 | 245941.1 | 360.001 | 2 | 29 | 4.131333 | 4.88988 | 0.4883384 | 0 | 1.984618 | 0
2018-02-12 14:05 | 246061.1 | 480.0013 | 2 | 29 | 4.157611 | 4.889966 | 0.6513128 | 0 | 2.660102 | 0
2018-02-12 14:07 | 246181.1 | 600.001 | 2 | 29 | 4.183261 | 4.889951 | 0.8142923 | 0 | 3.339783 | 0
2018-02-12 14:09 | 246301.1 | 720.0005 | 2 | 29 | 4.200174 | 4.711469 | 0.9760725 | 0 | 4.018433 | 0
2018-02-12 14:11 | 246421.1 | 840.0002 | 2 | 29 | 4.200178 | 4.293168 | 1.126112 | 0 | 4.648624 | 0
2018-02-12 14:13 | 246541.1 | 960.0005 | 2 | 29 | 4.200242 | 3.871463 | 1.262158 | 0 | 5.220044 | 0
2018-02-12 14:15 | 246661.1 | 1080.0014 | 2 | 29 | 4.200208 | 3.489532 | 1.384658 | 0 | 5.734566 | 0
2018-02-12 14:16 | 246741.6 | 1160.5152 | 2 | 29 | 4.200204 | 3.259992 | 1.460084 | 0 | 6.051366 | 0
2018-02-12 14:18 | 246861.7 | 120.0004 | 3 | 29 | 4.223354 | 3.260053 | 1.568352 | 0 | 6.507256 | 0
2018-02-12 14:20 | 246981.7 | 240.0006 | 3 | 29 | 4.251589 | 3.260085 | 1.677006 | 0 | 6.967641 | 0
2018-02-12 14:22 | 247101.7 | 360.001 | 3 | 29 | 4.284081 | 3.25998 | 1.78566 | 0 | 7.431322 | 0
2018-02-12 14:24 | 247221.7 | 480.0005 | 3 | 29 | 4.318194 | 3.260055 | 1.894303 | 0 | 7.898605 | 0
2018-02-12 14:26 | 247341.7 | 600.0002 | 3 | 29 | 4.353855 | 3.260074 | 2.002947 | 0 | 8.369671 | 0
2018-02-12 14:28 | 247461.7 | 720.0009 | 3 | 29 | 4.391479 | 3.259942 | 2.111598 | 0 | 8.844735 | 0
2018-02-12 14:30 | 247581.7 | 840.0002 | 3 | 29 | 4.400169 | 2.85426 | 2.214542 | 0 | 9.297605 | 0
2018-02-12 14:32 | 247701.7 | 960.001 | 3 | 29 | 4.400145 | 2.457858 | 2.302803 | 0 | 9.685965 | 0
2018-02-12 14:34 | 247821.7 | 1080.0022 | 3 | 29 | 4.40021 | 2.136697 | 2.379189 | 0 | 10.02207 | 0
2018-02-12 14:36 | 247941.7 | 1200.0002 | 3 | 29 | 4.400079 | 1.865161 | 2.445734 | 0 | 10.31488 | 0
2018-02-12 14:38 | 248061.7 | 1320.0005 | 3 | 29 | 4.40013 | 1.631444 | 2.503935 | 0 | 10.57097 | 0
2018-02-12 14:40 | 248181.7 | 1440.001 | 3 | 29 | 4.400061 | 1.418963 | 2.554718 | 0 | 10.79443 | 0
2018-02-12 14:42 | 248301.7 | 1560.0001 | 3 | 29 | 4.400117 | 1.24688 | 2.599053 | 0 | 10.9895 | 0
2018-02-12 14:44 | 248421.7 | 1680.0002 | 3 | 29 | 4.400093 | 1.103133 | 2.638138 | 0 | 11.16148 | 0
2018-02-12 14:46 | 248541.7 | 1800.0001 | 3 | 29 | 4.400069 | 0.9811001 | 2.672828 | 0 | 11.31412 | 0
2018-02-12 14:48 | 248661.7 | 1920.0005 | 3 | 29 | 4.400109 | 0.8706713 | 2.703666 | 0 | 11.44981 | 0
2018-02-12 14:50 | 248781.7 | 2040.0002 | 3 | 29 | 4.400069 | 0.772171 | 2.730964 | 0 | 11.56992 | 0
2018-02-12 14:52 | 248901.7 | 2160.0013 | 3 | 29 | 4.400043 | 0.6918135 | 2.755311 | 0 | 11.67705 | 0
2018-02-12 14:54 | 249021.7 | 2280.0002 | 3 | 29 | 4.400074 | 0.6248856 | 2.777208 | 0 | 11.7734 | 0
2018-02-12 14:56 | 249141.7 | 2400.0009 | 3 | 29 | 4.400047 | 0.5643559 | 2.796993 | 0 | 11.86045 | 0
2018-02-12 14:58 | 249261.7 | 2520.0017 | 3 | 29 | 4.40005 | 0.5065212 | 2.814831 | 0 | 11.93894 | 0
2018-02-12 15:00 | 249381.7 | 2640.0013 | 3 | 29 | 4.400036 | 0.458849 | 2.830891 | 0 | 12.00961 | 0
2018-02-12 15:02 | 249501.7 | 2760.0005 | 3 | 29 | 4.399975 | 0.418128 | 2.845495 | 0 | 12.07387 | 0
2018-02-12 15:04 | 249621.7 | 2880.001 | 3 | 29 | 4.400081 | 0.3844109 | 2.858865 | 0 | 12.13269 | 0
2018-02-12 15:06 | 249741.7 | 3000.0001 | 3 | 29 | 4.4 | 0.350667 | 2.871106 | 0 | 12.18655 | 0
2018-02-12 15:08 | 249861.7 | 3120.0009 | 3 | 29 | 4.399981 | 0.3181639 | 2.882255 | 0 | 12.23561 | 0
2018-02-12 15:10 | 249981.7 | 3240.0004 | 3 | 29 | 4.400012 | 0.2945509 | 2.892467 | 0 | 12.28054 | 0
2018-02-12 15:12 | 250101.7 | 3360.0009 | 3 | 29 | 4.400059 | 0.273221 | 2.901891 | 0 | 12.32201 | 0
2018-02-12 15:14 | 250221.7 | 3480.001 | 3 | 29 | 4.399985 | 0.2517033 | 2.910627 | 0 | 12.36044 | 0
2018-02-12 15:16 | 250341.7 | 3600.0007 | 3 | 29 | 4.400014 | 0.231082 | 2.918685 | 0 | 12.3959 | 0
2018-02-12 15:18 | 250461.7 | 3720.001 | 3 | 29 | 4.400051 | 0.2146454 | 2.926087 | 0 | 12.42847 | 0
2018-02-12 15:20 | 250581.7 | 3840.0001 | 3 | 29 | 4.399993 | 0.1979437 | 2.932952 | 0 | 12.45867 | 0
2018-02-12 15:22 | 250701.7 | 3960.0018 | 3 | 29 | 4.40002 | 0.1853838 | 2.939355 | 0 | 12.48685 | 0
2018-02-12 15:24 | 250821.7 | 4080.0009 | 3 | 29 | 4.400019 | 0.172492 | 2.945321 | 0 | 12.5131 | 0
2018-02-12 15:26 | 250941.7 | 4200.0013 | 3 | 29 | 4.400006 | 0.1586161 | 2.950827 | 0 | 12.53733 | 0
2018-02-12 15:28 | 251061.7 | 4320.0006 | 3 | 29 | 4.399962 | 0.1471539 | 2.955931 | 0 | 12.55979 | 0
2018-02-12 15:30 | 251181.7 | 4440.0001 | 3 | 29 | 4.400042 | 0.1395273 | 2.960707 | 0 | 12.5808 | 0
2018-02-12 15:32 | 251301.7 | 4560.0009 | 3 | 29 | 4.400009 | 0.1295757 | 2.965185 | 0 | 12.6005 | 0
2018-02-12 15:34 | 251421.7 | 4680.0009 | 3 | 29 | 4.400032 | 0.1199379 | 2.96935 | 0 | 12.61883 | 0
2018-02-12 15:36 | 251541.7 | 4800.0002 | 3 | 29 | 4.399998 | 0.1114283 | 2.97321 | 0 | 12.63581 | 0
2018-02-12 15:38 | 251661.7 | 4920.0002 | 3 | 29 | 4.40004 | 0.1058426 | 2.976823 | 0 | 12.65171 | 0
2018-02-12 15:40 | 251781.7 | 5040.001 | 3 | 29 | 4.400037 | 0.09939098 | 2.980218 | 0 | 12.66665 | 0
2018-02-12 15:42 | 251901.7 | 5160.0006 | 3 | 29 | 4.400042 | 0.09283829 | 2.983408 | 0 | 12.68068 | 0
2018-02-12 15:44 | 252021.7 | 5280.0009 | 3 | 29 | 4.400047 | 0.08680439 | 2.986372 | 0 | 12.69372 | 0
2018-02-12 15:45 | 252106.6 | 5364.9848 | 3 | 29 | 4.399989 | 0.08148766 | 2.98835 | 0 | 12.70243 | 0
2018-02-12 15:47 | 252226.7 | 120.0009 | 4 | 29 | 4.392115 | 0 | 2.98835 | 0 | 12.70243 | 0
2018-02-12 15:49 | 252346.7 | 240.0008 | 4 | 29 | 4.391227 | 0 | 2.98835 | 0 | 12.70243 | 0
2018-02-12 15:50 | 252406.7 | 300.0015 | 4 | 29 | 4.390872 | 0 | 2.98835 | 0 | 12.70243 | 0
2018-02-12 15:52 | 252526.8 | 120.0001 | 5 | 29 | 3.831661 | -6.520096 | 2.98835 | 0.2172961 | 12.70243 | 0.8445667
2018-02-12 15:54 | 252646.8 | 240.0001 | 5 | 29 | 3.767145 | -6.520076 | 2.98835 | 0.4346022 | 12.70243 | 1.670337
2018-02-12 15:56 | 252766.8 | 360.0009 | 5 | 29 | 3.697936 | -6.520062 | 2.98835 | 0.651909 | 12.70243 | 2.481464
2018-02-12 15:58 | 252886.8 | 480.0013 | 5 | 29 | 3.62904 | -6.520084 | 2.98835 | 0.8692124 | 12.70243 | 3.27758
2018-02-12 16:00 | 253006.8 | 600.0001 | 5 | 29 | 3.561645 | -6.520067 | 2.98835 | 1.086516 | 12.70243 | 4.058818
2018-02-12 16:02 | 253126.8 | 720.001 | 5 | 29 | 3.500323 | -6.520056 | 2.98835 | 1.303825 | 12.70243 | 4.825967
2018-02-12 16:04 | 253246.8 | 840.001 | 5 | 29 | 3.44905 | -6.520039 | 2.98835 | 1.52114 | 12.70243 | 5.580894
2018-02-12 16:06 | 253366.8 | 960.0007 | 5 | 29 | 3.405972 | -6.520164 | 2.98835 | 1.73844 | 12.70243 | 6.325563
2018-02-12 16:08 | 253486.8 | 1080.0005 | 5 | 29 | 3.367717 | -6.520042 | 2.98835 | 1.955746 | 12.70243 | 7.061477
2018-02-12 16:10 | 253606.8 | 1200.0008 | 5 | 29 | 3.329833 | -6.520022 | 2.98835 | 2.173057 | 12.70243 | 7.789174
2018-02-12 16:12 | 253726.8 | 1320.0011 | 5 | 29 | 3.291413 | -6.520071 | 2.98835 | 2.390365 | 12.70243 | 8.508634
2018-02-12 16:14 | 253846.8 | 1440.0005 | 5 | 29 | 3.2439 | -6.520054 | 2.98835 | 2.607672 | 12.70243 | 9.219034
2018-02-12 16:16 | 253966.8 | 1560.0027 | 5 | 29 | 3.156476 | -6.520005 | 2.98835 | 2.824979 | 12.70243 | 9.915791
2018-02-12 16:18 | 254056.4 | 1649.6841 | 5 | 29 | 2.999986 | -6.520005 | 2.98835 | 2.987363 | 12.70243 | 10.41761
2018-02-12 16:20 | 254176.5 | 120.0012 | 6 | 29 | 3.625599 | 0 | 2.98835 | 2.987363 | 12.70243 | 10.41761
2018-02-12 16:22 | 254296.5 | 240.0008 | 6 | 29 | 3.654765 | 0 | 2.98835 | 2.987363 | 12.70243 | 10.41761
2018-02-12 16:23 | 254356.5 | 300.0014 | 6 | 29 | 3.661887 | 0 | 2.98835 | 2.987363 | 12.70243 | 10.41761
2018-02-12 16:23 | 254356.5 | 0.0024 | 7 | 30 | 3.662064 | 0 | 0 | 0 | 0 | 0
2018-02-12 16:25 | 254476.6 | 120.0014 | 2 | 30 | 4.045864 | 4.889976 | 0.1623806 | 0 | 0.6497726 | 0
2018-02-12 16:27 | 254596.6 | 240.001 | 2 | 30 | 4.098685 | 4.889989 | 0.3253609 | 0 | 1.313734 | 0
2018-02-12 16:29 | 254716.6 | 360.0014 | 2 | 30 | 4.133813 | 4.890035 | 0.4883407 | 0 | 1.984843 | 0
2018-02-12 16:31 | 254836.6 | 480.0009 | 2 | 30 | 4.158442 | 4.889997 | 0.6513233 | 0 | 2.66062 | 0
2018-02-12 16:33 | 254956.6 | 600.0006 | 2 | 30 | 4.18332 | 4.890029 | 0.814299 | 0 | 3.34036 | 0
2018-02-12 16:35 | 255076.6 | 720.0001 | 2 | 30 | 4.200187 | 4.70897 | 0.9760849 | 0 | 4.019016 | 0
2018-02-12 16:37 | 255196.6 | 840.001 | 2 | 30 | 4.200169 | 4.267285 | 1.125733 | 0 | 4.647565 | 0
2018-02-12 16:39 | 255316.6 | 960.0009 | 2 | 30 | 4.200191 | 3.85455 | 1.260874 | 0 | 5.215182 | 0
2018-02-12 16:41 | 255436.6 | 1080.001 | 2 | 30 | 4.200119 | 3.486512 | 1.383118 | 0 | 5.728624 | 0
2018-02-12 16:42 | 255519.2 | 1162.656 | 2 | 30 | 4.200159 | 3.259997 | 1.460537 | 0 | 6.053796 | 0
2018-02-12 16:44 | 255639.2 | 120.0012 | 3 | 30 | 4.223509 | 3.260076 | 1.568806 | 7.6e-11 | 6.509682 | 3.08e-10
2018-02-12 16:46 | 255759.2 | 240.0009 | 3 | 30 | 4.253396 | 3.260062 | 1.677463 | 7.6e-11 | 6.97017 | 3.08e-10
2018-02-12 16:48 | 255879.2 | 360.0001 | 3 | 30 | 4.285404 | 3.260045 | 1.786119 | 7.6e-11 | 7.434061 | 3.08e-10
2018-02-12 16:50 | 255999.2 | 480.0005 | 3 | 30 | 4.318481 | 3.260083 | 1.894766 | 7.6e-11 | 7.901441 | 3.08e-10
2018-02-12 16:52 | 256119.2 | 600.0005 | 3 | 30 | 4.353395 | 3.260131 | 2.003412 | 7.6e-11 | 8.372484 | 3.08e-10
2018-02-12 16:54 | 256239.2 | 720.0005 | 3 | 30 | 4.391749 | 3.26003 | 2.112056 | 7.6e-11 | 8.847501 | 3.08e-10
2018-02-12 16:56 | 256359.2 | 840.0014 | 3 | 30 | 4.400183 | 2.838534 | 2.214531 | 7.6e-11 | 9.298316 | 3.08e-10
2018-02-12 16:58 | 256479.2 | 960.0005 | 3 | 30 | 4.400122 | 2.456658 | 2.302562 | 7.6e-11 | 9.685666 | 3.08e-10
2018-02-12 17:00 | 256599.2 | 1080.0012 | 3 | 30 | 4.400165 | 2.142343 | 2.379041 | 7.6e-11 | 10.02219 | 3.08e-10
2018-02-12 17:02 | 256719.2 | 1200.001 | 3 | 30 | 4.400108 | 1.866857 | 2.445757 | 7.6e-11 | 10.31575 | 3.08e-10
2018-02-12 17:04 | 256839.2 | 1320.0001 | 3 | 30 | 4.400119 | 1.623056 | 2.503853 | 7.6e-11 | 10.57138 | 3.08e-10
2018-02-12 17:06 | 256959.2 | 1440.0002 | 3 | 30 | 4.400145 | 1.419596 | 2.554428 | 7.6e-11 | 10.79391 | 3.08e-10
2018-02-12 17:08 | 257079.2 | 1560.0004 | 3 | 30 | 4.40002 | 1.248028 | 2.59883 | 7.6e-11 | 10.98929 | 3.08e-10
2018-02-12 17:10 | 257199.2 | 1680.0002 | 3 | 30 | 4.400064 | 1.107233 | 2.638079 | 7.6e-11 | 11.16198 | 3.08e-10
2018-02-12 17:12 | 257319.2 | 1800.0005 | 3 | 30 | 4.400089 | 0.979929 | 2.672846 | 7.6e-11 | 11.31496 | 3.08e-10
2018-02-12 17:14 | 257439.2 | 1920.0005 | 3 | 30 | 4.400048 | 0.8649988 | 2.703536 | 7.6e-11 | 11.45 | 3.08e-10
2018-02-12 17:16 | 257559.2 | 2040.0005 | 3 | 30 | 4.400052 | 0.7724915 | 2.73079 | 7.6e-11 | 11.56992 | 3.08e-10
2018-02-12 17:18 | 257679.2 | 2160.0009 | 3 | 30 | 4.400045 | 0.6943121 | 2.755196 | 7.6e-11 | 11.67731 | 3.08e-10
2018-02-12 17:20 | 257799.2 | 2280.0002 | 3 | 30 | 4.400043 | 0.625309 | 2.777179 | 7.6e-11 | 11.77403 | 3.08e-10
2018-02-12 17:22 | 257919.2 | 2400.0009 | 3 | 30 | 4.400027 | 0.5605268 | 2.796942 | 7.6e-11 | 11.86099 | 3.08e-10
2018-02-12 17:24 | 258039.2 | 2520.0002 | 3 | 30 | 4.400031 | 0.5054007 | 2.814672 | 7.6e-11 | 11.939 | 3.08e-10
2018-02-12 17:26 | 258159.2 | 2640.0006 | 3 | 30 | 4.400066 | 0.4601831 | 2.830739 | 7.6e-11 | 12.0097 | 3.08e-10
2018-02-12 17:28 | 258279.2 | 2760.0001 | 3 | 30 | 4.400045 | 0.4205303 | 2.845405 | 7.6e-11 | 12.07423 | 3.08e-10
2018-02-12 17:30 | 258399.2 | 2880.0002 | 3 | 30 | 4.400044 | 0.3841295 | 2.858801 | 7.6e-11 | 12.13317 | 3.08e-10
2018-02-12 17:32 | 258519.2 | 3000.0009 | 3 | 30 | 4.400006 | 0.34799 | 2.870973 | 7.6e-11 | 12.18673 | 3.08e-10
2018-02-12 17:34 | 258639.2 | 3120.0001 | 3 | 30 | 4.399979 | 0.3195381 | 2.88209 | 7.6e-11 | 12.23564 | 3.08e-10
2018-02-12 17:36 | 258759.2 | 3240.0001 | 3 | 30 | 4.400006 | 0.2950764 | 2.892336 | 7.6e-11 | 12.28073 | 3.08e-10
2018-02-12 17:38 | 258879.2 | 3360.0009 | 3 | 30 | 4.400001 | 0.2732906 | 2.901812 | 7.6e-11 | 12.32242 | 3.08e-10
2018-02-12 17:40 | 258999.2 | 3480.0006 | 3 | 30 | 4.400008 | 0.2503357 | 2.910542 | 7.6e-11 | 12.36084 | 3.08e-10
2018-02-12 17:42 | 259119.2 | 3600.0012 | 3 | 30 | 4.400035 | 0.2311411 | 2.918548 | 7.6e-11 | 12.39606 | 3.08e-10
2018-02-12 17:44 | 259239.2 | 3720.0007 | 3 | 30 | 4.399986 | 0.2138071 | 2.925961 | 7.6e-11 | 12.42868 | 3.08e-10
2018-02-12 17:46 | 259359.2 | 3840.0004 | 3 | 30 | 4.399978 | 0.1990414 | 2.932865 | 7.6e-11 | 12.45906 | 3.08e-10
2018-02-12 17:48 | 259479.2 | 3960.0017 | 3 | 30 | 4.399944 | 0.184597 | 2.93929 | 7.6e-11 | 12.48732 | 3.08e-10
2018-02-12 17:50 | 259599.2 | 4080.0013 | 3 | 30 | 4.399944 | 0.1699638 | 2.945224 | 7.6e-11 | 12.51343 | 3.08e-10
2018-02-12 17:52 | 259719.2 | 4200.0001 | 3 | 30 | 4.399993 | 0.1590157 | 2.950723 | 7.6e-11 | 12.53763 | 3.08e-10
2018-02-12 17:54 | 259839.2 | 4320.0006 | 3 | 30 | 4.400031 | 0.1499662 | 2.955851 | 7.6e-11 | 12.56019 | 3.08e-10
2018-02-12 17:56 | 259959.2 | 4440.0005 | 3 | 30 | 4.400029 | 0.1401377 | 2.960665 | 7.6e-11 | 12.58138 | 3.08e-10
2018-02-12 17:58 | 260079.2 | 4560.0002 | 3 | 30 | 4.400055 | 0.1305389 | 2.965152 | 7.6e-11 | 12.60112 | 3.08e-10
2018-02-12 18:00 | 260199.2 | 4680.0004 | 3 | 30 | 4.400009 | 0.1200256 | 2.969304 | 7.6e-11 | 12.61939 | 3.08e-10
2018-02-12 18:02 | 260319.2 | 4800.0009 | 3 | 30 | 4.400016 | 0.1124039 | 2.973182 | 7.6e-11 | 12.63645 | 3.08e-10
2018-02-12 18:04 | 260439.2 | 4920.0009 | 3 | 30 | 4.399994 | 0.1062727 | 2.976831 | 7.6e-11 | 12.6525 | 3.08e-10
2018-02-12 18:06 | 260559.2 | 5040.0005 | 3 | 30 | 4.400034 | 0.09971619 | 2.980257 | 7.6e-11 | 12.66758 | 3.08e-10
2018-02-12 18:08 | 260679.2 | 5160.0001 | 3 | 30 | 4.400072 | 0.09278584 | 2.983438 | 7.6e-11 | 12.68158 | 3.08e-10
2018-02-12 18:10 | 260799.2 | 5280.0005 | 3 | 30 | 4.400077 | 0.08728981 | 2.9864 | 7.6e-11 | 12.69461 | 3.08e-10
2018-02-12 18:12 | 260903.9 | 5384.7016 | 3 | 30 | 4.400011 | 0.08148289 | 2.988842 | 7.6e-11 | 12.70536 | 3.08e-10
2018-02-12 18:14 | 261024 | 120.0011 | 4 | 30 | 4.392222 | 0 | 2.988842 | 7.6e-11 | 12.70536 | 3.08e-10
2018-02-12 18:16 | 261144 | 239.9999 | 4 | 30 | 4.391272 | 0 | 2.988842 | 7.6e-11 | 12.70536 | 3.08e-10
2018-02-12 18:17 | 261204 | 300.0014 | 4 | 30 | 4.391045 | 0 | 2.988842 | 7.6e-11 | 12.70536 | 3.08e-10
2018-02-12 18:19 | 261324.1 | 120.0013 | 5 | 30 | 3.834273 | -6.520029 | 2.988842 | 0.2173053 | 12.70536 | 0.8448114
2018-02-12 18:21 | 261444.1 | 240.0001 | 5 | 30 | 3.770731 | -6.520069 | 2.988842 | 0.4346099 | 12.70536 | 1.671252
2018-02-12 18:23 | 261564.1 | 360.0002 | 5 | 30 | 3.701726 | -6.520054 | 2.988842 | 0.6519147 | 12.70536 | 2.483229
2018-02-12 18:25 | 261684.1 | 480.0004 | 5 | 30 | 3.631417 | -6.520051 | 2.988842 | 0.869221 | 12.70536 | 3.280024
2018-02-12 18:27 | 261804.1 | 600.0005 | 5 | 30 | 3.563581 | -6.520017 | 2.988842 | 1.086537 | 12.70536 | 4.061713
2018-02-12 18:29 | 261924.1 | 720.001 | 5 | 30 | 3.502699 | -6.520039 | 2.988842 | 1.303846 | 12.70536 | 4.82933
2018-02-12 18:31 | 262044.1 | 840.0014 | 5 | 30 | 3.451715 | -6.519978 | 2.988842 | 1.521155 | 12.70536 | 5.58479
2018-02-12 18:33 | 262164.1 | 960.0009 | 5 | 30 | 3.408276 | -6.520056 | 2.988842 | 1.738458 | 12.70536 | 6.330037
2018-02-12 18:35 | 262284.1 | 1080.0009 | 5 | 30 | 3.368093 | -6.520003 | 2.988842 | 1.955762 | 12.70536 | 7.066268
2018-02-12 18:37 | 262404.1 | 1200.0001 | 5 | 30 | 3.330441 | -6.520032 | 2.988842 | 2.173067 | 12.70536 | 7.794036
2018-02-12 18:39 | 262524.1 | 1320.001 | 5 | 30 | 3.293315 | -6.520027 | 2.988842 | 2.39038 | 12.70536 | 8.513802
2018-02-12 18:41 | 262644.1 | 1440.0009 | 5 | 30 | 3.24747 | -6.520072 | 2.988842 | 2.607686 | 12.70536 | 9.224815
2018-02-12 18:43 | 262764.1 | 1560.0005 | 5 | 30 | 3.158525 | -6.520042 | 2.988842 | 2.824993 | 12.70536 | 9.922224
2018-02-12 18:45 | 262854.1 | 1650.0712 | 5 | 30 | 3 | -6.520044 | 2.988842 | 2.988091 | 12.70536 | 10.4264
2018-02-12 18:47 | 262974.2 | 120.0006 | 6 | 30 | 3.625089 | 0 | 2.988842 | 2.988091 | 12.70536 | 10.4264
2018-02-12 18:49 | 263094.2 | 240.0004 | 6 | 30 | 3.654304 | 0 | 2.988842 | 2.988091 | 12.70536 | 10.4264
2018-02-12 18:50 | 263154.2 | 300.0023 | 6 | 30 | 3.661455 | 0 | 2.988842 | 2.988091 | 12.70536 | 10.4264
2018-02-12 18:50 | 263154.2 | 0.0024 | 7 | 31 | 3.66142 | 0 | 0 | 0 | 0 | 0
2018-02-12 18:52 | 263274.3 | 120.0001 | 2 | 31 | 4.044665 | 4.889953 | 0.1623751 | 0 | 0.6494586 | 0
2018-02-12 18:54 | 263394.3 | 240.0006 | 2 | 31 | 4.09912 | 4.889894 | 0.3253557 | 0 | 1.313405 | 0
2018-02-12 18:56 | 263514.3 | 360.0001 | 2 | 31 | 4.132555 | 4.889939 | 0.488335 | 0 | 1.984434 | 0
2018-02-12 18:58 | 263634.3 | 480.0014 | 2 | 31 | 4.156492 | 4.889913 | 0.6513101 | 0 | 2.659932 | 0
2018-02-12 19:00 | 263754.3 | 600.0014 | 2 | 31 | 4.181443 | 4.889922 | 0.8142874 | 0 | 3.339335 | 0
2018-02-12 19:02 | 263874.3 | 720.0005 | 2 | 31 | 4.200207 | 4.706004 | 0.9761451 | 0 | 4.018147 | 0
2018-02-12 19:04 | 263994.3 | 840.0005 | 2 | 31 | 4.200157 | 4.272758 | 1.12557 | 0 | 4.645758 | 0
2018-02-12 19:06 | 264114.3 | 960.0013 | 2 | 31 | 4.200124 | 3.872289 | 1.26126 | 0 | 5.21568 | 0
2018-02-12 19:08 | 264234.3 | 1080.0014 | 2 | 31 | 4.200165 | 3.51286 | 1.384279 | 0 | 5.732379 | 0
2018-02-12 19:09 | 264322.6 | 1168.296 | 2 | 31 | 4.200204 | 3.259973 | 1.467308 | 0 | 6.081114 | 0
2018-02-12 19:11 | 264442.6 | 120.001 | 3 | 31 | 4.225193 | 3.260032 | 1.575581 | 0 | 6.537101 | 0
2018-02-12 19:13 | 264562.6 | 240.0004 | 3 | 31 | 4.254658 | 3.260003 | 1.684236 | 0 | 6.997773 | 0
2018-02-12 19:15 | 264682.6 | 360.0006 | 3 | 31 | 4.285941 | 3.260024 | 1.792895 | 0 | 7.461765 | 0
2018-02-12 19:17 | 264802.6 | 480.0009 | 3 | 31 | 4.318635 | 3.260058 | 1.901542 | 0 | 7.929165 | 0
2018-02-12 19:19 | 264922.6 | 600.0009 | 3 | 31 | 4.355104 | 3.260091 | 2.010185 | 0 | 8.400289 | 0
2018-02-12 19:21 | 265042.6 | 720.001 | 3 | 31 | 4.395172 | 3.260039 | 2.118829 | 0 | 8.875608 | 0
2018-02-12 19:23 | 265162.6 | 840.0014 | 3 | 31 | 4.400233 | 2.81795 | 2.220359 | 0 | 9.322326 | 0
2018-02-12 19:25 | 265282.6 | 960.0002 | 3 | 31 | 4.400186 | 2.447461 | 2.307885 | 0 | 9.707456 | 0
2018-02-12 19:27 | 265402.6 | 1080.0009 | 3 | 31 | 4.40014 | 2.126361 | 2.383982 | 0 | 10.04229 | 0
2018-02-12 19:29 | 265522.6 | 1200.0009 | 3 | 31 | 4.400137 | 1.841067 | 2.450006 | 0 | 10.33281 | 0
2018-02-12 19:31 | 265642.6 | 1320.0004 | 3 | 31 | 4.400115 | 1.605244 | 2.507308 | 0 | 10.58494 | 0
2018-02-12 19:33 | 265762.6 | 1440.0009 | 3 | 31 | 4.400121 | 1.409843 | 2.557454 | 0 | 10.80559 | 0
2018-02-12 19:35 | 265882.6 | 1560.0013 | 3 | 31 | 4.400122 | 1.244448 | 2.60162 | 0 | 10.99993 | 0
2018-02-12 19:37 | 266002.6 | 1680.0005 | 3 | 31 | 4.400034 | 1.094851 | 2.640574 | 0 | 11.17133 | 0
2018-02-12 19:39 | 266122.6 | 1800.001 | 3 | 31 | 4.400102 | 0.9659805 | 2.674839 | 0 | 11.32209 | 0
2018-02-12 19:41 | 266242.6 | 1920.0001 | 3 | 31 | 4.400062 | 0.8589888 | 2.705195 | 0 | 11.45566 | 0
2018-02-12 19:43 | 266362.6 | 2040.0005 | 3 | 31 | 4.400129 | 0.7707396 | 2.732284 | 0 | 11.57486 | 0
2018-02-12 19:45 | 266482.6 | 2160.001 | 3 | 31 | 4.400044 | 0.6906071 | 2.756583 | 0 | 11.68177 | 0
2018-02-12 19:47 | 266602.6 | 2280.0001 | 3 | 31 | 4.400034 | 0.6157637 | 2.778334 | 0 | 11.77748 | 0
2018-02-12 19:49 | 266722.6 | 2400.001 | 3 | 31 | 4.400017 | 0.5541916 | 2.797804 | 0 | 11.86315 | 0
2018-02-12 19:51 | 266842.6 | 2520.0001 | 3 | 31 | 4.400045 | 0.5034008 | 2.8154 | 0 | 11.94057 | 0
2018-02-12 19:53 | 266962.6 | 2640.001 | 3 | 31 | 4.400078 | 0.4590616 | 2.831408 | 0 | 12.01101 | 0
2018-02-12 19:55 | 267082.6 | 2760.0001 | 3 | 31 | 4.39995 | 0.4155436 | 2.845993 | 0 | 12.07518 | 0
2018-02-12 19:57 | 267202.6 | 2880.0006 | 3 | 31 | 4.400012 | 0.3778868 | 2.859211 | 0 | 12.13334 | 0
2018-02-12 19:59 | 267322.6 | 3000.0013 | 3 | 31 | 4.399986 | 0.3461056 | 2.871267 | 0 | 12.18639 | 0
2018-02-12 20:01 | 267442.6 | 3120.0001 | 3 | 31 | 4.400084 | 0.3203239 | 2.882351 | 0 | 12.23516 | 0
2018-02-12 20:03 | 267562.6 | 3240.0014 | 3 | 31 | 4.400013 | 0.2947416 | 2.892582 | 0 | 12.28018 | 0
2018-02-12 20:05 | 267682.6 | 3360.0009 | 3 | 31 | 4.400006 | 0.2695379 | 2.901989 | 0 | 12.32156 | 0
2018-02-12 20:07 | 267802.6 | 3480.0005 | 3 | 31 | 4.400039 | 0.2491732 | 2.910613 | 0 | 12.35951 | 0
2018-02-12 20:09 | 267922.6 | 3600.0014 | 3 | 31 | 4.400028 | 0.2317333 | 2.918592 | 0 | 12.39462 | 0
2018-02-12 20:11 | 268042.6 | 3720.0001 | 3 | 31 | 4.399978 | 0.2142153 | 2.926017 | 0 | 12.42729 | 0
2018-02-12 20:13 | 268162.6 | 3840.0001 | 3 | 31 | 4.399973 | 0.1985054 | 2.93292 | 0 | 12.45766 | 0
2018-02-12 20:15 | 268282.6 | 3960.0004 | 3 | 31 | 4.399996 | 0.1834154 | 2.939294 | 0 | 12.48571 | 0
2018-02-12 20:17 | 268402.6 | 4080.0002 | 3 | 31 | 4.400075 | 0.1722631 | 2.945202 | 0 | 12.5117 | 0
2018-02-12 20:19 | 268522.6 | 4200.0009 | 3 | 31 | 4.400001 | 0.1601334 | 2.950715 | 0 | 12.53596 | 0
2018-02-12 20:21 | 268642.6 | 4320.0002 | 3 | 31 | 4.400043 | 0.1504059 | 2.955882 | 0 | 12.5587 | 0
2018-02-12 20:23 | 268762.6 | 4440.0009 | 3 | 31 | 4.400042 | 0.1389294 | 2.960685 | 0 | 12.57983 | 0
2018-02-12 20:25 | 268882.6 | 4560.0001 | 3 | 31 | 4.400009 | 0.128787 | 2.965139 | 0 | 12.59943 | 0
2018-02-12 20:27 | 269002.6 | 4680.0018 | 3 | 31 | 4.400044 | 0.1212578 | 2.969295 | 0 | 12.61771 | 0
2018-02-12 20:29 | 269122.6 | 4800.0001 | 3 | 31 | 4.400012 | 0.1143141 | 2.973203 | 0 | 12.63491 | 0
2018-02-12 20:31 | 269242.6 | 4920.001 | 3 | 31 | 4.400041 | 0.1064596 | 2.976863 | 0 | 12.65101 | 0
2018-02-12 20:33 | 269362.6 | 5040.0001 | 3 | 31 | 4.399984 | 0.0979414 | 2.980264 | 0 | 12.66597 | 0
2018-02-12 20:35 | 269482.6 | 5160.0002 | 3 | 31 | 4.399973 | 0.09173107 | 2.98343 | 0 | 12.67991 | 0
2018-02-12 20:37 | 269602.6 | 5280.0005 | 3 | 31 | 4.399955 | 0.08612823 | 2.986411 | 0 | 12.69302 | 0
2018-02-12 20:39 | 269713.6 | 5391.04 | 3 | 31 | 4.399981 | 0.08149624 | 2.989019 | 0 | 12.7045 | 0
2018-02-12 20:41 | 269833.7 | 120.0003 | 4 | 31 | 4.392277 | 0 | 2.989019 | 0 | 12.7045 | 0
2018-02-12 20:43 | 269953.7 | 240.0014 | 4 | 31 | 4.391379 | 0 | 2.989019 | 0 | 12.7045 | 0
2018-02-12 20:44 | 270013.7 | 300.0022 | 4 | 31 | 4.39109 | 0 | 2.989019 | 0 | 12.7045 | 0
2018-02-12 20:46 | 270133.7 | 120.0006 | 5 | 31 | 3.836035 | -6.519902 | 2.989019 | 0.2172986 | 12.7045 | 0.8450108
2018-02-12 20:48 | 270253.7 | 240.0002 | 5 | 31 | 3.772643 | -6.519899 | 2.989019 | 0.4346034 | 12.7045 | 1.671906
2018-02-12 20:50 | 270373.7 | 360.0001 | 5 | 31 | 3.701466 | -6.519894 | 2.989019 | 0.6519038 | 12.7045 | 2.484077
2018-02-12 20:52 | 270493.7 | 480.001 | 5 | 31 | 3.6304 | -6.519892 | 2.989019 | 0.869216 | 12.7045 | 3.280675
2018-02-12 20:54 | 270613.7 | 600.0006 | 5 | 31 | 3.563266 | -6.519929 | 2.989019 | 1.086519 | 12.7045 | 4.06217
2018-02-12 20:56 | 270733.7 | 720.0014 | 5 | 31 | 3.503821 | -6.519941 | 2.989019 | 1.303833 | 12.7045 | 4.829915
2018-02-12 20:58 | 270853.7 | 840.001 | 5 | 31 | 3.452555 | -6.519867 | 2.989019 | 1.521128 | 12.7045 | 5.58558
2018-02-12 21:00 | 270973.7 | 960.0001 | 5 | 31 | 3.407814 | -6.519948 | 2.989019 | 1.738432 | 12.7045 | 6.330864
2018-02-12 21:02 | 271093.7 | 1080.0014 | 5 | 31 | 3.367993 | -6.519953 | 2.989019 | 1.955745 | 12.7045 | 7.067033
2018-02-12 21:04 | 271213.7 | 1200.0001 | 5 | 31 | 3.331326 | -6.519946 | 2.989019 | 2.173047 | 12.7045 | 7.794871
2018-02-12 21:06 | 271333.7 | 1320.0013 | 5 | 31 | 3.294739 | -6.519948 | 2.989019 | 2.390344 | 12.7045 | 8.514859
2018-02-12 21:08 | 271453.7 | 1440.0001 | 5 | 31 | 3.246768 | -6.519946 | 2.989019 | 2.607655 | 12.7045 | 9.226041
2018-02-12 21:10 | 271573.7 | 1560.0006 | 5 | 31 | 3.156841 | -6.519887 | 2.989019 | 2.824954 | 12.7045 | 9.923076
2018-02-12 21:11 | 271663.8 | 1650.036 | 5 | 31 | 3 | -6.519907 | 2.989019 | 2.987988 | 12.7045 | 10.4269
2018-02-12 21:13 | 271783.8 | 120.0004 | 6 | 31 | 3.625036 | 0 | 2.989019 | 2.987988 | 12.7045 | 10.4269
2018-02-12 21:15 | 271903.8 | 240.0012 | 6 | 31 | 3.654301 | 0 | 2.989019 | 2.987988 | 12.7045 | 10.4269
2018-02-12 21:16 | 271963.8 | 300.0014 | 6 | 31 | 3.661568 | 0 | 2.989019 | 2.987988 | 12.7045 | 10.4269
2018-02-12 21:16 | 271963.9 | 0.0024 | 7 | 32 | 3.66157 | 0 | 0 | 0 | 0 | 0
2018-02-12 21:18 | 272083.9 | 120.0002 | 2 | 32 | 4.045364 | 4.889888 | 0.1623783 | 0 | 0.6495522 | 0
2018-02-12 21:20 | 272203.9 | 240.0008 | 2 | 32 | 4.098221 | 4.889926 | 0.3253569 | 0 | 1.313456 | 0
2018-02-12 21:22 | 272323.9 | 360.0006 | 2 | 32 | 4.130744 | 4.889934 | 0.4883321 | 0 | 1.984262 | 0
2018-02-12 21:24 | 272443.9 | 480.0003 | 2 | 32 | 4.155029 | 4.889926 | 0.6513056 | 0 | 2.659447 | 0
2018-02-12 21:26 | 272563.9 | 600.0006 | 2 | 32 | 4.182474 | 4.889911 | 0.8142874 | 0 | 3.338814 | 0
2018-02-12 21:28 | 272683.9 | 720.0002 | 2 | 32 | 4.200191 | 4.702701 | 0.9760009 | 0 | 4.017151 | 0
2018-02-12 21:30 | 272803.9 | 840.0011 | 2 | 32 | 4.200192 | 4.28333 | 1.125625 | 0 | 4.645597 | 0
2018-02-12 21:32 | 272923.9 | 960.0007 | 2 | 32 | 4.200155 | 3.895263 | 1.26189 | 0 | 5.217933 | 0
2018-02-12 21:34 | 273043.9 | 1080.0011 | 2 | 32 | 4.200168 | 3.514136 | 1.385353 | 0 | 5.736501 | 0
2018-02-12 21:36 | 273127.3 | 1163.3953 | 2 | 32 | 4.2001 | 3.259994 | 1.463766 | 0 | 6.065847 | 0
2018-02-12 21:38 | 273247.3 | 120.0013 | 3 | 32 | 4.224296 | 3.260091 | 1.57204 | 0 | 6.521795 | 0
2018-02-12 21:40 | 273367.3 | 240.0001 | 3 | 32 | 4.252827 | 3.260034 | 1.680693 | 0 | 6.98231 | 0
2018-02-12 21:42 | 273487.3 | 360.0001 | 3 | 32 | 4.283234 | 3.260001 | 1.789345 | 0 | 7.446012 | 0
2018-02-12 21:44 | 273607.3 | 480.0009 | 3 | 32 | 4.317105 | 3.260068 | 1.897992 | 0 | 7.913171 | 0
2018-02-12 21:46 | 273727.3 | 600.0015 | 3 | 32 | 4.354255 | 3.260028 | 2.006634 | 0 | 8.384194 | 0
2018-02-12 21:48 | 273847.3 | 720.0013 | 3 | 32 | 4.393053 | 3.260011 | 2.11528 | 0 | 8.859355 | 0
2018-02-12 21:50 | 273967.3 | 840.0009 | 3 | 32 | 4.400122 | 2.848903 | 2.217765 | 0 | 9.310238 | 0
2018-02-12 21:52 | 274087.3 | 960.001 | 3 | 32 | 4.400113 | 2.466071 | 2.306201 | 0 | 9.699368 | 0
2018-02-12 21:54 | 274207.3 | 1080.0006 | 3 | 32 | 4.400148 | 2.129106 | 2.38264 | 0 | 10.03571 | 0
2018-02-12 21:56 | 274327.3 | 1200.0002 | 3 | 32 | 4.400194 | 1.852002 | 2.448815 | 0 | 10.32689 | 0
2018-02-12 21:58 | 274447.3 | 1320.0006 | 3 | 32 | 4.400171 | 1.619172 | 2.506505 | 0 | 10.58073 | 0
2018-02-12 22:00 | 274567.3 | 1440.001 | 3 | 32 | 4.400101 | 1.421413 | 2.557104 | 0 | 10.80338 | 0
2018-02-12 22:02 | 274687.3 | 1560.0005 | 3 | 32 | 4.400084 | 1.244876 | 2.601513 | 0 | 10.99878 | 0
2018-02-12 22:04 | 274807.3 | 1680.0015 | 3 | 32 | 4.400042 | 1.093065 | 2.64039 | 0 | 11.16984 | 0
2018-02-12 22:06 | 274927.3 | 1800.0018 | 3 | 32 | 4.400046 | 0.968647 | 2.674704 | 0 | 11.32083 | 0
2018-02-12 22:08 | 275047.3 | 1920.0014 | 3 | 32 | 4.400001 | 0.8639822 | 2.70521 | 0 | 11.45506 | 0
2018-02-12 22:10 | 275167.3 | 2040.0005 | 3 | 32 | 4.40004 | 0.7716112 | 2.732456 | 0 | 11.57494 | 0
2018-02-12 22:12 | 275287.3 | 2160.0014 | 3 | 32 | 4.400072 | 0.6865644 | 2.756724 | 0 | 11.68172 | 0
2018-02-12 22:14 | 275407.3 | 2280.001 | 3 | 32 | 4.40005 | 0.6156235 | 2.778384 | 0 | 11.77703 | 0
2018-02-12 22:16 | 275527.3 | 2400.0001 | 3 | 32 | 4.400057 | 0.5563326 | 2.797886 | 0 | 11.86283 | 0
2018-02-12 22:18 | 275647.3 | 2520.0009 | 3 | 32 | 4.400056 | 0.5053682 | 2.815565 | 0 | 11.94062 | 0
2018-02-12 22:20 | 275767.3 | 2640.0015 | 3 | 32 | 4.399993 | 0.4561434 | 2.831594 | 0 | 12.01115 | 0
2018-02-12 22:22 | 275887.3 | 2760.0001 | 3 | 32 | 4.400098 | 0.4149027 | 2.846068 | 0 | 12.07484 | 0
2018-02-12 22:24 | 276007.3 | 2880.0009 | 3 | 32 | 4.400053 | 0.3780384 | 2.85924 | 0 | 12.1328 | 0
2018-02-12 22:26 | 276127.3 | 3000.0001 | 3 | 32 | 4.400064 | 0.3478298 | 2.87131 | 0 | 12.1859 | 0
2018-02-12 22:28 | 276247.3 | 3120.001 | 3 | 32 | 4.400067 | 0.3200541 | 2.882411 | 0 | 12.23475 | 0
2018-02-12 22:30 | 276367.3 | 3240.0018 | 3 | 32 | 4.399991 | 0.290473 | 2.892581 | 0 | 12.2795 | 0
2018-02-12 22:32 | 276487.3 | 3360.0006 | 3 | 32 | 4.40007 | 0.2688789 | 2.901895 | 0 | 12.32048 | 0
2018-02-12 22:34 | 276607.3 | 3480.001 | 3 | 32 | 4.400062 | 0.249547 | 2.910504 | 0 | 12.35836 | 0
2018-02-12 22:36 | 276727.3 | 3600.0005 | 3 | 32 | 4.400048 | 0.2316236 | 2.918495 | 0 | 12.39352 | 0
2018-02-12 22:38 | 276847.3 | 3720.001 | 3 | 32 | 4.400037 | 0.2136116 | 2.925907 | 0 | 12.42613 | 0
2018-02-12 22:40 | 276967.3 | 3840.0001 | 3 | 32 | 4.400054 | 0.197485 | 2.932731 | 0 | 12.45616 | 0
2018-02-12 22:42 | 277087.3 | 3960.0002 | 3 | 32 | 4.399998 | 0.1826077 | 2.939055 | 0 | 12.48398 | 0
2018-02-12 22:44 | 277207.3 | 4080.0009 | 3 | 32 | 4.400052 | 0.1720638 | 2.944952 | 0 | 12.50993 | 0
2018-02-12 22:46 | 277327.3 | 4200.0009 | 3 | 32 | 4.399981 | 0.1593561 | 2.950461 | 0 | 12.53417 | 0
2018-02-12 22:48 | 277447.3 | 4320.0001 | 3 | 32 | 4.400047 | 0.1475372 | 2.955571 | 0 | 12.55665 | 0
2018-02-12 22:50 | 277567.3 | 4440.0001 | 3 | 32 | 4.40003 | 0.1381674 | 2.960304 | 0 | 12.57748 | 0
2018-02-12 22:52 | 277687.3 | 4560.001 | 3 | 32 | 4.400053 | 0.1289654 | 2.964731 | 0 | 12.59696 | 0
2018-02-12 22:54 | 277807.3 | 4680.0009 | 3 | 32 | 4.399964 | 0.1200209 | 2.968883 | 0 | 12.61522 | 0
2018-02-12 22:56 | 277927.3 | 4800.0002 | 3 | 32 | 4.400007 | 0.1127529 | 2.972772 | 0 | 12.63234 | 0
2018-02-12 22:58 | 278047.3 | 4920.0005 | 3 | 32 | 4.399981 | 0.1038666 | 2.976367 | 0 | 12.64816 | 0
2018-02-12 23:00 | 278167.3 | 5040.0014 | 3 | 32 | 4.400009 | 0.09749985 | 2.979732 | 0 | 12.66296 | 0
2018-02-12 23:02 | 278287.3 | 5160.0004 | 3 | 32 | 4.400012 | 0.09181118 | 2.982889 | 0 | 12.67685 | 0
2018-02-12 23:04 | 278407.3 | 5280.0001 | 3 | 32 | 4.399964 | 0.08571053 | 2.985868 | 0 | 12.68996 | 0
2018-02-12 23:05 | 278479.5 | 5352.1776 | 3 | 32 | 4.399978 | 0.08149433 | 2.987562 | 0 | 12.69741 | 0
2018-02-12 23:07 | 278599.5 | 120.0008 | 4 | 32 | 4.392141 | 0 | 2.987562 | 0 | 12.69741 | 0
2018-02-12 23:09 | 278719.5 | 240.0005 | 4 | 32 | 4.391257 | 0 | 2.987562 | 0 | 12.69741 | 0
2018-02-12 23:10 | 278779.5 | 300.0023 | 4 | 32 | 4.39094 | 0 | 2.987562 | 0 | 12.69741 | 0
2018-02-12 23:12 | 278899.6 | 120.0009 | 5 | 32 | 3.834743 | -6.52002 | 2.987562 | 0.2173074 | 12.69741 | 0.8448389
2018-02-12 23:14 | 279019.6 | 240.001 | 5 | 32 | 3.770115 | -6.519991 | 2.987562 | 0.434615 | 12.69741 | 1.671373
2018-02-12 23:16 | 279139.6 | 360.0009 | 5 | 32 | 3.699023 | -6.520027 | 2.987562 | 0.651924 | 12.69741 | 2.482919
2018-02-12 23:18 | 279259.6 | 480.0018 | 5 | 32 | 3.628883 | -6.519904 | 2.987562 | 0.8692288 | 12.69741 | 3.279079
2018-02-12 23:20 | 279379.6 | 600.0001 | 5 | 32 | 3.562867 | -6.519944 | 2.987562 | 1.086535 | 12.69741 | 4.060367
2018-02-12 23:22 | 279499.6 | 720.0002 | 5 | 32 | 3.5032 | -6.519973 | 2.987562 | 1.303835 | 12.69741 | 4.827958
2018-02-12 23:24 | 279619.6 | 840.0001 | 5 | 32 | 3.450733 | -6.519941 | 2.987562 | 1.521142 | 12.69741 | 5.583368
2018-02-12 23:26 | 279739.6 | 960.0009 | 5 | 32 | 3.406368 | -6.519965 | 2.987562 | 1.738448 | 12.69741 | 6.328286
2018-02-12 23:28 | 279859.6 | 1080.0006 | 5 | 32 | 3.367295 | -6.519975 | 2.987562 | 1.95575 | 12.69741 | 7.064188
2018-02-12 23:30 | 279979.6 | 1200.0002 | 5 | 32 | 3.331305 | -6.519946 | 2.987562 | 2.173054 | 12.69741 | 7.791954
2018-02-12 23:32 | 280099.6 | 1320.0006 | 5 | 32 | 3.294003 | -6.52 | 2.987562 | 2.39036 | 12.69741 | 8.511927
2018-02-12 23:34 | 280219.6 | 1440.0009 | 5 | 32 | 3.245344 | -6.519997 | 2.987562 | 2.60767 | 12.69741 | 9.222774
2018-02-12 23:36 | 280339.6 | 1560.0014 | 5 | 32 | 3.155753 | -6.519948 | 2.987562 | 2.824976 | 12.69741 | 9.919574
2018-02-12 23:37 | 280429 | 1649.3264 | 5 | 32 | 3 | -6.519963 | 2.987562 | 2.98673 | 12.69741 | 10.41932
2018-02-12 23:39 | 280549 | 120 | 6 | 32 | 3.625072 | 0 | 2.987562 | 2.98673 | 12.69741 | 10.41932
2018-02-12 23:41 | 280669 | 240.0005 | 6 | 32 | 3.654553 | 0 | 2.987562 | 2.98673 | 12.69741 | 10.41932
2018-02-12 23:42 | 280729 | 300.0015 | 6 | 32 | 3.661691 | 0 | 2.987562 | 2.98673 | 12.69741 | 10.41932
2018-02-12 23:42 | 280729 | 0.0024 | 7 | 33 | 3.661746 | 0 | 0 | 0 | 0 | 0
2018-02-12 23:44 | 280849.1 | 120.0007 | 2 | 33 | 4.045998 | 4.890098 | 0.1623824 | 6.45e-10 | 0.6497263 | 2.36e-09
2018-02-12 23:46 | 280969.1 | 240.0015 | 2 | 33 | 4.098125 | 4.889853 | 0.32536 | 6.45e-10 | 1.31369 | 2.36e-09
2018-02-12 23:48 | 281089.1 | 360.001 | 2 | 33 | 4.130848 | 4.889869 | 0.48834 | 6.45e-10 | 1.984481 | 2.36e-09
2018-02-12 23:50 | 281209.1 | 480.0015 | 2 | 33 | 4.156736 | 4.889937 | 0.6513146 | 6.45e-10 | 2.659778 | 2.36e-09
2018-02-12 23:52 | 281329.1 | 600.0005 | 2 | 33 | 4.183176 | 4.889873 | 0.8142849 | 6.45e-10 | 3.339336 | 2.36e-09
2018-02-12 23:54 | 281449.1 | 720.0006 | 2 | 33 | 4.200088 | 4.699246 | 0.9759709 | 6.45e-10 | 4.017594 | 2.36e-09
2018-02-12 23:56 | 281569.1 | 840.0005 | 2 | 33 | 4.200212 | 4.291045 | 1.125765 | 6.45e-10 | 4.646756 | 2.36e-09
2018-02-12 23:58 | 281689.1 | 960.0014 | 2 | 33 | 4.200159 | 3.889569 | 1.2621 | 6.45e-10 | 5.219388 | 2.36e-09
2018-02-13 | 281809.1 | 1080.0015 | 2 | 33 | 4.200173 | 3.499003 | 1.385149 | 6.45e-10 | 5.736211 | 2.36e-09
2018-02-13 00:02 | 281891.3 | 1162.2265 | 2 | 33 | 4.200168 | 3.259992 | 1.462291 | 6.45e-10 | 6.060221 | 2.36e-09
2018-02-13 00:04 | 282011.3 | 120.001 | 3 | 33 | 4.224011 | 3.260119 | 1.570563 | 7.34e-10 | 6.516152 | 2.722e-09
2018-02-13 00:06 | 282131.3 | 240.0001 | 3 | 33 | 4.252045 | 3.260013 | 1.679217 | 7.34e-10 | 6.976603 | 2.722e-09
2018-02-13 00:08 | 282251.3 | 360.0006 | 3 | 33 | 4.283354 | 3.2601 | 1.787877 | 7.34e-10 | 7.44029 | 2.722e-09
2018-02-13 00:10 | 282371.3 | 480.0009 | 3 | 33 | 4.31811 | 3.260005 | 1.896531 | 7.34e-10 | 7.907572 | 2.722e-09
2018-02-13 00:12 | 282491.3 | 600.0005 | 3 | 33 | 4.354356 | 3.260072 | 2.005173 | 7.34e-10 | 8.378655 | 2.722e-09
2018-02-13 00:14 | 282611.3 | 720.0005 | 3 | 33 | 4.392343 | 3.259973 | 2.113817 | 7.34e-10 | 8.853781 | 2.722e-09
2018-02-13 00:16 | 282731.3 | 840.0005 | 3 | 33 | 4.4002 | 2.853366 | 2.216543 | 7.34e-10 | 9.305709 | 2.722e-09
2018-02-13 00:18 | 282851.3 | 960.0014 | 3 | 33 | 4.400183 | 2.456885 | 2.304915 | 7.34e-10 | 9.69456 | 2.722e-09
2018-02-13 00:20 | 282971.3 | 1080.0012 | 3 | 33 | 4.400147 | 2.12923 | 2.381133 | 7.34e-10 | 10.02993 | 2.722e-09
2018-02-13 00:22 | 283091.3 | 1200.001 | 3 | 33 | 4.400157 | 1.854546 | 2.44737 | 7.34e-10 | 10.32138 | 2.722e-09
2018-02-13 00:24 | 283211.3 | 1320.0005 | 3 | 33 | 4.400113 | 1.624569 | 2.50526 | 7.34e-10 | 10.5761 | 2.722e-09
2018-02-13 00:26 | 283331.3 | 1440.0009 | 3 | 33 | 4.400062 | 1.420193 | 2.555968 | 7.34e-10 | 10.79922 | 2.722e-09
2018-02-13 00:28 | 283451.3 | 1560.001 | 3 | 33 | 4.400059 | 1.241521 | 2.600251 | 7.34e-10 | 10.99408 | 2.722e-09
2018-02-13 00:30 | 283571.3 | 1680.0014 | 3 | 33 | 4.400063 | 1.096339 | 2.639151 | 7.34e-10 | 11.16524 | 2.722e-09
2018-02-13 00:32 | 283691.3 | 1800.001 | 3 | 33 | 4.400084 | 0.9745798 | 2.673595 | 7.34e-10 | 11.3168 | 2.722e-09
2018-02-13 00:34 | 283811.3 | 1920.0001 | 3 | 33 | 4.400029 | 0.8671007 | 2.70426 | 7.34e-10 | 11.45172 | 2.722e-09
2018-02-13 00:36 | 283931.3 | 2040.0009 | 3 | 33 | 4.399998 | 0.7686977 | 2.731522 | 7.34e-10 | 11.57168 | 2.722e-09
2018-02-13 00:38 | 284051.3 | 2160.0005 | 3 | 33 | 4.400089 | 0.6878786 | 2.755748 | 7.34e-10 | 11.67827 | 2.722e-09
2018-02-13 00:40 | 284171.3 | 2280.0005 | 3 | 33 | 4.400043 | 0.6183805 | 2.777475 | 7.34e-10 | 11.77387 | 2.722e-09
2018-02-13 00:42 | 284291.3 | 2400.0005 | 3 | 33 | 4.399992 | 0.5591555 | 2.797096 | 7.34e-10 | 11.86021 | 2.722e-09
2018-02-13 00:44 | 284411.3 | 2520.0009 | 3 | 33 | 4.400012 | 0.5058031 | 2.814856 | 7.34e-10 | 11.93835 | 2.722e-09
2018-02-13 00:46 | 284531.3 | 2640.001 | 3 | 33 | 4.400028 | 0.4565401 | 2.830867 | 7.34e-10 | 12.0088 | 2.722e-09
2018-02-13 00:48 | 284651.3 | 2760.0009 | 3 | 33 | 4.40006 | 0.4161854 | 2.845381 | 7.34e-10 | 12.07266 | 2.722e-09
2018-02-13 00:50 | 284771.3 | 2880.0009 | 3 | 33 | 4.399997 | 0.3809566 | 2.858639 | 7.34e-10 | 12.131 | 2.722e-09
2018-02-13 00:52 | 284891.3 | 3000.0006 | 3 | 33 | 4.400064 | 0.3503962 | 2.870812 | 7.34e-10 | 12.18456 | 2.722e-09
2018-02-13 00:54 | 285011.3 | 3120.0013 | 3 | 33 | 4.399966 | 0.3182163 | 2.881962 | 7.34e-10 | 12.23362 | 2.722e-09
2018-02-13 00:56 | 285131.3 | 3240.0002 | 3 | 33 | 4.400006 | 0.2925711 | 2.892138 | 7.34e-10 | 12.27839 | 2.722e-09
2018-02-13 00:58 | 285251.3 | 3360.0013 | 3 | 33 | 4.400029 | 0.2708311 | 2.90151 | 7.34e-10 | 12.31963 | 2.722e-09
2018-02-13 01:00 | 285371.3 | 3480.0007 | 3 | 33 | 4.400023 | 0.2515688 | 2.910193 | 7.34e-10 | 12.35784 | 2.722e-09
2018-02-13 01:02 | 285491.3 | 3600.0001 | 3 | 33 | 4.400025 | 0.2322149 | 2.91825 | 7.34e-10 | 12.39329 | 2.722e-09
2018-02-13 01:04 | 285611.3 | 3720.0009 | 3 | 33 | 4.400031 | 0.2138796 | 2.925661 | 7.34e-10 | 12.4259 | 2.722e-09
2018-02-13 01:06 | 285731.3 | 3840.0006 | 3 | 33 | 4.39997 | 0.1977243 | 2.932506 | 7.34e-10 | 12.45601 | 2.722e-09
2018-02-13 01:08 | 285851.3 | 3960.0004 | 3 | 33 | 4.400008 | 0.1846809 | 2.938878 | 7.34e-10 | 12.48405 | 2.722e-09
2018-02-13 01:10 | 285971.3 | 4080.001 | 3 | 33 | 4.399997 | 0.1717205 | 2.944822 | 7.34e-10 | 12.5102 | 2.722e-09
2018-02-13 01:12 | 286091.3 | 4200.001 | 3 | 33 | 4.399971 | 0.1584702 | 2.950338 | 7.34e-10 | 12.53447 | 2.722e-09
2018-02-13 01:14 | 286211.3 | 4320.0009 | 3 | 33 | 4.400012 | 0.1478491 | 2.955438 | 7.34e-10 | 12.55692 | 2.722e-09
2018-02-13 01:16 | 286331.3 | 4440.0009 | 3 | 33 | 4.399947 | 0.1368914 | 2.960186 | 7.34e-10 | 12.57781 | 2.722e-09
2018-02-13 01:18 | 286451.3 | 4560.0001 | 3 | 33 | 4.399969 | 0.1287384 | 2.964634 | 7.34e-10 | 12.59738 | 2.722e-09
2018-02-13 01:20 | 286571.3 | 4680.001 | 3 | 33 | 4.400067 | 0.1218367 | 2.968797 | 7.34e-10 | 12.6157 | 2.722e-09
2018-02-13 01:22 | 286691.3 | 4800.0005 | 3 | 33 | 4.399947 | 0.1109428 | 2.972659 | 7.34e-10 | 12.63269 | 2.722e-09
2018-02-13 01:24 | 286811.3 | 4920.0014 | 3 | 33 | 4.400012 | 0.1044521 | 2.976256 | 7.34e-10 | 12.64852 | 2.722e-09
2018-02-13 01:26 | 286931.3 | 5040.0001 | 3 | 33 | 4.400035 | 0.09858513 | 2.979629 | 7.34e-10 | 12.66336 | 2.722e-09
2018-02-13 01:28 | 287051.3 | 5160.0009 | 3 | 33 | 4.399979 | 0.09211159 | 2.982799 | 7.34e-10 | 12.6773 | 2.722e-09
2018-02-13 01:30 | 287171.3 | 5280.0001 | 3 | 33 | 4.40004 | 0.08566189 | 2.985762 | 7.34e-10 | 12.69034 | 2.722e-09
2018-02-13 01:31 | 287235.9 | 5344.6376 | 3 | 33 | 4.399998 | 0.08149433 | 2.987269 | 7.34e-10 | 12.69697 | 2.722e-09
2018-02-13 01:33 | 287356 | 120.0009 | 4 | 33 | 4.392143 | 0 | 2.987269 | 7.34e-10 | 12.69697 | 2.722e-09
2018-02-13 01:35 | 287476 | 240.0006 | 4 | 33 | 4.391206 | 0 | 2.987269 | 7.34e-10 | 12.69697 | 2.722e-09
2018-02-13 01:36 | 287536 | 300.0024 | 4 | 33 | 4.390891 | 0 | 2.987269 | 7.34e-10 | 12.69697 | 2.722e-09
2018-02-13 01:38 | 287656.1 | 120.0002 | 5 | 33 | 3.834608 | -6.519971 | 2.987269 | 0.2172947 | 12.69697 | 0.8449325
2018-02-13 01:40 | 287776.1 | 240.0001 | 5 | 33 | 3.76875 | -6.520022 | 2.987269 | 0.4346073 | 12.69697 | 1.671234
2018-02-13 01:42 | 287896.1 | 360.0009 | 5 | 33 | 3.698807 | -6.519955 | 2.987269 | 0.6519127 | 12.69697 | 2.482627
2018-02-13 01:44 | 288016.1 | 480.0005 | 5 | 33 | 3.629463 | -6.519978 | 2.987269 | 0.8692238 | 12.69697 | 3.27883
2018-02-13 01:46 | 288136.1 | 600.0009 | 5 | 33 | 3.563406 | -6.520059 | 2.987269 | 1.086528 | 12.69697 | 4.06026
2018-02-13 01:48 | 288256.1 | 720.001 | 5 | 33 | 3.502375 | -6.519985 | 2.987269 | 1.303835 | 12.69697 | 4.827876
2018-02-13 01:50 | 288376.1 | 840.0014 | 5 | 33 | 3.449907 | -6.520045 | 2.987269 | 1.521142 | 12.69697 | 5.583064
2018-02-13 01:52 | 288496.1 | 960.0002 | 5 | 33 | 3.405982 | -6.520037 | 2.987269 | 1.738441 | 12.69697 | 6.327834
2018-02-13 01:54 | 288616.1 | 1080.0014 | 5 | 33 | 3.367537 | -6.520042 | 2.987269 | 1.955753 | 12.69697 | 7.063749
2018-02-13 01:56 | 288736.1 | 1200.0002 | 5 | 33 | 3.330911 | -6.519987 | 2.987269 | 2.173054 | 12.69697 | 7.791533
2018-02-13 01:58 | 288856.1 | 1320.0001 | 5 | 33 | 3.292467 | -6.520003 | 2.987269 | 2.390364 | 12.69697 | 8.511235
2018-02-13 02:00 | 288976.1 | 1440.0009 | 5 | 33 | 3.244775 | -6.520027 | 2.987269 | 2.607676 | 12.69697 | 9.221889
2018-02-13 02:02 | 289096.1 | 1560.0002 | 5 | 33 | 3.155644 | -6.52001 | 2.987269 | 2.82498 | 12.69697 | 9.918594
2018-02-13 02:03 | 289185.1 | 1649.0864 | 5 | 33 | 2.999988 | -6.519975 | 2.987269 | 2.9863 | 12.69697 | 10.41702
2018-02-13 02:05 | 289305.2 | 120.0016 | 6 | 33 | 3.625236 | 0 | 2.987269 | 2.9863 | 12.69697 | 10.41702
2018-02-13 02:07 | 289425.2 | 240.0009 | 6 | 33 | 3.654591 | 0 | 2.987269 | 2.9863 | 12.69697 | 10.41702
2018-02-13 02:08 | 289485.2 | 300.0014 | 6 | 33 | 3.661687 | 0 | 2.987269 | 2.9863 | 12.69697 | 10.41702
2018-02-13 02:08 | 289485.2 | 0.0031 | 7 | 34 | 3.661877 | 0 | 0 | 0 | 0 | 0
2018-02-13 02:10 | 289605.3 | 120.0009 | 2 | 34 | 4.046597 | 4.88996 | 0.162375 | 0 | 0.6498131 | 0
2018-02-13 02:12 | 289725.3 | 240.0009 | 2 | 34 | 4.098297 | 4.889932 | 0.3253546 | 0 | 1.313805 | 0
2018-02-13 02:14 | 289845.3 | 360.0013 | 2 | 34 | 4.132186 | 4.889943 | 0.4883269 | 0 | 1.984672 | 0
2018-02-13 02:16 | 289965.3 | 480.0001 | 2 | 34 | 4.158401 | 4.889945 | 0.651303 | 0 | 2.660301 | 0
2018-02-13 02:18 | 290085.3 | 600.0014 | 2 | 34 | 4.184147 | 4.889995 | 0.8142863 | 0 | 3.340125 | 0
2018-02-13 02:20 | 290205.3 | 720.0001 | 2 | 34 | 4.200199 | 4.700219 | 0.9758942 | 0 | 4.018144 | 0
2018-02-13 02:22 | 290325.3 | 840.0014 | 2 | 34 | 4.200156 | 4.282775 | 1.125556 | 0 | 4.646749 | 0
2018-02-13 02:24 | 290445.3 | 960.0012 | 2 | 34 | 4.200146 | 3.864652 | 1.261305 | 0 | 5.216919 | 0
2018-02-13 02:26 | 290565.3 | 1080.0009 | 2 | 34 | 4.200154 | 3.488492 | 1.383706 | 0 | 5.731024 | 0
2018-02-13 02:28 | 290645 | 1159.6592 | 2 | 34 | 4.200128 | 3.25999 | 1.458342 | 0 | 6.044505 | 0
2018-02-13 02:30 | 290765 | 120.0005 | 3 | 34 | 4.223231 | 3.260043 | 1.566612 | 1.7e-11 | 6.500395 | 7.1e-11
2018-02-13 02:32 | 290885 | 240.0009 | 3 | 34 | 4.251486 | 3.260015 | 1.675271 | 1.7e-11 | 6.960791 | 7.1e-11
2018-02-13 02:34 | 291005 | 360.0006 | 3 | 34 | 4.283798 | 3.260026 | 1.783923 | 1.7e-11 | 7.424453 | 7.1e-11
2018-02-13 02:36 | 291125 | 480.0002 | 3 | 34 | 4.317491 | 3.260077 | 1.892581 | 1.7e-11 | 7.891744 | 7.1e-11
2018-02-13 02:38 | 291245 | 600.0002 | 3 | 34 | 4.353017 | 3.260108 | 2.001227 | 1.7e-11 | 8.362732 | 7.1e-11
2018-02-13 02:40 | 291365 | 720.0013 | 3 | 34 | 4.390852 | 3.260068 | 2.109871 | 1.7e-11 | 8.837692 | 7.1e-11
2018-02-13 02:42 | 291485 | 840.0006 | 3 | 34 | 4.400158 | 2.856395 | 2.212928 | 1.7e-11 | 9.291042 | 7.1e-11
2018-02-13 02:44 | 291605 | 960.001 | 3 | 34 | 4.400153 | 2.462216 | 2.3013 | 1.7e-11 | 9.679893 | 7.1e-11
2018-02-13 02:46 | 291725 | 1080.0009 | 3 | 34 | 4.400176 | 2.139445 | 2.377833 | 1.7e-11 | 10.01665 | 7.1e-11
2018-02-13 02:48 | 291845 | 1200.0002 | 3 | 34 | 4.400097 | 1.868455 | 2.444487 | 1.7e-11 | 10.30994 | 7.1e-11
2018-02-13 02:50 | 291965 | 1320.0009 | 3 | 34 | 4.400149 | 1.633539 | 2.502761 | 1.7e-11 | 10.56635 | 7.1e-11
2018-02-13 02:52 | 292085 | 1440.0013 | 3 | 34 | 4.400078 | 1.421248 | 2.553592 | 1.7e-11 | 10.79001 | 7.1e-11
2018-02-13 02:54 | 292205 | 1560.0001 | 3 | 34 | 4.400116 | 1.249468 | 2.598001 | 1.7e-11 | 10.98542 | 7.1e-11
2018-02-13 02:56 | 292325 | 1680.0001 | 3 | 34 | 4.400063 | 1.104126 | 2.637141 | 1.7e-11 | 11.15763 | 7.1e-11
2018-02-13 02:58 | 292445 | 1800.001 | 3 | 34 | 4.400111 | 0.9822788 | 2.671863 | 1.7e-11 | 11.31041 | 7.1e-11
2018-02-13 03:00 | 292565 | 1920.0009 | 3 | 34 | 4.400025 | 0.8688202 | 2.70269 | 1.7e-11 | 11.44606 | 7.1e-11
2018-02-13 03:02 | 292685 | 2040.001 | 3 | 34 | 4.400078 | 0.7717228 | 2.729976 | 1.7e-11 | 11.56612 | 7.1e-11
2018-02-13 03:04 | 292805 | 2160.0009 | 3 | 34 | 4.400011 | 0.6905794 | 2.754322 | 1.7e-11 | 11.67324 | 7.1e-11
2018-02-13 03:06 | 292925 | 2280.0002 | 3 | 34 | 4.40007 | 0.6238708 | 2.776215 | 1.7e-11 | 11.76957 | 7.1e-11
2018-02-13 03:08 | 293045 | 2400.0014 | 3 | 34 | 4.400024 | 0.5625448 | 2.795974 | 1.7e-11 | 11.85651 | 7.1e-11
2018-02-13 03:10 | 293165 | 2520.001 | 3 | 34 | 4.399985 | 0.5038967 | 2.813761 | 1.7e-11 | 11.93478 | 7.1e-11
2018-02-13 03:12 | 293285 | 2640.0002 | 3 | 34 | 4.400017 | 0.4580488 | 2.829792 | 1.7e-11 | 12.00531 | 7.1e-11
2018-02-13 03:14 | 293405 | 2760.0009 | 3 | 34 | 4.400003 | 0.4177284 | 2.844367 | 1.7e-11 | 12.06944 | 7.1e-11
2018-02-13 03:16 | 293525 | 2880.0009 | 3 | 34 | 4.400054 | 0.3833065 | 2.857715 | 1.7e-11 | 12.12817 | 7.1e-11
2018-02-13 03:18 | 293645 | 3000.0009 | 3 | 34 | 4.400073 | 0.3501749 | 2.869933 | 1.7e-11 | 12.18193 | 7.1e-11
2018-02-13 03:20 | 293765 | 3120.0001 | 3 | 34 | 4.400047 | 0.3195639 | 2.881053 | 1.7e-11 | 12.23086 | 7.1e-11
2018-02-13 03:22 | 293885 | 3240.001 | 3 | 34 | 4.400024 | 0.2940941 | 2.891262 | 1.7e-11 | 12.27578 | 7.1e-11
2018-02-13 03:24 | 294005 | 3360.0006 | 3 | 34 | 4.400014 | 0.2721615 | 2.900683 | 1.7e-11 | 12.31723 | 7.1e-11
2018-02-13 03:26 | 294125 | 3480.0014 | 3 | 34 | 4.400006 | 0.2513409 | 2.909411 | 1.7e-11 | 12.35564 | 7.1e-11
2018-02-13 03:28 | 294245 | 3600.0009 | 3 | 34 | 4.39998 | 0.2301788 | 2.917455 | 1.7e-11 | 12.39103 | 7.1e-11
2018-02-13 03:30 | 294365 | 3720.0009 | 3 | 34 | 4.400066 | 0.2145996 | 2.924854 | 1.7e-11 | 12.42359 | 7.1e-11
2018-02-13 03:32 | 294485 | 3840.0001 | 3 | 34 | 4.399972 | 0.1982574 | 2.931723 | 1.7e-11 | 12.45381 | 7.1e-11
2018-02-13 03:34 | 294605 | 3960.0009 | 3 | 34 | 4.399984 | 0.185318 | 2.93813 | 1.7e-11 | 12.482 | 7.1e-11
2018-02-13 03:36 | 294725 | 4080.0014 | 3 | 34 | 4.400019 | 0.1719427 | 2.944094 | 1.7e-11 | 12.50825 | 7.1e-11
2018-02-13 03:38 | 294845 | 4200.0001 | 3 | 34 | 4.399976 | 0.1585999 | 2.949601 | 1.7e-11 | 12.53247 | 7.1e-11
2018-02-13 03:40 | 294965 | 4320.0013 | 3 | 34 | 4.399996 | 0.1479654 | 2.954721 | 1.7e-11 | 12.555 | 7.1e-11
2018-02-13 03:42 | 295085 | 4440.0013 | 3 | 34 | 4.400056 | 0.1395683 | 2.959511 | 1.7e-11 | 12.57608 | 7.1e-11
2018-02-13 03:44 | 295205 | 4560.0009 | 3 | 34 | 4.399927 | 0.129426 | 2.963993 | 1.7e-11 | 12.5958 | 7.1e-11
2018-02-13 03:46 | 295325 | 4680.0001 | 3 | 34 | 4.400001 | 0.1199818 | 2.96816 | 1.7e-11 | 12.61413 | 7.1e-11
2018-02-13 03:48 | 295445 | 4800.0009 | 3 | 34 | 4.400043 | 0.1123333 | 2.97203 | 1.7e-11 | 12.63116 | 7.1e-11
2018-02-13 03:50 | 295565 | 4920.0001 | 3 | 34 | 4.400103 | 0.1066399 | 2.975648 | 1.7e-11 | 12.64708 | 7.1e-11
2018-02-13 03:52 | 295685 | 5040.0009 | 3 | 34 | 4.399904 | 0.09776402 | 2.979056 | 1.7e-11 | 12.66208 | 7.1e-11
2018-02-13 03:54 | 295805 | 5160.0002 | 3 | 34 | 4.400045 | 0.09279919 | 2.98225 | 1.7e-11 | 12.67613 | 7.1e-11
2018-02-13 03:56 | 295925 | 5280.0001 | 3 | 34 | 4.400009 | 0.08595467 | 2.985208 | 1.7e-11 | 12.68915 | 7.1e-11
2018-02-13 03:57 | 295999.4 | 5354.416 | 3 | 34 | 4.399942 | 0.08149624 | 2.986947 | 1.7e-11 | 12.6968 | 7.1e-11
2018-02-13 03:59 | 296119.4 | 120 | 4 | 34 | 4.392115 | 0 | 2.986947 | 1.7e-11 | 12.6968 | 7.1e-11
2018-02-13 04:01 | 296239.4 | 240.0009 | 4 | 34 | 4.391199 | 0 | 2.986947 | 1.7e-11 | 12.6968 | 7.1e-11
2018-02-13 04:02 | 296299.4 | 300.0015 | 4 | 34 | 4.390879 | 0 | 2.986947 | 1.7e-11 | 12.6968 | 7.1e-11
2018-02-13 04:04 | 296419.5 | 120.001 | 5 | 34 | 3.833217 | -6.520005 | 2.986947 | 0.217303 | 12.6968 | 0.8448926
2018-02-13 04:06 | 296539.5 | 240.0001 | 5 | 34 | 3.769076 | -6.520012 | 2.986947 | 0.4346182 | 12.6968 | 1.671077
2018-02-13 04:08 | 296659.5 | 360.001 | 5 | 34 | 3.699636 | -6.519958 | 2.986947 | 0.6519241 | 12.6968 | 2.482595
2018-02-13 04:10 | 296779.5 | 480.0001 | 5 | 34 | 3.630415 | -6.519997 | 2.986947 | 0.8692262 | 12.6968 | 3.279008
2018-02-13 04:12 | 296899.5 | 600.0009 | 5 | 34 | 3.563551 | -6.519995 | 2.986947 | 1.086536 | 12.6968 | 4.060624
2018-02-13 04:14 | 297019.5 | 720.0001 | 5 | 34 | 3.502192 | -6.520017 | 2.986947 | 1.303842 | 12.6968 | 4.828192
2018-02-13 04:16 | 297139.5 | 840.0009 | 5 | 34 | 3.450408 | -6.52003 | 2.986947 | 1.521143 | 12.6968 | 5.583411
2018-02-13 04:18 | 297259.5 | 960.001 | 5 | 34 | 3.407234 | -6.520029 | 2.986947 | 1.738448 | 12.6968 | 6.328377
2018-02-13 04:20 | 297379.5 | 1080.0005 | 5 | 34 | 3.368722 | -6.520054 | 2.986947 | 1.955752 | 12.6968 | 7.064541
2018-02-13 04:22 | 297499.5 | 1200.0007 | 5 | 34 | 3.330757 | -6.520017 | 2.986947 | 2.173064 | 12.6968 | 7.792484
2018-02-13 04:24 | 297619.5 | 1320.0009 | 5 | 34 | 3.292431 | -6.519995 | 2.986947 | 2.390374 | 12.6968 | 8.51217
2018-02-13 04:26 | 297739.5 | 1440.0009 | 5 | 34 | 3.245068 | -6.520027 | 2.986947 | 2.607686 | 12.6968 | 9.222832
2018-02-13 04:28 | 297859.5 | 1560.0001 | 5 | 34 | 3.156683 | -6.52003 | 2.986947 | 2.824993 | 12.6968 | 9.91974
2018-02-13 04:29 | 297949.1 | 1649.5848 | 5 | 34 | 3 | -6.520042 | 2.986947 | 2.987222 | 12.6968 | 10.42107
2018-02-13 04:31 | 298069.1 | 120.0001 | 6 | 34 | 3.62459 | 0 | 2.986947 | 2.987222 | 12.6968 | 10.42107
2018-02-13 04:33 | 298189.1 | 240.0003 | 6 | 34 | 3.653869 | 0 | 2.986947 | 2.987222 | 12.6968 | 10.42107
2018-02-13 04:34 | 298249.1 | 300.0023 | 6 | 34 | 3.661019 | 0 | 2.986947 | 2.987222 | 12.6968 | 10.42107
2018-02-13 04:34 | 298249.1 | 0.0024 | 7 | 35 | 3.66133 | 0 | 0 | 0 | 0 | 0
2018-02-13 04:36 | 298369.2 | 120.0006 | 2 | 35 | 4.044775 | 4.890018 | 0.1623741 | 1.38e-10 | 0.6495788 | 5.05e-10
2018-02-13 04:38 | 298489.2 | 240.0009 | 2 | 35 | 4.09779 | 4.889924 | 0.32535 | 1.38e-10 | 1.313369 | 5.05e-10
2018-02-13 04:40 | 298609.2 | 360.0018 | 2 | 35 | 4.133138 | 4.889977 | 0.4883336 | 1.38e-10 | 1.984352 | 5.05e-10
2018-02-13 04:42 | 298729.2 | 480.0009 | 2 | 35 | 4.157995 | 4.889998 | 0.6513121 | 1.38e-10 | 2.660017 | 5.05e-10
2018-02-13 04:44 | 298849.2 | 600.0013 | 2 | 35 | 4.183218 | 4.889956 | 0.8142881 | 1.38e-10 | 3.339709 | 5.05e-10
2018-02-13 04:46 | 298969.2 | 720.0009 | 2 | 35 | 4.200173 | 4.710605 | 0.9760997 | 1.38e-10 | 4.018467 | 5.05e-10
2018-02-13 04:48 | 299089.2 | 840.0002 | 2 | 35 | 4.200193 | 4.272447 | 1.125795 | 1.38e-10 | 4.647213 | 5.05e-10
2018-02-13 04:50 | 299209.2 | 960.0013 | 2 | 35 | 4.200162 | 3.861537 | 1.261182 | 1.38e-10 | 5.215864 | 5.05e-10
2018-02-13 04:52 | 299329.2 | 1080.0009 | 2 | 35 | 4.20013 | 3.49023 | 1.383608 | 1.38e-10 | 5.730074 | 5.05e-10
2018-02-13 04:54 | 299412.7 | 1163.5184 | 2 | 35 | 4.200158 | 3.259984 | 1.461868 | 1.38e-10 | 6.058778 | 5.05e-10
2018-02-13 04:56 | 299532.8 | 120.0014 | 3 | 35 | 4.223767 | 3.260118 | 1.570144 | 1.38e-10 | 6.514707 | 5.05e-10
2018-02-13 04:58 | 299652.8 | 240.0014 | 3 | 35 | 4.253483 | 3.260098 | 1.678802 | 1.38e-10 | 6.975229 | 5.05e-10
2018-02-13 05:00 | 299772.8 | 360.0009 | 3 | 35 | 4.285483 | 3.260139 | 1.787459 | 1.38e-10 | 7.439126 | 5.05e-10
2018-02-13 05:02 | 299892.8 | 480.0001 | 3 | 35 | 4.318859 | 3.260095 | 1.896115 | 1.38e-10 | 7.906569 | 5.05e-10
2018-02-13 05:04 | 300012.8 | 600.0001 | 3 | 35 | 4.353909 | 3.260098 | 2.004769 | 1.38e-10 | 8.377702 | 5.05e-10
2018-02-13 05:06 | 300132.8 | 720.0004 | 3 | 35 | 4.392687 | 3.259965 | 2.113411 | 1.38e-10 | 8.852791 | 5.05e-10
2018-02-13 05:08 | 300252.8 | 840.0013 | 3 | 35 | 4.400146 | 2.829005 | 2.215582 | 1.38e-10 | 9.302286 | 5.05e-10
2018-02-13 05:10 | 300372.8 | 960.001 | 3 | 35 | 4.400196 | 2.451062 | 2.303387 | 1.38e-10 | 9.688645 | 5.05e-10
2018-02-13 05:12 | 300492.8 | 1080.0005 | 3 | 35 | 4.400142 | 2.135097 | 2.379632 | 1.38e-10 | 10.02413 | 5.05e-10
2018-02-13 05:14 | 300612.8 | 1200.0014 | 3 | 35 | 4.400133 | 1.862077 | 2.446128 | 1.38e-10 | 10.31672 | 5.05e-10
2018-02-13 05:16 | 300732.8 | 1320.0005 | 3 | 35 | 4.400149 | 1.618621 | 2.504049 | 1.38e-10 | 10.57158 | 5.05e-10
2018-02-13 05:18 | 300852.8 | 1440.0006 | 3 | 35 | 4.400062 | 1.413405 | 2.554462 | 1.38e-10 | 10.79341 | 5.05e-10
2018-02-13 05:20 | 300972.8 | 1560.0013 | 3 | 35 | 4.400072 | 1.245006 | 2.598711 | 1.38e-10 | 10.98811 | 5.05e-10
2018-02-13 05:22 | 301092.8 | 1680.0009 | 3 | 35 | 4.400111 | 1.10443 | 2.637817 | 1.38e-10 | 11.16018 | 5.05e-10
2018-02-13 05:24 | 301212.8 | 1800.0002 | 3 | 35 | 4.400096 | 0.9771099 | 2.672463 | 1.38e-10 | 11.31262 | 5.05e-10
2018-02-13 05:26 | 301332.8 | 1920.0013 | 3 | 35 | 4.400017 | 0.8631544 | 2.703067 | 1.38e-10 | 11.44728 | 5.05e-10
2018-02-13 05:28 | 301452.8 | 2040.0014 | 3 | 35 | 4.400114 | 0.772378 | 2.730263 | 1.38e-10 | 11.56695 | 5.05e-10
2018-02-13 05:30 | 301572.8 | 2160.0007 | 3 | 35 | 4.400053 | 0.692667 | 2.754617 | 1.38e-10 | 11.67411 | 5.05e-10
2018-02-13 05:32 | 301692.8 | 2280.0017 | 3 | 35 | 4.400103 | 0.6250458 | 2.776544 | 1.38e-10 | 11.77059 | 5.05e-10
2018-02-13 05:34 | 301812.8 | 2400.0018 | 3 | 35 | 4.399973 | 0.558526 | 2.796263 | 1.38e-10 | 11.85735 | 5.05e-10
2018-02-13 05:36 | 301932.8 | 2520.0013 | 3 | 35 | 4.400051 | 0.5064173 | 2.813972 | 1.38e-10 | 11.93527 | 5.05e-10
2018-02-13 05:38 | 302052.8 | 2640.0001 | 3 | 35 | 4.400058 | 0.4601707 | 2.830031 | 1.38e-10 | 12.00593 | 5.05e-10
2018-02-13 05:40 | 302172.8 | 2760.0013 | 3 | 35 | 4.400022 | 0.41998 | 2.844683 | 1.38e-10 | 12.0704 | 5.05e-10
2018-02-13 05:42 | 302292.8 | 2880.0001 | 3 | 35 | 4.400043 | 0.3834133 | 2.858068 | 1.38e-10 | 12.12929 | 5.05e-10
2018-02-13 05:44 | 302412.8 | 3000.0018 | 3 | 35 | 4.400043 | 0.3488922 | 2.870242 | 1.38e-10 | 12.18286 | 5.05e-10
2018-02-13 05:46 | 302532.8 | 3120.0001 | 3 | 35 | 4.399975 | 0.3195381 | 2.881368 | 1.38e-10 | 12.23181 | 5.05e-10
2018-02-13 05:48 | 302652.8 | 3240.001 | 3 | 35 | 4.399967 | 0.2953129 | 2.891615 | 1.38e-10 | 12.2769 | 5.05e-10
2018-02-13 05:50 | 302772.8 | 3360.0013 | 3 | 35 | 4.400078 | 0.2743969 | 2.901101 | 1.38e-10 | 12.31864 | 5.05e-10
2018-02-13 05:52 | 302892.8 | 3480.0009 | 3 | 35 | 4.400012 | 0.250906 | 2.90984 | 1.38e-10 | 12.35709 | 5.05e-10
2018-02-13 05:54 | 303012.8 | 3600.0001 | 3 | 35 | 4.400037 | 0.2319708 | 2.917864 | 1.38e-10 | 12.3924 | 5.05e-10
2018-02-13 05:56 | 303132.8 | 3720.0005 | 3 | 35 | 4.39999 | 0.2147579 | 2.9253 | 1.38e-10 | 12.42511 | 5.05e-10
2018-02-13 05:58 | 303252.8 | 3840.001 | 3 | 35 | 4.399995 | 0.2011042 | 2.932222 | 1.38e-10 | 12.45557 | 5.05e-10
2018-02-13 06:00 | 303372.8 | 3960.0005 | 3 | 35 | 4.40004 | 0.1866875 | 2.938672 | 1.38e-10 | 12.48395 | 5.05e-10
2018-02-13 06:02 | 303492.8 | 4080.0005 | 3 | 35 | 4.399981 | 0.171093 | 2.944628 | 1.38e-10 | 12.51016 | 5.05e-10
2018-02-13 06:04 | 303612.8 | 4200.0009 | 3 | 35 | 4.400024 | 0.1603203 | 2.950147 | 1.38e-10 | 12.53444 | 5.05e-10
2018-02-13 06:06 | 303732.8 | 4320.0006 | 3 | 35 | 4.399989 | 0.1496439 | 2.9553 | 1.38e-10 | 12.55711 | 5.05e-10
2018-02-13 06:08 | 303852.8 | 4440.0009 | 3 | 35 | 4.399998 | 0.1402626 | 2.96013 | 1.38e-10 | 12.57837 | 5.05e-10
2018-02-13 06:10 | 303972.8 | 4560.0005 | 3 | 35 | 4.399988 | 0.129509 | 2.964629 | 1.38e-10 | 12.59816 | 5.05e-10
2018-02-13 06:12 | 304092.8 | 4680.0006 | 3 | 35 | 4.400009 | 0.1209126 | 2.968793 | 1.38e-10 | 12.61649 | 5.05e-10
2018-02-13 06:14 | 304212.8 | 4800.0026 | 3 | 35 | 4.399999 | 0.1128511 | 2.972688 | 1.38e-10 | 12.63362 | 5.05e-10
2018-02-13 06:16 | 304332.8 | 4920.0005 | 3 | 35 | 4.400019 | 0.106802 | 2.976343 | 1.38e-10 | 12.64971 | 5.05e-10
2018-02-13 06:18 | 304452.8 | 5040.0005 | 3 | 35 | 4.399964 | 0.09893417 | 2.979774 | 1.38e-10 | 12.6648 | 5.05e-10
2018-02-13 06:20 | 304572.8 | 5160.0009 | 3 | 35 | 4.400066 | 0.09317207 | 2.982963 | 1.38e-10 | 12.67883 | 5.05e-10
2018-02-13 06:22 | 304692.8 | 5280.0006 | 3 | 35 | 4.39997 | 0.08586884 | 2.985932 | 1.38e-10 | 12.69189 | 5.05e-10
2018-02-13 06:23 | 304781.9 | 5369.1656 | 3 | 35 | 4.399969 | 0.08149433 | 2.988022 | 1.38e-10 | 12.70109 | 5.05e-10
2018-02-13 06:25 | 304902 | 120.0004 | 4 | 35 | 4.392159 | 0 | 2.988022 | 1.38e-10 | 12.70109 | 5.05e-10
2018-02-13 06:27 | 305022 | 240 | 4 | 35 | 4.391261 | 0 | 2.988022 | 1.38e-10 | 12.70109 | 5.05e-10
2018-02-13 06:28 | 305082 | 300.0015 | 4 | 35 | 4.390937 | 0 | 2.988022 | 1.38e-10 | 12.70109 | 5.05e-10
2018-02-13 06:30 | 305202 | 120.0002 | 5 | 35 | 3.832863 | -6.51998 | 2.988022 | 0.2173037 | 12.70109 | 0.8445411
2018-02-13 06:32 | 305322 | 240.0009 | 5 | 35 | 3.769311 | -6.520089 | 2.988022 | 0.4346187 | 12.70109 | 1.670746
2018-02-13 06:34 | 305442 | 360.0013 | 5 | 35 | 3.700577 | -6.519983 | 2.988022 | 0.6519269 | 12.70109 | 2.482455
2018-02-13 06:36 | 305562 | 480.0013 | 5 | 35 | 3.629993 | -6.519997 | 2.988022 | 0.8692293 | 12.70109 | 3.278964
2018-02-13 06:38 | 305682 | 600.0001 | 5 | 35 | 3.561775 | -6.520041 | 2.988022 | 1.086541 | 12.70109 | 4.060271
2018-02-13 06:40 | 305802 | 720.0002 | 5 | 35 | 3.501133 | -6.520057 | 2.988022 | 1.303849 | 12.70109 | 4.827527
2018-02-13 06:42 | 305922 | 840.0001 | 5 | 35 | 3.450428 | -6.52011 | 2.988022 | 1.521152 | 12.70109 | 5.58263
2018-02-13 06:44 | 306042 | 960.0006 | 5 | 35 | 3.407258 | -6.520002 | 2.988022 | 1.738464 | 12.70109 | 6.327652
2018-02-13 06:46 | 306162 | 1080.0014 | 5 | 35 | 3.367101 | -6.519997 | 2.988022 | 1.955771 | 12.70109 | 7.06368
2018-02-13 06:48 | 306282 | 1200.0002 | 5 | 35 | 3.329548 | -6.520059 | 2.988022 | 2.173083 | 12.70109 | 7.791275
2018-02-13 06:50 | 306402 | 1320.001 | 5 | 35 | 3.29187 | -6.520086 | 2.988022 | 2.390391 | 12.70109 | 8.510766
2018-02-13 06:52 | 306522 | 1440.0001 | 5 | 35 | 3.245163 | -6.519985 | 2.988022 | 2.607696 | 12.70109 | 9.221389
2018-02-13 06:54 | 306642 | 1560.001 | 5 | 35 | 3.155761 | -6.520007 | 2.988022 | 2.825007 | 12.70109 | 9.918238
2018-02-13 06:56 | 306730.3 | 1648.2624 | 5 | 35 | 2.999993 | -6.520037 | 2.988022 | 2.984838 | 12.70109 | 10.41202
2018-02-13 06:58 | 306850.3 | 120.0005 | 6 | 35 | 3.625564 | 0 | 2.988022 | 2.984838 | 12.70109 | 10.41202
2018-02-13 07:00 | 306970.3 | 240.0008 | 6 | 35 | 3.654667 | 0 | 2.988022 | 2.984838 | 12.70109 | 10.41202
2018-02-13 07:01 | 307030.3 | 300.0023 | 6 | 35 | 3.661771 | 0 | 2.988022 | 2.984838 | 12.70109 | 10.41202
2018-02-13 07:01 | 307030.4 | 0.0024 | 7 | 36 | 3.661898 | 0 | 0 | 0 | 0 | 0
2018-02-13 07:03 | 307150.4256 | 120.0002 | 2 | 36 | 4.045262 | 4.889968 | 0.1623677 | 7.47e-10 | 0.6495378 | 2.735e-09
2018-02-13 07:05 | 307270.4257 | 240.0003 | 2 | 36 | 4.100121 | 4.890023 | 0.3253475 | 7.47e-10 | 1.31359 | 2.735e-09
2018-02-13 07:07 | 307390.426 | 360.0006 | 2 | 36 | 4.133465 | 4.889977 | 0.488327 | 7.47e-10 | 1.984791 | 2.735e-09
2018-02-13 07:09 | 307510.4257 | 480.0003 | 2 | 36 | 4.157546 | 4.889947 | 0.6513058 | 7.47e-10 | 2.660459 | 2.735e-09
2018-02-13 07:11 | 307630.4268 | 600.0014 | 2 | 36 | 4.182379 | 4.889991 | 0.8142912 | 7.47e-10 | 3.340047 | 2.735e-09
2018-02-13 07:13 | 307750.4264 | 720.001 | 2 | 36 | 4.200198 | 4.698312 | 0.9760383 | 7.47e-10 | 4.018484 | 2.735e-09
2018-02-13 07:15 | 307870.4262 | 840.0008 | 2 | 36 | 4.200136 | 4.259891 | 1.125122 | 7.47e-10 | 4.644664 | 2.735e-09
2018-02-13 07:17 | 307990.4264 | 960.001 | 2 | 36 | 4.200168 | 3.865413 | 1.260442 | 7.47e-10 | 5.213029 | 2.735e-09
2018-02-13 07:19 | 308110.4254 | 1080 | 2 | 36 | 4.200138 | 3.503566 | 1.383147 | 7.47e-10 | 5.72841 | 2.735e-09
2018-02-13 07:20 | 308195.7359 | 1165.3105 | 2 | 36 | 4.200104 | 3.259995 | 1.463262 | 7.47e-10 | 6.064906 | 2.735e-09
2018-02-13 07:22 | 308315.8 | 120.0001 | 3 | 36 | 4.224775 | 3.26014 | 1.571534 | 9e-10 | 6.520855 | 3.357e-09
2018-02-13 07:24 | 308435.8 | 240.001 | 3 | 36 | 4.254643 | 3.260013 | 1.680194 | 9e-10 | 6.981538 | 3.357e-09
2018-02-13 07:26 | 308555.8 | 360.0001 | 3 | 36 | 4.285954 | 3.260098 | 1.788849 | 9e-10 | 7.445508 | 3.357e-09
2018-02-13 07:28 | 308675.8 | 480.001 | 3 | 36 | 4.318666 | 3.260056 | 1.897506 | 9e-10 | 7.912961 | 3.357e-09
2018-02-13 07:30 | 308795.8 | 600.0004 | 3 | 36 | 4.354824 | 3.260049 | 2.006163 | 9e-10 | 8.384136 | 3.357e-09
2018-02-13 07:32 | 308915.8 | 720.0009 | 3 | 36 | 4.39503 | 3.260024 | 2.114808 | 9e-10 | 8.859436 | 3.357e-09
2018-02-13 07:34 | 309035.8 | 840.0013 | 3 | 36 | 4.400177 | 2.819388 | 2.216397 | 9e-10 | 9.306411 | 3.357e-09
2018-02-13 07:36 | 309155.8 | 960.0001 | 3 | 36 | 4.400125 | 2.447539 | 2.303957 | 9e-10 | 9.691689 | 3.357e-09
2018-02-13 07:38 | 309275.8 | 1080.0007 | 3 | 36 | 4.400135 | 2.128985 | 2.380105 | 9e-10 | 10.02675 | 3.357e-09
2018-02-13 07:40 | 309395.8 | 1200.0005 | 3 | 36 | 4.400149 | 1.843595 | 2.446238 | 9e-10 | 10.31775 | 3.357e-09
2018-02-13 07:42 | 309515.8 | 1320.0002 | 3 | 36 | 4.400096 | 1.605345 | 2.503584 | 9e-10 | 10.57008 | 3.357e-09
2018-02-13 07:44 | 309635.8 | 1440.001 | 3 | 36 | 4.400117 | 1.408627 | 2.553731 | 9e-10 | 10.79073 | 3.357e-09
2018-02-13 07:46 | 309755.8 | 1560.0007 | 3 | 36 | 4.400106 | 1.243897 | 2.597875 | 9e-10 | 10.98496 | 3.357e-09
2018-02-13 07:48 | 309875.8 | 1680.0018 | 3 | 36 | 4.400066 | 1.09689 | 2.636833 | 9e-10 | 11.15638 | 3.357e-09
2018-02-13 07:50 | 309995.8 | 1800.0001 | 3 | 36 | 4.400084 | 0.965333 | 2.671129 | 9e-10 | 11.30729 | 3.357e-09
2018-02-13 07:52 | 310115.8 | 1920.001 | 3 | 36 | 4.400055 | 0.857625 | 2.701467 | 9e-10 | 11.44078 | 3.357e-09
2018-02-13 07:54 | 310235.8 | 2040.001 | 3 | 36 | 4.400057 | 0.7687778 | 2.728523 | 9e-10 | 11.55983 | 3.357e-09
2018-02-13 07:56 | 310355.8 | 2160.0009 | 3 | 36 | 4.40004 | 0.6899681 | 2.7528 | 9e-10 | 11.66665 | 3.357e-09
2018-02-13 07:58 | 310475.8 | 2280.0009 | 3 | 36 | 4.400058 | 0.6159344 | 2.774556 | 9e-10 | 11.76237 | 3.357e-09
2018-02-13 08:00 | 310595.8 | 2400.0009 | 3 | 36 | 4.40002 | 0.5539389 | 2.794017 | 9e-10 | 11.84801 | 3.357e-09
2018-02-13 08:02 | 310715.8 | 2520.0002 | 3 | 36 | 4.40004 | 0.502593 | 2.811593 | 9e-10 | 11.92534 | 3.357e-09
2018-02-13 08:04 | 310835.8 | 2640.0005 | 3 | 36 | 4.400022 | 0.4578161 | 2.82757 | 9e-10 | 11.99564 | 3.357e-09
2018-02-13 08:06 | 310955.8 | 2760.0001 | 3 | 36 | 4.400028 | 0.4164677 | 2.842132 | 9e-10 | 12.05971 | 3.357e-09
2018-02-13 08:08 | 311075.8 | 2880.0001 | 3 | 36 | 4.39997 | 0.3768167 | 2.85534 | 9e-10 | 12.11783 | 3.357e-09
2018-02-13 08:10 | 311195.8 | 3000.0009 | 3 | 36 | 4.399938 | 0.3446522 | 2.867377 | 9e-10 | 12.17079 | 3.357e-09
2018-02-13 08:12 | 311315.8 | 3120.0006 | 3 | 36 | 4.400043 | 0.3189278 | 2.878432 | 9e-10 | 12.21943 | 3.357e-09
2018-02-13 08:14 | 311435.8 | 3240.0002 | 3 | 36 | 4.399948 | 0.2928581 | 2.88864 | 9e-10 | 12.26435 | 3.357e-09
2018-02-13 08:16 | 311555.8 | 3360.0002 | 3 | 36 | 4.400032 | 0.2699423 | 2.898036 | 9e-10 | 12.30569 | 3.357e-09
2018-02-13 08:18 | 311675.8 | 3480.0001 | 3 | 36 | 4.400006 | 0.2477112 | 2.906648 | 9e-10 | 12.34358 | 3.357e-09
2018-02-13 08:20 | 311795.8 | 3600.0009 | 3 | 36 | 4.400062 | 0.2312469 | 2.914611 | 9e-10 | 12.37862 | 3.357e-09
2018-02-13 08:22 | 311915.8 | 3720.0009 | 3 | 36 | 4.399985 | 0.2138491 | 2.922014 | 9e-10 | 12.41119 | 3.357e-09
2018-02-13 08:24 | 312035.8 | 3840.0009 | 3 | 36 | 4.400056 | 0.1999664 | 2.928906 | 9e-10 | 12.44152 | 3.357e-09
2018-02-13 08:26 | 312155.8 | 3960.001 | 3 | 36 | 4.39999 | 0.1827745 | 2.935277 | 9e-10 | 12.46955 | 3.357e-09
2018-02-13 08:28 | 312275.8 | 4080.0006 | 3 | 36 | 4.399998 | 0.1704531 | 2.94117 | 9e-10 | 12.49548 | 3.357e-09
2018-02-13 08:30 | 312395.8 | 4200.001 | 3 | 36 | 4.399973 | 0.1594172 | 2.946663 | 9e-10 | 12.51965 | 3.357e-09
2018-02-13 08:32 | 312515.8 | 4320.0009 | 3 | 36 | 4.399978 | 0.1487494 | 2.951815 | 9e-10 | 12.54232 | 3.357e-09
2018-02-13 08:34 | 312635.8 | 4440.0009 | 3 | 36 | 4.399954 | 0.1378145 | 2.956607 | 9e-10 | 12.5634 | 3.357e-09
2018-02-13 08:36 | 312755.8 | 4560.0005 | 3 | 36 | 4.399974 | 0.1281519 | 2.961045 | 9e-10 | 12.58293 | 3.357e-09
2018-02-13 08:38 | 312875.8 | 4680.0009 | 3 | 36 | 4.399981 | 0.1195383 | 2.965195 | 9e-10 | 12.60119 | 3.357e-09
2018-02-13 08:40 | 312995.8 | 4800.0014 | 3 | 36 | 4.399957 | 0.1126623 | 2.969088 | 9e-10 | 12.61832 | 3.357e-09
2018-02-13 08:42 | 313115.8 | 4920.001 | 3 | 36 | 4.400017 | 0.1054955 | 2.972747 | 9e-10 | 12.63442 | 3.357e-09
2018-02-13 08:44 | 313235.8 | 5040.0009 | 3 | 36 | 4.400037 | 0.09833241 | 2.976143 | 9e-10 | 12.64936 | 3.357e-09
2018-02-13 08:46 | 313355.8 | 5160.0014 | 3 | 36 | 4.400059 | 0.09290886 | 2.979313 | 9e-10 | 12.66331 | 3.357e-09
2018-02-13 08:48 | 313475.8 | 5280.0029 | 3 | 36 | 4.399965 | 0.08686733 | 2.982286 | 9e-10 | 12.67639 | 3.357e-09
2018-02-13 08:50 | 313586.7 | 5390.9008 | 3 | 36 | 4.399981 | 0.0814991 | 2.984887 | 9e-10 | 12.68783 | 3.357e-09
2018-02-13 08:52 | 313706.7 | 120.0006 | 4 | 36 | 4.392188 | 0 | 2.984887 | 9e-10 | 12.68783 | 3.357e-09
2018-02-13 08:54 | 313826.7 | 240.0014 | 4 | 36 | 4.391315 | 0 | 2.984887 | 9e-10 | 12.68783 | 3.357e-09
2018-02-13 08:55 | 313886.7 | 300.0026 | 4 | 36 | 4.390985 | 0 | 2.984887 | 9e-10 | 12.68783 | 3.357e-09
2018-02-13 08:57 | 314006.8 | 120.0004 | 5 | 36 | 3.832278 | -6.519872 | 2.984887 | 0.2172981 | 12.68783 | 0.8442506
2018-02-13 08:59 | 314126.8 | 240.0014 | 5 | 36 | 3.769789 | -6.519936 | 2.984887 | 0.4345997 | 12.68783 | 1.670436
2018-02-13 09:01 | 314246.8 | 360.0015 | 5 | 36 | 3.69948 | -6.520024 | 2.984887 | 0.6519104 | 12.68783 | 2.482116
2018-02-13 09:03 | 314366.8 | 480.0001 | 5 | 36 | 3.628437 | -6.519926 | 2.984887 | 0.8692043 | 12.68783 | 3.278201
2018-02-13 09:05 | 314486.8 | 600.0001 | 5 | 36 | 3.561482 | -6.519899 | 2.984887 | 1.086511 | 12.68783 | 4.059314
2018-02-13 09:07 | 314606.8 | 720.0005 | 5 | 36 | 3.502062 | -6.519977 | 2.984887 | 1.303817 | 12.68783 | 4.826622
2018-02-13 09:09 | 314726.8 | 840.0013 | 5 | 36 | 3.451067 | -6.519948 | 2.984887 | 1.521122 | 12.68783 | 5.581938
2018-02-13 09:11 | 314846.8 | 960.0004 | 5 | 36 | 3.406566 | -6.519963 | 2.984887 | 1.738435 | 12.68783 | 6.326962
2018-02-13 09:13 | 314966.8 | 1080.0012 | 5 | 36 | 3.366783 | -6.519906 | 2.984887 | 1.955745 | 12.68783 | 7.06284
2018-02-13 09:15 | 315086.8 | 1200.0002 | 5 | 36 | 3.329758 | -6.519949 | 2.984887 | 2.173047 | 12.68783 | 7.790387
2018-02-13 09:17 | 315206.8 | 1320.0006 | 5 | 36 | 3.292946 | -6.519975 | 2.984887 | 2.390353 | 12.68783 | 8.510045
2018-02-13 09:19 | 315326.8 | 1440.0002 | 5 | 36 | 3.24422 | -6.5199 | 2.984887 | 2.607662 | 12.68783 | 9.220759
2018-02-13 09:21 | 315446.8 | 1560.0012 | 5 | 36 | 3.152825 | -6.519911 | 2.984887 | 2.824966 | 12.68783 | 9.917093
2018-02-13 09:22 | 315533.7 | 1646.9429 | 5 | 36 | 2.999995 | -6.519959 | 2.984887 | 2.982408 | 12.68783 | 10.40321
2018-02-13 09:24 | 315653.8 | 120.0001 | 6 | 36 | 3.6265 | 0 | 2.984887 | 2.982408 | 12.68783 | 10.40321
2018-02-13 09:26 | 315773.8 | 240.0002 | 6 | 36 | 3.655536 | 0 | 2.984887 | 2.982408 | 12.68783 | 10.40321
2018-02-13 09:27 | 315833.8 | 300.0026 | 6 | 36 | 3.662653 | 0 | 2.984887 | 2.982408 | 12.68783 | 10.40321
2018-02-13 09:27 | 315833.8 | 0.0024 | 7 | 37 | 3.662675 | 0 | 0 | 0 | 0 | 0
2018-02-13 09:29 | 315953.8 | 120.0011 | 2 | 37 | 4.047719 | 4.890147 | 0.1623632 | 3.377e-09 | 0.6498105 | 1.2368e-08
2018-02-13 09:31 | 316073.8 | 240.0001 | 2 | 37 | 4.100583 | 4.889831 | 0.325339 | 3.377e-09 | 1.314105 | 1.2368e-08
2018-02-13 09:33 | 316193.8 | 360.0001 | 2 | 37 | 4.133161 | 4.889848 | 0.4883177 | 3.377e-09 | 1.985327 | 1.2368e-08
2018-02-13 09:35 | 316313.8 | 480.0012 | 2 | 37 | 4.156975 | 4.889865 | 0.6512967 | 3.377e-09 | 2.660882 | 1.2368e-08
2018-02-13 09:37 | 316433.8 | 600.0003 | 2 | 37 | 4.184035 | 4.890115 | 0.8142706 | 3.377e-09 | 3.340495 | 1.2368e-08
2018-02-13 09:39 | 316553.8 | 720.0008 | 2 | 37 | 4.200177 | 4.67269 | 0.9755465 | 3.377e-09 | 4.01715 | 1.2368e-08
2018-02-13 09:41 | 316673.8 | 840.0008 | 2 | 37 | 4.200229 | 4.25545 | 1.124231 | 3.377e-09 | 4.641649 | 1.2368e-08
2018-02-13 09:43 | 316793.8 | 960.0003 | 2 | 37 | 4.200123 | 3.866029 | 1.259517 | 3.377e-09 | 5.209877 | 1.2368e-08
2018-02-13 09:45 | 316913.8 | 1080.0002 | 2 | 37 | 4.200184 | 3.496209 | 1.382184 | 3.377e-09 | 5.725098 | 1.2368e-08
2018-02-13 09:47 | 316990.7 | 1156.8709 | 2 | 37 | 4.2001 | 3.259982 | 1.454306 | 3.377e-09 | 6.028019 | 1.2368e-08
2018-02-13 09:49 | 317110.8 | 120.0001 | 3 | 37 | 4.224663 | 3.259961 | 1.562577 | 3.377e-09 | 6.483983 | 1.2368e-08
2018-02-13 09:51 | 317230.8 | 240.0013 | 3 | 37 | 4.253333 | 3.259986 | 1.671232 | 3.377e-09 | 6.944553 | 1.2368e-08
2018-02-13 09:53 | 317350.8 | 360.0007 | 3 | 37 | 4.283589 | 3.259986 | 1.779885 | 3.377e-09 | 7.408318 | 1.2368e-08
2018-02-13 09:55 | 317470.8 | 480.0001 | 3 | 37 | 4.316895 | 3.260028 | 1.888535 | 3.377e-09 | 7.875504 | 1.2368e-08
2018-02-13 09:57 | 317590.8 | 600.0005 | 3 | 37 | 4.354235 | 3.260001 | 1.997186 | 3.377e-09 | 8.346541 | 1.2368e-08
2018-02-13 09:59 | 317710.8 | 720.0007 | 3 | 37 | 4.393075 | 3.259995 | 2.105834 | 3.377e-09 | 8.821713 | 1.2368e-08
2018-02-13 10:01 | 317830.8 | 840.0014 | 3 | 37 | 4.400187 | 2.849807 | 2.208271 | 3.377e-09 | 9.272387 | 1.2368e-08
2018-02-13 10:03 | 317950.8 | 960.0014 | 3 | 37 | 4.400136 | 2.471904 | 2.29678 | 3.377e-09 | 9.661843 | 1.2368e-08
2018-02-13 10:05 | 318070.8 | 1080.0016 | 3 | 37 | 4.400146 | 2.135976 | 2.373482 | 3.377e-09 | 9.999344 | 1.2368e-08
2018-02-13 10:07 | 318190.8 | 1200.0011 | 3 | 37 | 4.400138 | 1.855357 | 2.439824 | 3.377e-09 | 10.29126 | 1.2368e-08
2018-02-13 10:09 | 318310.8 | 1320.0003 | 3 | 37 | 4.400069 | 1.622106 | 2.497675 | 3.377e-09 | 10.54581 | 1.2368e-08
2018-02-13 10:11 | 318430.8 | 1440.0011 | 3 | 37 | 4.400059 | 1.426572 | 2.548432 | 3.377e-09 | 10.76914 | 1.2368e-08
2018-02-13 10:13 | 318550.8 | 1560.0013 | 3 | 37 | 4.400097 | 1.254097 | 2.593071 | 3.377e-09 | 10.96556 | 1.2368e-08
2018-02-13 10:15 | 318670.8 | 1680.0007 | 3 | 37 | 4.400084 | 1.099981 | 2.632212 | 3.377e-09 | 11.13778 | 1.2368e-08
2018-02-13 10:17 | 318790.8 | 1800.0007 | 3 | 37 | 4.400064 | 0.9746485 | 2.666732 | 3.377e-09 | 11.28968 | 1.2368e-08
2018-02-13 10:19 | 318910.8 | 1920.0013 | 3 | 37 | 4.400064 | 0.8699532 | 2.69741 | 3.377e-09 | 11.42466 | 1.2368e-08
2018-02-13 10:21 | 319030.8 | 2040.0002 | 3 | 37 | 4.400062 | 0.7778778 | 2.724831 | 3.377e-09 | 11.54532 | 1.2368e-08
2018-02-13 10:23 | 319150.8 | 2160.0026 | 3 | 37 | 4.400034 | 0.69135 | 2.749306 | 3.377e-09 | 11.65301 | 1.2368e-08
2018-02-13 10:25 | 319270.8 | 2280.0007 | 3 | 37 | 4.400064 | 0.6200647 | 2.771118 | 3.377e-09 | 11.74898 | 1.2368e-08
2018-02-13 10:27 | 319390.8 | 2400.0012 | 3 | 37 | 4.400084 | 0.5601578 | 2.790751 | 3.377e-09 | 11.83537 | 1.2368e-08
2018-02-13 10:29 | 319510.8 | 2520.0002 | 3 | 37 | 4.400015 | 0.5085239 | 2.808538 | 3.377e-09 | 11.91363 | 1.2368e-08
2018-02-13 10:31 | 319630.8 | 2640.0004 | 3 | 37 | 4.40005 | 0.461009 | 2.824697 | 3.377e-09 | 11.98473 | 1.2368e-08
2018-02-13 10:33 | 319750.8 | 2760.0005 | 3 | 37 | 4.400021 | 0.4171886 | 2.839308 | 3.377e-09 | 12.04902 | 1.2368e-08
2018-02-13 10:35 | 319870.8 | 2880.0001 | 3 | 37 | 4.400033 | 0.3807869 | 2.852583 | 3.377e-09 | 12.10743 | 1.2368e-08
2018-02-13 10:37 | 319990.8 | 3000.0005 | 3 | 37 | 4.400029 | 0.350215 | 2.864745 | 3.377e-09 | 12.16094 | 1.2368e-08
2018-02-13 10:39 | 320110.8 | 3120.0013 | 3 | 37 | 4.399984 | 0.3220234 | 2.875951 | 3.377e-09 | 12.21025 | 1.2368e-08
2018-02-13 10:41 | 320230.8 | 3240.0004 | 3 | 37 | 4.399944 | 0.2929525 | 2.886233 | 3.377e-09 | 12.25549 | 1.2368e-08
2018-02-13 10:43 | 320350.8 | 3360.0009 | 3 | 37 | 4.400028 | 0.2710752 | 2.895637 | 3.377e-09 | 12.29687 | 1.2368e-08
2018-02-13 10:45 | 320470.8 | 3480.0013 | 3 | 37 | 4.399995 | 0.2502823 | 2.904319 | 3.377e-09 | 12.33507 | 1.2368e-08
2018-02-13 10:47 | 320590.8 | 3600.0005 | 3 | 37 | 4.40005 | 0.2340994 | 2.912381 | 3.377e-09 | 12.37054 | 1.2368e-08
2018-02-13 10:49 | 320710.8 | 3720.0004 | 3 | 37 | 4.400007 | 0.2164402 | 2.919869 | 3.377e-09 | 12.40349 | 1.2368e-08
2018-02-13 10:51 | 320830.8 | 3840.0004 | 3 | 37 | 4.400086 | 0.1997318 | 2.92677 | 3.377e-09 | 12.43386 | 1.2368e-08
2018-02-13 10:53 | 320950.8 | 3960.0012 | 3 | 37 | 4.400006 | 0.1847372 | 2.933147 | 3.377e-09 | 12.46191 | 1.2368e-08
2018-02-13 10:55 | 321070.8 | 4080.0012 | 3 | 37 | 4.400044 | 0.1735678 | 2.939089 | 3.377e-09 | 12.48806 | 1.2368e-08
2018-02-13 10:57 | 321190.8 | 4200.0008 | 3 | 37 | 4.399971 | 0.1602364 | 2.944651 | 3.377e-09 | 12.51253 | 1.2368e-08
2018-02-13 10:59 | 321310.8 | 4320.0012 | 3 | 37 | 4.400031 | 0.1492109 | 2.949822 | 3.377e-09 | 12.53528 | 1.2368e-08
2018-02-13 11:01 | 321430.8 | 4440.0005 | 3 | 37 | 4.399992 | 0.1382122 | 2.954595 | 3.377e-09 | 12.55628 | 1.2368e-08
2018-02-13 11:03 | 321550.8 | 4560.0004 | 3 | 37 | 4.400034 | 0.1306753 | 2.959049 | 3.377e-09 | 12.57588 | 1.2368e-08
2018-02-13 11:05 | 321670.8 | 4680.0012 | 3 | 37 | 4.399988 | 0.1210203 | 2.963228 | 3.377e-09 | 12.59427 | 1.2368e-08
2018-02-13 11:07 | 321790.8 | 4800.0008 | 3 | 37 | 4.400013 | 0.1138086 | 2.967144 | 3.377e-09 | 12.6115 | 1.2368e-08
2018-02-13 11:09 | 321910.8 | 4920 | 3 | 37 | 4.400025 | 0.1044912 | 2.970772 | 3.377e-09 | 12.62746 | 1.2368e-08
2018-02-13 11:11 | 322030.8 | 5040.0013 | 3 | 37 | 4.400022 | 0.0985918 | 2.974149 | 3.377e-09 | 12.64232 | 1.2368e-08
2018-02-13 11:13 | 322150.8 | 5160.0012 | 3 | 37 | 4.400012 | 0.09237766 | 2.977322 | 3.377e-09 | 12.65628 | 1.2368e-08
2018-02-13 11:15 | 322270.8 | 5280.0026 | 3 | 37 | 4.399965 | 0.08605576 | 2.980305 | 3.377e-09 | 12.66941 | 1.2368e-08
2018-02-13 11:16 | 322356.9 | 5366.1571 | 3 | 37 | 4.399945 | 0.08149624 | 2.98233 | 3.377e-09 | 12.67832 | 1.2368e-08
2018-02-13 11:18 | 322476.9 | 120.0008 | 4 | 37 | 4.392182 | 0 | 2.98233 | 3.377e-09 | 12.67832 | 1.2368e-08
2018-02-13 11:20 | 322596.9 | 240.0011 | 4 | 37 | 4.391316 | 0 | 2.98233 | 3.377e-09 | 12.67832 | 1.2368e-08
2018-02-13 11:21 | 322656.9 | 300.0014 | 4 | 37 | 4.390948 | 0 | 2.98233 | 3.377e-09 | 12.67832 | 1.2368e-08
2018-02-13 11:23 | 322777 | 120.0017 | 5 | 37 | 3.832933 | -6.520064 | 2.98233 | 0.2173084 | 12.67832 | 0.8444945
2018-02-13 11:25 | 322897 | 240.0001 | 5 | 37 | 3.768271 | -6.52 | 2.98233 | 0.4346152 | 12.67832 | 1.670611
2018-02-13 11:27 | 323017 | 360.0021 | 5 | 37 | 3.696524 | -6.519975 | 2.98233 | 0.6519244 | 12.67832 | 2.481704
2018-02-13 11:29 | 323137 | 480.0018 | 5 | 37 | 3.626063 | -6.51999 | 2.98233 | 0.8692312 | 12.67832 | 3.277277
2018-02-13 11:31 | 323257 | 600.0001 | 5 | 37 | 3.560262 | -6.519983 | 2.98233 | 1.086536 | 12.67832 | 4.057951
2018-02-13 11:33 | 323377 | 720.0001 | 5 | 37 | 3.500571 | -6.519943 | 2.98233 | 1.30384 | 12.67832 | 4.824981
2018-02-13 11:35 | 323497 | 840.0009 | 5 | 37 | 3.448105 | -6.519987 | 2.98233 | 1.52115 | 12.67832 | 5.579854
2018-02-13 11:37 | 323617 | 960.0002 | 5 | 37 | 3.403782 | -6.519987 | 2.98233 | 1.738452 | 12.67832 | 6.324181
2018-02-13 11:39 | 323737 | 1080.0001 | 5 | 37 | 3.364698 | -6.520019 | 2.98233 | 1.95576 | 12.67832 | 7.05953
2018-02-13 11:41 | 323857 | 1200.0014 | 5 | 37 | 3.32862 | -6.520029 | 2.98233 | 2.17306 | 12.67832 | 7.786746
2018-02-13 11:43 | 323977 | 1320.001 | 5 | 37 | 3.291197 | -6.52001 | 2.98233 | 2.390375 | 12.67832 | 8.506164
2018-02-13 11:45 | 324097 | 1440.0001 | 5 | 37 | 3.242406 | -6.519919 | 2.98233 | 2.607677 | 12.67832 | 9.216377
2018-02-13 11:47 | 324217 | 1560.001 | 5 | 37 | 3.151861 | -6.519977 | 2.98233 | 2.824987 | 12.67832 | 9.912436
2018-02-13 11:49 | 324303.8 | 1646.8176 | 5 | 37 | 2.999998 | -6.519977 | 2.98233 | 2.982203 | 12.67832 | 10.39778
2018-02-13 11:51 | 324423.9 | 120.0011 | 6 | 37 | 3.62634 | 0 | 2.98233 | 2.982203 | 12.67832 | 10.39778
2018-02-13 11:53 | 324543.9 | 240 | 6 | 37 | 3.655559 | 0 | 2.98233 | 2.982203 | 12.67832 | 10.39778
2018-02-13 11:54 | 324603.9 | 300.0015 | 6 | 37 | 3.662756 | 0 | 2.98233 | 2.982203 | 12.67832 | 10.39778
2018-02-13 11:54 | 324603.9 | 0.0024 | 7 | 38 | 3.662707 | 0 | 0 | 0 | 0 | 0
2018-02-13 11:56 | 324724 | 120.0006 | 2 | 38 | 4.048737 | 4.889985 | 0.1623647 | 0 | 0.6500382 | 0
2018-02-13 11:58 | 324844 | 240.0011 | 2 | 38 | 4.100924 | 4.889916 | 0.3253322 | 0 | 1.314416 | 0
2018-02-13 12:00 | 324964 | 360.0014 | 2 | 38 | 4.133056 | 4.889928 | 0.4883071 | 0 | 1.985582 | 0
2018-02-13 12:02 | 325084 | 480.0002 | 2 | 38 | 4.158491 | 4.889928 | 0.6512859 | 0 | 2.661238 | 0
2018-02-13 12:04 | 325204 | 600.0002 | 2 | 38 | 4.185671 | 4.889924 | 0.8142601 | 0 | 3.341191 | 0
2018-02-13 12:06 | 325324 | 720.0002 | 2 | 38 | 4.200201 | 4.660216 | 0.975282 | 0 | 4.016892 | 0
2018-02-13 12:08 | 325444 | 840.0014 | 2 | 38 | 4.200174 | 4.255239 | 1.123742 | 0 | 4.640449 | 0
2018-02-13 12:10 | 325564 | 960.001 | 2 | 38 | 4.200152 | 3.859929 | 1.258935 | 0 | 5.208283 | 0
2018-02-13 12:12 | 325684 | 1080.0006 | 2 | 38 | 4.200109 | 3.472829 | 1.381076 | 0 | 5.721298 | 0
2018-02-13 12:13 | 325757.5 | 1153.5009 | 2 | 38 | 4.200173 | 3.259995 | 1.44978 | 0 | 6.009864 | 0
2018-02-13 12:15 | 325877.5 | 120.0013 | 3 | 38 | 4.224003 | 3.260032 | 1.558053 | 0 | 6.465801 | 0
2018-02-13 12:17 | 325997.5 | 240.0001 | 3 | 38 | 4.25195 | 3.260083 | 1.666709 | 0 | 6.926267 | 0
2018-02-13 12:19 | 326117.5 | 360.0005 | 3 | 38 | 4.282779 | 3.260125 | 1.775365 | 0 | 7.389913 | 0
2018-02-13 12:21 | 326237.5 | 480.0009 | 3 | 38 | 4.317225 | 3.260112 | 1.884024 | 0 | 7.857134 | 0
2018-02-13 12:23 | 326357.5 | 600.0002 | 3 | 38 | 4.353558 | 3.260016 | 1.992677 | 0 | 8.32817 | 0
2018-02-13 12:25 | 326477.5 | 720.0013 | 3 | 38 | 4.391654 | 3.260087 | 2.101326 | 0 | 8.803235 | 0
2018-02-13 12:27 | 326597.5 | 840.0005 | 3 | 38 | 4.400204 | 2.865745 | 2.204371 | 0 | 9.256548 | 0
2018-02-13 12:29 | 326717.5 | 960.0009 | 3 | 38 | 4.400176 | 2.471515 | 2.293175 | 0 | 9.647299 | 0
2018-02-13 12:31 | 326837.5 | 1080.0002 | 3 | 38 | 4.400155 | 2.139182 | 2.369785 | 0 | 9.984396 | 0
2018-02-13 12:33 | 326957.5 | 1200.0002 | 3 | 38 | 4.400086 | 1.863616 | 2.436382 | 0 | 10.27743 | 0
2018-02-13 12:35 | 327077.5 | 1320.0004 | 3 | 38 | 4.400095 | 1.635654 | 2.494611 | 0 | 10.53365 | 0
2018-02-13 12:37 | 327197.5 | 1440.0002 | 3 | 38 | 4.400122 | 1.433333 | 2.545691 | 0 | 10.75841 | 0
2018-02-13 12:39 | 327317.5 | 1560.0005 | 3 | 38 | 4.400126 | 1.253652 | 2.59038 | 0 | 10.95504 | 0
2018-02-13 12:41 | 327437.5 | 1680.0014 | 3 | 38 | 4.400088 | 1.105841 | 2.629612 | 0 | 11.12766 | 0
2018-02-13 12:43 | 327557.5 | 1800.0002 | 3 | 38 | 4.400094 | 0.9833059 | 2.664356 | 0 | 11.28054 | 0
2018-02-13 12:45 | 327677.5 | 1920.0001 | 3 | 38 | 4.400015 | 0.8763723 | 2.695319 | 0 | 11.41678 | 0
2018-02-13 12:47 | 327797.5 | 2040.0014 | 3 | 38 | 4.400098 | 0.7796507 | 2.722902 | 0 | 11.53815 | 0
2018-02-13 12:49 | 327917.5 | 2160.0013 | 3 | 38 | 4.400021 | 0.6939955 | 2.747408 | 0 | 11.64598 | 0
2018-02-13 12:51 | 328037.5 | 2280.0009 | 3 | 38 | 4.400051 | 0.6250162 | 2.769374 | 0 | 11.74263 | 0
2018-02-13 12:53 | 328157.5 | 2400.0002 | 3 | 38 | 4.400005 | 0.5662622 | 2.789197 | 0 | 11.82985 | 0
2018-02-13 12:55 | 328277.5 | 2520.0001 | 3 | 38 | 4.400044 | 0.5125656 | 2.807166 | 0 | 11.90891 | 0
2018-02-13 12:57 | 328397.5 | 2640.0009 | 3 | 38 | 4.400023 | 0.4610929 | 2.823378 | 0 | 11.98025 | 0
2018-02-13 12:59 | 328517.5 | 2760.0013 | 3 | 38 | 4.400042 | 0.4199486 | 2.838051 | 0 | 12.04481 | 0
2018-02-13 13:01 | 328637.5 | 2880.0009 | 3 | 38 | 4.400028 | 0.3843937 | 2.851449 | 0 | 12.10376 | 0
2018-02-13 13:03 | 328757.5 | 3000.0001 | 3 | 38 | 4.400065 | 0.3543692 | 2.86375 | 0 | 12.15788 | 0
2018-02-13 13:05 | 328877.5 | 3120.0017 | 3 | 38 | 4.400009 | 0.3231716 | 2.875034 | 0 | 12.20754 | 0
2018-02-13 13:07 | 328997.5 | 3240.0015 | 3 | 38 | 4.4 | 0.2957525 | 2.885325 | 0 | 12.25281 | 0
2018-02-13 13:09 | 329117.5 | 3360.0005 | 3 | 38 | 4.400079 | 0.2743626 | 2.894796 | 0 | 12.29449 | 0
2018-02-13 13:11 | 329237.5 | 3480.0014 | 3 | 38 | 4.400047 | 0.2545929 | 2.903571 | 0 | 12.3331 | 0
2018-02-13 13:13 | 329357.5 | 3600.0018 | 3 | 38 | 4.400003 | 0.2348232 | 2.911711 | 0 | 12.36892 | 0
2018-02-13 13:15 | 329477.5 | 3720.0015 | 3 | 38 | 4.399934 | 0.2141886 | 2.919219 | 0 | 12.40195 | 0
2018-02-13 13:17 | 329597.5 | 3840.0012 | 3 | 38 | 4.399992 | 0.2003479 | 2.926136 | 0 | 12.43239 | 0
2018-02-13 13:19 | 329717.5 | 3960.0008 | 3 | 38 | 4.400004 | 0.186552 | 2.932573 | 0 | 12.46071 | 0
2018-02-13 13:21 | 329837.5 | 4080.0008 | 3 | 38 | 4.399998 | 0.174367 | 2.938593 | 0 | 12.48719 | 0
2018-02-13 13:23 | 329957.5 | 4200.0009 | 3 | 38 | 4.399994 | 0.1612444 | 2.944197 | 0 | 12.51185 | 0
2018-02-13 13:25 | 330077.5 | 4320.0003 | 3 | 38 | 4.400008 | 0.1497135 | 2.94937 | 0 | 12.53462 | 0
2018-02-13 13:27 | 330197.5 | 4440.0002 | 3 | 38 | 4.400063 | 0.1407738 | 2.95419 | 0 | 12.55583 | 0
2018-02-13 13:29 | 330317.5 | 4560.0007 | 3 | 38 | 4.400024 | 0.1311941 | 2.958707 | 0 | 12.5757 | 0
2018-02-13 13:31 | 330437.5 | 4680.0006 | 3 | 38 | 4.400021 | 0.1230841 | 2.96294 | 0 | 12.59432 | 0
2018-02-13 13:33 | 330557.5 | 4800 | 3 | 38 | 4.400092 | 0.1149349 | 2.966872 | 0 | 12.61163 | 0
2018-02-13 13:35 | 330677.5 | 4920.0003 | 3 | 38 | 4.400016 | 0.1061459 | 2.970527 | 0 | 12.62771 | 0
2018-02-13 13:37 | 330797.5 | 5040.0016 | 3 | 38 | 4.400011 | 0.09980202 | 2.973951 | 0 | 12.64277 | 0
2018-02-13 13:39 | 330917.5 | 5160.0013 | 3 | 38 | 4.399968 | 0.09303761 | 2.977174 | 0 | 12.65695 | 0
2018-02-13 13:41 | 331037.5 | 5280 | 3 | 38 | 4.399974 | 0.08700848 | 2.980191 | 0 | 12.67023 | 0
2018-02-13 13:43 | 331135.8 | 5378.3687 | 3 | 38 | 4.399995 | 0.08148384 | 2.982505 | 0 | 12.68041 | 0
2018-02-13 13:45 | 331255.9 | 120.0006 | 4 | 38 | 4.392132 | 0 | 2.982505 | 0 | 12.68041 | 0
2018-02-13 13:47 | 331375.9 | 240.0009 | 4 | 38 | 4.391175 | 0 | 2.982505 | 0 | 12.68041 | 0
2018-02-13 13:48 | 331435.9 | 300.0015 | 4 | 38 | 4.390863 | 0 | 2.982505 | 0 | 12.68041 | 0
2018-02-13 13:50 | 331556 | 120.0017 | 5 | 38 | 3.832597 | -6.519934 | 2.982505 | 0.2173049 | 12.68041 | 0.8445755
2018-02-13 13:52 | 331676 | 240.0009 | 5 | 38 | 3.766743 | -6.519969 | 2.982505 | 0.4346043 | 12.68041 | 1.670339
2018-02-13 13:54 | 331796 | 360.0001 | 5 | 38 | 3.696767 | -6.519928 | 2.982505 | 0.6519037 | 12.68041 | 2.481261
2018-02-13 13:56 | 331916 | 480.0009 | 5 | 38 | 3.627656 | -6.519977 | 2.982505 | 0.8692098 | 12.68041 | 3.277019
2018-02-13 13:58 | 332036 | 600.0005 | 5 | 38 | 3.561573 | -6.519983 | 2.982505 | 1.086508 | 12.68041 | 4.058052
2018-02-13 14:00 | 332156 | 720.001 | 5 | 38 | 3.500633 | -6.519963 | 2.982505 | 1.303817 | 12.68041 | 4.82529
2018-02-13 14:02 | 332276 | 840.0006 | 5 | 38 | 3.448286 | -6.520029 | 2.982505 | 1.521116 | 12.68041 | 5.580096
2018-02-13 14:04 | 332396 | 960.0013 | 5 | 38 | 3.404353 | -6.520005 | 2.982505 | 1.738425 | 12.68041 | 6.324554
2018-02-13 14:06 | 332516 | 1080.0004 | 5 | 38 | 3.36609 | -6.519941 | 2.982505 | 1.955729 | 12.68041 | 7.060102
2018-02-13 14:08 | 332636 | 1200.0013 | 5 | 38 | 3.328964 | -6.519969 | 2.982505 | 2.173035 | 12.68041 | 7.787553
2018-02-13 14:10 | 332756 | 1320.0006 | 5 | 38 | 3.289809 | -6.519941 | 2.982505 | 2.390337 | 12.68041 | 8.506757
2018-02-13 14:12 | 332876 | 1440.0001 | 5 | 38 | 3.241557 | -6.519924 | 2.982505 | 2.607644 | 12.68041 | 9.216761
2018-02-13 14:14 | 332996 | 1560.0005 | 5 | 38 | 3.151851 | -6.519929 | 2.982505 | 2.824948 | 12.68041 | 9.912684
2018-02-13 14:15 | 333082.7 | 1646.7728 | 5 | 38 | 3 | -6.519948 | 2.982505 | 2.982084 | 12.68041 | 10.39781
2018-02-13 14:17 | 333202.8 | 120.0005 | 6 | 38 | 3.626235 | 0 | 2.982505 | 2.982084 | 12.68041 | 10.39781
2018-02-13 14:19 | 333322.8 | 240 | 6 | 38 | 3.655404 | 0 | 2.982505 | 2.982084 | 12.68041 | 10.39781
2018-02-13 14:20 | 333382.8 | 300.0015 | 6 | 38 | 3.662479 | 0 | 2.982505 | 2.982084 | 12.68041 | 10.39781
2018-02-13 14:20 | 333382.8 | 0.0024 | 7 | 39 | 3.662565 | 0 | 0 | 0 | 0 | 0
2018-02-13 14:22 | 333502.9 | 120.001 | 2 | 39 | 4.048754 | 4.889911 | 0.1623677 | 2.771e-09 | 0.6500987 | 1.0151e-08
2018-02-13 14:24 | 333622.9 | 240.0003 | 2 | 39 | 4.100577 | 4.88993 | 0.3253283 | 2.771e-09 | 1.314382 | 1.0151e-08
2018-02-13 14:26 | 333742.9 | 360.001 | 2 | 39 | 4.134482 | 4.889915 | 0.4882995 | 2.771e-09 | 1.98561 | 1.0151e-08
2018-02-13 14:28 | 333862.9 | 480.0007 | 2 | 39 | 4.160927 | 4.889964 | 0.6512782 | 2.771e-09 | 2.661648 | 1.0151e-08
2018-02-13 14:30 | 333982.9 | 600.001 | 2 | 39 | 4.18637 | 4.889939 | 0.8142549 | 2.771e-09 | 3.341828 | 1.0151e-08
2018-02-13 14:32 | 334102.9 | 720.001 | 2 | 39 | 4.200189 | 4.666974 | 0.9753404 | 2.771e-09 | 4.017841 | 1.0151e-08
2018-02-13 14:34 | 334222.9 | 840.001 | 2 | 39 | 4.200191 | 4.249772 | 1.123919 | 2.771e-09 | 4.641896 | 1.0151e-08
2018-02-13 14:36 | 334342.9 | 960.0002 | 2 | 39 | 4.200245 | 3.830012 | 1.258503 | 2.771e-09 | 5.207176 | 1.0151e-08
2018-02-13 14:38 | 334462.9 | 1080.001 | 2 | 39 | 4.200205 | 3.457749 | 1.379792 | 2.771e-09 | 5.716608 | 1.0151e-08
2018-02-13 14:39 | 334533.1 | 1150.1745 | 2 | 39 | 4.200131 | 3.25999 | 1.445233 | 2.771e-09 | 5.99147 | 1.0151e-08
2018-02-13 14:41 | 334653.1 | 120.0009 | 3 | 39 | 4.223221 | 3.260051 | 1.553509 | 2.771e-09 | 6.447382 | 1.0151e-08
2018-02-13 14:43 | 334773.1 | 240.0009 | 3 | 39 | 4.25135 | 3.26002 | 1.662162 | 2.771e-09 | 6.907749 | 1.0151e-08
2018-02-13 14:45 | 334893.1 | 360.0005 | 3 | 39 | 4.283623 | 3.260068 | 1.770813 | 2.771e-09 | 7.371379 | 1.0151e-08
2018-02-13 14:47 | 335013.1 | 480.0001 | 3 | 39 | 4.317385 | 3.26003 | 1.879472 | 2.771e-09 | 7.838664 | 1.0151e-08
2018-02-13 14:49 | 335133.1 | 600.001 | 3 | 39 | 4.352739 | 3.260049 | 1.988131 | 2.771e-09 | 8.309692 | 1.0151e-08
2018-02-13 14:51 | 335253.1 | 720.0012 | 3 | 39 | 4.390262 | 3.260056 | 2.096788 | 2.771e-09 | 8.78466 | 1.0151e-08
2018-02-13 14:53 | 335373.1 | 840.0013 | 3 | 39 | 4.40016 | 2.869895 | 2.200168 | 2.771e-09 | 9.239414 | 1.0151e-08
2018-02-13 14:55 | 335493.1 | 960.001 | 3 | 39 | 4.400139 | 2.47578 | 2.289021 | 2.771e-09 | 9.630382 | 1.0151e-08
2018-02-13 14:57 | 335613.1 | 1080.0001 | 3 | 39 | 4.400152 | 2.153758 | 2.36599 | 2.771e-09 | 9.969057 | 1.0151e-08
2018-02-13 14:59 | 335733.1 | 1200.0014 | 3 | 39 | 4.400116 | 1.88234 | 2.433101 | 2.771e-09 | 10.26435 | 1.0151e-08
2018-02-13 15:01 | 335853.1 | 1320.0001 | 3 | 39 | 4.400101 | 1.645874 | 2.491818 | 2.771e-09 | 10.52272 | 1.0151e-08
2018-02-13 15:03 | 335973.1 | 1440.0013 | 3 | 39 | 4.400088 | 1.433486 | 2.543057 | 2.771e-09 | 10.74817 | 1.0151e-08
2018-02-13 15:05 | 336093.1 | 1560.0005 | 3 | 39 | 4.400129 | 1.259444 | 2.587842 | 2.771e-09 | 10.94523 | 1.0151e-08
2018-02-13 15:07 | 336213.1 | 1680.0013 | 3 | 39 | 4.40007 | 1.11503 | 2.627352 | 2.771e-09 | 11.11908 | 1.0151e-08
2018-02-13 15:09 | 336333.1 | 1800.001 | 3 | 39 | 4.39998 | 0.9900494 | 2.66243 | 2.771e-09 | 11.27342 | 1.0151e-08
2018-02-13 15:11 | 336453.1 | 1920.0009 | 3 | 39 | 4.400128 | 0.8808737 | 2.693598 | 2.771e-09 | 11.41057 | 1.0151e-08
2018-02-13 15:13 | 336573.1 | 2040.0002 | 3 | 39 | 4.400077 | 0.7810316 | 2.721205 | 2.771e-09 | 11.53204 | 1.0151e-08
2018-02-13 15:15 | 336693.1 | 2160.0001 | 3 | 39 | 4.400054 | 0.6996365 | 2.745837 | 2.771e-09 | 11.64042 | 1.0151e-08
2018-02-13 15:17 | 336813.1 | 2280.0002 | 3 | 39 | 4.400034 | 0.6313391 | 2.76799 | 2.771e-09 | 11.7379 | 1.0151e-08
2018-02-13 15:19 | 336933.1 | 2400.0007 | 3 | 39 | 4.400065 | 0.5707874 | 2.788004 | 2.771e-09 | 11.82596 | 1.0151e-08
2018-02-13 15:21 | 337053.1 | 2520.0002 | 3 | 39 | 4.400013 | 0.5118046 | 2.806026 | 2.771e-09 | 11.90525 | 1.0151e-08
2018-02-13 15:23 | 337173.1 | 2640.0013 | 3 | 39 | 4.400084 | 0.4649096 | 2.82226 | 2.771e-09 | 11.97669 | 1.0151e-08
2018-02-13 15:25 | 337293.1 | 2760.0009 | 3 | 39 | 4.399954 | 0.4218988 | 2.83703 | 2.771e-09 | 12.04167 | 1.0151e-08
2018-02-13 15:27 | 337413.1 | 2880.0014 | 3 | 39 | 4.400043 | 0.3889561 | 2.850549 | 2.771e-09 | 12.10116 | 1.0151e-08
2018-02-13 15:29 | 337533.1 | 3000.0007 | 3 | 39 | 4.400024 | 0.3539867 | 2.862925 | 2.771e-09 | 12.15561 | 1.0151e-08
2018-02-13 15:31 | 337653.1 | 3120.0001 | 3 | 39 | 4.400025 | 0.3236265 | 2.874192 | 2.771e-09 | 12.20519 | 1.0151e-08
2018-02-13 15:33 | 337773.1 | 3240.0017 | 3 | 39 | 4.399997 | 0.2971296 | 2.884525 | 2.771e-09 | 12.25065 | 1.0151e-08
2018-02-13 15:35 | 337893.1 | 3360.0001 | 3 | 39 | 4.400012 | 0.2758198 | 2.894069 | 2.771e-09 | 12.29265 | 1.0151e-08
2018-02-13 15:37 | 338013.1 | 3480.0006 | 3 | 39 | 4.400002 | 0.2548895 | 2.902915 | 2.771e-09 | 12.33157 | 1.0151e-08
2018-02-13 15:39 | 338133.1 | 3600.0005 | 3 | 39 | 4.399988 | 0.2334814 | 2.91107 | 2.771e-09 | 12.36745 | 1.0151e-08
2018-02-13 15:41 | 338253.1 | 3720.0009 | 3 | 39 | 4.400012 | 0.2161722 | 2.918567 | 2.771e-09 | 12.40044 | 1.0151e-08
2018-02-13 15:43 | 338373.1 | 3840.0013 | 3 | 39 | 4.40004 | 0.2019663 | 2.925526 | 2.771e-09 | 12.43106 | 1.0151e-08
2018-02-13 15:45 | 338493.1 | 3960.0009 | 3 | 39 | 4.400009 | 0.1882067 | 2.932024 | 2.771e-09 | 12.45965 | 1.0151e-08
2018-02-13 15:47 | 338613.1 | 4080.001 | 3 | 39 | 4.40001 | 0.1743822 | 2.938075 | 2.771e-09 | 12.48627 | 1.0151e-08
2018-02-13 15:49 | 338733.1 | 4200.0013 | 3 | 39 | 4.400016 | 0.1616201 | 2.943662 | 2.771e-09 | 12.51086 | 1.0151e-08
2018-02-13 15:51 | 338853.1 | 4320.0001 | 3 | 39 | 4.399998 | 0.1508045 | 2.948854 | 2.771e-09 | 12.5337 | 1.0151e-08
2018-02-13 15:53 | 338973.1 | 4440.0001 | 3 | 39 | 4.400068 | 0.1420803 | 2.953708 | 2.771e-09 | 12.55506 | 1.0151e-08
2018-02-13 15:55 | 339093.1 | 4560.0009 | 3 | 39 | 4.39997 | 0.1316261 | 2.958261 | 2.771e-09 | 12.57509 | 1.0151e-08
2018-02-13 15:57 | 339213.1 | 4680.0001 | 3 | 39 | 4.400042 | 0.1228094 | 2.962502 | 2.771e-09 | 12.59375 | 1.0151e-08
2018-02-13 15:59 | 339333.1 | 4800.0009 | 3 | 39 | 4.40002 | 0.1146059 | 2.966429 | 2.771e-09 | 12.61103 | 1.0151e-08
2018-02-13 16:01 | 339453.1 | 4920.001 | 3 | 39 | 4.400053 | 0.1077986 | 2.970114 | 2.771e-09 | 12.62724 | 1.0151e-08
2018-02-13 16:03 | 339573.1 | 5040.0001 | 3 | 39 | 4.39995 | 0.1000299 | 2.973574 | 2.771e-09 | 12.64247 | 1.0151e-08
2018-02-13 16:05 | 339693.1 | 5160.0025 | 3 | 39 | 4.399984 | 0.09396076 | 2.976826 | 2.771e-09 | 12.65678 | 1.0151e-08
2018-02-13 16:07 | 339813.1 | 5280.0009 | 3 | 39 | 4.399993 | 0.08731556 | 2.979839 | 2.771e-09 | 12.67004 | 1.0151e-08
2018-02-13 16:09 | 339933.1 | 5400.0002 | 3 | 39 | 4.399998 | 0.08207893 | 2.98266 | 2.771e-09 | 12.68245 | 1.0151e-08
2018-02-13 16:09 | 339939.4 | 5406.3504 | 3 | 39 | 4.400024 | 0.08147717 | 2.982805 | 2.771e-09 | 12.68309 | 1.0151e-08
2018-02-13 16:11 | 340059.5 | 120 | 4 | 39 | 4.392133 | 0 | 2.982805 | 2.771e-09 | 12.68309 | 1.0151e-08
2018-02-13 16:13 | 340179.5 | 240.0013 | 4 | 39 | 4.39121 | 0 | 2.982805 | 2.771e-09 | 12.68309 | 1.0151e-08
2018-02-13 16:14 | 340239.5 | 300.0015 | 4 | 39 | 4.390883 | 0 | 2.982805 | 2.771e-09 | 12.68309 | 1.0151e-08
2018-02-13 16:16 | 340359.5 | 120.0001 | 5 | 39 | 3.829662 | -6.520049 | 2.982805 | 0.2173144 | 12.68309 | 0.8440775
2018-02-13 16:18 | 340479.5 | 240.0014 | 5 | 39 | 3.766469 | -6.519991 | 2.982805 | 0.4346235 | 12.68309 | 1.669598
2018-02-13 16:20 | 340599.5 | 360.0014 | 5 | 39 | 3.697933 | -6.519975 | 2.982805 | 0.6519442 | 12.68309 | 2.480686
2018-02-13 16:22 | 340719.5 | 480.0009 | 5 | 39 | 3.628549 | -6.520111 | 2.982805 | 0.8692567 | 12.68309 | 3.276757
2018-02-13 16:24 | 340839.5 | 600.0009 | 5 | 39 | 3.56039 | -6.520025 | 2.982805 | 1.08657 | 12.68309 | 4.057819
2018-02-13 16:26 | 340959.5 | 720.0013 | 5 | 39 | 3.499398 | -6.519988 | 2.982805 | 1.303882 | 12.68309 | 4.82474
2018-02-13 16:28 | 341079.5 | 840.001 | 5 | 39 | 3.447968 | -6.520041 | 2.982805 | 1.521198 | 12.68309 | 5.579463
2018-02-13 16:30 | 341199.5 | 960.0009 | 5 | 39 | 3.40496 | -6.519995 | 2.982805 | 1.738513 | 12.68309 | 6.323996
2018-02-13 16:32 | 341319.5 | 1080.001 | 5 | 39 | 3.365723 | -6.519969 | 2.982805 | 1.95583 | 12.68309 | 7.059646
2018-02-13 16:34 | 341439.5 | 1200.0014 | 5 | 39 | 3.327574 | -6.520017 | 2.982805 | 2.173148 | 12.68309 | 7.786901
2018-02-13 16:36 | 341559.5 | 1320.0002 | 5 | 39 | 3.289451 | -6.520052 | 2.982805 | 2.390455 | 12.68309 | 8.505924
2018-02-13 16:38 | 341679.5 | 1440.0013 | 5 | 39 | 3.242831 | -6.52003 | 2.982805 | 2.607766 | 12.68309 | 9.21602
2018-02-13 16:40 | 341799.5 | 1560.0005 | 5 | 39 | 3.153887 | -6.520035 | 2.982805 | 2.825086 | 12.68309 | 9.912397
2018-02-13 16:42 | 341886.3 | 1646.788 | 5 | 39 | 2.999992 | -6.52 | 2.982805 | 2.982255 | 12.68309 | 10.39781
2018-02-13 16:44 | 342006.4 | 120.0006 | 6 | 39 | 3.625986 | 0 | 2.982805 | 2.982255 | 12.68309 | 10.39781
2018-02-13 16:46 | 342126.4 | 240.0002 | 6 | 39 | 3.655059 | 0 | 2.982805 | 2.982255 | 12.68309 | 10.39781
2018-02-13 16:47 | 342186.4 | 300.0016 | 6 | 39 | 3.662075 | 0 | 2.982805 | 2.982255 | 12.68309 | 10.39781
2018-02-13 16:47 | 342186.4 | 0.0033 | 7 | 40 | 3.662175 | 0 | 0 | 0 | 0 | 0
2018-02-13 16:49 | 342306.5 | 120.0009 | 2 | 40 | 4.047436 | 4.889913 | 0.1623838 | 1.831e-09 | 0.6499496 | 6.706e-09
2018-02-13 16:51 | 342426.5 | 240.0005 | 2 | 40 | 4.101054 | 4.889928 | 0.3253584 | 1.831e-09 | 1.314205 | 6.706e-09
2018-02-13 16:53 | 342546.5 | 360.0001 | 2 | 40 | 4.135562 | 4.889915 | 0.4883437 | 1.831e-09 | 1.985686 | 6.706e-09
2018-02-13 16:55 | 342666.5 | 480.0012 | 2 | 40 | 4.160129 | 4.889928 | 0.6513316 | 1.831e-09 | 2.661758 | 6.706e-09
2018-02-13 16:57 | 342786.5 | 600.001 | 2 | 40 | 4.185025 | 4.889945 | 0.814318 | 1.831e-09 | 3.34181 | 6.706e-09
2018-02-13 16:59 | 342906.5 | 720.0005 | 2 | 40 | 4.200197 | 4.672753 | 0.9756049 | 1.831e-09 | 4.018557 | 6.706e-09
2018-02-13 17:01 | 343026.5 | 840.0002 | 2 | 40 | 4.200186 | 4.229268 | 1.123915 | 1.831e-09 | 4.641485 | 6.706e-09
2018-02-13 17:03 | 343146.5 | 960.0006 | 2 | 40 | 4.200198 | 3.828567 | 1.25806 | 1.831e-09 | 5.20492 | 6.706e-09
2018-02-13 17:05 | 343266.5 | 1080.0002 | 2 | 40 | 4.200221 | 3.468019 | 1.379516 | 1.831e-09 | 5.715052 | 6.706e-09
2018-02-13 17:06 | 343341.2 | 1154.7656 | 2 | 40 | 4.200109 | 3.259994 | 1.449365 | 1.831e-09 | 6.00843 | 6.706e-09
2018-02-13 17:08 | 343461.2 | 120.0005 | 3 | 40 | 4.223941 | 3.26002 | 1.557641 | 1.831e-09 | 6.464362 | 6.706e-09
2018-02-13 17:10 | 343581.2 | 240.0009 | 3 | 40 | 4.254054 | 3.26006 | 1.6663 | 1.831e-09 | 6.924942 | 6.706e-09
2018-02-13 17:12 | 343701.2 | 360.0002 | 3 | 40 | 4.285468 | 3.260053 | 1.774957 | 1.831e-09 | 7.388869 | 6.706e-09
2018-02-13 17:14 | 343821.2 | 480.0009 | 3 | 40 | 4.318315 | 3.260095 | 1.883619 | 1.831e-09 | 7.85631 | 6.706e-09
2018-02-13 17:16 | 343941.2 | 600.0001 | 3 | 40 | 4.353451 | 3.260079 | 1.992275 | 1.831e-09 | 8.327393 | 6.706e-09
2018-02-13 17:18 | 344061.2 | 720.001 | 3 | 40 | 4.392439 | 3.26002 | 2.100935 | 1.831e-09 | 8.802515 | 6.706e-09
2018-02-13 17:20 | 344181.2 | 840.0004 | 3 | 40 | 4.400184 | 2.840247 | 2.203275 | 1.831e-09 | 9.252753 | 6.706e-09
2018-02-13 17:22 | 344301.2 | 960.001 | 3 | 40 | 4.400103 | 2.46281 | 2.291466 | 1.831e-09 | 9.640807 | 6.706e-09
2018-02-13 17:24 | 344421.2 | 1080.0009 | 3 | 40 | 4.400138 | 2.148398 | 2.368201 | 1.831e-09 | 9.97845 | 6.706e-09
2018-02-13 17:26 | 344541.2 | 1200.0002 | 3 | 40 | 4.40013 | 1.872489 | 2.435121 | 1.831e-09 | 10.27291 | 6.706e-09
2018-02-13 17:28 | 344661.2 | 1320.0002 | 3 | 40 | 4.400019 | 1.62489 | 2.49331 | 1.831e-09 | 10.52895 | 6.706e-09
2018-02-13 17:30 | 344781.2 | 1440.001 | 3 | 40 | 4.400076 | 1.425676 | 2.544063 | 1.831e-09 | 10.75227 | 6.706e-09
2018-02-13 17:32 | 344901.2 | 1560.0002 | 3 | 40 | 4.400002 | 1.256574 | 2.588697 | 1.831e-09 | 10.94866 | 6.706e-09
2018-02-13 17:34 | 345021.2 | 1680.0006 | 3 | 40 | 4.400072 | 1.114304 | 2.628195 | 1.831e-09 | 11.12245 | 6.706e-09
2018-02-13 17:36 | 345141.2 | 1800.0019 | 3 | 40 | 4.400052 | 0.9836445 | 2.663143 | 1.831e-09 | 11.27623 | 6.706e-09
2018-02-13 17:38 | 345261.2 | 1920.0009 | 3 | 40 | 4.40007 | 0.8716021 | 2.693988 | 1.831e-09 | 11.41195 | 6.706e-09
2018-02-13 17:40 | 345381.2 | 2040.0002 | 3 | 40 | 4.400018 | 0.7786493 | 2.72145 | 1.831e-09 | 11.53278 | 6.706e-09
2018-02-13 17:42 | 345501.2 | 2160.0001 | 3 | 40 | 4.399987 | 0.6997623 | 2.746074 | 1.831e-09 | 11.64113 | 6.706e-09
2018-02-13 17:44 | 345621.2 | 2280.0012 | 3 | 40 | 4.400109 | 0.6316223 | 2.768238 | 1.831e-09 | 11.73865 | 6.706e-09
2018-02-13 17:46 | 345741.2 | 2400.0002 | 3 | 40 | 4.400105 | 0.5646219 | 2.788116 | 1.831e-09 | 11.82612 | 6.706e-09
2018-02-13 17:48 | 345861.2 | 2520.0002 | 3 | 40 | 4.400031 | 0.5096617 | 2.805979 | 1.831e-09 | 11.90471 | 6.706e-09
2018-02-13 17:50 | 345981.2 | 2640.0005 | 3 | 40 | 4.399949 | 0.463706 | 2.822193 | 1.831e-09 | 11.97606 | 6.706e-09
2018-02-13 17:52 | 346101.2 | 2760.0002 | 3 | 40 | 4.399996 | 0.4240065 | 2.837009 | 1.831e-09 | 12.04125 | 6.706e-09
2018-02-13 17:54 | 346221.2 | 2880.0001 | 3 | 40 | 4.40005 | 0.3861408 | 2.850519 | 1.831e-09 | 12.10069 | 6.706e-09
2018-02-13 17:56 | 346341.2 | 3000.001 | 3 | 40 | 4.400018 | 0.3512115 | 2.862783 | 1.831e-09 | 12.15466 | 6.706e-09
2018-02-13 17:58 | 346461.2 | 3120.0005 | 3 | 40 | 4.399986 | 0.3226919 | 2.874016 | 1.831e-09 | 12.20408 | 6.706e-09
2018-02-13 18:00 | 346581.2 | 3240.0002 | 3 | 40 | 4.399976 | 0.2981367 | 2.884372 | 1.831e-09 | 12.24965 | 6.706e-09
2018-02-13 18:02 | 346701.2 | 3360.0002 | 3 | 40 | 4.399981 | 0.2755527 | 2.893952 | 1.831e-09 | 12.2918 | 6.706e-09
2018-02-13 18:04 | 346821.2 | 3480.0002 | 3 | 40 | 4.400036 | 0.2530336 | 2.902759 | 1.831e-09 | 12.33055 | 6.706e-09
2018-02-13 18:06 | 346941.2 | 3600.0006 | 3 | 40 | 4.400077 | 0.2347755 | 2.910856 | 1.831e-09 | 12.36617 | 6.706e-09
2018-02-13 18:08 | 347061.2 | 3720.0009 | 3 | 40 | 4.399966 | 0.2172079 | 2.918366 | 1.831e-09 | 12.39922 | 6.706e-09
2018-02-13 18:10 | 347181.2 | 3840.0013 | 3 | 40 | 4.399957 | 0.2018967 | 2.92537 | 1.831e-09 | 12.43004 | 6.706e-09
2018-02-13 18:12 | 347301.2 | 3960.0001 | 3 | 40 | 4.400028 | 0.1883011 | 2.931876 | 1.831e-09 | 12.45866 | 6.706e-09
2018-02-13 18:14 | 347421.2 | 4080.0002 | 3 | 40 | 4.400025 | 0.1732492 | 2.937877 | 1.831e-09 | 12.48507 | 6.706e-09
2018-02-13 18:16 | 347541.2 | 4200.0009 | 3 | 40 | 4.400035 | 0.1619816 | 2.94346 | 1.831e-09 | 12.50963 | 6.706e-09
2018-02-13 18:18 | 347661.2 | 4320.0001 | 3 | 40 | 4.399998 | 0.1511393 | 2.94868 | 1.831e-09 | 12.5326 | 6.706e-09
2018-02-13 18:20 | 347781.2 | 4440.0006 | 3 | 40 | 4.399979 | 0.1410685 | 2.953573 | 1.831e-09 | 12.55413 | 6.706e-09
2018-02-13 18:22 | 347901.2 | 4560.0014 | 3 | 40 | 4.400014 | 0.1304693 | 2.958111 | 1.831e-09 | 12.5741 | 6.706e-09
2018-02-13 18:24 | 348021.2 | 4680.001 | 3 | 40 | 4.400067 | 0.1226292 | 2.96232 | 1.831e-09 | 12.59262 | 6.706e-09
2018-02-13 18:26 | 348141.2 | 4800.0001 | 3 | 40 | 4.399995 | 0.1149244 | 2.966263 | 1.831e-09 | 12.60997 | 6.706e-09
2018-02-13 18:28 | 348261.2 | 4920.0015 | 3 | 40 | 4.400043 | 0.1083746 | 2.969976 | 1.831e-09 | 12.6263 | 6.706e-09
2018-02-13 18:30 | 348381.2 | 5040.0009 | 3 | 40 | 4.399879 | 0.09852982 | 2.97345 | 1.831e-09 | 12.64159 | 6.706e-09
2018-02-13 18:32 | 348501.2 | 5160.0006 | 3 | 40 | 4.400067 | 0.09384346 | 2.976668 | 1.831e-09 | 12.65575 | 6.706e-09
2018-02-13 18:34 | 348621.2 | 5280.0001 | 3 | 40 | 4.400012 | 0.0882206 | 2.979677 | 1.831e-09 | 12.66899 | 6.706e-09
2018-02-13 18:36 | 348741.2 | 5400.0006 | 3 | 40 | 4.399945 | 0.08201504 | 2.982515 | 1.831e-09 | 12.68148 | 6.706e-09
2018-02-13 18:36 | 348746.1 | 5404.8552 | 3 | 40 | 4.399952 | 0.08149242 | 2.982626 | 1.831e-09 | 12.68196 | 6.706e-09
2018-02-13 18:38 | 348866.1 | 120.0004 | 4 | 40 | 4.392095 | 0 | 2.982626 | 1.831e-09 | 12.68196 | 6.706e-09
2018-02-13 18:40 | 348986.1 | 240.0009 | 4 | 40 | 4.39125 | 0 | 2.982626 | 1.831e-09 | 12.68196 | 6.706e-09
2018-02-13 18:41 | 349046.1 | 300.0023 | 4 | 40 | 4.390921 | 0 | 2.982626 | 1.831e-09 | 12.68196 | 6.706e-09
2018-02-13 18:43 | 349166.2 | 120.001 | 5 | 40 | 3.829195 | -6.520044 | 2.982626 | 0.2173067 | 12.68196 | 0.8437445
2018-02-13 18:45 | 349286.2 | 240.0001 | 5 | 40 | 3.767079 | -6.520037 | 2.982626 | 0.4346136 | 12.68196 | 1.669274
2018-02-13 18:47 | 349406.2 | 360.0014 | 5 | 40 | 3.697714 | -6.520056 | 2.982626 | 0.6519227 | 12.68196 | 2.480416
2018-02-13 18:49 | 349526.2 | 480.0002 | 5 | 40 | 3.625951 | -6.520034 | 2.982626 | 0.8692425 | 12.68196 | 3.276198
2018-02-13 18:51 | 349646.2 | 600.0001 | 5 | 40 | 3.558587 | -6.520082 | 2.982626 | 1.086556 | 12.68196 | 4.056741
2018-02-13 18:53 | 349766.2 | 720.001 | 5 | 40 | 3.498641 | -6.520045 | 2.982626 | 1.303868 | 12.68196 | 4.823377
2018-02-13 18:55 | 349886.2 | 840.0009 | 5 | 40 | 3.448274 | -6.520037 | 2.982626 | 1.521184 | 12.68196 | 5.578068
2018-02-13 18:57 | 350006.2 | 960.0009 | 5 | 40 | 3.404034 | -6.520027 | 2.982626 | 1.738498 | 12.68196 | 6.322552
2018-02-13 18:59 | 350126.2 | 1080.0001 | 5 | 40 | 3.363542 | -6.520032 | 2.982626 | 1.955803 | 12.68196 | 7.057775
2018-02-13 19:01 | 350246.2 | 1200.0009 | 5 | 40 | 3.326134 | -6.520111 | 2.982626 | 2.173115 | 12.68196 | 7.784615
2018-02-13 19:03 | 350366.2 | 1320.0006 | 5 | 40 | 3.289168 | -6.520005 | 2.982626 | 2.390429 | 12.68196 | 8.503443
2018-02-13 19:05 | 350486.2 | 1440.0001 | 5 | 40 | 3.24172 | -6.520064 | 2.982626 | 2.607734 | 12.68196 | 9.213414
2018-02-13 19:07 | 350606.2 | 1560.0002 | 5 | 40 | 3.149909 | -6.519993 | 2.982626 | 2.82505 | 12.68196 | 9.90929
2018-02-13 19:08 | 350691.1 | 1644.9304 | 5 | 40 | 2.999997 | -6.520092 | 2.982626 | 2.978855 | 12.68196 | 10.38393
2018-02-13 19:10 | 350811.2 | 120.0018 | 6 | 40 | 3.627365 | 0 | 2.982626 | 2.978866 | 12.68196 | 10.38396
2018-02-13 19:12 | 350931.2 | 240.0018 | 6 | 40 | 3.656124 | 0 | 2.982626 | 2.978866 | 12.68196 | 10.38396
2018-02-13 19:13 | 350991.2 | 300.0032 | 6 | 40 | 3.663173 | 0 | 2.982626 | 2.978866 | 12.68196 | 10.38396
2018-02-13 19:13 | 350991.2 | 0.0024 | 7 | 41 | 3.663159 | 0 | 0 | 0 | 0 | 0
2018-02-13 19:15 | 351111.3 | 120.001 | 2 | 41 | 4.049449 | 4.889932 | 0.1623801 | 0 | 0.6500695 | 0
2018-02-13 19:17 | 351231.3 | 240.0001 | 2 | 41 | 4.103604 | 4.889947 | 0.3253615 | 0 | 1.314808 | 0
2018-02-13 19:19 | 351351.3 | 360.0009 | 2 | 41 | 4.136336 | 4.88993 | 0.4883424 | 0 | 1.986518 | 0
2018-02-13 19:21 | 351471.3 | 480.0009 | 2 | 41 | 4.159678 | 4.890035 | 0.6513263 | 0 | 2.662593 | 0
2018-02-13 19:23 | 351591.3 | 600.0002 | 2 | 41 | 4.185436 | 4.890058 | 0.8143139 | 0 | 3.342607 | 0
2018-02-13 19:25 | 351711.3 | 720.001 | 2 | 41 | 4.200131 | 4.642797 | 0.9751327 | 0 | 4.017461 | 0
2018-02-13 19:27 | 351831.3 | 840.0014 | 2 | 41 | 4.20021 | 4.225465 | 1.122869 | 0 | 4.637981 | 0
2018-02-13 19:29 | 351951.3 | 960.0014 | 2 | 41 | 4.200162 | 3.839488 | 1.257137 | 0 | 5.201928 | 0
2018-02-13 19:31 | 352071.3 | 1080.0001 | 2 | 41 | 4.200159 | 3.480748 | 1.379083 | 0 | 5.714123 | 0
2018-02-13 19:33 | 352147.6 | 1156.304 | 2 | 41 | 4.200104 | 3.259995 | 1.450532 | 0 | 6.014218 | 0
2018-02-13 19:35 | 352267.6 | 120.0014 | 3 | 41 | 4.225321 | 3.260131 | 1.558814 | 0 | 6.470256 | 0
2018-02-13 19:37 | 352387.6 | 240.0005 | 3 | 41 | 4.254306 | 3.26011 | 1.667469 | 0 | 6.930917 | 0
2018-02-13 19:39 | 352507.6 | 360.0006 | 3 | 41 | 4.284949 | 3.260129 | 1.776124 | 0 | 7.394829 | 0
2018-02-13 19:41 | 352627.6 | 480.0001 | 3 | 41 | 4.317649 | 3.260053 | 1.884783 | 0 | 7.862175 | 0
2018-02-13 19:43 | 352747.6 | 600.0009 | 3 | 41 | 4.35466 | 3.260118 | 1.993446 | 0 | 8.333302 | 0
2018-02-13 19:45 | 352867.6 | 720.0002 | 3 | 41 | 4.394321 | 3.260081 | 2.102102 | 0 | 8.80861 | 0
2018-02-13 19:47 | 352987.6 | 840.001 | 3 | 41 | 4.400186 | 2.833426 | 2.204091 | 0 | 9.257333 | 0
2018-02-13 19:49 | 353107.6 | 960.0013 | 3 | 41 | 4.400165 | 2.465497 | 2.292241 | 0 | 9.645208 | 0
2018-02-13 19:51 | 353227.6 | 1080.0002 | 3 | 41 | 4.40014 | 2.14136 | 2.368912 | 0 | 9.982573 | 0
2018-02-13 19:53 | 353347.6 | 1200.0002 | 3 | 41 | 4.400096 | 1.853573 | 2.435361 | 0 | 10.27496 | 0
2018-02-13 19:55 | 353467.6 | 1320.001 | 3 | 41 | 4.40014 | 1.621428 | 2.493166 | 0 | 10.52931 | 0
2018-02-13 19:57 | 353587.6 | 1440.001 | 3 | 41 | 4.400084 | 1.425107 | 2.543821 | 0 | 10.7522 | 0
2018-02-13 19:59 | 353707.6 | 1560.0002 | 3 | 41 | 4.400125 | 1.257164 | 2.588464 | 0 | 10.94863 | 0
2018-02-13 20:01 | 353827.6 | 1680.0009 | 3 | 41 | 4.40009 | 1.104942 | 2.627788 | 0 | 11.12166 | 0
2018-02-13 20:03 | 353947.6 | 1800.0002 | 3 | 41 | 4.400063 | 0.975564 | 2.662375 | 0 | 11.27384 | 0
2018-02-13 20:05 | 354067.6 | 1920.0018 | 3 | 41 | 4.400101 | 0.8693666 | 2.693067 | 0 | 11.40889 | 0
2018-02-13 20:07 | 354187.6 | 2040.0009 | 3 | 41 | 4.400051 | 0.7779942 | 2.720486 | 0 | 11.52954 | 0
2018-02-13 20:09 | 354307.6 | 2160.0001 | 3 | 41 | 4.400043 | 0.6968412 | 2.745051 | 0 | 11.63762 | 0
2018-02-13 20:11 | 354427.6 | 2280.0013 | 3 | 41 | 4.40002 | 0.6206093 | 2.766983 | 0 | 11.73412 | 0
2018-02-13 20:13 | 354547.6 | 2400.0009 | 3 | 41 | 4.400052 | 0.5606775 | 2.786649 | 0 | 11.82066 | 0
2018-02-13 20:15 | 354667.6 | 2520.0002 | 3 | 41 | 4.400021 | 0.5088415 | 2.80445 | 0 | 11.89898 | 0
2018-02-13 20:17 | 354787.6 | 2640.0009 | 3 | 41 | 4.400028 | 0.4641848 | 2.820641 | 0 | 11.97022 | 0
2018-02-13 20:19 | 354907.6 | 2760.0013 | 3 | 41 | 4.399992 | 0.4191122 | 2.835356 | 0 | 12.03497 | 0
2018-02-13 20:21 | 355027.6 | 2880.0009 | 3 | 41 | 4.400018 | 0.3805981 | 2.848677 | 0 | 12.09358 | 0
2018-02-13 20:23 | 355147.6 | 3000.0002 | 3 | 41 | 4.400088 | 0.3506231 | 2.860855 | 0 | 12.14717 | 0
2018-02-13 20:25 | 355267.6 | 3120.0001 | 3 | 41 | 4.400037 | 0.3227377 | 2.872058 | 0 | 12.19646 | 0
2018-02-13 20:27 | 355387.6 | 3240.0002 | 3 | 41 | 4.400074 | 0.2984142 | 2.882387 | 0 | 12.24191 | 0
2018-02-13 20:29 | 355507.6 | 3360.0005 | 3 | 41 | 4.4 | 0.2714005 | 2.891848 | 0 | 12.28353 | 0
2018-02-13 20:31 | 355627.6 | 3480.0009 | 3 | 41 | 4.400049 | 0.2515621 | 2.900545 | 0 | 12.3218 | 0
2018-02-13 20:33 | 355747.6 | 3600.001 | 3 | 41 | 4.400013 | 0.2333984375 | 2.908604 | 0 | 12.35726 | 0
2018-02-13 20:35 | 355867.6 | 3720.0006 | 3 | 41 | 4.400002 | 0.217329 | 2.91611 | 0 | 12.39029 | 0
2018-02-13 20:37 | 355987.6 | 3840.0014 | 3 | 41 | 4.400001 | 0.1997862 | 2.923064 | 0 | 12.42088 | 0
2018-02-13 20:39 | 356107.6 | 3960.0001 | 3 | 41 | 4.400033 | 0.1849422 | 2.929464 | 0 | 12.44905 | 0
2018-02-13 20:41 | 356227.6 | 4080.0013 | 3 | 41 | 4.399996 | 0.1722279 | 2.93542 | 0 | 12.47525 | 0
2018-02-13 20:43 | 356347.6 | 4200.001 | 3 | 41 | 4.400023 | 0.1624651 | 2.940985 | 0 | 12.49974 | 0
2018-02-13 20:45 | 356467.6 | 4320.0005 | 3 | 41 | 4.40005 | 0.1512461 | 2.946189 | 0 | 12.52264 | 0
2018-02-13 20:47 | 356587.6 | 4440.0009 | 3 | 41 | 4.399955 | 0.1381483 | 2.951017 | 0 | 12.54388 | 0
2018-02-13 20:49 | 356707.6 | 4560.0005 | 3 | 41 | 4.399945 | 0.1288595 | 2.955498 | 0 | 12.5636 | 0
2018-02-13 20:51 | 356827.6 | 4680.0002 | 3 | 41 | 4.399981 | 0.1217995 | 2.959689 | 0 | 12.58204 | 0
2018-02-13 20:53 | 356947.6 | 4800.0005 | 3 | 41 | 4.399971 | 0.1138659 | 2.963636 | 0 | 12.59941 | 0
2018-02-13 20:55 | 357067.6 | 4920.0002 | 3 | 41 | 4.399962 | 0.1058998 | 2.96732 | 0 | 12.61561 | 0
2018-02-13 20:57 | 357187.6 | 5040.0014 | 3 | 41 | 4.40005 | 0.099617 | 2.970733 | 0 | 12.63063 | 0
2018-02-13 20:59 | 357307.6 | 5160.0006 | 3 | 41 | 4.399965 | 0.09247875 | 2.97393 | 0 | 12.6447 | 0
2018-02-13 21:01 | 357427.6 | 5280.0006 | 3 | 41 | 4.399951 | 0.08733559 | 2.976944 | 0 | 12.65796 | 0
2018-02-13 21:03 | 357538.5 | 5390.8888 | 3 | 41 | 4.399995 | 0.08149624 | 2.979575 | 0 | 12.66953 | 0
2018-02-13 21:05 | 357658.5 | 120.0003 | 4 | 41 | 4.392149 | 0 | 2.979575 | 0 | 12.66953 | 0
2018-02-13 21:07 | 357778.5 | 240.001 | 4 | 41 | 4.391244 | 0 | 2.979575 | 0 | 12.66953 | 0
2018-02-13 21:08 | 357838.5 | 300.0017 | 4 | 41 | 4.390913 | 0 | 2.979575 | 0 | 12.66953 | 0
2018-02-13 21:10 | 357958.6 | 120.0009 | 5 | 41 | 3.831918 | -6.520005 | 2.979575 | 0.2172991 | 12.66953 | 0.8441332
2018-02-13 21:12 | 358078.6 | 240.001 | 5 | 41 | 3.76824 | -6.520108 | 2.979575 | 0.4346197 | 12.66953 | 1.670169
2018-02-13 21:14 | 358198.6 | 360.0005 | 5 | 41 | 3.696327 | -6.520034 | 2.979575 | 0.6519295 | 12.66953 | 2.481279
2018-02-13 21:16 | 358318.6 | 480.001 | 5 | 41 | 3.625765 | -6.520066 | 2.979575 | 0.8692532 | 12.66953 | 3.276875
2018-02-13 21:18 | 358438.6 | 600.001 | 5 | 41 | 3.559461 | -6.520024 | 2.979575 | 1.086576 | 12.66953 | 4.057515
2018-02-13 21:20 | 358558.6 | 720.0005 | 5 | 41 | 3.499819 | -6.520047 | 2.979575 | 1.303887 | 12.66953 | 4.824428
2018-02-13 21:22 | 358678.6 | 840.0002 | 5 | 41 | 3.448005 | -6.51998 | 2.979575 | 1.521196 | 12.66953 | 5.579217
2018-02-13 21:24 | 358798.6 | 960.0009 | 5 | 41 | 3.403092 | -6.520035 | 2.979575 | 1.738514 | 12.66953 | 6.323517
2018-02-13 21:26 | 358918.6 | 1080.001 | 5 | 41 | 3.363508 | -6.520007 | 2.979575 | 1.955834 | 12.66953 | 7.058696
2018-02-13 21:28 | 359038.6 | 1200.001 | 5 | 41 | 3.326987 | -6.520057 | 2.979575 | 2.173142 | 12.66953 | 7.785609
2018-02-13 21:30 | 359158.6 | 1320.0002 | 5 | 41 | 3.289655 | -6.520032 | 2.979575 | 2.390459 | 12.66953 | 8.504628
2018-02-13 21:32 | 359278.6 | 1440.0014 | 5 | 41 | 3.240163 | -6.520054 | 2.979575 | 2.607773 | 12.66953 | 9.21453
2018-02-13 21:34 | 359398.6 | 1560.0005 | 5 | 41 | 3.14922 | -6.519955 | 2.979575 | 2.825076 | 12.66953 | 9.910089
2018-02-13 21:35 | 359483.5 | 1644.896 | 5 | 41 | 2.999989 | -6.520054 | 2.979575 | 2.978824 | 12.66953 | 10.38447
2018-02-13 21:37 | 359603.6 | 120.0006 | 6 | 41 | 3.627177 | 0 | 2.979575 | 2.978824 | 12.66953 | 10.38447
2018-02-13 21:39 | 359723.6 | 240.0003 | 6 | 41 | 3.656126 | 0 | 2.979575 | 2.978824 | 12.66953 | 10.38447
2018-02-13 21:40 | 359783.6 | 300.0025 | 6 | 41 | 3.663296 | 0 | 2.979575 | 2.978824 | 12.66953 | 10.38447
2018-02-13 21:40 | 359783.6 | 0.0025 | 7 | 42 | 3.663126 | 0 | 0 | 0 | 0 | 0
2018-02-13 21:42 | 359903.6296 | 120.001 | 2 | 42 | 4.050644 | 4.889964 | 0.1623796 | 0 | 0.6503228 | 0
2018-02-13 21:44 | 360023.6288 | 240.0002 | 2 | 42 | 4.103433 | 4.889945 | 0.3253598 | 0 | 1.315103 | 0
2018-02-13 21:46 | 360143.6287 | 360.0001 | 2 | 42 | 4.13533 | 4.890008 | 0.4883439 | 0 | 1.986712 | 0
2018-02-13 21:48 | 360263.6295 | 480.0009 | 2 | 42 | 4.159711 | 4.889974 | 0.6513236 | 0 | 2.662661 | 0
2018-02-13 21:50 | 360383.6291 | 600.0005 | 2 | 42 | 4.187281 | 4.889947 | 0.8142974 | 0 | 3.342808 | 0
2018-02-13 21:52 | 360503.6293 | 720.0007 | 2 | 42 | 4.200197 | 4.638728 | 0.9748907 | 0 | 4.016847 | 0
2018-02-13 21:54 | 360623.6287 | 840.0001 | 2 | 42 | 4.20016 | 4.232316 | 1.122604 | 0 | 4.637268 | 0
2018-02-13 21:56 | 360743.6287 | 960.0001 | 2 | 42 | 4.200162 | 3.845403 | 1.257203 | 0 | 5.202607 | 0
2018-02-13 21:58 | 360863.6293 | 1080.0007 | 2 | 42 | 4.20017 | 3.469115 | 1.379082 | 0 | 5.71452 | 0
2018-02-13 21:59 | 360933.7806 | 1150.152 | 2 | 42 | 4.200143 | 3.25999 | 1.444607 | 0 | 5.989733 | 0
2018-02-13 22:01 | 361053.8 | 120.0002 | 3 | 42 | 4.224227 | 3.260081 | 1.552879 | 9.52e-10 | 6.445681 | 3.868e-09
2018-02-13 22:03 | 361173.8 | 240.0001 | 3 | 42 | 4.252336 | 3.260097 | 1.661538 | 9.52e-10 | 6.906197 | 3.868e-09
2018-02-13 22:05 | 361293.8 | 360.0014 | 3 | 42 | 4.282758 | 3.26015 | 1.770199 | 9.52e-10 | 7.369884 | 3.868e-09
2018-02-13 22:07 | 361413.8 | 480.0001 | 3 | 42 | 4.316715 | 3.260083 | 1.878862 | 9.52e-10 | 7.837064 | 3.868e-09
2018-02-13 22:09 | 361533.8 | 600.0001 | 3 | 42 | 4.353381 | 3.260119 | 1.987519 | 9.52e-10 | 8.308087 | 3.868e-09
2018-02-13 22:11 | 361653.8 | 720.0013 | 3 | 42 | 4.391879 | 3.260121 | 2.096178 | 9.52e-10 | 8.783202 | 3.868e-09
2018-02-13 22:13 | 361773.8 | 840.0012 | 3 | 42 | 4.400196 | 2.867017 | 2.199185 | 9.52e-10 | 9.236357 | 3.868e-09
2018-02-13 22:15 | 361893.8 | 960.0005 | 3 | 42 | 4.40016 | 2.482076 | 2.288199 | 9.52e-10 | 9.628035 | 3.868e-09
2018-02-13 22:17 | 362013.8 | 1080.0001 | 3 | 42 | 4.400185 | 2.14511 | 2.365149 | 9.52e-10 | 9.966624 | 3.868e-09
2018-02-13 22:19 | 362133.8 | 1200.0015 | 3 | 42 | 4.400107 | 1.867883 | 2.431884 | 9.52e-10 | 10.26027 | 3.868e-09
2018-02-13 22:21 | 362253.8 | 1320.0014 | 3 | 42 | 4.40013 | 1.637031 | 2.490164 | 9.52e-10 | 10.51671 | 3.868e-09
2018-02-13 22:23 | 362373.8 | 1440.0006 | 3 | 42 | 4.400063 | 1.438087 | 2.541344 | 9.52e-10 | 10.74191 | 3.868e-09
2018-02-13 22:25 | 362493.8 | 1560.0001 | 3 | 42 | 4.400128 | 1.260017 | 2.586268 | 9.52e-10 | 10.93958 | 3.868e-09
2018-02-13 22:27 | 362613.8 | 1680.0006 | 3 | 42 | 4.400075 | 1.10785 | 2.625631 | 9.52e-10 | 11.11278 | 3.868e-09
2018-02-13 22:29 | 362733.8 | 1800.001 | 3 | 42 | 4.400102 | 0.9835396 | 2.660425 | 9.52e-10 | 11.26587 | 3.868e-09
2018-02-13 22:31 | 362853.8 | 1920.0001 | 3 | 42 | 4.40008 | 0.8781652 | 2.691399 | 9.52e-10 | 11.40216 | 3.868e-09
2018-02-13 22:33 | 362973.8 | 2040.0009 | 3 | 42 | 4.400098 | 0.7830381 | 2.719053 | 9.52e-10 | 11.52384 | 3.868e-09
2018-02-13 22:35 | 363093.8 | 2160.0013 | 3 | 42 | 4.400051 | 0.6959524 | 2.74366 | 9.52e-10 | 11.63211 | 3.868e-09
2018-02-13 22:37 | 363213.8 | 2280.0018 | 3 | 42 | 4.399956 | 0.6238775 | 2.76565 | 9.52e-10 | 11.72887 | 3.868e-09
2018-02-13 22:39 | 363333.8 | 2400.0007 | 3 | 42 | 4.399998 | 0.5649929 | 2.785477 | 9.52e-10 | 11.81611 | 3.868e-09
2018-02-13 22:41 | 363453.8 | 2520.0001 | 3 | 42 | 4.400012 | 0.5136976 | 2.803462 | 9.52e-10 | 11.89524 | 3.868e-09
2018-02-13 22:43 | 363573.8 | 2640.0014 | 3 | 42 | 4.40004 | 0.4640656 | 2.819748 | 9.52e-10 | 11.9669 | 3.868e-09
2018-02-13 22:45 | 363693.8 | 2760.0014 | 3 | 42 | 4.400001 | 0.4196415 | 2.834453 | 9.52e-10 | 12.03161 | 3.868e-09
2018-02-13 22:47 | 363813.8 | 2880.0001 | 3 | 42 | 4.40005 | 0.3846846 | 2.847856 | 9.52e-10 | 12.09058 | 3.868e-09
2018-02-13 22:49 | 363933.8 | 3000.001 | 3 | 42 | 4.399995 | 0.3539534 | 2.860153 | 9.52e-10 | 12.14469 | 3.868e-09
2018-02-13 22:51 | 364053.8 | 3120.0009 | 3 | 42 | 4.400047 | 0.324543 | 2.871462 | 9.52e-10 | 12.19444 | 3.868e-09
2018-02-13 22:53 | 364173.8 | 3240.0005 | 3 | 42 | 4.400067 | 0.296855 | 2.881796 | 9.52e-10 | 12.23992 | 3.868e-09
2018-02-13 22:55 | 364293.8 | 3360.0002 | 3 | 42 | 4.39994 | 0.2711563 | 2.891273 | 9.52e-10 | 12.28162 | 3.868e-09
2018-02-13 22:57 | 364413.8 | 3480.0009 | 3 | 42 | 4.400066 | 0.2538195 | 2.900035 | 9.52e-10 | 12.32017 | 3.868e-09
2018-02-13 22:59 | 364533.8 | 3600.0006 | 3 | 42 | 4.399973 | 0.2348394 | 2.908174 | 9.52e-10 | 12.35598 | 3.868e-09
2018-02-13 23:01 | 364653.8 | 3720.0001 | 3 | 42 | 4.399973 | 0.2164221 | 2.915703 | 9.52e-10 | 12.38911 | 3.868e-09
2018-02-13 23:03 | 364773.8 | 3840.001 | 3 | 42 | 4.399957 | 0.1992092 | 2.92264 | 9.52e-10 | 12.41963 | 3.868e-09
2018-02-13 23:05 | 364893.8 | 3960.0005 | 3 | 42 | 4.400065 | 0.1869955 | 2.929077 | 9.52e-10 | 12.44795 | 3.868e-09
2018-02-13 23:07 | 365013.8 | 4080.001 | 3 | 42 | 4.40002 | 0.1741581 | 2.935087 | 9.52e-10 | 12.4744 | 3.868e-09
2018-02-13 23:09 | 365133.8 | 4200.0001 | 3 | 42 | 4.400034 | 0.1626387 | 2.940699 | 9.52e-10 | 12.49909 | 3.868e-09
2018-02-13 23:11 | 365253.8 | 4320.0009 | 3 | 42 | 4.400021 | 0.1498699 | 2.945889 | 9.52e-10 | 12.52192 | 3.868e-09
2018-02-13 23:13 | 365373.8 | 4440.0001 | 3 | 42 | 4.399962 | 0.1394701 | 2.950708 | 9.52e-10 | 12.54313 | 3.868e-09
2018-02-13 23:15 | 365493.8 | 4560.0018 | 3 | 42 | 4.400078 | 0.1320505 | 2.955217 | 9.52e-10 | 12.56297 | 3.868e-09
2018-02-13 23:17 | 365613.8 | 4680.0013 | 3 | 42 | 4.399965 | 0.1221333 | 2.959452 | 9.52e-10 | 12.5816 | 3.868e-09
2018-02-13 23:19 | 365733.8 | 4800.0005 | 3 | 42 | 4.399973 | 0.1136312 | 2.963406 | 9.52e-10 | 12.599 | 3.868e-09
2018-02-13 23:21 | 365853.8 | 4920.0003 | 3 | 42 | 4.399997 | 0.1058331 | 2.967067 | 9.52e-10 | 12.61511 | 3.868e-09
2018-02-13 23:23 | 365973.8 | 5040.0005 | 3 | 42 | 4.399995 | 0.09928131 | 2.970488 | 9.52e-10 | 12.63016 | 3.868e-09
2018-02-13 23:25 | 366093.8 | 5160.0002 | 3 | 42 | 4.400022 | 0.09456825 | 2.973714 | 9.52e-10 | 12.64436 | 3.868e-09
2018-02-13 23:27 | 366213.8 | 5280.0009 | 3 | 42 | 4.399975 | 0.0876894 | 2.976751 | 9.52e-10 | 12.65772 | 3.868e-09
2018-02-13 23:29 | 366323.2 | 5389.3488 | 3 | 42 | 4.399993 | 0.0814991 | 2.979333 | 9.52e-10 | 12.66908 | 3.868e-09
2018-02-13 23:31 | 366443.2 | 120.0002 | 4 | 42 | 4.392134 | 0 | 2.979333 | 9.52e-10 | 12.66908 | 3.868e-09
2018-02-13 23:33 | 366563.2 | 240.0005 | 4 | 42 | 4.391216 | 0 | 2.979333 | 9.52e-10 | 12.66908 | 3.868e-09
2018-02-13 23:34 | 366623.2 | 300.0023 | 4 | 42 | 4.390877 | 0 | 2.979333 | 9.52e-10 | 12.66908 | 3.868e-09
2018-02-13 23:36 | 366743.3 | 120.0009 | 5 | 42 | 3.832633 | -6.520101 | 2.979333 | 0.2173104 | 12.66908 | 0.8445051
2018-02-13 23:38 | 366863.3 | 240.0009 | 5 | 42 | 3.765874 | -6.520096 | 2.979333 | 0.4346217 | 12.66908 | 1.670302
2018-02-13 23:40 | 366983.3 | 360.0009 | 5 | 42 | 3.695991 | -6.520125 | 2.979333 | 0.65194 | 12.66908 | 2.481133
2018-02-13 23:42 | 367103.3 | 480.0009 | 5 | 42 | 3.626498 | -6.520123 | 2.979333 | 0.8692555 | 12.66908 | 3.276742
2018-02-13 23:44 | 367223.3 | 600.0005 | 5 | 42 | 3.56054 | -6.51982 | 2.979333 | 1.086574 | 12.66908 | 4.057615
2018-02-13 23:46 | 367343.3 | 720.0001 | 5 | 42 | 3.500128 | -6.520057 | 2.979333 | 1.303887 | 12.66908 | 4.824696
2018-02-13 23:48 | 367463.3 | 840.0013 | 5 | 42 | 3.447565 | -6.519977 | 2.979333 | 1.521204 | 12.66908 | 5.579448
2018-02-13 23:50 | 367583.3 | 960.0002 | 5 | 42 | 3.403394 | -6.520081 | 2.979333 | 1.738529 | 12.66908 | 6.323767
2018-02-13 23:52 | 367703.3 | 1080.0013 | 5 | 42 | 3.364799 | -6.520025 | 2.979333 | 1.955844 | 12.66908 | 7.059082
2018-02-13 23:54 | 367823.3 | 1200.0002 | 5 | 42 | 3.32811 | -6.519766 | 2.979333 | 2.173165 | 12.66908 | 7.786306
2018-02-13 23:56 | 367943.3 | 1320.0002 | 5 | 42 | 3.289497 | -6.520098 | 2.979333 | 2.390476 | 12.66908 | 8.505436
2018-02-13 23:58 | 368063.3 | 1440.0001 | 5 | 42 | 3.241525 | -6.520142 | 2.979333 | 2.607796 | 12.66908 | 9.215442
2018-02-14 | 368183.3 | 1560.0001 | 5 | 42 | 3.15129 | -6.520122 | 2.979333 | 2.825112 | 12.66908 | 9.911393
2018-02-14 00:01 | 368270.1 | 1646.8384 | 5 | 42 | 2.999992 | -6.520138 | 2.979333 | 2.982375 | 12.66908 | 10.39689
2018-02-14 00:03 | 368390.1 | 120.0003 | 6 | 42 | 3.62548 | 0 | 2.979333 | 2.982375 | 12.66908 | 10.39689
2018-02-14 00:05 | 368510.1 | 240.0004 | 6 | 42 | 3.654701 | 0 | 2.979333 | 2.982375 | 12.66908 | 10.39689
2018-02-14 00:06 | 368570.1 | 300.0025 | 6 | 42 | 3.661777 | 0 | 2.979333 | 2.982375 | 12.66908 | 10.39689
2018-02-14 00:06 | 368570.2 | 0.0024 | 7 | 43 | 3.661899 | 0 | 0 | 0 | 0 | 0
2018-02-14 00:08 | 368690.2 | 120.0002 | 2 | 43 | 4.048464 | 4.889909 | 0.1623833 | 0 | 0.6500951 | 0
2018-02-14 00:10 | 368810.2 | 240.0014 | 2 | 43 | 4.100257 | 4.889993 | 0.3253673 | 0 | 1.314443 | 0
2018-02-14 00:12 | 368930.2 | 360.0001 | 2 | 43 | 4.13354 | 4.889953 | 0.4883437 | 0 | 1.985606 | 0
2018-02-14 00:14 | 369050.2 | 480.0005 | 2 | 43 | 4.159847 | 4.889949 | 0.6513274 | 0 | 2.661474 | 0
2018-02-14 00:16 | 369170.2 | 600.001 | 2 | 43 | 4.18593 | 4.889972 | 0.8143197 | 0 | 3.341593 | 0
2018-02-14 00:18 | 369290.2 | 720.0002 | 2 | 43 | 4.200203 | 4.669831 | 0.9754138 | 0 | 4.017614 | 0
2018-02-14 00:20 | 369410.2 | 840.001 | 2 | 43 | 4.200182 | 4.257453 | 1.124145 | 0 | 4.642312 | 0
2018-02-14 00:22 | 369530.2 | 960.0006 | 2 | 43 | 4.200146 | 3.846543 | 1.259224 | 0 | 5.20967 | 0
2018-02-14 00:24 | 369650.2 | 1080.0006 | 2 | 43 | 4.200197 | 3.466443 | 1.380917 | 0 | 5.7208 | 0
2018-02-14 00:26 | 369722.6 | 1152.4128 | 2 | 43 | 4.200129 | 3.259997 | 1.44855 | 0 | 6.004868 | 0
2018-02-14 00:28 | 369842.7 | 120.0001 | 3 | 43 | 4.223478 | 3.260058 | 1.556824 | 0 | 6.460788 | 0
2018-02-14 00:30 | 369962.7 | 240.0001 | 3 | 43 | 4.251584 | 3.260116 | 1.665484 | 0 | 6.921208 | 0
2018-02-14 00:32 | 370082.7 | 360.001 | 3 | 43 | 4.283444 | 3.260074 | 1.774145 | 0 | 7.384878 | 0
2018-02-14 00:34 | 370202.7 | 480.0002 | 3 | 43 | 4.317492 | 3.260139 | 1.882804 | 0 | 7.852158 | 0
2018-02-14 00:36 | 370322.7 | 600.001 | 3 | 43 | 4.353247 | 3.260118 | 1.991463 | 0 | 8.32321 | 0
2018-02-14 00:38 | 370442.7 | 720.0002 | 3 | 43 | 4.390878 | 3.260093 | 2.100124 | 0 | 8.79826 | 0
2018-02-14 00:40 | 370562.7 | 840.0014 | 3 | 43 | 4.400212 | 2.867101 | 2.203321 | 0 | 9.252224 | 0
2018-02-14 00:42 | 370682.7 | 960.001 | 3 | 43 | 4.400177 | 2.470365 | 2.292025 | 0 | 9.642537 | 0
2018-02-14 00:44 | 370802.7 | 1080.001 | 3 | 43 | 4.40014 | 2.14397 | 2.368752 | 0 | 9.980149 | 0
2018-02-14 00:46 | 370922.7 | 1200.0014 | 3 | 43 | 4.400111 | 1.872268 | 2.435539 | 0 | 10.27402 | 0
2018-02-14 00:48 | 371042.7 | 1320.0004 | 3 | 43 | 4.400078 | 1.639357 | 2.493985 | 0 | 10.53119 | 0
2018-02-14 00:50 | 371162.7 | 1440.0005 | 3 | 43 | 4.400117 | 1.431464 | 2.545119 | 0 | 10.75618 | 0
2018-02-14 00:52 | 371282.7 | 1560.0014 | 3 | 43 | 4.400109 | 1.255893 | 2.589774 | 0 | 10.95267 | 0
2018-02-14 00:54 | 371402.7 | 1680.001 | 3 | 43 | 4.400078 | 1.109554 | 2.629115 | 0 | 11.12578 | 0
2018-02-14 00:56 | 371522.7 | 1800.0007 | 3 | 43 | 4.400114 | 0.9874439 | 2.66401 | 0 | 11.27932 | 0
2018-02-14 00:58 | 371642.7 | 1920.0014 | 3 | 43 | 4.400066 | 0.8773451 | 2.695062 | 0 | 11.41595 | 0
2018-02-14 01:00 | 371762.7 | 2040.0014 | 3 | 43 | 4.400082 | 0.7784624 | 2.722598 | 0 | 11.53711 | 0
2018-02-14 01:02 | 371882.7 | 2160.0002 | 3 | 43 | 4.400097 | 0.6981201 | 2.747135 | 0 | 11.64507 | 0
2018-02-14 01:04 | 372002.7 | 2280.0001 | 3 | 43 | 4.40003 | 0.62848 | 2.769185 | 0 | 11.74209 | 0
2018-02-14 01:06 | 372122.7 | 2400.0014 | 3 | 43 | 4.400044 | 0.5681305 | 2.789104 | 0 | 11.82974 | 0
2018-02-14 01:08 | 372242.7 | 2520.0009 | 3 | 43 | 4.400047 | 0.5119953 | 2.807091 | 0 | 11.90888 | 0
2018-02-14 01:10 | 372362.7 | 2640.0009 | 3 | 43 | 4.400023 | 0.4621382 | 2.823286 | 0 | 11.98014 | 0
2018-02-14 01:12 | 372482.7 | 2760.0012 | 3 | 43 | 4.400011 | 0.4215384 | 2.837998 | 0 | 12.04488 | 0
2018-02-14 01:14 | 372602.7 | 2880.0002 | 3 | 43 | 4.40013 | 0.3889914 | 2.851465 | 0 | 12.10413 | 0
2018-02-14 01:16 | 372722.7 | 3000.001 | 3 | 43 | 4.399973 | 0.353466 | 2.86381 | 0 | 12.15845 | 0
2018-02-14 01:18 | 372842.7 | 3120.0006 | 3 | 43 | 4.399942 | 0.32129 | 2.875071 | 0 | 12.208 | 0
2018-02-14 01:20 | 372962.7 | 3240.0001 | 3 | 43 | 4.399968 | 0.2960157 | 2.885377 | 0 | 12.25334 | 0
2018-02-14 01:22 | 373082.7 | 3360.0014 | 3 | 43 | 4.399957 | 0.2737207 | 2.894884 | 0 | 12.29517 | 0
2018-02-14 01:24 | 373202.7 | 3480.001 | 3 | 43 | 4.400007 | 0.2551479 | 2.903701 | 0 | 12.33397 | 0
2018-02-14 01:26 | 373322.7 | 3600.0009 | 3 | 43 | 4.399948 | 0.2335253 | 2.911847 | 0 | 12.36981 | 0
2018-02-14 01:28 | 373442.7 | 3720.001 | 3 | 43 | 4.400003 | 0.2164898 | 2.919334 | 0 | 12.40275 | 0
2018-02-14 01:30 | 373562.7 | 3840.0001 | 3 | 43 | 4.400044 | 0.2017298 | 2.926274 | 0 | 12.43329 | 0
2018-02-14 01:32 | 373682.7 | 3960.0002 | 3 | 43 | 4.400009 | 0.1873569 | 2.932752 | 0 | 12.46179 | 0
2018-02-14 01:34 | 373802.7 | 4080.0001 | 3 | 43 | 4.399926 | 0.1738749 | 2.938796 | 0 | 12.48839 | 0
2018-02-14 01:36 | 373922.7 | 4200.0009 | 3 | 43 | 4.400049 | 0.1615734 | 2.944388 | 0 | 12.51299 | 0
2018-02-14 01:38 | 374042.7 | 4320.0001 | 3 | 43 | 4.399976 | 0.1494503 | 2.949573 | 0 | 12.5358 | 0
2018-02-14 01:40 | 374162.7 | 4440.0014 | 3 | 43 | 4.399981 | 0.1404037 | 2.954422 | 0 | 12.55714 | 0
2018-02-14 01:42 | 374282.7 | 4560.001 | 3 | 43 | 4.399945 | 0.1306343 | 2.95897 | 0 | 12.57715 | 0
2018-02-14 01:44 | 374402.7 | 4680.0013 | 3 | 43 | 4.39998 | 0.121809 | 2.963212 | 0 | 12.59582 | 0
2018-02-14 01:46 | 374522.7 | 4800.0009 | 3 | 43 | 4.399984 | 0.1134768 | 2.967142 | 0 | 12.61311 | 0
2018-02-14 01:48 | 374642.7 | 4920.0001 | 3 | 43 | 4.399981 | 0.1066046 | 2.970806 | 0 | 12.62923 | 0
2018-02-14 01:50 | 374762.7 | 5040.0009 | 3 | 43 | 4.399993 | 0.09984112 | 2.974257 | 0 | 12.64442 | 0
2018-02-14 01:52 | 374882.7 | 5160.0014 | 3 | 43 | 4.400016 | 0.09433556 | 2.977499 | 0 | 12.65868 | 0
2018-02-14 01:54 | 375002.7 | 5280.0009 | 3 | 43 | 4.399981 | 0.08734894 | 2.980519 | 0 | 12.67197 | 0
2018-02-14 01:55 | 375103.2 | 5380.5016 | 3 | 43 | 4.399974 | 0.08149433 | 2.982891 | 0 | 12.6824 | 0
2018-02-14 01:57 | 375223.2 | 120.0005 | 4 | 43 | 4.392044 | 0 | 2.982891 | 0 | 12.6824 | 0
2018-02-14 01:59 | 375343.2 | 240.0005 | 4 | 43 | 4.391127 | 0 | 2.982891 | 0 | 12.6824 | 0
2018-02-14 02:00 | 375403.2 | 300.0016 | 4 | 43 | 4.390831 | 0 | 2.982891 | 0 | 12.6824 | 0
2018-02-14 02:02 | 375523.3 | 120.001 | 5 | 43 | 3.831424 | -6.519955 | 2.982891 | 0.2173126 | 12.6824 | 0.8445067
2018-02-14 02:04 | 375643.3 | 240.0009 | 5 | 43 | 3.767235 | -6.520054 | 2.982891 | 0.4346197 | 12.6824 | 1.670241
2018-02-14 02:06 | 375763.3 | 360.0012 | 5 | 43 | 3.697743 | -6.520092 | 2.982891 | 0.6519379 | 12.6824 | 2.481407
2018-02-14 02:08 | 375883.3 | 480.0014 | 5 | 43 | 3.628578 | -6.520051 | 2.982891 | 0.8692525 | 12.6824 | 3.277479
2018-02-14 02:10 | 376003.3 | 600.0017 | 5 | 43 | 3.561547 | -6.520064 | 2.982891 | 1.086561 | 12.6824 | 4.058668
2018-02-14 02:12 | 376123.3 | 720.0001 | 5 | 43 | 3.499907 | -6.520003 | 2.982891 | 1.303871 | 12.6824 | 4.825764
2018-02-14 02:14 | 376243.3 | 840.0009 | 5 | 43 | 3.448454 | -6.520059 | 2.982891 | 1.521194 | 12.6824 | 5.580626
2018-02-14 02:16 | 376363.3 | 960.001 | 5 | 43 | 3.405005 | -6.520029 | 2.982891 | 1.738504 | 12.6824 | 6.325156
2018-02-14 02:18 | 376483.3 | 1080.0009 | 5 | 43 | 3.366125 | -6.519988 | 2.982891 | 1.955823 | 12.6824 | 7.06084
2018-02-14 02:20 | 376603.3 | 1200.0009 | 5 | 43 | 3.328469 | -6.520066 | 2.982891 | 2.173135 | 12.6824 | 7.788287
2018-02-14 02:22 | 376723.3 | 1320.0001 | 5 | 43 | 3.290188 | -6.52002 | 2.982891 | 2.39045 | 12.6824 | 8.507488
2018-02-14 02:24 | 376843.3 | 1440.0006 | 5 | 43 | 3.242633 | -6.520047 | 2.982891 | 2.60775 | 12.6824 | 9.217618
2018-02-14 02:26 | 376963.3 | 1560.0006 | 5 | 43 | 3.153324 | -6.520078 | 2.982891 | 2.825071 | 12.6824 | 9.913926
2018-02-14 02:28 | 377050.6 | 1647.2712 | 5 | 43 | 2.999997 | -6.520019 | 2.982891 | 2.983114 | 12.6824 | 10.40199
2018-02-14 02:30 | 377170.6 | 120.0006 | 6 | 43 | 3.624881 | 0 | 2.982891 | 2.983114 | 12.6824 | 10.40199
2018-02-14 02:32 | 377290.6 | 240.001 | 6 | 43 | 3.654068 | 0 | 2.982891 | 2.983114 | 12.6824 | 10.40199
2018-02-14 02:33 | 377350.6 | 300.0024 | 6 | 43 | 3.661187 | 0 | 2.982891 | 2.983114 | 12.6824 | 10.40199
2018-02-14 02:33 | 377350.6 | 0.0024 | 7 | 44 | 3.661214 | 0 | 0 | 0 | 0 | 0
2018-02-14 02:35 | 377470.7 | 120.0009 | 2 | 44 | 4.046983 | 4.889874 | 0.1623842 | 0 | 0.6499202 | 0
2018-02-14 02:37 | 377590.7 | 240.0005 | 2 | 44 | 4.099838 | 4.889876 | 0.3253599 | 0 | 1.314056 | 0
2018-02-14 02:39 | 377710.7 | 360.0014 | 2 | 44 | 4.134904 | 4.889962 | 0.4883299 | 0 | 1.985288 | 0
2018-02-14 02:41 | 377830.7 | 480.0013 | 2 | 44 | 4.159827 | 4.889962 | 0.6513138 | 0 | 2.661276 | 0
2018-02-14 02:43 | 377950.7 | 600.0001 | 2 | 44 | 4.18504 | 4.889943 | 0.8142983 | 0 | 3.341302 | 0
2018-02-14 02:45 | 378070.7 | 720.0001 | 2 | 44 | 4.200218 | 4.681453 | 0.9756767 | 0 | 4.018421 | 0
2018-02-14 02:47 | 378190.7 | 840.001 | 2 | 44 | 4.200171 | 4.248853 | 1.124496 | 0 | 4.643489 | 0
2018-02-14 02:49 | 378310.7 | 960.0001 | 2 | 44 | 4.200191 | 3.838513 | 1.259102 | 0 | 5.208858 | 0
2018-02-14 02:51 | 378430.7 | 1080.0003 | 2 | 44 | 4.200173 | 3.471633 | 1.3808 | 0 | 5.720008 | 0
2018-02-14 02:52 | 378507 | 1156.2832 | 2 | 44 | 4.200145 | 3.259997 | 1.452069 | 0 | 6.019351 | 0
2018-02-14 02:54 | 378627 | 120.0001 | 3 | 44 | 4.223548 | 3.260034 | 1.560347 | 0 | 6.475276 | 0
2018-02-14 02:56 | 378747 | 240.0004 | 3 | 44 | 4.252908 | 3.260095 | 1.669004 | 0 | 6.935744 | 0
2018-02-14 02:58 | 378867 | 360.001 | 3 | 44 | 4.284689 | 3.260087 | 1.777664 | 0 | 7.399583 | 0
2018-02-14 03:00 | 378987 | 480.0018 | 3 | 44 | 4.318079 | 3.259994 | 1.886324 | 0 | 7.866961 | 0
2018-02-14 03:02 | 379107 | 600.0002 | 3 | 44 | 4.353065 | 3.260058 | 1.994977 | 0 | 8.338011 | 0
2018-02-14 03:04 | 379227 | 720.0009 | 3 | 44 | 4.391446 | 3.260032 | 2.103635 | 0 | 8.813059 | 0
2018-02-14 03:06 | 379347 | 840.0006 | 3 | 44 | 4.4002 | 2.843656 | 2.206259 | 0 | 9.264523 | 0
2018-02-14 03:08 | 379467 | 960.0013 | 3 | 44 | 4.400138 | 2.463042 | 2.294471 | 0 | 9.652668 | 0
2018-02-14 03:10 | 379587 | 1080.0013 | 3 | 44 | 4.400116 | 2.145581 | 2.371103 | 0 | 9.989863 | 0
2018-02-14 03:12 | 379707 | 1200.0015 | 3 | 44 | 4.400158 | 1.873652 | 2.437984 | 0 | 10.28415 | 0
2018-02-14 03:14 | 379827 | 1320.0001 | 3 | 44 | 4.400124 | 1.630547 | 2.496305 | 0 | 10.54077 | 0
2018-02-14 03:16 | 379947 | 1440.0013 | 3 | 44 | 4.400125 | 1.424439 | 2.547061 | 0 | 10.7641 | 0
2018-02-14 03:18 | 380067 | 1560.0006 | 3 | 44 | 4.400042 | 1.253489 | 2.591608 | 0 | 10.96011 | 0
2018-02-14 03:20 | 380187 | 1680.001 | 3 | 44 | 4.400104 | 1.111686 | 2.630979 | 0 | 11.13335 | 0
2018-02-14 03:22 | 380307 | 1800.001 | 3 | 44 | 4.400044 | 0.9845848 | 2.665882 | 0 | 11.28692 | 0
2018-02-14 03:24 | 380427 | 1920.001 | 3 | 44 | 4.400027 | 0.8691053 | 2.69675 | 0 | 11.42275 | 0
2018-02-14 03:26 | 380547 | 2040.0006 | 3 | 44 | 4.400069 | 0.776536 | 2.72415 | 0 | 11.54331 | 0
2018-02-14 03:28 | 380667 | 2160.0009 | 3 | 44 | 4.400075 | 0.6976604 | 2.748676 | 0 | 11.65122 | 0
2018-02-14 03:30 | 380787 | 2280.0009 | 3 | 44 | 4.400127 | 0.6293688 | 2.770755 | 0 | 11.74837 | 0
2018-02-14 03:32 | 380907 | 2400.001 | 3 | 44 | 4.400012 | 0.5636835 | 2.790625 | 0 | 11.8358 | 0
2018-02-14 03:34 | 381027 | 2520.0001 | 3 | 44 | 4.399972 | 0.5066576 | 2.808454 | 0 | 11.91425 | 0
2018-02-14 03:36 | 381147 | 2640.0002 | 3 | 44 | 4.400066 | 0.4623775 | 2.824599 | 0 | 11.98528 | 0
2018-02-14 03:38 | 381267 | 2760.0005 | 3 | 44 | 4.400024 | 0.4219007 | 2.839318 | 0 | 12.05005 | 0
2018-02-14 03:40 | 381387 | 2880.0001 | 3 | 44 | 4.399994 | 0.3852777 | 2.852779 | 0 | 12.10928 | 0
2018-02-14 03:42 | 381507 | 3000.0018 | 3 | 44 | 4.400012 | 0.3501024 | 2.865029 | 0 | 12.16318 | 0
2018-02-14 03:44 | 381627 | 3120.0001 | 3 | 44 | 4.39997 | 0.321332 | 2.876205 | 0 | 12.21235 | 0
2018-02-14 03:46 | 381747 | 3240.0013 | 3 | 44 | 4.399978 | 0.2959146 | 2.886495 | 0 | 12.25763 | 0
2018-02-14 03:48 | 381867 | 3360.0001 | 3 | 44 | 4.399989 | 0.2743731 | 2.896016 | 0 | 12.29952 | 0
2018-02-14 03:50 | 381987 | 3480.0002 | 3 | 44 | 4.400023 | 0.2523117 | 2.904809 | 0 | 12.33821 | 0
2018-02-14 03:52 | 382107 | 3600.0004 | 3 | 44 | 4.400017 | 0.2320938 | 2.912871 | 0 | 12.37368 | 0
2018-02-14 03:54 | 382227 | 3720.0002 | 3 | 44 | 4.39998 | 0.2158203125 | 2.92033 | 0 | 12.4065 | 0
2018-02-14 03:56 | 382347 | 3840.0005 | 3 | 44 | 4.400015 | 0.2012968 | 2.927277 | 0 | 12.43707 | 0
2018-02-14 03:58 | 382467 | 3960.0001 | 3 | 44 | 4.400082 | 0.1880827 | 2.933749 | 0 | 12.46555 | 0
2018-02-14 04:00 | 382587 | 4080.001 | 3 | 44 | 4.400047 | 0.1730318 | 2.939739 | 0 | 12.49191 | 0
2018-02-14 04:02 | 382707 | 4200.0001 | 3 | 44 | 4.400061 | 0.1615582 | 2.945289 | 0 | 12.51632 | 0
2018-02-14 04:04 | 382827 | 4320.0002 | 3 | 44 | 4.399973 | 0.1501923 | 2.950468 | 0 | 12.53911 | 0
2018-02-14 04:06 | 382947 | 4440.0017 | 3 | 44 | 4.399977 | 0.1402321 | 2.955326 | 0 | 12.56049 | 0
2018-02-14 04:08 | 383067 | 4560.0009 | 3 | 44 | 4.400036 | 0.1315517 | 2.959854 | 0 | 12.58041 | 0
2018-02-14 04:10 | 383187 | 4680.0013 | 3 | 44 | 4.400037 | 0.1214676 | 2.964048 | 0 | 12.59886 | 0
2018-02-14 04:12 | 383307 | 4800.0009 | 3 | 44 | 4.399989 | 0.1134624 | 2.967952 | 0 | 12.61604 | 0
2018-02-14 04:14 | 383427 | 4920.0014 | 3 | 44 | 4.40002 | 0.1070108 | 2.971622 | 0 | 12.63219 | 0
2018-02-14 04:16 | 383547 | 5040.001 | 3 | 44 | 4.399993 | 0.1000652 | 2.975075 | 0 | 12.64738 | 0
2018-02-14 04:18 | 383667 | 5160.0002 | 3 | 44 | 4.399932 | 0.09161472 | 2.978286 | 0 | 12.66151 | 0
2018-02-14 04:20 | 383787 | 5280.0002 | 3 | 44 | 4.40003 | 0.08790684 | 2.98128 | 0 | 12.67468 | 0
2018-02-14 04:21 | 383871.4 | 5364.3784 | 3 | 44 | 4.399934 | 0.0814991 | 2.983276 | 0 | 12.68347 | 0
2018-02-14 04:23 | 383991.4 | 120.0005 | 4 | 44 | 4.391984 | 0 | 2.983276 | 0 | 12.68347 | 0
2018-02-14 04:25 | 384111.4 | 240.0001 | 4 | 44 | 4.391092 | 0 | 2.983276 | 0 | 12.68347 | 0
2018-02-14 04:26 | 384171.4 | 300.0015 | 4 | 44 | 4.39078 | 0 | 2.983276 | 0 | 12.68347 | 0
2018-02-14 04:28 | 384291.5 | 120.0009 | 5 | 44 | 3.83013 | -6.520013 | 2.983276 | 0.2173094 | 12.68347 | 0.8439825
2018-02-14 04:30 | 384411.5 | 240.0005 | 5 | 44 | 3.766906 | -6.520045 | 2.983276 | 0.4346166 | 12.68347 | 1.669598
2018-02-14 04:32 | 384531.5 | 360.0013 | 5 | 44 | 3.698259 | -6.520064 | 2.983276 | 0.6519296 | 12.68347 | 2.480808
2018-02-14 04:34 | 384651.5 | 480.001 | 5 | 44 | 3.628185 | -6.51999 | 2.983276 | 0.8692476 | 12.68347 | 3.276899
2018-02-14 04:36 | 384771.5 | 600.0002 | 5 | 44 | 3.559832 | -6.520042 | 2.983276 | 1.086551 | 12.68347 | 4.057775
2018-02-14 04:38 | 384891.5 | 720.0002 | 5 | 44 | 3.499454 | -6.519951 | 2.983276 | 1.303867 | 12.68347 | 4.824648
2018-02-14 04:40 | 385011.5 | 840.0006 | 5 | 44 | 3.448531 | -6.520081 | 2.983276 | 1.521179 | 12.68347 | 5.579395
2018-02-14 04:42 | 385131.5 | 960.0002 | 5 | 44 | 3.405789 | -6.520025 | 2.983276 | 1.738489 | 12.68347 | 6.324051
2018-02-14 04:44 | 385251.5 | 1080.001 | 5 | 44 | 3.365788 | -6.520027 | 2.983276 | 1.955817 | 12.68347 | 7.059878
2018-02-14 04:46 | 385371.5 | 1200.001 | 5 | 44 | 3.328078 | -6.519973 | 2.983276 | 2.173126 | 12.68347 | 7.787164
2018-02-14 04:48 | 385491.5 | 1320.0005 | 5 | 44 | 3.290364 | -6.520009 | 2.983276 | 2.390434 | 12.68347 | 8.506339
2018-02-14 04:50 | 385611.5 | 1440.0002 | 5 | 44 | 3.243793 | -6.519978 | 2.983276 | 2.607748 | 12.68347 | 9.216651
2018-02-14 04:52 | 385731.5 | 1560.0009 | 5 | 44 | 3.153594 | -6.520034 | 2.983276 | 2.825065 | 12.68347 | 9.913145
2018-02-14 04:54 | 385817.1 | 1645.5456 | 5 | 44 | 2.999989 | -6.519993 | 2.983276 | 2.979978 | 12.68347 | 10.39155
2018-02-14 04:56 | 385937.1 | 120.0008 | 6 | 44 | 3.625848 | 0 | 2.983276 | 2.979978 | 12.68347 | 10.39155
2018-02-14 04:58 | 386057.1 | 240.0001 | 6 | 44 | 3.654929 | 0 | 2.983276 | 2.979978 | 12.68347 | 10.39155
2018-02-14 04:59 | 386117.1 | 300.0015 | 6 | 44 | 3.661928 | 0 | 2.983276 | 2.979978 | 12.68347 | 10.39155
2018-02-14 04:59 | 386117.1 | 0.0025 | 7 | 45 | 3.661954 | 0 | 0 | 0 | 0 | 0
2018-02-14 05:01 | 386237.1 | 120.0009 | 2 | 45 | 4.04766 | 4.889924 | 0.1623865 | 1.0027e-08 | 0.6499707 | 3.6717e-08
2018-02-14 05:03 | 386357.1 | 240.001 | 2 | 45 | 4.102236 | 4.889964 | 0.325361 | 1.0027e-08 | 1.314339 | 3.6717e-08
2018-02-14 05:05 | 386477.1 | 360.0005 | 2 | 45 | 4.135793 | 4.889939 | 0.4883359 | 1.0027e-08 | 1.985884 | 3.6717e-08
2018-02-14 05:07 | 386597.1 | 480.0002 | 2 | 45 | 4.160041 | 4.889964 | 0.6513205 | 1.0027e-08 | 2.661947 | 3.6717e-08
2018-02-14 05:09 | 386717.1 | 600.0013 | 2 | 45 | 4.184852 | 4.889977 | 0.8143073 | 1.0027e-08 | 3.341944 | 3.6717e-08
2018-02-14 05:11 | 386837.1 | 720.0009 | 2 | 45 | 4.200162 | 4.666698 | 0.975556 | 1.0027e-08 | 4.018521 | 3.6717e-08
2018-02-14 05:13 | 386957.1 | 840.001 | 2 | 45 | 4.200174 | 4.229514 | 1.12371 | 1.0027e-08 | 4.640797 | 3.6717e-08
2018-02-14 05:15 | 387077.1 | 960.0009 | 2 | 45 | 4.20016 | 3.833705 | 1.257996 | 1.0027e-08 | 5.204821 | 3.6717e-08
2018-02-14 05:17 | 387197.1 | 1080.0006 | 2 | 45 | 4.200155 | 3.477067 | 1.37973 | 1.0027e-08 | 5.716124 | 3.6717e-08
2018-02-14 05:18 | 387274.3 | 1157.1792 | 2 | 45 | 4.200109 | 3.25999 | 1.451944 | 1.0027e-08 | 6.019433 | 3.6717e-08
2018-02-14 05:20 | 387394.4 | 120.0014 | 3 | 45 | 4.224191 | 3.260085 | 1.560215 | 1.0027e-08 | 6.475347 | 3.6717e-08
2018-02-14 05:22 | 387514.4 | 240.0009 | 3 | 45 | 4.254078 | 3.260091 | 1.668873 | 1.0027e-08 | 6.935953 | 3.6717e-08
2018-02-14 05:24 | 387634.4 | 360.0002 | 3 | 45 | 4.285444 | 3.260083 | 1.777531 | 1.0027e-08 | 7.399882 | 3.6717e-08
2018-02-14 05:26 | 387754.4 | 480.0001 | 3 | 45 | 4.318063 | 3.260034 | 1.886191 | 1.0027e-08 | 7.867301 | 3.6717e-08
2018-02-14 05:28 | 387874.4 | 600.0001 | 3 | 45 | 4.353625 | 3.26002 | 1.994846 | 1.0027e-08 | 8.338383 | 3.6717e-08
2018-02-14 05:30 | 387994.4 | 720.0009 | 3 | 45 | 4.393426 | 3.260087 | 2.103505 | 1.0027e-08 | 8.813577 | 3.6717e-08
2018-02-14 05:32 | 388114.4 | 840.0001 | 3 | 45 | 4.400188 | 2.833896 | 2.205624 | 1.0027e-08 | 9.262857 | 3.6717e-08
2018-02-14 05:34 | 388234.4 | 960.0001 | 3 | 45 | 4.400127 | 2.458425 | 2.293627 | 1.0027e-08 | 9.650086 | 3.6717e-08
2018-02-14 05:36 | 388354.4 | 1080.0001 | 3 | 45 | 4.400139 | 2.14277 | 2.370193 | 1.0027e-08 | 9.986992 | 3.6717e-08
2018-02-14 05:38 | 388474.4 | 1200.001 | 3 | 45 | 4.400078 | 1.860816 | 2.436852 | 1.0027e-08 | 10.2803 | 3.6717e-08
2018-02-14 05:40 | 388594.4 | 1320.0014 | 3 | 45 | 4.400116 | 1.61922 | 2.494714 | 1.0027e-08 | 10.5349 | 3.6717e-08
2018-02-14 05:42 | 388714.4 | 1440.0002 | 3 | 45 | 4.400089 | 1.420377 | 2.545291 | 1.0027e-08 | 10.75744 | 3.6717e-08
2018-02-14 05:44 | 388834.4 | 1560.001 | 3 | 45 | 4.400064 | 1.254444 | 2.589796 | 1.0027e-08 | 10.95327 | 3.6717e-08
2018-02-14 05:46 | 388954.4 | 1680.0001 | 3 | 45 | 4.40011 | 1.109523 | 2.629137 | 1.0027e-08 | 11.12637 | 3.6717e-08
2018-02-14 05:48 | 389074.4 | 1800.001 | 3 | 45 | 4.400106 | 0.9763012 | 2.663846 | 1.0027e-08 | 11.2791 | 3.6717e-08
2018-02-14 05:50 | 389194.4 | 1920.0001 | 3 | 45 | 4.400046 | 0.8668308 | 2.694508 | 1.0027e-08 | 11.41401 | 3.6717e-08
2018-02-14 05:52 | 389314.4 | 2040.0006 | 3 | 45 | 4.400062 | 0.7753439 | 2.721841 | 1.0027e-08 | 11.53428 | 3.6717e-08
2018-02-14 05:54 | 389434.4 | 2160.0009 | 3 | 45 | 4.400084 | 0.6972351 | 2.746367 | 1.0027e-08 | 11.64219 | 3.6717e-08
2018-02-14 05:56 | 389554.4 | 2280.0009 | 3 | 45 | 4.400094 | 0.6257477 | 2.768396 | 1.0027e-08 | 11.73912 | 3.6717e-08
2018-02-14 05:58 | 389674.4 | 2400.001 | 3 | 45 | 4.400095 | 0.5612593 | 2.788111 | 1.0027e-08 | 11.82587 | 3.6717e-08
2018-02-14 06:00 | 389794.4 | 2520.0004 | 3 | 45 | 4.400034 | 0.5079613 | 2.805882 | 1.0027e-08 | 11.90406 | 3.6717e-08
2018-02-14 06:02 | 389914.4 | 2640.0009 | 3 | 45 | 4.400086 | 0.464097 | 2.822031 | 1.0027e-08 | 11.97511 | 3.6717e-08
2018-02-14 06:04 | 390034.4 | 2760.0001 | 3 | 45 | 4.400021 | 0.4214373 | 2.83677 | 1.0027e-08 | 12.03997 | 3.6717e-08
2018-02-14 06:06 | 390154.4 | 2880.0005 | 3 | 45 | 4.400033 | 0.3828697 | 2.850168 | 1.0027e-08 | 12.09892 | 3.6717e-08
2018-02-14 06:08 | 390274.4 | 3000.0013 | 3 | 45 | 4.400001 | 0.3491697 | 2.862357 | 1.0027e-08 | 12.15255 | 3.6717e-08
2018-02-14 06:10 | 390394.4 | 3120.0014 | 3 | 45 | 4.399973 | 0.3213644 | 2.873543 | 1.0027e-08 | 12.20177 | 3.6717e-08
2018-02-14 06:12 | 390514.4 | 3240.0001 | 3 | 45 | 4.400068 | 0.2984552 | 2.883873 | 1.0027e-08 | 12.24722 | 3.6717e-08
2018-02-14 06:14 | 390634.4 | 3360.0001 | 3 | 45 | 4.399993 | 0.273427 | 2.893398 | 1.0027e-08 | 12.28913 | 3.6717e-08
2018-02-14 06:16 | 390754.4 | 3480.0017 | 3 | 45 | 4.400036 | 0.2519054 | 2.902133 | 1.0027e-08 | 12.32757 | 3.6717e-08
2018-02-14 06:18 | 390874.4 | 3600.0009 | 3 | 45 | 4.400054 | 0.2334356 | 2.910194 | 1.0027e-08 | 12.36304 | 3.6717e-08
2018-02-14 06:20 | 390994.4 | 3720.0015 | 3 | 45 | 4.400022 | 0.216773 | 2.917682 | 1.0027e-08 | 12.39598 | 3.6717e-08
2018-02-14 06:22 | 391114.4 | 3840.001 | 3 | 45 | 4.399957 | 0.2011909 | 2.92466 | 1.0027e-08 | 12.42669 | 3.6717e-08
2018-02-14 06:24 | 391234.4 | 3960.0009 | 3 | 45 | 4.400053 | 0.1859503 | 2.931117 | 1.0027e-08 | 12.4551 | 3.6717e-08
2018-02-14 06:26 | 391354.4 | 4080.0014 | 3 | 45 | 4.399989 | 0.1721773 | 2.937084 | 1.0027e-08 | 12.48135 | 3.6717e-08
2018-02-14 06:28 | 391474.4 | 4200.001 | 3 | 45 | 4.399995 | 0.1613255 | 2.942643 | 1.0027e-08 | 12.50581 | 3.6717e-08
2018-02-14 06:30 | 391594.4 | 4320.001 | 3 | 45 | 4.399976 | 0.1508093 | 2.947847 | 1.0027e-08 | 12.52871 | 3.6717e-08
2018-02-14 06:32 | 391714.4 | 4440.0014 | 3 | 45 | 4.399994 | 0.1402121 | 2.952703 | 1.0027e-08 | 12.55008 | 3.6717e-08
2018-02-14 06:34 | 391834.4 | 4560.0002 | 3 | 45 | 4.400038 | 0.1304731 | 2.957196 | 1.0027e-08 | 12.56985 | 3.6717e-08
2018-02-14 06:36 | 391954.4 | 4680.0009 | 3 | 45 | 4.399987 | 0.1215191 | 2.961379 | 1.0027e-08 | 12.58825 | 3.6717e-08
2018-02-14 06:38 | 392074.4 | 4800.0001 | 3 | 45 | 4.40005 | 0.1151619 | 2.965305 | 1.0027e-08 | 12.60552 | 3.6717e-08
2018-02-14 06:40 | 392194.4 | 4920.0015 | 3 | 45 | 4.400051 | 0.1079741 | 2.96899 | 1.0027e-08 | 12.62174 | 3.6717e-08
2018-02-14 06:42 | 392314.4 | 5040.0006 | 3 | 45 | 4.399922 | 0.09759426 | 2.972428 | 1.0027e-08 | 12.63687 | 3.6717e-08
2018-02-14 06:44 | 392434.4 | 5160.0005 | 3 | 45 | 4.399973 | 0.09215546 | 2.975626 | 1.0027e-08 | 12.65094 | 3.6717e-08
2018-02-14 06:46 | 392554.4 | 5280.0001 | 3 | 45 | 4.400023 | 0.08769989 | 2.97862 | 1.0027e-08 | 12.66411 | 3.6717e-08
2018-02-14 06:48 | 392673 | 5398.6336 | 3 | 45 | 4.399955 | 0.08149719 | 2.981409 | 1.0027e-08 | 12.67638 | 3.6717e-08
2018-02-14 06:50 | 392793 | 120.0008 | 4 | 45 | 4.392182 | 0 | 2.981409 | 1.0027e-08 | 12.67638 | 3.6717e-08
2018-02-14 06:52 | 392913 | 240.0016 | 4 | 45 | 4.391295 | 0 | 2.981409 | 1.0027e-08 | 12.67638 | 3.6717e-08
2018-02-14 06:53 | 392973 | 300.0015 | 4 | 45 | 4.390985 | 0 | 2.981409 | 1.0027e-08 | 12.67638 | 3.6717e-08
2018-02-14 06:55 | 393093.1 | 120.0006 | 5 | 45 | 3.831032 | -6.520051 | 2.981409 | 0.2172995 | 12.67638 | 0.8440475
2018-02-14 06:57 | 393213.1 | 240.0005 | 5 | 45 | 3.768655 | -6.520025 | 2.981409 | 0.434615 | 12.67638 | 1.670019
2018-02-14 06:59 | 393333.1 | 360.0007 | 5 | 45 | 3.698605 | -6.520013 | 2.981409 | 0.6519366 | 12.67638 | 2.481524
2018-02-14 07:01 | 393453.1 | 480.0014 | 5 | 45 | 3.627086 | -6.520034 | 2.981409 | 0.8692499 | 12.67638 | 3.277452
2018-02-14 07:03 | 393573.1 | 600.0014 | 5 | 45 | 3.559715 | -6.51999 | 2.981409 | 1.086564 | 12.67638 | 4.05823
2018-02-14 07:05 | 393693.1 | 720.0017 | 5 | 45 | 3.500005 | -6.519973 | 2.981409 | 1.303879 | 12.67638 | 4.825128
2018-02-14 07:07 | 393813.1 | 840.0001 | 5 | 45 | 3.449261 | -6.520052 | 2.981409 | 1.52119 | 12.67638 | 5.580053
2018-02-14 07:09 | 393933.1 | 960.0013 | 5 | 45 | 3.404482 | -6.520024 | 2.981409 | 1.738507 | 12.67638 | 6.324708
2018-02-14 07:11 | 394053.1 | 1080.0013 | 5 | 45 | 3.364358 | -6.52 | 2.981409 | 1.95582 | 12.67638 | 7.060104
2018-02-14 07:13 | 394173.1 | 1200.001 | 5 | 45 | 3.327479 | -6.520017 | 2.981409 | 2.173128 | 12.67638 | 7.787166
2018-02-14 07:15 | 394293.1 | 1320.0005 | 5 | 45 | 3.290466 | -6.520029 | 2.981409 | 2.390441 | 12.67638 | 8.506306
2018-02-14 07:17 | 394413.1 | 1440.0005 | 5 | 45 | 3.242938 | -6.520005 | 2.981409 | 2.607745 | 12.67638 | 9.216575
2018-02-14 07:19 | 394533.1 | 1560.0014 | 5 | 45 | 3.150705 | -6.520005 | 2.981409 | 2.825068 | 12.67638 | 9.912621
2018-02-14 07:21 | 394618 | 1644.8904 | 5 | 45 | 2.999998 | -6.520051 | 2.981409 | 2.978796 | 12.67638 | 10.38707
2018-02-14 07:23 | 394738.1 | 120.0009 | 6 | 45 | 3.626668 | 0 | 2.981409 | 2.978796 | 12.67638 | 10.38707
2018-02-14 07:25 | 394858.1 | 240.0009 | 6 | 45 | 3.655604 | 0 | 2.981409 | 2.978796 | 12.67638 | 10.38707
2018-02-14 07:26 | 394918.1 | 300.0015 | 6 | 45 | 3.662655 | 0 | 2.981409 | 2.978796 | 12.67638 | 10.38707
2018-02-14 07:26 | 394918.1 | 0.0024 | 7 | 46 | 3.662639 | 0 | 0 | 0 | 0 | 0
2018-02-14 07:28 | 395038.2 | 120.0002 | 2 | 46 | 4.049894 | 4.889918 | 0.1623885 | 0 | 0.6501682 | 0
2018-02-14 07:30 | 395158.2 | 240.0002 | 2 | 46 | 4.103015 | 4.889909 | 0.3253674 | 0 | 1.314863 | 0
2018-02-14 07:32 | 395278.2 | 360.0009 | 2 | 46 | 4.135825 | 4.889918 | 0.4883421 | 0 | 1.986459 | 0
2018-02-14 07:34 | 395398.2 | 480.0014 | 2 | 46 | 4.159313 | 4.889976 | 0.6513296 | 0 | 2.662451 | 0
2018-02-14 07:36 | 395518.2 | 600.001 | 2 | 46 | 4.185623 | 4.889937 | 0.8143104 | 0 | 3.342409 | 0
2018-02-14 07:38 | 395638.2 | 720.001 | 2 | 46 | 4.200171 | 4.639832 | 0.9750008 | 0 | 4.016759 | 0
2018-02-14 07:40 | 395758.2 | 840.001 | 2 | 46 | 4.200178 | 4.224317 | 1.12266 | 0 | 4.636952 | 0
2018-02-14 07:42 | 395878.2 | 960.0009 | 2 | 46 | 4.200146 | 3.840941 | 1.256956 | 0 | 5.20102 | 0
2018-02-14 07:44 | 395998.2 | 1080.0009 | 2 | 46 | 4.20014 | 3.47689 | 1.378853 | 0 | 5.713006 | 0
2018-02-14 07:45 | 396071.4 | 1153.2808 | 2 | 46 | 4.200153 | 3.259997 | 1.447398 | 0 | 6.000905 | 0
2018-02-14 07:47 | 396191.4 | 120.0014 | 3 | 46 | 4.225016 | 3.26003 | 1.555672 | 0 | 6.456909 | 0
2018-02-14 07:49 | 396311.4 | 240.0002 | 3 | 46 | 4.253926 | 3.260116 | 1.664335 | 0 | 6.917565 | 0
2018-02-14 07:51 | 396431.4 | 360.0005 | 3 | 46 | 4.284318 | 3.260053 | 1.772992 | 0 | 7.381423 | 0
2018-02-14 07:53 | 396551.4 | 480.0002 | 3 | 46 | 4.317159 | 3.260104 | 1.881652 | 0 | 7.84872 | 0
2018-02-14 07:55 | 396671.4 | 600.0002 | 3 | 46 | 4.354515 | 3.260028 | 1.990314 | 0 | 8.319824 | 0
2018-02-14 07:57 | 396791.4 | 720.0009 | 3 | 46 | 4.393609 | 3.260041 | 2.098972 | 0 | 8.795095 | 0
2018-02-14 07:59 | 396911.4 | 840.0006 | 3 | 46 | 4.400189 | 2.843736 | 2.201234 | 0 | 9.245011 | 0
2018-02-14 08:01 | 397031.4 | 960.0014 | 3 | 46 | 4.400158 | 2.471044 | 2.289677 | 0 | 9.634174 | 0
2018-02-14 08:03 | 397151.4 | 1080.0014 | 3 | 46 | 4.400193 | 2.141826 | 2.366458 | 0 | 9.972022 | 0
2018-02-14 08:05 | 397271.4 | 1200.0002 | 3 | 46 | 4.400171 | 1.858021 | 2.432905 | 0 | 10.2644 | 0
2018-02-14 08:07 | 397391.4 | 1320.0013 | 3 | 46 | 4.400073 | 1.623281 | 2.490806 | 0 | 10.51917 | 0
2018-02-14 08:09 | 397511.4 | 1440.0006 | 3 | 46 | 4.400206 | 1.431012 | 2.541589 | 0 | 10.74262 | 0
2018-02-14 08:11 | 397631.4 | 1560.0006 | 3 | 46 | 4.400084 | 1.259185 | 2.586343 | 0 | 10.93954 | 0
2018-02-14 08:13 | 397751.4 | 1680.0006 | 3 | 46 | 4.400116 | 1.10512 | 2.625684 | 0 | 11.11265 | 0
2018-02-14 08:15 | 397871.4 | 1800.001 | 3 | 46 | 4.400119 | 0.9782887 | 2.660333 | 0 | 11.2651 | 0
2018-02-14 08:17 | 397991.4 | 1920.0005 | 3 | 46 | 4.400065 | 0.8716574 | 2.691111 | 0 | 11.40053 | 0
2018-02-14 08:19 | 398111.4 | 2040.0013 | 3 | 46 | 4.400031 | 0.7805653 | 2.718643 | 0 | 11.52167 | 0
2018-02-14 08:21 | 398231.4 | 2160.0002 | 3 | 46 | 4.400026 | 0.6973028 | 2.743276 | 0 | 11.63006 | 0
2018-02-14 08:23 | 398351.4 | 2280.0001 | 3 | 46 | 4.400042 | 0.6239338 | 2.765255 | 0 | 11.72677 | 0
2018-02-14 08:25 | 398471.4 | 2400.0001 | 3 | 46 | 4.40002 | 0.5629063 | 2.785017 | 0 | 11.81372 | 0
2018-02-14 08:27 | 398591.4 | 2520.0009 | 3 | 46 | 4.39994 | 0.5106096 | 2.802911 | 0 | 11.89246 | 0
2018-02-14 08:29 | 398711.4 | 2640.0003 | 3 | 46 | 4.400002 | 0.4652405 | 2.819183 | 0 | 11.96405 | 0
2018-02-14 08:31 | 398831.4 | 2760.0009 | 3 | 46 | 4.400069 | 0.4220285 | 2.833945 | 0 | 12.02901 | 0
2018-02-14 08:33 | 398951.4 | 2880.0004 | 3 | 46 | 4.400067 | 0.3847427 | 2.847332 | 0 | 12.08791 | 0
2018-02-14 08:35 | 399071.4 | 3000.0009 | 3 | 46 | 4.400009 | 0.3523245 | 2.859581 | 0 | 12.1418 | 0
2018-02-14 08:37 | 399191.4 | 3120.0005 | 3 | 46 | 4.400028 | 0.3246498 | 2.87085 | 0 | 12.19139 | 0
2018-02-14 08:39 | 399311.4 | 3240.0013 | 3 | 46 | 4.400013 | 0.2974272 | 2.881222 | 0 | 12.23703 | 0
2018-02-14 08:41 | 399431.4 | 3360.0012 | 3 | 46 | 4.400039 | 0.2731133 | 2.890715 | 0 | 12.2788 | 0
2018-02-14 08:43 | 399551.4 | 3480.0004 | 3 | 46 | 4.400016 | 0.2522564 | 2.899457 | 0 | 12.31726 | 0
2018-02-14 08:45 | 399671.4 | 3600.0008 | 3 | 46 | 4.400059 | 0.2356234 | 2.907567 | 0 | 12.35294 | 0
2018-02-14 08:47 | 399791.4 | 3720.0005 | 3 | 46 | 4.400003 | 0.2177858 | 2.915109 | 0 | 12.38613 | 0
2018-02-14 08:49 | 399911.4 | 3840.0005 | 3 | 46 | 4.399986 | 0.2010183 | 2.922091 | 0 | 12.41685 | 0
2018-02-14 08:51 | 400031.4 | 3960.0001 | 3 | 46 | 4.399956 | 0.1855278 | 2.928538 | 0 | 12.44522 | 0
2018-02-14 08:53 | 400151.4 | 4080.0009 | 3 | 46 | 4.399924 | 0.1720715 | 2.934534 | 0 | 12.4716 | 0
2018-02-14 08:55 | 400271.4 | 4200.0003 | 3 | 46 | 4.400083 | 0.1641312 | 2.940149 | 0 | 12.4963 | 0
2018-02-14 08:57 | 400391.4 | 4320.0001 | 3 | 46 | 4.399998 | 0.1507435 | 2.945391 | 0 | 12.51937 | 0
2018-02-14 08:59 | 400511.4 | 4440.0015 | 3 | 46 | 4.399954 | 0.1393776 | 2.95023 | 0 | 12.54066 | 0
2018-02-14 09:01 | 400631.4 | 4560.0005 | 3 | 46 | 4.399995 | 0.1308813 | 2.954734 | 0 | 12.56048 | 0
2018-02-14 09:03 | 400751.4 | 4680.0011 | 3 | 46 | 4.400052 | 0.1231833 | 2.958956 | 0 | 12.57906 | 0
2018-02-14 09:05 | 400871.4 | 4800.0005 | 3 | 46 | 4.400002 | 0.1148691 | 2.962923 | 0 | 12.59651 | 0
2018-02-14 09:07 | 400991.4 | 4920.0012 | 3 | 46 | 4.399973 | 0.1061954 | 2.966621 | 0 | 12.61278 | 0
2018-02-14 09:09 | 401111.4 | 5040.0015 | 3 | 46 | 4.399995 | 0.09959507 | 2.970055 | 0 | 12.62789 | 0
2018-02-14 09:11 | 401231.4 | 5160.0011 | 3 | 46 | 4.399976 | 0.09326649 | 2.973273 | 0 | 12.64205 | 0
2018-02-14 09:13 | 401351.4 | 5280.0016 | 3 | 46 | 4.400023 | 0.0880537 | 2.976309 | 0 | 12.65541 | 0
2018-02-14 09:15 | 401471.4 | 5400.0015 | 3 | 46 | 4.400029 | 0.08267784 | 2.979159 | 0 | 12.66795 | 0
2018-02-14 09:15 | 401476.3 | 5404.8446 | 3 | 46 | 4.400001 | 0.08149433 | 2.97927 | 0 | 12.66844 | 0
2018-02-14 09:17 | 401596.3 | 120.0008 | 4 | 46 | 4.392179 | 0 | 2.97927 | 0 | 12.66844 | 0
2018-02-14 09:19 | 401716.3 | 240.0001 | 4 | 46 | 4.391262 | 0 | 2.97927 | 0 | 12.66844 | 0
2018-02-14 09:20 | 401776.3 | 300.0015 | 4 | 46 | 4.390949 | 0 | 2.97927 | 0 | 12.66844 | 0
2018-02-14 09:22 | 401896.4 | 120.0006 | 5 | 46 | 3.83195 | -6.51988 | 2.97927 | 0.2172974 | 12.66844 | 0.8441842
2018-02-14 09:24 | 402016.4 | 240.001 | 5 | 46 | 3.767733 | -6.519993 | 2.97927 | 0.4346067 | 12.66844 | 1.670154
2018-02-14 09:26 | 402136.4 | 360.0014 | 5 | 46 | 3.696615 | -6.519934 | 2.97927 | 0.651921 | 12.66844 | 2.481213
2018-02-14 09:28 | 402256.4 | 480.001 | 5 | 46 | 3.626431 | -6.519991 | 2.97927 | 0.8692275 | 12.66844 | 3.276856
2018-02-14 09:30 | 402376.4 | 600.0014 | 5 | 46 | 3.560422 | -6.519968 | 2.97927 | 1.086533 | 12.66844 | 4.057588
2018-02-14 09:32 | 402496.4 | 720.0002 | 5 | 46 | 3.500799 | -6.519968 | 2.97927 | 1.303843 | 12.66844 | 4.824706
2018-02-14 09:34 | 402616.4 | 840.003 | 5 | 46 | 3.448253 | -6.519997 | 2.97927 | 1.521159 | 12.66844 | 5.579631
2018-02-14 09:36 | 402736.4 | 960.0006 | 5 | 46 | 3.404119 | -6.519969 | 2.97927 | 1.738461 | 12.66844 | 6.324019
2018-02-14 09:38 | 402856.4 | 1080.0004 | 5 | 46 | 3.364552 | -6.519946 | 2.97927 | 1.955772 | 12.66844 | 7.059396
2018-02-14 09:40 | 402976.4 | 1200.0011 | 5 | 46 | 3.328571 | -6.519928 | 2.97927 | 2.173084 | 12.66844 | 7.786623
2018-02-14 09:42 | 403096.4 | 1320.0012 | 5 | 46 | 3.290982 | -6.52001 | 2.97927 | 2.390398 | 12.66844 | 8.505978
2018-02-14 09:44 | 403216.4 | 1440.0006 | 5 | 46 | 3.242151 | -6.519948 | 2.97927 | 2.607713 | 12.66844 | 9.216181
2018-02-14 09:46 | 403336.4 | 1560.001 | 5 | 46 | 3.150568 | -6.520002 | 2.97927 | 2.825023 | 12.66844 | 9.912127
2018-02-14 09:47 | 403422 | 1645.558 | 5 | 46 | 2.999992 | -6.519886 | 2.97927 | 2.979961 | 12.66844 | 10.39029
2018-02-14 09:49 | 403542 | 120.0013 | 6 | 46 | 3.625845 | 0 | 2.97927 | 2.979961 | 12.66844 | 10.39029
2018-02-14 09:51 | 403662 | 240.0003 | 6 | 46 | 3.655079 | 0 | 2.97927 | 2.979961 | 12.66844 | 10.39029
2018-02-14 09:52 | 403722 | 300.0016 | 6 | 46 | 3.662268 | 0 | 2.97927 | 2.979961 | 12.66844 | 10.39029
2018-02-14 09:52 | 403722 | 0.0024 | 7 | 47 | 3.662178 | 0 | 0 | 0 | 0 | 0
2018-02-14 09:54 | 403842.1 | 120.0013 | 2 | 47 | 4.049309 | 4.889825 | 0.1623754 | 0 | 0.6501342 | 0
2018-02-14 09:56 | 403962.1 | 240.0007 | 2 | 47 | 4.101833 | 4.88985 | 0.3253542 | 0 | 1.314671 | 0
2018-02-14 09:58 | 404082.1 | 360.0011 | 2 | 47 | 4.134254 | 4.889794 | 0.4883257 | 0 | 1.986002 | 0
2018-02-14 10:00 | 404202.1 | 480.0014 | 2 | 47 | 4.159616 | 4.889821 | 0.6513081 | 0 | 2.661853 | 0
2018-02-14 10:02 | 404322.1 | 600.0015 | 2 | 47 | 4.186682 | 4.889832 | 0.8142813 | 0 | 3.341968 | 0
2018-02-14 10:04 | 404442.1 | 720.0001 | 2 | 47 | 4.200179 | 4.644128 | 0.9750254 | 0 | 4.016591 | 0
2018-02-14 10:06 | 404562.1 | 840.0004 | 2 | 47 | 4.200082 | 4.236548 | 1.122951 | 0 | 4.637904 | 0
2018-02-14 10:08 | 404682.1 | 960.0017 | 2 | 47 | 4.200124 | 3.841846 | 1.257605 | 0 | 5.203472 | 0
2018-02-14 10:10 | 404802.1 | 1080.0008 | 2 | 47 | 4.200187 | 3.455529 | 1.379173 | 0 | 5.71408 | 0
2018-02-14 10:11 | 404869.3 | 1147.1911 | 2 | 47 | 4.20015 | 3.259988 | 1.441801 | 0 | 5.977128 | 0
2018-02-14 10:13 | 404989.3 | 120.0001 | 3 | 47 | 4.224089 | 3.259971 | 1.550072 | 0 | 6.43306 | 0
2018-02-14 10:15 | 405109.3 | 240.0016 | 3 | 47 | 4.25186 | 3.259919 | 1.658726 | 0 | 6.893519 | 0
2018-02-14 10:17 | 405229.3 | 360.001 | 3 | 47 | 4.282412 | 3.259965 | 1.767377 | 0 | 7.357121 | 0
2018-02-14 10:19 | 405349.3 | 480.0015 | 3 | 47 | 4.316847 | 3.259997 | 1.876037 | 0 | 7.824286 | 0
2018-02-14 10:21 | 405469.3 | 600.0005 | 3 | 47 | 4.352982 | 3.259963 | 1.984688 | 0 | 8.295261 | 0
2018-02-14 10:23 | 405589.3 | 720.0011 | 3 | 47 | 4.391145 | 3.259971 | 2.093345 | 0 | 8.770305 | 0
2018-02-14 10:25 | 405709.3 | 840.0003 | 3 | 47 | 4.400166 | 2.873578 | 2.196606 | 0 | 9.224557 | 0
2018-02-14 10:27 | 405829.3 | 960.0016 | 3 | 47 | 4.400138 | 2.480033 | 2.285737 | 0 | 9.61675 | 0
2018-02-14 10:29 | 405949.3 | 1080.0009 | 3 | 47 | 4.400126 | 2.145755 | 2.362642 | 0 | 9.955143 | 0
2018-02-14 10:31 | 406069.3 | 1200.0005 | 3 | 47 | 4.400131 | 1.870988 | 2.429458 | 0 | 10.24914 | 0
2018-02-14 10:33 | 406189.3 | 1320.0002 | 3 | 47 | 4.400167 | 1.64359 | 2.487908 | 0 | 10.50633 | 0
2018-02-14 10:35 | 406309.3 | 1440.0002 | 3 | 47 | 4.400098 | 1.441591 | 2.539242 | 0 | 10.7322 | 0
2018-02-14 10:37 | 406429.3 | 1560.0008 | 3 | 47 | 4.400139 | 1.26053 | 2.584191 | 0 | 10.92999 | 0
2018-02-14 10:39 | 406549.3 | 1680.0014 | 3 | 47 | 4.400136 | 1.113148 | 2.623631 | 0 | 11.10352 | 0
2018-02-14 10:41 | 406669.3 | 1800.0013 | 3 | 47 | 4.400048 | 0.9873161 | 2.658563 | 0 | 11.25723 | 0
2018-02-14 10:43 | 406789.3 | 1920.0004 | 3 | 47 | 4.400064 | 0.8821487 | 2.689699 | 0 | 11.39423 | 0
2018-02-14 10:45 | 406909.3 | 2040.0015 | 3 | 47 | 4.400079 | 0.7853966 | 2.717476 | 0 | 11.51645 | 0
2018-02-14 10:47 | 407029.3 | 2160.0009 | 3 | 47 | 4.400072 | 0.6998367 | 2.742162 | 0 | 11.62507 | 0
2018-02-14 10:49 | 407149.3 | 2280.0004 | 3 | 47 | 4.400076 | 0.6299286 | 2.764274 | 0 | 11.72236 | 0
2018-02-14 10:51 | 407269.3 | 2400.0009 | 3 | 47 | 4.399981 | 0.5696898 | 2.784239 | 0 | 11.81021 | 0
2018-02-14 10:53 | 407389.3 | 2520.0003 | 3 | 47 | 4.400012 | 0.5167036 | 2.802344 | 0 | 11.88987 | 0
2018-02-14 10:55 | 407509.3 | 2640.0006 | 3 | 47 | 4.400027 | 0.4649448 | 2.81869 | 0 | 11.9618 | 0
2018-02-14 10:57 | 407629.3 | 2760.0005 | 3 | 47 | 4.400037 | 0.4233675 | 2.833475 | 0 | 12.02685 | 0
2018-02-14 10:59 | 407749.3 | 2880.0015 | 3 | 47 | 4.40003 | 0.3876762 | 2.84697 | 0 | 12.08623 | 0
2018-02-14 11:01 | 407869.3 | 3000.0007 | 3 | 47 | 4.400037 | 0.3560162 | 2.859357 | 0 | 12.14073 | 0
2018-02-14 11:03 | 407989.3 | 3120.0003 | 3 | 47 | 4.400021 | 0.3259592 | 2.870721 | 0 | 12.19073 | 0
2018-02-14 11:05 | 408109.3 | 3240.0002 | 3 | 47 | 4.399962 | 0.2968607 | 2.881082 | 0 | 12.23632 | 0
2018-02-14 11:07 | 408229.3 | 3360.0005 | 3 | 47 | 4.399957 | 0.273715 | 2.89061 | 0 | 12.27825 | 0
2018-02-14 11:09 | 408349.3 | 3480.0009 | 3 | 47 | 4.399979 | 0.2548122 | 2.899431 | 0 | 12.31706 | 0
2018-02-14 11:11 | 408469.3 | 3600.0008 | 3 | 47 | 4.399995 | 0.2364664 | 2.907626 | 0 | 12.35311 | 0
2018-02-14 11:13 | 408589.3 | 3720.0016 | 3 | 47 | 4.400073 | 0.2176228 | 2.915191 | 0 | 12.3864 | 0
2018-02-14 11:15 | 408709.3 | 3840.0008 | 3 | 47 | 4.399969 | 0.2008286 | 2.922157 | 0 | 12.41705 | 0
2018-02-14 11:17 | 408829.3 | 3960.0005 | 3 | 47 | 4.399983 | 0.1873856 | 2.928638 | 0 | 12.44557 | 0
2018-02-14 11:19 | 408949.3 | 4080.0013 | 3 | 47 | 4.399962 | 0.1747112 | 2.934699 | 0 | 12.47224 | 0
2018-02-14 11:21 | 409069.3 | 4200.0006 | 3 | 47 | 4.400024 | 0.1634121 | 2.940346 | 0 | 12.49708 | 0
2018-02-14 11:23 | 409189.3 | 4320.0001 | 3 | 47 | 4.399973 | 0.1505089 | 2.94556 | 0 | 12.52003 | 0
2018-02-14 11:25 | 409309.3 | 4440.0012 | 3 | 47 | 4.400032 | 0.1414766 | 2.950415 | 0 | 12.54139 | 0
2018-02-14 11:27 | 409429.3 | 4560.0001 | 3 | 47 | 4.400064 | 0.1331234 | 2.954962 | 0 | 12.5614 | 0
2018-02-14 11:29 | 409549.3 | 4680.0013 | 3 | 47 | 4.399981 | 0.1234398 | 2.95923 | 0 | 12.58018 | 0
2018-02-14 11:31 | 409669.3 | 4800.0001 | 3 | 47 | 4.400036 | 0.1149731 | 2.963204 | 0 | 12.59766 | 0
2018-02-14 11:33 | 409789.3 | 4920.0014 | 3 | 47 | 4.400033 | 0.1074123 | 2.96689 | 0 | 12.61388 | 0
2018-02-14 11:35 | 409909.3 | 5040.0015 | 3 | 47 | 4.399979 | 0.1001768 | 2.970346 | 0 | 12.62908 | 0
2018-02-14 11:37 | 410029.3 | 5160.0001 | 3 | 47 | 4.399975 | 0.09425735 | 2.973602 | 0 | 12.64341 | 0
2018-02-14 11:39 | 410149.3 | 5280.0011 | 3 | 47 | 4.399989 | 0.08768654 | 2.976665 | 0 | 12.65689 | 0
2018-02-14 11:41 | 410269.3 | 5400.0012 | 3 | 47 | 4.400017 | 0.08219051 | 2.979505 | 0 | 12.66939 | 0
2018-02-14 11:41 | 410272.3 | 5403.0027 | 3 | 47 | 4.399984 | 0.08148575 | 2.979574 | 0 | 12.66969 | 0
2018-02-14 11:43 | 410392.3 | 120.0001 | 4 | 47 | 4.392049 | 0 | 2.979574 | 0 | 12.66969 | 0
2018-02-14 11:45 | 410512.3 | 240.0013 | 4 | 47 | 4.391155 | 0 | 2.979574 | 0 | 12.66969 | 0
2018-02-14 11:46 | 410572.3 | 300.002 | 4 | 47 | 4.390827 | 0 | 2.979574 | 0 | 12.66969 | 0
2018-02-14 11:48 | 410692.4 | 120.0006 | 5 | 47 | 3.82934 | -6.519951 | 2.979574 | 0.2173015 | 12.66969 | 0.8439699
2018-02-14 11:50 | 410812.4 | 240.0012 | 5 | 47 | 3.763633 | -6.520042 | 2.979574 | 0.4346147 | 12.66969 | 1.669086
2018-02-14 11:52 | 410932.4 | 360.0011 | 5 | 47 | 3.694369 | -6.519948 | 2.979574 | 0.651923 | 12.66969 | 2.479478
2018-02-14 11:54 | 411052.4 | 480.0012 | 5 | 47 | 3.625621 | -6.519993 | 2.979574 | 0.8692405 | 12.66969 | 3.274801
2018-02-14 11:56 | 411172.4 | 600.0012 | 5 | 47 | 3.559359 | -6.520035 | 2.979574 | 1.086548 | 12.66969 | 4.055408
2018-02-14 11:58 | 411292.4 | 720.0011 | 5 | 47 | 3.497505 | -6.519966 | 2.979574 | 1.303848 | 12.66969 | 4.82205
2018-02-14 12:00 | 411412.4 | 840.0011 | 5 | 47 | 3.445719 | -6.519936 | 2.979574 | 1.521159 | 12.66969 | 5.576295
2018-02-14 12:02 | 411532.4 | 960.0006 | 5 | 47 | 3.4019 | -6.519926 | 2.979574 | 1.73847 | 12.66969 | 6.320216
2018-02-14 12:04 | 411652.4 | 1080.0003 | 5 | 47 | 3.363705 | -6.519977 | 2.979574 | 1.955779 | 12.66969 | 7.055296
2018-02-14 12:06 | 411772.4 | 1200.0012 | 5 | 47 | 3.326095 | -6.519988 | 2.979574 | 2.173087 | 12.66969 | 7.7822
2018-02-14 12:08 | 411892.4 | 1320.0003 | 5 | 47 | 3.28698 | -6.519961 | 2.979574 | 2.390403 | 12.66969 | 8.500816
2018-02-14 12:10 | 412012.4 | 1440.0012 | 5 | 47 | 3.238397 | -6.519944 | 2.979574 | 2.607717 | 12.66969 | 9.210185
2018-02-14 12:12 | 412132.4 | 1560.0008 | 5 | 47 | 3.148445 | -6.519983 | 2.979574 | 2.825027 | 12.66969 | 9.905442
2018-02-14 12:14 | 412216.7 | 1644.2386 | 5 | 47 | 2.999991 | -6.519965 | 2.979574 | 2.977579 | 12.66969 | 10.37608
2018-02-14 12:16 | 412336.7 | 120.0009 | 6 | 47 | 3.626838 | 0 | 2.979574 | 2.977579 | 12.66969 | 10.37608
2018-02-14 12:18 | 412456.7 | 240.0001 | 6 | 47 | 3.655754 | 0 | 2.979574 | 2.977579 | 12.66969 | 10.37608
2018-02-14 12:19 | 412516.7 | 300.0008 | 6 | 47 | 3.66281 | 0 | 2.979574 | 2.977579 | 12.66969 | 10.37608
2018-02-14 12:19 | 412516.7 | 0.0025 | 7 | 48 | 3.662945 | 0 | 0 | 0 | 0 | 0
2018-02-14 12:21 | 412636.8 | 120.0005 | 2 | 48 | 4.050393 | 4.889882 | 0.1623872 | 2.15e-10 | 0.6504198 | 7.88e-10
2018-02-14 12:23 | 412756.8 | 240.0001 | 2 | 48 | 4.102806 | 4.889966 | 0.3253694 | 2.15e-10 | 1.315108 | 7.88e-10
2018-02-14 12:25 | 412876.8 | 360.0006 | 2 | 48 | 4.136801 | 4.889928 | 0.4883431 | 2.15e-10 | 1.986719 | 7.88e-10
2018-02-14 12:27 | 412996.8 | 480.0017 | 2 | 48 | 4.162685 | 4.889962 | 0.6513277 | 2.15e-10 | 2.66312 | 7.88e-10
2018-02-14 12:29 | 413116.8 | 600.0001 | 2 | 48 | 4.188334 | 4.889918 | 0.8143038 | 2.15e-10 | 3.343587 | 7.88e-10
2018-02-14 12:31 | 413236.8 | 720.0005 | 2 | 48 | 4.200154 | 4.641154 | 0.9748556 | 2.15e-10 | 4.017513 | 7.88e-10
2018-02-14 12:33 | 413356.8 | 840.0005 | 2 | 48 | 4.200117 | 4.225692 | 1.122635 | 2.15e-10 | 4.638213 | 7.88e-10
2018-02-14 12:35 | 413476.8 | 960.0006 | 2 | 48 | 4.200189 | 3.809083 | 1.256491 | 2.15e-10 | 5.200429 | 7.88e-10
2018-02-14 12:37 | 413596.8 | 1080.0002 | 2 | 48 | 4.20019 | 3.445498 | 1.377266 | 2.15e-10 | 5.707705 | 7.88e-10
2018-02-14 12:38 | 413662.3 | 1145.5216 | 2 | 48 | 4.200121 | 3.259994 | 1.438265 | 2.15e-10 | 5.963911 | 7.88e-10
2018-02-14 12:40 | 413782.3 | 120.0002 | 3 | 48 | 4.223149 | 3.260087 | 1.54654 | 3.88e-10 | 6.419814 | 1.49e-09
2018-02-14 12:42 | 413902.3 | 240.0001 | 3 | 48 | 4.251326 | 3.260108 | 1.655195 | 3.88e-10 | 6.88018 | 1.49e-09
2018-02-14 12:44 | 414022.3 | 360.0009 | 3 | 48 | 4.283713 | 3.260022 | 1.763856 | 3.88e-10 | 7.343864 | 1.49e-09
2018-02-14 12:46 | 414142.3 | 480.0009 | 3 | 48 | 4.317279 | 3.260093 | 1.872509 | 3.88e-10 | 7.811117 | 1.49e-09
2018-02-14 12:48 | 414262.3 | 600.0009 | 3 | 48 | 4.352561 | 3.260066 | 1.981169 | 3.88e-10 | 8.282133 | 1.49e-09
2018-02-14 12:50 | 414382.3 | 720.0001 | 3 | 48 | 4.390095 | 3.260016 | 2.089821 | 3.88e-10 | 8.757056 | 1.49e-09
2018-02-14 12:52 | 414502.3 | 840.0009 | 3 | 48 | 4.400249 | 2.868592 | 2.193184 | 3.88e-10 | 9.211733 | 1.49e-09
2018-02-14 12:54 | 414622.3 | 960.001 | 3 | 48 | 4.400164 | 2.476325 | 2.281992 | 3.88e-10 | 9.602505 | 1.49e-09
2018-02-14 12:56 | 414742.3 | 1080.0013 | 3 | 48 | 4.400146 | 2.154248 | 2.359 | 3.88e-10 | 9.94135 | 1.49e-09
2018-02-14 12:58 | 414862.3 | 1200.0013 | 3 | 48 | 4.400153 | 1.885737 | 2.426189 | 3.88e-10 | 10.23699 | 1.49e-09
2018-02-14 13:00 | 414982.3 | 1320.0001 | 3 | 48 | 4.400202 | 1.649892 | 2.485011 | 3.88e-10 | 10.49582 | 1.49e-09
2018-02-14 13:02 | 415102.3 | 1440.0009 | 3 | 48 | 4.40012 | 1.436392 | 2.536339 | 3.88e-10 | 10.72166 | 1.49e-09
2018-02-14 13:04 | 415222.3 | 1560.001 | 3 | 48 | 4.400043 | 1.262507 | 2.581243 | 3.88e-10 | 10.91925 | 1.49e-09
2018-02-14 13:06 | 415342.3 | 1680.0004 | 3 | 48 | 4.4001 | 1.119105 | 2.620872 | 3.88e-10 | 11.09362 | 1.49e-09
2018-02-14 13:08 | 415462.3 | 1800.0002 | 3 | 48 | 4.400034 | 0.9950609 | 2.656081 | 3.88e-10 | 11.24854 | 1.49e-09
2018-02-14 13:10 | 415582.3 | 1920.0005 | 3 | 48 | 4.400068 | 0.8821497 | 2.687355 | 3.88e-10 | 11.38615 | 1.49e-09
2018-02-14 13:12 | 415702.3 | 2040.0009 | 3 | 48 | 4.400078 | 0.7844086 | 2.715044 | 3.88e-10 | 11.50798 | 1.49e-09
2018-02-14 13:14 | 415822.3 | 2160.0007 | 3 | 48 | 4.400036 | 0.7027397 | 2.739776 | 3.88e-10 | 11.61681 | 1.49e-09
2018-02-14 13:16 | 415942.3 | 2280.0009 | 3 | 48 | 4.400053 | 0.6347246 | 2.762035 | 3.88e-10 | 11.71474 | 1.49e-09
2018-02-14 13:18 | 416062.3 | 2400.0002 | 3 | 48 | 4.400043 | 0.5724831 | 2.782136 | 3.88e-10 | 11.80319 | 1.49e-09
2018-02-14 13:20 | 416182.3 | 2520.001 | 3 | 48 | 4.400062 | 0.5148058 | 2.800226 | 3.88e-10 | 11.88279 | 1.49e-09
2018-02-14 13:22 | 416302.3 | 2640.0001 | 3 | 48 | 4.400069 | 0.466609 | 2.816543 | 3.88e-10 | 11.95458 | 1.49e-09
2018-02-14 13:24 | 416422.3 | 2760.001 | 3 | 48 | 4.400055 | 0.4263477 | 2.831395 | 3.88e-10 | 12.01993 | 1.49e-09
2018-02-14 13:26 | 416542.3 | 2880.0006 | 3 | 48 | 4.399982 | 0.3894815 | 2.844991 | 3.88e-10 | 12.07976 | 1.49e-09
2018-02-14 13:28 | 416662.3 | 3000.001 | 3 | 48 | 4.400003 | 0.3558931 | 2.857425 | 3.88e-10 | 12.13447 | 1.49e-09
2018-02-14 13:30 | 416782.3 | 3120.001 | 3 | 48 | 4.400084 | 0.3257542 | 2.868746 | 3.88e-10 | 12.18428 | 1.49e-09
2018-02-14 13:32 | 416902.3 | 3240.0003 | 3 | 48 | 4.399997 | 0.2989645 | 2.879137 | 3.88e-10 | 12.23 | 1.49e-09
2018-02-14 13:34 | 417022.3 | 3360.0003 | 3 | 48 | 4.399999 | 0.2768288 | 2.888736 | 3.88e-10 | 12.27223 | 1.49e-09
2018-02-14 13:36 | 417142.3 | 3480.0007 | 3 | 48 | 4.400034 | 0.2567167 | 2.897633 | 3.88e-10 | 12.31138 | 1.49e-09
2018-02-14 13:38 | 417262.3 | 3600.001 | 3 | 48 | 4.400033 | 0.2355871 | 2.905827 | 3.88e-10 | 12.34743 | 1.49e-09
2018-02-14 13:40 | 417382.3 | 3720.0015 | 3 | 48 | 4.399984 | 0.2176342 | 2.913371 | 3.88e-10 | 12.38063 | 1.49e-09
2018-02-14 13:42 | 417502.3 | 3840.0006 | 3 | 48 | 4.400025 | 0.2029839 | 2.920377 | 3.88e-10 | 12.41146 | 1.49e-09
2018-02-14 13:44 | 417622.3 | 3960.0015 | 3 | 48 | 4.400019 | 0.1892948 | 2.926926 | 3.88e-10 | 12.44027 | 1.49e-09
2018-02-14 13:46 | 417742.3 | 4080.0002 | 3 | 48 | 4.399998 | 0.1750546 | 2.933016 | 3.88e-10 | 12.46706 | 1.49e-09
2018-02-14 13:48 | 417862.3 | 4200.0003 | 3 | 48 | 4.400046 | 0.1627245 | 2.938632 | 3.88e-10 | 12.49178 | 1.49e-09
2018-02-14 13:50 | 417982.3 | 4320.0006 | 3 | 48 | 4.399991 | 0.1518288 | 2.943855 | 3.88e-10 | 12.51476 | 1.49e-09
2018-02-14 13:52 | 418102.3 | 4440.001 | 3 | 48 | 4.400017 | 0.1430969 | 2.948749 | 3.88e-10 | 12.53629 | 1.49e-09
2018-02-14 13:54 | 418222.3 | 4560.0002 | 3 | 48 | 4.399996 | 0.1331177 | 2.953338 | 3.88e-10 | 12.55648 | 1.49e-09
2018-02-14 13:56 | 418342.3 | 4680.0002 | 3 | 48 | 4.399984 | 0.1223688 | 2.957602 | 3.88e-10 | 12.57524 | 1.49e-09
2018-02-14 13:58 | 418462.3 | 4800 | 3 | 48 | 4.399987 | 0.1147156 | 2.961559 | 3.88e-10 | 12.59265 | 1.49e-09
2018-02-14 14:00 | 418582.3 | 4920.0015 | 3 | 48 | 4.400047 | 0.1085415 | 2.965263 | 3.88e-10 | 12.60895 | 1.49e-09
2018-02-14 14:02 | 418702.3 | 5040.0011 | 3 | 48 | 4.40002 | 0.1020432 | 2.968758 | 3.88e-10 | 12.62433 | 1.49e-09
2018-02-14 14:04 | 418822.3 | 5160.0007 | 3 | 48 | 4.400018 | 0.09555626 | 2.972031 | 3.88e-10 | 12.63873 | 1.49e-09
2018-02-14 14:06 | 418942.3 | 5280.0003 | 3 | 48 | 4.400064 | 0.08877659 | 2.975074 | 3.88e-10 | 12.65212 | 1.49e-09
2018-02-14 14:08 | 419062.3 | 5400.0006 | 3 | 48 | 4.400035 | 0.08376026 | 2.977918 | 3.88e-10 | 12.66464 | 1.49e-09
2018-02-14 14:08 | 419087.7 | 5425.4145 | 3 | 48 | 4.40004 | 0.08149624 | 2.9785 | 3.88e-10 | 12.6672 | 1.49e-09
2018-02-14 14:10 | 419207.8 | 120.0005 | 4 | 48 | 4.392089 | 0 | 2.9785 | 3.88e-10 | 12.6672 | 1.49e-09
2018-02-14 14:12 | 419327.8 | 240.0012 | 4 | 48 | 4.391188 | 0 | 2.9785 | 3.88e-10 | 12.6672 | 1.49e-09
2018-02-14 14:13 | 419387.8 | 300.0023 | 4 | 48 | 4.390904 | 0 | 2.9785 | 3.88e-10 | 12.6672 | 1.49e-09
2018-02-14 14:15 | 419507.9 | 120.0002 | 5 | 48 | 3.827951 | -6.520062 | 2.9785 | 0.2173068 | 12.6672 | 0.8435475
2018-02-14 14:17 | 419627.9 | 240.0005 | 5 | 48 | 3.76468 | -6.52001 | 2.9785 | 0.4346236 | 12.6672 | 1.66871
2018-02-14 14:19 | 419747.9 | 360.0001 | 5 | 48 | 3.696554 | -6.520044 | 2.9785 | 0.6519316 | 12.6672 | 2.479439
2018-02-14 14:21 | 419867.9 | 480.0001 | 5 | 48 | 3.626649 | -6.520012 | 2.9785 | 0.8692529 | 12.6672 | 3.275203
2018-02-14 14:23 | 419987.9 | 600.0006 | 5 | 48 | 3.557957 | -6.519965 | 2.9785 | 1.086566 | 12.6672 | 4.055753
2018-02-14 14:25 | 420107.9 | 720.0002 | 5 | 48 | 3.496948 | -6.520061 | 2.9785 | 1.303873 | 12.6672 | 4.822121
2018-02-14 14:27 | 420227.9 | 840.0013 | 5 | 48 | 3.445924 | -6.519956 | 2.9785 | 1.521187 | 12.6672 | 5.57632
2018-02-14 14:29 | 420347.9 | 960.001 | 5 | 48 | 3.402809 | -6.52003 | 2.9785 | 1.738499 | 12.6672 | 6.320382
2018-02-14 14:31 | 420467.9 | 1080.0002 | 5 | 48 | 3.36263 | -6.520005 | 2.9785 | 1.955821 | 12.6672 | 7.055512
2018-02-14 14:33 | 420587.9 | 1200.0002 | 5 | 48 | 3.324383 | -6.520037 | 2.9785 | 2.173125 | 12.6672 | 7.782025
2018-02-14 14:35 | 420707.9 | 1320.0013 | 5 | 48 | 3.286244 | -6.52002 | 2.9785 | 2.39044 | 12.6672 | 8.500379
2018-02-14 14:37 | 420827.9 | 1440.0014 | 5 | 48 | 3.239594 | -6.520052 | 2.9785 | 2.607754 | 12.6672 | 9.209779
2018-02-14 14:39 | 420947.9 | 1560.0006 | 5 | 48 | 3.149331 | -6.520044 | 2.9785 | 2.825072 | 12.6672 | 9.905382
2018-02-14 14:41 | 421031.2 | 1643.3456 | 5 | 48 | 2.999994 | -6.520052 | 2.9785 | 2.975998 | 12.6672 | 10.37107
2018-02-14 14:43 | 421151.2 | 120.0002 | 6 | 48 | 3.627471 | 0 | 2.9785 | 2.975998 | 12.6672 | 10.37107
2018-02-14 14:45 | 421271.2 | 240.0003 | 6 | 48 | 3.656254 | 0 | 2.9785 | 2.975998 | 12.6672 | 10.37107
2018-02-14 14:46 | 421331.2 | 300.0021 | 6 | 48 | 3.663151 | 0 | 2.9785 | 2.975998 | 12.6672 | 10.37107
2018-02-14 14:46 | 421331.2 | 0.0024 | 7 | 49 | 3.663228 | 0 | 0 | 0 | 0 | 0
2018-02-14 14:48 | 421451.3 | 120.0001 | 2 | 49 | 4.049975 | 4.889895 | 0.1623885 | 0 | 0.6503273 | 0
2018-02-14 14:50 | 421571.3 | 240.0009 | 2 | 49 | 4.104728 | 4.889943 | 0.3253736 | 0 | 1.315132 | 0
2018-02-14 14:52 | 421691.3 | 360.0009 | 2 | 49 | 4.138656 | 4.88992 | 0.4883547 | 0 | 1.987153 | 0
2018-02-14 14:54 | 421811.3 | 480.0001 | 2 | 49 | 4.162733 | 4.889977 | 0.651333 | 0 | 2.663641 | 0
2018-02-14 14:56 | 421931.3 | 600.0005 | 2 | 49 | 4.187393 | 4.890035 | 0.8143158 | 0 | 3.344055 | 0
2018-02-14 14:58 | 422051.3 | 720.0013 | 2 | 49 | 4.20022 | 4.631486 | 0.9748895 | 0 | 4.01801 | 0
2018-02-14 15:00 | 422171.3 | 840.0013 | 2 | 49 | 4.20019 | 4.190227 | 1.12176 | 0 | 4.634891 | 0
2018-02-14 15:02 | 422291.3 | 960.0013 | 2 | 49 | 4.20016 | 3.798568 | 1.254775 | 0 | 5.193577 | 0
2018-02-14 15:04 | 422411.3 | 1080.0006 | 2 | 49 | 4.200116 | 3.446172 | 1.375378 | 0 | 5.70013 | 0
2018-02-14 15:05 | 422479.3 | 1147.9336 | 2 | 49 | 4.200122 | 3.259984 | 1.438649 | 0 | 5.965878 | 0
2018-02-14 15:07 | 422599.3 | 120.0002 | 3 | 49 | 4.224133 | 3.260068 | 1.546929 | 0 | 6.421834 | 0
2018-02-14 15:09 | 422719.3 | 240.0002 | 3 | 49 | 4.254175 | 3.26015 | 1.655585 | 0 | 6.882423 | 0
2018-02-14 15:11 | 422839.3 | 360.0018 | 3 | 49 | 4.285396 | 3.260104 | 1.764244 | 0 | 7.346358 | 0
2018-02-14 15:13 | 422959.3 | 480.0013 | 3 | 49 | 4.317834 | 3.260135 | 1.872904 | 0 | 7.813764 | 0
2018-02-14 15:15 | 423079.3 | 600.0013 | 3 | 49 | 4.352998 | 3.260133 | 1.981565 | 0 | 8.284818 | 0
2018-02-14 15:17 | 423199.3 | 720.0006 | 3 | 49 | 4.392713 | 3.260095 | 2.090221 | 0 | 8.759908 | 0
2018-02-14 15:19 | 423319.3 | 840.0014 | 3 | 49 | 4.40019 | 2.84471 | 2.192614 | 0 | 9.210385 | 0
2018-02-14 15:21 | 423439.3 | 960.0013 | 3 | 49 | 4.400179 | 2.471354 | 2.281021 | 0 | 9.599392 | 0
2018-02-14 15:23 | 423559.3 | 1080.0014 | 3 | 49 | 4.400193 | 2.156686 | 2.35803 | 0 | 9.938242 | 0
2018-02-14 15:25 | 423679.3 | 1200.0005 | 3 | 49 | 4.400148 | 1.876964 | 2.425169 | 0 | 10.23366 | 0
2018-02-14 15:27 | 423799.3 | 1320.0005 | 3 | 49 | 4.400158 | 1.632042 | 2.48349 | 0 | 10.49028 | 0
2018-02-14 15:29 | 423919.3 | 1440.0006 | 3 | 49 | 4.400145 | 1.432417 | 2.534449 | 0 | 10.71451 | 0
2018-02-14 15:31 | 424039.3 | 1560.0006 | 3 | 49 | 4.400117 | 1.26665 | 2.579321 | 0 | 10.91195 | 0
2018-02-14 15:33 | 424159.3 | 1680.0013 | 3 | 49 | 4.400034 | 1.120498 | 2.619061 | 0 | 11.08681 | 0
2018-02-14 15:35 | 424279.3 | 1800.0002 | 3 | 49 | 4.40013 | 0.9887066 | 2.65419 | 0 | 11.24138 | 0
2018-02-14 15:37 | 424399.3 | 1920.0012 | 3 | 49 | 4.400056 | 0.8761148 | 2.685195 | 0 | 11.3778 | 0
2018-02-14 15:39 | 424519.3 | 2040.0001 | 3 | 49 | 4.4001 | 0.7845421 | 2.712837 | 0 | 11.49943 | 0
2018-02-14 15:41 | 424639.3 | 2160.001 | 3 | 49 | 4.400039 | 0.7057571 | 2.737648 | 0 | 11.6086 | 0
2018-02-14 15:43 | 424759.3 | 2280.0013 | 3 | 49 | 4.400055 | 0.6343784 | 2.759964 | 0 | 11.70679 | 0
2018-02-14 15:45 | 424879.3 | 2400.0017 | 3 | 49 | 4.400145 | 0.5686092 | 2.779947 | 0 | 11.79472 | 0
2018-02-14 15:47 | 424999.3 | 2520.0009 | 3 | 49 | 4.400001 | 0.513423 | 2.797939 | 0 | 11.87388 | 0
2018-02-14 15:49 | 425119.3 | 2640.0001 | 3 | 49 | 4.400026 | 0.4693289 | 2.814284 | 0 | 11.9458 | 0
2018-02-14 15:51 | 425239.3 | 2760.0014 | 3 | 49 | 4.400065 | 0.4286394 | 2.829215 | 0 | 12.0115 | 0
2018-02-14 15:53 | 425359.3 | 2880.0009 | 3 | 49 | 4.399991 | 0.3871813 | 2.842806 | 0 | 12.0713 | 0
2018-02-14 15:55 | 425479.3 | 3000.0001 | 3 | 49 | 4.400023 | 0.3543072 | 2.855149 | 0 | 12.12561 | 0
2018-02-14 15:57 | 425599.3 | 3120.0009 | 3 | 49 | 4.400031 | 0.3253813 | 2.86647 | 0 | 12.17542 | 0
2018-02-14 15:59 | 425719.3 | 3240.0002 | 3 | 49 | 4.400037 | 0.3017797 | 2.87692 | 0 | 12.2214 | 0
2018-02-14 16:01 | 425839.3 | 3360.0001 | 3 | 49 | 4.39999 | 0.2770329 | 2.886569 | 0 | 12.26385 | 0
2018-02-14 16:03 | 425959.3 | 3480.0012 | 3 | 49 | 4.400023 | 0.2543936 | 2.895418 | 0 | 12.30279 | 0
2018-02-14 16:05 | 426079.3 | 3600.0009 | 3 | 49 | 4.399989 | 0.2352886 | 2.903572 | 0 | 12.33867 | 0
2018-02-14 16:07 | 426199.3 | 3720.0001 | 3 | 49 | 4.399984 | 0.2185526 | 2.911142 | 0 | 12.37198 | 0
2018-02-14 16:09 | 426319.3 | 3840.0001 | 3 | 49 | 4.400084 | 0.2058468 | 2.9182 | 0 | 12.40303 | 0
2018-02-14 16:11 | 426439.3 | 3960.0001 | 3 | 49 | 4.399979 | 0.1878424 | 2.924752 | 0 | 12.43186 | 0
2018-02-14 16:13 | 426559.3 | 4080.0013 | 3 | 49 | 4.400015 | 0.1745138 | 2.930789 | 0 | 12.45843 | 0
2018-02-14 16:15 | 426679.3 | 4200.0012 | 3 | 49 | 4.399942 | 0.1619558 | 2.936411 | 0 | 12.48316 | 0
2018-02-14 16:17 | 426799.3 | 4320.0002 | 3 | 49 | 4.399995 | 0.1525068 | 2.941677 | 0 | 12.50633 | 0
2018-02-14 16:19 | 426919.3 | 4440.0005 | 3 | 49 | 4.400094 | 0.1438971 | 2.946603 | 0 | 12.52801 | 0
2018-02-14 16:21 | 427039.3 | 4560.0013 | 3 | 49 | 4.399987 | 0.1315231 | 2.951168 | 0 | 12.54809 | 0
2018-02-14 16:23 | 427159.3 | 4680.0001 | 3 | 49 | 4.400069 | 0.1240082 | 2.955414 | 0 | 12.56677 | 0
2018-02-14 16:25 | 427279.3 | 4800.0009 | 3 | 49 | 4.40002 | 0.115777 | 2.959396 | 0 | 12.5843 | 0
2018-02-14 16:27 | 427399.3 | 4920.0005 | 3 | 49 | 4.399949 | 0.1085739 | 2.963141 | 0 | 12.60077 | 0
2018-02-14 16:29 | 427519.3 | 5040.0006 | 3 | 49 | 4.399938 | 0.1000738 | 2.966638 | 0 | 12.61616 | 0
2018-02-14 16:31 | 427639.3 | 5160.001 | 3 | 49 | 4.399976 | 0.09399509 | 2.969886 | 0 | 12.63045 | 0
2018-02-14 16:33 | 427759.3 | 5280.0009 | 3 | 49 | 4.400127 | 0.09064007 | 2.972931 | 0 | 12.64385 | 0
2018-02-14 16:35 | 427879.3 | 5400.0009 | 3 | 49 | 4.400034 | 0.08372307 | 2.975803 | 0 | 12.65649 | 0
2018-02-14 16:35 | 427905.7 | 5426.4032 | 3 | 49 | 4.399916 | 0.0814991 | 2.976412 | 0 | 12.65916 | 0
2018-02-14 16:37 | 428025.7 | 120 | 4 | 49 | 4.392064 | 0 | 2.976412 | 0 | 12.65916 | 0
2018-02-14 16:39 | 428145.7 | 240.0017 | 4 | 49 | 4.391223 | 0 | 2.976412 | 0 | 12.65916 | 0
2018-02-14 16:40 | 428205.7 | 300.0015 | 4 | 49 | 4.390891 | 0 | 2.976412 | 0 | 12.65916 | 0
2018-02-14 16:42 | 428325.8 | 120.0002 | 5 | 49 | 3.82876 | -6.520089 | 2.976412 | 0.2173052 | 12.65916 | 0.8436011
2018-02-14 16:44 | 428445.8 | 240.001 | 5 | 49 | 3.76656 | -6.520056 | 2.976412 | 0.4346221 | 12.65916 | 1.669127
2018-02-14 16:46 | 428565.8 | 360.0002 | 5 | 49 | 3.696299 | -6.520049 | 2.976412 | 0.6519386 | 12.65916 | 2.480136
2018-02-14 16:48 | 428685.8 | 480.0009 | 5 | 49 | 3.624589 | -6.520086 | 2.976412 | 0.8692507 | 12.65916 | 3.275525
2018-02-14 16:50 | 428805.8 | 600.0002 | 5 | 49 | 3.557478 | -6.520061 | 2.976412 | 1.086558 | 12.65916 | 4.055779
2018-02-14 16:52 | 428925.8 | 720.0013 | 5 | 49 | 3.498115 | -6.520054 | 2.976412 | 1.303872 | 12.65916 | 4.822246
2018-02-14 16:54 | 429045.8 | 840.0001 | 5 | 49 | 3.447099 | -6.520056 | 2.976412 | 1.521199 | 12.65916 | 5.576777
2018-02-14 16:56 | 429165.8 | 960.001 | 5 | 49 | 3.402047 | -6.520052 | 2.976412 | 1.738507 | 12.65916 | 6.320895
2018-02-14 16:58 | 429285.8 | 1080.0005 | 5 | 49 | 3.362043 | -6.520089 | 2.976412 | 1.955822 | 12.65916 | 7.055767
2018-02-14 17:00 | 429405.8 | 1200.0009 | 5 | 49 | 3.3248 | -6.520071 | 2.976412 | 2.173132 | 12.65916 | 7.78229
2018-02-14 17:02 | 429525.8 | 1320.0001 | 5 | 49 | 3.28854 | -6.520044 | 2.976412 | 2.390444 | 12.65916 | 8.500934
2018-02-14 17:04 | 429645.8 | 1440.0013 | 5 | 49 | 3.241223 | -6.520101 | 2.976412 | 2.607759 | 12.65916 | 9.210828
2018-02-14 17:06 | 429765.8 | 1560.001 | 5 | 49 | 3.148844 | -6.520096 | 2.976412 | 2.825083 | 12.65916 | 9.906528
2018-02-14 17:08 | 429849.6 | 1643.7784 | 5 | 49 | 2.999991 | -6.520152 | 2.976412 | 2.976791 | 12.65916 | 10.37459
2018-02-14 17:10 | 429969.6 | 120.0009 | 6 | 49 | 3.626762 | 0 | 2.976412 | 2.976791 | 12.65916 | 10.37459
2018-02-14 17:12 | 430089.6 | 240.0009 | 6 | 49 | 3.655643 | 0 | 2.976412 | 2.976791 | 12.65916 | 10.37459
2018-02-14 17:13 | 430149.6 | 300.0023 | 6 | 49 | 3.662704 | 0 | 2.976412 | 2.976791 | 12.65916 | 10.37459
2018-02-14 17:13 | 430149.7 | 0.0024 | 7 | 50 | 3.663523 | 0 | 0 | 0 | 0 | 0
2018-02-14 17:15 | 430269.7 | 120.0002 | 2 | 50 | 4.051526 | 4.890016 | 0.1623901 | 2.865e-09 | 0.6503983 | 1.0493e-08
2018-02-14 17:17 | 430389.7 | 240.001 | 2 | 50 | 4.104718 | 4.889972 | 0.3253745 | 2.865e-09 | 1.315384 | 1.0493e-08
2018-02-14 17:19 | 430509.7 | 360.0006 | 2 | 50 | 4.137342 | 4.88997 | 0.4883548 | 2.865e-09 | 1.987282 | 1.0493e-08
2018-02-14 17:21 | 430629.7 | 480.0009 | 2 | 50 | 4.16084 | 4.890023 | 0.6513349 | 2.865e-09 | 2.663494 | 1.0493e-08
2018-02-14 17:23 | 430749.7 | 600.0002 | 2 | 50 | 4.187335 | 4.890018 | 0.8143202 | 2.865e-09 | 3.343734 | 1.0493e-08
2018-02-14 17:25 | 430869.7 | 720.0001 | 2 | 50 | 4.20015 | 4.615842 | 0.9745298 | 2.865e-09 | 4.016203 | 1.0493e-08
2018-02-14 17:27 | 430989.7 | 840.0009 | 2 | 50 | 4.200176 | 4.20354 | 1.12144 | 2.865e-09 | 4.633251 | 1.0493e-08
2018-02-14 17:29 | 431109.7 | 960.001 | 2 | 50 | 4.200195 | 3.824214 | 1.25512 | 2.865e-09 | 5.194729 | 1.0493e-08
2018-02-14 17:31 | 431229.7 | 1080.0009 | 2 | 50 | 4.200167 | 3.462306 | 1.37649 | 2.865e-09 | 5.704504 | 1.0493e-08
2018-02-14 17:32 | 431297.7 | 1147.9312 | 2 | 50 | 4.200185 | 3.259999 | 1.439904 | 2.865e-09 | 5.970854 | 1.0493e-08
2018-02-14 17:34 | 431417.7 | 120.0009 | 3 | 50 | 4.224916 | 3.260158 | 1.548181 | 4.023e-09 | 6.426864 | 1.5198e-08
2018-02-14 17:36 | 431537.7 | 240.0013 | 3 | 50 | 4.253639 | 3.26011 | 1.656839 | 4.023e-09 | 6.887475 | 1.5198e-08
2018-02-14 17:38 | 431657.7 | 360.001 | 3 | 50 | 4.283892 | 3.260005 | 1.7655 | 4.023e-09 | 7.351305 | 1.5198e-08
2018-02-14 17:40 | 431777.7 | 480.0002 | 3 | 50 | 4.316882 | 3.260036 | 1.874158 | 4.023e-09 | 7.818546 | 1.5198e-08
2018-02-14 17:42 | 431897.7 | 600.0014 | 3 | 50 | 4.354103 | 3.259978 | 1.982814 | 4.023e-09 | 8.289586 | 1.5198e-08
2018-02-14 17:44 | 432017.7 | 720.0007 | 3 | 50 | 4.393082 | 3.260037 | 2.091476 | 4.023e-09 | 8.764821 | 1.5198e-08
2018-02-14 17:46 | 432137.7 | 840.0014 | 3 | 50 | 4.400152 | 2.851617 | 2.193977 | 4.023e-09 | 9.215772 | 1.5198e-08
2018-02-14 17:48 | 432257.7 | 960.001 | 3 | 50 | 4.40015 | 2.478698 | 2.282695 | 4.023e-09 | 9.606149 | 1.5198e-08
2018-02-14 17:50 | 432377.7 | 1080.001 | 3 | 50 | 4.400179 | 2.148707 | 2.35973 | 4.023e-09 | 9.945113 | 1.5198e-08
2018-02-14 17:52 | 432497.7 | 1200.0002 | 3 | 50 | 4.400145 | 1.865468 | 2.426429 | 4.023e-09 | 10.2386 | 1.5198e-08
2018-02-14 17:54 | 432617.7 | 1320.0013 | 3 | 50 | 4.400123 | 1.633563 | 2.484625 | 4.023e-09 | 10.49467 | 1.5198e-08
2018-02-14 17:56 | 432737.7 | 1440.0006 | 3 | 50 | 4.400069 | 1.438454 | 2.53573 | 4.023e-09 | 10.71954 | 1.5198e-08
2018-02-14 17:58 | 432857.7 | 1560.0009 | 3 | 50 | 4.400043 | 1.267619 | 2.580793 | 4.023e-09 | 10.91782 | 1.5198e-08
2018-02-14 18:00 | 432977.7 | 1680.0005 | 3 | 50 | 4.400081 | 1.112393 | 2.620409 | 4.023e-09 | 11.09213 | 1.5198e-08
2018-02-14 18:02 | 433097.7 | 1800.0014 | 3 | 50 | 4.400055 | 0.9846153 | 2.655305 | 4.023e-09 | 11.24568 | 1.5198e-08
2018-02-14 18:04 | 433217.7 | 1920.0001 | 3 | 50 | 4.400095 | 0.8788328 | 2.68633 | 4.023e-09 | 11.38219 | 1.5198e-08
2018-02-14 18:06 | 433337.7 | 2040.0002 | 3 | 50 | 4.400027 | 0.7872524 | 2.714083 | 4.023e-09 | 11.5043 | 1.5198e-08
2018-02-14 18:08 | 433457.7 | 2160.001 | 3 | 50 | 4.400092 | 0.7035303 | 2.738921 | 4.023e-09 | 11.61359 | 1.5198e-08
2018-02-14 18:10 | 433577.7 | 2280.0002 | 3 | 50 | 4.400038 | 0.6282005 | 2.761066 | 4.023e-09 | 11.71103 | 1.5198e-08
2018-02-14 18:12 | 433697.7 | 2400.0006 | 3 | 50 | 4.400056 | 0.5679398 | 2.780978 | 4.023e-09 | 11.79865 | 1.5198e-08
2018-02-14 18:14 | 433817.7 | 2520.0009 | 3 | 50 | 4.400034 | 0.5161257 | 2.799022 | 4.023e-09 | 11.87804 | 1.5198e-08
2018-02-14 18:16 | 433937.7 | 2640.0001 | 3 | 50 | 4.399984 | 0.468359 | 2.815432 | 4.023e-09 | 11.95024 | 1.5198e-08
2018-02-14 18:18 | 434057.7 | 2760.001 | 3 | 50 | 4.399979 | 0.4228563 | 2.830299 | 4.023e-09 | 12.01566 | 1.5198e-08
2018-02-14 18:20 | 434177.7 | 2880.0002 | 3 | 50 | 4.400038 | 0.3869114 | 2.843778 | 4.023e-09 | 12.07497 | 1.5198e-08
2018-02-14 18:22 | 434297.7 | 3000.0006 | 3 | 50 | 4.400023 | 0.3551445 | 2.856122 | 4.023e-09 | 12.12928 | 1.5198e-08
2018-02-14 18:24 | 434417.7 | 3120.0006 | 3 | 50 | 4.399989 | 0.3269072 | 2.867495 | 4.023e-09 | 12.17932 | 1.5198e-08
2018-02-14 18:26 | 434537.7 | 3240.0009 | 3 | 50 | 4.400012 | 0.3002958 | 2.877955 | 4.023e-09 | 12.22535 | 1.5198e-08
2018-02-14 18:28 | 434657.7 | 3360.0013 | 3 | 50 | 4.399948 | 0.2737207 | 2.887519 | 4.023e-09 | 12.26743 | 1.5198e-08
2018-02-14 18:30 | 434777.7 | 3480.001 | 3 | 50 | 4.400028 | 0.2544479 | 2.896337 | 4.023e-09 | 12.30623 | 1.5198e-08
2018-02-14 18:32 | 434897.7 | 3600.0013 | 3 | 50 | 4.40008 | 0.2379456 | 2.904516 | 4.023e-09 | 12.34221 | 1.5198e-08
2018-02-14 18:34 | 435017.7 | 3720.0002 | 3 | 50 | 4.399955 | 0.2199574 | 2.912134 | 4.023e-09 | 12.37574 | 1.5198e-08
2018-02-14 18:36 | 435137.7 | 3840.0004 | 3 | 50 | 4.40005 | 0.2032576 | 2.919171 | 4.023e-09 | 12.4067 | 1.5198e-08
2018-02-14 18:38 | 435257.7 | 3960.0009 | 3 | 50 | 4.39998 | 0.1879244 | 2.925662 | 4.023e-09 | 12.43526 | 1.5198e-08
2018-02-14 18:40 | 435377.7 | 4080.0009 | 3 | 50 | 4.4 | 0.1755724 | 2.931706 | 4.023e-09 | 12.46185 | 1.5198e-08
2018-02-14 18:42 | 435497.7 | 4200.0009 | 3 | 50 | 4.399965 | 0.1633148 | 2.937362 | 4.023e-09 | 12.48674 | 1.5198e-08
2018-02-14 18:44 | 435617.7 | 4320.0001 | 3 | 50 | 4.400006 | 0.1525812 | 2.942639 | 4.023e-09 | 12.50996 | 1.5198e-08
2018-02-14 18:46 | 435737.7 | 4440.0013 | 3 | 50 | 4.399982 | 0.1402693 | 2.947518 | 4.023e-09 | 12.53142 | 1.5198e-08
2018-02-14 18:48 | 435857.7 | 4560.0014 | 3 | 50 | 4.39995 | 0.1308527 | 2.952063 | 4.023e-09 | 12.55142 | 1.5198e-08
2018-02-14 18:50 | 435977.7 | 4680.0009 | 3 | 50 | 4.400003 | 0.1239872 | 2.956324 | 4.023e-09 | 12.57017 | 1.5198e-08
2018-02-14 18:52 | 436097.7 | 4800.0006 | 3 | 50 | 4.400076 | 0.1177902 | 2.960328 | 4.023e-09 | 12.58779 | 1.5198e-08
2018-02-14 18:54 | 436217.7 | 4920.0013 | 3 | 50 | 4.400027 | 0.107645 | 2.964059 | 4.023e-09 | 12.6042 | 1.5198e-08
2018-02-14 18:56 | 436337.7 | 5040.0013 | 3 | 50 | 4.400002 | 0.1010571 | 2.967525 | 4.023e-09 | 12.61946 | 1.5198e-08
2018-02-14 18:58 | 436457.7 | 5160.0002 | 3 | 50 | 4.399994 | 0.09489632 | 2.970779 | 4.023e-09 | 12.63377 | 1.5198e-08
2018-02-14 19:00 | 436577.7 | 5280.0005 | 3 | 50 | 4.4 | 0.08953762 | 2.973852 | 4.023e-09 | 12.64729 | 1.5198e-08
2018-02-14 19:02 | 436697.7 | 5400.0005 | 3 | 50 | 4.400011 | 0.08347034 | 2.976732 | 4.023e-09 | 12.65997 | 1.5198e-08
2018-02-14 19:02 | 436721.8 | 5424.1144 | 3 | 50 | 4.399984 | 0.08148956 | 2.977289 | 4.023e-09 | 12.66242 | 1.5198e-08
2018-02-14 19:04 | 436841.8 | 120.0011 | 4 | 50 | 4.39213 | 0 | 2.977289 | 4.023e-09 | 12.66242 | 1.5198e-08
2018-02-14 19:06 | 436961.8 | 240.0007 | 4 | 50 | 4.391197 | 0 | 2.977289 | 4.023e-09 | 12.66242 | 1.5198e-08
2018-02-14 19:07 | 437021.8 | 300.0022 | 4 | 50 | 4.390847 | 0 | 2.977289 | 4.023e-09 | 12.66242 | 1.5198e-08
2018-02-14 19:09 | 437141.9012 | 120.0006 | 5 | 50 | 3.83036 | -6.520132 | 2.977289 | 0.2172774 | 12.66242 | 0.8438002
2018-02-14 19:11 | 437261.9015 | 240.0009 | 5 | 50 | 3.765054 | -6.520106 | 2.977289 | 0.4345672 | 12.66242 | 1.669285
2018-02-14 19:13 | 437381.9018 | 360.0012 | 5 | 50 | 3.693921 | -6.520122 | 2.977289 | 0.651868 | 12.66242 | 2.479701
2018-02-14 19:15 | 437501.9007 | 480.0001 | 5 | 50 | 3.623819 | -6.520057 | 2.977289 | 0.8691784 | 12.66242 | 3.274773
2018-02-14 19:17 | 437621.9007 | 600.0001 | 5 | 50 | 3.557976 | -6.520041 | 2.977289 | 1.086483 | 12.66242 | 4.054972
2018-02-14 19:19 | 437741.9015 | 720.0009 | 5 | 50 | 3.498026 | -6.52002 | 2.977289 | 1.303789 | 12.66242 | 4.8215
2018-02-14 19:21 | 437861.9007 | 840.0001 | 5 | 50 | 3.445028 | -6.520101 | 2.977289 | 1.521097 | 12.66242 | 5.575723
2018-02-14 19:23 | 437981.9015 | 960.0009 | 5 | 50 | 3.401195 | -6.520081 | 2.977289 | 1.738401 | 12.66242 | 6.319468
2018-02-14 19:25 | 438101.9015 | 1080.0009 | 5 | 50 | 3.362498 | -6.520034 | 2.977289 | 1.955706 | 12.66242 | 7.054275
2018-02-14 19:27 | 438221.9023 | 1200.0017 | 5 | 50 | 3.326568 | -6.520039 | 2.977289 | 2.173016 | 12.66242 | 7.781049
2018-02-14 19:29 | 438341.9007 | 1320.0001 | 5 | 50 | 3.288635 | -6.520094 | 2.977289 | 2.390311 | 12.66242 | 8.499893
2018-02-14 19:31 | 438461.9011 | 1440.0005 | 5 | 50 | 3.239067 | -6.520022 | 2.977289 | 2.607622 | 12.66242 | 9.209452
2018-02-14 19:33 | 438581.9016 | 1560.001 | 5 | 50 | 3.147748 | -6.520152 | 2.977289 | 2.824932 | 12.66242 | 9.904783
2018-02-14 19:35 | 438665.7614 | 1643.8608 | 5 | 50 | 3 | -6.520003 | 2.977289 | 2.976788 | 12.66242 | 10.37317
2018-02-14 19:37 | 438785.8 | 120.0008 | 6 | 50 | 3.626579 | 0 | 2.977289 | 2.976788 | 12.66242 | 10.37317
2018-02-14 19:39 | 438905.8 | 240.0005 | 6 | 50 | 3.6557 | 0 | 2.977289 | 2.976788 | 12.66242 | 10.37317
2018-02-14 19:40 | 438965.8 | 300.0023 | 6 | 50 | 3.662785 | 0 | 2.977289 | 2.976788 | 12.66242 | 10.37317
2018-02-14 19:40 | 438965.8 | 0.0024 | 7 | 51 | 3.663137 | 0 | 0 | 0 | 0 | 0
2018-02-14 19:42 | 439085.9 | 120.0001 | 8 | 51 | 3.930452 | 3.260055 | 0.108651 | 0 | 0.4236901 | 0
2018-02-14 19:44 | 439205.9 | 240.0009 | 8 | 51 | 3.969831 | 3.26011 | 0.2173025 | 0 | 0.8529438 | 0
2018-02-14 19:46 | 439325.9 | 360.0001 | 8 | 51 | 4.002967 | 3.260074 | 0.3259454 | 0 | 1.286084 | 0
2018-02-14 19:48 | 439445.9 | 480.0009 | 8 | 51 | 4.031012 | 3.260093 | 0.4345893 | 0 | 1.72256 | 0
2018-02-14 19:50 | 439565.9 | 600.0005 | 8 | 51 | 4.05006 | 3.260123 | 0.5432387 | 0 | 2.161649 | 0
2018-02-14 19:52 | 439685.9 | 720.0009 | 8 | 51 | 4.06383 | 3.260135 | 0.6518973 | 0 | 2.602484 | 0
2018-02-14 19:54 | 439805.9 | 840.0005 | 8 | 51 | 4.077301 | 3.260112 | 0.7605494 | 0 | 3.044744 | 0
2018-02-14 19:56 | 439925.9 | 960.0001 | 8 | 51 | 4.0933 | 3.260083 | 0.8692033 | 0 | 3.488602 | 0
2018-02-14 19:58 | 440045.9 | 1080.0001 | 8 | 51 | 4.111917 | 3.260116 | 0.9778607 | 0 | 3.934378 | 0
2018-02-14 20:00 | 440165.9 | 1200.0001 | 8 | 51 | 4.129851 | 3.260079 | 1.086512 | 0 | 4.382117 | 0
2018-02-14 20:02 | 440285.9 | 1320.0009 | 8 | 51 | 4.148501 | 3.260171 | 1.19517 | 0 | 4.831868 | 0
2018-02-14 20:04 | 440405.9 | 1440.0012 | 8 | 51 | 4.169119 | 3.260114 | 1.303824 | 0 | 5.283713 | 0
2018-02-14 20:06 | 440525.9 | 1560.0001 | 8 | 51 | 4.193307 | 3.260156 | 1.412477 | 0 | 5.737968 | 0
2018-02-14 20:06 | 440556.1 | 1590.2096 | 8 | 51 | 4.200002 | 3.260152 | 1.439832 | 0 | 5.852767 | 0

## Statistics_115
Date_Time | Test_Time(s) | Step_Time(s) | Step_Index | Cycle_Index | Voltage(V) | Current(A) | Charge_Capacity(Ah) | Discharge_Capacity(Ah) | Charge_Energy(Wh) | Discharge_Energy(Wh) | Internal Resistance(Ohm)
2018-02-09 20:15 | 9063.646328 | 300.0016 | 6 | 1 | 3.664918 | 0 | 3.200239 | 3.007612 | 13.59361 | 10.49066
2018-02-09 22:42 | 17884.4 | 300.0024 | 6 | 2 | 3.664524 | 0 | 3.009862 | 3.008178 | 12.78253 | 10.49769
2018-02-10 01:08 | 26681.86 | 300.0015 | 6 | 3 | 3.662889 | 0 | 3.008616 | 3.009598 | 12.778 | 10.50315
2018-02-10 03:35 | 35487.69 | 300.0023 | 6 | 4 | 3.663212 | 0 | 3.010731 | 3.006472 | 12.78697 | 10.49345
2018-02-10 06:02 | 44315.18 | 300.0024 | 6 | 5 | 3.663479 | 0 | 3.008017 | 3.005214 | 12.77667 | 10.49237
2018-02-10 08:29 | 53129.24684 | 300.0015 | 6 | 6 | 3.663185 | 0 | 3.005667 | 3.005542 | 12.76774 | 10.49374
2018-02-10 10:56 | 61942.05 | 300.0025 | 6 | 7 | 3.661755 | 0 | 3.006367 | 3.007435 | 12.77063 | 10.49865
2018-02-10 13:23 | 70756.82 | 300.0019 | 6 | 8 | 3.66279 | 0 | 3.008286 | 3.00279 | 12.77902 | 10.48696
2018-02-10 15:50 | 79583.75 | 300.0022 | 6 | 9 | 3.6631 | 0 | 3.003587 | 3.001706 | 12.75958 | 10.48296
2018-02-10 18:17 | 88385.61 | 300.0024 | 6 | 10 | 3.662212 | 0 | 3.002105 | 3.003396 | 12.7536 | 10.48566
2018-02-10 20:44 | 97210.16 | 300.0015 | 6 | 11 | 3.66174 | 0 | 3.004905 | 3.003259 | 12.76643 | 10.48662
2018-02-10 23:11 | 106069.9 | 300.0024 | 6 | 12 | 3.663904 | 0 | 3.00437 | 2.996444 | 12.76405 | 10.464
2018-02-11 01:39 | 114913.2 | 300.0029 | 6 | 13 | 3.663306 | 0 | 2.997333 | 2.998667 | 12.73619 | 10.4697
2018-02-11 04:06 | 123760 | 300.0015 | 6 | 14 | 3.662395 | 0 | 2.999374 | 2.999109 | 12.74548 | 10.47108
2018-02-11 06:34 | 132626.7 | 300.0015 | 6 | 15 | 3.663932 | 0 | 3.000302 | 2.994418 | 12.7493 | 10.45529
2018-02-11 09:01 | 141469.7 | 300.0023 | 6 | 16 | 3.663409 | 0 | 2.994937 | 2.995883 | 12.72773 | 10.45854
2018-02-11 11:29 | 150296.9 | 300.003 | 6 | 17 | 3.662422 | 0 | 2.996215 | 2.996808 | 12.7338 | 10.46013
2018-02-11 13:56 | 159142.4 | 300.0022 | 6 | 18 | 3.664104 | 0 | 2.997614 | 2.991158 | 12.73949 | 10.44317
2018-02-11 16:23 | 167986.3 | 300.0023 | 6 | 19 | 3.663775 | 0 | 2.991986 | 2.993161 | 12.71634 | 10.44717
2018-02-11 18:50 | 176802.6 | 300.0014 | 6 | 20 | 3.662707 | 0 | 2.993153 | 2.993937 | 12.72225 | 10.44754
2018-02-11 21:18 | 185640.5 | 300.0015 | 6 | 21 | 3.663733 | 0 | 2.995222 | 2.989967 | 12.73095 | 10.43583
2018-02-11 23:45 | 194493.5 | 300.0015 | 6 | 22 | 3.664034 | 0 | 2.991281 | 2.990253 | 12.71463 | 10.43688
2018-02-12 02:12 | 203294.3 | 300.0023 | 6 | 23 | 3.662748 | 0 | 2.990135 | 2.992568 | 12.71055 | 10.44466
2018-02-12 04:39 | 212103.8 | 300.0015 | 6 | 24 | 3.662643 | 0 | 2.993187 | 2.991206 | 12.72282 | 10.43863
2018-02-12 07:06 | 220915.4774 | 300.0023 | 6 | 25 | 3.664085 | 0 | 2.992161 | 2.986856 | 12.71847 | 10.42458
2018-02-12 09:33 | 229765.2944 | 300.0017 | 6 | 26 | 3.664069 | 0 | 2.988636 | 2.988432 | 12.70494 | 10.42959
2018-02-12 12:00 | 238563.7 | 300.0023 | 6 | 27 | 3.662178 | 0 | 2.987586 | 2.991222 | 12.70128 | 10.43824
2018-02-12 14:26 | 247369.4 | 300.0014 | 6 | 28 | 3.662867 | 0 | 2.992042 | 2.988319 | 12.71836 | 10.42906
2018-02-12 16:53 | 256189.7 | 300.0023 | 6 | 29 | 3.664016 | 0 | 2.989268 | 2.985031 | 12.70775 | 10.41807
2018-02-12 19:21 | 265014.6 | 300.0023 | 6 | 30 | 3.663685 | 0 | 2.985822 | 2.98679 | 12.69407 | 10.42242
2018-02-12 21:47 | 273809 | 300.0015 | 6 | 31 | 3.662467 | 0 | 2.986861 | 2.988171 | 12.69841 | 10.42495
2018-02-13 00:14 | 282623.1 | 300.0023 | 6 | 32 | 3.66411 | 0 | 2.989409 | 2.983049 | 12.70896 | 10.41002
2018-02-13 02:41 | 291457.1 | 300.0015 | 6 | 33 | 3.664215 | 0 | 2.984055 | 2.983245 | 12.6872 | 10.4105
2018-02-13 05:08 | 300265.3 | 300.0015 | 6 | 34 | 3.66314 | 0 | 2.983315 | 2.986027 | 12.68434 | 10.41766
2018-02-13 07:35 | 309083.4 | 300.0022 | 6 | 35 | 3.66268 | 0 | 2.986886 | 2.984265 | 12.6993 | 10.41124
2018-02-13 10:02 | 317917.8 | 300.0026 | 6 | 36 | 3.663834 | 0 | 2.986884 | 2.982394 | 12.69984 | 10.40526
2018-02-13 12:29 | 326741.1 | 300.0022 | 6 | 37 | 3.663512 | 0 | 2.982592 | 2.983623 | 12.682 | 10.40989
2018-02-13 14:56 | 335541.7 | 300.0022 | 6 | 38 | 3.662445 | 0 | 2.98376 | 2.985294 | 12.68653 | 10.41245
2018-02-13 17:23 | 344346 | 300.0024 | 6 | 39 | 3.662514 | 0 | 2.986019 | 2.983842 | 12.69641 | 10.40985
2018-02-13 19:50 | 353193.7 | 300.0015 | 6 | 40 | 3.663157 | 0 | 2.985076 | 2.98243 | 12.69294 | 10.40608
2018-02-13 22:17 | 362009.1 | 300.0016 | 6 | 41 | 3.663157 | 0 | 2.982869 | 2.982888 | 12.6827 | 10.40456
2018-02-14 00:44 | 370823.9 | 300.0016 | 6 | 42 | 3.661957 | 0 | 2.983767 | 2.984945 | 12.68728 | 10.41285
2018-02-14 03:11 | 379630.7 | 300.0024 | 6 | 43 | 3.663398 | 0 | 2.985277 | 2.979581 | 12.6934 | 10.39549
2018-02-14 05:37 | 388433.4 | 300.0024 | 6 | 44 | 3.663649 | 0 | 2.980219 | 2.97916 | 12.67183 | 10.39303
2018-02-14 08:04 | 397253.7 | 300.0016 | 6 | 45 | 3.66329 | 0 | 2.980355 | 2.981074 | 12.67338 | 10.39773
2018-02-14 10:31 | 406062.1 | 300.0029 | 6 | 46 | 3.662228 | 0 | 2.980958 | 2.982185 | 12.67676 | 10.39902
2018-02-14 12:59 | 414901.8 | 300.0023 | 6 | 47 | 3.663687 | 0 | 2.982816 | 2.977464 | 12.68476 | 10.38647
2018-02-14 15:26 | 423736.9 | 300.0029 | 6 | 48 | 3.66361 | 0 | 2.977383 | 2.978893 | 12.66168 | 10.3883
2018-02-14 17:53 | 432559.9 | 300.0015 | 6 | 49 | 3.662414 | 0 | 2.979206 | 2.980724 | 12.67012 | 10.39515
2018-02-14 20:20 | 441395.1 | 300.0015 | 6 | 50 | 3.663534 | 0 | 2.981427 | 2.976161 | 12.67909 | 10.38009
2018-02-14 20:47 | 443011.5 | 1616.3105 | 8 | 51 | 4.200004 | 3.26011 | 1.46323 | 0 | 5.948808 | 0

## Channel_115_1
Date_Time | Test_Time(s) | Step_Time(s) | Step_Index | Cycle_Index | Voltage(V) | Current(A) | Charge_Capacity(Ah) | Discharge_Capacity(Ah) | Charge_Energy(Wh) | Discharge_Energy(Wh) | Internal Resistance(Ohm)
2018-02-09 17:44 | 10.0009 | 10.0008 | 1 | 1 | 3.429897 | 0 | 0 | 0 | 0 | 0
2018-02-09 17:44 | 10.0025 | 10.0024 | 1 | 1 | 3.429897 | 0 | 0 | 0 | 0 | 0
2018-02-09 17:46 | 130.0809 | 120.0009 | 2 | 1 | 4.075599 | 4.89009 | 0.1623947 | 0 | 0.6448731 | 0
2018-02-09 17:48 | 250.0809 | 240.0009 | 2 | 1 | 4.102518 | 4.890164 | 0.3253843 | 0 | 1.311131 | 0
2018-02-09 17:50 | 370.0809 | 360.0009 | 2 | 1 | 4.132781 | 4.890109 | 0.4883727 | 0 | 1.982332 | 0
2018-02-09 17:52 | 490.0809 | 480.0009 | 2 | 1 | 4.157914 | 4.890185 | 0.6513627 | 0 | 2.658006 | 0
2018-02-09 17:54 | 610.0801 | 600.0001 | 2 | 1 | 4.18152 | 4.890124 | 0.8143494 | 0 | 3.337665 | 0
2018-02-09 17:56 | 730.0802 | 720.0002 | 2 | 1 | 4.200158 | 4.816352 | 0.9771146 | 0 | 4.02003 | 0
2018-02-09 17:58 | 850.0801 | 840.0001 | 2 | 1 | 4.200126 | 4.472865 | 1.13179 | 0 | 4.669691 | 0
2018-02-09 18:00 | 970.0803 | 960.0003 | 2 | 1 | 4.200138 | 4.137576 | 1.275285 | 0 | 5.272393 | 0
2018-02-09 18:02 | 1090.0809 | 1080.0009 | 2 | 1 | 4.200121 | 3.786157 | 1.407361 | 0 | 5.827136 | 0
2018-02-09 18:04 | 1210.0803 | 1200.0003 | 2 | 1 | 4.200173 | 3.481473 | 1.528363 | 0 | 6.335361 | 0
2018-02-09 18:05 | 1303.2376 | 1293.1576 | 2 | 1 | 4.200109 | 3.25999 | 1.615579 | 0 | 6.70168 | 0
2018-02-09 18:07 | 1423.25046 | 120.0001 | 3 | 1 | 4.21963 | 3.260068 | 1.723851 | 0 | 7.157377 | 0
2018-02-09 18:09 | 1543.25046 | 240.0001 | 3 | 1 | 4.244808 | 3.260066 | 1.832511 | 0 | 7.617207 | 0
2018-02-09 18:11 | 1663.25056 | 360.0002 | 3 | 1 | 4.274771 | 3.260039 | 1.941168 | 0 | 8.08004 | 0
2018-02-09 18:13 | 1783.25046 | 480.0001 | 3 | 1 | 4.305442 | 3.260091 | 2.049829 | 0 | 8.546196 | 0
2018-02-09 18:15 | 1903.25136 | 600.001 | 3 | 1 | 4.337718 | 3.260081 | 2.158487 | 0 | 9.015756 | 0
2018-02-09 18:17 | 2023.25046 | 720.0001 | 3 | 1 | 4.372833 | 3.260051 | 2.267142 | 0 | 9.488944 | 0
2018-02-09 18:19 | 2143.25136 | 840.001 | 3 | 1 | 4.400189 | 3.068671 | 2.374785 | 0 | 9.961531 | 0
2018-02-09 18:21 | 2263.25056 | 960.0002 | 3 | 1 | 4.400136 | 2.637944 | 2.4695 | 0 | 10.37829 | 0
2018-02-09 18:23 | 2383.25136 | 1080.001 | 3 | 1 | 4.400197 | 2.292548 | 2.551517 | 0 | 10.73918 | 0
2018-02-09 18:25 | 2503.25046 | 1200.0001 | 3 | 1 | 4.40014 | 1.999539 | 2.622907 | 0 | 11.05331 | 0
2018-02-09 18:27 | 2623.25136 | 1320.001 | 3 | 1 | 4.400112 | 1.740562 | 2.685164 | 0 | 11.32725 | 0
2018-02-09 18:29 | 2743.25136 | 1440.001 | 3 | 1 | 4.400115 | 1.509948 | 2.73921 | 0 | 11.56506 | 0
2018-02-09 18:31 | 2863.25136 | 1560.001 | 3 | 1 | 4.400093 | 1.326456 | 2.786377 | 0 | 11.7726 | 0
2018-02-09 18:33 | 2983.25136 | 1680.001 | 3 | 1 | 4.400068 | 1.172935 | 2.827941 | 0 | 11.95548 | 0
2018-02-09 18:35 | 3103.25126 | 1800.0009 | 3 | 1 | 4.400136 | 1.04132 | 2.864797 | 0 | 12.11765 | 0
2018-02-09 18:37 | 3223.25136 | 1920.001 | 3 | 1 | 4.400052 | 0.9175968 | 2.897431 | 0 | 12.26125 | 0
2018-02-09 18:39 | 3343.25136 | 2040.001 | 3 | 1 | 4.400071 | 0.8156023 | 2.926243 | 0 | 12.38802 | 0
2018-02-09 18:41 | 3463.25056 | 2160.0002 | 3 | 1 | 4.400051 | 0.7302465 | 2.951965 | 0 | 12.5012 | 0
2018-02-09 18:43 | 3583.25046 | 2280.0001 | 3 | 1 | 4.400024 | 0.6582775 | 2.975089 | 0 | 12.60294 | 0
2018-02-09 18:45 | 3703.25056 | 2400.0002 | 3 | 1 | 4.400013 | 0.5930338 | 2.995947 | 0 | 12.69472 | 0
2018-02-09 18:47 | 3823.25046 | 2520.0001 | 3 | 1 | 4.400009 | 0.5304661 | 3.014662 | 0 | 12.77707 | 0
2018-02-09 18:49 | 3943.25056 | 2640.0002 | 3 | 1 | 4.400049 | 0.4821167 | 3.031521 | 0 | 12.85125 | 0
2018-02-09 18:51 | 4063.25046 | 2760.0001 | 3 | 1 | 4.400022 | 0.4405546 | 3.04686 | 0 | 12.91874 | 0
2018-02-09 18:53 | 4183.25046 | 2880.0001 | 3 | 1 | 4.399972 | 0.4022408 | 3.060905 | 0 | 12.98054 | 0
2018-02-09 18:55 | 4303.25056 | 3000.0002 | 3 | 1 | 4.400017 | 0.3656416 | 3.073729 | 0 | 13.03696 | 0
2018-02-09 18:57 | 4423.25056 | 3120.0002 | 3 | 1 | 4.399997 | 0.3334007 | 3.085375 | 0 | 13.08821 | 0
2018-02-09 18:59 | 4543.25056 | 3240.0002 | 3 | 1 | 4.400017 | 0.3082838 | 3.096068 | 0 | 13.13526 | 0
2018-02-09 19:01 | 4663.25056 | 3360.0002 | 3 | 1 | 4.399989 | 0.284977 | 3.105952 | 0 | 13.17875 | 0
2018-02-09 19:03 | 4783.25056 | 3480.0002 | 3 | 1 | 4.399986 | 0.2636251 | 3.115119 | 0 | 13.21908 | 0
2018-02-09 19:05 | 4903.25046 | 3600.0001 | 3 | 1 | 4.400015 | 0.2422428 | 3.123539 | 0 | 13.25613 | 0
2018-02-09 19:07 | 5023.25136 | 3720.001 | 3 | 1 | 4.400012 | 0.2246046 | 3.131303 | 0 | 13.29029 | 0
2018-02-09 19:09 | 5143.25136 | 3840.001 | 3 | 1 | 4.399965 | 0.2087955 | 3.138516 | 0 | 13.32203 | 0
2018-02-09 19:11 | 5263.25046 | 3960.0001 | 3 | 1 | 4.400009 | 0.1955862 | 3.145263 | 0 | 13.35172 | 0
2018-02-09 19:13 | 5383.25136 | 4080.001 | 3 | 1 | 4.400016 | 0.1805191 | 3.151541 | 0 | 13.37934 | 0
2018-02-09 19:15 | 5503.25046 | 4200.0001 | 3 | 1 | 4.400036 | 0.1676645 | 3.157327 | 0 | 13.40479 | 0
2018-02-09 19:17 | 5623.25056 | 4320.0002 | 3 | 1 | 4.399963 | 0.1550112 | 3.162725 | 0 | 13.42855 | 0
2018-02-09 19:19 | 5743.25136 | 4440.001 | 3 | 1 | 4.400024 | 0.147356 | 3.16778 | 0 | 13.45079 | 0
2018-02-09 19:21 | 5863.25046 | 4560.0001 | 3 | 1 | 4.399956 | 0.1368151 | 3.172517 | 0 | 13.47163 | 0
2018-02-09 19:23 | 5983.25056 | 4680.0002 | 3 | 1 | 4.399981 | 0.1264458 | 3.176914 | 0 | 13.49098 | 0
2018-02-09 19:25 | 6103.25056 | 4800.0002 | 3 | 1 | 4.399979 | 0.1186209 | 3.180997 | 0 | 13.50895 | 0
2018-02-09 19:27 | 6223.25136 | 4920.001 | 3 | 1 | 4.400039 | 0.1123924 | 3.184832 | 0 | 13.52582 | 0
2018-02-09 19:29 | 6343.25136 | 5040.001 | 3 | 1 | 4.40008 | 0.105855 | 3.188446 | 0 | 13.54172 | 0
2018-02-09 19:31 | 6463.25126 | 5160.0009 | 3 | 1 | 4.400019 | 0.0979948 | 3.191834 | 0 | 13.55663 | 0
2018-02-09 19:33 | 6583.25046 | 5280.0001 | 3 | 1 | 4.400084 | 0.09214592 | 3.194973 | 0 | 13.57044 | 0
2018-02-09 19:35 | 6703.25136 | 5400.001 | 3 | 1 | 4.39999 | 0.08573532 | 3.197919 | 0 | 13.5834 | 0
2018-02-09 19:37 | 6802.62796 | 5499.3776 | 3 | 1 | 4.399992 | 0.0814867 | 3.200239 | 0 | 13.59361 | 0
2018-02-09 19:39 | 6922.671616 | 120 | 4 | 1 | 4.392181 | 0 | 3.200239 | 0 | 13.59361 | 0
2018-02-09 19:41 | 7042.671516 | 239.9999 | 4 | 1 | 4.391336 | 0 | 3.200239 | 0 | 13.59361 | 0
2018-02-09 19:42 | 7102.673016 | 300.0014 | 4 | 1 | 4.391039 | 0 | 3.200239 | 0 | 13.59361 | 0
2018-02-09 19:44 | 7222.752256 | 120.0002 | 5 | 1 | 3.831565 | -6.52001 | 3.200239 | 0.2172976 | 13.59361 | 0.8436494
2018-02-09 19:46 | 7342.752956 | 240.0009 | 5 | 1 | 3.774074 | -6.519973 | 3.200239 | 0.4346068 | 13.59361 | 1.670243
2018-02-09 19:48 | 7462.752256 | 360.0002 | 5 | 1 | 3.706399 | -6.52 | 3.200239 | 0.6519092 | 13.59361 | 2.483121
2018-02-09 19:50 | 7582.752956 | 480.0009 | 5 | 1 | 3.633679 | -6.519938 | 3.200239 | 0.8692197 | 13.59361 | 3.28069
2018-02-09 19:52 | 7702.752156 | 600.0001 | 5 | 1 | 3.565525 | -6.520051 | 3.200239 | 1.086525 | 13.59361 | 4.062771
2018-02-09 19:54 | 7822.752156 | 720.0001 | 5 | 1 | 3.504951 | -6.520005 | 3.200239 | 1.303837 | 13.59361 | 4.830866
2018-02-09 19:56 | 7942.752156 | 840.0001 | 5 | 1 | 3.454128 | -6.520019 | 3.200239 | 1.52115 | 13.59361 | 5.586876
2018-02-09 19:58 | 8062.752256 | 960.0002 | 5 | 1 | 3.409006 | -6.52001 | 3.200239 | 1.738459 | 13.59361 | 6.33253
2018-02-09 20:00 | 8182.752956 | 1080.0009 | 5 | 1 | 3.367063 | -6.519953 | 3.200239 | 1.955776 | 13.59361 | 7.068696
2018-02-09 20:02 | 8302.752956 | 1200.0009 | 5 | 1 | 3.330378 | -6.519911 | 3.200239 | 2.173083 | 13.59361 | 7.796349
2018-02-09 20:04 | 8422.753056 | 1320.001 | 5 | 1 | 3.294463 | -6.519994 | 3.200239 | 2.390386 | 13.59361 | 8.516157
2018-02-09 20:06 | 8542.752956 | 1440.0009 | 5 | 1 | 3.249846 | -6.519931 | 3.200239 | 2.607691 | 13.59361 | 9.227519
2018-02-09 20:08 | 8662.753056 | 1560.001 | 5 | 1 | 3.163855 | -6.519904 | 3.200239 | 2.824997 | 13.59361 | 9.92563
2018-02-09 20:10 | 8763.601656 | 1660.8496 | 5 | 1 | 2.999985 | -6.519989 | 3.200239 | 3.007612 | 13.59361 | 10.49066
2018-02-09 20:12 | 8883.644928 | 120.0002 | 6 | 1 | 3.628228 | 0 | 3.200239 | 3.007612 | 13.59361 | 10.49066
2018-02-09 20:14 | 9003.645628 | 240.0009 | 6 | 1 | 3.657792 | 0 | 3.200239 | 3.007612 | 13.59361 | 10.49066
2018-02-09 20:15 | 9063.646328 | 300.0016 | 6 | 1 | 3.664918 | 0 | 3.200239 | 3.007612 | 13.59361 | 10.49066
2018-02-09 20:15 | 9063.655476 | 0.0024 | 7 | 2 | 3.664978 | 0 | 0 | 0 | 0 | 0
2018-02-09 20:17 | 9183.733024 | 120.001 | 2 | 2 | 4.043582 | 4.890138 | 0.1623905 | 0 | 0.649368 | 0
2018-02-09 20:19 | 9303.733024 | 240.001 | 2 | 2 | 4.09577 | 4.89005 | 0.3253841 | 0 | 1.313065 | 0
2018-02-09 20:21 | 9423.732224 | 360.0002 | 2 | 2 | 4.12571 | 4.890113 | 0.4883695 | 0 | 1.983285 | 0
2018-02-09 20:23 | 9543.732124 | 480.0001 | 2 | 2 | 4.146909 | 4.890172 | 0.6513535 | 0 | 2.657445 | 0
2018-02-09 20:25 | 9663.732124 | 600.0001 | 2 | 2 | 4.171105 | 4.890124 | 0.8143423 | 0 | 3.335247 | 0
2018-02-09 20:27 | 9783.732124 | 720.0001 | 2 | 2 | 4.200222 | 4.8814 | 0.9773317 | 0 | 4.017468 | 0
2018-02-09 20:29 | 9903.733024 | 840.001 | 2 | 2 | 4.200202 | 4.428977 | 1.132135 | 0 | 4.667673 | 0
2018-02-09 20:31 | 10023.73 | 960.0002 | 2 | 2 | 4.200182 | 4.022498 | 1.272881 | 0 | 5.25883 | 0
2018-02-09 20:33 | 10143.73 | 1080.001 | 2 | 2 | 4.200153 | 3.636155 | 1.400507 | 0 | 5.794881 | 0
2018-02-09 20:35 | 10262.18 | 1198.452 | 2 | 2 | 4.200177 | 3.259994 | 1.513982 | 0 | 6.271495 | 0
2018-02-09 20:37 | 10382.2 | 120.0002 | 3 | 2 | 4.225932 | 3.260093 | 1.622256 | 0 | 6.727553 | 0
2018-02-09 20:39 | 10502.2 | 240.0009 | 3 | 2 | 4.255399 | 3.26007 | 1.730919 | 0 | 7.188334 | 0
2018-02-09 20:41 | 10622.2 | 360.0002 | 3 | 2 | 4.286695 | 3.260036 | 1.839576 | 0 | 7.652401 | 0
2018-02-09 20:43 | 10742.2 | 480.001 | 3 | 2 | 4.32089 | 3.260066 | 1.948232 | 0 | 8.119998 | 0
2018-02-09 20:45 | 10862.2 | 600.0001 | 3 | 2 | 4.359787 | 3.260072 | 2.056891 | 0 | 8.591585 | 0
2018-02-09 20:47 | 10982.2 | 720.001 | 3 | 2 | 4.399673 | 3.259826 | 2.165549 | 0 | 9.067467 | 0
2018-02-09 20:49 | 11102.2 | 840.001 | 3 | 2 | 4.400156 | 2.768836 | 2.265293 | 0 | 9.506361 | 0
2018-02-09 20:51 | 11222.2 | 960.0002 | 3 | 2 | 4.400178 | 2.396678 | 2.351259 | 0 | 9.884624 | 0
2018-02-09 20:53 | 11342.2 | 1080.0002 | 3 | 2 | 4.400152 | 2.061496 | 2.425469 | 0 | 10.21116 | 0
2018-02-09 20:55 | 11462.2 | 1200.0002 | 3 | 2 | 4.400189 | 1.780989 | 2.489272 | 0 | 10.4919 | 0
2018-02-09 20:57 | 11582.2 | 1320.0002 | 3 | 2 | 4.400112 | 1.552485 | 2.544703 | 0 | 10.73581 | 0
2018-02-09 20:59 | 11702.2 | 1440.0009 | 3 | 2 | 4.400108 | 1.364871 | 2.593234 | 0 | 10.94935 | 0
2018-02-09 21:01 | 11822.2 | 1560.001 | 3 | 2 | 4.40005 | 1.198239 | 2.635911 | 0 | 11.13713 | 0
2018-02-09 21:03 | 11942.2 | 1680.0002 | 3 | 2 | 4.400157 | 1.049562 | 2.673298 | 0 | 11.30164 | 0
2018-02-09 21:05 | 12062.2 | 1800.0002 | 3 | 2 | 4.400084 | 0.9291763 | 2.706178 | 0 | 11.44631 | 0
2018-02-09 21:07 | 12182.2 | 1920.0009 | 3 | 2 | 4.400065 | 0.8290958 | 2.735407 | 0 | 11.57492 | 0
2018-02-09 21:09 | 12302.2 | 2040.0002 | 3 | 2 | 4.400033 | 0.7423763 | 2.761571 | 0 | 11.69005 | 0
2018-02-09 21:11 | 12422.2 | 2160.001 | 3 | 2 | 4.400019 | 0.6615639 | 2.78498 | 0 | 11.79305 | 0
2018-02-09 21:13 | 12542.2 | 2280.0001 | 3 | 2 | 4.400038 | 0.5919714 | 2.805834 | 0 | 11.88481 | 0
2018-02-09 21:15 | 12662.2 | 2400.001 | 3 | 2 | 4.400058 | 0.5360918 | 2.824612 | 0 | 11.96743 | 0
2018-02-09 21:17 | 12782.2 | 2520.0009 | 3 | 2 | 4.400058 | 0.4885635 | 2.84165 | 0 | 12.04239 | 0
2018-02-09 21:19 | 12902.2 | 2640.001 | 3 | 2 | 4.400058 | 0.4448051 | 2.857176 | 0 | 12.11071 | 0
2018-02-09 21:21 | 13022.2 | 2760.0001 | 3 | 2 | 4.400052 | 0.4009495 | 2.87124 | 0 | 12.17259 | 0
2018-02-09 21:23 | 13142.2 | 2880.0002 | 3 | 2 | 4.399953 | 0.3653917 | 2.884008 | 0 | 12.22877 | 0
2018-02-09 21:25 | 13262.2 | 3000.001 | 3 | 2 | 4.4 | 0.3368673 | 2.895715 | 0 | 12.28028 | 0
2018-02-09 21:27 | 13382.2 | 3120.0017 | 3 | 2 | 4.399941 | 0.3104296 | 2.906519 | 0 | 12.32782 | 0
2018-02-09 21:29 | 13502.2 | 3240.0002 | 3 | 2 | 4.400023 | 0.2855425 | 2.916463 | 0 | 12.37157 | 0
2018-02-09 21:31 | 13622.2 | 3360.0009 | 3 | 2 | 4.399975 | 0.2608986 | 2.925554 | 0 | 12.41158 | 0
2018-02-09 21:33 | 13742.2 | 3480.0003 | 3 | 2 | 4.400053 | 0.2430716 | 2.933939 | 0 | 12.44847 | 0
2018-02-09 21:35 | 13862.2 | 3600.0001 | 3 | 2 | 4.399987 | 0.2254124 | 2.941732 | 0 | 12.48276 | 0
2018-02-09 21:37 | 13982.2 | 3720.001 | 3 | 2 | 4.400033 | 0.2101736 | 2.948987 | 0 | 12.51468 | 0
2018-02-09 21:39 | 14102.2 | 3840.0002 | 3 | 2 | 4.400022 | 0.1927366 | 2.955689 | 0 | 12.54417 | 0
2018-02-09 21:41 | 14222.2 | 3960.0009 | 3 | 2 | 4.40001 | 0.1789255 | 2.961876 | 0 | 12.57139 | 0
2018-02-09 21:43 | 14342.2 | 4080.0002 | 3 | 2 | 4.399966 | 0.1662178 | 2.967639 | 0 | 12.59675 | 0
2018-02-09 21:45 | 14462.2 | 4200.0002 | 3 | 2 | 4.400064 | 0.1573591 | 2.973045 | 0 | 12.62054 | 0
2018-02-09 21:47 | 14582.2 | 4320.0002 | 3 | 2 | 4.399985 | 0.1451845 | 2.97809 | 0 | 12.64273 | 0
2018-02-09 21:49 | 14702.2 | 4440.0009 | 3 | 2 | 4.399986 | 0.1347275 | 2.982749 | 0 | 12.66323 | 0
2018-02-09 21:51 | 14822.2 | 4560.0002 | 3 | 2 | 4.400008 | 0.1263599 | 2.987096 | 0 | 12.68236 | 0
2018-02-09 21:53 | 14942.2 | 4680.0002 | 3 | 2 | 4.400043 | 0.118782 | 2.991174 | 0 | 12.7003 | 0
2018-02-09 21:55 | 15062.2 | 4800.0009 | 3 | 2 | 4.39997 | 0.1107283 | 2.995009 | 0 | 12.71718 | 0
2018-02-09 21:57 | 15182.2 | 4920.001 | 3 | 2 | 4.400044 | 0.1041355 | 2.998573 | 0 | 12.73286 | 0
2018-02-09 21:59 | 15302.2 | 5040.0002 | 3 | 2 | 4.40003 | 0.09674263 | 3.001899 | 0 | 12.74749 | 0
2018-02-09 22:01 | 15422.2 | 5160.001 | 3 | 2 | 4.399945 | 0.09044838 | 3.005019 | 0 | 12.76122 | 0
2018-02-09 22:03 | 15542.2 | 5280.0009 | 3 | 2 | 4.400057 | 0.08660698 | 3.00797 | 0 | 12.77421 | 0
2018-02-09 22:04 | 15623.08 | 5360.8784 | 3 | 2 | 4.399965 | 0.08149052 | 3.009862 | 0 | 12.78253 | 0
2018-02-09 22:06 | 15743.12 | 120.0009 | 4 | 2 | 4.39238 | 0 | 3.009862 | 0 | 12.78253 | 0
2018-02-09 22:08 | 15863.12 | 240.0002 | 4 | 2 | 4.391459 | 0 | 3.009862 | 0 | 12.78253 | 0
2018-02-09 22:09 | 15923.12 | 300.0024 | 4 | 2 | 4.391104 | 0 | 3.009862 | 0 | 12.78253 | 0
2018-02-09 22:11 | 16043.2 | 120.0001 | 5 | 2 | 3.839492 | -6.520041 | 3.009862 | 0.2173027 | 12.78253 | 0.8452967
2018-02-09 22:13 | 16163.2 | 240.0009 | 5 | 2 | 3.778082 | -6.520002 | 3.009862 | 0.434607 | 12.78253 | 1.673226
2018-02-09 22:15 | 16283.2 | 360.0009 | 5 | 2 | 3.705739 | -6.520019 | 3.009862 | 0.651917 | 12.78253 | 2.486418
2018-02-09 22:17 | 16403.2 | 480.0009 | 5 | 2 | 3.635421 | -6.52 | 3.009862 | 0.8692275 | 12.78253 | 3.284031
2018-02-09 22:19 | 16523.2 | 600.0002 | 5 | 2 | 3.568689 | -6.520017 | 3.009862 | 1.086544 | 12.78253 | 4.066702
2018-02-09 22:21 | 16643.2 | 720.0009 | 5 | 2 | 3.508453 | -6.52002 | 3.009862 | 1.303853 | 12.78253 | 4.835561
2018-02-09 22:23 | 16763.2 | 840.0002 | 5 | 2 | 3.454511 | -6.519933 | 3.009862 | 1.521164 | 12.78253 | 5.592055
2018-02-09 22:25 | 16883.2 | 960.0002 | 5 | 2 | 3.40817 | -6.519945 | 3.009862 | 1.738474 | 12.78253 | 6.337542
2018-02-09 22:27 | 17003.2 | 1080.0001 | 5 | 2 | 3.368616 | -6.520009 | 3.009862 | 1.95578 | 12.78253 | 7.073791
2018-02-09 22:29 | 17123.2 | 1200.0009 | 5 | 2 | 3.332977 | -6.519987 | 3.009862 | 2.173097 | 12.78253 | 7.801936
2018-02-09 22:31 | 17243.2 | 1320.0001 | 5 | 2 | 3.2961 | -6.520051 | 3.009862 | 2.390409 | 12.78253 | 8.522328
2018-02-09 22:33 | 17363.2 | 1440.001 | 5 | 2 | 3.246839 | -6.52006 | 3.009862 | 2.607717 | 12.78253 | 9.233569
2018-02-09 22:35 | 17483.2 | 1560.0001 | 5 | 2 | 3.162548 | -6.5201 | 3.009862 | 2.825016 | 12.78253 | 9.931104
2018-02-09 22:37 | 17584.35 | 1661.1544 | 5 | 2 | 2.999996 | -6.520054 | 3.009862 | 3.008178 | 12.78253 | 10.49769
2018-02-09 22:39 | 17704.4 | 120.0009 | 6 | 2 | 3.627048 | 0 | 3.009862 | 3.008178 | 12.78253 | 10.49769
2018-02-09 22:41 | 17824.4 | 240.0001 | 6 | 2 | 3.657191 | 0 | 3.009862 | 3.008178 | 12.78253 | 10.49769
2018-02-09 22:42 | 17884.4 | 300.0024 | 6 | 2 | 3.664524 | 0 | 3.009862 | 3.008178 | 12.78253 | 10.49769
2018-02-09 22:42 | 17884.40786 | 0.0024 | 7 | 3 | 3.664557 | 0 | 0 | 0 | 0 | 0
2018-02-09 22:44 | 18004.49 | 120.001 | 2 | 3 | 4.04427 | 4.890117 | 0.162395 | 1.438e-09 | 0.6496533 | 5.268e-09
2018-02-09 22:46 | 18124.49 | 240.0002 | 2 | 3 | 4.094896 | 4.890065 | 0.3253826 | 1.438e-09 | 1.313271 | 5.268e-09
2018-02-09 22:48 | 18244.49 | 360.001 | 2 | 3 | 4.124348 | 4.890086 | 0.4883723 | 1.438e-09 | 1.983295 | 5.268e-09
2018-02-09 22:50 | 18364.49 | 480.0011 | 2 | 3 | 4.148001 | 4.890075 | 0.6513528 | 1.438e-09 | 2.657364 | 5.268e-09
2018-02-09 22:52 | 18484.49 | 600.0003 | 2 | 3 | 4.174269 | 4.89001 | 0.8143401 | 1.438e-09 | 3.335592 | 5.268e-09
2018-02-09 22:54 | 18604.49 | 720.0003 | 2 | 3 | 4.200212 | 4.874291 | 0.9773181 | 1.438e-09 | 4.018048 | 5.268e-09
2018-02-09 22:56 | 18724.49 | 840.0003 | 2 | 3 | 4.200187 | 4.438373 | 1.132175 | 1.438e-09 | 4.668477 | 5.268e-09
2018-02-09 22:58 | 18844.49 | 960.0011 | 2 | 3 | 4.200153 | 4.022794 | 1.273195 | 1.438e-09 | 5.260782 | 5.268e-09
2018-02-09 23:00 | 18964.49 | 1080.0003 | 2 | 3 | 4.200163 | 3.601386 | 1.400248 | 1.438e-09 | 5.794431 | 5.268e-09
2018-02-09 23:02 | 19077.32 | 1192.8321 | 2 | 3 | 4.200227 | 3.259982 | 1.507633 | 1.438e-09 | 6.245463 | 5.268e-09
2018-02-09 23:04 | 19197.33 | 120.0001 | 3 | 3 | 4.224323 | 3.260016 | 1.615911 | 1.438e-09 | 6.701437 | 5.268e-09
2018-02-09 23:06 | 19317.33 | 240.0008 | 3 | 3 | 4.252792 | 3.26002 | 1.724565 | 1.438e-09 | 7.161946 | 5.268e-09
2018-02-09 23:08 | 19437.33 | 360 | 3 | 3 | 4.285051 | 3.260009 | 1.833222 | 1.438e-09 | 7.62575 | 5.268e-09
2018-02-09 23:10 | 19557.33 | 480 | 3 | 3 | 4.321317 | 3.260055 | 1.941881 | 1.438e-09 | 8.093322 | 5.268e-09
2018-02-09 23:12 | 19677.33 | 600.0009 | 3 | 3 | 4.358186 | 3.260013 | 2.05054 | 1.438e-09 | 8.564859 | 5.268e-09
2018-02-09 23:14 | 19797.33 | 720.0009 | 3 | 3 | 4.396669 | 3.260047 | 2.159197 | 1.438e-09 | 9.04049 | 5.268e-09
2018-02-09 23:16 | 19917.33 | 840.0001 | 3 | 3 | 4.400138 | 2.798944 | 2.260217 | 1.438e-09 | 9.48498 | 5.268e-09
2018-02-09 23:18 | 20037.33 | 960.0001 | 3 | 3 | 4.400146 | 2.396733 | 2.346699 | 1.438e-09 | 9.865514 | 5.268e-09
2018-02-09 23:20 | 20157.33 | 1080.0009 | 3 | 3 | 4.400105 | 2.068139 | 2.420913 | 1.438e-09 | 10.19207 | 5.268e-09
2018-02-09 23:22 | 20277.33 | 1200.0001 | 3 | 3 | 4.400144 | 1.798795 | 2.485222 | 1.438e-09 | 10.47504 | 5.268e-09
2018-02-09 23:24 | 20397.33 | 1320 | 3 | 3 | 4.400084 | 1.572265 | 2.541317 | 1.438e-09 | 10.72186 | 5.268e-09
2018-02-09 23:26 | 20517.33 | 1440.0009 | 3 | 3 | 4.400164 | 1.374996 | 2.590379 | 1.438e-09 | 10.93774 | 5.268e-09
2018-02-09 23:28 | 20637.33 | 1560.0009 | 3 | 3 | 4.400055 | 1.196377 | 2.633093 | 1.438e-09 | 11.12568 | 5.268e-09
2018-02-09 23:30 | 20757.33 | 1680.0001 | 3 | 3 | 4.400071 | 1.056027 | 2.670558 | 1.438e-09 | 11.29054 | 5.268e-09
2018-02-09 23:32 | 20877.33 | 1800.0009 | 3 | 3 | 4.4001 | 0.9394207 | 2.703737 | 1.438e-09 | 11.43653 | 5.268e-09
2018-02-09 23:34 | 20997.33 | 1920.0001 | 3 | 3 | 4.40001 | 0.8364849 | 2.733313 | 1.438e-09 | 11.56666 | 5.268e-09
2018-02-09 23:36 | 21117.33 | 2040.0001 | 3 | 3 | 4.400029 | 0.7412367 | 2.759623 | 1.438e-09 | 11.68242 | 5.268e-09
2018-02-09 23:38 | 21237.33 | 2160.0001 | 3 | 3 | 4.400036 | 0.6628265 | 2.782979 | 1.438e-09 | 11.7852 | 5.268e-09
2018-02-09 23:40 | 21357.33 | 2280.0009 | 3 | 3 | 4.400056 | 0.5976725 | 2.803958 | 1.438e-09 | 11.8775 | 5.268e-09
2018-02-09 23:42 | 21477.33 | 2400.0001 | 3 | 3 | 4.400076 | 0.543088 | 2.822931 | 1.438e-09 | 11.96099 | 5.268e-09
2018-02-09 23:44 | 21597.33 | 2520.0009 | 3 | 3 | 4.400007 | 0.4896803 | 2.84013 | 1.438e-09 | 12.03666 | 5.268e-09
2018-02-09 23:46 | 21717.33 | 2640.0009 | 3 | 3 | 4.400078 | 0.4416876 | 2.855628 | 1.438e-09 | 12.10485 | 5.268e-09
2018-02-09 23:48 | 21837.33 | 2760.0001 | 3 | 3 | 4.400063 | 0.4036875 | 2.869677 | 1.438e-09 | 12.16667 | 5.268e-09
2018-02-09 23:50 | 21957.33 | 2880.0008 | 3 | 3 | 4.399956 | 0.3690224 | 2.882526 | 1.438e-09 | 12.2232 | 5.268e-09
2018-02-09 23:52 | 22077.33 | 3000.0009 | 3 | 3 | 4.400027 | 0.3404608 | 2.894354 | 1.438e-09 | 12.27525 | 5.268e-09
2018-02-09 23:54 | 22197.33 | 3120 | 3 | 3 | 4.400041 | 0.3101521 | 2.905198 | 1.438e-09 | 12.32296 | 5.268e-09
2018-02-09 23:56 | 22317.33 | 3240.0001 | 3 | 3 | 4.400023 | 0.2845688 | 2.915088 | 1.438e-09 | 12.36648 | 5.268e-09
2018-02-09 23:58 | 22437.33 | 3360.0009 | 3 | 3 | 4.40005 | 0.2638512 | 2.924206 | 1.438e-09 | 12.4066 | 5.268e-09
2018-02-10 | 22557.33 | 3480.0009 | 3 | 3 | 4.399941 | 0.2442188 | 2.93267 | 1.438e-09 | 12.44384 | 5.268e-09
2018-02-10 00:02 | 22677.33 | 3600.0001 | 3 | 3 | 4.399992 | 0.2266226 | 2.940536 | 1.438e-09 | 12.47845 | 5.268e-09
2018-02-10 00:04 | 22797.33 | 3720.0001 | 3 | 3 | 4.399958 | 0.2068348 | 2.947768 | 1.438e-09 | 12.51027 | 5.268e-09
2018-02-10 00:06 | 22917.33 | 3840.0009 | 3 | 3 | 4.400036 | 0.1948376 | 2.954459 | 1.438e-09 | 12.53971 | 5.268e-09
2018-02-10 00:08 | 23037.33 | 3960 | 3 | 3 | 4.399997 | 0.1809711 | 2.960699 | 1.438e-09 | 12.56716 | 5.268e-09
2018-02-10 00:10 | 23157.33 | 4080.0009 | 3 | 3 | 4.399977 | 0.1693001 | 2.966545 | 1.438e-09 | 12.59289 | 5.268e-09
2018-02-10 00:12 | 23277.33 | 4200.0001 | 3 | 3 | 4.400033 | 0.1567478 | 2.971985 | 1.438e-09 | 12.61682 | 5.268e-09
2018-02-10 00:14 | 23397.33 | 4320.0001 | 3 | 3 | 4.399989 | 0.1455078125 | 2.977006 | 1.438e-09 | 12.63892 | 5.268e-09
2018-02-10 00:16 | 23517.33 | 4440.0001 | 3 | 3 | 4.400074 | 0.1367798 | 2.981699 | 1.438e-09 | 12.65957 | 5.268e-09
2018-02-10 00:18 | 23637.33 | 4560.0025 | 3 | 3 | 4.40002 | 0.1285906 | 2.986101 | 1.438e-09 | 12.67894 | 5.268e-09
2018-02-10 00:20 | 23757.33 | 4680 | 3 | 3 | 4.40002 | 0.1202326 | 2.990235 | 1.438e-09 | 12.69712 | 5.268e-09
2018-02-10 00:22 | 23877.33 | 4800.0009 | 3 | 3 | 4.400042 | 0.1114492 | 2.994071 | 1.438e-09 | 12.714 | 5.268e-09
2018-02-10 00:24 | 23997.33 | 4920.0001 | 3 | 3 | 4.400037 | 0.1046267 | 2.99765 | 1.438e-09 | 12.72975 | 5.268e-09
2018-02-10 00:26 | 24117.33 | 5040.0001 | 3 | 3 | 4.399965 | 0.09762955 | 3.001008 | 1.438e-09 | 12.74453 | 5.268e-09
2018-02-10 00:28 | 24237.33 | 5160.0001 | 3 | 3 | 4.39998 | 0.09165382 | 3.004184 | 1.438e-09 | 12.7585 | 5.268e-09
2018-02-10 00:30 | 24357.33 | 5280 | 3 | 3 | 4.400032 | 0.08609104 | 3.007159 | 1.438e-09 | 12.77159 | 5.268e-09
2018-02-10 00:31 | 24419.72 | 5342.3879 | 3 | 3 | 4.399985 | 0.08149719 | 3.008616 | 1.438e-09 | 12.778 | 5.268e-09
2018-02-10 00:33 | 24539.76 | 120.0002 | 4 | 3 | 4.39221 | 0 | 3.008616 | 1.438e-09 | 12.778 | 5.268e-09
2018-02-10 00:35 | 24659.76 | 240.0009 | 4 | 3 | 4.391288 | 0 | 3.008616 | 1.438e-09 | 12.778 | 5.268e-09
2018-02-10 00:36 | 24719.76 | 300.0024 | 4 | 3 | 4.390911 | 0 | 3.008616 | 1.438e-09 | 12.778 | 5.268e-09
2018-02-10 00:38 | 24839.84118 | 120.0001 | 5 | 3 | 3.84094 | -6.519886 | 3.008616 | 0.2173019 | 12.778 | 0.8459815
2018-02-10 00:40 | 24959.84208 | 240.001 | 5 | 3 | 3.775978 | -6.519899 | 3.008616 | 0.4346157 | 12.778 | 1.673767
2018-02-10 00:42 | 25079.84118 | 360.0001 | 5 | 3 | 3.707119 | -6.51986 | 3.008616 | 0.6519149 | 12.778 | 2.486856
2018-02-10 00:44 | 25199.84198 | 480.0009 | 5 | 3 | 3.637631 | -6.519882 | 3.008616 | 0.8692225 | 12.778 | 3.284841
2018-02-10 00:46 | 25319.84208 | 600.001 | 5 | 3 | 3.570841 | -6.519925 | 3.008616 | 1.086533 | 12.778 | 4.06804
2018-02-10 00:48 | 25439.84298 | 720.0019 | 5 | 3 | 3.507353 | -6.519874 | 3.008616 | 1.303832 | 12.778 | 4.837025
2018-02-10 00:50 | 25559.84218 | 840.0011 | 5 | 3 | 3.453176 | -6.519889 | 3.008616 | 1.521141 | 12.778 | 5.593065
2018-02-10 00:52 | 25679.84148 | 960.0004 | 5 | 3 | 3.408734 | -6.51986 | 3.008616 | 1.73845 | 12.778 | 6.338538
2018-02-10 00:54 | 25799.84148 | 1080.0004 | 5 | 3 | 3.370144 | -6.519903 | 3.008616 | 1.955753 | 12.778 | 7.074993
2018-02-10 00:56 | 25919.84238 | 1200.0013 | 5 | 3 | 3.333533 | -6.519893 | 3.008616 | 2.173067 | 12.778 | 7.803403
2018-02-10 00:58 | 26039.84168 | 1320.0006 | 5 | 3 | 3.293275 | -6.519884 | 3.008616 | 2.390363 | 12.778 | 8.523449
2018-02-10 01:00 | 26159.84198 | 1440.0009 | 5 | 3 | 3.246419 | -6.519893 | 3.008616 | 2.60767 | 12.778 | 9.234285
2018-02-10 01:02 | 26279.84238 | 1560.0013 | 5 | 3 | 3.163299 | -6.51997 | 3.008616 | 2.824955 | 12.778 | 9.931774
2018-02-10 01:03 | 26381.81838 | 1661.9773 | 5 | 3 | 2.999988 | -6.519909 | 3.008616 | 3.009594 | 12.778 | 10.50314
2018-02-10 01:05 | 26501.86 | 120 | 6 | 3 | 3.625462 | 0 | 3.008616 | 3.009598 | 12.778 | 10.50315
2018-02-10 01:07 | 26621.86 | 240.0008 | 6 | 3 | 3.655672 | 0 | 3.008616 | 3.009598 | 12.778 | 10.50315
2018-02-10 01:08 | 26681.86 | 300.0015 | 6 | 3 | 3.662889 | 0 | 3.008616 | 3.009598 | 12.778 | 10.50315
2018-02-10 01:08 | 26681.87 | 0.0025 | 7 | 4 | 3.662779 | 0 | 0 | 0 | 0 | 0
2018-02-10 01:10 | 26801.95 | 120.0002 | 2 | 4 | 4.043649 | 4.890159 | 0.1623864 | 1.538e-09 | 0.649561 | 5.634e-09
2018-02-10 01:12 | 26921.95 | 240.0009 | 2 | 4 | 4.09343 | 4.890056 | 0.3253724 | 1.538e-09 | 1.312951 | 5.634e-09
2018-02-10 01:14 | 27041.95 | 360.0009 | 2 | 4 | 4.125693 | 4.890035 | 0.4883595 | 1.538e-09 | 1.982922 | 5.634e-09
2018-02-10 01:16 | 27161.95 | 480.0009 | 2 | 4 | 4.150351 | 4.890019 | 0.6513461 | 1.538e-09 | 2.65744 | 5.634e-09
2018-02-10 01:18 | 27281.95 | 600.001 | 2 | 4 | 4.174006 | 4.890025 | 0.8143272 | 1.538e-09 | 3.33577 | 5.634e-09
2018-02-10 01:20 | 27401.95 | 720.0001 | 2 | 4 | 4.199685 | 4.889649 | 0.9773176 | 1.538e-09 | 4.018173 | 5.634e-09
2018-02-10 01:22 | 27521.95 | 840.001 | 2 | 4 | 4.200181 | 4.445708 | 1.132805 | 1.538e-09 | 4.671248 | 5.634e-09
2018-02-10 01:24 | 27641.95 | 960.0001 | 2 | 4 | 4.200198 | 3.994967 | 1.273463 | 1.538e-09 | 5.262036 | 5.634e-09
2018-02-10 01:26 | 27761.95 | 1080.0009 | 2 | 4 | 4.200172 | 3.601829 | 1.399923 | 1.538e-09 | 5.79319 | 5.634e-09
2018-02-10 01:28 | 27877.71 | 1195.7584 | 2 | 4 | 4.20015 | 3.25999 | 1.510138 | 1.538e-09 | 6.256111 | 5.634e-09
2018-02-10 01:30 | 27997.72 | 120.0009 | 3 | 4 | 4.223627 | 3.260001 | 1.618408 | 1.538e-09 | 6.712007 | 5.634e-09
2018-02-10 01:32 | 28117.72 | 240.0001 | 3 | 4 | 4.253434 | 3.260064 | 1.727061 | 1.538e-09 | 7.172484 | 5.634e-09
2018-02-10 01:34 | 28237.72 | 360.0002 | 3 | 4 | 4.28694 | 3.260009 | 1.835718 | 1.538e-09 | 7.636466 | 5.634e-09
2018-02-10 01:36 | 28357.72 | 480.001 | 3 | 4 | 4.321267 | 3.260009 | 1.944375 | 1.538e-09 | 8.104125 | 5.634e-09
2018-02-10 01:38 | 28477.72 | 600.0001 | 3 | 4 | 4.357252 | 3.259953 | 2.053031 | 1.538e-09 | 8.575601 | 5.634e-09
2018-02-10 01:40 | 28597.72 | 720.0009 | 3 | 4 | 4.39603 | 3.259992 | 2.161691 | 1.538e-09 | 9.051134 | 5.634e-09
2018-02-10 01:42 | 28717.72 | 840.0009 | 3 | 4 | 4.400204 | 2.776799 | 2.262444 | 1.538e-09 | 9.494442 | 5.634e-09
2018-02-10 01:44 | 28837.72 | 960.0009 | 3 | 4 | 4.400176 | 2.391414 | 2.34833 | 1.538e-09 | 9.872358 | 5.634e-09
2018-02-10 01:46 | 28957.72 | 1080.001 | 3 | 4 | 4.400137 | 2.072724 | 2.422566 | 1.538e-09 | 10.19901 | 5.634e-09
2018-02-10 01:48 | 29077.72 | 1200.0001 | 3 | 4 | 4.40016 | 1.808458 | 2.487145 | 1.538e-09 | 10.48316 | 5.634e-09
2018-02-10 01:50 | 29197.72 | 1320.001 | 3 | 4 | 4.400126 | 1.571257 | 2.543392 | 1.538e-09 | 10.73066 | 5.634e-09
2018-02-10 01:52 | 29317.72 | 1440.0001 | 3 | 4 | 4.400045 | 1.362922 | 2.59215 | 1.538e-09 | 10.9452 | 5.634e-09
2018-02-10 01:54 | 29437.72 | 1560.001 | 3 | 4 | 4.400128 | 1.199238 | 2.634773 | 1.538e-09 | 11.13274 | 5.634e-09
2018-02-10 01:56 | 29557.72 | 1680.0009 | 3 | 4 | 4.400025 | 1.060911 | 2.672371 | 1.538e-09 | 11.29818 | 5.634e-09
2018-02-10 01:58 | 29677.72 | 1800.0009 | 3 | 4 | 4.400081 | 0.9432011 | 2.705756 | 1.538e-09 | 11.44507 | 5.634e-09
2018-02-10 02:00 | 29797.72 | 1920.001 | 3 | 4 | 4.400063 | 0.831439 | 2.735311 | 1.538e-09 | 11.57512 | 5.634e-09
2018-02-10 02:02 | 29917.72 | 2040.0001 | 3 | 4 | 4.40006 | 0.7404022 | 2.761458 | 1.538e-09 | 11.69017 | 5.634e-09
2018-02-10 02:04 | 30037.72 | 2160.0002 | 3 | 4 | 4.400065 | 0.6652193 | 2.784852 | 1.538e-09 | 11.7931 | 5.634e-09
2018-02-10 02:06 | 30157.72 | 2280.0002 | 3 | 4 | 4.400022 | 0.6009026 | 2.805936 | 1.538e-09 | 11.88587 | 5.634e-09
2018-02-10 02:08 | 30277.72 | 2400.0002 | 3 | 4 | 4.40006 | 0.541769 | 2.824988 | 1.538e-09 | 11.9697 | 5.634e-09
2018-02-10 02:10 | 30397.72 | 2520.0002 | 3 | 4 | 4.400005 | 0.485837 | 2.842089 | 1.538e-09 | 12.04495 | 5.634e-09
2018-02-10 02:12 | 30517.72 | 2640.0009 | 3 | 4 | 4.40002 | 0.442502 | 2.857557 | 1.538e-09 | 12.11301 | 5.634e-09
2018-02-10 02:14 | 30637.72 | 2760.0019 | 3 | 4 | 4.399977 | 0.4045458 | 2.871669 | 1.538e-09 | 12.1751 | 5.634e-09
2018-02-10 02:16 | 30757.72 | 2880.0001 | 3 | 4 | 4.400024 | 0.3716335 | 2.884612 | 1.538e-09 | 12.23205 | 5.634e-09
2018-02-10 02:18 | 30877.72 | 3000.0002 | 3 | 4 | 4.400027 | 0.3375387 | 2.896433 | 1.538e-09 | 12.28406 | 5.634e-09
2018-02-10 02:20 | 30997.72 | 3120.0009 | 3 | 4 | 4.400063 | 0.3107557 | 2.907195 | 1.538e-09 | 12.33142 | 5.634e-09
2018-02-10 02:22 | 31117.72 | 3240.001 | 3 | 4 | 4.400049 | 0.2859163 | 2.917104 | 1.538e-09 | 12.37501 | 5.634e-09
2018-02-10 02:24 | 31237.72 | 3360.0001 | 3 | 4 | 4.40001 | 0.2656183 | 2.926281 | 1.538e-09 | 12.41539 | 5.634e-09
2018-02-10 02:26 | 31357.72 | 3480.0002 | 3 | 4 | 4.400038 | 0.2453518 | 2.934786 | 1.538e-09 | 12.45282 | 5.634e-09
2018-02-10 02:28 | 31477.72 | 3600.0002 | 3 | 4 | 4.400039 | 0.2255182 | 2.942597 | 1.538e-09 | 12.48718 | 5.634e-09
2018-02-10 02:30 | 31597.72 | 3720.0001 | 3 | 4 | 4.400019 | 0.2085094 | 2.949814 | 1.538e-09 | 12.51894 | 5.634e-09
2018-02-10 02:32 | 31717.72 | 3840.0002 | 3 | 4 | 4.400004 | 0.1949635 | 2.956531 | 1.538e-09 | 12.54849 | 5.634e-09
2018-02-10 02:34 | 31837.72 | 3960.0002 | 3 | 4 | 4.400009 | 0.1817131 | 2.962813 | 1.538e-09 | 12.57613 | 5.634e-09
2018-02-10 02:36 | 31957.72 | 4080.0002 | 3 | 4 | 4.399975 | 0.1677303 | 2.968647 | 1.538e-09 | 12.6018 | 5.634e-09
2018-02-10 02:38 | 32077.72 | 4200.0009 | 3 | 4 | 4.400007 | 0.1560431 | 2.974027 | 1.538e-09 | 12.62547 | 5.634e-09
2018-02-10 02:40 | 32197.72 | 4320.0002 | 3 | 4 | 4.400022 | 0.1458979 | 2.97905 | 1.538e-09 | 12.64758 | 5.634e-09
2018-02-10 02:42 | 32317.72 | 4440.001 | 3 | 4 | 4.400132 | 0.1387806 | 2.98376 | 1.538e-09 | 12.6683 | 5.634e-09
2018-02-10 02:44 | 32437.72 | 4560.001 | 3 | 4 | 4.400023 | 0.1279564 | 2.988175 | 1.538e-09 | 12.68773 | 5.634e-09
2018-02-10 02:46 | 32557.72 | 4680.0002 | 3 | 4 | 4.399989 | 0.1180439 | 2.992262 | 1.538e-09 | 12.70571 | 5.634e-09
2018-02-10 02:48 | 32677.72 | 4800.001 | 3 | 4 | 4.399985 | 0.1104231 | 2.996076 | 1.538e-09 | 12.72249 | 5.634e-09
2018-02-10 02:50 | 32797.72 | 4920.001 | 3 | 4 | 4.399981 | 0.1038694 | 2.99965 | 1.538e-09 | 12.73822 | 5.634e-09
2018-02-10 02:52 | 32917.72 | 5040.0009 | 3 | 4 | 4.400049 | 0.09860325 | 3.003029 | 1.538e-09 | 12.75308 | 5.634e-09
2018-02-10 02:54 | 33037.72 | 5160.0009 | 3 | 4 | 4.399964 | 0.09064388 | 3.006184 | 1.538e-09 | 12.76697 | 5.634e-09
2018-02-10 02:56 | 33157.72 | 5280.0001 | 3 | 4 | 4.399982 | 0.08456516 | 3.009118 | 1.538e-09 | 12.77987 | 5.634e-09
2018-02-10 02:57 | 33227.25 | 5349.5328 | 3 | 4 | 4.399953 | 0.08149815 | 3.010731 | 1.538e-09 | 12.78697 | 5.634e-09
2018-02-10 02:59 | 33347.3 | 120.0008 | 4 | 4 | 4.392214 | 0 | 3.010731 | 1.538e-09 | 12.78697 | 5.634e-09
2018-02-10 03:01 | 33467.3 | 240 | 4 | 4 | 4.391293 | 0 | 3.010731 | 1.538e-09 | 12.78697 | 5.634e-09
2018-02-10 03:02 | 33527.3 | 300.0015 | 4 | 4 | 4.390984 | 0 | 3.010731 | 1.538e-09 | 12.78697 | 5.634e-09
2018-02-10 03:04 | 33647.37862 | 120.0009 | 5 | 4 | 3.838058 | -6.519909 | 3.010731 | 0.2172972 | 12.78697 | 0.845458
2018-02-10 03:06 | 33767.37782 | 240.0001 | 5 | 4 | 3.776788 | -6.519909 | 3.010731 | 0.4345967 | 12.78697 | 1.673006
2018-02-10 03:08 | 33887.37862 | 360.0009 | 5 | 4 | 3.708985 | -6.519941 | 3.010731 | 0.6519056 | 12.78697 | 2.486403
2018-02-10 03:10 | 34007.37782 | 480.0001 | 5 | 4 | 3.638987 | -6.519887 | 3.010731 | 0.8691995 | 12.78697 | 3.28475
2018-02-10 03:12 | 34127.37782 | 600.0001 | 5 | 4 | 3.568984 | -6.519893 | 3.010731 | 1.086513 | 12.78697 | 4.067907
2018-02-10 03:14 | 34247.37872 | 720.001 | 5 | 4 | 3.506272 | -6.519891 | 3.010731 | 1.30381 | 12.78697 | 4.83643
2018-02-10 03:16 | 34367.37862 | 840.0009 | 5 | 4 | 3.453901 | -6.519832 | 3.010731 | 1.521116 | 12.78697 | 5.592496
2018-02-10 03:18 | 34487.37862 | 960.0009 | 5 | 4 | 3.410342 | -6.519886 | 3.010731 | 1.738424 | 12.78697 | 6.338221
2018-02-10 03:20 | 34607.37862 | 1080.0009 | 5 | 4 | 3.370032 | -6.519822 | 3.010731 | 1.955734 | 12.78697 | 7.07494
2018-02-10 03:22 | 34727.37782 | 1200.0001 | 5 | 4 | 3.330713 | -6.519877 | 3.010731 | 2.173028 | 12.78697 | 7.802895
2018-02-10 03:24 | 34847.37872 | 1320.001 | 5 | 4 | 3.293095 | -6.519948 | 3.010731 | 2.390342 | 12.78697 | 8.522655
2018-02-10 03:26 | 34967.37862 | 1440.0009 | 5 | 4 | 3.247525 | -6.519906 | 3.010731 | 2.607635 | 12.78697 | 9.233521
2018-02-10 03:28 | 35087.37872 | 1560.001 | 5 | 4 | 3.165159 | -6.519881 | 3.010731 | 2.824925 | 12.78697 | 9.93146
2018-02-10 03:30 | 35187.63852 | 1660.2608 | 5 | 4 | 2.999989 | -6.519882 | 3.010731 | 3.006472 | 12.78697 | 10.49345
2018-02-10 03:32 | 35307.68 | 120.0001 | 6 | 4 | 3.625899 | 0 | 3.010731 | 3.006472 | 12.78697 | 10.49345
2018-02-10 03:34 | 35427.68 | 240 | 6 | 4 | 3.656051 | 0 | 3.010731 | 3.006472 | 12.78697 | 10.49345
2018-02-10 03:35 | 35487.69 | 300.0023 | 6 | 4 | 3.663212 | 0 | 3.010731 | 3.006472 | 12.78697 | 10.49345
2018-02-10 03:35 | 35487.69 | 0.0026 | 7 | 5 | 3.66315 | 0 | 0 | 0 | 0 | 0
2018-02-10 03:37 | 35607.77 | 120.0009 | 2 | 5 | 4.043206 | 4.89001 | 0.1623864 | 0 | 0.6494808 | 0
2018-02-10 03:39 | 35727.77 | 240.0001 | 2 | 5 | 4.09608 | 4.890058 | 0.3253707 | 0 | 1.313014 | 0
2018-02-10 03:41 | 35847.77 | 360.001 | 2 | 5 | 4.128345 | 4.89004 | 0.4883573 | 0 | 1.983527 | 0
2018-02-10 03:43 | 35967.77 | 480.0002 | 2 | 5 | 4.150593 | 4.889998 | 0.6513471 | 0 | 2.658229 | 0
2018-02-10 03:45 | 36087.77 | 600.001 | 2 | 5 | 4.173273 | 4.889981 | 0.8143353 | 0 | 3.336561 | 0
2018-02-10 03:47 | 36207.77 | 720.0009 | 2 | 5 | 4.200128 | 4.889405 | 0.9773171 | 0 | 4.018848 | 0
2018-02-10 03:49 | 36327.77 | 840.0001 | 2 | 5 | 4.200164 | 4.395625 | 1.131722 | 0 | 4.667378 | 0
2018-02-10 03:51 | 36447.77 | 960.001 | 2 | 5 | 4.20015 | 3.980544 | 1.271214 | 0 | 5.253272 | 0
2018-02-10 03:53 | 36567.77 | 1080.001 | 2 | 5 | 4.200158 | 3.602786 | 1.397459 | 0 | 5.783517 | 0
2018-02-10 03:55 | 36686.53 | 1198.7592 | 2 | 5 | 4.200166 | 3.25998 | 1.510629 | 0 | 6.258851 | 0
2018-02-10 03:57 | 36806.55 | 120.0009 | 3 | 5 | 4.225478 | 3.260028 | 1.618901 | 0 | 6.714833 | 0
2018-02-10 03:59 | 36926.54 | 240.0002 | 3 | 5 | 4.256422 | 3.260093 | 1.727559 | 0 | 7.175643 | 0
2018-02-10 04:01 | 37046.54 | 360.0001 | 3 | 5 | 4.288494 | 3.259984 | 1.836214 | 0 | 7.639847 | 0
2018-02-10 04:03 | 37166.55 | 480.0009 | 3 | 5 | 4.321783 | 3.260045 | 1.944874 | 0 | 8.107635 | 0
2018-02-10 04:05 | 37286.54 | 600.0001 | 3 | 5 | 4.358259 | 3.260045 | 2.05353 | 0 | 8.579163 | 0
2018-02-10 04:07 | 37406.55 | 720.001 | 3 | 5 | 4.399539 | 3.25995 | 2.162186 | 0 | 9.054934 | 0
2018-02-10 04:09 | 37526.55 | 840.0009 | 3 | 5 | 4.40016 | 2.758822 | 2.261749 | 0 | 9.49303 | 0
2018-02-10 04:11 | 37646.54 | 960.0002 | 3 | 5 | 4.400168 | 2.388074 | 2.347321 | 0 | 9.869562 | 0
2018-02-10 04:13 | 37766.54 | 1080.0001 | 3 | 5 | 4.400185 | 2.074754 | 2.421592 | 0 | 10.19637 | 0
2018-02-10 04:15 | 37886.55 | 1200.0009 | 3 | 5 | 4.400121 | 1.793567 | 2.485977 | 0 | 10.47967 | 0
2018-02-10 04:17 | 38006.54 | 1320.0004 | 3 | 5 | 4.400059 | 1.552738 | 2.541559 | 0 | 10.72424 | 0
2018-02-10 04:19 | 38126.54 | 1440.0001 | 3 | 5 | 4.400119 | 1.360873 | 2.59003 | 0 | 10.93752 | 0
2018-02-10 04:21 | 38246.54 | 1560.0002 | 3 | 5 | 4.400074 | 1.201515 | 2.63264 | 0 | 11.125 | 0
2018-02-10 04:23 | 38366.55 | 1680.0009 | 3 | 5 | 4.400102 | 1.061589 | 2.6703 | 0 | 11.29071 | 0
2018-02-10 04:25 | 38486.54 | 1800.0002 | 3 | 5 | 4.400034 | 0.9309683 | 2.703452 | 0 | 11.43658 | 0
2018-02-10 04:27 | 38606.55 | 1920.0009 | 3 | 5 | 4.40002 | 0.8270702 | 2.732711 | 0 | 11.56532 | 0
2018-02-10 04:29 | 38726.54 | 2040.0002 | 3 | 5 | 4.40002 | 0.7403021 | 2.758799 | 0 | 11.68011 | 0
2018-02-10 04:31 | 38846.55 | 2160.001 | 3 | 5 | 4.400052 | 0.6671495 | 2.782249 | 0 | 11.78329 | 0
2018-02-10 04:33 | 38966.54 | 2280.0001 | 3 | 5 | 4.40006 | 0.5976315 | 2.80333 | 0 | 11.87605 | 0
2018-02-10 04:35 | 39086.55 | 2400.0011 | 3 | 5 | 4.399988 | 0.5356369 | 2.822181 | 0 | 11.95899 | 0
2018-02-10 04:37 | 39206.54 | 2520.0002 | 3 | 5 | 4.400021 | 0.4866285 | 2.839193 | 0 | 12.03385 | 0
2018-02-10 04:39 | 39326.55 | 2640.0011 | 3 | 5 | 4.400028 | 0.4444494 | 2.854677 | 0 | 12.10198 | 0
2018-02-10 04:41 | 39446.54 | 2760.0002 | 3 | 5 | 4.40006 | 0.4063807 | 2.868836 | 0 | 12.16428 | 0
2018-02-10 04:43 | 39566.55 | 2880.001 | 3 | 5 | 4.400038 | 0.3668909 | 2.881711 | 0 | 12.22093 | 0
2018-02-10 04:45 | 39686.54 | 3000.0002 | 3 | 5 | 4.400027 | 0.336463 | 2.893418 | 0 | 12.27244 | 0
2018-02-10 04:47 | 39806.55 | 3120.001 | 3 | 5 | 4.400038 | 0.3103628 | 2.90418 | 0 | 12.31979 | 0
2018-02-10 04:49 | 39926.55 | 3240.0011 | 3 | 5 | 4.400069 | 0.2881079 | 2.914131 | 0 | 12.36358 | 0
2018-02-10 04:51 | 40046.55 | 3360.001 | 3 | 5 | 4.400135 | 0.2655373 | 2.923319 | 0 | 12.404 | 0
2018-02-10 04:53 | 40166.54 | 3480.0003 | 3 | 5 | 4.400022 | 0.2421207 | 2.931729 | 0 | 12.44101 | 0
2018-02-10 04:55 | 40286.54 | 3600.0002 | 3 | 5 | 4.399982 | 0.2241526 | 2.939498 | 0 | 12.47519 | 0
2018-02-10 04:57 | 40406.54 | 3720.0003 | 3 | 5 | 4.399917 | 0.2087841 | 2.946725 | 0 | 12.50699 | 0
2018-02-10 04:59 | 40526.54 | 3840.0003 | 3 | 5 | 4.400118 | 0.1965504 | 2.953476 | 0 | 12.5367 | 0
2018-02-10 05:01 | 40646.55 | 3960.0011 | 3 | 5 | 4.399993 | 0.179266 | 2.959726 | 0 | 12.56419 | 0
2018-02-10 05:03 | 40766.55 | 4080.0011 | 3 | 5 | 4.399993 | 0.1668587 | 2.965496 | 0 | 12.58958 | 0
2018-02-10 05:05 | 40886.55 | 4200.001 | 3 | 5 | 4.400016 | 0.1568031 | 2.970879 | 0 | 12.61327 | 0
2018-02-10 05:07 | 41006.55 | 4320.0011 | 3 | 5 | 4.400013 | 0.146594 | 2.975931 | 0 | 12.6355 | 0
2018-02-10 05:09 | 41126.54 | 4440.0003 | 3 | 5 | 4.399998 | 0.1358118 | 2.980661 | 0 | 12.65631 | 0
2018-02-10 05:11 | 41246.54 | 4560.0003 | 3 | 5 | 4.400001 | 0.1256647 | 2.985027 | 0 | 12.67552 | 0
2018-02-10 05:13 | 41366.54 | 4680.0002 | 3 | 5 | 4.400045 | 0.1194057 | 2.9891 | 0 | 12.69344 | 0
2018-02-10 05:15 | 41486.54 | 4800.0002 | 3 | 5 | 4.399936 | 0.110404 | 2.992925 | 0 | 12.71027 | 0
2018-02-10 05:17 | 41606.55 | 4920.0011 | 3 | 5 | 4.399974 | 0.103898 | 2.996533 | 0 | 12.72615 | 0
2018-02-10 05:19 | 41726.55 | 5040.0011 | 3 | 5 | 4.399981 | 0.09590626 | 2.999894 | 0 | 12.74093 | 0
2018-02-10 05:21 | 41846.54 | 5160.0002 | 3 | 5 | 4.400023 | 0.09123707 | 3.003015 | 0 | 12.75467 | 0
2018-02-10 05:23 | 41966.54 | 5280.0002 | 3 | 5 | 4.399987 | 0.08506584 | 3.005945 | 0 | 12.76756 | 0
2018-02-10 05:25 | 42055.45 | 5368.9089 | 3 | 5 | 4.399979 | 0.08149815 | 3.008017 | 0 | 12.77667 | 0
2018-02-10 05:27 | 42175.49568 | 120.0001 | 4 | 5 | 4.39232 | 0 | 3.008017 | 0 | 12.77667 | 0
2018-02-10 05:29 | 42295.49558 | 240 | 4 | 5 | 4.391473 | 0 | 3.008017 | 0 | 12.77667 | 0
2018-02-10 05:30 | 42355.49708 | 300.0015 | 4 | 5 | 4.391113 | 0 | 3.008017 | 0 | 12.77667 | 0
2018-02-10 05:32 | 42475.57 | 120.0001 | 5 | 5 | 3.841029 | -6.519916 | 3.008017 | 0.2172982 | 12.77667 | 0.845768
2018-02-10 05:34 | 42595.57 | 240.0009 | 5 | 5 | 3.781112 | -6.51984 | 3.008017 | 0.4346039 | 12.77667 | 1.674124
2018-02-10 05:36 | 42715.57 | 360.0001 | 5 | 5 | 3.71126 | -6.519874 | 3.008017 | 0.6519033 | 12.77667 | 2.488305
2018-02-10 05:38 | 42835.57 | 480.0009 | 5 | 5 | 3.637507 | -6.519884 | 3.008017 | 0.8692166 | 12.77667 | 3.286774
2018-02-10 05:40 | 42955.57 | 600.0001 | 5 | 5 | 3.569132 | -6.519929 | 3.008017 | 1.086515 | 12.77667 | 4.069656
2018-02-10 05:42 | 43075.57 | 720.0001 | 5 | 5 | 3.508069 | -6.519845 | 3.008017 | 1.303818 | 12.77667 | 4.838456
2018-02-10 05:44 | 43195.57 | 840.0002 | 5 | 5 | 3.456301 | -6.51984 | 3.008017 | 1.521124 | 12.77667 | 5.595025
2018-02-10 05:46 | 43315.57 | 960.0009 | 5 | 5 | 3.410284 | -6.519893 | 3.008017 | 1.738432 | 12.77667 | 6.341066
2018-02-10 05:48 | 43435.57 | 1080.0001 | 5 | 5 | 3.368517 | -6.519869 | 3.008017 | 1.95573 | 12.77667 | 7.077452
2018-02-10 05:50 | 43555.57 | 1200.0001 | 5 | 5 | 3.331656 | -6.51994 | 3.008017 | 2.173042 | 12.77667 | 7.805428
2018-02-10 05:52 | 43675.57 | 1320.0009 | 5 | 5 | 3.295779 | -6.519871 | 3.008017 | 2.39034 | 12.77667 | 8.525495
2018-02-10 05:54 | 43795.57 | 1440.0011 | 5 | 5 | 3.249665 | -6.519893 | 3.008017 | 2.607628 | 12.77667 | 9.236958
2018-02-10 05:56 | 43915.57 | 1560.0002 | 5 | 5 | 3.161879 | -6.519913 | 3.008017 | 2.824921 | 12.77667 | 9.934719
2018-02-10 05:57 | 44015.14 | 1659.5649 | 5 | 5 | 2.999993 | -6.51983 | 3.008017 | 3.005214 | 12.77667 | 10.49237
2018-02-10 05:59 | 44135.18 | 120.0009 | 6 | 5 | 3.626121 | 0 | 3.008017 | 3.005214 | 12.77667 | 10.49237
2018-02-10 06:01 | 44255.18 | 240.0001 | 6 | 5 | 3.65616 | 0 | 3.008017 | 3.005214 | 12.77667 | 10.49237
2018-02-10 06:02 | 44315.18 | 300.0024 | 6 | 5 | 3.663479 | 0 | 3.008017 | 3.005214 | 12.77667 | 10.49237
2018-02-10 06:02 | 44315.2 | 0.0024 | 7 | 6 | 3.663498 | 0 | 0 | 0 | 0 | 0
2018-02-10 06:04 | 44435.27 | 120.0015 | 2 | 6 | 4.045984 | 4.890065 | 0.1623892 | 4.719e-09 | 0.6496308 | 1.7289e-08
2018-02-10 06:06 | 44555.27 | 240.0008 | 2 | 6 | 4.097734 | 4.890029 | 0.3253775 | 4.719e-09 | 1.313642 | 1.7289e-08
2018-02-10 06:08 | 44675.27 | 360.0008 | 2 | 6 | 4.1279 | 4.890088 | 0.4883568 | 4.719e-09 | 1.984185 | 1.7289e-08
2018-02-10 06:10 | 44795.27 | 480.0008 | 2 | 6 | 4.149151 | 4.890056 | 0.6513517 | 4.719e-09 | 2.658729 | 1.7289e-08
2018-02-10 06:12 | 44915.27 | 600.0008 | 2 | 6 | 4.174022 | 4.890124 | 0.8143355 | 4.719e-09 | 3.336917 | 1.7289e-08
2018-02-10 06:14 | 45035.27 | 720.0016 | 2 | 6 | 4.200204 | 4.831805 | 0.9772226 | 4.719e-09 | 4.019163 | 1.7289e-08
2018-02-10 06:16 | 45155.27 | 840.0016 | 2 | 6 | 4.20017 | 4.393483 | 1.130763 | 4.719e-09 | 4.664059 | 1.7289e-08
2018-02-10 06:18 | 45275.27 | 960.0008 | 2 | 6 | 4.200186 | 3.9947 | 1.270429 | 4.719e-09 | 5.25068 | 1.7289e-08
2018-02-10 06:20 | 45395.27 | 1080.0008 | 2 | 6 | 4.20013 | 3.613294 | 1.397183 | 4.719e-09 | 5.783068 | 1.7289e-08
2018-02-10 06:22 | 45505.36 | 1190.0894 | 2 | 6 | 4.200171 | 3.259994 | 1.502256 | 4.719e-09 | 6.224393 | 1.7289e-08
2018-02-10 06:24 | 45625.37276 | 120.0009 | 3 | 6 | 4.225139 | 3.260123 | 1.610531 | 4.719e-09 | 6.680408 | 1.7289e-08
2018-02-10 06:26 | 45745.37206 | 240.0002 | 3 | 6 | 4.254344 | 3.260003 | 1.719187 | 4.719e-09 | 7.141057 | 1.7289e-08
2018-02-10 06:28 | 45865.37206 | 360.0002 | 3 | 6 | 4.285229 | 3.259994 | 1.827846 | 4.719e-09 | 7.604986 | 1.7289e-08
2018-02-10 06:30 | 45985.37196 | 480.0001 | 3 | 6 | 4.31954 | 3.260097 | 1.936502 | 4.719e-09 | 8.072427 | 1.7289e-08
2018-02-10 06:32 | 46105.37196 | 600.0001 | 3 | 6 | 4.358057 | 3.260049 | 2.045161 | 4.719e-09 | 8.543862 | 1.7289e-08
2018-02-10 06:34 | 46225.37206 | 720.0002 | 3 | 6 | 4.397532 | 3.260083 | 2.153826 | 4.719e-09 | 9.01956 | 1.7289e-08
2018-02-10 06:36 | 46345.37286 | 840.001 | 3 | 6 | 4.400149 | 2.793605 | 2.254468 | 4.719e-09 | 9.462396 | 1.7289e-08
2018-02-10 06:38 | 46465.37286 | 960.001 | 3 | 6 | 4.400169 | 2.416665 | 2.341171 | 4.719e-09 | 9.843903 | 1.7289e-08
2018-02-10 06:40 | 46585.37286 | 1080.001 | 3 | 6 | 4.400175 | 2.074037 | 2.415925 | 4.719e-09 | 10.17283 | 1.7289e-08
2018-02-10 06:42 | 46705.37276 | 1200.0009 | 3 | 6 | 4.400154 | 1.79724 | 2.48024 | 4.719e-09 | 10.45583 | 1.7289e-08
2018-02-10 06:44 | 46825.37286 | 1320.001 | 3 | 6 | 4.400073 | 1.567564 | 2.536206 | 4.719e-09 | 10.70209 | 1.7289e-08
2018-02-10 06:46 | 46945.37286 | 1440.001 | 3 | 6 | 4.400112 | 1.378336 | 2.585237 | 4.719e-09 | 10.91783 | 1.7289e-08
2018-02-10 06:48 | 47065.37206 | 1560.0002 | 3 | 6 | 4.400092 | 1.208927 | 2.628325 | 4.719e-09 | 11.10742 | 1.7289e-08
2018-02-10 06:50 | 47185.37286 | 1680.001 | 3 | 6 | 4.400068 | 1.057899 | 2.666017 | 4.719e-09 | 11.27327 | 1.7289e-08
2018-02-10 06:52 | 47305.37206 | 1800.0002 | 3 | 6 | 4.400038 | 0.9369831 | 2.699212 | 4.719e-09 | 11.41933 | 1.7289e-08
2018-02-10 06:54 | 47425.37276 | 1920.0009 | 3 | 6 | 4.400058 | 0.8367653 | 2.728726 | 4.719e-09 | 11.54919 | 1.7289e-08
2018-02-10 06:56 | 47545.37276 | 2040.0009 | 3 | 6 | 4.400051 | 0.7492352 | 2.755137 | 4.719e-09 | 11.6654 | 1.7289e-08
2018-02-10 06:58 | 47665.37286 | 2160.001 | 3 | 6 | 4.400087 | 0.6674356 | 2.778726 | 4.719e-09 | 11.76919 | 1.7289e-08
2018-02-10 07:00 | 47785.37366 | 2280.0018 | 3 | 6 | 4.400049 | 0.5975943 | 2.799751 | 4.719e-09 | 11.8617 | 1.7289e-08
2018-02-10 07:02 | 47905.37206 | 2400.0002 | 3 | 6 | 4.400097 | 0.5411587 | 2.818696 | 4.719e-09 | 11.94506 | 1.7289e-08
2018-02-10 07:04 | 48025.37206 | 2520.0002 | 3 | 6 | 4.400019 | 0.4919882 | 2.835887 | 4.719e-09 | 12.0207 | 1.7289e-08
2018-02-10 07:06 | 48145.37276 | 2640.0009 | 3 | 6 | 4.400043 | 0.4473715 | 2.851536 | 4.719e-09 | 12.08956 | 1.7289e-08
2018-02-10 07:08 | 48265.37276 | 2760.0009 | 3 | 6 | 4.399965 | 0.4023876 | 2.865691 | 4.719e-09 | 12.15184 | 1.7289e-08
2018-02-10 07:10 | 48385.37276 | 2880.0009 | 3 | 6 | 4.400044 | 0.3696156 | 2.878559 | 4.719e-09 | 12.20846 | 1.7289e-08
2018-02-10 07:12 | 48505.37286 | 3000.001 | 3 | 6 | 4.399967 | 0.3386278 | 2.890352 | 4.719e-09 | 12.26035 | 1.7289e-08
2018-02-10 07:14 | 48625.37196 | 3120.0001 | 3 | 6 | 4.400045 | 0.3135033 | 2.901242 | 4.719e-09 | 12.30827 | 1.7289e-08
2018-02-10 07:16 | 48745.37286 | 3240.001 | 3 | 6 | 4.40001 | 0.2865658 | 2.911252 | 4.719e-09 | 12.35231 | 1.7289e-08
2018-02-10 07:18 | 48865.37206 | 3360.0002 | 3 | 6 | 4.400043 | 0.2646093 | 2.920408 | 4.719e-09 | 12.3926 | 1.7289e-08
2018-02-10 07:20 | 48985.37206 | 3480.0002 | 3 | 6 | 4.400046 | 0.2446318 | 2.928869 | 4.719e-09 | 12.42983 | 1.7289e-08
2018-02-10 07:22 | 49105.37276 | 3600.0009 | 3 | 6 | 4.399962 | 0.2276144 | 2.936733 | 4.719e-09 | 12.46443 | 1.7289e-08
2018-02-10 07:24 | 49225.37206 | 3720.0002 | 3 | 6 | 4.399979 | 0.2111769 | 2.944062 | 4.719e-09 | 12.49668 | 1.7289e-08
2018-02-10 07:26 | 49345.37196 | 3840.0001 | 3 | 6 | 4.399961 | 0.1936522 | 2.950817 | 4.719e-09 | 12.5264 | 1.7289e-08
2018-02-10 07:28 | 49465.37286 | 3960.001 | 3 | 6 | 4.400046 | 0.1821766 | 2.957072 | 4.719e-09 | 12.55392 | 1.7289e-08
2018-02-10 07:30 | 49585.37206 | 4080.0002 | 3 | 6 | 4.399966 | 0.168788 | 2.962909 | 4.719e-09 | 12.5796 | 1.7289e-08
2018-02-10 07:32 | 49705.37286 | 4200.001 | 3 | 6 | 4.400007 | 0.1580858 | 2.968382 | 4.719e-09 | 12.60369 | 1.7289e-08
2018-02-10 07:34 | 49825.37286 | 4320.001 | 3 | 6 | 4.400051 | 0.147027 | 2.973473 | 4.719e-09 | 12.62608 | 1.7289e-08
2018-02-10 07:36 | 49945.37276 | 4440.0009 | 3 | 6 | 4.400036 | 0.136322 | 2.978179 | 4.719e-09 | 12.64679 | 1.7289e-08
2018-02-10 07:38 | 50065.37206 | 4560.0002 | 3 | 6 | 4.399969 | 0.1270571 | 2.982573 | 4.719e-09 | 12.66612 | 1.7289e-08
2018-02-10 07:40 | 50185.37206 | 4680.0002 | 3 | 6 | 4.400043 | 0.1208591 | 2.986708 | 4.719e-09 | 12.68432 | 1.7289e-08
2018-02-10 07:42 | 50305.37196 | 4800.0001 | 3 | 6 | 4.400012 | 0.1123533 | 2.99059 | 4.719e-09 | 12.7014 | 1.7289e-08
2018-02-10 07:44 | 50425.37206 | 4920.0002 | 3 | 6 | 4.400012 | 0.1035948 | 2.994197 | 4.719e-09 | 12.71727 | 1.7289e-08
2018-02-10 07:46 | 50545.37196 | 5040.0001 | 3 | 6 | 4.399978 | 0.09659386 | 2.997549 | 4.719e-09 | 12.73202 | 1.7289e-08
2018-02-10 07:48 | 50665.37206 | 5160.0002 | 3 | 6 | 4.4 | 0.09193325 | 3.000701 | 4.719e-09 | 12.74589 | 1.7289e-08
2018-02-10 07:50 | 50785.37206 | 5280.0002 | 3 | 6 | 4.400003 | 0.08709812 | 3.003687 | 4.719e-09 | 12.75903 | 1.7289e-08
2018-02-10 07:51 | 50869.33026 | 5363.9584 | 3 | 6 | 4.39993 | 0.08148479 | 3.005667 | 4.719e-09 | 12.76774 | 1.7289e-08
2018-02-10 07:53 | 50989.37 | 120.0001 | 4 | 6 | 4.392287 | 0 | 3.005667 | 4.719e-09 | 12.76774 | 1.7289e-08
2018-02-10 07:55 | 51109.37 | 240.0001 | 4 | 6 | 4.391372 | 0 | 3.005667 | 4.719e-09 | 12.76774 | 1.7289e-08
2018-02-10 07:56 | 51169.38 | 300.0024 | 4 | 6 | 4.391032 | 0 | 3.005667 | 4.719e-09 | 12.76774 | 1.7289e-08
2018-02-10 07:58 | 51289.45 | 120.0009 | 5 | 6 | 3.843806 | -6.519915 | 3.005667 | 0.2173037 | 12.76774 | 0.8462986
2018-02-10 08:00 | 51409.45 | 240.0001 | 5 | 6 | 3.780867 | -6.519874 | 3.005667 | 0.4345978 | 12.76774 | 1.67498
2018-02-10 08:02 | 51529.45 | 360.0009 | 5 | 6 | 3.708403 | -6.519879 | 3.005667 | 0.6519114 | 12.76774 | 2.488755
2018-02-10 08:04 | 51649.45 | 480.0009 | 5 | 6 | 3.63777 | -6.519845 | 3.005667 | 0.869216 | 12.76774 | 3.286894
2018-02-10 08:06 | 51769.45 | 600.0001 | 5 | 6 | 3.57097 | -6.519891 | 3.005667 | 1.086515 | 12.76774 | 4.070003
2018-02-10 08:08 | 51889.45 | 720.0009 | 5 | 6 | 3.510111 | -6.519901 | 3.005667 | 1.303823 | 12.76774 | 4.839286
2018-02-10 08:10 | 52009.45 | 840.0002 | 5 | 6 | 3.455379 | -6.519867 | 3.005667 | 1.521129 | 12.76774 | 5.595989
2018-02-10 08:12 | 52129.45 | 960.0009 | 5 | 6 | 3.409283 | -6.519816 | 3.005667 | 1.738435 | 12.76774 | 6.341693
2018-02-10 08:14 | 52249.45 | 1080.0009 | 5 | 6 | 3.369327 | -6.519828 | 3.005667 | 1.95574 | 12.76774 | 7.078134
2018-02-10 08:16 | 52369.45 | 1200.0009 | 5 | 6 | 3.333744 | -6.51996 | 3.005667 | 2.173045 | 12.76774 | 7.806411
2018-02-10 08:18 | 52489.45 | 1320.0009 | 5 | 6 | 3.295939 | -6.519882 | 3.005667 | 2.390322 | 12.76774 | 8.526782
2018-02-10 08:20 | 52609.45 | 1440.0001 | 5 | 6 | 3.246416 | -6.519866 | 3.005667 | 2.607603 | 12.76774 | 9.237805
2018-02-10 08:22 | 52729.45 | 1560.0001 | 5 | 6 | 3.161049 | -6.51997 | 3.005667 | 2.824909 | 12.76774 | 9.935163
2018-02-10 08:24 | 52829.2 | 1659.7488 | 5 | 6 | 3 | -6.519958 | 3.005667 | 3.005542 | 12.76774 | 10.49374
2018-02-10 08:26 | 52949.24534 | 120 | 6 | 6 | 3.625306 | 0 | 3.005667 | 3.005542 | 12.76774 | 10.49374
2018-02-10 08:28 | 53069.24614 | 240.0008 | 6 | 6 | 3.655812 | 0 | 3.005667 | 3.005542 | 12.76774 | 10.49374
2018-02-10 08:29 | 53129.24684 | 300.0015 | 6 | 6 | 3.663185 | 0 | 3.005667 | 3.005542 | 12.76774 | 10.49374
2018-02-10 08:29 | 53129.26 | 0.0026 | 7 | 7 | 3.663154 | 0 | 0 | 0 | 0 | 0
2018-02-10 08:31 | 53249.33 | 120.0001 | 2 | 7 | 4.045709 | 4.890071 | 0.1623878 | 5e-12 | 0.6498126 | 1.9e-11
2018-02-10 08:33 | 53369.34 | 240.0009 | 2 | 7 | 4.096147 | 4.890023 | 0.3253737 | 5e-12 | 1.313648 | 1.9e-11
2018-02-10 08:35 | 53489.33 | 360.0002 | 2 | 7 | 4.125967 | 4.890044 | 0.4883641 | 5e-12 | 1.983911 | 1.9e-11
2018-02-10 08:37 | 53609.33 | 480.0002 | 2 | 7 | 4.150314 | 4.890037 | 0.6513475 | 5e-12 | 2.658311 | 1.9e-11
2018-02-10 08:39 | 53729.34 | 600.001 | 2 | 7 | 4.175925 | 4.890058 | 0.8143333 | 5e-12 | 3.33685 | 1.9e-11
2018-02-10 08:41 | 53849.34 | 720.001 | 2 | 7 | 4.200241 | 4.841338 | 0.9772465 | 5e-12 | 4.019288 | 1.9e-11
2018-02-10 08:43 | 53969.33 | 840.0001 | 2 | 7 | 4.200191 | 4.415549 | 1.131271 | 5e-12 | 4.666217 | 1.9e-11
2018-02-10 08:45 | 54089.33 | 960.0001 | 2 | 7 | 4.200169 | 4.002297 | 1.271556 | 5e-12 | 5.25544 | 1.9e-11
2018-02-10 08:47 | 54209.34 | 1080.0009 | 2 | 7 | 4.200165 | 3.585393 | 1.397887 | 5e-12 | 5.786053 | 1.9e-11
2018-02-10 08:49 | 54317.59 | 1188.2528 | 2 | 7 | 4.200194 | 3.259988 | 1.500709 | 5e-12 | 6.217922 | 1.9e-11
2018-02-10 08:51 | 54437.6 | 120.0001 | 3 | 7 | 4.224133 | 3.260028 | 1.608985 | 2.805e-09 | 6.673878 | 1.1395e-08
2018-02-10 08:53 | 54557.6 | 240.0009 | 3 | 7 | 4.252376 | 3.259976 | 1.717641 | 2.805e-09 | 7.134357 | 1.1395e-08
2018-02-10 08:55 | 54677.6 | 360.0002 | 3 | 7 | 4.284766 | 3.260001 | 1.826295 | 2.805e-09 | 7.5981 | 1.1395e-08
2018-02-10 08:57 | 54797.6 | 480.0001 | 3 | 7 | 4.320416 | 3.259976 | 1.934951 | 2.805e-09 | 8.065609 | 1.1395e-08
2018-02-10 08:59 | 54917.6 | 600.0001 | 3 | 7 | 4.357044 | 3.260049 | 2.043614 | 2.805e-09 | 8.537047 | 1.1395e-08
2018-02-10 09:01 | 55037.6 | 720.001 | 3 | 7 | 4.395357 | 3.260123 | 2.152272 | 2.805e-09 | 9.012552 | 1.1395e-08
2018-02-10 09:03 | 55157.6 | 840.0001 | 3 | 7 | 4.40019 | 2.811999 | 2.253771 | 2.805e-09 | 9.459135 | 1.1395e-08
2018-02-10 09:05 | 55277.6 | 960.001 | 3 | 7 | 4.400229 | 2.408315 | 2.340566 | 2.805e-09 | 9.841051 | 1.1395e-08
2018-02-10 09:07 | 55397.6 | 1080.001 | 3 | 7 | 4.400203 | 2.080586 | 2.415144 | 2.805e-09 | 10.16921 | 1.1395e-08
2018-02-10 09:09 | 55517.6 | 1200.0009 | 3 | 7 | 4.400115 | 1.808516 | 2.4798 | 2.805e-09 | 10.4537 | 1.1395e-08
2018-02-10 09:11 | 55637.6 | 1320.0002 | 3 | 7 | 4.400155 | 1.583341 | 2.536238 | 2.805e-09 | 10.70204 | 1.1395e-08
2018-02-10 09:13 | 55757.6 | 1440.001 | 3 | 7 | 4.40011 | 1.380132 | 2.585559 | 2.805e-09 | 10.91905 | 1.1395e-08
2018-02-10 09:15 | 55877.6 | 1560.0002 | 3 | 7 | 4.400039 | 1.202733 | 2.628479 | 2.805e-09 | 11.1079 | 1.1395e-08
2018-02-10 09:17 | 55997.6 | 1680.0002 | 3 | 7 | 4.40015 | 1.063692 | 2.666181 | 2.805e-09 | 11.2738 | 1.1395e-08
2018-02-10 09:19 | 56117.6 | 1800.0002 | 3 | 7 | 4.400092 | 0.9460964 | 2.699582 | 2.805e-09 | 11.42076 | 1.1395e-08
2018-02-10 09:21 | 56237.6 | 1920.001 | 3 | 7 | 4.400104 | 0.8431702 | 2.729345 | 2.805e-09 | 11.55172 | 1.1395e-08
2018-02-10 09:23 | 56357.6 | 2040.0009 | 3 | 7 | 4.400103 | 0.7458515 | 2.755771 | 2.805e-09 | 11.668 | 1.1395e-08
2018-02-10 09:25 | 56477.6 | 2160.001 | 3 | 7 | 4.400028 | 0.6665678 | 2.779258 | 2.805e-09 | 11.77134 | 1.1395e-08
2018-02-10 09:27 | 56597.6 | 2280.0009 | 3 | 7 | 4.400084 | 0.6019526 | 2.800352 | 2.805e-09 | 11.86416 | 1.1395e-08
2018-02-10 09:29 | 56717.6 | 2400.0011 | 3 | 7 | 4.400061 | 0.5459995 | 2.819443 | 2.805e-09 | 11.94816 | 1.1395e-08
2018-02-10 09:31 | 56837.6 | 2520.0003 | 3 | 7 | 4.399991 | 0.4912157 | 2.836737 | 2.805e-09 | 12.02425 | 1.1395e-08
2018-02-10 09:33 | 56957.6 | 2640.0003 | 3 | 7 | 4.400056 | 0.4444866 | 2.852306 | 2.805e-09 | 12.09276 | 1.1395e-08
2018-02-10 09:35 | 57077.6 | 2760.0003 | 3 | 7 | 4.400041 | 0.4058409 | 2.866444 | 2.805e-09 | 12.15496 | 1.1395e-08
2018-02-10 09:37 | 57197.6 | 2880.001 | 3 | 7 | 4.400011 | 0.3723726 | 2.879385 | 2.805e-09 | 12.2119 | 1.1395e-08
2018-02-10 09:39 | 57317.6 | 3000.0011 | 3 | 7 | 4.400057 | 0.3423491 | 2.89128 | 2.805e-09 | 12.26424 | 1.1395e-08
2018-02-10 09:41 | 57437.6 | 3120.0002 | 3 | 7 | 4.400085 | 0.3120737 | 2.902166 | 2.805e-09 | 12.31214 | 1.1395e-08
2018-02-10 09:43 | 57557.6 | 3240.0003 | 3 | 7 | 4.400003 | 0.2856903 | 2.912103 | 2.805e-09 | 12.35586 | 1.1395e-08
2018-02-10 09:45 | 57677.6 | 3360.0011 | 3 | 7 | 4.400032 | 0.2651577 | 2.921271 | 2.805e-09 | 12.3962 | 1.1395e-08
2018-02-10 09:47 | 57797.6 | 3480.0011 | 3 | 7 | 4.400038 | 0.247014 | 2.929789 | 2.805e-09 | 12.43368 | 1.1395e-08
2018-02-10 09:49 | 57917.6 | 3600.001 | 3 | 7 | 4.400033 | 0.2278719 | 2.937691 | 2.805e-09 | 12.46845 | 1.1395e-08
2018-02-10 09:51 | 58037.6 | 3720.001 | 3 | 7 | 4.399958 | 0.2079163 | 2.944945 | 2.805e-09 | 12.50037 | 1.1395e-08
2018-02-10 09:53 | 58157.6 | 3840.0011 | 3 | 7 | 4.399985 | 0.1938725 | 2.951661 | 2.805e-09 | 12.52992 | 1.1395e-08
2018-02-10 09:55 | 58277.6 | 3960.0011 | 3 | 7 | 4.400016 | 0.1824665 | 2.957922 | 2.805e-09 | 12.55747 | 1.1395e-08
2018-02-10 09:57 | 58397.6 | 4080.0003 | 3 | 7 | 4.400099 | 0.1713524 | 2.963784 | 2.805e-09 | 12.58326 | 1.1395e-08
2018-02-10 09:59 | 58517.6 | 4200.0003 | 3 | 7 | 4.39993 | 0.1548357 | 2.969223 | 2.805e-09 | 12.60719 | 1.1395e-08
2018-02-10 10:01 | 58637.6 | 4320.0003 | 3 | 7 | 4.399971 | 0.1455364 | 2.974252 | 2.805e-09 | 12.62932 | 1.1395e-08
2018-02-10 10:03 | 58757.6 | 4440.0003 | 3 | 7 | 4.399996 | 0.135973 | 2.978953 | 2.805e-09 | 12.65001 | 1.1395e-08
2018-02-10 10:05 | 58877.6 | 4560.0003 | 3 | 7 | 4.400013 | 0.1285686 | 2.983369 | 2.805e-09 | 12.66944 | 1.1395e-08
2018-02-10 10:07 | 58997.6 | 4680.0003 | 3 | 7 | 4.400015 | 0.1194487 | 2.987507 | 2.805e-09 | 12.68764 | 1.1395e-08
2018-02-10 10:09 | 59117.6 | 4800.0002 | 3 | 7 | 4.400049 | 0.1120176 | 2.991343 | 2.805e-09 | 12.70452 | 1.1395e-08
2018-02-10 10:11 | 59237.6 | 4920.0011 | 3 | 7 | 4.399985 | 0.103591 | 2.994925 | 2.805e-09 | 12.72028 | 1.1395e-08
2018-02-10 10:13 | 59357.6 | 5040.0005 | 3 | 7 | 4.399975 | 0.09806728 | 2.998289 | 2.805e-09 | 12.73508 | 1.1395e-08
2018-02-10 10:15 | 59477.6 | 5160.0004 | 3 | 7 | 4.40006 | 0.09331989 | 3.001462 | 2.805e-09 | 12.74904 | 1.1395e-08
2018-02-10 10:17 | 59597.6 | 5280.0013 | 3 | 7 | 4.399963 | 0.08533287 | 3.004429 | 2.805e-09 | 12.7621 | 1.1395e-08
2018-02-10 10:18 | 59681.11 | 5363.5099 | 3 | 7 | 4.399981 | 0.08149147 | 3.006367 | 2.805e-09 | 12.77063 | 1.1395e-08
2018-02-10 10:20 | 59801.15 | 120.0002 | 4 | 7 | 4.392278 | 0 | 3.006367 | 2.805e-09 | 12.77063 | 1.1395e-08
2018-02-10 10:22 | 59921.15 | 240.0004 | 4 | 7 | 4.391336 | 0 | 3.006367 | 2.805e-09 | 12.77063 | 1.1395e-08
2018-02-10 10:23 | 59981.16 | 300.0021 | 4 | 7 | 4.391017 | 0 | 3.006367 | 2.805e-09 | 12.77063 | 1.1395e-08
2018-02-10 10:25 | 60101.24 | 120.0015 | 5 | 7 | 3.841781 | -6.520054 | 3.006367 | 0.2173029 | 12.77063 | 0.8463378
2018-02-10 10:27 | 60221.23 | 240.0007 | 5 | 7 | 3.777839 | -6.520137 | 3.006367 | 0.4346021 | 12.77063 | 1.674295
2018-02-10 10:29 | 60341.24 | 360.0016 | 5 | 7 | 3.709088 | -6.519802 | 3.006367 | 0.651921 | 12.77063 | 2.487885
2018-02-10 10:31 | 60461.23 | 480.0003 | 5 | 7 | 3.639557 | -6.51985 | 3.006367 | 0.8692265 | 12.77063 | 3.286299
2018-02-10 10:33 | 60581.24 | 600.0021 | 5 | 7 | 3.571717 | -6.520205 | 3.006367 | 1.086539 | 12.77063 | 4.069783
2018-02-10 10:35 | 60701.23 | 720.0009 | 5 | 7 | 3.507449 | -6.519805 | 3.006367 | 1.303841 | 12.77063 | 4.838827
2018-02-10 10:37 | 60821.23 | 840.0003 | 5 | 7 | 3.454046 | -6.519822 | 3.006367 | 1.52115 | 12.77063 | 5.595016
2018-02-10 10:39 | 60941.24 | 960.0011 | 5 | 7 | 3.409558 | -6.519813 | 3.006367 | 1.738462 | 12.77063 | 6.340662
2018-02-10 10:41 | 61061.23 | 1080.0008 | 5 | 7 | 3.370898 | -6.519815 | 3.006367 | 1.955772 | 12.77063 | 7.077332
2018-02-10 10:43 | 61181.23 | 1200.0009 | 5 | 7 | 3.332955 | -6.519862 | 3.006367 | 2.173058 | 12.77063 | 7.805717
2018-02-10 10:45 | 61301.23 | 1320.0002 | 5 | 7 | 3.293263 | -6.519874 | 3.006367 | 2.390344 | 12.77063 | 8.525579
2018-02-10 10:47 | 61421.23 | 1440.0001 | 5 | 7 | 3.246573 | -6.519963 | 3.006367 | 2.607637 | 12.77063 | 9.23641
2018-02-10 10:49 | 61541.23 | 1560.0007 | 5 | 7 | 3.163317 | -6.519871 | 3.006367 | 2.824951 | 12.77063 | 9.934004
2018-02-10 10:51 | 61642.01 | 1660.7727 | 5 | 7 | 2.999993 | -6.519915 | 3.006367 | 3.007435 | 12.77063 | 10.49865
2018-02-10 10:53 | 61762.05 | 120.0004 | 6 | 7 | 3.624208 | 0 | 3.006367 | 3.007435 | 12.77063 | 10.49865
2018-02-10 10:55 | 61882.05 | 240.0009 | 6 | 7 | 3.654432 | 0 | 3.006367 | 3.007435 | 12.77063 | 10.49865
2018-02-10 10:56 | 61942.05 | 300.0025 | 6 | 7 | 3.661755 | 0 | 3.006367 | 3.007435 | 12.77063 | 10.49865
2018-02-10 10:56 | 61942.06 | 0.0024 | 7 | 8 | 3.661626 | 0 | 0 | 0 | 0 | 0
2018-02-10 10:58 | 62062.14 | 120.0001 | 2 | 8 | 4.044635 | 4.889989 | 0.1623859 | 2.909e-09 | 0.6497476 | 1.0651e-08
2018-02-10 11:00 | 62182.14 | 240.0001 | 2 | 8 | 4.095187 | 4.89005 | 0.3253778 | 2.909e-09 | 1.313389 | 1.0651e-08
2018-02-10 11:02 | 62302.14 | 360.0002 | 2 | 8 | 4.128635 | 4.890056 | 0.488365 | 2.909e-09 | 1.983742 | 1.0651e-08
2018-02-10 11:04 | 62422.14 | 480.0002 | 2 | 8 | 4.152197 | 4.890008 | 0.6513444 | 2.909e-09 | 2.658602 | 1.0651e-08
2018-02-10 11:06 | 62542.14 | 600.0002 | 2 | 8 | 4.175618 | 4.890061 | 0.8143403 | 2.909e-09 | 3.337264 | 1.0651e-08
2018-02-10 11:08 | 62662.14 | 720.0011 | 2 | 8 | 4.200191 | 4.863879 | 0.9773002 | 2.909e-09 | 4.019766 | 1.0651e-08
2018-02-10 11:10 | 62782.14 | 840.0012 | 2 | 8 | 4.200155 | 4.40836 | 1.131757 | 2.909e-09 | 4.668515 | 1.0651e-08
2018-02-10 11:12 | 62902.14 | 960.0013 | 2 | 8 | 4.200152 | 3.964633 | 1.271125 | 2.909e-09 | 5.253887 | 1.0651e-08
2018-02-10 11:14 | 63022.14 | 1080.0014 | 2 | 8 | 4.200216 | 3.58413 | 1.396796 | 2.909e-09 | 5.781723 | 1.0651e-08
2018-02-10 11:16 | 63134.85 | 1192.7063 | 2 | 8 | 4.200149 | 3.25999 | 1.503818 | 2.909e-09 | 6.231233 | 1.0651e-08
2018-02-10 11:18 | 63254.86 | 120.0012 | 3 | 8 | 4.223723 | 3.259994 | 1.612091 | 2.909e-09 | 6.687142 | 1.0651e-08
2018-02-10 11:20 | 63374.86 | 240.0007 | 3 | 8 | 4.254062 | 3.259994 | 1.720749 | 2.909e-09 | 7.147674 | 1.0651e-08
2018-02-10 11:22 | 63494.86 | 360.0004 | 3 | 8 | 4.286961 | 3.260066 | 1.829407 | 2.909e-09 | 7.611703 | 1.0651e-08
2018-02-10 11:24 | 63614.86 | 480.0013 | 3 | 8 | 4.32076 | 3.260142 | 1.938069 | 2.909e-09 | 8.079356 | 1.0651e-08
2018-02-10 11:26 | 63734.86 | 600.0003 | 3 | 8 | 4.356355 | 3.260032 | 2.046727 | 2.909e-09 | 8.550752 | 1.0651e-08
2018-02-10 11:28 | 63854.86 | 720.0012 | 3 | 8 | 4.395501 | 3.260011 | 2.155386 | 2.909e-09 | 9.026196 | 1.0651e-08
2018-02-10 11:30 | 63974.86 | 840.0009 | 3 | 8 | 4.400159 | 2.783149 | 2.256251 | 2.909e-09 | 9.469994 | 1.0651e-08
2018-02-10 11:32 | 64094.86 | 960.0006 | 3 | 8 | 4.400165 | 2.403525 | 2.342475 | 2.909e-09 | 9.849396 | 1.0651e-08
2018-02-10 11:34 | 64214.86 | 1080.0015 | 3 | 8 | 4.400085 | 2.085006 | 2.417117 | 2.909e-09 | 10.17783 | 1.0651e-08
2018-02-10 11:36 | 64334.86 | 1200.0005 | 3 | 8 | 4.400122 | 1.816387 | 2.482064 | 2.909e-09 | 10.46361 | 1.0651e-08
2018-02-10 11:38 | 64454.86 | 1320.0014 | 3 | 8 | 4.400109 | 1.57336 | 2.538497 | 2.909e-09 | 10.71192 | 1.0651e-08
2018-02-10 11:40 | 64574.86 | 1440.0015 | 3 | 8 | 4.400074 | 1.369927 | 2.587391 | 2.909e-09 | 10.92706 | 1.0651e-08
2018-02-10 11:42 | 64694.86 | 1560.0015 | 3 | 8 | 4.400138 | 1.20656 | 2.630233 | 2.909e-09 | 11.11557 | 1.0651e-08
2018-02-10 11:44 | 64814.86 | 1680.0007 | 3 | 8 | 4.400088 | 1.069219 | 2.668072 | 2.909e-09 | 11.28206 | 1.0651e-08
2018-02-10 11:46 | 64934.86 | 1800.0015 | 3 | 8 | 4.400112 | 0.9470654 | 2.701631 | 2.909e-09 | 11.42972 | 1.0651e-08
2018-02-10 11:48 | 65054.86 | 1920.0015 | 3 | 8 | 4.400038 | 0.8335466 | 2.731252 | 2.909e-09 | 11.56006 | 1.0651e-08
2018-02-10 11:50 | 65174.86 | 2040.0016 | 3 | 8 | 4.400084 | 0.7452936 | 2.75752 | 2.909e-09 | 11.67564 | 1.0651e-08
2018-02-10 11:52 | 65294.86 | 2160.0007 | 3 | 8 | 4.400039 | 0.6693611 | 2.781054 | 2.909e-09 | 11.77919 | 1.0651e-08
2018-02-10 11:54 | 65414.86 | 2280.0008 | 3 | 8 | 4.400009 | 0.6045952 | 2.80228 | 2.909e-09 | 11.87259 | 1.0651e-08
2018-02-10 11:56 | 65534.86 | 2400.0015 | 3 | 8 | 4.400057 | 0.5428362 | 2.821398 | 2.909e-09 | 11.95671 | 1.0651e-08
2018-02-10 11:58 | 65654.86 | 2520.0008 | 3 | 8 | 4.400014 | 0.4889603 | 2.838543 | 2.909e-09 | 12.03215 | 1.0651e-08
2018-02-10 12:00 | 65774.86 | 2640.0007 | 3 | 8 | 4.400041 | 0.4451752 | 2.854091 | 2.909e-09 | 12.10056 | 1.0651e-08
2018-02-10 12:02 | 65894.86 | 2760.0001 | 3 | 8 | 4.400038 | 0.4078302 | 2.868294 | 2.909e-09 | 12.16305 | 1.0651e-08
2018-02-10 12:04 | 66014.86 | 2880.0016 | 3 | 8 | 4.400098 | 0.3740149 | 2.881308 | 2.909e-09 | 12.22031 | 1.0651e-08
2018-02-10 12:06 | 66134.86 | 3000.0007 | 3 | 8 | 4.399988 | 0.3378115 | 2.893152 | 2.909e-09 | 12.27243 | 1.0651e-08
2018-02-10 12:08 | 66254.86 | 3120.0016 | 3 | 8 | 4.400022 | 0.3112478 | 2.903967 | 2.909e-09 | 12.32001 | 1.0651e-08
2018-02-10 12:10 | 66374.86 | 3240.0015 | 3 | 8 | 4.400024 | 0.2870693 | 2.913937 | 2.909e-09 | 12.36388 | 1.0651e-08
2018-02-10 12:12 | 66494.86 | 3360.0008 | 3 | 8 | 4.400068 | 0.2673111 | 2.923179 | 2.909e-09 | 12.40455 | 1.0651e-08
2018-02-10 12:14 | 66614.86 | 3480.0015 | 3 | 8 | 4.400027 | 0.2449894 | 2.93171 | 2.909e-09 | 12.44208 | 1.0651e-08
2018-02-10 12:16 | 66734.86 | 3600.0008 | 3 | 8 | 4.399999 | 0.2250662 | 2.939543 | 2.909e-09 | 12.47655 | 1.0651e-08
2018-02-10 12:18 | 66854.86 | 3720.0009 | 3 | 8 | 4.400043 | 0.2105837 | 2.9468 | 2.909e-09 | 12.50848 | 1.0651e-08
2018-02-10 12:20 | 66974.86 | 3840.0016 | 3 | 8 | 4.400025 | 0.1962395 | 2.953566 | 2.909e-09 | 12.53825 | 1.0651e-08
2018-02-10 12:22 | 67094.86 | 3960.001 | 3 | 8 | 4.400013 | 0.1826811 | 2.959881 | 2.909e-09 | 12.56604 | 1.0651e-08
2018-02-10 12:24 | 67214.86 | 4080.0001 | 3 | 8 | 4.400041 | 0.1679935 | 2.965723 | 2.909e-09 | 12.59174 | 1.0651e-08
2018-02-10 12:26 | 67334.86 | 4200.0002 | 3 | 8 | 4.400022 | 0.1571217 | 2.971124 | 2.909e-09 | 12.6155 | 1.0651e-08
2018-02-10 12:28 | 67454.86 | 4320.0001 | 3 | 8 | 4.39994 | 0.1453981 | 2.976172 | 2.909e-09 | 12.63772 | 1.0651e-08
2018-02-10 12:30 | 67574.86 | 4440.0002 | 3 | 8 | 4.400023 | 0.137536 | 2.980914 | 2.909e-09 | 12.65858 | 1.0651e-08
2018-02-10 12:32 | 67694.86 | 4560.0001 | 3 | 8 | 4.400051 | 0.1281147 | 2.985344 | 2.909e-09 | 12.67807 | 1.0651e-08
2018-02-10 12:34 | 67814.86 | 4680.0001 | 3 | 8 | 4.400015 | 0.1186867 | 2.989434 | 2.909e-09 | 12.69607 | 1.0651e-08
2018-02-10 12:36 | 67934.86 | 4800.0001 | 3 | 8 | 4.399933 | 0.1109705 | 2.993261 | 2.909e-09 | 12.71291 | 1.0651e-08
2018-02-10 12:38 | 68054.86 | 4920.0001 | 3 | 8 | 4.400017 | 0.1056395 | 2.99686 | 2.909e-09 | 12.72874 | 1.0651e-08
2018-02-10 12:40 | 68174.86 | 5040.001 | 3 | 8 | 4.39998 | 0.0979948 | 3.00025 | 2.909e-09 | 12.74366 | 1.0651e-08
2018-02-10 12:42 | 68294.86 | 5160.0009 | 3 | 8 | 4.399966 | 0.09036541 | 3.003407 | 2.909e-09 | 12.75755 | 1.0651e-08
2018-02-10 12:44 | 68414.86 | 5280.0009 | 3 | 8 | 4.39998 | 0.08503628 | 3.006342 | 2.909e-09 | 12.77046 | 1.0651e-08
2018-02-10 12:45 | 68498.44 | 5363.5816 | 3 | 8 | 4.399972 | 0.08149147 | 3.008286 | 2.909e-09 | 12.77902 | 1.0651e-08
2018-02-10 12:47 | 68618.49 | 120.0008 | 4 | 8 | 4.392234 | 0 | 3.008286 | 2.909e-09 | 12.77902 | 1.0651e-08
2018-02-10 12:49 | 68738.49 | 240 | 4 | 8 | 4.391326 | 0 | 3.008286 | 2.909e-09 | 12.77902 | 1.0651e-08
2018-02-10 12:50 | 68798.49 | 300.0015 | 4 | 8 | 4.391027 | 0 | 3.008286 | 2.909e-09 | 12.77902 | 1.0651e-08
2018-02-10 12:52 | 68918.56 | 120.0001 | 5 | 8 | 3.841852 | -6.519926 | 3.008286 | 0.2172938 | 12.77902 | 0.8459973
2018-02-10 12:54 | 69038.56 | 240.0008 | 5 | 8 | 3.780748 | -6.519889 | 3.008286 | 0.4345972 | 12.77902 | 1.674398
2018-02-10 12:56 | 69158.56 | 360.0014 | 5 | 8 | 3.712221 | -6.519864 | 3.008286 | 0.6519095 | 12.77902 | 2.488645
2018-02-10 12:58 | 69278.56 | 480.0014 | 5 | 8 | 3.640818 | -6.519884 | 3.008286 | 0.8692147 | 12.77902 | 3.287607
2018-02-10 13:00 | 69398.56 | 600.0014 | 5 | 8 | 3.569991 | -6.519941 | 3.008286 | 1.086526 | 12.77902 | 4.070998
2018-02-10 13:02 | 69518.56 | 720.0001 | 5 | 8 | 3.507913 | -6.519901 | 3.008286 | 1.303831 | 12.77902 | 4.839865
2018-02-10 13:04 | 69638.56 | 840.0012 | 5 | 8 | 3.455872 | -6.519977 | 3.008286 | 1.521129 | 12.77902 | 5.596281
2018-02-10 13:06 | 69758.56 | 960.001 | 5 | 8 | 3.411737 | -6.519965 | 3.008286 | 1.738433 | 12.77902 | 6.342374
2018-02-10 13:08 | 69878.56 | 1080.0001 | 5 | 8 | 3.369831 | -6.519838 | 3.008286 | 1.955733 | 12.77902 | 7.079216
2018-02-10 13:10 | 69998.56 | 1200.0009 | 5 | 8 | 3.331511 | -6.519965 | 3.008286 | 2.173011 | 12.77902 | 7.80712
2018-02-10 13:12 | 70118.56 | 1320.0002 | 5 | 8 | 3.294599 | -6.51997 | 3.008286 | 2.390312 | 12.77902 | 8.527093
2018-02-10 13:14 | 70238.56 | 1440.0003 | 5 | 8 | 3.249422 | -6.519918 | 3.008286 | 2.607623 | 12.77902 | 9.23844
2018-02-10 13:16 | 70358.56 | 1560.0004 | 5 | 8 | 3.164446 | -6.520029 | 3.008286 | 2.824937 | 12.77902 | 9.936593
2018-02-10 13:18 | 70456.77 | 1658.2124 | 5 | 8 | 2.999994 | -6.519896 | 3.008286 | 3.00279 | 12.77902 | 10.48696
2018-02-10 13:20 | 70576.82 | 120.0012 | 6 | 8 | 3.625359 | 0 | 3.008286 | 3.00279 | 12.77902 | 10.48696
2018-02-10 13:22 | 70696.82 | 240.0001 | 6 | 8 | 3.655568 | 0 | 3.008286 | 3.00279 | 12.77902 | 10.48696
2018-02-10 13:23 | 70756.82 | 300.0019 | 6 | 8 | 3.66279 | 0 | 3.008286 | 3.00279 | 12.77902 | 10.48696
2018-02-10 13:23 | 70756.83 | 0.0025 | 7 | 9 | 3.662991 | 0 | 0 | 0 | 0 | 0
2018-02-10 13:25 | 70876.91 | 120.0013 | 2 | 9 | 4.044141 | 4.889993 | 0.162391 | 4.58e-10 | 0.6495828 | 1.679e-09
2018-02-10 13:27 | 70996.91 | 240.0014 | 2 | 9 | 4.098247 | 4.890002 | 0.325375 | 4.58e-10 | 1.313414 | 1.679e-09
2018-02-10 13:29 | 71116.91 | 360.0009 | 2 | 9 | 4.129191 | 4.890037 | 0.488358 | 4.58e-10 | 1.98414 | 1.679e-09
2018-02-10 13:31 | 71236.91 | 480.001 | 2 | 9 | 4.151019 | 4.89005 | 0.6513462 | 4.58e-10 | 2.658948 | 1.679e-09
2018-02-10 13:33 | 71356.91 | 600.0011 | 2 | 9 | 4.174147 | 4.890046 | 0.8143386 | 4.58e-10 | 3.337357 | 1.679e-09
2018-02-10 13:35 | 71476.91 | 720.0004 | 2 | 9 | 4.200211 | 4.847417 | 0.9772768 | 4.58e-10 | 4.019667 | 1.679e-09
2018-02-10 13:37 | 71596.91 | 840.0005 | 2 | 9 | 4.200191 | 4.374265 | 1.130555 | 4.58e-10 | 4.663465 | 1.679e-09
2018-02-10 13:39 | 71716.91 | 960.0005 | 2 | 9 | 4.20016 | 3.966586 | 1.269494 | 4.58e-10 | 5.247033 | 1.679e-09
2018-02-10 13:41 | 71836.91 | 1080.0014 | 2 | 9 | 4.20013 | 3.591365 | 1.395369 | 4.58e-10 | 5.775727 | 1.679e-09
2018-02-10 13:43 | 71950.33 | 1193.4252 | 2 | 9 | 4.200181 | 3.259995 | 1.503252 | 4.58e-10 | 6.228854 | 1.679e-09
2018-02-10 13:45 | 72070.34 | 120.0011 | 3 | 9 | 4.226342 | 3.26007 | 1.611533 | 4.344e-09 | 6.684923 | 1.747e-08
2018-02-10 13:47 | 72190.34 | 240.0006 | 3 | 9 | 4.256415 | 3.260081 | 1.720186 | 4.344e-09 | 7.145761 | 1.747e-08
2018-02-10 13:49 | 72310.34 | 360.0006 | 3 | 9 | 4.287957 | 3.260087 | 1.828849 | 4.344e-09 | 7.609972 | 1.747e-08
2018-02-10 13:51 | 72430.35 | 480.0015 | 3 | 9 | 4.3211 | 3.260018 | 1.937509 | 4.344e-09 | 8.077669 | 1.747e-08
2018-02-10 13:53 | 72550.34 | 600.0008 | 3 | 9 | 4.358195 | 3.260093 | 2.046164 | 4.344e-09 | 8.549139 | 1.747e-08
2018-02-10 13:55 | 72670.35 | 720.0016 | 3 | 9 | 4.399508 | 3.260011 | 2.15482 | 4.344e-09 | 9.024921 | 1.747e-08
2018-02-10 13:57 | 72790.34 | 840.0008 | 3 | 9 | 4.400198 | 2.767909 | 2.254582 | 4.344e-09 | 9.463892 | 1.747e-08
2018-02-10 13:59 | 72910.34 | 960 | 3 | 9 | 4.40011 | 2.39845 | 2.340485 | 4.344e-09 | 9.84188 | 1.747e-08
2018-02-10 14:01 | 73030.34 | 1080 | 3 | 9 | 4.400167 | 2.079263 | 2.41499 | 4.344e-09 | 10.16971 | 1.747e-08
2018-02-10 14:03 | 73150.34 | 1200.0008 | 3 | 9 | 4.400177 | 1.789909 | 2.479388 | 4.344e-09 | 10.45307 | 1.747e-08
2018-02-10 14:05 | 73270.34 | 1320.0008 | 3 | 9 | 4.40006 | 1.557056 | 2.535023 | 4.344e-09 | 10.69787 | 1.747e-08
2018-02-10 14:07 | 73390.35 | 1440.0016 | 3 | 9 | 4.400104 | 1.366226 | 2.58365 | 4.344e-09 | 10.91184 | 1.747e-08
2018-02-10 14:09 | 73510.34 | 1560.0008 | 3 | 9 | 4.400073 | 1.205065 | 2.626463 | 4.344e-09 | 11.10022 | 1.747e-08
2018-02-10 14:11 | 73630.34 | 1680.0008 | 3 | 9 | 4.400028 | 1.059859 | 2.664209 | 4.344e-09 | 11.26631 | 1.747e-08
2018-02-10 14:13 | 73750.34 | 1800 | 3 | 9 | 4.400083 | 0.9334488 | 2.697354 | 4.344e-09 | 11.41215 | 1.747e-08
2018-02-10 14:15 | 73870.34 | 1920.0008 | 3 | 9 | 4.400055 | 0.8313427 | 2.726706 | 4.344e-09 | 11.5413 | 1.747e-08
2018-02-10 14:17 | 73990.34 | 2040.0008 | 3 | 9 | 4.40003 | 0.7449541 | 2.752942 | 4.344e-09 | 11.65674 | 1.747e-08
2018-02-10 14:19 | 74110.34 | 2160.0008 | 3 | 9 | 4.400077 | 0.6702166 | 2.776508 | 4.344e-09 | 11.76043 | 1.747e-08
2018-02-10 14:21 | 74230.34 | 2280.0007 | 3 | 9 | 4.400025 | 0.5971174 | 2.797621 | 4.344e-09 | 11.85333 | 1.747e-08
2018-02-10 14:23 | 74350.35 | 2400.0016 | 3 | 9 | 4.400072 | 0.5390291 | 2.816508 | 4.344e-09 | 11.93643 | 1.747e-08
2018-02-10 14:25 | 74470.34 | 2520.0008 | 3 | 9 | 4.400011 | 0.4891205 | 2.833606 | 4.344e-09 | 12.01167 | 1.747e-08
2018-02-10 14:27 | 74590.34 | 2640 | 3 | 9 | 4.399991 | 0.4459686 | 2.8492 | 4.344e-09 | 12.08028 | 1.747e-08
2018-02-10 14:29 | 74710.35 | 2760.0015 | 3 | 9 | 4.400032 | 0.4066496 | 2.863428 | 4.344e-09 | 12.14288 | 1.747e-08
2018-02-10 14:31 | 74830.34 | 2880 | 3 | 9 | 4.400068 | 0.3691521 | 2.876314 | 4.344e-09 | 12.19958 | 1.747e-08
2018-02-10 14:33 | 74950.34 | 3000.0008 | 3 | 9 | 4.400038 | 0.3385401 | 2.888084 | 4.344e-09 | 12.25137 | 1.747e-08
2018-02-10 14:35 | 75070.34 | 3120.0007 | 3 | 9 | 4.400002 | 0.3120804 | 2.898923 | 4.344e-09 | 12.29906 | 1.747e-08
2018-02-10 14:37 | 75190.35 | 3240.0016 | 3 | 9 | 4.400023 | 0.2889223 | 2.908943 | 4.344e-09 | 12.34315 | 1.747e-08
2018-02-10 14:39 | 75310.35 | 3360.0016 | 3 | 9 | 4.399987 | 0.2630243 | 2.918153 | 4.344e-09 | 12.38367 | 1.747e-08
2018-02-10 14:41 | 75430.34 | 3480.0008 | 3 | 9 | 4.400037 | 0.2442322 | 2.926592 | 4.344e-09 | 12.4208 | 1.747e-08
2018-02-10 14:43 | 75550.34 | 3600.0007 | 3 | 9 | 4.40001 | 0.2266111 | 2.934418 | 4.344e-09 | 12.45524 | 1.747e-08
2018-02-10 14:45 | 75670.34 | 3720.0008 | 3 | 9 | 4.400024 | 0.2110777 | 2.941716 | 4.344e-09 | 12.48735 | 1.747e-08
2018-02-10 14:47 | 75790.35 | 3840.0016 | 3 | 9 | 4.400037 | 0.1960936 | 2.948509 | 4.344e-09 | 12.51724 | 1.747e-08
2018-02-10 14:49 | 75910.35 | 3960.0015 | 3 | 9 | 4.399994 | 0.1800604 | 2.954768 | 4.344e-09 | 12.54478 | 1.747e-08
2018-02-10 14:51 | 76030.34 | 4080.0008 | 3 | 9 | 4.400016 | 0.1680861 | 2.960576 | 4.344e-09 | 12.57033 | 1.747e-08
2018-02-10 14:53 | 76150.34 | 4200.0007 | 3 | 9 | 4.400038 | 0.1585989 | 2.966006 | 4.344e-09 | 12.59423 | 1.747e-08
2018-02-10 14:55 | 76270.34 | 4320 | 3 | 9 | 4.399971 | 0.1483488 | 2.971103 | 4.344e-09 | 12.61665 | 1.747e-08
2018-02-10 14:57 | 76390.35 | 4440.0015 | 3 | 9 | 4.39995 | 0.1357841 | 2.975846 | 4.344e-09 | 12.63752 | 1.747e-08
2018-02-10 14:59 | 76510.35 | 4560.0015 | 3 | 9 | 4.399963 | 0.1263561 | 2.980236 | 4.344e-09 | 12.65684 | 1.747e-08
2018-02-10 15:01 | 76630.35 | 4680.0016 | 3 | 9 | 4.399972 | 0.1190214 | 2.984343 | 4.344e-09 | 12.67491 | 1.747e-08
2018-02-10 15:03 | 76750.34 | 4800.0008 | 3 | 9 | 4.399981 | 0.1126623 | 2.98821 | 4.344e-09 | 12.69193 | 1.747e-08
2018-02-10 15:05 | 76870.34 | 4920.0008 | 3 | 9 | 4.400006 | 0.105484 | 2.991848 | 4.344e-09 | 12.70793 | 1.747e-08
2018-02-10 15:07 | 76990.35 | 5040.0015 | 3 | 9 | 4.400039 | 0.09815979 | 2.995219 | 4.344e-09 | 12.72276 | 1.747e-08
2018-02-10 15:09 | 77110.35 | 5160.0015 | 3 | 9 | 4.399994 | 0.09099293 | 2.998366 | 4.344e-09 | 12.73661 | 1.747e-08
2018-02-10 15:11 | 77230.34 | 5280.0007 | 3 | 9 | 4.399994 | 0.0867672 | 3.001334 | 4.344e-09 | 12.74967 | 1.747e-08
2018-02-10 15:12 | 77325.91 | 5375.5622 | 3 | 9 | 4.399961 | 0.08149719 | 3.003587 | 4.344e-09 | 12.75958 | 1.747e-08
2018-02-10 15:14 | 77445.95 | 120.0009 | 4 | 9 | 4.392262 | 0 | 3.003587 | 4.344e-09 | 12.75958 | 1.747e-08
2018-02-10 15:16 | 77565.95 | 240.0001 | 4 | 9 | 4.391406 | 0 | 3.003587 | 4.344e-09 | 12.75958 | 1.747e-08
2018-02-10 15:17 | 77625.95 | 300.0032 | 4 | 9 | 4.391067 | 0 | 3.003587 | 4.344e-09 | 12.75958 | 1.747e-08
2018-02-10 15:19 | 77746.03 | 120.0001 | 5 | 9 | 3.843787 | -6.519887 | 3.003587 | 0.2172994 | 12.75958 | 0.846248
2018-02-10 15:21 | 77866.03 | 240.0009 | 5 | 9 | 3.782947 | -6.519907 | 3.003587 | 0.4346057 | 12.75958 | 1.67516
2018-02-10 15:23 | 77986.03 | 360.0009 | 5 | 9 | 3.711449 | -6.519887 | 3.003587 | 0.6519043 | 12.75958 | 2.489605
2018-02-10 15:25 | 78106.03 | 480.0017 | 5 | 9 | 3.638181 | -6.519857 | 3.003587 | 0.8692065 | 12.75958 | 3.288025
2018-02-10 15:27 | 78226.03 | 600.0009 | 5 | 9 | 3.570376 | -6.519936 | 3.003587 | 1.086503 | 12.75958 | 4.071124
2018-02-10 15:29 | 78346.03 | 720.0009 | 5 | 9 | 3.509646 | -6.519907 | 3.003587 | 1.303806 | 12.75958 | 4.840225
2018-02-10 15:31 | 78466.03 | 840.0009 | 5 | 9 | 3.457194 | -6.519969 | 3.003587 | 1.521093 | 12.75958 | 5.596973
2018-02-10 15:33 | 78586.03 | 960.0001 | 5 | 9 | 3.409743 | -6.519925 | 3.003587 | 1.738365 | 12.75958 | 6.342888
2018-02-10 15:35 | 78706.03 | 1080.0001 | 5 | 9 | 3.36949 | -6.519994 | 3.003587 | 1.955628 | 12.75958 | 7.079233
2018-02-10 15:37 | 78826.03 | 1200.0001 | 5 | 9 | 3.332756 | -6.519965 | 3.003587 | 2.172916 | 12.75958 | 7.807334
2018-02-10 15:39 | 78946.03 | 1320.0001 | 5 | 9 | 3.296108 | -6.519982 | 3.003587 | 2.390194 | 12.75958 | 8.527602
2018-02-10 15:41 | 79066.03 | 1440.0002 | 5 | 9 | 3.247458 | -6.520031 | 3.003587 | 2.607501 | 12.75958 | 9.239015
2018-02-10 15:43 | 79186.03 | 1560.0026 | 5 | 9 | 3.15869 | -6.519995 | 3.003587 | 2.824821 | 12.75958 | 9.936211
2018-02-10 15:45 | 79283.71 | 1657.6744 | 5 | 9 | 2.999993 | -6.51999 | 3.003587 | 3.001698 | 12.75958 | 10.48293
2018-02-10 15:47 | 79403.75 | 120.0007 | 6 | 9 | 3.625423 | 0 | 3.003587 | 3.001706 | 12.75958 | 10.48296
2018-02-10 15:49 | 79523.75 | 240.0007 | 6 | 9 | 3.655728 | 0 | 3.003587 | 3.001706 | 12.75958 | 10.48296
2018-02-10 15:50 | 79583.75 | 300.0022 | 6 | 9 | 3.6631 | 0 | 3.003587 | 3.001706 | 12.75958 | 10.48296
2018-02-10 15:50 | 79583.76658 | 0.0024 | 7 | 10 | 3.663074 | 0 | 0 | 0 | 0 | 0
2018-02-10 15:52 | 79703.8464 | 120.0002 | 2 | 10 | 4.046947 | 4.890134 | 0.1623921 | 0 | 0.6498758 | 0
2018-02-10 15:54 | 79823.8463 | 240.0001 | 2 | 10 | 4.097926 | 4.890105 | 0.3253722 | 0 | 1.31393 | 0
2018-02-10 15:56 | 79943.8471 | 360.0009 | 2 | 10 | 4.127429 | 4.890107 | 0.4883572 | 0 | 1.984488 | 0
2018-02-10 15:58 | 80063.8463 | 480.0001 | 2 | 10 | 4.149428 | 4.890164 | 0.6513464 | 0 | 2.658996 | 0
2018-02-10 16:00 | 80183.8463 | 600.0001 | 2 | 10 | 4.176015 | 4.890153 | 0.8143319 | 0 | 3.33737 | 0
2018-02-10 16:02 | 80303.8463 | 720.0001 | 2 | 10 | 4.200171 | 4.813905 | 0.9771289 | 0 | 4.019469 | 0
2018-02-10 16:04 | 80423.8472 | 840.001 | 2 | 10 | 4.200194 | 4.38371 | 1.130258 | 0 | 4.66264 | 0
2018-02-10 16:06 | 80543.8472 | 960.001 | 2 | 10 | 4.200139 | 3.987042 | 1.269746 | 0 | 5.248512 | 0
2018-02-10 16:08 | 80663.8471 | 1080.0009 | 2 | 10 | 4.200195 | 3.597724 | 1.396137 | 0 | 5.779379 | 0
2018-02-10 16:10 | 80768.7382 | 1184.892 | 2 | 10 | 4.200189 | 3.259997 | 1.49589 | 0 | 6.198356 | 0
2018-02-10 16:12 | 80888.75 | 120.0002 | 3 | 10 | 4.224612 | 3.260074 | 1.604164 | 0 | 6.654341 | 0
2018-02-10 16:14 | 81008.75 | 240.0001 | 3 | 10 | 4.253284 | 3.260091 | 1.712824 | 0 | 7.114929 | 0
2018-02-10 16:16 | 81128.75 | 360.0009 | 3 | 10 | 4.284284 | 3.260159 | 1.821484 | 0 | 7.578741 | 0
2018-02-10 16:18 | 81248.75 | 480.0002 | 3 | 10 | 4.319285 | 3.260102 | 1.930137 | 0 | 8.046093 | 0
2018-02-10 16:20 | 81368.75 | 600.0001 | 3 | 10 | 4.357493 | 3.260098 | 2.038795 | 0 | 8.517492 | 0
2018-02-10 16:22 | 81488.75 | 720.001 | 3 | 10 | 4.396481 | 3.260152 | 2.147457 | 0 | 8.993087 | 0
2018-02-10 16:24 | 81608.75 | 840.0001 | 3 | 10 | 4.400185 | 2.810014 | 2.248646 | 0 | 9.438318 | 0
2018-02-10 16:26 | 81728.75 | 960.001 | 3 | 10 | 4.400138 | 2.423573 | 2.335742 | 0 | 9.821556 | 0
2018-02-10 16:28 | 81848.75 | 1080.0001 | 3 | 10 | 4.400113 | 2.078805 | 2.410632 | 0 | 10.15108 | 0
2018-02-10 16:30 | 81968.75 | 1200.0009 | 3 | 10 | 4.400087 | 1.804002 | 2.475194 | 0 | 10.43516 | 0
2018-02-10 16:32 | 82088.75 | 1320.001 | 3 | 10 | 4.400087 | 1.577085 | 2.53144 | 0 | 10.68266 | 0
2018-02-10 16:34 | 82208.75 | 1440.0001 | 3 | 10 | 4.400086 | 1.38361 | 2.580737 | 0 | 10.89957 | 0
2018-02-10 16:36 | 82328.75 | 1560.0002 | 3 | 10 | 4.400125 | 1.20984 | 2.623926 | 0 | 11.0896 | 0
2018-02-10 16:38 | 82448.75 | 1680.0009 | 3 | 10 | 4.40004 | 1.060289 | 2.661655 | 0 | 11.25561 | 0
2018-02-10 16:40 | 82568.75 | 1800.0002 | 3 | 10 | 4.400077 | 0.9419317 | 2.694983 | 0 | 11.40226 | 0
2018-02-10 16:42 | 82688.75 | 1920.001 | 3 | 10 | 4.400014 | 0.8413296 | 2.724664 | 0 | 11.53286 | 0
2018-02-10 16:44 | 82808.75 | 2040.0009 | 3 | 10 | 4.400043 | 0.7513313 | 2.751191 | 0 | 11.64958 | 0
2018-02-10 16:46 | 82928.75 | 2160.001 | 3 | 10 | 4.400034 | 0.6670485 | 2.774801 | 0 | 11.75346 | 0
2018-02-10 16:48 | 83048.75 | 2280.0009 | 3 | 10 | 4.40006 | 0.6009274 | 2.795886 | 0 | 11.84624 | 0
2018-02-10 16:50 | 83168.75 | 2400.0002 | 3 | 10 | 4.400027 | 0.5434046 | 2.814923 | 0 | 11.93 | 0
2018-02-10 16:52 | 83288.75 | 2520.0009 | 3 | 10 | 4.400046 | 0.4939995 | 2.832209 | 0 | 12.00606 | 0
2018-02-10 16:54 | 83408.75 | 2640.001 | 3 | 10 | 4.40006 | 0.4472752 | 2.847897 | 0 | 12.07509 | 0
2018-02-10 16:56 | 83528.75 | 2760.0009 | 3 | 10 | 4.400027 | 0.404952 | 2.862049 | 0 | 12.13736 | 0
2018-02-10 16:58 | 83648.75 | 2880.0009 | 3 | 10 | 4.399951 | 0.3689804 | 2.874955 | 0 | 12.19415 | 0
2018-02-10 17:00 | 83768.75 | 3000.001 | 3 | 10 | 4.400044 | 0.3424311 | 2.886814 | 0 | 12.24633 | 0
2018-02-10 17:02 | 83888.75 | 3120.0017 | 3 | 10 | 4.400023 | 0.3142977 | 2.897744 | 0 | 12.29442 | 0
2018-02-10 17:04 | 84008.75 | 3240.0002 | 3 | 10 | 4.400031 | 0.2865314 | 2.907749 | 0 | 12.33844 | 0
2018-02-10 17:06 | 84128.75 | 3360.0009 | 3 | 10 | 4.399981 | 0.2630682 | 2.916919 | 0 | 12.37878 | 0
2018-02-10 17:08 | 84248.75 | 3480.0002 | 3 | 10 | 4.400016 | 0.2458401 | 2.925407 | 0 | 12.41614 | 0
2018-02-10 17:10 | 84368.75 | 3600.0009 | 3 | 10 | 4.400059 | 0.2290306 | 2.933307 | 0 | 12.4509 | 0
2018-02-10 17:12 | 84488.75 | 3720.0009 | 3 | 10 | 4.399986 | 0.2105408 | 2.940627 | 0 | 12.4831 | 0
2018-02-10 17:14 | 84608.75 | 3840.001 | 3 | 10 | 4.399975 | 0.1940546 | 2.947361 | 0 | 12.51273 | 0
2018-02-10 17:16 | 84728.75 | 3960.0009 | 3 | 10 | 4.400008 | 0.1814957 | 2.953615 | 0 | 12.54025 | 0
2018-02-10 17:18 | 84848.75 | 4080.0002 | 3 | 10 | 4.399976 | 0.169076 | 2.959465 | 0 | 12.56599 | 0
2018-02-10 17:20 | 84968.75 | 4200.0009 | 3 | 10 | 4.399994 | 0.1587706 | 2.964941 | 0 | 12.59008 | 0
2018-02-10 17:22 | 85088.75 | 4320.001 | 3 | 10 | 4.400017 | 0.1462193 | 2.970021 | 0 | 12.61243 | 0
2018-02-10 17:24 | 85208.75 | 4440.0009 | 3 | 10 | 4.39997 | 0.1364841 | 2.974724 | 0 | 12.63313 | 0
2018-02-10 17:26 | 85328.75 | 4560.0009 | 3 | 10 | 4.399957 | 0.1281347 | 2.979128 | 0 | 12.65251 | 0
2018-02-10 17:28 | 85448.75 | 4680.0001 | 3 | 10 | 4.400013 | 0.1206341 | 2.983272 | 0 | 12.67074 | 0
2018-02-10 17:30 | 85568.75 | 4800.0001 | 3 | 10 | 4.399967 | 0.1114464 | 2.987151 | 0 | 12.68781 | 0
2018-02-10 17:32 | 85688.75 | 4920.0002 | 3 | 10 | 4.399928 | 0.1026802 | 2.990738 | 0 | 12.70359 | 0
2018-02-10 17:34 | 85808.75 | 5040.0009 | 3 | 10 | 4.399955 | 0.09703922 | 2.994097 | 0 | 12.71837 | 0
2018-02-10 17:36 | 85928.75 | 5160.0009 | 3 | 10 | 4.400065 | 0.09352398 | 2.997264 | 0 | 12.73231 | 0
2018-02-10 17:38 | 86048.75 | 5280.0001 | 3 | 10 | 4.399986 | 0.086833 | 3.000259 | 0 | 12.74549 | 0
2018-02-10 17:39 | 86126.85 | 5358.1016 | 3 | 10 | 4.39995 | 0.08149052 | 3.002105 | 0 | 12.7536 | 0
2018-02-10 17:41 | 86246.89 | 120 | 4 | 10 | 4.392286 | 0 | 3.002105 | 0 | 12.7536 | 0
2018-02-10 17:43 | 86366.89 | 240.0008 | 4 | 10 | 4.391342 | 0 | 3.002105 | 0 | 12.7536 | 0
2018-02-10 17:44 | 86426.89 | 300.0007 | 4 | 10 | 4.390981 | 0 | 3.002105 | 0 | 12.7536 | 0
2018-02-10 17:46 | 86546.97 | 120.0009 | 5 | 10 | 3.844532 | -6.51997 | 3.002105 | 0.2172947 | 12.7536 | 0.8464881
2018-02-10 17:48 | 86666.97 | 240.0009 | 5 | 10 | 3.780088 | -6.52001 | 3.002105 | 0.4345953 | 12.7536 | 1.675218
2018-02-10 17:50 | 86786.97 | 360.0001 | 5 | 10 | 3.708734 | -6.51996 | 3.002105 | 0.651903 | 12.7536 | 2.48887
2018-02-10 17:52 | 86906.97 | 480.0001 | 5 | 10 | 3.638054 | -6.519928 | 3.002105 | 0.8692011 | 12.7536 | 3.287073
2018-02-10 17:54 | 87026.97 | 600.0009 | 5 | 10 | 3.571045 | -6.519963 | 3.002105 | 1.086505 | 12.7536 | 4.070252
2018-02-10 17:56 | 87146.97 | 720.0009 | 5 | 10 | 3.509629 | -6.51999 | 3.002105 | 1.303799 | 12.7536 | 4.839433
2018-02-10 17:58 | 87266.97 | 840.0001 | 5 | 10 | 3.454185 | -6.520009 | 3.002105 | 1.521071 | 12.7536 | 5.595781
2018-02-10 18:00 | 87386.97 | 960.0009 | 5 | 10 | 3.408642 | -6.52001 | 3.002105 | 1.738361 | 12.7536 | 6.341244
2018-02-10 18:02 | 87506.97 | 1080.0001 | 5 | 10 | 3.3693 | -6.520002 | 3.002105 | 1.95564 | 12.7536 | 7.077507
2018-02-10 18:04 | 87626.97 | 1200.0009 | 5 | 10 | 3.333034 | -6.520029 | 3.002105 | 2.172924 | 12.7536 | 7.805656
2018-02-10 18:06 | 87746.97 | 1320.0002 | 5 | 10 | 3.294091 | -6.520032 | 3.002105 | 2.390217 | 12.7536 | 8.525808
2018-02-10 18:08 | 87866.97 | 1440.0002 | 5 | 10 | 3.244863 | -6.520103 | 3.002105 | 2.607525 | 12.7536 | 9.236557
2018-02-10 18:10 | 87986.97 | 1560.001 | 5 | 10 | 3.159616 | -6.520064 | 3.002105 | 2.824841 | 12.7536 | 9.933629
2018-02-10 18:12 | 88085.57 | 1658.6 | 5 | 10 | 2.999994 | -6.52008 | 3.002105 | 3.003396 | 12.7536 | 10.48566
2018-02-10 18:14 | 88205.61 | 120.0009 | 6 | 10 | 3.624223 | 0 | 3.002105 | 3.003396 | 12.7536 | 10.48566
2018-02-10 18:16 | 88325.61 | 240.0002 | 6 | 10 | 3.65493 | 0 | 3.002105 | 3.003396 | 12.7536 | 10.48566
2018-02-10 18:17 | 88385.61 | 300.0024 | 6 | 10 | 3.662212 | 0 | 3.002105 | 3.003396 | 12.7536 | 10.48566
2018-02-10 18:17 | 88385.63 | 0.0024 | 7 | 11 | 3.662485 | 0 | 0 | 0 | 0 | 0
2018-02-10 18:19 | 88505.69984 | 120.0002 | 2 | 11 | 4.046841 | 4.890092 | 0.1623961 | 0 | 0.6500319 | 0
2018-02-10 18:21 | 88625.69974 | 240.0001 | 2 | 11 | 4.096868 | 4.890151 | 0.3253807 | 0 | 1.314017 | 0
2018-02-10 18:23 | 88745.69974 | 360.0001 | 2 | 11 | 4.127354 | 4.890103 | 0.4883656 | 0 | 1.984438 | 0
2018-02-10 18:25 | 88865.69984 | 480.0002 | 2 | 11 | 4.152761 | 4.890082 | 0.6513538 | 0 | 2.659186 | 0
2018-02-10 18:27 | 88985.69974 | 600.0001 | 2 | 11 | 4.177404 | 4.889781 | 0.8143377 | 0 | 3.338042 | 0
2018-02-10 18:29 | 89105.69984 | 720.0002 | 2 | 11 | 4.200205 | 4.819037 | 0.9771578 | 0 | 4.020288 | 0
2018-02-10 18:31 | 89225.70054 | 840.0009 | 2 | 11 | 4.200162 | 4.399941 | 1.130752 | 0 | 4.66541 | 0
2018-02-10 18:33 | 89345.69984 | 960.0002 | 2 | 11 | 4.200206 | 3.978049 | 1.270429 | 0 | 5.252077 | 0
2018-02-10 18:35 | 89465.70054 | 1080.0009 | 2 | 11 | 4.200143 | 3.568727 | 1.396031 | 0 | 5.77963 | 0
2018-02-10 18:36 | 89571.16844 | 1185.4688 | 2 | 11 | 4.200152 | 3.259994 | 1.495991 | 0 | 6.199477 | 0
2018-02-10 18:38 | 89691.19 | 120.001 | 3 | 11 | 4.223728 | 3.26006 | 1.604263 | 0 | 6.655404 | 0
2018-02-10 18:40 | 89811.19 | 240.001 | 3 | 11 | 4.252293 | 3.2601 | 1.712921 | 0 | 7.115865 | 0
2018-02-10 18:42 | 89931.19 | 360.0002 | 3 | 11 | 4.285205 | 3.260056 | 1.821577 | 0 | 7.579644 | 0
2018-02-10 18:44 | 90051.19 | 480.001 | 3 | 11 | 4.320419 | 3.260106 | 1.930237 | 0 | 8.047194 | 0
2018-02-10 18:46 | 90171.19 | 600.0002 | 3 | 11 | 4.356707 | 3.260161 | 2.038891 | 0 | 8.518574 | 0
2018-02-10 18:48 | 90291.19 | 720.001 | 3 | 11 | 4.394814 | 3.260102 | 2.14755 | 0 | 8.99402 | 0
2018-02-10 18:50 | 90411.19 | 840.0002 | 3 | 11 | 4.400173 | 2.811957 | 2.249178 | 0 | 9.441164 | 0
2018-02-10 18:52 | 90531.19 | 960.0002 | 3 | 11 | 4.40017 | 2.408822 | 2.335923 | 0 | 9.822859 | 0
2018-02-10 18:54 | 90651.19 | 1080.0009 | 3 | 11 | 4.400157 | 2.086812 | 2.410658 | 0 | 10.1517 | 0
2018-02-10 18:56 | 90771.19 | 1200.0002 | 3 | 11 | 4.400098 | 1.817092 | 2.475563 | 0 | 10.43729 | 0
2018-02-10 18:58 | 90891.19 | 1320.001 | 3 | 11 | 4.400188 | 1.588613 | 2.532235 | 0 | 10.68666 | 0
2018-02-10 19:00 | 91011.19 | 1440.0009 | 3 | 11 | 4.400145 | 1.380271 | 2.581644 | 0 | 10.90406 | 0
2018-02-10 19:02 | 91131.19 | 1560.0002 | 3 | 11 | 4.400082 | 1.207902 | 2.624637 | 0 | 11.09324 | 0
2018-02-10 19:04 | 91251.19 | 1680.0009 | 3 | 11 | 4.400067 | 1.068035 | 2.662495 | 0 | 11.25981 | 0
2018-02-10 19:06 | 91371.19 | 1800.0002 | 3 | 11 | 4.400105 | 0.9508038 | 2.696085 | 0 | 11.40761 | 0
2018-02-10 19:08 | 91491.19 | 1920.0002 | 3 | 11 | 4.400087 | 0.8453741 | 2.725986 | 0 | 11.53918 | 0
2018-02-10 19:10 | 91611.19 | 2040.0009 | 3 | 11 | 4.400102 | 0.7489958 | 2.752465 | 0 | 11.65569 | 0
2018-02-10 19:12 | 91731.19 | 2160.0002 | 3 | 11 | 4.400046 | 0.6698198 | 2.776056 | 0 | 11.75949 | 0
2018-02-10 19:14 | 91851.19 | 2280.0009 | 3 | 11 | 4.399995 | 0.6046152 | 2.79728 | 0 | 11.85288 | 0
2018-02-10 19:16 | 91971.19 | 2400.001 | 3 | 11 | 4.400074 | 0.5484791 | 2.816494 | 0 | 11.93742 | 0
2018-02-10 19:18 | 92091.19 | 2520.0001 | 3 | 11 | 4.400023 | 0.4928093 | 2.833857 | 0 | 12.01382 | 0
2018-02-10 19:20 | 92211.19 | 2640.001 | 3 | 11 | 4.400043 | 0.4470329 | 2.849482 | 0 | 12.08257 | 0
2018-02-10 19:22 | 92331.19 | 2760.001 | 3 | 11 | 4.400024 | 0.4068403 | 2.863696 | 0 | 12.14511 | 0
2018-02-10 19:24 | 92451.19 | 2880.0003 | 3 | 11 | 4.39999 | 0.3740921 | 2.876717 | 0 | 12.2024 | 0
2018-02-10 19:26 | 92571.19 | 3000.001 | 3 | 11 | 4.400028 | 0.3431244 | 2.88868 | 0 | 12.25504 | 0
2018-02-10 19:28 | 92691.19 | 3120.0011 | 3 | 11 | 4.400005 | 0.3125362 | 2.899593 | 0 | 12.30306 | 0
2018-02-10 19:30 | 92811.19 | 3240.0002 | 3 | 11 | 4.40002 | 0.2869596 | 2.909587 | 0 | 12.34703 | 0
2018-02-10 19:32 | 92931.19 | 3360.0011 | 3 | 11 | 4.400061 | 0.2678585 | 2.918819 | 0 | 12.38765 | 0
2018-02-10 19:34 | 93051.19 | 3480.0003 | 3 | 11 | 4.400013 | 0.2480173 | 2.927395 | 0 | 12.42539 | 0
2018-02-10 19:36 | 93171.19 | 3600.0003 | 3 | 11 | 4.399991 | 0.2274961 | 2.935333 | 0 | 12.46031 | 0
2018-02-10 19:38 | 93291.19 | 3720.0003 | 3 | 11 | 4.39999 | 0.2099648 | 2.942618 | 0 | 12.49237 | 0
2018-02-10 19:40 | 93411.19 | 3840.001 | 3 | 11 | 4.399993 | 0.1957693 | 2.949387 | 0 | 12.52215 | 0
2018-02-10 19:42 | 93531.19 | 3960.0003 | 3 | 11 | 4.399992 | 0.1832657 | 2.955709 | 0 | 12.54997 | 0
2018-02-10 19:44 | 93651.19 | 4080.0002 | 3 | 11 | 4.400105 | 0.1723652 | 2.961612 | 0 | 12.57594 | 0
2018-02-10 19:46 | 93771.19 | 4200.0003 | 3 | 11 | 4.399998 | 0.1566076 | 2.96708 | 0 | 12.6 | 0
2018-02-10 19:48 | 93891.19 | 4320.0002 | 3 | 11 | 4.400003 | 0.1463833 | 2.972142 | 0 | 12.62227 | 0
2018-02-10 19:50 | 94011.19 | 4440.001 | 3 | 11 | 4.399996 | 0.1380692 | 2.976882 | 0 | 12.64313 | 0
2018-02-10 19:52 | 94131.19 | 4560.0011 | 3 | 11 | 4.400013 | 0.1289778 | 2.981341 | 0 | 12.66275 | 0
2018-02-10 19:54 | 94251.19 | 4680.0002 | 3 | 11 | 4.40001 | 0.1199493 | 2.985501 | 0 | 12.68105 | 0
2018-02-10 19:56 | 94371.19 | 4800.0011 | 3 | 11 | 4.399974 | 0.1110077 | 2.989351 | 0 | 12.69799 | 0
2018-02-10 19:58 | 94491.19 | 4920.001 | 3 | 11 | 4.400016 | 0.105051 | 2.992961 | 0 | 12.71388 | 0
2018-02-10 20:00 | 94611.19 | 5040.001 | 3 | 11 | 4.399974 | 0.09853745 | 2.996361 | 0 | 12.72884 | 0
2018-02-10 20:02 | 94731.19 | 5160.0003 | 3 | 11 | 4.399955 | 0.09227943 | 2.99957 | 0 | 12.74296 | 0
2018-02-10 20:04 | 94851.19 | 5280.001 | 3 | 11 | 4.399985 | 0.08557701 | 3.002562 | 0 | 12.75612 | 0
2018-02-10 20:06 | 94951.46 | 5380.2737 | 3 | 11 | 4.399979 | 0.08149815 | 3.004905 | 0 | 12.76643 | 0
2018-02-10 20:08 | 95071.5 | 120.0007 | 4 | 11 | 4.392272 | 0 | 3.004905 | 0 | 12.76643 | 0
2018-02-10 20:10 | 95191.5 | 239.9999 | 4 | 11 | 4.391323 | 0 | 3.004905 | 0 | 12.76643 | 0
2018-02-10 20:11 | 95251.5 | 300.0022 | 4 | 11 | 4.391011 | 0 | 3.004905 | 0 | 12.76643 | 0
2018-02-10 20:13 | 95371.59 | 120.0002 | 5 | 11 | 3.842648 | -6.519918 | 3.004905 | 0.2173049 | 12.76643 | 0.8466231
2018-02-10 20:15 | 95491.59 | 240.0009 | 5 | 11 | 3.77993 | -6.520149 | 3.004905 | 0.4346012 | 12.76643 | 1.674943
2018-02-10 20:17 | 95611.59 | 360.0002 | 5 | 11 | 3.71088 | -6.519852 | 3.004905 | 0.6519084 | 12.76643 | 2.488908
2018-02-10 20:19 | 95731.59 | 480.0009 | 5 | 11 | 3.640858 | -6.519918 | 3.004905 | 0.869215 | 12.76643 | 3.287709
2018-02-10 20:21 | 95851.59 | 600.0001 | 5 | 11 | 3.571802 | -6.519852 | 3.004905 | 1.086498 | 12.76643 | 4.07128
2018-02-10 20:23 | 95971.59 | 720.0009 | 5 | 11 | 3.50763 | -6.519857 | 3.004905 | 1.303779 | 12.76643 | 4.840206
2018-02-10 20:25 | 96091.59 | 840.0002 | 5 | 11 | 3.454727 | -6.519866 | 3.004905 | 1.521063 | 12.76643 | 5.596428
2018-02-10 20:27 | 96211.59 | 960.001 | 5 | 11 | 3.4108 | -6.519844 | 3.004905 | 1.738361 | 12.76643 | 6.342234
2018-02-10 20:29 | 96331.59 | 1080.0009 | 5 | 11 | 3.37111 | -6.519857 | 3.004905 | 1.95564 | 12.76643 | 7.078957
2018-02-10 20:31 | 96451.59 | 1200.0001 | 5 | 11 | 3.331057 | -6.519866 | 3.004905 | 2.172921 | 12.76643 | 7.807103
2018-02-10 20:33 | 96571.59 | 1320.0001 | 5 | 11 | 3.292498 | -6.519916 | 3.004905 | 2.390224 | 12.76643 | 8.526766
2018-02-10 20:35 | 96691.59 | 1440.0001 | 5 | 11 | 3.245415 | -6.519857 | 3.004905 | 2.60753 | 12.76643 | 9.237447
2018-02-10 20:37 | 96811.59 | 1560.0009 | 5 | 11 | 3.16126 | -6.519972 | 3.004905 | 2.824839 | 12.76643 | 9.934761
2018-02-10 20:39 | 96910.11 | 1658.5264 | 5 | 11 | 2.999985 | -6.519915 | 3.004905 | 3.003254 | 12.76643 | 10.4866
2018-02-10 20:41 | 97030.16 | 120.0008 | 6 | 11 | 3.624178 | 0 | 3.004905 | 3.003259 | 12.76643 | 10.48662
2018-02-10 20:43 | 97150.16 | 240.0009 | 6 | 11 | 3.6544 | 0 | 3.004905 | 3.003259 | 12.76643 | 10.48662
2018-02-10 20:44 | 97210.16 | 300.0015 | 6 | 11 | 3.66174 | 0 | 3.004905 | 3.003259 | 12.76643 | 10.48662
2018-02-10 20:44 | 97210.1653 | 0.0024 | 7 | 12 | 3.66173 | 0 | 0 | 0 | 0 | 0
2018-02-10 20:46 | 97330.24512 | 120.0002 | 2 | 12 | 4.045269 | 4.89008 | 0.1623924 | 2.969e-09 | 0.6498259 | 1.0872e-08
2018-02-10 20:48 | 97450.24502 | 240.0001 | 2 | 12 | 4.096594 | 4.890075 | 0.3253707 | 2.969e-09 | 1.313569 | 1.0872e-08
2018-02-10 20:50 | 97570.24582 | 360.0009 | 2 | 12 | 4.130389 | 4.889997 | 0.4883595 | 2.969e-09 | 1.984251 | 1.0872e-08
2018-02-10 20:52 | 97690.24582 | 480.0009 | 2 | 12 | 4.152892 | 4.890086 | 0.6513469 | 2.969e-09 | 2.659318 | 1.0872e-08
2018-02-10 20:54 | 97810.24502 | 600.0001 | 2 | 12 | 4.175982 | 4.890077 | 0.8143231 | 2.969e-09 | 3.338004 | 1.0872e-08
2018-02-10 20:56 | 97930.24502 | 720.0001 | 2 | 12 | 4.200227 | 4.845389 | 0.9772429 | 2.969e-09 | 4.020433 | 1.0872e-08
2018-02-10 20:58 | 98050.24502 | 840.0001 | 2 | 12 | 4.200206 | 4.379134 | 1.130913 | 2.969e-09 | 4.665876 | 1.0872e-08
2018-02-10 21:00 | 98170.24592 | 960.001 | 2 | 12 | 4.200164 | 3.952231 | 1.269516 | 2.969e-09 | 5.248035 | 1.0872e-08
2018-02-10 21:02 | 98290.24582 | 1080.0009 | 2 | 12 | 4.200169 | 3.573504 | 1.394833 | 2.969e-09 | 5.774387 | 1.0872e-08
2018-02-10 21:04 | 98400.30012 | 1190.0552 | 2 | 12 | 4.200097 | 3.259997 | 1.499222 | 2.969e-09 | 6.212837 | 1.0872e-08
2018-02-10 21:06 | 98520.31 | 120.0002 | 3 | 12 | 4.224267 | 3.260049 | 1.607498 | 2.969e-09 | 6.668789 | 1.0872e-08
2018-02-10 21:08 | 98640.31 | 240.001 | 3 | 12 | 4.255348 | 3.260018 | 1.716156 | 2.969e-09 | 7.129448 | 1.0872e-08
2018-02-10 21:10 | 98760.31 | 360.0009 | 3 | 12 | 4.287568 | 3.259997 | 1.824812 | 2.969e-09 | 7.593555 | 1.0872e-08
2018-02-10 21:12 | 98880.31 | 480.001 | 3 | 12 | 4.321061 | 3.260091 | 1.933468 | 2.969e-09 | 8.061235 | 1.0872e-08
2018-02-10 21:14 | 99000.31 | 600.0009 | 3 | 12 | 4.356866 | 3.260024 | 2.042127 | 2.969e-09 | 8.532664 | 1.0872e-08
2018-02-10 21:16 | 99120.31 | 720.001 | 3 | 12 | 4.397033 | 3.260028 | 2.15078 | 2.969e-09 | 9.008182 | 1.0872e-08
2018-02-10 21:18 | 99240.31 | 840.0001 | 3 | 12 | 4.400167 | 2.773747 | 2.251106 | 2.969e-09 | 9.449622 | 1.0872e-08
2018-02-10 21:20 | 99360.31 | 960.0009 | 3 | 12 | 4.400176 | 2.399869 | 2.337137 | 2.969e-09 | 9.828175 | 1.0872e-08
2018-02-10 21:22 | 99480.31 | 1080.001 | 3 | 12 | 4.400182 | 2.087533 | 2.411754 | 2.969e-09 | 10.1565 | 1.0872e-08
2018-02-10 21:24 | 99600.31 | 1200.0001 | 3 | 12 | 4.400178 | 1.814016 | 2.476659 | 2.969e-09 | 10.44209 | 1.0872e-08
2018-02-10 21:26 | 99720.31 | 1320.001 | 3 | 12 | 4.400113 | 1.565992 | 2.532866 | 2.969e-09 | 10.68941 | 1.0872e-08
2018-02-10 21:28 | 99840.31 | 1440.0001 | 3 | 12 | 4.400126 | 1.370501 | 2.581686 | 2.969e-09 | 10.90422 | 1.0872e-08
2018-02-10 21:30 | 99960.31 | 1560.001 | 3 | 12 | 4.400145 | 1.208411 | 2.624554 | 2.969e-09 | 11.09284 | 1.0872e-08
2018-02-10 21:32 | 100080.3 | 1680.0001 | 3 | 12 | 4.400045 | 1.068868 | 2.662462 | 2.969e-09 | 11.25965 | 1.0872e-08
2018-02-10 21:34 | 100200.3 | 1800.0009 | 3 | 12 | 4.40011 | 0.9440308 | 2.695994 | 2.969e-09 | 11.40719 | 1.0872e-08
2018-02-10 21:36 | 100320.3 | 1920.001 | 3 | 12 | 4.400093 | 0.8348789 | 2.725543 | 2.969e-09 | 11.5372 | 1.0872e-08
2018-02-10 21:38 | 100440.3 | 2040.0009 | 3 | 12 | 4.400093 | 0.7465324 | 2.751836 | 2.969e-09 | 11.65289 | 1.0872e-08
2018-02-10 21:40 | 100560.3 | 2160.0002 | 3 | 12 | 4.40002 | 0.6710882 | 2.775428 | 2.969e-09 | 11.7567 | 1.0872e-08
2018-02-10 21:42 | 100680.3 | 2280.001 | 3 | 12 | 4.400122 | 0.6065235 | 2.796695 | 2.969e-09 | 11.85028 | 1.0872e-08
2018-02-10 21:44 | 100800.3 | 2400.0002 | 3 | 12 | 4.400031 | 0.5409651 | 2.815788 | 2.969e-09 | 11.93429 | 1.0872e-08
2018-02-10 21:46 | 100920.3 | 2520.0001 | 3 | 12 | 4.400072 | 0.4901094 | 2.832944 | 2.969e-09 | 12.00978 | 1.0872e-08
2018-02-10 21:48 | 101040.3 | 2640.0009 | 3 | 12 | 4.40004 | 0.4468002 | 2.848521 | 2.969e-09 | 12.07831 | 1.0872e-08
2018-02-10 21:50 | 101160.3 | 2760.0001 | 3 | 12 | 4.399995 | 0.4079294 | 2.862772 | 2.969e-09 | 12.14102 | 1.0872e-08
2018-02-10 21:52 | 101280.3 | 2880.0009 | 3 | 12 | 4.399988 | 0.3715496 | 2.875794 | 2.969e-09 | 12.19832 | 1.0872e-08
2018-02-10 21:54 | 101400.3 | 3000.0002 | 3 | 12 | 4.400007 | 0.338191 | 2.887616 | 2.969e-09 | 12.25033 | 1.0872e-08
2018-02-10 21:56 | 101520.3 | 3120.0001 | 3 | 12 | 4.400013 | 0.3116102 | 2.898446 | 2.969e-09 | 12.29799 | 1.0872e-08
2018-02-10 21:58 | 101640.3 | 3240.0002 | 3 | 12 | 4.40004 | 0.2890797 | 2.908445 | 2.969e-09 | 12.34198 | 1.0872e-08
2018-02-10 22:00 | 101760.3 | 3360.0001 | 3 | 12 | 4.399977 | 0.2668371 | 2.917708 | 2.969e-09 | 12.38274 | 1.0872e-08
2018-02-10 22:02 | 101880.3 | 3480.0009 | 3 | 12 | 4.399996 | 0.244544 | 2.926238 | 2.969e-09 | 12.42027 | 1.0872e-08
2018-02-10 22:04 | 102000.3 | 3600.001 | 3 | 12 | 4.400011 | 0.2261419 | 2.934069 | 2.969e-09 | 12.45473 | 1.0872e-08
2018-02-10 22:06 | 102120.3 | 3720.0001 | 3 | 12 | 4.400039 | 0.2112474 | 2.941348 | 2.969e-09 | 12.48676 | 1.0872e-08
2018-02-10 22:08 | 102240.3 | 3840.0002 | 3 | 12 | 4.400015 | 0.1966887 | 2.948148 | 2.969e-09 | 12.51668 | 1.0872e-08
2018-02-10 22:10 | 102360.3 | 3960.0001 | 3 | 12 | 4.400017 | 0.1822929 | 2.954476 | 2.969e-09 | 12.54452 | 1.0872e-08
2018-02-10 22:12 | 102480.3 | 4080.001 | 3 | 12 | 4.399977 | 0.1677761 | 2.960307 | 2.969e-09 | 12.57017 | 1.0872e-08
2018-02-10 22:14 | 102600.3 | 4200.0018 | 3 | 12 | 4.400014 | 0.157526 | 2.965732 | 2.969e-09 | 12.59405 | 1.0872e-08
2018-02-10 22:16 | 102720.3 | 4320.0009 | 3 | 12 | 4.39996 | 0.1469898 | 2.970811 | 2.969e-09 | 12.61639 | 1.0872e-08
2018-02-10 22:18 | 102840.3 | 4440.0001 | 3 | 12 | 4.400003 | 0.1380138 | 2.975577 | 2.969e-09 | 12.63736 | 1.0872e-08
2018-02-10 22:20 | 102960.3 | 4560.0009 | 3 | 12 | 4.400044 | 0.128336 | 2.980013 | 2.969e-09 | 12.65688 | 1.0872e-08
2018-02-10 22:22 | 103080.3 | 4680.001 | 3 | 12 | 4.400033 | 0.1204815 | 2.984127 | 2.969e-09 | 12.67498 | 1.0872e-08
2018-02-10 22:24 | 103200.3 | 4800.0001 | 3 | 12 | 4.39999 | 0.1125555 | 2.987987 | 2.969e-09 | 12.69197 | 1.0872e-08
2018-02-10 22:26 | 103320.3 | 4920.0009 | 3 | 12 | 4.399985 | 0.1059666 | 2.99163 | 2.969e-09 | 12.708 | 1.0872e-08
2018-02-10 22:28 | 103440.3 | 5040.0009 | 3 | 12 | 4.399982 | 0.09883976 | 2.995057 | 2.969e-09 | 12.72308 | 1.0872e-08
2018-02-10 22:30 | 103560.3 | 5160.0001 | 3 | 12 | 4.40011 | 0.09374428 | 2.998235 | 2.969e-09 | 12.73706 | 1.0872e-08
2018-02-10 22:32 | 103680.3 | 5280.0001 | 3 | 12 | 4.400028 | 0.08739471 | 3.001214 | 2.969e-09 | 12.75017 | 1.0872e-08
2018-02-10 22:34 | 103800.3 | 5400.0001 | 3 | 12 | 4.399986 | 0.08248997 | 3.004033 | 2.969e-09 | 12.76257 | 1.0872e-08
2018-02-10 22:34 | 103815 | 5414.6712 | 3 | 12 | 4.399982 | 0.08148479 | 3.00437 | 2.969e-09 | 12.76405 | 1.0872e-08
2018-02-10 22:36 | 103935 | 120 | 4 | 12 | 4.392322 | 0 | 3.00437 | 2.969e-09 | 12.76405 | 1.0872e-08
2018-02-10 22:38 | 104055 | 240.0001 | 4 | 12 | 4.391459 | 0 | 3.00437 | 2.969e-09 | 12.76405 | 1.0872e-08
2018-02-10 22:39 | 104115 | 300.0015 | 4 | 12 | 4.391142 | 0 | 3.00437 | 2.969e-09 | 12.76405 | 1.0872e-08
2018-02-10 22:41 | 104235.1 | 120.0001 | 5 | 12 | 3.843183 | -6.519867 | 3.00437 | 0.2172927 | 12.76405 | 0.8461835
2018-02-10 22:43 | 104355.1 | 240.0009 | 5 | 12 | 3.782455 | -6.519923 | 3.00437 | 0.4345984 | 12.76405 | 1.674932
2018-02-10 22:45 | 104475.1 | 360.0009 | 5 | 12 | 3.712643 | -6.519928 | 3.00437 | 0.6518935 | 12.76405 | 2.489369
2018-02-10 22:47 | 104595.1 | 480.0009 | 5 | 12 | 3.638546 | -6.519951 | 3.00437 | 0.8691744 | 12.76405 | 3.288009
2018-02-10 22:49 | 104715.1 | 600.0002 | 5 | 12 | 3.569789 | -6.519947 | 3.00437 | 1.086447 | 12.76405 | 4.070978
2018-02-10 22:51 | 104835.1 | 720.0002 | 5 | 12 | 3.508304 | -6.519882 | 3.00437 | 1.303751 | 12.76405 | 4.839867
2018-02-10 22:53 | 104955.1 | 840.0002 | 5 | 12 | 3.456195 | -6.519989 | 3.00437 | 1.521046 | 12.76405 | 5.596411
2018-02-10 22:55 | 105075.1 | 960.0002 | 5 | 12 | 3.409832 | -6.519936 | 3.00437 | 1.738318 | 12.76405 | 6.342274
2018-02-10 22:57 | 105195.1 | 1080.0002 | 5 | 12 | 3.367599 | -6.519913 | 3.00437 | 1.955603 | 12.76405 | 7.07845
2018-02-10 22:59 | 105315.1 | 1200.0001 | 5 | 12 | 3.330233 | -6.520012 | 3.00437 | 2.172899 | 12.76405 | 7.806114
2018-02-10 23:01 | 105435.1 | 1320.0009 | 5 | 12 | 3.293757 | -6.51996 | 3.00437 | 2.390202 | 12.76405 | 8.525825
2018-02-10 23:03 | 105555.1 | 1440.001 | 5 | 12 | 3.246687 | -6.519955 | 3.00437 | 2.607515 | 12.76405 | 9.236835
2018-02-10 23:05 | 105675.1 | 1560.001 | 5 | 12 | 3.156431 | -6.519935 | 3.00437 | 2.824815 | 12.76405 | 9.933798
2018-02-10 23:06 | 105769.9 | 1654.7704 | 5 | 12 | 2.999996 | -6.519859 | 3.00437 | 2.996435 | 12.76405 | 10.46398
2018-02-10 23:08 | 105889.9 | 120 | 6 | 12 | 3.626708 | 0 | 3.00437 | 2.996444 | 12.76405 | 10.464
2018-02-10 23:10 | 106009.9 | 240.0008 | 6 | 12 | 3.656641 | 0 | 3.00437 | 2.996444 | 12.76405 | 10.464
2018-02-10 23:11 | 106069.9 | 300.0024 | 6 | 12 | 3.663904 | 0 | 3.00437 | 2.996444 | 12.76405 | 10.464
2018-02-10 23:11 | 106069.9 | 0.0024 | 7 | 13 | 3.663923 | 0 | 0 | 0 | 0 | 0
2018-02-10 23:13 | 106190 | 120.0001 | 2 | 13 | 4.048394 | 4.890101 | 0.1623873 | 6.72e-10 | 0.6499939 | 2.464e-09
2018-02-10 23:15 | 106310 | 240.0001 | 2 | 13 | 4.100671 | 4.890094 | 0.3253703 | 6.72e-10 | 1.314444 | 2.464e-09
2018-02-10 23:17 | 106430 | 360.001 | 2 | 13 | 4.130589 | 4.890121 | 0.4883571 | 6.72e-10 | 1.985477 | 2.464e-09
2018-02-10 23:19 | 106550 | 480.001 | 2 | 13 | 4.151846 | 4.89005 | 0.6513383 | 6.72e-10 | 2.660416 | 2.464e-09
2018-02-10 23:21 | 106670 | 600.001 | 2 | 13 | 4.176338 | 4.89008 | 0.8143187 | 6.72e-10 | 3.339003 | 2.464e-09
2018-02-10 23:23 | 106790 | 720.0001 | 2 | 13 | 4.200182 | 4.780826 | 0.9769174 | 6.72e-10 | 4.020377 | 2.464e-09
2018-02-10 23:25 | 106910 | 840.0009 | 2 | 13 | 4.20021 | 4.352443 | 1.128986 | 6.72e-10 | 4.659091 | 2.464e-09
2018-02-10 23:27 | 107030 | 960.0001 | 2 | 13 | 4.200144 | 3.955874 | 1.267339 | 6.72e-10 | 5.240198 | 2.464e-09
2018-02-10 23:29 | 107150 | 1080.001 | 2 | 13 | 4.200139 | 3.580655 | 1.392913 | 6.72e-10 | 5.76763 | 2.464e-09
2018-02-10 23:31 | 107252.7 | 1182.664 | 2 | 13 | 4.200178 | 3.259986 | 1.490483 | 6.72e-10 | 6.177442 | 2.464e-09
2018-02-10 23:33 | 107372.7 | 120.0002 | 3 | 13 | 4.225942 | 3.259978 | 1.598757 | 3.279e-09 | 6.633502 | 1.3055e-08
2018-02-10 23:35 | 107492.7 | 240.001 | 3 | 13 | 4.255082 | 3.260077 | 1.707413 | 3.279e-09 | 7.094236 | 1.3055e-08
2018-02-10 23:37 | 107612.7 | 360.0009 | 3 | 13 | 4.285846 | 3.260043 | 1.81607 | 3.279e-09 | 7.558236 | 1.3055e-08
2018-02-10 23:39 | 107732.7 | 480.001 | 3 | 13 | 4.319498 | 3.260085 | 1.924728 | 3.279e-09 | 8.025726 | 1.3055e-08
2018-02-10 23:41 | 107852.7 | 600.001 | 3 | 13 | 4.358149 | 3.260026 | 2.033381 | 3.279e-09 | 8.49712 | 1.3055e-08
2018-02-10 23:43 | 107972.7 | 720.001 | 3 | 13 | 4.397894 | 3.26002 | 2.14204 | 3.279e-09 | 8.972826 | 1.3055e-08
2018-02-10 23:45 | 108092.7 | 840.001 | 3 | 13 | 4.400166 | 2.790744 | 2.242583 | 3.279e-09 | 9.415228 | 1.3055e-08
2018-02-10 23:47 | 108212.7 | 960.001 | 3 | 13 | 4.400163 | 2.418435 | 2.329272 | 3.279e-09 | 9.796674 | 1.3055e-08
2018-02-10 23:49 | 108332.7 | 1080.0001 | 3 | 13 | 4.400118 | 2.083421 | 2.404242 | 3.279e-09 | 10.12655 | 1.3055e-08
2018-02-10 23:51 | 108452.7 | 1200.0002 | 3 | 13 | 4.400117 | 1.799284 | 2.468748 | 3.279e-09 | 10.41039 | 1.3055e-08
2018-02-10 23:53 | 108572.7 | 1320.0002 | 3 | 13 | 4.400121 | 1.571877 | 2.524812 | 3.279e-09 | 10.65707 | 1.3055e-08
2018-02-10 23:55 | 108692.7 | 1440.0009 | 3 | 13 | 4.400115 | 1.38184 | 2.573934 | 3.279e-09 | 10.87322 | 1.3055e-08
2018-02-10 23:57 | 108812.7 | 1560.001 | 3 | 13 | 4.400146 | 1.215406 | 2.61715 | 3.279e-09 | 11.06338 | 1.3055e-08
2018-02-10 23:59 | 108932.7 | 1680.0009 | 3 | 13 | 4.400048 | 1.062094 | 2.655043 | 3.279e-09 | 11.23011 | 1.3055e-08
2018-02-11 00:01 | 109052.7 | 1800.0002 | 3 | 13 | 4.400036 | 0.9409132 | 2.688366 | 3.279e-09 | 11.37673 | 1.3055e-08
2018-02-11 00:03 | 109172.7 | 1920.0001 | 3 | 13 | 4.400041 | 0.8396959 | 2.717995 | 3.279e-09 | 11.5071 | 1.3055e-08
2018-02-11 00:05 | 109292.7 | 2040.0002 | 3 | 13 | 4.400058 | 0.7526579 | 2.744516 | 3.279e-09 | 11.62379 | 1.3055e-08
2018-02-11 00:07 | 109412.7 | 2160.001 | 3 | 13 | 4.400108 | 0.672761 | 2.768253 | 3.279e-09 | 11.72824 | 1.3055e-08
2018-02-11 00:09 | 109532.7 | 2280.0001 | 3 | 13 | 4.400027 | 0.6002483 | 2.789402 | 3.279e-09 | 11.8213 | 1.3055e-08
2018-02-11 00:11 | 109652.7 | 2400.0002 | 3 | 13 | 4.400104 | 0.544261 | 2.808435 | 3.279e-09 | 11.90504 | 1.3055e-08
2018-02-11 00:13 | 109772.7 | 2520.0009 | 3 | 13 | 4.399978 | 0.4939747 | 2.825711 | 3.279e-09 | 11.98105 | 1.3055e-08
2018-02-11 00:15 | 109892.7 | 2640.0002 | 3 | 13 | 4.400067 | 0.450983 | 2.841443 | 3.279e-09 | 12.05028 | 1.3055e-08
2018-02-11 00:17 | 110012.7 | 2760.0001 | 3 | 13 | 4.40001 | 0.4053249 | 2.855702 | 3.279e-09 | 12.11302 | 1.3055e-08
2018-02-11 00:19 | 110132.7 | 2880.0002 | 3 | 13 | 4.400064 | 0.3714352 | 2.868635 | 3.279e-09 | 12.16992 | 1.3055e-08
2018-02-11 00:21 | 110252.7 | 3000.001 | 3 | 13 | 4.400019 | 0.3414907 | 2.880486 | 3.279e-09 | 12.22207 | 1.3055e-08
2018-02-11 00:23 | 110372.7 | 3120.0009 | 3 | 13 | 4.39997 | 0.3142509 | 2.891424 | 3.279e-09 | 12.2702 | 1.3055e-08
2018-02-11 00:25 | 110492.7 | 3240.001 | 3 | 13 | 4.399988 | 0.288125 | 2.901494 | 3.279e-09 | 12.3145 | 1.3055e-08
2018-02-11 00:27 | 110612.7 | 3360.001 | 3 | 13 | 4.400036 | 0.2650309 | 2.910697 | 3.279e-09 | 12.355 | 1.3055e-08
2018-02-11 00:29 | 110732.7 | 3480.001 | 3 | 13 | 4.40004 | 0.2459297 | 2.919191 | 3.279e-09 | 12.39237 | 1.3055e-08
2018-02-11 00:31 | 110852.7 | 3600.001 | 3 | 13 | 4.400043 | 0.2290621 | 2.92709 | 3.279e-09 | 12.42712 | 1.3055e-08
2018-02-11 00:33 | 110972.7 | 3720.001 | 3 | 13 | 4.400011 | 0.2127686 | 2.934445 | 3.279e-09 | 12.45949 | 1.3055e-08
2018-02-11 00:35 | 111092.7 | 3840.0001 | 3 | 13 | 4.400069 | 0.1965723 | 2.941242 | 3.279e-09 | 12.4894 | 1.3055e-08
2018-02-11 00:37 | 111212.7 | 3960.0009 | 3 | 13 | 4.400057 | 0.1823111 | 2.947513 | 3.279e-09 | 12.51699 | 1.3055e-08
2018-02-11 00:39 | 111332.7 | 4080.001 | 3 | 13 | 4.399965 | 0.169425 | 2.953361 | 3.279e-09 | 12.54272 | 1.3055e-08
2018-02-11 00:41 | 111452.7 | 4200.0001 | 3 | 13 | 4.400002 | 0.158946 | 2.958837 | 3.279e-09 | 12.56681 | 1.3055e-08
2018-02-11 00:43 | 111572.7 | 4320.0002 | 3 | 13 | 4.39995 | 0.1467152 | 2.963953 | 3.279e-09 | 12.58932 | 1.3055e-08
2018-02-11 00:45 | 111692.7 | 4440.0001 | 3 | 13 | 4.400023 | 0.137435 | 2.968685 | 3.279e-09 | 12.61015 | 1.3055e-08
2018-02-11 00:47 | 111812.7 | 4560.0001 | 3 | 13 | 4.399971 | 0.1276712 | 2.973098 | 3.279e-09 | 12.62956 | 1.3055e-08
2018-02-11 00:49 | 111932.7 | 4680.001 | 3 | 13 | 4.40002 | 0.1211348 | 2.97725 | 3.279e-09 | 12.64783 | 1.3055e-08
2018-02-11 00:51 | 112052.7 | 4800.0001 | 3 | 13 | 4.400032 | 0.1140804 | 2.981156 | 3.279e-09 | 12.66502 | 1.3055e-08
2018-02-11 00:53 | 112172.7 | 4920.001 | 3 | 13 | 4.40003 | 0.1053162 | 2.984802 | 3.279e-09 | 12.68106 | 1.3055e-08
2018-02-11 00:55 | 112292.7 | 5040.001 | 3 | 13 | 4.400005 | 0.09865952 | 2.988186 | 3.279e-09 | 12.69595 | 1.3055e-08
2018-02-11 00:57 | 112412.7 | 5160.0009 | 3 | 13 | 4.399997 | 0.09263706 | 2.991371 | 3.279e-09 | 12.70996 | 1.3055e-08
2018-02-11 00:59 | 112532.7 | 5280.0009 | 3 | 13 | 4.400001 | 0.08724785 | 2.994392 | 3.279e-09 | 12.72326 | 1.3055e-08
2018-02-11 01:01 | 112652.7 | 5400.001 | 3 | 13 | 4.400023 | 0.08272934 | 2.997234 | 3.279e-09 | 12.73576 | 1.3055e-08
2018-02-11 01:01 | 112657 | 5404.3184 | 3 | 13 | 4.399994 | 0.08149147 | 2.997333 | 3.279e-09 | 12.73619 | 1.3055e-08
2018-02-11 01:03 | 112777 | 119.9999 | 4 | 13 | 4.392354 | 0 | 2.997333 | 3.279e-09 | 12.73619 | 1.3055e-08
2018-02-11 01:05 | 112897 | 239.9999 | 4 | 13 | 4.391491 | 0 | 2.997333 | 3.279e-09 | 12.73619 | 1.3055e-08
2018-02-11 01:06 | 112957 | 300.0014 | 4 | 13 | 4.391133 | 0 | 2.997333 | 3.279e-09 | 12.73619 | 1.3055e-08
2018-02-11 01:08 | 113077.1 | 120.0001 | 5 | 13 | 3.846069 | -6.519859 | 2.997333 | 0.217305 | 12.73619 | 0.8468405
2018-02-11 01:10 | 113197.1 | 240.0009 | 5 | 13 | 3.781867 | -6.519909 | 2.997333 | 0.4345883 | 12.73619 | 1.675842
2018-02-11 01:12 | 113317.1 | 360.0001 | 5 | 13 | 3.709517 | -6.519867 | 2.997333 | 0.6518652 | 12.73619 | 2.489676
2018-02-11 01:14 | 113437.1 | 480.0002 | 5 | 13 | 3.638653 | -6.519916 | 2.997333 | 0.8691458 | 12.73619 | 3.287944
2018-02-11 01:16 | 113557.1 | 600.0001 | 5 | 13 | 3.571445 | -6.519995 | 2.997333 | 1.086449 | 12.73619 | 4.071219
2018-02-11 01:18 | 113677.1 | 720.0001 | 5 | 13 | 3.509648 | -6.519889 | 2.997333 | 1.303756 | 12.73619 | 4.840491
2018-02-11 01:20 | 113797.1 | 840.0001 | 5 | 13 | 3.453681 | -6.51996 | 2.997333 | 1.521037 | 12.73619 | 5.596896
2018-02-11 01:22 | 113917.1 | 960.0002 | 5 | 13 | 3.407586 | -6.519901 | 2.997333 | 1.738309 | 12.73619 | 6.342104
2018-02-11 01:24 | 114037.1 | 1080.0002 | 5 | 13 | 3.367774 | -6.519953 | 2.997333 | 1.955605 | 12.73619 | 7.078156
2018-02-11 01:26 | 114157.1 | 1200.0001 | 5 | 13 | 3.331684 | -6.51997 | 2.997333 | 2.172911 | 12.73619 | 7.806061
2018-02-11 01:28 | 114277.1 | 1320.0002 | 5 | 13 | 3.292968 | -6.520004 | 2.997333 | 2.390218 | 12.73619 | 8.525983
2018-02-11 01:30 | 114397.1 | 1440.0009 | 5 | 13 | 3.242599 | -6.519915 | 2.997333 | 2.607526 | 12.73619 | 9.236388
2018-02-11 01:32 | 114517.1 | 1560.0001 | 5 | 13 | 3.155375 | -6.519901 | 2.997333 | 2.824829 | 12.73619 | 9.932746
2018-02-11 01:34 | 114613.1 | 1655.9952 | 5 | 13 | 2.999988 | -6.519923 | 2.997333 | 2.998662 | 12.73619 | 10.46969
2018-02-11 01:36 | 114733.2 | 120.0007 | 6 | 13 | 3.625542 | 0 | 2.997333 | 2.998667 | 12.73619 | 10.4697
2018-02-11 01:38 | 114853.2 | 240.0006 | 6 | 13 | 3.656013 | 0 | 2.997333 | 2.998667 | 12.73619 | 10.4697
2018-02-11 01:39 | 114913.2 | 300.0029 | 6 | 13 | 3.663306 | 0 | 2.997333 | 2.998667 | 12.73619 | 10.4697
2018-02-11 01:39 | 114913.2 | 0.0025 | 7 | 14 | 3.663387 | 0 | 0 | 0 | 0 | 0
2018-02-11 01:41 | 115033.2 | 120.0001 | 2 | 14 | 4.048725 | 4.890086 | 0.1623909 | 0 | 0.6502652 | 0
2018-02-11 01:43 | 115153.2 | 240 | 2 | 14 | 4.098867 | 4.890048 | 0.3253757 | 0 | 1.314561 | 0
2018-02-11 01:45 | 115273.2 | 360 | 2 | 14 | 4.128958 | 4.890086 | 0.4883583 | 0 | 1.985263 | 0
2018-02-11 01:47 | 115393.2 | 480.0008 | 2 | 14 | 4.153457 | 4.890063 | 0.6513403 | 0 | 2.660153 | 0
2018-02-11 01:49 | 115513.2 | 600.0001 | 2 | 14 | 4.178921 | 4.890077 | 0.8143263 | 0 | 3.339198 | 0
2018-02-11 01:51 | 115633.2 | 720.0009 | 2 | 14 | 4.200211 | 4.787465 | 0.976948 | 0 | 4.020828 | 0
2018-02-11 01:53 | 115753.2 | 840 | 2 | 14 | 4.20013 | 4.372983 | 1.129535 | 0 | 4.661718 | 0
2018-02-11 01:55 | 115873.2 | 960.0009 | 2 | 14 | 4.200214 | 3.960465 | 1.26843 | 0 | 5.245103 | 0
2018-02-11 01:57 | 115993.2 | 1080 | 2 | 14 | 4.200138 | 3.547883 | 1.393408 | 0 | 5.770033 | 0
2018-02-11 01:58 | 116090.7 | 1177.5007 | 2 | 14 | 4.200183 | 3.259997 | 1.485518 | 0 | 6.156911 | 0
2018-02-11 02:00 | 116210.8 | 120.0009 | 3 | 14 | 4.224035 | 3.260053 | 1.593792 | 0 | 6.612853 | 0
2018-02-11 02:02 | 116330.8 | 240.001 | 3 | 14 | 4.252241 | 3.26003 | 1.702451 | 0 | 7.073332 | 0
2018-02-11 02:04 | 116450.8 | 360.0001 | 3 | 14 | 4.284408 | 3.259992 | 1.811107 | 0 | 7.53707 | 0
2018-02-11 02:06 | 116570.8 | 480.0002 | 3 | 14 | 4.320064 | 3.259995 | 1.919764 | 0 | 8.004539 | 0
2018-02-11 02:08 | 116690.8 | 600.001 | 3 | 14 | 4.356485 | 3.260043 | 2.028422 | 0 | 8.475906 | 0
2018-02-11 02:10 | 116810.8 | 720.001 | 3 | 14 | 4.39465 | 3.260066 | 2.137079 | 0 | 8.95134 | 0
2018-02-11 02:12 | 116930.8 | 840.001 | 3 | 14 | 4.400203 | 2.824986 | 2.238924 | 0 | 9.399431 | 0
2018-02-11 02:14 | 117050.8 | 960.0002 | 3 | 14 | 4.400231 | 2.420554 | 2.326141 | 0 | 9.783203125 | 0
2018-02-11 02:16 | 117170.8 | 1080.0001 | 3 | 14 | 4.400208 | 2.092559 | 2.401111 | 0 | 10.11308 | 0
2018-02-11 02:18 | 117290.8 | 1200.0009 | 3 | 14 | 4.400058 | 1.81935 | 2.466169 | 0 | 10.39935 | 0
2018-02-11 02:20 | 117410.8 | 1320.001 | 3 | 14 | 4.400099 | 1.593998 | 2.523008 | 0 | 10.64944 | 0
2018-02-11 02:22 | 117530.8 | 1440.0001 | 3 | 14 | 4.400101 | 1.391296 | 2.572717 | 0 | 10.86817 | 0
2018-02-11 02:24 | 117650.8 | 1560.0002 | 3 | 14 | 4.400142 | 1.215085 | 2.616012 | 0 | 11.05867 | 0
2018-02-11 02:26 | 117770.8 | 1680.0001 | 3 | 14 | 4.400027 | 1.071561 | 2.654059 | 0 | 11.22608 | 0
2018-02-11 02:28 | 117890.8 | 1800.0009 | 3 | 14 | 4.400094 | 0.9553661 | 2.687794 | 0 | 11.37452 | 0
2018-02-11 02:30 | 118010.8 | 1920.0002 | 3 | 14 | 4.400114 | 0.8518419 | 2.717859 | 0 | 11.50681 | 0
2018-02-11 02:32 | 118130.8 | 2040.001 | 3 | 14 | 4.40005 | 0.7531271 | 2.744575 | 0 | 11.62436 | 0
2018-02-11 02:34 | 118250.8 | 2160.0002 | 3 | 14 | 4.400073 | 0.6737585 | 2.768307 | 0 | 11.72878 | 0
2018-02-11 02:36 | 118370.8 | 2280.0009 | 3 | 14 | 4.40008 | 0.6077528 | 2.78963 | 0 | 11.8226 | 0
2018-02-11 02:38 | 118490.8 | 2400.001 | 3 | 14 | 4.400048 | 0.5518064 | 2.808926 | 0 | 11.90751 | 0
2018-02-11 02:40 | 118610.8 | 2520.0001 | 3 | 14 | 4.40008 | 0.4982605 | 2.826409 | 0 | 11.98443 | 0
2018-02-11 02:42 | 118730.8 | 2640.0002 | 3 | 14 | 4.400019 | 0.448761 | 2.842146 | 0 | 12.05368 | 0
2018-02-11 02:44 | 118850.8 | 2760.001 | 3 | 14 | 4.40011 | 0.4109964 | 2.856436 | 0 | 12.11655 | 0
2018-02-11 02:46 | 118970.8 | 2880.0001 | 3 | 14 | 4.400035 | 0.3770189 | 2.869512 | 0 | 12.17409 | 0
2018-02-11 02:48 | 119090.8 | 3000.001 | 3 | 14 | 4.400104 | 0.347127 | 2.881545 | 0 | 12.22703 | 0
2018-02-11 02:50 | 119210.8 | 3120.0009 | 3 | 14 | 4.400005 | 0.3144312 | 2.892549 | 0 | 12.27545 | 0
2018-02-11 02:52 | 119330.8 | 3240.001 | 3 | 14 | 4.399986 | 0.2891483 | 2.902603 | 0 | 12.31969 | 0
2018-02-11 02:54 | 119450.8 | 3360.001 | 3 | 14 | 4.399981 | 0.2670679 | 2.91189 | 0 | 12.36055 | 0
2018-02-11 02:56 | 119570.8 | 3480.0002 | 3 | 14 | 4.400071 | 0.2502356 | 2.920505 | 0 | 12.39846 | 0
2018-02-11 02:58 | 119690.8 | 3600.001 | 3 | 14 | 4.400002 | 0.2300367 | 2.928503 | 0 | 12.43365 | 0
2018-02-11 03:00 | 119810.8 | 3720.0001 | 3 | 14 | 4.400002 | 0.2117853 | 2.935852 | 0 | 12.46599 | 0
2018-02-11 03:02 | 119930.8 | 3840.001 | 3 | 14 | 4.400001 | 0.1967545 | 2.942655 | 0 | 12.49592 | 0
2018-02-11 03:04 | 120050.8 | 3960.0009 | 3 | 14 | 4.400082 | 0.1854134 | 2.949001 | 0 | 12.52384 | 0
2018-02-11 03:06 | 120170.8 | 4080.0002 | 3 | 14 | 4.399944 | 0.1717043 | 2.954935 | 0 | 12.54995 | 0
2018-02-11 03:08 | 120290.8 | 4200.0001 | 3 | 14 | 4.400036 | 0.1590538 | 2.960453 | 0 | 12.57423 | 0
2018-02-11 03:10 | 120410.8 | 4320.0009 | 3 | 14 | 4.399975 | 0.1475773 | 2.965545 | 0 | 12.59663 | 0
2018-02-11 03:12 | 120530.8 | 4440.001 | 3 | 14 | 4.400007 | 0.13832 | 2.970313 | 0 | 12.61761 | 0
2018-02-11 03:14 | 120650.8 | 4560.0009 | 3 | 14 | 4.400003 | 0.1312389 | 2.974791 | 0 | 12.63732 | 0
2018-02-11 03:16 | 120770.8 | 4680.0001 | 3 | 14 | 4.400065 | 0.1227331 | 2.978999 | 0 | 12.65583 | 0
2018-02-11 03:18 | 120890.8 | 4800.0001 | 3 | 14 | 4.400041 | 0.1131353 | 2.982898 | 0 | 12.67299 | 0
2018-02-11 03:20 | 121010.8 | 4920.0009 | 3 | 14 | 4.400029 | 0.1063023 | 2.986543 | 0 | 12.68903 | 0
2018-02-11 03:22 | 121130.8 | 5040.0009 | 3 | 14 | 4.399986 | 0.1005106 | 2.989972 | 0 | 12.70411 | 0
2018-02-11 03:24 | 121250.8 | 5160.0001 | 3 | 14 | 4.400055 | 0.09532261 | 2.993222 | 0 | 12.71842 | 0
2018-02-11 03:26 | 121370.8 | 5280.0001 | 3 | 14 | 4.399992 | 0.08722401 | 2.99626 | 0 | 12.73178 | 0
2018-02-11 03:28 | 121490.8 | 5400.0009 | 3 | 14 | 4.400041 | 0.08246994 | 2.999082 | 0 | 12.74419 | 0
2018-02-11 03:29 | 121503.6 | 5412.8064 | 3 | 14 | 4.400025 | 0.08149338 | 2.999374 | 0 | 12.74548 | 0
2018-02-11 03:31 | 121623.6 | 120.0001 | 4 | 14 | 4.392324 | 0 | 2.999374 | 0 | 12.74548 | 0
2018-02-11 03:33 | 121743.6 | 240 | 4 | 14 | 4.391392 | 0 | 2.999374 | 0 | 12.74548 | 0
2018-02-11 03:34 | 121803.6 | 300.0023 | 4 | 14 | 4.391067 | 0 | 2.999374 | 0 | 12.74548 | 0
2018-02-11 03:36 | 121923.7 | 120.0009 | 5 | 14 | 3.843215 | -6.519877 | 2.999374 | 0.2172826 | 12.74548 | 0.8466595
2018-02-11 03:38 | 122043.7 | 240.0001 | 5 | 14 | 3.780217 | -6.519864 | 2.999374 | 0.4345575 | 12.74548 | 1.675001
2018-02-11 03:40 | 122163.7 | 360.001 | 5 | 14 | 3.710544 | -6.519901 | 2.999374 | 0.6518489 | 12.74548 | 2.488905
2018-02-11 03:42 | 122283.7 | 480.0009 | 5 | 14 | 3.640598 | -6.519881 | 2.999374 | 0.8691518 | 12.74548 | 3.287622
2018-02-11 03:44 | 122403.7 | 600.001 | 5 | 14 | 3.571504 | -6.519886 | 2.999374 | 1.086455 | 12.74548 | 4.071201
2018-02-11 03:46 | 122523.7 | 720.0001 | 5 | 14 | 3.50701 | -6.519906 | 2.999374 | 1.303741 | 12.74548 | 4.840043
2018-02-11 03:48 | 122643.7 | 840.0001 | 5 | 14 | 3.453516 | -6.519973 | 2.999374 | 1.521018 | 12.74548 | 5.596033
2018-02-11 03:50 | 122763.7 | 960.0001 | 5 | 14 | 3.409015 | -6.519903 | 2.999374 | 1.7383 | 12.74548 | 6.341433
2018-02-11 03:52 | 122883.7 | 1080.0002 | 5 | 14 | 3.369572 | -6.51996 | 2.999374 | 1.955611 | 12.74548 | 7.077929
2018-02-11 03:54 | 123003.7 | 1200.0001 | 5 | 14 | 3.329962 | -6.519947 | 2.999374 | 2.172919 | 12.74548 | 7.805874
2018-02-11 03:56 | 123123.7 | 1320.0002 | 5 | 14 | 3.290934 | -6.519933 | 2.999374 | 2.390219 | 12.74548 | 8.525252
2018-02-11 03:58 | 123243.7 | 1440.0009 | 5 | 14 | 3.243522 | -6.519963 | 2.999374 | 2.607528 | 12.74548 | 9.235555
2018-02-11 04:00 | 123363.7 | 1560.0009 | 5 | 14 | 3.158401 | -6.519931 | 2.999374 | 2.824829 | 12.74548 | 9.932354
2018-02-11 04:01 | 123459.9 | 1656.2416 | 5 | 14 | 2.99999 | -6.519948 | 2.999374 | 2.999109 | 12.74548 | 10.47108
2018-02-11 04:03 | 123580 | 120.0009 | 6 | 14 | 3.624972 | 0 | 2.999374 | 2.999109 | 12.74548 | 10.47108
2018-02-11 04:05 | 123700 | 240.0008 | 6 | 14 | 3.655159 | 0 | 2.999374 | 2.999109 | 12.74548 | 10.47108
2018-02-11 04:06 | 123760 | 300.0015 | 6 | 14 | 3.662395 | 0 | 2.999374 | 2.999109 | 12.74548 | 10.47108
2018-02-11 04:06 | 123760 | 0.0025 | 7 | 15 | 3.662552 | 0 | 0 | 0 | 0 | 0
2018-02-11 04:08 | 123880.1 | 120.0009 | 2 | 15 | 4.047001 | 4.890094 | 0.1623889 | 1.93e-09 | 0.6500949 | 7.067e-09
2018-02-11 04:10 | 124000.1 | 240.001 | 2 | 15 | 4.098373 | 4.890018 | 0.3253665 | 1.93e-09 | 1.314129 | 7.067e-09
2018-02-11 04:12 | 124120.1 | 360.0009 | 2 | 15 | 4.131835 | 4.890079 | 0.4883491 | 1.93e-09 | 1.985066 | 7.067e-09
2018-02-11 04:14 | 124240.1 | 480.0001 | 2 | 15 | 4.154488 | 4.89005 | 0.6513345 | 1.93e-09 | 2.660358 | 7.067e-09
2018-02-11 04:16 | 124360.1 | 600.001 | 2 | 15 | 4.177619 | 4.890067 | 0.8143187 | 1.93e-09 | 3.339341 | 7.067e-09
2018-02-11 04:18 | 124480.1 | 720.0009 | 2 | 15 | 4.200221 | 4.818194 | 0.9771345 | 1.93e-09 | 4.021559 | 7.067e-09
2018-02-11 04:20 | 124600.1 | 840.0002 | 2 | 15 | 4.20019 | 4.354875 | 1.130027 | 1.93e-09 | 4.663737 | 7.067e-09
2018-02-11 04:22 | 124720.1 | 960.0001 | 2 | 15 | 4.200205 | 3.930472 | 1.267857 | 1.93e-09 | 5.242647 | 7.067e-09
2018-02-11 04:24 | 124840.1 | 1080.0002 | 2 | 15 | 4.200172 | 3.551919 | 1.392473 | 1.93e-09 | 5.766058 | 7.067e-09
2018-02-11 04:26 | 124944 | 1183.9584 | 2 | 15 | 4.200114 | 3.259982 | 1.490773 | 1.93e-09 | 6.17893 | 7.067e-09
2018-02-11 04:28 | 125064 | 120.0001 | 3 | 15 | 4.224057 | 3.260037 | 1.599045 | 3.35e-09 | 6.634852 | 1.2838e-08
2018-02-11 04:30 | 125184 | 240 | 3 | 15 | 4.255129 | 3.260066 | 1.707703 | 3.35e-09 | 7.095477 | 1.2838e-08
2018-02-11 04:32 | 125304 | 360.0001 | 3 | 15 | 4.287471 | 3.260074 | 1.81636 | 3.35e-09 | 7.559577 | 1.2838e-08
2018-02-11 04:34 | 125424 | 480.0001 | 3 | 15 | 4.321167 | 3.260081 | 1.925018 | 3.35e-09 | 8.027265 | 1.2838e-08
2018-02-11 04:36 | 125544 | 600.0008 | 3 | 15 | 4.356649 | 3.260081 | 2.033676 | 3.35e-09 | 8.498685 | 1.2838e-08
2018-02-11 04:38 | 125664 | 720.0009 | 3 | 15 | 4.396376 | 3.260047 | 2.142335 | 3.35e-09 | 8.97418 | 1.2838e-08
2018-02-11 04:40 | 125784 | 840 | 3 | 15 | 4.400168 | 2.78262 | 2.242934 | 3.35e-09 | 9.416814 | 1.2838e-08
2018-02-11 04:42 | 125904 | 960.0009 | 3 | 15 | 4.400195 | 2.407487 | 2.329229 | 3.35e-09 | 9.796527 | 1.2838e-08
2018-02-11 04:44 | 126024 | 1080 | 3 | 15 | 4.400124 | 2.092774 | 2.404063 | 3.35e-09 | 10.12581 | 1.2838e-08
2018-02-11 04:46 | 126144 | 1200.0001 | 3 | 15 | 4.400157 | 1.820896 | 2.469199 | 3.35e-09 | 10.41242 | 1.2838e-08
2018-02-11 04:48 | 126264 | 1320.0009 | 3 | 15 | 4.400141 | 1.574153 | 2.525686 | 3.35e-09 | 10.66096 | 1.2838e-08
2018-02-11 04:50 | 126384 | 1440.0008 | 3 | 15 | 4.400141 | 1.375904 | 2.574715 | 3.35e-09 | 10.8767 | 1.2838e-08
2018-02-11 04:52 | 126504 | 1560.0009 | 3 | 15 | 4.400063 | 1.212308 | 2.617757 | 3.35e-09 | 11.06609 | 1.2838e-08
2018-02-11 04:54 | 126624 | 1680.0008 | 3 | 15 | 4.400077 | 1.074558 | 2.655834 | 3.35e-09 | 11.23363 | 1.2838e-08
2018-02-11 04:56 | 126744 | 1800.0001 | 3 | 15 | 4.400057 | 0.949296 | 2.689557 | 3.35e-09 | 11.38202 | 1.2838e-08
2018-02-11 04:58 | 126864 | 1920.0008 | 3 | 15 | 4.400053 | 0.8383532 | 2.719283 | 3.35e-09 | 11.51281 | 1.2838e-08
2018-02-11 05:00 | 126984 | 2040.0001 | 3 | 15 | 4.400093 | 0.7506924 | 2.745723 | 3.35e-09 | 11.62915 | 1.2838e-08
2018-02-11 05:02 | 127104 | 2160.0001 | 3 | 15 | 4.39999 | 0.6752462 | 2.769449 | 3.35e-09 | 11.73355 | 1.2838e-08
2018-02-11 05:04 | 127224 | 2280 | 3 | 15 | 4.400084 | 0.6096478 | 2.79084 | 3.35e-09 | 11.82767 | 1.2838e-08
2018-02-11 05:06 | 127344 | 2400.0009 | 3 | 15 | 4.40001 | 0.5440989 | 2.81005 | 3.35e-09 | 11.91219 | 1.2838e-08
2018-02-11 05:08 | 127464 | 2520.0001 | 3 | 15 | 4.400016 | 0.4921751 | 2.827302 | 3.35e-09 | 11.9881 | 1.2838e-08
2018-02-11 05:10 | 127584 | 2640.0001 | 3 | 15 | 4.400063 | 0.4493103 | 2.842975 | 3.35e-09 | 12.05706 | 1.2838e-08
2018-02-11 05:12 | 127704 | 2760.0009 | 3 | 15 | 4.400032 | 0.4112377 | 2.857307 | 3.35e-09 | 12.12012 | 1.2838e-08
2018-02-11 05:14 | 127824 | 2880.0008 | 3 | 15 | 4.400024 | 0.3748608 | 2.870414 | 3.35e-09 | 12.17779 | 1.2838e-08
2018-02-11 05:16 | 127944 | 3000.0009 | 3 | 15 | 4.400028 | 0.3409357 | 2.882315 | 3.35e-09 | 12.23016 | 1.2838e-08
2018-02-11 05:18 | 128064 | 3120 | 3 | 15 | 4.400043 | 0.3143635 | 2.893217 | 3.35e-09 | 12.27813 | 1.2838e-08
2018-02-11 05:20 | 128184 | 3240.0001 | 3 | 15 | 4.400102 | 0.2914429 | 2.903277 | 3.35e-09 | 12.32239 | 1.2838e-08
2018-02-11 05:22 | 128304 | 3360.0008 | 3 | 15 | 4.399993 | 0.2685213 | 2.912599 | 3.35e-09 | 12.36341 | 1.2838e-08
2018-02-11 05:24 | 128424 | 3480.0002 | 3 | 15 | 4.399981 | 0.2457962 | 2.921186 | 3.35e-09 | 12.40119 | 1.2838e-08
2018-02-11 05:26 | 128544 | 3600.0001 | 3 | 15 | 4.399995 | 0.2283087 | 2.929079 | 3.35e-09 | 12.43592 | 1.2838e-08
2018-02-11 05:28 | 128664 | 3720.0008 | 3 | 15 | 4.400013 | 0.2118206 | 2.936407 | 3.35e-09 | 12.46816 | 1.2838e-08
2018-02-11 05:30 | 128784 | 3840.0009 | 3 | 15 | 4.400078 | 0.1990995 | 2.943245 | 3.35e-09 | 12.49825 | 1.2838e-08
2018-02-11 05:32 | 128904 | 3960 | 3 | 15 | 4.399973 | 0.1836739 | 2.949619 | 3.35e-09 | 12.5263 | 1.2838e-08
2018-02-11 05:34 | 129024 | 4080.0009 | 3 | 15 | 4.400023 | 0.1696625 | 2.9555 | 3.35e-09 | 12.55218 | 1.2838e-08
2018-02-11 05:36 | 129144 | 4200.0001 | 3 | 15 | 4.400016 | 0.1584921 | 2.960968 | 3.35e-09 | 12.57623 | 1.2838e-08
2018-02-11 05:38 | 129264 | 4320.0008 | 3 | 15 | 4.39998 | 0.148447 | 2.966087 | 3.35e-09 | 12.59875 | 1.2838e-08
2018-02-11 05:40 | 129384 | 4440 | 3 | 15 | 4.400013 | 0.140192 | 2.970894 | 3.35e-09 | 12.61991 | 1.2838e-08
2018-02-11 05:42 | 129504 | 4560.0009 | 3 | 15 | 4.400032 | 0.1293488 | 2.975372 | 3.35e-09 | 12.63961 | 1.2838e-08
2018-02-11 05:44 | 129624 | 4680 | 3 | 15 | 4.400095 | 0.1222525 | 2.979531 | 3.35e-09 | 12.65791 | 1.2838e-08
2018-02-11 05:46 | 129744 | 4800.0008 | 3 | 15 | 4.400005 | 0.1130753 | 2.983428 | 3.35e-09 | 12.67506 | 1.2838e-08
2018-02-11 05:48 | 129864 | 4920.0009 | 3 | 15 | 4.400052 | 0.1079969 | 2.987107 | 3.35e-09 | 12.69125 | 1.2838e-08
2018-02-11 05:50 | 129984 | 5040 | 3 | 15 | 4.400054 | 0.1006947 | 2.990574 | 3.35e-09 | 12.7065 | 1.2838e-08
2018-02-11 05:52 | 130104 | 5160.0008 | 3 | 15 | 4.399955 | 0.09244633 | 2.993785 | 3.35e-09 | 12.72063 | 1.2838e-08
2018-02-11 05:54 | 130224 | 5280 | 3 | 15 | 4.399966 | 0.08683491 | 2.996797 | 3.35e-09 | 12.73388 | 1.2838e-08
2018-02-11 05:56 | 130344 | 5400.0001 | 3 | 15 | 4.400002 | 0.08335686 | 2.999637 | 3.35e-09 | 12.74638 | 1.2838e-08
2018-02-11 05:56 | 130373 | 5428.9136 | 3 | 15 | 4.399959 | 0.08148861 | 3.000302 | 3.35e-09 | 12.7493 | 1.2838e-08
2018-02-11 05:58 | 130493 | 120 | 4 | 15 | 4.392352 | 0 | 3.000302 | 3.35e-09 | 12.7493 | 1.2838e-08
2018-02-11 06:00 | 130613 | 240.0008 | 4 | 15 | 4.391487 | 0 | 3.000302 | 3.35e-09 | 12.7493 | 1.2838e-08
2018-02-11 06:01 | 130673 | 300.0023 | 4 | 15 | 4.391159 | 0 | 3.000302 | 3.35e-09 | 12.7493 | 1.2838e-08
2018-02-11 06:03 | 130793.1 | 120.0001 | 5 | 15 | 3.843882 | -6.519938 | 3.000302 | 0.2172707 | 12.7493 | 0.846279
2018-02-11 06:05 | 130913.1 | 240.0009 | 5 | 15 | 3.782805 | -6.519874 | 3.000302 | 0.4345727 | 12.7493 | 1.675112
2018-02-11 06:07 | 131033.1 | 360.0001 | 5 | 15 | 3.712476 | -6.519877 | 3.000302 | 0.6518791 | 12.7493 | 2.489617
2018-02-11 06:09 | 131153.1 | 480.0002 | 5 | 15 | 3.63801 | -6.519955 | 3.000302 | 0.8691834 | 12.7493 | 3.288253
2018-02-11 06:11 | 131273.1 | 600.0009 | 5 | 15 | 3.56905 | -6.519979 | 3.000302 | 1.08647 | 12.7493 | 4.071136
2018-02-11 06:13 | 131393.1 | 720.0009 | 5 | 15 | 3.507248 | -6.519979 | 3.000302 | 1.303751 | 12.7493 | 4.839751
2018-02-11 06:15 | 131513.1 | 840.0001 | 5 | 15 | 3.454764 | -6.519979 | 3.000302 | 1.521026 | 12.7493 | 5.595938
2018-02-11 06:17 | 131633.1 | 960.0001 | 5 | 15 | 3.408273 | -6.519994 | 3.000302 | 1.738335 | 12.7493 | 6.341589
2018-02-11 06:19 | 131753.1 | 1080.0002 | 5 | 15 | 3.366055 | -6.519963 | 3.000302 | 1.955649 | 12.7493 | 7.077531
2018-02-11 06:21 | 131873.1 | 1200.0009 | 5 | 15 | 3.329049 | -6.519931 | 3.000302 | 2.172951 | 12.7493 | 7.804921
2018-02-11 06:23 | 131993.1 | 1320.0009 | 5 | 15 | 3.292583 | -6.519979 | 3.000302 | 2.390263 | 12.7493 | 8.524409
2018-02-11 06:25 | 132113.1 | 1440.0001 | 5 | 15 | 3.245301 | -6.519995 | 3.000302 | 2.607571 | 12.7493 | 9.235132
2018-02-11 06:27 | 132233.1 | 1560.0002 | 5 | 15 | 3.154329 | -6.519973 | 3.000302 | 2.824872 | 12.7493 | 9.931737
2018-02-11 06:29 | 132326.7 | 1653.6216 | 5 | 15 | 2.999997 | -6.519965 | 3.000302 | 2.994418 | 12.7493 | 10.45529
2018-02-11 06:31 | 132446.7 | 120 | 6 | 15 | 3.626742 | 0 | 3.000302 | 2.994418 | 12.7493 | 10.45529
2018-02-11 06:33 | 132566.7 | 240 | 6 | 15 | 3.656678 | 0 | 3.000302 | 2.994418 | 12.7493 | 10.45529
2018-02-11 06:34 | 132626.7 | 300.0015 | 6 | 15 | 3.663932 | 0 | 3.000302 | 2.994418 | 12.7493 | 10.45529
2018-02-11 06:34 | 132626.8 | 0.0025 | 7 | 16 | 3.663807 | 0 | 0 | 0 | 0 | 0
2018-02-11 06:36 | 132746.8 | 120.0009 | 2 | 16 | 4.049669 | 4.89008 | 0.1623828 | 2.888e-09 | 0.6501378 | 1.0583e-08
2018-02-11 06:38 | 132866.8 | 240.0002 | 2 | 16 | 4.101852 | 4.890105 | 0.3253694 | 2.888e-09 | 1.314781 | 1.0583e-08
2018-02-11 06:40 | 132986.8 | 360.0001 | 2 | 16 | 4.13173 | 4.890117 | 0.4883505 | 2.888e-09 | 1.985978 | 1.0583e-08
2018-02-11 06:42 | 133106.8 | 480.0001 | 2 | 16 | 4.152707 | 4.890113 | 0.6513354 | 2.888e-09 | 2.661091 | 1.0583e-08
2018-02-11 06:44 | 133226.8 | 600.0002 | 2 | 16 | 4.177517 | 4.890101 | 0.8143219 | 2.888e-09 | 3.339863 | 1.0583e-08
2018-02-11 06:46 | 133346.8 | 720.0009 | 2 | 16 | 4.200165 | 4.764771 | 0.9767867 | 2.888e-09 | 4.020828 | 1.0583e-08
2018-02-11 06:48 | 133466.8 | 840.001 | 2 | 16 | 4.200189 | 4.33495 | 1.128311 | 2.888e-09 | 4.657256 | 1.0583e-08
2018-02-11 06:50 | 133586.8 | 960.0001 | 2 | 16 | 4.200188 | 3.939746 | 1.266055 | 2.888e-09 | 5.235806 | 1.0583e-08
2018-02-11 06:52 | 133706.8 | 1080.0009 | 2 | 16 | 4.200191 | 3.566115 | 1.391088 | 2.888e-09 | 5.760964 | 1.0583e-08
2018-02-11 06:54 | 133804.8 | 1177.9384 | 2 | 16 | 4.200162 | 3.259999 | 1.483945 | 2.888e-09 | 6.150979 | 1.0583e-08
2018-02-11 06:56 | 133924.8 | 120.001 | 3 | 16 | 4.225677 | 3.260081 | 1.592222 | 2.888e-09 | 6.607038 | 1.0583e-08
2018-02-11 06:58 | 134044.8 | 240.001 | 3 | 16 | 4.254856 | 3.260041 | 1.700882 | 2.888e-09 | 7.067767 | 1.0583e-08
2018-02-11 07:00 | 134164.8 | 360.0002 | 3 | 16 | 4.285524 | 3.260089 | 1.809537 | 2.888e-09 | 7.531739 | 1.0583e-08
2018-02-11 07:02 | 134284.8 | 480.0001 | 3 | 16 | 4.319095 | 3.260068 | 1.918194 | 2.888e-09 | 7.999183 | 1.0583e-08
2018-02-11 07:04 | 134404.8 | 600.0001 | 3 | 16 | 4.357616 | 3.260159 | 2.02685 | 2.888e-09 | 8.470534 | 1.0583e-08
2018-02-11 07:06 | 134524.8 | 720.001 | 3 | 16 | 4.397234 | 3.260015 | 2.135509 | 2.888e-09 | 8.946171 | 1.0583e-08
2018-02-11 07:08 | 134644.8 | 840.001 | 3 | 16 | 4.400144 | 2.799029 | 2.236329 | 2.888e-09 | 9.389789 | 1.0583e-08
2018-02-11 07:10 | 134764.8 | 960.001 | 3 | 16 | 4.400189 | 2.427367 | 2.323316 | 2.888e-09 | 9.772545 | 1.0583e-08
2018-02-11 07:12 | 134884.8 | 1080.001 | 3 | 16 | 4.400132 | 2.090865 | 2.398556 | 2.888e-09 | 10.10361 | 1.0583e-08
2018-02-11 07:14 | 135004.8 | 1200.0009 | 3 | 16 | 4.400154 | 1.80759 | 2.463318 | 2.888e-09 | 10.38857 | 1.0583e-08
2018-02-11 07:16 | 135124.8 | 1320.001 | 3 | 16 | 4.400116 | 1.578219 | 2.519625 | 2.888e-09 | 10.63633 | 1.0583e-08
2018-02-11 07:18 | 135244.8 | 1440.0009 | 3 | 16 | 4.400137 | 1.388681 | 2.568968 | 2.888e-09 | 10.85345 | 1.0583e-08
2018-02-11 07:20 | 135364.8 | 1560.001 | 3 | 16 | 4.400096 | 1.221335 | 2.612401 | 2.888e-09 | 11.04456 | 1.0583e-08
2018-02-11 07:22 | 135484.8 | 1680.0001 | 3 | 16 | 4.400074 | 1.068558 | 2.650491 | 2.888e-09 | 11.21216 | 1.0583e-08
2018-02-11 07:24 | 135604.8 | 1800.001 | 3 | 16 | 4.400065 | 0.9456463 | 2.684001 | 2.888e-09 | 11.3596 | 1.0583e-08
2018-02-11 07:26 | 135724.8 | 1920.0001 | 3 | 16 | 4.400038 | 0.8434534 | 2.713784 | 2.888e-09 | 11.49065 | 1.0583e-08
2018-02-11 07:28 | 135844.8 | 2040.0009 | 3 | 16 | 4.400084 | 0.7576809 | 2.740453 | 2.888e-09 | 11.60799 | 1.0583e-08
2018-02-11 07:30 | 135964.8 | 2160.001 | 3 | 16 | 4.400073 | 0.6756611 | 2.764325 | 2.888e-09 | 11.71303 | 1.0583e-08
2018-02-11 07:32 | 136084.8 | 2280.001 | 3 | 16 | 4.400075 | 0.604846 | 2.785594 | 2.888e-09 | 11.80662 | 1.0583e-08
2018-02-11 07:34 | 136204.8 | 2400.0002 | 3 | 16 | 4.400011 | 0.5453854 | 2.804732 | 2.888e-09 | 11.89083 | 1.0583e-08
2018-02-11 07:36 | 136324.8 | 2520.0001 | 3 | 16 | 4.400046 | 0.4973249 | 2.822081 | 2.888e-09 | 11.96716 | 1.0583e-08
2018-02-11 07:38 | 136444.8 | 2640.0002 | 3 | 16 | 4.400042 | 0.4527483 | 2.837899 | 2.888e-09 | 12.03676 | 1.0583e-08
2018-02-11 07:40 | 136564.8 | 2760.0001 | 3 | 16 | 4.400023 | 0.4082117 | 2.852231 | 2.888e-09 | 12.09982 | 1.0583e-08
2018-02-11 07:42 | 136684.8 | 2880.0002 | 3 | 16 | 4.400078 | 0.3738728 | 2.865233 | 2.888e-09 | 12.15703 | 1.0583e-08
2018-02-11 07:44 | 136804.8 | 3000.001 | 3 | 16 | 4.399964 | 0.3414936 | 2.877152 | 2.888e-09 | 12.20948 | 1.0583e-08
2018-02-11 07:46 | 136924.8 | 3120.0001 | 3 | 16 | 4.399985 | 0.3159504 | 2.888145 | 2.888e-09 | 12.25785 | 1.0583e-08
2018-02-11 07:48 | 137044.8 | 3240.0011 | 3 | 16 | 4.399959 | 0.28971 | 2.898277 | 2.888e-09 | 12.30243 | 1.0583e-08
2018-02-11 07:50 | 137164.8 | 3360.0001 | 3 | 16 | 4.400013 | 0.2664032 | 2.907534 | 2.888e-09 | 12.34316 | 1.0583e-08
2018-02-11 07:52 | 137284.8 | 3480.001 | 3 | 16 | 4.399969 | 0.2460899 | 2.916071 | 2.888e-09 | 12.38072 | 1.0583e-08
2018-02-11 07:54 | 137404.8 | 3600.0001 | 3 | 16 | 4.399988 | 0.2297487 | 2.924002 | 2.888e-09 | 12.41562 | 1.0583e-08
2018-02-11 07:56 | 137524.8 | 3720.0001 | 3 | 16 | 4.400035 | 0.2141237 | 2.931397 | 2.888e-09 | 12.44816 | 1.0583e-08
2018-02-11 07:58 | 137644.8 | 3840.001 | 3 | 16 | 4.400002 | 0.1961708 | 2.938231 | 2.888e-09 | 12.47823 | 1.0583e-08
2018-02-11 08:00 | 137764.8 | 3960.0009 | 3 | 16 | 4.399961 | 0.1818743 | 2.944542 | 2.888e-09 | 12.50599 | 1.0583e-08
2018-02-11 08:02 | 137884.8 | 4080.001 | 3 | 16 | 4.399933 | 0.1693201 | 2.950421 | 2.888e-09 | 12.53186 | 1.0583e-08
2018-02-11 08:04 | 138004.8 | 4200.0009 | 3 | 16 | 4.399946 | 0.159379 | 2.955937 | 2.888e-09 | 12.55613 | 1.0583e-08
2018-02-11 08:06 | 138124.8 | 4320.0002 | 3 | 16 | 4.399997 | 0.1490726 | 2.961097 | 2.888e-09 | 12.57883 | 1.0583e-08
2018-02-11 08:08 | 138244.8 | 4440.0009 | 3 | 16 | 4.399956 | 0.1371803 | 2.965872 | 2.888e-09 | 12.59984 | 1.0583e-08
2018-02-11 08:10 | 138364.8 | 4560.0001 | 3 | 16 | 4.399991 | 0.1291838 | 2.970328 | 2.888e-09 | 12.61945 | 1.0583e-08
2018-02-11 08:12 | 138484.8 | 4680.001 | 3 | 16 | 4.400039 | 0.1228037 | 2.974514 | 2.888e-09 | 12.63787 | 1.0583e-08
2018-02-11 08:14 | 138604.8 | 4800.001 | 3 | 16 | 4.399977 | 0.114006 | 2.978465 | 2.888e-09 | 12.65525 | 1.0583e-08
2018-02-11 08:16 | 138724.8 | 4920.001 | 3 | 16 | 4.400018 | 0.1065369 | 2.982145 | 2.888e-09 | 12.67145 | 1.0583e-08
2018-02-11 08:18 | 138844.8 | 5040.0009 | 3 | 16 | 4.400011 | 0.1000147 | 2.985564 | 2.888e-09 | 12.68649 | 1.0583e-08
2018-02-11 08:20 | 138964.8 | 5160.0002 | 3 | 16 | 4.400016 | 0.09427738 | 2.988784 | 2.888e-09 | 12.70066 | 1.0583e-08
2018-02-11 08:22 | 139084.8 | 5280.0001 | 3 | 16 | 4.399978 | 0.08856964 | 2.991831 | 2.888e-09 | 12.71406 | 1.0583e-08
2018-02-11 08:24 | 139204.8 | 5400.0009 | 3 | 16 | 4.40006 | 0.08419418 | 2.994698 | 2.888e-09 | 12.72668 | 1.0583e-08
2018-02-11 08:24 | 139215.1 | 5410.3384 | 3 | 16 | 4.399955 | 0.08149338 | 2.994937 | 2.888e-09 | 12.72773 | 1.0583e-08
2018-02-11 08:26 | 139335.2 | 119.9999 | 4 | 16 | 4.392346 | 0 | 2.994937 | 2.888e-09 | 12.72773 | 1.0583e-08
2018-02-11 08:28 | 139455.2 | 240.0007 | 4 | 16 | 4.391449 | 0 | 2.994937 | 2.888e-09 | 12.72773 | 1.0583e-08
2018-02-11 08:29 | 139515.2 | 300.0022 | 4 | 16 | 4.391099 | 0 | 2.994937 | 2.888e-09 | 12.72773 | 1.0583e-08
2018-02-11 08:31 | 139635.2 | 120.0001 | 5 | 16 | 3.846361 | -6.519867 | 2.994937 | 0.2173062 | 12.72773 | 0.8469065
2018-02-11 08:33 | 139755.2 | 240.0002 | 5 | 16 | 3.781415 | -6.520009 | 2.994937 | 0.4346111 | 12.72773 | 1.675967
2018-02-11 08:35 | 139875.2 | 360.0002 | 5 | 16 | 3.709253 | -6.519897 | 2.994937 | 0.6519172 | 12.72773 | 2.489839
2018-02-11 08:37 | 139995.2 | 480.001 | 5 | 16 | 3.638007 | -6.519877 | 2.994937 | 0.869221 | 12.72773 | 3.2881
2018-02-11 08:39 | 140115.2 | 600.0001 | 5 | 16 | 3.570493 | -6.519923 | 2.994937 | 1.086504 | 12.72773 | 4.071124
2018-02-11 08:41 | 140235.2 | 720.001 | 5 | 16 | 3.508292 | -6.519889 | 2.994937 | 1.303785 | 12.72773 | 4.840042
2018-02-11 08:43 | 140355.2 | 840.001 | 5 | 16 | 3.452131 | -6.519916 | 2.994937 | 1.521077 | 12.72773 | 5.596124
2018-02-11 08:45 | 140475.2 | 960.0001 | 5 | 16 | 3.406494 | -6.519915 | 2.994937 | 1.738382 | 12.72773 | 6.341188
2018-02-11 08:47 | 140595.2 | 1080.0001 | 5 | 16 | 3.366588 | -6.519929 | 2.994937 | 1.955685 | 12.72773 | 7.077014
2018-02-11 08:49 | 140715.2 | 1200.0009 | 5 | 16 | 3.330532 | -6.519963 | 2.994937 | 2.172994 | 12.72773 | 7.804684
2018-02-11 08:51 | 140835.2 | 1320.0009 | 5 | 16 | 3.291764 | -6.519975 | 2.994937 | 2.390302 | 12.72773 | 8.524345
2018-02-11 08:53 | 140955.2 | 1440.001 | 5 | 16 | 3.241426 | -6.519933 | 2.994937 | 2.607607 | 12.72773 | 9.234461
2018-02-11 08:55 | 141075.2 | 1560.0001 | 5 | 16 | 3.154243 | -6.519994 | 2.994937 | 2.824914 | 12.72773 | 9.930596
2018-02-11 08:56 | 141169.7 | 1654.4048 | 5 | 16 | 2.99999 | -6.51994 | 2.994937 | 2.995875 | 12.72773 | 10.45851
2018-02-11 08:58 | 141289.7 | 120.0009 | 6 | 16 | 3.625724 | 0 | 2.994937 | 2.995883 | 12.72773 | 10.45854
2018-02-11 09:00 | 141409.7 | 240.0008 | 6 | 16 | 3.656172 | 0 | 2.994937 | 2.995883 | 12.72773 | 10.45854
2018-02-11 09:01 | 141469.7 | 300.0023 | 6 | 16 | 3.663409 | 0 | 2.994937 | 2.995883 | 12.72773 | 10.45854
2018-02-11 09:01 | 141469.6981 | 0.0024 | 7 | 17 | 3.663779 | 0 | 0 | 0 | 0 | 0
2018-02-11 09:03 | 141589.8 | 120.001 | 2 | 17 | 4.049926 | 4.890143 | 0.1623933 | 1.561e-09 | 0.6504546 | 5.718e-09
2018-02-11 09:05 | 141709.8 | 240.0001 | 2 | 17 | 4.100212 | 4.890105 | 0.3253694 | 1.561e-09 | 1.314935 | 5.718e-09
2018-02-11 09:07 | 141829.8 | 360.0003 | 2 | 17 | 4.12994 | 4.890065 | 0.4883581 | 1.561e-09 | 1.985852 | 5.718e-09
2018-02-11 09:09 | 141949.8 | 480.0003 | 2 | 17 | 4.154667 | 4.890048 | 0.6513363 | 1.561e-09 | 2.66091 | 5.718e-09
2018-02-11 09:11 | 142069.8 | 600.0009 | 2 | 17 | 4.180133 | 4.890092 | 0.8143197 | 1.561e-09 | 3.340135 | 5.718e-09
2018-02-11 09:13 | 142189.8 | 720.0004 | 2 | 17 | 4.200176 | 4.766774 | 0.9767774 | 1.561e-09 | 4.021232 | 5.718e-09
2018-02-11 09:15 | 142309.8 | 840.0004 | 2 | 17 | 4.200163 | 4.354905 | 1.128732 | 1.561e-09 | 4.659467 | 5.718e-09
2018-02-11 09:17 | 142429.8 | 960.0005 | 2 | 17 | 4.200187 | 3.941848 | 1.26701 | 1.561e-09 | 5.240259 | 5.718e-09
2018-02-11 09:19 | 142549.8 | 1080.0013 | 2 | 17 | 4.200162 | 3.53165 | 1.391419 | 1.561e-09 | 5.762801 | 5.718e-09
2018-02-11 09:21 | 142642.6 | 1172.8581 | 2 | 17 | 4.20016 | 3.25998 | 1.478948 | 1.561e-09 | 6.130438 | 5.718e-09
2018-02-11 09:23 | 142762.7 | 120.0004 | 3 | 17 | 4.224039 | 3.260085 | 1.587225 | 3.825e-09 | 6.586392 | 1.4915e-08
2018-02-11 09:25 | 142882.7 | 240.0003 | 3 | 17 | 4.251997 | 3.260007 | 1.695875 | 3.825e-09 | 7.046818 | 1.4915e-08
2018-02-11 09:27 | 143002.7 | 360.0011 | 3 | 17 | 4.284245 | 3.260043 | 1.804533 | 3.825e-09 | 7.510534 | 1.4915e-08
2018-02-11 09:29 | 143122.7 | 480.0012 | 3 | 17 | 4.319669 | 3.26003 | 1.913191 | 3.825e-09 | 7.977976 | 1.4915e-08
2018-02-11 09:31 | 143242.7 | 600.0012 | 3 | 17 | 4.355899 | 3.260123 | 2.021849 | 3.825e-09 | 8.449292 | 1.4915e-08
2018-02-11 09:33 | 143362.7 | 720.0012 | 3 | 17 | 4.393834 | 3.260076 | 2.130506 | 3.825e-09 | 8.924644 | 1.4915e-08
2018-02-11 09:35 | 143482.7 | 840.0011 | 3 | 17 | 4.400177 | 2.832683 | 2.232657 | 3.825e-09 | 9.374073 | 1.4915e-08
2018-02-11 09:37 | 143602.7 | 960.0012 | 3 | 17 | 4.400195 | 2.427421 | 2.320165 | 3.825e-09 | 9.759125 | 1.4915e-08
2018-02-11 09:39 | 143722.7 | 1080.0012 | 3 | 17 | 4.400146 | 2.099507 | 2.395404 | 3.825e-09 | 10.09019 | 1.4915e-08
2018-02-11 09:41 | 143842.7 | 1200.0011 | 3 | 17 | 4.400117 | 1.827999 | 2.460727 | 3.825e-09 | 10.37762 | 1.4915e-08
2018-02-11 09:43 | 143962.7 | 1320.0013 | 3 | 17 | 4.400133 | 1.601362 | 2.517802 | 3.825e-09 | 10.62876 | 1.4915e-08
2018-02-11 09:45 | 144082.7 | 1440.0003 | 3 | 17 | 4.40017 | 1.39772 | 2.567721 | 3.825e-09 | 10.8484 | 1.4915e-08
2018-02-11 09:47 | 144202.7 | 1560.0004 | 3 | 17 | 4.399991 | 1.218143 | 2.611211 | 3.825e-09 | 11.03977 | 1.4915e-08
2018-02-11 09:49 | 144322.7 | 1680.0003 | 3 | 17 | 4.400121 | 1.079025 | 2.649443 | 3.825e-09 | 11.20799 | 1.4915e-08
2018-02-11 09:51 | 144442.7 | 1800.0004 | 3 | 17 | 4.400087 | 0.9607239 | 2.683335 | 3.825e-09 | 11.35712 | 1.4915e-08
2018-02-11 09:53 | 144562.7 | 1920.0012 | 3 | 17 | 4.400087 | 0.8555651 | 2.713555 | 3.825e-09 | 11.49009 | 1.4915e-08
2018-02-11 09:55 | 144682.7 | 2040.0011 | 3 | 17 | 4.400008 | 0.755887 | 2.74039 | 3.825e-09 | 11.60816 | 1.4915e-08
2018-02-11 09:57 | 144802.7 | 2160.0003 | 3 | 17 | 4.400129 | 0.6781473 | 2.764244 | 3.825e-09 | 11.71312 | 1.4915e-08
2018-02-11 09:59 | 144922.7 | 2280.0011 | 3 | 17 | 4.400027 | 0.6105413 | 2.785673 | 3.825e-09 | 11.80741 | 1.4915e-08
2018-02-11 10:01 | 145042.7 | 2400.0004 | 3 | 17 | 4.400051 | 0.5545034 | 2.805073 | 3.825e-09 | 11.89277 | 1.4915e-08
2018-02-11 10:03 | 145162.7 | 2520.0003 | 3 | 17 | 4.399969 | 0.4997444 | 2.822649 | 3.825e-09 | 11.97011 | 1.4915e-08
2018-02-11 10:05 | 145282.7 | 2640.0004 | 3 | 17 | 4.400071 | 0.4519835 | 2.838468 | 3.825e-09 | 12.03971 | 1.4915e-08
2018-02-11 10:07 | 145402.7 | 2760.0013 | 3 | 17 | 4.400023 | 0.4122581 | 2.852829 | 3.825e-09 | 12.1029 | 1.4915e-08
2018-02-11 10:09 | 145522.7 | 2880.0013 | 3 | 17 | 4.400024 | 0.3780546 | 2.865975 | 3.825e-09 | 12.16074 | 1.4915e-08
2018-02-11 10:11 | 145642.7 | 3000.0003 | 3 | 17 | 4.400013 | 0.347538 | 2.878067 | 3.825e-09 | 12.21395 | 1.4915e-08
2018-02-11 10:13 | 145762.7 | 3120.0005 | 3 | 17 | 4.400058 | 0.3164234 | 2.889128 | 3.825e-09 | 12.26261 | 1.4915e-08
2018-02-11 10:15 | 145882.7 | 3240.0015 | 3 | 17 | 4.400016 | 0.291276 | 2.899233 | 3.825e-09 | 12.30708 | 1.4915e-08
2018-02-11 10:17 | 146002.7 | 3360.0003 | 3 | 17 | 4.400044 | 0.269887 | 2.908551 | 3.825e-09 | 12.34808 | 1.4915e-08
2018-02-11 10:19 | 146122.7 | 3480.0012 | 3 | 17 | 4.400042 | 0.2509441 | 2.917204 | 3.825e-09 | 12.38615 | 1.4915e-08
2018-02-11 10:21 | 146242.7 | 3600 | 3 | 17 | 4.400023 | 0.2316236 | 2.925233 | 3.825e-09 | 12.42148 | 1.4915e-08
2018-02-11 10:23 | 146362.7 | 3720.0007 | 3 | 17 | 4.400021 | 0.2124701 | 2.932613 | 3.825e-09 | 12.45395 | 1.4915e-08
2018-02-11 10:25 | 146482.7 | 3840.0014 | 3 | 17 | 4.399971 | 0.1973877 | 2.93945 | 3.825e-09 | 12.48403 | 1.4915e-08
2018-02-11 10:27 | 146602.7 | 3960.0004 | 3 | 17 | 4.400052 | 0.1857681 | 2.945827 | 3.825e-09 | 12.51209 | 1.4915e-08
2018-02-11 10:29 | 146722.7 | 4080.0001 | 3 | 17 | 4.399993 | 0.1728001 | 2.951798 | 3.825e-09 | 12.53836 | 1.4915e-08
2018-02-11 10:31 | 146842.7 | 4200.0008 | 3 | 17 | 4.399994 | 0.1592398 | 2.957348 | 3.825e-09 | 12.56278 | 1.4915e-08
2018-02-11 10:33 | 146962.7 | 4320.001 | 3 | 17 | 4.400014 | 0.1483049 | 2.962482 | 3.825e-09 | 12.58538 | 1.4915e-08
2018-02-11 10:35 | 147082.7 | 4440.0004 | 3 | 17 | 4.400014 | 0.139039 | 2.967285 | 3.825e-09 | 12.60651 | 1.4915e-08
2018-02-11 10:37 | 147202.7 | 4560.0004 | 3 | 17 | 4.399984 | 0.1312256 | 2.971796 | 3.825e-09 | 12.62635 | 1.4915e-08
2018-02-11 10:39 | 147322.7 | 4680.0013 | 3 | 17 | 4.400063 | 0.1231136 | 2.976034 | 3.825e-09 | 12.645 | 1.4915e-08
2018-02-11 10:41 | 147442.7 | 4800.0004 | 3 | 17 | 4.400047 | 0.1140347 | 2.979963 | 3.825e-09 | 12.66229 | 1.4915e-08
2018-02-11 10:43 | 147562.7 | 4920.0006 | 3 | 17 | 4.400002 | 0.1064844 | 2.983633 | 3.825e-09 | 12.67844 | 1.4915e-08
2018-02-11 10:45 | 147682.7 | 5040.0009 | 3 | 17 | 4.400006 | 0.1001396 | 2.987082 | 3.825e-09 | 12.69362 | 1.4915e-08
2018-02-11 10:47 | 147802.7 | 5160.0005 | 3 | 17 | 4.400055 | 0.09591579 | 2.99035 | 3.825e-09 | 12.70799 | 1.4915e-08
2018-02-11 10:49 | 147922.7 | 5280.0006 | 3 | 17 | 4.400041 | 0.08869171 | 2.993397 | 3.825e-09 | 12.7214 | 1.4915e-08
2018-02-11 10:51 | 148041.8 | 5399.1893 | 3 | 17 | 4.39997 | 0.08149719 | 2.996215 | 3.825e-09 | 12.7338 | 1.4915e-08
2018-02-11 10:53 | 148161.9 | 120.0012 | 4 | 17 | 4.392228 | 0 | 2.996215 | 3.825e-09 | 12.7338 | 1.4915e-08
2018-02-11 10:55 | 148281.9 | 240.0008 | 4 | 17 | 4.391303 | 0 | 2.996215 | 3.825e-09 | 12.7338 | 1.4915e-08
2018-02-11 10:56 | 148341.9 | 300.0026 | 4 | 17 | 4.391003 | 0 | 2.996215 | 3.825e-09 | 12.7338 | 1.4915e-08
2018-02-11 10:58 | 148461.966 | 120.0014 | 5 | 17 | 3.843428 | -6.519854 | 2.996215 | 0.2172972 | 12.7338 | 0.8468273
2018-02-11 11:00 | 148581.9646 | 240 | 5 | 17 | 3.77949 | -6.519919 | 2.996215 | 0.4346048 | 12.7338 | 1.675197
2018-02-11 11:02 | 148701.9649 | 360.0003 | 5 | 17 | 3.709622 | -6.519791 | 2.996215 | 0.6519094 | 12.7338 | 2.488975
2018-02-11 11:04 | 148821.9652 | 480.0006 | 5 | 17 | 3.639567 | -6.519837 | 2.996215 | 0.8692111 | 12.7338 | 3.287454
2018-02-11 11:06 | 148941.9648 | 600.0002 | 5 | 17 | 3.570424 | -6.519899 | 2.996215 | 1.086496 | 12.7338 | 4.070724
2018-02-11 11:08 | 149061.9656 | 720.001 | 5 | 17 | 3.505293 | -6.519886 | 2.996215 | 1.303782 | 12.7338 | 4.839283
2018-02-11 11:10 | 149181.966 | 840.0014 | 5 | 17 | 3.451748 | -6.519859 | 2.996215 | 1.521077 | 12.7338 | 5.594945
2018-02-11 11:12 | 149301.9647 | 960.0001 | 5 | 17 | 3.407492 | -6.520203 | 2.996215 | 1.738386 | 12.7338 | 6.340066
2018-02-11 11:14 | 149421.9659 | 1080.0013 | 5 | 17 | 3.36793 | -6.519825 | 2.996215 | 1.955698 | 12.7338 | 7.076215
2018-02-11 11:16 | 149541.9659 | 1200.0013 | 5 | 17 | 3.328376 | -6.520137 | 2.996215 | 2.172999 | 12.7338 | 7.803819
2018-02-11 11:18 | 149661.9658 | 1320.0012 | 5 | 17 | 3.289145 | -6.519854 | 2.996215 | 2.390301 | 12.7338 | 8.522827
2018-02-11 11:20 | 149781.9648 | 1440.0002 | 5 | 17 | 3.241205 | -6.519818 | 2.996215 | 2.607605 | 12.7338 | 9.23269
2018-02-11 11:22 | 149901.9654 | 1560.0008 | 5 | 17 | 3.156252 | -6.519864 | 2.996215 | 2.824905 | 12.7338 | 9.928993
2018-02-11 11:24 | 149996.8925 | 1654.9279 | 5 | 17 | 2.99999 | -6.519879 | 2.996215 | 2.996808 | 12.7338 | 10.46013
2018-02-11 11:26 | 150116.9 | 120.0003 | 6 | 17 | 3.625078 | 0 | 2.996215 | 2.996808 | 12.7338 | 10.46013
2018-02-11 11:28 | 150236.9 | 240.001 | 6 | 17 | 3.65517 | 0 | 2.996215 | 2.996808 | 12.7338 | 10.46013
2018-02-11 11:29 | 150296.9 | 300.003 | 6 | 17 | 3.662422 | 0 | 2.996215 | 2.996808 | 12.7338 | 10.46013
2018-02-11 11:29 | 150297 | 0.0024 | 7 | 18 | 3.662193 | 0 | 0 | 0 | 0 | 0
2018-02-11 11:31 | 150417 | 120.0002 | 2 | 18 | 4.048309 | 4.890012 | 0.1623892 | 3.134e-09 | 0.6502866 | 1.1476e-08
2018-02-11 11:33 | 150537 | 240.0006 | 2 | 18 | 4.099372 | 4.88996 | 0.3253734 | 3.134e-09 | 1.314549 | 1.1476e-08
2018-02-11 11:35 | 150657 | 360.0008 | 2 | 18 | 4.13275 | 4.890063 | 0.4883515 | 3.134e-09 | 1.985582 | 1.1476e-08
2018-02-11 11:37 | 150777 | 480.0005 | 2 | 18 | 4.155665 | 4.89005 | 0.6513326 | 3.134e-09 | 2.661052 | 1.1476e-08
2018-02-11 11:39 | 150897 | 600.0002 | 2 | 18 | 4.179146 | 4.890021 | 0.8143119 | 3.134e-09 | 3.340221 | 1.1476e-08
2018-02-11 11:41 | 151017 | 720.0014 | 2 | 18 | 4.200174 | 4.796432 | 0.9770024 | 3.134e-09 | 4.022103 | 1.1476e-08
2018-02-11 11:43 | 151137 | 840.0005 | 2 | 18 | 4.200202 | 4.344277 | 1.129369 | 3.134e-09 | 4.662073 | 1.1476e-08
2018-02-11 11:45 | 151257 | 960.0011 | 2 | 18 | 4.200175 | 3.913747 | 1.266759 | 3.134e-09 | 5.239134 | 1.1476e-08
2018-02-11 11:47 | 151377 | 1080.0009 | 2 | 18 | 4.200159 | 3.539567 | 1.390884 | 3.134e-09 | 5.760478 | 1.1476e-08
2018-02-11 11:48 | 151476.4 | 1179.3195 | 2 | 18 | 4.200171 | 3.259988 | 1.484583 | 3.134e-09 | 6.154032 | 1.1476e-08
2018-02-11 11:50 | 151596.4 | 120.0008 | 3 | 18 | 4.223868 | 3.260001 | 1.592858 | 5.523e-09 | 6.609956 | 2.1184e-08
2018-02-11 11:52 | 151716.4 | 240.0008 | 3 | 18 | 4.254446 | 3.26002 | 1.701516 | 5.523e-09 | 7.070522 | 2.1184e-08
2018-02-11 11:54 | 151836.4 | 360.0005 | 3 | 18 | 4.28702 | 3.260018 | 1.81017 | 5.523e-09 | 7.534552 | 2.1184e-08
2018-02-11 11:56 | 151956.4 | 480 | 3 | 18 | 4.320743 | 3.260009 | 1.918821 | 5.523e-09 | 8.002161 | 2.1184e-08
2018-02-11 11:58 | 152076.4 | 600.0014 | 3 | 18 | 4.356053 | 3.259974 | 2.027479 | 5.523e-09 | 8.473535 | 2.1184e-08
2018-02-11 12:00 | 152196.4 | 720.0011 | 3 | 18 | 4.395247 | 3.260032 | 2.13613 | 5.523e-09 | 8.948909 | 2.1184e-08
2018-02-11 12:02 | 152316.4 | 840.0012 | 3 | 18 | 4.400184 | 2.793721 | 2.23717 | 5.523e-09 | 9.393472 | 2.1184e-08
2018-02-11 12:04 | 152436.4 | 960.0004 | 3 | 18 | 4.400168 | 2.416162 | 2.323773 | 5.523e-09 | 9.774541 | 2.1184e-08
2018-02-11 12:06 | 152556.4 | 1080.0003 | 3 | 18 | 4.400154 | 2.101146 | 2.398854 | 5.523e-09 | 10.10491 | 2.1184e-08
2018-02-11 12:08 | 152676.4 | 1200.0006 | 3 | 18 | 4.40016 | 1.830397 | 2.464257 | 5.523e-09 | 10.39269 | 2.1184e-08
2018-02-11 12:10 | 152796.4 | 1320.0002 | 3 | 18 | 4.400137 | 1.583674 | 2.521082 | 5.523e-09 | 10.64273 | 2.1184e-08
2018-02-11 12:12 | 152916.4 | 1440.0014 | 3 | 18 | 4.400066 | 1.382249 | 2.570378 | 5.523e-09 | 10.85964 | 2.1184e-08
2018-02-11 12:14 | 153036.4 | 1560 | 3 | 18 | 4.400126 | 1.218366 | 2.613631 | 5.523e-09 | 11.04995 | 2.1184e-08
2018-02-11 12:16 | 153156.4 | 1680 | 3 | 18 | 4.400126 | 1.081144 | 2.651873 | 5.523e-09 | 11.21822 | 2.1184e-08
2018-02-11 12:18 | 153276.4 | 1800.0009 | 3 | 18 | 4.400054 | 0.9559107 | 2.68578 | 5.523e-09 | 11.36742 | 2.1184e-08
2018-02-11 12:20 | 153396.4 | 1920.0009 | 3 | 18 | 4.400013 | 0.8414421 | 2.71568 | 5.523e-09 | 11.49898 | 2.1184e-08
2018-02-11 12:22 | 153516.4 | 2040.001 | 3 | 18 | 4.400049 | 0.7529898 | 2.742224 | 5.523e-09 | 11.61577 | 2.1184e-08
2018-02-11 12:24 | 153636.4 | 2160.0002 | 3 | 18 | 4.400044 | 0.6776009 | 2.766021 | 5.523e-09 | 11.72048 | 2.1184e-08
2018-02-11 12:26 | 153756.4 | 2280.0002 | 3 | 18 | 4.400079 | 0.6121521 | 2.787491 | 5.523e-09 | 11.81495 | 2.1184e-08
2018-02-11 12:28 | 153876.4 | 2400.0011 | 3 | 18 | 4.400046 | 0.5483122 | 2.80681 | 5.523e-09 | 11.89995 | 2.1184e-08
2018-02-11 12:30 | 153996.4 | 2520.0002 | 3 | 18 | 4.400032 | 0.494462 | 2.824144 | 5.523e-09 | 11.97623 | 2.1184e-08
2018-02-11 12:32 | 154116.4 | 2640.0011 | 3 | 18 | 4.40002 | 0.4499769 | 2.83987 | 5.523e-09 | 12.04542 | 2.1184e-08
2018-02-11 12:34 | 154236.4 | 2760.0011 | 3 | 18 | 4.400002 | 0.4122763 | 2.854242 | 5.523e-09 | 12.10866 | 2.1184e-08
2018-02-11 12:36 | 154356.4 | 2880.0003 | 3 | 18 | 4.400035 | 0.3771038 | 2.867398 | 5.523e-09 | 12.16654 | 2.1184e-08
2018-02-11 12:38 | 154476.4 | 3000.0002 | 3 | 18 | 4.400007 | 0.3421888 | 2.879366 | 5.523e-09 | 12.2192 | 2.1184e-08
2018-02-11 12:40 | 154596.4 | 3120.001 | 3 | 18 | 4.399992 | 0.3145981 | 2.890307 | 5.523e-09 | 12.26734 | 2.1184e-08
2018-02-11 12:42 | 154716.4 | 3240.0003 | 3 | 18 | 4.400049 | 0.292079 | 2.9004 | 5.523e-09 | 12.31175 | 2.1184e-08
2018-02-11 12:44 | 154836.4 | 3360.0002 | 3 | 18 | 4.400001 | 0.2696896 | 2.909753 | 5.523e-09 | 12.35291 | 2.1184e-08
2018-02-11 12:46 | 154956.4 | 3480.0003 | 3 | 18 | 4.400005 | 0.2474098 | 2.918383 | 5.523e-09 | 12.39088 | 2.1184e-08
2018-02-11 12:48 | 155076.4 | 3600.0002 | 3 | 18 | 4.399977 | 0.2282619 | 2.926308 | 5.523e-09 | 12.42575 | 2.1184e-08
2018-02-11 12:50 | 155196.4 | 3720.001 | 3 | 18 | 4.399947 | 0.2116671 | 2.933662 | 5.523e-09 | 12.45811 | 2.1184e-08
2018-02-11 12:52 | 155316.4 | 3840.0011 | 3 | 18 | 4.399961 | 0.1988935 | 2.94053 | 5.523e-09 | 12.48833 | 2.1184e-08
2018-02-11 12:54 | 155436.4 | 3960.0002 | 3 | 18 | 4.399991 | 0.1852369 | 2.946939 | 5.523e-09 | 12.51653 | 2.1184e-08
2018-02-11 12:56 | 155556.4 | 4080.0011 | 3 | 18 | 4.400051 | 0.1716805 | 2.952866 | 5.523e-09 | 12.5426 | 2.1184e-08
2018-02-11 12:58 | 155676.4 | 4200.001 | 3 | 18 | 4.400063 | 0.1600466 | 2.958367 | 5.523e-09 | 12.56681 | 2.1184e-08
2018-02-11 13:00 | 155796.4 | 4320.001 | 3 | 18 | 4.399953 | 0.1488619 | 2.963512 | 5.523e-09 | 12.58945 | 2.1184e-08
2018-02-11 13:02 | 155916.4 | 4440.001 | 3 | 18 | 4.400061 | 0.1412191 | 2.968356 | 5.523e-09 | 12.61076 | 2.1184e-08
2018-02-11 13:04 | 156036.4 | 4560.0011 | 3 | 18 | 4.400105 | 0.131711 | 2.972876 | 5.523e-09 | 12.63065 | 2.1184e-08
2018-02-11 13:06 | 156156.4 | 4680.0011 | 3 | 18 | 4.400045 | 0.1222506 | 2.977062 | 5.523e-09 | 12.64906 | 2.1184e-08
2018-02-11 13:08 | 156276.4 | 4800.0011 | 3 | 18 | 4.399993 | 0.1140327 | 2.980984 | 5.523e-09 | 12.66633 | 2.1184e-08
2018-02-11 13:10 | 156396.4 | 4920.0011 | 3 | 18 | 4.400027 | 0.1085949 | 2.984687 | 5.523e-09 | 12.68262 | 2.1184e-08
2018-02-11 13:12 | 156516.4 | 5040.0011 | 3 | 18 | 4.399994 | 0.1009321 | 2.988179 | 5.523e-09 | 12.69798 | 2.1184e-08
2018-02-11 13:14 | 156636.4 | 5160.0002 | 3 | 18 | 4.399975 | 0.09295177 | 2.99142 | 5.523e-09 | 12.71224 | 2.1184e-08
2018-02-11 13:16 | 156756.4 | 5280.0002 | 3 | 18 | 4.400003 | 0.08758736 | 2.994442 | 5.523e-09 | 12.72554 | 2.1184e-08
2018-02-11 13:18 | 156876.4 | 5400.0002 | 3 | 18 | 4.400052 | 0.08430958 | 2.99729 | 5.523e-09 | 12.73807 | 2.1184e-08
2018-02-11 13:18 | 156890.4 | 5414.0617 | 3 | 18 | 4.399954 | 0.08149338 | 2.997614 | 5.523e-09 | 12.73949 | 2.1184e-08
2018-02-11 13:20 | 157010.5 | 120.0002 | 4 | 18 | 4.392282 | 0 | 2.997614 | 5.523e-09 | 12.73949 | 2.1184e-08
2018-02-11 13:22 | 157130.5 | 240.0009 | 4 | 18 | 4.391395 | 0 | 2.997614 | 5.523e-09 | 12.73949 | 2.1184e-08
2018-02-11 13:23 | 157190.5 | 300.0016 | 4 | 18 | 4.391069 | 0 | 2.997614 | 5.523e-09 | 12.73949 | 2.1184e-08
2018-02-11 13:25 | 157310.5535 | 120.0001 | 5 | 18 | 3.842718 | -6.519947 | 2.997614 | 0.2172976 | 12.73949 | 0.84618
2018-02-11 13:27 | 157430.5543 | 240.0009 | 5 | 18 | 3.78154 | -6.519903 | 2.997614 | 0.4346088 | 12.73949 | 1.67477
2018-02-11 13:29 | 157550.5535 | 360.0001 | 5 | 18 | 3.711864 | -6.519849 | 2.997614 | 0.6519029 | 12.73949 | 2.489
2018-02-11 13:31 | 157670.5544 | 480.001 | 5 | 18 | 3.638058 | -6.519935 | 2.997614 | 0.8691854 | 12.73949 | 3.287544
2018-02-11 13:33 | 157790.5536 | 600.0002 | 5 | 18 | 3.567945 | -6.519897 | 2.997614 | 1.086467 | 12.73949 | 4.070253
2018-02-11 13:35 | 157910.5543 | 720.0009 | 5 | 18 | 3.506161 | -6.519869 | 2.997614 | 1.303765 | 12.73949 | 4.838707
2018-02-11 13:37 | 158030.5535 | 840.0001 | 5 | 18 | 3.4543 | -6.520012 | 2.997614 | 1.521074 | 12.73949 | 5.594829
2018-02-11 13:39 | 158150.5535 | 960.0001 | 5 | 18 | 3.408483 | -6.519844 | 2.997614 | 1.738379 | 12.73949 | 6.340414
2018-02-11 13:41 | 158270.5535 | 1080.0001 | 5 | 18 | 3.365482 | -6.519953 | 2.997614 | 1.955682 | 12.73949 | 7.076313
2018-02-11 13:43 | 158390.5535 | 1200.0001 | 5 | 18 | 3.328192 | -6.519931 | 2.997614 | 2.172991 | 12.73949 | 7.803548
2018-02-11 13:45 | 158510.5543 | 1320.0009 | 5 | 18 | 3.291372 | -6.519915 | 2.997614 | 2.390301 | 12.73949 | 8.52282
2018-02-11 13:47 | 158630.5535 | 1440.0001 | 5 | 18 | 3.244513 | -6.519921 | 2.997614 | 2.607605 | 12.73949 | 9.233328
2018-02-11 13:49 | 158750.5544 | 1560.001 | 5 | 18 | 3.154029 | -6.519973 | 2.997614 | 2.824912 | 12.73949 | 9.929926
2018-02-11 13:51 | 158842.3606 | 1651.8072 | 5 | 18 | 2.999999 | -6.519864 | 2.997614 | 2.991158 | 12.73949 | 10.44317
2018-02-11 13:53 | 158962.4 | 119.9999 | 6 | 18 | 3.627037 | 0 | 2.997614 | 2.991158 | 12.73949 | 10.44317
2018-02-11 13:55 | 159082.4 | 239.9999 | 6 | 18 | 3.656867 | 0 | 2.997614 | 2.991158 | 12.73949 | 10.44317
2018-02-11 13:56 | 159142.4 | 300.0022 | 6 | 18 | 3.664104 | 0 | 2.997614 | 2.991158 | 12.73949 | 10.44317
2018-02-11 13:56 | 159142.4 | 0.0024 | 7 | 19 | 3.663866 | 0 | 0 | 0 | 0 | 0
2018-02-11 13:58 | 159262.5 | 120.0009 | 2 | 19 | 4.049566 | 4.890065 | 0.1623862 | 0 | 0.6502101 | 0
2018-02-11 14:00 | 159382.5 | 240.0009 | 2 | 19 | 4.1029 | 4.890079 | 0.3253694 | 0 | 1.314935 | 0
2018-02-11 14:02 | 159502.5 | 360.001 | 2 | 19 | 4.132781 | 4.890109 | 0.4883442 | 0 | 1.986276 | 0
2018-02-11 14:04 | 159622.5 | 480.0002 | 2 | 19 | 4.15417 | 4.890096 | 0.6513256 | 0 | 2.661604 | 0
2018-02-11 14:06 | 159742.5 | 600.0003 | 2 | 19 | 4.178144 | 4.890107 | 0.8143082 | 0 | 3.340562 | 0
2018-02-11 14:08 | 159862.5 | 720.0011 | 2 | 19 | 4.200152 | 4.748605 | 0.9766669 | 0 | 4.021117 | 0
2018-02-11 14:10 | 159982.5 | 840.0004 | 2 | 19 | 4.20018 | 4.317994 | 1.127615 | 0 | 4.655128 | 0
2018-02-11 14:12 | 160102.5 | 960.0012 | 2 | 19 | 4.200215 | 3.922503 | 1.264849 | 0 | 5.231531 | 0
2018-02-11 14:14 | 160222.5 | 1080.0011 | 2 | 19 | 4.2002 | 3.554492 | 1.389412 | 0 | 5.754715 | 0
2018-02-11 14:16 | 160320.6 | 1178.157 | 2 | 19 | 4.20015 | 3.25998 | 1.482299 | 0 | 6.144857 | 0
2018-02-11 14:18 | 160440.7 | 120.001 | 3 | 19 | 4.226302 | 3.259999 | 1.59057 | 1.104e-09 | 6.600914 | 4.485e-09
2018-02-11 14:20 | 160560.7 | 240.001 | 3 | 19 | 4.255747 | 3.260034 | 1.699227 | 1.104e-09 | 7.061711 | 4.485e-09
2018-02-11 14:22 | 160680.7 | 360.001 | 3 | 19 | 4.286761 | 3.260043 | 1.807882 | 1.104e-09 | 7.525798 | 4.485e-09
2018-02-11 14:24 | 160800.7 | 480.001 | 3 | 19 | 4.319955 | 3.260024 | 1.916545 | 1.104e-09 | 7.993382 | 4.485e-09
2018-02-11 14:26 | 160920.7 | 600.001 | 3 | 19 | 4.357919 | 3.260072 | 2.025197 | 1.104e-09 | 8.464761 | 4.485e-09
2018-02-11 14:28 | 161040.7 | 720.001 | 3 | 19 | 4.398234 | 3.26002 | 2.133857 | 1.104e-09 | 8.940491 | 4.485e-09
2018-02-11 14:30 | 161160.7 | 840.0001 | 3 | 19 | 4.400085 | 2.786532 | 2.234292 | 1.104e-09 | 9.382417 | 4.485e-09
2018-02-11 14:32 | 161280.7 | 960.001 | 3 | 19 | 4.400194 | 2.420445 | 2.320935 | 1.104e-09 | 9.763662 | 4.485e-09
2018-02-11 14:34 | 161400.7 | 1080.0001 | 3 | 19 | 4.400164 | 2.092084 | 2.396039 | 1.104e-09 | 10.09413 | 4.485e-09
2018-02-11 14:36 | 161520.7 | 1200.0001 | 3 | 19 | 4.400129 | 1.801739 | 2.460761 | 1.104e-09 | 10.37892 | 4.485e-09
2018-02-11 14:38 | 161640.7 | 1320.0001 | 3 | 19 | 4.400084 | 1.572036 | 2.516882 | 1.104e-09 | 10.62586 | 4.485e-09
2018-02-11 14:40 | 161760.7 | 1440.0009 | 3 | 19 | 4.400124 | 1.383844 | 2.566028 | 1.104e-09 | 10.84211 | 4.485e-09
2018-02-11 14:42 | 161880.7 | 1560.0002 | 3 | 19 | 4.400085 | 1.218185 | 2.609332 | 1.104e-09 | 11.03264 | 4.485e-09
2018-02-11 14:44 | 162000.7 | 1680.0009 | 3 | 19 | 4.400096 | 1.068998 | 2.647433 | 1.104e-09 | 11.20029 | 4.485e-09
2018-02-11 14:46 | 162120.7 | 1800.001 | 3 | 19 | 4.400096 | 0.9449549 | 2.680884 | 1.104e-09 | 11.34748 | 4.485e-09
2018-02-11 14:48 | 162240.7 | 1920.0001 | 3 | 19 | 4.400061 | 0.8422365 | 2.710608 | 1.104e-09 | 11.47827 | 4.485e-09
2018-02-11 14:50 | 162360.7 | 2040.001 | 3 | 19 | 4.400058 | 0.7555819 | 2.737205 | 1.104e-09 | 11.5953 | 4.485e-09
2018-02-11 14:52 | 162480.7 | 2160.001 | 3 | 19 | 4.400017 | 0.6767292 | 2.761073 | 1.104e-09 | 11.70032 | 4.485e-09
2018-02-11 14:54 | 162600.7 | 2280.0001 | 3 | 19 | 4.400052 | 0.6036386 | 2.782374 | 1.104e-09 | 11.79404 | 4.485e-09
2018-02-11 14:56 | 162720.7 | 2400.0002 | 3 | 19 | 4.400058 | 0.5459976 | 2.801496 | 1.104e-09 | 11.87818 | 4.485e-09
2018-02-11 14:58 | 162840.7 | 2520.0001 | 3 | 19 | 4.400055 | 0.4972181 | 2.818825 | 1.104e-09 | 11.95443 | 4.485e-09
2018-02-11 15:00 | 162960.7 | 2640.001 | 3 | 19 | 4.400048 | 0.452261 | 2.834635 | 1.104e-09 | 12.02399 | 4.485e-09
2018-02-11 15:02 | 163080.7 | 2760.001 | 3 | 19 | 4.400038 | 0.4096918 | 2.849005 | 1.104e-09 | 12.08722 | 4.485e-09
2018-02-11 15:04 | 163200.7 | 2880.001 | 3 | 19 | 4.400039 | 0.3738861 | 2.862021 | 1.104e-09 | 12.14449 | 4.485e-09
2018-02-11 15:06 | 163320.7 | 3000.001 | 3 | 19 | 4.399976 | 0.3413839 | 2.873934 | 1.104e-09 | 12.19691 | 4.485e-09
2018-02-11 15:08 | 163440.7 | 3120.001 | 3 | 19 | 4.400052 | 0.317318 | 2.884911 | 1.104e-09 | 12.24521 | 4.485e-09
2018-02-11 15:10 | 163560.7 | 3240.0002 | 3 | 19 | 4.40005 | 0.2918968 | 2.895044 | 1.104e-09 | 12.28979 | 4.485e-09
2018-02-11 15:12 | 163680.7 | 3360.001 | 3 | 19 | 4.400063 | 0.2669497 | 2.904329 | 1.104e-09 | 12.33065 | 4.485e-09
2018-02-11 15:14 | 163800.7 | 3480.0002 | 3 | 19 | 4.399985 | 0.2459116 | 2.912863 | 1.104e-09 | 12.3682 | 4.485e-09
2018-02-11 15:16 | 163920.7 | 3600.001 | 3 | 19 | 4.40002 | 0.229764 | 2.920788 | 1.104e-09 | 12.40307 | 4.485e-09
2018-02-11 15:18 | 164040.7 | 3720.0001 | 3 | 19 | 4.400049 | 0.215395 | 2.928195 | 1.104e-09 | 12.43566 | 4.485e-09
2018-02-11 15:20 | 164160.7 | 3840.001 | 3 | 19 | 4.400027 | 0.1981316 | 2.935069 | 1.104e-09 | 12.46591 | 4.485e-09
2018-02-11 15:22 | 164280.7 | 3960.0001 | 3 | 19 | 4.399997 | 0.1822891 | 2.941394 | 1.104e-09 | 12.49374 | 4.485e-09
2018-02-11 15:24 | 164400.7 | 4080.001 | 3 | 19 | 4.400035 | 0.1713018 | 2.947284 | 1.104e-09 | 12.51965 | 4.485e-09
2018-02-11 15:26 | 164520.7 | 4200.0001 | 3 | 19 | 4.400033 | 0.1610584 | 2.952804 | 1.104e-09 | 12.54394 | 4.485e-09
2018-02-11 15:28 | 164640.7 | 4320.001 | 3 | 19 | 4.399968 | 0.1499338 | 2.957985 | 1.104e-09 | 12.56674 | 4.485e-09
2018-02-11 15:30 | 164760.7 | 4440.0009 | 3 | 19 | 4.400043 | 0.139678 | 2.962788 | 1.104e-09 | 12.58787 | 4.485e-09
2018-02-11 15:32 | 164880.7 | 4560.001 | 3 | 19 | 4.400019 | 0.1305761 | 2.967254 | 1.104e-09 | 12.60752 | 4.485e-09
2018-02-11 15:34 | 165000.7 | 4680.0001 | 3 | 19 | 4.40003 | 0.1227999 | 2.97145 | 1.104e-09 | 12.62598 | 4.485e-09
2018-02-11 15:36 | 165120.7 | 4800.0009 | 3 | 19 | 4.399965 | 0.1153393 | 2.975407 | 1.104e-09 | 12.64339 | 4.485e-09
2018-02-11 15:38 | 165240.7 | 4920.001 | 3 | 19 | 4.400002 | 0.1069365 | 2.979121 | 1.104e-09 | 12.65973 | 4.485e-09
2018-02-11 15:40 | 165360.7 | 5040.0009 | 3 | 19 | 4.400034 | 0.09959316 | 2.982558 | 1.104e-09 | 12.67485 | 4.485e-09
2018-02-11 15:42 | 165480.7 | 5160.001 | 3 | 19 | 4.399956 | 0.09253693 | 2.985784 | 1.104e-09 | 12.68905 | 4.485e-09
2018-02-11 15:44 | 165600.7 | 5280.0001 | 3 | 19 | 4.399983 | 0.08831882 | 2.988822 | 1.104e-09 | 12.70242 | 4.485e-09
2018-02-11 15:46 | 165720.7 | 5400.0001 | 3 | 19 | 4.399955 | 0.0821867 | 2.991696 | 1.104e-09 | 12.71506 | 4.485e-09
2018-02-11 15:46 | 165733.3 | 5412.6168 | 3 | 19 | 4.399933 | 0.08149338 | 2.991986 | 1.104e-09 | 12.71634 | 4.485e-09
2018-02-11 15:48 | 165853.3 | 120 | 4 | 19 | 4.392338 | 0 | 2.991986 | 1.104e-09 | 12.71634 | 4.485e-09
2018-02-11 15:50 | 165973.3 | 240.0009 | 4 | 19 | 4.391477 | 0 | 2.991986 | 1.104e-09 | 12.71634 | 4.485e-09
2018-02-11 15:51 | 166033.3 | 300.0023 | 4 | 19 | 4.391168 | 0 | 2.991986 | 1.104e-09 | 12.71634 | 4.485e-09
2018-02-11 15:53 | 166153.4 | 120.0009 | 5 | 19 | 3.84439 | -6.519945 | 2.991986 | 0.217303 | 12.71634 | 0.8464432
2018-02-11 15:55 | 166273.4 | 240.001 | 5 | 19 | 3.781073 | -6.519947 | 2.991986 | 0.4346028 | 12.71634 | 1.67521
2018-02-11 15:57 | 166393.4 | 360.0001 | 5 | 19 | 3.707751 | -6.519958 | 2.991986 | 0.6518931 | 12.71634 | 2.488875
2018-02-11 15:59 | 166513.4 | 480.0002 | 5 | 19 | 3.636083 | -6.519884 | 2.991986 | 0.8691724 | 12.71634 | 3.286661
2018-02-11 16:01 | 166633.4 | 600.0001 | 5 | 19 | 3.568562 | -6.51997 | 2.991986 | 1.086462 | 12.71634 | 4.069297
2018-02-11 16:03 | 166753.4 | 720.0002 | 5 | 19 | 3.507392 | -6.51994 | 2.991986 | 1.303766 | 12.71634 | 4.838011
2018-02-11 16:05 | 166873.4 | 840.0002 | 5 | 19 | 3.452613 | -6.519955 | 2.991986 | 1.521074 | 12.71634 | 5.594148
2018-02-11 16:07 | 166993.4 | 960.0009 | 5 | 19 | 3.405714 | -6.519918 | 2.991986 | 1.738376 | 12.71634 | 6.339141
2018-02-11 16:09 | 167113.4 | 1080.0002 | 5 | 19 | 3.365626 | -6.519941 | 2.991986 | 1.955676 | 12.71634 | 7.074769
2018-02-11 16:11 | 167233.4 | 1200.0001 | 5 | 19 | 3.329618 | -6.51996 | 2.991986 | 2.172984 | 12.71634 | 7.802198
2018-02-11 16:13 | 167353.4 | 1320.0009 | 5 | 19 | 3.291853 | -6.519957 | 2.991986 | 2.390288 | 12.71634 | 8.521746
2018-02-11 16:15 | 167473.4 | 1440.0002 | 5 | 19 | 3.240919 | -6.519936 | 2.991986 | 2.607591 | 12.71634 | 9.231854
2018-02-11 16:17 | 167593.4 | 1560.0002 | 5 | 19 | 3.152555 | -6.519918 | 2.991986 | 2.824902 | 12.71634 | 9.927733
2018-02-11 16:18 | 167686.3 | 1652.9144 | 5 | 19 | 2.999993 | -6.519977 | 2.991986 | 2.993161 | 12.71634 | 10.44717
2018-02-11 16:20 | 167806.3 | 120 | 6 | 19 | 3.626094 | 0 | 2.991986 | 2.993161 | 12.71634 | 10.44717
2018-02-11 16:22 | 167926.3 | 240.0009 | 6 | 19 | 3.656392 | 0 | 2.991986 | 2.993161 | 12.71634 | 10.44717
2018-02-11 16:23 | 167986.3 | 300.0023 | 6 | 19 | 3.663775 | 0 | 2.991986 | 2.993161 | 12.71634 | 10.44717
2018-02-11 16:23 | 167986.4 | 0.0025 | 7 | 20 | 3.664067 | 0 | 0 | 0 | 0 | 0
2018-02-11 16:25 | 168106.4 | 120.0001 | 2 | 20 | 4.050915 | 4.890111 | 0.1623912 | 0 | 0.6505569 | 0
2018-02-11 16:27 | 168226.4 | 240.0008 | 2 | 20 | 4.101686 | 4.890166 | 0.3253788 | 0 | 1.315264 | 0
2018-02-11 16:29 | 168346.4 | 360.0001 | 2 | 20 | 4.131085 | 4.890113 | 0.4883634 | 0 | 1.986373 | 0
2018-02-11 16:31 | 168466.4 | 480.0008 | 2 | 20 | 4.154645 | 4.890138 | 0.6513434 | 0 | 2.661525 | 0
2018-02-11 16:33 | 168586.4 | 600.0008 | 2 | 20 | 4.181335 | 4.890103 | 0.8143324 | 0 | 3.340865 | 0
2018-02-11 16:35 | 168706.4 | 720.0009 | 2 | 20 | 4.20016 | 4.743142 | 0.976554 | 0 | 4.02114 | 0
2018-02-11 16:37 | 168826.4 | 840.0008 | 2 | 20 | 4.200193 | 4.335555 | 1.127749 | 0 | 4.656187 | 0
2018-02-11 16:39 | 168946.4 | 960.0001 | 2 | 20 | 4.20016 | 3.932137 | 1.265502 | 0 | 5.234773 | 0
2018-02-11 16:41 | 169066.4 | 1080.0008 | 2 | 20 | 4.200155 | 3.522063 | 1.38973 | 0 | 5.756554 | 0
2018-02-11 16:43 | 169154.1 | 1167.6615 | 2 | 20 | 4.200198 | 3.259994 | 1.472215 | 0 | 6.103004 | 0
2018-02-11 16:45 | 169274.1 | 120.001 | 3 | 20 | 4.224072 | 3.260055 | 1.580489 | 0 | 6.558949 | 0
2018-02-11 16:47 | 169394.1 | 240.001 | 3 | 20 | 4.252029 | 3.260062 | 1.689148 | 0 | 7.019433 | 0
2018-02-11 16:49 | 169514.1 | 360.0002 | 3 | 20 | 4.283092 | 3.26007 | 1.797803 | 0 | 7.483088 | 0
2018-02-11 16:51 | 169634.1 | 480.001 | 3 | 20 | 4.318869 | 3.26003 | 1.906465 | 0 | 7.95042 | 0
2018-02-11 16:53 | 169754.1 | 600.0001 | 3 | 20 | 4.355339 | 3.260045 | 2.015122 | 0 | 8.421666 | 0
2018-02-11 16:55 | 169874.1 | 720.001 | 3 | 20 | 4.393545 | 3.260081 | 2.123776 | 0 | 8.896956 | 0
2018-02-11 16:57 | 169994.1 | 840.0018 | 3 | 20 | 4.400185 | 2.84139 | 2.226124 | 0 | 9.347246 | 0
2018-02-11 16:59 | 170114.1 | 960.0002 | 3 | 20 | 4.400127 | 2.441804 | 2.314101 | 0 | 9.734364 | 0
2018-02-11 17:01 | 170234.1 | 1080.0001 | 3 | 20 | 4.400116 | 2.105285 | 2.38966 | 0 | 10.06683 | 0
2018-02-11 17:03 | 170354.1 | 1200.0002 | 3 | 20 | 4.400152 | 1.833619 | 2.455158 | 0 | 10.35503 | 0
2018-02-11 17:05 | 170474.1 | 1320.0011 | 3 | 20 | 4.400085 | 1.604831 | 2.512353 | 0 | 10.6067 | 0
2018-02-11 17:07 | 170594.1 | 1440.0001 | 3 | 20 | 4.400091 | 1.405951 | 2.562473 | 0 | 10.82723 | 0
2018-02-11 17:09 | 170714.1 | 1560.0019 | 3 | 20 | 4.400137 | 1.225819 | 2.606233 | 0 | 11.01978 | 0
2018-02-11 17:11 | 170834.1 | 1680.0009 | 3 | 20 | 4.400058 | 1.080527 | 2.644591 | 0 | 11.18856 | 0
2018-02-11 17:13 | 170954.1 | 1800.0002 | 3 | 20 | 4.400059 | 0.9607315 | 2.678565 | 0 | 11.33805 | 0
2018-02-11 17:15 | 171074.1 | 1920.0001 | 3 | 20 | 4.400059 | 0.8578272 | 2.708861 | 0 | 11.47135 | 0
2018-02-11 17:17 | 171194.1 | 2040.0002 | 3 | 20 | 4.400005 | 0.7614222 | 2.735869 | 0 | 11.59019 | 0
2018-02-11 17:19 | 171314.1 | 2160.0001 | 3 | 20 | 4.400074 | 0.6799536 | 2.759847 | 0 | 11.69569 | 0
2018-02-11 17:21 | 171434.1 | 2280.0009 | 3 | 20 | 4.400099 | 0.61273 | 2.781351 | 0 | 11.79031 | 0
2018-02-11 17:23 | 171554.1 | 2400.001 | 3 | 20 | 4.40001 | 0.5557022 | 2.800788 | 0 | 11.87584 | 0
2018-02-11 17:25 | 171674.1 | 2520.0001 | 3 | 20 | 4.400067 | 0.5043879 | 2.818434 | 0 | 11.95348 | 0
2018-02-11 17:27 | 171794.1 | 2640.0018 | 3 | 20 | 4.399985 | 0.4529896 | 2.834376 | 0 | 12.02363 | 0
2018-02-11 17:29 | 171914.1 | 2760.0001 | 3 | 20 | 4.400015 | 0.4123812 | 2.848798 | 0 | 12.08708 | 0
2018-02-11 17:31 | 172034.1 | 2880.001 | 3 | 20 | 4.400024 | 0.3789797 | 2.86198 | 0 | 12.14508 | 0
2018-02-11 17:33 | 172154.1 | 3000.001 | 3 | 20 | 4.400011 | 0.3490057 | 2.874107 | 0 | 12.19844 | 0
2018-02-11 17:35 | 172274.1 | 3120.0001 | 3 | 20 | 4.400027 | 0.3193445 | 2.885252 | 0 | 12.24748 | 0
2018-02-11 17:37 | 172394.1 | 3240.0002 | 3 | 20 | 4.399973 | 0.291399 | 2.89542 | 0 | 12.29222 | 0
2018-02-11 17:39 | 172514.1 | 3360.0001 | 3 | 20 | 4.400058 | 0.2708025 | 2.904784 | 0 | 12.33342 | 0
2018-02-11 17:41 | 172634.1 | 3480.0002 | 3 | 20 | 4.400035 | 0.2513657 | 2.913472 | 0 | 12.37165 | 0
2018-02-11 17:43 | 172754.1 | 3600.0001 | 3 | 20 | 4.399987 | 0.2333689 | 2.921557 | 0 | 12.40722 | 0
2018-02-11 17:45 | 172874.1 | 3720.001 | 3 | 20 | 4.399994 | 0.2141848 | 2.929024 | 0 | 12.44008 | 0
2018-02-11 17:47 | 172994.1 | 3840.0002 | 3 | 20 | 4.400002 | 0.1992512 | 2.935915 | 0 | 12.4704 | 0
2018-02-11 17:49 | 173114.1 | 3960.0001 | 3 | 20 | 4.400009 | 0.1865902 | 2.942341 | 0 | 12.49867 | 0
2018-02-11 17:51 | 173234.1 | 4080.0001 | 3 | 20 | 4.400039 | 0.1745434 | 2.94837 | 0 | 12.5252 | 0
2018-02-11 17:53 | 173354.1 | 4200.0009 | 3 | 20 | 4.399976 | 0.1621428 | 2.95399 | 0 | 12.54993 | 0
2018-02-11 17:55 | 173474.1 | 4320.0002 | 3 | 20 | 4.399984 | 0.1502714 | 2.959189 | 0 | 12.5728 | 0
2018-02-11 17:57 | 173594.1 | 4440.0001 | 3 | 20 | 4.40009 | 0.1420116 | 2.96404 | 0 | 12.59415 | 0
2018-02-11 17:59 | 173714.1 | 4560.0001 | 3 | 20 | 4.399967 | 0.1317883 | 2.968593 | 0 | 12.61418 | 0
2018-02-11 18:01 | 173834.1 | 4680.0001 | 3 | 20 | 4.400006 | 0.1242485 | 2.972881 | 0 | 12.63305 | 0
2018-02-11 18:03 | 173954.1 | 4800.0001 | 3 | 20 | 4.40002 | 0.1149502 | 2.976864 | 0 | 12.65057 | 0
2018-02-11 18:05 | 174074.1 | 4920.001 | 3 | 20 | 4.399941 | 0.1061087 | 2.980562 | 0 | 12.66685 | 0
2018-02-11 18:07 | 174194.1 | 5040.0009 | 3 | 20 | 4.399984 | 0.1009789 | 2.984042 | 0 | 12.68216 | 0
2018-02-11 18:09 | 174314.1 | 5160.0002 | 3 | 20 | 4.400046 | 0.0965519 | 2.987325 | 0 | 12.6966 | 0
2018-02-11 18:11 | 174434.1 | 5280.0009 | 3 | 20 | 4.4 | 0.08875179 | 2.990414 | 0 | 12.71019 | 0
2018-02-11 18:13 | 174549 | 5394.9488 | 3 | 20 | 4.399954 | 0.08149147 | 2.993153 | 0 | 12.72225 | 0
2018-02-11 18:15 | 174669.1 | 120.0001 | 4 | 20 | 4.392195 | 0 | 2.993153 | 0 | 12.72225 | 0
2018-02-11 18:17 | 174789.1 | 240 | 4 | 20 | 4.391287 | 0 | 2.993153 | 0 | 12.72225 | 0
2018-02-11 18:18 | 174849.1 | 300.0023 | 4 | 20 | 4.390922 | 0 | 2.993153 | 0 | 12.72225 | 0
2018-02-11 18:20 | 174969.2 | 120.0009 | 5 | 20 | 3.842834 | -6.519903 | 2.993153 | 0.2172953 | 12.72225 | 0.8464839
2018-02-11 18:22 | 175089.2 | 240.0001 | 5 | 20 | 3.777402 | -6.519925 | 2.993153 | 0.4345962 | 12.72225 | 1.674501
2018-02-11 18:24 | 175209.2 | 360.001 | 5 | 20 | 3.707732 | -6.51986 | 2.993153 | 0.6518764 | 12.72225 | 2.487767
2018-02-11 18:26 | 175329.2 | 480.001 | 5 | 20 | 3.637759 | -6.519931 | 2.993153 | 0.8691515 | 12.72225 | 3.285703
2018-02-11 18:28 | 175449.2 | 600.0002 | 5 | 20 | 3.569777 | -6.519907 | 2.993153 | 1.086445 | 12.72225 | 4.068717
2018-02-11 18:30 | 175569.2 | 720.0009 | 5 | 20 | 3.504887 | -6.519957 | 2.993153 | 1.303748 | 12.72225 | 4.837285
2018-02-11 18:32 | 175689.2 | 840.001 | 5 | 20 | 3.450773 | -6.519897 | 2.993153 | 1.521058 | 12.72225 | 5.592824
2018-02-11 18:34 | 175809.2 | 960.0009 | 5 | 20 | 3.405894 | -6.519951 | 2.993153 | 1.738359 | 12.72225 | 6.337684
2018-02-11 18:36 | 175929.2 | 1080.0002 | 5 | 20 | 3.366901 | -6.519897 | 2.993153 | 1.955673 | 12.72225 | 7.073536
2018-02-11 18:38 | 176049.2 | 1200.0009 | 5 | 20 | 3.328689 | -6.519893 | 2.993153 | 2.172975 | 12.72225 | 7.801065
2018-02-11 18:40 | 176169.2 | 1320.001 | 5 | 20 | 3.288107 | -6.519886 | 2.993153 | 2.39028 | 12.72225 | 8.520013
2018-02-11 18:42 | 176289.2 | 1440.0001 | 5 | 20 | 3.240163 | -6.519931 | 2.993153 | 2.607589 | 12.72225 | 9.229642
2018-02-11 18:44 | 176409.2 | 1560.001 | 5 | 20 | 3.153832 | -6.519894 | 2.993153 | 2.824892 | 12.72225 | 9.925506
2018-02-11 18:45 | 176502.5 | 1653.3528 | 5 | 20 | 2.99999 | -6.519894 | 2.993153 | 2.993937 | 12.72225 | 10.44754
2018-02-11 18:47 | 176622.6 | 120.0007 | 6 | 20 | 3.625268 | 0 | 2.993153 | 2.993937 | 12.72225 | 10.44754
2018-02-11 18:49 | 176742.6 | 240.0008 | 6 | 20 | 3.655506 | 0 | 2.993153 | 2.993937 | 12.72225 | 10.44754
2018-02-11 18:50 | 176802.6 | 300.0014 | 6 | 20 | 3.662707 | 0 | 2.993153 | 2.993937 | 12.72225 | 10.44754
2018-02-11 18:50 | 176802.6 | 0.0024 | 7 | 21 | 3.662872 | 0 | 0 | 0 | 0 | 0
2018-02-11 18:52 | 176922.7 | 120.0009 | 2 | 21 | 4.049898 | 4.890082 | 0.1623894 | 0 | 0.6504867 | 0
2018-02-11 18:54 | 177042.7 | 240.0001 | 2 | 21 | 4.100219 | 4.890077 | 0.3253721 | 0 | 1.314933 | 0
2018-02-11 18:56 | 177162.7 | 360.0001 | 2 | 21 | 4.132784 | 4.890126 | 0.4883576 | 0 | 1.98603 | 0
2018-02-11 18:58 | 177282.7 | 480.0009 | 2 | 21 | 4.157101 | 4.890117 | 0.6513366 | 0 | 2.661642 | 0
2018-02-11 19:00 | 177402.7 | 600.0002 | 2 | 21 | 4.180918 | 4.890073 | 0.8143252 | 0 | 3.341104 | 0
2018-02-11 19:02 | 177522.7 | 720.0001 | 2 | 21 | 4.200166 | 4.771104 | 0.9767994 | 0 | 4.022336 | 0
2018-02-11 19:04 | 177642.7 | 840.0002 | 2 | 21 | 4.200159 | 4.340869 | 1.128649 | 0 | 4.660131 | 0
2018-02-11 19:06 | 177762.7 | 960.0001 | 2 | 21 | 4.200227 | 3.902747 | 1.265916 | 0 | 5.236677 | 0
2018-02-11 19:08 | 177882.7 | 1080.0009 | 2 | 21 | 4.200145 | 3.525025 | 1.389561 | 0 | 5.756007 | 0
2018-02-11 19:10 | 177975.3 | 1172.6128 | 2 | 21 | 4.200155 | 3.259986 | 1.476779 | 0 | 6.122339 | 0
2018-02-11 19:12 | 178095.296 | 120.0002 | 3 | 21 | 4.22342 | 3.260121 | 1.585053 | 0 | 6.57824 | 0
2018-02-11 19:14 | 178215.2959 | 240.0001 | 3 | 21 | 4.252687 | 3.260053 | 1.693706 | 0 | 7.038672 | 0
2018-02-11 19:16 | 178335.2968 | 360.001 | 3 | 21 | 4.285947 | 3.260055 | 1.802367 | 0 | 7.502577 | 0
2018-02-11 19:18 | 178455.2968 | 480.001 | 3 | 21 | 4.319665 | 3.260049 | 1.911022 | 0 | 7.970087 | 0
2018-02-11 19:20 | 178575.2967 | 600.0009 | 3 | 21 | 4.355074 | 3.260074 | 2.019683 | 0 | 8.441381 | 0
2018-02-11 19:22 | 178695.296 | 720.0002 | 3 | 21 | 4.393327 | 3.26007 | 2.128338 | 0 | 8.916631 | 0
2018-02-11 19:24 | 178815.2967 | 840.0009 | 3 | 21 | 4.400211 | 2.812659 | 2.230228 | 0 | 9.364907 | 0
2018-02-11 19:26 | 178935.296 | 960.0002 | 3 | 21 | 4.400143 | 2.425288 | 2.317288 | 0 | 9.747988 | 0
2018-02-11 19:28 | 179055.2967 | 1080.0009 | 3 | 21 | 4.40015 | 2.105441 | 2.392645 | 0 | 10.07957 | 0
2018-02-11 19:30 | 179175.296 | 1200.0002 | 3 | 21 | 4.400187 | 1.839259 | 2.458266 | 0 | 10.36831 | 0
2018-02-11 19:32 | 179295.296 | 1320.0002 | 3 | 21 | 4.400126 | 1.599729 | 2.515506 | 0 | 10.62017 | 0
2018-02-11 19:34 | 179415.2967 | 1440.0009 | 3 | 21 | 4.400123 | 1.391068 | 2.565196 | 0 | 10.83881 | 0
2018-02-11 19:36 | 179535.2968 | 1560.001 | 3 | 21 | 4.40016 | 1.224087 | 2.608665 | 0 | 11.03008 | 0
2018-02-11 19:38 | 179655.2967 | 1680.0009 | 3 | 21 | 4.400046 | 1.083204 | 2.647036 | 0 | 11.19892 | 0
2018-02-11 19:40 | 179775.296 | 1800.0002 | 3 | 21 | 4.400102 | 0.9629192 | 2.681114 | 0 | 11.34887 | 0
2018-02-11 19:42 | 179895.2968 | 1920.001 | 3 | 21 | 4.400107 | 0.8509111 | 2.711313 | 0 | 11.48174 | 0
2018-02-11 19:44 | 180015.296 | 2040.0002 | 3 | 21 | 4.400021 | 0.7569981 | 2.73804 | 0 | 11.59934 | 0
2018-02-11 19:46 | 180135.296 | 2160.0002 | 3 | 21 | 4.40008 | 0.6807547 | 2.761962 | 0 | 11.7046 | 0
2018-02-11 19:48 | 180255.2967 | 2280.0009 | 3 | 21 | 4.400121 | 0.6165848 | 2.783526 | 0 | 11.79948 | 0
2018-02-11 19:50 | 180375.2968 | 2400.001 | 3 | 21 | 4.400021 | 0.5540066 | 2.803005 | 0 | 11.88519 | 0
2018-02-11 19:52 | 180495.2967 | 2520.0009 | 3 | 21 | 4.40005 | 0.4979162 | 2.820503 | 0 | 11.96218 | 0
2018-02-11 19:54 | 180615.296 | 2640.0002 | 3 | 21 | 4.399982 | 0.4514179 | 2.836325 | 0 | 12.0318 | 0
2018-02-11 19:56 | 180735.2959 | 2760.0001 | 3 | 21 | 4.399984 | 0.4136705 | 2.85075 | 0 | 12.09527 | 0
2018-02-11 19:58 | 180855.2959 | 2880.0001 | 3 | 21 | 4.399991 | 0.3797474 | 2.863986 | 0 | 12.15351 | 0
2018-02-11 20:00 | 180975.2968 | 3000.001 | 3 | 21 | 4.400013 | 0.3455133 | 2.876081 | 0 | 12.20673 | 0
2018-02-11 20:02 | 181095.2959 | 3120.0001 | 3 | 21 | 4.400036 | 0.3165674 | 2.887092 | 0 | 12.25518 | 0
2018-02-11 20:04 | 181215.2968 | 3240.001 | 3 | 21 | 4.399983 | 0.2912512 | 2.897227 | 0 | 12.29977 | 0
2018-02-11 20:06 | 181335.2967 | 3360.0009 | 3 | 21 | 4.400007 | 0.2717066 | 2.906624 | 0 | 12.34112 | 0
2018-02-11 20:08 | 181455.2967 | 3480.0009 | 3 | 21 | 4.400007 | 0.2515039 | 2.915342 | 0 | 12.37948 | 0
2018-02-11 20:10 | 181575.2967 | 3600.0009 | 3 | 21 | 4.400023 | 0.2309828 | 2.923361 | 0 | 12.41476 | 0
2018-02-11 20:12 | 181695.2967 | 3720.0009 | 3 | 21 | 4.399975 | 0.2138929 | 2.930768 | 0 | 12.44735 | 0
2018-02-11 20:14 | 181815.2968 | 3840.001 | 3 | 21 | 4.39998 | 0.1999998 | 2.937681 | 0 | 12.47777 | 0
2018-02-11 20:16 | 181935.2967 | 3960.0009 | 3 | 21 | 4.39999 | 0.1880455 | 2.944147 | 0 | 12.50622 | 0
2018-02-11 20:18 | 182055.296 | 4080.0002 | 3 | 21 | 4.399983 | 0.1724644 | 2.950166 | 0 | 12.5327 | 0
2018-02-11 20:20 | 182175.2959 | 4200.0001 | 3 | 21 | 4.400082 | 0.1626453 | 2.955726 | 0 | 12.55717 | 0
2018-02-11 20:22 | 182295.296 | 4320.0002 | 3 | 21 | 4.400003 | 0.1502142 | 2.960914 | 0 | 12.58 | 0
2018-02-11 20:24 | 182415.2959 | 4440.0001 | 3 | 21 | 4.399969 | 0.1411915 | 2.965788 | 0 | 12.60144 | 0
2018-02-11 20:26 | 182535.2959 | 4560.0001 | 3 | 21 | 4.400013 | 0.1325741 | 2.970356 | 0 | 12.62154 | 0
2018-02-11 20:28 | 182655.2968 | 4680.001 | 3 | 21 | 4.399991 | 0.1218901 | 2.974598 | 0 | 12.64021 | 0
2018-02-11 20:30 | 182775.2967 | 4800.0009 | 3 | 21 | 4.399956 | 0.1137409 | 2.978548 | 0 | 12.65758 | 0
2018-02-11 20:32 | 182895.2976 | 4920.0018 | 3 | 21 | 4.399969 | 0.1073895 | 2.982262 | 0 | 12.67393 | 0
2018-02-11 20:34 | 183015.296 | 5040.0002 | 3 | 21 | 4.400001 | 0.1020823 | 2.985762 | 0 | 12.68933 | 0
2018-02-11 20:36 | 183135.2967 | 5160.0009 | 3 | 21 | 4.39997 | 0.09332943 | 2.989033 | 0 | 12.70372 | 0
2018-02-11 20:38 | 183255.2959 | 5280.0001 | 3 | 21 | 4.399961 | 0.08779812 | 2.992062 | 0 | 12.71705 | 0
2018-02-11 20:40 | 183375.2967 | 5400.0009 | 3 | 21 | 4.4 | 0.0830822 | 2.994905 | 0 | 12.72955 | 0
2018-02-11 20:40 | 183389.123 | 5413.8272 | 3 | 21 | 4.399978 | 0.08149719 | 2.995222 | 0 | 12.73095 | 0
2018-02-11 20:42 | 183509.2 | 120.0008 | 4 | 21 | 4.392256 | 0 | 2.995222 | 0 | 12.73095 | 0
2018-02-11 20:44 | 183629.2 | 240.0008 | 4 | 21 | 4.391382 | 0 | 2.995222 | 0 | 12.73095 | 0
2018-02-11 20:45 | 183689.2 | 300.0023 | 4 | 21 | 4.39105 | 0 | 2.995222 | 0 | 12.73095 | 0
2018-02-11 20:47 | 183809.2 | 120.0001 | 5 | 21 | 3.840481 | -6.519894 | 2.995222 | 0.2172837 | 12.73095 | 0.8457057
2018-02-11 20:49 | 183929.2 | 240.0009 | 5 | 21 | 3.778858 | -6.519879 | 2.995222 | 0.4345693 | 12.73095 | 1.673696
2018-02-11 20:51 | 184049.2 | 360.0001 | 5 | 21 | 3.710264 | -6.51986 | 2.995222 | 0.6518412 | 12.73095 | 2.48737
2018-02-11 20:53 | 184169.2 | 480.0001 | 5 | 21 | 3.638303 | -6.519897 | 2.995222 | 0.8691286 | 12.73095 | 3.285804
2018-02-11 20:55 | 184289.2 | 600.0009 | 5 | 21 | 3.567176 | -6.519901 | 2.995222 | 1.086434 | 12.73095 | 4.068571
2018-02-11 20:57 | 184409.2 | 720.0002 | 5 | 21 | 3.504668 | -6.519933 | 2.995222 | 1.303743 | 12.73095 | 4.836809
2018-02-11 20:59 | 184529.2 | 840.0009 | 5 | 21 | 3.452244 | -6.519948 | 2.995222 | 1.521046 | 12.73095 | 5.592463
2018-02-11 21:01 | 184649.2 | 960.0009 | 5 | 21 | 3.407557 | -6.519897 | 2.995222 | 1.738347 | 12.73095 | 6.337685
2018-02-11 21:03 | 184769.2 | 1080.001 | 5 | 21 | 3.365695 | -6.519947 | 2.995222 | 1.955657 | 12.73095 | 7.073619
2018-02-11 21:05 | 184889.2 | 1200.0009 | 5 | 21 | 3.326858 | -6.519967 | 2.995222 | 2.172961 | 12.73095 | 7.800695
2018-02-11 21:07 | 185009.2 | 1320.0002 | 5 | 21 | 3.288915 | -6.519864 | 2.995222 | 2.39026 | 12.73095 | 8.519554
2018-02-11 21:09 | 185129.2 | 1440.0009 | 5 | 21 | 3.242627 | -6.519882 | 2.995222 | 2.607571 | 12.73095 | 9.229597
2018-02-11 21:11 | 185249.2 | 1560.0002 | 5 | 21 | 3.154693 | -6.519899 | 2.995222 | 2.824872 | 12.73095 | 9.925958
2018-02-11 21:13 | 185340.4 | 1651.168 | 5 | 21 | 2.99999 | -6.519972 | 2.995222 | 2.989967 | 12.73095 | 10.43583
2018-02-11 21:15 | 185460.5 | 120.0008 | 6 | 21 | 3.626573 | 0 | 2.995222 | 2.989967 | 12.73095 | 10.43583
2018-02-11 21:17 | 185580.5 | 240.0009 | 6 | 21 | 3.656538 | 0 | 2.995222 | 2.989967 | 12.73095 | 10.43583
2018-02-11 21:18 | 185640.5 | 300.0015 | 6 | 21 | 3.663733 | 0 | 2.995222 | 2.989967 | 12.73095 | 10.43583
2018-02-11 21:18 | 185640.5 | 0.0024 | 7 | 22 | 3.663608 | 0 | 0 | 0 | 0 | 0
2018-02-11 21:20 | 185760.5503 | 120.0001 | 2 | 22 | 4.049183 | 4.89004 | 0.1623823 | 2.713e-09 | 0.6502477 | 9.941e-09
2018-02-11 21:22 | 185880.5512 | 240.001 | 2 | 22 | 4.103624 | 4.890029 | 0.3253669 | 2.713e-09 | 1.314941 | 9.941e-09
2018-02-11 21:24 | 186000.5511 | 360.0009 | 2 | 22 | 4.134233 | 4.890077 | 0.4883475 | 2.713e-09 | 1.9865 | 9.941e-09
2018-02-11 21:26 | 186120.5504 | 480.0002 | 2 | 22 | 4.156012 | 4.890073 | 0.651326 | 2.713e-09 | 2.662081 | 9.941e-09
2018-02-11 21:28 | 186240.5503 | 600.0001 | 2 | 22 | 4.17915 | 4.890033 | 0.8143125 | 2.713e-09 | 3.34127 | 9.941e-09
2018-02-11 21:30 | 186360.5503 | 720.0001 | 2 | 22 | 4.200233 | 4.758203 | 0.9767471 | 2.713e-09 | 4.022185 | 9.941e-09
2018-02-11 21:32 | 186480.5504 | 840.0002 | 2 | 22 | 4.200191 | 4.303931 | 1.127492 | 2.713e-09 | 4.655343 | 9.941e-09
2018-02-11 21:34 | 186600.5511 | 960.0009 | 2 | 22 | 4.20015 | 3.902537 | 1.264168 | 2.713e-09 | 5.229406 | 9.941e-09
2018-02-11 21:36 | 186720.5512 | 1080.001 | 2 | 22 | 4.200154 | 3.539348 | 1.388054 | 2.713e-09 | 5.749749 | 9.941e-09
2018-02-11 21:37 | 186816.7926 | 1176.2424 | 2 | 22 | 4.200158 | 3.259997 | 1.478901 | 2.713e-09 | 6.131318 | 9.941e-09
2018-02-11 21:39 | 186936.8 | 120.0009 | 3 | 22 | 4.225925 | 3.260018 | 1.587173 | 2.713e-09 | 6.587321 | 9.941e-09
2018-02-11 21:41 | 187056.8 | 240 | 3 | 22 | 4.256115 | 3.260093 | 1.695827 | 2.713e-09 | 7.048122 | 9.941e-09
2018-02-11 21:43 | 187176.8 | 360.0008 | 3 | 22 | 4.287498 | 3.260116 | 1.804481 | 2.713e-09 | 7.512256 | 9.941e-09
2018-02-11 21:45 | 187296.8 | 480.0001 | 3 | 22 | 4.32031 | 3.260041 | 1.913138 | 2.713e-09 | 7.979885 | 9.941e-09
2018-02-11 21:47 | 187416.8 | 600.0008 | 3 | 22 | 4.35693 | 3.260062 | 2.021791 | 2.713e-09 | 8.451245 | 9.941e-09
2018-02-11 21:49 | 187536.8 | 720.0009 | 3 | 22 | 4.39824 | 3.260051 | 2.13045 | 2.713e-09 | 8.926894 | 9.941e-09
2018-02-11 21:51 | 187656.8 | 840.0008 | 3 | 22 | 4.40019 | 2.785489 | 2.230787 | 2.713e-09 | 9.368389 | 9.941e-09
2018-02-11 21:53 | 187776.8 | 960.0009 | 3 | 22 | 4.400126 | 2.41673 | 2.317261 | 2.713e-09 | 9.748889 | 9.941e-09
2018-02-11 21:55 | 187896.8 | 1080.0009 | 3 | 22 | 4.400155 | 2.100253 | 2.392429 | 2.713e-09 | 10.07964 | 9.941e-09
2018-02-11 21:57 | 188016.8 | 1200.0008 | 3 | 22 | 4.400207 | 1.81355 | 2.45756 | 2.713e-09 | 10.36623 | 9.941e-09
2018-02-11 21:59 | 188136.8 | 1320.0009 | 3 | 22 | 4.400158 | 1.577899 | 2.513881 | 2.713e-09 | 10.61405 | 9.941e-09
2018-02-11 22:01 | 188256.8 | 1440.0001 | 3 | 22 | 4.400126 | 1.383699 | 2.563116 | 2.713e-09 | 10.83069 | 9.941e-09
2018-02-11 22:03 | 188376.8 | 1560.0001 | 3 | 22 | 4.400124 | 1.22324 | 2.606488 | 2.713e-09 | 11.02152 | 9.941e-09
2018-02-11 22:05 | 188496.8 | 1680 | 3 | 22 | 4.400104 | 1.078642 | 2.644804 | 2.713e-09 | 11.19012 | 9.941e-09
2018-02-11 22:07 | 188616.8 | 1800.0001 | 3 | 22 | 4.400055 | 0.9470367 | 2.678496 | 2.713e-09 | 11.33837 | 9.941e-09
2018-02-11 22:09 | 188736.8 | 1920 | 3 | 22 | 4.400035 | 0.8440218 | 2.708304 | 2.713e-09 | 11.46953 | 9.941e-09
2018-02-11 22:11 | 188856.8 | 2040.0008 | 3 | 22 | 4.400046 | 0.7571077 | 2.734937 | 2.713e-09 | 11.58671 | 9.941e-09
2018-02-11 22:13 | 188976.8 | 2160.0001 | 3 | 22 | 4.400092 | 0.6814508 | 2.758883 | 2.713e-09 | 11.69207 | 9.941e-09
2018-02-11 22:15 | 189096.8 | 2280.0008 | 3 | 22 | 4.400084 | 0.6090584 | 2.780366 | 2.713e-09 | 11.7866 | 9.941e-09
2018-02-11 22:17 | 189216.8 | 2400.0001 | 3 | 22 | 4.40005 | 0.5474558 | 2.799566 | 2.713e-09 | 11.87108 | 9.941e-09
2018-02-11 22:19 | 189336.8 | 2520 | 3 | 22 | 4.399984 | 0.4951611 | 2.816927 | 2.713e-09 | 11.94747 | 9.941e-09
2018-02-11 22:21 | 189456.8 | 2640.0008 | 3 | 22 | 4.400033 | 0.453558 | 2.832746 | 2.713e-09 | 12.01708 | 9.941e-09
2018-02-11 22:23 | 189576.8 | 2760 | 3 | 22 | 4.399961 | 0.4126949 | 2.847199 | 2.713e-09 | 12.08067 | 9.941e-09
2018-02-11 22:25 | 189696.8 | 2880.0008 | 3 | 22 | 4.400035 | 0.3745642 | 2.860304 | 2.713e-09 | 12.13833 | 9.941e-09
2018-02-11 22:27 | 189816.8 | 3000.0009 | 3 | 22 | 4.399981 | 0.3425884 | 2.872251 | 2.713e-09 | 12.1909 | 9.941e-09
2018-02-11 22:29 | 189936.8 | 3120.0001 | 3 | 22 | 4.400047 | 0.3180141 | 2.88325 | 2.713e-09 | 12.23929 | 9.941e-09
2018-02-11 22:31 | 190056.8 | 3240.0009 | 3 | 22 | 4.400017 | 0.2940006 | 2.893429 | 2.713e-09 | 12.28408 | 9.941e-09
2018-02-11 22:33 | 190176.8 | 3360 | 3 | 22 | 4.400023 | 0.269371 | 2.902817 | 2.713e-09 | 12.32539 | 9.941e-09
2018-02-11 22:35 | 190296.8 | 3480.0008 | 3 | 22 | 4.399992 | 0.2483683 | 2.911422 | 2.713e-09 | 12.36325 | 9.941e-09
2018-02-11 22:37 | 190416.8 | 3600 | 3 | 22 | 4.400002 | 0.2312288 | 2.919399 | 2.713e-09 | 12.39835 | 9.941e-09
2018-02-11 22:39 | 190536.8 | 3720.0008 | 3 | 22 | 4.399947 | 0.2149925 | 2.926841 | 2.713e-09 | 12.43109 | 9.941e-09
2018-02-11 22:41 | 190656.8 | 3840.0009 | 3 | 22 | 4.399989 | 0.2003288 | 2.93378 | 2.713e-09 | 12.46163 | 9.941e-09
2018-02-11 22:43 | 190776.8 | 3960.0001 | 3 | 22 | 4.400035 | 0.1851006 | 2.940193 | 2.713e-09 | 12.48985 | 9.941e-09
2018-02-11 22:45 | 190896.8 | 4080.0001 | 3 | 22 | 4.39992 | 0.1713047 | 2.946138 | 2.713e-09 | 12.516 | 9.941e-09
2018-02-11 22:47 | 191016.8 | 4200 | 3 | 22 | 4.400073 | 0.1621695 | 2.951695 | 2.713e-09 | 12.54046 | 9.941e-09
2018-02-11 22:49 | 191136.8 | 4320.0008 | 3 | 22 | 4.400004 | 0.151123 | 2.956914 | 2.713e-09 | 12.56342 | 9.941e-09
2018-02-11 22:51 | 191256.8 | 4440.0008 | 3 | 22 | 4.400002 | 0.1400423 | 2.961782 | 2.713e-09 | 12.58484 | 9.941e-09
2018-02-11 22:53 | 191376.8 | 4560 | 3 | 22 | 4.4 | 0.1301804 | 2.966283 | 2.713e-09 | 12.60464 | 9.941e-09
2018-02-11 22:55 | 191496.8 | 4680 | 3 | 22 | 4.400003 | 0.1218243 | 2.97049 | 2.713e-09 | 12.62315 | 9.941e-09
2018-02-11 22:57 | 191616.8 | 4800 | 3 | 22 | 4.400004 | 0.1154594 | 2.97445 | 2.713e-09 | 12.64057 | 9.941e-09
2018-02-11 22:59 | 191736.8 | 4920.0001 | 3 | 22 | 4.399972 | 0.1077299 | 2.978168 | 2.713e-09 | 12.65693 | 9.941e-09
2018-02-11 23:01 | 191856.8 | 5040.0008 | 3 | 22 | 4.399985 | 0.0989933 | 2.981621 | 2.713e-09 | 12.67213 | 9.941e-09
2018-02-11 23:03 | 191976.8 | 5160.0001 | 3 | 22 | 4.400062 | 0.09391499 | 2.984834 | 2.713e-09 | 12.68627 | 9.941e-09
2018-02-11 23:05 | 192096.8 | 5280.0001 | 3 | 22 | 4.399972 | 0.08771324 | 2.987851 | 2.713e-09 | 12.69954 | 9.941e-09
2018-02-11 23:07 | 192216.8 | 5400.0009 | 3 | 22 | 4.400017 | 0.0834341 | 2.990701 | 2.713e-09 | 12.71208 | 9.941e-09
2018-02-11 23:08 | 192242 | 5425.1999 | 3 | 22 | 4.399957 | 0.08149815 | 2.991281 | 2.713e-09 | 12.71463 | 9.941e-09
2018-02-11 23:10 | 192362 | 120.0001 | 4 | 22 | 4.392361 | 0 | 2.991281 | 2.713e-09 | 12.71463 | 9.941e-09
2018-02-11 23:12 | 192482 | 240.0001 | 4 | 22 | 4.391513 | 0 | 2.991281 | 2.713e-09 | 12.71463 | 9.941e-09
2018-02-11 23:13 | 192542 | 300.0015 | 4 | 22 | 4.391197 | 0 | 2.991281 | 2.713e-09 | 12.71463 | 9.941e-09
2018-02-11 23:15 | 192662.1 | 120.0009 | 5 | 22 | 3.84338 | -6.519947 | 2.991281 | 0.2172861 | 12.71463 | 0.8460656
2018-02-11 23:17 | 192782.1 | 240.0001 | 5 | 22 | 3.781449 | -6.519967 | 2.991281 | 0.4345658 | 12.71463 | 1.674662
2018-02-11 23:19 | 192902.1 | 360.0002 | 5 | 22 | 3.708257 | -6.519933 | 2.991281 | 0.6518438 | 12.71463 | 2.488465
2018-02-11 23:21 | 193022.1 | 480.0009 | 5 | 22 | 3.63564 | -6.519972 | 2.991281 | 0.8691485 | 12.71463 | 3.286314
2018-02-11 23:23 | 193142.1 | 600.0001 | 5 | 22 | 3.567874 | -6.519977 | 2.991281 | 1.086452 | 12.71463 | 4.068884
2018-02-11 23:25 | 193262.1 | 720.0002 | 5 | 22 | 3.506852 | -6.519958 | 2.991281 | 1.303757 | 12.71463 | 4.837447
2018-02-11 23:27 | 193382.1 | 840.0001 | 5 | 22 | 3.453089 | -6.519948 | 2.991281 | 1.52107 | 12.71463 | 5.593562
2018-02-11 23:29 | 193502.1 | 960.0009 | 5 | 22 | 3.405622 | -6.519926 | 2.991281 | 1.738374 | 12.71463 | 6.338636
2018-02-11 23:31 | 193622.1 | 1080.001 | 5 | 22 | 3.365187 | -6.51994 | 2.991281 | 1.955681 | 12.71463 | 7.074219
2018-02-11 23:33 | 193742.1 | 1200.0002 | 5 | 22 | 3.328631 | -6.519896 | 2.991281 | 2.172982 | 12.71463 | 7.801429
2018-02-11 23:35 | 193862.1 | 1320.0002 | 5 | 22 | 3.291369 | -6.519935 | 2.991281 | 2.39029 | 12.71463 | 8.520825
2018-02-11 23:37 | 193982.1 | 1440.0001 | 5 | 22 | 3.240766 | -6.519967 | 2.991281 | 2.60759 | 12.71463 | 9.230982
2018-02-11 23:39 | 194102.1 | 1560.0002 | 5 | 22 | 3.150545 | -6.51996 | 2.991281 | 2.824901 | 12.71463 | 9.926637
2018-02-11 23:40 | 194193.4 | 1651.3096 | 5 | 22 | 2.999985 | -6.519906 | 2.991281 | 2.990253 | 12.71463 | 10.43688
2018-02-11 23:42 | 194313.5 | 120 | 6 | 22 | 3.626499 | 0 | 2.991281 | 2.990253 | 12.71463 | 10.43688
2018-02-11 23:44 | 194433.5 | 240.0001 | 6 | 22 | 3.656614 | 0 | 2.991281 | 2.990253 | 12.71463 | 10.43688
2018-02-11 23:45 | 194493.5 | 300.0015 | 6 | 22 | 3.664034 | 0 | 2.991281 | 2.990253 | 12.71463 | 10.43688
2018-02-11 23:45 | 194493.5 | 0.0025 | 7 | 23 | 3.664493 | 0 | 0 | 0 | 0 | 0
2018-02-11 23:47 | 194613.6 | 120.0001 | 2 | 23 | 4.052189 | 4.890054 | 0.1623895 | 3.895e-09 | 0.6506788 | 1.4271e-08
2018-02-11 23:49 | 194733.6 | 240.0009 | 2 | 23 | 4.103274 | 4.890096 | 0.3253731 | 3.895e-09 | 1.315612 | 1.4271e-08
2018-02-11 23:51 | 194853.6 | 360.0002 | 2 | 23 | 4.132343 | 4.890113 | 0.4883567 | 3.895e-09 | 1.986993 | 1.4271e-08
2018-02-11 23:53 | 194973.6 | 480.0001 | 2 | 23 | 4.154745 | 4.890006 | 0.6513414 | 3.895e-09 | 2.662309 | 1.4271e-08
2018-02-11 23:55 | 195093.6 | 600.001 | 2 | 23 | 4.181943 | 4.890134 | 0.8143228 | 3.895e-09 | 3.341619 | 1.4271e-08
2018-02-11 23:57 | 195213.6 | 720.0001 | 2 | 23 | 4.200202 | 4.728629 | 0.9763713 | 3.895e-09 | 4.021257 | 1.4271e-08
2018-02-11 23:59 | 195333.6 | 840.001 | 2 | 23 | 4.200178 | 4.315936 | 1.126989 | 3.895e-09 | 4.653878 | 1.4271e-08
2018-02-12 00:01 | 195453.6 | 960.001 | 2 | 23 | 4.200197 | 3.923947 | 1.264295 | 3.895e-09 | 5.230586 | 1.4271e-08
2018-02-12 00:03 | 195573.6 | 1080.0009 | 2 | 23 | 4.200174 | 3.530139 | 1.388525 | 3.895e-09 | 5.752373 | 1.4271e-08
2018-02-12 00:05 | 195659.6 | 1166.0272 | 2 | 23 | 4.200117 | 3.259988 | 1.469562 | 3.895e-09 | 6.092741 | 1.4271e-08
2018-02-12 00:07 | 195779.6 | 120.0009 | 3 | 23 | 4.224299 | 3.260026 | 1.577834 | 3.895e-09 | 6.548695 | 1.4271e-08
2018-02-12 00:09 | 195899.6 | 240.0001 | 3 | 23 | 4.252645 | 3.260053 | 1.686487 | 3.895e-09 | 7.009205 | 1.4271e-08
2018-02-12 00:11 | 196019.6 | 360.0001 | 3 | 23 | 4.283378 | 3.260068 | 1.795145 | 3.895e-09 | 7.472928 | 1.4271e-08
2018-02-12 00:13 | 196139.6 | 480.001 | 3 | 23 | 4.318418 | 3.260076 | 1.903801 | 3.895e-09 | 7.940197 | 1.4271e-08
2018-02-12 00:15 | 196259.6 | 600.0001 | 3 | 23 | 4.355804 | 3.260106 | 2.012458 | 3.895e-09 | 8.411452 | 1.4271e-08
2018-02-12 00:17 | 196379.6 | 720.001 | 3 | 23 | 4.394372 | 3.260097 | 2.121113 | 3.895e-09 | 8.886811 | 1.4271e-08
2018-02-12 00:19 | 196499.6 | 840.0001 | 3 | 23 | 4.400164 | 2.837312 | 2.223208 | 3.895e-09 | 9.336001 | 1.4271e-08
2018-02-12 00:21 | 196619.6 | 960.0009 | 3 | 23 | 4.400163 | 2.450679 | 2.311213 | 3.895e-09 | 9.723236 | 1.4271e-08
2018-02-12 00:23 | 196739.6 | 1080.0002 | 3 | 23 | 4.400106 | 2.103057 | 2.386888 | 3.895e-09 | 10.05622 | 1.4271e-08
2018-02-12 00:25 | 196859.6 | 1200.001 | 3 | 23 | 4.400141 | 1.829571 | 2.452298 | 3.895e-09 | 10.34403 | 1.4271e-08
2018-02-12 00:27 | 196979.6 | 1320.0011 | 3 | 23 | 4.400163 | 1.602494 | 2.509345 | 3.895e-09 | 10.59505 | 1.4271e-08
2018-02-12 00:29 | 197099.6 | 1440.0009 | 3 | 23 | 4.400118 | 1.406626 | 2.559409 | 3.895e-09 | 10.81534 | 1.4271e-08
2018-02-12 00:31 | 197219.6 | 1560.001 | 3 | 23 | 4.400112 | 1.228987 | 2.603284 | 3.895e-09 | 11.00839 | 1.4271e-08
2018-02-12 00:33 | 197339.6 | 1680.001 | 3 | 23 | 4.399993 | 1.080231 | 2.641663 | 3.895e-09 | 11.17726 | 1.4271e-08
2018-02-12 00:35 | 197459.6 | 1800.0002 | 3 | 23 | 4.40009 | 0.9594898 | 2.675624 | 3.895e-09 | 11.32669 | 1.4271e-08
2018-02-12 00:37 | 197579.6 | 1920.001 | 3 | 23 | 4.40003 | 0.8582506 | 2.705885 | 3.895e-09 | 11.45984 | 1.4271e-08
2018-02-12 00:39 | 197699.6 | 2040.0001 | 3 | 23 | 4.400065 | 0.7666807 | 2.732939 | 3.895e-09 | 11.57888 | 1.4271e-08
2018-02-12 00:41 | 197819.6 | 2160.0002 | 3 | 23 | 4.400033 | 0.6806364 | 2.757014 | 3.895e-09 | 11.68481 | 1.4271e-08
2018-02-12 00:43 | 197939.6 | 2280.0001 | 3 | 23 | 4.400051 | 0.6132803 | 2.778534 | 3.895e-09 | 11.7795 | 1.4271e-08
2018-02-12 00:45 | 198059.6 | 2400.0002 | 3 | 23 | 4.399961 | 0.5537434 | 2.797956 | 3.895e-09 | 11.86496 | 1.4271e-08
2018-02-12 00:47 | 198179.6 | 2520.001 | 3 | 23 | 4.400047 | 0.5049238 | 2.815598 | 3.895e-09 | 11.94259 | 1.4271e-08
2018-02-12 00:49 | 198299.6 | 2640.001 | 3 | 23 | 4.400031 | 0.4553318 | 2.831596 | 3.895e-09 | 12.01297 | 1.4271e-08
2018-02-12 00:51 | 198419.6 | 2760.0001 | 3 | 23 | 4.400035 | 0.4137449 | 2.846027 | 3.895e-09 | 12.07647 | 1.4271e-08
2018-02-12 00:53 | 198539.6 | 2880.0009 | 3 | 23 | 4.400033 | 0.3782654 | 2.859207 | 3.895e-09 | 12.13446 | 1.4271e-08
2018-02-12 00:55 | 198659.6 | 3000.001 | 3 | 23 | 4.400064 | 0.3504591 | 2.871323 | 3.895e-09 | 12.18778 | 1.4271e-08
2018-02-12 00:57 | 198779.6 | 3120.0009 | 3 | 23 | 4.400038 | 0.3208885 | 2.882494 | 3.895e-09 | 12.23693 | 1.4271e-08
2018-02-12 00:59 | 198899.6 | 3240.001 | 3 | 23 | 4.39995 | 0.2920437 | 2.892723 | 3.895e-09 | 12.28194 | 1.4271e-08
2018-02-12 01:01 | 199019.6 | 3360.001 | 3 | 23 | 4.400032 | 0.2705812 | 2.902113 | 3.895e-09 | 12.32325 | 1.4271e-08
2018-02-12 01:03 | 199139.6 | 3480.0009 | 3 | 23 | 4.399992 | 0.2515583 | 2.910816 | 3.895e-09 | 12.36155 | 1.4271e-08
2018-02-12 01:05 | 199259.6 | 3600.001 | 3 | 23 | 4.399988 | 0.2342148 | 2.918926 | 3.895e-09 | 12.39723 | 1.4271e-08
2018-02-12 01:07 | 199379.6 | 3720.0001 | 3 | 23 | 4.399995 | 0.2156782 | 2.926445 | 3.895e-09 | 12.43031 | 1.4271e-08
2018-02-12 01:09 | 199499.6 | 3840.0001 | 3 | 23 | 4.400037 | 0.200757 | 2.933364 | 3.895e-09 | 12.46076 | 1.4271e-08
2018-02-12 01:11 | 199619.6 | 3960.0009 | 3 | 23 | 4.400036 | 0.1868 | 2.939801 | 3.895e-09 | 12.48908 | 1.4271e-08
2018-02-12 01:13 | 199739.6 | 4080.0009 | 3 | 23 | 4.399954 | 0.1742687 | 2.945824 | 3.895e-09 | 12.51558 | 1.4271e-08
2018-02-12 01:15 | 199859.6 | 4200.0009 | 3 | 23 | 4.399938 | 0.162343 | 2.95146 | 3.895e-09 | 12.54038 | 1.4271e-08
2018-02-12 01:17 | 199979.6 | 4320.001 | 3 | 23 | 4.400019 | 0.150774 | 2.956681 | 3.895e-09 | 12.56335 | 1.4271e-08
2018-02-12 01:19 | 200099.6 | 4440.0001 | 3 | 23 | 4.40001 | 0.1404905 | 2.96152 | 3.895e-09 | 12.58465 | 1.4271e-08
2018-02-12 01:21 | 200219.6 | 4560.0001 | 3 | 23 | 4.399935 | 0.1316366 | 2.966062 | 3.895e-09 | 12.60463 | 1.4271e-08
2018-02-12 01:23 | 200339.6 | 4680.0009 | 3 | 23 | 4.399997 | 0.1240396 | 2.970329 | 3.895e-09 | 12.6234 | 1.4271e-08
2018-02-12 01:25 | 200459.6 | 4800.0002 | 3 | 23 | 4.400022 | 0.1150494 | 2.974308 | 3.895e-09 | 12.64091 | 1.4271e-08
2018-02-12 01:27 | 200579.6 | 4920.0001 | 3 | 23 | 4.400063 | 0.1074238 | 2.977992 | 3.895e-09 | 12.65712 | 1.4271e-08
2018-02-12 01:29 | 200699.6 | 5040.0009 | 3 | 23 | 4.40001 | 0.1003551 | 2.981433 | 3.895e-09 | 12.67226 | 1.4271e-08
2018-02-12 01:31 | 200819.6 | 5160.001 | 3 | 23 | 4.400002 | 0.09477329 | 2.984669 | 3.895e-09 | 12.6865 | 1.4271e-08
2018-02-12 01:33 | 200939.6 | 5280.0001 | 3 | 23 | 4.400043 | 0.08879757 | 2.987712 | 3.895e-09 | 12.69989 | 1.4271e-08
2018-02-12 01:34 | 201041.5 | 5381.9368 | 3 | 23 | 4.399988 | 0.08149815 | 2.990135 | 3.895e-09 | 12.71055 | 1.4271e-08
2018-02-12 01:36 | 201161.6 | 120.0007 | 4 | 23 | 4.392244 | 0 | 2.990135 | 3.895e-09 | 12.71055 | 1.4271e-08
2018-02-12 01:38 | 201281.6 | 240.0008 | 4 | 23 | 4.391339 | 0 | 2.990135 | 3.895e-09 | 12.71055 | 1.4271e-08
2018-02-12 01:39 | 201341.6 | 300.0022 | 4 | 23 | 4.391032 | 0 | 2.990135 | 3.895e-09 | 12.71055 | 1.4271e-08
2018-02-12 01:41 | 201461.6 | 120.0009 | 5 | 23 | 3.844608 | -6.51997 | 2.990135 | 0.2172805 | 12.71055 | 0.846532
2018-02-12 01:43 | 201581.6 | 240.0009 | 5 | 23 | 3.778704 | -6.519903 | 2.990135 | 0.4345554 | 12.71055 | 1.674947
2018-02-12 01:45 | 201701.6 | 360.0009 | 5 | 23 | 3.708018 | -6.519955 | 2.990135 | 0.6518314 | 12.71055 | 2.488319
2018-02-12 01:47 | 201821.6 | 480.0009 | 5 | 23 | 3.637398 | -6.519972 | 2.990135 | 0.8691431 | 12.71055 | 3.28641
2018-02-12 01:49 | 201941.6 | 600.0001 | 5 | 23 | 3.569745 | -6.519929 | 2.990135 | 1.08645 | 12.71055 | 4.069445
2018-02-12 01:51 | 202061.6 | 720.0009 | 5 | 23 | 3.506484 | -6.51998 | 2.990135 | 1.303757 | 12.71055 | 4.838221
2018-02-12 01:53 | 202181.6 | 840.0009 | 5 | 23 | 3.450949 | -6.519992 | 2.990135 | 1.521064 | 12.71055 | 5.593938
2018-02-12 01:55 | 202301.6 | 960.0001 | 5 | 23 | 3.405877 | -6.51997 | 2.990135 | 1.738368 | 12.71055 | 6.338818
2018-02-12 01:57 | 202421.6 | 1080.0002 | 5 | 23 | 3.366748 | -6.519987 | 2.990135 | 1.955672 | 12.71055 | 7.074579
2018-02-12 01:59 | 202541.6 | 1200.0009 | 5 | 23 | 3.33006 | -6.519852 | 2.990135 | 2.172982 | 12.71055 | 7.802219
2018-02-12 02:01 | 202661.6 | 1320.0009 | 5 | 23 | 3.289495 | -6.519982 | 2.990135 | 2.390292 | 12.71055 | 8.521595
2018-02-12 02:03 | 202781.6 | 1440.0002 | 5 | 23 | 3.240117 | -6.519973 | 2.990135 | 2.607601 | 12.71055 | 9.231356
2018-02-12 02:05 | 202901.6 | 1560.0009 | 5 | 23 | 3.151814 | -6.519983 | 2.990135 | 2.824911 | 12.71055 | 9.92712
2018-02-12 02:07 | 202994.2 | 1652.5848 | 5 | 23 | 2.999999 | -6.520052 | 2.990135 | 2.992568 | 12.71055 | 10.44466
2018-02-12 02:09 | 203114.3 | 120.0008 | 6 | 23 | 3.625101 | 0 | 2.990135 | 2.992568 | 12.71055 | 10.44466
2018-02-12 02:11 | 203234.3 | 240 | 6 | 23 | 3.655529 | 0 | 2.990135 | 2.992568 | 12.71055 | 10.44466
2018-02-12 02:12 | 203294.3 | 300.0023 | 6 | 23 | 3.662748 | 0 | 2.990135 | 2.992568 | 12.71055 | 10.44466
2018-02-12 02:12 | 203294.3 | 0.0024 | 7 | 24 | 3.662683 | 0 | 0 | 0 | 0 | 0
2018-02-12 02:14 | 203414.4 | 120.0002 | 2 | 24 | 4.051024 | 4.890069 | 0.1623842 | 2.426e-09 | 0.6505845 | 8.887e-09
2018-02-12 02:16 | 203534.4 | 240.001 | 2 | 24 | 4.100986 | 4.890042 | 0.3253655 | 2.426e-09 | 1.315208 | 8.887e-09
2018-02-12 02:18 | 203654.4 | 360.001 | 2 | 24 | 4.131927 | 4.890054 | 0.488345 | 2.426e-09 | 1.986311 | 8.887e-09
2018-02-12 02:20 | 203774.4 | 480.0009 | 2 | 24 | 4.15731 | 4.890134 | 0.6513297 | 2.426e-09 | 2.661834 | 8.887e-09
2018-02-12 02:22 | 203894.4 | 600.0002 | 2 | 24 | 4.181541 | 4.890035 | 0.8143166 | 2.426e-09 | 3.341376 | 8.887e-09
2018-02-12 02:24 | 204014.4 | 720.0001 | 2 | 24 | 4.200186 | 4.752955 | 0.9765871 | 2.426e-09 | 4.021858 | 8.887e-09
2018-02-12 02:26 | 204134.4 | 840.001 | 2 | 24 | 4.200212 | 4.338363 | 1.128096 | 2.426e-09 | 4.658223 | 8.887e-09
2018-02-12 02:28 | 204254.4 | 960.0009 | 2 | 24 | 4.200176 | 3.909385 | 1.265611 | 2.426e-09 | 5.23581 | 8.887e-09
2018-02-12 02:30 | 204374.4 | 1080.0002 | 2 | 24 | 4.200189 | 3.51847 | 1.389157 | 2.426e-09 | 5.754724 | 8.887e-09
2018-02-12 02:31 | 204464.4 | 1170.0376 | 2 | 24 | 4.200152 | 3.259999 | 1.473855 | 2.426e-09 | 6.11047 | 8.887e-09
2018-02-12 02:33 | 204584.4 | 120.0009 | 3 | 24 | 4.223475 | 3.260104 | 1.582128 | 4.391e-09 | 6.566382 | 1.6866e-08
2018-02-12 02:35 | 204704.4 | 240.0002 | 3 | 24 | 4.251953125 | 3.260087 | 1.690782 | 4.391e-09 | 7.026801 | 1.6866e-08
2018-02-12 02:37 | 204824.4 | 360.0001 | 3 | 24 | 4.285084 | 3.260022 | 1.799442 | 4.391e-09 | 7.490577 | 1.6866e-08
2018-02-12 02:39 | 204944.4 | 480.001 | 3 | 24 | 4.319486 | 3.260118 | 1.908097 | 4.391e-09 | 7.958041 | 1.6866e-08
2018-02-12 02:41 | 205064.4 | 600.0001 | 3 | 24 | 4.355319 | 3.259999 | 2.016754 | 4.391e-09 | 8.42931 | 1.6866e-08
2018-02-12 02:43 | 205184.4 | 720.0012 | 3 | 24 | 4.39325 | 3.26007 | 2.125413 | 4.391e-09 | 8.904585 | 1.6866e-08
2018-02-12 02:45 | 205304.4 | 840.0009 | 3 | 24 | 4.400204 | 2.828792 | 2.227646 | 4.391e-09 | 9.354365 | 1.6866e-08
2018-02-12 02:47 | 205424.4 | 960.0002 | 3 | 24 | 4.400155 | 2.426269 | 2.314938 | 4.391e-09 | 9.738463 | 1.6866e-08
2018-02-12 02:49 | 205544.4 | 1080.0002 | 3 | 24 | 4.40014 | 2.105121 | 2.390296 | 4.391e-09 | 10.07005 | 1.6866e-08
2018-02-12 02:51 | 205664.4 | 1200.0009 | 3 | 24 | 4.400135 | 1.837251 | 2.455843 | 4.391e-09 | 10.35847 | 1.6866e-08
2018-02-12 02:53 | 205784.4 | 1320.0002 | 3 | 24 | 4.400144 | 1.605055 | 2.513124 | 4.391e-09 | 10.61051 | 1.6866e-08
2018-02-12 02:55 | 205904.4 | 1440.0009 | 3 | 24 | 4.400167 | 1.395632 | 2.563054 | 4.391e-09 | 10.83021 | 1.6866e-08
2018-02-12 02:57 | 206024.4 | 1560.0002 | 3 | 24 | 4.400076 | 1.22367 | 2.606578 | 4.391e-09 | 11.02172 | 1.6866e-08
2018-02-12 02:59 | 206144.4 | 1680.001 | 3 | 24 | 4.400095 | 1.083259 | 2.644947 | 4.391e-09 | 11.19055 | 1.6866e-08
2018-02-12 03:01 | 206264.4 | 1800.0002 | 3 | 24 | 4.400067 | 0.9638786 | 2.679019 | 4.391e-09 | 11.34047 | 1.6866e-08
2018-02-12 03:03 | 206384.4 | 1920.001 | 3 | 24 | 4.40006 | 0.8556643 | 2.709329 | 4.391e-09 | 11.47383 | 1.6866e-08
2018-02-12 03:05 | 206504.4 | 2040.0001 | 3 | 24 | 4.399973 | 0.7571077 | 2.736168 | 4.391e-09 | 11.59192 | 1.6866e-08
2018-02-12 03:07 | 206624.4 | 2160.001 | 3 | 24 | 4.400046 | 0.680953 | 2.760108 | 4.391e-09 | 11.69726 | 1.6866e-08
2018-02-12 03:09 | 206744.4 | 2280.0009 | 3 | 24 | 4.400031 | 0.6145191 | 2.781651 | 4.391e-09 | 11.79205 | 1.6866e-08
2018-02-12 03:11 | 206864.4 | 2400.0002 | 3 | 24 | 4.400048 | 0.5566301 | 2.801153 | 4.391e-09 | 11.87786 | 1.6866e-08
2018-02-12 03:13 | 206984.4 | 2520.0009 | 3 | 24 | 4.400048 | 0.5000191 | 2.81876 | 4.391e-09 | 11.95533 | 1.6866e-08
2018-02-12 03:15 | 207104.4 | 2640.001 | 3 | 24 | 4.400019 | 0.4532881 | 2.834612 | 4.391e-09 | 12.02508 | 1.6866e-08
2018-02-12 03:17 | 207224.4 | 2760.001 | 3 | 24 | 4.400048 | 0.4147587 | 2.849046 | 4.391e-09 | 12.08859 | 1.6866e-08
2018-02-12 03:19 | 207344.4 | 2880.0009 | 3 | 24 | 4.399984 | 0.3802309 | 2.862289 | 4.391e-09 | 12.14686 | 1.6866e-08
2018-02-12 03:21 | 207464.4 | 3000.001 | 3 | 24 | 4.400025 | 0.3485012 | 2.87445 | 4.391e-09 | 12.20037 | 1.6866e-08
2018-02-12 03:23 | 207584.4 | 3120.0009 | 3 | 24 | 4.400016 | 0.317441 | 2.88554 | 4.391e-09 | 12.24917 | 1.6866e-08
2018-02-12 03:25 | 207704.4 | 3240.0009 | 3 | 24 | 4.399996 | 0.2928562 | 2.89572 | 4.391e-09 | 12.29396 | 1.6866e-08
2018-02-12 03:27 | 207824.4 | 3360.0001 | 3 | 24 | 4.399966 | 0.2717819 | 2.90514 | 4.391e-09 | 12.33541 | 1.6866e-08
2018-02-12 03:29 | 207944.4 | 3480.0001 | 3 | 24 | 4.400046 | 0.2535191 | 2.9139 | 4.391e-09 | 12.37395 | 1.6866e-08
2018-02-12 03:31 | 208064.4 | 3600.0002 | 3 | 24 | 4.399968 | 0.2319975 | 2.921993 | 4.391e-09 | 12.40956 | 1.6866e-08
2018-02-12 03:33 | 208184.4 | 3720.0009 | 3 | 24 | 4.40001 | 0.2152557 | 2.929441 | 4.391e-09 | 12.44233 | 1.6866e-08
2018-02-12 03:35 | 208304.4 | 3840.001 | 3 | 24 | 4.400019 | 0.2010756 | 2.936365 | 4.391e-09 | 12.4728 | 1.6866e-08
2018-02-12 03:37 | 208424.4 | 3960.0001 | 3 | 24 | 4.399985 | 0.1871862 | 2.942845 | 4.391e-09 | 12.50131 | 1.6866e-08
2018-02-12 03:39 | 208544.4 | 4080.0009 | 3 | 24 | 4.399978 | 0.174159 | 2.94889 | 4.391e-09 | 12.52791 | 1.6866e-08
2018-02-12 03:41 | 208664.4 | 4200.0009 | 3 | 24 | 4.400052 | 0.1617899 | 2.954471 | 4.391e-09 | 12.55246 | 1.6866e-08
2018-02-12 03:43 | 208784.4 | 4320.0001 | 3 | 24 | 4.399983 | 0.1502781 | 2.959661 | 4.391e-09 | 12.5753 | 1.6866e-08
2018-02-12 03:45 | 208904.4 | 4440.0001 | 3 | 24 | 4.400035 | 0.1418743 | 2.964514 | 4.391e-09 | 12.59665 | 1.6866e-08
2018-02-12 03:47 | 209024.4 | 4560.0009 | 3 | 24 | 4.399981 | 0.1315327 | 2.969073 | 4.391e-09 | 12.61671 | 1.6866e-08
2018-02-12 03:49 | 209144.4 | 4680.0002 | 3 | 24 | 4.400002 | 0.1222506 | 2.973318 | 4.391e-09 | 12.63539 | 1.6866e-08
2018-02-12 03:51 | 209264.4 | 4800.0009 | 3 | 24 | 4.400032 | 0.1141539 | 2.977248 | 4.391e-09 | 12.65268 | 1.6866e-08
2018-02-12 03:53 | 209384.4 | 4920.0009 | 3 | 24 | 4.400026 | 0.1073446 | 2.980923 | 4.391e-09 | 12.66885 | 1.6866e-08
2018-02-12 03:55 | 209504.4 | 5040.0009 | 3 | 24 | 4.400043 | 0.1009436 | 2.984388 | 4.391e-09 | 12.6841 | 1.6866e-08
2018-02-12 03:57 | 209624.4 | 5160.0018 | 3 | 24 | 4.40001 | 0.09451199 | 2.987638 | 4.391e-09 | 12.6984 | 1.6866e-08
2018-02-12 03:59 | 209744.4 | 5280.0001 | 3 | 24 | 4.400042 | 0.08746719 | 2.990657 | 4.391e-09 | 12.71168 | 1.6866e-08
2018-02-12 04:01 | 209851.8 | 5387.3544 | 3 | 24 | 4.399988 | 0.08149719 | 2.993187 | 4.391e-09 | 12.72282 | 1.6866e-08
2018-02-12 04:03 | 209971.8 | 120 | 4 | 24 | 4.392233 | 0 | 2.993187 | 4.391e-09 | 12.72282 | 1.6866e-08
2018-02-12 04:05 | 210091.8 | 240 | 4 | 24 | 4.391272 | 0 | 2.993187 | 4.391e-09 | 12.72282 | 1.6866e-08
2018-02-12 04:06 | 210151.8 | 300.0015 | 4 | 24 | 4.390974 | 0 | 2.993187 | 4.391e-09 | 12.72282 | 1.6866e-08
2018-02-12 04:08 | 210271.9 | 120.0002 | 5 | 24 | 3.840287 | -6.51998 | 2.993187 | 0.2172821 | 12.72282 | 0.8459857
2018-02-12 04:10 | 210391.9 | 240.0009 | 5 | 24 | 3.778054 | -6.520012 | 2.993187 | 0.4345646 | 12.72282 | 1.673831
2018-02-12 04:12 | 210511.9 | 360.0009 | 5 | 24 | 3.708984375 | -6.519953 | 2.993187 | 0.6518474 | 12.72282 | 2.48728
2018-02-12 04:14 | 210631.9 | 480.0001 | 5 | 24 | 3.638532 | -6.519962 | 2.993187 | 0.8691569 | 12.72282 | 3.285655
2018-02-12 04:16 | 210751.9 | 600.0001 | 5 | 24 | 3.568202 | -6.519958 | 2.993187 | 1.086462 | 12.72282 | 4.068674
2018-02-12 04:18 | 210871.9 | 720.001 | 5 | 24 | 3.504278 | -6.520012 | 2.993187 | 1.303775 | 12.72282 | 4.836926
2018-02-12 04:20 | 210991.9 | 840.0002 | 5 | 24 | 3.451153 | -6.51998 | 2.993187 | 1.521079 | 12.72282 | 5.592467
2018-02-12 04:22 | 211111.9 | 960.001 | 5 | 24 | 3.40697 | -6.519943 | 2.993187 | 1.738384 | 12.72282 | 6.337489
2018-02-12 04:24 | 211231.9 | 1080.0009 | 5 | 24 | 3.366842 | -6.51999 | 2.993187 | 1.955689 | 12.72282 | 7.073459
2018-02-12 04:26 | 211351.9 | 1200.0009 | 5 | 24 | 3.326786 | -6.519963 | 2.993187 | 2.172996 | 12.72282 | 7.800746
2018-02-12 04:28 | 211471.9 | 1320.001 | 5 | 24 | 3.287972 | -6.519955 | 2.993187 | 2.390307 | 12.72282 | 8.519505
2018-02-12 04:30 | 211591.9 | 1440.0009 | 5 | 24 | 3.240323 | -6.519886 | 2.993187 | 2.607618 | 12.72282 | 9.229148
2018-02-12 04:32 | 211711.9 | 1560.0001 | 5 | 24 | 3.153521 | -6.519951 | 2.993187 | 2.82492 | 12.72282 | 9.925121
2018-02-12 04:34 | 211803.7 | 1651.8256 | 5 | 24 | 2.999996 | -6.51997 | 2.993187 | 2.991206 | 12.72282 | 10.43863
2018-02-12 04:36 | 211923.8 | 120 | 6 | 24 | 3.625341 | 0 | 2.993187 | 2.991206 | 12.72282 | 10.43863
2018-02-12 04:38 | 212043.8 | 240.0008 | 6 | 24 | 3.655368 | 0 | 2.993187 | 2.991206 | 12.72282 | 10.43863
2018-02-12 04:39 | 212103.8 | 300.0015 | 6 | 24 | 3.662643 | 0 | 2.993187 | 2.991206 | 12.72282 | 10.43863
2018-02-12 04:39 | 212103.8 | 0.0024 | 7 | 25 | 3.66261 | 0 | 0 | 0 | 0 | 0
2018-02-12 04:41 | 212223.9 | 120.001 | 2 | 25 | 4.049728 | 4.890103 | 0.1623899 | 4.96e-10 | 0.6504385 | 1.816e-09
2018-02-12 04:43 | 212343.9 | 240.0001 | 2 | 25 | 4.101881 | 4.890103 | 0.3253694 | 4.96e-10 | 1.314976 | 1.816e-09
2018-02-12 04:45 | 212463.9 | 360.0002 | 2 | 25 | 4.135031 | 4.890103 | 0.4883607 | 4.96e-10 | 1.986532 | 1.816e-09
2018-02-12 04:47 | 212583.9 | 480.0001 | 2 | 25 | 4.157188 | 4.890147 | 0.6513444 | 4.96e-10 | 2.662297 | 1.816e-09
2018-02-12 04:49 | 212703.9 | 600.0002 | 2 | 25 | 4.180172 | 4.889783 | 0.8143364 | 4.96e-10 | 3.341739 | 1.816e-09
2018-02-12 04:51 | 212823.9 | 720.0001 | 2 | 25 | 4.200186 | 4.768394 | 0.9768022 | 4.96e-10 | 4.02286 | 1.816e-09
2018-02-12 04:53 | 212943.9 | 840.0009 | 2 | 25 | 4.200249 | 4.310187 | 1.12814 | 4.96e-10 | 4.658506 | 1.816e-09
2018-02-12 04:55 | 213063.9 | 960.001 | 2 | 25 | 4.200212 | 3.895995 | 1.264705 | 4.96e-10 | 5.232102 | 1.816e-09
2018-02-12 04:57 | 213183.9 | 1080.0001 | 2 | 25 | 4.200156 | 3.525876 | 1.388297 | 4.96e-10 | 5.751209 | 1.816e-09
2018-02-12 04:58 | 213279.5 | 1175.6472 | 2 | 25 | 4.200175 | 3.259999 | 1.478399 | 4.96e-10 | 6.129653 | 1.816e-09
2018-02-12 05:00 | 213399.5399 | 120.0009 | 3 | 25 | 4.224213 | 3.260081 | 1.586672 | 4.96e-10 | 6.585595 | 1.816e-09
2018-02-12 05:02 | 213519.5392 | 240.0002 | 3 | 25 | 4.255254 | 3.260068 | 1.695331 | 4.96e-10 | 7.046245 | 1.816e-09
2018-02-12 05:04 | 213639.5391 | 360.0001 | 3 | 25 | 4.28721 | 3.260066 | 1.803988 | 4.96e-10 | 7.510339 | 1.816e-09
2018-02-12 05:06 | 213759.5392 | 480.0002 | 3 | 25 | 4.320489 | 3.260116 | 1.912645 | 4.96e-10 | 7.977969 | 1.816e-09
2018-02-12 05:08 | 213879.5391 | 600.0001 | 3 | 25 | 4.355911 | 3.260079 | 2.021303 | 4.96e-10 | 8.449313 | 1.816e-09
2018-02-12 05:10 | 213999.54 | 720.001 | 3 | 25 | 4.395823 | 3.260106 | 2.129961 | 4.96e-10 | 8.924727 | 1.816e-09
2018-02-12 05:12 | 214119.5391 | 840.0001 | 3 | 25 | 4.400216 | 2.792336 | 2.230829 | 4.96e-10 | 9.368544 | 1.816e-09
2018-02-12 05:14 | 214239.5399 | 960.0009 | 3 | 25 | 4.400177 | 2.417026 | 2.317445 | 4.96e-10 | 9.749669 | 1.816e-09
2018-02-12 05:16 | 214359.54 | 1080.001 | 3 | 25 | 4.400141 | 2.10382 | 2.392619 | 4.96e-10 | 10.08045 | 1.816e-09
2018-02-12 05:18 | 214479.5399 | 1200.0009 | 3 | 25 | 4.40011 | 1.829176 | 2.458066 | 4.96e-10 | 10.36842 | 1.816e-09
2018-02-12 05:20 | 214599.54 | 1320.001 | 3 | 25 | 4.400155 | 1.583093 | 2.514807 | 4.96e-10 | 10.61809 | 1.816e-09
2018-02-12 05:22 | 214719.5391 | 1440.0001 | 3 | 25 | 4.400114 | 1.385068 | 2.564146 | 4.96e-10 | 10.83519 | 1.816e-09
2018-02-12 05:24 | 214839.5399 | 1560.0009 | 3 | 25 | 4.400064 | 1.221081 | 2.607501 | 4.96e-10 | 11.02595 | 1.816e-09
2018-02-12 05:26 | 214959.5391 | 1680.0001 | 3 | 25 | 4.400129 | 1.08293 | 2.645857 | 4.96e-10 | 11.19472 | 1.816e-09
2018-02-12 05:28 | 215079.5392 | 1800.0002 | 3 | 25 | 4.400073 | 0.9548521 | 2.679796 | 4.96e-10 | 11.34405 | 1.816e-09
2018-02-12 05:30 | 215199.54 | 1920.001 | 3 | 25 | 4.400027 | 0.843811 | 2.709699 | 4.96e-10 | 11.47563 | 1.816e-09
2018-02-12 05:32 | 215319.5391 | 2040.0001 | 3 | 25 | 4.400095 | 0.7562494 | 2.736325 | 4.96e-10 | 11.59279 | 1.816e-09
2018-02-12 05:34 | 215439.5392 | 2160.0002 | 3 | 25 | 4.400079 | 0.6809292 | 2.760227 | 4.96e-10 | 11.69796 | 1.816e-09
2018-02-12 05:36 | 215559.5399 | 2280.0009 | 3 | 25 | 4.400048 | 0.6129732 | 2.781768 | 4.96e-10 | 11.79274 | 1.816e-09
2018-02-12 05:38 | 215679.5392 | 2400.0002 | 3 | 25 | 4.400065 | 0.5487814 | 2.801095 | 4.96e-10 | 11.87778 | 1.816e-09
2018-02-12 05:40 | 215799.54 | 2520.001 | 3 | 25 | 4.400013 | 0.4958725 | 2.818477 | 4.96e-10 | 11.95426 | 1.816e-09
2018-02-12 05:42 | 215919.5392 | 2640.0002 | 3 | 25 | 4.400035 | 0.452939 | 2.834275 | 4.96e-10 | 12.02378 | 1.816e-09
2018-02-12 05:44 | 216039.5392 | 2760.0002 | 3 | 25 | 4.400002 | 0.4146347 | 2.848729 | 4.96e-10 | 12.08737 | 1.816e-09
2018-02-12 05:46 | 216159.5392 | 2880.0002 | 3 | 25 | 4.400065 | 0.3785725 | 2.861951 | 4.96e-10 | 12.14555 | 1.816e-09
2018-02-12 05:48 | 216279.54 | 3000.001 | 3 | 25 | 4.400041 | 0.3450956 | 2.873969 | 4.96e-10 | 12.19843 | 1.816e-09
2018-02-12 05:50 | 216399.5391 | 3120.0001 | 3 | 25 | 4.400012 | 0.3175821 | 2.885 | 4.96e-10 | 12.24696 | 1.816e-09
2018-02-12 05:52 | 216519.5399 | 3240.0009 | 3 | 25 | 4.40009 | 0.2959414 | 2.895192 | 4.96e-10 | 12.29181 | 1.816e-09
2018-02-12 05:54 | 216639.5392 | 3360.0002 | 3 | 25 | 4.399996 | 0.272644 | 2.904637 | 4.96e-10 | 12.33337 | 1.816e-09
2018-02-12 05:56 | 216759.5392 | 3480.0002 | 3 | 25 | 4.399976 | 0.2486734 | 2.913333 | 4.96e-10 | 12.37163 | 1.816e-09
2018-02-12 05:58 | 216879.54 | 3600.001 | 3 | 25 | 4.399987 | 0.2304516 | 2.921333 | 4.96e-10 | 12.40683 | 1.816e-09
2018-02-12 06:00 | 216999.5399 | 3720.0009 | 3 | 25 | 4.399976 | 0.2148876 | 2.928764 | 4.96e-10 | 12.43953 | 1.816e-09
2018-02-12 06:02 | 217119.54 | 3840.001 | 3 | 25 | 4.39992 | 0.1999531 | 2.935707 | 4.96e-10 | 12.47008 | 1.816e-09
2018-02-12 06:04 | 217239.5392 | 3960.0002 | 3 | 25 | 4.400022 | 0.1861725 | 2.942171 | 4.96e-10 | 12.49852 | 1.816e-09
2018-02-12 06:06 | 217359.5392 | 4080.0002 | 3 | 25 | 4.400057 | 0.1725931 | 2.94813 | 4.96e-10 | 12.52474 | 1.816e-09
2018-02-12 06:08 | 217479.5399 | 4200.0009 | 3 | 25 | 4.399955 | 0.1598682 | 2.953669 | 4.96e-10 | 12.54911 | 1.816e-09
2018-02-12 06:10 | 217599.5399 | 4320.0009 | 3 | 25 | 4.40005 | 0.1513786 | 2.95885 | 4.96e-10 | 12.5719 | 1.816e-09
2018-02-12 06:12 | 217719.54 | 4440.001 | 3 | 25 | 4.400082 | 0.1416655 | 2.963712 | 4.96e-10 | 12.5933 | 1.816e-09
2018-02-12 06:14 | 217839.5392 | 4560.0002 | 3 | 25 | 4.400006 | 0.1299019 | 2.968231 | 4.96e-10 | 12.61318 | 1.816e-09
2018-02-12 06:16 | 217959.54 | 4680.001 | 3 | 25 | 4.400019 | 0.1217871 | 2.972411 | 4.96e-10 | 12.63157 | 1.816e-09
2018-02-12 06:18 | 218079.5391 | 4800.0001 | 3 | 25 | 4.400016 | 0.1141748 | 2.976334 | 4.96e-10 | 12.64883 | 1.816e-09
2018-02-12 06:20 | 218199.54 | 4920.001 | 3 | 25 | 4.400051 | 0.1076241 | 2.980026 | 4.96e-10 | 12.66508 | 1.816e-09
2018-02-12 06:22 | 218319.5391 | 5040.0001 | 3 | 25 | 4.400009 | 0.09962177 | 2.983479 | 4.96e-10 | 12.68027 | 1.816e-09
2018-02-12 06:24 | 218439.5399 | 5160.0009 | 3 | 25 | 4.400038 | 0.09294224 | 2.986668 | 4.96e-10 | 12.6943 | 1.816e-09
2018-02-12 06:26 | 218559.5391 | 5280.0001 | 3 | 25 | 4.399999 | 0.08743858 | 2.989654 | 4.96e-10 | 12.70744 | 1.816e-09
2018-02-12 06:28 | 218665.8854 | 5386.3464 | 3 | 25 | 4.399972 | 0.08148861 | 2.992161 | 4.96e-10 | 12.71847 | 1.816e-09
2018-02-12 06:30 | 218785.9 | 119.9999 | 4 | 25 | 4.392218 | 0 | 2.992161 | 4.96e-10 | 12.71847 | 1.816e-09
2018-02-12 06:32 | 218905.9 | 240.0008 | 4 | 25 | 4.391397 | 0 | 2.992161 | 4.96e-10 | 12.71847 | 1.816e-09
2018-02-12 06:33 | 218965.9 | 300.0022 | 4 | 25 | 4.391042 | 0 | 2.992161 | 4.96e-10 | 12.71847 | 1.816e-09
2018-02-12 06:35 | 219086 | 120.0001 | 5 | 25 | 3.840957 | -6.519967 | 2.992161 | 0.2172657 | 12.71847 | 0.8456289
2018-02-12 06:37 | 219206 | 240.0001 | 5 | 25 | 3.779782 | -6.519955 | 2.992161 | 0.4345427 | 12.71847 | 1.673707
2018-02-12 06:39 | 219326 | 360.0009 | 5 | 25 | 3.710246 | -6.51998 | 2.992161 | 0.6518449 | 12.71847 | 2.487616
2018-02-12 06:41 | 219446 | 480.0002 | 5 | 25 | 3.636096 | -6.519979 | 2.992161 | 0.8691525 | 12.71847 | 3.285873
2018-02-12 06:43 | 219566 | 600.0009 | 5 | 25 | 3.566331 | -6.520048 | 2.992161 | 1.086457 | 12.71847 | 4.068295
2018-02-12 06:45 | 219686 | 720.0009 | 5 | 25 | 3.504252 | -6.520022 | 2.992161 | 1.30377 | 12.71847 | 4.836384
2018-02-12 06:47 | 219806 | 840.0002 | 5 | 25 | 3.452407 | -6.51999 | 2.992161 | 1.521076 | 12.71847 | 5.59209
2018-02-12 06:49 | 219926 | 960.0009 | 5 | 25 | 3.406906 | -6.520029 | 2.992161 | 1.738382 | 12.71847 | 6.337313
2018-02-12 06:51 | 220046 | 1080.001 | 5 | 25 | 3.364489 | -6.519994 | 2.992161 | 1.955693 | 12.71847 | 7.072954
2018-02-12 06:53 | 220166 | 1200.0009 | 5 | 25 | 3.326907 | -6.520038 | 2.992161 | 2.172998 | 12.71847 | 7.799948
2018-02-12 06:55 | 220286 | 1320.0002 | 5 | 25 | 3.289902 | -6.519999 | 2.992161 | 2.390305 | 12.71847 | 8.518912
2018-02-12 06:57 | 220406 | 1440.0001 | 5 | 25 | 3.242349 | -6.520039 | 2.992161 | 2.607607 | 12.71847 | 9.229003
2018-02-12 06:59 | 220526 | 1560.0002 | 5 | 25 | 3.150281 | -6.52 | 2.992161 | 2.824915 | 12.71847 | 9.924991
2018-02-12 07:01 | 220615.4 | 1649.4264 | 5 | 25 | 2.999999 | -6.519987 | 2.992161 | 2.986856 | 12.71847 | 10.42458
2018-02-12 07:03 | 220735.4752 | 120.0001 | 6 | 25 | 3.627049 | 0 | 2.992161 | 2.986856 | 12.71847 | 10.42458
2018-02-12 07:05 | 220855.4752 | 240.0001 | 6 | 25 | 3.6569 | 0 | 2.992161 | 2.986856 | 12.71847 | 10.42458
2018-02-12 07:06 | 220915.4774 | 300.0023 | 6 | 25 | 3.664085 | 0 | 2.992161 | 2.986856 | 12.71847 | 10.42458
2018-02-12 07:06 | 220915.5 | 0.0024 | 7 | 26 | 3.664222 | 0 | 0 | 0 | 0 | 0
2018-02-12 07:08 | 221035.5 | 120.0001 | 2 | 26 | 4.051629 | 4.890075 | 0.1623834 | 9.18e-10 | 0.6504801 | 3.363e-09
2018-02-12 07:10 | 221155.5 | 240.0001 | 2 | 26 | 4.104867 | 4.890161 | 0.3253725 | 9.18e-10 | 1.315568 | 3.363e-09
2018-02-12 07:12 | 221275.5 | 360.0003 | 2 | 26 | 4.134818 | 4.890159 | 0.4883585 | 9.18e-10 | 1.987287 | 3.363e-09
2018-02-12 07:14 | 221395.5 | 480.0009 | 2 | 26 | 4.156013 | 4.890157 | 0.651341 | 9.18e-10 | 2.662937 | 3.363e-09
2018-02-12 07:16 | 221515.5 | 600.001 | 2 | 26 | 4.180095 | 4.890141 | 0.8143308 | 9.18e-10 | 3.342231 | 3.363e-09
2018-02-12 07:18 | 221635.5 | 720.0001 | 2 | 26 | 4.200194 | 4.718644 | 0.9763578 | 9.18e-10 | 4.021617 | 3.363e-09
2018-02-12 07:20 | 221755.5 | 840.0002 | 2 | 26 | 4.200148 | 4.290051 | 1.126355 | 9.18e-10 | 4.651631 | 3.363e-09
2018-02-12 07:22 | 221875.5 | 960.0002 | 2 | 26 | 4.200157 | 3.897119 | 1.262691 | 9.18e-10 | 5.224268 | 3.363e-09
2018-02-12 07:24 | 221995.5 | 1080.0009 | 2 | 26 | 4.200163 | 3.532256 | 1.386477 | 9.18e-10 | 5.744188 | 3.363e-09
2018-02-12 07:25 | 222087.7 | 1172.1872 | 2 | 26 | 4.200227 | 3.25998 | 1.473426 | 9.18e-10 | 6.109389 | 3.363e-09
2018-02-12 07:27 | 222207.8 | 120.0009 | 3 | 26 | 4.226249 | 3.260139 | 1.581707 | 9.18e-10 | 6.565485 | 3.363e-09
2018-02-12 07:29 | 222327.8 | 240.0002 | 3 | 26 | 4.255494 | 3.260095 | 1.690365 | 9.18e-10 | 7.026274 | 3.363e-09
2018-02-12 07:31 | 222447.8 | 360.0001 | 3 | 26 | 4.286499 | 3.260119 | 1.799023 | 9.18e-10 | 7.490351 | 3.363e-09
2018-02-12 07:33 | 222567.8 | 480.001 | 3 | 26 | 4.319517 | 3.260102 | 1.907682 | 9.18e-10 | 7.957881 | 3.363e-09
2018-02-12 07:35 | 222687.8 | 600.0009 | 3 | 26 | 4.357259 | 3.260037 | 2.016338 | 9.18e-10 | 8.429213 | 3.363e-09
2018-02-12 07:37 | 222807.8 | 720.001 | 3 | 26 | 4.397485 | 3.260106 | 2.124995 | 9.18e-10 | 8.904849 | 3.363e-09
2018-02-12 07:39 | 222927.8 | 840.0009 | 3 | 26 | 4.400182 | 2.796893 | 2.225737 | 9.18e-10 | 9.34812 | 3.363e-09
2018-02-12 07:41 | 223047.8 | 960.0009 | 3 | 26 | 4.400099 | 2.427573 | 2.312655 | 9.18e-10 | 9.730577 | 3.363e-09
2018-02-12 07:43 | 223167.8 | 1080.001 | 3 | 26 | 4.400167 | 2.102927 | 2.388082 | 9.18e-10 | 10.06246 | 3.363e-09
2018-02-12 07:45 | 223287.8 | 1200.0002 | 3 | 26 | 4.400099 | 1.812285 | 2.453169 | 9.18e-10 | 10.34886 | 3.363e-09
2018-02-12 07:47 | 223407.8 | 1320.0002 | 3 | 26 | 4.400139 | 1.58268 | 2.509627 | 9.18e-10 | 10.59728 | 3.363e-09
2018-02-12 07:49 | 223527.8 | 1440.0009 | 3 | 26 | 4.400078 | 1.390657 | 2.559061 | 9.18e-10 | 10.81479 | 3.363e-09
2018-02-12 07:51 | 223647.8 | 1560.0002 | 3 | 26 | 4.40007 | 1.226263 | 2.602634 | 9.18e-10 | 11.00652 | 3.363e-09
2018-02-12 07:53 | 223767.8 | 1680.0001 | 3 | 26 | 4.400065 | 1.076338 | 2.640995 | 9.18e-10 | 11.17531 | 3.363e-09
2018-02-12 07:55 | 223887.8 | 1800.0009 | 3 | 26 | 4.400059 | 0.9501448 | 2.674676 | 9.18e-10 | 11.32351 | 3.363e-09
2018-02-12 07:57 | 224007.8 | 1920.0002 | 3 | 26 | 4.40005 | 0.8465443 | 2.704582 | 9.18e-10 | 11.4551 | 3.363e-09
2018-02-12 07:59 | 224127.8 | 2040.0009 | 3 | 26 | 4.400016 | 0.7598543 | 2.731342 | 9.18e-10 | 11.57285 | 3.363e-09
2018-02-12 08:01 | 224247.8 | 2160.001 | 3 | 26 | 4.400087 | 0.6823444 | 2.755371 | 9.18e-10 | 11.67857 | 3.363e-09
2018-02-12 08:03 | 224367.8 | 2280.0002 | 3 | 26 | 4.400059 | 0.60851 | 2.776835 | 9.18e-10 | 11.77302 | 3.363e-09
2018-02-12 08:05 | 224487.8 | 2400.0002 | 3 | 26 | 4.40009 | 0.5501976 | 2.796103 | 9.18e-10 | 11.8578 | 3.363e-09
2018-02-12 08:07 | 224607.8 | 2520.0001 | 3 | 26 | 4.400007 | 0.4996176 | 2.81356 | 9.18e-10 | 11.93461 | 3.363e-09
2018-02-12 08:09 | 224727.8 | 2640.0009 | 3 | 26 | 4.400004 | 0.4564476 | 2.829492 | 9.18e-10 | 12.00471 | 3.363e-09
2018-02-12 08:11 | 224847.8 | 2760.0002 | 3 | 26 | 4.400078 | 0.4151373 | 2.843999 | 9.18e-10 | 12.06854 | 3.363e-09
2018-02-12 08:13 | 224967.8 | 2880.0009 | 3 | 26 | 4.400007 | 0.3773127 | 2.857155 | 9.18e-10 | 12.12643 | 3.363e-09
2018-02-12 08:15 | 225087.8 | 3000.0011 | 3 | 26 | 4.399996 | 0.3459415 | 2.869205 | 9.18e-10 | 12.17945 | 3.363e-09
2018-02-12 08:17 | 225207.8 | 3120.0009 | 3 | 26 | 4.400009 | 0.320713 | 2.880316 | 9.18e-10 | 12.22833 | 3.363e-09
2018-02-12 08:19 | 225327.8 | 3240.0009 | 3 | 26 | 4.400052 | 0.2961645 | 2.890585 | 9.18e-10 | 12.27352 | 3.363e-09
2018-02-12 08:21 | 225447.8 | 3360.0001 | 3 | 26 | 4.399949 | 0.2690439 | 2.900002 | 9.18e-10 | 12.31496 | 3.363e-09
2018-02-12 08:23 | 225567.8 | 3480.0009 | 3 | 26 | 4.400018 | 0.2499237 | 2.908661 | 9.18e-10 | 12.35306 | 3.363e-09
2018-02-12 08:25 | 225687.8 | 3600.001 | 3 | 26 | 4.399967 | 0.2322874 | 2.916703 | 9.18e-10 | 12.38844 | 3.363e-09
2018-02-12 08:27 | 225807.8 | 3720.0001 | 3 | 26 | 4.400049 | 0.2178955 | 2.924202 | 9.18e-10 | 12.42143 | 3.363e-09
2018-02-12 08:29 | 225927.8 | 3840.0002 | 3 | 26 | 4.400028 | 0.2005882 | 2.931165 | 9.18e-10 | 12.45207 | 3.363e-09
2018-02-12 08:31 | 226047.8 | 3960.0002 | 3 | 26 | 4.40002 | 0.1849871 | 2.93758 | 9.18e-10 | 12.4803 | 3.363e-09
2018-02-12 08:33 | 226167.8 | 4080.0009 | 3 | 26 | 4.399939 | 0.1716385 | 2.94354 | 9.18e-10 | 12.50652 | 3.363e-09
2018-02-12 08:35 | 226287.8 | 4200.0001 | 3 | 26 | 4.400028 | 0.162509 | 2.949115 | 9.18e-10 | 12.53105 | 3.363e-09
2018-02-12 08:37 | 226407.8 | 4320.0001 | 3 | 26 | 4.400024 | 0.1513824 | 2.954333 | 9.18e-10 | 12.55401 | 3.363e-09
2018-02-12 08:39 | 226527.8 | 4440.001 | 3 | 26 | 4.40006 | 0.1405497 | 2.959176 | 9.18e-10 | 12.57532 | 3.363e-09
2018-02-12 08:41 | 226647.8 | 4560.0009 | 3 | 26 | 4.400031 | 0.1305761 | 2.963664 | 9.18e-10 | 12.59507 | 3.363e-09
2018-02-12 08:43 | 226767.8 | 4680.0002 | 3 | 26 | 4.400013 | 0.1222658 | 2.967859 | 9.18e-10 | 12.61353 | 3.363e-09
2018-02-12 08:45 | 226887.8 | 4800.0009 | 3 | 26 | 4.400025 | 0.114893 | 2.971816 | 9.18e-10 | 12.63094 | 3.363e-09
2018-02-12 08:47 | 227007.8 | 4920.0002 | 3 | 26 | 4.400028 | 0.1076441 | 2.975519 | 9.18e-10 | 12.64723 | 3.363e-09
2018-02-12 08:49 | 227127.8 | 5040.0009 | 3 | 26 | 4.400047 | 0.1000872 | 2.978941 | 9.18e-10 | 12.66229 | 3.363e-09
2018-02-12 08:51 | 227247.8 | 5160.0002 | 3 | 26 | 4.399962 | 0.09272575 | 2.982144 | 9.18e-10 | 12.67638 | 3.363e-09
2018-02-12 08:53 | 227367.8 | 5280.0001 | 3 | 26 | 4.400027 | 0.08865452 | 2.985162 | 9.18e-10 | 12.68966 | 3.363e-09
2018-02-12 08:55 | 227487.8 | 5400.0002 | 3 | 26 | 4.399978 | 0.08191204 | 2.988016 | 9.18e-10 | 12.70222 | 3.363e-09
2018-02-12 08:56 | 227514.8 | 5427.076 | 3 | 26 | 4.399985 | 0.08149719 | 2.988636 | 9.18e-10 | 12.70494 | 3.363e-09
2018-02-12 08:58 | 227634.9 | 120.0001 | 4 | 26 | 4.392407 | 0 | 2.988636 | 9.18e-10 | 12.70494 | 3.363e-09
2018-02-12 09:00 | 227754.9 | 240.0008 | 4 | 26 | 4.391525 | 0 | 2.988636 | 9.18e-10 | 12.70494 | 3.363e-09
2018-02-12 09:01 | 227814.9 | 300.0023 | 4 | 26 | 4.391234 | 0 | 2.988636 | 9.18e-10 | 12.70494 | 3.363e-09
2018-02-12 09:03 | 227934.9 | 120.0009 | 5 | 26 | 3.843727 | -6.519897 | 2.988636 | 0.2172672 | 12.70494 | 0.8460923
2018-02-12 09:05 | 228054.9 | 240.0001 | 5 | 26 | 3.780507 | -6.519913 | 2.988636 | 0.4345546 | 12.70494 | 1.674677
2018-02-12 09:07 | 228174.9 | 360.0001 | 5 | 26 | 3.707522 | -6.51995 | 2.988636 | 0.6518573 | 12.70494 | 2.488276
2018-02-12 09:09 | 228294.9 | 480.001 | 5 | 26 | 3.63607 | -6.519933 | 2.988636 | 0.8691624 | 12.70494 | 3.286128
2018-02-12 09:11 | 228414.9 | 600.0001 | 5 | 26 | 3.568267 | -6.519909 | 2.988636 | 1.086469 | 12.70494 | 4.068769
2018-02-12 09:13 | 228534.9 | 720.001 | 5 | 26 | 3.506752 | -6.519929 | 2.988636 | 1.303775 | 12.70494 | 4.837393
2018-02-12 09:15 | 228654.9 | 840.0002 | 5 | 26 | 3.451484 | -6.519876 | 2.988636 | 1.521083 | 12.70494 | 5.593337
2018-02-12 09:17 | 228774.9 | 960.0002 | 5 | 26 | 3.405076 | -6.519926 | 2.988636 | 1.738392 | 12.70494 | 6.338171
2018-02-12 09:19 | 228895 | 1080.0014 | 5 | 26 | 3.364721 | -6.519901 | 2.988636 | 1.955691 | 12.70494 | 7.073633
2018-02-12 09:21 | 229015 | 1200.0016 | 5 | 26 | 3.328665 | -6.519869 | 2.988636 | 2.172997 | 12.70494 | 7.800875
2018-02-12 09:23 | 229134.9 | 1320.0009 | 5 | 26 | 3.29007 | -6.519919 | 2.988636 | 2.390306 | 12.70494 | 8.520136
2018-02-12 09:25 | 229254.9 | 1440.0006 | 5 | 26 | 3.238674 | -6.519882 | 2.988636 | 2.607607 | 12.70494 | 9.229831
2018-02-12 09:27 | 229375 | 1560.0016 | 5 | 26 | 3.1493 | -6.519884 | 2.988636 | 2.82491 | 12.70494 | 9.925124
2018-02-12 09:28 | 229465.3 | 1650.3022 | 5 | 26 | 2.999999 | -6.519901 | 2.988636 | 2.988432 | 12.70494 | 10.42959
2018-02-12 09:30 | 229585.2934 | 120.0007 | 6 | 26 | 3.626511 | 0 | 2.988636 | 2.988432 | 12.70494 | 10.42959
2018-02-12 09:32 | 229705.2935 | 240.0008 | 6 | 26 | 3.656666 | 0 | 2.988636 | 2.988432 | 12.70494 | 10.42959
2018-02-12 09:33 | 229765.2944 | 300.0017 | 6 | 26 | 3.664069 | 0 | 2.988636 | 2.988432 | 12.70494 | 10.42959
2018-02-12 09:33 | 229765.3 | 0.0024 | 7 | 27 | 3.663946 | 0 | 0 | 0 | 0 | 0
2018-02-12 09:35 | 229885.4 | 120.0011 | 2 | 27 | 4.053318 | 4.890019 | 0.1623845 | 1.226e-09 | 0.6508685 | 4.492e-09
2018-02-12 09:37 | 230005.4 | 240.0011 | 2 | 27 | 4.10411 | 4.890002 | 0.3253681 | 1.226e-09 | 1.315955 | 4.492e-09
2018-02-12 09:39 | 230125.4 | 360.0004 | 2 | 27 | 4.133157 | 4.890065 | 0.488349 | 1.226e-09 | 1.98741 | 4.492e-09
2018-02-12 09:41 | 230245.4 | 480 | 2 | 27 | 4.157046 | 4.890037 | 0.6513328 | 1.226e-09 | 2.662927 | 4.492e-09
2018-02-12 09:43 | 230365.4 | 600.0013 | 2 | 27 | 4.183276 | 4.890056 | 0.8143173 | 1.226e-09 | 3.342635 | 4.492e-09
2018-02-12 09:45 | 230485.4 | 720.0004 | 2 | 27 | 4.200204 | 4.716413 | 0.9761834 | 1.226e-09 | 4.021621 | 4.492e-09
2018-02-12 09:47 | 230605.4 | 840.0006 | 2 | 27 | 4.200203 | 4.311904 | 1.126516 | 1.226e-09 | 4.653042 | 4.492e-09
2018-02-12 09:49 | 230725.4 | 960.0008 | 2 | 27 | 4.20018 | 3.911012 | 1.263544 | 1.226e-09 | 5.228587 | 4.492e-09
2018-02-12 09:51 | 230845.4 | 1080.0011 | 2 | 27 | 4.200177 | 3.506186 | 1.387067 | 1.226e-09 | 5.747403 | 4.492e-09
2018-02-12 09:52 | 230928.5 | 1163.0985 | 2 | 27 | 4.20015 | 3.259997 | 1.465078 | 1.226e-09 | 6.07506 | 4.492e-09
2018-02-12 09:54 | 231048.5 | 120.0014 | 3 | 27 | 4.224198 | 3.260051 | 1.573352 | 1.226e-09 | 6.531012 | 4.492e-09
2018-02-12 09:56 | 231168.5 | 240.0011 | 3 | 27 | 4.252127 | 3.259963 | 1.682003 | 1.226e-09 | 6.991478 | 4.492e-09
2018-02-12 09:58 | 231288.5 | 360 | 3 | 27 | 4.283274 | 3.259995 | 1.790657 | 1.226e-09 | 7.455151 | 4.492e-09
2018-02-12 10:00 | 231408.5 | 480.0002 | 3 | 27 | 4.318924 | 3.260005 | 1.899312 | 1.226e-09 | 7.922455 | 4.492e-09
2018-02-12 10:02 | 231528.5 | 600.0004 | 3 | 27 | 4.355499 | 3.260009 | 2.007967 | 1.226e-09 | 8.393702 | 4.492e-09
2018-02-12 10:04 | 231648.5 | 720.0009 | 3 | 27 | 4.39378 | 3.26007 | 2.116619 | 1.226e-09 | 8.868999 | 4.492e-09
2018-02-12 10:06 | 231768.5 | 840.0009 | 3 | 27 | 4.40023 | 2.842263 | 2.218941 | 1.226e-09 | 9.31918 | 4.492e-09
2018-02-12 10:08 | 231888.5 | 960.0001 | 3 | 27 | 4.400177 | 2.444392 | 2.306929 | 1.226e-09 | 9.706343 | 4.492e-09
2018-02-12 10:10 | 232008.5 | 1080.0004 | 3 | 27 | 4.400187 | 2.109767 | 2.38257 | 1.226e-09 | 10.03917 | 4.492e-09
2018-02-12 10:12 | 232128.5 | 1200.0011 | 3 | 27 | 4.400116 | 1.83565 | 2.448179 | 1.226e-09 | 10.32786 | 4.492e-09
2018-02-12 10:14 | 232248.5 | 1320.0013 | 3 | 27 | 4.400112 | 1.608785 | 2.505473 | 1.226e-09 | 10.57996 | 4.492e-09
2018-02-12 10:16 | 232368.5 | 1440.0007 | 3 | 27 | 4.400078 | 1.409308 | 2.555701 | 1.226e-09 | 10.80097 | 4.492e-09
2018-02-12 10:18 | 232488.5 | 1560.0013 | 3 | 27 | 4.400102 | 1.227894 | 2.59955 | 1.226e-09 | 10.99391 | 4.492e-09
2018-02-12 10:20 | 232608.5 | 1680 | 3 | 27 | 4.400102 | 1.084585 | 2.638005 | 1.226e-09 | 11.16312 | 4.492e-09
2018-02-12 10:22 | 232728.5 | 1800.0012 | 3 | 27 | 4.400111 | 0.9640846 | 2.672078 | 1.226e-09 | 11.31304 | 4.492e-09
2018-02-12 10:24 | 232848.5 | 1920.0008 | 3 | 27 | 4.40008 | 0.861269 | 2.702474 | 1.226e-09 | 11.44678 | 4.492e-09
2018-02-12 10:26 | 232968.5 | 2040.0004 | 3 | 27 | 4.400007 | 0.7644129 | 2.729579 | 1.226e-09 | 11.56605 | 4.492e-09
2018-02-12 10:28 | 233088.5 | 2160 | 3 | 27 | 4.40011 | 0.6840048 | 2.753646 | 1.226e-09 | 11.67194 | 4.492e-09
2018-02-12 10:30 | 233208.5 | 2280.0004 | 3 | 27 | 4.400028 | 0.6145849 | 2.77524 | 1.226e-09 | 11.76696 | 4.492e-09
2018-02-12 10:32 | 233328.5 | 2400.0012 | 3 | 27 | 4.400043 | 0.5590782 | 2.794773 | 1.226e-09 | 11.8529 | 4.492e-09
2018-02-12 10:34 | 233448.5 | 2520.0016 | 3 | 27 | 4.400023 | 0.5066738 | 2.812521 | 1.226e-09 | 11.931 | 4.492e-09
2018-02-12 10:36 | 233568.5 | 2640.0001 | 3 | 27 | 4.400028 | 0.4567194 | 2.828566 | 1.226e-09 | 12.00159 | 4.492e-09
2018-02-12 10:38 | 233688.5 | 2760.0008 | 3 | 27 | 4.40004 | 0.4163046 | 2.843098 | 1.226e-09 | 12.06554 | 4.492e-09
2018-02-12 10:40 | 233808.5 | 2880.0008 | 3 | 27 | 4.400022 | 0.3823576 | 2.856391 | 1.226e-09 | 12.12403 | 4.492e-09
2018-02-12 10:42 | 233928.5 | 3000.0014 | 3 | 27 | 4.399986 | 0.3517618 | 2.868631 | 1.226e-09 | 12.17788 | 4.492e-09
2018-02-12 10:44 | 234048.5 | 3120.0004 | 3 | 27 | 4.400017 | 0.3222361 | 2.879881 | 1.226e-09 | 12.22738 | 4.492e-09
2018-02-12 10:46 | 234168.5 | 3240.0015 | 3 | 27 | 4.400058 | 0.295434 | 2.890138 | 1.226e-09 | 12.27251 | 4.492e-09
2018-02-12 10:48 | 234288.5 | 3360.0006 | 3 | 27 | 4.4 | 0.2726736 | 2.89959 | 1.226e-09 | 12.3141 | 4.492e-09
2018-02-12 10:50 | 234408.5 | 3480.0012 | 3 | 27 | 4.399965 | 0.2532873 | 2.908357 | 1.226e-09 | 12.35268 | 4.492e-09
2018-02-12 10:52 | 234528.5 | 3600.0006 | 3 | 27 | 4.400013 | 0.2351408 | 2.916499 | 1.226e-09 | 12.3885 | 4.492e-09
2018-02-12 10:54 | 234648.5 | 3720.0004 | 3 | 27 | 4.399999 | 0.2159748 | 2.924011 | 1.226e-09 | 12.42155 | 4.492e-09
2018-02-12 10:56 | 234768.5 | 3840.0013 | 3 | 27 | 4.399961 | 0.2001162 | 2.930935 | 1.226e-09 | 12.45202 | 4.492e-09
2018-02-12 10:58 | 234888.5 | 3960.0005 | 3 | 27 | 4.40002 | 0.1872654 | 2.937385 | 1.226e-09 | 12.4804 | 4.492e-09
2018-02-12 11:00 | 235008.5 | 4080.001 | 3 | 27 | 4.400002 | 0.174819 | 2.943419 | 1.226e-09 | 12.50695 | 4.492e-09
2018-02-12 11:02 | 235128.5 | 4200.0015 | 3 | 27 | 4.400012 | 0.1619797 | 2.949049 | 1.226e-09 | 12.53172 | 4.492e-09
2018-02-12 11:04 | 235248.5 | 4320.0008 | 3 | 27 | 4.399986 | 0.149538 | 2.95423 | 1.226e-09 | 12.55452 | 4.492e-09
2018-02-12 11:06 | 235368.5 | 4440.0004 | 3 | 27 | 4.400023 | 0.1396933 | 2.959054 | 1.226e-09 | 12.57575 | 4.492e-09
2018-02-12 11:08 | 235488.5 | 4560.0015 | 3 | 27 | 4.399975 | 0.130991 | 2.963573 | 1.226e-09 | 12.59563 | 4.492e-09
2018-02-12 11:10 | 235608.5 | 4680.0006 | 3 | 27 | 4.40006 | 0.1240425 | 2.967814 | 1.226e-09 | 12.61429 | 4.492e-09
2018-02-12 11:12 | 235728.5 | 4800.0007 | 3 | 27 | 4.399937 | 0.1131239 | 2.97176 | 1.226e-09 | 12.63165 | 4.492e-09
2018-02-12 11:14 | 235848.5 | 4920.0009 | 3 | 27 | 4.400005 | 0.10637 | 2.975421 | 1.226e-09 | 12.64776 | 4.492e-09
2018-02-12 11:16 | 235968.5 | 5040.0003 | 3 | 27 | 4.400061 | 0.1008883 | 2.978859 | 1.226e-09 | 12.66289 | 4.492e-09
2018-02-12 11:18 | 236088.5 | 5160.0015 | 3 | 27 | 4.400008 | 0.09468365 | 2.982105 | 1.226e-09 | 12.67717 | 4.492e-09
2018-02-12 11:20 | 236208.5 | 5280.001 | 3 | 27 | 4.400033 | 0.08890343 | 2.985147 | 1.226e-09 | 12.69056 | 4.492e-09
2018-02-12 11:22 | 236311.6 | 5383.1407 | 3 | 27 | 4.399967 | 0.08149719 | 2.987586 | 1.226e-09 | 12.70128 | 4.492e-09
2018-02-12 11:24 | 236431.7 | 120.0002 | 4 | 27 | 4.392199 | 0 | 2.987586 | 1.226e-09 | 12.70128 | 4.492e-09
2018-02-12 11:26 | 236551.7 | 240.0004 | 4 | 27 | 4.391283 | 0 | 2.987586 | 1.226e-09 | 12.70128 | 4.492e-09
2018-02-12 11:27 | 236611.7 | 300.0024 | 4 | 27 | 4.390933 | 0 | 2.987586 | 1.226e-09 | 12.70128 | 4.492e-09
2018-02-12 11:29 | 236731.8 | 120.0012 | 5 | 27 | 3.842443 | -6.520233 | 2.987586 | 0.2172645 | 12.70128 | 0.8461661
2018-02-12 11:31 | 236851.8 | 240.0013 | 5 | 27 | 3.777159 | -6.519855 | 2.987586 | 0.4345509 | 12.70128 | 1.6741
2018-02-12 11:33 | 236971.8 | 360.0006 | 5 | 27 | 3.707398 | -6.519894 | 2.987586 | 0.6518576 | 12.70128 | 2.487389
2018-02-12 11:35 | 237091.8 | 480.0013 | 5 | 27 | 3.637115 | -6.519857 | 2.987586 | 0.8691575 | 12.70128 | 3.285321
2018-02-12 11:37 | 237211.8 | 600.0012 | 5 | 27 | 3.569315 | -6.519896 | 2.987586 | 1.086461 | 12.70128 | 4.068235
2018-02-12 11:39 | 237331.8 | 720.0005 | 5 | 27 | 3.505092 | -6.519904 | 2.987586 | 1.303759 | 12.70128 | 4.836798
2018-02-12 11:41 | 237451.8 | 840.0015 | 5 | 27 | 3.450525 | -6.519897 | 2.987586 | 1.52106 | 12.70128 | 5.592292
2018-02-12 11:43 | 237571.8 | 960.0015 | 5 | 27 | 3.405503 | -6.51986 | 2.987586 | 1.738363 | 12.70128 | 6.337086
2018-02-12 11:45 | 237691.8 | 1080.0014 | 5 | 27 | 3.366883 | -6.51984 | 2.987586 | 1.955658 | 12.70128 | 7.072825
2018-02-12 11:47 | 237811.8 | 1200.0007 | 5 | 27 | 3.329217 | -6.519907 | 2.987586 | 2.172967 | 12.70128 | 7.800423
2018-02-12 11:49 | 237931.8 | 1320.0016 | 5 | 27 | 3.288383 | -6.519887 | 2.987586 | 2.390271 | 12.70128 | 8.519478
2018-02-12 11:51 | 238051.8 | 1440.0016 | 5 | 27 | 3.239739 | -6.519867 | 2.987586 | 2.607574 | 12.70128 | 9.2291
2018-02-12 11:53 | 238171.8 | 1560.0007 | 5 | 27 | 3.151764 | -6.519881 | 2.987586 | 2.824873 | 12.70128 | 9.924755
2018-02-12 11:55 | 238263.6 | 1651.8614 | 5 | 27 | 2.999991 | -6.519897 | 2.987586 | 2.991222 | 12.70128 | 10.43824
2018-02-12 11:57 | 238383.7 | 120 | 6 | 27 | 3.624677 | 0 | 2.987586 | 2.991222 | 12.70128 | 10.43824
2018-02-12 11:59 | 238503.7 | 240.0009 | 6 | 27 | 3.654927 | 0 | 2.987586 | 2.991222 | 12.70128 | 10.43824
2018-02-12 12:00 | 238563.7 | 300.0023 | 6 | 27 | 3.662178 | 0 | 2.987586 | 2.991222 | 12.70128 | 10.43824
2018-02-12 12:00 | 238563.7 | 0.0025 | 7 | 28 | 3.662336 | 0 | 0 | 0 | 0 | 0
2018-02-12 12:02 | 238683.8 | 120.0001 | 2 | 28 | 4.050659 | 4.889981 | 0.1623845 | 0 | 0.6505604 | 0
2018-02-12 12:04 | 238803.8 | 240.0002 | 2 | 28 | 4.101094 | 4.88996 | 0.325359 | 0 | 1.315105 | 0
2018-02-12 12:06 | 238923.8 | 360.0011 | 2 | 28 | 4.133406 | 4.889968 | 0.4883439 | 0 | 1.986325 | 0
2018-02-12 12:08 | 239043.8 | 480.0009 | 2 | 28 | 4.157636 | 4.890027 | 0.6513259 | 0 | 2.662041 | 0
2018-02-12 12:10 | 239163.8 | 600.0002 | 2 | 28 | 4.181579 | 4.890094 | 0.8143085 | 0 | 3.341582 | 0
2018-02-12 12:12 | 239283.8 | 720.001 | 2 | 28 | 4.200208 | 4.759334 | 0.9766643 | 0 | 4.022407 | 0
2018-02-12 12:14 | 239403.8 | 840.0002 | 2 | 28 | 4.200224 | 4.336894 | 1.128218 | 0 | 4.658959 | 0
2018-02-12 12:16 | 239523.8 | 960.0011 | 2 | 28 | 4.200151 | 3.892783 | 1.265326 | 0 | 5.234839 | 0
2018-02-12 12:18 | 239643.8 | 1080.0012 | 2 | 28 | 4.20013 | 3.512544 | 1.388577 | 0 | 5.752513 | 0
2018-02-12 12:19 | 239732 | 1168.2409 | 2 | 28 | 4.200117 | 3.259999 | 1.471548 | 0 | 6.101003 | 0
2018-02-12 12:21 | 239852 | 120.0014 | 3 | 28 | 4.223222 | 3.260043 | 1.579816 | 6.9e-11 | 6.556873 | 2.82e-10
2018-02-12 12:23 | 239972 | 240.0008 | 3 | 28 | 4.252004 | 3.259929 | 1.68847 | 6.9e-11 | 7.017262 | 2.82e-10
2018-02-12 12:25 | 240092 | 360.0013 | 3 | 28 | 4.285488 | 3.260066 | 1.797126 | 6.9e-11 | 7.48107 | 2.82e-10
2018-02-12 12:27 | 240212 | 480.0014 | 3 | 28 | 4.319375 | 3.260037 | 1.905782 | 6.9e-11 | 7.948547 | 2.82e-10
2018-02-12 12:29 | 240332 | 600.0016 | 3 | 28 | 4.354751 | 3.259997 | 2.014438 | 6.9e-11 | 8.419779 | 2.82e-10
2018-02-12 12:31 | 240452 | 720.0016 | 3 | 28 | 4.39274 | 3.259999 | 2.123094 | 6.9e-11 | 8.89498 | 2.82e-10
2018-02-12 12:33 | 240572 | 840.0016 | 3 | 28 | 4.400187 | 2.823043 | 2.225317 | 6.9e-11 | 9.344707 | 2.82e-10
2018-02-12 12:35 | 240692 | 960.0014 | 3 | 28 | 4.400193 | 2.433936 | 2.312632 | 6.9e-11 | 9.728906 | 2.82e-10
2018-02-12 12:37 | 240812 | 1080.0013 | 3 | 28 | 4.400143 | 2.112914 | 2.388227 | 6.9e-11 | 10.06154 | 2.82e-10
2018-02-12 12:39 | 240932 | 1200.0016 | 3 | 28 | 4.400159 | 1.844149 | 2.454054 | 6.9e-11 | 10.35118 | 2.82e-10
2018-02-12 12:41 | 241052 | 1320.0004 | 3 | 28 | 4.400149 | 1.607705 | 2.511491 | 6.9e-11 | 10.60391 | 2.82e-10
2018-02-12 12:43 | 241172 | 1440.0003 | 3 | 28 | 4.400084 | 1.394023 | 2.561388 | 6.9e-11 | 10.82347 | 2.82e-10
2018-02-12 12:45 | 241292 | 1560.0011 | 3 | 28 | 4.400102 | 1.226805 | 2.604987 | 6.9e-11 | 11.01531 | 2.82e-10
2018-02-12 12:47 | 241412 | 1680.0004 | 3 | 28 | 4.400128 | 1.087814 | 2.643466 | 6.9e-11 | 11.18462 | 2.82e-10
2018-02-12 12:49 | 241532 | 1800.0003 | 3 | 28 | 4.400066 | 0.9657621 | 2.677644 | 6.9e-11 | 11.33501 | 2.82e-10
2018-02-12 12:51 | 241652 | 1920.0012 | 3 | 28 | 4.400088 | 0.854454 | 2.707966 | 6.9e-11 | 11.46842 | 2.82e-10
2018-02-12 12:53 | 241772 | 2040.0012 | 3 | 28 | 4.400046 | 0.7593212 | 2.734788 | 6.9e-11 | 11.58644 | 2.82e-10
2018-02-12 12:55 | 241892 | 2160.0003 | 3 | 28 | 4.400113 | 0.6833811 | 2.75878 | 6.9e-11 | 11.69201 | 2.82e-10
2018-02-12 12:57 | 242012 | 2280.0012 | 3 | 28 | 4.399978 | 0.6160889 | 2.780418 | 6.9e-11 | 11.78721 | 2.82e-10
2018-02-12 12:59 | 242132 | 2400.0003 | 3 | 28 | 4.400087 | 0.5582266 | 2.799985 | 6.9e-11 | 11.87331 | 2.82e-10
2018-02-12 13:01 | 242252 | 2520.0004 | 3 | 28 | 4.400025 | 0.500597 | 2.817586 | 6.9e-11 | 11.95076 | 2.82e-10
2018-02-12 13:03 | 242372 | 2640.0003 | 3 | 28 | 4.400054 | 0.4557686 | 2.833492 | 6.9e-11 | 12.02074 | 2.82e-10
2018-02-12 13:05 | 242492 | 2760.0004 | 3 | 28 | 4.40001 | 0.4166412 | 2.848006 | 6.9e-11 | 12.08461 | 2.82e-10
2018-02-12 13:07 | 242612 | 2880.0011 | 3 | 28 | 4.400063 | 0.3836288 | 2.861336 | 6.9e-11 | 12.14326 | 2.82e-10
2018-02-12 13:09 | 242732 | 3000.0011 | 3 | 28 | 4.400054 | 0.3494148 | 2.873545 | 6.9e-11 | 12.19697 | 2.82e-10
2018-02-12 13:11 | 242852 | 3120.0003 | 3 | 28 | 4.40003 | 0.3195124 | 2.884655 | 6.9e-11 | 12.24586 | 2.82e-10
2018-02-12 13:13 | 242972 | 3240.0003 | 3 | 28 | 4.400049 | 0.2957592 | 2.89488 | 6.9e-11 | 12.29085 | 2.82e-10
2018-02-12 13:15 | 243092 | 3360.0004 | 3 | 28 | 4.400032 | 0.2746048 | 2.904352 | 6.9e-11 | 12.33253 | 2.82e-10
2018-02-12 13:17 | 243212 | 3480.0011 | 3 | 28 | 4.400018 | 0.2539854 | 2.913144 | 6.9e-11 | 12.37121 | 2.82e-10
2018-02-12 13:19 | 243332 | 3600.0004 | 3 | 28 | 4.400014 | 0.2322388 | 2.921223 | 6.9e-11 | 12.40676 | 2.82e-10
2018-02-12 13:21 | 243452 | 3720.0004 | 3 | 28 | 4.4 | 0.2155991 | 2.928674 | 6.9e-11 | 12.43955 | 2.82e-10
2018-02-12 13:23 | 243572 | 3840.0003 | 3 | 28 | 4.400025 | 0.2006693 | 2.935607 | 6.9e-11 | 12.47005 | 2.82e-10
2018-02-12 13:25 | 243692 | 3960.0003 | 3 | 28 | 4.400001 | 0.1869383 | 2.94208 | 6.9e-11 | 12.49853 | 2.82e-10
2018-02-12 13:27 | 243812 | 4080.0011 | 3 | 28 | 4.400016 | 0.1730394 | 2.948096 | 6.9e-11 | 12.525 | 2.82e-10
2018-02-12 13:29 | 243932 | 4200.0012 | 3 | 28 | 4.400035 | 0.1605816 | 2.953634 | 6.9e-11 | 12.54937 | 2.82e-10
2018-02-12 13:31 | 244052 | 4320.0003 | 3 | 28 | 4.399961 | 0.1489086 | 2.958787 | 6.9e-11 | 12.57205 | 2.82e-10
2018-02-12 13:33 | 244172 | 4440.0004 | 3 | 28 | 4.399994 | 0.1404781 | 2.963614 | 6.9e-11 | 12.59328 | 2.82e-10
2018-02-12 13:35 | 244292 | 4560.0003 | 3 | 28 | 4.399981 | 0.1306505 | 2.968141 | 6.9e-11 | 12.6132 | 2.82e-10
2018-02-12 13:37 | 244412 | 4680.0004 | 3 | 28 | 4.400014 | 0.1205111 | 2.972333 | 6.9e-11 | 12.63165 | 2.82e-10
2018-02-12 13:39 | 244532 | 4800.0012 | 3 | 28 | 4.399976 | 0.1125107 | 2.976224 | 6.9e-11 | 12.64877 | 2.82e-10
2018-02-12 13:41 | 244652 | 4920.0003 | 3 | 28 | 4.400007 | 0.1063576 | 2.979874 | 6.9e-11 | 12.66482 | 2.82e-10
2018-02-12 13:43 | 244772 | 5040.0012 | 3 | 28 | 4.400084 | 0.1013317 | 2.983317 | 6.9e-11 | 12.67998 | 2.82e-10
2018-02-12 13:45 | 244892 | 5160.0011 | 3 | 28 | 4.399972 | 0.09257793 | 2.986544 | 6.9e-11 | 12.69417 | 2.82e-10
2018-02-12 13:47 | 245012 | 5280.0004 | 3 | 28 | 4.399989 | 0.08715534 | 2.989531 | 6.9e-11 | 12.70732 | 2.82e-10
2018-02-12 13:49 | 245119 | 5386.9954 | 3 | 28 | 4.399948 | 0.08149815 | 2.992042 | 6.9e-11 | 12.71836 | 2.82e-10
2018-02-12 13:51 | 245239 | 120.0008 | 4 | 28 | 4.392244 | 0 | 2.992042 | 6.9e-11 | 12.71836 | 2.82e-10
2018-02-12 13:53 | 245359 | 240.0009 | 4 | 28 | 4.391303 | 0 | 2.992042 | 6.9e-11 | 12.71836 | 2.82e-10
2018-02-12 13:54 | 245419 | 300.0015 | 4 | 28 | 4.390978 | 0 | 2.992042 | 6.9e-11 | 12.71836 | 2.82e-10
2018-02-12 13:56 | 245539.1 | 120.0009 | 5 | 28 | 3.839744 | -6.519929 | 2.992042 | 0.2172783 | 12.71836 | 0.845614
2018-02-12 13:58 | 245659.1 | 240.0009 | 5 | 28 | 3.778388 | -6.519926 | 2.992042 | 0.4345736 | 12.71836 | 1.673506
2018-02-12 14:00 | 245779.1 | 360.0001 | 5 | 28 | 3.709715 | -6.519987 | 2.992042 | 0.6518793 | 12.71836 | 2.487169
2018-02-12 14:02 | 245899.1 | 480.001 | 5 | 28 | 3.638227 | -6.520007 | 2.992042 | 0.8691795 | 12.71836 | 3.285527
2018-02-12 14:04 | 246019.1 | 600.0009 | 5 | 28 | 3.567013 | -6.520012 | 2.992042 | 1.086491 | 12.71836 | 4.068349
2018-02-12 14:06 | 246139.1 | 720.0002 | 5 | 28 | 3.504151 | -6.519992 | 2.992042 | 1.303797 | 12.71836 | 4.836455
2018-02-12 14:08 | 246259.1 | 840.0001 | 5 | 28 | 3.451324 | -6.519982 | 2.992042 | 1.521104 | 12.71836 | 5.592025
2018-02-12 14:10 | 246379.1 | 960.0009 | 5 | 28 | 3.407172 | -6.519953 | 2.992042 | 1.738407 | 12.71836 | 6.337118
2018-02-12 14:12 | 246499.1 | 1080.0001 | 5 | 28 | 3.3662 | -6.519945 | 2.992042 | 1.955704 | 12.71836 | 7.073027
2018-02-12 14:14 | 246619.1 | 1200.0001 | 5 | 28 | 3.326383 | -6.519947 | 2.992042 | 2.173004 | 12.71836 | 7.800085
2018-02-12 14:16 | 246739.1 | 1320.001 | 5 | 28 | 3.288298 | -6.519903 | 2.992042 | 2.39031 | 12.71836 | 8.518835
2018-02-12 14:18 | 246859.1 | 1440.0001 | 5 | 28 | 3.241098 | -6.519997 | 2.992042 | 2.607623 | 12.71836 | 9.228605
2018-02-12 14:20 | 246979.1 | 1560.0002 | 5 | 28 | 3.152833 | -6.519951 | 2.992042 | 2.824928 | 12.71836 | 9.924622
2018-02-12 14:21 | 247069.4 | 1650.2288 | 5 | 28 | 2.99999 | -6.519983 | 2.992042 | 2.988319 | 12.71836 | 10.42906
2018-02-12 14:23 | 247189.4 | 120.0007 | 6 | 28 | 3.625555 | 0 | 2.992042 | 2.988319 | 12.71836 | 10.42906
2018-02-12 14:25 | 247309.4 | 240.0007 | 6 | 28 | 3.65565 | 0 | 2.992042 | 2.988319 | 12.71836 | 10.42906
2018-02-12 14:26 | 247369.4 | 300.0014 | 6 | 28 | 3.662867 | 0 | 2.992042 | 2.988319 | 12.71836 | 10.42906
2018-02-12 14:26 | 247369.4 | 0.0024 | 7 | 29 | 3.662963 | 0 | 0 | 0 | 0 | 0
2018-02-12 14:28 | 247489.5 | 120.0001 | 2 | 29 | 4.050622 | 4.890079 | 0.1623812 | 0 | 0.650497 | 0
2018-02-12 14:30 | 247609.5 | 240.0001 | 2 | 29 | 4.103938 | 4.890044 | 0.3253658 | 0 | 1.315288 | 0
2018-02-12 14:32 | 247729.5 | 360.0018 | 2 | 29 | 4.135946 | 4.890094 | 0.4883479 | 0 | 1.987056 | 0
2018-02-12 14:34 | 247849.5 | 480.0009 | 2 | 29 | 4.157855 | 4.890115 | 0.6513281 | 0 | 2.662923 | 0
2018-02-12 14:36 | 247969.5 | 600.001 | 2 | 29 | 4.180882 | 4.890025 | 0.8143122 | 0 | 3.342422 | 0
2018-02-12 14:38 | 248089.5 | 720.0001 | 2 | 29 | 4.200182 | 4.748925 | 0.9766185 | 0 | 4.022976 | 0
2018-02-12 14:40 | 248209.5 | 840.0009 | 2 | 29 | 4.200187 | 4.28173 | 1.126965 | 0 | 4.654459 | 0
2018-02-12 14:42 | 248329.5 | 960.001 | 2 | 29 | 4.20017 | 3.884471 | 1.262963 | 0 | 5.225675 | 0
2018-02-12 14:44 | 248449.5 | 1080.0001 | 2 | 29 | 4.200113 | 3.52097 | 1.386262 | 0 | 5.743548 | 0
2018-02-12 14:46 | 248541.7 | 1172.2256 | 2 | 29 | 4.20014 | 3.259999 | 1.473109 | 0 | 6.10832 | 0
2018-02-12 14:48 | 248661.7 | 120.001 | 3 | 29 | 4.224786 | 3.260158 | 1.581381 | 0 | 6.564264 | 0
2018-02-12 14:50 | 248781.7 | 240.001 | 3 | 29 | 4.255628 | 3.260026 | 1.690039 | 0 | 7.024989 | 0
2018-02-12 14:52 | 248901.7 | 360.0002 | 3 | 29 | 4.287174 | 3.260024 | 1.798693 | 0 | 7.489079 | 0
2018-02-12 14:54 | 249021.7 | 480.0001 | 3 | 29 | 4.320025 | 3.260037 | 1.907352 | 0 | 7.9567 | 0
2018-02-12 14:56 | 249141.7 | 600.0001 | 3 | 29 | 4.35562 | 3.260079 | 2.016009 | 0 | 8.427998 | 0
2018-02-12 14:58 | 249261.7 | 720.0002 | 3 | 29 | 4.396359 | 3.260055 | 2.124661 | 0 | 8.903407 | 0
2018-02-12 15:00 | 249381.7 | 840.0001 | 3 | 29 | 4.400167 | 2.795945 | 2.225533 | 0 | 9.347246 | 0
2018-02-12 15:02 | 249501.7 | 960.0002 | 3 | 29 | 4.400187 | 2.425054 | 2.312348 | 0 | 9.729246 | 0
2018-02-12 15:04 | 249621.7 | 1080.0009 | 3 | 29 | 4.400141 | 2.109647 | 2.3878 | 0 | 10.06125 | 0
2018-02-12 15:06 | 249741.7 | 1200.0002 | 3 | 29 | 4.400208 | 1.829909 | 2.45338 | 0 | 10.34981 | 0
2018-02-12 15:08 | 249861.7 | 1320.0001 | 3 | 29 | 4.400075 | 1.582546 | 2.510066 | 0 | 10.59923 | 0
2018-02-12 15:10 | 249981.7 | 1440.0009 | 3 | 29 | 4.400114 | 1.388304 | 2.559475 | 0 | 10.81664 | 0
2018-02-12 15:12 | 250101.7 | 1560.001 | 3 | 29 | 4.400098 | 1.227137 | 2.602956 | 0 | 11.00796 | 0
2018-02-12 15:14 | 250221.7 | 1680.0001 | 3 | 29 | 4.400118 | 1.085425 | 2.641438 | 0 | 11.17728 | 0
2018-02-12 15:16 | 250341.7 | 1800.0002 | 3 | 29 | 4.399994 | 0.9537106 | 2.675401 | 0 | 11.32672 | 0
2018-02-12 15:18 | 250461.7 | 1920.0009 | 3 | 29 | 4.400094 | 0.8483076 | 2.705373 | 0 | 11.4586 | 0
2018-02-12 15:20 | 250581.7 | 2040.0009 | 3 | 29 | 4.400105 | 0.7598915 | 2.732113 | 0 | 11.57626 | 0
2018-02-12 15:22 | 250701.7 | 2160.001 | 3 | 29 | 4.400038 | 0.6839056 | 2.756149 | 0 | 11.68202 | 0
2018-02-12 15:24 | 250821.7 | 2280.0009 | 3 | 29 | 4.400041 | 0.6147366 | 2.777792 | 0 | 11.77725 | 0
2018-02-12 15:26 | 250941.7 | 2400.001 | 3 | 29 | 4.400045 | 0.5517187 | 2.797185 | 0 | 11.86258 | 0
2018-02-12 15:28 | 251061.7 | 2520.0001 | 3 | 29 | 4.400027 | 0.5001268 | 2.814681 | 0 | 11.93956 | 0
2018-02-12 15:30 | 251181.7 | 2640.0009 | 3 | 29 | 4.400022 | 0.4578085 | 2.830616 | 0 | 12.00968 | 0
2018-02-12 15:32 | 251301.7 | 2760.0009 | 3 | 29 | 4.40001 | 0.4179049 | 2.845201 | 0 | 12.07385 | 0
2018-02-12 15:34 | 251421.7 | 2880.0001 | 3 | 29 | 4.399955 | 0.378397 | 2.858497 | 0 | 12.13236 | 0
2018-02-12 15:36 | 251541.7 | 3000.0002 | 3 | 29 | 4.400041 | 0.3469076 | 2.870575 | 0 | 12.1855 | 0
2018-02-12 15:38 | 251661.7 | 3120.0009 | 3 | 29 | 4.399965 | 0.319025 | 2.881675 | 0 | 12.23433 | 0
2018-02-12 15:40 | 251781.7 | 3240.0002 | 3 | 29 | 4.400046 | 0.2967291 | 2.891943 | 0 | 12.27951 | 0
2018-02-12 15:42 | 251901.7 | 3360.0009 | 3 | 29 | 4.400049 | 0.2739401 | 2.901436 | 0 | 12.32129 | 0
2018-02-12 15:44 | 252021.7 | 3480.0002 | 3 | 29 | 4.400038 | 0.250905 | 2.910153 | 0 | 12.35964 | 0
2018-02-12 15:46 | 252141.7 | 3600.0001 | 3 | 29 | 4.400005 | 0.2322454 | 2.918195 | 0 | 12.39502 | 0
2018-02-12 15:48 | 252261.7 | 3720.0001 | 3 | 29 | 4.400003 | 0.2163801 | 2.925666 | 0 | 12.4279 | 0
2018-02-12 15:50 | 252381.7 | 3840.001 | 3 | 29 | 4.400005 | 0.2015295 | 2.932638 | 0 | 12.45857 | 0
2018-02-12 15:52 | 252501.7 | 3960.0001 | 3 | 29 | 4.400057 | 0.1865721 | 2.939095 | 0 | 12.48698 | 0
2018-02-12 15:54 | 252621.7 | 4080.0002 | 3 | 29 | 4.40005 | 0.1723042 | 2.945033 | 0 | 12.51311 | 0
2018-02-12 15:56 | 252741.7 | 4200.0009 | 3 | 29 | 4.400008 | 0.1600218 | 2.950563 | 0 | 12.53745 | 0
2018-02-12 15:58 | 252861.7 | 4320.001 | 3 | 29 | 4.399975 | 0.1498814 | 2.955741 | 0 | 12.56023 | 0
2018-02-12 16:00 | 252981.7 | 4440.0009 | 3 | 29 | 4.400048 | 0.1404133 | 2.960586 | 0 | 12.58155 | 0
2018-02-12 16:02 | 253101.7 | 4560.0009 | 3 | 29 | 4.400064 | 0.1301584 | 2.965061 | 0 | 12.60124 | 0
2018-02-12 16:04 | 253221.7 | 4680.0011 | 3 | 29 | 4.400032 | 0.1209707 | 2.969229 | 0 | 12.61957 | 0
2018-02-12 16:06 | 253341.7 | 4800.0002 | 3 | 29 | 4.400002 | 0.1140499 | 2.973137 | 0 | 12.63677 | 0
2018-02-12 16:08 | 253461.7 | 4920.0003 | 3 | 29 | 4.399979 | 0.1066847 | 2.976826 | 0 | 12.653 | 0
2018-02-12 16:10 | 253581.7 | 5040.001 | 3 | 29 | 4.399982 | 0.0987196 | 2.98027 | 0 | 12.66816 | 0
2018-02-12 16:12 | 253701.7 | 5160.0003 | 3 | 29 | 4.399985 | 0.09197712 | 2.983462 | 0 | 12.6822 | 0
2018-02-12 16:14 | 253821.7 | 5280.001 | 3 | 29 | 4.400037 | 0.08730698 | 2.986456 | 0 | 12.69537 | 0
2018-02-12 16:16 | 253941.1 | 5399.3841 | 3 | 29 | 4.399944 | 0.08148861 | 2.989268 | 0 | 12.70775 | 0
2018-02-12 16:18 | 254061.2 | 120 | 4 | 29 | 4.392246 | 0 | 2.989268 | 0 | 12.70775 | 0
2018-02-12 16:20 | 254181.2 | 240.0009 | 4 | 29 | 4.391432 | 0 | 2.989268 | 0 | 12.70775 | 0
2018-02-12 16:21 | 254241.2 | 300.0023 | 4 | 29 | 4.391126 | 0 | 2.989268 | 0 | 12.70775 | 0
2018-02-12 16:23 | 254361.2 | 120.0009 | 5 | 29 | 3.84065 | -6.51995 | 2.989268 | 0.2172821 | 12.70775 | 0.845568
2018-02-12 16:25 | 254481.2 | 240.0001 | 5 | 29 | 3.780485 | -6.520048 | 2.989268 | 0.4345845 | 12.70775 | 1.673849
2018-02-12 16:27 | 254601.2 | 360.0001 | 5 | 29 | 3.709861 | -6.519916 | 2.989268 | 0.6518868 | 12.70775 | 2.487815
2018-02-12 16:29 | 254721.2 | 480.001 | 5 | 29 | 3.635192 | -6.520031 | 2.989268 | 0.8691983 | 12.70775 | 3.285843
2018-02-12 16:31 | 254841.2 | 600.0001 | 5 | 29 | 3.566657 | -6.51999 | 2.989268 | 1.086499 | 12.70775 | 4.068224
2018-02-12 16:33 | 254961.2 | 720.0002 | 5 | 29 | 3.505538 | -6.519989 | 2.989268 | 1.303802 | 12.70775 | 4.836449
2018-02-12 16:35 | 255081.2 | 840.0009 | 5 | 29 | 3.452912 | -6.519989 | 2.989268 | 1.521107 | 12.70775 | 5.592344
2018-02-12 16:37 | 255201.2 | 960.0009 | 5 | 29 | 3.405822 | -6.520048 | 2.989268 | 1.73842 | 12.70775 | 6.33755
2018-02-12 16:39 | 255321.2 | 1080.0001 | 5 | 29 | 3.363803 | -6.519983 | 2.989268 | 1.955719 | 12.70775 | 7.072931
2018-02-12 16:41 | 255441.2 | 1200.0009 | 5 | 29 | 3.326591 | -6.519997 | 2.989268 | 2.17303 | 12.70775 | 7.799846
2018-02-12 16:43 | 255561.2 | 1320.0001 | 5 | 29 | 3.290067 | -6.519947 | 2.989268 | 2.390333 | 12.70775 | 8.51882
2018-02-12 16:45 | 255681.2 | 1440.0009 | 5 | 29 | 3.241913 | -6.519995 | 2.989268 | 2.60764 | 12.70775 | 9.228949
2018-02-12 16:47 | 255801.2 | 1560.001 | 5 | 29 | 3.147247 | -6.52002 | 2.989268 | 2.824954 | 12.70775 | 9.92449
2018-02-12 16:48 | 255889.6 | 1648.3976 | 5 | 29 | 2.99999 | -6.52 | 2.989268 | 2.985031 | 12.70775 | 10.41807
2018-02-12 16:50 | 256009.7 | 120 | 6 | 29 | 3.626904 | 0 | 2.989268 | 2.985031 | 12.70775 | 10.41807
2018-02-12 16:52 | 256129.7 | 240.0001 | 6 | 29 | 3.65674 | 0 | 2.989268 | 2.985031 | 12.70775 | 10.41807
2018-02-12 16:53 | 256189.7 | 300.0023 | 6 | 29 | 3.664016 | 0 | 2.989268 | 2.985031 | 12.70775 | 10.41807
2018-02-12 16:53 | 256189.7 | 0.0024 | 7 | 30 | 3.664217 | 0 | 0 | 0 | 0 | 0
2018-02-12 16:55 | 256309.8 | 120.0001 | 2 | 30 | 4.053256 | 4.890046 | 0.1623833 | 0 | 0.650618 | 0
2018-02-12 16:57 | 256429.8 | 240.0002 | 2 | 30 | 4.105491 | 4.890067 | 0.3253679 | 0 | 1.315855 | 0
2018-02-12 16:59 | 256549.8 | 360.0001 | 2 | 30 | 4.134954 | 4.890038 | 0.4883557 | 0 | 1.987647 | 0
2018-02-12 17:01 | 256669.8 | 480.0009 | 2 | 30 | 4.156226 | 4.890065 | 0.6513354 | 0 | 2.663273 | 0
2018-02-12 17:03 | 256789.8 | 600.001 | 2 | 30 | 4.181425 | 4.890094 | 0.8143201 | 0 | 3.342639 | 0
2018-02-12 17:05 | 256909.8 | 720.0001 | 2 | 30 | 4.200209 | 4.701804 | 0.9760481 | 0 | 4.020973 | 0
2018-02-12 17:07 | 257029.8 | 840.0002 | 2 | 30 | 4.200157 | 4.284421 | 1.125723 | 0 | 4.649635 | 0
2018-02-12 17:09 | 257149.8 | 960.0009 | 2 | 30 | 4.200155 | 3.896598 | 1.261976 | 0 | 5.221918 | 0
2018-02-12 17:11 | 257269.8 | 1080.0002 | 2 | 30 | 4.20018 | 3.526105 | 1.385617 | 0 | 5.741232 | 0
2018-02-12 17:13 | 257355.2 | 1165.4288 | 2 | 30 | 4.200142 | 3.259994 | 1.466144 | 0 | 6.07946 | 0
2018-02-12 17:15 | 257475.2 | 120.0002 | 3 | 30 | 4.225647 | 3.260034 | 1.574422 | 4.32e-10 | 6.535521 | 1.755e-09
2018-02-12 17:17 | 257595.2 | 240.0001 | 3 | 30 | 4.254515 | 3.259997 | 1.683079 | 4.32e-10 | 6.996218 | 1.755e-09
2018-02-12 17:19 | 257715.2 | 360.0009 | 3 | 30 | 4.28504 | 3.260118 | 1.791734 | 4.32e-10 | 7.46014 | 1.755e-09
2018-02-12 17:21 | 257835.2 | 480.001 | 3 | 30 | 4.318336 | 3.260011 | 1.900392 | 4.32e-10 | 7.92752 | 1.755e-09
2018-02-12 17:23 | 257955.2 | 600.0017 | 3 | 30 | 4.356636 | 3.26002 | 2.009048 | 4.32e-10 | 8.398778 | 1.755e-09
2018-02-12 17:25 | 258075.2 | 720.0002 | 3 | 30 | 4.396058 | 3.260018 | 2.117703 | 4.32e-10 | 8.874283 | 1.755e-09
2018-02-12 17:27 | 258195.2 | 840.0001 | 3 | 30 | 4.400185 | 2.817916 | 2.219062 | 4.32e-10 | 9.320256 | 1.755e-09
2018-02-12 17:29 | 258315.2 | 960.0002 | 3 | 30 | 4.400143 | 2.442378 | 2.306599 | 4.32e-10 | 9.705437 | 1.755e-09
2018-02-12 17:31 | 258435.2 | 1080.0001 | 3 | 30 | 4.400157 | 2.108275 | 2.382388 | 4.32e-10 | 10.03892 | 1.755e-09
2018-02-12 17:33 | 258555.2 | 1200.0001 | 3 | 30 | 4.400173 | 1.82284 | 2.447666 | 4.32e-10 | 10.32615 | 1.755e-09
2018-02-12 17:35 | 258675.2 | 1320.0001 | 3 | 30 | 4.400116 | 1.592865 | 2.504453 | 4.32e-10 | 10.57602 | 1.755e-09
2018-02-12 17:37 | 258795.2 | 1440.0009 | 3 | 30 | 4.40009 | 1.400939 | 2.554253 | 4.32e-10 | 10.79515 | 1.755e-09
2018-02-12 17:39 | 258915.2 | 1560.001 | 3 | 30 | 4.4001 | 1.233274 | 2.598086 | 4.32e-10 | 10.98802 | 1.755e-09
2018-02-12 17:41 | 259035.2 | 1680.0011 | 3 | 30 | 4.400094 | 1.07883 | 2.63655 | 4.32e-10 | 11.15726 | 1.755e-09
2018-02-12 17:43 | 259155.2 | 1800.0009 | 3 | 30 | 4.400016 | 0.9553595 | 2.670394 | 4.32e-10 | 11.30618 | 1.755e-09
2018-02-12 17:45 | 259275.2 | 1920.001 | 3 | 30 | 4.40011 | 0.8551235 | 2.700506 | 4.32e-10 | 11.43867 | 1.755e-09
2018-02-12 17:47 | 259395.2 | 2040.0001 | 3 | 30 | 4.40009 | 0.7668161 | 2.727489 | 4.32e-10 | 11.5574 | 1.755e-09
2018-02-12 17:49 | 259515.2 | 2160.001 | 3 | 30 | 4.400055 | 0.6844568 | 2.751658 | 4.32e-10 | 11.66374 | 1.755e-09
2018-02-12 17:51 | 259635.2 | 2280.0009 | 3 | 30 | 4.400068 | 0.612504 | 2.773219 | 4.32e-10 | 11.75861 | 1.755e-09
2018-02-12 17:53 | 259755.2 | 2400.001 | 3 | 30 | 4.399992 | 0.5543232 | 2.792646 | 4.32e-10 | 11.84409 | 1.755e-09
2018-02-12 17:55 | 259875.2 | 2520.0009 | 3 | 30 | 4.400008 | 0.5049 | 2.810289 | 4.32e-10 | 11.92172 | 1.755e-09
2018-02-12 17:57 | 259995.2 | 2640.0002 | 3 | 30 | 4.400007 | 0.4596395 | 2.826377 | 4.32e-10 | 11.99251 | 1.755e-09
2018-02-12 17:59 | 260115.2 | 2760.0001 | 3 | 30 | 4.400063 | 0.4159317 | 2.840971 | 4.32e-10 | 12.05673 | 1.755e-09
2018-02-12 18:01 | 260235.2 | 2880.0009 | 3 | 30 | 4.400023 | 0.3799582 | 2.854216 | 4.32e-10 | 12.115 | 1.755e-09
2018-02-12 18:03 | 260355.2 | 3000.0001 | 3 | 30 | 4.399976 | 0.3490353 | 2.866367 | 4.32e-10 | 12.16847 | 1.755e-09
2018-02-12 18:05 | 260475.2 | 3120.0001 | 3 | 30 | 4.400046 | 0.3232107 | 2.877584 | 4.32e-10 | 12.21782 | 1.755e-09
2018-02-12 18:07 | 260595.2 | 3240.001 | 3 | 30 | 4.399981 | 0.2961216 | 2.887917 | 4.32e-10 | 12.26329 | 1.755e-09
2018-02-12 18:09 | 260715.2 | 3360.0009 | 3 | 30 | 4.400015 | 0.2721729 | 2.897366 | 4.32e-10 | 12.30486 | 1.755e-09
2018-02-12 18:11 | 260835.2 | 3480.0002 | 3 | 30 | 4.400002 | 0.251688 | 2.906082 | 4.32e-10 | 12.34321 | 1.755e-09
2018-02-12 18:13 | 260955.2 | 3600.0009 | 3 | 30 | 4.399964 | 0.2337074 | 2.914181 | 4.32e-10 | 12.37885 | 1.755e-09
2018-02-12 18:15 | 261075.2 | 3720.0001 | 3 | 30 | 4.399997 | 0.2175303 | 2.921724 | 4.32e-10 | 12.41204 | 1.755e-09
2018-02-12 18:17 | 261195.2 | 3840.0001 | 3 | 30 | 4.400006 | 0.1995497 | 2.928683 | 4.32e-10 | 12.44266 | 1.755e-09
2018-02-12 18:19 | 261315.2 | 3960.0001 | 3 | 30 | 4.400027 | 0.1864138 | 2.935099 | 4.32e-10 | 12.47089 | 1.755e-09
2018-02-12 18:21 | 261435.2 | 4080.001 | 3 | 30 | 4.399976 | 0.1734381 | 2.941072 | 4.32e-10 | 12.49717 | 1.755e-09
2018-02-12 18:23 | 261555.2 | 4200.0009 | 3 | 30 | 4.400009 | 0.1627226 | 2.946666 | 4.32e-10 | 12.52178 | 1.755e-09
2018-02-12 18:25 | 261675.2 | 4320.001 | 3 | 30 | 4.399969 | 0.1495647 | 2.951889 | 4.32e-10 | 12.54477 | 1.755e-09
2018-02-12 18:27 | 261795.2 | 4440.0009 | 3 | 30 | 4.400007 | 0.138669 | 2.956704 | 4.32e-10 | 12.56595 | 1.755e-09
2018-02-12 18:29 | 261915.2 | 4560.0002 | 3 | 30 | 4.399999 | 0.130415 | 2.961195 | 4.32e-10 | 12.58571 | 1.755e-09
2018-02-12 18:31 | 262035.2 | 4680.001 | 3 | 30 | 4.399963 | 0.1216888 | 2.965408 | 4.32e-10 | 12.60425 | 1.755e-09
2018-02-12 18:33 | 262155.2 | 4800.0001 | 3 | 30 | 4.400023 | 0.1153584 | 2.969367 | 4.32e-10 | 12.62167 | 1.755e-09
2018-02-12 18:35 | 262275.2 | 4920.0002 | 3 | 30 | 4.400026 | 0.1063967 | 2.973048 | 4.32e-10 | 12.63787 | 1.755e-09
2018-02-12 18:37 | 262395.2 | 5040.0009 | 3 | 30 | 4.400024 | 0.1001616 | 2.97647 | 4.32e-10 | 12.65292 | 1.755e-09
2018-02-12 18:39 | 262515.2 | 5160.0009 | 3 | 30 | 4.399986 | 0.09304333 | 2.979689 | 4.32e-10 | 12.66708 | 1.755e-09
2018-02-12 18:41 | 262635.2 | 5280.0009 | 3 | 30 | 4.399985 | 0.08851624 | 2.982732 | 4.32e-10 | 12.68048 | 1.755e-09
2018-02-12 18:43 | 262755.2 | 5400.0009 | 3 | 30 | 4.400023 | 0.0831461 | 2.985597 | 4.32e-10 | 12.69308 | 1.755e-09
2018-02-12 18:43 | 262765 | 5409.8056 | 3 | 30 | 4.399966 | 0.08149147 | 2.985822 | 4.32e-10 | 12.69407 | 1.755e-09
2018-02-12 18:45 | 262885.1 | 120.0008 | 4 | 30 | 4.392287 | 0 | 2.985822 | 4.32e-10 | 12.69407 | 1.755e-09
2018-02-12 18:47 | 263005.1 | 240.0008 | 4 | 30 | 4.39136 | 0 | 2.985822 | 4.32e-10 | 12.69407 | 1.755e-09
2018-02-12 18:48 | 263065.1 | 300.0023 | 4 | 30 | 4.391065 | 0 | 2.985822 | 4.32e-10 | 12.69407 | 1.755e-09
2018-02-12 18:50 | 263185.1 | 120.0001 | 5 | 30 | 3.843099 | -6.519958 | 2.985822 | 0.2172884 | 12.69407 | 0.8461102
2018-02-12 18:52 | 263305.1 | 240.001 | 5 | 30 | 3.779287 | -6.519957 | 2.985822 | 0.4345925 | 12.69407 | 1.6746
2018-02-12 18:54 | 263425.1 | 360.0001 | 5 | 30 | 3.707015 | -6.519929 | 2.985822 | 0.6518919 | 12.69407 | 2.487987
2018-02-12 18:56 | 263545.1 | 480.001 | 5 | 30 | 3.635726 | -6.519921 | 2.985822 | 0.8692058 | 12.69407 | 3.285803
2018-02-12 18:58 | 263665.1 | 600.0001 | 5 | 30 | 3.568213 | -6.519948 | 2.985822 | 1.086511 | 12.69407 | 4.06842
2018-02-12 19:00 | 263785.1 | 720.0009 | 5 | 30 | 3.506102 | -6.519913 | 2.985822 | 1.303815 | 12.69407 | 4.83694
2018-02-12 19:02 | 263905.1 | 840.0002 | 5 | 30 | 3.450275 | -6.519849 | 2.985822 | 1.521117 | 12.69407 | 5.592626
2018-02-12 19:04 | 264025.1 | 960.0009 | 5 | 30 | 3.40429 | -6.519866 | 2.985822 | 1.738415 | 12.69407 | 6.337208
2018-02-12 19:06 | 264145.1 | 1080.001 | 5 | 30 | 3.364448 | -6.519963 | 2.985822 | 1.955721 | 12.69407 | 7.072572
2018-02-12 19:08 | 264265.1 | 1200.001 | 5 | 30 | 3.328362 | -6.519837 | 2.985822 | 2.173027 | 12.69407 | 7.799756
2018-02-12 19:10 | 264385.1 | 1320.0001 | 5 | 30 | 3.288755 | -6.519849 | 2.985822 | 2.390324 | 12.69407 | 8.518839
2018-02-12 19:12 | 264505.1 | 1440.0009 | 5 | 30 | 3.237732 | -6.519818 | 2.985822 | 2.607627 | 12.69407 | 9.228232
2018-02-12 19:14 | 264625.1 | 1560.0009 | 5 | 30 | 3.147739 | -6.519852 | 2.985822 | 2.824929 | 12.69407 | 9.923269
2018-02-12 19:16 | 264714.5 | 1649.3816 | 5 | 30 | 2.999989 | -6.519876 | 2.985822 | 2.98679 | 12.69407 | 10.42242
2018-02-12 19:18 | 264834.6 | 120 | 6 | 30 | 3.626052 | 0 | 2.985822 | 2.98679 | 12.69407 | 10.42242
2018-02-12 19:20 | 264954.6 | 240.0001 | 6 | 30 | 3.65634 | 0 | 2.985822 | 2.98679 | 12.69407 | 10.42242
2018-02-12 19:21 | 265014.6 | 300.0023 | 6 | 30 | 3.663685 | 0 | 2.985822 | 2.98679 | 12.69407 | 10.42242
2018-02-12 19:21 | 265014.6 | 0.0024 | 7 | 31 | 3.663731 | 0 | 0 | 0 | 0 | 0
2018-02-12 19:23 | 265134.7 | 120.0002 | 2 | 31 | 4.053114 | 4.890065 | 0.1623875 | 0 | 0.6508924 | 0
2018-02-12 19:25 | 265254.7 | 240.0009 | 2 | 31 | 4.103573 | 4.890042 | 0.3253711 | 0 | 1.315934 | 0
2018-02-12 19:27 | 265374.7 | 360.0009 | 2 | 31 | 4.133302 | 4.890077 | 0.4883521 | 0 | 1.98737 | 0
2018-02-12 19:29 | 265494.7 | 480.0001 | 2 | 31 | 4.157857 | 4.889983 | 0.6513374 | 0 | 2.662981 | 0
2018-02-12 19:31 | 265614.7 | 600.0009 | 2 | 31 | 4.183642 | 4.890058 | 0.8143263 | 0 | 3.342782 | 0
2018-02-12 19:33 | 265734.7 | 720.0002 | 2 | 31 | 4.200206 | 4.716083 | 0.9761811 | 0 | 4.021747 | 0
2018-02-12 19:35 | 265854.7 | 840.0001 | 2 | 31 | 4.200184 | 4.312171 | 1.1266 | 0 | 4.653531 | 0
2018-02-12 19:37 | 265974.7 | 960.001 | 2 | 31 | 4.200174 | 3.904149 | 1.263516 | 0 | 5.228603 | 0
2018-02-12 19:39 | 266094.7 | 1080.0009 | 2 | 31 | 4.200174 | 3.499312 | 1.386749 | 0 | 5.746203 | 0
2018-02-12 19:40 | 266176.2 | 1161.5568 | 2 | 31 | 4.200106 | 3.259995 | 1.463272 | 0 | 6.067614 | 0
2018-02-12 19:42 | 266296.2 | 120.0009 | 3 | 31 | 4.223892 | 3.260053 | 1.571557 | 2.73e-10 | 6.523588 | 1.108e-09
2018-02-12 19:44 | 266416.2 | 240.0002 | 3 | 31 | 4.251774 | 3.25998 | 1.68021 | 2.73e-10 | 6.984014 | 1.108e-09
2018-02-12 19:46 | 266536.2 | 360.0001 | 3 | 31 | 4.283342 | 3.26006 | 1.788866 | 2.73e-10 | 7.447665 | 1.108e-09
2018-02-12 19:48 | 266656.2 | 480.0002 | 3 | 31 | 4.318926 | 3.260043 | 1.897523 | 2.73e-10 | 7.915003 | 1.108e-09
2018-02-12 19:50 | 266776.2 | 600.0009 | 3 | 31 | 4.355032 | 3.260055 | 2.006179 | 2.73e-10 | 8.386226 | 1.108e-09
2018-02-12 19:52 | 266896.2 | 720.0002 | 3 | 31 | 4.39295 | 3.260015 | 2.114832 | 2.73e-10 | 8.861465 | 1.108e-09
2018-02-12 19:54 | 267016.2 | 840.0001 | 3 | 31 | 4.400135 | 2.845975 | 2.217362 | 2.73e-10 | 9.312544 | 1.108e-09
2018-02-12 19:56 | 267136.2 | 960.0001 | 3 | 31 | 4.400154 | 2.441836 | 2.305383 | 2.73e-10 | 9.699853 | 1.108e-09
2018-02-12 19:58 | 267256.2 | 1080.0002 | 3 | 31 | 4.400156 | 2.111642 | 2.381062 | 2.73e-10 | 10.03285 | 1.108e-09
2018-02-12 20:00 | 267376.2 | 1200.0009 | 3 | 31 | 4.400083 | 1.838315 | 2.446769 | 2.73e-10 | 10.32197 | 1.108e-09
2018-02-12 20:02 | 267496.2 | 1320.0009 | 3 | 31 | 4.400132 | 1.611964 | 2.504193 | 2.73e-10 | 10.57464 | 1.108e-09
2018-02-12 20:04 | 267616.2 | 1440.001 | 3 | 31 | 4.400115 | 1.408634 | 2.554481 | 2.73e-10 | 10.79592 | 1.108e-09
2018-02-12 20:06 | 267736.2 | 1560.0001 | 3 | 31 | 4.400105 | 1.229758 | 2.598333 | 2.73e-10 | 10.98887 | 1.108e-09
2018-02-12 20:08 | 267856.2 | 1680.0002 | 3 | 31 | 4.400104 | 1.087258 | 2.636853 | 2.73e-10 | 11.15836 | 1.108e-09
2018-02-12 20:10 | 267976.2 | 1800.0009 | 3 | 31 | 4.400093 | 0.967639 | 2.671008 | 2.73e-10 | 11.30865 | 1.108e-09
2018-02-12 20:12 | 268096.2 | 1920.0002 | 3 | 31 | 4.400089 | 0.8632317 | 2.70148 | 2.73e-10 | 11.44272 | 1.108e-09
2018-02-12 20:14 | 268216.2 | 2040.0001 | 3 | 31 | 4.400059 | 0.7658062 | 2.728614 | 2.73e-10 | 11.56211 | 1.108e-09
2018-02-12 20:16 | 268336.2 | 2160.0002 | 3 | 31 | 4.400083 | 0.6858835 | 2.752734 | 2.73e-10 | 11.66825 | 1.108e-09
2018-02-12 20:18 | 268456.2 | 2280.0001 | 3 | 31 | 4.400052 | 0.618166 | 2.774419 | 2.73e-10 | 11.76366 | 1.108e-09
2018-02-12 20:20 | 268576.2 | 2400.0001 | 3 | 31 | 4.400063 | 0.5611839 | 2.794055 | 2.73e-10 | 11.85006 | 1.108e-09
2018-02-12 20:22 | 268696.2 | 2520.0002 | 3 | 31 | 4.400025 | 0.5077515 | 2.81187 | 2.73e-10 | 11.92845 | 1.108e-09
2018-02-12 20:24 | 268816.2 | 2640.0009 | 3 | 31 | 4.400032 | 0.4576635 | 2.827929 | 2.73e-10 | 11.99911 | 1.108e-09
2018-02-12 20:26 | 268936.2 | 2760.001 | 3 | 31 | 4.399931 | 0.4162369 | 2.842497 | 2.73e-10 | 12.06321 | 1.108e-09
2018-02-12 20:28 | 269056.2 | 2880.0009 | 3 | 31 | 4.400083 | 0.385025 | 2.855841 | 2.73e-10 | 12.12192 | 1.108e-09
2018-02-12 20:30 | 269176.2 | 3000.0009 | 3 | 31 | 4.399958 | 0.3516674 | 2.868115 | 2.73e-10 | 12.17593 | 1.108e-09
2018-02-12 20:32 | 269296.2 | 3120.0009 | 3 | 31 | 4.400017 | 0.3217907 | 2.879364 | 2.73e-10 | 12.22542 | 1.108e-09
2018-02-12 20:34 | 269416.2 | 3240.0001 | 3 | 31 | 4.40001 | 0.2954798 | 2.889628 | 2.73e-10 | 12.27058 | 1.108e-09
2018-02-12 20:36 | 269536.2 | 3360.0001 | 3 | 31 | 4.400041 | 0.2737799 | 2.899095 | 2.73e-10 | 12.31224 | 1.108e-09
2018-02-12 20:38 | 269656.2 | 3480.0009 | 3 | 31 | 4.40001 | 0.2541103 | 2.907881 | 2.73e-10 | 12.3509 | 1.108e-09
2018-02-12 20:40 | 269776.2 | 3600.0001 | 3 | 31 | 4.400031 | 0.2351503 | 2.916025 | 2.73e-10 | 12.38673 | 1.108e-09
2018-02-12 20:42 | 269896.2 | 3720.0001 | 3 | 31 | 4.400025 | 0.2157125 | 2.923507 | 2.73e-10 | 12.41965 | 1.108e-09
2018-02-12 20:44 | 270016.2 | 3840.0002 | 3 | 31 | 4.400027 | 0.1998549 | 2.930415 | 2.73e-10 | 12.45005 | 1.108e-09
2018-02-12 20:46 | 270136.2 | 3960.0009 | 3 | 31 | 4.399995 | 0.1867933 | 2.936851 | 2.73e-10 | 12.47837 | 1.108e-09
2018-02-12 20:48 | 270256.2 | 4080.0009 | 3 | 31 | 4.399949 | 0.1732998 | 2.942867 | 2.73e-10 | 12.50484 | 1.108e-09
2018-02-12 20:50 | 270376.2 | 4200.001 | 3 | 31 | 4.400033 | 0.1613216 | 2.948453 | 2.73e-10 | 12.52941 | 1.108e-09
2018-02-12 20:52 | 270496.2 | 4320.0009 | 3 | 31 | 4.399945 | 0.1482258 | 2.953609 | 2.73e-10 | 12.5521 | 1.108e-09
2018-02-12 20:54 | 270616.2 | 4440.001 | 3 | 31 | 4.399975 | 0.1391249 | 2.958418 | 2.73e-10 | 12.57326 | 1.108e-09
2018-02-12 20:56 | 270736.2 | 4560.0001 | 3 | 31 | 4.400021 | 0.1314669 | 2.962933 | 2.73e-10 | 12.59312 | 1.108e-09
2018-02-12 20:58 | 270856.2 | 4680.0009 | 3 | 31 | 4.40001 | 0.1227226 | 2.967167 | 2.73e-10 | 12.61176 | 1.108e-09
2018-02-12 21:00 | 270976.2 | 4800.0001 | 3 | 31 | 4.400023 | 0.1135054 | 2.971085 | 2.73e-10 | 12.62899 | 1.108e-09
2018-02-12 21:02 | 271096.2 | 4920.0009 | 3 | 31 | 4.400049 | 0.1064653 | 2.974735 | 2.73e-10 | 12.64505 | 1.108e-09
2018-02-12 21:04 | 271216.2 | 5040.0002 | 3 | 31 | 4.399963 | 0.0998106 | 2.978168 | 2.73e-10 | 12.66016 | 1.108e-09
2018-02-12 21:06 | 271336.2 | 5160.0001 | 3 | 31 | 4.400048 | 0.09476757 | 2.981411 | 2.73e-10 | 12.67443 | 1.108e-09
2018-02-12 21:08 | 271456.2 | 5280.001 | 3 | 31 | 4.400005 | 0.08738613 | 2.984445 | 2.73e-10 | 12.68778 | 1.108e-09
2018-02-12 21:10 | 271558.7 | 5382.5152 | 3 | 31 | 4.399958 | 0.08148384 | 2.986861 | 2.73e-10 | 12.69841 | 1.108e-09
2018-02-12 21:12 | 271678.8 | 120.0008 | 4 | 31 | 4.392183 | 0 | 2.986861 | 2.73e-10 | 12.69841 | 1.108e-09
2018-02-12 21:14 | 271798.8 | 240 | 4 | 31 | 4.391252 | 0 | 2.986861 | 2.73e-10 | 12.69841 | 1.108e-09
2018-02-12 21:15 | 271858.8 | 300.0015 | 4 | 31 | 4.390897 | 0 | 2.986861 | 2.73e-10 | 12.69841 | 1.108e-09
2018-02-12 21:17 | 271978.8 | 120.001 | 5 | 31 | 3.841044 | -6.519802 | 2.986861 | 0.2172829 | 12.69841 | 0.8460565
2018-02-12 21:19 | 272098.8 | 240.0001 | 5 | 31 | 3.776381 | -6.519909 | 2.986861 | 0.4345854 | 12.69841 | 1.67379
2018-02-12 21:21 | 272218.8 | 360.0002 | 5 | 31 | 3.706992 | -6.519852 | 2.986861 | 0.6518874 | 12.69841 | 2.486925
2018-02-12 21:23 | 272338.8 | 480.0009 | 5 | 31 | 3.636931 | -6.519894 | 2.986861 | 0.8691977 | 12.69841 | 3.284844
2018-02-12 21:25 | 272458.8 | 600.001 | 5 | 31 | 3.568296 | -6.520226 | 2.986861 | 1.086494 | 12.69841 | 4.06762
2018-02-12 21:27 | 272578.8 | 720.0002 | 5 | 31 | 3.503239 | -6.519869 | 2.986861 | 1.30379 | 12.69841 | 4.83581
2018-02-12 21:29 | 272698.8 | 840.0001 | 5 | 31 | 3.449365 | -6.519852 | 2.986861 | 1.521104 | 12.69841 | 5.591045
2018-02-12 21:31 | 272818.8 | 960.0002 | 5 | 31 | 3.404305 | -6.519857 | 2.986861 | 1.738408 | 12.69841 | 6.335565
2018-02-12 21:33 | 272938.8 | 1080.0009 | 5 | 31 | 3.36509 | -6.519828 | 2.986861 | 1.955716 | 12.69841 | 7.071047
2018-02-12 21:35 | 273058.8 | 1200.0002 | 5 | 31 | 3.326783 | -6.519879 | 2.986861 | 2.17302 | 12.69841 | 7.798178
2018-02-12 21:37 | 273178.8 | 1320.0001 | 5 | 31 | 3.286278 | -6.519877 | 2.986861 | 2.390321 | 12.69841 | 8.516719
2018-02-12 21:39 | 273298.8 | 1440.0001 | 5 | 31 | 3.238046 | -6.51982 | 2.986861 | 2.607623 | 12.69841 | 9.225941
2018-02-12 21:41 | 273418.8 | 1560.001 | 5 | 31 | 3.149908 | -6.519849 | 2.986861 | 2.824925 | 12.69841 | 9.92123
2018-02-12 21:42 | 273509 | 1650.1456 | 5 | 31 | 2.999994 | -6.519864 | 2.986861 | 2.988167 | 12.69841 | 10.42494
2018-02-12 21:44 | 273629 | 120.0008 | 6 | 31 | 3.625253 | 0 | 2.986861 | 2.988171 | 12.69841 | 10.42495
2018-02-12 21:46 | 273749 | 240.0008 | 6 | 31 | 3.655221 | 0 | 2.986861 | 2.988171 | 12.69841 | 10.42495
2018-02-12 21:47 | 273809 | 300.0015 | 6 | 31 | 3.662467 | 0 | 2.986861 | 2.988171 | 12.69841 | 10.42495
2018-02-12 21:47 | 273809.1 | 0.0024 | 7 | 32 | 3.66234 | 0 | 0 | 0 | 0 | 0
2018-02-12 21:49 | 273929.1 | 120.001 | 2 | 32 | 4.051896 | 4.89 | 0.1623847 | 1.053e-09 | 0.6507634 | 3.856e-09
2018-02-12 21:51 | 274049.1 | 240.0001 | 2 | 32 | 4.102637 | 4.889987 | 0.3253645 | 1.053e-09 | 1.315564 | 3.856e-09
2018-02-12 21:53 | 274169.1 | 360.001 | 2 | 32 | 4.135363 | 4.890008 | 0.4883524 | 1.053e-09 | 1.987078 | 3.856e-09
2018-02-12 21:55 | 274289.1 | 480.0001 | 2 | 32 | 4.159113 | 4.890008 | 0.6513295 | 1.053e-09 | 2.663049 | 3.856e-09
2018-02-12 21:57 | 274409.1 | 600.001 | 2 | 32 | 4.18274 | 4.889956 | 0.8143141 | 1.053e-09 | 3.342809 | 3.856e-09
2018-02-12 21:59 | 274529.1 | 720.0001 | 2 | 32 | 4.200211 | 4.742103 | 0.9764885 | 1.053e-09 | 4.022988 | 3.856e-09
2018-02-12 22:01 | 274649.1 | 840.0002 | 2 | 32 | 4.20016 | 4.313592 | 1.12741 | 1.053e-09 | 4.656885 | 3.856e-09
2018-02-12 22:03 | 274769.1 | 960.0002 | 2 | 32 | 4.20019 | 3.877759 | 1.263767 | 1.053e-09 | 5.229611 | 3.856e-09
2018-02-12 22:05 | 274889.1 | 1080.0001 | 2 | 32 | 4.20015 | 3.504537 | 1.386683 | 1.053e-09 | 5.74588 | 3.856e-09
2018-02-12 22:07 | 274975.1 | 1165.9368 | 2 | 32 | 4.200145 | 3.259992 | 1.467392 | 1.053e-09 | 6.084871 | 3.856e-09
2018-02-12 22:09 | 275095.1 | 120.001 | 3 | 32 | 4.223238 | 3.260036 | 1.575666 | 1.609e-09 | 6.540752 | 6.114e-09
2018-02-12 22:11 | 275215.1 | 240.0009 | 3 | 32 | 4.25246 | 3.260037 | 1.684321 | 1.609e-09 | 7.001171 | 6.114e-09
2018-02-12 22:13 | 275335.1 | 360.0002 | 3 | 32 | 4.285714 | 3.260043 | 1.792977 | 1.609e-09 | 7.46503 | 6.114e-09
2018-02-12 22:15 | 275455.1 | 480.001 | 3 | 32 | 4.319255 | 3.259992 | 1.901633 | 1.609e-09 | 7.932504 | 6.114e-09
2018-02-12 22:17 | 275575.1 | 600.0009 | 3 | 32 | 4.354439 | 3.26003 | 2.010286 | 1.609e-09 | 8.403704 | 6.114e-09
2018-02-12 22:19 | 275695.1 | 720.001 | 3 | 32 | 4.392689 | 3.26002 | 2.118944 | 1.609e-09 | 8.8789 | 6.114e-09
2018-02-12 22:21 | 275815.1 | 840.0009 | 3 | 32 | 4.40017 | 2.819297 | 2.221073 | 1.609e-09 | 9.328212 | 6.114e-09
2018-02-12 22:23 | 275935.1 | 960.0009 | 3 | 32 | 4.400161 | 2.434209 | 2.308389 | 1.609e-09 | 9.712415 | 6.114e-09
2018-02-12 22:25 | 276055.1 | 1080.001 | 3 | 32 | 4.40015 | 2.114018 | 2.384029 | 1.609e-09 | 10.04524 | 6.114e-09
2018-02-12 22:27 | 276175.1 | 1200.0009 | 3 | 32 | 4.400113 | 1.844715 | 2.449921 | 1.609e-09 | 10.33518 | 6.114e-09
2018-02-12 22:29 | 276295.1 | 1320.0002 | 3 | 32 | 4.400165 | 1.607125 | 2.507385 | 1.609e-09 | 10.58802 | 6.114e-09
2018-02-12 22:31 | 276415.1 | 1440.0009 | 3 | 32 | 4.400058 | 1.395277 | 2.557265 | 1.609e-09 | 10.8075 | 6.114e-09
2018-02-12 22:33 | 276535.1 | 1560.0002 | 3 | 32 | 4.400194 | 1.231659 | 2.600945 | 1.609e-09 | 10.9997 | 6.114e-09
2018-02-12 22:35 | 276655.1 | 1680.0009 | 3 | 32 | 4.40008 | 1.091182 | 2.639538 | 1.609e-09 | 11.16951 | 6.114e-09
2018-02-12 22:37 | 276775.1 | 1800.0009 | 3 | 32 | 4.400077 | 0.969553 | 2.67383 | 1.609e-09 | 11.3204 | 6.114e-09
2018-02-12 22:39 | 276895.1 | 1920.0001 | 3 | 32 | 4.400084 | 0.8563032 | 2.704228 | 1.609e-09 | 11.45415 | 6.114e-09
2018-02-12 22:41 | 277015.1 | 2040.0001 | 3 | 32 | 4.400086 | 0.7641144 | 2.731156 | 1.609e-09 | 11.57264 | 6.114e-09
2018-02-12 22:43 | 277135.1 | 2160.001 | 3 | 32 | 4.400143 | 0.6884127 | 2.755292 | 1.609e-09 | 11.67884 | 6.114e-09
2018-02-12 22:45 | 277255.1 | 2280.0009 | 3 | 32 | 4.400058 | 0.6204929 | 2.77707 | 1.609e-09 | 11.77466 | 6.114e-09
2018-02-12 22:47 | 277375.1 | 2400.0002 | 3 | 32 | 4.400023 | 0.5596867 | 2.796747 | 1.609e-09 | 11.86124 | 6.114e-09
2018-02-12 22:49 | 277495.1 | 2520.0009 | 3 | 32 | 4.400007 | 0.5019751 | 2.814422 | 1.609e-09 | 11.93901 | 6.114e-09
2018-02-12 22:51 | 277615.1 | 2640.0002 | 3 | 32 | 4.400021 | 0.4576788 | 2.830415 | 1.609e-09 | 12.00938 | 6.114e-09
2018-02-12 22:53 | 277735.1 | 2760.0009 | 3 | 32 | 4.400017 | 0.41924 | 2.84502 | 1.609e-09 | 12.07364 | 6.114e-09
2018-02-12 22:55 | 277855.1 | 2880.0009 | 3 | 32 | 4.400063 | 0.3853149 | 2.85841 | 1.609e-09 | 12.13256 | 6.114e-09
2018-02-12 22:57 | 277975.1 | 3000.0002 | 3 | 32 | 4.40006 | 0.3502483 | 2.870642 | 1.609e-09 | 12.18638 | 6.114e-09
2018-02-12 22:59 | 278095.1 | 3120.0001 | 3 | 32 | 4.400042 | 0.3208904 | 2.881786 | 1.609e-09 | 12.23541 | 6.114e-09
2018-02-12 23:01 | 278215.1 | 3240.0002 | 3 | 32 | 4.400043 | 0.2956076 | 2.892047 | 1.609e-09 | 12.28057 | 6.114e-09
2018-02-12 23:03 | 278335.1 | 3360.0001 | 3 | 32 | 4.399987 | 0.273778 | 2.901549 | 1.609e-09 | 12.32237 | 6.114e-09
2018-02-12 23:05 | 278455.1 | 3480.0009 | 3 | 32 | 4.399959 | 0.2517319 | 2.910335 | 1.609e-09 | 12.36103 | 6.114e-09
2018-02-12 23:07 | 278575.1 | 3600.0001 | 3 | 32 | 4.400007 | 0.2310638 | 2.918396 | 1.609e-09 | 12.3965 | 6.114e-09
2018-02-12 23:09 | 278695.1 | 3720.0001 | 3 | 32 | 4.400059 | 0.2152147 | 2.925828 | 1.609e-09 | 12.4292 | 6.114e-09
2018-02-12 23:11 | 278815.1 | 3840.0001 | 3 | 32 | 4.400082 | 0.2008781 | 2.932737 | 1.609e-09 | 12.4596 | 6.114e-09
2018-02-12 23:13 | 278935.1 | 3960.0009 | 3 | 32 | 4.399936 | 0.1854134 | 2.939182 | 1.609e-09 | 12.48796 | 6.114e-09
2018-02-12 23:15 | 279055.1 | 4080.001 | 3 | 32 | 4.400001 | 0.1718864 | 2.945166 | 1.609e-09 | 12.51429 | 6.114e-09
2018-02-12 23:17 | 279175.1 | 4200.0009 | 3 | 32 | 4.399969 | 0.1586018 | 2.950679 | 1.609e-09 | 12.53854 | 6.114e-09
2018-02-12 23:19 | 279295.1 | 4320.001 | 3 | 32 | 4.400018 | 0.1491823 | 2.955828 | 1.609e-09 | 12.5612 | 6.114e-09
2018-02-12 23:21 | 279415.1 | 4440.0001 | 3 | 32 | 4.399961 | 0.139595 | 2.960652 | 1.609e-09 | 12.58243 | 6.114e-09
2018-02-12 23:23 | 279535.1 | 4560.0009 | 3 | 32 | 4.399976 | 0.1299343 | 2.96517 | 1.609e-09 | 12.60231 | 6.114e-09
2018-02-12 23:25 | 279655.1 | 4680.001 | 3 | 32 | 4.399974 | 0.1200752 | 2.969353 | 1.609e-09 | 12.62071 | 6.114e-09
2018-02-12 23:27 | 279775.1 | 4800.0009 | 3 | 32 | 4.39999 | 0.1132517 | 2.973242 | 1.609e-09 | 12.63782 | 6.114e-09
2018-02-12 23:29 | 279895.1 | 4920.0002 | 3 | 32 | 4.400049 | 0.1080055 | 2.976901 | 1.609e-09 | 12.65392 | 6.114e-09
2018-02-12 23:31 | 280015.1 | 5040.0001 | 3 | 32 | 4.400021 | 0.1007652 | 2.980354 | 1.609e-09 | 12.66912 | 6.114e-09
2018-02-12 23:33 | 280135.1 | 5160.0002 | 3 | 32 | 4.399991 | 0.09318447 | 2.983586 | 1.609e-09 | 12.68333 | 6.114e-09
2018-02-12 23:35 | 280255.1 | 5280.0001 | 3 | 32 | 4.400035 | 0.08737087 | 2.986581 | 1.609e-09 | 12.69651 | 6.114e-09
2018-02-12 23:37 | 280375.1 | 5400.0009 | 3 | 32 | 4.399988 | 0.08164692 | 2.989396 | 1.609e-09 | 12.7089 | 6.114e-09
2018-02-12 23:37 | 280375.7 | 5400.5824 | 3 | 32 | 4.400001 | 0.08149529 | 2.989409 | 1.609e-09 | 12.70896 | 6.114e-09
2018-02-12 23:39 | 280495.7 | 119.9999 | 4 | 32 | 4.392227 | 0 | 2.989409 | 1.609e-09 | 12.70896 | 6.114e-09
2018-02-12 23:41 | 280615.7 | 240 | 4 | 32 | 4.391339 | 0 | 2.989409 | 1.609e-09 | 12.70896 | 6.114e-09
2018-02-12 23:42 | 280675.7 | 300.0022 | 4 | 32 | 4.391058 | 0 | 2.989409 | 1.609e-09 | 12.70896 | 6.114e-09
2018-02-12 23:44 | 280795.8 | 120.0001 | 5 | 32 | 3.839725 | -6.519882 | 2.989409 | 0.2172924 | 12.70896 | 0.8455363
2018-02-12 23:46 | 280915.8 | 240.0002 | 5 | 32 | 3.778306 | -6.519842 | 2.989409 | 0.4345951 | 12.70896 | 1.673453
2018-02-12 23:48 | 281035.8 | 360.0001 | 5 | 32 | 3.709659 | -6.519891 | 2.989409 | 0.6518946 | 12.70896 | 2.48712
2018-02-12 23:50 | 281155.8 | 480.0002 | 5 | 32 | 3.637473 | -6.519889 | 2.989409 | 0.8691993 | 12.70896 | 3.285414
2018-02-12 23:52 | 281275.8 | 600.0009 | 5 | 32 | 3.565797 | -6.519887 | 2.989409 | 1.086503 | 12.70896 | 4.067926
2018-02-12 23:54 | 281395.8 | 720.0009 | 5 | 32 | 3.503331 | -6.519877 | 2.989409 | 1.303805 | 12.70896 | 4.835849
2018-02-12 23:56 | 281515.8 | 840.0002 | 5 | 32 | 3.450843 | -6.519933 | 2.989409 | 1.521108 | 12.70896 | 5.591227
2018-02-12 23:58 | 281635.8 | 960.0001 | 5 | 32 | 3.405867 | -6.519874 | 2.989409 | 1.738414 | 12.70896 | 6.336141
2018-02-13 | 281755.8 | 1080.001 | 5 | 32 | 3.363827 | -6.519824 | 2.989409 | 1.955726 | 12.70896 | 7.071712
2018-02-13 00:02 | 281875.8 | 1200.001 | 5 | 32 | 3.325303 | -6.519925 | 2.989409 | 2.173027 | 12.70896 | 7.798393
2018-02-13 00:04 | 281995.8 | 1320.0009 | 5 | 32 | 3.287466 | -6.520036 | 2.989409 | 2.390328 | 12.70896 | 8.516932
2018-02-13 00:06 | 282115.8 | 1440.0001 | 5 | 32 | 3.240259 | -6.519907 | 2.989409 | 2.607626 | 12.70896 | 9.226523
2018-02-13 00:08 | 282235.8 | 1560.0001 | 5 | 32 | 3.149946 | -6.519862 | 2.989409 | 2.824933 | 12.70896 | 9.922203
2018-02-13 00:09 | 282323.1 | 1647.3104 | 5 | 32 | 2.999995 | -6.519866 | 2.989409 | 2.983036 | 12.70896 | 10.40998
2018-02-13 00:11 | 282443.1 | 120 | 6 | 32 | 3.627196 | 0 | 2.989409 | 2.983049 | 12.70896 | 10.41002
2018-02-13 00:13 | 282563.1 | 240.0008 | 6 | 32 | 3.657003 | 0 | 2.989409 | 2.983049 | 12.70896 | 10.41002
2018-02-13 00:14 | 282623.1 | 300.0023 | 6 | 32 | 3.66411 | 0 | 2.989409 | 2.983049 | 12.70896 | 10.41002
2018-02-13 00:14 | 282623.2 | 0.0024 | 7 | 33 | 3.664159 | 0 | 0 | 0 | 0 | 0
2018-02-13 00:16 | 282743.2 | 120.0009 | 2 | 33 | 4.052019 | 4.890014 | 0.1623904 | 0 | 0.6507096 | 0
2018-02-13 00:18 | 282863.2 | 240.0002 | 2 | 33 | 4.106105 | 4.890037 | 0.3253696 | 0 | 1.315783 | 0
2018-02-13 00:20 | 282983.2 | 360.0009 | 2 | 33 | 4.136758 | 4.890056 | 0.4883521 | 0 | 1.987774 | 0
2018-02-13 00:22 | 283103.2 | 480.001 | 2 | 33 | 4.158384 | 4.890012 | 0.6513292 | 0 | 2.663738 | 0
2018-02-13 00:24 | 283223.2 | 600.0009 | 2 | 33 | 4.181499 | 4.890084 | 0.8143141 | 0 | 3.343304 | 0
2018-02-13 00:26 | 283343.2 | 720.0002 | 2 | 33 | 4.200155 | 4.722554 | 0.9763914 | 0 | 4.022989 | 0
2018-02-13 00:28 | 283463.2 | 840.0009 | 2 | 33 | 4.20021 | 4.269286 | 1.126016 | 0 | 4.65144 | 0
2018-02-13 00:30 | 283583.2 | 960.0002 | 2 | 33 | 4.200186 | 3.872424 | 1.261591 | 0 | 5.220881 | 0
2018-02-13 00:32 | 283703.2 | 1080.0001 | 2 | 33 | 4.200143 | 3.511125 | 1.384506 | 0 | 5.737142 | 0
2018-02-13 00:33 | 283791.1 | 1167.9232 | 2 | 33 | 4.200161 | 3.259984 | 1.46716 | 0 | 6.084301 | 0
2018-02-13 00:35 | 283911.2 | 120 | 3 | 33 | 4.225527 | 3.259995 | 1.575444 | 0 | 6.540333 | 0
2018-02-13 00:37 | 284031.2 | 240.0009 | 3 | 33 | 4.255975 | 3.260045 | 1.684099 | 0 | 7.001117 | 0
2018-02-13 00:39 | 284151.2 | 360 | 3 | 33 | 4.287349 | 3.260074 | 1.79275 | 0 | 7.465219 | 0
2018-02-13 00:41 | 284271.2 | 480.0009 | 3 | 33 | 4.31998 | 3.260091 | 1.901408 | 0 | 7.932832 | 0
2018-02-13 00:43 | 284391.2 | 600.0009 | 3 | 33 | 4.355953 | 3.260016 | 2.010064 | 0 | 8.404135 | 0
2018-02-13 00:45 | 284511.2 | 720.0008 | 3 | 33 | 4.397103 | 3.259988 | 2.118715 | 0 | 8.879626 | 0
2018-02-13 00:47 | 284631.2 | 840.0009 | 3 | 33 | 4.400157 | 2.795823 | 2.219481 | 0 | 9.323003 | 0
2018-02-13 00:49 | 284751.2 | 960.0008 | 3 | 33 | 4.400166 | 2.426572 | 2.30632 | 0 | 9.705107 | 0
2018-02-13 00:51 | 284871.2 | 1080.0009 | 3 | 33 | 4.400142 | 2.110143 | 2.381801 | 0 | 10.03724 | 0
2018-02-13 00:53 | 284991.2 | 1200 | 3 | 33 | 4.400112 | 1.824471 | 2.4473 | 0 | 10.32544 | 0
2018-02-13 00:55 | 285111.2 | 1320.0008 | 3 | 33 | 4.400133 | 1.584544 | 2.503935 | 0 | 10.57464 | 0
2018-02-13 00:57 | 285231.2 | 1440 | 3 | 33 | 4.40014 | 1.391165 | 2.553418 | 0 | 10.79237 | 0
2018-02-13 00:59 | 285351.2 | 1560.0008 | 3 | 33 | 4.400096 | 1.228993 | 2.596999 | 0 | 10.98413 | 0
2018-02-13 01:01 | 285471.2 | 1680 | 3 | 33 | 4.400093 | 1.086673 | 2.635541 | 0 | 11.15372 | 0
2018-02-13 01:03 | 285591.2 | 1800.0008 | 3 | 33 | 4.400063 | 0.9548903 | 2.669503 | 0 | 11.30316 | 0
2018-02-13 01:05 | 285711.2 | 1920.0009 | 3 | 33 | 4.40005 | 0.850584 | 2.699538 | 0 | 11.43532 | 0
2018-02-13 01:07 | 285831.2 | 2040.0008 | 3 | 33 | 4.400052 | 0.7630405 | 2.726391 | 0 | 11.55347 | 0
2018-02-13 01:09 | 285951.2 | 2160.0008 | 3 | 33 | 4.400072 | 0.6873522 | 2.750543 | 0 | 11.65974 | 0
2018-02-13 01:11 | 286071.2 | 2280 | 3 | 33 | 4.39999 | 0.6142311 | 2.772245 | 0 | 11.75523 | 0
2018-02-13 01:13 | 286191.2 | 2400.0009 | 3 | 33 | 4.400013 | 0.5525932 | 2.791672 | 0 | 11.84071 | 0
2018-02-13 01:15 | 286311.2 | 2520.0009 | 3 | 33 | 4.40003 | 0.5019913 | 2.809232 | 0 | 11.91797 | 0
2018-02-13 01:17 | 286431.2 | 2640 | 3 | 33 | 4.400027 | 0.4585838 | 2.825223 | 0 | 11.98833 | 0
2018-02-13 01:19 | 286551.2 | 2760.0009 | 3 | 33 | 4.400033 | 0.4185247 | 2.839836 | 0 | 12.05263 | 0
2018-02-13 01:21 | 286671.2 | 2880.0008 | 3 | 33 | 4.39999 | 0.3790073 | 2.853119 | 0 | 12.11108 | 0
2018-02-13 01:23 | 286791.2 | 3000.0001 | 3 | 33 | 4.400087 | 0.3486948 | 2.865214 | 0 | 12.16429 | 0
2018-02-13 01:25 | 286911.2 | 3120 | 3 | 33 | 4.399989 | 0.3203621 | 2.876332 | 0 | 12.21321 | 0
2018-02-13 01:27 | 287031.2 | 3240.0008 | 3 | 33 | 4.400096 | 0.2972012 | 2.886612 | 0 | 12.25845 | 0
2018-02-13 01:29 | 287151.2 | 3360 | 3 | 33 | 4.399966 | 0.271637 | 2.896082 | 0 | 12.30011 | 0
2018-02-13 01:31 | 287271.2 | 3480 | 3 | 33 | 4.400025 | 0.249691 | 2.904749 | 0 | 12.33825 | 0
2018-02-13 01:33 | 287391.2 | 3600 | 3 | 33 | 4.4 | 0.2315187 | 2.912754 | 0 | 12.37347 | 0
2018-02-13 01:35 | 287511.2 | 3720 | 3 | 33 | 4.399965 | 0.2151175 | 2.920193 | 0 | 12.40621 | 0
2018-02-13 01:37 | 287631.2 | 3840.0009 | 3 | 33 | 4.399981 | 0.2003202 | 2.927129 | 0 | 12.43672 | 0
2018-02-13 01:39 | 287751.2 | 3960 | 3 | 33 | 4.399959 | 0.1838942 | 2.93353 | 0 | 12.46489 | 0
2018-02-13 01:41 | 287871.2 | 4080.0008 | 3 | 33 | 4.399995 | 0.1704178 | 2.939447 | 0 | 12.49092 | 0
2018-02-13 01:43 | 287991.2 | 4200 | 3 | 33 | 4.400051 | 0.1606083 | 2.944963 | 0 | 12.51519 | 0
2018-02-13 01:45 | 288111.2 | 4320 | 3 | 33 | 4.399979 | 0.1492701 | 2.950137 | 0 | 12.53796 | 0
2018-02-13 01:47 | 288231.2 | 4440.0009 | 3 | 33 | 4.40001 | 0.138938 | 2.954967 | 0 | 12.55921 | 0
2018-02-13 01:49 | 288351.2 | 4560.0008 | 3 | 33 | 4.399981 | 0.12883 | 2.959428 | 0 | 12.57884 | 0
2018-02-13 01:51 | 288471.2 | 4680.0008 | 3 | 33 | 4.399999 | 0.1207428 | 2.963586 | 0 | 12.59713 | 0
2018-02-13 01:53 | 288591.2 | 4800.0008 | 3 | 33 | 4.400027 | 0.1142979 | 2.9675 | 0 | 12.61435 | 0
2018-02-13 01:55 | 288711.2 | 4920.0008 | 3 | 33 | 4.399997 | 0.1065502 | 2.971177 | 0 | 12.63053 | 0
2018-02-13 01:57 | 288831.2 | 5040.0017 | 3 | 33 | 4.399968 | 0.09773159 | 2.97461 | 0 | 12.64564 | 0
2018-02-13 01:59 | 288951.2 | 5160.0008 | 3 | 33 | 4.400013 | 0.0927248 | 2.977799 | 0 | 12.65967 | 0
2018-02-13 02:01 | 289071.2 | 5280.0009 | 3 | 33 | 4.399978 | 0.08688259 | 2.980796 | 0 | 12.67286 | 0
2018-02-13 02:03 | 289191.2 | 5400 | 3 | 33 | 4.399945 | 0.0819149 | 2.983635 | 0 | 12.68535 | 0
2018-02-13 02:04 | 289209.5 | 5418.3615 | 3 | 33 | 4.399964 | 0.08149147 | 2.984055 | 0 | 12.6872 | 0
2018-02-13 02:06 | 289329.5487 | 120 | 4 | 33 | 4.392282 | 0 | 2.984055 | 0 | 12.6872 | 0
2018-02-13 02:08 | 289449.5495 | 240.0008 | 4 | 33 | 4.391467 | 0 | 2.984055 | 0 | 12.6872 | 0
2018-02-13 02:09 | 289509.551 | 300.0023 | 4 | 33 | 4.391166 | 0 | 2.984055 | 0 | 12.6872 | 0
2018-02-13 02:11 | 289629.7 | 120.0009 | 5 | 33 | 3.841569 | -6.519951 | 2.984055 | 0.2173003 | 12.6872 | 0.845756
2018-02-13 02:13 | 289749.7 | 240.0002 | 5 | 33 | 3.780223 | -6.520031 | 2.984055 | 0.4346053 | 12.6872 | 1.674153
2018-02-13 02:15 | 289869.7 | 360.0001 | 5 | 33 | 3.708044 | -6.519969 | 2.984055 | 0.6519095 | 12.6872 | 2.48793
2018-02-13 02:17 | 289989.7 | 480.0009 | 5 | 33 | 3.635044 | -6.519958 | 2.984055 | 0.869213 | 12.6872 | 3.285677
2018-02-13 02:19 | 290109.7 | 600.0001 | 5 | 33 | 3.566699 | -6.52 | 2.984055 | 1.086517 | 12.6872 | 4.068075
2018-02-13 02:21 | 290229.7 | 720.0009 | 5 | 33 | 3.505594 | -6.519951 | 2.984055 | 1.303829 | 12.6872 | 4.836371
2018-02-13 02:23 | 290349.7 | 840.001 | 5 | 33 | 3.452186 | -6.519982 | 2.984055 | 1.521142 | 12.6872 | 5.592229
2018-02-13 02:25 | 290469.7 | 960.0009 | 5 | 33 | 3.404301 | -6.519935 | 2.984055 | 1.73845 | 12.6872 | 6.337099
2018-02-13 02:27 | 290589.7 | 1080.0002 | 5 | 33 | 3.363214 | -6.519941 | 2.984055 | 1.95575 | 12.6872 | 7.072278
2018-02-13 02:29 | 290709.7 | 1200.0001 | 5 | 33 | 3.326263 | -6.519894 | 2.984055 | 2.173058 | 12.6872 | 7.799062
2018-02-13 02:31 | 290829.7 | 1320.0009 | 5 | 33 | 3.28907 | -6.51986 | 2.984055 | 2.390361 | 12.6872 | 8.517928
2018-02-13 02:33 | 290949.7 | 1440.0001 | 5 | 33 | 3.238988 | -6.519931 | 2.984055 | 2.607662 | 12.6872 | 9.227661
2018-02-13 02:35 | 291069.7 | 1560.0001 | 5 | 33 | 3.145789 | -6.519947 | 2.984055 | 2.824969 | 12.6872 | 9.922598
2018-02-13 02:36 | 291157.1 | 1647.4048 | 5 | 33 | 2.999988 | -6.519887 | 2.984055 | 2.983245 | 12.6872 | 10.4105
2018-02-13 02:38 | 291277.1 | 120.0008 | 6 | 33 | 3.627026 | 0 | 2.984055 | 2.983245 | 12.6872 | 10.4105
2018-02-13 02:40 | 291397.1 | 240.0008 | 6 | 33 | 3.656984 | 0 | 2.984055 | 2.983245 | 12.6872 | 10.4105
2018-02-13 02:41 | 291457.1 | 300.0015 | 6 | 33 | 3.664215 | 0 | 2.984055 | 2.983245 | 12.6872 | 10.4105
2018-02-13 02:41 | 291457.1 | 0.0024 | 7 | 34 | 3.664313 | 0 | 0 | 0 | 0 | 0
2018-02-13 02:43 | 291577.2 | 120.001 | 2 | 34 | 4.054721 | 4.890048 | 0.16239 | 0 | 0.6509693 | 0
2018-02-13 02:45 | 291697.2 | 240.0001 | 2 | 34 | 4.105946 | 4.890107 | 0.3253711 | 0 | 1.316318 | 0
2018-02-13 02:47 | 291817.2 | 360.001 | 2 | 34 | 4.134968 | 4.890037 | 0.4883613 | 0 | 1.988174 | 0
2018-02-13 02:49 | 291937.2 | 480.0009 | 2 | 34 | 4.15666 | 4.890071 | 0.6513458 | 0 | 2.663853 | 0
2018-02-13 02:51 | 292057.2 | 600.001 | 2 | 34 | 4.183106 | 4.890077 | 0.8143329 | 0 | 3.343397 | 0
2018-02-13 02:53 | 292177.2 | 720.0001 | 2 | 34 | 4.200148 | 4.694571 | 0.9759235 | 0 | 4.021287 | 0
2018-02-13 02:55 | 292297.2 | 840.001 | 2 | 34 | 4.200184 | 4.28288 | 1.125474 | 0 | 4.649424 | 0
2018-02-13 02:57 | 292417.2 | 960.0001 | 2 | 34 | 4.200199 | 3.896062 | 1.261742 | 0 | 5.221773 | 0
2018-02-13 02:59 | 292537.2 | 1080.0001 | 2 | 34 | 4.200131 | 3.513627 | 1.385219 | 0 | 5.740399 | 0
2018-02-13 03:01 | 292617.5 | 1160.3264 | 2 | 34 | 4.20017 | 3.259997 | 1.460768 | 0 | 6.057717 | 0
2018-02-13 03:03 | 292737.5 | 120.0009 | 3 | 34 | 4.2248 | 3.260081 | 1.569041 | 0 | 6.513706 | 0
2018-02-13 03:05 | 292857.5 | 240.001 | 3 | 34 | 4.25339 | 3.260102 | 1.677701 | 0 | 6.974305 | 0
2018-02-13 03:07 | 292977.5 | 360.0001 | 3 | 34 | 4.283868 | 3.260026 | 1.786357 | 0 | 7.438084 | 0
2018-02-13 03:09 | 293097.5 | 480.001 | 3 | 34 | 4.317812 | 3.260068 | 1.895015 | 0 | 7.90536 | 0
2018-02-13 03:11 | 293217.5 | 600.0001 | 3 | 34 | 4.35579 | 3.260009 | 2.003671 | 0 | 8.37657 | 0
2018-02-13 03:13 | 293337.5 | 720.0001 | 3 | 34 | 4.394583 | 3.260009 | 2.112321 | 0 | 8.851916 | 0
2018-02-13 03:15 | 293457.5 | 840.001 | 3 | 34 | 4.400207 | 2.835498 | 2.214269 | 0 | 9.300464 | 0
2018-02-13 03:17 | 293577.5 | 960.0001 | 3 | 34 | 4.400192 | 2.454501 | 2.302269 | 0 | 9.687677 | 0
2018-02-13 03:19 | 293697.5 | 1080.001 | 3 | 34 | 4.400158 | 2.108853 | 2.378195 | 0 | 10.02176 | 0
2018-02-13 03:21 | 293817.5 | 1200.0001 | 3 | 34 | 4.400113 | 1.831514 | 2.443671 | 0 | 10.30987 | 0
2018-02-13 03:23 | 293937.5 | 1320.001 | 3 | 34 | 4.400136 | 1.602391 | 2.500764 | 0 | 10.56109 | 0
2018-02-13 03:25 | 294057.5 | 1440.0001 | 3 | 34 | 4.400132 | 1.409491 | 2.550886 | 0 | 10.78163 | 0
2018-02-13 03:27 | 294177.5 | 1560.0002 | 3 | 34 | 4.400074 | 1.236595 | 2.594951 | 0 | 10.97552 | 0
2018-02-13 03:29 | 294297.5 | 1680.001 | 3 | 34 | 4.400095 | 1.08451 | 2.633537 | 0 | 11.1453 | 0
2018-02-13 03:31 | 294417.5 | 1800.0009 | 3 | 34 | 4.400056 | 0.9632368 | 2.667618 | 0 | 11.29526 | 0
2018-02-13 03:33 | 294537.5 | 1920.001 | 3 | 34 | 4.40005 | 0.8623533 | 2.697987 | 0 | 11.42888 | 0
2018-02-13 03:35 | 294657.5 | 2040.0001 | 3 | 34 | 4.400084 | 0.7721281 | 2.725186 | 0 | 11.54856 | 0
2018-02-13 03:37 | 294777.5 | 2160.0002 | 3 | 34 | 4.400037 | 0.6858597 | 2.749468 | 0 | 11.65541 | 0
2018-02-13 03:39 | 294897.5 | 2280.0001 | 3 | 34 | 4.400037 | 0.6159372 | 2.771132 | 0 | 11.75073 | 0
2018-02-13 03:41 | 295017.5 | 2400.0002 | 3 | 34 | 4.400044 | 0.558073 | 2.790682 | 0 | 11.83675 | 0
2018-02-13 03:43 | 295137.5 | 2520.0002 | 3 | 34 | 4.39999 | 0.5074911 | 2.808438 | 0 | 11.91487 | 0
2018-02-13 03:45 | 295257.5 | 2640.0001 | 3 | 34 | 4.400022 | 0.4613085 | 2.824584 | 0 | 11.98592 | 0
2018-02-13 03:47 | 295377.5 | 2760.0002 | 3 | 34 | 4.400027 | 0.4166698 | 2.839174 | 0 | 12.05011 | 0
2018-02-13 03:49 | 295497.5 | 2880.0009 | 3 | 34 | 4.400038 | 0.381052 | 2.852449 | 0 | 12.10852 | 0
2018-02-13 03:51 | 295617.5 | 3000.001 | 3 | 34 | 4.400063 | 0.3515997 | 2.864635 | 0 | 12.16214 | 0
2018-02-13 03:53 | 295737.5 | 3120.0009 | 3 | 34 | 4.400018 | 0.322979 | 2.875864 | 0 | 12.21155 | 0
2018-02-13 03:55 | 295857.5 | 3240.0009 | 3 | 34 | 4.400057 | 0.2946301 | 2.886158 | 0 | 12.25684 | 0
2018-02-13 03:57 | 295977.5 | 3360.001 | 3 | 34 | 4.400023 | 0.2707987 | 2.895563 | 0 | 12.29823 | 0
2018-02-13 03:59 | 296097.5 | 3480.0009 | 3 | 34 | 4.400043 | 0.2511196 | 2.90425 | 0 | 12.33645 | 0
2018-02-13 04:01 | 296217.5 | 3600.001 | 3 | 34 | 4.40001 | 0.2334528 | 2.912324 | 0 | 12.37197 | 0
2018-02-13 04:03 | 296337.5 | 3720.0001 | 3 | 34 | 4.400023 | 0.2160769 | 2.919812 | 0 | 12.40493 | 0
2018-02-13 04:05 | 296457.5 | 3840.0002 | 3 | 34 | 4.400016 | 0.1981735 | 2.926699 | 0 | 12.43522 | 0
2018-02-13 04:07 | 296577.5 | 3960.0009 | 3 | 34 | 4.40003 | 0.1857557 | 2.933076 | 0 | 12.46329 | 0
2018-02-13 04:09 | 296697.5 | 4080.0009 | 3 | 34 | 4.400014 | 0.1729946 | 2.939026 | 0 | 12.48947 | 0
2018-02-13 04:11 | 296817.5 | 4200.0009 | 3 | 34 | 4.399972 | 0.1609526 | 2.944597 | 0 | 12.51398 | 0
2018-02-13 04:13 | 296937.5 | 4320.0009 | 3 | 34 | 4.399952 | 0.1482849 | 2.949775 | 0 | 12.53676 | 0
2018-02-13 04:15 | 297057.5 | 4440.001 | 3 | 34 | 4.399966 | 0.1379108 | 2.954559 | 0 | 12.55781 | 0
2018-02-13 04:17 | 297177.5 | 4560.0001 | 3 | 34 | 4.400094 | 0.1312017 | 2.959035 | 0 | 12.57751 | 0
2018-02-13 04:19 | 297297.5 | 4680.001 | 3 | 34 | 4.400016 | 0.1221743 | 2.963238 | 0 | 12.596 | 0
2018-02-13 04:21 | 297417.5 | 4800.0001 | 3 | 34 | 4.400005 | 0.1142702 | 2.967183 | 0 | 12.61336 | 0
2018-02-13 04:23 | 297537.5 | 4920.0002 | 3 | 34 | 4.399979 | 0.1054392 | 2.970842 | 0 | 12.62946 | 0
2018-02-13 04:25 | 297657.5 | 5040.0001 | 3 | 34 | 4.399972 | 0.09944344 | 2.974253 | 0 | 12.64446 | 0
2018-02-13 04:27 | 297777.5 | 5160.0002 | 3 | 34 | 4.400022 | 0.09484673 | 2.97747 | 0 | 12.65862 | 0
2018-02-13 04:29 | 297897.5 | 5280.001 | 3 | 34 | 4.39992 | 0.08720398 | 2.980502 | 0 | 12.67196 | 0
2018-02-13 04:31 | 298016.1 | 5398.6056 | 3 | 34 | 4.39998 | 0.08149529 | 2.983315 | 0 | 12.68434 | 0
2018-02-13 04:33 | 298136.2 | 120.0008 | 4 | 34 | 4.392237 | 0 | 2.983315 | 0 | 12.68434 | 0
2018-02-13 04:35 | 298256.2 | 240.0001 | 4 | 34 | 4.391347 | 0 | 2.983315 | 0 | 12.68434 | 0
2018-02-13 04:36 | 298316.2 | 300.0023 | 4 | 34 | 4.390997 | 0 | 2.983315 | 0 | 12.68434 | 0
2018-02-13 04:38 | 298436.2 | 120.0009 | 5 | 34 | 3.842503 | -6.519947 | 2.983315 | 0.2173072 | 12.68434 | 0.8460975
2018-02-13 04:40 | 298556.2 | 240.0002 | 5 | 34 | 3.777198 | -6.519965 | 2.983315 | 0.4346055 | 12.68434 | 1.674255
2018-02-13 04:42 | 298676.2 | 360.0009 | 5 | 34 | 3.705859 | -6.519985 | 2.983315 | 0.6519059 | 12.68434 | 2.487261
2018-02-13 04:44 | 298796.2 | 480.0009 | 5 | 34 | 3.635043 | -6.519953 | 2.983315 | 0.8692121 | 12.68434 | 3.284843
2018-02-13 04:46 | 298916.2 | 600.0001 | 5 | 34 | 3.567714 | -6.519947 | 2.983315 | 1.086521 | 12.68434 | 4.067364
2018-02-13 04:48 | 299036.2 | 720.0009 | 5 | 34 | 3.505157 | -6.519929 | 2.983315 | 1.303825 | 12.68434 | 4.835752
2018-02-13 04:50 | 299156.2 | 840.0002 | 5 | 34 | 3.449265 | -6.519975 | 2.983315 | 1.521124 | 12.68434 | 5.591157
2018-02-13 04:52 | 299276.2 | 960.0009 | 5 | 34 | 3.403744 | -6.519977 | 2.983315 | 1.738433 | 12.68434 | 6.335628
2018-02-13 04:54 | 299396.2 | 1080.0002 | 5 | 34 | 3.364304 | -6.519909 | 2.983315 | 1.955734 | 12.68434 | 7.070878
2018-02-13 04:56 | 299516.2 | 1200.0009 | 5 | 34 | 3.327549 | -6.519893 | 2.983315 | 2.173034 | 12.68434 | 7.797952
2018-02-13 04:58 | 299636.2 | 1320.0002 | 5 | 34 | 3.287285 | -6.51998 | 2.983315 | 2.390338 | 12.68434 | 8.516832
2018-02-13 05:00 | 299756.2 | 1440.0009 | 5 | 34 | 3.237184 | -6.519997 | 2.983315 | 2.607655 | 12.68434 | 9.226027
2018-02-13 05:02 | 299876.2 | 1560.0001 | 5 | 34 | 3.147166 | -6.519947 | 2.983315 | 2.824956 | 12.68434 | 9.920982
2018-02-13 05:03 | 299965.2 | 1648.9504 | 5 | 34 | 2.99999 | -6.519938 | 2.983315 | 2.986027 | 12.68434 | 10.41766
2018-02-13 05:05 | 300085.3 | 120 | 6 | 34 | 3.625527 | 0 | 2.983315 | 2.986027 | 12.68434 | 10.41766
2018-02-13 05:07 | 300205.3 | 240.0001 | 6 | 34 | 3.655958 | 0 | 2.983315 | 2.986027 | 12.68434 | 10.41766
2018-02-13 05:08 | 300265.3 | 300.0015 | 6 | 34 | 3.66314 | 0 | 2.983315 | 2.986027 | 12.68434 | 10.41766
2018-02-13 05:08 | 300265.2 | 0.0024 | 7 | 35 | 3.662994 | 0 | 0 | 0 | 0 | 0
2018-02-13 05:10 | 300385.3 | 120.001 | 2 | 35 | 4.053685 | 4.890071 | 0.1623888 | 3.955e-09 | 0.6509564 | 1.4488e-08
2018-02-13 05:12 | 300505.3 | 240.0003 | 2 | 35 | 4.103754 | 4.890094 | 0.3253716 | 3.955e-09 | 1.316052 | 1.4488e-08
2018-02-13 05:14 | 300625.3 | 360.0002 | 2 | 35 | 4.133864 | 4.890063 | 0.4883496 | 3.955e-09 | 1.987546 | 1.4488e-08
2018-02-13 05:16 | 300745.3 | 480.001 | 2 | 35 | 4.159142 | 4.890082 | 0.6513402 | 3.955e-09 | 2.663352 | 1.4488e-08
2018-02-13 05:18 | 300865.3 | 600.0011 | 2 | 35 | 4.183988 | 4.890124 | 0.8143197 | 3.955e-09 | 3.343233 | 1.4488e-08
2018-02-13 05:20 | 300985.3 | 720.0002 | 2 | 35 | 4.200156 | 4.710074 | 0.9760904 | 3.955e-09 | 4.02188 | 1.4488e-08
2018-02-13 05:22 | 301105.3 | 840.0003 | 2 | 35 | 4.200202 | 4.304954 | 1.126368 | 3.955e-09 | 4.653072 | 1.4488e-08
2018-02-13 05:24 | 301225.3 | 960.0002 | 2 | 35 | 4.200157 | 3.892364 | 1.263052 | 3.955e-09 | 5.22717 | 1.4488e-08
2018-02-13 05:26 | 301345.3 | 1080.0003 | 2 | 35 | 4.200145 | 3.492864 | 1.385913 | 3.955e-09 | 5.743207 | 1.4488e-08
2018-02-13 05:27 | 301426.1 | 1160.7257 | 2 | 35 | 4.20013 | 3.259994 | 1.4616 | 3.955e-09 | 6.061106 | 1.4488e-08
2018-02-13 05:29 | 301546 | 120.0002 | 3 | 35 | 4.2237 | 3.260114 | 1.569871 | 3.955e-09 | 6.517019 | 1.4488e-08
2018-02-13 05:31 | 301666 | 240.0001 | 3 | 35 | 4.251638 | 3.2601 | 1.678526 | 3.955e-09 | 6.977427 | 1.4488e-08
2018-02-13 05:33 | 301786 | 360.0002 | 3 | 35 | 4.283821 | 3.260104 | 1.787181 | 3.955e-09 | 7.44109 | 1.4488e-08
2018-02-13 05:35 | 301906 | 480.001 | 3 | 35 | 4.318841 | 3.260037 | 1.895842 | 3.955e-09 | 7.908482 | 1.4488e-08
2018-02-13 05:37 | 302026 | 600.0001 | 3 | 35 | 4.354643 | 3.260053 | 2.004492 | 3.955e-09 | 8.379647 | 1.4488e-08
2018-02-13 05:39 | 302146 | 720.0009 | 3 | 35 | 4.392355 | 3.260049 | 2.11314 | 3.955e-09 | 8.854807 | 1.4488e-08
2018-02-13 05:41 | 302266 | 840.001 | 3 | 35 | 4.40017 | 2.848182 | 2.215786 | 3.955e-09 | 9.306387 | 1.4488e-08
2018-02-13 05:43 | 302386 | 960.0001 | 3 | 35 | 4.400146 | 2.441989 | 2.303773 | 3.955e-09 | 9.693546 | 1.4488e-08
2018-02-13 05:45 | 302506 | 1080.0002 | 3 | 35 | 4.400201 | 2.118026 | 2.379569 | 3.955e-09 | 10.02706 | 1.4488e-08
2018-02-13 05:47 | 302626 | 1200.0001 | 3 | 35 | 4.400086 | 1.845282 | 2.445467 | 3.955e-09 | 10.31702 | 1.4488e-08
2018-02-13 05:49 | 302746 | 1320.001 | 3 | 35 | 4.4001 | 1.615402 | 2.503095 | 3.955e-09 | 10.57059 | 1.4488e-08
2018-02-13 05:51 | 302866 | 1440.0009 | 3 | 35 | 4.40014 | 1.410253 | 2.553492 | 3.955e-09 | 10.79234 | 1.4488e-08
2018-02-13 05:53 | 302986 | 1560.0009 | 3 | 35 | 4.40011 | 1.233741 | 2.597403 | 3.955e-09 | 10.98556 | 1.4488e-08
2018-02-13 05:55 | 303106 | 1680.0001 | 3 | 35 | 4.400038 | 1.090914 | 2.636075 | 3.955e-09 | 11.15572 | 1.4488e-08
2018-02-13 05:57 | 303226 | 1800.0009 | 3 | 35 | 4.400139 | 0.9738541 | 2.670407 | 3.955e-09 | 11.30678 | 1.4488e-08
2018-02-13 05:59 | 303346 | 1920.001 | 3 | 35 | 4.400052 | 0.8661985 | 2.701027 | 3.955e-09 | 11.44151 | 1.4488e-08
2018-02-13 06:01 | 303466 | 2040.0009 | 3 | 35 | 4.400059 | 0.7677431 | 2.728219 | 3.955e-09 | 11.56116 | 1.4488e-08
2018-02-13 06:03 | 303586 | 2160.001 | 3 | 35 | 4.400065 | 0.6881075 | 2.752423 | 3.955e-09 | 11.66765 | 1.4488e-08
2018-02-13 06:05 | 303706 | 2280.0009 | 3 | 35 | 4.400046 | 0.6207218 | 2.77419 | 3.955e-09 | 11.76343 | 1.4488e-08
2018-02-13 06:07 | 303826 | 2400.0002 | 3 | 35 | 4.400084 | 0.5634279 | 2.7939 | 3.955e-09 | 11.85016 | 1.4488e-08
2018-02-13 06:09 | 303946 | 2520.0001 | 3 | 35 | 4.400123 | 0.5091133 | 2.811736 | 3.955e-09 | 11.92864 | 1.4488e-08
2018-02-13 06:11 | 304066 | 2640.0001 | 3 | 35 | 4.400015 | 0.4577999 | 2.827792 | 3.955e-09 | 11.99928 | 1.4488e-08
2018-02-13 06:13 | 304186 | 2760.001 | 3 | 35 | 4.400002 | 0.4179411 | 2.842382 | 3.955e-09 | 12.06348 | 1.4488e-08
2018-02-13 06:15 | 304306 | 2880.0009 | 3 | 35 | 4.399999 | 0.384079 | 2.855743 | 3.955e-09 | 12.12227 | 1.4488e-08
2018-02-13 06:17 | 304426 | 3000.0002 | 3 | 35 | 4.400087 | 0.3532276 | 2.868016 | 3.955e-09 | 12.17627 | 1.4488e-08
2018-02-13 06:19 | 304546 | 3120.0001 | 3 | 35 | 4.400024 | 0.3197031 | 2.879225 | 3.955e-09 | 12.22559 | 1.4488e-08
2018-02-13 06:21 | 304666 | 3240.0002 | 3 | 35 | 4.400041 | 0.2948256 | 2.889447 | 3.955e-09 | 12.27057 | 1.4488e-08
2018-02-13 06:23 | 304786 | 3360.0009 | 3 | 35 | 4.40003 | 0.2722559 | 2.898871 | 3.955e-09 | 12.31203 | 1.4488e-08
2018-02-13 06:25 | 304906 | 3480.0002 | 3 | 35 | 4.40001 | 0.252758 | 2.907613 | 3.955e-09 | 12.3505 | 1.4488e-08
2018-02-13 06:27 | 305026 | 3600.001 | 3 | 35 | 4.400027 | 0.233242 | 2.915705 | 3.955e-09 | 12.3861 | 1.4488e-08
2018-02-13 06:29 | 305146 | 3720.0009 | 3 | 35 | 4.400057 | 0.2146177 | 2.923131 | 3.955e-09 | 12.41878 | 1.4488e-08
2018-02-13 06:31 | 305266 | 3840.001 | 3 | 35 | 4.400019 | 0.1988907 | 2.929996 | 3.955e-09 | 12.44898 | 1.4488e-08
2018-02-13 06:33 | 305386 | 3960.0001 | 3 | 35 | 4.400015 | 0.186408 | 2.936402 | 3.955e-09 | 12.47717 | 1.4488e-08
2018-02-13 06:35 | 305506 | 4080.0009 | 3 | 35 | 4.39998 | 0.1725626 | 2.942392 | 3.955e-09 | 12.50352 | 1.4488e-08
2018-02-13 06:37 | 305626 | 4200.0009 | 3 | 35 | 4.399977 | 0.1587896 | 2.947937 | 3.955e-09 | 12.52792 | 1.4488e-08
2018-02-13 06:39 | 305746 | 4320.0001 | 3 | 35 | 4.400004 | 0.148428 | 2.953069 | 3.955e-09 | 12.5505 | 1.4488e-08
2018-02-13 06:41 | 305866 | 4440.0001 | 3 | 35 | 4.400061 | 0.1402979 | 2.957868 | 3.955e-09 | 12.57162 | 1.4488e-08
2018-02-13 06:43 | 305986 | 4560.0009 | 3 | 35 | 4.399981 | 0.130887 | 2.962373 | 3.955e-09 | 12.59144 | 1.4488e-08
2018-02-13 06:45 | 306106 | 4680.001 | 3 | 35 | 4.399978 | 0.1218834 | 2.966596 | 3.955e-09 | 12.61002 | 1.4488e-08
2018-02-13 06:47 | 306226 | 4800.0009 | 3 | 35 | 4.399953 | 0.1124105 | 2.970501 | 3.955e-09 | 12.62721 | 1.4488e-08
2018-02-13 06:49 | 306346 | 4920.001 | 3 | 35 | 4.399974 | 0.1060915 | 2.974151 | 3.955e-09 | 12.64327 | 1.4488e-08
2018-02-13 06:51 | 306466 | 5040.0001 | 3 | 35 | 4.399993 | 0.1002073 | 2.977589 | 3.955e-09 | 12.65839 | 1.4488e-08
2018-02-13 06:53 | 306586 | 5160.0002 | 3 | 35 | 4.400059 | 0.09531212 | 2.980833 | 3.955e-09 | 12.67266 | 1.4488e-08
2018-02-13 06:55 | 306706 | 5280.0001 | 3 | 35 | 4.399965 | 0.08726311 | 2.983858 | 3.955e-09 | 12.68598 | 1.4488e-08
2018-02-13 06:57 | 306826 | 5400.0001 | 3 | 35 | 4.400045 | 0.08237839 | 2.986676 | 3.955e-09 | 12.69837 | 1.4488e-08
2018-02-13 06:58 | 306835.3 | 5409.2056 | 3 | 35 | 4.399982 | 0.08149338 | 2.986886 | 3.955e-09 | 12.6993 | 1.4488e-08
2018-02-13 07:00 | 306955.3 | 119.9999 | 4 | 35 | 4.392269 | 0 | 2.986886 | 3.955e-09 | 12.6993 | 1.4488e-08
2018-02-13 07:02 | 307075.3 | 239.9999 | 4 | 35 | 4.391323 | 0 | 2.986886 | 3.955e-09 | 12.6993 | 1.4488e-08
2018-02-13 07:03 | 307135.3 | 300.0022 | 4 | 35 | 4.391035 | 0 | 2.986886 | 3.955e-09 | 12.6993 | 1.4488e-08
2018-02-13 07:05 | 307255.4 | 120.0009 | 5 | 35 | 3.838745 | -6.519987 | 2.986886 | 0.2172986 | 12.6993 | 0.8457215
2018-02-13 07:07 | 307375.4 | 240.0002 | 5 | 35 | 3.776701 | -6.51994 | 2.986886 | 0.4346077 | 12.6993 | 1.673334
2018-02-13 07:09 | 307495.4 | 360.0009 | 5 | 35 | 3.70739 | -6.51997 | 2.986886 | 0.6519214 | 12.6993 | 2.486612
2018-02-13 07:11 | 307615.4 | 480.0002 | 5 | 35 | 3.636955 | -6.52 | 2.986886 | 0.8692198 | 12.6993 | 3.284585
2018-02-13 07:13 | 307735.4 | 600.0001 | 5 | 35 | 3.566925 | -6.520049 | 2.986886 | 1.086527 | 12.6993 | 4.067286
2018-02-13 07:15 | 307855.4 | 720.0009 | 5 | 35 | 3.502334 | -6.520005 | 2.986886 | 1.303842 | 12.6993 | 4.835179
2018-02-13 07:17 | 307975.4 | 840.001 | 5 | 35 | 3.449261 | -6.520078 | 2.986886 | 1.521148 | 12.6993 | 5.590319
2018-02-13 07:19 | 308095.4 | 960.0009 | 5 | 35 | 3.40503 | -6.520019 | 2.986886 | 1.738455 | 12.6993 | 6.334919
2018-02-13 07:21 | 308215.4 | 1080.0001 | 5 | 35 | 3.365124 | -6.520034 | 2.986886 | 1.955763 | 12.6993 | 7.070477
2018-02-13 07:23 | 308335.4 | 1200.0001 | 5 | 35 | 3.325085 | -6.520024 | 2.986886 | 2.17307 | 12.6993 | 7.797396
2018-02-13 07:25 | 308455.4 | 1320.0009 | 5 | 35 | 3.28581 | -6.520056 | 2.986886 | 2.390373 | 12.6993 | 8.515684
2018-02-13 07:27 | 308575.4 | 1440.0002 | 5 | 35 | 3.237411 | -6.519947 | 2.986886 | 2.607681 | 12.6993 | 9.224793
2018-02-13 07:29 | 308695.4 | 1560.0001 | 5 | 35 | 3.148273 | -6.520007 | 2.986886 | 2.824987 | 12.6993 | 9.919952
2018-02-13 07:30 | 308783.4 | 1647.956 | 5 | 35 | 2.999993 | -6.520024 | 2.986886 | 2.984265 | 12.6993 | 10.41124
2018-02-13 07:32 | 308903.4 | 120.0007 | 6 | 35 | 3.625466 | 0 | 2.986886 | 2.984265 | 12.6993 | 10.41124
2018-02-13 07:34 | 309023.4 | 240 | 6 | 35 | 3.655437 | 0 | 2.986886 | 2.984265 | 12.6993 | 10.41124
2018-02-13 07:35 | 309083.4 | 300.0022 | 6 | 35 | 3.66268 | 0 | 2.986886 | 2.984265 | 12.6993 | 10.41124
2018-02-13 07:35 | 309083.4 | 0.0024 | 7 | 36 | 3.662778 | 0 | 0 | 0 | 0 | 0
2018-02-13 07:37 | 309203.5 | 120.0001 | 2 | 36 | 4.052497 | 4.890063 | 0.1623852 | 0 | 0.6508245 | 0
2018-02-13 07:39 | 309323.5 | 240.0001 | 2 | 36 | 4.104179 | 4.890101 | 0.3253709 | 0 | 1.315813 | 0
2018-02-13 07:41 | 309443.5 | 360.0002 | 2 | 36 | 4.137365 | 4.890094 | 0.4883548 | 0 | 1.987676 | 0
2018-02-13 07:43 | 309563.5 | 480.0001 | 2 | 36 | 4.159764 | 4.890136 | 0.6513388 | 0 | 2.663847 | 0
2018-02-13 07:45 | 309683.5 | 600.0002 | 2 | 36 | 4.183021 | 4.8901 | 0.8143198 | 0 | 3.343686 | 0
2018-02-13 07:47 | 309803.5 | 720.0001 | 2 | 36 | 4.200161 | 4.726964 | 0.9763472 | 0 | 4.023277 | 0
2018-02-13 07:49 | 309923.5 | 840.0002 | 2 | 36 | 4.200168 | 4.282405 | 1.126595 | 0 | 4.654344 | 0
2018-02-13 07:51 | 310043.5 | 960.0001 | 2 | 36 | 4.20015 | 3.865798 | 1.262164 | 0 | 5.223759 | 0
2018-02-13 07:53 | 310163.5 | 1080.0001 | 2 | 36 | 4.200211 | 3.498057 | 1.384767 | 0 | 5.738713 | 0
2018-02-13 07:54 | 310249.2 | 1165.6624 | 2 | 36 | 4.200187 | 3.259999 | 1.465098 | 0 | 6.076114 | 0
2018-02-13 07:56 | 310369.2 | 120.001 | 3 | 36 | 4.223984 | 3.260066 | 1.573371 | 5.66e-10 | 6.532041 | 2.3e-09
2018-02-13 07:58 | 310489.2 | 240.0009 | 3 | 36 | 4.254452 | 3.260016 | 1.682026 | 5.66e-10 | 6.992605 | 2.3e-09
2018-02-13 08:00 | 310609.2 | 360.0002 | 3 | 36 | 4.286685 | 3.26002 | 1.790679 | 5.66e-10 | 7.456614 | 2.3e-09
2018-02-13 08:02 | 310729.2 | 480.001 | 3 | 36 | 4.320045 | 3.260077 | 1.899334 | 5.66e-10 | 7.924184 | 2.3e-09
2018-02-13 08:04 | 310849.2 | 600.0009 | 3 | 36 | 4.355126 | 3.260007 | 2.007982 | 5.66e-10 | 8.395424 | 2.3e-09
2018-02-13 08:06 | 310969.2 | 720.0009 | 3 | 36 | 4.39419 | 3.260043 | 2.116628 | 5.66e-10 | 8.870666 | 2.3e-09
2018-02-13 08:08 | 311089.2 | 840.0009 | 3 | 36 | 4.400212 | 2.806623 | 2.218094 | 5.66e-10 | 9.317091 | 2.3e-09
2018-02-13 08:10 | 311209.2 | 960.0009 | 3 | 36 | 4.400175 | 2.431134 | 2.305178 | 5.66e-10 | 9.700273 | 2.3e-09
2018-02-13 08:12 | 311329.2 | 1080.001 | 3 | 36 | 4.400141 | 2.115769 | 2.380767 | 5.66e-10 | 10.03288 | 2.3e-09
2018-02-13 08:14 | 311449.2 | 1200.0009 | 3 | 36 | 4.400153 | 1.845003 | 2.446661 | 5.66e-10 | 10.32282 | 2.3e-09
2018-02-13 08:16 | 311569.2 | 1320.001 | 3 | 36 | 4.400088 | 1.597728 | 2.50395 | 5.66e-10 | 10.5749 | 2.3e-09
2018-02-13 08:18 | 311689.2 | 1440.0009 | 3 | 36 | 4.400123 | 1.398668 | 2.553741 | 5.66e-10 | 10.79398 | 2.3e-09
2018-02-13 08:20 | 311809.2 | 1560.0002 | 3 | 36 | 4.400055 | 1.232448 | 2.597514 | 5.66e-10 | 10.98659 | 2.3e-09
2018-02-13 08:22 | 311929.2 | 1680.0001 | 3 | 36 | 4.400098 | 1.094508 | 2.636262 | 5.66e-10 | 11.15709 | 2.3e-09
2018-02-13 08:24 | 312049.2 | 1800.0009 | 3 | 36 | 4.400126 | 0.9706135 | 2.670645 | 5.66e-10 | 11.30837 | 2.3e-09
2018-02-13 08:26 | 312169.2 | 1920.0001 | 3 | 36 | 4.400077 | 0.8559999 | 2.701004 | 5.66e-10 | 11.44196 | 2.3e-09
2018-02-13 08:28 | 312289.2 | 2040.0001 | 3 | 36 | 4.40006 | 0.7664175 | 2.72799 | 5.66e-10 | 11.5607 | 2.3e-09
2018-02-13 08:30 | 312409.2 | 2160.001 | 3 | 36 | 4.40003 | 0.689456 | 2.752203 | 5.66e-10 | 11.66724 | 2.3e-09
2018-02-13 08:32 | 312529.2 | 2280.0009 | 3 | 36 | 4.40003 | 0.6224136 | 2.774057 | 5.66e-10 | 11.76339 | 2.3e-09
2018-02-13 08:34 | 312649.2 | 2400.001 | 3 | 36 | 4.400037 | 0.5574694 | 2.793722 | 5.66e-10 | 11.84992 | 2.3e-09
2018-02-13 08:36 | 312769.2 | 2520.0009 | 3 | 36 | 4.400063 | 0.5045357 | 2.811376 | 5.66e-10 | 11.9276 | 2.3e-09
2018-02-13 08:38 | 312889.2 | 2640.0009 | 3 | 36 | 4.400078 | 0.4599228 | 2.827404 | 5.66e-10 | 11.99812 | 2.3e-09
2018-02-13 08:40 | 313009.2 | 2760.0001 | 3 | 36 | 4.399983 | 0.4195604 | 2.842046 | 5.66e-10 | 12.06255 | 2.3e-09
2018-02-13 08:42 | 313129.2 | 2880.001 | 3 | 36 | 4.40004 | 0.3840151 | 2.855451 | 5.66e-10 | 12.12153 | 2.3e-09
2018-02-13 08:44 | 313249.2 | 3000.0014 | 3 | 36 | 4.400049 | 0.348279 | 2.867627 | 5.66e-10 | 12.17511 | 2.3e-09
2018-02-13 08:46 | 313369.2 | 3120.0006 | 3 | 36 | 4.399994 | 0.3192883 | 2.878757 | 5.66e-10 | 12.22408 | 2.3e-09
2018-02-13 08:48 | 313489.2 | 3240 | 3 | 36 | 4.40002 | 0.2956705 | 2.889001 | 5.66e-10 | 12.26915 | 2.3e-09
2018-02-13 08:50 | 313609.2 | 3360.0015 | 3 | 36 | 4.39997 | 0.2727852 | 2.898494 | 5.66e-10 | 12.31092 | 2.3e-09
2018-02-13 08:52 | 313729.2 | 3480.0017 | 3 | 36 | 4.399958 | 0.2497101 | 2.907238 | 5.66e-10 | 12.34939 | 2.3e-09
2018-02-13 08:54 | 313849.2 | 3600.0013 | 3 | 36 | 4.400068 | 0.2322006 | 2.915253 | 5.66e-10 | 12.38466 | 2.3e-09
2018-02-13 08:56 | 313969.2 | 3720.0007 | 3 | 36 | 4.399991 | 0.2138948 | 2.922678 | 5.66e-10 | 12.41733 | 2.3e-09
2018-02-13 08:58 | 314089.2 | 3840.0001 | 3 | 36 | 4.400002 | 0.2009287 | 2.929604 | 5.66e-10 | 12.4478 | 2.3e-09
2018-02-13 09:00 | 314209.2 | 3960.001 | 3 | 36 | 4.400019 | 0.1866093 | 2.936056 | 5.66e-10 | 12.47619 | 2.3e-09
2018-02-13 09:02 | 314329.2 | 4080.0008 | 3 | 36 | 4.400016 | 0.1718159 | 2.942013 | 5.66e-10 | 12.5024 | 2.3e-09
2018-02-13 09:04 | 314449.2 | 4200.0015 | 3 | 36 | 4.400028 | 0.160408 | 2.947536 | 5.66e-10 | 12.5267 | 2.3e-09
2018-02-13 09:06 | 314569.2 | 4320.0008 | 3 | 36 | 4.399994 | 0.1502104 | 2.9527 | 5.66e-10 | 12.54943 | 2.3e-09
2018-02-13 09:08 | 314689.2 | 4440.0007 | 3 | 36 | 4.400069 | 0.1417446 | 2.957552 | 5.66e-10 | 12.57077 | 2.3e-09
2018-02-13 09:10 | 314809.2 | 4560.0004 | 3 | 36 | 4.400021 | 0.130352 | 2.962073 | 5.66e-10 | 12.59067 | 2.3e-09
2018-02-13 09:12 | 314929.2 | 4680.0012 | 3 | 36 | 4.399981 | 0.1210318 | 2.966257 | 5.66e-10 | 12.60908 | 2.3e-09
2018-02-13 09:14 | 315049.2 | 4800.0001 | 3 | 36 | 4.400041 | 0.114356 | 2.970173 | 5.66e-10 | 12.62631 | 2.3e-09
2018-02-13 09:16 | 315169.2 | 4920.0014 | 3 | 36 | 4.400021 | 0.1073389 | 2.973861 | 5.66e-10 | 12.64254 | 2.3e-09
2018-02-13 09:18 | 315289.2 | 5040.0003 | 3 | 36 | 4.400038 | 0.1010618 | 2.977329 | 5.66e-10 | 12.65779 | 2.3e-09
2018-02-13 09:20 | 315409.2 | 5160.0009 | 3 | 36 | 4.399997 | 0.0928154 | 2.98055 | 5.66e-10 | 12.67197 | 2.3e-09
2018-02-13 09:22 | 315529.2 | 5280.0001 | 3 | 36 | 4.400031 | 0.08773708 | 2.983557 | 5.66e-10 | 12.6852 | 2.3e-09
2018-02-13 09:24 | 315649.2 | 5400.0001 | 3 | 36 | 4.400002 | 0.08279705 | 2.98639 | 5.66e-10 | 12.69766 | 2.3e-09
2018-02-13 09:25 | 315670.7 | 5421.5251 | 3 | 36 | 4.400018 | 0.08149147 | 2.986884 | 5.66e-10 | 12.69984 | 2.3e-09
2018-02-13 09:27 | 315790.8 | 120.001 | 4 | 36 | 4.392239 | 0 | 2.986884 | 5.66e-10 | 12.69984 | 2.3e-09
2018-02-13 09:29 | 315910.8 | 240.0003 | 4 | 36 | 4.391397 | 0 | 2.986884 | 5.66e-10 | 12.69984 | 2.3e-09
2018-02-13 09:30 | 315970.8 | 300.0018 | 4 | 36 | 4.391067 | 0 | 2.986884 | 5.66e-10 | 12.69984 | 2.3e-09
2018-02-13 09:32 | 316090.8 | 120.0009 | 5 | 36 | 3.838764 | -6.519794 | 2.986884 | 0.2172977 | 12.69984 | 0.8452455
2018-02-13 09:34 | 316210.8 | 240.0008 | 5 | 36 | 3.778432 | -6.519896 | 2.986884 | 0.4346028 | 12.69984 | 1.673054
2018-02-13 09:36 | 316330.8 | 360.0002 | 5 | 36 | 3.709044 | -6.520181 | 2.986884 | 0.6519085 | 12.69984 | 2.486702
2018-02-13 09:38 | 316450.8 | 480.0004 | 5 | 36 | 3.634604 | -6.519832 | 2.986884 | 0.8692116 | 12.69984 | 3.284654
2018-02-13 09:40 | 316570.8 | 600.0012 | 5 | 36 | 3.564895 | -6.520129 | 2.986884 | 1.086518 | 12.69984 | 4.066736
2018-02-13 09:42 | 316690.8 | 720.0002 | 5 | 36 | 3.503095 | -6.520118 | 2.986884 | 1.303819 | 12.69984 | 4.834527
2018-02-13 09:44 | 316810.8 | 840.0012 | 5 | 36 | 3.450966 | -6.520022 | 2.986884 | 1.521122 | 12.69984 | 5.589941
2018-02-13 09:46 | 316930.8 | 960.0014 | 5 | 36 | 3.405202 | -6.519849 | 2.986884 | 1.738431 | 12.69984 | 6.334847
2018-02-13 09:48 | 317050.8 | 1080.0001 | 5 | 36 | 3.362174 | -6.520263 | 2.986884 | 1.955734 | 12.69984 | 7.070011
2018-02-13 09:50 | 317170.8 | 1200.0012 | 5 | 36 | 3.324862 | -6.519832 | 2.986884 | 2.17304 | 12.69984 | 7.796522
2018-02-13 09:52 | 317290.8 | 1320.0012 | 5 | 36 | 3.287424 | -6.519828 | 2.986884 | 2.390347 | 12.69984 | 8.515006
2018-02-13 09:54 | 317410.8 | 1440.0015 | 5 | 36 | 3.239944 | -6.519783 | 2.986884 | 2.607644 | 12.69984 | 9.224556
2018-02-13 09:56 | 317530.8 | 1560.0008 | 5 | 36 | 3.146726 | -6.520088 | 2.986884 | 2.824951 | 12.69984 | 9.919868
2018-02-13 09:57 | 317617.8 | 1646.9431 | 5 | 36 | 2.99999 | -6.51985 | 2.986884 | 2.982394 | 12.69984 | 10.40526
2018-02-13 09:59 | 317737.8 | 120.0012 | 6 | 36 | 3.626809 | 0 | 2.986884 | 2.982394 | 12.69984 | 10.40526
2018-02-13 10:01 | 317857.8 | 240.0001 | 6 | 36 | 3.656585 | 0 | 2.986884 | 2.982394 | 12.69984 | 10.40526
2018-02-13 10:02 | 317917.8 | 300.0026 | 6 | 36 | 3.663834 | 0 | 2.986884 | 2.982394 | 12.69984 | 10.40526
2018-02-13 10:02 | 317917.8 | 0.0024 | 7 | 37 | 3.664073 | 0 | 0 | 0 | 0 | 0
2018-02-13 10:04 | 318037.9 | 120.0012 | 2 | 37 | 4.053823 | 4.890027 | 0.1623929 | 2.101e-09 | 0.6508127 | 7.699e-09
2018-02-13 10:06 | 318157.9 | 240.0006 | 2 | 37 | 4.107285 | 4.890037 | 0.3253682 | 2.101e-09 | 1.316222 | 7.699e-09
2018-02-13 10:08 | 318277.9 | 360.0006 | 2 | 37 | 4.136908 | 4.88993 | 0.4883551 | 2.101e-09 | 1.988303 | 7.699e-09
2018-02-13 10:10 | 318397.9 | 480.0002 | 2 | 37 | 4.157921 | 4.89001 | 0.6513337 | 2.101e-09 | 2.664253 | 7.699e-09
2018-02-13 10:12 | 318517.9 | 600.0007 | 2 | 37 | 4.182158 | 4.890006 | 0.8143193 | 2.101e-09 | 3.34385 | 7.699e-09
2018-02-13 10:14 | 318637.9 | 720.0013 | 2 | 37 | 4.200236 | 4.681552 | 0.9758545 | 2.101e-09 | 4.021417 | 7.699e-09
2018-02-13 10:16 | 318757.9 | 840.0006 | 2 | 37 | 4.200108 | 4.262071 | 1.124779 | 2.101e-09 | 4.646928 | 7.699e-09
2018-02-13 10:18 | 318877.9 | 960.0008 | 2 | 37 | 4.200105 | 3.872968 | 1.260293 | 2.101e-09 | 5.216106 | 7.699e-09
2018-02-13 10:20 | 318997.9 | 1080.0009 | 2 | 37 | 4.200174 | 3.513041 | 1.383373 | 2.101e-09 | 5.733063 | 7.699e-09
2018-02-13 10:22 | 319083.7 | 1165.7675 | 2 | 37 | 4.200155 | 3.259992 | 1.464053 | 2.101e-09 | 6.071934 | 7.699e-09
2018-02-13 10:24 | 319203.7 | 120.001 | 3 | 37 | 4.226244 | 3.259971 | 1.572331 | 2.101e-09 | 6.528009 | 7.699e-09
2018-02-13 10:26 | 319323.7 | 240.001 | 3 | 37 | 4.255499 | 3.260022 | 1.680981 | 2.101e-09 | 6.988768 | 7.699e-09
2018-02-13 10:28 | 319443.7 | 360.0001 | 3 | 37 | 4.28637 | 3.26003 | 1.789635 | 2.101e-09 | 7.452809 | 7.699e-09
2018-02-13 10:30 | 319563.7 | 480.001 | 3 | 37 | 4.319263 | 3.260079 | 1.89828 | 2.101e-09 | 7.920259 | 7.699e-09
2018-02-13 10:32 | 319683.7 | 600.0001 | 3 | 37 | 4.356785 | 3.259976 | 2.006924 | 2.101e-09 | 8.391498 | 7.699e-09
2018-02-13 10:34 | 319803.7 | 720.0002 | 3 | 37 | 4.396941 | 3.260041 | 2.115573 | 2.101e-09 | 8.867046 | 7.699e-09
2018-02-13 10:36 | 319923.7 | 840.0009 | 3 | 37 | 4.400195 | 2.80506 | 2.21656 | 2.101e-09 | 9.311396 | 7.699e-09
2018-02-13 10:38 | 320043.7 | 960.0009 | 3 | 37 | 4.400117 | 2.435966 | 2.303746 | 2.101e-09 | 9.695027 | 7.699e-09
2018-02-13 10:40 | 320163.7 | 1080.001 | 3 | 37 | 4.400157 | 2.113696 | 2.379485 | 2.101e-09 | 10.02829 | 7.699e-09
2018-02-13 10:42 | 320283.7 | 1200.0001 | 3 | 37 | 4.400143 | 1.822759 | 2.444909 | 2.101e-09 | 10.31616 | 7.699e-09
2018-02-13 10:44 | 320403.7 | 1320.001 | 3 | 37 | 4.400105 | 1.592057 | 2.501706 | 2.101e-09 | 10.56608 | 7.699e-09
2018-02-13 10:46 | 320523.7 | 1440.0001 | 3 | 37 | 4.400035 | 1.399555 | 2.551486 | 2.101e-09 | 10.78512 | 7.699e-09
2018-02-13 10:48 | 320643.7 | 1560.0002 | 3 | 37 | 4.400158 | 1.237135 | 2.595386 | 2.101e-09 | 10.97828 | 7.699e-09
2018-02-13 10:50 | 320763.7 | 1680.0001 | 3 | 37 | 4.400135 | 1.086771 | 2.634063 | 2.101e-09 | 11.14847 | 7.699e-09
2018-02-13 10:52 | 320883.7 | 1800.0009 | 3 | 37 | 4.400132 | 0.9599218 | 2.668044 | 2.101e-09 | 11.29798 | 7.699e-09
2018-02-13 10:54 | 321003.7 | 1920.0009 | 3 | 37 | 4.400036 | 0.8549795 | 2.698227 | 2.101e-09 | 11.43079 | 7.699e-09
2018-02-13 10:56 | 321123.7 | 2040.0001 | 3 | 37 | 4.400058 | 0.76789 | 2.725242 | 2.101e-09 | 11.54966 | 7.699e-09
2018-02-13 10:58 | 321243.7 | 2160.001 | 3 | 37 | 4.400049 | 0.688448 | 2.749493 | 2.101e-09 | 11.65636 | 7.699e-09
2018-02-13 11:00 | 321363.7 | 2280.0001 | 3 | 37 | 4.400017 | 0.6139507 | 2.771163 | 2.101e-09 | 11.75171 | 7.699e-09
2018-02-13 11:02 | 321483.7 | 2400.0002 | 3 | 37 | 4.400059 | 0.5545559 | 2.790602 | 2.101e-09 | 11.83725 | 7.699e-09
2018-02-13 11:04 | 321603.7 | 2520.0001 | 3 | 37 | 4.400056 | 0.5040197 | 2.808213 | 2.101e-09 | 11.91473 | 7.699e-09
2018-02-13 11:06 | 321723.7 | 2640.0009 | 3 | 37 | 4.400026 | 0.4596682 | 2.824264 | 2.101e-09 | 11.98536 | 7.699e-09
2018-02-13 11:08 | 321843.7 | 2760.001 | 3 | 37 | 4.400021 | 0.4156923 | 2.838865 | 2.101e-09 | 12.0496 | 7.699e-09
2018-02-13 11:10 | 321963.7 | 2880.0001 | 3 | 37 | 4.400017 | 0.3783255 | 2.852071 | 2.101e-09 | 12.10771 | 7.699e-09
2018-02-13 11:12 | 322083.7 | 3000.001 | 3 | 37 | 4.400067 | 0.3479481 | 2.864149 | 2.101e-09 | 12.16085 | 7.699e-09
2018-02-13 11:14 | 322203.7 | 3120.0001 | 3 | 37 | 4.400055 | 0.3209867 | 2.875262 | 2.101e-09 | 12.20975 | 7.699e-09
2018-02-13 11:16 | 322323.7 | 3240.0002 | 3 | 37 | 4.400035 | 0.2951508 | 2.885508 | 2.101e-09 | 12.25483 | 7.699e-09
2018-02-13 11:18 | 322443.7 | 3360.0001 | 3 | 37 | 4.400008 | 0.2696848 | 2.894888 | 2.101e-09 | 12.29611 | 7.699e-09
2018-02-13 11:20 | 322563.7 | 3480.001 | 3 | 37 | 4.399998 | 0.2487898 | 2.9035 | 2.101e-09 | 12.334 | 7.699e-09
2018-02-13 11:22 | 322683.7 | 3600.0001 | 3 | 37 | 4.400061 | 0.2317867 | 2.911481 | 2.101e-09 | 12.36912 | 7.699e-09
2018-02-13 11:24 | 322803.7 | 3720.0025 | 3 | 37 | 4.400012 | 0.2147579 | 2.918924 | 2.101e-09 | 12.40186 | 7.699e-09
2018-02-13 11:26 | 322923.7 | 3840.001 | 3 | 37 | 4.400042 | 0.1987858 | 2.925822 | 2.101e-09 | 12.43222 | 7.699e-09
2018-02-13 11:28 | 323043.7 | 3960.0009 | 3 | 37 | 4.400002 | 0.1832676 | 2.932175 | 2.101e-09 | 12.46017 | 7.699e-09
2018-02-13 11:30 | 323163.7 | 4080.001 | 3 | 37 | 4.400014 | 0.1709051 | 2.938085 | 2.101e-09 | 12.48617 | 7.699e-09
2018-02-13 11:32 | 323283.7 | 4200.0009 | 3 | 37 | 4.399934 | 0.1592979 | 2.943609 | 2.101e-09 | 12.51048 | 7.699e-09
2018-02-13 11:34 | 323403.7 | 4320.0001 | 3 | 37 | 4.400014 | 0.1501923 | 2.948786 | 2.101e-09 | 12.53326 | 7.699e-09
2018-02-13 11:36 | 323523.7 | 4440.0001 | 3 | 37 | 4.400013 | 0.1385021 | 2.953591 | 2.101e-09 | 12.5544 | 7.699e-09
2018-02-13 11:38 | 323643.7 | 4560.0009 | 3 | 37 | 4.400016 | 0.1294632 | 2.958043 | 2.101e-09 | 12.57399 | 7.699e-09
2018-02-13 11:40 | 323763.7 | 4680.001 | 3 | 37 | 4.400021 | 0.1219997 | 2.962222 | 2.101e-09 | 12.59238 | 7.699e-09
2018-02-13 11:42 | 323883.7 | 4800.0009 | 3 | 37 | 4.399977 | 0.1144428 | 2.966168 | 2.101e-09 | 12.60974 | 7.699e-09
2018-02-13 11:44 | 324003.7 | 4920.0001 | 3 | 37 | 4.39996 | 0.1059713 | 2.969858 | 2.101e-09 | 12.62597 | 7.699e-09
2018-02-13 11:46 | 324123.7 | 5040.0009 | 3 | 37 | 4.399957 | 0.09835911 | 2.973274 | 2.101e-09 | 12.64101 | 7.699e-09
2018-02-13 11:48 | 324243.7 | 5160.001 | 3 | 37 | 4.399985 | 0.09254742 | 2.976484 | 2.101e-09 | 12.65513 | 7.699e-09
2018-02-13 11:50 | 324363.7 | 5280.0001 | 3 | 37 | 4.399941 | 0.08741283 | 2.979513 | 2.101e-09 | 12.66846 | 7.699e-09
2018-02-13 11:52 | 324483.7 | 5400.0001 | 3 | 37 | 4.39999 | 0.08279991 | 2.982369 | 2.101e-09 | 12.68102 | 7.699e-09
2018-02-13 11:52 | 324493.4 | 5409.7 | 3 | 37 | 4.399945 | 0.08149147 | 2.982592 | 2.101e-09 | 12.682 | 7.699e-09
2018-02-13 11:54 | 324613.4 | 120.0008 | 4 | 37 | 4.392222 | 0 | 2.982592 | 2.101e-09 | 12.682 | 7.699e-09
2018-02-13 11:56 | 324733.4 | 240.0001 | 4 | 37 | 4.391367 | 0 | 2.982592 | 2.101e-09 | 12.682 | 7.699e-09
2018-02-13 11:57 | 324793.4 | 300.0023 | 4 | 37 | 4.391047 | 0 | 2.982592 | 2.101e-09 | 12.682 | 7.699e-09
2018-02-13 11:59 | 324913.5 | 120.0001 | 5 | 37 | 3.841413 | -6.519969 | 2.982592 | 0.217303 | 12.682 | 0.8456794
2018-02-13 12:01 | 325033.5 | 240.0009 | 5 | 37 | 3.779036 | -6.520017 | 2.982592 | 0.4346048 | 12.682 | 1.673914
2018-02-13 12:03 | 325153.5 | 360.0018 | 5 | 37 | 3.706001 | -6.519979 | 2.982592 | 0.6519044 | 12.682 | 2.487227
2018-02-13 12:05 | 325273.5 | 480.0009 | 5 | 37 | 3.634378 | -6.51997 | 2.982592 | 0.8692126 | 12.682 | 3.284755
2018-02-13 12:07 | 325393.5 | 600.001 | 5 | 37 | 3.566296 | -6.519989 | 2.982592 | 1.086518 | 12.682 | 4.067014
2018-02-13 12:09 | 325513.5 | 720.0001 | 5 | 37 | 3.504966 | -6.519972 | 2.982592 | 1.303828 | 12.682 | 4.835237
2018-02-13 12:11 | 325633.5 | 840.0002 | 5 | 37 | 3.450271 | -6.520098 | 2.982592 | 1.521126 | 12.682 | 5.590819
2018-02-13 12:13 | 325753.5 | 960.0001 | 5 | 37 | 3.403555 | -6.520044 | 2.982592 | 1.738434 | 12.682 | 6.335339
2018-02-13 12:15 | 325873.5 | 1080.0002 | 5 | 37 | 3.363377 | -6.519997 | 2.982592 | 1.955739 | 12.682 | 7.070511
2018-02-13 12:17 | 325993.5 | 1200.0001 | 5 | 37 | 3.327075 | -6.519904 | 2.982592 | 2.173047 | 12.682 | 7.797402
2018-02-13 12:19 | 326113.5 | 1320.0009 | 5 | 37 | 3.289205 | -6.519901 | 2.982592 | 2.390351 | 12.682 | 8.516359
2018-02-13 12:21 | 326233.5 | 1440.001 | 5 | 37 | 3.237472 | -6.519992 | 2.982592 | 2.607656 | 12.682 | 9.225863
2018-02-13 12:23 | 326353.5 | 1560.0001 | 5 | 37 | 3.146257 | -6.519987 | 2.982592 | 2.824957 | 12.682 | 9.920716
2018-02-13 12:24 | 326441.1 | 1647.6216 | 5 | 37 | 2.999999 | -6.520063 | 2.982592 | 2.983623 | 12.682 | 10.40989
2018-02-13 12:26 | 326561.1 | 120.0008 | 6 | 37 | 3.625911 | 0 | 2.982592 | 2.983623 | 12.682 | 10.40989
2018-02-13 12:28 | 326681.1 | 240.0008 | 6 | 37 | 3.656058 | 0 | 2.982592 | 2.983623 | 12.682 | 10.40989
2018-02-13 12:29 | 326741.1 | 300.0022 | 6 | 37 | 3.663512 | 0 | 2.982592 | 2.983623 | 12.682 | 10.40989
2018-02-13 12:29 | 326741.2 | 0.0024 | 7 | 38 | 3.663618 | 0 | 0 | 0 | 0 | 0
2018-02-13 12:31 | 326861.3 | 120.0001 | 2 | 38 | 4.054394 | 4.89008 | 0.1623912 | 0 | 0.651039 | 0
2018-02-13 12:33 | 326981.3 | 240.0009 | 2 | 38 | 4.105408 | 4.8901 | 0.3253751 | 0 | 1.316311 | 0
2018-02-13 12:35 | 327101.3 | 360.0002 | 2 | 38 | 4.134617 | 4.89008 | 0.4883585 | 0 | 1.988017 | 0
2018-02-13 12:37 | 327221.3 | 480.0009 | 2 | 38 | 4.157478 | 4.89013 | 0.651338 | 0 | 2.663696 | 0
2018-02-13 12:39 | 327341.3 | 600.001 | 2 | 38 | 4.184429 | 4.890096 | 0.8143218 | 0 | 3.343489 | 0
2018-02-13 12:41 | 327461.3 | 720.0018 | 2 | 38 | 4.200142 | 4.696877 | 0.9759096 | 0 | 4.02143 | 0
2018-02-13 12:43 | 327581.3 | 840.0002 | 2 | 38 | 4.20022 | 4.293426 | 1.125595 | 0 | 4.650133 | 0
2018-02-13 12:45 | 327701.3 | 960.001 | 2 | 38 | 4.200209 | 3.898589 | 1.262058 | 0 | 5.223301 | 0
2018-02-13 12:47 | 327821.3 | 1080.0018 | 2 | 38 | 4.200195 | 3.498559 | 1.385357 | 0 | 5.741179 | 0
2018-02-13 12:49 | 327899.8 | 1158.5456 | 2 | 38 | 4.200137 | 3.25999 | 1.459016 | 0 | 6.050558 | 0
2018-02-13 12:51 | 328019.8 | 120.0002 | 3 | 38 | 4.224162 | 3.260064 | 1.56729 | 0 | 6.506505 | 0
2018-02-13 12:53 | 328139.8 | 240.0002 | 3 | 38 | 4.252213 | 3.260066 | 1.675944 | 0 | 6.966995 | 0
2018-02-13 12:55 | 328259.8 | 360.0001 | 3 | 38 | 4.283037 | 3.260028 | 1.784588 | 0 | 7.430616 | 0
2018-02-13 12:57 | 328379.8 | 480.0009 | 3 | 38 | 4.318552 | 3.260018 | 1.893231 | 0 | 7.89782 | 0
2018-02-13 12:59 | 328499.8 | 600.0001 | 3 | 38 | 4.355361 | 3.260089 | 2.001878 | 0 | 8.369016 | 0
2018-02-13 13:01 | 328619.8 | 720.0009 | 3 | 38 | 4.393588 | 3.260066 | 2.110534 | 0 | 8.844311 | 0
2018-02-13 13:03 | 328739.8 | 840.0018 | 3 | 38 | 4.400185 | 2.8457 | 2.212955 | 0 | 9.294917 | 0
2018-02-13 13:05 | 328859.8 | 960.0001 | 3 | 38 | 4.400223 | 2.4558 | 2.301198 | 0 | 9.683203 | 0
2018-02-13 13:07 | 328979.8 | 1080.0013 | 3 | 38 | 4.400118 | 2.112901 | 2.37708 | 0 | 10.0171 | 0
2018-02-13 13:09 | 329099.8 | 1200.0013 | 3 | 38 | 4.400146 | 1.841582 | 2.442848 | 0 | 10.30649 | 0
2018-02-13 13:11 | 329219.8 | 1320.0014 | 3 | 38 | 4.400081 | 1.614049 | 2.500314 | 0 | 10.55934 | 0
2018-02-13 13:13 | 329339.8 | 1440.0006 | 3 | 38 | 4.400135 | 1.417871 | 2.550762 | 0 | 10.78132 | 0
2018-02-13 13:15 | 329459.8 | 1560.0014 | 3 | 38 | 4.400108 | 1.236774 | 2.594928 | 0 | 10.97565 | 0
2018-02-13 13:17 | 329579.8 | 1680 | 3 | 38 | 4.40006 | 1.089875 | 2.633583 | 0 | 11.14574 | 0
2018-02-13 13:19 | 329699.8 | 1800.0008 | 3 | 38 | 4.400066 | 0.9690666 | 2.667836 | 0 | 11.29646 | 0
2018-02-13 13:21 | 329819.8 | 1920.0008 | 3 | 38 | 4.400043 | 0.8664007 | 2.698403 | 0 | 11.43095 | 0
2018-02-13 13:23 | 329939.8 | 2040.0009 | 3 | 38 | 4.400091 | 0.7730293 | 2.725705 | 0 | 11.55108 | 0
2018-02-13 13:25 | 330059.8 | 2160.0012 | 3 | 38 | 4.400058 | 0.6871634 | 2.749961 | 0 | 11.65781 | 0
2018-02-13 13:27 | 330179.8 | 2280.0004 | 3 | 38 | 4.400062 | 0.6195049 | 2.771688 | 0 | 11.75341 | 0
2018-02-13 13:29 | 330299.8 | 2400.0014 | 3 | 38 | 4.399987 | 0.5603962 | 2.79133 | 0 | 11.83984 | 0
2018-02-13 13:31 | 330419.8 | 2520.0006 | 3 | 38 | 4.400026 | 0.5094624 | 2.809158 | 0 | 11.91828 | 0
2018-02-13 13:33 | 330539.8 | 2640.0014 | 3 | 38 | 4.400096 | 0.4599295 | 2.825291 | 0 | 11.98926 | 0
2018-02-13 13:35 | 330659.8 | 2760.0007 | 3 | 38 | 4.400026 | 0.4166212 | 2.839846 | 0 | 12.05331 | 0
2018-02-13 13:37 | 330779.8 | 2880.0008 | 3 | 38 | 4.399978 | 0.3802919 | 2.853134 | 0 | 12.11178 | 0
2018-02-13 13:39 | 330899.8 | 3000 | 3 | 38 | 4.400022 | 0.351367 | 2.865343 | 0 | 12.16549 | 0
2018-02-13 13:41 | 331019.8 | 3120.0008 | 3 | 38 | 4.400002 | 0.3221636 | 2.876555 | 0 | 12.21483 | 0
2018-02-13 13:43 | 331139.8 | 3240.0017 | 3 | 38 | 4.399977 | 0.2923031 | 2.886778 | 0 | 12.25981 | 0
2018-02-13 13:45 | 331259.8 | 3360.0016 | 3 | 38 | 4.400064 | 0.270443 | 2.896155 | 0 | 12.30107 | 0
2018-02-13 13:47 | 331379.8 | 3480.0009 | 3 | 38 | 4.39999 | 0.2510118 | 2.904837 | 0 | 12.33927 | 0
2018-02-13 13:49 | 331499.8 | 3600 | 3 | 38 | 4.399976 | 0.2329721 | 2.912909 | 0 | 12.37479 | 0
2018-02-13 13:51 | 331619.8 | 3720.0008 | 3 | 38 | 4.399943 | 0.2133465 | 2.920366 | 0 | 12.4076 | 0
2018-02-13 13:53 | 331739.8 | 3840 | 3 | 38 | 4.400053 | 0.1989069 | 2.927222 | 0 | 12.43776 | 0
2018-02-13 13:55 | 331859.8 | 3960.0016 | 3 | 38 | 4.399994 | 0.1843309 | 2.9336 | 0 | 12.46583 | 0
2018-02-13 13:57 | 331979.8 | 4080.0016 | 3 | 38 | 4.40001 | 0.173028 | 2.939564 | 0 | 12.49207 | 0
2018-02-13 13:59 | 332099.8 | 4200.0008 | 3 | 38 | 4.399958 | 0.1603823 | 2.945135 | 0 | 12.51658 | 0
2018-02-13 14:01 | 332219.8 | 4320.0001 | 3 | 38 | 4.400048 | 0.1491041 | 2.950284 | 0 | 12.53924 | 0
2018-02-13 14:03 | 332339.8 | 4440.0008 | 3 | 38 | 4.40002 | 0.1395998 | 2.955072 | 0 | 12.5603 | 0
2018-02-13 14:05 | 332459.8 | 4560.0001 | 3 | 38 | 4.399954 | 0.1298971 | 2.959561 | 0 | 12.58006 | 0
2018-02-13 14:07 | 332579.8 | 4680.0017 | 3 | 38 | 4.400048 | 0.1229591 | 2.963788 | 0 | 12.59865 | 0
2018-02-13 14:09 | 332699.8 | 4800.0008 | 3 | 38 | 4.399976 | 0.1133366 | 2.967725 | 0 | 12.61598 | 0
2018-02-13 14:11 | 332819.8 | 4920.0008 | 3 | 38 | 4.400027 | 0.1066828 | 2.971377 | 0 | 12.63204 | 0
2018-02-13 14:13 | 332939.8 | 5040.0008 | 3 | 38 | 4.399959 | 0.09942627 | 2.974803 | 0 | 12.64712 | 0
2018-02-13 14:15 | 333059.8 | 5160.0001 | 3 | 38 | 4.400019 | 0.09543514 | 2.978036 | 0 | 12.66134 | 0
2018-02-13 14:17 | 333179.8 | 5280.0008 | 3 | 38 | 4.399988 | 0.08828163 | 2.981084 | 0 | 12.67476 | 0
2018-02-13 14:18 | 333293 | 5393.2311 | 3 | 38 | 4.399972 | 0.08149147 | 2.98376 | 0 | 12.68653 | 0
2018-02-13 14:20 | 333413.1 | 120.0008 | 4 | 38 | 4.392198 | 0 | 2.98376 | 0 | 12.68653 | 0
2018-02-13 14:22 | 333533.1 | 240.0001 | 4 | 38 | 4.391269 | 0 | 2.98376 | 0 | 12.68653 | 0
2018-02-13 14:23 | 333593.1 | 300.0023 | 4 | 38 | 4.390928 | 0 | 2.98376 | 0 | 12.68653 | 0
2018-02-13 14:25 | 333713.2 | 120.001 | 5 | 38 | 3.840624 | -6.519921 | 2.98376 | 0.2173011 | 12.68653 | 0.8457734
2018-02-13 14:27 | 333833.1 | 240.0003 | 5 | 38 | 3.775214 | -6.519948 | 2.98376 | 0.4345992 | 12.68653 | 1.673419
2018-02-13 14:29 | 333953.1 | 360.0002 | 5 | 38 | 3.705332 | -6.519903 | 2.98376 | 0.6518981 | 12.68653 | 2.486217
2018-02-13 14:31 | 334073.1 | 480.0002 | 5 | 38 | 3.635166 | -6.519876 | 2.98376 | 0.8692017 | 12.68653 | 3.283735
2018-02-13 14:33 | 334193.1 | 600.0002 | 5 | 38 | 3.566938 | -6.519907 | 2.98376 | 1.086506 | 12.68653 | 4.066205
2018-02-13 14:35 | 334313.2 | 720.001 | 5 | 38 | 3.503151 | -6.51994 | 2.98376 | 1.303819 | 12.68653 | 4.83433
2018-02-13 14:37 | 334433.2 | 840.001 | 5 | 38 | 3.447733 | -6.519929 | 2.98376 | 1.521128 | 12.68653 | 5.589334
2018-02-13 14:39 | 334553.1 | 960.0002 | 5 | 38 | 3.402925 | -6.519876 | 2.98376 | 1.738428 | 12.68653 | 6.333545
2018-02-13 14:41 | 334673.1 | 1080.0003 | 5 | 38 | 3.363987 | -6.519916 | 2.98376 | 1.955732 | 12.68653 | 7.068721
2018-02-13 14:43 | 334793.1 | 1200.0002 | 5 | 38 | 3.32653 | -6.519889 | 2.98376 | 2.173038 | 12.68653 | 7.795668
2018-02-13 14:45 | 334913.2 | 1320.001 | 5 | 38 | 3.285499 | -6.519925 | 2.98376 | 2.390343 | 12.68653 | 8.514163
2018-02-13 14:47 | 335033.1 | 1440.0002 | 5 | 38 | 3.236665 | -6.519916 | 2.98376 | 2.607644 | 12.68653 | 9.223125
2018-02-13 14:49 | 335153.1 | 1560.0003 | 5 | 38 | 3.147046 | -6.519921 | 2.98376 | 2.824955 | 12.68653 | 9.918015
2018-02-13 14:51 | 335241.7 | 1648.5361 | 5 | 38 | 2.999988 | -6.51995 | 2.98376 | 2.985294 | 12.68653 | 10.41245
2018-02-13 14:53 | 335361.7 | 119.9999 | 6 | 38 | 3.625058 | 0 | 2.98376 | 2.985294 | 12.68653 | 10.41245
2018-02-13 14:55 | 335481.7 | 240.0007 | 6 | 38 | 3.655311 | 0 | 2.98376 | 2.985294 | 12.68653 | 10.41245
2018-02-13 14:56 | 335541.7 | 300.0022 | 6 | 38 | 3.662445 | 0 | 2.98376 | 2.985294 | 12.68653 | 10.41245
2018-02-13 14:56 | 335541.8 | 0.0024 | 7 | 39 | 3.662588 | 0 | 0 | 0 | 0 | 0
2018-02-13 14:58 | 335661.8 | 120.0002 | 2 | 39 | 4.053821 | 4.890016 | 0.1623903 | 1.848e-09 | 0.6510143 | 6.768e-09
2018-02-13 15:00 | 335781.8 | 240.0001 | 2 | 39 | 4.104028 | 4.890075 | 0.32538 | 1.848e-09 | 1.316122 | 6.768e-09
2018-02-13 15:02 | 335901.8 | 360.0001 | 2 | 39 | 4.135417 | 4.89004 | 0.4883682 | 1.848e-09 | 1.987766 | 6.768e-09
2018-02-13 15:04 | 336021.8 | 480.001 | 2 | 39 | 4.160528 | 4.890092 | 0.6513643 | 1.848e-09 | 2.663927 | 6.768e-09
2018-02-13 15:06 | 336141.8 | 600.0001 | 2 | 39 | 4.184201 | 4.890042 | 0.8143495 | 1.848e-09 | 3.343938 | 6.768e-09
2018-02-13 15:08 | 336261.8 | 720.0009 | 2 | 39 | 4.200198 | 4.716359 | 0.9761627 | 1.848e-09 | 4.022778 | 6.768e-09
2018-02-13 15:10 | 336381.8 | 840.001 | 2 | 39 | 4.200186 | 4.302468 | 1.126433 | 1.848e-09 | 4.653939 | 6.768e-09
2018-02-13 15:12 | 336501.8 | 960.0009 | 2 | 39 | 4.200219 | 3.871524 | 1.262709 | 1.848e-09 | 5.226324 | 6.768e-09
2018-02-13 15:14 | 336621.8 | 1080.001 | 2 | 39 | 4.200154 | 3.490857 | 1.38523 | 1.848e-09 | 5.740931 | 6.768e-09
2018-02-13 15:15 | 336703 | 1161.208 | 2 | 39 | 4.200195 | 3.259997 | 1.461318 | 1.848e-09 | 6.060512 | 6.768e-09
2018-02-13 15:17 | 336823.1 | 120.001 | 3 | 39 | 4.223525 | 3.260062 | 1.569599 | 2.252e-09 | 6.51647 | 8.409e-09
2018-02-13 15:19 | 336943.1 | 240.0001 | 3 | 39 | 4.252012 | 3.260034 | 1.678255 | 2.252e-09 | 6.9769 | 8.409e-09
2018-02-13 15:21 | 337063.1 | 360.0009 | 3 | 39 | 4.285182 | 3.260016 | 1.786914 | 2.252e-09 | 7.440685 | 8.409e-09
2018-02-13 15:23 | 337183.1 | 480.001 | 3 | 39 | 4.319342 | 3.260114 | 1.895568 | 2.252e-09 | 7.908141 | 8.409e-09
2018-02-13 15:25 | 337303.1 | 600.0001 | 3 | 39 | 4.354966 | 3.260085 | 2.004227 | 2.252e-09 | 8.379397 | 8.409e-09
2018-02-13 15:27 | 337423.1 | 720.0009 | 3 | 39 | 4.392561 | 3.260062 | 2.11288 | 2.252e-09 | 8.85459 | 8.409e-09
2018-02-13 15:29 | 337543.1 | 840.0009 | 3 | 39 | 4.400179 | 2.834092 | 2.215362 | 2.252e-09 | 9.305449 | 8.409e-09
2018-02-13 15:31 | 337663.1 | 960.0002 | 3 | 39 | 4.400173 | 2.437657 | 2.302942 | 2.252e-09 | 9.690817 | 8.409e-09
2018-02-13 15:33 | 337783.1 | 1080.0001 | 3 | 39 | 4.400139 | 2.118318 | 2.378712 | 2.252e-09 | 10.02422 | 8.409e-09
2018-02-13 15:35 | 337903.1 | 1200.0001 | 3 | 39 | 4.400069 | 1.851171 | 2.444737 | 2.252e-09 | 10.31474 | 8.409e-09
2018-02-13 15:37 | 338023.1 | 1320.0001 | 3 | 39 | 4.400117 | 1.618388 | 2.502471 | 2.252e-09 | 10.56877 | 8.409e-09
2018-02-13 15:39 | 338143.1 | 1440.0009 | 3 | 39 | 4.400092 | 1.405055 | 2.552791 | 2.252e-09 | 10.79019 | 8.409e-09
2018-02-13 15:41 | 338263.1 | 1560.001 | 3 | 39 | 4.400081 | 1.23556 | 2.596711 | 2.252e-09 | 10.98344 | 8.409e-09
2018-02-13 15:43 | 338383.1 | 1680.0001 | 3 | 39 | 4.400093 | 1.095117 | 2.635481 | 2.252e-09 | 11.15403 | 8.409e-09
2018-02-13 15:45 | 338503.1 | 1800.0009 | 3 | 39 | 4.400069 | 0.9743195 | 2.66993 | 2.252e-09 | 11.30561 | 8.409e-09
2018-02-13 15:47 | 338623.1 | 1920.0009 | 3 | 39 | 4.40016 | 0.8659124 | 2.700557 | 2.252e-09 | 11.44037 | 8.409e-09
2018-02-13 15:49 | 338743.1 | 2040.0001 | 3 | 39 | 4.400009 | 0.7662764 | 2.72767 | 2.252e-09 | 11.55967 | 8.409e-09
2018-02-13 15:51 | 338863.1 | 2160.001 | 3 | 39 | 4.400024 | 0.6882133 | 2.751889 | 2.252e-09 | 11.66623 | 8.409e-09
2018-02-13 15:53 | 338983.1 | 2280.001 | 3 | 39 | 4.400013 | 0.6219549 | 2.773709 | 2.252e-09 | 11.76224 | 8.409e-09
2018-02-13 15:55 | 339103.1 | 2400.0002 | 3 | 39 | 4.399971 | 0.5620003 | 2.79344 | 2.252e-09 | 11.84906 | 8.409e-09
2018-02-13 15:57 | 339223.1 | 2520.0009 | 3 | 39 | 4.400017 | 0.504652 | 2.811216 | 2.252e-09 | 11.92728 | 8.409e-09
2018-02-13 15:59 | 339343.1 | 2640.0025 | 3 | 39 | 4.399982 | 0.4572439 | 2.82723 | 2.252e-09 | 11.99774 | 8.409e-09
2018-02-13 16:01 | 339463.1 | 2760.0009 | 3 | 39 | 4.400068 | 0.41821 | 2.841811 | 2.252e-09 | 12.06189 | 8.409e-09
2018-02-13 16:03 | 339583.1 | 2880.0001 | 3 | 39 | 4.400042 | 0.3842554 | 2.855172 | 2.252e-09 | 12.12068 | 8.409e-09
2018-02-13 16:05 | 339703.1 | 3000.0011 | 3 | 39 | 4.400005 | 0.3495665 | 2.867406 | 2.252e-09 | 12.17451 | 8.409e-09
2018-02-13 16:07 | 339823.1 | 3120.0009 | 3 | 39 | 4.400013 | 0.3183155 | 2.878526 | 2.252e-09 | 12.22344 | 8.409e-09
2018-02-13 16:09 | 339943.1 | 3240.0011 | 3 | 39 | 4.399968 | 0.2930822 | 2.888728 | 2.252e-09 | 12.26833 | 8.409e-09
2018-02-13 16:11 | 340063.1 | 3360.0009 | 3 | 39 | 4.399955 | 0.2708483 | 2.898156 | 2.252e-09 | 12.30981 | 8.409e-09
2018-02-13 16:13 | 340183.1 | 3480.001 | 3 | 39 | 4.400037 | 0.2526283 | 2.9069 | 2.252e-09 | 12.34829 | 8.409e-09
2018-02-13 16:15 | 340303.1 | 3600.0002 | 3 | 39 | 4.399979 | 0.2307215 | 2.914957 | 2.252e-09 | 12.38374 | 8.409e-09
2018-02-13 16:17 | 340423.1 | 3720.0001 | 3 | 39 | 4.400002 | 0.2139654 | 2.922358 | 2.252e-09 | 12.4163 | 8.409e-09
2018-02-13 16:19 | 340543.1 | 3840.001 | 3 | 39 | 4.399993 | 0.1990185 | 2.929236 | 2.252e-09 | 12.44657 | 8.409e-09
2018-02-13 16:21 | 340663.1 | 3960.0001 | 3 | 39 | 4.400035 | 0.1866245 | 2.935674 | 2.252e-09 | 12.47489 | 8.409e-09
2018-02-13 16:23 | 340783.1 | 4080.001 | 3 | 39 | 4.400052 | 0.1734695 | 2.941676 | 2.252e-09 | 12.5013 | 8.409e-09
2018-02-13 16:25 | 340903.1 | 4200.0001 | 3 | 39 | 4.400028 | 0.1597738 | 2.947214 | 2.252e-09 | 12.52567 | 8.409e-09
2018-02-13 16:27 | 341023.1 | 4320.001 | 3 | 39 | 4.400035 | 0.149683 | 2.952361 | 2.252e-09 | 12.54832 | 8.409e-09
2018-02-13 16:29 | 341143.1 | 4440.0002 | 3 | 39 | 4.399987 | 0.1398888 | 2.957185 | 2.252e-09 | 12.56954 | 8.409e-09
2018-02-13 16:31 | 341263.1 | 4560.0025 | 3 | 39 | 4.400051 | 0.1318998 | 2.96172 | 2.252e-09 | 12.58949 | 8.409e-09
2018-02-13 16:33 | 341383.1 | 4680.0001 | 3 | 39 | 4.399949 | 0.1210365 | 2.965943 | 2.252e-09 | 12.60808 | 8.409e-09
2018-02-13 16:35 | 341503.1 | 4800.0009 | 3 | 39 | 4.399997 | 0.1136599 | 2.969859 | 2.252e-09 | 12.62531 | 8.409e-09
2018-02-13 16:37 | 341623.1 | 4920.001 | 3 | 39 | 4.400021 | 0.1077032 | 2.973537 | 2.252e-09 | 12.64149 | 8.409e-09
2018-02-13 16:39 | 341743.1 | 5040.0009 | 3 | 39 | 4.399972 | 0.1007128 | 2.977009 | 2.252e-09 | 12.65677 | 8.409e-09
2018-02-13 16:41 | 341863.1 | 5160.0002 | 3 | 39 | 4.399958 | 0.09366894 | 2.98027 | 2.252e-09 | 12.67112 | 8.409e-09
2018-02-13 16:43 | 341983.1 | 5280.0002 | 3 | 39 | 4.400077 | 0.08922768 | 2.983294 | 2.252e-09 | 12.68442 | 8.409e-09
2018-02-13 16:45 | 342098.2 | 5395.1392 | 3 | 39 | 4.399964 | 0.08149529 | 2.986019 | 2.252e-09 | 12.69641 | 8.409e-09
2018-02-13 16:47 | 342218.2 | 120.001 | 4 | 39 | 4.3921 | 0 | 2.986019 | 2.252e-09 | 12.69641 | 8.409e-09
2018-02-13 16:49 | 342338.2 | 240.001 | 4 | 39 | 4.391213 | 0 | 2.986019 | 2.252e-09 | 12.69641 | 8.409e-09
2018-02-13 16:50 | 342398.2 | 300.0016 | 4 | 39 | 4.390862 | 0 | 2.986019 | 2.252e-09 | 12.69641 | 8.409e-09
2018-02-13 16:52 | 342518.3 | 120.0001 | 5 | 39 | 3.837831 | -6.519897 | 2.986019 | 0.2173072 | 12.69641 | 0.8454279
2018-02-13 16:54 | 342638.3 | 240 | 5 | 39 | 3.776491 | -6.519955 | 2.986019 | 0.4346174 | 12.69641 | 1.672964
2018-02-13 16:56 | 342758.3 | 360.0009 | 5 | 39 | 3.707907 | -6.519894 | 2.986019 | 0.6519281 | 12.69641 | 2.486238
2018-02-13 16:58 | 342878.3 | 480.0009 | 5 | 39 | 3.637077 | -6.51996 | 2.986019 | 0.869245 | 12.69641 | 3.284324
2018-02-13 17:00 | 342998.3 | 600.0009 | 5 | 39 | 3.565878 | -6.519973 | 2.986019 | 1.086557 | 12.69641 | 4.066968
2018-02-13 17:02 | 343118.3 | 720.0009 | 5 | 39 | 3.501982 | -6.51999 | 2.986019 | 1.303863 | 12.69641 | 4.834705
2018-02-13 17:04 | 343238.3 | 840.0008 | 5 | 39 | 3.449299 | -6.519989 | 2.986019 | 1.521171 | 12.69641 | 5.589812
2018-02-13 17:06 | 343358.3 | 960.0001 | 5 | 39 | 3.405143 | -6.519919 | 2.986019 | 1.738485 | 12.69641 | 6.334507
2018-02-13 17:08 | 343478.3 | 1080.0008 | 5 | 39 | 3.364711 | -6.51995 | 2.986019 | 1.955799 | 12.69641 | 7.070086
2018-02-13 17:10 | 343598.3 | 1200 | 5 | 39 | 3.324812 | -6.519989 | 2.986019 | 2.17311 | 12.69641 | 7.796882
2018-02-13 17:12 | 343718.3 | 1320 | 5 | 39 | 3.286277 | -6.520004 | 2.986019 | 2.390418 | 12.69641 | 8.515248
2018-02-13 17:14 | 343838.3 | 1440.0001 | 5 | 39 | 3.238714 | -6.520017 | 2.986019 | 2.607736 | 12.69641 | 9.224552
2018-02-13 17:16 | 343958.3 | 1560.0009 | 5 | 39 | 3.149096 | -6.519955 | 2.986019 | 2.825058 | 12.69641 | 9.91997
2018-02-13 17:18 | 344046 | 1647.6751 | 5 | 39 | 2.999987 | -6.51999 | 2.986019 | 2.983833 | 12.69641 | 10.40983
2018-02-13 17:20 | 344166 | 120.0009 | 6 | 39 | 3.625316 | 0 | 2.986019 | 2.983842 | 12.69641 | 10.40985
2018-02-13 17:22 | 344286 | 240.001 | 6 | 39 | 3.655289 | 0 | 2.986019 | 2.983842 | 12.69641 | 10.40985
2018-02-13 17:23 | 344346 | 300.0024 | 6 | 39 | 3.662514 | 0 | 2.986019 | 2.983842 | 12.69641 | 10.40985
2018-02-13 17:23 | 344346 | 0.0024 | 7 | 40 | 3.66252 | 0 | 0 | 0 | 0 | 0
2018-02-13 17:25 | 344466.1 | 120.0011 | 2 | 40 | 4.052749 | 4.890075 | 0.162393 | 4.99e-10 | 0.6508407 | 1.826e-09
2018-02-13 17:27 | 344586.1 | 240.0003 | 2 | 40 | 4.105438 | 4.890105 | 0.3253807 | 4.99e-10 | 1.31593 | 1.826e-09
2018-02-13 17:29 | 344706.1 | 360.001 | 2 | 40 | 4.138268 | 4.890067 | 0.4883707 | 4.99e-10 | 1.988049 | 1.826e-09
2018-02-13 17:31 | 344826.1 | 480.0002 | 2 | 40 | 4.159993 | 4.890029 | 0.6513553 | 4.99e-10 | 2.66431 | 1.826e-09
2018-02-13 17:33 | 344946.1 | 600.0002 | 2 | 40 | 4.182968 | 4.890096 | 0.8143421 | 4.99e-10 | 3.344176 | 1.826e-09
2018-02-13 17:35 | 345066.1 | 720.0003 | 2 | 40 | 4.200189 | 4.721019 | 0.9763111 | 4.99e-10 | 4.023542 | 1.826e-09
2018-02-13 17:37 | 345186.1 | 840.0011 | 2 | 40 | 4.200179 | 4.264773 | 1.126078 | 4.99e-10 | 4.652593 | 1.826e-09
2018-02-13 17:39 | 345306.1 | 960.0003 | 2 | 40 | 4.200146 | 3.86192 | 1.261362 | 4.99e-10 | 5.220806 | 1.826e-09
2018-02-13 17:41 | 345426.1 | 1080.0003 | 2 | 40 | 4.200212 | 3.497962 | 1.383911 | 4.99e-10 | 5.735533 | 1.826e-09
2018-02-13 17:42 | 345511.2 | 1165.0569 | 2 | 40 | 4.200119 | 3.259992 | 1.463719 | 4.99e-10 | 6.070741 | 1.826e-09
2018-02-13 17:44 | 345631.2 | 120.0001 | 3 | 40 | 4.224392 | 3.260037 | 1.571998 | 4.99e-10 | 6.526703 | 1.826e-09
2018-02-13 17:46 | 345751.2 | 240.001 | 3 | 40 | 4.255527 | 3.260072 | 1.68065 | 4.99e-10 | 6.987358 | 1.826e-09
2018-02-13 17:48 | 345871.2 | 360.0001 | 3 | 40 | 4.28728 | 3.260015 | 1.789307 | 4.99e-10 | 7.451468 | 1.826e-09
2018-02-13 17:50 | 345991.2 | 480.0009 | 3 | 40 | 4.320182 | 3.260066 | 1.897969 | 4.99e-10 | 7.919115 | 1.826e-09
2018-02-13 17:52 | 346111.2 | 600.001 | 3 | 40 | 4.355525 | 3.260036 | 2.006627 | 4.99e-10 | 8.390421 | 1.826e-09
2018-02-13 17:54 | 346231.2 | 720.0009 | 3 | 40 | 4.395452 | 3.260066 | 2.115284 | 4.99e-10 | 8.865795 | 1.826e-09
2018-02-13 17:56 | 346351.2 | 840.0009 | 3 | 40 | 4.400199 | 2.799987 | 2.216365 | 4.99e-10 | 9.310542 | 1.826e-09
2018-02-13 17:58 | 346471.2 | 960.0009 | 3 | 40 | 4.400176 | 2.429477 | 2.303328 | 4.99e-10 | 9.693192 | 1.826e-09
2018-02-13 18:00 | 346591.2 | 1080.0001 | 3 | 40 | 4.40021 | 2.118907 | 2.378986 | 4.99e-10 | 10.0261 | 1.826e-09
2018-02-13 18:02 | 346711.2 | 1200.001 | 3 | 40 | 4.400165 | 1.844722 | 2.444926 | 4.99e-10 | 10.31625 | 1.826e-09
2018-02-13 18:04 | 346831.2 | 1320.001 | 3 | 40 | 4.400165 | 1.596622 | 2.502118 | 4.99e-10 | 10.5679 | 1.826e-09
2018-02-13 18:06 | 346951.2 | 1440.0002 | 3 | 40 | 4.400126 | 1.399503 | 2.551915 | 4.99e-10 | 10.78701 | 1.826e-09
2018-02-13 18:08 | 347071.2 | 1560.0009 | 3 | 40 | 4.400022 | 1.234889 | 2.595738 | 4.99e-10 | 10.97983 | 1.826e-09
2018-02-13 18:10 | 347191.2 | 1680.0002 | 3 | 40 | 4.400096 | 1.095092 | 2.63454 | 4.99e-10 | 11.15057 | 1.826e-09
2018-02-13 18:12 | 347311.2 | 1800.0009 | 3 | 40 | 4.400075 | 0.9662294 | 2.668884 | 4.99e-10 | 11.30168 | 1.826e-09
2018-02-13 18:14 | 347431.2 | 1920.0019 | 3 | 40 | 4.400012 | 0.855855 | 2.69918 | 4.99e-10 | 11.43499 | 1.826e-09
2018-02-13 18:16 | 347551.2 | 2040.0009 | 3 | 40 | 4.400096 | 0.7666254 | 2.726186 | 4.99e-10 | 11.55382 | 1.826e-09
2018-02-13 18:18 | 347671.2 | 2160.0009 | 3 | 40 | 4.399993 | 0.689743 | 2.750442 | 4.99e-10 | 11.66054 | 1.826e-09
2018-02-13 18:20 | 347791.2 | 2280.0009 | 3 | 40 | 4.399991 | 0.6209965 | 2.7723 | 4.99e-10 | 11.75672 | 1.826e-09
2018-02-13 18:22 | 347911.2 | 2400.0009 | 3 | 40 | 4.400043 | 0.5560923 | 2.791897 | 4.99e-10 | 11.84295 | 1.826e-09
2018-02-13 18:24 | 348031.2 | 2520.001 | 3 | 40 | 4.400013 | 0.503212 | 2.809519 | 4.99e-10 | 11.92049 | 1.826e-09
2018-02-13 18:26 | 348151.2 | 2640.0001 | 3 | 40 | 4.400068 | 0.4595108 | 2.825531 | 4.99e-10 | 11.99094 | 1.826e-09
2018-02-13 18:28 | 348271.2 | 2760.001 | 3 | 40 | 4.400001 | 0.4191284 | 2.840161 | 4.99e-10 | 12.05531 | 1.826e-09
2018-02-13 18:30 | 348391.2 | 2880.0001 | 3 | 40 | 4.400039 | 0.3814993 | 2.853514 | 4.99e-10 | 12.11406 | 1.826e-09
2018-02-13 18:32 | 348511.2 | 3000.0002 | 3 | 40 | 4.400023 | 0.3471031 | 2.865615 | 4.99e-10 | 12.16731 | 1.826e-09
2018-02-13 18:34 | 348631.2 | 3120.0009 | 3 | 40 | 4.400038 | 0.3194637 | 2.876702 | 4.99e-10 | 12.21609 | 1.826e-09
2018-02-13 18:36 | 348751.2 | 3240.001 | 3 | 40 | 4.399989 | 0.2949657 | 2.886932 | 4.99e-10 | 12.26111 | 1.826e-09
2018-02-13 18:38 | 348871.2 | 3360.0009 | 3 | 40 | 4.400047 | 0.2729254 | 2.896395 | 4.99e-10 | 12.30274 | 1.826e-09
2018-02-13 18:40 | 348991.2 | 3480.0002 | 3 | 40 | 4.400078 | 0.2503672 | 2.905084 | 4.99e-10 | 12.34097 | 1.826e-09
2018-02-13 18:42 | 349111.2 | 3600.001 | 3 | 40 | 4.400004 | 0.2305212 | 2.913065 | 4.99e-10 | 12.37609 | 1.826e-09
2018-02-13 18:44 | 349231.2 | 3720.0001 | 3 | 40 | 4.399982 | 0.2144928 | 2.920479 | 4.99e-10 | 12.40871 | 1.826e-09
2018-02-13 18:46 | 349351.2 | 3840.001 | 3 | 40 | 4.400052 | 0.2018204 | 2.927406 | 4.99e-10 | 12.43919 | 1.826e-09
2018-02-13 18:48 | 349471.2 | 3960.0009 | 3 | 40 | 4.399966 | 0.1852045 | 2.933845 | 4.99e-10 | 12.46752 | 1.826e-09
2018-02-13 18:50 | 349591.2 | 4080.0009 | 3 | 40 | 4.399962 | 0.170558 | 2.939776 | 4.99e-10 | 12.49362 | 1.826e-09
2018-02-13 18:52 | 349711.2 | 4200.0009 | 3 | 40 | 4.39996 | 0.1599665 | 2.945301 | 4.99e-10 | 12.51793 | 1.826e-09
2018-02-13 18:54 | 349831.2 | 4320.0002 | 3 | 40 | 4.400018 | 0.1508617 | 2.950476 | 4.99e-10 | 12.5407 | 1.826e-09
2018-02-13 18:56 | 349951.2 | 4440.0001 | 3 | 40 | 4.400059 | 0.141345 | 2.955331 | 4.99e-10 | 12.56206 | 1.826e-09
2018-02-13 18:58 | 350071.2 | 4560.0009 | 3 | 40 | 4.39999 | 0.1298904 | 2.959842 | 4.99e-10 | 12.58191 | 1.826e-09
2018-02-13 19:00 | 350191.2 | 4680.0001 | 3 | 40 | 4.399944 | 0.121254 | 2.964032 | 4.99e-10 | 12.60035 | 1.826e-09
2018-02-13 19:02 | 350311.2 | 4800.0009 | 3 | 40 | 4.400028 | 0.1154385 | 2.96796 | 4.99e-10 | 12.61763 | 1.826e-09
2018-02-13 19:04 | 350431.2 | 4920.0009 | 3 | 40 | 4.400029 | 0.1082191 | 2.971669 | 4.99e-10 | 12.63395 | 1.826e-09
2018-02-13 19:06 | 350551.2 | 5040.0009 | 3 | 40 | 4.400003 | 0.1010294 | 2.97515 | 4.99e-10 | 12.64926 | 1.826e-09
2018-02-13 19:08 | 350671.2 | 5160.0001 | 3 | 40 | 4.400008 | 0.09361267 | 2.978374 | 4.99e-10 | 12.66345 | 1.826e-09
2018-02-13 19:10 | 350791.2 | 5280.0001 | 3 | 40 | 4.40006 | 0.08892441 | 2.981403 | 4.99e-10 | 12.67678 | 1.826e-09
2018-02-13 19:12 | 350911.2 | 5400.0009 | 3 | 40 | 4.400016 | 0.08334446 | 2.984262 | 4.99e-10 | 12.68936 | 1.826e-09
2018-02-13 19:13 | 350946.6 | 5435.3976 | 3 | 40 | 4.399969 | 0.08149815 | 2.985076 | 4.99e-10 | 12.69294 | 1.826e-09
2018-02-13 19:15 | 351066.6 | 120 | 4 | 40 | 4.392257 | 0 | 2.985076 | 4.99e-10 | 12.69294 | 1.826e-09
2018-02-13 19:17 | 351186.6 | 240.0001 | 4 | 40 | 4.391417 | 0 | 2.985076 | 4.99e-10 | 12.69294 | 1.826e-09
2018-02-13 19:18 | 351246.6 | 300.0023 | 4 | 40 | 4.391113 | 0 | 2.985076 | 4.99e-10 | 12.69294 | 1.826e-09
2018-02-13 19:20 | 351366.7 | 120.0001 | 5 | 40 | 3.838884 | -6.520041 | 2.985076 | 0.2172906 | 12.69294 | 0.8451537
2018-02-13 19:22 | 351486.7 | 240.0001 | 5 | 40 | 3.778854 | -6.520082 | 2.985076 | 0.4346087 | 12.69294 | 1.673138
2018-02-13 19:24 | 351606.7 | 360.0001 | 5 | 40 | 3.708436 | -6.520048 | 2.985076 | 0.6519225 | 12.69294 | 2.486834
2018-02-13 19:26 | 351726.7 | 480.001 | 5 | 40 | 3.634522 | -6.520026 | 2.985076 | 0.869234 | 12.69294 | 3.284639
2018-02-13 19:28 | 351846.7 | 600.0009 | 5 | 40 | 3.565764 | -6.520032 | 2.985076 | 1.086545 | 12.69294 | 4.066872
2018-02-13 19:30 | 351966.7 | 720.0009 | 5 | 40 | 3.504313 | -6.52 | 2.985076 | 1.303869 | 12.69294 | 4.834937
2018-02-13 19:32 | 352086.7 | 840.0001 | 5 | 40 | 3.451454 | -6.5201 | 2.985076 | 1.521176 | 12.69294 | 5.590555
2018-02-13 19:34 | 352206.7 | 960.0001 | 5 | 40 | 3.403936 | -6.520073 | 2.985076 | 1.738489 | 12.69294 | 6.335403
2018-02-13 19:36 | 352326.7 | 1080.001 | 5 | 40 | 3.362448 | -6.520022 | 2.985076 | 1.955804 | 12.69294 | 7.070505
2018-02-13 19:38 | 352446.7 | 1200.0009 | 5 | 40 | 3.32568 | -6.520061 | 2.985076 | 2.173108 | 12.69294 | 7.797143
2018-02-13 19:40 | 352566.7 | 1320.0002 | 5 | 40 | 3.289196 | -6.520034 | 2.985076 | 2.390412 | 12.69294 | 8.515943
2018-02-13 19:42 | 352686.7 | 1440.0009 | 5 | 40 | 3.240407 | -6.520105 | 2.985076 | 2.607733 | 12.69294 | 9.225879
2018-02-13 19:44 | 352806.7 | 1560.0002 | 5 | 40 | 3.145042 | -6.520026 | 2.985076 | 2.825038 | 12.69294 | 9.920979
2018-02-13 19:45 | 352893.6 | 1646.912 | 5 | 40 | 2.999999 | -6.519994 | 2.985076 | 2.98243 | 12.69294 | 10.40608
2018-02-13 19:47 | 353013.7 | 120.0001 | 6 | 40 | 3.625925 | 0 | 2.985076 | 2.98243 | 12.69294 | 10.40608
2018-02-13 19:49 | 353133.7 | 240 | 6 | 40 | 3.655898 | 0 | 2.985076 | 2.98243 | 12.69294 | 10.40608
2018-02-13 19:50 | 353193.7 | 300.0015 | 6 | 40 | 3.663157 | 0 | 2.985076 | 2.98243 | 12.69294 | 10.40608
2018-02-13 19:50 | 353193.7 | 0.0024 | 7 | 41 | 3.663543 | 0 | 0 | 0 | 0 | 0
2018-02-13 19:52 | 353313.8 | 120.0002 | 2 | 41 | 4.054402 | 4.890096 | 0.1623927 | 0 | 0.6508237 | 0
2018-02-13 19:54 | 353433.8 | 240.0002 | 2 | 41 | 4.106435 | 4.890126 | 0.3253855 | 0 | 1.316259 | 0
2018-02-13 19:56 | 353553.8 | 360.001 | 2 | 41 | 4.136088 | 4.890056 | 0.4883753 | 0 | 1.988235 | 0
2018-02-13 19:58 | 353673.8 | 480.0002 | 2 | 41 | 4.157292 | 4.890155 | 0.6513602 | 0 | 2.664057 | 0
2018-02-13 20:00 | 353793.8 | 600.0001 | 2 | 41 | 4.18251 | 4.890109 | 0.8143486 | 0 | 3.34361 | 0
2018-02-13 20:02 | 353913.8 | 720.0001 | 2 | 41 | 4.200172 | 4.690433 | 0.975907 | 0 | 4.021325 | 0
2018-02-13 20:04 | 354033.8 | 840.0003 | 2 | 41 | 4.200191 | 4.276834 | 1.125266 | 0 | 4.64866 | 0
2018-02-13 20:06 | 354153.8 | 960.0009 | 2 | 41 | 4.200173 | 3.888976 | 1.261252 | 0 | 5.219827 | 0
2018-02-13 20:08 | 354273.8 | 1080.0003 | 2 | 41 | 4.200233 | 3.518878 | 1.384635 | 0 | 5.738053 | 0
2018-02-13 20:10 | 354356.3 | 1162.5448 | 2 | 41 | 4.200154 | 3.259995 | 1.462342 | 0 | 6.064437 | 0
2018-02-13 20:12 | 354476.3 | 120.0009 | 3 | 41 | 4.225661 | 3.260125 | 1.570621 | 0 | 6.520508 | 0
2018-02-13 20:14 | 354596.3 | 240.0009 | 3 | 41 | 4.254445 | 3.260089 | 1.679276 | 0 | 6.981188 | 0
2018-02-13 20:16 | 354716.3 | 360.0009 | 3 | 41 | 4.284864 | 3.260102 | 1.787937 | 0 | 7.44512 | 0
2018-02-13 20:18 | 354836.3 | 480.001 | 3 | 41 | 4.318197 | 3.26015 | 1.896597 | 0 | 7.912488 | 0
2018-02-13 20:20 | 354956.3 | 600.0001 | 3 | 41 | 4.356537 | 3.260079 | 2.005257 | 0 | 8.383755 | 0
2018-02-13 20:22 | 355076.3 | 720.0002 | 3 | 41 | 4.395578 | 3.260037 | 2.113917 | 0 | 8.859254 | 0
2018-02-13 20:24 | 355196.3 | 840.001 | 3 | 41 | 4.400176 | 2.824296 | 2.215497 | 0 | 9.306196 | 0
2018-02-13 20:26 | 355316.3 | 960.0009 | 3 | 41 | 4.400146 | 2.449796 | 2.303265 | 0 | 9.692389 | 0
2018-02-13 20:28 | 355436.3 | 1080.0002 | 3 | 41 | 4.400207 | 2.11605 | 2.379277 | 0 | 10.02685 | 0
2018-02-13 20:30 | 355556.3 | 1200.0009 | 3 | 41 | 4.400145 | 1.830331 | 2.444829 | 0 | 10.31529 | 0
2018-02-13 20:32 | 355676.3 | 1320.001 | 3 | 41 | 4.400209 | 1.601339 | 2.501894 | 0 | 10.56639 | 0
2018-02-13 20:34 | 355796.3 | 1440.0011 | 3 | 41 | 4.400155 | 1.40924 | 2.551944 | 0 | 10.78661 | 0
2018-02-13 20:36 | 355916.3 | 1560.0002 | 3 | 41 | 4.400064 | 1.239069 | 2.596018 | 0 | 10.98054 | 0
2018-02-13 20:38 | 356036.3 | 1680.001 | 3 | 41 | 4.400048 | 1.084343 | 2.634685 | 0 | 11.15068 | 0
2018-02-13 20:40 | 356156.3 | 1800.001 | 3 | 41 | 4.400055 | 0.9606247 | 2.668714 | 0 | 11.30041 | 0
2018-02-13 20:42 | 356276.3 | 1920.0002 | 3 | 41 | 4.400045 | 0.8581247 | 2.698983 | 0 | 11.43359 | 0
2018-02-13 20:44 | 356396.3 | 2040.0001 | 3 | 41 | 4.400063 | 0.7687006 | 2.726079 | 0 | 11.55282 | 0
2018-02-13 20:46 | 356516.3 | 2160.001 | 3 | 41 | 4.400066 | 0.6863871 | 2.750323 | 0 | 11.65949 | 0
2018-02-13 20:48 | 356636.3 | 2280.0001 | 3 | 41 | 4.4 | 0.6127367 | 2.771919 | 0 | 11.75451 | 0
2018-02-13 20:50 | 356756.3 | 2400.0002 | 3 | 41 | 4.400031 | 0.5544767 | 2.791355 | 0 | 11.84004 | 0
2018-02-13 20:52 | 356876.3 | 2520.001 | 3 | 41 | 4.399991 | 0.5036001 | 2.808988 | 0 | 11.91762 | 0
2018-02-13 20:54 | 356996.3 | 2640.0009 | 3 | 41 | 4.399999 | 0.457881 | 2.825029 | 0 | 11.9882 | 0
2018-02-13 20:56 | 357116.3 | 2760.0009 | 3 | 41 | 4.400092 | 0.4146872 | 2.839544 | 0 | 12.05207 | 0
2018-02-13 20:58 | 357236.3 | 2880.001 | 3 | 41 | 4.400002 | 0.3777151 | 2.852701 | 0 | 12.10996 | 0
2018-02-13 21:00 | 357356.3 | 3000.001 | 3 | 41 | 4.40005 | 0.3472767 | 2.864754 | 0 | 12.16299 | 0
2018-02-13 21:02 | 357476.3 | 3120.0001 | 3 | 41 | 4.400012 | 0.31954 | 2.875862 | 0 | 12.21187 | 0
2018-02-13 21:04 | 357596.3 | 3240.0011 | 3 | 41 | 4.400039 | 0.2932224 | 2.886075 | 0 | 12.25681 | 0
2018-02-13 21:06 | 357716.3 | 3360.0002 | 3 | 41 | 4.400013 | 0.2679195 | 2.895401 | 0 | 12.29784 | 0
2018-02-13 21:08 | 357836.3 | 3480.0009 | 3 | 41 | 4.400005 | 0.2477341 | 2.903998 | 0 | 12.33567 | 0
2018-02-13 21:10 | 357956.3 | 3600.001 | 3 | 41 | 4.399975 | 0.2304497 | 2.911979 | 0 | 12.37078 | 0
2018-02-13 21:12 | 358076.3 | 3720.0001 | 3 | 41 | 4.400031 | 0.2152739 | 2.919415 | 0 | 12.4035 | 0
2018-02-13 21:14 | 358196.3 | 3840.001 | 3 | 41 | 4.400021 | 0.1969299 | 2.926283 | 0 | 12.43372 | 0
2018-02-13 21:16 | 358316.3 | 3960.0001 | 3 | 41 | 4.400056 | 0.1840687 | 2.932618 | 0 | 12.4616 | 0
2018-02-13 21:18 | 358436.3 | 4080.001 | 3 | 41 | 4.400002 | 0.1711712 | 2.938521 | 0 | 12.48757 | 0
2018-02-13 21:20 | 358556.3 | 4200.001 | 3 | 41 | 4.400105 | 0.1621695 | 2.944056 | 0 | 12.51192 | 0
2018-02-13 21:22 | 358676.3 | 4320.001 | 3 | 41 | 4.400008 | 0.1491613 | 2.949221 | 0 | 12.53465 | 0
2018-02-13 21:24 | 358796.3 | 4440.0002 | 3 | 41 | 4.399962 | 0.1373682 | 2.953991 | 0 | 12.55564 | 0
2018-02-13 21:26 | 358916.3 | 4560.0009 | 3 | 41 | 4.400021 | 0.129838 | 2.95844 | 0 | 12.57521 | 0
2018-02-13 21:28 | 359036.3 | 4680.0001 | 3 | 41 | 4.400017 | 0.1220264 | 2.962628 | 0 | 12.59364 | 0
2018-02-13 21:30 | 359156.3 | 4800.0001 | 3 | 41 | 4.400019 | 0.1142807 | 2.966567 | 0 | 12.61097 | 0
2018-02-13 21:32 | 359276.3 | 4920.0018 | 3 | 41 | 4.399953 | 0.1055717 | 2.970232 | 0 | 12.6271 | 0
2018-02-13 21:34 | 359396.3 | 5040.0002 | 3 | 41 | 4.400026 | 0.09964371 | 2.973648 | 0 | 12.64213 | 0
2018-02-13 21:36 | 359516.3 | 5160.001 | 3 | 41 | 4.39993 | 0.09228802 | 2.976856 | 0 | 12.65624 | 0
2018-02-13 21:38 | 359636.3 | 5280.0002 | 3 | 41 | 4.399984 | 0.08814335 | 2.979887 | 0 | 12.66958 | 0
2018-02-13 21:40 | 359756.3 | 5400.0009 | 3 | 41 | 4.40005 | 0.08312607 | 2.982743 | 0 | 12.68215 | 0
2018-02-13 21:40 | 359761.8 | 5405.4656 | 3 | 41 | 4.399962 | 0.08149719 | 2.982869 | 0 | 12.6827 | 0
2018-02-13 21:42 | 359881.8 | 120.001 | 4 | 41 | 4.392252 | 0 | 2.982869 | 0 | 12.6827 | 0
2018-02-13 21:44 | 360001.8 | 240.001 | 4 | 41 | 4.391368 | 0 | 2.982869 | 0 | 12.6827 | 0
2018-02-13 21:45 | 360061.8 | 300.0024 | 4 | 41 | 4.390989 | 0 | 2.982869 | 0 | 12.6827 | 0
2018-02-13 21:47 | 360181.9 | 120.0008 | 5 | 41 | 3.840498 | -6.51996 | 2.982869 | 0.2173002 | 12.6827 | 0.8455613
2018-02-13 21:49 | 360301.9 | 240 | 5 | 41 | 3.776924 | -6.520034 | 2.982869 | 0.4346153 | 12.6827 | 1.673582
2018-02-13 21:51 | 360421.9 | 360.0008 | 5 | 41 | 3.704738 | -6.51999 | 2.982869 | 0.6519161 | 12.6827 | 2.486435
2018-02-13 21:53 | 360541.9 | 480.0009 | 5 | 41 | 3.63386 | -6.520066 | 2.982869 | 0.8692337 | 12.6827 | 3.283816
2018-02-13 21:55 | 360661.9 | 600 | 5 | 41 | 3.566458 | -6.519982 | 2.982869 | 1.086549 | 12.6827 | 4.06607
2018-02-13 21:57 | 360781.9 | 720.0001 | 5 | 41 | 3.504372 | -6.519977 | 2.982869 | 1.30386 | 12.6827 | 4.834245
2018-02-13 21:59 | 360901.9 | 840.0008 | 5 | 41 | 3.448546 | -6.520022 | 2.982869 | 1.521173 | 12.6827 | 5.589585
2018-02-13 22:01 | 361021.9 | 960 | 5 | 41 | 3.402379 | -6.520004 | 2.982869 | 1.738488 | 12.6827 | 6.333841
2018-02-13 22:03 | 361141.9 | 1080 | 5 | 41 | 3.362572 | -6.520042 | 2.982869 | 1.955803 | 12.6827 | 7.068812
2018-02-13 22:05 | 361261.9 | 1200.0008 | 5 | 41 | 3.326402 | -6.519951 | 2.982869 | 2.17311 | 12.6827 | 7.795587
2018-02-13 22:07 | 361381.9 | 1320.0009 | 5 | 41 | 3.287608 | -6.519982 | 2.982869 | 2.390422 | 12.6827 | 8.514367
2018-02-13 22:09 | 361501.9 | 1440 | 5 | 41 | 3.235871 | -6.520022 | 2.982869 | 2.607732 | 12.6827 | 9.22349
2018-02-13 22:11 | 361621.9 | 1560.0009 | 5 | 41 | 3.144854 | -6.51999 | 2.982869 | 2.825053 | 12.6827 | 9.918101
2018-02-13 22:12 | 361709 | 1647.1543 | 5 | 41 | 2.999996 | -6.520026 | 2.982869 | 2.982879 | 12.6827 | 10.40453
2018-02-13 22:14 | 361829.1 | 120.001 | 6 | 41 | 3.625602 | 0 | 2.982869 | 2.982888 | 12.6827 | 10.40456
2018-02-13 22:16 | 361949.1 | 240.0002 | 6 | 41 | 3.655821 | 0 | 2.982869 | 2.982888 | 12.6827 | 10.40456
2018-02-13 22:17 | 362009.1 | 300.0016 | 6 | 41 | 3.663157 | 0 | 2.982869 | 2.982888 | 12.6827 | 10.40456
2018-02-13 22:17 | 362009.1 | 0.0024 | 7 | 42 | 3.663167 | 0 | 0 | 0 | 0 | 0
2018-02-13 22:19 | 362129.2 | 120.001 | 2 | 42 | 4.054778 | 4.890134 | 0.1623977 | 9.5e-11 | 0.6511441 | 3.47e-10
2018-02-13 22:21 | 362249.2 | 240.0009 | 2 | 42 | 4.105215 | 4.890134 | 0.3253869 | 9.5e-11 | 1.316471 | 3.47e-10
2018-02-13 22:23 | 362369.2 | 360.001 | 2 | 42 | 4.134965 | 4.890065 | 0.4883796 | 9.5e-11 | 1.988228 | 3.47e-10
2018-02-13 22:25 | 362489.2 | 480.0001 | 2 | 42 | 4.159127 | 4.890128 | 0.6513603 | 9.5e-11 | 2.664054 | 3.47e-10
2018-02-13 22:27 | 362609.2 | 600.001 | 2 | 42 | 4.18486 | 4.890111 | 0.8143505 | 9.5e-11 | 3.344063 | 3.47e-10
2018-02-13 22:29 | 362729.2 | 720.0002 | 2 | 42 | 4.200163 | 4.693809 | 0.9758825 | 9.5e-11 | 4.021803 | 3.47e-10
2018-02-13 22:31 | 362849.2 | 840.001 | 2 | 42 | 4.200155 | 4.292232 | 1.125633 | 9.5e-11 | 4.650782 | 3.47e-10
2018-02-13 22:33 | 362969.2 | 960.001 | 2 | 42 | 4.200136 | 3.886615 | 1.261988 | 9.5e-11 | 5.223497 | 3.47e-10
2018-02-13 22:35 | 363089.2 | 1080.0001 | 2 | 42 | 4.200171 | 3.485066 | 1.384737 | 9.5e-11 | 5.739063 | 3.47e-10
2018-02-13 22:36 | 363166.5 | 1157.268 | 2 | 42 | 4.200209 | 3.259988 | 1.457064 | 9.5e-11 | 6.04285 | 3.47e-10
2018-02-13 22:38 | 363286.5 | 120 | 3 | 42 | 4.22408 | 3.260062 | 1.565337 | 9.5e-11 | 6.498793 | 3.47e-10
2018-02-13 22:40 | 363406.5 | 240.0008 | 3 | 42 | 4.251936 | 3.260041 | 1.673995 | 9.5e-11 | 6.95926 | 3.47e-10
2018-02-13 22:42 | 363526.5 | 360 | 3 | 42 | 4.283179 | 3.260169 | 1.782657 | 9.5e-11 | 7.422946 | 3.47e-10
2018-02-13 22:44 | 363646.5 | 480.0001 | 3 | 42 | 4.31867 | 3.260022 | 1.891317 | 9.5e-11 | 7.890273 | 3.47e-10
2018-02-13 22:46 | 363766.5 | 600 | 3 | 42 | 4.354661 | 3.260087 | 1.999972 | 9.5e-11 | 8.36146 | 3.47e-10
2018-02-13 22:48 | 363886.5 | 720.0008 | 3 | 42 | 4.392393 | 3.260051 | 2.10863 | 9.5e-11 | 8.83667 | 3.47e-10
2018-02-13 22:50 | 364006.5 | 840.0008 | 3 | 42 | 4.400192 | 2.856389 | 2.211417 | 9.5e-11 | 9.28887 | 3.47e-10
2018-02-13 22:52 | 364126.5 | 960.0008 | 3 | 42 | 4.400141 | 2.45308 | 2.299807 | 9.5e-11 | 9.677801 | 3.47e-10
2018-02-13 22:54 | 364246.5 | 1080 | 3 | 42 | 4.400121 | 2.121787 | 2.375817 | 9.5e-11 | 10.01226 | 3.47e-10
2018-02-13 22:56 | 364366.5 | 1200.0001 | 3 | 42 | 4.400158 | 1.850397 | 2.441869 | 9.5e-11 | 10.30289 | 3.47e-10
2018-02-13 22:58 | 364486.5 | 1320.0001 | 3 | 42 | 4.400074 | 1.620377 | 2.499622 | 9.5e-11 | 10.55701 | 3.47e-10
2018-02-13 23:00 | 364606.5 | 1440 | 3 | 42 | 4.400134 | 1.41798 | 2.550214 | 9.5e-11 | 10.77962 | 3.47e-10
2018-02-13 23:02 | 364726.5 | 1560.001 | 3 | 42 | 4.400115 | 1.236922 | 2.594349 | 9.5e-11 | 10.97382 | 3.47e-10
2018-02-13 23:04 | 364846.5 | 1680 | 3 | 42 | 4.400083 | 1.093431 | 2.63311 | 9.5e-11 | 11.14437 | 3.47e-10
2018-02-13 23:06 | 364966.5 | 1800.0008 | 3 | 42 | 4.400037 | 0.9727983 | 2.667484 | 9.5e-11 | 11.29562 | 3.47e-10
2018-02-13 23:08 | 365086.5 | 1920 | 3 | 42 | 4.400055 | 0.8677235 | 2.698135 | 9.5e-11 | 11.43049 | 3.47e-10
2018-02-13 23:10 | 365206.5 | 2040 | 3 | 42 | 4.400047 | 0.7693262 | 2.725417 | 9.5e-11 | 11.55053 | 3.47e-10
2018-02-13 23:12 | 365326.5 | 2160.0001 | 3 | 42 | 4.400053 | 0.6870985 | 2.74964 | 9.5e-11 | 11.65711 | 3.47e-10
2018-02-13 23:14 | 365446.5 | 2280.0009 | 3 | 42 | 4.4 | 0.6187477 | 2.771391 | 9.5e-11 | 11.75282 | 3.47e-10
2018-02-13 23:16 | 365566.5 | 2400.0001 | 3 | 42 | 4.400057 | 0.5613327 | 2.791056 | 9.5e-11 | 11.83934 | 3.47e-10
2018-02-13 23:18 | 365686.5 | 2520.0008 | 3 | 42 | 4.400065 | 0.5079737 | 2.808869 | 9.5e-11 | 11.91772 | 3.47e-10
2018-02-13 23:20 | 365806.5 | 2640.0025 | 3 | 42 | 4.400102 | 0.4576855 | 2.824903 | 9.5e-11 | 11.98828 | 3.47e-10
2018-02-13 23:22 | 365926.5 | 2760.0001 | 3 | 42 | 4.400017 | 0.4157829 | 2.83942 | 9.5e-11 | 12.05215 | 3.47e-10
2018-02-13 23:24 | 366046.5 | 2880.0001 | 3 | 42 | 4.400026 | 0.3815441 | 2.852687 | 9.5e-11 | 12.11053 | 3.47e-10
2018-02-13 23:26 | 366166.5 | 3000.0009 | 3 | 42 | 4.400021 | 0.3501034 | 2.864884 | 9.5e-11 | 12.16419 | 3.47e-10
2018-02-13 23:28 | 366286.5 | 3120 | 3 | 42 | 4.400044 | 0.3196945 | 2.876056 | 9.5e-11 | 12.21335 | 3.47e-10
2018-02-13 23:30 | 366406.5 | 3240.0001 | 3 | 42 | 4.399994 | 0.2923775 | 2.88623 | 9.5e-11 | 12.25811 | 3.47e-10
2018-02-13 23:32 | 366526.5 | 3360.0001 | 3 | 42 | 4.400004 | 0.2705107 | 2.895609 | 9.5e-11 | 12.29938 | 3.47e-10
2018-02-13 23:34 | 366646.5 | 3480.0001 | 3 | 42 | 4.399985 | 0.2512445 | 2.904304 | 9.5e-11 | 12.33764 | 3.47e-10
2018-02-13 23:36 | 366766.5 | 3600.0008 | 3 | 42 | 4.400077 | 0.2339888 | 2.912374 | 9.5e-11 | 12.37315 | 3.47e-10
2018-02-13 23:38 | 366886.5 | 3720.0008 | 3 | 42 | 4.400059 | 0.2144995 | 2.919803 | 9.5e-11 | 12.40584 | 3.47e-10
2018-02-13 23:40 | 367006.5 | 3840 | 3 | 42 | 4.400027 | 0.1985292 | 2.92667 | 9.5e-11 | 12.43605 | 3.47e-10
2018-02-13 23:42 | 367126.5 | 3960 | 3 | 42 | 4.400043 | 0.1859989 | 2.933072 | 9.5e-11 | 12.46422 | 3.47e-10
2018-02-13 23:44 | 367246.5 | 4080.0001 | 3 | 42 | 4.400014 | 0.1738319 | 2.939061 | 9.5e-11 | 12.49057 | 3.47e-10
2018-02-13 23:46 | 367366.5 | 4200.0001 | 3 | 42 | 4.399949 | 0.1594772 | 2.944637 | 9.5e-11 | 12.5151 | 3.47e-10
2018-02-13 23:48 | 367486.5 | 4320.0001 | 3 | 42 | 4.399988 | 0.1491327 | 2.949785 | 9.5e-11 | 12.53776 | 3.47e-10
2018-02-13 23:50 | 367606.5 | 4440.0001 | 3 | 42 | 4.400005 | 0.1395121 | 2.954587 | 9.5e-11 | 12.55889 | 3.47e-10
2018-02-13 23:52 | 367726.5 | 4560.0001 | 3 | 42 | 4.400033 | 0.1312981 | 2.959099 | 9.5e-11 | 12.57874 | 3.47e-10
2018-02-13 23:54 | 367846.5 | 4680.0017 | 3 | 42 | 4.400077 | 0.1243191 | 2.963332 | 9.5e-11 | 12.59737 | 3.47e-10
2018-02-13 23:56 | 367966.5 | 4800.0009 | 3 | 42 | 4.399961 | 0.1124363 | 2.967267 | 9.5e-11 | 12.61468 | 3.47e-10
2018-02-13 23:58 | 368086.5 | 4920.0009 | 3 | 42 | 4.400052 | 0.1067829 | 2.970941 | 9.5e-11 | 12.63084 | 3.47e-10
2018-02-14 | 368206.5 | 5040.0001 | 3 | 42 | 4.400004 | 0.1010084 | 2.974392 | 9.5e-11 | 12.64603 | 3.47e-10
2018-02-14 00:02 | 368326.5 | 5160.0009 | 3 | 42 | 4.400004 | 0.09477329 | 2.977656 | 9.5e-11 | 12.66039 | 3.47e-10
2018-02-14 00:04 | 368446.5 | 5280.0008 | 3 | 42 | 4.399996 | 0.08794975 | 2.980721 | 9.5e-11 | 12.67387 | 3.47e-10
2018-02-14 00:06 | 368566.5 | 5400.0008 | 3 | 42 | 4.400001 | 0.08248615 | 2.983559 | 9.5e-11 | 12.68636 | 3.47e-10
2018-02-14 00:07 | 368575.5 | 5408.9879 | 3 | 42 | 4.400004 | 0.08149338 | 2.983767 | 9.5e-11 | 12.68728 | 3.47e-10
2018-02-14 00:09 | 368695.5 | 120.0009 | 4 | 42 | 4.392154 | 0 | 2.983767 | 9.5e-11 | 12.68728 | 3.47e-10
2018-02-14 00:11 | 368815.5 | 240.0009 | 4 | 42 | 4.391266 | 0 | 2.983767 | 9.5e-11 | 12.68728 | 3.47e-10
2018-02-14 00:12 | 368875.5 | 300.0015 | 4 | 42 | 4.390947 | 0 | 2.983767 | 9.5e-11 | 12.68728 | 3.47e-10
2018-02-14 00:14 | 368995.6 | 120.0001 | 5 | 42 | 3.839609 | -6.51997 | 2.983767 | 0.2173063 | 12.68728 | 0.8458872
2018-02-14 00:16 | 369115.6 | 240.0001 | 5 | 42 | 3.776162 | -6.520022 | 2.983767 | 0.4346169 | 12.68728 | 1.673479
2018-02-14 00:18 | 369235.6 | 360.0008 | 5 | 42 | 3.706815 | -6.520113 | 2.983767 | 0.6519282 | 12.68728 | 2.486607
2018-02-14 00:20 | 369355.6 | 480 | 5 | 42 | 3.636704 | -6.520095 | 2.983767 | 0.8692501 | 12.68728 | 3.284565
2018-02-14 00:22 | 369475.6 | 600.0009 | 5 | 42 | 3.567597 | -6.520016 | 2.983767 | 1.086566 | 12.68728 | 4.067312
2018-02-14 00:24 | 369595.6 | 720.0009 | 5 | 42 | 3.502225 | -6.520049 | 2.983767 | 1.303887 | 12.68728 | 4.835377
2018-02-14 00:26 | 369715.6 | 840.0009 | 5 | 42 | 3.448611 | -6.520061 | 2.983767 | 1.521197 | 12.68728 | 5.590435
2018-02-14 00:28 | 369835.6 | 960.0001 | 5 | 42 | 3.404179 | -6.520004 | 2.983767 | 1.738513 | 12.68728 | 6.334903
2018-02-14 00:30 | 369955.6 | 1080.0001 | 5 | 42 | 3.364494 | -6.520073 | 2.983767 | 1.955832 | 12.68728 | 7.070333
2018-02-14 00:32 | 370075.6 | 1200.0001 | 5 | 42 | 3.325549 | -6.520042 | 2.983767 | 2.173142 | 12.68728 | 7.797316
2018-02-14 00:34 | 370195.6 | 1320 | 5 | 42 | 3.285567 | -6.520039 | 2.983767 | 2.390458 | 12.68728 | 8.51565
2018-02-14 00:36 | 370315.6 | 1440.0009 | 5 | 42 | 3.237345 | -6.520012 | 2.983767 | 2.607778 | 12.68728 | 9.224773
2018-02-14 00:38 | 370435.6 | 1560.0009 | 5 | 42 | 3.147747 | -6.519957 | 2.983767 | 2.825095 | 12.68728 | 9.919843
2018-02-14 00:39 | 370523.9 | 1648.2639 | 5 | 42 | 2.999989 | -6.520038 | 2.983767 | 2.984936 | 12.68728 | 10.41282
2018-02-14 00:41 | 370643.9 | 120.0001 | 6 | 42 | 3.624699 | 0 | 2.983767 | 2.984945 | 12.68728 | 10.41285
2018-02-14 00:43 | 370763.9 | 240.001 | 6 | 42 | 3.654722 | 0 | 2.983767 | 2.984945 | 12.68728 | 10.41285
2018-02-14 00:44 | 370823.9 | 300.0016 | 6 | 42 | 3.661957 | 0 | 2.983767 | 2.984945 | 12.68728 | 10.41285
2018-02-14 00:44 | 370823.9 | 0.0024 | 7 | 43 | 3.662022 | 0 | 0 | 0 | 0 | 0
2018-02-14 00:46 | 370944 | 120.0002 | 2 | 43 | 4.053166 | 4.890073 | 0.1624024 | 4.451e-09 | 0.6510072 | 1.6299e-08
2018-02-14 00:48 | 371064 | 240.001 | 2 | 43 | 4.103998 | 4.890058 | 0.325394 | 4.451e-09 | 1.316079 | 1.6299e-08
2018-02-14 00:50 | 371184 | 360.001 | 2 | 43 | 4.137181 | 4.890122 | 0.488383 | 4.451e-09 | 1.987875 | 1.6299e-08
2018-02-14 00:52 | 371304 | 480.0002 | 2 | 43 | 4.160288 | 4.890113 | 0.6513713 | 4.451e-09 | 2.66412 | 1.6299e-08
2018-02-14 00:54 | 371424 | 600.001 | 2 | 43 | 4.183892 | 4.890122 | 0.8143592 | 4.451e-09 | 3.34409 | 1.6299e-08
2018-02-14 00:56 | 371544 | 720.0009 | 2 | 43 | 4.200232 | 4.722228 | 0.9763122 | 4.451e-09 | 4.023451 | 1.6299e-08
2018-02-14 00:58 | 371664 | 840.0009 | 2 | 43 | 4.200186 | 4.288877 | 1.126569 | 4.451e-09 | 4.654557 | 1.6299e-08
2018-02-14 01:00 | 371784 | 960.0002 | 2 | 43 | 4.200147 | 3.859717 | 1.26217 | 4.451e-09 | 5.224108 | 1.6299e-08
2018-02-14 01:02 | 371904 | 1080.001 | 2 | 43 | 4.200198 | 3.491639 | 1.384577 | 4.451e-09 | 5.738237 | 1.6299e-08
2018-02-14 01:03 | 371985.8 | 1161.7976 | 2 | 43 | 4.200159 | 3.25998 | 1.461219 | 4.451e-09 | 6.060142 | 1.6299e-08
2018-02-14 01:05 | 372105.8 | 120.0001 | 3 | 43 | 4.223635 | 3.260081 | 1.569505 | 4.451e-09 | 6.516104 | 1.6299e-08
2018-02-14 01:07 | 372225.8 | 240.0009 | 3 | 43 | 4.253146 | 3.260089 | 1.678163 | 4.451e-09 | 6.97659 | 1.6299e-08
2018-02-14 01:09 | 372345.8 | 360.001 | 3 | 43 | 4.286134 | 3.260039 | 1.786822 | 4.451e-09 | 7.440527 | 1.6299e-08
2018-02-14 01:11 | 372465.8 | 480.001 | 3 | 43 | 4.319509 | 3.260037 | 1.895483 | 4.451e-09 | 7.908062 | 1.6299e-08
2018-02-14 01:13 | 372585.8 | 600.0002 | 3 | 43 | 4.354464 | 3.260108 | 2.004138 | 4.451e-09 | 8.379282 | 1.6299e-08
2018-02-14 01:15 | 372705.8 | 720.0001 | 3 | 43 | 4.392595 | 3.260074 | 2.112802 | 4.451e-09 | 8.854493 | 1.6299e-08
2018-02-14 01:17 | 372825.8 | 840.001 | 3 | 43 | 4.400166 | 2.824201 | 2.21497 | 4.451e-09 | 9.303979 | 1.6299e-08
2018-02-14 01:19 | 372945.8 | 960.0009 | 3 | 43 | 4.40016 | 2.442952 | 2.302531 | 4.451e-09 | 9.689259 | 1.6299e-08
2018-02-14 01:21 | 373065.8 | 1080.001 | 3 | 43 | 4.400128 | 2.125075 | 2.378511 | 4.451e-09 | 10.02359 | 1.6299e-08
2018-02-14 01:23 | 373185.8 | 1200.0001 | 3 | 43 | 4.400132 | 1.853897 | 2.444745 | 4.451e-09 | 10.31503 | 1.6299e-08
2018-02-14 01:25 | 373305.8 | 1320.0009 | 3 | 43 | 4.400105 | 1.611848 | 2.502475 | 4.451e-09 | 10.56904 | 1.6299e-08
2018-02-14 01:27 | 373425.8 | 1440.0009 | 3 | 43 | 4.400061 | 1.403222 | 2.552592 | 4.451e-09 | 10.78956 | 1.6299e-08
2018-02-14 01:29 | 373545.8 | 1560.0001 | 3 | 43 | 4.400069 | 1.235811 | 2.596507 | 4.451e-09 | 10.98279 | 1.6299e-08
2018-02-14 01:31 | 373665.8 | 1680.001 | 3 | 43 | 4.400008 | 1.095918 | 2.635334 | 4.451e-09 | 11.15364 | 1.6299e-08
2018-02-14 01:33 | 373785.8 | 1800.0001 | 3 | 43 | 4.400067 | 0.9736662 | 2.669806 | 4.451e-09 | 11.30532 | 1.6299e-08
2018-02-14 01:35 | 373905.8 | 1920.001 | 3 | 43 | 4.400044 | 0.8593483 | 2.700322 | 4.451e-09 | 11.43959 | 1.6299e-08
2018-02-14 01:37 | 374025.8 | 2040.0009 | 3 | 43 | 4.400041 | 0.7665462 | 2.727366 | 4.451e-09 | 11.55858 | 1.6299e-08
2018-02-14 01:39 | 374145.8 | 2160.001 | 3 | 43 | 4.400043 | 0.6891747 | 2.751594 | 4.451e-09 | 11.66519 | 1.6299e-08
2018-02-14 01:41 | 374265.8 | 2280.0001 | 3 | 43 | 4.400018 | 0.6220016 | 2.773432 | 4.451e-09 | 11.76128 | 1.6299e-08
2018-02-14 01:43 | 374385.8 | 2400.0001 | 3 | 43 | 4.40003 | 0.5592403 | 2.79312 | 4.451e-09 | 11.84791 | 1.6299e-08
2018-02-14 01:45 | 374505.8 | 2520.0002 | 3 | 43 | 4.400035 | 0.5029707 | 2.810772 | 4.451e-09 | 11.92557 | 1.6299e-08
2018-02-14 01:47 | 374625.8 | 2640.0001 | 3 | 43 | 4.400023 | 0.4571495 | 2.826748 | 4.451e-09 | 11.99587 | 1.6299e-08
2018-02-14 01:49 | 374745.8 | 2760.0002 | 3 | 43 | 4.400043 | 0.418191 | 2.841309 | 4.451e-09 | 12.05994 | 1.6299e-08
2018-02-14 01:51 | 374865.8 | 2880.001 | 3 | 43 | 4.399981 | 0.3811789 | 2.854644 | 4.451e-09 | 12.11861 | 1.6299e-08
2018-02-14 01:53 | 374985.8 | 3000.001 | 3 | 43 | 4.400001 | 0.3465538 | 2.866796 | 4.451e-09 | 12.17208 | 1.6299e-08
2018-02-14 01:55 | 375105.8 | 3120.0009 | 3 | 43 | 4.399998 | 0.3179417 | 2.877862 | 4.451e-09 | 12.22077 | 1.6299e-08
2018-02-14 01:57 | 375225.8 | 3240.0009 | 3 | 43 | 4.400037 | 0.2938728 | 2.888049 | 4.451e-09 | 12.2656 | 1.6299e-08
2018-02-14 01:59 | 375345.8 | 3360.001 | 3 | 43 | 4.400054 | 0.2733803 | 2.897487 | 4.451e-09 | 12.30712 | 1.6299e-08
2018-02-14 02:01 | 375465.8 | 3480.0001 | 3 | 43 | 4.400061 | 0.2516689 | 2.90621 | 4.451e-09 | 12.3455 | 1.6299e-08
2018-02-14 02:03 | 375585.8 | 3600.0002 | 3 | 43 | 4.400033 | 0.2306747 | 2.914217 | 4.451e-09 | 12.38073 | 1.6299e-08
2018-02-14 02:05 | 375705.8 | 3720.0009 | 3 | 43 | 4.400024 | 0.2137175 | 2.921619 | 4.451e-09 | 12.4133 | 1.6299e-08
2018-02-14 02:07 | 375825.8 | 3840.0009 | 3 | 43 | 4.399954 | 0.1991682 | 2.92851 | 4.451e-09 | 12.44362 | 1.6299e-08
2018-02-14 02:09 | 375945.8 | 3960.0002 | 3 | 43 | 4.399988 | 0.1858034 | 2.934948 | 4.451e-09 | 12.47195 | 1.6299e-08
2018-02-14 02:11 | 376065.8 | 4080.0002 | 3 | 43 | 4.399999 | 0.1713095 | 2.940917 | 4.451e-09 | 12.49822 | 1.6299e-08
2018-02-14 02:13 | 376185.8 | 4200.001 | 3 | 43 | 4.400023 | 0.1600151 | 2.94643 | 4.451e-09 | 12.52247 | 1.6299e-08
2018-02-14 02:15 | 376305.8 | 4320.0002 | 3 | 43 | 4.399978 | 0.14884 | 2.951581 | 4.451e-09 | 12.54514 | 1.6299e-08
2018-02-14 02:17 | 376425.8 | 4440.0011 | 3 | 43 | 4.399931 | 0.1397333 | 2.956415 | 4.451e-09 | 12.56641 | 1.6299e-08
2018-02-14 02:19 | 376545.8 | 4560.0001 | 3 | 43 | 4.400049 | 0.1314735 | 2.960942 | 4.451e-09 | 12.58632 | 1.6299e-08
2018-02-14 02:21 | 376665.8 | 4680.001 | 3 | 43 | 4.400044 | 0.1216154 | 2.965135 | 4.451e-09 | 12.60478 | 1.6299e-08
2018-02-14 02:23 | 376785.8 | 4800.0001 | 3 | 43 | 4.399985 | 0.1132803 | 2.969048 | 4.451e-09 | 12.62199 | 1.6299e-08
2018-02-14 02:25 | 376905.8 | 4920.0009 | 3 | 43 | 4.399998 | 0.1076679 | 2.972725 | 4.451e-09 | 12.63817 | 1.6299e-08
2018-02-14 02:27 | 377025.8 | 5040.001 | 3 | 43 | 4.400022 | 0.1010447 | 2.976202 | 4.451e-09 | 12.65347 | 1.6299e-08
2018-02-14 02:29 | 377145.8 | 5160.0001 | 3 | 43 | 4.400003 | 0.09364986 | 2.97944 | 4.451e-09 | 12.66772 | 1.6299e-08
2018-02-14 02:31 | 377265.8 | 5280.001 | 3 | 43 | 4.400003 | 0.08767986 | 2.982455 | 4.451e-09 | 12.68098 | 1.6299e-08
2018-02-14 02:33 | 377385.1 | 5399.3544 | 3 | 43 | 4.39996 | 0.08149529 | 2.985277 | 4.451e-09 | 12.6934 | 1.6299e-08
2018-02-14 02:35 | 377505.2 | 120.0009 | 4 | 43 | 4.392123 | 0 | 2.985277 | 4.451e-09 | 12.6934 | 1.6299e-08
2018-02-14 02:37 | 377625.2 | 240.0001 | 4 | 43 | 4.391232 | 0 | 2.985277 | 4.451e-09 | 12.6934 | 1.6299e-08
2018-02-14 02:38 | 377685.2 | 300.0024 | 4 | 43 | 4.390945 | 0 | 2.985277 | 4.451e-09 | 12.6934 | 1.6299e-08
2018-02-14 02:40 | 377805.3 | 120.0001 | 5 | 43 | 3.838072 | -6.519967 | 2.985277 | 0.2172927 | 12.6934 | 0.8450993
2018-02-14 02:42 | 377925.3 | 240.0002 | 5 | 43 | 3.777189 | -6.519866 | 2.985277 | 0.4346048 | 12.6934 | 1.672762
2018-02-14 02:44 | 378045.3 | 360.0009 | 5 | 43 | 3.708431 | -6.519919 | 2.985277 | 0.65191 | 12.6934 | 2.486204
2018-02-14 02:46 | 378165.3 | 480.0002 | 5 | 43 | 3.635813 | -6.519931 | 2.985277 | 0.8692242 | 12.6934 | 3.28424
2018-02-14 02:48 | 378285.3 | 600.0001 | 5 | 43 | 3.564496 | -6.519897 | 2.985277 | 1.086533 | 12.6934 | 4.066458
2018-02-14 02:50 | 378405.3 | 720.0009 | 5 | 43 | 3.502254 | -6.519891 | 2.985277 | 1.303841 | 12.6934 | 4.834124
2018-02-14 02:52 | 378525.3 | 840.0001 | 5 | 43 | 3.449685 | -6.519842 | 2.985277 | 1.521147 | 12.6934 | 5.589275
2018-02-14 02:54 | 378645.3 | 960.001 | 5 | 43 | 3.404895 | -6.519886 | 2.985277 | 1.738458 | 12.6934 | 6.333964
2018-02-14 02:56 | 378765.3 | 1080.0001 | 5 | 43 | 3.362632 | -6.519828 | 2.985277 | 1.955775 | 12.6934 | 7.06929
2018-02-14 02:58 | 378885.3 | 1200.0002 | 5 | 43 | 3.324205 | -6.519901 | 2.985277 | 2.173076 | 12.6934 | 7.795733
2018-02-14 03:00 | 379005.3 | 1320.001 | 5 | 43 | 3.286372 | -6.519881 | 2.985277 | 2.39039 | 12.6934 | 8.51405
2018-02-14 03:02 | 379125.3 | 1440.0002 | 5 | 43 | 3.239338 | -6.519923 | 2.985277 | 2.607705 | 12.6934 | 9.223496
2018-02-14 03:04 | 379245.3 | 1560.0009 | 5 | 43 | 3.147721 | -6.519921 | 2.985277 | 2.825011 | 12.6934 | 9.918859
2018-02-14 03:06 | 379330.6 | 1645.3552 | 5 | 43 | 2.999992 | -6.519903 | 2.985277 | 2.979581 | 12.6934 | 10.39549
2018-02-14 03:08 | 379450.7 | 120.0001 | 6 | 43 | 3.626429 | 0 | 2.985277 | 2.979581 | 12.6934 | 10.39549
2018-02-14 03:10 | 379570.7 | 240.0009 | 6 | 43 | 3.656257 | 0 | 2.985277 | 2.979581 | 12.6934 | 10.39549
2018-02-14 03:11 | 379630.7 | 300.0024 | 6 | 43 | 3.663398 | 0 | 2.985277 | 2.979581 | 12.6934 | 10.39549
2018-02-14 03:11 | 379630.7 | 0.0024 | 7 | 44 | 3.663086 | 0 | 0 | 0 | 0 | 0
2018-02-14 03:13 | 379750.7 | 120.0001 | 2 | 44 | 4.052862 | 4.890069 | 0.1623922 | 0 | 0.6508103 | 0
2018-02-14 03:15 | 379870.7 | 240.0009 | 2 | 44 | 4.107154 | 4.890096 | 0.3253866 | 0 | 1.316113 | 0
2018-02-14 03:17 | 379990.7 | 360.0002 | 2 | 44 | 4.137655 | 4.890052 | 0.4883746 | 0 | 1.988286 | 0
2018-02-14 03:19 | 380110.7 | 480.001 | 2 | 44 | 4.159117 | 4.89009 | 0.6513622 | 0 | 2.664428 | 0
2018-02-14 03:21 | 380230.7 | 600.0002 | 2 | 44 | 4.182517 | 4.89009 | 0.8143461 | 0 | 3.344127 | 0
2018-02-14 03:23 | 380350.7 | 720.0009 | 2 | 44 | 4.200195 | 4.704717 | 0.9762059 | 0 | 4.02302 | 0
2018-02-14 03:25 | 380470.7 | 840.0002 | 2 | 44 | 4.20015 | 4.259324 | 1.125361 | 0 | 4.649498 | 0
2018-02-14 03:27 | 380590.7 | 960.001 | 2 | 44 | 4.200163 | 3.86563 | 1.260702 | 0 | 5.217956 | 0
2018-02-14 03:29 | 380710.7 | 1080.0001 | 2 | 44 | 4.200126 | 3.505433 | 1.383454 | 0 | 5.733534 | 0
2018-02-14 03:30 | 380796.2 | 1165.4336 | 2 | 44 | 4.200154 | 3.259988 | 1.46371 | 0 | 6.070621 | 0
2018-02-14 03:32 | 380916.2 | 120.0009 | 3 | 44 | 4.225729 | 3.260018 | 1.571984 | 0 | 6.526624 | 0
2018-02-14 03:34 | 381036.2 | 240.0009 | 3 | 44 | 4.256023 | 3.260068 | 1.680648 | 0 | 6.987456 | 0
2018-02-14 03:36 | 381156.2 | 360.0009 | 3 | 44 | 4.287288 | 3.260024 | 1.789307 | 0 | 7.451599 | 0
2018-02-14 03:38 | 381276.2 | 480.0009 | 3 | 44 | 4.319909 | 3.26011 | 1.897964 | 0 | 7.919196 | 0
2018-02-14 03:40 | 381396.2 | 600.0001 | 3 | 44 | 4.356033 | 3.260081 | 2.006624 | 0 | 8.390526 | 0
2018-02-14 03:42 | 381516.2 | 720.0009 | 3 | 44 | 4.396784 | 3.260095 | 2.115284 | 0 | 8.866043 | 0
2018-02-14 03:44 | 381636.2 | 840.001 | 3 | 44 | 4.400152 | 2.801948 | 2.216245 | 0 | 9.310275 | 0
2018-02-14 03:46 | 381756.2 | 960.0009 | 3 | 44 | 4.400149 | 2.43364 | 2.303296 | 0 | 9.693314 | 0
2018-02-14 03:48 | 381876.2 | 1080.0009 | 3 | 44 | 4.400112 | 2.114299 | 2.378991 | 0 | 10.02638 | 0
2018-02-14 03:50 | 381996.2 | 1200.0001 | 3 | 44 | 4.400108 | 1.828625 | 2.444662 | 0 | 10.31534 | 0
2018-02-14 03:52 | 382116.2 | 1320.001 | 3 | 44 | 4.400106 | 1.589007 | 2.501438 | 0 | 10.56517 | 0
2018-02-14 03:54 | 382236.2 | 1440.001 | 3 | 44 | 4.40012 | 1.395957 | 2.551079 | 0 | 10.78359 | 0
2018-02-14 03:56 | 382356.2 | 1560.0002 | 3 | 44 | 4.400171 | 1.23392 | 2.594809 | 0 | 10.97601 | 0
2018-02-14 03:58 | 382476.2 | 1680.001 | 3 | 44 | 4.400112 | 1.089022 | 2.633453 | 0 | 11.14604 | 0
2018-02-14 04:00 | 382596.2 | 1800.0009 | 3 | 44 | 4.400071 | 0.9566746 | 2.66747 | 0 | 11.29572 | 0
2018-02-14 04:02 | 382716.2 | 1920.0009 | 3 | 44 | 4.400043 | 0.8509483 | 2.697536 | 0 | 11.42802 | 0
2018-02-14 04:04 | 382836.2 | 2040.0002 | 3 | 44 | 4.399972 | 0.7623024 | 2.72439 | 0 | 11.54618 | 0
2018-02-14 04:06 | 382956.2 | 2160.0002 | 3 | 44 | 4.400036 | 0.6856384 | 2.748534 | 0 | 11.65241 | 0
2018-02-14 04:08 | 383076.2 | 2280.001 | 3 | 44 | 4.400051 | 0.614172 | 2.7702 | 0 | 11.74774 | 0
2018-02-14 04:10 | 383196.2 | 2400.001 | 3 | 44 | 4.399994 | 0.5501509 | 2.789561 | 0 | 11.83293 | 0
2018-02-14 04:12 | 383316.2 | 2520.0002 | 3 | 44 | 4.400027 | 0.4993801 | 2.807037 | 0 | 11.90982 | 0
2018-02-14 04:14 | 383436.2 | 2640.0009 | 3 | 44 | 4.399973 | 0.4554749 | 2.822932 | 0 | 11.97976 | 0
2018-02-14 04:16 | 383556.2 | 2760.0009 | 3 | 44 | 4.400052 | 0.4152203 | 2.83744 | 0 | 12.0436 | 0
2018-02-14 04:18 | 383676.2 | 2880.0002 | 3 | 44 | 4.400078 | 0.3757734 | 2.850602 | 0 | 12.10151 | 0
2018-02-14 04:20 | 383796.2 | 3000.001 | 3 | 44 | 4.399987 | 0.3437738 | 2.862583 | 0 | 12.15423 | 0
2018-02-14 04:22 | 383916.2 | 3120.0001 | 3 | 44 | 4.400015 | 0.3176746 | 2.873595 | 0 | 12.20268 | 0
2018-02-14 04:24 | 384036.2 | 3240.0002 | 3 | 44 | 4.400029 | 0.2933588 | 2.883776 | 0 | 12.24748 | 0
2018-02-14 04:26 | 384156.2 | 3360.001 | 3 | 44 | 4.400044 | 0.2696209 | 2.893159 | 0 | 12.28877 | 0
2018-02-14 04:28 | 384276.2 | 3480.0002 | 3 | 44 | 4.400057 | 0.2475872 | 2.901741 | 0 | 12.32652 | 0
2018-02-14 04:30 | 384396.2 | 3600.0009 | 3 | 44 | 4.399978 | 0.2286291 | 2.909679 | 0 | 12.36145 | 0
2018-02-14 04:32 | 384516.2 | 3720.0009 | 3 | 44 | 4.400002 | 0.2143183 | 2.917067 | 0 | 12.39396 | 0
2018-02-14 04:34 | 384636.2 | 3840.001 | 3 | 44 | 4.4 | 0.1989107 | 2.923953 | 0 | 12.42426 | 0
2018-02-14 04:36 | 384756.2 | 3960.0025 | 3 | 44 | 4.4 | 0.183075 | 2.930315 | 0 | 12.45225 | 0
2018-02-14 04:38 | 384876.2 | 4080.0001 | 3 | 44 | 4.400002 | 0.17031 | 2.936198 | 0 | 12.47814 | 0
2018-02-14 04:40 | 384996.2 | 4200.001 | 3 | 44 | 4.400007 | 0.1598501 | 2.941703 | 0 | 12.50236 | 0
2018-02-14 04:42 | 385116.2 | 4320.0018 | 3 | 44 | 4.400028 | 0.1508617 | 2.946864 | 0 | 12.52507 | 0
2018-02-14 04:44 | 385236.2 | 4440.0009 | 3 | 44 | 4.399933 | 0.1379595 | 2.951684 | 0 | 12.54628 | 0
2018-02-14 04:46 | 385356.2 | 4560.0009 | 3 | 44 | 4.400027 | 0.1287098 | 2.956144 | 0 | 12.5659 | 0
2018-02-14 04:48 | 385476.2 | 4680.0001 | 3 | 44 | 4.400013 | 0.1212931 | 2.960304 | 0 | 12.5842 | 0
2018-02-14 04:50 | 385596.2 | 4800.0001 | 3 | 44 | 4.400002 | 0.1141748 | 2.964224 | 0 | 12.60145 | 0
2018-02-14 04:52 | 385716.2 | 4920.0002 | 3 | 44 | 4.399977 | 0.1063833 | 2.967913 | 0 | 12.61768 | 0
2018-02-14 04:54 | 385836.2 | 5040.0001 | 3 | 44 | 4.400047 | 0.1000776 | 2.971349 | 0 | 12.6328 | 0
2018-02-14 04:56 | 385956.2 | 5160.001 | 3 | 44 | 4.400034 | 0.09355545 | 2.974548 | 0 | 12.64687 | 0
2018-02-14 04:58 | 386076.2 | 5280.0001 | 3 | 44 | 4.400017 | 0.0881319 | 2.977561 | 0 | 12.66013 | 0
2018-02-14 05:00 | 386188 | 5391.8296 | 3 | 44 | 4.39993 | 0.08149815 | 2.980219 | 0 | 12.67183 | 0
2018-02-14 05:02 | 386308.1 | 120.0001 | 4 | 44 | 4.392157 | 0 | 2.980219 | 0 | 12.67183 | 0
2018-02-14 05:04 | 386428.1 | 240.001 | 4 | 44 | 4.391245 | 0 | 2.980219 | 0 | 12.67183 | 0
2018-02-14 05:05 | 386488.1 | 300.0016 | 4 | 44 | 4.390949 | 0 | 2.980219 | 0 | 12.67183 | 0
2018-02-14 05:07 | 386608.2 | 120.0009 | 5 | 44 | 3.839041 | -6.519871 | 2.980219 | 0.2172921 | 12.67183 | 0.8451878
2018-02-14 05:09 | 386728.2 | 240.0001 | 5 | 44 | 3.778514 | -6.519926 | 2.980219 | 0.4346066 | 12.67183 | 1.673168
2018-02-14 05:11 | 386848.2 | 360.001 | 5 | 44 | 3.707045 | -6.519886 | 2.980219 | 0.651917 | 12.67183 | 2.486669
2018-02-14 05:13 | 386968.2 | 480.001 | 5 | 44 | 3.63291 | -6.519899 | 2.980219 | 0.8692294 | 12.67183 | 3.284068
2018-02-14 05:15 | 387088.2 | 600.0001 | 5 | 44 | 3.564703 | -6.519967 | 2.980219 | 1.086532 | 12.67183 | 4.066009
2018-02-14 05:17 | 387208.2 | 720.0002 | 5 | 44 | 3.503519 | -6.519947 | 2.980219 | 1.303837 | 12.67183 | 4.833827
2018-02-14 05:19 | 387328.2 | 840.0001 | 5 | 44 | 3.450627 | -6.519948 | 2.980219 | 1.521148 | 12.67183 | 5.589273
2018-02-14 05:21 | 387448.2 | 960.0009 | 5 | 44 | 3.403081 | -6.519931 | 2.980219 | 1.738463 | 12.67183 | 6.333925
2018-02-14 05:23 | 387568.2 | 1080.001 | 5 | 44 | 3.362004 | -6.519923 | 2.980219 | 1.955763 | 12.67183 | 7.068839
2018-02-14 05:25 | 387688.2 | 1200.0009 | 5 | 44 | 3.324824 | -6.519929 | 2.980219 | 2.173079 | 12.67183 | 7.795368
2018-02-14 05:27 | 387808.2 | 1320.0002 | 5 | 44 | 3.287874 | -6.519928 | 2.980219 | 2.390374 | 12.67183 | 8.513936
2018-02-14 05:29 | 387928.2 | 1440.0009 | 5 | 44 | 3.238112 | -6.519948 | 2.980219 | 2.607696 | 12.67183 | 9.223506
2018-02-14 05:31 | 388048.2 | 1560.0009 | 5 | 44 | 3.142828 | -6.519911 | 2.980219 | 2.824992 | 12.67183 | 9.918044
2018-02-14 05:32 | 388133.3 | 1645.132 | 5 | 44 | 2.999995 | -6.519962 | 2.980219 | 2.97916 | 12.67183 | 10.39303
2018-02-14 05:34 | 388253.4 | 120.0001 | 6 | 44 | 3.626481 | 0 | 2.980219 | 2.97916 | 12.67183 | 10.39303
2018-02-14 05:36 | 388373.4 | 240.0009 | 6 | 44 | 3.65635 | 0 | 2.980219 | 2.97916 | 12.67183 | 10.39303
2018-02-14 05:37 | 388433.4 | 300.0024 | 6 | 44 | 3.663649 | 0 | 2.980219 | 2.97916 | 12.67183 | 10.39303
2018-02-14 05:37 | 388433.3 | 0.0024 | 7 | 45 | 3.663542 | 0 | 0 | 0 | 0 | 0
2018-02-14 05:39 | 388553.4 | 120.0002 | 2 | 45 | 4.055911 | 4.890117 | 0.1623957 | 0 | 0.6511112 | 0
2018-02-14 05:41 | 388673.4 | 240.0001 | 2 | 45 | 4.107213 | 4.890094 | 0.3253838 | 0 | 1.316703 | 0
2018-02-14 05:43 | 388793.4 | 360.0002 | 2 | 45 | 4.136528 | 4.890101 | 0.488375 | 0 | 1.988786 | 0
2018-02-14 05:45 | 388913.4 | 480.0009 | 2 | 45 | 4.157995 | 4.890151 | 0.6513664 | 0 | 2.664731 | 0
2018-02-14 05:47 | 389033.4 | 600.0002 | 2 | 45 | 4.183763 | 4.890138 | 0.8143498 | 0 | 3.344418 | 0
2018-02-14 05:49 | 389153.4 | 720.0001 | 2 | 45 | 4.200183 | 4.677119 | 0.9756801 | 0 | 4.021292 | 0
2018-02-14 05:51 | 389273.4 | 840.0001 | 2 | 45 | 4.200153 | 4.265435 | 1.124665 | 0 | 4.647057 | 0
2018-02-14 05:53 | 389393.4 | 960.0002 | 2 | 45 | 4.200151 | 3.879161 | 1.260328 | 0 | 5.216863 | 0
2018-02-14 05:55 | 389513.4 | 1080.001 | 2 | 45 | 4.200111 | 3.50207 | 1.383333 | 0 | 5.733506 | 0
2018-02-14 05:57 | 389591.4 | 1158.0176 | 2 | 45 | 4.200211 | 3.25998 | 1.456592 | 0 | 6.041206 | 0
2018-02-14 05:59 | 389711.4 | 120.0001 | 3 | 45 | 4.22527 | 3.260047 | 1.564867 | 7.07e-10 | 6.497241 | 2.871e-09
2018-02-14 06:01 | 389831.4 | 240.0009 | 3 | 45 | 4.254041 | 3.260119 | 1.673525 | 7.07e-10 | 6.957891 | 2.871e-09
2018-02-14 06:03 | 389951.4 | 360.0001 | 3 | 45 | 4.284333 | 3.260135 | 1.782188 | 7.07e-10 | 7.421777 | 2.871e-09
2018-02-14 06:05 | 390071.4 | 480.0001 | 3 | 45 | 4.317823 | 3.260072 | 1.890844 | 7.07e-10 | 7.889078 | 2.871e-09
2018-02-14 06:07 | 390191.4 | 600.0001 | 3 | 45 | 4.355805 | 3.260102 | 1.999502 | 7.07e-10 | 8.360288 | 2.871e-09
2018-02-14 06:09 | 390311.4 | 720.0009 | 3 | 45 | 4.394511 | 3.260097 | 2.108167 | 7.07e-10 | 8.835709 | 2.871e-09
2018-02-14 06:11 | 390431.4 | 840.0001 | 3 | 45 | 4.400146 | 2.83694 | 2.210182 | 7.07e-10 | 9.28455 | 2.871e-09
2018-02-14 06:13 | 390551.4 | 960.0009 | 3 | 45 | 4.400157 | 2.461087 | 2.298356 | 7.07e-10 | 9.672529 | 2.871e-09
2018-02-14 06:15 | 390671.4 | 1080.0001 | 3 | 45 | 4.400187 | 2.121799 | 2.37466 | 7.07e-10 | 10.00828 | 2.871e-09
2018-02-14 06:17 | 390791.4 | 1200.0009 | 3 | 45 | 4.400098 | 1.837959 | 2.44046 | 7.07e-10 | 10.29781 | 2.871e-09
2018-02-14 06:19 | 390911.4 | 1320.001 | 3 | 45 | 4.400109 | 1.607751 | 2.497781 | 7.07e-10 | 10.55003 | 2.871e-09
2018-02-14 06:21 | 391031.4 | 1440.0009 | 3 | 45 | 4.400097 | 1.415009 | 2.548069 | 7.07e-10 | 10.7713 | 2.871e-09
2018-02-14 06:23 | 391151.4 | 1560.001 | 3 | 45 | 4.400083 | 1.242694 | 2.592311 | 7.07e-10 | 10.96597 | 2.871e-09
2018-02-14 06:25 | 391271.4 | 1680.0009 | 3 | 45 | 4.400062 | 1.088268 | 2.631081 | 7.07e-10 | 11.13656 | 2.871e-09
2018-02-14 06:27 | 391391.4 | 1800.0002 | 3 | 45 | 4.400135 | 0.9660187 | 2.665241 | 7.07e-10 | 11.28687 | 2.871e-09
2018-02-14 06:29 | 391511.4 | 1920.001 | 3 | 45 | 4.400076 | 0.8620291 | 2.695636 | 7.07e-10 | 11.42061 | 2.871e-09
2018-02-14 06:31 | 391631.4 | 2040.0009 | 3 | 45 | 4.400063 | 0.7712736 | 2.72283 | 7.07e-10 | 11.54026 | 2.871e-09
2018-02-14 06:33 | 391751.4 | 2160.0002 | 3 | 45 | 4.400126 | 0.6883583 | 2.747125 | 7.07e-10 | 11.64716 | 2.871e-09
2018-02-14 06:35 | 391871.4 | 2280.0001 | 3 | 45 | 4.400051 | 0.6149168 | 2.768754 | 7.07e-10 | 11.74233 | 2.871e-09
2018-02-14 06:37 | 391991.4 | 2400.001 | 3 | 45 | 4.400002 | 0.5543995 | 2.788224 | 7.07e-10 | 11.828 | 2.871e-09
2018-02-14 06:39 | 392111.4 | 2520.0001 | 3 | 45 | 4.400066 | 0.5051308 | 2.805875 | 7.07e-10 | 11.90567 | 2.871e-09
2018-02-14 06:41 | 392231.4 | 2640.001 | 3 | 45 | 4.400006 | 0.4573345 | 2.821915 | 7.07e-10 | 11.97624 | 2.871e-09
2018-02-14 06:43 | 392351.4 | 2760.0002 | 3 | 45 | 4.400045 | 0.413866 | 2.83641 | 7.07e-10 | 12.04002 | 2.871e-09
2018-02-14 06:45 | 392471.4 | 2880.0002 | 3 | 45 | 4.400025 | 0.3775892 | 2.849574 | 7.07e-10 | 12.09794 | 2.871e-09
2018-02-14 06:47 | 392591.4 | 3000.001 | 3 | 45 | 4.399968 | 0.3462048 | 2.861642 | 7.07e-10 | 12.15104 | 2.871e-09
2018-02-14 06:49 | 392711.4 | 3120.0001 | 3 | 45 | 4.400083 | 0.3205948 | 2.87277 | 7.07e-10 | 12.2 | 2.871e-09
2018-02-14 06:51 | 392831.4 | 3240.001 | 3 | 45 | 4.40006 | 0.293807 | 2.882997 | 7.07e-10 | 12.24501 | 2.871e-09
2018-02-14 06:53 | 392951.4 | 3360.0002 | 3 | 45 | 4.400038 | 0.2694035 | 2.892343 | 7.07e-10 | 12.28613 | 2.871e-09
2018-02-14 06:55 | 393071.4 | 3480.0009 | 3 | 45 | 4.400007 | 0.2487659 | 2.900973 | 7.07e-10 | 12.3241 | 2.871e-09
2018-02-14 06:57 | 393191.4 | 3600.0009 | 3 | 45 | 4.40001 | 0.232131 | 2.908993 | 7.07e-10 | 12.35939 | 2.871e-09
2018-02-14 06:59 | 393311.4 | 3720.0009 | 3 | 45 | 4.400064 | 0.216444 | 2.916451 | 7.07e-10 | 12.3922 | 2.871e-09
2018-02-14 07:01 | 393431.4 | 3840.001 | 3 | 45 | 4.400076 | 0.1991167 | 2.923331 | 7.07e-10 | 12.42248 | 2.871e-09
2018-02-14 07:03 | 393551.4 | 3960.0001 | 3 | 45 | 4.400043 | 0.1846514 | 2.929688 | 7.07e-10 | 12.45045 | 2.871e-09
2018-02-14 07:05 | 393671.4 | 4080.001 | 3 | 45 | 4.400067 | 0.1736078 | 2.935622 | 7.07e-10 | 12.47655 | 2.871e-09
2018-02-14 07:07 | 393791.4 | 4200.0002 | 3 | 45 | 4.400023 | 0.1613541 | 2.941179 | 7.07e-10 | 12.50101 | 2.871e-09
2018-02-14 07:09 | 393911.4 | 4320.001 | 3 | 45 | 4.399996 | 0.1491261 | 2.946362 | 7.07e-10 | 12.52381 | 2.871e-09
2018-02-14 07:11 | 394031.4 | 4440.0002 | 3 | 45 | 4.400015 | 0.1390858 | 2.951147 | 7.07e-10 | 12.54487 | 2.871e-09
2018-02-14 07:13 | 394151.4 | 4560.0009 | 3 | 45 | 4.400002 | 0.1296005 | 2.955621 | 7.07e-10 | 12.56455 | 2.871e-09
2018-02-14 07:15 | 394271.4 | 4680.001 | 3 | 45 | 4.400061 | 0.1233816 | 2.959825 | 7.07e-10 | 12.58305 | 2.871e-09
2018-02-14 07:17 | 394391.4 | 4800.001 | 3 | 45 | 4.400036 | 0.1148148 | 2.963779 | 7.07e-10 | 12.60045 | 2.871e-09
2018-02-14 07:19 | 394511.4 | 4920.001 | 3 | 45 | 4.39998 | 0.1051235 | 2.967451 | 7.07e-10 | 12.6166 | 2.871e-09
2018-02-14 07:21 | 394631.4 | 5040.001 | 3 | 45 | 4.400005 | 0.09990025 | 2.970867 | 7.07e-10 | 12.63163 | 2.871e-09
2018-02-14 07:23 | 394751.4 | 5160.001 | 3 | 45 | 4.400025 | 0.09443569 | 2.974085 | 7.07e-10 | 12.64579 | 2.871e-09
2018-02-14 07:25 | 394871.4 | 5280.0002 | 3 | 45 | 4.399969 | 0.08797646 | 2.977128 | 7.07e-10 | 12.65918 | 2.871e-09
2018-02-14 07:27 | 394991.4 | 5400.0009 | 3 | 45 | 4.40004 | 0.08345795 | 2.979989 | 7.07e-10 | 12.67177 | 2.871e-09
2018-02-14 07:27 | 395007.4 | 5415.9664 | 3 | 45 | 4.400004 | 0.08149529 | 2.980355 | 7.07e-10 | 12.67338 | 2.871e-09
2018-02-14 07:29 | 395127.5 | 120.0001 | 4 | 45 | 4.392293 | 0 | 2.980355 | 7.07e-10 | 12.67338 | 2.871e-09
2018-02-14 07:31 | 395247.5 | 240.0001 | 4 | 45 | 4.391407 | 0 | 2.980355 | 7.07e-10 | 12.67338 | 2.871e-09
2018-02-14 07:32 | 395307.5 | 300.0015 | 4 | 45 | 4.391036 | 0 | 2.980355 | 7.07e-10 | 12.67338 | 2.871e-09
2018-02-14 07:34 | 395427.5 | 120.0001 | 5 | 45 | 3.840576 | -6.519926 | 2.980355 | 0.2172961 | 12.67338 | 0.8456278
2018-02-14 07:36 | 395547.5 | 240.0001 | 5 | 45 | 3.776142 | -6.520034 | 2.980355 | 0.4346143 | 12.67338 | 1.673552
2018-02-14 07:38 | 395667.5 | 360.0002 | 5 | 45 | 3.704803 | -6.519969 | 2.980355 | 0.6519313 | 12.67338 | 2.486389
2018-02-14 07:40 | 395787.5 | 480.0002 | 5 | 45 | 3.63416 | -6.52001 | 2.980355 | 0.8692384 | 12.67338 | 3.283777
2018-02-14 07:42 | 395907.5 | 600.0002 | 5 | 45 | 3.566555 | -6.519979 | 2.980355 | 1.086557 | 12.67338 | 4.066115
2018-02-14 07:44 | 396027.5 | 720.0002 | 5 | 45 | 3.503898 | -6.520022 | 2.980355 | 1.303873 | 12.67338 | 4.834277
2018-02-14 07:46 | 396147.5 | 840.0009 | 5 | 45 | 3.447805 | -6.520051 | 2.980355 | 1.521189 | 12.67338 | 5.589453
2018-02-14 07:48 | 396267.5 | 960.001 | 5 | 45 | 3.402074 | -6.520004 | 2.980355 | 1.738507 | 12.67338 | 6.333622
2018-02-14 07:50 | 396387.5 | 1080.001 | 5 | 45 | 3.362638 | -6.519947 | 2.980355 | 1.955819 | 12.67338 | 7.068536
2018-02-14 07:52 | 396507.5 | 1200.0002 | 5 | 45 | 3.3262 | -6.519963 | 2.980355 | 2.173127 | 12.67338 | 7.795319
2018-02-14 07:54 | 396627.5 | 1320.001 | 5 | 45 | 3.285988 | -6.519958 | 2.980355 | 2.39044 | 12.67338 | 8.513928
2018-02-14 07:56 | 396747.5 | 1440.0002 | 5 | 45 | 3.234936 | -6.519931 | 2.980355 | 2.607755 | 12.67338 | 9.22275
2018-02-14 07:58 | 396867.5 | 1560.0009 | 5 | 45 | 3.143271 | -6.519919 | 2.980355 | 2.825067 | 12.67338 | 9.917088
2018-02-14 07:59 | 396953.7 | 1646.1504 | 5 | 45 | 2.999993 | -6.519871 | 2.980355 | 2.981074 | 12.67338 | 10.39773
2018-02-14 08:01 | 397073.7 | 120.0009 | 6 | 45 | 3.62584 | 0 | 2.980355 | 2.981074 | 12.67338 | 10.39773
2018-02-14 08:03 | 397193.7 | 240.0002 | 6 | 45 | 3.65607 | 0 | 2.980355 | 2.981074 | 12.67338 | 10.39773
2018-02-14 08:04 | 397253.7 | 300.0016 | 6 | 45 | 3.66329 | 0 | 2.980355 | 2.981074 | 12.67338 | 10.39773
2018-02-14 08:04 | 397253.7 | 0.0025 | 7 | 46 | 3.663485 | 0 | 0 | 0 | 0 | 0
2018-02-14 08:06 | 397373.8 | 120.001 | 2 | 46 | 4.055737 | 4.89009 | 0.1623888 | 0 | 0.6512445 | 0
2018-02-14 08:08 | 397493.8 | 240.0002 | 2 | 46 | 4.106071 | 4.890101 | 0.3253845 | 0 | 1.316759 | 0
2018-02-14 08:10 | 397613.8 | 360.0002 | 2 | 46 | 4.135902 | 4.890023 | 0.4883691 | 0 | 1.988631 | 0
2018-02-14 08:12 | 397733.8 | 480.0002 | 2 | 46 | 4.160522 | 4.890094 | 0.6513581 | 0 | 2.664712 | 0
2018-02-14 08:14 | 397853.8 | 600.0002 | 2 | 46 | 4.185746 | 4.890069 | 0.8143426 | 0 | 3.344869 | 0
2018-02-14 08:16 | 397973.8 | 720.0011 | 2 | 46 | 4.200181 | 4.683047 | 0.9757035 | 0 | 4.021961 | 0
2018-02-14 08:18 | 398093.8 | 840.0001 | 2 | 46 | 4.200183 | 4.28115 | 1.125119 | 0 | 4.649534 | 0
2018-02-14 08:20 | 398213.8 | 960.0002 | 2 | 46 | 4.200213 | 3.872931 | 1.261057 | 0 | 5.220497 | 0
2018-02-14 08:22 | 398333.8 | 1080.001 | 2 | 46 | 4.200158 | 3.475446 | 1.383305 | 0 | 5.73396 | 0
2018-02-14 08:24 | 398407.7 | 1153.8904 | 2 | 46 | 4.200123 | 3.259988 | 1.452397 | 0 | 6.024156 | 0
2018-02-14 08:26 | 398527.7 | 120.0001 | 3 | 46 | 4.223961 | 3.260081 | 1.56067 | 2.157e-09 | 6.480087 | 8.758e-09
2018-02-14 08:28 | 398647.7 | 240.0001 | 3 | 46 | 4.25186 | 3.260028 | 1.669327 | 2.157e-09 | 6.940535 | 8.758e-09
2018-02-14 08:30 | 398767.7 | 360.0011 | 3 | 46 | 4.283663 | 3.260106 | 1.777983 | 2.157e-09 | 7.404206 | 8.758e-09
2018-02-14 08:32 | 398887.7 | 480.0007 | 3 | 46 | 4.318835 | 3.260053 | 1.886638 | 2.157e-09 | 7.871557 | 8.758e-09
2018-02-14 08:34 | 399007.7 | 600.0004 | 3 | 46 | 4.354592 | 3.260036 | 1.995295 | 2.157e-09 | 8.342753 | 8.758e-09
2018-02-14 08:36 | 399127.7 | 720.0004 | 3 | 46 | 4.392124 | 3.260022 | 2.10395 | 2.157e-09 | 8.81793 | 8.758e-09
2018-02-14 08:38 | 399247.7 | 840.0013 | 3 | 46 | 4.400179 | 2.858558 | 2.206833 | 2.157e-09 | 9.270542 | 8.758e-09
2018-02-14 08:40 | 399367.7 | 960.0005 | 3 | 46 | 4.400114 | 2.455211 | 2.295259 | 2.157e-09 | 9.659634 | 8.758e-09
2018-02-14 08:42 | 399487.7 | 1080.0012 | 3 | 46 | 4.400148 | 2.127891 | 2.371451 | 2.157e-09 | 9.994889 | 8.758e-09
2018-02-14 08:44 | 399607.7 | 1200.0013 | 3 | 46 | 4.400082 | 1.852253 | 2.437654 | 2.157e-09 | 10.28619 | 8.758e-09
2018-02-14 08:46 | 399727.7 | 1320.0012 | 3 | 46 | 4.400086 | 1.624116 | 2.495545 | 2.157e-09 | 10.54092 | 8.758e-09
2018-02-14 08:48 | 399847.7 | 1440.0005 | 3 | 46 | 4.400071 | 1.419596 | 2.546249 | 2.157e-09 | 10.76402 | 8.758e-09
2018-02-14 08:50 | 399967.7 | 1560.0004 | 3 | 46 | 4.400064 | 1.239758 | 2.590458 | 2.157e-09 | 10.95855 | 8.758e-09
2018-02-14 08:52 | 400087.7 | 1680.0005 | 3 | 46 | 4.400033 | 1.095749 | 2.629328 | 2.157e-09 | 11.12958 | 8.758e-09
2018-02-14 08:54 | 400207.7 | 1800.0009 | 3 | 46 | 4.400121 | 0.9771214 | 2.663799 | 2.157e-09 | 11.28125 | 8.758e-09
2018-02-14 08:56 | 400327.7 | 1920.0011 | 3 | 46 | 4.400058 | 0.8700399 | 2.694547 | 2.157e-09 | 11.41655 | 8.758e-09
2018-02-14 08:58 | 400447.7 | 2040.0007 | 3 | 46 | 4.400105 | 0.7710342 | 2.721883 | 2.157e-09 | 11.53683 | 8.758e-09
2018-02-14 09:00 | 400567.7 | 2160.0008 | 3 | 46 | 4.400045 | 0.6887207 | 2.746159 | 2.157e-09 | 11.64364 | 8.758e-09
2018-02-14 09:02 | 400687.7 | 2280.0008 | 3 | 46 | 4.400066 | 0.621213 | 2.767953 | 2.157e-09 | 11.73954 | 8.758e-09
2018-02-14 09:04 | 400807.7 | 2400 | 3 | 46 | 4.40003 | 0.5619507 | 2.787662 | 2.157e-09 | 11.82626 | 8.758e-09
2018-02-14 09:06 | 400927.7 | 2520.0007 | 3 | 46 | 4.400066 | 0.5081358 | 2.805496 | 2.157e-09 | 11.90473 | 8.758e-09
2018-02-14 09:08 | 401047.7 | 2640.0008 | 3 | 46 | 4.400126 | 0.4591522 | 2.821547 | 2.157e-09 | 11.97535 | 8.758e-09
2018-02-14 09:10 | 401167.7 | 2760.0016 | 3 | 46 | 4.399999 | 0.416255 | 2.836099 | 2.157e-09 | 12.03938 | 8.758e-09
2018-02-14 09:12 | 401287.7 | 2880.0015 | 3 | 46 | 4.400046 | 0.3831768 | 2.849399 | 2.157e-09 | 12.0979 | 8.758e-09
2018-02-14 09:14 | 401407.7 | 3000.0008 | 3 | 46 | 4.400041 | 0.3516712 | 2.861628 | 2.157e-09 | 12.15171 | 8.758e-09
2018-02-14 09:16 | 401527.7 | 3120.0015 | 3 | 46 | 4.400065 | 0.319953 | 2.872813 | 2.157e-09 | 12.20093 | 8.758e-09
2018-02-14 09:18 | 401647.7 | 3240.0008 | 3 | 46 | 4.400015 | 0.2943296 | 2.883017 | 2.157e-09 | 12.24582 | 8.758e-09
2018-02-14 09:20 | 401767.7 | 3360.0015 | 3 | 46 | 4.39994 | 0.2702971 | 2.892429 | 2.157e-09 | 12.28724 | 8.758e-09
2018-02-14 09:22 | 401887.7 | 3480.0015 | 3 | 46 | 4.400059 | 0.2534561 | 2.901161 | 2.157e-09 | 12.32566 | 8.758e-09
2018-02-14 09:24 | 402007.7 | 3600.0016 | 3 | 46 | 4.39994 | 0.2323818 | 2.909267 | 2.157e-09 | 12.36132 | 8.758e-09
2018-02-14 09:26 | 402127.7 | 3720.0015 | 3 | 46 | 4.400021 | 0.2146311 | 2.916723 | 2.157e-09 | 12.39413 | 8.758e-09
2018-02-14 09:28 | 402247.7 | 3840.0008 | 3 | 46 | 4.400027 | 0.1990671 | 2.923616 | 2.157e-09 | 12.42446 | 8.758e-09
2018-02-14 09:30 | 402367.7 | 3960.0007 | 3 | 46 | 4.400002 | 0.1864824 | 2.930042 | 2.157e-09 | 12.45273 | 8.758e-09
2018-02-14 09:32 | 402487.7 | 4080.0008 | 3 | 46 | 4.399996 | 0.1737652 | 2.936063 | 2.157e-09 | 12.47923 | 8.758e-09
2018-02-14 09:34 | 402607.7 | 4200.0002 | 3 | 46 | 4.400029 | 0.1614714 | 2.94166 | 2.157e-09 | 12.50385 | 8.758e-09
2018-02-14 09:36 | 402727.7 | 4320.0005 | 3 | 46 | 4.400064 | 0.151145 | 2.946833 | 2.157e-09 | 12.52661 | 8.758e-09
2018-02-14 09:38 | 402847.7 | 4440.0006 | 3 | 46 | 4.400019 | 0.1403742 | 2.951666 | 2.157e-09 | 12.54788 | 8.758e-09
2018-02-14 09:40 | 402967.7 | 4560.0016 | 3 | 46 | 4.399994 | 0.1316891 | 2.956213 | 2.157e-09 | 12.56789 | 8.758e-09
2018-02-14 09:42 | 403087.7 | 4680.0003 | 3 | 46 | 4.400009 | 0.123085 | 2.960475 | 2.157e-09 | 12.58664 | 8.758e-09
2018-02-14 09:44 | 403207.7 | 4800.0009 | 3 | 46 | 4.399961 | 0.11376 | 2.964432 | 2.157e-09 | 12.60405 | 8.758e-09
2018-02-14 09:46 | 403327.7 | 4920.0014 | 3 | 46 | 4.400006 | 0.1070309 | 2.968119 | 2.157e-09 | 12.62027 | 8.758e-09
2018-02-14 09:48 | 403447.7 | 5040.0009 | 3 | 46 | 4.40001 | 0.1012259 | 2.971589 | 2.157e-09 | 12.63554 | 8.758e-09
2018-02-14 09:50 | 403567.7 | 5160.0006 | 3 | 46 | 4.399978 | 0.0947361 | 2.974867 | 2.157e-09 | 12.64996 | 8.758e-09
2018-02-14 09:52 | 403687.7 | 5280.0006 | 3 | 46 | 4.400008 | 0.08821201 | 2.977937 | 2.157e-09 | 12.66347 | 8.758e-09
2018-02-14 09:54 | 403807.7 | 5400.0009 | 3 | 46 | 4.399996 | 0.08217335 | 2.980786 | 2.157e-09 | 12.67601 | 8.758e-09
2018-02-14 09:54 | 403815.2 | 5407.4858 | 3 | 46 | 4.399962 | 0.08149052 | 2.980958 | 2.157e-09 | 12.67676 | 8.758e-09
2018-02-14 09:56 | 403935.2 | 120.001 | 4 | 46 | 4.392128 | 0 | 2.980958 | 2.157e-09 | 12.67676 | 8.758e-09
2018-02-14 09:58 | 404055.2 | 240.0009 | 4 | 46 | 4.391193 | 0 | 2.980958 | 2.157e-09 | 12.67676 | 8.758e-09
2018-02-14 09:59 | 404115.2 | 300.0024 | 4 | 46 | 4.390836 | 0 | 2.980958 | 2.157e-09 | 12.67676 | 8.758e-09
2018-02-14 10:01 | 404235.4 | 120.0009 | 5 | 46 | 3.837046 | -6.519877 | 2.980958 | 0.2173104 | 12.67676 | 0.8453991
2018-02-14 10:03 | 404355.4 | 240 | 5 | 46 | 3.774424 | -6.519813 | 2.980958 | 0.4346195 | 12.67676 | 1.672555
2018-02-14 10:05 | 404475.4 | 360.0014 | 5 | 46 | 3.705087 | -6.519893 | 2.980958 | 0.6519333 | 12.67676 | 2.485351
2018-02-14 10:07 | 404595.4 | 480.0012 | 5 | 46 | 3.635078 | -6.520223 | 2.980958 | 0.8692433 | 12.67676 | 3.282903
2018-02-14 10:09 | 404715.4 | 600.0016 | 5 | 46 | 3.565573 | -6.519935 | 2.980958 | 1.086564 | 12.67676 | 4.065292
2018-02-14 10:11 | 404835.4 | 720.0004 | 5 | 46 | 3.500381 | -6.52012 | 2.980958 | 1.303873 | 12.67676 | 4.832841
2018-02-14 10:13 | 404955.4 | 840.0004 | 5 | 46 | 3.447082 | -6.520009 | 2.980958 | 1.521176 | 12.67676 | 5.587507
2018-02-14 10:15 | 405075.4 | 960.0004 | 5 | 46 | 3.402711 | -6.519813 | 2.980958 | 1.738495 | 12.67676 | 6.331634
2018-02-14 10:17 | 405195.4 | 1080.001 | 5 | 46 | 3.363158 | -6.520071 | 2.980958 | 1.95581 | 12.67676 | 7.066766
2018-02-14 10:19 | 405315.4 | 1200.001 | 5 | 46 | 3.323312 | -6.520186 | 2.980958 | 2.173123 | 12.67676 | 7.793349
2018-02-14 10:21 | 405435.4 | 1320.0001 | 5 | 46 | 3.283755 | -6.520118 | 2.980958 | 2.390424 | 12.67676 | 8.511228
2018-02-14 10:23 | 405555.4 | 1440.0016 | 5 | 46 | 3.235189 | -6.519806 | 2.980958 | 2.607741 | 12.67676 | 9.219944
2018-02-14 10:25 | 405675.4 | 1560.0015 | 5 | 46 | 3.145704 | -6.519864 | 2.980958 | 2.825061 | 12.67676 | 9.914622
2018-02-14 10:26 | 405762.1 | 1646.7707 | 5 | 46 | 3 | -6.519948 | 2.980958 | 2.982185 | 12.67676 | 10.39902
2018-02-14 10:28 | 405882.1 | 120.0007 | 6 | 46 | 3.625114 | 0 | 2.980958 | 2.982185 | 12.67676 | 10.39902
2018-02-14 10:30 | 406002.1 | 240.001 | 6 | 46 | 3.654999 | 0 | 2.980958 | 2.982185 | 12.67676 | 10.39902
2018-02-14 10:31 | 406062.1 | 300.0029 | 6 | 46 | 3.662228 | 0 | 2.980958 | 2.982185 | 12.67676 | 10.39902
2018-02-14 10:31 | 406062.2 | 0.0024 | 7 | 47 | 3.662317 | 0 | 0 | 0 | 0 | 0
2018-02-14 10:33 | 406182.2 | 120.0013 | 2 | 47 | 4.054439 | 4.890023 | 0.1623857 | 4.312e-09 | 0.6511125 | 1.5791e-08
2018-02-14 10:35 | 406302.2 | 240.0008 | 2 | 47 | 4.105478 | 4.889993 | 0.3253681 | 4.312e-09 | 1.316368 | 1.5791e-08
2018-02-14 10:37 | 406422.2 | 360.0001 | 2 | 47 | 4.139022 | 4.889958 | 0.4883583 | 4.312e-09 | 1.988458 | 1.5791e-08
2018-02-14 10:39 | 406542.2 | 480.0012 | 2 | 47 | 4.161869 | 4.890088 | 0.6513414 | 4.312e-09 | 2.664956 | 1.5791e-08
2018-02-14 10:41 | 406662.2 | 600.0007 | 2 | 47 | 4.18535 | 4.889985 | 0.8143241 | 4.312e-09 | 3.345146 | 1.5791e-08
2018-02-14 10:43 | 406782.2 | 720.001 | 2 | 47 | 4.20014 | 4.700252 | 0.9759645 | 4.312e-09 | 4.023334 | 1.5791e-08
2018-02-14 10:45 | 406902.2 | 840.0004 | 2 | 47 | 4.200169 | 4.268001 | 1.12555 | 4.312e-09 | 4.65162 | 1.5791e-08
2018-02-14 10:47 | 407022.2 | 960.0008 | 2 | 47 | 4.200239 | 3.844687 | 1.260464 | 4.312e-09 | 5.218281 | 1.5791e-08
2018-02-14 10:49 | 407142.2 | 1080.0009 | 2 | 47 | 4.200103 | 3.477403 | 1.38236 | 4.312e-09 | 5.730265 | 1.5791e-08
2018-02-14 10:51 | 407221 | 1158.8056 | 2 | 47 | 4.200131 | 3.259999 | 1.456066 | 4.312e-09 | 6.039843 | 1.5791e-08
2018-02-14 10:53 | 407341.1 | 120.0003 | 3 | 47 | 4.22349 | 3.259973 | 1.564342 | 4.726e-09 | 6.49575 | 1.7471e-08
2018-02-14 10:55 | 407461.1 | 240.0004 | 3 | 47 | 4.2532 | 3.260034 | 1.673002 | 4.726e-09 | 6.956234 | 1.7471e-08
2018-02-14 10:57 | 407581.1 | 360.0004 | 3 | 47 | 4.285905 | 3.260022 | 1.781659 | 4.726e-09 | 7.420153 | 1.7471e-08
2018-02-14 10:59 | 407701.1 | 480.0011 | 3 | 47 | 4.319097 | 3.260009 | 1.890316 | 4.726e-09 | 7.887641 | 1.7471e-08
2018-02-14 11:01 | 407821.1 | 600.0003 | 3 | 47 | 4.353892 | 3.26002 | 1.998978 | 4.726e-09 | 8.358834 | 1.7471e-08
2018-02-14 11:03 | 407941.1 | 720.0003 | 3 | 47 | 4.392109 | 3.260047 | 2.107631 | 4.726e-09 | 8.833941 | 1.7471e-08
2018-02-14 11:05 | 408061.1 | 840.0014 | 3 | 47 | 4.400212 | 2.828877 | 2.209944 | 4.726e-09 | 9.284055 | 1.7471e-08
2018-02-14 11:07 | 408181.1 | 960.0006 | 3 | 47 | 4.400163 | 2.447049 | 2.297643 | 4.726e-09 | 9.669944 | 1.7471e-08
2018-02-14 11:09 | 408301.1 | 1080.0014 | 3 | 47 | 4.40014 | 2.128825 | 2.373744 | 4.726e-09 | 10.0048 | 1.7471e-08
2018-02-14 11:11 | 408421.1 | 1200.0016 | 3 | 47 | 4.400119 | 1.858287 | 2.440123 | 4.726e-09 | 10.29688 | 1.7471e-08
2018-02-14 11:13 | 408541.1 | 1320.0006 | 3 | 47 | 4.40011 | 1.615045 | 2.497987 | 4.726e-09 | 10.55148 | 1.7471e-08
2018-02-14 11:15 | 408661.1 | 1440.0015 | 3 | 47 | 4.400118 | 1.407306 | 2.548181 | 4.726e-09 | 10.77234 | 1.7471e-08
2018-02-14 11:17 | 408781.1 | 1560.0008 | 3 | 47 | 4.400133 | 1.241122 | 2.592196 | 4.726e-09 | 10.96602 | 1.7471e-08
2018-02-14 11:19 | 408901.1 | 1680.0006 | 3 | 47 | 4.400058 | 1.099852 | 2.631119 | 4.726e-09 | 11.13728 | 1.7471e-08
2018-02-14 11:21 | 409021.1 | 1800.0008 | 3 | 47 | 4.399981 | 0.9745617 | 2.665678 | 4.726e-09 | 11.28934 | 1.7471e-08
2018-02-14 11:23 | 409141.1 | 1920.0014 | 3 | 47 | 4.400107 | 0.8610525 | 2.696239 | 4.726e-09 | 11.42381 | 1.7471e-08
2018-02-14 11:25 | 409261.1 | 2040.0009 | 3 | 47 | 4.40009 | 0.7687292 | 2.723335 | 4.726e-09 | 11.54304 | 1.7471e-08
2018-02-14 11:27 | 409381.1 | 2160.0012 | 3 | 47 | 4.400089 | 0.6910715 | 2.7476 | 4.726e-09 | 11.6498 | 1.7471e-08
2018-02-14 11:29 | 409501.1 | 2280.0006 | 3 | 47 | 4.399985 | 0.6223478 | 2.769475 | 4.726e-09 | 11.74606 | 1.7471e-08
2018-02-14 11:31 | 409621.1 | 2400.0016 | 3 | 47 | 4.40001 | 0.5593987 | 2.789182 | 4.726e-09 | 11.83277 | 1.7471e-08
2018-02-14 11:33 | 409741.1 | 2520.001 | 3 | 47 | 4.400015 | 0.5020914 | 2.806841 | 4.726e-09 | 11.91047 | 1.7471e-08
2018-02-14 11:35 | 409861.1 | 2640.0012 | 3 | 47 | 4.399994 | 0.4567614 | 2.822823 | 4.726e-09 | 11.98079 | 1.7471e-08
2018-02-14 11:37 | 409981.1 | 2760.0006 | 3 | 47 | 4.400043 | 0.4191151 | 2.837403 | 4.726e-09 | 12.04494 | 1.7471e-08
2018-02-14 11:39 | 410101.1 | 2880.0014 | 3 | 47 | 4.400007 | 0.3831396 | 2.85076 | 4.726e-09 | 12.10371 | 1.7471e-08
2018-02-14 11:41 | 410221.1 | 3000.0013 | 3 | 47 | 4.400007 | 0.3477945 | 2.862926 | 4.726e-09 | 12.15724 | 1.7471e-08
2018-02-14 11:43 | 410341.1 | 3120.0015 | 3 | 47 | 4.400025 | 0.319665 | 2.874015 | 4.726e-09 | 12.20603 | 1.7471e-08
2018-02-14 11:45 | 410461.1 | 3240.0007 | 3 | 47 | 4.400035 | 0.2946196 | 2.884232 | 4.726e-09 | 12.25099 | 1.7471e-08
2018-02-14 11:47 | 410581.1 | 3360.0009 | 3 | 47 | 4.399998 | 0.2729101 | 2.893687 | 4.726e-09 | 12.29259 | 1.7471e-08
2018-02-14 11:49 | 410701.1 | 3480.0009 | 3 | 47 | 4.399998 | 0.2512846 | 2.902437 | 4.726e-09 | 12.33109 | 1.7471e-08
2018-02-14 11:51 | 410821.1 | 3600.0009 | 3 | 47 | 4.399994 | 0.2307482 | 2.91046 | 4.726e-09 | 12.36639 | 1.7471e-08
2018-02-14 11:53 | 410941.1 | 3720.0009 | 3 | 47 | 4.400032 | 0.215641 | 2.917891 | 4.726e-09 | 12.39909 | 1.7471e-08
2018-02-14 11:55 | 411061.1 | 3840.0003 | 3 | 47 | 4.400002 | 0.2007351 | 2.924814 | 4.726e-09 | 12.42955 | 1.7471e-08
2018-02-14 11:57 | 411181.1 | 3960.0003 | 3 | 47 | 4.399981 | 0.1871586 | 2.931283 | 4.726e-09 | 12.45801 | 1.7471e-08
2018-02-14 11:59 | 411301.1 | 4080.0002 | 3 | 47 | 4.399966 | 0.1727114 | 2.937274 | 4.726e-09 | 12.48437 | 1.7471e-08
2018-02-14 12:01 | 411421.1 | 4200.001 | 3 | 47 | 4.399954 | 0.159502 | 2.942813 | 4.726e-09 | 12.50874 | 1.7471e-08
2018-02-14 12:03 | 411541.1 | 4320.0002 | 3 | 47 | 4.399981 | 0.1495361 | 2.947993 | 4.726e-09 | 12.53154 | 1.7471e-08
2018-02-14 12:05 | 411661.1 | 4440.0011 | 3 | 47 | 4.400024 | 0.141573 | 2.952863 | 4.726e-09 | 12.55296 | 1.7471e-08
2018-02-14 12:07 | 411781.1 | 4560.0003 | 3 | 47 | 4.400019 | 0.131382 | 2.957423 | 4.726e-09 | 12.57303 | 1.7471e-08
2018-02-14 12:09 | 411901.1 | 4680.0011 | 3 | 47 | 4.400038 | 0.1226606 | 2.961646 | 4.726e-09 | 12.59161 | 1.7471e-08
2018-02-14 12:11 | 412021.1 | 4800.0002 | 3 | 47 | 4.400064 | 0.1154966 | 2.965593 | 4.726e-09 | 12.60898 | 1.7471e-08
2018-02-14 12:13 | 412141.1 | 4920.0011 | 3 | 47 | 4.399987 | 0.1078701 | 2.969302 | 4.726e-09 | 12.6253 | 1.7471e-08
2018-02-14 12:15 | 412261.1 | 5040.001 | 3 | 47 | 4.400041 | 0.1020184 | 2.972808 | 4.726e-09 | 12.64073 | 1.7471e-08
2018-02-14 12:17 | 412381.1 | 5160.0011 | 3 | 47 | 4.399986 | 0.09362125 | 2.976073 | 4.726e-09 | 12.65509 | 1.7471e-08
2018-02-14 12:19 | 412501.1 | 5280.001 | 3 | 47 | 4.399969 | 0.08727455 | 2.979118 | 4.726e-09 | 12.66849 | 1.7471e-08
2018-02-14 12:21 | 412621.1 | 5400.0011 | 3 | 47 | 4.399983 | 0.08359051 | 2.98198 | 4.726e-09 | 12.68108 | 1.7471e-08
2018-02-14 12:21 | 412657.4 | 5436.3625 | 3 | 47 | 4.399964 | 0.08149147 | 2.982816 | 4.726e-09 | 12.68476 | 1.7471e-08
2018-02-14 12:23 | 412777.5 | 120.0008 | 4 | 47 | 4.392163 | 0 | 2.982816 | 4.726e-09 | 12.68476 | 1.7471e-08
2018-02-14 12:25 | 412897.5 | 240.0001 | 4 | 47 | 4.391312 | 0 | 2.982816 | 4.726e-09 | 12.68476 | 1.7471e-08
2018-02-14 12:26 | 412957.5 | 300.0023 | 4 | 47 | 4.391026 | 0 | 2.982816 | 4.726e-09 | 12.68476 | 1.7471e-08
2018-02-14 12:28 | 413077.5 | 120.0009 | 5 | 47 | 3.836676 | -6.51994 | 2.982816 | 0.217312 | 12.68476 | 0.844793
2018-02-14 12:30 | 413197.5 | 240.0002 | 5 | 47 | 3.776475 | -6.519936 | 2.982816 | 0.4346129 | 12.68476 | 1.672148
2018-02-14 12:32 | 413317.5 | 360.0001 | 5 | 47 | 3.707461 | -6.519948 | 2.982816 | 0.6519224 | 12.68476 | 2.485435
2018-02-14 12:34 | 413437.5 | 480.0009 | 5 | 47 | 3.633962 | -6.519973 | 2.982816 | 0.8692338 | 12.68476 | 3.283178
2018-02-14 12:36 | 413557.5 | 600.001 | 5 | 47 | 3.563846 | -6.519947 | 2.982816 | 1.086552 | 12.68476 | 4.065134
2018-02-14 12:38 | 413677.5 | 720.0018 | 5 | 47 | 3.501999 | -6.519928 | 2.982816 | 1.303855 | 12.68476 | 4.832695
2018-02-14 12:40 | 413797.5 | 840.0001 | 5 | 47 | 3.45008 | -6.519871 | 2.982816 | 1.52117 | 12.68476 | 5.587934
2018-02-14 12:42 | 413917.5 | 960.0009 | 5 | 47 | 3.404375 | -6.519933 | 2.982816 | 1.738473 | 12.68476 | 6.332611
2018-02-14 12:44 | 414037.5 | 1080.001 | 5 | 47 | 3.361677 | -6.519894 | 2.982816 | 1.955782 | 12.68476 | 7.067678
2018-02-14 12:46 | 414157.5 | 1200.0009 | 5 | 47 | 3.323988 | -6.519957 | 2.982816 | 2.17309 | 12.68476 | 7.794045
2018-02-14 12:48 | 414277.5 | 1320.0009 | 5 | 47 | 3.286695 | -6.519943 | 2.982816 | 2.390402 | 12.68476 | 8.512367
2018-02-14 12:50 | 414397.5 | 1440.0009 | 5 | 47 | 3.238876 | -6.519896 | 2.982816 | 2.607712 | 12.68476 | 9.221789
2018-02-14 12:52 | 414517.5 | 1560.0001 | 5 | 47 | 3.144162 | -6.519884 | 2.982816 | 2.825024 | 12.68476 | 9.91678
2018-02-14 12:54 | 414601.7 | 1644.184 | 5 | 47 | 2.999997 | -6.519909 | 2.982816 | 2.977464 | 12.68476 | 10.38647
2018-02-14 12:56 | 414721.8 | 120.0001 | 6 | 47 | 3.626756 | 0 | 2.982816 | 2.977464 | 12.68476 | 10.38647
2018-02-14 12:58 | 414841.8 | 240.0009 | 6 | 47 | 3.656499 | 0 | 2.982816 | 2.977464 | 12.68476 | 10.38647
2018-02-14 12:59 | 414901.8 | 300.0023 | 6 | 47 | 3.663687 | 0 | 2.982816 | 2.977464 | 12.68476 | 10.38647
2018-02-14 12:59 | 414901.8 | 0.0024 | 7 | 48 | 3.66369 | 0 | 0 | 0 | 0 | 0
2018-02-14 13:01 | 415021.8 | 120.0001 | 2 | 48 | 4.05493 | 4.890134 | 0.1623892 | 0 | 0.6509784 | 0
2018-02-14 13:03 | 415141.8 | 240.0009 | 2 | 48 | 4.108909 | 4.890061 | 0.3253833 | 0 | 1.316677 | 0
2018-02-14 13:05 | 415261.8 | 360.001 | 2 | 48 | 4.138572 | 4.890109 | 0.4883756 | 0 | 1.989062 | 0
2018-02-14 13:07 | 415381.8 | 480.0009 | 2 | 48 | 4.159645 | 4.8901 | 0.6513648 | 0 | 2.665349 | 0
2018-02-14 13:09 | 415501.8 | 600.0002 | 2 | 48 | 4.18346 | 4.890075 | 0.814347 | 0 | 3.345175 | 0
2018-02-14 13:11 | 415621.8 | 720.0009 | 2 | 48 | 4.200212 | 4.670787 | 0.9757359 | 0 | 4.022225 | 0
2018-02-14 13:13 | 415741.8 | 840.0009 | 2 | 48 | 4.200158 | 4.24524 | 1.124157 | 0 | 4.645621 | 0
2018-02-14 13:15 | 415861.8 | 960.001 | 2 | 48 | 4.200165 | 3.855508 | 1.259087 | 0 | 5.212349 | 0
2018-02-14 13:17 | 415981.8 | 1080.0002 | 2 | 48 | 4.200212 | 3.495854 | 1.381569 | 0 | 5.726793 | 0
2018-02-14 13:18 | 416063.1 | 1161.2608 | 2 | 48 | 4.200179 | 3.259999 | 1.457799 | 0 | 6.046973 | 0
2018-02-14 13:20 | 416183.1 | 120.0009 | 3 | 48 | 4.226266 | 3.260039 | 1.566071 | 3.992e-09 | 6.503017 | 1.6212e-08
2018-02-14 13:22 | 416303.1 | 240.0002 | 3 | 48 | 4.255845 | 3.260066 | 1.674733 | 3.992e-09 | 6.963849 | 1.6212e-08
2018-02-14 13:24 | 416423.1 | 360.0009 | 3 | 48 | 4.286627 | 3.260085 | 1.783393 | 3.992e-09 | 7.427955 | 1.6212e-08
2018-02-14 13:26 | 416543.1 | 480.0009 | 3 | 48 | 4.319494 | 3.260056 | 1.892048 | 3.992e-09 | 7.895479 | 1.6212e-08
2018-02-14 13:28 | 416663.1 | 600.0003 | 3 | 48 | 4.356326 | 3.260077 | 2.000705 | 3.992e-09 | 8.36677 | 1.6212e-08
2018-02-14 13:30 | 416783.1 | 720.0003 | 3 | 48 | 4.39676 | 3.260106 | 2.109362 | 3.992e-09 | 8.842314 | 1.6212e-08
2018-02-14 13:32 | 416903.1 | 840.001 | 3 | 48 | 4.400209 | 2.80915 | 2.210464 | 3.992e-09 | 9.287167 | 1.6212e-08
2018-02-14 13:34 | 417023.1 | 960.0011 | 3 | 48 | 4.400101 | 2.441064 | 2.297777 | 3.992e-09 | 9.671357 | 1.6212e-08
2018-02-14 13:36 | 417143.1 | 1080.001 | 3 | 48 | 4.400146 | 2.119872 | 2.373681 | 3.992e-09 | 10.00535 | 1.6212e-08
2018-02-14 13:38 | 417263.1 | 1200.0011 | 3 | 48 | 4.400126 | 1.828016 | 2.439347 | 3.992e-09 | 10.29429 | 1.6212e-08
2018-02-14 13:40 | 417383.1 | 1320.0011 | 3 | 48 | 4.400098 | 1.594655 | 2.496245 | 3.992e-09 | 10.54465 | 1.6212e-08
2018-02-14 13:42 | 417503.1 | 1440.0003 | 3 | 48 | 4.400142 | 1.402195 | 2.546085 | 3.992e-09 | 10.76395 | 1.6212e-08
2018-02-14 13:44 | 417623.1 | 1560.0011 | 3 | 48 | 4.400055 | 1.236665 | 2.590027 | 3.992e-09 | 10.9573 | 1.6212e-08
2018-02-14 13:46 | 417743.1 | 1680.0002 | 3 | 48 | 4.400103 | 1.088568 | 2.628777 | 3.992e-09 | 11.1278 | 1.6212e-08
2018-02-14 13:48 | 417863.1 | 1800.001 | 3 | 48 | 4.400036 | 0.9582539 | 2.662806 | 3.992e-09 | 11.27753 | 1.6212e-08
2018-02-14 13:50 | 417983.1 | 1920.001 | 3 | 48 | 4.40005 | 0.8544321 | 2.692977 | 3.992e-09 | 11.41028 | 1.6212e-08
2018-02-14 13:52 | 418103.1 | 2040.002 | 3 | 48 | 4.400084 | 0.7666149 | 2.719956 | 3.992e-09 | 11.52899 | 1.6212e-08
2018-02-14 13:54 | 418223.1 | 2160.001 | 3 | 48 | 4.400033 | 0.6871462 | 2.744167 | 3.992e-09 | 11.63552 | 1.6212e-08
2018-02-14 13:56 | 418343.1 | 2280.0003 | 3 | 48 | 4.400059 | 0.6120892 | 2.765809 | 3.992e-09 | 11.73075 | 1.6212e-08
2018-02-14 13:58 | 418463.1 | 2400.0002 | 3 | 48 | 4.400038 | 0.5515738 | 2.785166 | 3.992e-09 | 11.81592 | 1.6212e-08
2018-02-14 14:00 | 418583.1 | 2520.001 | 3 | 48 | 4.400027 | 0.5007706 | 2.802682 | 3.992e-09 | 11.89299 | 1.6212e-08
2018-02-14 14:02 | 418703.1 | 2640.0003 | 3 | 48 | 4.399982 | 0.456522 | 2.818639 | 3.992e-09 | 11.9632 | 1.6212e-08
2018-02-14 14:04 | 418823.1 | 2760.0003 | 3 | 48 | 4.399946 | 0.4136486 | 2.833173 | 3.992e-09 | 12.02715 | 1.6212e-08
2018-02-14 14:06 | 418943.1 | 2880.0011 | 3 | 48 | 4.400013 | 0.3762941 | 2.846333 | 3.992e-09 | 12.08506 | 1.6212e-08
2018-02-14 14:08 | 419063.1 | 3000.0011 | 3 | 48 | 4.400051 | 0.3461437 | 2.858356 | 3.992e-09 | 12.13796 | 1.6212e-08
2018-02-14 14:10 | 419183.1 | 3120.0011 | 3 | 48 | 4.399994 | 0.3186712 | 2.869424 | 3.992e-09 | 12.18666 | 1.6212e-08
2018-02-14 14:12 | 419303.1 | 3240.0011 | 3 | 48 | 4.400041 | 0.2951002 | 2.879651 | 3.992e-09 | 12.23166 | 1.6212e-08
2018-02-14 14:14 | 419423.1 | 3360.001 | 3 | 48 | 4.400013 | 0.2694674 | 2.889044 | 3.992e-09 | 12.27299 | 1.6212e-08
2018-02-14 14:16 | 419543.1 | 3480.001 | 3 | 48 | 4.400049 | 0.2489948 | 2.897655 | 3.992e-09 | 12.31088 | 1.6212e-08
2018-02-14 14:18 | 419663.1 | 3600.001 | 3 | 48 | 4.40002 | 0.2313719 | 2.905635 | 3.992e-09 | 12.34599 | 1.6212e-08
2018-02-14 14:20 | 419783.1 | 3720.0002 | 3 | 48 | 4.40002 | 0.2158728 | 2.913076 | 3.992e-09 | 12.37873 | 1.6212e-08
2018-02-14 14:22 | 419903.1 | 3840.0011 | 3 | 48 | 4.400049 | 0.1995716 | 2.919995 | 3.992e-09 | 12.40917 | 1.6212e-08
2018-02-14 14:24 | 420023.1 | 3960.0003 | 3 | 48 | 4.400006 | 0.1837645 | 2.926359 | 3.992e-09 | 12.43717 | 1.6212e-08
2018-02-14 14:26 | 420143.1 | 4080.0011 | 3 | 48 | 4.40003 | 0.1719828 | 2.932275 | 3.992e-09 | 12.4632 | 1.6212e-08
2018-02-14 14:28 | 420263.1 | 4200.0003 | 3 | 48 | 4.399953 | 0.1602831 | 2.937809 | 3.992e-09 | 12.48755 | 1.6212e-08
2018-02-14 14:30 | 420383.1 | 4320.001 | 3 | 48 | 4.399969 | 0.1498718 | 2.943003 | 3.992e-09 | 12.5104 | 1.6212e-08
2018-02-14 14:32 | 420503.1 | 4440.001 | 3 | 48 | 4.399939 | 0.1382694 | 2.947833 | 3.992e-09 | 12.53166 | 1.6212e-08
2018-02-14 14:34 | 420623.1 | 4560.0002 | 3 | 48 | 4.400002 | 0.1291513 | 2.952307 | 3.992e-09 | 12.55134 | 1.6212e-08
2018-02-14 14:36 | 420743.1 | 4680.0002 | 3 | 48 | 4.400002 | 0.1219673 | 2.956495 | 3.992e-09 | 12.56977 | 1.6212e-08
2018-02-14 14:38 | 420863.1 | 4800.0011 | 3 | 48 | 4.400005 | 0.1150827 | 2.960447 | 3.992e-09 | 12.58716 | 1.6212e-08
2018-02-14 14:40 | 420983.1 | 4920.0003 | 3 | 48 | 4.399974 | 0.1066751 | 2.964153 | 3.992e-09 | 12.60347 | 1.6212e-08
2018-02-14 14:42 | 421103.1 | 5040.0003 | 3 | 48 | 4.399963 | 0.09899807 | 2.967592 | 3.992e-09 | 12.6186 | 1.6212e-08
2018-02-14 14:44 | 421223.1 | 5160.0019 | 3 | 48 | 4.399942 | 0.09244823 | 2.970806 | 3.992e-09 | 12.63274 | 1.6212e-08
2018-02-14 14:46 | 421343.1 | 5280.001 | 3 | 48 | 4.400035 | 0.08992386 | 2.973844 | 3.992e-09 | 12.64611 | 1.6212e-08
2018-02-14 14:48 | 421463.1 | 5400.0002 | 3 | 48 | 4.400071 | 0.08447933 | 2.97672 | 3.992e-09 | 12.65876 | 1.6212e-08
2018-02-14 14:48 | 421491.8 | 5428.6633 | 3 | 48 | 4.399947 | 0.08149815 | 2.977383 | 3.992e-09 | 12.66168 | 1.6212e-08
2018-02-14 14:50 | 421611.8 | 120.0009 | 4 | 48 | 4.392256 | 0 | 2.977383 | 3.992e-09 | 12.66168 | 1.6212e-08
2018-02-14 14:52 | 421731.8 | 240.0009 | 4 | 48 | 4.39136 | 0 | 2.977383 | 3.992e-09 | 12.66168 | 1.6212e-08
2018-02-14 14:53 | 421791.8 | 300.0023 | 4 | 48 | 4.39108 | 0 | 2.977383 | 3.992e-09 | 12.66168 | 1.6212e-08
2018-02-14 14:55 | 421911.9 | 120.001 | 5 | 48 | 3.838658 | -6.520005 | 2.977383 | 0.2173036 | 12.66168 | 0.8450804
2018-02-14 14:57 | 422031.9 | 240.0002 | 5 | 48 | 3.776847 | -6.519886 | 2.977383 | 0.4346107 | 12.66168 | 1.672791
2018-02-14 14:59 | 422151.9 | 360.001 | 5 | 48 | 3.703536 | -6.519918 | 2.977383 | 0.6519215 | 12.66168 | 2.485648
2018-02-14 15:01 | 422271.9 | 480.0002 | 5 | 48 | 3.63205 | -6.519983 | 2.977383 | 0.8692337 | 12.66168 | 3.28265
2018-02-14 15:03 | 422391.9 | 600.0009 | 5 | 48 | 3.564333 | -6.520024 | 2.977383 | 1.086544 | 12.66168 | 4.064466
2018-02-14 15:05 | 422511.9 | 720.0009 | 5 | 48 | 3.503004 | -6.520004 | 2.977383 | 1.303866 | 12.66168 | 4.832306
2018-02-14 15:07 | 422631.9 | 840.0009 | 5 | 48 | 3.448061 | -6.519975 | 2.977383 | 1.521163 | 12.66168 | 5.587447
2018-02-14 15:09 | 422751.9 | 960.0001 | 5 | 48 | 3.400906 | -6.520022 | 2.977383 | 1.738486 | 12.66168 | 6.331494
2018-02-14 15:11 | 422871.9 | 1080.001 | 5 | 48 | 3.361073 | -6.520014 | 2.977383 | 1.955802 | 12.66168 | 7.06614
2018-02-14 15:13 | 422991.9 | 1200.0002 | 5 | 48 | 3.325053 | -6.51995 | 2.977383 | 2.173111 | 12.66168 | 7.792568
2018-02-14 15:15 | 423111.9 | 1320.0002 | 5 | 48 | 3.287184 | -6.520004 | 2.977383 | 2.390418 | 12.66168 | 8.511112
2018-02-14 15:17 | 423231.9 | 1440.0009 | 5 | 48 | 3.234891 | -6.519992 | 2.977383 | 2.607743 | 12.66168 | 9.220211
2018-02-14 15:19 | 423351.9 | 1560.0009 | 5 | 48 | 3.14239 | -6.519985 | 2.977383 | 2.825055 | 12.66168 | 9.914389
2018-02-14 15:21 | 423436.8 | 1644.952 | 5 | 48 | 3 | -6.519923 | 2.977383 | 2.978893 | 12.66168 | 10.3883
2018-02-14 15:23 | 423556.9 | 119.9999 | 6 | 48 | 3.626175 | 0 | 2.977383 | 2.978893 | 12.66168 | 10.3883
2018-02-14 15:25 | 423676.9 | 239.9998 | 6 | 48 | 3.656156 | 0 | 2.977383 | 2.978893 | 12.66168 | 10.3883
2018-02-14 15:26 | 423736.9 | 300.0029 | 6 | 48 | 3.66361 | 0 | 2.977383 | 2.978893 | 12.66168 | 10.3883
2018-02-14 15:26 | 423736.9365 | 0.0024 | 7 | 49 | 3.66347 | 0 | 0 | 0 | 0 | 0
2018-02-14 15:28 | 423857 | 120.0001 | 2 | 49 | 4.056757 | 4.890115 | 0.1623927 | 5.95e-10 | 0.6513753 | 2.18e-09
2018-02-14 15:30 | 423977 | 240.001 | 2 | 49 | 4.107763 | 4.890107 | 0.3253866 | 5.95e-10 | 1.317075 | 2.18e-09
2018-02-14 15:32 | 424097 | 360.001 | 2 | 49 | 4.136843 | 4.890124 | 0.4883715 | 5.95e-10 | 1.989166 | 2.18e-09
2018-02-14 15:34 | 424217 | 480.0001 | 2 | 49 | 4.159709 | 4.890073 | 0.6513647 | 5.95e-10 | 2.665264 | 2.18e-09
2018-02-14 15:36 | 424337 | 600.0002 | 2 | 49 | 4.186672 | 4.890109 | 0.8143445 | 5.95e-10 | 3.345397 | 2.18e-09
2018-02-14 15:38 | 424457 | 720.0009 | 2 | 49 | 4.200187 | 4.665517 | 0.9753911 | 5.95e-10 | 4.021266 | 2.18e-09
2018-02-14 15:40 | 424577 | 840.0009 | 2 | 49 | 4.200145 | 4.265468 | 1.124123 | 5.95e-10 | 4.645968 | 2.18e-09
2018-02-14 15:42 | 424697 | 960.001 | 2 | 49 | 4.200174 | 3.874005 | 1.259751 | 5.95e-10 | 5.215627 | 2.18e-09
2018-02-14 15:44 | 424817 | 1080.0001 | 2 | 49 | 4.200132 | 3.47564 | 1.382255 | 5.95e-10 | 5.730165 | 2.18e-09
2018-02-14 15:45 | 424887.9 | 1150.9008 | 2 | 49 | 4.200152 | 3.259984 | 1.448538 | 5.95e-10 | 6.008565 | 2.18e-09
2018-02-14 15:47 | 425007.9111 | 120.0009 | 3 | 49 | 4.224065 | 3.260026 | 1.556819 | 5.95e-10 | 6.464535 | 2.18e-09
2018-02-14 15:49 | 425127.9111 | 240.0009 | 3 | 49 | 4.252085 | 3.260055 | 1.665473 | 5.95e-10 | 6.925012 | 2.18e-09
2018-02-14 15:51 | 425247.9111 | 360.0009 | 3 | 49 | 4.282684 | 3.260087 | 1.774129 | 5.95e-10 | 7.388661 | 2.18e-09
2018-02-14 15:53 | 425367.9104 | 480.0002 | 3 | 49 | 4.317378 | 3.260093 | 1.882792 | 5.95e-10 | 7.855874 | 2.18e-09
2018-02-14 15:55 | 425487.9111 | 600.0009 | 3 | 49 | 4.353858 | 3.260114 | 1.991447 | 5.95e-10 | 8.326959 | 2.18e-09
2018-02-14 15:57 | 425607.9111 | 720.0009 | 3 | 49 | 4.391847 | 3.260081 | 2.100108 | 5.95e-10 | 8.802096 | 2.18e-09
2018-02-14 15:59 | 425727.9112 | 840.001 | 3 | 49 | 4.40017 | 2.868743 | 2.203186 | 5.95e-10 | 9.255563 | 2.18e-09
2018-02-14 16:01 | 425847.9111 | 960.0009 | 3 | 49 | 4.40018 | 2.476937 | 2.29217 | 5.95e-10 | 9.647107 | 2.18e-09
2018-02-14 16:03 | 425967.9112 | 1080.001 | 3 | 49 | 4.400169 | 2.130757 | 2.368705 | 5.95e-10 | 9.983874 | 2.18e-09
2018-02-14 16:05 | 426087.9111 | 1200.0009 | 3 | 49 | 4.400079 | 1.853317 | 2.434969 | 5.95e-10 | 10.27545 | 2.18e-09
2018-02-14 16:07 | 426207.9104 | 1320.0002 | 3 | 49 | 4.400105 | 1.624964 | 2.492819 | 5.95e-10 | 10.52999 | 2.18e-09
2018-02-14 16:09 | 426327.9103 | 1440.0001 | 3 | 49 | 4.400083 | 1.425831 | 2.543597 | 5.95e-10 | 10.75342 | 2.18e-09
2018-02-14 16:11 | 426447.9112 | 1560.001 | 3 | 49 | 4.400088 | 1.244311 | 2.588064 | 5.95e-10 | 10.94908 | 2.18e-09
2018-02-14 16:13 | 426567.9111 | 1680.0009 | 3 | 49 | 4.400112 | 1.096813 | 2.626963 | 5.95e-10 | 11.12024 | 2.18e-09
2018-02-14 16:15 | 426687.9104 | 1800.0002 | 3 | 49 | 4.400055 | 0.9727068 | 2.661399 | 5.95e-10 | 11.27176 | 2.18e-09
2018-02-14 16:17 | 426807.9103 | 1920.0001 | 3 | 49 | 4.400043 | 0.8692636 | 2.692088 | 5.95e-10 | 11.40679 | 2.18e-09
2018-02-14 16:19 | 426927.9111 | 2040.0009 | 3 | 49 | 4.400023 | 0.7745581 | 2.719485 | 5.95e-10 | 11.52734 | 2.18e-09
2018-02-14 16:21 | 427047.9103 | 2160.0001 | 3 | 49 | 4.400099 | 0.6885204 | 2.74383 | 5.95e-10 | 11.63446 | 2.18e-09
2018-02-14 16:23 | 427167.9103 | 2280.0001 | 3 | 49 | 4.40006 | 0.6193008 | 2.765583 | 5.95e-10 | 11.73017 | 2.18e-09
2018-02-14 16:25 | 427287.9104 | 2400.0002 | 3 | 49 | 4.400058 | 0.5613747 | 2.785212 | 5.95e-10 | 11.81655 | 2.18e-09
2018-02-14 16:27 | 427407.9103 | 2520.0001 | 3 | 49 | 4.400032 | 0.5084848 | 2.80302 | 5.95e-10 | 11.8949 | 2.18e-09
2018-02-14 16:29 | 427527.9104 | 2640.0002 | 3 | 49 | 4.40005 | 0.4582939 | 2.819143 | 5.95e-10 | 11.96584 | 2.18e-09
2018-02-14 16:31 | 427647.9103 | 2760.0001 | 3 | 49 | 4.400007 | 0.4160681 | 2.833686 | 5.95e-10 | 12.02983 | 2.18e-09
2018-02-14 16:33 | 427767.9112 | 2880.001 | 3 | 49 | 4.4 | 0.3807096 | 2.84696 | 5.95e-10 | 12.08824 | 2.18e-09
2018-02-14 16:35 | 427887.9104 | 3000.0002 | 3 | 49 | 4.400027 | 0.3514614 | 2.859156 | 5.95e-10 | 12.1419 | 2.18e-09
2018-02-14 16:37 | 428007.9112 | 3120.001 | 3 | 49 | 4.400058 | 0.3224649 | 2.870376 | 5.95e-10 | 12.19127 | 2.18e-09
2018-02-14 16:39 | 428127.9112 | 3240.001 | 3 | 49 | 4.400027 | 0.2937059 | 2.880625 | 5.95e-10 | 12.23636 | 2.18e-09
2018-02-14 16:41 | 428247.9112 | 3360.001 | 3 | 49 | 4.400021 | 0.2717218 | 2.890038 | 5.95e-10 | 12.27778 | 2.18e-09
2018-02-14 16:43 | 428367.9104 | 3480.0002 | 3 | 49 | 4.400084 | 0.253293 | 2.898757 | 5.95e-10 | 12.31615 | 2.18e-09
2018-02-14 16:45 | 428487.9111 | 3600.0009 | 3 | 49 | 4.40003 | 0.234807 | 2.906863 | 5.95e-10 | 12.35181 | 2.18e-09
2018-02-14 16:47 | 428607.9111 | 3720.0009 | 3 | 49 | 4.400022 | 0.2156687 | 2.914372 | 5.95e-10 | 12.38485 | 2.18e-09
2018-02-14 16:49 | 428727.9103 | 3840.0001 | 3 | 49 | 4.400007 | 0.199688 | 2.921277 | 5.95e-10 | 12.41523 | 2.18e-09
2018-02-14 16:51 | 428847.9104 | 3960.0002 | 3 | 49 | 4.400014 | 0.1857548 | 2.927699 | 5.95e-10 | 12.44349 | 2.18e-09
2018-02-14 16:53 | 428967.9112 | 4080.001 | 3 | 49 | 4.4 | 0.1746092 | 2.933705 | 5.95e-10 | 12.46992 | 2.18e-09
2018-02-14 16:55 | 429087.9111 | 4200.0009 | 3 | 49 | 4.400017 | 0.1621685 | 2.93933 | 5.95e-10 | 12.49467 | 2.18e-09
2018-02-14 16:57 | 429207.9104 | 4320.0002 | 3 | 49 | 4.400077 | 0.1509762 | 2.94453 | 5.95e-10 | 12.51755 | 2.18e-09
2018-02-14 16:59 | 429327.9103 | 4440.0001 | 3 | 49 | 4.399983 | 0.1400404 | 2.949365 | 5.95e-10 | 12.53882 | 2.18e-09
2018-02-14 17:01 | 429447.9111 | 4560.0009 | 3 | 49 | 4.399956 | 0.1315727 | 2.953903 | 5.95e-10 | 12.55879 | 2.18e-09
2018-02-14 17:03 | 429567.9103 | 4680.0001 | 3 | 49 | 4.400002 | 0.1243038 | 2.958173 | 5.95e-10 | 12.57758 | 2.18e-09
2018-02-14 17:05 | 429687.9111 | 4800.0009 | 3 | 49 | 4.39997 | 0.1148252 | 2.962167 | 5.95e-10 | 12.59515 | 2.18e-09
2018-02-14 17:07 | 429807.9112 | 4920.001 | 3 | 49 | 4.399978 | 0.1070681 | 2.965878 | 5.95e-10 | 12.61148 | 2.18e-09
2018-02-14 17:09 | 429927.9112 | 5040.001 | 3 | 49 | 4.399962 | 0.1009941 | 2.969353 | 5.95e-10 | 12.62677 | 2.18e-09
2018-02-14 17:11 | 430047.9104 | 5160.0002 | 3 | 49 | 4.399994 | 0.09580135 | 2.972636 | 5.95e-10 | 12.64122 | 2.18e-09
2018-02-14 17:13 | 430167.9111 | 5280.0009 | 3 | 49 | 4.399985 | 0.09002495 | 2.97573 | 5.95e-10 | 12.65483 | 2.18e-09
2018-02-14 17:15 | 430287.9104 | 5400.0002 | 3 | 49 | 4.40006 | 0.08348656 | 2.978611 | 5.95e-10 | 12.6675 | 2.18e-09
2018-02-14 17:15 | 430313.811 | 5425.9008 | 3 | 49 | 4.399964 | 0.08149338 | 2.979206 | 5.95e-10 | 12.67012 | 2.18e-09
2018-02-14 17:17 | 430433.9 | 120.0001 | 4 | 49 | 4.392157 | 0 | 2.979206 | 5.95e-10 | 12.67012 | 2.18e-09
2018-02-14 17:19 | 430553.9 | 240.0008 | 4 | 49 | 4.391232 | 0 | 2.979206 | 5.95e-10 | 12.67012 | 2.18e-09
2018-02-14 17:20 | 430613.9 | 300.0015 | 4 | 49 | 4.390956 | 0 | 2.979206 | 5.95e-10 | 12.67012 | 2.18e-09
2018-02-14 17:22 | 430733.9 | 120.0001 | 5 | 49 | 3.838771 | -6.520005 | 2.979206 | 0.2173036 | 12.67012 | 0.8455192
2018-02-14 17:24 | 430853.9 | 240.0011 | 5 | 49 | 3.773845 | -6.520024 | 2.979206 | 0.4346092 | 12.67012 | 1.672763
2018-02-14 17:26 | 430973.9 | 360.0001 | 5 | 49 | 3.704559 | -6.520038 | 2.979206 | 0.651922 | 12.67012 | 2.485411
2018-02-14 17:28 | 431093.9 | 480.001 | 5 | 49 | 3.634226 | -6.520083 | 2.979206 | 0.8692449 | 12.67012 | 3.282819
2018-02-14 17:30 | 431213.9 | 600.0009 | 5 | 49 | 3.566114 | -6.520044 | 2.979206 | 1.086559 | 12.67012 | 4.065114
2018-02-14 17:32 | 431333.9 | 720.0002 | 5 | 49 | 3.501409 | -6.519982 | 2.979206 | 1.303871 | 12.67012 | 4.832963
2018-02-14 17:34 | 431453.9 | 840.0009 | 5 | 49 | 3.447254 | -6.519947 | 2.979206 | 1.521185 | 12.67012 | 5.587756
2018-02-14 17:36 | 431573.9 | 960.0001 | 5 | 49 | 3.402516 | -6.519965 | 2.979206 | 1.738495 | 12.67012 | 6.33191
2018-02-14 17:38 | 431693.9 | 1080.0001 | 5 | 49 | 3.36346 | -6.520007 | 2.979206 | 1.955798 | 12.67012 | 7.06699
2018-02-14 17:40 | 431813.9 | 1200.0002 | 5 | 49 | 3.325314 | -6.520058 | 2.979206 | 2.173121 | 12.67012 | 7.793841
2018-02-14 17:42 | 431933.9 | 1320.001 | 5 | 49 | 3.284463 | -6.520113 | 2.979206 | 2.390443 | 12.67012 | 8.512077
2018-02-14 17:44 | 432053.9 | 1440.0009 | 5 | 49 | 3.235675 | -6.52001 | 2.979206 | 2.607754 | 12.67012 | 9.220866
2018-02-14 17:46 | 432173.9 | 1560.0002 | 5 | 49 | 3.14462 | -6.520004 | 2.979206 | 2.825068 | 12.67012 | 9.915401
2018-02-14 17:48 | 432259.9 | 1645.9544 | 5 | 49 | 2.999985 | -6.520019 | 2.979206 | 2.980724 | 12.67012 | 10.39515
2018-02-14 17:50 | 432379.9 | 120.0009 | 6 | 49 | 3.625138 | 0 | 2.979206 | 2.980724 | 12.67012 | 10.39515
2018-02-14 17:52 | 432499.9 | 240.0001 | 6 | 49 | 3.655231 | 0 | 2.979206 | 2.980724 | 12.67012 | 10.39515
2018-02-14 17:53 | 432559.9 | 300.0015 | 6 | 49 | 3.662414 | 0 | 2.979206 | 2.980724 | 12.67012 | 10.39515
2018-02-14 17:53 | 432559.9 | 0.0024 | 7 | 50 | 3.662504 | 0 | 0 | 0 | 0 | 0
2018-02-14 17:55 | 432680 | 120.0003 | 2 | 50 | 4.05514 | 4.890109 | 0.1623926 | 0 | 0.6512193 | 0
2018-02-14 17:57 | 432800 | 240.0011 | 2 | 50 | 4.10553 | 4.890109 | 0.3253732 | 0 | 1.316513 | 0
2018-02-14 17:59 | 432920 | 360.0003 | 2 | 50 | 4.137783 | 4.890063 | 0.4883642 | 0 | 1.98847 | 0
2018-02-14 18:01 | 433040 | 480.0003 | 2 | 50 | 4.162148 | 4.890092 | 0.6513526 | 0 | 2.664938 | 0
2018-02-14 18:03 | 433160 | 600.0011 | 2 | 50 | 4.185905 | 4.890149 | 0.8143429 | 0 | 3.345237 | 0
2018-02-14 18:05 | 433280 | 720.001 | 2 | 50 | 4.20015 | 4.692754 | 0.9758352 | 0 | 4.022886 | 0
2018-02-14 18:07 | 433400 | 840.0011 | 2 | 50 | 4.20019 | 4.278754 | 1.125365 | 0 | 4.650939 | 0
2018-02-14 18:09 | 433520 | 960.0003 | 2 | 50 | 4.20017 | 3.844506 | 1.26071 | 0 | 5.219409 | 0
2018-02-14 18:11 | 433640 | 1080.0003 | 2 | 50 | 4.200139 | 3.472451 | 1.382508 | 0 | 5.73098 | 0
2018-02-14 18:12 | 433715.5 | 1155.4465 | 2 | 50 | 4.200158 | 3.259988 | 1.453023 | 0 | 6.027154 | 0
2018-02-14 18:14 | 433835.5 | 120.0001 | 3 | 50 | 4.223379 | 3.260095 | 1.561302 | 0 | 6.483083 | 0
2018-02-14 18:16 | 433955.5 | 240.0009 | 3 | 50 | 4.252062 | 3.260077 | 1.669962 | 0 | 6.943517 | 0
2018-02-14 18:18 | 434075.5 | 360.0001 | 3 | 50 | 4.285324 | 3.260161 | 1.778623 | 0 | 7.407333 | 0
2018-02-14 18:20 | 434195.5 | 480.001 | 3 | 50 | 4.318945 | 3.260089 | 1.887284 | 0 | 7.8748 | 0
2018-02-14 18:22 | 434315.5 | 600.001 | 3 | 50 | 4.354013 | 3.260072 | 1.995946 | 0 | 8.345993 | 0
2018-02-14 18:24 | 434435.5 | 720.0009 | 3 | 50 | 4.391415 | 3.260095 | 2.104606 | 0 | 8.821096 | 0
2018-02-14 18:26 | 434555.5 | 840.0002 | 3 | 50 | 4.400154 | 2.848216 | 2.20747 | 0 | 9.273616 | 0
2018-02-14 18:28 | 434675.5 | 960.0009 | 3 | 50 | 4.400141 | 2.452987 | 2.295532 | 0 | 9.661101 | 0
2018-02-14 18:30 | 434795.5 | 1080.0009 | 3 | 50 | 4.400126 | 2.131034 | 2.371786 | 0 | 9.996629 | 0
2018-02-14 18:32 | 434915.5 | 1200.0009 | 3 | 50 | 4.400157 | 1.862006 | 2.43821 | 0 | 10.2889 | 0
2018-02-14 18:34 | 435035.5 | 1320.0001 | 3 | 50 | 4.400123 | 1.624507 | 2.496239 | 0 | 10.54424 | 0
2018-02-14 18:36 | 435155.5 | 1440.0001 | 3 | 50 | 4.400084 | 1.409865 | 2.546704 | 0 | 10.76629 | 0
2018-02-14 18:38 | 435275.5 | 1560.001 | 3 | 50 | 4.400128 | 1.241652 | 2.590787 | 0 | 10.96026 | 0
2018-02-14 18:40 | 435395.5 | 1680.0002 | 3 | 50 | 4.400107 | 1.099288 | 2.629698 | 0 | 11.13147 | 0
2018-02-14 18:42 | 435515.5 | 1800.0009 | 3 | 50 | 4.400061 | 0.9768648 | 2.664263 | 0 | 11.28356 | 0
2018-02-14 18:44 | 435635.5 | 1920.0002 | 3 | 50 | 4.40007 | 0.8649683 | 2.694943 | 0 | 11.41856 | 0
2018-02-14 18:46 | 435755.5 | 2040.0009 | 3 | 50 | 4.4001 | 0.7677832 | 2.722069 | 0 | 11.53791 | 0
2018-02-14 18:48 | 435875.5 | 2160.0002 | 3 | 50 | 4.400093 | 0.6890764 | 2.74629 | 0 | 11.64449 | 0
2018-02-14 18:50 | 435995.5 | 2280.001 | 3 | 50 | 4.400002 | 0.6211643 | 2.768091 | 0 | 11.74041 | 0
2018-02-14 18:52 | 436115.5 | 2400.0002 | 3 | 50 | 4.400001 | 0.5602751 | 2.787777 | 0 | 11.82703 | 0
2018-02-14 18:54 | 436235.5 | 2520.0002 | 3 | 50 | 4.400037 | 0.5024147 | 2.805476 | 0 | 11.90491 | 0
2018-02-14 18:56 | 436355.5 | 2640.0009 | 3 | 50 | 4.400043 | 0.4568253 | 2.821431 | 0 | 11.97511 | 0
2018-02-14 18:58 | 436475.5 | 2760.0001 | 3 | 50 | 4.400034 | 0.4172029 | 2.835965 | 0 | 12.03906 | 0
2018-02-14 19:00 | 436595.5 | 2880.0001 | 3 | 50 | 4.400013 | 0.3819523 | 2.849284 | 0 | 12.09766 | 0
2018-02-14 19:02 | 436715.5 | 3000.001 | 3 | 50 | 4.400091 | 0.3496084 | 2.861473 | 0 | 12.1513 | 0
2018-02-14 19:04 | 436835.5 | 3120.001 | 3 | 50 | 4.400006 | 0.3181372 | 2.872559 | 0 | 12.20007 | 0
2018-02-14 19:06 | 436955.5 | 3240.0001 | 3 | 50 | 4.400035 | 0.2943621 | 2.882751 | 0 | 12.24492 | 0
2018-02-14 19:08 | 437075.5 | 3360.0009 | 3 | 50 | 4.399996 | 0.2727766 | 2.892186 | 0 | 12.28643 | 0
2018-02-14 19:10 | 437195.5 | 3480.0001 | 3 | 50 | 4.400052 | 0.2525625 | 2.900933 | 0 | 12.32492 | 0
2018-02-14 19:12 | 437315.5 | 3600.0009 | 3 | 50 | 4.399984 | 0.230792 | 2.90899 | 0 | 12.36037 | 0
2018-02-14 19:14 | 437435.5 | 3720.0009 | 3 | 50 | 4.400005 | 0.2142048 | 2.916414 | 0 | 12.39303 | 0
2018-02-14 19:16 | 437555.5 | 3840.0001 | 3 | 50 | 4.39995 | 0.1996021 | 2.923315 | 0 | 12.4234 | 0
2018-02-14 19:18 | 437675.5 | 3960.0009 | 3 | 50 | 4.399985 | 0.1871843 | 2.929772 | 0 | 12.45181 | 0
2018-02-14 19:20 | 437795.5 | 4080.0001 | 3 | 50 | 4.400031 | 0.1738358 | 2.935793 | 0 | 12.4783 | 0
2018-02-14 19:22 | 437915.5 | 4200.0001 | 3 | 50 | 4.399998 | 0.16049 | 2.941352 | 0 | 12.50276 | 0
2018-02-14 19:24 | 438035.5 | 4320.0009 | 3 | 50 | 4.39995 | 0.1497583 | 2.94653 | 0 | 12.52555 | 0
2018-02-14 19:26 | 438155.5 | 4440.0009 | 3 | 50 | 4.39998 | 0.1412764 | 2.951397 | 0 | 12.54696 | 0
2018-02-14 19:28 | 438275.5 | 4560.0001 | 3 | 50 | 4.399961 | 0.1319237 | 2.955975 | 0 | 12.56711 | 0
2018-02-14 19:30 | 438395.5 | 4680.0009 | 3 | 50 | 4.400013 | 0.123168 | 2.960223 | 0 | 12.5858 | 0
2018-02-14 19:32 | 438515.5 | 4800.0009 | 3 | 50 | 4.399911 | 0.1136246 | 2.964174 | 0 | 12.60318 | 0
2018-02-14 19:34 | 438635.5 | 4920.0009 | 3 | 50 | 4.400056 | 0.1083221 | 2.967883 | 0 | 12.6195 | 0
2018-02-14 19:36 | 438755.5 | 5040.0001 | 3 | 50 | 4.399976 | 0.1014004 | 2.971385 | 0 | 12.63491 | 0
2018-02-14 19:38 | 438875.5 | 5160.0009 | 3 | 50 | 4.400011 | 0.09511185 | 2.974681 | 0 | 12.64941 | 0
2018-02-14 19:40 | 438995.5 | 5280.0001 | 3 | 50 | 4.399988 | 0.08882999 | 2.977734 | 0 | 12.66284 | 0
2018-02-14 19:42 | 439115.5 | 5400.0009 | 3 | 50 | 4.399994 | 0.08329105 | 2.980601 | 0 | 12.67546 | 0
2018-02-14 19:43 | 439151.4 | 5435.8904 | 3 | 50 | 4.399997 | 0.08148384 | 2.981427 | 0 | 12.67909 | 0
2018-02-14 19:45 | 439271.4 | 120.0008 | 4 | 50 | 4.392122 | 0 | 2.981427 | 0 | 12.67909 | 0
2018-02-14 19:47 | 439391.4 | 240 | 4 | 50 | 4.391255 | 0 | 2.981427 | 0 | 12.67909 | 0
2018-02-14 19:48 | 439451.4 | 300.0023 | 4 | 50 | 4.390974 | 0 | 2.981427 | 0 | 12.67909 | 0
2018-02-14 19:50 | 439571.5 | 120.0009 | 5 | 50 | 3.835436 | -6.520044 | 2.981427 | 0.217299 | 12.67909 | 0.8445638
2018-02-14 19:52 | 439691.5 | 240.0001 | 5 | 50 | 3.774746 | -6.52 | 2.981427 | 0.4345959 | 12.67909 | 1.671612
2018-02-14 19:54 | 439811.5 | 360.001 | 5 | 50 | 3.706504 | -6.520078 | 2.981427 | 0.6519053 | 12.67909 | 2.484588
2018-02-14 19:56 | 439931.5 | 480.0009 | 5 | 50 | 3.63467 | -6.519994 | 2.981427 | 0.8692054 | 12.67909 | 3.282235
2018-02-14 19:58 | 440051.5 | 600.0009 | 5 | 50 | 3.562943 | -6.520002 | 2.981427 | 1.086508 | 12.67909 | 4.064136
2018-02-14 20:00 | 440171.5 | 720.0001 | 5 | 50 | 3.500692 | -6.520049 | 2.981427 | 1.303814 | 12.67909 | 4.831459
2018-02-14 20:02 | 440291.5 | 840.0009 | 5 | 50 | 3.448486 | -6.520034 | 2.981427 | 1.52112 | 12.67909 | 5.586325
2018-02-14 20:04 | 440411.5 | 960.0009 | 5 | 50 | 3.404045 | -6.519989 | 2.981427 | 1.738425 | 12.67909 | 6.330765
2018-02-14 20:06 | 440531.5 | 1080.0009 | 5 | 50 | 3.361779 | -6.520039 | 2.981427 | 1.955731 | 12.67909 | 7.065918
2018-02-14 20:08 | 440651.5 | 1200.0017 | 5 | 50 | 3.322959 | -6.51998 | 2.981427 | 2.173017 | 12.67909 | 7.792071
2018-02-14 20:10 | 440771.5 | 1320.0016 | 5 | 50 | 3.285042 | -6.520032 | 2.981427 | 2.390288 | 12.67909 | 8.510004
2018-02-14 20:12 | 440891.5 | 1440.0009 | 5 | 50 | 3.23748 | -6.520017 | 2.981427 | 2.607562 | 12.67909 | 9.218953
2018-02-14 20:14 | 441011.5 | 1560.0008 | 5 | 50 | 3.14469 | -6.519995 | 2.981427 | 2.824841 | 12.67909 | 9.913727
2018-02-14 20:15 | 441095.1 | 1643.576 | 5 | 50 | 2.999999 | -6.520002 | 2.981427 | 2.976161 | 12.67909 | 10.38009
2018-02-14 20:17 | 441215.1 | 120 | 6 | 50 | 3.626579 | 0 | 2.981427 | 2.976161 | 12.67909 | 10.38009
2018-02-14 20:19 | 441335.1 | 240 | 6 | 50 | 3.656398 | 0 | 2.981427 | 2.976161 | 12.67909 | 10.38009
2018-02-14 20:20 | 441395.1 | 300.0015 | 6 | 50 | 3.663534 | 0 | 2.981427 | 2.976161 | 12.67909 | 10.38009
2018-02-14 20:20 | 441395.1 | 0.0025 | 7 | 51 | 3.663454 | 0 | 0 | 0 | 0 | 0
2018-02-14 20:22 | 441515.2 | 120.0018 | 8 | 51 | 3.932962 | 3.260139 | 0.1086362 | 0 | 0.4239115 | 0
2018-02-14 20:24 | 441635.2 | 240.0018 | 8 | 51 | 3.974549 | 3.260076 | 0.2172734 | 0 | 0.8534771 | 0
2018-02-14 20:26 | 441755.2 | 360.0009 | 8 | 51 | 4.007275 | 3.260095 | 0.3259142 | 0 | 1.28713 | 0
2018-02-14 20:28 | 441875.2 | 480.0005 | 8 | 51 | 4.031527 | 3.260125 | 0.4345509 | 0 | 1.723871 | 0
2018-02-14 20:30 | 441995.2 | 600.0009 | 8 | 51 | 4.046769 | 3.260137 | 0.5431803 | 0 | 2.162688 | 0
2018-02-14 20:32 | 442115.2 | 720.0017 | 8 | 51 | 4.060209 | 3.260116 | 0.651791 | 0 | 2.60292 | 0
2018-02-14 20:34 | 442235.2 | 840.0014 | 8 | 51 | 4.075737 | 3.260123 | 0.7604018 | 0 | 3.04476 | 0
2018-02-14 20:36 | 442355.2 | 960.0002 | 8 | 51 | 4.090773 | 3.259906 | 0.8690353 | 0 | 3.488333 | 0
2018-02-14 20:38 | 442475.2 | 1080.0002 | 8 | 51 | 4.106212 | 3.260194 | 0.977677 | 0 | 3.933603 | 0
2018-02-14 20:40 | 442595.2 | 1200.0001 | 8 | 51 | 4.123286 | 3.260139 | 1.086322 | 0 | 4.38063 | 0
2018-02-14 20:42 | 442715.2 | 1320.0009 | 8 | 51 | 4.144316 | 3.26011 | 1.194963 | 0 | 4.829694 | 0
2018-02-14 20:44 | 442835.2 | 1440.001 | 8 | 51 | 4.166079 | 3.260127 | 1.303608 | 0 | 5.281135 | 0
2018-02-14 20:46 | 442955.2 | 1560.001 | 8 | 51 | 4.188939 | 3.260179 | 1.412251 | 0 | 5.734976 | 0
2018-02-14 20:47 | 443011.5 | 1616.3105 | 8 | 51 | 4.200004 | 3.26011 | 1.46323 | 0 | 5.948808 | 0

## Statistics_116
Date_Time | Test_Time(s) | Step_Time(s) | Step_Index | Cycle_Index | Voltage(V) | Current(A) | Charge_Capacity(Ah) | Discharge_Capacity(Ah) | Charge_Energy(Wh) | Discharge_Energy(Wh) | Internal Resistance(Ohm)
2018-02-09 20:13 | 8959.987608 | 300.0023 | 6 | 1 | 3.665244 | 0 | 3.183127 | 2.99533 | 13.52445 | 10.4439
2018-02-09 22:38 | 17672.14 | 300.0016 | 6 | 2 | 3.665067 | 0 | 2.997652 | 2.993423 | 12.72758 | 10.44559
2018-02-10 01:04 | 26404.22 | 300.0022 | 6 | 3 | 3.664941 | 0 | 2.994899 | 2.991998 | 12.71631 | 10.44299
2018-02-10 03:29 | 35136.51 | 300.0023 | 6 | 4 | 3.664562 | 0 | 2.993122 | 2.991974 | 12.70897 | 10.44213
2018-02-10 05:55 | 43863.91 | 300.0016 | 6 | 5 | 3.664057 | 0 | 2.992903 | 2.992463 | 12.70887 | 10.44606
2018-02-10 08:20 | 52590.94 | 300.0016 | 6 | 6 | 3.663402 | 0 | 2.993095 | 2.992874 | 12.7096 | 10.4476
2018-02-10 10:45 | 61294.05 | 300.0018 | 6 | 7 | 3.6634 | 0 | 2.993314 | 2.991435 | 12.71003 | 10.44008
2018-02-10 13:10 | 69977.97 | 300.0027 | 6 | 8 | 3.662874 | 0 | 2.991875 | 2.991107 | 12.70488 | 10.44052
2018-02-10 15:35 | 78678.21 | 300.003 | 6 | 9 | 3.663071 | 0 | 2.991847 | 2.989293 | 12.70448 | 10.43439
2018-02-10 18:00 | 87368.79708 | 300.0023 | 6 | 10 | 3.663363 | 0 | 2.990094 | 2.987704 | 12.69721 | 10.42661
2018-02-10 20:25 | 96056.48 | 300.0013 | 6 | 11 | 3.663188 | 0 | 2.988562 | 2.986752 | 12.69243 | 10.42481
2018-02-10 22:49 | 104732.2 | 300.0015 | 6 | 12 | 3.663438 | 0 | 2.986902 | 2.98464 | 12.68494 | 10.41648
2018-02-11 01:14 | 113410.7 | 300.0023 | 6 | 13 | 3.663547 | 0 | 2.985554 | 2.983809 | 12.68059 | 10.41307
2018-02-11 03:38 | 122083.5 | 300.0015 | 6 | 14 | 3.663683 | 0 | 2.984319 | 2.982483 | 12.67656 | 10.40789
2018-02-11 06:03 | 130758.4 | 300.0023 | 6 | 15 | 3.663835 | 0 | 2.983186 | 2.981489 | 12.6725 | 10.40371
2018-02-11 08:27 | 139415.3 | 300.0023 | 6 | 16 | 3.663914 | 0 | 2.981961 | 2.980332 | 12.6687 | 10.4005
2018-02-11 10:52 | 148084.7 | 300.0025 | 6 | 17 | 3.663879 | 0 | 2.981284 | 2.980045 | 12.66729 | 10.39929
2018-02-11 13:16 | 156729.519 | 300.0023 | 6 | 18 | 3.663908 | 0 | 2.97979 | 2.978929 | 12.66138 | 10.39493
2018-02-11 15:40 | 165401.2 | 300.0024 | 6 | 19 | 3.664322 | 0 | 2.980073 | 2.977896 | 12.66394 | 10.39059
2018-02-11 18:05 | 174074.8 | 300.0015 | 6 | 20 | 3.664007 | 0 | 2.97824 | 2.977754 | 12.65775 | 10.38973
2018-02-11 20:29 | 182732.5646 | 300.0014 | 6 | 21 | 3.664279 | 0 | 2.978134 | 2.976237 | 12.65792 | 10.38351
2018-02-11 22:54 | 191398.6 | 300.0023 | 6 | 22 | 3.664225 | 0 | 2.977229 | 2.976449 | 12.6551 | 10.38489
2018-02-12 01:18 | 200071 | 300.0014 | 6 | 23 | 3.663935 | 0 | 2.977223 | 2.976591 | 12.65545 | 10.3871
2018-02-12 03:43 | 208738.7 | 300.0014 | 6 | 24 | 3.663826 | 0 | 2.975884 | 2.976627 | 12.64942 | 10.38738
2018-02-12 06:07 | 217400.5 | 300.0016 | 6 | 25 | 3.664107 | 0 | 2.977096 | 2.975127 | 12.65542 | 10.38293
2018-02-12 08:32 | 226076.4 | 300.0015 | 6 | 26 | 3.664304 | 0 | 2.975929 | 2.974315 | 12.6509 | 10.37894
2018-02-12 10:56 | 234744.2 | 300.0023 | 6 | 27 | 3.664102 | 0 | 2.974764 | 2.974143 | 12.64671 | 10.37668
2018-02-12 13:21 | 243417.8 | 300.0023 | 6 | 28 | 3.663344 | 0 | 2.974727 | 2.975852 | 12.64658 | 10.38668
2018-02-12 15:45 | 252097.9 | 300.0022 | 6 | 29 | 3.663674 | 0 | 2.976139 | 2.974228 | 12.65204 | 10.37906
2018-02-12 18:10 | 260783 | 300.0023 | 6 | 30 | 3.663848 | 0 | 2.974835 | 2.97331 | 12.64698 | 10.37507
2018-02-12 20:34 | 269450.3 | 300.0023 | 6 | 31 | 3.663867 | 0 | 2.973668 | 2.972624 | 12.64292 | 10.37349
2018-02-12 22:59 | 278146.5 | 300.0023 | 6 | 32 | 3.663565 | 0 | 2.973633 | 2.973253 | 12.64283 | 10.37736
2018-02-13 01:24 | 286815.1 | 300.0023 | 6 | 33 | 3.663525 | 0 | 2.973084 | 2.972418 | 12.64009 | 10.37347
2018-02-13 03:49 | 295507.9 | 300.0022 | 6 | 34 | 3.663409 | 0 | 2.973431 | 2.97257 | 12.64192 | 10.37446
2018-02-13 06:14 | 304218.6 | 300.0015 | 6 | 35 | 3.66353 | 0 | 2.97333 | 2.971665 | 12.6419 | 10.37257
2018-02-13 08:39 | 312925.2 | 300.0023 | 6 | 36 | 3.664001 | 0 | 2.971978 | 2.969523 | 12.63615 | 10.36346
2018-02-13 11:04 | 321630.9 | 300.0033 | 6 | 37 | 3.664257 | 0 | 2.969777 | 2.968266 | 12.62779 | 10.36192
2018-02-13 13:30 | 330384.2 | 300.0026 | 6 | 38 | 3.664813 | 0 | 2.969932 | 2.967287 | 12.62874 | 10.35856
2018-02-13 15:56 | 339117.7 | 300.0022 | 6 | 39 | 3.664397 | 0 | 2.96718 | 2.967681 | 12.61666 | 10.36001
2018-02-13 18:21 | 347856.2 | 300.0024 | 6 | 40 | 3.664554 | 0 | 2.968432 | 2.967919 | 12.62222 | 10.35843
2018-02-13 20:47 | 356589.6 | 300.0023 | 6 | 41 | 3.663837 | 0 | 2.968524 | 2.969581 | 12.62384 | 10.36749
2018-02-13 23:12 | 365320.3 | 300.0024 | 6 | 42 | 3.663402 | 0 | 2.969932 | 2.969795 | 12.62865 | 10.36724
2018-02-14 01:38 | 374054.7 | 300.0017 | 6 | 43 | 3.663205 | 0 | 2.970875 | 2.969872 | 12.63227 | 10.36656
2018-02-14 04:04 | 382806.8 | 300.0017 | 6 | 44 | 3.663153 | 0 | 2.970805 | 2.969381 | 12.63204 | 10.36637
2018-02-14 06:30 | 391560.4 | 300.0024 | 6 | 45 | 3.66388 | 0 | 2.969814 | 2.966676 | 12.62802 | 10.3586
2018-02-14 08:56 | 400329.2883 | 300.002 | 6 | 46 | 3.664257 | 0 | 2.967609 | 2.965377 | 12.61853 | 10.35095
2018-02-14 11:22 | 409104.9 | 300.0026 | 6 | 47 | 3.664619 | 0 | 2.965866 | 2.965108 | 12.61281 | 10.34913
2018-02-14 13:48 | 417866.7222 | 300.0023 | 6 | 48 | 3.663342 | 0 | 2.964963 | 2.965903 | 12.61018 | 10.3518
2018-02-14 16:14 | 426649.8 | 300.0015 | 6 | 49 | 3.663045 | 0 | 2.968532 | 2.967648 | 12.62418 | 10.35743
2018-02-14 18:40 | 435402 | 300.0023 | 6 | 50 | 3.663856 | 0 | 2.967847 | 2.964272 | 12.62143 | 10.34634
2018-02-14 19:07 | 437002.1 | 1600.0592 | 8 | 51 | 4.200003 | 3.259998 | 1.448781 | 0 | 5.889939 | 0

## Channel_116_1
Date_Time | Test_Time(s) | Step_Time(s) | Step_Index | Cycle_Index | Voltage(V) | Current(A) | Charge_Capacity(Ah) | Discharge_Capacity(Ah) | Charge_Energy(Wh) | Discharge_Energy(Wh) | Internal Resistance(Ohm)
2018-02-09 17:44 | 10.0009 | 10.0008 | 1 | 1 | 3.442395 | 0 | 0 | 0 | 0 | 0
2018-02-09 17:44 | 10.0026 | 10.0025 | 1 | 1 | 3.442395 | 0 | 0 | 0 | 0 | 0
2018-02-09 17:46 | 130.0817 | 120.0016 | 2 | 1 | 4.07688 | 4.889914 | 0.1623884 | 0 | 0.6457567 | 0
2018-02-09 17:48 | 250.0801 | 240 | 2 | 1 | 4.104824 | 4.889908 | 0.3253616 | 0 | 1.312236 | 0
2018-02-09 17:50 | 370.0802 | 360.0001 | 2 | 1 | 4.135789 | 4.889908 | 0.4883399 | 0 | 1.98383 | 0
2018-02-09 17:52 | 490.0801 | 480 | 2 | 1 | 4.161396 | 4.889963 | 0.6513259 | 0 | 2.660018 | 0
2018-02-09 17:54 | 610.081 | 600.0009 | 2 | 1 | 4.185211 | 4.889902 | 0.8143067 | 0 | 3.340228 | 0
2018-02-09 17:56 | 730.081 | 720.0009 | 2 | 1 | 4.200144 | 4.751223 | 0.9764513 | 0 | 4.020457 | 0
2018-02-09 17:58 | 850.081 | 840.0009 | 2 | 1 | 4.200175 | 4.413305 | 1.129084 | 0 | 4.66154 | 0
2018-02-09 18:00 | 970.081 | 960.0009 | 2 | 1 | 4.200173 | 4.084614 | 1.270649 | 0 | 5.256135 | 0
2018-02-09 18:02 | 1090.0802 | 1080.0001 | 2 | 1 | 4.200185 | 3.747129 | 1.401163 | 0 | 5.804316 | 0
2018-02-09 18:04 | 1210.081 | 1200.0009 | 2 | 1 | 4.200147 | 3.448635 | 1.520958 | 0 | 6.307474 | 0
2018-02-09 18:05 | 1291.164 | 1281.0839 | 2 | 1 | 4.200192 | 3.259998 | 1.596485 | 0 | 6.6247 | 0
2018-02-09 18:07 | 1411.17696 | 120.0002 | 3 | 1 | 4.219516 | 3.260014 | 1.704759 | 0 | 7.080405 | 0
2018-02-09 18:09 | 1531.17776 | 240.001 | 3 | 1 | 4.244048 | 3.259928 | 1.813418 | 0 | 7.540191 | 0
2018-02-09 18:11 | 1651.17776 | 360.001 | 3 | 1 | 4.273329 | 3.259972 | 1.922069 | 0 | 8.002874 | 0
2018-02-09 18:13 | 1771.17766 | 480.0009 | 3 | 1 | 4.303831 | 3.260002 | 2.030724 | 0 | 8.468839 | 0
2018-02-09 18:15 | 1891.17696 | 600.0002 | 3 | 1 | 4.336047 | 3.25997 | 2.139377 | 0 | 8.93819 | 0
2018-02-09 18:17 | 2011.17696 | 720.0002 | 3 | 1 | 4.370789 | 3.259995 | 2.248031 | 0 | 9.411174 | 0
2018-02-09 18:19 | 2131.17696 | 840.0002 | 3 | 1 | 4.400237 | 3.107046 | 2.35605 | 0 | 9.88523 | 0
2018-02-09 18:21 | 2251.17696 | 960.0002 | 3 | 1 | 4.400176 | 2.665514 | 2.451814 | 0 | 10.30661 | 0
2018-02-09 18:23 | 2371.17696 | 1080.0002 | 3 | 1 | 4.400146 | 2.313625 | 2.534649 | 0 | 10.6711 | 0
2018-02-09 18:25 | 2491.17696 | 1200.0002 | 3 | 1 | 4.400135 | 2.017931 | 2.606706 | 0 | 10.98816 | 0
2018-02-09 18:27 | 2611.17696 | 1320.0002 | 3 | 1 | 4.400204 | 1.759812 | 2.669566 | 0 | 11.26475 | 0
2018-02-09 18:29 | 2731.17766 | 1440.0009 | 3 | 1 | 4.400118 | 1.526393 | 2.724222 | 0 | 11.50524 | 0
2018-02-09 18:31 | 2851.17696 | 1560.0002 | 3 | 1 | 4.400097 | 1.339383 | 2.771888 | 0 | 11.71498 | 0
2018-02-09 18:33 | 2971.17686 | 1680.0001 | 3 | 1 | 4.400129 | 1.182676 | 2.813837 | 0 | 11.89956 | 0
2018-02-09 18:35 | 3091.17696 | 1800.0002 | 3 | 1 | 4.40008 | 1.048048 | 2.85098 | 0 | 12.06299 | 0
2018-02-09 18:37 | 3211.17696 | 1920.0002 | 3 | 1 | 4.40008 | 0.9256258 | 2.883869 | 0 | 12.20771 | 0
2018-02-09 18:39 | 3331.17766 | 2040.0009 | 3 | 1 | 4.400003 | 0.820138 | 2.912909 | 0 | 12.33548 | 0
2018-02-09 18:41 | 3451.17776 | 2160.001 | 3 | 1 | 4.400029 | 0.7329607 | 2.93878 | 0 | 12.44932 | 0
2018-02-09 18:43 | 3571.17766 | 2280.0009 | 3 | 1 | 4.400042 | 0.6600924 | 2.961983 | 0 | 12.55141 | 0
2018-02-09 18:45 | 3691.17776 | 2400.001 | 3 | 1 | 4.400025 | 0.5945978 | 2.982884 | 0 | 12.64338 | 0
2018-02-09 18:47 | 3811.17696 | 2520.0002 | 3 | 1 | 4.399957 | 0.5312033 | 3.001642 | 0 | 12.72591 | 0
2018-02-09 18:49 | 3931.17766 | 2640.0009 | 3 | 1 | 4.400046 | 0.4816628 | 3.018517 | 0 | 12.80017 | 0
2018-02-09 18:51 | 4051.17696 | 2760.0002 | 3 | 1 | 4.400042 | 0.4388218 | 3.033832 | 0 | 12.86755 | 0
2018-02-09 18:53 | 4171.17776 | 2880.001 | 3 | 1 | 4.400027 | 0.4013577 | 3.047824 | 0 | 12.92912 | 0
2018-02-09 18:55 | 4291.17706 | 3000.0003 | 3 | 1 | 4.400049 | 0.3646545 | 3.060593 | 0 | 12.9853 | 0
2018-02-09 18:57 | 4411.17696 | 3120.0002 | 3 | 1 | 4.400013 | 0.3318853 | 3.072185 | 0 | 13.03631 | 0
2018-02-09 18:59 | 4531.17696 | 3240.0002 | 3 | 1 | 4.400014 | 0.3056126 | 3.082807 | 0 | 13.08304 | 0
2018-02-09 19:01 | 4651.17766 | 3360.0009 | 3 | 1 | 4.399966 | 0.2814922 | 3.092597 | 0 | 13.12612 | 0
2018-02-09 19:03 | 4771.17696 | 3480.0002 | 3 | 1 | 4.399993 | 0.2606926 | 3.10166 | 0 | 13.16599 | 0
2018-02-09 19:05 | 4891.17776 | 3600.001 | 3 | 1 | 4.400044 | 0.2399483 | 3.109995 | 0 | 13.20267 | 0
2018-02-09 19:07 | 5011.17696 | 3720.0002 | 3 | 1 | 4.399987 | 0.2208233 | 3.117662 | 0 | 13.2364 | 0
2018-02-09 19:09 | 5131.17696 | 3840.0002 | 3 | 1 | 4.400004 | 0.2062674 | 3.124771 | 0 | 13.26768 | 0
2018-02-09 19:11 | 5251.17696 | 3960.0002 | 3 | 1 | 4.400027 | 0.1919565 | 3.13141 | 0 | 13.2969 | 0
2018-02-09 19:13 | 5371.17776 | 4080.001 | 3 | 1 | 4.399947 | 0.1764812 | 3.137576 | 0 | 13.32403 | 0
2018-02-09 19:15 | 5491.17766 | 4200.0009 | 3 | 1 | 4.399981 | 0.1639643 | 3.143265 | 0 | 13.34906 | 0
2018-02-09 19:17 | 5611.17766 | 4320.0009 | 3 | 1 | 4.400033 | 0.1533976 | 3.148553 | 0 | 13.37232 | 0
2018-02-09 19:19 | 5731.17776 | 4440.001 | 3 | 1 | 4.4 | 0.143218 | 3.153499 | 0 | 13.39409 | 0
2018-02-09 19:21 | 5851.17766 | 4560.0009 | 3 | 1 | 4.399982 | 0.1338758 | 3.158122 | 0 | 13.41443 | 0
2018-02-09 19:23 | 5971.17776 | 4680.001 | 3 | 1 | 4.400033 | 0.1243277 | 3.16242 | 0 | 13.43334 | 0
2018-02-09 19:25 | 6091.17696 | 4800.0002 | 3 | 1 | 4.399969 | 0.1152506 | 3.166397 | 0 | 13.45084 | 0
2018-02-09 19:27 | 6211.17776 | 4920.001 | 3 | 1 | 4.400024 | 0.1080513 | 3.170116 | 0 | 13.4672 | 0
2018-02-09 19:29 | 6331.17776 | 5040.001 | 3 | 1 | 4.399981 | 0.1009283 | 3.173621 | 0 | 13.48263 | 0
2018-02-09 19:31 | 6451.17766 | 5160.0009 | 3 | 1 | 4.400029 | 0.09560966 | 3.176904 | 0 | 13.49707 | 0
2018-02-09 19:33 | 6571.17776 | 5280.001 | 3 | 1 | 4.399948 | 0.08766651 | 3.179946 | 0 | 13.51046 | 0
2018-02-09 19:35 | 6691.17776 | 5400.001 | 3 | 1 | 4.400026 | 0.08294296 | 3.182791 | 0 | 13.52297 | 0
2018-02-09 19:35 | 6705.75916 | 5414.5824 | 3 | 1 | 4.399989 | 0.08149242 | 3.183127 | 0 | 13.52445 | 0
2018-02-09 19:37 | 6825.803452 | 120.0008 | 4 | 1 | 4.392159 | 0 | 3.183127 | 0 | 13.52445 | 0
2018-02-09 19:39 | 6945.802652 | 240 | 4 | 1 | 4.391232 | 0 | 3.183127 | 0 | 13.52445 | 0
2018-02-09 19:40 | 7005.804952 | 300.0023 | 4 | 1 | 4.390941 | 0 | 3.183127 | 0 | 13.52445 | 0
2018-02-09 19:42 | 7125.883392 | 120.0002 | 5 | 1 | 3.82408 | -6.520026 | 3.183127 | 0.2172894 | 13.52445 | 0.8427461
2018-02-09 19:44 | 7245.884092 | 240.0009 | 5 | 1 | 3.763704 | -6.519988 | 3.183127 | 0.434603 | 13.52445 | 1.667408
2018-02-09 19:46 | 7365.883392 | 360.0002 | 5 | 1 | 3.697558 | -6.520061 | 3.183127 | 0.6519165 | 13.52445 | 2.478175
2018-02-09 19:48 | 7485.884092 | 480.0009 | 5 | 1 | 3.62923 | -6.520055 | 3.183127 | 0.8692252 | 13.52445 | 3.27428
2018-02-09 19:50 | 7605.884092 | 600.0009 | 5 | 1 | 3.561114 | -6.520103 | 3.183127 | 1.086537 | 13.52445 | 4.055445
2018-02-09 19:52 | 7725.884192 | 720.001 | 5 | 1 | 3.501382 | -6.520066 | 3.183127 | 1.303845 | 13.52445 | 4.822635
2018-02-09 19:54 | 7845.883292 | 840.0001 | 5 | 1 | 3.451263 | -6.520073 | 3.183127 | 1.521156 | 13.52445 | 5.577886
2018-02-09 19:56 | 7965.884192 | 960.001 | 5 | 1 | 3.409084 | -6.520102 | 3.183127 | 1.738464 | 13.52445 | 6.323195
2018-02-09 19:58 | 8085.883292 | 1080.0001 | 5 | 1 | 3.36921 | -6.52004 | 3.183127 | 1.955771 | 13.52445 | 7.059682
2018-02-09 20:00 | 8205.883392 | 1200.0002 | 5 | 1 | 3.330462 | -6.519927 | 3.183127 | 2.173075 | 13.52445 | 7.787502
2018-02-09 20:02 | 8325.884092 | 1320.0009 | 5 | 1 | 3.29305 | -6.519998 | 3.183127 | 2.390379 | 13.52445 | 8.507213
2018-02-09 20:04 | 8445.884092 | 1440.0009 | 5 | 1 | 3.248154 | -6.519915 | 3.183127 | 2.607686 | 13.52445 | 9.218193
2018-02-09 20:06 | 8565.884192 | 1560.001 | 5 | 1 | 3.16623 | -6.519971 | 3.183127 | 2.825005 | 13.52445 | 9.916433
2018-02-09 20:08 | 8659.940792 | 1654.0576 | 5 | 1 | 2.999996 | -6.519974 | 3.183127 | 2.99533 | 13.52445 | 10.4439
2018-02-09 20:10 | 8779.986908 | 120.0016 | 6 | 1 | 3.62968 | 0 | 3.183127 | 2.99533 | 13.52445 | 10.4439
2018-02-09 20:12 | 8899.986208 | 240.0009 | 6 | 1 | 3.658375 | 0 | 3.183127 | 2.99533 | 13.52445 | 10.4439
2018-02-09 20:13 | 8959.987608 | 300.0023 | 6 | 1 | 3.665244 | 0 | 3.183127 | 2.99533 | 13.52445 | 10.4439
2018-02-09 20:13 | 8959.99698 | 0.0024 | 7 | 2 | 3.665386 | 0 | 0 | 0 | 0 | 0
2018-02-09 20:15 | 9080.074528 | 120.0011 | 2 | 2 | 4.038311 | 4.889812 | 0.1623782 | 1.885e-09 | 0.648672 | 6.91e-09
2018-02-09 20:17 | 9200.074428 | 240.001 | 2 | 2 | 4.091986 | 4.889868 | 0.3253655 | 1.885e-09 | 1.311501 | 6.91e-09
2018-02-09 20:19 | 9320.074428 | 360.001 | 2 | 2 | 4.124924 | 4.88987 | 0.4883468 | 1.885e-09 | 1.981362 | 6.91e-09
2018-02-09 20:21 | 9440.074528 | 480.0011 | 2 | 2 | 4.148305 | 4.889856 | 0.6513225 | 1.885e-09 | 2.655553 | 6.91e-09
2018-02-09 20:23 | 9560.075328 | 600.0019 | 2 | 2 | 4.171867 | 4.889904 | 0.8142978 | 1.885e-09 | 3.333511 | 6.91e-09
2018-02-09 20:25 | 9680.073728 | 720.0003 | 2 | 2 | 4.199276 | 4.889879 | 0.9772794 | 1.885e-09 | 4.015615 | 6.91e-09
2018-02-09 20:27 | 9800.073728 | 840.0003 | 2 | 2 | 4.200168 | 4.415424 | 1.13215 | 1.885e-09 | 4.6661 | 6.91e-09
2018-02-09 20:29 | 9920.073728 | 960.0003 | 2 | 2 | 4.200188 | 4.001968 | 1.272338 | 1.885e-09 | 5.254912 | 6.91e-09
2018-02-09 20:31 | 10040.07 | 1080.0011 | 2 | 2 | 4.200173 | 3.620478 | 1.399267 | 1.885e-09 | 5.788036 | 6.91e-09
2018-02-09 20:33 | 10160.07 | 1200.0003 | 2 | 2 | 4.200156 | 3.262602 | 1.513913 | 1.885e-09 | 6.26957 | 6.91e-09
2018-02-09 20:33 | 10161.23 | 1201.1601 | 2 | 2 | 4.200206 | 3.259996 | 1.514963 | 1.885e-09 | 6.273978 | 6.91e-09
2018-02-09 20:35 | 10281.25 | 120.0009 | 3 | 2 | 4.225988 | 3.25997 | 1.623234 | 1.885e-09 | 6.729989 | 6.91e-09
2018-02-09 20:37 | 10401.25 | 240.0001 | 3 | 2 | 4.256651 | 3.259964 | 1.731888 | 1.885e-09 | 7.190821 | 6.91e-09
2018-02-09 20:39 | 10521.25 | 360.001 | 3 | 2 | 4.288783 | 3.259924 | 1.840545 | 1.885e-09 | 7.655062 | 6.91e-09
2018-02-09 20:41 | 10641.25 | 480.001 | 3 | 2 | 4.322493 | 3.259949 | 1.949198 | 1.885e-09 | 8.122861 | 6.91e-09
2018-02-09 20:43 | 10761.25 | 600.001 | 3 | 2 | 4.35981 | 3.259968 | 2.057856 | 1.885e-09 | 8.594519 | 6.91e-09
2018-02-09 20:45 | 10881.25 | 720.001 | 3 | 2 | 4.400243 | 3.23814 | 2.166499 | 1.885e-09 | 9.070421 | 6.91e-09
2018-02-09 20:47 | 11001.25 | 840.001 | 3 | 2 | 4.400204 | 2.741163 | 2.265347 | 1.885e-09 | 9.50537 | 6.91e-09
2018-02-09 20:49 | 11121.25 | 960.0002 | 3 | 2 | 4.400064 | 2.368652 | 2.350308 | 1.885e-09 | 9.879212 | 6.91e-09
2018-02-09 20:51 | 11241.25 | 1080.0002 | 3 | 2 | 4.400117 | 2.053226 | 2.423911 | 1.885e-09 | 10.20308 | 6.91e-09
2018-02-09 20:53 | 11361.25 | 1200.001 | 3 | 2 | 4.400133 | 1.772014 | 2.487591 | 1.885e-09 | 10.48328 | 6.91e-09
2018-02-09 20:55 | 11481.25 | 1320.0002 | 3 | 2 | 4.400101 | 1.538183 | 2.542605 | 1.885e-09 | 10.72535 | 6.91e-09
2018-02-09 20:57 | 11601.25 | 1440.0001 | 3 | 2 | 4.400152 | 1.347788 | 2.590587 | 1.885e-09 | 10.93648 | 6.91e-09
2018-02-09 20:59 | 11721.25 | 1560.0002 | 3 | 2 | 4.400113 | 1.187254 | 2.632746 | 1.885e-09 | 11.12198 | 6.91e-09
2018-02-09 21:01 | 11841.25 | 1680.001 | 3 | 2 | 4.40012 | 1.046029 | 2.669911 | 1.885e-09 | 11.28551 | 6.91e-09
2018-02-09 21:03 | 11961.25 | 1800.001 | 3 | 2 | 4.400124 | 0.9195423 | 2.702575 | 1.885e-09 | 11.42923 | 6.91e-09
2018-02-09 21:05 | 12081.25 | 1920.0001 | 3 | 2 | 4.400077 | 0.8166847 | 2.731437 | 1.885e-09 | 11.55623 | 6.91e-09
2018-02-09 21:07 | 12201.25 | 2040.001 | 3 | 2 | 4.400129 | 0.7325468 | 2.757169 | 1.885e-09 | 11.66945 | 6.91e-09
2018-02-09 21:09 | 12321.25 | 2160.0011 | 3 | 2 | 4.399961 | 0.6546383 | 2.780249 | 1.885e-09 | 11.771 | 6.91e-09
2018-02-09 21:11 | 12441.25 | 2280.0001 | 3 | 2 | 4.400014 | 0.5851173 | 2.800937 | 1.885e-09 | 11.86203 | 6.91e-09
2018-02-09 21:13 | 12561.25 | 2400.0002 | 3 | 2 | 4.399997 | 0.5267792 | 2.819434 | 1.885e-09 | 11.94342 | 6.91e-09
2018-02-09 21:15 | 12681.25 | 2520.001 | 3 | 2 | 4.400013 | 0.4771996 | 2.836146 | 1.885e-09 | 12.01695 | 6.91e-09
2018-02-09 21:17 | 12801.25 | 2640.0009 | 3 | 2 | 4.400062 | 0.4359665 | 2.851342 | 1.885e-09 | 12.08381 | 6.91e-09
2018-02-09 21:19 | 12921.25 | 2760.0001 | 3 | 2 | 4.400052 | 0.3973322 | 2.865208 | 1.885e-09 | 12.14482 | 6.91e-09
2018-02-09 21:21 | 13041.25 | 2880.0001 | 3 | 2 | 4.400019 | 0.3589382 | 2.877786 | 1.885e-09 | 12.20017 | 6.91e-09
2018-02-09 21:23 | 13161.25 | 3000.0002 | 3 | 2 | 4.400059 | 0.3297577 | 2.889243 | 1.885e-09 | 12.25058 | 6.91e-09
2018-02-09 21:25 | 13281.25 | 3120.0001 | 3 | 2 | 4.400065 | 0.3045111 | 2.899768 | 1.885e-09 | 12.29689 | 6.91e-09
2018-02-09 21:27 | 13401.25 | 3240.0002 | 3 | 2 | 4.400022 | 0.2804098 | 2.909483 | 1.885e-09 | 12.33963 | 6.91e-09
2018-02-09 21:29 | 13521.25 | 3360.0002 | 3 | 2 | 4.400049 | 0.2571182 | 2.918425 | 1.885e-09 | 12.37898 | 6.91e-09
2018-02-09 21:31 | 13641.25 | 3480.0002 | 3 | 2 | 4.400004 | 0.2359018 | 2.926613 | 1.885e-09 | 12.41501 | 6.91e-09
2018-02-09 21:33 | 13761.25 | 3600.0002 | 3 | 2 | 4.400004 | 0.2186584 | 2.934179 | 1.885e-09 | 12.4483 | 6.91e-09
2018-02-09 21:35 | 13881.25 | 3720.001 | 3 | 2 | 4.400015 | 0.2033882 | 2.941209 | 1.885e-09 | 12.47923 | 6.91e-09
2018-02-09 21:37 | 14001.25 | 3840.0002 | 3 | 2 | 4.400057 | 0.1896811 | 2.947751 | 1.885e-09 | 12.50801 | 6.91e-09
2018-02-09 21:39 | 14121.25 | 3960.0002 | 3 | 2 | 4.400002 | 0.1736784 | 2.953782 | 1.885e-09 | 12.53455 | 6.91e-09
2018-02-09 21:41 | 14241.25 | 4080.0002 | 3 | 2 | 4.399988 | 0.1610432 | 2.95936 | 1.885e-09 | 12.55909 | 6.91e-09
2018-02-09 21:43 | 14361.25 | 4200.0002 | 3 | 2 | 4.399935 | 0.1502953 | 2.964559 | 1.885e-09 | 12.58197 | 6.91e-09
2018-02-09 21:45 | 14481.25 | 4320.0002 | 3 | 2 | 4.400026 | 0.1412554 | 2.969431 | 1.885e-09 | 12.60341 | 6.91e-09
2018-02-09 21:47 | 14601.25 | 4440.0001 | 3 | 2 | 4.400031 | 0.1306973 | 2.973969 | 1.885e-09 | 12.62337 | 6.91e-09
2018-02-09 21:49 | 14721.25 | 4560.0001 | 3 | 2 | 4.4 | 0.1213579 | 2.978159 | 1.885e-09 | 12.64181 | 6.91e-09
2018-02-09 21:51 | 14841.25 | 4680.0002 | 3 | 2 | 4.399998 | 0.1138039 | 2.982067 | 1.885e-09 | 12.65901 | 6.91e-09
2018-02-09 21:53 | 14961.25 | 4800.0002 | 3 | 2 | 4.400048 | 0.1075869 | 2.985733 | 1.885e-09 | 12.67513 | 6.91e-09
2018-02-09 21:55 | 15081.25 | 4920.001 | 3 | 2 | 4.400022 | 0.09965992 | 2.989182 | 1.885e-09 | 12.69031 | 6.91e-09
2018-02-09 21:57 | 15201.25 | 5040.001 | 3 | 2 | 4.400013 | 0.09262848 | 2.992385 | 1.885e-09 | 12.7044 | 6.91e-09
2018-02-09 21:59 | 15321.25 | 5160.0002 | 3 | 2 | 4.399956 | 0.08595562 | 2.995364 | 1.885e-09 | 12.71751 | 6.91e-09
2018-02-09 22:01 | 15418.96 | 5257.7096 | 3 | 2 | 4.399973 | 0.08149242 | 2.997652 | 1.885e-09 | 12.72758 | 6.91e-09
2018-02-09 22:03 | 15539 | 120 | 4 | 2 | 4.392232 | 0 | 2.997652 | 1.885e-09 | 12.72758 | 6.91e-09
2018-02-09 22:05 | 15659 | 240 | 4 | 2 | 4.391356 | 0 | 2.997652 | 1.885e-09 | 12.72758 | 6.91e-09
2018-02-09 22:06 | 15719 | 300.0015 | 4 | 2 | 4.391036 | 0 | 2.997652 | 1.885e-09 | 12.72758 | 6.91e-09
2018-02-09 22:08 | 15839.08 | 120.0001 | 5 | 2 | 3.83112 | -6.520031 | 2.997652 | 0.2172874 | 12.72758 | 0.8442677
2018-02-09 22:10 | 15959.08 | 240.0001 | 5 | 2 | 3.769439 | -6.519967 | 2.997652 | 0.4345866 | 12.72758 | 1.670231
2018-02-09 22:12 | 16079.08 | 360.0001 | 5 | 2 | 3.702116 | -6.519972 | 2.997652 | 0.6519037 | 12.72758 | 2.482169
2018-02-09 22:14 | 16199.08 | 480.0001 | 5 | 2 | 3.631454 | -6.519989 | 2.997652 | 0.8692107 | 12.72758 | 3.279043
2018-02-09 22:16 | 16319.08 | 600.0001 | 5 | 2 | 3.563128 | -6.520004 | 2.997652 | 1.086527 | 12.72758 | 4.060622
2018-02-09 22:18 | 16439.08 | 720.0009 | 5 | 2 | 3.503484 | -6.519946 | 2.997652 | 1.303835 | 12.72758 | 4.828284
2018-02-09 22:20 | 16559.08 | 840.0001 | 5 | 2 | 3.453409 | -6.519982 | 2.997652 | 1.521143 | 12.72758 | 5.583987
2018-02-09 22:22 | 16679.08 | 960.001 | 5 | 2 | 3.410696 | -6.52004 | 2.997652 | 1.738443 | 12.72758 | 6.329689
2018-02-09 22:24 | 16799.08 | 1080.0001 | 5 | 2 | 3.369772 | -6.519978 | 2.997652 | 1.955748 | 12.72758 | 7.066391
2018-02-09 22:26 | 16919.08 | 1200.0009 | 5 | 2 | 3.332115 | -6.519964 | 2.997652 | 2.173053 | 12.72758 | 7.794511
2018-02-09 22:28 | 17039.08 | 1320.0001 | 5 | 2 | 3.294503 | -6.51993 | 2.997652 | 2.390368 | 12.72758 | 8.514585
2018-02-09 22:30 | 17159.08 | 1440.001 | 5 | 2 | 3.249142 | -6.519971 | 2.997652 | 2.607675 | 12.72758 | 9.22588
2018-02-09 22:32 | 17279.08 | 1560.0001 | 5 | 2 | 3.165215 | -6.520016 | 2.997652 | 2.824989 | 12.72758 | 9.924139
2018-02-09 22:33 | 17372.09 | 1653.0104 | 5 | 2 | 2.999983 | -6.520001 | 2.997652 | 2.993423 | 12.72758 | 10.44559
2018-02-09 22:35 | 17492.14 | 120.0002 | 6 | 2 | 3.62933 | 0 | 2.997652 | 2.993423 | 12.72758 | 10.44559
2018-02-09 22:37 | 17612.14 | 240.0002 | 6 | 2 | 3.658148 | 0 | 2.997652 | 2.993423 | 12.72758 | 10.44559
2018-02-09 22:38 | 17672.14 | 300.0016 | 6 | 2 | 3.665067 | 0 | 2.997652 | 2.993423 | 12.72758 | 10.44559
2018-02-09 22:38 | 17672.15 | 0.0024 | 7 | 3 | 3.665541 | 0 | 0 | 0 | 0 | 0
2018-02-09 22:40 | 17792.22342 | 120.001 | 2 | 3 | 4.038603 | 4.889935 | 0.1623807 | 0 | 0.6486491 | 0
2018-02-09 22:42 | 17912.22262 | 240.0002 | 2 | 3 | 4.092663 | 4.889923 | 0.3253582 | 0 | 1.311565 | 0
2018-02-09 22:44 | 18032.22332 | 360.0009 | 2 | 3 | 4.124753 | 4.889912 | 0.4883363 | 0 | 1.981426 | 0
2018-02-09 22:46 | 18152.22332 | 480.0009 | 2 | 3 | 4.147791 | 4.889881 | 0.6513136 | 0 | 2.655581 | 0
2018-02-09 22:48 | 18272.22262 | 600.0002 | 2 | 3 | 4.171833 | 4.889908 | 0.8142968 | 0 | 3.33351 | 0
2018-02-09 22:50 | 18392.22302 | 720.0006 | 2 | 3 | 4.200171 | 4.886589 | 0.9772731 | 0 | 4.015656 | 0
2018-02-09 22:52 | 18512.22332 | 840.0009 | 2 | 3 | 4.200134 | 4.411652 | 1.131778 | 0 | 4.664606 | 0
2018-02-09 22:54 | 18632.22342 | 960.001 | 2 | 3 | 4.200187 | 3.995281 | 1.27182 | 0 | 5.25281 | 0
2018-02-09 22:56 | 18752.22342 | 1080.001 | 2 | 3 | 4.200189 | 3.615622 | 1.398543 | 0 | 5.785067 | 0
2018-02-09 22:58 | 18869.51282 | 1197.2904 | 2 | 3 | 4.200189 | 3.259991 | 1.510502 | 0 | 6.255311 | 0
2018-02-09 23:00 | 18989.53 | 120.0002 | 3 | 3 | 4.226311 | 3.259956 | 1.618773 | 0 | 6.711355 | 0
2018-02-09 23:02 | 19109.53 | 240.001 | 3 | 3 | 4.256269 | 3.259954 | 1.727428 | 0 | 7.172179 | 0
2018-02-09 23:04 | 19229.53 | 360.0002 | 3 | 3 | 4.288181 | 3.259954 | 1.836083 | 0 | 7.636366 | 0
2018-02-09 23:06 | 19349.53 | 480.0002 | 3 | 3 | 4.321938 | 3.259876 | 1.944735 | 0 | 8.104092 | 0
2018-02-09 23:08 | 19469.53 | 600.0003 | 3 | 3 | 4.359974 | 3.259941 | 2.053391 | 0 | 8.575706 | 0
2018-02-09 23:10 | 19589.53 | 720.0003 | 3 | 3 | 4.400253 | 3.241579 | 2.162037 | 0 | 9.051635 | 0
2018-02-09 23:12 | 19709.53 | 840.0011 | 3 | 3 | 4.400126 | 2.744558 | 2.261026 | 0 | 9.487207 | 0
2018-02-09 23:14 | 19829.53 | 960.0003 | 3 | 3 | 4.400189 | 2.377552 | 2.346203 | 0 | 9.862 | 0
2018-02-09 23:16 | 19949.53 | 1080.0003 | 3 | 3 | 4.400124 | 2.056286 | 2.419977 | 0 | 10.18661 | 0
2018-02-09 23:18 | 20069.53 | 1200.0002 | 3 | 3 | 4.400143 | 1.771877 | 2.483649 | 0 | 10.46678 | 0
2018-02-09 23:20 | 20189.53 | 1320.0011 | 3 | 3 | 4.400104 | 1.542327 | 2.538751 | 0 | 10.70924 | 0
2018-02-09 23:22 | 20309.53 | 1440.0011 | 3 | 3 | 4.400085 | 1.350287 | 2.586856 | 0 | 10.92091 | 0
2018-02-09 23:24 | 20429.53 | 1560.0011 | 3 | 3 | 4.40008 | 1.188605 | 2.629133 | 0 | 11.10693 | 0
2018-02-09 23:26 | 20549.53 | 1680.0011 | 3 | 3 | 4.400078 | 1.044339 | 2.66633 | 0 | 11.2706 | 0
2018-02-09 23:28 | 20669.53 | 1800.001 | 3 | 3 | 4.400037 | 0.9188261 | 2.69897 | 0 | 11.41422 | 0
2018-02-09 23:30 | 20789.53 | 1920.0011 | 3 | 3 | 4.400071 | 0.8175764 | 2.727869 | 0 | 11.54137 | 0
2018-02-09 23:32 | 20909.53 | 2040.0002 | 3 | 3 | 4.400015 | 0.7315674 | 2.753642 | 0 | 11.65478 | 0
2018-02-09 23:34 | 21029.53 | 2160.0003 | 3 | 3 | 4.400029 | 0.6559439 | 2.776754 | 0 | 11.75647 | 0
2018-02-09 23:36 | 21149.53 | 2280.0011 | 3 | 3 | 4.400066 | 0.5856247 | 2.79742 | 0 | 11.8474 | 0
2018-02-09 23:38 | 21269.53 | 2400.0011 | 3 | 3 | 4.400065 | 0.5273476 | 2.815929 | 0 | 11.92884 | 0
2018-02-09 23:40 | 21389.53 | 2520.0011 | 3 | 3 | 4.40008 | 0.4796381 | 2.832659 | 0 | 12.00246 | 0
2018-02-09 23:42 | 21509.53 | 2640.001 | 3 | 3 | 4.400005 | 0.4358387 | 2.847881 | 0 | 12.06943 | 0
2018-02-09 23:44 | 21629.53 | 2760.0003 | 3 | 3 | 4.40006 | 0.3956165 | 2.861735 | 0 | 12.13039 | 0
2018-02-09 23:46 | 21749.53 | 2880.0011 | 3 | 3 | 4.400055 | 0.3589754 | 2.874278 | 0 | 12.18558 | 0
2018-02-09 23:48 | 21869.53 | 3000.0003 | 3 | 3 | 4.400043 | 0.3292551 | 2.885728 | 0 | 12.23596 | 0
2018-02-09 23:50 | 21989.53 | 3120.0011 | 3 | 3 | 4.40001 | 0.3033266 | 2.896262 | 0 | 12.28231 | 0
2018-02-09 23:52 | 22109.53 | 3240.0003 | 3 | 3 | 4.400046 | 0.280405 | 2.905978 | 0 | 12.32506 | 0
2018-02-09 23:54 | 22229.53 | 3360.0003 | 3 | 3 | 4.400036 | 0.2566509 | 2.914893 | 0 | 12.36429 | 0
2018-02-09 23:56 | 22349.53 | 3480.001 | 3 | 3 | 4.40004 | 0.2367229 | 2.923071 | 0 | 12.40027 | 0
2018-02-09 23:58 | 22469.53 | 3600.0012 | 3 | 3 | 4.399949 | 0.2178631 | 2.930642 | 0 | 12.43358 | 0
2018-02-10 | 22589.53 | 3720.0003 | 3 | 3 | 4.400053 | 0.2042723 | 2.937692 | 0 | 12.4646 | 0
2018-02-10 00:02 | 22709.53 | 3840.0003 | 3 | 3 | 4.400006 | 0.1888657 | 2.944236 | 0 | 12.49339 | 0
2018-02-10 00:04 | 22829.53 | 3960.0011 | 3 | 3 | 4.400023 | 0.1744261 | 2.950264 | 0 | 12.51992 | 0
2018-02-10 00:06 | 22949.53 | 4080.0003 | 3 | 3 | 4.400003 | 0.1622734 | 2.955863 | 0 | 12.54456 | 0
2018-02-10 00:08 | 23069.53 | 4200.0003 | 3 | 3 | 4.400006 | 0.15207 | 2.961091 | 0 | 12.56756 | 0
2018-02-10 00:10 | 23189.53 | 4320.0003 | 3 | 3 | 4.399954 | 0.140976 | 2.965984 | 0 | 12.58909 | 0
2018-02-10 00:12 | 23309.53 | 4440.0011 | 3 | 3 | 4.400038 | 0.1311226 | 2.970528 | 0 | 12.60908 | 0
2018-02-10 00:14 | 23429.53 | 4560.0002 | 3 | 3 | 4.400085 | 0.1230659 | 2.97473 | 0 | 12.62757 | 0
2018-02-10 00:16 | 23549.53 | 4680.0011 | 3 | 3 | 4.399991 | 0.1141987 | 2.97866 | 0 | 12.64486 | 0
2018-02-10 00:18 | 23669.53 | 4800.0003 | 3 | 3 | 4.400005 | 0.1074228 | 2.982358 | 0 | 12.66113 | 0
2018-02-10 00:20 | 23789.53 | 4920.0011 | 3 | 3 | 4.399984 | 0.09941101 | 2.985819 | 0 | 12.67636 | 0
2018-02-10 00:22 | 23909.53 | 5040.0011 | 3 | 3 | 4.399988 | 0.09271336 | 2.989029 | 0 | 12.69049 | 0
2018-02-10 00:24 | 24029.53 | 5160.0003 | 3 | 3 | 4.400005 | 0.08709049 | 2.992026 | 0 | 12.70367 | 0
2018-02-10 00:26 | 24149.53 | 5280.0003 | 3 | 3 | 4.400043 | 0.08295059 | 2.994847 | 0 | 12.71609 | 0
2018-02-10 00:26 | 24151.78 | 5282.2497 | 3 | 3 | 4.399997 | 0.08148575 | 2.994899 | 0 | 12.71631 | 0
2018-02-10 00:28 | 24271.82 | 120.0009 | 4 | 3 | 4.392283 | 0 | 2.994899 | 0 | 12.71631 | 0
2018-02-10 00:30 | 24391.82 | 240.0008 | 4 | 3 | 4.391421 | 0 | 2.994899 | 0 | 12.71631 | 0
2018-02-10 00:31 | 24451.82 | 300.0023 | 4 | 3 | 4.3911 | 0 | 2.994899 | 0 | 12.71631 | 0
2018-02-10 00:33 | 24571.9 | 120.0009 | 5 | 3 | 3.833966 | -6.519976 | 2.994899 | 0.2172427 | 12.71631 | 0.8446094
2018-02-10 00:35 | 24691.9 | 240.0001 | 5 | 3 | 3.772301 | -6.51993 | 2.994899 | 0.4345327 | 12.71631 | 1.67113
2018-02-10 00:37 | 24811.9 | 360.0001 | 5 | 3 | 3.703655 | -6.519932 | 2.994899 | 0.6518308 | 12.71631 | 2.483473
2018-02-10 00:39 | 24931.9 | 480.0001 | 5 | 3 | 3.631522 | -6.519883 | 2.994899 | 0.8691409 | 12.71631 | 3.280504
2018-02-10 00:41 | 25051.9 | 600.0001 | 5 | 3 | 3.564378 | -6.519949 | 2.994899 | 1.086448 | 12.71631 | 4.062222
2018-02-10 00:43 | 25171.9 | 720.0001 | 5 | 3 | 3.504656 | -6.519888 | 2.994899 | 1.303747 | 12.71631 | 4.830116
2018-02-10 00:45 | 25291.9 | 840.001 | 5 | 3 | 3.454673 | -6.519939 | 2.994899 | 1.521056 | 12.71631 | 5.586134
2018-02-10 00:47 | 25411.9 | 960.001 | 5 | 3 | 3.410232 | -6.519863 | 2.994899 | 1.738369 | 12.71631 | 6.332016
2018-02-10 00:49 | 25531.9 | 1080.0002 | 5 | 3 | 3.369168 | -6.519952 | 2.994899 | 1.955681 | 12.71631 | 7.068523
2018-02-10 00:51 | 25651.9 | 1200.0003 | 5 | 3 | 3.332474 | -6.519924 | 2.994899 | 2.172985 | 12.71631 | 7.796629
2018-02-10 00:53 | 25771.9 | 1320.0012 | 5 | 3 | 3.295323 | -6.519925 | 2.994899 | 2.390295 | 12.71631 | 8.516766
2018-02-10 00:55 | 25891.9 | 1440.0012 | 5 | 3 | 3.249266 | -6.519914 | 2.994899 | 2.607599 | 12.71631 | 9.228182
2018-02-10 00:57 | 26011.9 | 1560.0005 | 5 | 3 | 3.16167 | -6.519925 | 2.994899 | 2.824901 | 12.71631 | 9.926043
2018-02-10 00:59 | 26104.17 | 1652.2758 | 5 | 3 | 2.999995 | -6.519888 | 2.994899 | 2.991998 | 12.71631 | 10.44299
2018-02-10 01:01 | 26224.22 | 120.0004 | 6 | 3 | 3.629094 | 0 | 2.994899 | 2.991998 | 12.71631 | 10.44299
2018-02-10 01:03 | 26344.22 | 240.0007 | 6 | 3 | 3.657973 | 0 | 2.994899 | 2.991998 | 12.71631 | 10.44299
2018-02-10 01:04 | 26404.22 | 300.0022 | 6 | 3 | 3.664941 | 0 | 2.994899 | 2.991998 | 12.71631 | 10.44299
2018-02-10 01:04 | 26404.23 | 0.0024 | 7 | 4 | 3.66514 | 0 | 0 | 0 | 0 | 0
2018-02-10 01:06 | 26524.31 | 120.0001 | 2 | 4 | 4.039784 | 4.889847 | 0.1623654 | 4.632e-09 | 0.6486641 | 1.6975e-08
2018-02-10 01:08 | 26644.31 | 240.0002 | 2 | 4 | 4.09272 | 4.889881 | 0.3253416 | 4.632e-09 | 1.311711 | 1.6975e-08
2018-02-10 01:10 | 26764.31 | 360.0009 | 2 | 4 | 4.124492 | 4.889828 | 0.4883212 | 4.632e-09 | 1.981562 | 1.6975e-08
2018-02-10 01:12 | 26884.31 | 480.0001 | 2 | 4 | 4.147035 | 4.889923 | 0.6512944 | 4.632e-09 | 2.655604 | 1.6975e-08
2018-02-10 01:14 | 27004.31 | 600.0009 | 2 | 4 | 4.171919 | 4.889881 | 0.8142812 | 4.632e-09 | 3.333474 | 1.6975e-08
2018-02-10 01:16 | 27124.31 | 720.0001 | 2 | 4 | 4.200182 | 4.862791 | 0.9772375 | 4.632e-09 | 4.015687 | 1.6975e-08
2018-02-10 01:18 | 27244.31 | 840.0002 | 2 | 4 | 4.200201 | 4.410717 | 1.131489 | 4.632e-09 | 4.663572 | 1.6975e-08
2018-02-10 01:20 | 27364.31 | 960.001 | 2 | 4 | 4.200212 | 4.000895 | 1.271564 | 4.632e-09 | 5.251911 | 1.6975e-08
2018-02-10 01:22 | 27484.31 | 1080.0009 | 2 | 4 | 4.200211 | 3.619081 | 1.398495 | 4.632e-09 | 5.785042 | 1.6975e-08
2018-02-10 01:24 | 27597.91 | 1193.5968 | 2 | 4 | 4.200131 | 3.259989 | 1.507033 | 4.632e-09 | 6.24092 | 1.6975e-08
2018-02-10 01:26 | 27717.92 | 120.001 | 3 | 4 | 4.225728 | 3.25992 | 1.615303 | 4.632e-09 | 6.696942 | 1.6975e-08
2018-02-10 01:28 | 27837.92 | 240.001 | 3 | 4 | 4.255565 | 3.259933 | 1.723956 | 4.632e-09 | 7.157678 | 1.6975e-08
2018-02-10 01:30 | 27957.92 | 360.0001 | 3 | 4 | 4.287046 | 3.259932 | 1.832611 | 4.632e-09 | 7.621763 | 1.6975e-08
2018-02-10 01:32 | 28077.92 | 480.0009 | 3 | 4 | 4.321118 | 3.259878 | 1.941265 | 4.632e-09 | 8.089385 | 1.6975e-08
2018-02-10 01:34 | 28197.92 | 600.0001 | 3 | 4 | 4.359915 | 3.25993 | 2.049915 | 4.632e-09 | 8.560954 | 1.6975e-08
2018-02-10 01:36 | 28317.92 | 720.0009 | 3 | 4 | 4.400121 | 3.259583 | 2.158565 | 4.632e-09 | 9.036829 | 1.6975e-08
2018-02-10 01:38 | 28437.92 | 840.001 | 3 | 4 | 4.400177 | 2.758137 | 2.258017 | 4.632e-09 | 9.474437 | 1.6975e-08
2018-02-10 01:40 | 28557.92 | 960.001 | 3 | 4 | 4.400195 | 2.386351 | 2.343608 | 4.632e-09 | 9.851052 | 1.6975e-08
2018-02-10 01:42 | 28677.92 | 1080.0002 | 3 | 4 | 4.400124 | 2.054815 | 2.417531 | 4.632e-09 | 10.17632 | 1.6975e-08
2018-02-10 01:44 | 28797.92 | 1200.0001 | 3 | 4 | 4.400131 | 1.773674 | 2.481148 | 4.632e-09 | 10.45625 | 1.6975e-08
2018-02-10 01:46 | 28917.92 | 1320.0002 | 3 | 4 | 4.400129 | 1.546185 | 2.536343 | 4.632e-09 | 10.69911 | 1.6975e-08
2018-02-10 01:48 | 29037.92 | 1440.0009 | 3 | 4 | 4.400096 | 1.355949 | 2.584599 | 4.632e-09 | 10.91144 | 1.6975e-08
2018-02-10 01:50 | 29157.92 | 1560.0009 | 3 | 4 | 4.400135 | 1.191773 | 2.627003 | 4.632e-09 | 11.09803 | 1.6975e-08
2018-02-10 01:52 | 29277.92 | 1680.0001 | 3 | 4 | 4.40008 | 1.04191 | 2.664171 | 4.632e-09 | 11.26157 | 1.6975e-08
2018-02-10 01:54 | 29397.92 | 1800.0001 | 3 | 4 | 4.400076 | 0.9213152 | 2.696834 | 4.632e-09 | 11.40529 | 1.6975e-08
2018-02-10 01:56 | 29517.92 | 1920.001 | 3 | 4 | 4.400098 | 0.8211737 | 2.725804 | 4.632e-09 | 11.53276 | 1.6975e-08
2018-02-10 01:58 | 29637.92 | 2040.0001 | 3 | 4 | 4.400049 | 0.7340174 | 2.751687 | 4.632e-09 | 11.64665 | 1.6975e-08
2018-02-10 02:00 | 29757.92 | 2160.001 | 3 | 4 | 4.399997 | 0.6540146 | 2.774836 | 4.632e-09 | 11.7485 | 1.6975e-08
2018-02-10 02:02 | 29877.92 | 2280.0009 | 3 | 4 | 4.400051 | 0.5854416 | 2.795457 | 4.632e-09 | 11.83924 | 1.6975e-08
2018-02-10 02:04 | 29997.92 | 2400.0009 | 3 | 4 | 4.4 | 0.5273275 | 2.813985 | 4.632e-09 | 11.92076 | 1.6975e-08
2018-02-10 02:06 | 30117.92 | 2520.001 | 3 | 4 | 4.40008 | 0.480011 | 2.83076 | 4.632e-09 | 11.99457 | 1.6975e-08
2018-02-10 02:08 | 30237.92 | 2640.0001 | 3 | 4 | 4.400056 | 0.4371214 | 2.846017 | 4.632e-09 | 12.0617 | 1.6975e-08
2018-02-10 02:10 | 30357.92 | 2760.0002 | 3 | 4 | 4.400064 | 0.3943176 | 2.859848 | 4.632e-09 | 12.12256 | 1.6975e-08
2018-02-10 02:12 | 30477.92 | 2880.001 | 3 | 4 | 4.399997 | 0.3596878 | 2.872396 | 4.632e-09 | 12.17777 | 1.6975e-08
2018-02-10 02:14 | 30597.92 | 3000.001 | 3 | 4 | 4.399967 | 0.3294401 | 2.883876 | 4.632e-09 | 12.22828 | 1.6975e-08
2018-02-10 02:16 | 30717.92 | 3120.0009 | 3 | 4 | 4.400039 | 0.3041973 | 2.894451 | 4.632e-09 | 12.27481 | 1.6975e-08
2018-02-10 02:18 | 30837.92 | 3240.0009 | 3 | 4 | 4.400043 | 0.2792549 | 2.904179 | 4.632e-09 | 12.31762 | 1.6975e-08
2018-02-10 02:20 | 30957.92 | 3360.001 | 3 | 4 | 4.400008 | 0.255024 | 2.913069 | 4.632e-09 | 12.35673 | 1.6975e-08
2018-02-10 02:22 | 31077.92 | 3480.0001 | 3 | 4 | 4.400035 | 0.2360077 | 2.921263 | 4.632e-09 | 12.39278 | 1.6975e-08
2018-02-10 02:24 | 31197.92 | 3600.0018 | 3 | 4 | 4.400051 | 0.2203188 | 2.928853 | 4.632e-09 | 12.42618 | 1.6975e-08
2018-02-10 02:26 | 31317.92 | 3720.0002 | 3 | 4 | 4.400024 | 0.2049122 | 2.935919 | 4.632e-09 | 12.45727 | 1.6975e-08
2018-02-10 02:28 | 31437.92 | 3840.001 | 3 | 4 | 4.400052 | 0.1887178 | 2.942447 | 4.632e-09 | 12.48599 | 1.6975e-08
2018-02-10 02:30 | 31557.92 | 3960.0001 | 3 | 4 | 4.399954 | 0.1733723 | 2.948467 | 4.632e-09 | 12.51248 | 1.6975e-08
2018-02-10 02:32 | 31677.92 | 4080.0002 | 3 | 4 | 4.400041 | 0.1625204 | 2.95407 | 4.632e-09 | 12.53714 | 1.6975e-08
2018-02-10 02:34 | 31797.92 | 4200.001 | 3 | 4 | 4.399959 | 0.1512756 | 2.959309 | 4.632e-09 | 12.56019 | 1.6975e-08
2018-02-10 02:36 | 31917.92 | 4320.001 | 3 | 4 | 4.400033 | 0.1402903 | 2.964197 | 4.632e-09 | 12.58169 | 1.6975e-08
2018-02-10 02:38 | 32037.92 | 4440.001 | 3 | 4 | 4.399981 | 0.1299477 | 2.968707 | 4.632e-09 | 12.60154 | 1.6975e-08
2018-02-10 02:40 | 32157.92 | 4560.0002 | 3 | 4 | 4.399998 | 0.121026 | 2.972906 | 4.632e-09 | 12.62001 | 1.6975e-08
2018-02-10 02:42 | 32277.92 | 4680.0002 | 3 | 4 | 4.399962 | 0.1135635 | 2.976838 | 4.632e-09 | 12.63732 | 1.6975e-08
2018-02-10 02:44 | 32397.92 | 4800.0002 | 3 | 4 | 4.400032 | 0.1076212 | 2.980533 | 4.632e-09 | 12.65357 | 1.6975e-08
2018-02-10 02:46 | 32517.92 | 4920.0009 | 3 | 4 | 4.400019 | 0.09920979 | 2.983972 | 4.632e-09 | 12.6687 | 1.6975e-08
2018-02-10 02:48 | 32637.92 | 5040.0001 | 3 | 4 | 4.400022 | 0.09312344 | 2.987166 | 4.632e-09 | 12.68276 | 1.6975e-08
2018-02-10 02:50 | 32757.92 | 5160.001 | 3 | 4 | 4.399971 | 0.08678818 | 2.990156 | 4.632e-09 | 12.69592 | 1.6975e-08
2018-02-10 02:52 | 32877.92 | 5280.001 | 3 | 4 | 4.400046 | 0.08305168 | 2.992981 | 4.632e-09 | 12.70834 | 1.6975e-08
2018-02-10 02:52 | 32884.1 | 5286.1848 | 3 | 4 | 4.400004 | 0.08148861 | 2.993122 | 4.632e-09 | 12.70897 | 1.6975e-08
2018-02-10 02:54 | 33004.15 | 120.0009 | 4 | 4 | 4.392341 | 0 | 2.993122 | 4.632e-09 | 12.70897 | 1.6975e-08
2018-02-10 02:56 | 33124.15 | 240.0017 | 4 | 4 | 4.391527 | 0 | 2.993122 | 4.632e-09 | 12.70897 | 1.6975e-08
2018-02-10 02:57 | 33184.15 | 300.0016 | 4 | 4 | 4.391167 | 0 | 2.993122 | 4.632e-09 | 12.70897 | 1.6975e-08
2018-02-10 02:59 | 33304.23 | 120.001 | 5 | 4 | 3.834904 | -6.519886 | 2.993122 | 0.2172962 | 12.70897 | 0.8449776
2018-02-10 03:01 | 33424.23 | 240.0001 | 5 | 4 | 3.773454 | -6.519957 | 2.993122 | 0.4345995 | 12.70897 | 1.671841
2018-02-10 03:03 | 33544.23 | 360.0002 | 5 | 4 | 3.702799 | -6.519994 | 2.993122 | 0.6518926 | 12.70897 | 2.48426
2018-02-10 03:05 | 33664.23 | 480.0001 | 5 | 4 | 3.630921 | -6.519999 | 2.993122 | 0.8692026 | 12.70897 | 3.281017
2018-02-10 03:07 | 33784.23 | 600.0002 | 5 | 4 | 3.564036 | -6.519922 | 2.993122 | 1.086512 | 12.70897 | 4.062652
2018-02-10 03:09 | 33904.23 | 720.0009 | 5 | 4 | 3.504917 | -6.519982 | 2.993122 | 1.303816 | 12.70897 | 4.830528
2018-02-10 03:11 | 34024.23 | 840.0009 | 5 | 4 | 3.454103 | -6.519944 | 2.993122 | 1.521122 | 12.70897 | 5.586494
2018-02-10 03:13 | 34144.23 | 960.001 | 5 | 4 | 3.408829 | -6.519924 | 2.993122 | 1.738426 | 12.70897 | 6.332092
2018-02-10 03:15 | 34264.23 | 1080.0001 | 5 | 4 | 3.368845 | -6.519908 | 2.993122 | 1.955728 | 12.70897 | 7.068398
2018-02-10 03:17 | 34384.23 | 1200.0002 | 5 | 4 | 3.332295 | -6.519924 | 2.993122 | 2.17304 | 12.70897 | 7.79647
2018-02-10 03:19 | 34504.23 | 1320.0001 | 5 | 4 | 3.295831 | -6.519908 | 2.993122 | 2.390344 | 12.70897 | 8.516687
2018-02-10 03:21 | 34624.23 | 1440.0002 | 5 | 4 | 3.247957 | -6.5199 | 2.993122 | 2.607649 | 12.70897 | 9.228097
2018-02-10 03:23 | 34744.23 | 1560.0009 | 5 | 4 | 3.160259 | -6.519893 | 2.993122 | 2.824955 | 12.70897 | 9.925544
2018-02-10 03:24 | 34836.46 | 1652.2328 | 5 | 4 | 2.99999 | -6.51993 | 2.993122 | 2.991974 | 12.70897 | 10.44213
2018-02-10 03:26 | 34956.5 | 120.0005 | 6 | 4 | 3.628394 | 0 | 2.993122 | 2.991974 | 12.70897 | 10.44213
2018-02-10 03:28 | 35076.51 | 240.0009 | 6 | 4 | 3.657455 | 0 | 2.993122 | 2.991974 | 12.70897 | 10.44213
2018-02-10 03:29 | 35136.51 | 300.0023 | 6 | 4 | 3.664562 | 0 | 2.993122 | 2.991974 | 12.70897 | 10.44213
2018-02-10 03:29 | 35136.5142 | 0.0024 | 7 | 5 | 3.664763 | 0 | 0 | 0 | 0 | 0
2018-02-10 03:31 | 35256.59372 | 120.0001 | 2 | 5 | 4.041091 | 4.889864 | 0.1623832 | 0 | 0.648944 | 0
2018-02-10 03:33 | 35376.59452 | 240.0009 | 2 | 5 | 4.092998 | 4.889906 | 0.3253566 | 0 | 1.312069 | 0
2018-02-10 03:35 | 35496.59452 | 360.0009 | 2 | 5 | 4.124266 | 4.889879 | 0.4883359 | 0 | 1.981931 | 0
2018-02-10 03:37 | 35616.59452 | 480.0009 | 2 | 5 | 4.147126 | 4.889868 | 0.6513098 | 0 | 2.65593 | 0
2018-02-10 03:39 | 35736.59462 | 600.001 | 2 | 5 | 4.173452 | 4.890179 | 0.8142971 | 0 | 3.333919 | 0
2018-02-10 03:41 | 35856.59462 | 720.001 | 2 | 5 | 4.200201 | 4.852091 | 0.977234 | 0 | 4.016243 | 0
2018-02-10 03:43 | 35976.59382 | 840.0002 | 2 | 5 | 4.200213 | 4.408079 | 1.131329 | 0 | 4.663471 | 0
2018-02-10 03:45 | 36096.59462 | 960.001 | 2 | 5 | 4.200194 | 4.004129 | 1.271397 | 0 | 5.251781 | 0
2018-02-10 03:47 | 36216.59382 | 1080.0002 | 2 | 5 | 4.200132 | 3.610958 | 1.398298 | 0 | 5.784785 | 0
2018-02-10 03:49 | 36325.84882 | 1189.2552 | 2 | 5 | 4.200229 | 3.259985 | 1.502502 | 0 | 6.222462 | 0
2018-02-10 03:51 | 36445.86 | 120.0002 | 3 | 5 | 4.225066 | 3.25997 | 1.610775 | 2.1e-11 | 6.678456 | 8.6e-11
2018-02-10 03:53 | 36565.86 | 240.0002 | 3 | 5 | 4.254372 | 3.259922 | 1.719435 | 2.1e-11 | 7.139121 | 8.6e-11
2018-02-10 03:55 | 36685.86 | 360.0011 | 3 | 5 | 4.285665 | 3.259953 | 1.828089 | 2.1e-11 | 7.603047 | 8.6e-11
2018-02-10 03:57 | 36805.86 | 480.0002 | 3 | 5 | 4.320598 | 3.259932 | 1.936746 | 2.1e-11 | 8.070565 | 8.6e-11
2018-02-10 03:59 | 36925.86 | 600.0003 | 3 | 5 | 4.358982 | 3.259914 | 2.045397 | 2.1e-11 | 8.542081 | 8.6e-11
2018-02-10 04:01 | 37045.86 | 720.0003 | 3 | 5 | 4.39865 | 3.259972 | 2.15405 | 2.1e-11 | 9.017834 | 8.6e-11
2018-02-10 04:03 | 37165.86 | 840.0003 | 3 | 5 | 4.400148 | 2.778296 | 2.254173 | 2.1e-11 | 9.458389 | 8.6e-11
2018-02-10 04:05 | 37285.86 | 960.0003 | 3 | 5 | 4.400163 | 2.397736 | 2.340297 | 2.1e-11 | 9.837349 | 8.6e-11
2018-02-10 04:07 | 37405.86 | 1080.0011 | 3 | 5 | 4.400128 | 2.059759 | 2.41442 | 2.1e-11 | 10.1635 | 8.6e-11
2018-02-10 04:09 | 37525.86 | 1200.0011 | 3 | 5 | 4.400112 | 1.785415 | 2.478348 | 2.1e-11 | 10.44479 | 8.6e-11
2018-02-10 04:11 | 37645.86 | 1320.0011 | 3 | 5 | 4.400141 | 1.557014 | 2.533931 | 2.1e-11 | 10.68937 | 8.6e-11
2018-02-10 04:13 | 37765.86 | 1440.001 | 3 | 5 | 4.400088 | 1.365318 | 2.582587 | 2.1e-11 | 10.90346 | 8.6e-11
2018-02-10 04:15 | 37885.86 | 1560.0003 | 3 | 5 | 4.400086 | 1.195045 | 2.625224 | 2.1e-11 | 11.09107 | 8.6e-11
2018-02-10 04:17 | 38005.86 | 1680.001 | 3 | 5 | 4.400071 | 1.047329 | 2.662491 | 2.1e-11 | 11.25504 | 8.6e-11
2018-02-10 04:19 | 38125.86 | 1800.0003 | 3 | 5 | 4.400067 | 0.9271441 | 2.695349 | 2.1e-11 | 11.39962 | 8.6e-11
2018-02-10 04:21 | 38245.86 | 1920.0011 | 3 | 5 | 4.400024 | 0.8268604 | 2.724538 | 2.1e-11 | 11.52806 | 8.6e-11
2018-02-10 04:23 | 38365.86 | 2040.0011 | 3 | 5 | 4.400074 | 0.7383537 | 2.750607 | 2.1e-11 | 11.64276 | 8.6e-11
2018-02-10 04:25 | 38485.86 | 2160.0003 | 3 | 5 | 4.400024 | 0.6558332 | 2.773818 | 2.1e-11 | 11.74489 | 8.6e-11
2018-02-10 04:27 | 38605.86 | 2280.001 | 3 | 5 | 4.400044 | 0.5885296 | 2.794521 | 2.1e-11 | 11.83598 | 8.6e-11
2018-02-10 04:29 | 38725.86 | 2400.0011 | 3 | 5 | 4.400039 | 0.5311575 | 2.813154 | 2.1e-11 | 11.91796875 | 8.6e-11
2018-02-10 04:31 | 38845.86 | 2520.0002 | 3 | 5 | 4.400064 | 0.4830647 | 2.830049 | 2.1e-11 | 11.99231 | 8.6e-11
2018-02-10 04:33 | 38965.86 | 2640.0003 | 3 | 5 | 4.400051 | 0.4368877 | 2.845375 | 2.1e-11 | 12.05974 | 8.6e-11
2018-02-10 04:35 | 39085.86 | 2760.0004 | 3 | 5 | 4.399962 | 0.3940926 | 2.859223 | 2.1e-11 | 12.12068 | 8.6e-11
2018-02-10 04:37 | 39205.86 | 2880.0003 | 3 | 5 | 4.400061 | 0.3627872 | 2.871822 | 2.1e-11 | 12.17611 | 8.6e-11
2018-02-10 04:39 | 39325.86 | 3000.0012 | 3 | 5 | 4.399984 | 0.3315477 | 2.883369 | 2.1e-11 | 12.22692 | 8.6e-11
2018-02-10 04:41 | 39445.86 | 3120.0003 | 3 | 5 | 4.399975 | 0.3048697 | 2.893995 | 2.1e-11 | 12.27367 | 8.6e-11
2018-02-10 04:43 | 39565.86 | 3240.0012 | 3 | 5 | 4.400011 | 0.2784834 | 2.903728 | 2.1e-11 | 12.3165 | 8.6e-11
2018-02-10 04:45 | 39685.86 | 3360.0011 | 3 | 5 | 4.400003 | 0.2565594 | 2.912637 | 2.1e-11 | 12.3557 | 8.6e-11
2018-02-10 04:47 | 39805.86 | 3480.0011 | 3 | 5 | 4.400033 | 0.2378712 | 2.920863 | 2.1e-11 | 12.39189 | 8.6e-11
2018-02-10 04:49 | 39925.86 | 3600.0003 | 3 | 5 | 4.400006 | 0.220458 | 2.9285 | 2.1e-11 | 12.42549 | 8.6e-11
2018-02-10 04:51 | 40045.86 | 3720.0003 | 3 | 5 | 4.400046 | 0.2042418 | 2.935584 | 2.1e-11 | 12.45667 | 8.6e-11
2018-02-10 04:53 | 40165.86 | 3840.0012 | 3 | 5 | 4.400059 | 0.1889668 | 2.942102 | 2.1e-11 | 12.48534 | 8.6e-11
2018-02-10 04:55 | 40285.86 | 3960.0004 | 3 | 5 | 4.399969 | 0.1742105 | 2.94814 | 2.1e-11 | 12.51191 | 8.6e-11
2018-02-10 04:57 | 40405.86 | 4080.0012 | 3 | 5 | 4.400022 | 0.1634769 | 2.953767 | 2.1e-11 | 12.53667 | 8.6e-11
2018-02-10 04:59 | 40525.86 | 4200.0012 | 3 | 5 | 4.4 | 0.1523924 | 2.959027 | 2.1e-11 | 12.55982 | 8.6e-11
2018-02-10 05:01 | 40645.86 | 4320.0011 | 3 | 5 | 4.400016 | 0.1402197 | 2.963903 | 2.1e-11 | 12.58127 | 8.6e-11
2018-02-10 05:03 | 40765.86 | 4440.0004 | 3 | 5 | 4.400014 | 0.1307964 | 2.968421 | 2.1e-11 | 12.60114 | 8.6e-11
2018-02-10 05:05 | 40885.86 | 4560.0003 | 3 | 5 | 4.400046 | 0.1225033 | 2.97264 | 2.1e-11 | 12.61971 | 8.6e-11
2018-02-10 05:07 | 41005.86 | 4680.0012 | 3 | 5 | 4.399994 | 0.1151991 | 2.976597 | 2.1e-11 | 12.63712 | 8.6e-11
2018-02-10 05:09 | 41125.86 | 4800.0011 | 3 | 5 | 4.400023 | 0.1073961 | 2.980301 | 2.1e-11 | 12.65342 | 8.6e-11
2018-02-10 05:11 | 41245.86 | 4920.0012 | 3 | 5 | 4.400004 | 0.09935379 | 2.983731 | 2.1e-11 | 12.66851 | 8.6e-11
2018-02-10 05:13 | 41365.86 | 5040.0012 | 3 | 5 | 4.400066 | 0.09440136 | 2.986931 | 2.1e-11 | 12.68259 | 8.6e-11
2018-02-10 05:15 | 41485.86 | 5160.0004 | 3 | 5 | 4.400064 | 0.08810902 | 2.98994 | 2.1e-11 | 12.69583 | 8.6e-11
2018-02-10 05:17 | 41605.86 | 5280.0004 | 3 | 5 | 4.400028 | 0.08271694 | 2.99278 | 2.1e-11 | 12.70833 | 8.6e-11
2018-02-10 05:17 | 41611.23 | 5285.3746 | 3 | 5 | 4.400008 | 0.08149529 | 2.992903 | 2.1e-11 | 12.70887 | 8.6e-11
2018-02-10 05:19 | 41731.28 | 120.0009 | 4 | 5 | 4.392369 | 0 | 2.992903 | 2.1e-11 | 12.70887 | 8.6e-11
2018-02-10 05:21 | 41851.28 | 240 | 4 | 5 | 4.391511 | 0 | 2.992903 | 2.1e-11 | 12.70887 | 8.6e-11
2018-02-10 05:22 | 41911.28 | 300.0023 | 4 | 5 | 4.391119 | 0 | 2.992903 | 2.1e-11 | 12.70887 | 8.6e-11
2018-02-10 05:24 | 42031.35734 | 120.0001 | 5 | 5 | 3.838005 | -6.519924 | 2.992903 | 0.217296 | 12.70887 | 0.8454981
2018-02-10 05:26 | 42151.35814 | 240.0009 | 5 | 5 | 3.775108 | -6.519897 | 2.992903 | 0.4346048 | 12.70887 | 1.67291
2018-02-10 05:28 | 42271.35734 | 360.0001 | 5 | 5 | 3.703067 | -6.519873 | 2.992903 | 0.6518989 | 12.70887 | 2.485476
2018-02-10 05:30 | 42391.35734 | 480.0001 | 5 | 5 | 3.631946 | -6.51987 | 2.992903 | 0.8691834 | 12.70887 | 3.282294
2018-02-10 05:32 | 42511.35814 | 600.0009 | 5 | 5 | 3.565516 | -6.519888 | 2.992903 | 1.086482 | 12.70887 | 4.064195
2018-02-10 05:34 | 42631.35814 | 720.0009 | 5 | 5 | 3.506389 | -6.519992 | 2.992903 | 1.303794 | 12.70887 | 4.832451
2018-02-10 05:36 | 42751.35734 | 840.0001 | 5 | 5 | 3.454168 | -6.519897 | 2.992903 | 1.521094 | 12.70887 | 5.588609
2018-02-10 05:38 | 42871.35734 | 960.0001 | 5 | 5 | 3.408724 | -6.519959 | 2.992903 | 1.7384 | 12.70887 | 6.334126
2018-02-10 05:40 | 42991.35824 | 1080.001 | 5 | 5 | 3.369567 | -6.51987 | 2.992903 | 1.95571 | 12.70887 | 7.070538
2018-02-10 05:42 | 43111.35814 | 1200.0009 | 5 | 5 | 3.333037 | -6.519918 | 2.992903 | 2.173014 | 12.70887 | 7.79874
2018-02-10 05:44 | 43231.35744 | 1320.0002 | 5 | 5 | 3.296226 | -6.519895 | 2.992903 | 2.390327 | 12.70887 | 8.519125
2018-02-10 05:46 | 43351.35734 | 1440.0001 | 5 | 5 | 3.246938 | -6.519928 | 2.992903 | 2.607625 | 12.70887 | 9.230424
2018-02-10 05:48 | 43471.35814 | 1560.0009 | 5 | 5 | 3.160748 | -6.519914 | 2.992903 | 2.824938 | 12.70887 | 9.927811
2018-02-10 05:50 | 43563.86284 | 1652.5056 | 5 | 5 | 2.999999 | -6.519939 | 2.992903 | 2.992452 | 12.70887 | 10.44603
2018-02-10 05:52 | 43683.91 | 120.0006 | 6 | 5 | 3.627466 | 0 | 2.992903 | 2.992463 | 12.70887 | 10.44606
2018-02-10 05:54 | 43803.91 | 240.0001 | 6 | 5 | 3.656783 | 0 | 2.992903 | 2.992463 | 12.70887 | 10.44606
2018-02-10 05:55 | 43863.91 | 300.0016 | 6 | 5 | 3.664057 | 0 | 2.992903 | 2.992463 | 12.70887 | 10.44606
2018-02-10 05:55 | 43863.91 | 0.0024 | 7 | 6 | 3.663783 | 0 | 0 | 0 | 0 | 0
2018-02-10 05:57 | 43983.99 | 120.0001 | 2 | 6 | 4.040871 | 4.889822 | 0.1623749 | 3.624e-09 | 0.6489561 | 1.3278e-08
2018-02-10 05:59 | 44103.99 | 240.0001 | 2 | 6 | 4.092422 | 4.889978 | 0.3253554 | 3.624e-09 | 1.312051 | 1.3278e-08
2018-02-10 06:01 | 44223.99 | 360.0001 | 2 | 6 | 4.123375 | 4.89002 | 0.4883319 | 3.624e-09 | 1.981772 | 1.3278e-08
2018-02-10 06:03 | 44344 | 480.0009 | 2 | 6 | 4.147143 | 4.890041 | 0.6513119 | 3.624e-09 | 2.655723 | 1.3278e-08
2018-02-10 06:05 | 44464 | 600.0009 | 2 | 6 | 4.174271 | 4.889797 | 0.8142989 | 3.624e-09 | 3.333836 | 1.3278e-08
2018-02-10 06:07 | 44583.99 | 720.0001 | 2 | 6 | 4.20019 | 4.857771 | 0.9772493 | 3.624e-09 | 4.016247 | 1.3278e-08
2018-02-10 06:09 | 44704 | 840.001 | 2 | 6 | 4.200182 | 4.415636 | 1.131511 | 3.624e-09 | 4.664174 | 1.3278e-08
2018-02-10 06:11 | 44823.99 | 960.0002 | 2 | 6 | 4.200143 | 4.007774 | 1.271894 | 3.624e-09 | 5.253807 | 1.3278e-08
2018-02-10 06:13 | 44943.99 | 1080.0002 | 2 | 6 | 4.200153 | 3.600206 | 1.398704 | 3.624e-09 | 5.786433 | 1.3278e-08
2018-02-10 06:14 | 45052.32 | 1188.3256 | 2 | 6 | 4.200151 | 3.259998 | 1.501781 | 3.624e-09 | 6.219372 | 1.3278e-08
2018-02-10 06:16 | 45172.33 | 120.0003 | 3 | 6 | 4.224635 | 3.259892 | 1.610059 | 6.717e-09 | 6.675361 | 2.5852e-08
2018-02-10 06:18 | 45292.33 | 240.0003 | 3 | 6 | 4.253503 | 3.259937 | 1.718714 | 6.717e-09 | 7.135943 | 2.5852e-08
2018-02-10 06:20 | 45412.33 | 360.0002 | 3 | 6 | 4.285237 | 3.259922 | 1.827367 | 6.717e-09 | 7.59979 | 2.5852e-08
2018-02-10 06:22 | 45532.33 | 480.0011 | 3 | 6 | 4.32111 | 3.259956 | 1.936025 | 6.717e-09 | 8.067332 | 2.5852e-08
2018-02-10 06:24 | 45652.33 | 600.0011 | 3 | 6 | 4.358596 | 3.259956 | 2.044675 | 6.717e-09 | 8.538841 | 2.5852e-08
2018-02-10 06:26 | 45772.33 | 720.001 | 3 | 6 | 4.398005 | 3.259922 | 2.15333 | 6.717e-09 | 9.014552 | 2.5852e-08
2018-02-10 06:28 | 45892.33 | 840.0003 | 3 | 6 | 4.400164 | 2.783098 | 2.253777 | 6.717e-09 | 9.456532 | 2.5852e-08
2018-02-10 06:30 | 46012.33 | 960.0003 | 3 | 6 | 4.40018 | 2.393589 | 2.339951 | 6.717e-09 | 9.835713 | 2.5852e-08
2018-02-10 06:32 | 46132.33 | 1080.001 | 3 | 6 | 4.400085 | 2.05995 | 2.413969 | 6.717e-09 | 10.1614 | 2.5852e-08
2018-02-10 06:34 | 46252.33 | 1200.001 | 3 | 6 | 4.40011 | 1.787882 | 2.477986 | 6.717e-09 | 10.44309 | 2.5852e-08
2018-02-10 06:36 | 46372.33 | 1320.0011 | 3 | 6 | 4.400067 | 1.561456 | 2.533697 | 6.717e-09 | 10.68822 | 2.5852e-08
2018-02-10 06:38 | 46492.33 | 1440.0011 | 3 | 6 | 4.400121 | 1.366929 | 2.582451 | 6.717e-09 | 10.90275 | 2.5852e-08
2018-02-10 06:40 | 46612.33 | 1560.0003 | 3 | 6 | 4.400093 | 1.191412 | 2.625015 | 6.717e-09 | 11.09003 | 2.5852e-08
2018-02-10 06:42 | 46732.33 | 1680.0003 | 3 | 6 | 4.400099 | 1.048751 | 2.662264 | 6.717e-09 | 11.25393 | 2.5852e-08
2018-02-10 06:44 | 46852.33 | 1800.0027 | 3 | 6 | 4.400093 | 0.9301338 | 2.69518 | 6.717e-09 | 11.39876 | 2.5852e-08
2018-02-10 06:46 | 46972.33 | 1920.0003 | 3 | 6 | 4.400022 | 0.8287964 | 2.724457 | 6.717e-09 | 11.52759 | 2.5852e-08
2018-02-10 06:48 | 47092.33 | 2040.001 | 3 | 6 | 4.400033 | 0.7362881 | 2.750544 | 6.717e-09 | 11.64237 | 2.5852e-08
2018-02-10 06:50 | 47212.33 | 2160.0011 | 3 | 6 | 4.400036 | 0.6555405 | 2.773696 | 6.717e-09 | 11.74424 | 2.5852e-08
2018-02-10 06:52 | 47332.33 | 2280.0011 | 3 | 6 | 4.400084 | 0.5899191 | 2.794411 | 6.717e-09 | 11.83539 | 2.5852e-08
2018-02-10 06:54 | 47452.33 | 2400.0003 | 3 | 6 | 4.400096 | 0.5345726 | 2.813086 | 6.717e-09 | 11.91756 | 2.5852e-08
2018-02-10 06:56 | 47572.33 | 2520.0011 | 3 | 6 | 4.400061 | 0.4831638 | 2.830023 | 6.717e-09 | 11.99208 | 2.5852e-08
2018-02-10 06:58 | 47692.33 | 2640.0003 | 3 | 6 | 4.400034 | 0.435441 | 2.845316 | 6.717e-09 | 12.05937 | 2.5852e-08
2018-02-10 07:00 | 47812.33 | 2760.001 | 3 | 6 | 4.400013 | 0.3957176 | 2.859143 | 6.717e-09 | 12.12021 | 2.5852e-08
2018-02-10 07:02 | 47932.33 | 2880.001 | 3 | 6 | 4.400051 | 0.3620224 | 2.871752 | 6.717e-09 | 12.17569 | 2.5852e-08
2018-02-10 07:04 | 48052.33 | 3000.0008 | 3 | 6 | 4.40003 | 0.3334532 | 2.883326 | 6.717e-09 | 12.22661 | 2.5852e-08
2018-02-10 07:06 | 48172.33 | 3120.0002 | 3 | 6 | 4.400023 | 0.3048391 | 2.893961 | 6.717e-09 | 12.27341 | 2.5852e-08
2018-02-10 07:08 | 48292.33 | 3240.0003 | 3 | 6 | 4.40003 | 0.2787981 | 2.903669 | 6.717e-09 | 12.31612 | 2.5852e-08
2018-02-10 07:10 | 48412.33 | 3360.0011 | 3 | 6 | 4.400047 | 0.2578859 | 2.912585 | 6.717e-09 | 12.35535 | 2.5852e-08
2018-02-10 07:12 | 48532.33 | 3480.0003 | 3 | 6 | 4.400002 | 0.238656 | 2.92083 | 6.717e-09 | 12.39163 | 2.5852e-08
2018-02-10 07:14 | 48652.33 | 3600.0003 | 3 | 6 | 4.400011 | 0.2210865 | 2.928489 | 6.717e-09 | 12.42533 | 2.5852e-08
2018-02-10 07:16 | 48772.33 | 3720.001 | 3 | 6 | 4.400024 | 0.2031431 | 2.935559 | 6.717e-09 | 12.45644 | 2.5852e-08
2018-02-10 07:18 | 48892.33 | 3840.0011 | 3 | 6 | 4.399986 | 0.1879168 | 2.942073 | 6.717e-09 | 12.4851 | 2.5852e-08
2018-02-10 07:20 | 49012.33 | 3960.0011 | 3 | 6 | 4.400056 | 0.1761465 | 2.948134 | 6.717e-09 | 12.51177 | 2.5852e-08
2018-02-10 07:22 | 49132.33 | 4080.0019 | 3 | 6 | 4.39992 | 0.1622896 | 2.953793 | 6.717e-09 | 12.53667 | 2.5852e-08
2018-02-10 07:24 | 49252.33 | 4200.0011 | 3 | 6 | 4.399994 | 0.1524734 | 2.959072 | 6.717e-09 | 12.5599 | 2.5852e-08
2018-02-10 07:26 | 49372.33 | 4320.0011 | 3 | 6 | 4.399981 | 0.140316 | 2.963949 | 6.717e-09 | 12.58136 | 2.5852e-08
2018-02-10 07:28 | 49492.33 | 4440.0003 | 3 | 6 | 4.399966 | 0.1307898 | 2.968483 | 6.717e-09 | 12.60131 | 2.5852e-08
2018-02-10 07:30 | 49612.33 | 4560.0026 | 3 | 6 | 4.399988 | 0.1232796 | 2.972725 | 6.717e-09 | 12.61997 | 2.5852e-08
2018-02-10 07:32 | 49732.33 | 4680.0011 | 3 | 6 | 4.399966 | 0.1148977 | 2.976714 | 6.717e-09 | 12.63752 | 2.5852e-08
2018-02-10 07:34 | 49852.33 | 4800.0002 | 3 | 6 | 4.399997 | 0.106473 | 2.980418 | 6.717e-09 | 12.65382 | 2.5852e-08
2018-02-10 07:36 | 49972.33 | 4920.0012 | 3 | 6 | 4.400048 | 0.09964085 | 2.983861 | 6.717e-09 | 12.66897 | 2.5852e-08
2018-02-10 07:38 | 50092.33 | 5040.001 | 3 | 6 | 4.399959 | 0.0933218 | 2.987078 | 6.717e-09 | 12.68313 | 2.5852e-08
2018-02-10 07:40 | 50212.33 | 5160.0003 | 3 | 6 | 4.400025 | 0.08842468 | 2.990113 | 6.717e-09 | 12.69648 | 2.5852e-08
2018-02-10 07:42 | 50332.33 | 5280.0011 | 3 | 6 | 4.399995 | 0.0821228 | 2.992965 | 6.717e-09 | 12.70903 | 2.5852e-08
2018-02-10 07:43 | 50338.05 | 5285.7217 | 3 | 6 | 4.400003 | 0.0814991 | 2.993095 | 6.717e-09 | 12.7096 | 2.5852e-08
2018-02-10 07:45 | 50458.0999 | 120.0007 | 4 | 6 | 4.392366 | 0 | 2.993095 | 6.717e-09 | 12.7096 | 2.5852e-08
2018-02-10 07:47 | 50578.0991 | 239.9999 | 4 | 6 | 4.391455 | 0 | 2.993095 | 6.717e-09 | 12.7096 | 2.5852e-08
2018-02-10 07:48 | 50638.1022 | 300.003 | 4 | 6 | 4.391129 | 0 | 2.993095 | 6.717e-09 | 12.7096 | 2.5852e-08
2018-02-10 07:50 | 50758.18 | 120.001 | 5 | 6 | 3.838851 | -6.519925 | 2.993095 | 0.2172925 | 12.7096 | 0.845721
2018-02-10 07:52 | 50878.18 | 240.0003 | 5 | 6 | 3.774297 | -6.519939 | 2.993095 | 0.4346023 | 12.7096 | 1.673182
2018-02-10 07:54 | 50998.18 | 360.001 | 5 | 6 | 3.702647 | -6.519981 | 2.993095 | 0.6519034 | 12.7096 | 2.485539
2018-02-10 07:56 | 51118.18 | 480.001 | 5 | 6 | 3.632583 | -6.519956 | 2.993095 | 0.8692052 | 12.7096 | 3.282485
2018-02-10 07:58 | 51238.18 | 600.0002 | 5 | 6 | 3.566413 | -6.519861 | 2.993095 | 1.086508 | 12.7096 | 4.064529
2018-02-10 08:00 | 51358.18 | 720.0003 | 5 | 6 | 3.50669 | -6.519967 | 2.993095 | 1.303808 | 12.7096 | 4.832901
2018-02-10 08:02 | 51478.18 | 840.001 | 5 | 6 | 3.453304 | -6.519886 | 2.993095 | 1.521126 | 12.7096 | 5.589051
2018-02-10 08:04 | 51598.18 | 960.0002 | 5 | 6 | 3.408794 | -6.519875 | 2.993095 | 1.73843 | 12.7096 | 6.334482
2018-02-10 08:06 | 51718.18 | 1080.0002 | 5 | 6 | 3.369673 | -6.519914 | 2.993095 | 1.955737 | 12.7096 | 7.070906
2018-02-10 08:08 | 51838.18 | 1200.0002 | 5 | 6 | 3.333791 | -6.519905 | 2.993095 | 2.17304 | 12.7096 | 7.799243
2018-02-10 08:10 | 51958.18 | 1320.001 | 5 | 6 | 3.295729 | -6.51993 | 2.993095 | 2.390344 | 12.7096 | 8.519662
2018-02-10 08:12 | 52078.18 | 1440.001 | 5 | 6 | 3.246316 | -6.519892 | 2.993095 | 2.607658 | 12.7096 | 9.230798
2018-02-10 08:14 | 52198.18 | 1560.001 | 5 | 6 | 3.161035 | -6.519935 | 2.993095 | 2.824963 | 12.7096 | 9.928155
2018-02-10 08:15 | 52290.9 | 1652.7193 | 5 | 6 | 2.999988 | -6.519851 | 2.993095 | 2.992863 | 12.7096 | 10.44756
2018-02-10 08:17 | 52410.94 | 120.001 | 6 | 6 | 3.626679 | 0 | 2.993095 | 2.992874 | 12.7096 | 10.4476
2018-02-10 08:19 | 52530.94 | 240.0001 | 6 | 6 | 3.656248 | 0 | 2.993095 | 2.992874 | 12.7096 | 10.4476
2018-02-10 08:20 | 52590.94 | 300.0016 | 6 | 6 | 3.663402 | 0 | 2.993095 | 2.992874 | 12.7096 | 10.4476
2018-02-10 08:20 | 52590.95 | 0.0025 | 7 | 7 | 3.66339 | 0 | 0 | 0 | 0 | 0
2018-02-10 08:22 | 52711.03 | 120.0001 | 2 | 7 | 4.040948 | 4.889866 | 0.1623747 | 4.144e-09 | 0.6490107 | 1.5181e-08
2018-02-10 08:24 | 52831.03 | 240.0001 | 2 | 7 | 4.092032 | 4.889919 | 0.3253618 | 4.144e-09 | 1.312123 | 1.5181e-08
2018-02-10 08:26 | 52951.03 | 360.0017 | 2 | 7 | 4.123006 | 4.889833 | 0.4883403 | 4.144e-09 | 1.981757 | 1.5181e-08
2018-02-10 08:28 | 53071.03 | 480.0009 | 2 | 7 | 4.147818 | 4.889872 | 0.6513187 | 4.144e-09 | 2.655706 | 1.5181e-08
2018-02-10 08:30 | 53191.03 | 600.0009 | 2 | 7 | 4.173931 | 4.889877 | 0.8142926 | 4.144e-09 | 3.333831 | 1.5181e-08
2018-02-10 08:32 | 53311.03 | 720.0009 | 2 | 7 | 4.200175 | 4.870693 | 0.977258 | 4.144e-09 | 4.016217 | 1.5181e-08
2018-02-10 08:34 | 53431.03 | 840.0009 | 2 | 7 | 4.200148 | 4.431662 | 1.13205 | 4.144e-09 | 4.66637 | 1.5181e-08
2018-02-10 08:36 | 53551.03 | 960.001 | 2 | 7 | 4.200175 | 4.013033 | 1.272821 | 4.144e-09 | 5.257633 | 1.5181e-08
2018-02-10 08:38 | 53671.03 | 1080.0001 | 2 | 7 | 4.200204 | 3.598324 | 1.399542 | 4.144e-09 | 5.789886 | 1.5181e-08
2018-02-10 08:40 | 53781.69 | 1190.6624 | 2 | 7 | 4.20016 | 3.259985 | 1.504839 | 4.144e-09 | 6.232151 | 1.5181e-08
2018-02-10 08:42 | 53901.7 | 120.0003 | 3 | 7 | 4.224497 | 3.259964 | 1.613116 | 4.144e-09 | 6.688126 | 1.5181e-08
2018-02-10 08:44 | 54021.7 | 240.0003 | 3 | 7 | 4.25339 | 3.259998 | 1.721771 | 4.144e-09 | 7.148679 | 1.5181e-08
2018-02-10 08:46 | 54141.71 | 360.001 | 3 | 7 | 4.285984 | 3.259928 | 1.830423 | 4.144e-09 | 7.612543 | 1.5181e-08
2018-02-10 08:48 | 54261.7 | 480.0003 | 3 | 7 | 4.321695 | 3.260023 | 1.939077 | 4.144e-09 | 8.080168 | 1.5181e-08
2018-02-10 08:50 | 54381.71 | 600.0019 | 3 | 7 | 4.358964 | 3.259977 | 2.047732 | 4.144e-09 | 8.551746 | 1.5181e-08
2018-02-10 08:52 | 54501.7 | 720.0002 | 3 | 7 | 4.397838 | 3.259937 | 2.156387 | 4.144e-09 | 9.027476 | 1.5181e-08
2018-02-10 08:54 | 54621.7 | 840.0002 | 3 | 7 | 4.400148 | 2.780359 | 2.256818 | 4.144e-09 | 9.469383 | 1.5181e-08
2018-02-10 08:56 | 54741.7 | 960.0003 | 3 | 7 | 4.400157 | 2.380272 | 2.342655 | 4.144e-09 | 9.847083 | 1.5181e-08
2018-02-10 08:58 | 54861.71 | 1080.0011 | 3 | 7 | 4.400175 | 2.05686 | 2.416409 | 4.144e-09 | 10.17161 | 1.5181e-08
2018-02-10 09:00 | 54981.71 | 1200.001 | 3 | 7 | 4.400139 | 1.786428 | 2.480297 | 4.144e-09 | 10.45273 | 1.5181e-08
2018-02-10 09:02 | 55101.71 | 1320.0012 | 3 | 7 | 4.400121 | 1.560465 | 2.535994 | 4.144e-09 | 10.6978 | 1.5181e-08
2018-02-10 09:04 | 55221.7 | 1440.0002 | 3 | 7 | 4.400135 | 1.360404 | 2.584623 | 4.144e-09 | 10.91177 | 1.5181e-08
2018-02-10 09:06 | 55341.71 | 1560.001 | 3 | 7 | 4.400114 | 1.187615 | 2.626967 | 4.144e-09 | 11.09809 | 1.5181e-08
2018-02-10 09:08 | 55461.7 | 1680.0003 | 3 | 7 | 4.40004 | 1.045609 | 2.664135 | 4.144e-09 | 11.26163 | 1.5181e-08
2018-02-10 09:10 | 55581.7 | 1800.0002 | 3 | 7 | 4.400072 | 0.9299154 | 2.697008 | 4.144e-09 | 11.40628 | 1.5181e-08
2018-02-10 09:12 | 55701.7 | 1920.0003 | 3 | 7 | 4.400043 | 0.8268518 | 2.726255 | 4.144e-09 | 11.53497 | 1.5181e-08
2018-02-10 09:14 | 55821.7 | 2040.0003 | 3 | 7 | 4.399983 | 0.7307606 | 2.752212 | 4.144e-09 | 11.64918 | 1.5181e-08
2018-02-10 09:16 | 55941.71 | 2160.0011 | 3 | 7 | 4.400087 | 0.6544905 | 2.775275 | 4.144e-09 | 11.75066 | 1.5181e-08
2018-02-10 09:18 | 56061.71 | 2280.001 | 3 | 7 | 4.400042 | 0.5879879 | 2.795958 | 4.144e-09 | 11.84166 | 1.5181e-08
2018-02-10 09:20 | 56181.71 | 2400.0027 | 3 | 7 | 4.400035 | 0.5330496 | 2.814636 | 4.144e-09 | 11.92385 | 1.5181e-08
2018-02-10 09:22 | 56301.71 | 2520.0011 | 3 | 7 | 4.400042 | 0.4805593 | 2.831528 | 4.144e-09 | 11.99817 | 1.5181e-08
2018-02-10 09:24 | 56421.71 | 2640.0011 | 3 | 7 | 4.400024 | 0.4332161 | 2.846733 | 4.144e-09 | 12.06508 | 1.5181e-08
2018-02-10 09:26 | 56541.71 | 2760.0011 | 3 | 7 | 4.400008 | 0.3942738 | 2.860524 | 4.144e-09 | 12.12576 | 1.5181e-08
2018-02-10 09:28 | 56661.7 | 2880.0003 | 3 | 7 | 4.400074 | 0.3633852 | 2.873122 | 4.144e-09 | 12.18119 | 1.5181e-08
2018-02-10 09:30 | 56781.71 | 3000.0012 | 3 | 7 | 4.400086 | 0.3328381 | 2.884697 | 4.144e-09 | 12.23212 | 1.5181e-08
2018-02-10 09:32 | 56901.7 | 3120.0004 | 3 | 7 | 4.400017 | 0.3025923 | 2.895269 | 4.144e-09 | 12.27864 | 1.5181e-08
2018-02-10 09:34 | 57021.71 | 3240.0011 | 3 | 7 | 4.399922 | 0.2765188 | 2.904932 | 4.144e-09 | 12.32115 | 1.5181e-08
2018-02-10 09:36 | 57141.71 | 3360.0012 | 3 | 7 | 4.400055 | 0.2574587 | 2.913834 | 4.144e-09 | 12.36032 | 1.5181e-08
2018-02-10 09:38 | 57261.7 | 3480.0003 | 3 | 7 | 4.400036 | 0.2379045 | 2.922085 | 4.144e-09 | 12.39663 | 1.5181e-08
2018-02-10 09:40 | 57381.71 | 3600.0012 | 3 | 7 | 4.400065 | 0.2207355 | 2.929728 | 4.144e-09 | 12.43025 | 1.5181e-08
2018-02-10 09:42 | 57501.7 | 3720.0004 | 3 | 7 | 4.400007 | 0.2021818 | 2.93675 | 4.144e-09 | 12.46115 | 1.5181e-08
2018-02-10 09:44 | 57621.7 | 3840.0004 | 3 | 7 | 4.400028 | 0.1883297 | 2.943243 | 4.144e-09 | 12.48972 | 1.5181e-08
2018-02-10 09:46 | 57741.7 | 3960.0004 | 3 | 7 | 4.400018 | 0.1756411 | 2.949284 | 4.144e-09 | 12.5163 | 1.5181e-08
2018-02-10 09:48 | 57861.7 | 4080.0004 | 3 | 7 | 4.399983 | 0.1628561 | 2.954931 | 4.144e-09 | 12.54115 | 1.5181e-08
2018-02-10 09:50 | 57981.71 | 4200.0012 | 3 | 7 | 4.399986 | 0.1499968 | 2.960158 | 4.144e-09 | 12.56415 | 1.5181e-08
2018-02-10 09:52 | 58101.71 | 4320.0012 | 3 | 7 | 4.400011 | 0.1398926 | 2.964985 | 4.144e-09 | 12.58539 | 1.5181e-08
2018-02-10 09:54 | 58221.7 | 4440.0004 | 3 | 7 | 4.400046 | 0.1314106 | 2.969486 | 4.144e-09 | 12.60519 | 1.5181e-08
2018-02-10 09:56 | 58341.71 | 4560.0012 | 3 | 7 | 4.400034 | 0.1230679 | 2.973711 | 4.144e-09 | 12.62378 | 1.5181e-08
2018-02-10 09:58 | 58461.71 | 4680.0012 | 3 | 7 | 4.400019 | 0.1137924 | 2.977665 | 4.144e-09 | 12.64118 | 1.5181e-08
2018-02-10 10:00 | 58581.7 | 4800.0004 | 3 | 7 | 4.400046 | 0.1067133 | 2.981322 | 4.144e-09 | 12.65727 | 1.5181e-08
2018-02-10 10:02 | 58701.7 | 4920.0004 | 3 | 7 | 4.400039 | 0.09954357 | 2.984731 | 4.144e-09 | 12.67227 | 1.5181e-08
2018-02-10 10:04 | 58821.7 | 5040.0004 | 3 | 7 | 4.400041 | 0.09366322 | 2.987934 | 4.144e-09 | 12.68636 | 1.5181e-08
2018-02-10 10:06 | 58941.71 | 5160.0012 | 3 | 7 | 4.400016 | 0.08773232 | 2.990949 | 4.144e-09 | 12.69963 | 1.5181e-08
2018-02-10 10:08 | 59041.95 | 5260.2458 | 3 | 7 | 4.399956 | 0.0814991 | 2.993314 | 4.144e-09 | 12.71003 | 1.5181e-08
2018-02-10 10:10 | 59161.99 | 120 | 4 | 7 | 4.3923 | 0 | 2.993314 | 4.144e-09 | 12.71003 | 1.5181e-08
2018-02-10 10:12 | 59281.99 | 240.0009 | 4 | 7 | 4.391395 | 0 | 2.993314 | 4.144e-09 | 12.71003 | 1.5181e-08
2018-02-10 10:13 | 59341.99 | 300.0016 | 4 | 7 | 4.391052 | 0 | 2.993314 | 4.144e-09 | 12.71003 | 1.5181e-08
2018-02-10 10:15 | 59462.07 | 120.0007 | 5 | 7 | 3.838758 | -6.519964 | 2.993314 | 0.2172933 | 12.71003 | 0.845744
2018-02-10 10:17 | 59582.08 | 240.0016 | 5 | 7 | 3.772516 | -6.519981 | 2.993314 | 0.434612 | 12.71003 | 1.673047
2018-02-10 10:19 | 59702.07 | 360.0003 | 5 | 7 | 3.70184 | -6.519917 | 2.993314 | 0.651918 | 12.71003 | 2.485105
2018-02-10 10:21 | 59822.08 | 480.0015 | 5 | 7 | 3.631999 | -6.519882 | 2.993314 | 0.8692226 | 12.71003 | 3.281924
2018-02-10 10:23 | 59942.07 | 600.0007 | 5 | 7 | 3.566044 | -6.519882 | 2.993314 | 1.086523 | 12.71003 | 4.063907
2018-02-10 10:25 | 60062.07 | 720.0005 | 5 | 7 | 3.505124 | -6.519905 | 2.993314 | 1.303833 | 12.71003 | 4.832132
2018-02-10 10:27 | 60182.07 | 840.0005 | 5 | 7 | 3.451501 | -6.519912 | 2.993314 | 1.521131 | 12.71003 | 5.58777
2018-02-10 10:29 | 60302.07 | 960.0001 | 5 | 7 | 3.407628 | -6.519851 | 2.993314 | 1.738441 | 12.71003 | 6.332915
2018-02-10 10:31 | 60422.07 | 1080.0007 | 5 | 7 | 3.36891 | -6.51992 | 2.993314 | 1.955751 | 12.71003 | 7.069147
2018-02-10 10:33 | 60542.07 | 1200.0012 | 5 | 7 | 3.332819 | -6.520006 | 2.993314 | 2.173053 | 12.71003 | 7.797271
2018-02-10 10:35 | 60662.08 | 1320.0014 | 5 | 7 | 3.293715 | -6.519883 | 2.993314 | 2.390368 | 12.71003 | 8.517458
2018-02-10 10:37 | 60782.07 | 1440 | 5 | 7 | 3.244886 | -6.5201 | 2.993314 | 2.607661 | 12.71003 | 9.228111
2018-02-10 10:39 | 60902.07 | 1560.0009 | 5 | 7 | 3.159822 | -6.519843 | 2.993314 | 2.824975 | 12.71003 | 9.925236
2018-02-10 10:40 | 60994 | 1651.9282 | 5 | 7 | 2.999993 | -6.519829 | 2.993314 | 2.991435 | 12.71003 | 10.44008
2018-02-10 10:42 | 61114.04 | 120.0006 | 6 | 7 | 3.626692 | 0 | 2.993314 | 2.991435 | 12.71003 | 10.44008
2018-02-10 10:44 | 61234.05 | 240.0012 | 6 | 7 | 3.656279 | 0 | 2.993314 | 2.991435 | 12.71003 | 10.44008
2018-02-10 10:45 | 61294.05 | 300.0018 | 6 | 7 | 3.6634 | 0 | 2.993314 | 2.991435 | 12.71003 | 10.44008
2018-02-10 10:45 | 61294.06 | 0.0025 | 7 | 8 | 3.663389 | 0 | 0 | 0 | 0 | 0
2018-02-10 10:47 | 61414.13 | 120.0003 | 2 | 8 | 4.041657 | 4.889893 | 0.1623838 | 0 | 0.6491663 | 0
2018-02-10 10:49 | 61534.13 | 240.0006 | 2 | 8 | 4.092386 | 4.889856 | 0.3253678 | 0 | 1.312357 | 0
2018-02-10 10:51 | 61654.13 | 360.0012 | 2 | 8 | 4.123721 | 4.889849 | 0.4883477 | 0 | 1.9821 | 0
2018-02-10 10:53 | 61774.13 | 480.0005 | 2 | 8 | 4.149184 | 4.889879 | 0.651323 | 0 | 2.656223 | 0
2018-02-10 10:55 | 61894.13 | 600.0001 | 2 | 8 | 4.174442 | 4.889868 | 0.8142968 | 0 | 3.334491 | 0
2018-02-10 10:57 | 62014.13 | 720.0003 | 2 | 8 | 4.200171 | 4.864412 | 0.9772605 | 0 | 4.016935 | 0
2018-02-10 10:59 | 62134.13 | 840.0003 | 2 | 8 | 4.200212 | 4.429508 | 1.131961 | 0 | 4.666705 | 0
2018-02-10 11:01 | 62254.13 | 960.0011 | 2 | 8 | 4.200127 | 4.000544 | 1.272516 | 0 | 5.257062 | 0
2018-02-10 11:03 | 62374.13 | 1080.0011 | 2 | 8 | 4.200149 | 3.586267 | 1.398784 | 0 | 5.787409 | 0
2018-02-10 11:05 | 62482.95 | 1188.8194 | 2 | 8 | 4.20014 | 3.259996 | 1.502177 | 0 | 6.221674 | 0
2018-02-10 11:07 | 62602.96518 | 120.0009 | 3 | 8 | 4.224073 | 3.259914 | 1.61045 | 9.19e-10 | 6.67762 | 3.735e-09
2018-02-10 11:09 | 62722.96458 | 240.0003 | 3 | 8 | 4.253095 | 3.259964 | 1.719103 | 9.19e-10 | 7.138124 | 3.735e-09
2018-02-10 11:11 | 62842.96448 | 360.0002 | 3 | 8 | 4.286484 | 3.259956 | 1.82776 | 9.19e-10 | 7.602023 | 3.735e-09
2018-02-10 11:13 | 62962.96458 | 480.0003 | 3 | 8 | 4.321795 | 3.259972 | 1.93641 | 9.19e-10 | 8.069665 | 3.735e-09
2018-02-10 11:15 | 63082.96498 | 600.0007 | 3 | 8 | 4.358729 | 3.259882 | 2.045061 | 9.19e-10 | 8.541221 | 3.735e-09
2018-02-10 11:17 | 63202.96458 | 720.0003 | 3 | 8 | 4.397445 | 3.259928 | 2.153713 | 9.19e-10 | 9.016891 | 3.735e-09
2018-02-10 11:19 | 63322.96448 | 840.0002 | 3 | 8 | 4.400177 | 2.781216 | 2.254254 | 9.19e-10 | 9.459278 | 3.735e-09
2018-02-10 11:21 | 63442.96468 | 960.0004 | 3 | 8 | 4.400157 | 2.383833 | 2.340095 | 9.19e-10 | 9.836995 | 3.735e-09
2018-02-10 11:23 | 63562.96468 | 1080.0004 | 3 | 8 | 4.400205 | 2.063 | 2.414013 | 9.19e-10 | 10.16225 | 3.735e-09
2018-02-10 11:25 | 63682.96498 | 1200.0007 | 3 | 8 | 4.400121 | 1.793692 | 2.478106 | 9.19e-10 | 10.44426 | 3.735e-09
2018-02-10 11:27 | 63802.96578 | 1320.0015 | 3 | 8 | 4.400153 | 1.565084 | 2.533993 | 9.19e-10 | 10.69017 | 3.735e-09
2018-02-10 11:29 | 63922.96538 | 1440.0011 | 3 | 8 | 4.400117 | 1.360574 | 2.582688 | 9.19e-10 | 10.90444 | 3.735e-09
2018-02-10 11:31 | 64042.96528 | 1560.001 | 3 | 8 | 4.400086 | 1.189866 | 2.625087 | 9.19e-10 | 11.091 | 3.735e-09
2018-02-10 11:33 | 64162.96518 | 1680.0009 | 3 | 8 | 4.400093 | 1.050674 | 2.662363 | 9.19e-10 | 11.25502 | 3.735e-09
2018-02-10 11:35 | 64282.96508 | 1800.0008 | 3 | 8 | 4.400086 | 0.9337854 | 2.695365 | 9.19e-10 | 11.40023 | 3.735e-09
2018-02-10 11:37 | 64402.96448 | 1920.0002 | 3 | 8 | 4.400024 | 0.8279648 | 2.724698 | 9.19e-10 | 11.52929 | 3.735e-09
2018-02-10 11:39 | 64522.96528 | 2040.001 | 3 | 8 | 4.400051 | 0.7332649 | 2.750674 | 9.19e-10 | 11.64359 | 3.735e-09
2018-02-10 11:41 | 64642.96538 | 2160.0011 | 3 | 8 | 4.4001 | 0.6569824 | 2.773791 | 9.19e-10 | 11.74531 | 3.735e-09
2018-02-10 11:43 | 64762.96528 | 2280.001 | 3 | 8 | 4.400041 | 0.5914068 | 2.794535 | 9.19e-10 | 11.83658 | 3.735e-09
2018-02-10 11:45 | 64882.96468 | 2400.0004 | 3 | 8 | 4.400037 | 0.534709 | 2.813283 | 9.19e-10 | 11.91907 | 3.735e-09
2018-02-10 11:47 | 65002.96458 | 2520.0003 | 3 | 8 | 4.400058 | 0.4808464 | 2.830204 | 9.19e-10 | 11.99353 | 3.735e-09
2018-02-10 11:49 | 65122.96538 | 2640.0011 | 3 | 8 | 4.400021 | 0.4342108 | 2.845432 | 9.19e-10 | 12.06053 | 3.735e-09
2018-02-10 11:51 | 65242.96548 | 2760.0012 | 3 | 8 | 4.399983 | 0.3950758 | 2.859264 | 9.19e-10 | 12.12139 | 3.735e-09
2018-02-10 11:53 | 65362.96458 | 2880.0003 | 3 | 8 | 4.399977 | 0.3627014 | 2.871909 | 9.19e-10 | 12.17703 | 3.735e-09
2018-02-10 11:55 | 65482.96468 | 3000.0004 | 3 | 8 | 4.400036 | 0.3327179 | 2.883504 | 9.19e-10 | 12.22805 | 3.735e-09
2018-02-10 11:57 | 65602.96458 | 3120.0003 | 3 | 8 | 4.400042 | 0.3034678 | 2.894073 | 9.19e-10 | 12.27455 | 3.735e-09
2018-02-10 11:59 | 65722.96468 | 3240.0004 | 3 | 8 | 4.400005 | 0.2786798 | 2.903748 | 9.19e-10 | 12.31712 | 3.735e-09
2018-02-10 12:01 | 65842.96458 | 3360.0003 | 3 | 8 | 4.40003 | 0.2577257 | 2.91267 | 9.19e-10 | 12.35638 | 3.735e-09
2018-02-10 12:03 | 65962.96538 | 3480.0011 | 3 | 8 | 4.400022 | 0.2389584 | 2.920937 | 9.19e-10 | 12.39275 | 3.735e-09
2018-02-10 12:05 | 66082.96468 | 3600.0004 | 3 | 8 | 4.399992 | 0.2193575 | 2.928578 | 9.19e-10 | 12.42638 | 3.735e-09
2018-02-10 12:07 | 66202.96458 | 3720.0003 | 3 | 8 | 4.400041 | 0.2026806 | 2.9356 | 9.19e-10 | 12.45727 | 3.735e-09
2018-02-10 12:09 | 66322.96538 | 3840.0011 | 3 | 8 | 4.400002 | 0.1882238 | 2.942104 | 9.19e-10 | 12.48589 | 3.735e-09
2018-02-10 12:11 | 66442.96538 | 3960.0011 | 3 | 8 | 4.400038 | 0.1757975 | 2.948167 | 9.19e-10 | 12.51257 | 3.735e-09
2018-02-10 12:13 | 66562.96468 | 4080.0004 | 3 | 8 | 4.400088 | 0.163866 | 2.953823 | 9.19e-10 | 12.53745 | 3.735e-09
2018-02-10 12:15 | 66682.96458 | 4200.0003 | 3 | 8 | 4.399998 | 0.1507244 | 2.959042 | 9.19e-10 | 12.56042 | 3.735e-09
2018-02-10 12:17 | 66802.96548 | 4320.0012 | 3 | 8 | 4.399956 | 0.1394234 | 2.963884 | 9.19e-10 | 12.58172 | 3.735e-09
2018-02-10 12:19 | 66922.96558 | 4440.0013 | 3 | 8 | 4.399974 | 0.1308308 | 2.968404 | 9.19e-10 | 12.60161 | 3.735e-09
2018-02-10 12:21 | 67042.96478 | 4560.0005 | 3 | 8 | 4.399998 | 0.1229753 | 2.972649 | 9.19e-10 | 12.62029 | 3.735e-09
2018-02-10 12:23 | 67162.96568 | 4680.0014 | 3 | 8 | 4.399949 | 0.1125202 | 2.976605 | 9.19e-10 | 12.63769 | 3.735e-09
2018-02-10 12:25 | 67282.96478 | 4800.0005 | 3 | 8 | 4.399954 | 0.1055164 | 2.980262 | 9.19e-10 | 12.65378 | 3.735e-09
2018-02-10 12:27 | 67402.96488 | 4920.0006 | 3 | 8 | 4.399998 | 0.09948635 | 2.983678 | 9.19e-10 | 12.66881 | 3.735e-09
2018-02-10 12:29 | 67522.96478 | 5040.0005 | 3 | 8 | 4.400043 | 0.09437943 | 2.98689 | 9.19e-10 | 12.68295 | 3.735e-09
2018-02-10 12:31 | 67642.96558 | 5160.0013 | 3 | 8 | 4.40003 | 0.0882082 | 2.98991 | 9.19e-10 | 12.69623 | 3.735e-09
2018-02-10 12:32 | 67726.06948 | 5243.1052 | 3 | 8 | 4.399936 | 0.08149433 | 2.991875 | 9.19e-10 | 12.70488 | 3.735e-09
2018-02-10 12:34 | 67846.11042 | 120 | 4 | 8 | 4.392235 | 0 | 2.991875 | 9.19e-10 | 12.70488 | 3.735e-09
2018-02-10 12:36 | 67966.11042 | 240 | 4 | 8 | 4.391323 | 0 | 2.991875 | 9.19e-10 | 12.70488 | 3.735e-09
2018-02-10 12:37 | 68026.11272 | 300.0023 | 4 | 8 | 4.391021 | 0 | 2.991875 | 9.19e-10 | 12.70488 | 3.735e-09
2018-02-10 12:39 | 68146.19 | 120.0001 | 5 | 8 | 3.839738 | -6.519944 | 2.991875 | 0.21729 | 12.70488 | 0.8459693
2018-02-10 12:41 | 68266.19 | 240.0001 | 5 | 8 | 3.773083 | -6.519927 | 2.991875 | 0.4345924 | 12.70488 | 1.67333
2018-02-10 12:43 | 68386.19 | 360.0001 | 5 | 8 | 3.702661 | -6.51991 | 2.991875 | 0.6519071 | 12.70488 | 2.485638
2018-02-10 12:45 | 68506.19 | 480.0001 | 5 | 8 | 3.632901 | -6.519959 | 2.991875 | 0.8692208 | 12.70488 | 3.282662
2018-02-10 12:47 | 68626.19 | 600.0002 | 5 | 8 | 3.566825 | -6.519872 | 2.991875 | 1.086525 | 12.70488 | 4.064837
2018-02-10 12:49 | 68746.19 | 720.0009 | 5 | 8 | 3.506036 | -6.519912 | 2.991875 | 1.303822 | 12.70488 | 4.83322
2018-02-10 12:51 | 68866.19 | 840.0009 | 5 | 8 | 3.452122 | -6.519904 | 2.991875 | 1.521129 | 12.70488 | 5.589062
2018-02-10 12:53 | 68986.19 | 960.001 | 5 | 8 | 3.408289 | -6.51992 | 2.991875 | 1.738435 | 12.70488 | 6.334337
2018-02-10 12:55 | 69106.19 | 1080.0012 | 5 | 8 | 3.36939 | -6.51988 | 2.991875 | 1.955745 | 12.70488 | 7.070693
2018-02-10 12:57 | 69226.19 | 1200.0013 | 5 | 8 | 3.332946 | -6.51994 | 2.991875 | 2.173052 | 12.70488 | 7.798899
2018-02-10 12:59 | 69346.19 | 1320.0012 | 5 | 8 | 3.293702 | -6.519928 | 2.991875 | 2.390356 | 12.70488 | 8.519035
2018-02-10 13:01 | 69466.19 | 1440.0005 | 5 | 8 | 3.244723 | -6.519971 | 2.991875 | 2.607665 | 12.70488 | 9.229721
2018-02-10 13:03 | 69586.19 | 1560.0008 | 5 | 8 | 3.159334 | -6.519853 | 2.991875 | 2.824974 | 12.70488 | 9.926734
2018-02-10 13:05 | 69677.92 | 1651.7337 | 5 | 8 | 2.999988 | -6.519897 | 2.991875 | 2.991099 | 12.70488 | 10.44049
2018-02-10 13:07 | 69797.97 | 120.001 | 6 | 8 | 3.626106 | 0 | 2.991875 | 2.991107 | 12.70488 | 10.44052
2018-02-10 13:09 | 69917.97 | 240 | 6 | 8 | 3.655833 | 0 | 2.991875 | 2.991107 | 12.70488 | 10.44052
2018-02-10 13:10 | 69977.97 | 300.0027 | 6 | 8 | 3.662874 | 0 | 2.991875 | 2.991107 | 12.70488 | 10.44052
2018-02-10 13:10 | 69977.98 | 0.0025 | 7 | 9 | 3.663253 | 0 | 0 | 0 | 0 | 0
2018-02-10 13:12 | 70098.06 | 120.0009 | 2 | 9 | 4.041751 | 4.889936 | 0.1623834 | 0 | 0.649191 | 0
2018-02-10 13:14 | 70218.06 | 240.0012 | 2 | 9 | 4.092198 | 4.889977 | 0.325357 | 0 | 1.312308 | 0
2018-02-10 13:16 | 70338.06 | 360.0013 | 2 | 9 | 4.123693 | 4.889898 | 0.4883409 | 0 | 1.982046 | 0
2018-02-10 13:18 | 70458.06 | 480.001 | 2 | 9 | 4.149318 | 4.889917 | 0.6513227 | 0 | 2.656232 | 0
2018-02-10 13:20 | 70578.05 | 600.0002 | 2 | 9 | 4.174088 | 4.889845 | 0.8142938 | 0 | 3.334459 | 0
2018-02-10 13:22 | 70698.06 | 720.0009 | 2 | 9 | 4.200193 | 4.880718 | 0.9772647 | 0 | 4.016852 | 0
2018-02-10 13:24 | 70818.05 | 840.0005 | 2 | 9 | 4.200152 | 4.436302 | 1.132273 | 0 | 4.667916 | 0
2018-02-10 13:26 | 70938.06 | 960.0009 | 2 | 9 | 4.200199 | 4.004347 | 1.272993 | 0 | 5.258967 | 0
2018-02-10 13:28 | 71058.05 | 1080.0003 | 2 | 9 | 4.200168 | 3.59281 | 1.399395 | 0 | 5.789877 | 0
2018-02-10 13:30 | 71168.95 | 1190.8939 | 2 | 9 | 4.200135 | 3.259998 | 1.504851 | 0 | 6.232808 | 0
2018-02-10 13:32 | 71288.96 | 120.0002 | 3 | 9 | 4.224162 | 3.259981 | 1.613121 | 0 | 6.688741 | 0
2018-02-10 13:34 | 71408.96 | 240.0004 | 3 | 9 | 4.253491 | 3.259842 | 1.721779 | 0 | 7.149298 | 0
2018-02-10 13:36 | 71528.96 | 360.0005 | 3 | 9 | 4.287219 | 3.259926 | 1.830432 | 0 | 7.61325 | 0
2018-02-10 13:38 | 71648.96 | 480.0005 | 3 | 9 | 4.322475 | 3.259954 | 1.939084 | 0 | 8.080977 | 0
2018-02-10 13:40 | 71768.96 | 600.0005 | 3 | 9 | 4.359501 | 3.259958 | 2.04774 | 0 | 8.552633 | 0
2018-02-10 13:42 | 71888.96 | 720.0006 | 3 | 9 | 4.398417 | 3.259979 | 2.1564 | 0 | 9.028426 | 0
2018-02-10 13:44 | 72008.96 | 840.0006 | 3 | 9 | 4.400203 | 2.767721 | 2.256516 | 0 | 9.468952 | 0
2018-02-10 13:46 | 72128.96 | 960.0016 | 3 | 9 | 4.400161 | 2.370844 | 2.341877 | 0 | 9.844558 | 0
2018-02-10 13:48 | 72248.96 | 1080.0002 | 3 | 9 | 4.400163 | 2.053068 | 2.41545 | 0 | 10.16829 | 0
2018-02-10 13:50 | 72368.96 | 1200.0002 | 3 | 9 | 4.400151 | 1.787194 | 2.4793 | 0 | 10.44924 | 0
2018-02-10 13:52 | 72488.96 | 1320.0003 | 3 | 9 | 4.400096 | 1.558389 | 2.53496 | 0 | 10.69415 | 0
2018-02-10 13:54 | 72608.96 | 1440.0011 | 3 | 9 | 4.400103 | 1.354314 | 2.583433 | 0 | 10.90744 | 0
2018-02-10 13:56 | 72728.96 | 1560.0012 | 3 | 9 | 4.400061 | 1.185512 | 2.625653 | 0 | 11.09321 | 0
2018-02-10 13:58 | 72848.96 | 1680.0003 | 3 | 9 | 4.40006 | 1.04697 | 2.662795 | 0 | 11.25663 | 0
2018-02-10 14:00 | 72968.96 | 1800.0012 | 3 | 9 | 4.40008 | 0.9302883 | 2.695706 | 0 | 11.40145 | 0
2018-02-10 14:02 | 73088.96 | 1920.0012 | 3 | 9 | 4.400118 | 0.8259077 | 2.724927 | 0 | 11.53002 | 0
2018-02-10 14:04 | 73208.96 | 2040.0012 | 3 | 9 | 4.400041 | 0.730258 | 2.750793 | 0 | 11.64383 | 0
2018-02-10 14:06 | 73328.96 | 2160.0012 | 3 | 9 | 4.39997 | 0.6535749 | 2.77383 | 0 | 11.7452 | 0
2018-02-10 14:08 | 73448.96 | 2280.0011 | 3 | 9 | 4.400107 | 0.5909758 | 2.794532 | 0 | 11.83628 | 0
2018-02-10 14:10 | 73568.96 | 2400.0012 | 3 | 9 | 4.400068 | 0.5333052 | 2.813226 | 0 | 11.91854 | 0
2018-02-10 14:12 | 73688.96 | 2520.0003 | 3 | 9 | 4.400047 | 0.4788179 | 2.830078 | 0 | 11.99269 | 0
2018-02-10 14:14 | 73808.96 | 2640.0012 | 3 | 9 | 4.400052 | 0.4334612 | 2.845245 | 0 | 12.05942 | 0
2018-02-10 14:16 | 73928.96 | 2760.0004 | 3 | 9 | 4.400039 | 0.395546 | 2.859041 | 0 | 12.12013 | 0
2018-02-10 14:18 | 74048.96 | 2880.0012 | 3 | 9 | 4.39996 | 0.361105 | 2.871655 | 0 | 12.17563 | 0
2018-02-10 14:20 | 74168.96 | 3000.0004 | 3 | 9 | 4.400083 | 0.3323154 | 2.883217 | 0 | 12.2265 | 0
2018-02-10 14:22 | 74288.96 | 3120.0004 | 3 | 9 | 4.39995 | 0.3013535 | 2.893749 | 0 | 12.27285 | 0
2018-02-10 14:24 | 74408.96 | 3240.0003 | 3 | 9 | 4.400034 | 0.2782488 | 2.903406 | 0 | 12.31534 | 0
2018-02-10 14:26 | 74528.96 | 3360.0012 | 3 | 9 | 4.399994 | 0.2573328 | 2.912316 | 0 | 12.35454 | 0
2018-02-10 14:28 | 74648.96 | 3480.0013 | 3 | 9 | 4.400042 | 0.2391653 | 2.920579 | 0 | 12.3909 | 0
2018-02-10 14:30 | 74768.96 | 3600.0012 | 3 | 9 | 4.399987 | 0.217865 | 2.928199 | 0 | 12.42443 | 0
2018-02-10 14:32 | 74888.96 | 3720.0012 | 3 | 9 | 4.400049 | 0.2024822 | 2.93521 | 0 | 12.45527 | 0
2018-02-10 14:34 | 75008.96 | 3840.0012 | 3 | 9 | 4.399994 | 0.1881227 | 2.941707 | 0 | 12.48386 | 0
2018-02-10 14:36 | 75128.96 | 3960.0004 | 3 | 9 | 4.400027 | 0.1760225 | 2.947768 | 0 | 12.51053 | 0
2018-02-10 14:38 | 75248.96 | 4080.0003 | 3 | 9 | 4.399992 | 0.1632719 | 2.953418 | 0 | 12.53539 | 0
2018-02-10 14:40 | 75368.96 | 4200.0003 | 3 | 9 | 4.400032 | 0.1509743 | 2.95863 | 0 | 12.55832 | 0
2018-02-10 14:42 | 75488.96 | 4320.0004 | 3 | 9 | 4.400027 | 0.1405659 | 2.963472 | 0 | 12.57963 | 0
2018-02-10 14:44 | 75608.96 | 4440.0011 | 3 | 9 | 4.400098 | 0.1329937 | 2.967996 | 0 | 12.59953 | 0
2018-02-10 14:46 | 75728.96 | 4560.0019 | 3 | 9 | 4.400017 | 0.1231756 | 2.972241 | 0 | 12.61821 | 0
2018-02-10 14:48 | 75848.96 | 4680.0008 | 3 | 9 | 4.400035 | 0.1141872 | 2.976196 | 0 | 12.63561 | 0
2018-02-10 14:50 | 75968.96 | 4800.0004 | 3 | 9 | 4.400011 | 0.1066227 | 2.979855 | 0 | 12.65171 | 0
2018-02-10 14:52 | 76088.96 | 4920.0004 | 3 | 9 | 4.400039 | 0.1000595 | 2.983276 | 0 | 12.66677 | 0
2018-02-10 14:54 | 76208.96 | 5040.0011 | 3 | 9 | 4.400008 | 0.09399319 | 2.986498 | 0 | 12.68094 | 0
2018-02-10 14:56 | 76328.96 | 5160.0004 | 3 | 9 | 4.39999 | 0.08747005 | 2.989526 | 0 | 12.69426 | 0
2018-02-10 14:57 | 76427.21 | 5258.249 | 3 | 9 | 4.39997 | 0.08149529 | 2.991847 | 0 | 12.70448 | 0
2018-02-10 14:59 | 76547.25 | 119.9999 | 4 | 9 | 4.392265 | 0 | 2.991847 | 0 | 12.70448 | 0
2018-02-10 15:01 | 76667.25 | 239.9999 | 4 | 9 | 4.391364 | 0 | 2.991847 | 0 | 12.70448 | 0
2018-02-10 15:02 | 76727.25 | 300.0022 | 4 | 9 | 4.391038 | 0 | 2.991847 | 0 | 12.70448 | 0
2018-02-10 15:04 | 76847.33766 | 120.0009 | 5 | 9 | 3.839011 | -6.519935 | 2.991847 | 0.217281 | 12.70448 | 0.845843
2018-02-10 15:06 | 76967.33696 | 240.0002 | 5 | 9 | 3.772511 | -6.519974 | 2.991847 | 0.4345669 | 12.70448 | 1.672957
2018-02-10 15:08 | 77087.33766 | 360.0009 | 5 | 9 | 3.703172 | -6.51994 | 2.991847 | 0.6518671 | 12.70448 | 2.485207
2018-02-10 15:10 | 77207.33766 | 480.0009 | 5 | 9 | 3.633948 | -6.519912 | 2.991847 | 0.8691772 | 12.70448 | 3.282383
2018-02-10 15:12 | 77327.33766 | 600.0009 | 5 | 9 | 3.567679 | -6.519979 | 2.991847 | 1.086483 | 12.70448 | 4.064777
2018-02-10 15:14 | 77447.33696 | 720.0002 | 5 | 9 | 3.505937 | -6.519904 | 2.991847 | 1.303744 | 12.70448 | 4.833118
2018-02-10 15:16 | 77567.33766 | 840.0009 | 5 | 9 | 3.45219 | -6.519883 | 2.991847 | 1.521021 | 12.70448 | 5.588808
2018-02-10 15:18 | 77687.33686 | 960.0001 | 5 | 9 | 3.408294 | -6.519866 | 2.991847 | 1.738305 | 12.70448 | 6.334047
2018-02-10 15:20 | 77807.33766 | 1080.0009 | 5 | 9 | 3.369683 | -6.519895 | 2.991847 | 1.955606 | 12.70448 | 7.070399
2018-02-10 15:22 | 77927.33686 | 1200.0001 | 5 | 9 | 3.333034 | -6.519917 | 2.991847 | 2.172906 | 12.70448 | 7.798654
2018-02-10 15:24 | 78047.33766 | 1320.0009 | 5 | 9 | 3.292233 | -6.519935 | 2.991847 | 2.390214 | 12.70448 | 8.518615
2018-02-10 15:26 | 78167.33686 | 1440.0001 | 5 | 9 | 3.243788 | -6.519892 | 2.991847 | 2.607517 | 12.70448 | 9.229056
2018-02-10 15:28 | 78287.33766 | 1560.0009 | 5 | 9 | 3.15816 | -6.519898 | 2.991847 | 2.824812 | 12.70448 | 9.925826
2018-02-10 15:30 | 78378.16396 | 1650.8272 | 5 | 9 | 2.99999 | -6.519949 | 2.991847 | 2.989293 | 12.70448 | 10.43439
2018-02-10 15:32 | 78498.21 | 120.0007 | 6 | 9 | 3.626458 | 0 | 2.991847 | 2.989293 | 12.70448 | 10.43439
2018-02-10 15:34 | 78618.21 | 239.9999 | 6 | 9 | 3.656001 | 0 | 2.991847 | 2.989293 | 12.70448 | 10.43439
2018-02-10 15:35 | 78678.21 | 300.003 | 6 | 9 | 3.663071 | 0 | 2.991847 | 2.989293 | 12.70448 | 10.43439
2018-02-10 15:35 | 78678.21 | 0.0024 | 7 | 10 | 3.663033 | 0 | 0 | 0 | 0 | 0
2018-02-10 15:37 | 78798.29 | 120.0001 | 2 | 10 | 4.041989 | 4.889923 | 0.1623621 | 1.397e-09 | 0.649139 | 5.118e-09
2018-02-10 15:39 | 78918.29 | 240.0006 | 2 | 10 | 4.092514 | 4.889866 | 0.3253208 | 1.397e-09 | 1.312217 | 5.118e-09
2018-02-10 15:41 | 79038.3 | 360.0009 | 2 | 10 | 4.124771 | 4.889923 | 0.4882958 | 1.397e-09 | 1.98202 | 5.118e-09
2018-02-10 15:43 | 79158.3 | 480.0009 | 2 | 10 | 4.150115 | 4.889996 | 0.6512691 | 1.397e-09 | 2.656359 | 5.118e-09
2018-02-10 15:45 | 79278.3 | 600.001 | 2 | 10 | 4.174367 | 4.889908 | 0.8142483 | 1.397e-09 | 3.334704 | 5.118e-09
2018-02-10 15:47 | 79398.29 | 720.0001 | 2 | 10 | 4.200245 | 4.885687 | 0.9772067 | 1.397e-09 | 4.017048 | 5.118e-09
2018-02-10 15:49 | 79518.29 | 840.0001 | 2 | 10 | 4.200223 | 4.437742 | 1.132272 | 1.397e-09 | 4.66835 | 5.118e-09
2018-02-10 15:51 | 79638.3 | 960.001 | 2 | 10 | 4.200232 | 3.996563 | 1.272872 | 1.397e-09 | 5.258899 | 5.118e-09
2018-02-10 15:53 | 79758.29 | 1080.0001 | 2 | 10 | 4.200186 | 3.592478 | 1.399133 | 1.397e-09 | 5.789217 | 5.118e-09
2018-02-10 15:55 | 79869.16 | 1190.8624 | 2 | 10 | 4.200142 | 3.259993 | 1.504551 | 1.397e-09 | 6.231991 | 5.118e-09
2018-02-10 15:57 | 79989.17366 | 120.0001 | 3 | 10 | 4.223932 | 3.259932 | 1.612823 | 1.397e-09 | 6.687916 | 5.118e-09
2018-02-10 15:59 | 80109.17376 | 240.0002 | 3 | 10 | 4.253505 | 3.26 | 1.721474 | 1.397e-09 | 7.148415 | 5.118e-09
2018-02-10 16:01 | 80229.17366 | 360.0001 | 3 | 10 | 4.287572 | 3.25997 | 1.830127 | 1.397e-09 | 7.612399 | 5.118e-09
2018-02-10 16:03 | 80349.17376 | 480.0002 | 3 | 10 | 4.32246 | 3.259981 | 1.938781 | 1.397e-09 | 8.080145 | 5.118e-09
2018-02-10 16:05 | 80469.17366 | 600.0001 | 3 | 10 | 4.359183 | 3.259953 | 2.04743 | 1.397e-09 | 8.551752 | 5.118e-09
2018-02-10 16:07 | 80589.17456 | 720.001 | 3 | 10 | 4.398128 | 3.259949 | 2.156084 | 1.397e-09 | 9.027482 | 5.118e-09
2018-02-10 16:09 | 80709.17446 | 840.0009 | 3 | 10 | 4.400175 | 2.760836 | 2.256179 | 1.397e-09 | 9.467916 | 5.118e-09
2018-02-10 16:11 | 80829.17376 | 960.0002 | 3 | 10 | 4.400171 | 2.37133 | 2.341436 | 1.397e-09 | 9.843063 | 5.118e-09
2018-02-10 16:13 | 80949.17456 | 1080.001 | 3 | 10 | 4.400209 | 2.053633 | 2.415006 | 1.397e-09 | 10.16678 | 5.118e-09
2018-02-10 16:15 | 81069.17456 | 1200.001 | 3 | 10 | 4.400102 | 1.787062 | 2.478872 | 1.397e-09 | 10.4478 | 5.118e-09
2018-02-10 16:17 | 81189.17376 | 1320.0002 | 3 | 10 | 4.400105 | 1.555992 | 2.534502 | 1.397e-09 | 10.69258 | 5.118e-09
2018-02-10 16:19 | 81309.17446 | 1440.0009 | 3 | 10 | 4.400151 | 1.351097 | 2.582834 | 1.397e-09 | 10.90524 | 5.118e-09
2018-02-10 16:21 | 81429.17456 | 1560.001 | 3 | 10 | 4.400056 | 1.184008 | 2.624988 | 1.397e-09 | 11.09073 | 5.118e-09
2018-02-10 16:23 | 81549.17456 | 1680.001 | 3 | 10 | 4.400102 | 1.047585 | 2.662107 | 1.397e-09 | 11.25405 | 5.118e-09
2018-02-10 16:25 | 81669.17446 | 1800.0009 | 3 | 10 | 4.400118 | 0.9294004 | 2.695 | 1.397e-09 | 11.39879 | 5.118e-09
2018-02-10 16:27 | 81789.17456 | 1920.001 | 3 | 10 | 4.400083 | 0.8217478 | 2.724161 | 1.397e-09 | 11.5271 | 5.118e-09
2018-02-10 16:29 | 81909.17366 | 2040.0001 | 3 | 10 | 4.400049 | 0.7293997 | 2.749951 | 1.397e-09 | 11.64057 | 5.118e-09
2018-02-10 16:31 | 82029.17376 | 2160.0002 | 3 | 10 | 4.400038 | 0.6534433 | 2.772963 | 1.397e-09 | 11.74183 | 5.118e-09
2018-02-10 16:33 | 82149.17446 | 2280.0009 | 3 | 10 | 4.400072 | 0.5899611 | 2.79366 | 1.397e-09 | 11.8329 | 5.118e-09
2018-02-10 16:35 | 82269.17536 | 2400.0018 | 3 | 10 | 4.400024 | 0.5313625 | 2.812332 | 1.397e-09 | 11.91506 | 5.118e-09
2018-02-10 16:37 | 82389.17456 | 2520.001 | 3 | 10 | 4.400036 | 0.4768953 | 2.829126 | 1.397e-09 | 11.98895 | 5.118e-09
2018-02-10 16:39 | 82509.17376 | 2640.0002 | 3 | 10 | 4.400069 | 0.4334173 | 2.844263 | 1.397e-09 | 12.05555 | 5.118e-09
2018-02-10 16:41 | 82629.17426 | 2760.0007 | 3 | 10 | 4.4 | 0.3944807 | 2.858039 | 1.397e-09 | 12.11617 | 5.118e-09
2018-02-10 16:43 | 82749.17366 | 2880.0001 | 3 | 10 | 4.4 | 0.3616867 | 2.870647 | 1.397e-09 | 12.17164 | 5.118e-09
2018-02-10 16:45 | 82869.17376 | 3000.0002 | 3 | 10 | 4.400049 | 0.3298855 | 2.882178 | 1.397e-09 | 12.22238 | 5.118e-09
2018-02-10 16:47 | 82989.17366 | 3120.0001 | 3 | 10 | 4.400041 | 0.3011837 | 2.892672 | 1.397e-09 | 12.26855 | 5.118e-09
2018-02-10 16:49 | 83109.17376 | 3240.0002 | 3 | 10 | 4.399988 | 0.2764082 | 2.902299 | 1.397e-09 | 12.31091 | 5.118e-09
2018-02-10 16:51 | 83229.17366 | 3360.0001 | 3 | 10 | 4.400019 | 0.2561092 | 2.911194 | 1.397e-09 | 12.35005 | 5.118e-09
2018-02-10 16:53 | 83349.17376 | 3480.0002 | 3 | 10 | 4.40002 | 0.2374477 | 2.919428 | 1.397e-09 | 12.38628 | 5.118e-09
2018-02-10 16:55 | 83469.17456 | 3600.001 | 3 | 10 | 4.400064 | 0.2181311 | 2.927006 | 1.397e-09 | 12.41962 | 5.118e-09
2018-02-10 16:57 | 83589.17456 | 3720.001 | 3 | 10 | 4.400034 | 0.2020702 | 2.933981 | 1.397e-09 | 12.45031 | 5.118e-09
2018-02-10 16:59 | 83709.17456 | 3840.001 | 3 | 10 | 4.400071 | 0.1882172 | 2.940453 | 1.397e-09 | 12.47879 | 5.118e-09
2018-02-10 17:01 | 83829.17446 | 3960.0009 | 3 | 10 | 4.40003 | 0.1748409 | 2.946491 | 1.397e-09 | 12.50536 | 5.118e-09
2018-02-10 17:03 | 83949.17376 | 4080.0002 | 3 | 10 | 4.400027 | 0.1621037 | 2.952102 | 1.397e-09 | 12.53005 | 5.118e-09
2018-02-10 17:05 | 84069.17456 | 4200.001 | 3 | 10 | 4.400078 | 0.1503429 | 2.957283 | 1.397e-09 | 12.55284 | 5.118e-09
2018-02-10 17:07 | 84189.17536 | 4320.0018 | 3 | 10 | 4.399966 | 0.1387262 | 2.962097 | 1.397e-09 | 12.57402 | 5.118e-09
2018-02-10 17:09 | 84309.17376 | 4440.0002 | 3 | 10 | 4.400025 | 0.1317263 | 2.966602 | 1.397e-09 | 12.59384 | 5.118e-09
2018-02-10 17:11 | 84429.17446 | 4560.0009 | 3 | 10 | 4.400001 | 0.1218023 | 2.970824 | 1.397e-09 | 12.61242 | 5.118e-09
2018-02-10 17:13 | 84549.17386 | 4680.0003 | 3 | 10 | 4.400008 | 0.1125383 | 2.97474 | 1.397e-09 | 12.62965 | 5.118e-09
2018-02-10 17:15 | 84669.17456 | 4800.001 | 3 | 10 | 4.400022 | 0.105814 | 2.978378 | 1.397e-09 | 12.64566 | 5.118e-09
2018-02-10 17:17 | 84789.17526 | 4920.0017 | 3 | 10 | 4.400002 | 0.09943485 | 2.981784 | 1.397e-09 | 12.66065 | 5.118e-09
2018-02-10 17:19 | 84909.17456 | 5040.001 | 3 | 10 | 4.399941 | 0.09257793 | 2.984991 | 1.397e-09 | 12.67476 | 5.118e-09
2018-02-10 17:21 | 85029.17456 | 5160.001 | 3 | 10 | 4.400019 | 0.08744526 | 2.987998 | 1.397e-09 | 12.68799 | 5.118e-09
2018-02-10 17:22 | 85118.69596 | 5249.5224 | 3 | 10 | 4.399992 | 0.08149433 | 2.990094 | 1.397e-09 | 12.69721 | 5.118e-09
2018-02-10 17:24 | 85238.74 | 120 | 4 | 10 | 4.392259 | 0 | 2.990094 | 1.397e-09 | 12.69721 | 5.118e-09
2018-02-10 17:26 | 85358.74 | 239.9999 | 4 | 10 | 4.391327 | 0 | 2.990094 | 1.397e-09 | 12.69721 | 5.118e-09
2018-02-10 17:27 | 85418.74 | 300.0023 | 4 | 10 | 4.391015 | 0 | 2.990094 | 1.397e-09 | 12.69721 | 5.118e-09
2018-02-10 17:29 | 85538.81 | 120.0008 | 5 | 10 | 3.838042 | -6.519979 | 2.990094 | 0.2172756 | 12.69721 | 0.8456806
2018-02-10 17:31 | 85658.81 | 240.0009 | 5 | 10 | 3.771324 | -6.51994 | 2.990094 | 0.4345673 | 12.69721 | 1.67251
2018-02-10 17:33 | 85778.81 | 360.0008 | 5 | 10 | 3.70261 | -6.519969 | 2.990094 | 0.6518556 | 12.69721 | 2.484557
2018-02-10 17:35 | 85898.81 | 480.0009 | 5 | 10 | 3.633493 | -6.519976 | 2.990094 | 0.8691555 | 12.69721 | 3.281588
2018-02-10 17:37 | 86018.81 | 600 | 5 | 10 | 3.566894 | -6.519971 | 2.990094 | 1.086463 | 12.69721 | 4.063849
2018-02-10 17:39 | 86138.81 | 720.0008 | 5 | 10 | 3.504273 | -6.519895 | 2.990094 | 1.303768 | 12.69721 | 4.832088
2018-02-10 17:41 | 86258.81 | 840 | 5 | 10 | 3.451304 | -6.520001 | 2.990094 | 1.521044 | 12.69721 | 5.587502
2018-02-10 17:43 | 86378.81 | 960.0016 | 5 | 10 | 3.407805 | -6.52001 | 2.990094 | 1.73833 | 12.69721 | 6.332582
2018-02-10 17:45 | 86498.81 | 1080 | 5 | 10 | 3.369297 | -6.519939 | 2.990094 | 1.955622 | 12.69721 | 7.068828
2018-02-10 17:47 | 86618.81 | 1200 | 5 | 10 | 3.332038 | -6.51992 | 2.990094 | 2.172922 | 12.69721 | 7.796947
2018-02-10 17:49 | 86738.81 | 1320 | 5 | 10 | 3.290953 | -6.519928 | 2.990094 | 2.390225 | 12.69721 | 8.5166
2018-02-10 17:51 | 86858.81 | 1440.0009 | 5 | 10 | 3.24235 | -6.519876 | 2.990094 | 2.607529 | 12.69721 | 9.226786
2018-02-10 17:53 | 86978.81 | 1560 | 5 | 10 | 3.156358 | -6.519982 | 2.990094 | 2.824832 | 12.69721 | 9.9232
2018-02-10 17:55 | 87068.75 | 1649.9423 | 5 | 10 | 2.99999 | -6.519939 | 2.990094 | 2.987704 | 12.69721 | 10.42661
2018-02-10 17:57 | 87188.79558 | 120.0008 | 6 | 10 | 3.626799 | 0 | 2.990094 | 2.987704 | 12.69721 | 10.42661
2018-02-10 17:59 | 87308.79528 | 240.0005 | 6 | 10 | 3.656289 | 0 | 2.990094 | 2.987704 | 12.69721 | 10.42661
2018-02-10 18:00 | 87368.79708 | 300.0023 | 6 | 10 | 3.663363 | 0 | 2.990094 | 2.987704 | 12.69721 | 10.42661
2018-02-10 18:00 | 87368.81 | 0.0024 | 7 | 11 | 3.663255 | 0 | 0 | 0 | 0 | 0
2018-02-10 18:02 | 87488.89 | 120.0001 | 2 | 11 | 4.043606 | 4.889963 | 0.1623688 | 0 | 0.6494027 | 0
2018-02-10 18:04 | 87608.89 | 240 | 2 | 11 | 4.094109 | 4.889948 | 0.3253269 | 0 | 1.312739 | 0
2018-02-10 18:06 | 87728.89 | 360.0001 | 2 | 11 | 4.12652 | 4.889858 | 0.4882866 | 0 | 1.982737 | 0
2018-02-10 18:08 | 87848.89 | 480.0001 | 2 | 11 | 4.151411 | 4.889917 | 0.6512669 | 0 | 2.657358 | 0
2018-02-10 18:10 | 87968.89 | 600.0008 | 2 | 11 | 4.175487 | 4.889879 | 0.8142439 | 0 | 3.335876 | 0
2018-02-10 18:12 | 88088.89 | 720.0009 | 2 | 11 | 4.200175 | 4.866285 | 0.9772053 | 0 | 4.018395 | 0
2018-02-10 18:14 | 88208.89 | 840.0001 | 2 | 11 | 4.200154 | 4.422123 | 1.131814 | 0 | 4.667779 | 0
2018-02-10 18:16 | 88328.89 | 960.0001 | 2 | 11 | 4.200195 | 3.977137 | 1.271813 | 0 | 5.255803 | 0
2018-02-10 18:18 | 88448.89 | 1080.0001 | 2 | 11 | 4.20021 | 3.583145 | 1.397645 | 0 | 5.784316 | 0
2018-02-10 18:20 | 88557.55 | 1188.6615 | 2 | 11 | 4.200196 | 3.259989 | 1.500839 | 0 | 6.217749 | 0
2018-02-10 18:22 | 88677.56 | 120.001 | 3 | 11 | 4.223869 | 3.259928 | 1.609107 | 0 | 6.673649 | 0
2018-02-10 18:24 | 88797.56 | 240.0017 | 3 | 11 | 4.253589 | 3.259979 | 1.717762 | 0 | 7.134169 | 0
2018-02-10 18:26 | 88917.56 | 360.001 | 3 | 11 | 4.287478 | 3.25992 | 1.826414 | 0 | 7.598155 | 0
2018-02-10 18:28 | 89037.56 | 480.0001 | 3 | 11 | 4.322098 | 3.259901 | 1.935063 | 0 | 8.065857 | 0
2018-02-10 18:30 | 89157.56 | 600.0009 | 3 | 11 | 4.35859 | 3.259962 | 2.043715 | 0 | 8.53743 | 0
2018-02-10 18:32 | 89277.56 | 720.0001 | 3 | 11 | 4.397739 | 3.259939 | 2.152367 | 0 | 9.013093 | 0
2018-02-10 18:34 | 89397.56 | 840.0001 | 3 | 11 | 4.400219 | 2.763222 | 2.252536 | 0 | 9.453847 | 0
2018-02-10 18:36 | 89517.56 | 960.0001 | 3 | 11 | 4.400169 | 2.376253 | 2.337924 | 0 | 9.829574 | 0
2018-02-10 18:38 | 89637.56 | 1080.0002 | 3 | 11 | 4.40016 | 2.057356 | 2.411654 | 0 | 10.15399 | 0
2018-02-10 18:40 | 89757.56 | 1200.0009 | 3 | 11 | 4.400126 | 1.790565 | 2.475687 | 0 | 10.43575 | 0
2018-02-10 18:42 | 89877.56 | 1320.0002 | 3 | 11 | 4.400146 | 1.558082 | 2.531435 | 0 | 10.68105 | 0
2018-02-10 18:44 | 89997.56 | 1440.001 | 3 | 11 | 4.400058 | 1.352744 | 2.57983 | 0 | 10.89399 | 0
2018-02-10 18:46 | 90117.56 | 1560.0009 | 3 | 11 | 4.400119 | 1.188221 | 2.622102 | 0 | 11.07999 | 0
2018-02-10 18:48 | 90237.56 | 1680.0006 | 3 | 11 | 4.400086 | 1.050943 | 2.659335 | 0 | 11.24382 | 0
2018-02-10 18:50 | 90357.56 | 1800.0009 | 3 | 11 | 4.40004 | 0.9311066 | 2.692332 | 0 | 11.38901 | 0
2018-02-10 18:52 | 90477.56 | 1920.0002 | 3 | 11 | 4.399979 | 0.821454 | 2.721556 | 0 | 11.5176 | 0
2018-02-10 18:54 | 90597.56 | 2040.0001 | 3 | 11 | 4.400073 | 0.7321873 | 2.747414 | 0 | 11.63137 | 0
2018-02-10 18:56 | 90717.56 | 2160.001 | 3 | 11 | 4.400016 | 0.655756 | 2.770508 | 0 | 11.73299 | 0
2018-02-10 18:58 | 90837.56 | 2280.0001 | 3 | 11 | 4.400068 | 0.5919189 | 2.791289 | 0 | 11.82443 | 0
2018-02-10 19:00 | 90957.56 | 2400.0009 | 3 | 11 | 4.400015 | 0.5328579 | 2.810029 | 0 | 11.90688 | 0
2018-02-10 19:02 | 91077.56 | 2520.001 | 3 | 11 | 4.400075 | 0.4793081 | 2.826863 | 0 | 11.98095 | 0
2018-02-10 19:04 | 91197.56 | 2640.0001 | 3 | 11 | 4.400014 | 0.4345589 | 2.842062 | 0 | 12.04783 | 0
2018-02-10 19:06 | 91317.56 | 2760.001 | 3 | 11 | 4.400017 | 0.3962841 | 2.8559 | 0 | 12.10872 | 0
2018-02-10 19:08 | 91437.56 | 2880.0001 | 3 | 11 | 4.400022 | 0.3638344 | 2.86857 | 0 | 12.16446 | 0
2018-02-10 19:10 | 91557.56 | 3000.0017 | 3 | 11 | 4.400007 | 0.3304205 | 2.880143 | 0 | 12.21539 | 0
2018-02-10 19:12 | 91677.56 | 3120.0001 | 3 | 11 | 4.399966 | 0.3010817 | 2.890675 | 0 | 12.26173 | 0
2018-02-10 19:14 | 91797.56 | 3240.0009 | 3 | 11 | 4.400047 | 0.2786732 | 2.900351 | 0 | 12.3043 | 0
2018-02-10 19:16 | 91917.56 | 3360.0001 | 3 | 11 | 4.400002 | 0.2575579 | 2.909294 | 0 | 12.34365 | 0
2018-02-10 19:18 | 92037.56 | 3480.001 | 3 | 11 | 4.400052 | 0.2390442 | 2.917572 | 0 | 12.38007 | 0
2018-02-10 19:20 | 92157.56 | 3600.0011 | 3 | 11 | 4.400044 | 0.2189255 | 2.925177 | 0 | 12.41354 | 0
2018-02-10 19:22 | 92277.56 | 3720.0011 | 3 | 11 | 4.400059 | 0.2034388 | 2.932184 | 0 | 12.44437 | 0
2018-02-10 19:24 | 92397.56 | 3840.0011 | 3 | 11 | 4.399959 | 0.1873436 | 2.938691 | 0 | 12.473 | 0
2018-02-10 19:26 | 92517.56 | 3960.0012 | 3 | 11 | 4.399947 | 0.1749802 | 2.944758 | 0 | 12.49969 | 0
2018-02-10 19:28 | 92637.56 | 4080.0011 | 3 | 11 | 4.400003 | 0.1620007 | 2.950397 | 0 | 12.52451 | 0
2018-02-10 19:30 | 92757.56 | 4200.0011 | 3 | 11 | 4.399987 | 0.1508064 | 2.955603 | 0 | 12.54741 | 0
2018-02-10 19:32 | 92877.56 | 4320.0003 | 3 | 11 | 4.399979 | 0.1400871 | 2.960442 | 0 | 12.5687 | 0
2018-02-10 19:34 | 92997.56 | 4440.0002 | 3 | 11 | 4.399952 | 0.1307259 | 2.96497 | 0 | 12.58862 | 0
2018-02-10 19:36 | 93117.56 | 4560.0011 | 3 | 11 | 4.400033 | 0.1227684 | 2.969214 | 0 | 12.6073 | 0
2018-02-10 19:38 | 93237.56 | 4680.0011 | 3 | 11 | 4.399997 | 0.1135464 | 2.973144 | 0 | 12.62459 | 0
2018-02-10 19:40 | 93357.56 | 4800.001 | 3 | 11 | 4.400044 | 0.1072206 | 2.976799 | 0 | 12.64067 | 0
2018-02-10 19:42 | 93477.56 | 4920.0003 | 3 | 11 | 4.400027 | 0.1002426 | 2.980223 | 0 | 12.65574 | 0
2018-02-10 19:44 | 93597.56 | 5040.0002 | 3 | 11 | 4.400039 | 0.09454727 | 2.98345 | 0 | 12.66994 | 0
2018-02-10 19:46 | 93717.56 | 5160.0011 | 3 | 11 | 4.399954 | 0.0868454 | 2.986467 | 0 | 12.68321 | 0
2018-02-10 19:47 | 93806.89 | 5249.3289 | 3 | 11 | 4.399976 | 0.08149719 | 2.988562 | 0 | 12.69243 | 0
2018-02-10 19:49 | 93926.94 | 120.0009 | 4 | 11 | 4.392228 | 0 | 2.988562 | 0 | 12.69243 | 0
2018-02-10 19:51 | 94046.94 | 240 | 4 | 11 | 4.391341 | 0 | 2.988562 | 0 | 12.69243 | 0
2018-02-10 19:52 | 94106.94 | 300.0016 | 4 | 11 | 4.390987 | 0 | 2.988562 | 0 | 12.69243 | 0
2018-02-10 19:54 | 94227.02 | 120.0009 | 5 | 11 | 3.838501 | -6.519927 | 2.988562 | 0.217297 | 12.69243 | 0.8459591
2018-02-10 19:56 | 94347.02 | 240.0009 | 5 | 11 | 3.772623 | -6.519969 | 2.988562 | 0.4345803 | 12.69243 | 1.672927
2018-02-10 19:58 | 94467.02 | 360.001 | 5 | 11 | 3.703495 | -6.519984 | 2.988562 | 0.6518573 | 12.69243 | 2.485164
2018-02-10 20:00 | 94587.02 | 480.0001 | 5 | 11 | 3.634085 | -6.519942 | 2.988562 | 0.8691499 | 12.69243 | 3.282305
2018-02-10 20:02 | 94707.02 | 600.001 | 5 | 11 | 3.567631 | -6.519914 | 2.988562 | 1.086459 | 12.69243 | 4.064738
2018-02-10 20:04 | 94827.02 | 720.0009 | 5 | 11 | 3.504579 | -6.519898 | 2.988562 | 1.303764 | 12.69243 | 4.833059
2018-02-10 20:06 | 94947.02 | 840.0009 | 5 | 11 | 3.451792 | -6.519914 | 2.988562 | 1.521062 | 12.69243 | 5.588645
2018-02-10 20:08 | 95067.02 | 960.0009 | 5 | 11 | 3.40798 | -6.519917 | 2.988562 | 1.738348 | 12.69243 | 6.333793
2018-02-10 20:10 | 95187.02 | 1080.001 | 5 | 11 | 3.369112 | -6.519892 | 2.988562 | 1.955631 | 12.69243 | 7.070017
2018-02-10 20:12 | 95307.02 | 1200.001 | 5 | 11 | 3.331196 | -6.519914 | 2.988562 | 2.172917 | 12.69243 | 7.798001
2018-02-10 20:14 | 95427.02 | 1320.001 | 5 | 11 | 3.291205 | -6.51995 | 2.988562 | 2.390217 | 12.69243 | 8.51755
2018-02-10 20:16 | 95547.02 | 1440.0017 | 5 | 11 | 3.242708 | -6.5199 | 2.988562 | 2.607523 | 12.69243 | 9.227804
2018-02-10 20:18 | 95667.02 | 1560.0009 | 5 | 11 | 3.156721 | -6.519925 | 2.988562 | 2.82482 | 12.69243 | 9.924305
2018-02-10 20:20 | 95756.43 | 1649.4152 | 5 | 11 | 2.999996 | -6.519927 | 2.988562 | 2.986743 | 12.69243 | 10.42478
2018-02-10 20:22 | 95876.48 | 119.9999 | 6 | 11 | 3.626681 | 0 | 2.988562 | 2.986752 | 12.69243 | 10.42481
2018-02-10 20:24 | 95996.48 | 240.0006 | 6 | 11 | 3.656118 | 0 | 2.988562 | 2.986752 | 12.69243 | 10.42481
2018-02-10 20:25 | 96056.48 | 300.0013 | 6 | 11 | 3.663188 | 0 | 2.988562 | 2.986752 | 12.69243 | 10.42481
2018-02-10 20:25 | 96056.48594 | 0.0024 | 7 | 12 | 3.663402 | 0 | 0 | 0 | 0 | 0
2018-02-10 20:27 | 96176.56646 | 120.0009 | 2 | 12 | 4.043065 | 4.889866 | 0.1623812 | 1.824e-09 | 0.6493956 | 6.682e-09
2018-02-10 20:29 | 96296.56646 | 240.0009 | 2 | 12 | 4.093881 | 4.889946 | 0.3253443 | 1.824e-09 | 1.312695 | 6.682e-09
2018-02-10 20:31 | 96416.56576 | 360.0002 | 2 | 12 | 4.127114 | 4.889931 | 0.4883036 | 1.824e-09 | 1.982706 | 6.682e-09
2018-02-10 20:33 | 96536.56576 | 480.0002 | 2 | 12 | 4.151727 | 4.889877 | 0.6512675 | 1.824e-09 | 2.657347 | 6.682e-09
2018-02-10 20:35 | 96656.56576 | 600.0002 | 2 | 12 | 4.175848 | 4.889883 | 0.8142459 | 1.824e-09 | 3.335923 | 6.682e-09
2018-02-10 20:37 | 96776.56576 | 720.0002 | 2 | 12 | 4.200222 | 4.858177 | 0.9771981 | 1.824e-09 | 4.018466 | 6.682e-09
2018-02-10 20:39 | 96896.56646 | 840.0009 | 2 | 12 | 4.200163 | 4.419157 | 1.131651 | 1.824e-09 | 4.667195 | 6.682e-09
2018-02-10 20:41 | 97016.56656 | 960.001 | 2 | 12 | 4.200175 | 3.982515 | 1.27162 | 1.824e-09 | 5.255089 | 6.682e-09
2018-02-10 20:43 | 97136.56576 | 1080.0002 | 2 | 12 | 4.200173 | 3.590252 | 1.397679 | 1.824e-09 | 5.784559 | 6.682e-09
2018-02-10 20:44 | 97247.17676 | 1190.6112 | 2 | 12 | 4.200095 | 3.259985 | 1.502836 | 1.824e-09 | 6.226239 | 6.682e-09
2018-02-10 20:46 | 97367.19094 | 120.0001 | 3 | 12 | 4.223809 | 3.259956 | 1.611106 | 1.824e-09 | 6.682137 | 6.682e-09
2018-02-10 20:48 | 97487.19174 | 240.0009 | 3 | 12 | 4.253844 | 3.259954 | 1.719759 | 1.824e-09 | 7.142653 | 6.682e-09
2018-02-10 20:50 | 97607.19254 | 360.0017 | 3 | 12 | 4.287691 | 3.259918 | 1.828409 | 1.824e-09 | 7.606666 | 6.682e-09
2018-02-10 20:52 | 97727.19164 | 480.0008 | 3 | 12 | 4.322175 | 3.259983 | 1.937061 | 1.824e-09 | 8.074392 | 6.682e-09
2018-02-10 20:54 | 97847.19164 | 600.0008 | 3 | 12 | 4.358813 | 3.259928 | 2.045716 | 1.824e-09 | 8.545991 | 6.682e-09
2018-02-10 20:56 | 97967.19164 | 720.0008 | 3 | 12 | 4.398226 | 3.259932 | 2.154367 | 1.824e-09 | 9.021699 | 6.682e-09
2018-02-10 20:58 | 98087.19174 | 840.0009 | 3 | 12 | 4.400182 | 2.751944 | 2.254165 | 1.824e-09 | 9.460827 | 6.682e-09
2018-02-10 21:00 | 98207.19084 | 960 | 3 | 12 | 4.400186 | 2.369543 | 2.339286 | 1.824e-09 | 9.835371 | 6.682e-09
2018-02-10 21:02 | 98327.19094 | 1080.0001 | 3 | 12 | 4.400058 | 2.050215 | 2.412795 | 1.824e-09 | 10.15882 | 6.682e-09
2018-02-10 21:04 | 98447.19164 | 1200.0008 | 3 | 12 | 4.40009 | 1.78482 | 2.47665 | 1.824e-09 | 10.43979 | 6.682e-09
2018-02-10 21:06 | 98567.19094 | 1320.0001 | 3 | 12 | 4.400082 | 1.54919 | 2.532175 | 1.824e-09 | 10.68411 | 6.682e-09
2018-02-10 21:08 | 98687.19164 | 1440.0008 | 3 | 12 | 4.40009 | 1.347594 | 2.580349 | 1.824e-09 | 10.89608 | 6.682e-09
2018-02-10 21:10 | 98807.19094 | 1560.0001 | 3 | 12 | 4.400105 | 1.184733 | 2.622468 | 1.824e-09 | 11.08141 | 6.682e-09
2018-02-10 21:12 | 98927.19094 | 1680.0001 | 3 | 12 | 4.400125 | 1.048275 | 2.659593 | 1.824e-09 | 11.24476 | 6.682e-09
2018-02-10 21:14 | 99047.19084 | 1800 | 3 | 12 | 4.400058 | 0.9275894 | 2.692478 | 1.824e-09 | 11.38946 | 6.682e-09
2018-02-10 21:16 | 99167.19174 | 1920.0009 | 3 | 12 | 4.400089 | 0.8190975 | 2.721564 | 1.824e-09 | 11.51744 | 6.682e-09
2018-02-10 21:18 | 99287.19084 | 2040 | 3 | 12 | 4.400131 | 0.7300444 | 2.747309 | 1.824e-09 | 11.63072 | 6.682e-09
2018-02-10 21:20 | 99407.19174 | 2160.0009 | 3 | 12 | 4.400032 | 0.6537075 | 2.770322 | 1.824e-09 | 11.73198 | 6.682e-09
2018-02-10 21:22 | 99527.19174 | 2280.0009 | 3 | 12 | 4.400052 | 0.5895967 | 2.791034 | 1.824e-09 | 11.82311 | 6.682e-09
2018-02-10 21:24 | 99647.19094 | 2400.0001 | 3 | 12 | 4.399991 | 0.5299978 | 2.809695 | 1.824e-09 | 11.90522 | 6.682e-09
2018-02-10 21:26 | 99767.19094 | 2520.0001 | 3 | 12 | 4.399984 | 0.4760513 | 2.826445 | 1.824e-09 | 11.97892 | 6.682e-09
2018-02-10 21:28 | 99887.19164 | 2640.0008 | 3 | 12 | 4.400034 | 0.4330187 | 2.841583 | 1.824e-09 | 12.04553 | 6.682e-09
2018-02-10 21:30 | 100007.2 | 2760.0001 | 3 | 12 | 4.40004 | 0.3963394 | 2.855372 | 1.824e-09 | 12.1062 | 6.682e-09
2018-02-10 21:32 | 100127.2 | 2880.0001 | 3 | 12 | 4.400027 | 0.3616295 | 2.86799 | 1.824e-09 | 12.16172 | 6.682e-09
2018-02-10 21:34 | 100247.2 | 3000.0009 | 3 | 12 | 4.399968 | 0.3280182 | 2.879493 | 1.824e-09 | 12.21234 | 6.682e-09
2018-02-10 21:36 | 100367.2 | 3120.0001 | 3 | 12 | 4.400033 | 0.3008986 | 2.889969 | 1.824e-09 | 12.25843 | 6.682e-09
2018-02-10 21:38 | 100487.2 | 3240.0008 | 3 | 12 | 4.400022 | 0.2774649 | 2.899591 | 1.824e-09 | 12.30077 | 6.682e-09
2018-02-10 21:40 | 100607.2 | 3360.0001 | 3 | 12 | 4.400043 | 0.2575026 | 2.908492 | 1.824e-09 | 12.33993 | 6.682e-09
2018-02-10 21:42 | 100727.2 | 3480.0017 | 3 | 12 | 4.400028 | 0.2366867 | 2.916717 | 1.824e-09 | 12.37612 | 6.682e-09
2018-02-10 21:44 | 100847.2 | 3600.0009 | 3 | 12 | 4.400025 | 0.2172499 | 2.924263 | 1.824e-09 | 12.40932 | 6.682e-09
2018-02-10 21:46 | 100967.2 | 3720 | 3 | 12 | 4.400062 | 0.2018776 | 2.931229 | 1.824e-09 | 12.43998 | 6.682e-09
2018-02-10 21:48 | 101087.2 | 3840.0001 | 3 | 12 | 4.399972 | 0.187005 | 2.937698 | 1.824e-09 | 12.46844 | 6.682e-09
2018-02-10 21:50 | 101207.2 | 3960 | 3 | 12 | 4.399993 | 0.1740885 | 2.943731 | 1.824e-09 | 12.49498 | 6.682e-09
2018-02-10 21:52 | 101327.2 | 4080.0001 | 3 | 12 | 4.399977 | 0.1603317 | 2.949319 | 1.824e-09 | 12.51957 | 6.682e-09
2018-02-10 21:54 | 101447.2 | 4200.0001 | 3 | 12 | 4.399947 | 0.1482162 | 2.954476 | 1.824e-09 | 12.54226 | 6.682e-09
2018-02-10 21:56 | 101567.2 | 4320.0008 | 3 | 12 | 4.400002 | 0.1387463 | 2.959281 | 1.824e-09 | 12.56341 | 6.682e-09
2018-02-10 21:58 | 101687.2 | 4440.0001 | 3 | 12 | 4.400046 | 0.1315651 | 2.963782 | 1.824e-09 | 12.58321 | 6.682e-09
2018-02-10 22:00 | 101807.2 | 4560.0001 | 3 | 12 | 4.400094 | 0.1229229 | 2.967992 | 1.824e-09 | 12.60173 | 6.682e-09
2018-02-10 22:02 | 101927.2 | 4680.0009 | 3 | 12 | 4.400084 | 0.1138592 | 2.971886 | 1.824e-09 | 12.61887 | 6.682e-09
2018-02-10 22:04 | 102047.2 | 4800.0009 | 3 | 12 | 4.39993 | 0.1042967 | 2.975515 | 1.824e-09 | 12.63483 | 6.682e-09
2018-02-10 22:06 | 102167.2 | 4920.0008 | 3 | 12 | 4.40005 | 0.1000528 | 2.978917 | 1.824e-09 | 12.6498 | 6.682e-09
2018-02-10 22:08 | 102287.2 | 5040.0001 | 3 | 12 | 4.400023 | 0.09359455 | 2.982118 | 1.824e-09 | 12.66389 | 6.682e-09
2018-02-10 22:10 | 102407.2 | 5160 | 3 | 12 | 4.399988 | 0.08533096 | 2.98511 | 1.824e-09 | 12.67705 | 6.682e-09
2018-02-10 22:12 | 102483.8 | 5236.6199 | 3 | 12 | 4.399987 | 0.0814991 | 2.986902 | 1.824e-09 | 12.68494 | 6.682e-09
2018-02-10 22:14 | 102603.9 | 120.0003 | 4 | 12 | 4.392231 | 0 | 2.986902 | 1.824e-09 | 12.68494 | 6.682e-09
2018-02-10 22:16 | 102723.9 | 240.0014 | 4 | 12 | 4.391285 | 0 | 2.986902 | 1.824e-09 | 12.68494 | 6.682e-09
2018-02-10 22:17 | 102783.9 | 300.0013 | 4 | 12 | 4.390998 | 0 | 2.986902 | 1.824e-09 | 12.68494 | 6.682e-09
2018-02-10 22:19 | 102903.9 | 120.0008 | 5 | 12 | 3.836948 | -6.519979 | 2.986902 | 0.2172905 | 12.68494 | 0.8456063
2018-02-10 22:21 | 103023.9 | 240.0001 | 5 | 12 | 3.771823 | -6.519914 | 2.986902 | 0.4345831 | 12.68494 | 1.672353
2018-02-10 22:23 | 103143.9 | 360 | 5 | 12 | 3.702617 | -6.519907 | 2.986902 | 0.6518663 | 12.68494 | 2.484428
2018-02-10 22:25 | 103263.9 | 480 | 5 | 12 | 3.633561 | -6.51995 | 2.986902 | 0.8691464 | 12.68494 | 3.281388
2018-02-10 22:27 | 103383.9 | 600 | 5 | 12 | 3.566913 | -6.519904 | 2.986902 | 1.086451 | 12.68494 | 4.063666
2018-02-10 22:29 | 103503.9 | 720.0008 | 5 | 12 | 3.504003 | -6.519892 | 2.986902 | 1.303759 | 12.68494 | 4.831844
2018-02-10 22:31 | 103623.9 | 840.0009 | 5 | 12 | 3.451625 | -6.519978 | 2.986902 | 1.521063 | 12.68494 | 5.587369
2018-02-10 22:33 | 103743.9 | 960.0008 | 5 | 12 | 3.408046 | -6.519915 | 2.986902 | 1.738358 | 12.68494 | 6.332546
2018-02-10 22:35 | 103863.9 | 1080.0008 | 5 | 12 | 3.369317 | -6.519915 | 2.986902 | 1.955654 | 12.68494 | 7.068845
2018-02-10 22:37 | 103983.9 | 1200.0008 | 5 | 12 | 3.330948 | -6.51991 | 2.986902 | 2.172932 | 12.68494 | 7.796782
2018-02-10 22:39 | 104103.9 | 1320.0016 | 5 | 12 | 3.290731 | -6.519893 | 2.986902 | 2.390204 | 12.68494 | 8.516159
2018-02-10 22:41 | 104223.9 | 1440.0008 | 5 | 12 | 3.242087 | -6.519944 | 2.986902 | 2.607496 | 12.68494 | 9.226237
2018-02-10 22:43 | 104343.9 | 1560.0008 | 5 | 12 | 3.155147 | -6.519917 | 2.986902 | 2.824802 | 12.68494 | 9.922598
2018-02-10 22:44 | 104432.2 | 1648.2679 | 5 | 12 | 2.999985 | -6.519952 | 2.986902 | 2.98464 | 12.68494 | 10.41648
2018-02-10 22:46 | 104552.2 | 120.0008 | 6 | 12 | 3.62718 | 0 | 2.986902 | 2.98464 | 12.68494 | 10.41648
2018-02-10 22:48 | 104672.2 | 240.0009 | 6 | 12 | 3.656395 | 0 | 2.986902 | 2.98464 | 12.68494 | 10.41648
2018-02-10 22:49 | 104732.2 | 300.0015 | 6 | 12 | 3.663438 | 0 | 2.986902 | 2.98464 | 12.68494 | 10.41648
2018-02-10 22:49 | 104732.2 | 0.0024 | 7 | 13 | 3.663239 | 0 | 0 | 0 | 0 | 0
2018-02-10 22:51 | 104852.3 | 120.0009 | 2 | 13 | 4.04458 | 4.890028 | 0.162384 | 2.735e-09 | 0.6496328 | 1.002e-08
2018-02-10 22:53 | 104972.3 | 240.0001 | 2 | 13 | 4.095263 | 4.889935 | 0.3253572 | 2.735e-09 | 1.313206 | 1.002e-08
2018-02-10 22:55 | 105092.3 | 360.001 | 2 | 13 | 4.12829 | 4.889997 | 0.4883154 | 2.735e-09 | 1.983423 | 1.002e-08
2018-02-10 22:57 | 105212.3 | 480.0002 | 2 | 13 | 4.152744 | 4.889971 | 0.6512728 | 2.735e-09 | 2.658217 | 1.002e-08
2018-02-10 22:59 | 105332.3 | 600.0009 | 2 | 13 | 4.176787 | 4.889885 | 0.814249 | 2.735e-09 | 3.336944 | 1.002e-08
2018-02-10 23:01 | 105452.3 | 720.0001 | 2 | 13 | 4.200221 | 4.842239 | 0.9771487 | 2.735e-09 | 4.019404 | 1.002e-08
2018-02-10 23:03 | 105572.3 | 840.0002 | 2 | 13 | 4.200181 | 4.405251 | 1.13113 | 2.735e-09 | 4.666155 | 1.002e-08
2018-02-10 23:05 | 105692.3 | 960.001 | 2 | 13 | 4.200134 | 3.964247 | 1.270521 | 2.735e-09 | 5.251619 | 1.002e-08
2018-02-10 23:07 | 105812.3 | 1080.0009 | 2 | 13 | 4.200179 | 3.578569 | 1.39612 | 2.735e-09 | 5.779159 | 1.002e-08
2018-02-10 23:09 | 105920.4 | 1188.1024 | 2 | 13 | 4.200157 | 3.259989 | 1.498687 | 2.735e-09 | 6.209959 | 1.002e-08
2018-02-10 23:11 | 106040.4 | 120.001 | 3 | 13 | 4.223714 | 3.259943 | 1.60695 | 2.735e-09 | 6.665825 | 1.002e-08
2018-02-10 23:13 | 106160.4 | 240.0018 | 3 | 13 | 4.253508 | 3.259964 | 1.715602 | 2.735e-09 | 7.126307 | 1.002e-08
2018-02-10 23:15 | 106280.4 | 360.0001 | 3 | 13 | 4.286912 | 3.259941 | 1.824254 | 2.735e-09 | 7.590271 | 1.002e-08
2018-02-10 23:17 | 106400.4 | 480.001 | 3 | 13 | 4.321361 | 3.260002 | 1.932909 | 2.735e-09 | 8.057922 | 1.002e-08
2018-02-10 23:19 | 106520.4 | 600.001 | 3 | 13 | 4.357917 | 3.259979 | 2.041562 | 2.735e-09 | 8.529418 | 1.002e-08
2018-02-10 23:21 | 106640.4 | 720.0009 | 3 | 13 | 4.39713 | 3.259874 | 2.150215 | 2.735e-09 | 9.005023 | 1.002e-08
2018-02-10 23:23 | 106760.4 | 840.0001 | 3 | 13 | 4.400175 | 2.762331 | 2.250439 | 2.735e-09 | 9.446014 | 1.002e-08
2018-02-10 23:25 | 106880.4 | 960.001 | 3 | 13 | 4.400166 | 2.376663 | 2.335868 | 2.735e-09 | 9.821918 | 1.002e-08
2018-02-10 23:27 | 107000.4 | 1080.001 | 3 | 13 | 4.400108 | 2.05867 | 2.409642 | 2.735e-09 | 10.14653 | 1.002e-08
2018-02-10 23:29 | 107120.4 | 1200.0001 | 3 | 13 | 4.400116 | 1.791905 | 2.473722 | 2.735e-09 | 10.4285 | 1.002e-08
2018-02-10 23:31 | 107240.4 | 1320.0002 | 3 | 13 | 4.400109 | 1.555207 | 2.529447 | 2.735e-09 | 10.67369 | 1.002e-08
2018-02-10 23:33 | 107360.4 | 1440.001 | 3 | 13 | 4.400113 | 1.351435 | 2.577752 | 2.735e-09 | 10.88624 | 1.002e-08
2018-02-10 23:35 | 107480.4 | 1560.001 | 3 | 13 | 4.400081 | 1.186649 | 2.619972 | 2.735e-09 | 11.07201 | 1.002e-08
2018-02-10 23:37 | 107600.4 | 1680.0001 | 3 | 13 | 4.400064 | 1.049777 | 2.657181 | 2.735e-09 | 11.23574 | 1.002e-08
2018-02-10 23:39 | 107720.4 | 1800.0002 | 3 | 13 | 4.400055 | 0.9301987 | 2.690149 | 2.735e-09 | 11.3808 | 1.002e-08
2018-02-10 23:41 | 107840.4 | 1920.001 | 3 | 13 | 4.400048 | 0.820694 | 2.719308 | 2.735e-09 | 11.5091 | 1.002e-08
2018-02-10 23:43 | 107960.4 | 2040.0009 | 3 | 13 | 4.400019 | 0.7310667 | 2.745123 | 2.735e-09 | 11.62269 | 1.002e-08
2018-02-10 23:45 | 108080.4 | 2160.001 | 3 | 13 | 4.400073 | 0.656395 | 2.768187 | 2.735e-09 | 11.72417 | 1.002e-08
2018-02-10 23:47 | 108200.4 | 2280.0001 | 3 | 13 | 4.400012 | 0.5907707 | 2.788951 | 2.735e-09 | 11.81553 | 1.002e-08
2018-02-10 23:49 | 108320.4 | 2400.001 | 3 | 13 | 4.400019 | 0.5311899 | 2.807666 | 2.735e-09 | 11.89788 | 1.002e-08
2018-02-10 23:51 | 108440.4 | 2520.0001 | 3 | 13 | 4.399986 | 0.4770279 | 2.824452 | 2.735e-09 | 11.97174 | 1.002e-08
2018-02-10 23:53 | 108560.4 | 2640.0009 | 3 | 13 | 4.400064 | 0.4345856 | 2.839633 | 2.735e-09 | 12.03854 | 1.002e-08
2018-02-10 23:55 | 108680.4 | 2760.0002 | 3 | 13 | 4.400043 | 0.3972473 | 2.853462 | 2.735e-09 | 12.09938 | 1.002e-08
2018-02-10 23:57 | 108800.4 | 2880.0009 | 3 | 13 | 4.399963 | 0.3619118 | 2.866115 | 2.735e-09 | 12.15505 | 1.002e-08
2018-02-10 23:59 | 108920.4 | 3000.001 | 3 | 13 | 4.400062 | 0.3299026 | 2.877649 | 2.735e-09 | 12.2058 | 1.002e-08
2018-02-11 00:01 | 109040.4 | 3120.0009 | 3 | 13 | 4.400041 | 0.3019381 | 2.888151 | 2.735e-09 | 12.25202 | 1.002e-08
2018-02-11 00:03 | 109160.4 | 3240.001 | 3 | 13 | 4.399981 | 0.277401 | 2.897807 | 2.735e-09 | 12.2945 | 1.002e-08
2018-02-11 00:05 | 109280.4 | 3360.0001 | 3 | 13 | 4.399989 | 0.2572117 | 2.90673 | 2.735e-09 | 12.33376 | 1.002e-08
2018-02-11 00:07 | 109400.4 | 3480.0009 | 3 | 13 | 4.399973 | 0.2366171 | 2.914979 | 2.735e-09 | 12.37006 | 1.002e-08
2018-02-11 00:09 | 109520.4 | 3600.0002 | 3 | 13 | 4.399937 | 0.2164698 | 2.922545 | 2.735e-09 | 12.40335 | 1.002e-08
2018-02-11 00:11 | 109640.4 | 3720.0009 | 3 | 13 | 4.399961 | 0.2005281 | 2.929535 | 2.735e-09 | 12.4341 | 1.002e-08
2018-02-11 00:13 | 109760.4 | 3840.0002 | 3 | 13 | 4.399991 | 0.188694 | 2.936031 | 2.735e-09 | 12.46269 | 1.002e-08
2018-02-11 00:15 | 109880.4 | 3960.0009 | 3 | 13 | 4.400018 | 0.1752529 | 2.942091 | 2.735e-09 | 12.48935 | 1.002e-08
2018-02-11 00:17 | 110000.4 | 4080.001 | 3 | 13 | 4.4 | 0.1611233 | 2.947705 | 2.735e-09 | 12.51405 | 1.002e-08
2018-02-11 00:19 | 110120.4 | 4200.0001 | 3 | 13 | 4.400036 | 0.1506014 | 2.952884 | 2.735e-09 | 12.53684 | 1.002e-08
2018-02-11 00:21 | 110240.4 | 4320.0009 | 3 | 13 | 4.399972 | 0.139329 | 2.957708 | 2.735e-09 | 12.55807 | 1.002e-08
2018-02-11 00:23 | 110360.4 | 4440.0001 | 3 | 13 | 4.40005 | 0.1315832 | 2.962231 | 2.735e-09 | 12.57797 | 1.002e-08
2018-02-11 00:25 | 110480.4 | 4560.001 | 3 | 13 | 4.399981 | 0.1219397 | 2.966454 | 2.735e-09 | 12.59655 | 1.002e-08
2018-02-11 00:27 | 110600.4 | 4680.0018 | 3 | 13 | 4.399949 | 0.1126204 | 2.970356 | 2.735e-09 | 12.61372 | 1.002e-08
2018-02-11 00:29 | 110720.4 | 4800.0001 | 3 | 13 | 4.399944 | 0.1046467 | 2.973996 | 2.735e-09 | 12.62973 | 1.002e-08
2018-02-11 00:31 | 110840.4 | 4920.0002 | 3 | 13 | 4.400016 | 0.09937572 | 2.977412 | 2.735e-09 | 12.64476 | 1.002e-08
2018-02-11 00:33 | 110960.4 | 5040.0001 | 3 | 13 | 4.399981 | 0.0930109 | 2.980627 | 2.735e-09 | 12.65891 | 1.002e-08
2018-02-11 00:35 | 111080.4 | 5160.0009 | 3 | 13 | 4.400011 | 0.08589077 | 2.983626 | 2.735e-09 | 12.67211 | 1.002e-08
2018-02-11 00:36 | 111162.7 | 5242.2536 | 3 | 13 | 4.399958 | 0.08149242 | 2.985554 | 2.735e-09 | 12.68059 | 1.002e-08
2018-02-11 00:38 | 111282.7 | 120.0007 | 4 | 13 | 4.392253 | 0 | 2.985554 | 2.735e-09 | 12.68059 | 1.002e-08
2018-02-11 00:40 | 111402.7 | 240.0007 | 4 | 13 | 4.391298 | 0 | 2.985554 | 2.735e-09 | 12.68059 | 1.002e-08
2018-02-11 00:41 | 111462.7 | 300.0023 | 4 | 13 | 4.390965 | 0 | 2.985554 | 2.735e-09 | 12.68059 | 1.002e-08
2018-02-11 00:43 | 111582.8 | 120 | 5 | 13 | 3.837015 | -6.519947 | 2.985554 | 0.2172931 | 12.68059 | 0.8456893
2018-02-11 00:45 | 111702.8 | 240.0001 | 5 | 13 | 3.771534 | -6.519927 | 2.985554 | 0.4346094 | 12.68059 | 1.672498
2018-02-11 00:47 | 111822.8 | 360 | 5 | 13 | 3.7027 | -6.520008 | 2.985554 | 0.6518984 | 12.68059 | 2.484568
2018-02-11 00:49 | 111942.8 | 480.0009 | 5 | 13 | 3.633715 | -6.519925 | 2.985554 | 0.8691826 | 12.68059 | 3.281584
2018-02-11 00:51 | 112062.8 | 600 | 5 | 13 | 3.56693 | -6.519947 | 2.985554 | 1.086467 | 12.68059 | 4.063818
2018-02-11 00:53 | 112182.8 | 720 | 5 | 13 | 3.503675 | -6.519914 | 2.985554 | 1.303768 | 12.68059 | 4.831914
2018-02-11 00:55 | 112302.8 | 840.0001 | 5 | 13 | 3.451004 | -6.519939 | 2.985554 | 1.521069 | 12.68059 | 5.587341
2018-02-11 00:57 | 112422.8 | 960.0009 | 5 | 13 | 3.407426 | -6.51989 | 2.985554 | 1.738382 | 12.68059 | 6.332437
2018-02-11 00:59 | 112542.8 | 1080.0009 | 5 | 13 | 3.368637 | -6.519892 | 2.985554 | 1.955687 | 12.68059 | 7.068648
2018-02-11 01:01 | 112662.8 | 1200.0008 | 5 | 13 | 3.33052 | -6.519935 | 2.985554 | 2.172987 | 12.68059 | 7.796572
2018-02-11 01:03 | 112782.8 | 1320.0009 | 5 | 13 | 3.289903 | -6.519895 | 2.985554 | 2.390266 | 12.68059 | 8.515812
2018-02-11 01:05 | 112902.8 | 1440 | 5 | 13 | 3.241556 | -6.51988 | 2.985554 | 2.607538 | 12.68059 | 9.225698
2018-02-11 01:07 | 113022.8 | 1560 | 5 | 13 | 3.154807 | -6.519908 | 2.985554 | 2.824831 | 12.68059 | 9.921897
2018-02-11 01:09 | 113110.6 | 1647.7911 | 5 | 13 | 2.999986 | -6.519835 | 2.985554 | 2.983809 | 12.68059 | 10.41307
2018-02-11 01:11 | 113230.7 | 120.0008 | 6 | 13 | 3.627224 | 0 | 2.985554 | 2.983809 | 12.68059 | 10.41307
2018-02-11 01:13 | 113350.7 | 240 | 6 | 13 | 3.656483 | 0 | 2.985554 | 2.983809 | 12.68059 | 10.41307
2018-02-11 01:14 | 113410.7 | 300.0023 | 6 | 13 | 3.663547 | 0 | 2.985554 | 2.983809 | 12.68059 | 10.41307
2018-02-11 01:14 | 113410.6645 | 0.0024 | 7 | 14 | 3.66355 | 0 | 0 | 0 | 0 | 0
2018-02-11 01:16 | 113530.7 | 120.001 | 2 | 14 | 4.045469 | 4.889935 | 0.1623835 | 0 | 0.649757 | 0
2018-02-11 01:18 | 113650.7 | 240.0001 | 2 | 14 | 4.096457 | 4.8899 | 0.3253544 | 0 | 1.313492 | 0
2018-02-11 01:20 | 113770.7 | 360.001 | 2 | 14 | 4.129624 | 4.889887 | 0.488322 | 0 | 1.983954 | 0
2018-02-11 01:22 | 113890.7 | 480.0002 | 2 | 14 | 4.154101 | 4.889931 | 0.6512769 | 0 | 2.658962 | 0
2018-02-11 01:24 | 114010.7 | 600.0001 | 2 | 14 | 4.177926 | 4.889856 | 0.814235 | 0 | 3.337817 | 0
2018-02-11 01:26 | 114130.7 | 720.0001 | 2 | 14 | 4.200191 | 4.820259 | 0.9770506 | 0 | 4.020076 | 0
2018-02-11 01:28 | 114250.7 | 840.0017 | 2 | 14 | 4.200195 | 4.385769 | 1.13046 | 0 | 4.664423 | 0
2018-02-11 01:30 | 114370.7 | 960.0018 | 2 | 14 | 4.200155 | 3.951488 | 1.269279 | 0 | 5.247488 | 0
2018-02-11 01:32 | 114490.7 | 1080.001 | 2 | 14 | 4.200188 | 3.569016 | 1.394494 | 0 | 5.773412 | 0
2018-02-11 01:34 | 114596.9 | 1186.1256 | 2 | 14 | 4.200157 | 3.259996 | 1.495051 | 0 | 6.195767 | 0
2018-02-11 01:36 | 114716.9 | 120.0001 | 3 | 14 | 4.223471 | 3.259939 | 1.603311 | 0 | 6.651609 | 0
2018-02-11 01:38 | 114836.9 | 240.0002 | 3 | 14 | 4.253176 | 3.259956 | 1.711955 | 0 | 7.112028 | 0
2018-02-11 01:40 | 114956.9 | 360.0009 | 3 | 14 | 4.286311 | 3.259937 | 1.820602 | 0 | 7.575918 | 0
2018-02-11 01:42 | 115076.9 | 480.0002 | 3 | 14 | 4.320518 | 3.259977 | 1.929252 | 0 | 8.043469 | 0
2018-02-11 01:44 | 115196.9 | 600.0002 | 3 | 14 | 4.356791 | 3.259985 | 2.037906 | 0 | 8.514859 | 0
2018-02-11 01:46 | 115316.9 | 720.0009 | 3 | 14 | 4.396159 | 3.259977 | 2.146557 | 0 | 8.990346 | 0
2018-02-11 01:48 | 115436.9 | 840.0001 | 3 | 14 | 4.400163 | 2.771551 | 2.247142 | 0 | 9.432919 | 0
2018-02-11 01:50 | 115556.9 | 960.0009 | 3 | 14 | 4.400174 | 2.386961 | 2.332896 | 0 | 9.810247 | 0
2018-02-11 01:52 | 115676.9 | 1080.0002 | 3 | 14 | 4.400134 | 2.066204 | 2.406933 | 0 | 10.13602 | 0
2018-02-11 01:54 | 115796.9 | 1200.0009 | 3 | 14 | 4.400104 | 1.796141 | 2.471217 | 0 | 10.41888 | 0
2018-02-11 01:56 | 115916.9 | 1320.001 | 3 | 14 | 4.400138 | 1.558108 | 2.527075 | 0 | 10.66466 | 0
2018-02-11 01:58 | 116036.9 | 1440.0002 | 3 | 14 | 4.400126 | 1.35582 | 2.575501 | 0 | 10.87774 | 0
2018-02-11 02:00 | 116156.9 | 1560.0009 | 3 | 14 | 4.400102 | 1.190948 | 2.617841 | 0 | 11.06404 | 0
2018-02-11 02:02 | 116276.9 | 1680.0002 | 3 | 14 | 4.400008 | 1.051798 | 2.655152 | 0 | 11.22821 | 0
2018-02-11 02:04 | 116396.9 | 1800.0001 | 3 | 14 | 4.400084 | 0.9328194 | 2.688201 | 0 | 11.37363 | 0
2018-02-11 02:06 | 116516.9 | 1920.0002 | 3 | 14 | 4.400151 | 0.8236628 | 2.717422 | 0 | 11.50221 | 0
2018-02-11 02:08 | 116636.9 | 2040.0001 | 3 | 14 | 4.400083 | 0.7331457 | 2.743296 | 0 | 11.61606 | 0
2018-02-11 02:10 | 116756.9 | 2160.0002 | 3 | 14 | 4.400119 | 0.6579494 | 2.766423 | 0 | 11.71782 | 0
2018-02-11 02:12 | 116876.9 | 2280.0009 | 3 | 14 | 4.400027 | 0.5917559 | 2.787239 | 0 | 11.8094 | 0
2018-02-11 02:14 | 116996.9 | 2400.0002 | 3 | 14 | 4.400049 | 0.5328856 | 2.805991 | 0 | 11.89192 | 0
2018-02-11 02:16 | 117116.9 | 2520.0002 | 3 | 14 | 4.400057 | 0.4801302 | 2.822819 | 0 | 11.96596 | 0
2018-02-11 02:18 | 117236.9 | 2640.0009 | 3 | 14 | 4.399999 | 0.4349957 | 2.83804 | 0 | 12.03293 | 0
2018-02-11 02:20 | 117356.9 | 2760.0002 | 3 | 14 | 4.400034 | 0.3984118 | 2.851906 | 0 | 12.09394 | 0
2018-02-11 02:22 | 117476.9 | 2880.0002 | 3 | 14 | 4.400043 | 0.3642492 | 2.864604 | 0 | 12.14981 | 0
2018-02-11 02:24 | 117596.9 | 3000.0002 | 3 | 14 | 4.400055 | 0.3309431 | 2.876173 | 0 | 12.20072 | 0
2018-02-11 02:26 | 117716.9 | 3120.0009 | 3 | 14 | 4.400043 | 0.3031702 | 2.886715 | 0 | 12.2471 | 0
2018-02-11 02:28 | 117836.9 | 3240.0009 | 3 | 14 | 4.400035 | 0.2790689 | 2.89641 | 0 | 12.28976 | 0
2018-02-11 02:30 | 117956.9 | 3360.0002 | 3 | 14 | 4.400061 | 0.2588358 | 2.905375 | 0 | 12.32921 | 0
2018-02-11 02:32 | 118076.9 | 3480.0009 | 3 | 14 | 4.399979 | 0.2371941 | 2.913654 | 0 | 12.36563 | 0
2018-02-11 02:34 | 118196.9 | 3600.0002 | 3 | 14 | 4.4 | 0.2178011 | 2.921245 | 0 | 12.39904 | 0
2018-02-11 02:36 | 118316.9 | 3720.0009 | 3 | 14 | 4.399986 | 0.2024183 | 2.928254 | 0 | 12.42988 | 0
2018-02-11 02:38 | 118436.9 | 3840.001 | 3 | 14 | 4.400035 | 0.1890087 | 2.934765 | 0 | 12.45853 | 0
2018-02-11 02:40 | 118556.9 | 3960.0009 | 3 | 14 | 4.399999 | 0.1755838 | 2.940837 | 0 | 12.48524 | 0
2018-02-11 02:42 | 118676.9 | 4080.0009 | 3 | 14 | 4.400065 | 0.1628332 | 2.946461 | 0 | 12.50999 | 0
2018-02-11 02:44 | 118796.9 | 4200.001 | 3 | 14 | 4.399982 | 0.1497154 | 2.951654 | 0 | 12.53284 | 0
2018-02-11 02:46 | 118916.9 | 4320.0009 | 3 | 14 | 4.40003 | 0.1403894 | 2.956493 | 0 | 12.55413 | 0
2018-02-11 02:48 | 119036.9 | 4440.0002 | 3 | 14 | 4.399983 | 0.1310225 | 2.961024 | 0 | 12.57406 | 0
2018-02-11 02:50 | 119156.9 | 4560.0009 | 3 | 14 | 4.399988 | 0.1221466 | 2.965252 | 0 | 12.59267 | 0
2018-02-11 02:52 | 119276.9 | 4680.001 | 3 | 14 | 4.399982 | 0.1136608 | 2.969167 | 0 | 12.60989 | 0
2018-02-11 02:54 | 119396.9 | 4800.0009 | 3 | 14 | 4.399978 | 0.1062584 | 2.972817 | 0 | 12.62595 | 0
2018-02-11 02:56 | 119516.9 | 4920.0002 | 3 | 14 | 4.399963 | 0.09844494 | 2.976237 | 0 | 12.641 | 0
2018-02-11 02:58 | 119636.9 | 5040.0002 | 3 | 14 | 4.39996 | 0.09327888 | 2.979454 | 0 | 12.65516 | 0
2018-02-11 03:00 | 119756.9 | 5160.0001 | 3 | 14 | 4.399985 | 0.08596611 | 2.982455 | 0 | 12.66836 | 0
2018-02-11 03:01 | 119836.3 | 5239.4248 | 3 | 14 | 4.399933 | 0.08149433 | 2.984319 | 0 | 12.67656 | 0
2018-02-11 03:03 | 119956.4 | 120 | 4 | 14 | 4.392186 | 0 | 2.984319 | 0 | 12.67656 | 0
2018-02-11 03:05 | 120076.4 | 240.0009 | 4 | 14 | 4.391283 | 0 | 2.984319 | 0 | 12.67656 | 0
2018-02-11 03:06 | 120136.4 | 300.0015 | 4 | 14 | 4.390929 | 0 | 2.984319 | 0 | 12.67656 | 0
2018-02-11 03:08 | 120256.4 | 120.0001 | 5 | 14 | 3.837024 | -6.519927 | 2.984319 | 0.2172933 | 12.67656 | 0.8456964
2018-02-11 03:10 | 120376.4 | 240.0001 | 5 | 14 | 3.772044 | -6.519925 | 2.984319 | 0.4345917 | 12.67656 | 1.672467
2018-02-11 03:12 | 120496.4 | 360.001 | 5 | 14 | 3.702817 | -6.519949 | 2.984319 | 0.651902 | 12.67656 | 2.484703
2018-02-11 03:14 | 120616.4 | 480.0009 | 5 | 14 | 3.633629 | -6.519876 | 2.984319 | 0.8691871 | 12.67656 | 3.28172
2018-02-11 03:16 | 120736.4 | 600.001 | 5 | 14 | 3.566506 | -6.519947 | 2.984319 | 1.086464 | 12.67656 | 4.063854
2018-02-11 03:18 | 120856.4 | 720.0009 | 5 | 14 | 3.503138 | -6.519954 | 2.984319 | 1.30376 | 12.67656 | 4.83183
2018-02-11 03:20 | 120976.4 | 840.0002 | 5 | 14 | 3.450784 | -6.519928 | 2.984319 | 1.52106 | 12.67656 | 5.587171
2018-02-11 03:22 | 121096.4 | 960.0001 | 5 | 14 | 3.407013 | -6.51987 | 2.984319 | 1.738365 | 12.67656 | 6.332172
2018-02-11 03:24 | 121216.4 | 1080.001 | 5 | 14 | 3.368166 | -6.519907 | 2.984319 | 1.955671 | 12.67656 | 7.068264
2018-02-11 03:26 | 121336.4 | 1200.0001 | 5 | 14 | 3.329694 | -6.519908 | 2.984319 | 2.172973 | 12.67656 | 7.796064
2018-02-11 03:28 | 121456.4 | 1320.0001 | 5 | 14 | 3.289678 | -6.519917 | 2.984319 | 2.390282 | 12.67656 | 8.515298
2018-02-11 03:30 | 121576.4 | 1440.0009 | 5 | 14 | 3.24038 | -6.519878 | 2.984319 | 2.607569 | 12.67656 | 9.225079
2018-02-11 03:32 | 121696.4 | 1560.0009 | 5 | 14 | 3.153539 | -6.519908 | 2.984319 | 2.824849 | 12.67656 | 9.920954
2018-02-11 03:33 | 121783.5 | 1647.0624 | 5 | 14 | 2.999998 | -6.519959 | 2.984319 | 2.982483 | 12.67656 | 10.40789
2018-02-11 03:35 | 121903.5 | 120 | 6 | 14 | 3.627449 | 0 | 2.984319 | 2.982483 | 12.67656 | 10.40789
2018-02-11 03:37 | 122023.5 | 240.0008 | 6 | 14 | 3.656632 | 0 | 2.984319 | 2.982483 | 12.67656 | 10.40789
2018-02-11 03:38 | 122083.5 | 300.0015 | 6 | 14 | 3.663683 | 0 | 2.984319 | 2.982483 | 12.67656 | 10.40789
2018-02-11 03:38 | 122083.6 | 0.0024 | 7 | 15 | 3.663865 | 0 | 0 | 0 | 0 | 0
2018-02-11 03:40 | 122203.6 | 120.0009 | 2 | 15 | 4.046438 | 4.889872 | 0.1623895 | 1.793e-09 | 0.6499001 | 6.569e-09
2018-02-11 03:42 | 122323.6 | 240.0001 | 2 | 15 | 4.097427 | 4.889879 | 0.3253649 | 1.793e-09 | 1.313814 | 6.569e-09
2018-02-11 03:44 | 122443.6 | 360.0001 | 2 | 15 | 4.130377 | 4.889894 | 0.4883394 | 1.793e-09 | 1.984454 | 6.569e-09
2018-02-11 03:46 | 122563.6 | 480.001 | 2 | 15 | 4.15457 | 4.889879 | 0.6512992 | 1.793e-09 | 2.659561 | 6.569e-09
2018-02-11 03:48 | 122683.6 | 600.0001 | 2 | 15 | 4.178617 | 4.889894 | 0.8142532 | 1.793e-09 | 3.338495 | 6.569e-09
2018-02-11 03:50 | 122803.6 | 720.0001 | 2 | 15 | 4.200182 | 4.811947 | 0.9770105 | 1.793e-09 | 4.0206 | 6.569e-09
2018-02-11 03:52 | 122923.6 | 840.001 | 2 | 15 | 4.200214 | 4.379692 | 1.130171 | 1.793e-09 | 4.663904 | 6.569e-09
2018-02-11 03:54 | 123043.6 | 960.0002 | 2 | 15 | 4.200127 | 3.944864 | 1.268802 | 1.793e-09 | 5.246177 | 6.569e-09
2018-02-11 03:56 | 123163.6 | 1080.001 | 2 | 15 | 4.200181 | 3.564613 | 1.393824 | 1.793e-09 | 5.771291 | 6.569e-09
2018-02-11 03:58 | 123268.5 | 1184.8728 | 2 | 15 | 4.200172 | 3.259991 | 1.493126 | 1.793e-09 | 6.188374 | 6.569e-09
2018-02-11 04:00 | 123388.5063 | 120.0009 | 3 | 15 | 4.22352 | 3.259951 | 1.601395 | 1.793e-09 | 6.64426 | 6.569e-09
2018-02-11 04:02 | 123508.5056 | 240.0002 | 3 | 15 | 4.253164 | 3.259939 | 1.710043 | 1.793e-09 | 7.1047 | 6.569e-09
2018-02-11 04:04 | 123628.5055 | 360.0001 | 3 | 15 | 4.286098 | 3.259945 | 1.818686 | 1.793e-09 | 7.56856 | 6.569e-09
2018-02-11 04:06 | 123748.5063 | 480.0009 | 3 | 15 | 4.320247 | 3.259956 | 1.927333 | 1.793e-09 | 8.036068 | 6.569e-09
2018-02-11 04:08 | 123868.5063 | 600.0009 | 3 | 15 | 4.356341 | 3.259935 | 2.035982 | 1.793e-09 | 8.507399 | 6.569e-09
2018-02-11 04:10 | 123988.5056 | 720.0002 | 3 | 15 | 4.395504 | 3.259947 | 2.14463 | 1.793e-09 | 8.982798 | 6.569e-09
2018-02-11 04:12 | 124108.5056 | 840.0002 | 3 | 15 | 4.400121 | 2.779993 | 2.245522 | 1.793e-09 | 9.426716 | 6.569e-09
2018-02-11 04:14 | 124228.5063 | 960.0009 | 3 | 15 | 4.400161 | 2.393518 | 2.331536 | 1.793e-09 | 9.80519 | 6.569e-09
2018-02-11 04:16 | 124348.5055 | 1080.0001 | 3 | 15 | 4.400166 | 2.070772 | 2.405749 | 1.793e-09 | 10.13174 | 6.569e-09
2018-02-11 04:18 | 124468.5055 | 1200.0001 | 3 | 15 | 4.40015 | 1.79913 | 2.470149 | 1.793e-09 | 10.41511 | 6.569e-09
2018-02-11 04:20 | 124588.5056 | 1320.0002 | 3 | 15 | 4.400081 | 1.559191 | 2.526073 | 1.793e-09 | 10.66118 | 6.569e-09
2018-02-11 04:22 | 124708.5063 | 1440.0009 | 3 | 15 | 4.400135 | 1.356951 | 2.574521 | 1.793e-09 | 10.87436 | 6.569e-09
2018-02-11 04:24 | 124828.5056 | 1560.0002 | 3 | 15 | 4.400064 | 1.189599 | 2.616868 | 1.793e-09 | 11.06069 | 6.569e-09
2018-02-11 04:26 | 124948.5055 | 1680.0001 | 3 | 15 | 4.400102 | 1.05341 | 2.654173 | 1.793e-09 | 11.22484 | 6.569e-09
2018-02-11 04:28 | 125068.5063 | 1800.0009 | 3 | 15 | 4.400058 | 0.9318829 | 2.687224 | 1.793e-09 | 11.37026 | 6.569e-09
2018-02-11 04:30 | 125188.5056 | 1920.0002 | 3 | 15 | 4.400118 | 0.82335 | 2.716435 | 1.793e-09 | 11.49879 | 6.569e-09
2018-02-11 04:32 | 125308.5063 | 2040.0009 | 3 | 15 | 4.400141 | 0.7343807 | 2.742302 | 1.793e-09 | 11.61261 | 6.569e-09
2018-02-11 04:34 | 125428.5064 | 2160.001 | 3 | 15 | 4.400089 | 0.6577864 | 2.765421 | 1.793e-09 | 11.71433 | 6.569e-09
2018-02-11 04:36 | 125548.5063 | 2280.0009 | 3 | 15 | 4.400011 | 0.5920687 | 2.786229 | 1.793e-09 | 11.80589 | 6.569e-09
2018-02-11 04:38 | 125668.5056 | 2400.0002 | 3 | 15 | 4.399997 | 0.5316048 | 2.804971 | 1.793e-09 | 11.88836 | 6.569e-09
2018-02-11 04:40 | 125788.5064 | 2520.001 | 3 | 15 | 4.39998 | 0.4781876 | 2.821792 | 1.793e-09 | 11.96237 | 6.569e-09
2018-02-11 04:42 | 125908.5063 | 2640.0009 | 3 | 15 | 4.400102 | 0.4360294 | 2.837009 | 1.793e-09 | 12.02932 | 6.569e-09
2018-02-11 04:44 | 126028.5056 | 2760.0002 | 3 | 15 | 4.400024 | 0.3981562 | 2.850866 | 1.793e-09 | 12.09029 | 6.569e-09
2018-02-11 04:46 | 126148.5063 | 2880.0009 | 3 | 15 | 4.400003 | 0.3633757 | 2.863549 | 1.793e-09 | 12.1461 | 6.569e-09
2018-02-11 04:48 | 126268.5056 | 3000.0002 | 3 | 15 | 4.399963 | 0.3292608 | 2.875107 | 1.793e-09 | 12.19695 | 6.569e-09
2018-02-11 04:50 | 126388.5056 | 3120.0002 | 3 | 15 | 4.400023 | 0.3024378 | 2.885639 | 1.793e-09 | 12.2433 | 6.569e-09
2018-02-11 04:52 | 126508.5064 | 3240.001 | 3 | 15 | 4.399982 | 0.2785187 | 2.895317 | 1.793e-09 | 12.28588 | 6.569e-09
2018-02-11 04:54 | 126628.5063 | 3360.0009 | 3 | 15 | 4.400002 | 0.2581902 | 2.904264 | 1.793e-09 | 12.32524 | 6.569e-09
2018-02-11 04:56 | 126748.5056 | 3480.0002 | 3 | 15 | 4.400113 | 0.2394762 | 2.912534 | 1.793e-09 | 12.36163 | 6.569e-09
2018-02-11 04:58 | 126868.5056 | 3600.0002 | 3 | 15 | 4.400073 | 0.2191019 | 2.920114 | 1.793e-09 | 12.39499 | 6.569e-09
2018-02-11 05:00 | 126988.5063 | 3720.0009 | 3 | 15 | 4.399958 | 0.2008743 | 2.927115 | 1.793e-09 | 12.42579 | 6.569e-09
2018-02-11 05:02 | 127108.5056 | 3840.0002 | 3 | 15 | 4.400013 | 0.188673 | 2.933625 | 1.793e-09 | 12.45443 | 6.569e-09
2018-02-11 05:04 | 127228.5063 | 3960.0009 | 3 | 15 | 4.399955 | 0.1745129 | 2.93969 | 1.793e-09 | 12.48112 | 6.569e-09
2018-02-11 05:06 | 127348.5056 | 4080.0002 | 3 | 15 | 4.400015 | 0.161809 | 2.945304 | 1.793e-09 | 12.50583 | 6.569e-09
2018-02-11 05:08 | 127468.5063 | 4200.0009 | 3 | 15 | 4.400016 | 0.1502371 | 2.950485 | 1.793e-09 | 12.52862 | 6.569e-09
2018-02-11 05:10 | 127588.5063 | 4320.0009 | 3 | 15 | 4.400032 | 0.1402473 | 2.95531 | 1.793e-09 | 12.54985 | 6.569e-09
2018-02-11 05:12 | 127708.5056 | 4440.0002 | 3 | 15 | 4.400076 | 0.1321783 | 2.959833 | 1.793e-09 | 12.56975 | 6.569e-09
2018-02-11 05:14 | 127828.5063 | 4560.0009 | 3 | 15 | 4.399968 | 0.1217432 | 2.964061 | 1.793e-09 | 12.58835 | 6.569e-09
2018-02-11 05:16 | 127948.5064 | 4680.001 | 3 | 15 | 4.399961 | 0.112298 | 2.967966 | 1.793e-09 | 12.60554 | 6.569e-09
2018-02-11 05:18 | 128068.5056 | 4800.0002 | 3 | 15 | 4.399995 | 0.1051607 | 2.971606 | 1.793e-09 | 12.62155 | 6.569e-09
2018-02-11 05:20 | 128188.5056 | 4920.0002 | 3 | 15 | 4.399959 | 0.09922123 | 2.975023 | 1.793e-09 | 12.63658 | 6.569e-09
2018-02-11 05:22 | 128308.5063 | 5040.0009 | 3 | 15 | 4.399961 | 0.09250832 | 2.97824 | 1.793e-09 | 12.65074 | 6.569e-09
2018-02-11 05:24 | 128428.5063 | 5160.0009 | 3 | 15 | 4.400024 | 0.08665657 | 2.981232 | 1.793e-09 | 12.66391 | 6.569e-09
2018-02-11 05:25 | 128511.7838 | 5243.2784 | 3 | 15 | 4.39996 | 0.08149433 | 2.983186 | 1.793e-09 | 12.6725 | 6.569e-09
2018-02-11 05:27 | 128631.8 | 120 | 4 | 15 | 4.392198 | 0 | 2.983186 | 1.793e-09 | 12.6725 | 6.569e-09
2018-02-11 05:29 | 128751.8 | 240 | 4 | 15 | 4.391315 | 0 | 2.983186 | 1.793e-09 | 12.6725 | 6.569e-09
2018-02-11 05:30 | 128811.8 | 300.0016 | 4 | 15 | 4.390934 | 0 | 2.983186 | 1.793e-09 | 12.6725 | 6.569e-09
2018-02-11 05:32 | 128931.9 | 120.0008 | 5 | 15 | 3.836555 | -6.519917 | 2.983186 | 0.2172953 | 12.6725 | 0.8456057
2018-02-11 05:34 | 129051.9 | 240.0009 | 5 | 15 | 3.771585 | -6.519947 | 2.983186 | 0.4346011 | 12.6725 | 1.672337
2018-02-11 05:36 | 129171.9 | 360.0009 | 5 | 15 | 3.70233 | -6.51993 | 2.983186 | 0.6519021 | 12.6725 | 2.484447
2018-02-11 05:38 | 129291.9 | 480.0009 | 5 | 15 | 3.633286 | -6.519925 | 2.983186 | 0.8692011 | 12.6725 | 3.281431
2018-02-11 05:40 | 129411.9 | 600.0009 | 5 | 15 | 3.566234 | -6.519939 | 2.983186 | 1.086481 | 12.6725 | 4.063527
2018-02-11 05:42 | 129531.9 | 720 | 5 | 15 | 3.503166 | -6.519868 | 2.983186 | 1.303763 | 12.6725 | 4.83141
2018-02-11 05:44 | 129651.9 | 840.0009 | 5 | 15 | 3.450869 | -6.519897 | 2.983186 | 1.521056 | 12.6725 | 5.586749
2018-02-11 05:46 | 129771.9 | 960.0009 | 5 | 15 | 3.40718 | -6.519856 | 2.983186 | 1.738372 | 12.6725 | 6.331796
2018-02-11 05:48 | 129891.9 | 1080.0001 | 5 | 15 | 3.368127 | -6.519851 | 2.983186 | 1.955672 | 12.6725 | 7.067891
2018-02-11 05:50 | 130011.9 | 1200.0008 | 5 | 15 | 3.329021 | -6.51991 | 2.983186 | 2.172974 | 12.6725 | 7.795619
2018-02-11 05:52 | 130131.9 | 1320.0016 | 5 | 15 | 3.288524 | -6.5199 | 2.983186 | 2.390288 | 12.6725 | 8.514676
2018-02-11 05:54 | 130251.9 | 1440 | 5 | 15 | 3.239779 | -6.519882 | 2.983186 | 2.607584 | 12.6725 | 9.224307
2018-02-11 05:56 | 130371.9 | 1560.0008 | 5 | 15 | 3.152699 | -6.519865 | 2.983186 | 2.824896 | 12.6725 | 9.920109
2018-02-11 05:58 | 130458.4 | 1646.4863 | 5 | 15 | 2.999997 | -6.519796 | 2.983186 | 2.981489 | 12.6725 | 10.40371
2018-02-11 06:00 | 130578.4 | 120.0001 | 6 | 15 | 3.627563 | 0 | 2.983186 | 2.981489 | 12.6725 | 10.40371
2018-02-11 06:02 | 130698.4 | 240.0008 | 6 | 15 | 3.656794 | 0 | 2.983186 | 2.981489 | 12.6725 | 10.40371
2018-02-11 06:03 | 130758.4 | 300.0023 | 6 | 15 | 3.663835 | 0 | 2.983186 | 2.981489 | 12.6725 | 10.40371
2018-02-11 06:03 | 130758.4533 | 0.0024 | 7 | 16 | 3.664104 | 0 | 0 | 0 | 0 | 0
2018-02-11 06:05 | 130878.5 | 120.0009 | 2 | 16 | 4.047318 | 4.889935 | 0.1623856 | 2.531e-09 | 0.6500176 | 9.273e-09
2018-02-11 06:07 | 130998.5 | 240.001 | 2 | 16 | 4.098481 | 4.889946 | 0.325367 | 2.531e-09 | 1.314123 | 9.273e-09
2018-02-11 06:09 | 131118.5 | 360.0009 | 2 | 16 | 4.131939 | 4.889967 | 0.4883434 | 2.531e-09 | 1.984996 | 9.273e-09
2018-02-11 06:11 | 131238.5 | 480.0009 | 2 | 16 | 4.155715 | 4.889923 | 0.6513152 | 2.531e-09 | 2.66038 | 9.273e-09
2018-02-11 06:13 | 131358.5 | 600.0009 | 2 | 16 | 4.179766 | 4.889936 | 0.814268 | 2.531e-09 | 3.339499 | 9.273e-09
2018-02-11 06:15 | 131478.5 | 720.0001 | 2 | 16 | 4.200196 | 4.789179 | 0.9768695 | 2.531e-09 | 4.021113 | 9.273e-09
2018-02-11 06:17 | 131598.5 | 840.0009 | 2 | 16 | 4.200242 | 4.363029 | 1.129345 | 2.531e-09 | 4.661538 | 9.273e-09
2018-02-11 06:19 | 131718.5 | 960.0002 | 2 | 16 | 4.200212 | 3.932257 | 1.267413 | 2.531e-09 | 5.241449 | 9.273e-09
2018-02-11 06:21 | 131838.5 | 1080.0009 | 2 | 16 | 4.200162 | 3.553717 | 1.392067 | 2.531e-09 | 5.765017 | 9.273e-09
2018-02-11 06:23 | 131940.3 | 1181.724 | 2 | 16 | 4.200131 | 3.259991 | 1.488266 | 2.531e-09 | 6.16907 | 9.273e-09
2018-02-11 06:25 | 132060.3 | 120.0001 | 3 | 16 | 4.22324 | 3.259968 | 1.596538 | 2.531e-09 | 6.624947 | 9.273e-09
2018-02-11 06:27 | 132180.3 | 240.001 | 3 | 16 | 4.252867 | 3.259968 | 1.70519 | 2.531e-09 | 7.085374 | 9.273e-09
2018-02-11 06:29 | 132300.3 | 360.0001 | 3 | 16 | 4.285412 | 3.259956 | 1.813841 | 2.531e-09 | 7.549216 | 9.273e-09
2018-02-11 06:31 | 132420.3 | 480.0009 | 3 | 16 | 4.319142 | 3.259995 | 1.922491 | 2.531e-09 | 8.01664 | 9.273e-09
2018-02-11 06:33 | 132540.3 | 600.001 | 3 | 16 | 4.355052 | 3.259977 | 2.031132 | 2.531e-09 | 8.487807 | 9.273e-09
2018-02-11 06:35 | 132660.3 | 720.0009 | 3 | 16 | 4.394038 | 3.259933 | 2.13978 | 2.531e-09 | 8.963063 | 9.273e-09
2018-02-11 06:37 | 132780.3 | 840.001 | 3 | 16 | 4.400148 | 2.795555 | 2.241185 | 2.531e-09 | 9.409218 | 9.273e-09
2018-02-11 06:39 | 132900.3 | 960.0001 | 3 | 16 | 4.400218 | 2.408201 | 2.327673 | 2.531e-09 | 9.789779 | 9.273e-09
2018-02-11 06:41 | 133020.3 | 1080.0001 | 3 | 16 | 4.400146 | 2.082771 | 2.402322 | 2.531e-09 | 10.11825 | 9.273e-09
2018-02-11 06:43 | 133140.3 | 1200.0009 | 3 | 16 | 4.400102 | 1.810799 | 2.467119 | 2.531e-09 | 10.40336 | 9.273e-09
2018-02-11 06:45 | 133260.3 | 1320.001 | 3 | 16 | 4.400133 | 1.569247 | 2.523388 | 2.531e-09 | 10.65095 | 9.273e-09
2018-02-11 06:47 | 133380.3 | 1440.001 | 3 | 16 | 4.400049 | 1.36325 | 2.572134 | 2.531e-09 | 10.86544 | 9.273e-09
2018-02-11 06:49 | 133500.3 | 1560.0009 | 3 | 16 | 4.400148 | 1.197081 | 2.614721 | 2.531e-09 | 11.05283 | 9.273e-09
2018-02-11 06:51 | 133620.3 | 1680.0011 | 3 | 16 | 4.400101 | 1.058953 | 2.65222 | 2.531e-09 | 11.21783 | 9.273e-09
2018-02-11 06:53 | 133740.3 | 1800.0001 | 3 | 16 | 4.400056 | 0.9360228 | 2.685427 | 2.531e-09 | 11.36394 | 9.273e-09
2018-02-11 06:55 | 133860.3 | 1920.001 | 3 | 16 | 4.400017 | 0.8246031 | 2.714754 | 2.531e-09 | 11.49298 | 9.273e-09
2018-02-11 06:57 | 133980.3 | 2040.0001 | 3 | 16 | 4.400064 | 0.7348013 | 2.740721 | 2.531e-09 | 11.60723 | 9.273e-09
2018-02-11 06:59 | 134100.3 | 2160.0002 | 3 | 16 | 4.400006 | 0.658741 | 2.763921 | 2.531e-09 | 11.70932 | 9.273e-09
2018-02-11 07:01 | 134220.3 | 2280.001 | 3 | 16 | 4.400018 | 0.5941811 | 2.784806 | 2.531e-09 | 11.80121 | 9.273e-09
2018-02-11 07:03 | 134340.3 | 2400.0002 | 3 | 16 | 4.400115 | 0.5355377 | 2.80362 | 2.531e-09 | 11.884 | 9.273e-09
2018-02-11 07:05 | 134460.3 | 2520.001 | 3 | 16 | 4.399966 | 0.4798412 | 2.820503 | 2.531e-09 | 11.95828 | 9.273e-09
2018-02-11 07:07 | 134580.3 | 2640.0001 | 3 | 16 | 4.40008 | 0.4372225 | 2.835777 | 2.531e-09 | 12.02549 | 9.273e-09
2018-02-11 07:09 | 134700.3 | 2760.0011 | 3 | 16 | 4.399993 | 0.3987932 | 2.849686 | 2.531e-09 | 12.08669 | 9.273e-09
2018-02-11 07:11 | 134820.3 | 2880.0001 | 3 | 16 | 4.400043 | 0.3653708 | 2.862417 | 2.531e-09 | 12.1427 | 9.273e-09
2018-02-11 07:13 | 134940.3 | 3000.001 | 3 | 16 | 4.400023 | 0.3303242 | 2.874008 | 2.531e-09 | 12.19371 | 9.273e-09
2018-02-11 07:15 | 135060.3 | 3120.001 | 3 | 16 | 4.399999 | 0.3030815 | 2.884569 | 2.531e-09 | 12.24018 | 9.273e-09
2018-02-11 07:17 | 135180.3 | 3240.0009 | 3 | 16 | 4.400043 | 0.2806396 | 2.89428 | 2.531e-09 | 12.2829 | 9.273e-09
2018-02-11 07:19 | 135300.3 | 3360.0002 | 3 | 16 | 4.40001 | 0.2588291 | 2.903258 | 2.531e-09 | 12.32241 | 9.273e-09
2018-02-11 07:21 | 135420.3 | 3480.0009 | 3 | 16 | 4.399988 | 0.2374363 | 2.911551 | 2.531e-09 | 12.35889 | 9.273e-09
2018-02-11 07:23 | 135540.3 | 3600.001 | 3 | 16 | 4.399953 | 0.2179775 | 2.919152 | 2.531e-09 | 12.39234 | 9.273e-09
2018-02-11 07:25 | 135660.3 | 3720.0001 | 3 | 16 | 4.400002 | 0.2020655 | 2.926169 | 2.531e-09 | 12.42321 | 9.273e-09
2018-02-11 07:27 | 135780.3 | 3840.001 | 3 | 16 | 4.399958 | 0.1879988 | 2.932693 | 2.531e-09 | 12.45192 | 9.273e-09
2018-02-11 07:29 | 135900.3 | 3960.0001 | 3 | 16 | 4.399987 | 0.175293 | 2.938774 | 2.531e-09 | 12.47867 | 9.273e-09
2018-02-11 07:31 | 136020.3 | 4080.0002 | 3 | 16 | 4.400044 | 0.1619787 | 2.944395 | 2.531e-09 | 12.50341 | 9.273e-09
2018-02-11 07:33 | 136140.3 | 4200.0001 | 3 | 16 | 4.400025 | 0.1503372 | 2.949586 | 2.531e-09 | 12.52625 | 9.273e-09
2018-02-11 07:35 | 136260.3 | 4320.0009 | 3 | 16 | 4.399965 | 0.1397581 | 2.954416 | 2.531e-09 | 12.5475 | 9.273e-09
2018-02-11 07:37 | 136380.3 | 4440.001 | 3 | 16 | 4.399972 | 0.1310406 | 2.958945 | 2.531e-09 | 12.56743 | 9.273e-09
2018-02-11 07:39 | 136500.3 | 4560.0009 | 3 | 16 | 4.400032 | 0.1219311 | 2.96317 | 2.531e-09 | 12.58602 | 9.273e-09
2018-02-11 07:41 | 136620.3 | 4680.0002 | 3 | 16 | 4.399991 | 0.1127052 | 2.967079 | 2.531e-09 | 12.60322 | 9.273e-09
2018-02-11 07:43 | 136740.3 | 4800.0001 | 3 | 16 | 4.400039 | 0.106391 | 2.970717 | 2.531e-09 | 12.61922 | 9.273e-09
2018-02-11 07:45 | 136860.3 | 4920.0009 | 3 | 16 | 4.40001 | 0.09964848 | 2.974134 | 2.531e-09 | 12.63426 | 9.273e-09
2018-02-11 07:47 | 136980.3 | 5040.001 | 3 | 16 | 4.400028 | 0.09376621 | 2.977347 | 2.531e-09 | 12.6484 | 9.273e-09
2018-02-11 07:49 | 137100.3 | 5160.0001 | 3 | 16 | 4.400002 | 0.08629417 | 2.98034 | 2.531e-09 | 12.66157 | 9.273e-09
2018-02-11 07:50 | 137169.3 | 5228.9976 | 3 | 16 | 4.39992 | 0.0814991 | 2.981961 | 2.531e-09 | 12.6687 | 9.273e-09
2018-02-11 07:52 | 137289.3 | 120.0001 | 4 | 16 | 4.392181 | 0 | 2.981961 | 2.531e-09 | 12.6687 | 9.273e-09
2018-02-11 07:54 | 137409.3 | 240.0008 | 4 | 16 | 4.391254 | 0 | 2.981961 | 2.531e-09 | 12.6687 | 9.273e-09
2018-02-11 07:55 | 137469.3 | 300.0024 | 4 | 16 | 4.3909 | 0 | 2.981961 | 2.531e-09 | 12.6687 | 9.273e-09
2018-02-11 07:57 | 137589.4 | 120.0002 | 5 | 16 | 3.837006 | -6.5199 | 2.981961 | 0.2172934 | 12.6687 | 0.8456448
2018-02-11 07:59 | 137709.4 | 240.0001 | 5 | 16 | 3.771455 | -6.519912 | 2.981961 | 0.4346032 | 12.6687 | 1.672431
2018-02-11 08:01 | 137829.4 | 360.0002 | 5 | 16 | 3.702191 | -6.519878 | 2.981961 | 0.651907 | 12.6687 | 2.484494
2018-02-11 08:03 | 137949.4 | 480.0009 | 5 | 16 | 3.63303 | -6.519925 | 2.981961 | 0.8692079 | 12.6687 | 3.28142
2018-02-11 08:05 | 138069.4 | 600.0002 | 5 | 16 | 3.566341 | -6.519865 | 2.981961 | 1.086512 | 12.6687 | 4.06356
2018-02-11 08:07 | 138189.4 | 720.0001 | 5 | 16 | 3.503446 | -6.519939 | 2.981961 | 1.303792 | 12.6687 | 4.831501
2018-02-11 08:09 | 138309.4 | 840.0001 | 5 | 16 | 3.450985 | -6.519949 | 2.981961 | 1.521073 | 12.6687 | 5.586847
2018-02-11 08:11 | 138429.4 | 960.001 | 5 | 16 | 3.407025 | -6.51988 | 2.981961 | 1.738374 | 12.6687 | 6.33185
2018-02-11 08:13 | 138549.4 | 1080.0001 | 5 | 16 | 3.368104 | -6.519855 | 2.981961 | 1.955672 | 12.6687 | 7.067926
2018-02-11 08:15 | 138669.4 | 1200.0002 | 5 | 16 | 3.329485 | -6.519886 | 2.981961 | 2.172982 | 12.6687 | 7.795695
2018-02-11 08:17 | 138789.4 | 1320.0001 | 5 | 16 | 3.289094 | -6.519908 | 2.981961 | 2.390285 | 12.6687 | 8.514831
2018-02-11 08:19 | 138909.4 | 1440.0009 | 5 | 16 | 3.24039 | -6.519912 | 2.981961 | 2.607589 | 12.6687 | 9.22458
2018-02-11 08:21 | 139029.4 | 1560.0001 | 5 | 16 | 3.15265 | -6.519898 | 2.981961 | 2.824892 | 12.6687 | 9.92045
2018-02-11 08:22 | 139115.2 | 1645.8352 | 5 | 16 | 2.99999 | -6.51992 | 2.981961 | 2.980332 | 12.6687 | 10.4005
2018-02-11 08:24 | 139235.3 | 120 | 6 | 16 | 3.627617 | 0 | 2.981961 | 2.980332 | 12.6687 | 10.4005
2018-02-11 08:26 | 139355.3 | 240.0008 | 6 | 16 | 3.656895 | 0 | 2.981961 | 2.980332 | 12.6687 | 10.4005
2018-02-11 08:27 | 139415.3 | 300.0023 | 6 | 16 | 3.663914 | 0 | 2.981961 | 2.980332 | 12.6687 | 10.4005
2018-02-11 08:27 | 139415.3 | 0.0025 | 7 | 17 | 3.664218 | 0 | 0 | 0 | 0 | 0
2018-02-11 08:29 | 139535.4 | 120.0009 | 2 | 17 | 4.048303 | 4.889954 | 0.1623648 | 0 | 0.6500533 | 0
2018-02-11 08:31 | 139655.4 | 240.0001 | 2 | 17 | 4.099509 | 4.889929 | 0.3253471 | 0 | 1.314327 | 0
2018-02-11 08:33 | 139775.4 | 360.0001 | 2 | 17 | 4.132572 | 4.889914 | 0.488318 | 0 | 1.985306 | 0
2018-02-11 08:35 | 139895.4 | 480.001 | 2 | 17 | 4.156881 | 4.889919 | 0.6512969 | 0 | 2.660854 | 0
2018-02-11 08:37 | 140015.4 | 600.001 | 2 | 17 | 4.180892 | 4.889923 | 0.8142773 | 0 | 3.340276 | 0
2018-02-11 08:39 | 140135.4 | 720.001 | 2 | 17 | 4.200212 | 4.770704 | 0.9767207 | 0 | 4.02138 | 0
2018-02-11 08:41 | 140255.4 | 840.001 | 2 | 17 | 4.200179 | 4.345869 | 1.128584 | 0 | 4.659234 | 0
2018-02-11 08:43 | 140375.4 | 960.0002 | 2 | 17 | 4.200165 | 3.918648 | 1.266232 | 0 | 5.237379 | 0
2018-02-11 08:45 | 140495.4 | 1080.0009 | 2 | 17 | 4.20018 | 3.543783 | 1.390492 | 0 | 5.759295 | 0
2018-02-11 08:47 | 140593.6 | 1178.2064 | 2 | 17 | 4.200121 | 3.259998 | 1.483242 | 0 | 6.14886 | 0
2018-02-11 08:49 | 140713.6 | 120.0017 | 3 | 17 | 4.223195 | 3.259953 | 1.591513 | 0 | 6.604734 | 0
2018-02-11 08:51 | 140833.6 | 240.001 | 3 | 17 | 4.252264 | 3.259941 | 1.700165 | 0 | 7.065125 | 0
2018-02-11 08:53 | 140953.6 | 360.0009 | 3 | 17 | 4.284939 | 3.25997 | 1.80882 | 0 | 7.528926 | 0
2018-02-11 08:55 | 141073.6 | 480.0001 | 3 | 17 | 4.31866 | 3.260046 | 1.917468 | 0 | 7.996296 | 0
2018-02-11 08:57 | 141193.6 | 600.001 | 3 | 17 | 4.354382 | 3.259983 | 2.026121 | 0 | 8.467451 | 0
2018-02-11 08:59 | 141313.6 | 720.0009 | 3 | 17 | 4.392882 | 3.25996 | 2.134764 | 0 | 8.942588 | 0
2018-02-11 09:01 | 141433.6 | 840.0002 | 3 | 17 | 4.400156 | 2.811661 | 2.236697 | 0 | 9.391042 | 0
2018-02-11 09:03 | 141553.6 | 960.001 | 3 | 17 | 4.400148 | 2.420033 | 2.323655 | 0 | 9.773672 | 0
2018-02-11 09:05 | 141673.6 | 1080.0018 | 3 | 17 | 4.400181 | 2.093706 | 2.398718 | 0 | 10.10396 | 0
2018-02-11 09:07 | 141793.6 | 1200.0001 | 3 | 17 | 4.400126 | 1.820067 | 2.463853 | 0 | 10.39056 | 0
2018-02-11 09:09 | 141913.6 | 1320.0016 | 3 | 17 | 4.400182 | 1.580456 | 2.520453 | 0 | 10.63961 | 0
2018-02-11 09:11 | 142033.6 | 1440.0002 | 3 | 17 | 4.400016 | 1.369566 | 2.569486 | 0 | 10.85536 | 0
2018-02-11 09:13 | 142153.6 | 1560.0003 | 3 | 17 | 4.400086 | 1.201862 | 2.612288 | 0 | 11.0437 | 0
2018-02-11 09:15 | 142273.6 | 1680.0013 | 3 | 17 | 4.400068 | 1.062004 | 2.64995 | 0 | 11.20941 | 0
2018-02-11 09:17 | 142393.6 | 1800.0004 | 3 | 17 | 4.400099 | 0.9411335 | 2.683285 | 0 | 11.35608 | 0
2018-02-11 09:19 | 142513.6 | 1920.0004 | 3 | 17 | 4.40008 | 0.8296003 | 2.712765 | 0 | 11.4858 | 0
2018-02-11 09:21 | 142633.6 | 2040.0014 | 3 | 17 | 4.400019 | 0.7374964 | 2.738844 | 0 | 11.60055 | 0
2018-02-11 09:23 | 142753.6 | 2160.0017 | 3 | 17 | 4.400023 | 0.6607208 | 2.76213 | 0 | 11.70301 | 0
2018-02-11 09:25 | 142873.6 | 2280 | 3 | 17 | 4.400073 | 0.5966368 | 2.783077 | 0 | 11.79517 | 0
2018-02-11 09:27 | 142993.6 | 2400.0009 | 3 | 17 | 4.400074 | 0.5369654 | 2.801957 | 0 | 11.87825 | 0
2018-02-11 09:29 | 143113.6 | 2520.0009 | 3 | 17 | 4.400041 | 0.4828358 | 2.818896 | 0 | 11.95278 | 0
2018-02-11 09:31 | 143233.6 | 2640.0008 | 3 | 17 | 4.400002 | 0.4372663 | 2.834211 | 0 | 12.02017 | 0
2018-02-11 09:33 | 143353.6 | 2760.0009 | 3 | 17 | 4.400005 | 0.3997326 | 2.848149 | 0 | 12.0815 | 0
2018-02-11 09:35 | 143473.6 | 2880.0009 | 3 | 17 | 4.399982 | 0.3652363 | 2.860909 | 0 | 12.13764 | 0
2018-02-11 09:37 | 143593.6 | 3000.0009 | 3 | 17 | 4.400098 | 0.3344851 | 2.872554 | 0 | 12.18888 | 0
2018-02-11 09:39 | 143713.6 | 3120.0009 | 3 | 17 | 4.399981 | 0.3038578 | 2.883154 | 0 | 12.23552 | 0
2018-02-11 09:41 | 143833.6 | 3240.0001 | 3 | 17 | 4.399999 | 0.2798061 | 2.892896 | 0 | 12.27838 | 0
2018-02-11 09:43 | 143953.6 | 3360.0009 | 3 | 17 | 4.399953 | 0.2589817 | 2.901896 | 0 | 12.31799 | 0
2018-02-11 09:45 | 144073.6 | 3480.0001 | 3 | 17 | 4.400008 | 0.2389078 | 2.910215 | 0 | 12.35459 | 0
2018-02-11 09:47 | 144193.6 | 3600 | 3 | 17 | 4.400005 | 0.2195187 | 2.917848 | 0 | 12.38817 | 0
2018-02-11 09:49 | 144313.6 | 3720 | 3 | 17 | 4.400086 | 0.2045717 | 2.924891 | 0 | 12.41916 | 0
2018-02-11 09:51 | 144433.6 | 3840.0001 | 3 | 17 | 4.399921 | 0.1882038 | 2.931432 | 0 | 12.44794 | 0
2018-02-11 09:53 | 144553.6 | 3960 | 3 | 17 | 4.400019 | 0.1763 | 2.937532 | 0 | 12.47478 | 0
2018-02-11 09:55 | 144673.6 | 4080.0001 | 3 | 17 | 4.400002 | 0.1623535 | 2.943181 | 0 | 12.49964 | 0
2018-02-11 09:57 | 144793.6 | 4200 | 3 | 17 | 4.39999 | 0.1502504 | 2.94839 | 0 | 12.52256 | 0
2018-02-11 09:59 | 144913.6 | 4320.0001 | 3 | 17 | 4.400003 | 0.1409645 | 2.953241 | 0 | 12.5439 | 0
2018-02-11 10:01 | 145033.6 | 4440.001 | 3 | 17 | 4.400022 | 0.1323242 | 2.957788 | 0 | 12.56391 | 0
2018-02-11 10:03 | 145153.6 | 4560 | 3 | 17 | 4.400007 | 0.1230001 | 2.962034 | 0 | 12.58259 | 0
2018-02-11 10:05 | 145273.6 | 4680.0001 | 3 | 17 | 4.400068 | 0.1139231 | 2.965964 | 0 | 12.59988 | 0
2018-02-11 10:07 | 145393.6 | 4800.0009 | 3 | 17 | 4.399972 | 0.105545 | 2.969622 | 0 | 12.61598 | 0
2018-02-11 10:09 | 145513.6 | 4920.0011 | 3 | 17 | 4.400017 | 0.1004248 | 2.973052 | 0 | 12.63107 | 0
2018-02-11 10:11 | 145633.6 | 5040 | 3 | 17 | 4.399956 | 0.09279823 | 2.976274 | 0 | 12.64525 | 0
2018-02-11 10:13 | 145753.6 | 5160.0011 | 3 | 17 | 4.399975 | 0.08601856 | 2.979285 | 0 | 12.65849 | 0
2018-02-11 10:14 | 145838.8 | 5245.2294 | 3 | 17 | 4.399956 | 0.08149529 | 2.981284 | 0 | 12.66729 | 0
2018-02-11 10:16 | 145958.8 | 120 | 4 | 17 | 4.392212 | 0 | 2.981284 | 0 | 12.66729 | 0
2018-02-11 10:18 | 146078.9 | 240.0012 | 4 | 17 | 4.391275 | 0 | 2.981284 | 0 | 12.66729 | 0
2018-02-11 10:19 | 146138.9 | 300.0019 | 4 | 17 | 4.390947 | 0 | 2.981284 | 0 | 12.66729 | 0
2018-02-11 10:21 | 146258.9 | 120.0007 | 5 | 17 | 3.837296 | -6.519976 | 2.981284 | 0.2172958 | 12.66729 | 0.8457384
2018-02-11 10:23 | 146378.9 | 240.0012 | 5 | 17 | 3.771701 | -6.519934 | 2.981284 | 0.4345983 | 12.66729 | 1.672536
2018-02-11 10:25 | 146498.9 | 360.0002 | 5 | 17 | 3.702175 | -6.519898 | 2.981284 | 0.6518991 | 12.66729 | 2.484633
2018-02-11 10:27 | 146618.9 | 480 | 5 | 17 | 3.632878 | -6.519907 | 2.981284 | 0.8692032 | 12.66729 | 3.281564
2018-02-11 10:29 | 146738.9 | 600.0003 | 5 | 17 | 3.56621 | -6.519851 | 2.981284 | 1.086503 | 12.66729 | 4.063672
2018-02-11 10:31 | 146858.9 | 720.0012 | 5 | 17 | 3.503611 | -6.519826 | 2.981284 | 1.303796 | 12.66729 | 4.831679
2018-02-11 10:33 | 146978.9 | 840.0014 | 5 | 17 | 3.450961 | -6.519856 | 2.981284 | 1.521081 | 12.66729 | 5.587032
2018-02-11 10:35 | 147098.9 | 960.0015 | 5 | 17 | 3.406848 | -6.519878 | 2.981284 | 1.738362 | 12.66729 | 6.331938
2018-02-11 10:37 | 147218.9 | 1080.0015 | 5 | 17 | 3.367749 | -6.519872 | 2.981284 | 1.955658 | 12.66729 | 7.067944
2018-02-11 10:39 | 147338.9 | 1200.0008 | 5 | 17 | 3.329441 | -6.520199 | 2.981284 | 2.172969 | 12.66729 | 7.795666
2018-02-11 10:41 | 147458.9 | 1320.0007 | 5 | 17 | 3.288766 | -6.519809 | 2.981284 | 2.390269 | 12.66729 | 8.514741
2018-02-11 10:43 | 147578.9 | 1440.0001 | 5 | 17 | 3.239932 | -6.519876 | 2.981284 | 2.607574 | 12.66729 | 9.224443
2018-02-11 10:45 | 147698.9 | 1560.0005 | 5 | 17 | 3.15198 | -6.519922 | 2.981284 | 2.824878 | 12.66729 | 9.920162
2018-02-11 10:47 | 147784.6 | 1645.6838 | 5 | 17 | 2.99999 | -6.519883 | 2.981284 | 2.980045 | 12.66729 | 10.39929
2018-02-11 10:49 | 147904.7 | 120 | 6 | 17 | 3.627594 | 0 | 2.981284 | 2.980045 | 12.66729 | 10.39929
2018-02-11 10:51 | 148024.7 | 240 | 6 | 17 | 3.656843 | 0 | 2.981284 | 2.980045 | 12.66729 | 10.39929
2018-02-11 10:52 | 148084.7 | 300.0025 | 6 | 17 | 3.663879 | 0 | 2.981284 | 2.980045 | 12.66729 | 10.39929
2018-02-11 10:52 | 148084.7 | 0.0024 | 7 | 18 | 3.663987 | 0 | 0 | 0 | 0 | 0
2018-02-11 10:54 | 148204.8 | 120.0005 | 2 | 18 | 4.048232 | 4.889814 | 0.1623628 | 2.242e-09 | 0.6500455 | 8.213e-09
2018-02-11 10:56 | 148324.8 | 240.0001 | 2 | 18 | 4.099498 | 4.889893 | 0.3253137 | 2.242e-09 | 1.314177 | 8.213e-09
2018-02-11 10:58 | 148444.8 | 360.0009 | 2 | 18 | 4.132669 | 4.889881 | 0.4882877 | 2.242e-09 | 1.985172 | 8.213e-09
2018-02-11 11:00 | 148564.8 | 480.0013 | 2 | 18 | 4.157276 | 4.889853 | 0.6512681 | 2.242e-09 | 2.660781 | 8.213e-09
2018-02-11 11:02 | 148684.8 | 600 | 2 | 18 | 4.181424 | 4.890148 | 0.8142396 | 2.242e-09 | 3.340245 | 8.213e-09
2018-02-11 11:04 | 148804.8 | 720.0003 | 2 | 18 | 4.200177 | 4.761463 | 0.9766141 | 2.242e-09 | 4.021129 | 8.213e-09
2018-02-11 11:06 | 148924.8 | 840.0016 | 2 | 18 | 4.200192 | 4.342966 | 1.128313 | 2.242e-09 | 4.658292 | 8.213e-09
2018-02-11 11:08 | 149044.8 | 960.0008 | 2 | 18 | 4.200168 | 3.913151 | 1.265796 | 2.242e-09 | 5.235744 | 8.213e-09
2018-02-11 11:10 | 149164.8 | 1080.0005 | 2 | 18 | 4.200192 | 3.534746 | 1.389759 | 2.242e-09 | 5.756412 | 8.213e-09
2018-02-11 11:11 | 149260.8 | 1176.0944 | 2 | 18 | 4.20014 | 3.259998 | 1.480384 | 2.242e-09 | 6.13705 | 8.213e-09
2018-02-11 11:13 | 149380.9 | 120.0012 | 3 | 18 | 4.223184 | 3.259914 | 1.588655 | 2.242e-09 | 6.592922 | 8.213e-09
2018-02-11 11:15 | 149500.9 | 240.0004 | 3 | 18 | 4.2522 | 3.259956 | 1.697305 | 2.242e-09 | 7.053301 | 8.213e-09
2018-02-11 11:17 | 149620.9 | 360.0006 | 3 | 18 | 4.284854 | 3.259958 | 1.805958 | 2.242e-09 | 7.517082 | 8.213e-09
2018-02-11 11:19 | 149740.9 | 480.0003 | 3 | 18 | 4.318541 | 3.259874 | 1.914607 | 2.242e-09 | 7.98444 | 8.213e-09
2018-02-11 11:21 | 149860.9 | 600.001 | 3 | 18 | 4.354073 | 3.25997 | 2.023258 | 2.242e-09 | 8.455575 | 8.213e-09
2018-02-11 11:23 | 149980.9 | 720.0015 | 3 | 18 | 4.392395 | 3.259954 | 2.131913 | 2.242e-09 | 8.930717 | 8.213e-09
2018-02-11 11:25 | 150100.9 | 840.0008 | 3 | 18 | 4.400185 | 2.820862 | 2.234118 | 2.242e-09 | 9.380357 | 8.213e-09
2018-02-11 11:27 | 150220.9 | 960.0016 | 3 | 18 | 4.400151 | 2.426989 | 2.321339 | 2.242e-09 | 9.764147 | 8.213e-09
2018-02-11 11:29 | 150340.9 | 1080.0001 | 3 | 18 | 4.400163 | 2.100424 | 2.39663 | 2.242e-09 | 10.09544 | 8.213e-09
2018-02-11 11:31 | 150460.9 | 1200.0012 | 3 | 18 | 4.400118 | 1.826547 | 2.461967 | 2.242e-09 | 10.38293 | 8.213e-09
2018-02-11 11:33 | 150580.9 | 1320.0013 | 3 | 18 | 4.400151 | 1.587474 | 2.51877 | 2.242e-09 | 10.63287 | 8.213e-09
2018-02-11 11:35 | 150700.9 | 1440.0014 | 3 | 18 | 4.400099 | 1.375419 | 2.568006 | 2.242e-09 | 10.84951 | 8.213e-09
2018-02-11 11:37 | 150820.9 | 1560.0012 | 3 | 18 | 4.400102 | 1.205981 | 2.610948 | 2.242e-09 | 11.03846 | 8.213e-09
2018-02-11 11:39 | 150940.9 | 1680.0007 | 3 | 18 | 4.400131 | 1.066256 | 2.64871 | 2.242e-09 | 11.20462 | 8.213e-09
2018-02-11 11:41 | 151060.9 | 1800.0004 | 3 | 18 | 4.400107 | 0.9434643 | 2.682131 | 2.242e-09 | 11.35168 | 8.213e-09
2018-02-11 11:43 | 151180.9 | 1920 | 3 | 18 | 4.400052 | 0.8311901 | 2.711684 | 2.242e-09 | 11.48171 | 8.213e-09
2018-02-11 11:45 | 151300.9 | 2040.0004 | 3 | 18 | 4.40009 | 0.7398071 | 2.737812 | 2.242e-09 | 11.59667 | 8.213e-09
2018-02-11 11:47 | 151420.9 | 2160.001 | 3 | 18 | 4.399989 | 0.6616144 | 2.761128 | 2.242e-09 | 11.69926 | 8.213e-09
2018-02-11 11:49 | 151540.9 | 2280.0015 | 3 | 18 | 4.400043 | 0.5970516 | 2.782104 | 2.242e-09 | 11.79156 | 8.213e-09
2018-02-11 11:51 | 151660.9 | 2400.0018 | 3 | 18 | 4.400038 | 0.537672 | 2.80102 | 2.242e-09 | 11.87479 | 8.213e-09
2018-02-11 11:53 | 151780.9 | 2520.0002 | 3 | 18 | 4.400061 | 0.4832935 | 2.817997 | 2.242e-09 | 11.94949 | 8.213e-09
2018-02-11 11:55 | 151900.9 | 2640 | 3 | 18 | 4.40007 | 0.4385147 | 2.833328 | 2.242e-09 | 12.01695 | 8.213e-09
2018-02-11 11:57 | 152020.9 | 2760.0006 | 3 | 18 | 4.400034 | 0.4003105 | 2.84727 | 2.242e-09 | 12.07829 | 8.213e-09
2018-02-11 11:59 | 152140.9 | 2880.0003 | 3 | 18 | 4.399981 | 0.3662004 | 2.860039 | 2.242e-09 | 12.13447 | 8.213e-09
2018-02-11 12:01 | 152260.9 | 3000.0016 | 3 | 18 | 4.400027 | 0.3325768 | 2.871691 | 2.242e-09 | 12.18575 | 8.213e-09
2018-02-11 12:03 | 152380.9 | 3120.0006 | 3 | 18 | 4.399977 | 0.3041906 | 2.8823 | 2.242e-09 | 12.23243 | 8.213e-09
2018-02-11 12:05 | 152500.9 | 3240.0004 | 3 | 18 | 4.400061 | 0.2808199 | 2.892041 | 2.242e-09 | 12.27529 | 8.213e-09
2018-02-11 12:07 | 152620.9 | 3360.0015 | 3 | 18 | 4.40005 | 0.2602558 | 2.901045 | 2.242e-09 | 12.31491 | 8.213e-09
2018-02-11 12:09 | 152740.9 | 3480.0013 | 3 | 18 | 4.400043 | 0.2396593 | 2.909367 | 2.242e-09 | 12.35152 | 8.213e-09
2018-02-11 12:11 | 152860.9 | 3600.0008 | 3 | 18 | 4.400023 | 0.2196293 | 2.917001 | 2.242e-09 | 12.38511 | 8.213e-09
2018-02-11 12:13 | 152980.9 | 3720.0001 | 3 | 18 | 4.400076 | 0.2039509 | 2.924041 | 2.242e-09 | 12.41609 | 8.213e-09
2018-02-11 12:15 | 153100.9 | 3840.0002 | 3 | 18 | 4.400079 | 0.1907568 | 2.930576 | 2.242e-09 | 12.44484 | 8.213e-09
2018-02-11 12:17 | 153220.9 | 3960.0003 | 3 | 18 | 4.400023 | 0.1763668 | 2.936679 | 2.242e-09 | 12.47169 | 8.213e-09
2018-02-11 12:19 | 153340.9 | 4080.0011 | 3 | 18 | 4.399987 | 0.1617889 | 2.942323 | 2.242e-09 | 12.49653 | 8.213e-09
2018-02-11 12:21 | 153460.9 | 4200.0013 | 3 | 18 | 4.40004 | 0.1510363 | 2.947528 | 2.242e-09 | 12.51943 | 8.213e-09
2018-02-11 12:23 | 153580.9 | 4320.0012 | 3 | 18 | 4.400043 | 0.1409445 | 2.952364 | 2.242e-09 | 12.54071 | 8.213e-09
2018-02-11 12:25 | 153700.9 | 4440.0005 | 3 | 18 | 4.400014 | 0.1318846 | 2.956892 | 2.242e-09 | 12.56063 | 8.213e-09
2018-02-11 12:27 | 153820.9 | 4560.0005 | 3 | 18 | 4.399989 | 0.1224842 | 2.961128 | 2.242e-09 | 12.57927 | 8.213e-09
2018-02-11 12:29 | 153940.9 | 4680.0005 | 3 | 18 | 4.400003 | 0.1131382 | 2.965045 | 2.242e-09 | 12.59651 | 8.213e-09
2018-02-11 12:31 | 154060.9 | 4800.0004 | 3 | 18 | 4.400016 | 0.1057634 | 2.968685 | 2.242e-09 | 12.61252 | 8.213e-09
2018-02-11 12:33 | 154180.9 | 4920.0012 | 3 | 18 | 4.399978 | 0.09913731 | 2.972097 | 2.242e-09 | 12.62753 | 8.213e-09
2018-02-11 12:35 | 154300.9 | 5040.0005 | 3 | 18 | 4.400008 | 0.09327698 | 2.975308 | 2.242e-09 | 12.64166 | 8.213e-09
2018-02-11 12:37 | 154420.9 | 5160.0004 | 3 | 18 | 4.400007 | 0.08642483 | 2.978301 | 2.242e-09 | 12.65483 | 8.213e-09
2018-02-11 12:38 | 154484.3 | 5223.4147 | 3 | 18 | 4.399941 | 0.08148861 | 2.97979 | 2.242e-09 | 12.66138 | 8.213e-09
2018-02-11 12:40 | 154604.3 | 120.0008 | 4 | 18 | 4.39219 | 0 | 2.97979 | 2.242e-09 | 12.66138 | 8.213e-09
2018-02-11 12:42 | 154724.3 | 239.9999 | 4 | 18 | 4.391241 | 0 | 2.97979 | 2.242e-09 | 12.66138 | 8.213e-09
2018-02-11 12:43 | 154784.3 | 300.0014 | 4 | 18 | 4.390923 | 0 | 2.97979 | 2.242e-09 | 12.66138 | 8.213e-09
2018-02-11 12:45 | 154904.4 | 120 | 5 | 18 | 3.837375 | -6.519895 | 2.97979 | 0.2172865 | 12.66138 | 0.845611
2018-02-11 12:47 | 155024.4 | 240.0016 | 5 | 18 | 3.77122 | -6.519925 | 2.97979 | 0.4345937 | 12.66138 | 1.67242
2018-02-11 12:49 | 155144.4 | 360.0009 | 5 | 18 | 3.701949 | -6.519928 | 2.97979 | 0.6518973 | 12.66138 | 2.484432
2018-02-11 12:51 | 155264.4 | 480.0009 | 5 | 18 | 3.63267 | -6.51993 | 2.97979 | 0.8691986 | 12.66138 | 3.281284
2018-02-11 12:53 | 155384.4 | 600.0001 | 5 | 18 | 3.566212 | -6.519897 | 2.97979 | 1.086507 | 12.66138 | 4.063397
2018-02-11 12:55 | 155504.4 | 720 | 5 | 18 | 3.503221 | -6.519952 | 2.97979 | 1.303807 | 12.66138 | 4.831438
2018-02-11 12:57 | 155624.4 | 840.0009 | 5 | 18 | 3.450238 | -6.519878 | 2.97979 | 1.5211 | 12.66138 | 5.586702
2018-02-11 12:59 | 155744.4 | 960 | 5 | 18 | 3.406154 | -6.519996 | 2.97979 | 1.738377 | 12.66138 | 6.331464
2018-02-11 13:01 | 155864.4 | 1080.0008 | 5 | 18 | 3.367432 | -6.519932 | 2.97979 | 1.955651 | 12.66138 | 7.067279
2018-02-11 13:03 | 155984.4 | 1200.0008 | 5 | 18 | 3.329849 | -6.519988 | 2.97979 | 2.172955 | 12.66138 | 7.794983
2018-02-11 13:05 | 156104.4 | 1320 | 5 | 18 | 3.288269 | -6.520002 | 2.97979 | 2.390263 | 12.66138 | 8.514135
2018-02-11 13:07 | 156224.4 | 1440 | 5 | 18 | 3.239355 | -6.519942 | 2.97979 | 2.607567 | 12.66138 | 9.223705
2018-02-11 13:09 | 156344.4 | 1560.0016 | 5 | 18 | 3.151136 | -6.519915 | 2.97979 | 2.824867 | 12.66138 | 9.919296
2018-02-11 13:11 | 156429.5 | 1645.0759 | 5 | 18 | 2.999985 | -6.51989 | 2.97979 | 2.978929 | 12.66138 | 10.39493
2018-02-11 13:13 | 156549.5172 | 120.0005 | 6 | 18 | 3.627514 | 0 | 2.97979 | 2.978929 | 12.66138 | 10.39493
2018-02-11 13:15 | 156669.5176 | 240.0009 | 6 | 18 | 3.656875 | 0 | 2.97979 | 2.978929 | 12.66138 | 10.39493
2018-02-11 13:16 | 156729.519 | 300.0023 | 6 | 18 | 3.663908 | 0 | 2.97979 | 2.978929 | 12.66138 | 10.39493
2018-02-11 13:16 | 156729.5 | 0.0024 | 7 | 19 | 3.664341 | 0 | 0 | 0 | 0 | 0
2018-02-11 13:18 | 156849.6 | 120.001 | 2 | 19 | 4.048641 | 4.889872 | 0.1623859 | 1.524e-09 | 0.6501638 | 5.584e-09
2018-02-11 13:20 | 156969.6 | 240.001 | 2 | 19 | 4.099824 | 4.889902 | 0.3253567 | 1.524e-09 | 1.314433 | 5.584e-09
2018-02-11 13:22 | 157089.6 | 360.0001 | 2 | 19 | 4.132812 | 4.889915 | 0.4883159 | 1.524e-09 | 1.985397 | 5.584e-09
2018-02-11 13:24 | 157209.6 | 480.001 | 2 | 19 | 4.158316 | 4.889868 | 0.6512796 | 1.524e-09 | 2.661028 | 5.584e-09
2018-02-11 13:26 | 157329.6 | 600.0001 | 2 | 19 | 4.182743 | 4.889894 | 0.8142554 | 1.524e-09 | 3.340704 | 5.584e-09
2018-02-11 13:28 | 157449.6 | 720.0002 | 2 | 19 | 4.200133 | 4.736629 | 0.9763706 | 1.524e-09 | 4.020655 | 5.584e-09
2018-02-11 13:30 | 157569.6 | 840.0001 | 2 | 19 | 4.200182 | 4.325693 | 1.127399 | 1.524e-09 | 4.655004 | 5.584e-09
2018-02-11 13:32 | 157689.6 | 960.0001 | 2 | 19 | 4.200191 | 3.902599 | 1.264487 | 1.524e-09 | 5.230797 | 5.584e-09
2018-02-11 13:34 | 157809.6 | 1080.001 | 2 | 19 | 4.200194 | 3.523651 | 1.388075 | 1.524e-09 | 5.749885 | 5.584e-09
2018-02-11 13:35 | 157902.4 | 1172.8056 | 2 | 19 | 4.200203 | 3.259998 | 1.475457 | 1.524e-09 | 6.116903 | 5.584e-09
2018-02-11 13:37 | 158022.4 | 120.0001 | 3 | 19 | 4.223203 | 3.26 | 1.583729 | 1.537e-09 | 6.572795 | 5.637e-09
2018-02-11 13:39 | 158142.4 | 240.0001 | 3 | 19 | 4.251777 | 3.259953 | 1.692382 | 1.537e-09 | 7.033176 | 5.637e-09
2018-02-11 13:41 | 158262.4 | 360.0009 | 3 | 19 | 4.284511 | 3.259914 | 1.801035 | 1.537e-09 | 7.496894 | 5.637e-09
2018-02-11 13:43 | 158382.4 | 480.0017 | 3 | 19 | 4.318135 | 3.25997 | 1.90969 | 1.537e-09 | 7.964245 | 5.637e-09
2018-02-11 13:45 | 158502.4 | 600.001 | 3 | 19 | 4.353614 | 3.25997 | 2.018343 | 1.537e-09 | 8.43534 | 5.637e-09
2018-02-11 13:47 | 158622.4 | 720.0002 | 3 | 19 | 4.391623 | 3.260008 | 2.126993 | 1.537e-09 | 8.910397 | 5.637e-09
2018-02-11 13:49 | 158742.4 | 840.0001 | 3 | 19 | 4.400224 | 2.836355 | 2.229628 | 1.537e-09 | 9.36191 | 5.637e-09
2018-02-11 13:51 | 158862.4 | 960.001 | 3 | 19 | 4.400204 | 2.439537 | 2.317258 | 1.537e-09 | 9.7475 | 5.637e-09
2018-02-11 13:53 | 158982.4 | 1080.0001 | 3 | 19 | 4.400179 | 2.112019 | 2.392922 | 1.537e-09 | 10.08043 | 5.637e-09
2018-02-11 13:55 | 159102.4 | 1200.001 | 3 | 19 | 4.400123 | 1.837684 | 2.458604 | 1.537e-09 | 10.36944 | 5.637e-09
2018-02-11 13:57 | 159222.4 | 1320.0001 | 3 | 19 | 4.400102 | 1.599089 | 2.515802 | 1.537e-09 | 10.62112 | 5.637e-09
2018-02-11 13:59 | 159342.4 | 1440.0001 | 3 | 19 | 4.400104 | 1.38552 | 2.565441 | 1.537e-09 | 10.83954 | 5.637e-09
2018-02-11 14:01 | 159462.4 | 1560.001 | 3 | 19 | 4.400084 | 1.21445 | 2.608687 | 1.537e-09 | 11.02982 | 5.637e-09
2018-02-11 14:03 | 159582.4 | 1680.0009 | 3 | 19 | 4.400089 | 1.071118 | 2.646705 | 1.537e-09 | 11.19711 | 5.637e-09
2018-02-11 14:05 | 159702.4 | 1800.0003 | 3 | 19 | 4.40013 | 0.9502773 | 2.680341 | 1.537e-09 | 11.34511 | 5.637e-09
2018-02-11 14:07 | 159822.4 | 1920.0003 | 3 | 19 | 4.400088 | 0.8386431 | 2.71012 | 1.537e-09 | 11.47614 | 5.637e-09
2018-02-11 14:09 | 159942.4 | 2040.0004 | 3 | 19 | 4.400014 | 0.7427406 | 2.736413 | 1.537e-09 | 11.59183 | 5.637e-09
2018-02-11 14:11 | 160062.4 | 2160.0004 | 3 | 19 | 4.400054 | 0.6652327 | 2.759852 | 1.537e-09 | 11.69496 | 5.637e-09
2018-02-11 14:13 | 160182.4 | 2280.0003 | 3 | 19 | 4.400019 | 0.6000395 | 2.780917 | 1.537e-09 | 11.78765 | 5.637e-09
2018-02-11 14:15 | 160302.4 | 2400.0004 | 3 | 19 | 4.400042 | 0.5408115 | 2.799918 | 1.537e-09 | 11.87125 | 5.637e-09
2018-02-11 14:17 | 160422.4 | 2520.0003 | 3 | 19 | 4.40004 | 0.4848928 | 2.816996 | 1.537e-09 | 11.9464 | 5.637e-09
2018-02-11 14:19 | 160542.4 | 2640.0004 | 3 | 19 | 4.400039 | 0.4396105 | 2.832379 | 1.537e-09 | 12.01408 | 5.637e-09
2018-02-11 14:21 | 160662.4 | 2760.0012 | 3 | 19 | 4.400064 | 0.4013462 | 2.84637 | 1.537e-09 | 12.07565 | 5.637e-09
2018-02-11 14:23 | 160782.4 | 2880.0004 | 3 | 19 | 4.400003 | 0.3667908 | 2.859175 | 1.537e-09 | 12.13199 | 5.637e-09
2018-02-11 14:25 | 160902.4 | 3000.0012 | 3 | 19 | 4.400025 | 0.334403 | 2.870883 | 1.537e-09 | 12.1835 | 5.637e-09
2018-02-11 14:27 | 161022.4 | 3120.0012 | 3 | 19 | 4.400024 | 0.3056793 | 2.881522 | 1.537e-09 | 12.23032 | 5.637e-09
2018-02-11 14:29 | 161142.4 | 3240.0004 | 3 | 19 | 4.399945 | 0.2799273 | 2.891287 | 1.537e-09 | 12.27328 | 5.637e-09
2018-02-11 14:31 | 161262.4 | 3360.0011 | 3 | 19 | 4.400043 | 0.260829 | 2.900309 | 1.537e-09 | 12.31298 | 5.637e-09
2018-02-11 14:33 | 161382.4 | 3480.0004 | 3 | 19 | 4.400008 | 0.241004 | 2.908653 | 1.537e-09 | 12.34969 | 5.637e-09
2018-02-11 14:35 | 161502.4 | 3600.0003 | 3 | 19 | 4.400061 | 0.2212534 | 2.916329 | 1.537e-09 | 12.38347 | 5.637e-09
2018-02-11 14:37 | 161622.4 | 3720.0004 | 3 | 19 | 4.400013 | 0.2036018 | 2.923384 | 1.537e-09 | 12.41451 | 5.637e-09
2018-02-11 14:39 | 161742.4 | 3840.0012 | 3 | 19 | 4.399987 | 0.1894932 | 2.92993 | 1.537e-09 | 12.44331 | 5.637e-09
2018-02-11 14:41 | 161862.4 | 3960.0003 | 3 | 19 | 4.40007 | 0.1782875 | 2.936035 | 1.537e-09 | 12.47017 | 5.637e-09
2018-02-11 14:43 | 161982.4 | 4080.0004 | 3 | 19 | 4.400049 | 0.1639977 | 2.941705 | 1.537e-09 | 12.49512 | 5.637e-09
2018-02-11 14:45 | 162102.4 | 4200.0011 | 3 | 19 | 4.400027 | 0.1510534 | 2.946931 | 1.537e-09 | 12.51812 | 5.637e-09
2018-02-11 14:47 | 162222.4 | 4320.0012 | 3 | 19 | 4.400022 | 0.1410084 | 2.951785 | 1.537e-09 | 12.53947 | 5.637e-09
2018-02-11 14:49 | 162342.4 | 4440.0003 | 3 | 19 | 4.400039 | 0.1323814 | 2.956334 | 1.537e-09 | 12.55949 | 5.637e-09
2018-02-11 14:51 | 162462.4 | 4560.0004 | 3 | 19 | 4.400023 | 0.1239815 | 2.960588 | 1.537e-09 | 12.5782 | 5.637e-09
2018-02-11 14:53 | 162582.4 | 4680.0012 | 3 | 19 | 4.400002 | 0.1135349 | 2.964531 | 1.537e-09 | 12.59555 | 5.637e-09
2018-02-11 14:55 | 162702.4 | 4800.0012 | 3 | 19 | 4.399991 | 0.1066313 | 2.968186 | 1.537e-09 | 12.61164 | 5.637e-09
2018-02-11 14:57 | 162822.4 | 4920.0004 | 3 | 19 | 4.400028 | 0.1001587 | 2.971613 | 1.537e-09 | 12.62672 | 5.637e-09
2018-02-11 14:59 | 162942.4 | 5040.0011 | 3 | 19 | 4.400001 | 0.09328556 | 2.974839 | 1.537e-09 | 12.64091 | 5.637e-09
2018-02-11 15:01 | 163062.4 | 5160.0004 | 3 | 19 | 4.39994 | 0.08583355 | 2.977857 | 1.537e-09 | 12.65419 | 5.637e-09
2018-02-11 15:03 | 163156.5 | 5254.1162 | 3 | 19 | 4.400001 | 0.08148766 | 2.980073 | 1.537e-09 | 12.66394 | 5.637e-09
2018-02-11 15:05 | 163276.6 | 120.0007 | 4 | 19 | 4.392262 | 0 | 2.980073 | 1.537e-09 | 12.66394 | 5.637e-09
2018-02-11 15:07 | 163396.6 | 240.0007 | 4 | 19 | 4.391342 | 0 | 2.980073 | 1.537e-09 | 12.66394 | 5.637e-09
2018-02-11 15:08 | 163456.6 | 300.0014 | 4 | 19 | 4.391012 | 0 | 2.980073 | 1.537e-09 | 12.66394 | 5.637e-09
2018-02-11 15:10 | 163576.7 | 120.0008 | 5 | 19 | 3.83754 | -6.519908 | 2.980073 | 0.2172993 | 12.66394 | 0.8456761
2018-02-11 15:12 | 163696.7 | 240.0008 | 5 | 19 | 3.77122 | -6.5199 | 2.980073 | 0.4346032 | 12.66394 | 1.672479
2018-02-11 15:14 | 163816.7 | 360.0008 | 5 | 19 | 3.702058 | -6.519918 | 2.980073 | 0.6519126 | 12.66394 | 2.484528
2018-02-11 15:16 | 163936.7 | 480 | 5 | 19 | 3.632977 | -6.519984 | 2.980073 | 0.8692164 | 12.66394 | 3.281446
2018-02-11 15:18 | 164056.7 | 600.0005 | 5 | 19 | 3.566442 | -6.519922 | 2.980073 | 1.086516 | 12.66394 | 4.063598
2018-02-11 15:20 | 164176.7 | 720.0001 | 5 | 19 | 3.50308 | -6.519937 | 2.980073 | 1.30382 | 12.66394 | 4.831661
2018-02-11 15:22 | 164296.7 | 840.0009 | 5 | 19 | 3.449791 | -6.519883 | 2.980073 | 1.521132 | 12.66394 | 5.586902
2018-02-11 15:24 | 164416.7 | 960.0008 | 5 | 19 | 3.405709 | -6.519942 | 2.980073 | 1.738421 | 12.66394 | 6.331608
2018-02-11 15:26 | 164536.7 | 1080.0001 | 5 | 19 | 3.367035 | -6.519971 | 2.980073 | 1.955698 | 12.66394 | 7.067339
2018-02-11 15:28 | 164656.7 | 1200.0008 | 5 | 19 | 3.328996 | -6.519914 | 2.980073 | 2.17299 | 12.66394 | 7.794868
2018-02-11 15:30 | 164776.7 | 1320.0008 | 5 | 19 | 3.287398 | -6.51996 | 2.980073 | 2.390293 | 12.66394 | 8.513797
2018-02-11 15:32 | 164896.7 | 1440.0009 | 5 | 19 | 3.238185 | -6.519897 | 2.980073 | 2.607596 | 12.66394 | 9.223107
2018-02-11 15:34 | 165016.7 | 1560.0008 | 5 | 19 | 3.149433 | -6.519971 | 2.980073 | 2.824898 | 12.66394 | 9.918406
2018-02-11 15:35 | 165101.2 | 1644.4871 | 5 | 19 | 2.999999 | -6.519927 | 2.980073 | 2.977896 | 12.66394 | 10.39059
2018-02-11 15:37 | 165221.2 | 120 | 6 | 19 | 3.627991 | 0 | 2.980073 | 2.977896 | 12.66394 | 10.39059
2018-02-11 15:39 | 165341.2 | 240 | 6 | 19 | 3.657258 | 0 | 2.980073 | 2.977896 | 12.66394 | 10.39059
2018-02-11 15:40 | 165401.2 | 300.0024 | 6 | 19 | 3.664322 | 0 | 2.980073 | 2.977896 | 12.66394 | 10.39059
2018-02-11 15:40 | 165401.2 | 0.0023 | 7 | 20 | 3.664284 | 0 | 0 | 0 | 0 | 0
2018-02-11 15:42 | 165521.3 | 120.001 | 2 | 20 | 4.049442 | 4.889923 | 0.162386 | 7.42e-10 | 0.650272 | 2.718e-09
2018-02-11 15:44 | 165641.3 | 240.0001 | 2 | 20 | 4.100922 | 4.889999 | 0.3253641 | 7.42e-10 | 1.314721 | 2.718e-09
2018-02-11 15:46 | 165761.3 | 360.0001 | 2 | 20 | 4.133559 | 4.889957 | 0.4883394 | 7.42e-10 | 1.985901 | 2.718e-09
2018-02-11 15:48 | 165881.3 | 480.0017 | 2 | 20 | 4.158922 | 4.889923 | 0.6513022 | 7.42e-10 | 2.661645 | 2.718e-09
2018-02-11 15:50 | 166001.3 | 600.001 | 2 | 20 | 4.183405 | 4.889889 | 0.8142632 | 7.42e-10 | 3.341366 | 2.718e-09
2018-02-11 15:52 | 166121.3 | 720.001 | 2 | 20 | 4.200191 | 4.723171 | 0.976182 | 7.42e-10 | 4.020581 | 2.718e-09
2018-02-11 15:54 | 166241.3 | 840.0001 | 2 | 20 | 4.200187 | 4.309919 | 1.126693 | 7.42e-10 | 4.652753 | 2.718e-09
2018-02-11 15:56 | 166361.3 | 960.001 | 2 | 20 | 4.200179 | 3.88455 | 1.263233 | 7.42e-10 | 5.226246 | 2.718e-09
2018-02-11 15:58 | 166481.3 | 1080.0009 | 2 | 20 | 4.20018 | 3.507053 | 1.386246 | 7.42e-10 | 5.74292 | 2.718e-09
2018-02-11 16:00 | 166568.3 | 1167 | 2 | 20 | 4.200136 | 3.259995 | 1.467947 | 7.42e-10 | 6.086082 | 2.718e-09
2018-02-11 16:02 | 166688.3 | 120.0001 | 3 | 20 | 4.22301 | 3.259958 | 1.576215 | 2.087e-09 | 6.541941 | 8.186e-09
2018-02-11 16:04 | 166808.3 | 240.0001 | 3 | 20 | 4.251304 | 3.259974 | 1.684865 | 2.087e-09 | 7.002273 | 8.186e-09
2018-02-11 16:06 | 166928.3 | 360.0001 | 3 | 20 | 4.283992 | 3.25997 | 1.79352 | 2.087e-09 | 7.46595 | 8.186e-09
2018-02-11 16:08 | 167048.3 | 480.001 | 3 | 20 | 4.317572 | 3.259956 | 1.902173 | 2.087e-09 | 7.933234 | 8.186e-09
2018-02-11 16:10 | 167168.3 | 600.0001 | 3 | 20 | 4.352971 | 3.259914 | 2.010821 | 2.087e-09 | 8.404234 | 8.186e-09
2018-02-11 16:12 | 167288.3 | 720.0017 | 3 | 20 | 4.390605 | 3.259933 | 2.119479 | 2.087e-09 | 8.879237 | 8.186e-09
2018-02-11 16:14 | 167408.3 | 840.001 | 3 | 20 | 4.400181 | 2.850197 | 2.22251 | 2.087e-09 | 9.332465 | 8.186e-09
2018-02-11 16:16 | 167528.3 | 960.0002 | 3 | 20 | 4.400171 | 2.450642 | 2.310589 | 2.087e-09 | 9.720029 | 8.186e-09
2018-02-11 16:18 | 167648.3 | 1080.0001 | 3 | 20 | 4.400152 | 2.123251 | 2.386665 | 2.087e-09 | 10.05477 | 8.186e-09
2018-02-11 16:20 | 167768.3 | 1200.001 | 3 | 20 | 4.400096 | 1.849882 | 2.452759 | 2.087e-09 | 10.3456 | 8.186e-09
2018-02-11 16:22 | 167888.3 | 1320.0001 | 3 | 20 | 4.400128 | 1.611189 | 2.510374 | 2.087e-09 | 10.59911 | 8.186e-09
2018-02-11 16:24 | 168008.3 | 1440.0009 | 3 | 20 | 4.400101 | 1.398 | 2.56043 | 2.087e-09 | 10.81936 | 8.186e-09
2018-02-11 16:26 | 168128.3 | 1560.0002 | 3 | 20 | 4.400115 | 1.224813 | 2.604049 | 2.087e-09 | 11.01129 | 8.186e-09
2018-02-11 16:28 | 168248.3 | 1680.001 | 3 | 20 | 4.400057 | 1.080035 | 2.642388 | 2.087e-09 | 11.17999 | 8.186e-09
2018-02-11 16:30 | 168368.3 | 1800.0002 | 3 | 20 | 4.400023 | 0.9564819 | 2.676309 | 2.087e-09 | 11.32924 | 8.186e-09
2018-02-11 16:32 | 168488.3 | 1920.0002 | 3 | 20 | 4.400086 | 0.8464098 | 2.706349 | 2.087e-09 | 11.46142 | 8.186e-09
2018-02-11 16:34 | 168608.3 | 2040.0001 | 3 | 20 | 4.400066 | 0.7499752 | 2.732873 | 2.087e-09 | 11.57813 | 8.186e-09
2018-02-11 16:36 | 168728.3 | 2160.0011 | 3 | 20 | 4.40008 | 0.6706076 | 2.75649 | 2.087e-09 | 11.68204 | 8.186e-09
2018-02-11 16:38 | 168848.3 | 2280.0001 | 3 | 20 | 4.400023 | 0.6043625 | 2.777687 | 2.087e-09 | 11.77531 | 8.186e-09
2018-02-11 16:40 | 168968.3 | 2400.0002 | 3 | 20 | 4.400047 | 0.5444984 | 2.796811 | 2.087e-09 | 11.85946 | 8.186e-09
2018-02-11 16:42 | 169088.3 | 2520.0001 | 3 | 20 | 4.400051 | 0.4887791 | 2.813989 | 2.087e-09 | 11.93504 | 8.186e-09
2018-02-11 16:44 | 169208.3 | 2640.0002 | 3 | 20 | 4.400038 | 0.442296 | 2.829469 | 2.087e-09 | 12.00315 | 8.186e-09
2018-02-11 16:46 | 169328.3 | 2760.001 | 3 | 20 | 4.400069 | 0.4041357 | 2.843538 | 2.087e-09 | 12.06505 | 8.186e-09
2018-02-11 16:48 | 169448.3 | 2880.001 | 3 | 20 | 4.400036 | 0.3698359 | 2.856412 | 2.087e-09 | 12.1217 | 8.186e-09
2018-02-11 16:50 | 169568.3 | 3000.001 | 3 | 20 | 4.400052 | 0.3372068 | 2.868187 | 2.087e-09 | 12.17351 | 8.186e-09
2018-02-11 16:52 | 169688.3 | 3120.0002 | 3 | 20 | 4.400004 | 0.3071079 | 2.878896 | 2.087e-09 | 12.22064 | 8.186e-09
2018-02-11 16:54 | 169808.3 | 3240.001 | 3 | 20 | 4.399981 | 0.282568 | 2.888716 | 2.087e-09 | 12.26384 | 8.186e-09
2018-02-11 16:56 | 169928.3 | 3360.0001 | 3 | 20 | 4.400044 | 0.262084 | 2.897783 | 2.087e-09 | 12.30373 | 8.186e-09
2018-02-11 16:58 | 170048.3 | 3480.0002 | 3 | 20 | 4.399975 | 0.241374 | 2.906172 | 2.087e-09 | 12.34065 | 8.186e-09
2018-02-11 17:00 | 170168.3 | 3600.001 | 3 | 20 | 4.399982 | 0.2211189 | 2.913893 | 2.087e-09 | 12.37462 | 8.186e-09
2018-02-11 17:02 | 170288.3 | 3720.0009 | 3 | 20 | 4.400054 | 0.2055731 | 2.920995 | 2.087e-09 | 12.40587 | 8.186e-09
2018-02-11 17:04 | 170408.3 | 3840.0002 | 3 | 20 | 4.399988 | 0.1901264 | 2.927586 | 2.087e-09 | 12.43487 | 8.186e-09
2018-02-11 17:06 | 170528.3 | 3960.0001 | 3 | 20 | 4.40004 | 0.1781178 | 2.933728 | 2.087e-09 | 12.46189 | 8.186e-09
2018-02-11 17:08 | 170648.3 | 4080.001 | 3 | 20 | 4.40002 | 0.1646881 | 2.939443 | 2.087e-09 | 12.48704 | 8.186e-09
2018-02-11 17:10 | 170768.3 | 4200.001 | 3 | 20 | 4.399965 | 0.1515865 | 2.944705 | 2.087e-09 | 12.51019 | 8.186e-09
2018-02-11 17:12 | 170888.3 | 4320.0009 | 3 | 20 | 4.4 | 0.1418924 | 2.94959 | 2.087e-09 | 12.53169 | 8.186e-09
2018-02-11 17:14 | 171008.3 | 4440.0011 | 3 | 20 | 4.400011 | 0.1334066 | 2.954165 | 2.087e-09 | 12.55182 | 8.186e-09
2018-02-11 17:16 | 171128.3 | 4560.0001 | 3 | 20 | 4.400046 | 0.1245165 | 2.958448 | 2.087e-09 | 12.57066 | 8.186e-09
2018-02-11 17:18 | 171248.3 | 4680.0011 | 3 | 20 | 4.400041 | 0.1144724 | 2.962422 | 2.087e-09 | 12.58815 | 8.186e-09
2018-02-11 17:20 | 171368.3 | 4800.0001 | 3 | 20 | 4.399998 | 0.1065502 | 2.966101 | 2.087e-09 | 12.60434 | 8.186e-09
2018-02-11 17:22 | 171488.3 | 4920.0002 | 3 | 20 | 4.400042 | 0.1007824 | 2.969544 | 2.087e-09 | 12.61949 | 8.186e-09
2018-02-11 17:24 | 171608.3 | 5040.0001 | 3 | 20 | 4.399993 | 0.09430885 | 2.972786 | 2.087e-09 | 12.63375 | 8.186e-09
2018-02-11 17:26 | 171728.3 | 5160.001 | 3 | 20 | 4.399997 | 0.08783531 | 2.97583 | 2.087e-09 | 12.64714 | 8.186e-09
2018-02-11 17:27 | 171830.2 | 5261.944 | 3 | 20 | 4.399983 | 0.08149719 | 2.97824 | 2.087e-09 | 12.65775 | 8.186e-09
2018-02-11 17:29 | 171950.3 | 120.0001 | 4 | 20 | 4.3922 | 0 | 2.97824 | 2.087e-09 | 12.65775 | 8.186e-09
2018-02-11 17:31 | 172070.3 | 240.0008 | 4 | 20 | 4.391286 | 0 | 2.97824 | 2.087e-09 | 12.65775 | 8.186e-09
2018-02-11 17:32 | 172130.3 | 300.0023 | 4 | 20 | 4.39095 | 0 | 2.97824 | 2.087e-09 | 12.65775 | 8.186e-09
2018-02-11 17:34 | 172250.4 | 120.0001 | 5 | 20 | 3.837001 | -6.52003 | 2.97824 | 0.2172966 | 12.65775 | 0.8455446
2018-02-11 17:36 | 172370.4 | 240.001 | 5 | 20 | 3.77079 | -6.520006 | 2.97824 | 0.4346105 | 12.65775 | 1.672287
2018-02-11 17:38 | 172490.4 | 360.001 | 5 | 20 | 3.701569 | -6.520077 | 2.97824 | 0.6519147 | 12.65775 | 2.484208
2018-02-11 17:40 | 172610.4 | 480.0009 | 5 | 20 | 3.632306 | -6.519954 | 2.97824 | 0.8692246 | 12.65775 | 3.281023
2018-02-11 17:42 | 172730.4 | 600.0002 | 5 | 20 | 3.565727 | -6.520061 | 2.97824 | 1.086526 | 12.65775 | 4.06302
2018-02-11 17:44 | 172850.4 | 720.001 | 5 | 20 | 3.502836 | -6.519976 | 2.97824 | 1.303843 | 12.65775 | 4.831004
2018-02-11 17:46 | 172970.4 | 840.0001 | 5 | 20 | 3.449885 | -6.519939 | 2.97824 | 1.521145 | 12.65775 | 5.5862
2018-02-11 17:48 | 173090.4 | 960.001 | 5 | 20 | 3.40564 | -6.519981 | 2.97824 | 1.73846 | 12.65775 | 6.331004
2018-02-11 17:50 | 173210.4 | 1080.0001 | 5 | 20 | 3.366646 | -6.519946 | 2.97824 | 1.955749 | 12.65775 | 7.06671
2018-02-11 17:52 | 173330.4 | 1200.0002 | 5 | 20 | 3.329178 | -6.520061 | 2.97824 | 2.173031 | 12.65775 | 7.794184
2018-02-11 17:54 | 173450.4 | 1320.0009 | 5 | 20 | 3.288033 | -6.519927 | 2.97824 | 2.390322 | 12.65775 | 8.513189
2018-02-11 17:56 | 173570.4 | 1440.0009 | 5 | 20 | 3.238573 | -6.519959 | 2.97824 | 2.607624 | 12.65775 | 9.222653
2018-02-11 17:58 | 173690.4 | 1560.0002 | 5 | 20 | 3.150092 | -6.519992 | 2.97824 | 2.824933 | 12.65775 | 9.918026
2018-02-11 18:00 | 173774.7 | 1644.3856 | 5 | 20 | 2.999987 | -6.519989 | 2.97824 | 2.977746 | 12.65775 | 10.3897
2018-02-11 18:02 | 173894.8 | 120 | 6 | 20 | 3.627673 | 0 | 2.97824 | 2.977754 | 12.65775 | 10.38973
2018-02-11 18:04 | 174014.8 | 240.0009 | 6 | 20 | 3.656978 | 0 | 2.97824 | 2.977754 | 12.65775 | 10.38973
2018-02-11 18:05 | 174074.8 | 300.0015 | 6 | 20 | 3.664007 | 0 | 2.97824 | 2.977754 | 12.65775 | 10.38973
2018-02-11 18:05 | 174074.8 | 0.0025 | 7 | 21 | 3.66366 | 0 | 0 | 0 | 0 | 0
2018-02-11 18:07 | 174194.9 | 120.001 | 2 | 21 | 4.04994 | 4.889933 | 0.1623866 | 0 | 0.6503331 | 0
2018-02-11 18:09 | 174314.9 | 240.0001 | 2 | 21 | 4.10113 | 4.889864 | 0.3253642 | 0 | 1.314849 | 0
2018-02-11 18:11 | 174434.9 | 360.001 | 2 | 21 | 4.133912 | 4.889875 | 0.4883408 | 0 | 1.986081 | 0
2018-02-11 18:13 | 174554.9 | 480.0009 | 2 | 21 | 4.159258 | 4.889891 | 0.651318 | 0 | 2.661928 | 0
2018-02-11 18:15 | 174674.9 | 600.0009 | 2 | 21 | 4.183941 | 4.889881 | 0.8142748 | 0 | 3.34169 | 0
2018-02-11 18:17 | 174794.9 | 720.001 | 2 | 21 | 4.200182 | 4.719805 | 0.9761239 | 0 | 4.020655 | 0
2018-02-11 18:19 | 174914.9 | 840.0009 | 2 | 21 | 4.200185 | 4.307983 | 1.126549 | 0 | 4.652467 | 0
2018-02-11 18:21 | 175034.9 | 960.001 | 2 | 21 | 4.200157 | 3.87801 | 1.262969 | 0 | 5.225456 | 0
2018-02-11 18:23 | 175154.9 | 1080.0009 | 2 | 21 | 4.200184 | 3.505228 | 1.385864 | 0 | 5.741634 | 0
2018-02-11 18:24 | 175240.5 | 1165.6336 | 2 | 21 | 4.200176 | 3.259989 | 1.466257 | 0 | 6.079298 | 0
2018-02-11 18:26 | 175360.5 | 120.0001 | 3 | 21 | 4.223105 | 3.259926 | 1.57451 | 0 | 6.535106 | 0
2018-02-11 18:28 | 175480.5 | 240 | 3 | 21 | 4.251428 | 3.25992 | 1.68316 | 0 | 6.99545 | 0
2018-02-11 18:30 | 175600.5 | 360.0005 | 3 | 21 | 4.284012 | 3.259928 | 1.79181 | 0 | 7.459113 | 0
2018-02-11 18:32 | 175720.5 | 480 | 3 | 21 | 4.317492 | 3.26004 | 1.900464 | 0 | 7.926395 | 0
2018-02-11 18:34 | 175840.5 | 600 | 3 | 21 | 4.352716 | 3.259939 | 2.009115 | 0 | 8.397393 | 0
2018-02-11 18:36 | 175960.5 | 720.0008 | 3 | 21 | 4.390396 | 3.259932 | 2.117771 | 0 | 8.87236 | 0
2018-02-11 18:38 | 176080.5 | 840 | 3 | 21 | 4.400176 | 2.851551 | 2.220852 | 0 | 9.325805 | 0
2018-02-11 18:40 | 176200.5 | 960.0008 | 3 | 21 | 4.400153 | 2.453476 | 2.308997 | 0 | 9.713657 | 0
2018-02-11 18:42 | 176320.5 | 1080.0009 | 3 | 21 | 4.400118 | 2.125961 | 2.385158 | 0 | 10.04878 | 0
2018-02-11 18:44 | 176440.5 | 1200.0001 | 3 | 21 | 4.400113 | 1.853654 | 2.451366 | 0 | 10.3401 | 0
2018-02-11 18:46 | 176560.5 | 1320.0009 | 3 | 21 | 4.400148 | 1.617212 | 2.509115 | 0 | 10.5942 | 0
2018-02-11 18:48 | 176680.5 | 1440.0008 | 3 | 21 | 4.400081 | 1.403088 | 2.559351 | 0 | 10.81525 | 0
2018-02-11 18:50 | 176800.5 | 1560.0001 | 3 | 21 | 4.400139 | 1.229971 | 2.603138 | 0 | 11.00792 | 0
2018-02-11 18:52 | 176920.5 | 1680 | 3 | 21 | 4.400068 | 1.084213 | 2.641632 | 0 | 11.17729 | 0
2018-02-11 18:54 | 177040.5 | 1800.0001 | 3 | 21 | 4.400121 | 0.962512 | 2.67571 | 0 | 11.32724 | 0
2018-02-11 18:56 | 177160.5 | 1920.0009 | 3 | 21 | 4.40003 | 0.8485727 | 2.705871 | 0 | 11.45995 | 0
2018-02-11 18:58 | 177280.5 | 2040.0008 | 3 | 21 | 4.400033 | 0.751009 | 2.732489 | 0 | 11.57707 | 0
2018-02-11 19:00 | 177400.5 | 2160.0001 | 3 | 21 | 4.399972 | 0.671154 | 2.756179 | 0 | 11.68131 | 0
2018-02-11 19:02 | 177520.5 | 2280.0008 | 3 | 21 | 4.400007 | 0.6053305 | 2.777442 | 0 | 11.77487 | 0
2018-02-11 19:04 | 177640.5 | 2400.0001 | 3 | 21 | 4.400101 | 0.5464697 | 2.796616 | 0 | 11.85923 | 0
2018-02-11 19:06 | 177760.5 | 2520 | 3 | 21 | 4.399973 | 0.4884195 | 2.813843 | 0 | 11.93503 | 0
2018-02-11 19:08 | 177880.5 | 2640.0001 | 3 | 21 | 4.400042 | 0.4435816 | 2.829361 | 0 | 12.00331 | 0
2018-02-11 19:10 | 178000.5 | 2760.0001 | 3 | 21 | 4.400043 | 0.4041729 | 2.84346 | 0 | 12.06535 | 0
2018-02-11 19:12 | 178120.5 | 2880.0008 | 3 | 21 | 4.40003 | 0.3702326 | 2.856365 | 0 | 12.12213 | 0
2018-02-11 19:14 | 178240.5 | 3000.0001 | 3 | 21 | 4.399966 | 0.3366432 | 2.868159 | 0 | 12.17402 | 0
2018-02-11 19:16 | 178360.5 | 3120.0001 | 3 | 21 | 4.400009 | 0.3074827 | 2.878889 | 0 | 12.22123 | 0
2018-02-11 19:18 | 178480.5 | 3240.0009 | 3 | 21 | 4.400038 | 0.2840147 | 2.888737 | 0 | 12.26457 | 0
2018-02-11 19:20 | 178600.5 | 3360.0001 | 3 | 21 | 4.400071 | 0.2629633 | 2.897828 | 0 | 12.30457 | 0
2018-02-11 19:22 | 178720.5 | 3480.0008 | 3 | 21 | 4.400122 | 0.2435884 | 2.906245 | 0 | 12.3416 | 0
2018-02-11 19:24 | 178840.5 | 3600.0001 | 3 | 21 | 4.400003 | 0.2226057 | 2.91398 | 0 | 12.37564 | 0
2018-02-11 19:26 | 178960.5 | 3720.0008 | 3 | 21 | 4.400002 | 0.2053699 | 2.921102 | 0 | 12.40697 | 0
2018-02-11 19:28 | 179080.5 | 3840.0002 | 3 | 21 | 4.400012 | 0.1915293 | 2.92771 | 0 | 12.43605 | 0
2018-02-11 19:30 | 179200.5 | 3960.0008 | 3 | 21 | 4.400036 | 0.1791468 | 2.933872 | 0 | 12.46316 | 0
2018-02-11 19:32 | 179320.5 | 4080.0009 | 3 | 21 | 4.399992 | 0.1647015 | 2.939599 | 0 | 12.48836 | 0
2018-02-11 19:34 | 179440.5 | 4200.0008 | 3 | 21 | 4.400011 | 0.1527596 | 2.944882 | 0 | 12.51161 | 0
2018-02-11 19:36 | 179560.5 | 4320.0008 | 3 | 21 | 4.399988 | 0.1413479 | 2.949781 | 0 | 12.53316 | 0
2018-02-11 19:38 | 179680.5 | 4440.0009 | 3 | 21 | 4.400049 | 0.133852 | 2.954361 | 0 | 12.55331 | 0
2018-02-11 19:40 | 179800.5 | 4560.0008 | 3 | 21 | 4.399953 | 0.1237764 | 2.958642 | 0 | 12.57215 | 0
2018-02-11 19:42 | 179920.5 | 4680.0006 | 3 | 21 | 4.400016 | 0.1148243 | 2.962628 | 0 | 12.58969 | 0
2018-02-11 19:44 | 180040.5 | 4800 | 3 | 21 | 4.400022 | 0.1070614 | 2.966311 | 0 | 12.60589 | 0
2018-02-11 19:46 | 180160.5 | 4920.0009 | 3 | 21 | 4.399955 | 0.09966183 | 2.96976 | 0 | 12.62107 | 0
2018-02-11 19:48 | 180280.5 | 5040 | 3 | 21 | 4.400019 | 0.09454727 | 2.973008 | 0 | 12.63536 | 0
2018-02-11 19:50 | 180400.5 | 5160.0001 | 3 | 21 | 4.399987 | 0.08780766 | 2.976045 | 0 | 12.64872 | 0
2018-02-11 19:52 | 180488.8 | 5248.3023 | 3 | 21 | 4.399963 | 0.08149529 | 2.978134 | 0 | 12.65792 | 0
2018-02-11 19:54 | 180608.9 | 120.0009 | 4 | 21 | 4.392128 | 0 | 2.978134 | 0 | 12.65792 | 0
2018-02-11 19:56 | 180728.9 | 240.0001 | 4 | 21 | 4.391252 | 0 | 2.978134 | 0 | 12.65792 | 0
2018-02-11 19:57 | 180788.9 | 300.0016 | 4 | 21 | 4.390905 | 0 | 2.978134 | 0 | 12.65792 | 0
2018-02-11 19:59 | 180909 | 120 | 5 | 21 | 3.836946 | -6.5199 | 2.978134 | 0.2172917 | 12.65792 | 0.8454852
2018-02-11 20:01 | 181029 | 240.0008 | 5 | 21 | 3.770417 | -6.519984 | 2.978134 | 0.4345946 | 12.65792 | 1.672147
2018-02-11 20:03 | 181149 | 360.0009 | 5 | 21 | 3.700953 | -6.519907 | 2.978134 | 0.6519036 | 12.65792 | 2.483966
2018-02-11 20:05 | 181269 | 480.0008 | 5 | 21 | 3.631705 | -6.519957 | 2.978134 | 0.8692096 | 12.65792 | 3.280636
2018-02-11 20:07 | 181389 | 600 | 5 | 21 | 3.56519 | -6.51992 | 2.978134 | 1.086516 | 12.65792 | 4.062531
2018-02-11 20:09 | 181509 | 720.0001 | 5 | 21 | 3.502749 | -6.519944 | 2.978134 | 1.30382 | 12.65792 | 4.830399
2018-02-11 20:11 | 181629 | 840.0009 | 5 | 21 | 3.449272 | -6.519912 | 2.978134 | 1.52113 | 12.65792 | 5.58555
2018-02-11 20:13 | 181749 | 960.0001 | 5 | 21 | 3.40513 | -6.519946 | 2.978134 | 1.73844 | 12.65792 | 6.330192
2018-02-11 20:15 | 181869 | 1080.0001 | 5 | 21 | 3.366506 | -6.519935 | 2.978134 | 1.955738 | 12.65792 | 7.065866
2018-02-11 20:17 | 181989 | 1200.0008 | 5 | 21 | 3.328856 | -6.519905 | 2.978134 | 2.173034 | 12.65792 | 7.793334
2018-02-11 20:19 | 182109 | 1320 | 5 | 21 | 3.287329 | -6.51989 | 2.978134 | 2.390316 | 12.65792 | 8.512187
2018-02-11 20:21 | 182229 | 1440.0009 | 5 | 21 | 3.237897 | -6.51995 | 2.978134 | 2.607605 | 12.65792 | 9.221426
2018-02-11 20:23 | 182349 | 1560.0008 | 5 | 21 | 3.148508 | -6.519946 | 2.978134 | 2.824911 | 12.65792 | 9.91661
2018-02-11 20:24 | 182432.5 | 1643.5639 | 5 | 21 | 2.999989 | -6.519886 | 2.978134 | 2.976237 | 12.65792 | 10.38351
2018-02-11 20:26 | 182552.5631 | 119.9999 | 6 | 21 | 3.627991 | 0 | 2.978134 | 2.976237 | 12.65792 | 10.38351
2018-02-11 20:28 | 182672.564 | 240.0008 | 6 | 21 | 3.657249 | 0 | 2.978134 | 2.976237 | 12.65792 | 10.38351
2018-02-11 20:29 | 182732.5646 | 300.0014 | 6 | 21 | 3.664279 | 0 | 2.978134 | 2.976237 | 12.65792 | 10.38351
2018-02-11 20:29 | 182732.6 | 0.0024 | 7 | 22 | 3.664072 | 0 | 0 | 0 | 0 | 0
2018-02-11 20:31 | 182852.6 | 120.0008 | 2 | 22 | 4.050341 | 4.889862 | 0.1623789 | 6e-11 | 0.6503561 | 2.19e-10
2018-02-11 20:33 | 182972.6 | 240 | 2 | 22 | 4.101595 | 4.889849 | 0.3253578 | 6e-11 | 1.314945 | 2.19e-10
2018-02-11 20:35 | 183092.6 | 360 | 2 | 22 | 4.133959 | 4.889854 | 0.4883348 | 6e-11 | 1.986235 | 2.19e-10
2018-02-11 20:37 | 183212.6 | 480 | 2 | 22 | 4.159677 | 4.889832 | 0.6513125 | 6e-11 | 2.662118 | 2.19e-10
2018-02-11 20:39 | 183332.6 | 600.0008 | 2 | 22 | 4.18435 | 4.889883 | 0.8142883 | 6e-11 | 3.342032 | 2.19e-10
2018-02-11 20:41 | 183452.6 | 720.0009 | 2 | 22 | 4.200185 | 4.708609 | 0.9759794 | 6e-11 | 4.020391 | 2.19e-10
2018-02-11 20:43 | 183572.6 | 840.0008 | 2 | 22 | 4.200115 | 4.297583 | 1.126064 | 6e-11 | 4.650774 | 2.19e-10
2018-02-11 20:45 | 183692.6 | 960.0001 | 2 | 22 | 4.200231 | 3.874527 | 1.262279 | 6e-11 | 5.222898 | 2.19e-10
2018-02-11 20:47 | 183812.6 | 1080.0008 | 2 | 22 | 4.200156 | 3.493093 | 1.384878 | 6e-11 | 5.737836 | 2.19e-10
2018-02-11 20:49 | 183894.9 | 1162.2351 | 2 | 22 | 4.200154 | 3.259998 | 1.46196 | 6e-11 | 6.061593 | 2.19e-10
2018-02-11 20:51 | 184014.9 | 120.0009 | 3 | 22 | 4.223314 | 3.259985 | 1.570219 | 6e-11 | 6.517441 | 2.19e-10
2018-02-11 20:53 | 184134.9 | 240.0009 | 3 | 22 | 4.251303 | 3.259949 | 1.678858 | 6e-11 | 6.977746 | 2.19e-10
2018-02-11 20:55 | 184254.9 | 360.0001 | 3 | 22 | 4.283733 | 3.259928 | 1.787506 | 6e-11 | 7.441375 | 2.19e-10
2018-02-11 20:57 | 184374.9 | 480.0002 | 3 | 22 | 4.31731 | 3.259903 | 1.89616 | 6e-11 | 7.908636 | 2.19e-10
2018-02-11 20:59 | 184494.9 | 600.0009 | 3 | 22 | 4.352765 | 3.260014 | 2.004814 | 6e-11 | 8.379638 | 2.19e-10
2018-02-11 21:01 | 184614.9 | 720.0002 | 3 | 22 | 4.390296 | 3.25993 | 2.113466 | 6e-11 | 8.854583 | 2.19e-10
2018-02-11 21:03 | 184734.9 | 840.0001 | 3 | 22 | 4.400209 | 2.862148 | 2.216726 | 6e-11 | 9.308813 | 2.19e-10
2018-02-11 21:05 | 184854.9 | 960.0009 | 3 | 22 | 4.400119 | 2.458599 | 2.305146 | 6e-11 | 9.697876 | 2.19e-10
2018-02-11 21:07 | 184974.9 | 1080.001 | 3 | 22 | 4.400137 | 2.131788 | 2.381504 | 6e-11 | 10.03386 | 2.19e-10
2018-02-11 21:09 | 185094.9 | 1200.0002 | 3 | 22 | 4.400085 | 1.857944 | 2.447863 | 6e-11 | 10.32585 | 2.19e-10
2018-02-11 21:11 | 185214.9 | 1320.001 | 3 | 22 | 4.400168 | 1.622995 | 2.50578 | 6e-11 | 10.58069 | 2.19e-10
2018-02-11 21:13 | 185334.9 | 1440.0009 | 3 | 22 | 4.400033 | 1.408518 | 2.55625 | 6e-11 | 10.80277 | 2.19e-10
2018-02-11 21:15 | 185454.9 | 1560.0002 | 3 | 22 | 4.400102 | 1.236918 | 2.600259 | 6e-11 | 10.99641 | 2.19e-10
2018-02-11 21:17 | 185574.9 | 1680.0007 | 3 | 22 | 4.400095 | 1.091129 | 2.638951 | 6e-11 | 11.16666 | 2.19e-10
2018-02-11 21:19 | 185694.9 | 1800.0001 | 3 | 22 | 4.400109 | 0.9675102 | 2.673203 | 6e-11 | 11.31737 | 2.19e-10
2018-02-11 21:21 | 185814.9 | 1920.001 | 3 | 22 | 4.400023 | 0.8540735 | 2.703557 | 6e-11 | 11.45093 | 2.19e-10
2018-02-11 21:23 | 185934.9 | 2040.0001 | 3 | 22 | 4.400076 | 0.7573786 | 2.730356 | 6e-11 | 11.56885 | 2.19e-10
2018-02-11 21:25 | 186054.9 | 2160.0002 | 3 | 22 | 4.400031 | 0.6763086 | 2.754208 | 6e-11 | 11.6738 | 2.19e-10
2018-02-11 21:27 | 186174.9 | 2280.0001 | 3 | 22 | 4.400041 | 0.6096802 | 2.775593 | 6e-11 | 11.76789 | 2.19e-10
2018-02-11 21:29 | 186294.9 | 2400.0002 | 3 | 22 | 4.400031 | 0.5488577 | 2.794879 | 6e-11 | 11.85275 | 2.19e-10
2018-02-11 21:31 | 186414.9 | 2520.001 | 3 | 22 | 4.400033 | 0.4924898 | 2.812225 | 6e-11 | 11.92908 | 2.19e-10
2018-02-11 21:33 | 186534.9 | 2640.001 | 3 | 22 | 4.400054 | 0.4462996 | 2.82783 | 6e-11 | 11.99774 | 2.19e-10
2018-02-11 21:35 | 186654.9 | 2760.001 | 3 | 22 | 4.400063 | 0.4064951 | 2.842004 | 6e-11 | 12.06011 | 2.19e-10
2018-02-11 21:37 | 186774.9 | 2880.0009 | 3 | 22 | 4.400093 | 0.3727837 | 2.854963 | 6e-11 | 12.11712 | 2.19e-10
2018-02-11 21:39 | 186894.9 | 3000.0002 | 3 | 22 | 4.400081 | 0.339879 | 2.866821 | 6e-11 | 12.1693 | 2.19e-10
2018-02-11 21:41 | 187014.9 | 3120.001 | 3 | 22 | 4.399982 | 0.3080606 | 2.877603 | 6e-11 | 12.21674 | 2.19e-10
2018-02-11 21:43 | 187134.9 | 3240.0009 | 3 | 22 | 4.400057 | 0.2843418 | 2.887478 | 6e-11 | 12.26019 | 2.19e-10
2018-02-11 21:45 | 187254.9 | 3360.0002 | 3 | 22 | 4.400003 | 0.2627258 | 2.896587 | 6e-11 | 12.30027 | 2.19e-10
2018-02-11 21:47 | 187374.9 | 3480.0009 | 3 | 22 | 4.399991 | 0.2431784 | 2.905023 | 6e-11 | 12.33739 | 2.19e-10
2018-02-11 21:49 | 187494.9 | 3600.0007 | 3 | 22 | 4.400036 | 0.2232075 | 2.912786 | 6e-11 | 12.37155 | 2.19e-10
2018-02-11 21:51 | 187614.9 | 3720.0002 | 3 | 22 | 4.4 | 0.2055473 | 2.919916 | 6e-11 | 12.40292 | 2.19e-10
2018-02-11 21:53 | 187734.9 | 3840.0003 | 3 | 22 | 4.400041 | 0.191577 | 2.926524 | 6e-11 | 12.432 | 2.19e-10
2018-02-11 21:55 | 187854.9 | 3960.0001 | 3 | 22 | 4.399977 | 0.1781702 | 2.932683 | 6e-11 | 12.45909 | 2.19e-10
2018-02-11 21:57 | 187974.9 | 4080.0009 | 3 | 22 | 4.399969 | 0.1650734 | 2.93841 | 6e-11 | 12.48429 | 2.19e-10
2018-02-11 21:59 | 188094.9 | 4200.001 | 3 | 22 | 4.400002 | 0.1524067 | 2.943692 | 6e-11 | 12.50753 | 2.19e-10
2018-02-11 22:01 | 188214.9 | 4320.0009 | 3 | 22 | 4.399997 | 0.1417313 | 2.948596 | 6e-11 | 12.52911 | 2.19e-10
2018-02-11 22:03 | 188334.9 | 4440.0002 | 3 | 22 | 4.39995 | 0.1327143 | 2.953174 | 6e-11 | 12.54926 | 2.19e-10
2018-02-11 22:05 | 188454.9 | 4560.0002 | 3 | 22 | 4.400011 | 0.1242628 | 2.957461 | 6e-11 | 12.56812 | 2.19e-10
2018-02-11 22:07 | 188574.9 | 4680.0002 | 3 | 22 | 4.399986 | 0.1144743 | 2.96144 | 6e-11 | 12.58562 | 2.19e-10
2018-02-11 22:09 | 188694.9 | 4800.0001 | 3 | 22 | 4.400062 | 0.1079416 | 2.965135 | 6e-11 | 12.60188 | 2.19e-10
2018-02-11 22:11 | 188814.9 | 4920.0009 | 3 | 22 | 4.399936 | 0.09906483 | 2.968578 | 6e-11 | 12.61703 | 2.19e-10
2018-02-11 22:13 | 188934.9 | 5040.0002 | 3 | 22 | 4.40007 | 0.0954752 | 2.971827 | 6e-11 | 12.63133 | 2.19e-10
2018-02-11 22:15 | 189054.9 | 5160.0009 | 3 | 22 | 4.400009 | 0.08803368 | 2.974872 | 6e-11 | 12.64472 | 2.19e-10
2018-02-11 22:16 | 189154.7 | 5259.8312 | 3 | 22 | 4.399983 | 0.08148861 | 2.977229 | 6e-11 | 12.6551 | 2.19e-10
2018-02-11 22:18 | 189274.8 | 120.0009 | 4 | 22 | 4.392239 | 0 | 2.977229 | 6e-11 | 12.6551 | 2.19e-10
2018-02-11 22:20 | 189394.8 | 240 | 4 | 22 | 4.391317 | 0 | 2.977229 | 6e-11 | 12.6551 | 2.19e-10
2018-02-11 22:21 | 189454.8 | 300.0015 | 4 | 22 | 4.390987 | 0 | 2.977229 | 6e-11 | 12.6551 | 2.19e-10
2018-02-11 22:23 | 189574.8 | 120.0008 | 5 | 22 | 3.837649 | -6.51994 | 2.977229 | 0.217295 | 12.6551 | 0.8456358
2018-02-11 22:25 | 189694.8 | 240.0008 | 5 | 22 | 3.771106 | -6.519944 | 2.977229 | 0.4345994 | 12.6551 | 1.672478
2018-02-11 22:27 | 189814.8 | 360.0008 | 5 | 22 | 3.701579 | -6.519922 | 2.977229 | 0.6519086 | 12.6551 | 2.484432
2018-02-11 22:29 | 189934.8 | 480 | 5 | 22 | 3.632151 | -6.519959 | 2.977229 | 0.8692194 | 12.6551 | 3.281231
2018-02-11 22:31 | 190054.8 | 600.0001 | 5 | 22 | 3.565558 | -6.519937 | 2.977229 | 1.086526 | 12.6551 | 4.063213
2018-02-11 22:33 | 190174.8 | 720.0008 | 5 | 22 | 3.503133 | -6.519934 | 2.977229 | 1.303831 | 12.6551 | 4.831185
2018-02-11 22:35 | 190294.8 | 840.0001 | 5 | 22 | 3.449617 | -6.520016 | 2.977229 | 1.521141 | 12.6551 | 5.586418
2018-02-11 22:37 | 190414.8 | 960.0001 | 5 | 22 | 3.405096 | -6.519954 | 2.977229 | 1.738449 | 12.6551 | 6.331097
2018-02-11 22:39 | 190534.8 | 1080.0001 | 5 | 22 | 3.366121 | -6.519957 | 2.977229 | 1.95575 | 12.6551 | 7.066751
2018-02-11 22:41 | 190654.8 | 1200.0008 | 5 | 22 | 3.328715 | -6.519922 | 2.977229 | 2.173062 | 12.6551 | 7.794203
2018-02-11 22:43 | 190774.8 | 1320.0008 | 5 | 22 | 3.287381 | -6.519967 | 2.977229 | 2.390353 | 12.6551 | 8.513066
2018-02-11 22:45 | 190894.8 | 1440.0006 | 5 | 22 | 3.2377 | -6.519934 | 2.977229 | 2.607635 | 12.6551 | 9.222276
2018-02-11 22:47 | 191014.8 | 1560.0008 | 5 | 22 | 3.148359 | -6.519904 | 2.977229 | 2.824915 | 12.6551 | 9.917324
2018-02-11 22:49 | 191098.5 | 1643.6703 | 5 | 22 | 2.999992 | -6.519876 | 2.977229 | 2.97644 | 12.6551 | 10.38486
2018-02-11 22:51 | 191218.6 | 120.0001 | 6 | 22 | 3.627833 | 0 | 2.977229 | 2.976449 | 12.6551 | 10.38489
2018-02-11 22:53 | 191338.6 | 240.0001 | 6 | 22 | 3.657182 | 0 | 2.977229 | 2.976449 | 12.6551 | 10.38489
2018-02-11 22:54 | 191398.6 | 300.0023 | 6 | 22 | 3.664225 | 0 | 2.977229 | 2.976449 | 12.6551 | 10.38489
2018-02-11 22:54 | 191398.6 | 0.0025 | 7 | 23 | 3.664443 | 0 | 0 | 0 | 0 | 0
2018-02-11 22:56 | 191518.7 | 120.0002 | 2 | 23 | 4.050278 | 4.8899 | 0.1623773 | 2.69e-09 | 0.6503575 | 9.859e-09
2018-02-11 22:58 | 191638.7 | 240.0009 | 2 | 23 | 4.101475 | 4.889868 | 0.3253548 | 2.69e-09 | 1.314922 | 9.859e-09
2018-02-11 23:00 | 191758.7 | 360.0002 | 2 | 23 | 4.133937 | 4.88987 | 0.4883306 | 2.69e-09 | 1.986185 | 9.859e-09
2018-02-11 23:02 | 191878.7 | 480.0009 | 2 | 23 | 4.159508 | 4.889915 | 0.6513096 | 2.69e-09 | 2.662071 | 9.859e-09
2018-02-11 23:04 | 191998.7 | 600.0009 | 2 | 23 | 4.184134 | 4.889874 | 0.814283 | 2.69e-09 | 3.341941 | 9.859e-09
2018-02-11 23:06 | 192118.7 | 720.001 | 2 | 23 | 4.200141 | 4.710262 | 0.976026 | 2.69e-09 | 4.020497 | 9.859e-09
2018-02-11 23:08 | 192238.7 | 840.0001 | 2 | 23 | 4.200171 | 4.299139 | 1.126186 | 2.69e-09 | 4.651197 | 9.859e-09
2018-02-11 23:10 | 192358.7 | 960.0001 | 2 | 23 | 4.200226 | 3.874304 | 1.262394 | 2.69e-09 | 5.223296 | 9.859e-09
2018-02-11 23:12 | 192478.7 | 1080.0009 | 2 | 23 | 4.200187 | 3.494247 | 1.384983 | 2.69e-09 | 5.738191 | 9.859e-09
2018-02-11 23:13 | 192560 | 1161.3064 | 2 | 23 | 4.200154 | 3.259998 | 1.461201 | 2.69e-09 | 6.058318 | 9.859e-09
2018-02-11 23:15 | 192680 | 120.0002 | 3 | 23 | 4.223472 | 3.259981 | 1.569468 | 4.933e-09 | 6.514209 | 1.897e-08
2018-02-11 23:17 | 192800 | 240.0009 | 3 | 23 | 4.25169 | 3.259941 | 1.67811 | 4.933e-09 | 6.974559 | 1.897e-08
2018-02-11 23:19 | 192920 | 360.0006 | 3 | 23 | 4.284233 | 3.259928 | 1.786751 | 4.933e-09 | 7.438203 | 1.897e-08
2018-02-11 23:21 | 193040 | 480.0002 | 3 | 23 | 4.318075 | 3.25997 | 1.895402 | 4.933e-09 | 7.905522 | 1.897e-08
2018-02-11 23:23 | 193160 | 600.0001 | 3 | 23 | 4.353389 | 3.259941 | 2.00405 | 4.933e-09 | 8.376568 | 1.897e-08
2018-02-11 23:25 | 193280 | 720.0002 | 3 | 23 | 4.390854 | 3.259851 | 2.112701 | 4.933e-09 | 8.851576 | 1.897e-08
2018-02-11 23:27 | 193400 | 840.0002 | 3 | 23 | 4.400181 | 2.85664 | 2.21577 | 4.933e-09 | 9.304979 | 1.897e-08
2018-02-11 23:29 | 193520 | 960.0009 | 3 | 23 | 4.400129 | 2.457087 | 2.304082 | 4.933e-09 | 9.693568 | 1.897e-08
2018-02-11 23:31 | 193640 | 1080.001 | 3 | 23 | 4.400132 | 2.130875 | 2.380394 | 4.933e-09 | 10.02935 | 1.897e-08
2018-02-11 23:33 | 193760 | 1200.0001 | 3 | 23 | 4.400153 | 1.858561 | 2.446727 | 4.933e-09 | 10.32123 | 1.897e-08
2018-02-11 23:35 | 193880 | 1320.0002 | 3 | 23 | 4.400098 | 1.621599 | 2.504646 | 4.933e-09 | 10.57608 | 1.897e-08
2018-02-11 23:37 | 194000 | 1440.0009 | 3 | 23 | 4.400119 | 1.410066 | 2.555113 | 4.933e-09 | 10.79814 | 1.897e-08
2018-02-11 23:39 | 194120 | 1560.0002 | 3 | 23 | 4.400105 | 1.236938 | 2.599131 | 4.933e-09 | 10.99182 | 1.897e-08
2018-02-11 23:41 | 194240 | 1680.0009 | 3 | 23 | 4.4001 | 1.092355 | 2.63788 | 4.933e-09 | 11.16232 | 1.897e-08
2018-02-11 23:43 | 194360 | 1800.0002 | 3 | 23 | 4.400055 | 0.9694319 | 2.672207 | 4.933e-09 | 11.31336 | 1.897e-08
2018-02-11 23:45 | 194480 | 1920.0002 | 3 | 23 | 4.400077 | 0.8592434 | 2.702661 | 4.933e-09 | 11.44736 | 1.897e-08
2018-02-11 23:47 | 194600 | 2040.0001 | 3 | 23 | 4.400111 | 0.761138 | 2.72958 | 4.933e-09 | 11.56581 | 1.897e-08
2018-02-11 23:49 | 194720 | 2160.001 | 3 | 23 | 4.400034 | 0.6794271 | 2.75354 | 4.933e-09 | 11.67123 | 1.897e-08
2018-02-11 23:51 | 194840 | 2280.001 | 3 | 23 | 4.400071 | 0.6123486 | 2.775021 | 4.933e-09 | 11.76575 | 1.897e-08
2018-02-11 23:53 | 194960 | 2400.001 | 3 | 23 | 4.399983 | 0.5503254 | 2.79438 | 4.933e-09 | 11.85093 | 1.897e-08
2018-02-11 23:55 | 195080 | 2520.0002 | 3 | 23 | 4.399947 | 0.492404 | 2.811783 | 4.933e-09 | 11.9275 | 1.897e-08
2018-02-11 23:57 | 195200 | 2640.0002 | 3 | 23 | 4.400071 | 0.4472437 | 2.82743 | 4.933e-09 | 11.99636 | 1.897e-08
2018-02-11 23:59 | 195320 | 2760.0002 | 3 | 23 | 4.400043 | 0.4070854 | 2.841628 | 4.933e-09 | 12.05882 | 1.897e-08
2018-02-12 00:01 | 195440 | 2880.0009 | 3 | 23 | 4.400046 | 0.3726454 | 2.854614 | 4.933e-09 | 12.11596 | 1.897e-08
2018-02-12 00:03 | 195560 | 3000.0006 | 3 | 23 | 4.400011 | 0.3397541 | 2.86649 | 4.933e-09 | 12.16822 | 1.897e-08
2018-02-12 00:05 | 195680 | 3120.0002 | 3 | 23 | 4.399985 | 0.3090563 | 2.877293 | 4.933e-09 | 12.21575 | 1.897e-08
2018-02-12 00:07 | 195800 | 3240.0002 | 3 | 23 | 4.400061 | 0.2850142 | 2.887182 | 4.933e-09 | 12.25926 | 1.897e-08
2018-02-12 00:09 | 195920 | 3360.0009 | 3 | 23 | 4.400027 | 0.2629013 | 2.896298 | 4.933e-09 | 12.29937 | 1.897e-08
2018-02-12 00:11 | 196040 | 3480.0009 | 3 | 23 | 4.400039 | 0.2436724 | 2.904741 | 4.933e-09 | 12.33652 | 1.897e-08
2018-02-12 00:13 | 196160 | 3600.001 | 3 | 23 | 4.400023 | 0.2234821 | 2.912515 | 4.933e-09 | 12.37073 | 1.897e-08
2018-02-12 00:15 | 196280 | 3720.0002 | 3 | 23 | 4.400049 | 0.2066774 | 2.919654 | 4.933e-09 | 12.40214 | 1.897e-08
2018-02-12 00:17 | 196400 | 3840.0002 | 3 | 23 | 4.400025 | 0.1920519 | 2.926266 | 4.933e-09 | 12.43123 | 1.897e-08
2018-02-12 00:19 | 196520 | 3960.0009 | 3 | 23 | 4.400043 | 0.1788092 | 2.932436 | 4.933e-09 | 12.45838 | 1.897e-08
2018-02-12 00:21 | 196640 | 4080.001 | 3 | 23 | 4.400023 | 0.1661253 | 2.938174 | 4.933e-09 | 12.48363 | 1.897e-08
2018-02-12 00:23 | 196760 | 4200.0009 | 3 | 23 | 4.400022 | 0.1530581 | 2.943464 | 4.933e-09 | 12.5069 | 1.897e-08
2018-02-12 00:25 | 196880 | 4320.0009 | 3 | 23 | 4.400043 | 0.1428404 | 2.948371 | 4.933e-09 | 12.5285 | 1.897e-08
2018-02-12 00:27 | 197000 | 4440.0002 | 3 | 23 | 4.399997 | 0.1328821 | 2.952951 | 4.933e-09 | 12.54865 | 1.897e-08
2018-02-12 00:29 | 197120 | 4560.0009 | 3 | 23 | 4.399956 | 0.1243868 | 2.957246 | 4.933e-09 | 12.56755 | 1.897e-08
2018-02-12 00:31 | 197240 | 4680.001 | 3 | 23 | 4.399976 | 0.1145449 | 2.961235 | 4.933e-09 | 12.5851 | 1.897e-08
2018-02-12 00:33 | 197360 | 4800.0002 | 3 | 23 | 4.4 | 0.1072731 | 2.964928 | 4.933e-09 | 12.60135 | 1.897e-08
2018-02-12 00:35 | 197480 | 4920.0002 | 3 | 23 | 4.400015 | 0.1002846 | 2.968388 | 4.933e-09 | 12.61657 | 1.897e-08
2018-02-12 00:37 | 197600 | 5040.0001 | 3 | 23 | 4.399964 | 0.09382629 | 2.971637 | 4.933e-09 | 12.63087 | 1.897e-08
2018-02-12 00:39 | 197720 | 5160.0002 | 3 | 23 | 4.400008 | 0.08825874 | 2.974684 | 4.933e-09 | 12.64427 | 1.897e-08
2018-02-12 00:41 | 197827.1 | 5267.1288 | 3 | 23 | 4.399944 | 0.08149433 | 2.977223 | 4.933e-09 | 12.65545 | 1.897e-08
2018-02-12 00:43 | 197947.1 | 120.0007 | 4 | 23 | 4.392211 | 0 | 2.977223 | 4.933e-09 | 12.65545 | 1.897e-08
2018-02-12 00:45 | 198067.1 | 240.0007 | 4 | 23 | 4.391301 | 0 | 2.977223 | 4.933e-09 | 12.65545 | 1.897e-08
2018-02-12 00:46 | 198127.1 | 300.0029 | 4 | 23 | 4.390981 | 0 | 2.977223 | 4.933e-09 | 12.65545 | 1.897e-08
2018-02-12 00:48 | 198247.2 | 120.0002 | 5 | 23 | 3.838358 | -6.519976 | 2.977223 | 0.217295 | 12.65545 | 0.8457944
2018-02-12 00:50 | 198367.2 | 240.0002 | 5 | 23 | 3.772055 | -6.519971 | 2.977223 | 0.434608 | 12.65545 | 1.672819
2018-02-12 00:52 | 198487.2 | 360.0002 | 5 | 23 | 3.702468 | -6.519988 | 2.977223 | 0.6519126 | 12.65545 | 2.484977
2018-02-12 00:54 | 198607.2 | 480.0001 | 5 | 23 | 3.632871 | -6.519988 | 2.977223 | 0.8692108 | 12.65545 | 3.281924
2018-02-12 00:56 | 198727.2 | 600.0009 | 5 | 23 | 3.566029 | -6.519905 | 2.977223 | 1.086518 | 12.65545 | 4.064023
2018-02-12 00:58 | 198847.2 | 720.0009 | 5 | 23 | 3.503719 | -6.51991 | 2.977223 | 1.303831 | 12.65545 | 4.832127
2018-02-12 01:00 | 198967.2 | 840.0009 | 5 | 23 | 3.450306 | -6.519907 | 2.977223 | 1.521139 | 12.65545 | 5.587466
2018-02-12 01:02 | 199087.2 | 960.0002 | 5 | 23 | 3.406012 | -6.519898 | 2.977223 | 1.73844 | 12.65545 | 6.332304
2018-02-12 01:04 | 199207.2 | 1080.0002 | 5 | 23 | 3.366943 | -6.51992 | 2.977223 | 1.955754 | 12.65545 | 7.068149
2018-02-12 01:06 | 199327.2 | 1200.0002 | 5 | 23 | 3.329521 | -6.519939 | 2.977223 | 2.173062 | 12.65545 | 7.795769
2018-02-12 01:08 | 199447.2 | 1320.0009 | 5 | 23 | 3.287757 | -6.519932 | 2.977223 | 2.390369 | 12.65545 | 8.514816
2018-02-12 01:10 | 199567.2 | 1440.0002 | 5 | 23 | 3.237759 | -6.519856 | 2.977223 | 2.60765 | 12.65545 | 9.224047
2018-02-12 01:12 | 199687.2 | 1560.0009 | 5 | 23 | 3.148624 | -6.51994 | 2.977223 | 2.824932 | 12.65545 | 9.91913
2018-02-12 01:13 | 199771 | 1643.7576 | 5 | 23 | 2.999993 | -6.519927 | 2.977223 | 2.976591 | 12.65545 | 10.3871
2018-02-12 01:15 | 199891 | 119.9999 | 6 | 23 | 3.627546 | 0 | 2.977223 | 2.976591 | 12.65545 | 10.3871
2018-02-12 01:17 | 200011 | 240.0008 | 6 | 23 | 3.656931 | 0 | 2.977223 | 2.976591 | 12.65545 | 10.3871
2018-02-12 01:18 | 200071 | 300.0014 | 6 | 23 | 3.663935 | 0 | 2.977223 | 2.976591 | 12.65545 | 10.3871
2018-02-12 01:18 | 200071 | 0.0023 | 7 | 24 | 3.66381 | 0 | 0 | 0 | 0 | 0
2018-02-12 01:20 | 200191.1 | 120.0001 | 2 | 24 | 4.049702 | 4.889868 | 0.1623731 | 2.306e-09 | 0.6502634 | 8.448e-09
2018-02-12 01:22 | 200311.1 | 240.0002 | 2 | 24 | 4.101295 | 4.889837 | 0.3253504 | 2.306e-09 | 1.314743 | 8.448e-09
2018-02-12 01:24 | 200431.1 | 360.0009 | 2 | 24 | 4.133733 | 4.89012 | 0.4883334 | 2.306e-09 | 1.986017 | 8.448e-09
2018-02-12 01:26 | 200551.1 | 480.0002 | 2 | 24 | 4.159297 | 4.889874 | 0.6513069 | 2.306e-09 | 2.661834 | 8.448e-09
2018-02-12 01:28 | 200671.1 | 600.0009 | 2 | 24 | 4.184077 | 4.889824 | 0.8142869 | 2.306e-09 | 3.341716 | 8.448e-09
2018-02-12 01:30 | 200791.1 | 720.0002 | 2 | 24 | 4.200228 | 4.714674 | 0.9760754 | 2.306e-09 | 4.02045 | 8.448e-09
2018-02-12 01:32 | 200911.1 | 840.001 | 2 | 24 | 4.200144 | 4.300297 | 1.126292 | 2.306e-09 | 4.651387 | 8.448e-09
2018-02-12 01:34 | 201031.1 | 960.0001 | 2 | 24 | 4.200226 | 3.874292 | 1.262545 | 2.306e-09 | 5.223675 | 8.448e-09
2018-02-12 01:36 | 201151.1 | 1080.001 | 2 | 24 | 4.200151 | 3.492012 | 1.385126 | 2.306e-09 | 5.738534 | 8.448e-09
2018-02-12 01:37 | 201232.2 | 1161.1248 | 2 | 24 | 4.20015 | 3.259989 | 1.461163 | 2.306e-09 | 6.057901 | 8.448e-09
2018-02-12 01:39 | 201352.3 | 120.0001 | 3 | 24 | 4.223514 | 3.259949 | 1.569421 | 2.306e-09 | 6.513752 | 8.448e-09
2018-02-12 01:41 | 201472.3 | 240.001 | 3 | 24 | 4.251826 | 3.259886 | 1.678068 | 2.306e-09 | 6.974131 | 8.448e-09
2018-02-12 01:43 | 201592.3 | 360.001 | 3 | 24 | 4.284472 | 3.259979 | 1.786708 | 2.306e-09 | 7.43779 | 8.448e-09
2018-02-12 01:45 | 201712.3 | 480.0001 | 3 | 24 | 4.318215 | 3.259937 | 1.895347 | 2.306e-09 | 7.905076 | 8.448e-09
2018-02-12 01:47 | 201832.3 | 600.0009 | 3 | 24 | 4.353644 | 3.259914 | 2.003996 | 2.306e-09 | 8.37615 | 8.448e-09
2018-02-12 01:49 | 201952.3 | 720.001 | 3 | 24 | 4.391254 | 3.259892 | 2.112649 | 2.306e-09 | 8.851204 | 8.448e-09
2018-02-12 01:51 | 202072.3 | 840.001 | 3 | 24 | 4.400182 | 2.849503 | 2.215559 | 2.306e-09 | 9.30392 | 8.448e-09
2018-02-12 01:53 | 202192.3 | 960.0002 | 3 | 24 | 4.400151 | 2.452932 | 2.303672 | 2.306e-09 | 9.691631 | 8.448e-09
2018-02-12 01:55 | 202312.3 | 1080.0001 | 3 | 24 | 4.400129 | 2.127893 | 2.379887 | 2.306e-09 | 10.02699 | 8.448e-09
2018-02-12 01:57 | 202432.3 | 1200.0001 | 3 | 24 | 4.400156 | 1.85626 | 2.446159 | 2.306e-09 | 10.3186 | 8.448e-09
2018-02-12 01:59 | 202552.3 | 1320.0002 | 3 | 24 | 4.400164 | 1.620781 | 2.503999 | 2.306e-09 | 10.5731 | 8.448e-09
2018-02-12 02:01 | 202672.3 | 1440.001 | 3 | 24 | 4.40009 | 1.407491 | 2.554372 | 2.306e-09 | 10.79475 | 8.448e-09
2018-02-12 02:03 | 202792.3 | 1560.001 | 3 | 24 | 4.400084 | 1.234965 | 2.598305 | 2.306e-09 | 10.98805 | 8.448e-09
2018-02-12 02:05 | 202912.3 | 1680.001 | 3 | 24 | 4.400092 | 1.090781 | 2.636985 | 2.306e-09 | 11.15825 | 8.448e-09
2018-02-12 02:07 | 203032.3 | 1800.0001 | 3 | 24 | 4.399997 | 0.9674768 | 2.671274 | 2.306e-09 | 11.30913 | 8.448e-09
2018-02-12 02:09 | 203152.3 | 1920.0001 | 3 | 24 | 4.400117 | 0.8583841 | 2.701701 | 2.306e-09 | 11.44301 | 8.448e-09
2018-02-12 02:11 | 203272.3 | 2040.0009 | 3 | 24 | 4.400061 | 0.7599449 | 2.728591 | 2.306e-09 | 11.56132 | 8.448e-09
2018-02-12 02:13 | 203392.3 | 2160.001 | 3 | 24 | 4.399975 | 0.6789455 | 2.752545 | 2.306e-09 | 11.66672 | 8.448e-09
2018-02-12 02:15 | 203512.3 | 2280.0001 | 3 | 24 | 4.400005 | 0.6112061 | 2.774035 | 2.306e-09 | 11.76128 | 8.448e-09
2018-02-12 02:17 | 203632.3 | 2400.001 | 3 | 24 | 4.400049 | 0.5515871 | 2.793408 | 2.306e-09 | 11.84652 | 8.448e-09
2018-02-12 02:19 | 203752.3 | 2520.001 | 3 | 24 | 4.40001 | 0.4933567 | 2.810816 | 2.306e-09 | 11.92312 | 8.448e-09
2018-02-12 02:21 | 203872.3 | 2640.0001 | 3 | 24 | 4.399961 | 0.4460182 | 2.826465 | 2.306e-09 | 11.99198 | 8.448e-09
2018-02-12 02:23 | 203992.3 | 2760.001 | 3 | 24 | 4.400071 | 0.4070683 | 2.840661 | 2.306e-09 | 12.05443 | 8.448e-09
2018-02-12 02:25 | 204112.3 | 2880.0018 | 3 | 24 | 4.400002 | 0.3720741 | 2.853637 | 2.306e-09 | 12.11153 | 8.448e-09
2018-02-12 02:27 | 204232.3 | 3000.001 | 3 | 24 | 4.400011 | 0.3395662 | 2.865493 | 2.306e-09 | 12.1637 | 8.448e-09
2018-02-12 02:29 | 204352.3 | 3120.001 | 3 | 24 | 4.400002 | 0.3080053 | 2.876274 | 2.306e-09 | 12.21113 | 8.448e-09
2018-02-12 02:31 | 204472.3 | 3240.0009 | 3 | 24 | 4.39998 | 0.2832012 | 2.886152 | 2.306e-09 | 12.2546 | 8.448e-09
2018-02-12 02:33 | 204592.3 | 3360.001 | 3 | 24 | 4.399981 | 0.2624149 | 2.895261 | 2.306e-09 | 12.29468 | 8.448e-09
2018-02-12 02:35 | 204712.3 | 3480.0001 | 3 | 24 | 4.40004 | 0.2434139 | 2.903691 | 2.306e-09 | 12.33177 | 8.448e-09
2018-02-12 02:37 | 204832.3 | 3600.001 | 3 | 24 | 4.400026 | 0.2228174 | 2.911453 | 2.306e-09 | 12.36592 | 8.448e-09
2018-02-12 02:39 | 204952.3 | 3720.0009 | 3 | 24 | 4.400027 | 0.2062416 | 2.918581 | 2.306e-09 | 12.39729 | 8.448e-09
2018-02-12 02:41 | 205072.3 | 3840.0002 | 3 | 24 | 4.400054 | 0.1918859 | 2.925193 | 2.306e-09 | 12.42638 | 8.448e-09
2018-02-12 02:43 | 205192.3 | 3960.0001 | 3 | 24 | 4.40003 | 0.1787872 | 2.93135 | 2.306e-09 | 12.45347 | 8.448e-09
2018-02-12 02:45 | 205312.3 | 4080.0009 | 3 | 24 | 4.400039 | 0.1653223 | 2.937078 | 2.306e-09 | 12.47867 | 8.448e-09
2018-02-12 02:47 | 205432.3 | 4200.001 | 3 | 24 | 4.400047 | 0.1528368 | 2.942361 | 2.306e-09 | 12.50192 | 8.448e-09
2018-02-12 02:49 | 205552.3 | 4320.0001 | 3 | 24 | 4.400016 | 0.141674 | 2.947254 | 2.306e-09 | 12.52345 | 8.448e-09
2018-02-12 02:51 | 205672.3 | 4440.0002 | 3 | 24 | 4.399981 | 0.1327362 | 2.951826 | 2.306e-09 | 12.54356 | 8.448e-09
2018-02-12 02:53 | 205792.3 | 4560.001 | 3 | 24 | 4.400065 | 0.1248341 | 2.956107 | 2.306e-09 | 12.5624 | 8.448e-09
2018-02-12 02:55 | 205912.3 | 4680.0011 | 3 | 24 | 4.399991 | 0.1140661 | 2.960082 | 2.306e-09 | 12.57989 | 8.448e-09
2018-02-12 02:57 | 206032.3 | 4800.0001 | 3 | 24 | 4.399981 | 0.1069584 | 2.963761 | 2.306e-09 | 12.59608 | 8.448e-09
2018-02-12 02:59 | 206152.3 | 4920.0009 | 3 | 24 | 4.399981 | 0.09967995 | 2.967198 | 2.306e-09 | 12.6112 | 8.448e-09
2018-02-12 03:01 | 206272.3 | 5040.001 | 3 | 24 | 4.399965 | 0.09406376 | 2.970433 | 2.306e-09 | 12.62544 | 8.448e-09
2018-02-12 03:03 | 206392.3 | 5160.0009 | 3 | 24 | 4.400064 | 0.08877277 | 2.97347 | 2.306e-09 | 12.6388 | 8.448e-09
2018-02-12 03:05 | 206494.8 | 5262.5368 | 3 | 24 | 4.399962 | 0.08149433 | 2.975884 | 2.306e-09 | 12.64942 | 8.448e-09
2018-02-12 03:07 | 206614.8 | 120.0001 | 4 | 24 | 4.39227 | 0 | 2.975884 | 2.306e-09 | 12.64942 | 8.448e-09
2018-02-12 03:09 | 206734.8 | 240.0008 | 4 | 24 | 4.391381 | 0 | 2.975884 | 2.306e-09 | 12.64942 | 8.448e-09
2018-02-12 03:10 | 206794.8 | 300.0023 | 4 | 24 | 4.391036 | 0 | 2.975884 | 2.306e-09 | 12.64942 | 8.448e-09
2018-02-12 03:12 | 206914.9 | 120.0009 | 5 | 24 | 3.838445 | -6.520026 | 2.975884 | 0.2172961 | 12.64942 | 0.8457779
2018-02-12 03:14 | 207034.9 | 240 | 5 | 24 | 3.771928 | -6.520061 | 2.975884 | 0.4345996 | 12.64942 | 1.672789
2018-02-12 03:16 | 207154.9 | 360.0017 | 5 | 24 | 3.70252 | -6.51995 | 2.975884 | 0.6519205 | 12.64942 | 2.484997
2018-02-12 03:18 | 207274.9 | 480 | 5 | 24 | 3.633153 | -6.51996 | 2.975884 | 0.8692229 | 12.64942 | 3.281989
2018-02-12 03:20 | 207394.9 | 600.0001 | 5 | 24 | 3.566255 | -6.519991 | 2.975884 | 1.086533 | 12.64942 | 4.06418
2018-02-12 03:22 | 207514.9 | 720 | 5 | 24 | 3.503522 | -6.519978 | 2.975884 | 1.303837 | 12.64942 | 4.832256
2018-02-12 03:24 | 207634.9 | 840.0001 | 5 | 24 | 3.450047 | -6.519967 | 2.975884 | 1.521145 | 12.64942 | 5.587566
2018-02-12 03:26 | 207754.9 | 960 | 5 | 24 | 3.405646 | -6.519937 | 2.975884 | 1.738453 | 12.64942 | 6.332334
2018-02-12 03:28 | 207874.9 | 1080.0008 | 5 | 24 | 3.366474 | -6.519922 | 2.975884 | 1.955763 | 12.64942 | 7.068089
2018-02-12 03:30 | 207994.9 | 1200.0009 | 5 | 24 | 3.329017 | -6.519954 | 2.975884 | 2.173068 | 12.64942 | 7.795603
2018-02-12 03:32 | 208114.9 | 1320.0001 | 5 | 24 | 3.287924 | -6.519934 | 2.975884 | 2.390373 | 12.64942 | 8.51464
2018-02-12 03:34 | 208234.9 | 1440.0009 | 5 | 24 | 3.23841 | -6.520016 | 2.975884 | 2.607682 | 12.64942 | 9.224069
2018-02-12 03:36 | 208354.9 | 1560 | 5 | 24 | 3.149291 | -6.51996 | 2.975884 | 2.82497 | 12.64942 | 9.91936
2018-02-12 03:38 | 208438.7 | 1643.7583 | 5 | 24 | 2.999992 | -6.519972 | 2.975884 | 2.976627 | 12.64942 | 10.38738
2018-02-12 03:40 | 208558.7 | 120.0015 | 6 | 24 | 3.627405 | 0 | 2.975884 | 2.976627 | 12.64942 | 10.38738
2018-02-12 03:42 | 208678.7 | 240 | 6 | 24 | 3.656742 | 0 | 2.975884 | 2.976627 | 12.64942 | 10.38738
2018-02-12 03:43 | 208738.7 | 300.0014 | 6 | 24 | 3.663826 | 0 | 2.975884 | 2.976627 | 12.64942 | 10.38738
2018-02-12 03:43 | 208738.7158 | 0.0024 | 7 | 25 | 3.663805 | 0 | 0 | 0 | 0 | 0
2018-02-12 03:45 | 208858.8 | 120.0001 | 2 | 25 | 4.050251 | 4.889894 | 0.1623823 | 5.44e-10 | 0.650364 | 1.993e-09
2018-02-12 03:47 | 208978.8 | 240.0001 | 2 | 25 | 4.1015 | 4.889902 | 0.3253561 | 5.44e-10 | 1.314916 | 1.993e-09
2018-02-12 03:49 | 209098.8 | 360.0001 | 2 | 25 | 4.133928 | 4.88986 | 0.4883329 | 5.44e-10 | 1.986197 | 1.993e-09
2018-02-12 03:51 | 209218.8 | 480.0002 | 2 | 25 | 4.159887 | 4.889833 | 0.6513109 | 5.44e-10 | 2.662104 | 1.993e-09
2018-02-12 03:53 | 209338.8 | 600.0009 | 2 | 25 | 4.184451 | 4.889936 | 0.8142917 | 5.44e-10 | 3.342063 | 1.993e-09
2018-02-12 03:55 | 209458.8 | 720.001 | 2 | 25 | 4.20013 | 4.706724 | 0.9759887 | 5.44e-10 | 4.02045 | 1.993e-09
2018-02-12 03:57 | 209578.8 | 840.0001 | 2 | 25 | 4.200182 | 4.296177 | 1.126015 | 5.44e-10 | 4.650585 | 1.993e-09
2018-02-12 03:59 | 209698.8 | 960.0002 | 2 | 25 | 4.200166 | 3.869171 | 1.262099 | 5.44e-10 | 5.222163 | 1.993e-09
2018-02-12 04:01 | 209818.8 | 1080.0001 | 2 | 25 | 4.200168 | 3.490049 | 1.384544 | 5.44e-10 | 5.736454 | 1.993e-09
2018-02-12 04:02 | 209898.7 | 1159.944 | 2 | 25 | 4.200143 | 3.259998 | 1.459461 | 5.44e-10 | 6.051119 | 1.993e-09
2018-02-12 04:04 | 210018.8 | 120.0009 | 3 | 25 | 4.223335 | 3.259977 | 1.567722 | 1.689e-09 | 6.506973 | 6.647e-09
2018-02-12 04:06 | 210138.7 | 240.0001 | 3 | 25 | 4.251621 | 3.260008 | 1.676363 | 1.689e-09 | 6.967307 | 6.647e-09
2018-02-12 04:08 | 210258.8 | 360.001 | 3 | 25 | 4.284432 | 3.259943 | 1.785009 | 1.689e-09 | 7.430976 | 6.647e-09
2018-02-12 04:10 | 210378.7 | 480.0001 | 3 | 25 | 4.31824 | 3.260052 | 1.893649 | 1.689e-09 | 7.898265 | 6.647e-09
2018-02-12 04:12 | 210498.8 | 600.0009 | 3 | 25 | 4.353744 | 3.259964 | 2.002288 | 1.689e-09 | 8.369305 | 6.647e-09
2018-02-12 04:14 | 210618.8 | 720.001 | 3 | 25 | 4.391294 | 3.259966 | 2.110941 | 1.689e-09 | 8.84436 | 6.647e-09
2018-02-12 04:16 | 210738.8 | 840.001 | 3 | 25 | 4.400146 | 2.850584 | 2.213884 | 1.689e-09 | 9.297216 | 6.647e-09
2018-02-12 04:18 | 210858.7 | 960.0001 | 3 | 25 | 4.400226 | 2.454769 | 2.302024 | 1.689e-09 | 9.685047 | 6.647e-09
2018-02-12 04:20 | 210978.8 | 1080.001 | 3 | 25 | 4.400176 | 2.129829 | 2.378257 | 1.689e-09 | 10.02048 | 6.647e-09
2018-02-12 04:22 | 211098.7 | 1200.0001 | 3 | 25 | 4.400105 | 1.858831 | 2.444585 | 1.689e-09 | 10.31234 | 6.647e-09
2018-02-12 04:24 | 211218.7 | 1320.0002 | 3 | 25 | 4.400192 | 1.625463 | 2.502567 | 1.689e-09 | 10.56747 | 6.647e-09
2018-02-12 04:26 | 211338.7 | 1440.0001 | 3 | 25 | 4.400049 | 1.411418 | 2.553105 | 1.689e-09 | 10.78984 | 6.647e-09
2018-02-12 04:28 | 211458.8 | 1560.0018 | 3 | 25 | 4.400138 | 1.239758 | 2.597214 | 1.689e-09 | 10.98393 | 6.647e-09
2018-02-12 04:30 | 211578.8 | 1680.001 | 3 | 25 | 4.400077 | 1.095133 | 2.636043 | 1.689e-09 | 11.15478 | 6.647e-09
2018-02-12 04:32 | 211698.7 | 1800.0001 | 3 | 25 | 4.400084 | 0.9737406 | 2.670478 | 1.689e-09 | 11.30629 | 6.647e-09
2018-02-12 04:34 | 211818.8 | 1920.001 | 3 | 25 | 4.400061 | 0.8632832 | 2.701066 | 1.689e-09 | 11.44088 | 6.647e-09
2018-02-12 04:36 | 211938.8 | 2040.0009 | 3 | 25 | 4.400053 | 0.7651815 | 2.728127 | 1.689e-09 | 11.55995 | 6.647e-09
2018-02-12 04:38 | 212058.8 | 2160.001 | 3 | 25 | 4.400056 | 0.684866 | 2.752239 | 1.689e-09 | 11.66605 | 6.647e-09
2018-02-12 04:40 | 212178.8 | 2280.0009 | 3 | 25 | 4.400032 | 0.6162376 | 2.77389 | 1.689e-09 | 11.76131 | 6.647e-09
2018-02-12 04:42 | 212298.8 | 2400.001 | 3 | 25 | 4.400011 | 0.5557823 | 2.793418 | 1.689e-09 | 11.84723 | 6.647e-09
2018-02-12 04:44 | 212418.7 | 2520.0001 | 3 | 25 | 4.400071 | 0.4986019 | 2.810973 | 1.689e-09 | 11.92448 | 6.647e-09
2018-02-12 04:46 | 212538.7 | 2640.0001 | 3 | 25 | 4.399985 | 0.4496288 | 2.826754 | 1.689e-09 | 11.99391 | 6.647e-09
2018-02-12 04:48 | 212658.8 | 2760.001 | 3 | 25 | 4.400018 | 0.410038 | 2.841071 | 1.689e-09 | 12.05691 | 6.647e-09
2018-02-12 04:50 | 212778.7 | 2880.0001 | 3 | 25 | 4.400038 | 0.3754807 | 2.854148 | 1.689e-09 | 12.11445 | 6.647e-09
2018-02-12 04:52 | 212898.8 | 3000.001 | 3 | 25 | 4.400045 | 0.3419561 | 2.866098 | 1.689e-09 | 12.16703 | 6.647e-09
2018-02-12 04:54 | 213018.8 | 3120.001 | 3 | 25 | 4.399995 | 0.3109198 | 2.876961 | 1.689e-09 | 12.21482 | 6.647e-09
2018-02-12 04:56 | 213138.7 | 3240.0002 | 3 | 25 | 4.400055 | 0.2870197 | 2.886903 | 1.689e-09 | 12.25857 | 6.647e-09
2018-02-12 04:58 | 213258.8 | 3360.001 | 3 | 25 | 4.40007 | 0.2655945 | 2.896066 | 1.689e-09 | 12.29889 | 6.647e-09
2018-02-12 05:00 | 213378.8 | 3480.0009 | 3 | 25 | 4.400043 | 0.2446222 | 2.904546 | 1.689e-09 | 12.3362 | 6.647e-09
2018-02-12 05:02 | 213498.8 | 3600.001 | 3 | 25 | 4.399972 | 0.2236614 | 2.912355 | 1.689e-09 | 12.37056 | 6.647e-09
2018-02-12 05:04 | 213618.7 | 3720.0001 | 3 | 25 | 4.400028 | 0.2068567 | 2.919534 | 1.689e-09 | 12.40215 | 6.647e-09
2018-02-12 05:06 | 213738.8 | 3840.001 | 3 | 25 | 4.400043 | 0.1928005 | 2.92618 | 1.689e-09 | 12.43139 | 6.647e-09
2018-02-12 05:08 | 213858.8 | 3960.001 | 3 | 25 | 4.400019 | 0.1795549 | 2.932377 | 1.689e-09 | 12.45866 | 6.647e-09
2018-02-12 05:10 | 213978.8 | 4080.001 | 3 | 25 | 4.400051 | 0.1668425 | 2.938138 | 1.689e-09 | 12.48401 | 6.647e-09
2018-02-12 05:12 | 214098.8 | 4200.0011 | 3 | 25 | 4.399963 | 0.1528082 | 2.943448 | 1.689e-09 | 12.50737 | 6.647e-09
2018-02-12 05:14 | 214218.7 | 4320.0001 | 3 | 25 | 4.399984 | 0.1423006 | 2.948368 | 1.689e-09 | 12.52902 | 6.647e-09
2018-02-12 05:16 | 214338.7 | 4440.0002 | 3 | 25 | 4.399961 | 0.1327362 | 2.952966 | 1.689e-09 | 12.54925 | 6.647e-09
2018-02-12 05:18 | 214458.8 | 4560.0009 | 3 | 25 | 4.400016 | 0.1246376 | 2.957276 | 1.689e-09 | 12.56821 | 6.647e-09
2018-02-12 05:20 | 214578.7 | 4680.0002 | 3 | 25 | 4.400043 | 0.1164122 | 2.961283 | 1.689e-09 | 12.58585 | 6.647e-09
2018-02-12 05:22 | 214698.7 | 4800.0001 | 3 | 25 | 4.400073 | 0.1079941 | 2.96499 | 1.689e-09 | 12.60216 | 6.647e-09
2018-02-12 05:24 | 214818.8 | 4920.001 | 3 | 25 | 4.400001 | 0.1003017 | 2.968451 | 1.689e-09 | 12.61738 | 6.647e-09
2018-02-12 05:26 | 214938.7 | 5040.0001 | 3 | 25 | 4.4001 | 0.09637737 | 2.971708 | 1.689e-09 | 12.63171 | 6.647e-09
2018-02-12 05:28 | 215058.8 | 5160.0009 | 3 | 25 | 4.399983 | 0.08791542 | 2.974756 | 1.689e-09 | 12.64512 | 6.647e-09
2018-02-12 05:30 | 215157.4 | 5258.6832 | 3 | 25 | 4.399952 | 0.0814991 | 2.977096 | 1.689e-09 | 12.65542 | 6.647e-09
2018-02-12 05:32 | 215277.5 | 120.0007 | 4 | 25 | 4.392247 | 0 | 2.977096 | 1.689e-09 | 12.65542 | 6.647e-09
2018-02-12 05:34 | 215397.5 | 239.9998 | 4 | 25 | 4.391321 | 0 | 2.977096 | 1.689e-09 | 12.65542 | 6.647e-09
2018-02-12 05:35 | 215457.5 | 300.0022 | 4 | 25 | 4.390978 | 0 | 2.977096 | 1.689e-09 | 12.65542 | 6.647e-09
2018-02-12 05:37 | 215577.6 | 120.001 | 5 | 25 | 3.838849 | -6.519979 | 2.977096 | 0.2173003 | 12.65542 | 0.8458853
2018-02-12 05:39 | 215697.6 | 240.001 | 5 | 25 | 3.772154 | -6.519966 | 2.977096 | 0.4346092 | 12.65542 | 1.672987
2018-02-12 05:41 | 215817.6 | 360.0001 | 5 | 25 | 3.702512 | -6.519917 | 2.977096 | 0.6519144 | 12.65542 | 2.48515
2018-02-12 05:43 | 215937.6 | 480.0002 | 5 | 25 | 3.632948 | -6.519956 | 2.977096 | 0.8692254 | 12.65542 | 3.282148
2018-02-12 05:45 | 216057.6 | 600.001 | 5 | 25 | 3.566644 | -6.519964 | 2.977096 | 1.086535 | 12.65542 | 4.064332
2018-02-12 05:47 | 216177.6 | 720.0009 | 5 | 25 | 3.504063 | -6.519982 | 2.977096 | 1.303842 | 12.65542 | 4.832507
2018-02-12 05:49 | 216297.6 | 840.001 | 5 | 25 | 3.450273 | -6.519991 | 2.977096 | 1.521142 | 12.65542 | 5.587844
2018-02-12 05:51 | 216417.6 | 960.0001 | 5 | 25 | 3.405695 | -6.519992 | 2.977096 | 1.738452 | 12.65542 | 6.332657
2018-02-12 05:53 | 216537.6 | 1080.001 | 5 | 25 | 3.366774 | -6.520004 | 2.977096 | 1.955759 | 12.65542 | 7.068439
2018-02-12 05:55 | 216657.6 | 1200.0009 | 5 | 25 | 3.329262 | -6.519966 | 2.977096 | 2.173063 | 12.65542 | 7.796002
2018-02-12 05:57 | 216777.6 | 1320.0002 | 5 | 25 | 3.28818 | -6.520008 | 2.977096 | 2.390371 | 12.65542 | 8.515106
2018-02-12 05:59 | 216897.6 | 1440.0001 | 5 | 25 | 3.23839 | -6.519994 | 2.977096 | 2.607677 | 12.65542 | 9.224535
2018-02-12 06:01 | 217017.6 | 1560.0001 | 5 | 25 | 3.147944 | -6.519956 | 2.977096 | 2.82498 | 12.65542 | 9.919712
2018-02-12 06:02 | 217100.5 | 1642.9208 | 5 | 25 | 2.999984 | -6.519964 | 2.977096 | 2.975122 | 12.65542 | 10.38291
2018-02-12 06:04 | 217220.5 | 120.0001 | 6 | 25 | 3.627685 | 0 | 2.977096 | 2.975127 | 12.65542 | 10.38293
2018-02-12 06:06 | 217340.5 | 240.0001 | 6 | 25 | 3.657119 | 0 | 2.977096 | 2.975127 | 12.65542 | 10.38293
2018-02-12 06:07 | 217400.5 | 300.0016 | 6 | 25 | 3.664107 | 0 | 2.977096 | 2.975127 | 12.65542 | 10.38293
2018-02-12 06:07 | 217400.5269 | 0.0023 | 7 | 26 | 3.664164 | 0 | 0 | 0 | 0 | 0
2018-02-12 06:09 | 217520.6 | 120.0009 | 2 | 26 | 4.050696 | 4.889818 | 0.162384 | 5.87e-09 | 0.6504295 | 2.1508e-08
2018-02-12 06:11 | 217640.6 | 240.0008 | 2 | 26 | 4.101908 | 4.889896 | 0.3253578 | 5.87e-09 | 1.315061 | 2.1508e-08
2018-02-12 06:13 | 217760.6 | 360.0001 | 2 | 26 | 4.13396 | 4.890213 | 0.4883351 | 5.87e-09 | 1.986391 | 2.1508e-08
2018-02-12 06:15 | 217880.6 | 480.0008 | 2 | 26 | 4.159754 | 4.889975 | 0.6513125 | 5.87e-09 | 2.662289 | 2.1508e-08
2018-02-12 06:17 | 218000.6 | 600.0008 | 2 | 26 | 4.184393 | 4.889891 | 0.8142885 | 5.87e-09 | 3.342197 | 2.1508e-08
2018-02-12 06:19 | 218120.6 | 720 | 2 | 26 | 4.200191 | 4.704325 | 0.9759467 | 5.87e-09 | 4.020423 | 2.1508e-08
2018-02-12 06:21 | 218240.6 | 840.0008 | 2 | 26 | 4.200177 | 4.293892 | 1.125892 | 5.87e-09 | 4.650221 | 2.1508e-08
2018-02-12 06:23 | 218360.6 | 960.0001 | 2 | 26 | 4.20016 | 3.86974 | 1.261994 | 5.87e-09 | 5.221876 | 2.1508e-08
2018-02-12 06:25 | 218480.6 | 1080.0008 | 2 | 26 | 4.200201 | 3.48889 | 1.384453 | 5.87e-09 | 5.736224 | 2.1508e-08
2018-02-12 06:26 | 218560.3 | 1159.6983 | 2 | 26 | 4.20018 | 3.259989 | 1.459105 | 5.87e-09 | 6.049776 | 2.1508e-08
2018-02-12 06:28 | 218680.3 | 120.0001 | 3 | 26 | 4.223523 | 3.259871 | 1.567375 | 5.87e-09 | 6.505679 | 2.1508e-08
2018-02-12 06:30 | 218800.3 | 240 | 3 | 26 | 4.25205 | 3.259935 | 1.676015 | 5.87e-09 | 6.966042 | 2.1508e-08
2018-02-12 06:32 | 218920.3 | 360.0005 | 3 | 26 | 4.284836 | 3.259951 | 1.784653 | 5.87e-09 | 7.429713 | 2.1508e-08
2018-02-12 06:34 | 219040.3 | 480 | 3 | 26 | 4.318932 | 3.259924 | 1.893281 | 5.87e-09 | 7.897021 | 2.1508e-08
2018-02-12 06:36 | 219160.3 | 600.0001 | 3 | 26 | 4.354692 | 3.259901 | 2.001919 | 5.87e-09 | 8.368143 | 2.1508e-08
2018-02-12 06:38 | 219280.3 | 720.0009 | 3 | 26 | 4.392366 | 3.25993 | 2.110565 | 5.87e-09 | 8.843289 | 2.1508e-08
2018-02-12 06:40 | 219400.3 | 840.0001 | 3 | 26 | 4.400152 | 2.839344 | 2.213134 | 5.87e-09 | 9.294531 | 2.1508e-08
2018-02-12 06:42 | 219520.3 | 960.0009 | 3 | 26 | 4.400178 | 2.444542 | 2.300936 | 5.87e-09 | 9.680876 | 2.1508e-08
2018-02-12 06:44 | 219640.3 | 1080.0008 | 3 | 26 | 4.400141 | 2.121002 | 2.37687 | 5.87e-09 | 10.01499 | 2.1508e-08
2018-02-12 06:46 | 219760.3 | 1200.0001 | 3 | 26 | 4.400135 | 1.853198 | 2.442949 | 5.87e-09 | 10.30575 | 2.1508e-08
2018-02-12 06:48 | 219880.3 | 1320.0009 | 3 | 26 | 4.400132 | 1.620885 | 2.500748 | 5.87e-09 | 10.56007 | 2.1508e-08
2018-02-12 06:50 | 220000.3 | 1440 | 3 | 26 | 4.400053 | 1.409793 | 2.551192 | 5.87e-09 | 10.78203 | 2.1508e-08
2018-02-12 06:52 | 220120.3 | 1560.0001 | 3 | 26 | 4.400167 | 1.239302 | 2.595245 | 5.87e-09 | 10.97587 | 2.1508e-08
2018-02-12 06:54 | 220240.3 | 1680 | 3 | 26 | 4.400066 | 1.094007 | 2.634045 | 5.87e-09 | 11.14659 | 2.1508e-08
2018-02-12 06:56 | 220360.3 | 1800.0001 | 3 | 26 | 4.40008 | 0.9723625 | 2.66846 | 5.87e-09 | 11.29802 | 2.1508e-08
2018-02-12 06:58 | 220480.3 | 1920.0001 | 3 | 26 | 4.400048 | 0.8628139 | 2.69904 | 5.87e-09 | 11.43258 | 2.1508e-08
2018-02-12 07:00 | 220600.3 | 2040.0001 | 3 | 26 | 4.400015 | 0.7649231 | 2.726123 | 5.87e-09 | 11.55174 | 2.1508e-08
2018-02-12 07:02 | 220720.3 | 2160 | 3 | 26 | 4.400083 | 0.6857586 | 2.750266 | 5.87e-09 | 11.65798 | 2.1508e-08
2018-02-12 07:04 | 220840.3 | 2280 | 3 | 26 | 4.400025 | 0.6172295 | 2.771942 | 5.87e-09 | 11.75335 | 2.1508e-08
2018-02-12 07:06 | 220960.3 | 2400.0001 | 3 | 26 | 4.400057 | 0.5575838 | 2.791507 | 5.87e-09 | 11.83944 | 2.1508e-08
2018-02-12 07:08 | 221080.3 | 2520.0008 | 3 | 26 | 4.400052 | 0.4997396 | 2.809117 | 5.87e-09 | 11.91692 | 2.1508e-08
2018-02-12 07:10 | 221200.3 | 2640.0009 | 3 | 26 | 4.400049 | 0.4520254 | 2.824946 | 5.87e-09 | 11.98657 | 2.1508e-08
2018-02-12 07:12 | 221320.3 | 2760.0001 | 3 | 26 | 4.400036 | 0.4113235 | 2.839307 | 5.87e-09 | 12.04976 | 2.1508e-08
2018-02-12 07:14 | 221440.3 | 2880.0008 | 3 | 26 | 4.399987 | 0.3756475 | 2.852419 | 5.87e-09 | 12.10745 | 2.1508e-08
2018-02-12 07:16 | 221560.3 | 3000.0009 | 3 | 26 | 4.399973 | 0.3423042 | 2.864401 | 5.87e-09 | 12.16017 | 2.1508e-08
2018-02-12 07:18 | 221680.3 | 3120 | 3 | 26 | 4.400029 | 0.3118896 | 2.875302 | 5.87e-09 | 12.20814 | 2.1508e-08
2018-02-12 07:20 | 221800.3 | 3240.0009 | 3 | 26 | 4.400036 | 0.2866316 | 2.885266 | 5.87e-09 | 12.25198 | 2.1508e-08
2018-02-12 07:22 | 221920.3 | 3360.0001 | 3 | 26 | 4.400025 | 0.2653275 | 2.894441 | 5.87e-09 | 12.29235 | 2.1508e-08
2018-02-12 07:24 | 222040.3 | 3480.0009 | 3 | 26 | 4.400019 | 0.2453518 | 2.902938 | 5.87e-09 | 12.32974 | 2.1508e-08
2018-02-12 07:26 | 222160.3 | 3600 | 3 | 26 | 4.400046 | 0.2246361 | 2.910764 | 5.87e-09 | 12.36417 | 2.1508e-08
2018-02-12 07:28 | 222280.3 | 3720.0001 | 3 | 26 | 4.399966 | 0.2061977 | 2.917957 | 5.87e-09 | 12.39582 | 2.1508e-08
2018-02-12 07:30 | 222400.3 | 3840.0001 | 3 | 26 | 4.400049 | 0.1934977 | 2.924614 | 5.87e-09 | 12.42511 | 2.1508e-08
2018-02-12 07:32 | 222520.3 | 3960.0008 | 3 | 26 | 4.400008 | 0.1795263 | 2.930819 | 5.87e-09 | 12.45241 | 2.1508e-08
2018-02-12 07:34 | 222640.3 | 4080.0009 | 3 | 26 | 4.40003 | 0.166687 | 2.936589 | 5.87e-09 | 12.4778 | 2.1508e-08
2018-02-12 07:36 | 222760.3 | 4200.0008 | 3 | 26 | 4.399955 | 0.1525087 | 2.941904 | 5.87e-09 | 12.50119 | 2.1508e-08
2018-02-12 07:38 | 222880.3 | 4320.0001 | 3 | 26 | 4.400002 | 0.1430082 | 2.946833 | 5.87e-09 | 12.52287 | 2.1508e-08
2018-02-12 07:40 | 223000.3 | 4440.0008 | 3 | 26 | 4.400044 | 0.1343079 | 2.951432 | 5.87e-09 | 12.54311 | 2.1508e-08
2018-02-12 07:42 | 223120.3 | 4560.0008 | 3 | 26 | 4.399981 | 0.1244335 | 2.955744 | 5.87e-09 | 12.56208 | 2.1508e-08
2018-02-12 07:44 | 223240.3 | 4680.0001 | 3 | 26 | 4.400022 | 0.1156445 | 2.959752 | 5.87e-09 | 12.57972 | 2.1508e-08
2018-02-12 07:46 | 223360.3 | 4800.0008 | 3 | 26 | 4.4 | 0.1079702 | 2.963461 | 5.87e-09 | 12.59604 | 2.1508e-08
2018-02-12 07:48 | 223480.3 | 4920.0001 | 3 | 26 | 4.399989 | 0.1008282 | 2.966927 | 5.87e-09 | 12.61129 | 2.1508e-08
2018-02-12 07:50 | 223600.3 | 5040 | 3 | 26 | 4.399982 | 0.09431076 | 2.970186 | 5.87e-09 | 12.62563 | 2.1508e-08
2018-02-12 07:52 | 223720.3 | 5160.0001 | 3 | 26 | 4.400058 | 0.08956432 | 2.973243 | 5.87e-09 | 12.63908 | 2.1508e-08
2018-02-12 07:54 | 223833.8 | 5273.4527 | 3 | 26 | 4.399977 | 0.08149529 | 2.975929 | 5.87e-09 | 12.6509 | 2.1508e-08
2018-02-12 07:56 | 223953.8 | 120.0009 | 4 | 26 | 4.392256 | 0 | 2.975929 | 5.87e-09 | 12.6509 | 2.1508e-08
2018-02-12 07:58 | 224073.8 | 240.0001 | 4 | 26 | 4.391344 | 0 | 2.975929 | 5.87e-09 | 12.6509 | 2.1508e-08
2018-02-12 07:59 | 224133.8 | 300.0023 | 4 | 26 | 4.391031 | 0 | 2.975929 | 5.87e-09 | 12.6509 | 2.1508e-08
2018-02-12 08:01 | 224253.9 | 120.0002 | 5 | 26 | 3.838556 | -6.519967 | 2.975929 | 0.2172985 | 12.6509 | 0.8458076
2018-02-12 08:03 | 224373.9 | 240.0002 | 5 | 26 | 3.771913 | -6.519949 | 2.975929 | 0.4346057 | 12.6509 | 1.67283
2018-02-12 08:05 | 224493.9 | 360.001 | 5 | 26 | 3.702118 | -6.519966 | 2.975929 | 0.6519151 | 12.6509 | 2.484947
2018-02-12 08:07 | 224613.9 | 480.0001 | 5 | 26 | 3.632321 | -6.519989 | 2.975929 | 0.8692139 | 12.6509 | 3.281778
2018-02-12 08:09 | 224733.9 | 600.0002 | 5 | 26 | 3.565845 | -6.519999 | 2.975929 | 1.086529 | 12.6509 | 4.063846
2018-02-12 08:11 | 224853.9 | 720.001 | 5 | 26 | 3.503478 | -6.520004 | 2.975929 | 1.30383 | 12.6509 | 4.831866
2018-02-12 08:13 | 224973.9 | 840.0002 | 5 | 26 | 3.449574 | -6.519971 | 2.975929 | 1.521145 | 12.6509 | 5.587147
2018-02-12 08:15 | 225093.9 | 960.0002 | 5 | 26 | 3.405417 | -6.51992 | 2.975929 | 1.738453 | 12.6509 | 6.33184
2018-02-12 08:17 | 225213.9 | 1080.0001 | 5 | 26 | 3.366534 | -6.519982 | 2.975929 | 1.955755 | 12.6509 | 7.067545
2018-02-12 08:19 | 225333.9 | 1200.0002 | 5 | 26 | 3.328657 | -6.519944 | 2.975929 | 2.173059 | 12.6509 | 7.795037
2018-02-12 08:21 | 225453.9 | 1320.0009 | 5 | 26 | 3.287445 | -6.519908 | 2.975929 | 2.390368 | 12.6509 | 8.514012
2018-02-12 08:23 | 225573.9 | 1440.0002 | 5 | 26 | 3.237247 | -6.52008 | 2.975929 | 2.607671 | 12.6509 | 9.223269
2018-02-12 08:25 | 225693.9 | 1560.0001 | 5 | 26 | 3.147411 | -6.519979 | 2.975929 | 2.824977 | 12.6509 | 9.918252
2018-02-12 08:27 | 225776.4 | 1642.4648 | 5 | 26 | 2.999995 | -6.520021 | 2.975929 | 2.974315 | 12.6509 | 10.37894
2018-02-12 08:29 | 225896.4 | 120.0008 | 6 | 26 | 3.627914 | 0 | 2.975929 | 2.974315 | 12.6509 | 10.37894
2018-02-12 08:31 | 226016.4 | 240.0007 | 6 | 26 | 3.65731 | 0 | 2.975929 | 2.974315 | 12.6509 | 10.37894
2018-02-12 08:32 | 226076.4 | 300.0015 | 6 | 26 | 3.664304 | 0 | 2.975929 | 2.974315 | 12.6509 | 10.37894
2018-02-12 08:32 | 226076.4 | 0.0023 | 7 | 27 | 3.664406 | 0 | 0 | 0 | 0 | 0
2018-02-12 08:34 | 226196.5 | 120.0009 | 2 | 27 | 4.051541 | 4.889853 | 0.1623826 | 1.924e-09 | 0.6505378 | 7.051e-09
2018-02-12 08:36 | 226316.5 | 240 | 2 | 27 | 4.102466 | 4.889902 | 0.3253586 | 1.924e-09 | 1.31529 | 7.051e-09
2018-02-12 08:38 | 226436.5 | 360.0009 | 2 | 27 | 4.13468 | 4.889868 | 0.4883402 | 1.924e-09 | 1.986725 | 7.051e-09
2018-02-12 08:40 | 226556.5 | 480.0008 | 2 | 27 | 4.160435 | 4.889902 | 0.6513141 | 1.924e-09 | 2.6627 | 7.051e-09
2018-02-12 08:42 | 226676.5 | 600 | 2 | 27 | 4.185005 | 4.889954 | 0.8142848 | 1.924e-09 | 3.34272 | 7.051e-09
2018-02-12 08:44 | 226796.5 | 720 | 2 | 27 | 4.200151 | 4.698828 | 0.9758543 | 1.924e-09 | 4.020617 | 7.051e-09
2018-02-12 08:46 | 226916.5 | 840.0008 | 2 | 27 | 4.200177 | 4.288073 | 1.125674 | 1.924e-09 | 4.649886 | 7.051e-09
2018-02-12 08:48 | 227036.5 | 960.0009 | 2 | 27 | 4.200181 | 3.865517 | 1.261552 | 1.924e-09 | 5.220599 | 7.051e-09
2018-02-12 08:50 | 227156.5 | 1080.0008 | 2 | 27 | 4.200167 | 3.484148 | 1.38387 | 1.924e-09 | 5.734357 | 7.051e-09
2018-02-12 08:51 | 227234.5 | 1158.0407 | 2 | 27 | 4.200189 | 3.259993 | 1.456928 | 1.924e-09 | 6.041212 | 7.051e-09
2018-02-12 08:53 | 227354.5 | 120.0009 | 3 | 27 | 4.223562 | 3.259941 | 1.5652 | 3.606e-09 | 6.497129 | 1.3886e-08
2018-02-12 08:55 | 227474.5 | 240.0001 | 3 | 27 | 4.251868 | 3.25997 | 1.673852 | 3.606e-09 | 6.957531 | 1.3886e-08
2018-02-12 08:57 | 227594.5 | 360.0002 | 3 | 27 | 4.284694 | 3.259968 | 1.782496 | 3.606e-09 | 7.421218 | 1.3886e-08
2018-02-12 08:59 | 227714.5 | 480.0002 | 3 | 27 | 4.318748 | 3.259947 | 1.891137 | 3.606e-09 | 7.888556 | 1.3886e-08
2018-02-12 09:01 | 227834.5 | 600.0009 | 3 | 27 | 4.354571 | 3.259914 | 1.999758 | 3.606e-09 | 8.359591 | 1.3886e-08
2018-02-12 09:03 | 227954.5 | 720.0002 | 3 | 27 | 4.392289 | 3.259951 | 2.108394 | 3.606e-09 | 8.834682 | 1.3886e-08
2018-02-12 09:05 | 228074.5 | 840.0001 | 3 | 27 | 4.400168 | 2.842196 | 2.210989 | 3.606e-09 | 9.286031 | 1.3886e-08
2018-02-12 09:07 | 228194.5 | 960.0002 | 3 | 27 | 4.400172 | 2.446768 | 2.298871 | 3.606e-09 | 9.672726 | 1.3886e-08
2018-02-12 09:09 | 228314.5 | 1080.0001 | 3 | 27 | 4.400146 | 2.122513 | 2.374864 | 3.606e-09 | 10.00711 | 1.3886e-08
2018-02-12 09:11 | 228434.5 | 1200.0001 | 3 | 27 | 4.400167 | 1.854095 | 2.440989 | 3.606e-09 | 10.29807 | 1.3886e-08
2018-02-12 09:13 | 228554.5 | 1320.0002 | 3 | 27 | 4.400151 | 1.62168 | 2.49881 | 3.606e-09 | 10.55249 | 1.3886e-08
2018-02-12 09:15 | 228674.5 | 1440.0011 | 3 | 27 | 4.400065 | 1.410136 | 2.549269 | 3.606e-09 | 10.77451 | 1.3886e-08
2018-02-12 09:17 | 228794.5 | 1560.0011 | 3 | 27 | 4.400067 | 1.239097 | 2.593338 | 3.606e-09 | 10.96842 | 1.3886e-08
2018-02-12 09:19 | 228914.5 | 1680.0006 | 3 | 27 | 4.400101 | 1.095455 | 2.632182 | 3.606e-09 | 11.13934 | 1.3886e-08
2018-02-12 09:21 | 229034.5 | 1800.001 | 3 | 27 | 4.400016 | 0.973875 | 2.666644 | 3.606e-09 | 11.29097 | 1.3886e-08
2018-02-12 09:23 | 229154.5 | 1920 | 3 | 27 | 4.400043 | 0.8640223 | 2.697265 | 3.606e-09 | 11.42571 | 1.3886e-08
2018-02-12 09:25 | 229274.5 | 2040.0007 | 3 | 27 | 4.400037 | 0.7664289 | 2.724392 | 3.606e-09 | 11.54507 | 1.3886e-08
2018-02-12 09:27 | 229394.5 | 2160 | 3 | 27 | 4.400061 | 0.6869802 | 2.74858 | 3.606e-09 | 11.6515 | 1.3886e-08
2018-02-12 09:29 | 229514.5 | 2280.0008 | 3 | 27 | 4.400022 | 0.6192713 | 2.77031 | 3.606e-09 | 11.74711 | 1.3886e-08
2018-02-12 09:31 | 229634.5 | 2400 | 3 | 27 | 4.400083 | 0.5598564 | 2.789935 | 3.606e-09 | 11.83346 | 1.3886e-08
2018-02-12 09:33 | 229754.5 | 2520.0008 | 3 | 27 | 4.400043 | 0.5019579 | 2.807613 | 3.606e-09 | 11.91125 | 1.3886e-08
2018-02-12 09:35 | 229874.5 | 2640.001 | 3 | 27 | 4.400064 | 0.4544001 | 2.823508 | 3.606e-09 | 11.98118 | 1.3886e-08
2018-02-12 09:37 | 229994.5 | 2760.0004 | 3 | 27 | 4.399998 | 0.4125204 | 2.837934 | 3.606e-09 | 12.04466 | 1.3886e-08
2018-02-12 09:39 | 230114.5 | 2880.0012 | 3 | 27 | 4.40001 | 0.3774185 | 2.851108 | 3.606e-09 | 12.10262 | 1.3886e-08
2018-02-12 09:41 | 230234.5 | 3000 | 3 | 27 | 4.400021 | 0.344677 | 2.863153 | 3.606e-09 | 12.15562 | 1.3886e-08
2018-02-12 09:43 | 230354.5 | 3120.0004 | 3 | 27 | 4.39996 | 0.3115816 | 2.874092 | 3.606e-09 | 12.20375 | 1.3886e-08
2018-02-12 09:45 | 230474.5 | 3240.001 | 3 | 27 | 4.400012 | 0.2877235 | 2.884088 | 3.606e-09 | 12.24774 | 1.3886e-08
2018-02-12 09:47 | 230594.5 | 3360.0004 | 3 | 27 | 4.400071 | 0.2667999 | 2.893296 | 3.606e-09 | 12.28825 | 1.3886e-08
2018-02-12 09:49 | 230714.5 | 3480.0008 | 3 | 27 | 4.400031 | 0.2455263 | 2.901813 | 3.606e-09 | 12.32573 | 1.3886e-08
2018-02-12 09:51 | 230834.5 | 3600.0008 | 3 | 27 | 4.400018 | 0.2253189 | 2.909659 | 3.606e-09 | 12.36025 | 1.3886e-08
2018-02-12 09:53 | 230954.5 | 3720.0001 | 3 | 27 | 4.399986 | 0.2071209 | 2.916853 | 3.606e-09 | 12.39191 | 1.3886e-08
2018-02-12 09:55 | 231074.5 | 3840.0005 | 3 | 27 | 4.400064 | 0.1936474 | 2.923518 | 3.606e-09 | 12.42123 | 1.3886e-08
2018-02-12 09:57 | 231194.5 | 3960.0002 | 3 | 27 | 4.400101 | 0.1810322 | 2.929725 | 3.606e-09 | 12.44854 | 1.3886e-08
2018-02-12 09:59 | 231314.5 | 4080.0013 | 3 | 27 | 4.399961 | 0.1662445 | 2.935506 | 3.606e-09 | 12.47398 | 1.3886e-08
2018-02-12 10:01 | 231434.5 | 4200.0008 | 3 | 27 | 4.400003 | 0.1538486 | 2.940838 | 3.606e-09 | 12.49744 | 1.3886e-08
2018-02-12 10:03 | 231554.5 | 4320.0012 | 3 | 27 | 4.399979 | 0.1424942 | 2.945775 | 3.606e-09 | 12.51916 | 1.3886e-08
2018-02-12 10:05 | 231674.5 | 4440.0006 | 3 | 27 | 4.399961 | 0.1333532 | 2.950384 | 3.606e-09 | 12.53944 | 1.3886e-08
2018-02-12 10:07 | 231794.5 | 4560.0006 | 3 | 27 | 4.400084 | 0.1262474 | 2.954706 | 3.606e-09 | 12.55846 | 1.3886e-08
2018-02-12 10:09 | 231914.5 | 4680.0015 | 3 | 27 | 4.400023 | 0.115819 | 2.958719 | 3.606e-09 | 12.57612 | 1.3886e-08
2018-02-12 10:11 | 232034.5 | 4800.0003 | 3 | 27 | 4.400013 | 0.1076746 | 2.962435 | 3.606e-09 | 12.59246 | 1.3886e-08
2018-02-12 10:13 | 232154.5 | 4920.0004 | 3 | 27 | 4.399987 | 0.1005039 | 2.965904 | 3.606e-09 | 12.60773 | 1.3886e-08
2018-02-12 10:15 | 232274.5 | 5040.0014 | 3 | 27 | 4.400049 | 0.09573936 | 2.969166 | 3.606e-09 | 12.62208 | 1.3886e-08
2018-02-12 10:17 | 232394.5 | 5160.003 | 3 | 27 | 4.400029 | 0.08828068 | 2.972228 | 3.606e-09 | 12.63555 | 1.3886e-08
2018-02-12 10:19 | 232501.6 | 5267.0928 | 3 | 27 | 4.399974 | 0.08149529 | 2.974764 | 3.606e-09 | 12.64671 | 1.3886e-08
2018-02-12 10:21 | 232621.7 | 120.001 | 4 | 27 | 4.392183 | 0 | 2.974764 | 3.606e-09 | 12.64671 | 1.3886e-08
2018-02-12 10:23 | 232741.7 | 240.0015 | 4 | 27 | 4.391287 | 0 | 2.974764 | 3.606e-09 | 12.64671 | 1.3886e-08
2018-02-12 10:24 | 232801.7 | 300.0016 | 4 | 27 | 4.390964 | 0 | 2.974764 | 3.606e-09 | 12.64671 | 1.3886e-08
2018-02-12 10:26 | 232921.8 | 120.0006 | 5 | 27 | 3.838217 | -6.51991 | 2.974764 | 0.2173007 | 12.64671 | 0.84576
2018-02-12 10:28 | 233041.8 | 240.0008 | 5 | 27 | 3.771294 | -6.51994 | 2.974764 | 0.4345976 | 12.64671 | 1.672655
2018-02-12 10:30 | 233161.8 | 360.0006 | 5 | 27 | 3.701679 | -6.519856 | 2.974764 | 0.6519076 | 12.64671 | 2.484684
2018-02-12 10:32 | 233281.8 | 480.0006 | 5 | 27 | 3.631898 | -6.519853 | 2.974764 | 0.8692124 | 12.64671 | 3.28143
2018-02-12 10:34 | 233401.8 | 600 | 5 | 27 | 3.565211 | -6.519836 | 2.974764 | 1.086517 | 12.64671 | 4.063332
2018-02-12 10:36 | 233521.8 | 720.0002 | 5 | 27 | 3.50263 | -6.520122 | 2.974764 | 1.303826 | 12.64671 | 4.831216
2018-02-12 10:38 | 233641.8 | 840.001 | 5 | 27 | 3.448929 | -6.519811 | 2.974764 | 1.521135 | 12.64671 | 5.586321
2018-02-12 10:40 | 233761.8 | 960.001 | 5 | 27 | 3.404626 | -6.520137 | 2.974764 | 1.738433 | 12.64671 | 6.330853
2018-02-12 10:42 | 233881.8 | 1080.0008 | 5 | 27 | 3.365682 | -6.519841 | 2.974764 | 1.955742 | 12.64671 | 7.066399
2018-02-12 10:44 | 234001.8 | 1200.0006 | 5 | 27 | 3.328622 | -6.520215 | 2.974764 | 2.17305 | 12.64671 | 7.793788
2018-02-12 10:46 | 234121.8 | 1320.0012 | 5 | 27 | 3.286707 | -6.519804 | 2.974764 | 2.390362 | 12.64671 | 8.512642
2018-02-12 10:48 | 234241.8 | 1440.0008 | 5 | 27 | 3.236586 | -6.520184 | 2.974764 | 2.607672 | 12.64671 | 9.221752
2018-02-12 10:50 | 234361.8 | 1560.0014 | 5 | 27 | 3.146772 | -6.519882 | 2.974764 | 2.824979 | 12.64671 | 9.916589
2018-02-12 10:51 | 234444.1 | 1642.3711 | 5 | 27 | 2.999993 | -6.519885 | 2.974764 | 2.974143 | 12.64671 | 10.37668
2018-02-12 10:53 | 234564.2 | 120.0002 | 6 | 27 | 3.627768 | 0 | 2.974764 | 2.974143 | 12.64671 | 10.37668
2018-02-12 10:55 | 234684.2 | 240.0012 | 6 | 27 | 3.657063 | 0 | 2.974764 | 2.974143 | 12.64671 | 10.37668
2018-02-12 10:56 | 234744.2 | 300.0023 | 6 | 27 | 3.664102 | 0 | 2.974764 | 2.974143 | 12.64671 | 10.37668
2018-02-12 10:56 | 234744.2 | 0.0024 | 7 | 28 | 3.664207 | 0 | 0 | 0 | 0 | 0
2018-02-12 10:58 | 234864.3 | 120.0001 | 2 | 28 | 4.051319 | 4.890053 | 0.1623693 | 3.727e-09 | 0.6504424 | 1.3654e-08
2018-02-12 11:00 | 234984.3 | 240.0006 | 2 | 28 | 4.102448 | 4.889845 | 0.3253414 | 3.727e-09 | 1.315165 | 1.3654e-08
2018-02-12 11:02 | 235104.3 | 360.0002 | 2 | 28 | 4.134568 | 4.890057 | 0.4883205 | 3.727e-09 | 1.986583 | 1.3654e-08
2018-02-12 11:04 | 235224.3 | 480.0004 | 2 | 28 | 4.16035 | 4.890171 | 0.6512969 | 3.727e-09 | 2.662562 | 1.3654e-08
2018-02-12 11:06 | 235344.3 | 600.0015 | 2 | 28 | 4.185214 | 4.889866 | 0.8142786 | 3.727e-09 | 3.342624 | 1.3654e-08
2018-02-12 11:08 | 235464.3 | 720.0002 | 2 | 28 | 4.200169 | 4.693619 | 0.9757413 | 3.727e-09 | 4.020105 | 1.3654e-08
2018-02-12 11:10 | 235584.3 | 840.0011 | 2 | 28 | 4.200178 | 4.284676 | 1.125351 | 3.727e-09 | 4.648491 | 1.3654e-08
2018-02-12 11:12 | 235704.3 | 960.0004 | 2 | 28 | 4.200135 | 3.86371 | 1.261194 | 3.727e-09 | 5.219057 | 1.3654e-08
2018-02-12 11:14 | 235824.3 | 1080.0013 | 2 | 28 | 4.200192 | 3.48411 | 1.383468 | 3.727e-09 | 5.732628 | 1.3654e-08
2018-02-12 11:15 | 235901.8 | 1157.5126 | 2 | 28 | 4.200118 | 3.259989 | 1.456046 | 3.727e-09 | 6.037469 | 1.3654e-08
2018-02-12 11:17 | 236021.8 | 120.0011 | 3 | 28 | 4.223297 | 3.259916 | 1.564314 | 3.727e-09 | 6.493348 | 1.3654e-08
2018-02-12 11:19 | 236141.8 | 240.0013 | 3 | 28 | 4.251638 | 3.259958 | 1.672965 | 3.727e-09 | 6.95372 | 1.3654e-08
2018-02-12 11:21 | 236261.8 | 360.0009 | 3 | 28 | 4.284411 | 3.259974 | 1.781617 | 3.727e-09 | 7.417408 | 1.3654e-08
2018-02-12 11:23 | 236381.8 | 480.001 | 3 | 28 | 4.318797 | 3.259838 | 1.890259 | 3.727e-09 | 7.884743 | 1.3654e-08
2018-02-12 11:25 | 236501.8 | 600.0005 | 3 | 28 | 4.354508 | 3.259932 | 1.998897 | 3.727e-09 | 8.355845 | 1.3654e-08
2018-02-12 11:27 | 236621.8 | 720.0015 | 3 | 28 | 4.392263 | 3.259855 | 2.107513 | 3.727e-09 | 8.830835 | 1.3654e-08
2018-02-12 11:29 | 236741.8 | 840 | 3 | 28 | 4.400156 | 2.841425 | 2.210107 | 3.727e-09 | 9.282185 | 1.3654e-08
2018-02-12 11:31 | 236861.8 | 960 | 3 | 28 | 4.400176 | 2.445063 | 2.297954 | 3.727e-09 | 9.668723 | 1.3654e-08
2018-02-12 11:33 | 236981.8 | 1080.001 | 3 | 28 | 4.400134 | 2.121881 | 2.373888 | 3.727e-09 | 10.00285 | 1.3654e-08
2018-02-12 11:35 | 237101.8 | 1200.0001 | 3 | 28 | 4.40008 | 1.851247 | 2.43995 | 3.727e-09 | 10.29353 | 1.3654e-08
2018-02-12 11:37 | 237221.8 | 1320.0014 | 3 | 28 | 4.400129 | 1.620675 | 2.49772 | 3.727e-09 | 10.54772 | 1.3654e-08
2018-02-12 11:39 | 237341.8 | 1440.0009 | 3 | 28 | 4.400132 | 1.41186 | 2.548176 | 3.727e-09 | 10.76973 | 1.3654e-08
2018-02-12 11:41 | 237461.8 | 1560.0008 | 3 | 28 | 4.400126 | 1.238907 | 2.592238 | 3.727e-09 | 10.96362 | 1.3654e-08
2018-02-12 11:43 | 237581.8 | 1680.0001 | 3 | 28 | 4.40008 | 1.095423 | 2.631064 | 3.727e-09 | 11.13445 | 1.3654e-08
2018-02-12 11:45 | 237701.8 | 1800.0009 | 3 | 28 | 4.400071 | 0.9751949 | 2.665533 | 3.727e-09 | 11.28612 | 1.3654e-08
2018-02-12 11:47 | 237821.8 | 1920 | 3 | 28 | 4.400064 | 0.8662109375 | 2.696191 | 3.727e-09 | 11.42101 | 1.3654e-08
2018-02-12 11:49 | 237941.8 | 2040.0002 | 3 | 28 | 4.400039 | 0.7670002 | 2.723366 | 3.727e-09 | 11.54059 | 1.3654e-08
2018-02-12 11:51 | 238061.8 | 2160.0001 | 3 | 28 | 4.400045 | 0.687582 | 2.747591 | 3.727e-09 | 11.64718 | 1.3654e-08
2018-02-12 11:53 | 238181.8 | 2280.0002 | 3 | 28 | 4.400068 | 0.6206913 | 2.769355 | 3.727e-09 | 11.74294 | 1.3654e-08
2018-02-12 11:55 | 238301.8 | 2400.0001 | 3 | 28 | 4.400052 | 0.5612898 | 2.789019 | 3.727e-09 | 11.82946 | 1.3654e-08
2018-02-12 11:57 | 238421.8 | 2520.001 | 3 | 28 | 4.400039 | 0.5038662 | 2.806746 | 3.727e-09 | 11.90746 | 1.3654e-08
2018-02-12 11:59 | 238541.8 | 2640.0001 | 3 | 28 | 4.400058 | 0.455617 | 2.822695 | 3.727e-09 | 11.97764 | 1.3654e-08
2018-02-12 12:01 | 238661.8 | 2760.0009 | 3 | 28 | 4.400048 | 0.415082 | 2.837175 | 3.727e-09 | 12.04135 | 1.3654e-08
2018-02-12 12:03 | 238781.8 | 2880.001 | 3 | 28 | 4.400027 | 0.380126 | 2.850408 | 3.727e-09 | 12.09957 | 1.3654e-08
2018-02-12 12:05 | 238901.8 | 3000.001 | 3 | 28 | 4.400071 | 0.3467894 | 2.862517 | 3.727e-09 | 12.15285 | 1.3654e-08
2018-02-12 12:07 | 239021.8 | 3120.0002 | 3 | 28 | 4.399992 | 0.3141098 | 2.873513 | 3.727e-09 | 12.20124 | 1.3654e-08
2018-02-12 12:09 | 239141.8 | 3240.0001 | 3 | 28 | 4.400051 | 0.2901001 | 2.883568 | 3.727e-09 | 12.24548 | 1.3654e-08
2018-02-12 12:11 | 239261.8 | 3360.0002 | 3 | 28 | 4.399962 | 0.2665777 | 2.892827 | 3.727e-09 | 12.28622 | 1.3654e-08
2018-02-12 12:13 | 239381.8 | 3480.0001 | 3 | 28 | 4.399997 | 0.2466507 | 2.901401 | 3.727e-09 | 12.32395 | 1.3654e-08
2018-02-12 12:15 | 239501.8 | 3600.0007 | 3 | 28 | 4.40002 | 0.2262955 | 2.909293 | 3.727e-09 | 12.35867 | 1.3654e-08
2018-02-12 12:17 | 239621.8 | 3720.0008 | 3 | 28 | 4.400005 | 0.2084684 | 2.916532 | 3.727e-09 | 12.39052 | 1.3654e-08
2018-02-12 12:19 | 239741.8 | 3840.0012 | 3 | 28 | 4.400086 | 0.1944857 | 2.923231 | 3.727e-09 | 12.42 | 1.3654e-08
2018-02-12 12:21 | 239861.8 | 3960.0008 | 3 | 28 | 4.400052 | 0.181572 | 2.929463 | 3.727e-09 | 12.44742 | 1.3654e-08
2018-02-12 12:23 | 239981.8 | 4080.001 | 3 | 28 | 4.400002 | 0.1676731 | 2.935267 | 3.727e-09 | 12.47296 | 1.3654e-08
2018-02-12 12:25 | 240101.8 | 4200.0015 | 3 | 28 | 4.399955 | 0.1532955 | 2.940617 | 3.727e-09 | 12.4965 | 1.3654e-08
2018-02-12 12:27 | 240221.8 | 4320.0009 | 3 | 28 | 4.399996 | 0.1440735 | 2.945574 | 3.727e-09 | 12.51831 | 1.3654e-08
2018-02-12 12:29 | 240341.8 | 4440.0003 | 3 | 28 | 4.399961 | 0.1337433 | 2.950191 | 3.727e-09 | 12.53862 | 1.3654e-08
2018-02-12 12:31 | 240461.8 | 4560.001 | 3 | 28 | 4.400016 | 0.1264124 | 2.954522 | 3.727e-09 | 12.55768 | 1.3654e-08
2018-02-12 12:33 | 240581.8 | 4680.0002 | 3 | 28 | 4.399996 | 0.115943 | 2.958545 | 3.727e-09 | 12.57538 | 1.3654e-08
2018-02-12 12:35 | 240701.8 | 4800 | 3 | 28 | 4.399965 | 0.1073112 | 2.962258 | 3.727e-09 | 12.59172 | 1.3654e-08
2018-02-12 12:37 | 240821.8 | 4920.0001 | 3 | 28 | 4.400016 | 0.1011038 | 2.965731 | 3.727e-09 | 12.607 | 1.3654e-08
2018-02-12 12:39 | 240941.8 | 5040.001 | 3 | 28 | 4.399996 | 0.09526825 | 2.969 | 3.727e-09 | 12.62138 | 1.3654e-08
2018-02-12 12:41 | 241061.8 | 5160.0005 | 3 | 28 | 4.399986 | 0.08824158 | 2.972061 | 3.727e-09 | 12.63485 | 1.3654e-08
2018-02-12 12:43 | 241174.2 | 5272.4451 | 3 | 28 | 4.399978 | 0.08149433 | 2.974727 | 3.727e-09 | 12.64658 | 1.3654e-08
2018-02-12 12:45 | 241294.3 | 119.9999 | 4 | 28 | 4.39226 | 0 | 2.974727 | 3.727e-09 | 12.64658 | 1.3654e-08
2018-02-12 12:47 | 241414.3 | 239.9999 | 4 | 28 | 4.391332 | 0 | 2.974727 | 3.727e-09 | 12.64658 | 1.3654e-08
2018-02-12 12:48 | 241474.3 | 300.0015 | 4 | 28 | 4.390976 | 0 | 2.974727 | 3.727e-09 | 12.64658 | 1.3654e-08
2018-02-12 12:50 | 241594.3559 | 120.0009 | 5 | 28 | 3.83921 | -6.519855 | 2.974727 | 0.2173009 | 12.64658 | 0.8459808
2018-02-12 12:52 | 241714.356 | 240.001 | 5 | 28 | 3.772709 | -6.519902 | 2.974727 | 0.4346012 | 12.64658 | 1.673168
2018-02-12 12:54 | 241834.3551 | 360.0001 | 5 | 28 | 3.703052 | -6.519873 | 2.974727 | 0.6519008 | 12.64658 | 2.485468
2018-02-12 12:56 | 241954.3559 | 480.0009 | 5 | 28 | 3.633394 | -6.519922 | 2.974727 | 0.8692034 | 12.64658 | 3.282522
2018-02-12 12:58 | 242074.3551 | 600.0001 | 5 | 28 | 3.566502 | -6.519969 | 2.974727 | 1.086502 | 12.64658 | 4.064691
2018-02-12 13:00 | 242194.3551 | 720.0001 | 5 | 28 | 3.503956 | -6.519914 | 2.974727 | 1.303808 | 12.64658 | 4.832849
2018-02-12 13:02 | 242314.3551 | 840.0001 | 5 | 28 | 3.450387 | -6.519905 | 2.974727 | 1.5211 | 12.64658 | 5.588175
2018-02-12 13:04 | 242434.3559 | 960.0009 | 5 | 28 | 3.405992 | -6.519888 | 2.974727 | 1.738405 | 12.64658 | 6.333018
2018-02-12 13:06 | 242554.3557 | 1080.0007 | 5 | 28 | 3.367192 | -6.51995 | 2.974727 | 1.95571 | 12.64658 | 7.068873
2018-02-12 13:08 | 242674.3559 | 1200.0009 | 5 | 28 | 3.329924 | -6.519932 | 2.974727 | 2.173016 | 12.64658 | 7.796567
2018-02-12 13:10 | 242794.3559 | 1320.0009 | 5 | 28 | 3.288994 | -6.519917 | 2.974727 | 2.39032 | 12.64658 | 8.515778
2018-02-12 13:12 | 242914.356 | 1440.001 | 5 | 28 | 3.23919 | -6.51992 | 2.974727 | 2.607623 | 12.64658 | 9.225418
2018-02-12 13:14 | 243034.3559 | 1560.0009 | 5 | 28 | 3.149611 | -6.519886 | 2.974727 | 2.824925 | 12.64658 | 9.9209
2018-02-12 13:16 | 243117.6958 | 1643.3408 | 5 | 28 | 2.99999 | -6.519866 | 2.974727 | 2.975843 | 12.64658 | 10.38666
2018-02-12 13:18 | 243237.8 | 120.0001 | 6 | 28 | 3.626713 | 0 | 2.974727 | 2.975852 | 12.64658 | 10.38668
2018-02-12 13:20 | 243357.8 | 240.0005 | 6 | 28 | 3.65624 | 0 | 2.974727 | 2.975852 | 12.64658 | 10.38668
2018-02-12 13:21 | 243417.8 | 300.0023 | 6 | 28 | 3.663344 | 0 | 2.974727 | 2.975852 | 12.64658 | 10.38668
2018-02-12 13:21 | 243417.7 | 0.0024 | 7 | 29 | 3.663136 | 0 | 0 | 0 | 0 | 0
2018-02-12 13:23 | 243537.8 | 120.0009 | 2 | 29 | 4.050478 | 4.889906 | 0.1623629 | 2.09e-09 | 0.6502978 | 7.657e-09
2018-02-12 13:25 | 243657.8 | 240.0001 | 2 | 29 | 4.101577 | 4.889864 | 0.3253251 | 2.09e-09 | 1.314829 | 7.657e-09
2018-02-12 13:27 | 243777.8 | 360.0001 | 2 | 29 | 4.134227 | 4.889864 | 0.4883002 | 2.09e-09 | 1.986135 | 7.657e-09
2018-02-12 13:29 | 243897.8 | 480.001 | 2 | 29 | 4.160019 | 4.889894 | 0.6512797 | 2.09e-09 | 2.662087 | 7.657e-09
2018-02-12 13:31 | 244017.8 | 600.0009 | 2 | 29 | 4.184703 | 4.889875 | 0.8142576 | 2.09e-09 | 3.342061 | 7.657e-09
2018-02-12 13:33 | 244137.8 | 720.001 | 2 | 29 | 4.200165 | 4.703941 | 0.9759049 | 2.09e-09 | 4.02026 | 7.657e-09
2018-02-12 13:35 | 244257.8 | 840.0001 | 2 | 29 | 4.20017 | 4.29529 | 1.125884 | 2.09e-09 | 4.6502 | 7.657e-09
2018-02-12 13:37 | 244377.8 | 960.001 | 2 | 29 | 4.20016 | 3.867519 | 1.261985 | 2.09e-09 | 5.221848 | 7.657e-09
2018-02-12 13:39 | 244497.8 | 1080.0001 | 2 | 29 | 4.200201 | 3.486549 | 1.38431 | 2.09e-09 | 5.735634 | 7.657e-09
2018-02-12 13:40 | 244576.2 | 1158.3312 | 2 | 29 | 4.200133 | 3.259998 | 1.457664 | 2.09e-09 | 6.04373 | 7.657e-09
2018-02-12 13:42 | 244696.2 | 120.0009 | 3 | 29 | 4.223583 | 3.259869 | 1.565935 | 2.09e-09 | 6.499643 | 7.657e-09
2018-02-12 13:44 | 244816.2 | 240.0002 | 3 | 29 | 4.252078 | 3.259937 | 1.674583 | 2.09e-09 | 6.960043 | 7.657e-09
2018-02-12 13:46 | 244936.2 | 360.0009 | 3 | 29 | 4.284897 | 3.259895 | 1.783231 | 2.09e-09 | 7.423762 | 7.657e-09
2018-02-12 13:48 | 245056.2 | 480.001 | 3 | 29 | 4.318871 | 3.259861 | 1.891882 | 2.09e-09 | 7.891162 | 7.657e-09
2018-02-12 13:50 | 245176.2 | 600.0001 | 3 | 29 | 4.354341 | 3.25989 | 2.000526 | 2.09e-09 | 8.362285 | 7.657e-09
2018-02-12 13:52 | 245296.2 | 720.001 | 3 | 29 | 4.392094 | 3.259892 | 2.109161 | 2.09e-09 | 8.837344 | 7.657e-09
2018-02-12 13:54 | 245416.2 | 840.0001 | 3 | 29 | 4.400143 | 2.840292 | 2.211766 | 2.09e-09 | 9.288732 | 7.657e-09
2018-02-12 13:56 | 245536.2 | 960.0009 | 3 | 29 | 4.400147 | 2.441195 | 2.299522 | 2.09e-09 | 9.674874 | 7.657e-09
2018-02-12 13:58 | 245656.2 | 1080.0009 | 3 | 29 | 4.400163 | 2.118921 | 2.375359 | 2.09e-09 | 10.00857 | 7.657e-09
2018-02-12 14:00 | 245776.2 | 1200.0001 | 3 | 29 | 4.400121 | 1.850118 | 2.441381 | 2.09e-09 | 10.29908 | 7.657e-09
2018-02-12 14:02 | 245896.2 | 1320.0001 | 3 | 29 | 4.400154 | 1.618369 | 2.499082 | 2.09e-09 | 10.55297 | 7.657e-09
2018-02-12 14:04 | 246016.2 | 1440.0009 | 3 | 29 | 4.400139 | 1.408746 | 2.549434 | 2.09e-09 | 10.77452 | 7.657e-09
2018-02-12 14:06 | 246136.2 | 1560.001 | 3 | 29 | 4.400109 | 1.236979 | 2.593408 | 2.09e-09 | 10.96801 | 7.657e-09
2018-02-12 14:08 | 246256.2 | 1680.0009 | 3 | 29 | 4.400105 | 1.094913 | 2.632191 | 2.09e-09 | 11.13866 | 7.657e-09
2018-02-12 14:10 | 246376.2 | 1800.0009 | 3 | 29 | 4.400075 | 0.9743404 | 2.666629 | 2.09e-09 | 11.29019 | 7.657e-09
2018-02-12 14:12 | 246496.2 | 1920.0001 | 3 | 29 | 4.400061 | 0.8654852 | 2.697257 | 2.09e-09 | 11.42496 | 7.657e-09
2018-02-12 14:14 | 246616.2 | 2040.0009 | 3 | 29 | 4.400048 | 0.7669516 | 2.724388 | 2.09e-09 | 11.54433 | 7.657e-09
2018-02-12 14:16 | 246736.2 | 2160.001 | 3 | 29 | 4.400007 | 0.6874275 | 2.748586 | 2.09e-09 | 11.65081 | 7.657e-09
2018-02-12 14:18 | 246856.2 | 2280.0009 | 3 | 29 | 4.400062 | 0.6209755 | 2.770342 | 2.09e-09 | 11.74654 | 7.657e-09
2018-02-12 14:20 | 246976.2 | 2400.0002 | 3 | 29 | 4.400079 | 0.5606089 | 2.79 | 2.09e-09 | 11.83303 | 7.657e-09
2018-02-12 14:22 | 247096.2 | 2520.0001 | 3 | 29 | 4.4 | 0.5033226 | 2.807723 | 2.09e-09 | 11.91101 | 7.657e-09
2018-02-12 14:24 | 247216.2 | 2640.0018 | 3 | 29 | 4.400059 | 0.4560604 | 2.823681 | 2.09e-09 | 11.98123 | 7.657e-09
2018-02-12 14:26 | 247336.2 | 2760.0009 | 3 | 29 | 4.400057 | 0.4157085 | 2.838184 | 2.09e-09 | 12.04504 | 7.657e-09
2018-02-12 14:28 | 247456.2 | 2880.0009 | 3 | 29 | 4.400024 | 0.3806973 | 2.851449 | 2.09e-09 | 12.10341 | 7.657e-09
2018-02-12 14:30 | 247576.2 | 3000.001 | 3 | 29 | 4.400002 | 0.3473158 | 2.86358 | 2.09e-09 | 12.15679 | 7.657e-09
2018-02-12 14:32 | 247696.2 | 3120.0001 | 3 | 29 | 4.400072 | 0.3165646 | 2.874617 | 2.09e-09 | 12.20535 | 7.657e-09
2018-02-12 14:34 | 247816.2 | 3240.0002 | 3 | 29 | 4.400016 | 0.2901249 | 2.884702 | 2.09e-09 | 12.24972 | 7.657e-09
2018-02-12 14:36 | 247936.2 | 3360.0001 | 3 | 29 | 4.39996 | 0.2668724 | 2.893986 | 2.09e-09 | 12.29057 | 7.657e-09
2018-02-12 14:38 | 248056.2 | 3480.0002 | 3 | 29 | 4.400002 | 0.2463617 | 2.902569 | 2.09e-09 | 12.32834 | 7.657e-09
2018-02-12 14:40 | 248176.2 | 3600.0001 | 3 | 29 | 4.400017 | 0.2259741 | 2.910459 | 2.09e-09 | 12.36305 | 7.657e-09
2018-02-12 14:42 | 248296.2 | 3720.0009 | 3 | 29 | 4.399997 | 0.2087173 | 2.917686 | 2.09e-09 | 12.39485 | 7.657e-09
2018-02-12 14:44 | 248416.2 | 3840.0002 | 3 | 29 | 4.399964 | 0.1928558 | 2.924387 | 2.09e-09 | 12.42434 | 7.657e-09
2018-02-12 14:46 | 248536.2 | 3960.0001 | 3 | 29 | 4.40006 | 0.1813335 | 2.930627 | 2.09e-09 | 12.45179 | 7.657e-09
2018-02-12 14:48 | 248656.2 | 4080.0002 | 3 | 29 | 4.400024 | 0.1679373 | 2.936436 | 2.09e-09 | 12.47735 | 7.657e-09
2018-02-12 14:50 | 248776.2 | 4200.0009 | 3 | 29 | 4.400004 | 0.1539621 | 2.941788 | 2.09e-09 | 12.5009 | 7.657e-09
2018-02-12 14:52 | 248896.2 | 4320.0009 | 3 | 29 | 4.399968 | 0.1433916 | 2.946743 | 2.09e-09 | 12.5227 | 7.657e-09
2018-02-12 14:54 | 249016.2 | 4440.0001 | 3 | 29 | 4.399991 | 0.1343298 | 2.951369 | 2.09e-09 | 12.54306 | 7.657e-09
2018-02-12 14:56 | 249136.2 | 4560.0002 | 3 | 29 | 4.400035 | 0.1261196 | 2.95571 | 2.09e-09 | 12.56216 | 7.657e-09
2018-02-12 14:58 | 249256.2 | 4680.001 | 3 | 29 | 4.399951 | 0.1152086 | 2.959743 | 2.09e-09 | 12.5799 | 7.657e-09
2018-02-12 15:00 | 249376.2 | 4800.0009 | 3 | 29 | 4.400002 | 0.1082659 | 2.963474 | 2.09e-09 | 12.59632 | 7.657e-09
2018-02-12 15:02 | 249496.2 | 4920.001 | 3 | 29 | 4.400019 | 0.1016397 | 2.966956 | 2.09e-09 | 12.61164 | 7.657e-09
2018-02-12 15:04 | 249616.2 | 5040.001 | 3 | 29 | 4.399985 | 0.09479237 | 2.970236 | 2.09e-09 | 12.62607 | 7.657e-09
2018-02-12 15:06 | 249736.2 | 5160.0009 | 3 | 29 | 4.400008 | 0.08934402 | 2.97331 | 2.09e-09 | 12.6396 | 7.657e-09
2018-02-12 15:08 | 249855.2 | 5279.068 | 3 | 29 | 4.399961 | 0.08149242 | 2.976139 | 2.09e-09 | 12.65204 | 7.657e-09
2018-02-12 15:10 | 249975.3 | 120 | 4 | 29 | 4.392222 | 0 | 2.976139 | 2.09e-09 | 12.65204 | 7.657e-09
2018-02-12 15:12 | 250095.3 | 240 | 4 | 29 | 4.391353 | 0 | 2.976139 | 2.09e-09 | 12.65204 | 7.657e-09
2018-02-12 15:13 | 250155.3 | 300.0016 | 4 | 29 | 4.391004 | 0 | 2.976139 | 2.09e-09 | 12.65204 | 7.657e-09
2018-02-12 15:15 | 250275.4 | 120.0001 | 5 | 29 | 3.838511 | -6.519967 | 2.976139 | 0.2172945 | 12.65204 | 0.845808
2018-02-12 15:17 | 250395.4 | 240.0009 | 5 | 29 | 3.772225 | -6.519915 | 2.976139 | 0.434592 | 12.65204 | 1.672805
2018-02-12 15:19 | 250515.4 | 360.0002 | 5 | 29 | 3.702168 | -6.519928 | 2.976139 | 0.651895 | 12.65204 | 2.484924
2018-02-12 15:21 | 250635.4 | 480.0001 | 5 | 29 | 3.632515 | -6.519979 | 2.976139 | 0.8692001 | 12.65204 | 3.281795
2018-02-12 15:23 | 250755.4 | 600.001 | 5 | 29 | 3.566021 | -6.519956 | 2.976139 | 1.086512 | 12.65204 | 4.063894
2018-02-12 15:25 | 250875.4 | 720.0001 | 5 | 29 | 3.503498 | -6.519928 | 2.976139 | 1.303813 | 12.65204 | 4.831926
2018-02-12 15:27 | 250995.4 | 840.0009 | 5 | 29 | 3.450061 | -6.519876 | 2.976139 | 1.52112 | 12.65204 | 5.587224
2018-02-12 15:29 | 251115.4 | 960.0002 | 5 | 29 | 3.405701 | -6.519925 | 2.976139 | 1.738422 | 12.65204 | 6.331996
2018-02-12 15:31 | 251235.4 | 1080.0001 | 5 | 29 | 3.36659 | -6.519897 | 2.976139 | 1.955729 | 12.65204 | 7.067751
2018-02-12 15:33 | 251355.4 | 1200.0002 | 5 | 29 | 3.329017 | -6.519996 | 2.976139 | 2.173033 | 12.65204 | 7.795267
2018-02-12 15:35 | 251475.4 | 1320.0001 | 5 | 29 | 3.287517 | -6.519944 | 2.976139 | 2.390334 | 12.65204 | 8.514219
2018-02-12 15:37 | 251595.4 | 1440.0002 | 5 | 29 | 3.237845 | -6.5199 | 2.976139 | 2.60764 | 12.65204 | 9.223542
2018-02-12 15:39 | 251715.4 | 1560.0001 | 5 | 29 | 3.147121 | -6.519969 | 2.976139 | 2.824941 | 12.65204 | 9.918559
2018-02-12 15:40 | 251797.8 | 1642.4377 | 5 | 29 | 2.999992 | -6.519949 | 2.976139 | 2.974228 | 12.65204 | 10.37906
2018-02-12 15:42 | 251917.8 | 119.9999 | 6 | 29 | 3.627209 | 0 | 2.976139 | 2.974228 | 12.65204 | 10.37906
2018-02-12 15:44 | 252037.8 | 240 | 6 | 29 | 3.656663 | 0 | 2.976139 | 2.974228 | 12.65204 | 10.37906
2018-02-12 15:45 | 252097.9 | 300.0022 | 6 | 29 | 3.663674 | 0 | 2.976139 | 2.974228 | 12.65204 | 10.37906
2018-02-12 15:45 | 252097.9 | 0.0033 | 7 | 30 | 3.663683 | 0 | 0 | 0 | 0 | 0
2018-02-12 15:47 | 252217.9 | 120.001 | 2 | 30 | 4.05086 | 4.890202 | 0.1623744 | 2.71e-10 | 0.65038 | 9.92e-10
2018-02-12 15:49 | 252337.9 | 240.0001 | 2 | 30 | 4.102117 | 4.89019 | 0.3253401 | 2.71e-10 | 1.314998 | 9.92e-10
2018-02-12 15:51 | 252457.9 | 360.0002 | 2 | 30 | 4.134572 | 4.88986 | 0.4883075 | 2.71e-10 | 1.98633 | 9.92e-10
2018-02-12 15:53 | 252577.9 | 480.0009 | 2 | 30 | 4.160538 | 4.889908 | 0.6512828 | 2.71e-10 | 2.662343 | 9.92e-10
2018-02-12 15:55 | 252697.9 | 600.0009 | 2 | 30 | 4.18513 | 4.889874 | 0.8142608 | 2.71e-10 | 3.342396 | 9.92e-10
2018-02-12 15:57 | 252817.9 | 720.0009 | 2 | 30 | 4.200168 | 4.698471 | 0.975818 | 2.71e-10 | 4.020259 | 9.92e-10
2018-02-12 15:59 | 252937.9 | 840.0003 | 2 | 30 | 4.200181 | 4.288647 | 1.125587 | 2.71e-10 | 4.649314 | 9.92e-10
2018-02-12 16:01 | 253057.9 | 960.0006 | 2 | 30 | 4.200217 | 3.860313 | 1.261382 | 2.71e-10 | 5.219681 | 9.92e-10
2018-02-12 16:03 | 253177.9 | 1080.0001 | 2 | 30 | 4.200118 | 3.479977 | 1.383555 | 2.71e-10 | 5.732825 | 9.92e-10
2018-02-12 16:05 | 253255.7 | 1157.7897 | 2 | 30 | 4.200212 | 3.259998 | 1.456352 | 2.71e-10 | 6.038588 | 9.92e-10
2018-02-12 16:07 | 253375.7 | 120.0017 | 3 | 30 | 4.223495 | 3.259985 | 1.56462 | 2.71e-10 | 6.494476 | 9.92e-10
2018-02-12 16:09 | 253495.7 | 240.0018 | 3 | 30 | 4.251951 | 3.260033 | 1.673277 | 2.71e-10 | 6.9549 | 9.92e-10
2018-02-12 16:11 | 253615.7 | 360.0009 | 3 | 30 | 4.28485 | 3.260004 | 1.781925 | 2.71e-10 | 7.418619 | 9.92e-10
2018-02-12 16:13 | 253735.7 | 480.0002 | 3 | 30 | 4.319001 | 3.259926 | 1.890576 | 2.71e-10 | 7.886028 | 9.92e-10
2018-02-12 16:15 | 253855.7 | 600.0001 | 3 | 30 | 4.354634 | 3.259989 | 1.999229 | 2.71e-10 | 8.357215 | 9.92e-10
2018-02-12 16:17 | 253975.7 | 720.0009 | 3 | 30 | 4.392351 | 3.259922 | 2.107877 | 2.71e-10 | 8.832355 | 9.92e-10
2018-02-12 16:19 | 254095.7 | 840.0001 | 3 | 30 | 4.400183 | 2.835781 | 2.210377 | 2.71e-10 | 9.283287 | 9.92e-10
2018-02-12 16:21 | 254215.7 | 960.0009 | 3 | 30 | 4.40019 | 2.437906 | 2.297921 | 2.71e-10 | 9.668497 | 9.92e-10
2018-02-12 16:23 | 254335.7 | 1080.0009 | 3 | 30 | 4.400163 | 2.116041 | 2.373618 | 2.71e-10 | 10.00157 | 9.92e-10
2018-02-12 16:25 | 254455.7 | 1200.0001 | 3 | 30 | 4.400198 | 1.849653 | 2.439542 | 2.71e-10 | 10.29165 | 9.92e-10
2018-02-12 16:27 | 254575.7 | 1320.0001 | 3 | 30 | 4.400064 | 1.614722 | 2.497176 | 2.71e-10 | 10.54525 | 9.92e-10
2018-02-12 16:29 | 254695.7 | 1440.0009 | 3 | 30 | 4.400124 | 1.404657 | 2.547431 | 2.71e-10 | 10.76637 | 9.92e-10
2018-02-12 16:31 | 254815.7 | 1560.001 | 3 | 30 | 4.400091 | 1.234837 | 2.591324 | 2.71e-10 | 10.95951 | 9.92e-10
2018-02-12 16:33 | 254935.7 | 1680.0001 | 3 | 30 | 4.40011 | 1.094882 | 2.630058 | 2.71e-10 | 11.12994 | 9.92e-10
2018-02-12 16:35 | 255055.7 | 1800.0002 | 3 | 30 | 4.400082 | 0.9738941 | 2.664477 | 2.71e-10 | 11.28139 | 9.92e-10
2018-02-12 16:37 | 255175.7 | 1920.001 | 3 | 30 | 4.400064 | 0.864068 | 2.695095 | 2.71e-10 | 11.41611 | 9.92e-10
2018-02-12 16:39 | 255295.7 | 2040.0001 | 3 | 30 | 4.40006 | 0.7676048 | 2.722225 | 2.71e-10 | 11.53548 | 9.92e-10
2018-02-12 16:41 | 255415.7 | 2160.001 | 3 | 30 | 4.400064 | 0.6879101 | 2.746439 | 2.71e-10 | 11.64202 | 9.92e-10
2018-02-12 16:43 | 255535.7 | 2280.0009 | 3 | 30 | 4.400087 | 0.6223602 | 2.768222 | 2.71e-10 | 11.73787 | 9.92e-10
2018-02-12 16:45 | 255655.7 | 2400.0002 | 3 | 30 | 4.400017 | 0.560915 | 2.787913 | 2.71e-10 | 11.82451 | 9.92e-10
2018-02-12 16:47 | 255775.7 | 2520.0001 | 3 | 30 | 4.400013 | 0.5035915 | 2.80566 | 2.71e-10 | 11.9026 | 9.92e-10
2018-02-12 16:49 | 255895.7 | 2640.0001 | 3 | 30 | 4.400027 | 0.4572792 | 2.821654 | 2.71e-10 | 11.97297 | 9.92e-10
2018-02-12 16:51 | 256015.7 | 2760.0009 | 3 | 30 | 4.400027 | 0.4169855 | 2.836199 | 2.71e-10 | 12.03697 | 9.92e-10
2018-02-12 16:53 | 256135.7 | 2880.0009 | 3 | 30 | 4.399972 | 0.3818121 | 2.849509 | 2.71e-10 | 12.09554 | 9.92e-10
2018-02-12 16:55 | 256255.7 | 3000.001 | 3 | 30 | 4.4 | 0.3489704 | 2.861692 | 2.71e-10 | 12.14914 | 9.92e-10
2018-02-12 16:57 | 256375.7 | 3120.0009 | 3 | 30 | 4.399996 | 0.3163128 | 2.872768 | 2.71e-10 | 12.19788 | 9.92e-10
2018-02-12 16:59 | 256495.7 | 3240.0002 | 3 | 30 | 4.400002 | 0.2911053 | 2.882898 | 2.71e-10 | 12.24245 | 9.92e-10
2018-02-12 17:01 | 256615.7 | 3360.0001 | 3 | 30 | 4.400036 | 0.2695227 | 2.892239 | 2.71e-10 | 12.28355 | 9.92e-10
2018-02-12 17:03 | 256735.7 | 3480.0002 | 3 | 30 | 4.400017 | 0.248745 | 2.900866 | 2.71e-10 | 12.32151 | 9.92e-10
2018-02-12 17:05 | 256855.7 | 3600.0001 | 3 | 30 | 4.400055 | 0.2275658 | 2.908798 | 2.71e-10 | 12.35641 | 9.92e-10
2018-02-12 17:07 | 256975.7 | 3720.0001 | 3 | 30 | 4.400047 | 0.2101698 | 2.916075 | 2.71e-10 | 12.38843 | 9.92e-10
2018-02-12 17:09 | 257095.7 | 3840.0002 | 3 | 30 | 4.399986 | 0.1947527 | 2.922812 | 2.71e-10 | 12.41807 | 9.92e-10
2018-02-12 17:11 | 257215.7 | 3960.0009 | 3 | 30 | 4.40003 | 0.1818457 | 2.92908 | 2.71e-10 | 12.44565 | 9.92e-10
2018-02-12 17:13 | 257335.7 | 4080.0002 | 3 | 30 | 4.399966 | 0.167634 | 2.934907 | 2.71e-10 | 12.47129 | 9.92e-10
2018-02-12 17:15 | 257455.7 | 4200.0001 | 3 | 30 | 4.399966 | 0.1535273 | 2.940276 | 2.71e-10 | 12.49491 | 9.92e-10
2018-02-12 17:17 | 257575.7 | 4320.0002 | 3 | 30 | 4.399997 | 0.1435127 | 2.945249 | 2.71e-10 | 12.5168 | 9.92e-10
2018-02-12 17:19 | 257695.7 | 4440.0002 | 3 | 30 | 4.400024 | 0.1347818 | 2.949896 | 2.71e-10 | 12.53724 | 9.92e-10
2018-02-12 17:21 | 257815.7 | 4560.0009 | 3 | 30 | 4.400034 | 0.1266155 | 2.954242 | 2.71e-10 | 12.55636 | 9.92e-10
2018-02-12 17:23 | 257935.7 | 4680.001 | 3 | 30 | 4.400019 | 0.1163588 | 2.958284 | 2.71e-10 | 12.57415 | 9.92e-10
2018-02-12 17:25 | 258055.7 | 4800.0001 | 3 | 30 | 4.400003 | 0.1080866 | 2.962023 | 2.71e-10 | 12.5906 | 9.92e-10
2018-02-12 17:27 | 258175.7 | 4920.0002 | 3 | 30 | 4.400013 | 0.1014261 | 2.965512 | 2.71e-10 | 12.60595 | 9.92e-10
2018-02-12 17:29 | 258295.7 | 5040.0001 | 3 | 30 | 4.40005 | 0.09665012 | 2.968789 | 2.71e-10 | 12.62037 | 9.92e-10
2018-02-12 17:31 | 258415.7 | 5160.0009 | 3 | 30 | 4.400093 | 0.09035397 | 2.971867 | 2.71e-10 | 12.63391 | 9.92e-10
2018-02-12 17:33 | 258535.7 | 5280.0002 | 3 | 30 | 4.39996 | 0.08197117 | 2.974716 | 2.71e-10 | 12.64645 | 9.92e-10
2018-02-12 17:33 | 258541 | 5285.2064 | 3 | 30 | 4.399991 | 0.08149433 | 2.974835 | 2.71e-10 | 12.64697 | 9.92e-10
2018-02-12 17:35 | 258661 | 120.0009 | 4 | 30 | 4.392234 | 0 | 2.974835 | 2.71e-10 | 12.64698 | 9.92e-10
2018-02-12 17:37 | 258781 | 240 | 4 | 30 | 4.391342 | 0 | 2.974835 | 2.71e-10 | 12.64698 | 9.92e-10
2018-02-12 17:38 | 258841 | 300.0016 | 4 | 30 | 4.391006 | 0 | 2.974835 | 2.71e-10 | 12.64698 | 9.92e-10
2018-02-12 17:40 | 258961.1 | 120 | 5 | 30 | 3.837652 | -6.519944 | 2.974835 | 0.2172893 | 12.64698 | 0.8456813
2018-02-12 17:42 | 259081.1 | 240.0008 | 5 | 30 | 3.771508 | -6.519937 | 2.974835 | 0.4345931 | 12.64698 | 1.672514
2018-02-12 17:44 | 259201.1 | 360.0008 | 5 | 30 | 3.702227 | -6.519885 | 2.974835 | 0.6519065 | 12.64698 | 2.484652
2018-02-12 17:46 | 259321.1 | 480.0008 | 5 | 30 | 3.632561 | -6.5199 | 2.974835 | 0.8692061 | 12.64698 | 3.281529
2018-02-12 17:48 | 259441.1 | 600.0001 | 5 | 30 | 3.565715 | -6.520004 | 2.974835 | 1.086514 | 12.64698 | 4.063566
2018-02-12 17:50 | 259561.1 | 720 | 5 | 30 | 3.502235 | -6.520031 | 2.974835 | 1.303821 | 12.64698 | 4.831404
2018-02-12 17:52 | 259681.1 | 840.0009 | 5 | 30 | 3.449469 | -6.519904 | 2.974835 | 1.521117 | 12.64698 | 5.586479
2018-02-12 17:54 | 259801.1 | 960.0008 | 5 | 30 | 3.40561 | -6.519918 | 2.974835 | 1.738427 | 12.64698 | 6.331202
2018-02-12 17:56 | 259921.1 | 1080.0008 | 5 | 30 | 3.366601 | -6.519989 | 2.974835 | 1.95573 | 12.64698 | 7.066974
2018-02-12 17:58 | 260041.1 | 1200 | 5 | 30 | 3.328265 | -6.51994 | 2.974835 | 2.173036 | 12.64698 | 7.794448
2018-02-12 18:00 | 260161.1 | 1320 | 5 | 30 | 3.287248 | -6.519937 | 2.974835 | 2.390342 | 12.64698 | 8.513268
2018-02-12 18:02 | 260281.1 | 1440.0009 | 5 | 30 | 3.237076 | -6.519992 | 2.974835 | 2.607646 | 12.64698 | 9.222514
2018-02-12 18:04 | 260401.1 | 1560.0008 | 5 | 30 | 3.146891 | -6.519988 | 2.974835 | 2.824948 | 12.64698 | 9.917447
2018-02-12 18:05 | 260483 | 1641.9287 | 5 | 30 | 2.999996 | -6.519917 | 2.974835 | 2.97331 | 12.64698 | 10.37507
2018-02-12 18:07 | 260603 | 120.0001 | 6 | 30 | 3.627502 | 0 | 2.974835 | 2.97331 | 12.64698 | 10.37507
2018-02-12 18:09 | 260723 | 240 | 6 | 30 | 3.656808 | 0 | 2.974835 | 2.97331 | 12.64698 | 10.37507
2018-02-12 18:10 | 260783 | 300.0023 | 6 | 30 | 3.663848 | 0 | 2.974835 | 2.97331 | 12.64698 | 10.37507
2018-02-12 18:10 | 260783 | 0.0025 | 7 | 31 | 3.66391 | 0 | 0 | 0 | 0 | 0
2018-02-12 18:12 | 260903.1 | 120.0009 | 2 | 31 | 4.051407 | 4.889887 | 0.162382 | 0 | 0.6505463 | 0
2018-02-12 18:14 | 261023.1 | 240.0009 | 2 | 31 | 4.102832 | 4.889896 | 0.3253469 | 0 | 1.315262 | 0
2018-02-12 18:16 | 261143.1 | 360.0009 | 2 | 31 | 4.135896 | 4.889868 | 0.4883093 | 0 | 1.986736 | 0
2018-02-12 18:18 | 261263.1 | 480.0001 | 2 | 31 | 4.161037 | 4.889883 | 0.6512725 | 0 | 2.66285 | 0
2018-02-12 18:20 | 261383.1 | 600.0009 | 2 | 31 | 4.185599 | 4.889915 | 0.8142543 | 0 | 3.342997 | 0
2018-02-12 18:22 | 261503.1 | 720.001 | 2 | 31 | 4.200169 | 4.690947 | 0.975706 | 0 | 4.020457 | 0
2018-02-12 18:24 | 261623.1 | 840.0001 | 2 | 31 | 4.200195 | 4.27924 | 1.125204 | 0 | 4.648374 | 0
2018-02-12 18:26 | 261743.1 | 960.001 | 2 | 31 | 4.200226 | 3.853214 | 1.260672 | 0 | 5.217367 | 0
2018-02-12 18:28 | 261863.1 | 1080.0009 | 2 | 31 | 4.200181 | 3.478128 | 1.382687 | 0 | 5.729847 | 0
2018-02-12 18:29 | 261939.4 | 1156.2872 | 2 | 31 | 4.20013 | 3.259993 | 1.454055 | 0 | 6.029607 | 0
2018-02-12 18:31 | 262059.4 | 120.0001 | 3 | 31 | 4.223457 | 3.259995 | 1.562322 | 0 | 6.485484 | 0
2018-02-12 18:33 | 262179.4 | 240.0001 | 3 | 31 | 4.252092 | 3.259964 | 1.670975 | 0 | 6.945894 | 0
2018-02-12 18:35 | 262299.4 | 360.0001 | 3 | 31 | 4.285066 | 3.259995 | 1.779624 | 0 | 7.409647 | 0
2018-02-12 18:37 | 262419.4 | 480.0002 | 3 | 31 | 4.318781 | 3.259977 | 1.888278 | 0 | 7.877063 | 0
2018-02-12 18:39 | 262539.4 | 600.0001 | 3 | 31 | 4.354323 | 3.259949 | 1.996928 | 0 | 8.348212 | 0
2018-02-12 18:41 | 262659.4 | 720.0002 | 3 | 31 | 4.39212 | 3.259975 | 2.105583 | 0 | 8.823348 | 0
2018-02-12 18:43 | 262779.4 | 840.0001 | 3 | 31 | 4.400187 | 2.838427 | 2.208158 | 0 | 9.274612 | 0
2018-02-12 18:45 | 262899.4 | 960.0009 | 3 | 31 | 4.40017 | 2.442528 | 2.295869 | 0 | 9.660551 | 0
2018-02-12 18:47 | 263019.4 | 1080.0001 | 3 | 31 | 4.400099 | 2.119829 | 2.371719 | 0 | 9.994305 | 0
2018-02-12 18:49 | 263139.4 | 1200.0009 | 3 | 31 | 4.400145 | 1.850297 | 2.437742 | 0 | 10.28481 | 0
2018-02-12 18:51 | 263259.4 | 1320.001 | 3 | 31 | 4.40017 | 1.617097 | 2.495428 | 0 | 10.53864 | 0
2018-02-12 18:53 | 263379.4 | 1440.0001 | 3 | 31 | 4.400108 | 1.407242 | 2.545702 | 0 | 10.75985 | 0
2018-02-12 18:55 | 263499.4 | 1560.001 | 3 | 31 | 4.400073 | 1.237187 | 2.589678 | 0 | 10.95335 | 0
2018-02-12 18:57 | 263619.4 | 1680.0001 | 3 | 31 | 4.40003 | 1.094361 | 2.628475 | 0 | 11.12406 | 0
2018-02-12 18:59 | 263739.4 | 1800.0002 | 3 | 31 | 4.400079 | 0.9753408 | 2.662944 | 0 | 11.27573 | 0
2018-02-12 19:01 | 263859.4 | 1920.0002 | 3 | 31 | 4.400046 | 0.8644733 | 2.693585 | 0 | 11.41055 | 0
2018-02-12 19:03 | 263979.4 | 2040.0001 | 3 | 31 | 4.400049 | 0.7687197 | 2.720754 | 0 | 11.5301 | 0
2018-02-12 19:05 | 264099.4 | 2160.001 | 3 | 31 | 4.40003 | 0.6890965 | 2.745024 | 0 | 11.63689 | 0
2018-02-12 19:07 | 264219.4 | 2280.0001 | 3 | 31 | 4.400059 | 0.6237202 | 2.766867 | 0 | 11.73299 | 0
2018-02-12 19:09 | 264339.4 | 2400.0002 | 3 | 31 | 4.399972 | 0.5613432 | 2.786605 | 0 | 11.81984 | 0
2018-02-12 19:11 | 264459.4 | 2520.0009 | 3 | 31 | 4.400007 | 0.5050049 | 2.804376 | 0 | 11.89804 | 0
2018-02-12 19:13 | 264579.4 | 2640.001 | 3 | 31 | 4.400058 | 0.4592838 | 2.820411 | 0 | 11.96859 | 0
2018-02-12 19:15 | 264699.4 | 2760.0001 | 3 | 31 | 4.400076 | 0.4189644 | 2.835004 | 0 | 12.0328 | 0
2018-02-12 19:17 | 264819.4 | 2880.0001 | 3 | 31 | 4.400038 | 0.3835983 | 2.848364 | 0 | 12.09158 | 0
2018-02-12 19:19 | 264939.4 | 3000.001 | 3 | 31 | 4.399981 | 0.3492804 | 2.860575 | 0 | 12.14531 | 0
2018-02-12 19:21 | 265059.4 | 3120.0009 | 3 | 31 | 4.400022 | 0.31812 | 2.871684 | 0 | 12.19419 | 0
2018-02-12 19:23 | 265179.4 | 3240.001 | 3 | 31 | 4.4 | 0.2926416 | 2.88186 | 0 | 12.23897 | 0
2018-02-12 19:25 | 265299.4 | 3360.0009 | 3 | 31 | 4.400015 | 0.2704792 | 2.891239 | 0 | 12.28023 | 0
2018-02-12 19:27 | 265419.4 | 3480.0002 | 3 | 31 | 4.399975 | 0.2492523 | 2.899908 | 0 | 12.31838 | 0
2018-02-12 19:29 | 265539.4 | 3600.0006 | 3 | 31 | 4.399966 | 0.2270937 | 2.907864 | 0 | 12.35339 | 0
2018-02-12 19:31 | 265659.4 | 3720.0001 | 3 | 31 | 4.39996 | 0.209549 | 2.91516 | 0 | 12.38549 | 0
2018-02-12 19:33 | 265779.4 | 3840.001 | 3 | 31 | 4.400034 | 0.1953382 | 2.92192 | 0 | 12.41523 | 0
2018-02-12 19:35 | 265899.4 | 3960.0009 | 3 | 31 | 4.399972 | 0.1814594 | 2.928207 | 0 | 12.4429 | 0
2018-02-12 19:37 | 266019.4 | 4080.0002 | 3 | 31 | 4.399981 | 0.1672764 | 2.934043 | 0 | 12.46857 | 0
2018-02-12 19:39 | 266139.4 | 4200.0001 | 3 | 31 | 4.400035 | 0.1561069 | 2.939415 | 0 | 12.49221 | 0
2018-02-12 19:41 | 266259.4 | 4320.0009 | 3 | 31 | 4.400006 | 0.1442957 | 2.944397 | 0 | 12.51413 | 0
2018-02-12 19:43 | 266379.4 | 4440.0001 | 3 | 31 | 4.400049 | 0.1364136 | 2.949056 | 0 | 12.53463 | 0
2018-02-12 19:45 | 266499.4 | 4560.0009 | 3 | 31 | 4.4 | 0.1265182 | 2.953414 | 0 | 12.55381 | 0
2018-02-12 19:47 | 266619.4 | 4680.001 | 3 | 31 | 4.39997 | 0.1163368 | 2.957455 | 0 | 12.57159 | 0
2018-02-12 19:49 | 266739.4 | 4800.0001 | 3 | 31 | 4.39995 | 0.1079321 | 2.961193 | 0 | 12.58803 | 0
2018-02-12 19:51 | 266859.4 | 4920.0002 | 3 | 31 | 4.400027 | 0.101882 | 2.964694 | 0 | 12.60344 | 0
2018-02-12 19:53 | 266979.4 | 5040.001 | 3 | 31 | 4.400002 | 0.0955267 | 2.967987 | 0 | 12.61793 | 0
2018-02-12 19:55 | 267099.4 | 5160.0009 | 3 | 31 | 4.399967 | 0.08852577 | 2.971069 | 0 | 12.63149 | 0
2018-02-12 19:57 | 267208.5 | 5269.0944 | 3 | 31 | 4.399961 | 0.08148766 | 2.973668 | 0 | 12.64292 | 0
2018-02-12 19:59 | 267328.6 | 120.0007 | 4 | 31 | 4.392188 | 0 | 2.973668 | 0 | 12.64292 | 0
2018-02-12 20:01 | 267448.6 | 240.0001 | 4 | 31 | 4.391246 | 0 | 2.973668 | 0 | 12.64292 | 0
2018-02-12 20:02 | 267508.6 | 300.0031 | 4 | 31 | 4.390931 | 0 | 2.973668 | 0 | 12.64292 | 0
2018-02-12 20:04 | 267628.7 | 120.0008 | 5 | 31 | 3.838499 | -6.519888 | 2.973668 | 0.2172892 | 12.64292 | 0.8458527
2018-02-12 20:06 | 267748.7 | 240.0008 | 5 | 31 | 3.772586 | -6.519954 | 2.973668 | 0.4345965 | 12.64292 | 1.672919
2018-02-12 20:08 | 267868.7 | 360 | 5 | 31 | 3.702956 | -6.519935 | 2.973668 | 0.6519027 | 12.64292 | 2.485187
2018-02-12 20:10 | 267988.7 | 480.0008 | 5 | 31 | 3.633312 | -6.519892 | 2.973668 | 0.8692107 | 12.64292 | 3.282259
2018-02-12 20:12 | 268108.7 | 600 | 5 | 31 | 3.566186 | -6.519917 | 2.973668 | 1.086509 | 12.64292 | 4.064404
2018-02-12 20:14 | 268228.7 | 720.0008 | 5 | 31 | 3.502722 | -6.519942 | 2.973668 | 1.303821 | 12.64292 | 4.832437
2018-02-12 20:16 | 268348.7 | 840.0001 | 5 | 31 | 3.449216 | -6.519918 | 2.973668 | 1.52112 | 12.64292 | 5.587542
2018-02-12 20:18 | 268468.7 | 960 | 5 | 31 | 3.405019 | -6.51988 | 2.973668 | 1.738433 | 12.64292 | 6.332173
2018-02-12 20:20 | 268588.7 | 1080.0001 | 5 | 31 | 3.366334 | -6.519846 | 2.973668 | 1.955736 | 12.64292 | 7.067838
2018-02-12 20:22 | 268708.7 | 1200 | 5 | 31 | 3.328127 | -6.519873 | 2.973668 | 2.173042 | 12.64292 | 7.795237
2018-02-12 20:24 | 268828.7 | 1320.0008 | 5 | 31 | 3.287116 | -6.519886 | 2.973668 | 2.390344 | 12.64292 | 8.514008
2018-02-12 20:26 | 268948.7 | 1440.0001 | 5 | 31 | 3.236908 | -6.519918 | 2.973668 | 2.607647 | 12.64292 | 9.223194
2018-02-12 20:28 | 269068.7 | 1560.0008 | 5 | 31 | 3.146618 | -6.519872 | 2.973668 | 2.824948 | 12.64292 | 9.91803
2018-02-12 20:29 | 269150.2 | 1641.5479 | 5 | 31 | 2.999996 | -6.519853 | 2.973668 | 2.97262 | 12.64292 | 10.37348
2018-02-12 20:31 | 269270.3 | 119.9999 | 6 | 31 | 3.627514 | 0 | 2.973668 | 2.972624 | 12.64292 | 10.37349
2018-02-12 20:33 | 269390.3 | 239.9999 | 6 | 31 | 3.656797 | 0 | 2.973668 | 2.972624 | 12.64292 | 10.37349
2018-02-12 20:34 | 269450.3 | 300.0023 | 6 | 31 | 3.663867 | 0 | 2.973668 | 2.972624 | 12.64292 | 10.37349
2018-02-12 20:34 | 269450.3 | 0.0024 | 7 | 32 | 3.663962 | 0 | 0 | 0 | 0 | 0
2018-02-12 20:36 | 269570.3 | 120.0002 | 2 | 32 | 4.051051 | 4.890179 | 0.1623779 | 1.794e-09 | 0.6504656 | 6.573e-09
2018-02-12 20:38 | 269690.3 | 240.0009 | 2 | 32 | 4.102563 | 4.890165 | 0.3253586 | 1.794e-09 | 1.315199 | 6.573e-09
2018-02-12 20:40 | 269810.3 | 360.0001 | 2 | 32 | 4.135471 | 4.890184 | 0.4883257 | 1.794e-09 | 1.986644 | 6.573e-09
2018-02-12 20:42 | 269930.3 | 480.0009 | 2 | 32 | 4.16091 | 4.8902 | 0.6512912 | 1.794e-09 | 2.662718 | 6.573e-09
2018-02-12 20:44 | 270050.3 | 600.0009 | 2 | 32 | 4.185518 | 4.890018 | 0.8142577 | 1.794e-09 | 3.342783 | 6.573e-09
2018-02-12 20:46 | 270170.3 | 720.0001 | 2 | 32 | 4.200192 | 4.691166 | 0.9756963 | 1.794e-09 | 4.020191 | 6.573e-09
2018-02-12 20:48 | 270290.3 | 840.0009 | 2 | 32 | 4.200133 | 4.277943 | 1.125213 | 1.794e-09 | 4.648188 | 6.573e-09
2018-02-12 20:50 | 270410.3 | 960.0001 | 2 | 32 | 4.200113 | 3.850527 | 1.260659 | 1.794e-09 | 5.217085 | 6.573e-09
2018-02-12 20:52 | 270530.3 | 1080.0001 | 2 | 32 | 4.200213 | 3.477173 | 1.38262 | 1.794e-09 | 5.729342 | 6.573e-09
2018-02-12 20:54 | 270605.9 | 1155.5216 | 2 | 32 | 4.200201 | 3.259979 | 1.453247 | 1.794e-09 | 6.025988 | 6.573e-09
2018-02-12 20:56 | 270725.9 | 120.0009 | 3 | 32 | 4.223423 | 3.259947 | 1.561514 | 1.794e-09 | 6.481872 | 6.573e-09
2018-02-12 20:58 | 270845.9 | 240.001 | 3 | 32 | 4.252081 | 3.259941 | 1.670168 | 1.794e-09 | 6.942286 | 6.573e-09
2018-02-12 21:00 | 270965.9 | 360.0001 | 3 | 32 | 4.285175 | 3.259924 | 1.778816 | 1.794e-09 | 7.406035 | 6.573e-09
2018-02-12 21:02 | 271085.9 | 480.001 | 3 | 32 | 4.319137 | 3.259933 | 1.887465 | 1.794e-09 | 7.873455 | 6.573e-09
2018-02-12 21:04 | 271205.9 | 600.0001 | 3 | 32 | 4.354699 | 3.259897 | 1.996119 | 1.794e-09 | 8.344658 | 6.573e-09
2018-02-12 21:06 | 271325.9 | 720.0009 | 3 | 32 | 4.392487 | 3.259893 | 2.104766 | 1.794e-09 | 8.819804 | 6.573e-09
2018-02-12 21:08 | 271445.9 | 840.001 | 3 | 32 | 4.400222 | 2.834406 | 2.207217 | 1.794e-09 | 9.270531 | 6.573e-09
2018-02-12 21:10 | 271565.9 | 960.0009 | 3 | 32 | 4.400123 | 2.437523 | 2.294776 | 1.794e-09 | 9.655802 | 6.573e-09
2018-02-12 21:12 | 271685.9 | 1080.0018 | 3 | 32 | 4.40015 | 2.118313 | 2.37054 | 1.794e-09 | 9.989176 | 6.573e-09
2018-02-12 21:14 | 271805.9 | 1200.0009 | 3 | 32 | 4.400124 | 1.849269 | 2.436514 | 1.794e-09 | 10.27947 | 6.573e-09
2018-02-12 21:16 | 271925.9 | 1320.0002 | 3 | 32 | 4.400121 | 1.615254 | 2.494156 | 1.794e-09 | 10.5331 | 6.573e-09
2018-02-12 21:18 | 272045.9 | 1440.0009 | 3 | 32 | 4.400084 | 1.404962 | 2.544394 | 1.794e-09 | 10.75416 | 6.573e-09
2018-02-12 21:20 | 272165.9 | 1560.0017 | 3 | 32 | 4.400141 | 1.236422 | 2.588319 | 1.794e-09 | 10.94743 | 6.573e-09
2018-02-12 21:22 | 272285.9 | 1680.0001 | 3 | 32 | 4.400087 | 1.095188 | 2.627078 | 1.794e-09 | 11.11797 | 6.573e-09
2018-02-12 21:24 | 272405.9 | 1800.0009 | 3 | 32 | 4.400072 | 0.9732599 | 2.66151 | 1.794e-09 | 11.26948 | 6.573e-09
2018-02-12 21:26 | 272525.9 | 1920.001 | 3 | 32 | 4.400061 | 0.863102 | 2.692114 | 1.794e-09 | 11.40414 | 6.573e-09
2018-02-12 21:28 | 272645.9 | 2040.0001 | 3 | 32 | 4.400064 | 0.7685146 | 2.71925 | 1.794e-09 | 11.52354 | 6.573e-09
2018-02-12 21:30 | 272765.9 | 2160.001 | 3 | 32 | 4.400074 | 0.6898623 | 2.743502 | 1.794e-09 | 11.63025 | 6.573e-09
2018-02-12 21:32 | 272885.9 | 2280.0009 | 3 | 32 | 4.400024 | 0.6225281 | 2.765337 | 1.794e-09 | 11.72632 | 6.573e-09
2018-02-12 21:34 | 273005.9 | 2400.0002 | 3 | 32 | 4.400019 | 0.5630627 | 2.785074 | 1.794e-09 | 11.81317 | 6.573e-09
2018-02-12 21:36 | 273125.9 | 2520.001 | 3 | 32 | 4.399999 | 0.5050192 | 2.802867 | 1.794e-09 | 11.89146 | 6.573e-09
2018-02-12 21:38 | 273245.9 | 2640.0009 | 3 | 32 | 4.400017 | 0.4587879 | 2.818925 | 1.794e-09 | 11.96211 | 6.573e-09
2018-02-12 21:40 | 273365.9 | 2760.0001 | 3 | 32 | 4.400018 | 0.4195099 | 2.833543 | 1.794e-09 | 12.02643 | 6.573e-09
2018-02-12 21:42 | 273485.9 | 2880.0002 | 3 | 32 | 4.400013 | 0.3840895 | 2.846927 | 1.794e-09 | 12.08532 | 6.573e-09
2018-02-12 21:44 | 273605.9 | 3000.0001 | 3 | 32 | 4.399988 | 0.3500147 | 2.859182 | 1.794e-09 | 12.13925 | 6.573e-09
2018-02-12 21:46 | 273725.9 | 3120.0001 | 3 | 32 | 4.400044 | 0.3198824 | 2.870334 | 1.794e-09 | 12.18831 | 6.573e-09
2018-02-12 21:48 | 273845.9 | 3240.0009 | 3 | 32 | 4.399973 | 0.2941608 | 2.880556 | 1.794e-09 | 12.23329 | 6.573e-09
2018-02-12 21:50 | 273965.9 | 3360.0001 | 3 | 32 | 4.39995 | 0.2711563 | 2.889984 | 1.794e-09 | 12.27477 | 6.573e-09
2018-02-12 21:52 | 274085.9 | 3480.0009 | 3 | 32 | 4.399993 | 0.2513571 | 2.898709 | 1.794e-09 | 12.31316 | 6.573e-09
2018-02-12 21:54 | 274205.9 | 3600.001 | 3 | 32 | 4.400077 | 0.230629 | 2.906719 | 1.794e-09 | 12.34841 | 6.573e-09
2018-02-12 21:56 | 274325.9 | 3720.0001 | 3 | 32 | 4.400069 | 0.2126789 | 2.914072 | 1.794e-09 | 12.38076 | 6.573e-09
2018-02-12 21:58 | 274445.9 | 3840.001 | 3 | 32 | 4.400002 | 0.1961279 | 2.920872 | 1.794e-09 | 12.41068 | 6.573e-09
2018-02-12 22:00 | 274565.9 | 3960.0009 | 3 | 32 | 4.400042 | 0.1838007 | 2.927203 | 1.794e-09 | 12.43854 | 6.573e-09
2018-02-12 22:02 | 274685.9 | 4080.0009 | 3 | 32 | 4.400003 | 0.1693249 | 2.933082 | 1.794e-09 | 12.4644 | 6.573e-09
2018-02-12 22:04 | 274805.9 | 4200.0001 | 3 | 32 | 4.400029 | 0.1564732 | 2.938491 | 1.794e-09 | 12.4882 | 6.573e-09
2018-02-12 22:06 | 274925.9 | 4320.0001 | 3 | 32 | 4.400001 | 0.1451578 | 2.943502 | 1.794e-09 | 12.51025 | 6.573e-09
2018-02-12 22:08 | 275045.9 | 4440.0002 | 3 | 32 | 4.399983 | 0.1358805 | 2.94819 | 1.794e-09 | 12.53088 | 6.573e-09
2018-02-12 22:10 | 275165.9 | 4560.0001 | 3 | 32 | 4.400077 | 0.1281309 | 2.952576 | 1.794e-09 | 12.55018 | 6.573e-09
2018-02-12 22:12 | 275285.9 | 4680.0017 | 3 | 32 | 4.400044 | 0.1175051 | 2.956642 | 1.794e-09 | 12.56807 | 6.573e-09
2018-02-12 22:14 | 275405.9 | 4800.0009 | 3 | 32 | 4.400003 | 0.1088314 | 2.96041 | 1.794e-09 | 12.58465 | 6.573e-09
2018-02-12 22:16 | 275525.9 | 4920.0002 | 3 | 32 | 4.399955 | 0.1015387 | 2.963933 | 1.794e-09 | 12.60015 | 6.573e-09
2018-02-12 22:18 | 275645.9 | 5040.0002 | 3 | 32 | 4.400071 | 0.09709835 | 2.967245 | 1.794e-09 | 12.61472 | 6.573e-09
2018-02-12 22:20 | 275765.9 | 5160.0001 | 3 | 32 | 4.399997 | 0.08950233 | 2.970345 | 1.794e-09 | 12.62836 | 6.573e-09
2018-02-12 22:22 | 275885.9 | 5280.001 | 3 | 32 | 4.399967 | 0.08209896 | 2.973207 | 1.794e-09 | 12.64095 | 6.573e-09
2018-02-12 22:22 | 275904.4 | 5298.5608 | 3 | 32 | 4.399983 | 0.08149529 | 2.973633 | 1.794e-09 | 12.64283 | 6.573e-09
2018-02-12 22:24 | 276024.5 | 119.9999 | 4 | 32 | 4.392262 | 0 | 2.973633 | 1.794e-09 | 12.64283 | 6.573e-09
2018-02-12 22:26 | 276144.5 | 240.0007 | 4 | 32 | 4.391358 | 0 | 2.973633 | 1.794e-09 | 12.64283 | 6.573e-09
2018-02-12 22:27 | 276204.5 | 300.0023 | 4 | 32 | 4.391079 | 0 | 2.973633 | 1.794e-09 | 12.64283 | 6.573e-09
2018-02-12 22:29 | 276324.6 | 120 | 5 | 32 | 3.838205 | -6.519826 | 2.973633 | 0.2172911 | 12.64283 | 0.845922
2018-02-12 22:31 | 276444.6 | 240.0008 | 5 | 32 | 3.773144 | -6.519814 | 2.973633 | 0.4345966 | 12.64283 | 1.672972
2018-02-12 22:33 | 276564.6 | 360 | 5 | 32 | 3.703526 | -6.519833 | 2.973633 | 0.6518974 | 12.64283 | 2.485373
2018-02-12 22:35 | 276684.6 | 480.0008 | 5 | 32 | 3.634069 | -6.519863 | 2.973633 | 0.869197 | 12.64283 | 3.282567
2018-02-12 22:37 | 276804.6 | 600.0009 | 5 | 32 | 3.566613 | -6.519946 | 2.973633 | 1.086504 | 12.64283 | 4.064871
2018-02-12 22:39 | 276924.6 | 720 | 5 | 32 | 3.50289 | -6.519865 | 2.973633 | 1.303809 | 12.64283 | 4.832875
2018-02-12 22:41 | 277044.6 | 840.0001 | 5 | 32 | 3.45014 | -6.519825 | 2.973633 | 1.52111 | 12.64283 | 5.58814
2018-02-12 22:43 | 277164.6 | 960 | 5 | 32 | 3.405993 | -6.51987 | 2.973633 | 1.738418 | 12.64283 | 6.332963
2018-02-12 22:45 | 277284.6 | 1080.0001 | 5 | 32 | 3.366881 | -6.519922 | 2.973633 | 1.955719 | 12.64283 | 7.068784
2018-02-12 22:47 | 277404.6 | 1200.0005 | 5 | 32 | 3.328365 | -6.519826 | 2.973633 | 2.173029 | 12.64283 | 7.796315
2018-02-12 22:49 | 277524.6 | 1320.0008 | 5 | 32 | 3.28776 | -6.519974 | 2.973633 | 2.390328 | 12.64283 | 8.515166
2018-02-12 22:51 | 277644.6 | 1440.0009 | 5 | 32 | 3.238312 | -6.519893 | 2.973633 | 2.607633 | 12.64283 | 9.224586
2018-02-12 22:53 | 277764.6 | 1560.0008 | 5 | 32 | 3.148005 | -6.519856 | 2.973633 | 2.824943 | 12.64283 | 9.919841
2018-02-12 22:54 | 277846.5 | 1641.9007 | 5 | 32 | 2.999993 | -6.519886 | 2.973633 | 2.973248 | 12.64283 | 10.37735
2018-02-12 22:56 | 277966.5 | 120.0001 | 6 | 32 | 3.627237 | 0 | 2.973633 | 2.973253 | 12.64283 | 10.37736
2018-02-12 22:58 | 278086.5 | 240.0008 | 6 | 32 | 3.656466 | 0 | 2.973633 | 2.973253 | 12.64283 | 10.37736
2018-02-12 22:59 | 278146.5 | 300.0023 | 6 | 32 | 3.663565 | 0 | 2.973633 | 2.973253 | 12.64283 | 10.37736
2018-02-12 22:59 | 278146.5 | 0.0024 | 7 | 33 | 3.663421 | 0 | 0 | 0 | 0 | 0
2018-02-12 23:01 | 278266.6 | 120.0002 | 2 | 33 | 4.050591 | 4.89003 | 0.1623863 | 0 | 0.6504657 | 0
2018-02-12 23:03 | 278386.6 | 240.0001 | 2 | 33 | 4.102353 | 4.890015 | 0.3253676 | 0 | 1.315143 | 0
2018-02-12 23:05 | 278506.6 | 360.0001 | 2 | 33 | 4.136267 | 4.890129 | 0.4883405 | 0 | 1.98665 | 0
2018-02-12 23:07 | 278626.6 | 480.0001 | 2 | 33 | 4.160626 | 4.890211 | 0.6513024 | 0 | 2.662741 | 0
2018-02-12 23:09 | 278746.6 | 600.0009 | 2 | 33 | 4.185142 | 4.889862 | 0.8142685 | 0 | 3.342742 | 0
2018-02-12 23:11 | 278866.6 | 720.001 | 2 | 33 | 4.200214 | 4.698414 | 0.9758312 | 0 | 4.020627 | 0
2018-02-12 23:13 | 278986.6 | 840.0001 | 2 | 33 | 4.20019 | 4.275827 | 1.125432 | 0 | 4.648975 | 0
2018-02-12 23:15 | 279106.6 | 960.001 | 2 | 33 | 4.200132 | 3.845837 | 1.260656 | 0 | 5.216942 | 0
2018-02-12 23:17 | 279226.6 | 1080.0009 | 2 | 33 | 4.200146 | 3.478519 | 1.3826 | 0 | 5.729127 | 0
2018-02-12 23:19 | 279302.9 | 1156.3384 | 2 | 33 | 4.200171 | 3.259989 | 1.454 | 0 | 6.029018 | 0
2018-02-12 23:21 | 279422.9 | 120.0001 | 3 | 33 | 4.223419 | 3.259972 | 1.56227 | 0 | 6.484904 | 0
2018-02-12 23:23 | 279542.9 | 240.0002 | 3 | 33 | 4.252373 | 3.259886 | 1.67092 | 0 | 6.945305 | 0
2018-02-12 23:25 | 279662.9 | 360.0009 | 3 | 33 | 4.285392 | 3.259933 | 1.779572 | 0 | 7.409117 | 0
2018-02-12 23:27 | 279782.9 | 480.0009 | 3 | 33 | 4.318892 | 3.259892 | 1.88822 | 0 | 7.876528 | 0
2018-02-12 23:29 | 279902.9 | 600.0001 | 3 | 33 | 4.35422 | 3.259914 | 1.996873 | 0 | 8.34769 | 0
2018-02-12 23:31 | 280022.9 | 720.0001 | 3 | 33 | 4.392275 | 3.259956 | 2.105526 | 0 | 8.822828 | 0
2018-02-12 23:33 | 280142.9 | 840.001 | 3 | 33 | 4.400201 | 2.829113 | 2.207905 | 0 | 9.273234 | 0
2018-02-12 23:35 | 280262.9 | 960.0009 | 3 | 33 | 4.400203 | 2.441393 | 2.295484 | 0 | 9.658595 | 0
2018-02-12 23:37 | 280382.9 | 1080.0009 | 3 | 33 | 4.400193 | 2.121431 | 2.37134 | 0 | 9.992373 | 0
2018-02-12 23:39 | 280502.9 | 1200.0009 | 3 | 33 | 4.400099 | 1.849653 | 2.43739 | 0 | 10.283 | 0
2018-02-12 23:41 | 280622.9 | 1320.0002 | 3 | 33 | 4.400122 | 1.612864 | 2.495011 | 0 | 10.53654 | 0
2018-02-12 23:43 | 280742.9 | 1440.0009 | 3 | 33 | 4.400114 | 1.402395 | 2.54512 | 0 | 10.75703 | 0
2018-02-12 23:45 | 280862.9 | 1560.0018 | 3 | 33 | 4.400061 | 1.234004 | 2.58898 | 0 | 10.95002 | 0
2018-02-12 23:47 | 280982.9 | 1680.0001 | 3 | 33 | 4.400113 | 1.094657 | 2.627709 | 0 | 11.12043 | 0
2018-02-12 23:49 | 281102.9 | 1800.0001 | 3 | 33 | 4.400089 | 0.9717712 | 2.662099 | 0 | 11.27175 | 0
2018-02-12 23:51 | 281222.9 | 1920.001 | 3 | 33 | 4.400027 | 0.8595371 | 2.692609 | 0 | 11.40599 | 0
2018-02-12 23:53 | 281342.9 | 2040.001 | 3 | 33 | 4.400093 | 0.7674417 | 2.719659 | 0 | 11.52501 | 0
2018-02-12 23:55 | 281462.9 | 2160.0006 | 3 | 33 | 4.40012 | 0.6888933 | 2.743872 | 0 | 11.63155 | 0
2018-02-12 23:57 | 281582.9 | 2280.0009 | 3 | 33 | 4.400089 | 0.6227064 | 2.765692 | 0 | 11.72756 | 0
2018-02-12 23:59 | 281702.9 | 2400.0002 | 3 | 33 | 4.400034 | 0.5610323 | 2.785402 | 0 | 11.81429 | 0
2018-02-13 00:01 | 281822.9 | 2520.0002 | 3 | 33 | 4.400016 | 0.5045948 | 2.803136 | 0 | 11.89232 | 0
2018-02-13 00:03 | 281942.9 | 2640.0001 | 3 | 33 | 4.400011 | 0.4584503 | 2.819168 | 0 | 11.96286 | 0
2018-02-13 00:05 | 282062.9 | 2760.001 | 3 | 33 | 4.400007 | 0.4189186 | 2.833772 | 0 | 12.02712 | 0
2018-02-13 00:07 | 282182.9 | 2880.0001 | 3 | 33 | 4.400021 | 0.384326 | 2.84715 | 0 | 12.08598 | 0
2018-02-13 00:09 | 282302.9 | 3000.001 | 3 | 33 | 4.400043 | 0.3493071 | 2.859374 | 0 | 12.13976 | 0
2018-02-13 00:11 | 282422.9 | 3120.0001 | 3 | 33 | 4.40006 | 0.3202372 | 2.870503 | 0 | 12.18873 | 0
2018-02-13 00:13 | 282542.9 | 3240.0002 | 3 | 33 | 4.400017 | 0.2947893 | 2.880723 | 0 | 12.2337 | 0
2018-02-13 00:15 | 282662.9 | 3360.001 | 3 | 33 | 4.400057 | 0.2727041 | 2.890161 | 0 | 12.27523 | 0
2018-02-13 00:17 | 282782.9 | 3480.0009 | 3 | 33 | 4.399972 | 0.2500525 | 2.898881 | 0 | 12.31359 | 0
2018-02-13 00:19 | 282902.9 | 3600.001 | 3 | 33 | 4.400033 | 0.2298193 | 2.90688 | 0 | 12.34879 | 0
2018-02-13 00:21 | 283022.9 | 3720.0009 | 3 | 33 | 4.399939 | 0.212326 | 2.914235 | 0 | 12.38116 | 0
2018-02-13 00:23 | 283142.9 | 3840.001 | 3 | 33 | 4.400053 | 0.1980114 | 2.921053 | 0 | 12.41115 | 0
2018-02-13 00:25 | 283262.9 | 3960.0001 | 3 | 33 | 4.400008 | 0.1826982 | 2.927392 | 0 | 12.43905 | 0
2018-02-13 00:27 | 283382.9 | 4080.0009 | 3 | 33 | 4.400045 | 0.169508 | 2.933259 | 0 | 12.46486 | 0
2018-02-13 00:29 | 283502.9 | 4200.001 | 3 | 33 | 4.39998 | 0.1554823 | 2.938655 | 0 | 12.4886 | 0
2018-02-13 00:31 | 283622.9 | 4320.0001 | 3 | 33 | 4.400005 | 0.1448164 | 2.943666 | 0 | 12.51065 | 0
2018-02-13 00:33 | 283742.9 | 4440.001 | 3 | 33 | 4.399967 | 0.1346321 | 2.948349 | 0 | 12.53126 | 0
2018-02-13 00:35 | 283862.9 | 4560.0001 | 3 | 33 | 4.399998 | 0.1267214 | 2.952724 | 0 | 12.55051 | 0
2018-02-13 00:37 | 283982.9 | 4680.0002 | 3 | 33 | 4.400044 | 0.1172237 | 2.956775 | 0 | 12.56833 | 0
2018-02-13 00:39 | 284102.9 | 4800.001 | 3 | 33 | 4.400017 | 0.1097221 | 2.960533 | 0 | 12.58487 | 0
2018-02-13 00:41 | 284222.9 | 4920.0002 | 3 | 33 | 4.400046 | 0.1032495 | 2.964052 | 0 | 12.60035 | 0
2018-02-13 00:43 | 284342.9 | 5040.0007 | 3 | 33 | 4.400002 | 0.09605312 | 2.967359 | 0 | 12.6149 | 0
2018-02-13 00:45 | 284462.9 | 5160.0001 | 3 | 33 | 4.399988 | 0.08847332 | 2.970443 | 0 | 12.62847 | 0
2018-02-13 00:46 | 284573.5 | 5270.5328 | 3 | 33 | 4.399901 | 0.08149719 | 2.973084 | 0 | 12.64009 | 0
2018-02-13 00:48 | 284693.5 | 120.0009 | 4 | 33 | 4.392171 | 0 | 2.973084 | 0 | 12.64009 | 0
2018-02-13 00:50 | 284813.5 | 240.0001 | 4 | 33 | 4.391263 | 0 | 2.973084 | 0 | 12.64009 | 0
2018-02-13 00:51 | 284873.5 | 300.0023 | 4 | 33 | 4.390893 | 0 | 2.973084 | 0 | 12.64009 | 0
2018-02-13 00:53 | 284993.6 | 120.0001 | 5 | 33 | 3.837873 | -6.51984 | 2.973084 | 0.2172988 | 12.64009 | 0.8458685
2018-02-13 00:55 | 285113.6 | 240.0001 | 5 | 33 | 3.772778 | -6.519902 | 2.973084 | 0.4345989 | 12.64009 | 1.672833
2018-02-13 00:57 | 285233.6 | 360.001 | 5 | 33 | 3.703336 | -6.519932 | 2.973084 | 0.651907 | 12.64009 | 2.485207
2018-02-13 00:59 | 285353.6 | 480.0009 | 5 | 33 | 3.633565 | -6.519898 | 2.973084 | 0.8692078 | 12.64009 | 3.28233
2018-02-13 01:01 | 285473.6 | 600.001 | 5 | 33 | 3.566024 | -6.519907 | 2.973084 | 1.086516 | 12.64009 | 4.064522
2018-02-13 01:03 | 285593.6 | 720.0001 | 5 | 33 | 3.502201 | -6.519858 | 2.973084 | 1.303816 | 12.64009 | 4.832325
2018-02-13 01:05 | 285713.6 | 840.0017 | 5 | 33 | 3.449821 | -6.519897 | 2.973084 | 1.521125 | 12.64009 | 5.587496
2018-02-13 01:07 | 285833.6 | 960.0001 | 5 | 33 | 3.405511 | -6.519893 | 2.973084 | 1.738425 | 12.64009 | 6.3322
2018-02-13 01:09 | 285953.6 | 1080.0001 | 5 | 33 | 3.366735 | -6.520001 | 2.973084 | 1.955724 | 12.64009 | 7.067943
2018-02-13 01:11 | 286073.6 | 1200.001 | 5 | 33 | 3.32795 | -6.519885 | 2.973084 | 2.173035 | 12.64009 | 7.795407
2018-02-13 01:13 | 286193.6 | 1320.0001 | 5 | 33 | 3.287303 | -6.519974 | 2.973084 | 2.390335 | 12.64009 | 8.514174
2018-02-13 01:15 | 286313.6 | 1440.0002 | 5 | 33 | 3.237958 | -6.519962 | 2.973084 | 2.607639 | 12.64009 | 9.223494
2018-02-13 01:17 | 286433.6 | 1560.0001 | 5 | 33 | 3.147169 | -6.519927 | 2.973084 | 2.824943 | 12.64009 | 9.918569
2018-02-13 01:19 | 286515 | 1641.44 | 5 | 33 | 2.999995 | -6.519949 | 2.973084 | 2.972418 | 12.64009 | 10.37347
2018-02-13 01:21 | 286635.1 | 119.9999 | 6 | 33 | 3.627219 | 0 | 2.973084 | 2.972418 | 12.64009 | 10.37347
2018-02-13 01:23 | 286755.1 | 240.0007 | 6 | 33 | 3.656495 | 0 | 2.973084 | 2.972418 | 12.64009 | 10.37347
2018-02-13 01:24 | 286815.1 | 300.0023 | 6 | 33 | 3.663525 | 0 | 2.973084 | 2.972418 | 12.64009 | 10.37347
2018-02-13 01:24 | 286815.1 | 0.0024 | 7 | 34 | 3.663381 | 0 | 0 | 0 | 0 | 0
2018-02-13 01:26 | 286935.2 | 120.001 | 2 | 34 | 4.051081 | 4.889879 | 0.1623794 | 4.16e-10 | 0.650507 | 1.525e-09
2018-02-13 01:28 | 287055.2 | 240.0009 | 2 | 34 | 4.102846 | 4.88982 | 0.3253548 | 4.16e-10 | 1.315247 | 1.525e-09
2018-02-13 01:30 | 287175.2 | 360.0002 | 2 | 34 | 4.136332 | 4.889881 | 0.4883296 | 4.16e-10 | 1.98682 | 1.525e-09
2018-02-13 01:32 | 287295.2 | 480.0001 | 2 | 34 | 4.160759 | 4.889858 | 0.651296 | 4.16e-10 | 2.662956 | 1.525e-09
2018-02-13 01:34 | 287415.2 | 600.0009 | 2 | 34 | 4.185177 | 4.889936 | 0.8142539 | 4.16e-10 | 3.342943 | 1.525e-09
2018-02-13 01:36 | 287535.2 | 720.0009 | 2 | 34 | 4.200204 | 4.695889 | 0.9757991 | 4.16e-10 | 4.020751 | 1.525e-09
2018-02-13 01:38 | 287655.2 | 840.0002 | 2 | 34 | 4.200187 | 4.277893 | 1.125365 | 4.16e-10 | 4.648952 | 1.525e-09
2018-02-13 01:40 | 287775.2 | 960.0001 | 2 | 34 | 4.200171 | 3.851538 | 1.260721 | 4.16e-10 | 5.217475 | 1.525e-09
2018-02-13 01:42 | 287895.2 | 1080.0001 | 2 | 34 | 4.200161 | 3.479471 | 1.382804 | 4.16e-10 | 5.730245 | 1.525e-09
2018-02-13 01:43 | 287971.7 | 1156.5744 | 2 | 34 | 4.20018 | 3.259998 | 1.454446 | 4.16e-10 | 6.031152 | 1.525e-09
2018-02-13 01:45 | 288091.7375 | 120.0001 | 3 | 34 | 4.223465 | 3.259972 | 1.562721 | 3.46e-09 | 6.48706 | 1.3896e-08
2018-02-13 01:47 | 288211.738 | 240.0006 | 3 | 34 | 4.252491 | 3.259953 | 1.671372 | 3.46e-09 | 6.947477 | 1.3896e-08
2018-02-13 01:49 | 288331.7383 | 360.0009 | 3 | 34 | 4.285535 | 3.259975 | 1.780027 | 3.46e-09 | 7.411314 | 1.3896e-08
2018-02-13 01:51 | 288451.7384 | 480.001 | 3 | 34 | 4.319192 | 3.259951 | 1.888674 | 3.46e-09 | 7.878741 | 1.3896e-08
2018-02-13 01:53 | 288571.7375 | 600.0001 | 3 | 34 | 4.354587 | 3.259947 | 1.997328 | 3.46e-09 | 8.349945 | 1.3896e-08
2018-02-13 01:55 | 288691.7383 | 720.0009 | 3 | 34 | 4.392609 | 3.25997 | 2.105975 | 3.46e-09 | 8.825097 | 1.3896e-08
2018-02-13 01:57 | 288811.7384 | 840.001 | 3 | 34 | 4.400179 | 2.826414 | 2.208245 | 3.46e-09 | 9.275028 | 1.3896e-08
2018-02-13 01:59 | 288931.7383 | 960.0009 | 3 | 34 | 4.400222 | 2.439758 | 2.295729 | 3.46e-09 | 9.659971 | 1.3896e-08
2018-02-13 02:01 | 289051.7384 | 1080.001 | 3 | 34 | 4.40017 | 2.117523 | 2.371521 | 3.46e-09 | 9.993471 | 1.3896e-08
2018-02-13 02:03 | 289171.7375 | 1200.0001 | 3 | 34 | 4.400097 | 1.847355 | 2.437504 | 3.46e-09 | 10.2838 | 1.3896e-08
2018-02-13 02:05 | 289291.7392 | 1320.0018 | 3 | 34 | 4.400132 | 1.609821 | 2.495049 | 3.46e-09 | 10.53701 | 1.3896e-08
2018-02-13 02:07 | 289411.7375 | 1440.0001 | 3 | 34 | 4.400096 | 1.400398 | 2.545063 | 3.46e-09 | 10.75708 | 1.3896e-08
2018-02-13 02:09 | 289531.7384 | 1560.001 | 3 | 34 | 4.400093 | 1.231572 | 2.588823 | 3.46e-09 | 10.94963 | 1.3896e-08
2018-02-13 02:11 | 289651.7375 | 1680.0001 | 3 | 34 | 4.400069 | 1.090807 | 2.627464 | 3.46e-09 | 11.11965 | 1.3896e-08
2018-02-13 02:13 | 289771.7383 | 1800.0009 | 3 | 34 | 4.400023 | 0.9693127 | 2.661775 | 3.46e-09 | 11.27062 | 1.3896e-08
2018-02-13 02:15 | 289891.7383 | 1920.0009 | 3 | 34 | 4.400049 | 0.8577728 | 2.692215 | 3.46e-09 | 11.40456 | 1.3896e-08
2018-02-13 02:17 | 290011.7375 | 2040.0001 | 3 | 34 | 4.4 | 0.7644339 | 2.719212 | 3.46e-09 | 11.52335 | 1.3896e-08
2018-02-13 02:19 | 290131.7384 | 2160.001 | 3 | 34 | 4.400023 | 0.6864815 | 2.743376 | 3.46e-09 | 11.62967 | 1.3896e-08
2018-02-13 02:21 | 290251.7383 | 2280.0009 | 3 | 34 | 4.400019 | 0.620903 | 2.765155 | 3.46e-09 | 11.7255 | 1.3896e-08
2018-02-13 02:23 | 290371.7384 | 2400.001 | 3 | 34 | 4.400032 | 0.5601988 | 2.784832 | 3.46e-09 | 11.81208 | 1.3896e-08
2018-02-13 02:25 | 290491.7383 | 2520.0009 | 3 | 34 | 4.40003 | 0.5042763 | 2.802546 | 3.46e-09 | 11.89002 | 1.3896e-08
2018-02-13 02:27 | 290611.7383 | 2640.0009 | 3 | 34 | 4.400063 | 0.4588032 | 2.818561 | 3.46e-09 | 11.96049 | 1.3896e-08
2018-02-13 02:29 | 290731.7375 | 2760.0001 | 3 | 34 | 4.40002 | 0.4181557 | 2.833158 | 3.46e-09 | 12.02472 | 1.3896e-08
2018-02-13 02:31 | 290851.7375 | 2880.0001 | 3 | 34 | 4.400015 | 0.3835125 | 2.846535 | 3.46e-09 | 12.08357 | 1.3896e-08
2018-02-13 02:33 | 290971.738 | 3000.0006 | 3 | 34 | 4.400009 | 0.349349 | 2.858763 | 3.46e-09 | 12.13738 | 1.3896e-08
2018-02-13 02:35 | 291091.7383 | 3120.0009 | 3 | 34 | 4.400043 | 0.320447 | 2.869907 | 3.46e-09 | 12.18641 | 1.3896e-08
2018-02-13 02:37 | 291211.7384 | 3240.001 | 3 | 34 | 4.400015 | 0.2951956 | 2.880141 | 3.46e-09 | 12.23144 | 1.3896e-08
2018-02-13 02:39 | 291331.7375 | 3360.0001 | 3 | 34 | 4.400011 | 0.2730589 | 2.889601 | 3.46e-09 | 12.27306 | 1.3896e-08
2018-02-13 02:41 | 291451.7376 | 3480.0002 | 3 | 34 | 4.399957 | 0.2515564 | 2.898349 | 3.46e-09 | 12.31156 | 1.3896e-08
2018-02-13 02:43 | 291571.7384 | 3600.001 | 3 | 34 | 4.400047 | 0.2308598 | 2.906375 | 3.46e-09 | 12.34687 | 1.3896e-08
2018-02-13 02:45 | 291691.7383 | 3720.0009 | 3 | 34 | 4.400002 | 0.2131004 | 2.913766 | 3.46e-09 | 12.37939 | 1.3896e-08
2018-02-13 02:47 | 291811.7384 | 3840.001 | 3 | 34 | 4.399957 | 0.1980152 | 2.920614 | 3.46e-09 | 12.40952 | 1.3896e-08
2018-02-13 02:49 | 291931.7375 | 3960.0001 | 3 | 34 | 4.400026 | 0.1847229 | 2.926989 | 3.46e-09 | 12.43757 | 1.3896e-08
2018-02-13 02:51 | 292051.7376 | 4080.0002 | 3 | 34 | 4.400018 | 0.1701994 | 2.932886 | 3.46e-09 | 12.46352 | 1.3896e-08
2018-02-13 02:53 | 292171.7375 | 4200.0001 | 3 | 34 | 4.399972 | 0.1562195 | 2.938316 | 3.46e-09 | 12.48741 | 1.3896e-08
2018-02-13 02:55 | 292291.7377 | 4320.0003 | 3 | 34 | 4.400036 | 0.14641 | 2.943352 | 3.46e-09 | 12.50957 | 1.3896e-08
2018-02-13 02:57 | 292411.7384 | 4440.001 | 3 | 34 | 4.400041 | 0.1368961 | 2.948056 | 3.46e-09 | 12.53026 | 1.3896e-08
2018-02-13 02:59 | 292531.7375 | 4560.0001 | 3 | 34 | 4.399961 | 0.1264019 | 2.952449 | 3.46e-09 | 12.54959 | 1.3896e-08
2018-02-13 03:01 | 292651.7376 | 4680.0002 | 3 | 34 | 4.400055 | 0.1182833 | 2.956513 | 3.46e-09 | 12.56748 | 1.3896e-08
2018-02-13 03:03 | 292771.7384 | 4800.001 | 3 | 34 | 4.400017 | 0.1091146 | 2.960285 | 3.46e-09 | 12.58407 | 1.3896e-08
2018-02-13 03:05 | 292891.7384 | 4920.001 | 3 | 34 | 4.39999 | 0.1026344 | 2.963817 | 3.46e-09 | 12.59962 | 1.3896e-08
2018-02-13 03:07 | 293011.7383 | 5040.0009 | 3 | 34 | 4.399975 | 0.09602642 | 2.967133 | 3.46e-09 | 12.6142 | 1.3896e-08
2018-02-13 03:09 | 293131.7376 | 5160.0002 | 3 | 34 | 4.400047 | 0.08982658 | 2.970233 | 3.46e-09 | 12.62784 | 1.3896e-08
2018-02-13 03:11 | 293251.7384 | 5280.001 | 3 | 34 | 4.400042 | 0.08381653 | 2.973099 | 3.46e-09 | 12.64045 | 1.3896e-08
2018-02-13 03:11 | 293266.1718 | 5294.4344 | 3 | 34 | 4.399972 | 0.08149052 | 2.973431 | 3.46e-09 | 12.64192 | 1.3896e-08
2018-02-13 03:13 | 293386.2271 | 120 | 4 | 34 | 4.392229 | 0 | 2.973431 | 3.46e-09 | 12.64192 | 1.3896e-08
2018-02-13 03:15 | 293506.2279 | 240.0008 | 4 | 34 | 4.391319 | 0 | 2.973431 | 3.46e-09 | 12.64192 | 1.3896e-08
2018-02-13 03:16 | 293566.2294 | 300.0023 | 4 | 34 | 4.390995 | 0 | 2.973431 | 3.46e-09 | 12.64192 | 1.3896e-08
2018-02-13 03:18 | 293686.3 | 120 | 5 | 34 | 3.837397 | -6.519902 | 2.973431 | 0.217291 | 12.64192 | 0.8458239
2018-02-13 03:20 | 293806.3 | 240.0001 | 5 | 34 | 3.772963 | -6.519918 | 2.973431 | 0.434597 | 12.64192 | 1.672819
2018-02-13 03:22 | 293926.3 | 360 | 5 | 34 | 3.703516 | -6.519907 | 2.973431 | 0.6519049 | 12.64192 | 2.48522
2018-02-13 03:24 | 294046.3 | 480 | 5 | 34 | 3.633872 | -6.51993 | 2.973431 | 0.8692069 | 12.64192 | 3.282434
2018-02-13 03:26 | 294166.3 | 600.0009 | 5 | 34 | 3.566034 | -6.519886 | 2.973431 | 1.086518 | 12.64192 | 4.064706
2018-02-13 03:28 | 294286.3 | 720 | 5 | 34 | 3.502374 | -6.519928 | 2.973431 | 1.303823 | 12.64192 | 4.832547
2018-02-13 03:30 | 294406.3 | 840.0017 | 5 | 34 | 3.450262 | -6.519892 | 2.973431 | 1.521133 | 12.64192 | 5.587809
2018-02-13 03:32 | 294526.3 | 960.0008 | 5 | 34 | 3.406578 | -6.51995 | 2.973431 | 1.738429 | 12.64192 | 6.332682
2018-02-13 03:34 | 294646.3 | 1080.0001 | 5 | 34 | 3.367146 | -6.519855 | 2.973431 | 1.955734 | 12.64192 | 7.068615
2018-02-13 03:36 | 294766.3 | 1200.0009 | 5 | 34 | 3.327494 | -6.519904 | 2.973431 | 2.173041 | 12.64192 | 7.796047
2018-02-13 03:38 | 294886.3 | 1320.0008 | 5 | 34 | 3.287091 | -6.519939 | 2.973431 | 2.390348 | 12.64192 | 8.514742
2018-02-13 03:40 | 295006.3 | 1440.0009 | 5 | 34 | 3.237605 | -6.519954 | 2.973431 | 2.607651 | 12.64192 | 9.224015
2018-02-13 03:42 | 295126.3 | 1560.0008 | 5 | 34 | 3.147405 | -6.519927 | 2.973431 | 2.824962 | 12.64192 | 9.91912
2018-02-13 03:44 | 295207.8 | 1641.5143 | 5 | 34 | 2.999997 | -6.519937 | 2.973431 | 2.97257 | 12.64192 | 10.37446
2018-02-13 03:46 | 295327.9 | 120 | 6 | 34 | 3.627147 | 0 | 2.973431 | 2.97257 | 12.64192 | 10.37446
2018-02-13 03:48 | 295447.9 | 240.0007 | 6 | 34 | 3.656338 | 0 | 2.973431 | 2.97257 | 12.64192 | 10.37446
2018-02-13 03:49 | 295507.9 | 300.0022 | 6 | 34 | 3.663409 | 0 | 2.973431 | 2.97257 | 12.64192 | 10.37446
2018-02-13 03:49 | 295507.9 | 0.0025 | 7 | 35 | 3.663081 | 0 | 0 | 0 | 0 | 0
2018-02-13 03:51 | 295628 | 120.0009 | 2 | 35 | 4.050717 | 4.889854 | 0.1623819 | 0 | 0.6504706 | 0
2018-02-13 03:53 | 295748 | 240.0001 | 2 | 35 | 4.102909 | 4.889881 | 0.3253601 | 0 | 1.315206 | 0
2018-02-13 03:55 | 295868 | 360.0001 | 2 | 35 | 4.137153 | 4.889875 | 0.4883302 | 0 | 1.986851 | 0
2018-02-13 03:57 | 295988 | 480.001 | 2 | 35 | 4.161008 | 4.889858 | 0.6513121 | 0 | 2.663122 | 0
2018-02-13 03:59 | 296108 | 600.0009 | 2 | 35 | 4.185337 | 4.889837 | 0.8142809 | 0 | 3.343197 | 0
2018-02-13 04:01 | 296228 | 720.001 | 2 | 35 | 4.200165 | 4.694967 | 0.9758014 | 0 | 4.020905 | 0
2018-02-13 04:03 | 296348 | 840.0009 | 2 | 35 | 4.200173 | 4.265747 | 1.125212 | 0 | 4.648457 | 0
2018-02-13 04:05 | 296468 | 960.0002 | 2 | 35 | 4.200154 | 3.843111 | 1.260158 | 0 | 5.215255 | 0
2018-02-13 04:07 | 296588 | 1080.0001 | 2 | 35 | 4.200187 | 3.477499 | 1.382071 | 0 | 5.727308 | 0
2018-02-13 04:08 | 296665 | 1156.9768 | 2 | 35 | 4.200179 | 3.259995 | 1.454052 | 0 | 6.029642 | 0
2018-02-13 04:10 | 296784.9 | 120.0009 | 3 | 35 | 4.223593 | 3.260004 | 1.562322 | 0 | 6.485533 | 0
2018-02-13 04:12 | 296904.9 | 240.0002 | 3 | 35 | 4.253149 | 3.260027 | 1.670974 | 0 | 6.945995 | 0
2018-02-13 04:14 | 297024.9 | 360.0009 | 3 | 35 | 4.285926 | 3.25996 | 1.779624 | 0 | 7.409886 | 0
2018-02-13 04:16 | 297144.9 | 480.0002 | 3 | 35 | 4.319419 | 3.260027 | 1.888279 | 0 | 7.877374 | 0
2018-02-13 04:18 | 297264.9 | 600.0001 | 3 | 35 | 4.354667 | 3.259953 | 1.99693 | 0 | 8.34858 | 0
2018-02-13 04:20 | 297384.9 | 720.0001 | 3 | 35 | 4.393126 | 3.259937 | 2.105577 | 0 | 8.823769 | 0
2018-02-13 04:22 | 297504.9 | 840.0001 | 3 | 35 | 4.400163 | 2.817289 | 2.207554 | 0 | 9.272418 | 0
2018-02-13 04:24 | 297624.9 | 960.0009 | 3 | 35 | 4.400197 | 2.436449 | 2.294893 | 0 | 9.656723 | 0
2018-02-13 04:26 | 297744.9 | 1080.001 | 3 | 35 | 4.400124 | 2.116945 | 2.370622 | 0 | 9.989946 | 0
2018-02-13 04:28 | 297864.9 | 1200.0001 | 3 | 35 | 4.400155 | 1.847871 | 2.436616 | 0 | 10.28033 | 0
2018-02-13 04:30 | 297984.9 | 1320.0002 | 3 | 35 | 4.400138 | 1.608263 | 2.49416 | 0 | 10.53353 | 0
2018-02-13 04:32 | 298104.9 | 1440.0009 | 3 | 35 | 4.400099 | 1.401137 | 2.544159 | 0 | 10.75353 | 0
2018-02-13 04:34 | 298224.9 | 1560.0009 | 3 | 35 | 4.400073 | 1.233252 | 2.587973 | 0 | 10.94631 | 0
2018-02-13 04:36 | 298344.9 | 1680.0009 | 3 | 35 | 4.400105 | 1.092944 | 2.626671 | 0 | 11.11659 | 0
2018-02-13 04:38 | 298464.9 | 1800.0001 | 3 | 35 | 4.400087 | 0.9705343 | 2.661003 | 0 | 11.26766 | 0
2018-02-13 04:40 | 298584.9 | 1920.0002 | 3 | 35 | 4.400085 | 0.8571367 | 2.691407 | 0 | 11.40144 | 0
2018-02-13 04:42 | 298704.9 | 2040.0001 | 3 | 35 | 4.400023 | 0.7640038 | 2.71837 | 0 | 11.52007 | 0
2018-02-13 04:44 | 298824.9 | 2160.001 | 3 | 35 | 4.399995 | 0.6860142 | 2.74252 | 0 | 11.62633 | 0
2018-02-13 04:46 | 298944.9 | 2280.0009 | 3 | 35 | 4.400093 | 0.6214361 | 2.764303 | 0 | 11.72218 | 0
2018-02-13 04:48 | 299064.9 | 2400.0009 | 3 | 35 | 4.400103 | 0.5597906 | 2.783962 | 0 | 11.80868 | 0
2018-02-13 04:50 | 299184.9 | 2520.001 | 3 | 35 | 4.40011 | 0.5047712 | 2.801636 | 0 | 11.88644 | 0
2018-02-13 04:52 | 299304.9 | 2640.0009 | 3 | 35 | 4.400093 | 0.4590969 | 2.817647 | 0 | 11.9569 | 0
2018-02-13 04:54 | 299424.9 | 2760.001 | 3 | 35 | 4.400015 | 0.4192181 | 2.832251 | 0 | 12.02115 | 0
2018-02-13 04:56 | 299544.9 | 2880.0009 | 3 | 35 | 4.400105 | 0.3848829 | 2.84563 | 0 | 12.08002 | 0
2018-02-13 04:58 | 299664.9 | 3000.001 | 3 | 35 | 4.400025 | 0.3488245 | 2.85784 | 0 | 12.13375 | 0
2018-02-13 05:00 | 299784.9 | 3120.0001 | 3 | 35 | 4.400027 | 0.3208151 | 2.868979 | 0 | 12.18276 | 0
2018-02-13 05:02 | 299904.9 | 3240.0002 | 3 | 35 | 4.399992 | 0.2948208 | 2.879223 | 0 | 12.22783 | 0
2018-02-13 05:04 | 300024.9 | 3360.0001 | 3 | 35 | 4.400041 | 0.274087 | 2.888706 | 0 | 12.26956 | 0
2018-02-13 05:06 | 300144.9 | 3480.0009 | 3 | 35 | 4.400024 | 0.2521973 | 2.897478 | 0 | 12.30816 | 0
2018-02-13 05:08 | 300264.9 | 3600.0009 | 3 | 35 | 4.400023 | 0.2314024 | 2.905517 | 0 | 12.34352 | 0
2018-02-13 05:10 | 300384.9 | 3720.0009 | 3 | 35 | 4.399982 | 0.2145338 | 2.912942 | 0 | 12.3762 | 0
2018-02-13 05:12 | 300504.9 | 3840.001 | 3 | 35 | 4.400066 | 0.2003374 | 2.919836 | 0 | 12.40653 | 0
2018-02-13 05:14 | 300624.9 | 3960.0001 | 3 | 35 | 4.399995 | 0.1852474 | 2.92625 | 0 | 12.43475 | 0
2018-02-13 05:16 | 300744.9 | 4080.0009 | 3 | 35 | 4.399988 | 0.1699238 | 2.932172 | 0 | 12.46081 | 0
2018-02-13 05:18 | 300864.9 | 4200.001 | 3 | 35 | 4.400019 | 0.1578312 | 2.93763 | 0 | 12.48482 | 0
2018-02-13 05:20 | 300984.9 | 4320.0001 | 3 | 35 | 4.400002 | 0.1465578 | 2.942698 | 0 | 12.50712 | 0
2018-02-13 05:22 | 301104.9 | 4440.0002 | 3 | 35 | 4.400002 | 0.13764 | 2.947426 | 0 | 12.52792 | 0
2018-02-13 05:24 | 301224.9 | 4560.0001 | 3 | 35 | 4.399934 | 0.1268225 | 2.95184 | 0 | 12.54735 | 0
2018-02-13 05:26 | 301344.9 | 4680.0017 | 3 | 35 | 4.400036 | 0.1180506 | 2.955919 | 0 | 12.56529 | 0
2018-02-13 05:28 | 301464.9 | 4800.0001 | 3 | 35 | 4.400045 | 0.1101875 | 2.95971 | 0 | 12.58198 | 0
2018-02-13 05:30 | 301584.9 | 4920.0009 | 3 | 35 | 4.399986 | 0.1033592 | 2.96326 | 0 | 12.5976 | 0
2018-02-13 05:32 | 301704.9 | 5040.0001 | 3 | 35 | 4.400045 | 0.0975275 | 2.966594 | 0 | 12.61227 | 0
2018-02-13 05:34 | 301824.9 | 5160.0003 | 3 | 35 | 4.400009 | 0.08851528 | 2.969701 | 0 | 12.62594 | 0
2018-02-13 05:36 | 301944.9 | 5280.0002 | 3 | 35 | 4.400002 | 0.08340454 | 2.97258 | 0 | 12.63861 | 0
2018-02-13 05:37 | 301977.4 | 5312.4656 | 3 | 35 | 4.399986 | 0.08149719 | 2.97333 | 0 | 12.6419 | 0
2018-02-13 05:39 | 302097.5 | 120 | 4 | 35 | 4.392296 | 0 | 2.97333 | 0 | 12.6419 | 0
2018-02-13 05:41 | 302217.5 | 240 | 4 | 35 | 4.391367 | 0 | 2.97333 | 0 | 12.6419 | 0
2018-02-13 05:42 | 302277.5 | 300.0023 | 4 | 35 | 4.391062 | 0 | 2.97333 | 0 | 12.6419 | 0
2018-02-13 05:44 | 302397.5 | 120.0009 | 5 | 35 | 3.837293 | -6.519935 | 2.97333 | 0.2173007 | 12.6419 | 0.845732
2018-02-13 05:46 | 302517.5 | 240.0001 | 5 | 35 | 3.7737 | -6.519962 | 2.97333 | 0.4346045 | 12.6419 | 1.672854
2018-02-13 05:48 | 302637.5 | 360.0006 | 5 | 35 | 3.704414 | -6.519918 | 2.97333 | 0.6519122 | 12.6419 | 2.485441
2018-02-13 05:50 | 302757.5 | 480.0009 | 5 | 35 | 3.634894 | -6.519988 | 2.97333 | 0.8692201 | 12.6419 | 3.282889
2018-02-13 05:52 | 302877.5 | 600.001 | 5 | 35 | 3.565683 | -6.519971 | 2.97333 | 1.086522 | 12.6419 | 4.065212
2018-02-13 05:54 | 302997.5 | 720.0001 | 5 | 35 | 3.502995 | -6.519912 | 2.97333 | 1.303829 | 12.6419 | 4.833031
2018-02-13 05:56 | 303117.5 | 840.0009 | 5 | 35 | 3.450437 | -6.519942 | 2.97333 | 1.521134 | 12.6419 | 5.588354
2018-02-13 05:58 | 303237.5 | 960.001 | 5 | 35 | 3.406762 | -6.51995 | 2.97333 | 1.738436 | 12.6419 | 6.333281
2018-02-13 06:00 | 303357.5 | 1080.0009 | 5 | 35 | 3.367085 | -6.519984 | 2.97333 | 1.955742 | 12.6419 | 7.069251
2018-02-13 06:02 | 303477.5 | 1200.0001 | 5 | 35 | 3.327048 | -6.519992 | 2.97333 | 2.173041 | 12.6419 | 7.796533
2018-02-13 06:04 | 303597.5 | 1320.0001 | 5 | 35 | 3.288129 | -6.519928 | 2.97333 | 2.390345 | 12.6419 | 8.515323
2018-02-13 06:06 | 303717.5 | 1440.001 | 5 | 35 | 3.238544 | -6.519917 | 2.97333 | 2.607655 | 12.6419 | 9.224829
2018-02-13 06:08 | 303837.5 | 1560.0009 | 5 | 35 | 3.147103 | -6.519998 | 2.97333 | 2.824955 | 12.6419 | 9.920021
2018-02-13 06:09 | 303918.5 | 1641.0144 | 5 | 35 | 2.999986 | -6.519976 | 2.97333 | 2.971665 | 12.6419 | 10.37257
2018-02-13 06:11 | 304038.6 | 120 | 6 | 35 | 3.627323 | 0 | 2.97333 | 2.971665 | 12.6419 | 10.37257
2018-02-13 06:13 | 304158.6 | 239.9999 | 6 | 35 | 3.656473 | 0 | 2.97333 | 2.971665 | 12.6419 | 10.37257
2018-02-13 06:14 | 304218.6 | 300.0015 | 6 | 35 | 3.66353 | 0 | 2.97333 | 2.971665 | 12.6419 | 10.37257
2018-02-13 06:14 | 304218.6 | 0.0024 | 7 | 36 | 3.663773 | 0 | 0 | 0 | 0 | 0
2018-02-13 06:16 | 304338.7 | 120.0001 | 2 | 36 | 4.050611 | 4.889977 | 0.1623819 | 4.3e-11 | 0.6504131 | 1.58e-10
2018-02-13 06:18 | 304458.7 | 240.0001 | 2 | 36 | 4.103101 | 4.889881 | 0.3253572 | 4.3e-11 | 1.315122 | 1.58e-10
2018-02-13 06:20 | 304578.7 | 360.001 | 2 | 36 | 4.137519 | 4.889854 | 0.4883322 | 4.3e-11 | 1.986887 | 1.58e-10
2018-02-13 06:22 | 304698.7 | 480.0001 | 2 | 36 | 4.160876 | 4.889835 | 0.6513056 | 4.3e-11 | 2.663113 | 1.58e-10
2018-02-13 06:24 | 304818.7 | 600.0009 | 2 | 36 | 4.184763 | 4.889832 | 0.8142788 | 4.3e-11 | 3.34316 | 1.58e-10
2018-02-13 06:26 | 304938.7 | 720.0009 | 2 | 36 | 4.200154 | 4.694351 | 0.9758267 | 4.3e-11 | 4.020939 | 1.58e-10
2018-02-13 06:28 | 305058.7 | 840.0009 | 2 | 36 | 4.200162 | 4.254038 | 1.125013 | 4.3e-11 | 4.647549 | 1.58e-10
2018-02-13 06:30 | 305178.7 | 960.0001 | 2 | 36 | 4.200187 | 3.842541 | 1.259764 | 4.3e-11 | 5.21353 | 1.58e-10
2018-02-13 06:32 | 305298.7 | 1080.0009 | 2 | 36 | 4.200199 | 3.475594 | 1.381617 | 4.3e-11 | 5.725332 | 1.58e-10
2018-02-13 06:33 | 305376 | 1157.2808 | 2 | 36 | 4.200149 | 3.259989 | 1.453859 | 4.3e-11 | 6.02876 | 1.58e-10
2018-02-13 06:35 | 305496 | 120.0001 | 3 | 36 | 4.223846 | 3.259918 | 1.562127 | 4.3e-11 | 6.48466 | 1.58e-10
2018-02-13 06:37 | 305616 | 240.001 | 3 | 36 | 4.254266 | 3.260036 | 1.670778 | 4.3e-11 | 6.945186 | 1.58e-10
2018-02-13 06:39 | 305736 | 360.0009 | 3 | 36 | 4.286303 | 3.259958 | 1.779428 | 4.3e-11 | 7.409145 | 1.58e-10
2018-02-13 06:41 | 305856 | 480.0009 | 3 | 36 | 4.319603 | 3.259941 | 1.888083 | 4.3e-11 | 7.876665 | 1.58e-10
2018-02-13 06:43 | 305976 | 600.0009 | 3 | 36 | 4.354828 | 3.260019 | 1.996736 | 4.3e-11 | 8.347883 | 1.58e-10
2018-02-13 06:45 | 306096 | 720.0009 | 3 | 36 | 4.393719 | 3.259947 | 2.105388 | 4.3e-11 | 8.823114 | 1.58e-10
2018-02-13 06:47 | 306216 | 840.0001 | 3 | 36 | 4.400207 | 2.813877 | 2.207077 | 4.3e-11 | 9.270512 | 1.58e-10
2018-02-13 06:49 | 306336 | 960.0001 | 3 | 36 | 4.400179 | 2.435516 | 2.294351 | 4.3e-11 | 9.654532 | 1.58e-10
2018-02-13 06:51 | 306456 | 1080.0001 | 3 | 36 | 4.400171 | 2.120298 | 2.370085 | 4.3e-11 | 9.987773 | 1.58e-10
2018-02-13 06:53 | 306576 | 1200.0009 | 3 | 36 | 4.400115 | 1.846247 | 2.43607 | 4.3e-11 | 10.27812 | 1.58e-10
2018-02-13 06:55 | 306696 | 1320.001 | 3 | 36 | 4.400105 | 1.600482 | 2.493456 | 4.3e-11 | 10.53062 | 1.58e-10
2018-02-13 06:57 | 306816 | 1440.0009 | 3 | 36 | 4.400126 | 1.3999 | 2.543323 | 4.3e-11 | 10.75004 | 1.58e-10
2018-02-13 06:59 | 306936 | 1560.0009 | 3 | 36 | 4.400146 | 1.233005 | 2.58709 | 4.3e-11 | 10.94262 | 1.58e-10
2018-02-13 07:01 | 307056 | 1680.0009 | 3 | 36 | 4.400032 | 1.091541 | 2.625769 | 4.3e-11 | 11.11281 | 1.58e-10
2018-02-13 07:03 | 307176 | 1800.001 | 3 | 36 | 4.400032 | 0.9660673 | 2.660058 | 4.3e-11 | 11.26369 | 1.58e-10
2018-02-13 07:05 | 307296 | 1920.0001 | 3 | 36 | 4.400098 | 0.8552713 | 2.690336 | 4.3e-11 | 11.39691 | 1.58e-10
2018-02-13 07:07 | 307416 | 2040.0009 | 3 | 36 | 4.400052 | 0.7641516 | 2.717258 | 4.3e-11 | 11.51537 | 1.58e-10
2018-02-13 07:09 | 307536 | 2160.0002 | 3 | 36 | 4.400092 | 0.6883316 | 2.741394 | 4.3e-11 | 11.62157 | 1.58e-10
2018-02-13 07:11 | 307656 | 2280.0009 | 3 | 36 | 4.400052 | 0.6205063 | 2.763164 | 4.3e-11 | 11.71736 | 1.58e-10
2018-02-13 07:13 | 307776 | 2400.001 | 3 | 36 | 4.400052 | 0.5563164 | 2.78277 | 4.3e-11 | 11.80363 | 1.58e-10
2018-02-13 07:15 | 307896 | 2520.0001 | 3 | 36 | 4.399992 | 0.5021706 | 2.800398 | 4.3e-11 | 11.88119 | 1.58e-10
2018-02-13 07:17 | 308016 | 2640.0009 | 3 | 36 | 4.400055 | 0.4587793 | 2.816394 | 4.3e-11 | 11.95158 | 1.58e-10
2018-02-13 07:19 | 308136 | 2760.0002 | 3 | 36 | 4.399987 | 0.4188395 | 2.83101 | 4.3e-11 | 12.01588 | 1.58e-10
2018-02-13 07:21 | 308256 | 2880.0001 | 3 | 36 | 4.400023 | 0.3825836 | 2.844384 | 4.3e-11 | 12.07473 | 1.58e-10
2018-02-13 07:23 | 308376 | 3000.0002 | 3 | 36 | 4.400043 | 0.3492832 | 2.856558 | 4.3e-11 | 12.1283 | 1.58e-10
2018-02-13 07:25 | 308496 | 3120.0002 | 3 | 36 | 4.400017 | 0.3203115 | 2.86769 | 4.3e-11 | 12.17728 | 1.58e-10
2018-02-13 07:27 | 308616 | 3240.0001 | 3 | 36 | 4.400013 | 0.2955685 | 2.877944 | 4.3e-11 | 12.22239 | 1.58e-10
2018-02-13 07:29 | 308736 | 3360.0009 | 3 | 36 | 4.400016 | 0.27388 | 2.887424 | 4.3e-11 | 12.26411 | 1.58e-10
2018-02-13 07:31 | 308856 | 3480.0001 | 3 | 36 | 4.399968 | 0.2499447 | 2.896169 | 4.3e-11 | 12.30259 | 1.58e-10
2018-02-13 07:33 | 308976 | 3600.0009 | 3 | 36 | 4.400043 | 0.2317238 | 2.904196 | 4.3e-11 | 12.3379 | 1.58e-10
2018-02-13 07:35 | 309096 | 3720.0002 | 3 | 36 | 4.40002 | 0.2145224 | 2.911618 | 4.3e-11 | 12.37056 | 1.58e-10
2018-02-13 07:37 | 309216 | 3840.0001 | 3 | 36 | 4.399995 | 0.1995459 | 2.918523 | 4.3e-11 | 12.40095 | 1.58e-10
2018-02-13 07:39 | 309336 | 3960.0009 | 3 | 36 | 4.400039 | 0.18571 | 2.92494 | 4.3e-11 | 12.42918 | 1.58e-10
2018-02-13 07:41 | 309456 | 4080.0001 | 3 | 36 | 4.399996 | 0.1701775 | 2.930846 | 4.3e-11 | 12.45517 | 1.58e-10
2018-02-13 07:43 | 309576 | 4200.0001 | 3 | 36 | 4.400022 | 0.1579256 | 2.936306 | 4.3e-11 | 12.47919 | 1.58e-10
2018-02-13 07:45 | 309696 | 4320.0018 | 3 | 36 | 4.400012 | 0.14779 | 2.941389 | 4.3e-11 | 12.50156 | 1.58e-10
2018-02-13 07:47 | 309816 | 4440.0009 | 3 | 36 | 4.399959 | 0.13661 | 2.946133 | 4.3e-11 | 12.52243 | 1.58e-10
2018-02-13 07:49 | 309936 | 4560.0002 | 3 | 36 | 4.400015 | 0.126296 | 2.950544 | 4.3e-11 | 12.54184 | 1.58e-10
2018-02-13 07:51 | 310056 | 4680.0001 | 3 | 36 | 4.400046 | 0.1183481 | 2.954618 | 4.3e-11 | 12.55976 | 1.58e-10
2018-02-13 07:53 | 310176 | 4800.0009 | 3 | 36 | 4.399993 | 0.1100206 | 2.95842 | 4.3e-11 | 12.57649 | 1.58e-10
2018-02-13 07:55 | 310296 | 4920.0001 | 3 | 36 | 4.400033 | 0.1038532 | 2.961984 | 4.3e-11 | 12.59217 | 1.58e-10
2018-02-13 07:57 | 310416 | 5040.0001 | 3 | 36 | 4.400005 | 0.09681988 | 2.965322 | 4.3e-11 | 12.60686 | 1.58e-10
2018-02-13 07:59 | 310536 | 5160.001 | 3 | 36 | 4.399988 | 0.08933067 | 2.96842 | 4.3e-11 | 12.62049 | 1.58e-10
2018-02-13 08:01 | 310656 | 5280.0009 | 3 | 36 | 4.400024 | 0.0843153 | 2.971302 | 4.3e-11 | 12.63317 | 1.58e-10
2018-02-13 08:02 | 310685.2 | 5309.204 | 3 | 36 | 4.399963 | 0.0814991 | 2.971978 | 4.3e-11 | 12.63615 | 1.58e-10
2018-02-13 08:04 | 310805.2 | 120.0008 | 4 | 36 | 4.39224 | 0 | 2.971978 | 4.3e-11 | 12.63615 | 1.58e-10
2018-02-13 08:06 | 310925.2 | 240.0005 | 4 | 36 | 4.391332 | 0 | 2.971978 | 4.3e-11 | 12.63615 | 1.58e-10
2018-02-13 08:07 | 310985.2 | 300.0015 | 4 | 36 | 4.390984 | 0 | 2.971978 | 4.3e-11 | 12.63615 | 1.58e-10
2018-02-13 08:09 | 311105.3 | 120.0002 | 5 | 36 | 3.83625 | -6.519952 | 2.971978 | 0.2173013 | 12.63615 | 0.8453665
2018-02-13 08:11 | 311225.3 | 240.0001 | 5 | 36 | 3.773265 | -6.519907 | 2.971978 | 0.4346006 | 12.63615 | 1.672327
2018-02-13 08:13 | 311345.3 | 360.001 | 5 | 36 | 3.704387 | -6.519992 | 2.971978 | 0.6519118 | 12.63615 | 2.484855
2018-02-13 08:15 | 311465.3 | 480.0009 | 5 | 36 | 3.63417 | -6.519927 | 2.971978 | 0.8692207 | 12.63615 | 3.282222
2018-02-13 08:17 | 311585.3 | 600.0009 | 5 | 36 | 3.564032 | -6.519967 | 2.971978 | 1.086529 | 12.63615 | 4.064264
2018-02-13 08:19 | 311705.3 | 720.0018 | 5 | 36 | 3.502009 | -6.51993 | 2.971978 | 1.303839 | 12.63615 | 4.831834
2018-02-13 08:21 | 311825.3 | 840.0009 | 5 | 36 | 3.450308 | -6.519957 | 2.971978 | 1.521142 | 12.63615 | 5.587039
2018-02-13 08:23 | 311945.3 | 960.001 | 5 | 36 | 3.406294 | -6.519966 | 2.971978 | 1.738445 | 12.63615 | 6.331928
2018-02-13 08:25 | 312065.3 | 1080.0009 | 5 | 36 | 3.366023 | -6.519984 | 2.971978 | 1.955748 | 12.63615 | 7.06775
2018-02-13 08:27 | 312185.3 | 1200.001 | 5 | 36 | 3.325833 | -6.520008 | 2.971978 | 2.173059 | 12.63615 | 7.794778
2018-02-13 08:29 | 312305.3 | 1320.0009 | 5 | 36 | 3.287184 | -6.519966 | 2.971978 | 2.39036 | 12.63615 | 8.513349
2018-02-13 08:31 | 312425.3 | 1440.0009 | 5 | 36 | 3.237411 | -6.519905 | 2.971978 | 2.607668 | 12.63615 | 9.222606
2018-02-13 08:33 | 312545.3 | 1560.0006 | 5 | 36 | 3.146677 | -6.519882 | 2.971978 | 2.824975 | 12.63615 | 9.917614
2018-02-13 08:34 | 312625.1 | 1639.816 | 5 | 36 | 2.999988 | -6.519937 | 2.971978 | 2.969515 | 12.63615 | 10.36344
2018-02-13 08:36 | 312745.2 | 120.0017 | 6 | 36 | 3.627837 | 0 | 2.971978 | 2.969523 | 12.63615 | 10.36346
2018-02-13 08:38 | 312865.2 | 240.0008 | 6 | 36 | 3.656987 | 0 | 2.971978 | 2.969523 | 12.63615 | 10.36346
2018-02-13 08:39 | 312925.2 | 300.0023 | 6 | 36 | 3.664001 | 0 | 2.971978 | 2.969523 | 12.63615 | 10.36346
2018-02-13 08:39 | 312925.2 | 0.0024 | 7 | 37 | 3.663914 | 0 | 0 | 0 | 0 | 0
2018-02-13 08:41 | 313045.3 | 120.0003 | 2 | 37 | 4.051048 | 4.890139 | 0.1623881 | 5.3e-11 | 0.6504781 | 1.93e-10
2018-02-13 08:43 | 313165.3 | 240.0003 | 2 | 37 | 4.104716 | 4.890154 | 0.3253678 | 5.3e-11 | 1.315334 | 1.93e-10
2018-02-13 08:45 | 313285.3 | 360.0013 | 2 | 37 | 4.138303 | 4.889816 | 0.4883464 | 5.3e-11 | 1.987338 | 1.93e-10
2018-02-13 08:47 | 313405.3 | 480.0002 | 2 | 37 | 4.161367 | 4.889849 | 0.651322 | 5.3e-11 | 2.663682 | 1.93e-10
2018-02-13 08:49 | 313525.3 | 600.0015 | 2 | 37 | 4.185243 | 4.889824 | 0.8143043 | 5.3e-11 | 3.34384 | 1.93e-10
2018-02-13 08:51 | 313645.3 | 720.0007 | 2 | 37 | 4.200159 | 4.683496 | 0.9757104 | 5.3e-11 | 4.021078 | 1.93e-10
2018-02-13 08:53 | 313765.3 | 840.0002 | 2 | 37 | 4.200212 | 4.235207 | 1.12428 | 5.3e-11 | 4.645099 | 1.93e-10
2018-02-13 08:55 | 313885.3 | 960.0005 | 2 | 37 | 4.200187 | 3.835058 | 1.258632 | 5.3e-11 | 5.2094 | 1.93e-10
2018-02-13 08:57 | 314005.3 | 1080.0007 | 2 | 37 | 4.20015 | 3.470446 | 1.380255 | 5.3e-11 | 5.720237 | 1.93e-10
2018-02-13 08:58 | 314082.1 | 1156.8349 | 2 | 37 | 4.200212 | 3.259998 | 1.452048 | 5.3e-11 | 6.021779 | 1.93e-10
2018-02-13 09:00 | 314202.1003 | 120.0013 | 3 | 37 | 4.22433 | 3.259937 | 1.560316 | 8.55e-10 | 6.477701 | 3.455e-09
2018-02-13 09:02 | 314322.0993 | 240.0003 | 3 | 37 | 4.25509 | 3.259907 | 1.668966 | 8.55e-10 | 6.938319 | 3.455e-09
2018-02-13 09:04 | 314442.0998 | 360.0008 | 3 | 37 | 4.286789 | 3.259869 | 1.777619 | 8.55e-10 | 7.40236 | 3.455e-09
2018-02-13 09:06 | 314562.0991 | 480.0001 | 3 | 37 | 4.319882 | 3.259872 | 1.886269 | 8.55e-10 | 7.869908 | 3.455e-09
2018-02-13 09:08 | 314682.0998 | 600.0008 | 3 | 37 | 4.355107 | 3.259951 | 1.994921 | 8.55e-10 | 8.341149 | 3.455e-09
2018-02-13 09:10 | 314802.1006 | 720.0016 | 3 | 37 | 4.394649 | 3.259935 | 2.103573 | 8.55e-10 | 8.816438 | 3.455e-09
2018-02-13 09:12 | 314922.1003 | 840.0013 | 3 | 37 | 4.400211 | 2.811085 | 2.205005 | 8.55e-10 | 9.262721 | 3.455e-09
2018-02-13 09:14 | 315042.1 | 960.001 | 3 | 37 | 4.400163 | 2.433926 | 2.292214 | 8.55e-10 | 9.646457 | 3.455e-09
2018-02-13 09:16 | 315162.0999 | 1080.0009 | 3 | 37 | 4.400091 | 2.118977 | 2.367956 | 8.55e-10 | 9.97973 | 3.455e-09
2018-02-13 09:18 | 315282.1003 | 1200.0013 | 3 | 37 | 4.400143 | 1.843499 | 2.433911 | 8.55e-10 | 10.26994 | 3.455e-09
2018-02-13 09:20 | 315402.0994 | 1320.0004 | 3 | 37 | 4.400074 | 1.596011 | 2.491134 | 8.55e-10 | 10.52173 | 3.455e-09
2018-02-13 09:22 | 315522.1001 | 1440.0011 | 3 | 37 | 4.400092 | 1.39794 | 2.540946 | 8.55e-10 | 10.74091 | 3.455e-09
2018-02-13 09:24 | 315642.1002 | 1560.0012 | 3 | 37 | 4.400068 | 1.234445 | 2.584719 | 8.55e-10 | 10.93352 | 3.455e-09
2018-02-13 09:26 | 315762.1001 | 1680.0011 | 3 | 37 | 4.400078 | 1.092505 | 2.623431 | 8.55e-10 | 11.10385 | 3.455e-09
2018-02-13 09:28 | 315882.1004 | 1800.0014 | 3 | 37 | 4.400058 | 0.9639225 | 2.657681 | 8.55e-10 | 11.25456 | 3.455e-09
2018-02-13 09:30 | 316002.0998 | 1920.0008 | 3 | 37 | 4.400036 | 0.8531275 | 2.6879 | 8.55e-10 | 11.38752 | 3.455e-09
2018-02-13 09:32 | 316122.0994 | 2040.0004 | 3 | 37 | 4.400055 | 0.7627258 | 2.7148 | 8.55e-10 | 11.50588 | 3.455e-09
2018-02-13 09:34 | 316242.0996 | 2160.0006 | 3 | 37 | 4.400101 | 0.6882677 | 2.738942 | 8.55e-10 | 11.61211 | 3.455e-09
2018-02-13 09:36 | 316362.0992 | 2280.0002 | 3 | 37 | 4.399975 | 0.6176996 | 2.760697 | 8.55e-10 | 11.70783 | 3.455e-09
2018-02-13 09:38 | 316482.0994 | 2400.0004 | 3 | 37 | 4.400069 | 0.5556679 | 2.780241 | 8.55e-10 | 11.79383 | 3.455e-09
2018-02-13 09:40 | 316602.0996 | 2520.0006 | 3 | 37 | 4.400032 | 0.5024948 | 2.797843 | 8.55e-10 | 11.87127 | 3.455e-09
2018-02-13 09:42 | 316722.1 | 2640.001 | 3 | 37 | 4.400058 | 0.4586182 | 2.813829 | 8.55e-10 | 11.94162 | 3.455e-09
2018-02-13 09:44 | 316842.0995 | 2760.0005 | 3 | 37 | 4.400035 | 0.4196377 | 2.82845 | 8.55e-10 | 12.00595 | 3.455e-09
2018-02-13 09:46 | 316962.0996 | 2880.0006 | 3 | 37 | 4.400014 | 0.3813095 | 2.841803 | 8.55e-10 | 12.0647 | 3.455e-09
2018-02-13 09:48 | 317082.0999 | 3000.0009 | 3 | 37 | 4.4 | 0.348114 | 2.853951 | 8.55e-10 | 12.11815 | 3.455e-09
2018-02-13 09:50 | 317202.1002 | 3120.0012 | 3 | 37 | 4.400023 | 0.3205395 | 2.865085 | 8.55e-10 | 12.16714 | 3.455e-09
2018-02-13 09:52 | 317322.1002 | 3240.0012 | 3 | 37 | 4.4 | 0.2961874 | 2.875357 | 8.55e-10 | 12.21234 | 3.455e-09
2018-02-13 09:54 | 317442.1004 | 3360.0014 | 3 | 37 | 4.40012 | 0.2753077 | 2.884864 | 8.55e-10 | 12.25417 | 3.455e-09
2018-02-13 09:56 | 317562.1006 | 3480.0016 | 3 | 37 | 4.40008 | 0.2525215 | 2.893616 | 8.55e-10 | 12.29268 | 3.455e-09
2018-02-13 09:58 | 317682.1004 | 3600.0014 | 3 | 37 | 4.399985 | 0.2325506 | 2.901667 | 8.55e-10 | 12.3281 | 3.455e-09
2018-02-13 10:00 | 317802.099 | 3720 | 3 | 37 | 4.399997 | 0.2158451 | 2.909127 | 8.55e-10 | 12.36092 | 3.455e-09
2018-02-13 10:02 | 317922.1003 | 3840.0013 | 3 | 37 | 4.399939 | 0.200141 | 2.916073 | 8.55e-10 | 12.39149 | 3.455e-09
2018-02-13 10:04 | 318042.1013 | 3960.0023 | 3 | 37 | 4.399979 | 0.1851263 | 2.922522 | 8.55e-10 | 12.41987 | 3.455e-09
2018-02-13 10:06 | 318162.0992 | 4080.0002 | 3 | 37 | 4.400086 | 0.1724615 | 2.928456 | 8.55e-10 | 12.44597 | 3.455e-09
2018-02-13 10:08 | 318282.0991 | 4200.0001 | 3 | 37 | 4.399997 | 0.1589088 | 2.933957 | 8.55e-10 | 12.47018 | 3.455e-09
2018-02-13 10:10 | 318402.1005 | 4320.0015 | 3 | 37 | 4.399988 | 0.1485224 | 2.939087 | 8.55e-10 | 12.49275 | 3.455e-09
2018-02-13 10:12 | 318522.1 | 4440.001 | 3 | 37 | 4.400065 | 0.1395597 | 2.943866 | 8.55e-10 | 12.51378 | 3.455e-09
2018-02-13 10:14 | 318642.0998 | 4560.0008 | 3 | 37 | 4.399987 | 0.1271734 | 2.948292 | 8.55e-10 | 12.53325 | 3.455e-09
2018-02-13 10:16 | 318762.1 | 4680.001 | 3 | 37 | 4.399957 | 0.1182547 | 2.95238 | 8.55e-10 | 12.55124 | 3.455e-09
2018-02-13 10:18 | 318882.0992 | 4800.0002 | 3 | 37 | 4.400056 | 0.1120749 | 2.956192 | 8.55e-10 | 12.56801 | 3.455e-09
2018-02-13 10:20 | 319002.1002 | 4920.0012 | 3 | 37 | 4.40002 | 0.1041374 | 2.959775 | 8.55e-10 | 12.58378 | 3.455e-09
2018-02-13 10:22 | 319122.099 | 5040 | 3 | 37 | 4.399984 | 0.09566498 | 2.96312 | 8.55e-10 | 12.5985 | 3.455e-09
2018-02-13 10:24 | 319242.0997 | 5160.0007 | 3 | 37 | 4.399923 | 0.08870411 | 2.966212 | 8.55e-10 | 12.6121 | 3.455e-09
2018-02-13 10:26 | 319362.099 | 5280 | 3 | 37 | 4.399984 | 0.08336067 | 2.969095 | 8.55e-10 | 12.62479 | 3.455e-09
2018-02-13 10:27 | 319391.6188 | 5309.5198 | 3 | 37 | 4.399959 | 0.0814991 | 2.969777 | 8.55e-10 | 12.62779 | 3.455e-09
2018-02-13 10:29 | 319511.7 | 120.0002 | 4 | 37 | 4.392214 | 0 | 2.969777 | 8.55e-10 | 12.62779 | 3.455e-09
2018-02-13 10:31 | 319631.7 | 240.0009 | 4 | 37 | 4.391305 | 0 | 2.969777 | 8.55e-10 | 12.62779 | 3.455e-09
2018-02-13 10:32 | 319691.7 | 300.0024 | 4 | 37 | 4.391039 | 0 | 2.969777 | 8.55e-10 | 12.62779 | 3.455e-09
2018-02-13 10:34 | 319811.8 | 120.0001 | 5 | 37 | 3.836723 | -6.519892 | 2.969777 | 0.2172847 | 12.62779 | 0.8452817
2018-02-13 10:36 | 319931.8 | 240.0001 | 5 | 37 | 3.773905 | -6.51991 | 2.969777 | 0.43459 | 12.62779 | 1.672369
2018-02-13 10:38 | 320051.8 | 360.0009 | 5 | 37 | 3.705343 | -6.519836 | 2.969777 | 0.6518918 | 12.62779 | 2.485077
2018-02-13 10:40 | 320171.8 | 480 | 5 | 37 | 3.634795 | -6.519886 | 2.969777 | 0.8691883 | 12.62779 | 3.282603
2018-02-13 10:42 | 320291.8 | 600.0005 | 5 | 37 | 3.564602 | -6.51986 | 2.969777 | 1.086493 | 12.62779 | 4.064702
2018-02-13 10:44 | 320411.8 | 720.0008 | 5 | 37 | 3.50302 | -6.519885 | 2.969777 | 1.303799 | 12.62779 | 4.832469
2018-02-13 10:46 | 320531.8 | 840.0009 | 5 | 37 | 3.451324 | -6.519851 | 2.969777 | 1.521095 | 12.62779 | 5.587854
2018-02-13 10:48 | 320651.8 | 960.0008 | 5 | 37 | 3.407357 | -6.51989 | 2.969777 | 1.738396 | 12.62779 | 6.332967
2018-02-13 10:50 | 320771.8 | 1080.0008 | 5 | 37 | 3.365874 | -6.519865 | 2.969777 | 1.9557 | 12.62779 | 7.068873
2018-02-13 10:52 | 320891.8 | 1200.0006 | 5 | 37 | 3.326751 | -6.519944 | 2.969777 | 2.173003 | 12.62779 | 7.795935
2018-02-13 10:54 | 321011.8 | 1320 | 5 | 37 | 3.288462 | -6.519972 | 2.969777 | 2.390303 | 12.62779 | 8.514746
2018-02-13 10:56 | 321131.8 | 1440.0009 | 5 | 37 | 3.239689 | -6.519907 | 2.969777 | 2.607603 | 12.62779 | 9.224402
2018-02-13 10:58 | 321251.8 | 1560.0008 | 5 | 37 | 3.147249 | -6.519939 | 2.969777 | 2.824906 | 12.62779 | 9.919751
2018-02-13 10:59 | 321330.9 | 1639.1679 | 5 | 37 | 2.999988 | -6.519886 | 2.969777 | 2.968266 | 12.62779 | 10.36192
2018-02-13 11:01 | 321450.9 | 120.0007 | 6 | 37 | 3.628063 | 0 | 2.969777 | 2.968266 | 12.62779 | 10.36192
2018-02-13 11:03 | 321570.9 | 240 | 6 | 37 | 3.657214 | 0 | 2.969777 | 2.968266 | 12.62779 | 10.36192
2018-02-13 11:04 | 321630.9 | 300.0033 | 6 | 37 | 3.664257 | 0 | 2.969777 | 2.968266 | 12.62779 | 10.36192
2018-02-13 11:04 | 321631 | 0.0023 | 7 | 38 | 3.664185 | 0 | 0 | 0 | 0 | 0
2018-02-13 11:06 | 321751.0281 | 120.001 | 2 | 38 | 4.050834 | 4.889837 | 0.1623915 | 6.4e-11 | 0.6504351 | 2.33e-10
2018-02-13 11:08 | 321871.0272 | 240.0001 | 2 | 38 | 4.105915 | 4.88983 | 0.3253666 | 6.4e-11 | 1.315368 | 2.33e-10
2018-02-13 11:10 | 321991.0281 | 360.001 | 2 | 38 | 4.138209 | 4.889885 | 0.4883442 | 6.4e-11 | 1.987437 | 2.33e-10
2018-02-13 11:12 | 322111.0272 | 480.0001 | 2 | 38 | 4.161236 | 4.889822 | 0.6513184 | 6.4e-11 | 2.663749 | 2.33e-10
2018-02-13 11:14 | 322231.0281 | 600.001 | 2 | 38 | 4.185019 | 4.889841 | 0.8142999 | 6.4e-11 | 3.343842 | 2.33e-10
2018-02-13 11:16 | 322351.028 | 720.0009 | 2 | 38 | 4.200208 | 4.674379 | 0.9756658 | 6.4e-11 | 4.020901 | 2.33e-10
2018-02-13 11:18 | 322471.0273 | 840.0002 | 2 | 38 | 4.200191 | 4.22908 | 1.123836 | 6.4e-11 | 4.643243 | 2.33e-10
2018-02-13 11:20 | 322591.0281 | 960.001 | 2 | 38 | 4.200171 | 3.836159 | 1.258136 | 6.4e-11 | 5.207325 | 2.33e-10
2018-02-13 11:22 | 322711.0272 | 1080.0001 | 2 | 38 | 4.200176 | 3.475351 | 1.379826 | 6.4e-11 | 5.718445 | 2.33e-10
2018-02-13 11:23 | 322787.0191 | 1155.992 | 2 | 38 | 4.200171 | 3.259989 | 1.450894 | 6.4e-11 | 6.016941 | 2.33e-10
2018-02-13 11:25 | 322907 | 120.0001 | 3 | 38 | 4.224808 | 3.259937 | 1.559161 | 6.4e-11 | 6.472875 | 2.33e-10
2018-02-13 11:27 | 323027 | 240.0001 | 3 | 38 | 4.255187 | 3.259964 | 1.667814 | 6.4e-11 | 6.93355 | 2.33e-10
2018-02-13 11:29 | 323147 | 360.001 | 3 | 38 | 4.286584 | 3.26 | 1.776465 | 6.4e-11 | 7.397573 | 2.33e-10
2018-02-13 11:31 | 323267 | 480.001 | 3 | 38 | 4.319396 | 3.259972 | 1.885116 | 6.4e-11 | 7.86509 | 2.33e-10
2018-02-13 11:33 | 323387 | 600.0001 | 3 | 38 | 4.354913 | 3.259991 | 1.993766 | 6.4e-11 | 8.33629 | 2.33e-10
2018-02-13 11:35 | 323507 | 720.0009 | 3 | 38 | 4.395467 | 3.259941 | 2.102419 | 6.4e-11 | 8.811625 | 2.33e-10
2018-02-13 11:37 | 323627 | 840.0009 | 3 | 38 | 4.400187 | 2.809925 | 2.203709 | 6.4e-11 | 9.25729 | 2.33e-10
2018-02-13 11:39 | 323747 | 960.0025 | 3 | 38 | 4.400187 | 2.435835 | 2.290935 | 6.4e-11 | 9.641098 | 2.33e-10
2018-02-13 11:41 | 323867 | 1080.0001 | 3 | 38 | 4.400103 | 2.119137 | 2.366744 | 6.4e-11 | 9.974672 | 2.33e-10
2018-02-13 11:43 | 323987 | 1200.0001 | 3 | 38 | 4.400129 | 1.840131 | 2.432674 | 6.4e-11 | 10.26477 | 2.33e-10
2018-02-13 11:45 | 324107 | 1320.001 | 3 | 38 | 4.400146 | 1.597534 | 2.489795 | 6.4e-11 | 10.51611 | 2.33e-10
2018-02-13 11:47 | 324227 | 1440.0009 | 3 | 38 | 4.40011 | 1.400056 | 2.539641 | 6.4e-11 | 10.73544 | 2.33e-10
2018-02-13 11:49 | 324347 | 1560.001 | 3 | 38 | 4.400136 | 1.236729 | 2.583487 | 6.4e-11 | 10.92837 | 2.33e-10
2018-02-13 11:51 | 324467 | 1680.0026 | 3 | 38 | 4.400093 | 1.093991 | 2.622249 | 6.4e-11 | 11.09893 | 2.33e-10
2018-02-13 11:53 | 324587 | 1800.0009 | 3 | 38 | 4.400126 | 0.9630318 | 2.656454 | 6.4e-11 | 11.24943 | 2.33e-10
2018-02-13 11:55 | 324707 | 1920.0005 | 3 | 38 | 4.400116 | 0.8549757 | 2.686659 | 6.4e-11 | 11.38233 | 2.33e-10
2018-02-13 11:57 | 324827 | 2040.0001 | 3 | 38 | 4.400078 | 0.7637863 | 2.713585 | 6.4e-11 | 11.50081 | 2.33e-10
2018-02-13 11:59 | 324947 | 2160.001 | 3 | 38 | 4.400022 | 0.6868277 | 2.737762 | 6.4e-11 | 11.60719 | 2.33e-10
2018-02-13 12:01 | 325067 | 2280.0009 | 3 | 38 | 4.400044 | 0.6181669 | 2.759514 | 6.4e-11 | 11.7029 | 2.33e-10
2018-02-13 12:03 | 325187 | 2400.0017 | 3 | 38 | 4.400046 | 0.5539808 | 2.779008 | 6.4e-11 | 11.78867 | 2.33e-10
2018-02-13 12:05 | 325307 | 2520.001 | 3 | 38 | 4.400077 | 0.5029335 | 2.796595 | 6.4e-11 | 11.86606 | 2.33e-10
2018-02-13 12:07 | 325427 | 2640.0017 | 3 | 38 | 4.400078 | 0.4591646 | 2.812586 | 6.4e-11 | 11.93642 | 2.33e-10
2018-02-13 12:09 | 325547 | 2760.0001 | 3 | 38 | 4.400091 | 0.4208879 | 2.827206 | 6.4e-11 | 12.00075 | 2.33e-10
2018-02-13 12:11 | 325667 | 2880.0009 | 3 | 38 | 4.400039 | 0.3807249 | 2.840532 | 6.4e-11 | 12.05938 | 2.33e-10
2018-02-13 12:13 | 325787 | 3000.001 | 3 | 38 | 4.400081 | 0.3491402 | 2.852671 | 6.4e-11 | 12.1128 | 2.33e-10
2018-02-13 12:15 | 325907 | 3120.0001 | 3 | 38 | 4.400047 | 0.3208199 | 2.863818 | 6.4e-11 | 12.16184 | 2.33e-10
2018-02-13 12:17 | 326027 | 3240.0006 | 3 | 38 | 4.400055 | 0.297226 | 2.874113 | 6.4e-11 | 12.20714 | 2.33e-10
2018-02-13 12:19 | 326147 | 3360.0009 | 3 | 38 | 4.400059 | 0.2736883 | 2.883621 | 6.4e-11 | 12.24898 | 2.33e-10
2018-02-13 12:21 | 326267 | 3480.0001 | 3 | 38 | 4.400024 | 0.2508993 | 2.892347 | 6.4e-11 | 12.28737 | 2.33e-10
2018-02-13 12:23 | 326387 | 3600.0001 | 3 | 38 | 4.399968 | 0.2319374 | 2.9004 | 6.4e-11 | 12.3228 | 2.33e-10
2018-02-13 12:25 | 326507 | 3720.0001 | 3 | 38 | 4.400047 | 0.2171478 | 2.907879 | 6.4e-11 | 12.35571 | 2.33e-10
2018-02-13 12:27 | 326627 | 3840.001 | 3 | 38 | 4.400018 | 0.2012758 | 2.914844 | 6.4e-11 | 12.38636 | 2.33e-10
2018-02-13 12:29 | 326747 | 3960.0009 | 3 | 38 | 4.400074 | 0.1862411 | 2.921288 | 6.4e-11 | 12.41471 | 2.33e-10
2018-02-13 12:31 | 326867 | 4080.0002 | 3 | 38 | 4.399969 | 0.170907 | 2.927228 | 6.4e-11 | 12.44085 | 2.33e-10
2018-02-13 12:33 | 326987 | 4200.001 | 3 | 38 | 4.400043 | 0.1599855 | 2.932751 | 6.4e-11 | 12.46515 | 2.33e-10
2018-02-13 12:35 | 327107 | 4320.0001 | 3 | 38 | 4.400045 | 0.1500721 | 2.937908 | 6.4e-11 | 12.48784 | 2.33e-10
2018-02-13 12:37 | 327227 | 4440.001 | 3 | 38 | 4.400023 | 0.1388693 | 2.942715 | 6.4e-11 | 12.50899 | 2.33e-10
2018-02-13 12:39 | 327347 | 4560.0009 | 3 | 38 | 4.400024 | 0.128027 | 2.94715 | 6.4e-11 | 12.5285 | 2.33e-10
2018-02-13 12:41 | 327467 | 4680.001 | 3 | 38 | 4.399939 | 0.1178846 | 2.951267 | 6.4e-11 | 12.54662 | 2.33e-10
2018-02-13 12:43 | 327587 | 4800.0001 | 3 | 38 | 4.400029 | 0.1126795 | 2.955115 | 6.4e-11 | 12.56355 | 2.33e-10
2018-02-13 12:45 | 327707 | 4920.001 | 3 | 38 | 4.399965 | 0.1047182 | 2.958726 | 6.4e-11 | 12.57944 | 2.33e-10
2018-02-13 12:47 | 327827 | 5040.0009 | 3 | 38 | 4.399978 | 0.0970211 | 2.962089 | 6.4e-11 | 12.59424 | 2.33e-10
2018-02-13 12:49 | 327947 | 5160.001 | 3 | 38 | 4.400023 | 0.09103966 | 2.965205 | 6.4e-11 | 12.60794 | 2.33e-10
2018-02-13 12:51 | 328067 | 5280.0001 | 3 | 38 | 4.400043 | 0.08542824 | 2.96812 | 6.4e-11 | 12.62077 | 2.33e-10
2018-02-13 12:53 | 328145.4 | 5358.4088 | 3 | 38 | 4.399981 | 0.0814991 | 2.969932 | 6.4e-11 | 12.62874 | 2.33e-10
2018-02-13 12:55 | 328265.5 | 120.0009 | 4 | 38 | 4.392312 | 0 | 2.969932 | 6.4e-11 | 12.62874 | 2.33e-10
2018-02-13 12:57 | 328385.5 | 240.0001 | 4 | 38 | 4.391532 | 0 | 2.969932 | 6.4e-11 | 12.62874 | 2.33e-10
2018-02-13 12:58 | 328445.5 | 300.0016 | 4 | 38 | 4.391189 | 0 | 2.969932 | 6.4e-11 | 12.62874 | 2.33e-10
2018-02-13 13:00 | 328565.6 | 120.0008 | 5 | 38 | 3.837728 | -6.519981 | 2.969932 | 0.2173002 | 12.62874 | 0.8454512
2018-02-13 13:02 | 328685.6 | 240 | 5 | 38 | 3.775595 | -6.519979 | 2.969932 | 0.4346017 | 12.62874 | 1.672816
2018-02-13 13:04 | 328805.6 | 360 | 5 | 38 | 3.705954 | -6.519888 | 2.969932 | 0.6519061 | 12.62874 | 2.485772
2018-02-13 13:06 | 328925.6 | 480.0018 | 5 | 38 | 3.632577 | -6.519986 | 2.969932 | 0.8692094 | 12.62874 | 3.283122
2018-02-13 13:08 | 329045.6 | 600 | 5 | 38 | 3.564363 | -6.519927 | 2.969932 | 1.086514 | 12.62874 | 4.064948
2018-02-13 13:10 | 329165.6 | 720.0004 | 5 | 38 | 3.503572 | -6.519967 | 2.969932 | 1.303814 | 12.62874 | 4.832735
2018-02-13 13:12 | 329285.6 | 840.0006 | 5 | 38 | 3.452065 | -6.519914 | 2.969932 | 1.521118 | 12.62874 | 5.588329
2018-02-13 13:14 | 329405.6 | 960.0013 | 5 | 38 | 3.406814 | -6.519914 | 2.969932 | 1.738418 | 12.62874 | 6.333491
2018-02-13 13:16 | 329525.6 | 1080.0014 | 5 | 38 | 3.36455 | -6.519928 | 2.969932 | 1.955724 | 12.62874 | 7.069104
2018-02-13 13:18 | 329645.6 | 1200.0012 | 5 | 38 | 3.327092 | -6.519928 | 2.969932 | 2.173029 | 12.62874 | 7.796136
2018-02-13 13:20 | 329765.6 | 1320.0015 | 5 | 38 | 3.289119 | -6.519872 | 2.969932 | 2.390328 | 12.62874 | 8.515047
2018-02-13 13:22 | 329885.6 | 1440.0009 | 5 | 38 | 3.24013 | -6.51989 | 2.969932 | 2.607632 | 12.62874 | 9.224854
2018-02-13 13:24 | 330005.6 | 1560.0009 | 5 | 38 | 3.143398 | -6.519925 | 2.969932 | 2.824934 | 12.62874 | 9.919902
2018-02-13 13:25 | 330084.2 | 1638.6137 | 5 | 38 | 2.999997 | -6.519942 | 2.969932 | 2.967287 | 12.62874 | 10.35856
2018-02-13 13:27 | 330204.2 | 120.0001 | 6 | 38 | 3.628805 | 0 | 2.969932 | 2.967287 | 12.62874 | 10.35856
2018-02-13 13:29 | 330324.2 | 240.001 | 6 | 38 | 3.657781 | 0 | 2.969932 | 2.967287 | 12.62874 | 10.35856
2018-02-13 13:30 | 330384.2 | 300.0026 | 6 | 38 | 3.664813 | 0 | 2.969932 | 2.967287 | 12.62874 | 10.35856
2018-02-13 13:30 | 330384.2 | 0.0024 | 7 | 39 | 3.664621 | 0 | 0 | 0 | 0 | 0
2018-02-13 13:32 | 330504.3 | 120.0009 | 2 | 39 | 4.051848 | 4.889874 | 0.1623766 | 8.32e-10 | 0.6503709 | 3.049e-09
2018-02-13 13:34 | 330624.3 | 240.001 | 2 | 39 | 4.106058 | 4.889879 | 0.3253523 | 8.32e-10 | 1.315509 | 3.049e-09
2018-02-13 13:36 | 330744.3 | 360.0004 | 2 | 39 | 4.137384 | 4.889872 | 0.4883224 | 8.32e-10 | 1.987462 | 3.049e-09
2018-02-13 13:38 | 330864.3 | 480.0012 | 2 | 39 | 4.159752 | 4.889854 | 0.6513029 | 8.32e-10 | 2.663603 | 3.049e-09
2018-02-13 13:40 | 330984.3 | 600.0011 | 2 | 39 | 4.184537 | 4.889883 | 0.8142766 | 8.32e-10 | 3.343499 | 3.049e-09
2018-02-13 13:42 | 331104.3 | 720.0003 | 2 | 39 | 4.200218 | 4.655169 | 0.9753452 | 8.32e-10 | 4.019317 | 3.049e-09
2018-02-13 13:44 | 331224.3 | 840 | 2 | 39 | 4.200171 | 4.232819 | 1.123327 | 8.32e-10 | 4.640868 | 3.049e-09
2018-02-13 13:46 | 331344.3 | 960.0012 | 2 | 39 | 4.200202 | 3.844795 | 1.25781 | 8.32e-10 | 5.205719 | 3.049e-09
2018-02-13 13:48 | 331464.3 | 1080.0011 | 2 | 39 | 4.200209 | 3.483753 | 1.379869 | 8.32e-10 | 5.718385 | 3.049e-09
2018-02-13 13:49 | 331540.4 | 1156.1034 | 2 | 39 | 4.200148 | 3.259998 | 1.451132 | 8.32e-10 | 6.017701 | 3.049e-09
2018-02-13 13:51 | 331660.4 | 120.0001 | 3 | 39 | 4.225931 | 3.259977 | 1.559401 | 8.32e-10 | 6.473716 | 3.049e-09
2018-02-13 13:53 | 331780.4 | 240.0001 | 3 | 39 | 4.255357 | 3.259956 | 1.668055 | 8.32e-10 | 6.934473 | 3.049e-09
2018-02-13 13:55 | 331900.4 | 360.0009 | 3 | 39 | 4.286325 | 3.259954 | 1.77671 | 8.32e-10 | 7.398512 | 3.049e-09
2018-02-13 13:57 | 332020.4 | 480.001 | 3 | 39 | 4.319151 | 3.259937 | 1.88536 | 8.32e-10 | 7.865979 | 3.049e-09
2018-02-13 13:59 | 332140.4 | 600.0017 | 3 | 39 | 4.356209 | 3.260015 | 1.994016 | 8.32e-10 | 8.337242 | 3.049e-09
2018-02-13 14:01 | 332260.4 | 720.0009 | 3 | 39 | 4.396501 | 3.259922 | 2.102667 | 8.32e-10 | 8.812734 | 3.049e-09
2018-02-13 14:03 | 332380.4 | 840.0001 | 3 | 39 | 4.400156 | 2.806026 | 2.203755 | 8.32e-10 | 9.257524 | 3.049e-09
2018-02-13 14:05 | 332500.4 | 960.0001 | 3 | 39 | 4.400185 | 2.438183 | 2.290961 | 8.32e-10 | 9.641245 | 3.049e-09
2018-02-13 14:07 | 332620.4 | 1080.001 | 3 | 39 | 4.400143 | 2.114166 | 2.366695 | 8.32e-10 | 9.974487 | 3.049e-09
2018-02-13 14:09 | 332740.4 | 1200.0009 | 3 | 39 | 4.400168 | 1.824648 | 2.43219 | 8.32e-10 | 10.26267 | 3.049e-09
2018-02-13 14:11 | 332860.4 | 1320.0001 | 3 | 39 | 4.400086 | 1.590054 | 2.488959 | 8.32e-10 | 10.51246 | 3.049e-09
2018-02-13 14:13 | 332980.4 | 1440.0009 | 3 | 39 | 4.400143 | 1.399269 | 2.538673 | 8.32e-10 | 10.73121 | 3.049e-09
2018-02-13 14:15 | 333100.4 | 1560.0009 | 3 | 39 | 4.400162 | 1.2342 | 2.582478 | 8.32e-10 | 10.92396 | 3.049e-09
2018-02-13 14:17 | 333220.4 | 1680.0009 | 3 | 39 | 4.400046 | 1.083655 | 2.621089 | 8.32e-10 | 11.09385 | 3.049e-09
2018-02-13 14:19 | 333340.4 | 1800.0002 | 3 | 39 | 4.400083 | 0.9562674 | 2.65501 | 8.32e-10 | 11.2431 | 3.049e-09
2018-02-13 14:21 | 333460.4 | 1920.0001 | 3 | 39 | 4.400036 | 0.8516445 | 2.685098 | 8.32e-10 | 11.37549 | 3.049e-09
2018-02-13 14:23 | 333580.4 | 2040.0001 | 3 | 39 | 4.400115 | 0.7646408 | 2.711996 | 8.32e-10 | 11.49384 | 3.049e-09
2018-02-13 14:25 | 333700.4 | 2160.001 | 3 | 39 | 4.400058 | 0.6855669 | 2.736127 | 8.32e-10 | 11.60002 | 3.049e-09
2018-02-13 14:27 | 333820.4 | 2280.0001 | 3 | 39 | 4.400092 | 0.6132746 | 2.757727 | 8.32e-10 | 11.69506 | 3.049e-09
2018-02-13 14:29 | 333940.4 | 2400.0001 | 3 | 39 | 4.400019 | 0.5520725 | 2.777101 | 8.32e-10 | 11.78031 | 3.049e-09
2018-02-13 14:31 | 334060.4 | 2520.0009 | 3 | 39 | 4.400074 | 0.5029296875 | 2.794645 | 8.32e-10 | 11.85751 | 3.049e-09
2018-02-13 14:33 | 334180.4 | 2640.0009 | 3 | 39 | 4.400002 | 0.4573927 | 2.810634 | 8.32e-10 | 11.92786 | 3.049e-09
2018-02-13 14:35 | 334300.4 | 2760.0001 | 3 | 39 | 4.400049 | 0.4161558 | 2.825197 | 8.32e-10 | 11.99194 | 3.049e-09
2018-02-13 14:37 | 334420.4 | 2880.0001 | 3 | 39 | 4.400049 | 0.3789616 | 2.838411 | 8.32e-10 | 12.05007 | 3.049e-09
2018-02-13 14:39 | 334540.4 | 3000.001 | 3 | 39 | 4.399982 | 0.3472385 | 2.850496 | 8.32e-10 | 12.10325 | 3.049e-09
2018-02-13 14:41 | 334660.4 | 3120.0017 | 3 | 39 | 4.400027 | 0.3211946 | 2.86163 | 8.32e-10 | 12.15224 | 3.049e-09
2018-02-13 14:43 | 334780.4 | 3240.001 | 3 | 39 | 4.40004 | 0.2968245 | 2.871913 | 8.32e-10 | 12.19748 | 3.049e-09
2018-02-13 14:45 | 334900.4 | 3360.0009 | 3 | 39 | 4.399955 | 0.2699795 | 2.881361 | 8.32e-10 | 12.23906 | 3.049e-09
2018-02-13 14:47 | 335020.4 | 3480.0009 | 3 | 39 | 4.399995 | 0.2506561 | 2.890045 | 8.32e-10 | 12.27727 | 3.049e-09
2018-02-13 14:49 | 335140.4 | 3600.0009 | 3 | 39 | 4.400038 | 0.2325449 | 2.898088 | 8.32e-10 | 12.31266 | 3.049e-09
2018-02-13 14:51 | 335260.4 | 3720.0001 | 3 | 39 | 4.400064 | 0.2173424 | 2.905581 | 8.32e-10 | 12.34562 | 3.049e-09
2018-02-13 14:53 | 335380.4 | 3840.001 | 3 | 39 | 4.4 | 0.2004013 | 2.912544 | 8.32e-10 | 12.37626 | 3.049e-09
2018-02-13 14:55 | 335500.4 | 3960.0002 | 3 | 39 | 4.399987 | 0.1841869 | 2.918955 | 8.32e-10 | 12.40447 | 3.049e-09
2018-02-13 14:57 | 335620.4 | 4080.0002 | 3 | 39 | 4.399991 | 0.171895 | 2.924899 | 8.32e-10 | 12.43062 | 3.049e-09
2018-02-13 14:59 | 335740.4 | 4200.001 | 3 | 39 | 4.399992 | 0.1603222 | 2.930437 | 8.32e-10 | 12.45499 | 3.049e-09
2018-02-13 15:01 | 335860.4 | 4320.0002 | 3 | 39 | 4.399996 | 0.1493359 | 2.935609 | 8.32e-10 | 12.47775 | 3.049e-09
2018-02-13 15:03 | 335980.4 | 4440.0001 | 3 | 39 | 4.400063 | 0.1383381 | 2.940394 | 8.32e-10 | 12.4988 | 3.049e-09
2018-02-13 15:05 | 336100.4 | 4560.0009 | 3 | 39 | 4.399959 | 0.1274099 | 2.944815 | 8.32e-10 | 12.51826 | 3.049e-09
2018-02-13 15:07 | 336220.4 | 4680.0002 | 3 | 39 | 4.399986 | 0.1195784 | 2.948944 | 8.32e-10 | 12.53642 | 3.049e-09
2018-02-13 15:09 | 336340.4 | 4800.0001 | 3 | 39 | 4.399995 | 0.1125355 | 2.95281 | 8.32e-10 | 12.55343 | 3.049e-09
2018-02-13 15:11 | 336460.4 | 4920.001 | 3 | 39 | 4.399945 | 0.1036901 | 2.956424 | 8.32e-10 | 12.56934 | 3.049e-09
2018-02-13 15:13 | 336580.4 | 5040.0001 | 3 | 39 | 4.399984 | 0.09691334 | 2.959766 | 8.32e-10 | 12.58404 | 3.049e-09
2018-02-13 15:15 | 336700.4 | 5160.0002 | 3 | 39 | 4.39999 | 0.0903511 | 2.962884 | 8.32e-10 | 12.59776 | 3.049e-09
2018-02-13 15:17 | 336820.4 | 5280.001 | 3 | 39 | 4.399944 | 0.08502007 | 2.965817 | 8.32e-10 | 12.61067 | 3.049e-09
2018-02-13 15:18 | 336878.7 | 5338.2936 | 3 | 39 | 4.39995 | 0.08148861 | 2.96718 | 8.32e-10 | 12.61666 | 3.049e-09
2018-02-13 15:20 | 336998.7967 | 120.0002 | 4 | 39 | 4.392273 | 0 | 2.96718 | 8.32e-10 | 12.61666 | 3.049e-09
2018-02-13 15:22 | 337118.7967 | 240.0002 | 4 | 39 | 4.391427 | 0 | 2.96718 | 8.32e-10 | 12.61666 | 3.049e-09
2018-02-13 15:23 | 337178.7991 | 300.0026 | 4 | 39 | 4.391092 | 0 | 2.96718 | 8.32e-10 | 12.61666 | 3.049e-09
2018-02-13 15:25 | 337298.9 | 120 | 5 | 39 | 3.837649 | -6.519898 | 2.96718 | 0.2172947 | 12.61666 | 0.8453653
2018-02-13 15:27 | 337418.9 | 240.0008 | 5 | 39 | 3.775842 | -6.519892 | 2.96718 | 0.4346039 | 12.61666 | 1.672834
2018-02-13 15:29 | 337538.9 | 360.0017 | 5 | 39 | 3.704789 | -6.519915 | 2.96718 | 0.6519123 | 12.61666 | 2.48579
2018-02-13 15:31 | 337658.9 | 480.0008 | 5 | 39 | 3.631836 | -6.519872 | 2.96718 | 0.8692201 | 12.61666 | 3.282846
2018-02-13 15:33 | 337778.9 | 600 | 5 | 39 | 3.564334 | -6.519897 | 2.96718 | 1.086533 | 12.61666 | 4.064641
2018-02-13 15:35 | 337898.9 | 720 | 5 | 39 | 3.504226 | -6.51985 | 2.96718 | 1.30384 | 12.61666 | 4.832514
2018-02-13 15:37 | 338018.9 | 840.0009 | 5 | 39 | 3.452582 | -6.519908 | 2.96718 | 1.521147 | 12.61666 | 5.588235
2018-02-13 15:39 | 338138.9 | 960 | 5 | 39 | 3.405961 | -6.519952 | 2.96718 | 1.738447 | 12.61666 | 6.333338
2018-02-13 15:41 | 338258.9 | 1080.0001 | 5 | 39 | 3.365439 | -6.519872 | 2.96718 | 1.955758 | 12.61666 | 7.068991
2018-02-13 15:43 | 338378.9 | 1200.0008 | 5 | 39 | 3.3283 | -6.519866 | 2.96718 | 2.173072 | 12.61666 | 7.79628
2018-02-13 15:45 | 338498.9 | 1320.0001 | 5 | 39 | 3.290553 | -6.519836 | 2.96718 | 2.390376 | 12.61666 | 8.515522
2018-02-13 15:47 | 338618.9 | 1440.0017 | 5 | 39 | 3.239467 | -6.519882 | 2.96718 | 2.607686 | 12.61666 | 9.225486
2018-02-13 15:49 | 338738.9 | 1560.0008 | 5 | 39 | 3.143133 | -6.519924 | 2.96718 | 2.824992 | 12.61666 | 9.920266
2018-02-13 15:51 | 338817.7 | 1638.7975 | 5 | 39 | 2.99999 | -6.519866 | 2.96718 | 2.967681 | 12.61666 | 10.36001
2018-02-13 15:53 | 338937.7 | 119.9999 | 6 | 39 | 3.628169 | 0 | 2.96718 | 2.967681 | 12.61666 | 10.36001
2018-02-13 15:55 | 339057.7 | 240 | 6 | 39 | 3.65728 | 0 | 2.96718 | 2.967681 | 12.61666 | 10.36001
2018-02-13 15:56 | 339117.7 | 300.0022 | 6 | 39 | 3.664397 | 0 | 2.96718 | 2.967681 | 12.61666 | 10.36001
2018-02-13 15:56 | 339117.7 | 0.0023 | 7 | 40 | 3.664385 | 0 | 0 | 0 | 0 | 0
2018-02-13 15:58 | 339237.8 | 120.001 | 2 | 40 | 4.05297 | 4.889847 | 0.1623853 | 2.588e-09 | 0.6505266 | 9.482e-09
2018-02-13 16:00 | 339357.8 | 240.0001 | 2 | 40 | 4.105714 | 4.889923 | 0.3253693 | 2.588e-09 | 1.315732 | 9.482e-09
2018-02-13 16:02 | 339477.8 | 360.0009 | 2 | 40 | 4.136703 | 4.889866 | 0.4883488 | 2.588e-09 | 1.98766 | 9.482e-09
2018-02-13 16:04 | 339597.8 | 480.0009 | 2 | 40 | 4.159372 | 4.889881 | 0.651328 | 2.588e-09 | 2.663699 | 9.482e-09
2018-02-13 16:06 | 339717.8 | 600.0002 | 2 | 40 | 4.185234 | 4.889914 | 0.8143048 | 2.588e-09 | 3.343598 | 9.482e-09
2018-02-13 16:08 | 339837.8 | 720.001 | 2 | 40 | 4.200175 | 4.64905 | 0.9751478 | 2.588e-09 | 4.018559 | 9.482e-09
2018-02-13 16:10 | 339957.8 | 840.0009 | 2 | 40 | 4.200192 | 4.241316 | 1.123232 | 2.588e-09 | 4.640539 | 9.482e-09
2018-02-13 16:12 | 340077.8 | 960.001 | 2 | 40 | 4.200185 | 3.85655 | 1.258102 | 2.588e-09 | 5.207014 | 9.482e-09
2018-02-13 16:14 | 340197.8 | 1080.001 | 2 | 40 | 4.20017 | 3.486406 | 1.380431 | 2.588e-09 | 5.720819 | 9.482e-09
2018-02-13 16:15 | 340270.4 | 1152.5976 | 2 | 40 | 4.200167 | 3.259991 | 1.448443 | 2.588e-09 | 6.006482 | 9.482e-09
2018-02-13 16:17 | 340390.4 | 120.0009 | 3 | 40 | 4.225581 | 3.260038 | 1.556718 | 3.408e-09 | 6.462521 | 1.2814e-08
2018-02-13 16:19 | 340510.4 | 240.001 | 3 | 40 | 4.254328 | 3.259979 | 1.665372 | 3.408e-09 | 6.923193 | 1.2814e-08
2018-02-13 16:21 | 340630.4 | 360.0001 | 3 | 40 | 4.284767 | 3.259966 | 1.774032 | 3.408e-09 | 7.387101 | 1.2814e-08
2018-02-13 16:23 | 340750.4 | 480.001 | 3 | 40 | 4.317925 | 3.259924 | 1.882688 | 3.408e-09 | 7.854439 | 1.2814e-08
2018-02-13 16:25 | 340870.4 | 600.001 | 3 | 40 | 4.355935 | 3.259977 | 1.991342 | 3.408e-09 | 8.325629 | 1.2814e-08
2018-02-13 16:27 | 340990.4 | 720.0009 | 3 | 40 | 4.395152 | 3.260014 | 2.1 | 3.408e-09 | 8.801062 | 1.2814e-08
2018-02-13 16:29 | 341110.4 | 840.0001 | 3 | 40 | 4.400121 | 2.823767 | 2.201661 | 3.408e-09 | 9.248354 | 1.2814e-08
2018-02-13 16:31 | 341230.4 | 960.0009 | 3 | 40 | 4.400169 | 2.450708 | 2.289438 | 3.408e-09 | 9.634588 | 1.2814e-08
2018-02-13 16:33 | 341350.4 | 1080.0001 | 3 | 40 | 4.400168 | 2.116831 | 2.365472 | 3.408e-09 | 9.969149 | 1.2814e-08
2018-02-13 16:35 | 341470.4 | 1200.0001 | 3 | 40 | 4.400154 | 1.833506 | 2.431109 | 3.408e-09 | 10.25796 | 1.2814e-08
2018-02-13 16:37 | 341590.4 | 1320.0002 | 3 | 40 | 4.400117 | 1.602299 | 2.48823 | 3.408e-09 | 10.5093 | 1.2814e-08
2018-02-13 16:39 | 341710.4 | 1440.0009 | 3 | 40 | 4.400119 | 1.408657 | 2.538324 | 3.408e-09 | 10.72972 | 1.2814e-08
2018-02-13 16:41 | 341830.4 | 1560.001 | 3 | 40 | 4.40008 | 1.239531 | 2.582423 | 3.408e-09 | 10.92376 | 1.2814e-08
2018-02-13 16:43 | 341950.4 | 1680.0002 | 3 | 40 | 4.400105 | 1.087423 | 2.621137 | 3.408e-09 | 11.09411 | 1.2814e-08
2018-02-13 16:45 | 342070.4 | 1800.0009 | 3 | 40 | 4.400063 | 0.9624233 | 2.655223 | 3.408e-09 | 11.24409 | 1.2814e-08
2018-02-13 16:47 | 342190.4 | 1920.0001 | 3 | 40 | 4.400054 | 0.8587065 | 2.685513 | 3.408e-09 | 11.37737 | 1.2814e-08
2018-02-13 16:49 | 342310.4 | 2040.001 | 3 | 40 | 4.400023 | 0.7685728 | 2.712618 | 3.408e-09 | 11.49663 | 1.2814e-08
2018-02-13 16:51 | 342430.4 | 2160.001 | 3 | 40 | 4.400044 | 0.6857672 | 2.736861 | 3.408e-09 | 11.6033 | 1.2814e-08
2018-02-13 16:53 | 342550.4 | 2280.0002 | 3 | 40 | 4.400068 | 0.6138277 | 2.758476 | 3.408e-09 | 11.6984 | 1.2814e-08
2018-02-13 16:55 | 342670.4 | 2400.001 | 3 | 40 | 4.400008 | 0.5544863 | 2.777915 | 3.408e-09 | 11.78394 | 1.2814e-08
2018-02-13 16:57 | 342790.4 | 2520.0002 | 3 | 40 | 4.400012 | 0.5041485 | 2.795544 | 3.408e-09 | 11.8615 | 1.2814e-08
2018-02-13 16:59 | 342910.4 | 2640.0002 | 3 | 40 | 4.400041 | 0.459033 | 2.811586 | 3.408e-09 | 11.93209 | 1.2814e-08
2018-02-13 17:01 | 343030.4 | 2760.0002 | 3 | 40 | 4.400035 | 0.4147072 | 2.826135 | 3.408e-09 | 11.99611 | 1.2814e-08
2018-02-13 17:03 | 343150.4 | 2880.0001 | 3 | 40 | 4.400043 | 0.3792267 | 2.839347 | 3.408e-09 | 12.05424 | 1.2814e-08
2018-02-13 17:05 | 343270.4 | 3000.001 | 3 | 40 | 4.399997 | 0.3481874 | 2.851457 | 3.408e-09 | 12.10752 | 1.2814e-08
2018-02-13 17:07 | 343390.4 | 3120.001 | 3 | 40 | 4.400027 | 0.3216286 | 2.862621 | 3.408e-09 | 12.15665 | 1.2814e-08
2018-02-13 17:09 | 343510.4 | 3240.0002 | 3 | 40 | 4.400011 | 0.2945118 | 2.872904 | 3.408e-09 | 12.20189 | 1.2814e-08
2018-02-13 17:11 | 343630.4 | 3360.0002 | 3 | 40 | 4.400002 | 0.2708149 | 2.882326 | 3.408e-09 | 12.24335 | 1.2814e-08
2018-02-13 17:13 | 343750.4 | 3480.0002 | 3 | 40 | 4.400011 | 0.2504559 | 2.891019 | 3.408e-09 | 12.2816 | 1.2814e-08
2018-02-13 17:15 | 343870.4 | 3600.0001 | 3 | 40 | 4.399962 | 0.2324142 | 2.899095 | 3.408e-09 | 12.31713 | 1.2814e-08
2018-02-13 17:17 | 343990.4 | 3720.001 | 3 | 40 | 4.399957 | 0.2160082 | 2.906604 | 3.408e-09 | 12.35017 | 1.2814e-08
2018-02-13 17:19 | 344110.4 | 3840.001 | 3 | 40 | 4.399961 | 0.1984777 | 2.913549 | 3.408e-09 | 12.38073 | 1.2814e-08
2018-02-13 17:21 | 344230.4 | 3960.0002 | 3 | 40 | 4.399938 | 0.1848898 | 2.919959 | 3.408e-09 | 12.40894 | 1.2814e-08
2018-02-13 17:23 | 344350.4 | 4080.001 | 3 | 40 | 4.399907 | 0.171628 | 2.925923 | 3.408e-09 | 12.43517 | 1.2814e-08
2018-02-13 17:25 | 344470.4 | 4200.0009 | 3 | 40 | 4.400008 | 0.161561 | 2.931494 | 3.408e-09 | 12.45969 | 1.2814e-08
2018-02-13 17:27 | 344590.4 | 4320.0009 | 3 | 40 | 4.399982 | 0.1485071 | 2.936672 | 3.408e-09 | 12.48247 | 1.2814e-08
2018-02-13 17:29 | 344710.4 | 4440.0001 | 3 | 40 | 4.400043 | 0.1381578 | 2.941449 | 3.408e-09 | 12.50349 | 1.2814e-08
2018-02-13 17:31 | 344830.4 | 4560.0001 | 3 | 40 | 4.400048 | 0.1298122 | 2.945882 | 3.408e-09 | 12.523 | 1.2814e-08
2018-02-13 17:33 | 344950.4 | 4680.0002 | 3 | 40 | 4.400038 | 0.1210327 | 2.95002 | 3.408e-09 | 12.5412 | 1.2814e-08
2018-02-13 17:35 | 345070.4 | 4800.001 | 3 | 40 | 4.400078 | 0.1134748 | 2.953895 | 3.408e-09 | 12.55825 | 1.2814e-08
2018-02-13 17:37 | 345190.4 | 4920.0003 | 3 | 40 | 4.400016 | 0.1034231 | 2.957492 | 3.408e-09 | 12.57408 | 1.2814e-08
2018-02-13 17:39 | 345310.4 | 5040.0001 | 3 | 40 | 4.399987 | 0.09674358 | 2.960825 | 3.408e-09 | 12.58875 | 1.2814e-08
2018-02-13 17:41 | 345430.4 | 5160.0002 | 3 | 40 | 4.399998 | 0.09034252 | 2.963945 | 3.408e-09 | 12.60248 | 1.2814e-08
2018-02-13 17:43 | 345550.4 | 5280.001 | 3 | 40 | 4.400033 | 0.08534718 | 2.96688 | 3.408e-09 | 12.61539 | 1.2814e-08
2018-02-13 17:44 | 345617.1 | 5346.7272 | 3 | 40 | 4.400005 | 0.08149433 | 2.968432 | 3.408e-09 | 12.62222 | 1.2814e-08
2018-02-13 17:46 | 345737.2 | 120.001 | 4 | 40 | 4.392323 | 0 | 2.968432 | 3.408e-09 | 12.62222 | 1.2814e-08
2018-02-13 17:48 | 345857.2 | 240.001 | 4 | 40 | 4.391492 | 0 | 2.968432 | 3.408e-09 | 12.62222 | 1.2814e-08
2018-02-13 17:49 | 345917.2 | 300.0016 | 4 | 40 | 4.391154 | 0 | 2.968432 | 3.408e-09 | 12.62222 | 1.2814e-08
2018-02-13 17:51 | 346037.3 | 120.0001 | 5 | 40 | 3.838324 | -6.51986 | 2.968432 | 0.2172941 | 12.62222 | 0.8454167
2018-02-13 17:53 | 346157.3 | 240 | 5 | 40 | 3.775286 | -6.519836 | 2.968432 | 0.4346024 | 12.62222 | 1.672865
2018-02-13 17:55 | 346277.3 | 360.0009 | 5 | 40 | 3.702387 | -6.519918 | 2.968432 | 0.6519191 | 12.62222 | 2.48546
2018-02-13 17:57 | 346397.3 | 480.0008 | 5 | 40 | 3.630765 | -6.519934 | 2.968432 | 0.8692292 | 12.62222 | 3.282171
2018-02-13 17:59 | 346517.3 | 600.0009 | 5 | 40 | 3.563967 | -6.519883 | 2.968432 | 1.086538 | 12.62222 | 4.063795
2018-02-13 18:01 | 346637.3 | 720 | 5 | 40 | 3.504092 | -6.519935 | 2.968432 | 1.303855 | 12.62222 | 4.831694
2018-02-13 18:03 | 346757.3 | 840.0009 | 5 | 40 | 3.450879 | -6.519918 | 2.968432 | 1.521166 | 12.62222 | 5.587311
2018-02-13 18:05 | 346877.3 | 960.0009 | 5 | 40 | 3.404378 | -6.519922 | 2.968432 | 1.738478 | 12.62222 | 6.332025
2018-02-13 18:07 | 346997.3 | 1080.0001 | 5 | 40 | 3.364892 | -6.519917 | 2.968432 | 1.955791 | 12.62222 | 7.067469
2018-02-13 18:09 | 347117.3 | 1200.0001 | 5 | 40 | 3.328138 | -6.519918 | 2.968432 | 2.173103 | 12.62222 | 7.794655
2018-02-13 18:11 | 347237.3 | 1320 | 5 | 40 | 3.290051 | -6.519947 | 2.968432 | 2.390395 | 12.62222 | 8.513775
2018-02-13 18:13 | 347357.3 | 1440 | 5 | 40 | 3.237328 | -6.519952 | 2.968432 | 2.607713 | 12.62222 | 9.223473
2018-02-13 18:15 | 347477.3 | 1560.0008 | 5 | 40 | 3.143015 | -6.519861 | 2.968432 | 2.825024 | 12.62222 | 9.918054
2018-02-13 18:16 | 347556.2 | 1638.9103 | 5 | 40 | 2.999993 | -6.519991 | 2.968432 | 2.967914 | 12.62222 | 10.35841
2018-02-13 18:18 | 347676.2 | 120.001 | 6 | 40 | 3.627991 | 0 | 2.968432 | 2.967919 | 12.62222 | 10.35843
2018-02-13 18:20 | 347796.2 | 240.0009 | 6 | 40 | 3.65728 | 0 | 2.968432 | 2.967919 | 12.62222 | 10.35843
2018-02-13 18:21 | 347856.2 | 300.0024 | 6 | 40 | 3.664554 | 0 | 2.968432 | 2.967919 | 12.62222 | 10.35843
2018-02-13 18:21 | 347856.2 | 0.0024 | 7 | 41 | 3.664745 | 0 | 0 | 0 | 0 | 0
2018-02-13 18:23 | 347976.3 | 120.0001 | 2 | 41 | 4.05353 | 4.889887 | 0.1623892 | 1.52e-10 | 0.6507633 | 5.57e-10
2018-02-13 18:25 | 348096.3 | 240.001 | 2 | 41 | 4.105846 | 4.889879 | 0.3253725 | 1.52e-10 | 1.316011 | 5.57e-10
2018-02-13 18:27 | 348216.3 | 360.0009 | 2 | 41 | 4.136498 | 4.889925 | 0.488351 | 1.52e-10 | 1.987902 | 5.57e-10
2018-02-13 18:29 | 348336.3 | 480.0003 | 2 | 41 | 4.160122 | 4.88987 | 0.6513408 | 1.52e-10 | 2.66402 | 5.57e-10
2018-02-13 18:31 | 348456.3 | 600.0009 | 2 | 41 | 4.187475 | 4.890032 | 0.8143164 | 1.52e-10 | 3.34421 | 5.57e-10
2018-02-13 18:33 | 348576.3 | 720.001 | 2 | 41 | 4.200145 | 4.640736 | 0.9749409 | 1.52e-10 | 4.018392 | 5.57e-10
2018-02-13 18:35 | 348696.3 | 840.0009 | 2 | 41 | 4.200195 | 4.240578 | 1.122898 | 1.52e-10 | 4.639837 | 5.57e-10
2018-02-13 18:37 | 348816.3 | 960.0009 | 2 | 41 | 4.200211 | 3.854729 | 1.257787 | 1.52e-10 | 5.206395 | 5.57e-10
2018-02-13 18:39 | 348936.3 | 1080.0001 | 2 | 41 | 4.200188 | 3.467428 | 1.379828 | 1.52e-10 | 5.718987 | 5.57e-10
2018-02-13 18:40 | 349003.2 | 1146.9072 | 2 | 41 | 4.200214 | 3.259991 | 1.442287 | 1.52e-10 | 5.981328 | 5.57e-10
2018-02-13 18:42 | 349123.2 | 120.0001 | 3 | 41 | 4.224456 | 3.25996 | 1.550559 | 4.8e-10 | 6.437287 | 1.891e-09
2018-02-13 18:44 | 349243.2 | 240.0018 | 3 | 41 | 4.252771 | 3.26 | 1.659212 | 4.8e-10 | 6.897816 | 1.891e-09
2018-02-13 18:46 | 349363.2 | 360.0001 | 3 | 41 | 4.283382 | 3.25993 | 1.767866 | 4.8e-10 | 7.361533 | 1.891e-09
2018-02-13 18:48 | 349483.2 | 480.0009 | 3 | 41 | 4.317693 | 3.259943 | 1.876524 | 4.8e-10 | 7.828769 | 1.891e-09
2018-02-13 18:50 | 349603.2 | 600.0009 | 3 | 41 | 4.354903 | 3.259871 | 1.985176 | 4.8e-10 | 8.299909 | 1.891e-09
2018-02-13 18:52 | 349723.2 | 720.0001 | 3 | 41 | 4.39337 | 3.260004 | 2.093832 | 4.8e-10 | 8.775173 | 1.891e-09
2018-02-13 18:54 | 349843.2 | 840.0001 | 3 | 41 | 4.400133 | 2.848045 | 2.196281 | 4.8e-10 | 9.225904 | 1.891e-09
2018-02-13 18:56 | 349963.2 | 960.0017 | 3 | 41 | 4.40014 | 2.464828 | 2.284712 | 4.8e-10 | 9.615014 | 1.891e-09
2018-02-13 18:58 | 350083.2 | 1080.0002 | 3 | 41 | 4.400141 | 2.122473 | 2.36099 | 4.8e-10 | 9.950649 | 1.891e-09
2018-02-13 19:00 | 350203.2 | 1200.0001 | 3 | 41 | 4.400134 | 1.846704 | 2.426977 | 4.8e-10 | 10.241 | 1.891e-09
2018-02-13 19:02 | 350323.2 | 1320.0002 | 3 | 41 | 4.400083 | 1.615831 | 2.484561 | 4.8e-10 | 10.49438 | 1.891e-09
2018-02-13 19:04 | 350443.2 | 1440.0009 | 3 | 41 | 4.400051 | 1.418733 | 2.535094 | 4.8e-10 | 10.71673 | 1.891e-09
2018-02-13 19:06 | 350563.2 | 1560.0002 | 3 | 41 | 4.400102 | 1.243142 | 2.579434 | 4.8e-10 | 10.91183 | 1.891e-09
2018-02-13 19:08 | 350683.2 | 1680.0001 | 3 | 41 | 4.400095 | 1.092712 | 2.618253 | 4.8e-10 | 11.08264 | 1.891e-09
2018-02-13 19:10 | 350803.2 | 1800.0001 | 3 | 41 | 4.400071 | 0.9699373 | 2.652565 | 4.8e-10 | 11.23361 | 1.891e-09
2018-02-13 19:12 | 350923.2 | 1920.001 | 3 | 41 | 4.4001 | 0.8666677 | 2.683115 | 4.8e-10 | 11.36803 | 1.891e-09
2018-02-13 19:14 | 351043.2 | 2040.0009 | 3 | 41 | 4.400038 | 0.7734718 | 2.710425 | 4.8e-10 | 11.4882 | 1.891e-09
2018-02-13 19:16 | 351163.2 | 2160.001 | 3 | 41 | 4.400024 | 0.6879816 | 2.734753 | 4.8e-10 | 11.59524 | 1.891e-09
2018-02-13 19:18 | 351283.2 | 2280.0009 | 3 | 41 | 4.400059 | 0.6184092 | 2.756488 | 4.8e-10 | 11.69088 | 1.891e-09
2018-02-13 19:20 | 351403.2 | 2400.0009 | 3 | 41 | 4.400045 | 0.5596762 | 2.77609 | 4.8e-10 | 11.77713 | 1.891e-09
2018-02-13 19:22 | 351523.2 | 2520.0001 | 3 | 41 | 4.399999 | 0.5084639 | 2.793886 | 4.8e-10 | 11.85543 | 1.891e-09
2018-02-13 19:24 | 351643.2 | 2640.0009 | 3 | 41 | 4.400042 | 0.4611111 | 2.810042 | 4.8e-10 | 11.92652 | 1.891e-09
2018-02-13 19:26 | 351763.2 | 2760.001 | 3 | 41 | 4.400104 | 0.4199238 | 2.824657 | 4.8e-10 | 11.99082 | 1.891e-09
2018-02-13 19:28 | 351883.2 | 2880.0009 | 3 | 41 | 4.400069 | 0.3836946 | 2.83799 | 4.8e-10 | 12.04949 | 1.891e-09
2018-02-13 19:30 | 352003.2 | 3000.0002 | 3 | 41 | 4.400053 | 0.353302 | 2.850236 | 4.8e-10 | 12.10337 | 1.891e-09
2018-02-13 19:32 | 352123.2 | 3120.0001 | 3 | 41 | 4.400055 | 0.3252287 | 2.861528 | 4.8e-10 | 12.15306 | 1.891e-09
2018-02-13 19:34 | 352243.2 | 3240.0002 | 3 | 41 | 4.400094 | 0.2977467 | 2.87188 | 4.8e-10 | 12.19861 | 1.891e-09
2018-02-13 19:36 | 352363.2 | 3360.0001 | 3 | 41 | 4.399956 | 0.2730618 | 2.881374 | 4.8e-10 | 12.24038 | 1.891e-09
2018-02-13 19:38 | 352483.2 | 3480.0009 | 3 | 41 | 4.39998 | 0.2532053 | 2.890157 | 4.8e-10 | 12.27903 | 1.891e-09
2018-02-13 19:40 | 352603.2 | 3600.001 | 3 | 41 | 4.400008 | 0.2367926 | 2.898323 | 4.8e-10 | 12.31496 | 1.891e-09
2018-02-13 19:42 | 352723.2 | 3720.0009 | 3 | 41 | 4.40001 | 0.2184181 | 2.905907 | 4.8e-10 | 12.34833 | 1.891e-09
2018-02-13 19:44 | 352843.2 | 3840.001 | 3 | 41 | 4.400019 | 0.2016907 | 2.912891 | 4.8e-10 | 12.37906 | 1.891e-09
2018-02-13 19:46 | 352963.2 | 3960.0002 | 3 | 41 | 4.399989 | 0.187027 | 2.919371 | 4.8e-10 | 12.40757 | 1.891e-09
2018-02-13 19:48 | 353083.2 | 4080.0002 | 3 | 41 | 4.400004 | 0.175703 | 2.925413 | 4.8e-10 | 12.43415 | 1.891e-09
2018-02-13 19:50 | 353203.2 | 4200.0002 | 3 | 41 | 4.400009 | 0.1638498 | 2.93106 | 4.8e-10 | 12.459 | 1.891e-09
2018-02-13 19:52 | 353323.2 | 4320.001 | 3 | 41 | 4.399992 | 0.1502571 | 2.936291 | 4.8e-10 | 12.48202 | 1.891e-09
2018-02-13 19:54 | 353443.2 | 4440.0002 | 3 | 41 | 4.399999 | 0.140007 | 2.941127 | 4.8e-10 | 12.50329 | 1.891e-09
2018-02-13 19:56 | 353563.2 | 4560.0006 | 3 | 41 | 4.400059 | 0.1313343 | 2.945636 | 4.8e-10 | 12.52314 | 1.891e-09
2018-02-13 19:58 | 353683.2 | 4680.001 | 3 | 41 | 4.399956 | 0.1214657 | 2.949854 | 4.8e-10 | 12.5417 | 1.891e-09
2018-02-13 20:00 | 353803.2 | 4800.0009 | 3 | 41 | 4.400013 | 0.1139717 | 2.953791 | 4.8e-10 | 12.55902 | 1.891e-09
2018-02-13 20:02 | 353923.2 | 4920.0009 | 3 | 41 | 4.40003 | 0.1055355 | 2.957426 | 4.8e-10 | 12.57501 | 1.891e-09
2018-02-13 20:04 | 354043.2 | 5040.0002 | 3 | 41 | 4.400024 | 0.09781933 | 2.960815 | 4.8e-10 | 12.58992 | 1.891e-09
2018-02-13 20:06 | 354163.2 | 5160.0009 | 3 | 41 | 4.400065 | 0.0933876 | 2.963984 | 4.8e-10 | 12.60387 | 1.891e-09
2018-02-13 20:08 | 354283.2 | 5280.001 | 3 | 41 | 4.399948 | 0.08535099 | 2.966962 | 4.8e-10 | 12.61697 | 1.891e-09
2018-02-13 20:09 | 354349.7 | 5346.4752 | 3 | 41 | 4.399947 | 0.08149433 | 2.968524 | 4.8e-10 | 12.62384 | 1.891e-09
2018-02-13 20:11 | 354469.7 | 120.0002 | 4 | 41 | 4.392296 | 0 | 2.968524 | 4.8e-10 | 12.62384 | 1.891e-09
2018-02-13 20:13 | 354589.7 | 240.001 | 4 | 41 | 4.391423 | 0 | 2.968524 | 4.8e-10 | 12.62384 | 1.891e-09
2018-02-13 20:14 | 354649.7 | 300.0017 | 4 | 41 | 4.391078 | 0 | 2.968524 | 4.8e-10 | 12.62384 | 1.891e-09
2018-02-13 20:16 | 354769.8 | 120.0009 | 5 | 41 | 3.840566 | -6.519942 | 2.968524 | 0.2173056 | 12.62384 | 0.8460283
2018-02-13 20:18 | 354889.8 | 240 | 5 | 41 | 3.775275 | -6.51995 | 2.968524 | 0.434604 | 12.62384 | 1.673756
2018-02-13 20:20 | 355009.8 | 360.0008 | 5 | 41 | 3.703115 | -6.519979 | 2.968524 | 0.6519161 | 12.62384 | 2.486296
2018-02-13 20:22 | 355129.8 | 480 | 5 | 41 | 3.633072 | -6.519999 | 2.968524 | 0.8692302 | 12.62384 | 3.283425
2018-02-13 20:24 | 355249.8 | 600 | 5 | 41 | 3.566391 | -6.519907 | 2.968524 | 1.086541 | 12.62384 | 4.065568
2018-02-13 20:26 | 355369.8 | 720 | 5 | 41 | 3.505414 | -6.519935 | 2.968524 | 1.30385 | 12.62384 | 4.833832
2018-02-13 20:28 | 355489.8 | 840.0009 | 5 | 41 | 3.451064 | -6.519925 | 2.968524 | 1.521172 | 12.62384 | 5.589578
2018-02-13 20:30 | 355609.8 | 960.0001 | 5 | 41 | 3.406235 | -6.519928 | 2.968524 | 1.738481 | 12.62384 | 6.334505
2018-02-13 20:32 | 355729.8 | 1080.0008 | 5 | 41 | 3.366641 | -6.519898 | 2.968524 | 1.95579 | 12.62384 | 7.07034
2018-02-13 20:34 | 355849.8 | 1200.0001 | 5 | 41 | 3.330154 | -6.519873 | 2.968524 | 2.1731 | 12.62384 | 7.797957
2018-02-13 20:36 | 355969.8 | 1320 | 5 | 41 | 3.290341 | -6.519999 | 2.968524 | 2.390417 | 12.62384 | 8.517494
2018-02-13 20:38 | 356089.8 | 1440 | 5 | 41 | 3.237694 | -6.519974 | 2.968524 | 2.607724 | 12.62384 | 9.227082
2018-02-13 20:40 | 356209.8 | 1560.0009 | 5 | 41 | 3.14467 | -6.519928 | 2.968524 | 2.825037 | 12.62384 | 9.921923
2018-02-13 20:42 | 356289.6 | 1639.8167 | 5 | 41 | 2.999985 | -6.5199 | 2.968524 | 2.969581 | 12.62384 | 10.36749
2018-02-13 20:44 | 356409.6 | 120.0016 | 6 | 41 | 3.627065 | 0 | 2.968524 | 2.969581 | 12.62384 | 10.36749
2018-02-13 20:46 | 356529.6 | 240.0001 | 6 | 41 | 3.656651 | 0 | 2.968524 | 2.969581 | 12.62384 | 10.36749
2018-02-13 20:47 | 356589.6 | 300.0023 | 6 | 41 | 3.663837 | 0 | 2.968524 | 2.969581 | 12.62384 | 10.36749
2018-02-13 20:47 | 356589.7 | 0.0025 | 7 | 42 | 3.663602 | 0 | 0 | 0 | 0 | 0
2018-02-13 20:49 | 356709.8 | 120.0009 | 2 | 42 | 4.052392 | 4.889853 | 0.1623933 | 0 | 0.6506782 | 0
2018-02-13 20:51 | 356829.8 | 240.0001 | 2 | 42 | 4.104116 | 4.889923 | 0.325369 | 0 | 1.315668 | 0
2018-02-13 20:53 | 356949.8 | 360.0009 | 2 | 42 | 4.135377 | 4.889866 | 0.488355 | 0 | 1.987338 | 0
2018-02-13 20:55 | 357069.8 | 480.0001 | 2 | 42 | 4.160233 | 4.889879 | 0.6513335 | 0 | 2.663301 | 0
2018-02-13 20:57 | 357189.8 | 600.0001 | 2 | 42 | 4.186838 | 4.889942 | 0.8143179 | 0 | 3.343537 | 0
2018-02-13 20:59 | 357309.8 | 720.0001 | 2 | 42 | 4.200149 | 4.656738 | 0.9752451 | 0 | 4.018917 | 0
2018-02-13 21:01 | 357429.8 | 840.0005 | 2 | 42 | 4.200173 | 4.261814 | 1.123851 | 0 | 4.643089 | 0
2018-02-13 21:03 | 357549.8 | 960.0009 | 2 | 42 | 4.200245 | 3.861895 | 1.259244 | 0 | 5.211761 | 0
2018-02-13 21:05 | 357669.8 | 1080.001 | 2 | 42 | 4.200185 | 3.461575 | 1.381147 | 0 | 5.723777 | 0
2018-02-13 21:06 | 357739 | 1149.1959 | 2 | 42 | 4.200183 | 3.259989 | 1.445702 | 0 | 5.994918 | 0
2018-02-13 21:08 | 357859 | 120.0001 | 3 | 42 | 4.224206 | 3.259928 | 1.553972 | 0 | 6.45085 | 0
2018-02-13 21:10 | 357979 | 240.0001 | 3 | 42 | 4.252245 | 3.260012 | 1.66263 | 0 | 6.911347 | 0
2018-02-13 21:12 | 358099 | 360.0001 | 3 | 42 | 4.283448 | 3.259985 | 1.771284 | 0 | 7.375029 | 0
2018-02-13 21:14 | 358219 | 480.0002 | 3 | 42 | 4.318822 | 3.259983 | 1.879944 | 0 | 7.842371 | 0
2018-02-13 21:16 | 358339 | 600.001 | 3 | 42 | 4.355105 | 3.259945 | 1.9886 | 0 | 8.313588 | 0
2018-02-13 21:18 | 358459 | 720.0009 | 3 | 42 | 4.393127 | 3.259958 | 2.097256 | 0 | 8.788854 | 0
2018-02-13 21:20 | 358579 | 840.0009 | 3 | 42 | 4.400191 | 2.84753 | 2.199762 | 0 | 9.23983 | 0
2018-02-13 21:22 | 358699 | 960.0009 | 3 | 42 | 4.40011 | 2.449539 | 2.287943 | 0 | 9.627838 | 0
2018-02-13 21:24 | 358819 | 1080.0001 | 3 | 42 | 4.400163 | 2.118086 | 2.363863 | 0 | 9.961902 | 0
2018-02-13 21:26 | 358939 | 1200.001 | 3 | 42 | 4.400166 | 1.845852 | 2.429763 | 0 | 10.25187 | 0
2018-02-13 21:28 | 359059 | 1320.0002 | 3 | 42 | 4.400105 | 1.616019 | 2.487345 | 0 | 10.50524 | 0
2018-02-13 21:30 | 359179 | 1440.0002 | 3 | 42 | 4.400135 | 1.416326 | 2.537812 | 0 | 10.7273 | 0
2018-02-13 21:32 | 359299 | 1560.001 | 3 | 42 | 4.400105 | 1.235764 | 2.581906 | 0 | 10.92132 | 0
2018-02-13 21:34 | 359419 | 1680.0009 | 3 | 42 | 4.400099 | 1.09116 | 2.620602 | 0 | 11.09158 | 0
2018-02-13 21:36 | 359539 | 1800.0009 | 3 | 42 | 4.400056 | 0.9700298 | 2.654885 | 0 | 11.24243 | 0
2018-02-13 21:38 | 359659 | 1920.0001 | 3 | 42 | 4.400047 | 0.8647366 | 2.685436 | 0 | 11.37686 | 0
2018-02-13 21:40 | 359779 | 2040.001 | 3 | 42 | 4.400043 | 0.7691612 | 2.712664 | 0 | 11.49666 | 0
2018-02-13 21:42 | 359899 | 2160.001 | 3 | 42 | 4.400021 | 0.6854286 | 2.736856 | 0 | 11.60311 | 0
2018-02-13 21:44 | 360019 | 2280.0002 | 3 | 42 | 4.400046 | 0.6177187 | 2.75855 | 0 | 11.69856 | 0
2018-02-13 21:46 | 360139 | 2400.001 | 3 | 42 | 4.400066 | 0.5598564 | 2.778144 | 0 | 11.78477 | 0
2018-02-13 21:48 | 360259 | 2520.0009 | 3 | 42 | 4.400083 | 0.5076828 | 2.795906 | 0 | 11.86293 | 0
2018-02-13 21:50 | 360379 | 2640.0017 | 3 | 42 | 4.4 | 0.4566803 | 2.81195 | 0 | 11.93352 | 0
2018-02-13 21:52 | 360499 | 2760.0018 | 3 | 42 | 4.400076 | 0.4176912 | 2.826494 | 0 | 11.99752 | 0
2018-02-13 21:54 | 360619 | 2880.001 | 3 | 42 | 4.400016 | 0.3823938 | 2.839794 | 0 | 12.05604 | 0
2018-02-13 21:56 | 360739 | 3000.0002 | 3 | 42 | 4.399998 | 0.3519201 | 2.852024 | 0 | 12.10985 | 0
2018-02-13 21:58 | 360859 | 3120.0001 | 3 | 42 | 4.4 | 0.3224173 | 2.863261 | 0 | 12.1593 | 0
2018-02-13 22:00 | 360979 | 3240.001 | 3 | 42 | 4.400017 | 0.2956762 | 2.873536 | 0 | 12.20451 | 0
2018-02-13 22:02 | 361099 | 3360.0009 | 3 | 42 | 4.399937 | 0.272069 | 2.883002 | 0 | 12.24615 | 0
2018-02-13 22:04 | 361219 | 3480.0002 | 3 | 42 | 4.399963 | 0.2536259 | 2.891785 | 0 | 12.2848 | 0
2018-02-13 22:06 | 361339 | 3600.0001 | 3 | 42 | 4.399983 | 0.2353535 | 2.899946 | 0 | 12.32071 | 0
2018-02-13 22:08 | 361459 | 3720.0001 | 3 | 42 | 4.400041 | 0.2169104 | 2.907484 | 0 | 12.35387 | 0
2018-02-13 22:10 | 361579 | 3840.001 | 3 | 42 | 4.399953 | 0.2010956 | 2.914441 | 0 | 12.38449 | 0
2018-02-13 22:12 | 361699 | 3960.0001 | 3 | 42 | 4.400037 | 0.1878624 | 2.920914 | 0 | 12.41297 | 0
2018-02-13 22:14 | 361819 | 4080.0009 | 3 | 42 | 4.400036 | 0.175601 | 2.926971 | 0 | 12.43962 | 0
2018-02-13 22:16 | 361939 | 4200.0009 | 3 | 42 | 4.400012 | 0.162571 | 2.932609 | 0 | 12.46443 | 0
2018-02-13 22:18 | 362059 | 4320.0009 | 3 | 42 | 4.400026 | 0.1502972 | 2.937809 | 0 | 12.48731 | 0
2018-02-13 22:20 | 362179 | 4440.0006 | 3 | 42 | 4.400005 | 0.1405516 | 2.942653 | 0 | 12.50862 | 0
2018-02-13 22:22 | 362299 | 4560.0001 | 3 | 42 | 4.399967 | 0.1312656 | 2.947174 | 0 | 12.52851 | 0
2018-02-13 22:24 | 362419 | 4680.001 | 3 | 42 | 4.400041 | 0.1229143 | 2.951406 | 0 | 12.54713 | 0
2018-02-13 22:26 | 362539 | 4800.0009 | 3 | 42 | 4.399992 | 0.1123734 | 2.955326 | 0 | 12.56438 | 0
2018-02-13 22:28 | 362659 | 4920.0002 | 3 | 42 | 4.400011 | 0.1050072 | 2.958956 | 0 | 12.58035 | 0
2018-02-13 22:30 | 362779 | 5040.0009 | 3 | 42 | 4.399954 | 0.09736443 | 2.962349 | 0 | 12.59528 | 0
2018-02-13 22:32 | 362899 | 5160.0002 | 3 | 42 | 4.400002 | 0.09246635 | 2.965531 | 0 | 12.60928 | 0
2018-02-13 22:34 | 363019 | 5280.0001 | 3 | 42 | 4.400001 | 0.08550262 | 2.968507 | 0 | 12.62238 | 0
2018-02-13 22:35 | 363080.1 | 5341.1729 | 3 | 42 | 4.399939 | 0.08149052 | 2.969932 | 0 | 12.62864 | 0
2018-02-13 22:37 | 363200.2 | 120.001 | 4 | 42 | 4.392262 | 0 | 2.969932 | 0 | 12.62865 | 0
2018-02-13 22:39 | 363320.2 | 240.0001 | 4 | 42 | 4.391376 | 0 | 2.969932 | 0 | 12.62865 | 0
2018-02-13 22:40 | 363380.2 | 300.0024 | 4 | 42 | 4.391061 | 0 | 2.969932 | 0 | 12.62865 | 0
2018-02-13 22:42 | 363500.2 | 120 | 5 | 42 | 3.839996 | -6.519925 | 2.969932 | 0.2172935 | 12.62865 | 0.8459481
2018-02-13 22:44 | 363620.2 | 240.0009 | 5 | 42 | 3.773211 | -6.519939 | 2.969932 | 0.4346073 | 12.62865 | 1.673341
2018-02-13 22:46 | 363740.2 | 360.0008 | 5 | 42 | 3.703322 | -6.519957 | 2.969932 | 0.6519246 | 12.62865 | 2.485753
2018-02-13 22:48 | 363860.2 | 480.0008 | 5 | 42 | 3.63352 | -6.520004 | 2.969932 | 0.8692296 | 12.62865 | 3.282876
2018-02-13 22:50 | 363980.2 | 600.0009 | 5 | 42 | 3.566811 | -6.519966 | 2.969932 | 1.086545 | 12.62865 | 4.065165
2018-02-13 22:52 | 364100.2 | 720 | 5 | 42 | 3.504648 | -6.519932 | 2.969932 | 1.303844 | 12.62865 | 4.833391
2018-02-13 22:54 | 364220.2 | 840.0002 | 5 | 42 | 3.450519 | -6.519939 | 2.969932 | 1.521162 | 12.62865 | 5.588893
2018-02-13 22:56 | 364340.2 | 960 | 5 | 42 | 3.406302 | -6.519925 | 2.969932 | 1.738462 | 12.62865 | 6.333766
2018-02-13 22:58 | 364460.2 | 1080.0008 | 5 | 42 | 3.367413 | -6.519976 | 2.969932 | 1.955774 | 12.62865 | 7.069701
2018-02-13 23:00 | 364580.2 | 1200.0008 | 5 | 42 | 3.329986 | -6.519956 | 2.969932 | 2.173082 | 12.62865 | 7.797416
2018-02-13 23:02 | 364700.2 | 1320.0008 | 5 | 42 | 3.288586 | -6.519982 | 2.969932 | 2.390397 | 12.62865 | 8.516679
2018-02-13 23:04 | 364820.2 | 1440 | 5 | 42 | 3.237743 | -6.519996 | 2.969932 | 2.607697 | 12.62865 | 9.226104
2018-02-13 23:06 | 364940.2 | 1560 | 5 | 42 | 3.144363 | -6.51995 | 2.969932 | 2.825011 | 12.62865 | 9.9209
2018-02-13 23:07 | 365020.2 | 1639.9511 | 5 | 42 | 2.999999 | -6.520021 | 2.969932 | 2.969795 | 12.62865 | 10.36724
2018-02-13 23:09 | 365140.3 | 120.001 | 6 | 42 | 3.626762 | 0 | 2.969932 | 2.969795 | 12.62865 | 10.36724
2018-02-13 23:11 | 365260.3 | 240.0001 | 6 | 42 | 3.656314 | 0 | 2.969932 | 2.969795 | 12.62865 | 10.36724
2018-02-13 23:12 | 365320.3 | 300.0024 | 6 | 42 | 3.663402 | 0 | 2.969932 | 2.969795 | 12.62865 | 10.36724
2018-02-13 23:12 | 365320.3 | 0.0024 | 7 | 43 | 3.663323 | 0 | 0 | 0 | 0 | 0
2018-02-13 23:14 | 365440.3 | 120.001 | 2 | 43 | 4.052112 | 4.889809 | 0.1623769 | 7.03e-09 | 0.6505656 | 2.5752e-08
2018-02-13 23:16 | 365560.3 | 240.0001 | 2 | 43 | 4.103407 | 4.889839 | 0.3253677 | 7.03e-09 | 1.315508 | 2.5752e-08
2018-02-13 23:18 | 365680.3 | 360.0002 | 2 | 43 | 4.135545 | 4.889872 | 0.4883474 | 7.03e-09 | 1.987108 | 2.5752e-08
2018-02-13 23:20 | 365800.3 | 480.0009 | 2 | 43 | 4.161716 | 4.889908 | 0.6513253 | 7.03e-09 | 2.663276 | 2.5752e-08
2018-02-13 23:22 | 365920.3 | 600.0009 | 2 | 43 | 4.186638 | 4.889812 | 0.8143119 | 7.03e-09 | 3.343585 | 2.5752e-08
2018-02-13 23:24 | 366040.3 | 720.001 | 2 | 43 | 4.200157 | 4.671181 | 0.9754095 | 7.03e-09 | 4.019657 | 2.5752e-08
2018-02-13 23:26 | 366160.3 | 840.001 | 2 | 43 | 4.200157 | 4.266142 | 1.124347 | 7.03e-09 | 4.64522 | 2.5752e-08
2018-02-13 23:28 | 366280.3 | 960.0002 | 2 | 43 | 4.200214 | 3.850605 | 1.259707 | 7.03e-09 | 5.213758 | 2.5752e-08
2018-02-13 23:30 | 366400.3 | 1080.001 | 2 | 43 | 4.200134 | 3.462608 | 1.381345 | 7.03e-09 | 5.724657 | 2.5752e-08
2018-02-13 23:31 | 366471.2 | 1150.8784 | 2 | 43 | 4.200116 | 3.259981 | 1.447502 | 7.03e-09 | 6.002526 | 2.5752e-08
2018-02-13 23:33 | 366591.3 | 120.0009 | 3 | 43 | 4.223632 | 3.25993 | 1.555771 | 7.03e-09 | 6.45843 | 2.5752e-08
2018-02-13 23:35 | 366711.2 | 240.0001 | 3 | 43 | 4.251873 | 3.259914 | 1.664419 | 7.03e-09 | 6.918822 | 2.5752e-08
2018-02-13 23:37 | 366831.3 | 360.0009 | 3 | 43 | 4.284052 | 3.259935 | 1.773077 | 7.03e-09 | 7.38252 | 2.5752e-08
2018-02-13 23:39 | 366951.3 | 480.001 | 3 | 43 | 4.318558 | 3.259941 | 1.88173 | 7.03e-09 | 7.849879 | 2.5752e-08
2018-02-13 23:41 | 367071.3 | 600.0009 | 3 | 43 | 4.354342 | 3.259928 | 1.990387 | 7.03e-09 | 8.321045 | 2.5752e-08
2018-02-13 23:43 | 367191.3 | 720.001 | 3 | 43 | 4.392145 | 3.259932 | 2.099036 | 7.03e-09 | 8.796171 | 2.5752e-08
2018-02-13 23:45 | 367311.2 | 840.0001 | 3 | 43 | 4.400121 | 2.846647 | 2.201752 | 7.03e-09 | 9.248054 | 2.5752e-08
2018-02-13 23:47 | 367431.2 | 960.0003 | 3 | 43 | 4.400167 | 2.444443 | 2.289716 | 7.03e-09 | 9.635111 | 2.5752e-08
2018-02-13 23:49 | 367551.2 | 1080.0002 | 3 | 43 | 4.400134 | 2.120739 | 2.365648 | 7.03e-09 | 9.969222 | 2.5752e-08
2018-02-13 23:51 | 367671.3 | 1200.0009 | 3 | 43 | 4.400162 | 1.850438 | 2.431676 | 7.03e-09 | 10.25975 | 2.5752e-08
2018-02-13 23:53 | 367791.2 | 1320.0001 | 3 | 43 | 4.400121 | 1.618012 | 2.489376 | 7.03e-09 | 10.51364 | 2.5752e-08
2018-02-13 23:55 | 367911.3 | 1440.001 | 3 | 43 | 4.400107 | 1.409718 | 2.539785 | 7.03e-09 | 10.73545 | 2.5752e-08
2018-02-13 23:57 | 368031.3 | 1560.001 | 3 | 43 | 4.400075 | 1.235256 | 2.58375 | 7.03e-09 | 10.9289 | 2.5752e-08
2018-02-13 23:59 | 368151.3 | 1680.001 | 3 | 43 | 4.400148 | 1.093111 | 2.622467 | 7.03e-09 | 11.09925 | 2.5752e-08
2018-02-14 00:01 | 368271.3 | 1800.001 | 3 | 43 | 4.400043 | 0.9709444 | 2.656809 | 7.03e-09 | 11.25036 | 2.5752e-08
2018-02-14 00:03 | 368391.3 | 1920.0009 | 3 | 43 | 4.400159 | 0.8656073 | 2.687381 | 7.03e-09 | 11.38488 | 2.5752e-08
2018-02-14 00:05 | 368511.2 | 2040.0002 | 3 | 43 | 4.400067 | 0.7661161 | 2.714494 | 7.03e-09 | 11.50418 | 2.5752e-08
2018-02-14 00:07 | 368631.3 | 2160.0009 | 3 | 43 | 4.40004 | 0.6858158 | 2.738647 | 7.03e-09 | 11.61045 | 2.5752e-08
2018-02-14 00:09 | 368751.2 | 2280.0001 | 3 | 43 | 4.400061 | 0.6187801 | 2.760347 | 7.03e-09 | 11.70594 | 2.5752e-08
2018-02-14 00:11 | 368871.3 | 2400.001 | 3 | 43 | 4.400009 | 0.5590219 | 2.779957 | 7.03e-09 | 11.79222 | 2.5752e-08
2018-02-14 00:13 | 368991.3 | 2520.001 | 3 | 43 | 4.400074 | 0.5047636 | 2.79768 | 7.03e-09 | 11.8702 | 2.5752e-08
2018-02-14 00:15 | 369111.3 | 2640.001 | 3 | 43 | 4.400035 | 0.4561272 | 2.813637 | 7.03e-09 | 11.94042 | 2.5752e-08
2018-02-14 00:17 | 369231.2 | 2760.0002 | 3 | 43 | 4.399938 | 0.4147472 | 2.828149 | 7.03e-09 | 12.00427 | 2.5752e-08
2018-02-14 00:19 | 369351.2 | 2880.0002 | 3 | 43 | 4.400038 | 0.3822269 | 2.841435 | 7.03e-09 | 12.06273 | 2.5752e-08
2018-02-14 00:21 | 369471.3 | 3000.001 | 3 | 43 | 4.400005 | 0.3503122 | 2.853626 | 7.03e-09 | 12.11637 | 2.5752e-08
2018-02-14 00:23 | 369591.2 | 3120.0001 | 3 | 43 | 4.400024 | 0.3192158 | 2.864767 | 7.03e-09 | 12.16539 | 2.5752e-08
2018-02-14 00:25 | 369711.2 | 3240.0002 | 3 | 43 | 4.400013 | 0.2941132 | 2.874979 | 7.03e-09 | 12.21032 | 2.5752e-08
2018-02-14 00:27 | 369831.3 | 3360.001 | 3 | 43 | 4.400052 | 0.2723827 | 2.884406 | 7.03e-09 | 12.2518 | 2.5752e-08
2018-02-14 00:29 | 369951.2 | 3480.0002 | 3 | 43 | 4.400058 | 0.2536488 | 2.893163 | 7.03e-09 | 12.29033 | 2.5752e-08
2018-02-14 00:31 | 370071.2 | 3600.0002 | 3 | 43 | 4.400035 | 0.2333708 | 2.901271 | 7.03e-09 | 12.326 | 2.5752e-08
2018-02-14 00:33 | 370191.3 | 3720.0009 | 3 | 43 | 4.39999 | 0.2147942 | 2.908731 | 7.03e-09 | 12.35883 | 2.5752e-08
2018-02-14 00:35 | 370311.3 | 3840.0009 | 3 | 43 | 4.400049 | 0.2008305 | 2.915648 | 7.03e-09 | 12.38927 | 2.5752e-08
2018-02-14 00:37 | 370431.2 | 3960.0001 | 3 | 43 | 4.400022 | 0.1872511 | 2.9221 | 7.03e-09 | 12.41765 | 2.5752e-08
2018-02-14 00:39 | 370551.2 | 4080.0002 | 3 | 43 | 4.400023 | 0.1745501 | 2.928122 | 7.03e-09 | 12.44415 | 2.5752e-08
2018-02-14 00:41 | 370671.2 | 4200.0002 | 3 | 43 | 4.399989 | 0.1605034 | 2.933705 | 7.03e-09 | 12.46871 | 2.5752e-08
2018-02-14 00:43 | 370791.3 | 4320.001 | 3 | 43 | 4.400023 | 0.1499949 | 2.938868 | 7.03e-09 | 12.49143 | 2.5752e-08
2018-02-14 00:45 | 370911.2 | 4440.0002 | 3 | 43 | 4.399991 | 0.1398754 | 2.943685 | 7.03e-09 | 12.51263 | 2.5752e-08
2018-02-14 00:47 | 371031.2 | 4560.0002 | 3 | 43 | 4.399986 | 0.1303282 | 2.948202 | 7.03e-09 | 12.5325 | 2.5752e-08
2018-02-14 00:49 | 371151.2 | 4680.0001 | 3 | 43 | 4.399944 | 0.1201115 | 2.952408 | 7.03e-09 | 12.55101 | 2.5752e-08
2018-02-14 00:51 | 371271.3 | 4800.001 | 3 | 43 | 4.39998 | 0.1125736 | 2.956287 | 7.03e-09 | 12.56808 | 2.5752e-08
2018-02-14 00:53 | 371391.3 | 4920.001 | 3 | 43 | 4.40001 | 0.1051674 | 2.959907 | 7.03e-09 | 12.584 | 2.5752e-08
2018-02-14 00:55 | 371511.2 | 5040.0002 | 3 | 43 | 4.39999 | 0.09768677 | 2.963291 | 7.03e-09 | 12.5989 | 2.5752e-08
2018-02-14 00:57 | 371631.3 | 5160.001 | 3 | 43 | 4.399983 | 0.09214115 | 2.966465 | 7.03e-09 | 12.61286 | 2.5752e-08
2018-02-14 00:59 | 371751.2 | 5280.0002 | 3 | 43 | 4.400016 | 0.08543205 | 2.969408 | 7.03e-09 | 12.62581 | 2.5752e-08
2018-02-14 01:01 | 371814.5 | 5343.2728 | 3 | 43 | 4.400013 | 0.08149052 | 2.970875 | 7.03e-09 | 12.63227 | 2.5752e-08
2018-02-14 01:03 | 371934.6 | 120.001 | 4 | 43 | 4.392314 | 0 | 2.970875 | 7.03e-09 | 12.63227 | 2.5752e-08
2018-02-14 01:05 | 372054.6 | 240 | 4 | 43 | 4.391424 | 0 | 2.970875 | 7.03e-09 | 12.63227 | 2.5752e-08
2018-02-14 01:06 | 372114.6 | 300.0016 | 4 | 43 | 4.391091 | 0 | 2.970875 | 7.03e-09 | 12.63227 | 2.5752e-08
2018-02-14 01:08 | 372234.6 | 120.0009 | 5 | 43 | 3.838681 | -6.519967 | 2.970875 | 0.2173078 | 12.63227 | 0.845979
2018-02-14 01:10 | 372354.6 | 240 | 5 | 43 | 3.773278 | -6.520041 | 2.970875 | 0.4346122 | 12.63227 | 1.673109
2018-02-14 01:12 | 372474.6 | 360.0001 | 5 | 43 | 3.703712 | -6.519928 | 2.970875 | 0.6519225 | 12.63227 | 2.485587
2018-02-14 01:14 | 372594.6 | 480 | 5 | 43 | 3.633984 | -6.519999 | 2.970875 | 0.8692351 | 12.63227 | 3.282835
2018-02-14 01:16 | 372714.6 | 600 | 5 | 43 | 3.56628 | -6.519934 | 2.970875 | 1.08655 | 12.63227 | 4.065147
2018-02-14 01:18 | 372834.6 | 720 | 5 | 43 | 3.502808 | -6.51995 | 2.970875 | 1.303868 | 12.63227 | 4.833131
2018-02-14 01:20 | 372954.6 | 840.0009 | 5 | 43 | 3.450309 | -6.519914 | 2.970875 | 1.521179 | 12.63227 | 5.588442
2018-02-14 01:22 | 373074.6 | 960.0017 | 5 | 43 | 3.406412 | -6.519937 | 2.970875 | 1.738474 | 12.63227 | 6.333288
2018-02-14 01:24 | 373194.6 | 1080.0008 | 5 | 43 | 3.367349 | -6.520023 | 2.970875 | 1.955782 | 12.63227 | 7.069244
2018-02-14 01:26 | 373314.6 | 1200.0005 | 5 | 43 | 3.328629 | -6.519918 | 2.970875 | 2.17309 | 12.63227 | 7.796829
2018-02-14 01:28 | 373434.6 | 1320.0008 | 5 | 43 | 3.287703 | -6.519934 | 2.970875 | 2.390392 | 12.63227 | 8.515725
2018-02-14 01:30 | 373554.6 | 1440 | 5 | 43 | 3.237536 | -6.51993 | 2.970875 | 2.607707 | 12.63227 | 9.225101
2018-02-14 01:32 | 373674.6 | 1560.0016 | 5 | 43 | 3.145128 | -6.51994 | 2.970875 | 2.825012 | 12.63227 | 9.91995
2018-02-14 01:33 | 373754.6 | 1639.9903 | 5 | 43 | 2.999991 | -6.519946 | 2.970875 | 2.969872 | 12.63227 | 10.36656
2018-02-14 01:35 | 373874.7 | 120.0002 | 6 | 43 | 3.626828 | 0 | 2.970875 | 2.969872 | 12.63227 | 10.36656
2018-02-14 01:37 | 373994.7 | 240.0002 | 6 | 43 | 3.656113 | 0 | 2.970875 | 2.969872 | 12.63227 | 10.36656
2018-02-14 01:38 | 374054.7 | 300.0017 | 6 | 43 | 3.663205 | 0 | 2.970875 | 2.969872 | 12.63227 | 10.36656
2018-02-14 01:38 | 374054.7 | 0.0023 | 7 | 44 | 3.663535 | 0 | 0 | 0 | 0 | 0
2018-02-14 01:40 | 374174.7 | 120.0002 | 2 | 44 | 4.051475 | 4.88986 | 0.1623885 | 2.635e-09 | 0.6505813 | 9.651e-09
2018-02-14 01:42 | 374294.7 | 240.0002 | 2 | 44 | 4.10342 | 4.889898 | 0.3253661 | 2.635e-09 | 1.315408 | 9.651e-09
2018-02-14 01:44 | 374414.7 | 360.0003 | 2 | 44 | 4.13693 | 4.890125 | 0.488356 | 2.635e-09 | 1.987143 | 9.651e-09
2018-02-14 01:46 | 374534.7 | 480.001 | 2 | 44 | 4.161371 | 4.889877 | 0.651339 | 2.635e-09 | 2.663443 | 9.651e-09
2018-02-14 01:48 | 374654.7 | 600.0003 | 2 | 44 | 4.186078 | 4.889858 | 0.8143152 | 2.635e-09 | 3.343625 | 9.651e-09
2018-02-14 01:50 | 374774.7 | 720.0002 | 2 | 44 | 4.200166 | 4.68302 | 0.975674 | 2.635e-09 | 4.020735 | 9.651e-09
2018-02-14 01:52 | 374894.8 | 840.0026 | 2 | 44 | 4.200174 | 4.266521 | 1.124868 | 2.635e-09 | 4.647376 | 9.651e-09
2018-02-14 01:54 | 375014.7 | 960.0011 | 2 | 44 | 4.200182 | 3.837368 | 1.259798 | 2.635e-09 | 5.214107 | 9.651e-09
2018-02-14 01:56 | 375134.7 | 1080.0002 | 2 | 44 | 4.200192 | 3.468397 | 1.381431 | 2.635e-09 | 5.724988 | 9.651e-09
2018-02-14 01:57 | 375207.7 | 1152.9569 | 2 | 44 | 4.200224 | 3.259995 | 1.449563 | 2.635e-09 | 6.01115 | 9.651e-09
2018-02-14 01:59 | 375327.7 | 120.001 | 3 | 44 | 4.223645 | 3.259985 | 1.557836 | 2.635e-09 | 6.467065 | 9.651e-09
2018-02-14 02:01 | 375447.7 | 240.0011 | 3 | 44 | 4.252713 | 3.260075 | 1.666488 | 2.635e-09 | 6.927515 | 9.651e-09
2018-02-14 02:03 | 375567.7 | 360.001 | 3 | 44 | 4.285823 | 3.259987 | 1.775141 | 2.635e-09 | 7.391372 | 9.651e-09
2018-02-14 02:05 | 375687.7 | 480.0003 | 3 | 44 | 4.319493 | 3.259949 | 1.883799 | 2.635e-09 | 7.858876 | 9.651e-09
2018-02-14 02:07 | 375807.7 | 600.0002 | 3 | 44 | 4.355024 | 3.259985 | 1.992453 | 2.635e-09 | 8.33012 | 9.651e-09
2018-02-14 02:09 | 375927.7 | 720.0002 | 3 | 44 | 4.393037 | 3.260002 | 2.101105 | 2.635e-09 | 8.805342 | 9.651e-09
2018-02-14 02:11 | 376047.7 | 840.0002 | 3 | 44 | 4.400186 | 2.825573 | 2.203298 | 2.635e-09 | 9.254939 | 9.651e-09
2018-02-14 02:13 | 376167.7 | 960.0018 | 3 | 44 | 4.400131 | 2.435572 | 2.290693 | 2.635e-09 | 9.639491 | 9.651e-09
2018-02-14 02:15 | 376287.7 | 1080.0003 | 3 | 44 | 4.40014 | 2.114704 | 2.36638 | 2.635e-09 | 9.972528 | 9.651e-09
2018-02-14 02:17 | 376407.7 | 1200.0002 | 3 | 44 | 4.40008 | 1.845188 | 2.432283 | 2.635e-09 | 10.26251 | 9.651e-09
2018-02-14 02:19 | 376527.7 | 1320.0003 | 3 | 44 | 4.40009 | 1.609606 | 2.4898 | 2.635e-09 | 10.51559 | 9.651e-09
2018-02-14 02:21 | 376647.7 | 1440.0011 | 3 | 44 | 4.400088 | 1.400628 | 2.539858 | 2.635e-09 | 10.73585 | 9.651e-09
2018-02-14 02:23 | 376767.7 | 1560.0003 | 3 | 44 | 4.400142 | 1.232515 | 2.583651 | 2.635e-09 | 10.92854 | 9.651e-09
2018-02-14 02:25 | 376887.7 | 1680.0007 | 3 | 44 | 4.400085 | 1.091683 | 2.622308 | 2.635e-09 | 11.09864 | 9.651e-09
2018-02-14 02:27 | 377007.7 | 1800.0002 | 3 | 44 | 4.400019 | 0.9691696 | 2.656625 | 2.635e-09 | 11.24964 | 9.651e-09
2018-02-14 02:29 | 377127.7 | 1920.0002 | 3 | 44 | 4.400085 | 0.8594208 | 2.687074 | 2.635e-09 | 11.38362 | 9.651e-09
2018-02-14 02:31 | 377247.7 | 2040.001 | 3 | 44 | 4.400077 | 0.7640047 | 2.714049 | 2.635e-09 | 11.50231 | 9.651e-09
2018-02-14 02:33 | 377367.7 | 2160.0003 | 3 | 44 | 4.400037 | 0.6851215 | 2.738168 | 2.635e-09 | 11.60843 | 9.651e-09
2018-02-14 02:35 | 377487.7 | 2280.0002 | 3 | 44 | 4.400044 | 0.6189051 | 2.759891 | 2.635e-09 | 11.70402 | 9.651e-09
2018-02-14 02:37 | 377607.7 | 2400.001 | 3 | 44 | 4.400008 | 0.5579567 | 2.779498 | 2.635e-09 | 11.79029 | 9.651e-09
2018-02-14 02:39 | 377727.7 | 2520.001 | 3 | 44 | 4.400034 | 0.5017967 | 2.797125 | 2.635e-09 | 11.86785 | 9.651e-09
2018-02-14 02:41 | 377847.7 | 2640.0002 | 3 | 44 | 4.400063 | 0.456027 | 2.813046 | 2.635e-09 | 11.9379 | 9.651e-09
2018-02-14 02:43 | 377967.7 | 2760.0011 | 3 | 44 | 4.400046 | 0.4176378 | 2.827575 | 2.635e-09 | 12.00183 | 9.651e-09
2018-02-14 02:45 | 378087.7 | 2880.001 | 3 | 44 | 4.40006 | 0.3819027 | 2.840885 | 2.635e-09 | 12.06039 | 9.651e-09
2018-02-14 02:47 | 378207.7 | 3000.0003 | 3 | 44 | 4.400031 | 0.3487225 | 2.853061 | 2.635e-09 | 12.11396 | 9.651e-09
2018-02-14 02:49 | 378327.7 | 3120.0011 | 3 | 44 | 4.400068 | 0.3194456 | 2.864165 | 2.635e-09 | 12.16282 | 9.651e-09
2018-02-14 02:51 | 378447.7 | 3240.001 | 3 | 44 | 4.400009 | 0.2943907 | 2.874379 | 2.635e-09 | 12.20776 | 9.651e-09
2018-02-14 02:53 | 378567.7 | 3360.001 | 3 | 44 | 4.400005 | 0.273385 | 2.883837 | 2.635e-09 | 12.24938 | 9.651e-09
2018-02-14 02:55 | 378687.7 | 3480.0011 | 3 | 44 | 4.399989 | 0.2526007 | 2.892602 | 2.635e-09 | 12.28795 | 9.651e-09
2018-02-14 02:57 | 378807.7 | 3600.0002 | 3 | 44 | 4.399972 | 0.2318163 | 2.900684 | 2.635e-09 | 12.32351 | 9.651e-09
2018-02-14 02:59 | 378927.7 | 3720.0003 | 3 | 44 | 4.399978 | 0.2154379 | 2.908139 | 2.635e-09 | 12.35631 | 9.651e-09
2018-02-14 03:01 | 379047.7 | 3840.0011 | 3 | 44 | 4.400005 | 0.2009563 | 2.915074 | 2.635e-09 | 12.38682 | 9.651e-09
2018-02-14 03:03 | 379167.7 | 3960.001 | 3 | 44 | 4.399943 | 0.18713 | 2.921552 | 2.635e-09 | 12.41533 | 9.651e-09
2018-02-14 03:05 | 379287.7 | 4080.0003 | 3 | 44 | 4.400042 | 0.1746292 | 2.927575 | 2.635e-09 | 12.44183 | 9.651e-09
2018-02-14 03:07 | 379407.7 | 4200.0002 | 3 | 44 | 4.399996 | 0.1607771 | 2.933139 | 2.635e-09 | 12.46631 | 9.651e-09
2018-02-14 03:09 | 379527.7 | 4320.0002 | 3 | 44 | 4.40003 | 0.1503286 | 2.93832 | 2.635e-09 | 12.48911 | 9.651e-09
2018-02-14 03:11 | 379647.7 | 4440.0011 | 3 | 44 | 4.399932 | 0.1398993 | 2.943169 | 2.635e-09 | 12.51044 | 9.651e-09
2018-02-14 03:13 | 379767.7 | 4560.001 | 3 | 44 | 4.399975 | 0.1299334 | 2.947702 | 2.635e-09 | 12.53039 | 9.651e-09
2018-02-14 03:15 | 379887.7 | 4680.0003 | 3 | 44 | 4.400039 | 0.1215496 | 2.951896 | 2.635e-09 | 12.54884 | 9.651e-09
2018-02-14 03:17 | 380007.7 | 4800.0002 | 3 | 44 | 4.399959 | 0.1119938 | 2.955781 | 2.635e-09 | 12.56593 | 9.651e-09
2018-02-14 03:19 | 380127.7 | 4920.001 | 3 | 44 | 4.400023 | 0.1061668 | 2.959418 | 2.635e-09 | 12.58194 | 9.651e-09
2018-02-14 03:21 | 380247.7 | 5040.0011 | 3 | 44 | 4.400013 | 0.09924507 | 2.962832 | 2.635e-09 | 12.59696 | 9.651e-09
2018-02-14 03:23 | 380367.7 | 5160.0011 | 3 | 44 | 4.399967 | 0.09125805 | 2.966019 | 2.635e-09 | 12.61098 | 9.651e-09
2018-02-14 03:25 | 380487.7 | 5280.0003 | 3 | 44 | 4.400002 | 0.0851984 | 2.968966 | 2.635e-09 | 12.62395 | 9.651e-09
2018-02-14 03:26 | 380566.9 | 5359.2201 | 3 | 44 | 4.400019 | 0.08149052 | 2.970805 | 2.635e-09 | 12.63204 | 9.651e-09
2018-02-14 03:28 | 380687 | 120.0002 | 4 | 44 | 4.392317 | 0 | 2.970805 | 2.635e-09 | 12.63204 | 9.651e-09
2018-02-14 03:30 | 380807 | 240.0001 | 4 | 44 | 4.391451 | 0 | 2.970805 | 2.635e-09 | 12.63204 | 9.651e-09
2018-02-14 03:31 | 380867 | 300.0024 | 4 | 44 | 4.391142 | 0 | 2.970805 | 2.635e-09 | 12.63204 | 9.651e-09
2018-02-14 03:33 | 380987.1 | 120.0002 | 5 | 44 | 3.837901 | -6.51988 | 2.970805 | 0.2173002 | 12.63204 | 0.8457701
2018-02-14 03:35 | 381107.1 | 240.0002 | 5 | 44 | 3.77465 | -6.519908 | 2.970805 | 0.4346087 | 12.63204 | 1.673078
2018-02-14 03:37 | 381227.1 | 360.001 | 5 | 44 | 3.705545 | -6.519876 | 2.970805 | 0.6519161 | 12.63204 | 2.485854
2018-02-14 03:39 | 381347.1 | 480.001 | 5 | 44 | 3.635154 | -6.519918 | 2.970805 | 0.8692331 | 12.63204 | 3.283495
2018-02-14 03:41 | 381467.1 | 600.0002 | 5 | 44 | 3.565671 | -6.519952 | 2.970805 | 1.086545 | 12.63204 | 4.065875
2018-02-14 03:43 | 381587.1 | 720.0002 | 5 | 44 | 3.503309 | -6.51988 | 2.970805 | 1.303855 | 12.63204 | 4.833741
2018-02-14 03:45 | 381707.1 | 840.0002 | 5 | 44 | 3.450825 | -6.519892 | 2.970805 | 1.521176 | 12.63204 | 5.58921
2018-02-14 03:47 | 381827.1 | 960.001 | 5 | 44 | 3.407143 | -6.519942 | 2.970805 | 1.73848 | 12.63204 | 6.334227
2018-02-14 03:49 | 381947.1 | 1080.0009 | 5 | 44 | 3.367199 | -6.519928 | 2.970805 | 1.955792 | 12.63204 | 7.070287
2018-02-14 03:51 | 382067.1 | 1200.0001 | 5 | 44 | 3.327106 | -6.519924 | 2.970805 | 2.173104 | 12.63204 | 7.797626
2018-02-14 03:53 | 382187.1 | 1320.0001 | 5 | 44 | 3.288309 | -6.519967 | 2.970805 | 2.390418 | 12.63204 | 8.516467
2018-02-14 03:55 | 382307.1 | 1440.0002 | 5 | 44 | 3.2388 | -6.519875 | 2.970805 | 2.607735 | 12.63204 | 9.226037
2018-02-14 03:57 | 382427.1 | 1560.001 | 5 | 44 | 3.146557 | -6.519873 | 2.970805 | 2.825045 | 12.63204 | 9.921235
2018-02-14 03:59 | 382506.8 | 1639.704 | 5 | 44 | 2.999991 | -6.519855 | 2.970805 | 2.969381 | 12.63204 | 10.36637
2018-02-14 04:01 | 382626.8 | 120.001 | 6 | 44 | 3.62677 | 0 | 2.970805 | 2.969381 | 12.63204 | 10.36637
2018-02-14 04:03 | 382746.8 | 240.0001 | 6 | 44 | 3.65606 | 0 | 2.970805 | 2.969381 | 12.63204 | 10.36637
2018-02-14 04:04 | 382806.8 | 300.0017 | 6 | 44 | 3.663153 | 0 | 2.970805 | 2.969381 | 12.63204 | 10.36637
2018-02-14 04:04 | 382806.9 | 0.0024 | 7 | 45 | 3.663401 | 0 | 0 | 0 | 0 | 0
2018-02-14 04:06 | 382926.9 | 120.0011 | 2 | 45 | 4.050787 | 4.88986 | 0.1623997 | 6.43e-10 | 0.6505138 | 2.356e-09
2018-02-14 04:08 | 383046.9 | 240.0011 | 2 | 45 | 4.10373 | 4.88991 | 0.3253796 | 6.43e-10 | 1.31528 | 2.356e-09
2018-02-14 04:10 | 383166.9 | 360.0003 | 2 | 45 | 4.137981 | 4.889885 | 0.48836 | 6.43e-10 | 1.98717 | 2.356e-09
2018-02-14 04:12 | 383286.9 | 480.0011 | 2 | 45 | 4.161457 | 4.889944 | 0.6513457 | 6.43e-10 | 2.663537 | 2.356e-09
2018-02-14 04:14 | 383406.9 | 600.0027 | 2 | 45 | 4.185285 | 4.889849 | 0.8143257 | 6.43e-10 | 3.343688 | 2.356e-09
2018-02-14 04:16 | 383526.9 | 720.0003 | 2 | 45 | 4.200149 | 4.683264 | 0.9757283 | 6.43e-10 | 4.020919 | 2.356e-09
2018-02-14 04:18 | 383646.9 | 840.0003 | 2 | 45 | 4.200187 | 4.239803 | 1.124509 | 6.43e-10 | 4.645828 | 2.356e-09
2018-02-14 04:20 | 383766.9 | 960.0011 | 2 | 45 | 4.200159 | 3.834864 | 1.258947 | 6.43e-10 | 5.210489 | 2.356e-09
2018-02-14 04:22 | 383886.9 | 1080.0002 | 2 | 45 | 4.200157 | 3.46866 | 1.380587 | 6.43e-10 | 5.721401 | 2.356e-09
2018-02-14 04:23 | 383961.9 | 1154.9457 | 2 | 45 | 4.200208 | 3.259991 | 1.450598 | 6.43e-10 | 6.015459 | 2.356e-09
2018-02-14 04:25 | 384081.9 | 120.0008 | 3 | 45 | 4.224195 | 3.260029 | 1.558872 | 6.43e-10 | 6.471396 | 2.356e-09
2018-02-14 04:27 | 384201.9 | 240 | 3 | 45 | 4.255012 | 3.259956 | 1.667522 | 6.43e-10 | 6.931989 | 2.356e-09
2018-02-14 04:29 | 384321.9 | 360.0009 | 3 | 45 | 4.286968 | 3.259966 | 1.776181 | 6.43e-10 | 7.396068 | 2.356e-09
2018-02-14 04:31 | 384441.9 | 480.0001 | 3 | 45 | 4.320062 | 3.259943 | 1.884834 | 6.43e-10 | 7.863639 | 2.356e-09
2018-02-14 04:33 | 384561.9 | 600.0009 | 3 | 45 | 4.355308 | 3.25997 | 1.993495 | 6.43e-10 | 8.33494 | 2.356e-09
2018-02-14 04:35 | 384681.9 | 720.0008 | 3 | 45 | 4.394538 | 3.25996 | 2.102148 | 6.43e-10 | 8.810246 | 2.356e-09
2018-02-14 04:37 | 384801.9 | 840.0001 | 3 | 45 | 4.400171 | 2.808105 | 2.203585 | 6.43e-10 | 9.256547 | 2.356e-09
2018-02-14 04:39 | 384921.9 | 960.0001 | 3 | 45 | 4.400163 | 2.43243 | 2.290727 | 6.43e-10 | 9.639987 | 2.356e-09
2018-02-14 04:41 | 385041.9 | 1080.0009 | 3 | 45 | 4.40019 | 2.117422 | 2.366361 | 6.43e-10 | 9.972789 | 2.356e-09
2018-02-14 04:43 | 385161.9 | 1200.0017 | 3 | 45 | 4.400154 | 1.843499 | 2.432257 | 6.43e-10 | 10.26274 | 2.356e-09
2018-02-14 04:45 | 385281.9 | 1320.0009 | 3 | 45 | 4.400111 | 1.598235 | 2.489532 | 6.43e-10 | 10.51476 | 2.356e-09
2018-02-14 04:47 | 385401.9 | 1440.0009 | 3 | 45 | 4.400125 | 1.399752 | 2.539363 | 6.43e-10 | 10.73402 | 2.356e-09
2018-02-14 04:49 | 385521.9 | 1560.0001 | 3 | 45 | 4.400079 | 1.232557 | 2.583132 | 6.43e-10 | 10.92661 | 2.356e-09
2018-02-14 04:51 | 385641.9 | 1680.0001 | 3 | 45 | 4.400043 | 1.09137 | 2.62184 | 6.43e-10 | 11.09693 | 2.356e-09
2018-02-14 04:53 | 385761.9 | 1800.0008 | 3 | 45 | 4.400111 | 0.9663677 | 2.656129 | 6.43e-10 | 11.2478 | 2.356e-09
2018-02-14 04:55 | 385881.9 | 1920 | 3 | 45 | 4.400129 | 0.8554955 | 2.686389 | 6.43e-10 | 11.38094 | 2.356e-09
2018-02-14 04:57 | 386001.9 | 2040.0008 | 3 | 45 | 4.399993 | 0.7625494 | 2.713301 | 6.43e-10 | 11.49936 | 2.356e-09
2018-02-14 04:59 | 386121.9 | 2160.0005 | 3 | 45 | 4.400021 | 0.6865616 | 2.737435 | 6.43e-10 | 11.60555 | 2.356e-09
2018-02-14 05:01 | 386241.9 | 2280.0008 | 3 | 45 | 4.400075 | 0.6186914 | 2.759174 | 6.43e-10 | 11.7012 | 2.356e-09
2018-02-14 05:03 | 386361.9 | 2400.0005 | 3 | 45 | 4.400009 | 0.5537081 | 2.778706 | 6.43e-10 | 11.78714 | 2.356e-09
2018-02-14 05:05 | 386481.9 | 2520 | 3 | 45 | 4.400047 | 0.5006924 | 2.796262 | 6.43e-10 | 11.86439 | 2.356e-09
2018-02-14 05:07 | 386601.9 | 2640.0008 | 3 | 45 | 4.400024 | 0.4557314 | 2.812184 | 6.43e-10 | 11.93445 | 2.356e-09
2018-02-14 05:09 | 386721.9 | 2760 | 3 | 45 | 4.400025 | 0.4164953 | 2.82673 | 6.43e-10 | 11.99845 | 2.356e-09
2018-02-14 05:11 | 386841.9 | 2880.0009 | 3 | 45 | 4.399971 | 0.3796291 | 2.840023 | 6.43e-10 | 12.05694 | 2.356e-09
2018-02-14 05:13 | 386961.9 | 3000.0009 | 3 | 45 | 4.400049 | 0.3460617 | 2.852118 | 6.43e-10 | 12.11016 | 2.356e-09
2018-02-14 05:15 | 387081.9 | 3120.0008 | 3 | 45 | 4.399997 | 0.3182678 | 2.863194 | 6.43e-10 | 12.15889 | 2.356e-09
2018-02-14 05:17 | 387201.9 | 3240.0009 | 3 | 45 | 4.400048 | 0.2955542 | 2.873416 | 6.43e-10 | 12.20387 | 2.356e-09
2018-02-14 05:19 | 387321.9 | 3360 | 3 | 45 | 4.400019 | 0.2729883 | 2.882888 | 6.43e-10 | 12.24555 | 2.356e-09
2018-02-14 05:21 | 387441.9 | 3480.0001 | 3 | 45 | 4.399992 | 0.25072 | 2.891622 | 6.43e-10 | 12.28398 | 2.356e-09
2018-02-14 05:23 | 387561.9 | 3600.0017 | 3 | 45 | 4.40004 | 0.2324448 | 2.899666 | 6.43e-10 | 12.31937 | 2.356e-09
2018-02-14 05:25 | 387681.9 | 3720 | 3 | 45 | 4.399978 | 0.2158165 | 2.907124 | 6.43e-10 | 12.35219 | 2.356e-09
2018-02-14 05:27 | 387801.9 | 3840 | 3 | 45 | 4.400027 | 0.2016802 | 2.914084 | 6.43e-10 | 12.38281 | 2.356e-09
2018-02-14 05:29 | 387921.9 | 3960 | 3 | 45 | 4.40002 | 0.1871586 | 2.920567 | 6.43e-10 | 12.41134 | 2.356e-09
2018-02-14 05:31 | 388041.9 | 4080.0001 | 3 | 45 | 4.400007 | 0.1726027 | 2.926559 | 6.43e-10 | 12.4377 | 2.356e-09
2018-02-14 05:33 | 388161.9 | 4200 | 3 | 45 | 4.400052 | 0.1618013 | 2.932115 | 6.43e-10 | 12.46215 | 2.356e-09
2018-02-14 05:35 | 388281.9 | 4320.0001 | 3 | 45 | 4.400009 | 0.1503258 | 2.937303 | 6.43e-10 | 12.48497 | 2.356e-09
2018-02-14 05:37 | 388401.9 | 4440.0001 | 3 | 45 | 4.400039 | 0.1416302 | 2.942159 | 6.43e-10 | 12.50634 | 2.356e-09
2018-02-14 05:39 | 388521.9 | 4560 | 3 | 45 | 4.399946 | 0.1292477 | 2.946674 | 6.43e-10 | 12.52621 | 2.356e-09
2018-02-14 05:41 | 388641.9 | 4680.0001 | 3 | 45 | 4.400061 | 0.1218882 | 2.950852 | 6.43e-10 | 12.54459 | 2.356e-09
2018-02-14 05:43 | 388761.9 | 4800 | 3 | 45 | 4.400011 | 0.1129589 | 2.954748 | 6.43e-10 | 12.56173 | 2.356e-09
2018-02-14 05:45 | 388881.9 | 4920.0009 | 3 | 45 | 4.400008 | 0.1070919 | 2.958406 | 6.43e-10 | 12.57783 | 2.356e-09
2018-02-14 05:47 | 389001.9 | 5040.0008 | 3 | 45 | 4.4 | 0.09908295 | 2.961828 | 6.43e-10 | 12.59288 | 2.356e-09
2018-02-14 05:49 | 389121.9 | 5160.0008 | 3 | 45 | 4.400027 | 0.09163857 | 2.964999 | 6.43e-10 | 12.60684 | 2.356e-09
2018-02-14 05:51 | 389241.9 | 5280.0009 | 3 | 45 | 4.400025 | 0.08597088 | 2.967948 | 6.43e-10 | 12.61981 | 2.356e-09
2018-02-14 05:52 | 389322.1 | 5360.1783 | 3 | 45 | 4.39999 | 0.08148861 | 2.969814 | 6.43e-10 | 12.62802 | 2.356e-09
2018-02-14 05:54 | 389442.1 | 120.0006 | 4 | 45 | 4.392288 | 0 | 2.969814 | 6.43e-10 | 12.62802 | 2.356e-09
2018-02-14 05:56 | 389562.1 | 240.0001 | 4 | 45 | 4.391454 | 0 | 2.969814 | 6.43e-10 | 12.62802 | 2.356e-09
2018-02-14 05:57 | 389622.1 | 300.0016 | 4 | 45 | 4.391163 | 0 | 2.969814 | 6.43e-10 | 12.62802 | 2.356e-09
2018-02-14 05:59 | 389742.1704 | 120.001 | 5 | 45 | 3.837928 | -6.519922 | 2.969814 | 0.2172958 | 12.62802 | 0.8455247
2018-02-14 06:01 | 389862.1695 | 240.0001 | 5 | 45 | 3.774982 | -6.51989 | 2.969814 | 0.4346085 | 12.62802 | 1.672887
2018-02-14 06:03 | 389982.1712 | 360.0018 | 5 | 45 | 3.706172 | -6.519907 | 2.969814 | 0.6519235 | 12.62802 | 2.485849
2018-02-14 06:05 | 390102.1695 | 480.0001 | 5 | 45 | 3.63457 | -6.519912 | 2.969814 | 0.8692239 | 12.62802 | 3.28346
2018-02-14 06:07 | 390222.1704 | 600.001 | 5 | 45 | 3.564844 | -6.519922 | 2.969814 | 1.086536 | 12.62802 | 4.065581
2018-02-14 06:09 | 390342.1695 | 720.0001 | 5 | 45 | 3.503718 | -6.51991 | 2.969814 | 1.303844 | 12.62802 | 4.833447
2018-02-14 06:11 | 390462.1703 | 840.0009 | 5 | 45 | 3.451924 | -6.519964 | 2.969814 | 1.521159 | 12.62802 | 5.589039
2018-02-14 06:13 | 390582.1695 | 960.0001 | 5 | 45 | 3.408095 | -6.51994 | 2.969814 | 1.738466 | 12.62802 | 6.334307
2018-02-14 06:15 | 390702.1695 | 1080.0001 | 5 | 45 | 3.366162 | -6.519882 | 2.969814 | 1.955772 | 12.62802 | 7.070323
2018-02-14 06:17 | 390822.1704 | 1200.001 | 5 | 45 | 3.328005 | -6.5199 | 2.969814 | 2.173077 | 12.62802 | 7.797612
2018-02-14 06:19 | 390942.1703 | 1320.0009 | 5 | 45 | 3.289616 | -6.519902 | 2.969814 | 2.390378 | 12.62802 | 8.516689
2018-02-14 06:21 | 391062.1696 | 1440.0002 | 5 | 45 | 3.240161 | -6.519932 | 2.969814 | 2.60768 | 12.62802 | 9.226543
2018-02-14 06:23 | 391182.1703 | 1560.0009 | 5 | 45 | 3.145308 | -6.519957 | 2.969814 | 2.824999 | 12.62802 | 9.921846
2018-02-14 06:25 | 391260.4014 | 1638.232 | 5 | 45 | 2.999984 | -6.519957 | 2.969814 | 2.966665 | 12.62802 | 10.35857
2018-02-14 06:27 | 391380.4 | 120.0002 | 6 | 45 | 3.627638 | 0 | 2.969814 | 2.966676 | 12.62802 | 10.3586
2018-02-14 06:29 | 391500.4 | 240.001 | 6 | 45 | 3.656779 | 0 | 2.969814 | 2.966676 | 12.62802 | 10.3586
2018-02-14 06:30 | 391560.4 | 300.0024 | 6 | 45 | 3.66388 | 0 | 2.969814 | 2.966676 | 12.62802 | 10.3586
2018-02-14 06:30 | 391560.4 | 0.0025 | 7 | 46 | 3.664117 | 0 | 0 | 0 | 0 | 0
2018-02-14 06:32 | 391680.5 | 120.0002 | 2 | 46 | 4.050905 | 4.890009 | 0.1623821 | 1.944e-09 | 0.6503699 | 7.121e-09
2018-02-14 06:34 | 391800.5 | 240.0002 | 2 | 46 | 4.105669 | 4.889864 | 0.3253624 | 1.944e-09 | 1.315357 | 7.121e-09
2018-02-14 06:36 | 391920.5 | 360.0001 | 2 | 46 | 4.137858 | 4.889875 | 0.4883462 | 1.944e-09 | 1.987389 | 7.121e-09
2018-02-14 06:38 | 392040.5 | 480.001 | 2 | 46 | 4.160715 | 4.889885 | 0.6513297 | 1.944e-09 | 2.66369 | 7.121e-09
2018-02-14 06:40 | 392160.5 | 600.0009 | 2 | 46 | 4.184799 | 4.889837 | 0.8143109 | 1.944e-09 | 3.343715 | 7.121e-09
2018-02-14 06:42 | 392280.5 | 720.0002 | 2 | 46 | 4.200186 | 4.664637 | 0.9755757 | 1.944e-09 | 4.020342 | 7.121e-09
2018-02-14 06:44 | 392400.5 | 840.0002 | 2 | 46 | 4.200253 | 4.231512 | 1.123657 | 1.944e-09 | 4.642309 | 7.121e-09
2018-02-14 06:46 | 392520.5 | 960.0002 | 2 | 46 | 4.200184 | 3.836859 | 1.258032 | 1.944e-09 | 5.206709 | 7.121e-09
2018-02-14 06:48 | 392640.5 | 1080.001 | 2 | 46 | 4.200205 | 3.478662 | 1.379812 | 1.944e-09 | 5.718204 | 7.121e-09
2018-02-14 06:49 | 392716.4 | 1155.8848 | 2 | 46 | 4.200136 | 3.259989 | 1.450803 | 1.944e-09 | 6.016378 | 7.121e-09
2018-02-14 06:51 | 392836.5 | 120.0009 | 3 | 46 | 4.225129 | 3.259953 | 1.559077 | 1.944e-09 | 6.472349 | 7.121e-09
2018-02-14 06:53 | 392956.5 | 240.0002 | 3 | 46 | 4.255333 | 3.259924 | 1.667732 | 1.944e-09 | 6.933069 | 7.121e-09
2018-02-14 06:55 | 393076.5 | 360.0009 | 3 | 46 | 4.286602 | 3.259943 | 1.776388 | 1.944e-09 | 7.397122 | 7.121e-09
2018-02-14 06:57 | 393196.5 | 480.0009 | 3 | 46 | 4.319467 | 3.259872 | 1.885042 | 1.944e-09 | 7.864639 | 7.121e-09
2018-02-14 06:59 | 393316.5 | 600.0002 | 3 | 46 | 4.355488 | 3.259979 | 1.993698 | 1.944e-09 | 8.335892 | 7.121e-09
2018-02-14 07:01 | 393436.5 | 720.0009 | 3 | 46 | 4.396321 | 3.259956 | 2.102357 | 1.944e-09 | 8.81135 | 7.121e-09
2018-02-14 07:03 | 393556.5 | 840.001 | 3 | 46 | 4.400162 | 2.803392 | 2.203419 | 1.944e-09 | 9.256022 | 7.121e-09
2018-02-14 07:05 | 393676.5 | 960.001 | 3 | 46 | 4.400193 | 2.431953 | 2.29045 | 1.944e-09 | 9.638975 | 7.121e-09
2018-02-14 07:07 | 393796.5 | 1080.001 | 3 | 46 | 4.400098 | 2.111979 | 2.366079 | 1.944e-09 | 9.971754 | 7.121e-09
2018-02-14 07:09 | 393916.5 | 1200.0002 | 3 | 46 | 4.400156 | 1.83052 | 2.431718 | 1.944e-09 | 10.26057 | 7.121e-09
2018-02-14 07:11 | 394036.5 | 1320.001 | 3 | 46 | 4.400103 | 1.590571 | 2.488556 | 1.944e-09 | 10.51067 | 7.121e-09
2018-02-14 07:13 | 394156.5 | 1440.0009 | 3 | 46 | 4.400095 | 1.39559 | 2.538234 | 1.944e-09 | 10.72926 | 7.121e-09
2018-02-14 07:15 | 394276.5 | 1560.0002 | 3 | 46 | 4.40008 | 1.232193 | 2.581964 | 1.944e-09 | 10.92168 | 7.121e-09
2018-02-14 07:17 | 394396.5 | 1680.0001 | 3 | 46 | 4.400108 | 1.088976 | 2.620601 | 1.944e-09 | 11.09168 | 7.121e-09
2018-02-14 07:19 | 394516.5 | 1800.0018 | 3 | 46 | 4.400082 | 0.9579096 | 2.654634 | 1.944e-09 | 11.24143 | 7.121e-09
2018-02-14 07:21 | 394636.5 | 1920.0001 | 3 | 46 | 4.40009 | 0.8521318 | 2.684728 | 1.944e-09 | 11.37384 | 7.121e-09
2018-02-14 07:23 | 394756.5 | 2040.0002 | 3 | 46 | 4.399995 | 0.7617731 | 2.711587 | 1.944e-09 | 11.49203 | 7.121e-09
2018-02-14 07:25 | 394876.5 | 2160.0002 | 3 | 46 | 4.400107 | 0.6869049 | 2.735703 | 1.944e-09 | 11.59814 | 7.121e-09
2018-02-14 07:27 | 394996.5 | 2280.0009 | 3 | 46 | 4.400068 | 0.6147099 | 2.757361 | 1.944e-09 | 11.69344 | 7.121e-09
2018-02-14 07:29 | 395116.5 | 2400.0002 | 3 | 46 | 4.400041 | 0.5516911 | 2.776736 | 1.944e-09 | 11.77869 | 7.121e-09
2018-02-14 07:31 | 395236.5 | 2520.0001 | 3 | 46 | 4.400054 | 0.4999084 | 2.794234 | 1.944e-09 | 11.85567 | 7.121e-09
2018-02-14 07:33 | 395356.5 | 2640.001 | 3 | 46 | 4.400065 | 0.4566135 | 2.810141 | 1.944e-09 | 11.92567 | 7.121e-09
2018-02-14 07:35 | 395476.5 | 2760.001 | 3 | 46 | 4.400019 | 0.415576 | 2.824655 | 1.944e-09 | 11.98953 | 7.121e-09
2018-02-14 07:37 | 395596.5 | 2880.001 | 3 | 46 | 4.400036 | 0.3770561 | 2.837848 | 1.944e-09 | 12.04758 | 7.121e-09
2018-02-14 07:39 | 395716.5 | 3000.0002 | 3 | 46 | 4.39998 | 0.3447428 | 2.849871 | 1.944e-09 | 12.10048 | 7.121e-09
2018-02-14 07:41 | 395836.5 | 3120.001 | 3 | 46 | 4.400068 | 0.319479 | 2.860919 | 1.944e-09 | 12.14909 | 7.121e-09
2018-02-14 07:43 | 395956.5 | 3240.001 | 3 | 46 | 4.400031 | 0.2944412 | 2.871135 | 1.944e-09 | 12.19404 | 7.121e-09
2018-02-14 07:45 | 396076.5 | 3360.0009 | 3 | 46 | 4.399987 | 0.2709732 | 2.88056 | 1.944e-09 | 12.23551 | 7.121e-09
2018-02-14 07:47 | 396196.5 | 3480.001 | 3 | 46 | 4.400025 | 0.2493801 | 2.889214 | 1.944e-09 | 12.27359 | 7.121e-09
2018-02-14 07:49 | 396316.5 | 3600.0001 | 3 | 46 | 4.400009 | 0.230957 | 2.89722 | 1.944e-09 | 12.30882 | 7.121e-09
2018-02-14 07:51 | 396436.5 | 3720.0002 | 3 | 46 | 4.399997 | 0.2159758 | 2.904665 | 1.944e-09 | 12.34158 | 7.121e-09
2018-02-14 07:53 | 396556.5 | 3840.0002 | 3 | 46 | 4.399954 | 0.2001982 | 2.911612 | 1.944e-09 | 12.37214 | 7.121e-09
2018-02-14 07:55 | 396676.5 | 3960.0002 | 3 | 46 | 4.399974 | 0.184639 | 2.918043 | 1.944e-09 | 12.40044 | 7.121e-09
2018-02-14 07:57 | 396796.5 | 4080.0002 | 3 | 46 | 4.400002 | 0.1728344 | 2.923997 | 1.944e-09 | 12.42664 | 7.121e-09
2018-02-14 07:59 | 396916.5 | 4200.0002 | 3 | 46 | 4.400049 | 0.1622362 | 2.929548 | 1.944e-09 | 12.45106 | 7.121e-09
2018-02-14 08:01 | 397036.5 | 4320.001 | 3 | 46 | 4.400008 | 0.1513815 | 2.934755 | 1.944e-09 | 12.47397 | 7.121e-09
2018-02-14 08:03 | 397156.5 | 4440.001 | 3 | 46 | 4.400023 | 0.14079 | 2.939616 | 1.944e-09 | 12.49536 | 7.121e-09
2018-02-14 08:05 | 397276.5 | 4560.0002 | 3 | 46 | 4.399982 | 0.1294622 | 2.944108 | 1.944e-09 | 12.51512 | 7.121e-09
2018-02-14 08:07 | 397396.5 | 4680.001 | 3 | 46 | 4.39998 | 0.1206255 | 2.948287 | 1.944e-09 | 12.53351 | 7.121e-09
2018-02-14 08:09 | 397516.5 | 4800.0002 | 3 | 46 | 4.400066 | 0.1145353 | 2.952194 | 1.944e-09 | 12.5507 | 7.121e-09
2018-02-14 08:11 | 397636.5 | 4920.0002 | 3 | 46 | 4.399986 | 0.1059523 | 2.955862 | 1.944e-09 | 12.56684 | 7.121e-09
2018-02-14 08:13 | 397756.5 | 5040.0001 | 3 | 46 | 4.399993 | 0.09805489 | 2.959265 | 1.944e-09 | 12.58181 | 7.121e-09
2018-02-14 08:15 | 397876.5 | 5160.0001 | 3 | 46 | 4.400033 | 0.09210396 | 2.962427 | 1.944e-09 | 12.59573 | 7.121e-09
2018-02-14 08:17 | 397996.5 | 5280.0002 | 3 | 46 | 4.400064 | 0.08704662 | 2.965383 | 1.944e-09 | 12.60874 | 7.121e-09
2018-02-14 08:18 | 398091.6 | 5375.18 | 3 | 46 | 4.399986 | 0.08149529 | 2.967609 | 1.944e-09 | 12.61853 | 7.121e-09
2018-02-14 08:20 | 398211.6 | 119.9999 | 4 | 46 | 4.392323 | 0 | 2.967609 | 1.944e-09 | 12.61853 | 7.121e-09
2018-02-14 08:22 | 398331.6 | 240.0006 | 4 | 46 | 4.391518 | 0 | 2.967609 | 1.944e-09 | 12.61853 | 7.121e-09
2018-02-14 08:23 | 398391.7 | 300.0022 | 4 | 46 | 4.391169 | 0 | 2.967609 | 1.944e-09 | 12.61853 | 7.121e-09
2018-02-14 08:25 | 398511.7059 | 120.0005 | 5 | 46 | 3.837149 | -6.519969 | 2.967609 | 0.2173026 | 12.61853 | 0.8453504
2018-02-14 08:27 | 398631.7054 | 240 | 5 | 46 | 3.775363 | -6.520031 | 2.967609 | 0.4346124 | 12.61853 | 1.672693
2018-02-14 08:29 | 398751.7055 | 360.0001 | 5 | 46 | 3.704639 | -6.519971 | 2.967609 | 0.6519145 | 12.61853 | 2.48551
2018-02-14 08:31 | 398871.7065 | 480.0011 | 5 | 46 | 3.631504 | -6.519992 | 2.967609 | 0.8692297 | 12.61853 | 3.282564
2018-02-14 08:33 | 398991.7064 | 600.001 | 5 | 46 | 3.563759 | -6.519974 | 2.967609 | 1.086539 | 12.61853 | 4.064248
2018-02-14 08:35 | 399111.7057 | 720.0003 | 5 | 46 | 3.503312 | -6.519902 | 2.967609 | 1.303848 | 12.61853 | 4.83196
2018-02-14 08:37 | 399231.7057 | 840.0003 | 5 | 46 | 3.451544 | -6.519962 | 2.967609 | 1.521159 | 12.61853 | 5.587489
2018-02-14 08:39 | 399351.7065 | 960.0011 | 5 | 46 | 3.405745 | -6.519885 | 2.967609 | 1.738472 | 12.61853 | 6.332517
2018-02-14 08:41 | 399471.7058 | 1080.0004 | 5 | 46 | 3.364934 | -6.519922 | 2.967609 | 1.955781 | 12.61853 | 7.068087
2018-02-14 08:43 | 399591.7066 | 1200.0012 | 5 | 46 | 3.327134 | -6.519934 | 2.967609 | 2.173087 | 12.61853 | 7.795144
2018-02-14 08:45 | 399711.7066 | 1320.0012 | 5 | 46 | 3.289251 | -6.519897 | 2.967609 | 2.390396 | 12.61853 | 8.514114
2018-02-14 08:47 | 399831.7057 | 1440.0003 | 5 | 46 | 3.239066 | -6.519954 | 2.967609 | 2.607711 | 12.61853 | 9.223907
2018-02-14 08:49 | 399951.7058 | 1560.0004 | 5 | 46 | 3.14149 | -6.519932 | 2.967609 | 2.825019 | 12.61853 | 9.918567
2018-02-14 08:51 | 400029.2112 | 1637.5058 | 5 | 46 | 2.999996 | -6.519942 | 2.967609 | 2.965377 | 12.61853 | 10.35095
2018-02-14 08:53 | 400149.2867 | 120.0004 | 6 | 46 | 3.628149 | 0 | 2.967609 | 2.965377 | 12.61853 | 10.35095
2018-02-14 08:55 | 400269.2871 | 240.0008 | 6 | 46 | 3.657153 | 0 | 2.967609 | 2.965377 | 12.61853 | 10.35095
2018-02-14 08:56 | 400329.2883 | 300.002 | 6 | 46 | 3.664257 | 0 | 2.967609 | 2.965377 | 12.61853 | 10.35095
2018-02-14 08:56 | 400329.3 | 0.0025 | 7 | 47 | 3.664314 | 0 | 0 | 0 | 0 | 0
2018-02-14 08:58 | 400449.4 | 120 | 2 | 47 | 4.053533 | 4.889866 | 0.1623884 | 0 | 0.6506023 | 0
2018-02-14 09:00 | 400569.4 | 240.0016 | 2 | 47 | 4.106793 | 4.88982 | 0.3253697 | 0 | 1.315943 | 0
2018-02-14 09:02 | 400689.4 | 360.0016 | 2 | 47 | 4.13821 | 4.890203 | 0.4883517 | 0 | 1.988073 | 0
2018-02-14 09:04 | 400809.4 | 480.0016 | 2 | 47 | 4.16047 | 4.889849 | 0.6513401 | 0 | 2.664354 | 0
2018-02-14 09:06 | 400929.4 | 600.0007 | 2 | 47 | 4.186102 | 4.889982 | 0.8143205 | 0 | 3.344441 | 0
2018-02-14 09:08 | 401049.4 | 720 | 2 | 47 | 4.20021 | 4.632996 | 0.9748917 | 0 | 4.018327 | 0
2018-02-14 09:10 | 401169.4 | 840.0007 | 2 | 47 | 4.20013 | 4.221823 | 1.122413 | 0 | 4.637943 | 0
2018-02-14 09:12 | 401289.4 | 960.0008 | 2 | 47 | 4.200131 | 3.836197 | 1.256606 | 0 | 5.201575 | 0
2018-02-14 09:14 | 401409.4 | 1080.0007 | 2 | 47 | 4.200114 | 3.472723 | 1.378424 | 0 | 5.713233 | 0
2018-02-14 09:15 | 401479.6 | 1150.2334 | 2 | 47 | 4.200145 | 3.259991 | 1.444113 | 0 | 5.989137 | 0
2018-02-14 09:17 | 401599.6 | 120.0008 | 3 | 47 | 4.225616 | 3.259903 | 1.552383 | 1.149e-09 | 6.445153 | 4.67e-09
2018-02-14 09:19 | 401719.6 | 240.0008 | 3 | 47 | 4.254644 | 3.259869 | 1.661038 | 1.149e-09 | 6.90585 | 4.67e-09
2018-02-14 09:21 | 401839.6 | 360 | 3 | 47 | 4.285332 | 3.259911 | 1.769688 | 1.149e-09 | 7.369781 | 4.67e-09
2018-02-14 09:23 | 401959.6 | 480.0008 | 3 | 47 | 4.318303 | 3.259949 | 1.878347 | 1.149e-09 | 7.837183 | 4.67e-09
2018-02-14 09:25 | 402079.6 | 600 | 3 | 47 | 4.355991 | 3.25997 | 1.987 | 1.149e-09 | 8.308385 | 4.67e-09
2018-02-14 09:27 | 402199.6 | 720.0009 | 3 | 47 | 4.39548 | 3.259933 | 2.095654 | 1.149e-09 | 8.78382 | 4.67e-09
2018-02-14 09:29 | 402319.6 | 840.0001 | 3 | 47 | 4.400207 | 2.81893 | 2.197175 | 1.149e-09 | 9.230499 | 4.67e-09
2018-02-14 09:31 | 402439.6 | 960.0001 | 3 | 47 | 4.400175 | 2.44808 | 2.284806 | 1.149e-09 | 9.616094 | 4.67e-09
2018-02-14 09:33 | 402559.6 | 1080.001 | 3 | 47 | 4.400135 | 2.118711 | 2.360834 | 1.149e-09 | 9.950626 | 4.67e-09
2018-02-14 09:35 | 402679.6 | 1200.0012 | 3 | 47 | 4.400198 | 1.833338 | 2.4265 | 1.149e-09 | 10.23957 | 4.67e-09
2018-02-14 09:37 | 402799.6 | 1320.0005 | 3 | 47 | 4.400143 | 1.601009 | 2.483618 | 1.149e-09 | 10.4909 | 4.67e-09
2018-02-14 09:39 | 402919.6 | 1440.0008 | 3 | 47 | 4.400132 | 1.408913 | 2.533675 | 1.149e-09 | 10.71115 | 4.67e-09
2018-02-14 09:41 | 403039.6 | 1560.0013 | 3 | 47 | 4.400134 | 1.241797 | 2.577788 | 1.149e-09 | 10.90526 | 4.67e-09
2018-02-14 09:43 | 403159.6 | 1680.0007 | 3 | 47 | 4.400042 | 1.088311 | 2.61658 | 1.149e-09 | 11.07594 | 4.67e-09
2018-02-14 09:45 | 403279.6 | 1800.0013 | 3 | 47 | 4.400096 | 0.963378 | 2.650709 | 1.149e-09 | 11.22611 | 4.67e-09
2018-02-14 09:47 | 403399.6 | 1920.0016 | 3 | 47 | 4.399983 | 0.8573151 | 2.681025 | 1.149e-09 | 11.35951 | 4.67e-09
2018-02-14 09:49 | 403519.6 | 2040.0004 | 3 | 47 | 4.400074 | 0.7700186 | 2.70815 | 1.149e-09 | 11.47886 | 4.67e-09
2018-02-14 09:51 | 403639.6 | 2160.0007 | 3 | 47 | 4.400071 | 0.6892462 | 2.732448 | 1.149e-09 | 11.58577 | 4.67e-09
2018-02-14 09:53 | 403759.6 | 2280.0008 | 3 | 47 | 4.399981 | 0.6147251 | 2.754144 | 1.149e-09 | 11.68123 | 4.67e-09
2018-02-14 09:55 | 403879.6 | 2400.0011 | 3 | 47 | 4.400062 | 0.5557976 | 2.773634 | 1.149e-09 | 11.76699 | 4.67e-09
2018-02-14 09:57 | 403999.6 | 2520.0002 | 3 | 47 | 4.400055 | 0.5058756 | 2.791285 | 1.149e-09 | 11.84465 | 4.67e-09
2018-02-14 09:59 | 404119.6 | 2640.0015 | 3 | 47 | 4.400005 | 0.4591026 | 2.807352 | 1.149e-09 | 11.91535 | 4.67e-09
2018-02-14 10:01 | 404239.6 | 2760.0007 | 3 | 47 | 4.400038 | 0.4157991 | 2.821936 | 1.149e-09 | 11.97952 | 4.67e-09
2018-02-14 10:03 | 404359.6 | 2880.0013 | 3 | 47 | 4.400051 | 0.3796625 | 2.835161 | 1.149e-09 | 12.03771 | 4.67e-09
2018-02-14 10:05 | 404479.6 | 3000.0012 | 3 | 47 | 4.399994 | 0.3475018 | 2.84726 | 1.149e-09 | 12.09095 | 4.67e-09
2018-02-14 10:07 | 404599.6 | 3120.0009 | 3 | 47 | 4.400044 | 0.3210812 | 2.858409 | 1.149e-09 | 12.14 | 4.67e-09
2018-02-14 10:09 | 404719.6 | 3240.0006 | 3 | 47 | 4.400039 | 0.2956915 | 2.868695 | 1.149e-09 | 12.18526 | 4.67e-09
2018-02-14 10:11 | 404839.6 | 3360.0002 | 3 | 47 | 4.400023 | 0.270998 | 2.87812 | 1.149e-09 | 12.22673 | 4.67e-09
2018-02-14 10:13 | 404959.6 | 3480.0009 | 3 | 47 | 4.399987 | 0.2497787 | 2.886804 | 1.149e-09 | 12.26494 | 4.67e-09
2018-02-14 10:15 | 405079.6 | 3600 | 3 | 47 | 4.400042 | 0.2341137 | 2.894862 | 1.149e-09 | 12.30039 | 4.67e-09
2018-02-14 10:17 | 405199.6 | 3720.0024 | 3 | 47 | 4.400023 | 0.2178078 | 2.90238 | 1.149e-09 | 12.33348 | 4.67e-09
2018-02-14 10:19 | 405319.6 | 3840.0007 | 3 | 47 | 4.399984 | 0.1994572 | 2.909353 | 1.149e-09 | 12.36416 | 4.67e-09
2018-02-14 10:21 | 405439.6 | 3960.0006 | 3 | 47 | 4.399972 | 0.185421 | 2.915787 | 1.149e-09 | 12.39246 | 4.67e-09
2018-02-14 10:23 | 405559.6 | 4080.0013 | 3 | 47 | 4.400062 | 0.1743231 | 2.921776 | 1.149e-09 | 12.41881 | 4.67e-09
2018-02-14 10:25 | 405679.6 | 4200.0005 | 3 | 47 | 4.399975 | 0.1628075 | 2.927379 | 1.149e-09 | 12.44347 | 4.67e-09
2018-02-14 10:27 | 405799.6 | 4320.0008 | 3 | 47 | 4.400069 | 0.1520329 | 2.932614 | 1.149e-09 | 12.4665 | 4.67e-09
2018-02-14 10:29 | 405919.6 | 4440.0015 | 3 | 47 | 4.400049 | 0.1406069 | 2.937454 | 1.149e-09 | 12.4878 | 4.67e-09
2018-02-14 10:31 | 406039.6 | 4560.001 | 3 | 47 | 4.40002 | 0.1302557 | 2.941948 | 1.149e-09 | 12.50758 | 4.67e-09
2018-02-14 10:33 | 406159.6 | 4680.0006 | 3 | 47 | 4.400024 | 0.1227446 | 2.946152 | 1.149e-09 | 12.52607 | 4.67e-09
2018-02-14 10:35 | 406279.6 | 4800.0001 | 3 | 47 | 4.399961 | 0.1139202 | 2.950097 | 1.149e-09 | 12.54343 | 4.67e-09
2018-02-14 10:37 | 406399.6 | 4920.0002 | 3 | 47 | 4.400026 | 0.1062412 | 2.953779 | 1.149e-09 | 12.55963 | 4.67e-09
2018-02-14 10:39 | 406519.6 | 5040.0013 | 3 | 47 | 4.40004 | 0.09841633 | 2.957178 | 1.149e-09 | 12.57459 | 4.67e-09
2018-02-14 10:41 | 406639.6 | 5160.0015 | 3 | 47 | 4.399956 | 0.09201431 | 2.960352 | 1.149e-09 | 12.58855 | 4.67e-09
2018-02-14 10:43 | 406759.6 | 5280.0003 | 3 | 47 | 4.400082 | 0.0879488 | 2.963335 | 1.149e-09 | 12.60168 | 4.67e-09
2018-02-14 10:45 | 406867.4 | 5387.7305 | 3 | 47 | 4.399973 | 0.08148766 | 2.965866 | 1.149e-09 | 12.61281 | 4.67e-09
2018-02-14 10:47 | 406987.4 | 120.0004 | 4 | 47 | 4.392355 | 0 | 2.965866 | 1.149e-09 | 12.61281 | 4.67e-09
2018-02-14 10:49 | 407107.4 | 240.0014 | 4 | 47 | 4.39151 | 0 | 2.965866 | 1.149e-09 | 12.61281 | 4.67e-09
2018-02-14 10:50 | 407167.4 | 300.0016 | 4 | 47 | 4.391176 | 0 | 2.965866 | 1.149e-09 | 12.61281 | 4.67e-09
2018-02-14 10:52 | 407287.5 | 120.0011 | 5 | 47 | 3.838785 | -6.519868 | 2.965866 | 0.217308 | 12.61281 | 0.8455861
2018-02-14 10:54 | 407407.5 | 240.0004 | 5 | 47 | 3.77544 | -6.519944 | 2.965866 | 0.4346105 | 12.61281 | 1.673121
2018-02-14 10:56 | 407527.5 | 360.0003 | 5 | 47 | 3.7026 | -6.51996 | 2.965866 | 0.6519142 | 12.61281 | 2.485672
2018-02-14 10:58 | 407647.5 | 480.0014 | 5 | 47 | 3.631819 | -6.519928 | 2.965866 | 0.8692318 | 12.61281 | 3.28258
2018-02-14 11:00 | 407767.5 | 600.0005 | 5 | 47 | 3.564663 | -6.519846 | 2.965866 | 1.086537 | 12.61281 | 4.064377
2018-02-14 11:02 | 407887.5 | 720.0004 | 5 | 47 | 3.504308 | -6.519915 | 2.965866 | 1.303843 | 12.61281 | 4.832328
2018-02-14 11:04 | 408007.5 | 840.0006 | 5 | 47 | 3.45068 | -6.519932 | 2.965866 | 1.521156 | 12.61281 | 5.587931
2018-02-14 11:06 | 408127.5 | 960.0013 | 5 | 47 | 3.404676 | -6.519946 | 2.965866 | 1.738466 | 12.61281 | 6.332623
2018-02-14 11:08 | 408247.5 | 1080.0014 | 5 | 47 | 3.364652 | -6.519947 | 2.965866 | 1.955782 | 12.61281 | 7.068101
2018-02-14 11:10 | 408367.5 | 1200.0002 | 5 | 47 | 3.327656 | -6.519928 | 2.965866 | 2.173085 | 12.61281 | 7.795185
2018-02-14 11:12 | 408487.5 | 1320.0011 | 5 | 47 | 3.289231 | -6.519972 | 2.965866 | 2.390399 | 12.61281 | 8.514263
2018-02-14 11:14 | 408607.5 | 1440.0012 | 5 | 47 | 3.235013 | -6.519892 | 2.965866 | 2.607707 | 12.61281 | 9.22356
2018-02-14 11:16 | 408727.5 | 1560.0003 | 5 | 47 | 3.140398 | -6.519883 | 2.965866 | 2.825023 | 12.61281 | 9.917659
2018-02-14 11:17 | 408804.8 | 1637.3502 | 5 | 47 | 2.999999 | -6.519981 | 2.965866 | 2.9651 | 12.61281 | 10.3491
2018-02-14 11:19 | 408924.9 | 120.0014 | 6 | 47 | 3.628151 | 0 | 2.965866 | 2.965108 | 12.61281 | 10.34913
2018-02-14 11:21 | 409044.9 | 240.0007 | 6 | 47 | 3.657425 | 0 | 2.965866 | 2.965108 | 12.61281 | 10.34913
2018-02-14 11:22 | 409104.9 | 300.0026 | 6 | 47 | 3.664619 | 0 | 2.965866 | 2.965108 | 12.61281 | 10.34913
2018-02-14 11:22 | 409104.9 | 0.0025 | 7 | 48 | 3.664611 | 0 | 0 | 0 | 0 | 0
2018-02-14 11:24 | 409225 | 120.0009 | 2 | 48 | 4.054604 | 4.889978 | 0.1623894 | 0 | 0.6509282 | 0
2018-02-14 11:26 | 409345 | 240.0013 | 2 | 48 | 4.106906 | 4.890177 | 0.325371 | 0 | 1.316336 | 0
2018-02-14 11:28 | 409465 | 360.0001 | 2 | 48 | 4.1375 | 4.889824 | 0.4883519 | 0 | 1.988418 | 0
2018-02-14 11:30 | 409585 | 480.001 | 2 | 48 | 4.161264 | 4.889818 | 0.651334 | 0 | 2.664674 | 0
2018-02-14 11:32 | 409705 | 600.0004 | 2 | 48 | 4.188622 | 4.889782 | 0.8143179 | 0 | 3.345095 | 0
2018-02-14 11:34 | 409825 | 720.0007 | 2 | 48 | 4.200176 | 4.62636 | 0.9746433 | 0 | 4.018092 | 0
2018-02-14 11:36 | 409945 | 840.0015 | 2 | 48 | 4.200212 | 4.228655 | 1.122107 | 0 | 4.637465 | 0
2018-02-14 11:38 | 410065 | 960.0002 | 2 | 48 | 4.200168 | 3.839842 | 1.256558 | 0 | 5.202184 | 0
2018-02-14 11:40 | 410185 | 1080.0007 | 2 | 48 | 4.200135 | 3.452585 | 1.378121 | 0 | 5.712769 | 0
2018-02-14 11:41 | 410247.5 | 1142.5248 | 2 | 48 | 4.200171 | 3.259975 | 1.436381 | 0 | 5.95747 | 0
2018-02-14 11:43 | 410367.5 | 120.0003 | 3 | 48 | 4.224304 | 3.259905 | 1.544645 | 2.81e-10 | 6.413387 | 1.142e-09
2018-02-14 11:45 | 410487.5 | 240.0001 | 3 | 48 | 4.25267 | 3.259895 | 1.653297 | 2.81e-10 | 6.873894 | 1.142e-09
2018-02-14 11:47 | 410607.5 | 360.001 | 3 | 48 | 4.2831 | 3.259912 | 1.761954 | 2.81e-10 | 7.337601 | 1.142e-09
2018-02-14 11:49 | 410727.5 | 480.001 | 3 | 48 | 4.317555 | 3.259985 | 1.870607 | 2.81e-10 | 7.804798 | 1.142e-09
2018-02-14 11:51 | 410847.5 | 600.0002 | 3 | 48 | 4.354569 | 3.259899 | 1.979256 | 2.81e-10 | 8.275903 | 1.142e-09
2018-02-14 11:53 | 410967.5 | 720.0004 | 3 | 48 | 4.39307 | 3.259903 | 2.087912 | 2.81e-10 | 8.751126 | 1.142e-09
2018-02-14 11:55 | 411087.5 | 840.0011 | 3 | 48 | 4.400201 | 2.852551 | 2.190482 | 2.81e-10 | 9.202387 | 1.142e-09
2018-02-14 11:57 | 411207.5 | 960.0012 | 3 | 48 | 4.400203 | 2.46744 | 2.279001 | 2.81e-10 | 9.591886 | 1.142e-09
2018-02-14 11:59 | 411327.5 | 1080.0011 | 3 | 48 | 4.400097 | 2.12323 | 2.355319 | 2.81e-10 | 9.927698 | 1.142e-09
2018-02-14 12:01 | 411447.5 | 1200.0012 | 3 | 48 | 4.400162 | 1.848425 | 2.421363 | 2.81e-10 | 10.2183 | 1.142e-09
2018-02-14 12:03 | 411567.5 | 1320.0011 | 3 | 48 | 4.400166 | 1.618541 | 2.478999 | 2.81e-10 | 10.47191 | 1.142e-09
2018-02-14 12:05 | 411687.5 | 1440.0012 | 3 | 48 | 4.40008 | 1.421428 | 2.529588 | 2.81e-10 | 10.6945 | 1.142e-09
2018-02-14 12:07 | 411807.5 | 1560.0003 | 3 | 48 | 4.400066 | 1.244686 | 2.573987 | 2.81e-10 | 10.88986 | 1.142e-09
2018-02-14 12:09 | 411927.5 | 1680.0001 | 3 | 48 | 4.400078 | 1.095741 | 2.612882 | 2.81e-10 | 11.061 | 1.142e-09
2018-02-14 12:11 | 412047.5 | 1800.0003 | 3 | 48 | 4.400041 | 0.9716415 | 2.647277 | 2.81e-10 | 11.21234 | 1.142e-09
2018-02-14 12:13 | 412167.5 | 1920.0003 | 3 | 48 | 4.400043 | 0.8685217 | 2.677916 | 2.81e-10 | 11.34716 | 1.142e-09
2018-02-14 12:15 | 412287.5 | 2040.0008 | 3 | 48 | 4.40003 | 0.7758389 | 2.705309 | 2.81e-10 | 11.46769 | 1.142e-09
2018-02-14 12:17 | 412407.5 | 2160.0003 | 3 | 48 | 4.400082 | 0.690464 | 2.729705 | 2.81e-10 | 11.57504 | 1.142e-09
2018-02-14 12:19 | 412527.5 | 2280.0004 | 3 | 48 | 4.400064 | 0.6208544 | 2.751518 | 2.81e-10 | 11.67101 | 1.142e-09
2018-02-14 12:21 | 412647.5 | 2400.0011 | 3 | 48 | 4.399959 | 0.5608377 | 2.771188 | 2.81e-10 | 11.75756 | 1.142e-09
2018-02-14 12:23 | 412767.5 | 2520 | 3 | 48 | 4.400034 | 0.5100203 | 2.789043 | 2.81e-10 | 11.83613 | 1.142e-09
2018-02-14 12:25 | 412887.5 | 2640.0003 | 3 | 48 | 4.399964 | 0.4600382 | 2.805231 | 2.81e-10 | 11.90735 | 1.142e-09
2018-02-14 12:27 | 413007.5 | 2760.0012 | 3 | 48 | 4.400038 | 0.4179459 | 2.819845 | 2.81e-10 | 11.97165 | 1.142e-09
2018-02-14 12:29 | 413127.5 | 2880.0012 | 3 | 48 | 4.400033 | 0.3823586 | 2.833165 | 2.81e-10 | 12.03026 | 1.142e-09
2018-02-14 12:31 | 413247.5 | 3000.0003 | 3 | 48 | 4.399983 | 0.3515224 | 2.845395 | 2.81e-10 | 12.08407 | 1.142e-09
2018-02-14 12:33 | 413367.5 | 3120.0004 | 3 | 48 | 4.400041 | 0.3240252 | 2.856661 | 2.81e-10 | 12.13364 | 1.142e-09
2018-02-14 12:35 | 413487.5 | 3240.0004 | 3 | 48 | 4.400039 | 0.2969398 | 2.866979 | 2.81e-10 | 12.17904 | 1.142e-09
2018-02-14 12:37 | 413607.5 | 3360.0011 | 3 | 48 | 4.400004 | 0.2729778 | 2.876458 | 2.81e-10 | 12.22075 | 1.142e-09
2018-02-14 12:39 | 413727.5 | 3480.0011 | 3 | 48 | 4.40001 | 0.2536621 | 2.885231 | 2.81e-10 | 12.25935 | 1.142e-09
2018-02-14 12:41 | 413847.5 | 3600.0003 | 3 | 48 | 4.400029 | 0.2364464 | 2.893395 | 2.81e-10 | 12.29527 | 1.142e-09
2018-02-14 12:43 | 413967.5 | 3720.0003 | 3 | 48 | 4.400068 | 0.2190247 | 2.900974 | 2.81e-10 | 12.32862 | 1.142e-09
2018-02-14 12:45 | 414087.5 | 3840.0011 | 3 | 48 | 4.399963 | 0.2013226 | 2.907964 | 2.81e-10 | 12.35938 | 1.142e-09
2018-02-14 12:47 | 414207.5 | 3960.0012 | 3 | 48 | 4.399969 | 0.1873512 | 2.914454 | 2.81e-10 | 12.38793 | 1.142e-09
2018-02-14 12:49 | 414327.5 | 4080.0011 | 3 | 48 | 4.39995 | 0.1749754 | 2.920513 | 2.81e-10 | 12.41459 | 1.142e-09
2018-02-14 12:51 | 414447.5 | 4200.0011 | 3 | 48 | 4.400035 | 0.1650009 | 2.926182 | 2.81e-10 | 12.43954 | 1.142e-09
2018-02-14 12:53 | 414567.5 | 4320.0012 | 3 | 48 | 4.400029 | 0.1518497 | 2.931438 | 2.81e-10 | 12.46267 | 1.142e-09
2018-02-14 12:55 | 414687.5 | 4440.0004 | 3 | 48 | 4.400041 | 0.1419544 | 2.936316 | 2.81e-10 | 12.48413 | 1.142e-09
2018-02-14 12:57 | 414807.5 | 4560.0004 | 3 | 48 | 4.400016 | 0.1322556 | 2.940876 | 2.81e-10 | 12.50419 | 1.142e-09
2018-02-14 12:59 | 414927.5 | 4680.0011 | 3 | 48 | 4.399982 | 0.1237545 | 2.945157 | 2.81e-10 | 12.52303 | 1.142e-09
2018-02-14 13:01 | 415047.5 | 4800.0004 | 3 | 48 | 4.400059 | 0.1161299 | 2.949155 | 2.81e-10 | 12.54062 | 1.142e-09
2018-02-14 13:03 | 415167.5 | 4920.0011 | 3 | 48 | 4.400045 | 0.1076612 | 2.95285 | 2.81e-10 | 12.55688 | 1.142e-09
2018-02-14 13:05 | 415287.5 | 5040.0011 | 3 | 48 | 4.4 | 0.09967136 | 2.956292 | 2.81e-10 | 12.57202 | 1.142e-09
2018-02-14 13:07 | 415407.5 | 5160.0004 | 3 | 48 | 4.399987 | 0.09379768 | 2.959525 | 2.81e-10 | 12.58625 | 1.142e-09
2018-02-14 13:09 | 415527.5 | 5280.0011 | 3 | 48 | 4.400042 | 0.08863163 | 2.962567 | 2.81e-10 | 12.59963 | 1.142e-09
2018-02-14 13:11 | 415628.8 | 5381.277 | 3 | 48 | 4.400005 | 0.0814991 | 2.964963 | 2.81e-10 | 12.61017 | 1.142e-09
2018-02-14 13:13 | 415748.8 | 120 | 4 | 48 | 4.3923 | 0 | 2.964963 | 2.81e-10 | 12.61018 | 1.142e-09
2018-02-14 13:15 | 415868.8 | 240 | 4 | 48 | 4.391389 | 0 | 2.964963 | 2.81e-10 | 12.61018 | 1.142e-09
2018-02-14 13:16 | 415928.8 | 300.0016 | 4 | 48 | 4.391066 | 0 | 2.964963 | 2.81e-10 | 12.61018 | 1.142e-09
2018-02-14 13:18 | 416048.9 | 120.0008 | 5 | 48 | 3.839336 | -6.519904 | 2.964963 | 0.2173003 | 12.61018 | 0.8458156
2018-02-14 13:20 | 416168.9 | 240.0008 | 5 | 48 | 3.773271 | -6.519998 | 2.964963 | 0.4346111 | 12.61018 | 1.673166
2018-02-14 13:22 | 416288.9 | 360 | 5 | 48 | 3.702626 | -6.519966 | 2.964963 | 0.6519257 | 12.61018 | 2.485505
2018-02-14 13:24 | 416408.9 | 480 | 5 | 48 | 3.632697 | -6.519982 | 2.964963 | 0.8692349 | 12.61018 | 3.282482
2018-02-14 13:26 | 416528.9 | 600.0008 | 5 | 48 | 3.5656 | -6.519976 | 2.964963 | 1.086547 | 12.61018 | 4.064533
2018-02-14 13:28 | 416648.9 | 720.0008 | 5 | 48 | 3.503872 | -6.519967 | 2.964963 | 1.303844 | 12.61018 | 4.832528
2018-02-14 13:30 | 416768.9 | 840.0001 | 5 | 48 | 3.449315 | -6.519962 | 2.964963 | 1.521164 | 12.61018 | 5.587836
2018-02-14 13:32 | 416888.9 | 960.0009 | 5 | 48 | 3.404757 | -6.51996 | 2.964963 | 1.738474 | 12.61018 | 6.332445
2018-02-14 13:34 | 417008.9 | 1080.0002 | 5 | 48 | 3.36562 | -6.519986 | 2.964963 | 1.955781 | 12.61018 | 7.06799
2018-02-14 13:36 | 417128.9 | 1200.0001 | 5 | 48 | 3.328629 | -6.51992 | 2.964963 | 2.173094 | 12.61018 | 7.795354
2018-02-14 13:38 | 417248.9 | 1320.0001 | 5 | 48 | 3.287483 | -6.519892 | 2.964963 | 2.390411 | 12.61018 | 8.514374
2018-02-14 13:40 | 417368.9 | 1440.001 | 5 | 48 | 3.235746 | -6.519918 | 2.964963 | 2.607713 | 12.61018 | 9.223463
2018-02-14 13:42 | 417488.9 | 1560.001 | 5 | 48 | 3.141393 | -6.519924 | 2.964963 | 2.825034 | 12.61018 | 9.917813
2018-02-14 13:43 | 417566.7 | 1637.792 | 5 | 48 | 2.99999 | -6.519966 | 2.964963 | 2.965903 | 12.61018 | 10.3518
2018-02-14 13:45 | 417686.72 | 120.0001 | 6 | 48 | 3.626607 | 0 | 2.964963 | 2.965903 | 12.61018 | 10.3518
2018-02-14 13:47 | 417806.7207 | 240.0008 | 6 | 48 | 3.65624 | 0 | 2.964963 | 2.965903 | 12.61018 | 10.3518
2018-02-14 13:48 | 417866.7222 | 300.0023 | 6 | 48 | 3.663342 | 0 | 2.964963 | 2.965903 | 12.61018 | 10.3518
2018-02-14 13:48 | 417866.7 | 0.0024 | 7 | 49 | 3.663459 | 0 | 0 | 0 | 0 | 0
2018-02-14 13:50 | 417986.8 | 120.0002 | 2 | 49 | 4.053228 | 4.889887 | 0.1623915 | 7.116e-09 | 0.6507742 | 2.6069e-08
2018-02-14 13:52 | 418106.8 | 240.0001 | 2 | 49 | 4.104529 | 4.889835 | 0.3253669 | 7.116e-09 | 1.315847 | 2.6069e-08
2018-02-14 13:54 | 418226.8 | 360.001 | 2 | 49 | 4.136233 | 4.889811 | 0.4883446 | 7.116e-09 | 1.987589 | 2.6069e-08
2018-02-14 13:56 | 418346.8 | 480.001 | 2 | 49 | 4.162688 | 4.889894 | 0.6513313 | 7.116e-09 | 2.663894 | 2.6069e-08
2018-02-14 13:58 | 418466.8 | 600.0002 | 2 | 49 | 4.188027 | 4.889889 | 0.814306 | 7.116e-09 | 3.344368 | 2.6069e-08
2018-02-14 14:00 | 418586.8 | 720.0009 | 2 | 49 | 4.200129 | 4.646364 | 0.9749842 | 7.116e-09 | 4.018782 | 2.6069e-08
2018-02-14 14:02 | 418706.8 | 840.0009 | 2 | 49 | 4.200137 | 4.245264 | 1.123188 | 7.116e-09 | 4.641263 | 2.6069e-08
2018-02-14 14:04 | 418826.8 | 960.001 | 2 | 49 | 4.200208 | 3.838923 | 1.257934 | 7.116e-09 | 5.207219 | 2.6069e-08
2018-02-14 14:06 | 418946.8 | 1080.001 | 2 | 49 | 4.200198 | 3.449921 | 1.379184 | 7.116e-09 | 5.716491 | 2.6069e-08
2018-02-14 14:07 | 419012.8 | 1145.9856 | 2 | 49 | 4.200161 | 3.259993 | 1.440661 | 7.116e-09 | 5.974707 | 2.6069e-08
2018-02-14 14:09 | 419132.8 | 120.0009 | 3 | 49 | 4.223851 | 3.259861 | 1.548939 | 7.116e-09 | 6.430656 | 2.6069e-08
2018-02-14 14:11 | 419252.8 | 240.0001 | 3 | 49 | 4.251828 | 3.259901 | 1.657592 | 7.116e-09 | 6.891083 | 2.6069e-08
2018-02-14 14:13 | 419372.8 | 360.0001 | 3 | 49 | 4.283604 | 3.259972 | 1.766246 | 7.116e-09 | 7.354742 | 2.6069e-08
2018-02-14 14:15 | 419492.8 | 480 | 3 | 49 | 4.318488 | 3.260014 | 1.874906 | 7.116e-09 | 7.822092 | 2.6069e-08
2018-02-14 14:17 | 419612.8 | 600.0009 | 3 | 49 | 4.354302 | 3.25996 | 1.983559 | 7.116e-09 | 8.293242 | 2.6069e-08
2018-02-14 14:19 | 419732.8 | 720.0009 | 3 | 49 | 4.392014 | 3.25997 | 2.09222 | 7.116e-09 | 8.768412 | 2.6069e-08
2018-02-14 14:21 | 419852.8 | 840.0001 | 3 | 49 | 4.400192 | 2.854252 | 2.19502 | 7.116e-09 | 9.220664 | 2.6069e-08
2018-02-14 14:23 | 419972.8 | 960.0001 | 3 | 49 | 4.400207 | 2.449549 | 2.283221 | 7.116e-09 | 9.608761 | 2.6069e-08
2018-02-14 14:25 | 420092.8 | 1080.0009 | 3 | 49 | 4.400124 | 2.121983 | 2.359229 | 7.116e-09 | 9.94321 | 2.6069e-08
2018-02-14 14:27 | 420212.8 | 1200.0008 | 3 | 49 | 4.400149 | 1.85113 | 2.425309 | 7.116e-09 | 10.23397 | 2.6069e-08
2018-02-14 14:29 | 420332.8 | 1320.0008 | 3 | 49 | 4.400116 | 1.621572 | 2.483106 | 7.116e-09 | 10.48828 | 2.6069e-08
2018-02-14 14:31 | 420452.8 | 1440 | 3 | 49 | 4.400139 | 1.416202 | 2.533693 | 7.116e-09 | 10.71087 | 2.6069e-08
2018-02-14 14:33 | 420572.8 | 1560.0009 | 3 | 49 | 4.400104 | 1.238351 | 2.577803 | 7.116e-09 | 10.90496 | 2.6069e-08
2018-02-14 14:35 | 420692.8 | 1680.0009 | 3 | 49 | 4.400085 | 1.095336 | 2.616624 | 7.116e-09 | 11.07578 | 2.6069e-08
2018-02-14 14:37 | 420812.8 | 1800.0001 | 3 | 49 | 4.40007 | 0.9754772 | 2.651067 | 7.116e-09 | 11.22733 | 2.6069e-08
2018-02-14 14:39 | 420932.8 | 1920.0009 | 3 | 49 | 4.400054 | 0.8677588 | 2.681764 | 7.116e-09 | 11.3624 | 2.6069e-08
2018-02-14 14:41 | 421052.8 | 2040.0008 | 3 | 49 | 4.400045 | 0.7700739 | 2.709044 | 7.116e-09 | 11.48243 | 2.6069e-08
2018-02-14 14:43 | 421172.8 | 2160.0008 | 3 | 49 | 4.40009 | 0.6896925 | 2.733311 | 7.116e-09 | 11.58921 | 2.6069e-08
2018-02-14 14:45 | 421292.8 | 2280 | 3 | 49 | 4.4 | 0.6207399 | 2.755114 | 7.116e-09 | 11.68514 | 2.6069e-08
2018-02-14 14:47 | 421412.8 | 2400 | 3 | 49 | 4.400041 | 0.5628052 | 2.774834 | 7.116e-09 | 11.77191 | 2.6069e-08
2018-02-14 14:49 | 421532.8 | 2520 | 3 | 49 | 4.400058 | 0.5079165 | 2.792675 | 7.116e-09 | 11.85041 | 2.6069e-08
2018-02-14 14:51 | 421652.8 | 2640.0001 | 3 | 49 | 4.399975 | 0.4574337 | 2.808742 | 7.116e-09 | 11.92111 | 2.6069e-08
2018-02-14 14:53 | 421772.8 | 2760.0009 | 3 | 49 | 4.400002 | 0.417448 | 2.823321 | 7.116e-09 | 11.98526 | 2.6069e-08
2018-02-14 14:55 | 421892.8 | 2880.0008 | 3 | 49 | 4.400016 | 0.3828859 | 2.836655 | 7.116e-09 | 12.04392 | 2.6069e-08
2018-02-14 14:57 | 422012.8 | 3000.0001 | 3 | 49 | 4.400026 | 0.3522787 | 2.848892 | 7.116e-09 | 12.09777 | 2.6069e-08
2018-02-14 14:59 | 422132.8 | 3120.0009 | 3 | 49 | 4.400027 | 0.3204727 | 2.860095 | 7.116e-09 | 12.14706 | 2.6069e-08
2018-02-14 15:01 | 422252.8 | 3240 | 3 | 49 | 4.400003 | 0.2943668 | 2.87033 | 7.116e-09 | 12.1921 | 2.6069e-08
2018-02-14 15:03 | 422372.8 | 3360.0009 | 3 | 49 | 4.400026 | 0.2731323 | 2.879782 | 7.116e-09 | 12.23369 | 2.6069e-08
2018-02-14 15:05 | 422492.8 | 3480.0009 | 3 | 49 | 4.400005 | 0.2536545 | 2.888557 | 7.116e-09 | 12.2723 | 2.6069e-08
2018-02-14 15:07 | 422612.8 | 3600.0008 | 3 | 49 | 4.400022 | 0.2346525 | 2.896699 | 7.116e-09 | 12.30812 | 2.6069e-08
2018-02-14 15:09 | 422732.8 | 3720.0001 | 3 | 49 | 4.400028 | 0.2166653 | 2.9042 | 7.116e-09 | 12.34112 | 2.6069e-08
2018-02-14 15:11 | 422852.8 | 3840.0001 | 3 | 49 | 4.399973 | 0.2010775 | 2.911151 | 7.116e-09 | 12.37171 | 2.6069e-08
2018-02-14 15:13 | 422972.8 | 3960.0008 | 3 | 49 | 4.399968 | 0.1874609 | 2.917642 | 7.116e-09 | 12.40027 | 2.6069e-08
2018-02-14 15:15 | 423092.8 | 4080 | 3 | 49 | 4.399988 | 0.1759548 | 2.923718 | 7.116e-09 | 12.42701 | 2.6069e-08
2018-02-14 15:17 | 423212.8 | 4200.0009 | 3 | 49 | 4.39992 | 0.1613169 | 2.929367 | 7.116e-09 | 12.45186 | 2.6069e-08
2018-02-14 15:19 | 423332.8 | 4320.0001 | 3 | 49 | 4.399965 | 0.1505594 | 2.93459 | 7.116e-09 | 12.47484 | 2.6069e-08
2018-02-14 15:21 | 423452.8 | 4440.0009 | 3 | 49 | 4.399926 | 0.1406069 | 2.939477 | 7.116e-09 | 12.49635 | 2.6069e-08
2018-02-14 15:23 | 423572.8 | 4560.0001 | 3 | 49 | 4.399983 | 0.132988 | 2.944059 | 7.116e-09 | 12.51651 | 2.6069e-08
2018-02-14 15:25 | 423692.8 | 4680.0008 | 3 | 49 | 4.399993 | 0.1230478 | 2.948344 | 7.116e-09 | 12.53536 | 2.6069e-08
2018-02-14 15:27 | 423812.8 | 4800.0009 | 3 | 49 | 4.399996 | 0.1147957 | 2.952312 | 7.116e-09 | 12.55282 | 2.6069e-08
2018-02-14 15:29 | 423932.8 | 4920 | 3 | 49 | 4.399939 | 0.1066866 | 2.956007 | 7.116e-09 | 12.56908 | 2.6069e-08
2018-02-14 15:31 | 424052.8 | 5040.0009 | 3 | 49 | 4.399953 | 0.1002464 | 2.959476 | 7.116e-09 | 12.58434 | 2.6069e-08
2018-02-14 15:33 | 424172.8 | 5160.0008 | 3 | 49 | 4.400024 | 0.09504604 | 2.962734 | 7.116e-09 | 12.59867 | 2.6069e-08
2018-02-14 15:35 | 424292.8 | 5280.0009 | 3 | 49 | 4.399947 | 0.08625221 | 2.965767 | 7.116e-09 | 12.61202 | 2.6069e-08
2018-02-14 15:37 | 424410.8 | 5398.0103 | 3 | 49 | 4.400025 | 0.08149529 | 2.968532 | 7.116e-09 | 12.62418 | 2.6069e-08
2018-02-14 15:39 | 424530.9 | 120.0008 | 4 | 49 | 4.392292 | 0 | 2.968532 | 7.116e-09 | 12.62418 | 2.6069e-08
2018-02-14 15:41 | 424650.9 | 240 | 4 | 49 | 4.391441 | 0 | 2.968532 | 7.116e-09 | 12.62418 | 2.6069e-08
2018-02-14 15:42 | 424710.9 | 300.0024 | 4 | 49 | 4.391101 | 0 | 2.968532 | 7.116e-09 | 12.62418 | 2.6069e-08
2018-02-14 15:44 | 424830.9 | 120 | 5 | 49 | 3.836089 | -6.519872 | 2.968532 | 0.217299 | 12.62418 | 0.8455522
2018-02-14 15:46 | 424950.9 | 240.0008 | 5 | 49 | 3.772587 | -6.519937 | 2.968532 | 0.4346117 | 12.62418 | 1.672375
2018-02-14 15:48 | 425070.9 | 360.0001 | 5 | 49 | 3.703139 | -6.519918 | 2.968532 | 0.6519225 | 12.62418 | 2.484724
2018-02-14 15:50 | 425190.9 | 480.0008 | 5 | 49 | 3.633411 | -6.5199 | 2.968532 | 0.8692331 | 12.62418 | 3.281887
2018-02-14 15:52 | 425310.9 | 600.0001 | 5 | 49 | 3.565317 | -6.519949 | 2.968532 | 1.086542 | 12.62418 | 4.064013
2018-02-14 15:54 | 425430.9 | 720 | 5 | 49 | 3.502272 | -6.519944 | 2.968532 | 1.303847 | 12.62418 | 4.831749
2018-02-14 15:56 | 425550.9 | 840.0001 | 5 | 49 | 3.450061 | -6.520016 | 2.968532 | 1.521166 | 12.62418 | 5.587015
2018-02-14 15:58 | 425670.9 | 960 | 5 | 49 | 3.406109 | -6.51994 | 2.968532 | 1.73848 | 12.62418 | 6.331852
2018-02-14 16:00 | 425790.9 | 1080.0008 | 5 | 49 | 3.367266 | -6.519959 | 2.968532 | 1.955782 | 12.62418 | 7.067741
2018-02-14 16:02 | 425910.9 | 1200.0008 | 5 | 49 | 3.327185 | -6.51995 | 2.968532 | 2.173095 | 12.62418 | 7.795176
2018-02-14 16:04 | 426030.9 | 1320.0008 | 5 | 49 | 3.287073 | -6.519984 | 2.968532 | 2.390401 | 12.62418 | 8.513842
2018-02-14 16:06 | 426150.9 | 1440.0009 | 5 | 49 | 3.23677 | -6.519928 | 2.968532 | 2.607708 | 12.62418 | 9.223035
2018-02-14 16:08 | 426270.9 | 1560.0008 | 5 | 49 | 3.144302 | -6.51995 | 2.968532 | 2.825016 | 12.62418 | 9.917742
2018-02-14 16:09 | 426349.7 | 1638.7647 | 5 | 49 | 2.999993 | -6.519949 | 2.968532 | 2.967648 | 12.62418 | 10.35743
2018-02-14 16:11 | 426469.8 | 120.0009 | 6 | 49 | 3.626813 | 0 | 2.968532 | 2.967648 | 12.62418 | 10.35743
2018-02-14 16:13 | 426589.8 | 240.0005 | 6 | 49 | 3.655961 | 0 | 2.968532 | 2.967648 | 12.62418 | 10.35743
2018-02-14 16:14 | 426649.8 | 300.0015 | 6 | 49 | 3.663045 | 0 | 2.968532 | 2.967648 | 12.62418 | 10.35743
2018-02-14 16:14 | 426649.7 | 0.0025 | 7 | 50 | 3.662804 | 0 | 0 | 0 | 0 | 0
2018-02-14 16:16 | 426769.8 | 120.0011 | 2 | 50 | 4.052276 | 4.889952 | 0.1623816 | 9.4e-10 | 0.6506773 | 3.442e-09
2018-02-14 16:18 | 426889.8 | 240.0011 | 2 | 50 | 4.104607 | 4.889879 | 0.3253604 | 9.4e-10 | 1.315661 | 3.442e-09
2018-02-14 16:20 | 427009.8 | 360.0003 | 2 | 50 | 4.139199 | 4.889885 | 0.4883415 | 9.4e-10 | 1.987657 | 3.442e-09
2018-02-14 16:22 | 427129.8 | 480.0002 | 2 | 50 | 4.16316 | 4.889904 | 0.6513191 | 9.4e-10 | 2.664248 | 3.442e-09
2018-02-14 16:24 | 427249.8 | 600.001 | 2 | 50 | 4.187346 | 4.889929 | 0.8143044 | 9.4e-10 | 3.344724 | 3.442e-09
2018-02-14 16:26 | 427369.8 | 720.0011 | 2 | 50 | 4.200171 | 4.662827 | 0.9753176 | 9.4e-10 | 4.02048 | 3.442e-09
2018-02-14 16:28 | 427489.8 | 840.0003 | 2 | 50 | 4.200218 | 4.238913 | 1.123744 | 9.4e-10 | 4.643899 | 3.442e-09
2018-02-14 16:30 | 427609.8 | 960.0011 | 2 | 50 | 4.20019 | 3.82272 | 1.257897 | 9.4e-10 | 5.207363 | 3.442e-09
2018-02-14 16:32 | 427729.8 | 1080.001 | 2 | 50 | 4.200124 | 3.455387 | 1.379082 | 9.4e-10 | 5.716363 | 3.442e-09
2018-02-14 16:34 | 427798.9 | 1149.0145 | 2 | 50 | 4.200099 | 3.259991 | 1.443423 | 9.4e-10 | 5.986603 | 3.442e-09
2018-02-14 16:36 | 427918.9 | 120.0009 | 3 | 50 | 4.223584 | 3.25996 | 1.551701 | 9.4e-10 | 6.442528 | 3.442e-09
2018-02-14 16:38 | 428038.9 | 240.0002 | 3 | 50 | 4.253094 | 3.259958 | 1.660354 | 9.4e-10 | 6.902986 | 3.442e-09
2018-02-14 16:40 | 428158.9 | 360.0001 | 3 | 50 | 4.285949 | 3.260019 | 1.769008 | 9.4e-10 | 7.366882 | 3.442e-09
2018-02-14 16:42 | 428278.9 | 480.0002 | 3 | 50 | 4.319343 | 3.259941 | 1.877659 | 9.4e-10 | 7.834357 | 3.442e-09
2018-02-14 16:44 | 428398.9 | 600.0009 | 3 | 50 | 4.35454 | 3.259951 | 1.986318 | 9.4e-10 | 8.305582 | 3.442e-09
2018-02-14 16:46 | 428518.9 | 720.0009 | 3 | 50 | 4.392697 | 3.259981 | 2.094971 | 9.4e-10 | 8.78076 | 3.442e-09
2018-02-14 16:48 | 428638.9 | 840.001 | 3 | 50 | 4.400157 | 2.820868 | 2.197103 | 9.4e-10 | 9.230084 | 3.442e-09
2018-02-14 16:50 | 428758.9 | 960.0001 | 3 | 50 | 4.400149 | 2.438885 | 2.284543 | 9.4e-10 | 9.614837 | 3.442e-09
2018-02-14 16:52 | 428878.9 | 1080.0002 | 3 | 50 | 4.400199 | 2.122606 | 2.360411 | 9.4e-10 | 9.94867 | 3.442e-09
2018-02-14 16:54 | 428998.9 | 1200.0009 | 3 | 50 | 4.400102 | 1.852242 | 2.426553 | 9.4e-10 | 10.23971 | 3.442e-09
2018-02-14 16:56 | 429118.9 | 1320.0002 | 3 | 50 | 4.400103 | 1.612374 | 2.484251 | 9.4e-10 | 10.49358 | 3.442e-09
2018-02-14 16:58 | 429238.9 | 1440.0009 | 3 | 50 | 4.400113 | 1.405541 | 2.534399 | 9.4e-10 | 10.71424 | 3.442e-09
2018-02-14 17:00 | 429358.9 | 1560.0002 | 3 | 50 | 4.400077 | 1.23754 | 2.578367 | 9.4e-10 | 10.9077 | 3.442e-09
2018-02-14 17:02 | 429478.9 | 1680.0001 | 3 | 50 | 4.400086 | 1.098412 | 2.617215 | 9.4e-10 | 11.07864 | 3.442e-09
2018-02-14 17:04 | 429598.9 | 1800.0001 | 3 | 50 | 4.400097 | 0.9752045 | 2.651726 | 9.4e-10 | 11.23049 | 3.442e-09
2018-02-14 17:06 | 429718.9 | 1920.001 | 3 | 50 | 4.400096 | 0.8620901 | 2.682305 | 9.4e-10 | 11.36504 | 3.442e-09
2018-02-14 17:08 | 429838.9 | 2040.001 | 3 | 50 | 4.400064 | 0.768034 | 2.709423 | 9.4e-10 | 11.48436 | 3.442e-09
2018-02-14 17:10 | 429958.9 | 2160.001 | 3 | 50 | 4.400048 | 0.6906424 | 2.733701 | 9.4e-10 | 11.59118 | 3.442e-09
2018-02-14 17:12 | 430078.9 | 2280.0002 | 3 | 50 | 4.400043 | 0.6231337 | 2.75557 | 9.4e-10 | 11.68741 | 3.442e-09
2018-02-14 17:14 | 430198.9 | 2400.0009 | 3 | 50 | 4.400012 | 0.5606747 | 2.775299 | 9.4e-10 | 11.77422 | 3.442e-09
2018-02-14 17:16 | 430318.9 | 2520.0009 | 3 | 50 | 4.40005 | 0.5051479 | 2.793025 | 9.4e-10 | 11.85221 | 3.442e-09
2018-02-14 17:18 | 430438.9 | 2640.001 | 3 | 50 | 4.400072 | 0.459259 | 2.809054 | 9.4e-10 | 11.92274 | 3.442e-09
2018-02-14 17:20 | 430558.9 | 2760.001 | 3 | 50 | 4.399934 | 0.4179707 | 2.823663 | 9.4e-10 | 11.98702 | 3.442e-09
2018-02-14 17:22 | 430678.9 | 2880.0001 | 3 | 50 | 4.400083 | 0.3843431 | 2.837041 | 9.4e-10 | 12.04588 | 3.442e-09
2018-02-14 17:24 | 430798.9 | 3000.001 | 3 | 50 | 4.400068 | 0.3493958 | 2.849247 | 9.4e-10 | 12.09959 | 3.442e-09
2018-02-14 17:26 | 430918.9 | 3120.001 | 3 | 50 | 4.39997 | 0.3194675 | 2.860378 | 9.4e-10 | 12.14857 | 3.442e-09
2018-02-14 17:28 | 431038.9 | 3240.0009 | 3 | 50 | 4.400008 | 0.295927 | 2.870625 | 9.4e-10 | 12.19365 | 3.442e-09
2018-02-14 17:30 | 431158.9 | 3360.001 | 3 | 50 | 4.400005 | 0.2746067 | 2.88012 | 9.4e-10 | 12.23543 | 3.442e-09
2018-02-14 17:32 | 431278.9 | 3480.0001 | 3 | 50 | 4.400023 | 0.2531767 | 2.888914 | 9.4e-10 | 12.27412 | 3.442e-09
2018-02-14 17:34 | 431398.9 | 3600.001 | 3 | 50 | 4.400011 | 0.2326412 | 2.896992 | 9.4e-10 | 12.30967 | 3.442e-09
2018-02-14 17:36 | 431518.9 | 3720.0002 | 3 | 50 | 4.400008 | 0.2164297 | 2.904466 | 9.4e-10 | 12.34255 | 3.442e-09
2018-02-14 17:38 | 431638.9 | 3840.0002 | 3 | 50 | 4.400007 | 0.2019882 | 2.911434 | 9.4e-10 | 12.37321 | 3.442e-09
2018-02-14 17:40 | 431758.9 | 3960.0002 | 3 | 50 | 4.399978 | 0.1882572 | 2.917937 | 9.4e-10 | 12.40183 | 3.442e-09
2018-02-14 17:42 | 431878.9 | 4080.0009 | 3 | 50 | 4.400001 | 0.1739044 | 2.923975 | 9.4e-10 | 12.4284 | 3.442e-09
2018-02-14 17:44 | 431998.9 | 4200.001 | 3 | 50 | 4.400043 | 0.1623154 | 2.929561 | 9.4e-10 | 12.45297 | 3.442e-09
2018-02-14 17:46 | 432118.9 | 4320.0001 | 3 | 50 | 4.39996 | 0.1500177 | 2.934772 | 9.4e-10 | 12.4759 | 3.442e-09
2018-02-14 17:48 | 432238.9 | 4440.0002 | 3 | 50 | 4.399951 | 0.1411982 | 2.939654 | 9.4e-10 | 12.49738 | 3.442e-09
2018-02-14 17:50 | 432358.9 | 4560.0009 | 3 | 50 | 4.400008 | 0.1319008 | 2.94423 | 9.4e-10 | 12.51752 | 3.442e-09
2018-02-14 17:52 | 432478.9 | 4680.001 | 3 | 50 | 4.399997 | 0.1221933 | 2.948469 | 9.4e-10 | 12.53617 | 3.442e-09
2018-02-14 17:54 | 432598.9 | 4800.0009 | 3 | 50 | 4.399983 | 0.1146355 | 2.95241 | 9.4e-10 | 12.55351 | 3.442e-09
2018-02-14 17:56 | 432718.9 | 4920.0002 | 3 | 50 | 4.400064 | 0.1084375 | 2.956109 | 9.4e-10 | 12.56978 | 3.442e-09
2018-02-14 17:58 | 432838.9 | 5040.0002 | 3 | 50 | 4.400023 | 0.1011391 | 2.959585 | 9.4e-10 | 12.58508 | 3.442e-09
2018-02-14 18:00 | 432958.9 | 5160.001 | 3 | 50 | 4.400033 | 0.0936327 | 2.962823 | 9.4e-10 | 12.59933 | 3.442e-09
2018-02-14 18:02 | 433078.9 | 5280.0002 | 3 | 50 | 4.400005 | 0.08669758 | 2.96582 | 9.4e-10 | 12.61251 | 3.442e-09
2018-02-14 18:03 | 433165 | 5366.1032 | 3 | 50 | 4.399927 | 0.08149529 | 2.967847 | 9.4e-10 | 12.62143 | 3.442e-09
2018-02-14 18:05 | 433285 | 120 | 4 | 50 | 4.392218 | 0 | 2.967847 | 9.4e-10 | 12.62143 | 3.442e-09
2018-02-14 18:07 | 433405 | 240.0009 | 4 | 50 | 4.391288 | 0 | 2.967847 | 9.4e-10 | 12.62143 | 3.442e-09
2018-02-14 18:08 | 433465 | 300.0016 | 4 | 50 | 4.390993 | 0 | 2.967847 | 9.4e-10 | 12.62143 | 3.442e-09
2018-02-14 18:10 | 433585.1 | 120.0001 | 5 | 50 | 3.836152 | -6.519996 | 2.967847 | 0.2172988 | 12.62143 | 0.8452815
2018-02-14 18:12 | 433705.1 | 240.0002 | 5 | 50 | 3.773462 | -6.519988 | 2.967847 | 0.4346133 | 12.62143 | 1.672294
2018-02-14 18:14 | 433825.1 | 360.001 | 5 | 50 | 3.704849 | -6.51993 | 2.967847 | 0.651926 | 12.62143 | 2.484915
2018-02-14 18:16 | 433945.1 | 480.0009 | 5 | 50 | 3.634031 | -6.52001 | 2.967847 | 0.8692377 | 12.62143 | 3.282326
2018-02-14 18:18 | 434065.1 | 600.0009 | 5 | 50 | 3.563521 | -6.519991 | 2.967847 | 1.086552 | 12.62143 | 4.064311
2018-02-14 18:20 | 434185.1 | 720.0009 | 5 | 50 | 3.501488 | -6.519992 | 2.967847 | 1.30387 | 12.62143 | 4.831804
2018-02-14 18:22 | 434305.1 | 840.0009 | 5 | 50 | 3.4498 | -6.519954 | 2.967847 | 1.521171 | 12.62143 | 5.586876
2018-02-14 18:24 | 434425.1 | 960.0001 | 5 | 50 | 3.406518 | -6.520045 | 2.967847 | 1.738483 | 12.62143 | 6.331765
2018-02-14 18:26 | 434545.1 | 1080.001 | 5 | 50 | 3.365508 | -6.519952 | 2.967847 | 1.9558 | 12.62143 | 7.067606
2018-02-14 18:28 | 434665.1 | 1200.001 | 5 | 50 | 3.32567 | -6.52002 | 2.967847 | 2.173118 | 12.62143 | 7.794574
2018-02-14 18:30 | 434785.1 | 1320.0002 | 5 | 50 | 3.287134 | -6.519966 | 2.967847 | 2.390426 | 12.62143 | 8.513144
2018-02-14 18:32 | 434905.1 | 1440.0002 | 5 | 50 | 3.237544 | -6.520021 | 2.967847 | 2.607747 | 12.62143 | 9.222465
2018-02-14 18:34 | 435025.1 | 1560.0001 | 5 | 50 | 3.14362 | -6.519959 | 2.967847 | 2.825061 | 12.62143 | 9.917254
2018-02-14 18:35 | 435102 | 1636.8728 | 5 | 50 | 3 | -6.520061 | 2.967847 | 2.964272 | 12.62143 | 10.34634
2018-02-14 18:37 | 435222 | 120.0009 | 6 | 50 | 3.627691 | 0 | 2.967847 | 2.964272 | 12.62143 | 10.34634
2018-02-14 18:39 | 435342 | 240.0001 | 6 | 50 | 3.656816 | 0 | 2.967847 | 2.964272 | 12.62143 | 10.34634
2018-02-14 18:40 | 435402 | 300.0023 | 6 | 50 | 3.663856 | 0 | 2.967847 | 2.964272 | 12.62143 | 10.34634
2018-02-14 18:40 | 435402 | 0.0025 | 7 | 51 | 3.664187 | 0 | 0 | 0 | 0 | 0
2018-02-14 18:42 | 435522.1 | 120.0001 | 8 | 51 | 3.931267 | 3.259977 | 0.1086476 | 0 | 0.4237616 | 0
2018-02-14 18:44 | 435642.1 | 240.0002 | 8 | 51 | 3.97248 | 3.260002 | 0.2173093 | 0 | 0.8532086 | 0
2018-02-14 18:46 | 435762.1 | 360.0001 | 8 | 51 | 4.006865 | 3.259876 | 0.325962 | 0 | 1.286782 | 0
2018-02-14 18:48 | 435882.1 | 480.001 | 8 | 51 | 4.03232 | 3.259916 | 0.4346198 | 0 | 1.723631 | 0
2018-02-14 18:50 | 436002.1 | 600.0002 | 8 | 51 | 4.048521 | 3.25997 | 0.5432727 | 0 | 2.162701 | 0
2018-02-14 18:52 | 436122.1 | 720.0002 | 8 | 51 | 4.061894 | 3.259922 | 0.6519316 | 0 | 2.603328 | 0
2018-02-14 18:54 | 436242.1 | 840.001 | 8 | 51 | 4.077871 | 3.259926 | 0.7605852 | 0 | 3.045522 | 0
2018-02-14 18:56 | 436362.1 | 960.0009 | 8 | 51 | 4.093402 | 3.259943 | 0.8692418 | 0 | 3.489453 | 0
2018-02-14 18:58 | 436482.1 | 1080.001 | 8 | 51 | 4.10928 | 3.260017 | 0.9778988 | 0 | 3.935093 | 0
2018-02-14 19:00 | 436602.1 | 1200.0001 | 8 | 51 | 4.12609 | 3.259977 | 1.086554 | 0 | 4.382481 | 0
2018-02-14 19:02 | 436722.1 | 1320.001 | 8 | 51 | 4.146198 | 3.260006 | 1.195213 | 0 | 4.831862 | 0
2018-02-14 19:04 | 436842.1 | 1440.0002 | 8 | 51 | 4.168767 | 3.259945 | 1.303866 | 0 | 5.283589 | 0
2018-02-14 19:06 | 436962.1 | 1560.0002 | 8 | 51 | 4.191941 | 3.259962 | 1.412515 | 0 | 5.737768 | 0
2018-02-14 19:07 | 437002.1 | 1600.0592 | 8 | 51 | 4.200003 | 3.259998 | 1.448781 | 0 | 5.889939 | 0