## Global_Info
Sample No | Channel | Start DateTime
15-113 | 53 | 2018-02-12 16:10
15-114 | 54 | 2018-02-12 16:10
15-115 | 56 | 2018-02-12 16:10
15-116 | 59 | 2018-02-12 16:10
15-117 | 60 | 2018-02-12 16:10
15-118 | 62 | 2018-02-12 16:10
15-119 | 65 | 2018-02-12 16:10
15-120 | 66 | 2018-02-12 16:10

## Statistics_53
Date_Time | Test_Time(s) | Step_Time(s) | Step_Index | Cycle_Index | Voltage(V) | Current(A) | Charge_Capacity(Ah) | Discharge_Capacity(Ah) | Charge_Energy(Wh) | Discharge_Energy(Wh) | ACR(Ohm) | Internal Resistance(Ohm)
2018-02-12 18:44 | 9197.002648 | 300.0023 | 6 | 1 | 3.326359 | 0 | 3.030997 | 3.067272 | 12.72154 | 11.30477
2018-02-12 20:48 | 16605.97 | 300.0037 | 6 | 2 | 3.325774 | 0 | 3.067922 | 3.066355 | 12.85162 | 11.30279
2018-02-12 22:51 | 24013.76 | 300.0025 | 6 | 3 | 3.324185 | 0 | 3.068159 | 3.067147 | 12.85155 | 11.3076
2018-02-13 00:54 | 31419.37 | 300.0038 | 6 | 4 | 3.324494 | 0 | 3.067393 | 3.066067 | 12.84811 | 11.30338
2018-02-13 02:58 | 38825.91484 | 300.0041 | 6 | 5 | 3.324819 | 0 | 3.067059 | 3.065854 | 12.84699 | 11.30297
2018-02-13 05:01 | 46228.77 | 300.0005 | 6 | 6 | 3.325214 | 0 | 3.065566 | 3.06444 | 12.84118 | 11.2971
2018-02-13 07:05 | 53628.99 | 300.0014 | 6 | 7 | 3.325677 | 0 | 3.064822 | 3.063702 | 12.83812 | 11.29396
2018-02-13 09:08 | 61030.68 | 300.0024 | 6 | 8 | 3.327168 | 0 | 3.064302 | 3.062977 | 12.83667 | 11.291
2018-02-13 11:11 | 68429.75 | 300.003 | 6 | 9 | 3.328434 | 0 | 3.062045 | 3.060793 | 12.82924 | 11.28024
2018-02-13 13:15 | 75828.77 | 300.0016 | 6 | 10 | 3.328651 | 0 | 3.06173 | 3.06065 | 12.82814 | 11.28028
2018-02-13 15:18 | 83227.37234 | 300.0022 | 6 | 11 | 3.329397 | 0 | 3.060475 | 3.059365 | 12.82394 | 11.27404
2018-02-13 17:21 | 90624.3789 | 300.0014 | 6 | 12 | 3.331244 | 0 | 3.05969 | 3.058422 | 12.82086 | 11.26862
2018-02-13 19:24 | 98020.18 | 300.0041 | 6 | 13 | 3.329996 | 0 | 3.058807 | 3.058065 | 12.81787 | 11.26817
2018-02-13 21:28 | 105415.3 | 300.0016 | 6 | 14 | 3.329216 | 0 | 3.058678 | 3.057924 | 12.81678 | 11.26843
2018-02-13 23:31 | 112809.9 | 300.0021 | 6 | 15 | 3.329151 | 0 | 3.058715 | 3.057878 | 12.81662 | 11.26869
2018-02-14 01:34 | 120204.4 | 300.0014 | 6 | 16 | 3.32911 | 0 | 3.058563 | 3.057657 | 12.81584 | 11.26798
2018-02-14 03:37 | 127597.4 | 300.0029 | 6 | 17 | 3.32978 | 0 | 3.057939 | 3.056882 | 12.81327 | 11.26454
2018-02-14 05:41 | 134988.4 | 300.0022 | 6 | 18 | 3.329571 | 0 | 3.057333 | 3.056482 | 12.81102 | 11.26332
2018-02-14 07:44 | 142378.6 | 300.0008 | 6 | 19 | 3.332344 | 0 | 3.056997 | 3.055598 | 12.80916 | 11.25813
2018-02-14 09:47 | 149770 | 300.0022 | 6 | 20 | 3.33307 | 0 | 3.054997 | 3.053994 | 12.80384 | 11.25094
2018-02-14 11:50 | 157159.2 | 300.0014 | 6 | 21 | 3.332516 | 0 | 3.05423 | 3.053526 | 12.80089 | 11.24934
2018-02-14 13:53 | 164549.5 | 300.0017 | 6 | 22 | 3.333092 | 0 | 3.054177 | 3.053229 | 12.80047 | 11.24788
2018-02-22 14:16 | 171906.4 | 300.0015 | 6 | 23 | 3.334978 | 0 | 3.053095 | 3.046763 | 12.7912 | 11.21628
2018-02-22 16:20 | 179291.4 | 300.0015 | 6 | 24 | 3.333921 | 0 | 3.047799 | 3.047103 | 12.77874 | 11.22014
2018-02-22 18:23 | 186677.8 | 300.0014 | 6 | 25 | 3.336103 | 0 | 3.047236 | 3.046079 | 12.77528 | 11.21604
2018-02-22 20:26 | 194063.9 | 300.0016 | 6 | 26 | 3.333636 | 0 | 3.04723 | 3.046896 | 12.77702 | 11.22013
2018-02-22 22:29 | 201445 | 300.0007 | 6 | 27 | 3.333894 | 0 | 3.048305 | 3.047577 | 12.7781 | 11.22354
2018-02-23 00:32 | 208827.2 | 300.0022 | 6 | 28 | 3.332526 | 0 | 3.04833 | 3.047807 | 12.7792 | 11.22567
2018-02-23 02:35 | 216209.8 | 300.0023 | 6 | 29 | 3.334263 | 0 | 3.047815 | 3.046659 | 12.77674 | 11.2197
2018-02-23 04:38 | 223590.4 | 300.0015 | 6 | 30 | 3.335439 | 0 | 3.046871 | 3.045874 | 12.7732 | 11.21613
2018-02-23 06:41 | 230970.7 | 300.0014 | 6 | 31 | 3.335621 | 0 | 3.046403 | 3.045586 | 12.77201 | 11.215
2018-02-23 08:44 | 238352.6 | 300.0015 | 6 | 32 | 3.33868 | 0 | 3.045842 | 3.044382 | 12.76995 | 11.20913
2018-02-23 10:47 | 245735 | 300.0015 | 6 | 33 | 3.336567 | 0 | 3.044714 | 3.044272 | 12.76775 | 11.20921
2018-02-23 12:50 | 253114.4 | 300.0022 | 6 | 34 | 3.337497 | 0 | 3.044974 | 3.044028 | 12.76684 | 11.20852
2018-02-23 14:53 | 260489.9 | 300.0015 | 6 | 35 | 3.339287 | 0 | 3.043629 | 3.042459 | 12.76181 | 11.19987
2018-02-23 16:56 | 267867.5 | 300.0007 | 6 | 36 | 3.339809 | 0 | 3.042768 | 3.041892 | 12.75996 | 11.19764
2018-02-23 18:59 | 275245.4 | 300.0013 | 6 | 37 | 3.338726 | 0 | 3.042752 | 3.042262 | 12.76063 | 11.20023
2018-02-23 21:02 | 282623.5 | 300.0007 | 6 | 38 | 3.337776 | 0 | 3.04266 | 3.042079 | 12.7592 | 11.19945
2018-02-23 23:05 | 289997.3 | 300.0007 | 6 | 39 | 3.338047 | 0 | 3.042857 | 3.041994 | 12.75854 | 11.19999
2018-02-24 01:08 | 297373.2 | 300.0015 | 6 | 40 | 3.337984 | 0 | 3.042735 | 3.04196 | 12.75838 | 11.20033
2018-02-24 03:10 | 304748.2 | 300.0017 | 6 | 41 | 3.337634 | 0 | 3.042439 | 3.041764 | 12.75704 | 11.19946
2018-02-24 05:13 | 312122.4 | 300.0006 | 6 | 42 | 3.338773 | 0 | 3.041667 | 3.040676 | 12.75397 | 11.19385
2018-02-24 07:16 | 319495.5469 | 300.0014 | 6 | 43 | 3.341057 | 0 | 3.041226 | 3.039963 | 12.75263 | 11.19041
2018-02-24 09:19 | 326866.6 | 300.0006 | 6 | 44 | 3.341772 | 0 | 3.039399 | 3.03852 | 12.74652 | 11.18324
2018-02-24 11:22 | 334240.2 | 300.0023 | 6 | 45 | 3.343 | 0 | 3.039096 | 3.038033 | 12.74652 | 11.18066
2018-02-24 13:25 | 341612.2 | 300.0015 | 6 | 46 | 3.342746 | 0 | 3.038442 | 3.037809 | 12.74436 | 11.17977
2018-02-24 15:28 | 348982.8 | 300.0015 | 6 | 47 | 3.343487 | 0 | 3.037969 | 3.037005 | 12.74224 | 11.16984
2018-02-24 17:31 | 356354.3 | 300.0018 | 6 | 48 | 3.34383 | 0 | 3.037985 | 3.037202 | 12.74312 | 11.17713
2018-02-24 19:33 | 363725.2 | 300.0007 | 6 | 49 | 3.343872 | 0 | 3.037609 | 3.036813 | 12.74176 | 11.175
2018-02-24 21:36 | 371098.2 | 300.0013 | 6 | 50 | 3.341755 | 0 | 3.038413 | 3.038124 | 12.74442 | 11.18301
2018-02-24 21:38 | 371218.3 | 120.0009 | 8 | 51 | 3.82834 | 3.260088 | 0.1086557 | 0 | 0.4030085 | 0

## Channel_53_1
Date_Time | Test_Time(s) | Step_Time(s) | Step_Index | Cycle_Index | Voltage(V) | Current(A) | Charge_Capacity(Ah) | Discharge_Capacity(Ah) | Charge_Energy(Wh) | Discharge_Energy(Wh) | ACR(Ohm) | Internal Resistance(Ohm) | dV/dt(V/s) | dI/dt(A/s)
2018-02-12 16:13 | 130.0002 | 129.9999 | 1 | 1 | 3.473332 | 0 | 0 | 0 | 0 | 0
2018-02-12 16:15 | 260.001 | 260.0007 | 1 | 1 | 3.47333 | 0 | 0 | 0 | 0 | 0
2018-02-12 16:17 | 390.0018 | 390.0015 | 1 | 1 | 3.473475 | 0 | 0 | 0 | 0 | 0
2018-02-12 16:20 | 520.0002 | 519.9999 | 1 | 1 | 3.473728 | 0 | 0 | 0 | 0 | 0
2018-02-12 16:22 | 650.0018 | 650.0015 | 1 | 1 | 3.474027 | 0 | 0 | 0 | 0 | 0
2018-02-12 16:24 | 780.0002 | 779.9999 | 1 | 1 | 3.474339 | 0 | 0 | 0 | 0 | 0
2018-02-12 16:26 | 910.0003 | 910 | 1 | 1 | 3.474671 | 0 | 0 | 0 | 0 | 0
2018-02-12 16:28 | 1040.001 | 1040.0007 | 1 | 1 | 3.475017 | 0 | 0 | 0 | 0 | 0
2018-02-12 16:30 | 1170.0018 | 1170.0015 | 1 | 1 | 3.475362 | 0 | 0 | 0 | 0 | 0
2018-02-12 16:33 | 1300.0011 | 1300.0008 | 1 | 1 | 3.4757 | 0 | 0 | 0 | 0 | 0
2018-02-12 16:35 | 1430.0011 | 1430.0008 | 1 | 1 | 3.476052 | 0 | 0 | 0 | 0 | 0
2018-02-12 16:37 | 1560.0002 | 1559.9999 | 1 | 1 | 3.476409 | 0 | 0 | 0 | 0 | 0
2018-02-12 16:39 | 1690.0003 | 1690 | 1 | 1 | 3.476764 | 0 | 0 | 0 | 0 | 0
2018-02-12 16:41 | 1810.0024 | 1810.0021 | 1 | 1 | 3.477069 | 0 | 0 | 0 | 0 | 0
2018-02-12 16:43 | 1930.086556 | 120.0002 | 2 | 1 | 3.977042 | 4.890078 | 0.1622978 | 0 | 0.6330878 | 0
2018-02-12 16:45 | 2050.087356 | 240.001 | 2 | 1 | 4.017229 | 4.89002 | 0.3252956 | 0 | 1.284601 | 0
2018-02-12 16:47 | 2170.086656 | 360.0003 | 2 | 1 | 4.052692 | 4.890041 | 0.4882757 | 0 | 1.94232 | 0
2018-02-12 16:49 | 2290.087456 | 480.0011 | 2 | 1 | 4.082858 | 4.890127 | 0.6512583 | 0 | 2.605351 | 0
2018-02-12 16:51 | 2410.087356 | 600.001 | 2 | 1 | 4.108949 | 4.890062 | 0.8142479 | 0 | 3.272996 | 0
2018-02-12 16:53 | 2530.086656 | 720.0003 | 2 | 1 | 4.132771 | 4.890064 | 0.977232 | 0 | 3.944629 | 0
2018-02-12 16:55 | 2650.086456 | 840.0001 | 2 | 1 | 4.157762 | 4.890106 | 1.140212 | 0 | 4.620203 | 0
2018-02-12 16:57 | 2770.088256 | 960.0019 | 2 | 1 | 4.184195 | 4.890049 | 1.303208 | 0 | 5.300035 | 0
2018-02-12 16:59 | 2890.088256 | 1080.0019 | 2 | 1 | 4.20037 | 4.658934 | 1.464472 | 0 | 5.976635 | 0
2018-02-12 17:01 | 3010.088256 | 1200.0019 | 2 | 1 | 4.200376 | 4.181311 | 1.611727 | 0 | 6.595162 | 0
2018-02-12 17:03 | 3130.087456 | 1320.0011 | 2 | 1 | 4.200338 | 3.720879 | 1.743384 | 0 | 7.148172 | 0
2018-02-12 17:05 | 3250.087556 | 1440.0012 | 2 | 1 | 4.200388 | 3.281748 | 1.860027 | 0 | 7.638116 | 0
2018-02-12 17:05 | 3256.097656 | 1446.0113 | 2 | 1 | 4.200382 | 3.259995 | 1.865489 | 0 | 7.661058 | 0
2018-02-12 17:07 | 3376.114708 | 120.0016 | 3 | 1 | 4.22666 | 3.260073 | 1.973706 | 0 | 8.116916 | 0
2018-02-12 17:09 | 3496.114808 | 240.0017 | 3 | 1 | 4.258042 | 3.260084 | 2.082368 | 0 | 8.577868 | 0
2018-02-12 17:11 | 3616.113308 | 360.0002 | 3 | 1 | 4.292132 | 3.260052 | 2.191028 | 0 | 9.042377 | 0
2018-02-12 17:13 | 3736.114008 | 480.0009 | 3 | 1 | 4.328676 | 3.260109 | 2.299686 | 0 | 9.510715 | 0
2018-02-12 17:15 | 3856.114108 | 600.001 | 3 | 1 | 4.367224 | 3.26008 | 2.408345 | 0 | 9.983143 | 0
2018-02-12 17:17 | 3976.114108 | 720.001 | 3 | 1 | 4.400398 | 3.126358 | 2.516592 | 0 | 10.45797 | 0
2018-02-12 17:19 | 4096.114808 | 840.0017 | 3 | 1 | 4.40036 | 2.602547 | 2.611578 | 0 | 10.87595 | 0
2018-02-12 17:21 | 4216.113308 | 960.0002 | 3 | 1 | 4.400390625 | 2.192322 | 2.691259 | 0 | 11.22657 | 0
2018-02-12 17:23 | 4336.114108 | 1080.001 | 3 | 1 | 4.40036 | 1.855364 | 2.758523 | 0 | 11.52256 | 0
2018-02-12 17:25 | 4456.114908 | 1200.0018 | 3 | 1 | 4.400346 | 1.578766 | 2.815599 | 0 | 11.77372 | 0
2018-02-12 17:27 | 4576.114108 | 1320.001 | 3 | 1 | 4.400346 | 1.351055 | 2.864299 | 0 | 11.98801 | 0
2018-02-12 17:29 | 4696.114908 | 1440.0018 | 3 | 1 | 4.400317 | 1.16235 | 2.906092 | 0 | 12.17192 | 0
2018-02-12 17:31 | 4816.113308 | 1560.0002 | 3 | 1 | 4.40035 | 1.007059 | 2.942168 | 0 | 12.33066 | 0
2018-02-12 17:33 | 4936.114808 | 1680.0017 | 3 | 1 | 4.400324 | 0.8766136 | 2.973493 | 0 | 12.4685 | 0
2018-02-12 17:35 | 5056.114108 | 1800.001 | 3 | 1 | 4.400363 | 0.7684174 | 3.000844 | 0 | 12.58886 | 0
2018-02-12 17:37 | 5176.113208 | 1920.0001 | 3 | 1 | 4.4003 | 0.6750221 | 3.024854 | 0 | 12.69451 | 0
2018-02-12 17:38 | 5209.427308 | 1953.3142 | 3 | 1 | 4.400294 | 0.6519909 | 3.030997 | 0 | 12.72154 | 0
2018-02-12 17:40 | 5329.474648 | 120.0006 | 4 | 1 | 4.352196 | 0 | 3.030997 | 0 | 12.72154 | 0
2018-02-12 17:42 | 5449.474648 | 240.0006 | 4 | 1 | 4.348293 | 0 | 3.030997 | 0 | 12.72154 | 0
2018-02-12 17:43 | 5509.477748 | 300.0037 | 4 | 1 | 4.347142 | 0 | 3.030997 | 0 | 12.72154 | 0
2018-02-12 17:45 | 5629.563232 | 120.0027 | 5 | 1 | 4.10359 | -3.260041 | 3.030997 | 0.1086535 | 12.72154 | 0.4493062
2018-02-12 17:47 | 5749.560832 | 240.0003 | 5 | 1 | 4.059449 | -3.260123 | 3.030997 | 0.2173042 | 12.72154 | 0.8927358
2018-02-12 17:49 | 5869.563232 | 360.0027 | 5 | 1 | 4.017016 | -3.260096 | 3.030997 | 0.3259689 | 12.72154 | 1.331541
2018-02-12 17:51 | 5989.563232 | 480.0027 | 5 | 1 | 3.975435 | -3.260062 | 3.030997 | 0.4346313 | 12.72154 | 1.765772
2018-02-12 17:53 | 6109.561932 | 600.0014 | 5 | 1 | 3.934978 | -3.260079 | 3.030997 | 0.5432869 | 12.72154 | 2.195515
2018-02-12 17:55 | 6229.563132 | 720.0026 | 5 | 1 | 3.896002 | -3.26013 | 3.030997 | 0.6519479 | 12.72154 | 2.62096
2018-02-12 17:57 | 6349.560832 | 840.0003 | 5 | 1 | 3.858829 | -3.260085 | 3.030997 | 0.7606026 | 12.72154 | 3.042242
2018-02-12 17:59 | 6469.561632 | 960.0011 | 5 | 1 | 3.823745 | -3.260022 | 3.030997 | 0.8692647 | 12.72154 | 3.459625
2018-02-12 18:01 | 6589.560532 | 1080 | 5 | 1 | 3.790725 | -3.260052 | 3.030997 | 0.9779147 | 12.72154 | 3.873263
2018-02-12 18:03 | 6709.560732 | 1200.0002 | 5 | 1 | 3.758386 | -3.260077 | 3.030997 | 1.086585 | 12.72154 | 4.283425
2018-02-12 18:05 | 6829.562432 | 1320.0019 | 5 | 1 | 3.727698 | -3.260087 | 3.030997 | 1.195249 | 12.72154 | 4.690161
2018-02-12 18:07 | 6949.563232 | 1440.0027 | 5 | 1 | 3.70089 | -3.260062 | 3.030997 | 1.303908 | 12.72154 | 5.093738
2018-02-12 18:09 | 7069.561632 | 1560.0011 | 5 | 1 | 3.675443 | -3.260064 | 3.030997 | 1.412568 | 12.72154 | 5.494483
2018-02-12 18:11 | 7189.560832 | 1680.0003 | 5 | 1 | 3.651703 | -3.260102 | 3.030997 | 1.52122 | 12.72154 | 5.892519
2018-02-12 18:13 | 7309.561532 | 1800.001 | 5 | 1 | 3.629779 | -3.259991 | 3.030997 | 1.629849 | 12.72154 | 6.287993
2018-02-12 18:15 | 7429.560832 | 1920.0003 | 5 | 1 | 3.609785 | -3.260071 | 3.030997 | 1.738547 | 12.72154 | 6.681437
2018-02-12 18:17 | 7549.561632 | 2040.0011 | 5 | 1 | 3.591584 | -3.260057 | 3.030997 | 1.84721 | 12.72154 | 7.072682
2018-02-12 18:19 | 7669.560832 | 2160.0003 | 5 | 1 | 3.57498 | -3.260087 | 3.030997 | 1.95587 | 12.72154 | 7.462028
2018-02-12 18:21 | 7789.560832 | 2280.0003 | 5 | 1 | 3.559619 | -3.260056 | 3.030997 | 2.064528 | 12.72154 | 7.849637
2018-02-12 18:23 | 7909.560732 | 2400.0002 | 5 | 1 | 3.544921 | -3.260081 | 3.030997 | 2.173188 | 12.72154 | 8.235621
2018-02-12 18:25 | 8029.561632 | 2520.0011 | 5 | 1 | 3.530471 | -3.260115 | 3.030997 | 2.281849 | 12.72154 | 8.620033
2018-02-12 18:27 | 8149.561632 | 2640.0011 | 5 | 1 | 3.515399 | -3.260077 | 3.030997 | 2.390492 | 12.72154 | 9.002788
2018-02-12 18:29 | 8269.562432 | 2760.0019 | 5 | 1 | 3.498187 | -3.260087 | 3.030997 | 2.499169 | 12.72154 | 9.383926
2018-02-12 18:31 | 8389.561632 | 2880.0011 | 5 | 1 | 3.475673 | -3.26006 | 3.030997 | 2.607827 | 12.72154 | 9.762877
2018-02-12 18:33 | 8509.560832 | 3000.0003 | 5 | 1 | 3.444261 | -3.260127 | 3.030997 | 2.716483 | 12.72154 | 10.13891
2018-02-12 18:35 | 8629.563232 | 3120.0027 | 5 | 1 | 3.399477 | -3.260028 | 3.030997 | 2.825147 | 12.72154 | 10.51092
2018-02-12 18:37 | 8749.561632 | 3240.0011 | 5 | 1 | 3.321727 | -3.260113 | 3.030997 | 2.933806 | 12.72154 | 10.87654
2018-02-12 18:39 | 8869.563232 | 3360.0027 | 5 | 1 | 3.117775 | -3.260041 | 3.030997 | 3.042468 | 12.72154 | 11.22876
2018-02-12 18:39 | 8896.955832 | 3387.3953 | 5 | 1 | 2.999994 | -3.260057 | 3.030997 | 3.067272 | 12.72154 | 11.30477
2018-02-12 18:41 | 9017.001248 | 120.0009 | 6 | 1 | 3.313427 | 0 | 3.030997 | 3.067272 | 12.72154 | 11.30477
2018-02-12 18:43 | 9137.002048 | 240.0017 | 6 | 1 | 3.323503 | 0 | 3.030997 | 3.067272 | 12.72154 | 11.30477
2018-02-12 18:44 | 9197.002648 | 300.0023 | 6 | 1 | 3.326359 | 0 | 3.030997 | 3.067272 | 12.72154 | 11.30477
2018-02-12 18:44 | 9197.01192 | 0.0024 | 7 | 2 | 3.326439 | 0 | 0 | 0 | 0 | 0
2018-02-12 18:46 | 9317.099932 | 120.0002 | 2 | 2 | 3.958179 | 4.890009 | 0.1623069 | 0 | 0.622277 | 0
2018-02-12 18:48 | 9437.101632 | 240.0019 | 2 | 2 | 4.004521 | 4.890093 | 0.3252901 | 0 | 1.271502 | 0
2018-02-12 18:50 | 9557.100732 | 360.001 | 2 | 2 | 4.041645 | 4.89007 | 0.4882723 | 0 | 1.927311 | 0
2018-02-12 18:52 | 9677.100732 | 480.001 | 2 | 2 | 4.072146 | 4.890036 | 0.6512637 | 0 | 2.588602 | 0
2018-02-12 18:54 | 9797.101532 | 600.0018 | 2 | 2 | 4.09871 | 4.890062 | 0.814249 | 0 | 3.254519 | 0
2018-02-12 18:56 | 9917.101532 | 720.0018 | 2 | 2 | 4.122482 | 4.89006 | 0.9772395 | 0 | 3.924515 | 0
2018-02-12 18:58 | 10037.1 | 840.0018 | 2 | 2 | 4.14737 | 4.890163 | 1.140223 | 0 | 4.59841 | 0
2018-02-12 19:00 | 10157.1 | 960.001 | 2 | 2 | 4.174049 | 4.890116 | 1.303213 | 0 | 5.276539 | 0
2018-02-12 19:02 | 10277.1 | 1080.0011 | 2 | 2 | 4.200358 | 4.832432 | 1.466115 | 0 | 5.958798 | 0
2018-02-12 19:04 | 10397.1 | 1200.0019 | 2 | 2 | 4.200367 | 4.318888 | 1.618427 | 0 | 6.598566 | 0
2018-02-12 19:06 | 10517.1 | 1320.0019 | 2 | 2 | 4.200374 | 3.840324 | 1.754344 | 0 | 7.169469 | 0
2018-02-12 19:08 | 10637.1 | 1440.0011 | 2 | 2 | 4.200384 | 3.384796 | 1.874665 | 0 | 7.674863 | 0
2018-02-12 19:09 | 10671.25 | 1474.1536 | 2 | 2 | 4.200387 | 3.259991 | 1.906176 | 0 | 7.807221 | 0
2018-02-12 19:11 | 10791.27 | 120.0027 | 3 | 2 | 4.227003 | 3.260092 | 2.01439 | 0 | 8.263083 | 0
2018-02-12 19:13 | 10911.27 | 240.0009 | 3 | 2 | 4.258677 | 3.260036 | 2.123049 | 0 | 8.724077 | 0
2018-02-12 19:15 | 11031.27 | 360.0018 | 3 | 2 | 4.292991 | 3.260136 | 2.231709 | 0 | 9.188669 | 0
2018-02-12 19:17 | 11151.27 | 480.001 | 3 | 2 | 4.329664 | 3.260084 | 2.340364 | 0 | 9.657097 | 0
2018-02-12 19:19 | 11271.27 | 600.0001 | 3 | 2 | 4.36833 | 3.260094 | 2.449025 | 0 | 10.12965 | 0
2018-02-12 19:21 | 11391.27 | 720.0002 | 3 | 2 | 4.400389 | 3.10676 | 2.557136 | 0 | 10.60398 | 0
2018-02-12 19:23 | 11511.27 | 840.0017 | 3 | 2 | 4.400388 | 2.589966 | 2.651607 | 0 | 11.01969 | 0
2018-02-12 19:25 | 11631.27 | 960.0026 | 3 | 2 | 4.400368 | 2.18013 | 2.730871 | 0 | 11.36848 | 0
2018-02-12 19:27 | 11751.27 | 1080.0018 | 3 | 2 | 4.400357 | 1.845682 | 2.797789 | 0 | 11.66294 | 0
2018-02-12 19:29 | 11871.27 | 1200.0017 | 3 | 2 | 4.400343 | 1.570166 | 2.854573 | 0 | 11.91281 | 0
2018-02-12 19:31 | 11991.27 | 1320.0009 | 3 | 2 | 4.400342 | 1.344242 | 2.903029 | 0 | 12.12604 | 0
2018-02-12 19:33 | 12111.27 | 1440.0001 | 3 | 2 | 4.400344 | 1.157036 | 2.944613 | 0 | 12.30902 | 0
2018-02-12 19:35 | 12231.27 | 1560.0001 | 3 | 2 | 4.400308 | 1.001551 | 2.980508 | 0 | 12.46697 | 0
2018-02-12 19:37 | 12351.27 | 1680.0026 | 3 | 2 | 4.400311 | 0.871521 | 3.011673 | 0 | 12.60411 | 0
2018-02-12 19:39 | 12471.27 | 1800.0002 | 3 | 2 | 4.400312 | 0.7628975 | 3.038878 | 0 | 12.72382 | 0
2018-02-12 19:41 | 12591.27 | 1920.0001 | 3 | 2 | 4.400365 | 0.6730423 | 3.062758 | 0 | 12.8289 | 0
2018-02-12 19:41 | 12619.34 | 1948.0759 | 3 | 2 | 4.400293 | 0.6519947 | 3.067922 | 0 | 12.85162 | 0
2018-02-12 19:43 | 12739.38 | 120.0002 | 4 | 2 | 4.352191 | 0 | 3.067922 | 0 | 12.85162 | 0
2018-02-12 19:45 | 12859.39 | 240.0018 | 4 | 2 | 4.348287 | 0 | 3.067922 | 0 | 12.85162 | 0
2018-02-12 19:46 | 12919.39 | 300.0008 | 4 | 2 | 4.347146 | 0 | 3.067922 | 0 | 12.85162 | 0
2018-02-12 19:48 | 13039.47 | 120.0019 | 5 | 2 | 4.103676 | -3.260024 | 3.067922 | 0.1086585 | 12.85162 | 0.4493442
2018-02-12 19:50 | 13159.47 | 240.0012 | 5 | 2 | 4.059517 | -3.260043 | 3.067922 | 0.217313 | 12.85162 | 0.8927972
2018-02-12 19:52 | 13279.47 | 360.0003 | 5 | 2 | 4.017049 | -3.260079 | 3.067922 | 0.3259678 | 12.85162 | 1.331568
2018-02-12 19:54 | 13399.47 | 480.0003 | 5 | 2 | 3.975399 | -3.260073 | 3.067922 | 0.4346257 | 12.85162 | 1.765781
2018-02-12 19:56 | 13519.47 | 600.002 | 5 | 2 | 3.934884 | -3.260031 | 3.067922 | 0.5432829 | 12.85162 | 2.195524
2018-02-12 19:58 | 13639.47 | 720.0004 | 5 | 2 | 3.895823 | -3.26005 | 3.067922 | 0.65194 | 12.85162 | 2.620938
2018-02-12 20:00 | 13759.47 | 840.0003 | 5 | 2 | 3.858605 | -3.260087 | 3.067922 | 0.7605939 | 12.85162 | 3.042195
2018-02-12 20:02 | 13879.47 | 960.002 | 5 | 2 | 3.823467 | -3.260026 | 3.067922 | 0.8692514 | 12.85162 | 3.459533
2018-02-12 20:04 | 13999.47 | 1080.002 | 5 | 2 | 3.790367 | -3.26005 | 3.067922 | 0.977913 | 12.85162 | 3.873181
2018-02-12 20:06 | 14119.47 | 1200.0012 | 5 | 2 | 3.759355 | -3.260028 | 3.067922 | 1.086569 | 12.85162 | 4.283322
2018-02-12 20:08 | 14239.47 | 1320.0012 | 5 | 2 | 3.730226 | -3.260001 | 3.067922 | 1.195227 | 12.85162 | 4.690207
2018-02-12 20:10 | 14359.47 | 1440.0003 | 5 | 2 | 3.702837 | -3.260064 | 3.067922 | 1.303883 | 12.85162 | 5.094016
2018-02-12 20:12 | 14479.47 | 1560.0007 | 5 | 2 | 3.676992 | -3.259998 | 3.067922 | 1.41254 | 12.85162 | 5.494936
2018-02-12 20:14 | 14599.47 | 1680.0012 | 5 | 2 | 3.652884 | -3.260022 | 3.067922 | 1.5212 | 12.85162 | 5.893151
2018-02-12 20:16 | 14719.47 | 1800.0012 | 5 | 2 | 3.630684 | -3.260087 | 3.067922 | 1.629858 | 12.85162 | 6.288843
2018-02-12 20:18 | 14839.47 | 1920.0012 | 5 | 2 | 3.610414 | -3.260136 | 3.067922 | 1.738515 | 12.85162 | 6.682226
2018-02-12 20:20 | 14959.47 | 2040.0028 | 5 | 2 | 3.592061 | -3.260119 | 3.067922 | 1.847179 | 12.85162 | 7.073536
2018-02-12 20:22 | 15079.47 | 2160.0011 | 5 | 2 | 3.575416 | -3.260035 | 3.067922 | 1.955834 | 12.85162 | 7.462914
2018-02-12 20:24 | 15199.47 | 2280.002 | 5 | 2 | 3.560021 | -3.260056 | 3.067922 | 2.064493 | 12.85162 | 7.850569
2018-02-12 20:26 | 15319.47 | 2400.0003 | 5 | 2 | 3.545332 | -3.260047 | 3.067922 | 2.173149 | 12.85162 | 8.236584
2018-02-12 20:28 | 15439.47 | 2520.002 | 5 | 2 | 3.530823 | -3.260038 | 3.067922 | 2.281808 | 12.85162 | 8.62103
2018-02-12 20:30 | 15559.47 | 2640.0028 | 5 | 2 | 3.515694 | -3.260077 | 3.067922 | 2.39047 | 12.85162 | 9.003885
2018-02-12 20:32 | 15679.47 | 2760.0003 | 5 | 2 | 3.498381 | -3.260052 | 3.067922 | 2.499123 | 12.85162 | 9.384967
2018-02-12 20:34 | 15799.47 | 2880.0012 | 5 | 2 | 3.47567 | -3.260111 | 3.067922 | 2.607782 | 12.85162 | 9.76393
2018-02-12 20:36 | 15919.47 | 3000.0028 | 5 | 2 | 3.444041 | -3.260036 | 3.067922 | 2.716442 | 12.85162 | 10.13997
2018-02-12 20:38 | 16039.47 | 3120.0012 | 5 | 2 | 3.399005 | -3.260081 | 3.067922 | 2.825097 | 12.85162 | 10.51191
2018-02-12 20:40 | 16159.47 | 3240.0011 | 5 | 2 | 3.320749 | -3.260031 | 3.067922 | 2.933753 | 12.85162 | 10.87745
2018-02-12 20:42 | 16279.47 | 3360.0003 | 5 | 2 | 3.114581 | -3.260138 | 3.067922 | 3.042409 | 12.85162 | 11.22945
2018-02-12 20:43 | 16305.91 | 3386.4432 | 5 | 2 | 2.999982 | -3.2601 | 3.067922 | 3.066355 | 12.85162 | 11.30279
2018-02-12 20:45 | 16425.96 | 120.0008 | 6 | 2 | 3.31294 | 0 | 3.067922 | 3.066355 | 12.85162 | 11.30279
2018-02-12 20:47 | 16545.96 | 240.0023 | 6 | 2 | 3.322905 | 0 | 3.067922 | 3.066355 | 12.85162 | 11.30279
2018-02-12 20:48 | 16605.97 | 300.0037 | 6 | 2 | 3.325774 | 0 | 3.067922 | 3.066355 | 12.85162 | 11.30279
2018-02-12 20:48 | 16605.97458 | 0.0025 | 7 | 3 | 3.325719 | 0 | 0 | 0 | 0 | 0
2018-02-12 20:50 | 16726.06 | 120.0017 | 2 | 3 | 3.958155 | 4.890078 | 0.1623114 | 0 | 0.6222639 | 0
2018-02-12 20:52 | 16846.06 | 240.0008 | 2 | 3 | 4.00445 | 4.890068 | 0.325299 | 0 | 1.271504 | 0
2018-02-12 20:54 | 16966.06 | 360.0008 | 2 | 3 | 4.04143 | 4.890032 | 0.4882807 | 0 | 1.927286 | 0
2018-02-12 20:56 | 17086.06 | 480 | 2 | 3 | 4.07177 | 4.89002 | 0.6512608 | 0 | 2.588486 | 0
2018-02-12 20:58 | 17206.06 | 600.0016 | 2 | 3 | 4.098159 | 4.890068 | 0.8142433 | 0 | 3.254318 | 0
2018-02-12 21:00 | 17326.06 | 720.0016 | 2 | 3 | 4.121729 | 4.890036 | 0.9772333 | 0 | 3.924207 | 0
2018-02-12 21:02 | 17446.06 | 840.0016 | 2 | 3 | 4.146405 | 4.890083 | 1.140223 | 0 | 4.597989 | 0
2018-02-12 21:04 | 17566.06 | 960.0025 | 2 | 3 | 4.172956 | 4.890036 | 1.303212 | 0 | 5.275947 | 0
2018-02-12 21:06 | 17686.06 | 1080.0006 | 2 | 3 | 4.200391 | 4.856684 | 1.466164 | 0 | 5.958242 | 0
2018-02-12 21:08 | 17806.06 | 1200.0016 | 2 | 3 | 4.200388 | 4.333265 | 1.619044 | 0 | 6.600397 | 0
2018-02-12 21:10 | 17926.06 | 1320.0001 | 2 | 3 | 4.200381 | 3.850811 | 1.755369 | 0 | 7.173012 | 0
2018-02-12 21:12 | 18046.06 | 1440.0001 | 2 | 3 | 4.200377 | 3.391556 | 1.875985 | 0 | 7.679647 | 0
2018-02-12 21:12 | 18081.69 | 1475.6286 | 2 | 3 | 4.200369 | 3.259972 | 1.908892 | 0 | 7.817869 | 0
2018-02-12 21:14 | 18201.71 | 120.001 | 3 | 3 | 4.22712 | 3.260096 | 2.017108 | 0 | 8.273744 | 0
2018-02-12 21:16 | 18321.71 | 240.0011 | 3 | 3 | 4.258904 | 3.26013 | 2.125762 | 0 | 8.734736 | 0
2018-02-12 21:18 | 18441.71 | 360.001 | 3 | 3 | 4.293342 | 3.260101 | 2.23442 | 0 | 9.199347 | 0
2018-02-12 21:20 | 18561.71 | 480.0003 | 3 | 3 | 4.330118 | 3.260088 | 2.343078 | 0 | 9.667833 | 0
2018-02-12 21:22 | 18681.71 | 600.0026 | 3 | 3 | 4.368847 | 3.260035 | 2.451741 | 0 | 10.14044 | 0
2018-02-12 21:24 | 18801.71 | 720.0004 | 3 | 3 | 4.400385 | 3.098631 | 2.559781 | 0 | 10.61451 | 0
2018-02-12 21:26 | 18921.71 | 840.0004 | 3 | 3 | 4.40038 | 2.582682 | 2.654015 | 0 | 11.02917 | 0
2018-02-12 21:28 | 19041.71 | 960.0019 | 3 | 3 | 4.400383 | 2.174513 | 2.733064 | 0 | 11.37702 | 0
2018-02-12 21:30 | 19161.71 | 1080.0004 | 3 | 3 | 4.400362 | 1.839684 | 2.799766 | 0 | 11.67053 | 0
2018-02-12 21:32 | 19281.71 | 1200.0019 | 3 | 3 | 4.400358 | 1.565651 | 2.856358 | 0 | 11.91956 | 0
2018-02-12 21:34 | 19401.71 | 1320.0011 | 3 | 3 | 4.400331 | 1.338886 | 2.904635 | 0 | 12.13199 | 0
2018-02-12 21:36 | 19521.71 | 1440.0004 | 3 | 3 | 4.400324 | 1.15159 | 2.946053 | 0 | 12.31425 | 0
2018-02-12 21:38 | 19641.71 | 1560.0004 | 3 | 3 | 4.400357 | 0.9975681 | 2.981792 | 0 | 12.47151 | 0
2018-02-12 21:40 | 19761.71 | 1680.0015 | 3 | 3 | 4.400316 | 0.8678799 | 3.012816 | 0 | 12.60802 | 0
2018-02-12 21:42 | 19881.71 | 1800.0018 | 3 | 3 | 4.400328 | 0.7597008 | 3.039892 | 0 | 12.72717 | 0
2018-02-12 21:44 | 20001.71 | 1920.0002 | 3 | 3 | 4.400313 | 0.6679459 | 3.063656 | 0 | 12.83174 | 0
2018-02-12 21:45 | 20026.26 | 1944.5592 | 3 | 3 | 4.40034 | 0.6519928 | 3.068159 | 0 | 12.85155 | 0
2018-02-12 21:47 | 20146.31 | 120.0004 | 4 | 3 | 4.352466 | 0 | 3.068159 | 0 | 12.85155 | 0
2018-02-12 21:49 | 20266.31 | 240.0002 | 4 | 3 | 4.348619 | 0 | 3.068159 | 0 | 12.85155 | 0
2018-02-12 21:50 | 20326.31 | 300.0024 | 4 | 3 | 4.347471 | 0 | 3.068159 | 0 | 12.85155 | 0
2018-02-12 21:52 | 20446.4 | 120.0027 | 5 | 3 | 4.104875 | -3.260056 | 3.068159 | 0.1086578 | 12.85155 | 0.4494637
2018-02-12 21:54 | 20566.4 | 240.002 | 5 | 3 | 4.060689 | -3.260062 | 3.068159 | 0.2173142 | 12.85155 | 0.893054
2018-02-12 21:56 | 20686.4 | 360.0012 | 5 | 3 | 4.018213 | -3.260073 | 3.068159 | 0.325974 | 12.85155 | 1.331972
2018-02-12 21:58 | 20806.4 | 480.0012 | 5 | 3 | 3.976544 | -3.260033 | 3.068159 | 0.4346298 | 12.85155 | 1.766303
2018-02-12 22:00 | 20926.4 | 600.002 | 5 | 3 | 3.935943 | -3.260068 | 3.068159 | 0.5432897 | 12.85155 | 2.196177
2018-02-12 22:02 | 21046.4 | 720.0004 | 5 | 3 | 3.896859 | -3.260056 | 3.068159 | 0.6519418 | 12.85155 | 2.621686
2018-02-12 22:04 | 21166.4 | 840.0007 | 5 | 3 | 3.859595 | -3.260003 | 3.068159 | 0.7606018 | 12.85155 | 3.043077
2018-02-12 22:06 | 21286.4 | 960.002 | 5 | 3 | 3.824412 | -3.260087 | 3.068159 | 0.8692582 | 12.85155 | 3.460516
2018-02-12 22:08 | 21406.4 | 1080.0011 | 5 | 3 | 3.791274 | -3.260026 | 3.068159 | 0.9779121 | 12.85155 | 3.874234
2018-02-12 22:10 | 21526.4 | 1200.0012 | 5 | 3 | 3.760249 | -3.260005 | 3.068159 | 1.086576 | 12.85155 | 4.284505
2018-02-12 22:12 | 21646.4 | 1320.0012 | 5 | 3 | 3.731062 | -3.260096 | 3.068159 | 1.195236 | 12.85155 | 4.691489
2018-02-12 22:14 | 21766.4 | 1440.0004 | 5 | 3 | 3.703594 | -3.260085 | 3.068159 | 1.303874 | 12.85155 | 5.095318
2018-02-12 22:16 | 21886.4 | 1560.0004 | 5 | 3 | 3.677711 | -3.260047 | 3.068159 | 1.412554 | 12.85155 | 5.496402
2018-02-12 22:18 | 22006.4 | 1680.0004 | 5 | 3 | 3.65351 | -3.260036 | 3.068159 | 1.521212 | 12.85155 | 5.894685
2018-02-12 22:20 | 22126.4 | 1800.0006 | 5 | 3 | 3.631234 | -3.260024 | 3.068159 | 1.629872 | 12.85155 | 6.290444
2018-02-12 22:22 | 22246.4 | 1920.0012 | 5 | 3 | 3.610977 | -3.260022 | 3.068159 | 1.738531 | 12.85155 | 6.683893
2018-02-12 22:24 | 22366.4 | 2040.0011 | 5 | 3 | 3.592574 | -3.259984 | 3.068159 | 1.847177 | 12.85155 | 7.075196
2018-02-12 22:26 | 22486.4 | 2160.0012 | 5 | 3 | 3.575872 | -3.26005 | 3.068159 | 1.95585 | 12.85155 | 7.464691
2018-02-12 22:28 | 22606.4 | 2280.0004 | 5 | 3 | 3.560395 | -3.260028 | 3.068159 | 2.064504 | 12.85155 | 7.852372
2018-02-12 22:30 | 22726.4 | 2400.002 | 5 | 3 | 3.545657 | -3.260047 | 3.068159 | 2.173161 | 12.85155 | 8.238432
2018-02-12 22:32 | 22846.4 | 2520.0004 | 5 | 3 | 3.53114 | -3.260094 | 3.068159 | 2.281817 | 12.85155 | 8.6229
2018-02-12 22:34 | 22966.4 | 2640.0004 | 5 | 3 | 3.51601 | -3.260007 | 3.068159 | 2.390474 | 12.85155 | 9.005772
2018-02-12 22:36 | 23086.4 | 2760.0012 | 5 | 3 | 3.498728 | -3.260054 | 3.068159 | 2.499128 | 12.85155 | 9.386893
2018-02-12 22:38 | 23206.4 | 2880.0019 | 5 | 3 | 3.476046 | -3.259963 | 3.068159 | 2.607789 | 12.85155 | 9.765903
2018-02-12 22:40 | 23326.4 | 3000.0004 | 5 | 3 | 3.444501 | -3.260054 | 3.068159 | 2.716445 | 12.85155 | 10.14197
2018-02-12 22:42 | 23446.4 | 3120.0014 | 5 | 3 | 3.39964 | -3.260036 | 3.068159 | 2.825102 | 12.85155 | 10.51398
2018-02-12 22:44 | 23566.4 | 3240.0004 | 5 | 3 | 3.321796 | -3.260035 | 3.068159 | 2.933757 | 12.85155 | 10.8796
2018-02-12 22:46 | 23686.4 | 3360.002 | 5 | 3 | 3.117697 | -3.260035 | 3.068159 | 3.042418 | 12.85155 | 11.23181
2018-02-12 22:46 | 23713.71 | 3387.3145 | 5 | 3 | 2.999981 | -3.260028 | 3.068159 | 3.067147 | 12.85155 | 11.3076
2018-02-12 22:48 | 23833.75 | 120.001 | 6 | 3 | 3.311317 | 0 | 3.068159 | 3.067147 | 12.85155 | 11.3076
2018-02-12 22:50 | 23953.75 | 240.0011 | 6 | 3 | 3.32126 | 0 | 3.068159 | 3.067147 | 12.85155 | 11.3076
2018-02-12 22:51 | 24013.76 | 300.0025 | 6 | 3 | 3.324185 | 0 | 3.068159 | 3.067147 | 12.85155 | 11.3076
2018-02-12 22:51 | 24013.77 | 0.0048 | 7 | 4 | 3.324143 | 0 | 0 | 0 | 0 | 0
2018-02-12 22:53 | 24133.85 | 120.0001 | 2 | 4 | 3.957673 | 4.890062 | 0.1623126 | 0 | 0.6221216 | 0
2018-02-12 22:55 | 24253.85 | 240.0002 | 2 | 4 | 4.004266 | 4.890085 | 0.3252966 | 0 | 1.271301 | 0
2018-02-12 22:57 | 24373.85 | 360.0002 | 2 | 4 | 4.041321 | 4.890081 | 0.4882844 | 0 | 1.927086 | 0
2018-02-12 22:59 | 24493.85 | 480.0001 | 2 | 4 | 4.071712 | 4.890059 | 0.65127 | 0 | 2.588295 | 0
2018-02-12 23:01 | 24613.85 | 600.0004 | 2 | 4 | 4.098204 | 4.890089 | 0.8142625 | 0 | 3.254167 | 0
2018-02-12 23:03 | 24733.85 | 720.0017 | 2 | 4 | 4.121849 | 4.890057 | 0.97725 | 0 | 3.924058 | 0
2018-02-12 23:05 | 24853.85 | 840.0018 | 2 | 4 | 4.146551 | 4.890142 | 1.140236 | 0 | 4.597848 | 0
2018-02-12 23:07 | 24973.85 | 960.0018 | 2 | 4 | 4.173149 | 4.890041 | 1.303223 | 0 | 5.275826 | 0
2018-02-12 23:09 | 25093.85 | 1080.001 | 2 | 4 | 4.200388 | 4.851864 | 1.46618 | 0 | 5.958172 | 0
2018-02-12 23:11 | 25213.85 | 1200.001 | 2 | 4 | 4.200374 | 4.329632 | 1.618933 | 0 | 6.599793 | 0
2018-02-12 23:13 | 25333.85 | 1320.0018 | 2 | 4 | 4.200373 | 3.847969 | 1.755153 | 0 | 7.171968 | 0
2018-02-12 23:15 | 25453.85 | 1440.0002 | 2 | 4 | 4.200369 | 3.389154 | 1.875682 | 0 | 7.678235 | 0
2018-02-12 23:16 | 25489.22 | 1475.3711 | 2 | 4 | 4.20039 | 3.259981 | 1.908339 | 0 | 7.81541 | 0
2018-02-12 23:18 | 25609.24 | 120.0018 | 3 | 4 | 4.227122 | 3.260073 | 2.016558 | 0 | 8.271299 | 0
2018-02-12 23:20 | 25729.24 | 240.001 | 3 | 4 | 4.258874 | 3.260117 | 2.12522 | 0 | 8.732321 | 0
2018-02-12 23:22 | 25849.24 | 360.0018 | 3 | 4 | 4.293248 | 3.260111 | 2.233881 | 0 | 9.196941 | 0
2018-02-12 23:24 | 25969.24 | 480.0018 | 3 | 4 | 4.32997 | 3.260092 | 2.342543 | 0 | 9.665432 | 0
2018-02-12 23:26 | 26089.24 | 600.0001 | 3 | 4 | 4.368716 | 3.260126 | 2.451201 | 0 | 10.13801 | 0
2018-02-12 23:28 | 26209.24 | 720.001 | 3 | 4 | 4.400371 | 3.099367 | 2.559255 | 0 | 10.61212 | 0
2018-02-12 23:30 | 26329.24 | 840.0019 | 3 | 4 | 4.400388 | 2.582514 | 2.6535 | 0 | 11.02684 | 0
2018-02-12 23:32 | 26449.24 | 960.0019 | 3 | 4 | 4.400368 | 2.173458 | 2.732533 | 0 | 11.37461 | 0
2018-02-12 23:34 | 26569.24 | 1080.0011 | 3 | 4 | 4.400381 | 1.839626 | 2.799217 | 0 | 11.66805 | 0
2018-02-12 23:36 | 26689.24 | 1200.0002 | 3 | 4 | 4.400359 | 1.564428 | 2.855783 | 0 | 11.91696 | 0
2018-02-12 23:38 | 26809.24 | 1320.0019 | 3 | 4 | 4.400353 | 1.338535 | 2.904034 | 0 | 12.12928 | 0
2018-02-12 23:40 | 26929.24 | 1440.0019 | 3 | 4 | 4.400333 | 1.151711 | 2.945429 | 0 | 12.31143 | 0
2018-02-12 23:42 | 27049.24 | 1560.0001 | 3 | 4 | 4.400342 | 0.9977264 | 2.981154 | 0 | 12.46863 | 0
2018-02-12 23:44 | 27169.24 | 1680.0002 | 3 | 4 | 4.400313 | 0.8678017 | 3.012167 | 0 | 12.6051 | 0
2018-02-12 23:46 | 27289.24 | 1800.0011 | 3 | 4 | 4.400343 | 0.7598591 | 3.039245 | 0 | 12.72425 | 0
2018-02-12 23:48 | 27409.24 | 1920.0001 | 3 | 4 | 4.400288 | 0.6682377 | 3.063013 | 0 | 12.82884 | 0
2018-02-12 23:48 | 27433.11 | 1943.8703 | 3 | 4 | 4.400325 | 0.6519909 | 3.067393 | 0 | 12.84811 | 0
2018-02-12 23:50 | 27553.15526 | 120.001 | 4 | 4 | 4.352408 | 0 | 3.067393 | 0 | 12.84811 | 0
2018-02-12 23:52 | 27673.15536 | 240.0011 | 4 | 4 | 4.348571 | 0 | 3.067393 | 0 | 12.84811 | 0
2018-02-12 23:53 | 27733.15826 | 300.004 | 4 | 4 | 4.347403 | 0 | 3.067393 | 0 | 12.84811 | 0
2018-02-12 23:55 | 27853.24 | 120.0002 | 5 | 4 | 4.104875 | -3.259991 | 3.067393 | 0.1086537 | 12.84811 | 0.4494478
2018-02-12 23:57 | 27973.24 | 240.0002 | 5 | 4 | 4.06063 | -3.260075 | 3.067393 | 0.2173169 | 12.84811 | 0.8930629
2018-02-12 23:59 | 28093.24 | 360.0002 | 5 | 4 | 4.018096 | -3.260057 | 3.067393 | 0.3259727 | 12.84811 | 1.331955
2018-02-13 00:01 | 28213.24 | 480.0013 | 5 | 4 | 3.976446 | -3.260073 | 3.067393 | 0.4346362 | 12.84811 | 1.766307
2018-02-13 00:03 | 28333.24 | 600.0002 | 5 | 4 | 3.935897 | -3.260077 | 3.067393 | 0.5433027 | 12.84811 | 2.196199
2018-02-13 00:05 | 28453.24 | 720.0002 | 5 | 4 | 3.896836 | -3.260043 | 3.067393 | 0.651961 | 12.84811 | 2.621729
2018-02-13 00:07 | 28573.24 | 840.0002 | 5 | 4 | 3.859565 | -3.260035 | 3.067393 | 0.7606212 | 12.84811 | 3.043118
2018-02-13 00:09 | 28693.25 | 960.0018 | 5 | 4 | 3.824382 | -3.260068 | 3.067393 | 0.8692827 | 12.84811 | 3.460575
2018-02-13 00:11 | 28813.24 | 1080.0002 | 5 | 4 | 3.791216 | -3.260014 | 3.067393 | 0.9779258 | 12.84811 | 3.874249
2018-02-13 00:13 | 28933.24 | 1200.0002 | 5 | 4 | 3.760169 | -3.260075 | 3.067393 | 1.086593 | 12.84811 | 4.284525
2018-02-13 00:15 | 29053.24 | 1320.0002 | 5 | 4 | 3.730966 | -3.260005 | 3.067393 | 1.19526 | 12.84811 | 4.691529
2018-02-13 00:17 | 29173.24 | 1440.0002 | 5 | 4 | 3.703527 | -3.260054 | 3.067393 | 1.303919 | 12.84811 | 5.095428
2018-02-13 00:19 | 29293.24 | 1560.0002 | 5 | 4 | 3.677636 | -3.260081 | 3.067393 | 1.412579 | 12.84811 | 5.496433
2018-02-13 00:21 | 29413.24 | 1680.0011 | 5 | 4 | 3.653432 | -3.260043 | 3.067393 | 1.521245 | 12.84811 | 5.894736
2018-02-13 00:23 | 29533.24 | 1800.0002 | 5 | 4 | 3.63114 | -3.26002 | 3.067393 | 1.629905 | 12.84811 | 6.290486
2018-02-13 00:25 | 29653.24 | 1920.001 | 5 | 4 | 3.610821 | -3.26006 | 3.067393 | 1.738562 | 12.84811 | 6.683917
2018-02-13 00:27 | 29773.25 | 2040.0018 | 5 | 4 | 3.5924 | -3.259996 | 3.067393 | 1.847224 | 12.84811 | 7.075257
2018-02-13 00:29 | 29893.24 | 2160.001 | 5 | 4 | 3.575602 | -3.2601 | 3.067393 | 1.955855 | 12.84811 | 7.46458
2018-02-13 00:31 | 30013.25 | 2280.0018 | 5 | 4 | 3.560078 | -3.260079 | 3.067393 | 2.064539 | 12.84811 | 7.852336
2018-02-13 00:33 | 30133.24 | 2400.0002 | 5 | 4 | 3.545335 | -3.26005 | 3.067393 | 2.173195 | 12.84811 | 8.238355
2018-02-13 00:35 | 30253.25 | 2520.0027 | 5 | 4 | 3.530781 | -3.260066 | 3.067393 | 2.281857 | 12.84811 | 8.622808
2018-02-13 00:37 | 30373.24 | 2640.0002 | 5 | 4 | 3.515614 | -3.260026 | 3.067393 | 2.390506 | 12.84811 | 9.005611
2018-02-13 00:39 | 30493.25 | 2760.0026 | 5 | 4 | 3.498302 | -3.260123 | 3.067393 | 2.499172 | 12.84811 | 9.386729
2018-02-13 00:41 | 30613.24 | 2880.0002 | 5 | 4 | 3.475574 | -3.260047 | 3.067393 | 2.607827 | 12.84811 | 9.765671
2018-02-13 00:43 | 30733.24 | 3000.0011 | 5 | 4 | 3.443928 | -3.260057 | 3.067393 | 2.716485 | 12.84811 | 10.14169
2018-02-13 00:45 | 30853.24 | 3120.0002 | 5 | 4 | 3.398813 | -3.260083 | 3.067393 | 2.82514 | 12.84811 | 10.51361
2018-02-13 00:47 | 30973.24 | 3240.0011 | 5 | 4 | 3.320405 | -3.260043 | 3.067393 | 2.9338 | 12.84811 | 10.87914
2018-02-13 00:49 | 31093.24 | 3360.001 | 5 | 4 | 3.113406 | -3.260073 | 3.067393 | 3.042452 | 12.84811 | 11.23107
2018-02-13 00:49 | 31119.32 | 3386.0736 | 5 | 4 | 2.999983 | -3.260057 | 3.067393 | 3.066067 | 12.84811 | 11.30338
2018-02-13 00:51 | 31239.36 | 120.0016 | 6 | 4 | 3.311544 | 0 | 3.067393 | 3.066067 | 12.84811 | 11.30338
2018-02-13 00:53 | 31359.36 | 240 | 6 | 4 | 3.321557 | 0 | 3.067393 | 3.066067 | 12.84811 | 11.30338
2018-02-13 00:54 | 31419.37 | 300.0038 | 6 | 4 | 3.324494 | 0 | 3.067393 | 3.066067 | 12.84811 | 11.30338
2018-02-13 00:54 | 31419.38 | 0.0049 | 7 | 5 | 3.324483 | 0 | 0 | 0 | 0 | 0
2018-02-13 00:56 | 31539.46358 | 120.0002 | 2 | 5 | 3.957621 | 4.890078 | 0.1623043 | 0 | 0.6220994 | 0
2018-02-13 00:58 | 31659.46528 | 240.0019 | 2 | 5 | 4.00423 | 4.890078 | 0.3252942 | 0 | 1.271295 | 0
2018-02-13 01:00 | 31779.46528 | 360.0019 | 2 | 5 | 4.04138 | 4.890072 | 0.4882814 | 0 | 1.927079 | 0
2018-02-13 01:02 | 31899.46428 | 480.0009 | 2 | 5 | 4.071833 | 4.890112 | 0.6512671 | 0 | 2.588302 | 0
2018-02-13 01:04 | 32019.46438 | 600.001 | 2 | 5 | 4.09837 | 4.890142 | 0.8142545 | 0 | 3.254176 | 0
2018-02-13 01:06 | 32139.46368 | 720.0003 | 2 | 5 | 4.122006 | 4.890045 | 0.9772411 | 0 | 3.92409 | 0
2018-02-13 01:08 | 32259.46368 | 840.0003 | 2 | 5 | 4.146726 | 4.890079 | 1.14023 | 0 | 4.597916 | 0
2018-02-13 01:10 | 32379.46528 | 960.0019 | 2 | 5 | 4.173361 | 4.890038 | 1.303222 | 0 | 5.275947 | 0
2018-02-13 01:12 | 32499.46448 | 1080.0011 | 2 | 5 | 4.200382 | 4.847441 | 1.466164 | 0 | 5.958263 | 0
2018-02-13 01:14 | 32619.46468 | 1200.0013 | 2 | 5 | 4.200381 | 4.32704 | 1.618805 | 0 | 6.599416 | 0
2018-02-13 01:16 | 32739.46448 | 1320.0011 | 2 | 5 | 4.200357 | 3.843946 | 1.754922 | 0 | 7.17116 | 0
2018-02-13 01:18 | 32859.46368 | 1440.0003 | 2 | 5 | 4.200364 | 3.385767 | 1.875345 | 0 | 7.67698 | 0
2018-02-13 01:19 | 32893.85858 | 1474.3952 | 2 | 5 | 4.200371 | 3.259983 | 1.90709 | 0 | 7.810321 | 0
2018-02-13 01:21 | 33013.88 | 120.0019 | 3 | 5 | 4.22711 | 3.260145 | 2.01531 | 0 | 8.266212 | 0
2018-02-13 01:23 | 33133.87 | 240.001 | 3 | 5 | 4.258797 | 3.260071 | 2.12396 | 0 | 8.727184 | 0
2018-02-13 01:25 | 33253.87 | 360.0002 | 3 | 5 | 4.293104 | 3.260113 | 2.232618 | 0 | 9.191778 | 0
2018-02-13 01:27 | 33373.87 | 480.0002 | 3 | 5 | 4.329855 | 3.260065 | 2.341277 | 0 | 9.660239 | 0
2018-02-13 01:29 | 33493.87 | 600.0009 | 3 | 5 | 4.36852 | 3.260088 | 2.449939 | 0 | 10.13281 | 0
2018-02-13 01:31 | 33613.87 | 720.0009 | 3 | 5 | 4.400384 | 3.103512 | 2.558019 | 0 | 10.60703 | 0
2018-02-13 01:33 | 33733.87 | 840.0009 | 3 | 5 | 4.400352 | 2.585125 | 2.652375 | 0 | 11.02223 | 0
2018-02-13 01:35 | 33853.88 | 960.0018 | 3 | 5 | 4.400373 | 2.17638 | 2.731497 | 0 | 11.3704 | 0
2018-02-13 01:37 | 33973.87 | 1080.0002 | 3 | 5 | 4.400358 | 1.840858 | 2.798256 | 0 | 11.66416 | 0
2018-02-13 01:39 | 34093.88 | 1200.0018 | 3 | 5 | 4.400375 | 1.566069 | 2.854879 | 0 | 11.91332 | 0
2018-02-13 01:41 | 34213.87 | 1320.0009 | 3 | 5 | 4.400336 | 1.339605 | 2.903176 | 0 | 12.12585 | 0
2018-02-13 01:43 | 34333.87 | 1440.0008 | 3 | 5 | 4.400354 | 1.153025 | 2.944608 | 0 | 12.30816 | 0
2018-02-13 01:45 | 34453.87 | 1560.001 | 3 | 5 | 4.400333 | 0.9979935 | 2.980369 | 0 | 12.46552 | 0
2018-02-13 01:47 | 34573.87 | 1680.0002 | 3 | 5 | 4.400342 | 0.8694115 | 3.011416 | 0 | 12.60214 | 0
2018-02-13 01:49 | 34693.87 | 1800.0002 | 3 | 5 | 4.400327 | 0.7610073 | 3.03852 | 0 | 12.72141 | 0
2018-02-13 01:51 | 34813.88 | 1920.0018 | 3 | 5 | 4.400302 | 0.6691132 | 3.062305 | 0 | 12.82607 | 0
2018-02-13 01:51 | 34839.81 | 1945.932 | 3 | 5 | 4.400347 | 0.6519966 | 3.067059 | 0 | 12.84699 | 0
2018-02-13 01:53 | 34959.85 | 120.0002 | 4 | 5 | 4.352551 | 0 | 3.067059 | 0 | 12.84699 | 0
2018-02-13 01:55 | 35079.85 | 240.0002 | 4 | 5 | 4.348733 | 0 | 3.067059 | 0 | 12.84699 | 0
2018-02-13 01:56 | 35139.85 | 300.0031 | 4 | 5 | 4.347577 | 0 | 3.067059 | 0 | 12.84699 | 0
2018-02-13 01:59 | 35259.94 | 120.0018 | 5 | 5 | 4.105127 | -3.260057 | 3.067059 | 0.1086568 | 12.84699 | 0.4494874
2018-02-13 02:01 | 35379.94 | 240.0009 | 5 | 5 | 4.06089 | -3.260036 | 3.067059 | 0.2173104 | 12.84699 | 0.8930911
2018-02-13 02:03 | 35499.94 | 360.0018 | 5 | 5 | 4.018366 | -3.260001 | 3.067059 | 0.3259652 | 12.84699 | 1.332008
2018-02-13 02:05 | 35619.94 | 480.0018 | 5 | 5 | 3.97665 | -3.260047 | 3.067059 | 0.4346233 | 12.84699 | 1.766363
2018-02-13 02:07 | 35739.94 | 600.001 | 5 | 5 | 3.936036 | -3.260001 | 3.067059 | 0.5432754 | 12.84699 | 2.196217
2018-02-13 02:09 | 35859.94 | 720.0002 | 5 | 5 | 3.896912 | -3.260028 | 3.067059 | 0.6519303 | 12.84699 | 2.621746
2018-02-13 02:11 | 35979.94 | 840.0002 | 5 | 5 | 3.859667 | -3.26005 | 3.067059 | 0.7605863 | 12.84699 | 3.043128
2018-02-13 02:13 | 36099.94 | 960.0018 | 5 | 5 | 3.82451 | -3.260007 | 3.067059 | 0.869244 | 12.84699 | 3.460582
2018-02-13 02:15 | 36219.94 | 1080.0002 | 5 | 5 | 3.791348 | -3.259988 | 3.067059 | 0.977895 | 12.84699 | 3.874297
2018-02-13 02:17 | 36339.94 | 1200.0018 | 5 | 5 | 3.76029 | -3.260035 | 3.067059 | 1.086556 | 12.84699 | 4.284563
2018-02-13 02:19 | 36459.94 | 1320.0018 | 5 | 5 | 3.731113 | -3.260007 | 3.067059 | 1.19521 | 12.84699 | 4.691534
2018-02-13 02:21 | 36579.94 | 1440.0018 | 5 | 5 | 3.703651 | -3.260028 | 3.067059 | 1.303865 | 12.84699 | 5.095433
2018-02-13 02:23 | 36699.94 | 1560.0003 | 5 | 5 | 3.677757 | -3.260047 | 3.067059 | 1.412523 | 12.84699 | 5.496445
2018-02-13 02:25 | 36819.94 | 1680.001 | 5 | 5 | 3.653536 | -3.260083 | 3.067059 | 1.521183 | 12.84699 | 5.894735
2018-02-13 02:27 | 36939.94 | 1800.0009 | 5 | 5 | 3.63121 | -3.260035 | 3.067059 | 1.629842 | 12.84699 | 6.290496
2018-02-13 02:29 | 37059.94 | 1920.0018 | 5 | 5 | 3.610889 | -3.260083 | 3.067059 | 1.738499 | 12.84699 | 6.683929
2018-02-13 02:31 | 37179.94 | 2040.001 | 5 | 5 | 3.592472 | -3.260083 | 3.067059 | 1.847151 | 12.84699 | 7.075245
2018-02-13 02:33 | 37299.94 | 2160.0018 | 5 | 5 | 3.575713 | -3.260062 | 3.067059 | 1.955809 | 12.84699 | 7.464671
2018-02-13 02:35 | 37419.94 | 2280.001 | 5 | 5 | 3.560217 | -3.260102 | 3.067059 | 2.064463 | 12.84699 | 7.852338
2018-02-13 02:37 | 37539.94 | 2400.001 | 5 | 5 | 3.545486 | -3.260024 | 3.067059 | 2.173121 | 12.84699 | 8.238378
2018-02-13 02:39 | 37659.94 | 2520.0018 | 5 | 5 | 3.530963 | -3.260026 | 3.067059 | 2.28178 | 12.84699 | 8.62284
2018-02-13 02:41 | 37779.94 | 2640.001 | 5 | 5 | 3.515783 | -3.260033 | 3.067059 | 2.390435 | 12.84699 | 9.005685
2018-02-13 02:43 | 37899.94 | 2760.001 | 5 | 5 | 3.49845 | -3.260047 | 3.067059 | 2.499094 | 12.84699 | 9.386794
2018-02-13 02:45 | 38019.94 | 2880.001 | 5 | 5 | 3.475645 | -3.260017 | 3.067059 | 2.607748 | 12.84699 | 9.765744
2018-02-13 02:47 | 38139.94 | 3000.0019 | 5 | 5 | 3.443904 | -3.260017 | 3.067059 | 2.716408 | 12.84699 | 10.14177
2018-02-13 02:49 | 38259.94 | 3120.0003 | 5 | 5 | 3.398735 | -3.260132 | 3.067059 | 2.825064 | 12.84699 | 10.51369
2018-02-13 02:51 | 38379.94 | 3240.0018 | 5 | 5 | 3.320166 | -3.260041 | 3.067059 | 2.933724 | 12.84699 | 10.8792
2018-02-13 02:53 | 38499.94 | 3360.0008 | 5 | 5 | 3.112874 | -3.260062 | 3.067059 | 3.042378 | 12.84699 | 11.2311
2018-02-13 02:53 | 38525.86 | 3385.9288 | 5 | 5 | 2.999991 | -3.260079 | 3.067059 | 3.065854 | 12.84699 | 11.30297
2018-02-13 02:55 | 38645.91254 | 120.0018 | 6 | 5 | 3.31179 | 0 | 3.067059 | 3.065854 | 12.84699 | 11.30297
2018-02-13 02:57 | 38765.91254 | 240.0018 | 6 | 5 | 3.321846 | 0 | 3.067059 | 3.065854 | 12.84699 | 11.30297
2018-02-13 02:58 | 38825.91484 | 300.0041 | 6 | 5 | 3.324819 | 0 | 3.067059 | 3.065854 | 12.84699 | 11.30297
2018-02-13 02:58 | 38825.92 | 0.0024 | 7 | 6 | 3.324777 | 0 | 0 | 0 | 0 | 0
2018-02-13 03:00 | 38946.01 | 120.001 | 2 | 6 | 3.958158 | 4.890078 | 0.1623048 | 6.5e-10 | 0.6221907 | 2.162e-09
2018-02-13 03:02 | 39066.01 | 240.0002 | 2 | 6 | 4.00471 | 4.890062 | 0.3252901 | 6.5e-10 | 1.271447 | 2.162e-09
2018-02-13 03:04 | 39186.01 | 360.001 | 2 | 6 | 4.041766 | 4.890085 | 0.4882824 | 6.5e-10 | 1.927323 | 2.162e-09
2018-02-13 03:06 | 39306.01 | 480.0018 | 2 | 6 | 4.072131 | 4.890089 | 0.6512693 | 6.5e-10 | 2.588604 | 2.162e-09
2018-02-13 03:08 | 39426.01 | 600.001 | 2 | 6 | 4.098587 | 4.890026 | 0.8142534 | 6.5e-10 | 3.254506 | 2.162e-09
2018-02-13 03:10 | 39546.01 | 720.0002 | 2 | 6 | 4.122206 | 4.890127 | 0.9772395 | 6.5e-10 | 3.924451 | 2.162e-09
2018-02-13 03:12 | 39666.01 | 840.0002 | 2 | 6 | 4.146925 | 4.890062 | 1.140232 | 6.5e-10 | 4.598326 | 2.162e-09
2018-02-13 03:14 | 39786.01 | 960.001 | 2 | 6 | 4.173528 | 4.890045 | 1.303214 | 6.5e-10 | 5.276343 | 2.162e-09
2018-02-13 03:16 | 39906.01 | 1080.0018 | 2 | 6 | 4.200379 | 4.842447 | 1.466145 | 6.5e-10 | 5.958646 | 2.162e-09
2018-02-13 03:18 | 40026.01 | 1200.001 | 2 | 6 | 4.200395 | 4.323469 | 1.618649 | 6.5e-10 | 6.599224 | 2.162e-09
2018-02-13 03:20 | 40146.01 | 1320.0001 | 2 | 6 | 4.200359 | 3.840845 | 1.754646 | 6.5e-10 | 7.170462 | 2.162e-09
2018-02-13 03:22 | 40266.01 | 1440.0001 | 2 | 6 | 4.200373 | 3.383183 | 1.874961 | 6.5e-10 | 7.67583 | 2.162e-09
2018-02-13 03:22 | 40299.72 | 1473.7127 | 2 | 6 | 4.20038 | 3.259975 | 1.90606 | 6.5e-10 | 7.806458 | 2.162e-09
2018-02-13 03:24 | 40419.73 | 120.0002 | 3 | 6 | 4.227169 | 3.260094 | 2.01428 | 2.166e-09 | 8.262356 | 8.337e-09
2018-02-13 03:26 | 40539.73 | 240.0019 | 3 | 6 | 4.258914 | 3.26008 | 2.12294 | 2.166e-09 | 8.72338 | 8.337e-09
2018-02-13 03:28 | 40659.73 | 360.001 | 3 | 6 | 4.293301 | 3.260105 | 2.231597 | 2.166e-09 | 9.187985 | 8.337e-09
2018-02-13 03:30 | 40779.73 | 480 | 3 | 6 | 4.330036 | 3.260075 | 2.340255 | 2.166e-09 | 9.656466 | 8.337e-09
2018-02-13 03:32 | 40899.73 | 600.0019 | 3 | 6 | 4.368747 | 3.260096 | 2.448919 | 2.166e-09 | 10.12907 | 8.337e-09
2018-02-13 03:34 | 41019.73 | 720.001 | 3 | 6 | 4.400412 | 3.100842 | 2.556978 | 2.166e-09 | 10.60321 | 8.337e-09
2018-02-13 03:36 | 41139.73 | 840.0019 | 3 | 6 | 4.400358 | 2.584003 | 2.651264 | 2.166e-09 | 11.01811 | 8.337e-09
2018-02-13 03:38 | 41259.73 | 960.0002 | 3 | 6 | 4.400354 | 2.175186 | 2.730352 | 2.166e-09 | 11.36612 | 8.337e-09
2018-02-13 03:40 | 41379.73 | 1080.0018 | 3 | 6 | 4.400355 | 1.840675 | 2.797089 | 2.166e-09 | 11.65979 | 8.337e-09
2018-02-13 03:42 | 41499.73 | 1200.001 | 3 | 6 | 4.400336 | 1.565151 | 2.853697 | 2.166e-09 | 11.90888 | 8.337e-09
2018-02-13 03:44 | 41619.73 | 1320.001 | 3 | 6 | 4.400331 | 1.339174 | 2.901984 | 2.166e-09 | 12.12136 | 8.337e-09
2018-02-13 03:46 | 41739.73 | 1440.001 | 3 | 6 | 4.400345 | 1.152622 | 2.943416 | 2.166e-09 | 12.30368 | 8.337e-09
2018-02-13 03:48 | 41859.73 | 1560.001 | 3 | 6 | 4.400351 | 0.9981308 | 2.979171 | 2.166e-09 | 12.46101 | 8.337e-09
2018-02-13 03:50 | 41979.73 | 1680.001 | 3 | 6 | 4.40033 | 0.8681965 | 3.010206 | 2.166e-09 | 12.59758 | 8.337e-09
2018-02-13 03:52 | 42099.73 | 1800.001 | 3 | 6 | 4.400331 | 0.7603989 | 3.037294 | 2.166e-09 | 12.71677 | 8.337e-09
2018-02-13 03:54 | 42219.73 | 1920.0002 | 3 | 6 | 4.400303 | 0.6682568 | 3.061063 | 2.166e-09 | 12.82137 | 8.337e-09
2018-02-13 03:55 | 42244.29 | 1944.556 | 3 | 6 | 4.400323 | 0.6519985 | 3.065566 | 2.166e-09 | 12.84118 | 8.337e-09
2018-02-13 03:57 | 42364.34 | 120.001 | 4 | 6 | 4.352419 | 0 | 3.065566 | 2.166e-09 | 12.84118 | 8.337e-09
2018-02-13 03:59 | 42484.34 | 240.0002 | 4 | 6 | 4.348563 | 0 | 3.065566 | 2.166e-09 | 12.84118 | 8.337e-09
2018-02-13 04:00 | 42544.34 | 300.0031 | 4 | 6 | 4.347395 | 0 | 3.065566 | 2.166e-09 | 12.84118 | 8.337e-09
2018-02-13 04:02 | 42664.42 | 120.0002 | 5 | 6 | 4.104657 | -3.260012 | 3.065566 | 0.1086569 | 12.84118 | 0.4494411
2018-02-13 04:04 | 42784.42 | 240.001 | 5 | 6 | 4.060446 | -3.260052 | 3.065566 | 0.2173163 | 12.84118 | 0.893019
2018-02-13 04:06 | 42904.42 | 360.0001 | 5 | 6 | 4.017988 | -3.26002 | 3.065566 | 0.3259678 | 12.84118 | 1.331878
2018-02-13 04:08 | 43024.42 | 480.001 | 5 | 6 | 3.9763 | -3.260036 | 3.065566 | 0.434632 | 12.84118 | 1.766217
2018-02-13 04:10 | 43144.42 | 600.0002 | 5 | 6 | 3.935719 | -3.260014 | 3.065566 | 0.5432861 | 12.84118 | 2.196042
2018-02-13 04:12 | 43264.42 | 720.0002 | 5 | 6 | 3.896599 | -3.260024 | 3.065566 | 0.6519436 | 12.84118 | 2.621547
2018-02-13 04:14 | 43384.42 | 840.001 | 5 | 6 | 3.85931 | -3.260012 | 3.065566 | 0.7606031 | 12.84118 | 3.042908
2018-02-13 04:16 | 43504.42 | 960.0018 | 5 | 6 | 3.824123 | -3.26001 | 3.065566 | 0.8692601 | 12.84118 | 3.460319
2018-02-13 04:18 | 43624.42 | 1080.001 | 5 | 6 | 3.791018 | -3.260038 | 3.065566 | 0.9779156 | 12.84118 | 3.874016
2018-02-13 04:20 | 43744.42 | 1200.001 | 5 | 6 | 3.759958 | -3.26001 | 3.065566 | 1.086572 | 12.84118 | 4.284228
2018-02-13 04:22 | 43864.42 | 1320.001 | 5 | 6 | 3.730792 | -3.260054 | 3.065566 | 1.195232 | 12.84118 | 4.691186
2018-02-13 04:24 | 43984.42 | 1440.0002 | 5 | 6 | 3.703323 | -3.260001 | 3.065566 | 1.303889 | 12.84118 | 5.095054
2018-02-13 04:26 | 44104.42 | 1560.001 | 5 | 6 | 3.677433 | -3.259975 | 3.065566 | 1.412547 | 12.84118 | 5.49603
2018-02-13 04:28 | 44224.42 | 1680.0002 | 5 | 6 | 3.653226 | -3.260026 | 3.065566 | 1.521207 | 12.84118 | 5.894287
2018-02-13 04:30 | 44344.42 | 1800.0002 | 5 | 6 | 3.630949 | -3.260033 | 3.065566 | 1.629865 | 12.84118 | 6.290008
2018-02-13 04:32 | 44464.43 | 1920.0026 | 5 | 6 | 3.610618 | -3.259988 | 3.065566 | 1.738526 | 12.84118 | 6.683431
2018-02-13 04:34 | 44584.42 | 2040.0018 | 5 | 6 | 3.592215 | -3.26002 | 3.065566 | 1.847182 | 12.84118 | 7.074731
2018-02-13 04:36 | 44704.42 | 2160.0018 | 5 | 6 | 3.575447 | -3.259991 | 3.065566 | 1.955848 | 12.84118 | 7.464156
2018-02-13 04:38 | 44824.42 | 2280.001 | 5 | 6 | 3.559968 | -3.260054 | 3.065566 | 2.064508 | 12.84118 | 7.851815
2018-02-13 04:40 | 44944.42 | 2400.0009 | 5 | 6 | 3.545193 | -3.260073 | 3.065566 | 2.17317 | 12.84118 | 8.237842
2018-02-13 04:42 | 45064.42 | 2520.0011 | 5 | 6 | 3.530591 | -3.260043 | 3.065566 | 2.281832 | 12.84118 | 8.622279
2018-02-13 04:44 | 45184.42 | 2640.0011 | 5 | 6 | 3.515395 | -3.260098 | 3.065566 | 2.39049 | 12.84118 | 9.00509
2018-02-13 04:46 | 45304.42 | 2760.0019 | 5 | 6 | 3.498034 | -3.260054 | 3.065566 | 2.49915 | 12.84118 | 9.386163
2018-02-13 04:48 | 45424.42 | 2880.0003 | 5 | 6 | 3.475168 | -3.260026 | 3.065566 | 2.607804 | 12.84118 | 9.765063
2018-02-13 04:50 | 45544.42 | 3000.0003 | 5 | 6 | 3.443262 | -3.260031 | 3.065566 | 2.716435 | 12.84118 | 10.14093
2018-02-13 04:52 | 45664.42 | 3120.0003 | 5 | 6 | 3.397781 | -3.260036 | 3.065566 | 2.825116 | 12.84118 | 10.51285
2018-02-13 04:54 | 45784.42 | 3240.0003 | 5 | 6 | 3.318409 | -3.260052 | 3.065566 | 2.933777 | 12.84118 | 10.87823
2018-02-13 04:56 | 45904.42 | 3360.0004 | 5 | 6 | 3.107164 | -3.260057 | 3.065566 | 3.042435 | 12.84118 | 11.2298
2018-02-13 04:56 | 45928.72 | 3384.2985 | 5 | 6 | 2.99999 | -3.260094 | 3.065566 | 3.064433 | 12.84118 | 11.29708
2018-02-13 04:58 | 46048.77 | 119.9999 | 6 | 6 | 3.312155 | 0 | 3.065566 | 3.06444 | 12.84118 | 11.2971
2018-02-13 05:00 | 46168.77 | 240.0007 | 6 | 6 | 3.322225 | 0 | 3.065566 | 3.06444 | 12.84118 | 11.2971
2018-02-13 05:01 | 46228.77 | 300.0005 | 6 | 6 | 3.325214 | 0 | 3.065566 | 3.06444 | 12.84118 | 11.2971
2018-02-13 05:01 | 46228.78 | 0.0024 | 7 | 7 | 3.325351 | 0 | 0 | 0 | 0 | 0
2018-02-13 05:03 | 46348.87 | 120.0021 | 2 | 7 | 3.958301 | 4.890112 | 0.1623006 | 0 | 0.6222175 | 0
2018-02-13 05:05 | 46468.87 | 240.0011 | 2 | 7 | 4.00478 | 4.890076 | 0.3252801 | 0 | 1.271468 | 0
2018-02-13 05:07 | 46588.87 | 360.0011 | 2 | 7 | 4.041825 | 4.890059 | 0.4882768 | 0 | 1.927372 | 0
2018-02-13 05:09 | 46708.87 | 480.0011 | 2 | 7 | 4.072227 | 4.890064 | 0.6512631 | 0 | 2.588665 | 0
2018-02-13 05:11 | 46828.86 | 600.0002 | 2 | 7 | 4.098637 | 4.890049 | 0.81424 | 0 | 3.25455 | 0
2018-02-13 05:13 | 46948.86 | 720.0002 | 2 | 7 | 4.122266 | 4.89012 | 0.9772199 | 0 | 3.924479 | 0
2018-02-13 05:15 | 47068.87 | 840.0027 | 2 | 7 | 4.146988 | 4.890043 | 1.140204 | 0 | 4.598329 | 0
2018-02-13 05:17 | 47188.87 | 960.0003 | 2 | 7 | 4.173608 | 4.890041 | 1.303192 | 0 | 5.276384 | 0
2018-02-13 05:19 | 47308.86 | 1080.0001 | 2 | 7 | 4.200397 | 4.841795 | 1.466119 | 0 | 5.958681 | 0
2018-02-13 05:21 | 47428.87 | 1200.0012 | 2 | 7 | 4.200377 | 4.322077 | 1.618599 | 0 | 6.599157 | 0
2018-02-13 05:23 | 47548.86 | 1320 | 2 | 7 | 4.200378 | 3.839849 | 1.754557 | 0 | 7.170228 | 0
2018-02-13 05:25 | 47668.86 | 1440.0002 | 2 | 7 | 4.200388 | 3.382128 | 1.874834 | 0 | 7.675437 | 0
2018-02-13 05:26 | 47702.12 | 1473.2552 | 2 | 7 | 4.200364 | 3.259991 | 1.905507 | 0 | 7.804277 | 0
2018-02-13 05:28 | 47822.13 | 120.0002 | 3 | 7 | 4.227138 | 3.260143 | 2.013722 | 0 | 8.26015 | 0
2018-02-13 05:30 | 47942.13 | 240.0011 | 3 | 7 | 4.258864 | 3.260111 | 2.122381 | 0 | 8.721162 | 0
2018-02-13 05:32 | 48062.13 | 360.0019 | 3 | 7 | 4.293235 | 3.260115 | 2.231042 | 0 | 9.185782 | 0
2018-02-13 05:34 | 48182.13 | 480.0011 | 3 | 7 | 4.32998 | 3.260124 | 2.339701 | 0 | 9.65426 | 0
2018-02-13 05:36 | 48302.13 | 600.0003 | 3 | 7 | 4.368662 | 3.260134 | 2.448362 | 0 | 10.12684 | 0
2018-02-13 05:38 | 48422.13 | 720.0011 | 3 | 7 | 4.400359 | 3.100883 | 2.556434 | 0 | 10.60103 | 0
2018-02-13 05:40 | 48542.13 | 840.0002 | 3 | 7 | 4.40034 | 2.583904 | 2.650744 | 0 | 11.01603 | 0
2018-02-13 05:42 | 48662.13 | 960.0027 | 3 | 7 | 4.400373 | 2.175991 | 2.729849 | 0 | 11.36412 | 0
2018-02-13 05:44 | 48782.13 | 1080.0002 | 3 | 7 | 4.400354 | 1.840967 | 2.796597 | 0 | 11.65784 | 0
2018-02-13 05:46 | 48902.13 | 1200.0003 | 3 | 7 | 4.400352 | 1.566208 | 2.853221 | 0 | 11.90701 | 0
2018-02-13 05:48 | 49022.13 | 1320.0003 | 3 | 7 | 4.400313 | 1.338734 | 2.901519 | 0 | 12.11953 | 0
2018-02-13 05:50 | 49142.13 | 1440.0004 | 3 | 7 | 4.400327 | 1.152311 | 2.942954 | 0 | 12.30186 | 0
2018-02-13 05:52 | 49262.13 | 1560.0004 | 3 | 7 | 4.400352 | 0.9982395 | 2.978708 | 0 | 12.45919 | 0
2018-02-13 05:54 | 49382.13 | 1680.0004 | 3 | 7 | 4.400329 | 0.8681545 | 3.009737 | 0 | 12.59573 | 0
2018-02-13 05:56 | 49502.13 | 1800.0003 | 3 | 7 | 4.400302 | 0.7599487 | 3.036818 | 0 | 12.71489 | 0
2018-02-13 05:58 | 49622.13 | 1920.0021 | 3 | 7 | 4.400311 | 0.6680794 | 3.060582 | 0 | 12.81946 | 0
2018-02-13 05:58 | 49645.25 | 1943.1217 | 3 | 7 | 4.400296 | 0.6519985 | 3.064822 | 0 | 12.83812 | 0
2018-02-13 06:00 | 49765.3 | 120 | 4 | 7 | 4.352382 | 0 | 3.064822 | 0 | 12.83812 | 0
2018-02-13 06:02 | 49885.3 | 239.9999 | 4 | 7 | 4.348553 | 0 | 3.064822 | 0 | 12.83812 | 0
2018-02-13 06:03 | 49945.3 | 300.0045 | 4 | 7 | 4.347383 | 0 | 3.064822 | 0 | 12.83812 | 0
2018-02-13 06:05 | 50065.39 | 120.0009 | 5 | 7 | 4.104524 | -3.260007 | 3.064822 | 0.1086465 | 12.83812 | 0.4493857
2018-02-13 06:07 | 50185.39 | 240.0002 | 5 | 7 | 4.060253 | -3.260045 | 3.064822 | 0.217308 | 12.83812 | 0.8929538
2018-02-13 06:09 | 50305.39 | 360.0009 | 5 | 7 | 4.017745 | -3.260012 | 3.064822 | 0.325961 | 12.83812 | 1.331796
2018-02-13 06:11 | 50425.39 | 480.0017 | 5 | 7 | 3.976083 | -3.260036 | 3.064822 | 0.4346195 | 12.83812 | 1.766087
2018-02-13 06:13 | 50545.39 | 600.0002 | 5 | 7 | 3.935477 | -3.259951 | 3.064822 | 0.5432785 | 12.83812 | 2.195908
2018-02-13 06:15 | 50665.39 | 720.0009 | 5 | 7 | 3.896418 | -3.260003 | 3.064822 | 0.6519307 | 12.83812 | 2.62137
2018-02-13 06:17 | 50785.39 | 840.0017 | 5 | 7 | 3.859138 | -3.260043 | 3.064822 | 0.7605868 | 12.83812 | 3.042696
2018-02-13 06:19 | 50905.39 | 960.0018 | 5 | 7 | 3.823935 | -3.260015 | 3.064822 | 0.8692464 | 12.83812 | 3.460098
2018-02-13 06:21 | 51025.39 | 1080.0018 | 5 | 7 | 3.790823 | -3.259998 | 3.064822 | 0.9779021 | 12.83812 | 3.873773
2018-02-13 06:23 | 51145.39 | 1200.0002 | 5 | 7 | 3.75974 | -3.260031 | 3.064822 | 1.086559 | 12.83812 | 4.283965
2018-02-13 06:25 | 51265.39 | 1320.0009 | 5 | 7 | 3.730599 | -3.259975 | 3.064822 | 1.195216 | 12.83812 | 4.690888
2018-02-13 06:27 | 51385.39 | 1440.0009 | 5 | 7 | 3.703117 | -3.260007 | 3.064822 | 1.303872 | 12.83812 | 5.094733
2018-02-13 06:29 | 51505.39 | 1560.001 | 5 | 7 | 3.677222 | -3.260007 | 3.064822 | 1.412528 | 12.83812 | 5.495678
2018-02-13 06:31 | 51625.39 | 1680.0026 | 5 | 7 | 3.653005 | -3.259958 | 3.064822 | 1.521188 | 12.83812 | 5.893913
2018-02-13 06:33 | 51745.39 | 1800.0002 | 5 | 7 | 3.630698 | -3.259995 | 3.064822 | 1.629841 | 12.83812 | 6.289596
2018-02-13 06:35 | 51865.39 | 1920.0002 | 5 | 7 | 3.610408 | -3.259995 | 3.064822 | 1.738496 | 12.83812 | 6.682967
2018-02-13 06:37 | 51985.39 | 2040.0009 | 5 | 7 | 3.591993 | -3.259948 | 3.064822 | 1.847145 | 12.83812 | 7.074219
2018-02-13 06:39 | 52105.39 | 2160.0002 | 5 | 7 | 3.575199 | -3.260003 | 3.064822 | 1.955799 | 12.83812 | 7.463577
2018-02-13 06:41 | 52225.39 | 2280.0002 | 5 | 7 | 3.559711 | -3.259988 | 3.064822 | 2.064455 | 12.83812 | 7.851194
2018-02-13 06:43 | 52345.39 | 2400.0002 | 5 | 7 | 3.544994 | -3.260012 | 3.064822 | 2.17311 | 12.83812 | 8.237174
2018-02-13 06:45 | 52465.39 | 2520.0009 | 5 | 7 | 3.530473 | -3.259977 | 3.064822 | 2.281769 | 12.83812 | 8.621576
2018-02-13 06:47 | 52585.39 | 2640.0002 | 5 | 7 | 3.515266 | -3.259975 | 3.064822 | 2.390424 | 12.83812 | 9.004365
2018-02-13 06:49 | 52705.39 | 2760.0017 | 5 | 7 | 3.497823 | -3.26002 | 3.064822 | 2.499083 | 12.83812 | 9.385414
2018-02-13 06:51 | 52825.39 | 2880.0009 | 5 | 7 | 3.474938 | -3.260003 | 3.064822 | 2.607738 | 12.83812 | 9.764298
2018-02-13 06:53 | 52945.39 | 3000.0002 | 5 | 7 | 3.44298 | -3.259995 | 3.064822 | 2.716396 | 12.83812 | 10.14023
2018-02-13 06:55 | 53065.39 | 3120.0001 | 5 | 7 | 3.397367 | -3.260054 | 3.064822 | 2.825048 | 12.83812 | 10.51202
2018-02-13 06:57 | 53185.39 | 3240.0016 | 5 | 7 | 3.317579 | -3.260108 | 3.064822 | 2.933712 | 12.83812 | 10.87734
2018-02-13 06:59 | 53305.39 | 3360.0017 | 5 | 7 | 3.104531 | -3.260102 | 3.064822 | 3.042378 | 12.83812 | 11.22878
2018-02-13 07:00 | 53328.95 | 3383.5551 | 5 | 7 | 3 | -3.260066 | 3.064822 | 3.063702 | 12.83812 | 11.29396
2018-02-13 07:02 | 53448.99 | 120.0016 | 6 | 7 | 3.312594 | 0 | 3.064822 | 3.063702 | 12.83812 | 11.29396
2018-02-13 07:04 | 53568.99 | 240.0001 | 6 | 7 | 3.32269 | 0 | 3.064822 | 3.063702 | 12.83812 | 11.29396
2018-02-13 07:05 | 53628.99 | 300.0014 | 6 | 7 | 3.325677 | 0 | 3.064822 | 3.063702 | 12.83812 | 11.29396
2018-02-13 07:05 | 53629 | 0.0024 | 7 | 8 | 3.325769 | 0 | 0 | 0 | 0 | 0
2018-02-13 07:07 | 53749.09 | 120.0002 | 2 | 8 | 3.958657 | 4.890144 | 0.1623064 | 0 | 0.622321 | 0
2018-02-13 07:09 | 53869.09 | 240.0002 | 2 | 8 | 4.005095 | 4.890141 | 0.3252836 | 0 | 1.271611 | 0
2018-02-13 07:11 | 53989.09 | 360.0002 | 2 | 8 | 4.042106 | 4.890158 | 0.4882717 | 0 | 1.927527 | 0
2018-02-13 07:13 | 54109.09 | 480.0003 | 2 | 8 | 4.072533 | 4.890144 | 0.6512567 | 0 | 2.588863 | 0
2018-02-13 07:15 | 54229.09 | 600.0002 | 2 | 8 | 4.099003 | 4.890129 | 0.8142449 | 0 | 3.25485 | 0
2018-02-13 07:17 | 54349.09 | 720.001 | 2 | 8 | 4.122612 | 4.890141 | 0.9772285 | 0 | 3.924854 | 0
2018-02-13 07:19 | 54469.09 | 840.0003 | 2 | 8 | 4.147399 | 4.890125 | 1.140221 | 0 | 4.598801 | 0
2018-02-13 07:21 | 54589.09 | 960.0002 | 2 | 8 | 4.174123 | 4.890131 | 1.303207 | 0 | 5.276922 | 0
2018-02-13 07:23 | 54709.09 | 1080.0002 | 2 | 8 | 4.200397 | 4.830685 | 1.466105 | 0 | 5.959177 | 0
2018-02-13 07:25 | 54829.09 | 1200.0002 | 2 | 8 | 4.200373 | 4.314997 | 1.618289 | 0 | 6.598408 | 0
2018-02-13 07:27 | 54949.09 | 1320.0003 | 2 | 8 | 4.200405 | 3.835096 | 1.754034 | 0 | 7.168589 | 0
2018-02-13 07:29 | 55069.09 | 1440.001 | 2 | 8 | 4.200382 | 3.377563 | 1.874139 | 0 | 7.673077 | 0
2018-02-13 07:29 | 55101.13 | 1472.0448 | 2 | 8 | 4.200357 | 3.259981 | 1.903673 | 0 | 7.797128 | 0
2018-02-13 07:31 | 55221.15 | 120.001 | 3 | 8 | 4.227071 | 3.260117 | 2.011898 | 0 | 8.253039 | 0
2018-02-13 07:33 | 55341.14 | 240.0002 | 3 | 8 | 4.258762 | 3.260143 | 2.120556 | 0 | 8.71404 | 0
2018-02-13 07:35 | 55461.15 | 360.0018 | 3 | 8 | 4.293098 | 3.260096 | 2.229219 | 0 | 9.178652 | 0
2018-02-13 07:37 | 55581.15 | 480.0018 | 3 | 8 | 4.329804 | 3.260166 | 2.337879 | 0 | 9.647114 | 0
2018-02-13 07:39 | 55701.15 | 600.0019 | 3 | 8 | 4.368436 | 3.260132 | 2.44654 | 0 | 10.11968 | 0
2018-02-13 07:41 | 55821.15 | 720.0012 | 3 | 8 | 4.400394 | 3.105013 | 2.554633 | 0 | 10.59394 | 0
2018-02-13 07:43 | 55941.14 | 840.0002 | 3 | 8 | 4.400382 | 2.587242 | 2.64905 | 0 | 11.00941 | 0
2018-02-13 07:45 | 56061.15 | 960.001 | 3 | 8 | 4.400358 | 2.177971 | 2.728239 | 0 | 11.35787 | 0
2018-02-13 07:47 | 56181.14 | 1080 | 3 | 8 | 4.400355 | 1.842411 | 2.795071 | 0 | 11.65196 | 0
2018-02-13 07:49 | 56301.15 | 1200.0019 | 3 | 8 | 4.400369 | 1.568384 | 2.851767 | 0 | 11.90144 | 0
2018-02-13 07:51 | 56421.14 | 1320.0002 | 3 | 8 | 4.400352 | 1.341421 | 2.900122 | 0 | 12.11422 | 0
2018-02-13 07:53 | 56541.15 | 1440.0019 | 3 | 8 | 4.400336 | 1.153849 | 2.941613 | 0 | 12.29679 | 0
2018-02-13 07:55 | 56661.15 | 1560.0008 | 3 | 8 | 4.400349 | 0.9995384 | 2.977412 | 0 | 12.45432 | 0
2018-02-13 07:57 | 56781.15 | 1680.0019 | 3 | 8 | 4.400297 | 0.8689556 | 3.008489 | 0 | 12.59107 | 0
2018-02-13 07:59 | 56901.15 | 1800.0018 | 3 | 8 | 4.400335 | 0.7612858 | 3.035613 | 0 | 12.71043 | 0
2018-02-13 08:01 | 57021.15 | 1920.0012 | 3 | 8 | 4.400347 | 0.6706581 | 3.05942 | 0 | 12.81518 | 0
2018-02-13 08:02 | 57047.75 | 1946.608 | 3 | 8 | 4.400342 | 0.6519966 | 3.064302 | 0 | 12.83667 | 0
2018-02-13 08:04 | 57167.8 | 119.9999 | 4 | 8 | 4.352455 | 0 | 3.064302 | 0 | 12.83667 | 0
2018-02-13 08:06 | 57287.8 | 239.9999 | 4 | 8 | 4.348597 | 0 | 3.064302 | 0 | 12.83667 | 0
2018-02-13 08:07 | 57347.8 | 300.0029 | 4 | 8 | 4.347458 | 0 | 3.064302 | 0 | 12.83667 | 0
2018-02-13 08:09 | 57467.88 | 120.0011 | 5 | 8 | 4.104562 | -3.260083 | 3.064302 | 0.1086494 | 12.83667 | 0.4494031
2018-02-13 08:11 | 57587.88 | 240.0003 | 5 | 8 | 4.060334 | -3.260047 | 3.064302 | 0.2173093 | 12.83667 | 0.8929709
2018-02-13 08:13 | 57707.88 | 360.0003 | 5 | 8 | 4.01779 | -3.260073 | 3.064302 | 0.3259669 | 12.83667 | 1.331839
2018-02-13 08:15 | 57827.88 | 480.0003 | 5 | 8 | 3.976097 | -3.260038 | 3.064302 | 0.4346225 | 12.83667 | 1.766122
2018-02-13 08:17 | 57947.88 | 600.0019 | 5 | 8 | 3.935472 | -3.260073 | 3.064302 | 0.5432817 | 12.83667 | 2.195942
2018-02-13 08:19 | 58067.88 | 720.0003 | 5 | 8 | 3.896353 | -3.260068 | 3.064302 | 0.6519353 | 12.83667 | 2.621403
2018-02-13 08:21 | 58187.88 | 840.001 | 5 | 8 | 3.859068 | -3.260024 | 3.064302 | 0.7605913 | 12.83667 | 3.042722
2018-02-13 08:23 | 58307.88 | 960.0002 | 5 | 8 | 3.823863 | -3.260043 | 3.064302 | 0.8692366 | 12.83667 | 3.460059
2018-02-13 08:25 | 58427.88 | 1080.0002 | 5 | 8 | 3.790738 | -3.259995 | 3.064302 | 0.9779006 | 12.83667 | 3.873757
2018-02-13 08:27 | 58547.88 | 1200.0011 | 5 | 8 | 3.75966 | -3.259986 | 3.064302 | 1.086559 | 12.83667 | 4.283947
2018-02-13 08:29 | 58667.88 | 1320.0019 | 5 | 8 | 3.730492 | -3.260033 | 3.064302 | 1.195214 | 12.83667 | 4.690854
2018-02-13 08:31 | 58787.88 | 1440.0011 | 5 | 8 | 3.703002 | -3.260022 | 3.064302 | 1.303869 | 12.83667 | 5.094682
2018-02-13 08:33 | 58907.88 | 1560.0003 | 5 | 8 | 3.677071 | -3.259965 | 3.064302 | 1.412525 | 12.83667 | 5.495612
2018-02-13 08:35 | 59027.88 | 1680.0003 | 5 | 8 | 3.652856 | -3.26001 | 3.064302 | 1.52118 | 12.83667 | 5.893811
2018-02-13 08:37 | 59147.88 | 1800.0019 | 5 | 8 | 3.630551 | -3.260017 | 3.064302 | 1.629837 | 12.83667 | 6.289492
2018-02-13 08:39 | 59267.88 | 1920.0014 | 5 | 8 | 3.61025 | -3.25997 | 3.064302 | 1.738496 | 12.83667 | 6.68286
2018-02-13 08:41 | 59387.88 | 2040.0019 | 5 | 8 | 3.591833 | -3.259956 | 3.064302 | 1.847154 | 12.83667 | 7.074128
2018-02-13 08:43 | 59507.88 | 2160.0019 | 5 | 8 | 3.575098 | -3.260007 | 3.064302 | 1.95581 | 12.83667 | 7.463476
2018-02-13 08:45 | 59627.88 | 2280.0019 | 5 | 8 | 3.559582 | -3.260015 | 3.064302 | 2.064464 | 12.83667 | 7.851076
2018-02-13 08:47 | 59747.88 | 2400.0002 | 5 | 8 | 3.544813 | -3.260014 | 3.064302 | 2.173123 | 12.83667 | 8.237049
2018-02-13 08:49 | 59867.88 | 2520.0019 | 5 | 8 | 3.530218 | -3.260071 | 3.064302 | 2.281777 | 12.83667 | 8.621416
2018-02-13 08:51 | 59987.89 | 2640.0028 | 5 | 8 | 3.515002 | -3.260028 | 3.064302 | 2.390439 | 12.83667 | 9.004199
2018-02-13 08:53 | 60107.89 | 2760.0028 | 5 | 8 | 3.497522 | -3.259965 | 3.064302 | 2.499095 | 12.83667 | 9.385208
2018-02-13 08:55 | 60227.88 | 2880.0019 | 5 | 8 | 3.474531 | -3.26002 | 3.064302 | 2.607749 | 12.83667 | 9.764045
2018-02-13 08:57 | 60347.88 | 3000.0011 | 5 | 8 | 3.442519 | -3.260079 | 3.064302 | 2.71641 | 12.83667 | 10.13994
2018-02-13 08:59 | 60467.88 | 3120.0011 | 5 | 8 | 3.396675 | -3.260045 | 3.064302 | 2.825068 | 12.83667 | 10.51169
2018-02-13 09:01 | 60587.89 | 3240.0027 | 5 | 8 | 3.316319 | -3.260047 | 3.064302 | 2.933725 | 12.83667 | 10.87688
2018-02-13 09:03 | 60707.88 | 3360.0019 | 5 | 8 | 3.101406 | -3.26009 | 3.064302 | 3.042378 | 12.83667 | 11.22807
2018-02-13 09:03 | 60730.64 | 3382.7529 | 5 | 8 | 2.999986 | -3.260115 | 3.064302 | 3.062977 | 12.83667 | 11.291
2018-02-13 09:05 | 60850.68 | 120.001 | 6 | 8 | 3.314024 | 0 | 3.064302 | 3.062977 | 12.83667 | 11.291
2018-02-13 09:07 | 60970.68 | 240.0011 | 6 | 8 | 3.324171 | 0 | 3.064302 | 3.062977 | 12.83667 | 11.291
2018-02-13 09:08 | 61030.68 | 300.0024 | 6 | 8 | 3.327168 | 0 | 3.064302 | 3.062977 | 12.83667 | 11.291
2018-02-13 09:08 | 61030.69 | 0.0024 | 7 | 9 | 3.327145 | 0 | 0 | 0 | 0 | 0
2018-02-13 09:10 | 61150.78 | 120.001 | 2 | 9 | 3.959898 | 4.890093 | 0.1623044 | 4.7e-10 | 0.6225546 | 1.564e-09
2018-02-13 09:12 | 61270.78 | 240.0018 | 2 | 9 | 4.006172 | 4.890078 | 0.3252863 | 4.7e-10 | 1.272043 | 1.564e-09
2018-02-13 09:14 | 61390.78 | 360.0004 | 2 | 9 | 4.043295 | 4.890089 | 0.4882747 | 4.7e-10 | 1.928146 | 1.564e-09
2018-02-13 09:16 | 61510.78 | 480.0002 | 2 | 9 | 4.073745 | 4.890116 | 0.6512569 | 4.7e-10 | 2.589665 | 1.564e-09
2018-02-13 09:18 | 61630.78 | 600.0011 | 2 | 9 | 4.100227 | 4.890078 | 0.8142491 | 4.7e-10 | 3.255867 | 1.564e-09
2018-02-13 09:20 | 61750.78 | 720.002 | 2 | 9 | 4.123915 | 4.89003 | 0.9772379 | 4.7e-10 | 3.926093 | 1.564e-09
2018-02-13 09:22 | 61870.78 | 840.0004 | 2 | 9 | 4.148764 | 4.890102 | 1.140226 | 4.7e-10 | 4.600236 | 1.564e-09
2018-02-13 09:24 | 61990.78 | 960.0011 | 2 | 9 | 4.175526 | 4.890121 | 1.303207 | 4.7e-10 | 5.278562 | 1.564e-09
2018-02-13 09:26 | 62110.78 | 1080.0019 | 2 | 9 | 4.200386 | 4.802429 | 1.465994 | 4.7e-10 | 5.960556 | 1.564e-09
2018-02-13 09:28 | 62230.78 | 1200.0011 | 2 | 9 | 4.200381 | 4.296295 | 1.617449 | 4.7e-10 | 6.596727 | 1.564e-09
2018-02-13 09:30 | 62350.78 | 1320.0011 | 2 | 9 | 4.200374 | 3.819157 | 1.752634 | 4.7e-10 | 7.164554 | 1.564e-09
2018-02-13 09:32 | 62470.78 | 1440.0019 | 2 | 9 | 4.200361 | 3.366646 | 1.872321 | 4.7e-10 | 7.667283 | 1.564e-09
2018-02-13 09:33 | 62500.51 | 1469.7313 | 2 | 9 | 4.200381 | 3.259989 | 1.899676 | 4.7e-10 | 7.782186 | 1.564e-09
2018-02-13 09:35 | 62620.53 | 120.0017 | 3 | 9 | 4.22702 | 3.260183 | 2.007895 | 1.048e-09 | 8.238071 | 3.918e-09
2018-02-13 09:37 | 62740.53 | 240.0009 | 3 | 9 | 4.258636 | 3.260126 | 2.116556 | 1.048e-09 | 8.699074 | 3.918e-09
2018-02-13 09:39 | 62860.53 | 360.0017 | 3 | 9 | 4.292847 | 3.260162 | 2.225218 | 1.048e-09 | 9.163663 | 3.918e-09
2018-02-13 09:41 | 62980.53 | 480.0002 | 3 | 9 | 4.329435 | 3.260145 | 2.333873 | 1.048e-09 | 9.632069 | 3.918e-09
2018-02-13 09:43 | 63100.53 | 600.001 | 3 | 9 | 4.368024 | 3.260162 | 2.442532 | 1.048e-09 | 10.10458 | 3.918e-09
2018-02-13 09:45 | 63220.53 | 720.001 | 3 | 9 | 4.400372 | 3.112776 | 2.55069 | 1.048e-09 | 10.57909 | 3.918e-09
2018-02-13 09:47 | 63340.53 | 840.001 | 3 | 9 | 4.400378 | 2.594658 | 2.64535 | 1.048e-09 | 10.99563 | 3.918e-09
2018-02-13 09:49 | 63460.53 | 960.0011 | 3 | 9 | 4.400382 | 2.185625 | 2.724785 | 1.048e-09 | 11.34518 | 3.918e-09
2018-02-13 09:51 | 63580.53 | 1080.0017 | 3 | 9 | 4.400346 | 1.850079 | 2.791851 | 1.048e-09 | 11.64029 | 3.918e-09
2018-02-13 09:53 | 63700.53 | 1200.0001 | 3 | 9 | 4.400361 | 1.57453 | 2.848774 | 1.048e-09 | 11.89077 | 3.918e-09
2018-02-13 09:55 | 63820.53 | 1320.0017 | 3 | 9 | 4.400323 | 1.346773 | 2.897347 | 1.048e-09 | 12.10451 | 3.918e-09
2018-02-13 09:57 | 63940.53 | 1440.0017 | 3 | 9 | 4.400345 | 1.15855 | 2.939023 | 1.048e-09 | 12.2879 | 3.918e-09
2018-02-13 09:59 | 64060.53 | 1560.001 | 3 | 9 | 4.400341 | 0.9968491 | 2.974762 | 1.048e-09 | 12.44516 | 3.918e-09
2018-02-13 10:01 | 64180.53 | 1680.0018 | 3 | 9 | 4.400296 | 0.8680916 | 3.005786 | 1.048e-09 | 12.58168 | 3.918e-09
2018-02-13 10:03 | 64300.53 | 1800 | 3 | 9 | 4.400322 | 0.7619324 | 3.032916 | 1.048e-09 | 12.70106 | 3.918e-09
2018-02-13 10:05 | 64420.53 | 1920.0009 | 3 | 9 | 4.400329 | 0.6713734 | 3.05676 | 1.048e-09 | 12.80598 | 3.918e-09
2018-02-13 10:05 | 64449.3 | 1948.7719 | 3 | 9 | 4.400345 | 0.6519871 | 3.062045 | 1.048e-09 | 12.82924 | 3.918e-09
2018-02-13 10:07 | 64569.34 | 119.9998 | 4 | 9 | 4.352185 | 0 | 3.062045 | 1.048e-09 | 12.82924 | 3.918e-09
2018-02-13 10:09 | 64689.34 | 239.9997 | 4 | 9 | 4.348306 | 0 | 3.062045 | 1.048e-09 | 12.82924 | 3.918e-09
2018-02-13 10:10 | 64749.35 | 300.0019 | 4 | 9 | 4.347164 | 0 | 3.062045 | 1.048e-09 | 12.82924 | 3.918e-09
2018-02-13 10:12 | 64869.42614 | 120.0017 | 5 | 9 | 4.103264 | -3.260054 | 3.062045 | 0.1086593 | 12.82924 | 0.4493137
2018-02-13 10:14 | 64989.42524 | 240.0008 | 5 | 9 | 4.058969 | -3.260028 | 3.062045 | 0.2173135 | 12.82924 | 0.8927151
2018-02-13 10:16 | 65109.42524 | 360.0008 | 5 | 9 | 4.016437 | -3.260012 | 3.062045 | 0.3259716 | 12.82924 | 1.331437
2018-02-13 10:18 | 65229.42524 | 480.0008 | 5 | 9 | 3.974731 | -3.260052 | 3.062045 | 0.4346381 | 12.82924 | 1.765616
2018-02-13 10:20 | 65349.42614 | 600.0017 | 5 | 9 | 3.934142 | -3.259984 | 3.062045 | 0.5432712 | 12.82924 | 2.195188
2018-02-13 10:22 | 65469.42524 | 720.0008 | 5 | 9 | 3.895053 | -3.260056 | 3.062045 | 0.6519518 | 12.82924 | 2.620614
2018-02-13 10:24 | 65589.42534 | 840.0009 | 5 | 9 | 3.857817 | -3.259996 | 3.062045 | 0.760606 | 12.82924 | 3.041788
2018-02-13 10:26 | 65709.42524 | 960.0008 | 5 | 9 | 3.822686 | -3.259956 | 3.062045 | 0.8692697 | 12.82924 | 3.459066
2018-02-13 10:28 | 65829.42454 | 1080.0001 | 5 | 9 | 3.789602 | -3.26002 | 3.062045 | 0.9779236 | 12.82924 | 3.872601
2018-02-13 10:30 | 65949.42534 | 1200.0009 | 5 | 9 | 3.758575 | -3.260012 | 3.062045 | 1.086594 | 12.82924 | 4.282717
2018-02-13 10:32 | 66069.42614 | 1320.0017 | 5 | 9 | 3.729419 | -3.260028 | 3.062045 | 1.195252 | 12.82924 | 4.689517
2018-02-13 10:34 | 66189.42524 | 1440.0008 | 5 | 9 | 3.701939 | -3.260026 | 3.062045 | 1.303899 | 12.82924 | 5.093201
2018-02-13 10:36 | 66309.42454 | 1560.0001 | 5 | 9 | 3.67609 | -3.260033 | 3.062045 | 1.412571 | 12.82924 | 5.494079
2018-02-13 10:38 | 66429.42614 | 1680.0017 | 5 | 9 | 3.651878 | -3.260083 | 3.062045 | 1.52123 | 12.82924 | 5.892186
2018-02-13 10:40 | 66549.42534 | 1800.0009 | 5 | 9 | 3.629604 | -3.259993 | 3.062045 | 1.629888 | 12.82924 | 6.287764
2018-02-13 10:42 | 66669.42454 | 1920.0001 | 5 | 9 | 3.609304 | -3.260052 | 3.062045 | 1.738546 | 12.82924 | 6.681029
2018-02-13 10:44 | 66789.42524 | 2040.0008 | 5 | 9 | 3.590864 | -3.260007 | 3.062045 | 1.847198 | 12.82924 | 7.072169
2018-02-13 10:46 | 66909.42454 | 2160.0001 | 5 | 9 | 3.57408 | -3.260043 | 3.062045 | 1.95586 | 12.82924 | 7.461437
2018-02-13 10:48 | 67029.42564 | 2280.0012 | 5 | 9 | 3.558577 | -3.260087 | 3.062045 | 2.064519 | 12.82924 | 7.848941
2018-02-13 10:50 | 67149.42454 | 2400.0001 | 5 | 9 | 3.543766 | -3.26001 | 3.062045 | 2.173175 | 12.82924 | 8.234792
2018-02-13 10:52 | 67269.42454 | 2520.0001 | 5 | 9 | 3.529125 | -3.260036 | 3.062045 | 2.281833 | 12.82924 | 8.619056
2018-02-13 10:54 | 67389.42454 | 2640.0001 | 5 | 9 | 3.513873 | -3.260022 | 3.062045 | 2.390491 | 12.82924 | 9.001705
2018-02-13 10:56 | 67509.42614 | 2760.0017 | 5 | 9 | 3.496382 | -3.260031 | 3.062045 | 2.499149 | 12.82924 | 9.382599
2018-02-13 10:58 | 67629.42524 | 2880.0008 | 5 | 9 | 3.473294 | -3.260033 | 3.062045 | 2.607801 | 12.82924 | 9.761304
2018-02-13 11:00 | 67749.42614 | 3000.0017 | 5 | 9 | 3.441168 | -3.260079 | 3.062045 | 2.71646 | 12.82924 | 10.13705
2018-02-13 11:02 | 67869.42614 | 3120.0017 | 5 | 9 | 3.394901 | -3.260026 | 3.062045 | 2.825118 | 12.82924 | 10.50864
2018-02-13 11:04 | 67989.42504 | 3240.0006 | 5 | 9 | 3.313411 | -3.260077 | 3.062045 | 2.933776 | 12.82924 | 10.87359
2018-02-13 11:06 | 68109.42534 | 3360.0009 | 5 | 9 | 3.092267 | -3.260094 | 3.062045 | 3.04244 | 12.82924 | 11.22427
2018-02-13 11:06 | 68129.69714 | 3380.2727 | 5 | 9 | 2.999975 | -3.260056 | 3.062045 | 3.060793 | 12.82924 | 11.28024
2018-02-13 11:08 | 68249.74 | 120.0008 | 6 | 9 | 3.315242 | 0 | 3.062045 | 3.060793 | 12.82924 | 11.28024
2018-02-13 11:10 | 68369.74 | 240.0007 | 6 | 9 | 3.325409 | 0 | 3.062045 | 3.060793 | 12.82924 | 11.28024
2018-02-13 11:11 | 68429.75 | 300.003 | 6 | 9 | 3.328434 | 0 | 3.062045 | 3.060793 | 12.82924 | 11.28024
2018-02-13 11:11 | 68429.76 | 0.0024 | 7 | 10 | 3.328578 | 0 | 0 | 0 | 0 | 0
2018-02-13 11:13 | 68549.84508 | 120.0009 | 2 | 10 | 3.960411 | 4.890198 | 0.1622997 | 1.254e-09 | 0.6226792 | 4.173e-09
2018-02-13 11:15 | 68669.84598 | 240.0018 | 2 | 10 | 4.006511 | 4.89007 | 0.3252846 | 1.254e-09 | 1.272242 | 4.173e-09
2018-02-13 11:17 | 68789.84508 | 360.0009 | 2 | 10 | 4.043533 | 4.890144 | 0.4882769 | 1.254e-09 | 1.928409 | 4.173e-09
2018-02-13 11:19 | 68909.84548 | 480.0013 | 2 | 10 | 4.073952 | 4.890181 | 0.6512611 | 1.254e-09 | 2.589974 | 4.173e-09
2018-02-13 11:21 | 69029.84448 | 600.0003 | 2 | 10 | 4.100306 | 4.890125 | 0.8142318 | 1.254e-09 | 3.256111 | 4.173e-09
2018-02-13 11:23 | 69149.84518 | 720.001 | 2 | 10 | 4.123925 | 4.890162 | 0.9772271 | 1.254e-09 | 3.926374 | 4.173e-09
2018-02-13 11:25 | 69269.84518 | 840.001 | 2 | 10 | 4.148673 | 4.890097 | 1.140216 | 1.254e-09 | 4.600514 | 4.173e-09
2018-02-13 11:27 | 69389.84598 | 960.0018 | 2 | 10 | 4.175324 | 4.890104 | 1.303206 | 1.254e-09 | 5.278857 | 4.173e-09
2018-02-13 11:29 | 69509.84508 | 1080.0009 | 2 | 10 | 4.200387 | 4.80777 | 1.466011 | 1.254e-09 | 5.960896 | 4.173e-09
2018-02-13 11:31 | 69629.84518 | 1200.001 | 2 | 10 | 4.200392 | 4.299818 | 1.61761 | 1.254e-09 | 6.597666 | 4.173e-09
2018-02-13 11:33 | 69749.84518 | 1320.001 | 2 | 10 | 4.200387 | 3.822741 | 1.752902 | 1.254e-09 | 7.165947 | 4.173e-09
2018-02-13 11:35 | 69869.84598 | 1440.0018 | 2 | 10 | 4.20038 | 3.368065 | 1.872656 | 1.254e-09 | 7.66896 | 4.173e-09
2018-02-13 11:36 | 69899.59218 | 1469.748 | 2 | 10 | 4.200367 | 3.259995 | 1.90004 | 1.254e-09 | 7.783979 | 4.173e-09
2018-02-13 11:38 | 70019.6 | 120.0001 | 3 | 10 | 4.227023 | 3.260164 | 2.008259 | 1.254e-09 | 8.239864 | 4.173e-09
2018-02-13 11:40 | 70139.6 | 240.0002 | 3 | 10 | 4.258683 | 3.260155 | 2.11692 | 1.254e-09 | 8.700869 | 4.173e-09
2018-02-13 11:42 | 70259.6 | 360.0002 | 3 | 10 | 4.292996 | 3.260103 | 2.225578 | 1.254e-09 | 9.165451 | 4.173e-09
2018-02-13 11:44 | 70379.6 | 480.0002 | 3 | 10 | 4.329679 | 3.260099 | 2.334239 | 1.254e-09 | 9.633908 | 4.173e-09
2018-02-13 11:46 | 70499.6 | 600.0002 | 3 | 10 | 4.368373 | 3.260126 | 2.442897 | 1.254e-09 | 10.10645 | 4.173e-09
2018-02-13 11:48 | 70619.6 | 720.001 | 3 | 10 | 4.400377 | 3.106283 | 2.551007 | 1.254e-09 | 10.58078 | 4.173e-09
2018-02-13 11:50 | 70739.6 | 840.0002 | 3 | 10 | 4.400364 | 2.588552 | 2.645462 | 1.254e-09 | 10.99642 | 4.173e-09
2018-02-13 11:52 | 70859.6 | 960.001 | 3 | 10 | 4.400342 | 2.179213 | 2.7247 | 1.254e-09 | 11.34509 | 4.173e-09
2018-02-13 11:54 | 70979.6 | 1080.0018 | 3 | 10 | 4.400341 | 1.844574 | 2.79159 | 1.254e-09 | 11.63943 | 4.173e-09
2018-02-13 11:56 | 71099.6 | 1200.0002 | 3 | 10 | 4.400365 | 1.570414 | 2.848349 | 1.254e-09 | 11.88919 | 4.173e-09
2018-02-13 11:58 | 71219.6 | 1320.0017 | 3 | 10 | 4.400359 | 1.343441 | 2.896779 | 1.254e-09 | 12.1023 | 4.173e-09
2018-02-13 12:00 | 71339.6 | 1440.0009 | 3 | 10 | 4.400316 | 1.155746 | 2.938338 | 1.254e-09 | 12.28518 | 4.173e-09
2018-02-13 12:02 | 71459.6 | 1560.0008 | 3 | 10 | 4.400323 | 1.001463 | 2.974211 | 1.254e-09 | 12.44303 | 4.173e-09
2018-02-13 12:04 | 71579.6 | 1680.0001 | 3 | 10 | 4.40032 | 0.871954 | 3.005359 | 1.254e-09 | 12.58009 | 4.173e-09
2018-02-13 12:06 | 71699.6 | 1800.0001 | 3 | 10 | 4.400303 | 0.763134 | 3.032557 | 1.254e-09 | 12.69977 | 4.173e-09
2018-02-13 12:08 | 71819.6 | 1920.0018 | 3 | 10 | 4.400339 | 0.6720657 | 3.056429 | 1.254e-09 | 12.80482 | 4.173e-09
2018-02-13 12:08 | 71848.44 | 1948.8439 | 3 | 10 | 4.400319 | 0.6519947 | 3.06173 | 1.254e-09 | 12.82814 | 4.173e-09
2018-02-13 12:10 | 71968.49 | 120.0008 | 4 | 10 | 4.352275 | 0 | 3.06173 | 1.254e-09 | 12.82814 | 4.173e-09
2018-02-13 12:12 | 72088.49 | 240.0016 | 4 | 10 | 4.348409 | 0 | 3.06173 | 1.254e-09 | 12.82814 | 4.173e-09
2018-02-13 12:13 | 72148.5 | 300.0022 | 4 | 10 | 4.347283 | 0 | 3.06173 | 1.254e-09 | 12.82814 | 4.173e-09
2018-02-13 12:15 | 72268.57 | 120.0002 | 5 | 10 | 4.103686 | -3.260073 | 3.06173 | 0.1086514 | 12.82814 | 0.4493228
2018-02-13 12:17 | 72388.58 | 240.0018 | 5 | 10 | 4.059374 | -3.26009 | 3.06173 | 0.2173137 | 12.82814 | 0.8928001
2018-02-13 12:19 | 72508.57 | 360.0002 | 5 | 10 | 4.016842 | -3.260071 | 3.06173 | 0.3259698 | 12.82814 | 1.331557
2018-02-13 12:21 | 72628.57 | 480.0002 | 5 | 10 | 3.975101 | -3.26006 | 3.06173 | 0.4346261 | 12.82814 | 1.765736
2018-02-13 12:23 | 72748.57 | 600.001 | 5 | 10 | 3.93451 | -3.260043 | 3.06173 | 0.5432829 | 12.82814 | 2.195441
2018-02-13 12:25 | 72868.57 | 720.0003 | 5 | 10 | 3.895417 | -3.260052 | 3.06173 | 0.6519461 | 12.82814 | 2.620839
2018-02-13 12:27 | 72988.57 | 840.0002 | 5 | 10 | 3.858128 | -3.260054 | 3.06173 | 0.7606044 | 12.82814 | 3.042065
2018-02-13 12:29 | 73108.57 | 960.001 | 5 | 10 | 3.82296 | -3.260073 | 3.06173 | 0.8692588 | 12.82814 | 3.459338
2018-02-13 12:31 | 73228.57 | 1080.001 | 5 | 10 | 3.789857 | -3.260077 | 3.06173 | 0.977921 | 12.82814 | 3.872932
2018-02-13 12:33 | 73348.57 | 1200.0002 | 5 | 10 | 3.758794 | -3.260094 | 3.06173 | 1.086578 | 12.82814 | 4.283021
2018-02-13 12:35 | 73468.57 | 1320.001 | 5 | 10 | 3.729672 | -3.260057 | 3.06173 | 1.195237 | 12.82814 | 4.68985
2018-02-13 12:37 | 73588.57 | 1440.001 | 5 | 10 | 3.702223 | -3.260003 | 3.06173 | 1.303894 | 12.82814 | 5.0936
2018-02-13 12:39 | 73708.58 | 1560.0018 | 5 | 10 | 3.676326 | -3.260125 | 3.06173 | 1.412552 | 12.82814 | 5.494453
2018-02-13 12:41 | 73828.57 | 1680.0002 | 5 | 10 | 3.652085 | -3.260041 | 3.06173 | 1.521208 | 12.82814 | 5.892574
2018-02-13 12:43 | 73948.57 | 1800.001 | 5 | 10 | 3.629746 | -3.260001 | 3.06173 | 1.629864 | 12.82814 | 6.288162
2018-02-13 12:45 | 74068.57 | 1920.001 | 5 | 10 | 3.609359 | -3.260036 | 3.06173 | 1.738526 | 12.82814 | 6.681452
2018-02-13 12:47 | 74188.58 | 2040.0018 | 5 | 10 | 3.590908 | -3.260031 | 3.06173 | 1.847184 | 12.82814 | 7.072621
2018-02-13 12:49 | 74308.58 | 2160.0027 | 5 | 10 | 3.574098 | -3.260054 | 3.06173 | 1.955842 | 12.82814 | 7.461874
2018-02-13 12:51 | 74428.57 | 2280.0003 | 5 | 10 | 3.558564 | -3.260102 | 3.06173 | 2.064497 | 12.82814 | 7.849363
2018-02-13 12:53 | 74548.57 | 2400.001 | 5 | 10 | 3.543791 | -3.260064 | 3.06173 | 2.173154 | 12.82814 | 8.23522
2018-02-13 12:55 | 74668.58 | 2520.0019 | 5 | 10 | 3.529207 | -3.260024 | 3.06173 | 2.281812 | 12.82814 | 8.619492
2018-02-13 12:57 | 74788.57 | 2640.0004 | 5 | 10 | 3.51396 | -3.260026 | 3.06173 | 2.390468 | 12.82814 | 9.002142
2018-02-13 12:59 | 74908.58 | 2760.0018 | 5 | 10 | 3.496413 | -3.260081 | 3.06173 | 2.499128 | 12.82814 | 9.383047
2018-02-13 13:01 | 75028.57 | 2880.0002 | 5 | 10 | 3.473371 | -3.260057 | 3.06173 | 2.607778 | 12.82814 | 9.761753
2018-02-13 13:03 | 75148.58 | 3000.0014 | 5 | 10 | 3.441194 | -3.260119 | 3.06173 | 2.716433 | 12.82814 | 10.13749
2018-02-13 13:05 | 75268.57 | 3120.001 | 5 | 10 | 3.394863 | -3.26017 | 3.06173 | 2.825092 | 12.82814 | 10.50908
2018-02-13 13:07 | 75388.58 | 3240.0018 | 5 | 10 | 3.313235 | -3.260127 | 3.06173 | 2.933746 | 12.82814 | 10.87401
2018-02-13 13:09 | 75508.58 | 3360.0011 | 5 | 10 | 3.091757 | -3.260081 | 3.06173 | 3.042403 | 12.82814 | 11.22464
2018-02-13 13:10 | 75528.72 | 3380.1487 | 5 | 10 | 2.999988 | -3.26018 | 3.06173 | 3.06065 | 12.82814 | 11.28028
2018-02-13 13:12 | 75648.77 | 120.001 | 6 | 10 | 3.315434 | 0 | 3.06173 | 3.06065 | 12.82814 | 11.28028
2018-02-13 13:14 | 75768.77 | 240.0002 | 6 | 10 | 3.325644 | 0 | 3.06173 | 3.06065 | 12.82814 | 11.28028
2018-02-13 13:15 | 75828.77 | 300.0016 | 6 | 10 | 3.328651 | 0 | 3.06173 | 3.06065 | 12.82814 | 11.28028
2018-02-13 13:15 | 75828.78 | 0.0024 | 7 | 11 | 3.328695 | 0 | 0 | 0 | 0 | 0
2018-02-13 13:17 | 75948.87 | 120.0003 | 2 | 11 | 3.960801 | 4.890099 | 0.1623066 | 1.95e-10 | 0.6227705 | 6.48e-10
2018-02-13 13:19 | 76068.87 | 240.0003 | 2 | 11 | 4.006932 | 4.890087 | 0.3252876 | 1.95e-10 | 1.272384 | 6.48e-10
2018-02-13 13:21 | 76188.87 | 360.0002 | 2 | 11 | 4.044041 | 4.890079 | 0.4882716 | 1.95e-10 | 1.928593 | 6.48e-10
2018-02-13 13:23 | 76308.87 | 480.0003 | 2 | 11 | 4.074462 | 4.890121 | 0.6512608 | 1.95e-10 | 2.590263 | 6.48e-10
2018-02-13 13:25 | 76428.87 | 600.001 | 2 | 11 | 4.100889 | 4.890123 | 0.8142474 | 1.95e-10 | 3.256556 | 6.48e-10
2018-02-13 13:27 | 76548.87 | 720.001 | 2 | 11 | 4.124532 | 4.890106 | 0.9772347 | 1.95e-10 | 3.926883 | 6.48e-10
2018-02-13 13:29 | 76668.87 | 840.0019 | 2 | 11 | 4.149358 | 4.890123 | 1.140217 | 1.95e-10 | 4.601105 | 6.48e-10
2018-02-13 13:31 | 76788.87 | 960.0019 | 2 | 11 | 4.176066 | 4.890102 | 1.303209 | 1.95e-10 | 5.279567 | 6.48e-10
2018-02-13 13:33 | 76908.87 | 1080.0011 | 2 | 11 | 4.200404 | 4.793224 | 1.465926 | 1.95e-10 | 5.961345 | 6.48e-10
2018-02-13 13:35 | 77028.87 | 1200.001 | 2 | 11 | 4.200378 | 4.288589 | 1.617109 | 1.95e-10 | 6.596373 | 6.48e-10
2018-02-13 13:37 | 77148.87 | 1320.0003 | 2 | 11 | 4.200379 | 3.813242 | 1.752071 | 1.95e-10 | 7.163262 | 6.48e-10
2018-02-13 13:39 | 77268.87 | 1440.0011 | 2 | 11 | 4.200381 | 3.36145 | 1.871565 | 1.95e-10 | 7.665183 | 6.48e-10
2018-02-13 13:39 | 77296.82 | 1467.9473 | 2 | 11 | 4.20038 | 3.259985 | 1.897264 | 1.95e-10 | 7.773129 | 6.48e-10
2018-02-13 13:41 | 77416.83 | 120.0003 | 3 | 11 | 4.226994 | 3.260128 | 2.005479 | 1.95e-10 | 8.228993 | 6.48e-10
2018-02-13 13:43 | 77536.83 | 240.0012 | 3 | 11 | 4.258639 | 3.260033 | 2.114139 | 1.95e-10 | 8.689988 | 6.48e-10
2018-02-13 13:45 | 77656.83 | 360.0003 | 3 | 11 | 4.292923 | 3.260139 | 2.222797 | 1.95e-10 | 9.154566 | 6.48e-10
2018-02-13 13:47 | 77776.83 | 480.0003 | 3 | 11 | 4.329586 | 3.260113 | 2.331457 | 1.95e-10 | 9.623005 | 6.48e-10
2018-02-13 13:49 | 77896.83 | 600.0003 | 3 | 11 | 4.368257 | 3.260107 | 2.440118 | 1.95e-10 | 10.09555 | 6.48e-10
2018-02-13 13:51 | 78016.83 | 720.0003 | 3 | 11 | 4.400376 | 3.108934 | 2.548242 | 1.95e-10 | 10.56993 | 6.48e-10
2018-02-13 13:53 | 78136.83 | 840.0028 | 3 | 11 | 4.400363 | 2.591536 | 2.642782 | 1.95e-10 | 10.98595 | 6.48e-10
2018-02-13 13:55 | 78256.83 | 960.0004 | 3 | 11 | 4.400388 | 2.184153 | 2.722139 | 1.95e-10 | 11.33515 | 6.48e-10
2018-02-13 13:57 | 78376.83 | 1080.0012 | 3 | 11 | 4.400359 | 1.84868 | 2.789155 | 1.95e-10 | 11.63004 | 6.48e-10
2018-02-13 13:59 | 78496.83 | 1200.0012 | 3 | 11 | 4.400341 | 1.573187 | 2.846031 | 1.95e-10 | 11.88032 | 6.48e-10
2018-02-13 14:01 | 78616.83 | 1320.0012 | 3 | 11 | 4.400364 | 1.346693 | 2.894574 | 1.95e-10 | 12.09392 | 6.48e-10
2018-02-13 14:03 | 78736.83 | 1440.0003 | 3 | 11 | 4.400351 | 1.159401 | 2.936243 | 1.95e-10 | 12.27728 | 6.48e-10
2018-02-13 14:05 | 78856.83 | 1560.0012 | 3 | 11 | 4.400352 | 1.004221 | 2.972216 | 1.95e-10 | 12.43557 | 6.48e-10
2018-02-13 14:07 | 78976.83 | 1680.0012 | 3 | 11 | 4.400333 | 0.8740978 | 3.003445 | 1.95e-10 | 12.57299 | 6.48e-10
2018-02-13 14:09 | 79096.83 | 1800.0029 | 3 | 11 | 4.400313 | 0.7649345 | 3.030715 | 1.95e-10 | 12.69299 | 6.48e-10
2018-02-13 14:11 | 79216.83 | 1920.002 | 3 | 11 | 4.400322 | 0.6738529 | 3.054651 | 1.95e-10 | 12.79831 | 6.48e-10
2018-02-13 14:12 | 79248.49 | 1951.6602 | 3 | 11 | 4.400331 | 0.6519966 | 3.060475 | 1.95e-10 | 12.82394 | 6.48e-10
2018-02-13 14:14 | 79368.54 | 120 | 4 | 11 | 4.35217 | 0 | 3.060475 | 1.95e-10 | 12.82394 | 6.48e-10
2018-02-13 14:16 | 79488.54 | 240.0006 | 4 | 11 | 4.348288 | 0 | 3.060475 | 1.95e-10 | 12.82394 | 6.48e-10
2018-02-13 14:17 | 79548.54 | 300.0014 | 4 | 11 | 4.347151 | 0 | 3.060475 | 1.95e-10 | 12.82394 | 6.48e-10
2018-02-13 14:19 | 79668.6207 | 120.0001 | 5 | 11 | 4.102806 | -3.260038 | 3.060475 | 0.1086556 | 12.82394 | 0.4492554
2018-02-13 14:21 | 79788.6215 | 240.0009 | 5 | 11 | 4.058498 | -3.260031 | 3.060475 | 0.2173144 | 12.82394 | 0.8926233
2018-02-13 14:23 | 79908.6216 | 360.001 | 5 | 11 | 4.015921 | -3.260077 | 3.060475 | 0.3259724 | 12.82394 | 1.331292
2018-02-13 14:25 | 80028.6224 | 480.0018 | 5 | 11 | 3.974222 | -3.26005 | 3.060475 | 0.4346379 | 12.82394 | 1.76541
2018-02-13 14:27 | 80148.6208 | 600.0002 | 5 | 11 | 3.933585 | -3.260083 | 3.060475 | 0.5432906 | 12.82394 | 2.195
2018-02-13 14:29 | 80268.6208 | 720.0002 | 5 | 11 | 3.89451 | -3.260062 | 3.060475 | 0.6519542 | 12.82394 | 2.620299
2018-02-13 14:31 | 80388.6216 | 840.001 | 5 | 11 | 3.857299 | -3.259974 | 3.060475 | 0.7606128 | 12.82394 | 3.041432
2018-02-13 14:33 | 80508.6215 | 960.0009 | 5 | 11 | 3.822122 | -3.260045 | 3.060475 | 0.8692735 | 12.82394 | 3.458639
2018-02-13 14:35 | 80628.6208 | 1080.0002 | 5 | 11 | 3.789029 | -3.26009 | 3.060475 | 0.9779284 | 12.82394 | 3.872116
2018-02-13 14:37 | 80748.6217 | 1200.0011 | 5 | 11 | 3.758018 | -3.260102 | 3.060475 | 1.086589 | 12.82394 | 4.28213
2018-02-13 14:39 | 80868.6224 | 1320.0018 | 5 | 11 | 3.728858 | -3.260014 | 3.060475 | 1.195245 | 12.82394 | 4.688863
2018-02-13 14:41 | 80988.6216 | 1440.001 | 5 | 11 | 3.701416 | -3.260073 | 3.060475 | 1.303902 | 12.82394 | 5.092525
2018-02-13 14:43 | 81108.6216 | 1560.001 | 5 | 11 | 3.675522 | -3.260068 | 3.060475 | 1.412552 | 12.82394 | 5.493265
2018-02-13 14:45 | 81228.6208 | 1680.0002 | 5 | 11 | 3.651344 | -3.260113 | 3.060475 | 1.521221 | 12.82394 | 5.891347
2018-02-13 14:47 | 81348.6216 | 1800.001 | 5 | 11 | 3.629095 | -3.26001 | 3.060475 | 1.629875 | 12.82394 | 6.286855
2018-02-13 14:49 | 81468.6216 | 1920.001 | 5 | 11 | 3.608853 | -3.260036 | 3.060475 | 1.73853 | 12.82394 | 6.680055
2018-02-13 14:51 | 81588.6225 | 2040.0019 | 5 | 11 | 3.590479 | -3.25998 | 3.060475 | 1.84719 | 12.82394 | 7.071178
2018-02-13 14:53 | 81708.6216 | 2160.001 | 5 | 11 | 3.573759 | -3.260031 | 3.060475 | 1.955849 | 12.82394 | 7.460392
2018-02-13 14:55 | 81828.6208 | 2280.0002 | 5 | 11 | 3.558295 | -3.26005 | 3.060475 | 2.064504 | 12.82394 | 7.84785
2018-02-13 14:57 | 81948.6216 | 2400.001 | 5 | 11 | 3.543508 | -3.260066 | 3.060475 | 2.173162 | 12.82394 | 8.23368
2018-02-13 14:59 | 82068.6212 | 2520.0006 | 5 | 11 | 3.528895 | -3.260033 | 3.060475 | 2.281816 | 12.82394 | 8.617908
2018-02-13 15:01 | 82188.6216 | 2640.001 | 5 | 11 | 3.513633 | -3.26002 | 3.060475 | 2.390473 | 12.82394 | 9.00053
2018-02-13 15:03 | 82308.6207 | 2760.0001 | 5 | 11 | 3.496071 | -3.260106 | 3.060475 | 2.499129 | 12.82394 | 9.381386
2018-02-13 15:05 | 82428.6207 | 2880.0001 | 5 | 11 | 3.472925 | -3.260073 | 3.060475 | 2.607792 | 12.82394 | 9.76009
2018-02-13 15:07 | 82548.6224 | 3000.0018 | 5 | 11 | 3.440617 | -3.260033 | 3.060475 | 2.716455 | 12.82394 | 10.1358
2018-02-13 15:09 | 82668.6209 | 3120.0003 | 5 | 11 | 3.394036 | -3.260184 | 3.060475 | 2.82511 | 12.82394 | 10.5073
2018-02-13 15:11 | 82788.6208 | 3240.0002 | 5 | 11 | 3.311648 | -3.260132 | 3.060475 | 2.933767 | 12.82394 | 10.87212
2018-02-13 15:13 | 82908.6215 | 3360.0009 | 5 | 11 | 3.086271 | -3.260167 | 3.060475 | 3.042425 | 12.82394 | 11.22243
2018-02-13 15:13 | 82927.3277 | 3378.7071 | 5 | 11 | 2.999984 | -3.260132 | 3.060475 | 3.059365 | 12.82394 | 11.27404
2018-02-13 15:15 | 83047.37084 | 120.0007 | 6 | 11 | 3.316123 | 0 | 3.060475 | 3.059365 | 12.82394 | 11.27404
2018-02-13 15:17 | 83167.37004 | 239.9999 | 6 | 11 | 3.32638 | 0 | 3.060475 | 3.059365 | 12.82394 | 11.27404
2018-02-13 15:18 | 83227.37234 | 300.0022 | 6 | 11 | 3.329397 | 0 | 3.060475 | 3.059365 | 12.82394 | 11.27404
2018-02-13 15:18 | 83227.39 | 0.0024 | 7 | 12 | 3.329405 | 0 | 0 | 0 | 0 | 0
2018-02-13 15:20 | 83347.46 | 120.001 | 2 | 12 | 3.961121 | 4.890087 | 0.1623056 | 0 | 0.6228573 | 0
2018-02-13 15:22 | 83467.46 | 240.001 | 2 | 12 | 4.007144 | 4.890146 | 0.3253106 | 0 | 1.272604 | 0
2018-02-13 15:24 | 83587.46 | 360.0003 | 2 | 12 | 4.044184 | 4.890146 | 0.4883101 | 0 | 1.928903 | 0
2018-02-13 15:26 | 83707.46 | 480.0019 | 2 | 12 | 4.074597 | 4.890141 | 0.6513054 | 0 | 2.590619 | 0
2018-02-13 15:28 | 83827.46 | 600.0019 | 2 | 12 | 4.100989 | 4.890097 | 0.8142949 | 0 | 3.25694 | 0
2018-02-13 15:30 | 83947.46 | 720.0003 | 2 | 12 | 4.124598 | 4.890144 | 0.9772783 | 0 | 3.927263 | 0
2018-02-13 15:32 | 84067.46 | 840.0002 | 2 | 12 | 4.149383 | 4.890121 | 1.140264 | 0 | 4.601502 | 0
2018-02-13 15:34 | 84187.46 | 960.0009 | 2 | 12 | 4.176148 | 4.890142 | 1.303242 | 0 | 5.279922 | 0
2018-02-13 15:36 | 84307.46 | 1080.0011 | 2 | 12 | 4.200381 | 4.791327 | 1.465993 | 0 | 5.961849 | 0
2018-02-13 15:38 | 84427.46 | 1200.001 | 2 | 12 | 4.200378 | 4.286432 | 1.617127 | 0 | 6.596671 | 0
2018-02-13 15:40 | 84547.46 | 1320.0006 | 2 | 12 | 4.2004 | 3.811758 | 1.752023 | 0 | 7.163283 | 0
2018-02-13 15:42 | 84667.46 | 1440.001 | 2 | 12 | 4.200375 | 3.359631 | 1.871459 | 0 | 7.664957 | 0
2018-02-13 15:42 | 84695.2 | 1467.7392 | 2 | 12 | 4.200398 | 3.259981 | 1.896956 | 0 | 7.772056 | 0
2018-02-13 15:44 | 84815.21 | 120.0002 | 3 | 12 | 4.227055 | 3.260145 | 2.005193 | 5.9e-11 | 8.228018 | 2.39e-10
2018-02-13 15:46 | 84935.21 | 240.0009 | 3 | 12 | 4.258739 | 3.260132 | 2.113858 | 5.9e-11 | 8.689048 | 2.39e-10
2018-02-13 15:48 | 85055.21 | 360.0018 | 3 | 12 | 4.293076 | 3.260092 | 2.222511 | 5.9e-11 | 9.153615 | 2.39e-10
2018-02-13 15:50 | 85175.21 | 480.0011 | 3 | 12 | 4.329782 | 3.259937 | 2.331196 | 5.9e-11 | 9.622184 | 2.39e-10
2018-02-13 15:52 | 85295.21 | 600.0018 | 3 | 12 | 4.368483 | 3.260164 | 2.439843 | 5.9e-11 | 10.09469 | 2.39e-10
2018-02-13 15:54 | 85415.21 | 720.0011 | 3 | 12 | 4.400389 | 3.104883 | 2.547959 | 5.9e-11 | 10.56906 | 2.39e-10
2018-02-13 15:56 | 85535.21 | 840.001 | 3 | 12 | 4.400365 | 2.589125 | 2.642394 | 5.9e-11 | 10.98461 | 2.39e-10
2018-02-13 15:58 | 85655.21 | 960.0011 | 3 | 12 | 4.40038 | 2.181412 | 2.72167 | 5.9e-11 | 11.33345 | 2.39e-10
2018-02-13 16:00 | 85775.21 | 1080.0011 | 3 | 12 | 4.400361 | 1.846622 | 2.78861 | 5.9e-11 | 11.62801 | 2.39e-10
2018-02-13 16:02 | 85895.21 | 1200.0011 | 3 | 12 | 4.400351 | 1.571587 | 2.845424 | 5.9e-11 | 11.87801 | 2.39e-10
2018-02-13 16:04 | 86015.21 | 1320.0011 | 3 | 12 | 4.400375 | 1.345793 | 2.893923 | 5.9e-11 | 12.09143 | 2.39e-10
2018-02-13 16:06 | 86135.21 | 1440.0004 | 3 | 12 | 4.400333 | 1.158215 | 2.935544 | 5.9e-11 | 12.27457 | 2.39e-10
2018-02-13 16:08 | 86255.21 | 1560.0004 | 3 | 12 | 4.40035 | 1.002804 | 2.971474 | 5.9e-11 | 12.43268 | 2.39e-10
2018-02-13 16:10 | 86375.21 | 1680.0012 | 3 | 12 | 4.400333 | 0.8735313 | 3.002677 | 5.9e-11 | 12.56998 | 2.39e-10
2018-02-13 16:12 | 86495.21 | 1800.0004 | 3 | 12 | 4.400326 | 0.7655735 | 3.029939 | 5.9e-11 | 12.68994 | 2.39e-10
2018-02-13 16:14 | 86615.21 | 1920.0004 | 3 | 12 | 4.400333 | 0.6743526 | 3.053876 | 5.9e-11 | 12.79527 | 2.39e-10
2018-02-13 16:15 | 86646.78 | 1951.5659 | 3 | 12 | 4.400319 | 0.6519928 | 3.059685 | 5.9e-11 | 12.82084 | 2.39e-10
2018-02-13 16:17 | 86766.82 | 120.0005 | 4 | 12 | 4.352087 | 0 | 3.05969 | 5.9e-11 | 12.82086 | 2.39e-10
2018-02-13 16:19 | 86886.82 | 240 | 4 | 12 | 4.348207 | 0 | 3.05969 | 5.9e-11 | 12.82086 | 2.39e-10
2018-02-13 16:20 | 86946.82 | 300.0023 | 4 | 12 | 4.347043 | 0 | 3.05969 | 5.9e-11 | 12.82086 | 2.39e-10
2018-02-13 16:22 | 87066.91 | 120.0018 | 5 | 12 | 4.102835 | -3.26009 | 3.05969 | 0.1086524 | 12.82086 | 0.4492414
2018-02-13 16:24 | 87186.91 | 240.0011 | 5 | 12 | 4.058562 | -3.260047 | 3.05969 | 0.2173144 | 12.82086 | 0.8926271
2018-02-13 16:26 | 87306.91 | 360.0006 | 5 | 12 | 4.016036 | -3.260098 | 3.05969 | 0.325988 | 12.82086 | 1.331367
2018-02-13 16:28 | 87426.91 | 480.0002 | 5 | 12 | 3.974339 | -3.260024 | 3.05969 | 0.4346539 | 12.82086 | 1.7655
2018-02-13 16:30 | 87546.91 | 600.0006 | 5 | 12 | 3.933723 | -3.260012 | 3.05969 | 0.5433177 | 12.82086 | 2.19515
2018-02-13 16:32 | 87666.91 | 720.001 | 5 | 12 | 3.894629 | -3.260056 | 3.05969 | 0.6519773 | 12.82086 | 2.620449
2018-02-13 16:34 | 87786.91 | 840.001 | 5 | 12 | 3.857357 | -3.260056 | 3.05969 | 0.7606421 | 12.82086 | 3.041615
2018-02-13 16:36 | 87906.91 | 960.0007 | 5 | 12 | 3.822173 | -3.260035 | 3.05969 | 0.8693083 | 12.82086 | 3.45885
2018-02-13 16:38 | 88026.91 | 1080.0006 | 5 | 12 | 3.789012 | -3.260057 | 3.05969 | 0.9779666 | 12.82086 | 3.872341
2018-02-13 16:40 | 88146.91 | 1200.001 | 5 | 12 | 3.756566 | -3.260068 | 3.05969 | 1.086641 | 12.82086 | 4.282336
2018-02-13 16:42 | 88266.91 | 1320.0007 | 5 | 12 | 3.72734 | -3.260056 | 3.05969 | 1.19531 | 12.82086 | 4.688951
2018-02-13 16:44 | 88386.91 | 1440.0002 | 5 | 12 | 3.699883 | -3.260071 | 3.05969 | 1.303972 | 12.82086 | 5.092465
2018-02-13 16:46 | 88506.91 | 1560.0006 | 5 | 12 | 3.67405 | -3.260045 | 3.05969 | 1.41264 | 12.82086 | 5.493107
2018-02-13 16:48 | 88626.91 | 1680.0006 | 5 | 12 | 3.649972 | -3.260068 | 3.05969 | 1.521301 | 12.82086 | 5.891008
2018-02-13 16:50 | 88746.91 | 1800.0005 | 5 | 12 | 3.627782 | -3.260068 | 3.05969 | 1.629966 | 12.82086 | 6.286408
2018-02-13 16:52 | 88866.91 | 1920.0002 | 5 | 12 | 3.607587 | -3.2601 | 3.05969 | 1.738636 | 12.82086 | 6.679526
2018-02-13 16:54 | 88986.91 | 2040.0002 | 5 | 12 | 3.589277 | -3.260098 | 3.05969 | 1.847308 | 12.82086 | 7.070557
2018-02-13 16:56 | 89106.91 | 2160.0002 | 5 | 12 | 3.572583 | -3.260036 | 3.05969 | 1.955968 | 12.82086 | 7.459647
2018-02-13 16:58 | 89226.91 | 2280.001 | 5 | 12 | 3.557163 | -3.260104 | 3.05969 | 2.064631 | 12.82086 | 7.847009
2018-02-13 17:00 | 89346.91 | 2400.0002 | 5 | 12 | 3.542462 | -3.260033 | 3.05969 | 2.173298 | 12.82086 | 8.232754
2018-02-13 17:02 | 89466.91 | 2520.001 | 5 | 12 | 3.527894 | -3.260071 | 3.05969 | 2.281961 | 12.82086 | 8.616899
2018-02-13 17:04 | 89586.91 | 2640.0018 | 5 | 12 | 3.512609 | -3.260052 | 3.05969 | 2.390631 | 12.82086 | 8.999456
2018-02-13 17:06 | 89706.91 | 2760.0006 | 5 | 12 | 3.495074 | -3.259991 | 3.05969 | 2.499302 | 12.82086 | 9.380257
2018-02-13 17:08 | 89826.91 | 2880.001 | 5 | 12 | 3.471929 | -3.260062 | 3.05969 | 2.607966 | 12.82086 | 9.758856
2018-02-13 17:10 | 89946.91 | 3000.0002 | 5 | 12 | 3.43963 | -3.260087 | 3.05969 | 2.716632 | 12.82086 | 10.13447
2018-02-13 17:12 | 90066.91 | 3120.0018 | 5 | 12 | 3.392767 | -3.260132 | 3.05969 | 2.825304 | 12.82086 | 10.50591
2018-02-13 17:14 | 90186.91 | 3240.0002 | 5 | 12 | 3.309658 | -3.260081 | 3.05969 | 2.933961 | 12.82086 | 10.87055
2018-02-13 17:16 | 90306.91 | 3360.0018 | 5 | 12 | 3.08101 | -3.260144 | 3.05969 | 3.042635 | 12.82086 | 11.22058
2018-02-13 17:16 | 90324.33 | 3377.4288 | 5 | 12 | 2.999975 | -3.260134 | 3.05969 | 3.058422 | 12.82086 | 11.26862
2018-02-13 17:18 | 90444.3779 | 120.0004 | 6 | 12 | 3.317899 | 0 | 3.05969 | 3.058422 | 12.82086 | 11.26862
2018-02-13 17:20 | 90564.3783 | 240.0008 | 6 | 12 | 3.328208 | 0 | 3.05969 | 3.058422 | 12.82086 | 11.26862
2018-02-13 17:21 | 90624.3789 | 300.0014 | 6 | 12 | 3.331244 | 0 | 3.05969 | 3.058422 | 12.82086 | 11.26862
2018-02-13 17:21 | 90624.39 | 0.0025 | 7 | 13 | 3.331263 | 0 | 0 | 0 | 0 | 0
2018-02-13 17:23 | 90744.47 | 120.001 | 2 | 13 | 3.961953 | 4.890167 | 0.1623308 | 1.657e-09 | 0.6231697 | 5.519e-09
2018-02-13 17:25 | 90864.47 | 240.0007 | 2 | 13 | 4.007652 | 4.890152 | 0.325329 | 1.657e-09 | 1.272992 | 5.519e-09
2018-02-13 17:27 | 90984.47 | 360.0019 | 2 | 13 | 4.044502 | 4.890131 | 0.4883185 | 1.657e-09 | 1.92932 | 5.519e-09
2018-02-13 17:29 | 91104.47 | 480.0002 | 2 | 13 | 4.074778 | 4.889807 | 0.6513278 | 1.657e-09 | 2.591134 | 5.519e-09
2018-02-13 17:31 | 91224.47 | 600.0002 | 2 | 13 | 4.101186 | 4.890133 | 0.8143167 | 1.657e-09 | 3.257484 | 5.519e-09
2018-02-13 17:33 | 91344.47 | 720.0006 | 2 | 13 | 4.124846 | 4.890148 | 0.9773195 | 1.657e-09 | 3.927923 | 5.519e-09
2018-02-13 17:35 | 91464.47 | 840.0011 | 2 | 13 | 4.14972 | 4.890139 | 1.140331 | 1.657e-09 | 4.602319 | 5.519e-09
2018-02-13 17:37 | 91584.47 | 960.0019 | 2 | 13 | 4.176496 | 4.890093 | 1.30333 | 1.657e-09 | 5.280877 | 5.519e-09
2018-02-13 17:39 | 91704.47 | 1080.0016 | 2 | 13 | 4.200391 | 4.78475 | 1.465992 | 1.657e-09 | 5.962482 | 5.519e-09
2018-02-13 17:41 | 91824.47 | 1200.0007 | 2 | 13 | 4.200368 | 4.281446 | 1.616949 | 1.657e-09 | 6.596556 | 5.519e-09
2018-02-13 17:43 | 91944.47 | 1320.001 | 2 | 13 | 4.200382 | 3.807072 | 1.751698 | 1.657e-09 | 7.162552 | 5.519e-09
2018-02-13 17:45 | 92064.47 | 1440.0003 | 2 | 13 | 4.200382 | 3.355873 | 1.871001 | 1.657e-09 | 7.663671 | 5.519e-09
2018-02-13 17:46 | 92090.88 | 1466.4136 | 2 | 13 | 4.200376 | 3.259995 | 1.895247 | 1.657e-09 | 7.765512 | 5.519e-09
2018-02-13 17:48 | 92210.89 | 120.0011 | 3 | 13 | 4.22703 | 3.260149 | 2.003486 | 1.657e-09 | 8.221482 | 5.519e-09
2018-02-13 17:50 | 92330.89 | 240.0006 | 3 | 13 | 4.258677 | 3.260094 | 2.112166 | 1.657e-09 | 8.682568 | 5.519e-09
2018-02-13 17:52 | 92450.89 | 360.0011 | 3 | 13 | 4.293017 | 3.260088 | 2.220834 | 1.657e-09 | 9.147194 | 5.519e-09
2018-02-13 17:54 | 92570.89 | 480.0011 | 3 | 13 | 4.329612 | 3.260143 | 2.329482 | 1.657e-09 | 9.615592 | 5.519e-09
2018-02-13 17:56 | 92690.89 | 600.0007 | 3 | 13 | 4.368226 | 3.260151 | 2.438153 | 1.657e-09 | 10.08817 | 5.519e-09
2018-02-13 17:58 | 92810.89 | 720.0019 | 3 | 13 | 4.400365 | 3.109282 | 2.546304 | 1.657e-09 | 10.56267 | 5.519e-09
2018-02-13 18:00 | 92930.89 | 840.0011 | 3 | 13 | 4.400369 | 2.593357 | 2.640881 | 1.657e-09 | 10.97885 | 5.519e-09
2018-02-13 18:02 | 93050.89 | 960.0003 | 3 | 13 | 4.400346 | 2.183725 | 2.72026 | 1.657e-09 | 11.32815 | 5.519e-09
2018-02-13 18:04 | 93170.89 | 1080.0002 | 3 | 13 | 4.400349 | 1.848782 | 2.787283 | 1.657e-09 | 11.62307 | 5.519e-09
2018-02-13 18:06 | 93290.89 | 1200.0018 | 3 | 13 | 4.400372 | 1.573984 | 2.844193 | 1.657e-09 | 11.87349 | 5.519e-09
2018-02-13 18:08 | 93410.89 | 1320.0003 | 3 | 13 | 4.400338 | 1.347031 | 2.892744 | 1.657e-09 | 12.08713 | 5.519e-09
2018-02-13 18:10 | 93530.89 | 1440.0003 | 3 | 13 | 4.400331 | 1.159834 | 2.93443 | 1.657e-09 | 12.27057 | 5.519e-09
2018-02-13 18:12 | 93650.89 | 1560.0019 | 3 | 13 | 4.400337 | 1.004465 | 2.970417 | 1.657e-09 | 12.42892 | 5.519e-09
2018-02-13 18:14 | 93770.89 | 1680.0007 | 3 | 13 | 4.400347 | 0.8753815 | 3.001663 | 1.657e-09 | 12.56642 | 5.519e-09
2018-02-13 18:16 | 93890.89 | 1800.0019 | 3 | 13 | 4.40032 | 0.7655201 | 3.028957 | 1.657e-09 | 12.68652 | 5.519e-09
2018-02-13 18:18 | 94010.89 | 1920.0019 | 3 | 13 | 4.40031 | 0.6739502 | 3.052914 | 1.657e-09 | 12.79194 | 5.519e-09
2018-02-13 18:18 | 94042.89 | 1951.9945 | 3 | 13 | 4.400303 | 0.6519985 | 3.058807 | 1.657e-09 | 12.81787 | 5.519e-09
2018-02-13 18:20 | 94162.9311 | 120 | 4 | 13 | 4.35207 | 0 | 3.058807 | 1.657e-09 | 12.81787 | 5.519e-09
2018-02-13 18:22 | 94282.9319 | 240.0008 | 4 | 13 | 4.348207 | 0 | 3.058807 | 1.657e-09 | 12.81787 | 5.519e-09
2018-02-13 18:23 | 94342.9349 | 300.0038 | 4 | 13 | 4.347054 | 0 | 3.058807 | 1.657e-09 | 12.81787 | 5.519e-09
2018-02-13 18:25 | 94463.01 | 120.0017 | 5 | 13 | 4.102442 | -3.26002 | 3.058807 | 0.1086564 | 12.81787 | 0.4492231
2018-02-13 18:27 | 94583.01 | 240.0002 | 5 | 13 | 4.058112 | -3.260041 | 3.058807 | 0.2173163 | 12.81787 | 0.8925527
2018-02-13 18:29 | 94703.01 | 360.0006 | 5 | 13 | 4.015559 | -3.260028 | 3.058807 | 0.3259851 | 12.81787 | 1.331223
2018-02-13 18:31 | 94823.01 | 480.001 | 5 | 13 | 3.97386 | -3.260066 | 3.058807 | 0.434642 | 12.81787 | 1.765267
2018-02-13 18:33 | 94943.01 | 600.0007 | 5 | 13 | 3.933277 | -3.260022 | 3.058807 | 0.5433068 | 12.81787 | 2.194869
2018-02-13 18:35 | 95063.01 | 720.0006 | 5 | 13 | 3.894194 | -3.260001 | 3.058807 | 0.6519774 | 12.81787 | 2.620162
2018-02-13 18:37 | 95183.01 | 840.0002 | 5 | 13 | 3.856958 | -3.260066 | 3.058807 | 0.7606305 | 12.81787 | 3.041237
2018-02-13 18:39 | 95303.01 | 960.0002 | 5 | 13 | 3.821768 | -3.26002 | 3.058807 | 0.8692982 | 12.81787 | 3.458432
2018-02-13 18:41 | 95423.01 | 1080.0018 | 5 | 13 | 3.788628 | -3.26001 | 3.058807 | 0.9779647 | 12.81787 | 3.871912
2018-02-13 18:43 | 95543.01 | 1200.0002 | 5 | 13 | 3.757586 | -3.260057 | 3.058807 | 1.08663 | 12.81787 | 4.281899
2018-02-13 18:45 | 95663.01 | 1320.001 | 5 | 13 | 3.728395 | -3.260024 | 3.058807 | 1.195291 | 12.81787 | 4.688601
2018-02-13 18:47 | 95783.01 | 1440.001 | 5 | 13 | 3.700923 | -3.260028 | 3.058807 | 1.303955 | 12.81787 | 5.092234
2018-02-13 18:49 | 95903.01 | 1560.001 | 5 | 13 | 3.675001 | -3.259988 | 3.058807 | 1.412619 | 12.81787 | 5.492967
2018-02-13 18:51 | 96023.01 | 1680.0007 | 5 | 13 | 3.650796 | -3.260057 | 3.058807 | 1.521277 | 12.81787 | 5.890953
2018-02-13 18:53 | 96143.01 | 1800.0018 | 5 | 13 | 3.628519 | -3.260077 | 3.058807 | 1.629946 | 12.81787 | 6.286452
2018-02-13 18:55 | 96263.01 | 1920.001 | 5 | 13 | 3.608227 | -3.26006 | 3.058807 | 1.738602 | 12.81787 | 6.679592
2018-02-13 18:57 | 96383.01 | 2040.001 | 5 | 13 | 3.589853 | -3.260066 | 3.058807 | 1.847278 | 12.81787 | 7.070704
2018-02-13 18:59 | 96503.01 | 2160.001 | 5 | 13 | 3.573122 | -3.260001 | 3.058807 | 1.955929 | 12.81787 | 7.459822
2018-02-13 19:01 | 96623.01 | 2280.0002 | 5 | 13 | 3.557699 | -3.260028 | 3.058807 | 2.06459 | 12.81787 | 7.847235
2018-02-13 19:03 | 96743.01 | 2400.001 | 5 | 13 | 3.542975 | -3.259975 | 3.058807 | 2.17326 | 12.81787 | 8.233044
2018-02-13 19:05 | 96863.01 | 2520.0018 | 5 | 13 | 3.528359 | -3.260015 | 3.058807 | 2.281911 | 12.81787 | 8.6172
2018-02-13 19:07 | 96983.01 | 2640.0017 | 5 | 13 | 3.51305 | -3.260033 | 3.058807 | 2.390583 | 12.81787 | 8.999812
2018-02-13 19:09 | 97103.01 | 2760.0017 | 5 | 13 | 3.495475 | -3.260073 | 3.058807 | 2.499249 | 12.81787 | 9.380641
2018-02-13 19:11 | 97223.01 | 2880.0003 | 5 | 13 | 3.472262 | -3.260036 | 3.058807 | 2.607908 | 12.81787 | 9.759261
2018-02-13 19:13 | 97343.01 | 3000.0002 | 5 | 13 | 3.43984 | -3.260066 | 3.058807 | 2.716565 | 12.81787 | 10.13488
2018-02-13 19:15 | 97463.01 | 3120.001 | 5 | 13 | 3.392973 | -3.260077 | 3.058807 | 2.825237 | 12.81787 | 10.50633
2018-02-13 19:17 | 97583.01 | 3240.0001 | 5 | 13 | 3.309841 | -3.260012 | 3.058807 | 2.933903 | 12.81787 | 10.87103
2018-02-13 19:19 | 97703.01 | 3360.001 | 5 | 13 | 3.080086 | -3.260136 | 3.058807 | 3.042563 | 12.81787 | 11.221
2018-02-13 19:20 | 97720.14 | 3377.1265 | 5 | 13 | 2.999974 | -3.260106 | 3.058807 | 3.058065 | 12.81787 | 11.26817
2018-02-13 19:22 | 97840.18 | 120.0009 | 6 | 13 | 3.316657 | 0 | 3.058807 | 3.058065 | 12.81787 | 11.26817
2018-02-13 19:24 | 97960.18 | 240.001 | 6 | 13 | 3.326951 | 0 | 3.058807 | 3.058065 | 12.81787 | 11.26817
2018-02-13 19:25 | 98020.18 | 300.0041 | 6 | 13 | 3.329996 | 0 | 3.058807 | 3.058065 | 12.81787 | 11.26817
2018-02-13 19:25 | 98020.2 | 0.0025 | 7 | 14 | 3.330004 | 0 | 0 | 0 | 0 | 0
2018-02-13 19:27 | 98140.27078 | 120.0009 | 2 | 14 | 3.961358 | 4.890104 | 0.162322 | 0 | 0.6229891 | 0
2018-02-13 19:29 | 98260.26998 | 240.0001 | 2 | 14 | 4.007329 | 4.890142 | 0.3253165 | 0 | 1.272727 | 0
2018-02-13 19:31 | 98380.26998 | 360.0001 | 2 | 14 | 4.044309 | 4.890144 | 0.4882979 | 0 | 1.928979 | 0
2018-02-13 19:33 | 98500.27048 | 480.0006 | 2 | 14 | 4.074677 | 4.890144 | 0.6513001 | 0 | 2.59074 | 0
2018-02-13 19:35 | 98620.27008 | 600.0002 | 2 | 14 | 4.101066 | 4.890148 | 0.8142903 | 0 | 3.25708 | 0
2018-02-13 19:37 | 98740.27058 | 720.0007 | 2 | 14 | 4.124655 | 4.890196 | 0.9772758 | 0 | 3.927424 | 0
2018-02-13 19:39 | 98860.26998 | 840.0001 | 2 | 14 | 4.149458 | 4.890148 | 1.140296 | 0 | 4.60182 | 0
2018-02-13 19:41 | 98980.27168 | 960.0018 | 2 | 14 | 4.176169 | 4.890108 | 1.303284 | 0 | 5.280284 | 0
2018-02-13 19:43 | 99100.27018 | 1080.0003 | 2 | 14 | 4.200397 | 4.790491 | 1.466016 | 0 | 5.962139 | 0
2018-02-13 19:45 | 99220.27048 | 1200.0006 | 2 | 14 | 4.200385 | 4.2862 | 1.617115 | 0 | 6.59681 | 0
2018-02-13 19:47 | 99340.27098 | 1320.0011 | 2 | 14 | 4.20039 | 3.810326 | 1.751986 | 0 | 7.163321 | 0
2018-02-13 19:49 | 99460.27098 | 1440.0011 | 2 | 14 | 4.20036 | 3.357166 | 1.871373 | 0 | 7.664793 | 0
2018-02-13 19:49 | 99487.06678 | 1466.7969 | 2 | 14 | 4.200377 | 3.259995 | 1.895983 | 0 | 7.768163 | 0
2018-02-13 19:51 | 99607.08924 | 120.0009 | 3 | 14 | 4.22706 | 3.260151 | 2.004221 | 0 | 8.224127 | 0
2018-02-13 19:53 | 99727.09004 | 240.0017 | 3 | 14 | 4.258745 | 3.260172 | 2.112893 | 0 | 8.685185 | 0
2018-02-13 19:55 | 99847.08854 | 360.0002 | 3 | 14 | 4.293071 | 3.260117 | 2.22156 | 0 | 9.149815 | 0
2018-02-13 19:57 | 99967.08844 | 480.0001 | 3 | 14 | 4.329764 | 3.260164 | 2.330222 | 0 | 9.618279 | 0
2018-02-13 19:59 | 100087.1 | 600.0013 | 3 | 14 | 4.368456 | 3.260189 | 2.43888 | 0 | 10.09083 | 0
2018-02-13 20:01 | 100207.1 | 720.001 | 3 | 14 | 4.400377 | 3.105055 | 2.546999 | 0 | 10.56521 | 0
2018-02-13 20:03 | 100327.1 | 840.0003 | 3 | 14 | 4.400375 | 2.589468 | 2.641447 | 0 | 10.98081 | 0
2018-02-13 20:05 | 100447.1 | 960.0018 | 3 | 14 | 4.40036 | 2.181112 | 2.720724 | 0 | 11.32966 | 0
2018-02-13 20:07 | 100567.1 | 1080.0018 | 3 | 14 | 4.400356 | 1.846592 | 2.787671 | 0 | 11.62425 | 0
2018-02-13 20:09 | 100687.1 | 1200.0009 | 3 | 14 | 4.400357 | 1.572176 | 2.844486 | 0 | 11.87426 | 0
2018-02-13 20:11 | 100807.1 | 1320.0009 | 3 | 14 | 4.400361 | 1.345884 | 2.892986 | 0 | 12.08768 | 0
2018-02-13 20:13 | 100927.1 | 1440.0012 | 3 | 14 | 4.400327 | 1.157898 | 2.934609 | 0 | 12.27083 | 0
2018-02-13 20:15 | 101047.1 | 1560.0017 | 3 | 14 | 4.400337 | 1.002857 | 2.970553 | 0 | 12.429 | 0
2018-02-13 20:17 | 101167.1 | 1680.0001 | 3 | 14 | 4.400327 | 0.8735161 | 3.00176 | 0 | 12.56632 | 0
2018-02-13 20:19 | 101287.1 | 1800.0001 | 3 | 14 | 4.400331 | 0.7648335 | 3.029016 | 0 | 12.68625 | 0
2018-02-13 20:21 | 101407.1 | 1920 | 3 | 14 | 4.400302 | 0.6730518 | 3.052946 | 0 | 12.79156 | 0
2018-02-13 20:21 | 101438.2 | 1951.1175 | 3 | 14 | 4.400325 | 0.6519985 | 3.058678 | 0 | 12.81678 | 0
2018-02-13 20:23 | 101558.2 | 120.0008 | 4 | 14 | 4.352088 | 0 | 3.058678 | 0 | 12.81678 | 0
2018-02-13 20:25 | 101678.2 | 240.0008 | 4 | 14 | 4.34823 | 0 | 3.058678 | 0 | 12.81678 | 0
2018-02-13 20:26 | 101738.2 | 300.0014 | 4 | 14 | 4.347091 | 0 | 3.058678 | 0 | 12.81678 | 0
2018-02-13 20:28 | 101858.3 | 120.0009 | 5 | 14 | 4.10266 | -3.259977 | 3.058678 | 0.1086631 | 12.81678 | 0.4492698
2018-02-13 20:30 | 101978.3 | 240.0001 | 5 | 14 | 4.058388 | -3.260079 | 3.058678 | 0.2173232 | 12.81678 | 0.8926293
2018-02-13 20:32 | 102098.3 | 360.0009 | 5 | 14 | 4.015807 | -3.260056 | 3.058678 | 0.325986 | 12.81678 | 1.331303
2018-02-13 20:34 | 102218.3 | 480.0018 | 5 | 14 | 3.974113 | -3.260077 | 3.058678 | 0.4346448 | 12.81678 | 1.765382
2018-02-13 20:36 | 102338.3 | 600.0006 | 5 | 14 | 3.9335 | -3.260064 | 3.058678 | 0.5433118 | 12.81678 | 2.195019
2018-02-13 20:38 | 102458.3 | 720.0002 | 5 | 14 | 3.89441 | -3.260031 | 3.058678 | 0.6519752 | 12.81678 | 2.620307
2018-02-13 20:40 | 102578.3 | 840.001 | 5 | 14 | 3.857181 | -3.260052 | 3.058678 | 0.7606475 | 12.81678 | 3.041482
2018-02-13 20:42 | 102698.3 | 960.0002 | 5 | 14 | 3.821997 | -3.260043 | 3.058678 | 0.869311 | 12.81678 | 3.458686
2018-02-13 20:44 | 102818.3 | 1080.0006 | 5 | 14 | 3.788876 | -3.259986 | 3.058678 | 0.9779707 | 12.81678 | 3.872166
2018-02-13 20:46 | 102938.3 | 1200.001 | 5 | 14 | 3.757831 | -3.260052 | 3.058678 | 1.086628 | 12.81678 | 4.28215
2018-02-13 20:48 | 103058.3 | 1320.0009 | 5 | 14 | 3.728684 | -3.260033 | 3.058678 | 1.195306 | 12.81678 | 4.688944
2018-02-13 20:50 | 103178.3 | 1440.0018 | 5 | 14 | 3.70119 | -3.260062 | 3.058678 | 1.303959 | 12.81678 | 5.092569
2018-02-13 20:52 | 103298.3 | 1560.0009 | 5 | 14 | 3.675276 | -3.26005 | 3.058678 | 1.412637 | 12.81678 | 5.493386
2018-02-13 20:54 | 103418.3 | 1680.0008 | 5 | 14 | 3.651109 | -3.259982 | 3.058678 | 1.521294 | 12.81678 | 5.891402
2018-02-13 20:56 | 103538.3 | 1800.0002 | 5 | 14 | 3.628831 | -3.260036 | 3.058678 | 1.62996 | 12.81678 | 6.286926
2018-02-13 20:58 | 103658.3 | 1920.001 | 5 | 14 | 3.608561 | -3.260066 | 3.058678 | 1.738622 | 12.81678 | 6.680122
2018-02-13 21:00 | 103778.3 | 2040.001 | 5 | 14 | 3.590187 | -3.260064 | 3.058678 | 1.847283 | 12.81678 | 7.071218
2018-02-13 21:02 | 103898.3 | 2160.0002 | 5 | 14 | 3.573418 | -3.259998 | 3.058678 | 1.955945 | 12.81678 | 7.460411
2018-02-13 21:04 | 104018.3 | 2280.0009 | 5 | 14 | 3.557958 | -3.260005 | 3.058678 | 2.064613 | 12.81678 | 7.847878
2018-02-13 21:06 | 104138.3 | 2400.0006 | 5 | 14 | 3.543164 | -3.2601 | 3.058678 | 2.17327 | 12.81678 | 8.233666
2018-02-13 21:08 | 104258.3 | 2520.0002 | 5 | 14 | 3.52854 | -3.260071 | 3.058678 | 2.281941 | 12.81678 | 8.617914
2018-02-13 21:10 | 104378.3 | 2640.001 | 5 | 14 | 3.513229 | -3.26005 | 3.058678 | 2.390609 | 12.81678 | 9.000534
2018-02-13 21:12 | 104498.3 | 2760.0018 | 5 | 14 | 3.49561 | -3.260012 | 3.058678 | 2.499269 | 12.81678 | 9.381358
2018-02-13 21:14 | 104618.3 | 2880.0002 | 5 | 14 | 3.472384 | -3.26002 | 3.058678 | 2.607929 | 12.81678 | 9.760001
2018-02-13 21:16 | 104738.3 | 3000.0017 | 5 | 14 | 3.439946 | -3.260054 | 3.058678 | 2.716595 | 12.81678 | 10.13566
2018-02-13 21:18 | 104858.3 | 3120.0002 | 5 | 14 | 3.393048 | -3.26005 | 3.058678 | 2.825264 | 12.81678 | 10.50712
2018-02-13 21:20 | 104978.3 | 3240.0002 | 5 | 14 | 3.309849 | -3.260066 | 3.058678 | 2.933933 | 12.81678 | 10.87183
2018-02-13 21:22 | 105098.3 | 3360.0002 | 5 | 14 | 3.079506 | -3.260119 | 3.058678 | 3.042601 | 12.81678 | 11.22181
2018-02-13 21:23 | 105115.3 | 3376.9385 | 5 | 14 | 2.999972 | -3.26014 | 3.058678 | 3.057924 | 12.81678 | 11.26843
2018-02-13 21:25 | 105235.3 | 120.001 | 6 | 14 | 3.315818 | 0 | 3.058678 | 3.057924 | 12.81678 | 11.26843
2018-02-13 21:27 | 105355.3 | 240.0018 | 6 | 14 | 3.326147 | 0 | 3.058678 | 3.057924 | 12.81678 | 11.26843
2018-02-13 21:28 | 105415.3 | 300.0016 | 6 | 14 | 3.329216 | 0 | 3.058678 | 3.057924 | 12.81678 | 11.26843
2018-02-13 21:28 | 105415.3 | 0.0025 | 7 | 15 | 3.329205 | 0 | 0 | 0 | 0 | 0
2018-02-13 21:30 | 105535.4 | 120.001 | 2 | 15 | 3.9611 | 4.890104 | 0.1623079 | 0 | 0.6228647 | 0
2018-02-13 21:32 | 105655.4 | 240.001 | 2 | 15 | 4.007144 | 4.890118 | 0.3253009 | 0 | 1.272566 | 0
2018-02-13 21:34 | 105775.4 | 360.0003 | 2 | 15 | 4.044142 | 4.890106 | 0.4883107 | 0 | 1.928902 | 0
2018-02-13 21:36 | 105895.4 | 480.0019 | 2 | 15 | 4.074496 | 4.890062 | 0.6512859 | 0 | 2.590525 | 0
2018-02-13 21:38 | 106015.4 | 600.0002 | 2 | 15 | 4.100911 | 4.890118 | 0.8142992 | 0 | 3.256928 | 0
2018-02-13 21:40 | 106135.4 | 720.001 | 2 | 15 | 4.124544 | 4.890144 | 0.9772894 | 0 | 3.927269 | 0
2018-02-13 21:42 | 106255.4 | 840.0001 | 2 | 15 | 4.149324 | 4.890089 | 1.140282 | 0 | 4.601526 | 0
2018-02-13 21:44 | 106375.4 | 960.0002 | 2 | 15 | 4.176075 | 4.890144 | 1.303278 | 0 | 5.280003 | 0
2018-02-13 21:46 | 106495.4 | 1080.0002 | 2 | 15 | 4.200377 | 4.79137 | 1.466011 | 0 | 5.961851 | 0
2018-02-13 21:48 | 106615.4 | 1200.001 | 2 | 15 | 4.200403 | 4.286945 | 1.617167 | 0 | 6.596762 | 0
2018-02-13 21:50 | 106735.4 | 1320.001 | 2 | 15 | 4.200379 | 3.810154 | 1.752039 | 0 | 7.163277 | 0
2018-02-13 21:52 | 106855.4 | 1440.0018 | 2 | 15 | 4.200394 | 3.357815 | 1.871416 | 0 | 7.664706 | 0
2018-02-13 21:52 | 106882.2 | 1466.7896 | 2 | 15 | 4.200381 | 3.259996 | 1.896017 | 0 | 7.768041 | 0
2018-02-13 21:54 | 107002.2 | 120.0015 | 3 | 15 | 4.227016 | 3.260107 | 2.004245 | 0 | 8.223957 | 0
2018-02-13 21:56 | 107122.2 | 240.001 | 3 | 15 | 4.25867 | 3.260153 | 2.112919 | 0 | 8.685017 | 0
2018-02-13 21:58 | 107242.2 | 360.0008 | 3 | 15 | 4.29299 | 3.260149 | 2.221569 | 0 | 9.149565 | 0
2018-02-13 22:00 | 107362.2 | 480.0002 | 3 | 15 | 4.32963 | 3.260103 | 2.33024 | 0 | 9.618062 | 0
2018-02-13 22:02 | 107482.2 | 600.0002 | 3 | 15 | 4.368324 | 3.260109 | 2.438911 | 0 | 10.09065 | 0
2018-02-13 22:04 | 107602.2 | 720.001 | 3 | 15 | 4.400404 | 3.1084 | 2.547026 | 0 | 10.565 | 0
2018-02-13 22:06 | 107722.2 | 840.001 | 3 | 15 | 4.400375 | 2.591177 | 2.641544 | 0 | 10.98092 | 0
2018-02-13 22:08 | 107842.2 | 960.0002 | 3 | 15 | 4.400355 | 2.1819 | 2.720863 | 0 | 11.32995 | 0
2018-02-13 22:10 | 107962.2 | 1080.0006 | 3 | 15 | 4.400390625 | 1.847578 | 2.787827 | 0 | 11.62461 | 0
2018-02-13 22:12 | 108082.2 | 1200.0002 | 3 | 15 | 4.400373 | 1.572449 | 2.844658 | 0 | 11.87469 | 0
2018-02-13 22:14 | 108202.2 | 1320.0003 | 3 | 15 | 4.400344 | 1.3456 | 2.893161 | 0 | 12.08812 | 0
2018-02-13 22:16 | 108322.2 | 1440.001 | 3 | 15 | 4.400326 | 1.15807 | 2.934788 | 0 | 12.27129 | 0
2018-02-13 22:18 | 108442.2 | 1560.0001 | 3 | 15 | 4.400301 | 1.002256 | 2.970725 | 0 | 12.42943 | 0
2018-02-13 22:20 | 108562.2 | 1680.0014 | 3 | 15 | 4.400319 | 0.873003 | 3.001926 | 0 | 12.56673 | 0
2018-02-13 22:22 | 108682.2 | 1800.0009 | 3 | 15 | 4.400311 | 0.7641029 | 3.029168 | 0 | 12.6866 | 0
2018-02-13 22:24 | 108802.2 | 1920.0009 | 3 | 15 | 4.400319 | 0.6731472 | 3.05308 | 0 | 12.79182 | 0
2018-02-13 22:25 | 108832.8 | 1950.6328 | 3 | 15 | 4.400337 | 0.6519985 | 3.058715 | 0 | 12.81662 | 0
2018-02-13 22:27 | 108952.9 | 120.0009 | 4 | 15 | 4.352172 | 0 | 3.058715 | 0 | 12.81662 | 0
2018-02-13 22:29 | 109072.9 | 240.0001 | 4 | 15 | 4.348311 | 0 | 3.058715 | 0 | 12.81662 | 0
2018-02-13 22:30 | 109132.9 | 300.0023 | 4 | 15 | 4.347164 | 0 | 3.058715 | 0 | 12.81662 | 0
2018-02-13 22:32 | 109253 | 120.001 | 5 | 15 | 4.10287 | -3.260062 | 3.058715 | 0.1086508 | 12.81662 | 0.449239
2018-02-13 22:34 | 109373 | 240.0015 | 5 | 15 | 4.058566 | -3.260038 | 3.058715 | 0.2173142 | 12.81662 | 0.8926333
2018-02-13 22:36 | 109493 | 360.001 | 5 | 15 | 4.015983 | -3.26005 | 3.058715 | 0.325991 | 12.81662 | 1.331385
2018-02-13 22:38 | 109613 | 480.001 | 5 | 15 | 3.97426 | -3.260077 | 3.058715 | 0.4346475 | 12.81662 | 1.765472
2018-02-13 22:40 | 109733 | 600.0009 | 5 | 15 | 3.933632 | -3.260038 | 3.058715 | 0.5433102 | 12.81662 | 2.195107
2018-02-13 22:42 | 109853 | 720.0018 | 5 | 15 | 3.894517 | -3.259998 | 3.058715 | 0.6519722 | 12.81662 | 2.620404
2018-02-13 22:44 | 109973 | 840.0015 | 5 | 15 | 3.857247 | -3.26005 | 3.058715 | 0.7606422 | 12.81662 | 3.041578
2018-02-13 22:46 | 110093 | 960.0018 | 5 | 15 | 3.822042 | -3.260056 | 3.058715 | 0.869298 | 12.81662 | 3.458761
2018-02-13 22:48 | 110213 | 1080.0003 | 5 | 15 | 3.788939 | -3.260043 | 3.058715 | 0.9779614 | 12.81662 | 3.87226
2018-02-13 22:50 | 110333 | 1200.0006 | 5 | 15 | 3.757929 | -3.260015 | 3.058715 | 1.086619 | 12.81662 | 4.282255
2018-02-13 22:52 | 110453 | 1320.0018 | 5 | 15 | 3.728761 | -3.260057 | 3.058715 | 1.195292 | 12.81662 | 4.68904
2018-02-13 22:54 | 110573 | 1440.0017 | 5 | 15 | 3.701324 | -3.260014 | 3.058715 | 1.303956 | 12.81662 | 5.092716
2018-02-13 22:56 | 110693 | 1560.001 | 5 | 15 | 3.675453 | -3.259984 | 3.058715 | 1.412609 | 12.81662 | 5.493454
2018-02-13 22:58 | 110813 | 1680.0007 | 5 | 15 | 3.651301 | -3.260024 | 3.058715 | 1.52127 | 12.81662 | 5.891503
2018-02-13 23:00 | 110933 | 1800.0011 | 5 | 15 | 3.629029 | -3.260064 | 3.058715 | 1.629947 | 12.81662 | 6.287086
2018-02-13 23:02 | 111053 | 1920.0018 | 5 | 15 | 3.608762 | -3.259993 | 3.058715 | 1.738602 | 12.81662 | 6.680281
2018-02-13 23:04 | 111173 | 2040.0018 | 5 | 15 | 3.590345 | -3.260028 | 3.058715 | 1.847265 | 12.81662 | 7.071404
2018-02-13 23:06 | 111293 | 2160.0017 | 5 | 15 | 3.573613 | -3.260033 | 3.058715 | 1.95594 | 12.81662 | 7.460662
2018-02-13 23:08 | 111413 | 2280.0015 | 5 | 15 | 3.558148 | -3.260038 | 3.058715 | 2.064603 | 12.81662 | 7.848132
2018-02-13 23:10 | 111533 | 2400.0018 | 5 | 15 | 3.543385 | -3.260015 | 3.058715 | 2.173254 | 12.81662 | 8.233924
2018-02-13 23:12 | 111653 | 2520.0017 | 5 | 15 | 3.528756 | -3.260033 | 3.058715 | 2.281917 | 12.81662 | 8.618164
2018-02-13 23:14 | 111773 | 2640.001 | 5 | 15 | 3.513439 | -3.260026 | 3.058715 | 2.390578 | 12.81662 | 9.000783
2018-02-13 23:16 | 111893 | 2760.0006 | 5 | 15 | 3.495768 | -3.260036 | 3.058715 | 2.499246 | 12.81662 | 9.381655
2018-02-13 23:18 | 112013 | 2880.0002 | 5 | 15 | 3.472487 | -3.26005 | 3.058715 | 2.607904 | 12.81662 | 9.760303
2018-02-13 23:20 | 112133 | 3000.0006 | 5 | 15 | 3.440042 | -3.2601 | 3.058715 | 2.716567 | 12.81662 | 10.13596
2018-02-13 23:22 | 112253 | 3120.0003 | 5 | 15 | 3.393144 | -3.260113 | 3.058715 | 2.825246 | 12.81662 | 10.50747
2018-02-13 23:24 | 112373 | 3240.0011 | 5 | 15 | 3.309891 | -3.260071 | 3.058715 | 2.933901 | 12.81662 | 10.87214
2018-02-13 23:26 | 112493 | 3360.0012 | 5 | 15 | 3.079331 | -3.260081 | 3.058715 | 3.042575 | 12.81662 | 11.22213
2018-02-13 23:26 | 112509.9 | 3376.8969 | 5 | 15 | 2.999972 | -3.260079 | 3.058715 | 3.057878 | 12.81662 | 11.26869
2018-02-13 23:28 | 112629.9 | 120.0024 | 6 | 15 | 3.315682 | 0 | 3.058715 | 3.057878 | 12.81662 | 11.26869
2018-02-13 23:30 | 112749.9 | 240.0015 | 6 | 15 | 3.326072 | 0 | 3.058715 | 3.057878 | 12.81662 | 11.26869
2018-02-13 23:31 | 112809.9 | 300.0021 | 6 | 15 | 3.329151 | 0 | 3.058715 | 3.057878 | 12.81662 | 11.26869
2018-02-13 23:31 | 112809.9 | 0.0024 | 7 | 16 | 3.329168 | 0 | 0 | 0 | 0 | 0
2018-02-13 23:33 | 112930 | 120.0025 | 2 | 16 | 3.961048 | 4.890123 | 0.1623266 | 1.358e-09 | 0.6229259 | 4.519e-09
2018-02-13 23:35 | 113050 | 240.0025 | 2 | 16 | 4.007123 | 4.890165 | 0.3253387 | 1.358e-09 | 1.272698 | 4.519e-09
2018-02-13 23:37 | 113170 | 360.0009 | 2 | 16 | 4.044087 | 4.890083 | 0.4883073 | 1.358e-09 | 1.928862 | 4.519e-09
2018-02-13 23:39 | 113290 | 480.001 | 2 | 16 | 4.074459 | 4.890118 | 0.6513335 | 1.358e-09 | 2.590683 | 4.519e-09
2018-02-13 23:41 | 113410 | 600.0001 | 2 | 16 | 4.100842 | 4.8901 | 0.8143091 | 1.358e-09 | 3.256927 | 4.519e-09
2018-02-13 23:43 | 113530 | 720.0017 | 2 | 16 | 4.124441 | 4.890156 | 0.9773214 | 1.358e-09 | 3.927344 | 4.519e-09
2018-02-13 23:45 | 113650 | 840.0002 | 2 | 16 | 4.149205 | 4.889812 | 1.140318 | 1.358e-09 | 4.601604 | 4.519e-09
2018-02-13 23:47 | 113770 | 960.0001 | 2 | 16 | 4.175919 | 4.89011 | 1.303294 | 1.358e-09 | 5.279974 | 4.519e-09
2018-02-13 23:49 | 113890 | 1080.001 | 2 | 16 | 4.200393 | 4.794424 | 1.466033 | 1.358e-09 | 5.961824 | 4.519e-09
2018-02-13 23:51 | 114010 | 1200.0002 | 2 | 16 | 4.200397 | 4.28849 | 1.617248 | 1.358e-09 | 6.596985 | 4.519e-09
2018-02-13 23:53 | 114130 | 1320.0025 | 2 | 16 | 4.200374 | 3.811153 | 1.752187 | 1.358e-09 | 7.163781 | 4.519e-09
2018-02-13 23:55 | 114250 | 1440.0009 | 2 | 16 | 4.200369 | 3.35775 | 1.871572 | 1.358e-09 | 7.665244 | 4.519e-09
2018-02-13 23:55 | 114277 | 1467.0271 | 2 | 16 | 4.200387 | 3.259989 | 1.896413 | 1.358e-09 | 7.769583 | 4.519e-09
2018-02-13 23:57 | 114397 | 120.0002 | 3 | 16 | 4.227125 | 3.260139 | 2.004663 | 1.358e-09 | 8.225601 | 4.519e-09
2018-02-13 23:59 | 114517 | 240.001 | 3 | 16 | 4.2588 | 3.260117 | 2.113327 | 1.358e-09 | 8.686635 | 4.519e-09
2018-02-14 00:01 | 114637 | 360.0017 | 3 | 16 | 4.29314 | 3.260128 | 2.221994 | 1.358e-09 | 9.151269 | 4.519e-09
2018-02-14 00:03 | 114757 | 480.0002 | 3 | 16 | 4.329834 | 3.26009 | 2.330655 | 1.358e-09 | 9.619739 | 4.519e-09
2018-02-14 00:05 | 114877 | 600.0002 | 3 | 16 | 4.368515 | 3.260176 | 2.439311 | 1.358e-09 | 10.09229 | 4.519e-09
2018-02-14 00:07 | 114997 | 720.001 | 3 | 16 | 4.400381 | 3.103798 | 2.547412 | 1.358e-09 | 10.5666 | 4.519e-09
2018-02-14 00:09 | 115117 | 840.001 | 3 | 16 | 4.400405 | 2.588661 | 2.64182 | 1.358e-09 | 10.98202 | 4.519e-09
2018-02-14 00:11 | 115237 | 960.0009 | 3 | 16 | 4.400363 | 2.179998 | 2.721058 | 1.358e-09 | 11.3307 | 4.519e-09
2018-02-14 00:13 | 115357 | 1080.001 | 3 | 16 | 4.400344 | 1.844803 | 2.787961 | 1.358e-09 | 11.6251 | 4.519e-09
2018-02-14 00:15 | 115477 | 1200.0009 | 3 | 16 | 4.400325 | 1.56982 | 2.844733 | 1.358e-09 | 11.87491 | 4.519e-09
2018-02-14 00:17 | 115597 | 1320.0018 | 3 | 16 | 4.400332 | 1.343977 | 2.893189 | 1.358e-09 | 12.08814 | 4.519e-09
2018-02-14 00:19 | 115717 | 1440.0009 | 3 | 16 | 4.400346 | 1.157007 | 2.934769 | 1.358e-09 | 12.2711 | 4.519e-09
2018-02-14 00:21 | 115837 | 1560.0002 | 3 | 16 | 4.40035 | 1.00186 | 2.970663 | 1.358e-09 | 12.42905 | 4.519e-09
2018-02-14 00:23 | 115957 | 1680.0002 | 3 | 16 | 4.400277 | 0.8714504 | 3.00183 | 1.358e-09 | 12.5662 | 4.519e-09
2018-02-14 00:25 | 116077 | 1800.0002 | 3 | 16 | 4.400316 | 0.7636909 | 3.029045 | 1.358e-09 | 12.68595 | 4.519e-09
2018-02-14 00:27 | 116197 | 1920.0002 | 3 | 16 | 4.400316 | 0.672533 | 3.052935 | 1.358e-09 | 12.79108 | 4.519e-09
2018-02-14 00:28 | 116227.7 | 1950.6239 | 3 | 16 | 4.400345 | 0.6519985 | 3.058563 | 1.358e-09 | 12.81584 | 4.519e-09
2018-02-14 00:30 | 116347.7 | 120.001 | 4 | 16 | 4.352221 | 0 | 3.058563 | 1.358e-09 | 12.81584 | 4.519e-09
2018-02-14 00:32 | 116467.7 | 240.0018 | 4 | 16 | 4.348384 | 0 | 3.058563 | 1.358e-09 | 12.81584 | 4.519e-09
2018-02-14 00:33 | 116527.7 | 300.0032 | 4 | 16 | 4.347214 | 0 | 3.058563 | 1.358e-09 | 12.81584 | 4.519e-09
2018-02-14 00:35 | 116647.8 | 120.001 | 5 | 16 | 4.10291 | -3.260017 | 3.058563 | 0.1086582 | 12.81584 | 0.4492747
2018-02-14 00:37 | 116767.8 | 240.0007 | 5 | 16 | 4.0586 | -3.260085 | 3.058563 | 0.2173109 | 12.81584 | 0.8926294
2018-02-14 00:39 | 116887.8 | 360.0007 | 5 | 16 | 4.01604 | -3.260038 | 3.058563 | 0.325983 | 12.81584 | 1.331366
2018-02-14 00:41 | 117007.8 | 480.0015 | 5 | 16 | 3.974313 | -3.260102 | 3.058563 | 0.4346396 | 12.81584 | 1.765459
2018-02-14 00:43 | 117127.8 | 600.001 | 5 | 16 | 3.933695 | -3.26001 | 3.058563 | 0.5432989 | 12.81584 | 2.195088
2018-02-14 00:45 | 117247.8 | 720.001 | 5 | 16 | 3.894582 | -3.260017 | 3.058563 | 0.6519711 | 12.81584 | 2.620431
2018-02-14 00:47 | 117367.8 | 840.001 | 5 | 16 | 3.857294 | -3.260012 | 3.058563 | 0.7606431 | 12.81584 | 3.041619
2018-02-14 00:49 | 117487.8 | 960.001 | 5 | 16 | 3.822131 | -3.25997 | 3.058563 | 0.8692977 | 12.81584 | 3.458802
2018-02-14 00:51 | 117607.8 | 1080.001 | 5 | 16 | 3.789007 | -3.260111 | 3.058563 | 0.9779662 | 12.81584 | 3.87233
2018-02-14 00:53 | 117727.8 | 1200.0002 | 5 | 16 | 3.757976 | -3.260056 | 3.058563 | 1.08663 | 12.81584 | 4.282355
2018-02-14 00:55 | 117847.8 | 1320.0018 | 5 | 16 | 3.728817 | -3.260077 | 3.058563 | 1.195309 | 12.81584 | 4.689165
2018-02-14 00:57 | 117967.8 | 1440.001 | 5 | 16 | 3.701372 | -3.260054 | 3.058563 | 1.303961 | 12.81584 | 5.092802
2018-02-14 00:59 | 118087.8 | 1560.0002 | 5 | 16 | 3.675476 | -3.259998 | 3.058563 | 1.412625 | 12.81584 | 5.493588
2018-02-14 01:01 | 118207.8 | 1680.0002 | 5 | 16 | 3.651285 | -3.259998 | 3.058563 | 1.521297 | 12.81584 | 5.891677
2018-02-14 01:03 | 118327.8 | 1800.001 | 5 | 16 | 3.629026 | -3.260028 | 3.058563 | 1.629968 | 12.81584 | 6.287239
2018-02-14 01:05 | 118447.8 | 1920.0015 | 5 | 16 | 3.608757 | -3.260056 | 3.058563 | 1.738628 | 12.81584 | 6.68045
2018-02-14 01:07 | 118567.8 | 2040.001 | 5 | 16 | 3.590354 | -3.260026 | 3.058563 | 1.847299 | 12.81584 | 7.071599
2018-02-14 01:09 | 118687.8 | 2160.0006 | 5 | 16 | 3.573622 | -3.260068 | 3.058563 | 1.955957 | 12.81584 | 7.460797
2018-02-14 01:11 | 118807.8 | 2280.001 | 5 | 16 | 3.55814 | -3.260028 | 3.058563 | 2.064619 | 12.81584 | 7.848265
2018-02-14 01:13 | 118927.8 | 2400.0018 | 5 | 16 | 3.543334 | -3.260036 | 3.058563 | 2.173287 | 12.81584 | 8.234115
2018-02-14 01:15 | 119047.8 | 2520.0006 | 5 | 16 | 3.528697 | -3.260024 | 3.058563 | 2.281952 | 12.81584 | 8.618358
2018-02-14 01:17 | 119167.8 | 2640.0006 | 5 | 16 | 3.513353 | -3.260066 | 3.058563 | 2.390612 | 12.81584 | 9.000967
2018-02-14 01:19 | 119287.8 | 2760.0007 | 5 | 16 | 3.495709 | -3.260024 | 3.058563 | 2.499273 | 12.81584 | 9.381805
2018-02-14 01:21 | 119407.8 | 2880.0006 | 5 | 16 | 3.472404 | -3.259963 | 3.058563 | 2.607951 | 12.81584 | 9.760518
2018-02-14 01:23 | 119527.8 | 3000.0002 | 5 | 16 | 3.439937 | -3.26009 | 3.058563 | 2.71661 | 12.81584 | 10.13615
2018-02-14 01:25 | 119647.8 | 3120.0007 | 5 | 16 | 3.392969 | -3.260022 | 3.058563 | 2.825269 | 12.81584 | 10.50757
2018-02-14 01:27 | 119767.8 | 3240.0018 | 5 | 16 | 3.309625 | -3.260079 | 3.058563 | 2.933939 | 12.81584 | 10.87228
2018-02-14 01:29 | 119887.8 | 3360.0018 | 5 | 16 | 3.078267 | -3.260041 | 3.058563 | 3.042611 | 12.81584 | 11.22221
2018-02-14 01:29 | 119904.4 | 3376.6176 | 5 | 16 | 2.999974 | -3.260151 | 3.058563 | 3.057657 | 12.81584 | 11.26798
2018-02-14 01:31 | 120024.4 | 120.0008 | 6 | 16 | 3.315606 | 0 | 3.058563 | 3.057657 | 12.81584 | 11.26798
2018-02-14 01:33 | 120144.4 | 239.9999 | 6 | 16 | 3.326017 | 0 | 3.058563 | 3.057657 | 12.81584 | 11.26798
2018-02-14 01:34 | 120204.4 | 300.0014 | 6 | 16 | 3.32911 | 0 | 3.058563 | 3.057657 | 12.81584 | 11.26798
2018-02-14 01:34 | 120204.4 | 0.0025 | 7 | 17 | 3.329031 | 0 | 0 | 0 | 0 | 0
2018-02-14 01:36 | 120324.5 | 120.001 | 2 | 17 | 3.960991 | 4.890028 | 0.1623201 | 0 | 0.6228963 | 0
2018-02-14 01:38 | 120444.5 | 240.0018 | 2 | 17 | 4.007077 | 4.89007 | 0.3252973 | 0 | 1.272518 | 0
2018-02-14 01:40 | 120564.5 | 360.0018 | 2 | 17 | 4.044061 | 4.890106 | 0.4883285 | 0 | 1.92893 | 0
2018-02-14 01:42 | 120684.5 | 480.001 | 2 | 17 | 4.074508 | 4.890123 | 0.6513275 | 0 | 2.590642 | 0
2018-02-14 01:44 | 120804.5 | 600.0006 | 2 | 17 | 4.100937 | 4.890076 | 0.8143018 | 0 | 3.256893 | 0
2018-02-14 01:46 | 120924.5 | 720.0007 | 2 | 17 | 4.124506 | 4.890148 | 0.9772927 | 0 | 3.927236 | 0
2018-02-14 01:48 | 121044.5 | 840.001 | 2 | 17 | 4.149358 | 4.8901 | 1.140314 | 0 | 4.601612 | 0
2018-02-14 01:50 | 121164.5 | 960.0006 | 2 | 17 | 4.17606 | 4.890142 | 1.303303 | 0 | 5.280066 | 0
2018-02-14 01:52 | 121284.5 | 1080.001 | 2 | 17 | 4.200376 | 4.791748 | 1.466009 | 0 | 5.961797 | 0
2018-02-14 01:54 | 121404.5 | 1200.0002 | 2 | 17 | 4.200374 | 4.285986 | 1.617181 | 0 | 6.596776 | 0
2018-02-14 01:56 | 121524.5 | 1320.0019 | 2 | 17 | 4.200359 | 3.809761 | 1.752072 | 0 | 7.163372 | 0
2018-02-14 01:58 | 121644.5 | 1440.001 | 2 | 17 | 4.200393 | 3.356741 | 1.871418 | 0 | 7.664667 | 0
2018-02-14 01:59 | 121671 | 1466.4592 | 2 | 17 | 4.200371 | 3.259975 | 1.895736 | 0 | 7.766811 | 0
2018-02-14 02:01 | 121791 | 120.0002 | 3 | 17 | 4.227054 | 3.260168 | 2.003969 | 0 | 8.222758 | 0
2018-02-14 02:03 | 121911 | 240.0017 | 3 | 17 | 4.258744 | 3.260134 | 2.112636 | 0 | 8.683792 | 0
2018-02-14 02:05 | 122031 | 360.0026 | 3 | 17 | 4.293071 | 3.260168 | 2.221308 | 0 | 9.148442 | 0
2018-02-14 02:07 | 122151 | 480.0026 | 3 | 17 | 4.329785 | 3.260172 | 2.329976 | 0 | 9.616935 | 0
2018-02-14 02:09 | 122271 | 600.001 | 3 | 17 | 4.368513 | 3.260155 | 2.438634 | 0 | 10.08949 | 0
2018-02-14 02:11 | 122391 | 720.0002 | 3 | 17 | 4.400365 | 3.104307 | 2.546709 | 0 | 10.56368 | 0
2018-02-14 02:13 | 122511 | 840.001 | 3 | 17 | 4.400354 | 2.587385 | 2.641139 | 0 | 10.97921 | 0
2018-02-14 02:15 | 122631 | 960.0002 | 3 | 17 | 4.400385 | 2.180204 | 2.720378 | 0 | 11.32789 | 0
2018-02-14 02:17 | 122751 | 1080.0002 | 3 | 17 | 4.40035 | 1.845272 | 2.787279 | 0 | 11.62228 | 0
2018-02-14 02:19 | 122871 | 1200.0002 | 3 | 17 | 4.400365 | 1.571323 | 2.844067 | 0 | 11.87217 | 0
2018-02-14 02:21 | 122991 | 1320.001 | 3 | 17 | 4.400322 | 1.344278 | 2.892535 | 0 | 12.08544 | 0
2018-02-14 02:23 | 123111 | 1440.0018 | 3 | 17 | 4.400358 | 1.15819 | 2.934137 | 0 | 12.26851 | 0
2018-02-14 02:25 | 123231 | 1560.0018 | 3 | 17 | 4.400321 | 1.001896 | 2.970049 | 0 | 12.42653 | 0
2018-02-14 02:27 | 123351 | 1680.0002 | 3 | 17 | 4.400343 | 0.8727798 | 3.001225 | 0 | 12.56371 | 0
2018-02-14 02:29 | 123471 | 1800.001 | 3 | 17 | 4.400316 | 0.7641487 | 3.028449 | 0 | 12.68351 | 0
2018-02-14 02:31 | 123591 | 1920.0002 | 3 | 17 | 4.400332 | 0.6724834 | 3.052342 | 0 | 12.78864 | 0
2018-02-14 02:31 | 123621.4 | 1950.4448 | 3 | 17 | 4.400352 | 0.6519947 | 3.057939 | 0 | 12.81327 | 0
2018-02-14 02:33 | 123741.5 | 120.001 | 4 | 17 | 4.352196 | 0 | 3.057939 | 0 | 12.81327 | 0
2018-02-14 02:35 | 123861.5 | 240.001 | 4 | 17 | 4.348362 | 0 | 3.057939 | 0 | 12.81327 | 0
2018-02-14 02:36 | 123921.5 | 300.0016 | 4 | 17 | 4.347185 | 0 | 3.057939 | 0 | 12.81327 | 0
2018-02-14 02:38 | 124041.6 | 120.0005 | 5 | 17 | 4.102686 | -3.260014 | 3.057939 | 0.1086601 | 12.81327 | 0.4492594
2018-02-14 02:40 | 124161.6 | 240.0009 | 5 | 17 | 4.058385 | -3.260017 | 3.057939 | 0.2173203 | 12.81327 | 0.8926203
2018-02-14 02:42 | 124281.6 | 360.0009 | 5 | 17 | 4.01583 | -3.259993 | 3.057939 | 0.3259849 | 12.81327 | 1.331303
2018-02-14 02:44 | 124401.6 | 480.0006 | 5 | 17 | 3.974116 | -3.259975 | 3.057939 | 0.4346467 | 12.81327 | 1.765396
2018-02-14 02:46 | 124521.6 | 600.0009 | 5 | 17 | 3.93346 | -3.260017 | 3.057939 | 0.5433086 | 12.81327 | 2.195011
2018-02-14 02:48 | 124641.6 | 720.0017 | 5 | 17 | 3.894382 | -3.259986 | 3.057939 | 0.6519587 | 12.81327 | 2.620244
2018-02-14 02:50 | 124761.6 | 840.0006 | 5 | 17 | 3.857131 | -3.260005 | 3.057939 | 0.7606269 | 12.81327 | 3.041398
2018-02-14 02:52 | 124881.6 | 960.0017 | 5 | 17 | 3.821945 | -3.259998 | 3.057939 | 0.8692955 | 12.81327 | 3.458615
2018-02-14 02:54 | 125001.6 | 1080.0009 | 5 | 17 | 3.788857 | -3.260017 | 3.057939 | 0.9779504 | 12.81327 | 3.872073
2018-02-14 02:56 | 125121.6 | 1200.0017 | 5 | 17 | 3.757821 | -3.260005 | 3.057939 | 1.086614 | 12.81327 | 4.282081
2018-02-14 02:58 | 125241.6 | 1320.0001 | 5 | 17 | 3.728681 | -3.25993 | 3.057939 | 1.195276 | 12.81327 | 4.688815
2018-02-14 03:00 | 125361.6 | 1440.0002 | 5 | 17 | 3.701183 | -3.260012 | 3.057939 | 1.303947 | 12.81327 | 5.092506
2018-02-14 03:02 | 125481.6 | 1560.0001 | 5 | 17 | 3.675256 | -3.260024 | 3.057939 | 1.412599 | 12.81327 | 5.493224
2018-02-14 03:04 | 125601.6 | 1680.0001 | 5 | 17 | 3.651016 | -3.259975 | 3.057939 | 1.521272 | 12.81327 | 5.891291
2018-02-14 03:06 | 125721.6 | 1800.0006 | 5 | 17 | 3.628732 | -3.260017 | 3.057939 | 1.629927 | 12.81327 | 6.286762
2018-02-14 03:08 | 125841.6 | 1920.0009 | 5 | 17 | 3.608463 | -3.260005 | 3.057939 | 1.738589 | 12.81327 | 6.67995
2018-02-14 03:10 | 125961.6 | 2040.0002 | 5 | 17 | 3.590041 | -3.259956 | 3.057939 | 1.847257 | 12.81327 | 7.071057
2018-02-14 03:12 | 126081.6 | 2160.0007 | 5 | 17 | 3.573303 | -3.260017 | 3.057939 | 1.95591 | 12.81327 | 7.460201
2018-02-14 03:14 | 126201.6 | 2280.0002 | 5 | 17 | 3.55782 | -3.259984 | 3.057939 | 2.064577 | 12.81327 | 7.847651
2018-02-14 03:16 | 126321.6 | 2400.001 | 5 | 17 | 3.543037 | -3.259986 | 3.057939 | 2.173237 | 12.81327 | 8.233436
2018-02-14 03:18 | 126441.6 | 2520.0001 | 5 | 17 | 3.528388 | -3.260022 | 3.057939 | 2.281911 | 12.81327 | 8.617677
2018-02-14 03:20 | 126561.6 | 2640.0009 | 5 | 17 | 3.513037 | -3.260014 | 3.057939 | 2.390575 | 12.81327 | 9.000267
2018-02-14 03:22 | 126681.6 | 2760.0009 | 5 | 17 | 3.495384 | -3.260085 | 3.057939 | 2.499227 | 12.81327 | 9.381037
2018-02-14 03:24 | 126801.6 | 2880.0009 | 5 | 17 | 3.472075 | -3.260056 | 3.057939 | 2.607899 | 12.81327 | 9.759695
2018-02-14 03:26 | 126921.6 | 3000.0009 | 5 | 17 | 3.439505 | -3.26006 | 3.057939 | 2.716563 | 12.81327 | 10.1353
2018-02-14 03:28 | 127041.6 | 3120.0001 | 5 | 17 | 3.392372 | -3.260064 | 3.057939 | 2.825218 | 12.81327 | 10.50666
2018-02-14 03:30 | 127161.6 | 3240.0002 | 5 | 17 | 3.308551 | -3.260096 | 3.057939 | 2.933888 | 12.81327 | 10.87127
2018-02-14 03:32 | 127281.6 | 3360.0002 | 5 | 17 | 3.07497 | -3.260108 | 3.057939 | 3.042547 | 12.81327 | 11.22096
2018-02-14 03:32 | 127297.4 | 3375.8144 | 5 | 17 | 2.999998 | -3.260119 | 3.057939 | 3.056882 | 12.81327 | 11.26454
2018-02-14 03:34 | 127417.4 | 119.9999 | 6 | 17 | 3.316225 | 0 | 3.057939 | 3.056882 | 12.81327 | 11.26454
2018-02-14 03:36 | 127537.4 | 239.9999 | 6 | 17 | 3.326672 | 0 | 3.057939 | 3.056882 | 12.81327 | 11.26454
2018-02-14 03:37 | 127597.4 | 300.0029 | 6 | 17 | 3.32978 | 0 | 3.057939 | 3.056882 | 12.81327 | 11.26454
2018-02-14 03:37 | 127597.4 | 0.0026 | 7 | 18 | 3.32976 | 0 | 0 | 0 | 0 | 0
2018-02-14 03:39 | 127717.5 | 120.0009 | 2 | 18 | 3.961514 | 4.890121 | 0.1622964 | 0 | 0.6229097 | 0
2018-02-14 03:41 | 127837.5 | 240.0016 | 2 | 18 | 4.007444 | 4.890144 | 0.3253051 | 0 | 1.272727 | 0
2018-02-14 03:43 | 127957.5 | 360.0009 | 2 | 18 | 4.04435 | 4.890091 | 0.4882948 | 0 | 1.929024 | 0
2018-02-14 03:45 | 128077.5 | 480.0009 | 2 | 18 | 4.074691 | 4.890133 | 0.6513157 | 0 | 2.590864 | 0
2018-02-14 03:47 | 128197.5 | 600.0005 | 2 | 18 | 4.10104 | 4.890112 | 0.8143038 | 0 | 3.257192 | 0
2018-02-14 03:49 | 128317.5 | 720.0009 | 2 | 18 | 4.12463 | 4.890081 | 0.9772924 | 0 | 3.927545 | 0
2018-02-14 03:51 | 128437.5 | 840.0002 | 2 | 18 | 4.14939 | 4.890121 | 1.140301 | 0 | 4.601884 | 0
2018-02-14 03:53 | 128557.5 | 960.0009 | 2 | 18 | 4.17613 | 4.890121 | 1.303302 | 0 | 5.280391 | 0
2018-02-14 03:55 | 128677.5 | 1080.0002 | 2 | 18 | 4.200394 | 4.791616 | 1.466023 | 0 | 5.962191 | 0
2018-02-14 03:57 | 128797.5 | 1200.0009 | 2 | 18 | 4.200391 | 4.285717 | 1.617143 | 0 | 6.596951 | 0
2018-02-14 03:59 | 128917.5 | 1320.0006 | 2 | 18 | 4.200392 | 3.808926 | 1.751979 | 0 | 7.163315 | 0
2018-02-14 04:01 | 129037.5 | 1440.0009 | 2 | 18 | 4.200375 | 3.35549 | 1.871311 | 0 | 7.664556 | 0
2018-02-14 04:02 | 129063.6 | 1466.1104 | 2 | 18 | 4.200367 | 3.259996 | 1.895285 | 0 | 7.765252 | 0
2018-02-14 04:04 | 129183.6 | 120.0002 | 3 | 18 | 4.227087 | 3.260124 | 2.003524 | 0 | 8.221225 | 0
2018-02-14 04:06 | 129303.6 | 240.001 | 3 | 18 | 4.258788 | 3.26008 | 2.112185 | 0 | 8.682241 | 0
2018-02-14 04:08 | 129423.6 | 360.001 | 3 | 18 | 4.293105 | 3.260147 | 2.220844 | 0 | 9.146835 | 0
2018-02-14 04:10 | 129543.6 | 480.0002 | 3 | 18 | 4.329753 | 3.260096 | 2.329488 | 0 | 9.615228 | 0
2018-02-14 04:12 | 129663.6 | 600.0018 | 3 | 18 | 4.368411 | 3.260117 | 2.438184 | 0 | 10.08794 | 0
2018-02-14 04:14 | 129783.6 | 720.0003 | 3 | 18 | 4.400385 | 3.10573 | 2.546282 | 0 | 10.56222 | 0
2018-02-14 04:16 | 129903.6 | 840.0003 | 3 | 18 | 4.400375 | 2.58988 | 2.640751 | 0 | 10.97792 | 0
2018-02-14 04:18 | 130023.6 | 960.0003 | 3 | 18 | 4.400368 | 2.180603 | 2.720022 | 0 | 11.32674 | 0
2018-02-14 04:20 | 130143.6 | 1080.0003 | 3 | 18 | 4.40035 | 1.845581 | 2.786941 | 0 | 11.62121 | 0
2018-02-14 04:22 | 130263.6 | 1200.0003 | 3 | 18 | 4.40035 | 1.570787 | 2.843738 | 0 | 11.87114 | 0
2018-02-14 04:24 | 130383.6 | 1320.0019 | 3 | 18 | 4.400345 | 1.344475 | 2.892191 | 0 | 12.08435 | 0
2018-02-14 04:26 | 130503.6 | 1440.001 | 3 | 18 | 4.400339 | 1.156855 | 2.933782 | 0 | 12.26736 | 0
2018-02-14 04:28 | 130623.6 | 1560.001 | 3 | 18 | 4.400311 | 1.001255 | 2.969678 | 0 | 12.42532 | 0
2018-02-14 04:30 | 130743.6 | 1680.0002 | 3 | 18 | 4.40032 | 0.8721447 | 3.000846 | 0 | 12.56247 | 0
2018-02-14 04:32 | 130863.6 | 1800.0003 | 3 | 18 | 4.40034 | 0.7641964 | 3.028063 | 0 | 12.68223 | 0
2018-02-14 04:34 | 130983.6 | 1920.001 | 3 | 18 | 4.400316 | 0.6721401 | 3.051956 | 0 | 12.78737 | 0
2018-02-14 04:34 | 131012.9 | 1949.2297 | 3 | 18 | 4.400298 | 0.6519985 | 3.057333 | 0 | 12.81102 | 0
2018-02-14 04:36 | 131132.9 | 120.0007 | 4 | 18 | 4.352149 | 0 | 3.057333 | 0 | 12.81102 | 0
2018-02-14 04:38 | 131252.9 | 240.0016 | 4 | 18 | 4.34829 | 0 | 3.057333 | 0 | 12.81102 | 0
2018-02-14 04:39 | 131312.9 | 300.0014 | 4 | 18 | 4.347132 | 0 | 3.057333 | 0 | 12.81102 | 0
2018-02-14 04:41 | 131433 | 120.0001 | 5 | 18 | 4.102848 | -3.260031 | 3.057333 | 0.1086575 | 12.81102 | 0.4492637
2018-02-14 04:43 | 131553 | 240.0001 | 5 | 18 | 4.058554 | -3.259991 | 3.057333 | 0.2173161 | 12.81102 | 0.8926358
2018-02-14 04:45 | 131673 | 360.0017 | 5 | 18 | 4.015988 | -3.259993 | 3.057333 | 0.3259788 | 12.81102 | 1.331329
2018-02-14 04:47 | 131793 | 480.0001 | 5 | 18 | 3.974255 | -3.260036 | 3.057333 | 0.4346454 | 12.81102 | 1.765457
2018-02-14 04:49 | 131913 | 600.0005 | 5 | 18 | 3.933637 | -3.259995 | 3.057333 | 0.5433066 | 12.81102 | 2.195086
2018-02-14 04:51 | 132033 | 720.0001 | 5 | 18 | 3.894507 | -3.259988 | 3.057333 | 0.6519719 | 12.81102 | 2.620394
2018-02-14 04:53 | 132153 | 840.0001 | 5 | 18 | 3.857267 | -3.260012 | 3.057333 | 0.7606335 | 12.81102 | 3.041536
2018-02-14 04:55 | 132273 | 960.0006 | 5 | 18 | 3.822099 | -3.259991 | 3.057333 | 0.8692909 | 12.81102 | 3.458726
2018-02-14 04:57 | 132393 | 1080.0017 | 5 | 18 | 3.788993 | -3.259991 | 3.057333 | 0.9779591 | 12.81102 | 3.87225
2018-02-14 04:59 | 132513 | 1200.0001 | 5 | 18 | 3.757967 | -3.260003 | 3.057333 | 1.086629 | 12.81102 | 4.282296
2018-02-14 05:01 | 132633 | 1320.0001 | 5 | 18 | 3.728821 | -3.260007 | 3.057333 | 1.19529 | 12.81102 | 4.689044
2018-02-14 05:03 | 132753 | 1440.0017 | 5 | 18 | 3.701317 | -3.260014 | 3.057333 | 1.303949 | 12.81102 | 5.092705
2018-02-14 05:05 | 132873 | 1560.0001 | 5 | 18 | 3.675401 | -3.259995 | 3.057333 | 1.41261 | 12.81102 | 5.493472
2018-02-14 05:07 | 132993 | 1680.0001 | 5 | 18 | 3.651142 | -3.259984 | 3.057333 | 1.521281 | 12.81102 | 5.891548
2018-02-14 05:09 | 133113 | 1800.0001 | 5 | 18 | 3.628812 | -3.259965 | 3.057333 | 1.629931 | 12.81102 | 6.287014
2018-02-14 05:11 | 133233 | 1920.0001 | 5 | 18 | 3.608498 | -3.260003 | 3.057333 | 1.738602 | 12.81102 | 6.680238
2018-02-14 05:13 | 133353 | 2040.0009 | 5 | 18 | 3.590054 | -3.259925 | 3.057333 | 1.847261 | 12.81102 | 7.071315
2018-02-14 05:15 | 133473 | 2160.0001 | 5 | 18 | 3.573264 | -3.259961 | 3.057333 | 1.955937 | 12.81102 | 7.460539
2018-02-14 05:17 | 133593 | 2280.0001 | 5 | 18 | 3.557734 | -3.259977 | 3.057333 | 2.0646 | 12.81102 | 7.847969
2018-02-14 05:19 | 133713 | 2400.0017 | 5 | 18 | 3.542913 | -3.259951 | 3.057333 | 2.173262 | 12.81102 | 8.233751
2018-02-14 05:21 | 133833 | 2520.0009 | 5 | 18 | 3.528249 | -3.259998 | 3.057333 | 2.281917 | 12.81102 | 8.617912
2018-02-14 05:23 | 133953 | 2640.0001 | 5 | 18 | 3.512931 | -3.260022 | 3.057333 | 2.390588 | 12.81102 | 9.00051
2018-02-14 05:25 | 134073 | 2760.0001 | 5 | 18 | 3.495255 | -3.260026 | 3.057333 | 2.499253 | 12.81102 | 9.381314
2018-02-14 05:27 | 134193 | 2880.0005 | 5 | 18 | 3.471928 | -3.260024 | 3.057333 | 2.607925 | 12.81102 | 9.759956
2018-02-14 05:29 | 134313 | 3000.0001 | 5 | 18 | 3.439346 | -3.260064 | 3.057333 | 2.716589 | 12.81102 | 10.13555
2018-02-14 05:31 | 134433 | 3120.0001 | 5 | 18 | 3.392115 | -3.260052 | 3.057333 | 2.825245 | 12.81102 | 10.50688
2018-02-14 05:33 | 134553 | 3240.0008 | 5 | 18 | 3.308083 | -3.260115 | 3.057333 | 2.933922 | 12.81102 | 10.87149
2018-02-14 05:35 | 134673 | 3360.0001 | 5 | 18 | 3.073175 | -3.260081 | 3.057333 | 3.042587 | 12.81102 | 11.2211
2018-02-14 05:36 | 134688.4 | 3375.3575 | 5 | 18 | 2.999967 | -3.260064 | 3.057333 | 3.056482 | 12.81102 | 11.26332
2018-02-14 05:38 | 134808.4 | 120.0024 | 6 | 18 | 3.31599 | 0 | 3.057333 | 3.056482 | 12.81102 | 11.26332
2018-02-14 05:40 | 134928.4 | 240.0008 | 6 | 18 | 3.326463 | 0 | 3.057333 | 3.056482 | 12.81102 | 11.26332
2018-02-14 05:41 | 134988.4 | 300.0022 | 6 | 18 | 3.329571 | 0 | 3.057333 | 3.056482 | 12.81102 | 11.26332
2018-02-14 05:41 | 134988.4 | 0.0023 | 7 | 19 | 3.329635 | 0 | 0 | 0 | 0 | 0
2018-02-14 05:43 | 135108.5 | 120.0009 | 2 | 19 | 3.961089 | 4.89006 | 0.1623131 | 0 | 0.6229164 | 0
2018-02-14 05:45 | 135228.5 | 240.0009 | 2 | 19 | 4.007089 | 4.890041 | 0.3253032 | 0 | 1.272598 | 0
2018-02-14 05:47 | 135348.5 | 360.0006 | 2 | 19 | 4.043996 | 4.890156 | 0.4883015 | 0 | 1.92887 | 0
2018-02-14 05:49 | 135468.5 | 480.0001 | 2 | 19 | 4.074365 | 4.890039 | 0.6513194 | 0 | 2.590642 | 0
2018-02-14 05:51 | 135588.5 | 600.0002 | 2 | 19 | 4.100752 | 4.890093 | 0.8143166 | 0 | 3.256955 | 0
2018-02-14 05:53 | 135708.5 | 720.0001 | 2 | 19 | 4.12435 | 4.89012 | 0.9773046 | 0 | 3.92726 | 0
2018-02-14 05:55 | 135828.5 | 840.0017 | 2 | 19 | 4.149158 | 4.890079 | 1.140317 | 0 | 4.601572 | 0
2018-02-14 05:57 | 135948.5 | 960.0009 | 2 | 19 | 4.175896 | 4.890121 | 1.303288 | 0 | 5.279918 | 0
2018-02-14 05:59 | 136068.5 | 1080.001 | 2 | 19 | 4.200374 | 4.794228 | 1.466027 | 0 | 5.961767 | 0
2018-02-14 06:01 | 136188.5 | 1200.0018 | 2 | 19 | 4.200379 | 4.286467 | 1.61723 | 0 | 6.596876 | 0
2018-02-14 06:03 | 136308.5 | 1320.0009 | 2 | 19 | 4.200371 | 3.809162 | 1.752094 | 0 | 7.163355 | 0
2018-02-14 06:05 | 136428.5 | 1440.0009 | 2 | 19 | 4.200391 | 3.355154 | 1.871422 | 0 | 7.66458 | 0
2018-02-14 06:05 | 136454.8 | 1466.2809 | 2 | 19 | 4.20039 | 3.259993 | 1.89557 | 0 | 7.766011 | 0
2018-02-14 06:07 | 136574.8 | 120.0009 | 3 | 19 | 4.22716 | 3.260153 | 2.003804 | 0 | 8.221967 | 0
2018-02-14 06:09 | 136694.8 | 240.0017 | 3 | 19 | 4.258897 | 3.260115 | 2.112461 | 0 | 8.682974 | 0
2018-02-14 06:11 | 136814.8 | 360.0001 | 3 | 19 | 4.293262 | 3.260096 | 2.221122 | 0 | 9.147595 | 0
2018-02-14 06:13 | 136934.8 | 480.0001 | 3 | 19 | 4.329998 | 3.260122 | 2.329795 | 0 | 9.616131 | 0
2018-02-14 06:15 | 137054.8 | 600.0009 | 3 | 19 | 4.368731 | 3.260086 | 2.438455 | 0 | 10.08872 | 0
2018-02-14 06:17 | 137174.8 | 720.0009 | 3 | 19 | 4.400393 | 3.100904 | 2.546539 | 0 | 10.56297 | 0
2018-02-14 06:19 | 137294.8 | 840.0009 | 3 | 19 | 4.400368 | 2.585682 | 2.640869 | 0 | 10.97805 | 0
2018-02-14 06:21 | 137414.8 | 960.0017 | 3 | 19 | 4.400361 | 2.177816 | 2.720024 | 0 | 11.32637 | 0
2018-02-14 06:23 | 137534.8 | 1080.0001 | 3 | 19 | 4.400367 | 1.843731 | 2.786874 | 0 | 11.62053 | 0
2018-02-14 06:25 | 137654.8 | 1200.0025 | 3 | 19 | 4.400372 | 1.569216 | 2.84359 | 0 | 11.8701 | 0
2018-02-14 06:27 | 137774.8 | 1320.0017 | 3 | 19 | 4.400355 | 1.342957 | 2.891998 | 0 | 12.08311 | 0
2018-02-14 06:29 | 137894.8 | 1440.0017 | 3 | 19 | 4.40034 | 1.155758 | 2.933543 | 0 | 12.26592 | 0
2018-02-14 06:31 | 138014.8 | 1560.0017 | 3 | 19 | 4.400327 | 1.00074 | 2.969407 | 0 | 12.42374 | 0
2018-02-14 06:33 | 138134.8 | 1680.0001 | 3 | 19 | 4.400342 | 0.8721867 | 3.000554 | 0 | 12.56079 | 0
2018-02-14 06:35 | 138254.8 | 1800.0025 | 3 | 19 | 4.400331 | 0.7632179 | 3.027745 | 0 | 12.68044 | 0
2018-02-14 06:37 | 138374.8 | 1920.0001 | 3 | 19 | 4.400315 | 0.6718502 | 3.051619 | 0 | 12.7855 | 0
2018-02-14 06:38 | 138404 | 1949.2591 | 3 | 19 | 4.40034 | 0.6519985 | 3.056997 | 0 | 12.80916 | 0
2018-02-14 06:40 | 138524.1 | 120.0024 | 4 | 19 | 4.352177 | 0 | 3.056997 | 0 | 12.80916 | 0
2018-02-14 06:42 | 138644.1 | 240.0007 | 4 | 19 | 4.348339 | 0 | 3.056997 | 0 | 12.80916 | 0
2018-02-14 06:43 | 138704.1 | 300.0021 | 4 | 19 | 4.347178 | 0 | 3.056997 | 0 | 12.80916 | 0
2018-02-14 06:45 | 138824.2 | 120.0026 | 5 | 19 | 4.102688 | -3.260003 | 3.056997 | 0.1086498 | 12.80916 | 0.4492181
2018-02-14 06:47 | 138944.2 | 240.001 | 5 | 19 | 4.05832 | -3.259972 | 3.056997 | 0.217312 | 12.80916 | 0.8925846
2018-02-14 06:49 | 139064.2 | 360.0026 | 5 | 19 | 4.015725 | -3.260001 | 3.056997 | 0.3259769 | 12.80916 | 1.331259
2018-02-14 06:51 | 139184.2 | 480.0002 | 5 | 19 | 3.973914 | -3.259984 | 3.056997 | 0.4346378 | 12.80916 | 1.765331
2018-02-14 06:53 | 139304.2 | 600.0025 | 5 | 19 | 3.933182 | -3.26005 | 3.056997 | 0.5433037 | 12.80916 | 2.194936
2018-02-14 06:55 | 139424.2 | 720.0002 | 5 | 19 | 3.894023 | -3.26006 | 3.056997 | 0.6519724 | 12.80916 | 2.620207
2018-02-14 06:57 | 139544.2 | 840.001 | 5 | 19 | 3.856709 | -3.260001 | 3.056997 | 0.7606326 | 12.80916 | 3.041287
2018-02-14 06:59 | 139664.2 | 960.0002 | 5 | 19 | 3.821509 | -3.259958 | 3.056997 | 0.8692999 | 12.80916 | 3.458454
2018-02-14 07:01 | 139784.2 | 1080.001 | 5 | 19 | 3.788367 | -3.260047 | 3.056997 | 0.9779719 | 12.80916 | 3.871925
2018-02-14 07:03 | 139904.2 | 1200.0002 | 5 | 19 | 3.757252 | -3.260043 | 3.056997 | 1.086634 | 12.80916 | 4.281871
2018-02-14 07:05 | 140024.2 | 1320.0011 | 5 | 19 | 3.728047 | -3.260012 | 3.056997 | 1.195298 | 12.80916 | 4.688546
2018-02-14 07:07 | 140144.2 | 1440.001 | 5 | 19 | 3.700442 | -3.260015 | 3.056997 | 1.303947 | 12.80916 | 5.092081
2018-02-14 07:09 | 140264.2 | 1560.001 | 5 | 19 | 3.67442 | -3.260017 | 3.056997 | 1.412621 | 12.80916 | 5.492794
2018-02-14 07:11 | 140384.2 | 1680.001 | 5 | 19 | 3.65013 | -3.260015 | 3.056997 | 1.521292 | 12.80916 | 5.890759
2018-02-14 07:13 | 140504.2 | 1800.0002 | 5 | 19 | 3.627798 | -3.260026 | 3.056997 | 1.629949 | 12.80916 | 6.28614
2018-02-14 07:15 | 140624.2 | 1920.001 | 5 | 19 | 3.607474 | -3.260075 | 3.056997 | 1.738623 | 12.80916 | 6.679263
2018-02-14 07:17 | 140744.2 | 2040.0026 | 5 | 19 | 3.589051 | -3.260017 | 3.056997 | 1.847284 | 12.80916 | 7.070237
2018-02-14 07:19 | 140864.2 | 2160.0002 | 5 | 19 | 3.572304 | -3.260085 | 3.056997 | 1.955943 | 12.80916 | 7.459296
2018-02-14 07:21 | 140984.2 | 2280.0018 | 5 | 19 | 3.556878 | -3.260007 | 3.056997 | 2.064603 | 12.80916 | 7.846615
2018-02-14 07:23 | 141104.2 | 2400.001 | 5 | 19 | 3.54211 | -3.260071 | 3.056997 | 2.173267 | 12.80916 | 8.232317
2018-02-14 07:25 | 141224.2 | 2520.0002 | 5 | 19 | 3.527471 | -3.26002 | 3.056997 | 2.281929 | 12.80916 | 8.616418
2018-02-14 07:27 | 141344.2 | 2640.001 | 5 | 19 | 3.512089 | -3.260115 | 3.056997 | 2.390605 | 12.80916 | 8.998944
2018-02-14 07:29 | 141464.2 | 2760.001 | 5 | 19 | 3.494396 | -3.260071 | 3.056997 | 2.499255 | 12.80916 | 9.379603
2018-02-14 07:31 | 141584.2 | 2880.0002 | 5 | 19 | 3.471054 | -3.260075 | 3.056997 | 2.607931 | 12.80916 | 9.758164
2018-02-14 07:33 | 141704.2 | 3000.0026 | 5 | 19 | 3.438432 | -3.260083 | 3.056997 | 2.716603 | 12.80916 | 10.13369
2018-02-14 07:35 | 141824.2 | 3120.0002 | 5 | 19 | 3.390937 | -3.260085 | 3.056997 | 2.825257 | 12.80916 | 10.50491
2018-02-14 07:37 | 141944.2 | 3240.0026 | 5 | 19 | 3.306219 | -3.260117 | 3.056997 | 2.933928 | 12.80916 | 10.86933
2018-02-14 07:39 | 142064.2 | 3360.001 | 5 | 19 | 3.068715 | -3.260142 | 3.056997 | 3.042596 | 12.80916 | 11.21865
2018-02-14 07:39 | 142078.5 | 3374.3608 | 5 | 19 | 2.999986 | -3.260092 | 3.056997 | 3.055598 | 12.80916 | 11.25813
2018-02-14 07:41 | 142198.6 | 120.0006 | 6 | 19 | 3.318668 | 0 | 3.056997 | 3.055598 | 12.80916 | 11.25813
2018-02-14 07:43 | 142318.6 | 240.001 | 6 | 19 | 3.329236 | 0 | 3.056997 | 3.055598 | 12.80916 | 11.25813
2018-02-14 07:44 | 142378.6 | 300.0008 | 6 | 19 | 3.332344 | 0 | 3.056997 | 3.055598 | 12.80916 | 11.25813
2018-02-14 07:44 | 142378.6 | 0.0026 | 7 | 20 | 3.332336 | 0 | 0 | 0 | 0 | 0
2018-02-14 07:46 | 142498.7 | 120.0002 | 2 | 20 | 3.963006 | 4.890192 | 0.162303 | 0 | 0.6232856 | 0
2018-02-14 07:48 | 142618.7 | 240.0007 | 2 | 20 | 4.008669 | 4.890139 | 0.3253037 | 0 | 1.273278 | 0
2018-02-14 07:50 | 142738.7 | 360.0002 | 2 | 20 | 4.045669 | 4.890097 | 0.4883145 | 0 | 1.929866 | 0
2018-02-14 07:52 | 142858.7 | 480.0002 | 2 | 20 | 4.076007 | 4.89012 | 0.651307 | 0 | 2.591806 | 0
2018-02-14 07:54 | 142978.7 | 600.0009 | 2 | 20 | 4.102345 | 4.890099 | 0.8142812 | 0 | 3.258291 | 0
2018-02-14 07:56 | 143098.7 | 720.0018 | 2 | 20 | 4.126026 | 4.890062 | 0.9773022 | 0 | 3.928995 | 0
2018-02-14 07:58 | 143218.7 | 840.0011 | 2 | 20 | 4.150888 | 4.890068 | 1.140291 | 0 | 4.603488 | 0
2018-02-14 08:00 | 143338.7 | 960.0011 | 2 | 20 | 4.177711 | 4.889992 | 1.303274 | 0 | 5.282177 | 0
2018-02-14 08:02 | 143458.7 | 1080.0011 | 2 | 20 | 4.200397 | 4.7609 | 1.465802 | 0 | 5.963386 | 0
2018-02-14 08:04 | 143578.7 | 1200.0003 | 2 | 20 | 4.200375 | 4.262913 | 1.61606 | 0 | 6.594527 | 0
2018-02-14 08:06 | 143698.7 | 1320.0011 | 2 | 20 | 4.200381 | 3.790977 | 1.750231 | 0 | 7.158096 | 0
2018-02-14 08:08 | 143818.7 | 1440.0019 | 2 | 20 | 4.200367 | 3.34211 | 1.869045 | 0 | 7.657161 | 0
2018-02-14 08:08 | 143841.5 | 1462.7865 | 2 | 20 | 4.200359 | 3.259989 | 1.889937 | 0 | 7.744915 | 0
2018-02-14 08:10 | 143961.5 | 120.0003 | 3 | 20 | 4.227 | 3.260111 | 1.998168 | 5.06e-10 | 8.200849 | 2.063e-09
2018-02-14 08:12 | 144081.5 | 240.0002 | 3 | 20 | 4.258619 | 3.26012 | 2.106818 | 5.06e-10 | 8.661801 | 2.063e-09
2018-02-14 08:14 | 144201.5 | 360.001 | 3 | 20 | 4.292875 | 3.26012 | 2.215501 | 5.06e-10 | 9.126477 | 2.063e-09
2018-02-14 08:16 | 144321.5 | 480.001 | 3 | 20 | 4.32954 | 3.260105 | 2.324167 | 5.06e-10 | 9.59494 | 2.063e-09
2018-02-14 08:18 | 144441.5 | 600.0018 | 3 | 20 | 4.368215 | 3.260113 | 2.43283 | 5.06e-10 | 10.06749 | 2.063e-09
2018-02-14 08:20 | 144561.5 | 720.0005 | 3 | 20 | 4.400385 | 3.109446 | 2.540968 | 5.06e-10 | 10.54193 | 2.063e-09
2018-02-14 08:22 | 144681.5 | 840.0007 | 3 | 20 | 4.400378 | 2.594328 | 2.635555 | 5.06e-10 | 10.95815 | 2.063e-09
2018-02-14 08:24 | 144801.5 | 960.0007 | 3 | 20 | 4.400356 | 2.185982 | 2.715005 | 5.06e-10 | 11.30776 | 2.063e-09
2018-02-14 08:26 | 144921.5 | 1080.0007 | 3 | 20 | 4.400367 | 1.851919 | 2.782111 | 5.06e-10 | 11.60305 | 2.063e-09
2018-02-14 08:28 | 145041.5 | 1200.0006 | 3 | 20 | 4.400357 | 1.57683 | 2.839095 | 5.06e-10 | 11.8538 | 2.063e-09
2018-02-14 08:30 | 145161.5 | 1320.0007 | 3 | 20 | 4.400333 | 1.349804 | 2.887749 | 5.06e-10 | 12.06789 | 2.063e-09
2018-02-14 08:32 | 145281.5 | 1440.0002 | 3 | 20 | 4.400357 | 1.162954 | 2.929524 | 5.06e-10 | 12.25172 | 2.063e-09
2018-02-14 08:34 | 145401.5 | 1560.0002 | 3 | 20 | 4.400348 | 1.007685 | 2.965612 | 5.06e-10 | 12.41052 | 2.063e-09
2018-02-14 08:36 | 145521.5 | 1680.001 | 3 | 20 | 4.400311 | 0.8773174 | 2.996962 | 5.06e-10 | 12.54847 | 2.063e-09
2018-02-14 08:38 | 145641.5 | 1800.0006 | 3 | 20 | 4.400352 | 0.7694225 | 3.02435 | 5.06e-10 | 12.66898 | 2.063e-09
2018-02-14 08:40 | 145761.5 | 1920.001 | 3 | 20 | 4.400346 | 0.6774502 | 3.048398 | 5.06e-10 | 12.7748 | 2.063e-09
2018-02-14 08:41 | 145797.2 | 1955.776 | 3 | 20 | 4.400316 | 0.6519966 | 3.054997 | 5.06e-10 | 12.80384 | 2.063e-09
2018-02-14 08:43 | 145917.3 | 120.0008 | 4 | 20 | 4.351979 | 0 | 3.054997 | 5.06e-10 | 12.80384 | 2.063e-09
2018-02-14 08:45 | 146037.3 | 240.0016 | 4 | 20 | 4.348129 | 0 | 3.054997 | 5.06e-10 | 12.80384 | 2.063e-09
2018-02-14 08:46 | 146097.3 | 300.0014 | 4 | 20 | 4.346972 | 0 | 3.054997 | 5.06e-10 | 12.80384 | 2.063e-09
2018-02-14 08:48 | 146217.3575 | 120.001 | 5 | 20 | 4.10165 | -3.260045 | 3.054997 | 0.1086603 | 12.80384 | 0.4491598
2018-02-14 08:50 | 146337.3567 | 240.0002 | 5 | 20 | 4.057282 | -3.260012 | 3.054997 | 0.2173229 | 12.80384 | 0.892415
2018-02-14 08:52 | 146457.3567 | 360.0002 | 5 | 20 | 4.01469 | -3.260014 | 3.054997 | 0.3259759 | 12.80384 | 1.33093
2018-02-14 08:54 | 146577.3575 | 480.001 | 5 | 20 | 3.972934 | -3.260071 | 3.054997 | 0.4346392 | 12.80384 | 1.764903
2018-02-14 08:56 | 146697.3583 | 600.0018 | 5 | 20 | 3.932257 | -3.260038 | 3.054997 | 0.5433078 | 12.80384 | 2.194415
2018-02-14 08:58 | 146817.3575 | 720.001 | 5 | 20 | 3.893126 | -3.260036 | 3.054997 | 0.6519649 | 12.80384 | 2.619543
2018-02-14 09:00 | 146937.3575 | 840.001 | 5 | 20 | 3.855836 | -3.260033 | 3.054997 | 0.7606254 | 12.80384 | 3.040529
2018-02-14 09:02 | 147057.3583 | 960.0018 | 5 | 20 | 3.820673 | -3.260045 | 3.054997 | 0.8692893 | 12.80384 | 3.457591
2018-02-14 09:04 | 147177.3572 | 1080.0007 | 5 | 20 | 3.787555 | -3.259991 | 3.054997 | 0.9779649 | 12.80384 | 3.870987
2018-02-14 09:06 | 147297.3583 | 1200.0018 | 5 | 20 | 3.756507 | -3.260017 | 3.054997 | 1.086622 | 12.80384 | 4.280827
2018-02-14 09:08 | 147417.3571 | 1320.0006 | 5 | 20 | 3.727352 | -3.260057 | 3.054997 | 1.195299 | 12.80384 | 4.687472
2018-02-14 09:10 | 147537.3583 | 1440.0018 | 5 | 20 | 3.699875 | -3.259984 | 3.054997 | 1.303954 | 12.80384 | 5.090959
2018-02-14 09:12 | 147657.3572 | 1560.0007 | 5 | 20 | 3.673975 | -3.26002 | 3.054997 | 1.412619 | 12.80384 | 5.491584
2018-02-14 09:14 | 147777.3582 | 1680.0017 | 5 | 20 | 3.649784 | -3.260022 | 3.054997 | 1.52128 | 12.80384 | 5.889473
2018-02-14 09:16 | 147897.3583 | 1800.0018 | 5 | 20 | 3.627537 | -3.260043 | 3.054997 | 1.629946 | 12.80384 | 6.284853
2018-02-14 09:18 | 148017.3567 | 1920.0002 | 5 | 20 | 3.607277 | -3.260073 | 3.054997 | 1.738611 | 12.80384 | 6.677923
2018-02-14 09:20 | 148137.3583 | 2040.0018 | 5 | 20 | 3.588898 | -3.260081 | 3.054997 | 1.847279 | 12.80384 | 7.068905
2018-02-14 09:22 | 148257.3565 | 2160 | 5 | 20 | 3.57215 | -3.260036 | 3.054997 | 1.955939 | 12.80384 | 7.457948
2018-02-14 09:24 | 148377.3575 | 2280.001 | 5 | 20 | 3.556629 | -3.260057 | 3.054997 | 2.064598 | 12.80384 | 7.845245
2018-02-14 09:26 | 148497.3583 | 2400.0018 | 5 | 20 | 3.541854 | -3.260056 | 3.054997 | 2.173266 | 12.80384 | 8.230929
2018-02-14 09:28 | 148617.3567 | 2520.0002 | 5 | 20 | 3.527167 | -3.260052 | 3.054997 | 2.281932 | 12.80384 | 8.615012
2018-02-14 09:30 | 148737.3567 | 2640.0002 | 5 | 20 | 3.511777 | -3.260081 | 3.054997 | 2.39059 | 12.80384 | 8.997444
2018-02-14 09:32 | 148857.3567 | 2760.0002 | 5 | 20 | 3.494003 | -3.260085 | 3.054997 | 2.499257 | 12.80384 | 9.378126
2018-02-14 09:34 | 148977.3567 | 2880.0002 | 5 | 20 | 3.470508 | -3.260102 | 3.054997 | 2.607932 | 12.80384 | 9.75663
2018-02-14 09:36 | 149097.3583 | 3000.0018 | 5 | 20 | 3.437716 | -3.260125 | 3.054997 | 2.716588 | 12.80384 | 10.13203
2018-02-14 09:38 | 149217.3567 | 3120.0002 | 5 | 20 | 3.389857 | -3.260117 | 3.054997 | 2.825259 | 12.80384 | 10.50321
2018-02-14 09:40 | 149337.3583 | 3240.0018 | 5 | 20 | 3.304166 | -3.260096 | 3.054997 | 2.933926 | 12.80384 | 10.86746
2018-02-14 09:42 | 149457.3567 | 3360.0002 | 5 | 20 | 3.061323 | -3.260136 | 3.054997 | 3.042588 | 12.80384 | 11.21635
2018-02-14 09:42 | 149469.9453 | 3372.5888 | 5 | 20 | 2.999982 | -3.260071 | 3.054997 | 3.053994 | 12.80384 | 11.25094
2018-02-14 09:44 | 149590 | 120.0015 | 6 | 20 | 3.319361 | 0 | 3.054997 | 3.053994 | 12.80384 | 11.25094
2018-02-14 09:46 | 149710 | 240.0003 | 6 | 20 | 3.329963 | 0 | 3.054997 | 3.053994 | 12.80384 | 11.25094
2018-02-14 09:47 | 149770 | 300.0022 | 6 | 20 | 3.33307 | 0 | 3.054997 | 3.053994 | 12.80384 | 11.25094
2018-02-14 09:47 | 149770 | 0.0023 | 7 | 21 | 3.333143 | 0 | 0 | 0 | 0 | 0
2018-02-14 09:49 | 149890.1 | 120.0002 | 2 | 21 | 3.963453 | 4.890017 | 0.1623012 | 2.78e-10 | 0.6233818 | 9.25e-10
2018-02-14 09:51 | 150010.1 | 240.0002 | 2 | 21 | 4.009021 | 4.890118 | 0.3252839 | 2.78e-10 | 1.27336 | 9.25e-10
2018-02-14 09:53 | 150130.1 | 360.0002 | 2 | 21 | 4.045918 | 4.890072 | 0.4882977 | 2.78e-10 | 1.930012 | 9.25e-10
2018-02-14 09:55 | 150250.1 | 480.001 | 2 | 21 | 4.076212 | 4.890093 | 0.6512861 | 2.78e-10 | 2.591972 | 9.25e-10
2018-02-14 09:57 | 150370.1 | 600.0006 | 2 | 21 | 4.102545 | 4.890148 | 0.8142908 | 2.78e-10 | 3.258615 | 9.25e-10
2018-02-14 09:59 | 150490.1 | 720.0019 | 2 | 21 | 4.126168 | 4.89003 | 0.9772834 | 2.78e-10 | 3.929231 | 9.25e-10
2018-02-14 10:01 | 150610.1 | 840.0019 | 2 | 21 | 4.151014 | 4.89011 | 1.14027 | 2.78e-10 | 4.603737 | 9.25e-10
2018-02-14 10:03 | 150730.1 | 960.0002 | 2 | 21 | 4.177806 | 4.890076 | 1.303277 | 2.78e-10 | 5.28254 | 9.25e-10
2018-02-14 10:05 | 150850.1 | 1080.0001 | 2 | 21 | 4.200379 | 4.760109 | 1.465761 | 2.78e-10 | 5.963577 | 9.25e-10
2018-02-14 10:07 | 150970.1 | 1200.0011 | 2 | 21 | 4.200404 | 4.262493 | 1.616017 | 2.78e-10 | 6.59471 | 9.25e-10
2018-02-14 10:09 | 151090.1 | 1320.0003 | 2 | 21 | 4.200362 | 3.790432 | 1.750172 | 2.78e-10 | 7.158211 | 9.25e-10
2018-02-14 10:11 | 151210.1 | 1440 | 2 | 21 | 4.200363 | 3.341116 | 1.868966 | 2.78e-10 | 7.657189 | 9.25e-10
2018-02-14 10:11 | 151232.7 | 1462.672 | 2 | 21 | 4.200384 | 3.259964 | 1.889738 | 2.78e-10 | 7.744439 | 9.25e-10
2018-02-14 10:13 | 151352.8 | 120.0002 | 3 | 21 | 4.227017 | 3.26013 | 1.997965 | 2.78e-10 | 8.200356 | 9.25e-10
2018-02-14 10:15 | 151472.8 | 240.001 | 3 | 21 | 4.258656 | 3.26013 | 2.106635 | 2.78e-10 | 8.661395 | 9.25e-10
2018-02-14 10:17 | 151592.8 | 360.0027 | 3 | 21 | 4.292948 | 3.260134 | 2.215305 | 2.78e-10 | 9.126025 | 9.25e-10
2018-02-14 10:19 | 151712.8 | 480.001 | 3 | 21 | 4.329601 | 3.260086 | 2.323963 | 2.78e-10 | 9.59446 | 9.25e-10
2018-02-14 10:21 | 151832.8 | 600.0002 | 3 | 21 | 4.368258 | 3.260111 | 2.432626 | 2.78e-10 | 10.06701 | 9.25e-10
2018-02-14 10:23 | 151952.8 | 720.001 | 3 | 21 | 4.400389 | 3.109596 | 2.540754 | 2.78e-10 | 10.54141 | 9.25e-10
2018-02-14 10:25 | 152072.8 | 840.001 | 3 | 21 | 4.400390625 | 2.593931 | 2.635357 | 2.78e-10 | 10.9577 | 9.25e-10
2018-02-14 10:27 | 152192.8 | 960.001 | 3 | 21 | 4.400358 | 2.185322 | 2.71478 | 2.78e-10 | 11.30719 | 9.25e-10
2018-02-14 10:29 | 152312.8 | 1080.0002 | 3 | 21 | 4.400367 | 1.851124 | 2.781866 | 2.78e-10 | 11.6024 | 9.25e-10
2018-02-14 10:31 | 152432.8 | 1200.0018 | 3 | 21 | 4.400361 | 1.575796 | 2.838825 | 2.78e-10 | 11.85303 | 9.25e-10
2018-02-14 10:33 | 152552.8 | 1320.001 | 3 | 21 | 4.400351 | 1.349361 | 2.887453 | 2.78e-10 | 12.06701 | 9.25e-10
2018-02-14 10:35 | 152672.8 | 1440.0002 | 3 | 21 | 4.400334 | 1.161785 | 2.929203 | 2.78e-10 | 12.25073 | 9.25e-10
2018-02-14 10:37 | 152792.8 | 1560.0026 | 3 | 21 | 4.400356 | 1.006618 | 2.96526 | 2.78e-10 | 12.40939 | 9.25e-10
2018-02-14 10:39 | 152912.8 | 1680.0003 | 3 | 21 | 4.400318 | 0.8761845 | 2.996565 | 2.78e-10 | 12.54714 | 9.25e-10
2018-02-14 10:41 | 153032.8 | 1800.0011 | 3 | 21 | 4.400303 | 0.7669582 | 3.023912 | 2.78e-10 | 12.66748 | 9.25e-10
2018-02-14 10:43 | 153152.8 | 1920.0002 | 3 | 21 | 4.400317 | 0.6757774 | 3.047927 | 2.78e-10 | 12.77316 | 9.25e-10
2018-02-14 10:44 | 153186.9 | 1954.1705 | 3 | 21 | 4.400311 | 0.6519909 | 3.054225 | 2.78e-10 | 12.80087 | 9.25e-10
2018-02-14 10:46 | 153307 | 119.9999 | 4 | 21 | 4.35194 | 0 | 3.05423 | 2.78e-10 | 12.80089 | 9.25e-10
2018-02-14 10:48 | 153427 | 240.0015 | 4 | 21 | 4.348061 | 0 | 3.05423 | 2.78e-10 | 12.80089 | 9.25e-10
2018-02-14 10:49 | 153487 | 300.003 | 4 | 21 | 4.3469 | 0 | 3.05423 | 2.78e-10 | 12.80089 | 9.25e-10
2018-02-14 10:51 | 153607.1 | 120.0009 | 5 | 21 | 4.101543 | -3.260022 | 3.05423 | 0.1086618 | 12.80089 | 0.449154
2018-02-14 10:53 | 153727.1 | 240.0009 | 5 | 21 | 4.057229 | -3.260014 | 3.05423 | 0.2173246 | 12.80089 | 0.8923996
2018-02-14 10:55 | 153847.1 | 360.0017 | 5 | 21 | 4.014627 | -3.260052 | 3.05423 | 0.3259706 | 12.80089 | 1.33088
2018-02-14 10:57 | 153967.1 | 480.0009 | 5 | 21 | 3.97291 | -3.26005 | 3.05423 | 0.4346396 | 12.80089 | 1.764872
2018-02-14 10:59 | 154087.1 | 600.0017 | 5 | 21 | 3.932235 | -3.260001 | 3.05423 | 0.5433008 | 12.80089 | 2.194352
2018-02-14 11:01 | 154207.1 | 720.0017 | 5 | 21 | 3.893103 | -3.260003 | 3.05423 | 0.6519763 | 12.80089 | 2.619548
2018-02-14 11:03 | 154327.1 | 840.0009 | 5 | 21 | 3.85586 | -3.260026 | 3.05423 | 0.7606314 | 12.80089 | 3.040511
2018-02-14 11:05 | 154447.1 | 960.0009 | 5 | 21 | 3.820668 | -3.260024 | 3.05423 | 0.8693009 | 12.80089 | 3.457594
2018-02-14 11:07 | 154567.1 | 1080.0009 | 5 | 21 | 3.787621 | -3.260057 | 3.05423 | 0.9779521 | 12.80089 | 3.870901
2018-02-14 11:09 | 154687.1 | 1200.0001 | 5 | 21 | 3.756612 | -3.260041 | 3.05423 | 1.086615 | 12.80089 | 4.280774
2018-02-14 11:11 | 154807.1 | 1320.0001 | 5 | 21 | 3.727438 | -3.260035 | 3.05423 | 1.195282 | 12.80089 | 4.68739
2018-02-14 11:13 | 154927.1 | 1440.0009 | 5 | 21 | 3.699943 | -3.259916 | 3.05423 | 1.30395 | 12.80089 | 5.090939
2018-02-14 11:15 | 155047.1 | 1560.0009 | 5 | 21 | 3.673992 | -3.260005 | 3.05423 | 1.412605 | 12.80089 | 5.49153
2018-02-14 11:17 | 155167.1 | 1680.0006 | 5 | 21 | 3.64978 | -3.260005 | 3.05423 | 1.521265 | 12.80089 | 5.889417
2018-02-14 11:19 | 155287.1 | 1800.0001 | 5 | 21 | 3.627518 | -3.260033 | 3.05423 | 1.629931 | 12.80089 | 6.284795
2018-02-14 11:21 | 155407.1 | 1920.0009 | 5 | 21 | 3.607228 | -3.260015 | 3.05423 | 1.738601 | 12.80089 | 6.677876
2018-02-14 11:23 | 155527.1 | 2040.0009 | 5 | 21 | 3.588854 | -3.260012 | 3.05423 | 1.847262 | 12.80089 | 7.068827
2018-02-14 11:25 | 155647.1 | 2160.0009 | 5 | 21 | 3.572109 | -3.260022 | 3.05423 | 1.955932 | 12.80089 | 7.457904
2018-02-14 11:27 | 155767.1 | 2280.0009 | 5 | 21 | 3.556633 | -3.260043 | 3.05423 | 2.064584 | 12.80089 | 7.845172
2018-02-14 11:29 | 155887.1 | 2400.0005 | 5 | 21 | 3.541837 | -3.260073 | 3.05423 | 2.173243 | 12.80089 | 8.230826
2018-02-14 11:31 | 156007.1 | 2520.0001 | 5 | 21 | 3.527177 | -3.260045 | 3.05423 | 2.281926 | 12.80089 | 8.614968
2018-02-14 11:33 | 156127.1 | 2640.0005 | 5 | 21 | 3.511756 | -3.260087 | 3.05423 | 2.390567 | 12.80089 | 8.997342
2018-02-14 11:35 | 156247.1 | 2760.0009 | 5 | 21 | 3.493993 | -3.260079 | 3.05423 | 2.499252 | 12.80089 | 9.378083
2018-02-14 11:37 | 156367.1 | 2880.0009 | 5 | 21 | 3.470471 | -3.260108 | 3.05423 | 2.607917 | 12.80089 | 9.756555
2018-02-14 11:39 | 156487.1 | 3000.0005 | 5 | 21 | 3.437642 | -3.260111 | 3.05423 | 2.716575 | 12.80089 | 10.13196
2018-02-14 11:41 | 156607.1 | 3120.0001 | 5 | 21 | 3.389729 | -3.260115 | 3.05423 | 2.825236 | 12.80089 | 10.50309
2018-02-14 11:43 | 156727.1 | 3240.0017 | 5 | 21 | 3.303852 | -3.260098 | 3.05423 | 2.933907 | 12.80089 | 10.86733
2018-02-14 11:45 | 156847.1 | 3360.0009 | 5 | 21 | 3.059254 | -3.260121 | 3.05423 | 3.042578 | 12.80089 | 11.21615
2018-02-14 11:45 | 156859.2 | 3372.0975 | 5 | 21 | 2.99997 | -3.260203 | 3.05423 | 3.053526 | 12.80089 | 11.24934
2018-02-14 11:47 | 156979.2 | 120.0008 | 6 | 21 | 3.318775 | 0 | 3.05423 | 3.053526 | 12.80089 | 11.24934
2018-02-14 11:49 | 157099.2 | 240.0008 | 6 | 21 | 3.329375 | 0 | 3.05423 | 3.053526 | 12.80089 | 11.24934
2018-02-14 11:50 | 157159.2 | 300.0014 | 6 | 21 | 3.332516 | 0 | 3.05423 | 3.053526 | 12.80089 | 11.24934
2018-02-14 11:50 | 157159.2 | 0.0025 | 7 | 22 | 3.332642 | 0 | 0 | 0 | 0 | 0
2018-02-14 11:52 | 157279.3 | 120.0002 | 2 | 22 | 3.963077 | 4.889999 | 0.1623255 | 0 | 0.6233939 | 0
2018-02-14 11:54 | 157399.3 | 240.0002 | 2 | 22 | 4.008725 | 4.890057 | 0.3253163 | 0 | 1.273359 | 0
2018-02-14 11:56 | 157519.3 | 360.0018 | 2 | 22 | 4.045619 | 4.890068 | 0.4883156 | 0 | 1.929903 | 0
2018-02-14 11:58 | 157639.3 | 480.0011 | 2 | 22 | 4.076021 | 4.890072 | 0.6513017 | 0 | 2.591814 | 0
2018-02-14 12:00 | 157759.3 | 600.0011 | 2 | 22 | 4.10238 | 4.89012 | 0.8143135 | 0 | 3.258457 | 0
2018-02-14 12:02 | 157879.3 | 720.0008 | 2 | 22 | 4.126061 | 4.890089 | 0.9772812 | 0 | 3.928946 | 0
2018-02-14 12:04 | 157999.3 | 840.0011 | 2 | 22 | 4.15097 | 4.89006 | 1.140295 | 0 | 4.603555 | 0
2018-02-14 12:06 | 158119.3 | 960.0011 | 2 | 22 | 4.177806 | 4.890085 | 1.303286 | 0 | 5.282288 | 0
2018-02-14 12:08 | 158239.3 | 1080.0003 | 2 | 22 | 4.200373 | 4.759089 | 1.465798 | 0 | 5.963445 | 0
2018-02-14 12:10 | 158359.3 | 1200.0011 | 2 | 22 | 4.200371 | 4.261045 | 1.615999 | 0 | 6.594345 | 0
2018-02-14 12:12 | 158479.3 | 1320.0003 | 2 | 22 | 4.200368 | 3.788509 | 1.75008 | 0 | 7.157537 | 0
2018-02-14 12:14 | 158599.3 | 1440.0003 | 2 | 22 | 4.200361 | 3.339815 | 1.868842 | 0 | 7.65638 | 0
2018-02-14 12:15 | 158621.4 | 1462.12 | 2 | 22 | 4.20036 | 3.259981 | 1.889093 | 0 | 7.741442 | 0
2018-02-14 12:17 | 158741.4 | 120.0012 | 3 | 22 | 4.226992 | 3.260088 | 1.997328 | 0 | 8.197392 | 0
2018-02-14 12:19 | 158861.4 | 240.0004 | 3 | 22 | 4.258632 | 3.260113 | 2.105984 | 0 | 8.658372 | 0
2018-02-14 12:21 | 158981.4 | 360.0004 | 3 | 22 | 4.292892 | 3.260126 | 2.214657 | 0 | 9.123008 | 0
2018-02-14 12:23 | 159101.4 | 480.0021 | 3 | 22 | 4.329531 | 3.260126 | 2.323342 | 0 | 9.591552 | 0
2018-02-14 12:25 | 159221.4 | 600.0012 | 3 | 22 | 4.368178 | 3.260143 | 2.432009 | 0 | 10.06411 | 0
2018-02-14 12:27 | 159341.4 | 720.0012 | 3 | 22 | 4.400392 | 3.110712 | 2.540127 | 0 | 10.53846 | 0
2018-02-14 12:29 | 159461.4 | 840.0013 | 3 | 22 | 4.400378 | 2.594624 | 2.634763 | 0 | 10.9549 | 0
2018-02-14 12:31 | 159581.4 | 960.0012 | 3 | 22 | 4.400362 | 2.185963 | 2.714198 | 0 | 11.30444 | 0
2018-02-14 12:33 | 159701.4 | 1080.0004 | 3 | 22 | 4.400354 | 1.851076 | 2.781307 | 0 | 11.59974 | 0
2018-02-14 12:35 | 159821.4 | 1200.0012 | 3 | 22 | 4.400353 | 1.576584 | 2.838288 | 0 | 11.85048 | 0
2018-02-14 12:37 | 159941.4 | 1320.0009 | 3 | 22 | 4.400354 | 1.349844 | 2.886934 | 0 | 12.06454 | 0
2018-02-14 12:39 | 160061.4 | 1440.0012 | 3 | 22 | 4.400319 | 1.161871 | 2.928707 | 0 | 12.24836 | 0
2018-02-14 12:41 | 160181.4 | 1560.0004 | 3 | 22 | 4.400331 | 1.006901 | 2.964781 | 0 | 12.40709 | 0
2018-02-14 12:43 | 160301.4 | 1680.0008 | 3 | 22 | 4.400346 | 0.8773441 | 2.996111 | 0 | 12.54496 | 0
2018-02-14 12:45 | 160421.4 | 1800.0012 | 3 | 22 | 4.400294 | 0.7674427 | 3.023482 | 0 | 12.6654 | 0
2018-02-14 12:47 | 160541.4 | 1920.0012 | 3 | 22 | 4.400315 | 0.6761513 | 3.047514 | 0 | 12.77115 | 0
2018-02-14 12:47 | 160577.6 | 1956.149 | 3 | 22 | 4.400342 | 0.6519985 | 3.054177 | 0 | 12.80047 | 0
2018-02-14 12:49 | 160697.6 | 120.0001 | 4 | 22 | 4.351995 | 0 | 3.054177 | 0 | 12.80047 | 0
2018-02-14 12:51 | 160817.6 | 240.0001 | 4 | 22 | 4.34814 | 0 | 3.054177 | 0 | 12.80047 | 0
2018-02-14 12:52 | 160877.6 | 300.0031 | 4 | 22 | 4.346978 | 0 | 3.054177 | 0 | 12.80047 | 0
2018-02-14 12:54 | 160997.7 | 120.001 | 5 | 22 | 4.101469 | -3.260026 | 3.054177 | 0.1086411 | 12.80047 | 0.4490634
2018-02-14 12:56 | 161117.7 | 240.001 | 5 | 22 | 4.057133 | -3.259996 | 3.054177 | 0.2173172 | 12.80047 | 0.8923562
2018-02-14 12:58 | 161237.7 | 360.0002 | 5 | 22 | 4.014541 | -3.260036 | 3.054177 | 0.3259808 | 12.80047 | 1.330898
2018-02-14 13:00 | 161357.7 | 480.0006 | 5 | 22 | 3.972771 | -3.26005 | 3.054177 | 0.4346383 | 12.80047 | 1.76483
2018-02-14 13:02 | 161477.7 | 600.0006 | 5 | 22 | 3.932107 | -3.260045 | 3.054177 | 0.5433013 | 12.80047 | 2.194303
2018-02-14 13:04 | 161597.7 | 720.0005 | 5 | 22 | 3.892979 | -3.260068 | 3.054177 | 0.6519696 | 12.80047 | 2.619457
2018-02-14 13:06 | 161717.7 | 840.0018 | 5 | 22 | 3.855685 | -3.259977 | 3.054177 | 0.7606401 | 12.80047 | 3.040464
2018-02-14 13:08 | 161837.7 | 960.0002 | 5 | 22 | 3.820544 | -3.260015 | 3.054177 | 0.8692946 | 12.80047 | 3.457474
2018-02-14 13:10 | 161957.7 | 1080.0007 | 5 | 22 | 3.78743 | -3.259995 | 3.054177 | 0.9779553 | 12.80047 | 3.870801
2018-02-14 13:12 | 162077.7 | 1200.001 | 5 | 22 | 3.756423 | -3.260001 | 3.054177 | 1.086631 | 12.80047 | 4.2807
2018-02-14 13:14 | 162197.7 | 1320.0006 | 5 | 22 | 3.727249 | -3.260012 | 3.054177 | 1.195285 | 12.80047 | 4.687252
2018-02-14 13:16 | 162317.7 | 1440.0018 | 5 | 22 | 3.699783 | -3.25998 | 3.054177 | 1.303953 | 12.80047 | 5.090779
2018-02-14 13:18 | 162437.7 | 1560.0018 | 5 | 22 | 3.673828125 | -3.259961 | 3.054177 | 1.412612 | 12.80047 | 5.491371
2018-02-14 13:20 | 162557.7 | 1680.0002 | 5 | 22 | 3.649622 | -3.260056 | 3.054177 | 1.521278 | 12.80047 | 5.889258
2018-02-14 13:22 | 162677.7 | 1800.0018 | 5 | 22 | 3.627366 | -3.260062 | 3.054177 | 1.629943 | 12.80047 | 6.284618
2018-02-14 13:24 | 162797.7 | 1920.0002 | 5 | 22 | 3.607083 | -3.260043 | 3.054177 | 1.73861 | 12.80047 | 6.677674
2018-02-14 13:26 | 162917.7 | 2040.0007 | 5 | 22 | 3.588668 | -3.259993 | 3.054177 | 1.847276 | 12.80047 | 7.068626
2018-02-14 13:28 | 163037.7 | 2160.0006 | 5 | 22 | 3.57195 | -3.260003 | 3.054177 | 1.955942 | 12.80047 | 7.457668
2018-02-14 13:30 | 163157.7 | 2280.001 | 5 | 22 | 3.556473 | -3.260028 | 3.054177 | 2.064611 | 12.80047 | 7.844982
2018-02-14 13:32 | 163277.7 | 2400.0006 | 5 | 22 | 3.541681 | -3.260005 | 3.054177 | 2.173267 | 12.80047 | 8.230606
2018-02-14 13:34 | 163397.7 | 2520.0003 | 5 | 22 | 3.527009 | -3.259977 | 3.054177 | 2.281929 | 12.80047 | 8.614657
2018-02-14 13:36 | 163517.7 | 2640.001 | 5 | 22 | 3.511589 | -3.260092 | 3.054177 | 2.390598 | 12.80047 | 8.997111
2018-02-14 13:38 | 163637.7 | 2760.0002 | 5 | 22 | 3.493803 | -3.260073 | 3.054177 | 2.49927 | 12.80047 | 9.377789
2018-02-14 13:40 | 163757.7 | 2880.0006 | 5 | 22 | 3.47026 | -3.260057 | 3.054177 | 2.607939 | 12.80047 | 9.756249
2018-02-14 13:42 | 163877.7 | 3000.0004 | 5 | 22 | 3.437456 | -3.260062 | 3.054177 | 2.716602 | 12.80047 | 10.13165
2018-02-14 13:44 | 163997.7 | 3120.0007 | 5 | 22 | 3.389449 | -3.26014 | 3.054177 | 2.82526 | 12.80047 | 10.50275
2018-02-14 13:46 | 164117.7 | 3240.0002 | 5 | 22 | 3.303349 | -3.260123 | 3.054177 | 2.933929 | 12.80047 | 10.86694
2018-02-14 13:48 | 164237.7 | 3360.001 | 5 | 22 | 3.057709 | -3.260036 | 3.054177 | 3.0426 | 12.80047 | 11.21568
2018-02-14 13:48 | 164249.4 | 3371.74 | 5 | 22 | 2.999993 | -3.260077 | 3.054177 | 3.053229 | 12.80047 | 11.24788
2018-02-14 13:50 | 164369.5 | 120.0002 | 6 | 22 | 3.319285 | 0 | 3.054177 | 3.053229 | 12.80047 | 11.24788
2018-02-14 13:52 | 164489.5 | 240.0002 | 6 | 22 | 3.329939 | 0 | 3.054177 | 3.053229 | 12.80047 | 11.24788
2018-02-14 13:53 | 164549.5 | 300.0017 | 6 | 22 | 3.333092 | 0 | 3.054177 | 3.053229 | 12.80047 | 11.24788
2018-02-14 13:53 | 164549.5 | 0.0024 | 7 | 23 | 3.333194 | 0 | 0 | 0 | 0 | 0
2018-02-14 13:55 | 164669.6 | 120.0017 | 2 | 23 | 3.963434 | 4.890108 | 0.1622948 | 0 | 0.6233626 | 0
2018-02-14 13:57 | 164789.6 | 240.0009 | 2 | 23 | 4.00899 | 4.89006 | 0.3253136 | 0 | 1.273484 | 0
2018-02-14 13:59 | 164909.6 | 360.0002 | 2 | 23 | 4.045913 | 4.890093 | 0.4882936 | 0 | 1.929999 | 0
2018-02-14 14:01 | 165029.6 | 480.0017 | 2 | 23 | 4.076207 | 4.890087 | 0.6513088 | 0 | 2.592065 | 0
2018-02-14 14:03 | 165149.6 | 600.0002 | 2 | 23 | 4.102548 | 4.890112 | 0.8143089 | 0 | 3.258689 | 0
2018-02-14 14:05 | 165269.6 | 720.001 | 2 | 23 | 4.126189 | 4.890099 | 0.977293 | 0 | 3.929271 | 0
2018-02-14 14:07 | 165389.6 | 840.001 | 2 | 23 | 4.151103 | 4.890099 | 1.140285 | 0 | 4.603809 | 0
2018-02-14 14:09 | 165509.6 | 960.0001 | 2 | 23 | 4.177956 | 4.890072 | 1.303286 | 0 | 5.282608 | 0
2018-02-14 14:11 | 165629.6 | 1080.0001 | 2 | 23 | 4.200401 | 4.752745 | 1.465748 | 0 | 5.963572 | 0
2018-02-14 14:12 | 165697.8 | 1148.2548 | 2 | 23 | 4.200379 | 4.463095 | 1.553086 | 0 | 6.330425 | 0
2018-02-22 12:35 | 165817.9 | 1268.300832 | 2 | 23 | 4.200375 | 4.268114 | 1.708249 | 0 | 6.979543 | 0
2018-02-22 12:37 | 165937.9 | 1388.300832 | 2 | 23 | 4.200384 | 3.646881 | 1.839746 | 0 | 7.531882 | 0
2018-02-22 12:38 | 166025.9 | 1476.304732 | 2 | 23 | 4.200397 | 3.259972 | 1.924063 | 0 | 7.886045 | 0
2018-02-22 12:40 | 166145.9 | 120.0007 | 3 | 23 | 4.230605 | 3.259972 | 2.032279 | 0 | 8.342121 | 0
2018-02-22 12:42 | 166265.9 | 240.0001 | 3 | 23 | 4.265139 | 3.259993 | 2.140937 | 0 | 8.803663 | 0
2018-02-22 12:44 | 166385.9 | 360.0007 | 3 | 23 | 4.301742 | 3.260027 | 2.249589 | 0 | 9.269051 | 0
2018-02-22 12:46 | 166505.9 | 480.0001 | 3 | 23 | 4.340155 | 3.259995 | 2.358238 | 0 | 9.738505 | 0
2018-02-22 12:48 | 166625.9 | 600.001 | 3 | 23 | 4.380144 | 3.259975 | 2.466882 | 0 | 10.2122 | 0
2018-02-22 12:50 | 166745.9 | 720.001 | 3 | 23 | 4.400371 | 2.929611 | 2.572506 | 0 | 10.67644 | 0
2018-02-22 12:52 | 166865.9 | 840.0006 | 3 | 23 | 4.400352 | 2.453003 | 2.661906 | 0 | 11.06983 | 0
2018-02-22 12:54 | 166985.9 | 960.0005 | 3 | 23 | 4.40035 | 2.068092 | 2.737047 | 0 | 11.40048 | 0
2018-02-22 12:56 | 167105.9 | 1080.0006 | 3 | 23 | 4.400333 | 1.752707 | 2.800563 | 0 | 11.67997 | 0
2018-02-22 12:58 | 167225.9 | 1200.0004 | 3 | 23 | 4.400348 | 1.494907 | 2.854554 | 0 | 11.91755 | 0
2018-02-22 13:00 | 167345.9 | 1320.0001 | 3 | 23 | 4.400361 | 1.282827 | 2.900726 | 0 | 12.12073 | 0
2018-02-22 13:02 | 167465.9 | 1440.0001 | 3 | 23 | 4.400331 | 1.106258 | 2.940441 | 0 | 12.29548 | 0
2018-02-22 13:04 | 167585.9 | 1560.0014 | 3 | 23 | 4.400323 | 0.9600773 | 2.974808 | 0 | 12.44671 | 0
2018-02-22 13:06 | 167705.9 | 1680.0001 | 3 | 23 | 4.40033 | 0.8384266 | 3.004725 | 0 | 12.57835 | 0
2018-02-22 13:08 | 167825.9 | 1800.0001 | 3 | 23 | 4.400325 | 0.7360592 | 3.030909 | 0 | 12.69357 | 0
2018-02-22 13:10 | 167941.1 | 1915.2528 | 3 | 23 | 4.400306 | 0.6519966 | 3.053095 | 0 | 12.7912 | 0
2018-02-22 13:12 | 168061.2 | 120.0004 | 4 | 23 | 4.351463 | 0 | 3.053095 | 0 | 12.7912 | 0
2018-02-22 13:14 | 168181.2 | 240.0012 | 4 | 23 | 4.347607 | 0 | 3.053095 | 0 | 12.7912 | 0
2018-02-22 13:15 | 168241.2 | 300.0007 | 4 | 23 | 4.346466 | 0 | 3.053095 | 0 | 12.7912 | 0
2018-02-22 13:17 | 168361.3 | 120.0014 | 5 | 23 | 4.098606 | -3.259826 | 3.053095 | 0.1086496 | 12.7912 | 0.4488006
2018-02-22 13:19 | 168481.3 | 240.0008 | 5 | 23 | 4.054338 | -3.259807 | 3.053095 | 0.2173016 | 12.7912 | 0.8916854
2018-02-22 13:21 | 168601.3 | 360.0001 | 5 | 23 | 4.01183 | -3.259895 | 3.053095 | 0.3259476 | 12.7912 | 1.329857
2018-02-22 13:23 | 168721.3 | 480.0008 | 5 | 23 | 3.970098 | -3.26006 | 3.053095 | 0.4345999 | 12.7912 | 1.763477
2018-02-22 13:25 | 168841.3 | 600.0006 | 5 | 23 | 3.929434 | -3.259921 | 3.053095 | 0.5432503 | 12.7912 | 2.19261
2018-02-22 13:27 | 168961.3 | 720.0001 | 5 | 23 | 3.89028 | -3.259834 | 3.053095 | 0.6519021 | 12.7912 | 2.617408
2018-02-22 13:29 | 169081.3 | 840.0007 | 5 | 23 | 3.852935 | -3.25986 | 3.053095 | 0.7605526 | 12.7912 | 3.038041
2018-02-22 13:31 | 169201.3 | 960.0013 | 5 | 23 | 3.817718 | -3.259847 | 3.053095 | 0.8692048 | 12.7912 | 3.454738
2018-02-22 13:33 | 169321.3 | 1080.0005 | 5 | 23 | 3.784556 | -3.260038 | 3.053095 | 0.9778569 | 12.7912 | 3.86772
2018-02-22 13:35 | 169441.3 | 1200.0001 | 5 | 23 | 3.753517 | -3.259864 | 3.053095 | 1.086507 | 12.7912 | 4.277206
2018-02-22 13:37 | 169561.3 | 1320.0009 | 5 | 23 | 3.724325 | -3.259822 | 3.053095 | 1.195161 | 12.7912 | 4.683438
2018-02-22 13:39 | 169681.3 | 1440.0001 | 5 | 23 | 3.696771 | -3.259871 | 3.053095 | 1.303812 | 12.7912 | 5.086581
2018-02-22 13:41 | 169801.3 | 1560.0001 | 5 | 23 | 3.670795 | -3.259876 | 3.053095 | 1.412463 | 12.7912 | 5.486811
2018-02-22 13:43 | 169921.3 | 1680.0008 | 5 | 23 | 3.646507 | -3.259855 | 3.053095 | 1.521114 | 12.7912 | 5.884309
2018-02-22 13:45 | 170041.3 | 1800.0006 | 5 | 23 | 3.624214 | -3.259933 | 3.053095 | 1.629762 | 12.7912 | 6.279264
2018-02-22 13:47 | 170161.3 | 1920.0006 | 5 | 23 | 3.603938 | -3.259836 | 3.053095 | 1.738411 | 12.7912 | 6.67191
2018-02-22 13:49 | 170281.3 | 2040.0001 | 5 | 23 | 3.585516 | -3.259872 | 3.053095 | 1.847052 | 12.7912 | 7.062427
2018-02-22 13:51 | 170401.3 | 2160.0006 | 5 | 23 | 3.568734 | -3.259871 | 3.053095 | 1.955698 | 12.7912 | 7.451058
2018-02-22 13:53 | 170521.3 | 2280.0009 | 5 | 23 | 3.553202 | -3.259912 | 3.053095 | 2.064348 | 12.7912 | 7.837948
2018-02-22 13:55 | 170641.3 | 2400.0001 | 5 | 23 | 3.538338 | -3.25994 | 3.053095 | 2.173 | 12.7912 | 8.223198
2018-02-22 13:57 | 170761.3 | 2520.0001 | 5 | 23 | 3.52358 | -3.259876 | 3.053095 | 2.281652 | 12.7912 | 8.606849
2018-02-22 13:59 | 170881.3 | 2640.0001 | 5 | 23 | 3.508039 | -3.259948 | 3.053095 | 2.390302 | 12.7912 | 8.988853
2018-02-22 14:01 | 171001.3 | 2760.0001 | 5 | 23 | 3.490042 | -3.259897 | 3.053095 | 2.49895 | 12.7912 | 9.369049
2018-02-22 14:03 | 171121.3 | 2880.0006 | 5 | 23 | 3.466207 | -3.25994 | 3.053095 | 2.607592 | 12.7912 | 9.746992
2018-02-22 14:05 | 171241.3 | 3000.0009 | 5 | 23 | 3.432828 | -3.259921 | 3.053095 | 2.716237 | 12.7912 | 10.12186
2018-02-22 14:07 | 171361.3 | 3120.0001 | 5 | 23 | 3.383373 | -3.259944 | 3.053095 | 2.824886 | 12.7912 | 10.49236
2018-02-22 14:09 | 171481.3 | 3240.0014 | 5 | 23 | 3.293223 | -3.259923 | 3.053095 | 2.933539 | 12.7912 | 10.85566
2018-02-22 14:11 | 171601.3 | 3360.0001 | 5 | 23 | 3.026329 | -3.259927 | 3.053095 | 3.042192 | 12.7912 | 11.20251
2018-02-22 14:11 | 171606.3 | 3365.0472 | 5 | 23 | 2.999975 | -3.259956 | 3.053095 | 3.046763 | 12.7912 | 11.21628
2018-02-22 14:13 | 171726.4 | 120.0013 | 6 | 23 | 3.321356 | 0 | 3.053095 | 3.046763 | 12.7912 | 11.21628
2018-02-22 14:15 | 171846.4 | 240.0005 | 6 | 23 | 3.331907 | 0 | 3.053095 | 3.046763 | 12.7912 | 11.21628
2018-02-22 14:16 | 171906.4 | 300.0015 | 6 | 23 | 3.334978 | 0 | 3.053095 | 3.046763 | 12.7912 | 11.21628
2018-02-22 14:16 | 171906.4 | 0.0025 | 7 | 24 | 3.335039 | 0 | 0 | 0 | 0 | 0
2018-02-22 14:18 | 172026.5 | 120.0014 | 2 | 24 | 3.966803 | 4.889957 | 0.1623015 | 0 | 0.6239741 | 0
2018-02-22 14:20 | 172146.5 | 240.0013 | 2 | 24 | 4.011557 | 4.889952 | 0.3252751 | 0 | 1.274377 | 0
2018-02-22 14:22 | 172266.5 | 360.0015 | 2 | 24 | 4.0486 | 4.889969 | 0.4882535 | 0 | 1.931309 | 0
2018-02-22 14:24 | 172386.4 | 480.0006 | 2 | 24 | 4.078971 | 4.889923 | 0.6512266 | 0 | 2.593652 | 0
2018-02-22 14:26 | 172506.4 | 600.0005 | 2 | 24 | 4.105331 | 4.889999 | 0.8142037 | 0 | 3.260632 | 0
2018-02-22 14:28 | 172626.4 | 720.0001 | 2 | 24 | 4.128926 | 4.88999 | 0.9771912 | 0 | 3.931677 | 0
2018-02-22 14:30 | 172746.4 | 840.0007 | 2 | 24 | 4.153872 | 4.889982 | 1.140168 | 0 | 4.606596 | 0
2018-02-22 14:32 | 172866.4 | 960.0001 | 2 | 24 | 4.180789 | 4.889999 | 1.30315 | 0 | 5.285773 | 0
2018-02-22 14:34 | 172986.4 | 1080.0001 | 2 | 24 | 4.200376 | 4.707474 | 1.465104 | 0 | 5.964943 | 0
2018-02-22 14:36 | 173106.4 | 1200.0007 | 2 | 24 | 4.200368 | 4.221121 | 1.61382 | 0 | 6.589607 | 0
2018-02-22 14:38 | 173226.4 | 1320.0006 | 2 | 24 | 4.200379 | 3.758415 | 1.746737 | 0 | 7.14791 | 0
2018-02-22 14:40 | 173346.4 | 1440.0001 | 2 | 24 | 4.200392 | 3.315725 | 1.864534 | 0 | 7.6427 | 0
2018-02-22 14:41 | 173361.9 | 1455.4912 | 2 | 24 | 4.200372 | 3.259991 | 1.878677 | 0 | 7.702108 | 0
2018-02-22 14:43 | 173482 | 120.0014 | 3 | 24 | 4.226916 | 3.260061 | 1.986894 | 0 | 8.157977 | 0
2018-02-22 14:45 | 173602 | 240.0001 | 3 | 24 | 4.25843 | 3.260012 | 2.09555 | 0 | 8.618939 | 0
2018-02-22 14:47 | 173722 | 360.0009 | 3 | 24 | 4.292627 | 3.260057 | 2.204205 | 0 | 9.083476 | 0
2018-02-22 14:49 | 173842 | 480.0001 | 3 | 24 | 4.329185 | 3.260077 | 2.31285 | 0 | 9.551815 | 0
2018-02-22 14:51 | 173962 | 600.0006 | 3 | 24 | 4.367721 | 3.260002 | 2.421494 | 0 | 10.02423 | 0
2018-02-22 14:53 | 174082 | 720.0001 | 3 | 24 | 4.400399 | 3.120037 | 2.529684 | 0 | 10.49886 | 0
2018-02-22 14:55 | 174202 | 840.0014 | 3 | 24 | 4.400372 | 2.604153 | 2.624609 | 0 | 10.91656 | 0
2018-02-22 14:57 | 174322 | 960.0009 | 3 | 24 | 4.400347 | 2.195713 | 2.704381 | 0 | 11.26759 | 0
2018-02-22 14:59 | 174442 | 1080.0001 | 3 | 24 | 4.400364 | 1.861053 | 2.771811 | 0 | 11.5643 | 0
2018-02-22 15:01 | 174562 | 1200.0014 | 3 | 24 | 4.40035 | 1.585331 | 2.829098 | 0 | 11.81639 | 0
2018-02-22 15:03 | 174682 | 1320.0006 | 3 | 24 | 4.400378 | 1.357878 | 2.87803 | 0 | 12.03171 | 0
2018-02-22 15:05 | 174802 | 1440.0009 | 3 | 24 | 4.400345 | 1.169462 | 2.920034 | 0 | 12.21654 | 0
2018-02-22 15:07 | 174922 | 1560.0009 | 3 | 24 | 4.400317 | 1.013107 | 2.956331 | 0 | 12.37625 | 0
2018-02-22 15:09 | 175042 | 1680.0009 | 3 | 24 | 4.400355 | 0.8843765 | 2.98788 | 0 | 12.51508 | 0
2018-02-22 15:11 | 175162 | 1800.0001 | 3 | 24 | 4.400321 | 0.774416 | 3.015455 | 0 | 12.63642 | 0
2018-02-22 15:13 | 175282 | 1920.0006 | 3 | 24 | 4.400316 | 0.6818523 | 3.039686 | 0 | 12.74305 | 0
2018-02-22 15:13 | 175325.8 | 1963.8016 | 3 | 24 | 4.400306 | 0.6519966 | 3.047799 | 0 | 12.77874 | 0
2018-02-22 15:15 | 175445.8 | 120.0004 | 4 | 24 | 4.351638 | 0 | 3.047799 | 0 | 12.77874 | 0
2018-02-22 15:17 | 175565.8 | 240 | 4 | 24 | 4.347764 | 0 | 3.047799 | 0 | 12.77874 | 0
2018-02-22 15:18 | 175625.8 | 300.0023 | 4 | 24 | 4.346589 | 0 | 3.047799 | 0 | 12.77874 | 0
2018-02-22 15:20 | 175745.9 | 120.0001 | 5 | 24 | 4.099554 | -3.259953 | 3.047799 | 0.1086449 | 12.77874 | 0.448878
2018-02-22 15:22 | 175865.9 | 240.0005 | 5 | 24 | 4.055308 | -3.259866 | 3.047799 | 0.2172931 | 12.77874 | 0.8918525
2018-02-22 15:24 | 175985.9 | 360.0005 | 5 | 24 | 4.012745 | -3.259897 | 3.047799 | 0.3259439 | 12.77874 | 1.330144
2018-02-22 15:26 | 176105.9 | 480.0006 | 5 | 24 | 3.970981 | -3.25985 | 3.047799 | 0.4345936 | 12.77874 | 1.763851
2018-02-22 15:28 | 176225.9 | 600.0009 | 5 | 24 | 3.930274 | -3.259845 | 3.047799 | 0.5432444 | 12.77874 | 2.193078
2018-02-22 15:30 | 176345.9 | 720.0007 | 5 | 24 | 3.891111 | -3.259911 | 3.047799 | 0.6518909 | 12.77874 | 2.617945
2018-02-22 15:32 | 176465.9 | 840.0001 | 5 | 24 | 3.853798 | -3.259887 | 3.047799 | 0.7605383 | 12.77874 | 3.03866
2018-02-22 15:34 | 176585.9 | 960.0001 | 5 | 24 | 3.818606 | -3.259911 | 3.047799 | 0.8691874 | 12.77874 | 3.45544
2018-02-22 15:36 | 176705.9 | 1080.0009 | 5 | 24 | 3.78548 | -3.259841 | 3.047799 | 0.9778351 | 12.77874 | 3.868505
2018-02-22 15:38 | 176825.9 | 1200.0009 | 5 | 24 | 3.754412 | -3.259925 | 3.047799 | 1.086486 | 12.77874 | 4.278096
2018-02-22 15:40 | 176945.9 | 1320.0006 | 5 | 24 | 3.725203 | -3.259862 | 3.047799 | 1.195129 | 12.77874 | 4.684385
2018-02-22 15:42 | 177065.9 | 1440.0001 | 5 | 24 | 3.697619 | -3.259784 | 3.047799 | 1.303772 | 12.77874 | 5.087589
2018-02-22 15:44 | 177185.9 | 1560.0015 | 5 | 24 | 3.671616 | -3.259881 | 3.047799 | 1.412423 | 12.77874 | 5.487907
2018-02-22 15:46 | 177305.9 | 1680.0006 | 5 | 24 | 3.647352 | -3.259868 | 3.047799 | 1.521063 | 12.77874 | 5.885458
2018-02-22 15:48 | 177425.9 | 1800.0005 | 5 | 24 | 3.625066 | -3.259885 | 3.047799 | 1.629707 | 12.77874 | 6.28049
2018-02-22 15:50 | 177545.9 | 1920.0006 | 5 | 24 | 3.604789 | -3.259902 | 3.047799 | 1.738348 | 12.77874 | 6.673203
2018-02-22 15:52 | 177665.9 | 2040.0001 | 5 | 24 | 3.586393 | -3.259948 | 3.047799 | 1.846984 | 12.77874 | 7.063797
2018-02-22 15:54 | 177785.9 | 2160.0001 | 5 | 24 | 3.569625 | -3.259951 | 3.047799 | 1.955633 | 12.77874 | 7.452529
2018-02-22 15:56 | 177905.9 | 2280.0009 | 5 | 24 | 3.554101 | -3.259897 | 3.047799 | 2.064281 | 12.77874 | 7.83951
2018-02-22 15:58 | 178025.9 | 2400.0001 | 5 | 24 | 3.539257 | -3.259944 | 3.047799 | 2.172927 | 12.77874 | 8.224838
2018-02-22 16:00 | 178145.9 | 2520.0015 | 5 | 24 | 3.524504 | -3.259951 | 3.047799 | 2.281578 | 12.77874 | 8.608582
2018-02-22 16:02 | 178265.9 | 2640.0006 | 5 | 24 | 3.508951 | -3.25993 | 3.047799 | 2.390226 | 12.77874 | 8.990681
2018-02-22 16:04 | 178385.9 | 2760.0001 | 5 | 24 | 3.490989 | -3.259921 | 3.047799 | 2.498868 | 12.77874 | 9.370958
2018-02-22 16:06 | 178505.9 | 2880.0001 | 5 | 24 | 3.467177 | -3.259942 | 3.047799 | 2.607513 | 12.77874 | 9.749016
2018-02-22 16:08 | 178625.9 | 3000.0001 | 5 | 24 | 3.433763 | -3.260005 | 3.047799 | 2.716158 | 12.77874 | 10.12399
2018-02-22 16:10 | 178745.9 | 3120.0009 | 5 | 24 | 3.384484 | -3.259965 | 3.047799 | 2.82481 | 12.77874 | 10.49461
2018-02-22 16:12 | 178865.9 | 3240.0013 | 5 | 24 | 3.294835 | -3.260001 | 3.047799 | 2.933459 | 12.77874 | 10.85803
2018-02-22 16:14 | 178985.9 | 3360.0007 | 5 | 24 | 3.02884 | -3.259951 | 3.047799 | 3.042107 | 12.77874 | 11.20508
2018-02-22 16:15 | 178991.4 | 3365.5153 | 5 | 24 | 2.999995 | -3.259977 | 3.047799 | 3.047103 | 12.77874 | 11.22014
2018-02-22 16:17 | 179111.4 | 120.0004 | 6 | 24 | 3.31993 | 0 | 3.047799 | 3.047103 | 12.77874 | 11.22014
2018-02-22 16:19 | 179231.4 | 240 | 6 | 24 | 3.330721 | 0 | 3.047799 | 3.047103 | 12.77874 | 11.22014
2018-02-22 16:20 | 179291.4 | 300.0015 | 6 | 24 | 3.333921 | 0 | 3.047799 | 3.047103 | 12.77874 | 11.22014
2018-02-22 16:20 | 179291.4 | 0.0024 | 7 | 25 | 3.334179 | 0 | 0 | 0 | 0 | 0
2018-02-22 16:22 | 179411.5 | 120.0009 | 2 | 25 | 3.965774 | 4.889952 | 0.1623094 | 0 | 0.6238098 | 0
2018-02-22 16:24 | 179531.5 | 240.0009 | 2 | 25 | 4.010749 | 4.8899 | 0.3252891 | 0 | 1.274091 | 0
2018-02-22 16:26 | 179651.5 | 360.0009 | 2 | 25 | 4.047781 | 4.889936 | 0.4882579 | 0 | 1.930847 | 0
2018-02-22 16:28 | 179771.5 | 480.0005 | 2 | 25 | 4.078187 | 4.889923 | 0.6512361 | 0 | 2.593082 | 0
2018-02-22 16:30 | 179891.5 | 600.0007 | 2 | 25 | 4.104568 | 4.889984 | 0.8142145 | 0 | 3.25994 | 0
2018-02-22 16:32 | 180011.5 | 720.0006 | 2 | 25 | 4.128298 | 4.890028 | 0.9771984 | 0 | 3.930857 | 0
2018-02-22 16:34 | 180131.5 | 840.0009 | 2 | 25 | 4.153308 | 4.889906 | 1.140187 | 0 | 4.60573 | 0
2018-02-22 16:36 | 180251.5 | 960.0001 | 2 | 25 | 4.180387 | 4.889944 | 1.303167 | 0 | 5.284817 | 0
2018-02-22 16:38 | 180371.5 | 1080.0001 | 2 | 25 | 4.200383 | 4.713224 | 1.465189 | 0 | 5.964233 | 0
2018-02-22 16:40 | 180491.5 | 1200.0001 | 2 | 25 | 4.200361 | 4.224276 | 1.614038 | 0 | 6.589458 | 0
2018-02-22 16:42 | 180611.5 | 1320.0005 | 2 | 25 | 4.200366 | 3.7579 | 1.747011 | 0 | 7.147993 | 0
2018-02-22 16:44 | 180731.5 | 1440.0001 | 2 | 25 | 4.200376 | 3.315037 | 1.864815 | 0 | 7.642814 | 0
2018-02-22 16:44 | 180746.8 | 1455.2368 | 2 | 25 | 4.200367 | 3.259996 | 1.878723 | 0 | 7.701232 | 0
2018-02-22 16:46 | 180866.8 | 120.0001 | 3 | 25 | 4.226964 | 3.260061 | 1.98694 | 0 | 8.157106 | 0
2018-02-22 16:48 | 180986.8 | 240.0001 | 3 | 25 | 4.258542 | 3.260071 | 2.095595 | 0 | 8.618075 | 0
2018-02-22 16:50 | 181106.8 | 360.0009 | 3 | 25 | 4.29273 | 3.260025 | 2.204249 | 0 | 9.082621 | 0
2018-02-22 16:52 | 181226.8 | 480.0001 | 3 | 25 | 4.329353 | 3.259995 | 2.312899 | 0 | 9.550994 | 0
2018-02-22 16:54 | 181346.8 | 600.0006 | 3 | 25 | 4.367963 | 3.260082 | 2.421548 | 0 | 10.02346 | 0
2018-02-22 16:56 | 181466.8 | 720.0001 | 3 | 25 | 4.400393 | 3.115385 | 2.529712 | 0 | 10.49799 | 0
2018-02-22 16:58 | 181586.8 | 840.0001 | 3 | 25 | 4.400366 | 2.600983 | 2.624504 | 0 | 10.91511 | 0
2018-02-22 17:00 | 181706.8 | 960.0007 | 3 | 25 | 4.400349 | 2.175264 | 2.703917 | 0 | 11.26455 | 0
2018-02-22 17:02 | 181826.8 | 1080.0014 | 3 | 25 | 4.400352 | 1.850044 | 2.770834 | 0 | 11.55902 | 0
2018-02-22 17:04 | 181946.8 | 1200.0014 | 3 | 25 | 4.400351 | 1.580507 | 2.827864 | 0 | 11.80997 | 0
2018-02-22 17:06 | 182066.8 | 1320.0009 | 3 | 25 | 4.400346 | 1.356478 | 2.87669 | 0 | 12.02482 | 0
2018-02-22 17:08 | 182186.8 | 1440.0006 | 3 | 25 | 4.400332 | 1.170664 | 2.918706 | 0 | 12.2097 | 0
2018-02-22 17:10 | 182306.8 | 1560.001 | 3 | 25 | 4.400357 | 1.015656 | 2.955054 | 0 | 12.36965 | 0
2018-02-22 17:12 | 182426.8 | 1680.0009 | 3 | 25 | 4.400328 | 0.8856773 | 2.986667 | 0 | 12.50875 | 0
2018-02-22 17:14 | 182546.8 | 1800.0009 | 3 | 25 | 4.400334 | 0.7762051 | 3.014311 | 0 | 12.6304 | 0
2018-02-22 17:16 | 182666.8 | 1920.001 | 3 | 25 | 4.400351 | 0.6845741 | 3.038605 | 0 | 12.7373 | 0
2018-02-22 17:17 | 182713.3 | 1966.5266 | 3 | 25 | 4.4003 | 0.651989 | 3.047236 | 0 | 12.77528 | 0
2018-02-22 17:19 | 182833.3 | 120.0007 | 4 | 25 | 4.351543 | 0 | 3.047236 | 0 | 12.77528 | 0
2018-02-22 17:21 | 182953.3 | 240.0004 | 4 | 25 | 4.347644 | 0 | 3.047236 | 0 | 12.77528 | 0
2018-02-22 17:22 | 183013.3 | 300.0022 | 4 | 25 | 4.346488 | 0 | 3.047236 | 0 | 12.77528 | 0
2018-02-22 17:24 | 183133.4 | 120.0014 | 5 | 25 | 4.099182 | -3.259914 | 3.047236 | 0.1086439 | 12.77528 | 0.4488358
2018-02-22 17:26 | 183253.4 | 240.0001 | 5 | 25 | 4.054949 | -3.259988 | 3.047236 | 0.2172961 | 12.77528 | 0.891788
2018-02-22 17:28 | 183373.4 | 360.0005 | 5 | 25 | 4.01246 | -3.259912 | 3.047236 | 0.3259471 | 12.77528 | 1.330046
2018-02-22 17:30 | 183493.4 | 480 | 5 | 25 | 3.970771 | -3.259918 | 3.047236 | 0.4346023 | 12.77528 | 1.763747
2018-02-22 17:32 | 183613.4 | 600.0014 | 5 | 25 | 3.930144 | -3.259908 | 3.047236 | 0.5432532 | 12.77528 | 2.192956
2018-02-22 17:34 | 183733.4 | 720.0001 | 5 | 25 | 3.891067 | -3.259961 | 3.047236 | 0.6519023 | 12.77528 | 2.617824
2018-02-22 17:36 | 183853.4 | 840.0009 | 5 | 25 | 3.853787 | -3.259911 | 3.047236 | 0.7605555 | 12.77528 | 3.038558
2018-02-22 17:38 | 183973.4 | 960.0001 | 5 | 25 | 3.818645 | -3.259918 | 3.047236 | 0.8692026 | 12.77528 | 3.455333
2018-02-22 17:40 | 184093.4 | 1080.0001 | 5 | 25 | 3.785537 | -3.259937 | 3.047236 | 0.9778587 | 12.77528 | 3.868438
2018-02-22 17:42 | 184213.4 | 1200.0008 | 5 | 25 | 3.754525 | -3.259937 | 3.047236 | 1.086509 | 12.77528 | 4.278033
2018-02-22 17:44 | 184333.4 | 1320.0006 | 5 | 25 | 3.725319 | -3.259815 | 3.047236 | 1.195154 | 12.77528 | 4.684343
2018-02-22 17:46 | 184453.4 | 1440.0015 | 5 | 25 | 3.697723 | -3.259927 | 3.047236 | 1.303804 | 12.77528 | 5.087586
2018-02-22 17:48 | 184573.4 | 1560.0014 | 5 | 25 | 3.671737 | -3.25993 | 3.047236 | 1.412452 | 12.77528 | 5.487908
2018-02-22 17:50 | 184693.4 | 1680.0014 | 5 | 25 | 3.647442 | -3.259911 | 3.047236 | 1.521097 | 12.77528 | 5.885486
2018-02-22 17:52 | 184813.4 | 1800.0015 | 5 | 25 | 3.625093 | -3.259935 | 3.047236 | 1.629737 | 12.77528 | 6.280513
2018-02-22 17:54 | 184933.4 | 1920.0002 | 5 | 25 | 3.604712 | -3.259932 | 3.047236 | 1.738373 | 12.77528 | 6.673202
2018-02-22 17:56 | 185053.4 | 2040.0002 | 5 | 25 | 3.586227 | -3.25994 | 3.047236 | 1.847017 | 12.77528 | 7.063815
2018-02-22 17:58 | 185173.4 | 2160.0002 | 5 | 25 | 3.569412 | -3.259953 | 3.047236 | 1.955666 | 12.77528 | 7.452528
2018-02-22 18:00 | 185293.4 | 2280.001 | 5 | 25 | 3.553845 | -3.25989 | 3.047236 | 2.064316 | 12.77528 | 7.839489
2018-02-22 18:02 | 185413.4 | 2400.001 | 5 | 25 | 3.538895 | -3.259874 | 3.047236 | 2.172962 | 12.77528 | 8.224788
2018-02-22 18:04 | 185533.4 | 2520.0002 | 5 | 25 | 3.524089 | -3.259958 | 3.047236 | 2.281615 | 12.77528 | 8.608496
2018-02-22 18:06 | 185653.4 | 2640.0014 | 5 | 25 | 3.508491 | -3.25997 | 3.047236 | 2.390264 | 12.77528 | 8.990553
2018-02-22 18:08 | 185773.4 | 2760.0016 | 5 | 25 | 3.49047 | -3.259967 | 3.047236 | 2.498908 | 12.77528 | 9.370784
2018-02-22 18:10 | 185893.4 | 2880.0007 | 5 | 25 | 3.466558 | -3.259965 | 3.047236 | 2.607548 | 12.77528 | 9.748762
2018-02-22 18:12 | 186013.4 | 3000.0006 | 5 | 25 | 3.433071 | -3.260035 | 3.047236 | 2.716197 | 12.77528 | 10.12368
2018-02-22 18:14 | 186133.4 | 3120.0014 | 5 | 25 | 3.383471 | -3.259988 | 3.047236 | 2.824852 | 12.77528 | 10.49422
2018-02-22 18:16 | 186253.4 | 3240.001 | 5 | 25 | 3.292943 | -3.259942 | 3.047236 | 2.933509 | 12.77528 | 10.85753
2018-02-22 18:18 | 186373.4 | 3360.001 | 5 | 25 | 3.022868 | -3.260085 | 3.047236 | 3.042165 | 12.77528 | 11.20425
2018-02-22 18:18 | 186377.7 | 3364.3241 | 5 | 25 | 3 | -3.260028 | 3.047236 | 3.046079 | 12.77528 | 11.21604
2018-02-22 18:20 | 186497.8 | 120.0007 | 6 | 25 | 3.322046 | 0 | 3.047236 | 3.046079 | 12.77528 | 11.21604
2018-02-22 18:22 | 186617.8 | 239.9999 | 6 | 25 | 3.332902 | 0 | 3.047236 | 3.046079 | 12.77528 | 11.21604
2018-02-22 18:23 | 186677.8 | 300.0014 | 6 | 25 | 3.336103 | 0 | 3.047236 | 3.046079 | 12.77528 | 11.21604
2018-02-22 18:23 | 186677.8 | 0.0024 | 7 | 26 | 3.336048 | 0 | 0 | 0 | 0 | 0
2018-02-22 18:25 | 186797.9 | 120.0001 | 2 | 26 | 3.967122 | 4.890036 | 0.1623022 | 0 | 0.6240801 | 0
2018-02-22 18:27 | 186917.9 | 240.0016 | 2 | 26 | 4.011857 | 4.89002 | 0.3252861 | 0 | 1.274567 | 0
2018-02-22 18:29 | 187037.9 | 360.0005 | 2 | 26 | 4.048834 | 4.890013 | 0.4882663 | 0 | 1.931549 | 0
2018-02-22 18:31 | 187157.9 | 480.0005 | 2 | 26 | 4.079182 | 4.890009 | 0.6512493 | 0 | 2.593967 | 0
2018-02-22 18:33 | 187277.9 | 600.0013 | 2 | 26 | 4.105522 | 4.890064 | 0.8142344 | 0 | 3.261013 | 0
2018-02-22 18:35 | 187397.9 | 720.0001 | 2 | 26 | 4.129229 | 4.890081 | 0.9772226 | 0 | 3.932099 | 0
2018-02-22 18:37 | 187517.9 | 840 | 2 | 26 | 4.154258 | 4.890049 | 1.140205 | 0 | 4.6071 | 0
2018-02-22 18:39 | 187637.9 | 960.0005 | 2 | 26 | 4.181168 | 4.890022 | 1.303187 | 0 | 5.286338 | 0
2018-02-22 18:41 | 187757.9 | 1080.0006 | 2 | 26 | 4.200385 | 4.700352 | 1.465061 | 0 | 5.965216 | 0
2018-02-22 18:43 | 187877.9 | 1200.0006 | 2 | 26 | 4.200403 | 4.217237 | 1.61357 | 0 | 6.58901 | 0
2018-02-22 18:45 | 187997.9 | 1320.0005 | 2 | 26 | 4.200398 | 3.753155 | 1.746326 | 0 | 7.146638 | 0
2018-02-22 18:47 | 188117.9 | 1440.0002 | 2 | 26 | 4.20037 | 3.311319 | 1.863975 | 0 | 7.640806 | 0
2018-02-22 18:47 | 188132.2 | 1454.3639 | 2 | 26 | 4.200361 | 3.259993 | 1.877082 | 0 | 7.695863 | 0
2018-02-22 18:49 | 188252.2 | 120.0003 | 3 | 26 | 4.226873 | 3.260145 | 1.985299 | 0 | 8.151726 | 0
2018-02-22 18:51 | 188372.2 | 240.0015 | 3 | 26 | 4.258414 | 3.260067 | 2.093958 | 0 | 8.6127 | 0
2018-02-22 18:53 | 188492.2 | 360.0002 | 3 | 26 | 4.292631 | 3.260035 | 2.202605 | 0 | 9.077202 | 0
2018-02-22 18:55 | 188612.2 | 480.001 | 3 | 26 | 4.329172 | 3.260012 | 2.31126 | 0 | 9.545583 | 0
2018-02-22 18:57 | 188732.2 | 600.0002 | 3 | 26 | 4.367781 | 3.260086 | 2.419914 | 0 | 10.01805 | 0
2018-02-22 18:59 | 188852.2 | 720.0002 | 3 | 26 | 4.400372 | 3.118589 | 2.528107 | 0 | 10.49269 | 0
2018-02-22 19:01 | 188972.2 | 840.0003 | 3 | 26 | 4.400389 | 2.603937 | 2.623017 | 0 | 10.91033 | 0
2018-02-22 19:03 | 189092.2 | 960.0008 | 3 | 26 | 4.40035 | 2.196524 | 2.702795 | 0 | 11.26138 | 0
2018-02-22 19:05 | 189212.2 | 1080.001 | 3 | 26 | 4.400348 | 1.862122 | 2.770261 | 0 | 11.55826 | 0
2018-02-22 19:07 | 189332.2 | 1200.0002 | 3 | 26 | 4.400361 | 1.587416 | 2.827602 | 0 | 11.81058 | 0
2018-02-22 19:09 | 189452.2 | 1320.0002 | 3 | 26 | 4.40033 | 1.359587 | 2.876593 | 0 | 12.02615 | 0
2018-02-22 19:11 | 189572.2 | 1440.001 | 3 | 26 | 4.400351 | 1.172094 | 2.91869 | 0 | 12.2114 | 0
2018-02-22 19:13 | 189692.2 | 1560.001 | 3 | 26 | 4.400346 | 1.016315 | 2.955075 | 0 | 12.3715 | 0
2018-02-22 19:15 | 189812.2 | 1680.001 | 3 | 26 | 4.400311 | 0.8854961 | 2.986701 | 0 | 12.51067 | 0
2018-02-22 19:17 | 189932.2 | 1800.0007 | 3 | 26 | 4.400338 | 0.7762718 | 3.014346 | 0 | 12.63232 | 0
2018-02-22 19:19 | 190052.2 | 1920.0018 | 3 | 26 | 4.400325 | 0.6840382 | 3.038635 | 0 | 12.73919 | 0
2018-02-22 19:20 | 190098.6 | 1966.3426 | 3 | 26 | 4.400321 | 0.6519985 | 3.04723 | 0 | 12.77702 | 0
2018-02-22 19:22 | 190218.6367 | 120 | 4 | 26 | 4.351626 | 0 | 3.04723 | 0 | 12.77702 | 0
2018-02-22 19:24 | 190338.6375 | 240.0008 | 4 | 26 | 4.347736 | 0 | 3.04723 | 0 | 12.77702 | 0
2018-02-22 19:25 | 190398.639 | 300.0023 | 4 | 26 | 4.346605 | 0 | 3.04723 | 0 | 12.77702 | 0
2018-02-22 19:27 | 190518.7 | 120.0006 | 5 | 26 | 4.099549 | -3.259942 | 3.04723 | 0.1086495 | 12.77702 | 0.4488969
2018-02-22 19:29 | 190638.7 | 240.0009 | 5 | 26 | 4.055326 | -3.259975 | 3.04723 | 0.2173004 | 12.77702 | 0.8918833
2018-02-22 19:31 | 190758.7 | 360.0006 | 5 | 26 | 4.012766 | -3.259932 | 3.04723 | 0.3259535 | 12.77702 | 1.330185
2018-02-22 19:33 | 190878.7 | 480.0014 | 5 | 26 | 3.971032 | -3.259895 | 3.04723 | 0.4346077 | 12.77702 | 1.763915
2018-02-22 19:35 | 190998.7 | 600.0006 | 5 | 26 | 3.930404 | -3.259967 | 3.04723 | 0.5432592 | 12.77702 | 2.193154
2018-02-22 19:37 | 191118.7 | 720.0001 | 5 | 26 | 3.891259 | -3.25994 | 3.04723 | 0.6519048 | 12.77702 | 2.618033
2018-02-22 19:39 | 191238.7 | 840.0006 | 5 | 26 | 3.853961 | -3.259912 | 3.04723 | 0.760559 | 12.77702 | 3.03879
2018-02-22 19:41 | 191358.7 | 960.0001 | 5 | 26 | 3.81883 | -3.2599 | 3.04723 | 0.8692075 | 12.77702 | 3.455589
2018-02-22 19:43 | 191478.7 | 1080.0001 | 5 | 26 | 3.785754 | -3.259916 | 3.04723 | 0.9778594 | 12.77702 | 3.868695
2018-02-22 19:45 | 191598.7 | 1200.0001 | 5 | 26 | 3.754742 | -3.259925 | 3.04723 | 1.08651 | 12.77702 | 4.278317
2018-02-22 19:47 | 191718.7 | 1320.0014 | 5 | 26 | 3.725554 | -3.259935 | 3.04723 | 1.19516 | 12.77702 | 4.684665
2018-02-22 19:49 | 191838.7 | 1440.0009 | 5 | 26 | 3.697948 | -3.259954 | 3.04723 | 1.30381 | 12.77702 | 5.087934
2018-02-22 19:51 | 191958.7 | 1560.0009 | 5 | 26 | 3.671968 | -3.25989 | 3.04723 | 1.412462 | 12.77702 | 5.488296
2018-02-22 19:53 | 192078.7 | 1680.0009 | 5 | 26 | 3.64771 | -3.259921 | 3.04723 | 1.52111 | 12.77702 | 5.885915
2018-02-22 19:55 | 192198.7 | 1800.0009 | 5 | 26 | 3.625435 | -3.259977 | 3.04723 | 1.629753 | 12.77702 | 6.280984
2018-02-22 19:57 | 192318.7 | 1920.0017 | 5 | 26 | 3.605115 | -3.259942 | 3.04723 | 1.738397 | 12.77702 | 6.673743
2018-02-22 19:59 | 192438.7 | 2040.0009 | 5 | 26 | 3.586687 | -3.259948 | 3.04723 | 1.84705 | 12.77702 | 7.064431
2018-02-22 20:01 | 192558.7 | 2160.0001 | 5 | 26 | 3.569952 | -3.259988 | 3.04723 | 1.955702 | 12.77702 | 7.453209
2018-02-22 20:03 | 192678.7 | 2280.0014 | 5 | 26 | 3.554426 | -3.259923 | 3.04723 | 2.064354 | 12.77702 | 7.840239
2018-02-22 20:05 | 192798.7 | 2400.0005 | 5 | 26 | 3.539561 | -3.25997 | 3.04723 | 2.173009 | 12.77702 | 8.225632
2018-02-22 20:07 | 192918.7 | 2520.0009 | 5 | 26 | 3.524783 | -3.259954 | 3.04723 | 2.281663 | 12.77702 | 8.609418
2018-02-22 20:09 | 193038.7 | 2640.0001 | 5 | 26 | 3.509207 | -3.260075 | 3.04723 | 2.39031 | 12.77702 | 8.991545
2018-02-22 20:11 | 193158.7 | 2760.0002 | 5 | 26 | 3.491179 | -3.26002 | 3.04723 | 2.498962 | 12.77702 | 9.37188
2018-02-22 20:13 | 193278.7 | 2880.0015 | 5 | 26 | 3.467271 | -3.259977 | 3.04723 | 2.607609 | 12.77702 | 9.749962
2018-02-22 20:15 | 193398.7 | 3000 | 5 | 26 | 3.433838 | -3.260003 | 3.04723 | 2.716259 | 12.77702 | 10.12496
2018-02-22 20:17 | 193518.7 | 3120 | 5 | 26 | 3.384505 | -3.259984 | 3.04723 | 2.824915 | 12.77702 | 10.4956
2018-02-22 20:19 | 193638.7 | 3240.0011 | 5 | 26 | 3.294704 | -3.260014 | 3.04723 | 2.933577 | 12.77702 | 10.85906
2018-02-22 20:21 | 193758.7 | 3360 | 5 | 26 | 3.027164 | -3.259996 | 3.04723 | 3.042231 | 12.77702 | 11.20607
2018-02-22 20:21 | 193763.9 | 3365.1562 | 5 | 26 | 2.999967 | -3.260007 | 3.04723 | 3.046896 | 12.77702 | 11.22013
2018-02-22 20:23 | 193883.9 | 120.0005 | 6 | 26 | 3.319606 | 0 | 3.04723 | 3.046896 | 12.77702 | 11.22013
2018-02-22 20:25 | 194003.9 | 240.0017 | 6 | 26 | 3.330424 | 0 | 3.04723 | 3.046896 | 12.77702 | 11.22013
2018-02-22 20:26 | 194063.9 | 300.0016 | 6 | 26 | 3.333636 | 0 | 3.04723 | 3.046896 | 12.77702 | 11.22013
2018-02-22 20:26 | 194063.9 | 0.0024 | 7 | 27 | 3.333578 | 0 | 0 | 0 | 0 | 0
2018-02-22 20:28 | 194184 | 120.0014 | 2 | 27 | 3.965162 | 4.889992 | 0.1622985 | 5.75e-10 | 0.6236697 | 1.916e-09
2018-02-22 20:30 | 194304 | 240.0005 | 2 | 27 | 4.010152 | 4.89002 | 0.3252708 | 5.75e-10 | 1.273828 | 1.916e-09
2018-02-22 20:32 | 194424 | 360.0001 | 2 | 27 | 4.047062 | 4.889961 | 0.4882533 | 5.75e-10 | 1.930538 | 1.916e-09
2018-02-22 20:34 | 194544 | 480.0015 | 2 | 27 | 4.077398 | 4.890003 | 0.6512313 | 5.75e-10 | 2.592648 | 1.916e-09
2018-02-22 20:36 | 194664 | 600.0009 | 2 | 27 | 4.103774 | 4.890013 | 0.8142133 | 5.75e-10 | 3.259395 | 1.916e-09
2018-02-22 20:38 | 194784 | 720.0014 | 2 | 27 | 4.127421 | 4.890009 | 0.9771987 | 5.75e-10 | 3.930186 | 1.916e-09
2018-02-22 20:40 | 194904 | 840 | 2 | 27 | 4.152297 | 4.890038 | 1.140175 | 5.75e-10 | 4.604856 | 1.916e-09
2018-02-22 20:42 | 195024 | 960.0001 | 2 | 27 | 4.179219 | 4.890022 | 1.303161 | 5.75e-10 | 5.283789 | 1.916e-09
2018-02-22 20:44 | 195144 | 1080.0009 | 2 | 27 | 4.200367 | 4.733624 | 1.465413 | 5.75e-10 | 5.96403 | 1.916e-09
2018-02-22 20:46 | 195264 | 1200.0013 | 2 | 27 | 4.200393 | 4.24135 | 1.614875 | 5.75e-10 | 6.591826 | 1.916e-09
2018-02-22 20:48 | 195384 | 1320.0007 | 2 | 27 | 4.200387 | 3.771076 | 1.748344 | 5.75e-10 | 7.152444 | 1.916e-09
2018-02-22 20:50 | 195504 | 1440.0009 | 2 | 27 | 4.200378 | 3.324354 | 1.866511 | 5.75e-10 | 7.648793 | 1.916e-09
2018-02-22 20:50 | 195522 | 1457.968 | 2 | 27 | 4.200385 | 3.259996 | 1.882937 | 5.75e-10 | 7.717789 | 1.916e-09
2018-02-22 20:52 | 195642 | 120.0014 | 3 | 27 | 4.22703 | 3.260113 | 1.991155 | 5.75e-10 | 8.17367 | 1.916e-09
2018-02-22 20:54 | 195762 | 240.0009 | 3 | 27 | 4.258657 | 3.260071 | 2.099805 | 5.75e-10 | 8.634627 | 1.916e-09
2018-02-22 20:56 | 195882 | 360.0009 | 3 | 27 | 4.29293 | 3.260139 | 2.20845 | 5.75e-10 | 9.099148 | 1.916e-09
2018-02-22 20:58 | 196002 | 480.0006 | 3 | 27 | 4.329592 | 3.260069 | 2.317098 | 5.75e-10 | 9.567536 | 1.916e-09
2018-02-22 21:00 | 196122 | 600.0009 | 3 | 27 | 4.368244 | 3.26012 | 2.425753 | 5.75e-10 | 10.04005 | 1.916e-09
2018-02-22 21:02 | 196242 | 720.0002 | 3 | 27 | 4.400405 | 3.110538 | 2.533879 | 5.75e-10 | 10.51444 | 1.916e-09
2018-02-22 21:04 | 196362 | 840.0002 | 3 | 27 | 4.40039 | 2.595768 | 2.628513 | 5.75e-10 | 10.93087 | 1.916e-09
2018-02-22 21:06 | 196482 | 960.0002 | 3 | 27 | 4.400374 | 2.187151 | 2.707982 | 5.75e-10 | 11.28056 | 1.916e-09
2018-02-22 21:08 | 196602 | 1080.0007 | 3 | 27 | 4.400342 | 1.85206 | 2.775115 | 5.75e-10 | 11.57597 | 1.916e-09
2018-02-22 21:10 | 196722 | 1200.0014 | 3 | 27 | 4.400352 | 1.577297 | 2.832116 | 5.75e-10 | 11.8268 | 1.916e-09
2018-02-22 21:12 | 196842 | 1320.0002 | 3 | 27 | 4.400355 | 1.350782 | 2.880775 | 5.75e-10 | 12.04091 | 1.916e-09
2018-02-22 21:14 | 196962 | 1440.0015 | 3 | 27 | 4.400323 | 1.16283 | 2.922567 | 5.75e-10 | 12.22481 | 1.916e-09
2018-02-22 21:16 | 197082 | 1560.0007 | 3 | 27 | 4.400357 | 1.00787 | 2.95866 | 5.75e-10 | 12.38363 | 1.916e-09
2018-02-22 21:18 | 197202 | 1680.0018 | 3 | 27 | 4.400334 | 0.878149 | 2.990017 | 5.75e-10 | 12.52162 | 1.916e-09
2018-02-22 21:20 | 197322 | 1800.0009 | 3 | 27 | 4.400313 | 0.7693272 | 3.017416 | 5.75e-10 | 12.64218 | 1.916e-09
2018-02-22 21:22 | 197442 | 1920.0006 | 3 | 27 | 4.400332 | 0.6779308 | 3.041488 | 5.75e-10 | 12.7481 | 1.916e-09
2018-02-22 21:23 | 197478.9 | 1956.9225 | 3 | 27 | 4.400308 | 0.6519966 | 3.048305 | 5.75e-10 | 12.7781 | 1.916e-09
2018-02-22 21:25 | 197599 | 119.9999 | 4 | 27 | 4.351808 | 0 | 3.048305 | 5.75e-10 | 12.7781 | 1.916e-09
2018-02-22 21:27 | 197719 | 240.0004 | 4 | 27 | 4.34796 | 0 | 3.048305 | 5.75e-10 | 12.7781 | 1.916e-09
2018-02-22 21:28 | 197779 | 300.0006 | 4 | 27 | 4.346798 | 0 | 3.048305 | 5.75e-10 | 12.7781 | 1.916e-09
2018-02-22 21:30 | 197899 | 120.0002 | 5 | 27 | 4.10033 | -3.259911 | 3.048305 | 0.1086472 | 12.7781 | 0.4489679
2018-02-22 21:32 | 198019 | 240.0002 | 5 | 27 | 4.056031 | -3.25994 | 3.048305 | 0.2173017 | 12.7781 | 0.8920501
2018-02-22 21:34 | 198139 | 360.0007 | 5 | 27 | 4.013395 | -3.259883 | 3.048305 | 0.3259509 | 12.7781 | 1.33041
2018-02-22 21:36 | 198259 | 480.0002 | 5 | 27 | 3.97162 | -3.259975 | 3.048305 | 0.434601 | 12.7781 | 1.76419
2018-02-22 21:38 | 198379 | 600.0022 | 5 | 27 | 3.930904 | -3.259935 | 3.048305 | 0.5432562 | 12.7781 | 2.193501
2018-02-22 21:40 | 198499 | 720.001 | 5 | 27 | 3.891714 | -3.259956 | 3.048305 | 0.6519084 | 12.7781 | 2.618458
2018-02-22 21:42 | 198619 | 840.0014 | 5 | 27 | 3.854394 | -3.25997 | 3.048305 | 0.7605652 | 12.7781 | 3.039274
2018-02-22 21:44 | 198739 | 960.0002 | 5 | 27 | 3.819188 | -3.260005 | 3.048305 | 0.8692168 | 12.7781 | 3.456128
2018-02-22 21:46 | 198859 | 1080.001 | 5 | 27 | 3.786017 | -3.259948 | 3.048305 | 0.9778739 | 12.7781 | 3.869289
2018-02-22 21:48 | 198979 | 1200.0008 | 5 | 27 | 3.754968 | -3.259986 | 3.048305 | 1.086524 | 12.7781 | 4.278937
2018-02-22 21:50 | 199099 | 1320.0002 | 5 | 27 | 3.72582 | -3.259927 | 3.048305 | 1.19518 | 12.7781 | 4.685336
2018-02-22 21:52 | 199219 | 1440.0002 | 5 | 27 | 3.69828 | -3.259974 | 3.048305 | 1.30383 | 12.7781 | 5.088634
2018-02-22 21:54 | 199339 | 1560.001 | 5 | 27 | 3.67228 | -3.259958 | 3.048305 | 1.412482 | 12.7781 | 5.489036
2018-02-22 21:56 | 199459 | 1680.0001 | 5 | 27 | 3.648053 | -3.259916 | 3.048305 | 1.521125 | 12.7781 | 5.886669
2018-02-22 21:58 | 199579 | 1800.0007 | 5 | 27 | 3.625747 | -3.259972 | 3.048305 | 1.629771 | 12.7781 | 6.281784
2018-02-22 22:00 | 199699 | 1920.0007 | 5 | 27 | 3.605417 | -3.259986 | 3.048305 | 1.738421 | 12.7781 | 6.674601
2018-02-22 22:02 | 199819 | 2040.0018 | 5 | 27 | 3.586985 | -3.260007 | 3.048305 | 1.84708 | 12.7781 | 7.065341
2018-02-22 22:04 | 199939 | 2160.0015 | 5 | 27 | 3.570194 | -3.259993 | 3.048305 | 1.955735 | 12.7781 | 7.454159
2018-02-22 22:06 | 200059 | 2280.0015 | 5 | 27 | 3.554646 | -3.259991 | 3.048305 | 2.064388 | 12.7781 | 7.841217
2018-02-22 22:08 | 200179 | 2400.001 | 5 | 27 | 3.539788 | -3.259995 | 3.048305 | 2.173043 | 12.7781 | 8.226636
2018-02-22 22:10 | 200299 | 2520.0002 | 5 | 27 | 3.524982 | -3.259956 | 3.048305 | 2.281695 | 12.7781 | 8.61044
2018-02-22 22:12 | 200419 | 2640.0017 | 5 | 27 | 3.50938 | -3.259993 | 3.048305 | 2.390343 | 12.7781 | 8.992587
2018-02-22 22:14 | 200539 | 2760.001 | 5 | 27 | 3.49145 | -3.25997 | 3.048305 | 2.498993 | 12.7781 | 9.372944
2018-02-22 22:16 | 200659 | 2880.0007 | 5 | 27 | 3.467561 | -3.260028 | 3.048305 | 2.607639 | 12.7781 | 9.75105
2018-02-22 22:18 | 200779 | 3000.0002 | 5 | 27 | 3.434269 | -3.260064 | 3.048305 | 2.716297 | 12.7781 | 10.12612
2018-02-22 22:20 | 200899 | 3120.001 | 5 | 27 | 3.385072 | -3.260057 | 3.048305 | 2.824955 | 12.7781 | 10.49681
2018-02-22 22:22 | 201019 | 3240.001 | 5 | 27 | 3.295611 | -3.260108 | 3.048305 | 2.933608 | 12.7781 | 10.86033
2018-02-22 22:24 | 201139 | 3360.0002 | 5 | 27 | 3.030614 | -3.259996 | 3.048305 | 3.042265 | 12.7781 | 11.20752
2018-02-22 22:24 | 201144.9 | 3365.8681 | 5 | 27 | 2.999985 | -3.260005 | 3.048305 | 3.047577 | 12.7781 | 11.22354
2018-02-22 22:26 | 201265 | 120.0008 | 6 | 27 | 3.319763 | 0 | 3.048305 | 3.047577 | 12.7781 | 11.22354
2018-02-22 22:28 | 201385 | 240.0008 | 6 | 27 | 3.330648 | 0 | 3.048305 | 3.047577 | 12.7781 | 11.22354
2018-02-22 22:29 | 201445 | 300.0007 | 6 | 27 | 3.333894 | 0 | 3.048305 | 3.047577 | 12.7781 | 11.22354
2018-02-22 22:29 | 201445 | 0.0024 | 7 | 28 | 3.333945 | 0 | 0 | 0 | 0 | 0
2018-02-22 22:31 | 201565 | 120.0013 | 2 | 28 | 3.965671 | 4.890005 | 0.1623146 | 0 | 0.6238126 | 0
2018-02-22 22:33 | 201685 | 240.0013 | 2 | 28 | 4.010674 | 4.890043 | 0.3252875 | 0 | 1.274059 | 0
2018-02-22 22:35 | 201805 | 360.0001 | 2 | 28 | 4.047639 | 4.890041 | 0.4882756 | 0 | 1.930879 | 0
2018-02-22 22:37 | 201925 | 480.0009 | 2 | 28 | 4.077973 | 4.889997 | 0.6512629 | 0 | 2.593122 | 0
2018-02-22 22:39 | 202045 | 600.0001 | 2 | 28 | 4.104309 | 4.890066 | 0.814248 | 0 | 3.25997 | 0
2018-02-22 22:41 | 202165 | 720.0014 | 2 | 28 | 4.12801 | 4.890068 | 0.9772322 | 0 | 3.930845 | 0
2018-02-22 22:43 | 202285 | 840.0009 | 2 | 28 | 4.152986 | 4.890051 | 1.140225 | 0 | 4.605686 | 0
2018-02-22 22:45 | 202405 | 960.0013 | 2 | 28 | 4.179909 | 4.890059 | 1.303203 | 0 | 5.284702 | 0
2018-02-22 22:47 | 202525 | 1080.0001 | 2 | 28 | 4.200396 | 4.723045 | 1.465337 | 0 | 5.964528 | 0
2018-02-22 22:49 | 202645 | 1200.0001 | 2 | 28 | 4.200362 | 4.233534 | 1.614488 | 0 | 6.591017 | 0
2018-02-22 22:51 | 202765 | 1320.0001 | 2 | 28 | 4.200368 | 3.767462 | 1.747776 | 0 | 7.150875 | 0
2018-02-22 22:53 | 202885 | 1440.0014 | 2 | 28 | 4.200367 | 3.321981 | 1.86585 | 0 | 7.646833 | 0
2018-02-22 22:53 | 202902.4 | 1457.328 | 2 | 28 | 4.200376 | 3.259993 | 1.881685 | 0 | 7.713347 | 0
2018-02-22 22:55 | 203022.4 | 120.0013 | 3 | 28 | 4.22701 | 3.260075 | 1.989902 | 6.55e-10 | 8.16922 | 2.667e-09
2018-02-22 22:57 | 203142.4 | 240.0014 | 3 | 28 | 4.258552 | 3.260099 | 2.098553 | 6.55e-10 | 8.630177 | 2.667e-09
2018-02-22 22:59 | 203262.4 | 360.0009 | 3 | 28 | 4.292792 | 3.260094 | 2.207206 | 6.55e-10 | 9.094722 | 2.667e-09
2018-02-22 23:01 | 203382.4 | 480.0009 | 3 | 28 | 4.329437 | 3.260126 | 2.315864 | 6.55e-10 | 9.563136 | 2.667e-09
2018-02-22 23:03 | 203502.4 | 600.0001 | 3 | 28 | 4.368059 | 3.260099 | 2.424515 | 6.55e-10 | 10.03561 | 2.667e-09
2018-02-22 23:05 | 203622.4 | 720.0001 | 3 | 28 | 4.400394 | 3.113636 | 2.532676 | 6.55e-10 | 10.51014 | 2.667e-09
2018-02-22 23:07 | 203742.4 | 840.0009 | 3 | 28 | 4.400374 | 2.598026 | 2.6274 | 6.55e-10 | 10.92696 | 2.667e-09
2018-02-22 23:09 | 203862.4 | 960.0006 | 3 | 28 | 4.400374 | 2.190399 | 2.70697 | 6.55e-10 | 11.2771 | 2.667e-09
2018-02-22 23:11 | 203982.4 | 1080.0001 | 3 | 28 | 4.400373 | 1.855825 | 2.774214 | 6.55e-10 | 11.573 | 2.667e-09
2018-02-22 23:13 | 204102.4 | 1200.0013 | 3 | 28 | 4.400348 | 1.580015 | 2.831325 | 6.55e-10 | 11.82431 | 2.667e-09
2018-02-22 23:15 | 204222.4 | 1320.0006 | 3 | 28 | 4.40034 | 1.353249 | 2.880091 | 6.55e-10 | 12.0389 | 2.667e-09
2018-02-22 23:17 | 204342.4 | 1440.0009 | 3 | 28 | 4.400362 | 1.166365 | 2.921976 | 6.55e-10 | 12.2232 | 2.667e-09
2018-02-22 23:19 | 204462.4 | 1560.0015 | 3 | 28 | 4.400328 | 1.010036 | 2.958166 | 6.55e-10 | 12.38245 | 2.667e-09
2018-02-22 23:21 | 204582.4 | 1680.0009 | 3 | 28 | 4.400349 | 0.8805962 | 2.989611 | 6.55e-10 | 12.52082 | 2.667e-09
2018-02-22 23:23 | 204702.4 | 1800.0001 | 3 | 28 | 4.400307 | 0.7707634 | 3.017081 | 6.55e-10 | 12.6417 | 2.667e-09
2018-02-22 23:25 | 204822.4 | 1920.0009 | 3 | 28 | 4.400316 | 0.6787701 | 3.041203 | 6.55e-10 | 12.74784 | 2.667e-09
2018-02-22 23:26 | 204860.9 | 1958.5664 | 3 | 28 | 4.400317 | 0.6519909 | 3.04833 | 6.55e-10 | 12.7792 | 2.667e-09
2018-02-22 23:28 | 204981 | 120.0008 | 4 | 28 | 4.351823 | 0 | 3.04833 | 6.55e-10 | 12.7792 | 2.667e-09
2018-02-22 23:30 | 205101 | 240 | 4 | 28 | 4.347999 | 0 | 3.04833 | 6.55e-10 | 12.7792 | 2.667e-09
2018-02-22 23:31 | 205161 | 300.0015 | 4 | 28 | 4.346852 | 0 | 3.04833 | 6.55e-10 | 12.7792 | 2.667e-09
2018-02-22 23:33 | 205281.1 | 120.0006 | 5 | 28 | 4.100469 | -3.25997 | 3.04833 | 0.1086519 | 12.7792 | 0.4490016
2018-02-22 23:35 | 205401.1 | 240.0009 | 5 | 28 | 4.056219 | -3.259995 | 3.04833 | 0.2173022 | 12.7792 | 0.8920848
2018-02-22 23:37 | 205521.1 | 360.0014 | 5 | 28 | 4.01361 | -3.259954 | 3.04833 | 0.3259569 | 12.7792 | 1.33049
2018-02-22 23:39 | 205641.1 | 480.0001 | 5 | 28 | 3.971826 | -3.259925 | 3.04833 | 0.434607 | 12.7792 | 1.764291
2018-02-22 23:41 | 205761.1 | 600.0007 | 5 | 28 | 3.931149 | -3.2599 | 3.04833 | 0.5432577 | 12.7792 | 2.193612
2018-02-22 23:43 | 205881.1 | 720.0006 | 5 | 28 | 3.891976 | -3.259927 | 3.04833 | 0.6519129 | 12.7792 | 2.618608
2018-02-22 23:45 | 206001.1 | 840.0001 | 5 | 28 | 3.854655 | -3.259942 | 3.04833 | 0.7605623 | 12.7792 | 3.039423
2018-02-22 23:47 | 206121.1 | 960.0009 | 5 | 28 | 3.819499 | -3.259933 | 3.04833 | 0.8692123 | 12.7792 | 3.456303
2018-02-22 23:49 | 206241.1 | 1080.0009 | 5 | 28 | 3.786387 | -3.259932 | 3.04833 | 0.9778662 | 12.7792 | 3.869489
2018-02-22 23:51 | 206361.1 | 1200.0014 | 5 | 28 | 3.755354 | -3.25998 | 3.04833 | 1.086516 | 12.7792 | 4.279178
2018-02-22 23:53 | 206481.1 | 1320.0009 | 5 | 28 | 3.726143 | -3.25998 | 3.04833 | 1.195173 | 12.7792 | 4.685621
2018-02-22 23:55 | 206601.1 | 1440.0006 | 5 | 28 | 3.698619 | -3.259956 | 3.04833 | 1.303823 | 12.7792 | 5.088957
2018-02-22 23:57 | 206721.1 | 1560.0001 | 5 | 28 | 3.672626 | -3.259954 | 3.04833 | 1.412471 | 12.7792 | 5.489375
2018-02-22 23:59 | 206841.1 | 1680.0009 | 5 | 28 | 3.648411 | -3.259961 | 3.04833 | 1.521115 | 12.7792 | 5.887052
2018-02-23 00:01 | 206961.1 | 1800.0014 | 5 | 28 | 3.62615 | -3.259935 | 3.04833 | 1.629762 | 12.7792 | 6.282211
2018-02-23 00:03 | 207081.1 | 1920.0005 | 5 | 28 | 3.605815 | -3.259935 | 3.04833 | 1.738416 | 12.7792 | 6.675083
2018-02-23 00:05 | 207201.1 | 2040.0009 | 5 | 28 | 3.58744 | -3.259986 | 3.04833 | 1.84707 | 12.7792 | 7.065857
2018-02-23 00:07 | 207321.1 | 2160.0013 | 5 | 28 | 3.570728 | -3.25994 | 3.04833 | 1.955721 | 12.7792 | 7.454715
2018-02-23 00:09 | 207441.1 | 2280.0009 | 5 | 28 | 3.555244 | -3.259948 | 3.04833 | 2.064374 | 12.7792 | 7.841833
2018-02-23 00:11 | 207561.1 | 2400.0009 | 5 | 28 | 3.540408 | -3.260003 | 3.04833 | 2.173027 | 12.7792 | 8.227312
2018-02-23 00:13 | 207681.1 | 2520.0013 | 5 | 28 | 3.525656 | -3.259974 | 3.04833 | 2.281682 | 12.7792 | 8.611196
2018-02-23 00:15 | 207801.1 | 2640.0009 | 5 | 28 | 3.510147 | -3.260003 | 3.04833 | 2.390328 | 12.7792 | 8.993417
2018-02-23 00:17 | 207921.1 | 2760.0006 | 5 | 28 | 3.492199 | -3.260005 | 3.04833 | 2.498971 | 12.7792 | 9.373827
2018-02-23 00:19 | 208041.1 | 2880.0006 | 5 | 28 | 3.468349 | -3.260022 | 3.04833 | 2.607621 | 12.7792 | 9.752037
2018-02-23 00:21 | 208161.1 | 3000.0007 | 5 | 28 | 3.435004 | -3.260005 | 3.04833 | 2.716273 | 12.7792 | 10.12716
2018-02-23 00:23 | 208281.1 | 3120.002 | 5 | 28 | 3.385859 | -3.260064 | 3.04833 | 2.824928 | 12.7792 | 10.49794
2018-02-23 00:25 | 208401.1 | 3240 | 5 | 28 | 3.296654 | -3.260007 | 3.04833 | 2.933584 | 12.7792 | 10.86156
2018-02-23 00:27 | 208521.1 | 3360.0009 | 5 | 28 | 3.032139 | -3.260028 | 3.04833 | 3.042241 | 12.7792 | 11.20888
2018-02-23 00:27 | 208527.2 | 3366.1472 | 5 | 28 | 2.999985 | -3.260056 | 3.04833 | 3.047807 | 12.7792 | 11.22567
2018-02-23 00:29 | 208647.2 | 120.0003 | 6 | 28 | 3.318341 | 0 | 3.04833 | 3.047807 | 12.7792 | 11.22567
2018-02-23 00:31 | 208767.2 | 240.0007 | 6 | 28 | 3.329282 | 0 | 3.04833 | 3.047807 | 12.7792 | 11.22567
2018-02-23 00:32 | 208827.2 | 300.0022 | 6 | 28 | 3.332526 | 0 | 3.04833 | 3.047807 | 12.7792 | 11.22567
2018-02-23 00:32 | 208827.3 | 0.0025 | 7 | 29 | 3.332562 | 0 | 0 | 0 | 0 | 0
2018-02-23 00:34 | 208947.4 | 120.0001 | 2 | 29 | 3.965184 | 4.890087 | 0.1622953 | 0 | 0.6236001 | 0
2018-02-23 00:36 | 209067.4 | 240.0017 | 2 | 29 | 4.010388 | 4.890068 | 0.325278 | 0 | 1.273828 | 0
2018-02-23 00:38 | 209187.4 | 360.0006 | 2 | 29 | 4.047409 | 4.890013 | 0.4882521 | 0 | 1.930548 | 0
2018-02-23 00:40 | 209307.4 | 480.0002 | 2 | 29 | 4.077741 | 4.890087 | 0.6512276 | 0 | 2.592702 | 0
2018-02-23 00:42 | 209427.4 | 600.0009 | 2 | 29 | 4.104119 | 4.890081 | 0.8142118 | 0 | 3.259513 | 0
2018-02-23 00:44 | 209547.4 | 720.0001 | 2 | 29 | 4.127812 | 4.890076 | 0.9771845 | 0 | 3.93031 | 0
2018-02-23 00:46 | 209667.4 | 840.0002 | 2 | 29 | 4.152727 | 4.890089 | 1.140156 | 0 | 4.605025 | 0
2018-02-23 00:48 | 209787.4 | 960.001 | 2 | 29 | 4.179684 | 4.890078 | 1.303146 | 0 | 5.284051 | 0
2018-02-23 00:50 | 209907.4 | 1080.0016 | 2 | 29 | 4.200395 | 4.726255 | 1.46531 | 0 | 5.963976 | 0
2018-02-23 00:52 | 210027.4 | 1200.0014 | 2 | 29 | 4.200371 | 4.233555 | 1.614517 | 0 | 6.590704 | 0
2018-02-23 00:54 | 210147.4 | 1320.0003 | 2 | 29 | 4.200374 | 3.764673 | 1.747742 | 0 | 7.150299 | 0
2018-02-23 00:56 | 210267.4 | 1440.0006 | 2 | 29 | 4.200381 | 3.319551 | 1.865731 | 0 | 7.645897 | 0
2018-02-23 00:56 | 210283.7 | 1456.3289 | 2 | 29 | 4.200357 | 3.259989 | 1.880651 | 0 | 7.708564 | 0
2018-02-23 00:58 | 210403.7 | 120.0013 | 3 | 29 | 4.226964 | 3.260162 | 1.988857 | 3.83e-10 | 8.164392 | 1.559e-09
2018-02-23 01:00 | 210523.7 | 240.0001 | 3 | 29 | 4.258596 | 3.260077 | 2.097507 | 3.83e-10 | 8.62534 | 1.559e-09
2018-02-23 01:02 | 210643.7 | 360.0001 | 3 | 29 | 4.29288 | 3.260126 | 2.206158 | 3.83e-10 | 9.089886 | 1.559e-09
2018-02-23 01:04 | 210763.7 | 480.0015 | 3 | 29 | 4.329481 | 3.260134 | 2.314818 | 3.83e-10 | 9.558317 | 1.559e-09
2018-02-23 01:06 | 210883.7 | 600.001 | 3 | 29 | 4.368148 | 3.260149 | 2.423479 | 3.83e-10 | 10.03085 | 1.559e-09
2018-02-23 01:08 | 211003.7 | 720.001 | 3 | 29 | 4.400379 | 3.111355 | 2.531616 | 3.83e-10 | 10.50528 | 1.559e-09
2018-02-23 01:10 | 211123.7 | 840.0018 | 3 | 29 | 4.400369 | 2.597399 | 2.626313 | 3.83e-10 | 10.92198 | 1.559e-09
2018-02-23 01:12 | 211243.7 | 960.001 | 3 | 29 | 4.400355 | 2.189161 | 2.705856 | 3.83e-10 | 11.272 | 1.559e-09
2018-02-23 01:14 | 211363.7 | 1080.0007 | 3 | 29 | 4.400387 | 1.855566 | 2.773075 | 3.83e-10 | 11.56779 | 1.559e-09
2018-02-23 01:16 | 211483.7 | 1200.001 | 3 | 29 | 4.400338 | 1.580456 | 2.830179 | 3.83e-10 | 11.81907 | 1.559e-09
2018-02-23 01:18 | 211603.7 | 1320.0022 | 3 | 29 | 4.400357 | 1.3545 | 2.878962 | 3.83e-10 | 12.03373 | 1.559e-09
2018-02-23 01:20 | 211723.7 | 1440.0002 | 3 | 29 | 4.40034 | 1.166864 | 2.920882 | 3.83e-10 | 12.21819 | 1.559e-09
2018-02-23 01:22 | 211843.7 | 1560.001 | 3 | 29 | 4.400335 | 1.011419 | 2.957107 | 3.83e-10 | 12.37759 | 1.559e-09
2018-02-23 01:24 | 211963.7 | 1680.001 | 3 | 29 | 4.400326 | 0.8810902 | 2.988583 | 3.83e-10 | 12.5161 | 1.559e-09
2018-02-23 01:26 | 212083.7 | 1800.0002 | 3 | 29 | 4.400336 | 0.7721272 | 3.01608 | 3.83e-10 | 12.63709 | 1.559e-09
2018-02-23 01:28 | 212203.7 | 1920.0002 | 3 | 29 | 4.400316 | 0.6796112 | 3.04023 | 3.83e-10 | 12.74336 | 1.559e-09
2018-02-23 01:29 | 212244.7 | 1961.0249 | 3 | 29 | 4.400345 | 0.6519966 | 3.047814 | 3.83e-10 | 12.77673 | 1.559e-09
2018-02-23 01:31 | 212364.7 | 120 | 4 | 29 | 4.351762 | 0 | 3.047815 | 3.83e-10 | 12.77674 | 1.559e-09
2018-02-23 01:33 | 212484.7 | 240 | 4 | 29 | 4.347946 | 0 | 3.047815 | 3.83e-10 | 12.77674 | 1.559e-09
2018-02-23 01:34 | 212544.7 | 300.0007 | 4 | 29 | 4.346786 | 0 | 3.047815 | 3.83e-10 | 12.77674 | 1.559e-09
2018-02-23 01:36 | 212664.8 | 120.0002 | 5 | 29 | 4.100035 | -3.259986 | 3.047815 | 0.1086507 | 12.77674 | 0.4489519
2018-02-23 01:38 | 212784.8 | 240.0009 | 5 | 29 | 4.055715 | -3.260007 | 3.047815 | 0.2172998 | 12.77674 | 0.8919775
2018-02-23 01:40 | 212904.8 | 360.0001 | 5 | 29 | 4.013106 | -3.260033 | 3.047815 | 0.3259494 | 12.77674 | 1.330307
2018-02-23 01:42 | 213024.8 | 480.0009 | 5 | 29 | 3.971306 | -3.26002 | 3.047815 | 0.4346011 | 12.77674 | 1.764058
2018-02-23 01:44 | 213144.8 | 600.001 | 5 | 29 | 3.930614 | -3.259972 | 3.047815 | 0.5432526 | 12.77674 | 2.193323
2018-02-23 01:46 | 213264.8 | 720.0002 | 5 | 29 | 3.891422 | -3.259995 | 3.047815 | 0.6519024 | 12.77674 | 2.618238
2018-02-23 01:48 | 213384.8 | 840.0009 | 5 | 29 | 3.854099 | -3.259991 | 3.047815 | 0.7605545 | 12.77674 | 3.039003
2018-02-23 01:50 | 213504.8 | 960.0006 | 5 | 29 | 3.818948 | -3.259993 | 3.047815 | 0.8692062 | 12.77674 | 3.455828
2018-02-23 01:52 | 213624.8 | 1080.0001 | 5 | 29 | 3.785803 | -3.260001 | 3.047815 | 0.9778588 | 12.77674 | 3.868948
2018-02-23 01:54 | 213744.8 | 1200.0015 | 5 | 29 | 3.754742 | -3.260035 | 3.047815 | 1.086515 | 12.77674 | 4.278594
2018-02-23 01:56 | 213864.8 | 1320.0001 | 5 | 29 | 3.725538 | -3.259974 | 3.047815 | 1.195167 | 12.77674 | 4.68495
2018-02-23 01:58 | 213984.8 | 1440.0007 | 5 | 29 | 3.697976 | -3.260007 | 3.047815 | 1.303814 | 12.77674 | 5.088209
2018-02-23 02:00 | 214104.8 | 1560.0007 | 5 | 29 | 3.671986 | -3.260036 | 3.047815 | 1.412463 | 12.77674 | 5.488563
2018-02-23 02:02 | 214224.8 | 1680.0001 | 5 | 29 | 3.647695 | -3.260047 | 3.047815 | 1.521111 | 12.77674 | 5.886181
2018-02-23 02:04 | 214344.8 | 1800.0002 | 5 | 29 | 3.62543 | -3.259958 | 3.047815 | 1.629761 | 12.77674 | 6.281279
2018-02-23 02:06 | 214464.8 | 1920.0002 | 5 | 29 | 3.605151 | -3.26006 | 3.047815 | 1.73841 | 12.77674 | 6.674057
2018-02-23 02:08 | 214584.8 | 2040.0002 | 5 | 29 | 3.586732 | -3.260054 | 3.047815 | 1.847063 | 12.77674 | 7.064751
2018-02-23 02:10 | 214704.8 | 2160.0022 | 5 | 29 | 3.569995 | -3.260047 | 3.047815 | 1.955714 | 12.77674 | 7.453533
2018-02-23 02:12 | 214824.8 | 2280.0001 | 5 | 29 | 3.554485 | -3.26013 | 3.047815 | 2.064364 | 12.77674 | 7.840559
2018-02-23 02:14 | 214944.8 | 2400.0007 | 5 | 29 | 3.539623 | -3.259998 | 3.047815 | 2.17302 | 12.77674 | 8.225963
2018-02-23 02:16 | 215064.8 | 2520.0002 | 5 | 29 | 3.524865 | -3.260064 | 3.047815 | 2.281673 | 12.77674 | 8.609756
2018-02-23 02:18 | 215184.8 | 2640.0015 | 5 | 29 | 3.509312 | -3.260132 | 3.047815 | 2.390317 | 12.77674 | 8.99188
2018-02-23 02:20 | 215304.8 | 2760.001 | 5 | 29 | 3.491317 | -3.26001 | 3.047815 | 2.498963 | 12.77674 | 9.37221
2018-02-23 02:22 | 215424.8 | 2880.0002 | 5 | 29 | 3.467383 | -3.26009 | 3.047815 | 2.60762 | 12.77674 | 9.750338
2018-02-23 02:24 | 215544.8 | 3000.0022 | 5 | 29 | 3.433976 | -3.260111 | 3.047815 | 2.716274 | 12.77674 | 10.12536
2018-02-23 02:26 | 215664.8 | 3120.0002 | 5 | 29 | 3.38452 | -3.26006 | 3.047815 | 2.824934 | 12.77674 | 10.49602
2018-02-23 02:28 | 215784.8 | 3240.0014 | 5 | 29 | 3.294411 | -3.260022 | 3.047815 | 2.933587 | 12.77674 | 10.85945
2018-02-23 02:30 | 215904.8 | 3360.0001 | 5 | 29 | 3.025793 | -3.260056 | 3.047815 | 3.04224 | 12.77674 | 11.20638
2018-02-23 02:30 | 215909.7 | 3364.8817 | 5 | 29 | 3 | -3.260066 | 3.047815 | 3.046659 | 12.77674 | 11.2197
2018-02-23 02:32 | 216029.8 | 120 | 6 | 29 | 3.320071 | 0 | 3.047815 | 3.046659 | 12.77674 | 11.2197
2018-02-23 02:34 | 216149.8 | 240.0013 | 6 | 29 | 3.331002 | 0 | 3.047815 | 3.046659 | 12.77674 | 11.2197
2018-02-23 02:35 | 216209.8 | 300.0023 | 6 | 29 | 3.334263 | 0 | 3.047815 | 3.046659 | 12.77674 | 11.2197
2018-02-23 02:35 | 216209.8 | 0.0024 | 7 | 30 | 3.33424 | 0 | 0 | 0 | 0 | 0
2018-02-23 02:37 | 216329.9 | 120.0025 | 2 | 30 | 3.965627 | 4.890036 | 0.1623105 | 0 | 0.6238151 | 0
2018-02-23 02:39 | 216449.9 | 240.0009 | 2 | 30 | 4.01059 | 4.890003 | 0.3252969 | 0 | 1.2741 | 0
2018-02-23 02:41 | 216569.9 | 360.0001 | 2 | 30 | 4.0475 | 4.890059 | 0.4882716 | 0 | 1.930846 | 0
2018-02-23 02:43 | 216689.9 | 480.0015 | 2 | 30 | 4.077847 | 4.89007 | 0.6512631 | 0 | 2.593082 | 0
2018-02-23 02:45 | 216809.9 | 600.0009 | 2 | 30 | 4.104241 | 4.89006 | 0.8142406 | 0 | 3.259884 | 0
2018-02-23 02:47 | 216929.9 | 720.0013 | 2 | 30 | 4.12798 | 4.890085 | 0.9772172 | 0 | 3.93072 | 0
2018-02-23 02:49 | 217049.9 | 840.0014 | 2 | 30 | 4.152962 | 4.890104 | 1.1402 | 0 | 4.605517 | 0
2018-02-23 02:51 | 217169.9 | 960.0001 | 2 | 30 | 4.179954 | 4.89006 | 1.30319 | 0 | 5.284582 | 0
2018-02-23 02:53 | 217289.9 | 1080.0009 | 2 | 30 | 4.200377 | 4.720463 | 1.465291 | 0 | 5.964283 | 0
2018-02-23 02:55 | 217409.9 | 1200.0005 | 2 | 30 | 4.200364 | 4.229692 | 1.614348 | 0 | 6.590378 | 0
2018-02-23 02:57 | 217529.9 | 1320.0001 | 2 | 30 | 4.200391 | 3.762491 | 1.747476 | 0 | 7.149565 | 0
2018-02-23 02:59 | 217649.9 | 1440.001 | 2 | 30 | 4.200376 | 3.31625 | 1.865351 | 0 | 7.644683 | 0
2018-02-23 02:59 | 217665.6 | 1455.7465 | 2 | 30 | 4.200388 | 3.259983 | 1.879729 | 0 | 7.705077 | 0
2018-02-23 03:01 | 217785.6 | 120.0001 | 3 | 30 | 4.227059 | 3.26013 | 1.987942 | 0 | 8.160935 | 0
2018-02-23 03:03 | 217905.6 | 240.0006 | 3 | 30 | 4.258681 | 3.260185 | 2.096593 | 0 | 8.621903 | 0
2018-02-23 03:05 | 218025.6 | 360.0005 | 3 | 30 | 4.292946 | 3.260092 | 2.205247 | 0 | 9.086464 | 0
2018-02-23 03:07 | 218145.6 | 480.0001 | 3 | 30 | 4.329603 | 3.260111 | 2.313896 | 0 | 9.554855 | 0
2018-02-23 03:09 | 218265.6 | 600.0005 | 3 | 30 | 4.368221 | 3.260172 | 2.422558 | 0 | 10.0274 | 0
2018-02-23 03:11 | 218385.6 | 720.0002 | 3 | 30 | 4.400389 | 3.110167 | 2.530687 | 0 | 10.50181 | 0
2018-02-23 03:13 | 218505.6 | 840.0009 | 3 | 30 | 4.400394 | 2.597183 | 2.625341 | 0 | 10.91832 | 0
2018-02-23 03:15 | 218625.6 | 960.0006 | 3 | 30 | 4.400363 | 2.189932 | 2.704884 | 0 | 11.26834 | 0
2018-02-23 03:17 | 218745.6 | 1080.0006 | 3 | 30 | 4.400358 | 1.855301 | 2.772117 | 0 | 11.56419 | 0
2018-02-23 03:19 | 218865.6 | 1200.0015 | 3 | 30 | 4.40038 | 1.581636 | 2.829237 | 0 | 11.81553 | 0
2018-02-23 03:21 | 218985.6 | 1320.0009 | 3 | 30 | 4.400324 | 1.354059 | 2.878036 | 0 | 12.03027 | 0
2018-02-23 03:23 | 219105.6 | 1440.0001 | 3 | 30 | 4.40035 | 1.167263 | 2.91996 | 0 | 12.21475 | 0
2018-02-23 03:25 | 219225.6 | 1560.0009 | 3 | 30 | 4.400331 | 1.011242 | 2.95619 | 0 | 12.37417 | 0
2018-02-23 03:27 | 219345.6 | 1680.0009 | 3 | 30 | 4.400339 | 0.8814583 | 2.987674 | 0 | 12.51271 | 0
2018-02-23 03:29 | 219465.6 | 1800.0007 | 3 | 30 | 4.400301 | 0.7719307 | 3.015181 | 0 | 12.63375 | 0
2018-02-23 03:31 | 219585.6 | 1920.0009 | 3 | 30 | 4.400307 | 0.6799164 | 3.039346 | 0 | 12.74009 | 0
2018-02-23 03:32 | 219626.3 | 1960.672 | 3 | 30 | 4.400316 | 0.6519966 | 3.046871 | 0 | 12.7732 | 0
2018-02-23 03:34 | 219746.3 | 120 | 4 | 30 | 4.351682 | 0 | 3.046871 | 0 | 12.7732 | 0
2018-02-23 03:36 | 219866.3 | 240 | 4 | 30 | 4.347835 | 0 | 3.046871 | 0 | 12.7732 | 0
2018-02-23 03:37 | 219926.3 | 300.0023 | 4 | 30 | 4.346698 | 0 | 3.046871 | 0 | 12.7732 | 0
2018-02-23 03:39 | 220046.4 | 120.0006 | 5 | 30 | 4.09976 | -3.259986 | 3.046871 | 0.1086477 | 12.7732 | 0.448911
2018-02-23 03:41 | 220166.4 | 240.0009 | 5 | 30 | 4.055477 | -3.259993 | 3.046871 | 0.2173035 | 12.7732 | 0.8919385
2018-02-23 03:43 | 220286.4 | 360.0014 | 5 | 30 | 4.012819 | -3.259975 | 3.046871 | 0.3259543 | 12.7732 | 1.330244
2018-02-23 03:45 | 220406.4 | 480.0009 | 5 | 30 | 3.971019 | -3.259965 | 3.046871 | 0.4346096 | 12.7732 | 1.76398
2018-02-23 03:47 | 220526.4 | 600.0006 | 5 | 30 | 3.930297 | -3.259911 | 3.046871 | 0.5432606 | 12.7732 | 2.193211
2018-02-23 03:49 | 220646.4 | 720.0009 | 5 | 30 | 3.891145 | -3.259998 | 3.046871 | 0.6519148 | 12.7732 | 2.618111
2018-02-23 03:51 | 220766.4 | 840.0005 | 5 | 30 | 3.853808 | -3.259972 | 3.046871 | 0.7605651 | 12.7732 | 3.03884
2018-02-23 03:53 | 220886.4 | 960.0006 | 5 | 30 | 3.818618 | -3.259998 | 3.046871 | 0.8692222 | 12.7732 | 3.455652
2018-02-23 03:55 | 221006.4 | 1080.0001 | 5 | 30 | 3.785506 | -3.259993 | 3.046871 | 0.9778765 | 12.7732 | 3.868745
2018-02-23 03:57 | 221126.4 | 1200.0006 | 5 | 30 | 3.754468 | -3.259998 | 3.046871 | 1.086533 | 12.7732 | 4.278359
2018-02-23 03:59 | 221246.4 | 1320.0009 | 5 | 30 | 3.725275 | -3.260035 | 3.046871 | 1.195185 | 12.7732 | 4.684687
2018-02-23 04:01 | 221366.4 | 1440.0014 | 5 | 30 | 3.697714 | -3.26005 | 3.046871 | 1.303828 | 12.7732 | 5.087903
2018-02-23 04:03 | 221486.4 | 1560.0009 | 5 | 30 | 3.671723 | -3.259986 | 3.046871 | 1.412475 | 12.7732 | 5.48822
2018-02-23 04:05 | 221606.4 | 1680.0014 | 5 | 30 | 3.647488 | -3.260077 | 3.046871 | 1.521124 | 12.7732 | 5.885813
2018-02-23 04:07 | 221726.4 | 1800.0001 | 5 | 30 | 3.625154 | -3.260038 | 3.046871 | 1.629778 | 12.7732 | 6.280897
2018-02-23 04:09 | 221846.4 | 1920.0009 | 5 | 30 | 3.604891 | -3.260064 | 3.046871 | 1.738436 | 12.7732 | 6.67368
2018-02-23 04:11 | 221966.4 | 2040.0001 | 5 | 30 | 3.586476 | -3.260064 | 3.046871 | 1.847089 | 12.7732 | 7.064347
2018-02-23 04:13 | 222086.4 | 2160.0009 | 5 | 30 | 3.569695 | -3.260033 | 3.046871 | 1.955747 | 12.7732 | 7.453118
2018-02-23 04:15 | 222206.4 | 2280.0001 | 5 | 30 | 3.55418 | -3.260036 | 3.046871 | 2.064403 | 12.7732 | 7.840135
2018-02-23 04:17 | 222326.4 | 2400.0009 | 5 | 30 | 3.539338 | -3.260068 | 3.046871 | 2.173059 | 12.7732 | 8.225509
2018-02-23 04:19 | 222446.4 | 2520.0001 | 5 | 30 | 3.52456 | -3.260015 | 3.046871 | 2.281707 | 12.7732 | 8.609249
2018-02-23 04:21 | 222566.4 | 2640.0009 | 5 | 30 | 3.509 | -3.260108 | 3.046871 | 2.390356 | 12.7732 | 8.991358
2018-02-23 04:23 | 222686.4 | 2760.0009 | 5 | 30 | 3.490918 | -3.260096 | 3.046871 | 2.499009 | 12.7732 | 9.371675
2018-02-23 04:25 | 222806.4 | 2880.0001 | 5 | 30 | 3.466972 | -3.260041 | 3.046871 | 2.607664 | 12.7732 | 9.749752
2018-02-23 04:27 | 222926.4 | 3000.0009 | 5 | 30 | 3.433455 | -3.260108 | 3.046871 | 2.716328 | 12.7732 | 10.12476
2018-02-23 04:29 | 223046.4 | 3120.0001 | 5 | 30 | 3.383803 | -3.260119 | 3.046871 | 2.82498 | 12.7732 | 10.49533
2018-02-23 04:31 | 223166.4 | 3240.0006 | 5 | 30 | 3.293149 | -3.260056 | 3.046871 | 2.933638 | 12.7732 | 10.85867
2018-02-23 04:33 | 223286.4 | 3360.0001 | 5 | 30 | 3.021082 | -3.260073 | 3.046871 | 3.042296 | 12.7732 | 11.20536
2018-02-23 04:33 | 223290.4 | 3363.952 | 5 | 30 | 2.999981 | -3.26005 | 3.046871 | 3.045874 | 12.7732 | 11.21613
2018-02-23 04:35 | 223410.4 | 120.0004 | 6 | 30 | 3.321164 | 0 | 3.046871 | 3.045874 | 12.7732 | 11.21613
2018-02-23 04:37 | 223530.4 | 240.0008 | 6 | 30 | 3.332177 | 0 | 3.046871 | 3.045874 | 12.7732 | 11.21613
2018-02-23 04:38 | 223590.4 | 300.0015 | 6 | 30 | 3.335439 | 0 | 3.046871 | 3.045874 | 12.7732 | 11.21613
2018-02-23 04:38 | 223590.4021 | 0.0024 | 7 | 31 | 3.335444 | 0 | 0 | 0 | 0 | 0
2018-02-23 04:40 | 223710.5 | 120.0002 | 2 | 31 | 3.966306 | 4.890038 | 0.162301 | 0 | 0.6239378 | 0
2018-02-23 04:42 | 223830.5 | 240.0002 | 2 | 31 | 4.011228 | 4.890047 | 0.3252891 | 0 | 1.274334 | 0
2018-02-23 04:44 | 223950.5 | 360.0006 | 2 | 31 | 4.048113 | 4.89011 | 0.4882753 | 0 | 1.931229 | 0
2018-02-23 04:46 | 224070.5 | 480.001 | 2 | 31 | 4.078459 | 4.890137 | 0.6512621 | 0 | 2.593549 | 0
2018-02-23 04:48 | 224190.5 | 600.0001 | 2 | 31 | 4.104796 | 4.890078 | 0.8142453 | 0 | 3.26047 | 0
2018-02-23 04:50 | 224310.5 | 720.0014 | 2 | 31 | 4.12847 | 4.890099 | 0.9772271 | 0 | 3.931409 | 0
2018-02-23 04:52 | 224430.5 | 840.0001 | 2 | 31 | 4.153414 | 4.890083 | 1.140214 | 0 | 4.6063 | 0
2018-02-23 04:54 | 224550.5 | 960.0009 | 2 | 31 | 4.180326 | 4.890141 | 1.303202 | 0 | 5.285425 | 0
2018-02-23 04:56 | 224670.5 | 1080.0006 | 2 | 31 | 4.200378 | 4.715378 | 1.465252 | 0 | 5.964948 | 0
2018-02-23 04:58 | 224790.5 | 1200.0006 | 2 | 31 | 4.20036 | 4.226463 | 1.614186 | 0 | 6.590523 | 0
2018-02-23 05:00 | 224910.5 | 1320.0017 | 2 | 31 | 4.20037 | 3.760216 | 1.747236 | 0 | 7.149387 | 0
2018-02-23 05:02 | 225030.5 | 1440.001 | 2 | 31 | 4.200381 | 3.315783 | 1.865085 | 0 | 7.644397 | 0
2018-02-23 05:02 | 225046 | 1455.508 | 2 | 31 | 4.200361 | 3.259989 | 1.879245 | 0 | 7.703871 | 0
2018-02-23 05:04 | 225166 | 120.0006 | 3 | 31 | 4.226945 | 3.260107 | 1.987453 | 0 | 8.159706 | 0
2018-02-23 05:06 | 225286 | 240.0006 | 3 | 31 | 4.258529 | 3.260115 | 2.096108 | 0 | 8.620674 | 0
2018-02-23 05:08 | 225406 | 360.0009 | 3 | 31 | 4.29282 | 3.260212 | 2.204768 | 0 | 9.085245 | 0
2018-02-23 05:10 | 225526 | 480.0002 | 3 | 31 | 4.329501 | 3.260065 | 2.313428 | 0 | 9.553675 | 0
2018-02-23 05:12 | 225646 | 600.001 | 3 | 31 | 4.368223 | 3.260183 | 2.422084 | 0 | 10.02619 | 0
2018-02-23 05:14 | 225766 | 720.0003 | 3 | 31 | 4.400387 | 3.1106 | 2.530212 | 0 | 10.50059 | 0
2018-02-23 05:16 | 225886 | 840.0007 | 3 | 31 | 4.400378 | 2.596338 | 2.624871 | 0 | 10.91713 | 0
2018-02-23 05:18 | 226006 | 960.0002 | 3 | 31 | 4.400362 | 2.189379 | 2.704411 | 0 | 11.26713 | 0
2018-02-23 05:20 | 226126 | 1080.0009 | 3 | 31 | 4.400362 | 1.855978 | 2.771649 | 0 | 11.563 | 0
2018-02-23 05:22 | 226246 | 1200.0002 | 3 | 31 | 4.400375 | 1.581364 | 2.828764 | 0 | 11.81433 | 0
2018-02-23 05:24 | 226366 | 1320.0015 | 3 | 31 | 4.400353 | 1.35453 | 2.877556 | 0 | 12.02903 | 0
2018-02-23 05:26 | 226486 | 1440.0014 | 3 | 31 | 4.400337 | 1.167231 | 2.91948 | 0 | 12.21351 | 0
2018-02-23 05:28 | 226606 | 1560.0007 | 3 | 31 | 4.400318 | 1.011101 | 2.955705 | 0 | 12.37291 | 0
2018-02-23 05:30 | 226726 | 1680.0006 | 3 | 31 | 4.400348 | 0.8818722 | 2.987188 | 0 | 12.51145 | 0
2018-02-23 05:32 | 226846 | 1800.0009 | 3 | 31 | 4.400315 | 0.7714748 | 3.014687 | 0 | 12.63245 | 0
2018-02-23 05:34 | 226966 | 1920.0017 | 3 | 31 | 4.400309 | 0.6796856 | 3.038839 | 0 | 12.73873 | 0
2018-02-23 05:35 | 227006.9 | 1960.9104 | 3 | 31 | 4.400337 | 0.6519966 | 3.046403 | 0 | 12.77201 | 0
2018-02-23 05:37 | 227127 | 120 | 4 | 31 | 4.35171 | 0 | 3.046403 | 0 | 12.77201 | 0
2018-02-23 05:39 | 227247 | 240.0008 | 4 | 31 | 4.347869 | 0 | 3.046403 | 0 | 12.77201 | 0
2018-02-23 05:40 | 227307 | 300.0015 | 4 | 31 | 4.346725 | 0 | 3.046403 | 0 | 12.77201 | 0
2018-02-23 05:42 | 227427 | 120.0014 | 5 | 31 | 4.099601 | -3.259944 | 3.046403 | 0.1086523 | 12.77201 | 0.4489163
2018-02-23 05:44 | 227547 | 240.0007 | 5 | 31 | 4.055333 | -3.259995 | 3.046403 | 0.2173074 | 12.77201 | 0.8919225
2018-02-23 05:46 | 227667 | 360.0008 | 5 | 31 | 4.012729 | -3.259993 | 3.046403 | 0.3259618 | 12.77201 | 1.330229
2018-02-23 05:48 | 227787 | 480.0005 | 5 | 31 | 3.970953 | -3.260026 | 3.046403 | 0.434613 | 12.77201 | 1.763939
2018-02-23 05:50 | 227907 | 600.0006 | 5 | 31 | 3.930304 | -3.259986 | 3.046403 | 0.5432673 | 12.77201 | 2.19318
2018-02-23 05:52 | 228027 | 720.0017 | 5 | 31 | 3.891129 | -3.259944 | 3.046403 | 0.6519209 | 12.77201 | 2.618077
2018-02-23 05:54 | 228147 | 840.0005 | 5 | 31 | 3.853802 | -3.259993 | 3.046403 | 0.760576 | 12.77201 | 3.038822
2018-02-23 05:56 | 228267 | 960.0013 | 5 | 31 | 3.818616 | -3.260035 | 3.046403 | 0.8692308 | 12.77201 | 3.455626
2018-02-23 05:58 | 228387 | 1080 | 5 | 31 | 3.785521 | -3.259998 | 3.046403 | 0.9778847 | 12.77201 | 3.868717
2018-02-23 06:00 | 228507 | 1200 | 5 | 31 | 3.754518 | -3.260031 | 3.046403 | 1.086538 | 12.77201 | 4.278324
2018-02-23 06:02 | 228627 | 1320.0006 | 5 | 31 | 3.725326 | -3.260022 | 3.046403 | 1.195187 | 12.77201 | 4.684648
2018-02-23 06:04 | 228747 | 1440.0006 | 5 | 31 | 3.697771 | -3.259993 | 3.046403 | 1.303831 | 12.77201 | 5.08787
2018-02-23 06:06 | 228867 | 1560.0014 | 5 | 31 | 3.671767 | -3.260024 | 3.046403 | 1.412478 | 12.77201 | 5.488194
2018-02-23 06:08 | 228987 | 1680.0001 | 5 | 31 | 3.647471 | -3.260007 | 3.046403 | 1.521133 | 12.77201 | 5.885814
2018-02-23 06:10 | 229107 | 1800.0013 | 5 | 31 | 3.625165 | -3.259991 | 3.046403 | 1.629787 | 12.77201 | 6.280897
2018-02-23 06:12 | 229227 | 1920.0001 | 5 | 31 | 3.604823 | -3.260036 | 3.046403 | 1.738441 | 12.77201 | 6.673663
2018-02-23 06:14 | 229347 | 2040.0005 | 5 | 31 | 3.586394 | -3.260017 | 3.046403 | 1.847093 | 12.77201 | 7.064318
2018-02-23 06:16 | 229467 | 2160.0009 | 5 | 31 | 3.569615 | -3.260064 | 3.046403 | 1.955747 | 12.77201 | 7.453069
2018-02-23 06:18 | 229587 | 2280.0001 | 5 | 31 | 3.55409 | -3.260017 | 3.046403 | 2.064397 | 12.77201 | 7.840057
2018-02-23 06:20 | 229707 | 2400.0009 | 5 | 31 | 3.539227 | -3.260085 | 3.046403 | 2.173057 | 12.77201 | 8.225434
2018-02-23 06:22 | 229827 | 2520.0014 | 5 | 31 | 3.524446 | -3.260043 | 3.046403 | 2.281708 | 12.77201 | 8.609174
2018-02-23 06:24 | 229947 | 2640.0009 | 5 | 31 | 3.50888 | -3.260134 | 3.046403 | 2.390359 | 12.77201 | 8.991274
2018-02-23 06:26 | 230067 | 2760.0014 | 5 | 31 | 3.490814 | -3.260064 | 3.046403 | 2.499013 | 12.77201 | 9.371581
2018-02-23 06:28 | 230187 | 2880.0009 | 5 | 31 | 3.466842 | -3.260083 | 3.046403 | 2.607668 | 12.77201 | 9.749648
2018-02-23 06:30 | 230307 | 3000.0014 | 5 | 31 | 3.433329 | -3.260047 | 3.046403 | 2.716328 | 12.77201 | 10.12463
2018-02-23 06:32 | 230427 | 3120.0005 | 5 | 31 | 3.383563 | -3.26009 | 3.046403 | 2.824982 | 12.77201 | 10.49519
2018-02-23 06:34 | 230547 | 3240.0015 | 5 | 31 | 3.292748 | -3.26005 | 3.046403 | 2.933643 | 12.77201 | 10.85851
2018-02-23 06:36 | 230667 | 3360.0005 | 5 | 31 | 3.01942 | -3.26009 | 3.046403 | 3.042296 | 12.77201 | 11.2051
2018-02-23 06:36 | 230670.7 | 3363.6328 | 5 | 31 | 2.999972 | -3.260081 | 3.046403 | 3.045586 | 12.77201 | 11.215
2018-02-23 06:38 | 230790.7 | 120.0004 | 6 | 31 | 3.321321 | 0 | 3.046403 | 3.045586 | 12.77201 | 11.215
2018-02-23 06:40 | 230910.7 | 240.0007 | 6 | 31 | 3.332369 | 0 | 3.046403 | 3.045586 | 12.77201 | 11.215
2018-02-23 06:41 | 230970.7 | 300.0014 | 6 | 31 | 3.335621 | 0 | 3.046403 | 3.045586 | 12.77201 | 11.215
2018-02-23 06:41 | 230970.7 | 0.0024 | 7 | 32 | 3.335604 | 0 | 0 | 0 | 0 | 0
2018-02-23 06:43 | 231090.8 | 120.0009 | 2 | 32 | 3.96642 | 4.89011 | 0.1623098 | 0 | 0.6240064 | 0
2018-02-23 06:45 | 231210.8 | 240.0009 | 2 | 32 | 4.011198 | 4.89006 | 0.3253034 | 0 | 1.274428 | 0
2018-02-23 06:47 | 231330.8 | 360.0006 | 2 | 32 | 4.048016 | 4.890104 | 0.4882875 | 0 | 1.931304 | 0
2018-02-23 06:49 | 231450.8 | 480.0017 | 2 | 32 | 4.078234 | 4.890106 | 0.6512765 | 0 | 2.593601 | 0
2018-02-23 06:51 | 231570.8 | 600.0013 | 2 | 32 | 4.104561 | 4.890137 | 0.8142624 | 0 | 3.260491 | 0
2018-02-23 06:53 | 231690.8 | 720.001 | 2 | 32 | 4.128339 | 4.890039 | 0.9772547 | 0 | 3.931447 | 0
2018-02-23 06:55 | 231810.8 | 840.0002 | 2 | 32 | 4.153399 | 4.890085 | 1.14024 | 0 | 4.606316 | 0
2018-02-23 06:57 | 231930.8 | 960.0002 | 2 | 32 | 4.180525 | 4.890043 | 1.303218 | 0 | 5.285418 | 0
2018-02-23 06:59 | 232050.8 | 1080.0014 | 2 | 32 | 4.200381 | 4.709446 | 1.465206 | 0 | 5.964707 | 0
2018-02-23 07:01 | 232170.8 | 1200.0015 | 2 | 32 | 4.200389 | 4.219513 | 1.613899 | 0 | 6.589274 | 0
2018-02-23 07:03 | 232290.8 | 1320.0002 | 2 | 32 | 4.200401 | 3.753103 | 1.746684 | 0 | 7.147024 | 0
2018-02-23 07:05 | 232410.8 | 1440.0015 | 2 | 32 | 4.200362 | 3.309284 | 1.864291 | 0 | 7.641018 | 0
2018-02-23 07:05 | 232424.6 | 1453.8265 | 2 | 32 | 4.200378 | 3.259977 | 1.876904 | 0 | 7.693997 | 0
2018-02-23 07:07 | 232544.6527 | 120.0001 | 3 | 32 | 4.226988 | 3.260181 | 1.985113 | 0 | 8.149836 | 0
2018-02-23 07:09 | 232664.6528 | 240.0002 | 3 | 32 | 4.258542 | 3.260136 | 2.09377 | 0 | 8.610812 | 0
2018-02-23 07:11 | 232784.6527 | 360.0001 | 3 | 32 | 4.29283 | 3.260103 | 2.20243 | 0 | 9.075387 | 0
2018-02-23 07:13 | 232904.6532 | 480.0006 | 3 | 32 | 4.329425 | 3.260128 | 2.311086 | 0 | 9.543798 | 0
2018-02-23 07:15 | 233024.6528 | 600.0002 | 3 | 32 | 4.368092 | 3.260149 | 2.419745 | 0 | 10.01631 | 0
2018-02-23 07:17 | 233144.6533 | 720.0007 | 3 | 32 | 4.400382 | 3.113106 | 2.527895 | 0 | 10.4908 | 0
2018-02-23 07:19 | 233264.6529 | 840.0003 | 3 | 32 | 4.40037 | 2.60062 | 2.622666 | 0 | 10.90783 | 0
2018-02-23 07:21 | 233384.6532 | 960.0006 | 3 | 32 | 4.400372 | 2.192783 | 2.702321 | 0 | 11.25834 | 0
2018-02-23 07:23 | 233504.654 | 1080.0014 | 3 | 32 | 4.400362 | 1.859064 | 2.76966 | 0 | 11.55465 | 0
2018-02-23 07:25 | 233624.6528 | 1200.0002 | 3 | 32 | 4.400348 | 1.584103 | 2.826883 | 0 | 11.80645 | 0
2018-02-23 07:27 | 233744.6544 | 1320.0018 | 3 | 32 | 4.400349 | 1.356718 | 2.875769 | 0 | 12.02157 | 0
2018-02-23 07:29 | 233864.6532 | 1440.0006 | 3 | 32 | 4.400337 | 1.16926 | 2.917774 | 0 | 12.20641 | 0
2018-02-23 07:31 | 233984.6544 | 1560.0018 | 3 | 32 | 4.400359 | 1.013744 | 2.954075 | 0 | 12.36614 | 0
2018-02-23 07:33 | 234104.654 | 1680.0014 | 3 | 32 | 4.400322 | 0.8835793 | 2.985617 | 0 | 12.50494 | 0
2018-02-23 07:35 | 234224.6534 | 1800.0008 | 3 | 32 | 4.400345 | 0.7751694 | 3.013193 | 0 | 12.62628 | 0
2018-02-23 07:37 | 234344.6532 | 1920.0006 | 3 | 32 | 4.400319 | 0.6818924 | 3.037424 | 0 | 12.7329 | 0
2018-02-23 07:38 | 234390.1327 | 1965.4801 | 3 | 32 | 4.400336 | 0.6519966 | 3.045842 | 0 | 12.76995 | 0
2018-02-23 07:40 | 234510.2 | 120.0009 | 4 | 32 | 4.351672 | 0 | 3.045842 | 0 | 12.76995 | 0
2018-02-23 07:42 | 234630.2 | 240.0012 | 4 | 32 | 4.347798 | 0 | 3.045842 | 0 | 12.76995 | 0
2018-02-23 07:43 | 234690.2 | 300.0023 | 4 | 32 | 4.346644 | 0 | 3.045842 | 0 | 12.76995 | 0
2018-02-23 07:45 | 234810.2 | 120.0006 | 5 | 32 | 4.0994 | -3.259988 | 3.045842 | 0.1086503 | 12.76995 | 0.4488862
2018-02-23 07:47 | 234930.2 | 240.0014 | 5 | 32 | 4.055079 | -3.259961 | 3.045842 | 0.2172977 | 12.76995 | 0.8918366
2018-02-23 07:49 | 235050.2 | 360.0001 | 5 | 32 | 4.012436 | -3.260005 | 3.045842 | 0.3259484 | 12.76995 | 1.3301
2018-02-23 07:51 | 235170.2 | 480.0001 | 5 | 32 | 3.970661 | -3.259975 | 3.045842 | 0.4345986 | 12.76995 | 1.763775
2018-02-23 07:53 | 235290.2 | 600.0009 | 5 | 32 | 3.92994 | -3.259984 | 3.045842 | 0.543251 | 12.76995 | 2.192974
2018-02-23 07:55 | 235410.2 | 720.0005 | 5 | 32 | 3.890759 | -3.260031 | 3.045842 | 0.6518961 | 12.76995 | 2.617798
2018-02-23 07:57 | 235530.2 | 840.0009 | 5 | 32 | 3.853436 | -3.259993 | 3.045842 | 0.7605516 | 12.76995 | 3.038505
2018-02-23 07:59 | 235650.2 | 960.0009 | 5 | 32 | 3.818248 | -3.259998 | 3.045842 | 0.8692043 | 12.76995 | 3.45526
2018-02-23 08:01 | 235770.2 | 1080.0009 | 5 | 32 | 3.785088 | -3.25998 | 3.045842 | 0.9778608 | 12.76995 | 3.868317
2018-02-23 08:03 | 235890.2 | 1200.0001 | 5 | 32 | 3.753992 | -3.26002 | 3.045842 | 1.086509 | 12.76995 | 4.277851
2018-02-23 08:05 | 236010.2 | 1320.0001 | 5 | 32 | 3.724767 | -3.259986 | 3.045842 | 1.19516 | 12.76995 | 4.684123
2018-02-23 08:07 | 236130.2 | 1440.0001 | 5 | 32 | 3.697142 | -3.260096 | 3.045842 | 1.303808 | 12.76995 | 5.087296
2018-02-23 08:09 | 236250.2 | 1560.0001 | 5 | 32 | 3.671067 | -3.2601 | 3.045842 | 1.412461 | 12.76995 | 5.48757
2018-02-23 08:11 | 236370.2 | 1680.0006 | 5 | 32 | 3.646768 | -3.260033 | 3.045842 | 1.521118 | 12.76995 | 5.885119
2018-02-23 08:13 | 236490.2 | 1800.0013 | 5 | 32 | 3.624465 | -3.260077 | 3.045842 | 1.629779 | 12.76995 | 6.28015
2018-02-23 08:15 | 236610.2 | 1920.0014 | 5 | 32 | 3.604193 | -3.260073 | 3.045842 | 1.738439 | 12.76995 | 6.672865
2018-02-23 08:17 | 236730.2 | 2040.0001 | 5 | 32 | 3.585733 | -3.260047 | 3.045842 | 1.847092 | 12.76995 | 7.063453
2018-02-23 08:19 | 236850.2 | 2160.0006 | 5 | 32 | 3.569004 | -3.26006 | 3.045842 | 1.95575 | 12.76995 | 7.452149
2018-02-23 08:21 | 236970.2 | 2280.0013 | 5 | 32 | 3.553485 | -3.260057 | 3.045842 | 2.064405 | 12.76995 | 7.83909
2018-02-23 08:23 | 237090.2 | 2400.0007 | 5 | 32 | 3.538611 | -3.260113 | 3.045842 | 2.173063 | 12.76995 | 8.224391
2018-02-23 08:25 | 237210.2 | 2520.0014 | 5 | 32 | 3.523812 | -3.260075 | 3.045842 | 2.281711 | 12.76995 | 8.608055
2018-02-23 08:27 | 237330.2 | 2640.0009 | 5 | 32 | 3.508216 | -3.260094 | 3.045842 | 2.390364 | 12.76995 | 8.990094
2018-02-23 08:29 | 237450.2 | 2760.0001 | 5 | 32 | 3.490177 | -3.260098 | 3.045842 | 2.499019 | 12.76995 | 9.370335
2018-02-23 08:31 | 237570.2 | 2880.0009 | 5 | 32 | 3.46616 | -3.260056 | 3.045842 | 2.607684 | 12.76995 | 9.748361
2018-02-23 08:33 | 237690.2 | 3000.0005 | 5 | 32 | 3.432444 | -3.260132 | 3.045842 | 2.716335 | 12.76995 | 10.12323
2018-02-23 08:35 | 237810.2 | 3120.0005 | 5 | 32 | 3.381728 | -3.260081 | 3.045842 | 2.824996 | 12.76995 | 10.49369
2018-02-23 08:37 | 237930.2 | 3240.0001 | 5 | 32 | 3.289897 | -3.260081 | 3.045842 | 2.933655 | 12.76995 | 10.85675
2018-02-23 08:39 | 238050.2 | 3360.0014 | 5 | 32 | 3.012341 | -3.260106 | 3.045842 | 3.042316 | 12.76995 | 11.20291
2018-02-23 08:39 | 238052.5 | 3362.2824 | 5 | 32 | 2.999995 | -3.260115 | 3.045842 | 3.044382 | 12.76995 | 11.20913
2018-02-23 08:41 | 238172.6 | 120.0005 | 6 | 32 | 3.324325 | 0 | 3.045842 | 3.044382 | 12.76995 | 11.20913
2018-02-23 08:43 | 238292.6 | 240.0004 | 6 | 32 | 3.335427 | 0 | 3.045842 | 3.044382 | 12.76995 | 11.20913
2018-02-23 08:44 | 238352.6 | 300.0015 | 6 | 32 | 3.33868 | 0 | 3.045842 | 3.044382 | 12.76995 | 11.20913
2018-02-23 08:44 | 238352.6 | 0.0024 | 7 | 33 | 3.338641 | 0 | 0 | 0 | 0 | 0
2018-02-23 08:46 | 238472.7 | 120.0009 | 2 | 33 | 3.968149 | 4.89012 | 0.162315 | 0 | 0.6244214 | 0
2018-02-23 08:48 | 238592.7 | 240.0007 | 2 | 33 | 4.012628 | 4.89007 | 0.325303 | 0 | 1.275064 | 0
2018-02-23 08:50 | 238712.7 | 360.0009 | 2 | 33 | 4.049499 | 4.890072 | 0.4882848 | 0 | 1.932169 | 0
2018-02-23 08:52 | 238832.7 | 480.0001 | 2 | 33 | 4.079808 | 4.89007 | 0.6512786 | 0 | 2.594737 | 0
2018-02-23 08:54 | 238952.7 | 600.0009 | 2 | 33 | 4.106141 | 4.8901 | 0.8142606 | 0 | 3.261869 | 0
2018-02-23 08:56 | 239072.7 | 720.0006 | 2 | 33 | 4.129862 | 4.890141 | 0.9772475 | 0 | 3.933053 | 0
2018-02-23 08:58 | 239192.7 | 840.0009 | 2 | 33 | 4.15492 | 4.890106 | 1.140237 | 0 | 4.608192 | 0
2018-02-23 09:00 | 239312.7 | 960.0009 | 2 | 33 | 4.181922 | 4.890142 | 1.303226 | 0 | 5.287571 | 0
2018-02-23 09:02 | 239432.7 | 1080.0001 | 2 | 33 | 4.200361 | 4.687899 | 1.464944 | 0 | 5.965881 | 0
2018-02-23 09:04 | 239552.7 | 1200.0011 | 2 | 33 | 4.200392 | 4.206657 | 1.613088 | 0 | 6.588139 | 0
2018-02-23 09:06 | 239672.7 | 1320.0011 | 2 | 33 | 4.200398 | 3.743759 | 1.745505 | 0 | 7.144341 | 0
2018-02-23 09:08 | 239792.7 | 1440.0011 | 2 | 33 | 4.200382 | 3.302925 | 1.862845 | 0 | 7.637213 | 0
2018-02-23 09:08 | 239804.7 | 1452.0546 | 2 | 33 | 4.200379 | 3.259985 | 1.87383 | 0 | 7.683355 | 0
2018-02-23 09:10 | 239924.7 | 120.0014 | 3 | 33 | 4.226922 | 3.260103 | 1.982051 | 0 | 8.13924 | 0
2018-02-23 09:12 | 240044.7 | 240.0014 | 3 | 33 | 4.258471 | 3.260086 | 2.090709 | 0 | 8.600216 | 0
2018-02-23 09:14 | 240164.7 | 360.0006 | 3 | 33 | 4.292645 | 3.260153 | 2.199365 | 0 | 9.064761 | 0
2018-02-23 09:16 | 240284.7 | 480.0009 | 3 | 33 | 4.329184 | 3.260109 | 2.30802 | 0 | 9.533142 | 0
2018-02-23 09:18 | 240404.7 | 600.0016 | 3 | 33 | 4.367738 | 3.260155 | 2.416679 | 0 | 10.00562 | 0
2018-02-23 09:20 | 240524.7 | 720.0009 | 3 | 33 | 4.400393 | 3.120327 | 2.524881 | 0 | 10.4803 | 0
2018-02-23 09:22 | 240644.7 | 840.0017 | 3 | 33 | 4.400384 | 2.60535 | 2.619829 | 0 | 10.89811 | 0
2018-02-23 09:24 | 240764.7 | 960.0007 | 3 | 33 | 4.400346 | 2.197859 | 2.699651 | 0 | 11.24936 | 0
2018-02-23 09:26 | 240884.7 | 1080.0017 | 3 | 33 | 4.400365 | 1.863922 | 2.767159 | 0 | 11.54642 | 0
2018-02-23 09:28 | 241004.7 | 1200.0001 | 3 | 33 | 4.400354 | 1.58849 | 2.824538 | 0 | 11.7989 | 0
2018-02-23 09:30 | 241124.7 | 1320.0017 | 3 | 33 | 4.400345 | 1.361584 | 2.873577 | 0 | 12.01469 | 0
2018-02-23 09:32 | 241244.7 | 1440.0017 | 3 | 33 | 4.40035 | 1.173645 | 2.915724 | 0 | 12.20015 | 0
2018-02-23 09:34 | 241364.7 | 1560.0015 | 3 | 33 | 4.400307 | 1.016752 | 2.95216 | 0 | 12.36049 | 0
2018-02-23 09:36 | 241484.7 | 1680.0014 | 3 | 33 | 4.400355 | 0.8871307 | 2.983833 | 0 | 12.49986 | 0
2018-02-23 09:38 | 241604.7 | 1800.0009 | 3 | 33 | 4.400317 | 0.7772484 | 3.011512 | 0 | 12.62165 | 0
2018-02-23 09:40 | 241724.7 | 1920.0009 | 3 | 33 | 4.400318 | 0.6847038 | 3.035831 | 0 | 12.72867 | 0
2018-02-23 09:41 | 241772.6 | 1967.872 | 3 | 33 | 4.400331 | 0.6519985 | 3.044714 | 0 | 12.76775 | 0
2018-02-23 09:43 | 241892.7 | 120.0007 | 4 | 33 | 4.351598 | 0 | 3.044714 | 0 | 12.76775 | 0
2018-02-23 09:45 | 242012.7 | 240.0012 | 4 | 33 | 4.347747 | 0 | 3.044714 | 0 | 12.76775 | 0
2018-02-23 09:46 | 242072.7 | 300.003 | 4 | 33 | 4.346588 | 0 | 3.044714 | 0 | 12.76775 | 0
2018-02-23 09:48 | 242192.7 | 120.0006 | 5 | 33 | 4.09905 | -3.260026 | 3.044714 | 0.1086472 | 12.76775 | 0.4488407
2018-02-23 09:50 | 242312.7 | 240.0005 | 5 | 33 | 4.05474 | -3.259951 | 3.044714 | 0.2173031 | 12.76775 | 0.8917903
2018-02-23 09:52 | 242432.7 | 360.0001 | 5 | 33 | 4.012114 | -3.260031 | 3.044714 | 0.3259546 | 12.76775 | 1.330021
2018-02-23 09:54 | 242552.7 | 480.0001 | 5 | 33 | 3.970337 | -3.260031 | 3.044714 | 0.4346085 | 12.76775 | 1.763676
2018-02-23 09:56 | 242672.7 | 600.0005 | 5 | 33 | 3.929645 | -3.259942 | 3.044714 | 0.5432669 | 12.76775 | 2.192865
2018-02-23 09:58 | 242792.7 | 720.0005 | 5 | 33 | 3.890448 | -3.259954 | 3.044714 | 0.6519201 | 12.76775 | 2.617689
2018-02-23 10:00 | 242912.7 | 840.0009 | 5 | 33 | 3.853162 | -3.260005 | 3.044714 | 0.7605785 | 12.76775 | 3.038376
2018-02-23 10:02 | 243032.7 | 960.0001 | 5 | 33 | 3.818002 | -3.26001 | 3.044714 | 0.8692342 | 12.76775 | 3.455115
2018-02-23 10:04 | 243152.7 | 1080.0006 | 5 | 33 | 3.784915 | -3.260056 | 3.044714 | 0.9778876 | 12.76775 | 3.868139
2018-02-23 10:06 | 243272.7 | 1200.0001 | 5 | 33 | 3.753925 | -3.259984 | 3.044714 | 1.086537 | 12.76775 | 4.277667
2018-02-23 10:08 | 243392.7 | 1320.0009 | 5 | 33 | 3.724771 | -3.260036 | 3.044714 | 1.195184 | 12.76775 | 4.683918
2018-02-23 10:10 | 243512.7 | 1440.0009 | 5 | 33 | 3.697268 | -3.260031 | 3.044714 | 1.303835 | 12.76775 | 5.087111
2018-02-23 10:12 | 243632.7 | 1560.0013 | 5 | 33 | 3.671299 | -3.260057 | 3.044714 | 1.412485 | 12.76775 | 5.487395
2018-02-23 10:14 | 243752.7 | 1680.0009 | 5 | 33 | 3.647072 | -3.260056 | 3.044714 | 1.521143 | 12.76775 | 5.884978
2018-02-23 10:16 | 243872.7 | 1800.0007 | 5 | 33 | 3.624777 | -3.260079 | 3.044714 | 1.629793 | 12.76775 | 6.280003
2018-02-23 10:18 | 243992.7 | 1920.0009 | 5 | 33 | 3.604519 | -3.260028 | 3.044714 | 1.738444 | 12.76775 | 6.67272
2018-02-23 10:20 | 244112.7 | 2040.0006 | 5 | 33 | 3.586147 | -3.260071 | 3.044714 | 1.847097 | 12.76775 | 7.063347
2018-02-23 10:22 | 244232.7 | 2160.0006 | 5 | 33 | 3.569382 | -3.260041 | 3.044714 | 1.955749 | 12.76775 | 7.452064
2018-02-23 10:24 | 244352.7 | 2280.0006 | 5 | 33 | 3.553864 | -3.260043 | 3.044714 | 2.064398 | 12.76775 | 7.839025
2018-02-23 10:26 | 244472.7 | 2400.0014 | 5 | 33 | 3.539003 | -3.260068 | 3.044714 | 2.173051 | 12.76775 | 8.224351
2018-02-23 10:28 | 244592.7 | 2520.0001 | 5 | 33 | 3.524217 | -3.260085 | 3.044714 | 2.281699 | 12.76775 | 8.608057
2018-02-23 10:30 | 244712.7 | 2640.0009 | 5 | 33 | 3.508626 | -3.26006 | 3.044714 | 2.390344 | 12.76775 | 8.990111
2018-02-23 10:32 | 244832.7 | 2760.0001 | 5 | 33 | 3.490469 | -3.260083 | 3.044714 | 2.498998 | 12.76775 | 9.370387
2018-02-23 10:34 | 244952.7 | 2880.0007 | 5 | 33 | 3.466387 | -3.260079 | 3.044714 | 2.607651 | 12.76775 | 9.748404
2018-02-23 10:36 | 245072.7 | 3000.0006 | 5 | 33 | 3.432772 | -3.2601 | 3.044714 | 2.716304 | 12.76775 | 10.12331
2018-02-23 10:38 | 245192.7 | 3120.0014 | 5 | 33 | 3.382717 | -3.260056 | 3.044714 | 2.824962 | 12.76775 | 10.49381
2018-02-23 10:40 | 245312.7 | 3240.0015 | 5 | 33 | 3.290947 | -3.260092 | 3.044714 | 2.933617 | 12.76775 | 10.85697
2018-02-23 10:42 | 245432.7 | 3360.0001 | 5 | 33 | 3.011969 | -3.260068 | 3.044714 | 3.042271 | 12.76775 | 11.20319
2018-02-23 10:42 | 245434.9 | 3362.2088 | 5 | 33 | 2.999974 | -3.260041 | 3.044714 | 3.044272 | 12.76775 | 11.20921
2018-02-23 10:44 | 245555 | 120.0005 | 6 | 33 | 3.322165 | 0 | 3.044714 | 3.044272 | 12.76775 | 11.20921
2018-02-23 10:46 | 245675 | 240.0013 | 6 | 33 | 3.333292 | 0 | 3.044714 | 3.044272 | 12.76775 | 11.20921
2018-02-23 10:47 | 245735 | 300.0015 | 6 | 33 | 3.336567 | 0 | 3.044714 | 3.044272 | 12.76775 | 11.20921
2018-02-23 10:47 | 245735 | 0.0024 | 7 | 34 | 3.33651 | 0 | 0 | 0 | 0 | 0
2018-02-23 10:49 | 245855.1 | 120.0017 | 2 | 34 | 3.966749 | 4.890087 | 0.1623083 | 0 | 0.6241036 | 0
2018-02-23 10:51 | 245975.1 | 240.0009 | 2 | 34 | 4.011585 | 4.890112 | 0.3252952 | 0 | 1.274555 | 0
2018-02-23 10:53 | 246095.1 | 360.0017 | 2 | 34 | 4.048469 | 4.890104 | 0.4882782 | 0 | 1.931497 | 0
2018-02-23 10:55 | 246215.1 | 480.0009 | 2 | 34 | 4.078775 | 4.890102 | 0.6512627 | 0 | 2.593859 | 0
2018-02-23 10:57 | 246335.1 | 600.0001 | 2 | 34 | 4.105121 | 4.890102 | 0.8142421 | 0 | 3.260816 | 0
2018-02-23 10:59 | 246455.1 | 720.0015 | 2 | 34 | 4.128827 | 4.890078 | 0.9772255 | 0 | 3.93182 | 0
2018-02-23 11:01 | 246575.1 | 840.0005 | 2 | 34 | 4.153858 | 4.890106 | 1.140209 | 0 | 4.606761 | 0
2018-02-23 11:03 | 246695.1 | 960.0009 | 2 | 34 | 4.180838 | 4.890104 | 1.303196 | 0 | 5.285961 | 0
2018-02-23 11:05 | 246815.1 | 1080.0009 | 2 | 34 | 4.200385 | 4.706263 | 1.465138 | 0 | 5.96509 | 0
2018-02-23 11:07 | 246935.1 | 1200.0009 | 2 | 34 | 4.200367 | 4.218027 | 1.613758 | 0 | 6.589348 | 0
2018-02-23 11:09 | 247055.1 | 1320.0005 | 2 | 34 | 4.200387 | 3.752607 | 1.746521 | 0 | 7.147005 | 0
2018-02-23 11:11 | 247175.1 | 1440.0009 | 2 | 34 | 4.200371 | 3.308342 | 1.864109 | 0 | 7.640917 | 0
2018-02-23 11:11 | 247188.7 | 1453.592 | 2 | 34 | 4.200376 | 3.259974 | 1.876508 | 0 | 7.692999 | 0
2018-02-23 11:13 | 247308.7 | 120.0008 | 3 | 34 | 4.226975 | 3.260115 | 1.984728 | 1.59e-10 | 8.148882 | 6.49e-10
2018-02-23 11:15 | 247428.7 | 240.0008 | 3 | 34 | 4.258529 | 3.260111 | 2.093388 | 1.59e-10 | 8.609873 | 6.49e-10
2018-02-23 11:17 | 247548.7 | 360 | 3 | 34 | 4.292743 | 3.260181 | 2.20204 | 1.59e-10 | 9.074408 | 6.49e-10
2018-02-23 11:19 | 247668.7 | 480 | 3 | 34 | 4.32936 | 3.26012 | 2.310701 | 1.59e-10 | 9.542831 | 6.49e-10
2018-02-23 11:21 | 247788.7 | 600.0016 | 3 | 34 | 4.368028 | 3.260157 | 2.419358 | 1.59e-10 | 10.01533 | 6.49e-10
2018-02-23 11:23 | 247908.7 | 720.0008 | 3 | 34 | 4.400376 | 3.113665 | 2.527514 | 1.59e-10 | 10.48983 | 6.49e-10
2018-02-23 11:25 | 248028.7 | 840.0012 | 3 | 34 | 4.400372 | 2.599825 | 2.622281 | 1.59e-10 | 10.90684 | 6.49e-10
2018-02-23 11:27 | 248148.7 | 960.0004 | 3 | 34 | 4.400355 | 2.192331 | 2.701918 | 1.59e-10 | 11.25727 | 6.49e-10
2018-02-23 11:29 | 248268.7 | 1080.0005 | 3 | 34 | 4.400377 | 1.858387 | 2.769235 | 1.59e-10 | 11.5535 | 6.49e-10
2018-02-23 11:31 | 248388.7 | 1200.0016 | 3 | 34 | 4.400344 | 1.582956 | 2.826429 | 1.59e-10 | 11.80517 | 6.49e-10
2018-02-23 11:33 | 248508.7 | 1320.0008 | 3 | 34 | 4.400355 | 1.35651 | 2.875298 | 1.59e-10 | 12.02021 | 6.49e-10
2018-02-23 11:35 | 248628.7 | 1440.0012 | 3 | 34 | 4.400299 | 1.16827 | 2.917286 | 1.59e-10 | 12.20497 | 6.49e-10
2018-02-23 11:37 | 248748.7 | 1560.0001 | 3 | 34 | 4.400336 | 1.013483 | 2.953571 | 1.59e-10 | 12.36464 | 6.49e-10
2018-02-23 11:39 | 248868.7 | 1680 | 3 | 34 | 4.400285 | 0.8820896 | 2.985107 | 1.59e-10 | 12.50341 | 6.49e-10
2018-02-23 11:41 | 248988.7 | 1800 | 3 | 34 | 4.400325 | 0.7739792 | 3.012669 | 1.59e-10 | 12.62469 | 6.49e-10
2018-02-23 11:43 | 249108.7 | 1920.0008 | 3 | 34 | 4.400318 | 0.6816311 | 3.036886 | 1.59e-10 | 12.73125 | 6.49e-10
2018-02-23 11:44 | 249152.4 | 1963.6863 | 3 | 34 | 4.400326 | 0.6519985 | 3.044974 | 1.59e-10 | 12.76684 | 6.49e-10
2018-02-23 11:46 | 249272.4 | 120.0001 | 4 | 34 | 4.351656 | 0 | 3.044974 | 1.59e-10 | 12.76684 | 6.49e-10
2018-02-23 11:48 | 249392.4 | 240.0005 | 4 | 34 | 4.34779 | 0 | 3.044974 | 1.59e-10 | 12.76684 | 6.49e-10
2018-02-23 11:49 | 249452.4 | 300.0024 | 4 | 34 | 4.346651 | 0 | 3.044974 | 1.59e-10 | 12.76684 | 6.49e-10
2018-02-23 11:51 | 249572.5 | 120.0005 | 5 | 34 | 4.099312 | -3.259998 | 3.044974 | 0.1086458 | 12.76684 | 0.4488576
2018-02-23 11:53 | 249692.5 | 240.0005 | 5 | 34 | 4.054976 | -3.260022 | 3.044974 | 0.2173012 | 12.76684 | 0.8918304
2018-02-23 11:55 | 249812.5 | 360.0001 | 5 | 34 | 4.01235 | -3.260015 | 3.044974 | 0.3259552 | 12.76684 | 1.330097
2018-02-23 11:57 | 249932.5 | 480.001 | 5 | 34 | 3.970542 | -3.260015 | 3.044974 | 0.4346075 | 12.76684 | 1.76377
2018-02-23 11:59 | 250052.5 | 600.0002 | 5 | 34 | 3.92985 | -3.260003 | 3.044974 | 0.5432617 | 12.76684 | 2.192964
2018-02-23 12:01 | 250172.5 | 720.0014 | 5 | 34 | 3.890677 | -3.26002 | 3.044974 | 0.6519176 | 12.76684 | 2.617822
2018-02-23 12:03 | 250292.5 | 840.0002 | 5 | 34 | 3.853393 | -3.260056 | 3.044974 | 0.7605709 | 12.76684 | 3.038513
2018-02-23 12:05 | 250412.5 | 960 | 5 | 34 | 3.818238 | -3.260005 | 3.044974 | 0.8692206 | 12.76684 | 3.455253
2018-02-23 12:07 | 250532.5 | 1080.0002 | 5 | 34 | 3.785152 | -3.26002 | 3.044974 | 0.9778724 | 12.76684 | 3.868295
2018-02-23 12:09 | 250652.5 | 1200.0002 | 5 | 34 | 3.754121 | -3.260012 | 3.044974 | 1.086519 | 12.76684 | 4.277833
2018-02-23 12:11 | 250772.5 | 1320.0014 | 5 | 34 | 3.724891 | -3.259998 | 3.044974 | 1.195167 | 12.76684 | 4.684111
2018-02-23 12:13 | 250892.5 | 1440.001 | 5 | 34 | 3.697359 | -3.260017 | 3.044974 | 1.303824 | 12.76684 | 5.087338
2018-02-23 12:15 | 251012.5 | 1560.0002 | 5 | 34 | 3.671377 | -3.260056 | 3.044974 | 1.412477 | 12.76684 | 5.487642
2018-02-23 12:17 | 251132.5 | 1680.001 | 5 | 34 | 3.647146 | -3.260035 | 3.044974 | 1.521132 | 12.76684 | 5.885221
2018-02-23 12:19 | 251252.5 | 1800.0008 | 5 | 34 | 3.62486 | -3.260068 | 3.044974 | 1.629786 | 12.76684 | 6.280268
2018-02-23 12:21 | 251372.5 | 1920.001 | 5 | 34 | 3.604568 | -3.260028 | 3.044974 | 1.738444 | 12.76684 | 6.673018
2018-02-23 12:23 | 251492.5 | 2040.0002 | 5 | 34 | 3.586164 | -3.260083 | 3.044974 | 1.8471 | 12.76684 | 7.06366
2018-02-23 12:25 | 251612.5 | 2160.0002 | 5 | 34 | 3.569407 | -3.260052 | 3.044974 | 1.955752 | 12.76684 | 7.452378
2018-02-23 12:27 | 251732.5 | 2280.0001 | 5 | 34 | 3.553862 | -3.260035 | 3.044974 | 2.064412 | 12.76684 | 7.839377
2018-02-23 12:29 | 251852.5 | 2400.0008 | 5 | 34 | 3.538975 | -3.260022 | 3.044974 | 2.173065 | 12.76684 | 8.2247
2018-02-23 12:31 | 251972.5 | 2520.0015 | 5 | 34 | 3.52413 | -3.260054 | 3.044974 | 2.281715 | 12.76684 | 8.608407
2018-02-23 12:33 | 252092.5 | 2640.001 | 5 | 34 | 3.50846 | -3.260104 | 3.044974 | 2.390368 | 12.76684 | 8.990476
2018-02-23 12:35 | 252212.5 | 2760.0001 | 5 | 34 | 3.49033 | -3.260077 | 3.044974 | 2.499023 | 12.76684 | 9.370739
2018-02-23 12:37 | 252332.5 | 2880.0007 | 5 | 34 | 3.466185 | -3.260026 | 3.044974 | 2.607684 | 12.76684 | 9.748764
2018-02-23 12:39 | 252452.5 | 3000.0002 | 5 | 34 | 3.432539 | -3.260117 | 3.044974 | 2.716337 | 12.76684 | 10.12364
2018-02-23 12:41 | 252572.5 | 3120.0014 | 5 | 34 | 3.382348 | -3.260132 | 3.044974 | 2.825 | 12.76684 | 10.49413
2018-02-23 12:43 | 252692.5 | 3240.0007 | 5 | 34 | 3.290343 | -3.26006 | 3.044974 | 2.933655 | 12.76684 | 10.85724
2018-02-23 12:45 | 252812.5 | 3360.0007 | 5 | 34 | 3.010309 | -3.260043 | 3.044974 | 3.042312 | 12.76684 | 11.20336
2018-02-23 12:45 | 252814.4 | 3361.8929 | 5 | 34 | 2.999987 | -3.260119 | 3.044974 | 3.044028 | 12.76684 | 11.20852
2018-02-23 12:47 | 252934.4 | 120.0004 | 6 | 34 | 3.323063 | 0 | 3.044974 | 3.044028 | 12.76684 | 11.20852
2018-02-23 12:49 | 253054.4 | 240.0004 | 6 | 34 | 3.334217 | 0 | 3.044974 | 3.044028 | 12.76684 | 11.20852
2018-02-23 12:50 | 253114.4 | 300.0022 | 6 | 34 | 3.337497 | 0 | 3.044974 | 3.044028 | 12.76684 | 11.20852
2018-02-23 12:50 | 253114.4 | 0.0024 | 7 | 35 | 3.337469 | 0 | 0 | 0 | 0 | 0
2018-02-23 12:52 | 253234.5 | 120.001 | 2 | 35 | 3.967401 | 4.890137 | 0.1623215 | 0 | 0.624288 | 0
2018-02-23 12:54 | 253354.5 | 240.0002 | 2 | 35 | 4.012025 | 4.89012 | 0.3253084 | 0 | 1.274823 | 0
2018-02-23 12:56 | 253474.5 | 360.0015 | 2 | 35 | 4.048916 | 4.890129 | 0.4882949 | 0 | 1.931849 | 0
2018-02-23 12:58 | 253594.5 | 480.0018 | 2 | 35 | 4.079264 | 4.890137 | 0.6512874 | 0 | 2.59432 | 0
2018-02-23 13:00 | 253714.5 | 600.001 | 2 | 35 | 4.105588 | 4.890121 | 0.8142713 | 0 | 3.261371 | 0
2018-02-23 13:02 | 253834.5 | 720.0018 | 2 | 35 | 4.129326 | 4.890184 | 0.9772603 | 0 | 3.932476 | 0
2018-02-23 13:04 | 253954.5 | 840.0006 | 2 | 35 | 4.154305 | 4.890163 | 1.140235 | 0 | 4.60746 | 0
2018-02-23 13:06 | 254074.5 | 960.0002 | 2 | 35 | 4.181301 | 4.890108 | 1.303226 | 0 | 5.28675 | 0
2018-02-23 13:08 | 254194.5 | 1080.0015 | 2 | 35 | 4.200377 | 4.698345 | 1.465059 | 0 | 5.965473 | 0
2018-02-23 13:10 | 254314.5 | 1200.0002 | 2 | 35 | 4.200385 | 4.212572 | 1.613463 | 0 | 6.588826 | 0
2018-02-23 13:12 | 254434.5 | 1320.0006 | 2 | 35 | 4.200364 | 3.74806 | 1.746065 | 0 | 7.145804 | 0
2018-02-23 13:14 | 254554.5 | 1440.0011 | 2 | 35 | 4.200364 | 3.306427 | 1.863576 | 0 | 7.639394 | 0
2018-02-23 13:14 | 254567.7 | 1453.1473 | 2 | 35 | 4.20038 | 3.259993 | 1.875566 | 0 | 7.689755 | 0
2018-02-23 13:16 | 254687.7 | 120.0009 | 3 | 35 | 4.226989 | 3.260088 | 1.983787 | 3.63e-10 | 8.145644 | 1.48e-09
2018-02-23 13:18 | 254807.7 | 240.0014 | 3 | 35 | 4.258508 | 3.259846 | 2.092441 | 3.63e-10 | 8.606609 | 1.48e-09
2018-02-23 13:20 | 254927.7 | 360.0017 | 3 | 35 | 4.292731 | 3.260197 | 2.201099 | 3.63e-10 | 9.071172 | 1.48e-09
2018-02-23 13:22 | 255047.7 | 480.0006 | 3 | 35 | 4.329339 | 3.260168 | 2.309752 | 3.63e-10 | 9.539555 | 1.48e-09
2018-02-23 13:24 | 255167.7 | 600.0009 | 3 | 35 | 4.367956 | 3.260185 | 2.418413 | 3.63e-10 | 10.01206 | 1.48e-09
2018-02-23 13:26 | 255287.7 | 720.0014 | 3 | 35 | 4.400390625 | 3.1147 | 2.526572 | 3.63e-10 | 10.48658 | 1.48e-09
2018-02-23 13:28 | 255407.7 | 840.0006 | 3 | 35 | 4.400366 | 2.599503 | 2.621348 | 3.63e-10 | 10.90363 | 1.48e-09
2018-02-23 13:30 | 255527.7 | 960.0001 | 3 | 35 | 4.400354 | 2.192522 | 2.700988 | 3.63e-10 | 11.25407 | 1.48e-09
2018-02-23 13:32 | 255647.7 | 1080.0007 | 3 | 35 | 4.400356 | 1.857924 | 2.768301 | 3.63e-10 | 11.55027 | 1.48e-09
2018-02-23 13:34 | 255767.7 | 1200.0014 | 3 | 35 | 4.400361 | 1.583344 | 2.825495 | 3.63e-10 | 11.80195 | 1.48e-09
2018-02-23 13:36 | 255887.7 | 1320.0009 | 3 | 35 | 4.400331 | 1.355764 | 2.874357 | 3.63e-10 | 12.01696 | 1.48e-09
2018-02-23 13:38 | 256007.7 | 1440.0002 | 3 | 35 | 4.400339 | 1.169056 | 2.916338 | 3.63e-10 | 12.20169 | 1.48e-09
2018-02-23 13:40 | 256127.7 | 1560.0007 | 3 | 35 | 4.400324 | 1.012236 | 2.952613 | 3.63e-10 | 12.36131 | 1.48e-09
2018-02-23 13:42 | 256247.7 | 1680.0007 | 3 | 35 | 4.400341 | 0.8827019 | 2.984132 | 3.63e-10 | 12.50001 | 1.48e-09
2018-02-23 13:44 | 256367.7 | 1800.0014 | 3 | 35 | 4.400333 | 0.7734985 | 3.011677 | 3.63e-10 | 12.62121 | 1.48e-09
2018-02-23 13:46 | 256487.7 | 1920.0009 | 3 | 35 | 4.400303 | 0.6805744 | 3.035872 | 3.63e-10 | 12.72768 | 1.48e-09
2018-02-23 13:47 | 256529.6 | 1961.9088 | 3 | 35 | 4.400303 | 0.6519947 | 3.043629 | 3.63e-10 | 12.76181 | 1.48e-09
2018-02-23 13:49 | 256649.6 | 120.0013 | 4 | 35 | 4.351479 | 0 | 3.043629 | 3.63e-10 | 12.76181 | 1.48e-09
2018-02-23 13:51 | 256769.6 | 240 | 4 | 35 | 4.347618 | 0 | 3.043629 | 3.63e-10 | 12.76181 | 1.48e-09
2018-02-23 13:52 | 256829.6 | 300.0007 | 4 | 35 | 4.34646 | 0 | 3.043629 | 3.63e-10 | 12.76181 | 1.48e-09
2018-02-23 13:54 | 256949.7 | 120.0002 | 5 | 35 | 4.098276 | -3.260064 | 3.043629 | 0.1086528 | 12.76181 | 0.4487891
2018-02-23 13:56 | 257069.7 | 240.001 | 5 | 35 | 4.053876 | -3.260035 | 3.043629 | 0.2173113 | 12.76181 | 0.8916592
2018-02-23 13:58 | 257189.7 | 360.0002 | 5 | 35 | 4.011201 | -3.260062 | 3.043629 | 0.3259639 | 12.76181 | 1.329796
2018-02-23 14:00 | 257309.7 | 480.0018 | 5 | 35 | 3.969346 | -3.260057 | 3.043629 | 0.4346246 | 12.76181 | 1.763374
2018-02-23 14:02 | 257429.7 | 600.001 | 5 | 35 | 3.928562 | -3.260079 | 3.043629 | 0.5432794 | 12.76181 | 2.192433
2018-02-23 14:04 | 257549.7 | 720.0006 | 5 | 35 | 3.889316 | -3.26009 | 3.043629 | 0.651934 | 12.76181 | 2.617141
2018-02-23 14:06 | 257669.7 | 840.001 | 5 | 35 | 3.852007 | -3.260031 | 3.043629 | 0.7605924 | 12.76181 | 3.037704
2018-02-23 14:08 | 257789.7 | 960.0015 | 5 | 35 | 3.816857 | -3.260087 | 3.043629 | 0.8692458 | 12.76181 | 3.454308
2018-02-23 14:10 | 257909.7 | 1080.001 | 5 | 35 | 3.783735 | -3.260017 | 3.043629 | 0.977897 | 12.76181 | 3.867197
2018-02-23 14:12 | 258029.7 | 1200.0006 | 5 | 35 | 3.752752 | -3.260092 | 3.043629 | 1.086545 | 12.76181 | 4.276589
2018-02-23 14:14 | 258149.7 | 1320.001 | 5 | 35 | 3.723581 | -3.260038 | 3.043629 | 1.1952 | 12.76181 | 4.682742
2018-02-23 14:16 | 258269.7 | 1440.0014 | 5 | 35 | 3.696042 | -3.260092 | 3.043629 | 1.303854 | 12.76181 | 5.085816
2018-02-23 14:18 | 258389.7 | 1560.0006 | 5 | 35 | 3.670086 | -3.260136 | 3.043629 | 1.41251 | 12.76181 | 5.485987
2018-02-23 14:20 | 258509.7 | 1680.0008 | 5 | 35 | 3.645921 | -3.260077 | 3.043629 | 1.52117 | 12.76181 | 5.883448
2018-02-23 14:22 | 258629.7 | 1800.0015 | 5 | 35 | 3.623658 | -3.260079 | 3.043629 | 1.629822 | 12.76181 | 6.278358
2018-02-23 14:24 | 258749.7 | 1920.0007 | 5 | 35 | 3.603439 | -3.260062 | 3.043629 | 1.738479 | 12.76181 | 6.670976
2018-02-23 14:26 | 258869.7 | 2040.001 | 5 | 35 | 3.58506 | -3.260138 | 3.043629 | 1.847133 | 12.76181 | 7.061489
2018-02-23 14:28 | 258989.7 | 2160.0002 | 5 | 35 | 3.568333 | -3.2601 | 3.043629 | 1.955793 | 12.76181 | 7.45012
2018-02-23 14:30 | 259109.7 | 2280.0016 | 5 | 35 | 3.552874 | -3.260111 | 3.043629 | 2.064446 | 12.76181 | 7.836986
2018-02-23 14:32 | 259229.7 | 2400.001 | 5 | 35 | 3.538039 | -3.260066 | 3.043629 | 2.173093 | 12.76181 | 8.222185
2018-02-23 14:34 | 259349.7 | 2520.001 | 5 | 35 | 3.523259 | -3.260098 | 3.043629 | 2.281742 | 12.76181 | 8.605791
2018-02-23 14:36 | 259469.7 | 2640.001 | 5 | 35 | 3.507598 | -3.260132 | 3.043629 | 2.390393 | 12.76181 | 8.987759
2018-02-23 14:38 | 259589.7 | 2760.0008 | 5 | 35 | 3.48945 | -3.260119 | 3.043629 | 2.499051 | 12.76181 | 9.367938
2018-02-23 14:40 | 259709.7 | 2880.0022 | 5 | 35 | 3.465288 | -3.260174 | 3.043629 | 2.607708 | 12.76181 | 9.745854
2018-02-23 14:42 | 259829.7 | 3000.001 | 5 | 35 | 3.431499 | -3.25985 | 3.043629 | 2.716368 | 12.76181 | 10.12065
2018-02-23 14:44 | 259949.7 | 3120.0015 | 5 | 35 | 3.380919 | -3.2601 | 3.043629 | 2.825024 | 12.76181 | 10.49098
2018-02-23 14:46 | 260069.7 | 3240.0002 | 5 | 35 | 3.287732 | -3.260108 | 3.043629 | 2.933679 | 12.76181 | 10.85389
2018-02-23 14:48 | 260189.7 | 3360.001 | 5 | 35 | 3.00076 | -3.260148 | 3.043629 | 3.042333 | 12.76181 | 11.19949
2018-02-23 14:48 | 260189.8 | 3360.1393 | 5 | 35 | 2.999976 | -3.260153 | 3.043629 | 3.042459 | 12.76181 | 11.19987
2018-02-23 14:50 | 260309.9 | 120.0008 | 6 | 35 | 3.32477 | 0 | 3.043629 | 3.042459 | 12.76181 | 11.19987
2018-02-23 14:52 | 260429.9 | 240.0014 | 6 | 35 | 3.335987 | 0 | 3.043629 | 3.042459 | 12.76181 | 11.19987
2018-02-23 14:53 | 260489.9 | 300.0015 | 6 | 35 | 3.339287 | 0 | 3.043629 | 3.042459 | 12.76181 | 11.19987
2018-02-23 14:53 | 260489.9 | 0.0024 | 7 | 36 | 3.33928 | 0 | 0 | 0 | 0 | 0
2018-02-23 14:55 | 260610 | 120.0001 | 2 | 36 | 3.968542 | 4.890123 | 0.1623224 | 3.79e-10 | 0.6245453 | 1.266e-09
2018-02-23 14:57 | 260730 | 240.0009 | 2 | 36 | 4.013038 | 4.890148 | 0.3253042 | 3.79e-10 | 1.275224 | 1.266e-09
2018-02-23 14:59 | 260850 | 360.0001 | 2 | 36 | 4.049925 | 4.889889 | 0.4882869 | 3.79e-10 | 1.932403 | 1.266e-09
2018-02-23 15:01 | 260970 | 480.0005 | 2 | 36 | 4.080206 | 4.890171 | 0.6512714 | 3.79e-10 | 2.595003 | 1.266e-09
2018-02-23 15:03 | 261090 | 600.0001 | 2 | 36 | 4.106512 | 4.890169 | 0.8142527 | 3.79e-10 | 3.262197 | 1.266e-09
2018-02-23 15:05 | 261210 | 720.0009 | 2 | 36 | 4.130154 | 4.890162 | 0.9772282 | 3.79e-10 | 3.933389 | 1.266e-09
2018-02-23 15:07 | 261330 | 840.0015 | 2 | 36 | 4.155221 | 4.890104 | 1.140209 | 3.79e-10 | 4.608541 | 1.266e-09
2018-02-23 15:09 | 261450 | 960.0001 | 2 | 36 | 4.182223 | 4.890127 | 1.303186 | 3.79e-10 | 5.287916 | 1.266e-09
2018-02-23 15:11 | 261570 | 1080.0004 | 2 | 36 | 4.200396 | 4.684185 | 1.464822 | 3.79e-10 | 5.965907 | 1.266e-09
2018-02-23 15:13 | 261690 | 1200.0006 | 2 | 36 | 4.200385 | 4.201208 | 1.61279 | 3.79e-10 | 6.587429 | 1.266e-09
2018-02-23 15:15 | 261810 | 1320.0014 | 2 | 36 | 4.200361 | 3.739431 | 1.745064 | 3.79e-10 | 7.143029 | 1.266e-09
2018-02-23 15:17 | 261930 | 1440.0006 | 2 | 36 | 4.200394 | 3.300499 | 1.862308 | 3.79e-10 | 7.635497 | 1.266e-09
2018-02-23 15:17 | 261941.2 | 1451.2209 | 2 | 36 | 4.200371 | 3.259991 | 1.872535 | 3.79e-10 | 7.678457 | 1.266e-09
2018-02-23 15:19 | 262061.2 | 120.0017 | 3 | 36 | 4.226856 | 3.259853 | 1.980753 | 3.79e-10 | 8.134326 | 1.266e-09
2018-02-23 15:21 | 262181.2 | 240.0012 | 3 | 36 | 4.258376 | 3.260157 | 2.089406 | 3.79e-10 | 8.59527 | 1.266e-09
2018-02-23 15:23 | 262301.2 | 360.0012 | 3 | 36 | 4.292544 | 3.260181 | 2.198064 | 3.79e-10 | 9.059814 | 1.266e-09
2018-02-23 15:25 | 262421.2 | 480.0016 | 3 | 36 | 4.329135 | 3.260176 | 2.306719 | 3.79e-10 | 9.528188 | 1.266e-09
2018-02-23 15:27 | 262541.2 | 600.0012 | 3 | 36 | 4.367743 | 3.25983 | 2.415378 | 3.79e-10 | 10.00067 | 1.266e-09
2018-02-23 15:29 | 262661.2 | 720.0012 | 3 | 36 | 4.400379 | 3.118996 | 2.523566 | 3.79e-10 | 10.47529 | 1.266e-09
2018-02-23 15:31 | 262781.2 | 840.0012 | 3 | 36 | 4.400364 | 2.604097 | 2.618489 | 3.79e-10 | 10.89299 | 1.266e-09
2018-02-23 15:33 | 262901.2 | 960.0011 | 3 | 36 | 4.400359 | 2.196964 | 2.698278 | 3.79e-10 | 11.24409 | 1.266e-09
2018-02-23 15:35 | 263021.2 | 1080.0006 | 3 | 36 | 4.400366 | 1.862907 | 2.765748 | 3.79e-10 | 11.54098 | 1.266e-09
2018-02-23 15:37 | 263141.2 | 1200.0016 | 3 | 36 | 4.400355 | 1.587135 | 2.823085 | 3.79e-10 | 11.79328 | 1.266e-09
2018-02-23 15:39 | 263261.2 | 1320.0016 | 3 | 36 | 4.400352 | 1.36043 | 2.872082 | 3.79e-10 | 12.00889 | 1.266e-09
2018-02-23 15:41 | 263381.2 | 1440.0016 | 3 | 36 | 4.400312 | 1.171581 | 2.91419 | 3.79e-10 | 12.19418 | 1.266e-09
2018-02-23 15:43 | 263501.2 | 1560.0016 | 3 | 36 | 4.400352 | 1.016468 | 2.950578 | 3.79e-10 | 12.3543 | 1.266e-09
2018-02-23 15:45 | 263621.2 | 1680.0009 | 3 | 36 | 4.400304 | 0.8852043 | 2.982206 | 3.79e-10 | 12.49347 | 1.266e-09
2018-02-23 15:47 | 263741.2 | 1800.0012 | 3 | 36 | 4.400308 | 0.7758503 | 3.009847 | 3.79e-10 | 12.6151 | 1.266e-09
2018-02-23 15:49 | 263861.2 | 1920.0012 | 3 | 36 | 4.400329 | 0.6841908 | 3.034134 | 3.79e-10 | 12.72197 | 1.266e-09
2018-02-23 15:50 | 263907.8 | 1966.5754 | 3 | 36 | 4.400351 | 0.6519928 | 3.042768 | 3.79e-10 | 12.75996 | 1.266e-09
2018-02-23 15:52 | 264027.8 | 120.0012 | 4 | 36 | 4.351454 | 0 | 3.042768 | 3.79e-10 | 12.75996 | 1.266e-09
2018-02-23 15:54 | 264147.8 | 240.0008 | 4 | 36 | 4.347581 | 0 | 3.042768 | 3.79e-10 | 12.75996 | 1.266e-09
2018-02-23 15:55 | 264207.8 | 300.0023 | 4 | 36 | 4.346434 | 0 | 3.042768 | 3.79e-10 | 12.75996 | 1.266e-09
2018-02-23 15:57 | 264327.9 | 120.0009 | 5 | 36 | 4.098043 | -3.260036 | 3.042768 | 0.1086486 | 12.75996 | 0.4487479
2018-02-23 15:59 | 264447.9 | 240.0006 | 5 | 36 | 4.053713 | -3.260075 | 3.042768 | 0.2173034 | 12.75996 | 0.8915809
2018-02-23 16:01 | 264567.9 | 360.0009 | 5 | 36 | 4.011054 | -3.260102 | 3.042768 | 0.3259628 | 12.75996 | 1.329731
2018-02-23 16:03 | 264687.9 | 480.0001 | 5 | 36 | 3.969226 | -3.259991 | 3.042768 | 0.4346112 | 12.75996 | 1.763245
2018-02-23 16:05 | 264807.9 | 600.0009 | 5 | 36 | 3.928538 | -3.260024 | 3.042768 | 0.5432675 | 12.75996 | 2.192304
2018-02-23 16:07 | 264927.9 | 720.0018 | 5 | 36 | 3.889324 | -3.260036 | 3.042768 | 0.6519191 | 12.75996 | 2.616998
2018-02-23 16:09 | 265047.9 | 840.0001 | 5 | 36 | 3.852025 | -3.260057 | 3.042768 | 0.7605766 | 12.75996 | 3.037558
2018-02-23 16:11 | 265167.9 | 960.0006 | 5 | 36 | 3.816876 | -3.260083 | 3.042768 | 0.869224 | 12.75996 | 3.454143
2018-02-23 16:13 | 265287.9 | 1080.0001 | 5 | 36 | 3.78384 | -3.260073 | 3.042768 | 0.97787 | 12.75996 | 3.867018
2018-02-23 16:15 | 265407.9 | 1200.0009 | 5 | 36 | 3.75286 | -3.260083 | 3.042768 | 1.08652 | 12.75996 | 4.276432
2018-02-23 16:17 | 265527.9 | 1320.0009 | 5 | 36 | 3.723658 | -3.260102 | 3.042768 | 1.195177 | 12.75996 | 4.682603
2018-02-23 16:19 | 265647.9 | 1440.0014 | 5 | 36 | 3.696194 | -3.260066 | 3.042768 | 1.303834 | 12.75996 | 5.085697
2018-02-23 16:21 | 265767.9 | 1560.0009 | 5 | 36 | 3.670191 | -3.260075 | 3.042768 | 1.41249 | 12.75996 | 5.485884
2018-02-23 16:23 | 265887.9 | 1680.0006 | 5 | 36 | 3.645964 | -3.260024 | 3.042768 | 1.521146 | 12.75996 | 5.883337
2018-02-23 16:25 | 266007.9 | 1800.0009 | 5 | 36 | 3.623694 | -3.260052 | 3.042768 | 1.629805 | 12.75996 | 6.278278
2018-02-23 16:27 | 266127.9 | 1920.0001 | 5 | 36 | 3.603456 | -3.260111 | 3.042768 | 1.738463 | 12.75996 | 6.670903
2018-02-23 16:29 | 266247.9 | 2040.0014 | 5 | 36 | 3.585025 | -3.260054 | 3.042768 | 1.847116 | 12.75996 | 7.061411
2018-02-23 16:31 | 266367.9 | 2160.0006 | 5 | 36 | 3.568258 | -3.260066 | 3.042768 | 1.955772 | 12.75996 | 7.450025
2018-02-23 16:33 | 266487.9 | 2280.0009 | 5 | 36 | 3.552683 | -3.260064 | 3.042768 | 2.064427 | 12.75996 | 7.83688
2018-02-23 16:35 | 266607.9 | 2400.0006 | 5 | 36 | 3.537816 | -3.260085 | 3.042768 | 2.173077 | 12.75996 | 8.222068
2018-02-23 16:37 | 266727.9 | 2520.0005 | 5 | 36 | 3.522972 | -3.260134 | 3.042768 | 2.281728 | 12.75996 | 8.605649
2018-02-23 16:39 | 266847.9 | 2640.0006 | 5 | 36 | 3.507343 | -3.260127 | 3.042768 | 2.390384 | 12.75996 | 8.987605
2018-02-23 16:41 | 266967.9 | 2760.0007 | 5 | 36 | 3.489115 | -3.26014 | 3.042768 | 2.499045 | 12.75996 | 9.367763
2018-02-23 16:43 | 267087.9 | 2880.0015 | 5 | 36 | 3.464927 | -3.26013 | 3.042768 | 2.607705 | 12.75996 | 9.745649
2018-02-23 16:45 | 267207.9 | 3000.002 | 5 | 36 | 3.431067 | -3.260144 | 3.042768 | 2.716362 | 12.75996 | 10.1204
2018-02-23 16:47 | 267327.9 | 3120.0007 | 5 | 36 | 3.380421 | -3.260134 | 3.042768 | 2.825014 | 12.75996 | 10.49067
2018-02-23 16:49 | 267447.9 | 3240.0001 | 5 | 36 | 3.286887 | -3.260142 | 3.042768 | 2.933671 | 12.75996 | 10.85351
2018-02-23 16:51 | 267567.4 | 3359.5168 | 5 | 36 | 2.99998 | -3.260111 | 3.042768 | 3.041892 | 12.75996 | 11.19764
2018-02-23 16:53 | 267687.5 | 120 | 6 | 36 | 3.325272 | 0 | 3.042768 | 3.041892 | 12.75996 | 11.19764
2018-02-23 16:55 | 267807.5 | 240.0009 | 6 | 36 | 3.336518 | 0 | 3.042768 | 3.041892 | 12.75996 | 11.19764
2018-02-23 16:56 | 267867.5 | 300.0007 | 6 | 36 | 3.339809 | 0 | 3.042768 | 3.041892 | 12.75996 | 11.19764
2018-02-23 16:56 | 267867.5 | 0.0024 | 7 | 37 | 3.340025 | 0 | 0 | 0 | 0 | 0
2018-02-23 16:58 | 267987.6 | 120.0001 | 2 | 37 | 3.968607 | 4.889788 | 0.1623092 | 0 | 0.6245446 | 0
2018-02-23 17:00 | 268107.6 | 240.0001 | 2 | 37 | 4.013397 | 4.890141 | 0.325293 | 0 | 1.275252 | 0
2018-02-23 17:02 | 268227.6 | 360.0001 | 2 | 37 | 4.050492 | 4.890188 | 0.4882758 | 0 | 1.932498 | 0
2018-02-23 17:04 | 268347.6 | 480.0001 | 2 | 37 | 4.080563 | 4.890118 | 0.6512636 | 0 | 2.595186 | 0
2018-02-23 17:06 | 268467.6 | 600.0001 | 2 | 37 | 4.106664 | 4.890192 | 0.8142475 | 0 | 3.262432 | 0
2018-02-23 17:08 | 268587.6 | 720.0009 | 2 | 37 | 4.131423 | 4.890167 | 0.9772282 | 0 | 3.933776 | 0
2018-02-23 17:10 | 268707.6 | 840.0001 | 2 | 37 | 4.156098 | 4.890131 | 1.140208 | 0 | 4.609092 | 0
2018-02-23 17:12 | 268827.6 | 960.0013 | 2 | 37 | 4.182909 | 4.890142 | 1.303181 | 0 | 5.288581 | 0
2018-02-23 17:14 | 268947.6 | 1080.0009 | 2 | 37 | 4.200377 | 4.675245 | 1.464688 | 0 | 5.966095 | 0
2018-02-23 17:16 | 269067.6 | 1200.0001 | 2 | 37 | 4.200356 | 4.196686 | 1.612461 | 0 | 6.586799 | 0
2018-02-23 17:18 | 269187.6 | 1320.0009 | 2 | 37 | 4.200382 | 3.738188 | 1.744653 | 0 | 7.142055 | 0
2018-02-23 17:20 | 269307.6 | 1440.0007 | 2 | 37 | 4.200396 | 3.301258 | 1.861885 | 0 | 7.634472 | 0
2018-02-23 17:20 | 269319 | 1451.46 | 2 | 37 | 4.200369 | 3.259987 | 1.872325 | 0 | 7.678326 | 0
2018-02-23 17:22 | 269439 | 120.0001 | 3 | 37 | 4.226858 | 3.260136 | 1.980547 | 0 | 8.134211 | 0
2018-02-23 17:24 | 269559 | 240.0009 | 3 | 37 | 4.258291 | 3.260124 | 2.089204 | 0 | 8.595169 | 0
2018-02-23 17:26 | 269679 | 360.0009 | 3 | 37 | 4.292451 | 3.260176 | 2.197858 | 0 | 9.059684 | 0
2018-02-23 17:28 | 269799 | 480.0001 | 3 | 37 | 4.328995 | 3.260151 | 2.306518 | 0 | 9.528069 | 0
2018-02-23 17:30 | 269919 | 600.0001 | 3 | 37 | 4.367604 | 3.260044 | 2.415175 | 0 | 10.00052 | 0
2018-02-23 17:32 | 270039 | 720.0009 | 3 | 37 | 4.400384 | 3.121246 | 2.523382 | 0 | 10.47521 | 0
2018-02-23 17:34 | 270159 | 840.0001 | 3 | 37 | 4.400373 | 2.60582 | 2.618359 | 0 | 10.89315 | 0
2018-02-23 17:36 | 270279 | 960.0014 | 3 | 37 | 4.400393 | 2.198191 | 2.698183 | 0 | 11.2444 | 0
2018-02-23 17:38 | 270399 | 1080.0007 | 3 | 37 | 4.400355 | 1.863173 | 2.765676 | 0 | 11.5414 | 0
2018-02-23 17:40 | 270519 | 1200.0014 | 3 | 37 | 4.400342 | 1.587622 | 2.823045 | 0 | 11.79384 | 0
2018-02-23 17:42 | 270639 | 1320.0014 | 3 | 37 | 4.400336 | 1.360382 | 2.872061 | 0 | 12.00953 | 0
2018-02-23 17:44 | 270759 | 1440.0007 | 3 | 37 | 4.400347 | 1.172844 | 2.914184 | 0 | 12.19488 | 0
2018-02-23 17:46 | 270879 | 1560.0006 | 3 | 37 | 4.400347 | 1.016666 | 2.950584 | 0 | 12.35506 | 0
2018-02-23 17:48 | 270999 | 1680.0009 | 3 | 37 | 4.400307 | 0.8854256 | 2.982222 | 0 | 12.49427 | 0
2018-02-23 17:50 | 271119 | 1800.0014 | 3 | 37 | 4.400314 | 0.7766972 | 3.009877 | 0 | 12.61597 | 0
2018-02-23 17:52 | 271239 | 1920.0015 | 3 | 37 | 4.400325 | 0.6844788 | 3.034174 | 0 | 12.72288 | 0
2018-02-23 17:53 | 271285.3 | 1966.2472 | 3 | 37 | 4.400311 | 0.6519985 | 3.042752 | 0 | 12.76063 | 0
2018-02-23 17:55 | 271405.3 | 120 | 4 | 37 | 4.351527 | 0 | 3.042752 | 0 | 12.76063 | 0
2018-02-23 17:57 | 271525.3 | 240 | 4 | 37 | 4.347675 | 0 | 3.042752 | 0 | 12.76063 | 0
2018-02-23 17:58 | 271585.3 | 300.0023 | 4 | 37 | 4.346516 | 0 | 3.042752 | 0 | 12.76063 | 0
2018-02-23 18:00 | 271705.4 | 120.0001 | 5 | 37 | 4.098601 | -3.260054 | 3.042752 | 0.1086483 | 12.76063 | 0.4487988
2018-02-23 18:02 | 271825.4 | 240.0008 | 5 | 37 | 4.054258 | -3.260056 | 3.042752 | 0.2173052 | 12.76063 | 0.8917003
2018-02-23 18:04 | 271945.4 | 360.001 | 5 | 37 | 4.011625 | -3.260028 | 3.042752 | 0.3259586 | 12.76063 | 1.329886
2018-02-23 18:06 | 272065.4 | 480.0007 | 5 | 37 | 3.969818 | -3.260056 | 3.042752 | 0.4346057 | 12.76063 | 1.763459
2018-02-23 18:08 | 272185.4 | 600.001 | 5 | 37 | 3.92908 | -3.260045 | 3.042752 | 0.5432624 | 12.76063 | 2.192582
2018-02-23 18:10 | 272305.4 | 720.0001 | 5 | 37 | 3.889925 | -3.260038 | 3.042752 | 0.6519148 | 12.76063 | 2.617345
2018-02-23 18:12 | 272425.4 | 840.0015 | 5 | 37 | 3.852614 | -3.260035 | 3.042752 | 0.7605628 | 12.76063 | 3.037932
2018-02-23 18:14 | 272545.4 | 960.0001 | 5 | 37 | 3.81746 | -3.260043 | 3.042752 | 0.8692085 | 12.76063 | 3.454572
2018-02-23 18:16 | 272665.4 | 1080.0001 | 5 | 37 | 3.784353 | -3.260083 | 3.042752 | 0.9778537 | 12.76063 | 3.867501
2018-02-23 18:18 | 272785.4 | 1200.0012 | 5 | 37 | 3.753341 | -3.260062 | 3.042752 | 1.086508 | 12.76063 | 4.276984
2018-02-23 18:20 | 272905.4 | 1320.0004 | 5 | 37 | 3.724159 | -3.260073 | 3.042752 | 1.195165 | 12.76063 | 4.683207
2018-02-23 18:22 | 273025.4 | 1440.001 | 5 | 37 | 3.696643 | -3.260057 | 3.042752 | 1.303825 | 12.76063 | 5.086365
2018-02-23 18:24 | 273145.4 | 1560.0012 | 5 | 37 | 3.670653 | -3.260064 | 3.042752 | 1.412481 | 12.76063 | 5.486601
2018-02-23 18:26 | 273265.4 | 1680.0004 | 5 | 37 | 3.646415 | -3.2601 | 3.042752 | 1.521138 | 12.76063 | 5.884111
2018-02-23 18:28 | 273385.4 | 1800.0004 | 5 | 37 | 3.624125 | -3.260038 | 3.042752 | 1.629791 | 12.76063 | 6.279076
2018-02-23 18:30 | 273505.4 | 1920.0004 | 5 | 37 | 3.60381 | -3.260073 | 3.042752 | 1.73845 | 12.76063 | 6.671749
2018-02-23 18:32 | 273625.4 | 2040.0001 | 5 | 37 | 3.585391 | -3.260071 | 3.042752 | 1.847104 | 12.76063 | 7.062299
2018-02-23 18:34 | 273745.4 | 2160.001 | 5 | 37 | 3.568614 | -3.260057 | 3.042752 | 1.95576 | 12.76063 | 7.450947
2018-02-23 18:36 | 273865.4 | 2280.0004 | 5 | 37 | 3.553079 | -3.260081 | 3.042752 | 2.064413 | 12.76063 | 7.837836
2018-02-23 18:38 | 273985.4 | 2400.0001 | 5 | 37 | 3.53818 | -3.260057 | 3.042752 | 2.173062 | 12.76063 | 8.223064
2018-02-23 18:40 | 274105.4 | 2520.0004 | 5 | 37 | 3.523346 | -3.260119 | 3.042752 | 2.281716 | 12.76063 | 8.606699
2018-02-23 18:42 | 274225.4 | 2640.0004 | 5 | 37 | 3.507676 | -3.260159 | 3.042752 | 2.390372 | 12.76063 | 8.988693
2018-02-23 18:44 | 274345.4 | 2760.0004 | 5 | 37 | 3.489461 | -3.26018 | 3.042752 | 2.499033 | 12.76063 | 9.368887
2018-02-23 18:46 | 274465.4 | 2880.0002 | 5 | 37 | 3.46526 | -3.260062 | 3.042752 | 2.607692 | 12.76063 | 9.746807
2018-02-23 18:48 | 274585.4 | 3000.0012 | 5 | 37 | 3.431407 | -3.26009 | 3.042752 | 2.716353 | 12.76063 | 10.1216
2018-02-23 18:50 | 274705.4 | 3120.001 | 5 | 37 | 3.380858 | -3.26013 | 3.042752 | 2.82501 | 12.76063 | 10.49193
2018-02-23 18:52 | 274825.4 | 3240.0012 | 5 | 37 | 3.28769 | -3.260096 | 3.042752 | 2.933669 | 12.76063 | 10.85485
2018-02-23 18:54 | 274945.3 | 3359.9275 | 5 | 37 | 2.999974 | -3.260104 | 3.042752 | 3.042262 | 12.76063 | 11.20023
2018-02-23 18:56 | 275065.4 | 119.9999 | 6 | 37 | 3.324145 | 0 | 3.042752 | 3.042262 | 12.76063 | 11.20023
2018-02-23 18:58 | 275185.4 | 239.9999 | 6 | 37 | 3.335411 | 0 | 3.042752 | 3.042262 | 12.76063 | 11.20023
2018-02-23 18:59 | 275245.4 | 300.0013 | 6 | 37 | 3.338726 | 0 | 3.042752 | 3.042262 | 12.76063 | 11.20023
2018-02-23 18:59 | 275245.4 | 0.0024 | 7 | 38 | 3.338825 | 0 | 0 | 0 | 0 | 0
2018-02-23 19:01 | 275365.4664 | 120.001 | 2 | 38 | 3.968174 | 4.890165 | 0.1623183 | 0 | 0.6244522 | 0
2018-02-23 19:03 | 275485.4655 | 240.0001 | 2 | 38 | 4.012727 | 4.890137 | 0.3253022 | 0 | 1.27509 | 0
2018-02-23 19:05 | 275605.4661 | 360.0007 | 2 | 38 | 4.049601 | 4.89016 | 0.488289 | 0 | 1.932231 | 0
2018-02-23 19:07 | 275725.466 | 480.0006 | 2 | 38 | 4.079997 | 4.890102 | 0.6512814 | 0 | 2.59482 | 0
2018-02-23 19:09 | 275845.4668 | 600.0014 | 2 | 38 | 4.106287 | 4.890186 | 0.8142658 | 0 | 3.261992 | 0
2018-02-23 19:11 | 275965.4668 | 720.0014 | 2 | 38 | 4.130011 | 4.889771 | 0.9772563 | 0 | 3.933217 | 0
2018-02-23 19:13 | 276085.466 | 840.0006 | 2 | 38 | 4.155058 | 4.890133 | 1.140236 | 0 | 4.608336 | 0
2018-02-23 19:15 | 276205.4664 | 960.001 | 2 | 38 | 4.182108 | 4.890152 | 1.303209 | 0 | 5.28768 | 0
2018-02-23 19:17 | 276325.4664 | 1080.001 | 2 | 38 | 4.200406 | 4.686075 | 1.464864 | 0 | 5.96574 | 0
2018-02-23 19:19 | 276445.4668 | 1200.0014 | 2 | 38 | 4.200393 | 4.203344 | 1.612916 | 0 | 6.587613 | 0
2018-02-23 19:21 | 276565.4668 | 1320.0014 | 2 | 38 | 4.200369 | 3.740513 | 1.74524 | 0 | 7.143425 | 0
2018-02-23 19:23 | 276685.4664 | 1440.001 | 2 | 38 | 4.200393 | 3.299637 | 1.862489 | 0 | 7.635911 | 0
2018-02-23 19:23 | 276696.5262 | 1451.0608 | 2 | 38 | 4.200375 | 3.259987 | 1.872565 | 0 | 7.678237 | 0
2018-02-23 19:25 | 276816.5 | 120.001 | 3 | 38 | 4.226939 | 3.259991 | 1.980784 | 8.1e-11 | 8.134117 | 3.31e-10
2018-02-23 19:27 | 276936.5 | 240.0014 | 3 | 38 | 4.258478 | 3.260197 | 2.089439 | 8.1e-11 | 8.595082 | 3.31e-10
2018-02-23 19:29 | 277056.5 | 360.0014 | 3 | 38 | 4.292653 | 3.260056 | 2.198097 | 8.1e-11 | 9.059631 | 3.31e-10
2018-02-23 19:31 | 277176.5 | 480.001 | 3 | 38 | 4.329263 | 3.260155 | 2.306754 | 8.1e-11 | 9.528026 | 3.31e-10
2018-02-23 19:33 | 277296.5 | 600.001 | 3 | 38 | 4.367938 | 3.260162 | 2.415409 | 8.1e-11 | 10.00051 | 3.31e-10
2018-02-23 19:35 | 277416.5 | 720.0018 | 3 | 38 | 4.400414 | 3.115948 | 2.523575 | 8.1e-11 | 10.47505 | 3.31e-10
2018-02-23 19:37 | 277536.5 | 840.0009 | 3 | 38 | 4.400383 | 2.602257 | 2.618395 | 8.1e-11 | 10.89229 | 3.31e-10
2018-02-23 19:39 | 277656.5 | 960.0014 | 3 | 38 | 4.400337 | 2.194405 | 2.698101 | 8.1e-11 | 11.24303 | 3.31e-10
2018-02-23 19:41 | 277776.5 | 1080.0006 | 3 | 38 | 4.400382 | 1.861713 | 2.765515 | 8.1e-11 | 11.53967 | 3.31e-10
2018-02-23 19:43 | 277896.5 | 1200.0002 | 3 | 38 | 4.400373 | 1.587381 | 2.822825 | 8.1e-11 | 11.79186 | 3.31e-10
2018-02-23 19:45 | 278016.5 | 1320.0018 | 3 | 38 | 4.400342 | 1.359745 | 2.871812 | 8.1e-11 | 12.00742 | 3.31e-10
2018-02-23 19:47 | 278136.5 | 1440.0005 | 3 | 38 | 4.400321 | 1.171986 | 2.913916 | 8.1e-11 | 12.19269 | 3.31e-10
2018-02-23 19:49 | 278256.5 | 1560.0006 | 3 | 38 | 4.400362 | 1.016989 | 2.950316 | 8.1e-11 | 12.35286 | 3.31e-10
2018-02-23 19:51 | 278376.5 | 1680.0002 | 3 | 38 | 4.400329 | 0.8864937 | 2.981959 | 8.1e-11 | 12.4921 | 3.31e-10
2018-02-23 19:53 | 278496.5 | 1800.0007 | 3 | 38 | 4.400307 | 0.7769852 | 3.009622 | 8.1e-11 | 12.61383 | 3.31e-10
2018-02-23 19:55 | 278616.5 | 1920.0015 | 3 | 38 | 4.400326 | 0.6844425 | 3.033928 | 8.1e-11 | 12.72079 | 3.31e-10
2018-02-23 19:56 | 278663.6 | 1967.0664 | 3 | 38 | 4.40033 | 0.6519966 | 3.04266 | 8.1e-11 | 12.7592 | 3.31e-10
2018-02-23 19:58 | 278783.6 | 120.0004 | 4 | 38 | 4.3515 | 0 | 3.04266 | 8.1e-11 | 12.7592 | 3.31e-10
2018-02-23 20:00 | 278903.6 | 240 | 4 | 38 | 4.347646 | 0 | 3.04266 | 8.1e-11 | 12.7592 | 3.31e-10
2018-02-23 20:01 | 278963.6 | 300.0015 | 4 | 38 | 4.346484 | 0 | 3.04266 | 8.1e-11 | 12.7592 | 3.31e-10
2018-02-23 20:03 | 279083.7 | 120.0001 | 5 | 38 | 4.098298 | -3.260033 | 3.04266 | 0.1086513 | 12.7592 | 0.4487814
2018-02-23 20:05 | 279203.7 | 240.0001 | 5 | 38 | 4.053942 | -3.260104 | 3.04266 | 0.2173039 | 12.7592 | 0.8916317
2018-02-23 20:07 | 279323.7 | 360.0009 | 5 | 38 | 4.01129 | -3.260108 | 3.04266 | 0.3259619 | 12.7592 | 1.3298
2018-02-23 20:09 | 279443.7 | 480.0005 | 5 | 38 | 3.969485 | -3.260005 | 3.04266 | 0.4346198 | 12.7592 | 1.763379
2018-02-23 20:11 | 279563.7 | 600.0006 | 5 | 38 | 3.928764 | -3.26006 | 3.04266 | 0.5432776 | 12.7592 | 2.19247
2018-02-23 20:13 | 279683.7 | 720.0001 | 5 | 38 | 3.889556 | -3.260056 | 3.04266 | 0.6519343 | 12.7592 | 2.617211
2018-02-23 20:15 | 279803.7 | 840.0001 | 5 | 38 | 3.85225 | -3.260066 | 3.04266 | 0.760583 | 12.7592 | 3.037762
2018-02-23 20:17 | 279923.7 | 960.0014 | 5 | 38 | 3.817092 | -3.260081 | 3.04266 | 0.8692319 | 12.7592 | 3.454375
2018-02-23 20:19 | 280043.7 | 1080.0014 | 5 | 38 | 3.784011 | -3.260111 | 3.04266 | 0.9778854 | 12.7592 | 3.867297
2018-02-23 20:21 | 280163.7 | 1200.0015 | 5 | 38 | 3.753018 | -3.260178 | 3.04266 | 1.086547 | 12.7592 | 4.276769
2018-02-23 20:23 | 280283.7 | 1320.0005 | 5 | 38 | 3.723857 | -3.260104 | 3.04266 | 1.195201 | 12.7592 | 4.682948
2018-02-23 20:25 | 280403.7 | 1440.0009 | 5 | 38 | 3.696351 | -3.260073 | 3.04266 | 1.30386 | 12.7592 | 5.086071
2018-02-23 20:27 | 280523.7 | 1560.0013 | 5 | 38 | 3.670402 | -3.260123 | 3.04266 | 1.412516 | 12.7592 | 5.486277
2018-02-23 20:29 | 280643.7 | 1680.0001 | 5 | 38 | 3.646233 | -3.260172 | 3.04266 | 1.521175 | 12.7592 | 5.88377
2018-02-23 20:31 | 280763.7 | 1800.0015 | 5 | 38 | 3.624027 | -3.260113 | 3.04266 | 1.629836 | 12.7592 | 6.278747
2018-02-23 20:33 | 280883.7 | 1920.0015 | 5 | 38 | 3.603829 | -3.260102 | 3.04266 | 1.738493 | 12.7592 | 6.671409
2018-02-23 20:35 | 281003.7 | 2040.0009 | 5 | 38 | 3.585497 | -3.260119 | 3.04266 | 1.847148 | 12.7592 | 7.06197
2018-02-23 20:37 | 281123.7 | 2160.001 | 5 | 38 | 3.568795 | -3.260134 | 3.04266 | 1.955808 | 12.7592 | 7.45065
2018-02-23 20:39 | 281243.7 | 2280.0002 | 5 | 38 | 3.55333 | -3.260073 | 3.04266 | 2.064459 | 12.7592 | 7.837552
2018-02-23 20:41 | 281363.7 | 2400.0006 | 5 | 38 | 3.538453 | -3.260115 | 3.04266 | 2.173113 | 12.7592 | 8.222826
2018-02-23 20:43 | 281483.7 | 2520.0001 | 5 | 38 | 3.523622 | -3.26017 | 3.04266 | 2.28177 | 12.7592 | 8.6065
2018-02-23 20:45 | 281603.7 | 2640.0001 | 5 | 38 | 3.507954 | -3.260081 | 3.04266 | 2.390427 | 12.7592 | 8.988531
2018-02-23 20:47 | 281723.7 | 2760.0001 | 5 | 38 | 3.489755 | -3.260111 | 3.04266 | 2.499087 | 12.7592 | 9.368752
2018-02-23 20:49 | 281843.7 | 2880.0006 | 5 | 38 | 3.46554 | -3.260102 | 3.04266 | 2.607746 | 12.7592 | 9.746706
2018-02-23 20:51 | 281963.7 | 3000.0006 | 5 | 38 | 3.431665 | -3.260132 | 3.04266 | 2.716404 | 12.7592 | 10.12152
2018-02-23 20:53 | 282083.7 | 3120.0014 | 5 | 38 | 3.381029 | -3.260136 | 3.04266 | 2.825061 | 12.7592 | 10.49187
2018-02-23 20:55 | 282203.7 | 3240.0014 | 5 | 38 | 3.287784 | -3.260142 | 3.04266 | 2.933721 | 12.7592 | 10.8548
2018-02-23 20:57 | 282323.4 | 3359.6672 | 5 | 38 | 2.999987 | -3.259908 | 3.04266 | 3.042079 | 12.7592 | 11.19945
2018-02-23 20:59 | 282443.5 | 120.0008 | 6 | 38 | 3.323168 | 0 | 3.04266 | 3.042079 | 12.7592 | 11.19945
2018-02-23 21:01 | 282563.5 | 240.0005 | 6 | 38 | 3.334451 | 0 | 3.04266 | 3.042079 | 12.7592 | 11.19945
2018-02-23 21:02 | 282623.5 | 300.0007 | 6 | 38 | 3.337776 | 0 | 3.04266 | 3.042079 | 12.7592 | 11.19945
2018-02-23 21:02 | 282623.4 | 0.0024 | 7 | 39 | 3.337762 | 0 | 0 | 0 | 0 | 0
2018-02-23 21:04 | 282743.5 | 120.0005 | 2 | 39 | 3.967489 | 4.890188 | 0.1623153 | 0 | 0.6243082 | 0
2018-02-23 21:06 | 282863.5 | 240.0009 | 2 | 39 | 4.012122 | 4.89015 | 0.3253018 | 0 | 1.274855 | 0
2018-02-23 21:08 | 282983.5 | 360.0001 | 2 | 39 | 4.04892 | 4.89007 | 0.4882886 | 0 | 1.93189 | 0
2018-02-23 21:10 | 283103.5 | 480.0006 | 2 | 39 | 4.079194 | 4.890131 | 0.6512772 | 0 | 2.59434 | 0
2018-02-23 21:12 | 283223.5 | 600.0007 | 2 | 39 | 4.105496 | 4.890173 | 0.8142645 | 0 | 3.261392 | 0
2018-02-23 21:14 | 283343.5 | 720.0001 | 2 | 39 | 4.129176 | 4.890123 | 0.9772534 | 0 | 3.932477 | 0
2018-02-23 21:16 | 283463.5 | 840.0001 | 2 | 39 | 4.154162 | 4.8901 | 1.140227 | 0 | 4.60743 | 0
2018-02-23 21:18 | 283583.5 | 960.0013 | 2 | 39 | 4.181105 | 4.890152 | 1.303196 | 0 | 5.286599 | 0
2018-02-23 21:20 | 283703.5 | 1080.0014 | 2 | 39 | 4.200375 | 4.701427 | 1.465085 | 0 | 5.965536 | 0
2018-02-23 21:22 | 283823.5 | 1200.0013 | 2 | 39 | 4.200364 | 4.213129 | 1.613566 | 0 | 6.589212 | 0
2018-02-23 21:24 | 283943.5 | 1320.0006 | 2 | 39 | 4.200386 | 3.748798 | 1.746199 | 0 | 7.146318 | 0
2018-02-23 21:26 | 284063.5 | 1440.0001 | 2 | 39 | 4.200356 | 3.30456 | 1.863672 | 0 | 7.63975 | 0
2018-02-23 21:26 | 284076.2 | 1452.7072 | 2 | 39 | 4.200389 | 3.259996 | 1.875257 | 0 | 7.688409 | 0
2018-02-23 21:28 | 284196.2 | 120.0001 | 3 | 39 | 4.227077 | 3.26018 | 1.983471 | 0 | 8.144278 | 0
2018-02-23 21:30 | 284316.2 | 240.0001 | 3 | 39 | 4.258667 | 3.259785 | 2.092133 | 0 | 8.605288 | 0
2018-02-23 21:32 | 284436.2 | 360.0014 | 3 | 39 | 4.292936 | 3.26012 | 2.20079 | 0 | 9.069863 | 0
2018-02-23 21:34 | 284556.2 | 480.0014 | 3 | 39 | 4.329577 | 3.260183 | 2.309446 | 0 | 9.538288 | 0
2018-02-23 21:36 | 284676.2 | 600.0006 | 3 | 39 | 4.368227 | 3.260149 | 2.418102 | 0 | 10.0108 | 0
2018-02-23 21:38 | 284796.2 | 720.0009 | 3 | 39 | 4.400382 | 3.110868 | 2.526231 | 0 | 10.4852 | 0
2018-02-23 21:40 | 284916.2 | 840.0013 | 3 | 39 | 4.400387 | 2.59783 | 2.620914 | 0 | 10.90184 | 0
2018-02-23 21:42 | 285036.2 | 960.0001 | 3 | 39 | 4.400338 | 2.190401 | 2.700475 | 0 | 11.25194 | 0
2018-02-23 21:44 | 285156.2 | 1080.0015 | 3 | 39 | 4.400375 | 1.857449 | 2.767739 | 0 | 11.54793 | 0
2018-02-23 21:46 | 285276.2 | 1200.0005 | 3 | 39 | 4.400364 | 1.582325 | 2.8249 | 0 | 11.79946 | 0
2018-02-23 21:48 | 285396.2 | 1320.0014 | 3 | 39 | 4.400352 | 1.35585 | 2.873742 | 0 | 12.01438 | 0
2018-02-23 21:50 | 285516.2 | 1440.0001 | 3 | 39 | 4.400345 | 1.168526 | 2.915708 | 0 | 12.19905 | 0
2018-02-23 21:52 | 285636.2 | 1560.0014 | 3 | 39 | 4.400335 | 1.012333 | 2.951971 | 0 | 12.35861 | 0
2018-02-23 21:54 | 285756.2 | 1680.0014 | 3 | 39 | 4.40033 | 0.8826084 | 2.983486 | 0 | 12.49729 | 0
2018-02-23 21:56 | 285876.2 | 1800.0009 | 3 | 39 | 4.400323 | 0.7729626 | 3.011027 | 0 | 12.61848 | 0
2018-02-23 21:58 | 285996.2 | 1920.0007 | 3 | 39 | 4.40031 | 0.6804409 | 3.035212 | 0 | 12.7249 | 0
2018-02-23 21:59 | 286037.5 | 1961.292 | 3 | 39 | 4.400295 | 0.6519985 | 3.042857 | 0 | 12.75854 | 0
2018-02-23 22:01 | 286157.6 | 120.0004 | 4 | 39 | 4.351518 | 0 | 3.042857 | 0 | 12.75854 | 0
2018-02-23 22:03 | 286277.6 | 240.0012 | 4 | 39 | 4.34766 | 0 | 3.042857 | 0 | 12.75854 | 0
2018-02-23 22:04 | 286337.6 | 300.0006 | 4 | 39 | 4.346505 | 0 | 3.042857 | 0 | 12.75854 | 0
2018-02-23 22:06 | 286457.7 | 120.0014 | 5 | 39 | 4.098639 | -3.260079 | 3.042857 | 0.1086546 | 12.75854 | 0.448827
2018-02-23 22:08 | 286577.7 | 240.0001 | 5 | 39 | 4.054312 | -3.260028 | 3.042857 | 0.2173078 | 12.75854 | 0.8917174
2018-02-23 22:10 | 286697.7 | 360.0009 | 5 | 39 | 4.011682 | -3.260066 | 3.042857 | 0.3259638 | 12.75854 | 1.329919
2018-02-23 22:12 | 286817.7 | 480.0009 | 5 | 39 | 3.969892 | -3.26006 | 3.042857 | 0.4346175 | 12.75854 | 1.763526
2018-02-23 22:14 | 286937.7 | 600.0015 | 5 | 39 | 3.929208 | -3.260056 | 3.042857 | 0.5432724 | 12.75854 | 2.192653
2018-02-23 22:16 | 287057.7 | 720.0014 | 5 | 39 | 3.89003 | -3.260035 | 3.042857 | 0.651919 | 12.75854 | 2.617405
2018-02-23 22:18 | 287177.7 | 840.0006 | 5 | 39 | 3.852741 | -3.260031 | 3.042857 | 0.7605715 | 12.75854 | 3.038022
2018-02-23 22:20 | 287297.7 | 960.0001 | 5 | 39 | 3.817589 | -3.260066 | 3.042857 | 0.8692222 | 12.75854 | 3.454696
2018-02-23 22:22 | 287417.7 | 1080.0006 | 5 | 39 | 3.784499 | -3.260057 | 3.042857 | 0.9778768 | 12.75854 | 3.867678
2018-02-23 22:24 | 287537.7 | 1200.0014 | 5 | 39 | 3.753497 | -3.260041 | 3.042857 | 1.086534 | 12.75854 | 4.277189
2018-02-23 22:26 | 287657.7 | 1320.0005 | 5 | 39 | 3.724326 | -3.260081 | 3.042857 | 1.195193 | 12.75854 | 4.683439
2018-02-23 22:28 | 287777.7 | 1440.0013 | 5 | 39 | 3.696827 | -3.260043 | 3.042857 | 1.303847 | 12.75854 | 5.086596
2018-02-23 22:30 | 287897.7 | 1560.0001 | 5 | 39 | 3.670859 | -3.26009 | 3.042857 | 1.412505 | 12.75854 | 5.486858
2018-02-23 22:32 | 288017.7 | 1680.0009 | 5 | 39 | 3.646633 | -3.260094 | 3.042857 | 1.521164 | 12.75854 | 5.884396
2018-02-23 22:34 | 288137.7 | 1800.0014 | 5 | 39 | 3.624393 | -3.260104 | 3.042857 | 1.629821 | 12.75854 | 6.279403
2018-02-23 22:36 | 288257.7 | 1920.0009 | 5 | 39 | 3.604127 | -3.260117 | 3.042857 | 1.738477 | 12.75854 | 6.672096
2018-02-23 22:38 | 288377.7 | 2040.0001 | 5 | 39 | 3.585733 | -3.260144 | 3.042857 | 1.847133 | 12.75854 | 7.062692
2018-02-23 22:40 | 288497.7 | 2160.0009 | 5 | 39 | 3.569022 | -3.260115 | 3.042857 | 1.955788 | 12.75854 | 7.451379
2018-02-23 22:42 | 288617.7 | 2280.0017 | 5 | 39 | 3.553502 | -3.260161 | 3.042857 | 2.064444 | 12.75854 | 7.838322
2018-02-23 22:44 | 288737.7 | 2400.0014 | 5 | 39 | 3.538571 | -3.26013 | 3.042857 | 2.17309 | 12.75854 | 8.223584
2018-02-23 22:46 | 288857.7 | 2520.0017 | 5 | 39 | 3.523721 | -3.260144 | 3.042857 | 2.281749 | 12.75854 | 8.607276
2018-02-23 22:48 | 288977.7 | 2640.0014 | 5 | 39 | 3.508031 | -3.259796 | 3.042857 | 2.390402 | 12.75854 | 8.989299
2018-02-23 22:50 | 289097.7 | 2760.0009 | 5 | 39 | 3.48982 | -3.259878 | 3.042857 | 2.499061 | 12.75854 | 9.369521
2018-02-23 22:52 | 289217.7 | 2880.0006 | 5 | 39 | 3.465524 | -3.260161 | 3.042857 | 2.607716 | 12.75854 | 9.747464
2018-02-23 22:54 | 289337.7 | 3000.0009 | 5 | 39 | 3.431633 | -3.260125 | 3.042857 | 2.716376 | 12.75854 | 10.12228
2018-02-23 22:56 | 289457.7 | 3120.0009 | 5 | 39 | 3.380946 | -3.260151 | 3.042857 | 2.825034 | 12.75854 | 10.49263
2018-02-23 22:58 | 289577.7 | 3240.0009 | 5 | 39 | 3.287551 | -3.260041 | 3.042857 | 2.933693 | 12.75854 | 10.85554
2018-02-23 23:00 | 289697.3 | 3359.6081 | 5 | 39 | 2.999969 | -3.260148 | 3.042857 | 3.041994 | 12.75854 | 11.19999
2018-02-23 23:02 | 289817.3 | 120.0005 | 6 | 39 | 3.323421 | 0 | 3.042857 | 3.041994 | 12.75854 | 11.19999
2018-02-23 23:04 | 289937.3 | 240.0016 | 6 | 39 | 3.334725 | 0 | 3.042857 | 3.041994 | 12.75854 | 11.19999
2018-02-23 23:05 | 289997.3 | 300.0007 | 6 | 39 | 3.338047 | 0 | 3.042857 | 3.041994 | 12.75854 | 11.19999
2018-02-23 23:05 | 289997.3 | 0.0024 | 7 | 40 | 3.338113 | 0 | 0 | 0 | 0 | 0
2018-02-23 23:07 | 290117.4 | 120.0001 | 2 | 40 | 3.96759 | 4.890099 | 0.1623017 | 1.719e-09 | 0.6242865 | 5.739e-09
2018-02-23 23:09 | 290237.4 | 240.0009 | 2 | 40 | 4.012193 | 4.890146 | 0.3252788 | 1.719e-09 | 1.274812 | 5.739e-09
2018-02-23 23:11 | 290357.4 | 360.0001 | 2 | 40 | 4.049027 | 4.890112 | 0.4882607 | 1.719e-09 | 1.931843 | 5.739e-09
2018-02-23 23:13 | 290477.4 | 480.0012 | 2 | 40 | 4.079275 | 4.890108 | 0.651247 | 1.719e-09 | 2.594301 | 5.739e-09
2018-02-23 23:15 | 290597.4 | 600.0014 | 2 | 40 | 4.105575 | 4.89006 | 0.814219 | 1.719e-09 | 3.261302 | 5.739e-09
2018-02-23 23:17 | 290717.4 | 720.0009 | 2 | 40 | 4.129282 | 4.890158 | 0.9771933 | 1.719e-09 | 3.932341 | 5.739e-09
2018-02-23 23:19 | 290837.4 | 840.0004 | 2 | 40 | 4.15427 | 4.890062 | 1.140163 | 1.719e-09 | 4.607294 | 5.739e-09
2018-02-23 23:21 | 290957.4 | 960.0001 | 2 | 40 | 4.181292 | 4.89016 | 1.303138 | 1.719e-09 | 5.286512 | 5.739e-09
2018-02-23 23:23 | 291077.4 | 1080.0009 | 2 | 40 | 4.200379 | 4.697634 | 1.464968 | 1.719e-09 | 5.965225 | 5.739e-09
2018-02-23 23:25 | 291197.4 | 1200 | 2 | 40 | 4.200382 | 4.211205 | 1.613334 | 1.719e-09 | 6.588417 | 5.739e-09
2018-02-23 23:27 | 291317.4 | 1320.0009 | 2 | 40 | 4.200356 | 3.744095 | 1.74585 | 1.719e-09 | 7.145031 | 5.739e-09
2018-02-23 23:29 | 291437.4 | 1440.0001 | 2 | 40 | 4.200365 | 3.302212 | 1.863219 | 1.719e-09 | 7.638028 | 5.739e-09
2018-02-23 23:29 | 291449.3 | 1451.8368 | 2 | 40 | 4.200389 | 3.259985 | 1.874003 | 1.719e-09 | 7.683325 | 5.739e-09
2018-02-23 23:31 | 291569.2423 | 120.001 | 3 | 40 | 4.227025 | 3.26018 | 1.982224 | 1.967e-09 | 8.139215 | 6.747e-09
2018-02-23 23:33 | 291689.2421 | 240.0008 | 3 | 40 | 4.258599 | 3.26016 | 2.090878 | 1.967e-09 | 8.600188 | 6.747e-09
2018-02-23 23:35 | 291809.2415 | 360.0002 | 3 | 40 | 4.292806 | 3.260136 | 2.199533 | 1.967e-09 | 9.064743 | 6.747e-09
2018-02-23 23:37 | 291929.2428 | 480.0015 | 3 | 40 | 4.329431 | 3.260134 | 2.308186 | 1.967e-09 | 9.533135 | 6.747e-09
2018-02-23 23:39 | 292049.2427 | 600.0014 | 3 | 40 | 4.368093 | 3.260151 | 2.41684 | 1.967e-09 | 10.00563 | 6.747e-09
2018-02-23 23:41 | 292169.2421 | 720.0008 | 3 | 40 | 4.400394 | 3.112923 | 2.52498 | 1.967e-09 | 10.48007 | 6.747e-09
2018-02-23 23:43 | 292289.242 | 840.0007 | 3 | 40 | 4.400375 | 2.599203 | 2.619709 | 1.967e-09 | 10.89692 | 6.747e-09
2018-02-23 23:45 | 292409.2423 | 960.001 | 3 | 40 | 4.400353 | 2.191811 | 2.699336 | 1.967e-09 | 11.2473 | 6.747e-09
2018-02-23 23:47 | 292529.2423 | 1080.001 | 3 | 40 | 4.400378 | 1.858992 | 2.766662 | 1.967e-09 | 11.54356 | 6.747e-09
2018-02-23 23:49 | 292649.2428 | 1200.0015 | 3 | 40 | 4.40033 | 1.583834 | 2.823884 | 1.967e-09 | 11.79536 | 6.747e-09
2018-02-23 23:51 | 292769.2415 | 1320.0002 | 3 | 40 | 4.400347 | 1.357628 | 2.872789 | 1.967e-09 | 12.01056 | 6.747e-09
2018-02-23 23:53 | 292889.2428 | 1440.0015 | 3 | 40 | 4.400328 | 1.170025 | 2.914817 | 1.967e-09 | 12.1955 | 6.747e-09
2018-02-23 23:55 | 293009.2423 | 1560.001 | 3 | 40 | 4.400328 | 1.014225 | 2.951139 | 1.967e-09 | 12.35533 | 6.747e-09
2018-02-23 23:57 | 293129.2415 | 1680.0002 | 3 | 40 | 4.400319 | 0.8836918 | 2.982711 | 1.967e-09 | 12.49425 | 6.747e-09
2018-02-23 23:59 | 293249.2423 | 1800.001 | 3 | 40 | 4.400342 | 0.7749176 | 3.010302 | 1.967e-09 | 12.61567 | 6.747e-09
2018-02-24 00:01 | 293369.242 | 1920.0007 | 3 | 40 | 4.400338 | 0.682888 | 3.034544 | 1.967e-09 | 12.72234 | 6.747e-09
2018-02-24 00:02 | 293413.4422 | 1964.2009 | 3 | 40 | 4.400316 | 0.6519947 | 3.042734 | 1.967e-09 | 12.75838 | 6.747e-09
2018-02-24 00:04 | 293533.5 | 120 | 4 | 40 | 4.351606 | 0 | 3.042735 | 1.967e-09 | 12.75838 | 6.747e-09
2018-02-24 00:06 | 293653.5 | 240.0008 | 4 | 40 | 4.347735 | 0 | 3.042735 | 1.967e-09 | 12.75838 | 6.747e-09
2018-02-24 00:07 | 293713.5 | 300.0015 | 4 | 40 | 4.346591 | 0 | 3.042735 | 1.967e-09 | 12.75838 | 6.747e-09
2018-02-24 00:09 | 293833.6 | 120.0007 | 5 | 40 | 4.098913 | -3.260001 | 3.042735 | 0.1086503 | 12.75838 | 0.4488349
2018-02-24 00:11 | 293953.6 | 240.0009 | 5 | 40 | 4.054582 | -3.260077 | 3.042735 | 0.2173005 | 12.75838 | 0.8917438
2018-02-24 00:13 | 294073.6 | 360.0009 | 5 | 40 | 4.011972 | -3.259993 | 3.042735 | 0.3259543 | 12.75838 | 1.329967
2018-02-24 00:15 | 294193.6 | 480.0009 | 5 | 40 | 3.970189 | -3.26005 | 3.042735 | 0.4346043 | 12.75838 | 1.76359
2018-02-24 00:17 | 294313.6 | 600.0001 | 5 | 40 | 3.929465 | -3.26009 | 3.042735 | 0.5432557 | 12.75838 | 2.192731
2018-02-24 00:19 | 294433.6 | 720.0009 | 5 | 40 | 3.890284 | -3.260041 | 3.042735 | 0.6519023 | 12.75838 | 2.617509
2018-02-24 00:21 | 294553.6 | 840.0013 | 5 | 40 | 3.85296 | -3.26006 | 3.042735 | 0.7605515 | 12.75838 | 3.03814
2018-02-24 00:23 | 294673.6 | 960.0001 | 5 | 40 | 3.817802 | -3.260064 | 3.042735 | 0.8692049 | 12.75838 | 3.454847
2018-02-24 00:25 | 294793.6 | 1080.0009 | 5 | 40 | 3.784684 | -3.260094 | 3.042735 | 0.9778608 | 12.75838 | 3.867855
2018-02-24 00:27 | 294913.6 | 1200.0005 | 5 | 40 | 3.75366 | -3.260079 | 3.042735 | 1.086511 | 12.75838 | 4.277359
2018-02-24 00:29 | 295033.6 | 1320.0009 | 5 | 40 | 3.724499 | -3.260052 | 3.042735 | 1.195165 | 12.75838 | 4.683608
2018-02-24 00:31 | 295153.6 | 1440.0009 | 5 | 40 | 3.696982 | -3.260106 | 3.042735 | 1.30382 | 12.75838 | 5.086784
2018-02-24 00:33 | 295273.6 | 1560.0005 | 5 | 40 | 3.671017 | -3.260071 | 3.042735 | 1.412475 | 12.75838 | 5.487052
2018-02-24 00:35 | 295393.6 | 1680.0009 | 5 | 40 | 3.646765 | -3.260113 | 3.042735 | 1.521131 | 12.75838 | 5.884599
2018-02-24 00:37 | 295513.6 | 1800.0014 | 5 | 40 | 3.624496 | -3.260081 | 3.042735 | 1.629783 | 12.75838 | 6.279599
2018-02-24 00:39 | 295633.6 | 1920.0001 | 5 | 40 | 3.604242 | -3.260052 | 3.042735 | 1.738436 | 12.75838 | 6.672293
2018-02-24 00:41 | 295753.6 | 2040.0005 | 5 | 40 | 3.585844 | -3.260045 | 3.042735 | 1.847087 | 12.75838 | 7.062883
2018-02-24 00:43 | 295873.6 | 2160.0007 | 5 | 40 | 3.56911 | -3.260079 | 3.042735 | 1.955737 | 12.75838 | 7.451563
2018-02-24 00:45 | 295993.6 | 2280.0001 | 5 | 40 | 3.553578 | -3.260102 | 3.042735 | 2.064386 | 12.75838 | 7.83849
2018-02-24 00:47 | 296113.6 | 2400.0001 | 5 | 40 | 3.538689 | -3.260125 | 3.042735 | 2.173033 | 12.75838 | 8.223763
2018-02-24 00:49 | 296233.6 | 2520.0006 | 5 | 40 | 3.523831 | -3.260123 | 3.042735 | 2.281693 | 12.75838 | 8.607471
2018-02-24 00:51 | 296353.6 | 2640.0001 | 5 | 40 | 3.508131 | -3.260071 | 3.042735 | 2.390347 | 12.75838 | 8.989512
2018-02-24 00:53 | 296473.6 | 2760.0013 | 5 | 40 | 3.48989 | -3.26009 | 3.042735 | 2.499002 | 12.75838 | 9.369733
2018-02-24 00:55 | 296593.6 | 2880.0014 | 5 | 40 | 3.465635 | -3.260119 | 3.042735 | 2.607657 | 12.75838 | 9.747683
2018-02-24 00:57 | 296713.6 | 3000.0006 | 5 | 40 | 3.431686 | -3.260087 | 3.042735 | 2.716311 | 12.75838 | 10.12249
2018-02-24 00:59 | 296833.6 | 3120.0005 | 5 | 40 | 3.381009 | -3.260123 | 3.042735 | 2.824969 | 12.75838 | 10.49285
2018-02-24 01:01 | 296953.6 | 3240.0007 | 5 | 40 | 3.287691 | -3.260111 | 3.042735 | 2.933628 | 12.75838 | 10.85577
2018-02-24 01:03 | 297073.2 | 3359.644 | 5 | 40 | 2.999977 | -3.260123 | 3.042735 | 3.04196 | 12.75838 | 11.20033
2018-02-24 01:05 | 297193.2 | 120.0001 | 6 | 40 | 3.323339 | 0 | 3.042735 | 3.04196 | 12.75838 | 11.20033
2018-02-24 01:07 | 297313.2 | 240.0005 | 6 | 40 | 3.334654 | 0 | 3.042735 | 3.04196 | 12.75838 | 11.20033
2018-02-24 01:08 | 297373.2 | 300.0015 | 6 | 40 | 3.337984 | 0 | 3.042735 | 3.04196 | 12.75838 | 11.20033
2018-02-24 01:08 | 297373.2 | 0.0024 | 7 | 41 | 3.33808 | 0 | 0 | 0 | 0 | 0
2018-02-24 01:10 | 297493.3 | 120.0008 | 2 | 41 | 3.967534 | 4.890078 | 0.1623016 | 0 | 0.6242821 | 0
2018-02-24 01:12 | 297613.3 | 240.0006 | 2 | 41 | 4.012157 | 4.89012 | 0.325284 | 0 | 1.274824 | 0
2018-02-24 01:14 | 297733.3 | 360.0001 | 2 | 41 | 4.048979 | 4.890152 | 0.4882674 | 0 | 1.931852 | 0
2018-02-24 01:16 | 297853.3 | 480.0005 | 2 | 41 | 4.079248 | 4.890125 | 0.6512498 | 0 | 2.594286 | 0
2018-02-24 01:18 | 297973.3 | 600.0008 | 2 | 41 | 4.105586 | 4.89016 | 0.8142318 | 0 | 3.261327 | 0
2018-02-24 01:20 | 298093.3 | 720.0005 | 2 | 41 | 4.129239 | 4.890146 | 0.9772037 | 0 | 3.932354 | 0
2018-02-24 01:22 | 298213.3 | 840.0009 | 2 | 41 | 4.154239 | 4.890141 | 1.140176 | 0 | 4.607315 | 0
2018-02-24 01:24 | 298333.3 | 960.0001 | 2 | 41 | 4.181242 | 4.890202 | 1.303166 | 0 | 5.286588 | 0
2018-02-24 01:26 | 298453.3 | 1080.0009 | 2 | 41 | 4.200394 | 4.698696 | 1.465013 | 0 | 5.965366 | 0
2018-02-24 01:28 | 298573.3 | 1200.0005 | 2 | 41 | 4.200384 | 4.211067 | 1.613394 | 0 | 6.588623 | 0
2018-02-24 01:30 | 298693.3 | 1320.0013 | 2 | 41 | 4.20037 | 3.745052 | 1.745937 | 0 | 7.14535 | 0
2018-02-24 01:32 | 298813.3 | 1440.0018 | 2 | 41 | 4.200365 | 3.301926 | 1.863304 | 0 | 7.638336 | 0
2018-02-24 01:32 | 298825.2 | 1451.9016 | 2 | 41 | 4.200396 | 3.259987 | 1.874149 | 0 | 7.683888 | 0
2018-02-24 01:34 | 298945.3 | 120.0002 | 3 | 41 | 4.22705 | 3.259844 | 1.982362 | 0 | 8.13975 | 0
2018-02-24 01:36 | 299065.3 | 240.0002 | 3 | 41 | 4.258651 | 3.26016 | 2.091017 | 0 | 8.600732 | 0
2018-02-24 01:38 | 299185.3 | 360.0008 | 3 | 41 | 4.292905 | 3.260014 | 2.199672 | 0 | 9.065295 | 0
2018-02-24 01:40 | 299305.3 | 480.001 | 3 | 41 | 4.329512 | 3.259985 | 2.308326 | 0 | 9.533704 | 0
2018-02-24 01:42 | 299425.3 | 600.001 | 3 | 41 | 4.368168 | 3.259829 | 2.416978 | 0 | 10.0062 | 0
2018-02-24 01:44 | 299545.3 | 720.001 | 3 | 41 | 4.400403 | 3.112192 | 2.525108 | 0 | 10.4806 | 0
2018-02-24 01:46 | 299665.3 | 840.0007 | 3 | 41 | 4.400372 | 2.598127 | 2.61981 | 0 | 10.89733 | 0
2018-02-24 01:48 | 299785.3 | 960.0002 | 3 | 41 | 4.40038 | 2.191561 | 2.699393 | 0 | 11.24752 | 0
2018-02-24 01:50 | 299905.3 | 1080.0003 | 3 | 41 | 4.400371 | 1.857828 | 2.766693 | 0 | 11.54366 | 0
2018-02-24 01:52 | 300025.3 | 1200.001 | 3 | 41 | 4.400331 | 1.582674 | 2.823887 | 0 | 11.79534 | 0
2018-02-24 01:54 | 300145.3 | 1320.001 | 3 | 41 | 4.400368 | 1.356863 | 2.872757 | 0 | 12.01038 | 0
2018-02-24 01:56 | 300265.3 | 1440.001 | 3 | 41 | 4.400346 | 1.169243 | 2.914755 | 0 | 12.19519 | 0
2018-02-24 01:58 | 300385.3 | 1560.0002 | 3 | 41 | 4.400341 | 1.013422 | 2.95105 | 0 | 12.3549 | 0
2018-02-24 02:00 | 300505.3 | 1680.0003 | 3 | 41 | 4.400344 | 0.8837585 | 2.982599 | 0 | 12.49372 | 0
2018-02-24 02:02 | 300625.3 | 1800.001 | 3 | 41 | 4.400325 | 0.7743244 | 3.010168 | 0 | 12.61504 | 0
2018-02-24 02:04 | 300745.3 | 1920.0016 | 3 | 41 | 4.400288 | 0.6811543 | 3.034392 | 0 | 12.72163 | 0
2018-02-24 02:05 | 300788.7 | 1963.4521 | 3 | 41 | 4.400329 | 0.6519985 | 3.042438 | 0 | 12.75704 | 0
2018-02-24 02:07 | 300908.7 | 120.0013 | 4 | 41 | 4.351587 | 0 | 3.042439 | 0 | 12.75704 | 0
2018-02-24 02:09 | 301028.7 | 240.0008 | 4 | 41 | 4.347731 | 0 | 3.042439 | 0 | 12.75704 | 0
2018-02-24 02:10 | 301088.7 | 300.0023 | 4 | 41 | 4.346595 | 0 | 3.042439 | 0 | 12.75704 | 0
2018-02-24 02:12 | 301208.8 | 120.0009 | 5 | 41 | 4.098753 | -3.259998 | 3.042439 | 0.1086453 | 12.75704 | 0.4488009
2018-02-24 02:14 | 301328.8 | 240.001 | 5 | 41 | 4.054454 | -3.260026 | 3.042439 | 0.2173023 | 12.75704 | 0.8917212
2018-02-24 02:16 | 301448.8 | 360.0015 | 5 | 41 | 4.011808 | -3.260056 | 3.042439 | 0.3259552 | 12.75704 | 1.329925
2018-02-24 02:18 | 301568.8 | 480.0002 | 5 | 41 | 3.970017 | -3.260014 | 3.042439 | 0.4346119 | 12.75704 | 1.763557
2018-02-24 02:20 | 301688.8 | 600.0007 | 5 | 41 | 3.929308 | -3.260024 | 3.042439 | 0.5432612 | 12.75704 | 2.192674
2018-02-24 02:22 | 301808.8 | 720.0005 | 5 | 41 | 3.8901 | -3.26006 | 3.042439 | 0.651907 | 12.75704 | 2.617432
2018-02-24 02:24 | 301928.8 | 840.0017 | 5 | 41 | 3.85278 | -3.260115 | 3.042439 | 0.7605667 | 12.75704 | 3.038084
2018-02-24 02:26 | 302048.8 | 960.0017 | 5 | 41 | 3.817629 | -3.260096 | 3.042439 | 0.8692222 | 12.75704 | 3.454781
2018-02-24 02:28 | 302168.8 | 1080.0006 | 5 | 41 | 3.784532 | -3.260052 | 3.042439 | 0.9778808 | 12.75704 | 3.867781
2018-02-24 02:30 | 302288.8 | 1200.0006 | 5 | 41 | 3.753522 | -3.260052 | 3.042439 | 1.086538 | 12.75704 | 4.277296
2018-02-24 02:32 | 302408.8 | 1320.0002 | 5 | 41 | 3.72435 | -3.260031 | 3.042439 | 1.195197 | 12.75704 | 4.683548
2018-02-24 02:34 | 302528.8 | 1440.0009 | 5 | 41 | 3.696836 | -3.260083 | 3.042439 | 1.303853 | 12.75704 | 5.086713
2018-02-24 02:36 | 302648.8 | 1560.0009 | 5 | 41 | 3.670856 | -3.260092 | 3.042439 | 1.412506 | 12.75704 | 5.486961
2018-02-24 02:38 | 302768.8 | 1680.0009 | 5 | 41 | 3.646627 | -3.260073 | 3.042439 | 1.521167 | 12.75704 | 5.884505
2018-02-24 02:40 | 302888.8 | 1800.0014 | 5 | 41 | 3.624361 | -3.260163 | 3.042439 | 1.629822 | 12.75704 | 6.279501
2018-02-24 02:42 | 303008.8 | 1920.0014 | 5 | 41 | 3.604093 | -3.260085 | 3.042439 | 1.738479 | 12.75704 | 6.672195
2018-02-24 02:44 | 303128.8 | 2040.0006 | 5 | 41 | 3.585726 | -3.260157 | 3.042439 | 1.847136 | 12.75704 | 7.062791
2018-02-24 02:46 | 303248.8 | 2160.0001 | 5 | 41 | 3.569033 | -3.260104 | 3.042439 | 1.95579 | 12.75704 | 7.451475
2018-02-24 02:48 | 303368.8 | 2280.0013 | 5 | 41 | 3.553532 | -3.260081 | 3.042439 | 2.064444 | 12.75704 | 7.838413
2018-02-24 02:50 | 303488.8 | 2400.0001 | 5 | 41 | 3.538698 | -3.260144 | 3.042439 | 2.173099 | 12.75704 | 8.223713
2018-02-24 02:52 | 303608.8 | 2520.0006 | 5 | 41 | 3.523877 | -3.260121 | 3.042439 | 2.281756 | 12.75704 | 8.607416
2018-02-24 02:54 | 303728.8 | 2640.0001 | 5 | 41 | 3.508243 | -3.260108 | 3.042439 | 2.390416 | 12.75704 | 8.989485
2018-02-24 02:56 | 303848.8 | 2760.0006 | 5 | 41 | 3.489977 | -3.260083 | 3.042439 | 2.499074 | 12.75704 | 9.369728
2018-02-24 02:58 | 303968.8 | 2880.0001 | 5 | 41 | 3.465711 | -3.260123 | 3.042439 | 2.607733 | 12.75704 | 9.747704
2018-02-24 03:00 | 304088.8 | 3000.0009 | 5 | 41 | 3.43176 | -3.260092 | 3.042439 | 2.716388 | 12.75704 | 10.12253
2018-02-24 03:02 | 304208.8 | 3120.001 | 5 | 41 | 3.381011 | -3.260111 | 3.042439 | 2.825047 | 12.75704 | 10.49288
2018-02-24 03:04 | 304328.8 | 3240.0002 | 5 | 41 | 3.287439 | -3.26009 | 3.042439 | 2.933706 | 12.75704 | 10.85579
2018-02-24 03:06 | 304448.2 | 3359.3361 | 5 | 41 | 2.999984 | -3.2601 | 3.042439 | 3.041764 | 12.75704 | 11.19946
2018-02-24 03:08 | 304568.2 | 120.0007 | 6 | 41 | 3.32291 | 0 | 3.042439 | 3.041764 | 12.75704 | 11.19946
2018-02-24 03:10 | 304688.2 | 240.0016 | 6 | 41 | 3.334309 | 0 | 3.042439 | 3.041764 | 12.75704 | 11.19946
2018-02-24 03:11 | 304748.2 | 300.0017 | 6 | 41 | 3.337634 | 0 | 3.042439 | 3.041764 | 12.75704 | 11.19946
2018-02-24 03:11 | 304748.2 | 0.0033 | 7 | 42 | 3.337749 | 0 | 0 | 0 | 0 | 0
2018-02-24 03:13 | 304868.3 | 120.0006 | 2 | 42 | 3.967479 | 4.890099 | 0.162299 | 8.7e-11 | 0.6242461 | 2.9e-10
2018-02-24 03:15 | 304988.3 | 240.0009 | 2 | 42 | 4.012179 | 4.890131 | 0.3252892 | 8.7e-11 | 1.274813 | 2.9e-10
2018-02-24 03:17 | 305108.3 | 360.0014 | 2 | 42 | 4.049071 | 4.890093 | 0.4882757 | 8.7e-11 | 1.931863 | 2.9e-10
2018-02-24 03:19 | 305228.3 | 480.0007 | 2 | 42 | 4.07939 | 4.89011 | 0.651257 | 8.7e-11 | 2.59431 | 2.9e-10
2018-02-24 03:21 | 305348.3 | 600.0001 | 2 | 42 | 4.105712 | 4.89007 | 0.8142285 | 8.7e-11 | 3.261332 | 2.9e-10
2018-02-24 03:23 | 305468.3 | 720.0001 | 2 | 42 | 4.129411 | 4.890011 | 0.9772016 | 8.7e-11 | 3.932388 | 2.9e-10
2018-02-24 03:25 | 305588.3 | 840.0001 | 2 | 42 | 4.154417 | 4.890108 | 1.140182 | 8.7e-11 | 4.607407 | 2.9e-10
2018-02-24 03:27 | 305708.3 | 960.0009 | 2 | 42 | 4.181487 | 4.890099 | 1.303165 | 8.7e-11 | 5.286689 | 2.9e-10
2018-02-24 03:29 | 305828.3 | 1080.0009 | 2 | 42 | 4.200377 | 4.693453 | 1.464954 | 8.7e-11 | 5.965249 | 2.9e-10
2018-02-24 03:31 | 305948.3 | 1200.0009 | 2 | 42 | 4.20038 | 4.207663 | 1.613206 | 8.7e-11 | 6.58796 | 2.9e-10
2018-02-24 03:33 | 306068.3 | 1320.0009 | 2 | 42 | 4.200382 | 3.742687 | 1.74563 | 8.7e-11 | 7.144193 | 2.9e-10
2018-02-24 03:35 | 306188.3 | 1440.0009 | 2 | 42 | 4.200381 | 3.300331 | 1.862925 | 8.7e-11 | 7.636876 | 2.9e-10
2018-02-24 03:35 | 306199.6 | 1451.3096 | 2 | 42 | 4.200379 | 3.259977 | 1.873227 | 8.7e-11 | 7.680149 | 2.9e-10
2018-02-24 03:37 | 306319.6 | 120.0009 | 3 | 42 | 4.227036 | 3.260117 | 1.981447 | 8.7e-11 | 8.136036 | 2.9e-10
2018-02-24 03:39 | 306439.6 | 240.0009 | 3 | 42 | 4.25863 | 3.260099 | 2.090101 | 8.7e-11 | 8.59701 | 2.9e-10
2018-02-24 03:41 | 306559.6 | 360.0013 | 3 | 42 | 4.292903 | 3.260092 | 2.198761 | 8.7e-11 | 9.061595 | 2.9e-10
2018-02-24 03:43 | 306679.6 | 480.0014 | 3 | 42 | 4.329564 | 3.260149 | 2.307415 | 8.7e-11 | 9.530005 | 2.9e-10
2018-02-24 03:45 | 306799.6 | 600.0001 | 3 | 42 | 4.368239 | 3.260151 | 2.416072 | 8.7e-11 | 10.00253 | 2.9e-10
2018-02-24 03:47 | 306919.6 | 720.0009 | 3 | 42 | 4.400388 | 3.109926 | 2.524191 | 8.7e-11 | 10.47689 | 2.9e-10
2018-02-24 03:49 | 307039.6 | 840.0001 | 3 | 42 | 4.400390625 | 2.598015 | 2.618848 | 8.7e-11 | 10.89342 | 2.9e-10
2018-02-24 03:51 | 307159.6 | 960.0015 | 3 | 42 | 4.400365 | 2.190973 | 2.69842 | 8.7e-11 | 11.24356 | 2.9e-10
2018-02-24 03:53 | 307279.6 | 1080.0009 | 3 | 42 | 4.400367 | 1.857653 | 2.765699 | 8.7e-11 | 11.53962 | 2.9e-10
2018-02-24 03:55 | 307399.6 | 1200.0001 | 3 | 42 | 4.400367 | 1.583418 | 2.822882 | 8.7e-11 | 11.79124 | 2.9e-10
2018-02-24 03:57 | 307519.6 | 1320.0001 | 3 | 42 | 4.400326 | 1.356333 | 2.871749 | 8.7e-11 | 12.00627 | 2.9e-10
2018-02-24 03:59 | 307639.6 | 1440.0001 | 3 | 42 | 4.400355 | 1.16972 | 2.913753 | 8.7e-11 | 12.1911 | 2.9e-10
2018-02-24 04:01 | 307759.6 | 1560.0007 | 3 | 42 | 4.40032 | 1.013458 | 2.950058 | 8.7e-11 | 12.35086 | 2.9e-10
2018-02-24 04:03 | 307879.6 | 1680.0015 | 3 | 42 | 4.400323 | 0.8837471 | 2.981617 | 8.7e-11 | 12.48973 | 2.9e-10
2018-02-24 04:05 | 307999.6 | 1800.0017 | 3 | 42 | 4.400316 | 0.7743912 | 3.009204 | 8.7e-11 | 12.61112 | 2.9e-10
2018-02-24 04:07 | 308119.6 | 1920.0001 | 3 | 42 | 4.400302 | 0.6816559 | 3.033442 | 8.7e-11 | 12.71778 | 2.9e-10
2018-02-24 04:07 | 308164 | 1964.4112 | 3 | 42 | 4.400315 | 0.6519909 | 3.041667 | 8.7e-11 | 12.75397 | 2.9e-10
2018-02-24 04:09 | 308284.1 | 120.0016 | 4 | 42 | 4.351483 | 0 | 3.041667 | 8.7e-11 | 12.75397 | 2.9e-10
2018-02-24 04:11 | 308404.1 | 240.0004 | 4 | 42 | 4.347639 | 0 | 3.041667 | 8.7e-11 | 12.75397 | 2.9e-10
2018-02-24 04:12 | 308464.1 | 300.0007 | 4 | 42 | 4.346478 | 0 | 3.041667 | 8.7e-11 | 12.75397 | 2.9e-10
2018-02-24 04:14 | 308584.2 | 120.0014 | 5 | 42 | 4.098094 | -3.260033 | 3.041667 | 0.1086476 | 12.75397 | 0.4487442
2018-02-24 04:16 | 308704.2 | 240.0009 | 5 | 42 | 4.053733 | -3.260045 | 3.041667 | 0.2173017 | 12.75397 | 0.891579
2018-02-24 04:18 | 308824.2 | 360.0008 | 5 | 42 | 4.011093 | -3.260087 | 3.041667 | 0.3259538 | 12.75397 | 1.329703
2018-02-24 04:20 | 308944.2 | 480.0005 | 5 | 42 | 3.969279 | -3.260075 | 3.041667 | 0.4345956 | 12.75397 | 1.763196
2018-02-24 04:22 | 309064.2 | 600.0009 | 5 | 42 | 3.928537 | -3.260071 | 3.041667 | 0.5432366 | 12.75397 | 2.192197
2018-02-24 04:24 | 309184.2 | 720.0015 | 5 | 42 | 3.889342 | -3.260094 | 3.041667 | 0.6518884 | 12.75397 | 2.616896
2018-02-24 04:26 | 309304.2 | 840.0014 | 5 | 42 | 3.852033 | -3.26013 | 3.041667 | 0.760542 | 12.75397 | 3.037441
2018-02-24 04:28 | 309424.2 | 960.0017 | 5 | 42 | 3.816877 | -3.260073 | 3.041667 | 0.8691984 | 12.75397 | 3.454059
2018-02-24 04:30 | 309544.2 | 1080.0001 | 5 | 42 | 3.783779 | -3.260115 | 3.041667 | 0.9778488 | 12.75397 | 3.866946
2018-02-24 04:32 | 309664.2 | 1200.0008 | 5 | 42 | 3.752737 | -3.260071 | 3.041667 | 1.086503 | 12.75397 | 4.276365
2018-02-24 04:34 | 309784.2 | 1320.0015 | 5 | 42 | 3.723598 | -3.260108 | 3.041667 | 1.195158 | 12.75397 | 4.68252
2018-02-24 04:36 | 309904.2 | 1440.0005 | 5 | 42 | 3.6961 | -3.260038 | 3.041667 | 1.303811 | 12.75397 | 5.085592
2018-02-24 04:38 | 310024.2 | 1560.0001 | 5 | 42 | 3.670179 | -3.260115 | 3.041667 | 1.412469 | 12.75397 | 5.485777
2018-02-24 04:40 | 310144.2 | 1680.0001 | 5 | 42 | 3.646004 | -3.260075 | 3.041667 | 1.521125 | 12.75397 | 5.883234
2018-02-24 04:42 | 310264.2 | 1800.0019 | 5 | 42 | 3.623798 | -3.260081 | 3.041667 | 1.629784 | 12.75397 | 6.278181
2018-02-24 04:44 | 310384.2 | 1920.0015 | 5 | 42 | 3.603587 | -3.2601 | 3.041667 | 1.73844 | 12.75397 | 6.670814
2018-02-24 04:46 | 310504.2 | 2040.0003 | 5 | 42 | 3.585264 | -3.260104 | 3.041667 | 1.847095 | 12.75397 | 7.061351
2018-02-24 04:48 | 310624.2 | 2160.0015 | 5 | 42 | 3.568567 | -3.260142 | 3.041667 | 1.955742 | 12.75397 | 7.44996
2018-02-24 04:50 | 310744.2 | 2280.0003 | 5 | 42 | 3.553062 | -3.260153 | 3.041667 | 2.064393 | 12.75397 | 7.836833
2018-02-24 04:52 | 310864.2 | 2400.0015 | 5 | 42 | 3.538178 | -3.260172 | 3.041667 | 2.173049 | 12.75397 | 8.222086
2018-02-24 04:54 | 310984.2 | 2520.0003 | 5 | 42 | 3.523321 | -3.260134 | 3.041667 | 2.281701 | 12.75397 | 8.605713
2018-02-24 04:56 | 311104.2 | 2640.0011 | 5 | 42 | 3.507606 | -3.260153 | 3.041667 | 2.390363 | 12.75397 | 8.987726
2018-02-24 04:58 | 311224.2 | 2760 | 5 | 42 | 3.489341 | -3.260167 | 3.041667 | 2.499018 | 12.75397 | 9.367889
2018-02-24 05:00 | 311344.2 | 2880.0011 | 5 | 42 | 3.465071 | -3.260157 | 3.041667 | 2.607678 | 12.75397 | 9.745802
2018-02-24 05:02 | 311464.2 | 3000.0011 | 5 | 42 | 3.431087 | -3.260121 | 3.041667 | 2.716337 | 12.75397 | 10.12056
2018-02-24 05:04 | 311584.2 | 3120.0003 | 5 | 42 | 3.380115 | -3.260161 | 3.041667 | 2.824995 | 12.75397 | 10.49084
2018-02-24 05:06 | 311704.2 | 3240 | 5 | 42 | 3.285798 | -3.260119 | 3.041667 | 2.93365 | 12.75397 | 10.85361
2018-02-24 05:08 | 311822.4 | 3358.1962 | 5 | 42 | 2.999965 | -3.26017 | 3.041667 | 3.040676 | 12.75397 | 11.19385
2018-02-24 05:10 | 311942.4 | 120.0003 | 6 | 42 | 3.324018 | 0 | 3.041667 | 3.040676 | 12.75397 | 11.19385
2018-02-24 05:12 | 312062.4 | 239.9999 | 6 | 42 | 3.335422 | 0 | 3.041667 | 3.040676 | 12.75397 | 11.19385
2018-02-24 05:13 | 312122.4 | 300.0006 | 6 | 42 | 3.338773 | 0 | 3.041667 | 3.040676 | 12.75397 | 11.19385
2018-02-24 05:13 | 312122.4 | 0.0024 | 7 | 43 | 3.338743 | 0 | 0 | 0 | 0 | 0
2018-02-24 05:15 | 312242.5 | 120.0009 | 2 | 43 | 3.967973 | 4.890127 | 0.1623126 | 6.77e-10 | 0.6244315 | 2.259e-09
2018-02-24 05:17 | 312362.5 | 240.0005 | 2 | 43 | 4.012535 | 4.890129 | 0.3252916 | 6.77e-10 | 1.27502 | 2.259e-09
2018-02-24 05:19 | 312482.5 | 360.0001 | 2 | 43 | 4.049312 | 4.890089 | 0.4882804 | 6.77e-10 | 1.932126 | 2.259e-09
2018-02-24 05:21 | 312602.5 | 480.0001 | 2 | 43 | 4.079608 | 4.890085 | 0.651257 | 6.77e-10 | 2.594593 | 2.259e-09
2018-02-24 05:23 | 312722.5 | 600.0009 | 2 | 43 | 4.105911 | 4.890123 | 0.8142326 | 6.77e-10 | 3.261666 | 2.259e-09
2018-02-24 05:25 | 312842.5 | 720.0005 | 2 | 43 | 4.129606 | 4.890125 | 0.9772079 | 6.77e-10 | 3.932762 | 2.259e-09
2018-02-24 05:27 | 312962.5 | 840.0014 | 2 | 43 | 4.154648 | 4.890141 | 1.140197 | 6.77e-10 | 4.607855 | 2.259e-09
2018-02-24 05:29 | 313082.5 | 960.0009 | 2 | 43 | 4.18168 | 4.890129 | 1.303182 | 6.77e-10 | 5.28718 | 2.259e-09
2018-02-24 05:31 | 313202.5 | 1080.0005 | 2 | 43 | 4.200385 | 4.690153 | 1.464923 | 6.77e-10 | 5.96556 | 2.259e-09
2018-02-24 05:33 | 313322.5 | 1200.0005 | 2 | 43 | 4.200383 | 4.204147 | 1.61306 | 6.77e-10 | 6.58779 | 2.259e-09
2018-02-24 05:35 | 313442.5 | 1320.0009 | 2 | 43 | 4.200364 | 3.73947 | 1.745387 | 6.77e-10 | 7.143614 | 2.259e-09
2018-02-24 05:37 | 313562.5 | 1440.0009 | 2 | 43 | 4.200369 | 3.297115 | 1.862582 | 6.77e-10 | 7.635876 | 2.259e-09
2018-02-24 05:38 | 313573.2 | 1450.6792 | 2 | 43 | 4.200397 | 3.259983 | 1.872305 | 6.77e-10 | 7.676715 | 2.259e-09
2018-02-24 05:40 | 313693.2 | 120.0001 | 3 | 43 | 4.227069 | 3.260139 | 1.980528 | 6.77e-10 | 8.13262 | 2.259e-09
2018-02-24 05:42 | 313813.2 | 240.0009 | 3 | 43 | 4.25864 | 3.260136 | 2.089186 | 6.77e-10 | 8.593615 | 2.259e-09
2018-02-24 05:44 | 313933.2 | 360.0017 | 3 | 43 | 4.292877 | 3.26018 | 2.197843 | 6.77e-10 | 9.058184 | 2.259e-09
2018-02-24 05:46 | 314053.2 | 480.0009 | 3 | 43 | 4.329493 | 3.260139 | 2.306501 | 6.77e-10 | 9.526609 | 2.259e-09
2018-02-24 05:48 | 314173.2 | 600.0006 | 3 | 43 | 4.368144 | 3.260134 | 2.415157 | 6.77e-10 | 9.999114 | 2.259e-09
2018-02-24 05:50 | 314293.2 | 720.0001 | 3 | 43 | 4.400384 | 3.11351 | 2.5233 | 6.77e-10 | 10.47357 | 2.259e-09
2018-02-24 05:52 | 314413.2 | 840.0001 | 3 | 43 | 4.400373 | 2.599859 | 2.618055 | 6.77e-10 | 10.89053 | 2.259e-09
2018-02-24 05:54 | 314533.2 | 960.0009 | 3 | 43 | 4.400349 | 2.192999 | 2.697708 | 6.77e-10 | 11.24103 | 2.259e-09
2018-02-24 05:56 | 314653.2 | 1080.0009 | 3 | 43 | 4.40034 | 1.859079 | 2.765057 | 6.77e-10 | 11.53739 | 2.259e-09
2018-02-24 05:58 | 314773.2 | 1200.0017 | 3 | 43 | 4.400352 | 1.583857 | 2.82229 | 6.77e-10 | 11.78924 | 2.259e-09
2018-02-24 06:00 | 314893.2 | 1320.0009 | 3 | 43 | 4.400339 | 1.357454 | 2.871187 | 6.77e-10 | 12.0044 | 2.259e-09
2018-02-24 06:02 | 315013.2 | 1440.0015 | 3 | 43 | 4.400347 | 1.170179 | 2.913211 | 6.77e-10 | 12.18932 | 2.259e-09
2018-02-24 06:04 | 315133.2 | 1560.0015 | 3 | 43 | 4.400293 | 1.013079 | 2.94953 | 6.77e-10 | 12.34914 | 2.259e-09
2018-02-24 06:06 | 315253.2 | 1680.0009 | 3 | 43 | 4.400344 | 0.8842335 | 2.981098 | 6.77e-10 | 12.48805 | 2.259e-09
2018-02-24 06:08 | 315373.2 | 1800.0001 | 3 | 43 | 4.400334 | 0.7751656 | 3.008683 | 6.77e-10 | 12.60943 | 2.259e-09
2018-02-24 06:10 | 315493.2 | 1920.0001 | 3 | 43 | 4.400335 | 0.6826496 | 3.032921 | 6.77e-10 | 12.71609 | 2.259e-09
2018-02-24 06:10 | 315538 | 1964.8576 | 3 | 43 | 4.400336 | 0.6519928 | 3.041226 | 6.77e-10 | 12.75263 | 2.259e-09
2018-02-24 06:12 | 315658 | 120 | 4 | 43 | 4.351499 | 0 | 3.041226 | 6.77e-10 | 12.75263 | 2.259e-09
2018-02-24 06:14 | 315778 | 240.0008 | 4 | 43 | 4.347633 | 0 | 3.041226 | 6.77e-10 | 12.75263 | 2.259e-09
2018-02-24 06:15 | 315838 | 300.0015 | 4 | 43 | 4.346487 | 0 | 3.041226 | 6.77e-10 | 12.75263 | 2.259e-09
2018-02-24 06:17 | 315958.2 | 120.0009 | 5 | 43 | 4.098107 | -3.2601 | 3.041226 | 0.1086572 | 12.75263 | 0.4487833
2018-02-24 06:19 | 316078.2 | 240.0001 | 5 | 43 | 4.053799 | -3.260075 | 3.041226 | 0.2173123 | 12.75263 | 0.8916253
2018-02-24 06:21 | 316198.2 | 360.0007 | 5 | 43 | 4.011168 | -3.2601 | 3.041226 | 0.3259657 | 12.75263 | 1.32976
2018-02-24 06:23 | 316318.2 | 480.0001 | 5 | 43 | 3.969355 | -3.260062 | 3.041226 | 0.4346176 | 12.75263 | 1.763301
2018-02-24 06:25 | 316438.2 | 600.0013 | 5 | 43 | 3.928631 | -3.260085 | 3.041226 | 0.5432702 | 12.75263 | 2.192358
2018-02-24 06:27 | 316558.2 | 720.0009 | 5 | 43 | 3.889448 | -3.260142 | 3.041226 | 0.6519293 | 12.75263 | 2.617095
2018-02-24 06:29 | 316678.2 | 840.0006 | 5 | 43 | 3.852151 | -3.26013 | 3.041226 | 0.7605869 | 12.75263 | 3.037668
2018-02-24 06:31 | 316798.2 | 960.0008 | 5 | 43 | 3.816977 | -3.260104 | 3.041226 | 0.8692447 | 12.75263 | 3.454305
2018-02-24 06:33 | 316918.2 | 1080.0014 | 5 | 43 | 3.783876 | -3.260075 | 3.041226 | 0.9779056 | 12.75263 | 3.867245
2018-02-24 06:35 | 317038.2 | 1200.0006 | 5 | 43 | 3.752771 | -3.260106 | 3.041226 | 1.086565 | 12.75263 | 4.276693
2018-02-24 06:37 | 317158.2 | 1320.0013 | 5 | 43 | 3.723518 | -3.26006 | 3.041226 | 1.195225 | 12.75263 | 4.682863
2018-02-24 06:39 | 317278.2 | 1440.0001 | 5 | 43 | 3.69592 | -3.2601 | 3.041226 | 1.303881 | 12.75263 | 5.085934
2018-02-24 06:41 | 317398.2 | 1560.0006 | 5 | 43 | 3.669871 | -3.26009 | 3.041226 | 1.412535 | 12.75263 | 5.486079
2018-02-24 06:43 | 317518.2 | 1680.0006 | 5 | 43 | 3.645619 | -3.260068 | 3.041226 | 1.521195 | 12.75263 | 5.883514
2018-02-24 06:45 | 317638.2 | 1800.0001 | 5 | 43 | 3.623359 | -3.260047 | 3.041226 | 1.629853 | 12.75263 | 6.278411
2018-02-24 06:47 | 317758.2 | 1920.0014 | 5 | 43 | 3.603051 | -3.260087 | 3.041226 | 1.738511 | 12.75263 | 6.670993
2018-02-24 06:49 | 317878.2 | 2040.0009 | 5 | 43 | 3.584648 | -3.260047 | 3.041226 | 1.847167 | 12.75263 | 7.061472
2018-02-24 06:51 | 317998.2 | 2160.0015 | 5 | 43 | 3.567897 | -3.260071 | 3.041226 | 1.955818 | 12.75263 | 7.450026
2018-02-24 06:53 | 318118.2 | 2280.0005 | 5 | 43 | 3.552391 | -3.260111 | 3.041226 | 2.06447 | 12.75263 | 7.836833
2018-02-24 06:55 | 318238.2 | 2400.0008 | 5 | 43 | 3.537493 | -3.259845 | 3.041226 | 2.173124 | 12.75263 | 8.222005
2018-02-24 06:57 | 318358.2 | 2520.0009 | 5 | 43 | 3.522618 | -3.259996 | 3.041226 | 2.281785 | 12.75263 | 8.605585
2018-02-24 06:59 | 318478.2 | 2640.0006 | 5 | 43 | 3.506906 | -3.259798 | 3.041226 | 2.390439 | 12.75263 | 8.987492
2018-02-24 07:01 | 318598.2 | 2760.0014 | 5 | 43 | 3.488566 | -3.260068 | 3.041226 | 2.499099 | 12.75263 | 9.367589
2018-02-24 07:03 | 318718.2 | 2880.0001 | 5 | 43 | 3.464246 | -3.260157 | 3.041226 | 2.607755 | 12.75263 | 9.745399
2018-02-24 07:05 | 318838.2 | 3000.0001 | 5 | 43 | 3.430165 | -3.260138 | 3.041226 | 2.716412 | 12.75263 | 10.12006
2018-02-24 07:07 | 318958.2 | 3120.0001 | 5 | 43 | 3.37894 | -3.260096 | 3.041226 | 2.82507 | 12.75263 | 10.49022
2018-02-24 07:09 | 319078.2 | 3240.0001 | 5 | 43 | 3.283937 | -3.260201 | 3.041226 | 2.933726 | 12.75263 | 10.85284
2018-02-24 07:11 | 319195.5 | 3357.3224 | 5 | 43 | 3 | -3.260108 | 3.041226 | 3.039963 | 12.75263 | 11.19041
2018-02-24 07:13 | 319315.5454 | 119.9999 | 6 | 43 | 3.326275 | 0 | 3.041226 | 3.039963 | 12.75263 | 11.19041
2018-02-24 07:15 | 319435.5458 | 240.0003 | 6 | 43 | 3.337708 | 0 | 3.041226 | 3.039963 | 12.75263 | 11.19041
2018-02-24 07:16 | 319495.5469 | 300.0014 | 6 | 43 | 3.341057 | 0 | 3.041226 | 3.039963 | 12.75263 | 11.19041
2018-02-24 07:16 | 319495.5 | 0.0032 | 7 | 44 | 3.341097 | 0 | 0 | 0 | 0 | 0
2018-02-24 07:18 | 319615.6 | 120.0009 | 2 | 44 | 3.969198 | 4.890064 | 0.1623111 | 5.09e-10 | 0.6247168 | 1.702e-09
2018-02-24 07:20 | 319735.6 | 240.0005 | 2 | 44 | 4.013465 | 4.890129 | 0.3252957 | 5.09e-10 | 1.27549 | 1.702e-09
2018-02-24 07:22 | 319855.6 | 360.0009 | 2 | 44 | 4.050261 | 4.890091 | 0.4882659 | 5.09e-10 | 1.932677 | 1.702e-09
2018-02-24 07:24 | 319975.6 | 480.0017 | 2 | 44 | 4.080501 | 4.890099 | 0.6512324 | 5.09e-10 | 2.595253 | 1.702e-09
2018-02-24 07:26 | 320095.6 | 600.0009 | 2 | 44 | 4.106765 | 4.890127 | 0.8142014 | 5.09e-10 | 3.262442 | 1.702e-09
2018-02-24 07:28 | 320215.6 | 720.001 | 2 | 44 | 4.130491 | 4.890125 | 0.977188 | 5.09e-10 | 3.933727 | 1.702e-09
2018-02-24 07:30 | 320335.6 | 840.0001 | 2 | 44 | 4.155582 | 4.890137 | 1.140167 | 5.09e-10 | 4.608926 | 1.702e-09
2018-02-24 07:32 | 320455.6 | 960.001 | 2 | 44 | 4.182654 | 4.890099 | 1.303152 | 5.09e-10 | 5.288406 | 1.702e-09
2018-02-24 07:34 | 320575.6 | 1080.0014 | 2 | 44 | 4.200372 | 4.675329 | 1.464678 | 5.09e-10 | 5.965979 | 1.702e-09
2018-02-24 07:36 | 320695.6 | 1200.0017 | 2 | 44 | 4.200377 | 4.192833 | 1.612387 | 5.09e-10 | 6.586414 | 1.702e-09
2018-02-24 07:38 | 320815.6 | 1320.001 | 2 | 44 | 4.200365 | 3.731131 | 1.744395 | 5.09e-10 | 7.140898 | 1.702e-09
2018-02-24 07:40 | 320935.6 | 1440.0014 | 2 | 44 | 4.200391 | 3.29178 | 1.861355 | 5.09e-10 | 7.632173 | 1.702e-09
2018-02-24 07:40 | 320944.6 | 1448.9513 | 2 | 44 | 4.200366 | 3.259991 | 1.8695 | 5.09e-10 | 7.666383 | 1.702e-09
2018-02-24 07:42 | 321064.6 | 120.0009 | 3 | 44 | 4.22693 | 3.260126 | 1.977714 | 1.542e-09 | 8.122244 | 5.908e-09
2018-02-24 07:44 | 321184.6 | 240.0001 | 3 | 44 | 4.258483 | 3.259773 | 2.08637 | 1.542e-09 | 8.583212 | 5.908e-09
2018-02-24 07:46 | 321304.6 | 360.0001 | 3 | 44 | 4.292694 | 3.259916 | 2.195026 | 1.542e-09 | 9.047763 | 5.908e-09
2018-02-24 07:48 | 321424.6 | 480.0015 | 3 | 44 | 4.32932 | 3.260147 | 2.303681 | 1.542e-09 | 9.516154 | 5.908e-09
2018-02-24 07:50 | 321544.6 | 600.0006 | 3 | 44 | 4.367998 | 3.259901 | 2.412334 | 1.542e-09 | 9.988629 | 5.908e-09
2018-02-24 07:52 | 321664.6 | 720.0014 | 3 | 44 | 4.400390625 | 3.114895 | 2.520483 | 1.542e-09 | 10.4631 | 5.908e-09
2018-02-24 07:54 | 321784.6 | 840.0001 | 3 | 44 | 4.400386 | 2.601885 | 2.615289 | 1.542e-09 | 10.88029 | 5.908e-09
2018-02-24 07:56 | 321904.6 | 960.0001 | 3 | 44 | 4.400385 | 2.195454 | 2.695004 | 1.542e-09 | 11.23106 | 5.908e-09
2018-02-24 07:58 | 322024.6 | 1080.0014 | 3 | 44 | 4.40038 | 1.86186 | 2.762432 | 1.542e-09 | 11.52777 | 5.908e-09
2018-02-24 08:00 | 322144.6 | 1200.0006 | 3 | 44 | 4.400356 | 1.587467 | 2.819755 | 1.542e-09 | 11.78001 | 5.908e-09
2018-02-24 08:02 | 322264.6 | 1320.0009 | 3 | 44 | 4.400354 | 1.360262 | 2.868748 | 1.542e-09 | 11.9956 | 5.908e-09
2018-02-24 08:04 | 322384.6 | 1440.0007 | 3 | 44 | 4.400348 | 1.17277 | 2.910861 | 1.542e-09 | 12.18091 | 5.908e-09
2018-02-24 08:06 | 322504.6 | 1560.0009 | 3 | 44 | 4.400333 | 1.016752 | 2.947262 | 1.542e-09 | 12.34108 | 5.908e-09
2018-02-24 08:08 | 322624.6 | 1680.0009 | 3 | 44 | 4.400308 | 0.8855438 | 2.978904 | 1.542e-09 | 12.48032 | 5.908e-09
2018-02-24 08:10 | 322744.6 | 1800.0006 | 3 | 44 | 4.400319 | 0.7764797 | 3.006559 | 1.542e-09 | 12.60201 | 5.908e-09
2018-02-24 08:12 | 322864.6 | 1920.0001 | 3 | 44 | 4.400314 | 0.6836166 | 3.030856 | 1.542e-09 | 12.70892 | 5.908e-09
2018-02-24 08:13 | 322910.6 | 1966.0392 | 3 | 44 | 4.400299 | 0.6519966 | 3.039399 | 1.542e-09 | 12.74652 | 5.908e-09
2018-02-24 08:15 | 323030.7 | 120.0012 | 4 | 44 | 4.351287 | 0 | 3.039399 | 1.542e-09 | 12.74652 | 5.908e-09
2018-02-24 08:17 | 323150.7 | 240.0012 | 4 | 44 | 4.347416 | 0 | 3.039399 | 1.542e-09 | 12.74652 | 5.908e-09
2018-02-24 08:18 | 323210.7 | 300.0022 | 4 | 44 | 4.346258 | 0 | 3.039399 | 1.542e-09 | 12.74652 | 5.908e-09
2018-02-24 08:20 | 323330.7 | 120.0009 | 5 | 44 | 4.097004 | -3.260031 | 3.039399 | 0.1086502 | 12.74652 | 0.4486499
2018-02-24 08:22 | 323450.7 | 240.0009 | 5 | 44 | 4.052603 | -3.260033 | 3.039399 | 0.2172985 | 12.74652 | 0.8913408
2018-02-24 08:24 | 323570.7 | 360.0013 | 5 | 44 | 4.009957 | -3.259995 | 3.039399 | 0.3259425 | 12.74652 | 1.329307
2018-02-24 08:26 | 323690.7 | 480.0006 | 5 | 44 | 3.96813 | -3.260054 | 3.039399 | 0.4345881 | 12.74652 | 1.762691
2018-02-24 08:28 | 323810.7 | 600.0009 | 5 | 44 | 3.927407 | -3.260136 | 3.039399 | 0.5432383 | 12.74652 | 2.191604
2018-02-24 08:30 | 323930.7 | 720.0009 | 5 | 44 | 3.888232 | -3.260077 | 3.039399 | 0.6518946 | 12.74652 | 2.616197
2018-02-24 08:32 | 324050.7 | 840.0014 | 5 | 44 | 3.850922 | -3.260167 | 3.039399 | 0.7605511 | 12.74652 | 3.036633
2018-02-24 08:34 | 324170.7 | 960.0009 | 5 | 44 | 3.815762 | -3.26013 | 3.039399 | 0.8692073 | 12.74652 | 3.453131
2018-02-24 08:36 | 324290.7 | 1080.0001 | 5 | 44 | 3.782705 | -3.26006 | 3.039399 | 0.9778601 | 12.74652 | 3.865909
2018-02-24 08:38 | 324410.7 | 1200.0002 | 5 | 44 | 3.751736 | -3.260134 | 3.039399 | 1.086519 | 12.74652 | 4.275233
2018-02-24 08:40 | 324530.7 | 1320.0003 | 5 | 44 | 3.722613 | -3.260117 | 3.039399 | 1.195174 | 12.74652 | 4.68128
2018-02-24 08:42 | 324650.7 | 1440.0011 | 5 | 44 | 3.695119 | -3.260161 | 3.039399 | 1.303832 | 12.74652 | 5.084262
2018-02-24 08:44 | 324770.7 | 1560.0003 | 5 | 44 | 3.669187 | -3.26009 | 3.039399 | 1.412485 | 12.74652 | 5.484326
2018-02-24 08:46 | 324890.7 | 1680.0003 | 5 | 44 | 3.645022 | -3.260111 | 3.039399 | 1.521143 | 12.74652 | 5.88168
2018-02-24 08:48 | 325010.7 | 1800.0011 | 5 | 44 | 3.622845 | -3.260104 | 3.039399 | 1.629804 | 12.74652 | 6.276528
2018-02-24 08:50 | 325130.7 | 1920.0009 | 5 | 44 | 3.602633 | -3.260136 | 3.039399 | 1.738459 | 12.74652 | 6.669053
2018-02-24 08:52 | 325250.7 | 2040 | 5 | 44 | 3.58429 | -3.260127 | 3.039399 | 1.847109 | 12.74652 | 7.059466
2018-02-24 08:54 | 325370.7 | 2160.0008 | 5 | 44 | 3.567586 | -3.260125 | 3.039399 | 1.955763 | 12.74652 | 7.447991
2018-02-24 08:56 | 325490.7 | 2280.0003 | 5 | 44 | 3.552061 | -3.260146 | 3.039399 | 2.064416 | 12.74652 | 7.834772
2018-02-24 08:58 | 325610.7 | 2400.0008 | 5 | 44 | 3.537159 | -3.259838 | 3.039399 | 2.173073 | 12.74652 | 8.219915
2018-02-24 09:00 | 325730.7 | 2520.0011 | 5 | 44 | 3.522255 | -3.260144 | 3.039399 | 2.281731 | 12.74652 | 8.603449
2018-02-24 09:02 | 325850.7 | 2640.0011 | 5 | 44 | 3.506501 | -3.260163 | 3.039399 | 2.390385 | 12.74652 | 8.985312
2018-02-24 09:04 | 325970.7 | 2760.0008 | 5 | 44 | 3.488135 | -3.260195 | 3.039399 | 2.49904 | 12.74652 | 9.36535
2018-02-24 09:06 | 326090.7 | 2880.0008 | 5 | 44 | 3.463718 | -3.260188 | 3.039399 | 2.607697 | 12.74652 | 9.74311
2018-02-24 09:08 | 326210.7 | 3000.0011 | 5 | 44 | 3.429489 | -3.260163 | 3.039399 | 2.716356 | 12.74652 | 10.11771
2018-02-24 09:10 | 326330.7 | 3120.0023 | 5 | 44 | 3.377856 | -3.260125 | 3.039399 | 2.825014 | 12.74652 | 10.48779
2018-02-24 09:12 | 326450.7 | 3240.0011 | 5 | 44 | 3.281895 | -3.260113 | 3.039399 | 2.933669 | 12.74652 | 10.85024
2018-02-24 09:14 | 326566.5 | 3355.7938 | 5 | 44 | 2.99999 | -3.260132 | 3.039399 | 3.03852 | 12.74652 | 11.18324
2018-02-24 09:16 | 326686.6 | 119.9999 | 6 | 44 | 3.326961 | 0 | 3.039399 | 3.03852 | 12.74652 | 11.18324
2018-02-24 09:18 | 326806.6 | 240.0015 | 6 | 44 | 3.338422 | 0 | 3.039399 | 3.03852 | 12.74652 | 11.18324
2018-02-24 09:19 | 326866.6 | 300.0006 | 6 | 44 | 3.341772 | 0 | 3.039399 | 3.03852 | 12.74652 | 11.18324
2018-02-24 09:19 | 326866.6 | 0.0024 | 7 | 45 | 3.341653 | 0 | 0 | 0 | 0 | 0
2018-02-24 09:21 | 326986.7 | 120.0001 | 2 | 45 | 3.969866 | 4.89015 | 0.1623064 | 6.7e-10 | 0.6248287 | 2.239e-09
2018-02-24 09:23 | 327106.7 | 240.0014 | 2 | 45 | 4.014067 | 4.89019 | 0.3252905 | 6.7e-10 | 1.275698 | 2.239e-09
2018-02-24 09:25 | 327226.7 | 360.0001 | 2 | 45 | 4.050829 | 4.890139 | 0.4882587 | 6.7e-10 | 1.932971 | 2.239e-09
2018-02-24 09:27 | 327346.7 | 480.0009 | 2 | 45 | 4.081138 | 4.890127 | 0.6512334 | 6.7e-10 | 2.59568 | 2.239e-09
2018-02-24 09:29 | 327466.7 | 600.0006 | 2 | 45 | 4.107414 | 4.890158 | 0.8142108 | 6.7e-10 | 3.263005 | 2.239e-09
2018-02-24 09:31 | 327586.7 | 720.0013 | 2 | 45 | 4.131175 | 4.890131 | 0.9771969 | 6.7e-10 | 3.934396 | 2.239e-09
2018-02-24 09:33 | 327706.7 | 840.0014 | 2 | 45 | 4.156247 | 4.890062 | 1.14018 | 6.7e-10 | 4.609725 | 2.239e-09
2018-02-24 09:35 | 327826.7 | 960.0009 | 2 | 45 | 4.183373 | 4.889835 | 1.303157 | 6.7e-10 | 5.289284 | 2.239e-09
2018-02-24 09:37 | 327946.7 | 1080.0006 | 2 | 45 | 4.200391 | 4.6632 | 1.464506 | 6.7e-10 | 5.966186 | 2.239e-09
2018-02-24 09:39 | 328066.7 | 1200.0009 | 2 | 45 | 4.200372 | 4.182981 | 1.611856 | 6.7e-10 | 6.585114 | 2.239e-09
2018-02-24 09:41 | 328186.7 | 1320.0008 | 2 | 45 | 4.200397 | 3.724001 | 1.743573 | 6.7e-10 | 7.138374 | 2.239e-09
2018-02-24 09:43 | 328306.7 | 1440.0006 | 2 | 45 | 4.200379 | 3.286015 | 1.860306 | 6.7e-10 | 7.628697 | 2.239e-09
2018-02-24 09:43 | 328313.9 | 1447.256 | 2 | 45 | 4.200357 | 3.259975 | 1.866897 | 6.7e-10 | 7.656382 | 2.239e-09
2018-02-24 09:45 | 328433.9 | 120.0014 | 3 | 45 | 4.226892 | 3.259892 | 1.975116 | 7.14e-10 | 8.112257 | 2.419e-09
2018-02-24 09:47 | 328553.9 | 240.0007 | 3 | 45 | 4.258399 | 3.260187 | 2.083775 | 7.14e-10 | 8.573234 | 2.419e-09
2018-02-24 09:49 | 328673.9 | 360.0005 | 3 | 45 | 4.292539 | 3.260126 | 2.192429 | 7.14e-10 | 9.037756 | 2.419e-09
2018-02-24 09:51 | 328793.9 | 480.0005 | 3 | 45 | 4.329073 | 3.260132 | 2.301085 | 7.14e-10 | 9.50613 | 2.419e-09
2018-02-24 09:53 | 328913.9 | 600.0001 | 3 | 45 | 4.367679 | 3.260181 | 2.409736 | 7.14e-10 | 9.978569 | 2.419e-09
2018-02-24 09:55 | 329033.9 | 720.0009 | 3 | 45 | 4.400379 | 3.120777 | 2.517934 | 7.14e-10 | 10.45323 | 2.419e-09
2018-02-24 09:57 | 329153.9 | 840.0005 | 3 | 45 | 4.400382 | 2.60766 | 2.612925 | 7.14e-10 | 10.87122 | 2.419e-09
2018-02-24 09:59 | 329273.9 | 960.0001 | 3 | 45 | 4.40038 | 2.20059 | 2.692822 | 7.14e-10 | 11.2228 | 2.419e-09
2018-02-24 10:01 | 329393.9 | 1080.0009 | 3 | 45 | 4.40037 | 1.866171 | 2.760413 | 7.14e-10 | 11.52023 | 2.419e-09
2018-02-24 10:03 | 329513.9 | 1200.0007 | 3 | 45 | 4.400336 | 1.590755 | 2.817879 | 7.14e-10 | 11.77309 | 2.419e-09
2018-02-24 10:05 | 329633.9 | 1320.0009 | 3 | 45 | 4.400355 | 1.364599 | 2.867011 | 7.14e-10 | 11.98929 | 2.419e-09
2018-02-24 10:07 | 329753.9 | 1440.0005 | 3 | 45 | 4.400337 | 1.176313 | 2.909249 | 7.14e-10 | 12.17515 | 2.419e-09
2018-02-24 10:09 | 329873.9 | 1560.0001 | 3 | 45 | 4.400333 | 1.01965 | 2.945768 | 7.14e-10 | 12.33585 | 2.419e-09
2018-02-24 10:11 | 329993.9 | 1680.0001 | 3 | 45 | 4.400334 | 0.8890743 | 2.977518 | 7.14e-10 | 12.47556 | 2.419e-09
2018-02-24 10:13 | 330113.9 | 1800.0001 | 3 | 45 | 4.400312 | 0.7790604 | 3.005271 | 7.14e-10 | 12.59768 | 2.419e-09
2018-02-24 10:15 | 330233.9 | 1920.0017 | 3 | 45 | 4.400314 | 0.6863289 | 3.029658 | 7.14e-10 | 12.705 | 2.419e-09
2018-02-24 10:16 | 330284.7 | 1970.796 | 3 | 45 | 4.400326 | 0.6519947 | 3.039096 | 7.14e-10 | 12.74652 | 2.419e-09
2018-02-24 10:18 | 330404.8 | 119.9998 | 4 | 45 | 4.351323 | 0 | 3.039096 | 7.14e-10 | 12.74652 | 2.419e-09
2018-02-24 10:20 | 330524.8 | 240.0004 | 4 | 45 | 4.34744 | 0 | 3.039096 | 7.14e-10 | 12.74652 | 2.419e-09
2018-02-24 10:21 | 330584.8 | 300.0022 | 4 | 45 | 4.346291 | 0 | 3.039096 | 7.14e-10 | 12.74652 | 2.419e-09
2018-02-24 10:23 | 330704.9 | 120.0008 | 5 | 45 | 4.09707 | -3.260106 | 3.039096 | 0.1086511 | 12.74652 | 0.4486589
2018-02-24 10:25 | 330824.9 | 240.0008 | 5 | 45 | 4.05264 | -3.260066 | 3.039096 | 0.2172983 | 12.74652 | 0.8913503
2018-02-24 10:27 | 330944.9 | 360.0008 | 5 | 45 | 4.009927 | -3.260028 | 3.039096 | 0.3259447 | 12.74652 | 1.329328
2018-02-24 10:29 | 331064.9 | 480.0021 | 5 | 45 | 3.968043 | -3.260079 | 3.039096 | 0.4345973 | 12.74652 | 1.762734
2018-02-24 10:31 | 331184.9 | 600.0001 | 5 | 45 | 3.927239 | -3.260106 | 3.039096 | 0.5432501 | 12.74652 | 2.191643
2018-02-24 10:33 | 331304.9 | 720.0015 | 5 | 45 | 3.888003 | -3.260159 | 3.039096 | 0.6519086 | 12.74652 | 2.616223
2018-02-24 10:35 | 331424.9 | 840.0014 | 5 | 45 | 3.850642 | -3.260146 | 3.039096 | 0.7605649 | 12.74652 | 3.03663
2018-02-24 10:37 | 331544.9 | 960.0009 | 5 | 45 | 3.815456 | -3.260068 | 3.039096 | 0.8692164 | 12.74652 | 3.453077
2018-02-24 10:39 | 331664.9 | 1080.0001 | 5 | 45 | 3.782399 | -3.260057 | 3.039096 | 0.9778711 | 12.74652 | 3.86583
2018-02-24 10:41 | 331784.9 | 1200 | 5 | 45 | 3.751413 | -3.260077 | 3.039096 | 1.086528 | 12.74652 | 4.275112
2018-02-24 10:43 | 331904.9 | 1320.0009 | 5 | 45 | 3.722316 | -3.260167 | 3.039096 | 1.195184 | 12.74652 | 4.681129
2018-02-24 10:45 | 332024.9 | 1440.0008 | 5 | 45 | 3.694814 | -3.260098 | 3.039096 | 1.303838 | 12.74652 | 5.084064
2018-02-24 10:47 | 332144.9 | 1560.0001 | 5 | 45 | 3.668918 | -3.260108 | 3.039096 | 1.412497 | 12.74652 | 5.48412
2018-02-24 10:49 | 332264.9 | 1680.0001 | 5 | 45 | 3.644785 | -3.260121 | 3.039096 | 1.521155 | 12.74652 | 5.881449
2018-02-24 10:51 | 332384.9 | 1800.0009 | 5 | 45 | 3.622597 | -3.260127 | 3.039096 | 1.62981 | 12.74652 | 6.276251
2018-02-24 10:53 | 332504.9 | 1920.0017 | 5 | 45 | 3.60234 | -3.260123 | 3.039096 | 1.738467 | 12.74652 | 6.668753
2018-02-24 10:55 | 332624.9 | 2040.0013 | 5 | 45 | 3.583993 | -3.260115 | 3.039096 | 1.847113 | 12.74652 | 7.059119
2018-02-24 10:57 | 332744.9 | 2160.0014 | 5 | 45 | 3.567211 | -3.260121 | 3.039096 | 1.955766 | 12.74652 | 7.447608
2018-02-24 10:59 | 332864.9 | 2280.0001 | 5 | 45 | 3.551647 | -3.260176 | 3.039096 | 2.06442 | 12.74652 | 7.834344
2018-02-24 11:01 | 332984.9 | 2400.0009 | 5 | 45 | 3.536655 | -3.260153 | 3.039096 | 2.173074 | 12.74652 | 8.219428
2018-02-24 11:03 | 333104.9 | 2520.0001 | 5 | 45 | 3.521768 | -3.259982 | 3.039096 | 2.281727 | 12.74652 | 8.602893
2018-02-24 11:05 | 333224.9 | 2640.0009 | 5 | 45 | 3.50598 | -3.259817 | 3.039096 | 2.390379 | 12.74652 | 8.984695
2018-02-24 11:07 | 333344.9 | 2760.0015 | 5 | 45 | 3.487575 | -3.260132 | 3.039096 | 2.499034 | 12.74652 | 9.364673
2018-02-24 11:09 | 333464.9 | 2880.0009 | 5 | 45 | 3.463167 | -3.260148 | 3.039096 | 2.607694 | 12.74652 | 9.742387
2018-02-24 11:11 | 333584.9 | 3000.0006 | 5 | 45 | 3.428946 | -3.260174 | 3.039096 | 2.716348 | 12.74652 | 10.11691
2018-02-24 11:13 | 333704.9 | 3120.0001 | 5 | 45 | 3.377174 | -3.260132 | 3.039096 | 2.825006 | 12.74652 | 10.48692
2018-02-24 11:15 | 333824.9 | 3240.0008 | 5 | 45 | 3.280731 | -3.26006 | 3.039096 | 2.933662 | 12.74652 | 10.84928
2018-02-24 11:17 | 333940.1 | 3355.268 | 5 | 45 | 2.999976 | -3.260155 | 3.039096 | 3.038033 | 12.74652 | 11.18066
2018-02-24 11:19 | 334060.2 | 120.0012 | 6 | 45 | 3.328143 | 0 | 3.039096 | 3.038033 | 12.74652 | 11.18066
2018-02-24 11:21 | 334180.2 | 240.0008 | 6 | 45 | 3.339644 | 0 | 3.039096 | 3.038033 | 12.74652 | 11.18066
2018-02-24 11:22 | 334240.2 | 300.0023 | 6 | 45 | 3.343 | 0 | 3.039096 | 3.038033 | 12.74652 | 11.18066
2018-02-24 11:22 | 334240.2 | 0.0024 | 7 | 46 | 3.343018 | 0 | 0 | 0 | 0 | 0
2018-02-24 11:24 | 334360.3 | 120.0006 | 2 | 46 | 3.970364 | 4.890085 | 0.1623113 | 0 | 0.6249869 | 0
2018-02-24 11:26 | 334480.3 | 240.0009 | 2 | 46 | 4.014456 | 4.890036 | 0.3252862 | 0 | 1.275887 | 0
2018-02-24 11:28 | 334600.3 | 360.0007 | 2 | 46 | 4.051289 | 4.890108 | 0.4882542 | 0 | 1.933231 | 0
2018-02-24 11:30 | 334720.3 | 480.0001 | 2 | 46 | 4.081559 | 4.89012 | 0.6512233 | 0 | 2.595987 | 0
2018-02-24 11:32 | 334840.3 | 600 | 2 | 46 | 4.107774 | 4.890131 | 0.8141986 | 0 | 3.263369 | 0
2018-02-24 11:34 | 334960.3 | 720 | 2 | 46 | 4.131489 | 4.890184 | 0.9771789 | 0 | 3.934792 | 0
2018-02-24 11:36 | 335080.3 | 840.0014 | 2 | 46 | 4.15659 | 4.890108 | 1.140162 | 0 | 4.610173 | 0
2018-02-24 11:38 | 335200.3 | 960.0006 | 2 | 46 | 4.183689 | 4.890131 | 1.303141 | 0 | 5.289791 | 0
2018-02-24 11:40 | 335320.3 | 1080.0009 | 2 | 46 | 4.200371 | 4.659117 | 1.464422 | 0 | 5.966439 | 0
2018-02-24 11:42 | 335440.3 | 1200.0002 | 2 | 46 | 4.200381 | 4.180933 | 1.611658 | 0 | 6.584884 | 0
2018-02-24 11:44 | 335560.3 | 1320 | 2 | 46 | 4.200354 | 3.721651 | 1.74331 | 0 | 7.137873 | 0
2018-02-24 11:46 | 335680.3 | 1440.0015 | 2 | 46 | 4.200376 | 3.28479 | 1.860009 | 0 | 7.628051 | 0
2018-02-24 11:46 | 335687.3 | 1447.057 | 2 | 46 | 4.200384 | 3.259989 | 1.866422 | 0 | 7.65499 | 0
2018-02-24 11:48 | 335807.3 | 120.0001 | 3 | 46 | 4.226914 | 3.260141 | 1.974643 | 0 | 8.110874 | 0
2018-02-24 11:50 | 335927.3 | 240.0006 | 3 | 46 | 4.258414 | 3.26017 | 2.0833 | 0 | 8.571844 | 0
2018-02-24 11:52 | 336047.3 | 360.0009 | 3 | 46 | 4.292573 | 3.260134 | 2.19196 | 0 | 9.036396 | 0
2018-02-24 11:54 | 336167.3 | 480.0009 | 3 | 46 | 4.329133 | 3.260166 | 2.300617 | 0 | 9.50478 | 0
2018-02-24 11:56 | 336287.3 | 600.0005 | 3 | 46 | 4.367733 | 3.260145 | 2.409264 | 0 | 9.977207 | 0
2018-02-24 11:58 | 336407.3 | 720.0001 | 3 | 46 | 4.400392 | 3.120153 | 2.517452 | 0 | 10.45182 | 0
2018-02-24 12:00 | 336527.3 | 840.0001 | 3 | 46 | 4.400393 | 2.607346 | 2.612441 | 0 | 10.86981 | 0
2018-02-24 12:02 | 336647.3 | 960.0001 | 3 | 46 | 4.400338 | 2.200085 | 2.692333 | 0 | 11.22136 | 0
2018-02-24 12:04 | 336767.3 | 1080.0005 | 3 | 46 | 4.400372 | 1.866627 | 2.759919 | 0 | 11.51877 | 0
2018-02-24 12:06 | 336887.3 | 1200.0001 | 3 | 46 | 4.400339 | 1.590715 | 2.817386 | 0 | 11.77164 | 0
2018-02-24 12:08 | 337007.3 | 1320.0001 | 3 | 46 | 4.400351 | 1.364212 | 2.866517 | 0 | 11.98783 | 0
2018-02-24 12:10 | 337127.3 | 1440.0006 | 3 | 46 | 4.400351 | 1.17643 | 2.908759 | 0 | 12.17371 | 0
2018-02-24 12:12 | 337247.3 | 1560.0006 | 3 | 46 | 4.400346 | 1.019974 | 2.945278 | 0 | 12.33441 | 0
2018-02-24 12:14 | 337367.3 | 1680.0014 | 3 | 46 | 4.400333 | 0.8894958 | 2.977034 | 0 | 12.47415 | 0
2018-02-24 12:16 | 337487.3 | 1800.0014 | 3 | 46 | 4.400355 | 0.7798061 | 3.004792 | 0 | 12.59629 | 0
2018-02-24 12:18 | 337607.3 | 1920.0017 | 3 | 46 | 4.400341 | 0.6872425 | 3.029185 | 0 | 12.70363 | 0
2018-02-24 12:19 | 337657.1 | 1969.7976 | 3 | 46 | 4.400297 | 0.6519928 | 3.038442 | 0 | 12.74436 | 0
2018-02-24 12:21 | 337777.2 | 120.0005 | 4 | 46 | 4.351269 | 0 | 3.038442 | 0 | 12.74436 | 0
2018-02-24 12:23 | 337897.2 | 240.0008 | 4 | 46 | 4.347392 | 0 | 3.038442 | 0 | 12.74436 | 0
2018-02-24 12:24 | 337957.2 | 300.0007 | 4 | 46 | 4.346251 | 0 | 3.038442 | 0 | 12.74436 | 0
2018-02-24 12:26 | 338077.3 | 120.0001 | 5 | 46 | 4.096963 | -3.260066 | 3.038442 | 0.1086462 | 12.74436 | 0.4486289
2018-02-24 12:28 | 338197.3 | 240.0006 | 5 | 46 | 4.052544 | -3.26005 | 3.038442 | 0.2172917 | 12.74436 | 0.8913018
2018-02-24 12:30 | 338317.3 | 360.0001 | 5 | 46 | 4.0098 | -3.260125 | 3.038442 | 0.3259383 | 12.74436 | 1.329268
2018-02-24 12:32 | 338437.3 | 480.0001 | 5 | 46 | 3.967903 | -3.260117 | 3.038442 | 0.4345987 | 12.74436 | 1.762692
2018-02-24 12:34 | 338557.3 | 600.0001 | 5 | 46 | 3.92713 | -3.260104 | 3.038442 | 0.5432596 | 12.74436 | 2.19162
2018-02-24 12:36 | 338677.3 | 720.0001 | 5 | 46 | 3.887872 | -3.260092 | 3.038442 | 0.651916 | 12.74436 | 2.616179
2018-02-24 12:38 | 338797.3 | 840.0009 | 5 | 46 | 3.850531 | -3.260108 | 3.038442 | 0.7605743 | 12.74436 | 3.036582
2018-02-24 12:40 | 338917.3 | 960.0006 | 5 | 46 | 3.815364 | -3.260155 | 3.038442 | 0.8692322 | 12.74436 | 3.453043
2018-02-24 12:42 | 339037.3 | 1080.0009 | 5 | 46 | 3.782255 | -3.260102 | 3.038442 | 0.9778907 | 12.74436 | 3.865797
2018-02-24 12:44 | 339157.3 | 1200.0009 | 5 | 46 | 3.751267 | -3.260159 | 3.038442 | 1.08655 | 12.74436 | 4.275072
2018-02-24 12:46 | 339277.3 | 1320.0009 | 5 | 46 | 3.722145 | -3.260106 | 3.038442 | 1.195208 | 12.74436 | 4.68108
2018-02-24 12:48 | 339397.3 | 1440.0005 | 5 | 46 | 3.694691 | -3.260123 | 3.038442 | 1.303862 | 12.74436 | 5.084003
2018-02-24 12:50 | 339517.3 | 1560.0001 | 5 | 46 | 3.668793 | -3.260123 | 3.038442 | 1.412525 | 12.74436 | 5.484055
2018-02-24 12:52 | 339637.3 | 1680.0001 | 5 | 46 | 3.644629 | -3.260142 | 3.038442 | 1.521184 | 12.74436 | 5.88137
2018-02-24 12:54 | 339757.3 | 1800.0001 | 5 | 46 | 3.622478 | -3.260104 | 3.038442 | 1.629842 | 12.74436 | 6.276167
2018-02-24 12:56 | 339877.3 | 1920.0014 | 5 | 46 | 3.602291 | -3.26013 | 3.038442 | 1.738496 | 12.74436 | 6.668649
2018-02-24 12:58 | 339997.3 | 2040.0014 | 5 | 46 | 3.583958 | -3.260111 | 3.038442 | 1.847146 | 12.74436 | 7.059027
2018-02-24 13:00 | 340117.3 | 2160.0006 | 5 | 46 | 3.567242 | -3.260151 | 3.038442 | 1.955795 | 12.74436 | 7.447501
2018-02-24 13:02 | 340237.3 | 2280.0013 | 5 | 46 | 3.551735 | -3.259803 | 3.038442 | 2.064454 | 12.74436 | 7.834261
2018-02-24 13:04 | 340357.3 | 2400.0015 | 5 | 46 | 3.536806 | -3.260094 | 3.038442 | 2.173117 | 12.74436 | 8.219388
2018-02-24 13:06 | 340477.3 | 2520.0006 | 5 | 46 | 3.521894 | -3.260134 | 3.038442 | 2.281774 | 12.74436 | 8.602878
2018-02-24 13:08 | 340597.3 | 2640.0013 | 5 | 46 | 3.506088 | -3.260153 | 3.038442 | 2.390433 | 12.74436 | 8.984719
2018-02-24 13:10 | 340717.3 | 2760.0009 | 5 | 46 | 3.487645 | -3.260132 | 3.038442 | 2.499093 | 12.74436 | 9.364725
2018-02-24 13:12 | 340837.3 | 2880.0001 | 5 | 46 | 3.463186 | -3.260102 | 3.038442 | 2.607751 | 12.74436 | 9.742434
2018-02-24 13:14 | 340957.3 | 3000.0001 | 5 | 46 | 3.428898 | -3.2601 | 3.038442 | 2.716414 | 12.74436 | 10.11699
2018-02-24 13:16 | 341077.3 | 3120.0009 | 5 | 46 | 3.377079 | -3.260134 | 3.038442 | 2.825074 | 12.74436 | 10.487
2018-02-24 13:18 | 341197.3 | 3240.0014 | 5 | 46 | 3.28047 | -3.260159 | 3.038442 | 2.933733 | 12.74436 | 10.84935
2018-02-24 13:20 | 341312.2 | 3354.9384 | 5 | 46 | 2.99999 | -3.260174 | 3.038442 | 3.037809 | 12.74436 | 11.17977
2018-02-24 13:22 | 341432.2 | 120 | 6 | 46 | 3.327871 | 0 | 3.038442 | 3.037809 | 12.74436 | 11.17977
2018-02-24 13:24 | 341552.2 | 240.0008 | 6 | 46 | 3.339386 | 0 | 3.038442 | 3.037809 | 12.74436 | 11.17977
2018-02-24 13:25 | 341612.2 | 300.0015 | 6 | 46 | 3.342746 | 0 | 3.038442 | 3.037809 | 12.74436 | 11.17977
2018-02-24 13:25 | 341612.2 | 0.0024 | 7 | 47 | 3.342711 | 0 | 0 | 0 | 0 | 0
2018-02-24 13:27 | 341732.3 | 120.0009 | 2 | 47 | 3.970316 | 4.890112 | 0.1623012 | 0 | 0.6249335 | 0
2018-02-24 13:29 | 341852.3 | 240.0013 | 2 | 47 | 4.014421 | 4.890148 | 0.3252767 | 0 | 1.275831 | 0
2018-02-24 13:31 | 341972.3 | 360.0001 | 2 | 47 | 4.051189 | 4.89012 | 0.4882509 | 0 | 1.933186 | 0
2018-02-24 13:33 | 342092.3 | 480.0001 | 2 | 47 | 4.081497 | 4.890127 | 0.6512368 | 0 | 2.595999 | 0
2018-02-24 13:35 | 342212.3 | 600.0001 | 2 | 47 | 4.107697 | 4.890158 | 0.8142235 | 0 | 3.263415 | 0
2018-02-24 13:37 | 342332.3 | 720.0006 | 2 | 47 | 4.131444 | 4.890165 | 0.9772096 | 0 | 3.934849 | 0
2018-02-24 13:39 | 342452.3 | 840.0015 | 2 | 47 | 4.156528 | 4.890116 | 1.1402 | 0 | 4.61025 | 0
2018-02-24 13:41 | 342572.3 | 960.0014 | 2 | 47 | 4.183638 | 4.890078 | 1.303186 | 0 | 5.289887 | 0
2018-02-24 13:43 | 342692.3 | 1080.0017 | 2 | 47 | 4.200381 | 4.659569 | 1.46447 | 0 | 5.966542 | 0
2018-02-24 13:45 | 342812.3 | 1200.0005 | 2 | 47 | 4.200384 | 4.18078 | 1.611714 | 0 | 6.585023 | 0
2018-02-24 13:47 | 342932.3 | 1320.0006 | 2 | 47 | 4.200364 | 3.721275 | 1.743351 | 0 | 7.137947 | 0
2018-02-24 13:49 | 343052.3 | 1440.0013 | 2 | 47 | 4.200361 | 3.284006 | 1.860034 | 0 | 7.62806 | 0
2018-02-24 13:49 | 343059.2 | 1446.864 | 2 | 47 | 4.200359 | 3.259985 | 1.866274 | 0 | 7.654271 | 0
2018-02-24 13:51 | 343179.2 | 120.0017 | 3 | 47 | 4.226938 | 3.260139 | 1.974497 | 0 | 8.110166 | 0
2018-02-24 13:53 | 343299.2 | 240.0001 | 3 | 47 | 4.258443 | 3.259901 | 2.083155 | 0 | 8.57114 | 0
2018-02-24 13:55 | 343419.2 | 360.0009 | 3 | 47 | 4.292605 | 3.259863 | 2.191815 | 0 | 9.035695 | 0
2018-02-24 13:57 | 343539.2 | 480.0006 | 3 | 47 | 4.329182 | 3.260107 | 2.300468 | 0 | 9.504069 | 0
2018-02-24 13:59 | 343659.2 | 600.0001 | 3 | 47 | 4.367813 | 3.260139 | 2.409123 | 0 | 9.976538 | 0
2018-02-24 14:01 | 343779.2 | 720.0014 | 3 | 47 | 4.400393 | 3.118177 | 2.517299 | 0 | 10.45111 | 0
2018-02-24 14:03 | 343899.2 | 840.0009 | 3 | 47 | 4.40037 | 2.605173 | 2.612226 | 0 | 10.86883 | 0
2018-02-24 14:05 | 344019.2 | 960.0005 | 3 | 47 | 4.40037 | 2.198792 | 2.692059 | 0 | 11.22012 | 0
2018-02-24 14:07 | 344139.2 | 1080.0009 | 3 | 47 | 4.400367 | 1.865128 | 2.759598 | 0 | 11.51732 | 0
2018-02-24 14:09 | 344259.2 | 1200.0017 | 3 | 47 | 4.400358 | 1.590683 | 2.817036 | 0 | 11.77006 | 0
2018-02-24 14:11 | 344379.2 | 1320.0015 | 3 | 47 | 4.400341 | 1.36405 | 2.866154 | 0 | 11.9862 | 0
2018-02-24 14:13 | 344499.2 | 1440.0006 | 3 | 47 | 4.400333 | 1.176176 | 2.90839 | 0 | 12.17205 | 0
2018-02-24 14:15 | 344619.2 | 1560.0001 | 3 | 47 | 4.400317 | 1.019722 | 2.944909 | 0 | 12.33275 | 0
2018-02-24 14:17 | 344739.2 | 1680.0009 | 3 | 47 | 4.400359 | 0.8896694 | 2.976659 | 0 | 12.47246 | 0
2018-02-24 14:19 | 344859.2 | 1800.0017 | 3 | 47 | 4.40031 | 0.7791672 | 3.004414 | 0 | 12.59459 | 0
2018-02-24 14:21 | 344979.2 | 1920.0007 | 3 | 47 | 4.400313 | 0.6859283 | 3.028802 | 0 | 12.70191 | 0
2018-02-24 14:22 | 345028.5 | 1969.32 | 3 | 47 | 4.400296 | 0.6519966 | 3.037969 | 0 | 12.74224 | 0
2018-02-24 14:24 | 345148.6 | 120.0008 | 4 | 47 | 4.351212 | 0 | 3.037969 | 0 | 12.74224 | 0
2018-02-24 14:26 | 345268.6 | 240.0008 | 4 | 47 | 4.347337 | 0 | 3.037969 | 0 | 12.74224 | 0
2018-02-24 14:27 | 345328.6 | 300.0015 | 4 | 47 | 4.346188 | 0 | 3.037969 | 0 | 12.74224 | 0
2018-02-24 14:29 | 345448.6 | 120.0001 | 5 | 47 | 4.092803 | -3.260142 | 3.037969 | 0.1086445 | 12.74224 | 0.4484131
2018-02-24 14:31 | 345568.6 | 240.0009 | 5 | 47 | 4.04431 | -3.260081 | 3.037969 | 0.2172945 | 12.74224 | 0.890423
2018-02-24 14:33 | 345688.6 | 360.0009 | 5 | 47 | 4.001646 | -3.260127 | 3.037969 | 0.3259476 | 12.74224 | 1.327488
2018-02-24 14:35 | 345808.6 | 480.0014 | 5 | 47 | 3.960707 | -3.260125 | 3.037969 | 0.4346102 | 12.74224 | 1.760085
2018-02-24 14:37 | 345928.6 | 600.0015 | 5 | 47 | 3.920921 | -3.26013 | 3.037969 | 0.5432652 | 12.74224 | 2.188262
2018-02-24 14:39 | 346048.6 | 720.0006 | 5 | 47 | 3.882653 | -3.260132 | 3.037969 | 0.651925 | 12.74224 | 2.612213
2018-02-24 14:41 | 346168.6 | 840.0002 | 5 | 47 | 3.846176 | -3.260096 | 3.037969 | 0.7605793 | 12.74224 | 3.032081
2018-02-24 14:43 | 346288.6 | 960.0015 | 5 | 47 | 3.811738 | -3.260108 | 3.037969 | 0.8692361 | 12.74224 | 3.448103
2018-02-24 14:45 | 346408.6 | 1080.001 | 5 | 47 | 3.779244 | -3.260102 | 3.037969 | 0.9778869 | 12.74224 | 3.860467
2018-02-24 14:47 | 346528.6 | 1200.0002 | 5 | 47 | 3.748731 | -3.260136 | 3.037969 | 1.086545 | 12.74224 | 4.269439
2018-02-24 14:49 | 346648.6 | 1320.0002 | 5 | 47 | 3.720057 | -3.260085 | 3.037969 | 1.1952 | 12.74224 | 4.675184
2018-02-24 14:51 | 346768.6 | 1440.0009 | 5 | 47 | 3.692957 | -3.260121 | 3.037969 | 1.303849 | 12.74224 | 5.07788
2018-02-24 14:53 | 346888.6 | 1560.0007 | 5 | 47 | 3.667301 | -3.260146 | 3.037969 | 1.4125 | 12.74224 | 5.477715
2018-02-24 14:55 | 347008.6 | 1680.0002 | 5 | 47 | 3.643394 | -3.260136 | 3.037969 | 1.521155 | 12.74224 | 5.874871
2018-02-24 14:57 | 347128.6 | 1800.0014 | 5 | 47 | 3.621442 | -3.260178 | 3.037969 | 1.629807 | 12.74224 | 6.269522
2018-02-24 14:59 | 347248.6 | 1920.0008 | 5 | 47 | 3.601408 | -3.260079 | 3.037969 | 1.738454 | 12.74224 | 6.661874
2018-02-24 15:01 | 347368.6 | 2040.0008 | 5 | 47 | 3.583201 | -3.260094 | 3.037969 | 1.8471 | 12.74224 | 7.052148
2018-02-24 15:03 | 347488.6 | 2160.0016 | 5 | 47 | 3.566611 | -3.259965 | 3.037969 | 1.955752 | 12.74224 | 7.440555
2018-02-24 15:05 | 347608.6 | 2280.001 | 5 | 47 | 3.551185 | -3.259975 | 3.037969 | 2.064407 | 12.74224 | 7.827238
2018-02-24 15:07 | 347728.6 | 2400.0002 | 5 | 47 | 3.53634 | -3.260165 | 3.037969 | 2.173066 | 12.74224 | 8.212295
2018-02-24 15:09 | 347848.6 | 2520.0015 | 5 | 47 | 3.521495 | -3.260138 | 3.037969 | 2.281723 | 12.74224 | 8.59574
2018-02-24 15:11 | 347968.6 | 2640.0002 | 5 | 47 | 3.505698 | -3.259817 | 3.037969 | 2.390376 | 12.74224 | 8.977515
2018-02-24 15:13 | 348088.6 | 2760.001 | 5 | 47 | 3.487301 | -3.26014 | 3.037969 | 2.499039 | 12.74224 | 9.357493
2018-02-24 15:15 | 348208.6 | 2880.0014 | 5 | 47 | 3.46284 | -3.260104 | 3.037969 | 2.607695 | 12.74224 | 9.735157
2018-02-24 15:17 | 348328.6 | 3000.0002 | 5 | 47 | 3.428541 | -3.260113 | 3.037969 | 2.716354 | 12.74224 | 10.10966
2018-02-24 15:19 | 348448.6 | 3120.001 | 5 | 47 | 3.376483 | -3.260182 | 3.037969 | 2.825014 | 12.74224 | 10.47962
2018-02-24 15:21 | 348568.6 | 3240.0003 | 5 | 47 | 3.279235 | -3.260121 | 3.037969 | 2.933679 | 12.74224 | 10.84189
2018-02-24 15:23 | 348682.7 | 3354.1105 | 5 | 47 | 2.999988 | -3.260134 | 3.037969 | 3.037005 | 12.74224 | 11.16984
2018-02-24 15:25 | 348802.8 | 120.0001 | 6 | 47 | 3.328599 | 0 | 3.037969 | 3.037005 | 12.74224 | 11.16984
2018-02-24 15:27 | 348922.8 | 240.0009 | 6 | 47 | 3.340132 | 0 | 3.037969 | 3.037005 | 12.74224 | 11.16984
2018-02-24 15:28 | 348982.8 | 300.0015 | 6 | 47 | 3.343487 | 0 | 3.037969 | 3.037005 | 12.74224 | 11.16984
2018-02-24 15:28 | 348982.8 | 0.0025 | 7 | 48 | 3.343354 | 0 | 0 | 0 | 0 | 0
2018-02-24 15:30 | 349102.9 | 120.0002 | 2 | 48 | 3.97083 | 4.890007 | 0.1623123 | 0 | 0.6250924 | 0
2018-02-24 15:32 | 349222.9 | 240.0002 | 2 | 48 | 4.014846 | 4.890112 | 0.3252997 | 0 | 1.276108 | 0
2018-02-24 15:34 | 349342.9 | 360.0002 | 2 | 48 | 4.051574 | 4.890089 | 0.4882809 | 0 | 1.933556 | 0
2018-02-24 15:36 | 349462.9 | 480.0002 | 2 | 48 | 4.081863 | 4.890085 | 0.6512768 | 0 | 2.59647 | 0
2018-02-24 15:38 | 349582.9 | 600.001 | 2 | 48 | 4.10809 | 4.890083 | 0.814261 | 0 | 3.263939 | 0
2018-02-24 15:40 | 349702.9 | 720.0011 | 2 | 48 | 4.131808 | 4.89003 | 0.9772577 | 0 | 3.93548 | 0
2018-02-24 15:42 | 349822.9 | 840.0002 | 2 | 48 | 4.156955 | 4.890146 | 1.140243 | 0 | 4.61092 | 0
2018-02-24 15:44 | 349942.9 | 960.0002 | 2 | 48 | 4.184066 | 4.890133 | 1.303233 | 0 | 5.290647 | 0
2018-02-24 15:46 | 350062.9 | 1080.0002 | 2 | 48 | 4.200391 | 4.652411 | 1.464407 | 0 | 5.966883 | 0
2018-02-24 15:48 | 350182.9 | 1200.0002 | 2 | 48 | 4.200381 | 4.175262 | 1.61145 | 0 | 6.584518 | 0
2018-02-24 15:50 | 350302.9 | 1320.0011 | 2 | 48 | 4.200381 | 3.717417 | 1.742939 | 0 | 7.13682 | 0
2018-02-24 15:52 | 350422.9 | 1440.0002 | 2 | 48 | 4.200378 | 3.281521 | 1.859498 | 0 | 7.626415 | 0
2018-02-24 15:52 | 350428.9 | 1446.0241 | 2 | 48 | 4.200383 | 3.259989 | 1.864969 | 0 | 7.649394 | 0
2018-02-24 15:54 | 350548.9 | 120.001 | 3 | 48 | 4.226922 | 3.260136 | 1.973209 | 6.03e-10 | 8.105361 | 2.457e-09
2018-02-24 15:56 | 350668.9 | 240.001 | 3 | 48 | 4.25841 | 3.260145 | 2.081873 | 6.03e-10 | 8.56636 | 2.457e-09
2018-02-24 15:58 | 350788.9 | 360.001 | 3 | 48 | 4.292545 | 3.260082 | 2.190541 | 6.03e-10 | 9.030943 | 2.457e-09
2018-02-24 16:00 | 350908.9 | 480.0002 | 3 | 48 | 4.329068 | 3.260063 | 2.299214 | 6.03e-10 | 9.499393 | 2.457e-09
2018-02-24 16:02 | 351028.9 | 600.0002 | 3 | 48 | 4.367657 | 3.26005 | 2.407875 | 6.03e-10 | 9.97187 | 2.457e-09
2018-02-24 16:04 | 351148.9 | 720.0011 | 3 | 48 | 4.400382 | 3.121626 | 2.516089 | 6.03e-10 | 10.4466 | 2.457e-09
2018-02-24 16:06 | 351268.9 | 840.001 | 3 | 48 | 4.400365 | 2.608335 | 2.611142 | 6.03e-10 | 10.86487 | 2.457e-09
2018-02-24 16:08 | 351388.9 | 960.001 | 3 | 48 | 4.400386 | 2.202705 | 2.691097 | 6.03e-10 | 11.2167 | 2.457e-09
2018-02-24 16:10 | 351508.9 | 1080.001 | 3 | 48 | 4.400368 | 1.868996 | 2.758774 | 6.03e-10 | 11.5145 | 2.457e-09
2018-02-24 16:12 | 351628.9 | 1200.0011 | 3 | 48 | 4.40035 | 1.593508 | 2.816324 | 6.03e-10 | 11.76774 | 2.457e-09
2018-02-24 16:14 | 351748.9 | 1320.0003 | 3 | 48 | 4.400327 | 1.366507 | 2.865538 | 6.03e-10 | 11.9843 | 2.457e-09
2018-02-24 16:16 | 351868.9 | 1440.001 | 3 | 48 | 4.400335 | 1.177904 | 2.907848 | 6.03e-10 | 12.17048 | 2.457e-09
2018-02-24 16:18 | 351988.9 | 1560.0011 | 3 | 48 | 4.400331 | 1.021343 | 2.944425 | 6.03e-10 | 12.33143 | 2.457e-09
2018-02-24 16:20 | 352108.9 | 1680.0003 | 3 | 48 | 4.400302 | 0.8899097 | 2.97623 | 6.03e-10 | 12.47138 | 2.457e-09
2018-02-24 16:22 | 352228.9 | 1800.0011 | 3 | 48 | 4.400319 | 0.7802696 | 3.004028 | 6.03e-10 | 12.5937 | 2.457e-09
2018-02-24 16:24 | 352348.9 | 1920.0003 | 3 | 48 | 4.400324 | 0.6879101 | 3.028453 | 6.03e-10 | 12.70118 | 2.457e-09
2018-02-24 16:25 | 352400.1 | 1971.2216 | 3 | 48 | 4.400303 | 0.6519947 | 3.037985 | 6.03e-10 | 12.74312 | 2.457e-09
2018-02-24 16:27 | 352520.1791 | 120 | 4 | 48 | 4.351244 | 0 | 3.037985 | 6.03e-10 | 12.74312 | 2.457e-09
2018-02-24 16:29 | 352640.1791 | 240 | 4 | 48 | 4.347392 | 0 | 3.037985 | 6.03e-10 | 12.74312 | 2.457e-09
2018-02-24 16:30 | 352700.1805 | 300.0014 | 4 | 48 | 4.346242 | 0 | 3.037985 | 6.03e-10 | 12.74312 | 2.457e-09
2018-02-24 16:32 | 352820.2 | 120.0001 | 5 | 48 | 4.096799 | -3.260079 | 3.037985 | 0.1086624 | 12.74312 | 0.4486783
2018-02-24 16:34 | 352940.2 | 240.0002 | 5 | 48 | 4.052352 | -3.26013 | 3.037985 | 0.2173266 | 12.74312 | 0.8914084
2018-02-24 16:36 | 353060.2 | 360.0001 | 5 | 48 | 4.009658 | -3.260077 | 3.037985 | 0.3259922 | 12.74312 | 1.329433
2018-02-24 16:38 | 353180.2 | 480.001 | 5 | 48 | 3.967772 | -3.260104 | 3.037985 | 0.4346605 | 12.74312 | 1.762869
2018-02-24 16:40 | 353300.2 | 600.001 | 5 | 48 | 3.926991 | -3.260057 | 3.037985 | 0.5433155 | 12.74312 | 2.19176
2018-02-24 16:42 | 353420.2 | 720.0001 | 5 | 48 | 3.887781 | -3.260104 | 3.037985 | 0.6519837 | 12.74312 | 2.616353
2018-02-24 16:44 | 353540.2 | 840.0001 | 5 | 48 | 3.850485 | -3.260102 | 3.037985 | 0.7606575 | 12.74312 | 3.036806
2018-02-24 16:46 | 353660.2 | 960.0001 | 5 | 48 | 3.815306 | -3.260036 | 3.037985 | 0.8693197 | 12.74312 | 3.453277
2018-02-24 16:48 | 353780.2 | 1080.0001 | 5 | 48 | 3.782294 | -3.260087 | 3.037985 | 0.977982 | 12.74312 | 3.866045
2018-02-24 16:50 | 353900.2 | 1200.0001 | 5 | 48 | 3.751338 | -3.260119 | 3.037985 | 1.086643 | 12.74312 | 4.275334
2018-02-24 16:52 | 354020.2 | 1320.001 | 5 | 48 | 3.722187 | -3.260081 | 3.037985 | 1.195306 | 12.74312 | 4.681364
2018-02-24 16:54 | 354140.2 | 1440.0001 | 5 | 48 | 3.694695 | -3.260094 | 3.037985 | 1.303975 | 12.74312 | 5.084341
2018-02-24 16:56 | 354260.2 | 1560.0001 | 5 | 48 | 3.668709 | -3.260038 | 3.037985 | 1.412638 | 12.74312 | 5.484393
2018-02-24 16:58 | 354380.2 | 1680.0001 | 5 | 48 | 3.644499 | -3.26009 | 3.037985 | 1.521302 | 12.74312 | 5.881717
2018-02-24 17:00 | 354500.2 | 1800.001 | 5 | 48 | 3.622311 | -3.260121 | 3.037985 | 1.629971 | 12.74312 | 6.276538
2018-02-24 17:02 | 354620.2 | 1920.001 | 5 | 48 | 3.602065 | -3.260167 | 3.037985 | 1.738635 | 12.74312 | 6.669034
2018-02-24 17:04 | 354740.2 | 2040.0002 | 5 | 48 | 3.583701 | -3.260106 | 3.037985 | 1.847297 | 12.74312 | 7.059426
2018-02-24 17:06 | 354860.2 | 2160.0001 | 5 | 48 | 3.56695 | -3.260132 | 3.037985 | 1.955973 | 12.74312 | 7.447967
2018-02-24 17:08 | 354980.2 | 2280.0011 | 5 | 48 | 3.551379 | -3.260148 | 3.037985 | 2.064641 | 12.74312 | 7.834729
2018-02-24 17:10 | 355100.2 | 2400.0002 | 5 | 48 | 3.536428 | -3.260106 | 3.037985 | 2.173307 | 12.74312 | 8.219826
2018-02-24 17:12 | 355220.2 | 2520.0001 | 5 | 48 | 3.521502 | -3.260134 | 3.037985 | 2.28196 | 12.74312 | 8.603264
2018-02-24 17:14 | 355340.2 | 2640.001 | 5 | 48 | 3.505689 | -3.260161 | 3.037985 | 2.39063 | 12.74312 | 8.985103
2018-02-24 17:16 | 355460.2 | 2760.0001 | 5 | 48 | 3.487247 | -3.260138 | 3.037985 | 2.499301 | 12.74312 | 9.365104
2018-02-24 17:18 | 355580.2 | 2880.001 | 5 | 48 | 3.462706 | -3.260117 | 3.037985 | 2.607965 | 12.74312 | 9.742785
2018-02-24 17:20 | 355700.2 | 3000.0001 | 5 | 48 | 3.428298 | -3.26014 | 3.037985 | 2.716628 | 12.74312 | 10.11729
2018-02-24 17:22 | 355820.2 | 3120.001 | 5 | 48 | 3.376179 | -3.260138 | 3.037985 | 2.825297 | 12.74312 | 10.48725
2018-02-24 17:24 | 355940.2 | 3240.0001 | 5 | 48 | 3.278889 | -3.260151 | 3.037985 | 2.933975 | 12.74312 | 10.84953
2018-02-24 17:26 | 356054.2 | 3353.9935 | 5 | 48 | 2.999993 | -3.260136 | 3.037985 | 3.037202 | 12.74312 | 11.17713
2018-02-24 17:28 | 356174.3 | 120.001 | 6 | 48 | 3.328908 | 0 | 3.037985 | 3.037202 | 12.74312 | 11.17713
2018-02-24 17:30 | 356294.3 | 240.0011 | 6 | 48 | 3.340474 | 0 | 3.037985 | 3.037202 | 12.74312 | 11.17713
2018-02-24 17:31 | 356354.3 | 300.0018 | 6 | 48 | 3.34383 | 0 | 3.037985 | 3.037202 | 12.74312 | 11.17713
2018-02-24 17:31 | 356354.3 | 0.0024 | 7 | 49 | 3.34386 | 0 | 0 | 0 | 0 | 0
2018-02-24 17:33 | 356474.4 | 120.0002 | 2 | 49 | 3.971094 | 4.89007 | 0.1623203 | 1.4e-11 | 0.6251788 | 4.8e-11
2018-02-24 17:35 | 356594.4 | 240.0002 | 2 | 49 | 4.015057 | 4.890068 | 0.3253041 | 1.4e-11 | 1.276218 | 4.8e-11
2018-02-24 17:37 | 356714.4 | 360.001 | 2 | 49 | 4.051781 | 4.890049 | 0.4883117 | 1.4e-11 | 1.933808 | 4.8e-11
2018-02-24 17:39 | 356834.4 | 480.001 | 2 | 49 | 4.082022 | 4.890066 | 0.6513184 | 1.4e-11 | 2.596798 | 4.8e-11
2018-02-24 17:41 | 356954.4 | 600.001 | 2 | 49 | 4.108244 | 4.890104 | 0.8143155 | 1.4e-11 | 3.264345 | 4.8e-11
2018-02-24 17:43 | 357074.4 | 720.001 | 2 | 49 | 4.131963 | 4.890066 | 0.9773108 | 1.4e-11 | 3.935905 | 4.8e-11
2018-02-24 17:45 | 357194.4 | 840.0001 | 2 | 49 | 4.157023 | 4.890152 | 1.140292 | 1.4e-11 | 4.61135 | 4.8e-11
2018-02-24 17:47 | 357314.4 | 960.001 | 2 | 49 | 4.184132 | 4.890064 | 1.303289 | 1.4e-11 | 5.291117 | 4.8e-11
2018-02-24 17:49 | 357434.4 | 1080.0011 | 2 | 49 | 4.200375 | 4.652185 | 1.464455 | 1.4e-11 | 5.967322 | 4.8e-11
2018-02-24 17:51 | 357554.4 | 1200.0002 | 2 | 49 | 4.20039 | 4.17487 | 1.611496 | 1.4e-11 | 6.584948 | 4.8e-11
2018-02-24 17:53 | 357674.4 | 1320.0002 | 2 | 49 | 4.200356 | 3.7159 | 1.742961 | 1.4e-11 | 7.137154 | 4.8e-11
2018-02-24 17:55 | 357794.4 | 1440.0002 | 2 | 49 | 4.200381 | 3.280256 | 1.859491 | 1.4e-11 | 7.626622 | 4.8e-11
2018-02-24 17:55 | 357800 | 1445.6592 | 2 | 49 | 4.200374 | 3.259996 | 1.864619 | 1.4e-11 | 7.648162 | 4.8e-11
2018-02-24 17:57 | 357920.1 | 120.0002 | 3 | 49 | 4.22687 | 3.260153 | 1.972845 | 1.4e-11 | 8.104066 | 4.8e-11
2018-02-24 17:59 | 358040.1 | 240.001 | 3 | 49 | 4.258324 | 3.260128 | 2.081518 | 1.4e-11 | 8.565095 | 4.8e-11
2018-02-24 18:01 | 358160.1 | 360.0002 | 3 | 49 | 4.292472 | 3.260166 | 2.190178 | 1.4e-11 | 9.029641 | 4.8e-11
2018-02-24 18:03 | 358280.1 | 480.0009 | 3 | 49 | 4.32904 | 3.260153 | 2.298841 | 1.4e-11 | 9.498041 | 4.8e-11
2018-02-24 18:05 | 358400.1 | 600.0002 | 3 | 49 | 4.367641 | 3.26016 | 2.407509 | 1.4e-11 | 9.97055 | 4.8e-11
2018-02-24 18:07 | 358520.1 | 720.0003 | 3 | 49 | 4.400369 | 3.121525 | 2.515714 | 1.4e-11 | 10.44523 | 4.8e-11
2018-02-24 18:09 | 358640.1 | 840.0003 | 3 | 49 | 4.40037 | 2.608671 | 2.610754 | 1.4e-11 | 10.86344 | 4.8e-11
2018-02-24 18:11 | 358760.1 | 960.001 | 3 | 49 | 4.400375 | 2.202387 | 2.690704 | 1.4e-11 | 11.21525 | 4.8e-11
2018-02-24 18:13 | 358880.1 | 1080.001 | 3 | 49 | 4.400355 | 1.868099 | 2.758365 | 1.4e-11 | 11.51299 | 4.8e-11
2018-02-24 18:15 | 359000.1 | 1200.0003 | 3 | 49 | 4.400354 | 1.593729 | 2.815911 | 1.4e-11 | 11.76621 | 4.8e-11
2018-02-24 18:17 | 359120.1 | 1320.0009 | 3 | 49 | 4.400327 | 1.36599 | 2.865128 | 1.4e-11 | 11.98278 | 4.8e-11
2018-02-24 18:19 | 359240.1 | 1440.0009 | 3 | 49 | 4.400355 | 1.178617 | 2.907438 | 1.4e-11 | 12.16896 | 4.8e-11
2018-02-24 18:21 | 359360.1 | 1560.0009 | 3 | 49 | 4.40033 | 1.02146 | 2.944028 | 1.4e-11 | 12.32997 | 4.8e-11
2018-02-24 18:23 | 359480.1 | 1680.0009 | 3 | 49 | 4.400348 | 0.8910294 | 2.97583 | 1.4e-11 | 12.46991 | 4.8e-11
2018-02-24 18:25 | 359600.1 | 1800.0003 | 3 | 49 | 4.400314 | 0.7802048 | 3.003626 | 1.4e-11 | 12.59222 | 4.8e-11
2018-02-24 18:27 | 359720.1 | 1920.0009 | 3 | 49 | 4.400326 | 0.6876659 | 3.028049 | 1.4e-11 | 12.69969 | 4.8e-11
2018-02-24 18:28 | 359771.4 | 1971.3864 | 3 | 49 | 4.40032 | 0.6519966 | 3.037609 | 1.4e-11 | 12.74176 | 4.8e-11
2018-02-24 18:30 | 359891.5 | 120.0001 | 4 | 49 | 4.351238 | 0 | 3.037609 | 1.4e-11 | 12.74176 | 4.8e-11
2018-02-24 18:32 | 360011.5 | 240.0001 | 4 | 49 | 4.34739 | 0 | 3.037609 | 1.4e-11 | 12.74176 | 4.8e-11
2018-02-24 18:33 | 360071.5 | 300.0015 | 4 | 49 | 4.346246 | 0 | 3.037609 | 1.4e-11 | 12.74176 | 4.8e-11
2018-02-24 18:35 | 360191.6 | 120.0002 | 5 | 49 | 4.0967 | -3.260163 | 3.037609 | 0.1086617 | 12.74176 | 0.4486623
2018-02-24 18:37 | 360311.6 | 240.001 | 5 | 49 | 4.052241 | -3.260113 | 3.037609 | 0.2173286 | 12.74176 | 0.8913904
2018-02-24 18:39 | 360431.6 | 360.001 | 5 | 49 | 4.009515 | -3.260108 | 3.037609 | 0.3259807 | 12.74176 | 1.329346
2018-02-24 18:41 | 360551.6 | 480.001 | 5 | 49 | 3.967605 | -3.260036 | 3.037609 | 0.4346475 | 12.74176 | 1.762761
2018-02-24 18:43 | 360671.6 | 600.001 | 5 | 49 | 3.926831 | -3.260104 | 3.037609 | 0.5433157 | 12.74176 | 2.191686
2018-02-24 18:45 | 360791.6 | 720.001 | 5 | 49 | 3.887624 | -3.260052 | 3.037609 | 0.6519777 | 12.74176 | 2.616237
2018-02-24 18:47 | 360911.6 | 840.001 | 5 | 49 | 3.850277 | -3.260108 | 3.037609 | 0.7606455 | 12.74176 | 3.036649
2018-02-24 18:49 | 361031.6 | 960.0001 | 5 | 49 | 3.815117 | -3.260081 | 3.037609 | 0.8693122 | 12.74176 | 3.453116
2018-02-24 18:51 | 361151.6 | 1080.0001 | 5 | 49 | 3.782011 | -3.260085 | 3.037609 | 0.977972 | 12.74176 | 3.865849
2018-02-24 18:53 | 361271.6 | 1200.001 | 5 | 49 | 3.751007 | -3.260134 | 3.037609 | 1.08664 | 12.74176 | 4.27513
2018-02-24 18:55 | 361391.6 | 1320.0002 | 5 | 49 | 3.721839 | -3.2601 | 3.037609 | 1.195304 | 12.74176 | 4.68113
2018-02-24 18:57 | 361511.6 | 1440.001 | 5 | 49 | 3.694332 | -3.260136 | 3.037609 | 1.303972 | 12.74176 | 5.084068
2018-02-24 18:59 | 361631.6 | 1560.001 | 5 | 49 | 3.668349 | -3.260085 | 3.037609 | 1.412636 | 12.74176 | 5.48408
2018-02-24 19:01 | 361751.6 | 1680.001 | 5 | 49 | 3.644171 | -3.260115 | 3.037609 | 1.521295 | 12.74176 | 5.881349
2018-02-24 19:03 | 361871.6 | 1800.001 | 5 | 49 | 3.621944 | -3.260111 | 3.037609 | 1.629959 | 12.74176 | 6.276114
2018-02-24 19:05 | 361991.6 | 1920.0001 | 5 | 49 | 3.601759 | -3.2601 | 3.037609 | 1.738622 | 12.74176 | 6.668571
2018-02-24 19:07 | 362111.6 | 2040.0002 | 5 | 49 | 3.583378 | -3.260165 | 3.037609 | 1.847285 | 12.74176 | 7.058931
2018-02-24 19:09 | 362231.6 | 2160.001 | 5 | 49 | 3.56659 | -3.260184 | 3.037609 | 1.955951 | 12.74176 | 7.447399
2018-02-24 19:11 | 362351.6 | 2280.0002 | 5 | 49 | 3.551043 | -3.260123 | 3.037609 | 2.064616 | 12.74176 | 7.834112
2018-02-24 19:13 | 362471.6 | 2400.0002 | 5 | 49 | 3.536118 | -3.259838 | 3.037609 | 2.173279 | 12.74176 | 8.219164
2018-02-24 19:15 | 362591.6 | 2520.0002 | 5 | 49 | 3.521157 | -3.260165 | 3.037609 | 2.281943 | 12.74176 | 8.602599
2018-02-24 19:17 | 362711.6 | 2640.0002 | 5 | 49 | 3.505301 | -3.26018 | 3.037609 | 2.390615 | 12.74176 | 8.984405
2018-02-24 19:19 | 362831.6 | 2760.0002 | 5 | 49 | 3.486888 | -3.260157 | 3.037609 | 2.499276 | 12.74176 | 9.364331
2018-02-24 19:21 | 362951.6 | 2880.0002 | 5 | 49 | 3.462368 | -3.260174 | 3.037609 | 2.607943 | 12.74176 | 9.741984
2018-02-24 19:23 | 363071.6 | 3000.001 | 5 | 49 | 3.427995 | -3.260144 | 3.037609 | 2.716605 | 12.74176 | 10.11645
2018-02-24 19:25 | 363191.6 | 3120.0001 | 5 | 49 | 3.375875 | -3.260157 | 3.037609 | 2.825265 | 12.74176 | 10.48634
2018-02-24 19:27 | 363311.6 | 3240.0001 | 5 | 49 | 3.278307 | -3.260163 | 3.037609 | 2.933933 | 12.74176 | 10.84854
2018-02-24 19:28 | 363425.2 | 3353.6168 | 5 | 49 | 2.999982 | -3.260075 | 3.037609 | 3.036813 | 12.74176 | 11.175
2018-02-24 19:30 | 363545.2 | 120.0008 | 6 | 49 | 3.328946 | 0 | 3.037609 | 3.036813 | 12.74176 | 11.175
2018-02-24 19:32 | 363665.2 | 240 | 6 | 49 | 3.340524 | 0 | 3.037609 | 3.036813 | 12.74176 | 11.175
2018-02-24 19:33 | 363725.2 | 300.0007 | 6 | 49 | 3.343872 | 0 | 3.037609 | 3.036813 | 12.74176 | 11.175
2018-02-24 19:33 | 363725.2 | 0.0024 | 7 | 50 | 3.343939 | 0 | 0 | 0 | 0 | 0
2018-02-24 19:35 | 363845.3 | 120.0002 | 2 | 50 | 3.970668 | 4.890125 | 0.1623141 | 0 | 0.6251086 | 0
2018-02-24 19:37 | 363965.3 | 240.0003 | 2 | 50 | 4.014618 | 4.890123 | 0.3253076 | 0 | 1.276119 | 0
2018-02-24 19:39 | 364085.3 | 360.0002 | 2 | 50 | 4.051305 | 4.890163 | 0.4882996 | 0 | 1.933571 | 0
2018-02-24 19:41 | 364205.3 | 480.0011 | 2 | 50 | 4.081571 | 4.890125 | 0.6513032 | 0 | 2.59647 | 0
2018-02-24 19:43 | 364325.3 | 600.0003 | 2 | 50 | 4.1078 | 4.890099 | 0.8142909 | 0 | 3.263906 | 0
2018-02-24 19:45 | 364445.3 | 720.0003 | 2 | 50 | 4.131473 | 4.890125 | 0.9772809 | 0 | 3.935368 | 0
2018-02-24 19:47 | 364565.3 | 840.0011 | 2 | 50 | 4.156535 | 4.890112 | 1.140275 | 0 | 4.610785 | 0
2018-02-24 19:49 | 364685.3 | 960.0011 | 2 | 50 | 4.183596 | 4.890142 | 1.303262 | 0 | 5.290426 | 0
2018-02-24 19:51 | 364805.3 | 1080.0002 | 2 | 50 | 4.200351 | 4.660603 | 1.464577 | 0 | 5.967208 | 0
2018-02-24 19:53 | 364925.3 | 1200.0011 | 2 | 50 | 4.200399 | 4.182301 | 1.611885 | 0 | 6.585957 | 0
2018-02-24 19:55 | 365045.3 | 1320.0011 | 2 | 50 | 4.200377 | 3.72184 | 1.743554 | 0 | 7.139014 | 0
2018-02-24 19:57 | 365165.3 | 1440.0002 | 2 | 50 | 4.200385 | 3.283384 | 1.860211 | 0 | 7.629018 | 0
2018-02-24 19:58 | 365171.9 | 1446.5721 | 2 | 50 | 4.200378 | 3.259993 | 1.8662 | 0 | 7.654175 | 0
2018-02-24 20:00 | 365291.9 | 120.0001 | 3 | 50 | 4.226913 | 3.260099 | 1.974421 | 0 | 8.110057 | 0
2018-02-24 20:02 | 365411.9 | 240.0009 | 3 | 50 | 4.258475 | 3.260187 | 2.083088 | 0 | 8.571073 | 0
2018-02-24 20:04 | 365531.9 | 360.0009 | 3 | 50 | 4.292628 | 3.259975 | 2.191757 | 0 | 9.035669 | 0
2018-02-24 20:06 | 365651.9 | 480.0002 | 3 | 50 | 4.329181 | 3.260113 | 2.300418 | 0 | 9.504078 | 0
2018-02-24 20:08 | 365771.9 | 600.0002 | 3 | 50 | 4.367799 | 3.260162 | 2.409089 | 0 | 9.976615 | 0
2018-02-24 20:10 | 365891.9 | 720.0011 | 3 | 50 | 4.400378 | 3.11838 | 2.517282 | 0 | 10.45126 | 0
2018-02-24 20:12 | 366011.9 | 840.0011 | 3 | 50 | 4.400356 | 2.60541 | 2.612231 | 0 | 10.86907 | 0
2018-02-24 20:14 | 366131.9 | 960.0011 | 3 | 50 | 4.400362 | 2.19969 | 2.692089 | 0 | 11.22048 | 0
2018-02-24 20:16 | 366251.9 | 1080.0002 | 3 | 50 | 4.400359 | 1.866051 | 2.75966 | 0 | 11.51782 | 0
2018-02-24 20:18 | 366371.9 | 1200.0002 | 3 | 50 | 4.400355 | 1.59094 | 2.817122 | 0 | 11.77067 | 0
2018-02-24 20:20 | 366491.9 | 1320.0002 | 3 | 50 | 4.400323 | 1.363428 | 2.866253 | 0 | 11.98686 | 0
2018-02-24 20:22 | 366611.9 | 1440.0011 | 3 | 50 | 4.400355 | 1.176476 | 2.908484 | 0 | 12.17269 | 0
2018-02-24 20:24 | 366731.9 | 1560.0011 | 3 | 50 | 4.400346 | 1.020271 | 2.945002 | 0 | 12.33338 | 0
2018-02-24 20:26 | 366851.9 | 1680.0011 | 3 | 50 | 4.40032 | 0.8893757 | 2.976759 | 0 | 12.47313 | 0
2018-02-24 20:28 | 366971.9 | 1800.0011 | 3 | 50 | 4.40028 | 0.7788486 | 3.004525 | 0 | 12.59531 | 0
2018-02-24 20:30 | 367091.9 | 1920.0014 | 3 | 50 | 4.400333 | 0.6871929 | 3.028925 | 0 | 12.70267 | 0
2018-02-24 20:30 | 367143 | 1971.0505 | 3 | 50 | 4.400326 | 0.6519947 | 3.038413 | 0 | 12.74442 | 0
2018-02-24 20:32 | 367263 | 119.9999 | 4 | 50 | 4.35145 | 0 | 3.038413 | 0 | 12.74442 | 0
2018-02-24 20:34 | 367383 | 239.9999 | 4 | 50 | 4.347604 | 0 | 3.038413 | 0 | 12.74442 | 0
2018-02-24 20:35 | 367443 | 300.0013 | 4 | 50 | 4.346472 | 0 | 3.038413 | 0 | 12.74442 | 0
2018-02-24 20:37 | 367563.1 | 120.0002 | 5 | 50 | 4.097775 | -3.260087 | 3.038413 | 0.108654 | 12.74442 | 0.4487375
2018-02-24 20:39 | 367683.1 | 240.0002 | 5 | 50 | 4.05337 | -3.26009 | 3.038413 | 0.2173239 | 12.74442 | 0.8915992
2018-02-24 20:41 | 367803.1 | 360.0018 | 5 | 50 | 4.010662 | -3.260033 | 3.038413 | 0.3259864 | 12.74442 | 1.329722
2018-02-24 20:43 | 367923.1 | 480.0002 | 5 | 50 | 3.968786 | -3.260041 | 3.038413 | 0.4346426 | 12.74442 | 1.763222
2018-02-24 20:45 | 368043.1 | 600.0002 | 5 | 50 | 3.928007 | -3.260075 | 3.038413 | 0.5433041 | 12.74442 | 2.19225
2018-02-24 20:47 | 368163.1 | 720.001 | 5 | 50 | 3.888755 | -3.260066 | 3.038413 | 0.6519734 | 12.74442 | 2.616955
2018-02-24 20:49 | 368283.1 | 840.0002 | 5 | 50 | 3.851424 | -3.260015 | 3.038413 | 0.7606358 | 12.74442 | 3.03747
2018-02-24 20:51 | 368403.1 | 960.0009 | 5 | 50 | 3.816241 | -3.260045 | 3.038413 | 0.8693024 | 12.74442 | 3.454061
2018-02-24 20:53 | 368523.1 | 1080.0009 | 5 | 50 | 3.783125 | -3.260057 | 3.038413 | 0.9779615 | 12.74442 | 3.866911
2018-02-24 20:55 | 368643.1 | 1200.0002 | 5 | 50 | 3.752096 | -3.260081 | 3.038413 | 1.086628 | 12.74442 | 4.276306
2018-02-24 20:57 | 368763.1 | 1320.0002 | 5 | 50 | 3.722942 | -3.260098 | 3.038413 | 1.195291 | 12.74442 | 4.68242
2018-02-24 20:59 | 368883.1 | 1440.0009 | 5 | 50 | 3.69545 | -3.26005 | 3.038413 | 1.303959 | 12.74442 | 5.08548
2018-02-24 21:01 | 369003.1 | 1560.0009 | 5 | 50 | 3.669505 | -3.260073 | 3.038413 | 1.412629 | 12.74442 | 5.48564
2018-02-24 21:03 | 369123.1 | 1680.0009 | 5 | 50 | 3.645383 | -3.260132 | 3.038413 | 1.521293 | 12.74442 | 5.883053
2018-02-24 21:05 | 369243.1 | 1800.0001 | 5 | 50 | 3.623204 | -3.260079 | 3.038413 | 1.62996 | 12.74442 | 6.277966
2018-02-24 21:07 | 369363.1 | 1920.0002 | 5 | 50 | 3.603006 | -3.260071 | 3.038413 | 1.738617 | 12.74442 | 6.670538
2018-02-24 21:09 | 369483.1 | 2040.0002 | 5 | 50 | 3.584654 | -3.2601 | 3.038413 | 1.847282 | 12.74442 | 7.061047
2018-02-24 21:11 | 369603.1 | 2160.0009 | 5 | 50 | 3.567913 | -3.260115 | 3.038413 | 1.955951 | 12.74442 | 7.449663
2018-02-24 21:13 | 369723.1 | 2280.0001 | 5 | 50 | 3.552373 | -3.260092 | 3.038413 | 2.064613 | 12.74442 | 7.83651
2018-02-24 21:15 | 369843.1 | 2400.0001 | 5 | 50 | 3.53739 | -3.260104 | 3.038413 | 2.17327 | 12.74442 | 8.221684
2018-02-24 21:17 | 369963.1 | 2520.0009 | 5 | 50 | 3.522437 | -3.260041 | 3.038413 | 2.281941 | 12.74442 | 8.605285
2018-02-24 21:19 | 370083.1 | 2640.0009 | 5 | 50 | 3.506627 | -3.260121 | 3.038413 | 2.390601 | 12.74442 | 8.987187
2018-02-24 21:21 | 370203.1 | 2760.0009 | 5 | 50 | 3.488213 | -3.260062 | 3.038413 | 2.499263 | 12.74442 | 9.36726
2018-02-24 21:23 | 370323.1 | 2880.0001 | 5 | 50 | 3.463675 | -3.260136 | 3.038413 | 2.607926 | 12.74442 | 9.745044
2018-02-24 21:25 | 370443.1 | 3000.0001 | 5 | 50 | 3.429337 | -3.260106 | 3.038413 | 2.716584 | 12.74442 | 10.11964
2018-02-24 21:27 | 370563.1 | 3120.0001 | 5 | 50 | 3.377482 | -3.26013 | 3.038413 | 2.825245 | 12.74442 | 10.48969
2018-02-24 21:29 | 370683.1 | 3240.0002 | 5 | 50 | 3.280935 | -3.260096 | 3.038413 | 2.933912 | 12.74442 | 10.85211
2018-02-24 21:31 | 370798.1 | 3355.084 | 5 | 50 | 2.999986 | -3.260113 | 3.038413 | 3.038124 | 12.74442 | 11.18301
2018-02-24 21:33 | 370918.2 | 120.0006 | 6 | 50 | 3.32685 | 0 | 3.038413 | 3.038124 | 12.74442 | 11.18301
2018-02-24 21:35 | 371038.2 | 239.9998 | 6 | 50 | 3.338375 | 0 | 3.038413 | 3.038124 | 12.74442 | 11.18301
2018-02-24 21:36 | 371098.2 | 300.0013 | 6 | 50 | 3.341755 | 0 | 3.038413 | 3.038124 | 12.74442 | 11.18301
2018-02-24 21:36 | 371098.2 | 0.0024 | 7 | 51 | 3.341558 | 0 | 0 | 0 | 0 | 0
2018-02-24 21:38 | 371218.3 | 120.0009 | 8 | 51 | 3.82834 | 3.260088 | 0.1086557 | 0 | 0.4030085 | 0
2018-02-24 21:40 | 371338.3 | 240.0009 | 8 | 51 | 3.892144 | 3.260094 | 0.2173234 | 0 | 0.823701 | 0

## Statistics_54
Date_Time | Test_Time(s) | Step_Time(s) | Step_Index | Cycle_Index | Voltage(V) | Current(A) | Charge_Capacity(Ah) | Discharge_Capacity(Ah) | Charge_Energy(Wh) | Discharge_Energy(Wh) | ACR(Ohm) | Internal Resistance(Ohm)
2018-02-12 18:44 | 9175.707344 | 300.0023 | 6 | 1 | 3.329592 | 0 | 3.016775 | 3.050235 | 12.66568 | 11.22779
2018-02-12 20:47 | 16561.07 | 300.0028 | 6 | 2 | 3.328908 | 0 | 3.050459 | 3.048789 | 12.78355 | 11.22373
2018-02-12 22:50 | 23943.88 | 300.0024 | 6 | 3 | 3.327552 | 0 | 3.050144 | 3.049126 | 12.78113 | 11.22692
2018-02-13 00:53 | 31324.27 | 300.0029 | 6 | 4 | 3.32775 | 0 | 3.048958 | 3.047775 | 12.77608 | 11.22199
2018-02-13 02:56 | 38702.38 | 300.0038 | 6 | 5 | 3.328015 | 0 | 3.047961 | 3.046894 | 12.77195 | 11.21882
2018-02-13 04:59 | 46078.36 | 300.0024 | 6 | 6 | 3.328502 | 0 | 3.046607 | 3.045642 | 12.76663 | 11.21393
2018-02-13 07:02 | 53453.13954 | 300.003 | 6 | 7 | 3.328652 | 0 | 3.045735 | 3.044889 | 12.76327 | 11.21097
2018-02-13 09:05 | 60825.37 | 300.003 | 6 | 8 | 3.330164 | 0 | 3.044615 | 3.043481 | 12.75888 | 11.20531
2018-02-13 11:07 | 68191.21 | 300.0005 | 6 | 9 | 3.332386 | 0 | 3.041871 | 3.040666 | 12.74922 | 11.19162
2018-02-13 13:10 | 75561.01112 | 300.0013 | 6 | 10 | 3.332183 | 0 | 3.041443 | 3.040738 | 12.74839 | 11.19263
2018-02-13 15:13 | 82929.17 | 300.003 | 6 | 11 | 3.332878 | 0 | 3.040074 | 3.039245 | 12.74318 | 11.18552
2018-02-13 17:16 | 90295.14 | 300.0038 | 6 | 12 | 3.33422 | 0 | 3.03915 | 3.038257 | 12.73958 | 11.18066
2018-02-13 19:18 | 97659.24 | 300.0024 | 6 | 13 | 3.33282 | 0 | 3.038221 | 3.037833 | 12.73632 | 11.17993
2018-02-13 21:21 | 105022.7 | 300.0025 | 6 | 14 | 3.332061 | 0 | 3.038059 | 3.037589 | 12.73493 | 11.17983
2018-02-13 23:24 | 112386.4277 | 300.0021 | 6 | 15 | 3.331575 | 0 | 3.038081 | 3.037625 | 12.73472 | 11.1805
2018-02-14 01:27 | 119747.758 | 300.0013 | 6 | 16 | 3.331488 | 0 | 3.037536 | 3.03697 | 12.73216 | 11.17817
2018-02-14 03:29 | 127109.7 | 300.0007 | 6 | 17 | 3.332087 | 0 | 3.037208 | 3.036488 | 12.73074 | 11.17606
2018-02-14 05:32 | 134469.6 | 300.0016 | 6 | 18 | 3.332049 | 0 | 3.036547 | 3.035931 | 12.72839 | 11.1744
2018-02-14 07:35 | 141826.6 | 300.0036 | 6 | 19 | 3.334353 | 0 | 3.035798 | 3.034848 | 12.72478 | 11.1688
2018-02-14 09:37 | 149184.3 | 300.0021 | 6 | 20 | 3.334829 | 0 | 3.033783 | 3.033097 | 12.71882 | 11.16089
2018-02-14 11:40 | 156541.3 | 300.0022 | 6 | 21 | 3.334398 | 0 | 3.033234 | 3.032825 | 12.71699 | 11.16008
2018-02-14 13:42 | 163896.3 | 300.0023 | 6 | 22 | 3.334685 | 0 | 3.032622 | 3.032095 | 12.71395 | 11.15695
2018-02-22 14:06 | 171248.6 | 300.0023 | 6 | 23 | 3.338227 | 0 | 3.037264 | 3.023949 | 12.72997 | 11.11757
2018-02-22 16:08 | 178598 | 300.0023 | 6 | 24 | 3.335911 | 0 | 3.023716 | 3.024394 | 12.68312 | 11.12281
2018-02-22 18:10 | 185940.9 | 300.0015 | 6 | 25 | 3.33721 | 0 | 3.023027 | 3.022607 | 12.67845 | 11.1159
2018-02-22 20:13 | 193289.8 | 300.0025 | 6 | 26 | 3.335218 | 0 | 3.023869 | 3.023823 | 12.68371 | 11.12161
2018-02-22 22:15 | 200635.5 | 300.0014 | 6 | 27 | 3.335205 | 0 | 3.025326 | 3.024959 | 12.68739 | 11.12744
2018-02-23 00:18 | 207983.2 | 300.0014 | 6 | 28 | 3.333261 | 0 | 3.025192 | 3.02505 | 12.68728 | 11.12869
2018-02-23 02:20 | 215327.9 | 300.0022 | 6 | 29 | 3.335443 | 0 | 3.02442 | 3.023501 | 12.6826 | 11.12151
2018-02-23 04:23 | 222671.6 | 300.0015 | 6 | 30 | 3.33623 | 0 | 3.023596 | 3.022949 | 12.68043 | 11.11906
2018-02-23 06:25 | 230015.3 | 300.0023 | 6 | 31 | 3.336509 | 0 | 3.023234 | 3.022632 | 12.6797 | 11.11797
2018-02-23 08:27 | 237356.7 | 300.0015 | 6 | 32 | 3.338059 | 0 | 3.022158 | 3.021236 | 12.67516 | 11.11161
2018-02-23 10:30 | 244699.6 | 300.0024 | 6 | 33 | 3.336107 | 0 | 3.021103 | 3.02087 | 12.67276 | 11.11041
2018-02-23 12:32 | 252039 | 300.0023 | 6 | 34 | 3.336224 | 0 | 3.021492 | 3.021004 | 12.67241 | 11.11161
2018-02-23 14:34 | 259379.4 | 300.0023 | 6 | 35 | 3.33858 | 0 | 3.021326 | 3.020284 | 12.67233 | 11.10686
2018-02-23 16:37 | 266718.8 | 300.0014 | 6 | 36 | 3.338858 | 0 | 3.019711 | 3.019124 | 12.66707 | 11.10221
2018-02-23 18:39 | 274058.9 | 300.0023 | 6 | 37 | 3.337658 | 0 | 3.01957 | 3.019272 | 12.66711 | 11.10417
2018-02-23 20:41 | 281395.4 | 300.0023 | 6 | 38 | 3.336974 | 0 | 3.019114 | 3.018718 | 12.66383 | 11.10145
2018-02-23 22:44 | 288732.2 | 300.0014 | 6 | 39 | 3.336332 | 0 | 3.019797 | 3.019347 | 12.66582 | 11.10531
2018-02-24 00:46 | 296066.2 | 300.0015 | 6 | 40 | 3.335944 | 0 | 3.01902 | 3.018532 | 12.66236 | 11.1025
2018-02-24 02:48 | 303402.3 | 300.0023 | 6 | 41 | 3.33614 | 0 | 3.019289 | 3.018746 | 12.66327 | 11.1034
2018-02-24 04:50 | 310735.8 | 300.0015 | 6 | 42 | 3.337159 | 0 | 3.018473 | 3.017709 | 12.65942 | 11.09805
2018-02-24 06:53 | 318068.3 | 300.0023 | 6 | 43 | 3.338646 | 0 | 3.017832 | 3.016984 | 12.65776 | 11.09551
2018-02-24 08:55 | 325401 | 300.0022 | 6 | 44 | 3.339182 | 0 | 3.016688 | 3.015981 | 12.65452 | 11.08977
2018-02-24 10:57 | 332733.7 | 300.0023 | 6 | 45 | 3.339777 | 0 | 3.01578 | 3.015091 | 12.65122 | 11.086
2018-02-24 12:59 | 340065.8 | 300.0022 | 6 | 46 | 3.339816 | 0 | 3.015173 | 3.014693 | 12.64961 | 11.08452
2018-02-24 15:01 | 347395.8 | 300.0015 | 6 | 47 | 3.343137 | 0 | 3.014838 | 3.013443 | 12.6478 | 11.07409
2018-02-24 17:03 | 354726.6 | 300.0014 | 6 | 48 | 3.340312 | 0 | 3.013588 | 3.01396 | 12.64373 | 11.08118
2018-02-24 19:06 | 362058.5 | 300.0013 | 6 | 49 | 3.341506 | 0 | 3.014266 | 3.013504 | 12.64625 | 11.07935
2018-02-24 21:08 | 369389.3 | 300.0014 | 6 | 50 | 3.338316 | 0 | 3.013919 | 3.014108 | 12.64554 | 11.08399
2018-02-24 21:40 | 371309.4 | 1920.0009 | 8 | 51 | 4.167136 | 3.26004 | 1.738556 | 0 | 6.952853 | 0

## Channel_54_1
Date_Time | Test_Time(s) | Step_Time(s) | Step_Index | Cycle_Index | Voltage(V) | Current(A) | Charge_Capacity(Ah) | Discharge_Capacity(Ah) | Charge_Energy(Wh) | Discharge_Energy(Wh) | ACR(Ohm) | Internal Resistance(Ohm) | dV/dt(V/s) | dI/dt(A/s)
2018-02-12 16:13 | 130.0001 | 130.0001 | 1 | 1 | 3.46741 | 0 | 0 | 0 | 0 | 0
2018-02-12 16:15 | 260.0009 | 260.0009 | 1 | 1 | 3.467535 | 0 | 0 | 0 | 0 | 0
2018-02-12 16:17 | 390.0002 | 390.0002 | 1 | 1 | 3.467802 | 0 | 0 | 0 | 0 | 0
2018-02-12 16:20 | 520.0002 | 520.0002 | 1 | 1 | 3.468168 | 0 | 0 | 0 | 0 | 0
2018-02-12 16:22 | 650.0001 | 650.0001 | 1 | 1 | 3.468568 | 0 | 0 | 0 | 0 | 0
2018-02-12 16:24 | 780.0001 | 780.0001 | 1 | 1 | 3.468982 | 0 | 0 | 0 | 0 | 0
2018-02-12 16:26 | 910.0018 | 910.0018 | 1 | 1 | 3.469424 | 0 | 0 | 0 | 0 | 0
2018-02-12 16:28 | 1040.0001 | 1040.0001 | 1 | 1 | 3.469852 | 0 | 0 | 0 | 0 | 0
2018-02-12 16:30 | 1170.0014 | 1170.0014 | 1 | 1 | 3.470277 | 0 | 0 | 0 | 0 | 0
2018-02-12 16:33 | 1300.0001 | 1300.0001 | 1 | 1 | 3.470717 | 0 | 0 | 0 | 0 | 0
2018-02-12 16:35 | 1430.0001 | 1430.0001 | 1 | 1 | 3.471151 | 0 | 0 | 0 | 0 | 0
2018-02-12 16:37 | 1560.0017 | 1560.0017 | 1 | 1 | 3.471585 | 0 | 0 | 0 | 0 | 0
2018-02-12 16:39 | 1690.0019 | 1690.0019 | 1 | 1 | 3.472026 | 0 | 0 | 0 | 0 | 0
2018-02-12 16:41 | 1810.0024 | 1810.0024 | 1 | 1 | 3.472402 | 0 | 0 | 0 | 0 | 0
2018-02-12 16:43 | 1930.086516 | 120.0008 | 2 | 1 | 3.980182 | 4.89012 | 0.1622985 | 0 | 0.6334183 | 0
2018-02-12 16:45 | 2050.086516 | 240.0008 | 2 | 1 | 4.020885 | 4.890198 | 0.3252931 | 0 | 1.285501 | 0
2018-02-12 16:47 | 2170.088116 | 360.0024 | 2 | 1 | 4.05547 | 4.890141 | 0.4882784 | 0 | 1.943774 | 0
2018-02-12 16:49 | 2290.086516 | 480.0008 | 2 | 1 | 4.084742 | 4.890169 | 0.6512684 | 0 | 2.607211 | 0
2018-02-12 16:51 | 2410.086516 | 600.0008 | 2 | 1 | 4.110186 | 4.89015 | 0.8142574 | 0 | 3.275104 | 0
2018-02-12 16:53 | 2530.086516 | 720.0008 | 2 | 1 | 4.13389 | 4.890135 | 0.9772402 | 0 | 3.946916 | 0
2018-02-12 16:55 | 2650.086516 | 840.0008 | 2 | 1 | 4.159082 | 4.890123 | 1.140229 | 0 | 4.622722 | 0
2018-02-12 16:57 | 2770.087316 | 960.0016 | 2 | 1 | 4.186156 | 4.889936 | 1.303218 | 0 | 5.302784 | 0
2018-02-12 16:59 | 2890.087316 | 1080.0016 | 2 | 1 | 4.200358 | 4.614281 | 1.463757 | 0 | 5.976537 | 0
2018-02-12 17:01 | 3010.087416 | 1200.0017 | 2 | 1 | 4.200379 | 4.131781 | 1.60946 | 0 | 6.588542 | 0
2018-02-12 17:03 | 3130.087416 | 1320.0017 | 2 | 1 | 4.200381 | 3.669724 | 1.739407 | 0 | 7.134371 | 0
2018-02-12 17:05 | 3241.979916 | 1431.8942 | 2 | 1 | 4.200377 | 3.259996 | 1.847022 | 0 | 7.586392 | 0
2018-02-12 17:07 | 3361.996352 | 120.0018 | 3 | 1 | 4.226923 | 3.259933 | 1.955239 | 3.83e-10 | 8.042266 | 1.559e-09
2018-02-12 17:09 | 3481.997052 | 240.0025 | 3 | 1 | 4.258307 | 3.260004 | 2.063895 | 3.83e-10 | 8.503224 | 1.559e-09
2018-02-12 17:11 | 3601.997052 | 360.0025 | 3 | 1 | 4.292404 | 3.259975 | 2.172549 | 3.83e-10 | 8.967735 | 1.559e-09
2018-02-12 17:13 | 3721.995552 | 480.001 | 3 | 1 | 4.328839 | 3.259979 | 2.281203 | 3.83e-10 | 9.436081 | 1.559e-09
2018-02-12 17:15 | 3841.995552 | 600.001 | 3 | 1 | 4.36737 | 3.260008 | 2.389857 | 3.83e-10 | 9.908504 | 1.559e-09
2018-02-12 17:17 | 3961.995552 | 720.001 | 3 | 1 | 4.400388 | 3.125839 | 2.498091 | 3.83e-10 | 10.38329 | 1.559e-09
2018-02-12 17:19 | 4081.994652 | 840.0001 | 3 | 1 | 4.400378 | 2.606533 | 2.593154 | 3.83e-10 | 10.8016 | 1.559e-09
2018-02-12 17:21 | 4201.996352 | 960.0018 | 3 | 1 | 4.400349 | 2.196953 | 2.672983 | 3.83e-10 | 11.15288 | 1.559e-09
2018-02-12 17:23 | 4321.995552 | 1080.001 | 3 | 1 | 4.400376 | 1.861717 | 2.740431 | 3.83e-10 | 11.44967 | 1.559e-09
2018-02-12 17:25 | 4441.996452 | 1200.0019 | 3 | 1 | 4.400337 | 1.585482 | 2.797725 | 3.83e-10 | 11.70179 | 1.559e-09
2018-02-12 17:27 | 4561.995552 | 1320.001 | 3 | 1 | 4.400344 | 1.358067 | 2.84666 | 3.83e-10 | 11.91712 | 1.559e-09
2018-02-12 17:29 | 4681.995552 | 1440.001 | 3 | 1 | 4.400369 | 1.17094 | 2.888699 | 3.83e-10 | 12.10211 | 1.559e-09
2018-02-12 17:31 | 4801.994752 | 1560.0002 | 3 | 1 | 4.400286 | 1.013641 | 2.925028 | 3.83e-10 | 12.26196 | 1.559e-09
2018-02-12 17:33 | 4921.996352 | 1680.0018 | 3 | 1 | 4.40033 | 0.8841019 | 2.956602 | 3.83e-10 | 12.4009 | 1.559e-09
2018-02-12 17:35 | 5041.995552 | 1800.001 | 3 | 1 | 4.40032 | 0.7752228 | 2.984201 | 3.83e-10 | 12.52235 | 1.559e-09
2018-02-12 17:37 | 5161.995452 | 1920.0009 | 3 | 1 | 4.40033 | 0.6830254 | 3.008452 | 3.83e-10 | 12.62906 | 1.559e-09
2018-02-12 17:38 | 5206.901552 | 1964.907 | 3 | 1 | 4.40031 | 0.6519947 | 3.016775 | 3.83e-10 | 12.66568 | 1.559e-09
2018-02-12 17:40 | 5326.947416 | 120.0009 | 4 | 1 | 4.351581 | 0 | 3.016775 | 3.83e-10 | 12.66568 | 1.559e-09
2018-02-12 17:42 | 5446.947216 | 240.0007 | 4 | 1 | 4.347654 | 0 | 3.016775 | 3.83e-10 | 12.66568 | 1.559e-09
2018-02-12 17:43 | 5506.949016 | 300.0025 | 4 | 1 | 4.346477 | 0 | 3.016775 | 3.83e-10 | 12.66568 | 1.559e-09
2018-02-12 17:45 | 5627.031964 | 120.0002 | 5 | 1 | 4.099383 | -3.260004 | 3.016775 | 0.1086566 | 12.66568 | 0.4488692
2018-02-12 17:47 | 5747.032764 | 240.001 | 5 | 1 | 4.054755 | -3.260071 | 3.016775 | 0.217316 | 12.66568 | 0.8918504
2018-02-12 17:49 | 5867.033464 | 360.0017 | 5 | 1 | 4.011975 | -3.260058 | 3.016775 | 0.3259721 | 12.66568 | 1.330092
2018-02-12 17:51 | 5987.031964 | 480.0002 | 5 | 1 | 3.970181 | -3.260069 | 3.016775 | 0.4346283 | 12.66568 | 1.763738
2018-02-12 17:53 | 6107.033464 | 600.0017 | 5 | 1 | 3.929615 | -3.259997 | 3.016775 | 0.543285 | 12.66568 | 2.192909
2018-02-12 17:55 | 6227.031864 | 720.0001 | 5 | 1 | 3.890681 | -3.26006 | 3.016775 | 0.6519448 | 12.66568 | 2.61777
2018-02-12 17:57 | 6347.033464 | 840.0017 | 5 | 1 | 3.853549 | -3.260121 | 3.016775 | 0.7606038 | 12.66568 | 3.038493
2018-02-12 17:59 | 6467.033464 | 960.0017 | 5 | 1 | 3.81848 | -3.260058 | 3.016775 | 0.8692647 | 12.66568 | 3.455298
2018-02-12 18:01 | 6587.031864 | 1080.0001 | 5 | 1 | 3.785389 | -3.260018 | 3.016775 | 0.9779168 | 12.66568 | 3.868369
2018-02-12 18:03 | 6707.032564 | 1200.0008 | 5 | 1 | 3.752901 | -3.260044 | 3.016775 | 1.086584 | 12.66568 | 4.277933
2018-02-12 18:05 | 6827.032664 | 1320.0009 | 5 | 1 | 3.722052 | -3.260025 | 3.016775 | 1.195242 | 12.66568 | 4.684047
2018-02-12 18:07 | 6947.031864 | 1440.0001 | 5 | 1 | 3.695136 | -3.260077 | 3.016775 | 1.303903 | 12.66568 | 5.087012
2018-02-12 18:09 | 7067.031864 | 1560.0001 | 5 | 1 | 3.669533 | -3.260034 | 3.016775 | 1.412559 | 12.66568 | 5.487106
2018-02-12 18:11 | 7187.031864 | 1680.0001 | 5 | 1 | 3.645712 | -3.260067 | 3.016775 | 1.521218 | 12.66568 | 5.884522
2018-02-12 18:13 | 7307.031864 | 1800.0001 | 5 | 1 | 3.623686 | -3.260016 | 3.016775 | 1.629869 | 12.66568 | 6.279419
2018-02-12 18:15 | 7427.033464 | 1920.0017 | 5 | 1 | 3.603557 | -3.260032 | 3.016775 | 1.738541 | 12.66568 | 6.672102
2018-02-12 18:17 | 7547.031864 | 2040.0001 | 5 | 1 | 3.585184 | -3.260023 | 3.016775 | 1.847199 | 12.66568 | 7.062644
2018-02-12 18:19 | 7667.031864 | 2160.0001 | 5 | 1 | 3.568364 | -3.259973 | 3.016775 | 1.955851 | 12.66568 | 7.451254
2018-02-12 18:21 | 7787.032664 | 2280.0009 | 5 | 1 | 3.552747 | -3.260029 | 3.016775 | 2.064494 | 12.66568 | 7.838073
2018-02-12 18:23 | 7907.031864 | 2400.0001 | 5 | 1 | 3.537889 | -3.260086 | 3.016775 | 2.173169 | 12.66568 | 8.223359
2018-02-12 18:25 | 8027.031864 | 2520.0001 | 5 | 1 | 3.523311 | -3.260071 | 3.016775 | 2.281839 | 12.66568 | 8.607027
2018-02-12 18:27 | 8147.031864 | 2640.0001 | 5 | 1 | 3.507905 | -3.259987 | 3.016775 | 2.390495 | 12.66568 | 8.989034
2018-02-12 18:29 | 8267.032664 | 2760.0009 | 5 | 1 | 3.489884 | -3.260004 | 3.016775 | 2.499151 | 12.66568 | 9.369246
2018-02-12 18:31 | 8387.032664 | 2880.0009 | 5 | 1 | 3.466067 | -3.260006 | 3.016775 | 2.607808 | 12.66568 | 9.747224
2018-02-12 18:33 | 8507.031964 | 3000.0002 | 5 | 1 | 3.433059 | -3.259952 | 3.016775 | 2.716464 | 12.66568 | 10.12213
2018-02-12 18:35 | 8627.032364 | 3120.0006 | 5 | 1 | 3.384885 | -3.260008 | 3.016775 | 2.825118 | 12.66568 | 10.49273
2018-02-12 18:37 | 8747.032664 | 3240.0009 | 5 | 1 | 3.297965 | -3.260086 | 3.016775 | 2.933778 | 12.66568 | 10.85637
2018-02-12 18:39 | 8867.031864 | 3360.0001 | 5 | 1 | 3.04388 | -3.260025 | 3.016775 | 3.042434 | 12.66568 | 11.20421
2018-02-12 18:39 | 8875.657264 | 3368.6255 | 5 | 1 | 2.999991 | -3.260013 | 3.016775 | 3.050235 | 12.66568 | 11.22779
2018-02-12 18:41 | 8995.705844 | 120.0008 | 6 | 1 | 3.316739 | 0 | 3.016775 | 3.050235 | 12.66568 | 11.22779
2018-02-12 18:43 | 9115.706744 | 240.0017 | 6 | 1 | 3.326661 | 0 | 3.016775 | 3.050235 | 12.66568 | 11.22779
2018-02-12 18:44 | 9175.707344 | 300.0023 | 6 | 1 | 3.329592 | 0 | 3.016775 | 3.050235 | 12.66568 | 11.22779
2018-02-12 18:44 | 9175.718292 | 0.0048 | 7 | 2 | 3.329447 | 0 | 0 | 0 | 0 | 0
2018-02-12 18:46 | 9295.800732 | 120.0002 | 2 | 2 | 3.961613 | 4.890026 | 0.1623094 | 1.652e-09 | 0.6231242 | 5.502e-09
2018-02-12 18:48 | 9415.802332 | 240.0018 | 2 | 2 | 4.008456 | 4.890125 | 0.3252901 | 1.652e-09 | 1.272949 | 5.502e-09
2018-02-12 18:50 | 9535.801532 | 360.001 | 2 | 2 | 4.044883 | 4.890179 | 0.4882736 | 1.652e-09 | 1.929358 | 5.502e-09
2018-02-12 18:52 | 9655.800832 | 480.0003 | 2 | 2 | 4.074588 | 4.890179 | 0.6512586 | 1.652e-09 | 2.591081 | 5.502e-09
2018-02-12 18:54 | 9775.801632 | 600.0011 | 2 | 2 | 4.100571 | 4.889797 | 0.8142471 | 1.652e-09 | 3.257359 | 5.502e-09
2018-02-12 18:56 | 9895.801632 | 720.0011 | 2 | 2 | 4.124246 | 4.890177 | 0.9772282 | 1.652e-09 | 3.927604 | 5.502e-09
2018-02-12 18:58 | 10015.8 | 840.0011 | 2 | 2 | 4.149429 | 4.889999 | 1.140215 | 1.652e-09 | 4.601823 | 5.502e-09
2018-02-12 19:00 | 10135.8 | 960.0026 | 2 | 2 | 4.176762 | 4.889961 | 1.303202 | 1.652e-09 | 5.280327 | 5.502e-09
2018-02-12 19:02 | 10255.8 | 1080.001 | 2 | 2 | 4.200377 | 4.765331 | 1.465739 | 1.652e-09 | 5.961489 | 5.502e-09
2018-02-12 19:04 | 10375.8 | 1200.0011 | 2 | 2 | 4.200382 | 4.255318 | 1.615935 | 1.652e-09 | 6.592369 | 5.502e-09
2018-02-12 19:06 | 10495.8 | 1320.0019 | 2 | 2 | 4.200373 | 3.7749 | 1.749685 | 1.652e-09 | 7.154171 | 5.502e-09
2018-02-12 19:08 | 10615.8 | 1440.0002 | 2 | 2 | 4.200369 | 3.322826 | 1.867872 | 1.652e-09 | 7.650598 | 5.502e-09
2018-02-12 19:08 | 10633.19 | 1457.3864 | 2 | 2 | 4.200381 | 3.25997 | 1.883766 | 1.652e-09 | 7.71736 | 5.502e-09
2018-02-12 19:10 | 10753.20054 | 120.0001 | 3 | 2 | 4.227199 | 3.259954 | 1.991982 | 1.652e-09 | 8.173244 | 5.502e-09
2018-02-12 19:12 | 10873.20124 | 240.0008 | 3 | 2 | 4.258818 | 3.260029 | 2.100631 | 1.652e-09 | 8.634215 | 5.502e-09
2018-02-12 19:14 | 10993.20134 | 360.0009 | 3 | 2 | 4.293043 | 3.259998 | 2.209291 | 1.652e-09 | 9.098818 | 5.502e-09
2018-02-12 19:16 | 11113.20214 | 480.0017 | 3 | 2 | 4.329602 | 3.260021 | 2.317945 | 1.652e-09 | 9.567237 | 5.502e-09
2018-02-12 19:18 | 11233.20304 | 600.0026 | 3 | 2 | 4.368244 | 3.26001 | 2.426602 | 1.652e-09 | 10.03976 | 5.502e-09
2018-02-12 19:20 | 11353.20064 | 720.0002 | 3 | 2 | 4.400387 | 3.110846 | 2.534729 | 1.652e-09 | 10.51416 | 5.502e-09
2018-02-12 19:22 | 11473.20144 | 840.001 | 3 | 2 | 4.400394 | 2.596102 | 2.629379 | 1.652e-09 | 10.93066 | 5.502e-09
2018-02-12 19:24 | 11593.20064 | 960.0002 | 3 | 2 | 4.400349 | 2.187725 | 2.708871 | 1.652e-09 | 11.28045 | 5.502e-09
2018-02-12 19:26 | 11713.20064 | 1080.0002 | 3 | 2 | 4.400352 | 1.85364 | 2.776039 | 1.652e-09 | 11.57601 | 5.502e-09
2018-02-12 19:28 | 11833.20064 | 1200.0002 | 3 | 2 | 4.400332 | 1.578585 | 2.833097 | 1.652e-09 | 11.82709 | 5.502e-09
2018-02-12 19:30 | 11953.20224 | 1320.0018 | 3 | 2 | 4.400359 | 1.35301 | 2.881832 | 1.652e-09 | 12.04154 | 5.502e-09
2018-02-12 19:32 | 12073.20224 | 1440.0018 | 3 | 2 | 4.400336 | 1.165733 | 2.923702 | 1.652e-09 | 12.22578 | 5.502e-09
2018-02-12 19:34 | 12193.20094 | 1560.0005 | 3 | 2 | 4.40033 | 1.009876 | 2.959884 | 1.652e-09 | 12.385 | 5.502e-09
2018-02-12 19:36 | 12313.20224 | 1680.0018 | 3 | 2 | 4.40035 | 0.8811302 | 2.991328 | 1.652e-09 | 12.52336 | 5.502e-09
2018-02-12 19:38 | 12433.20144 | 1800.001 | 3 | 2 | 4.400355 | 0.7722244 | 3.018807 | 1.652e-09 | 12.64427 | 5.502e-09
2018-02-12 19:40 | 12553.20054 | 1920.0001 | 3 | 2 | 4.400305 | 0.6797943 | 3.042953 | 1.652e-09 | 12.75053 | 5.502e-09
2018-02-12 19:41 | 12593.78684 | 1960.5864 | 3 | 2 | 4.400309 | 0.6519947 | 3.050459 | 1.652e-09 | 12.78355 | 5.502e-09
2018-02-12 19:43 | 12713.83 | 120.0016 | 4 | 2 | 4.351579 | 0 | 3.050459 | 1.652e-09 | 12.78355 | 5.502e-09
2018-02-12 19:45 | 12833.83 | 240.0008 | 4 | 2 | 4.347652 | 0 | 3.050459 | 1.652e-09 | 12.78355 | 5.502e-09
2018-02-12 19:46 | 12893.84 | 300.0046 | 4 | 2 | 4.346465 | 0 | 3.050459 | 1.652e-09 | 12.78355 | 5.502e-09
2018-02-12 19:48 | 13013.92 | 120.0017 | 5 | 2 | 4.099379 | -3.260023 | 3.050459 | 0.1086522 | 12.78355 | 0.4488582
2018-02-12 19:50 | 13133.92 | 240.0009 | 5 | 2 | 4.054709 | -3.260077 | 3.050459 | 0.2173114 | 12.78355 | 0.8918347
2018-02-12 19:52 | 13253.92 | 360.0017 | 5 | 2 | 4.011887 | -3.260006 | 3.050459 | 0.3259628 | 12.78355 | 1.330049
2018-02-12 19:54 | 13373.92 | 480.001 | 5 | 2 | 3.970024 | -3.260002 | 3.050459 | 0.4346193 | 12.78355 | 1.763683
2018-02-12 19:56 | 13493.92 | 600.0002 | 5 | 2 | 3.929372 | -3.259995 | 3.050459 | 0.5432751 | 12.78355 | 2.192827
2018-02-12 19:58 | 13613.92 | 720.0009 | 5 | 2 | 3.890333 | -3.260025 | 3.050459 | 0.6519307 | 12.78355 | 2.617639
2018-02-12 20:00 | 13733.92 | 840.0017 | 5 | 2 | 3.853161 | -3.259994 | 3.050459 | 0.7605862 | 12.78355 | 3.038309
2018-02-12 20:02 | 13853.92 | 960.0017 | 5 | 2 | 3.818019 | -3.260025 | 3.050459 | 0.869243 | 12.78355 | 3.455052
2018-02-12 20:04 | 13973.92 | 1080.0002 | 5 | 2 | 3.784849 | -3.260013 | 3.050459 | 0.9778987 | 12.78355 | 3.868083
2018-02-12 20:06 | 14093.92 | 1200.0009 | 5 | 2 | 3.75375 | -3.260042 | 3.050459 | 1.086552 | 12.78355 | 4.277612
2018-02-12 20:08 | 14213.92 | 1320.0009 | 5 | 2 | 3.724524 | -3.260015 | 3.050459 | 1.195205 | 12.78355 | 4.683864
2018-02-12 20:10 | 14333.92 | 1440.0017 | 5 | 2 | 3.697008 | -3.259981 | 3.050459 | 1.303863 | 12.78355 | 5.087056
2018-02-12 20:12 | 14453.92 | 1560.0017 | 5 | 2 | 3.671072 | -3.259994 | 3.050459 | 1.41252 | 12.78355 | 5.487335
2018-02-12 20:14 | 14573.92 | 1680.0017 | 5 | 2 | 3.646855 | -3.259987 | 3.050459 | 1.52117 | 12.78355 | 5.884865
2018-02-12 20:16 | 14693.92 | 1800.0017 | 5 | 2 | 3.624526 | -3.260067 | 3.050459 | 1.629828 | 12.78355 | 6.279895
2018-02-12 20:18 | 14813.92 | 1920.0017 | 5 | 2 | 3.604134 | -3.260025 | 3.050459 | 1.738489 | 12.78355 | 6.672613
2018-02-12 20:20 | 14933.92 | 2040.0003 | 5 | 2 | 3.585588 | -3.259997 | 3.050459 | 1.847144 | 12.78355 | 7.063197
2018-02-12 20:22 | 15053.92 | 2160.001 | 5 | 2 | 3.56869 | -3.260069 | 3.050459 | 1.9558 | 12.78355 | 7.451861
2018-02-12 20:24 | 15173.92 | 2280.001 | 5 | 2 | 3.553056 | -3.259966 | 3.050459 | 2.064461 | 12.78355 | 7.838778
2018-02-12 20:26 | 15293.92 | 2400.0017 | 5 | 2 | 3.538187 | -3.260029 | 3.050459 | 2.173114 | 12.78355 | 8.224018
2018-02-12 20:28 | 15413.92 | 2520.0011 | 5 | 2 | 3.52358 | -3.26009 | 3.050459 | 2.281769 | 12.78355 | 8.607668
2018-02-12 20:30 | 15533.92 | 2640.0013 | 5 | 2 | 3.508135 | -3.259985 | 3.050459 | 2.390429 | 12.78355 | 8.989717
2018-02-12 20:32 | 15653.92 | 2760.001 | 5 | 2 | 3.489982 | -3.260016 | 3.050459 | 2.499084 | 12.78355 | 9.369946
2018-02-12 20:34 | 15773.92 | 2880.001 | 5 | 2 | 3.465958 | -3.260037 | 3.050459 | 2.607741 | 12.78355 | 9.747924
2018-02-12 20:36 | 15893.92 | 3000.0002 | 5 | 2 | 3.432672 | -3.260056 | 3.050459 | 2.716393 | 12.78355 | 10.12279
2018-02-12 20:38 | 16013.92 | 3120.0017 | 5 | 2 | 3.38413 | -3.26005 | 3.050459 | 2.82505 | 12.78355 | 10.49335
2018-02-12 20:40 | 16133.92 | 3240.0006 | 5 | 2 | 3.296313 | -3.260036 | 3.050459 | 2.933703 | 12.78355 | 10.85683
2018-02-12 20:42 | 16253.92 | 3360.001 | 5 | 2 | 3.036777 | -3.260058 | 3.050459 | 3.042359 | 12.78355 | 11.20432
2018-02-12 20:42 | 16261.02 | 3367.1015 | 5 | 2 | 2.999983 | -3.260044 | 3.050459 | 3.048789 | 12.78355 | 11.22373
2018-02-12 20:44 | 16381.07 | 120.0006 | 6 | 2 | 3.316174 | 0 | 3.050459 | 3.048789 | 12.78355 | 11.22373
2018-02-12 20:46 | 16501.07 | 239.9999 | 6 | 2 | 3.325985 | 0 | 3.050459 | 3.048789 | 12.78355 | 11.22373
2018-02-12 20:47 | 16561.07 | 300.0028 | 6 | 2 | 3.328908 | 0 | 3.050459 | 3.048789 | 12.78355 | 11.22373
2018-02-12 20:47 | 16561.08 | 0.0026 | 7 | 3 | 3.328858 | 0 | 0 | 0 | 0 | 0
2018-02-12 20:49 | 16681.17 | 120.0025 | 2 | 3 | 3.961469 | 4.890127 | 0.1623002 | 0 | 0.623037 | 0
2018-02-12 20:51 | 16801.17 | 240.0006 | 2 | 3 | 4.008302 | 4.890158 | 0.3252793 | 0 | 1.272837 | 0
2018-02-12 20:53 | 16921.17 | 360.0001 | 2 | 3 | 4.044563 | 4.890158 | 0.4882652 | 0 | 1.929216 | 0
2018-02-12 20:55 | 17041.17 | 480.0001 | 2 | 3 | 4.074157 | 4.890099 | 0.6512502 | 0 | 2.590882 | 0
2018-02-12 20:57 | 17161.17 | 600.0002 | 2 | 3 | 4.100004 | 4.890131 | 0.814232 | 0 | 3.257051 | 0
2018-02-12 20:59 | 17281.17 | 720.0007 | 2 | 3 | 4.123506 | 4.89012 | 0.9772209 | 0 | 3.927222 | 0
2018-02-12 21:01 | 17401.17 | 840.0005 | 2 | 3 | 4.148547 | 4.890167 | 1.140208 | 0 | 4.601308 | 0
2018-02-12 21:03 | 17521.17 | 960.0002 | 2 | 3 | 4.175829 | 4.890158 | 1.303199 | 0 | 5.279681 | 0
2018-02-12 21:05 | 17641.17 | 1080.0002 | 2 | 3 | 4.200365 | 4.781868 | 1.465863 | 0 | 5.961246 | 0
2018-02-12 21:07 | 17761.17 | 1200.0002 | 2 | 3 | 4.200386 | 4.266077 | 1.61651 | 0 | 6.594021 | 0
2018-02-12 21:09 | 17881.17 | 1320.0002 | 2 | 3 | 4.200384 | 3.783033 | 1.75057 | 0 | 7.157124 | 0
2018-02-12 21:11 | 18001.17 | 1440.0011 | 2 | 3 | 4.200374 | 3.327734 | 1.868983 | 0 | 7.654503 | 0
2018-02-12 21:11 | 18019.74 | 1458.5775 | 2 | 3 | 4.20037 | 3.259985 | 1.885978 | 0 | 7.725888 | 0
2018-02-12 21:13 | 18139.75938 | 120.0016 | 3 | 3 | 4.227291 | 3.259884 | 1.994191 | 0 | 8.181764 | 0
2018-02-12 21:15 | 18259.75948 | 240.0017 | 3 | 3 | 4.259008 | 3.260019 | 2.102846 | 0 | 8.642777 | 0
2018-02-12 21:17 | 18379.75958 | 360.0018 | 3 | 3 | 4.293329 | 3.259968 | 2.211504 | 0 | 9.107392 | 0
2018-02-12 21:19 | 18499.75858 | 480.0008 | 3 | 3 | 4.32999 | 3.260063 | 2.320156 | 0 | 9.575844 | 0
2018-02-12 21:21 | 18619.75938 | 600.0016 | 3 | 3 | 4.368699 | 3.259979 | 2.428811 | 0 | 10.04841 | 0
2018-02-12 21:23 | 18739.75788 | 720.0001 | 3 | 3 | 4.400383 | 3.102962 | 2.536872 | 0 | 10.52255 | 0
2018-02-12 21:25 | 18859.75788 | 840.0001 | 3 | 3 | 4.400409 | 2.589663 | 2.631305 | 0 | 10.93809 | 0
2018-02-12 21:27 | 18979.75868 | 960.0009 | 3 | 3 | 4.400371 | 2.181908 | 2.710588 | 0 | 11.28697 | 0
2018-02-12 21:29 | 19099.75958 | 1080.0018 | 3 | 3 | 4.400357 | 1.847727 | 2.777557 | 0 | 11.58166 | 0
2018-02-12 21:31 | 19219.75888 | 1200.0011 | 3 | 3 | 4.400337 | 1.573269 | 2.834423 | 0 | 11.83189 | 0
2018-02-12 21:33 | 19339.75868 | 1320.0009 | 3 | 3 | 4.400345 | 1.348003 | 2.88299 | 0 | 12.0456 | 0
2018-02-12 21:35 | 19459.75788 | 1440.0001 | 3 | 3 | 4.400322 | 1.160784 | 2.924698 | 0 | 12.22913 | 0
2018-02-12 21:37 | 19579.75868 | 1560.0009 | 3 | 3 | 4.400309 | 1.005407 | 2.960728 | 0 | 12.38767 | 0
2018-02-12 21:39 | 19699.75788 | 1680.0001 | 3 | 3 | 4.40033 | 0.8765011 | 2.992029 | 0 | 12.5254 | 0
2018-02-12 21:41 | 19819.75868 | 1800.0009 | 3 | 3 | 4.400286 | 0.7670593 | 3.01938 | 0 | 12.64576 | 0
2018-02-12 21:43 | 19939.75788 | 1920.0001 | 3 | 3 | 4.400319 | 0.6764488 | 3.043409 | 0 | 12.75149 | 0
2018-02-12 21:44 | 19976.28478 | 1956.527 | 3 | 3 | 4.400328 | 0.6519947 | 3.050144 | 0 | 12.78113 | 0
2018-02-12 21:46 | 20096.33 | 120.0003 | 4 | 3 | 4.351837 | 0 | 3.050144 | 0 | 12.78113 | 0
2018-02-12 21:48 | 20216.33 | 240.0003 | 4 | 3 | 4.347959 | 0 | 3.050144 | 0 | 12.78113 | 0
2018-02-12 21:49 | 20276.33 | 300.0032 | 4 | 3 | 4.346776 | 0 | 3.050144 | 0 | 12.78113 | 0
2018-02-12 21:51 | 20396.41926 | 120.001 | 5 | 3 | 4.100606 | -3.260036 | 3.050144 | 0.1086595 | 12.78113 | 0.4490118
2018-02-12 21:53 | 20516.41856 | 240.0003 | 5 | 3 | 4.055923 | -3.260105 | 3.050144 | 0.2173166 | 12.78113 | 0.8921131
2018-02-12 21:55 | 20636.42096 | 360.0027 | 5 | 3 | 4.013083 | -3.259948 | 3.050144 | 0.3259777 | 12.78113 | 1.330498
2018-02-12 21:57 | 20756.42016 | 480.0019 | 5 | 3 | 3.971207 | -3.260046 | 3.050144 | 0.4346298 | 12.78113 | 1.764244
2018-02-12 21:59 | 20876.41936 | 600.0011 | 5 | 3 | 3.930506 | -3.26005 | 3.050144 | 0.5432895 | 12.78113 | 2.193529
2018-02-12 22:01 | 20996.41856 | 720.0003 | 5 | 3 | 3.89144 | -3.260056 | 3.050144 | 0.6519428 | 12.78113 | 2.618453
2018-02-12 22:03 | 21116.41856 | 840.0003 | 5 | 3 | 3.854212 | -3.259997 | 3.050144 | 0.7606018 | 12.78113 | 3.039252
2018-02-12 22:05 | 21236.41856 | 960.0003 | 5 | 3 | 3.819033 | -3.260037 | 3.050144 | 0.8692608 | 12.78113 | 3.456117
2018-02-12 22:07 | 21356.41936 | 1080.0011 | 5 | 3 | 3.785825 | -3.260111 | 3.050144 | 0.9779207 | 12.78113 | 3.869271
2018-02-12 22:09 | 21476.41856 | 1200.0003 | 5 | 3 | 3.75468 | -3.26005 | 3.050144 | 1.086578 | 12.78113 | 4.278919
2018-02-12 22:11 | 21596.41926 | 1320.001 | 5 | 3 | 3.725388 | -3.260027 | 3.050144 | 1.195232 | 12.78113 | 4.68527
2018-02-12 22:13 | 21716.41926 | 1440.001 | 5 | 3 | 3.6978 | -3.260021 | 3.050144 | 1.303888 | 12.78113 | 5.088544
2018-02-12 22:15 | 21836.41846 | 1560.0002 | 5 | 3 | 3.6718 | -3.259994 | 3.050144 | 1.412553 | 12.78113 | 5.488938
2018-02-12 22:17 | 21956.41976 | 1680.0015 | 5 | 3 | 3.647492 | -3.259995 | 3.050144 | 1.521217 | 12.78113 | 5.886592
2018-02-12 22:19 | 22076.41926 | 1800.001 | 5 | 3 | 3.62508 | -3.259987 | 3.050144 | 1.629871 | 12.78113 | 6.281671
2018-02-12 22:21 | 22196.41856 | 1920.0003 | 5 | 3 | 3.60463 | -3.25999 | 3.050144 | 1.738507 | 12.78113 | 6.674356
2018-02-12 22:23 | 22316.41856 | 2040.0003 | 5 | 3 | 3.586041 | -3.260037 | 3.050144 | 1.847196 | 12.78113 | 7.065116
2018-02-12 22:25 | 22436.42016 | 2160.0019 | 5 | 3 | 3.569106 | -3.259924 | 3.050144 | 1.955853 | 12.78113 | 7.453833
2018-02-12 22:27 | 22556.42026 | 2280.002 | 5 | 3 | 3.553422 | -3.260042 | 3.050144 | 2.064507 | 12.78113 | 7.840767
2018-02-12 22:29 | 22676.41856 | 2400.0003 | 5 | 3 | 3.538501 | -3.259964 | 3.050144 | 2.17316 | 12.78113 | 8.226042
2018-02-12 22:31 | 22796.41856 | 2520.0003 | 5 | 3 | 3.523808 | -3.260046 | 3.050144 | 2.28182 | 12.78113 | 8.609735
2018-02-12 22:33 | 22916.41856 | 2640.0003 | 5 | 3 | 3.508368 | -3.259955 | 3.050144 | 2.390476 | 12.78113 | 8.991795
2018-02-12 22:35 | 23036.41856 | 2760.0003 | 5 | 3 | 3.490198 | -3.259974 | 3.050144 | 2.499131 | 12.78113 | 9.372046
2018-02-12 22:37 | 23156.41846 | 2880.0002 | 5 | 3 | 3.46616 | -3.260063 | 3.050144 | 2.607789 | 12.78113 | 9.750053
2018-02-12 22:39 | 23276.41936 | 3000.0011 | 5 | 3 | 3.432901 | -3.260008 | 3.050144 | 2.716447 | 12.78113 | 10.12496
2018-02-12 22:41 | 23396.41936 | 3120.0011 | 5 | 3 | 3.384418 | -3.260098 | 3.050144 | 2.825102 | 12.78113 | 10.49554
2018-02-12 22:43 | 23516.41936 | 3240.0011 | 5 | 3 | 3.296832 | -3.260011 | 3.050144 | 2.933756 | 12.78113 | 10.85907
2018-02-12 22:45 | 23636.41936 | 3360.0011 | 5 | 3 | 3.038317 | -3.259952 | 3.050144 | 3.042416 | 12.78113 | 11.20666
2018-02-12 22:45 | 23643.83116 | 3367.4129 | 5 | 3 | 2.999974 | -3.260056 | 3.050144 | 3.049126 | 12.78113 | 11.22692
2018-02-12 22:47 | 23763.88 | 120.001 | 6 | 3 | 3.314845 | 0 | 3.050144 | 3.049126 | 12.78113 | 11.22692
2018-02-12 22:49 | 23883.88 | 240.0011 | 6 | 3 | 3.32462 | 0 | 3.050144 | 3.049126 | 12.78113 | 11.22692
2018-02-12 22:50 | 23943.88 | 300.0024 | 6 | 3 | 3.327552 | 0 | 3.050144 | 3.049126 | 12.78113 | 11.22692
2018-02-12 22:50 | 23943.89 | 0.0024 | 7 | 4 | 3.327468 | 0 | 0 | 0 | 0 | 0
2018-02-12 22:52 | 24063.97 | 120.0001 | 2 | 4 | 3.961019 | 4.890127 | 0.1623043 | 4.92e-10 | 0.6229175 | 1.636e-09
2018-02-12 22:54 | 24183.98 | 240.0017 | 2 | 4 | 4.008101 | 4.890192 | 0.3252977 | 4.92e-10 | 1.272728 | 1.636e-09
2018-02-12 22:56 | 24303.98 | 360.0017 | 2 | 4 | 4.044504 | 4.890076 | 0.4882813 | 4.92e-10 | 1.929078 | 1.636e-09
2018-02-12 22:58 | 24423.97 | 480.0002 | 2 | 4 | 4.074123 | 4.889816 | 0.6512633 | 4.92e-10 | 2.590723 | 1.636e-09
2018-02-12 23:00 | 24543.97 | 600.0001 | 2 | 4 | 4.10006 | 4.889841 | 0.8142437 | 4.92e-10 | 3.25689 | 1.636e-09
2018-02-12 23:02 | 24663.97 | 720.0002 | 2 | 4 | 4.123652 | 4.88982 | 0.9772303 | 4.92e-10 | 3.927069 | 1.636e-09
2018-02-12 23:04 | 24783.98 | 840.001 | 2 | 4 | 4.148819 | 4.889843 | 1.140218 | 4.92e-10 | 4.601193 | 1.636e-09
2018-02-12 23:06 | 24903.98 | 960.0018 | 2 | 4 | 4.176146 | 4.890177 | 1.303204 | 4.92e-10 | 5.279589 | 1.636e-09
2018-02-12 23:08 | 25023.97 | 1080 | 2 | 4 | 4.200395 | 4.774851 | 1.465814 | 4.92e-10 | 5.960978 | 1.636e-09
2018-02-12 23:10 | 25143.98 | 1200.0018 | 2 | 4 | 4.200401 | 4.260414 | 1.616251 | 4.92e-10 | 6.592871 | 1.636e-09
2018-02-12 23:12 | 25263.97 | 1320.0002 | 2 | 4 | 4.200392 | 3.777729 | 1.750122 | 4.92e-10 | 7.15518 | 1.636e-09
2018-02-12 23:14 | 25383.98 | 1440.001 | 2 | 4 | 4.200376 | 3.323458 | 1.868367 | 4.92e-10 | 7.651853 | 1.636e-09
2018-02-12 23:14 | 25401.64 | 1457.6615 | 2 | 4 | 4.200397 | 3.259977 | 1.884516 | 4.92e-10 | 7.719685 | 1.636e-09
2018-02-12 23:16 | 25521.6518 | 120.0009 | 3 | 4 | 4.227284 | 3.259981 | 1.992728 | 4.92e-10 | 8.175556 | 1.636e-09
2018-02-12 23:18 | 25641.6526 | 240.0017 | 3 | 4 | 4.258957 | 3.259941 | 2.101383 | 4.92e-10 | 8.636567 | 1.636e-09
2018-02-12 23:20 | 25761.6532 | 360.0023 | 3 | 4 | 4.293208 | 3.260086 | 2.210037 | 4.92e-10 | 9.101161 | 1.636e-09
2018-02-12 23:22 | 25881.6519 | 480.001 | 3 | 4 | 4.329809 | 3.260038 | 2.318691 | 4.92e-10 | 9.569605 | 1.636e-09
2018-02-12 23:24 | 26001.6527 | 600.0018 | 3 | 4 | 4.368456 | 3.259947 | 2.42735 | 4.92e-10 | 10.04216 | 1.636e-09
2018-02-12 23:26 | 26121.651 | 720.0001 | 3 | 4 | 4.400378 | 3.105862 | 2.535439 | 4.92e-10 | 10.51641 | 1.636e-09
2018-02-12 23:28 | 26241.6527 | 840.0018 | 3 | 4 | 4.400387 | 2.591331 | 2.629936 | 4.92e-10 | 10.93223 | 1.636e-09
2018-02-12 23:30 | 26361.652 | 960.0011 | 3 | 4 | 4.400356 | 2.182962 | 2.709263 | 4.92e-10 | 11.2813 | 1.636e-09
2018-02-12 23:32 | 26481.6527 | 1080.0018 | 3 | 4 | 4.400364 | 1.8487 | 2.77626 | 4.92e-10 | 11.57611 | 1.636e-09
2018-02-12 23:34 | 26601.6512 | 1200.0003 | 3 | 4 | 4.400364 | 1.574104 | 2.833144 | 4.92e-10 | 11.82642 | 1.636e-09
2018-02-12 23:36 | 26721.6527 | 1320.0018 | 3 | 4 | 4.400339 | 1.348099 | 2.881718 | 4.92e-10 | 12.04016 | 1.636e-09
2018-02-12 23:38 | 26841.651 | 1440.0001 | 3 | 4 | 4.400328 | 1.161259 | 2.923436 | 4.92e-10 | 12.22374 | 1.636e-09
2018-02-12 23:40 | 26961.652 | 1560.0011 | 3 | 4 | 4.400314 | 1.006088 | 2.959481 | 4.92e-10 | 12.38235 | 1.636e-09
2018-02-12 23:42 | 27081.6519 | 1680.001 | 3 | 4 | 4.400316 | 0.8768311 | 2.990797 | 4.92e-10 | 12.52015 | 1.636e-09
2018-02-12 23:44 | 27201.652 | 1800.0011 | 3 | 4 | 4.40033 | 0.7689705 | 3.018164 | 4.92e-10 | 12.64057 | 1.636e-09
2018-02-12 23:46 | 27321.651 | 1920.0001 | 3 | 4 | 4.400308 | 0.6767998 | 3.042212 | 4.92e-10 | 12.74639 | 1.636e-09
2018-02-12 23:47 | 27358.1958 | 1956.5449 | 3 | 4 | 4.400311 | 0.6519909 | 3.048957 | 4.92e-10 | 12.77607 | 1.636e-09
2018-02-12 23:49 | 27478.24 | 120.0017 | 4 | 4 | 4.351807 | 0 | 3.048958 | 4.92e-10 | 12.77608 | 1.636e-09
2018-02-12 23:51 | 27598.24 | 240.0001 | 4 | 4 | 4.347902 | 0 | 3.048958 | 4.92e-10 | 12.77608 | 1.636e-09
2018-02-12 23:52 | 27658.25 | 300.0031 | 4 | 4 | 4.346729 | 0 | 3.048958 | 4.92e-10 | 12.77608 | 1.636e-09
2018-02-12 23:54 | 27778.33 | 120.001 | 5 | 4 | 4.100675 | -3.26006 | 3.048958 | 0.1086533 | 12.77608 | 0.4489966
2018-02-12 23:56 | 27898.33 | 240.0011 | 5 | 4 | 4.055964 | -3.260044 | 3.048958 | 0.2173132 | 12.77608 | 0.8921164
2018-02-12 23:58 | 28018.33 | 360.0003 | 5 | 4 | 4.01308 | -3.259987 | 3.048958 | 0.3259711 | 12.77608 | 1.33049
2018-02-13 | 28138.33 | 480.0009 | 5 | 4 | 3.97118 | -3.26009 | 3.048958 | 0.4346351 | 12.77608 | 1.76428
2018-02-13 00:02 | 28258.33 | 600.0003 | 5 | 4 | 3.930525 | -3.260095 | 3.048958 | 0.5432953 | 12.77608 | 2.193567
2018-02-13 00:04 | 28378.33 | 720.002 | 5 | 4 | 3.891479 | -3.259983 | 3.048958 | 0.6519561 | 12.77608 | 2.618523
2018-02-13 00:06 | 28498.33 | 840.0003 | 5 | 4 | 3.854274 | -3.260044 | 3.048958 | 0.7606127 | 12.77608 | 3.03932
2018-02-13 00:08 | 28618.33 | 960.0002 | 5 | 4 | 3.819104 | -3.260039 | 3.048958 | 0.8692673 | 12.77608 | 3.456175
2018-02-13 00:10 | 28738.33 | 1080.001 | 5 | 4 | 3.785885 | -3.260046 | 3.048958 | 0.9779271 | 12.77608 | 3.869336
2018-02-13 00:12 | 28858.33 | 1200.0003 | 5 | 4 | 3.754704 | -3.260063 | 3.048958 | 1.086587 | 12.77608 | 4.278996
2018-02-13 00:14 | 28978.33 | 1320.0008 | 5 | 4 | 3.725433 | -3.260044 | 3.048958 | 1.195246 | 12.77608 | 4.685371
2018-02-13 00:16 | 29098.33 | 1440.001 | 5 | 4 | 3.697806 | -3.260013 | 3.048958 | 1.303898 | 12.77608 | 5.088632
2018-02-13 00:18 | 29218.33 | 1560.0019 | 5 | 4 | 3.67179 | -3.260046 | 3.048958 | 1.412567 | 12.77608 | 5.489041
2018-02-13 00:20 | 29338.33 | 1680.0004 | 5 | 4 | 3.647493 | -3.260011 | 3.048958 | 1.521229 | 12.77608 | 5.886688
2018-02-13 00:22 | 29458.33 | 1800.0002 | 5 | 4 | 3.625058 | -3.260102 | 3.048958 | 1.629886 | 12.77608 | 6.281778
2018-02-13 00:24 | 29578.33 | 1920.0001 | 5 | 4 | 3.604602 | -3.260013 | 3.048958 | 1.738545 | 12.77608 | 6.674545
2018-02-13 00:26 | 29698.33 | 2040.0018 | 5 | 4 | 3.585961 | -3.26005 | 3.048958 | 1.847204 | 12.77608 | 7.06519
2018-02-13 00:28 | 29818.33 | 2160.001 | 5 | 4 | 3.568954 | -3.260018 | 3.048958 | 1.955863 | 12.77608 | 7.453897
2018-02-13 00:30 | 29938.33 | 2280.0013 | 5 | 4 | 3.553204 | -3.259974 | 3.048958 | 2.06452 | 12.77608 | 7.840823
2018-02-13 00:32 | 30058.33 | 2400.0002 | 5 | 4 | 3.538207 | -3.259945 | 3.048958 | 2.173176 | 12.77608 | 8.226082
2018-02-13 00:34 | 30178.33 | 2520.0003 | 5 | 4 | 3.523499 | -3.260069 | 3.048958 | 2.281832 | 12.77608 | 8.609731
2018-02-13 00:36 | 30298.33 | 2640.001 | 5 | 4 | 3.50801 | -3.260058 | 3.048958 | 2.390496 | 12.77608 | 8.991784
2018-02-13 00:38 | 30418.33 | 2760.001 | 5 | 4 | 3.489804 | -3.260071 | 3.048958 | 2.499154 | 12.77608 | 9.372004
2018-02-13 00:40 | 30538.33 | 2880.0005 | 5 | 4 | 3.465655 | -3.260006 | 3.048958 | 2.607812 | 12.77608 | 9.749959
2018-02-13 00:42 | 30658.33 | 3000.0013 | 5 | 4 | 3.432235 | -3.260069 | 3.048958 | 2.716471 | 12.77608 | 10.12481
2018-02-13 00:44 | 30778.33 | 3120.0019 | 5 | 4 | 3.383445 | -3.260088 | 3.048958 | 2.825129 | 12.77608 | 10.49531
2018-02-13 00:46 | 30898.33 | 3240.0002 | 5 | 4 | 3.295045 | -3.26 | 3.048958 | 2.933771 | 12.77608 | 10.85866
2018-02-13 00:48 | 31018.33 | 3360.0003 | 5 | 4 | 3.030963 | -3.260088 | 3.048958 | 3.042438 | 12.77608 | 11.2059
2018-02-13 00:48 | 31024.22 | 3365.8865 | 5 | 4 | 2.999974 | -3.260092 | 3.048958 | 3.047775 | 12.77608 | 11.22199
2018-02-13 00:50 | 31144.26 | 120.0015 | 6 | 4 | 3.315084 | 0 | 3.048958 | 3.047775 | 12.77608 | 11.22199
2018-02-13 00:52 | 31264.26 | 240.0015 | 6 | 4 | 3.324806 | 0 | 3.048958 | 3.047775 | 12.77608 | 11.22199
2018-02-13 00:53 | 31324.27 | 300.0029 | 6 | 4 | 3.32775 | 0 | 3.048958 | 3.047775 | 12.77608 | 11.22199
2018-02-13 00:53 | 31324.27464 | 0.0024 | 7 | 5 | 3.327737 | 0 | 0 | 0 | 0 | 0
2018-02-13 00:55 | 31444.36 | 120.0002 | 2 | 5 | 3.960873 | 4.890133 | 0.1622969 | 2.03e-10 | 0.6228747 | 6.77e-10
2018-02-13 00:57 | 31564.36 | 240.0002 | 2 | 5 | 4.007989 | 4.890152 | 0.3252803 | 2.03e-10 | 1.272623 | 6.77e-10
2018-02-13 00:59 | 31684.36 | 360.0003 | 2 | 5 | 4.044401 | 4.890139 | 0.4882731 | 2.03e-10 | 1.928991 | 6.77e-10
2018-02-13 01:01 | 31804.36 | 480.0003 | 2 | 5 | 4.07416 | 4.89016 | 0.6512589 | 2.03e-10 | 2.590646 | 6.77e-10
2018-02-13 01:03 | 31924.36 | 600.0003 | 2 | 5 | 4.100159 | 4.890156 | 0.8142426 | 2.03e-10 | 3.256836 | 6.77e-10
2018-02-13 01:05 | 32044.36 | 720.0019 | 2 | 5 | 4.12382 | 4.89012 | 0.9772333 | 2.03e-10 | 3.927054 | 6.77e-10
2018-02-13 01:07 | 32164.36 | 840.0003 | 2 | 5 | 4.148972 | 4.89019 | 1.140221 | 2.03e-10 | 4.601201 | 6.77e-10
2018-02-13 01:09 | 32284.36 | 960.0004 | 2 | 5 | 4.176371 | 4.890158 | 1.30321 | 2.03e-10 | 5.279641 | 6.77e-10
2018-02-13 01:11 | 32404.36 | 1080.0012 | 2 | 5 | 4.200389 | 4.771278 | 1.465802 | 2.03e-10 | 5.960984 | 6.77e-10
2018-02-13 01:13 | 32524.36 | 1200.002 | 2 | 5 | 4.200377 | 4.257267 | 1.616118 | 2.03e-10 | 6.592368 | 6.77e-10
2018-02-13 01:15 | 32644.36 | 1320.0012 | 2 | 5 | 4.200383 | 3.774466 | 1.749892 | 2.03e-10 | 7.154266 | 6.77e-10
2018-02-13 01:17 | 32764.36 | 1440.002 | 2 | 5 | 4.20038 | 3.320646 | 1.868043 | 2.03e-10 | 7.650545 | 6.77e-10
2018-02-13 01:17 | 32780.92 | 1456.5593 | 2 | 5 | 4.200355 | 3.259981 | 1.883173 | 2.03e-10 | 7.714098 | 6.77e-10
2018-02-13 01:19 | 32900.93302 | 120.0001 | 3 | 5 | 4.22722 | 3.259989 | 1.99139 | 2.82e-10 | 8.169987 | 9.95e-10
2018-02-13 01:21 | 33020.93302 | 240.0001 | 3 | 5 | 4.25892 | 3.260017 | 2.100043 | 2.82e-10 | 8.630982 | 9.95e-10
2018-02-13 01:23 | 33140.93342 | 360.0005 | 3 | 5 | 4.293141 | 3.259998 | 2.208693 | 2.82e-10 | 9.095553 | 9.95e-10
2018-02-13 01:25 | 33260.93292 | 480 | 3 | 5 | 4.329676 | 3.259996 | 2.317353 | 2.82e-10 | 9.564006 | 9.95e-10
2018-02-13 01:27 | 33380.93452 | 600.0016 | 3 | 5 | 4.368309 | 3.259956 | 2.426007 | 2.82e-10 | 10.03653 | 9.95e-10
2018-02-13 01:29 | 33500.93532 | 720.0024 | 3 | 5 | 4.400398 | 3.109627 | 2.534127 | 2.82e-10 | 10.5109 | 9.95e-10
2018-02-13 01:31 | 33620.93452 | 840.0016 | 3 | 5 | 4.40039 | 2.593584 | 2.628716 | 2.82e-10 | 10.92712 | 9.95e-10
2018-02-13 01:33 | 33740.93452 | 960.0016 | 3 | 5 | 4.400365 | 2.184647 | 2.708115 | 2.82e-10 | 11.27651 | 9.95e-10
2018-02-13 01:35 | 33860.93532 | 1080.0024 | 3 | 5 | 4.400337 | 1.849569 | 2.775169 | 2.82e-10 | 11.57157 | 9.95e-10
2018-02-13 01:37 | 33980.93452 | 1200.0016 | 3 | 5 | 4.400346 | 1.575293 | 2.832098 | 2.82e-10 | 11.82208 | 9.95e-10
2018-02-13 01:39 | 34100.93452 | 1320.0016 | 3 | 5 | 4.400334 | 1.348692 | 2.880703 | 2.82e-10 | 12.03596 | 9.95e-10
2018-02-13 01:41 | 34220.93542 | 1440.0025 | 3 | 5 | 4.40033 | 1.161644 | 2.922445 | 2.82e-10 | 12.21964 | 9.95e-10
2018-02-13 01:43 | 34340.93542 | 1560.0025 | 3 | 5 | 4.400346 | 1.006901 | 2.958502 | 2.82e-10 | 12.3783 | 9.95e-10
2018-02-13 01:45 | 34460.93422 | 1680.0013 | 3 | 5 | 4.400319 | 0.877142 | 2.989831 | 2.82e-10 | 12.51616 | 9.95e-10
2018-02-13 01:47 | 34580.93362 | 1800.0007 | 3 | 5 | 4.400329 | 0.7692165 | 3.017208 | 2.82e-10 | 12.63663 | 9.95e-10
2018-02-13 01:49 | 34700.93292 | 1920 | 3 | 5 | 4.40031 | 0.6771126 | 3.041265 | 2.82e-10 | 12.74249 | 9.95e-10
2018-02-13 01:50 | 34737.19992 | 1956.267 | 3 | 5 | 4.400313 | 0.6519947 | 3.047961 | 2.82e-10 | 12.77195 | 9.95e-10
2018-02-13 01:52 | 34857.25 | 120.0009 | 4 | 5 | 4.351823 | 0 | 3.047961 | 2.82e-10 | 12.77195 | 9.95e-10
2018-02-13 01:54 | 34977.25 | 240.0002 | 4 | 5 | 4.347942 | 0 | 3.047961 | 2.82e-10 | 12.77195 | 9.95e-10
2018-02-13 01:55 | 35037.25 | 300.0007 | 4 | 5 | 4.346793 | 0 | 3.047961 | 2.82e-10 | 12.77195 | 9.95e-10
2018-02-13 01:57 | 35157.34 | 120.001 | 5 | 5 | 4.100747 | -3.260074 | 3.047961 | 0.1086537 | 12.77195 | 0.4490063
2018-02-13 01:59 | 35277.34 | 240.0017 | 5 | 5 | 4.056011 | -3.260023 | 3.047961 | 0.2173096 | 12.77195 | 0.8921151
2018-02-13 02:01 | 35397.34 | 360.0017 | 5 | 5 | 4.013109 | -3.26006 | 3.047961 | 0.325964 | 12.77195 | 1.330479
2018-02-13 02:03 | 35517.34 | 480.001 | 5 | 5 | 3.971191 | -3.260036 | 3.047961 | 0.4346171 | 12.77195 | 1.76423
2018-02-13 02:05 | 35637.34 | 600.0026 | 5 | 5 | 3.930469 | -3.259943 | 3.047961 | 0.543276 | 12.77195 | 2.193512
2018-02-13 02:07 | 35757.34 | 720.001 | 5 | 5 | 3.891401 | -3.259966 | 3.047961 | 0.6519326 | 12.77195 | 2.618446
2018-02-13 02:09 | 35877.34 | 840.001 | 5 | 5 | 3.854169 | -3.260036 | 3.047961 | 0.7605568 | 12.77195 | 3.039107
2018-02-13 02:11 | 35997.34 | 960.0011 | 5 | 5 | 3.819022 | -3.259966 | 3.047961 | 0.8692425 | 12.77195 | 3.456072
2018-02-13 02:13 | 36117.34 | 1080.0018 | 5 | 5 | 3.785843 | -3.259976 | 3.047961 | 0.9778986 | 12.77195 | 3.869212
2018-02-13 02:15 | 36237.34 | 1200.0001 | 5 | 5 | 3.754687 | -3.259987 | 3.047961 | 1.08655 | 12.77195 | 4.278837
2018-02-13 02:17 | 36357.34 | 1320.0002 | 5 | 5 | 3.725391 | -3.259937 | 3.047961 | 1.195205 | 12.77195 | 4.685194
2018-02-13 02:19 | 36477.34 | 1440.0018 | 5 | 5 | 3.697783 | -3.260018 | 3.047961 | 1.303865 | 12.77195 | 5.08848
2018-02-13 02:21 | 36597.34 | 1560.0018 | 5 | 5 | 3.671767 | -3.260079 | 3.047961 | 1.412521 | 12.77195 | 5.488837
2018-02-13 02:23 | 36717.34 | 1680.0018 | 5 | 5 | 3.64742 | -3.260105 | 3.047961 | 1.521174 | 12.77195 | 5.886448
2018-02-13 02:25 | 36837.34 | 1800.0018 | 5 | 5 | 3.624966 | -3.260023 | 3.047961 | 1.629832 | 12.77195 | 6.281533
2018-02-13 02:27 | 36957.34 | 1920.001 | 5 | 5 | 3.604489 | -3.260074 | 3.047961 | 1.738488 | 12.77195 | 6.674278
2018-02-13 02:29 | 37077.34 | 2040.0002 | 5 | 5 | 3.585856 | -3.260016 | 3.047961 | 1.847146 | 12.77195 | 7.064902
2018-02-13 02:31 | 37197.34 | 2160.0018 | 5 | 5 | 3.568879 | -3.260015 | 3.047961 | 1.955802 | 12.77195 | 7.45359
2018-02-13 02:33 | 37317.34 | 2280.0018 | 5 | 5 | 3.553125 | -3.260032 | 3.047961 | 2.064461 | 12.77195 | 7.840516
2018-02-13 02:35 | 37437.34 | 2400.0003 | 5 | 5 | 3.538184 | -3.260023 | 3.047961 | 2.173118 | 12.77195 | 8.225773
2018-02-13 02:37 | 37557.34 | 2520.0003 | 5 | 5 | 3.523495 | -3.259987 | 3.047961 | 2.281774 | 12.77195 | 8.609421
2018-02-13 02:39 | 37677.34 | 2640.0018 | 5 | 5 | 3.508022 | -3.260053 | 3.047961 | 2.390432 | 12.77195 | 8.991449
2018-02-13 02:41 | 37797.34 | 2760.0003 | 5 | 5 | 3.489764 | -3.260097 | 3.047961 | 2.499087 | 12.77195 | 9.371659
2018-02-13 02:43 | 37917.34 | 2880.0011 | 5 | 5 | 3.465548 | -3.260048 | 3.047961 | 2.607746 | 12.77195 | 9.749613
2018-02-13 02:45 | 38037.34 | 3000.0011 | 5 | 5 | 3.431969 | -3.259987 | 3.047961 | 2.716403 | 12.77195 | 10.12444
2018-02-13 02:47 | 38157.34 | 3120.0018 | 5 | 5 | 3.382956 | -3.260044 | 3.047961 | 2.825061 | 12.77195 | 10.4949
2018-02-13 02:49 | 38277.34 | 3240.0011 | 5 | 5 | 3.294041 | -3.259985 | 3.047961 | 2.933718 | 12.77195 | 10.85822
2018-02-13 02:51 | 38397.34 | 3360.0019 | 5 | 5 | 3.026528 | -3.260023 | 3.047961 | 3.042374 | 12.77195 | 11.2052
2018-02-13 02:51 | 38402.34 | 3364.9959 | 5 | 5 | 2.999987 | -3.260044 | 3.047961 | 3.046894 | 12.77195 | 11.21882
2018-02-13 02:53 | 38522.38 | 120 | 6 | 5 | 3.315368 | 0 | 3.047961 | 3.046894 | 12.77195 | 11.21882
2018-02-13 02:55 | 38642.38 | 240.0009 | 6 | 5 | 3.325091 | 0 | 3.047961 | 3.046894 | 12.77195 | 11.21882
2018-02-13 02:56 | 38702.38 | 300.0038 | 6 | 5 | 3.328015 | 0 | 3.047961 | 3.046894 | 12.77195 | 11.21882
2018-02-13 02:56 | 38702.39 | 0.0024 | 7 | 6 | 3.328087 | 0 | 0 | 0 | 0 | 0
2018-02-13 02:58 | 38822.48 | 120.0018 | 2 | 6 | 3.961267 | 4.889996 | 0.1622986 | 0 | 0.622945 | 0
2018-02-13 03:00 | 38942.48 | 240.001 | 2 | 6 | 4.008333 | 4.890141 | 0.3252788 | 0 | 1.27274 | 0
2018-02-13 03:02 | 39062.48 | 360.001 | 2 | 6 | 4.044748 | 4.890177 | 0.4882638 | 0 | 1.929136 | 0
2018-02-13 03:04 | 39182.48 | 480.001 | 2 | 6 | 4.074406 | 4.889776 | 0.6512511 | 0 | 2.590847 | 0
2018-02-13 03:06 | 39302.48 | 600.001 | 2 | 6 | 4.100333 | 4.889793 | 0.8142434 | 0 | 3.257107 | 0
2018-02-13 03:08 | 39422.48 | 720.0018 | 2 | 6 | 4.1239 | 4.890177 | 0.977227 | 0 | 3.927316 | 0
2018-02-13 03:10 | 39542.48 | 840.001 | 2 | 6 | 4.149117 | 4.890125 | 1.140217 | 0 | 4.601494 | 0
2018-02-13 03:12 | 39662.48 | 960.001 | 2 | 6 | 4.176495 | 4.890108 | 1.303198 | 0 | 5.279923 | 0
2018-02-13 03:14 | 39782.48 | 1080.0003 | 2 | 6 | 4.200389 | 4.768354 | 1.465771 | 0 | 5.961202 | 0
2018-02-13 03:16 | 39902.48 | 1200.0011 | 2 | 6 | 4.200389 | 4.25441 | 1.615995 | 0 | 6.5922 | 0
2018-02-13 03:18 | 40022.48 | 1320.001 | 2 | 6 | 4.200366 | 3.770758 | 1.749663 | 0 | 7.153655 | 0
2018-02-13 03:20 | 40142.48 | 1440.0018 | 2 | 6 | 4.20037 | 3.317057 | 1.867698 | 0 | 7.649447 | 0
2018-02-13 03:20 | 40158.26 | 1455.781 | 2 | 6 | 4.200376 | 3.259975 | 1.882106 | 0 | 7.709966 | 0
2018-02-13 03:22 | 40278.28 | 120.001 | 3 | 6 | 4.227283 | 3.260014 | 1.990322 | 1.866e-09 | 8.165854 | 7.595e-09
2018-02-13 03:24 | 40398.28 | 240.001 | 3 | 6 | 4.258976 | 3.259962 | 2.098978 | 1.866e-09 | 8.626868 | 7.595e-09
2018-02-13 03:26 | 40518.28 | 360.0002 | 3 | 6 | 4.293274 | 3.26001 | 2.207637 | 1.866e-09 | 9.091488 | 7.595e-09
2018-02-13 03:28 | 40638.28 | 480.001 | 3 | 6 | 4.329865 | 3.260038 | 2.31629 | 1.866e-09 | 9.559932 | 7.595e-09
2018-02-13 03:30 | 40758.28 | 600.0002 | 3 | 6 | 4.368514 | 3.260082 | 2.424943 | 1.866e-09 | 10.03247 | 7.595e-09
2018-02-13 03:32 | 40878.28 | 720.001 | 3 | 6 | 4.400388 | 3.106504 | 2.533037 | 1.866e-09 | 10.50675 | 7.595e-09
2018-02-13 03:34 | 40998.28 | 840.001 | 3 | 6 | 4.400376 | 2.59177 | 2.627541 | 1.866e-09 | 10.9226 | 7.595e-09
2018-02-13 03:36 | 41118.28 | 960.001 | 3 | 6 | 4.400369 | 2.183325 | 2.706895 | 1.866e-09 | 11.27178 | 7.595e-09
2018-02-13 03:38 | 41238.28 | 1080.0018 | 3 | 6 | 4.400362 | 1.849138 | 2.773918 | 1.866e-09 | 11.56671 | 7.595e-09
2018-02-13 03:40 | 41358.28 | 1200.0003 | 3 | 6 | 4.40034 | 1.574389 | 2.830826 | 1.866e-09 | 11.81712 | 7.595e-09
2018-02-13 03:42 | 41478.28 | 1320.0013 | 3 | 6 | 4.40036 | 1.348635 | 2.879416 | 1.866e-09 | 12.03094 | 7.595e-09
2018-02-13 03:44 | 41598.28 | 1440.001 | 3 | 6 | 4.400324 | 1.161268 | 2.921143 | 1.866e-09 | 12.21455 | 7.595e-09
2018-02-13 03:46 | 41718.28 | 1560.001 | 3 | 6 | 4.400349 | 1.006657 | 2.957193 | 1.866e-09 | 12.37318 | 7.595e-09
2018-02-13 03:48 | 41838.28 | 1680.0018 | 3 | 6 | 4.40031 | 0.8763351 | 2.988511 | 1.866e-09 | 12.51099 | 7.595e-09
2018-02-13 03:50 | 41958.28 | 1800.0009 | 3 | 6 | 4.400347 | 0.768528 | 3.01587 | 1.866e-09 | 12.63138 | 7.595e-09
2018-02-13 03:52 | 42078.28 | 1920.0009 | 3 | 6 | 4.4003 | 0.6760902 | 3.039904 | 1.866e-09 | 12.73714 | 7.595e-09
2018-02-13 03:53 | 42114.63 | 1956.3536 | 3 | 6 | 4.400325 | 0.6519947 | 3.046607 | 1.866e-09 | 12.76663 | 7.595e-09
2018-02-13 03:55 | 42234.68 | 120.0007 | 4 | 6 | 4.351835 | 0 | 3.046607 | 1.866e-09 | 12.76663 | 7.595e-09
2018-02-13 03:57 | 42354.68 | 240.0007 | 4 | 6 | 4.347939 | 0 | 3.046607 | 1.866e-09 | 12.76663 | 7.595e-09
2018-02-13 03:58 | 42414.68 | 300.003 | 4 | 6 | 4.346767 | 0 | 3.046607 | 1.866e-09 | 12.76663 | 7.595e-09
2018-02-13 04:00 | 42534.76 | 120.0002 | 5 | 6 | 4.100438 | -3.260006 | 3.046607 | 0.1086545 | 12.76663 | 0.4489788
2018-02-13 04:02 | 42654.76 | 240.001 | 5 | 6 | 4.055752 | -3.260034 | 3.046607 | 0.2173165 | 12.76663 | 0.8920817
2018-02-13 04:04 | 42774.76 | 360.0002 | 5 | 6 | 4.012897 | -3.26005 | 3.046607 | 0.3259698 | 12.76663 | 1.330415
2018-02-13 04:06 | 42894.76 | 480.0003 | 5 | 6 | 3.971015 | -3.259983 | 3.046607 | 0.4346297 | 12.76663 | 1.764171
2018-02-13 04:08 | 43014.76 | 600.0006 | 5 | 6 | 3.930317 | -3.260039 | 3.046607 | 0.5432858 | 12.76663 | 2.193423
2018-02-13 04:10 | 43134.76 | 720.001 | 5 | 6 | 3.891267 | -3.260004 | 3.046607 | 0.6519294 | 12.76663 | 2.61829
2018-02-13 04:12 | 43254.76 | 840.0002 | 5 | 6 | 3.854039 | -3.260076 | 3.046607 | 0.7606014 | 12.76663 | 3.039122
2018-02-13 04:14 | 43374.76 | 960.001 | 5 | 6 | 3.818846 | -3.260008 | 3.046607 | 0.8692592 | 12.76663 | 3.455963
2018-02-13 04:16 | 43494.76 | 1080.0002 | 5 | 6 | 3.785634 | -3.259971 | 3.046607 | 0.9779179 | 12.76663 | 3.869092
2018-02-13 04:18 | 43614.76 | 1200.0002 | 5 | 6 | 3.754469 | -3.259985 | 3.046607 | 1.086572 | 12.76663 | 4.278706
2018-02-13 04:20 | 43734.76 | 1320.0001 | 5 | 6 | 3.725173 | -3.260004 | 3.046607 | 1.195235 | 12.76663 | 4.685073
2018-02-13 04:22 | 43854.76 | 1440.001 | 5 | 6 | 3.69759 | -3.260032 | 3.046607 | 1.30389 | 12.76663 | 5.088318
2018-02-13 04:24 | 43974.76 | 1560.0002 | 5 | 6 | 3.671557 | -3.260011 | 3.046607 | 1.412548 | 12.76663 | 5.48866
2018-02-13 04:26 | 44094.76 | 1680.001 | 5 | 6 | 3.647249 | -3.260016 | 3.046607 | 1.521209 | 12.76663 | 5.88628
2018-02-13 04:28 | 44214.76 | 1800.0002 | 5 | 6 | 3.624825 | -3.259995 | 3.046607 | 1.629863 | 12.76663 | 6.281331
2018-02-13 04:30 | 44334.76 | 1920.0002 | 5 | 6 | 3.604351 | -3.26 | 3.046607 | 1.738526 | 12.76663 | 6.674084
2018-02-13 04:32 | 44454.76 | 2040.0002 | 5 | 6 | 3.585725 | -3.260027 | 3.046607 | 1.847185 | 12.76663 | 7.0647
2018-02-13 04:34 | 44574.76 | 2160.0002 | 5 | 6 | 3.568744 | -3.260036 | 3.046607 | 1.955846 | 12.76663 | 7.453393
2018-02-13 04:36 | 44694.76 | 2280.0002 | 5 | 6 | 3.552989 | -3.259966 | 3.046607 | 2.0645 | 12.76663 | 7.840287
2018-02-13 04:38 | 44814.76 | 2400.0003 | 5 | 6 | 3.538041 | -3.260053 | 3.046607 | 2.173168 | 12.76663 | 8.225568
2018-02-13 04:40 | 44934.76 | 2520.001 | 5 | 6 | 3.523273 | -3.259976 | 3.046607 | 2.281819 | 12.76663 | 8.609179
2018-02-13 04:42 | 45054.77 | 2640.0019 | 5 | 6 | 3.507723 | -3.26009 | 3.046607 | 2.390486 | 12.76663 | 8.991214
2018-02-13 04:44 | 45174.76 | 2760.001 | 5 | 6 | 3.489424 | -3.260044 | 3.046607 | 2.499139 | 12.76663 | 9.371379
2018-02-13 04:46 | 45294.76 | 2880.0003 | 5 | 6 | 3.465115 | -3.260006 | 3.046607 | 2.607801 | 12.76663 | 9.749302
2018-02-13 04:48 | 45414.76 | 3000.0011 | 5 | 6 | 3.431455 | -3.25999 | 3.046607 | 2.716459 | 12.76663 | 10.12408
2018-02-13 04:50 | 45534.76 | 3120.0003 | 5 | 6 | 3.382142 | -3.259981 | 3.046607 | 2.825113 | 12.76663 | 10.49445
2018-02-13 04:52 | 45654.77 | 3240.0019 | 5 | 6 | 3.292304 | -3.260004 | 3.046607 | 2.933774 | 12.76663 | 10.85766
2018-02-13 04:54 | 45774.76 | 3360.0011 | 5 | 6 | 3.019178 | -3.260036 | 3.046607 | 3.042428 | 12.76663 | 11.20426
2018-02-13 04:54 | 45778.32 | 3363.5521 | 5 | 6 | 2.999967 | -3.260021 | 3.046607 | 3.045642 | 12.76663 | 11.21393
2018-02-13 04:56 | 45898.36 | 120.0003 | 6 | 6 | 3.315883 | 0 | 3.046607 | 3.045642 | 12.76663 | 11.21393
2018-02-13 04:58 | 46018.36 | 240.001 | 6 | 6 | 3.32557 | 0 | 3.046607 | 3.045642 | 12.76663 | 11.21393
2018-02-13 04:59 | 46078.36 | 300.0024 | 6 | 6 | 3.328502 | 0 | 3.046607 | 3.045642 | 12.76663 | 11.21393
2018-02-13 04:59 | 46078.37 | 0.0024 | 7 | 7 | 3.328558 | 0 | 0 | 0 | 0 | 0
2018-02-13 05:01 | 46198.46 | 120 | 2 | 7 | 3.961439 | 4.890114 | 0.1623096 | 0 | 0.6230356 | 0
2018-02-13 05:03 | 46318.46 | 240.0002 | 2 | 7 | 4.008488 | 4.89019 | 0.3252905 | 0 | 1.272856 | 0
2018-02-13 05:05 | 46438.46 | 360.0026 | 2 | 7 | 4.044898 | 4.890139 | 0.4882826 | 0 | 1.929304 | 0
2018-02-13 05:07 | 46558.46 | 480.0001 | 2 | 7 | 4.074591 | 4.890131 | 0.6512682 | 0 | 2.591032 | 0
2018-02-13 05:09 | 46678.46 | 600.0001 | 2 | 7 | 4.100521 | 4.890133 | 0.8142565 | 0 | 3.257308 | 0
2018-02-13 05:11 | 46798.46 | 720.0025 | 2 | 7 | 4.124145 | 4.890141 | 0.9772408 | 0 | 3.927556 | 0
2018-02-13 05:13 | 46918.46 | 840.0009 | 2 | 7 | 4.149304 | 4.890144 | 1.140213 | 0 | 4.601691 | 0
2018-02-13 05:15 | 47038.46 | 960.0009 | 2 | 7 | 4.176753 | 4.890232 | 1.303193 | 0 | 5.280154 | 0
2018-02-13 05:17 | 47158.46 | 1080.0018 | 2 | 7 | 4.200383 | 4.763514 | 1.465728 | 0 | 5.961309 | 0
2018-02-13 05:19 | 47278.46 | 1200.001 | 2 | 7 | 4.200377 | 4.250582 | 1.615811 | 0 | 6.591715 | 0
2018-02-13 05:21 | 47398.46 | 1320.0018 | 2 | 7 | 4.200378 | 3.768181 | 1.749368 | 0 | 7.152709 | 0
2018-02-13 05:23 | 47518.46 | 1440.0002 | 2 | 7 | 4.200381 | 3.314812 | 1.867307 | 0 | 7.648095 | 0
2018-02-13 05:23 | 47533.35 | 1454.8952 | 2 | 7 | 4.200377 | 3.25996 | 1.880903 | 0 | 7.705202 | 0
2018-02-13 05:25 | 47653.37 | 120.0018 | 3 | 7 | 4.227233 | 3.259975 | 1.989127 | 1.44e-10 | 8.161121 | 5.87e-10
2018-02-13 05:27 | 47773.37 | 240.0002 | 3 | 7 | 4.258902 | 3.260048 | 2.097782 | 1.44e-10 | 8.622124 | 5.87e-10
2018-02-13 05:29 | 47893.37 | 360.0002 | 3 | 7 | 4.29315 | 3.259993 | 2.206437 | 1.44e-10 | 9.086713 | 5.87e-10
2018-02-13 05:31 | 48013.37 | 480.0011 | 3 | 7 | 4.329737 | 3.259981 | 2.315095 | 1.44e-10 | 9.555171 | 5.87e-10
2018-02-13 05:33 | 48133.37 | 600.0002 | 3 | 7 | 4.368415 | 3.260014 | 2.423749 | 1.44e-10 | 10.0277 | 5.87e-10
2018-02-13 05:35 | 48253.37 | 720.0011 | 3 | 7 | 4.400374 | 3.107677 | 2.531862 | 1.44e-10 | 10.50205 | 5.87e-10
2018-02-13 05:37 | 48373.37 | 840.0002 | 3 | 7 | 4.400394 | 2.592936 | 2.626421 | 1.44e-10 | 10.91814 | 5.87e-10
2018-02-13 05:39 | 48493.37 | 960.0003 | 3 | 7 | 4.400378 | 2.18461 | 2.705806 | 1.44e-10 | 11.26746 | 5.87e-10
2018-02-13 05:41 | 48613.37 | 1080.0012 | 3 | 7 | 4.400367 | 1.849941 | 2.772849 | 1.44e-10 | 11.56248 | 5.87e-10
2018-02-13 05:43 | 48733.37 | 1200.0003 | 3 | 7 | 4.400328 | 1.574707 | 2.829783 | 1.44e-10 | 11.81301 | 5.87e-10
2018-02-13 05:45 | 48853.37 | 1320.0003 | 3 | 7 | 4.40033 | 1.348694 | 2.878392 | 1.44e-10 | 12.02691 | 5.87e-10
2018-02-13 05:47 | 48973.37 | 1440.0019 | 3 | 7 | 4.400336 | 1.162167 | 2.920144 | 1.44e-10 | 12.21063 | 5.87e-10
2018-02-13 05:49 | 49093.37 | 1560.0004 | 3 | 7 | 4.400356 | 1.007273 | 2.956205 | 1.44e-10 | 12.36931 | 5.87e-10
2018-02-13 05:51 | 49213.37 | 1680.0012 | 3 | 7 | 4.400348 | 0.877615 | 2.987535 | 1.44e-10 | 12.50717 | 5.87e-10
2018-02-13 05:53 | 49333.37 | 1800.0012 | 3 | 7 | 4.400315 | 0.7683601 | 3.014905 | 1.44e-10 | 12.62761 | 5.87e-10
2018-02-13 05:55 | 49453.37 | 1920.0012 | 3 | 7 | 4.400313 | 0.6765919 | 3.038947 | 1.44e-10 | 12.7334 | 5.87e-10
2018-02-13 05:56 | 49490.16 | 1956.7961 | 3 | 7 | 4.400341 | 0.6519947 | 3.045734 | 1.44e-10 | 12.76326 | 5.87e-10
2018-02-13 05:58 | 49610.21 | 120.0017 | 4 | 7 | 4.351857 | 0 | 3.045735 | 1.44e-10 | 12.76327 | 5.87e-10
2018-02-13 06:00 | 49730.21 | 240.0009 | 4 | 7 | 4.347972 | 0 | 3.045735 | 1.44e-10 | 12.76327 | 5.87e-10
2018-02-13 06:01 | 49790.21 | 300.0038 | 4 | 7 | 4.346784 | 0 | 3.045735 | 1.44e-10 | 12.76327 | 5.87e-10
2018-02-13 06:03 | 49910.3 | 120.0019 | 5 | 7 | 4.100407 | -3.260011 | 3.045735 | 0.1086566 | 12.76327 | 0.4489868
2018-02-13 06:05 | 50030.3 | 240.0019 | 5 | 7 | 4.055675 | -3.260029 | 3.045735 | 0.2173084 | 12.76327 | 0.8920411
2018-02-13 06:07 | 50150.3 | 360.0002 | 5 | 7 | 4.01275 | -3.260011 | 3.045735 | 0.325965 | 12.76327 | 1.330377
2018-02-13 06:09 | 50270.3 | 480.001 | 5 | 7 | 3.970842 | -3.25995 | 3.045735 | 0.434622 | 12.76327 | 1.764104
2018-02-13 06:11 | 50390.3 | 600.0003 | 5 | 7 | 3.930192 | -3.260058 | 3.045735 | 0.5432739 | 12.76327 | 2.193322
2018-02-13 06:13 | 50510.3 | 720.0019 | 5 | 7 | 3.891131 | -3.259994 | 3.045735 | 0.6519321 | 12.76327 | 2.618232
2018-02-13 06:15 | 50630.3 | 840.0002 | 5 | 7 | 3.853925 | -3.259966 | 3.045735 | 0.7605838 | 12.76327 | 3.038971
2018-02-13 06:17 | 50750.3 | 960.0011 | 5 | 7 | 3.818758 | -3.259992 | 3.045735 | 0.8692381 | 12.76327 | 3.455788
2018-02-13 06:19 | 50870.3 | 1080.0003 | 5 | 7 | 3.785557 | -3.260027 | 3.045735 | 0.9779001 | 12.76327 | 3.868921
2018-02-13 06:21 | 50990.3 | 1200.0011 | 5 | 7 | 3.754375 | -3.259952 | 3.045735 | 1.086556 | 12.76327 | 4.27853
2018-02-13 06:23 | 51110.3 | 1320.0002 | 5 | 7 | 3.72508 | -3.25996 | 3.045735 | 1.195207 | 12.76327 | 4.684842
2018-02-13 06:25 | 51230.3 | 1440.002 | 5 | 7 | 3.697477 | -3.259983 | 3.045735 | 1.303865 | 12.76327 | 5.088086
2018-02-13 06:27 | 51350.3 | 1560.0011 | 5 | 7 | 3.671436 | -3.259983 | 3.045735 | 1.412519 | 12.76327 | 5.488402
2018-02-13 06:29 | 51470.3 | 1680.0003 | 5 | 7 | 3.647093 | -3.259945 | 3.045735 | 1.521172 | 12.76327 | 5.885975
2018-02-13 06:31 | 51590.3 | 1800.0005 | 5 | 7 | 3.624678 | -3.260011 | 3.045735 | 1.62983 | 12.76327 | 6.281024
2018-02-13 06:33 | 51710.3 | 1920.0011 | 5 | 7 | 3.604195 | -3.259941 | 3.045735 | 1.738481 | 12.76327 | 6.673722
2018-02-13 06:35 | 51830.3 | 2040.0002 | 5 | 7 | 3.585581 | -3.259952 | 3.045735 | 1.847136 | 12.76327 | 7.064306
2018-02-13 06:37 | 51950.3 | 2160.0003 | 5 | 7 | 3.568596 | -3.260032 | 3.045735 | 1.955791 | 12.76327 | 7.45296
2018-02-13 06:39 | 52070.3 | 2280.0018 | 5 | 7 | 3.55281 | -3.259987 | 3.045735 | 2.064445 | 12.76327 | 7.839837
2018-02-13 06:41 | 52190.3 | 2400.0011 | 5 | 7 | 3.537835 | -3.260029 | 3.045735 | 2.173102 | 12.76327 | 8.22506
2018-02-13 06:43 | 52310.3 | 2520.0019 | 5 | 7 | 3.523135 | -3.259974 | 3.045735 | 2.281756 | 12.76327 | 8.60866
2018-02-13 06:45 | 52430.3 | 2640.0003 | 5 | 7 | 3.5076 | -3.260002 | 3.045735 | 2.390411 | 12.76327 | 8.990639
2018-02-13 06:47 | 52550.3 | 2760.0027 | 5 | 7 | 3.489299 | -3.259916 | 3.045735 | 2.499068 | 12.76327 | 9.370806
2018-02-13 06:49 | 52670.3 | 2880.0011 | 5 | 7 | 3.46493 | -3.259997 | 3.045735 | 2.607724 | 12.76327 | 9.74869
2018-02-13 06:51 | 52790.3 | 3000.001 | 5 | 7 | 3.431241 | -3.259933 | 3.045735 | 2.71638 | 12.76327 | 10.12344
2018-02-13 06:53 | 52910.3 | 3120.0002 | 5 | 7 | 3.38173 | -3.260046 | 3.045735 | 2.825037 | 12.76327 | 10.49379
2018-02-13 06:55 | 53030.3 | 3240.0001 | 5 | 7 | 3.291471 | -3.260004 | 3.045735 | 2.933686 | 12.76327 | 10.8569
2018-02-13 06:57 | 53150.3 | 3360.0002 | 5 | 7 | 3.015276 | -3.260025 | 3.045735 | 3.042349 | 12.76327 | 11.20334
2018-02-13 06:57 | 53153.09 | 3362.7959 | 5 | 7 | 2.999986 | -3.260032 | 3.045735 | 3.044878 | 12.76327 | 11.21094
2018-02-13 06:59 | 53273.13814 | 120.0016 | 6 | 7 | 3.31605 | 0 | 3.045735 | 3.044889 | 12.76327 | 11.21097
2018-02-13 07:01 | 53393.13814 | 240.0016 | 6 | 7 | 3.325736 | 0 | 3.045735 | 3.044889 | 12.76327 | 11.21097
2018-02-13 07:02 | 53453.13954 | 300.003 | 6 | 7 | 3.328652 | 0 | 3.045735 | 3.044889 | 12.76327 | 11.21097
2018-02-13 07:02 | 53453.15 | 0.0023 | 7 | 8 | 3.32884 | 0 | 0 | 0 | 0 | 0
2018-02-13 07:04 | 53573.23158 | 120.0018 | 2 | 8 | 3.961615 | 4.889814 | 0.1622997 | 2.36e-10 | 0.6230327 | 7.84e-10
2018-02-13 07:06 | 53693.23238 | 240.0026 | 2 | 8 | 4.008623 | 4.889994 | 0.3252792 | 2.36e-10 | 1.272875 | 7.84e-10
2018-02-13 07:08 | 53813.23088 | 360.0011 | 2 | 8 | 4.044998 | 4.890156 | 0.4882647 | 2.36e-10 | 1.929314 | 7.84e-10
2018-02-13 07:10 | 53933.23078 | 480.001 | 2 | 8 | 4.074658 | 4.889853 | 0.6512465 | 2.36e-10 | 2.591045 | 7.84e-10
2018-02-13 07:12 | 54053.23158 | 600.0018 | 2 | 8 | 4.100654 | 4.889862 | 0.8142234 | 2.36e-10 | 3.25729 | 7.84e-10
2018-02-13 07:14 | 54173.22998 | 720.0002 | 2 | 8 | 4.124331 | 4.890179 | 0.9772075 | 2.36e-10 | 3.927561 | 7.84e-10
2018-02-13 07:16 | 54293.22998 | 840.0002 | 2 | 8 | 4.149544 | 4.890043 | 1.140185 | 2.36e-10 | 4.601755 | 7.84e-10
2018-02-13 07:18 | 54413.23008 | 960.0003 | 2 | 8 | 4.17699 | 4.890089 | 1.303171 | 2.36e-10 | 5.28028 | 7.84e-10
2018-02-13 07:20 | 54533.23158 | 1080.0018 | 2 | 8 | 4.200385 | 4.756914 | 1.465651 | 2.36e-10 | 5.961244 | 7.84e-10
2018-02-13 07:22 | 54653.23098 | 1200.0012 | 2 | 8 | 4.200375 | 4.244329 | 1.615528 | 2.36e-10 | 6.590783 | 7.84e-10
2018-02-13 07:24 | 54773.23158 | 1320.0018 | 2 | 8 | 4.200366 | 3.763004 | 1.748895 | 2.36e-10 | 7.150975 | 7.84e-10
2018-02-13 07:26 | 54893.23088 | 1440.0011 | 2 | 8 | 4.200379 | 3.310246 | 1.866678 | 2.36e-10 | 7.64571 | 7.84e-10
2018-02-13 07:26 | 54907.08098 | 1453.8512 | 2 | 8 | 4.20036 | 3.259996 | 1.879318 | 2.36e-10 | 7.698801 | 7.84e-10
2018-02-13 07:28 | 55027.09 | 120.001 | 3 | 8 | 4.227232 | 3.260025 | 1.987543 | 5.37e-10 | 8.154726 | 2.012e-09
2018-02-13 07:30 | 55147.09 | 240.001 | 3 | 8 | 4.258862 | 3.26004 | 2.096196 | 5.37e-10 | 8.615717 | 2.012e-09
2018-02-13 07:32 | 55267.09 | 360.0002 | 3 | 8 | 4.293098 | 3.260038 | 2.204854 | 5.37e-10 | 9.080316 | 2.012e-09
2018-02-13 07:34 | 55387.09 | 480.0011 | 3 | 8 | 4.329667 | 3.260035 | 2.313513 | 5.37e-10 | 9.548765 | 2.012e-09
2018-02-13 07:36 | 55507.09 | 600.0002 | 3 | 8 | 4.368285 | 3.26001 | 2.422167 | 5.37e-10 | 10.02128 | 2.012e-09
2018-02-13 07:38 | 55627.09 | 720.0011 | 3 | 8 | 4.400367 | 3.109533 | 2.530294 | 5.37e-10 | 10.49568 | 2.012e-09
2018-02-13 07:40 | 55747.09 | 840.0011 | 3 | 8 | 4.400353 | 2.59421 | 2.624924 | 5.37e-10 | 10.91209 | 2.012e-09
2018-02-13 07:42 | 55867.09 | 960.0011 | 3 | 8 | 4.400375 | 2.186211 | 2.704369 | 5.37e-10 | 11.26168 | 2.012e-09
2018-02-13 07:44 | 55987.1 | 1080.0027 | 3 | 8 | 4.400349 | 1.851179 | 2.771472 | 5.37e-10 | 11.55695 | 2.012e-09
2018-02-13 07:46 | 56107.09 | 1200.0018 | 3 | 8 | 4.400346 | 1.576424 | 2.828455 | 5.37e-10 | 11.8077 | 2.012e-09
2018-02-13 07:48 | 56227.09 | 1320.0003 | 3 | 8 | 4.400352 | 1.350182 | 2.877113 | 5.37e-10 | 12.02181 | 2.012e-09
2018-02-13 07:50 | 56347.09 | 1440.0011 | 3 | 8 | 4.400356 | 1.16366 | 2.918902 | 5.37e-10 | 12.2057 | 2.012e-09
2018-02-13 07:52 | 56467.09 | 1560.0003 | 3 | 8 | 4.400343 | 1.007822 | 2.954997 | 5.37e-10 | 12.36453 | 2.012e-09
2018-02-13 07:54 | 56587.09 | 1680.0003 | 3 | 8 | 4.400332 | 0.8779945 | 2.986354 | 5.37e-10 | 12.50251 | 2.012e-09
2018-02-13 07:56 | 56707.09 | 1800.001 | 3 | 8 | 4.40029 | 0.7685604 | 3.01375 | 5.37e-10 | 12.62306 | 2.012e-09
2018-02-13 07:58 | 56827.09 | 1920.0018 | 3 | 8 | 4.400316 | 0.6774921 | 3.037812 | 5.37e-10 | 12.72894 | 2.012e-09
2018-02-13 07:59 | 56863.95 | 1956.8536 | 3 | 8 | 4.400316 | 0.6519985 | 3.044615 | 5.37e-10 | 12.75888 | 2.012e-09
2018-02-13 08:01 | 56984 | 120.0009 | 4 | 8 | 4.351791 | 0 | 3.044615 | 5.37e-10 | 12.75888 | 2.012e-09
2018-02-13 08:03 | 57104 | 239.9999 | 4 | 8 | 4.347903 | 0 | 3.044615 | 5.37e-10 | 12.75888 | 2.012e-09
2018-02-13 08:04 | 57164 | 300.0014 | 4 | 8 | 4.346744 | 0 | 3.044615 | 5.37e-10 | 12.75888 | 2.012e-09
2018-02-13 08:06 | 57284.08 | 120.0019 | 5 | 8 | 4.100328 | -3.260077 | 3.044615 | 0.1086574 | 12.75888 | 0.4489821
2018-02-13 08:08 | 57404.08 | 240.0011 | 5 | 8 | 4.055565 | -3.259985 | 3.044615 | 0.2173103 | 12.75888 | 0.8920321
2018-02-13 08:10 | 57524.08 | 360.0012 | 5 | 8 | 4.012652 | -3.26006 | 3.044615 | 0.3259659 | 12.75888 | 1.330352
2018-02-13 08:12 | 57644.08 | 480.0004 | 5 | 8 | 3.970744 | -3.260006 | 3.044615 | 0.4346244 | 12.75888 | 1.764075
2018-02-13 08:14 | 57764.08 | 600.002 | 5 | 8 | 3.930022 | -3.259995 | 3.044615 | 0.5432799 | 12.75888 | 2.193293
2018-02-13 08:16 | 57884.08 | 720.0014 | 5 | 8 | 3.890905 | -3.259994 | 3.044615 | 0.651934 | 12.75888 | 2.618165
2018-02-13 08:18 | 58004.08 | 840.0007 | 5 | 8 | 3.853693 | -3.259995 | 3.044615 | 0.7605878 | 12.75888 | 3.038888
2018-02-13 08:20 | 58124.08 | 960.002 | 5 | 8 | 3.818497 | -3.259983 | 3.044615 | 0.8692487 | 12.75888 | 3.455702
2018-02-13 08:22 | 58244.08 | 1080.0012 | 5 | 8 | 3.785275 | -3.259992 | 3.044615 | 0.9779036 | 12.75888 | 3.868778
2018-02-13 08:24 | 58364.08 | 1200.0019 | 5 | 8 | 3.754121 | -3.260021 | 3.044615 | 1.086557 | 12.75888 | 4.278348
2018-02-13 08:26 | 58484.08 | 1320.0004 | 5 | 8 | 3.724809 | -3.260011 | 3.044615 | 1.195214 | 12.75888 | 4.684651
2018-02-13 08:28 | 58604.08 | 1440.0012 | 5 | 8 | 3.697194 | -3.259994 | 3.044615 | 1.30387 | 12.75888 | 5.08786
2018-02-13 08:30 | 58724.08 | 1560.0004 | 5 | 8 | 3.671145 | -3.25996 | 3.044615 | 1.412522 | 12.75888 | 5.488139
2018-02-13 08:32 | 58844.08 | 1680.002 | 5 | 8 | 3.646805 | -3.260004 | 3.044615 | 1.521177 | 12.75888 | 5.885688
2018-02-13 08:34 | 58964.08 | 1800.0012 | 5 | 8 | 3.624374 | -3.259958 | 3.044615 | 1.629835 | 12.75888 | 6.280707
2018-02-13 08:36 | 59084.08 | 1920.002 | 5 | 8 | 3.603897 | -3.260025 | 3.044615 | 1.738488 | 12.75888 | 6.673376
2018-02-13 08:38 | 59204.08 | 2040.002 | 5 | 8 | 3.58528 | -3.260021 | 3.044615 | 1.847147 | 12.75888 | 7.063946
2018-02-13 08:40 | 59324.08 | 2160.002 | 5 | 8 | 3.568315 | -3.259985 | 3.044615 | 1.955801 | 12.75888 | 7.452566
2018-02-13 08:42 | 59444.08 | 2280.0012 | 5 | 8 | 3.552557 | -3.260002 | 3.044615 | 2.064455 | 12.75888 | 7.839412
2018-02-13 08:44 | 59564.08 | 2400.002 | 5 | 8 | 3.537579 | -3.259969 | 3.044615 | 2.17311 | 12.75888 | 8.224597
2018-02-13 08:46 | 59684.08 | 2520.002 | 5 | 8 | 3.522831 | -3.260053 | 3.044615 | 2.281763 | 12.75888 | 8.608165
2018-02-13 08:48 | 59804.08 | 2640.002 | 5 | 8 | 3.507235 | -3.260071 | 3.044615 | 2.390418 | 12.75888 | 8.990107
2018-02-13 08:50 | 59924.08 | 2760.0013 | 5 | 8 | 3.488846 | -3.259955 | 3.044615 | 2.499076 | 12.75888 | 9.370235
2018-02-13 08:52 | 60044.08 | 2880.0003 | 5 | 8 | 3.464404 | -3.260109 | 3.044615 | 2.607731 | 12.75888 | 9.748063
2018-02-13 08:54 | 60164.08 | 3000.001 | 5 | 8 | 3.430458 | -3.260013 | 3.044615 | 2.71639 | 12.75888 | 10.12276
2018-02-13 08:56 | 60284.08 | 3120.0004 | 5 | 8 | 3.380586 | -3.260118 | 3.044615 | 2.825046 | 12.75888 | 10.493
2018-02-13 08:58 | 60404.08 | 3240.0004 | 5 | 8 | 3.28931 | -3.260086 | 3.044615 | 2.933699 | 12.75888 | 10.85595
2018-02-13 09:00 | 60524.08 | 3360.0003 | 5 | 8 | 3.006897 | -3.260023 | 3.044615 | 3.042352 | 12.75888 | 11.20192
2018-02-13 09:00 | 60525.33 | 3361.2482 | 5 | 8 | 2.999966 | -3.260004 | 3.044615 | 3.043481 | 12.75888 | 11.20531
2018-02-13 09:02 | 60645.37 | 120.0024 | 6 | 8 | 3.317556 | 0 | 3.044615 | 3.043481 | 12.75888 | 11.20531
2018-02-13 09:04 | 60765.37 | 240.0024 | 6 | 8 | 3.32726 | 0 | 3.044615 | 3.043481 | 12.75888 | 11.20531
2018-02-13 09:05 | 60825.37 | 300.003 | 6 | 8 | 3.330164 | 0 | 3.044615 | 3.043481 | 12.75888 | 11.20531
2018-02-13 09:05 | 60825.38 | 0.0024 | 7 | 9 | 3.330115 | 0 | 0 | 0 | 0 | 0
2018-02-13 09:07 | 60945.47 | 120.0001 | 2 | 9 | 3.962785 | 4.889877 | 0.1622913 | 0 | 0.6232353 | 0
2018-02-13 09:09 | 61065.47 | 240.001 | 2 | 9 | 4.009662 | 4.889797 | 0.3252714 | 0 | 1.273252 | 0
2018-02-13 09:11 | 61185.47 | 360.001 | 2 | 9 | 4.04609 | 4.889881 | 0.4882602 | 0 | 1.929882 | 0
2018-02-13 09:13 | 61305.47 | 480.0004 | 2 | 9 | 4.075838 | 4.890123 | 0.6512444 | 0 | 2.591806 | 0
2018-02-13 09:15 | 61425.47 | 600.0003 | 2 | 9 | 4.101807 | 4.889938 | 0.8142285 | 0 | 3.25827 | 0
2018-02-13 09:17 | 61545.47 | 720.0004 | 2 | 9 | 4.125522 | 4.890213 | 0.9772119 | 0 | 3.928728 | 0
2018-02-13 09:19 | 61665.47 | 840.0019 | 2 | 9 | 4.150786 | 4.890144 | 1.140202 | 0 | 4.603173 | 0
2018-02-13 09:21 | 61785.47 | 960.0011 | 2 | 9 | 4.178321 | 4.889999 | 1.303187 | 0 | 5.281902 | 0
2018-02-13 09:23 | 61905.47 | 1080.0011 | 2 | 9 | 4.200361 | 4.734638 | 1.465471 | 0 | 5.962206 | 0
2018-02-13 09:25 | 62025.47 | 1200.0011 | 2 | 9 | 4.200389 | 4.228004 | 1.61473 | 0 | 6.589151 | 0
2018-02-13 09:27 | 62145.47 | 1320.0004 | 2 | 9 | 4.20036 | 3.749098 | 1.747594 | 0 | 7.147232 | 0
2018-02-13 09:29 | 62265.47 | 1440.0004 | 2 | 9 | 4.200372 | 3.300272 | 1.864995 | 0 | 7.640359 | 0
2018-02-13 09:29 | 62276.65 | 1451.1769 | 2 | 9 | 4.200372 | 3.259979 | 1.875179 | 0 | 7.683133 | 0
2018-02-13 09:31 | 62396.66 | 120.0004 | 3 | 9 | 4.227171 | 3.259981 | 1.983397 | 0 | 8.139024 | 0
2018-02-13 09:33 | 62516.66 | 240.0019 | 3 | 9 | 4.258725 | 3.260023 | 2.092055 | 0 | 8.600032 | 0
2018-02-13 09:35 | 62636.66 | 360.0002 | 3 | 9 | 4.292911 | 3.26001 | 2.200711 | 0 | 9.064606 | 0
2018-02-13 09:37 | 62756.66 | 480.0019 | 3 | 9 | 4.329391 | 3.260082 | 2.309368 | 0 | 9.533021 | 0
2018-02-13 09:39 | 62876.66 | 600.0027 | 3 | 9 | 4.367894 | 3.259968 | 2.418025 | 0 | 10.00552 | 0
2018-02-13 09:41 | 62996.66 | 720.0011 | 3 | 9 | 4.40041 | 3.118551 | 2.526208 | 0 | 10.48012 | 0
2018-02-13 09:43 | 63116.66 | 840.0002 | 3 | 9 | 4.400383 | 2.601564 | 2.621071 | 0 | 10.89756 | 0
2018-02-13 09:45 | 63236.66 | 960.0001 | 3 | 9 | 4.400355 | 2.192865 | 2.700747 | 0 | 11.24816 | 0
2018-02-13 09:47 | 63356.66 | 1080.0002 | 3 | 9 | 4.400351 | 1.857901 | 2.768073 | 0 | 11.54442 | 0
2018-02-13 09:49 | 63476.66 | 1200.0002 | 3 | 9 | 4.400349 | 1.582586 | 2.825265 | 0 | 11.79608 | 0
2018-02-13 09:51 | 63596.66 | 1320.001 | 3 | 9 | 4.400349 | 1.356287 | 2.87412 | 0 | 12.01106 | 0
2018-02-13 09:53 | 63716.66 | 1440.0027 | 3 | 9 | 4.400344 | 1.168711 | 2.916093 | 0 | 12.19576 | 0
2018-02-13 09:55 | 63836.66 | 1560.0002 | 3 | 9 | 4.400333 | 1.012482 | 2.952358 | 0 | 12.35534 | 0
2018-02-13 09:57 | 63956.66 | 1680.0018 | 3 | 9 | 4.400336 | 0.878437 | 2.983855 | 0 | 12.49393 | 0
2018-02-13 09:59 | 64076.66 | 1800.001 | 3 | 9 | 4.400319 | 0.7666988 | 3.011166 | 0 | 12.61411 | 0
2018-02-13 10:01 | 64196.66 | 1920.001 | 3 | 9 | 4.400302 | 0.6764984 | 3.03518 | 0 | 12.71978 | 0
2018-02-13 10:01 | 64232.95 | 1956.288 | 3 | 9 | 4.400317 | 0.6519928 | 3.041871 | 0 | 12.74922 | 0
2018-02-13 10:03 | 64353 | 120.0009 | 4 | 9 | 4.351481 | 0 | 3.041871 | 0 | 12.74922 | 0
2018-02-13 10:05 | 64473 | 240.0016 | 4 | 9 | 4.34757 | 0 | 3.041871 | 0 | 12.74922 | 0
2018-02-13 10:06 | 64533 | 300.0031 | 4 | 9 | 4.346375 | 0 | 3.041871 | 0 | 12.74922 | 0
2018-02-13 10:08 | 64653.09 | 120.001 | 5 | 9 | 4.098794 | -3.260015 | 3.041871 | 0.1086557 | 12.74922 | 0.4488228
2018-02-13 10:10 | 64773.09 | 240.0002 | 5 | 9 | 4.054004 | -3.260032 | 3.041871 | 0.2173099 | 12.74922 | 0.8917078
2018-02-13 10:12 | 64893.09 | 360.0018 | 5 | 9 | 4.011112 | -3.259882 | 3.041871 | 0.3259747 | 12.74922 | 1.329895
2018-02-13 10:14 | 65013.09 | 480.0013 | 5 | 9 | 3.969169 | -3.260006 | 3.041871 | 0.4346327 | 12.74922 | 1.763446
2018-02-13 10:16 | 65133.09 | 600.001 | 5 | 9 | 3.92845 | -3.259981 | 3.041871 | 0.5432909 | 12.74922 | 2.192504
2018-02-13 10:18 | 65253.09 | 720.0026 | 5 | 9 | 3.889398 | -3.259979 | 3.041871 | 0.6519486 | 12.74922 | 2.617223
2018-02-13 10:20 | 65373.09 | 840.001 | 5 | 9 | 3.852189 | -3.259994 | 3.041871 | 0.7606055 | 12.74922 | 3.037793
2018-02-13 10:22 | 65493.09 | 960.0009 | 5 | 9 | 3.817041 | -3.259995 | 3.041871 | 0.8692603 | 12.74922 | 3.454424
2018-02-13 10:24 | 65613.09 | 1080.001 | 5 | 9 | 3.783901 | -3.260058 | 3.041871 | 0.9779249 | 12.74922 | 3.867384
2018-02-13 10:26 | 65733.09 | 1200.0001 | 5 | 9 | 3.752775 | -3.259971 | 3.041871 | 1.086577 | 12.74922 | 4.276804
2018-02-13 10:28 | 65853.09 | 1320.0001 | 5 | 9 | 3.723524 | -3.260027 | 3.041871 | 1.195229 | 12.74922 | 4.682944
2018-02-13 10:30 | 65973.09 | 1440.0018 | 5 | 9 | 3.69593 | -3.260018 | 3.041871 | 1.303901 | 12.74922 | 5.086073
2018-02-13 10:32 | 66093.09 | 1560.001 | 5 | 9 | 3.669895 | -3.259945 | 3.041871 | 1.412554 | 12.74922 | 5.486218
2018-02-13 10:34 | 66213.09 | 1680.0018 | 5 | 9 | 3.645588 | -3.259974 | 3.041871 | 1.521212 | 12.74922 | 5.883644
2018-02-13 10:36 | 66333.09 | 1800.0018 | 5 | 9 | 3.623182 | -3.260016 | 3.041871 | 1.629871 | 12.74922 | 6.278536
2018-02-13 10:38 | 66453.09 | 1920.0002 | 5 | 9 | 3.602704 | -3.259997 | 3.041871 | 1.738525 | 12.74922 | 6.67108
2018-02-13 10:40 | 66573.09 | 2040.0018 | 5 | 9 | 3.584102 | -3.260056 | 3.041871 | 1.847181 | 12.74922 | 7.061509
2018-02-13 10:42 | 66693.09 | 2160.0002 | 5 | 9 | 3.567119 | -3.260048 | 3.041871 | 1.955837 | 12.74922 | 7.450006
2018-02-13 10:44 | 66813.09 | 2280.0002 | 5 | 9 | 3.551351 | -3.260027 | 3.041871 | 2.064495 | 12.74922 | 7.836736
2018-02-13 10:46 | 66933.09 | 2400.0001 | 5 | 9 | 3.536325 | -3.260015 | 3.041871 | 2.17314 | 12.74922 | 8.221753
2018-02-13 10:48 | 67053.09 | 2520.0002 | 5 | 9 | 3.521512 | -3.260011 | 3.041871 | 2.281793 | 12.74922 | 8.605183
2018-02-13 10:50 | 67173.09 | 2640.0018 | 5 | 9 | 3.505821 | -3.260032 | 3.041871 | 2.390465 | 12.74922 | 8.987034
2018-02-13 10:52 | 67293.09 | 2760.0004 | 5 | 9 | 3.487315 | -3.259971 | 3.041871 | 2.499121 | 12.74922 | 9.366995
2018-02-13 10:54 | 67413.09 | 2880.001 | 5 | 9 | 3.462745 | -3.260048 | 3.041871 | 2.607781 | 12.74922 | 9.744669
2018-02-13 10:56 | 67533.09 | 3000.0017 | 5 | 9 | 3.428601 | -3.259908 | 3.041871 | 2.71644 | 12.74922 | 10.11917
2018-02-13 10:58 | 67653.09 | 3120.0017 | 5 | 9 | 3.377974 | -3.260077 | 3.041871 | 2.825097 | 12.74922 | 10.48918
2018-02-13 11:00 | 67773.09 | 3240.001 | 5 | 9 | 3.284741 | -3.260058 | 3.041871 | 2.933753 | 12.74922 | 10.85177
2018-02-13 11:02 | 67891.16 | 3358.076 | 5 | 9 | 2.99998 | -3.260058 | 3.041871 | 3.040666 | 12.74922 | 11.19162
2018-02-13 11:04 | 68011.21 | 120.0015 | 6 | 9 | 3.319818 | 0 | 3.041871 | 3.040666 | 12.74922 | 11.19162
2018-02-13 11:06 | 68131.21 | 239.9999 | 6 | 9 | 3.329495 | 0 | 3.041871 | 3.040666 | 12.74922 | 11.19162
2018-02-13 11:07 | 68191.21 | 300.0005 | 6 | 9 | 3.332386 | 0 | 3.041871 | 3.040666 | 12.74922 | 11.19162
2018-02-13 11:07 | 68191.22 | 0.0025 | 7 | 10 | 3.332244 | 0 | 0 | 0 | 0 | 0
2018-02-13 11:09 | 68311.31 | 120.0001 | 2 | 10 | 3.963567 | 4.88986 | 0.1623025 | 0 | 0.6235085 | 0
2018-02-13 11:11 | 68431.31 | 240.0006 | 2 | 10 | 4.010239 | 4.890036 | 0.3252803 | 0 | 1.273617 | 0
2018-02-13 11:13 | 68551.31 | 360.0001 | 2 | 10 | 4.046607 | 4.890181 | 0.4882675 | 0 | 1.930327 | 0
2018-02-13 11:15 | 68671.31 | 480.0002 | 2 | 10 | 4.076321 | 4.890144 | 0.6512496 | 0 | 2.592323 | 0
2018-02-13 11:17 | 68791.31 | 600.0008 | 2 | 10 | 4.102284 | 4.8902 | 0.8142366 | 0 | 3.258875 | 0
2018-02-13 11:19 | 68911.31 | 720.0001 | 2 | 10 | 4.125959 | 4.890213 | 0.9772188 | 0 | 3.929402 | 0
2018-02-13 11:21 | 69031.31 | 840.0008 | 2 | 10 | 4.151221 | 4.890108 | 1.140193 | 0 | 4.60385 | 0
2018-02-13 11:23 | 69151.31 | 960.0001 | 2 | 10 | 4.178726 | 4.890162 | 1.30318 | 0 | 5.282656 | 0
2018-02-13 11:25 | 69271.31 | 1080.0002 | 2 | 10 | 4.200387 | 4.729195 | 1.465402 | 0 | 5.962747 | 0
2018-02-13 11:27 | 69391.31 | 1200.0009 | 2 | 10 | 4.20036 | 4.223381 | 1.614489 | 0 | 6.588968 | 0
2018-02-13 11:29 | 69511.31 | 1320.0018 | 2 | 10 | 4.200364 | 3.746817 | 1.747248 | 0 | 7.146608 | 0
2018-02-13 11:31 | 69631.31 | 1440.0018 | 2 | 10 | 4.200345 | 3.297997 | 1.864576 | 0 | 7.639431 | 0
2018-02-13 11:32 | 69641.87 | 1450.56 | 2 | 10 | 4.200367 | 3.25997 | 1.874195 | 0 | 7.679832 | 0
2018-02-13 11:34 | 69761.87286 | 120.0017 | 3 | 10 | 4.227162 | 3.259947 | 1.98242 | 1.64e-10 | 8.135753 | 6.67e-10
2018-02-13 11:36 | 69881.87216 | 240.001 | 3 | 10 | 4.258709 | 3.259991 | 2.091079 | 1.64e-10 | 8.596758 | 6.67e-10
2018-02-13 11:38 | 70001.87266 | 360.0015 | 3 | 10 | 4.292909 | 3.259945 | 2.199735 | 1.64e-10 | 9.061329 | 6.67e-10
2018-02-13 11:40 | 70121.87206 | 480.0009 | 3 | 10 | 4.329449 | 3.260025 | 2.308391 | 1.64e-10 | 9.529747 | 6.67e-10
2018-02-13 11:42 | 70241.87126 | 600.0001 | 3 | 10 | 4.368019 | 3.260019 | 2.417046 | 1.64e-10 | 10.00224 | 6.67e-10
2018-02-13 11:44 | 70361.87196 | 720.0008 | 3 | 10 | 4.400412 | 3.115141 | 2.525203 | 1.64e-10 | 10.47675 | 6.67e-10
2018-02-13 11:46 | 70481.87296 | 840.0018 | 3 | 10 | 4.400399 | 2.599699 | 2.619961 | 1.64e-10 | 10.89372 | 6.67e-10
2018-02-13 11:48 | 70601.87166 | 960.0005 | 3 | 10 | 4.400379 | 2.190739 | 2.699547 | 1.64e-10 | 11.24393 | 6.67e-10
2018-02-13 11:50 | 70721.87206 | 1080.0009 | 3 | 10 | 4.400379 | 1.856339 | 2.766791 | 1.64e-10 | 11.53983 | 6.67e-10
2018-02-13 11:52 | 70841.87126 | 1200.0001 | 3 | 10 | 4.400331 | 1.580132 | 2.823903 | 1.64e-10 | 11.79114 | 6.67e-10
2018-02-13 11:54 | 70961.87286 | 1320.0017 | 3 | 10 | 4.400339 | 1.353832 | 2.872684 | 1.64e-10 | 12.00579 | 6.67e-10
2018-02-13 11:56 | 71081.87126 | 1440.0001 | 3 | 10 | 4.400354 | 1.166695 | 2.914591 | 1.64e-10 | 12.1902 | 6.67e-10
2018-02-13 11:58 | 71201.87126 | 1560.0001 | 3 | 10 | 4.400343 | 1.010847 | 2.950796 | 1.64e-10 | 12.34951 | 6.67e-10
2018-02-13 12:00 | 71321.87196 | 1680.0008 | 3 | 10 | 4.400301 | 0.8806343 | 2.982255 | 1.64e-10 | 12.48794 | 6.67e-10
2018-02-13 12:02 | 71441.87206 | 1800.0009 | 3 | 10 | 4.400361 | 0.7725449 | 3.009745 | 1.64e-10 | 12.60891 | 6.67e-10
2018-02-13 12:04 | 71561.87206 | 1920.0009 | 3 | 10 | 4.400319 | 0.6799316 | 3.033898 | 1.64e-10 | 12.71519 | 6.67e-10
2018-02-13 12:04 | 71602.67106 | 1960.7999 | 3 | 10 | 4.400319 | 0.651989 | 3.041443 | 1.64e-10 | 12.74839 | 6.67e-10
2018-02-13 12:06 | 71722.73 | 120.0015 | 4 | 10 | 4.35165 | 0 | 3.041443 | 1.64e-10 | 12.74839 | 6.67e-10
2018-02-13 12:08 | 71842.73 | 240.0008 | 4 | 10 | 4.347764 | 0 | 3.041443 | 1.64e-10 | 12.74839 | 6.67e-10
2018-02-13 12:09 | 71902.73 | 300.0013 | 4 | 10 | 4.346602 | 0 | 3.041443 | 1.64e-10 | 12.74839 | 6.67e-10
2018-02-13 12:11 | 72022.81 | 120.0002 | 5 | 10 | 4.099234 | -3.259966 | 3.041443 | 0.1086589 | 12.74839 | 0.4488814
2018-02-13 12:13 | 72142.81 | 240.0002 | 5 | 10 | 4.054427 | -3.260063 | 3.041443 | 0.2173141 | 12.74839 | 0.8918188
2018-02-13 12:15 | 72262.81 | 360.0009 | 5 | 10 | 4.011487 | -3.260032 | 3.041443 | 0.3259723 | 12.74839 | 1.330024
2018-02-13 12:17 | 72382.81 | 480.001 | 5 | 10 | 3.969514 | -3.260139 | 3.041443 | 0.434634 | 12.74839 | 1.763629
2018-02-13 12:19 | 72502.81 | 600.0002 | 5 | 10 | 3.928796 | -3.260134 | 3.041443 | 0.543293 | 12.74839 | 2.192729
2018-02-13 12:21 | 72622.81 | 720.001 | 5 | 10 | 3.889725 | -3.260021 | 3.041443 | 0.6519532 | 12.74839 | 2.617493
2018-02-13 12:23 | 72742.81 | 840.0004 | 5 | 10 | 3.852522 | -3.260077 | 3.041443 | 0.7606128 | 12.74839 | 3.038109
2018-02-13 12:25 | 72862.81 | 960.0002 | 5 | 10 | 3.817381 | -3.260095 | 3.041443 | 0.8692683 | 12.74839 | 3.454778
2018-02-13 12:27 | 72982.81 | 1080.0002 | 5 | 10 | 3.784173 | -3.260081 | 3.041443 | 0.9779237 | 12.74839 | 3.867736
2018-02-13 12:29 | 73102.81 | 1200.001 | 5 | 10 | 3.753031 | -3.260048 | 3.041443 | 1.086587 | 12.74839 | 4.277225
2018-02-13 12:31 | 73222.81 | 1320.0002 | 5 | 10 | 3.723781 | -3.260042 | 3.041443 | 1.195243 | 12.74839 | 4.683414
2018-02-13 12:33 | 73342.81 | 1440.0008 | 5 | 10 | 3.696179 | -3.260046 | 3.041443 | 1.303899 | 12.74839 | 5.086509
2018-02-13 12:35 | 73462.81 | 1560.0002 | 5 | 10 | 3.670189 | -3.259943 | 3.041443 | 1.412556 | 12.74839 | 5.4867
2018-02-13 12:37 | 73582.81 | 1680.001 | 5 | 10 | 3.645883 | -3.260071 | 3.041443 | 1.521214 | 12.74839 | 5.884158
2018-02-13 12:39 | 73702.81 | 1800.001 | 5 | 10 | 3.623487 | -3.260032 | 3.041443 | 1.629869 | 12.74839 | 6.279063
2018-02-13 12:41 | 73822.81 | 1920.001 | 5 | 10 | 3.602982 | -3.260034 | 3.041443 | 1.738528 | 12.74839 | 6.671657
2018-02-13 12:43 | 73942.81 | 2040.0002 | 5 | 10 | 3.584329 | -3.260006 | 3.041443 | 1.847186 | 12.74839 | 7.062123
2018-02-13 12:45 | 74062.81 | 2160.0002 | 5 | 10 | 3.567295 | -3.260027 | 3.041443 | 1.955844 | 12.74839 | 7.450648
2018-02-13 12:47 | 74182.81 | 2280.0002 | 5 | 10 | 3.551477 | -3.260139 | 3.041443 | 2.0645 | 12.74839 | 7.837389
2018-02-13 12:49 | 74302.82 | 2400.0019 | 5 | 10 | 3.536429 | -3.260071 | 3.041443 | 2.17316 | 12.74839 | 8.222472
2018-02-13 12:51 | 74422.82 | 2520.0011 | 5 | 10 | 3.521584 | -3.260011 | 3.041443 | 2.281819 | 12.74839 | 8.605928
2018-02-13 12:53 | 74542.82 | 2640.0015 | 5 | 10 | 3.505951 | -3.260004 | 3.041443 | 2.390475 | 12.74839 | 8.987736
2018-02-13 12:55 | 74662.81 | 2760.001 | 5 | 10 | 3.4875 | -3.260076 | 3.041443 | 2.49913 | 12.74839 | 9.367713
2018-02-13 12:57 | 74782.82 | 2880.0035 | 5 | 10 | 3.462927 | -3.260063 | 3.041443 | 2.607789 | 12.74839 | 9.745401
2018-02-13 12:59 | 74902.81 | 3000.0003 | 5 | 10 | 3.428763 | -3.260128 | 3.041443 | 2.716444 | 12.74839 | 10.11991
2018-02-13 13:01 | 75022.81 | 3120.001 | 5 | 10 | 3.378185 | -3.260013 | 3.041443 | 2.825102 | 12.74839 | 10.48994
2018-02-13 13:03 | 75142.82 | 3240.0018 | 5 | 10 | 3.284988 | -3.26009 | 3.041443 | 2.933759 | 12.74839 | 10.85256
2018-02-13 13:05 | 75260.96 | 3358.1504 | 5 | 10 | 2.999965 | -3.260139 | 3.041443 | 3.040738 | 12.74839 | 11.19263
2018-02-13 13:07 | 75381.00982 | 120 | 6 | 10 | 3.319593 | 0 | 3.041443 | 3.040738 | 12.74839 | 11.19263
2018-02-13 13:09 | 75501.00972 | 239.9999 | 6 | 10 | 3.329272 | 0 | 3.041443 | 3.040738 | 12.74839 | 11.19263
2018-02-13 13:10 | 75561.01112 | 300.0013 | 6 | 10 | 3.332183 | 0 | 3.041443 | 3.040738 | 12.74839 | 11.19263
2018-02-13 13:10 | 75561.02 | 0.0048 | 7 | 11 | 3.332146 | 0 | 0 | 0 | 0 | 0
2018-02-13 13:12 | 75681.11 | 120.001 | 2 | 11 | 3.96369 | 4.889824 | 0.1623026 | 0 | 0.6235099 | 0
2018-02-13 13:14 | 75801.11 | 240.001 | 2 | 11 | 4.010363 | 4.889816 | 0.3252784 | 0 | 1.27363 | 0
2018-02-13 13:16 | 75921.11 | 360.0002 | 2 | 11 | 4.046783 | 4.889809 | 0.4882629 | 0 | 1.930355 | 0
2018-02-13 13:18 | 76041.11 | 480.001 | 2 | 11 | 4.076569 | 4.890152 | 0.6512531 | 0 | 2.59242 | 0
2018-02-13 13:20 | 76161.11 | 600.001 | 2 | 11 | 4.102586 | 4.890127 | 0.8142361 | 0 | 3.259002 | 0
2018-02-13 13:22 | 76281.11 | 720.0018 | 2 | 11 | 4.126324 | 4.890141 | 0.9772211 | 0 | 3.929595 | 0
2018-02-13 13:24 | 76401.11 | 840.0018 | 2 | 11 | 4.151655 | 4.890137 | 1.140215 | 0 | 4.60419 | 0
2018-02-13 13:26 | 76521.11 | 960.0009 | 2 | 11 | 4.17925 | 4.890198 | 1.303196 | 0 | 5.283048 | 0
2018-02-13 13:28 | 76641.11 | 1080.0018 | 2 | 11 | 4.200392 | 4.720657 | 1.465323 | 0 | 5.962802 | 0
2018-02-13 13:30 | 76761.11 | 1200.001 | 2 | 11 | 4.200375 | 4.21575 | 1.614133 | 0 | 6.587857 | 0
2018-02-13 13:32 | 76881.11 | 1320.0018 | 2 | 11 | 4.200372 | 3.740019 | 1.746654 | 0 | 7.144496 | 0
2018-02-13 13:34 | 77001.11 | 1440.001 | 2 | 11 | 4.200335 | 3.291718 | 1.863769 | 0 | 7.636424 | 0
2018-02-13 13:34 | 77010.15 | 1449.0448 | 2 | 11 | 4.200373 | 3.259996 | 1.871994 | 0 | 7.670971 | 0
2018-02-13 13:36 | 77130.16806 | 120.0026 | 3 | 11 | 4.227146 | 3.260035 | 1.980213 | 0 | 8.126865 | 0
2018-02-13 13:38 | 77250.16646 | 240.001 | 3 | 11 | 4.258699 | 3.259989 | 2.08887 | 0 | 8.587861 | 0
2018-02-13 13:40 | 77370.16646 | 360.001 | 3 | 11 | 4.292896 | 3.259972 | 2.197519 | 0 | 9.052402 | 0
2018-02-13 13:42 | 77490.16566 | 480.0002 | 3 | 11 | 4.329425 | 3.260004 | 2.306178 | 0 | 9.520827 | 0
2018-02-13 13:44 | 77610.16806 | 600.0026 | 3 | 11 | 4.368024 | 3.260046 | 2.414832 | 0 | 9.993318 | 0
2018-02-13 13:46 | 77730.16726 | 720.0018 | 3 | 11 | 4.400375 | 3.114985 | 2.522995 | 0 | 10.46785 | 0
2018-02-13 13:48 | 77850.16636 | 840.0009 | 3 | 11 | 4.400397 | 2.600452 | 2.617786 | 0 | 10.88497 | 0
2018-02-13 13:50 | 77970.16726 | 960.0018 | 3 | 11 | 4.400368 | 2.191885 | 2.697411 | 0 | 11.23535 | 0
2018-02-13 13:52 | 78090.16726 | 1080.0018 | 3 | 11 | 4.400359 | 1.857269 | 2.764706 | 0 | 11.53147 | 0
2018-02-13 13:54 | 78210.16666 | 1200.0012 | 3 | 11 | 4.400343 | 1.582445 | 2.821882 | 0 | 11.78306 | 0
2018-02-13 13:56 | 78330.16666 | 1320.0012 | 3 | 11 | 4.400329 | 1.355696 | 2.870735 | 0 | 11.99803 | 0
2018-02-13 13:58 | 78450.16666 | 1440.0012 | 3 | 11 | 4.400327 | 1.168497 | 2.912707 | 0 | 12.18272 | 0
2018-02-13 14:00 | 78570.16666 | 1560.0012 | 3 | 11 | 4.400349 | 1.012552 | 2.948975 | 0 | 12.34232 | 0
2018-02-13 14:02 | 78690.16746 | 1680.002 | 3 | 11 | 4.40033 | 0.882515 | 2.980493 | 0 | 12.48101 | 0
2018-02-13 14:04 | 78810.16746 | 1800.002 | 3 | 11 | 4.400319 | 0.7736015 | 3.008038 | 0 | 12.60221 | 0
2018-02-13 14:06 | 78930.16576 | 1920.0003 | 3 | 11 | 4.400325 | 0.6814041 | 3.032238 | 0 | 12.7087 | 0
2018-02-13 14:07 | 78972.48796 | 1962.3225 | 3 | 11 | 4.400316 | 0.6519909 | 3.040074 | 0 | 12.74318 | 0
2018-02-13 14:09 | 79092.53 | 119.9999 | 4 | 11 | 4.351525 | 0 | 3.040074 | 0 | 12.74318 | 0
2018-02-13 14:11 | 79212.54 | 240.0008 | 4 | 11 | 4.347616 | 0 | 3.040074 | 0 | 12.74318 | 0
2018-02-13 14:12 | 79272.54 | 300.0022 | 4 | 11 | 4.346448 | 0 | 3.040074 | 0 | 12.74318 | 0
2018-02-13 14:14 | 79392.62 | 120.0002 | 5 | 11 | 4.098497 | -3.260058 | 3.040074 | 0.1086609 | 12.74318 | 0.4488187
2018-02-13 14:16 | 79512.62 | 240.0001 | 5 | 11 | 4.053622 | -3.260079 | 3.040074 | 0.217317 | 12.74318 | 0.8916749
2018-02-13 14:18 | 79632.62 | 360.0001 | 5 | 11 | 4.010676 | -3.260015 | 3.040074 | 0.3259786 | 12.74318 | 1.329804
2018-02-13 14:20 | 79752.62 | 480.001 | 5 | 11 | 3.96871 | -3.260137 | 3.040074 | 0.4346391 | 12.74318 | 1.763316
2018-02-13 14:22 | 79872.62 | 600.001 | 5 | 11 | 3.927976 | -3.260042 | 3.040074 | 0.5432917 | 12.74318 | 2.1923
2018-02-13 14:24 | 79992.62 | 720.0018 | 5 | 11 | 3.888873 | -3.26006 | 3.040074 | 0.6519558 | 12.74318 | 2.61699
2018-02-13 14:26 | 80112.62 | 840.001 | 5 | 11 | 3.851658 | -3.260076 | 3.040074 | 0.7606148 | 12.74318 | 3.037512
2018-02-13 14:28 | 80232.62 | 960.0001 | 5 | 11 | 3.816536 | -3.260042 | 3.040074 | 0.8692719 | 12.74318 | 3.454096
2018-02-13 14:30 | 80352.62 | 1080.001 | 5 | 11 | 3.783372 | -3.260065 | 3.040074 | 0.9779323 | 12.74318 | 3.866983
2018-02-13 14:32 | 80472.62 | 1200.0002 | 5 | 11 | 3.752223 | -3.260027 | 3.040074 | 1.086588 | 12.74318 | 4.276357
2018-02-13 14:34 | 80592.62 | 1320.0002 | 5 | 11 | 3.72299 | -3.259995 | 3.040074 | 1.195246 | 12.74318 | 4.682463
2018-02-13 14:36 | 80712.62 | 1440.0002 | 5 | 11 | 3.695397 | -3.25996 | 3.040074 | 1.303886 | 12.74318 | 5.085414
2018-02-13 14:38 | 80832.62 | 1560.001 | 5 | 11 | 3.669375 | -3.260044 | 3.040074 | 1.41256 | 12.74318 | 5.485583
2018-02-13 14:40 | 80952.62 | 1680.0002 | 5 | 11 | 3.645082 | -3.260032 | 3.040074 | 1.521219 | 12.74318 | 5.882954
2018-02-13 14:42 | 81072.62 | 1800.001 | 5 | 11 | 3.62268 | -3.260095 | 3.040074 | 1.629875 | 12.74318 | 6.27778
2018-02-13 14:44 | 81192.62 | 1920.0002 | 5 | 11 | 3.602213 | -3.260055 | 3.040074 | 1.738526 | 12.74318 | 6.670259
2018-02-13 14:46 | 81312.62 | 2040.001 | 5 | 11 | 3.583623 | -3.260039 | 3.040074 | 1.847187 | 12.74318 | 7.060651
2018-02-13 14:48 | 81432.62 | 2160.001 | 5 | 11 | 3.566672 | -3.259994 | 3.040074 | 1.955843 | 12.74318 | 7.449101
2018-02-13 14:50 | 81552.62 | 2280.0018 | 5 | 11 | 3.550941 | -3.259994 | 3.040074 | 2.064499 | 12.74318 | 7.835776
2018-02-13 14:52 | 81672.62 | 2400.0002 | 5 | 11 | 3.53598 | -3.260044 | 3.040074 | 2.173153 | 12.74318 | 8.220784
2018-02-13 14:54 | 81792.62 | 2520.001 | 5 | 11 | 3.52123 | -3.260076 | 3.040074 | 2.281807 | 12.74318 | 8.60418
2018-02-13 14:56 | 81912.62 | 2640.0002 | 5 | 11 | 3.50555 | -3.260046 | 3.040074 | 2.390464 | 12.74318 | 8.98595
2018-02-13 14:58 | 82032.62 | 2760.001 | 5 | 11 | 3.487022 | -3.260008 | 3.040074 | 2.499127 | 12.74318 | 9.365904
2018-02-13 15:00 | 82152.62 | 2880.0018 | 5 | 11 | 3.462343 | -3.259983 | 3.040074 | 2.607783 | 12.74318 | 9.743528
2018-02-13 15:02 | 82272.62 | 3000.0011 | 5 | 11 | 3.428081 | -3.260025 | 3.040074 | 2.716433 | 12.74318 | 10.11795
2018-02-13 15:04 | 82392.62 | 3120.0002 | 5 | 11 | 3.377096 | -3.260046 | 3.040074 | 2.825098 | 12.74318 | 10.48791
2018-02-13 15:06 | 82512.62 | 3240.001 | 5 | 11 | 3.282835 | -3.26014 | 3.040074 | 2.933756 | 12.74318 | 10.85037
2018-02-13 15:08 | 82629.12 | 3356.5016 | 5 | 11 | 2.999986 | -3.260081 | 3.040074 | 3.039245 | 12.74318 | 11.18552
2018-02-13 15:10 | 82749.17 | 120.0001 | 6 | 11 | 3.320294 | 0 | 3.040074 | 3.039245 | 12.74318 | 11.18552
2018-02-13 15:12 | 82869.16 | 239.9999 | 6 | 11 | 3.32999 | 0 | 3.040074 | 3.039245 | 12.74318 | 11.18552
2018-02-13 15:13 | 82929.17 | 300.003 | 6 | 11 | 3.332878 | 0 | 3.040074 | 3.039245 | 12.74318 | 11.18552
2018-02-13 15:13 | 82929.17448 | 0.0024 | 7 | 12 | 3.332878 | 0 | 0 | 0 | 0 | 0
2018-02-13 15:15 | 83049.2551 | 120.001 | 2 | 12 | 3.964046 | 4.889843 | 0.1623074 | 0 | 0.6236206 | 0
2018-02-13 15:17 | 83169.255 | 240.0009 | 2 | 12 | 4.010618 | 4.889835 | 0.3253039 | 0 | 1.27387 | 0
2018-02-13 15:19 | 83289.2542 | 360.0001 | 2 | 12 | 4.047014 | 4.8901 | 0.4882865 | 0 | 1.930625 | 0
2018-02-13 15:21 | 83409.255 | 480.0009 | 2 | 12 | 4.076739 | 4.890158 | 0.6512851 | 0 | 2.592754 | 0
2018-02-13 15:23 | 83529.2551 | 600.001 | 2 | 12 | 4.10274 | 4.89019 | 0.8142816 | 0 | 3.259417 | 0
2018-02-13 15:25 | 83649.255 | 720.0009 | 2 | 12 | 4.126454 | 4.890135 | 0.9772713 | 0 | 3.930051 | 0
2018-02-13 15:27 | 83769.2551 | 840.001 | 2 | 12 | 4.151793 | 4.890135 | 1.140261 | 0 | 4.604652 | 0
2018-02-13 15:29 | 83889.2567 | 960.0026 | 2 | 12 | 4.179354 | 4.890203 | 1.303259 | 0 | 5.283602 | 0
2018-02-13 15:31 | 84009.2551 | 1080.001 | 2 | 12 | 4.200377 | 4.717375 | 1.465361 | 0 | 5.963264 | 0
2018-02-13 15:33 | 84129.2542 | 1200.0001 | 2 | 12 | 4.200373 | 4.213732 | 1.614094 | 0 | 6.587997 | 0
2018-02-13 15:35 | 84249.255 | 1320.0009 | 2 | 12 | 4.20038 | 3.7381 | 1.746539 | 0 | 7.144315 | 0
2018-02-13 15:37 | 84369.2544 | 1440.0003 | 2 | 12 | 4.200386 | 3.290325 | 1.863588 | 0 | 7.635966 | 0
2018-02-13 15:37 | 84377.4453 | 1448.1912 | 2 | 12 | 4.200363 | 3.259972 | 1.871039 | 0 | 7.667263 | 0
2018-02-13 15:39 | 84497.46 | 120.001 | 3 | 12 | 4.227148 | 3.259954 | 1.979236 | 1.86e-10 | 8.123061 | 7.57e-10
2018-02-13 15:41 | 84617.46 | 240.001 | 3 | 12 | 4.258676 | 3.260019 | 2.087899 | 1.86e-10 | 8.584084 | 7.57e-10
2018-02-13 15:43 | 84737.46 | 360.0002 | 3 | 12 | 4.292853 | 3.260006 | 2.196579 | 1.86e-10 | 9.048751 | 7.57e-10
2018-02-13 15:45 | 84857.46 | 480.001 | 3 | 12 | 4.329339 | 3.259998 | 2.305236 | 1.86e-10 | 9.51716 | 7.57e-10
2018-02-13 15:47 | 84977.46 | 600.0002 | 3 | 12 | 4.36796 | 3.259975 | 2.413893 | 1.86e-10 | 9.989657 | 7.57e-10
2018-02-13 15:49 | 85097.46 | 720.001 | 3 | 12 | 4.400397 | 3.11586 | 2.522058 | 1.86e-10 | 10.46419 | 7.57e-10
2018-02-13 15:51 | 85217.46 | 840.0003 | 3 | 12 | 4.400349 | 2.599627 | 2.616862 | 1.86e-10 | 10.88137 | 7.57e-10
2018-02-13 15:53 | 85337.46 | 960.0015 | 3 | 12 | 4.400408 | 2.192776 | 2.696517 | 1.86e-10 | 11.23188 | 7.57e-10
2018-02-13 15:55 | 85457.46 | 1080.0019 | 3 | 12 | 4.400373 | 1.857615 | 2.763822 | 1.86e-10 | 11.52804 | 7.57e-10
2018-02-13 15:57 | 85577.46 | 1200.0011 | 3 | 12 | 4.400352 | 1.582218 | 2.820995 | 1.86e-10 | 11.77963 | 7.57e-10
2018-02-13 15:59 | 85697.46 | 1320.0014 | 3 | 12 | 4.400313 | 1.355083 | 2.869842 | 1.86e-10 | 11.99457 | 7.57e-10
2018-02-13 16:01 | 85817.46 | 1440.001 | 3 | 12 | 4.400351 | 1.168646 | 2.911814 | 1.86e-10 | 12.17926 | 7.57e-10
2018-02-13 16:03 | 85937.46 | 1560.001 | 3 | 12 | 4.400327 | 1.012709 | 2.948083 | 1.86e-10 | 12.33886 | 7.57e-10
2018-02-13 16:05 | 86057.46 | 1680.0012 | 3 | 12 | 4.4003 | 0.8816109 | 2.979594 | 1.86e-10 | 12.47752 | 7.57e-10
2018-02-13 16:07 | 86177.46 | 1800.0013 | 3 | 12 | 4.40032 | 0.7728386 | 3.007129 | 1.86e-10 | 12.59868 | 7.57e-10
2018-02-13 16:09 | 86297.46 | 1920.0005 | 3 | 12 | 4.400291 | 0.6808777 | 3.03132 | 1.86e-10 | 12.70512 | 7.57e-10
2018-02-13 16:10 | 86339.76 | 1962.2979 | 3 | 12 | 4.400296 | 0.6519985 | 3.03915 | 1.86e-10 | 12.73958 | 7.57e-10
2018-02-13 16:12 | 86459.81 | 120.0007 | 4 | 12 | 4.351491 | 0 | 3.03915 | 1.86e-10 | 12.73958 | 7.57e-10
2018-02-13 16:14 | 86579.81 | 240.0007 | 4 | 12 | 4.347573 | 0 | 3.03915 | 1.86e-10 | 12.73958 | 7.57e-10
2018-02-13 16:15 | 86639.81 | 300.0037 | 4 | 12 | 4.346413 | 0 | 3.03915 | 1.86e-10 | 12.73958 | 7.57e-10
2018-02-13 16:17 | 86759.89 | 120.0002 | 5 | 12 | 4.098475 | -3.260109 | 3.03915 | 0.108658 | 12.73958 | 0.4488
2018-02-13 16:19 | 86879.9 | 240.001 | 5 | 12 | 4.053703 | -3.260071 | 3.03915 | 0.2173214 | 12.73958 | 0.891688
2018-02-13 16:21 | 86999.9 | 360.001 | 5 | 12 | 4.010777 | -3.260079 | 3.03915 | 0.3259768 | 12.73958 | 1.329803
2018-02-13 16:23 | 87119.89 | 480.0002 | 5 | 12 | 3.968851 | -3.260023 | 3.03915 | 0.4346567 | 12.73958 | 1.763406
2018-02-13 16:25 | 87239.89 | 600.0002 | 5 | 12 | 3.928166 | -3.260081 | 3.03915 | 0.543323 | 12.73958 | 2.192462
2018-02-13 16:27 | 87359.89 | 720.0002 | 5 | 12 | 3.889103 | -3.260071 | 3.03915 | 0.6519811 | 12.73958 | 2.61715
2018-02-13 16:29 | 87479.89 | 840.0003 | 5 | 12 | 3.851936 | -3.260055 | 3.03915 | 0.7606485 | 12.73958 | 3.037733
2018-02-13 16:31 | 87599.9 | 960.001 | 5 | 12 | 3.816792 | -3.260081 | 3.03915 | 0.8693165 | 12.73958 | 3.454386
2018-02-13 16:33 | 87719.9 | 1080.001 | 5 | 12 | 3.783581 | -3.260027 | 3.03915 | 0.9779808 | 12.73958 | 3.867313
2018-02-13 16:35 | 87839.9 | 1200.0019 | 5 | 12 | 3.752439 | -3.260086 | 3.03915 | 1.086646 | 12.73958 | 4.276746
2018-02-13 16:37 | 87959.89 | 1320.0002 | 5 | 12 | 3.723134 | -3.26006 | 3.03915 | 1.195311 | 12.73958 | 4.682899
2018-02-13 16:39 | 88079.9 | 1440.001 | 5 | 12 | 3.695062 | -3.260095 | 3.03915 | 1.303973 | 12.73958 | 5.08594
2018-02-13 16:41 | 88199.89 | 1560.0002 | 5 | 12 | 3.667896 | -3.260128 | 3.03915 | 1.412638 | 12.73958 | 5.485939
2018-02-13 16:43 | 88319.89 | 1680.0002 | 5 | 12 | 3.643608 | -3.260053 | 3.03915 | 1.521298 | 12.73958 | 5.883154
2018-02-13 16:45 | 88439.89 | 1800.0002 | 5 | 12 | 3.621263 | -3.260095 | 3.03915 | 1.629969 | 12.73958 | 6.277879
2018-02-13 16:47 | 88559.89 | 1920.0002 | 5 | 12 | 3.600905 | -3.2601 | 3.03915 | 1.738624 | 12.73958 | 6.670223
2018-02-13 16:49 | 88679.9 | 2040.001 | 5 | 12 | 3.582435 | -3.260032 | 3.03915 | 1.84729 | 12.73958 | 7.060497
2018-02-13 16:51 | 88799.9 | 2160.0011 | 5 | 12 | 3.565537 | -3.260105 | 3.03915 | 1.955968 | 12.73958 | 7.4489
2018-02-13 16:53 | 88919.9 | 2280.001 | 5 | 12 | 3.549917 | -3.260044 | 3.03915 | 2.064631 | 12.73958 | 7.835482
2018-02-13 16:55 | 89039.9 | 2400.001 | 5 | 12 | 3.535001 | -3.260044 | 3.03915 | 2.173295 | 12.73958 | 8.22042
2018-02-13 16:57 | 89159.89 | 2520.0002 | 5 | 12 | 3.520308 | -3.260044 | 3.03915 | 2.281958 | 12.73958 | 8.603745
2018-02-13 16:59 | 89279.89 | 2640.0002 | 5 | 12 | 3.504683 | -3.260107 | 3.03915 | 2.390625 | 12.73958 | 8.985453
2018-02-13 17:01 | 89399.9 | 2760.001 | 5 | 12 | 3.486203 | -3.26006 | 3.03915 | 2.499285 | 12.73958 | 9.365303
2018-02-13 17:03 | 89519.9 | 2880.001 | 5 | 12 | 3.46152 | -3.26009 | 3.03915 | 2.607949 | 12.73958 | 9.742867
2018-02-13 17:05 | 89639.9 | 3000.001 | 5 | 12 | 3.427163 | -3.260102 | 3.03915 | 2.716611 | 12.73958 | 10.11724
2018-02-13 17:07 | 89759.9 | 3120.001 | 5 | 12 | 3.375896 | -3.260027 | 3.03915 | 2.825281 | 12.73958 | 10.48711
2018-02-13 17:09 | 89879.89 | 3240.0002 | 5 | 12 | 3.280766 | -3.260084 | 3.03915 | 2.933941 | 12.73958 | 10.8494
2018-02-13 17:11 | 89995.09 | 3355.1985 | 5 | 12 | 2.999965 | -3.260109 | 3.03915 | 3.038257 | 12.73958 | 11.18066
2018-02-13 17:13 | 90115.13 | 120.0008 | 6 | 12 | 3.321618 | 0 | 3.03915 | 3.038257 | 12.73958 | 11.18066
2018-02-13 17:15 | 90235.13 | 240.0008 | 6 | 12 | 3.331347 | 0 | 3.03915 | 3.038257 | 12.73958 | 11.18066
2018-02-13 17:16 | 90295.14 | 300.0038 | 6 | 12 | 3.33422 | 0 | 3.03915 | 3.038257 | 12.73958 | 11.18066
2018-02-13 17:16 | 90295.14 | 0.0025 | 7 | 13 | 3.334167 | 0 | 0 | 0 | 0 | 0
2018-02-13 17:18 | 90415.22 | 120.0002 | 2 | 13 | 3.964988 | 4.890162 | 0.1623184 | 0 | 0.6238482 | 0
2018-02-13 17:20 | 90535.22 | 240.0002 | 2 | 13 | 4.011339 | 4.889824 | 0.3253092 | 0 | 1.274202 | 0
2018-02-13 17:22 | 90655.22 | 360.001 | 2 | 13 | 4.047625 | 4.890038 | 0.4882952 | 0 | 1.931082 | 0
2018-02-13 17:24 | 90775.22 | 480.0011 | 2 | 13 | 4.077219 | 4.889994 | 0.6512931 | 0 | 2.593301 | 0
2018-02-13 17:26 | 90895.22 | 600.0002 | 2 | 13 | 4.103028 | 4.890156 | 0.8142893 | 0 | 3.260026 | 0
2018-02-13 17:28 | 91015.22 | 720.0003 | 2 | 13 | 4.126577 | 4.890144 | 0.9773125 | 0 | 3.930834 | 0
2018-02-13 17:30 | 91135.22 | 840.0003 | 2 | 13 | 4.151812 | 4.890167 | 1.140306 | 0 | 4.605464 | 0
2018-02-13 17:32 | 91255.22 | 960.0003 | 2 | 13 | 4.179372 | 4.890095 | 1.303293 | 0 | 5.284369 | 0
2018-02-13 17:34 | 91375.22 | 1080.0006 | 2 | 13 | 4.200378 | 4.716867 | 1.4654 | 0 | 5.964055 | 0
2018-02-13 17:36 | 91495.22 | 1200.001 | 2 | 13 | 4.200372 | 4.212496 | 1.614099 | 0 | 6.58865 | 0
2018-02-13 17:38 | 91615.22 | 1320.0002 | 2 | 13 | 4.200365 | 3.735678 | 1.746508 | 0 | 7.144814 | 0
2018-02-13 17:40 | 91735.22 | 1440.0003 | 2 | 13 | 4.200356 | 3.287401 | 1.863495 | 0 | 7.636205 | 0
2018-02-13 17:40 | 91743.09 | 1447.8665 | 2 | 13 | 4.200376 | 3.259993 | 1.870647 | 0 | 7.666248 | 0
2018-02-13 17:42 | 91863.1 | 120.0002 | 3 | 13 | 4.227222 | 3.259989 | 1.978867 | 0 | 8.122149 | 0
2018-02-13 17:44 | 91983.1 | 240.001 | 3 | 13 | 4.258851 | 3.259972 | 2.087533 | 0 | 8.583198 | 0
2018-02-13 17:46 | 92103.1 | 360.0002 | 3 | 13 | 4.293053 | 3.260044 | 2.19618 | 0 | 9.047743 | 0
2018-02-13 17:48 | 92223.1 | 480.0002 | 3 | 13 | 4.329609 | 3.26 | 2.30486 | 0 | 9.516279 | 0
2018-02-13 17:50 | 92343.1 | 600.001 | 3 | 13 | 4.368224 | 3.259998 | 2.413515 | 0 | 9.988796 | 0
2018-02-13 17:52 | 92463.1 | 720.001 | 3 | 13 | 4.400388 | 3.111309 | 2.521652 | 0 | 10.46323 | 0
2018-02-13 17:54 | 92583.1 | 840.0002 | 3 | 13 | 4.400372 | 2.597925 | 2.616369 | 0 | 10.88002 | 0
2018-02-13 17:56 | 92703.1 | 960.001 | 3 | 13 | 4.400352 | 2.191 | 2.695956 | 0 | 11.23024 | 0
2018-02-13 17:58 | 92823.1 | 1080.0002 | 3 | 13 | 4.400335 | 1.856112 | 2.763234 | 0 | 11.52628 | 0
2018-02-13 18:00 | 92943.1 | 1200.0011 | 3 | 13 | 4.400352 | 1.581789 | 2.820387 | 0 | 11.77778 | 0
2018-02-13 18:02 | 93063.1 | 1320.0011 | 3 | 13 | 4.400344 | 1.35498 | 2.869204 | 0 | 11.99259 | 0
2018-02-13 18:04 | 93183.1 | 1440.001 | 3 | 13 | 4.400313 | 1.16741 | 2.911149 | 0 | 12.17716 | 0
2018-02-13 18:06 | 93303.1 | 1560.0011 | 3 | 13 | 4.400297 | 1.011059 | 2.947399 | 0 | 12.33667 | 0
2018-02-13 18:08 | 93423.1 | 1680.0011 | 3 | 13 | 4.400327 | 0.881628 | 2.978892 | 0 | 12.47525 | 0
2018-02-13 18:10 | 93543.1 | 1800.0011 | 3 | 13 | 4.400323 | 0.7726364 | 3.006414 | 0 | 12.59636 | 0
2018-02-13 18:12 | 93663.1 | 1920.0011 | 3 | 13 | 4.400294 | 0.6802731 | 3.030595 | 0 | 12.70276 | 0
2018-02-13 18:13 | 93704.28 | 1961.1809 | 3 | 13 | 4.400299 | 0.6519966 | 3.038221 | 0 | 12.73632 | 0
2018-02-13 18:15 | 93824.33 | 120.0002 | 4 | 13 | 4.351442 | 0 | 3.038221 | 0 | 12.73632 | 0
2018-02-13 18:17 | 93944.33 | 240.0002 | 4 | 13 | 4.347544 | 0 | 3.038221 | 0 | 12.73632 | 0
2018-02-13 18:18 | 94004.33 | 300.0016 | 4 | 13 | 4.346392 | 0 | 3.038221 | 0 | 12.73632 | 0
2018-02-13 18:20 | 94124.4 | 120.0002 | 5 | 13 | 4.098269 | -3.260048 | 3.038221 | 0.1086565 | 12.73632 | 0.4487732
2018-02-13 18:22 | 94244.4 | 240.001 | 5 | 13 | 4.053417 | -3.260037 | 3.038221 | 0.2173204 | 12.73632 | 0.8916383
2018-02-13 18:24 | 94364.4 | 360.0002 | 5 | 13 | 4.010485 | -3.260048 | 3.038221 | 0.3259749 | 12.73632 | 1.329719
2018-02-13 18:26 | 94484.4 | 480.0002 | 5 | 13 | 3.968511 | -3.259997 | 3.038221 | 0.4346471 | 12.73632 | 1.763257
2018-02-13 18:28 | 94604.4 | 600.0001 | 5 | 13 | 3.927803 | -3.259939 | 3.038221 | 0.5433128 | 12.73632 | 2.192271
2018-02-13 18:30 | 94724.4 | 720.001 | 5 | 13 | 3.888711 | -3.260008 | 3.038221 | 0.6519793 | 12.73632 | 2.616951
2018-02-13 18:32 | 94844.4 | 840.001 | 5 | 13 | 3.851531 | -3.260008 | 3.038221 | 0.7606347 | 12.73632 | 3.037442
2018-02-13 18:34 | 94964.4 | 960.001 | 5 | 13 | 3.8164 | -3.259994 | 3.038221 | 0.8692985 | 12.73632 | 3.454036
2018-02-13 18:36 | 95084.4 | 1080.001 | 5 | 13 | 3.783254 | -3.260004 | 3.038221 | 0.9779584 | 12.73632 | 3.866907
2018-02-13 18:38 | 95204.4 | 1200.0002 | 5 | 13 | 3.752143 | -3.260018 | 3.038221 | 1.086628 | 12.73632 | 4.276324
2018-02-13 18:40 | 95324.4 | 1320.0002 | 5 | 13 | 3.722827 | -3.259987 | 3.038221 | 1.195279 | 12.73632 | 4.682387
2018-02-13 18:42 | 95444.4 | 1440.0002 | 5 | 13 | 3.695206 | -3.260032 | 3.038221 | 1.303954 | 12.73632 | 5.085449
2018-02-13 18:44 | 95564.4 | 1560.0002 | 5 | 13 | 3.669125 | -3.25996 | 3.038221 | 1.412621 | 12.73632 | 5.485564
2018-02-13 18:46 | 95684.4 | 1680.0002 | 5 | 13 | 3.644777 | -3.260002 | 3.038221 | 1.52128 | 12.73632 | 5.882907
2018-02-13 18:48 | 95804.4 | 1800.0002 | 5 | 13 | 3.622355 | -3.259995 | 3.038221 | 1.62993 | 12.73632 | 6.277675
2018-02-13 18:50 | 95924.4 | 1920.0002 | 5 | 13 | 3.601853 | -3.260015 | 3.038221 | 1.738595 | 12.73632 | 6.670168
2018-02-13 18:52 | 96044.4 | 2040.001 | 5 | 13 | 3.583251 | -3.260008 | 3.038221 | 1.84727 | 12.73632 | 7.060575
2018-02-13 18:54 | 96164.4 | 2160.001 | 5 | 13 | 3.566257 | -3.260097 | 3.038221 | 1.955921 | 12.73632 | 7.448962
2018-02-13 18:56 | 96284.4 | 2280.0002 | 5 | 13 | 3.55051 | -3.260055 | 3.038221 | 2.064588 | 12.73632 | 7.835634
2018-02-13 18:58 | 96404.4 | 2400.0002 | 5 | 13 | 3.535562 | -3.259987 | 3.038221 | 2.173259 | 12.73632 | 8.220653
2018-02-13 19:00 | 96524.4 | 2520.0002 | 5 | 13 | 3.520787 | -3.260065 | 3.038221 | 2.281918 | 12.73632 | 8.604021
2018-02-13 19:02 | 96644.4 | 2640.0002 | 5 | 13 | 3.505121 | -3.260029 | 3.038221 | 2.39059 | 12.73632 | 8.985797
2018-02-13 19:04 | 96764.4 | 2760.0002 | 5 | 13 | 3.486581 | -3.260002 | 3.038221 | 2.499252 | 12.73632 | 9.365701
2018-02-13 19:06 | 96884.4 | 2880.0002 | 5 | 13 | 3.461847 | -3.259966 | 3.038221 | 2.607904 | 12.73632 | 9.74326
2018-02-13 19:08 | 97004.4 | 3000.001 | 5 | 13 | 3.42739 | -3.260055 | 3.038221 | 2.716582 | 12.73632 | 10.11772
2018-02-13 19:10 | 97124.4 | 3120.0001 | 5 | 13 | 3.376097 | -3.259964 | 3.038221 | 2.825243 | 12.73632 | 10.48758
2018-02-13 19:12 | 97244.4 | 3240.0002 | 5 | 13 | 3.280838 | -3.260039 | 3.038221 | 2.933902 | 12.73632 | 10.84989
2018-02-13 19:13 | 97359.19 | 3354.784 | 5 | 13 | 2.999994 | -3.260058 | 3.038221 | 3.037833 | 12.73632 | 11.17993
2018-02-13 19:15 | 97479.23 | 120.0009 | 6 | 13 | 3.320225 | 0 | 3.038221 | 3.037833 | 12.73632 | 11.17993
2018-02-13 19:17 | 97599.23 | 240.0009 | 6 | 13 | 3.329921 | 0 | 3.038221 | 3.037833 | 12.73632 | 11.17993
2018-02-13 19:18 | 97659.24 | 300.0024 | 6 | 13 | 3.33282 | 0 | 3.038221 | 3.037833 | 12.73632 | 11.17993
2018-02-13 19:18 | 97659.24 | 0.0024 | 7 | 14 | 3.332767 | 0 | 0 | 0 | 0 | 0
2018-02-13 19:20 | 97779.32 | 120.0001 | 2 | 14 | 3.96426 | 4.890118 | 0.1622941 | 0 | 0.6235844 | 0
2018-02-13 19:22 | 97899.32 | 240.0001 | 2 | 14 | 4.010762 | 4.889822 | 0.3253077 | 0 | 1.273931 | 0
2018-02-13 19:24 | 98019.32 | 360.0009 | 2 | 14 | 4.047073 | 4.889843 | 0.4883008 | 0 | 1.930746 | 0
2018-02-13 19:26 | 98139.32 | 480.0009 | 2 | 14 | 4.076773 | 4.890127 | 0.6512835 | 0 | 2.592818 | 0
2018-02-13 19:28 | 98259.32 | 600.0001 | 2 | 14 | 4.10272 | 4.890188 | 0.8142636 | 0 | 3.259414 | 0
2018-02-13 19:30 | 98379.32 | 720.0001 | 2 | 14 | 4.126399 | 4.890078 | 0.9772673 | 0 | 3.930101 | 0
2018-02-13 19:32 | 98499.32 | 840.0001 | 2 | 14 | 4.151696 | 4.889826 | 1.14027 | 0 | 4.604744 | 0
2018-02-13 19:34 | 98619.32 | 960.001 | 2 | 14 | 4.179262 | 4.889833 | 1.303246 | 0 | 5.283592 | 0
2018-02-13 19:36 | 98739.32 | 1080.0009 | 2 | 14 | 4.200384 | 4.718599 | 1.465365 | 0 | 5.963318 | 0
2018-02-13 19:38 | 98859.32 | 1200.0002 | 2 | 14 | 4.200333 | 4.213169 | 1.614148 | 0 | 6.588262 | 0
2018-02-13 19:40 | 98979.32 | 1320.001 | 2 | 14 | 4.200381 | 3.738016 | 1.746621 | 0 | 7.144698 | 0
2018-02-13 19:42 | 99099.32 | 1440.001 | 2 | 14 | 4.200355 | 3.289303 | 1.863648 | 0 | 7.636257 | 0
2018-02-13 19:43 | 99107.51 | 1448.1928 | 2 | 14 | 4.200363 | 3.259993 | 1.871095 | 0 | 7.667534 | 0
2018-02-13 19:45 | 99227.53 | 120.0008 | 3 | 14 | 4.227204 | 3.259954 | 1.979331 | 1.425e-09 | 8.123506 | 5.799e-09
2018-02-13 19:47 | 99347.53 | 240.0017 | 3 | 14 | 4.258808 | 3.259947 | 2.087995 | 1.425e-09 | 8.584543 | 5.799e-09
2018-02-13 19:49 | 99467.53 | 360.0011 | 3 | 14 | 4.293081 | 3.259926 | 2.196658 | 1.425e-09 | 9.04916 | 5.799e-09
2018-02-13 19:51 | 99587.53 | 480.0009 | 3 | 14 | 4.329628 | 3.260019 | 2.305322 | 1.425e-09 | 9.517627 | 5.799e-09
2018-02-13 19:53 | 99707.53 | 600.0001 | 3 | 14 | 4.368249 | 3.260027 | 2.413967 | 1.425e-09 | 9.990101 | 5.799e-09
2018-02-13 19:55 | 99827.53 | 720.0001 | 3 | 14 | 4.400375 | 3.110924 | 2.522113 | 1.425e-09 | 10.46458 | 5.799e-09
2018-02-13 19:57 | 99947.53 | 840.0001 | 3 | 14 | 4.400377 | 2.596411 | 2.616793 | 1.425e-09 | 10.88121 | 5.799e-09
2018-02-13 19:59 | 100067.5 | 960.0001 | 3 | 14 | 4.400372 | 2.188797 | 2.696311 | 1.425e-09 | 11.23112 | 5.799e-09
2018-02-13 20:01 | 100187.5 | 1080.0009 | 3 | 14 | 4.400357 | 1.854813 | 2.763523 | 1.425e-09 | 11.52687 | 5.799e-09
2018-02-13 20:03 | 100307.5 | 1200.0017 | 3 | 14 | 4.400345 | 1.579622 | 2.820609 | 1.425e-09 | 11.77807 | 5.799e-09
2018-02-13 20:05 | 100427.5 | 1320.0009 | 3 | 14 | 4.400338 | 1.353313 | 2.869354 | 1.425e-09 | 11.99257 | 5.799e-09
2018-02-13 20:07 | 100547.5 | 1440.0017 | 3 | 14 | 4.400332 | 1.165865 | 2.91126 | 1.425e-09 | 12.17697 | 5.799e-09
2018-02-13 20:09 | 100667.5 | 1560.0009 | 3 | 14 | 4.400352 | 1.010698 | 2.947455 | 1.425e-09 | 12.33624 | 5.799e-09
2018-02-13 20:11 | 100787.5 | 1680.0009 | 3 | 14 | 4.400327 | 0.8805618 | 2.978913 | 1.425e-09 | 12.47466 | 5.799e-09
2018-02-13 20:13 | 100907.5 | 1800.0009 | 3 | 14 | 4.400339 | 0.7721195 | 3.006397 | 1.425e-09 | 12.5956 | 5.799e-09
2018-02-13 20:15 | 101027.5 | 1920.0009 | 3 | 14 | 4.400339 | 0.6804619 | 3.030556 | 1.425e-09 | 12.70191 | 5.799e-09
2018-02-13 20:15 | 101068.1 | 1960.5504 | 3 | 14 | 4.400327 | 0.6519966 | 3.038059 | 1.425e-09 | 12.73493 | 5.799e-09
2018-02-13 20:17 | 101188.1 | 120.0013 | 4 | 14 | 4.35152 | 0 | 3.038059 | 1.425e-09 | 12.73493 | 5.799e-09
2018-02-13 20:19 | 101308.1 | 240.001 | 4 | 14 | 4.347612 | 0 | 3.038059 | 1.425e-09 | 12.73493 | 5.799e-09
2018-02-13 20:20 | 101368.1 | 300.0017 | 4 | 14 | 4.346431 | 0 | 3.038059 | 1.425e-09 | 12.73493 | 5.799e-09
2018-02-13 20:22 | 101488.2 | 120.001 | 5 | 14 | 4.098418 | -3.260088 | 3.038059 | 0.1086558 | 12.73493 | 0.4487851
2018-02-13 20:24 | 101608.2 | 240.0002 | 5 | 14 | 4.053628 | -3.260102 | 3.038059 | 0.217319 | 12.73493 | 0.8916663
2018-02-13 20:26 | 101728.2 | 360.0001 | 5 | 14 | 4.0107 | -3.260063 | 3.038059 | 0.3259888 | 12.73493 | 1.329831
2018-02-13 20:28 | 101848.2 | 480.001 | 5 | 14 | 3.968784 | -3.260013 | 3.038059 | 0.4346469 | 12.73493 | 1.76334
2018-02-13 20:30 | 101968.2 | 600.0002 | 5 | 14 | 3.928078 | -3.260074 | 3.038059 | 0.5433132 | 12.73493 | 2.192389
2018-02-13 20:32 | 102088.2 | 720.001 | 5 | 14 | 3.888978 | -3.2601 | 3.038059 | 0.651984 | 12.73493 | 2.617116
2018-02-13 20:34 | 102208.2 | 840.001 | 5 | 14 | 3.851782 | -3.260048 | 3.038059 | 0.7606502 | 12.73493 | 3.037677
2018-02-13 20:36 | 102328.2 | 960.0002 | 5 | 14 | 3.81664 | -3.260077 | 3.038059 | 0.8693121 | 12.73493 | 3.454292
2018-02-13 20:38 | 102448.2 | 1080.0002 | 5 | 14 | 3.783485 | -3.260077 | 3.038059 | 0.9779755 | 12.73493 | 3.867203
2018-02-13 20:40 | 102568.2 | 1200.001 | 5 | 14 | 3.75236 | -3.260044 | 3.038059 | 1.086641 | 12.73493 | 4.276627
2018-02-13 20:42 | 102688.2 | 1320.0002 | 5 | 14 | 3.723076 | -3.260027 | 3.038059 | 1.195313 | 12.73493 | 4.682797
2018-02-13 20:44 | 102808.2 | 1440.001 | 5 | 14 | 3.695446 | -3.260046 | 3.038059 | 1.303971 | 12.73493 | 5.085826
2018-02-13 20:46 | 102928.2 | 1560.0002 | 5 | 14 | 3.669384 | -3.260053 | 3.038059 | 1.412638 | 12.73493 | 5.485966
2018-02-13 20:48 | 103048.2 | 1680.0002 | 5 | 14 | 3.645049 | -3.260071 | 3.038059 | 1.521296 | 12.73493 | 5.883336
2018-02-13 20:50 | 103168.2 | 1800.0002 | 5 | 14 | 3.622633 | -3.260037 | 3.038059 | 1.629969 | 12.73493 | 6.278219
2018-02-13 20:52 | 103288.2 | 1920.0002 | 5 | 14 | 3.60217 | -3.260076 | 3.038059 | 1.738622 | 12.73493 | 6.6707
2018-02-13 20:54 | 103408.2 | 2040.001 | 5 | 14 | 3.583551 | -3.260029 | 3.038059 | 1.84729 | 12.73493 | 7.061112
2018-02-13 20:56 | 103528.2 | 2160.0002 | 5 | 14 | 3.566576 | -3.260011 | 3.038059 | 1.955955 | 12.73493 | 7.449586
2018-02-13 20:58 | 103648.2 | 2280.0002 | 5 | 14 | 3.550845 | -3.260076 | 3.038059 | 2.064613 | 12.73493 | 7.836258
2018-02-13 21:00 | 103768.2 | 2400.0011 | 5 | 14 | 3.53585 | -3.260029 | 3.038059 | 2.17329 | 12.73493 | 8.221335
2018-02-13 21:02 | 103888.2 | 2520.001 | 5 | 14 | 3.521053 | -3.260044 | 3.038059 | 2.28194 | 12.73493 | 8.604704
2018-02-13 21:04 | 104008.2 | 2640.0002 | 5 | 14 | 3.505337 | -3.259974 | 3.038059 | 2.390615 | 12.73493 | 8.986516
2018-02-13 21:06 | 104128.2 | 2760.0002 | 5 | 14 | 3.486755 | -3.259994 | 3.038059 | 2.499268 | 12.73493 | 9.366409
2018-02-13 21:08 | 104248.2 | 2880.0002 | 5 | 14 | 3.461958 | -3.260079 | 3.038059 | 2.607944 | 12.73493 | 9.744067
2018-02-13 21:10 | 104368.2 | 3000.0002 | 5 | 14 | 3.427472 | -3.260097 | 3.038059 | 2.716608 | 12.73493 | 10.11848
2018-02-13 21:12 | 104488.2 | 3120.0002 | 5 | 14 | 3.376113 | -3.260079 | 3.038059 | 2.825275 | 12.73493 | 10.48837
2018-02-13 21:14 | 104608.2 | 3240.001 | 5 | 14 | 3.280718 | -3.260079 | 3.038059 | 2.933927 | 12.73493 | 10.85066
2018-02-13 21:16 | 104722.7 | 3354.4753 | 5 | 14 | 2.999984 | -3.260092 | 3.038059 | 3.037589 | 12.73493 | 11.17983
2018-02-13 21:18 | 104842.7 | 120.001 | 6 | 14 | 3.319509 | 0 | 3.038059 | 3.037589 | 12.73493 | 11.17983
2018-02-13 21:20 | 104962.7 | 240.0009 | 6 | 14 | 3.329171 | 0 | 3.038059 | 3.037589 | 12.73493 | 11.17983
2018-02-13 21:21 | 105022.7 | 300.0025 | 6 | 14 | 3.332061 | 0 | 3.038059 | 3.037589 | 12.73493 | 11.17983
2018-02-13 21:21 | 105022.7 | 0.0026 | 7 | 15 | 3.331988 | 0 | 0 | 0 | 0 | 0
2018-02-13 21:23 | 105142.8 | 120.0001 | 2 | 15 | 3.963825 | 4.890213 | 0.1623244 | 1.1e-10 | 0.6236063 | 3.65e-10
2018-02-13 21:25 | 105262.8 | 240.0001 | 2 | 15 | 4.010485 | 4.889853 | 0.3253129 | 1.1e-10 | 1.273799 | 3.65e-10
2018-02-13 21:27 | 105382.8 | 360.0001 | 2 | 15 | 4.046837 | 4.889889 | 0.4883062 | 1.1e-10 | 1.930575 | 3.65e-10
2018-02-13 21:29 | 105502.8 | 480.0001 | 2 | 15 | 4.076595 | 4.889994 | 0.6512696 | 1.1e-10 | 2.592537 | 3.65e-10
2018-02-13 21:31 | 105622.8 | 600.0009 | 2 | 15 | 4.102573 | 4.890203 | 0.814297 | 1.1e-10 | 3.259301 | 3.65e-10
2018-02-13 21:33 | 105742.8 | 720.0001 | 2 | 15 | 4.126254 | 4.890202 | 0.9772865 | 1.1e-10 | 3.929906 | 3.65e-10
2018-02-13 21:35 | 105862.8 | 840.0001 | 2 | 15 | 4.151567 | 4.889818 | 1.140272 | 1.1e-10 | 4.604455 | 3.65e-10
2018-02-13 21:37 | 105982.8 | 960.001 | 2 | 15 | 4.179132 | 4.890152 | 1.303271 | 1.1e-10 | 5.283376 | 3.65e-10
2018-02-13 21:39 | 106102.8 | 1080.0001 | 2 | 15 | 4.200377 | 4.719845 | 1.465413 | 1.1e-10 | 5.963186 | 3.65e-10
2018-02-13 21:41 | 106222.8 | 1200.001 | 2 | 15 | 4.200372 | 4.215246 | 1.6142 | 1.1e-10 | 6.588146 | 3.65e-10
2018-02-13 21:43 | 106342.8 | 1320.0001 | 2 | 15 | 4.200363 | 3.736477 | 1.746684 | 1.1e-10 | 7.144628 | 3.65e-10
2018-02-13 21:45 | 106462.8 | 1440.001 | 2 | 15 | 4.200373 | 3.288578 | 1.863672 | 1.1e-10 | 7.636024 | 3.65e-10
2018-02-13 21:45 | 106470.6 | 1447.8231 | 2 | 15 | 4.200366 | 3.259985 | 1.870795 | 1.1e-10 | 7.66594 | 3.65e-10
2018-02-13 21:47 | 106590.6 | 120.0009 | 3 | 15 | 4.227217 | 3.260025 | 1.979009 | 1.1e-10 | 8.121817 | 3.65e-10
2018-02-13 21:49 | 106710.6 | 240.001 | 3 | 15 | 4.258822 | 3.259975 | 2.087681 | 1.1e-10 | 8.582889 | 3.65e-10
2018-02-13 21:51 | 106830.6 | 360.001 | 3 | 15 | 4.293023 | 3.259918 | 2.19634 | 1.1e-10 | 9.047483 | 3.65e-10
2018-02-13 21:53 | 106950.6 | 480.0009 | 3 | 15 | 4.329547 | 3.259983 | 2.304991 | 1.1e-10 | 9.515886 | 3.65e-10
2018-02-13 21:55 | 107070.6 | 600.0001 | 3 | 15 | 4.368123 | 3.260021 | 2.413667 | 1.1e-10 | 9.988485 | 3.65e-10
2018-02-13 21:57 | 107190.6 | 720.001 | 3 | 15 | 4.400394 | 3.113644 | 2.521816 | 1.1e-10 | 10.46296 | 3.65e-10
2018-02-13 21:59 | 107310.6 | 840.0001 | 3 | 15 | 4.400358 | 2.597847 | 2.616554 | 1.1e-10 | 10.87985 | 3.65e-10
2018-02-13 22:01 | 107430.6 | 960.0001 | 3 | 15 | 4.400369 | 2.190258 | 2.696135 | 1.1e-10 | 11.23003 | 3.65e-10
2018-02-13 22:03 | 107550.6 | 1080.001 | 3 | 15 | 4.400374 | 1.855661 | 2.763366 | 1.1e-10 | 11.52587 | 3.65e-10
2018-02-13 22:05 | 107670.6 | 1200.0001 | 3 | 15 | 4.400346 | 1.580397 | 2.820475 | 1.1e-10 | 11.77718 | 3.65e-10
2018-02-13 22:07 | 107790.6 | 1320.0009 | 3 | 15 | 4.400328 | 1.353439 | 2.86926 | 1.1e-10 | 11.99184 | 3.65e-10
2018-02-13 22:09 | 107910.6 | 1440.001 | 3 | 15 | 4.400349 | 1.166643 | 2.911162 | 1.1e-10 | 12.17623 | 3.65e-10
2018-02-13 22:11 | 108030.6 | 1560.0001 | 3 | 15 | 4.400339 | 1.01115 | 2.947369 | 1.1e-10 | 12.33555 | 3.65e-10
2018-02-13 22:13 | 108150.6 | 1680.0001 | 3 | 15 | 4.400356 | 0.8814011 | 2.978833 | 1.1e-10 | 12.474 | 3.65e-10
2018-02-13 22:15 | 108270.6 | 1800.0003 | 3 | 15 | 4.400358 | 0.7728176 | 3.00633 | 1.1e-10 | 12.595 | 3.65e-10
2018-02-13 22:17 | 108390.6 | 1920.001 | 3 | 15 | 4.400308 | 0.6800022 | 3.030485 | 1.1e-10 | 12.70129 | 3.65e-10
2018-02-13 22:18 | 108431.7 | 1961.076 | 3 | 15 | 4.400323 | 0.6519928 | 3.038081 | 1.1e-10 | 12.73472 | 3.65e-10
2018-02-13 22:20 | 108551.7695 | 119.9999 | 4 | 15 | 4.351621 | 0 | 3.038081 | 1.1e-10 | 12.73472 | 3.65e-10
2018-02-13 22:22 | 108671.7695 | 239.9999 | 4 | 15 | 4.34774 | 0 | 3.038081 | 1.1e-10 | 12.73472 | 3.65e-10
2018-02-13 22:23 | 108731.7717 | 300.0021 | 4 | 15 | 4.34656 | 0 | 3.038081 | 1.1e-10 | 12.73472 | 3.65e-10
2018-02-13 22:25 | 108851.9 | 120.0009 | 5 | 15 | 4.098751 | -3.260092 | 3.038081 | 0.1086549 | 12.73472 | 0.4488154
2018-02-13 22:27 | 108971.9 | 240.0001 | 5 | 15 | 4.053926 | -3.260029 | 3.038081 | 0.2173187 | 12.73472 | 0.8917345
2018-02-13 22:29 | 109091.9 | 360.0009 | 5 | 15 | 4.01098 | -3.259937 | 3.038081 | 0.325975 | 12.73472 | 1.329878
2018-02-13 22:31 | 109211.9 | 480.001 | 5 | 15 | 3.969037 | -3.260025 | 3.038081 | 0.4346459 | 12.73472 | 1.763467
2018-02-13 22:33 | 109331.9 | 600.001 | 5 | 15 | 3.928332 | -3.260036 | 3.038081 | 0.5433066 | 12.73472 | 2.192521
2018-02-13 22:35 | 109451.9 | 720.0001 | 5 | 15 | 3.889233 | -3.260013 | 3.038081 | 0.6519625 | 12.73472 | 2.617217
2018-02-13 22:37 | 109571.9 | 840.001 | 5 | 15 | 3.851963 | -3.260016 | 3.038081 | 0.7606269 | 12.73472 | 3.037794
2018-02-13 22:39 | 109691.9 | 960.0009 | 5 | 15 | 3.816827 | -3.260036 | 3.038081 | 0.8692977 | 12.73472 | 3.454461
2018-02-13 22:41 | 109811.9 | 1080.001 | 5 | 15 | 3.78363 | -3.260029 | 3.038081 | 0.9779646 | 12.73472 | 3.867402
2018-02-13 22:43 | 109931.9 | 1200.001 | 5 | 15 | 3.752485 | -3.259981 | 3.038081 | 1.086617 | 12.73472 | 4.276791
2018-02-13 22:45 | 110051.9 | 1320.001 | 5 | 15 | 3.723173 | -3.260042 | 3.038081 | 1.195287 | 12.73472 | 4.682967
2018-02-13 22:47 | 110171.9 | 1440.0009 | 5 | 15 | 3.695499 | -3.260046 | 3.038081 | 1.303948 | 12.73472 | 5.086013
2018-02-13 22:49 | 110291.9 | 1560.001 | 5 | 15 | 3.669461 | -3.260053 | 3.038081 | 1.412622 | 12.73472 | 5.486188
2018-02-13 22:51 | 110411.9 | 1680.001 | 5 | 15 | 3.645106 | -3.260044 | 3.038081 | 1.521281 | 12.73472 | 5.883572
2018-02-13 22:53 | 110531.9 | 1800.0001 | 5 | 15 | 3.622742 | -3.260042 | 3.038081 | 1.629931 | 12.73472 | 6.278383
2018-02-13 22:55 | 110651.9 | 1920.0009 | 5 | 15 | 3.602314 | -3.260013 | 3.038081 | 1.73861 | 12.73472 | 6.670969
2018-02-13 22:57 | 110771.9 | 2040.0001 | 5 | 15 | 3.583723 | -3.260008 | 3.038081 | 1.847263 | 12.73472 | 7.061344
2018-02-13 22:59 | 110891.9 | 2160.001 | 5 | 15 | 3.566797 | -3.26006 | 3.038081 | 1.955933 | 12.73472 | 7.449857
2018-02-13 23:01 | 111011.9 | 2280.0009 | 5 | 15 | 3.551072 | -3.260021 | 3.038081 | 2.064606 | 12.73472 | 7.836608
2018-02-13 23:03 | 111131.9 | 2400.001 | 5 | 15 | 3.536067 | -3.260034 | 3.038081 | 2.173259 | 12.73472 | 8.221622
2018-02-13 23:05 | 111251.9 | 2520.0001 | 5 | 15 | 3.521269 | -3.259985 | 3.038081 | 2.281929 | 12.73472 | 8.605082
2018-02-13 23:07 | 111371.9 | 2640.0001 | 5 | 15 | 3.505534 | -3.259918 | 3.038081 | 2.390592 | 12.73472 | 8.986874
2018-02-13 23:09 | 111491.9 | 2760.001 | 5 | 15 | 3.486945 | -3.25996 | 3.038081 | 2.499259 | 12.73472 | 9.36684
2018-02-13 23:11 | 111611.9 | 2880.0001 | 5 | 15 | 3.462175 | -3.260021 | 3.038081 | 2.607914 | 12.73472 | 9.744445
2018-02-13 23:13 | 111731.9 | 3000.0004 | 5 | 15 | 3.427672 | -3.259966 | 3.038081 | 2.716583 | 12.73472 | 10.1189
2018-02-13 23:15 | 111851.9 | 3120.0009 | 5 | 15 | 3.37634 | -3.260055 | 3.038081 | 2.825232 | 12.73472 | 10.48875
2018-02-13 23:17 | 111971.9 | 3240.0001 | 5 | 15 | 3.280953 | -3.260063 | 3.038081 | 2.933892 | 12.73472 | 10.85108
2018-02-13 23:19 | 112086.4 | 3354.5296 | 5 | 15 | 2.999987 | -3.260011 | 3.038081 | 3.037605 | 12.73472 | 11.18044
2018-02-13 23:21 | 112206.4256 | 120 | 6 | 15 | 3.318989 | 0 | 3.038081 | 3.037625 | 12.73472 | 11.1805
2018-02-13 23:23 | 112326.4263 | 240.0007 | 6 | 15 | 3.328702 | 0 | 3.038081 | 3.037625 | 12.73472 | 11.1805
2018-02-13 23:24 | 112386.4277 | 300.0021 | 6 | 15 | 3.331575 | 0 | 3.038081 | 3.037625 | 12.73472 | 11.1805
2018-02-13 23:24 | 112386.4 | 0.0024 | 7 | 16 | 3.331715 | 0 | 0 | 0 | 0 | 0
2018-02-13 23:26 | 112506.5 | 120.0009 | 2 | 16 | 3.963637 | 4.889877 | 0.1623007 | 0 | 0.6234675 | 0
2018-02-13 23:28 | 112626.5 | 240.0009 | 2 | 16 | 4.010349 | 4.89011 | 0.325312 | 0 | 1.273728 | 0
2018-02-13 23:30 | 112746.5 | 360.001 | 2 | 16 | 4.046777 | 4.889833 | 0.4883 | 0 | 1.930467 | 0
2018-02-13 23:32 | 112866.5 | 480.0002 | 2 | 16 | 4.076481 | 4.890139 | 0.6512957 | 0 | 2.592545 | 0
2018-02-13 23:34 | 112986.5 | 600.0009 | 2 | 16 | 4.102473 | 4.889822 | 0.8142841 | 0 | 3.25913 | 0
2018-02-13 23:36 | 113106.5 | 720.0002 | 2 | 16 | 4.126187 | 4.890024 | 0.9772674 | 0 | 3.929697 | 0
2018-02-13 23:38 | 113226.5 | 840.0002 | 2 | 16 | 4.151492 | 4.889843 | 1.14025 | 0 | 4.604224 | 0
2018-02-13 23:40 | 113346.5 | 960.0009 | 2 | 16 | 4.179079 | 4.889828 | 1.30326 | 0 | 5.283179 | 0
2018-02-13 23:42 | 113466.5 | 1080.0002 | 2 | 16 | 4.20039 | 4.721397 | 1.465405 | 0 | 5.962994 | 0
2018-02-13 23:44 | 113586.5 | 1200.0009 | 2 | 16 | 4.200368 | 4.215326 | 1.614222 | 0 | 6.588082 | 0
2018-02-13 23:46 | 113706.5 | 1320.0002 | 2 | 16 | 4.200365 | 3.737921 | 1.746718 | 0 | 7.144613 | 0
2018-02-13 23:48 | 113826.5 | 1440.0009 | 2 | 16 | 4.200376 | 3.2883 | 1.863727 | 0 | 7.636094 | 0
2018-02-13 23:48 | 113834.5 | 1447.9681 | 2 | 16 | 4.200382 | 3.259975 | 1.870987 | 0 | 7.666591 | 0
2018-02-13 23:50 | 113954.5 | 120.0009 | 3 | 16 | 4.227239 | 3.260084 | 1.979192 | 0 | 8.122433 | 0
2018-02-13 23:52 | 114074.5 | 240.0002 | 3 | 16 | 4.258852 | 3.26005 | 2.08784 | 0 | 8.583405 | 0
2018-02-13 23:54 | 114194.5 | 360.001 | 3 | 16 | 4.293079 | 3.25997 | 2.196532 | 0 | 9.048145 | 0
2018-02-13 23:56 | 114314.5 | 480.001 | 3 | 16 | 4.329612 | 3.260031 | 2.305178 | 0 | 9.516536 | 0
2018-02-13 23:58 | 114434.5 | 600.001 | 3 | 16 | 4.368193 | 3.259998 | 2.413848 | 0 | 9.989113 | 0
2018-02-14 | 114554.5 | 720.001 | 3 | 16 | 4.400398 | 3.112055 | 2.521987 | 0 | 10.46356 | 0
2018-02-14 00:02 | 114674.5 | 840.001 | 3 | 16 | 4.400383 | 2.596859 | 2.616673 | 0 | 10.88021 | 0
2018-02-14 00:04 | 114794.5 | 960.001 | 3 | 16 | 4.400358 | 2.188755 | 2.696192 | 0 | 11.23013 | 0
2018-02-14 00:06 | 114914.5 | 1080.001 | 3 | 16 | 4.400378 | 1.854826 | 2.763392 | 0 | 11.52583 | 0
2018-02-14 00:08 | 115034.5 | 1200.0002 | 3 | 16 | 4.400346 | 1.579039 | 2.820448 | 0 | 11.7769 | 0
2018-02-14 00:10 | 115154.5 | 1320.0002 | 3 | 16 | 4.400331 | 1.352448 | 2.869184 | 0 | 11.99135 | 0
2018-02-14 00:12 | 115274.5 | 1440.0001 | 3 | 16 | 4.400349 | 1.165794 | 2.911056 | 0 | 12.1756 | 0
2018-02-14 00:14 | 115394.5 | 1560.0001 | 3 | 16 | 4.400339 | 1.009626 | 2.947228 | 0 | 12.33477 | 0
2018-02-14 00:16 | 115514.5 | 1680.0001 | 3 | 16 | 4.400315 | 0.8798828125 | 2.978671 | 0 | 12.47313 | 0
2018-02-14 00:18 | 115634.5 | 1800.0001 | 3 | 16 | 4.400369 | 0.7722778 | 3.006138 | 0 | 12.594 | 0
2018-02-14 00:20 | 115754.5 | 1920.0002 | 3 | 16 | 4.400329 | 0.6798058 | 3.030271 | 0 | 12.70019 | 0
2018-02-14 00:21 | 115793.8 | 1959.296 | 3 | 16 | 4.4003 | 0.6519985 | 3.037536 | 0 | 12.73216 | 0
2018-02-14 00:23 | 115913.8 | 120 | 4 | 16 | 4.351596 | 0 | 3.037536 | 0 | 12.73216 | 0
2018-02-14 00:25 | 116033.8 | 240 | 4 | 16 | 4.347706 | 0 | 3.037536 | 0 | 12.73216 | 0
2018-02-14 00:26 | 116093.8 | 300.0029 | 4 | 16 | 4.346552 | 0 | 3.037536 | 0 | 12.73216 | 0
2018-02-14 00:28 | 116213.9 | 120.0009 | 5 | 16 | 4.098719 | -3.260063 | 3.037536 | 0.1086489 | 12.73216 | 0.4487909
2018-02-14 00:30 | 116333.9 | 240.0001 | 5 | 16 | 4.053946 | -3.260006 | 3.037536 | 0.2173171 | 12.73216 | 0.891728
2018-02-14 00:32 | 116453.9 | 360.0001 | 5 | 16 | 4.010985 | -3.260027 | 3.037536 | 0.3259867 | 12.73216 | 1.329925
2018-02-14 00:34 | 116573.9 | 480.0001 | 5 | 16 | 3.969045 | -3.260042 | 3.037536 | 0.4346413 | 12.73216 | 1.76345
2018-02-14 00:36 | 116693.9 | 600.0009 | 5 | 16 | 3.928307 | -3.260029 | 3.037536 | 0.5433073 | 12.73216 | 2.192523
2018-02-14 00:38 | 116813.9 | 720.0009 | 5 | 16 | 3.889173 | -3.260036 | 3.037536 | 0.651969 | 12.73216 | 2.617237
2018-02-14 00:40 | 116933.9 | 840.0009 | 5 | 16 | 3.851928 | -3.260081 | 3.037536 | 0.7606442 | 12.73216 | 3.037853
2018-02-14 00:42 | 117053.9 | 960.0001 | 5 | 16 | 3.816792 | -3.260027 | 3.037536 | 0.8693092 | 12.73216 | 3.454495
2018-02-14 00:44 | 117173.9 | 1080.0001 | 5 | 16 | 3.783587 | -3.260065 | 3.037536 | 0.9779677 | 12.73216 | 3.8674
2018-02-14 00:46 | 117293.9 | 1200.0009 | 5 | 16 | 3.752449 | -3.260048 | 3.037536 | 1.086632 | 12.73216 | 4.276832
2018-02-14 00:48 | 117413.9 | 1320.0009 | 5 | 16 | 3.723141 | -3.259992 | 3.037536 | 1.1953 | 12.73216 | 4.682998
2018-02-14 00:50 | 117533.9 | 1440.0001 | 5 | 16 | 3.695511 | -3.260063 | 3.037536 | 1.303961 | 12.73216 | 5.08604
2018-02-14 00:52 | 117653.9 | 1560.0009 | 5 | 16 | 3.669466 | -3.260023 | 3.037536 | 1.412633 | 12.73216 | 5.486209
2018-02-14 00:54 | 117773.9 | 1680.0001 | 5 | 16 | 3.64514 | -3.260042 | 3.037536 | 1.521291 | 12.73216 | 5.883586
2018-02-14 00:56 | 117893.9 | 1800.0001 | 5 | 16 | 3.62274 | -3.260065 | 3.037536 | 1.629968 | 12.73216 | 6.278496
2018-02-14 00:58 | 118013.9 | 1920.0009 | 5 | 16 | 3.602301 | -3.259987 | 3.037536 | 1.738629 | 12.73216 | 6.671019
2018-02-14 01:00 | 118133.9 | 2040.0009 | 5 | 16 | 3.583718 | -3.260067 | 3.037536 | 1.847282 | 12.73216 | 7.06139
2018-02-14 01:02 | 118253.9 | 2160.0001 | 5 | 16 | 3.56673 | -3.260042 | 3.037536 | 1.955949 | 12.73216 | 7.449884
2018-02-14 01:04 | 118373.9 | 2280.0001 | 5 | 16 | 3.551011 | -3.260004 | 3.037536 | 2.064617 | 12.73216 | 7.836613
2018-02-14 01:06 | 118493.9 | 2400.0009 | 5 | 16 | 3.535995 | -3.259995 | 3.037536 | 2.17327 | 12.73216 | 8.22162
2018-02-14 01:08 | 118613.9 | 2520.0009 | 5 | 16 | 3.521222 | -3.259974 | 3.037536 | 2.281941 | 12.73216 | 8.605078
2018-02-14 01:10 | 118733.9 | 2640.0001 | 5 | 16 | 3.505492 | -3.260058 | 3.037536 | 2.390599 | 12.73216 | 8.986847
2018-02-14 01:12 | 118853.9 | 2760.0009 | 5 | 16 | 3.486836 | -3.259985 | 3.037536 | 2.499277 | 12.73216 | 9.366844
2018-02-14 01:14 | 118973.9 | 2880.0001 | 5 | 16 | 3.461974 | -3.259987 | 3.037536 | 2.607934 | 12.73216 | 9.744438
2018-02-14 01:16 | 119093.9 | 3000.0001 | 5 | 16 | 3.427394 | -3.26005 | 3.037536 | 2.716592 | 12.73216 | 10.11883
2018-02-14 01:18 | 119213.9 | 3120.0001 | 5 | 16 | 3.375909 | -3.260053 | 3.037536 | 2.825264 | 12.73216 | 10.48873
2018-02-14 01:20 | 119333.9 | 3240.0001 | 5 | 16 | 3.280106 | -3.259974 | 3.037536 | 2.933913 | 12.73216 | 10.85096
2018-02-14 01:22 | 119447.7 | 3353.8023 | 5 | 16 | 2.999969 | -3.260036 | 3.037536 | 3.03697 | 12.73216 | 11.17817
2018-02-14 01:24 | 119567.7566 | 119.9999 | 6 | 16 | 3.318911 | 0 | 3.037536 | 3.03697 | 12.73216 | 11.17817
2018-02-14 01:26 | 119687.7574 | 240.0007 | 6 | 16 | 3.328604 | 0 | 3.037536 | 3.03697 | 12.73216 | 11.17817
2018-02-14 01:27 | 119747.758 | 300.0013 | 6 | 16 | 3.331488 | 0 | 3.037536 | 3.03697 | 12.73216 | 11.17817
2018-02-14 01:27 | 119747.8 | 0.0024 | 7 | 17 | 3.33145 | 0 | 0 | 0 | 0 | 0
2018-02-14 01:29 | 119867.9 | 120.001 | 2 | 17 | 3.963594 | 4.889875 | 0.1623274 | 3.31e-10 | 0.6235551 | 1.104e-09
2018-02-14 01:31 | 119987.9 | 240.001 | 2 | 17 | 4.01028 | 4.88995 | 0.3253149 | 3.31e-10 | 1.273713 | 1.104e-09
2018-02-14 01:33 | 120107.9 | 360.001 | 2 | 17 | 4.046652 | 4.889877 | 0.4883193 | 3.31e-10 | 1.9305 | 1.104e-09
2018-02-14 01:35 | 120227.9 | 480.001 | 2 | 17 | 4.076405 | 4.890125 | 0.651283 | 3.31e-10 | 2.592432 | 1.104e-09
2018-02-14 01:37 | 120347.9 | 600.001 | 2 | 17 | 4.102397 | 4.890114 | 0.8143035 | 3.31e-10 | 3.259137 | 1.104e-09
2018-02-14 01:39 | 120467.9 | 720.0011 | 2 | 17 | 4.126127 | 4.890003 | 0.977295 | 3.31e-10 | 3.929724 | 1.104e-09
2018-02-14 01:41 | 120587.9 | 840.001 | 2 | 17 | 4.151495 | 4.889809 | 1.1403 | 3.31e-10 | 4.604337 | 1.104e-09
2018-02-14 01:43 | 120707.9 | 960.001 | 2 | 17 | 4.179158 | 4.89011 | 1.303273 | 3.31e-10 | 5.28314 | 1.104e-09
2018-02-14 01:45 | 120827.9 | 1080.0003 | 2 | 17 | 4.200375 | 4.718914 | 1.465403 | 3.31e-10 | 5.9629 | 1.104e-09
2018-02-14 01:47 | 120947.9 | 1200.0018 | 2 | 17 | 4.200377 | 4.213398 | 1.614206 | 3.31e-10 | 6.587928 | 1.104e-09
2018-02-14 01:49 | 121067.9 | 1320.0002 | 2 | 17 | 4.200371 | 3.735106 | 1.746582 | 3.31e-10 | 7.143958 | 1.104e-09
2018-02-14 01:51 | 121187.9 | 1440.0002 | 2 | 17 | 4.200366 | 3.286339 | 1.86353 | 3.31e-10 | 7.635184 | 1.104e-09
2018-02-14 01:51 | 121195.4 | 1447.528 | 2 | 17 | 4.200384 | 3.259975 | 1.870367 | 3.31e-10 | 7.663899 | 1.104e-09
2018-02-14 01:53 | 121315.4 | 120.001 | 3 | 17 | 4.227246 | 3.260006 | 1.978602 | 3.31e-10 | 8.119871 | 1.104e-09
2018-02-14 01:55 | 121435.4 | 240.0002 | 3 | 17 | 4.258846 | 3.260008 | 2.087259 | 3.31e-10 | 8.580879 | 1.104e-09
2018-02-14 01:57 | 121555.4 | 360.001 | 3 | 17 | 4.293028 | 3.259991 | 2.195929 | 3.31e-10 | 9.045527 | 1.104e-09
2018-02-14 01:59 | 121675.4 | 480.0002 | 3 | 17 | 4.329593 | 3.26 | 2.304585 | 3.31e-10 | 9.513956 | 1.104e-09
2018-02-14 02:01 | 121795.4 | 600.001 | 3 | 17 | 4.36819 | 3.260071 | 2.413262 | 3.31e-10 | 9.986563 | 1.104e-09
2018-02-14 02:03 | 121915.4 | 720.0002 | 3 | 17 | 4.400377 | 3.112175 | 2.521405 | 3.31e-10 | 10.46102 | 1.104e-09
2018-02-14 02:05 | 122035.4 | 840.0002 | 3 | 17 | 4.400369 | 2.59663 | 2.616092 | 3.31e-10 | 10.87768 | 1.104e-09
2018-02-14 02:07 | 122155.4 | 960.001 | 3 | 17 | 4.400361 | 2.188301 | 2.695634 | 3.31e-10 | 11.22769 | 1.104e-09
2018-02-14 02:09 | 122275.4 | 1080.001 | 3 | 17 | 4.400352 | 1.853424 | 2.762804 | 3.31e-10 | 11.52327 | 1.104e-09
2018-02-14 02:11 | 122395.4 | 1200.001 | 3 | 17 | 4.400353 | 1.578983 | 2.819859 | 3.31e-10 | 11.77433 | 1.104e-09
2018-02-14 02:13 | 122515.4 | 1320.0011 | 3 | 17 | 4.400323 | 1.351532 | 2.868594 | 3.31e-10 | 11.98878 | 1.104e-09
2018-02-14 02:15 | 122635.4 | 1440.0009 | 3 | 17 | 4.400313 | 1.164738 | 2.910443 | 3.31e-10 | 12.17293 | 1.104e-09
2018-02-14 02:17 | 122755.4 | 1560.0009 | 3 | 17 | 4.400305 | 1.009361 | 2.946609 | 3.31e-10 | 12.33207 | 1.104e-09
2018-02-14 02:19 | 122875.4 | 1680.001 | 3 | 17 | 4.400332 | 0.8804359 | 2.978043 | 3.31e-10 | 12.47039 | 1.104e-09
2018-02-14 02:21 | 122995.4 | 1800.0002 | 3 | 17 | 4.400302 | 0.7707214 | 3.005514 | 3.31e-10 | 12.59127 | 1.104e-09
2018-02-14 02:23 | 123115.4 | 1920.001 | 3 | 17 | 4.400334 | 0.6799488 | 3.029653 | 3.31e-10 | 12.69749 | 1.104e-09
2018-02-14 02:23 | 123156.3 | 1960.8785 | 3 | 17 | 4.400337 | 0.6519852 | 3.037208 | 3.31e-10 | 12.73074 | 1.104e-09
2018-02-14 02:25 | 123276.3 | 120.0001 | 4 | 17 | 4.351649 | 0 | 3.037208 | 3.31e-10 | 12.73074 | 1.104e-09
2018-02-14 02:27 | 123396.3 | 240.001 | 4 | 17 | 4.347766 | 0 | 3.037208 | 3.31e-10 | 12.73074 | 1.104e-09
2018-02-14 02:28 | 123456.3 | 300.0024 | 4 | 17 | 4.346605 | 0 | 3.037208 | 3.31e-10 | 12.73074 | 1.104e-09
2018-02-14 02:30 | 123576.4 | 120.001 | 5 | 17 | 4.0987 | -3.260029 | 3.037208 | 0.108655 | 12.73074 | 0.4488134
2018-02-14 02:32 | 123696.4 | 240.0002 | 5 | 17 | 4.053857 | -3.260058 | 3.037208 | 0.2173181 | 12.73074 | 0.8917214
2018-02-14 02:34 | 123816.4 | 360.001 | 5 | 17 | 4.010882 | -3.259973 | 3.037208 | 0.3259913 | 12.73074 | 1.329922
2018-02-14 02:36 | 123936.4 | 480.0002 | 5 | 17 | 3.968904 | -3.25999 | 3.037208 | 0.4346482 | 12.73074 | 1.763442
2018-02-14 02:38 | 124056.4 | 600.0002 | 5 | 17 | 3.92817 | -3.260016 | 3.037208 | 0.5433127 | 12.73074 | 2.192496
2018-02-14 02:40 | 124176.4 | 720.001 | 5 | 17 | 3.889084 | -3.259952 | 3.037208 | 0.6519799 | 12.73074 | 2.61722
2018-02-14 02:42 | 124296.4 | 840.0009 | 5 | 17 | 3.851866 | -3.260058 | 3.037208 | 0.7606289 | 12.73074 | 3.037725
2018-02-14 02:44 | 124416.4 | 960.0002 | 5 | 17 | 3.816719 | -3.260004 | 3.037208 | 0.8692909 | 12.73074 | 3.454347
2018-02-14 02:46 | 124536.4 | 1080.0002 | 5 | 17 | 3.783518 | -3.25999 | 3.037208 | 0.9779582 | 12.73074 | 3.867276
2018-02-14 02:48 | 124656.4 | 1200.0002 | 5 | 17 | 3.752406 | -3.260018 | 3.037208 | 1.086621 | 12.73074 | 4.276695
2018-02-14 02:50 | 124776.4 | 1320.0009 | 5 | 17 | 3.723088 | -3.260006 | 3.037208 | 1.195283 | 12.73074 | 4.682831
2018-02-14 02:52 | 124896.4 | 1440.0002 | 5 | 17 | 3.695464 | -3.260042 | 3.037208 | 1.303958 | 12.73074 | 5.085923
2018-02-14 02:54 | 125016.4 | 1560.0002 | 5 | 17 | 3.669419 | -3.260004 | 3.037208 | 1.412618 | 12.73074 | 5.486043
2018-02-14 02:56 | 125136.4 | 1680.0002 | 5 | 17 | 3.645106 | -3.260018 | 3.037208 | 1.521276 | 12.73074 | 5.883418
2018-02-14 02:58 | 125256.4 | 1800.0009 | 5 | 17 | 3.622666 | -3.260025 | 3.037208 | 1.629943 | 12.73074 | 6.278283
2018-02-14 03:00 | 125376.4 | 1920.0009 | 5 | 17 | 3.602175 | -3.260016 | 3.037208 | 1.738602 | 12.73074 | 6.670787
2018-02-14 03:02 | 125496.4 | 2040.0002 | 5 | 17 | 3.583536 | -3.260002 | 3.037208 | 1.847259 | 12.73074 | 7.061161
2018-02-14 03:04 | 125616.4 | 2160.0009 | 5 | 17 | 3.56654 | -3.259929 | 3.037208 | 1.955936 | 12.73074 | 7.449672
2018-02-14 03:06 | 125736.4 | 2280.0009 | 5 | 17 | 3.550774 | -3.260039 | 3.037208 | 2.0646 | 12.73074 | 7.836359
2018-02-14 03:08 | 125856.4 | 2400.0002 | 5 | 17 | 3.535762 | -3.260053 | 3.037208 | 2.173252 | 12.73074 | 8.221337
2018-02-14 03:10 | 125976.4 | 2520.001 | 5 | 17 | 3.52093 | -3.260011 | 3.037208 | 2.281926 | 12.73074 | 8.604779
2018-02-14 03:12 | 126096.4 | 2640.0011 | 5 | 17 | 3.505191 | -3.259971 | 3.037208 | 2.390578 | 12.73074 | 8.986493
2018-02-14 03:14 | 126216.4 | 2760.0003 | 5 | 17 | 3.486521 | -3.260065 | 3.037208 | 2.499249 | 12.73074 | 9.366431
2018-02-14 03:16 | 126336.4 | 2880.0011 | 5 | 17 | 3.461669 | -3.259969 | 3.037208 | 2.607906 | 12.73074 | 9.743994
2018-02-14 03:18 | 126456.4 | 3000.001 | 5 | 17 | 3.427073 | -3.260055 | 3.037208 | 2.716582 | 12.73074 | 10.11841
2018-02-14 03:20 | 126576.4 | 3120.001 | 5 | 17 | 3.375412 | -3.26005 | 3.037208 | 2.82524 | 12.73074 | 10.48822
2018-02-14 03:22 | 126696.4 | 3240.001 | 5 | 17 | 3.279255 | -3.260095 | 3.037208 | 2.93391 | 12.73074 | 10.85045
2018-02-14 03:24 | 126809.7 | 3353.2977 | 5 | 17 | 2.99997 | -3.260105 | 3.037208 | 3.036488 | 12.73074 | 11.17606
2018-02-14 03:26 | 126929.7 | 120.0009 | 6 | 17 | 3.319531 | 0 | 3.037208 | 3.036488 | 12.73074 | 11.17606
2018-02-14 03:28 | 127049.7 | 240 | 6 | 17 | 3.329202 | 0 | 3.037208 | 3.036488 | 12.73074 | 11.17606
2018-02-14 03:29 | 127109.7 | 300.0007 | 6 | 17 | 3.332087 | 0 | 3.037208 | 3.036488 | 12.73074 | 11.17606
2018-02-14 03:29 | 127109.7 | 0.0024 | 7 | 18 | 3.332051 | 0 | 0 | 0 | 0 | 0
2018-02-14 03:31 | 127229.8 | 120.001 | 2 | 18 | 3.963979 | 4.889847 | 0.1623222 | 3.31e-10 | 0.6236212 | 1.104e-09
2018-02-14 03:33 | 127349.8 | 240.001 | 2 | 18 | 4.010592 | 4.88986 | 0.3253128 | 3.31e-10 | 1.273845 | 1.104e-09
2018-02-14 03:35 | 127469.8 | 360.001 | 2 | 18 | 4.046974 | 4.889812 | 0.4883156 | 3.31e-10 | 1.93068 | 1.104e-09
2018-02-14 03:37 | 127589.8 | 480.0001 | 2 | 18 | 4.076687 | 4.889854 | 0.6513063 | 3.31e-10 | 2.592772 | 1.104e-09
2018-02-14 03:39 | 127709.8 | 600.0002 | 2 | 18 | 4.102717 | 4.890173 | 0.8142729 | 3.31e-10 | 3.259308 | 1.104e-09
2018-02-14 03:41 | 127829.8 | 720.001 | 2 | 18 | 4.1264 | 4.890091 | 0.9772687 | 3.31e-10 | 3.929965 | 1.104e-09
2018-02-14 03:43 | 127949.8 | 840.001 | 2 | 18 | 4.151743 | 4.8901 | 1.140288 | 3.31e-10 | 4.604679 | 1.104e-09
2018-02-14 03:45 | 128069.8 | 960.001 | 2 | 18 | 4.179352 | 4.890171 | 1.303273 | 3.31e-10 | 5.28357 | 1.104e-09
2018-02-14 03:47 | 128189.8 | 1080.0001 | 2 | 18 | 4.200364 | 4.716581 | 1.465392 | 3.31e-10 | 5.963306 | 1.104e-09
2018-02-14 03:49 | 128309.8 | 1200.0001 | 2 | 18 | 4.200371 | 4.211033 | 1.614056 | 3.31e-10 | 6.587749 | 1.104e-09
2018-02-14 03:51 | 128429.8 | 1320.0001 | 2 | 18 | 4.200365 | 3.73399 | 1.746407 | 3.31e-10 | 7.143673 | 1.104e-09
2018-02-14 03:53 | 128549.8 | 1440.001 | 2 | 18 | 4.200368 | 3.285202 | 1.863298 | 3.31e-10 | 7.634661 | 1.104e-09
2018-02-14 03:53 | 128556.8 | 1446.9952 | 2 | 18 | 4.200372 | 3.259972 | 1.869666 | 3.31e-10 | 7.661411 | 1.104e-09
2018-02-14 03:55 | 128676.8 | 120.0004 | 3 | 18 | 4.227195 | 3.259993 | 1.977904 | 3.31e-10 | 8.117387 | 1.104e-09
2018-02-14 03:57 | 128796.8 | 240.0011 | 3 | 18 | 4.258797 | 3.259996 | 2.086563 | 3.31e-10 | 8.578398 | 1.104e-09
2018-02-14 03:59 | 128916.8 | 360.0022 | 3 | 18 | 4.293013 | 3.26004 | 2.195223 | 3.31e-10 | 9.042996 | 1.104e-09
2018-02-14 04:01 | 129036.8 | 480.0019 | 3 | 18 | 4.329526 | 3.260067 | 2.303886 | 3.31e-10 | 9.511452 | 1.104e-09
2018-02-14 04:03 | 129156.8 | 600.0013 | 3 | 18 | 4.368143 | 3.260021 | 2.412539 | 3.31e-10 | 9.983945 | 1.104e-09
2018-02-14 04:05 | 129276.8 | 720.0011 | 3 | 18 | 4.400358 | 3.113005 | 2.520691 | 3.31e-10 | 10.45844 | 1.104e-09
2018-02-14 04:07 | 129396.8 | 840.0011 | 3 | 18 | 4.400369 | 2.597406 | 2.615426 | 3.31e-10 | 10.87531 | 1.104e-09
2018-02-14 04:09 | 129516.8 | 960.0011 | 3 | 18 | 4.400351 | 2.189381 | 2.694971 | 3.31e-10 | 11.22534 | 1.104e-09
2018-02-14 04:11 | 129636.8 | 1080.0011 | 3 | 18 | 4.400352 | 1.854504 | 2.762193 | 3.31e-10 | 11.52114 | 1.104e-09
2018-02-14 04:13 | 129756.8 | 1200.0021 | 3 | 18 | 4.400363 | 1.580194 | 2.819284 | 3.31e-10 | 11.77236 | 1.104e-09
2018-02-14 04:15 | 129876.8 | 1320.0004 | 3 | 18 | 4.400349 | 1.35371 | 2.868044 | 3.31e-10 | 11.98692 | 1.104e-09
2018-02-14 04:17 | 129996.8 | 1440.0004 | 3 | 18 | 4.400319 | 1.165264 | 2.909932 | 3.31e-10 | 12.17124 | 1.104e-09
2018-02-14 04:19 | 130116.8 | 1560.0004 | 3 | 18 | 4.400311 | 1.009871 | 2.946115 | 3.31e-10 | 12.33046 | 1.104e-09
2018-02-14 04:21 | 130236.8 | 1680.0004 | 3 | 18 | 4.40031 | 0.8798637 | 2.977555 | 3.31e-10 | 12.46881 | 1.104e-09
2018-02-14 04:23 | 130356.8 | 1800.0004 | 3 | 18 | 4.400304 | 0.7711067 | 3.00503 | 3.31e-10 | 12.58971 | 1.104e-09
2018-02-14 04:25 | 130476.8 | 1920.0004 | 3 | 18 | 4.400326 | 0.6796455 | 3.029163 | 3.31e-10 | 12.6959 | 1.104e-09
2018-02-14 04:26 | 130516.8 | 1959.9331 | 3 | 18 | 4.400319 | 0.6519928 | 3.036547 | 3.31e-10 | 12.72839 | 1.104e-09
2018-02-14 04:28 | 130636.8 | 120.0016 | 4 | 18 | 4.35163 | 0 | 3.036547 | 3.31e-10 | 12.72839 | 1.104e-09
2018-02-14 04:30 | 130756.8 | 240.0015 | 4 | 18 | 4.347775 | 0 | 3.036547 | 3.31e-10 | 12.72839 | 1.104e-09
2018-02-14 04:31 | 130816.8 | 300.0014 | 4 | 18 | 4.346605 | 0 | 3.036547 | 3.31e-10 | 12.72839 | 1.104e-09
2018-02-14 04:33 | 130936.9 | 120.0009 | 5 | 18 | 4.0988 | -3.260011 | 3.036547 | 0.1086576 | 12.72839 | 0.4488299
2018-02-14 04:35 | 131056.9 | 240.0002 | 5 | 18 | 4.053988 | -3.259992 | 3.036547 | 0.2173163 | 12.72839 | 0.8917345
2018-02-14 04:37 | 131176.9 | 360.0002 | 5 | 18 | 4.011074 | -3.260039 | 3.036547 | 0.3259787 | 12.72839 | 1.329911
2018-02-14 04:39 | 131296.9 | 480.0009 | 5 | 18 | 3.969107 | -3.260008 | 3.036547 | 0.43464 | 12.72839 | 1.763472
2018-02-14 04:41 | 131416.9 | 600.0009 | 5 | 18 | 3.92837 | -3.260006 | 3.036547 | 0.5432931 | 12.72839 | 2.192502
2018-02-14 04:43 | 131536.9 | 720.0009 | 5 | 18 | 3.889254 | -3.25999 | 3.036547 | 0.6519664 | 12.72839 | 2.61727
2018-02-14 04:45 | 131656.9 | 840.0002 | 5 | 18 | 3.852051 | -3.260013 | 3.036547 | 0.7606304 | 12.72839 | 3.037853
2018-02-14 04:47 | 131776.9 | 960.001 | 5 | 18 | 3.816871 | -3.260037 | 3.036547 | 0.8693002 | 12.72839 | 3.454522
2018-02-14 04:49 | 131896.9 | 1080.0002 | 5 | 18 | 3.783689 | -3.260004 | 3.036547 | 0.9779546 | 12.72839 | 3.867421
2018-02-14 04:51 | 132016.9 | 1200.0009 | 5 | 18 | 3.75253 | -3.259995 | 3.036547 | 1.086617 | 12.72839 | 4.276855
2018-02-14 04:53 | 132136.9 | 1320.0009 | 5 | 18 | 3.723248 | -3.260011 | 3.036547 | 1.195274 | 12.72839 | 4.68299
2018-02-14 04:55 | 132256.9 | 1440.0009 | 5 | 18 | 3.695633 | -3.260042 | 3.036547 | 1.303952 | 12.72839 | 5.086109
2018-02-14 04:57 | 132376.9 | 1560.0002 | 5 | 18 | 3.669576 | -3.259924 | 3.036547 | 1.412599 | 12.72839 | 5.486199
2018-02-14 04:59 | 132496.9 | 1680.001 | 5 | 18 | 3.645226 | -3.259987 | 3.036547 | 1.521279 | 12.72839 | 5.883672
2018-02-14 05:01 | 132616.9 | 1800.0002 | 5 | 18 | 3.622819 | -3.260011 | 3.036547 | 1.629938 | 12.72839 | 6.278524
2018-02-14 05:03 | 132736.9 | 1920.0009 | 5 | 18 | 3.602325 | -3.259987 | 3.036547 | 1.738601 | 12.72839 | 6.671059
2018-02-14 05:05 | 132856.9 | 2040.0009 | 5 | 18 | 3.583712 | -3.260021 | 3.036547 | 1.847268 | 12.72839 | 7.061484
2018-02-14 05:07 | 132976.9 | 2160.0001 | 5 | 18 | 3.566661 | -3.259983 | 3.036547 | 1.955931 | 12.72839 | 7.449959
2018-02-14 05:09 | 133096.9 | 2280.0001 | 5 | 18 | 3.550862 | -3.259971 | 3.036547 | 2.064593 | 12.72839 | 7.836654
2018-02-14 05:11 | 133216.9 | 2400.0002 | 5 | 18 | 3.535806 | -3.260016 | 3.036547 | 2.173248 | 12.72839 | 8.221649
2018-02-14 05:13 | 133336.9 | 2520.0001 | 5 | 18 | 3.520938 | -3.259994 | 3.036547 | 2.281906 | 12.72839 | 8.605036
2018-02-14 05:15 | 133456.9 | 2640.0001 | 5 | 18 | 3.505132 | -3.259964 | 3.036547 | 2.390582 | 12.72839 | 8.986833
2018-02-14 05:17 | 133576.9 | 2760.0009 | 5 | 18 | 3.48639 | -3.259995 | 3.036547 | 2.499245 | 12.72839 | 9.366734
2018-02-14 05:19 | 133696.9 | 2880.0002 | 5 | 18 | 3.461432 | -3.260011 | 3.036547 | 2.607912 | 12.72839 | 9.744308
2018-02-14 05:21 | 133816.9 | 3000.0009 | 5 | 18 | 3.426727 | -3.26 | 3.036547 | 2.716572 | 12.72839 | 10.11864
2018-02-14 05:23 | 133936.9 | 3120.0009 | 5 | 18 | 3.375023 | -3.26005 | 3.036547 | 2.825224 | 12.72839 | 10.48839
2018-02-14 05:25 | 134056.9 | 3240.0009 | 5 | 18 | 3.278532 | -3.260105 | 3.036547 | 2.933885 | 12.72839 | 10.85054
2018-02-14 05:27 | 134169.6 | 3352.6855 | 5 | 18 | 2.999966 | -3.260071 | 3.036547 | 3.035931 | 12.72839 | 11.1744
2018-02-14 05:29 | 134289.6 | 120.001 | 6 | 18 | 3.319524 | 0 | 3.036547 | 3.035931 | 12.72839 | 11.1744
2018-02-14 05:31 | 134409.6 | 240.0002 | 6 | 18 | 3.329187 | 0 | 3.036547 | 3.035931 | 12.72839 | 11.1744
2018-02-14 05:32 | 134469.6 | 300.0016 | 6 | 18 | 3.332049 | 0 | 3.036547 | 3.035931 | 12.72839 | 11.1744
2018-02-14 05:32 | 134469.6 | 0.0025 | 7 | 19 | 3.33204 | 0 | 0 | 0 | 0 | 0
2018-02-14 05:34 | 134589.7 | 120.0002 | 2 | 19 | 3.963833 | 4.889847 | 0.1623147 | 1.282e-09 | 0.6235783 | 4.271e-09
2018-02-14 05:36 | 134709.7 | 240.001 | 2 | 19 | 4.01044 | 4.890158 | 0.3253112 | 1.282e-09 | 1.273803 | 4.271e-09
2018-02-14 05:38 | 134829.7 | 360.0002 | 2 | 19 | 4.046738 | 4.88982 | 0.4883047 | 1.282e-09 | 1.930565 | 4.271e-09
2018-02-14 05:40 | 134949.7 | 480.0002 | 2 | 19 | 4.076448 | 4.889803 | 0.6512946 | 1.282e-09 | 2.592615 | 4.271e-09
2018-02-14 05:42 | 135069.7 | 600.001 | 2 | 19 | 4.102411 | 4.890135 | 0.8142786 | 1.282e-09 | 3.259175 | 4.271e-09
2018-02-14 05:44 | 135189.7 | 720.001 | 2 | 19 | 4.126106 | 4.890127 | 0.977266 | 1.282e-09 | 3.929743 | 4.271e-09
2018-02-14 05:46 | 135309.7 | 840.001 | 2 | 19 | 4.151426 | 4.890118 | 1.140276 | 1.282e-09 | 4.604367 | 4.271e-09
2018-02-14 05:48 | 135429.7 | 960.001 | 2 | 19 | 4.179048 | 4.89016 | 1.303282 | 1.282e-09 | 5.283295 | 4.271e-09
2018-02-14 05:50 | 135549.7 | 1080.0002 | 2 | 19 | 4.200358 | 4.720264 | 1.465398 | 1.282e-09 | 5.962986 | 4.271e-09
2018-02-14 05:52 | 135669.7 | 1200.001 | 2 | 19 | 4.200362 | 4.212885 | 1.614216 | 1.282e-09 | 6.588077 | 4.271e-09
2018-02-14 05:54 | 135789.7 | 1320.0002 | 2 | 19 | 4.200385 | 3.735048 | 1.7466 | 1.282e-09 | 7.144138 | 4.271e-09
2018-02-14 05:56 | 135909.7 | 1440.001 | 2 | 19 | 4.200363 | 3.28454 | 1.863506 | 1.282e-09 | 7.635188 | 4.271e-09
2018-02-14 05:56 | 135916.6 | 1446.9232 | 2 | 19 | 4.200385 | 3.259991 | 1.869794 | 1.282e-09 | 7.6616 | 4.271e-09
2018-02-14 05:58 | 136036.6 | 120.0001 | 3 | 19 | 4.227263 | 3.25997 | 1.978017 | 1.282e-09 | 8.117517 | 4.271e-09
2018-02-14 06:00 | 136156.6 | 240.0009 | 3 | 19 | 4.258901 | 3.260004 | 2.086695 | 1.282e-09 | 8.578623 | 4.271e-09
2018-02-14 06:02 | 136276.6 | 360.0001 | 3 | 19 | 4.293099 | 3.260048 | 2.195363 | 1.282e-09 | 9.043263 | 4.271e-09
2018-02-14 06:04 | 136396.6 | 480.0009 | 3 | 19 | 4.329645 | 3.260092 | 2.304007 | 1.282e-09 | 9.511647 | 4.271e-09
2018-02-14 06:06 | 136516.6 | 600.0002 | 3 | 19 | 4.368274 | 3.260063 | 2.412688 | 1.282e-09 | 9.984282 | 4.271e-09
2018-02-14 06:08 | 136636.6 | 720.001 | 3 | 19 | 4.400382 | 3.110792 | 2.520825 | 1.282e-09 | 10.45872 | 4.271e-09
2018-02-14 06:10 | 136756.6 | 840.0002 | 3 | 19 | 4.400357 | 2.594635 | 2.615471 | 1.282e-09 | 10.8752 | 4.271e-09
2018-02-14 06:12 | 136876.6 | 960.001 | 3 | 19 | 4.40037 | 2.187057 | 2.694951 | 1.282e-09 | 11.22494 | 4.271e-09
2018-02-14 06:14 | 136996.6 | 1080.0002 | 3 | 19 | 4.400388 | 1.852835 | 2.762079 | 1.282e-09 | 11.52033 | 4.271e-09
2018-02-14 06:16 | 137116.6 | 1200.001 | 3 | 19 | 4.400345 | 1.577061 | 2.819093 | 1.282e-09 | 11.77121 | 4.271e-09
2018-02-14 06:18 | 137236.6 | 1320.0011 | 3 | 19 | 4.400334 | 1.351082 | 2.867785 | 1.282e-09 | 11.98547 | 4.271e-09
2018-02-14 06:20 | 137356.6 | 1440.0002 | 3 | 19 | 4.400349 | 1.164845 | 2.90961 | 1.282e-09 | 12.16952 | 4.271e-09
2018-02-14 06:22 | 137476.6 | 1560.0002 | 3 | 19 | 4.40034 | 1.009163 | 2.94575 | 1.282e-09 | 12.32854 | 4.271e-09
2018-02-14 06:24 | 137596.6 | 1680.0019 | 3 | 19 | 4.400291 | 0.8786583 | 2.977161 | 1.282e-09 | 12.46676 | 4.271e-09
2018-02-14 06:26 | 137716.6 | 1800.0002 | 3 | 19 | 4.400317 | 0.770359 | 3.004601 | 1.282e-09 | 12.58751 | 4.271e-09
2018-02-14 06:28 | 137836.6 | 1920.0003 | 3 | 19 | 4.400288 | 0.6778355 | 3.028711 | 1.282e-09 | 12.6936 | 4.271e-09
2018-02-14 06:29 | 137875 | 1958.336 | 3 | 19 | 4.400295 | 0.6519985 | 3.035798 | 1.282e-09 | 12.72478 | 4.271e-09
2018-02-14 06:31 | 137995 | 120.0007 | 4 | 19 | 4.351601 | 0 | 3.035798 | 1.282e-09 | 12.72478 | 4.271e-09
2018-02-14 06:33 | 138115 | 240.0007 | 4 | 19 | 4.347714 | 0 | 3.035798 | 1.282e-09 | 12.72478 | 4.271e-09
2018-02-14 06:34 | 138175 | 300.0014 | 4 | 19 | 4.346562 | 0 | 3.035798 | 1.282e-09 | 12.72478 | 4.271e-09
2018-02-14 06:36 | 138295.1 | 120.001 | 5 | 19 | 4.098687 | -3.260029 | 3.035798 | 0.1086502 | 12.72478 | 0.4487895
2018-02-14 06:38 | 138415.1 | 240.0001 | 5 | 19 | 4.053873 | -3.26005 | 3.035798 | 0.2173171 | 12.72478 | 0.8917141
2018-02-14 06:40 | 138535.1 | 360.0009 | 5 | 19 | 4.010903 | -3.260029 | 3.035798 | 0.3259899 | 12.72478 | 1.329916
2018-02-14 06:42 | 138655.1 | 480.0009 | 5 | 19 | 3.968924 | -3.260044 | 3.035798 | 0.434643 | 12.72478 | 1.763423
2018-02-14 06:44 | 138775.1 | 600.0009 | 5 | 19 | 3.928165 | -3.260016 | 3.035798 | 0.543318 | 12.72478 | 2.192518
2018-02-14 06:46 | 138895.1 | 720.0009 | 5 | 19 | 3.888998 | -3.260013 | 3.035798 | 0.6519725 | 12.72478 | 2.617188
2018-02-14 06:48 | 139015.1 | 840.0009 | 5 | 19 | 3.851716 | -3.259983 | 3.035798 | 0.76064 | 12.72478 | 3.037752
2018-02-14 06:50 | 139135.1 | 960.0001 | 5 | 19 | 3.816497 | -3.259992 | 3.035798 | 0.8693033 | 12.72478 | 3.454359
2018-02-14 06:52 | 139255.1 | 1080.0001 | 5 | 19 | 3.783228 | -3.260056 | 3.035798 | 0.977973 | 12.72478 | 3.867271
2018-02-14 06:54 | 139375.1 | 1200.0009 | 5 | 19 | 3.752024 | -3.260065 | 3.035798 | 1.086628 | 12.72478 | 4.276624
2018-02-14 06:56 | 139495.1 | 1320.0001 | 5 | 19 | 3.722705 | -3.259976 | 3.035798 | 1.195301 | 12.72478 | 4.68276
2018-02-14 06:58 | 139615.1 | 1440.0001 | 5 | 19 | 3.69501 | -3.260042 | 3.035798 | 1.303965 | 12.72478 | 5.085762
2018-02-14 07:00 | 139735.1 | 1560.0009 | 5 | 19 | 3.668907 | -3.260055 | 3.035798 | 1.412629 | 12.72478 | 5.485845
2018-02-14 07:02 | 139855.1 | 1680.0009 | 5 | 19 | 3.644508 | -3.260002 | 3.035798 | 1.521282 | 12.72478 | 5.883138
2018-02-14 07:04 | 139975.1 | 1800.0001 | 5 | 19 | 3.622051 | -3.259958 | 3.035798 | 1.629956 | 12.72478 | 6.277964
2018-02-14 07:06 | 140095.1 | 1920.0001 | 5 | 19 | 3.601469 | -3.259962 | 3.035798 | 1.738608 | 12.72478 | 6.670372
2018-02-14 07:08 | 140215.1 | 2040.0002 | 5 | 19 | 3.582744 | -3.260018 | 3.035798 | 1.847277 | 12.72478 | 7.060708
2018-02-14 07:10 | 140335.1 | 2160.0001 | 5 | 19 | 3.565668 | -3.260055 | 3.035798 | 1.955948 | 12.72478 | 7.449104
2018-02-14 07:12 | 140455.1 | 2280.0001 | 5 | 19 | 3.549804 | -3.260063 | 3.035798 | 2.064612 | 12.72478 | 7.835692
2018-02-14 07:14 | 140575.1 | 2400.0009 | 5 | 19 | 3.534742 | -3.259974 | 3.035798 | 2.173275 | 12.72478 | 8.220604
2018-02-14 07:16 | 140695.1 | 2520.0009 | 5 | 19 | 3.51989 | -3.260018 | 3.035798 | 2.281928 | 12.72478 | 8.603857
2018-02-14 07:18 | 140815.1 | 2640.0001 | 5 | 19 | 3.50411 | -3.260027 | 3.035798 | 2.390598 | 12.72478 | 8.98552
2018-02-14 07:20 | 140935.1 | 2760.0001 | 5 | 19 | 3.485441 | -3.260076 | 3.035798 | 2.499264 | 12.72478 | 9.365325
2018-02-14 07:22 | 141055.1 | 2880.0009 | 5 | 19 | 3.460565 | -3.260053 | 3.035798 | 2.607926 | 12.72478 | 9.742785
2018-02-14 07:24 | 141175.1 | 3000.0001 | 5 | 19 | 3.425831 | -3.260139 | 3.035798 | 2.716593 | 12.72478 | 10.11705
2018-02-14 07:26 | 141295.1 | 3120.0009 | 5 | 19 | 3.373682 | -3.260063 | 3.035798 | 2.825262 | 12.72478 | 10.48673
2018-02-14 07:28 | 141415.1 | 3240.0009 | 5 | 19 | 3.27617 | -3.260092 | 3.035798 | 2.933917 | 12.72478 | 10.84866
2018-02-14 07:30 | 141526.5 | 3351.4423 | 5 | 19 | 2.999973 | -3.26 | 3.035798 | 3.034832 | 12.72478 | 11.16875
2018-02-14 07:32 | 141646.6 | 120.0006 | 6 | 19 | 3.321768 | 0 | 3.035798 | 3.034848 | 12.72478 | 11.1688
2018-02-14 07:34 | 141766.6 | 239.9998 | 6 | 19 | 3.331487 | 0 | 3.035798 | 3.034848 | 12.72478 | 11.1688
2018-02-14 07:35 | 141826.6 | 300.0036 | 6 | 19 | 3.334353 | 0 | 3.035798 | 3.034848 | 12.72478 | 11.1688
2018-02-14 07:35 | 141826.6 | 0.0025 | 7 | 20 | 3.334445 | 0 | 0 | 0 | 0 | 0
2018-02-14 07:37 | 141946.7 | 120.0002 | 2 | 20 | 3.965362 | 4.889912 | 0.1623424 | 0 | 0.6239953 | 0
2018-02-14 07:39 | 142066.7 | 240.001 | 2 | 20 | 4.011728 | 4.889854 | 0.3253379 | 0 | 1.274429 | 0
2018-02-14 07:41 | 142186.7 | 360.0001 | 2 | 20 | 4.048097 | 4.889845 | 0.4883214 | 0 | 1.931366 | 0
2018-02-14 07:43 | 142306.7 | 480.0001 | 2 | 20 | 4.077802 | 4.889833 | 0.6513281 | 0 | 2.593707 | 0
2018-02-14 07:45 | 142426.7 | 600.001 | 2 | 20 | 4.103758 | 4.889837 | 0.8142976 | 0 | 3.260429 | 0
2018-02-14 07:47 | 142546.7 | 720.0002 | 2 | 20 | 4.127483 | 4.890116 | 0.9773182 | 0 | 3.931357 | 0
2018-02-14 07:49 | 142666.7 | 840.0002 | 2 | 20 | 4.152878 | 4.890097 | 1.140295 | 0 | 4.606075 | 0
2018-02-14 07:51 | 142786.7 | 960.001 | 2 | 20 | 4.180572 | 4.890179 | 1.303292 | 0 | 5.285207 | 0
2018-02-14 07:53 | 142906.7 | 1080.0002 | 2 | 20 | 4.200367 | 4.694904 | 1.465161 | 0 | 5.964034 | 0
2018-02-14 07:55 | 143026.7 | 1200.0002 | 2 | 20 | 4.20038 | 4.194477 | 1.613208 | 0 | 6.585887 | 0
2018-02-14 07:57 | 143146.7 | 1320.0002 | 2 | 20 | 4.200376 | 3.71949 | 1.745039 | 0 | 7.139628 | 0
2018-02-14 07:59 | 143266.7 | 1440.0003 | 2 | 20 | 4.200348 | 3.273521 | 1.861502 | 0 | 7.628815 | 0
2018-02-14 07:59 | 143270.6 | 1443.9345 | 2 | 20 | 4.20037 | 3.259991 | 1.865089 | 0 | 7.64388 | 0
2018-02-14 08:01 | 143390.6 | 120.0009 | 3 | 20 | 4.2272 | 3.260008 | 1.973295 | 1.952e-09 | 8.099723 | 7.946e-09
2018-02-14 08:03 | 143510.6 | 240.0001 | 3 | 20 | 4.258782 | 3.259951 | 2.081974 | 1.952e-09 | 8.560823 | 7.946e-09
2018-02-14 08:05 | 143630.6 | 360.0021 | 3 | 20 | 4.292976 | 3.260025 | 2.190644 | 1.952e-09 | 9.02546 | 7.946e-09
2018-02-14 08:07 | 143750.6 | 480.0001 | 3 | 20 | 4.329469 | 3.259972 | 2.299303 | 1.952e-09 | 9.493893 | 7.946e-09
2018-02-14 08:09 | 143870.6 | 600.0001 | 3 | 20 | 4.368039 | 3.259956 | 2.407946 | 1.952e-09 | 9.966338 | 7.946e-09
2018-02-14 08:11 | 143990.6 | 720.0001 | 3 | 20 | 4.400394 | 3.114893 | 2.516127 | 1.952e-09 | 10.44096 | 7.946e-09
2018-02-14 08:13 | 144110.6 | 840.0001 | 3 | 20 | 4.400368 | 2.600754 | 2.610915 | 1.952e-09 | 10.85806 | 7.946e-09
2018-02-14 08:15 | 144230.6 | 960.0017 | 3 | 20 | 4.400352 | 2.192656 | 2.690596 | 1.952e-09 | 11.20868 | 7.946e-09
2018-02-14 08:17 | 144350.6 | 1080.0001 | 3 | 20 | 4.400358 | 1.858004 | 2.75791 | 1.952e-09 | 11.50489 | 7.946e-09
2018-02-14 08:19 | 144470.6 | 1200.0009 | 3 | 20 | 4.400352 | 1.583153 | 2.815119 | 1.952e-09 | 11.75663 | 7.946e-09
2018-02-14 08:21 | 144590.6 | 1320.0009 | 3 | 20 | 4.400357 | 1.357058 | 2.863992 | 1.952e-09 | 11.97169 | 7.946e-09
2018-02-14 08:23 | 144710.6 | 1440.0001 | 3 | 20 | 4.400316 | 1.168631 | 2.905989 | 1.952e-09 | 12.15649 | 7.946e-09
2018-02-14 08:25 | 144830.6 | 1560.0009 | 3 | 20 | 4.400322 | 1.013376 | 2.942278 | 1.952e-09 | 12.31617 | 7.946e-09
2018-02-14 08:27 | 144950.6 | 1680.0009 | 3 | 20 | 4.400339 | 0.8837605 | 2.973831 | 1.952e-09 | 12.45501 | 7.946e-09
2018-02-14 08:29 | 145070.6 | 1800.0009 | 3 | 20 | 4.400305 | 0.7741833 | 3.001404 | 1.952e-09 | 12.57635 | 7.946e-09
2018-02-14 08:31 | 145190.6 | 1920.0009 | 3 | 20 | 4.400309 | 0.6820507 | 3.025636 | 1.952e-09 | 12.68297 | 7.946e-09
2018-02-14 08:31 | 145234.6 | 1963.9663 | 3 | 20 | 4.400318 | 0.6519985 | 3.033783 | 1.952e-09 | 12.71882 | 7.946e-09
2018-02-14 08:33 | 145354.6 | 120.0007 | 4 | 20 | 4.351408 | 0 | 3.033783 | 1.952e-09 | 12.71882 | 7.946e-09
2018-02-14 08:35 | 145474.6 | 240.0007 | 4 | 20 | 4.347502 | 0 | 3.033783 | 1.952e-09 | 12.71882 | 7.946e-09
2018-02-14 08:36 | 145534.6 | 300.0021 | 4 | 20 | 4.346337 | 0 | 3.033783 | 1.952e-09 | 12.71882 | 7.946e-09
2018-02-14 08:38 | 145654.7 | 120.0002 | 5 | 20 | 4.097659 | -3.260077 | 3.033783 | 0.108645 | 12.71882 | 0.4486659
2018-02-14 08:40 | 145774.7 | 240.0002 | 5 | 20 | 4.052808 | -3.260067 | 3.033783 | 0.2173088 | 12.71882 | 0.8914651
2018-02-14 08:42 | 145894.7 | 360.001 | 5 | 20 | 4.009846 | -3.260037 | 3.033783 | 0.3259829 | 12.71882 | 1.329557
2018-02-14 08:44 | 146014.7 | 480.0002 | 5 | 20 | 3.967849 | -3.260025 | 3.033783 | 0.4346545 | 12.71882 | 1.763023
2018-02-14 08:46 | 146134.7 | 600.0002 | 5 | 20 | 3.927066 | -3.260063 | 3.033783 | 0.5433084 | 12.71882 | 2.191916
2018-02-14 08:48 | 146254.7 | 720.001 | 5 | 20 | 3.887928 | -3.260053 | 3.033783 | 0.6519752 | 12.71882 | 2.616516
2018-02-14 08:50 | 146374.7 | 840.0002 | 5 | 20 | 3.85069 | -3.260013 | 3.033783 | 0.7606343 | 12.71882 | 3.036934
2018-02-14 08:52 | 146494.7 | 960.001 | 5 | 20 | 3.81554 | -3.26006 | 3.033783 | 0.8693109 | 12.71882 | 3.453483
2018-02-14 08:54 | 146614.7 | 1080.0002 | 5 | 20 | 3.78233 | -3.259997 | 3.033783 | 0.9779618 | 12.71882 | 3.866222
2018-02-14 08:56 | 146734.7 | 1200.0002 | 5 | 20 | 3.751187 | -3.260036 | 3.033783 | 1.086627 | 12.71882 | 4.275518
2018-02-14 08:58 | 146854.7 | 1320.0002 | 5 | 20 | 3.721878 | -3.260034 | 3.033783 | 1.195299 | 12.71882 | 4.681559
2018-02-14 09:00 | 146974.7 | 1440.0002 | 5 | 20 | 3.694224 | -3.260095 | 3.033783 | 1.303954 | 12.71882 | 5.084444
2018-02-14 09:02 | 147094.7 | 1560.0002 | 5 | 20 | 3.668162 | -3.26006 | 3.033783 | 1.412621 | 12.71882 | 5.484452
2018-02-14 09:04 | 147214.7 | 1680.0002 | 5 | 20 | 3.643786 | -3.260023 | 3.033783 | 1.521284 | 12.71882 | 5.881702
2018-02-14 09:06 | 147334.7 | 1800.0013 | 5 | 20 | 3.621352 | -3.260032 | 3.033783 | 1.62995 | 12.71882 | 6.276423
2018-02-14 09:08 | 147454.7 | 1920.0002 | 5 | 20 | 3.600879 | -3.25996 | 3.033783 | 1.738609 | 12.71882 | 6.668787
2018-02-14 09:10 | 147574.7 | 2040.001 | 5 | 20 | 3.582299 | -3.260046 | 3.033783 | 1.847271 | 12.71882 | 7.059041
2018-02-14 09:12 | 147694.7 | 2160.001 | 5 | 20 | 3.565324 | -3.260081 | 3.033783 | 1.955935 | 12.71882 | 7.447372
2018-02-14 09:14 | 147814.7 | 2280.0002 | 5 | 20 | 3.549582 | -3.260069 | 3.033783 | 2.064601 | 12.71882 | 7.833935
2018-02-14 09:16 | 147934.7 | 2400.0003 | 5 | 20 | 3.534596 | -3.260079 | 3.033783 | 2.173268 | 12.71882 | 8.218837
2018-02-14 09:18 | 148054.7 | 2520.0002 | 5 | 20 | 3.519742 | -3.260025 | 3.033783 | 2.281924 | 12.71882 | 8.602085
2018-02-14 09:20 | 148174.7 | 2640.0002 | 5 | 20 | 3.503929 | -3.259974 | 3.033783 | 2.390593 | 12.71882 | 8.983731
2018-02-14 09:22 | 148294.7 | 2760.001 | 5 | 20 | 3.485145 | -3.2601 | 3.033783 | 2.499262 | 12.71882 | 9.363519
2018-02-14 09:24 | 148414.7 | 2880.0002 | 5 | 20 | 3.460073 | -3.260055 | 3.033783 | 2.607926 | 12.71882 | 9.740943
2018-02-14 09:26 | 148534.7 | 3000.001 | 5 | 20 | 3.425137 | -3.260048 | 3.033783 | 2.71658 | 12.71882 | 10.1151
2018-02-14 09:28 | 148654.7 | 3120.0002 | 5 | 20 | 3.372562 | -3.260027 | 3.033783 | 2.825245 | 12.71882 | 10.48467
2018-02-14 09:30 | 148774.7 | 3240.0002 | 5 | 20 | 3.273783 | -3.26005 | 3.033783 | 2.933904 | 12.71882 | 10.84645
2018-02-14 09:32 | 148884.2 | 3349.5352 | 5 | 20 | 2.999971 | -3.260063 | 3.033783 | 3.033097 | 12.71882 | 11.16089
2018-02-14 09:34 | 149004.3 | 119.9999 | 6 | 20 | 3.322255 | 0 | 3.033783 | 3.033097 | 12.71882 | 11.16089
2018-02-14 09:36 | 149124.3 | 239.9999 | 6 | 20 | 3.331968 | 0 | 3.033783 | 3.033097 | 12.71882 | 11.16089
2018-02-14 09:37 | 149184.3 | 300.0021 | 6 | 20 | 3.334829 | 0 | 3.033783 | 3.033097 | 12.71882 | 11.16089
2018-02-14 09:37 | 149184.3 | 0.0024 | 7 | 21 | 3.334869 | 0 | 0 | 0 | 0 | 0
2018-02-14 09:39 | 149304.4 | 120.001 | 2 | 21 | 3.965734 | 4.889824 | 0.1623152 | 0 | 0.6239735 | 0
2018-02-14 09:41 | 149424.4 | 240.0003 | 2 | 21 | 4.012083 | 4.890148 | 0.3253028 | 0 | 1.274434 | 0
2018-02-14 09:43 | 149544.4 | 360.0003 | 2 | 21 | 4.048476 | 4.890146 | 0.488312 | 0 | 1.931536 | 0
2018-02-14 09:45 | 149664.4 | 480.001 | 2 | 21 | 4.078144 | 4.889797 | 0.6512859 | 0 | 2.593799 | 0
2018-02-14 09:47 | 149784.4 | 600.001 | 2 | 21 | 4.104087 | 4.890123 | 0.8142887 | 0 | 3.260712 | 0
2018-02-14 09:49 | 149904.4 | 720.001 | 2 | 21 | 4.127785 | 4.890146 | 0.977272 | 0 | 3.931537 | 0
2018-02-14 09:51 | 150024.4 | 840.0002 | 2 | 21 | 4.153152 | 4.890192 | 1.140276 | 0 | 4.606416 | 0
2018-02-14 09:53 | 150144.4 | 960.001 | 2 | 21 | 4.1808 | 4.890162 | 1.303273 | 0 | 5.28559 | 0
2018-02-14 09:55 | 150264.4 | 1080.001 | 2 | 21 | 4.200394 | 4.692362 | 1.465081 | 0 | 5.964183 | 0
2018-02-14 09:57 | 150384.4 | 1200.0003 | 2 | 21 | 4.200387 | 4.191826 | 1.613045 | 0 | 6.58569 | 0
2018-02-14 09:59 | 150504.4 | 1320.002 | 2 | 21 | 4.200359 | 3.717251 | 1.744796 | 0 | 7.139092 | 0
2018-02-14 10:01 | 150624.4 | 1440.0003 | 2 | 21 | 4.200359 | 3.272196 | 1.861199 | 0 | 7.628028 | 0
2018-02-14 10:01 | 150627.8 | 1443.4056 | 2 | 21 | 4.200364 | 3.259996 | 1.864271 | 0 | 7.64093 | 0
2018-02-14 10:03 | 150747.8 | 120.0008 | 3 | 21 | 4.227119 | 3.259954 | 1.972514 | 0 | 8.096927 | 0
2018-02-14 10:05 | 150867.8 | 240.0009 | 3 | 21 | 4.258695 | 3.259975 | 2.081165 | 0 | 8.557895 | 0
2018-02-14 10:07 | 150987.8 | 360.0001 | 3 | 21 | 4.292856 | 3.259993 | 2.189834 | 0 | 9.022519 | 0
2018-02-14 10:09 | 151107.8 | 480.0008 | 3 | 21 | 4.329349 | 3.260038 | 2.29849 | 0 | 9.490924 | 0
2018-02-14 10:11 | 151227.8 | 600.0008 | 3 | 21 | 4.367901 | 3.259989 | 2.407145 | 0 | 9.963408 | 0
2018-02-14 10:13 | 151347.8 | 720.0008 | 3 | 21 | 4.40038 | 3.117556 | 2.515338 | 0 | 10.43806 | 0
2018-02-14 10:15 | 151467.8 | 840.0004 | 3 | 21 | 4.400362 | 2.602104 | 2.610204 | 0 | 10.85551 | 0
2018-02-14 10:17 | 151587.8 | 960.0008 | 3 | 21 | 4.400372 | 2.193935 | 2.689887 | 0 | 11.20615 | 0
2018-02-14 10:19 | 151707.8 | 1080.0008 | 3 | 21 | 4.400356 | 1.859186 | 2.75725 | 0 | 11.50257 | 0
2018-02-14 10:21 | 151827.8 | 1200.0008 | 3 | 21 | 4.400343 | 1.583887 | 2.814476 | 0 | 11.75438 | 0
2018-02-14 10:23 | 151947.8 | 1320.0001 | 3 | 21 | 4.40033 | 1.356941 | 2.863379 | 0 | 11.96957 | 0
2018-02-14 10:25 | 152067.8 | 1440.0016 | 3 | 21 | 4.400343 | 1.169704 | 2.905392 | 0 | 12.15444 | 0
2018-02-14 10:27 | 152187.8 | 1560.0009 | 3 | 21 | 4.400333 | 1.013706 | 2.941702 | 0 | 12.31422 | 0
2018-02-14 10:29 | 152307.8 | 1680.0016 | 3 | 21 | 4.400322 | 0.8835106 | 2.973259 | 0 | 12.45308 | 0
2018-02-14 10:31 | 152427.8 | 1800 | 3 | 21 | 4.400338 | 0.7748871 | 3.000837 | 0 | 12.57443 | 0
2018-02-14 10:33 | 152547.8 | 1920.0002 | 3 | 21 | 4.400342 | 0.6826725 | 3.025069 | 0 | 12.68106 | 0
2018-02-14 10:34 | 152591.9 | 1964.0703 | 3 | 21 | 4.400322 | 0.6519947 | 3.033234 | 0 | 12.71699 | 0
2018-02-14 10:36 | 152711.9 | 120.001 | 4 | 21 | 4.351424 | 0 | 3.033234 | 0 | 12.71699 | 0
2018-02-14 10:38 | 152831.9 | 240.001 | 4 | 21 | 4.347572 | 0 | 3.033234 | 0 | 12.71699 | 0
2018-02-14 10:39 | 152891.9 | 300.0017 | 4 | 21 | 4.346392 | 0 | 3.033234 | 0 | 12.71699 | 0
2018-02-14 10:41 | 153012 | 120.0009 | 5 | 21 | 4.097582 | -3.260013 | 3.033234 | 0.1086495 | 12.71699 | 0.4486787
2018-02-14 10:43 | 153132 | 240.0001 | 5 | 21 | 4.052734375 | -3.260011 | 3.033234 | 0.2173058 | 12.71699 | 0.8914383
2018-02-14 10:45 | 153252 | 360.0001 | 5 | 21 | 4.009774 | -3.260018 | 3.033234 | 0.3259805 | 12.71699 | 1.329525
2018-02-14 10:47 | 153372 | 480.0009 | 5 | 21 | 3.967792 | -3.260018 | 3.033234 | 0.4346451 | 12.71699 | 1.762956
2018-02-14 10:49 | 153492 | 600.0001 | 5 | 21 | 3.927068 | -3.260013 | 3.033234 | 0.5432953 | 12.71699 | 2.191833
2018-02-14 10:51 | 153612 | 720.0001 | 5 | 21 | 3.88797 | -3.259981 | 3.033234 | 0.6519759 | 12.71699 | 2.616488
2018-02-14 10:53 | 153732 | 840.0009 | 5 | 21 | 3.850732 | -3.259958 | 3.033234 | 0.7606295 | 12.71699 | 3.036889
2018-02-14 10:55 | 153852 | 960.0001 | 5 | 21 | 3.815589 | -3.260011 | 3.033234 | 0.8692997 | 12.71699 | 3.45342
2018-02-14 10:57 | 153972 | 1080.0009 | 5 | 21 | 3.782396 | -3.260034 | 3.033234 | 0.9779693 | 12.71699 | 3.866237
2018-02-14 10:59 | 154092 | 1200.0009 | 5 | 21 | 3.75124 | -3.25996 | 3.033234 | 1.086627 | 12.71699 | 4.275513
2018-02-14 11:01 | 154212 | 1320.0009 | 5 | 21 | 3.721937 | -3.260013 | 3.033234 | 1.19528 | 12.71699 | 4.68149
2018-02-14 11:03 | 154332 | 1440.0001 | 5 | 21 | 3.694308 | -3.259995 | 3.033234 | 1.303961 | 12.71699 | 5.084478
2018-02-14 11:05 | 154452 | 1560.0001 | 5 | 21 | 3.668242 | -3.260002 | 3.033234 | 1.412619 | 12.71699 | 5.484465
2018-02-14 11:07 | 154572 | 1680.0001 | 5 | 21 | 3.643931 | -3.260016 | 3.033234 | 1.521279 | 12.71699 | 5.88172
2018-02-14 11:09 | 154692 | 1800.0009 | 5 | 21 | 3.621518 | -3.259969 | 3.033234 | 1.629948 | 12.71699 | 6.276469
2018-02-14 11:11 | 154812 | 1920.0009 | 5 | 21 | 3.601061 | -3.260002 | 3.033234 | 1.738608 | 12.71699 | 6.668854
2018-02-14 11:13 | 154932 | 2040.0001 | 5 | 21 | 3.582419 | -3.259976 | 3.033234 | 1.847267 | 12.71699 | 7.059112
2018-02-14 11:15 | 155052 | 2160.0009 | 5 | 21 | 3.565403 | -3.259971 | 3.033234 | 1.955937 | 12.71699 | 7.447476
2018-02-14 11:17 | 155172 | 2280.0009 | 5 | 21 | 3.549641 | -3.260006 | 3.033234 | 2.064597 | 12.71699 | 7.834027
2018-02-14 11:19 | 155292 | 2400.0008 | 5 | 21 | 3.534566 | -3.25999 | 3.033234 | 2.173264 | 12.71699 | 8.218933
2018-02-14 11:21 | 155412 | 2520.0001 | 5 | 21 | 3.51974 | -3.259987 | 3.033234 | 2.281913 | 12.71699 | 8.602156
2018-02-14 11:23 | 155532 | 2640.0001 | 5 | 21 | 3.503918 | -3.260021 | 3.033234 | 2.39058 | 12.71699 | 8.983794
2018-02-14 11:25 | 155652 | 2760.0009 | 5 | 21 | 3.485141 | -3.259994 | 3.033234 | 2.499252 | 12.71699 | 9.36359
2018-02-14 11:27 | 155772 | 2880 | 5 | 21 | 3.460059 | -3.260008 | 3.033234 | 2.607915 | 12.71699 | 9.74101
2018-02-14 11:29 | 155892 | 3000.0008 | 5 | 21 | 3.42507 | -3.260092 | 3.033234 | 2.716562 | 12.71699 | 10.11514
2018-02-14 11:31 | 156012 | 3120.0001 | 5 | 21 | 3.3725 | -3.260037 | 3.033234 | 2.825229 | 12.71699 | 10.48471
2018-02-14 11:33 | 156132 | 3240.0001 | 5 | 21 | 3.273528 | -3.260077 | 3.033234 | 2.933892 | 12.71699 | 10.84649
2018-02-14 11:35 | 156241.2 | 3349.2455 | 5 | 21 | 2.999995 | -3.260081 | 3.033234 | 3.032825 | 12.71699 | 11.16008
2018-02-14 11:37 | 156361.3 | 120 | 6 | 21 | 3.321833 | 0 | 3.033234 | 3.032825 | 12.71699 | 11.16008
2018-02-14 11:39 | 156481.3 | 240.0008 | 6 | 21 | 3.331542 | 0 | 3.033234 | 3.032825 | 12.71699 | 11.16008
2018-02-14 11:40 | 156541.3 | 300.0022 | 6 | 21 | 3.334398 | 0 | 3.033234 | 3.032825 | 12.71699 | 11.16008
2018-02-14 11:40 | 156541.3 | 0.0025 | 7 | 22 | 3.334376 | 0 | 0 | 0 | 0 | 0
2018-02-14 11:42 | 156661.4 | 120.0003 | 2 | 22 | 3.965389 | 4.889818 | 0.1623195 | 0 | 0.6239275 | 0
2018-02-14 11:44 | 156781.4 | 240.0003 | 2 | 22 | 4.011765 | 4.88991 | 0.3253138 | 0 | 1.274363 | 0
2018-02-14 11:46 | 156901.4 | 360.0003 | 2 | 22 | 4.048107 | 4.889843 | 0.488308 | 0 | 1.93135 | 0
2018-02-14 11:48 | 157021.4 | 480.0003 | 2 | 22 | 4.077843 | 4.890129 | 0.6512926 | 0 | 2.593602 | 0
2018-02-14 11:50 | 157141.4 | 600.0011 | 2 | 22 | 4.103768 | 4.889814 | 0.8142996 | 0 | 3.260483 | 0
2018-02-14 11:52 | 157261.4 | 720.0003 | 2 | 22 | 4.127465 | 4.890118 | 0.9772877 | 0 | 3.931277 | 0
2018-02-14 11:54 | 157381.4 | 840.0011 | 2 | 22 | 4.152898 | 4.890167 | 1.140269 | 0 | 4.606017 | 0
2018-02-14 11:56 | 157501.4 | 960.0011 | 2 | 22 | 4.180552 | 4.890135 | 1.303272 | 0 | 5.285173 | 0
2018-02-14 11:58 | 157621.4 | 1080.0012 | 2 | 22 | 4.200375 | 4.694433 | 1.465134 | 0 | 5.96397 | 0
2018-02-14 12:00 | 157741.4 | 1200.0012 | 2 | 22 | 4.200361 | 4.192347 | 1.61315 | 0 | 6.585691 | 0
2018-02-14 12:02 | 157861.4 | 1320.0012 | 2 | 22 | 4.200378 | 3.71773 | 1.744896 | 0 | 7.139072 | 0
2018-02-14 12:04 | 157981.4 | 1440.0004 | 2 | 22 | 4.200356 | 3.270782 | 1.861284 | 0 | 7.627946 | 0
2018-02-14 12:04 | 157984.4 | 1443.0114 | 2 | 22 | 4.200367 | 3.259991 | 1.864024 | 0 | 7.639456 | 0
2018-02-14 12:06 | 158104.4 | 120.0002 | 3 | 22 | 4.227162 | 3.260012 | 1.972245 | 0 | 8.095357 | 0
2018-02-14 12:08 | 158224.4 | 240.0002 | 3 | 22 | 4.258728 | 3.260019 | 2.0809 | 0 | 8.556352 | 0
2018-02-14 12:10 | 158344.4 | 360.0002 | 3 | 22 | 4.29293 | 3.259985 | 2.189556 | 0 | 9.020923 | 0
2018-02-14 12:12 | 158464.4 | 480.0002 | 3 | 22 | 4.329463 | 3.260052 | 2.29821 | 0 | 9.48933 | 0
2018-02-14 12:14 | 158584.4 | 600.0002 | 3 | 22 | 4.368017 | 3.260031 | 2.406875 | 0 | 9.96187 | 0
2018-02-14 12:16 | 158704.4 | 720.0002 | 3 | 22 | 4.400393 | 3.115431 | 2.515047 | 0 | 10.43644 | 0
2018-02-14 12:18 | 158824.4 | 840.0002 | 3 | 22 | 4.400378 | 2.601652 | 2.609872 | 0 | 10.85371 | 0
2018-02-14 12:20 | 158944.4 | 960.0018 | 3 | 22 | 4.400371 | 2.193069 | 2.689537 | 0 | 11.20426 | 0
2018-02-14 12:22 | 159064.4 | 1080.0002 | 3 | 22 | 4.400365 | 1.858398 | 2.756868 | 0 | 11.50054 | 0
2018-02-14 12:24 | 159184.4 | 1200.001 | 3 | 22 | 4.400332 | 1.583153 | 2.814074 | 0 | 11.75227 | 0
2018-02-14 12:26 | 159304.4 | 1320.001 | 3 | 22 | 4.400364 | 1.356924 | 2.862957 | 0 | 11.96737 | 0
2018-02-14 12:28 | 159424.4 | 1440.001 | 3 | 22 | 4.400353 | 1.169519 | 2.904959 | 0 | 12.1522 | 0
2018-02-14 12:30 | 159544.4 | 1560.001 | 3 | 22 | 4.400322 | 1.013006 | 2.941251 | 0 | 12.31189 | 0
2018-02-14 12:32 | 159664.4 | 1680.001 | 3 | 22 | 4.400331 | 0.8833523 | 2.972795 | 0 | 12.4507 | 0
2018-02-14 12:34 | 159784.4 | 1800.001 | 3 | 22 | 4.400332 | 0.7743607 | 3.000365 | 0 | 12.57202 | 0
2018-02-14 12:36 | 159904.4 | 1920.001 | 3 | 22 | 4.400297 | 0.6817017 | 3.024595 | 0 | 12.67864 | 0
2018-02-14 12:37 | 159947.7 | 1963.3401 | 3 | 22 | 4.40029 | 0.6519909 | 3.032622 | 0 | 12.71395 | 0
2018-02-14 12:39 | 160067.8 | 120.0008 | 4 | 22 | 4.351411 | 0 | 3.032622 | 0 | 12.71395 | 0
2018-02-14 12:41 | 160187.8 | 240.0003 | 4 | 22 | 4.347509 | 0 | 3.032622 | 0 | 12.71395 | 0
2018-02-14 12:42 | 160247.8 | 300.0006 | 4 | 22 | 4.346349 | 0 | 3.032622 | 0 | 12.71395 | 0
2018-02-14 12:44 | 160367.9 | 120.0001 | 5 | 22 | 4.097454 | -3.260076 | 3.032622 | 0.1086529 | 12.71395 | 0.4486811
2018-02-14 12:46 | 160487.9 | 240.0009 | 5 | 22 | 4.052601 | -3.259981 | 3.032622 | 0.2173096 | 12.71395 | 0.8914292
2018-02-14 12:48 | 160607.9 | 360.0009 | 5 | 22 | 4.009634 | -3.260023 | 3.032622 | 0.3259917 | 12.71395 | 1.32953
2018-02-14 12:50 | 160727.9 | 480.0001 | 5 | 22 | 3.967666 | -3.26006 | 3.032622 | 0.4346535 | 12.71395 | 1.762935
2018-02-14 12:52 | 160847.9 | 600.0009 | 5 | 22 | 3.926908 | -3.260048 | 3.032622 | 0.5433239 | 12.71395 | 2.191876
2018-02-14 12:54 | 160967.9 | 720.0001 | 5 | 22 | 3.887793 | -3.260044 | 3.032622 | 0.6519787 | 12.71395 | 2.616411
2018-02-14 12:56 | 161087.9 | 840.0009 | 5 | 22 | 3.850556 | -3.260036 | 3.032622 | 0.7606443 | 12.71395 | 3.036839
2018-02-14 12:58 | 161207.9 | 960.0009 | 5 | 22 | 3.81537 | -3.260023 | 3.032622 | 0.8693077 | 12.71395 | 3.453322
2018-02-14 13:00 | 161327.9 | 1080.0009 | 5 | 22 | 3.782159 | -3.260034 | 3.032622 | 0.9779665 | 12.71395 | 3.866074
2018-02-14 13:02 | 161447.9 | 1200.0001 | 5 | 22 | 3.751003 | -3.260021 | 3.032622 | 1.086631 | 12.71395 | 4.275351
2018-02-14 13:04 | 161567.9 | 1320.0009 | 5 | 22 | 3.721704 | -3.260011 | 3.032622 | 1.195298 | 12.71395 | 4.681353
2018-02-14 13:06 | 161687.9 | 1440.0009 | 5 | 22 | 3.694042 | -3.260021 | 3.032622 | 1.303957 | 12.71395 | 5.084232
2018-02-14 13:08 | 161807.9 | 1560.0001 | 5 | 22 | 3.667989 | -3.260023 | 3.032622 | 1.412625 | 12.71395 | 5.484227
2018-02-14 13:10 | 161927.9 | 1680.0009 | 5 | 22 | 3.643675 | -3.259971 | 3.032622 | 1.521286 | 12.71395 | 5.881459
2018-02-14 13:12 | 162047.9 | 1800.0001 | 5 | 22 | 3.62125 | -3.259979 | 3.032622 | 1.629951 | 12.71395 | 6.27616
2018-02-14 13:14 | 162167.9 | 1920.0009 | 5 | 22 | 3.600776 | -3.260018 | 3.032622 | 1.738615 | 12.71395 | 6.66853
2018-02-14 13:16 | 162287.9 | 2040.0009 | 5 | 22 | 3.582174 | -3.260002 | 3.032622 | 1.847263 | 12.71395 | 7.058723
2018-02-14 13:18 | 162407.9 | 2160.0001 | 5 | 22 | 3.565176 | -3.25999 | 3.032622 | 1.955936 | 12.71395 | 7.447072
2018-02-14 13:20 | 162527.9 | 2280.0001 | 5 | 22 | 3.549407 | -3.260021 | 3.032622 | 2.064595 | 12.71395 | 7.833593
2018-02-14 13:22 | 162647.9 | 2400.0001 | 5 | 22 | 3.534357 | -3.259997 | 3.032622 | 2.173266 | 12.71395 | 8.21849
2018-02-14 13:24 | 162767.9 | 2520.0001 | 5 | 22 | 3.519509 | -3.259994 | 3.032622 | 2.281929 | 12.71395 | 8.601739
2018-02-14 13:26 | 162887.9 | 2640.0009 | 5 | 22 | 3.503656 | -3.260008 | 3.032622 | 2.390591 | 12.71395 | 8.983333
2018-02-14 13:28 | 163007.9 | 2760.0009 | 5 | 22 | 3.484861 | -3.260065 | 3.032622 | 2.49925 | 12.71395 | 9.363053
2018-02-14 13:30 | 163127.9 | 2880.0009 | 5 | 22 | 3.459747 | -3.260076 | 3.032622 | 2.607925 | 12.71395 | 9.740487
2018-02-14 13:32 | 163247.9 | 3000.001 | 5 | 22 | 3.424678 | -3.260013 | 3.032622 | 2.716586 | 12.71395 | 10.11463
2018-02-14 13:34 | 163367.9 | 3120.0009 | 5 | 22 | 3.371905 | -3.260058 | 3.032622 | 2.825253 | 12.71395 | 10.48414
2018-02-14 13:36 | 163487.9 | 3240.0009 | 5 | 22 | 3.272383 | -3.260044 | 3.032622 | 2.933918 | 12.71395 | 10.84584
2018-02-14 13:37 | 163596.3 | 3348.4128 | 5 | 22 | 2.999976 | -3.260121 | 3.032622 | 3.032095 | 12.71395 | 11.15695
2018-02-14 13:39 | 163716.3 | 120 | 6 | 22 | 3.322132 | 0 | 3.032622 | 3.032095 | 12.71395 | 11.15695
2018-02-14 13:41 | 163836.3 | 240 | 6 | 22 | 3.331832 | 0 | 3.032622 | 3.032095 | 12.71395 | 11.15695
2018-02-14 13:42 | 163896.3 | 300.0023 | 6 | 22 | 3.334685 | 0 | 3.032622 | 3.032095 | 12.71395 | 11.15695
2018-02-14 13:42 | 163896.3 | 0.0024 | 7 | 23 | 3.334645 | 0 | 0 | 0 | 0 | 0
2018-02-14 13:44 | 164016.4 | 120.001 | 2 | 23 | 3.965677 | 4.889833 | 0.162301 | 2.8e-10 | 0.6239056 | 9.33e-10
2018-02-14 13:46 | 164136.4 | 240.0006 | 2 | 23 | 4.012002 | 4.889845 | 0.3253111 | 2.8e-10 | 1.274444 | 9.33e-10
2018-02-14 13:48 | 164256.4 | 360.0011 | 2 | 23 | 4.048357 | 4.890072 | 0.4883092 | 2.8e-10 | 1.931486 | 9.33e-10
2018-02-14 13:50 | 164376.4 | 480.0003 | 2 | 23 | 4.078066 | 4.889816 | 0.6512854 | 2.8e-10 | 2.593745 | 9.33e-10
2018-02-14 13:52 | 164496.4 | 600.0003 | 2 | 23 | 4.104004 | 4.890177 | 0.814292 | 2.8e-10 | 3.260662 | 9.33e-10
2018-02-14 13:54 | 164616.4 | 720.0011 | 2 | 23 | 4.127704 | 4.889961 | 0.9772772 | 2.8e-10 | 3.931483 | 9.33e-10
2018-02-14 13:56 | 164736.4 | 840.001 | 2 | 23 | 4.153112 | 4.890175 | 1.140275 | 2.8e-10 | 4.606324 | 9.33e-10
2018-02-14 13:58 | 164856.4 | 960.0003 | 2 | 23 | 4.180792 | 4.890085 | 1.30328 | 2.8e-10 | 5.285528 | 9.33e-10
2018-02-14 14:00 | 164976.4 | 1080.0003 | 2 | 23 | 4.200364 | 4.691698 | 1.46506 | 2.8e-10 | 5.964006 | 9.33e-10
2018-02-14 14:02 | 165096.4 | 1200.0002 | 2 | 23 | 4.200349 | 4.190023 | 1.613016 | 2.8e-10 | 6.585476 | 9.33e-10
2018-02-14 14:04 | 165216.4 | 1320.0011 | 2 | 23 | 4.200361 | 3.715849 | 1.744725 | 2.8e-10 | 7.138707 | 9.33e-10
2018-02-14 14:06 | 165336.4 | 1440.0003 | 2 | 23 | 4.200351 | 3.269207 | 1.861067 | 2.8e-10 | 7.627384 | 9.33e-10
2018-02-14 14:06 | 165339.2 | 1442.8241 | 2 | 23 | 4.200382 | 3.259983 | 1.863613 | 2.8e-10 | 7.63808 | 9.33e-10
2018-02-14 14:08 | 165459.3 | 120.0001 | 3 | 23 | 4.227206 | 3.260008 | 1.971835 | 2.8e-10 | 8.09399 | 9.33e-10
2018-02-14 14:10 | 165579.3 | 240.0001 | 3 | 23 | 4.258808 | 3.259987 | 2.0805 | 2.8e-10 | 8.555031 | 9.33e-10
2018-02-14 14:12 | 165697.8 | 358.5656 | 3 | 23 | 4.292906 | 3.259243 | 2.187872 | 2.8e-10 | 9.014115 | 9.33e-10
2018-02-22 12:35 | 165817.9 | 478.613596 | 3 | 23 | 4.312464 | 3.260002 | 2.296075 | 0 | 9.476905 | 0
2018-02-22 12:37 | 165937.9 | 598.613596 | 3 | 23 | 4.363042 | 3.26016 | 2.404733 | 0 | 9.948325 | 0
2018-02-22 12:39 | 166057.9 | 718.614396 | 3 | 23 | 4.400386 | 3.152411 | 2.513128 | 0 | 10.42358 | 0
2018-02-22 12:41 | 166177.9 | 838.614396 | 3 | 23 | 4.400388 | 2.632202 | 2.60901 | 0 | 10.8455 | 0
2018-02-22 12:43 | 166297.9 | 958.613696 | 3 | 23 | 4.400352 | 2.219734 | 2.689647 | 0 | 11.20033 | 0
2018-02-22 12:45 | 166417.9 | 1078.613596 | 3 | 23 | 4.400348 | 1.879768 | 2.757796 | 0 | 11.50021 | 0
2018-02-22 12:47 | 166537.9 | 1198.614396 | 3 | 23 | 4.400349 | 1.600241 | 2.81564 | 0 | 11.75475 | 0
2018-02-22 12:49 | 166657.9 | 1318.613596 | 3 | 23 | 4.40036 | 1.369482 | 2.864995 | 0 | 11.97192 | 0
2018-02-22 12:51 | 166777.9 | 1438.613596 | 3 | 23 | 4.400336 | 1.178709 | 2.907356 | 0 | 12.15833 | 0
2018-02-22 12:53 | 166897.9 | 1558.613596 | 3 | 23 | 4.400343 | 1.020746 | 2.943926 | 0 | 12.31925 | 0
2018-02-22 12:55 | 167017.9 | 1678.614396 | 3 | 23 | 4.400316 | 0.8891449 | 2.975693 | 0 | 12.45903 | 0
2018-02-22 12:57 | 167137.9 | 1798.614396 | 3 | 23 | 4.400333 | 0.7796364 | 3.003448 | 0 | 12.58116 | 0
2018-02-22 12:59 | 167257.9 | 1918.613596 | 3 | 23 | 4.40031 | 0.6869125 | 3.027836 | 0 | 12.68848 | 0
2018-02-22 13:00 | 167308.6 | 1969.340696 | 3 | 23 | 4.400316 | 0.6519985 | 3.037264 | 0 | 12.72997 | 0
2018-02-22 13:02 | 167428.6 | 119.9999 | 4 | 23 | 4.350718 | 0 | 3.037264 | 0 | 12.72997 | 0
2018-02-22 13:04 | 167548.6 | 239.9999 | 4 | 23 | 4.346925 | 0 | 3.037264 | 0 | 12.72997 | 0
2018-02-22 13:05 | 167608.6 | 300.0014 | 4 | 23 | 4.34579 | 0 | 3.037264 | 0 | 12.72997 | 0
2018-02-22 13:07 | 167728.7 | 120.0001 | 5 | 23 | 4.092793 | -3.259922 | 3.037264 | 0.1086498 | 12.72997 | 0.4481917
2018-02-22 13:09 | 167848.7 | 240.0009 | 5 | 23 | 4.048123 | -3.259933 | 3.037264 | 0.2173018 | 12.72997 | 0.8904223
2018-02-22 13:11 | 167968.7 | 360.0001 | 5 | 23 | 4.005362 | -3.259929 | 3.037264 | 0.3259549 | 12.72997 | 1.327932
2018-02-22 13:13 | 168088.7 | 480.0009 | 5 | 23 | 3.963527 | -3.259964 | 3.037264 | 0.4345988 | 12.72997 | 1.76081
2018-02-22 13:15 | 168208.7 | 600.0009 | 5 | 23 | 3.922862 | -3.259927 | 3.037264 | 0.5432397 | 12.72997 | 2.189189
2018-02-22 13:17 | 168328.7 | 720.0001 | 5 | 23 | 3.8838 | -3.259912 | 3.037264 | 0.651891 | 12.72997 | 2.613276
2018-02-22 13:19 | 168448.7 | 840.0001 | 5 | 23 | 3.846574 | -3.259889 | 3.037264 | 0.7605405 | 12.72997 | 3.033207
2018-02-22 13:21 | 168568.7 | 960.0001 | 5 | 23 | 3.81144 | -3.259981 | 3.037264 | 0.8691894 | 12.72997 | 3.449204
2018-02-22 13:23 | 168688.7 | 1080.0009 | 5 | 23 | 3.778358 | -3.259891 | 3.037264 | 0.9778436 | 12.72997 | 3.861518
2018-02-22 13:25 | 168808.7 | 1200.0009 | 5 | 23 | 3.747314 | -3.259952 | 3.037264 | 1.086496 | 12.72997 | 4.27034
2018-02-22 13:27 | 168928.7 | 1320.0001 | 5 | 23 | 3.718145 | -3.259958 | 3.037264 | 1.195146 | 12.72997 | 4.675885
2018-02-22 13:29 | 169048.7 | 1440.0001 | 5 | 23 | 3.69055 | -3.259916 | 3.037264 | 1.3038 | 12.72997 | 5.078365
2018-02-22 13:31 | 169168.7 | 1560.0001 | 5 | 23 | 3.664539 | -3.259973 | 3.037264 | 1.412449 | 12.72997 | 5.477911
2018-02-22 13:33 | 169288.7 | 1680.0001 | 5 | 23 | 3.640209 | -3.259884 | 3.037264 | 1.5211 | 12.72997 | 5.87473
2018-02-22 13:35 | 169408.7 | 1800.0001 | 5 | 23 | 3.617821 | -3.25988 | 3.037264 | 1.629753 | 12.72997 | 6.269016
2018-02-22 13:37 | 169528.7 | 1920.0009 | 5 | 23 | 3.597401 | -3.259962 | 3.037264 | 1.738408 | 12.72997 | 6.660983
2018-02-22 13:39 | 169648.7 | 2040.0001 | 5 | 23 | 3.57878 | -3.259887 | 3.037264 | 1.847061 | 12.72997 | 7.050823
2018-02-22 13:41 | 169768.7 | 2160.0009 | 5 | 23 | 3.561802 | -3.259971 | 3.037264 | 1.955709 | 12.72997 | 7.438717
2018-02-22 13:43 | 169888.7 | 2280.0009 | 5 | 23 | 3.546018 | -3.259929 | 3.037264 | 2.064367 | 12.72997 | 7.82487
2018-02-22 13:45 | 170008.7 | 2400.0009 | 5 | 23 | 3.530949 | -3.259887 | 3.037264 | 2.173021 | 12.72997 | 8.209337
2018-02-22 13:47 | 170128.7 | 2520.0009 | 5 | 23 | 3.515924 | -3.259964 | 3.037264 | 2.281668 | 12.72997 | 8.592152
2018-02-22 13:49 | 170248.7 | 2640.0001 | 5 | 23 | 3.499812 | -3.259974 | 3.037264 | 2.390314 | 12.72997 | 8.973285
2018-02-22 13:51 | 170368.7 | 2760.0009 | 5 | 23 | 3.480502 | -3.259985 | 3.037264 | 2.49896 | 12.72997 | 9.352518
2018-02-22 13:53 | 170488.7 | 2880.0009 | 5 | 23 | 3.454716 | -3.259969 | 3.037264 | 2.607617 | 12.72997 | 9.729378
2018-02-22 13:55 | 170608.7 | 3000.0001 | 5 | 23 | 3.418775 | -3.260006 | 3.037264 | 2.716267 | 12.72997 | 10.10289
2018-02-22 13:57 | 170728.7 | 3120.0009 | 5 | 23 | 3.363855 | -3.259985 | 3.037264 | 2.824923 | 12.72997 | 10.47163
2018-02-22 13:59 | 170848.7 | 3240.0009 | 5 | 23 | 3.258246 | -3.259987 | 3.037264 | 2.933577 | 12.72997 | 10.83215
2018-02-22 14:01 | 170948.5 | 3339.8112 | 5 | 23 | 2.999974 | -3.25996 | 3.037264 | 3.023949 | 12.72997 | 11.11757
2018-02-22 14:03 | 171068.6 | 119.9999 | 6 | 23 | 3.325032 | 0 | 3.037264 | 3.023949 | 12.72997 | 11.11757
2018-02-22 14:05 | 171188.6 | 240.0008 | 6 | 23 | 3.335199 | 0 | 3.037264 | 3.023949 | 12.72997 | 11.11757
2018-02-22 14:06 | 171248.6 | 300.0023 | 6 | 23 | 3.338227 | 0 | 3.037264 | 3.023949 | 12.72997 | 11.11757
2018-02-22 14:06 | 171248.6 | 0.0024 | 7 | 24 | 3.338101 | 0 | 0 | 0 | 0 | 0
2018-02-22 14:08 | 171368.6 | 120.0001 | 2 | 24 | 3.969505 | 4.889963 | 0.1623051 | 1.86e-10 | 0.6246684 | 6.22e-10
2018-02-22 14:10 | 171488.6 | 240.0009 | 2 | 24 | 4.015144 | 4.88999 | 0.3252861 | 1.86e-10 | 1.275623 | 6.22e-10
2018-02-22 14:12 | 171608.6 | 360.0001 | 2 | 24 | 4.051797 | 4.889954 | 0.4882663 | 1.86e-10 | 1.933124 | 6.22e-10
2018-02-22 14:14 | 171728.6 | 480.0001 | 2 | 24 | 4.081581 | 4.889938 | 0.6512334 | 1.86e-10 | 2.595913 | 6.22e-10
2018-02-22 14:16 | 171848.6 | 600.0009 | 2 | 24 | 4.107572 | 4.889938 | 0.814199 | 1.86e-10 | 3.26324 | 6.22e-10
2018-02-22 14:18 | 171968.6 | 720.0001 | 2 | 24 | 4.131404 | 4.889961 | 0.9771714 | 1.86e-10 | 3.934601 | 6.22e-10
2018-02-22 14:20 | 172088.6 | 840.0001 | 2 | 24 | 4.156914 | 4.889904 | 1.140141 | 1.86e-10 | 4.609937 | 6.22e-10
2018-02-22 14:22 | 172208.6 | 960.0001 | 2 | 24 | 4.184754 | 4.889908 | 1.303114 | 1.86e-10 | 5.289643 | 6.22e-10
2018-02-22 14:24 | 172328.6 | 1080.001 | 2 | 24 | 4.200399 | 4.627796 | 1.463912 | 1.86e-10 | 5.964381 | 6.22e-10
2018-02-22 14:26 | 172448.6 | 1200.0002 | 2 | 24 | 4.20037 | 4.139383 | 1.609941 | 1.86e-10 | 6.577758 | 6.22e-10
2018-02-22 14:28 | 172568.6 | 1320.0009 | 2 | 24 | 4.200357 | 3.674824 | 1.740101 | 1.86e-10 | 7.124482 | 6.22e-10
2018-02-22 14:29 | 172682.6 | 1433.928 | 2 | 24 | 4.200367 | 3.259981 | 1.84975 | 1.86e-10 | 7.585049 | 6.22e-10
2018-02-22 14:31 | 172802.6 | 120.0002 | 3 | 24 | 4.227195 | 3.259823 | 1.957961 | 1.547e-09 | 8.040912 | 6.158e-09
2018-02-22 14:33 | 172922.6 | 240.001 | 3 | 24 | 4.258715 | 3.25983 | 2.066609 | 1.547e-09 | 8.501875 | 6.158e-09
2018-02-22 14:35 | 173042.6 | 360.001 | 3 | 24 | 4.292867 | 3.259848 | 2.17526 | 1.547e-09 | 8.966419 | 6.158e-09
2018-02-22 14:37 | 173162.6 | 480.001 | 3 | 24 | 4.329331 | 3.260225 | 2.283911 | 1.547e-09 | 9.434802 | 6.158e-09
2018-02-22 14:39 | 173282.6 | 600.0002 | 3 | 24 | 4.367782 | 3.259935 | 2.392561 | 1.547e-09 | 9.907257 | 6.158e-09
2018-02-22 14:41 | 173402.6 | 720.0002 | 3 | 24 | 4.400408 | 3.122803 | 2.500761 | 1.547e-09 | 10.38193 | 6.158e-09
2018-02-22 14:43 | 173522.6 | 840.0002 | 3 | 24 | 4.400367 | 2.610207 | 2.595845 | 1.547e-09 | 10.80033 | 6.158e-09
2018-02-22 14:45 | 173642.6 | 960.0011 | 3 | 24 | 4.40035 | 2.203409 | 2.675846 | 1.547e-09 | 11.15236 | 6.158e-09
2018-02-22 14:47 | 173762.6 | 1080.0002 | 3 | 24 | 4.400357 | 1.869617 | 2.743542 | 1.547e-09 | 11.45025 | 6.158e-09
2018-02-22 14:49 | 173882.6 | 1200.001 | 3 | 24 | 4.400364 | 1.59473 | 2.801121 | 1.547e-09 | 11.70362 | 6.158e-09
2018-02-22 14:51 | 174002.6 | 1320.0002 | 3 | 24 | 4.400375 | 1.367979 | 2.85036 | 1.547e-09 | 11.92029 | 6.158e-09
2018-02-22 14:53 | 174122.6 | 1440.001 | 3 | 24 | 4.400296 | 1.178583 | 2.892706 | 1.547e-09 | 12.10663 | 6.158e-09
2018-02-22 14:55 | 174242.6 | 1560.0002 | 3 | 24 | 4.40033 | 1.023003 | 2.929326 | 1.547e-09 | 12.26777 | 6.158e-09
2018-02-22 14:57 | 174362.6 | 1680.0002 | 3 | 24 | 4.400344 | 0.8924789 | 2.961174 | 1.547e-09 | 12.40791 | 6.158e-09
2018-02-22 14:59 | 174482.6 | 1800.001 | 3 | 24 | 4.400325 | 0.7819881 | 2.989024 | 1.547e-09 | 12.53046 | 6.158e-09
2018-02-22 15:01 | 174602.6 | 1920.001 | 3 | 24 | 4.400321 | 0.6893158 | 3.013501 | 1.547e-09 | 12.63816 | 6.158e-09
2018-02-22 15:02 | 174657.5 | 1974.8681 | 3 | 24 | 4.400338 | 0.651989 | 3.023716 | 1.547e-09 | 12.68312 | 6.158e-09
2018-02-22 15:04 | 174777.5 | 120 | 4 | 24 | 4.351091 | 0 | 3.023716 | 1.547e-09 | 12.68312 | 6.158e-09
2018-02-22 15:06 | 174897.5 | 240.0008 | 4 | 24 | 4.347229 | 0 | 3.023716 | 1.547e-09 | 12.68312 | 6.158e-09
2018-02-22 15:07 | 174957.5 | 300.0015 | 4 | 24 | 4.34607 | 0 | 3.023716 | 1.547e-09 | 12.68312 | 6.158e-09
2018-02-22 15:09 | 175077.6 | 120.0009 | 5 | 24 | 4.095043 | -3.259927 | 3.023716 | 0.1086524 | 12.68312 | 0.4484271
2018-02-22 15:11 | 175197.6 | 240.0001 | 5 | 24 | 4.050233 | -3.260011 | 3.023716 | 0.2173053 | 12.68312 | 0.8908987
2018-02-22 15:13 | 175317.6 | 360.0001 | 5 | 24 | 4.007285 | -3.25988 | 3.023716 | 0.3259555 | 12.68312 | 1.328616
2018-02-22 15:15 | 175437.6 | 480.0009 | 5 | 24 | 3.965331 | -3.259924 | 3.023716 | 0.4345985 | 12.68312 | 1.761692
2018-02-22 15:17 | 175557.6 | 600.0009 | 5 | 24 | 3.92455 | -3.259985 | 3.023716 | 0.5432396 | 12.68312 | 2.190263
2018-02-22 15:19 | 175677.6 | 720.0009 | 5 | 24 | 3.885397 | -3.259983 | 3.023716 | 0.6518819 | 12.68312 | 2.614494
2018-02-22 15:21 | 175797.6 | 840.0009 | 5 | 24 | 3.848153 | -3.259973 | 3.023716 | 0.7605361 | 12.68312 | 3.034617
2018-02-22 15:23 | 175917.6 | 960.0009 | 5 | 24 | 3.81293 | -3.260011 | 3.023716 | 0.8691891 | 12.68312 | 3.450798
2018-02-22 15:25 | 176037.6 | 1080.0009 | 5 | 24 | 3.77973 | -3.260025 | 3.023716 | 0.977841 | 12.68312 | 3.863259
2018-02-22 15:27 | 176157.6 | 1200.0009 | 5 | 24 | 3.748575 | -3.259903 | 3.023716 | 1.086493 | 12.68312 | 4.272224
2018-02-22 15:29 | 176277.6 | 1320.0009 | 5 | 24 | 3.719254 | -3.259992 | 3.023716 | 1.195143 | 12.68312 | 4.677895
2018-02-22 15:31 | 176397.6 | 1440.0009 | 5 | 24 | 3.691607 | -3.259943 | 3.023716 | 1.303793 | 12.68312 | 5.080475
2018-02-22 15:33 | 176517.6 | 1560.0001 | 5 | 24 | 3.665511 | -3.259958 | 3.023716 | 1.412447 | 12.68312 | 5.480151
2018-02-22 15:35 | 176637.6 | 1680.0001 | 5 | 24 | 3.641158 | -3.260016 | 3.023716 | 1.521097 | 12.68312 | 5.877069
2018-02-22 15:37 | 176757.6 | 1800.0009 | 5 | 24 | 3.618734 | -3.259873 | 3.023716 | 1.629743 | 12.68312 | 6.271431
2018-02-22 15:39 | 176877.6 | 1920.0009 | 5 | 24 | 3.59827 | -3.259962 | 3.023716 | 1.738393 | 12.68312 | 6.663476
2018-02-22 15:41 | 176997.6 | 2040.0001 | 5 | 24 | 3.579623 | -3.259933 | 3.023716 | 1.847043 | 12.68312 | 7.053401
2018-02-22 15:43 | 177117.6 | 2160.0009 | 5 | 24 | 3.562581 | -3.259985 | 3.023716 | 1.955688 | 12.68312 | 7.44137
2018-02-22 15:45 | 177237.6 | 2280.0009 | 5 | 24 | 3.546803 | -3.259979 | 3.023716 | 2.064338 | 12.68312 | 7.827575
2018-02-22 15:47 | 177357.6 | 2400.0001 | 5 | 24 | 3.531749 | -3.259973 | 3.023716 | 2.172987 | 12.68312 | 8.212109
2018-02-22 15:49 | 177477.6 | 2520 | 5 | 24 | 3.516781 | -3.260004 | 3.023716 | 2.281633 | 12.68312 | 8.595011
2018-02-22 15:51 | 177597.6 | 2640.0009 | 5 | 24 | 3.500737 | -3.259979 | 3.023716 | 2.390278 | 12.68312 | 8.976236
2018-02-22 15:53 | 177717.6 | 2760.0001 | 5 | 24 | 3.481473 | -3.259997 | 3.023716 | 2.498923 | 12.68312 | 9.355572
2018-02-22 15:55 | 177837.6 | 2880.0009 | 5 | 24 | 3.455733 | -3.260006 | 3.023716 | 2.607574 | 12.68312 | 9.732516
2018-02-22 15:57 | 177957.6 | 3000.0009 | 5 | 24 | 3.419902 | -3.259964 | 3.023716 | 2.716225 | 12.68312 | 10.10615
2018-02-22 15:59 | 178077.6 | 3120.0001 | 5 | 24 | 3.365219 | -3.260008 | 3.023716 | 2.824875 | 12.68312 | 10.47501
2018-02-22 16:01 | 178197.6 | 3240.0009 | 5 | 24 | 3.260151 | -3.260025 | 3.023716 | 2.933527 | 12.68312 | 10.83569
2018-02-22 16:03 | 178298 | 3340.3632 | 5 | 24 | 2.999975 | -3.259997 | 3.023716 | 3.024394 | 12.68312 | 11.12281
2018-02-22 16:05 | 178418 | 120.0008 | 6 | 24 | 3.323075 | 0 | 3.023716 | 3.024394 | 12.68312 | 11.12281
2018-02-22 16:07 | 178538 | 240.0008 | 6 | 24 | 3.332989 | 0 | 3.023716 | 3.024394 | 12.68312 | 11.12281
2018-02-22 16:08 | 178598 | 300.0023 | 6 | 24 | 3.335911 | 0 | 3.023716 | 3.024394 | 12.68312 | 11.12281
2018-02-22 16:08 | 178598 | 0.0024 | 7 | 25 | 3.336026 | 0 | 0 | 0 | 0 | 0
2018-02-22 16:10 | 178718.1 | 120.0009 | 2 | 25 | 3.968477 | 4.889994 | 0.1623018 | 1.77e-10 | 0.6243928 | 5.91e-10
2018-02-22 16:12 | 178838.1 | 240.0009 | 2 | 25 | 4.014325 | 4.890036 | 0.3252739 | 1.77e-10 | 1.275175 | 5.91e-10
2018-02-22 16:14 | 178958.1 | 360.0009 | 2 | 25 | 4.050935 | 4.890078 | 0.4882552 | 1.77e-10 | 1.932545 | 5.91e-10
2018-02-22 16:16 | 179078.1 | 480.0011 | 2 | 25 | 4.080724 | 4.89003 | 0.6512274 | 1.77e-10 | 2.595216 | 5.91e-10
2018-02-22 16:18 | 179198.1 | 600.001 | 2 | 25 | 4.106759 | 4.88998 | 0.8141947 | 1.77e-10 | 3.262414 | 5.91e-10
2018-02-22 16:20 | 179318.1 | 720.0011 | 2 | 25 | 4.130569 | 4.889975 | 0.9771622 | 1.77e-10 | 3.933621 | 5.91e-10
2018-02-22 16:22 | 179438.1 | 840.0002 | 2 | 25 | 4.156029 | 4.88994 | 1.140144 | 1.77e-10 | 4.608868 | 5.91e-10
2018-02-22 16:24 | 179558.1 | 960.0002 | 2 | 25 | 4.183883 | 4.890011 | 1.303121 | 1.77e-10 | 5.288443 | 5.91e-10
2018-02-22 16:26 | 179678.1 | 1080.0011 | 2 | 25 | 4.200381 | 4.640324 | 1.464145 | 1.77e-10 | 5.964056 | 5.91e-10
2018-02-22 16:28 | 179798.1 | 1200.0003 | 2 | 25 | 4.200374 | 4.148972 | 1.610534 | 1.77e-10 | 6.578944 | 5.91e-10
2018-02-22 16:30 | 179918.1 | 1320.0011 | 2 | 25 | 4.200362 | 3.681929 | 1.740986 | 1.77e-10 | 7.126892 | 5.91e-10
2018-02-22 16:32 | 180033.2 | 1435.0673 | 2 | 25 | 4.200364 | 3.259985 | 1.851858 | 1.77e-10 | 7.592595 | 5.91e-10
2018-02-22 16:34 | 180153.2 | 120.0001 | 3 | 25 | 4.227173 | 3.259903 | 1.960069 | 1.306e-09 | 8.048459 | 5.183e-09
2018-02-22 16:36 | 180273.2 | 240.001 | 3 | 25 | 4.258817 | 3.259838 | 2.068723 | 1.306e-09 | 8.509453 | 5.183e-09
2018-02-22 16:38 | 180393.2 | 360.0009 | 3 | 25 | 4.293015 | 3.260193 | 2.177375 | 1.306e-09 | 8.974016 | 5.183e-09
2018-02-22 16:40 | 180513.2 | 480.001 | 3 | 25 | 4.32953 | 3.259912 | 2.286025 | 1.306e-09 | 9.442413 | 5.183e-09
2018-02-22 16:42 | 180633.2 | 600.001 | 3 | 25 | 4.368094 | 3.260033 | 2.394677 | 1.306e-09 | 9.914906 | 5.183e-09
2018-02-22 16:44 | 180753.2 | 720.0009 | 3 | 25 | 4.400382 | 3.115572 | 2.502839 | 1.306e-09 | 10.38944 | 5.183e-09
2018-02-22 16:46 | 180873.2 | 840.0002 | 3 | 25 | 4.400367 | 2.604176 | 2.597722 | 1.306e-09 | 10.80696 | 5.183e-09
2018-02-22 16:48 | 180993.2 | 960.0002 | 3 | 25 | 4.40035 | 2.198418 | 2.677537 | 1.306e-09 | 11.15818 | 5.183e-09
2018-02-22 16:50 | 181113.2 | 1080.0009 | 3 | 25 | 4.40035 | 1.865187 | 2.74508 | 1.306e-09 | 11.45539 | 5.183e-09
2018-02-22 16:52 | 181233.2 | 1200.0009 | 3 | 25 | 4.400359 | 1.590744 | 2.802519 | 1.306e-09 | 11.70814 | 5.183e-09
2018-02-22 16:54 | 181353.2 | 1320.0002 | 3 | 25 | 4.400346 | 1.36426 | 2.851638 | 1.306e-09 | 11.92428 | 5.183e-09
2018-02-22 16:56 | 181473.2 | 1440.0001 | 3 | 25 | 4.400314 | 1.176207 | 2.893879 | 1.306e-09 | 12.11016 | 5.183e-09
2018-02-22 16:58 | 181593.2 | 1560.0009 | 3 | 25 | 4.400324 | 1.0203 | 2.930408 | 1.306e-09 | 12.2709 | 5.183e-09
2018-02-22 17:00 | 181713.2 | 1680.0009 | 3 | 25 | 4.400316 | 0.8811798 | 2.96203 | 1.306e-09 | 12.41004 | 5.183e-09
2018-02-22 17:02 | 181833.2 | 1800.0009 | 3 | 25 | 4.400325 | 0.7752266 | 2.989589 | 1.306e-09 | 12.53131 | 5.183e-09
2018-02-22 17:04 | 181953.2 | 1920.001 | 3 | 25 | 4.400328 | 0.6850147 | 3.013883 | 1.306e-09 | 12.63822 | 5.183e-09
2018-02-22 17:05 | 182002.4 | 1969.2553 | 3 | 25 | 4.400325 | 0.6519909 | 3.023027 | 1.306e-09 | 12.67845 | 5.183e-09
2018-02-22 17:07 | 182122.5 | 120.0008 | 4 | 25 | 4.350822 | 0 | 3.023027 | 1.306e-09 | 12.67845 | 5.183e-09
2018-02-22 17:09 | 182242.5 | 240 | 4 | 25 | 4.346928 | 0 | 3.023027 | 1.306e-09 | 12.67845 | 5.183e-09
2018-02-22 17:10 | 182302.5 | 300.0015 | 4 | 25 | 4.345753 | 0 | 3.023027 | 1.306e-09 | 12.67845 | 5.183e-09
2018-02-22 17:12 | 182422.5 | 120.0001 | 5 | 25 | 4.094373 | -3.260029 | 3.023027 | 0.1086532 | 12.67845 | 0.448364
2018-02-22 17:14 | 182542.5 | 240.0009 | 5 | 25 | 4.049573 | -3.260042 | 3.023027 | 0.2173036 | 12.67845 | 0.8907542
2018-02-22 17:16 | 182662.5 | 360.0002 | 5 | 25 | 4.006625 | -3.260032 | 3.023027 | 0.32596 | 12.67845 | 1.328425
2018-02-22 17:18 | 182782.5 | 480.001 | 5 | 25 | 3.964674 | -3.260036 | 3.023027 | 0.4346097 | 12.67845 | 1.761455
2018-02-22 17:20 | 182902.5 | 600.0009 | 5 | 25 | 3.923986 | -3.260044 | 3.023027 | 0.5432599 | 12.67845 | 2.189996
2018-02-22 17:22 | 183022.5 | 720.0001 | 5 | 25 | 3.884876 | -3.259931 | 3.023027 | 0.6519051 | 12.67845 | 2.614178
2018-02-22 17:24 | 183142.5 | 840.0009 | 5 | 25 | 3.847651 | -3.25996 | 3.023027 | 0.7605566 | 12.67845 | 3.034234
2018-02-22 17:26 | 183262.5 | 960.0002 | 5 | 25 | 3.812549 | -3.259994 | 3.023027 | 0.869206 | 12.67845 | 3.450354
2018-02-22 17:28 | 183382.5 | 1080.001 | 5 | 25 | 3.779426 | -3.260004 | 3.023027 | 0.9778603 | 12.67845 | 3.862786
2018-02-22 17:30 | 183502.5 | 1200.001 | 5 | 25 | 3.748334 | -3.25995 | 3.023027 | 1.086514 | 12.67845 | 4.271726
2018-02-22 17:32 | 183622.5 | 1320.001 | 5 | 25 | 3.719115 | -3.259983 | 3.023027 | 1.195167 | 12.67845 | 4.677391
2018-02-22 17:34 | 183742.5 | 1440.001 | 5 | 25 | 3.691523 | -3.260013 | 3.023027 | 1.303821 | 12.67845 | 5.079977
2018-02-22 17:36 | 183862.5 | 1560.0003 | 5 | 25 | 3.665462 | -3.259966 | 3.023027 | 1.412477 | 12.67845 | 5.47965
2018-02-22 17:38 | 183982.5 | 1680.0003 | 5 | 25 | 3.641162 | -3.259997 | 3.023027 | 1.521131 | 12.67845 | 5.876581
2018-02-22 17:40 | 184102.5 | 1800.0002 | 5 | 25 | 3.618759 | -3.259987 | 3.023027 | 1.629781 | 12.67845 | 6.27096
2018-02-22 17:42 | 184222.5 | 1920.0011 | 5 | 25 | 3.598309 | -3.260023 | 3.023027 | 1.738438 | 12.67845 | 6.663034
2018-02-22 17:44 | 184342.5 | 2040.0012 | 5 | 25 | 3.579683 | -3.259903 | 3.023027 | 1.847086 | 12.67845 | 7.052958
2018-02-22 17:46 | 184462.5 | 2160.0012 | 5 | 25 | 3.562659 | -3.260013 | 3.023027 | 1.955735 | 12.67845 | 7.440947
2018-02-22 17:48 | 184582.5 | 2280.0012 | 5 | 25 | 3.546867 | -3.259987 | 3.023027 | 2.064389 | 12.67845 | 7.827177
2018-02-22 17:50 | 184702.5 | 2400.0004 | 5 | 25 | 3.531739 | -3.260008 | 3.023027 | 2.173037 | 12.67845 | 8.211711
2018-02-22 17:52 | 184822.5 | 2520.0012 | 5 | 25 | 3.516686 | -3.260037 | 3.023027 | 2.281679 | 12.67845 | 8.594591
2018-02-22 17:54 | 184942.5 | 2640.0004 | 5 | 25 | 3.500512 | -3.259966 | 3.023027 | 2.390321 | 12.67845 | 8.97579
2018-02-22 17:56 | 185062.5 | 2760.0004 | 5 | 25 | 3.481151 | -3.259945 | 3.023027 | 2.498971 | 12.67845 | 9.355115
2018-02-22 17:58 | 185182.5 | 2880.0004 | 5 | 25 | 3.455248 | -3.260042 | 3.023027 | 2.607626 | 12.67845 | 9.732029
2018-02-22 18:00 | 185302.5 | 3000.0004 | 5 | 25 | 3.419111 | -3.259953 | 3.023027 | 2.716279 | 12.67845 | 10.1056
2018-02-22 18:02 | 185422.5 | 3120.0004 | 5 | 25 | 3.363823 | -3.260016 | 3.023027 | 2.824934 | 12.67845 | 10.47436
2018-02-22 18:04 | 185542.5 | 3240.0012 | 5 | 25 | 3.257091 | -3.260055 | 3.023027 | 2.933588 | 12.67845 | 10.83483
2018-02-22 18:05 | 185640.9 | 3338.3163 | 5 | 25 | 2.999994 | -3.260034 | 3.023027 | 3.022607 | 12.67845 | 11.1159
2018-02-22 18:07 | 185760.9 | 120 | 6 | 25 | 3.324494 | 0 | 3.023027 | 3.022607 | 12.67845 | 11.1159
2018-02-22 18:09 | 185880.9 | 240.0009 | 6 | 25 | 3.334328 | 0 | 3.023027 | 3.022607 | 12.67845 | 11.1159
2018-02-22 18:10 | 185940.9 | 300.0015 | 6 | 25 | 3.33721 | 0 | 3.023027 | 3.022607 | 12.67845 | 11.1159
2018-02-22 18:10 | 185940.9 | 0.0023 | 7 | 26 | 3.337141 | 0 | 0 | 0 | 0 | 0
2018-02-22 18:12 | 186061 | 120.0001 | 2 | 26 | 3.969477 | 4.89003 | 0.162301 | 0 | 0.6245845 | 0
2018-02-22 18:14 | 186181 | 240.001 | 2 | 26 | 4.015206 | 4.890068 | 0.3252859 | 0 | 1.275562 | 0
2018-02-22 18:16 | 186301 | 360.0001 | 2 | 26 | 4.051878 | 4.890022 | 0.4882669 | 0 | 1.933081 | 0
2018-02-22 18:18 | 186421 | 480.001 | 2 | 26 | 4.081669 | 4.890057 | 0.6512497 | 0 | 2.595949 | 0
2018-02-22 18:20 | 186541 | 600.0001 | 2 | 26 | 4.107683 | 4.889982 | 0.8142208 | 0 | 3.263311 | 0
2018-02-22 18:22 | 186661 | 720.0009 | 2 | 26 | 4.131476 | 4.890047 | 0.9771886 | 0 | 3.934667 | 0
2018-02-22 18:24 | 186781 | 840.0001 | 2 | 26 | 4.156963 | 4.890041 | 1.140168 | 0 | 4.610056 | 0
2018-02-22 18:26 | 186901 | 960.0001 | 2 | 26 | 4.184768 | 4.889917 | 1.303147 | 0 | 5.289787 | 0
2018-02-22 18:28 | 187021 | 1080.0002 | 2 | 26 | 4.20038 | 4.627346 | 1.463947 | 0 | 5.964537 | 0
2018-02-22 18:30 | 187141 | 1200.001 | 2 | 26 | 4.200372 | 4.139513 | 1.609975 | 0 | 6.577907 | 0
2018-02-22 18:32 | 187261 | 1320.001 | 2 | 26 | 4.20037 | 3.675817 | 1.74015 | 0 | 7.124694 | 0
2018-02-22 18:34 | 187374.8 | 1433.8248 | 2 | 26 | 4.200344 | 3.259989 | 1.849714 | 0 | 7.5849 | 0
2018-02-22 18:36 | 187494.8 | 120.0001 | 3 | 26 | 4.227105 | 3.259874 | 1.957927 | 0 | 8.040768 | 0
2018-02-22 18:38 | 187614.8 | 240.0001 | 3 | 26 | 4.258588 | 3.260014 | 2.066577 | 0 | 8.501727 | 0
2018-02-22 18:40 | 187734.8 | 360.0001 | 3 | 26 | 4.292704 | 3.259895 | 2.175232 | 0 | 8.966272 | 0
2018-02-22 18:42 | 187854.8 | 480.001 | 3 | 26 | 4.329143 | 3.259842 | 2.283884 | 0 | 9.434643 | 0
2018-02-22 18:44 | 187974.8 | 600.0002 | 3 | 26 | 4.367604 | 3.259899 | 2.392537 | 0 | 9.907087 | 0
2018-02-22 18:46 | 188094.8 | 720.0002 | 3 | 26 | 4.40039 | 3.123644 | 2.50075 | 0 | 10.3818 | 0
2018-02-22 18:48 | 188214.8 | 840.001 | 3 | 26 | 4.40036 | 2.610893 | 2.595868 | 0 | 10.80036 | 0
2018-02-22 18:50 | 188334.8 | 960.001 | 3 | 26 | 4.400364 | 2.204311 | 2.675892 | 0 | 11.1525 | 0
2018-02-22 18:52 | 188454.8 | 1080.0009 | 3 | 26 | 4.400353 | 1.86949 | 2.743598 | 0 | 11.45042 | 0
2018-02-22 18:54 | 188574.8 | 1200.0009 | 3 | 26 | 4.400356 | 1.594915 | 2.801173 | 0 | 11.70378 | 0
2018-02-22 18:56 | 188694.8 | 1320.0009 | 3 | 26 | 4.400367 | 1.367775 | 2.850413 | 0 | 11.92045 | 0
2018-02-22 18:58 | 188814.8 | 1440.0002 | 3 | 26 | 4.400345 | 1.179533 | 2.892756 | 0 | 12.10677 | 0
2018-02-22 19:00 | 188934.8 | 1560.0009 | 3 | 26 | 4.400339 | 1.02322 | 2.929379 | 0 | 12.26793 | 0
2018-02-22 19:02 | 189054.8 | 1680.0009 | 3 | 26 | 4.400305 | 0.8918152 | 2.961231 | 0 | 12.40808 | 0
2018-02-22 19:04 | 189174.8 | 1800.0002 | 3 | 26 | 4.400326 | 0.7827015 | 2.989089 | 0 | 12.53067 | 0
2018-02-22 19:06 | 189294.8 | 1920.0002 | 3 | 26 | 4.400308 | 0.6896248 | 3.013585 | 0 | 12.63846 | 0
2018-02-22 19:07 | 189350 | 1975.2016 | 3 | 26 | 4.400298 | 0.6519928 | 3.023869 | 0 | 12.68371 | 0
2018-02-22 19:09 | 189470.1 | 120 | 4 | 26 | 4.351033 | 0 | 3.023869 | 0 | 12.68371 | 0
2018-02-22 19:11 | 189590.1 | 240 | 4 | 26 | 4.347147 | 0 | 3.023869 | 0 | 12.68371 | 0
2018-02-22 19:12 | 189650.1 | 300.0015 | 4 | 26 | 4.345985 | 0 | 3.023869 | 0 | 12.68371 | 0
2018-02-22 19:14 | 189770.2 | 120.0001 | 5 | 26 | 4.095094 | -3.260102 | 3.023869 | 0.1086524 | 12.68371 | 0.4484332
2018-02-22 19:16 | 189890.2 | 240.0009 | 5 | 26 | 4.050263 | -3.260016 | 3.023869 | 0.2173082 | 12.68371 | 0.8909208
2018-02-22 19:18 | 190010.2 | 360.0001 | 5 | 26 | 4.007307 | -3.260065 | 3.023869 | 0.325963 | 12.68371 | 1.328659
2018-02-22 19:20 | 190130.2 | 480.0001 | 5 | 26 | 3.965345 | -3.25999 | 3.023869 | 0.4346163 | 12.68371 | 1.761778
2018-02-22 19:22 | 190250.2 | 600.0001 | 5 | 26 | 3.92461 | -3.260008 | 3.023869 | 0.5432644 | 12.68371 | 2.190379
2018-02-22 19:24 | 190370.2 | 720.0009 | 5 | 26 | 3.885512 | -3.260071 | 3.023869 | 0.6519099 | 12.68371 | 2.61463
2018-02-22 19:26 | 190490.2 | 840.0001 | 5 | 26 | 3.848287 | -3.259983 | 3.023869 | 0.7605652 | 12.68371 | 3.034771
2018-02-22 19:28 | 190610.2 | 960.0009 | 5 | 26 | 3.813153 | -3.259997 | 3.023869 | 0.8692182 | 12.68371 | 3.45097
2018-02-22 19:30 | 190730.2 | 1080.0009 | 5 | 26 | 3.77995 | -3.260002 | 3.023869 | 0.9778759 | 12.68371 | 3.863477
2018-02-22 19:32 | 190850.2 | 1200.0009 | 5 | 26 | 3.748832 | -3.260037 | 3.023869 | 1.086528 | 12.68371 | 4.27247
2018-02-22 19:34 | 190970.2 | 1320.0001 | 5 | 26 | 3.719563 | -3.259985 | 3.023869 | 1.19518 | 12.68371 | 4.67818
2018-02-22 19:36 | 191090.2 | 1440.0009 | 5 | 26 | 3.691886 | -3.26 | 3.023869 | 1.303837 | 12.68371 | 5.080818
2018-02-22 19:38 | 191210.2 | 1560.0001 | 5 | 26 | 3.665796 | -3.25996 | 3.023869 | 1.412487 | 12.68371 | 5.480512
2018-02-22 19:40 | 191330.2 | 1680.0009 | 5 | 26 | 3.64147 | -3.259952 | 3.023869 | 1.521141 | 12.68371 | 5.877474
2018-02-22 19:42 | 191450.2 | 1800.0001 | 5 | 26 | 3.61908 | -3.25996 | 3.023869 | 1.629791 | 12.68371 | 6.271886
2018-02-22 19:44 | 191570.2 | 1920.0009 | 5 | 26 | 3.598627 | -3.259933 | 3.023869 | 1.738444 | 12.68371 | 6.663982
2018-02-22 19:46 | 191690.2 | 2040.0001 | 5 | 26 | 3.579984 | -3.26 | 3.023869 | 1.847093 | 12.68371 | 7.053938
2018-02-22 19:48 | 191810.2 | 2160.0001 | 5 | 26 | 3.562984 | -3.26006 | 3.023869 | 1.955748 | 12.68371 | 7.441985
2018-02-22 19:50 | 191930.2 | 2280.0001 | 5 | 26 | 3.547174 | -3.259992 | 3.023869 | 2.064399 | 12.68371 | 7.828238
2018-02-22 19:52 | 192050.2 | 2400.0009 | 5 | 26 | 3.532074 | -3.259973 | 3.023869 | 2.173052 | 12.68371 | 8.212825
2018-02-22 19:54 | 192170.2 | 2520.0009 | 5 | 26 | 3.517097 | -3.260011 | 3.023869 | 2.281698 | 12.68371 | 8.595763
2018-02-22 19:56 | 192290.2 | 2640.0009 | 5 | 26 | 3.50102 | -3.260055 | 3.023869 | 2.390345 | 12.68371 | 8.977028
2018-02-22 19:58 | 192410.2 | 2760.0009 | 5 | 26 | 3.481742 | -3.260036 | 3.023869 | 2.498996 | 12.68371 | 9.356415
2018-02-22 20:00 | 192530.2 | 2880.0001 | 5 | 26 | 3.45599 | -3.260088 | 3.023869 | 2.607654 | 12.68371 | 9.733411
2018-02-22 20:02 | 192650.2 | 3000.0001 | 5 | 26 | 3.420072 | -3.260037 | 3.023869 | 2.716313 | 12.68371 | 10.10709
2018-02-22 20:04 | 192770.2 | 3120.0009 | 5 | 26 | 3.365206 | -3.260023 | 3.023869 | 2.824969 | 12.68371 | 10.47598
2018-02-22 20:06 | 192890.2 | 3240.0001 | 5 | 26 | 3.2596 | -3.260069 | 3.023869 | 2.933623 | 12.68371 | 10.83665
2018-02-22 20:08 | 192989.8 | 3339.6144 | 5 | 26 | 2.999983 | -3.260015 | 3.023869 | 3.023823 | 12.68371 | 11.12161
2018-02-22 20:10 | 193109.8 | 120.0001 | 6 | 26 | 3.322612 | 0 | 3.023869 | 3.023823 | 12.68371 | 11.12161
2018-02-22 20:12 | 193229.8 | 240.001 | 6 | 26 | 3.332374 | 0 | 3.023869 | 3.023823 | 12.68371 | 11.12161
2018-02-22 20:13 | 193289.8 | 300.0025 | 6 | 26 | 3.335218 | 0 | 3.023869 | 3.023823 | 12.68371 | 11.12161
2018-02-22 20:13 | 193289.8 | 0.0024 | 7 | 27 | 3.33527 | 0 | 0 | 0 | 0 | 0
2018-02-22 20:15 | 193409.9 | 120.0001 | 2 | 27 | 3.968349 | 4.890083 | 0.162308 | 4.9e-11 | 0.6243569 | 1.62e-10
2018-02-22 20:17 | 193529.9 | 240.0001 | 2 | 27 | 4.014162 | 4.890059 | 0.3252988 | 4.9e-11 | 1.275194 | 1.62e-10
2018-02-22 20:19 | 193649.9 | 360.0009 | 2 | 27 | 4.050694 | 4.890108 | 0.4882869 | 4.9e-11 | 1.932558 | 1.62e-10
2018-02-22 20:21 | 193769.9 | 480.0009 | 2 | 27 | 4.080391 | 4.8901 | 0.6512679 | 4.9e-11 | 2.595217 | 1.62e-10
2018-02-22 20:23 | 193889.9 | 600.0001 | 2 | 27 | 4.10634 | 4.890013 | 0.8142359 | 4.9e-11 | 3.262353 | 1.62e-10
2018-02-22 20:25 | 194009.9 | 720.0001 | 2 | 27 | 4.130023 | 4.890099 | 0.9772065 | 4.9e-11 | 3.933492 | 1.62e-10
2018-02-22 20:27 | 194129.9 | 840.0009 | 2 | 27 | 4.15543 | 4.890028 | 1.140179 | 4.9e-11 | 4.608607 | 1.62e-10
2018-02-22 20:29 | 194249.9 | 960.0001 | 2 | 27 | 4.183194 | 4.890057 | 1.303154 | 4.9e-11 | 5.288073 | 1.62e-10
2018-02-22 20:31 | 194369.9 | 1080.0002 | 2 | 27 | 4.200388 | 4.651772 | 1.464363 | 4.9e-11 | 5.964396 | 1.62e-10
2018-02-22 20:33 | 194489.9 | 1200.0001 | 2 | 27 | 4.200389 | 4.158653 | 1.611105 | 4.9e-11 | 6.580767 | 1.62e-10
2018-02-22 20:35 | 194609.9 | 1320.0009 | 2 | 27 | 4.200375 | 3.689247 | 1.74182 | 4.9e-11 | 7.12982 | 1.62e-10
2018-02-22 20:37 | 194726.6 | 1436.7184 | 2 | 27 | 4.200379 | 3.259979 | 1.854378 | 4.9e-11 | 7.602605 | 1.62e-10
2018-02-22 20:39 | 194846.6 | 120.0001 | 3 | 27 | 4.227145 | 3.259924 | 1.962591 | 1.98e-10 | 8.058473 | 7.69e-10
2018-02-22 20:41 | 194966.6 | 240.0001 | 3 | 27 | 4.258709 | 3.259926 | 2.07124 | 1.98e-10 | 8.519439 | 7.69e-10
2018-02-22 20:43 | 195086.6 | 360.0009 | 3 | 27 | 4.292817 | 3.25992 | 2.179894 | 1.98e-10 | 8.983999 | 7.69e-10
2018-02-22 20:45 | 195206.6 | 480.0017 | 3 | 27 | 4.329315 | 3.259874 | 2.288546 | 1.98e-10 | 9.452383 | 7.69e-10
2018-02-22 20:47 | 195326.6 | 600.0017 | 3 | 27 | 4.367833 | 3.259853 | 2.397195 | 1.98e-10 | 9.924834 | 7.69e-10
2018-02-22 20:49 | 195446.6 | 720.0001 | 3 | 27 | 4.40036 | 3.11941 | 2.505376 | 1.98e-10 | 10.39943 | 7.69e-10
2018-02-22 20:51 | 195566.6 | 840.0002 | 3 | 27 | 4.40036 | 2.606106 | 2.600355 | 1.98e-10 | 10.81737 | 7.69e-10
2018-02-22 20:53 | 195686.6 | 960.0009 | 3 | 27 | 4.400378 | 2.199316 | 2.680203 | 1.98e-10 | 11.16873 | 7.69e-10
2018-02-22 20:55 | 195806.6 | 1080.0002 | 3 | 27 | 4.400338 | 1.863609 | 2.747724 | 1.98e-10 | 11.46585 | 7.69e-10
2018-02-22 20:57 | 195926.6 | 1200.0002 | 3 | 27 | 4.400338 | 1.588556 | 2.805114 | 1.98e-10 | 11.71839 | 7.69e-10
2018-02-22 20:59 | 196046.6 | 1320.0002 | 3 | 27 | 4.400366 | 1.362333 | 2.854161 | 1.98e-10 | 11.93421 | 7.69e-10
2018-02-22 21:01 | 196166.6 | 1440.0009 | 3 | 27 | 4.400359 | 1.174028 | 2.896317 | 1.98e-10 | 12.11971 | 7.69e-10
2018-02-22 21:03 | 196286.6 | 1560.0009 | 3 | 27 | 4.400338 | 1.018 | 2.932756 | 1.98e-10 | 12.28006 | 7.69e-10
2018-02-22 21:05 | 196406.6 | 1680.0002 | 3 | 27 | 4.400331 | 0.8874912 | 2.964433 | 1.98e-10 | 12.41945 | 7.69e-10
2018-02-22 21:07 | 196526.6 | 1800.0003 | 3 | 27 | 4.400343 | 0.7781086 | 2.992123 | 1.98e-10 | 12.54129 | 7.69e-10
2018-02-22 21:09 | 196646.6 | 1920.0009 | 3 | 27 | 4.400326 | 0.6852074 | 3.016453 | 1.98e-10 | 12.64835 | 7.69e-10
2018-02-22 21:10 | 196694.4 | 1967.8096 | 3 | 27 | 4.400308 | 0.6519928 | 3.025326 | 1.98e-10 | 12.68739 | 7.69e-10
2018-02-22 21:12 | 196814.5 | 119.9999 | 4 | 27 | 4.351297 | 0 | 3.025326 | 1.98e-10 | 12.68739 | 7.69e-10
2018-02-22 21:14 | 196934.5 | 240.0007 | 4 | 27 | 4.347452 | 0 | 3.025326 | 1.98e-10 | 12.68739 | 7.69e-10
2018-02-22 21:15 | 196994.5 | 300.003 | 4 | 27 | 4.346295 | 0 | 3.025326 | 1.98e-10 | 12.68739 | 7.69e-10
2018-02-22 21:17 | 197114.6 | 120.0001 | 5 | 27 | 4.096408 | -3.260016 | 3.025326 | 0.1086504 | 12.68739 | 0.4485568
2018-02-22 21:19 | 197234.6 | 240 | 5 | 27 | 4.05163 | -3.259987 | 3.025326 | 0.2173036 | 12.68739 | 0.8911802
2018-02-22 21:21 | 197354.6 | 360.0009 | 5 | 27 | 4.008676 | -3.259992 | 3.025326 | 0.3259569 | 12.68739 | 1.329062
2018-02-22 21:23 | 197474.6 | 480 | 5 | 27 | 3.966676 | -3.259979 | 3.025326 | 0.4346086 | 12.68739 | 1.762322
2018-02-22 21:25 | 197594.6 | 600 | 5 | 27 | 3.925885 | -3.259937 | 3.025326 | 0.5432543 | 12.68739 | 2.191057
2018-02-22 21:27 | 197714.6 | 720 | 5 | 27 | 3.886672 | -3.260015 | 3.025326 | 0.651897 | 12.68739 | 2.61543
2018-02-22 21:29 | 197834.6 | 840.0009 | 5 | 27 | 3.849333 | -3.260034 | 3.025326 | 0.7605451 | 12.68739 | 3.035662
2018-02-22 21:31 | 197954.6 | 960.001 | 5 | 27 | 3.814063 | -3.25999 | 3.025326 | 0.8691961 | 12.68739 | 3.451962
2018-02-22 21:33 | 198074.6 | 1080.001 | 5 | 27 | 3.780796 | -3.259994 | 3.025326 | 0.977854 | 12.68739 | 3.864566
2018-02-22 21:35 | 198194.6 | 1200.001 | 5 | 27 | 3.749546 | -3.260023 | 3.025326 | 1.086511 | 12.68739 | 4.273658
2018-02-22 21:37 | 198314.6 | 1320.0001 | 5 | 27 | 3.720148 | -3.260029 | 3.025326 | 1.195162 | 12.68739 | 4.679438
2018-02-22 21:39 | 198434.6 | 1440.0001 | 5 | 27 | 3.692417 | -3.259994 | 3.025326 | 1.303817 | 12.68739 | 5.082129
2018-02-22 21:41 | 198554.6 | 1560.0001 | 5 | 27 | 3.666275 | -3.259995 | 3.025326 | 1.412475 | 12.68739 | 5.481907
2018-02-22 21:43 | 198674.6 | 1680.0001 | 5 | 27 | 3.64186 | -3.26 | 3.025326 | 1.521133 | 12.68739 | 5.878932
2018-02-22 21:45 | 198794.6 | 1800.001 | 5 | 27 | 3.619415 | -3.260023 | 3.025326 | 1.629786 | 12.68739 | 6.273398
2018-02-22 21:47 | 198914.6 | 1920.001 | 5 | 27 | 3.598869 | -3.260006 | 3.025326 | 1.738443 | 12.68739 | 6.665539
2018-02-22 21:49 | 199034.6 | 2040.0009 | 5 | 27 | 3.580256 | -3.259992 | 3.025326 | 1.847099 | 12.68739 | 7.055548
2018-02-22 21:51 | 199154.6 | 2160.0009 | 5 | 27 | 3.563264 | -3.260042 | 3.025326 | 1.955757 | 12.68739 | 7.443635
2018-02-22 21:53 | 199274.6 | 2280.0001 | 5 | 27 | 3.547482 | -3.259941 | 3.025326 | 2.064411 | 12.68739 | 7.829934
2018-02-22 21:55 | 199394.6 | 2400.0001 | 5 | 27 | 3.532381 | -3.260016 | 3.025326 | 2.173061 | 12.68739 | 8.21454
2018-02-22 21:57 | 199514.6 | 2520.0001 | 5 | 27 | 3.517421 | -3.260056 | 3.025326 | 2.28171 | 12.68739 | 8.597523
2018-02-22 21:59 | 199634.6 | 2640.0009 | 5 | 27 | 3.501351 | -3.260025 | 3.025326 | 2.390361 | 12.68739 | 8.978838
2018-02-22 22:01 | 199754.6 | 2760.0001 | 5 | 27 | 3.482185 | -3.260034 | 3.025326 | 2.499014 | 12.68739 | 9.358274
2018-02-22 22:03 | 199874.6 | 2880.001 | 5 | 27 | 3.456454 | -3.26006 | 3.025326 | 2.607668 | 12.68739 | 9.735306
2018-02-22 22:05 | 199994.6 | 3000.0001 | 5 | 27 | 3.420654 | -3.260034 | 3.025326 | 2.716322 | 12.68739 | 10.10903
2018-02-22 22:07 | 200114.6 | 3120.0009 | 5 | 27 | 3.366091 | -3.260088 | 3.025326 | 2.824976 | 12.68739 | 10.47799
2018-02-22 22:09 | 200234.6 | 3240.0001 | 5 | 27 | 3.261387 | -3.260018 | 3.025326 | 2.933629 | 12.68739 | 10.83879
2018-02-22 22:10 | 200335.4 | 3340.8664 | 5 | 27 | 2.999983 | -3.260034 | 3.025326 | 3.024959 | 12.68739 | 11.12744
2018-02-22 22:12 | 200455.5 | 119.9999 | 6 | 27 | 3.322596 | 0 | 3.025326 | 3.024959 | 12.68739 | 11.12744
2018-02-22 22:14 | 200575.5 | 240.0007 | 6 | 27 | 3.332329 | 0 | 3.025326 | 3.024959 | 12.68739 | 11.12744
2018-02-22 22:15 | 200635.5 | 300.0014 | 6 | 27 | 3.335205 | 0 | 3.025326 | 3.024959 | 12.68739 | 11.12744
2018-02-22 22:15 | 200635.5 | 0.0024 | 7 | 28 | 3.335197 | 0 | 0 | 0 | 0 | 0
2018-02-22 22:17 | 200755.6 | 120.0009 | 2 | 28 | 3.968213 | 4.890135 | 0.1623072 | 2.67e-10 | 0.6243404 | 8.89e-10
2018-02-22 22:19 | 200875.6 | 240.0009 | 2 | 28 | 4.014088 | 4.890116 | 0.3253002 | 2.67e-10 | 1.27517 | 8.89e-10
2018-02-22 22:21 | 200995.6 | 360.0001 | 2 | 28 | 4.050693 | 4.890162 | 0.4882828 | 2.67e-10 | 1.932505 | 8.89e-10
2018-02-22 22:23 | 201115.6 | 480.0009 | 2 | 28 | 4.080462 | 4.890062 | 0.6512632 | 2.67e-10 | 2.59517 | 8.89e-10
2018-02-22 22:25 | 201235.6 | 600.0009 | 2 | 28 | 4.106473 | 4.890108 | 0.8142459 | 2.67e-10 | 3.262382 | 8.89e-10
2018-02-22 22:27 | 201355.6 | 720.0001 | 2 | 28 | 4.13029 | 4.890112 | 0.9772151 | 2.67e-10 | 3.933549 | 8.89e-10
2018-02-22 22:29 | 201475.6 | 840.0009 | 2 | 28 | 4.155801 | 4.890013 | 1.140196 | 2.67e-10 | 4.608754 | 8.89e-10
2018-02-22 22:31 | 201595.6 | 960.0009 | 2 | 28 | 4.183703 | 4.890085 | 1.30318 | 2.67e-10 | 5.288322 | 8.89e-10
2018-02-22 22:33 | 201715.6 | 1080.0001 | 2 | 28 | 4.200377 | 4.644497 | 1.464265 | 2.67e-10 | 5.964171 | 8.89e-10
2018-02-22 22:35 | 201835.6 | 1200.0001 | 2 | 28 | 4.200376 | 4.151764 | 1.610769 | 2.67e-10 | 6.579546 | 8.89e-10
2018-02-22 22:37 | 201955.6 | 1320.0001 | 2 | 28 | 4.20036 | 3.684221 | 1.741289 | 2.67e-10 | 7.12778 | 8.89e-10
2018-02-22 22:39 | 202071 | 1435.4344 | 2 | 28 | 4.200338 | 3.259998 | 1.852554 | 2.67e-10 | 7.595132 | 8.89e-10
2018-02-22 22:41 | 202191 | 120.0001 | 3 | 28 | 4.227103 | 3.259916 | 1.960765 | 4.16e-10 | 8.05099 | 1.496e-09
2018-02-22 22:43 | 202311 | 240.001 | 3 | 28 | 4.258657 | 3.259928 | 2.069419 | 4.16e-10 | 8.511971 | 1.496e-09
2018-02-22 22:45 | 202431 | 360.0001 | 3 | 28 | 4.29276 | 3.259926 | 2.178075 | 4.16e-10 | 8.976527 | 1.496e-09
2018-02-22 22:47 | 202551 | 480.0001 | 3 | 28 | 4.329173 | 3.259937 | 2.286726 | 4.16e-10 | 9.444897 | 1.496e-09
2018-02-22 22:49 | 202671 | 600.0009 | 3 | 28 | 4.367599 | 3.259899 | 2.395384 | 4.16e-10 | 9.917366 | 1.496e-09
2018-02-22 22:51 | 202791 | 720.0001 | 3 | 28 | 4.400367 | 3.124638 | 2.503605 | 4.16e-10 | 10.39212 | 1.496e-09
2018-02-22 22:53 | 202911 | 840.0009 | 3 | 28 | 4.400347 | 2.609615 | 2.598732 | 4.16e-10 | 10.81071 | 1.496e-09
2018-02-22 22:55 | 203031 | 960.0001 | 3 | 28 | 4.400358 | 2.202393 | 2.67871 | 4.16e-10 | 11.16264 | 1.496e-09
2018-02-22 22:57 | 203151 | 1080.0001 | 3 | 28 | 4.400356 | 1.867569 | 2.746354 | 4.16e-10 | 11.4603 | 1.496e-09
2018-02-22 22:59 | 203271 | 1200.0001 | 3 | 28 | 4.400384 | 1.59271 | 2.803856 | 4.16e-10 | 11.71333 | 1.496e-09
2018-02-22 23:01 | 203391 | 1320.0001 | 3 | 28 | 4.400352 | 1.364897 | 2.853006 | 4.16e-10 | 11.9296 | 1.496e-09
2018-02-22 23:03 | 203511 | 1440.0009 | 3 | 28 | 4.400355 | 1.177111 | 2.895254 | 4.16e-10 | 12.11551 | 1.496e-09
2018-02-22 23:05 | 203631 | 1560.001 | 3 | 28 | 4.400311 | 1.019598 | 2.931779 | 4.16e-10 | 12.27623 | 1.496e-09
2018-02-22 23:07 | 203751 | 1680.0001 | 3 | 28 | 4.400326 | 0.8891621 | 2.963533 | 4.16e-10 | 12.41596 | 1.496e-09
2018-02-22 23:09 | 203871 | 1800.0001 | 3 | 28 | 4.400319 | 0.7795162 | 2.991294 | 4.16e-10 | 12.53812 | 1.496e-09
2018-02-22 23:11 | 203991 | 1920.0001 | 3 | 28 | 4.400334 | 0.6876812 | 3.015698 | 4.16e-10 | 12.64551 | 1.496e-09
2018-02-22 23:12 | 204042.1 | 1971.06 | 3 | 28 | 4.40031 | 0.6519909 | 3.025192 | 4.16e-10 | 12.68728 | 1.496e-09
2018-02-22 23:14 | 204162.1 | 119.9999 | 4 | 28 | 4.351296 | 0 | 3.025192 | 4.16e-10 | 12.68728 | 1.496e-09
2018-02-22 23:16 | 204282.1 | 240.0006 | 4 | 28 | 4.347455 | 0 | 3.025192 | 4.16e-10 | 12.68728 | 1.496e-09
2018-02-22 23:17 | 204342.1 | 300.0021 | 4 | 28 | 4.346305 | 0 | 3.025192 | 4.16e-10 | 12.68728 | 1.496e-09
2018-02-22 23:19 | 204462.2 | 120 | 5 | 28 | 4.096681 | -3.260063 | 3.025192 | 0.1086539 | 12.68728 | 0.4485961
2018-02-22 23:21 | 204582.2 | 240 | 5 | 28 | 4.051901 | -3.260058 | 3.025192 | 0.217307 | 12.68728 | 0.8912495
2018-02-22 23:23 | 204702.2 | 360.0009 | 5 | 28 | 4.008945 | -3.260036 | 3.025192 | 0.3259668 | 12.68728 | 1.329186
2018-02-22 23:25 | 204822.2 | 480.0009 | 5 | 28 | 3.966938 | -3.260011 | 3.025192 | 0.4346203 | 12.68728 | 1.762481
2018-02-22 23:27 | 204942.2 | 600.0009 | 5 | 28 | 3.926071 | -3.260034 | 3.025192 | 0.5432693 | 12.68728 | 2.191252
2018-02-22 23:29 | 205062.2 | 720.0001 | 5 | 28 | 3.886851 | -3.260118 | 3.025192 | 0.6519161 | 12.68728 | 2.61566
2018-02-22 23:31 | 205182.2 | 840.0009 | 5 | 28 | 3.849494 | -3.259976 | 3.025192 | 0.7605661 | 12.68728 | 3.03592
2018-02-22 23:33 | 205302.2 | 960.0009 | 5 | 28 | 3.81424 | -3.260016 | 3.025192 | 0.8692199 | 12.68728 | 3.452248
2018-02-22 23:35 | 205422.2 | 1080.0009 | 5 | 28 | 3.781002 | -3.259992 | 3.025192 | 0.9778756 | 12.68728 | 3.864863
2018-02-22 23:37 | 205542.2 | 1200.0001 | 5 | 28 | 3.749757 | -3.260032 | 3.025192 | 1.086531 | 12.68728 | 4.273975
2018-02-22 23:39 | 205662.2 | 1320 | 5 | 28 | 3.720414 | -3.259985 | 3.025192 | 1.195186 | 12.68728 | 4.679793
2018-02-22 23:41 | 205782.2 | 1440 | 5 | 28 | 3.692677 | -3.259981 | 3.025192 | 1.303841 | 12.68728 | 5.08251
2018-02-22 23:43 | 205902.2 | 1560.0001 | 5 | 28 | 3.666521 | -3.259995 | 3.025192 | 1.41249 | 12.68728 | 5.482284
2018-02-22 23:45 | 206022.2 | 1680.0009 | 5 | 28 | 3.642139 | -3.259976 | 3.025192 | 1.521145 | 12.68728 | 5.879328
2018-02-22 23:47 | 206142.2 | 1800.0009 | 5 | 28 | 3.61973 | -3.259985 | 3.025192 | 1.629798 | 12.68728 | 6.273821
2018-02-22 23:49 | 206262.2 | 1920.0009 | 5 | 28 | 3.599242 | -3.259983 | 3.025192 | 1.738452 | 12.68728 | 6.665987
2018-02-22 23:51 | 206382.2 | 2040.0009 | 5 | 28 | 3.580598 | -3.259985 | 3.025192 | 1.847107 | 12.68728 | 7.056035
2018-02-22 23:53 | 206502.2 | 2160.0009 | 5 | 28 | 3.563567 | -3.260004 | 3.025192 | 1.955758 | 12.68728 | 7.444135
2018-02-22 23:55 | 206622.2 | 2280 | 5 | 28 | 3.547791 | -3.260027 | 3.025192 | 2.064412 | 12.68728 | 7.830465
2018-02-22 23:57 | 206742.2 | 2400 | 5 | 28 | 3.532689 | -3.260046 | 3.025192 | 2.173057 | 12.68728 | 8.215089
2018-02-22 23:59 | 206862.2 | 2520 | 5 | 28 | 3.517776 | -3.25999 | 3.025192 | 2.281703 | 12.68728 | 8.598095
2018-02-23 00:01 | 206982.2 | 2640.0009 | 5 | 28 | 3.501733 | -3.260113 | 3.025192 | 2.390356 | 12.68728 | 8.979461
2018-02-23 00:03 | 207102.2 | 2760.0001 | 5 | 28 | 3.482553 | -3.260037 | 3.025192 | 2.499008 | 12.68728 | 9.35893
2018-02-23 00:05 | 207222.2 | 2880.0001 | 5 | 28 | 3.456885 | -3.259969 | 3.025192 | 2.607666 | 12.68728 | 9.73602
2018-02-23 00:07 | 207342.2 | 3000.0009 | 5 | 28 | 3.421118 | -3.260027 | 3.025192 | 2.716317 | 12.68728 | 10.10978
2018-02-23 00:09 | 207462.2 | 3120.0009 | 5 | 28 | 3.366727 | -3.260065 | 3.025192 | 2.824975 | 12.68728 | 10.47881
2018-02-23 00:11 | 207582.2 | 3240.0001 | 5 | 28 | 3.262169 | -3.26006 | 3.025192 | 2.933629 | 12.68728 | 10.83969
2018-02-23 00:13 | 207683.2 | 3340.9704 | 5 | 28 | 2.999978 | -3.260037 | 3.025192 | 3.02505 | 12.68728 | 11.12869
2018-02-23 00:15 | 207803.2 | 120.0007 | 6 | 28 | 3.320606 | 0 | 3.025192 | 3.02505 | 12.68728 | 11.12869
2018-02-23 00:17 | 207923.2 | 239.9999 | 6 | 28 | 3.330361 | 0 | 3.025192 | 3.02505 | 12.68728 | 11.12869
2018-02-23 00:18 | 207983.2 | 300.0014 | 6 | 28 | 3.333261 | 0 | 3.025192 | 3.02505 | 12.68728 | 11.12869
2018-02-23 00:18 | 207983.2 | 0.0025 | 7 | 29 | 3.333189 | 0 | 0 | 0 | 0 | 0
2018-02-23 00:20 | 208103.3 | 120.0001 | 2 | 29 | 3.966768 | 4.890068 | 0.1623069 | 0 | 0.6240461 | 0
2018-02-23 00:22 | 208223.3 | 240.0001 | 2 | 29 | 4.012992 | 4.890131 | 0.3252967 | 0 | 1.27467 | 0
2018-02-23 00:24 | 208343.3 | 360.0009 | 2 | 29 | 4.049641 | 4.889996 | 0.4882775 | 0 | 1.931822 | 0
2018-02-23 00:26 | 208463.3 | 480.0001 | 2 | 29 | 4.079535 | 4.890093 | 0.6512561 | 0 | 2.594315 | 0
2018-02-23 00:28 | 208583.3 | 600.0009 | 2 | 29 | 4.105749 | 4.890148 | 0.814239 | 0 | 3.261396 | 0
2018-02-23 00:30 | 208703.3 | 720.0001 | 2 | 29 | 4.129711 | 4.890047 | 0.9772041 | 0 | 3.93244 | 0
2018-02-23 00:32 | 208823.3 | 840.0017 | 2 | 29 | 4.155333 | 4.890118 | 1.140169 | 0 | 4.607491 | 0
2018-02-23 00:34 | 208943.3 | 960.0009 | 2 | 29 | 4.183311 | 4.890068 | 1.303144 | 0 | 5.286955 | 0
2018-02-23 00:36 | 209063.3 | 1080.0001 | 2 | 29 | 4.200393 | 4.648712 | 1.464303 | 0 | 5.963081 | 0
2018-02-23 00:38 | 209183.3 | 1200.0001 | 2 | 29 | 4.20037 | 4.154089 | 1.610902 | 0 | 6.578853 | 0
2018-02-23 00:40 | 209303.3 | 1320.0009 | 2 | 29 | 4.200357 | 3.685369 | 1.741486 | 0 | 7.127352 | 0
2018-02-23 00:42 | 209419.2 | 1435.8944 | 2 | 29 | 4.200395 | 3.259993 | 1.85319 | 0 | 7.596551 | 0
2018-02-23 00:44 | 209539.2 | 120.0009 | 3 | 29 | 4.227187 | 3.260006 | 1.961394 | 0 | 8.052386 | 0
2018-02-23 00:46 | 209659.2 | 240.0011 | 3 | 29 | 4.258727 | 3.25997 | 2.070045 | 0 | 8.51336 | 0
2018-02-23 00:48 | 209779.2 | 360.0003 | 3 | 29 | 4.292871 | 3.25997 | 2.178696 | 0 | 8.977909 | 0
2018-02-23 00:50 | 209899.2 | 480.001 | 3 | 29 | 4.329322 | 3.259962 | 2.287347 | 0 | 9.446295 | 0
2018-02-23 00:52 | 210019.2 | 600.0003 | 3 | 29 | 4.367872 | 3.25993 | 2.395995 | 0 | 9.918741 | 0
2018-02-23 00:54 | 210139.2 | 720.001 | 3 | 29 | 4.400398 | 3.118958 | 2.504171 | 0 | 10.39332 | 0
2018-02-23 00:56 | 210259.2 | 840.0003 | 3 | 29 | 4.400377 | 2.605848 | 2.599128 | 0 | 10.81117 | 0
2018-02-23 00:58 | 210379.2 | 960.001 | 3 | 29 | 4.400333 | 2.197685 | 2.678955 | 0 | 11.16244 | 0
2018-02-23 01:00 | 210499.2 | 1080.0003 | 3 | 29 | 4.400352 | 1.863817 | 2.746463 | 0 | 11.45949 | 0
2018-02-23 01:02 | 210619.2 | 1200.001 | 3 | 29 | 4.400354 | 1.588606 | 2.803849 | 0 | 11.71201 | 0
2018-02-23 01:04 | 210739.2 | 1320.0003 | 3 | 29 | 4.400349 | 1.36215 | 2.852904 | 0 | 11.92787 | 0
2018-02-23 01:06 | 210859.2 | 1440.0011 | 3 | 29 | 4.400331 | 1.173941 | 2.895072 | 0 | 12.11343 | 0
2018-02-23 01:08 | 210979.2 | 1560.0003 | 3 | 29 | 4.400338 | 1.017921 | 2.931528 | 0 | 12.27384 | 0
2018-02-23 01:10 | 211099.2 | 1680.0004 | 3 | 29 | 4.400311 | 0.8875866 | 2.963225 | 0 | 12.41332 | 0
2018-02-23 01:12 | 211219.2 | 1800.0004 | 3 | 29 | 4.400305 | 0.7779369 | 2.990934 | 0 | 12.53525 | 0
2018-02-23 01:14 | 211339.2 | 1920.0011 | 3 | 29 | 4.40031 | 0.6856709 | 3.015284 | 0 | 12.64239 | 0
2018-02-23 01:15 | 211388.4 | 1969.1986 | 3 | 29 | 4.400305 | 0.6519947 | 3.02442 | 0 | 12.6826 | 0
2018-02-23 01:17 | 211508.4 | 119.9998 | 4 | 29 | 4.35121 | 0 | 3.02442 | 0 | 12.6826 | 0
2018-02-23 01:19 | 211628.4 | 240.0006 | 4 | 29 | 4.347319 | 0 | 3.02442 | 0 | 12.6826 | 0
2018-02-23 01:20 | 211688.4 | 300.0029 | 4 | 29 | 4.346166 | 0 | 3.02442 | 0 | 12.6826 | 0
2018-02-23 01:22 | 211808.5 | 120.001 | 5 | 29 | 4.096061 | -3.260058 | 3.02442 | 0.1086519 | 12.6826 | 0.4485272
2018-02-23 01:24 | 211928.5 | 240.001 | 5 | 29 | 4.051244 | -3.260079 | 3.02442 | 0.2173045 | 12.6826 | 0.8911089
2018-02-23 01:26 | 212048.5 | 360.001 | 5 | 29 | 4.008253 | -3.260092 | 3.02442 | 0.325958 | 12.6826 | 1.328948
2018-02-23 01:28 | 212168.5 | 480.001 | 5 | 29 | 3.966234 | -3.260055 | 3.02442 | 0.4346132 | 12.6826 | 1.762175
2018-02-23 01:30 | 212288.5 | 600.001 | 5 | 29 | 3.925432 | -3.260037 | 3.02442 | 0.5432652 | 12.6826 | 2.190884
2018-02-23 01:32 | 212408.5 | 720.001 | 5 | 29 | 3.886265 | -3.260036 | 3.02442 | 0.6519054 | 12.6826 | 2.6152
2018-02-23 01:34 | 212528.5 | 840.0002 | 5 | 29 | 3.848979 | -3.2601 | 3.02442 | 0.760552 | 12.6826 | 3.035386
2018-02-23 01:36 | 212648.5 | 960.0002 | 5 | 29 | 3.813737 | -3.260071 | 3.02442 | 0.869203 | 12.6826 | 3.451648
2018-02-23 01:38 | 212768.5 | 1080.001 | 5 | 29 | 3.780482 | -3.260084 | 3.02442 | 0.9778566 | 12.6826 | 3.864197
2018-02-23 01:40 | 212888.5 | 1200.0002 | 5 | 29 | 3.749232 | -3.260155 | 3.02442 | 1.086511 | 12.6826 | 4.273246
2018-02-23 01:42 | 213008.5 | 1320.0002 | 5 | 29 | 3.719848 | -3.259997 | 3.02442 | 1.195165 | 12.6826 | 4.679005
2018-02-23 01:44 | 213128.5 | 1440.0002 | 5 | 29 | 3.692142 | -3.260071 | 3.02442 | 1.303819 | 12.6826 | 5.081665
2018-02-23 01:46 | 213248.5 | 1560.0002 | 5 | 29 | 3.666007 | -3.260008 | 3.02442 | 1.412473 | 12.6826 | 5.481397
2018-02-23 01:48 | 213368.5 | 1680.001 | 5 | 29 | 3.641611 | -3.260011 | 3.02442 | 1.521129 | 12.6826 | 5.878389
2018-02-23 01:50 | 213488.5 | 1800.0002 | 5 | 29 | 3.61917 | -3.260046 | 3.02442 | 1.629778 | 12.6826 | 6.272809
2018-02-23 01:52 | 213608.5 | 1920.0002 | 5 | 29 | 3.598646 | -3.259979 | 3.02442 | 1.738434 | 12.6826 | 6.664923
2018-02-23 01:54 | 213728.5 | 2040.001 | 5 | 29 | 3.579987 | -3.260065 | 3.02442 | 1.84709 | 12.6826 | 7.054908
2018-02-23 01:56 | 213848.5 | 2160.0002 | 5 | 29 | 3.562985 | -3.260027 | 3.02442 | 1.95574 | 12.6826 | 7.442938
2018-02-23 01:58 | 213968.5 | 2280.0002 | 5 | 29 | 3.547149 | -3.260042 | 3.02442 | 2.064392 | 12.6826 | 7.829192
2018-02-23 02:00 | 214088.5 | 2400.0009 | 5 | 29 | 3.532056 | -3.260008 | 3.02442 | 2.173038 | 12.6826 | 8.213753
2018-02-23 02:02 | 214208.5 | 2520.001 | 5 | 29 | 3.517056 | -3.260056 | 3.02442 | 2.281682 | 12.6826 | 8.59668
2018-02-23 02:04 | 214328.5 | 2640.0002 | 5 | 29 | 3.500986 | -3.260086 | 3.02442 | 2.390333 | 12.6826 | 8.977955
2018-02-23 02:06 | 214448.5 | 2760.0002 | 5 | 29 | 3.481776 | -3.260069 | 3.02442 | 2.498988 | 12.6826 | 9.357353
2018-02-23 02:08 | 214568.5 | 2880.001 | 5 | 29 | 3.456009 | -3.260076 | 3.02442 | 2.60764 | 12.6826 | 9.734335
2018-02-23 02:10 | 214688.5 | 3000.0002 | 5 | 29 | 3.420051 | -3.25999 | 3.02442 | 2.716293 | 12.6826 | 10.108
2018-02-23 02:12 | 214808.5 | 3120.001 | 5 | 29 | 3.365104 | -3.260027 | 3.02442 | 2.824947 | 12.6826 | 10.47687
2018-02-23 02:14 | 214928.5 | 3240.0002 | 5 | 29 | 3.259187 | -3.260113 | 3.02442 | 2.933603 | 12.6826 | 10.83752
2018-02-23 02:15 | 215027.8 | 3339.2849 | 5 | 29 | 2.999978 | -3.26009 | 3.02442 | 3.023501 | 12.6826 | 11.12151
2018-02-23 02:17 | 215147.9 | 120.0007 | 6 | 29 | 3.322785 | 0 | 3.02442 | 3.023501 | 12.6826 | 11.12151
2018-02-23 02:19 | 215267.9 | 240.0007 | 6 | 29 | 3.332556 | 0 | 3.02442 | 3.023501 | 12.6826 | 11.12151
2018-02-23 02:20 | 215327.9 | 300.0022 | 6 | 29 | 3.335443 | 0 | 3.02442 | 3.023501 | 12.6826 | 11.12151
2018-02-23 02:20 | 215327.9 | 0.0024 | 7 | 30 | 3.335459 | 0 | 0 | 0 | 0 | 0
2018-02-23 02:22 | 215447.9 | 120.0001 | 2 | 30 | 3.968295 | 4.890152 | 0.1623061 | 0 | 0.6243574 | 0
2018-02-23 02:24 | 215567.9 | 240.0009 | 2 | 30 | 4.014189 | 4.890053 | 0.3252872 | 0 | 1.275153 | 0
2018-02-23 02:26 | 215687.9 | 360.0001 | 2 | 30 | 4.05079 | 4.8902 | 0.4882709 | 0 | 1.932508 | 0
2018-02-23 02:28 | 215807.9 | 480.0001 | 2 | 30 | 4.080524 | 4.890156 | 0.6512551 | 0 | 2.595199 | 0
2018-02-23 02:30 | 215927.9 | 600.0001 | 2 | 30 | 4.106502 | 4.89019 | 0.8142393 | 0 | 3.262424 | 0
2018-02-23 02:32 | 216047.9 | 720.0001 | 2 | 30 | 4.13026 | 4.890144 | 0.9772112 | 0 | 3.933603 | 0
2018-02-23 02:34 | 216167.9 | 840.0001 | 2 | 30 | 4.155711 | 4.890125 | 1.140183 | 0 | 4.60876 | 0
2018-02-23 02:36 | 216287.9 | 960.0009 | 2 | 30 | 4.183556 | 4.89012 | 1.303161 | 0 | 5.288286 | 0
2018-02-23 02:38 | 216407.9 | 1080.0009 | 2 | 30 | 4.200373 | 4.646105 | 1.464285 | 0 | 5.964285 | 0
2018-02-23 02:40 | 216527.9 | 1200.0001 | 2 | 30 | 4.200385 | 4.153395 | 1.610845 | 0 | 6.579896 | 0
2018-02-23 02:42 | 216647.9 | 1320.0001 | 2 | 30 | 4.200371 | 3.684628 | 1.741387 | 0 | 7.12822 | 0
2018-02-23 02:44 | 216763.4 | 1435.432 | 2 | 30 | 4.200375 | 3.259989 | 1.852626 | 0 | 7.595466 | 0
2018-02-23 02:46 | 216883.4 | 120.0001 | 3 | 30 | 4.22723 | 3.259912 | 1.960835 | 0 | 8.05132 | 0
2018-02-23 02:48 | 217003.4 | 240.0009 | 3 | 30 | 4.258796 | 3.259922 | 2.069489 | 0 | 8.512313 | 0
2018-02-23 02:50 | 217123.4 | 360.0009 | 3 | 30 | 4.29297 | 3.259947 | 2.178138 | 0 | 8.976864 | 0
2018-02-23 02:52 | 217243.4 | 480.0001 | 3 | 30 | 4.329478 | 3.259947 | 2.286786 | 0 | 9.445251 | 0
2018-02-23 02:54 | 217363.4 | 600.0009 | 3 | 30 | 4.367997 | 3.259951 | 2.395439 | 0 | 9.917735 | 0
2018-02-23 02:56 | 217483.4 | 720.0009 | 3 | 30 | 4.400388 | 3.117287 | 2.503598 | 0 | 10.39225 | 0
2018-02-23 02:58 | 217603.4 | 840.0001 | 3 | 30 | 4.400338 | 2.603317 | 2.598493 | 0 | 10.80982 | 0
2018-02-23 03:00 | 217723.4 | 960.001 | 3 | 30 | 4.400362 | 2.196863 | 2.678266 | 0 | 11.16085 | 0
2018-02-23 03:02 | 217843.4 | 1080.0002 | 3 | 30 | 4.400354 | 1.86232 | 2.745721 | 0 | 11.45768 | 0
2018-02-23 03:04 | 217963.4 | 1200.0002 | 3 | 30 | 4.400364 | 1.588085 | 2.803067 | 0 | 11.71002 | 0
2018-02-23 03:06 | 218083.4 | 1320.0002 | 3 | 30 | 4.400355 | 1.361259 | 2.852088 | 0 | 11.92573 | 0
2018-02-23 03:08 | 218203.4 | 1440.001 | 3 | 30 | 4.400333 | 1.173647 | 2.894229 | 0 | 12.11117 | 0
2018-02-23 03:10 | 218323.4 | 1560.001 | 3 | 30 | 4.40033 | 1.017984 | 2.930666 | 0 | 12.2715 | 0
2018-02-23 03:12 | 218443.4 | 1680.0003 | 3 | 30 | 4.40033 | 0.8873577 | 2.96235 | 0 | 12.41092 | 0
2018-02-23 03:14 | 218563.4 | 1800.0002 | 3 | 30 | 4.400289 | 0.777359 | 2.990056 | 0 | 12.53284 | 0
2018-02-23 03:16 | 218683.4 | 1920.001 | 3 | 30 | 4.400318 | 0.6860828 | 3.014409 | 0 | 12.64 | 0
2018-02-23 03:17 | 218732.8 | 1969.4601 | 3 | 30 | 4.40033 | 0.6519909 | 3.023596 | 0 | 12.68043 | 0
2018-02-23 03:19 | 218852.9 | 120.0006 | 4 | 30 | 4.35117 | 0 | 3.023596 | 0 | 12.68043 | 0
2018-02-23 03:21 | 218972.9 | 239.9999 | 4 | 30 | 4.347342 | 0 | 3.023596 | 0 | 12.68043 | 0
2018-02-23 03:22 | 219032.9 | 300.0013 | 4 | 30 | 4.346186 | 0 | 3.023596 | 0 | 12.68043 | 0
2018-02-23 03:24 | 219153 | 120.0001 | 5 | 30 | 4.095851 | -3.260004 | 3.023596 | 0.108651 | 12.68043 | 0.4485025
2018-02-23 03:26 | 219273 | 240.0001 | 5 | 30 | 4.051013 | -3.260027 | 3.023596 | 0.2173096 | 12.68043 | 0.8910834
2018-02-23 03:28 | 219393 | 360.0009 | 5 | 30 | 4.00802 | -3.259979 | 3.023596 | 0.3259636 | 12.68043 | 1.328897
2018-02-23 03:30 | 219513 | 480.0001 | 5 | 30 | 3.966036 | -3.26009 | 3.023596 | 0.4346202 | 12.68043 | 1.762105
2018-02-23 03:32 | 219633 | 600.0009 | 5 | 30 | 3.92522 | -3.260063 | 3.023596 | 0.5432783 | 12.68043 | 2.190816
2018-02-23 03:34 | 219753 | 720.0001 | 5 | 30 | 3.886056 | -3.260004 | 3.023596 | 0.6519276 | 12.68043 | 2.615145
2018-02-23 03:36 | 219873 | 840.0009 | 5 | 30 | 3.848788 | -3.260039 | 3.023596 | 0.7605751 | 12.68043 | 3.035314
2018-02-23 03:38 | 219993 | 960.0001 | 5 | 30 | 3.813581 | -3.260016 | 3.023596 | 0.8692293 | 12.68043 | 3.451568
2018-02-23 03:40 | 220113 | 1080.0009 | 5 | 30 | 3.780356 | -3.260113 | 3.023596 | 0.9778852 | 12.68043 | 3.864114
2018-02-23 03:42 | 220233 | 1200.0001 | 5 | 30 | 3.749126 | -3.260039 | 3.023596 | 1.086542 | 12.68043 | 4.27316
2018-02-23 03:44 | 220353 | 1320.0009 | 5 | 30 | 3.71973 | -3.259997 | 3.023596 | 1.1952 | 12.68043 | 4.678918
2018-02-23 03:46 | 220473 | 1440.0009 | 5 | 30 | 3.691973 | -3.260037 | 3.023596 | 1.303853 | 12.68043 | 5.08156
2018-02-23 03:48 | 220593 | 1560.0001 | 5 | 30 | 3.665837 | -3.260016 | 3.023596 | 1.412507 | 12.68043 | 5.48127
2018-02-23 03:50 | 220713 | 1680.0009 | 5 | 30 | 3.641435 | -3.260076 | 3.023596 | 1.521161 | 12.68043 | 5.878239
2018-02-23 03:52 | 220833 | 1800.0001 | 5 | 30 | 3.618983 | -3.259981 | 3.023596 | 1.629819 | 12.68043 | 6.272671
2018-02-23 03:54 | 220953 | 1920.0001 | 5 | 30 | 3.598488 | -3.260065 | 3.023596 | 1.73847 | 12.68043 | 6.664746
2018-02-23 03:56 | 221073 | 2040.0009 | 5 | 30 | 3.579809 | -3.26 | 3.023596 | 1.847128 | 12.68043 | 7.054717
2018-02-23 03:58 | 221193 | 2160.0009 | 5 | 30 | 3.562778 | -3.260018 | 3.023596 | 1.955783 | 12.68043 | 7.442746
2018-02-23 04:00 | 221313 | 2280.0001 | 5 | 30 | 3.546994 | -3.260077 | 3.023596 | 2.064431 | 12.68043 | 7.828968
2018-02-23 04:02 | 221433 | 2400.0009 | 5 | 30 | 3.531869 | -3.259994 | 3.023596 | 2.173083 | 12.68043 | 8.21353
2018-02-23 04:04 | 221553 | 2520.0009 | 5 | 30 | 3.516891 | -3.260084 | 3.023596 | 2.281731 | 12.68043 | 8.596448
2018-02-23 04:06 | 221673 | 2640.0009 | 5 | 30 | 3.500772 | -3.260111 | 3.023596 | 2.390386 | 12.68043 | 8.977718
2018-02-23 04:08 | 221793 | 2760.0001 | 5 | 30 | 3.481553 | -3.260107 | 3.023596 | 2.499043 | 12.68043 | 9.357101
2018-02-23 04:10 | 221913 | 2880.0001 | 5 | 30 | 3.455728 | -3.260116 | 3.023596 | 2.607699 | 12.68043 | 9.734068
2018-02-23 04:12 | 222033 | 3000.0001 | 5 | 30 | 3.419666 | -3.260095 | 3.023596 | 2.716353 | 12.68043 | 10.1077
2018-02-23 04:14 | 222153 | 3120.0009 | 5 | 30 | 3.364508 | -3.260109 | 3.023596 | 2.825015 | 12.68043 | 10.47655
2018-02-23 04:16 | 222273 | 3240.0009 | 5 | 30 | 3.258035 | -3.260137 | 3.023596 | 2.93367 | 12.68043 | 10.83711
2018-02-23 04:18 | 222371.6 | 3338.6048 | 5 | 30 | 2.999988 | -3.260037 | 3.023596 | 3.022949 | 12.68043 | 11.11906
2018-02-23 04:20 | 222491.6 | 120.0008 | 6 | 30 | 3.323541 | 0 | 3.023596 | 3.022949 | 12.68043 | 11.11906
2018-02-23 04:22 | 222611.6 | 240.0008 | 6 | 30 | 3.333354 | 0 | 3.023596 | 3.022949 | 12.68043 | 11.11906
2018-02-23 04:23 | 222671.6 | 300.0015 | 6 | 30 | 3.33623 | 0 | 3.023596 | 3.022949 | 12.68043 | 11.11906
2018-02-23 04:23 | 222671.6 | 0.0024 | 7 | 31 | 3.336338 | 0 | 0 | 0 | 0 | 0
2018-02-23 04:25 | 222791.7 | 120.0001 | 2 | 31 | 3.968709 | 4.889933 | 0.1622994 | 0 | 0.6244314 | 0
2018-02-23 04:27 | 222911.7 | 240.0001 | 2 | 31 | 4.014625 | 4.890114 | 0.3252803 | 0 | 1.275292 | 0
2018-02-23 04:29 | 223031.7 | 360.0001 | 2 | 31 | 4.051197 | 4.89011 | 0.4882677 | 0 | 1.932733 | 0
2018-02-23 04:31 | 223151.7 | 480.0001 | 2 | 31 | 4.080965 | 4.889826 | 0.6512462 | 0 | 2.59547 | 0
2018-02-23 04:33 | 223271.7 | 600.0001 | 2 | 31 | 4.106951 | 4.890022 | 0.8142286 | 0 | 3.262768 | 0
2018-02-23 04:35 | 223391.7 | 720.0001 | 2 | 31 | 4.130704 | 4.890156 | 0.9772095 | 0 | 3.934055 | 0
2018-02-23 04:37 | 223511.7 | 840.0001 | 2 | 31 | 4.156207 | 4.890022 | 1.140181 | 0 | 4.609283 | 0
2018-02-23 04:39 | 223631.7 | 960.0001 | 2 | 31 | 4.184051 | 4.890091 | 1.303156 | 0 | 5.288882 | 0
2018-02-23 04:41 | 223751.7 | 1080.001 | 2 | 31 | 4.200372 | 4.637339 | 1.464139 | 0 | 5.964336 | 0
2018-02-23 04:43 | 223871.7 | 1200.0001 | 2 | 31 | 4.200379 | 4.146458 | 1.610442 | 0 | 6.578864 | 0
2018-02-23 04:45 | 223991.7 | 1320.0002 | 2 | 31 | 4.200344 | 3.678627 | 1.740794 | 0 | 7.126391 | 0
2018-02-23 04:46 | 224105.9 | 1434.1832 | 2 | 31 | 4.200343 | 3.259987 | 1.850758 | 0 | 7.588279 | 0
2018-02-23 04:48 | 224225.9 | 120.001 | 3 | 31 | 4.227103 | 3.259914 | 1.958971 | 0 | 8.044147 | 0
2018-02-23 04:50 | 224345.9 | 240.001 | 3 | 31 | 4.25859 | 3.259926 | 2.067629 | 0 | 8.505139 | 0
2018-02-23 04:52 | 224465.9 | 360.0001 | 3 | 31 | 4.292702 | 3.259954 | 2.176279 | 0 | 8.969667 | 0
2018-02-23 04:54 | 224585.9 | 480.0001 | 3 | 31 | 4.329103 | 3.259888 | 2.284938 | 0 | 9.438066 | 0
2018-02-23 04:56 | 224705.9 | 600.001 | 3 | 31 | 4.36758 | 3.25992 | 2.39359 | 0 | 9.910503 | 0
2018-02-23 04:58 | 224825.9 | 720.0002 | 3 | 31 | 4.40038 | 3.124573 | 2.501812 | 0 | 10.38525 | 0
2018-02-23 05:00 | 224945.9 | 840.0001 | 3 | 31 | 4.400378 | 2.610424 | 2.596932 | 0 | 10.80382 | 0
2018-02-23 05:02 | 225065.9 | 960.0002 | 3 | 31 | 4.400390625 | 2.202717 | 2.676906 | 0 | 11.15573 | 0
2018-02-23 05:04 | 225185.9 | 1080.0009 | 3 | 31 | 4.400353 | 1.867344 | 2.744546 | 0 | 11.45337 | 0
2018-02-23 05:06 | 225305.9 | 1200.0009 | 3 | 31 | 4.400337 | 1.591724 | 2.802047 | 0 | 11.7064 | 0
2018-02-23 05:08 | 225425.9 | 1320.0009 | 3 | 31 | 4.400379 | 1.365294 | 2.851192 | 0 | 11.92265 | 0
2018-02-23 05:10 | 225545.9 | 1440.0002 | 3 | 31 | 4.400328 | 1.175049 | 2.893424 | 0 | 12.10849 | 0
2018-02-23 05:12 | 225665.9 | 1560.0002 | 3 | 31 | 4.400341 | 1.019474 | 2.929918 | 0 | 12.26907 | 0
2018-02-23 05:14 | 225785.9 | 1680.0002 | 3 | 31 | 4.400349 | 0.8889313 | 2.961639 | 0 | 12.40866 | 0
2018-02-23 05:16 | 225905.9 | 1800.0002 | 3 | 31 | 4.400311 | 0.7786522 | 2.989375 | 0 | 12.5307 | 0
2018-02-23 05:18 | 226025.9 | 1920.0009 | 3 | 31 | 4.40034 | 0.687191 | 3.013753 | 0 | 12.63798 | 0
2018-02-23 05:19 | 226076.9 | 1971.0288 | 3 | 31 | 4.400336 | 0.6519947 | 3.023234 | 0 | 12.6797 | 0
2018-02-23 05:21 | 226197 | 119.9999 | 4 | 31 | 4.351231 | 0 | 3.023234 | 0 | 12.6797 | 0
2018-02-23 05:23 | 226317 | 239.9999 | 4 | 31 | 4.347368 | 0 | 3.023234 | 0 | 12.6797 | 0
2018-02-23 05:24 | 226377 | 300.0022 | 4 | 31 | 4.346211 | 0 | 3.023234 | 0 | 12.6797 | 0
2018-02-23 05:26 | 226497.1 | 120.0001 | 5 | 31 | 4.0959 | -3.260048 | 3.023234 | 0.1086458 | 12.6797 | 0.4484863
2018-02-23 05:28 | 226617.1 | 240.0009 | 5 | 31 | 4.051069 | -3.260065 | 3.023234 | 0.217301 | 12.6797 | 0.8910596
2018-02-23 05:30 | 226737.1 | 360.0009 | 5 | 31 | 4.008094 | -3.260065 | 3.023234 | 0.3259602 | 12.6797 | 1.328902
2018-02-23 05:32 | 226857.1 | 480.0009 | 5 | 31 | 3.966047 | -3.260069 | 3.023234 | 0.4346166 | 12.6797 | 1.762113
2018-02-23 05:34 | 226977.1 | 600.0001 | 5 | 31 | 3.925244 | -3.26006 | 3.023234 | 0.5432724 | 12.6797 | 2.190818
2018-02-23 05:36 | 227097.1 | 720.0016 | 5 | 31 | 3.886024 | -3.260006 | 3.023234 | 0.6519256 | 12.6797 | 2.615162
2018-02-23 05:38 | 227217.1 | 840.0008 | 5 | 31 | 3.848702 | -3.260034 | 3.023234 | 0.7605744 | 12.6797 | 3.035329
2018-02-23 05:40 | 227337.1 | 960 | 5 | 31 | 3.813496 | -3.260081 | 3.023234 | 0.8692249 | 12.6797 | 3.45156
2018-02-23 05:42 | 227457.1 | 1080 | 5 | 31 | 3.780217 | -3.260029 | 3.023234 | 0.9778808 | 12.6797 | 3.864092
2018-02-23 05:44 | 227577.1 | 1200.0016 | 5 | 31 | 3.749041 | -3.260067 | 3.023234 | 1.086543 | 12.6797 | 4.273145
2018-02-23 05:46 | 227697.1 | 1320.0008 | 5 | 31 | 3.719674 | -3.260069 | 3.023234 | 1.195198 | 12.6797 | 4.678886
2018-02-23 05:48 | 227817.1 | 1440.0016 | 5 | 31 | 3.691971 | -3.260023 | 3.023234 | 1.303855 | 12.6797 | 5.081534
2018-02-23 05:50 | 227937.1 | 1560.0016 | 5 | 31 | 3.665826 | -3.260032 | 3.023234 | 1.412512 | 12.6797 | 5.481257
2018-02-23 05:52 | 228057.1 | 1680.0008 | 5 | 31 | 3.641451 | -3.259994 | 3.023234 | 1.521164 | 12.6797 | 5.878218
2018-02-23 05:54 | 228177.1 | 1800.0008 | 5 | 31 | 3.619016 | -3.260102 | 3.023234 | 1.629821 | 12.6797 | 6.272651
2018-02-23 05:56 | 228297.1 | 1920.0008 | 5 | 31 | 3.598515 | -3.260013 | 3.023234 | 1.738474 | 12.6797 | 6.664738
2018-02-23 05:58 | 228417.1 | 2040.0008 | 5 | 31 | 3.579898 | -3.260055 | 3.023234 | 1.847133 | 12.6797 | 7.05472
2018-02-23 06:00 | 228537.1 | 2160.0008 | 5 | 31 | 3.562884 | -3.260118 | 3.023234 | 1.955786 | 12.6797 | 7.442749
2018-02-23 06:02 | 228657.1 | 2280.0008 | 5 | 31 | 3.547065 | -3.260039 | 3.023234 | 2.064434 | 12.6797 | 7.828983
2018-02-23 06:04 | 228777.1 | 2400.0008 | 5 | 31 | 3.531961 | -3.260006 | 3.023234 | 2.173084 | 12.6797 | 8.213545
2018-02-23 06:06 | 228897.1 | 2520.0008 | 5 | 31 | 3.516931 | -3.26009 | 3.023234 | 2.281738 | 12.6797 | 8.596493
2018-02-23 06:08 | 229017.1 | 2640.0016 | 5 | 31 | 3.500793 | -3.260079 | 3.023234 | 2.390394 | 12.6797 | 8.977773
2018-02-23 06:10 | 229137.1 | 2760.0008 | 5 | 31 | 3.4815 | -3.260034 | 3.023234 | 2.499052 | 12.6797 | 9.357155
2018-02-23 06:12 | 229257.1 | 2880.0008 | 5 | 31 | 3.455629 | -3.260134 | 3.023234 | 2.60771 | 12.6797 | 9.734124
2018-02-23 06:14 | 229377.1 | 3000.0016 | 5 | 31 | 3.41958 | -3.259903 | 3.023234 | 2.716363 | 12.6797 | 10.10774
2018-02-23 06:16 | 229497.1 | 3120.0016 | 5 | 31 | 3.36426 | -3.260111 | 3.023234 | 2.825018 | 12.6797 | 10.47655
2018-02-23 06:18 | 229617.1 | 3240 | 5 | 31 | 3.25749 | -3.26006 | 3.023234 | 2.933677 | 12.6797 | 10.83708
2018-02-23 06:20 | 229715.3 | 3338.2431 | 5 | 31 | 2.999992 | -3.260137 | 3.023234 | 3.022632 | 12.6797 | 11.11797
2018-02-23 06:22 | 229835.3 | 120.0008 | 6 | 31 | 3.323822 | 0 | 3.023234 | 3.022632 | 12.6797 | 11.11797
2018-02-23 06:24 | 229955.3 | 240 | 6 | 31 | 3.333647 | 0 | 3.023234 | 3.022632 | 12.6797 | 11.11797
2018-02-23 06:25 | 230015.3 | 300.0023 | 6 | 31 | 3.336509 | 0 | 3.023234 | 3.022632 | 12.6797 | 11.11797
2018-02-23 06:25 | 230015.4 | 0.0024 | 7 | 32 | 3.336491 | 0 | 0 | 0 | 0 | 0
2018-02-23 06:27 | 230135.4 | 120.0001 | 2 | 32 | 3.968867 | 4.890192 | 0.1623142 | 0 | 0.6245219 | 0
2018-02-23 06:29 | 230255.4 | 240.0001 | 2 | 32 | 4.014666 | 4.890196 | 0.3252953 | 0 | 1.275396 | 0
2018-02-23 06:31 | 230375.4 | 360.0001 | 2 | 32 | 4.051255 | 4.889845 | 0.4882742 | 0 | 1.932809 | 0
2018-02-23 06:33 | 230495.4 | 480.0001 | 2 | 32 | 4.081048 | 4.889839 | 0.6512513 | 0 | 2.595553 | 0
2018-02-23 06:35 | 230615.4 | 600.0009 | 2 | 32 | 4.107007 | 4.889984 | 0.8142341 | 0 | 3.262857 | 0
2018-02-23 06:37 | 230735.4 | 720.0009 | 2 | 32 | 4.130828 | 4.889845 | 0.9772102 | 0 | 3.934139 | 0
2018-02-23 06:39 | 230855.4 | 840.0009 | 2 | 32 | 4.156341 | 4.890066 | 1.140184 | 0 | 4.609397 | 0
2018-02-23 06:41 | 230975.4 | 960.0001 | 2 | 32 | 4.184173 | 4.890144 | 1.303152 | 0 | 5.28899 | 0
2018-02-23 06:43 | 231095.4 | 1080.001 | 2 | 32 | 4.200372 | 4.636152 | 1.464121 | 0 | 5.964396 | 0
2018-02-23 06:45 | 231215.4 | 1200.0009 | 2 | 32 | 4.200366 | 4.146685 | 1.610409 | 0 | 6.578859 | 0
2018-02-23 06:47 | 231335.4 | 1320.0009 | 2 | 32 | 4.200382 | 3.680597 | 1.74077 | 0 | 7.126423 | 0
2018-02-23 06:49 | 231450.2 | 1434.7416 | 2 | 32 | 4.200377 | 3.259983 | 1.851277 | 0 | 7.590596 | 0
2018-02-23 06:51 | 231570.2 | 120.0009 | 3 | 32 | 4.22716 | 3.259937 | 1.959494 | 0 | 8.04648 | 0
2018-02-23 06:53 | 231690.2 | 240.001 | 3 | 32 | 4.258735 | 3.259941 | 2.068146 | 0 | 8.507462 | 0
2018-02-23 06:55 | 231810.2 | 360.001 | 3 | 32 | 4.292927 | 3.259958 | 2.1768 | 0 | 8.972023 | 0
2018-02-23 06:57 | 231930.2 | 480.0002 | 3 | 32 | 4.329503 | 3.259905 | 2.28545 | 0 | 9.440415 | 0
2018-02-23 06:59 | 232050.2 | 600.0011 | 3 | 32 | 4.368129 | 3.25997 | 2.394109 | 0 | 9.912936 | 0
2018-02-23 07:01 | 232170.2 | 720.0002 | 3 | 32 | 4.400382 | 3.114273 | 2.502248 | 0 | 10.38738 | 0
2018-02-23 07:03 | 232290.2 | 840.0002 | 3 | 32 | 4.400378 | 2.602179 | 2.59706 | 0 | 10.80459 | 0
2018-02-23 07:05 | 232410.2 | 960.0002 | 3 | 32 | 4.400358 | 2.195709 | 2.676787 | 0 | 11.15542 | 0
2018-02-23 07:07 | 232530.2 | 1080.001 | 3 | 32 | 4.400329 | 1.861565 | 2.744223 | 0 | 11.45216 | 0
2018-02-23 07:09 | 232650.2 | 1200.001 | 3 | 32 | 4.400368 | 1.587757 | 2.801563 | 0 | 11.70447 | 0
2018-02-23 07:11 | 232770.2 | 1320.0002 | 3 | 32 | 4.40031 | 1.360186 | 2.850583 | 0 | 11.92018 | 0
2018-02-23 07:13 | 232890.2 | 1440.0003 | 3 | 32 | 4.400331 | 1.173595 | 2.892723 | 0 | 12.10561 | 0
2018-02-23 07:15 | 233010.2 | 1560.0003 | 3 | 32 | 4.400308 | 1.017252 | 2.929158 | 0 | 12.26593 | 0
2018-02-23 07:17 | 233130.2 | 1680.0003 | 3 | 32 | 4.400328 | 0.8873024 | 2.960845 | 0 | 12.40537 | 0
2018-02-23 07:19 | 233250.2 | 1800.0003 | 3 | 32 | 4.400297 | 0.7781105 | 2.988558 | 0 | 12.52731 | 0
2018-02-23 07:21 | 233370.2 | 1920.0003 | 3 | 32 | 4.400283 | 0.6857738 | 3.012929 | 0 | 12.63455 | 0
2018-02-23 07:22 | 233419.8 | 1969.6586 | 3 | 32 | 4.400297 | 0.6519985 | 3.022158 | 0 | 12.67516 | 0
2018-02-23 07:24 | 233539.9 | 120 | 4 | 32 | 4.35111 | 0 | 3.022158 | 0 | 12.67516 | 0
2018-02-23 07:26 | 233659.9 | 240 | 4 | 32 | 4.347239 | 0 | 3.022158 | 0 | 12.67516 | 0
2018-02-23 07:27 | 233719.9 | 300.0015 | 4 | 32 | 4.34607 | 0 | 3.022158 | 0 | 12.67516 | 0
2018-02-23 07:29 | 233840 | 120.0001 | 5 | 32 | 4.095214 | -3.260084 | 3.022158 | 0.1086508 | 12.67516 | 0.4484422
2018-02-23 07:31 | 233960 | 240.0009 | 5 | 32 | 4.050362 | -3.2601 | 3.022158 | 0.2173112 | 12.67516 | 0.8909605
2018-02-23 07:33 | 234080 | 360.0001 | 5 | 32 | 4.007379 | -3.260071 | 3.022158 | 0.3259673 | 12.67516 | 1.328711
2018-02-23 07:35 | 234200 | 480.0001 | 5 | 32 | 3.965414 | -3.26009 | 3.022158 | 0.4346265 | 12.67516 | 1.76186
2018-02-23 07:37 | 234320 | 600.0001 | 5 | 32 | 3.924651 | -3.260079 | 3.022158 | 0.5432814 | 12.67516 | 2.190493
2018-02-23 07:39 | 234440 | 720.0009 | 5 | 32 | 3.885526 | -3.260149 | 3.022158 | 0.6519347 | 12.67516 | 2.614778
2018-02-23 07:41 | 234560 | 840.0001 | 5 | 32 | 3.848283 | -3.260095 | 3.022158 | 0.7605773 | 12.67516 | 3.034871
2018-02-23 07:43 | 234680 | 960.0001 | 5 | 32 | 3.813119 | -3.260095 | 3.022158 | 0.869225 | 12.67516 | 3.451048
2018-02-23 07:45 | 234800 | 1080.0009 | 5 | 32 | 3.779914 | -3.260058 | 3.022158 | 0.977876 | 12.67516 | 3.863525
2018-02-23 07:47 | 234920 | 1200.0009 | 5 | 32 | 3.748721 | -3.26005 | 3.022158 | 1.086527 | 12.67516 | 4.272501
2018-02-23 07:49 | 235040 | 1320.0001 | 5 | 32 | 3.719361 | -3.260013 | 3.022158 | 1.19518 | 12.67516 | 4.678204
2018-02-23 07:51 | 235160 | 1440.0001 | 5 | 32 | 3.691623 | -3.260084 | 3.022158 | 1.303833 | 12.67516 | 5.080802
2018-02-23 07:53 | 235280 | 1560.0009 | 5 | 32 | 3.665456 | -3.260067 | 3.022158 | 1.41249 | 12.67516 | 5.480488
2018-02-23 07:55 | 235400 | 1680.0001 | 5 | 32 | 3.641069 | -3.260015 | 3.022158 | 1.521141 | 12.67516 | 5.877399
2018-02-23 07:57 | 235520 | 1800.0009 | 5 | 32 | 3.618617 | -3.260016 | 3.022158 | 1.629799 | 12.67516 | 6.271796
2018-02-23 07:59 | 235640 | 1920.0001 | 5 | 32 | 3.598126 | -3.260027 | 3.022158 | 1.738454 | 12.67516 | 6.663846
2018-02-23 08:01 | 235760 | 2040.0001 | 5 | 32 | 3.579454 | -3.260081 | 3.022158 | 1.847107 | 12.67516 | 7.05376
2018-02-23 08:03 | 235880 | 2160.0001 | 5 | 32 | 3.562387 | -3.260063 | 3.022158 | 1.955763 | 12.67516 | 7.441751
2018-02-23 08:05 | 236000 | 2280.0001 | 5 | 32 | 3.546536 | -3.260084 | 3.022158 | 2.064411 | 12.67516 | 7.827925
2018-02-23 08:07 | 236120 | 2400.0009 | 5 | 32 | 3.531335 | -3.260063 | 3.022158 | 2.173062 | 12.67516 | 8.212432
2018-02-23 08:09 | 236240 | 2520.0001 | 5 | 32 | 3.516279 | -3.259777 | 3.022158 | 2.281713 | 12.67516 | 8.595299
2018-02-23 08:11 | 236360 | 2640.0009 | 5 | 32 | 3.500059 | -3.26006 | 3.022158 | 2.390373 | 12.67516 | 8.976514
2018-02-23 08:13 | 236480 | 2760.0001 | 5 | 32 | 3.480758 | -3.260184 | 3.022158 | 2.49903 | 12.67516 | 9.35581
2018-02-23 08:15 | 236600 | 2880.0009 | 5 | 32 | 3.454838 | -3.260191 | 3.022158 | 2.607692 | 12.67516 | 9.732709
2018-02-23 08:17 | 236720 | 3000.0001 | 5 | 32 | 3.418574 | -3.260128 | 3.022158 | 2.716346 | 12.67516 | 10.10623
2018-02-23 08:19 | 236840 | 3120.0009 | 5 | 32 | 3.36289 | -3.260105 | 3.022158 | 2.825005 | 12.67516 | 10.47493
2018-02-23 08:21 | 236960 | 3240.0001 | 5 | 32 | 3.254859 | -3.260158 | 3.022158 | 2.933662 | 12.67516 | 10.83526
2018-02-23 08:22 | 237056.7 | 3336.7152 | 5 | 32 | 2.999979 | -3.260182 | 3.022158 | 3.021236 | 12.67516 | 11.11161
2018-02-23 08:24 | 237176.7 | 120 | 6 | 32 | 3.325345 | 0 | 3.022158 | 3.021236 | 12.67516 | 11.11161
2018-02-23 08:26 | 237296.7 | 240.0009 | 6 | 32 | 3.335191 | 0 | 3.022158 | 3.021236 | 12.67516 | 11.11161
2018-02-23 08:27 | 237356.7 | 300.0015 | 6 | 32 | 3.338059 | 0 | 3.022158 | 3.021236 | 12.67516 | 11.11161
2018-02-23 08:27 | 237356.7 | 0.0024 | 7 | 33 | 3.338011 | 0 | 0 | 0 | 0 | 0
2018-02-23 08:29 | 237476.8 | 120.001 | 2 | 33 | 3.969707 | 4.889797 | 0.1623181 | 0 | 0.6247361 | 0
2018-02-23 08:31 | 237596.8 | 240.0009 | 2 | 33 | 4.015471 | 4.890079 | 0.3253017 | 0 | 1.27575 | 0
2018-02-23 08:33 | 237716.8 | 360.0009 | 2 | 33 | 4.052098 | 4.889877 | 0.4882793 | 0 | 1.933295 | 0
2018-02-23 08:35 | 237836.8 | 480.0001 | 2 | 33 | 4.082772 | 4.890154 | 0.6512646 | 0 | 2.596278 | 0
2018-02-23 08:37 | 237956.8 | 600.0001 | 2 | 33 | 4.108456 | 4.890148 | 0.8142533 | 0 | 3.263866 | 0
2018-02-23 08:39 | 238076.8 | 720.0009 | 2 | 33 | 4.13208 | 4.890087 | 0.9772388 | 0 | 3.935406 | 0
2018-02-23 08:41 | 238196.8 | 840.0001 | 2 | 33 | 4.157505 | 4.889917 | 1.140214 | 0 | 4.610868 | 0
2018-02-23 08:43 | 238316.8 | 960.0001 | 2 | 33 | 4.185264 | 4.890114 | 1.303188 | 0 | 5.290668 | 0
2018-02-23 08:45 | 238436.8 | 1080.0001 | 2 | 33 | 4.200398 | 4.619915 | 1.463842 | 0 | 5.964842 | 0
2018-02-23 08:47 | 238556.8 | 1200.001 | 2 | 33 | 4.200351 | 4.132641 | 1.609641 | 0 | 6.577254 | 0
2018-02-23 08:49 | 238676.8 | 1320.001 | 2 | 33 | 4.200378 | 3.669804 | 1.739608 | 0 | 7.123162 | 0
2018-02-23 08:51 | 238789 | 1432.188 | 2 | 33 | 4.200371 | 3.259972 | 1.847505 | 0 | 7.576371 | 0
2018-02-23 08:53 | 238909.0184 | 120.001 | 3 | 33 | 4.227135 | 3.259893 | 1.955722 | 0 | 8.032256 | 0
2018-02-23 08:55 | 239029.0184 | 240.001 | 3 | 33 | 4.258627 | 3.259966 | 2.064376 | 0 | 8.493234 | 0
2018-02-23 08:57 | 239149.0184 | 360.001 | 3 | 33 | 4.292742 | 3.25993 | 2.173028 | 0 | 8.957775 | 0
2018-02-23 08:59 | 239269.0184 | 480.001 | 3 | 33 | 4.329184 | 3.259907 | 2.281683 | 0 | 9.426162 | 0
2018-02-23 09:01 | 239389.0184 | 600.001 | 3 | 33 | 4.367669 | 3.259933 | 2.390336 | 0 | 9.898611 | 0
2018-02-23 09:03 | 239509.02 | 720.0026 | 3 | 33 | 4.400382 | 3.122889 | 2.498546 | 0 | 10.37332 | 0
2018-02-23 09:05 | 239629.0201 | 840.0027 | 3 | 33 | 4.400394 | 2.610571 | 2.593642 | 0 | 10.79178 | 0
2018-02-23 09:07 | 239749.02 | 960.0026 | 3 | 33 | 4.400353 | 2.202772 | 2.673618 | 0 | 11.1437 | 0
2018-02-23 09:09 | 239869.0177 | 1080.0003 | 3 | 33 | 4.400335 | 1.868065 | 2.741283 | 0 | 11.44145 | 0
2018-02-23 09:11 | 239989.0185 | 1200.0011 | 3 | 33 | 4.40038 | 1.593302 | 2.79882 | 0 | 11.69464 | 0
2018-02-23 09:13 | 240109.0177 | 1320.0003 | 3 | 33 | 4.400353 | 1.366177 | 2.848013 | 0 | 11.9111 | 0
2018-02-23 09:15 | 240229.0201 | 1440.0027 | 3 | 33 | 4.400332 | 1.177765 | 2.890313 | 0 | 12.09724 | 0
2018-02-23 09:17 | 240349.0177 | 1560.0003 | 3 | 33 | 4.400324 | 1.021778 | 2.926896 | 0 | 12.25822 | 0
2018-02-23 09:19 | 240469.02 | 1680.0026 | 3 | 33 | 4.400325 | 0.891613 | 2.95872 | 0 | 12.39825 | 0
2018-02-23 09:21 | 240589.0177 | 1800.0003 | 3 | 33 | 4.400303 | 0.7814178 | 2.986557 | 0 | 12.52074 | 0
2018-02-23 09:23 | 240709.0178 | 1920.0004 | 3 | 33 | 4.40032 | 0.6892376 | 3.011029 | 0 | 12.62842 | 0
2018-02-23 09:24 | 240763.124 | 1974.1066 | 3 | 33 | 4.400311 | 0.6519966 | 3.021103 | 0 | 12.67276 | 0
2018-02-23 09:26 | 240883.2 | 119.9999 | 4 | 33 | 4.351027 | 0 | 3.021103 | 0 | 12.67276 | 0
2018-02-23 09:28 | 241003.2 | 240.0007 | 4 | 33 | 4.347136 | 0 | 3.021103 | 0 | 12.67276 | 0
2018-02-23 09:29 | 241063.2 | 300.0022 | 4 | 33 | 4.345976 | 0 | 3.021103 | 0 | 12.67276 | 0
2018-02-23 09:31 | 241183.2 | 120.0009 | 5 | 33 | 4.094908 | -3.260097 | 3.021103 | 0.1086541 | 12.67276 | 0.4484233
2018-02-23 09:33 | 241303.2 | 240 | 5 | 33 | 4.050123 | -3.260113 | 3.021103 | 0.2173106 | 12.67276 | 0.8908963
2018-02-23 09:35 | 241423.2 | 360.0009 | 5 | 33 | 4.007199 | -3.260139 | 3.021103 | 0.3259701 | 12.67276 | 1.32864
2018-02-23 09:37 | 241543.2 | 480.0009 | 5 | 33 | 3.965233 | -3.260081 | 3.021103 | 0.4346252 | 12.67276 | 1.761754
2018-02-23 09:39 | 241663.2 | 600.0009 | 5 | 33 | 3.924494 | -3.260063 | 3.021103 | 0.5432834 | 12.67276 | 2.190382
2018-02-23 09:41 | 241783.2 | 720.0009 | 5 | 33 | 3.885347 | -3.260086 | 3.021103 | 0.6519367 | 12.67276 | 2.614649
2018-02-23 09:43 | 241903.2 | 840.0008 | 5 | 33 | 3.8481 | -3.260113 | 3.021103 | 0.7605838 | 12.67276 | 3.034739
2018-02-23 09:45 | 242023.2 | 960 | 5 | 33 | 3.812887 | -3.260098 | 3.021103 | 0.8692312 | 12.67276 | 3.450892
2018-02-23 09:47 | 242143.2 | 1080.0001 | 5 | 33 | 3.77968 | -3.26006 | 3.021103 | 0.9778839 | 12.67276 | 3.863351
2018-02-23 09:49 | 242263.2 | 1200.0001 | 5 | 33 | 3.748508 | -3.260076 | 3.021103 | 1.086538 | 12.67276 | 4.272317
2018-02-23 09:51 | 242383.2 | 1320.0009 | 5 | 33 | 3.719124 | -3.260021 | 3.021103 | 1.195193 | 12.67276 | 4.677999
2018-02-23 09:53 | 242503.2 | 1440.0009 | 5 | 33 | 3.691397 | -3.260042 | 3.021103 | 1.303849 | 12.67276 | 5.080582
2018-02-23 09:55 | 242623.2 | 1560 | 5 | 33 | 3.665274 | -3.260036 | 3.021103 | 1.412503 | 12.67276 | 5.480234
2018-02-23 09:57 | 242743.2 | 1680.0001 | 5 | 33 | 3.640905 | -3.260097 | 3.021103 | 1.521163 | 12.67276 | 5.877164
2018-02-23 09:59 | 242863.2 | 1800.0009 | 5 | 33 | 3.618476 | -3.260077 | 3.021103 | 1.629818 | 12.67276 | 6.271529
2018-02-23 10:01 | 242983.2 | 1920.0009 | 5 | 33 | 3.597995 | -3.260074 | 3.021103 | 1.738475 | 12.67276 | 6.663572
2018-02-23 10:03 | 243103.2 | 2040.0001 | 5 | 33 | 3.579391 | -3.259969 | 3.021103 | 1.847132 | 12.67276 | 7.053491
2018-02-23 10:05 | 243223.2 | 2160.0001 | 5 | 33 | 3.562408 | -3.260092 | 3.021103 | 1.955782 | 12.67276 | 7.441458
2018-02-23 10:07 | 243343.2 | 2280.0009 | 5 | 33 | 3.546638 | -3.260084 | 3.021103 | 2.06443 | 12.67276 | 7.827642
2018-02-23 10:09 | 243463.2 | 2400 | 5 | 33 | 3.531596 | -3.260081 | 3.021103 | 2.173079 | 12.67276 | 8.212158
2018-02-23 10:11 | 243583.2 | 2520.0009 | 5 | 33 | 3.516594 | -3.260119 | 3.021103 | 2.281735 | 12.67276 | 8.595075
2018-02-23 10:13 | 243703.2 | 2640.0009 | 5 | 33 | 3.500468 | -3.26017 | 3.021103 | 2.390395 | 12.67276 | 8.976329
2018-02-23 10:15 | 243823.2 | 2760.0001 | 5 | 33 | 3.481186 | -3.260076 | 3.021103 | 2.499046 | 12.67276 | 9.355654
2018-02-23 10:17 | 243943.2 | 2880.0003 | 5 | 33 | 3.455215 | -3.260128 | 3.021103 | 2.607703 | 12.67276 | 9.732577
2018-02-23 10:19 | 244063.2 | 3000.0009 | 5 | 33 | 3.418962 | -3.260092 | 3.021103 | 2.716355 | 12.67276 | 10.10614
2018-02-23 10:21 | 244183.2 | 3120.0009 | 5 | 33 | 3.363238 | -3.260102 | 3.021103 | 2.825014 | 12.67276 | 10.47487
2018-02-23 10:23 | 244303.2 | 3240.0009 | 5 | 33 | 3.255005 | -3.260056 | 3.021103 | 2.933664 | 12.67276 | 10.83521
2018-02-23 10:25 | 244399.6 | 3336.3112 | 5 | 33 | 2.999975 | -3.260105 | 3.021103 | 3.02087 | 12.67276 | 11.11041
2018-02-23 10:27 | 244519.6 | 120.0009 | 6 | 33 | 3.323418 | 0 | 3.021103 | 3.02087 | 12.67276 | 11.11041
2018-02-23 10:29 | 244639.6 | 240.0001 | 6 | 33 | 3.333202 | 0 | 3.021103 | 3.02087 | 12.67276 | 11.11041
2018-02-23 10:30 | 244699.6 | 300.0024 | 6 | 33 | 3.336107 | 0 | 3.021103 | 3.02087 | 12.67276 | 11.11041
2018-02-23 10:30 | 244699.6 | 0.0024 | 7 | 34 | 3.336093 | 0 | 0 | 0 | 0 | 0
2018-02-23 10:32 | 244819.7 | 120.0002 | 2 | 34 | 3.968783 | 4.889833 | 0.162304 | 1.196e-09 | 0.6244459 | 3.991e-09
2018-02-23 10:34 | 244939.7 | 240.0009 | 2 | 34 | 4.014668 | 4.889856 | 0.3252877 | 1.196e-09 | 1.275331 | 3.991e-09
2018-02-23 10:36 | 245059.7 | 360.0001 | 2 | 34 | 4.051273 | 4.890171 | 0.488263 | 1.196e-09 | 1.932734 | 3.991e-09
2018-02-23 10:38 | 245179.7 | 480.0001 | 2 | 34 | 4.081068 | 4.88982 | 0.6512432 | 1.196e-09 | 2.595495 | 3.991e-09
2018-02-23 10:40 | 245299.7 | 600.0001 | 2 | 34 | 4.107059 | 4.889864 | 0.8142179 | 1.196e-09 | 3.262775 | 3.991e-09
2018-02-23 10:42 | 245419.7 | 720.0009 | 2 | 34 | 4.130892 | 4.890028 | 0.977191 | 1.196e-09 | 3.934056 | 3.991e-09
2018-02-23 10:44 | 245539.7 | 840.0001 | 2 | 34 | 4.156334 | 4.890156 | 1.140161 | 1.196e-09 | 4.609303 | 3.991e-09
2018-02-23 10:46 | 245659.7 | 960.0001 | 2 | 34 | 4.184181 | 4.890175 | 1.303128 | 1.196e-09 | 5.288888 | 3.991e-09
2018-02-23 10:48 | 245779.7 | 1080.0002 | 2 | 34 | 4.200385 | 4.636005 | 1.464073 | 1.196e-09 | 5.964195 | 3.991e-09
2018-02-23 10:50 | 245899.7 | 1200.0002 | 2 | 34 | 4.200379 | 4.144985 | 1.610341 | 1.196e-09 | 6.578574 | 3.991e-09
2018-02-23 10:52 | 246019.7 | 1320.0009 | 2 | 34 | 4.200347 | 3.677063 | 1.740635 | 1.196e-09 | 7.125857 | 3.991e-09
2018-02-23 10:54 | 246133.2 | 1433.4992 | 2 | 34 | 4.20036 | 3.259987 | 1.849919 | 1.196e-09 | 7.584892 | 3.991e-09
2018-02-23 10:56 | 246253.2 | 120.001 | 3 | 34 | 4.227135 | 3.259949 | 1.958127 | 1.196e-09 | 8.040735 | 3.991e-09
2018-02-23 10:58 | 246373.2 | 240.001 | 3 | 34 | 4.258678 | 3.259893 | 2.066781 | 1.196e-09 | 8.501715 | 3.991e-09
2018-02-23 11:00 | 246493.2 | 360.001 | 3 | 34 | 4.292809 | 3.259996 | 2.17543 | 1.196e-09 | 8.96625 | 3.991e-09
2018-02-23 11:02 | 246613.2 | 480.0001 | 3 | 34 | 4.329276 | 3.260002 | 2.28408 | 1.196e-09 | 9.434624 | 3.991e-09
2018-02-23 11:04 | 246733.2 | 600.0001 | 3 | 34 | 4.36778 | 3.259979 | 2.392731 | 1.196e-09 | 9.907083 | 3.991e-09
2018-02-23 11:06 | 246853.2 | 720.0009 | 3 | 34 | 4.400393 | 3.120975 | 2.500921 | 1.196e-09 | 10.38171 | 3.991e-09
2018-02-23 11:08 | 246973.2 | 840.001 | 3 | 34 | 4.400389 | 2.607552 | 2.595922 | 1.196e-09 | 10.79975 | 3.991e-09
2018-02-23 11:10 | 247093.2 | 960.0002 | 3 | 34 | 4.400371 | 2.200193 | 2.675792 | 1.196e-09 | 11.15121 | 3.991e-09
2018-02-23 11:12 | 247213.2 | 1080.0002 | 3 | 34 | 4.400366 | 1.865238 | 2.743347 | 1.196e-09 | 11.44847 | 3.991e-09
2018-02-23 11:14 | 247333.2 | 1200.0001 | 3 | 34 | 4.400332 | 1.589409 | 2.800773 | 1.196e-09 | 11.70117 | 3.991e-09
2018-02-23 11:16 | 247453.2 | 1320.0025 | 3 | 34 | 4.400326 | 1.362696 | 2.849862 | 1.196e-09 | 11.91718 | 3.991e-09
2018-02-23 11:18 | 247573.2 | 1440.0002 | 3 | 34 | 4.400309 | 1.174484 | 2.892058 | 1.196e-09 | 12.10285 | 3.991e-09
2018-02-23 11:20 | 247693.2 | 1560.0002 | 3 | 34 | 4.400328 | 1.018629 | 2.928536 | 1.196e-09 | 12.26337 | 3.991e-09
2018-02-23 11:22 | 247813.2 | 1680.0009 | 3 | 34 | 4.40033 | 0.8881683 | 2.960249 | 1.196e-09 | 12.40292 | 3.991e-09
2018-02-23 11:24 | 247933.2 | 1800.0025 | 3 | 34 | 4.400321 | 0.7788296 | 2.987977 | 1.196e-09 | 12.52493 | 3.991e-09
2018-02-23 11:26 | 248053.2 | 1920.001 | 3 | 34 | 4.400309 | 0.6861134 | 3.012348 | 1.196e-09 | 12.63217 | 3.991e-09
2018-02-23 11:26 | 248102.4 | 1969.192 | 3 | 34 | 4.400304 | 0.6519966 | 3.021492 | 1.196e-09 | 12.67241 | 3.991e-09
2018-02-23 11:28 | 248222.4 | 120.0007 | 4 | 34 | 4.351103 | 0 | 3.021492 | 1.196e-09 | 12.67241 | 3.991e-09
2018-02-23 11:30 | 248342.4 | 240.0023 | 4 | 34 | 4.347235 | 0 | 3.021492 | 1.196e-09 | 12.67241 | 3.991e-09
2018-02-23 11:31 | 248402.4 | 300.0022 | 4 | 34 | 4.346086 | 0 | 3.021492 | 1.196e-09 | 12.67241 | 3.991e-09
2018-02-23 11:33 | 248522.5 | 120.0009 | 5 | 34 | 4.095375 | -3.260109 | 3.021492 | 0.1086545 | 12.67241 | 0.4484719
2018-02-23 11:35 | 248642.5 | 240.0001 | 5 | 34 | 4.050551 | -3.260071 | 3.021492 | 0.2173115 | 12.67241 | 0.8909957
2018-02-23 11:37 | 248762.5 | 360.0009 | 5 | 34 | 4.007588 | -3.260088 | 3.021492 | 0.3259684 | 12.67241 | 1.328773
2018-02-23 11:39 | 248882.5 | 480.0009 | 5 | 34 | 3.965618 | -3.260088 | 3.021492 | 0.4346229 | 12.67241 | 1.761925
2018-02-23 11:41 | 249002.5 | 600.0009 | 5 | 34 | 3.924829 | -3.260092 | 3.021492 | 0.5432801 | 12.67241 | 2.190588
2018-02-23 11:43 | 249122.5 | 720.0026 | 5 | 34 | 3.885664 | -3.260118 | 3.021492 | 0.6519409 | 12.67241 | 2.61492
2018-02-23 11:45 | 249242.5 | 840.0001 | 5 | 34 | 3.848408 | -3.260074 | 3.021492 | 0.7605897 | 12.67241 | 3.035051
2018-02-23 11:47 | 249362.5 | 960.0001 | 5 | 34 | 3.81321 | -3.260058 | 3.021492 | 0.8692355 | 12.67241 | 3.451232
2018-02-23 11:49 | 249482.5 | 1080.0009 | 5 | 34 | 3.780007 | -3.260004 | 3.021492 | 0.9778793 | 12.67241 | 3.863693
2018-02-23 11:51 | 249602.5 | 1200.0001 | 5 | 34 | 3.748832 | -3.260015 | 3.021492 | 1.086532 | 12.67241 | 4.272688
2018-02-23 11:53 | 249722.5 | 1320.0009 | 5 | 34 | 3.719449 | -3.260079 | 3.021492 | 1.195191 | 12.67241 | 4.678423
2018-02-23 11:55 | 249842.5 | 1440.001 | 5 | 34 | 3.691699 | -3.260069 | 3.021492 | 1.303847 | 12.67241 | 5.081041
2018-02-23 11:57 | 249962.5 | 1560.001 | 5 | 34 | 3.665524 | -3.259995 | 3.021492 | 1.412501 | 12.67241 | 5.480725
2018-02-23 11:59 | 250082.5 | 1680.001 | 5 | 34 | 3.641173 | -3.260042 | 3.021492 | 1.521157 | 12.67241 | 5.877666
2018-02-23 12:01 | 250202.5 | 1800.0002 | 5 | 34 | 3.618727 | -3.260048 | 3.021492 | 1.629807 | 12.67241 | 6.272041
2018-02-23 12:03 | 250322.5 | 1920.001 | 5 | 34 | 3.598263 | -3.260092 | 3.021492 | 1.738468 | 12.67241 | 6.664126
2018-02-23 12:05 | 250442.5 | 2040.0002 | 5 | 34 | 3.579648 | -3.260113 | 3.021492 | 1.847121 | 12.67241 | 7.054061
2018-02-23 12:07 | 250562.5 | 2160.0002 | 5 | 34 | 3.562651 | -3.260086 | 3.021492 | 1.95577 | 12.67241 | 7.44205
2018-02-23 12:09 | 250682.5 | 2280.001 | 5 | 34 | 3.546851 | -3.260092 | 3.021492 | 2.064416 | 12.67241 | 7.828249
2018-02-23 12:11 | 250802.5 | 2400.0002 | 5 | 34 | 3.531758 | -3.260102 | 3.021492 | 2.173069 | 12.67241 | 8.212802
2018-02-23 12:13 | 250922.5 | 2520.0002 | 5 | 34 | 3.516727 | -3.260121 | 3.021492 | 2.281731 | 12.67241 | 8.595754
2018-02-23 12:15 | 251042.5 | 2640.0002 | 5 | 34 | 3.500583 | -3.260102 | 3.021492 | 2.390388 | 12.67241 | 8.977009
2018-02-23 12:17 | 251162.5 | 2760.0002 | 5 | 34 | 3.481281 | -3.260092 | 3.021492 | 2.499046 | 12.67241 | 9.356367
2018-02-23 12:19 | 251282.5 | 2880.0002 | 5 | 34 | 3.455301 | -3.260046 | 3.021492 | 2.607707 | 12.67241 | 9.733316
2018-02-23 12:21 | 251402.5 | 3000.0002 | 5 | 34 | 3.419053 | -3.260118 | 3.021492 | 2.71636 | 12.67241 | 10.10689
2018-02-23 12:23 | 251522.5 | 3120.001 | 5 | 34 | 3.36337 | -3.260139 | 3.021492 | 2.825021 | 12.67241 | 10.47565
2018-02-23 12:25 | 251642.5 | 3240.001 | 5 | 34 | 3.255247 | -3.2601 | 3.021492 | 2.933677 | 12.67241 | 10.83602
2018-02-23 12:27 | 251738.9 | 3336.4401 | 5 | 34 | 2.999996 | -3.260155 | 3.021492 | 3.021004 | 12.67241 | 11.11161
2018-02-23 12:29 | 251859 | 120.0008 | 6 | 34 | 3.323492 | 0 | 3.021492 | 3.021004 | 12.67241 | 11.11161
2018-02-23 12:31 | 251979 | 240 | 6 | 34 | 3.33333 | 0 | 3.021492 | 3.021004 | 12.67241 | 11.11161
2018-02-23 12:32 | 252039 | 300.0023 | 6 | 34 | 3.336224 | 0 | 3.021492 | 3.021004 | 12.67241 | 11.11161
2018-02-23 12:32 | 252039 | 0.0025 | 7 | 35 | 3.336216 | 0 | 0 | 0 | 0 | 0
2018-02-23 12:34 | 252159.1 | 120.0009 | 2 | 35 | 3.968992 | 4.890148 | 0.1622961 | 1.5e-10 | 0.6244555 | 5.01e-10
2018-02-23 12:36 | 252279.1 | 240.0001 | 2 | 35 | 4.014948 | 4.890202 | 0.3252804 | 1.5e-10 | 1.27538 | 5.01e-10
2018-02-23 12:38 | 252399.1 | 360.0009 | 2 | 35 | 4.05155 | 4.889904 | 0.4882575 | 1.5e-10 | 1.932835 | 5.01e-10
2018-02-23 12:40 | 252519.1 | 480.0001 | 2 | 35 | 4.081373 | 4.889839 | 0.6512378 | 1.5e-10 | 2.59564 | 5.01e-10
2018-02-23 12:42 | 252639.1 | 600.0009 | 2 | 35 | 4.107407 | 4.890003 | 0.8142219 | 1.5e-10 | 3.263012 | 5.01e-10
2018-02-23 12:44 | 252759.1 | 720.0009 | 2 | 35 | 4.131194 | 4.889984 | 0.9771979 | 1.5e-10 | 3.934359 | 5.01e-10
2018-02-23 12:46 | 252879.1 | 840.0009 | 2 | 35 | 4.156763 | 4.890144 | 1.140175 | 1.5e-10 | 4.609697 | 5.01e-10
2018-02-23 12:48 | 252999.1 | 960.0001 | 2 | 35 | 4.184577 | 4.889818 | 1.303151 | 1.5e-10 | 5.289389 | 5.01e-10
2018-02-23 12:50 | 253119.1 | 1080.0001 | 2 | 35 | 4.200381 | 4.629917 | 1.463988 | 1.5e-10 | 5.964273 | 5.01e-10
2018-02-23 12:52 | 253239.1 | 1200.0002 | 2 | 35 | 4.200388 | 4.140358 | 1.610074 | 1.5e-10 | 6.577889 | 5.01e-10
2018-02-23 12:54 | 253359.1 | 1320.0001 | 2 | 35 | 4.200386 | 3.674036 | 1.74023 | 1.5e-10 | 7.124595 | 5.01e-10
2018-02-23 12:56 | 253472 | 1432.8912 | 2 | 35 | 4.200356 | 3.259977 | 1.84888 | 1.5e-10 | 7.580966 | 5.01e-10
2018-02-23 12:58 | 253592 | 120.0001 | 3 | 35 | 4.227158 | 3.259993 | 1.957093 | 1.5e-10 | 8.036836 | 5.01e-10
2018-02-23 13:00 | 253712 | 240.0009 | 3 | 35 | 4.25869 | 3.260021 | 2.06575 | 1.5e-10 | 8.497832 | 5.01e-10
2018-02-23 13:02 | 253832 | 360.0001 | 3 | 35 | 4.292846 | 3.259943 | 2.174404 | 1.5e-10 | 8.962388 | 5.01e-10
2018-02-23 13:04 | 253952 | 480.001 | 3 | 35 | 4.329275 | 3.259964 | 2.283059 | 1.5e-10 | 9.430785 | 5.01e-10
2018-02-23 13:06 | 254072 | 600.0009 | 3 | 35 | 4.367768 | 3.259998 | 2.391716 | 1.5e-10 | 9.903268 | 5.01e-10
2018-02-23 13:08 | 254192 | 720.0001 | 3 | 35 | 4.40039 | 3.121309 | 2.499904 | 1.5e-10 | 10.37789 | 5.01e-10
2018-02-23 13:10 | 254312 | 840.0009 | 3 | 35 | 4.400339 | 2.607082 | 2.594927 | 1.5e-10 | 10.79602 | 5.01e-10
2018-02-23 13:12 | 254432 | 960.0009 | 3 | 35 | 4.40037 | 2.200821 | 2.674833 | 1.5e-10 | 11.14764 | 5.01e-10
2018-02-23 13:14 | 254552 | 1080.0009 | 3 | 35 | 4.400362 | 1.866699 | 2.74244 | 1.5e-10 | 11.44514 | 5.01e-10
2018-02-23 13:16 | 254672 | 1200.0001 | 3 | 35 | 4.400361 | 1.591354 | 2.799918 | 1.5e-10 | 11.69806 | 5.01e-10
2018-02-23 13:18 | 254792 | 1320.0001 | 3 | 35 | 4.400335 | 1.364155 | 2.849052 | 1.5e-10 | 11.91427 | 5.01e-10
2018-02-23 13:20 | 254912 | 1440.0001 | 3 | 35 | 4.400345 | 1.176552 | 2.891292 | 1.5e-10 | 12.10014 | 5.01e-10
2018-02-23 13:22 | 255032 | 1560.0001 | 3 | 35 | 4.40033 | 1.01976 | 2.927816 | 1.5e-10 | 12.26086 | 5.01e-10
2018-02-23 13:24 | 255152 | 1680.0009 | 3 | 35 | 4.40034 | 0.8898067 | 2.959569 | 1.5e-10 | 12.40058 | 5.01e-10
2018-02-23 13:26 | 255272 | 1800.0009 | 3 | 35 | 4.400341 | 0.7798328 | 2.987331 | 1.5e-10 | 12.52274 | 5.01e-10
2018-02-23 13:28 | 255392 | 1920.0001 | 3 | 35 | 4.400316 | 0.686676 | 3.011729 | 1.5e-10 | 12.6301 | 5.01e-10
2018-02-23 13:29 | 255443.6 | 1971.6488 | 3 | 35 | 4.40035 | 0.6519985 | 3.021326 | 1.5e-10 | 12.67233 | 5.01e-10
2018-02-23 13:31 | 255563.7 | 120 | 4 | 35 | 4.351179 | 0 | 3.021326 | 1.5e-10 | 12.67233 | 5.01e-10
2018-02-23 13:33 | 255683.7 | 240 | 4 | 35 | 4.347322 | 0 | 3.021326 | 1.5e-10 | 12.67233 | 5.01e-10
2018-02-23 13:34 | 255743.7 | 300.0023 | 4 | 35 | 4.346161 | 0 | 3.021326 | 1.5e-10 | 12.67233 | 5.01e-10
2018-02-23 13:36 | 255863.8 | 120.001 | 5 | 35 | 4.095128 | -3.260079 | 3.021326 | 0.1086558 | 12.67233 | 0.4484559
2018-02-23 13:38 | 255983.8 | 240.0009 | 5 | 35 | 4.050279 | -3.260053 | 3.021326 | 0.2173172 | 12.67233 | 0.8909695
2018-02-23 13:40 | 256103.8 | 360.0009 | 5 | 35 | 4.007273 | -3.26013 | 3.021326 | 0.3259723 | 12.67233 | 1.328708
2018-02-23 13:42 | 256223.8 | 480.0001 | 5 | 35 | 3.965213 | -3.259803 | 3.021326 | 0.434632 | 12.67233 | 1.76184
2018-02-23 13:44 | 256343.8 | 600.001 | 5 | 35 | 3.924399 | -3.260179 | 3.021326 | 0.5432888 | 12.67233 | 2.190457
2018-02-23 13:46 | 256463.8 | 720.0009 | 5 | 35 | 3.885177 | -3.260116 | 3.021326 | 0.651949 | 12.67233 | 2.614736
2018-02-23 13:48 | 256583.8 | 840 | 5 | 35 | 3.847907 | -3.260081 | 3.021326 | 0.7606013 | 12.67233 | 3.034826
2018-02-23 13:50 | 256703.8 | 960.0001 | 5 | 35 | 3.812672 | -3.260116 | 3.021326 | 0.8692521 | 12.67233 | 3.45097
2018-02-23 13:52 | 256823.8 | 1080.0009 | 5 | 35 | 3.779384 | -3.260121 | 3.021326 | 0.9779004 | 12.67233 | 3.863384
2018-02-23 13:54 | 256943.8 | 1200.0009 | 5 | 35 | 3.748116 | -3.260095 | 3.021326 | 1.086555 | 12.67233 | 4.272313
2018-02-23 13:56 | 257063.8 | 1320.0009 | 5 | 35 | 3.718696 | -3.260042 | 3.021326 | 1.195213 | 12.67233 | 4.677963
2018-02-23 13:58 | 257183.8 | 1440.0001 | 5 | 35 | 3.690886 | -3.260076 | 3.021326 | 1.303872 | 12.67233 | 5.080508
2018-02-23 14:00 | 257303.8 | 1560.0001 | 5 | 35 | 3.664679 | -3.260172 | 3.021326 | 1.412526 | 12.67233 | 5.480103
2018-02-23 14:02 | 257423.8 | 1680 | 5 | 35 | 3.640216 | -3.260109 | 3.021326 | 1.521187 | 12.67233 | 5.876963
2018-02-23 14:04 | 257543.8 | 1800.0009 | 5 | 35 | 3.617727 | -3.260109 | 3.021326 | 1.629849 | 12.67233 | 6.271275
2018-02-23 14:06 | 257663.8 | 1920.0001 | 5 | 35 | 3.597204 | -3.260139 | 3.021326 | 1.738501 | 12.67233 | 6.663219
2018-02-23 14:08 | 257783.8 | 2040 | 5 | 35 | 3.578575 | -3.260063 | 3.021326 | 1.847159 | 12.67233 | 7.053055
2018-02-23 14:10 | 257903.8 | 2160.0001 | 5 | 35 | 3.561547 | -3.260123 | 3.021326 | 1.955809 | 12.67233 | 7.44093
2018-02-23 14:12 | 258023.8 | 2280.0009 | 5 | 35 | 3.545738 | -3.260107 | 3.021326 | 2.064457 | 12.67233 | 7.827017
2018-02-23 14:14 | 258143.8 | 2400 | 5 | 35 | 3.530638 | -3.260165 | 3.021326 | 2.173113 | 12.67233 | 8.21146
2018-02-23 14:16 | 258263.8 | 2520.0001 | 5 | 35 | 3.515633 | -3.260056 | 3.021326 | 2.281767 | 12.67233 | 8.594268
2018-02-23 14:18 | 258383.8 | 2640.0009 | 5 | 35 | 3.499512 | -3.260119 | 3.021326 | 2.390423 | 12.67233 | 8.975404
2018-02-23 14:20 | 258503.8 | 2760 | 5 | 35 | 3.480279 | -3.260216 | 3.021326 | 2.499081 | 12.67233 | 9.354651
2018-02-23 14:22 | 258623.8 | 2880.0001 | 5 | 35 | 3.454348 | -3.260189 | 3.021326 | 2.607738 | 12.67233 | 9.731481
2018-02-23 14:24 | 258743.8 | 3000.0009 | 5 | 35 | 3.418064 | -3.260155 | 3.021326 | 2.716398 | 12.67233 | 10.10497
2018-02-23 14:26 | 258863.8 | 3120.0009 | 5 | 35 | 3.362044 | -3.260074 | 3.021326 | 2.825051 | 12.67233 | 10.47358
2018-02-23 14:28 | 258983.8 | 3240.0001 | 5 | 35 | 3.253078 | -3.260123 | 3.021326 | 2.933707 | 12.67233 | 10.83377
2018-02-23 14:29 | 259079.4 | 3335.6128 | 5 | 35 | 2.999967 | -3.260065 | 3.021326 | 3.020284 | 12.67233 | 11.10686
2018-02-23 14:31 | 259199.4 | 120 | 6 | 35 | 3.325826 | 0 | 3.021326 | 3.020284 | 12.67233 | 11.10686
2018-02-23 14:33 | 259319.4 | 240.0008 | 6 | 35 | 3.335696 | 0 | 3.021326 | 3.020284 | 12.67233 | 11.10686
2018-02-23 14:34 | 259379.4 | 300.0023 | 6 | 35 | 3.33858 | 0 | 3.021326 | 3.020284 | 12.67233 | 11.10686
2018-02-23 14:34 | 259379.4 | 0.0024 | 7 | 36 | 3.338708 | 0 | 0 | 0 | 0 | 0
2018-02-23 14:36 | 259499.5 | 120.0001 | 2 | 36 | 3.97022 | 4.889891 | 0.1623064 | 1.581e-09 | 0.6247845 | 5.28e-09
2018-02-23 14:38 | 259619.5 | 240.0001 | 2 | 36 | 4.015854 | 4.890108 | 0.3252792 | 1.581e-09 | 1.275824 | 5.28e-09
2018-02-23 14:40 | 259739.5 | 360.0001 | 2 | 36 | 4.052439 | 4.890034 | 0.488263 | 1.581e-09 | 1.93345 | 5.28e-09
2018-02-23 14:42 | 259859.5 | 480.0009 | 2 | 36 | 4.082248 | 4.889868 | 0.6512414 | 1.581e-09 | 2.596392 | 5.28e-09
2018-02-23 14:44 | 259979.5 | 600.0001 | 2 | 36 | 4.108235 | 4.88982 | 0.8142214 | 1.581e-09 | 3.263884 | 5.28e-09
2018-02-23 14:46 | 260099.5 | 720.0009 | 2 | 36 | 4.132066 | 4.890097 | 0.9771959 | 1.581e-09 | 3.93536 | 5.28e-09
2018-02-23 14:48 | 260219.5 | 840.0009 | 2 | 36 | 4.157559 | 4.890034 | 1.140172 | 1.581e-09 | 4.610827 | 5.28e-09
2018-02-23 14:50 | 260339.5 | 960.0001 | 2 | 36 | 4.185432 | 4.889814 | 1.303134 | 1.581e-09 | 5.290594 | 5.28e-09
2018-02-23 14:52 | 260459.5 | 1080.0001 | 2 | 36 | 4.200376 | 4.616562 | 1.463724 | 1.581e-09 | 5.964516 | 5.28e-09
2018-02-23 14:54 | 260579.5 | 1200.001 | 2 | 36 | 4.200375 | 4.129534 | 1.609407 | 1.581e-09 | 6.57644 | 5.28e-09
2018-02-23 14:56 | 260699.5 | 1320.001 | 2 | 36 | 4.200375 | 3.665545 | 1.739251 | 1.581e-09 | 7.121831 | 5.28e-09
2018-02-23 14:58 | 260810.6 | 1431.0608 | 2 | 36 | 4.200367 | 3.259983 | 1.846014 | 1.581e-09 | 7.570275 | 5.28e-09
2018-02-23 15:00 | 260930.6 | 120.0009 | 3 | 36 | 4.22711 | 3.259981 | 1.954226 | 4.23e-09 | 8.026139 | 1.6052e-08
2018-02-23 15:02 | 261050.6 | 240.0009 | 3 | 36 | 4.258614 | 3.25996 | 2.062881 | 4.23e-09 | 8.48712 | 1.6052e-08
2018-02-23 15:04 | 261170.6 | 360.0009 | 3 | 36 | 4.292686 | 3.259954 | 2.17153 | 4.23e-09 | 8.951646 | 1.6052e-08
2018-02-23 15:06 | 261290.6 | 480.0009 | 3 | 36 | 4.329117 | 3.260002 | 2.280181 | 4.23e-09 | 9.420009 | 1.6052e-08
2018-02-23 15:08 | 261410.6 | 600.0001 | 3 | 36 | 4.367595 | 3.259939 | 2.388833 | 4.23e-09 | 9.892447 | 1.6052e-08
2018-02-23 15:10 | 261530.6 | 720.0009 | 3 | 36 | 4.400373 | 3.12458 | 2.497043 | 4.23e-09 | 10.36715 | 1.6052e-08
2018-02-23 15:12 | 261650.6 | 840.0009 | 3 | 36 | 4.400378 | 2.610989 | 2.592162 | 4.23e-09 | 10.78571 | 1.6052e-08
2018-02-23 15:14 | 261770.6 | 960.0009 | 3 | 36 | 4.400369 | 2.204144 | 2.672169 | 4.23e-09 | 11.13777 | 1.6052e-08
2018-02-23 15:16 | 261890.6 | 1080.001 | 3 | 36 | 4.400334 | 1.869183 | 2.739867 | 4.23e-09 | 11.43566 | 1.6052e-08
2018-02-23 15:18 | 262010.6 | 1200.0012 | 3 | 36 | 4.400332 | 1.593538 | 2.79744 | 4.23e-09 | 11.68901 | 1.6052e-08
2018-02-23 15:20 | 262130.6 | 1320.0012 | 3 | 36 | 4.400363 | 1.367619 | 2.846671 | 4.23e-09 | 11.90564 | 1.6052e-08
2018-02-23 15:22 | 262250.6 | 1440.0012 | 3 | 36 | 4.400347 | 1.179068 | 2.889002 | 4.23e-09 | 12.09191 | 1.6052e-08
2018-02-23 15:24 | 262370.6 | 1560.0003 | 3 | 36 | 4.400331 | 1.022301 | 2.925603 | 4.23e-09 | 12.25297 | 1.6052e-08
2018-02-23 15:26 | 262490.6 | 1680.0003 | 3 | 36 | 4.400312 | 0.8915901 | 2.957428 | 4.23e-09 | 12.39301 | 1.6052e-08
2018-02-23 15:28 | 262610.6 | 1800.0012 | 3 | 36 | 4.400319 | 0.7813816 | 2.985255 | 4.23e-09 | 12.51546 | 1.6052e-08
2018-02-23 15:30 | 262730.6 | 1920.0004 | 3 | 36 | 4.400302 | 0.6889477 | 3.009714 | 4.23e-09 | 12.62308 | 1.6052e-08
2018-02-23 15:31 | 262784.3 | 1973.7058 | 3 | 36 | 4.400308 | 0.6519909 | 3.019711 | 4.23e-09 | 12.66707 | 1.6052e-08
2018-02-23 15:33 | 262904.3 | 120 | 4 | 36 | 4.351018 | 0 | 3.019711 | 4.23e-09 | 12.66707 | 1.6052e-08
2018-02-23 15:35 | 263024.3 | 240.0008 | 4 | 36 | 4.347144 | 0 | 3.019711 | 4.23e-09 | 12.66707 | 1.6052e-08
2018-02-23 15:36 | 263084.3 | 300.0023 | 4 | 36 | 4.346011 | 0 | 3.019711 | 4.23e-09 | 12.66707 | 1.6052e-08
2018-02-23 15:38 | 263204.4 | 120.0009 | 5 | 36 | 4.094534 | -3.260088 | 3.019711 | 0.1086565 | 12.66707 | 0.4483992
2018-02-23 15:40 | 263324.4 | 240.0001 | 5 | 36 | 4.049663 | -3.260121 | 3.019711 | 0.2173122 | 12.66707 | 0.8908246
2018-02-23 15:42 | 263444.4 | 360.0009 | 5 | 36 | 4.006655 | -3.260121 | 3.019711 | 0.3259717 | 12.66707 | 1.328513
2018-02-23 15:44 | 263564.4 | 480.0001 | 5 | 36 | 3.964605 | -3.260144 | 3.019711 | 0.434625 | 12.66707 | 1.761557
2018-02-23 15:46 | 263684.4 | 600.0001 | 5 | 36 | 3.923776 | -3.26013 | 3.019711 | 0.5432844 | 12.66707 | 2.19012
2018-02-23 15:48 | 263804.4 | 720.0001 | 5 | 36 | 3.884624 | -3.260097 | 3.019711 | 0.6519425 | 12.66707 | 2.614327
2018-02-23 15:50 | 263924.4 | 840.0009 | 5 | 36 | 3.847365 | -3.260074 | 3.019711 | 0.7605992 | 12.66707 | 3.034376
2018-02-23 15:52 | 264044.4 | 960.0001 | 5 | 36 | 3.812172 | -3.260111 | 3.019711 | 0.8692462 | 12.66707 | 3.45045
2018-02-23 15:54 | 264164.4 | 1080.0001 | 5 | 36 | 3.778967 | -3.26009 | 3.019711 | 0.9778933 | 12.66707 | 3.86281
2018-02-23 15:56 | 264284.4 | 1200.0001 | 5 | 36 | 3.747795 | -3.260147 | 3.019711 | 1.086548 | 12.66707 | 4.271702
2018-02-23 15:58 | 264404.4 | 1320.0001 | 5 | 36 | 3.718431 | -3.260067 | 3.019711 | 1.195203 | 12.66707 | 4.677307
2018-02-23 16:00 | 264524.4 | 1440.0009 | 5 | 36 | 3.69069 | -3.260036 | 3.019711 | 1.303858 | 12.66707 | 5.079813
2018-02-23 16:02 | 264644.4 | 1560.0009 | 5 | 36 | 3.664506 | -3.260067 | 3.019711 | 1.412512 | 12.66707 | 5.479384
2018-02-23 16:04 | 264764.4 | 1680.0009 | 5 | 36 | 3.640112 | -3.260069 | 3.019711 | 1.521171 | 12.66707 | 5.876222
2018-02-23 16:06 | 264884.4 | 1800.0001 | 5 | 36 | 3.617661 | -3.260126 | 3.019711 | 1.629827 | 12.66707 | 6.270504
2018-02-23 16:08 | 265004.4 | 1920.0009 | 5 | 36 | 3.597163 | -3.260055 | 3.019711 | 1.738483 | 12.66707 | 6.662452
2018-02-23 16:10 | 265124.4 | 2040.0009 | 5 | 36 | 3.578559 | -3.260092 | 3.019711 | 1.847135 | 12.66707 | 7.052264
2018-02-23 16:12 | 265244.4 | 2160.0009 | 5 | 36 | 3.561592 | -3.260095 | 3.019711 | 1.955783 | 12.66707 | 7.440134
2018-02-23 16:14 | 265364.4 | 2280.0001 | 5 | 36 | 3.545822 | -3.260142 | 3.019711 | 2.064432 | 12.66707 | 7.826232
2018-02-23 16:16 | 265484.4 | 2400.0001 | 5 | 36 | 3.530727 | -3.26013 | 3.019711 | 2.173089 | 12.66707 | 8.210687
2018-02-23 16:18 | 265604.4 | 2520.0001 | 5 | 36 | 3.515708 | -3.260023 | 3.019711 | 2.281747 | 12.66707 | 8.593513
2018-02-23 16:20 | 265724.4 | 2640.0009 | 5 | 36 | 3.499565 | -3.260165 | 3.019711 | 2.390402 | 12.66707 | 8.974656
2018-02-23 16:22 | 265844.4 | 2760.0009 | 5 | 36 | 3.480249 | -3.259994 | 3.019711 | 2.499063 | 12.66707 | 9.353912
2018-02-23 16:24 | 265964.4 | 2880.0009 | 5 | 36 | 3.454187 | -3.260155 | 3.019711 | 2.607718 | 12.66707 | 9.730722
2018-02-23 16:26 | 266084.4 | 3000.0001 | 5 | 36 | 3.417724 | -3.260105 | 3.019711 | 2.716377 | 12.66707 | 10.10418
2018-02-23 16:28 | 266204.4 | 3120.0009 | 5 | 36 | 3.361404 | -3.260063 | 3.019711 | 2.825034 | 12.66707 | 10.47275
2018-02-23 16:30 | 266324.4 | 3240.0017 | 5 | 36 | 3.251463 | -3.260113 | 3.019711 | 2.93369 | 12.66707 | 10.83283
2018-02-23 16:32 | 266418.8 | 3334.3528 | 5 | 36 | 2.999995 | -3.260102 | 3.019711 | 3.019124 | 12.66707 | 11.10221
2018-02-23 16:34 | 266538.8 | 119.9999 | 6 | 36 | 3.32608 | 0 | 3.019711 | 3.019124 | 12.66707 | 11.10221
2018-02-23 16:36 | 266658.8 | 240.0007 | 6 | 36 | 3.335989 | 0 | 3.019711 | 3.019124 | 12.66707 | 11.10221
2018-02-23 16:37 | 266718.8 | 300.0014 | 6 | 36 | 3.338858 | 0 | 3.019711 | 3.019124 | 12.66707 | 11.10221
2018-02-23 16:37 | 266718.8 | 0.0025 | 7 | 37 | 3.338851 | 0 | 0 | 0 | 0 | 0
2018-02-23 16:39 | 266838.9 | 120.0001 | 2 | 37 | 3.970544 | 4.889833 | 0.1623072 | 1.547e-09 | 0.6248537 | 5.164e-09
2018-02-23 16:41 | 266958.9 | 240.0001 | 2 | 37 | 4.016158 | 4.88986 | 0.3252791 | 1.547e-09 | 1.275941 | 5.164e-09
2018-02-23 16:43 | 267078.9 | 360.0001 | 2 | 37 | 4.05275 | 4.889879 | 0.4882573 | 1.547e-09 | 1.933598 | 5.164e-09
2018-02-23 16:45 | 267198.9 | 480.0009 | 2 | 37 | 4.082496 | 4.889883 | 0.6512328 | 1.547e-09 | 2.596575 | 5.164e-09
2018-02-23 16:47 | 267318.9 | 600.0009 | 2 | 37 | 4.108429 | 4.889797 | 0.8142136 | 1.547e-09 | 3.264107 | 5.164e-09
2018-02-23 16:49 | 267438.9 | 720.0009 | 2 | 37 | 4.132175 | 4.889874 | 0.9771886 | 1.547e-09 | 3.93561 | 5.164e-09
2018-02-23 16:51 | 267558.9 | 840.0009 | 2 | 37 | 4.157683 | 4.889809 | 1.140175 | 1.547e-09 | 4.61114 | 5.164e-09
2018-02-23 16:53 | 267678.9 | 960.0009 | 2 | 37 | 4.185516 | 4.88986 | 1.303137 | 1.547e-09 | 5.290926 | 5.164e-09
2018-02-23 16:55 | 267798.9 | 1080.0009 | 2 | 37 | 4.200382 | 4.614902 | 1.463698 | 1.547e-09 | 5.964735 | 5.164e-09
2018-02-23 16:57 | 267918.9 | 1200.0001 | 2 | 37 | 4.200376 | 4.128675 | 1.609333 | 1.547e-09 | 6.576457 | 5.164e-09
2018-02-23 16:59 | 268038.9 | 1320.0009 | 2 | 37 | 4.200362 | 3.665518 | 1.739167 | 1.547e-09 | 7.121807 | 5.164e-09
2018-02-23 17:01 | 268149.5 | 1430.5832 | 2 | 37 | 4.200384 | 3.259979 | 1.845433 | 1.547e-09 | 7.568161 | 5.164e-09
2018-02-23 17:03 | 268269.5 | 120.0001 | 3 | 37 | 4.227335 | 3.26008 | 1.953644 | 1.984e-09 | 8.02404 | 6.943e-09
2018-02-23 17:05 | 268389.5 | 240.0009 | 3 | 37 | 4.258719 | 3.260111 | 2.062297 | 1.984e-09 | 8.485031 | 6.943e-09
2018-02-23 17:07 | 268509.5 | 360.001 | 3 | 37 | 4.292709 | 3.259962 | 2.170947 | 1.984e-09 | 8.94957 | 6.943e-09
2018-02-23 17:09 | 268629.5 | 480.0001 | 3 | 37 | 4.329798 | 3.260021 | 2.279601 | 1.984e-09 | 9.418019 | 6.943e-09
2018-02-23 17:11 | 268749.5 | 600.0001 | 3 | 37 | 4.368054 | 3.259937 | 2.388253 | 1.984e-09 | 9.890523 | 6.943e-09
2018-02-23 17:13 | 268869.5 | 720.0001 | 3 | 37 | 4.400382 | 3.119749 | 2.496426 | 1.984e-09 | 10.3651 | 6.943e-09
2018-02-23 17:15 | 268989.5 | 840.0009 | 3 | 37 | 4.400372 | 2.609854 | 2.591468 | 1.984e-09 | 10.78332 | 6.943e-09
2018-02-23 17:17 | 269109.5 | 960.0009 | 3 | 37 | 4.400374 | 2.204235 | 2.671465 | 1.984e-09 | 11.13533 | 6.943e-09
2018-02-23 17:19 | 269229.5 | 1080.0009 | 3 | 37 | 4.40034 | 1.870188 | 2.739188 | 1.984e-09 | 11.43334 | 6.943e-09
2018-02-23 17:21 | 269349.5 | 1200.0009 | 3 | 37 | 4.400338 | 1.595592 | 2.796817 | 1.984e-09 | 11.68692 | 6.943e-09
2018-02-23 17:23 | 269469.5 | 1320.0009 | 3 | 37 | 4.400354 | 1.368864 | 2.846104 | 1.984e-09 | 11.90381 | 6.943e-09
2018-02-23 17:25 | 269589.5 | 1440.0001 | 3 | 37 | 4.400333 | 1.180775 | 2.888493 | 1.984e-09 | 12.09033 | 6.943e-09
2018-02-23 17:27 | 269709.5 | 1560.0009 | 3 | 37 | 4.400329 | 1.023794 | 2.925149 | 1.984e-09 | 12.25163 | 6.943e-09
2018-02-23 17:29 | 269829.5 | 1680.0009 | 3 | 37 | 4.400332 | 0.8927174 | 2.957024 | 1.984e-09 | 12.39189 | 6.943e-09
2018-02-23 17:31 | 269949.5 | 1800.0009 | 3 | 37 | 4.400345 | 0.7832813 | 2.98489 | 1.984e-09 | 12.51451 | 6.943e-09
2018-02-23 17:33 | 270069.5 | 1920.0001 | 3 | 37 | 4.40032 | 0.6894684 | 3.009379 | 1.984e-09 | 12.62227 | 6.943e-09
2018-02-23 17:33 | 270124.2 | 1974.7208 | 3 | 37 | 4.40032 | 0.6519985 | 3.01957 | 1.984e-09 | 12.66711 | 6.943e-09
2018-02-23 17:35 | 270244.3 | 120.0008 | 4 | 37 | 4.351079 | 0 | 3.01957 | 1.984e-09 | 12.66711 | 6.943e-09
2018-02-23 17:37 | 270364.3 | 240.0008 | 4 | 37 | 4.347227 | 0 | 3.01957 | 1.984e-09 | 12.66711 | 6.943e-09
2018-02-23 17:38 | 270424.3 | 300.0015 | 4 | 37 | 4.346073 | 0 | 3.01957 | 1.984e-09 | 12.66711 | 6.943e-09
2018-02-23 17:40 | 270544.3 | 120 | 5 | 37 | 4.094934 | -3.260128 | 3.01957 | 0.1086541 | 12.66711 | 0.4484292
2018-02-23 17:42 | 270664.3 | 240.0009 | 5 | 37 | 4.050096 | -3.260182 | 3.01957 | 0.2173099 | 12.66711 | 0.8908997
2018-02-23 17:44 | 270784.3 | 360.0008 | 5 | 37 | 4.007142 | -3.260081 | 3.01957 | 0.3259681 | 12.66711 | 1.328633
2018-02-23 17:46 | 270904.3 | 480.0009 | 5 | 37 | 3.965137 | -3.260172 | 3.01957 | 0.4346255 | 12.66711 | 1.761747
2018-02-23 17:48 | 271024.3 | 600.0009 | 5 | 37 | 3.924367 | -3.260128 | 3.01957 | 0.5432853 | 12.66711 | 2.19037
2018-02-23 17:50 | 271144.3 | 720.0001 | 5 | 37 | 3.885223 | -3.260109 | 3.01957 | 0.6519435 | 12.66711 | 2.614643
2018-02-23 17:52 | 271264.3 | 840.0001 | 5 | 37 | 3.847948 | -3.260144 | 3.01957 | 0.7605968 | 12.66711 | 3.03474
2018-02-23 17:54 | 271384.3 | 960.0008 | 5 | 37 | 3.812735 | -3.260092 | 3.01957 | 0.8692437 | 12.66711 | 3.450877
2018-02-23 17:56 | 271504.3 | 1080.0009 | 5 | 37 | 3.779526 | -3.260071 | 3.01957 | 0.9778878 | 12.66711 | 3.863287
2018-02-23 17:58 | 271624.3 | 1200.0008 | 5 | 37 | 3.748363 | -3.26006 | 3.01957 | 1.086539 | 12.66711 | 4.272226
2018-02-23 18:00 | 271744.3 | 1320.0001 | 5 | 37 | 3.718963 | -3.260079 | 3.01957 | 1.195188 | 12.66711 | 4.677867
2018-02-23 18:02 | 271864.3 | 1440.0009 | 5 | 37 | 3.691223 | -3.260048 | 3.01957 | 1.303847 | 12.66711 | 5.080445
2018-02-23 18:04 | 271984.3 | 1560.0001 | 5 | 37 | 3.665072 | -3.260008 | 3.01957 | 1.412495 | 12.66711 | 5.480053
2018-02-23 18:06 | 272104.3 | 1680.0009 | 5 | 37 | 3.640668 | -3.260139 | 3.01957 | 1.521148 | 12.66711 | 5.876933
2018-02-23 18:08 | 272224.3 | 1800.0008 | 5 | 37 | 3.618202 | -3.260036 | 3.01957 | 1.629804 | 12.66711 | 6.271275
2018-02-23 18:10 | 272344.3 | 1920 | 5 | 37 | 3.597732 | -3.260095 | 3.01957 | 1.738459 | 12.66711 | 6.663282
2018-02-23 18:12 | 272464.3 | 2040 | 5 | 37 | 3.579103 | -3.260097 | 3.01957 | 1.847103 | 12.66711 | 7.053126
2018-02-23 18:14 | 272584.3 | 2160 | 5 | 37 | 3.562068 | -3.260071 | 3.01957 | 1.95575 | 12.66711 | 7.441049
2018-02-23 18:16 | 272704.3 | 2280.0001 | 5 | 37 | 3.546293 | -3.260144 | 3.01957 | 2.064403 | 12.66711 | 7.827212
2018-02-23 18:18 | 272824.3 | 2400.0011 | 5 | 37 | 3.531179 | -3.259777 | 3.01957 | 2.17306 | 12.66711 | 8.211715
2018-02-23 18:20 | 272944.3 | 2520.0011 | 5 | 37 | 3.516151 | -3.260149 | 3.01957 | 2.281718 | 12.66711 | 8.594594
2018-02-23 18:22 | 273064.3 | 2640.0003 | 5 | 37 | 3.500017 | -3.260097 | 3.01957 | 2.390372 | 12.66711 | 8.975777
2018-02-23 18:24 | 273184.3 | 2760.0011 | 5 | 37 | 3.480659 | -3.260126 | 3.01957 | 2.499028 | 12.66711 | 9.355066
2018-02-23 18:26 | 273304.3 | 2880.0003 | 5 | 37 | 3.454568 | -3.260077 | 3.01957 | 2.607688 | 12.66711 | 9.731937
2018-02-23 18:28 | 273424.3 | 3000.0003 | 5 | 37 | 3.418075 | -3.260116 | 3.01957 | 2.716343 | 12.66711 | 10.10543
2018-02-23 18:30 | 273544.3 | 3120.0003 | 5 | 37 | 3.361847 | -3.260042 | 3.01957 | 2.825002 | 12.66711 | 10.47404
2018-02-23 18:32 | 273664.3 | 3240.0003 | 5 | 37 | 3.25211 | -3.259863 | 3.01957 | 2.933661 | 12.66711 | 10.83419
2018-02-23 18:34 | 273758.9 | 3334.5522 | 5 | 37 | 2.999985 | -3.260109 | 3.01957 | 3.019272 | 12.66711 | 11.10417
2018-02-23 18:36 | 273878.9 | 120.0008 | 6 | 37 | 3.324903 | 0 | 3.01957 | 3.019272 | 12.66711 | 11.10417
2018-02-23 18:38 | 273998.9 | 240.0001 | 6 | 37 | 3.334764 | 0 | 3.01957 | 3.019272 | 12.66711 | 11.10417
2018-02-23 18:39 | 274058.9 | 300.0023 | 6 | 37 | 3.337658 | 0 | 3.01957 | 3.019272 | 12.66711 | 11.10417
2018-02-23 18:39 | 274058.9 | 0.0023 | 7 | 38 | 3.337658 | 0 | 0 | 0 | 0 | 0
2018-02-23 18:41 | 274179 | 120.0002 | 2 | 38 | 3.969848 | 4.88987 | 0.1623003 | 0 | 0.624671 | 0
2018-02-23 18:43 | 274299 | 240.0009 | 2 | 38 | 4.015578 | 4.889874 | 0.3252777 | 0 | 1.275683 | 0
2018-02-23 18:45 | 274419 | 360.0001 | 2 | 38 | 4.052159 | 4.890158 | 0.4882531 | 0 | 1.933232 | 0
2018-02-23 18:47 | 274539 | 480.0002 | 2 | 38 | 4.081917 | 4.8899 | 0.6512345 | 0 | 2.596138 | 0
2018-02-23 18:49 | 274659 | 600.0009 | 2 | 38 | 4.107821 | 4.889862 | 0.8142146 | 0 | 3.263571 | 0
2018-02-23 18:51 | 274779 | 720.0002 | 2 | 38 | 4.131585 | 4.889971 | 0.9771948 | 0 | 3.934997 | 0
2018-02-23 18:53 | 274899 | 840.0001 | 2 | 38 | 4.157043 | 4.889833 | 1.140172 | 0 | 4.61039 | 0
2018-02-23 18:55 | 275019 | 960.0001 | 2 | 38 | 4.184864 | 4.89002 | 1.303151 | 0 | 5.290135 | 0
2018-02-23 18:57 | 275139 | 1080.001 | 2 | 38 | 4.200384 | 4.624542 | 1.463888 | 0 | 5.964628 | 0
2018-02-23 18:59 | 275259 | 1200.0002 | 2 | 38 | 4.200372 | 4.134048 | 1.60976 | 0 | 6.577347 | 0
2018-02-23 19:01 | 275379 | 1320.001 | 2 | 38 | 4.200381 | 3.668507 | 1.739714 | 0 | 7.123202 | 0
2018-02-23 19:03 | 275490.4 | 1431.3936 | 2 | 38 | 4.200369 | 3.25997 | 1.846817 | 0 | 7.573073 | 0
2018-02-23 19:05 | 275610.4 | 120.001 | 3 | 38 | 4.22718 | 3.259966 | 1.955029 | 1.56e-10 | 8.02894 | 6.33e-10
2018-02-23 19:07 | 275730.4 | 240.0001 | 3 | 38 | 4.258745 | 3.259935 | 2.063681 | 1.56e-10 | 8.489924 | 6.33e-10
2018-02-23 19:09 | 275850.4 | 360.001 | 3 | 38 | 4.292908 | 3.259991 | 2.172336 | 1.56e-10 | 8.954492 | 6.33e-10
2018-02-23 19:11 | 275970.4 | 480.0002 | 3 | 38 | 4.329372 | 3.259945 | 2.280989 | 1.56e-10 | 9.422893 | 6.33e-10
2018-02-23 19:13 | 276090.4 | 600.0001 | 3 | 38 | 4.367875 | 3.259985 | 2.389638 | 1.56e-10 | 9.895348 | 6.33e-10
2018-02-23 19:15 | 276210.4 | 720.0002 | 3 | 38 | 4.400388 | 3.119352 | 2.497814 | 1.56e-10 | 10.36993 | 6.33e-10
2018-02-23 19:17 | 276330.4 | 840.001 | 3 | 38 | 4.400363 | 2.607117 | 2.592797 | 1.56e-10 | 10.78788 | 6.33e-10
2018-02-23 19:19 | 276450.4 | 960.0009 | 3 | 38 | 4.400369 | 2.201012 | 2.672703 | 1.56e-10 | 11.1395 | 6.33e-10
2018-02-23 19:21 | 276570.4 | 1080.0009 | 3 | 38 | 4.400345 | 1.866367 | 2.740304 | 1.56e-10 | 11.43697 | 6.33e-10
2018-02-23 19:23 | 276690.4 | 1200.0009 | 3 | 38 | 4.400346 | 1.591053 | 2.797781 | 1.56e-10 | 11.68989 | 6.33e-10
2018-02-23 19:25 | 276810.4 | 1320.001 | 3 | 38 | 4.40033 | 1.364038 | 2.846919 | 1.56e-10 | 11.90611 | 6.33e-10
2018-02-23 19:27 | 276930.4 | 1440.0002 | 3 | 38 | 4.400323 | 1.176542 | 2.88917 | 1.56e-10 | 12.09203 | 6.33e-10
2018-02-23 19:29 | 277050.4 | 1560.0009 | 3 | 38 | 4.400358 | 1.020941 | 2.925703 | 1.56e-10 | 12.25279 | 6.33e-10
2018-02-23 19:31 | 277170.4 | 1680.0002 | 3 | 38 | 4.400309 | 0.8893242 | 2.957466 | 1.56e-10 | 12.39256 | 6.33e-10
2018-02-23 19:33 | 277290.4 | 1800.0002 | 3 | 38 | 4.400324 | 0.7798309 | 2.985234 | 1.56e-10 | 12.51474 | 6.33e-10
2018-02-23 19:35 | 277410.4 | 1920.0002 | 3 | 38 | 4.400297 | 0.6867599 | 3.009639 | 1.56e-10 | 12.62213 | 6.33e-10
2018-02-23 19:36 | 277461.4 | 1970.9513 | 3 | 38 | 4.400311 | 0.6519966 | 3.019114 | 1.56e-10 | 12.66383 | 6.33e-10
2018-02-23 19:38 | 277581.4023 | 120.0007 | 4 | 38 | 4.351001 | 0 | 3.019114 | 1.56e-10 | 12.66383 | 6.33e-10
2018-02-23 19:40 | 277701.4023 | 240.0007 | 4 | 38 | 4.347157 | 0 | 3.019114 | 1.56e-10 | 12.66383 | 6.33e-10
2018-02-23 19:41 | 277761.4038 | 300.0022 | 4 | 38 | 4.345983 | 0 | 3.019114 | 1.56e-10 | 12.66383 | 6.33e-10
2018-02-23 19:43 | 277881.5 | 120.0001 | 5 | 38 | 4.094591 | -3.260113 | 3.019114 | 0.1086563 | 12.66383 | 0.4484011
2018-02-23 19:45 | 278001.5 | 240.0009 | 5 | 38 | 4.049762 | -3.260113 | 3.019114 | 0.2173153 | 12.66383 | 0.8908471
2018-02-23 19:47 | 278121.5 | 360.0001 | 5 | 38 | 4.006799 | -3.260134 | 3.019114 | 0.3259729 | 12.66383 | 1.328542
2018-02-23 19:49 | 278241.5 | 480.0009 | 5 | 38 | 3.964821 | -3.26013 | 3.019114 | 0.434627 | 12.66383 | 1.761607
2018-02-23 19:51 | 278361.5 | 600.0009 | 5 | 38 | 3.924035 | -3.260013 | 3.019114 | 0.5432896 | 12.66383 | 2.190206
2018-02-23 19:53 | 278481.5 | 720.0009 | 5 | 38 | 3.884868 | -3.260095 | 3.019114 | 0.6519455 | 12.66383 | 2.614432
2018-02-23 19:55 | 278601.5 | 840.0009 | 5 | 38 | 3.84762 | -3.260098 | 3.019114 | 0.760601 | 12.66383 | 3.034503
2018-02-23 19:57 | 278721.5 | 960.0001 | 5 | 38 | 3.812442 | -3.260088 | 3.019114 | 0.8692551 | 12.66383 | 3.450632
2018-02-23 19:59 | 278841.5 | 1080.0009 | 5 | 38 | 3.779228 | -3.26017 | 3.019114 | 0.9779044 | 12.66383 | 3.86303
2018-02-23 20:01 | 278961.5 | 1200.0001 | 5 | 38 | 3.748034 | -3.260116 | 3.019114 | 1.086556 | 12.66383 | 4.271936
2018-02-23 20:03 | 279081.5 | 1320.0001 | 5 | 38 | 3.718642 | -3.260119 | 3.019114 | 1.195209 | 12.66383 | 4.677562
2018-02-23 20:05 | 279201.5 | 1440.0001 | 5 | 38 | 3.69088 | -3.260184 | 3.019114 | 1.303872 | 12.66383 | 5.080117
2018-02-23 20:07 | 279321.5 | 1560.0001 | 5 | 38 | 3.664705 | -3.260128 | 3.019114 | 1.412526 | 12.66383 | 5.479712
2018-02-23 20:09 | 279441.5 | 1680.0009 | 5 | 38 | 3.640312 | -3.260006 | 3.019114 | 1.521191 | 12.66383 | 5.876592
2018-02-23 20:11 | 279561.5 | 1800.0009 | 5 | 38 | 3.617872 | -3.26005 | 3.019114 | 1.629848 | 12.66383 | 6.270901
2018-02-23 20:13 | 279681.5 | 1920.0009 | 5 | 38 | 3.597376 | -3.2601 | 3.019114 | 1.738502 | 12.66383 | 6.662867
2018-02-23 20:15 | 279801.5 | 2040.0001 | 5 | 38 | 3.57876 | -3.260092 | 3.019114 | 1.84715 | 12.66383 | 7.052688
2018-02-23 20:17 | 279921.5 | 2160.0001 | 5 | 38 | 3.561758 | -3.260086 | 3.019114 | 1.955801 | 12.66383 | 7.440585
2018-02-23 20:19 | 280041.5 | 2280.0001 | 5 | 38 | 3.545973 | -3.26009 | 3.019114 | 2.064456 | 12.66383 | 7.826721
2018-02-23 20:21 | 280161.5 | 2400.0001 | 5 | 38 | 3.530871 | -3.260134 | 3.019114 | 2.173111 | 12.66383 | 8.211187
2018-02-23 20:23 | 280281.5 | 2520.001 | 5 | 38 | 3.515868 | -3.260147 | 3.019114 | 2.281772 | 12.66383 | 8.594041
2018-02-23 20:25 | 280401.5 | 2640.0009 | 5 | 38 | 3.499706 | -3.260074 | 3.019114 | 2.390432 | 12.66383 | 8.975214
2018-02-23 20:27 | 280521.5 | 2760.0009 | 5 | 38 | 3.48033 | -3.260137 | 3.019114 | 2.499089 | 12.66383 | 9.354473
2018-02-23 20:29 | 280641.5 | 2880.0001 | 5 | 38 | 3.454331 | -3.259859 | 3.019114 | 2.607747 | 12.66383 | 9.731307
2018-02-23 20:31 | 280761.5 | 3000.0001 | 5 | 38 | 3.417857 | -3.260153 | 3.019114 | 2.716401 | 12.66383 | 10.10477
2018-02-23 20:33 | 280881.5 | 3120.0009 | 5 | 38 | 3.361542 | -3.260149 | 3.019114 | 2.825058 | 12.66383 | 10.47335
2018-02-23 20:35 | 281001.5 | 3240.0009 | 5 | 38 | 3.251346 | -3.260158 | 3.019114 | 2.933715 | 12.66383 | 10.83344
2018-02-23 20:36 | 281095.4 | 3333.8728 | 5 | 38 | 2.999985 | -3.260176 | 3.019114 | 3.018718 | 12.66383 | 11.10145
2018-02-23 20:38 | 281215.4 | 120 | 6 | 38 | 3.324207 | 0 | 3.019114 | 3.018718 | 12.66383 | 11.10145
2018-02-23 20:40 | 281335.4 | 240.0009 | 6 | 38 | 3.334079 | 0 | 3.019114 | 3.018718 | 12.66383 | 11.10145
2018-02-23 20:41 | 281395.4 | 300.0023 | 6 | 38 | 3.336974 | 0 | 3.019114 | 3.018718 | 12.66383 | 11.10145
2018-02-23 20:41 | 281395.4 | 0.0024 | 7 | 39 | 3.336921 | 0 | 0 | 0 | 0 | 0
2018-02-23 20:43 | 281515.5 | 120.001 | 2 | 39 | 3.969292 | 4.88982 | 0.1623084 | 1.841e-09 | 0.6245959 | 6.144e-09
2018-02-23 20:45 | 281635.5 | 240.001 | 2 | 39 | 4.015067 | 4.889898 | 0.3252912 | 1.841e-09 | 1.275548 | 6.144e-09
2018-02-23 20:47 | 281755.5 | 360.0002 | 2 | 39 | 4.051603 | 4.889828 | 0.488269 | 1.841e-09 | 1.93302 | 6.144e-09
2018-02-23 20:49 | 281875.5 | 480.001 | 2 | 39 | 4.081343 | 4.889868 | 0.651246 | 1.841e-09 | 2.595815 | 6.144e-09
2018-02-23 20:51 | 281995.5 | 600.001 | 2 | 39 | 4.107347 | 4.889824 | 0.814221 | 1.841e-09 | 3.263139 | 6.144e-09
2018-02-23 20:53 | 282115.5 | 720.001 | 2 | 39 | 4.131111 | 4.889896 | 0.9771974 | 1.841e-09 | 3.934474 | 6.144e-09
2018-02-23 20:55 | 282235.5 | 840.0002 | 2 | 39 | 4.156578 | 4.889835 | 1.140177 | 1.841e-09 | 4.6098 | 6.144e-09
2018-02-23 20:57 | 282355.5 | 960.0002 | 2 | 39 | 4.184484 | 4.890017 | 1.303155 | 1.841e-09 | 5.289475 | 6.144e-09
2018-02-23 20:59 | 282475.5 | 1080.001 | 2 | 39 | 4.200385 | 4.631149 | 1.464017 | 1.841e-09 | 5.964459 | 6.144e-09
2018-02-23 21:01 | 282595.5 | 1200.0002 | 2 | 39 | 4.200386 | 4.139378 | 1.61008 | 1.841e-09 | 6.577979 | 6.144e-09
2018-02-23 21:03 | 282715.5 | 1320.0003 | 2 | 39 | 4.200365 | 3.672047 | 1.740184 | 1.841e-09 | 7.124465 | 6.144e-09
2018-02-23 21:05 | 282827.6 | 1432.1233 | 2 | 39 | 4.200359 | 3.259987 | 1.848063 | 1.841e-09 | 7.577597 | 6.144e-09
2018-02-23 21:07 | 282947.6 | 120.001 | 3 | 39 | 4.227144 | 3.260014 | 1.95628 | 1.844e-09 | 8.033483 | 6.157e-09
2018-02-23 21:09 | 283067.6 | 240.0001 | 3 | 39 | 4.258657 | 3.260042 | 2.064933 | 1.844e-09 | 8.494459 | 6.157e-09
2018-02-23 21:11 | 283187.6 | 360.0009 | 3 | 39 | 4.292807 | 3.259945 | 2.173589 | 1.844e-09 | 8.959023 | 6.157e-09
2018-02-23 21:13 | 283307.6 | 480.0009 | 3 | 39 | 4.329261 | 3.260025 | 2.282248 | 1.844e-09 | 9.427432 | 6.157e-09
2018-02-23 21:15 | 283427.6 | 600.0009 | 3 | 39 | 4.367769 | 3.259907 | 2.390891 | 1.844e-09 | 9.899851 | 6.157e-09
2018-02-23 21:17 | 283547.6 | 720.0009 | 3 | 39 | 4.400398 | 3.121626 | 2.499085 | 1.844e-09 | 10.3745 | 6.157e-09
2018-02-23 21:19 | 283667.6 | 840.0002 | 3 | 39 | 4.400378 | 2.60815 | 2.594108 | 1.844e-09 | 10.79264 | 6.157e-09
2018-02-23 21:21 | 283787.6 | 960.0009 | 3 | 39 | 4.400388 | 2.200665 | 2.674009 | 1.844e-09 | 11.14423 | 6.157e-09
2018-02-23 21:23 | 283907.6 | 1080.0009 | 3 | 39 | 4.400348 | 1.864889 | 2.741576 | 1.844e-09 | 11.44155 | 6.157e-09
2018-02-23 21:25 | 284027.6 | 1200.0009 | 3 | 39 | 4.400365 | 1.590305 | 2.799015 | 1.844e-09 | 11.6943 | 6.157e-09
2018-02-23 21:27 | 284147.6 | 1320.0009 | 3 | 39 | 4.400329 | 1.362431 | 2.848108 | 1.844e-09 | 11.91032 | 6.157e-09
2018-02-23 21:29 | 284267.6 | 1440.0002 | 3 | 39 | 4.400362 | 1.175373 | 2.8903 | 1.844e-09 | 12.09599 | 6.157e-09
2018-02-23 21:31 | 284387.6 | 1560.0009 | 3 | 39 | 4.400334 | 1.018433 | 2.926775 | 1.844e-09 | 12.25649 | 6.157e-09
2018-02-23 21:33 | 284507.6 | 1680.0009 | 3 | 39 | 4.400352 | 0.8880291 | 2.958478 | 1.844e-09 | 12.39599 | 6.157e-09
2018-02-23 21:35 | 284627.6 | 1800.0009 | 3 | 39 | 4.400312 | 0.7785263 | 2.986192 | 1.844e-09 | 12.51794 | 6.157e-09
2018-02-23 21:37 | 284747.6 | 1920.0009 | 3 | 39 | 4.400325 | 0.6867123 | 3.010555 | 1.844e-09 | 12.62515 | 6.157e-09
2018-02-23 21:38 | 284797.4 | 1969.7616 | 3 | 39 | 4.400311 | 0.651989 | 3.019797 | 1.844e-09 | 12.66582 | 6.157e-09
2018-02-23 21:40 | 284917.4 | 120 | 4 | 39 | 4.351173 | 0 | 3.019797 | 1.844e-09 | 12.66582 | 6.157e-09
2018-02-23 21:42 | 285037.4 | 240.0008 | 4 | 39 | 4.347336 | 0 | 3.019797 | 1.844e-09 | 12.66582 | 6.157e-09
2018-02-23 21:43 | 285097.4 | 300.0023 | 4 | 39 | 4.346188 | 0 | 3.019797 | 1.844e-09 | 12.66582 | 6.157e-09
2018-02-23 21:45 | 285217.5 | 120.0005 | 5 | 39 | 4.095475 | -3.260113 | 3.019797 | 0.1086521 | 12.66582 | 0.448472
2018-02-23 21:47 | 285337.5 | 240.0009 | 5 | 39 | 4.050673 | -3.260179 | 3.019797 | 0.2173086 | 12.66582 | 0.8910061
2018-02-23 21:49 | 285457.5 | 360.0009 | 5 | 39 | 4.007713 | -3.260132 | 3.019797 | 0.3259661 | 12.66582 | 1.3288
2018-02-23 21:51 | 285577.5 | 480.0009 | 5 | 39 | 3.965648 | -3.260151 | 3.019797 | 0.4346235 | 12.66582 | 1.761974
2018-02-23 21:53 | 285697.5 | 600.0009 | 5 | 39 | 3.92482 | -3.260144 | 3.019797 | 0.5432786 | 12.66582 | 2.19063
2018-02-23 21:55 | 285817.5 | 720.0002 | 5 | 39 | 3.885578 | -3.260153 | 3.019797 | 0.6519377 | 12.66582 | 2.614949
2018-02-23 21:57 | 285937.5 | 840.0009 | 5 | 39 | 3.848245 | -3.260132 | 3.019797 | 0.7605929 | 12.66582 | 3.035092
2018-02-23 21:59 | 286057.5 | 960.0017 | 5 | 39 | 3.813005 | -3.260098 | 3.019797 | 0.8692509 | 12.66582 | 3.451302
2018-02-23 22:01 | 286177.5 | 1080.0009 | 5 | 39 | 3.779751 | -3.260155 | 3.019797 | 0.9779029 | 12.66582 | 3.863769
2018-02-23 22:03 | 286297.5 | 1200.0017 | 5 | 39 | 3.748541 | -3.260102 | 3.019797 | 1.086551 | 12.66582 | 4.272716
2018-02-23 22:05 | 286417.5 | 1320.0009 | 5 | 39 | 3.71916 | -3.260079 | 3.019797 | 1.195204 | 12.66582 | 4.678396
2018-02-23 22:07 | 286537.5 | 1440.0001 | 5 | 39 | 3.691384 | -3.260159 | 3.019797 | 1.303862 | 12.66582 | 5.080988
2018-02-23 22:09 | 286657.5 | 1560.0001 | 5 | 39 | 3.665214 | -3.26009 | 3.019797 | 1.412514 | 12.66582 | 5.480628
2018-02-23 22:11 | 286777.5 | 1680.0001 | 5 | 39 | 3.640824 | -3.260011 | 3.019797 | 1.521172 | 12.66582 | 5.877538
2018-02-23 22:13 | 286897.5 | 1800.0001 | 5 | 39 | 3.618386 | -3.260142 | 3.019797 | 1.629829 | 12.66582 | 6.271904
2018-02-23 22:15 | 287017.5 | 1920.0009 | 5 | 39 | 3.597899 | -3.26006 | 3.019797 | 1.738478 | 12.66582 | 6.663905
2018-02-23 22:17 | 287137.5 | 2040.0001 | 5 | 39 | 3.579289 | -3.26013 | 3.019797 | 1.847125 | 12.66582 | 7.05378
2018-02-23 22:19 | 287257.5 | 2160.0001 | 5 | 39 | 3.562292 | -3.260102 | 3.019797 | 1.955776 | 12.66582 | 7.441734
2018-02-23 22:21 | 287377.5 | 2280.0001 | 5 | 39 | 3.546496 | -3.260107 | 3.019797 | 2.064431 | 12.66582 | 7.827929
2018-02-23 22:23 | 287497.5 | 2400.0009 | 5 | 39 | 3.531383 | -3.260118 | 3.019797 | 2.173089 | 12.66582 | 8.212461
2018-02-23 22:25 | 287617.5 | 2520.0001 | 5 | 39 | 3.51636 | -3.260128 | 3.019797 | 2.281745 | 12.66582 | 8.595353
2018-02-23 22:27 | 287737.5 | 2640.0002 | 5 | 39 | 3.500208 | -3.260116 | 3.019797 | 2.390404 | 12.66582 | 8.976577
2018-02-23 22:29 | 287857.5 | 2760.001 | 5 | 39 | 3.480884 | -3.260149 | 3.019797 | 2.49906 | 12.66582 | 9.355891
2018-02-23 22:31 | 287977.5 | 2880.0009 | 5 | 39 | 3.454834 | -3.260165 | 3.019797 | 2.607721 | 12.66582 | 9.732793
2018-02-23 22:33 | 288097.5 | 3000.0001 | 5 | 39 | 3.418388 | -3.259994 | 3.019797 | 2.716377 | 12.66582 | 10.10631
2018-02-23 22:35 | 288217.5 | 3120.0001 | 5 | 39 | 3.362227 | -3.260205 | 3.019797 | 2.825032 | 12.66582 | 10.47496
2018-02-23 22:37 | 288337.5 | 3240.0009 | 5 | 39 | 3.252617 | -3.260158 | 3.019797 | 2.933694 | 12.66582 | 10.83516
2018-02-23 22:39 | 288432.1 | 3334.6 | 5 | 39 | 2.999996 | -3.260144 | 3.019797 | 3.019347 | 12.66582 | 11.10531
2018-02-23 22:41 | 288552.2 | 120.0007 | 6 | 39 | 3.323558 | 0 | 3.019797 | 3.019347 | 12.66582 | 11.10531
2018-02-23 22:43 | 288672.2 | 240.0007 | 6 | 39 | 3.333419 | 0 | 3.019797 | 3.019347 | 12.66582 | 11.10531
2018-02-23 22:44 | 288732.2 | 300.0014 | 6 | 39 | 3.336332 | 0 | 3.019797 | 3.019347 | 12.66582 | 11.10531
2018-02-23 22:44 | 288732.2 | 0.0024 | 7 | 40 | 3.336368 | 0 | 0 | 0 | 0 | 0
2018-02-23 22:46 | 288852.3 | 120.0009 | 2 | 40 | 3.969124 | 4.890137 | 0.1623143 | 0 | 0.6245563 | 0
2018-02-23 22:48 | 288972.3 | 240.0001 | 2 | 40 | 4.01494 | 4.889805 | 0.3252909 | 0 | 1.275462 | 0
2018-02-23 22:50 | 289092.3 | 360.0009 | 2 | 40 | 4.051509 | 4.890076 | 0.4882751 | 0 | 1.932941 | 0
2018-02-23 22:52 | 289212.3 | 480.0001 | 2 | 40 | 4.08132 | 4.890036 | 0.651255 | 0 | 2.595736 | 0
2018-02-23 22:54 | 289332.3 | 600.0001 | 2 | 40 | 4.107324 | 4.890144 | 0.8142323 | 0 | 3.263067 | 0
2018-02-23 22:56 | 289452.3 | 720.0009 | 2 | 40 | 4.131173 | 4.890074 | 0.9772211 | 0 | 3.934454 | 0
2018-02-23 22:58 | 289572.3 | 840.0001 | 2 | 40 | 4.156676 | 4.890192 | 1.1402 | 0 | 4.609792 | 0
2018-02-23 23:00 | 289692.3 | 960.001 | 2 | 40 | 4.184537 | 4.889879 | 1.30318 | 0 | 5.289485 | 0
2018-02-23 23:02 | 289812.3 | 1080.001 | 2 | 40 | 4.200392 | 4.629169 | 1.463995 | 0 | 5.96428 | 0
2018-02-23 23:04 | 289932.3 | 1200.001 | 2 | 40 | 4.20037 | 4.138239 | 1.610001 | 0 | 6.577561 | 0
2018-02-23 23:06 | 290052.3 | 1320.0019 | 2 | 40 | 4.200363 | 3.6712 | 1.740071 | 0 | 7.123902 | 0
2018-02-23 23:07 | 290164.5 | 1432.2401 | 2 | 40 | 4.200371 | 3.259989 | 1.84804 | 0 | 7.577412 | 0
2018-02-23 23:09 | 290284.5 | 120.0001 | 3 | 40 | 4.227214 | 3.259956 | 1.956251 | 0 | 8.033276 | 0
2018-02-23 23:11 | 290404.5 | 240.0001 | 3 | 40 | 4.258759 | 3.259972 | 2.0649 | 0 | 8.494245 | 0
2018-02-23 23:13 | 290524.5 | 360.0001 | 3 | 40 | 4.292871 | 3.259968 | 2.173552 | 0 | 8.958798 | 0
2018-02-23 23:15 | 290644.5 | 480.0001 | 3 | 40 | 4.329352 | 3.259989 | 2.2822 | 0 | 9.427174 | 0
2018-02-23 23:17 | 290764.5 | 600.0009 | 3 | 40 | 4.367882 | 3.260006 | 2.390842 | 0 | 9.899596 | 0
2018-02-23 23:19 | 290884.5 | 720.0001 | 3 | 40 | 4.400386 | 3.119581 | 2.499015 | 0 | 10.37416 | 0
2018-02-23 23:21 | 291004.5 | 840.0001 | 3 | 40 | 4.400354 | 2.605158 | 2.593971 | 0 | 10.792 | 0
2018-02-23 23:23 | 291124.5 | 960.0001 | 3 | 40 | 4.400357 | 2.198462 | 2.673803 | 0 | 11.14329 | 0
2018-02-23 23:25 | 291244.5 | 1080.0001 | 3 | 40 | 4.400352 | 1.863523 | 2.74132 | 0 | 11.44039 | 0
2018-02-23 23:27 | 291364.5 | 1200.0001 | 3 | 40 | 4.400358 | 1.588739 | 2.798702 | 0 | 11.69289 | 0
2018-02-23 23:29 | 291484.5 | 1320.0001 | 3 | 40 | 4.400364 | 1.362114 | 2.847755 | 0 | 11.90875 | 0
2018-02-23 23:31 | 291604.5 | 1440.0001 | 3 | 40 | 4.400334 | 1.173977 | 2.889919 | 0 | 12.09428 | 0
2018-02-23 23:33 | 291724.5 | 1560.0001 | 3 | 40 | 4.400339 | 1.018539 | 2.926375 | 0 | 12.2547 | 0
2018-02-23 23:35 | 291844.5 | 1680.0009 | 3 | 40 | 4.400348 | 0.8886261 | 2.958077 | 0 | 12.3942 | 0
2018-02-23 23:37 | 291964.5 | 1800.0001 | 3 | 40 | 4.400291 | 0.7780895 | 2.985791 | 0 | 12.51615 | 0
2018-02-23 23:39 | 292084.5 | 1920.0009 | 3 | 40 | 4.400321 | 0.6858559 | 3.010149 | 0 | 12.62333 | 0
2018-02-23 23:40 | 292132.2 | 1967.7184 | 3 | 40 | 4.40028 | 0.6519947 | 3.01902 | 0 | 12.66236 | 0
2018-02-23 23:42 | 292252.3 | 120.0008 | 4 | 40 | 4.351059 | 0 | 3.01902 | 0 | 12.66236 | 0
2018-02-23 23:44 | 292372.3 | 240.0001 | 4 | 40 | 4.347201 | 0 | 3.01902 | 0 | 12.66236 | 0
2018-02-23 23:45 | 292432.3 | 300.0015 | 4 | 40 | 4.346053 | 0 | 3.01902 | 0 | 12.66236 | 0
2018-02-23 23:47 | 292552.3 | 120.0001 | 5 | 40 | 4.095215 | -3.260139 | 3.01902 | 0.1086521 | 12.66236 | 0.4484438
2018-02-23 23:49 | 292672.3 | 240.0001 | 5 | 40 | 4.050426 | -3.260095 | 3.01902 | 0.2173063 | 12.66236 | 0.8909414
2018-02-23 23:51 | 292792.3 | 360.0009 | 5 | 40 | 4.007491 | -3.260067 | 3.01902 | 0.3259563 | 12.66236 | 1.328679
2018-02-23 23:53 | 292912.3 | 480.0009 | 5 | 40 | 3.965493 | -3.26017 | 3.01902 | 0.4346151 | 12.66236 | 1.761838
2018-02-23 23:55 | 293032.3 | 600.0001 | 5 | 40 | 3.92472 | -3.260086 | 3.01902 | 0.543265 | 12.66236 | 2.19046
2018-02-23 23:57 | 293152.3 | 720.0001 | 5 | 40 | 3.885518 | -3.260088 | 3.01902 | 0.6519219 | 12.66236 | 2.614761
2018-02-23 23:59 | 293272.3 | 840.0009 | 5 | 40 | 3.848262 | -3.260172 | 3.01902 | 0.7605758 | 12.66236 | 3.034896
2018-02-24 00:01 | 293392.3 | 960.0001 | 5 | 40 | 3.813051 | -3.260165 | 3.01902 | 0.8692327 | 12.66236 | 3.451104
2018-02-24 00:03 | 293512.3 | 1080.0001 | 5 | 40 | 3.779836 | -3.260079 | 3.01902 | 0.977882 | 12.66236 | 3.863567
2018-02-24 00:05 | 293632.3 | 1200.0009 | 5 | 40 | 3.748631 | -3.260092 | 3.01902 | 1.086529 | 12.66236 | 4.272521
2018-02-24 00:07 | 293752.3 | 1320.0009 | 5 | 40 | 3.719249 | -3.260092 | 3.01902 | 1.195179 | 12.66236 | 4.6782
2018-02-24 00:09 | 293872.3 | 1440.0009 | 5 | 40 | 3.691483 | -3.259987 | 3.01902 | 1.303832 | 12.66236 | 5.080788
2018-02-24 00:11 | 293992.3 | 1560.0009 | 5 | 40 | 3.665301 | -3.260086 | 3.01902 | 1.412486 | 12.66236 | 5.480444
2018-02-24 00:13 | 294112.3 | 1680.0001 | 5 | 40 | 3.640901 | -3.260046 | 3.01902 | 1.52114 | 12.66236 | 5.877351
2018-02-24 00:15 | 294232.3 | 1800.0009 | 5 | 40 | 3.618465 | -3.260084 | 3.01902 | 1.629792 | 12.66236 | 6.271708
2018-02-24 00:17 | 294352.3 | 1920.0001 | 5 | 40 | 3.597978 | -3.26017 | 3.01902 | 1.738443 | 12.66236 | 6.663726
2018-02-24 00:19 | 294472.3 | 2040.0009 | 5 | 40 | 3.57935 | -3.260034 | 3.01902 | 1.847093 | 12.66236 | 7.053617
2018-02-24 00:21 | 294592.3 | 2160.0001 | 5 | 40 | 3.562354 | -3.260137 | 3.01902 | 1.955747 | 12.66236 | 7.441592
2018-02-24 00:23 | 294712.3 | 2280.0009 | 5 | 40 | 3.546554 | -3.260221 | 3.01902 | 2.064404 | 12.66236 | 7.8278
2018-02-24 00:25 | 294832.3 | 2400.0001 | 5 | 40 | 3.53141 | -3.260079 | 3.01902 | 2.173055 | 12.66236 | 8.212311
2018-02-24 00:27 | 294952.3 | 2520.0009 | 5 | 40 | 3.516378 | -3.260065 | 3.01902 | 2.281715 | 12.66236 | 8.595222
2018-02-24 00:29 | 295072.3 | 2640.0009 | 5 | 40 | 3.500244 | -3.260119 | 3.01902 | 2.390368 | 12.66236 | 8.97643
2018-02-24 00:31 | 295192.3 | 2760.0009 | 5 | 40 | 3.480882 | -3.260134 | 3.01902 | 2.499023 | 12.66236 | 9.355741
2018-02-24 00:33 | 295312.3 | 2880.0009 | 5 | 40 | 3.454741 | -3.260121 | 3.01902 | 2.607679 | 12.66236 | 9.732619
2018-02-24 00:35 | 295432.3 | 3000.0009 | 5 | 40 | 3.418161 | -3.260097 | 3.01902 | 2.716333 | 12.66236 | 10.10612
2018-02-24 00:37 | 295552.3 | 3120.0009 | 5 | 40 | 3.361803 | -3.260098 | 3.01902 | 2.824988 | 12.66236 | 10.47473
2018-02-24 00:39 | 295672.3 | 3240.0009 | 5 | 40 | 3.251522 | -3.260095 | 3.01902 | 2.933642 | 12.66236 | 10.83483
2018-02-24 00:41 | 295766.1 | 3333.752 | 5 | 40 | 2.999989 | -3.260109 | 3.01902 | 3.018532 | 12.66236 | 11.1025
2018-02-24 00:43 | 295886.2 | 120.0001 | 6 | 40 | 3.323154 | 0 | 3.01902 | 3.018532 | 12.66236 | 11.1025
2018-02-24 00:45 | 296006.2 | 240 | 6 | 40 | 3.333041 | 0 | 3.01902 | 3.018532 | 12.66236 | 11.1025
2018-02-24 00:46 | 296066.2 | 300.0015 | 6 | 40 | 3.335944 | 0 | 3.01902 | 3.018532 | 12.66236 | 11.1025
2018-02-24 00:46 | 296066.2 | 0.0024 | 7 | 41 | 3.335855 | 0 | 0 | 0 | 0 | 0
2018-02-24 00:48 | 296186.2527 | 120.0001 | 2 | 41 | 3.96886 | 4.889894 | 0.1623074 | 0 | 0.6244815 | 0
2018-02-24 00:50 | 296306.2535 | 240.0009 | 2 | 41 | 4.014714 | 4.890158 | 0.3252842 | 0 | 1.275349 | 0
2018-02-24 00:52 | 296426.2527 | 360.0001 | 2 | 41 | 4.051275 | 4.889812 | 0.4882596 | 0 | 1.932754 | 0
2018-02-24 00:54 | 296546.2527 | 480.0001 | 2 | 41 | 4.081108 | 4.889866 | 0.6512378 | 0 | 2.595509 | 0
2018-02-24 00:56 | 296666.2535 | 600.0009 | 2 | 41 | 4.107125 | 4.889973 | 0.8142121 | 0 | 3.262794 | 0
2018-02-24 00:58 | 296786.2527 | 720.0001 | 2 | 41 | 4.130963 | 4.889828 | 0.9771922 | 0 | 3.934114 | 0
2018-02-24 01:00 | 296906.2535 | 840.0009 | 2 | 41 | 4.156488 | 4.889889 | 1.140172 | 0 | 4.609423 | 0
2018-02-24 01:02 | 297026.2528 | 960.0002 | 2 | 41 | 4.184392 | 4.88986 | 1.303152 | 0 | 5.289087 | 0
2018-02-24 01:04 | 297146.2536 | 1080.001 | 2 | 41 | 4.200364 | 4.630816 | 1.464022 | 0 | 5.964101 | 0
2018-02-24 01:06 | 297266.2535 | 1200.0009 | 2 | 41 | 4.200374 | 4.139158 | 1.610098 | 0 | 6.577677 | 0
2018-02-24 01:08 | 297386.2536 | 1320.001 | 2 | 41 | 4.200358 | 3.67128 | 1.740196 | 0 | 7.124135 | 0
2018-02-24 01:10 | 297498.1902 | 1431.9376 | 2 | 41 | 4.200362 | 3.259991 | 1.847892 | 0 | 7.5765 | 0
2018-02-24 01:12 | 297618.2 | 120.0009 | 3 | 41 | 4.227175 | 3.260054 | 1.95611 | 7.5e-11 | 8.032389 | 3.03e-10
2018-02-24 01:14 | 297738.2 | 240.0009 | 3 | 41 | 4.258728 | 3.260014 | 2.064764 | 7.5e-11 | 8.493377 | 3.03e-10
2018-02-24 01:16 | 297858.2 | 360.0002 | 3 | 41 | 4.292877 | 3.259977 | 2.173418 | 7.5e-11 | 8.957936 | 3.03e-10
2018-02-24 01:18 | 297978.2 | 480.0009 | 3 | 41 | 4.32935 | 3.259996 | 2.282065 | 7.5e-11 | 9.426307 | 3.03e-10
2018-02-24 01:20 | 298098.2 | 600.0009 | 3 | 41 | 4.367867 | 3.260033 | 2.390709 | 7.5e-11 | 9.89874 | 3.03e-10
2018-02-24 01:22 | 298218.2 | 720.0009 | 3 | 41 | 4.400404 | 3.119652 | 2.498883 | 7.5e-11 | 10.37331 | 3.03e-10
2018-02-24 01:24 | 298338.2 | 840.0002 | 3 | 41 | 4.400361 | 2.605698 | 2.593848 | 7.5e-11 | 10.79119 | 3.03e-10
2018-02-24 01:26 | 298458.2 | 960.001 | 3 | 41 | 4.400354 | 2.198122 | 2.673684 | 7.5e-11 | 11.1425 | 3.03e-10
2018-02-24 01:28 | 298578.2 | 1080.0009 | 3 | 41 | 4.400365 | 1.863958 | 2.741195 | 7.5e-11 | 11.43957 | 3.03e-10
2018-02-24 01:30 | 298698.2 | 1200.0001 | 3 | 41 | 4.400354 | 1.588867 | 2.798586 | 7.5e-11 | 11.69211 | 3.03e-10
2018-02-24 01:32 | 298818.2 | 1320.0001 | 3 | 41 | 4.40037 | 1.362459 | 2.847641 | 7.5e-11 | 11.90797 | 3.03e-10
2018-02-24 01:34 | 298938.2 | 1440.0001 | 3 | 41 | 4.400333 | 1.174099 | 2.889801 | 7.5e-11 | 12.09349 | 3.03e-10
2018-02-24 01:36 | 299058.2 | 1560.0001 | 3 | 41 | 4.400332 | 1.017738 | 2.926252 | 7.5e-11 | 12.25388 | 3.03e-10
2018-02-24 01:38 | 299178.2 | 1680.0001 | 3 | 41 | 4.400338 | 0.8877468 | 2.957942 | 7.5e-11 | 12.39333 | 3.03e-10
2018-02-24 01:40 | 299298.2 | 1800.0002 | 3 | 41 | 4.400322 | 0.7783928 | 2.985647 | 7.5e-11 | 12.51524 | 3.03e-10
2018-02-24 01:42 | 299418.2 | 1920.0009 | 3 | 41 | 4.40033 | 0.6857624 | 3.01 | 7.5e-11 | 12.6224 | 3.03e-10
2018-02-24 01:43 | 299468.2 | 1970.036 | 3 | 41 | 4.400339 | 0.6519985 | 3.019289 | 7.5e-11 | 12.66327 | 3.03e-10
2018-02-24 01:45 | 299588.3 | 120 | 4 | 41 | 4.351201 | 0 | 3.019289 | 7.5e-11 | 12.66327 | 3.03e-10
2018-02-24 01:47 | 299708.3 | 240.0001 | 4 | 41 | 4.347354 | 0 | 3.019289 | 7.5e-11 | 12.66327 | 3.03e-10
2018-02-24 01:48 | 299768.3 | 300.0015 | 4 | 41 | 4.346213 | 0 | 3.019289 | 7.5e-11 | 12.66327 | 3.03e-10
2018-02-24 01:50 | 299888.3 | 120.0009 | 5 | 41 | 4.095442 | -3.260151 | 3.019289 | 0.1086552 | 12.66327 | 0.4484798
2018-02-24 01:52 | 300008.3 | 240.0001 | 5 | 41 | 4.050623 | -3.260044 | 3.019289 | 0.2173155 | 12.66327 | 0.8910239
2018-02-24 01:54 | 300128.3 | 360.0009 | 5 | 41 | 4.007664 | -3.26013 | 3.019289 | 0.3259729 | 12.66327 | 1.328812
2018-02-24 01:56 | 300248.3 | 480.0001 | 5 | 41 | 3.965679 | -3.260097 | 3.019289 | 0.4346277 | 12.66327 | 1.761974
2018-02-24 01:58 | 300368.3 | 600.0009 | 5 | 41 | 3.924847 | -3.260197 | 3.019289 | 0.543282 | 12.66327 | 2.19063
2018-02-24 02:00 | 300488.3 | 720.0009 | 5 | 41 | 3.885698 | -3.2601 | 3.019289 | 0.6519459 | 12.66327 | 2.614976
2018-02-24 02:02 | 300608.3 | 840.0001 | 5 | 41 | 3.848394 | -3.260098 | 3.019289 | 0.7605985 | 12.66327 | 3.035123
2018-02-24 02:04 | 300728.3 | 960.0001 | 5 | 41 | 3.813174 | -3.260102 | 3.019289 | 0.869256 | 12.66327 | 3.451347
2018-02-24 02:06 | 300848.3 | 1080.0001 | 5 | 41 | 3.779949 | -3.260102 | 3.019289 | 0.9779086 | 12.66327 | 3.863836
2018-02-24 02:08 | 300968.3 | 1200.0009 | 5 | 41 | 3.748739 | -3.260142 | 3.019289 | 1.086556 | 12.66327 | 4.272805
2018-02-24 02:10 | 301088.3 | 1320.0001 | 5 | 41 | 3.719326 | -3.260144 | 3.019289 | 1.195201 | 12.66327 | 4.678473
2018-02-24 02:12 | 301208.3 | 1440.0009 | 5 | 41 | 3.691517 | -3.260128 | 3.019289 | 1.303859 | 12.66327 | 5.081085
2018-02-24 02:14 | 301328.3 | 1560.0009 | 5 | 41 | 3.66533 | -3.2601 | 3.019289 | 1.412513 | 12.66327 | 5.480746
2018-02-24 02:16 | 301448.3 | 1680.0001 | 5 | 41 | 3.64091 | -3.260034 | 3.019289 | 1.521174 | 12.66327 | 5.877678
2018-02-24 02:18 | 301568.3 | 1800.0001 | 5 | 41 | 3.618447 | -3.260111 | 3.019289 | 1.629827 | 12.66327 | 6.272037
2018-02-24 02:20 | 301688.3 | 1920.0009 | 5 | 41 | 3.597961 | -3.260137 | 3.019289 | 1.73848 | 12.66327 | 6.66406
2018-02-24 02:22 | 301808.3 | 2040.0009 | 5 | 41 | 3.579331 | -3.260084 | 3.019289 | 1.847128 | 12.66327 | 7.053943
2018-02-24 02:24 | 301928.3 | 2160.0001 | 5 | 41 | 3.562327 | -3.260128 | 3.019289 | 1.955782 | 12.66327 | 7.441918
2018-02-24 02:26 | 302048.3 | 2280.0002 | 5 | 41 | 3.54653 | -3.260109 | 3.019289 | 2.064441 | 12.66327 | 7.828127
2018-02-24 02:28 | 302168.3 | 2400.0001 | 5 | 41 | 3.531417 | -3.260168 | 3.019289 | 2.1731 | 12.66327 | 8.212666
2018-02-24 02:30 | 302288.3 | 2520.0001 | 5 | 41 | 3.516396 | -3.259887 | 3.019289 | 2.28176 | 12.66327 | 8.595572
2018-02-24 02:32 | 302408.3 | 2640.0009 | 5 | 41 | 3.500221 | -3.259908 | 3.019289 | 2.390417 | 12.66327 | 8.976792
2018-02-24 02:34 | 302528.3 | 2760.0001 | 5 | 41 | 3.480865 | -3.259908 | 3.019289 | 2.499074 | 12.66327 | 9.356105
2018-02-24 02:36 | 302648.3 | 2880.0001 | 5 | 41 | 3.454746 | -3.259819 | 3.019289 | 2.607733 | 12.66327 | 9.732992
2018-02-24 02:38 | 302768.3 | 3000.0009 | 5 | 41 | 3.418193 | -3.259863 | 3.019289 | 2.716388 | 12.66327 | 10.1065
2018-02-24 02:40 | 302888.3 | 3120.0009 | 5 | 41 | 3.361871 | -3.260013 | 3.019289 | 2.825049 | 12.66327 | 10.47513
2018-02-24 02:42 | 303008.3 | 3240.0009 | 5 | 41 | 3.251679 | -3.260165 | 3.019289 | 2.933706 | 12.66327 | 10.83525
2018-02-24 02:43 | 303102.3 | 3333.9128 | 5 | 41 | 2.99998 | -3.260165 | 3.019289 | 3.018746 | 12.66327 | 11.1034
2018-02-24 02:45 | 303222.3 | 120 | 6 | 41 | 3.323371 | 0 | 3.019289 | 3.018746 | 12.66327 | 11.1034
2018-02-24 02:47 | 303342.3 | 240.0008 | 6 | 41 | 3.333239 | 0 | 3.019289 | 3.018746 | 12.66327 | 11.1034
2018-02-24 02:48 | 303402.3 | 300.0023 | 6 | 41 | 3.33614 | 0 | 3.019289 | 3.018746 | 12.66327 | 11.1034
2018-02-24 02:48 | 303402.3 | 0.0024 | 7 | 42 | 3.336158 | 0 | 0 | 0 | 0 | 0
2018-02-24 02:50 | 303522.4 | 120.0009 | 2 | 42 | 3.968678 | 4.889832 | 0.1623151 | 0 | 0.6245033 | 0
2018-02-24 02:52 | 303642.4 | 240.0009 | 2 | 42 | 4.014476 | 4.890171 | 0.3252981 | 0 | 1.275361 | 0
2018-02-24 02:54 | 303762.4 | 360.0001 | 2 | 42 | 4.050964 | 4.890158 | 0.4882797 | 0 | 1.932747 | 0
2018-02-24 02:56 | 303882.4 | 480.0001 | 2 | 42 | 4.080758 | 4.890154 | 0.6512575 | 0 | 2.595443 | 0
2018-02-24 02:58 | 304002.4 | 600.0001 | 2 | 42 | 4.10678 | 4.889818 | 0.8142434 | 0 | 3.262721 | 0
2018-02-24 03:00 | 304122.4 | 720.001 | 2 | 42 | 4.130651 | 4.889973 | 0.9772285 | 0 | 3.934009 | 0
2018-02-24 03:02 | 304242.4 | 840.001 | 2 | 42 | 4.156219 | 4.889801 | 1.140214 | 0 | 4.609296 | 0
2018-02-24 03:04 | 304362.4 | 960.001 | 2 | 42 | 4.184185 | 4.890173 | 1.303197 | 0 | 5.288937 | 0
2018-02-24 03:06 | 304482.4 | 1080.001 | 2 | 42 | 4.200385 | 4.634365 | 1.464131 | 0 | 5.9642 | 0
2018-02-24 03:08 | 304602.4 | 1200.0001 | 2 | 42 | 4.200358 | 4.140482 | 1.610276 | 0 | 6.578063 | 0
2018-02-24 03:10 | 304722.4 | 1320.0001 | 2 | 42 | 4.20037 | 3.671473 | 1.740385 | 0 | 7.124569 | 0
2018-02-24 03:12 | 304834.2 | 1431.8241 | 2 | 42 | 4.200369 | 3.259975 | 1.847955 | 0 | 7.576403 | 0
2018-02-24 03:14 | 304954.2 | 120.0001 | 3 | 42 | 4.227229 | 3.259958 | 1.956167 | 0 | 8.032271 | 0
2018-02-24 03:16 | 305074.2 | 240.0009 | 3 | 42 | 4.258866 | 3.259943 | 2.064822 | 0 | 8.493274 | 0
2018-02-24 03:18 | 305194.2 | 360.0001 | 3 | 42 | 4.293048 | 3.259924 | 2.173474 | 0 | 8.957845 | 0
2018-02-24 03:20 | 305314.2 | 480 | 3 | 42 | 4.329573 | 3.259937 | 2.282114 | 0 | 9.426205 | 0
2018-02-24 03:22 | 305434.2 | 600.0001 | 3 | 42 | 4.368152 | 3.259935 | 2.39076 | 0 | 9.898676 | 0
2018-02-24 03:24 | 305554.2 | 720.0009 | 3 | 42 | 4.400383 | 3.114754 | 2.498904 | 0 | 10.37313 | 0
2018-02-24 03:26 | 305674.2 | 840.0001 | 3 | 42 | 4.400374 | 2.602264 | 2.593751 | 0 | 10.7905 | 0
2018-02-24 03:28 | 305794.2 | 960.0009 | 3 | 42 | 4.400358 | 2.19488 | 2.673485 | 0 | 11.14136 | 0
2018-02-24 03:30 | 305914.2 | 1080.0001 | 3 | 42 | 4.400336 | 1.861347 | 2.740916 | 0 | 11.43808 | 0
2018-02-24 03:32 | 306034.2 | 1200.0001 | 3 | 42 | 4.400349 | 1.587017 | 2.79824 | 0 | 11.69033 | 0
2018-02-24 03:34 | 306154.2 | 1320.0009 | 3 | 42 | 4.400329 | 1.360018 | 2.847245 | 0 | 11.90596 | 0
2018-02-24 03:36 | 306274.2 | 1440.0001 | 3 | 42 | 4.400335 | 1.173355 | 2.889374 | 0 | 12.09135 | 0
2018-02-24 03:38 | 306394.2 | 1560.0001 | 3 | 42 | 4.400352 | 1.017443 | 2.925795 | 0 | 12.25161 | 0
2018-02-24 03:40 | 306514.2 | 1680.0001 | 3 | 42 | 4.400301 | 0.8861637 | 2.957458 | 0 | 12.39093 | 0
2018-02-24 03:42 | 306634.2 | 1800.0009 | 3 | 42 | 4.400297 | 0.7769699 | 2.985139 | 0 | 12.51274 | 0
2018-02-24 03:44 | 306754.2 | 1920.0009 | 3 | 42 | 4.40033 | 0.6852856 | 3.009465 | 0 | 12.61978 | 0
2018-02-24 03:45 | 306802.8 | 1968.5384 | 3 | 42 | 4.400315 | 0.6519966 | 3.018473 | 0 | 12.65942 | 0
2018-02-24 03:47 | 306922.8 | 120.0008 | 4 | 42 | 4.351138 | 0 | 3.018473 | 0 | 12.65942 | 0
2018-02-24 03:49 | 307042.8 | 240.0008 | 4 | 42 | 4.347284 | 0 | 3.018473 | 0 | 12.65942 | 0
2018-02-24 03:50 | 307102.8 | 300.0023 | 4 | 42 | 4.346139 | 0 | 3.018473 | 0 | 12.65942 | 0
2018-02-24 03:52 | 307222.9 | 120.0008 | 5 | 42 | 4.094943 | -3.259892 | 3.018473 | 0.1086561 | 12.65942 | 0.4484363
2018-02-24 03:54 | 307342.9 | 240.0008 | 5 | 42 | 4.050084 | -3.260077 | 3.018473 | 0.2173071 | 12.65942 | 0.8908862
2018-02-24 03:56 | 307462.9 | 360.0009 | 5 | 42 | 4.007105 | -3.26017 | 3.018473 | 0.3259652 | 12.65942 | 1.328616
2018-02-24 03:58 | 307582.9 | 480.0008 | 5 | 42 | 3.965072 | -3.260119 | 3.018473 | 0.4346212 | 12.65942 | 1.76172
2018-02-24 04:00 | 307702.9 | 600 | 5 | 42 | 3.924261 | -3.260137 | 3.018473 | 0.5432767 | 12.65942 | 2.190316
2018-02-24 04:02 | 307822.9 | 720.0008 | 5 | 42 | 3.885048 | -3.260142 | 3.018473 | 0.6519321 | 12.65942 | 2.614562
2018-02-24 04:04 | 307942.9 | 840.0008 | 5 | 42 | 3.847774 | -3.26013 | 3.018473 | 0.7605888 | 12.65942 | 3.034654
2018-02-24 04:06 | 308062.9 | 960.0009 | 5 | 42 | 3.812562 | -3.260134 | 3.018473 | 0.8692411 | 12.65942 | 3.450791
2018-02-24 04:08 | 308182.9 | 1080.0016 | 5 | 42 | 3.779313 | -3.260074 | 3.018473 | 0.9778928 | 12.65942 | 3.863209
2018-02-24 04:10 | 308302.9 | 1200.0008 | 5 | 42 | 3.748096 | -3.260147 | 3.018473 | 1.086538 | 12.65942 | 4.272099
2018-02-24 04:12 | 308422.9 | 1320.0016 | 5 | 42 | 3.718702 | -3.260118 | 3.018473 | 1.195187 | 12.65942 | 4.677714
2018-02-24 04:14 | 308542.9 | 1440 | 5 | 42 | 3.690911 | -3.260172 | 3.018473 | 1.303836 | 12.65942 | 5.080222
2018-02-24 04:16 | 308662.9 | 1560.0008 | 5 | 42 | 3.66472 | -3.260118 | 3.018473 | 1.412489 | 12.65942 | 5.479814
2018-02-24 04:18 | 308782.9 | 1680.0008 | 5 | 42 | 3.640304 | -3.260069 | 3.018473 | 1.521143 | 12.65942 | 5.876656
2018-02-24 04:20 | 308902.9 | 1800.0016 | 5 | 42 | 3.617823 | -3.260105 | 3.018473 | 1.629795 | 12.65942 | 6.270946
2018-02-24 04:22 | 309022.9 | 1920.0008 | 5 | 42 | 3.597342 | -3.260149 | 3.018473 | 1.738438 | 12.65942 | 6.662867
2018-02-24 04:24 | 309142.9 | 2040.0016 | 5 | 42 | 3.578689 | -3.260142 | 3.018473 | 1.847083 | 12.65942 | 7.05267
2018-02-24 04:26 | 309262.9 | 2160.0008 | 5 | 42 | 3.561711 | -3.260172 | 3.018473 | 1.955736 | 12.65942 | 7.440572
2018-02-24 04:28 | 309382.9 | 2280.0008 | 5 | 42 | 3.545892 | -3.260105 | 3.018473 | 2.06439 | 12.65942 | 7.826698
2018-02-24 04:30 | 309502.9 | 2400.0016 | 5 | 42 | 3.530783 | -3.259878 | 3.018473 | 2.173047 | 12.65942 | 8.211158
2018-02-24 04:32 | 309622.9 | 2520.0016 | 5 | 42 | 3.515726 | -3.260144 | 3.018473 | 2.281702 | 12.65942 | 8.593981
2018-02-24 04:34 | 309742.9 | 2640.0008 | 5 | 42 | 3.499542 | -3.260151 | 3.018473 | 2.390359 | 12.65942 | 8.975126
2018-02-24 04:36 | 309862.9 | 2760 | 5 | 42 | 3.480158 | -3.260151 | 3.018473 | 2.499014 | 12.65942 | 9.354356
2018-02-24 04:38 | 309982.9 | 2880 | 5 | 42 | 3.454033 | -3.260144 | 3.018473 | 2.60767 | 12.65942 | 9.731157
2018-02-24 04:40 | 310102.9 | 3000.0009 | 5 | 42 | 3.417442 | -3.2601 | 3.018473 | 2.716325 | 12.65942 | 10.10458
2018-02-24 04:42 | 310222.9 | 3120.0008 | 5 | 42 | 3.36083 | -3.259983 | 3.018473 | 2.824986 | 12.65942 | 10.47312
2018-02-24 04:44 | 310342.9 | 3240.0001 | 5 | 42 | 3.24974 | -3.260155 | 3.018473 | 2.933637 | 12.65942 | 10.83308
2018-02-24 04:45 | 310435.7 | 3332.8416 | 5 | 42 | 2.999982 | -3.260151 | 3.018473 | 3.017709 | 12.65942 | 11.09805
2018-02-24 04:47 | 310555.8 | 120 | 6 | 42 | 3.32436 | 0 | 3.018473 | 3.017709 | 12.65942 | 11.09805
2018-02-24 04:49 | 310675.8 | 240.0009 | 6 | 42 | 3.334254 | 0 | 3.018473 | 3.017709 | 12.65942 | 11.09805
2018-02-24 04:50 | 310735.8 | 300.0015 | 6 | 42 | 3.337159 | 0 | 3.018473 | 3.017709 | 12.65942 | 11.09805
2018-02-24 04:50 | 310735.8 | 0.0024 | 7 | 43 | 3.337164 | 0 | 0 | 0 | 0 | 0
2018-02-24 04:52 | 310855.9 | 120 | 2 | 43 | 3.969479 | 4.889824 | 0.1623177 | 0 | 0.6246737 | 0
2018-02-24 04:54 | 310975.9 | 240.0001 | 2 | 43 | 4.015219 | 4.890118 | 0.3253 | 0 | 1.275651 | 0
2018-02-24 04:56 | 311095.9 | 360.0001 | 2 | 43 | 4.051773 | 4.8902 | 0.4882856 | 0 | 1.933177 | 0
2018-02-24 04:58 | 311215.9 | 480.0001 | 2 | 43 | 4.081525 | 4.889891 | 0.6512678 | 0 | 2.596021 | 0
2018-02-24 05:00 | 311335.9 | 600.0001 | 2 | 43 | 4.107524 | 4.890162 | 0.8142467 | 0 | 3.263392 | 0
2018-02-24 05:02 | 311455.9 | 720.0001 | 2 | 43 | 4.131312 | 4.890091 | 0.9772329 | 0 | 3.934798 | 0
2018-02-24 05:04 | 311575.9 | 840.0009 | 2 | 43 | 4.156805 | 4.890194 | 1.140218 | 0 | 4.610179 | 0
2018-02-24 05:06 | 311695.9 | 960.0001 | 2 | 43 | 4.184711 | 4.889849 | 1.3032 | 0 | 5.289908 | 0
2018-02-24 05:08 | 311815.9 | 1080.0001 | 2 | 43 | 4.200392 | 4.626425 | 1.463989 | 0 | 5.964607 | 0
2018-02-24 05:10 | 311935.9 | 1200.0001 | 2 | 43 | 4.200385 | 4.135832 | 1.609928 | 0 | 6.577604 | 0
2018-02-24 05:12 | 312055.9 | 1320.0009 | 2 | 43 | 4.200363 | 3.668354 | 1.739905 | 0 | 7.123557 | 0
2018-02-24 05:14 | 312167 | 1431.1456 | 2 | 43 | 4.200375 | 3.259981 | 1.84678 | 0 | 7.572471 | 0
2018-02-24 05:16 | 312287 | 120.0009 | 3 | 43 | 4.227194 | 3.259941 | 1.954993 | 0 | 8.028341 | 0
2018-02-24 05:18 | 312407 | 240.0009 | 3 | 43 | 4.258745 | 3.259922 | 2.063648 | 0 | 8.489334 | 0
2018-02-24 05:20 | 312527 | 360.0001 | 3 | 43 | 4.292904 | 3.25993 | 2.172294 | 0 | 8.953864 | 0
2018-02-24 05:22 | 312647 | 480.0009 | 3 | 43 | 4.329404 | 3.260029 | 2.28094 | 0 | 9.422235 | 0
2018-02-24 05:24 | 312767 | 600.0009 | 3 | 43 | 4.367969 | 3.259951 | 2.389583 | 0 | 9.894673 | 0
2018-02-24 05:26 | 312887 | 720.0001 | 3 | 43 | 4.400382 | 3.117626 | 2.497749 | 0 | 10.36921 | 0
2018-02-24 05:28 | 313007 | 840.0009 | 3 | 43 | 4.40036 | 2.604404 | 2.592665 | 0 | 10.78688 | 0
2018-02-24 05:30 | 313127 | 960.0009 | 3 | 43 | 4.400347 | 2.197056 | 2.672467 | 0 | 11.13803 | 0
2018-02-24 05:32 | 313247 | 1080.0001 | 3 | 43 | 4.40034 | 1.8629 | 2.739952 | 0 | 11.435 | 0
2018-02-24 05:34 | 313367 | 1200.0001 | 3 | 43 | 4.400348 | 1.588234 | 2.797319 | 0 | 11.68743 | 0
2018-02-24 05:36 | 313487 | 1320.0009 | 3 | 43 | 4.400319 | 1.360752 | 2.846354 | 0 | 11.9032 | 0
2018-02-24 05:38 | 313607 | 1440.0009 | 3 | 43 | 4.400337 | 1.174063 | 2.888506 | 0 | 12.08869 | 0
2018-02-24 05:40 | 313727 | 1560.0009 | 3 | 43 | 4.400334 | 1.017786 | 2.924947 | 0 | 12.24904 | 0
2018-02-24 05:42 | 313847 | 1680.0009 | 3 | 43 | 4.400338 | 0.887619 | 2.956633 | 0 | 12.38847 | 0
2018-02-24 05:44 | 313967 | 1800.0009 | 3 | 43 | 4.400318 | 0.7784481 | 2.98434 | 0 | 12.51038 | 0
2018-02-24 05:46 | 314087 | 1920.0001 | 3 | 43 | 4.400319 | 0.6858997 | 3.008697 | 0 | 12.61756 | 0
2018-02-24 05:47 | 314136.2 | 1969.1776 | 3 | 43 | 4.400301 | 0.6519966 | 3.017832 | 0 | 12.65776 | 0
2018-02-24 05:49 | 314256.3 | 120.0006 | 4 | 43 | 4.351082 | 0 | 3.017832 | 0 | 12.65776 | 0
2018-02-24 05:51 | 314376.3 | 240.0006 | 4 | 43 | 4.347239 | 0 | 3.017832 | 0 | 12.65776 | 0
2018-02-24 05:52 | 314436.3 | 300.0013 | 4 | 43 | 4.346089 | 0 | 3.017832 | 0 | 12.65776 | 0
2018-02-24 05:54 | 314556.3 | 120 | 5 | 43 | 4.094998 | -3.260137 | 3.017832 | 0.1086559 | 12.65776 | 0.448442
2018-02-24 05:56 | 314676.3 | 240 | 5 | 43 | 4.050183 | -3.259809 | 3.017832 | 0.2173104 | 12.65776 | 0.8909152
2018-02-24 05:58 | 314796.3 | 360.0001 | 5 | 43 | 4.00715 | -3.260155 | 3.017832 | 0.3259722 | 12.65776 | 1.328667
2018-02-24 06:00 | 314916.3 | 480.0001 | 5 | 43 | 3.965101 | -3.260039 | 3.017832 | 0.4346271 | 12.65776 | 1.761771
2018-02-24 06:02 | 315036.3 | 600 | 5 | 43 | 3.924257 | -3.260139 | 3.017832 | 0.5432881 | 12.65776 | 2.190391
2018-02-24 06:04 | 315156.3 | 720 | 5 | 43 | 3.885055 | -3.260144 | 3.017832 | 0.6519468 | 12.65776 | 2.614649
2018-02-24 06:06 | 315276.3 | 840.0009 | 5 | 43 | 3.847721 | -3.260163 | 3.017832 | 0.760604 | 12.65776 | 3.034741
2018-02-24 06:08 | 315396.3 | 960.0001 | 5 | 43 | 3.812487 | -3.260126 | 3.017832 | 0.8692579 | 12.65776 | 3.450878
2018-02-24 06:10 | 315516.3 | 1080 | 5 | 43 | 3.779247 | -3.260191 | 3.017832 | 0.9779193 | 12.65776 | 3.863326
2018-02-24 06:12 | 315636.3 | 1200.0009 | 5 | 43 | 3.748048 | -3.260172 | 3.017832 | 1.08657 | 12.65776 | 4.27223
2018-02-24 06:14 | 315756.3 | 1320.0009 | 5 | 43 | 3.718666 | -3.260147 | 3.017832 | 1.19522 | 12.65776 | 4.677843
2018-02-24 06:16 | 315876.3 | 1440.0001 | 5 | 43 | 3.69091 | -3.260151 | 3.017832 | 1.303871 | 12.65776 | 5.080358
2018-02-24 06:18 | 315996.3 | 1560 | 5 | 43 | 3.664727 | -3.260111 | 3.017832 | 1.412531 | 12.65776 | 5.479979
2018-02-24 06:20 | 316116.3 | 1680 | 5 | 43 | 3.640329 | -3.26014 | 3.017832 | 1.521188 | 12.65776 | 5.876833
2018-02-24 06:22 | 316236.3 | 1800 | 5 | 43 | 3.617871 | -3.26014 | 3.017832 | 1.62984 | 12.65776 | 6.271125
2018-02-24 06:24 | 316356.3 | 1920.0009 | 5 | 43 | 3.597409 | -3.260163 | 3.017832 | 1.738492 | 12.65776 | 6.663085
2018-02-24 06:26 | 316476.3 | 2040.0009 | 5 | 43 | 3.578781 | -3.260161 | 3.017832 | 1.847143 | 12.65776 | 7.052919
2018-02-24 06:28 | 316596.3 | 2160.0009 | 5 | 43 | 3.561798 | -3.260179 | 3.017832 | 1.955796 | 12.65776 | 7.44083
2018-02-24 06:30 | 316716.3 | 2280.0009 | 5 | 43 | 3.546021 | -3.260132 | 3.017832 | 2.064453 | 12.65776 | 7.826981
2018-02-24 06:32 | 316836.3 | 2400 | 5 | 43 | 3.530897 | -3.259897 | 3.017832 | 2.173106 | 12.65776 | 8.211441
2018-02-24 06:34 | 316956.3 | 2520.0009 | 5 | 43 | 3.515799 | -3.260179 | 3.017832 | 2.281762 | 12.65776 | 8.594279
2018-02-24 06:36 | 317076.3 | 2640.0009 | 5 | 43 | 3.499523 | -3.260159 | 3.017832 | 2.39042 | 12.65776 | 8.975434
2018-02-24 06:38 | 317196.3 | 2760.0009 | 5 | 43 | 3.48002 | -3.260203 | 3.017832 | 2.499076 | 12.65776 | 9.354662
2018-02-24 06:40 | 317316.3 | 2880 | 5 | 43 | 3.453733 | -3.260039 | 3.017832 | 2.607733 | 12.65776 | 9.731447
2018-02-24 06:42 | 317436.3 | 3000.0001 | 5 | 43 | 3.416951 | -3.260151 | 3.017832 | 2.716393 | 12.65776 | 10.10484
2018-02-24 06:44 | 317556.3 | 3120.0009 | 5 | 43 | 3.359986 | -3.260123 | 3.017832 | 2.825047 | 12.65776 | 10.47329
2018-02-24 06:46 | 317676.3 | 3240.0001 | 5 | 43 | 3.247998 | -3.260161 | 3.017832 | 2.933703 | 12.65776 | 10.83313
2018-02-24 06:48 | 317768.3 | 3331.972 | 5 | 43 | 2.999999 | -3.259855 | 3.017832 | 3.016984 | 12.65776 | 11.09551
2018-02-24 06:50 | 317888.3 | 120 | 6 | 43 | 3.32582 | 0 | 3.017832 | 3.016984 | 12.65776 | 11.09551
2018-02-24 06:52 | 318008.3 | 240 | 6 | 43 | 3.33574 | 0 | 3.017832 | 3.016984 | 12.65776 | 11.09551
2018-02-24 06:53 | 318068.3 | 300.0023 | 6 | 43 | 3.338646 | 0 | 3.017832 | 3.016984 | 12.65776 | 11.09551
2018-02-24 06:53 | 318068.4 | 0.0024 | 7 | 44 | 3.338883 | 0 | 0 | 0 | 0 | 0
2018-02-24 06:55 | 318188.4 | 120.0001 | 2 | 44 | 3.970574 | 4.890203 | 0.1623149 | 2.5e-10 | 0.6248893 | 8.34e-10
2018-02-24 06:57 | 318308.4 | 240.0009 | 2 | 44 | 4.01616 | 4.889971 | 0.3253016 | 2.5e-10 | 1.276039 | 8.34e-10
2018-02-24 06:59 | 318428.4 | 360.0009 | 2 | 44 | 4.052668 | 4.890125 | 0.4882806 | 2.5e-10 | 1.933692 | 8.34e-10
2018-02-24 07:01 | 318548.4 | 480.0009 | 2 | 44 | 4.082436 | 4.890045 | 0.6512645 | 2.5e-10 | 2.596691 | 8.34e-10
2018-02-24 07:03 | 318668.4 | 600.0001 | 2 | 44 | 4.108381 | 4.890001 | 0.814244 | 2.5e-10 | 3.264211 | 8.34e-10
2018-02-24 07:05 | 318788.4 | 720.0009 | 2 | 44 | 4.132166 | 4.889839 | 0.9772283 | 2.5e-10 | 3.935748 | 8.34e-10
2018-02-24 07:07 | 318908.4 | 840.0001 | 2 | 44 | 4.157716 | 4.889797 | 1.140206 | 2.5e-10 | 4.611246 | 8.34e-10
2018-02-24 07:09 | 319028.4 | 960.0001 | 2 | 44 | 4.185597 | 4.889809 | 1.303188 | 2.5e-10 | 5.291125 | 8.34e-10
2018-02-24 07:11 | 319148.4 | 1080.0001 | 2 | 44 | 4.200357 | 4.611609 | 1.463714 | 2.5e-10 | 5.964794 | 8.34e-10
2018-02-24 07:13 | 319268.4 | 1200.0001 | 2 | 44 | 4.200385 | 4.124937 | 1.609241 | 2.5e-10 | 6.576059 | 8.34e-10
2018-02-24 07:15 | 319388.4 | 1320.0001 | 2 | 44 | 4.200364 | 3.660185 | 1.738907 | 2.5e-10 | 7.120705 | 8.34e-10
2018-02-24 07:16 | 319498.2 | 1429.7296 | 2 | 44 | 4.200369 | 3.259989 | 1.844288 | 2.5e-10 | 7.563348 | 8.34e-10
2018-02-24 07:18 | 319618.2 | 120.0009 | 3 | 44 | 4.227151 | 3.259945 | 1.9525 | 4.4e-10 | 8.019212 | 1.606e-09
2018-02-24 07:20 | 319738.2 | 240.0001 | 3 | 44 | 4.258692 | 3.259979 | 2.06115 | 4.4e-10 | 8.480179 | 1.606e-09
2018-02-24 07:22 | 319858.2 | 360.0001 | 3 | 44 | 4.292824 | 3.259956 | 2.169799 | 4.4e-10 | 8.944715 | 1.606e-09
2018-02-24 07:24 | 319978.2 | 480.0001 | 3 | 44 | 4.329284 | 3.259947 | 2.27844 | 4.4e-10 | 9.413051 | 1.606e-09
2018-02-24 07:26 | 320098.2 | 600.0001 | 3 | 44 | 4.367809 | 3.259972 | 2.387083 | 4.4e-10 | 9.885471 | 1.606e-09
2018-02-24 07:28 | 320218.2 | 720.0001 | 3 | 44 | 4.400401 | 3.1206 | 2.495274 | 4.4e-10 | 10.36011 | 1.606e-09
2018-02-24 07:30 | 320338.2 | 840.0001 | 3 | 44 | 4.400366 | 2.607241 | 2.590276 | 4.4e-10 | 10.77815 | 1.606e-09
2018-02-24 07:32 | 320458.2 | 960.0009 | 3 | 44 | 4.400353 | 2.199644 | 2.670161 | 4.4e-10 | 11.12968 | 1.606e-09
2018-02-24 07:34 | 320578.2 | 1080.0009 | 3 | 44 | 4.400369 | 1.865955 | 2.737742 | 4.4e-10 | 11.42706 | 1.606e-09
2018-02-24 07:36 | 320698.2 | 1200.0001 | 3 | 44 | 4.400337 | 1.590866 | 2.795204 | 4.4e-10 | 11.67991 | 1.606e-09
2018-02-24 07:38 | 320818.2 | 1320.0009 | 3 | 44 | 4.400344 | 1.364313 | 2.844336 | 4.4e-10 | 11.89611 | 1.606e-09
2018-02-24 07:40 | 320938.2 | 1440.0001 | 3 | 44 | 4.400331 | 1.17631 | 2.886578 | 4.4e-10 | 12.08199 | 1.606e-09
2018-02-24 07:42 | 321058.2 | 1560.0001 | 3 | 44 | 4.40035 | 1.020897 | 2.923112 | 4.4e-10 | 12.24275 | 1.606e-09
2018-02-24 07:44 | 321178.2 | 1680.0009 | 3 | 44 | 4.400342 | 0.890152 | 2.95488 | 4.4e-10 | 12.38254 | 1.606e-09
2018-02-24 07:46 | 321298.2 | 1800.0009 | 3 | 44 | 4.400312 | 0.7799034 | 2.982651 | 4.4e-10 | 12.50474 | 1.606e-09
2018-02-24 07:48 | 321418.2 | 1920.0001 | 3 | 44 | 4.40029 | 0.6871796 | 3.007066 | 4.4e-10 | 12.61217 | 1.606e-09
2018-02-24 07:49 | 321469.9 | 1971.7328 | 3 | 44 | 4.400301 | 0.6519985 | 3.016688 | 4.4e-10 | 12.65452 | 1.606e-09
2018-02-24 07:51 | 321589.9 | 120.0008 | 4 | 44 | 4.351014 | 0 | 3.016688 | 4.4e-10 | 12.65452 | 1.606e-09
2018-02-24 07:53 | 321709.9 | 240 | 4 | 44 | 4.347186 | 0 | 3.016688 | 4.4e-10 | 12.65452 | 1.606e-09
2018-02-24 07:54 | 321769.9 | 300.0023 | 4 | 44 | 4.346023 | 0 | 3.016688 | 4.4e-10 | 12.65452 | 1.606e-09
2018-02-24 07:56 | 321890 | 120.0009 | 5 | 44 | 4.094311 | -3.260132 | 3.016688 | 0.1086525 | 12.65452 | 0.4483633
2018-02-24 07:58 | 322010 | 240.0017 | 5 | 44 | 4.049445 | -3.260105 | 3.016688 | 0.2173094 | 12.65452 | 0.8907695
2018-02-24 08:00 | 322130 | 360.0009 | 5 | 44 | 4.00646 | -3.260134 | 3.016688 | 0.3259657 | 12.65452 | 1.328424
2018-02-24 08:02 | 322250 | 480 | 5 | 44 | 3.964392 | -3.260107 | 3.016688 | 0.43462 | 12.65452 | 1.761449
2018-02-24 08:04 | 322370 | 600.0009 | 5 | 44 | 3.92357 | -3.260161 | 3.016688 | 0.5432763 | 12.65452 | 2.189974
2018-02-24 08:06 | 322490 | 720 | 5 | 44 | 3.884307 | -3.260189 | 3.016688 | 0.6519299 | 12.65452 | 2.614134
2018-02-24 08:08 | 322610 | 840 | 5 | 44 | 3.846961 | -3.260102 | 3.016688 | 0.7605879 | 12.65452 | 3.034148
2018-02-24 08:10 | 322730 | 960.0009 | 5 | 44 | 3.8117 | -3.260165 | 3.016688 | 0.869245 | 12.65452 | 3.450215
2018-02-24 08:12 | 322850 | 1080.0009 | 5 | 44 | 3.77844 | -3.260121 | 3.016688 | 0.9779038 | 12.65452 | 3.862566
2018-02-24 08:14 | 322970 | 1200 | 5 | 44 | 3.747253 | -3.260121 | 3.016688 | 1.086556 | 12.65452 | 4.271393
2018-02-24 08:16 | 323090 | 1320.0016 | 5 | 44 | 3.717854 | -3.260137 | 3.016688 | 1.195206 | 12.65452 | 4.676918
2018-02-24 08:18 | 323210 | 1440.0016 | 5 | 44 | 3.690042 | -3.260142 | 3.016688 | 1.303853 | 12.65452 | 5.079328
2018-02-24 08:20 | 323330 | 1560 | 5 | 44 | 3.663815 | -3.260126 | 3.016688 | 1.412508 | 12.65452 | 5.478828
2018-02-24 08:22 | 323450 | 1680.0008 | 5 | 44 | 3.639381 | -3.26014 | 3.016688 | 1.521162 | 12.65452 | 5.875575
2018-02-24 08:24 | 323570 | 1800 | 5 | 44 | 3.616931 | -3.260134 | 3.016688 | 1.629808 | 12.65452 | 6.269741
2018-02-24 08:26 | 323690 | 1920.0017 | 5 | 44 | 3.596433 | -3.260139 | 3.016688 | 1.738451 | 12.65452 | 6.661566
2018-02-24 08:28 | 323810 | 2040.0008 | 5 | 44 | 3.577848 | -3.259871 | 3.016688 | 1.8471 | 12.65452 | 7.051285
2018-02-24 08:30 | 323930 | 2160.0008 | 5 | 44 | 3.560852 | -3.259859 | 3.016688 | 1.955756 | 12.65452 | 7.439105
2018-02-24 08:32 | 324050 | 2280.0008 | 5 | 44 | 3.54506 | -3.259952 | 3.016688 | 2.06441 | 12.65452 | 7.825139
2018-02-24 08:34 | 324170 | 2400.0017 | 5 | 44 | 3.529941 | -3.260165 | 3.016688 | 2.173064 | 12.65452 | 8.209499
2018-02-24 08:36 | 324290 | 2520.0008 | 5 | 44 | 3.514893 | -3.260205 | 3.016688 | 2.281716 | 12.65452 | 8.59222
2018-02-24 08:38 | 324410 | 2640.0001 | 5 | 44 | 3.498704 | -3.259859 | 3.016688 | 2.390372 | 12.65452 | 8.973271
2018-02-24 08:40 | 324530 | 2760.001 | 5 | 44 | 3.479277 | -3.260029 | 3.016688 | 2.499026 | 12.65452 | 9.352407
2018-02-24 08:42 | 324650 | 2880.001 | 5 | 44 | 3.453042 | -3.260197 | 3.016688 | 2.60768 | 12.65452 | 9.729103
2018-02-24 08:44 | 324770 | 3000.001 | 5 | 44 | 3.416289 | -3.259855 | 3.016688 | 2.716332 | 12.65452 | 10.10241
2018-02-24 08:46 | 324890 | 3120.0002 | 5 | 44 | 3.359067 | -3.259857 | 3.016688 | 2.824988 | 12.65452 | 10.47077
2018-02-24 08:48 | 325010 | 3240.001 | 5 | 44 | 3.246277 | -3.259882 | 3.016688 | 2.933643 | 12.65452 | 10.83047
2018-02-24 08:50 | 325101 | 3330.9345 | 5 | 44 | 2.999972 | -3.260137 | 3.016688 | 3.015981 | 12.65452 | 11.08977
2018-02-24 08:52 | 325221 | 119.9999 | 6 | 44 | 3.326313 | 0 | 3.016688 | 3.015981 | 12.65452 | 11.08977
2018-02-24 08:54 | 325341 | 239.9999 | 6 | 44 | 3.336284 | 0 | 3.016688 | 3.015981 | 12.65452 | 11.08977
2018-02-24 08:55 | 325401 | 300.0022 | 6 | 44 | 3.339182 | 0 | 3.016688 | 3.015981 | 12.65452 | 11.08977
2018-02-24 08:55 | 325401 | 0.0024 | 7 | 45 | 3.339236 | 0 | 0 | 0 | 0 | 0
2018-02-24 08:57 | 325521.1 | 120.0009 | 2 | 45 | 3.970866 | 4.889858 | 0.1623109 | 5.88e-10 | 0.624941 | 1.964e-09
2018-02-24 08:59 | 325641.1 | 240.0009 | 2 | 45 | 4.01639 | 4.889847 | 0.3252859 | 5.88e-10 | 1.276084 | 1.964e-09
2018-02-24 09:01 | 325761.1 | 360.0009 | 2 | 45 | 4.052923 | 4.889856 | 0.4882699 | 5.88e-10 | 1.933796 | 1.964e-09
2018-02-24 09:03 | 325881.1 | 480.0009 | 2 | 45 | 4.082709 | 4.890131 | 0.6512464 | 5.88e-10 | 2.596808 | 1.964e-09
2018-02-24 09:05 | 326001.1 | 600.0009 | 2 | 45 | 4.108671 | 4.890104 | 0.8142254 | 5.88e-10 | 3.264368 | 1.964e-09
2018-02-24 09:07 | 326121.1 | 720.0001 | 2 | 45 | 4.132506 | 4.890091 | 0.9772111 | 5.88e-10 | 3.935961 | 1.964e-09
2018-02-24 09:09 | 326241.1 | 840.0009 | 2 | 45 | 4.158012 | 4.889849 | 1.140183 | 5.88e-10 | 4.611489 | 1.964e-09
2018-02-24 09:11 | 326361.1 | 960.0001 | 2 | 45 | 4.18596 | 4.890079 | 1.303169 | 5.88e-10 | 5.29143 | 1.964e-09
2018-02-24 09:13 | 326481.1 | 1080.0009 | 2 | 45 | 4.200399 | 4.607529 | 1.463595 | 5.88e-10 | 5.964709 | 1.964e-09
2018-02-24 09:15 | 326601.1 | 1200.0001 | 2 | 45 | 4.200384 | 4.120708 | 1.608969 | 5.88e-10 | 6.575336 | 1.964e-09
2018-02-24 09:17 | 326721.1 | 1320.0001 | 2 | 45 | 4.200374 | 3.657202 | 1.738505 | 5.88e-10 | 7.119434 | 1.964e-09
2018-02-24 09:19 | 326829.9 | 1428.8088 | 2 | 45 | 4.200377 | 3.259993 | 1.842954 | 5.88e-10 | 7.558157 | 1.964e-09
2018-02-24 09:21 | 326949.9 | 120.0001 | 3 | 45 | 4.227164 | 3.259878 | 1.951165 | 1.709e-09 | 8.014019 | 6.525e-09
2018-02-24 09:23 | 327069.9 | 240.0001 | 3 | 45 | 4.258716 | 3.259951 | 2.059817 | 1.709e-09 | 8.474999 | 6.525e-09
2018-02-24 09:25 | 327189.9 | 360.0009 | 3 | 45 | 4.292826 | 3.259972 | 2.168463 | 1.709e-09 | 8.939522 | 6.525e-09
2018-02-24 09:27 | 327309.9 | 480.0008 | 3 | 45 | 4.329306 | 3.259899 | 2.277104 | 1.709e-09 | 9.40786 | 6.525e-09
2018-02-24 09:29 | 327429.9 | 600.0009 | 3 | 45 | 4.367867 | 3.259945 | 2.385751 | 1.709e-09 | 9.880305 | 6.525e-09
2018-02-24 09:31 | 327549.9 | 720.0009 | 3 | 45 | 4.400393 | 3.119186 | 2.493933 | 1.709e-09 | 10.35491 | 6.525e-09
2018-02-24 09:33 | 327669.9 | 840.0009 | 3 | 45 | 4.400375 | 2.606737 | 2.588907 | 1.709e-09 | 10.77283 | 6.525e-09
2018-02-24 09:35 | 327789.9 | 960.0009 | 3 | 45 | 4.400369 | 2.200098 | 2.668782 | 1.709e-09 | 11.12431 | 6.525e-09
2018-02-24 09:37 | 327909.9 | 1080.0009 | 3 | 45 | 4.400371 | 1.866396 | 2.736362 | 1.709e-09 | 11.42168 | 6.525e-09
2018-02-24 09:39 | 328029.9 | 1200.0001 | 3 | 45 | 4.400359 | 1.591404 | 2.793835 | 1.709e-09 | 11.67459 | 6.525e-09
2018-02-24 09:41 | 328149.9 | 1320.0001 | 3 | 45 | 4.400351 | 1.364563 | 2.84297 | 1.709e-09 | 11.8908 | 6.525e-09
2018-02-24 09:43 | 328269.9 | 1440.0009 | 3 | 45 | 4.400332 | 1.176775 | 2.885225 | 1.709e-09 | 12.07673 | 6.525e-09
2018-02-24 09:45 | 328389.9 | 1560.0009 | 3 | 45 | 4.400327 | 1.020336 | 2.921769 | 1.709e-09 | 12.23754 | 6.525e-09
2018-02-24 09:47 | 328509.9 | 1680.0009 | 3 | 45 | 4.400329 | 0.89007 | 2.953553 | 1.709e-09 | 12.3774 | 6.525e-09
2018-02-24 09:49 | 328629.9 | 1800.0009 | 3 | 45 | 4.400331 | 0.7808857 | 2.981354 | 1.709e-09 | 12.49973 | 6.525e-09
2018-02-24 09:51 | 328749.9 | 1920.0009 | 3 | 45 | 4.400284 | 0.6879787 | 3.005798 | 1.709e-09 | 12.60729 | 6.525e-09
2018-02-24 09:51 | 328803.5 | 1973.6456 | 3 | 45 | 4.400314 | 0.6519966 | 3.01578 | 1.709e-09 | 12.65122 | 6.525e-09
2018-02-24 09:53 | 328923.6 | 120 | 4 | 45 | 4.350956 | 0 | 3.01578 | 1.709e-09 | 12.65122 | 6.525e-09
2018-02-24 09:55 | 329043.6 | 240.0008 | 4 | 45 | 4.347089 | 0 | 3.01578 | 1.709e-09 | 12.65122 | 6.525e-09
2018-02-24 09:56 | 329103.6 | 300.0023 | 4 | 45 | 4.345939 | 0 | 3.01578 | 1.709e-09 | 12.65122 | 6.525e-09
2018-02-24 09:58 | 329223.7 | 120.0009 | 5 | 45 | 4.093943 | -3.260121 | 3.01578 | 0.1086482 | 12.65122 | 0.4483043
2018-02-24 10:00 | 329343.7 | 240.0009 | 5 | 45 | 4.049054 | -3.260158 | 3.01578 | 0.2172993 | 12.65122 | 0.8906451
2018-02-24 10:02 | 329463.7 | 360.0001 | 5 | 45 | 4.006071 | -3.260098 | 3.01578 | 0.3259568 | 12.65122 | 1.328261
2018-02-24 10:04 | 329583.7 | 480.0009 | 5 | 45 | 3.964047 | -3.260044 | 3.01578 | 0.4346139 | 12.65122 | 1.761256
2018-02-24 10:06 | 329703.7 | 600.0009 | 5 | 45 | 3.923218 | -3.260123 | 3.01578 | 0.5432673 | 12.65122 | 2.189732
2018-02-24 10:08 | 329823.7 | 720.0002 | 5 | 45 | 3.884066 | -3.25991 | 3.01578 | 0.6519286 | 12.65122 | 2.613889
2018-02-24 10:10 | 329943.7 | 840.0001 | 5 | 45 | 3.846744 | -3.260092 | 3.01578 | 0.760581 | 12.65122 | 3.033856
2018-02-24 10:12 | 330063.7 | 960.0001 | 5 | 45 | 3.811546 | -3.260113 | 3.01578 | 0.8692371 | 12.65122 | 3.449897
2018-02-24 10:14 | 330183.7 | 1080.0009 | 5 | 45 | 3.778317 | -3.260123 | 3.01578 | 0.9778915 | 12.65122 | 3.862216
2018-02-24 10:16 | 330303.7 | 1200.0009 | 5 | 45 | 3.747142 | -3.260065 | 3.01578 | 1.08655 | 12.65122 | 4.27105
2018-02-24 10:18 | 330423.7 | 1320.0009 | 5 | 45 | 3.717785 | -3.260144 | 3.01578 | 1.195198 | 12.65122 | 4.676559
2018-02-24 10:20 | 330543.7 | 1440.0009 | 5 | 45 | 3.690001 | -3.260113 | 3.01578 | 1.30384 | 12.65122 | 5.078947
2018-02-24 10:22 | 330663.7 | 1560.0001 | 5 | 45 | 3.663812 | -3.260097 | 3.01578 | 1.412493 | 12.65122 | 5.47844
2018-02-24 10:24 | 330783.7 | 1680.0009 | 5 | 45 | 3.639357 | -3.260119 | 3.01578 | 1.521144 | 12.65122 | 5.875171
2018-02-24 10:26 | 330903.7 | 1800.0009 | 5 | 45 | 3.61688 | -3.260189 | 3.01578 | 1.629794 | 12.65122 | 6.269349
2018-02-24 10:28 | 331023.7 | 1920.0001 | 5 | 45 | 3.596323 | -3.26017 | 3.01578 | 1.738445 | 12.65122 | 6.661189
2018-02-24 10:30 | 331143.7 | 2040.0009 | 5 | 45 | 3.577635 | -3.260111 | 3.01578 | 1.847103 | 12.65122 | 7.050927
2018-02-24 10:32 | 331263.7 | 2160.0001 | 5 | 45 | 3.560608 | -3.260184 | 3.01578 | 1.955758 | 12.65122 | 7.438718
2018-02-24 10:34 | 331383.7 | 2280.0009 | 5 | 45 | 3.544758 | -3.260151 | 3.01578 | 2.064417 | 12.65122 | 7.824739
2018-02-24 10:36 | 331503.7 | 2400.0001 | 5 | 45 | 3.529608 | -3.259943 | 3.01578 | 2.173071 | 12.65122 | 8.209064
2018-02-24 10:38 | 331623.7 | 2520.0001 | 5 | 45 | 3.514539 | -3.260161 | 3.01578 | 2.281729 | 12.65122 | 8.59177
2018-02-24 10:40 | 331743.7 | 2640.0009 | 5 | 45 | 3.4983 | -3.26017 | 3.01578 | 2.390386 | 12.65122 | 8.972785
2018-02-24 10:42 | 331863.7 | 2760.0001 | 5 | 45 | 3.47886 | -3.259992 | 3.01578 | 2.49904 | 12.65122 | 9.351876
2018-02-24 10:44 | 331983.7 | 2880.0001 | 5 | 45 | 3.452616 | -3.260139 | 3.01578 | 2.607697 | 12.65122 | 9.728537
2018-02-24 10:46 | 332103.7 | 3000.0001 | 5 | 45 | 3.415715 | -3.260165 | 3.01578 | 2.716356 | 12.65122 | 10.10181
2018-02-24 10:48 | 332223.7 | 3120.0009 | 5 | 45 | 3.358247 | -3.260105 | 3.01578 | 2.825012 | 12.65122 | 10.4701
2018-02-24 10:50 | 332343.7 | 3240.0009 | 5 | 45 | 3.244571 | -3.259937 | 3.01578 | 2.933664 | 12.65122 | 10.82967
2018-02-24 10:52 | 332433.6 | 3329.9288 | 5 | 45 | 2.999982 | -3.259828 | 3.01578 | 3.015091 | 12.65122 | 11.086
2018-02-24 10:54 | 332553.7 | 120 | 6 | 45 | 3.326881 | 0 | 3.01578 | 3.015091 | 12.65122 | 11.086
2018-02-24 10:56 | 332673.7 | 240.0008 | 6 | 45 | 3.336876 | 0 | 3.01578 | 3.015091 | 12.65122 | 11.086
2018-02-24 10:57 | 332733.7 | 300.0023 | 6 | 45 | 3.339777 | 0 | 3.01578 | 3.015091 | 12.65122 | 11.086
2018-02-24 10:57 | 332733.647 | 0.0025 | 7 | 46 | 3.339686 | 0 | 0 | 0 | 0 | 0
2018-02-24 10:59 | 332853.7 | 120.0001 | 2 | 46 | 3.971483 | 4.890144 | 0.162298 | 1.915e-09 | 0.6250085 | 6.397e-09
2018-02-24 11:01 | 332973.7 | 240.0001 | 2 | 46 | 4.016983 | 4.890127 | 0.3252762 | 1.915e-09 | 1.276259 | 6.397e-09
2018-02-24 11:03 | 333093.7 | 360.0009 | 2 | 46 | 4.053535 | 4.890066 | 0.4882549 | 1.915e-09 | 1.934046 | 6.397e-09
2018-02-24 11:05 | 333213.7 | 480.0001 | 2 | 46 | 4.083293 | 4.88994 | 0.6512381 | 1.915e-09 | 2.597185 | 6.397e-09
2018-02-24 11:07 | 333333.7 | 600.0009 | 2 | 46 | 4.109289 | 4.89016 | 0.8142227 | 1.915e-09 | 3.264868 | 6.397e-09
2018-02-24 11:09 | 333453.7 | 720.0001 | 2 | 46 | 4.133078 | 4.890146 | 0.9772018 | 1.915e-09 | 3.93653 | 6.397e-09
2018-02-24 11:11 | 333573.7 | 840.0009 | 2 | 46 | 4.158647 | 4.890135 | 1.140182 | 1.915e-09 | 4.612189 | 6.397e-09
2018-02-24 11:13 | 333693.7 | 960.0001 | 2 | 46 | 4.186515 | 4.889839 | 1.30316 | 1.915e-09 | 5.292195 | 6.397e-09
2018-02-24 11:15 | 333813.7 | 1080.0001 | 2 | 46 | 4.200383 | 4.599575 | 1.463427 | 1.915e-09 | 5.964847 | 6.397e-09
2018-02-24 11:17 | 333933.7 | 1200.0009 | 2 | 46 | 4.200375 | 4.114664 | 1.60857 | 1.915e-09 | 6.574503 | 6.397e-09
2018-02-24 11:19 | 334053.7 | 1320.0009 | 2 | 46 | 4.200358 | 3.653545 | 1.737962 | 1.915e-09 | 7.117996 | 6.397e-09
2018-02-24 11:21 | 334162 | 1428.2568 | 2 | 46 | 4.200378 | 3.259987 | 1.841829 | 1.915e-09 | 7.554278 | 6.397e-09
2018-02-24 11:23 | 334282 | 120.0001 | 3 | 46 | 4.227156 | 3.259909 | 1.950038 | 2.474e-09 | 8.010132 | 8.669e-09
2018-02-24 11:25 | 334402 | 240.0001 | 3 | 46 | 4.258676 | 3.259941 | 2.058689 | 2.474e-09 | 8.471102 | 8.669e-09
2018-02-24 11:27 | 334522 | 360.0008 | 3 | 46 | 4.292799 | 3.259924 | 2.167329 | 2.474e-09 | 8.935596 | 8.669e-09
2018-02-24 11:29 | 334642 | 480.0009 | 3 | 46 | 4.32929 | 3.259943 | 2.275973 | 2.474e-09 | 9.403946 | 8.669e-09
2018-02-24 11:31 | 334762 | 600.0009 | 3 | 46 | 4.36786 | 3.259949 | 2.384619 | 2.474e-09 | 9.876383 | 8.669e-09
2018-02-24 11:33 | 334882 | 720.0009 | 3 | 46 | 4.400393 | 3.120127 | 2.4928 | 2.474e-09 | 10.35098 | 8.669e-09
2018-02-24 11:35 | 335002 | 840.0009 | 3 | 46 | 4.400369 | 2.607925 | 2.587804 | 2.474e-09 | 10.76903 | 8.669e-09
2018-02-24 11:37 | 335122 | 960.0009 | 3 | 46 | 4.400362 | 2.201324 | 2.66772 | 2.474e-09 | 11.1207 | 8.669e-09
2018-02-24 11:39 | 335242 | 1080.0001 | 3 | 46 | 4.40037 | 1.867964 | 2.735344 | 2.474e-09 | 11.41827 | 8.669e-09
2018-02-24 11:41 | 335362 | 1200.0001 | 3 | 46 | 4.400359 | 1.593309 | 2.79286 | 2.474e-09 | 11.67136 | 8.669e-09
2018-02-24 11:43 | 335482 | 1320.0012 | 3 | 46 | 4.400326 | 1.365877 | 2.842051 | 2.474e-09 | 11.88781 | 8.669e-09
2018-02-24 11:45 | 335602 | 1440.0012 | 3 | 46 | 4.400345 | 1.178835 | 2.884357 | 2.474e-09 | 12.07397 | 8.669e-09
2018-02-24 11:47 | 335722 | 1560.0012 | 3 | 46 | 4.40036 | 1.022825 | 2.92095 | 2.474e-09 | 12.235 | 8.669e-09
2018-02-24 11:49 | 335842 | 1680.0004 | 3 | 46 | 4.400308 | 0.891037 | 2.952777 | 2.474e-09 | 12.37505 | 8.669e-09
2018-02-24 11:51 | 335962 | 1800.0012 | 3 | 46 | 4.400289 | 0.7814198 | 2.980616 | 2.474e-09 | 12.49754 | 8.669e-09
2018-02-24 11:53 | 336082 | 1920.0004 | 3 | 46 | 4.400315 | 0.689497 | 3.00509 | 2.474e-09 | 12.60524 | 8.669e-09
2018-02-24 11:54 | 336136.2 | 1974.1338 | 3 | 46 | 4.400311 | 0.6519985 | 3.015173 | 2.474e-09 | 12.64961 | 8.669e-09
2018-02-24 11:56 | 336256.2 | 120.0008 | 4 | 46 | 4.350925 | 0 | 3.015173 | 2.474e-09 | 12.64961 | 8.669e-09
2018-02-24 11:58 | 336376.2 | 240 | 4 | 46 | 4.347068 | 0 | 3.015173 | 2.474e-09 | 12.64961 | 8.669e-09
2018-02-24 11:59 | 336436.2 | 300.0015 | 4 | 46 | 4.345894 | 0 | 3.015173 | 2.474e-09 | 12.64961 | 8.669e-09
2018-02-24 12:01 | 336556.3 | 120.001 | 5 | 46 | 4.093936 | -3.260128 | 3.015173 | 0.1086543 | 12.64961 | 0.4483289
2018-02-24 12:03 | 336676.3 | 240.001 | 5 | 46 | 4.049075 | -3.260105 | 3.015173 | 0.2173108 | 12.64961 | 0.8906921
2018-02-24 12:05 | 336796.3 | 360.0001 | 5 | 46 | 4.006086 | -3.260123 | 3.015173 | 0.3259701 | 12.64961 | 1.328318
2018-02-24 12:07 | 336916.3 | 480.001 | 5 | 46 | 3.964042 | -3.260086 | 3.015173 | 0.4346306 | 12.64961 | 1.761327
2018-02-24 12:09 | 337036.3 | 600.0001 | 5 | 46 | 3.923247 | -3.260092 | 3.015173 | 0.5432863 | 12.64961 | 2.189815
2018-02-24 12:11 | 337156.3 | 720.001 | 5 | 46 | 3.88408 | -3.260098 | 3.015173 | 0.6519446 | 12.64961 | 2.613965
2018-02-24 12:13 | 337276.3 | 840.0001 | 5 | 46 | 3.846767 | -3.26014 | 3.015173 | 0.7606023 | 12.64961 | 3.033957
2018-02-24 12:15 | 337396.3 | 960.0009 | 5 | 46 | 3.811583 | -3.260158 | 3.015173 | 0.8692616 | 12.64961 | 3.450015
2018-02-24 12:17 | 337516.3 | 1080.0001 | 5 | 46 | 3.778367 | -3.260159 | 3.015173 | 0.9779206 | 12.64961 | 3.862356
2018-02-24 12:19 | 337636.3 | 1200.001 | 5 | 46 | 3.747189 | -3.260139 | 3.015173 | 1.086577 | 12.64961 | 4.271188
2018-02-24 12:21 | 337756.3 | 1320.0001 | 5 | 46 | 3.717821 | -3.260161 | 3.015173 | 1.195229 | 12.64961 | 4.676716
2018-02-24 12:23 | 337876.3 | 1440.0009 | 5 | 46 | 3.689999 | -3.260142 | 3.015173 | 1.303879 | 12.64961 | 5.079132
2018-02-24 12:25 | 337996.3 | 1560.0001 | 5 | 46 | 3.663767 | -3.260147 | 3.015173 | 1.412531 | 12.64961 | 5.47862
2018-02-24 12:27 | 338116.3 | 1680.0009 | 5 | 46 | 3.639289 | -3.260095 | 3.015173 | 1.521181 | 12.64961 | 5.87534
2018-02-24 12:29 | 338236.3 | 1800.0001 | 5 | 46 | 3.616795 | -3.260088 | 3.015173 | 1.629832 | 12.64961 | 6.269513
2018-02-24 12:31 | 338356.3 | 1920.0001 | 5 | 46 | 3.596252 | -3.260168 | 3.015173 | 1.738483 | 12.64961 | 6.661347
2018-02-24 12:33 | 338476.3 | 2040.0009 | 5 | 46 | 3.577555 | -3.260139 | 3.015173 | 1.847143 | 12.64961 | 7.051086
2018-02-24 12:35 | 338596.3 | 2160.0009 | 5 | 46 | 3.560532 | -3.260132 | 3.015173 | 1.955801 | 12.64961 | 7.438877
2018-02-24 12:37 | 338716.3 | 2280.0009 | 5 | 46 | 3.544699 | -3.259792 | 3.015173 | 2.064462 | 12.64961 | 7.8249
2018-02-24 12:39 | 338836.3 | 2400.0009 | 5 | 46 | 3.529527 | -3.260132 | 3.015173 | 2.173121 | 12.64961 | 8.209235
2018-02-24 12:41 | 338956.3 | 2520.0009 | 5 | 46 | 3.514452 | -3.259826 | 3.015173 | 2.281776 | 12.64961 | 8.591917
2018-02-24 12:43 | 339076.3 | 2640.0009 | 5 | 46 | 3.498161 | -3.260176 | 3.015173 | 2.390434 | 12.64961 | 8.972925
2018-02-24 12:45 | 339196.3 | 2760.0009 | 5 | 46 | 3.47869 | -3.260139 | 3.015173 | 2.499093 | 12.64961 | 9.352016
2018-02-24 12:47 | 339316.3 | 2880.0001 | 5 | 46 | 3.452415 | -3.260168 | 3.015173 | 2.607747 | 12.64961 | 9.728647
2018-02-24 12:49 | 339436.3 | 3000.0001 | 5 | 46 | 3.415469 | -3.259985 | 3.015173 | 2.716408 | 12.64961 | 10.1019
2018-02-24 12:51 | 339556.3 | 3120.0009 | 5 | 46 | 3.357822 | -3.260134 | 3.015173 | 2.825064 | 12.64961 | 10.47016
2018-02-24 12:53 | 339676.3 | 3240.0001 | 5 | 46 | 3.243686 | -3.260172 | 3.015173 | 2.933721 | 12.64961 | 10.82968
2018-02-24 12:54 | 339765.7 | 3329.424 | 5 | 46 | 2.999971 | -3.260216 | 3.015173 | 3.014693 | 12.64961 | 11.08452
2018-02-24 12:56 | 339885.8 | 120.0007 | 6 | 46 | 3.326936 | 0 | 3.015173 | 3.014693 | 12.64961 | 11.08452
2018-02-24 12:58 | 340005.8 | 240.0007 | 6 | 46 | 3.336927 | 0 | 3.015173 | 3.014693 | 12.64961 | 11.08452
2018-02-24 12:59 | 340065.8 | 300.0022 | 6 | 46 | 3.339816 | 0 | 3.015173 | 3.014693 | 12.64961 | 11.08452
2018-02-24 12:59 | 340065.7 | 0.0024 | 7 | 47 | 3.339884 | 0 | 0 | 0 | 0 | 0
2018-02-24 13:01 | 340185.8 | 120.0009 | 2 | 47 | 3.971258 | 4.890108 | 0.1623162 | 0 | 0.6250526 | 0
2018-02-24 13:03 | 340305.8 | 240.0009 | 2 | 47 | 4.016687 | 4.890026 | 0.3252972 | 0 | 1.276272 | 0
2018-02-24 13:05 | 340425.8 | 360.0002 | 2 | 47 | 4.053219 | 4.890083 | 0.4882773 | 0 | 1.934014 | 0
2018-02-24 13:07 | 340545.8 | 480.0009 | 2 | 47 | 4.083019 | 4.889845 | 0.6512648 | 0 | 2.597122 | 0
2018-02-24 13:09 | 340665.8 | 600.0009 | 2 | 47 | 4.109007 | 4.890158 | 0.8142552 | 0 | 3.264783 | 0
2018-02-24 13:11 | 340785.8 | 720.0001 | 2 | 47 | 4.132854 | 4.890154 | 0.977235 | 0 | 3.936409 | 0
2018-02-24 13:13 | 340905.8 | 840.0009 | 2 | 47 | 4.158405 | 4.889891 | 1.140225 | 0 | 4.612071 | 0
2018-02-24 13:15 | 341025.8 | 960.0009 | 2 | 47 | 4.186324 | 4.889839 | 1.303204 | 0 | 5.292051 | 0
2018-02-24 13:17 | 341145.8 | 1080.0002 | 2 | 47 | 4.200387 | 4.601629 | 1.463532 | 0 | 5.964943 | 0
2018-02-24 13:19 | 341265.8 | 1200.0002 | 2 | 47 | 4.200378 | 4.115343 | 1.608733 | 0 | 6.574845 | 0
2018-02-24 13:21 | 341385.8 | 1320.0002 | 2 | 47 | 4.200372 | 3.653128 | 1.738127 | 0 | 7.118347 | 0
2018-02-24 13:23 | 341493.7 | 1427.868 | 2 | 47 | 4.200385 | 3.259979 | 1.841617 | 0 | 7.553042 | 0
2018-02-24 13:25 | 341613.7 | 120.001 | 3 | 47 | 4.22712 | 3.259943 | 1.949824 | 2.53e-10 | 8.008884 | 1.028e-09
2018-02-24 13:27 | 341733.7 | 240.0001 | 3 | 47 | 4.258627 | 3.259951 | 2.058474 | 2.53e-10 | 8.469846 | 1.028e-09
2018-02-24 13:29 | 341853.7 | 360.0009 | 3 | 47 | 4.292734 | 3.259941 | 2.167122 | 2.53e-10 | 8.934367 | 1.028e-09
2018-02-24 13:31 | 341973.7 | 480.0009 | 3 | 47 | 4.329238 | 3.259985 | 2.275769 | 2.53e-10 | 9.402721 | 1.028e-09
2018-02-24 13:33 | 342093.7 | 600.0009 | 3 | 47 | 4.367794 | 3.259949 | 2.384422 | 2.53e-10 | 9.875186 | 1.028e-09
2018-02-24 13:35 | 342213.7 | 720.0001 | 3 | 47 | 4.400381 | 3.120571 | 2.492618 | 2.53e-10 | 10.34984 | 1.028e-09
2018-02-24 13:37 | 342333.7 | 840.001 | 3 | 47 | 4.400367 | 2.607824 | 2.587645 | 2.53e-10 | 10.768 | 1.028e-09
2018-02-24 13:39 | 342453.7 | 960.0009 | 3 | 47 | 4.400347 | 2.20083 | 2.667576 | 2.53e-10 | 11.11973 | 1.028e-09
2018-02-24 13:41 | 342573.7 | 1080.0009 | 3 | 47 | 4.400342 | 1.866737 | 2.735198 | 2.53e-10 | 11.41729 | 1.028e-09
2018-02-24 13:43 | 342693.7 | 1200.0009 | 3 | 47 | 4.400318 | 1.591776 | 2.792705 | 2.53e-10 | 11.67034 | 1.028e-09
2018-02-24 13:45 | 342813.7 | 1320.0009 | 3 | 47 | 4.400348 | 1.36577 | 2.84188 | 2.53e-10 | 11.88672 | 1.028e-09
2018-02-24 13:47 | 342933.7 | 1440.0009 | 3 | 47 | 4.400339 | 1.177645 | 2.884168 | 2.53e-10 | 12.07281 | 1.028e-09
2018-02-24 13:49 | 343053.7 | 1560.0001 | 3 | 47 | 4.400322 | 1.021385 | 2.920743 | 2.53e-10 | 12.23375 | 1.028e-09
2018-02-24 13:51 | 343173.7 | 1680.0009 | 3 | 47 | 4.400292 | 0.8905983 | 2.952556 | 2.53e-10 | 12.37374 | 1.028e-09
2018-02-24 13:53 | 343293.7 | 1800.0001 | 3 | 47 | 4.400334 | 0.7817154 | 2.980378 | 2.53e-10 | 12.49616 | 1.028e-09
2018-02-24 13:55 | 343413.7 | 1920.0001 | 3 | 47 | 4.400285 | 0.6885662 | 3.004843 | 2.53e-10 | 12.60382 | 1.028e-09
2018-02-24 13:56 | 343467.4 | 1973.6832 | 3 | 47 | 4.4003 | 0.6519985 | 3.014838 | 2.53e-10 | 12.6478 | 1.028e-09
2018-02-24 13:58 | 343587.4 | 119.9999 | 4 | 47 | 4.350934 | 0 | 3.014838 | 2.53e-10 | 12.6478 | 1.028e-09
2018-02-24 14:00 | 343707.4 | 240.0007 | 4 | 47 | 4.347065 | 0 | 3.014838 | 2.53e-10 | 12.6478 | 1.028e-09
2018-02-24 14:01 | 343767.4 | 300.0022 | 4 | 47 | 4.3459 | 0 | 3.014838 | 2.53e-10 | 12.6478 | 1.028e-09
2018-02-24 14:03 | 343887.5 | 120.0001 | 5 | 47 | 4.09377 | -3.260111 | 3.014838 | 0.1086578 | 12.6478 | 0.4483283
2018-02-24 14:05 | 344007.5 | 240.0002 | 5 | 47 | 4.048869 | -3.259983 | 3.014838 | 0.2173145 | 12.6478 | 0.8906724
2018-02-24 14:07 | 344127.5 | 360.0002 | 5 | 47 | 4.005868 | -3.260088 | 3.014838 | 0.3259697 | 12.6478 | 1.328258
2018-02-24 14:09 | 344247.5 | 480.0002 | 5 | 47 | 3.963853 | -3.259918 | 3.014838 | 0.4346231 | 12.6478 | 1.761217
2018-02-24 14:11 | 344367.5 | 600.0009 | 5 | 47 | 3.923058 | -3.260144 | 3.014838 | 0.5432846 | 12.6478 | 2.189705
2018-02-24 14:13 | 344487.5 | 720.001 | 5 | 47 | 3.883915 | -3.260111 | 3.014838 | 0.6519359 | 12.6478 | 2.613807
2018-02-24 14:15 | 344607.5 | 840.0009 | 5 | 47 | 3.846631 | -3.260165 | 3.014838 | 0.7605973 | 12.6478 | 3.033795
2018-02-24 14:17 | 344727.5 | 960.001 | 5 | 47 | 3.811423 | -3.259868 | 3.014838 | 0.8692507 | 12.6478 | 3.449811
2018-02-24 14:19 | 344847.5 | 1080.001 | 5 | 47 | 3.778165 | -3.25991 | 3.014838 | 0.9779025 | 12.6478 | 3.862102
2018-02-24 14:21 | 344967.5 | 1200.0009 | 5 | 47 | 3.746932 | -3.260109 | 3.014838 | 1.086565 | 12.6478 | 4.270933
2018-02-24 14:23 | 345087.5 | 1320.001 | 5 | 47 | 3.717527 | -3.260163 | 3.014838 | 1.195217 | 12.6478 | 4.67643
2018-02-24 14:25 | 345207.5 | 1440.0009 | 5 | 47 | 3.689698 | -3.260116 | 3.014838 | 1.303865 | 12.6478 | 5.078808
2018-02-24 14:27 | 345327.5 | 1560.0009 | 5 | 47 | 3.663449 | -3.259887 | 3.014838 | 1.412504 | 12.6478 | 5.478211
2018-02-24 14:29 | 345447.5 | 1680.0009 | 5 | 47 | 3.63627 | -3.2598 | 3.014838 | 1.52115 | 12.6478 | 5.874763
2018-02-24 14:31 | 345567.5 | 1800.0001 | 5 | 47 | 3.610093 | -3.259971 | 3.014838 | 1.629796 | 12.6478 | 6.268387
2018-02-24 14:33 | 345687.5 | 1920.0009 | 5 | 47 | 3.588976 | -3.259821 | 3.014838 | 1.738446 | 12.6478 | 6.659429
2018-02-24 14:35 | 345807.5 | 2040.0001 | 5 | 47 | 3.570834 | -3.259855 | 3.014838 | 1.847095 | 12.6478 | 7.04836
2018-02-24 14:37 | 345927.5 | 2160.0001 | 5 | 47 | 3.554595 | -3.259992 | 3.014838 | 1.955745 | 12.6478 | 7.435433
2018-02-24 14:39 | 346047.5 | 2280.0001 | 5 | 47 | 3.53963 | -3.260214 | 3.014838 | 2.064399 | 12.6478 | 7.820833
2018-02-24 14:41 | 346167.5 | 2400.0003 | 5 | 47 | 3.525321 | -3.259838 | 3.014838 | 2.173053 | 12.6478 | 8.204648
2018-02-24 14:43 | 346287.5 | 2520.0011 | 5 | 47 | 3.510911 | -3.260168 | 3.014838 | 2.281703 | 12.6478 | 8.586896
2018-02-24 14:45 | 346407.5 | 2640.0011 | 5 | 47 | 3.495267 | -3.260189 | 3.014838 | 2.390351 | 12.6478 | 8.967521
2018-02-24 14:47 | 346527.5 | 2760.0011 | 5 | 47 | 3.476283 | -3.259807 | 3.014838 | 2.498995 | 12.6478 | 9.346274
2018-02-24 14:49 | 346647.5 | 2880.0011 | 5 | 47 | 3.450577 | -3.259824 | 3.014838 | 2.607652 | 12.6478 | 9.72268
2018-02-24 14:51 | 346767.5 | 3000.001 | 5 | 47 | 3.413862 | -3.259863 | 3.014838 | 2.716297 | 12.6478 | 10.0957
2018-02-24 14:53 | 346887.5 | 3120.001 | 5 | 47 | 3.35587 | -3.259845 | 3.014838 | 2.824945 | 12.6478 | 10.46374
2018-02-24 14:55 | 347007.5 | 3240.0002 | 5 | 47 | 3.24051 | -3.259851 | 3.014838 | 2.933591 | 12.6478 | 10.82296
2018-02-24 14:56 | 347095.7 | 3328.1898 | 5 | 47 | 2.999997 | -3.260149 | 3.014838 | 3.013443 | 12.6478 | 11.07409
2018-02-24 14:58 | 347215.8 | 120.0008 | 6 | 47 | 3.330202 | 0 | 3.014838 | 3.013443 | 12.6478 | 11.07409
2018-02-24 15:00 | 347335.8 | 240 | 6 | 47 | 3.340268 | 0 | 3.014838 | 3.013443 | 12.6478 | 11.07409
2018-02-24 15:01 | 347395.8 | 300.0015 | 6 | 47 | 3.343137 | 0 | 3.014838 | 3.013443 | 12.6478 | 11.07409
2018-02-24 15:01 | 347395.8 | 0.0024 | 7 | 48 | 3.343067 | 0 | 0 | 0 | 0 | 0
2018-02-24 15:03 | 347515.9 | 120.0001 | 2 | 48 | 3.972188 | 4.890118 | 0.1623061 | 0 | 0.6253367 | 0
2018-02-24 15:05 | 347635.9 | 240.0001 | 2 | 48 | 4.017278 | 4.890135 | 0.3252857 | 0 | 1.276659 | 0
2018-02-24 15:07 | 347755.9 | 360.0001 | 2 | 48 | 4.053686 | 4.89015 | 0.4882671 | 0 | 1.934494 | 0
2018-02-24 15:09 | 347875.9 | 480.0009 | 2 | 48 | 4.083484 | 4.890112 | 0.6512493 | 0 | 2.597653 | 0
2018-02-24 15:11 | 347995.9 | 600.0009 | 2 | 48 | 4.109508 | 4.889778 | 0.8142341 | 0 | 3.26537 | 0
2018-02-24 15:13 | 348115.9 | 720 | 2 | 48 | 4.133388 | 4.890057 | 0.9772161 | 0 | 3.937089 | 0
2018-02-24 15:15 | 348235.9 | 840.0001 | 2 | 48 | 4.159019 | 4.890173 | 1.140204 | 0 | 4.612835 | 0
2018-02-24 15:17 | 348355.9 | 960.001 | 2 | 48 | 4.186958 | 4.890003 | 1.303178 | 0 | 5.292894 | 0
2018-02-24 15:19 | 348475.9 | 1080.0002 | 2 | 48 | 4.200376 | 4.591167 | 1.463305 | 0 | 5.964997 | 0
2018-02-24 15:21 | 348595.9 | 1200.0002 | 2 | 48 | 4.200382 | 4.107601 | 1.608208 | 0 | 6.573642 | 0
2018-02-24 15:23 | 348715.9 | 1320.001 | 2 | 48 | 4.200383 | 3.646784 | 1.737361 | 0 | 7.116134 | 0
2018-02-24 15:25 | 348822.1 | 1426.2625 | 2 | 48 | 4.200368 | 3.259991 | 1.83923 | 0 | 7.544022 | 0
2018-02-24 15:27 | 348942.1 | 120.0009 | 3 | 48 | 4.227116 | 3.259918 | 1.947436 | 2.281e-09 | 7.999858 | 9.28e-09
2018-02-24 15:29 | 349062.1 | 240.0009 | 3 | 48 | 4.258565 | 3.259958 | 2.056082 | 2.281e-09 | 8.460798 | 9.28e-09
2018-02-24 15:31 | 349182.1 | 360.0001 | 3 | 48 | 4.292675 | 3.259941 | 2.164734 | 2.281e-09 | 8.925328 | 9.28e-09
2018-02-24 15:33 | 349302.1 | 480.0001 | 3 | 48 | 4.329124 | 3.259987 | 2.273382 | 2.281e-09 | 9.393681 | 9.28e-09
2018-02-24 15:35 | 349422.1 | 600.0009 | 3 | 48 | 4.367662 | 3.259972 | 2.382044 | 2.281e-09 | 9.866168 | 9.28e-09
2018-02-24 15:37 | 349542.1 | 720.0001 | 3 | 48 | 4.400386 | 3.123465 | 2.490252 | 2.281e-09 | 10.34086 | 9.28e-09
2018-02-24 15:39 | 349662.1 | 840.0001 | 3 | 48 | 4.400359 | 2.610104 | 2.585361 | 2.281e-09 | 10.75938 | 9.28e-09
2018-02-24 15:41 | 349782.1 | 960.0001 | 3 | 48 | 4.400352 | 2.203363 | 2.665369 | 2.281e-09 | 11.11144 | 9.28e-09
2018-02-24 15:43 | 349902.1 | 1080.0009 | 3 | 48 | 4.40035 | 1.870018 | 2.73307 | 2.281e-09 | 11.40935 | 9.28e-09
2018-02-24 15:45 | 350022.1 | 1200.0002 | 3 | 48 | 4.400337 | 1.594551 | 2.790653 | 2.281e-09 | 11.66274 | 9.28e-09
2018-02-24 15:47 | 350142.1 | 1320.0001 | 3 | 48 | 4.400366 | 1.368105 | 2.839901 | 2.281e-09 | 11.87945 | 9.28e-09
2018-02-24 15:49 | 350262.1 | 1440.0002 | 3 | 48 | 4.400345 | 1.179857 | 2.882257 | 2.281e-09 | 12.06583 | 9.28e-09
2018-02-24 15:51 | 350382.1 | 1560.0001 | 3 | 48 | 4.40034 | 1.023716 | 2.918897 | 2.281e-09 | 12.22705 | 9.28e-09
2018-02-24 15:53 | 350502.1 | 1680.0001 | 3 | 48 | 4.400331 | 0.8928528 | 2.950771 | 2.281e-09 | 12.36731 | 9.28e-09
2018-02-24 15:55 | 350622.1 | 1800.0009 | 3 | 48 | 4.400319 | 0.7829933 | 2.978649 | 2.281e-09 | 12.48998 | 9.28e-09
2018-02-24 15:57 | 350742.1 | 1920.0009 | 3 | 48 | 4.400341 | 0.6908779 | 3.003155 | 2.281e-09 | 12.59782 | 9.28e-09
2018-02-24 15:58 | 350798.1 | 1975.9887 | 3 | 48 | 4.400322 | 0.6519947 | 3.013588 | 2.281e-09 | 12.64373 | 9.28e-09
2018-02-24 16:00 | 350918.2 | 120.0001 | 4 | 48 | 4.350902 | 0 | 3.013588 | 2.281e-09 | 12.64373 | 9.28e-09
2018-02-24 16:02 | 351038.2 | 240.0001 | 4 | 48 | 4.347042 | 0 | 3.013588 | 2.281e-09 | 12.64373 | 9.28e-09
2018-02-24 16:03 | 351098.2 | 300.0015 | 4 | 48 | 4.345883 | 0 | 3.013588 | 2.281e-09 | 12.64373 | 9.28e-09
2018-02-24 16:05 | 351218.2 | 120.0002 | 5 | 48 | 4.093621 | -3.260102 | 3.013588 | 0.1086554 | 12.64373 | 0.4483021
2018-02-24 16:07 | 351338.2 | 240.0002 | 5 | 48 | 4.048724 | -3.26017 | 3.013588 | 0.2173237 | 12.64373 | 0.8906776
2018-02-24 16:09 | 351458.2 | 360.0002 | 5 | 48 | 4.005753 | -3.260153 | 3.013588 | 0.3259851 | 12.64373 | 1.328276
2018-02-24 16:11 | 351578.2 | 480.001 | 5 | 48 | 3.963733 | -3.260134 | 3.013588 | 0.4346585 | 12.64373 | 1.761302
2018-02-24 16:13 | 351698.2 | 600.001 | 5 | 48 | 3.92291 | -3.260092 | 3.013588 | 0.5433224 | 12.64373 | 2.189786
2018-02-24 16:15 | 351818.2 | 720.0009 | 5 | 48 | 3.883684 | -3.260097 | 3.013588 | 0.6519877 | 12.64373 | 2.613923
2018-02-24 16:17 | 351938.2 | 840.001 | 5 | 48 | 3.846384 | -3.26017 | 3.013588 | 0.7606634 | 12.64373 | 3.033941
2018-02-24 16:19 | 352058.2 | 960.0001 | 5 | 48 | 3.81122 | -3.260182 | 3.013588 | 0.8693304 | 12.64373 | 3.449986
2018-02-24 16:21 | 352178.2 | 1080.001 | 5 | 48 | 3.777976 | -3.260134 | 3.013588 | 0.9779955 | 12.64373 | 3.862308
2018-02-24 16:23 | 352298.2 | 1200.0002 | 5 | 48 | 3.746798 | -3.260144 | 3.013588 | 1.086661 | 12.64373 | 4.271132
2018-02-24 16:25 | 352418.2 | 1320.0009 | 5 | 48 | 3.71739 | -3.260161 | 3.013588 | 1.195324 | 12.64373 | 4.676654
2018-02-24 16:27 | 352538.2 | 1440.001 | 5 | 48 | 3.689607 | -3.260132 | 3.013588 | 1.303986 | 12.64373 | 5.07907
2018-02-24 16:29 | 352658.2 | 1560.0009 | 5 | 48 | 3.663403 | -3.260153 | 3.013588 | 1.412652 | 12.64373 | 5.478565
2018-02-24 16:31 | 352778.2 | 1680.0009 | 5 | 48 | 3.638917 | -3.260197 | 3.013588 | 1.52132 | 12.64373 | 5.875315
2018-02-24 16:33 | 352898.2 | 1800.001 | 5 | 48 | 3.616436 | -3.260098 | 3.013588 | 1.629974 | 12.64373 | 6.269456
2018-02-24 16:35 | 353018.2 | 1920.001 | 5 | 48 | 3.595894 | -3.260186 | 3.013588 | 1.738654 | 12.64373 | 6.661357
2018-02-24 16:37 | 353138.2 | 2040.0002 | 5 | 48 | 3.577271 | -3.259809 | 3.013588 | 1.84731 | 12.64373 | 7.051047
2018-02-24 16:39 | 353258.2 | 2160.0002 | 5 | 48 | 3.560257 | -3.260142 | 3.013588 | 1.955979 | 12.64373 | 7.438848
2018-02-24 16:41 | 353378.2 | 2280.0002 | 5 | 48 | 3.544442 | -3.260088 | 3.013588 | 2.064651 | 12.64373 | 7.82488
2018-02-24 16:43 | 353498.2 | 2400.0002 | 5 | 48 | 3.529321 | -3.260132 | 3.013588 | 2.173317 | 12.64373 | 8.209215
2018-02-24 16:45 | 353618.2 | 2520.0009 | 5 | 48 | 3.514267 | -3.260139 | 3.013588 | 2.281977 | 12.64373 | 8.591896
2018-02-24 16:47 | 353738.2 | 2640.0009 | 5 | 48 | 3.498011 | -3.260139 | 3.013588 | 2.390637 | 12.64373 | 8.972888
2018-02-24 16:49 | 353858.2 | 2760.0002 | 5 | 48 | 3.478537 | -3.260071 | 3.013588 | 2.499318 | 12.64373 | 9.352039
2018-02-24 16:51 | 353978.2 | 2880.0002 | 5 | 48 | 3.45213 | -3.26013 | 3.013588 | 2.607984 | 12.64373 | 9.728686
2018-02-24 16:53 | 354098.2 | 3000.001 | 5 | 48 | 3.415058 | -3.260142 | 3.013588 | 2.716649 | 12.64373 | 10.10192
2018-02-24 16:55 | 354218.2 | 3120.0009 | 5 | 48 | 3.357041 | -3.260128 | 3.013588 | 2.825305 | 12.64373 | 10.47012
2018-02-24 16:57 | 354338.2 | 3240.0009 | 5 | 48 | 3.241858 | -3.260107 | 3.013588 | 2.933979 | 12.64373 | 10.82956
2018-02-24 16:58 | 354426.5 | 3328.3367 | 5 | 48 | 2.999991 | -3.260067 | 3.013588 | 3.01396 | 12.64373 | 11.08118
2018-02-24 17:00 | 354546.6 | 120 | 6 | 48 | 3.327435 | 0 | 3.013588 | 3.01396 | 12.64373 | 11.08118
2018-02-24 17:02 | 354666.6 | 240.0008 | 6 | 48 | 3.337423 | 0 | 3.013588 | 3.01396 | 12.64373 | 11.08118
2018-02-24 17:03 | 354726.6 | 300.0014 | 6 | 48 | 3.340312 | 0 | 3.013588 | 3.01396 | 12.64373 | 11.08118
2018-02-24 17:03 | 354726.6 | 0.0026 | 7 | 49 | 3.340239 | 0 | 0 | 0 | 0 | 0
2018-02-24 17:05 | 354846.7 | 120.0002 | 2 | 49 | 3.97167 | 4.889835 | 0.1623023 | 9.42e-10 | 0.6250967 | 3.147e-09
2018-02-24 17:07 | 354966.7 | 240.001 | 2 | 49 | 4.017078 | 4.889856 | 0.3253167 | 9.42e-10 | 1.276513 | 3.147e-09
2018-02-24 17:09 | 355086.7 | 360.0002 | 2 | 49 | 4.053596 | 4.890182 | 0.4882989 | 9.42e-10 | 1.934325 | 3.147e-09
2018-02-24 17:11 | 355206.7 | 480.0002 | 2 | 49 | 4.083375 | 4.889929 | 0.6512746 | 9.42e-10 | 2.597443 | 3.147e-09
2018-02-24 17:13 | 355326.7 | 600.001 | 2 | 49 | 4.109406 | 4.890152 | 0.8142877 | 9.42e-10 | 3.26526 | 3.147e-09
2018-02-24 17:15 | 355446.7 | 720.0002 | 2 | 49 | 4.133273 | 4.890217 | 0.9772794 | 9.42e-10 | 3.936998 | 3.147e-09
2018-02-24 17:17 | 355566.7 | 840.0002 | 2 | 49 | 4.158896 | 4.889885 | 1.140261 | 9.42e-10 | 4.612697 | 3.147e-09
2018-02-24 17:19 | 355686.7 | 960.0002 | 2 | 49 | 4.186893 | 4.889853 | 1.303252 | 9.42e-10 | 5.292806 | 3.147e-09
2018-02-24 17:21 | 355806.7 | 1080.0002 | 2 | 49 | 4.200371 | 4.592495 | 1.463414 | 9.42e-10 | 5.965047 | 3.147e-09
2018-02-24 17:23 | 355926.7 | 1200.001 | 2 | 49 | 4.200362 | 4.107901 | 1.608354 | 9.42e-10 | 6.573849 | 3.147e-09
2018-02-24 17:25 | 356046.7 | 1320.0003 | 2 | 49 | 4.200374 | 3.646935 | 1.73753 | 9.42e-10 | 7.116436 | 3.147e-09
2018-02-24 17:27 | 356153 | 1426.2984 | 2 | 49 | 4.200359 | 3.259989 | 1.839452 | 9.42e-10 | 7.544549 | 3.147e-09
2018-02-24 17:29 | 356273 | 120.001 | 3 | 49 | 4.227088 | 3.260006 | 1.947662 | 9.42e-10 | 8.000401 | 3.147e-09
2018-02-24 17:31 | 356393 | 240.0012 | 3 | 49 | 4.258569 | 3.259975 | 2.05631 | 9.42e-10 | 8.461351 | 3.147e-09
2018-02-24 17:33 | 356513 | 360.0028 | 3 | 49 | 4.292669 | 3.259996 | 2.164975 | 9.42e-10 | 8.925939 | 3.147e-09
2018-02-24 17:35 | 356633 | 480.0012 | 3 | 49 | 4.329105 | 3.259958 | 2.273635 | 9.42e-10 | 9.394339 | 3.147e-09
2018-02-24 17:37 | 356753 | 600.0028 | 3 | 49 | 4.36763 | 3.25997 | 2.382297 | 9.42e-10 | 9.866824 | 3.147e-09
2018-02-24 17:39 | 356873 | 720.0004 | 3 | 49 | 4.400383 | 3.123285 | 2.490505 | 9.42e-10 | 10.34152 | 3.147e-09
2018-02-24 17:41 | 356993 | 840.0011 | 3 | 49 | 4.40036 | 2.610708 | 2.58564 | 9.42e-10 | 10.76015 | 3.147e-09
2018-02-24 17:43 | 357113 | 960.0004 | 3 | 49 | 4.400369 | 2.204077 | 2.665659 | 9.42e-10 | 11.11226 | 3.147e-09
2018-02-24 17:45 | 357233 | 1080.0004 | 3 | 49 | 4.40035 | 1.870216 | 2.733383 | 9.42e-10 | 11.41027 | 3.147e-09
2018-02-24 17:47 | 357353 | 1200.0004 | 3 | 49 | 4.400362 | 1.595453 | 2.790987 | 9.42e-10 | 11.66375 | 3.147e-09
2018-02-24 17:49 | 357473 | 1320.0004 | 3 | 49 | 4.400372 | 1.368811 | 2.840251 | 9.42e-10 | 11.88053 | 3.147e-09
2018-02-24 17:51 | 357593 | 1440.0004 | 3 | 49 | 4.400345 | 1.180149 | 2.882625 | 9.42e-10 | 12.06699 | 3.147e-09
2018-02-24 17:53 | 357713 | 1560.0004 | 3 | 49 | 4.400329 | 1.02363 | 2.919269 | 9.42e-10 | 12.22823 | 3.147e-09
2018-02-24 17:55 | 357833 | 1680.0004 | 3 | 49 | 4.400325 | 0.893362 | 2.951151 | 9.42e-10 | 12.36852 | 3.147e-09
2018-02-24 17:57 | 357953 | 1800.0004 | 3 | 49 | 4.400316 | 0.7833767 | 2.979039 | 9.42e-10 | 12.49124 | 3.147e-09
2018-02-24 17:59 | 358073 | 1920.0004 | 3 | 49 | 4.400329 | 0.6913624 | 3.003565 | 9.42e-10 | 12.59916 | 3.147e-09
2018-02-24 18:00 | 358130.4 | 1977.4218 | 3 | 49 | 4.400334 | 0.6519909 | 3.014266 | 9.42e-10 | 12.64625 | 3.147e-09
2018-02-24 18:02 | 358250.4839 | 120.0008 | 4 | 49 | 4.350954 | 0 | 3.014266 | 9.42e-10 | 12.64625 | 3.147e-09
2018-02-24 18:04 | 358370.4831 | 240 | 4 | 49 | 4.347097 | 0 | 3.014266 | 9.42e-10 | 12.64625 | 3.147e-09
2018-02-24 18:05 | 358430.4846 | 300.0015 | 4 | 49 | 4.345933 | 0 | 3.014266 | 9.42e-10 | 12.64625 | 3.147e-09
2018-02-24 18:07 | 358550.6 | 120.0009 | 5 | 49 | 4.093677 | -3.260151 | 3.014266 | 0.1086538 | 12.64625 | 0.4483022
2018-02-24 18:09 | 358670.6 | 240 | 5 | 49 | 4.048757 | -3.260116 | 3.014266 | 0.2173164 | 12.64625 | 0.8906594
2018-02-24 18:11 | 358790.6 | 360.0001 | 5 | 49 | 4.005769 | -3.260116 | 3.014266 | 0.3259889 | 12.64625 | 1.328304
2018-02-24 18:13 | 358910.6 | 480.0001 | 5 | 49 | 3.963752 | -3.260111 | 3.014266 | 0.4346474 | 12.64625 | 1.761273
2018-02-24 18:15 | 359030.6 | 600 | 5 | 49 | 3.922933 | -3.260109 | 3.014266 | 0.5433159 | 12.64625 | 2.189779
2018-02-24 18:17 | 359150.6 | 720 | 5 | 49 | 3.88376 | -3.260118 | 3.014266 | 0.6519817 | 12.64625 | 2.613923
2018-02-24 18:19 | 359270.6 | 840.0001 | 5 | 49 | 3.846454 | -3.260048 | 3.014266 | 0.7606487 | 12.64625 | 3.033914
2018-02-24 18:21 | 359390.6 | 960 | 5 | 49 | 3.811221 | -3.260053 | 3.014266 | 0.8693037 | 12.64625 | 3.449916
2018-02-24 18:23 | 359510.6 | 1080 | 5 | 49 | 3.777989 | -3.260098 | 3.014266 | 0.977976 | 12.64625 | 3.862267
2018-02-24 18:25 | 359630.6 | 1200.0009 | 5 | 49 | 3.746799 | -3.260132 | 3.014266 | 1.086631 | 12.64625 | 4.271049
2018-02-24 18:27 | 359750.6 | 1320 | 5 | 49 | 3.717404 | -3.260079 | 3.014266 | 1.195295 | 12.64625 | 4.676582
2018-02-24 18:29 | 359870.6 | 1440 | 5 | 49 | 3.689613 | -3.2601 | 3.014266 | 1.303968 | 12.64625 | 5.079038
2018-02-24 18:31 | 359990.6 | 1560.0009 | 5 | 49 | 3.663385 | -3.260132 | 3.014266 | 1.412625 | 12.64625 | 5.478502
2018-02-24 18:33 | 360110.6 | 1680.0009 | 5 | 49 | 3.638916 | -3.260123 | 3.014266 | 1.52129 | 12.64625 | 5.875235
2018-02-24 18:35 | 360230.6 | 1800 | 5 | 49 | 3.616425 | -3.260182 | 3.014266 | 1.629949 | 12.64625 | 6.269394
2018-02-24 18:37 | 360350.6 | 1920 | 5 | 49 | 3.595892 | -3.260081 | 3.014266 | 1.738608 | 12.64625 | 6.661215
2018-02-24 18:39 | 360470.6 | 2040.0001 | 5 | 49 | 3.577199 | -3.260137 | 3.014266 | 1.847283 | 12.64625 | 7.050968
2018-02-24 18:41 | 360590.6 | 2160.0001 | 5 | 49 | 3.560142 | -3.260134 | 3.014266 | 1.955937 | 12.64625 | 7.438708
2018-02-24 18:43 | 360710.6 | 2280.0009 | 5 | 49 | 3.544318 | -3.260119 | 3.014266 | 2.064605 | 12.64625 | 7.824713
2018-02-24 18:45 | 360830.6 | 2400.0009 | 5 | 49 | 3.529164 | -3.2602 | 3.014266 | 2.17327 | 12.64625 | 8.20903
2018-02-24 18:47 | 360950.6 | 2520.0009 | 5 | 49 | 3.514058 | -3.260151 | 3.014266 | 2.281937 | 12.64625 | 8.591716
2018-02-24 18:49 | 361070.6 | 2640.0009 | 5 | 49 | 3.497764 | -3.260107 | 3.014266 | 2.390601 | 12.64625 | 8.972703
2018-02-24 18:51 | 361190.6 | 2760.0009 | 5 | 49 | 3.4782 | -3.260155 | 3.014266 | 2.499272 | 12.64625 | 9.351787
2018-02-24 18:53 | 361310.6 | 2880 | 5 | 49 | 3.451775 | -3.260137 | 3.014266 | 2.607939 | 12.64625 | 9.728401
2018-02-24 18:55 | 361430.6 | 3000.0009 | 5 | 49 | 3.414587 | -3.260126 | 3.014266 | 2.716606 | 12.64625 | 10.10159
2018-02-24 18:57 | 361550.6 | 3120.0001 | 5 | 49 | 3.356446 | -3.260095 | 3.014266 | 2.825266 | 12.64625 | 10.46975
2018-02-24 18:59 | 361670.6 | 3240 | 5 | 49 | 3.240816 | -3.260105 | 3.014266 | 2.933925 | 12.64625 | 10.82906
2018-02-24 19:01 | 361758.4 | 3327.8775 | 5 | 49 | 2.999983 | -3.260098 | 3.014266 | 3.013504 | 12.64625 | 11.07935
2018-02-24 19:03 | 361878.5 | 120.0007 | 6 | 49 | 3.328611 | 0 | 3.014266 | 3.013504 | 12.64625 | 11.07935
2018-02-24 19:05 | 361998.5 | 240.0007 | 6 | 49 | 3.338608 | 0 | 3.014266 | 3.013504 | 12.64625 | 11.07935
2018-02-24 19:06 | 362058.5 | 300.0013 | 6 | 49 | 3.341506 | 0 | 3.014266 | 3.013504 | 12.64625 | 11.07935
2018-02-24 19:06 | 362058.5 | 0.0025 | 7 | 50 | 3.34151 | 0 | 0 | 0 | 0 | 0
2018-02-24 19:08 | 362178.5479 | 120.0009 | 2 | 50 | 3.972371 | 4.889931 | 0.1623113 | 0 | 0.6252887 | 0
2018-02-24 19:10 | 362298.5479 | 240.0009 | 2 | 50 | 4.017667 | 4.890169 | 0.3253049 | 0 | 1.276721 | 0
2018-02-24 19:12 | 362418.5471 | 360.0001 | 2 | 50 | 4.054172 | 4.890148 | 0.4882936 | 0 | 1.934654 | 0
2018-02-24 19:14 | 362538.5471 | 480.0001 | 2 | 50 | 4.083939 | 4.88982 | 0.6512937 | 0 | 2.597965 | 0
2018-02-24 19:16 | 362658.5479 | 600.0009 | 2 | 50 | 4.10993 | 4.889887 | 0.8142793 | 0 | 3.265759 | 0
2018-02-24 19:18 | 362778.5471 | 720.0001 | 2 | 50 | 4.13377 | 4.889835 | 0.9772589 | 0 | 3.937531 | 0
2018-02-24 19:20 | 362898.5471 | 840.0001 | 2 | 50 | 4.15936 | 4.889807 | 1.140259 | 0 | 4.613388 | 0
2018-02-24 19:22 | 363018.548 | 960.001 | 2 | 50 | 4.187322 | 4.889853 | 1.303249 | 0 | 5.293566 | 0
2018-02-24 19:24 | 363138.5471 | 1080.0001 | 2 | 50 | 4.200376 | 4.587334 | 1.463265 | 0 | 5.965225 | 0
2018-02-24 19:26 | 363258.5471 | 1200.0001 | 2 | 50 | 4.200377 | 4.105297 | 1.608072 | 0 | 6.573471 | 0
2018-02-24 19:28 | 363378.5471 | 1320.0001 | 2 | 50 | 4.200364 | 3.645079 | 1.737162 | 0 | 7.115693 | 0
2018-02-24 19:29 | 363484.7109 | 1426.1639 | 2 | 50 | 4.200377 | 3.259981 | 1.838931 | 0 | 7.543163 | 0
2018-02-24 19:31 | 363604.7 | 120.0001 | 3 | 50 | 4.227075 | 3.260029 | 1.947155 | 2.07e-09 | 7.999071 | 8.419e-09
2018-02-24 19:33 | 363724.7 | 240.0009 | 3 | 50 | 4.25846 | 3.260035 | 2.055812 | 2.07e-09 | 8.460052 | 8.419e-09
2018-02-24 19:35 | 363844.7 | 360.0009 | 3 | 50 | 4.292484 | 3.26001 | 2.164472 | 2.07e-09 | 8.924601 | 8.419e-09
2018-02-24 19:37 | 363964.7 | 480.0001 | 3 | 50 | 4.328899 | 3.259968 | 2.273134 | 2.07e-09 | 9.392993 | 8.419e-09
2018-02-24 19:39 | 364084.7 | 600.0001 | 3 | 50 | 4.36738 | 3.260019 | 2.381796 | 2.07e-09 | 9.865451 | 8.419e-09
2018-02-24 19:41 | 364204.7 | 720.0001 | 3 | 50 | 4.400396 | 3.127476 | 2.490042 | 2.07e-09 | 10.34029 | 8.419e-09
2018-02-24 19:43 | 364324.7 | 840.0009 | 3 | 50 | 4.400359 | 2.612865 | 2.585261 | 2.07e-09 | 10.75929 | 8.419e-09
2018-02-24 19:45 | 364444.7 | 960.0001 | 3 | 50 | 4.400369 | 2.206081 | 2.665357 | 2.07e-09 | 11.11174 | 8.419e-09
2018-02-24 19:47 | 364564.7 | 1080.0001 | 3 | 50 | 4.400352 | 1.87155 | 2.73313 | 2.07e-09 | 11.40997 | 8.419e-09
2018-02-24 19:49 | 364684.7 | 1200.0001 | 3 | 50 | 4.400335 | 1.595984 | 2.790782 | 2.07e-09 | 11.66366 | 8.419e-09
2018-02-24 19:51 | 364804.7 | 1320.0009 | 3 | 50 | 4.400342 | 1.369595 | 2.840089 | 2.07e-09 | 11.88063 | 8.419e-09
2018-02-24 19:53 | 364924.7 | 1440.0001 | 3 | 50 | 4.400364 | 1.18144 | 2.882496 | 2.07e-09 | 12.06723 | 8.419e-09
2018-02-24 19:55 | 365044.7 | 1560.0009 | 3 | 50 | 4.400306 | 1.023865 | 2.919171 | 2.07e-09 | 12.22861 | 8.419e-09
2018-02-24 19:57 | 365164.7 | 1680.0001 | 3 | 50 | 4.400322 | 0.893959 | 2.951072 | 2.07e-09 | 12.36899 | 8.419e-09
2018-02-24 19:59 | 365284.7 | 1800.001 | 3 | 50 | 4.400331 | 0.7841301 | 2.978977 | 2.07e-09 | 12.49178 | 8.419e-09
2018-02-24 20:01 | 365404.7 | 1920.0001 | 3 | 50 | 4.400331 | 0.6909351 | 3.003505 | 2.07e-09 | 12.59971 | 8.419e-09
2018-02-24 20:02 | 365460.6 | 1975.86 | 3 | 50 | 4.40028 | 0.6519985 | 3.013919 | 2.07e-09 | 12.64554 | 8.419e-09
2018-02-24 20:04 | 365580.7 | 120.0007 | 4 | 50 | 4.350972 | 0 | 3.013919 | 2.07e-09 | 12.64554 | 8.419e-09
2018-02-24 20:06 | 365700.7 | 240.0001 | 4 | 50 | 4.347118 | 0 | 3.013919 | 2.07e-09 | 12.64554 | 8.419e-09
2018-02-24 20:07 | 365760.7 | 300.0023 | 4 | 50 | 4.345969 | 0 | 3.013919 | 2.07e-09 | 12.64554 | 8.419e-09
2018-02-24 20:09 | 365880.7 | 120.001 | 5 | 50 | 4.094273 | -3.260098 | 3.013919 | 0.1086662 | 12.64554 | 0.4484104
2018-02-24 20:11 | 366000.7 | 240.0002 | 5 | 50 | 4.04944 | -3.260149 | 3.013919 | 0.2173198 | 12.64554 | 0.8908007
2018-02-24 20:13 | 366120.7 | 360.0003 | 5 | 50 | 4.006488 | -3.260123 | 3.013919 | 0.325993 | 12.64554 | 1.328522
2018-02-24 20:15 | 366240.7 | 480.001 | 5 | 50 | 3.964449 | -3.260151 | 3.013919 | 0.4346568 | 12.64554 | 1.761589
2018-02-24 20:17 | 366360.7 | 600.001 | 5 | 50 | 3.923646 | -3.260132 | 3.013919 | 0.5433249 | 12.64554 | 2.190169
2018-02-24 20:19 | 366480.7 | 720.0002 | 5 | 50 | 3.884495 | -3.260023 | 3.013919 | 0.6519908 | 12.64554 | 2.614392
2018-02-24 20:21 | 366600.7 | 840.0002 | 5 | 50 | 3.847222 | -3.260067 | 3.013919 | 0.7606513 | 12.64554 | 3.03444
2018-02-24 20:23 | 366720.7 | 960.001 | 5 | 50 | 3.812055 | -3.260055 | 3.013919 | 0.869329 | 12.64554 | 3.450617
2018-02-24 20:25 | 366840.7 | 1080.0002 | 5 | 50 | 3.778865 | -3.260071 | 3.013919 | 0.9779835 | 12.64554 | 3.862993
2018-02-24 20:27 | 366960.7 | 1200.0002 | 5 | 50 | 3.747711 | -3.260058 | 3.013919 | 1.086653 | 12.64554 | 4.27193
2018-02-24 20:29 | 367080.7 | 1320.0002 | 5 | 50 | 3.71835 | -3.260098 | 3.013919 | 1.19532 | 12.64554 | 4.67757
2018-02-24 20:31 | 367200.7 | 1440.0009 | 5 | 50 | 3.690541 | -3.260095 | 3.013919 | 1.303985 | 12.64554 | 5.0801
2018-02-24 20:33 | 367320.7 | 1560.001 | 5 | 50 | 3.664332 | -3.260092 | 3.013919 | 1.412653 | 12.64554 | 5.479708
2018-02-24 20:35 | 367440.7 | 1680.0009 | 5 | 50 | 3.639901 | -3.260055 | 3.013919 | 1.521315 | 12.64554 | 5.876537
2018-02-24 20:37 | 367560.7 | 1800.0009 | 5 | 50 | 3.617367 | -3.26006 | 3.013919 | 1.629971 | 12.64554 | 6.270792
2018-02-24 20:39 | 367680.7 | 1920.0001 | 5 | 50 | 3.596828 | -3.260081 | 3.013919 | 1.738638 | 12.64554 | 6.662745
2018-02-24 20:41 | 367800.7 | 2040 | 5 | 50 | 3.578136 | -3.260118 | 3.013919 | 1.847309 | 12.64554 | 7.052587
2018-02-24 20:43 | 367920.7 | 2160.0009 | 5 | 50 | 3.561101 | -3.260036 | 3.013919 | 1.955971 | 12.64554 | 7.440455
2018-02-24 20:45 | 368040.7 | 2280.0009 | 5 | 50 | 3.545271 | -3.260113 | 3.013919 | 2.064627 | 12.64554 | 7.826521
2018-02-24 20:47 | 368160.7 | 2400.0009 | 5 | 50 | 3.530091 | -3.260098 | 3.013919 | 2.173296 | 12.64554 | 8.210954
2018-02-24 20:49 | 368280.7 | 2520.0001 | 5 | 50 | 3.514985 | -3.26006 | 3.013919 | 2.281962 | 12.64554 | 8.593738
2018-02-24 20:51 | 368400.7 | 2640.0001 | 5 | 50 | 3.498677 | -3.260071 | 3.013919 | 2.390635 | 12.64554 | 8.974854
2018-02-24 20:53 | 368520.7 | 2760.0009 | 5 | 50 | 3.47913 | -3.260081 | 3.013919 | 2.499292 | 12.64554 | 9.353991
2018-02-24 20:55 | 368640.7 | 2880.0009 | 5 | 50 | 3.452627 | -3.260098 | 3.013919 | 2.607963 | 12.64554 | 9.730714
2018-02-24 20:57 | 368760.7 | 3000.0009 | 5 | 50 | 3.415523 | -3.260079 | 3.013919 | 2.716626 | 12.64554 | 10.10399
2018-02-24 20:59 | 368880.7 | 3120.0009 | 5 | 50 | 3.357644 | -3.260165 | 3.013919 | 2.825294 | 12.64554 | 10.47229
2018-02-24 21:01 | 369000.7 | 3240 | 5 | 50 | 3.242807 | -3.26013 | 3.013919 | 2.933962 | 12.64554 | 10.83179
2018-02-24 21:03 | 369089.2 | 3328.5031 | 5 | 50 | 2.999971 | -3.260144 | 3.013919 | 3.014108 | 12.64554 | 11.08399
2018-02-24 21:05 | 369209.3 | 119.9999 | 6 | 50 | 3.325458 | 0 | 3.013919 | 3.014108 | 12.64554 | 11.08399
2018-02-24 21:07 | 369329.3 | 239.9999 | 6 | 50 | 3.335405 | 0 | 3.013919 | 3.014108 | 12.64554 | 11.08399
2018-02-24 21:08 | 369389.3 | 300.0014 | 6 | 50 | 3.338316 | 0 | 3.013919 | 3.014108 | 12.64554 | 11.08399
2018-02-24 21:08 | 369389.3 | 0.0024 | 7 | 51 | 3.338456 | 0 | 0 | 0 | 0 | 0
2018-02-24 21:10 | 369509.4 | 120.0002 | 8 | 51 | 3.827397 | 3.259958 | 0.108656 | 0 | 0.4028871 | 0
2018-02-24 21:12 | 369629.4 | 240.0009 | 8 | 51 | 3.892801 | 3.259991 | 0.2173147 | 0 | 0.8235341 | 0
2018-02-24 21:14 | 369749.4 | 360.0009 | 8 | 51 | 3.916634 | 3.260017 | 0.3259743 | 0 | 1.247812 | 0
2018-02-24 21:16 | 369869.4 | 480.0001 | 8 | 51 | 3.93994 | 3.260017 | 0.4346384 | 0 | 1.674685 | 0
2018-02-24 21:18 | 369989.4 | 600.0009 | 8 | 51 | 3.962116 | 3.25997 | 0.5432984 | 0 | 2.104019 | 0
2018-02-24 21:20 | 370109.4 | 720.0009 | 8 | 51 | 3.981687 | 3.260071 | 0.6519592 | 0 | 2.535637 | 0
2018-02-24 21:22 | 370229.4 | 840.0009 | 8 | 51 | 3.998231 | 3.260042 | 0.7606205 | 0 | 2.969213 | 0
2018-02-24 21:24 | 370349.4 | 960.0009 | 8 | 51 | 4.013032 | 3.260059 | 0.8692802 | 0 | 3.404476 | 0
2018-02-24 21:26 | 370469.4 | 1080.0009 | 8 | 51 | 4.027367 | 3.260042 | 0.9779418 | 0 | 3.841314 | 0
2018-02-24 21:28 | 370589.4 | 1200.0009 | 8 | 51 | 4.042786 | 3.260084 | 1.086604 | 0 | 4.279761 | 0
2018-02-24 21:30 | 370709.4 | 1320.0001 | 8 | 51 | 4.059737 | 3.260046 | 1.195261 | 0 | 4.719945 | 0
2018-02-24 21:32 | 370829.4 | 1440.0009 | 8 | 51 | 4.078193 | 3.260025 | 1.303918 | 0 | 5.162057 | 0
2018-02-24 21:34 | 370949.4 | 1560.0001 | 8 | 51 | 4.097852 | 3.259939 | 1.412578 | 0 | 5.606248 | 0
2018-02-24 21:36 | 371069.4 | 1680.0009 | 8 | 51 | 4.118975 | 3.259991 | 1.521237 | 0 | 6.05265 | 0
2018-02-24 21:38 | 371189.4 | 1800.0001 | 8 | 51 | 4.141964 | 3.259962 | 1.629895 | 0 | 6.501439 | 0
2018-02-24 21:40 | 371309.4 | 1920.0009 | 8 | 51 | 4.167136 | 3.26004 | 1.738556 | 0 | 6.952853 | 0
2018-02-24 21:42 | 371429.4 | 2040.0001 | 8 | 51 | 4.194663 | 3.260012 | 1.847217 | 0 | 7.407134 | 0
2018-02-24 21:42 | 371451.5 | 2062.1776 | 8 | 51 | 4.200001 | 3.260025 | 1.867295 | 0 | 7.491406 | 0

## Statistics_56
Date_Time | Test_Time(s) | Step_Time(s) | Step_Index | Cycle_Index | Voltage(V) | Current(A) | Charge_Capacity(Ah) | Discharge_Capacity(Ah) | Charge_Energy(Wh) | Discharge_Energy(Wh) | ACR(Ohm) | Internal Resistance(Ohm)
2018-02-12 18:43 | 9136.5852 | 300.0031 | 6 | 1 | 3.319187 | 0 | 3.018487 | 3.05588 | 12.64724 | 11.2798
2018-02-12 20:46 | 16486.85368 | 300.0047 | 6 | 2 | 3.317368 | 0 | 3.056249 | 3.054199 | 12.77871 | 11.27388
2018-02-12 22:48 | 23833.66 | 300.0024 | 6 | 3 | 3.316156 | 0 | 3.055737 | 3.05405 | 12.77536 | 11.2753
2018-02-13 00:50 | 31179.19 | 300.0023 | 6 | 4 | 3.316456 | 0 | 3.054497 | 3.052747 | 12.77022 | 11.27079
2018-02-13 02:53 | 38523.24 | 300.004 | 6 | 5 | 3.316399 | 0 | 3.053374 | 3.051846 | 12.76567 | 11.2676
2018-02-13 04:55 | 45863.72 | 300.0031 | 6 | 6 | 3.316965 | 0 | 3.051742 | 3.050303 | 12.75904 | 11.26137
2018-02-13 06:58 | 53202.62 | 300.0035 | 6 | 7 | 3.317186 | 0 | 3.050786 | 3.049448 | 12.75554 | 11.25816
2018-02-13 09:00 | 60538.84 | 300.0008 | 6 | 8 | 3.318308 | 0 | 3.049365 | 3.04793 | 12.75007 | 11.25199
2018-02-13 11:02 | 67878.08 | 300.0038 | 6 | 9 | 3.318998 | 0 | 3.048196 | 3.046937 | 12.74697 | 11.24679
2018-02-13 13:04 | 75210.34 | 300.0044 | 6 | 10 | 3.318649 | 0 | 3.046781 | 3.045726 | 12.74067 | 11.2429
2018-02-13 15:07 | 82541.72 | 300.0047 | 6 | 11 | 3.319386 | 0 | 3.04542 | 3.044247 | 12.73527 | 11.23563
2018-02-13 17:09 | 89868.39 | 300.0021 | 6 | 12 | 3.323484 | 0 | 3.044245 | 3.042493 | 12.73057 | 11.22739
2018-02-13 19:11 | 97196.73948 | 300.0022 | 6 | 13 | 3.32165 | 0 | 3.042745 | 3.042011 | 12.72685 | 11.22592
2018-02-13 21:13 | 104524.3 | 300.003 | 6 | 14 | 3.320754 | 0 | 3.042636 | 3.041795 | 12.72541 | 11.22577
2018-02-13 23:15 | 111849.4 | 300.0032 | 6 | 15 | 3.320231 | 0 | 3.042228 | 3.04135 | 12.7229 | 11.22457
2018-02-14 01:17 | 119174.3 | 300.0015 | 6 | 16 | 3.319944 | 0 | 3.041832 | 3.040946 | 12.72106 | 11.22342
2018-02-14 03:19 | 126496.8 | 300.0038 | 6 | 17 | 3.321059 | 0 | 3.041071 | 3.039881 | 12.71774 | 11.21882
2018-02-14 05:21 | 133819.6 | 300.0012 | 6 | 18 | 3.320757 | 0 | 3.040596 | 3.039677 | 12.71641 | 11.21872
2018-02-14 07:23 | 141140.5 | 300.0013 | 6 | 19 | 3.323483 | 0 | 3.039988 | 3.038571 | 12.71368 | 11.21366
2018-02-14 09:25 | 148458.8 | 300.0021 | 6 | 20 | 3.323856 | 0 | 3.037313 | 3.03633 | 12.70465 | 11.20283
2018-02-14 11:27 | 155777.1 | 300.0032 | 6 | 21 | 3.323629 | 0 | 3.036857 | 3.035976 | 12.70334 | 11.20183
2018-02-14 13:29 | 163093.6 | 300.0021 | 6 | 22 | 3.323794 | 0 | 3.036147 | 3.035258 | 12.69996 | 11.19882
2018-02-22 13:51 | 170349.1 | 300.0014 | 6 | 23 | 3.32213 | 0 | 3.04617 | 3.031593 | 12.74432 | 11.17663
2018-02-22 15:52 | 177663.3 | 300.0023 | 6 | 24 | 3.321116 | 0 | 3.030951 | 3.031237 | 12.68374 | 11.18044
2018-02-22 17:54 | 184973.2 | 300.0015 | 6 | 25 | 3.321139 | 0 | 3.030512 | 3.030275 | 12.68075 | 11.17557
2018-02-22 19:56 | 192286.3 | 300.0016 | 6 | 26 | 3.321585 | 0 | 3.030042 | 3.029401 | 12.67995 | 11.1723
2018-02-22 21:58 | 199598.8 | 300.0015 | 6 | 27 | 3.321062 | 0 | 3.031087 | 3.030532 | 12.68356 | 11.1795
2018-02-23 | 206910.7 | 300.0014 | 6 | 28 | 3.320183 | 0 | 3.030317 | 3.029768 | 12.67993 | 11.17677
2018-02-23 02:02 | 214217.2 | 300.0014 | 6 | 29 | 3.321675 | 0 | 3.029488 | 3.0286 | 12.67491 | 11.17131
2018-02-23 04:03 | 221523.9 | 300.0023 | 6 | 30 | 3.32207 | 0 | 3.02868 | 3.027893 | 12.67316 | 11.1681
2018-02-23 06:05 | 228831.3 | 300.0014 | 6 | 31 | 3.322218 | 0 | 3.028103 | 3.027312 | 12.67122 | 11.16597
2018-02-23 08:07 | 236135.9 | 300.0015 | 6 | 32 | 3.323503 | 0 | 3.027264 | 3.026226 | 12.6678 | 11.16061
2018-02-23 10:09 | 243438.6 | 300.0016 | 6 | 33 | 3.325096 | 0 | 3.025184 | 3.024053 | 12.66044 | 11.15027
2018-02-23 12:10 | 250741.8 | 300.0024 | 6 | 34 | 3.324443 | 0 | 3.025216 | 3.024613 | 12.66062 | 11.1539
2018-02-23 14:12 | 258043.3 | 300.0006 | 6 | 35 | 3.327564 | 0 | 3.024588 | 3.023258 | 12.65779 | 11.14772
2018-02-23 16:14 | 265343.2 | 300.0015 | 6 | 36 | 3.327335 | 0 | 3.022686 | 3.021922 | 12.6522 | 11.14139
2018-02-23 18:15 | 272642.9 | 300.0014 | 6 | 37 | 3.325815 | 0 | 3.022063 | 3.021553 | 12.64941 | 11.1408
2018-02-23 20:17 | 279940.7 | 300.0007 | 6 | 38 | 3.326483 | 0 | 3.022303 | 3.021421 | 12.64919 | 11.14015
2018-02-23 22:19 | 287240.4 | 300.0023 | 6 | 39 | 3.325129 | 0 | 3.02268 | 3.022103 | 12.65099 | 11.14478
2018-02-24 00:20 | 294537.2 | 300.0007 | 6 | 40 | 3.324522 | 0 | 3.022105 | 3.021352 | 12.6475 | 11.14182
2018-02-24 02:22 | 301831.9 | 300.0015 | 6 | 41 | 3.324944 | 0 | 3.021623 | 3.020823 | 12.64497 | 11.13998
2018-02-24 04:23 | 309125 | 300.0022 | 6 | 42 | 3.326323 | 0 | 3.021279 | 3.020158 | 12.64369 | 11.13667
2018-02-24 06:25 | 316417.4 | 300.0013 | 6 | 43 | 3.326105 | 0 | 3.020104 | 3.019395 | 12.64009 | 11.1337
2018-02-24 08:27 | 323709 | 300.0015 | 6 | 44 | 3.328736 | 0 | 3.019016 | 3.017679 | 12.6357 | 11.12547
2018-02-24 10:28 | 331000.6 | 300.0014 | 6 | 45 | 3.328523 | 0 | 3.017927 | 3.017154 | 12.63293 | 11.12255
2018-02-24 12:30 | 338291.2 | 300.003 | 6 | 46 | 3.328516 | 0 | 3.017076 | 3.016294 | 12.62969 | 11.11911
2018-02-24 14:31 | 345580.7 | 300.0014 | 6 | 47 | 3.330668 | 0 | 3.016807 | 3.015879 | 12.62861 | 11.11748
2018-02-24 16:33 | 352871.2 | 300.0015 | 6 | 48 | 3.326806 | 0 | 3.016042 | 3.015942 | 12.63424 | 11.11852
2018-02-24 18:34 | 360157.2 | 300.0024 | 6 | 49 | 3.326669 | 0 | 3.016315 | 3.015597 | 12.62522 | 11.11729
2018-02-24 20:35 | 367444.2 | 300.0023 | 6 | 50 | 3.324456 | 0 | 3.015846 | 3.015519 | 12.62353 | 11.11826
2018-02-24 21:10 | 369546 | 2101.672 | 8 | 51 | 4.2 | 3.259983 | 1.903117 | 0 | 7.622502 | 0

## Channel_56_1
Date_Time | Test_Time(s) | Step_Time(s) | Step_Index | Cycle_Index | Voltage(V) | Current(A) | Charge_Capacity(Ah) | Discharge_Capacity(Ah) | Charge_Energy(Wh) | Discharge_Energy(Wh) | ACR(Ohm) | Internal Resistance(Ohm) | dV/dt(V/s) | dI/dt(A/s)
2018-02-12 16:13 | 130.0001 | 129.9998 | 1 | 1 | 3.475278 | 0 | 0 | 0 | 0 | 0
2018-02-12 16:15 | 260.0001 | 259.9998 | 1 | 1 | 3.475289 | 0 | 0 | 0 | 0 | 0
2018-02-12 16:17 | 390.001 | 390.0007 | 1 | 1 | 3.475446 | 0 | 0 | 0 | 0 | 0
2018-02-12 16:20 | 520.0017 | 520.0014 | 1 | 1 | 3.4757 | 0 | 0 | 0 | 0 | 0
2018-02-12 16:22 | 650.0033 | 650.003 | 1 | 1 | 3.476029 | 0 | 0 | 0 | 0 | 0
2018-02-12 16:24 | 780.0001 | 779.9998 | 1 | 1 | 3.476372 | 0 | 0 | 0 | 0 | 0
2018-02-12 16:26 | 910.0017 | 910.0014 | 1 | 1 | 3.476749 | 0 | 0 | 0 | 0 | 0
2018-02-12 16:28 | 1040.0002 | 1039.9999 | 1 | 1 | 3.477133 | 0 | 0 | 0 | 0 | 0
2018-02-12 16:30 | 1170.001 | 1170.0007 | 1 | 1 | 3.477542 | 0 | 0 | 0 | 0 | 0
2018-02-12 16:33 | 1300.0009 | 1300.0006 | 1 | 1 | 3.477936 | 0 | 0 | 0 | 0 | 0
2018-02-12 16:35 | 1430.0002 | 1429.9999 | 1 | 1 | 3.478333 | 0 | 0 | 0 | 0 | 0
2018-02-12 16:37 | 1560.0018 | 1560.0015 | 1 | 1 | 3.478761 | 0 | 0 | 0 | 0 | 0
2018-02-12 16:39 | 1690.001 | 1690.0007 | 1 | 1 | 3.479179 | 0 | 0 | 0 | 0 | 0
2018-02-12 16:41 | 1810.0032 | 1810.0029 | 1 | 1 | 3.479555 | 0 | 0 | 0 | 0 | 0
2018-02-12 16:43 | 1930.08902 | 120.001 | 2 | 1 | 3.968085 | 4.889814 | 0.1622948 | 0 | 0.6319942 | 0
2018-02-12 16:45 | 2050.08912 | 240.0011 | 2 | 1 | 4.007792 | 4.889793 | 0.3252734 | 0 | 1.281959 | 0
2018-02-12 16:47 | 2170.08822 | 360.0002 | 2 | 1 | 4.041592 | 4.889851 | 0.488253 | 0 | 1.938008 | 0
2018-02-12 16:49 | 2290.08912 | 480.0011 | 2 | 1 | 4.07017 | 4.889862 | 0.6512332 | 0 | 2.599086 | 0
2018-02-12 16:51 | 2410.08902 | 600.001 | 2 | 1 | 4.095049 | 4.889811 | 0.8142163 | 0 | 3.264534 | 0
2018-02-12 16:53 | 2530.08822 | 720.0002 | 2 | 1 | 4.118152 | 4.889824 | 0.9771961 | 0 | 3.933822 | 0
2018-02-12 16:55 | 2650.08902 | 840.001 | 2 | 1 | 4.142917 | 4.889879 | 1.140181 | 0 | 4.607009 | 0
2018-02-12 16:57 | 2770.08992 | 960.0019 | 2 | 1 | 4.169886 | 4.889862 | 1.303167 | 0 | 5.284418 | 0
2018-02-12 16:59 | 2890.08992 | 1080.0019 | 2 | 1 | 4.199825 | 4.889639 | 1.466149 | 0 | 5.966422 | 0
2018-02-12 17:01 | 3010.08992 | 1200.0019 | 2 | 1 | 4.200402 | 4.32304 | 1.619445 | 0 | 6.610323 | 0
2018-02-12 17:03 | 3130.08902 | 1320.001 | 2 | 1 | 4.200377 | 3.79998 | 1.754714 | 0 | 7.178506 | 0
2018-02-12 17:05 | 3250.08902 | 1440.001 | 2 | 1 | 4.200393 | 3.312283 | 1.873131 | 0 | 7.6759 | 0
2018-02-12 17:05 | 3263.31772 | 1453.2297 | 2 | 1 | 4.200374 | 3.259993 | 1.885203 | 0 | 7.726606 | 0
2018-02-12 17:07 | 3383.334808 | 120.0025 | 3 | 1 | 4.227953 | 3.26008 | 1.993423 | 0 | 8.182543 | 0
2018-02-12 17:09 | 3503.332508 | 240.0002 | 3 | 1 | 4.260488 | 3.260059 | 2.102079 | 0 | 8.64368 | 0
2018-02-12 17:11 | 3623.333208 | 360.0009 | 3 | 1 | 4.295569 | 3.260015 | 2.210736 | 0 | 9.108494 | 0
2018-02-12 17:13 | 3743.332508 | 480.0002 | 3 | 1 | 4.332923 | 3.26005 | 2.319397 | 0 | 9.577269 | 0
2018-02-12 17:15 | 3863.332508 | 600.0002 | 3 | 1 | 4.372144 | 3.260092 | 2.428056 | 0 | 10.0502 | 0
2018-02-12 17:17 | 3983.332508 | 720.0002 | 3 | 1 | 4.400393 | 3.036711 | 2.535489 | 0 | 10.52187 | 0
2018-02-12 17:19 | 4103.334108 | 840.0018 | 3 | 1 | 4.400387 | 2.52116 | 2.62771 | 0 | 10.92768 | 0
2018-02-12 17:21 | 4223.332608 | 960.0003 | 3 | 1 | 4.400372 | 2.11125 | 2.704667 | 0 | 11.26632 | 0
2018-02-12 17:23 | 4343.332508 | 1080.0002 | 3 | 1 | 4.400368 | 1.778841 | 2.769299 | 0 | 11.55072 | 0
2018-02-12 17:25 | 4463.332508 | 1200.0002 | 3 | 1 | 4.400356 | 1.507626 | 2.823906 | 0 | 11.79102 | 0
2018-02-12 17:27 | 4583.334108 | 1320.0018 | 3 | 1 | 4.40037 | 1.286249 | 2.870327 | 0 | 11.99528 | 0
2018-02-12 17:29 | 4703.332608 | 1440.0003 | 3 | 1 | 4.400351 | 1.104033 | 2.910045 | 0 | 12.17006 | 0
2018-02-12 17:31 | 4823.333908 | 1560.0016 | 3 | 1 | 4.40035 | 0.9537907 | 2.944252 | 0 | 12.32058 | 0
2018-02-12 17:33 | 4943.334108 | 1680.0018 | 3 | 1 | 4.400341 | 0.8290482 | 2.973895 | 0 | 12.45102 | 0
2018-02-12 17:35 | 5063.334108 | 1800.0018 | 3 | 1 | 4.400311 | 0.7245083 | 2.999738 | 0 | 12.56474 | 0
2018-02-12 17:37 | 5161.482708 | 1898.1504 | 3 | 1 | 4.400318 | 0.6519928 | 3.018487 | 0 | 12.64724 | 0
2018-02-12 17:39 | 5281.53078 | 119.9999 | 4 | 1 | 4.353299 | 0 | 3.018487 | 0 | 12.64724 | 0
2018-02-12 17:41 | 5401.53168 | 240.0008 | 4 | 1 | 4.34945 | 0 | 3.018487 | 0 | 12.64724 | 0
2018-02-12 17:42 | 5461.53308 | 300.0022 | 4 | 1 | 4.34827 | 0 | 3.018487 | 0 | 12.64724 | 0
2018-02-12 17:44 | 5581.615292 | 120.001 | 5 | 1 | 4.108078 | -3.259985 | 3.018487 | 0.10865 | 12.64724 | 0.4497656
2018-02-12 17:46 | 5701.615292 | 240.001 | 5 | 1 | 4.064045 | -3.260057 | 3.018487 | 0.2173049 | 12.64724 | 0.8937058
2018-02-12 17:48 | 5821.615292 | 360.001 | 5 | 1 | 4.021752 | -3.259953 | 3.018487 | 0.3259667 | 12.64724 | 1.333007
2018-02-12 17:50 | 5941.614492 | 480.0002 | 5 | 1 | 3.980291 | -3.259974 | 3.018487 | 0.4346184 | 12.64724 | 1.767717
2018-02-12 17:52 | 6061.616192 | 600.0019 | 5 | 1 | 3.939894 | -3.259978 | 3.018487 | 0.5432777 | 12.64724 | 2.198007
2018-02-12 17:54 | 6181.615592 | 720.0013 | 5 | 1 | 3.900956 | -3.260005 | 3.018487 | 0.6519319 | 12.64724 | 2.623963
2018-02-12 17:56 | 6301.615292 | 840.001 | 5 | 1 | 3.86382 | -3.259989 | 3.018487 | 0.7605876 | 12.64724 | 3.045789
2018-02-12 17:58 | 6421.614492 | 960.0002 | 5 | 1 | 3.828694 | -3.259968 | 3.018487 | 0.8692443 | 12.64724 | 3.463692
2018-02-12 18:00 | 6541.614492 | 1080.0002 | 5 | 1 | 3.79562 | -3.260028 | 3.018487 | 0.9778839 | 12.64724 | 3.877825
2018-02-12 18:02 | 6661.617692 | 1200.0034 | 5 | 1 | 3.76426 | -3.259983 | 3.018487 | 1.086566 | 12.64724 | 4.288634
2018-02-12 18:04 | 6781.616092 | 1320.0018 | 5 | 1 | 3.73483 | -3.259953 | 3.018487 | 1.195212 | 12.64724 | 4.695996
2018-02-12 18:06 | 6901.616092 | 1440.0018 | 5 | 1 | 3.707134 | -3.259966 | 3.018487 | 1.303882 | 12.64724 | 5.100327
2018-02-12 18:08 | 7021.614492 | 1560.0002 | 5 | 1 | 3.681304 | -3.259927 | 3.018487 | 1.41253 | 12.64724 | 5.501688
2018-02-12 18:10 | 7141.617692 | 1680.0034 | 5 | 1 | 3.657136 | -3.259925 | 3.018487 | 1.52119 | 12.64724 | 5.900366
2018-02-12 18:12 | 7261.615392 | 1800.0011 | 5 | 1 | 3.634878 | -3.259886 | 3.018487 | 1.629844 | 12.64724 | 6.296501
2018-02-12 18:14 | 7381.614492 | 1920.0002 | 5 | 1 | 3.61459 | -3.259946 | 3.018487 | 1.738501 | 12.64724 | 6.690337
2018-02-12 18:16 | 7501.614492 | 2040.0002 | 5 | 1 | 3.59612 | -3.259916 | 3.018487 | 1.847156 | 12.64724 | 7.08206
2018-02-12 18:18 | 7621.616092 | 2160.0018 | 5 | 1 | 3.579293 | -3.259941 | 3.018487 | 1.95581 | 12.64724 | 7.471868
2018-02-12 18:20 | 7741.616092 | 2280.0018 | 5 | 1 | 3.563726 | -3.259931 | 3.018487 | 2.064472 | 12.64724 | 7.859945
2018-02-12 18:22 | 7861.616092 | 2400.0018 | 5 | 1 | 3.548861 | -3.25996 | 3.018487 | 2.173124 | 12.64724 | 8.24634
2018-02-12 18:24 | 7981.614492 | 2520.0002 | 5 | 1 | 3.534229 | -3.259973 | 3.018487 | 2.281785 | 12.64724 | 8.631169
2018-02-12 18:26 | 8101.617692 | 2640.0034 | 5 | 1 | 3.518993 | -3.259912 | 3.018487 | 2.390443 | 12.64724 | 9.014375
2018-02-12 18:28 | 8221.616092 | 2760.0018 | 5 | 1 | 3.501216 | -3.259973 | 3.018487 | 2.499099 | 12.64724 | 9.395804
2018-02-12 18:30 | 8341.614492 | 2880.0002 | 5 | 1 | 3.477909 | -3.260022 | 3.018487 | 2.607753 | 12.64724 | 9.775027
2018-02-12 18:32 | 8461.614492 | 3000.0002 | 5 | 1 | 3.44553 | -3.259935 | 3.018487 | 2.716405 | 12.64724 | 10.15124
2018-02-12 18:34 | 8581.615292 | 3120.001 | 5 | 1 | 3.398579 | -3.259916 | 3.018487 | 2.825065 | 12.64724 | 10.52327
2018-02-12 18:36 | 8701.615292 | 3240.001 | 5 | 1 | 3.315228 | -3.259929 | 3.018487 | 2.933716 | 12.64724 | 10.88853
2018-02-12 18:38 | 8821.616092 | 3360.0018 | 5 | 1 | 3.074896 | -3.259948 | 3.018487 | 3.042362 | 12.64724 | 11.23871
2018-02-12 18:38 | 8836.535892 | 3374.9216 | 5 | 1 | 2.999991 | -3.259953 | 3.018487 | 3.05588 | 12.64724 | 11.2798
2018-02-12 18:40 | 8956.583 | 120.0009 | 6 | 1 | 3.30606 | 0 | 3.018487 | 3.05588 | 12.64724 | 11.2798
2018-02-12 18:42 | 9076.583 | 240.0009 | 6 | 1 | 3.316117 | 0 | 3.018487 | 3.05588 | 12.64724 | 11.2798
2018-02-12 18:43 | 9136.5852 | 300.0031 | 6 | 1 | 3.319187 | 0 | 3.018487 | 3.05588 | 12.64724 | 11.2798
2018-02-12 18:43 | 9136.593972 | 0.0025 | 7 | 2 | 3.319286 | 0 | 0 | 0 | 0 | 0
2018-02-12 18:45 | 9256.676764 | 120.0002 | 2 | 2 | 3.946127 | 4.889822 | 0.1622961 | 0 | 0.6202134 | 0
2018-02-12 18:47 | 9376.677564 | 240.001 | 2 | 2 | 3.993184 | 4.88987 | 0.3252717 | 0 | 1.267552 | 0
2018-02-12 18:49 | 9496.676764 | 360.0002 | 2 | 2 | 4.029404 | 4.890158 | 0.4882552 | 0 | 1.92145 | 0
2018-02-12 18:51 | 9616.676764 | 480.0002 | 2 | 2 | 4.058944 | 4.890146 | 0.6512405 | 0 | 2.580639 | 0
2018-02-12 18:53 | 9736.676764 | 600.0002 | 2 | 2 | 4.084735 | 4.889839 | 0.8142143 | 0 | 3.244289 | 0
2018-02-12 18:55 | 9856.678364 | 720.0018 | 2 | 2 | 4.108055 | 4.889832 | 0.9771997 | 0 | 3.911946 | 0
2018-02-12 18:57 | 9976.676764 | 840.0002 | 2 | 2 | 4.132808 | 4.889814 | 1.140176 | 0 | 4.583442 | 0
2018-02-12 18:59 | 10096.68 | 960.0018 | 2 | 2 | 4.16008 | 4.88982 | 1.303156 | 0 | 5.259197 | 0
2018-02-12 19:01 | 10216.68 | 1080.0002 | 2 | 2 | 4.19006 | 4.889906 | 1.466134 | 0 | 5.939594 | 0
2018-02-12 19:03 | 10336.68 | 1200.0027 | 2 | 2 | 4.200389 | 4.472031 | 1.624142 | 0 | 6.603022 | 0
2018-02-12 19:05 | 10456.68 | 1320.0011 | 2 | 2 | 4.200385 | 3.929277 | 1.764032 | 0 | 7.190612 | 0
2018-02-12 19:07 | 10576.68 | 1440.0003 | 2 | 2 | 4.200372 | 3.423956 | 1.886461 | 0 | 7.70486 | 0
2018-02-12 19:08 | 10618.1 | 1481.4201 | 2 | 2 | 4.200367 | 3.259979 | 1.924907 | 0 | 7.866346 | 0
2018-02-12 19:10 | 10738.11 | 120.0018 | 3 | 2 | 4.228163 | 3.260023 | 2.033118 | 0 | 8.322261 | 0
2018-02-12 19:12 | 10858.11 | 240.0009 | 3 | 2 | 4.260887 | 3.260086 | 2.141777 | 0 | 8.78344 | 0
2018-02-12 19:14 | 10978.11 | 360.0018 | 3 | 2 | 4.296096 | 3.260073 | 2.250435 | 0 | 9.248313 | 0
2018-02-12 19:16 | 11098.11 | 480.0002 | 3 | 2 | 4.333535 | 3.260109 | 2.359092 | 0 | 9.717127 | 0
2018-02-12 19:18 | 11218.11 | 600.0017 | 3 | 2 | 4.372833 | 3.260042 | 2.46775 | 0 | 10.19012 | 0
2018-02-12 19:20 | 11338.11 | 720.0018 | 3 | 2 | 4.400382 | 3.026339 | 2.57506 | 0 | 10.66131 | 0
2018-02-12 19:22 | 11458.11 | 840.0002 | 3 | 2 | 4.400362 | 2.512875 | 2.666986 | 0 | 11.06581 | 0
2018-02-12 19:24 | 11578.11 | 960.0009 | 3 | 2 | 4.400366 | 2.105118 | 2.743711 | 0 | 11.40344 | 0
2018-02-12 19:26 | 11698.11 | 1080.0005 | 3 | 2 | 4.400354 | 1.773491 | 2.80816 | 0 | 11.68703 | 0
2018-02-12 19:28 | 11818.11 | 1200.0002 | 3 | 2 | 4.400351 | 1.503496 | 2.862617 | 0 | 11.92666 | 0
2018-02-12 19:30 | 11938.11 | 1320.001 | 3 | 2 | 4.400334 | 1.282431 | 2.908918 | 0 | 12.13041 | 0
2018-02-12 19:32 | 12058.11 | 1440.0002 | 3 | 2 | 4.40032 | 1.100435 | 2.948543 | 0 | 12.30477 | 0
2018-02-12 19:34 | 12178.11 | 1560.0018 | 3 | 2 | 4.400326 | 0.9511566 | 2.982671 | 0 | 12.45494 | 0
2018-02-12 19:36 | 12298.11 | 1680.001 | 3 | 2 | 4.400309 | 0.826252 | 3.01225 | 0 | 12.5851 | 0
2018-02-12 19:38 | 12418.11 | 1800.0002 | 3 | 2 | 4.400345 | 0.7235184 | 3.038033 | 0 | 12.69856 | 0
2018-02-12 19:39 | 12513.55 | 1895.4415 | 3 | 2 | 4.400297 | 0.6519928 | 3.056249 | 0 | 12.77871 | 0
2018-02-12 19:41 | 12633.6 | 120.0009 | 4 | 2 | 4.353248 | 0 | 3.056249 | 0 | 12.77871 | 0
2018-02-12 19:43 | 12753.6 | 240.0016 | 4 | 2 | 4.349415 | 0 | 3.056249 | 0 | 12.77871 | 0
2018-02-12 19:44 | 12813.6 | 300.0022 | 4 | 2 | 4.348239 | 0 | 3.056249 | 0 | 12.77871 | 0
2018-02-12 19:46 | 12933.69 | 120.0009 | 5 | 2 | 4.107962 | -3.260008 | 3.056249 | 0.1086487 | 12.77871 | 0.4497555
2018-02-12 19:48 | 13053.69 | 240.001 | 5 | 2 | 4.063814 | -3.260008 | 3.056249 | 0.2173077 | 12.77871 | 0.8936916
2018-02-12 19:50 | 13173.69 | 360.0018 | 5 | 2 | 4.021483 | -3.259991 | 3.056249 | 0.3259621 | 12.77871 | 1.332935
2018-02-12 19:52 | 13293.69 | 480.0002 | 5 | 2 | 3.97998 | -3.259935 | 3.056249 | 0.434617 | 12.77871 | 1.767626
2018-02-12 19:54 | 13413.69 | 600.0002 | 5 | 2 | 3.939512 | -3.259973 | 3.056249 | 0.5432719 | 12.77871 | 2.19786
2018-02-12 19:56 | 13533.69 | 720.0007 | 5 | 2 | 3.900534 | -3.260014 | 3.056249 | 0.6519259 | 12.77871 | 2.62377
2018-02-12 19:58 | 13653.69 | 840.0018 | 5 | 2 | 3.863342 | -3.259962 | 3.056249 | 0.7605799 | 12.77871 | 3.04554
2018-02-12 20:00 | 13773.69 | 960.0018 | 5 | 2 | 3.82818 | -3.259952 | 3.056249 | 0.8692338 | 12.77871 | 3.463378
2018-02-12 20:02 | 13893.69 | 1080.0025 | 5 | 2 | 3.795055 | -3.260014 | 3.056249 | 0.9778888 | 12.77871 | 3.877513
2018-02-12 20:04 | 14013.69 | 1200.0004 | 5 | 2 | 3.764041 | -3.259948 | 3.056249 | 1.086544 | 12.77871 | 4.288162
2018-02-12 20:06 | 14133.69 | 1320.0042 | 5 | 2 | 3.734906 | -3.25996 | 3.056249 | 1.1952 | 12.77871 | 4.69555
2018-02-12 20:08 | 14253.69 | 1440.0004 | 5 | 2 | 3.707447 | -3.260008 | 3.056249 | 1.303852 | 12.77871 | 5.099846
2018-02-12 20:10 | 14373.69 | 1560.0001 | 5 | 2 | 3.681587 | -3.260026 | 3.056249 | 1.412509 | 12.77871 | 5.50127
2018-02-12 20:12 | 14493.69 | 1680.0001 | 5 | 2 | 3.657426 | -3.259964 | 3.056249 | 1.521158 | 12.77871 | 5.89994
2018-02-12 20:14 | 14613.69 | 1800.0002 | 5 | 2 | 3.635144 | -3.259939 | 3.056249 | 1.629813 | 12.77871 | 6.296111
2018-02-12 20:16 | 14733.69 | 1920.0011 | 5 | 2 | 3.614793 | -3.260005 | 3.056249 | 1.738466 | 12.77871 | 6.68996
2018-02-12 20:18 | 14853.69 | 2040.0011 | 5 | 2 | 3.596299 | -3.259976 | 3.056249 | 1.847121 | 12.77871 | 7.081705
2018-02-12 20:20 | 14973.69 | 2160.0018 | 5 | 2 | 3.579443 | -3.259964 | 3.056249 | 1.95578 | 12.77871 | 7.471546
2018-02-12 20:22 | 15093.69 | 2280.0002 | 5 | 2 | 3.563866 | -3.259918 | 3.056249 | 2.064432 | 12.77871 | 7.859606
2018-02-12 20:24 | 15213.69 | 2400.001 | 5 | 2 | 3.549056 | -3.25996 | 3.056249 | 2.173085 | 12.77871 | 8.24602
2018-02-12 20:26 | 15333.69 | 2520.0004 | 5 | 2 | 3.534429 | -3.259978 | 3.056249 | 2.28174 | 12.77871 | 8.630851
2018-02-12 20:28 | 15453.69 | 2640.0018 | 5 | 2 | 3.519166 | -3.259931 | 3.056249 | 2.390393 | 12.77871 | 9.014061
2018-02-12 20:30 | 15573.69 | 2760.0002 | 5 | 2 | 3.501278 | -3.259995 | 3.056249 | 2.49905 | 12.77871 | 9.395503
2018-02-12 20:32 | 15693.69 | 2880.0012 | 5 | 2 | 3.477779 | -3.259953 | 3.056249 | 2.607703 | 12.77871 | 9.774724
2018-02-12 20:34 | 15813.69 | 3000.001 | 5 | 2 | 3.445112 | -3.259937 | 3.056249 | 2.716363 | 12.77871 | 10.15094
2018-02-12 20:36 | 15933.69 | 3120.0018 | 5 | 2 | 3.397796 | -3.259991 | 3.056249 | 2.825017 | 12.77871 | 10.52289
2018-02-12 20:38 | 16053.69 | 3240.001 | 5 | 2 | 3.31342 | -3.259976 | 3.056249 | 2.933672 | 12.77871 | 10.88802
2018-02-12 20:40 | 16173.69 | 3360.0009 | 5 | 2 | 3.067253 | -3.25996 | 3.056249 | 3.042323 | 12.77871 | 11.23783
2018-02-12 20:41 | 16186.8 | 3373.1144 | 5 | 2 | 2.999964 | -3.259962 | 3.056249 | 3.054199 | 12.77871 | 11.27388
2018-02-12 20:43 | 16306.85068 | 120.0017 | 6 | 2 | 3.304305 | 0 | 3.056249 | 3.054199 | 12.77871 | 11.27388
2018-02-12 20:45 | 16426.84988 | 240.0009 | 6 | 2 | 3.314247 | 0 | 3.056249 | 3.054199 | 12.77871 | 11.27388
2018-02-12 20:46 | 16486.85368 | 300.0047 | 6 | 2 | 3.317368 | 0 | 3.056249 | 3.054199 | 12.77871 | 11.27388
2018-02-12 20:46 | 16486.86 | 0.0023 | 7 | 3 | 3.317354 | 0 | 0 | 0 | 0 | 0
2018-02-12 20:48 | 16606.95 | 120.0009 | 2 | 3 | 3.945779 | 4.889885 | 0.1622951 | 0 | 0.6200622 | 0
2018-02-12 20:50 | 16726.95 | 240.0001 | 2 | 3 | 3.992975 | 4.890171 | 0.325278 | 0 | 1.267393 | 0
2018-02-12 20:52 | 16846.95 | 360.0009 | 2 | 3 | 4.029078 | 4.889862 | 0.488258 | 0 | 1.921234 | 0
2018-02-12 20:54 | 16966.95 | 480.0025 | 2 | 3 | 4.058508 | 4.889816 | 0.6512359 | 0 | 2.580335 | 0
2018-02-12 20:56 | 17086.95 | 600.0025 | 2 | 3 | 4.084197 | 4.890106 | 0.8142185 | 0 | 3.243949 | 0
2018-02-12 20:58 | 17206.95 | 720.0009 | 2 | 3 | 4.107413 | 4.889816 | 0.9772056 | 0 | 3.911522 | 0
2018-02-12 21:00 | 17326.95 | 840.0001 | 2 | 3 | 4.13207 | 4.890167 | 1.140195 | 0 | 4.582958 | 0
2018-02-12 21:02 | 17446.95 | 960.0009 | 2 | 3 | 4.15927 | 4.890182 | 1.303185 | 0 | 5.25863 | 0
2018-02-12 21:04 | 17566.95 | 1080.0009 | 2 | 3 | 4.189232 | 4.890141 | 1.46617 | 0 | 5.938921 | 0
2018-02-12 21:06 | 17686.95 | 1200.0009 | 2 | 3 | 4.200385 | 4.483351 | 1.624488 | 0 | 6.603604 | 0
2018-02-12 21:08 | 17806.95 | 1320.0018 | 2 | 3 | 4.200367 | 3.936371 | 1.764706 | 0 | 7.192573 | 0
2018-02-12 21:10 | 17926.95 | 1440.0025 | 2 | 3 | 4.20039 | 3.429138 | 1.887339 | 0 | 7.707678 | 0
2018-02-12 21:10 | 17969.32 | 1482.3687 | 2 | 3 | 4.200385 | 3.259972 | 1.926686 | 0 | 7.872953 | 0
2018-02-12 21:12 | 18089.33 | 120.0017 | 3 | 3 | 4.228252 | 3.260077 | 2.034912 | 0 | 8.328933 | 0
2018-02-12 21:14 | 18209.33 | 240.0008 | 3 | 3 | 4.261056 | 3.260021 | 2.14357 | 0 | 8.790121 | 0
2018-02-12 21:16 | 18329.33 | 360.0016 | 3 | 3 | 4.296334 | 3.260057 | 2.252225 | 0 | 9.255005 | 0
2018-02-12 21:18 | 18449.33 | 480.0016 | 3 | 3 | 4.333809 | 3.260111 | 2.360885 | 0 | 9.723859 | 0
2018-02-12 21:20 | 18569.34 | 600.0033 | 3 | 3 | 4.373174 | 3.26009 | 2.469545 | 0 | 10.19689 | 0
2018-02-12 21:22 | 18689.33 | 720.0025 | 3 | 3 | 4.40037 | 3.020315 | 2.576781 | 0 | 10.66778 | 0
2018-02-12 21:24 | 18809.33 | 840.0017 | 3 | 3 | 4.400359 | 2.507578 | 2.668517 | 0 | 11.07145 | 0
2018-02-12 21:26 | 18929.33 | 960.0012 | 3 | 3 | 4.400373 | 2.100246 | 2.745065 | 0 | 11.40829 | 0
2018-02-12 21:28 | 19049.33 | 1080.0017 | 3 | 3 | 4.400352 | 1.768066 | 2.809341 | 0 | 11.69113 | 0
2018-02-12 21:30 | 19169.33 | 1200.0001 | 3 | 3 | 4.400355 | 1.498405 | 2.863631 | 0 | 11.93003 | 0
2018-02-12 21:32 | 19289.33 | 1320.0017 | 3 | 3 | 4.40035 | 1.27813 | 2.909781 | 0 | 12.1331 | 0
2018-02-12 21:34 | 19409.33 | 1440.0001 | 3 | 3 | 4.400346 | 1.097046 | 2.949263 | 0 | 12.30684 | 0
2018-02-12 21:36 | 19529.33 | 1560.0004 | 3 | 3 | 4.400332 | 0.9475555 | 2.983254 | 0 | 12.45641 | 0
2018-02-12 21:38 | 19649.33 | 1680.0009 | 3 | 3 | 4.40033 | 0.8236065 | 3.012704 | 0 | 12.586 | 0
2018-02-12 21:40 | 19769.33 | 1800.0009 | 3 | 3 | 4.400331 | 0.7199783 | 3.038376 | 0 | 12.69896 | 0
2018-02-12 21:42 | 19860.54 | 1891.2094 | 3 | 3 | 4.400301 | 0.6519966 | 3.055737 | 0 | 12.77536 | 0
2018-02-12 21:44 | 19980.59 | 120.0017 | 4 | 3 | 4.353498 | 0 | 3.055737 | 0 | 12.77536 | 0
2018-02-12 21:46 | 20100.59 | 240.0008 | 4 | 3 | 4.349662 | 0 | 3.055737 | 0 | 12.77536 | 0
2018-02-12 21:47 | 20160.59 | 300.0031 | 4 | 3 | 4.348512 | 0 | 3.055737 | 0 | 12.77536 | 0
2018-02-12 21:49 | 20280.67 | 120.0011 | 5 | 3 | 4.109175 | -3.26004 | 3.055737 | 0.108656 | 12.77536 | 0.4499088
2018-02-12 21:51 | 20400.67 | 240.0002 | 5 | 3 | 4.065017 | -3.260014 | 3.055737 | 0.2173104 | 12.77536 | 0.8939584
2018-02-12 21:53 | 20520.67 | 360.0012 | 5 | 3 | 4.022631 | -3.25996 | 3.055737 | 0.325968 | 12.77536 | 1.333343
2018-02-12 21:55 | 20640.67 | 480.0004 | 5 | 3 | 3.981106 | -3.259958 | 3.055737 | 0.4346202 | 12.77536 | 1.768148
2018-02-12 21:57 | 20760.67 | 600.0004 | 5 | 3 | 3.940625 | -3.259955 | 3.055737 | 0.5432625 | 12.77536 | 2.198457
2018-02-12 21:59 | 20880.67 | 720.0021 | 5 | 3 | 3.901607 | -3.259929 | 3.055737 | 0.6519258 | 12.77536 | 2.624525
2018-02-12 22:01 | 21000.67 | 840.0012 | 5 | 3 | 3.864384 | -3.259939 | 3.055737 | 0.7605826 | 12.77536 | 3.046422
2018-02-12 22:03 | 21120.67 | 960.0012 | 5 | 3 | 3.829204 | -3.260003 | 3.055737 | 0.8692417 | 12.77536 | 3.464392
2018-02-12 22:05 | 21240.67 | 1080.0005 | 5 | 3 | 3.796042 | -3.259974 | 3.055737 | 0.9778951 | 12.77536 | 3.878627
2018-02-12 22:07 | 21360.67 | 1200.0021 | 5 | 3 | 3.764943 | -3.25995 | 3.055737 | 1.086551 | 12.77536 | 4.289378
2018-02-12 22:09 | 21480.67 | 1320.0004 | 5 | 3 | 3.735757 | -3.259941 | 3.055737 | 1.195202 | 12.77536 | 4.696841
2018-02-12 22:11 | 21600.67 | 1440.0005 | 5 | 3 | 3.708257 | -3.259989 | 3.055737 | 1.303862 | 12.77536 | 5.101264
2018-02-12 22:13 | 21720.67 | 1560.0011 | 5 | 3 | 3.682321 | -3.259933 | 3.055737 | 1.412507 | 12.77536 | 5.502723
2018-02-12 22:15 | 21840.67 | 1680.0011 | 5 | 3 | 3.658077 | -3.259931 | 3.055737 | 1.521169 | 12.77536 | 5.901518
2018-02-12 22:17 | 21960.67 | 1800.002 | 5 | 3 | 3.635735 | -3.259937 | 3.055737 | 1.629829 | 12.77536 | 6.297772
2018-02-12 22:19 | 22080.67 | 1920.0012 | 5 | 3 | 3.615298 | -3.259937 | 3.055737 | 1.738485 | 12.77536 | 6.691688
2018-02-12 22:21 | 22200.67 | 2040.0012 | 5 | 3 | 3.596759 | -3.259937 | 3.055737 | 1.847141 | 12.77536 | 7.08349
2018-02-12 22:23 | 22320.67 | 2160.0012 | 5 | 3 | 3.579845 | -3.259892 | 3.055737 | 1.955803 | 12.77536 | 7.473388
2018-02-12 22:25 | 22440.67 | 2280.0005 | 5 | 3 | 3.564211 | -3.259918 | 3.055737 | 2.064455 | 12.77536 | 7.861489
2018-02-12 22:27 | 22560.67 | 2400 | 5 | 3 | 3.549333 | -3.25995 | 3.055737 | 2.173109 | 12.77536 | 8.247938
2018-02-12 22:29 | 22680.67 | 2520.0021 | 5 | 3 | 3.534635 | -3.259973 | 3.055737 | 2.281765 | 12.77536 | 8.632797
2018-02-12 22:31 | 22800.67 | 2640.0004 | 5 | 3 | 3.51933 | -3.259916 | 3.055737 | 2.390414 | 12.77536 | 9.016011
2018-02-12 22:33 | 22920.67 | 2760.0004 | 5 | 3 | 3.501405 | -3.259927 | 3.055737 | 2.499064 | 12.77536 | 9.397451
2018-02-12 22:35 | 23040.67 | 2880.002 | 5 | 3 | 3.477828 | -3.259892 | 3.055737 | 2.607718 | 12.77536 | 9.776682
2018-02-12 22:37 | 23160.67 | 3000.002 | 5 | 3 | 3.445143 | -3.259999 | 3.055737 | 2.716373 | 12.77536 | 10.15288
2018-02-12 22:39 | 23280.67 | 3120.0012 | 5 | 3 | 3.397738 | -3.259898 | 3.055737 | 2.825027 | 12.77536 | 10.52483
2018-02-12 22:41 | 23400.67 | 3240.002 | 5 | 3 | 3.313324 | -3.259902 | 3.055737 | 2.933679 | 12.77536 | 10.88995
2018-02-12 22:43 | 23520.67 | 3360.0011 | 5 | 3 | 3.066598 | -3.259879 | 3.055737 | 3.042327 | 12.77536 | 11.23972
2018-02-12 22:43 | 23533.62 | 3372.945 | 5 | 3 | 2.999998 | -3.259895 | 3.055737 | 3.05405 | 12.77536 | 11.2753
2018-02-12 22:45 | 23653.66 | 120.0002 | 6 | 3 | 3.303051 | 0 | 3.055737 | 3.05405 | 12.77536 | 11.2753
2018-02-12 22:47 | 23773.66 | 240.0002 | 6 | 3 | 3.312984 | 0 | 3.055737 | 3.05405 | 12.77536 | 11.2753
2018-02-12 22:48 | 23833.66 | 300.0024 | 6 | 3 | 3.316156 | 0 | 3.055737 | 3.05405 | 12.77536 | 11.2753
2018-02-12 22:48 | 23833.67378 | 0.0025 | 7 | 4 | 3.316082 | 0 | 0 | 0 | 0 | 0
2018-02-12 22:50 | 23953.76 | 120.0009 | 2 | 4 | 3.945318 | 4.889826 | 0.1622939 | 0 | 0.6199267 | 0
2018-02-12 22:52 | 24073.76 | 240.0002 | 2 | 4 | 3.992751 | 4.889896 | 0.3252701 | 0 | 1.267184 | 0
2018-02-12 22:54 | 24193.76 | 360.001 | 2 | 4 | 4.029024 | 4.889807 | 0.4882456 | 0 | 1.920986 | 0
2018-02-12 22:56 | 24313.76 | 480.001 | 2 | 4 | 4.05855 | 4.889839 | 0.6512281 | 0 | 2.580105 | 0
2018-02-12 22:58 | 24433.76 | 600.0002 | 2 | 4 | 4.084349 | 4.889837 | 0.8142163 | 0 | 3.243752 | 0
2018-02-12 23:00 | 24553.76 | 720.0002 | 2 | 4 | 4.107591 | 4.889826 | 0.9772004 | 0 | 3.911335 | 0
2018-02-12 23:02 | 24673.76 | 840.001 | 2 | 4 | 4.132324 | 4.889828 | 1.140178 | 0 | 4.582758 | 0
2018-02-12 23:04 | 24793.76 | 960.001 | 2 | 4 | 4.159561 | 4.889973 | 1.303161 | 0 | 5.258446 | 0
2018-02-12 23:06 | 24913.76 | 1080.0003 | 2 | 4 | 4.189634 | 4.889811 | 1.466143 | 0 | 5.938787 | 0
2018-02-12 23:08 | 25033.76 | 1200.0003 | 2 | 4 | 4.2004 | 4.47707 | 1.624288 | 0 | 6.602764 | 0
2018-02-12 23:10 | 25153.76 | 1320.0003 | 2 | 4 | 4.200368 | 3.929626 | 1.764276 | 0 | 7.190769 | 0
2018-02-12 23:12 | 25273.76 | 1440.0018 | 2 | 4 | 4.200374 | 3.422619 | 1.886702 | 0 | 7.705005 | 0
2018-02-12 23:13 | 25314.59 | 1480.8289 | 2 | 4 | 4.200375 | 3.259974 | 1.924589 | 0 | 7.864141 | 0
2018-02-12 23:15 | 25434.6 | 120.0016 | 3 | 4 | 4.228218 | 3.260021 | 2.032807 | 0 | 8.320086 | 0
2018-02-12 23:17 | 25554.6 | 240.0008 | 3 | 4 | 4.260924 | 3.259977 | 2.141467 | 0 | 8.781279 | 0
2018-02-12 23:19 | 25674.6 | 360.0011 | 3 | 4 | 4.296144 | 3.260035 | 2.250123 | 0 | 9.246146 | 0
2018-02-12 23:21 | 25794.6 | 480.0016 | 3 | 4 | 4.333577 | 3.260027 | 2.35878 | 0 | 9.71497 | 0
2018-02-12 23:23 | 25914.6 | 600.0001 | 3 | 4 | 4.372846 | 3.260038 | 2.467433 | 0 | 10.18794 | 0
2018-02-12 23:25 | 26034.6 | 720.0009 | 3 | 4 | 4.400393 | 3.025602 | 2.574738 | 0 | 10.6591 | 0
2018-02-12 23:27 | 26154.6 | 840.0017 | 3 | 4 | 4.400379 | 2.511599 | 2.666612 | 0 | 11.06339 | 0
2018-02-12 23:29 | 26274.6 | 960.0001 | 3 | 4 | 4.40037 | 2.1026 | 2.74325 | 0 | 11.40062 | 0
2018-02-12 23:31 | 26394.6 | 1080.0017 | 3 | 4 | 4.400349 | 1.770044 | 2.80759 | 0 | 11.68374 | 0
2018-02-12 23:33 | 26514.6 | 1200.0002 | 3 | 4 | 4.400334 | 1.499454 | 2.861929 | 0 | 11.92285 | 0
2018-02-12 23:35 | 26634.6 | 1320.0017 | 3 | 4 | 4.400353 | 1.279566 | 2.908116 | 0 | 12.12609 | 0
2018-02-12 23:37 | 26754.6 | 1440.0017 | 3 | 4 | 4.400324 | 1.097542 | 2.947622 | 0 | 12.29993 | 0
2018-02-12 23:39 | 26874.6 | 1560.0002 | 3 | 4 | 4.400323 | 0.9480877 | 2.98164 | 0 | 12.44962 | 0
2018-02-12 23:41 | 26994.6 | 1680.0002 | 3 | 4 | 4.400346 | 0.8246269 | 3.011111 | 0 | 12.57931 | 0
2018-02-12 23:43 | 27114.6 | 1800.0002 | 3 | 4 | 4.400329 | 0.7205448 | 3.036806 | 0 | 12.69237 | 0
2018-02-12 23:44 | 27207.52 | 1892.9216 | 3 | 4 | 4.400319 | 0.6519814 | 3.054496 | 0 | 12.77021 | 0
2018-02-12 23:46 | 27327.57 | 120.001 | 4 | 4 | 4.353548 | 0 | 3.054497 | 0 | 12.77022 | 0
2018-02-12 23:48 | 27447.57 | 240.0002 | 4 | 4 | 4.349719 | 0 | 3.054497 | 0 | 12.77022 | 0
2018-02-12 23:49 | 27507.57 | 300.0026 | 4 | 4 | 4.348542 | 0 | 3.054497 | 0 | 12.77022 | 0
2018-02-12 23:51 | 27627.66 | 120.0012 | 5 | 4 | 4.109374 | -3.26001 | 3.054497 | 0.1086536 | 12.77022 | 0.4499183
2018-02-12 23:53 | 27747.66 | 240.0019 | 5 | 4 | 4.065225 | -3.259946 | 3.054497 | 0.2173045 | 12.77022 | 0.8939762
2018-02-12 23:55 | 27867.66 | 360.0002 | 5 | 4 | 4.022866 | -3.259974 | 3.054497 | 0.3259572 | 12.77022 | 1.333365
2018-02-12 23:57 | 27987.66 | 480.0002 | 5 | 4 | 3.981307 | -3.259966 | 3.054497 | 0.434619 | 12.77022 | 1.768231
2018-02-12 23:59 | 28107.66 | 600.0002 | 5 | 4 | 3.940801 | -3.259999 | 3.054497 | 0.5432777 | 12.77022 | 2.198622
2018-02-13 00:01 | 28227.66 | 720.0002 | 5 | 4 | 3.901798 | -3.259952 | 3.054497 | 0.6519299 | 12.77022 | 2.624665
2018-02-13 00:03 | 28347.66 | 840.0012 | 5 | 4 | 3.864601 | -3.259908 | 3.054497 | 0.76059 | 12.77022 | 3.046596
2018-02-13 00:05 | 28467.66 | 960.0011 | 5 | 4 | 3.829408 | -3.25989 | 3.054497 | 0.869249 | 12.77022 | 3.464588
2018-02-13 00:07 | 28587.66 | 1080.0002 | 5 | 4 | 3.796261 | -3.259943 | 3.054497 | 0.9779041 | 12.77022 | 3.878854
2018-02-13 00:09 | 28707.66 | 1200.0002 | 5 | 4 | 3.765166 | -3.259929 | 3.054497 | 1.086555 | 12.77022 | 4.289611
2018-02-13 00:11 | 28827.66 | 1320.0002 | 5 | 4 | 3.735949 | -3.25989 | 3.054497 | 1.195206 | 12.77022 | 4.697097
2018-02-13 00:13 | 28947.66 | 1440.0002 | 5 | 4 | 3.708433 | -3.259908 | 3.054497 | 1.303862 | 12.77022 | 5.101521
2018-02-13 00:15 | 29067.66 | 1560.0011 | 5 | 4 | 3.682461 | -3.259973 | 3.054497 | 1.412523 | 12.77022 | 5.503055
2018-02-13 00:17 | 29187.66 | 1680.0002 | 5 | 4 | 3.658189 | -3.259993 | 3.054497 | 1.521179 | 12.77022 | 5.901844
2018-02-13 00:19 | 29307.66 | 1800.001 | 5 | 4 | 3.635796 | -3.259929 | 3.054497 | 1.629838 | 12.77022 | 6.298102
2018-02-13 00:21 | 29427.66 | 1920.0019 | 5 | 4 | 3.615329 | -3.25995 | 3.054497 | 1.738496 | 12.77022 | 6.692032
2018-02-13 00:23 | 29547.66 | 2040.0002 | 5 | 4 | 3.596721 | -3.25995 | 3.054497 | 1.847146 | 12.77022 | 7.083812
2018-02-13 00:25 | 29667.66 | 2160.001 | 5 | 4 | 3.579764 | -3.259997 | 3.054497 | 1.955799 | 12.77022 | 7.47367
2018-02-13 00:27 | 29787.66 | 2280.001 | 5 | 4 | 3.564064 | -3.259914 | 3.054497 | 2.064458 | 12.77022 | 7.86178
2018-02-13 00:29 | 29907.66 | 2400.0002 | 5 | 4 | 3.549107 | -3.259968 | 3.054497 | 2.173111 | 12.77022 | 8.24821
2018-02-13 00:31 | 30027.66 | 2520.0018 | 5 | 4 | 3.534337 | -3.259971 | 3.054497 | 2.281765 | 12.77022 | 8.633036
2018-02-13 00:33 | 30147.66 | 2640.0019 | 5 | 4 | 3.518982 | -3.259999 | 3.054497 | 2.390421 | 12.77022 | 9.016241
2018-02-13 00:35 | 30267.66 | 2760.001 | 5 | 4 | 3.500981 | -3.259946 | 3.054497 | 2.499073 | 12.77022 | 9.397645
2018-02-13 00:37 | 30387.66 | 2880.0013 | 5 | 4 | 3.477338 | -3.25995 | 3.054497 | 2.607734 | 12.77022 | 9.77685
2018-02-13 00:39 | 30507.66 | 3000.0011 | 5 | 4 | 3.444491 | -3.259935 | 3.054497 | 2.716386 | 12.77022 | 10.15298
2018-02-13 00:41 | 30627.66 | 3120.0011 | 5 | 4 | 3.396813 | -3.259927 | 3.054497 | 2.82504 | 12.77022 | 10.52485
2018-02-13 00:43 | 30747.66 | 3240.0011 | 5 | 4 | 3.311644 | -3.259939 | 3.054497 | 2.933694 | 12.77022 | 10.88983
2018-02-13 00:45 | 30867.66 | 3360.0003 | 5 | 4 | 3.059989 | -3.259935 | 3.054497 | 3.042349 | 12.77022 | 11.23927
2018-02-13 00:45 | 30879.14 | 3371.4841 | 5 | 4 | 2.999994 | -3.259869 | 3.054497 | 3.052747 | 12.77022 | 11.27079
2018-02-13 00:47 | 30999.19 | 120.0002 | 6 | 4 | 3.303374 | 0 | 3.054497 | 3.052747 | 12.77022 | 11.27079
2018-02-13 00:49 | 31119.19 | 240.0009 | 6 | 4 | 3.313287 | 0 | 3.054497 | 3.052747 | 12.77022 | 11.27079
2018-02-13 00:50 | 31179.19 | 300.0023 | 6 | 4 | 3.316456 | 0 | 3.054497 | 3.052747 | 12.77022 | 11.27079
2018-02-13 00:50 | 31179.2 | 0.0023 | 7 | 5 | 3.316447 | 0 | 0 | 0 | 0 | 0
2018-02-13 00:52 | 31299.28 | 120.0001 | 2 | 5 | 3.945383 | 4.889904 | 0.1622935 | 0 | 0.6199501 | 0
2018-02-13 00:54 | 31419.28 | 240.0009 | 2 | 5 | 3.992743 | 4.889912 | 0.3252675 | 0 | 1.267203 | 0
2018-02-13 00:56 | 31539.28 | 360.0018 | 2 | 5 | 4.029014 | 4.889824 | 0.4882537 | 0 | 1.921049 | 0
2018-02-13 00:58 | 31659.28 | 480.001 | 2 | 5 | 4.058529 | 4.889902 | 0.651235 | 0 | 2.580159 | 0
2018-02-13 01:00 | 31779.28 | 600.001 | 2 | 5 | 4.084403 | 4.890175 | 0.8142186 | 0 | 3.243793 | 0
2018-02-13 01:02 | 31899.28 | 720.0019 | 2 | 5 | 4.107675 | 4.890173 | 0.9772106 | 0 | 3.911418 | 0
2018-02-13 01:04 | 32019.28 | 840.001 | 2 | 5 | 4.132448 | 4.889975 | 1.140193 | 0 | 4.582881 | 0
2018-02-13 01:06 | 32139.28 | 960.0003 | 2 | 5 | 4.159781 | 4.890182 | 1.303177 | 0 | 5.2586 | 0
2018-02-13 01:08 | 32259.28 | 1080.0003 | 2 | 5 | 4.189884 | 4.890121 | 1.466168 | 0 | 5.939014 | 0
2018-02-13 01:10 | 32379.28 | 1200.0011 | 2 | 5 | 4.20037 | 4.472044 | 1.624214 | 0 | 6.602589 | 0
2018-02-13 01:12 | 32499.28 | 1320.0011 | 2 | 5 | 4.200382 | 3.926748 | 1.76408 | 0 | 7.19008 | 0
2018-02-13 01:14 | 32619.28 | 1440.0011 | 2 | 5 | 4.200385 | 3.419224 | 1.886379 | 0 | 7.703782 | 0
2018-02-13 01:15 | 32659.35 | 1480.0688 | 2 | 5 | 4.200386 | 3.259987 | 1.923537 | 0 | 7.859859 | 0
2018-02-13 01:17 | 32779.37 | 120.0025 | 3 | 5 | 4.228259 | 3.26005 | 2.031748 | 0 | 8.315777 | 0
2018-02-13 01:19 | 32899.37 | 240.0025 | 3 | 5 | 4.261003 | 3.260025 | 2.140405 | 0 | 8.77696 | 0
2018-02-13 01:21 | 33019.37 | 360.0008 | 3 | 5 | 4.29623 | 3.260077 | 2.249051 | 0 | 9.241796 | 0
2018-02-13 01:23 | 33139.37 | 480.0009 | 3 | 5 | 4.333665 | 3.260038 | 2.357706 | 0 | 9.710616 | 0
2018-02-13 01:25 | 33259.37 | 600.0024 | 3 | 5 | 4.372938 | 3.260042 | 2.466368 | 0 | 10.18364 | 0
2018-02-13 01:27 | 33379.37 | 720.0024 | 3 | 5 | 4.400379 | 3.02434 | 2.573652 | 0 | 10.65472 | 0
2018-02-13 01:29 | 33499.37 | 840.0008 | 3 | 5 | 4.400379 | 2.510872 | 2.665506 | 0 | 11.05891 | 0
2018-02-13 01:31 | 33619.37 | 960.0009 | 3 | 5 | 4.400352 | 2.101711 | 2.742136 | 0 | 11.39611 | 0
2018-02-13 01:33 | 33739.37 | 1080.0001 | 3 | 5 | 4.400369 | 1.770502 | 2.806469 | 0 | 11.6792 | 0
2018-02-13 01:35 | 33859.37 | 1200.0009 | 3 | 5 | 4.400349 | 1.499508 | 2.860805 | 0 | 11.9183 | 0
2018-02-13 01:37 | 33979.37 | 1320.0009 | 3 | 5 | 4.400331 | 1.278305 | 2.906983 | 0 | 12.1215 | 0
2018-02-13 01:39 | 34099.37 | 1440.0009 | 3 | 5 | 4.400345 | 1.097748 | 2.946485 | 0 | 12.29532 | 0
2018-02-13 01:41 | 34219.37 | 1560.0009 | 3 | 5 | 4.40034 | 0.9487095 | 2.980498 | 0 | 12.44499 | 0
2018-02-13 01:43 | 34339.37 | 1680.0009 | 3 | 5 | 4.400301 | 0.8235168 | 3.009962 | 0 | 12.57464 | 0
2018-02-13 01:45 | 34459.37 | 1800.0017 | 3 | 5 | 4.40033 | 0.7208729 | 3.03565 | 0 | 12.68768 | 0
2018-02-13 01:47 | 34552.48 | 1893.111 | 3 | 5 | 4.400325 | 0.6519985 | 3.053374 | 0 | 12.76567 | 0
2018-02-13 01:49 | 34672.5255 | 120.001 | 4 | 5 | 4.353594 | 0 | 3.053374 | 0 | 12.76567 | 0
2018-02-13 01:51 | 34792.5255 | 240.001 | 4 | 5 | 4.349792 | 0 | 3.053374 | 0 | 12.76567 | 0
2018-02-13 01:52 | 34852.5277 | 300.0032 | 4 | 5 | 4.348632 | 0 | 3.053374 | 0 | 12.76567 | 0
2018-02-13 01:54 | 34972.61 | 120.0018 | 5 | 5 | 4.109509 | -3.259964 | 3.053374 | 0.1086517 | 12.76567 | 0.4499252
2018-02-13 01:56 | 35092.61 | 240.0018 | 5 | 5 | 4.065303 | -3.259989 | 3.053374 | 0.2173002 | 12.76567 | 0.8939837
2018-02-13 01:58 | 35212.61 | 360.001 | 5 | 5 | 4.022872 | -3.259931 | 3.053374 | 0.325956 | 12.76567 | 1.333389
2018-02-13 02:00 | 35332.61 | 480.001 | 5 | 5 | 3.981294 | -3.259906 | 3.053374 | 0.4346093 | 12.76567 | 1.768221
2018-02-13 02:02 | 35452.61 | 600.001 | 5 | 5 | 3.940784 | -3.259898 | 3.053374 | 0.5432614 | 12.76567 | 2.198585
2018-02-13 02:04 | 35572.61 | 720.0002 | 5 | 5 | 3.90176 | -3.259955 | 3.053374 | 0.6519113 | 12.76567 | 2.624616
2018-02-13 02:06 | 35692.61 | 840.001 | 5 | 5 | 3.864502 | -3.25989 | 3.053374 | 0.7605618 | 12.76567 | 3.046503
2018-02-13 02:08 | 35812.61 | 960.0002 | 5 | 5 | 3.829301 | -3.259867 | 3.053374 | 0.869214 | 12.76567 | 3.464458
2018-02-13 02:10 | 35932.61 | 1080.001 | 5 | 5 | 3.796142 | -3.259895 | 3.053374 | 0.9778655 | 12.76567 | 3.878698
2018-02-13 02:12 | 36052.61 | 1200.0018 | 5 | 5 | 3.765073 | -3.259869 | 3.053374 | 1.086514 | 12.76567 | 4.289438
2018-02-13 02:14 | 36172.61 | 1320.0018 | 5 | 5 | 3.735878 | -3.259902 | 3.053374 | 1.195168 | 12.76567 | 4.696922
2018-02-13 02:16 | 36292.61 | 1440.001 | 5 | 5 | 3.708321 | -3.259875 | 3.053374 | 1.303816 | 12.76567 | 5.101309
2018-02-13 02:18 | 36412.61 | 1560.0018 | 5 | 5 | 3.682383 | -3.25995 | 3.053374 | 1.412472 | 12.76567 | 5.502813
2018-02-13 02:20 | 36532.61 | 1680.0018 | 5 | 5 | 3.658147 | -3.259941 | 3.053374 | 1.521123 | 12.76567 | 5.901574
2018-02-13 02:22 | 36652.61 | 1800.0003 | 5 | 5 | 3.635759 | -3.259946 | 3.053374 | 1.629778 | 12.76567 | 6.297816
2018-02-13 02:24 | 36772.61 | 1920.0018 | 5 | 5 | 3.615286 | -3.259958 | 3.053374 | 1.73843 | 12.76567 | 6.691719
2018-02-13 02:26 | 36892.61 | 2040.0018 | 5 | 5 | 3.596676 | -3.259971 | 3.053374 | 1.847082 | 12.76567 | 7.083502
2018-02-13 02:28 | 37012.61 | 2160.0003 | 5 | 5 | 3.579724 | -3.259929 | 3.053374 | 1.955736 | 12.76567 | 7.473358
2018-02-13 02:30 | 37132.61 | 2280.0018 | 5 | 5 | 3.564036 | -3.2599 | 3.053374 | 2.064391 | 12.76567 | 7.861453
2018-02-13 02:32 | 37252.61 | 2400.001 | 5 | 5 | 3.549111 | -3.259927 | 3.053374 | 2.173041 | 12.76567 | 8.247869
2018-02-13 02:34 | 37372.61 | 2520.0003 | 5 | 5 | 3.534341 | -3.25995 | 3.053374 | 2.281695 | 12.76567 | 8.632694
2018-02-13 02:36 | 37492.61 | 2640.001 | 5 | 5 | 3.518965 | -3.259904 | 3.053374 | 2.390348 | 12.76567 | 9.015888
2018-02-13 02:38 | 37612.61 | 2760.0018 | 5 | 5 | 3.500986 | -3.259925 | 3.053374 | 2.499002 | 12.76567 | 9.397298
2018-02-13 02:40 | 37732.61 | 2880.0003 | 5 | 5 | 3.477291 | -3.259908 | 3.053374 | 2.607655 | 12.76567 | 9.776478
2018-02-13 02:42 | 37852.61 | 3000.0018 | 5 | 5 | 3.444361 | -3.259958 | 3.053374 | 2.716307 | 12.76567 | 10.1526
2018-02-13 02:44 | 37972.61 | 3120.0003 | 5 | 5 | 3.396473 | -3.259918 | 3.053374 | 2.824962 | 12.76567 | 10.52444
2018-02-13 02:46 | 38092.61 | 3240.0003 | 5 | 5 | 3.310732 | -3.259914 | 3.053374 | 2.933613 | 12.76567 | 10.88936
2018-02-13 02:48 | 38212.61 | 3360.001 | 5 | 5 | 3.055895 | -3.259937 | 3.053374 | 3.042266 | 12.76567 | 11.23858
2018-02-13 02:48 | 38223.2 | 3370.5866 | 5 | 5 | 2.999997 | -3.259904 | 3.053374 | 3.051846 | 12.76567 | 11.2676
2018-02-13 02:50 | 38343.24 | 120.0001 | 6 | 5 | 3.303322 | 0 | 3.053374 | 3.051846 | 12.76567 | 11.2676
2018-02-13 02:52 | 38463.24 | 240.0009 | 6 | 5 | 3.31321 | 0 | 3.053374 | 3.051846 | 12.76567 | 11.2676
2018-02-13 02:53 | 38523.24 | 300.004 | 6 | 5 | 3.316399 | 0 | 3.053374 | 3.051846 | 12.76567 | 11.2676
2018-02-13 02:53 | 38523.25 | 0.0023 | 7 | 6 | 3.316242 | 0 | 0 | 0 | 0 | 0
2018-02-13 02:55 | 38643.34 | 120.0002 | 2 | 6 | 3.945492 | 4.889891 | 0.1622981 | 0 | 0.6199759 | 0
2018-02-13 02:57 | 38763.34 | 240.0017 | 2 | 6 | 3.992964 | 4.890171 | 0.3252717 | 0 | 1.267252 | 0
2018-02-13 02:59 | 38883.34 | 360.0017 | 2 | 6 | 4.029255 | 4.890057 | 0.4882565 | 0 | 1.921128 | 0
2018-02-13 03:01 | 39003.34 | 480.0002 | 2 | 6 | 4.0588 | 4.890152 | 0.6512398 | 0 | 2.580285 | 0
2018-02-13 03:03 | 39123.34 | 600.0002 | 2 | 6 | 4.084646 | 4.890165 | 0.8142226 | 0 | 3.243954 | 0
2018-02-13 03:05 | 39243.34 | 720.0017 | 2 | 6 | 4.107875 | 4.890182 | 0.9772142 | 0 | 3.911614 | 0
2018-02-13 03:07 | 39363.34 | 840.0002 | 2 | 6 | 4.132648 | 4.890144 | 1.1402 | 0 | 4.58312 | 0
2018-02-13 03:09 | 39483.34 | 960.001 | 2 | 6 | 4.159966 | 4.890165 | 1.30319 | 0 | 5.258892 | 0
2018-02-13 03:11 | 39603.34 | 1080.0009 | 2 | 6 | 4.190057 | 4.889866 | 1.466167 | 0 | 5.939278 | 0
2018-02-13 03:13 | 39723.34 | 1200.0002 | 2 | 6 | 4.200386 | 4.469376 | 1.624139 | 0 | 6.60255 | 0
2018-02-13 03:15 | 39843.34 | 1320.0018 | 2 | 6 | 4.200375 | 3.922684 | 1.763889 | 0 | 7.189553 | 0
2018-02-13 03:17 | 39963.34 | 1440.0018 | 2 | 6 | 4.200377 | 3.415432 | 1.886068 | 0 | 7.702753 | 0
2018-02-13 03:18 | 40002.42 | 1479.0839 | 2 | 6 | 4.200397 | 3.259974 | 1.922292 | 0 | 7.854906 | 0
2018-02-13 03:20 | 40122.43732 | 120.0005 | 3 | 6 | 4.228258 | 3.260061 | 2.03051 | 0 | 8.310856 | 0
2018-02-13 03:22 | 40242.43782 | 240.001 | 3 | 6 | 4.261019 | 3.259995 | 2.139164 | 0 | 8.772028 | 0
2018-02-13 03:24 | 40362.43772 | 360.0009 | 3 | 6 | 4.296267 | 3.260086 | 2.247819 | 0 | 9.236903 | 0
2018-02-13 03:26 | 40482.43782 | 480.001 | 3 | 6 | 4.33375 | 3.260086 | 2.356475 | 0 | 9.705735 | 0
2018-02-13 03:28 | 40602.43702 | 600.0002 | 3 | 6 | 4.373033 | 3.260082 | 2.465135 | 0 | 10.17876 | 0
2018-02-13 03:30 | 40722.43782 | 720.001 | 3 | 6 | 4.400399 | 3.022802 | 2.572395 | 0 | 10.64974 | 0
2018-02-13 03:32 | 40842.43702 | 840.0002 | 3 | 6 | 4.400357 | 2.508554 | 2.66419 | 0 | 11.05367 | 0
2018-02-13 03:34 | 40962.43702 | 960.0002 | 3 | 6 | 4.400338 | 2.099951 | 2.740768 | 0 | 11.39065 | 0
2018-02-13 03:36 | 41082.43862 | 1080.0018 | 3 | 6 | 4.400354 | 1.768986 | 2.80507 | 0 | 11.6736 | 0
2018-02-13 03:38 | 41202.43702 | 1200.0002 | 3 | 6 | 4.400346 | 1.49876 | 2.859382 | 0 | 11.91259 | 0
2018-02-13 03:40 | 41322.43782 | 1320.001 | 3 | 6 | 4.400337 | 1.27837 | 2.905546 | 0 | 12.11573 | 0
2018-02-13 03:42 | 41442.43942 | 1440.0026 | 3 | 6 | 4.400351 | 1.097616 | 2.945037 | 0 | 12.2895 | 0
2018-02-13 03:44 | 41562.43692 | 1560.0001 | 3 | 6 | 4.400325 | 0.947485 | 2.979036 | 0 | 12.43911 | 0
2018-02-13 03:46 | 41682.43692 | 1680.0001 | 3 | 6 | 4.40032 | 0.8233471 | 3.008497 | 0 | 12.56875 | 0
2018-02-13 03:48 | 41802.43862 | 1800.0018 | 3 | 6 | 4.400331 | 0.7204227 | 3.034179 | 0 | 12.68176 | 0
2018-02-13 03:49 | 41894.71752 | 1892.2807 | 3 | 6 | 4.400335 | 0.6519985 | 3.051742 | 0 | 12.75904 | 0
2018-02-13 03:51 | 42014.77 | 120.001 | 4 | 6 | 4.353538 | 0 | 3.051742 | 0 | 12.75904 | 0
2018-02-13 03:53 | 42134.77 | 240.0018 | 4 | 6 | 4.349729 | 0 | 3.051742 | 0 | 12.75904 | 0
2018-02-13 03:54 | 42194.77 | 300.0023 | 4 | 6 | 4.348582 | 0 | 3.051742 | 0 | 12.75904 | 0
2018-02-13 03:56 | 42314.85 | 120.0009 | 5 | 6 | 4.109023 | -3.26001 | 3.051742 | 0.1086534 | 12.75904 | 0.4498874
2018-02-13 03:58 | 42434.85 | 240.0009 | 5 | 6 | 4.064795 | -3.259904 | 3.051742 | 0.2173044 | 12.75904 | 0.8939032
2018-02-13 04:00 | 42554.85 | 360.0017 | 5 | 6 | 4.022446 | -3.259941 | 3.051742 | 0.3259604 | 12.75904 | 1.333259
2018-02-13 04:02 | 42674.85 | 480.0009 | 5 | 6 | 3.980909 | -3.259925 | 3.051742 | 0.434614 | 12.75904 | 1.768048
2018-02-13 04:04 | 42794.85 | 600.0017 | 5 | 6 | 3.940421 | -3.259912 | 3.051742 | 0.5432656 | 12.75904 | 2.19837
2018-02-13 04:06 | 42914.85 | 720.0009 | 5 | 6 | 3.901418 | -3.259914 | 3.051742 | 0.6519166 | 12.75904 | 2.624368
2018-02-13 04:08 | 43034.85 | 840.0009 | 5 | 6 | 3.864195 | -3.259871 | 3.051742 | 0.7605705 | 12.75904 | 3.046233
2018-02-13 04:10 | 43154.85 | 960.0001 | 5 | 6 | 3.829032 | -3.259895 | 3.051742 | 0.869216 | 12.75904 | 3.464131
2018-02-13 04:12 | 43274.85 | 1080.0009 | 5 | 6 | 3.795886 | -3.259863 | 3.051742 | 0.9778724 | 12.75904 | 3.878362
2018-02-13 04:14 | 43394.85 | 1200.0009 | 5 | 6 | 3.764791 | -3.259914 | 3.051742 | 1.086531 | 12.75904 | 4.289108
2018-02-13 04:16 | 43514.85 | 1320 | 5 | 6 | 3.735587 | -3.259921 | 3.051742 | 1.195179 | 12.75904 | 4.696545
2018-02-13 04:18 | 43634.85 | 1440.0005 | 5 | 6 | 3.708035 | -3.259858 | 3.051742 | 1.303831 | 12.75904 | 5.100911
2018-02-13 04:20 | 43754.85 | 1560.0009 | 5 | 6 | 3.682125 | -3.259906 | 3.051742 | 1.41249 | 12.75904 | 5.502403
2018-02-13 04:22 | 43874.85 | 1680.0016 | 5 | 6 | 3.657849 | -3.259861 | 3.051742 | 1.521144 | 12.75904 | 5.901145
2018-02-13 04:24 | 43994.85 | 1800.0001 | 5 | 6 | 3.635469 | -3.259904 | 3.051742 | 1.629794 | 12.75904 | 6.297335
2018-02-13 04:26 | 44114.85 | 1920.0003 | 5 | 6 | 3.615012 | -3.259883 | 3.051742 | 1.738452 | 12.75904 | 6.691229
2018-02-13 04:28 | 44234.85 | 2040.0009 | 5 | 6 | 3.596433 | -3.259908 | 3.051742 | 1.847109 | 12.75904 | 7.082999
2018-02-13 04:30 | 44354.85 | 2160.0009 | 5 | 6 | 3.579479 | -3.259962 | 3.051742 | 1.955769 | 12.75904 | 7.472852
2018-02-13 04:32 | 44474.85 | 2280.0001 | 5 | 6 | 3.563787 | -3.259861 | 3.051742 | 2.064407 | 12.75904 | 7.86086
2018-02-13 04:34 | 44594.85 | 2400.0009 | 5 | 6 | 3.548849 | -3.259865 | 3.051742 | 2.173071 | 12.75904 | 8.247301
2018-02-13 04:36 | 44714.85 | 2520.0001 | 5 | 6 | 3.534098 | -3.259865 | 3.051742 | 2.281734 | 12.75904 | 8.632128
2018-02-13 04:38 | 44834.85 | 2640.0009 | 5 | 6 | 3.518711 | -3.259953 | 3.051742 | 2.390393 | 12.75904 | 9.015318
2018-02-13 04:40 | 44954.85 | 2760.0017 | 5 | 6 | 3.50062 | -3.259927 | 3.051742 | 2.499048 | 12.75904 | 9.396697
2018-02-13 04:42 | 45074.85 | 2880.001 | 5 | 6 | 3.476788 | -3.259912 | 3.051742 | 2.607709 | 12.75904 | 9.775855
2018-02-13 04:44 | 45194.85 | 3000.0017 | 5 | 6 | 3.443698 | -3.259883 | 3.051742 | 2.716362 | 12.75904 | 10.15191
2018-02-13 04:46 | 45314.85 | 3120.0026 | 5 | 6 | 3.395434 | -3.259953 | 3.051742 | 2.825018 | 12.75904 | 10.52367
2018-02-13 04:48 | 45434.85 | 3240.0002 | 5 | 6 | 3.308763 | -3.259925 | 3.051742 | 2.933664 | 12.75904 | 10.88842
2018-02-13 04:50 | 45554.85 | 3360.0018 | 5 | 6 | 3.047463 | -3.2599 | 3.051742 | 3.042322 | 12.75904 | 11.23723
2018-02-13 04:50 | 45563.67 | 3368.816 | 5 | 6 | 2.999979 | -3.259911 | 3.051742 | 3.050303 | 12.75904 | 11.26137
2018-02-13 04:52 | 45683.72 | 120.0002 | 6 | 6 | 3.303923 | 0 | 3.051742 | 3.050303 | 12.75904 | 11.26137
2018-02-13 04:54 | 45803.72 | 240.0009 | 6 | 6 | 3.313785 | 0 | 3.051742 | 3.050303 | 12.75904 | 11.26137
2018-02-13 04:55 | 45863.72 | 300.0031 | 6 | 6 | 3.316965 | 0 | 3.051742 | 3.050303 | 12.75904 | 11.26137
2018-02-13 04:55 | 45863.73 | 0.0025 | 7 | 7 | 3.317016 | 0 | 0 | 0 | 0 | 0
2018-02-13 04:57 | 45983.81472 | 120.0018 | 2 | 7 | 3.94584 | 4.889822 | 0.1622919 | 0 | 0.620027 | 0
2018-02-13 04:59 | 46103.81382 | 240.0009 | 2 | 7 | 3.993203 | 4.890177 | 0.3252574 | 0 | 1.267315 | 0
2018-02-13 05:01 | 46223.81472 | 360.0018 | 2 | 7 | 4.029478 | 4.889837 | 0.4882425 | 0 | 1.92123 | 0
2018-02-13 05:03 | 46343.81472 | 480.0018 | 2 | 7 | 4.059084 | 4.889809 | 0.6512312 | 0 | 2.580452 | 0
2018-02-13 05:05 | 46463.81382 | 600.0009 | 2 | 7 | 4.084885 | 4.889833 | 0.8142101 | 0 | 3.244151 | 0
2018-02-13 05:07 | 46583.81382 | 720.0009 | 2 | 7 | 4.108186 | 4.890162 | 0.9772032 | 0 | 3.911865 | 0
2018-02-13 05:09 | 46703.81312 | 840.0002 | 2 | 7 | 4.132978 | 4.89012 | 1.140189 | 0 | 4.583424 | 0
2018-02-13 05:11 | 46823.81382 | 960.0009 | 2 | 7 | 4.16027 | 4.889862 | 1.30317 | 0 | 5.259213 | 0
2018-02-13 05:13 | 46943.81312 | 1080.0002 | 2 | 7 | 4.190383 | 4.889894 | 1.466141 | 0 | 5.939622 | 0
2018-02-13 05:15 | 47063.81312 | 1200.0002 | 2 | 7 | 4.200375 | 4.462786 | 1.623948 | 0 | 6.602223 | 0
2018-02-13 05:17 | 47183.81302 | 1320.0001 | 2 | 7 | 4.200389 | 3.917774 | 1.763515 | 0 | 7.188457 | 0
2018-02-13 05:19 | 47303.81472 | 1440.0018 | 2 | 7 | 4.200371 | 3.411835 | 1.885561 | 0 | 7.701098 | 0
2018-02-13 05:20 | 47341.83852 | 1478.0256 | 2 | 7 | 4.200362 | 3.259979 | 1.92079 | 0 | 7.849071 | 0
2018-02-13 05:22 | 47461.85 | 120.0017 | 3 | 7 | 4.228211 | 3.260023 | 2.029012 | 0 | 8.305032 | 0
2018-02-13 05:24 | 47581.85 | 240.0017 | 3 | 7 | 4.260945 | 3.259998 | 2.137671 | 0 | 8.766218 | 0
2018-02-13 05:26 | 47701.85 | 360.0009 | 3 | 7 | 4.296165 | 3.260038 | 2.246329 | 0 | 9.231095 | 0
2018-02-13 05:28 | 47821.85 | 480.0001 | 3 | 7 | 4.333586 | 3.260014 | 2.354985 | 0 | 9.699917 | 0
2018-02-13 05:30 | 47941.85 | 600.0008 | 3 | 7 | 4.372858 | 3.260023 | 2.463645 | 0 | 10.17292 | 0
2018-02-13 05:32 | 48061.85 | 720.0008 | 3 | 7 | 4.400373 | 3.025553 | 2.570945 | 0 | 10.64406 | 0
2018-02-13 05:34 | 48181.85 | 840.0001 | 3 | 7 | 4.400389 | 2.511572 | 2.662829 | 0 | 11.04839 | 0
2018-02-13 05:36 | 48301.85 | 960.0008 | 3 | 7 | 4.400385 | 2.103195 | 2.739487 | 0 | 11.38571 | 0
2018-02-13 05:38 | 48421.85 | 1080.0017 | 3 | 7 | 4.400339 | 1.770164 | 2.80385 | 0 | 11.66893 | 0
2018-02-13 05:40 | 48541.85 | 1200.0002 | 3 | 7 | 4.400352 | 1.500046 | 2.858207 | 0 | 11.90812 | 0
2018-02-13 05:42 | 48661.85 | 1320.0017 | 3 | 7 | 4.400354 | 1.279718 | 2.904411 | 0 | 12.11143 | 0
2018-02-13 05:44 | 48781.85 | 1440.0017 | 3 | 7 | 4.400333 | 1.097948 | 2.943937 | 0 | 12.28536 | 0
2018-02-13 05:46 | 48901.85 | 1560.0018 | 3 | 7 | 4.400311 | 0.9479656 | 2.977964 | 0 | 12.4351 | 0
2018-02-13 05:48 | 49021.85 | 1680.0018 | 3 | 7 | 4.400327 | 0.8245983 | 3.00745 | 0 | 12.56484 | 0
2018-02-13 05:50 | 49141.85 | 1800.0018 | 3 | 7 | 4.40032 | 0.7207584 | 3.033148 | 0 | 12.67792 | 0
2018-02-13 05:51 | 49234.46 | 1892.6073 | 3 | 7 | 4.400314 | 0.6519985 | 3.050786 | 0 | 12.75554 | 0
2018-02-13 05:53 | 49354.51 | 120.0008 | 4 | 7 | 4.353566 | 0 | 3.050786 | 0 | 12.75554 | 0
2018-02-13 05:55 | 49474.51 | 240.0001 | 4 | 7 | 4.349751 | 0 | 3.050786 | 0 | 12.75554 | 0
2018-02-13 05:56 | 49534.51 | 300.0038 | 4 | 7 | 4.348604 | 0 | 3.050786 | 0 | 12.75554 | 0
2018-02-13 05:58 | 49654.6 | 120.001 | 5 | 7 | 4.109178 | -3.259973 | 3.050786 | 0.1086495 | 12.75554 | 0.4498866
2018-02-13 06:00 | 49774.6 | 240.001 | 5 | 7 | 4.06491 | -3.259902 | 3.050786 | 0.2173011 | 12.75554 | 0.8939204
2018-02-13 06:02 | 49894.6 | 360.0018 | 5 | 7 | 4.022513 | -3.2599 | 3.050786 | 0.3259468 | 12.75554 | 1.333246
2018-02-13 06:04 | 50014.6 | 480.0011 | 5 | 7 | 3.980944 | -3.259869 | 3.050786 | 0.4345951 | 12.75554 | 1.768019
2018-02-13 06:06 | 50134.6 | 600.0002 | 5 | 7 | 3.940412 | -3.259856 | 3.050786 | 0.5432493 | 12.75554 | 2.198352
2018-02-13 06:08 | 50254.6 | 720.0026 | 5 | 7 | 3.901388 | -3.259846 | 3.050786 | 0.6519045 | 12.75554 | 2.624364
2018-02-13 06:10 | 50374.6 | 840.0018 | 5 | 7 | 3.864173 | -3.259881 | 3.050786 | 0.7605523 | 12.75554 | 3.046202
2018-02-13 06:12 | 50494.6 | 960.0002 | 5 | 7 | 3.828979 | -3.259856 | 3.050786 | 0.8692049 | 12.75554 | 3.464123
2018-02-13 06:14 | 50614.6 | 1080.0011 | 5 | 7 | 3.795836 | -3.259842 | 3.050786 | 0.9778572 | 12.75554 | 3.878333
2018-02-13 06:16 | 50734.6 | 1200.0002 | 5 | 7 | 3.764771 | -3.259842 | 3.050786 | 1.086507 | 12.75554 | 4.289044
2018-02-13 06:18 | 50854.6 | 1320.0018 | 5 | 7 | 3.735551 | -3.259911 | 3.050786 | 1.195159 | 12.75554 | 4.69649
2018-02-13 06:20 | 50974.6 | 1440.001 | 5 | 7 | 3.708008 | -3.259886 | 3.050786 | 1.303808 | 12.75554 | 5.100845
2018-02-13 06:22 | 51094.6 | 1560.001 | 5 | 7 | 3.682038 | -3.259895 | 3.050786 | 1.41246 | 12.75554 | 5.502303
2018-02-13 06:24 | 51214.6 | 1680.001 | 5 | 7 | 3.657772 | -3.259817 | 3.050786 | 1.521112 | 12.75554 | 5.901026
2018-02-13 06:26 | 51334.6 | 1800.0002 | 5 | 7 | 3.635357 | -3.259846 | 3.050786 | 1.629762 | 12.75554 | 6.29721
2018-02-13 06:28 | 51454.6 | 1920.0002 | 5 | 7 | 3.614884 | -3.259861 | 3.050786 | 1.738417 | 12.75554 | 6.691079
2018-02-13 06:30 | 51574.6 | 2040.0018 | 5 | 7 | 3.596309 | -3.259869 | 3.050786 | 1.847072 | 12.75554 | 7.082829
2018-02-13 06:32 | 51694.6 | 2160.0002 | 5 | 7 | 3.579345 | -3.259869 | 3.050786 | 1.955722 | 12.75554 | 7.472631
2018-02-13 06:34 | 51814.6 | 2280.0001 | 5 | 7 | 3.563644 | -3.259838 | 3.050786 | 2.064371 | 12.75554 | 7.860662
2018-02-13 06:36 | 51934.6 | 2400.0017 | 5 | 7 | 3.548662 | -3.259851 | 3.050786 | 2.173022 | 12.75554 | 8.247038
2018-02-13 06:38 | 52054.6 | 2520.0018 | 5 | 7 | 3.533862 | -3.259921 | 3.050786 | 2.281674 | 12.75554 | 8.631804
2018-02-13 06:40 | 52174.6 | 2640.001 | 5 | 7 | 3.51841 | -3.259892 | 3.050786 | 2.390327 | 12.75554 | 9.014945
2018-02-13 06:42 | 52294.6 | 2760.0018 | 5 | 7 | 3.500335 | -3.259871 | 3.050786 | 2.498978 | 12.75554 | 9.396279
2018-02-13 06:44 | 52414.6 | 2880.0001 | 5 | 7 | 3.476515 | -3.259854 | 3.050786 | 2.607628 | 12.75554 | 9.775367
2018-02-13 06:46 | 52534.6 | 3000.0001 | 5 | 7 | 3.443333 | -3.259916 | 3.050786 | 2.716281 | 12.75554 | 10.15139
2018-02-13 06:48 | 52654.6 | 3120.0018 | 5 | 7 | 3.394945 | -3.259914 | 3.050786 | 2.824931 | 12.75554 | 10.52309
2018-02-13 06:50 | 52774.6 | 3240.0001 | 5 | 7 | 3.307768 | -3.259898 | 3.050786 | 2.933582 | 12.75554 | 10.88777
2018-02-13 06:52 | 52894.6 | 3360.0026 | 5 | 7 | 3.043387 | -3.259912 | 3.050786 | 3.042234 | 12.75554 | 11.23635
2018-02-13 06:53 | 52902.57 | 3367.9695 | 5 | 7 | 3 | -3.259921 | 3.050786 | 3.049448 | 12.75554 | 11.25816
2018-02-13 06:55 | 53022.61 | 120.0014 | 6 | 7 | 3.304113 | 0 | 3.050786 | 3.049448 | 12.75554 | 11.25816
2018-02-13 06:57 | 53142.61 | 240.0005 | 6 | 7 | 3.313995 | 0 | 3.050786 | 3.049448 | 12.75554 | 11.25816
2018-02-13 06:58 | 53202.62 | 300.0035 | 6 | 7 | 3.317186 | 0 | 3.050786 | 3.049448 | 12.75554 | 11.25816
2018-02-13 06:58 | 53202.63 | 0.0025 | 7 | 8 | 3.317201 | 0 | 0 | 0 | 0 | 0
2018-02-13 07:00 | 53322.71 | 120.0018 | 2 | 8 | 3.946031 | 4.889927 | 0.162302 | 0 | 0.6200966 | 0
2018-02-13 07:02 | 53442.71 | 240.001 | 2 | 8 | 3.99343 | 4.88987 | 0.3252814 | 0 | 1.267475 | 0
2018-02-13 07:04 | 53562.71 | 360.0002 | 2 | 8 | 4.029722 | 4.889851 | 0.4882571 | 0 | 1.921392 | 0
2018-02-13 07:06 | 53682.71 | 480.0018 | 2 | 8 | 4.059305 | 4.889885 | 0.6512294 | 0 | 2.580585 | 0
2018-02-13 07:08 | 53802.71 | 600.001 | 2 | 8 | 4.085132 | 4.88986 | 0.814207 | 0 | 3.244314 | 0
2018-02-13 07:10 | 53922.71 | 720.0018 | 2 | 8 | 4.108433 | 4.889858 | 0.9771866 | 0 | 3.912009 | 0
2018-02-13 07:12 | 54042.71 | 840.0018 | 2 | 8 | 4.133233 | 4.890215 | 1.140162 | 0 | 4.58357 | 0
2018-02-13 07:14 | 54162.71 | 960.001 | 2 | 8 | 4.160645 | 4.889807 | 1.303142 | 0 | 5.259404 | 0
2018-02-13 07:16 | 54282.71 | 1080.0002 | 2 | 8 | 4.190838 | 4.889862 | 1.466121 | 0 | 5.939919 | 0
2018-02-13 07:18 | 54402.71 | 1200.0019 | 2 | 8 | 4.200397 | 4.455793 | 1.623737 | 0 | 6.601737 | 0
2018-02-13 07:20 | 54522.71 | 1320.0019 | 2 | 8 | 4.200395 | 3.911112 | 1.76305 | 0 | 7.186908 | 0
2018-02-13 07:22 | 54642.71 | 1440.0019 | 2 | 8 | 4.200385 | 3.405565 | 1.884863 | 0 | 7.698568 | 0
2018-02-13 07:22 | 54679.37 | 1476.6632 | 2 | 8 | 4.200365 | 3.259996 | 1.918802 | 0 | 7.841122 | 0
2018-02-13 07:24 | 54799.38896 | 120.0012 | 3 | 8 | 4.228199 | 3.260086 | 2.027019 | 0 | 8.297063 | 0
2018-02-13 07:26 | 54919.38816 | 240.0004 | 3 | 8 | 4.260924 | 3.260035 | 2.135674 | 0 | 8.758231 | 0
2018-02-13 07:28 | 55039.38976 | 360.002 | 3 | 8 | 4.296121 | 3.260033 | 2.244336 | 0 | 9.223125 | 0
2018-02-13 07:30 | 55159.38896 | 480.0012 | 3 | 8 | 4.333535 | 3.260056 | 2.352992 | 0 | 9.691939 | 0
2018-02-13 07:32 | 55279.38806 | 600.0003 | 3 | 8 | 4.37278 | 3.260094 | 2.461647 | 0 | 10.16492 | 0
2018-02-13 07:34 | 55399.38836 | 720.0006 | 3 | 8 | 4.400387 | 3.027054 | 2.56897 | 0 | 10.63615 | 0
2018-02-13 07:36 | 55519.38886 | 840.0011 | 3 | 8 | 4.400379 | 2.513241 | 2.660905 | 0 | 11.04071 | 0
2018-02-13 07:38 | 55639.38896 | 960.0012 | 3 | 8 | 4.400379 | 2.104694 | 2.73762 | 0 | 11.37828 | 0
2018-02-13 07:40 | 55759.38896 | 1080.0012 | 3 | 8 | 4.40034 | 1.772032 | 2.802037 | 0 | 11.66174 | 0
2018-02-13 07:42 | 55879.38896 | 1200.0012 | 3 | 8 | 4.40036 | 1.502193 | 2.856454 | 0 | 11.90119 | 0
2018-02-13 07:44 | 55999.38976 | 1320.002 | 3 | 8 | 4.40034 | 1.281141 | 2.90271 | 0 | 12.10474 | 0
2018-02-13 07:46 | 56119.38806 | 1440.0003 | 3 | 8 | 4.400306 | 1.098959 | 2.942288 | 0 | 12.27889 | 0
2018-02-13 07:48 | 56239.38906 | 1560.0013 | 3 | 8 | 4.40034 | 0.9498081 | 2.976367 | 0 | 12.42885 | 0
2018-02-13 07:50 | 56359.38806 | 1680.0003 | 3 | 8 | 4.400345 | 0.8257084 | 3.005894 | 0 | 12.55878 | 0
2018-02-13 07:52 | 56479.38976 | 1800.002 | 3 | 8 | 4.400314 | 0.7215919 | 3.03163 | 0 | 12.67202 | 0
2018-02-13 07:54 | 56572.40796 | 1893.0202 | 3 | 8 | 4.400291 | 0.6519966 | 3.049365 | 0 | 12.75007 | 0
2018-02-13 07:56 | 56692.45 | 120.0003 | 4 | 8 | 4.353482 | 0 | 3.049365 | 0 | 12.75007 | 0
2018-02-13 07:58 | 56812.45 | 239.9999 | 4 | 8 | 4.34969 | 0 | 3.049365 | 0 | 12.75007 | 0
2018-02-13 07:59 | 56872.46 | 300.0029 | 4 | 8 | 4.348522 | 0 | 3.049365 | 0 | 12.75007 | 0
2018-02-13 08:01 | 56992.54 | 120.0018 | 5 | 8 | 4.108944 | -3.259953 | 3.049365 | 0.1086509 | 12.75007 | 0.449869
2018-02-13 08:03 | 57112.54 | 240.001 | 5 | 8 | 4.064686 | -3.259948 | 3.049365 | 0.2173034 | 12.75007 | 0.8938789
2018-02-13 08:05 | 57232.54 | 360.0001 | 5 | 8 | 4.022285 | -3.260008 | 3.049365 | 0.3259586 | 12.75007 | 1.333216
2018-02-13 08:07 | 57352.54 | 480.001 | 5 | 8 | 3.980714 | -3.259929 | 3.049365 | 0.4346162 | 12.75007 | 1.768001
2018-02-13 08:09 | 57472.54 | 600.0018 | 5 | 8 | 3.940145 | -3.259937 | 3.049365 | 0.5432692 | 12.75007 | 2.198303
2018-02-13 08:11 | 57592.54 | 720.0002 | 5 | 8 | 3.901128 | -3.259904 | 3.049365 | 0.6519212 | 12.75007 | 2.624273
2018-02-13 08:13 | 57712.54 | 840.0018 | 5 | 8 | 3.863873 | -3.259941 | 3.049365 | 0.7605714 | 12.75007 | 3.04609
2018-02-13 08:15 | 57832.54 | 960.0002 | 5 | 8 | 3.8287 | -3.259902 | 3.049365 | 0.8692258 | 12.75007 | 3.463988
2018-02-13 08:17 | 57952.54 | 1080.0018 | 5 | 8 | 3.795506 | -3.25989 | 3.049365 | 0.9778808 | 12.75007 | 3.878174
2018-02-13 08:19 | 58072.54 | 1200.0009 | 5 | 8 | 3.764419 | -3.259946 | 3.049365 | 1.086532 | 12.75007 | 4.288855
2018-02-13 08:21 | 58192.54 | 1320.0018 | 5 | 8 | 3.735181 | -3.259939 | 3.049365 | 1.195185 | 12.75007 | 4.696264
2018-02-13 08:23 | 58312.54 | 1440.0001 | 5 | 8 | 3.707628 | -3.259927 | 3.049365 | 1.303837 | 12.75007 | 5.100589
2018-02-13 08:25 | 58432.54 | 1560.0017 | 5 | 8 | 3.681655 | -3.259865 | 3.049365 | 1.412495 | 12.75007 | 5.502026
2018-02-13 08:27 | 58552.54 | 1680.0018 | 5 | 8 | 3.657378 | -3.259978 | 3.049365 | 1.521146 | 12.75007 | 5.900705
2018-02-13 08:29 | 58672.54 | 1800.0018 | 5 | 8 | 3.634979 | -3.259898 | 3.049365 | 1.629794 | 12.75007 | 6.29684
2018-02-13 08:31 | 58792.54 | 1920.0002 | 5 | 8 | 3.614541 | -3.259941 | 3.049365 | 1.738441 | 12.75007 | 6.690643
2018-02-13 08:33 | 58912.54 | 2040.0011 | 5 | 8 | 3.595916 | -3.259921 | 3.049365 | 1.847099 | 12.75007 | 7.082362
2018-02-13 08:35 | 59032.54 | 2160.001 | 5 | 8 | 3.578988 | -3.259955 | 3.049365 | 1.955752 | 12.75007 | 7.472136
2018-02-13 08:37 | 59152.54 | 2280.0002 | 5 | 8 | 3.563301 | -3.259927 | 3.049365 | 2.064401 | 12.75007 | 7.860129
2018-02-13 08:39 | 59272.54 | 2400.0002 | 5 | 8 | 3.548383 | -3.259918 | 3.049365 | 2.173056 | 12.75007 | 8.246486
2018-02-13 08:41 | 59392.54 | 2520.001 | 5 | 8 | 3.533587 | -3.259871 | 3.049365 | 2.28171 | 12.75007 | 8.631226
2018-02-13 08:43 | 59512.54 | 2640.001 | 5 | 8 | 3.518121 | -3.259849 | 3.049365 | 2.390359 | 12.75007 | 9.014322
2018-02-13 08:45 | 59632.54 | 2760.0002 | 5 | 8 | 3.499965 | -3.259906 | 3.049365 | 2.499012 | 12.75007 | 9.395623
2018-02-13 08:47 | 59752.54 | 2880.0002 | 5 | 8 | 3.476035 | -3.259912 | 3.049365 | 2.607663 | 12.75007 | 9.774672
2018-02-13 08:49 | 59872.54 | 3000.0018 | 5 | 8 | 3.442711 | -3.25996 | 3.049365 | 2.716318 | 12.75007 | 10.15065
2018-02-13 08:51 | 59992.54 | 3120.0018 | 5 | 8 | 3.393906 | -3.259914 | 3.049365 | 2.824971 | 12.75007 | 10.52227
2018-02-13 08:53 | 60112.54 | 3240.001 | 5 | 8 | 3.305656 | -3.259869 | 3.049365 | 2.933618 | 12.75007 | 10.88678
2018-02-13 08:55 | 60232.54 | 3360.0018 | 5 | 8 | 3.034689 | -3.259893 | 3.049365 | 3.042273 | 12.75007 | 11.23492
2018-02-13 08:55 | 60238.79 | 3366.2489 | 5 | 8 | 2.999997 | -3.259933 | 3.049365 | 3.04793 | 12.75007 | 11.25199
2018-02-13 08:57 | 60358.84 | 120.0001 | 6 | 8 | 3.305262 | 0 | 3.049365 | 3.04793 | 12.75007 | 11.25199
2018-02-13 08:59 | 60478.84 | 240 | 6 | 8 | 3.315147 | 0 | 3.049365 | 3.04793 | 12.75007 | 11.25199
2018-02-13 09:00 | 60538.84 | 300.0008 | 6 | 8 | 3.318308 | 0 | 3.049365 | 3.04793 | 12.75007 | 11.25199
2018-02-13 09:00 | 60538.85 | 0.0024 | 7 | 9 | 3.318304 | 0 | 0 | 0 | 0 | 0
2018-02-13 09:02 | 60658.93 | 120.0018 | 2 | 9 | 3.946851 | 4.889988 | 0.1622967 | 0 | 0.6202436 | 0
2018-02-13 09:04 | 60778.93 | 240.0009 | 2 | 9 | 3.994212 | 4.889919 | 0.3252685 | 0 | 1.267715 | 0
2018-02-13 09:06 | 60898.93 | 360.0002 | 2 | 9 | 4.03054 | 4.889919 | 0.488245 | 0 | 1.921765 | 0
2018-02-13 09:08 | 61018.93 | 480.0018 | 2 | 9 | 4.060153 | 4.889889 | 0.6512218 | 0 | 2.581113 | 0
2018-02-13 09:10 | 61138.93 | 600.001 | 2 | 9 | 4.08598 | 4.889891 | 0.8141986 | 0 | 3.24498 | 0
2018-02-13 09:12 | 61258.93 | 720.0018 | 2 | 9 | 4.10936 | 4.88986 | 0.977181 | 0 | 3.912833 | 0
2018-02-13 09:14 | 61378.93 | 840.0004 | 2 | 9 | 4.134233 | 4.889858 | 1.140158 | 0 | 4.584554 | 0
2018-02-13 09:16 | 61498.93 | 960.0011 | 2 | 9 | 4.161678 | 4.889891 | 1.303138 | 0 | 5.260557 | 0
2018-02-13 09:18 | 61618.93 | 1080.0004 | 2 | 9 | 4.191928 | 4.890175 | 1.466117 | 0 | 5.941238 | 0
2018-02-13 09:20 | 61738.93 | 1200.0004 | 2 | 9 | 4.200386 | 4.438822 | 1.623266 | 0 | 6.601149 | 0
2018-02-13 09:22 | 61858.93 | 1320.002 | 2 | 9 | 4.200395 | 3.899172 | 1.762113 | 0 | 7.184357 | 0
2018-02-13 09:24 | 61978.93 | 1440.0004 | 2 | 9 | 4.200385 | 3.396624 | 1.883582 | 0 | 7.694572 | 0
2018-02-13 09:24 | 62013.47 | 1474.5386 | 2 | 9 | 4.200383 | 3.259972 | 1.915507 | 0 | 7.828669 | 0
2018-02-13 09:26 | 62133.49 | 120.0018 | 3 | 9 | 4.228238 | 3.260092 | 2.023726 | 0 | 8.28462 | 0
2018-02-13 09:28 | 62253.48 | 240.0002 | 3 | 9 | 4.26091 | 3.260086 | 2.132384 | 0 | 8.745802 | 0
2018-02-13 09:30 | 62373.49 | 360.001 | 3 | 9 | 4.29615 | 3.26008 | 2.241042 | 0 | 9.21068 | 0
2018-02-13 09:32 | 62493.49 | 480.001 | 3 | 9 | 4.333543 | 3.260056 | 2.349699 | 0 | 9.679502 | 0
2018-02-13 09:34 | 62613.48 | 600.0002 | 3 | 9 | 4.372792 | 3.260088 | 2.45836 | 0 | 10.1525 | 0
2018-02-13 09:36 | 62733.49 | 720.001 | 3 | 9 | 4.400393 | 3.027956 | 2.565686 | 0 | 10.62376 | 0
2018-02-13 09:38 | 62853.49 | 840.0017 | 3 | 9 | 4.400377 | 2.51576 | 2.657678 | 0 | 11.02856 | 0
2018-02-13 09:40 | 62973.49 | 960.0006 | 3 | 9 | 4.40038 | 2.107796 | 2.734484 | 0 | 11.36653 | 0
2018-02-13 09:42 | 63093.49 | 1080.001 | 3 | 9 | 4.400369 | 1.7759 | 2.799009 | 0 | 11.65047 | 0
2018-02-13 09:44 | 63213.49 | 1200.001 | 3 | 9 | 4.400359 | 1.505129 | 2.853538 | 0 | 11.89041 | 0
2018-02-13 09:46 | 63333.49 | 1320.001 | 3 | 9 | 4.400353 | 1.284386 | 2.899904 | 0 | 12.09444 | 0
2018-02-13 09:48 | 63453.48 | 1440.0001 | 3 | 9 | 4.400351 | 1.103394 | 2.939587 | 0 | 12.26906 | 0
2018-02-13 09:50 | 63573.49 | 1560.001 | 3 | 9 | 4.400319 | 0.9529839 | 2.973771 | 0 | 12.41948 | 0
2018-02-13 09:52 | 63693.48 | 1680.0002 | 3 | 9 | 4.400303 | 0.8283176 | 3.003403 | 0 | 12.54987 | 0
2018-02-13 09:54 | 63813.48 | 1800.0002 | 3 | 9 | 4.400343 | 0.7251511 | 3.029241 | 0 | 12.66356 | 0
2018-02-13 09:56 | 63912.82 | 1899.3304 | 3 | 9 | 4.400346 | 0.651989 | 3.048196 | 0 | 12.74697 | 0
2018-02-13 09:58 | 64032.86 | 120.0015 | 4 | 9 | 4.353586 | 0 | 3.048196 | 0 | 12.74697 | 0
2018-02-13 10:00 | 64152.86 | 240.0005 | 4 | 9 | 4.349798 | 0 | 3.048196 | 0 | 12.74697 | 0
2018-02-13 10:01 | 64212.86 | 300.0022 | 4 | 9 | 4.348659 | 0 | 3.048196 | 0 | 12.74697 | 0
2018-02-13 10:03 | 64332.95084 | 120.0002 | 5 | 9 | 4.107729 | -3.25996 | 3.048196 | 0.1086487 | 12.74697 | 0.4497426
2018-02-13 10:05 | 64452.95164 | 240.001 | 5 | 9 | 4.063581 | -3.259991 | 3.048196 | 0.2173061 | 12.74697 | 0.8936473
2018-02-13 10:07 | 64572.95084 | 360.0002 | 5 | 9 | 4.021243 | -3.259898 | 3.048196 | 0.3259522 | 12.74697 | 1.332831
2018-02-13 10:09 | 64692.95244 | 480.0018 | 5 | 9 | 3.979756 | -3.259968 | 3.048196 | 0.4346067 | 12.74697 | 1.767497
2018-02-13 10:11 | 64812.95244 | 600.0018 | 5 | 9 | 3.93932 | -3.259941 | 3.048196 | 0.5432661 | 12.74697 | 2.197726
2018-02-13 10:13 | 64932.95164 | 720.001 | 5 | 9 | 3.900353 | -3.259911 | 3.048196 | 0.6519263 | 12.74697 | 2.623643
2018-02-13 10:15 | 65052.95244 | 840.0018 | 5 | 9 | 3.863148 | -3.25998 | 3.048196 | 0.7605832 | 12.74697 | 3.045404
2018-02-13 10:17 | 65172.95244 | 960.0018 | 5 | 9 | 3.827976 | -3.259925 | 3.048196 | 0.8692372 | 12.74697 | 3.46322
2018-02-13 10:19 | 65292.95134 | 1080.0007 | 5 | 9 | 3.794849 | -3.259927 | 3.048196 | 0.9778787 | 12.74697 | 3.877281
2018-02-13 10:21 | 65412.95324 | 1200.0026 | 5 | 9 | 3.763802 | -3.259877 | 3.048196 | 1.086552 | 12.74697 | 4.287975
2018-02-13 10:23 | 65532.95154 | 1320.0009 | 5 | 9 | 3.734635 | -3.259911 | 3.048196 | 1.195205 | 12.74697 | 4.695323
2018-02-13 10:25 | 65652.95164 | 1440.001 | 5 | 9 | 3.707125 | -3.259985 | 3.048196 | 1.303867 | 12.74697 | 5.099627
2018-02-13 10:27 | 65772.95164 | 1560.001 | 5 | 9 | 3.681196 | -3.259904 | 3.048196 | 1.412523 | 12.74697 | 5.501002
2018-02-13 10:29 | 65892.95244 | 1680.0018 | 5 | 9 | 3.656919 | -3.25989 | 3.048196 | 1.521181 | 12.74697 | 5.899659
2018-02-13 10:31 | 66012.95094 | 1800.0003 | 5 | 9 | 3.634561 | -3.259935 | 3.048196 | 1.629834 | 12.74697 | 6.295763
2018-02-13 10:33 | 66132.95154 | 1920.0009 | 5 | 9 | 3.614134 | -3.259914 | 3.048196 | 1.738484 | 12.74697 | 6.689533
2018-02-13 10:35 | 66252.95244 | 2040.0018 | 5 | 9 | 3.595541 | -3.259937 | 3.048196 | 1.847143 | 12.74697 | 7.081216
2018-02-13 10:37 | 66372.95164 | 2160.001 | 5 | 9 | 3.578606 | -3.259927 | 3.048196 | 1.955798 | 12.74697 | 7.470954
2018-02-13 10:39 | 66492.95164 | 2280.001 | 5 | 9 | 3.562904 | -3.259916 | 3.048196 | 2.064455 | 12.74697 | 7.858931
2018-02-13 10:41 | 66612.95164 | 2400.001 | 5 | 9 | 3.547961 | -3.25995 | 3.048196 | 2.173108 | 12.74697 | 8.245237
2018-02-13 10:43 | 66732.95324 | 2520.0026 | 5 | 9 | 3.533186 | -3.259927 | 3.048196 | 2.281763 | 12.74697 | 8.629938
2018-02-13 10:45 | 66852.95084 | 2640.0002 | 5 | 9 | 3.517671 | -3.259974 | 3.048196 | 2.390418 | 12.74697 | 9.013008
2018-02-13 10:47 | 66972.95324 | 2760.0026 | 5 | 9 | 3.499444 | -3.259989 | 3.048196 | 2.499074 | 12.74697 | 9.394272
2018-02-13 10:49 | 67092.95244 | 2880.0018 | 5 | 9 | 3.475521 | -3.259946 | 3.048196 | 2.607727 | 12.74697 | 9.773267
2018-02-13 10:51 | 67212.95154 | 3000.0009 | 5 | 9 | 3.442068 | -3.259941 | 3.048196 | 2.71638 | 12.74697 | 10.14917
2018-02-13 10:53 | 67332.95244 | 3120.0018 | 5 | 9 | 3.392997 | -3.259983 | 3.048196 | 2.825036 | 12.74697 | 10.52072
2018-02-13 10:55 | 67452.95164 | 3240.001 | 5 | 9 | 3.304073 | -3.259929 | 3.048196 | 2.933684 | 12.74697 | 10.8851
2018-02-13 10:57 | 67572.95154 | 3360.0009 | 5 | 9 | 3.028588 | -3.259991 | 3.048196 | 3.042338 | 12.74697 | 11.23292
2018-02-13 10:57 | 67578.03384 | 3365.0832 | 5 | 9 | 3 | -3.259873 | 3.048196 | 3.046937 | 12.74697 | 11.24679
2018-02-13 10:59 | 67698.08 | 120.0016 | 6 | 9 | 3.305948 | 0 | 3.048196 | 3.046937 | 12.74697 | 11.24679
2018-02-13 11:01 | 67818.08 | 240.0007 | 6 | 9 | 3.315845 | 0 | 3.048196 | 3.046937 | 12.74697 | 11.24679
2018-02-13 11:02 | 67878.08 | 300.0038 | 6 | 9 | 3.318998 | 0 | 3.048196 | 3.046937 | 12.74697 | 11.24679
2018-02-13 11:02 | 67878.0948 | 0.0024 | 7 | 10 | 3.319016 | 0 | 0 | 0 | 0 | 0
2018-02-13 11:04 | 67998.18 | 120.001 | 2 | 10 | 3.947073 | 4.889992 | 0.162304 | 0 | 0.6203379 | 0
2018-02-13 11:06 | 68118.18 | 240.0002 | 2 | 10 | 3.994322 | 4.889957 | 0.3252779 | 0 | 1.267843 | 0
2018-02-13 11:08 | 68238.18 | 360.001 | 2 | 10 | 4.03063 | 4.889929 | 0.4882594 | 0 | 1.921928 | 0
2018-02-13 11:10 | 68358.18 | 480.0001 | 2 | 10 | 4.060257 | 4.889935 | 0.6512359 | 0 | 2.581292 | 0
2018-02-13 11:12 | 68478.18 | 600.0002 | 2 | 10 | 4.086037 | 4.889894 | 0.8142158 | 0 | 3.245184 | 0
2018-02-13 11:14 | 68598.18 | 720.001 | 2 | 10 | 4.109345 | 4.889826 | 0.9772021 | 0 | 3.913057 | 0
2018-02-13 11:16 | 68718.18 | 840.0002 | 2 | 10 | 4.134192 | 4.889877 | 1.140181 | 0 | 4.584783 | 0
2018-02-13 11:18 | 68838.18 | 960.0026 | 2 | 10 | 4.161566 | 4.889862 | 1.303166 | 0 | 5.260787 | 0
2018-02-13 11:20 | 68958.18 | 1080.0002 | 2 | 10 | 4.191732 | 4.889898 | 1.466135 | 0 | 5.941408 | 0
2018-02-13 11:22 | 69078.18 | 1200.0002 | 2 | 10 | 4.200393 | 4.443007 | 1.623392 | 0 | 6.601759 | 0
2018-02-13 11:24 | 69198.18 | 1320.0018 | 2 | 10 | 4.200389 | 3.901556 | 1.762354 | 0 | 7.185452 | 0
2018-02-13 11:26 | 69318.18 | 1440.0011 | 2 | 10 | 4.200376 | 3.39863 | 1.883884 | 0 | 7.695921 | 0
2018-02-13 11:27 | 69353.05 | 1474.8752 | 2 | 10 | 4.200375 | 3.259979 | 1.916128 | 0 | 7.831361 | 0
2018-02-13 11:29 | 69473.07 | 120.001 | 3 | 10 | 4.228176 | 3.26008 | 2.024352 | 0 | 8.287329 | 0
2018-02-13 11:31 | 69593.07 | 240.0009 | 3 | 10 | 4.260895 | 3.260067 | 2.133009 | 0 | 8.748502 | 0
2018-02-13 11:33 | 69713.07 | 360.0018 | 3 | 10 | 4.296087 | 3.260143 | 2.241669 | 0 | 9.213384 | 0
2018-02-13 11:35 | 69833.07 | 480.0011 | 3 | 10 | 4.333496 | 3.260075 | 2.350333 | 0 | 9.682224 | 0
2018-02-13 11:37 | 69953.07 | 600.0009 | 3 | 10 | 4.372738 | 3.26012 | 2.458993 | 0 | 10.15522 | 0
2018-02-13 11:39 | 70073.07 | 720.0001 | 3 | 10 | 4.400373 | 3.028076 | 2.566322 | 0 | 10.62648 | 0
2018-02-13 11:41 | 70193.07 | 840.001 | 3 | 10 | 4.40037 | 2.513842 | 2.658289 | 0 | 11.03117 | 0
2018-02-13 11:43 | 70313.07 | 960.0017 | 3 | 10 | 4.400356 | 2.104839 | 2.735021 | 0 | 11.36882 | 0
2018-02-13 11:45 | 70433.07 | 1080.0011 | 3 | 10 | 4.400353 | 1.772366 | 2.799444 | 0 | 11.6523 | 0
2018-02-13 11:47 | 70553.07 | 1200.0002 | 3 | 10 | 4.400373 | 1.50251 | 2.853859 | 0 | 11.89175 | 0
2018-02-13 11:49 | 70673.07 | 1320.0001 | 3 | 10 | 4.400352 | 1.281038 | 2.900112 | 0 | 12.09528 | 0
2018-02-13 11:51 | 70793.07 | 1440.0001 | 3 | 10 | 4.400364 | 1.100061 | 2.939677 | 0 | 12.26937 | 0
2018-02-13 11:53 | 70913.07 | 1560.0002 | 3 | 10 | 4.400347 | 0.9498882 | 2.973741 | 0 | 12.41927 | 0
2018-02-13 11:55 | 71033.07 | 1680.0018 | 3 | 10 | 4.400351 | 0.8262482 | 3.00326 | 0 | 12.54916 | 0
2018-02-13 11:57 | 71153.07 | 1800.001 | 3 | 10 | 4.40034 | 0.7221107 | 3.02899 | 0 | 12.66238 | 0
2018-02-13 11:58 | 71246.42 | 1893.3472 | 3 | 10 | 4.400308 | 0.6519833 | 3.046781 | 0 | 12.74067 | 0
2018-02-13 12:00 | 71366.47 | 120.0019 | 4 | 10 | 4.353444 | 0 | 3.046781 | 0 | 12.74067 | 0
2018-02-13 12:02 | 71486.47 | 240.0019 | 4 | 10 | 4.349614 | 0 | 3.046781 | 0 | 12.74067 | 0
2018-02-13 12:03 | 71546.47 | 300.004 | 4 | 10 | 4.348466 | 0 | 3.046781 | 0 | 12.74067 | 0
2018-02-13 12:05 | 71666.55222 | 120.0002 | 5 | 10 | 4.108216 | -3.260035 | 3.046781 | 0.1086501 | 12.74067 | 0.4497951
2018-02-13 12:07 | 71786.55372 | 240.0017 | 5 | 10 | 4.063948 | -3.260072 | 3.046781 | 0.2173121 | 12.74067 | 0.8937649
2018-02-13 12:09 | 71906.55302 | 360.001 | 5 | 10 | 4.021558 | -3.260043 | 3.046781 | 0.325967 | 12.74067 | 1.333021
2018-02-13 12:11 | 72026.55282 | 480.0008 | 5 | 10 | 3.979982 | -3.260033 | 3.046781 | 0.4346187 | 12.74067 | 1.767704
2018-02-13 12:13 | 72146.55282 | 600.0008 | 5 | 10 | 3.939493 | -3.260028 | 3.046781 | 0.5432751 | 12.74067 | 2.197944
2018-02-13 12:15 | 72266.55372 | 720.0017 | 5 | 10 | 3.900491 | -3.259933 | 3.046781 | 0.6519309 | 12.74067 | 2.623858
2018-02-13 12:17 | 72386.55212 | 840.0001 | 5 | 10 | 3.863269 | -3.260015 | 3.046781 | 0.7605839 | 12.74067 | 3.045618
2018-02-13 12:19 | 72506.55212 | 960.0001 | 5 | 10 | 3.828063 | -3.26008 | 3.046781 | 0.8692384 | 12.74067 | 3.463449
2018-02-13 12:21 | 72626.55282 | 1080.0008 | 5 | 10 | 3.794944 | -3.259993 | 3.046781 | 0.9778934 | 12.74067 | 3.87757
2018-02-13 12:23 | 72746.55362 | 1200.0016 | 5 | 10 | 3.763894 | -3.260031 | 3.046781 | 1.08655 | 12.74067 | 4.288209
2018-02-13 12:25 | 72866.55212 | 1320.0001 | 5 | 10 | 3.7347 | -3.259987 | 3.046781 | 1.195204 | 12.74067 | 4.695571
2018-02-13 12:27 | 72986.55282 | 1440.0008 | 5 | 10 | 3.707176 | -3.260005 | 3.046781 | 1.303862 | 12.74067 | 5.099865
2018-02-13 12:29 | 73106.55522 | 1560.0032 | 5 | 10 | 3.681237 | -3.259923 | 3.046781 | 1.412523 | 12.74067 | 5.501265
2018-02-13 12:31 | 73226.55372 | 1680.0017 | 5 | 10 | 3.657015 | -3.259948 | 3.046781 | 1.521178 | 12.74067 | 5.899915
2018-02-13 12:33 | 73346.55212 | 1800.0001 | 5 | 10 | 3.634629 | -3.259983 | 3.046781 | 1.629832 | 12.74067 | 6.296031
2018-02-13 12:35 | 73466.55362 | 1920.0016 | 5 | 10 | 3.614218 | -3.259948 | 3.046781 | 1.738485 | 12.74067 | 6.689819
2018-02-13 12:37 | 73586.55362 | 2040.0016 | 5 | 10 | 3.59563 | -3.259927 | 3.046781 | 1.84714 | 12.74067 | 7.081498
2018-02-13 12:39 | 73706.55212 | 2160.0001 | 5 | 10 | 3.578708 | -3.259997 | 3.046781 | 1.955793 | 12.74067 | 7.471244
2018-02-13 12:41 | 73826.55282 | 2280.0008 | 5 | 10 | 3.563031 | -3.260022 | 3.046781 | 2.064451 | 12.74067 | 7.859236
2018-02-13 12:43 | 73946.55362 | 2400.0016 | 5 | 10 | 3.548047 | -3.259964 | 3.046781 | 2.173106 | 12.74067 | 8.245557
2018-02-13 12:45 | 74066.55362 | 2520.0016 | 5 | 10 | 3.533196 | -3.259978 | 3.046781 | 2.281759 | 12.74067 | 8.630259
2018-02-13 12:47 | 74186.55282 | 2640.0008 | 5 | 10 | 3.517614 | -3.260015 | 3.046781 | 2.390416 | 12.74067 | 9.01333
2018-02-13 12:49 | 74306.55282 | 2760.0008 | 5 | 10 | 3.499335 | -3.259946 | 3.046781 | 2.499072 | 12.74067 | 9.394586
2018-02-13 12:51 | 74426.55362 | 2880.0016 | 5 | 10 | 3.475236 | -3.260008 | 3.046781 | 2.607724 | 12.74067 | 9.773561
2018-02-13 12:53 | 74546.55212 | 3000.0001 | 5 | 10 | 3.441678 | -3.259929 | 3.046781 | 2.716377 | 12.74067 | 10.14943
2018-02-13 12:55 | 74666.55442 | 3120.0024 | 5 | 10 | 3.392317 | -3.260043 | 3.046781 | 2.825035 | 12.74067 | 10.52092
2018-02-13 12:57 | 74786.55282 | 3240.0008 | 5 | 10 | 3.302715 | -3.259993 | 3.046781 | 2.933686 | 12.74067 | 10.88522
2018-02-13 12:59 | 74906.55282 | 3360.0008 | 5 | 10 | 3.021367 | -3.259971 | 3.046781 | 3.04234 | 12.74067 | 11.23271
2018-02-13 12:59 | 74910.28392 | 3363.7319 | 5 | 10 | 2.999964 | -3.25998 | 3.046781 | 3.045718 | 12.74067 | 11.24288
2018-02-13 13:01 | 75030.34 | 120.0013 | 6 | 10 | 3.30558 | 0 | 3.046781 | 3.045726 | 12.74067 | 11.2429
2018-02-13 13:03 | 75150.34 | 240.0013 | 6 | 10 | 3.315464 | 0 | 3.046781 | 3.045726 | 12.74067 | 11.2429
2018-02-13 13:04 | 75210.34 | 300.0044 | 6 | 10 | 3.318649 | 0 | 3.046781 | 3.045726 | 12.74067 | 11.2429
2018-02-13 13:04 | 75210.3445 | 0.0025 | 7 | 11 | 3.31869 | 0 | 0 | 0 | 0 | 0
2018-02-13 13:06 | 75330.43 | 120.001 | 2 | 11 | 3.947052 | 4.889929 | 0.1622965 | 0 | 0.6202828 | 0
2018-02-13 13:08 | 75450.43 | 240.0002 | 2 | 11 | 3.994377 | 4.889925 | 0.325271 | 0 | 1.267795 | 0
2018-02-13 13:10 | 75570.43 | 360.001 | 2 | 11 | 4.030736 | 4.889858 | 0.4882456 | 0 | 1.921867 | 0
2018-02-13 13:12 | 75690.43 | 480.001 | 2 | 11 | 4.060315 | 4.889812 | 0.6512222 | 0 | 2.581244 | 0
2018-02-13 13:14 | 75810.43 | 600.0011 | 2 | 11 | 4.086157 | 4.889908 | 0.8141964 | 0 | 3.245127 | 0
2018-02-13 13:16 | 75930.43 | 720.001 | 2 | 11 | 4.109529 | 4.889902 | 0.9771758 | 0 | 3.912993 | 0
2018-02-13 13:18 | 76050.43 | 840.001 | 2 | 11 | 4.134379 | 4.889824 | 1.140161 | 0 | 4.584774 | 0
2018-02-13 13:20 | 76170.43 | 960.0002 | 2 | 11 | 4.161863 | 4.889879 | 1.303142 | 0 | 5.260808 | 0
2018-02-13 13:22 | 76290.43 | 1080.0018 | 2 | 11 | 4.192101 | 4.889866 | 1.466121 | 0 | 5.941522 | 0
2018-02-13 13:24 | 76410.43 | 1200.0002 | 2 | 11 | 4.200411 | 4.436285 | 1.62319 | 0 | 6.601101 | 0
2018-02-13 13:26 | 76530.43 | 1320.001 | 2 | 11 | 4.200363 | 3.894733 | 1.761923 | 0 | 7.183834 | 0
2018-02-13 13:28 | 76650.43 | 1440.001 | 2 | 11 | 4.200378 | 3.393417 | 1.883268 | 0 | 7.693529 | 0
2018-02-13 13:29 | 76684.19 | 1473.7585 | 2 | 11 | 4.200381 | 3.259989 | 1.914455 | 0 | 7.824525 | 0
2018-02-13 13:31 | 76804.20768 | 120.0019 | 3 | 11 | 4.228244 | 3.260061 | 2.022678 | 0 | 8.280493 | 0
2018-02-13 13:33 | 76924.20828 | 240.0025 | 3 | 11 | 4.260986 | 3.260038 | 2.131336 | 0 | 8.74168 | 0
2018-02-13 13:35 | 77044.20748 | 360.0017 | 3 | 11 | 4.296177 | 3.260014 | 2.239993 | 0 | 9.206556 | 0
2018-02-13 13:37 | 77164.20828 | 480.0025 | 3 | 11 | 4.333593 | 3.260063 | 2.348649 | 0 | 9.675376 | 0
2018-02-13 13:39 | 77284.20828 | 600.0025 | 3 | 11 | 4.372884 | 3.260052 | 2.457307 | 0 | 10.14838 | 0
2018-02-13 13:41 | 77404.20748 | 720.0017 | 3 | 11 | 4.400399 | 3.025827 | 2.564609 | 0 | 10.61953 | 0
2018-02-13 13:43 | 77524.20668 | 840.0009 | 3 | 11 | 4.400389 | 2.512751 | 2.656513 | 0 | 11.02394 | 0
2018-02-13 13:45 | 77644.20828 | 960.0025 | 3 | 11 | 4.400377 | 2.104458 | 2.73321 | 0 | 11.36144 | 0
2018-02-13 13:47 | 77764.20668 | 1080.0009 | 3 | 11 | 4.400373 | 1.772606 | 2.797624 | 0 | 11.64488 | 0
2018-02-13 13:49 | 77884.20828 | 1200.0025 | 3 | 11 | 4.400361 | 1.50226 | 2.85204 | 0 | 11.88433 | 0
2018-02-13 13:51 | 78004.20678 | 1320.001 | 3 | 11 | 4.400354 | 1.281147 | 2.898298 | 0 | 12.08789 | 0
2018-02-13 13:53 | 78124.20678 | 1440.001 | 3 | 11 | 4.400337 | 1.099789 | 2.937876 | 0 | 12.26204 | 0
2018-02-13 13:55 | 78244.20688 | 1560.0011 | 3 | 11 | 4.400322 | 0.9503746 | 2.971963 | 0 | 12.41204 | 0
2018-02-13 13:57 | 78364.20688 | 1680.0011 | 3 | 11 | 4.400335 | 0.82658 | 3.001507 | 0 | 12.54204 | 0
2018-02-13 13:59 | 78484.20588 | 1800.0001 | 3 | 11 | 4.400321 | 0.7224789 | 3.027261 | 0 | 12.65537 | 0
2018-02-13 14:00 | 78579.46988 | 1895.2641 | 3 | 11 | 4.400333 | 0.6519985 | 3.04542 | 0 | 12.73527 | 0
2018-02-13 14:02 | 78699.5071 | 119.9999 | 4 | 11 | 4.353356 | 0 | 3.04542 | 0 | 12.73527 | 0
2018-02-13 14:04 | 78819.5093 | 240.0021 | 4 | 11 | 4.349534 | 0 | 3.04542 | 0 | 12.73527 | 0
2018-02-13 14:05 | 78879.5108 | 300.0036 | 4 | 11 | 4.348376 | 0 | 3.04542 | 0 | 12.73527 | 0
2018-02-13 14:07 | 78999.6 | 120.001 | 5 | 11 | 4.107412 | -3.260077 | 3.04542 | 0.1086554 | 12.73527 | 0.449739
2018-02-13 14:09 | 79119.6 | 240.001 | 5 | 11 | 4.063134 | -3.260035 | 3.04542 | 0.2173194 | 12.73527 | 0.8936291
2018-02-13 14:11 | 79239.6 | 360.0018 | 5 | 11 | 4.020695 | -3.260053 | 3.04542 | 0.325975 | 12.73527 | 1.332797
2018-02-13 14:13 | 79359.6 | 480.0002 | 5 | 11 | 3.97914 | -3.260012 | 3.04542 | 0.4346308 | 12.73527 | 1.767403
2018-02-13 14:15 | 79479.6 | 600.001 | 5 | 11 | 3.938632 | -3.259976 | 3.04542 | 0.5432889 | 12.73527 | 2.197556
2018-02-13 14:17 | 79599.6 | 720.001 | 5 | 11 | 3.899626 | -3.25996 | 3.04542 | 0.6519452 | 12.73527 | 2.623379
2018-02-13 14:19 | 79719.6 | 840.0005 | 5 | 11 | 3.862418 | -3.259974 | 3.04542 | 0.7606 | 12.73527 | 3.045053
2018-02-13 14:21 | 79839.6 | 960.0002 | 5 | 11 | 3.827249 | -3.260003 | 3.04542 | 0.8692554 | 12.73527 | 3.462796
2018-02-13 14:23 | 79959.6 | 1080.0018 | 5 | 11 | 3.794129 | -3.260015 | 3.04542 | 0.9779165 | 12.73527 | 3.876851
2018-02-13 14:25 | 80079.6 | 1200.0009 | 5 | 11 | 3.763061 | -3.259978 | 3.04542 | 1.086576 | 12.73527 | 4.287412
2018-02-13 14:27 | 80199.6 | 1320.001 | 5 | 11 | 3.733884 | -3.259937 | 3.04542 | 1.195238 | 12.73527 | 4.694715
2018-02-13 14:29 | 80319.6 | 1440.0002 | 5 | 11 | 3.706373 | -3.259987 | 3.04542 | 1.30389 | 12.73527 | 5.098898
2018-02-13 14:31 | 80439.6 | 1560.0018 | 5 | 11 | 3.680436 | -3.259952 | 3.04542 | 1.412552 | 12.73527 | 5.500216
2018-02-13 14:33 | 80559.6 | 1680.0013 | 5 | 11 | 3.656184 | -3.259989 | 3.04542 | 1.521206 | 12.73527 | 5.898775
2018-02-13 14:35 | 80679.6 | 1800.0002 | 5 | 11 | 3.633832 | -3.259916 | 3.04542 | 1.629835 | 12.73527 | 6.294714
2018-02-13 14:37 | 80799.6 | 1920.0006 | 5 | 11 | 3.613429 | -3.259962 | 3.04542 | 1.738516 | 12.73527 | 6.688515
2018-02-13 14:39 | 80919.6 | 2040.0013 | 5 | 11 | 3.594848 | -3.25996 | 3.04542 | 1.847173 | 12.73527 | 7.080116
2018-02-13 14:41 | 81039.6 | 2160.0006 | 5 | 11 | 3.577919 | -3.259958 | 3.04542 | 1.955825 | 12.73527 | 7.469768
2018-02-13 14:43 | 81159.6 | 2280.0002 | 5 | 11 | 3.562203 | -3.259929 | 3.04542 | 2.064484 | 12.73527 | 7.857678
2018-02-13 14:45 | 81279.6 | 2400.001 | 5 | 11 | 3.54728 | -3.259912 | 3.04542 | 2.173136 | 12.73527 | 8.243906
2018-02-13 14:47 | 81399.6 | 2520 | 5 | 11 | 3.532469 | -3.259973 | 3.04542 | 2.28179 | 12.73527 | 8.628526
2018-02-13 14:49 | 81519.6 | 2640.001 | 5 | 11 | 3.516943 | -3.259962 | 3.04542 | 2.390445 | 12.73527 | 9.011519
2018-02-13 14:51 | 81639.6 | 2760.0018 | 5 | 11 | 3.498688 | -3.259952 | 3.04542 | 2.4991 | 12.73527 | 9.392694
2018-02-13 14:53 | 81759.6 | 2880.0011 | 5 | 11 | 3.474617 | -3.259935 | 3.04542 | 2.607754 | 12.73527 | 9.771605
2018-02-13 14:55 | 81879.6 | 3000.0002 | 5 | 11 | 3.440954 | -3.260022 | 3.04542 | 2.716407 | 12.73527 | 10.1474
2018-02-13 14:57 | 81999.6 | 3120.001 | 5 | 11 | 3.391297 | -3.259925 | 3.04542 | 2.825059 | 12.73527 | 10.51879
2018-02-13 14:59 | 82119.6 | 3240.0018 | 5 | 11 | 3.300639 | -3.259911 | 3.04542 | 2.933712 | 12.73527 | 10.88293
2018-02-13 15:01 | 82239.6 | 3360.0002 | 5 | 11 | 3.012149 | -3.259993 | 3.04542 | 3.042365 | 12.73527 | 11.22997
2018-02-13 15:02 | 82241.67 | 3362.0785 | 5 | 11 | 2.999994 | -3.259971 | 3.04542 | 3.044247 | 12.73527 | 11.23563
2018-02-13 15:04 | 82361.72 | 120.0017 | 6 | 11 | 3.30635 | 0 | 3.04542 | 3.044247 | 12.73527 | 11.23563
2018-02-13 15:06 | 82481.72 | 240.0001 | 6 | 11 | 3.31623 | 0 | 3.04542 | 3.044247 | 12.73527 | 11.23563
2018-02-13 15:07 | 82541.72 | 300.0047 | 6 | 11 | 3.319386 | 0 | 3.04542 | 3.044247 | 12.73527 | 11.23563
2018-02-13 15:07 | 82541.73384 | 0.0024 | 7 | 12 | 3.31933 | 0 | 0 | 0 | 0 | 0
2018-02-13 15:09 | 82661.81446 | 120.001 | 2 | 12 | 3.947405 | 4.88998 | 0.1622969 | 0 | 0.6203705 | 0
2018-02-13 15:11 | 82781.81436 | 240.0009 | 2 | 12 | 3.99464 | 4.889973 | 0.3252788 | 0 | 1.267959 | 0
2018-02-13 15:13 | 82901.81446 | 360.001 | 2 | 12 | 4.030928 | 4.889994 | 0.48822 | 0 | 1.921932 | 0
2018-02-13 15:15 | 83021.81366 | 480.0002 | 2 | 12 | 4.060545 | 4.889879 | 0.6512541 | 0 | 2.581578 | 0
2018-02-13 15:17 | 83141.81446 | 600.001 | 2 | 12 | 4.08637 | 4.889894 | 0.8142008 | 0 | 3.245381 | 0
2018-02-13 15:19 | 83261.81436 | 720.0009 | 2 | 12 | 4.10969 | 4.889914 | 0.977212 | 0 | 3.913409 | 0
2018-02-13 15:21 | 83381.81446 | 840.001 | 2 | 12 | 4.134585 | 4.889887 | 1.140222 | 0 | 4.585323 | 0
2018-02-13 15:23 | 83501.81526 | 960.0018 | 2 | 12 | 4.161989 | 4.889853 | 1.303211 | 0 | 5.261418 | 0
2018-02-13 15:25 | 83621.81436 | 1080.0009 | 2 | 12 | 4.192292 | 4.889877 | 1.466199 | 0 | 5.942195 | 0
2018-02-13 15:27 | 83741.81366 | 1200.0002 | 2 | 12 | 4.200388 | 4.433334 | 1.623204 | 0 | 6.601512 | 0
2018-02-13 15:29 | 83861.81446 | 1320.001 | 2 | 12 | 4.200369 | 3.892712 | 1.761848 | 0 | 7.18387 | 0
2018-02-13 15:31 | 83981.81416 | 1440.0007 | 2 | 12 | 4.200391 | 3.391592 | 1.88313 | 0 | 7.693299 | 0
2018-02-13 15:31 | 84014.98146 | 1473.168 | 2 | 12 | 4.200396 | 3.259996 | 1.913763 | 0 | 7.821969 | 0
2018-02-13 15:33 | 84135 | 120.0002 | 3 | 12 | 4.228229 | 3.260029 | 2.021987 | 0 | 8.277943 | 0
2018-02-13 15:35 | 84255 | 240.0001 | 3 | 12 | 4.260931 | 3.260071 | 2.130645 | 0 | 8.739123 | 0
2018-02-13 15:37 | 84375 | 360.0001 | 3 | 12 | 4.296145 | 3.260048 | 2.239307 | 0 | 9.204019 | 0
2018-02-13 15:39 | 84495 | 480.0001 | 3 | 12 | 4.33358 | 3.260052 | 2.347969 | 0 | 9.672859 | 0
2018-02-13 15:41 | 84615 | 600.0009 | 3 | 12 | 4.372833 | 3.260057 | 2.456638 | 0 | 10.1459 | 0
2018-02-13 15:43 | 84735 | 720.0009 | 3 | 12 | 4.400384 | 3.026375 | 2.563958 | 0 | 10.61713 | 0
2018-02-13 15:45 | 84855 | 840.0009 | 3 | 12 | 4.400361 | 2.512724 | 2.655878 | 0 | 11.02162 | 0
2018-02-13 15:47 | 84975 | 960.0009 | 3 | 12 | 4.40034 | 2.103289 | 2.732576 | 0 | 11.35912 | 0
2018-02-13 15:49 | 85095 | 1080.0009 | 3 | 12 | 4.40037 | 1.772432 | 2.796973 | 0 | 11.64249 | 0
2018-02-13 15:51 | 85215 | 1200.001 | 3 | 12 | 4.400331 | 1.501007 | 2.851359 | 0 | 11.8818 | 0
2018-02-13 15:53 | 85335 | 1320.001 | 3 | 12 | 4.400348 | 1.280832 | 2.8976 | 0 | 12.08528 | 0
2018-02-13 15:55 | 85455 | 1440.0002 | 3 | 12 | 4.400303 | 1.098202 | 2.937158 | 0 | 12.25935 | 0
2018-02-13 15:57 | 85575 | 1560.0011 | 3 | 12 | 4.400346 | 0.94944 | 2.971225 | 0 | 12.40926 | 0
2018-02-13 15:59 | 85695 | 1680.0002 | 3 | 12 | 4.400331 | 0.8254509 | 3.000737 | 0 | 12.53912 | 0
2018-02-13 16:01 | 85815 | 1800.0002 | 3 | 12 | 4.400294 | 0.7209702 | 3.026465 | 0 | 12.65233 | 0
2018-02-13 16:03 | 85908.29 | 1893.2912 | 3 | 12 | 4.400304 | 0.6519947 | 3.044245 | 0 | 12.73057 | 0
2018-02-13 16:05 | 86028.33 | 120 | 4 | 12 | 4.353292 | 0 | 3.044245 | 0 | 12.73057 | 0
2018-02-13 16:07 | 86148.33 | 240.0001 | 4 | 12 | 4.349451 | 0 | 3.044245 | 0 | 12.73057 | 0
2018-02-13 16:08 | 86208.33 | 300.0016 | 4 | 12 | 4.34831 | 0 | 3.044245 | 0 | 12.73057 | 0
2018-02-13 16:10 | 86328.41 | 120.001 | 5 | 12 | 4.107059 | -3.26008 | 3.044245 | 0.1086525 | 12.73057 | 0.4496923
2018-02-13 16:12 | 86448.41 | 240.0012 | 5 | 12 | 4.062804 | -3.260051 | 3.044245 | 0.2173161 | 12.73057 | 0.8935438
2018-02-13 16:14 | 86568.41 | 360.001 | 5 | 12 | 4.020392 | -3.260105 | 3.044245 | 0.3259798 | 12.73057 | 1.332711
2018-02-13 16:16 | 86688.41 | 480.0002 | 5 | 12 | 3.978867 | -3.260065 | 3.044245 | 0.4346401 | 12.73057 | 1.767305
2018-02-13 16:18 | 86808.41 | 600.0002 | 5 | 12 | 3.938429 | -3.260018 | 3.044245 | 0.543296 | 12.73057 | 2.197424
2018-02-13 16:20 | 86928.42 | 720.0018 | 5 | 12 | 3.899452 | -3.259978 | 3.044245 | 0.6519704 | 12.73057 | 2.623298
2018-02-13 16:22 | 87048.41 | 840.001 | 5 | 12 | 3.862291 | -3.260033 | 3.044245 | 0.7606161 | 12.73057 | 3.044922
2018-02-13 16:24 | 87168.41 | 960.001 | 5 | 12 | 3.827188 | -3.259978 | 3.044245 | 0.8692777 | 12.73057 | 3.462678
2018-02-13 16:26 | 87288.41 | 1080.001 | 5 | 12 | 3.794119 | -3.260018 | 3.044245 | 0.9779473 | 12.73057 | 3.876763
2018-02-13 16:28 | 87408.41 | 1200.0002 | 5 | 12 | 3.763097 | -3.259974 | 3.044245 | 1.086607 | 12.73057 | 4.287328
2018-02-13 16:30 | 87528.41 | 1320.0002 | 5 | 12 | 3.733943 | -3.259978 | 3.044245 | 1.195268 | 12.73057 | 4.694627
2018-02-13 16:32 | 87648.41 | 1440.001 | 5 | 12 | 3.706429 | -3.260036 | 3.044245 | 1.303941 | 12.73057 | 5.098898
2018-02-13 16:34 | 87768.41 | 1560.001 | 5 | 12 | 3.680468 | -3.259987 | 3.044245 | 1.41261 | 12.73057 | 5.500245
2018-02-13 16:36 | 87888.41 | 1680.0002 | 5 | 12 | 3.656211 | -3.260003 | 3.044245 | 1.52127 | 12.73057 | 5.898831
2018-02-13 16:38 | 88008.41 | 1800.001 | 5 | 12 | 3.633829 | -3.260061 | 3.044245 | 1.629929 | 12.73057 | 6.294878
2018-02-13 16:40 | 88128.41 | 1920.0003 | 5 | 12 | 3.612289 | -3.260014 | 3.044245 | 1.738579 | 12.73057 | 6.688524
2018-02-13 16:42 | 88248.41 | 2040.0002 | 5 | 12 | 3.59342 | -3.259993 | 3.044245 | 1.847254 | 12.73057 | 7.080048
2018-02-13 16:44 | 88368.41 | 2160.0002 | 5 | 12 | 3.576313 | -3.260028 | 3.044245 | 1.955918 | 12.73057 | 7.46958
2018-02-13 16:46 | 88488.41 | 2280.0003 | 5 | 12 | 3.560554 | -3.260056 | 3.044245 | 2.064583 | 12.73057 | 7.85733
2018-02-13 16:48 | 88608.41 | 2400.0003 | 5 | 12 | 3.545587 | -3.259971 | 3.044245 | 2.173253 | 12.73057 | 8.243439
2018-02-13 16:50 | 88728.41 | 2520.0002 | 5 | 12 | 3.530807 | -3.26001 | 3.044245 | 2.281919 | 12.73057 | 8.627923
2018-02-13 16:52 | 88848.41 | 2640.0002 | 5 | 12 | 3.515269 | -3.260031 | 3.044245 | 2.390579 | 12.73057 | 9.010748
2018-02-13 16:54 | 88968.41 | 2760.0002 | 5 | 12 | 3.496999 | -3.260047 | 3.044245 | 2.499238 | 12.73057 | 9.391761
2018-02-13 16:56 | 89088.41 | 2880.001 | 5 | 12 | 3.472927 | -3.259983 | 3.044245 | 2.60791 | 12.73057 | 9.77055
2018-02-13 16:58 | 89208.41 | 3000.0002 | 5 | 12 | 3.439142 | -3.259999 | 3.044245 | 2.716576 | 12.73057 | 10.1462
2018-02-13 17:00 | 89328.41 | 3120.0011 | 5 | 12 | 3.388927 | -3.260038 | 3.044245 | 2.825243 | 12.73057 | 10.51742
2018-02-13 17:02 | 89448.41 | 3240.001 | 5 | 12 | 3.296664 | -3.26004 | 3.044245 | 2.933903 | 12.73057 | 10.88126
2018-02-13 17:04 | 89568.34 | 3359.9297 | 5 | 12 | 2.999975 | -3.260077 | 3.044245 | 3.042493 | 12.73057 | 11.22739
2018-02-13 17:06 | 89688.39 | 120.0007 | 6 | 12 | 3.310518 | 0 | 3.044245 | 3.042493 | 12.73057 | 11.22739
2018-02-13 17:08 | 89808.39 | 239.9998 | 6 | 12 | 3.320386 | 0 | 3.044245 | 3.042493 | 12.73057 | 11.22739
2018-02-13 17:09 | 89868.39 | 300.0021 | 6 | 12 | 3.323484 | 0 | 3.044245 | 3.042493 | 12.73057 | 11.22739
2018-02-13 17:09 | 89868.4 | 0.0024 | 7 | 13 | 3.323467 | 0 | 0 | 0 | 0 | 0
2018-02-13 17:11 | 89988.49 | 120.0009 | 2 | 13 | 3.949317 | 4.88995 | 0.1623188 | 0 | 0.6209259 | 0
2018-02-13 17:13 | 90108.48 | 240.0001 | 2 | 13 | 3.996112 | 4.889891 | 0.3253187 | 0 | 1.268842 | 0
2018-02-13 17:15 | 90228.49 | 360.0009 | 2 | 13 | 4.032386 | 4.889963 | 0.4883135 | 0 | 1.923271 | 0
2018-02-13 17:17 | 90348.49 | 480.0009 | 2 | 13 | 4.06191 | 4.889906 | 0.651288 | 0 | 2.582907 | 0
2018-02-13 17:19 | 90468.48 | 600.0001 | 2 | 13 | 4.087659 | 4.889887 | 0.8142956 | 0 | 3.247178 | 0
2018-02-13 17:21 | 90588.49 | 720.0009 | 2 | 13 | 4.110978 | 4.889908 | 0.977282 | 0 | 3.915314 | 0
2018-02-13 17:23 | 90708.49 | 840.0009 | 2 | 13 | 4.135841 | 4.889835 | 1.14028 | 0 | 4.587386 | 0
2018-02-13 17:25 | 90828.49 | 960.0009 | 2 | 13 | 4.163237 | 4.889807 | 1.303274 | 0 | 5.263706 | 0
2018-02-13 17:27 | 90948.48 | 1080.0002 | 2 | 13 | 4.193417 | 4.88986 | 1.466253 | 0 | 5.944641 | 0
2018-02-13 17:29 | 91068.49 | 1200.0009 | 2 | 13 | 4.200393 | 4.418266 | 1.622786 | 0 | 6.602017 | 0
2018-02-13 17:31 | 91188.49 | 1320.0009 | 2 | 13 | 4.20039 | 3.881393 | 1.76102 | 0 | 7.182652 | 0
2018-02-13 17:33 | 91308.48 | 1440.0001 | 2 | 13 | 4.20038 | 3.382069 | 1.881937 | 0 | 7.69055 | 0
2018-02-13 17:33 | 91339.51 | 1471.0288 | 2 | 13 | 4.200375 | 3.259991 | 1.910565 | 0 | 7.810795 | 0
2018-02-13 17:35 | 91459.52 | 120.0001 | 3 | 13 | 4.228199 | 3.260048 | 2.018771 | 0 | 8.266694 | 0
2018-02-13 17:37 | 91579.52 | 240.0001 | 3 | 13 | 4.260895 | 3.260084 | 2.127456 | 0 | 8.727986 | 0
2018-02-13 17:39 | 91699.52 | 360.0002 | 3 | 13 | 4.296106 | 3.260048 | 2.236115 | 0 | 9.192866 | 0
2018-02-13 17:41 | 91819.52 | 480.0002 | 3 | 13 | 4.333508 | 3.260071 | 2.344764 | 0 | 9.661647 | 0
2018-02-13 17:43 | 91939.52 | 600.001 | 3 | 13 | 4.372818 | 3.260042 | 2.453449 | 0 | 10.13475 | 0
2018-02-13 17:45 | 92059.52 | 720.001 | 3 | 13 | 4.400386 | 3.026985 | 2.560753 | 0 | 10.60591 | 0
2018-02-13 17:47 | 92179.52 | 840.0009 | 3 | 13 | 4.400375 | 2.51413 | 2.652724 | 0 | 11.01062 | 0
2018-02-13 17:49 | 92299.52 | 960.0001 | 3 | 13 | 4.400371 | 2.105947 | 2.729469 | 0 | 11.34833 | 0
2018-02-13 17:51 | 92419.52 | 1080.0009 | 3 | 13 | 4.400352 | 1.774101 | 2.793961 | 0 | 11.63211 | 0
2018-02-13 17:53 | 92539.52 | 1200.0001 | 3 | 13 | 4.400348 | 1.504129 | 2.848452 | 0 | 11.87189 | 0
2018-02-13 17:55 | 92659.52 | 1320.001 | 3 | 13 | 4.400311 | 1.28339 | 2.894806 | 0 | 12.07587 | 0
2018-02-13 17:57 | 92779.52 | 1440.001 | 3 | 13 | 4.40034 | 1.102379 | 2.934474 | 0 | 12.25042 | 0
2018-02-13 17:59 | 92899.52 | 1560.0001 | 3 | 13 | 4.400331 | 0.952858 | 2.968656 | 0 | 12.40083 | 0
2018-02-13 18:01 | 93019.52 | 1680.0001 | 3 | 13 | 4.400304 | 0.8277588 | 2.998276 | 0 | 12.53117 | 0
2018-02-13 18:03 | 93139.52 | 1800.0001 | 3 | 13 | 4.400321 | 0.7242222 | 3.024105 | 0 | 12.64483 | 0
2018-02-13 18:05 | 93237.13 | 1897.6128 | 3 | 13 | 4.400305 | 0.6519928 | 3.042745 | 0 | 12.72685 | 0
2018-02-13 18:07 | 93357.18 | 120.0002 | 4 | 13 | 4.35326 | 0 | 3.042745 | 0 | 12.72685 | 0
2018-02-13 18:09 | 93477.18 | 240.0002 | 4 | 13 | 4.349435 | 0 | 3.042745 | 0 | 12.72685 | 0
2018-02-13 18:10 | 93537.18 | 300.0017 | 4 | 13 | 4.348276 | 0 | 3.042745 | 0 | 12.72685 | 0
2018-02-13 18:12 | 93657.26 | 120.0001 | 5 | 13 | 4.106937 | -3.260031 | 3.042745 | 0.1086433 | 12.72685 | 0.4496424
2018-02-13 18:14 | 93777.26 | 240.0002 | 5 | 13 | 4.062627 | -3.260047 | 3.042745 | 0.2173118 | 12.72685 | 0.893497
2018-02-13 18:16 | 93897.26 | 360.0001 | 5 | 13 | 4.020179 | -3.26004 | 3.042745 | 0.3259776 | 12.72685 | 1.332651
2018-02-13 18:18 | 94017.26 | 480.0009 | 5 | 13 | 3.978589 | -3.26004 | 3.042745 | 0.4346526 | 12.72685 | 1.767276
2018-02-13 18:20 | 94137.26 | 600.0009 | 5 | 13 | 3.938099 | -3.259946 | 3.042745 | 0.5433093 | 12.72685 | 2.197365
2018-02-13 18:22 | 94257.26 | 720.0009 | 5 | 13 | 3.899074 | -3.259948 | 3.042745 | 0.6519694 | 12.72685 | 2.623144
2018-02-13 18:24 | 94377.26 | 840.0001 | 5 | 13 | 3.861845 | -3.259962 | 3.042745 | 0.7606313 | 12.72685 | 3.044784
2018-02-13 18:26 | 94497.26 | 960.0001 | 5 | 13 | 3.826671 | -3.259973 | 3.042745 | 0.8692924 | 12.72685 | 3.462487
2018-02-13 18:28 | 94617.26 | 1080.0001 | 5 | 13 | 3.793528 | -3.259953 | 3.042745 | 0.9779566 | 12.72685 | 3.876488
2018-02-13 18:30 | 94737.26 | 1200.0001 | 5 | 13 | 3.762484 | -3.259987 | 3.042745 | 1.086627 | 12.72685 | 4.287026
2018-02-13 18:32 | 94857.26 | 1320.0001 | 5 | 13 | 3.733286 | -3.260028 | 3.042745 | 1.195285 | 12.72685 | 4.694248
2018-02-13 18:34 | 94977.26 | 1440.0001 | 5 | 13 | 3.705775 | -3.259971 | 3.042745 | 1.303948 | 12.72685 | 5.098411
2018-02-13 18:36 | 95097.26 | 1560.0009 | 5 | 13 | 3.679835 | -3.259966 | 3.042745 | 1.4126 | 12.72685 | 5.499627
2018-02-13 18:38 | 95217.26 | 1680.0009 | 5 | 13 | 3.655581 | -3.259962 | 3.042745 | 1.521273 | 12.72685 | 5.898189
2018-02-13 18:40 | 95337.26 | 1800.0001 | 5 | 13 | 3.633197 | -3.260015 | 3.042745 | 1.62992 | 12.72685 | 6.294126
2018-02-13 18:42 | 95457.26 | 1920.0001 | 5 | 13 | 3.61275 | -3.259987 | 3.042745 | 1.738587 | 12.72685 | 6.687805
2018-02-13 18:44 | 95577.26 | 2040.0017 | 5 | 13 | 3.594148 | -3.259946 | 3.042745 | 1.847259 | 12.72685 | 7.079384
2018-02-13 18:46 | 95697.26 | 2160.0001 | 5 | 13 | 3.577198 | -3.259952 | 3.042745 | 1.955906 | 12.72685 | 7.468943
2018-02-13 18:48 | 95817.26 | 2280.0001 | 5 | 13 | 3.561494 | -3.259995 | 3.042745 | 2.06458 | 12.72685 | 7.856829
2018-02-13 18:50 | 95937.26 | 2400.0009 | 5 | 13 | 3.546487 | -3.259943 | 3.042745 | 2.173238 | 12.72685 | 8.242992
2018-02-13 18:52 | 96057.26 | 2520.0009 | 5 | 13 | 3.531665 | -3.259993 | 3.042745 | 2.281903 | 12.72685 | 8.627567
2018-02-13 18:54 | 96177.26 | 2640.0001 | 5 | 13 | 3.516022 | -3.259971 | 3.042745 | 2.390559 | 12.72685 | 9.010471
2018-02-13 18:56 | 96297.26 | 2760.0009 | 5 | 13 | 3.497654 | -3.259955 | 3.042745 | 2.499235 | 12.72685 | 9.391618
2018-02-13 18:58 | 96417.26 | 2880.0001 | 5 | 13 | 3.47346 | -3.259898 | 3.042745 | 2.607882 | 12.72685 | 9.770388
2018-02-13 19:00 | 96537.26 | 3000.0001 | 5 | 13 | 3.439564 | -3.259983 | 3.042745 | 2.716542 | 12.72685 | 10.14607
2018-02-13 19:02 | 96657.26 | 3120.0009 | 5 | 13 | 3.389268 | -3.259968 | 3.042745 | 2.825214 | 12.72685 | 10.51734
2018-02-13 19:04 | 96777.26 | 3240.0001 | 5 | 13 | 3.296865 | -3.259893 | 3.042745 | 2.933865 | 12.72685 | 10.88119
2018-02-13 19:06 | 96896.69 | 3359.4344 | 5 | 13 | 2.999966 | -3.259946 | 3.042745 | 3.042011 | 12.72685 | 11.22592
2018-02-13 19:08 | 97016.73798 | 120.0007 | 6 | 13 | 3.308706 | 0 | 3.042745 | 3.042011 | 12.72685 | 11.22592
2018-02-13 19:10 | 97136.73798 | 240.0007 | 6 | 13 | 3.318547 | 0 | 3.042745 | 3.042011 | 12.72685 | 11.22592
2018-02-13 19:11 | 97196.73948 | 300.0022 | 6 | 13 | 3.32165 | 0 | 3.042745 | 3.042011 | 12.72685 | 11.22592
2018-02-13 19:11 | 97196.75 | 0.0023 | 7 | 14 | 3.321755 | 0 | 0 | 0 | 0 | 0
2018-02-13 19:13 | 97316.83 | 120.0009 | 2 | 14 | 3.948477 | 4.889967 | 0.1623172 | 3.26e-10 | 0.6207151 | 1.083e-09
2018-02-13 19:15 | 97436.83 | 240.0009 | 2 | 14 | 3.99545 | 4.889957 | 0.3253038 | 3.26e-10 | 1.268465 | 1.083e-09
2018-02-13 19:17 | 97556.83 | 360.0001 | 2 | 14 | 4.031764 | 4.889973 | 0.4882817 | 3.26e-10 | 1.92272 | 1.083e-09
2018-02-13 19:19 | 97676.83 | 480.0001 | 2 | 14 | 4.06137 | 4.889936 | 0.6512662 | 3.26e-10 | 2.582299 | 1.083e-09
2018-02-13 19:21 | 97796.83 | 600.0009 | 2 | 14 | 4.087145 | 4.889921 | 0.8142654 | 3.26e-10 | 3.246451 | 1.083e-09
2018-02-13 19:23 | 97916.83 | 720.0001 | 2 | 14 | 4.110491 | 4.889923 | 0.9772766 | 3.26e-10 | 3.91461 | 1.083e-09
2018-02-13 19:25 | 98036.83 | 840.0001 | 2 | 14 | 4.135366 | 4.889872 | 1.140262 | 3.26e-10 | 4.58655 | 1.083e-09
2018-02-13 19:27 | 98156.83 | 960.0001 | 2 | 14 | 4.162816 | 4.889925 | 1.303224 | 3.26e-10 | 5.262662 | 1.083e-09
2018-02-13 19:29 | 98276.83 | 1080.0001 | 2 | 14 | 4.19314 | 4.889889 | 1.46622 | 3.26e-10 | 5.943613 | 1.083e-09
2018-02-13 19:31 | 98396.83 | 1200.0009 | 2 | 14 | 4.200384 | 4.419586 | 1.622838 | 3.26e-10 | 6.601336 | 1.083e-09
2018-02-13 19:33 | 98516.83 | 1320.0009 | 2 | 14 | 4.200391 | 3.881784 | 1.761093 | 3.26e-10 | 7.182061 | 1.083e-09
2018-02-13 19:35 | 98636.83 | 1440.0009 | 2 | 14 | 4.200372 | 3.381914 | 1.882019 | 3.26e-10 | 7.689996 | 1.083e-09
2018-02-13 19:35 | 98667.81 | 1470.988 | 2 | 14 | 4.200378 | 3.259993 | 1.910611 | 3.26e-10 | 7.810092 | 1.083e-09
2018-02-13 19:37 | 98787.83 | 120.0002 | 3 | 14 | 4.228209 | 3.260092 | 2.018825 | 3.26e-10 | 8.266021 | 1.083e-09
2018-02-13 19:39 | 98907.83 | 240.001 | 3 | 14 | 4.26086 | 3.260052 | 2.127513 | 3.26e-10 | 8.727324 | 1.083e-09
2018-02-13 19:41 | 99027.83 | 360.001 | 3 | 14 | 4.29602 | 3.260044 | 2.236168 | 3.26e-10 | 9.192178 | 1.083e-09
2018-02-13 19:43 | 99147.83 | 480.0002 | 3 | 14 | 4.333436 | 3.260046 | 2.344816 | 3.26e-10 | 9.660947 | 1.083e-09
2018-02-13 19:45 | 99267.83 | 600.0002 | 3 | 14 | 4.372673 | 3.260048 | 2.453493 | 3.26e-10 | 10.13401 | 1.083e-09
2018-02-13 19:47 | 99387.83 | 720.0013 | 3 | 14 | 4.40038 | 3.028978 | 2.560855 | 3.26e-10 | 10.60541 | 1.083e-09
2018-02-13 19:49 | 99507.83 | 840.0009 | 3 | 14 | 4.400385 | 2.515537 | 2.652861 | 3.26e-10 | 11.01027 | 1.083e-09
2018-02-13 19:51 | 99627.83 | 960.001 | 3 | 14 | 4.400355 | 2.106251 | 2.729649 | 3.26e-10 | 11.34816 | 1.083e-09
2018-02-13 19:53 | 99747.83 | 1080.0002 | 3 | 14 | 4.400366 | 1.774416 | 2.794126 | 3.26e-10 | 11.63189 | 1.083e-09
2018-02-13 19:55 | 99867.83 | 1200.001 | 3 | 14 | 4.40037 | 1.504814 | 2.848618 | 3.26e-10 | 11.87167 | 1.083e-09
2018-02-13 19:57 | 99987.83 | 1320.001 | 3 | 14 | 4.400342 | 1.283018 | 2.89494 | 3.26e-10 | 12.0755 | 1.083e-09
2018-02-13 19:59 | 100107.8 | 1440.0004 | 3 | 14 | 4.400315 | 1.101313 | 2.934589 | 3.26e-10 | 12.24997 | 1.083e-09
2018-02-13 20:01 | 100227.8 | 1560.0003 | 3 | 14 | 4.400342 | 0.9519348 | 2.968729 | 3.26e-10 | 12.4002 | 1.083e-09
2018-02-13 20:03 | 100347.8 | 1680.0019 | 3 | 14 | 4.400335 | 0.8277512 | 2.998318 | 3.26e-10 | 12.5304 | 1.083e-09
2018-02-13 20:05 | 100467.8 | 1800.0003 | 3 | 14 | 4.400311 | 0.7235374 | 3.024115 | 3.26e-10 | 12.64391 | 1.083e-09
2018-02-13 20:07 | 100564.9 | 1897.0905 | 3 | 14 | 4.400345 | 0.651989 | 3.042636 | 3.26e-10 | 12.72541 | 1.083e-09
2018-02-13 20:09 | 100685 | 120.0001 | 4 | 14 | 4.353334 | 0 | 3.042636 | 3.26e-10 | 12.72541 | 1.083e-09
2018-02-13 20:11 | 100805 | 240.0001 | 4 | 14 | 4.349535 | 0 | 3.042636 | 3.26e-10 | 12.72541 | 1.083e-09
2018-02-13 20:12 | 100865 | 300.0032 | 4 | 14 | 4.34836 | 0 | 3.042636 | 3.26e-10 | 12.72541 | 1.083e-09
2018-02-13 20:14 | 100985 | 120.0002 | 5 | 14 | 4.107059 | -3.260028 | 3.042636 | 0.1086421 | 12.72541 | 0.4496512
2018-02-13 20:16 | 101105.1 | 240.0027 | 5 | 14 | 4.062737 | -3.260026 | 3.042636 | 0.2173244 | 12.72541 | 0.8935748
2018-02-13 20:18 | 101225 | 360.0002 | 5 | 14 | 4.020265 | -3.260038 | 3.042636 | 0.3259766 | 12.72541 | 1.332684
2018-02-13 20:20 | 101345 | 480.001 | 5 | 14 | 3.978737 | -3.260057 | 3.042636 | 0.4346408 | 12.72541 | 1.76728
2018-02-13 20:22 | 101465 | 600.001 | 5 | 14 | 3.938251 | -3.260043 | 3.042636 | 0.5433012 | 12.72541 | 2.1974
2018-02-13 20:24 | 101585 | 720.0002 | 5 | 14 | 3.899246 | -3.260028 | 3.042636 | 0.6519687 | 12.72541 | 2.623225
2018-02-13 20:26 | 101705 | 840.0002 | 5 | 14 | 3.862049 | -3.260024 | 3.042636 | 0.7606384 | 12.72541 | 3.044916
2018-02-13 20:28 | 101825 | 960.001 | 5 | 14 | 3.8269 | -3.25996 | 3.042636 | 0.8693056 | 12.72541 | 3.462664
2018-02-13 20:30 | 101945 | 1080.001 | 5 | 14 | 3.793806 | -3.259999 | 3.042636 | 0.9779575 | 12.72541 | 3.876649
2018-02-13 20:32 | 102065 | 1200.001 | 5 | 14 | 3.762698 | -3.259997 | 3.042636 | 1.086625 | 12.72541 | 4.287204
2018-02-13 20:34 | 102185 | 1320.0001 | 5 | 14 | 3.733511 | -3.259991 | 3.042636 | 1.195287 | 12.72541 | 4.694463
2018-02-13 20:36 | 102305 | 1440.001 | 5 | 14 | 3.705958 | -3.259985 | 3.042636 | 1.303953 | 12.72541 | 5.098658
2018-02-13 20:38 | 102425 | 1560.0009 | 5 | 14 | 3.680026 | -3.259966 | 3.042636 | 1.412604 | 12.72541 | 5.499892
2018-02-13 20:40 | 102545 | 1680.0009 | 5 | 14 | 3.655749 | -3.25996 | 3.042636 | 1.521264 | 12.72541 | 5.898427
2018-02-13 20:42 | 102665 | 1800.0002 | 5 | 14 | 3.633387 | -3.260018 | 3.042636 | 1.629933 | 12.72541 | 6.294463
2018-02-13 20:44 | 102785 | 1920.0002 | 5 | 14 | 3.612943 | -3.260005 | 3.042636 | 1.738589 | 12.72541 | 6.688124
2018-02-13 20:46 | 102905 | 2040.0002 | 5 | 14 | 3.594342 | -3.259991 | 3.042636 | 1.847258 | 12.72541 | 7.079712
2018-02-13 20:48 | 103025 | 2160.0002 | 5 | 14 | 3.5774 | -3.259971 | 3.042636 | 1.955923 | 12.72541 | 7.469354
2018-02-13 20:50 | 103145 | 2280.0009 | 5 | 14 | 3.561698 | -3.260001 | 3.042636 | 2.064593 | 12.72541 | 7.857249
2018-02-13 20:52 | 103265 | 2400.001 | 5 | 14 | 3.546722 | -3.259952 | 3.042636 | 2.173247 | 12.72541 | 8.243423
2018-02-13 20:54 | 103385 | 2520.0002 | 5 | 14 | 3.531839 | -3.259929 | 3.042636 | 2.28191 | 12.72541 | 8.628016
2018-02-13 20:56 | 103505 | 2640.001 | 5 | 14 | 3.516253 | -3.259937 | 3.042636 | 2.390581 | 12.72541 | 9.01099
2018-02-13 20:58 | 103625 | 2760.001 | 5 | 14 | 3.497873 | -3.259955 | 3.042636 | 2.49923 | 12.72541 | 9.392066
2018-02-13 21:00 | 103745 | 2880.0009 | 5 | 14 | 3.473645 | -3.259968 | 3.042636 | 2.607901 | 12.72541 | 9.770938
2018-02-13 21:02 | 103865 | 3000.0002 | 5 | 14 | 3.439724 | -3.259976 | 3.042636 | 2.716555 | 12.72541 | 10.14662
2018-02-13 21:04 | 103985 | 3120.001 | 5 | 14 | 3.389414 | -3.259978 | 3.042636 | 2.825222 | 12.72541 | 10.51789
2018-02-13 21:06 | 104105 | 3240.0003 | 5 | 14 | 3.296856 | -3.25995 | 3.042636 | 2.933888 | 12.72541 | 10.8818
2018-02-13 21:08 | 104224.2 | 3359.1753 | 5 | 14 | 2.999965 | -3.259978 | 3.042636 | 3.041795 | 12.72541 | 11.22577
2018-02-13 21:10 | 104344.3 | 120.0008 | 6 | 14 | 3.30781 | 0 | 3.042636 | 3.041795 | 12.72541 | 11.22577
2018-02-13 21:12 | 104464.3 | 239.9999 | 6 | 14 | 3.317634 | 0 | 3.042636 | 3.041795 | 12.72541 | 11.22577
2018-02-13 21:13 | 104524.3 | 300.003 | 6 | 14 | 3.320754 | 0 | 3.042636 | 3.041795 | 12.72541 | 11.22577
2018-02-13 21:13 | 104524.3 | 0.0023 | 7 | 15 | 3.320642 | 0 | 0 | 0 | 0 | 0
2018-02-13 21:15 | 104644.4 | 120.0002 | 2 | 15 | 3.947907 | 4.88995 | 0.1623166 | 0 | 0.6205894 | 0
2018-02-13 21:17 | 104764.4 | 240.0011 | 2 | 15 | 3.994946 | 4.889864 | 0.3252952 | 0 | 1.268224 | 0
2018-02-13 21:19 | 104884.4 | 360.0003 | 2 | 15 | 4.031258 | 4.889919 | 0.4882796 | 0 | 1.922423 | 0
2018-02-13 21:21 | 105004.4 | 480.0011 | 2 | 15 | 4.060892 | 4.889906 | 0.6512721 | 0 | 2.581953 | 0
2018-02-13 21:23 | 105124.4 | 600.0011 | 2 | 15 | 4.086704 | 4.889866 | 0.8142726 | 0 | 3.246032 | 0
2018-02-13 21:25 | 105244.4 | 720.0011 | 2 | 15 | 4.110069 | 4.889862 | 0.9772667 | 0 | 3.914048 | 0
2018-02-13 21:27 | 105364.4 | 840.0003 | 2 | 15 | 4.134987 | 4.889837 | 1.140244 | 0 | 4.585888 | 0
2018-02-13 21:29 | 105484.4 | 960.0002 | 2 | 15 | 4.162491 | 4.889845 | 1.303229 | 0 | 5.262039 | 0
2018-02-13 21:31 | 105604.4 | 1080.0003 | 2 | 15 | 4.192802 | 4.889835 | 1.466241 | 0 | 5.942998 | 0
2018-02-13 21:33 | 105724.4 | 1200.0011 | 2 | 15 | 4.200374 | 4.423052 | 1.622974 | 0 | 6.601192 | 0
2018-02-13 21:35 | 105844.4 | 1320.0003 | 2 | 15 | 4.200367 | 3.88307 | 1.761293 | 0 | 7.182186 | 0
2018-02-13 21:37 | 105964.4 | 1440.0006 | 2 | 15 | 4.200381 | 3.382555 | 1.882285 | 0 | 7.690398 | 0
2018-02-13 21:37 | 105995.3 | 1470.9642 | 2 | 15 | 4.200373 | 3.259991 | 1.910846 | 0 | 7.810367 | 0
2018-02-13 21:39 | 106115.3 | 120.0002 | 3 | 15 | 4.228227 | 3.260048 | 2.019072 | 0 | 8.266348 | 0
2018-02-13 21:41 | 106235.3 | 240.0002 | 3 | 15 | 4.260906 | 3.260017 | 2.127724 | 0 | 8.7275 | 0
2018-02-13 21:43 | 106355.3 | 360.0002 | 3 | 15 | 4.296103 | 3.26004 | 2.236383 | 0 | 9.192381 | 0
2018-02-13 21:45 | 106475.3 | 480.0003 | 3 | 15 | 4.333498 | 3.26001 | 2.345045 | 0 | 9.661214 | 0
2018-02-13 21:47 | 106595.3 | 600.0002 | 3 | 15 | 4.37276 | 3.260044 | 2.453718 | 0 | 10.13427 | 0
2018-02-13 21:49 | 106715.3 | 720.0002 | 3 | 15 | 4.40038 | 3.028168 | 2.56104 | 0 | 10.6055 | 0
2018-02-13 21:51 | 106835.3 | 840.0003 | 3 | 15 | 4.400382 | 2.514179 | 2.653015 | 0 | 11.01023 | 0
2018-02-13 21:53 | 106955.3 | 960.0019 | 3 | 15 | 4.400375 | 2.10569 | 2.729746 | 0 | 11.34787 | 0
2018-02-13 21:55 | 107075.3 | 1080.001 | 3 | 15 | 4.400352 | 1.773491 | 2.794217 | 0 | 11.63157 | 0
2018-02-13 21:57 | 107195.3 | 1200.0003 | 3 | 15 | 4.400335 | 1.502789 | 2.848678 | 0 | 11.87121 | 0
2018-02-13 21:59 | 107315.3 | 1320.0019 | 3 | 15 | 4.400366 | 1.282768 | 2.894975 | 0 | 12.07494 | 0
2018-02-13 22:01 | 107435.3 | 1440.0019 | 3 | 15 | 4.400351 | 1.101192 | 2.934602 | 0 | 12.24931 | 0
2018-02-13 22:03 | 107555.3 | 1560.0002 | 3 | 15 | 4.400339 | 0.9511642 | 2.96872 | 0 | 12.39944 | 0
2018-02-13 22:05 | 107675.3 | 1680.0003 | 3 | 15 | 4.400331 | 0.8270855 | 2.998294 | 0 | 12.52958 | 0
2018-02-13 22:07 | 107795.3 | 1800.0002 | 3 | 15 | 4.400329 | 0.7229862 | 3.024076 | 0 | 12.64302 | 0
2018-02-13 22:09 | 107890.5 | 1895.149 | 3 | 15 | 4.400311 | 0.6519928 | 3.042228 | 0 | 12.7229 | 0
2018-02-13 22:11 | 108010.5 | 119.9999 | 4 | 15 | 4.353336 | 0 | 3.042228 | 0 | 12.7229 | 0
2018-02-13 22:13 | 108130.5 | 240.0006 | 4 | 15 | 4.349522 | 0 | 3.042228 | 0 | 12.7229 | 0
2018-02-13 22:14 | 108190.5 | 300.0023 | 4 | 15 | 4.348365 | 0 | 3.042228 | 0 | 12.7229 | 0
2018-02-13 22:16 | 108310.6 | 120.0009 | 5 | 15 | 4.107367 | -3.260056 | 3.042228 | 0.108654 | 12.7229 | 0.4497286
2018-02-13 22:18 | 108430.6 | 240.0009 | 5 | 15 | 4.063047 | -3.260022 | 3.042228 | 0.2173069 | 12.7229 | 0.8935665
2018-02-13 22:20 | 108550.6 | 360.0002 | 5 | 15 | 4.020608 | -3.26002 | 3.042228 | 0.325964 | 12.7229 | 1.332732
2018-02-13 22:22 | 108670.6 | 480.0009 | 5 | 15 | 3.979005 | -3.260015 | 3.042228 | 0.4346326 | 12.7229 | 1.767378
2018-02-13 22:24 | 108790.6 | 600.0002 | 5 | 15 | 3.938457 | -3.259987 | 3.042228 | 0.5432901 | 12.7229 | 2.197514
2018-02-13 22:26 | 108910.6 | 720.0009 | 5 | 15 | 3.899439 | -3.260018 | 3.042228 | 0.651965 | 12.7229 | 2.623391
2018-02-13 22:28 | 109030.6 | 840.0001 | 5 | 15 | 3.86221 | -3.259995 | 3.042228 | 0.760623 | 12.7229 | 3.045055
2018-02-13 22:30 | 109150.6 | 960.0002 | 5 | 15 | 3.827066 | -3.259933 | 3.042228 | 0.8692655 | 12.7229 | 3.462727
2018-02-13 22:32 | 109270.6 | 1080.0002 | 5 | 15 | 3.793931 | -3.25996 | 3.042228 | 0.9779267 | 12.7229 | 3.876761
2018-02-13 22:34 | 109390.6 | 1200.0009 | 5 | 15 | 3.762859 | -3.259946 | 3.042228 | 1.086602 | 12.7229 | 4.28736
2018-02-13 22:36 | 109510.6 | 1320.0009 | 5 | 15 | 3.73359 | -3.259993 | 3.042228 | 1.195261 | 12.7229 | 4.694621
2018-02-13 22:38 | 109630.6 | 1440.0002 | 5 | 15 | 3.706049 | -3.259983 | 3.042228 | 1.303924 | 12.7229 | 5.098815
2018-02-13 22:40 | 109750.6 | 1560.0002 | 5 | 15 | 3.680095 | -3.259968 | 3.042228 | 1.412574 | 12.7229 | 5.500053
2018-02-13 22:42 | 109870.6 | 1680.0002 | 5 | 15 | 3.6558 | -3.259985 | 3.042228 | 1.521244 | 12.7229 | 5.898632
2018-02-13 22:44 | 109990.6 | 1800.0009 | 5 | 15 | 3.633399 | -3.259968 | 3.042228 | 1.629911 | 12.7229 | 6.294661
2018-02-13 22:46 | 110110.6 | 1920.0002 | 5 | 15 | 3.612916 | -3.259962 | 3.042228 | 1.738559 | 12.7229 | 6.688293
2018-02-13 22:48 | 110230.6 | 2040.0002 | 5 | 15 | 3.594319 | -3.259952 | 3.042228 | 1.847216 | 12.7229 | 7.079838
2018-02-13 22:50 | 110350.6 | 2160.0009 | 5 | 15 | 3.577386 | -3.259991 | 3.042228 | 1.955878 | 12.7229 | 7.469471
2018-02-13 22:52 | 110470.6 | 2280.0002 | 5 | 15 | 3.561688 | -3.25995 | 3.042228 | 2.064552 | 12.7229 | 7.857378
2018-02-13 22:54 | 110590.6 | 2400.0009 | 5 | 15 | 3.546739 | -3.259953 | 3.042228 | 2.173212 | 12.7229 | 8.243574
2018-02-13 22:56 | 110710.6 | 2520.001 | 5 | 15 | 3.531909 | -3.259893 | 3.042228 | 2.281875 | 12.7229 | 8.628169
2018-02-13 22:58 | 110830.6 | 2640.0009 | 5 | 15 | 3.516311 | -3.259929 | 3.042228 | 2.390539 | 12.7229 | 9.011127
2018-02-13 23:00 | 110950.6 | 2760.0002 | 5 | 15 | 3.497889 | -3.259912 | 3.042228 | 2.499196 | 12.7229 | 9.392234
2018-02-13 23:02 | 111070.6 | 2880.0009 | 5 | 15 | 3.473679 | -3.259939 | 3.042228 | 2.607862 | 12.7229 | 9.771095
2018-02-13 23:04 | 111190.6 | 3000.0002 | 5 | 15 | 3.439691 | -3.259931 | 3.042228 | 2.716509 | 12.7229 | 10.14675
2018-02-13 23:06 | 111310.6 | 3120.0009 | 5 | 15 | 3.389297 | -3.259927 | 3.042228 | 2.825175 | 12.7229 | 10.51801
2018-02-13 23:08 | 111430.6 | 3240.0002 | 5 | 15 | 3.296606 | -3.259939 | 3.042228 | 2.933832 | 12.7229 | 10.88187
2018-02-13 23:10 | 111549.3 | 3358.7279 | 5 | 15 | 2.999988 | -3.2599 | 3.042228 | 3.04135 | 12.7229 | 11.22457
2018-02-13 23:12 | 111669.4 | 120.0002 | 6 | 15 | 3.307264 | 0 | 3.042228 | 3.04135 | 12.7229 | 11.22457
2018-02-13 23:14 | 111789.4 | 240.0009 | 6 | 15 | 3.317107 | 0 | 3.042228 | 3.04135 | 12.7229 | 11.22457
2018-02-13 23:15 | 111849.4 | 300.0032 | 6 | 15 | 3.320231 | 0 | 3.042228 | 3.04135 | 12.7229 | 11.22457
2018-02-13 23:15 | 111849.4 | 0.0024 | 7 | 16 | 3.320164 | 0 | 0 | 0 | 0 | 0
2018-02-13 23:17 | 111969.5 | 120.001 | 2 | 16 | 3.947681 | 4.889959 | 0.1623191 | 0 | 0.620535 | 0
2018-02-13 23:19 | 112089.5 | 240.0009 | 2 | 16 | 3.994794 | 4.889912 | 0.3253095 | 0 | 1.268189 | 0
2018-02-13 23:21 | 112209.5 | 360.0011 | 2 | 16 | 4.031128 | 4.889904 | 0.4883091 | 0 | 1.922428 | 0
2018-02-13 23:23 | 112329.5 | 480.0011 | 2 | 16 | 4.060729 | 4.889919 | 0.6512924 | 0 | 2.581897 | 0
2018-02-13 23:25 | 112449.5 | 600.0011 | 2 | 16 | 4.086632 | 4.889925 | 0.8142642 | 0 | 3.245843 | 0
2018-02-13 23:27 | 112569.5 | 720.0003 | 2 | 16 | 4.110005 | 4.889847 | 0.9772583 | 0 | 3.913846 | 0
2018-02-13 23:29 | 112689.5 | 840.001 | 2 | 16 | 4.134983 | 4.889858 | 1.140252 | 0 | 4.585748 | 0
2018-02-13 23:31 | 112809.5 | 960.001 | 2 | 16 | 4.162517 | 4.889862 | 1.303242 | 0 | 5.261918 | 0
2018-02-13 23:33 | 112929.5 | 1080.0011 | 2 | 16 | 4.19288 | 4.889879 | 1.466219 | 0 | 5.942738 | 0
2018-02-13 23:35 | 113049.5 | 1200.0011 | 2 | 16 | 4.200404 | 4.422827 | 1.622948 | 0 | 6.60092 | 0
2018-02-13 23:37 | 113169.5 | 1320.0003 | 2 | 16 | 4.200394 | 3.88299 | 1.761238 | 0 | 7.181787 | 0
2018-02-13 23:39 | 113289.5 | 1440.0003 | 2 | 16 | 4.200367 | 3.38122 | 1.882181 | 0 | 7.689795 | 0
2018-02-13 23:40 | 113320.3 | 1470.7985 | 2 | 16 | 4.200394 | 3.259977 | 1.91059 | 0 | 7.809126 | 0
2018-02-13 23:42 | 113440.3 | 120.001 | 3 | 16 | 4.228251 | 3.260073 | 2.018824 | 0 | 8.26514 | 0
2018-02-13 23:44 | 113560.3 | 240.0001 | 3 | 16 | 4.260945 | 3.260015 | 2.127473 | 0 | 8.726287 | 0
2018-02-13 23:46 | 113680.3 | 360.0001 | 3 | 16 | 4.296141 | 3.260025 | 2.236134 | 0 | 9.191175 | 0
2018-02-13 23:48 | 113800.3 | 480.0001 | 3 | 16 | 4.333512 | 3.260027 | 2.344796 | 0 | 9.660015 | 0
2018-02-13 23:50 | 113920.3 | 600.0002 | 3 | 16 | 4.37281 | 3.260036 | 2.453475 | 0 | 10.1331 | 0
2018-02-13 23:52 | 114040.3 | 720.0021 | 3 | 16 | 4.400393 | 3.027397 | 2.560811 | 0 | 10.60439 | 0
2018-02-13 23:54 | 114160.3 | 840.001 | 3 | 16 | 4.400368 | 2.513475 | 2.652751 | 0 | 11.00897 | 0
2018-02-13 23:56 | 114280.3 | 960.001 | 3 | 16 | 4.400373 | 2.10503 | 2.729482 | 0 | 11.34661 | 0
2018-02-13 23:58 | 114400.3 | 1080.001 | 3 | 16 | 4.400367 | 1.772902 | 2.793921 | 0 | 11.63017 | 0
2018-02-14 | 114520.3 | 1200.001 | 3 | 16 | 4.400351 | 1.502316 | 2.848353 | 0 | 11.86968 | 0
2018-02-14 00:02 | 114640.3 | 1320.001 | 3 | 16 | 4.400339 | 1.281523 | 2.894628 | 0 | 12.07331 | 0
2018-02-14 00:04 | 114760.3 | 1440.001 | 3 | 16 | 4.400331 | 1.100031 | 2.934218 | 0 | 12.24752 | 0
2018-02-14 00:06 | 114880.3 | 1560.001 | 3 | 16 | 4.400311 | 0.9498692 | 2.968311 | 0 | 12.39754 | 0
2018-02-14 00:08 | 115000.3 | 1680.0002 | 3 | 16 | 4.400301 | 0.8256092 | 2.99785 | 0 | 12.52752 | 0
2018-02-14 00:10 | 115120.3 | 1800.0002 | 3 | 16 | 4.400314 | 0.7226105 | 3.023608 | 0 | 12.64087 | 0
2018-02-14 00:11 | 115215.9 | 1895.5928 | 3 | 16 | 4.400342 | 0.6519928 | 3.041832 | 0 | 12.72106 | 0
2018-02-14 00:13 | 115335.9 | 120.0001 | 4 | 16 | 4.353392 | 0 | 3.041832 | 0 | 12.72106 | 0
2018-02-14 00:15 | 115455.9 | 240.0001 | 4 | 16 | 4.349568 | 0 | 3.041832 | 0 | 12.72106 | 0
2018-02-14 00:16 | 115515.9 | 300.0017 | 4 | 16 | 4.348439 | 0 | 3.041832 | 0 | 12.72106 | 0
2018-02-14 00:18 | 115636 | 120.0008 | 5 | 16 | 4.10744 | -3.260035 | 3.041832 | 0.1086533 | 12.72106 | 0.4497313
2018-02-14 00:20 | 115756 | 240.0001 | 5 | 16 | 4.063173 | -3.260036 | 3.041832 | 0.2172843 | 12.72106 | 0.8934908
2018-02-14 00:22 | 115876 | 360 | 5 | 16 | 4.020709 | -3.26001 | 3.041832 | 0.3259689 | 12.72106 | 1.332779
2018-02-14 00:24 | 115996 | 480.0009 | 5 | 16 | 3.979121 | -3.260003 | 3.041832 | 0.4346403 | 12.72106 | 1.767448
2018-02-14 00:26 | 116116 | 600.0002 | 5 | 16 | 3.938607 | -3.259955 | 3.041832 | 0.5433038 | 12.72106 | 2.197619
2018-02-14 00:28 | 116236 | 720 | 5 | 16 | 3.899543 | -3.259995 | 3.041832 | 0.6519627 | 12.72106 | 2.623446
2018-02-14 00:30 | 116356 | 840.0009 | 5 | 16 | 3.862296 | -3.259983 | 3.041832 | 0.7606261 | 12.72106 | 3.045143
2018-02-14 00:32 | 116476 | 960.0009 | 5 | 16 | 3.827109 | -3.259997 | 3.041832 | 0.8692782 | 12.72106 | 3.462859
2018-02-14 00:34 | 116596 | 1080.0016 | 5 | 16 | 3.793985 | -3.259955 | 3.041832 | 0.9779375 | 12.72106 | 3.876892
2018-02-14 00:36 | 116716 | 1200.0008 | 5 | 16 | 3.762895 | -3.259948 | 3.041832 | 1.086613 | 12.72106 | 4.287497
2018-02-14 00:38 | 116836 | 1320.0008 | 5 | 16 | 3.73365 | -3.259978 | 3.041832 | 1.195262 | 12.72106 | 4.694726
2018-02-14 00:40 | 116956 | 1440.0008 | 5 | 16 | 3.706098 | -3.259973 | 3.041832 | 1.303936 | 12.72106 | 5.098964
2018-02-14 00:42 | 117076 | 1560.0016 | 5 | 16 | 3.680128 | -3.259943 | 3.041832 | 1.412592 | 12.72106 | 5.50023
2018-02-14 00:44 | 117196 | 1680.0016 | 5 | 16 | 3.655826 | -3.259933 | 3.041832 | 1.521253 | 12.72106 | 5.898782
2018-02-14 00:46 | 117316 | 1800.0008 | 5 | 16 | 3.63347 | -3.259937 | 3.041832 | 1.629918 | 12.72106 | 6.294809
2018-02-14 00:48 | 117436 | 1920 | 5 | 16 | 3.612994 | -3.259973 | 3.041832 | 1.738582 | 12.72106 | 6.688505
2018-02-14 00:50 | 117556 | 2040.0008 | 5 | 16 | 3.594413 | -3.259997 | 3.041832 | 1.847239 | 12.72106 | 7.080056
2018-02-14 00:52 | 117676 | 2160.0008 | 5 | 16 | 3.577466 | -3.259941 | 3.041832 | 1.955902 | 12.72106 | 7.4697
2018-02-14 00:54 | 117796 | 2280.0017 | 5 | 16 | 3.561782 | -3.259946 | 3.041832 | 2.064556 | 12.72106 | 7.857547
2018-02-14 00:56 | 117916 | 2400.0009 | 5 | 16 | 3.546817 | -3.259964 | 3.041832 | 2.173219 | 12.72106 | 8.243763
2018-02-14 00:58 | 118036 | 2520.0016 | 5 | 16 | 3.531981 | -3.259914 | 3.041832 | 2.281893 | 12.72106 | 8.628404
2018-02-14 01:00 | 118156 | 2640.0009 | 5 | 16 | 3.516368 | -3.259875 | 3.041832 | 2.390557 | 12.72106 | 9.011369
2018-02-14 01:02 | 118276 | 2760.0026 | 5 | 16 | 3.49796 | -3.259929 | 3.041832 | 2.49922 | 12.72106 | 9.392507
2018-02-14 01:04 | 118396 | 2880 | 5 | 16 | 3.473704 | -3.259929 | 3.041832 | 2.607875 | 12.72106 | 9.771328
2018-02-14 01:06 | 118516 | 3000.0009 | 5 | 16 | 3.439679 | -3.259888 | 3.041832 | 2.716534 | 12.72106 | 10.14703
2018-02-14 01:08 | 118636 | 3120.0008 | 5 | 16 | 3.389192 | -3.259918 | 3.041832 | 2.825201 | 12.72106 | 10.51829
2018-02-14 01:10 | 118756 | 3240.0016 | 5 | 16 | 3.296217 | -3.259888 | 3.041832 | 2.933856 | 12.72106 | 10.88212
2018-02-14 01:12 | 118874.3 | 3358.2638 | 5 | 16 | 2.99999 | -3.259933 | 3.041832 | 3.040946 | 12.72106 | 11.22342
2018-02-14 01:14 | 118994.3 | 120.0001 | 6 | 16 | 3.307007 | 0 | 3.041832 | 3.040946 | 12.72106 | 11.22342
2018-02-14 01:16 | 119114.3 | 240.0001 | 6 | 16 | 3.316838 | 0 | 3.041832 | 3.040946 | 12.72106 | 11.22342
2018-02-14 01:17 | 119174.3 | 300.0015 | 6 | 16 | 3.319944 | 0 | 3.041832 | 3.040946 | 12.72106 | 11.22342
2018-02-14 01:17 | 119174.3 | 0.0025 | 7 | 17 | 3.319891 | 0 | 0 | 0 | 0 | 0
2018-02-14 01:19 | 119294.4 | 120.0001 | 2 | 17 | 3.947471 | 4.889996 | 0.1623225 | 0 | 0.6205084 | 0
2018-02-14 01:21 | 119414.4 | 240.0001 | 2 | 17 | 3.994704 | 4.889864 | 0.3253196 | 0 | 1.268166 | 0
2018-02-14 01:23 | 119534.4 | 360.0009 | 2 | 17 | 4.031048 | 4.889904 | 0.4883184 | 0 | 1.922384 | 0
2018-02-14 01:25 | 119654.4 | 480.001 | 2 | 17 | 4.060685 | 4.889908 | 0.6513121 | 0 | 2.581885 | 0
2018-02-14 01:27 | 119774.4 | 600.0001 | 2 | 17 | 4.086596 | 4.889906 | 0.8142979 | 0 | 3.24588 | 0
2018-02-14 01:29 | 119894.4 | 720.0009 | 2 | 17 | 4.110023 | 4.889917 | 0.9772629 | 0 | 3.913765 | 0
2018-02-14 01:31 | 120014.4 | 840.0001 | 2 | 17 | 4.134954 | 4.889889 | 1.14027 | 0 | 4.585724 | 0
2018-02-14 01:33 | 120134.4 | 960 | 2 | 17 | 4.162517 | 4.889837 | 1.303266 | 0 | 5.261918 | 0
2018-02-14 01:35 | 120254.4 | 1080.0009 | 2 | 17 | 4.192864 | 4.889824 | 1.466254 | 0 | 5.942783 | 0
2018-02-14 01:37 | 120374.4 | 1200.0009 | 2 | 17 | 4.200373 | 4.421846 | 1.622967 | 0 | 6.600897 | 0
2018-02-14 01:39 | 120494.4 | 1320.0009 | 2 | 17 | 4.200384 | 3.880968 | 1.761226 | 0 | 7.181636 | 0
2018-02-14 01:41 | 120614.4 | 1440.0001 | 2 | 17 | 4.200372 | 3.378925 | 1.882116 | 0 | 7.689422 | 0
2018-02-14 01:42 | 120644.7 | 1470.2696 | 2 | 17 | 4.200385 | 3.259991 | 1.910014 | 0 | 7.8066 | 0
2018-02-14 01:44 | 120764.7 | 120.0026 | 3 | 17 | 4.228271 | 3.260044 | 2.018249 | 0 | 8.262623 | 0
2018-02-14 01:46 | 120884.7 | 240.001 | 3 | 17 | 4.260984 | 3.26008 | 2.126894 | 0 | 8.723758 | 0
2018-02-14 01:48 | 121004.7 | 360.001 | 3 | 17 | 4.296171 | 3.260025 | 2.235561 | 0 | 9.188677 | 0
2018-02-14 01:50 | 121124.7 | 480.0002 | 3 | 17 | 4.33358 | 3.260056 | 2.344228 | 0 | 9.65754 | 0
2018-02-14 01:52 | 121244.7 | 600.0002 | 3 | 17 | 4.372836 | 3.260036 | 2.452894 | 0 | 10.13057 | 0
2018-02-14 01:54 | 121364.7 | 720.001 | 3 | 17 | 4.400403 | 3.027351 | 2.560205 | 0 | 10.60176 | 0
2018-02-14 01:56 | 121484.7 | 840.0002 | 3 | 17 | 4.400384 | 2.513527 | 2.65214 | 0 | 11.00631 | 0
2018-02-14 01:58 | 121604.7 | 960.0002 | 3 | 17 | 4.400344 | 2.103907 | 2.728876 | 0 | 11.34398 | 0
2018-02-14 02:00 | 121724.7 | 1080.0002 | 3 | 17 | 4.40035 | 1.77243 | 2.793302 | 0 | 11.62747 | 0
2018-02-14 02:02 | 121844.7 | 1200.001 | 3 | 17 | 4.400362 | 1.50289 | 2.847738 | 0 | 11.86701 | 0
2018-02-14 02:04 | 121964.7 | 1320.001 | 3 | 17 | 4.400355 | 1.281368 | 2.894009 | 0 | 12.07062 | 0
2018-02-14 02:06 | 122084.7 | 1440.001 | 3 | 17 | 4.400347 | 1.100035 | 2.933595 | 0 | 12.24481 | 0
2018-02-14 02:08 | 122204.7 | 1560.001 | 3 | 17 | 4.400354 | 0.9509506 | 2.967689 | 0 | 12.39484 | 0
2018-02-14 02:10 | 122324.7 | 1680.0002 | 3 | 17 | 4.400319 | 0.8261452 | 2.997233 | 0 | 12.52484 | 0
2018-02-14 02:12 | 122444.7 | 1800.0002 | 3 | 17 | 4.40034 | 0.7225513 | 3.022986 | 0 | 12.63816 | 0
2018-02-14 02:13 | 122539.5 | 1894.856 | 3 | 17 | 4.400311 | 0.6519909 | 3.041071 | 0 | 12.71774 | 0
2018-02-14 02:15 | 122659.6 | 119.9999 | 4 | 17 | 4.353346 | 0 | 3.041071 | 0 | 12.71774 | 0
2018-02-14 02:17 | 122779.6 | 239.9999 | 4 | 17 | 4.349553 | 0 | 3.041071 | 0 | 12.71774 | 0
2018-02-14 02:18 | 122839.6 | 300.003 | 4 | 17 | 4.348396 | 0 | 3.041071 | 0 | 12.71774 | 0
2018-02-14 02:20 | 122959.7 | 120.0002 | 5 | 17 | 4.107299 | -3.260033 | 3.041071 | 0.1086508 | 12.71774 | 0.4497072
2018-02-14 02:22 | 123079.7 | 240.0027 | 5 | 17 | 4.062991 | -3.259953 | 3.041071 | 0.2173093 | 12.71774 | 0.8935603
2018-02-14 02:24 | 123199.7 | 360.0002 | 5 | 17 | 4.020536 | -3.259976 | 3.041071 | 0.3259733 | 12.71774 | 1.332745
2018-02-14 02:26 | 123319.7 | 480.0002 | 5 | 17 | 3.978924 | -3.259978 | 3.041071 | 0.4346342 | 12.71774 | 1.767351
2018-02-14 02:28 | 123439.7 | 600.001 | 5 | 17 | 3.938344 | -3.259973 | 3.041071 | 0.5433014 | 12.71774 | 2.197513
2018-02-14 02:30 | 123559.7 | 720.001 | 5 | 17 | 3.899287 | -3.25996 | 3.041071 | 0.6519606 | 12.71774 | 2.623313
2018-02-14 02:32 | 123679.7 | 840.0002 | 5 | 17 | 3.861998 | -3.259976 | 3.041071 | 0.7606275 | 12.71774 | 3.044992
2018-02-14 02:34 | 123799.7 | 960.0002 | 5 | 17 | 3.826817 | -3.25995 | 3.041071 | 0.8692809 | 12.71774 | 3.462681
2018-02-14 02:36 | 123919.7 | 1080.001 | 5 | 17 | 3.793663 | -3.259939 | 3.041071 | 0.9779418 | 12.71774 | 3.876686
2018-02-14 02:38 | 124039.7 | 1200.0002 | 5 | 17 | 3.762585 | -3.259952 | 3.041071 | 1.086593 | 12.71774 | 4.287166
2018-02-14 02:40 | 124159.7 | 1320.0002 | 5 | 17 | 3.733354 | -3.259844 | 3.041071 | 1.195265 | 12.71774 | 4.69445
2018-02-14 02:42 | 124279.7 | 1440.0002 | 5 | 17 | 3.705798 | -3.259989 | 3.041071 | 1.303922 | 12.71774 | 5.098592
2018-02-14 02:44 | 124399.7 | 1560.0002 | 5 | 17 | 3.679824 | -3.259914 | 3.041071 | 1.412582 | 12.71774 | 5.499839
2018-02-14 02:46 | 124519.7 | 1680.0002 | 5 | 17 | 3.655554 | -3.259933 | 3.041071 | 1.52124 | 12.71774 | 5.898345
2018-02-14 02:48 | 124639.7 | 1800.0002 | 5 | 17 | 3.633187 | -3.259941 | 3.041071 | 1.629906 | 12.71774 | 6.294347
2018-02-14 02:50 | 124759.7 | 1920.0002 | 5 | 17 | 3.61274 | -3.259892 | 3.041071 | 1.738562 | 12.71774 | 6.687984
2018-02-14 02:52 | 124879.7 | 2040.001 | 5 | 17 | 3.594135 | -3.259935 | 3.041071 | 1.847216 | 12.71774 | 7.079495
2018-02-14 02:54 | 124999.7 | 2160.001 | 5 | 17 | 3.577204 | -3.259953 | 3.041071 | 1.955874 | 12.71774 | 7.469094
2018-02-14 02:56 | 125119.7 | 2280.001 | 5 | 17 | 3.561502 | -3.259895 | 3.041071 | 2.064547 | 12.71774 | 7.856978
2018-02-14 02:58 | 125239.7 | 2400.001 | 5 | 17 | 3.546532 | -3.259931 | 3.041071 | 2.173196 | 12.71774 | 8.243112
2018-02-14 03:00 | 125359.7 | 2520.0002 | 5 | 17 | 3.531632 | -3.25996 | 3.041071 | 2.281865 | 12.71774 | 8.627701
2018-02-14 03:02 | 125479.7 | 2640.001 | 5 | 17 | 3.515948 | -3.259964 | 3.041071 | 2.390522 | 12.71774 | 9.010603
2018-02-14 03:04 | 125599.7 | 2760.001 | 5 | 17 | 3.497454 | -3.259948 | 3.041071 | 2.49919 | 12.71774 | 9.391708
2018-02-14 03:06 | 125719.7 | 2880.001 | 5 | 17 | 3.473122 | -3.259968 | 3.041071 | 2.607835 | 12.71774 | 9.770436
2018-02-14 03:08 | 125839.7 | 3000.001 | 5 | 17 | 3.438995 | -3.259933 | 3.041071 | 2.716503 | 12.71774 | 10.1461
2018-02-14 03:10 | 125959.7 | 3120.001 | 5 | 17 | 3.388258 | -3.259916 | 3.041071 | 2.825159 | 12.71774 | 10.51723
2018-02-14 03:12 | 126079.7 | 3240.001 | 5 | 17 | 3.294419 | -3.259985 | 3.041071 | 2.93383 | 12.71774 | 10.88098
2018-02-14 03:14 | 126196.8 | 3357.1232 | 5 | 17 | 2.999989 | -3.259939 | 3.041071 | 3.039881 | 12.71774 | 11.21882
2018-02-14 03:16 | 126316.8 | 120 | 6 | 17 | 3.308136 | 0 | 3.041071 | 3.039881 | 12.71774 | 11.21882
2018-02-14 03:18 | 126436.8 | 240.0009 | 6 | 17 | 3.31796 | 0 | 3.041071 | 3.039881 | 12.71774 | 11.21882
2018-02-14 03:19 | 126496.8 | 300.0038 | 6 | 17 | 3.321059 | 0 | 3.041071 | 3.039881 | 12.71774 | 11.21882
2018-02-14 03:19 | 126496.8 | 0.0025 | 7 | 18 | 3.32101 | 0 | 0 | 0 | 0 | 0
2018-02-14 03:21 | 126616.9 | 120.0002 | 2 | 18 | 3.948089 | 4.889946 | 0.162296 | 0 | 0.6205478 | 0
2018-02-14 03:23 | 126736.9 | 240.001 | 2 | 18 | 3.995132 | 4.889975 | 0.3252911 | 0 | 1.268276 | 0
2018-02-14 03:25 | 126856.9 | 360.001 | 2 | 18 | 4.031462 | 4.889885 | 0.4882917 | 0 | 1.92257 | 0
2018-02-14 03:27 | 126976.9 | 480.0002 | 2 | 18 | 4.061058 | 4.889923 | 0.6512783 | 0 | 2.582105 | 0
2018-02-14 03:29 | 127096.9 | 600.0002 | 2 | 18 | 4.086892 | 4.889908 | 0.8142791 | 0 | 3.246217 | 0
2018-02-14 03:31 | 127216.9 | 720.0003 | 2 | 18 | 4.110274 | 4.889883 | 0.9772722 | 0 | 3.914264 | 0
2018-02-14 03:33 | 127336.9 | 840.0002 | 2 | 18 | 4.135243 | 4.889864 | 1.140251 | 0 | 4.586152 | 0
2018-02-14 03:35 | 127456.9 | 960.0002 | 2 | 18 | 4.162817 | 4.889912 | 1.303236 | 0 | 5.262349 | 0
2018-02-14 03:37 | 127576.9 | 1080.0011 | 2 | 18 | 4.193191 | 4.889875 | 1.46624 | 0 | 5.943333 | 0
2018-02-14 03:39 | 127696.9 | 1200.0011 | 2 | 18 | 4.200366 | 4.41708 | 1.622797 | 0 | 6.600801 | 0
2018-02-14 03:41 | 127816.9 | 1320.0012 | 2 | 18 | 4.200397 | 3.878422 | 1.760954 | 0 | 7.181116 | 0
2018-02-14 03:43 | 127936.9 | 1440.0003 | 2 | 18 | 4.200391 | 3.377327 | 1.881766 | 0 | 7.688569 | 0
2018-02-14 03:44 | 127966.6 | 1469.6609 | 2 | 18 | 4.200377 | 3.259979 | 1.90909 | 0 | 7.803342 | 0
2018-02-14 03:46 | 128086.6 | 120.0008 | 3 | 18 | 4.228225 | 3.26004 | 2.017322 | 0 | 8.259349 | 0
2018-02-14 03:48 | 128206.6 | 240.0008 | 3 | 18 | 4.260901 | 3.26001 | 2.12599 | 0 | 8.720572 | 0
2018-02-14 03:50 | 128326.6 | 360.0008 | 3 | 18 | 4.296108 | 3.260077 | 2.234653 | 0 | 9.185465 | 0
2018-02-14 03:52 | 128446.6 | 480.0001 | 3 | 18 | 4.333468 | 3.260033 | 2.343317 | 0 | 9.654306 | 0
2018-02-14 03:54 | 128566.6 | 600.0001 | 3 | 18 | 4.372725 | 3.260017 | 2.451982 | 0 | 10.12732 | 0
2018-02-14 03:56 | 128686.6 | 720.0001 | 3 | 18 | 4.40039 | 3.029001 | 2.559306 | 0 | 10.59856 | 0
2018-02-14 03:58 | 128806.6 | 840.0001 | 3 | 18 | 4.400374 | 2.51454 | 2.651309 | 0 | 11.00341 | 0
2018-02-14 04:00 | 128926.6 | 960.0001 | 3 | 18 | 4.400376 | 2.105686 | 2.728065 | 0 | 11.34116 | 0
2018-02-14 04:02 | 129046.6 | 1080.0009 | 3 | 18 | 4.400364 | 1.773838 | 2.792529 | 0 | 11.62483 | 0
2018-02-14 04:04 | 129166.6 | 1200.0001 | 3 | 18 | 4.400363 | 1.502691 | 2.846977 | 0 | 11.86442 | 0
2018-02-14 04:06 | 129286.6 | 1320.0008 | 3 | 18 | 4.400337 | 1.281731 | 2.893248 | 0 | 12.06803 | 0
2018-02-14 04:08 | 129406.6 | 1440.0008 | 3 | 18 | 4.40036 | 1.100767 | 2.932853 | 0 | 12.2423 | 0
2018-02-14 04:10 | 129526.6 | 1560.0001 | 3 | 18 | 4.40034 | 0.9510899 | 2.966955 | 0 | 12.39236 | 0
2018-02-14 04:12 | 129646.6 | 1680.0001 | 3 | 18 | 4.400299 | 0.8264351 | 2.996521 | 0 | 12.52246 | 0
2018-02-14 04:14 | 129766.6 | 1800.0005 | 3 | 18 | 4.400306 | 0.7223206 | 3.022295 | 0 | 12.63588 | 0
2018-02-14 04:15 | 129862.6 | 1895.9616 | 3 | 18 | 4.400327 | 0.6519985 | 3.040596 | 0 | 12.71641 | 0
2018-02-14 04:17 | 129982.6 | 120.0006 | 4 | 18 | 4.353411 | 0 | 3.040596 | 0 | 12.71641 | 0
2018-02-14 04:19 | 130102.6 | 239.9999 | 4 | 18 | 4.349617 | 0 | 3.040596 | 0 | 12.71641 | 0
2018-02-14 04:20 | 130162.6 | 300.0029 | 4 | 18 | 4.348476 | 0 | 3.040596 | 0 | 12.71641 | 0
2018-02-14 04:22 | 130282.6879 | 120.0002 | 5 | 18 | 4.107554 | -3.260028 | 3.040596 | 0.1086354 | 12.71641 | 0.4496707
2018-02-14 04:24 | 130402.6879 | 240.0002 | 5 | 18 | 4.063255 | -3.259964 | 3.040596 | 0.217304 | 12.71641 | 0.8935938
2018-02-14 04:26 | 130522.6887 | 360.001 | 5 | 18 | 4.020739 | -3.259914 | 3.040596 | 0.325971 | 12.71641 | 1.332817
2018-02-14 04:28 | 130642.6886 | 480.0009 | 5 | 18 | 3.979105 | -3.25996 | 3.040596 | 0.4346346 | 12.71641 | 1.767455
2018-02-14 04:30 | 130762.6878 | 600.0001 | 5 | 18 | 3.938565 | -3.259993 | 3.040596 | 0.5432994 | 12.71641 | 2.197629
2018-02-14 04:32 | 130882.6886 | 720.0009 | 5 | 18 | 3.899484 | -3.259931 | 3.040596 | 0.6519536 | 12.71641 | 2.623432
2018-02-14 04:34 | 131002.6879 | 840.0002 | 5 | 18 | 3.862221 | -3.259943 | 3.040596 | 0.7606151 | 12.71641 | 3.045115
2018-02-14 04:36 | 131122.6879 | 960.0002 | 5 | 18 | 3.827047 | -3.259856 | 3.040596 | 0.8692708 | 12.71641 | 3.462838
2018-02-14 04:38 | 131242.6879 | 1080.0002 | 5 | 18 | 3.793888 | -3.259931 | 3.040596 | 0.977934 | 12.71641 | 3.876879
2018-02-14 04:40 | 131362.6879 | 1200.0002 | 5 | 18 | 3.762822 | -3.259875 | 3.040596 | 1.086593 | 12.71641 | 4.287415
2018-02-14 04:42 | 131482.6879 | 1320.0002 | 5 | 18 | 3.733604 | -3.259865 | 3.040596 | 1.195256 | 12.71641 | 4.694692
2018-02-14 04:44 | 131602.6879 | 1440.0002 | 5 | 18 | 3.706046 | -3.259871 | 3.040596 | 1.303915 | 12.71641 | 5.098869
2018-02-14 04:46 | 131722.6887 | 1560.001 | 5 | 18 | 3.68005 | -3.259927 | 3.040596 | 1.412578 | 12.71641 | 5.500152
2018-02-14 04:48 | 131842.6879 | 1680.0002 | 5 | 18 | 3.655782 | -3.259937 | 3.040596 | 1.521236 | 12.71641 | 5.898685
2018-02-14 04:50 | 131962.6879 | 1800.0002 | 5 | 18 | 3.633387 | -3.259933 | 3.040596 | 1.629897 | 12.71641 | 6.29469
2018-02-14 04:52 | 132082.6886 | 1920.0009 | 5 | 18 | 3.612932 | -3.259867 | 3.040596 | 1.73856 | 12.71641 | 6.688377
2018-02-14 04:54 | 132202.6879 | 2040.0002 | 5 | 18 | 3.594345 | -3.259877 | 3.040596 | 1.847219 | 12.71641 | 7.079927
2018-02-14 04:56 | 132322.6886 | 2160.0009 | 5 | 18 | 3.577406 | -3.259895 | 3.040596 | 1.955872 | 12.71641 | 7.469531
2018-02-14 04:58 | 132442.6879 | 2280.0002 | 5 | 18 | 3.561713 | -3.259933 | 3.040596 | 2.06454 | 12.71641 | 7.857417
2018-02-14 05:00 | 132562.6879 | 2400.0002 | 5 | 18 | 3.546718 | -3.259911 | 3.040596 | 2.173207 | 12.71641 | 8.243637
2018-02-14 05:02 | 132682.6886 | 2520.0009 | 5 | 18 | 3.531807 | -3.259929 | 3.040596 | 2.281852 | 12.71641 | 8.628163
2018-02-14 05:04 | 132802.6879 | 2640.0002 | 5 | 18 | 3.51616 | -3.259929 | 3.040596 | 2.390514 | 12.71641 | 9.011102
2018-02-14 05:06 | 132922.6879 | 2760.0002 | 5 | 18 | 3.497646 | -3.259875 | 3.040596 | 2.499177 | 12.71641 | 9.392208
2018-02-14 05:08 | 133042.6879 | 2880.0002 | 5 | 18 | 3.473248 | -3.259869 | 3.040596 | 2.607833 | 12.71641 | 9.770999
2018-02-14 05:10 | 133162.6878 | 3000.0001 | 5 | 18 | 3.439022 | -3.259911 | 3.040596 | 2.716499 | 12.71641 | 10.14667
2018-02-14 05:12 | 133282.6886 | 3120.0009 | 5 | 18 | 3.388219 | -3.259863 | 3.040596 | 2.825157 | 12.71641 | 10.51781
2018-02-14 05:14 | 133402.6887 | 3240.001 | 5 | 18 | 3.294303 | -3.259886 | 3.040596 | 2.933819 | 12.71641 | 10.88151
2018-02-14 05:16 | 133519.5908 | 3356.9031 | 5 | 18 | 2.999966 | -3.259865 | 3.040596 | 3.039677 | 12.71641 | 11.21872
2018-02-14 05:18 | 133639.6 | 120.0006 | 6 | 18 | 3.307858 | 0 | 3.040596 | 3.039677 | 12.71641 | 11.21872
2018-02-14 05:20 | 133759.6 | 239.9998 | 6 | 18 | 3.317668 | 0 | 3.040596 | 3.039677 | 12.71641 | 11.21872
2018-02-14 05:21 | 133819.6 | 300.0012 | 6 | 18 | 3.320757 | 0 | 3.040596 | 3.039677 | 12.71641 | 11.21872
2018-02-14 05:21 | 133819.6 | 0.0025 | 7 | 19 | 3.320785 | 0 | 0 | 0 | 0 | 0
2018-02-14 05:23 | 133939.7 | 120.0009 | 2 | 19 | 3.94803 | 4.889875 | 0.1623068 | 0 | 0.6205631 | 0
2018-02-14 05:25 | 134059.7 | 240.0001 | 2 | 19 | 3.995102 | 4.889969 | 0.3253118 | 0 | 1.268325 | 0
2018-02-14 05:27 | 134179.7 | 360.0001 | 2 | 19 | 4.031408 | 4.889875 | 0.4883005 | 0 | 1.922566 | 0
2018-02-14 05:29 | 134299.7 | 480.0008 | 2 | 19 | 4.061014 | 4.889856 | 0.6512996 | 0 | 2.582145 | 0
2018-02-14 05:31 | 134419.7 | 600.0001 | 2 | 19 | 4.086864 | 4.889847 | 0.8142872 | 0 | 3.246197 | 0
2018-02-14 05:33 | 134539.7 | 720.0009 | 2 | 19 | 4.110241 | 4.889847 | 0.9772627 | 0 | 3.914163 | 0
2018-02-14 05:35 | 134659.7 | 840.0008 | 2 | 19 | 4.135195 | 4.889832 | 1.140266 | 0 | 4.586144 | 0
2018-02-14 05:37 | 134779.7 | 960.0009 | 2 | 19 | 4.162737 | 4.889845 | 1.303272 | 0 | 5.262421 | 0
2018-02-14 05:39 | 134899.7 | 1080.0001 | 2 | 19 | 4.19313 | 4.890179 | 1.466257 | 0 | 5.943316 | 0
2018-02-14 05:41 | 135019.7 | 1200.0001 | 2 | 19 | 4.200394 | 4.418196 | 1.622858 | 0 | 6.600968 | 0
2018-02-14 05:43 | 135139.7 | 1320.0008 | 2 | 19 | 4.200391 | 3.87818 | 1.760995 | 0 | 7.181195 | 0
2018-02-14 05:45 | 135259.7 | 1440.0009 | 2 | 19 | 4.20038 | 3.376192 | 1.881791 | 0 | 7.688585 | 0
2018-02-14 05:46 | 135289.2 | 1469.4528 | 2 | 19 | 4.20038 | 3.259972 | 1.90892 | 0 | 7.802535 | 0
2018-02-14 05:48 | 135409.2 | 120.0001 | 3 | 19 | 4.228209 | 3.259991 | 2.017157 | 0 | 8.258563 | 0
2018-02-14 05:50 | 135529.2 | 240.0009 | 3 | 19 | 4.260902 | 3.25997 | 2.125796 | 0 | 8.71966 | 0
2018-02-14 05:52 | 135649.2 | 360.0009 | 3 | 19 | 4.296093 | 3.260052 | 2.234483 | 0 | 9.184654 | 0
2018-02-14 05:54 | 135769.2 | 480.0009 | 3 | 19 | 4.33347 | 3.259991 | 2.343139 | 0 | 9.653464 | 0
2018-02-14 05:56 | 135889.2 | 600.0009 | 3 | 19 | 4.372733 | 3.260042 | 2.451804 | 0 | 10.12648 | 0
2018-02-14 05:58 | 136009.2 | 720.0001 | 3 | 19 | 4.400368 | 3.027426 | 2.559146 | 0 | 10.5978 | 0
2018-02-14 06:00 | 136129.2 | 840.0009 | 3 | 19 | 4.400372 | 2.513485 | 2.651105 | 0 | 11.00245 | 0
2018-02-14 06:02 | 136249.2 | 960.0009 | 3 | 19 | 4.400386 | 2.105019 | 2.727824 | 0 | 11.34004 | 0
2018-02-14 06:04 | 136369.2 | 1080.0009 | 3 | 19 | 4.400349 | 1.772009 | 2.792237 | 0 | 11.62349 | 0
2018-02-14 06:06 | 136489.2 | 1200.0002 | 3 | 19 | 4.400368 | 1.501896 | 2.846656 | 0 | 11.86295 | 0
2018-02-14 06:08 | 136609.2 | 1320.0002 | 3 | 19 | 4.400343 | 1.281162 | 2.892908 | 0 | 12.06647 | 0
2018-02-14 06:10 | 136729.2 | 1440.0002 | 3 | 19 | 4.400327 | 1.099073 | 2.932479 | 0 | 12.2406 | 0
2018-02-14 06:12 | 136849.2 | 1560.0002 | 3 | 19 | 4.400344 | 0.9497337 | 2.966552 | 0 | 12.39053 | 0
2018-02-14 06:14 | 136969.2 | 1680.0002 | 3 | 19 | 4.40032 | 0.8252831 | 2.996075 | 0 | 12.52044 | 0
2018-02-14 06:16 | 137089.2 | 1800.001 | 3 | 19 | 4.400293 | 0.7216167 | 3.021811 | 0 | 12.63369 | 0
2018-02-14 06:17 | 137184.6 | 1895.4329 | 3 | 19 | 4.400334 | 0.6519928 | 3.039988 | 0 | 12.71368 | 0
2018-02-14 06:19 | 137304.7 | 119.9999 | 4 | 19 | 4.353431 | 0 | 3.039988 | 0 | 12.71368 | 0
2018-02-14 06:21 | 137424.7 | 240.0007 | 4 | 19 | 4.349626 | 0 | 3.039988 | 0 | 12.71368 | 0
2018-02-14 06:22 | 137484.7 | 300.0022 | 4 | 19 | 4.348492 | 0 | 3.039988 | 0 | 12.71368 | 0
2018-02-14 06:24 | 137604.7 | 120.0001 | 5 | 19 | 4.107381 | -3.259953 | 3.039988 | 0.1086504 | 12.71368 | 0.449715
2018-02-14 06:26 | 137724.7 | 240.0001 | 5 | 19 | 4.063073 | -3.259991 | 3.039988 | 0.2172989 | 12.71368 | 0.8935361
2018-02-14 06:28 | 137844.7 | 360.0001 | 5 | 19 | 4.020616 | -3.259923 | 3.039988 | 0.3259603 | 12.71368 | 1.332721
2018-02-14 06:30 | 137964.7 | 480.0009 | 5 | 19 | 3.978997 | -3.259916 | 3.039988 | 0.4346385 | 12.71368 | 1.767404
2018-02-14 06:32 | 138084.7 | 600 | 5 | 19 | 3.938474 | -3.259943 | 3.039988 | 0.5432876 | 12.71368 | 2.197506
2018-02-14 06:34 | 138204.7 | 720 | 5 | 19 | 3.899421 | -3.259916 | 3.039988 | 0.6519507 | 12.71368 | 2.623336
2018-02-14 06:36 | 138324.7 | 840.0009 | 5 | 19 | 3.862172 | -3.259952 | 3.039988 | 0.7606081 | 12.71368 | 3.044996
2018-02-14 06:38 | 138444.7 | 960 | 5 | 19 | 3.826989 | -3.259939 | 3.039988 | 0.8692779 | 12.71368 | 3.462766
2018-02-14 06:40 | 138564.7 | 1080 | 5 | 19 | 3.79383 | -3.259985 | 3.039988 | 0.9779352 | 12.71368 | 3.876776
2018-02-14 06:42 | 138684.7 | 1200.0016 | 5 | 19 | 3.762737 | -3.259976 | 3.039988 | 1.086591 | 12.71368 | 4.287292
2018-02-14 06:44 | 138804.7 | 1320.0016 | 5 | 19 | 3.733486 | -3.25989 | 3.039988 | 1.195259 | 12.71368 | 4.694573
2018-02-14 06:46 | 138924.7 | 1440.0016 | 5 | 19 | 3.705853 | -3.259958 | 3.039988 | 1.303908 | 12.71368 | 5.098698
2018-02-14 06:48 | 139044.7 | 1560 | 5 | 19 | 3.67982 | -3.259962 | 3.039988 | 1.412585 | 12.71368 | 5.50001
2018-02-14 06:50 | 139164.7 | 1680.0009 | 5 | 19 | 3.65548 | -3.259974 | 3.039988 | 1.52125 | 12.71368 | 5.898536
2018-02-14 06:52 | 139284.7 | 1800.0008 | 5 | 19 | 3.633015 | -3.25989 | 3.039988 | 1.629895 | 12.71368 | 6.294448
2018-02-14 06:54 | 139404.7 | 1920.0016 | 5 | 19 | 3.612501 | -3.259968 | 3.039988 | 1.738554 | 12.71368 | 6.688076
2018-02-14 06:56 | 139524.7 | 2040.0016 | 5 | 19 | 3.593863 | -3.259937 | 3.039988 | 1.847224 | 12.71368 | 7.079618
2018-02-14 06:58 | 139644.7 | 2160.0016 | 5 | 19 | 3.576852 | -3.259943 | 3.039988 | 1.955892 | 12.71368 | 7.469218
2018-02-14 07:00 | 139764.7 | 2280.0016 | 5 | 19 | 3.561101 | -3.25995 | 3.039988 | 2.064543 | 12.71368 | 7.856983
2018-02-14 07:02 | 139884.7 | 2400.0016 | 5 | 19 | 3.546042 | -3.259918 | 3.039988 | 2.173211 | 12.71368 | 8.243138
2018-02-14 07:04 | 140004.7 | 2520.0016 | 5 | 19 | 3.531098 | -3.260005 | 3.039988 | 2.281879 | 12.71368 | 8.627667
2018-02-14 07:06 | 140124.7 | 2640 | 5 | 19 | 3.515326 | -3.259939 | 3.039988 | 2.390529 | 12.71368 | 9.010479
2018-02-14 07:08 | 140244.7 | 2760.0008 | 5 | 19 | 3.49669 | -3.259931 | 3.039988 | 2.49919 | 12.71368 | 9.391485
2018-02-14 07:10 | 140364.7 | 2880.0008 | 5 | 19 | 3.472232 | -3.259974 | 3.039988 | 2.607852 | 12.71368 | 9.770185
2018-02-14 07:12 | 140484.7 | 3000.0009 | 5 | 19 | 3.437899 | -3.259955 | 3.039988 | 2.716518 | 12.71368 | 10.14574
2018-02-14 07:14 | 140604.7 | 3120.0016 | 5 | 19 | 3.386733 | -3.259953 | 3.039988 | 2.825189 | 12.71368 | 10.51678
2018-02-14 07:16 | 140724.7 | 3240.0016 | 5 | 19 | 3.291783 | -3.25998 | 3.039988 | 2.933848 | 12.71368 | 10.88027
2018-02-14 07:18 | 140840.4 | 3355.6655 | 5 | 19 | 2.99999 | -3.259953 | 3.039988 | 3.038571 | 12.71368 | 11.21366
2018-02-14 07:20 | 140960.5 | 120.0006 | 6 | 19 | 3.31061 | 0 | 3.039988 | 3.038571 | 12.71368 | 11.21366
2018-02-14 07:22 | 141080.5 | 239.9999 | 6 | 19 | 3.320402 | 0 | 3.039988 | 3.038571 | 12.71368 | 11.21366
2018-02-14 07:23 | 141140.5 | 300.0013 | 6 | 19 | 3.323483 | 0 | 3.039988 | 3.038571 | 12.71368 | 11.21366
2018-02-14 07:23 | 141140.5 | 0.0024 | 7 | 20 | 3.323396 | 0 | 0 | 0 | 0 | 0
2018-02-14 07:25 | 141260.5 | 120.0009 | 2 | 20 | 3.94934 | 4.889954 | 0.1623219 | 0 | 0.6209437 | 0
2018-02-14 07:27 | 141380.5 | 240.0001 | 2 | 20 | 3.996174 | 4.889887 | 0.3252886 | 0 | 1.268735 | 0
2018-02-14 07:29 | 141500.5 | 360.0009 | 2 | 20 | 4.032491 | 4.889906 | 0.4882961 | 0 | 1.923225 | 0
2018-02-14 07:31 | 141620.5 | 480.0003 | 2 | 20 | 4.062144 | 4.889978 | 0.6512972 | 0 | 2.582993 | 0
2018-02-14 07:33 | 141740.5 | 600.0001 | 2 | 20 | 4.088017 | 4.889921 | 0.8142837 | 0 | 3.247227 | 0
2018-02-14 07:35 | 141860.5 | 720.0001 | 2 | 20 | 4.111432 | 4.889891 | 0.977249 | 0 | 3.915341 | 0
2018-02-14 07:37 | 141980.5 | 840.0001 | 2 | 20 | 4.136443 | 4.8899 | 1.140245 | 0 | 4.58749 | 0
2018-02-14 07:39 | 142100.5 | 960.0001 | 2 | 20 | 4.16408 | 4.889856 | 1.303251 | 0 | 5.263974 | 0
2018-02-14 07:41 | 142220.5 | 1080.0001 | 2 | 20 | 4.194504 | 4.8899 | 1.466231 | 0 | 5.945067 | 0
2018-02-14 07:43 | 142340.5 | 1200.0001 | 2 | 20 | 4.20036 | 4.397486 | 1.622203 | 0 | 6.600123 | 0
2018-02-14 07:45 | 142460.5 | 1320.0001 | 2 | 20 | 4.200399 | 3.862318 | 1.759742 | 0 | 7.177839 | 0
2018-02-14 07:47 | 142580.5 | 1440.0001 | 2 | 20 | 4.200367 | 3.364328 | 1.880062 | 0 | 7.683229 | 0
2018-02-14 07:48 | 142607.2 | 1466.688 | 2 | 20 | 4.200376 | 3.259993 | 1.904624 | 0 | 7.786397 | 0
2018-02-14 07:50 | 142727.3 | 120.0002 | 3 | 20 | 4.228209 | 3.260014 | 2.012849 | 0 | 8.242373 | 0
2018-02-14 07:52 | 142847.3 | 240.001 | 3 | 20 | 4.260884 | 3.260044 | 2.121504 | 0 | 8.703538 | 0
2018-02-14 07:54 | 142967.3 | 360.001 | 3 | 20 | 4.296042 | 3.260012 | 2.23017 | 0 | 9.168442 | 0
2018-02-14 07:56 | 143087.3 | 480.001 | 3 | 20 | 4.33343 | 3.260038 | 2.338845 | 0 | 9.637326 | 0
2018-02-14 07:58 | 143207.3 | 600.0003 | 3 | 20 | 4.372679 | 3.260029 | 2.447505 | 0 | 10.11031 | 0
2018-02-14 08:00 | 143327.3 | 720.0003 | 3 | 20 | 4.400386 | 3.030062 | 2.554853 | 0 | 10.58165 | 0
2018-02-14 08:02 | 143447.3 | 840.0003 | 3 | 20 | 4.40037 | 2.515856 | 2.64689 | 0 | 10.98665 | 0
2018-02-14 08:04 | 143567.3 | 960.0003 | 3 | 20 | 4.400390625 | 2.108566 | 2.723714 | 0 | 11.32471 | 0
2018-02-14 08:06 | 143687.3 | 1080.0003 | 3 | 20 | 4.400368 | 1.776239 | 2.788265 | 0 | 11.60876 | 0
2018-02-14 08:08 | 143807.3 | 1200.0011 | 3 | 20 | 4.400351 | 1.505566 | 2.842792 | 0 | 11.84869 | 0
2018-02-14 08:10 | 143927.3 | 1320.0011 | 3 | 20 | 4.400354 | 1.284533 | 2.889183 | 0 | 12.05283 | 0
2018-02-14 08:12 | 144047.3 | 1440.0003 | 3 | 20 | 4.400332 | 1.102934 | 2.928874 | 0 | 12.22748 | 0
2018-02-14 08:14 | 144167.3 | 1560.0003 | 3 | 20 | 4.400331 | 0.9530411 | 2.963066 | 0 | 12.37794 | 0
2018-02-14 08:16 | 144287.3 | 1680.0003 | 3 | 20 | 4.400321 | 0.8285656 | 2.992703 | 0 | 12.50835 | 0
2018-02-14 08:18 | 144407.3 | 1800.001 | 3 | 20 | 4.400304 | 0.7244625 | 3.018543 | 0 | 12.62206 | 0
2018-02-14 08:19 | 144505.5 | 1898.2585 | 3 | 20 | 4.400311 | 0.6519966 | 3.037313 | 0 | 12.70465 | 0
2018-02-14 08:21 | 144625.6 | 119.9999 | 4 | 20 | 4.353149 | 0 | 3.037313 | 0 | 12.70465 | 0
2018-02-14 08:23 | 144745.6 | 239.9999 | 4 | 20 | 4.349313 | 0 | 3.037313 | 0 | 12.70465 | 0
2018-02-14 08:24 | 144805.6 | 300.0014 | 4 | 20 | 4.348171 | 0 | 3.037313 | 0 | 12.70465 | 0
2018-02-14 08:26 | 144925.6 | 120.0005 | 5 | 20 | 4.105884 | -3.260033 | 3.037313 | 0.1086617 | 12.70465 | 0.4496159
2018-02-14 08:28 | 145045.6 | 240.0002 | 5 | 20 | 4.061545 | -3.260014 | 3.037313 | 0.2173133 | 12.70465 | 0.8932855
2018-02-14 08:30 | 145165.6 | 360.001 | 5 | 20 | 4.019055 | -3.260031 | 3.037313 | 0.3259864 | 12.70465 | 1.332349
2018-02-14 08:32 | 145285.6 | 480.0002 | 5 | 20 | 3.97748 | -3.260036 | 3.037313 | 0.4346516 | 12.70465 | 1.766812
2018-02-14 08:34 | 145405.6 | 600.001 | 5 | 20 | 3.937016 | -3.260051 | 3.037313 | 0.5433097 | 12.70465 | 2.196787
2018-02-14 08:36 | 145525.6 | 720.001 | 5 | 20 | 3.897998 | -3.259987 | 3.037313 | 0.6519673 | 12.70465 | 2.622439
2018-02-14 08:38 | 145645.6 | 840.0002 | 5 | 20 | 3.860833 | -3.259983 | 3.037313 | 0.7606199 | 12.70465 | 3.043931
2018-02-14 08:40 | 145765.6 | 960.001 | 5 | 20 | 3.825633 | -3.259985 | 3.037313 | 0.8692921 | 12.70465 | 3.461566
2018-02-14 08:42 | 145885.6 | 1080.0002 | 5 | 20 | 3.792489 | -3.260024 | 3.037313 | 0.9779589 | 12.70465 | 3.875468
2018-02-14 08:44 | 146005.6 | 1200.0002 | 5 | 20 | 3.76144 | -3.260003 | 3.037313 | 1.086621 | 12.70465 | 4.285863
2018-02-14 08:46 | 146125.6 | 1320.0009 | 5 | 20 | 3.732192 | -3.26002 | 3.037313 | 1.195279 | 12.70465 | 4.692973
2018-02-14 08:48 | 146245.6 | 1440.0002 | 5 | 20 | 3.704668 | -3.259995 | 3.037313 | 1.303933 | 12.70465 | 5.096982
2018-02-14 08:50 | 146365.6 | 1560.0002 | 5 | 20 | 3.678652 | -3.259968 | 3.037313 | 1.412613 | 12.70465 | 5.498177
2018-02-14 08:52 | 146485.6 | 1680.0002 | 5 | 20 | 3.654392 | -3.259958 | 3.037313 | 1.52126 | 12.70465 | 5.896518
2018-02-14 08:54 | 146605.6 | 1800.001 | 5 | 20 | 3.631992 | -3.259978 | 3.037313 | 1.62992 | 12.70465 | 6.292368
2018-02-14 08:56 | 146725.6 | 1920.001 | 5 | 20 | 3.611549 | -3.259927 | 3.037313 | 1.738586 | 12.70465 | 6.685915
2018-02-14 08:58 | 146845.6 | 2040.0002 | 5 | 20 | 3.59293 | -3.260008 | 3.037313 | 1.847247 | 12.70465 | 7.077318
2018-02-14 09:00 | 146965.6 | 2160.0009 | 5 | 20 | 3.575985 | -3.260003 | 3.037313 | 1.955908 | 12.70465 | 7.466796
2018-02-14 09:02 | 147085.6 | 2280.0002 | 5 | 20 | 3.560244 | -3.259995 | 3.037313 | 2.064576 | 12.70465 | 7.854527
2018-02-14 09:04 | 147205.6 | 2400.0002 | 5 | 20 | 3.54522 | -3.259968 | 3.037313 | 2.173241 | 12.70465 | 8.240583
2018-02-14 09:06 | 147325.6 | 2520.0002 | 5 | 20 | 3.530297 | -3.259925 | 3.037313 | 2.281899 | 12.70465 | 8.624991
2018-02-14 09:08 | 147445.6 | 2640.0002 | 5 | 20 | 3.514555 | -3.259971 | 3.037313 | 2.390559 | 12.70465 | 9.007754
2018-02-14 09:10 | 147565.6 | 2760.001 | 5 | 20 | 3.495914 | -3.259937 | 3.037313 | 2.499217 | 12.70465 | 9.388664
2018-02-14 09:12 | 147685.6 | 2880.0002 | 5 | 20 | 3.471435 | -3.259964 | 3.037313 | 2.607867 | 12.70465 | 9.767241
2018-02-14 09:14 | 147805.6 | 3000.0002 | 5 | 20 | 3.43696 | -3.259995 | 3.037313 | 2.716548 | 12.70465 | 10.14275
2018-02-14 09:16 | 147925.6 | 3120.0009 | 5 | 20 | 3.385268 | -3.259933 | 3.037313 | 2.825194 | 12.70465 | 10.51358
2018-02-14 09:18 | 148045.6 | 3240.0002 | 5 | 20 | 3.288717 | -3.259985 | 3.037313 | 2.933859 | 12.70465 | 10.87687
2018-02-14 09:20 | 148158.8 | 3353.1584 | 5 | 20 | 2.999985 | -3.259966 | 3.037313 | 3.03633 | 12.70465 | 11.20283
2018-02-14 09:22 | 148278.8 | 119.9999 | 6 | 20 | 3.310944 | 0 | 3.037313 | 3.03633 | 12.70465 | 11.20283
2018-02-14 09:24 | 148398.8 | 239.9999 | 6 | 20 | 3.320761 | 0 | 3.037313 | 3.03633 | 12.70465 | 11.20283
2018-02-14 09:25 | 148458.8 | 300.0021 | 6 | 20 | 3.323856 | 0 | 3.037313 | 3.03633 | 12.70465 | 11.20283
2018-02-14 09:25 | 148458.9 | 0.0024 | 7 | 21 | 3.323965 | 0 | 0 | 0 | 0 | 0
2018-02-14 09:27 | 148578.9 | 120.0009 | 2 | 21 | 3.949695 | 4.889862 | 0.1623333 | 0 | 0.621049 | 0
2018-02-14 09:29 | 148698.9 | 240.0001 | 2 | 21 | 3.996527 | 4.889927 | 0.3253029 | 0 | 1.268908 | 0
2018-02-14 09:31 | 148818.9 | 360.0009 | 2 | 21 | 4.032866 | 4.889954 | 0.4882877 | 0 | 1.923367 | 0
2018-02-14 09:33 | 148938.9 | 480.0009 | 2 | 21 | 4.062496 | 4.889889 | 0.6512928 | 0 | 2.58321 | 0
2018-02-14 09:35 | 149058.9 | 600.0009 | 2 | 21 | 4.088329 | 4.889891 | 0.8142877 | 0 | 3.24753 | 0
2018-02-14 09:37 | 149178.9 | 720.0009 | 2 | 21 | 4.111741 | 4.889833 | 0.9772747 | 0 | 3.915785 | 0
2018-02-14 09:39 | 149298.9 | 840.0009 | 2 | 21 | 4.136798 | 4.889839 | 1.14024 | 0 | 4.587862 | 0
2018-02-14 09:41 | 149418.9 | 960.0009 | 2 | 21 | 4.164425 | 4.88982 | 1.30324 | 0 | 5.264378 | 0
2018-02-14 09:43 | 149538.9 | 1080.0009 | 2 | 21 | 4.194924 | 4.890158 | 1.466251 | 0 | 5.945662 | 0
2018-02-14 09:45 | 149658.9 | 1200.0009 | 2 | 21 | 4.200395 | 4.392941 | 1.622013 | 0 | 6.599848 | 0
2018-02-14 09:47 | 149778.9 | 1320.0009 | 2 | 21 | 4.200369 | 3.857485 | 1.759404 | 0 | 7.17694 | 0
2018-02-14 09:49 | 149898.9 | 1440.0009 | 2 | 21 | 4.200383 | 3.361507 | 1.879614 | 0 | 7.681869 | 0
2018-02-14 09:50 | 149924.9 | 1465.952 | 2 | 21 | 4.200385 | 3.259985 | 1.903481 | 0 | 7.782119 | 0
2018-02-14 09:52 | 150044.9 | 120.0001 | 3 | 21 | 4.228186 | 3.259998 | 2.011697 | 0 | 8.238055 | 0
2018-02-14 09:54 | 150164.9 | 240.0001 | 3 | 21 | 4.260816 | 3.260046 | 2.120353 | 0 | 8.69921875 | 0
2018-02-14 09:56 | 150284.9 | 360.0001 | 3 | 21 | 4.295943 | 3.26004 | 2.229021 | 0 | 9.164122 | 0
2018-02-14 09:58 | 150404.9 | 480.0009 | 3 | 21 | 4.333306 | 3.259995 | 2.337678 | 0 | 9.632916 | 0
2018-02-14 10:00 | 150524.9 | 600.0013 | 3 | 21 | 4.37252 | 3.26 | 2.446345 | 0 | 10.10592 | 0
2018-02-14 10:02 | 150644.9 | 720.0001 | 3 | 21 | 4.400379 | 3.031965 | 2.553708 | 0 | 10.57732 | 0
2018-02-14 10:04 | 150764.9 | 840.0009 | 3 | 21 | 4.400398 | 2.51914 | 2.645835 | 0 | 10.98271 | 0
2018-02-14 10:06 | 150884.9 | 960.0001 | 3 | 21 | 4.40037 | 2.110222 | 2.722734 | 0 | 11.32109 | 0
2018-02-14 10:08 | 151004.9 | 1080.0002 | 3 | 21 | 4.400349 | 1.777592 | 2.787349 | 0 | 11.60542 | 0
2018-02-14 10:10 | 151124.9 | 1200.0002 | 3 | 21 | 4.400321 | 1.506634 | 2.841942 | 0 | 11.84565 | 0
2018-02-14 10:12 | 151244.9 | 1320.0002 | 3 | 21 | 4.400351 | 1.285988 | 2.888371 | 0 | 12.04995 | 0
2018-02-14 10:14 | 151364.9 | 1440.0001 | 3 | 21 | 4.400349 | 1.104746 | 2.928115 | 0 | 12.22484 | 0
2018-02-14 10:16 | 151484.9 | 1560.0001 | 3 | 21 | 4.400339 | 0.9545956 | 2.962346 | 0 | 12.37547 | 0
2018-02-14 10:18 | 151604.9 | 1680.0002 | 3 | 21 | 4.400346 | 0.8304081 | 2.992019 | 0 | 12.50604 | 0
2018-02-14 10:20 | 151724.9 | 1800.0001 | 3 | 21 | 4.400312 | 0.7259121 | 3.017897 | 0 | 12.61991 | 0
2018-02-14 10:21 | 151824.1 | 1899.2008 | 3 | 21 | 4.400297 | 0.6519928 | 3.036857 | 0 | 12.70334 | 0
2018-02-14 10:23 | 151944.1 | 120.0011 | 4 | 21 | 4.353172 | 0 | 3.036857 | 0 | 12.70334 | 0
2018-02-14 10:25 | 152064.1 | 240.0009 | 4 | 21 | 4.349349 | 0 | 3.036857 | 0 | 12.70334 | 0
2018-02-14 10:26 | 152124.1 | 300.004 | 4 | 21 | 4.348207 | 0 | 3.036857 | 0 | 12.70334 | 0
2018-02-14 10:28 | 152244.2109 | 120 | 5 | 21 | 4.106167 | -3.25995 | 3.036857 | 0.1086538 | 12.70334 | 0.4496099
2018-02-14 10:30 | 152364.2118 | 240.0009 | 5 | 21 | 4.061831 | -3.259999 | 3.036857 | 0.2173127 | 12.70334 | 0.8933389
2018-02-14 10:32 | 152484.2118 | 360.0009 | 5 | 21 | 4.019341 | -3.259952 | 3.036857 | 0.3259704 | 12.70334 | 1.332369
2018-02-14 10:34 | 152604.2126 | 480.0017 | 5 | 21 | 3.977694 | -3.259933 | 3.036857 | 0.4346145 | 12.70334 | 1.766776
2018-02-14 10:36 | 152724.2117 | 600.0008 | 5 | 21 | 3.937143 | -3.259916 | 3.036857 | 0.5432895 | 12.70334 | 2.196838
2018-02-14 10:38 | 152844.211 | 720.0001 | 5 | 21 | 3.898102 | -3.25996 | 3.036857 | 0.6519431 | 12.70334 | 2.622486
2018-02-14 10:40 | 152964.211 | 840.0001 | 5 | 21 | 3.860873 | -3.259991 | 3.036857 | 0.7605915 | 12.70334 | 3.043967
2018-02-14 10:42 | 153084.211 | 960.0001 | 5 | 21 | 3.825664 | -3.260008 | 3.036857 | 0.8692689 | 12.70334 | 3.461624
2018-02-14 10:44 | 153204.2126 | 1080.0017 | 5 | 21 | 3.792509 | -3.259939 | 3.036857 | 0.9779344 | 12.70334 | 3.875523
2018-02-14 10:46 | 153324.2125 | 1200.0016 | 5 | 21 | 3.761454 | -3.259908 | 3.036857 | 1.086585 | 12.70334 | 4.285876
2018-02-14 10:48 | 153444.2125 | 1320.0016 | 5 | 21 | 3.732213 | -3.259918 | 3.036857 | 1.195245 | 12.70334 | 4.69299
2018-02-14 10:50 | 153564.2109 | 1440 | 5 | 21 | 3.704666 | -3.259918 | 3.036857 | 1.3039 | 12.70334 | 5.097005
2018-02-14 10:52 | 153684.2117 | 1560.0008 | 5 | 21 | 3.678674 | -3.259892 | 3.036857 | 1.412567 | 12.70334 | 5.498151
2018-02-14 10:54 | 153804.2109 | 1680 | 5 | 21 | 3.654377 | -3.259911 | 3.036857 | 1.521228 | 12.70334 | 5.896541
2018-02-14 10:56 | 153924.2109 | 1800 | 5 | 21 | 3.632009 | -3.259931 | 3.036857 | 1.629882 | 12.70334 | 6.292372
2018-02-14 10:58 | 154044.2117 | 1920.0008 | 5 | 21 | 3.611547 | -3.259881 | 3.036857 | 1.738542 | 12.70334 | 6.685894
2018-02-14 11:00 | 154164.2109 | 2040 | 5 | 21 | 3.592961 | -3.259937 | 3.036857 | 1.847214 | 12.70334 | 7.077345
2018-02-14 11:02 | 154284.2125 | 2160.0016 | 5 | 21 | 3.57602 | -3.259933 | 3.036857 | 1.955868 | 12.70334 | 7.466799
2018-02-14 11:04 | 154404.2117 | 2280.0008 | 5 | 21 | 3.560293 | -3.259886 | 3.036857 | 2.064529 | 12.70334 | 7.85451
2018-02-14 11:06 | 154524.2109 | 2400 | 5 | 21 | 3.545304 | -3.259875 | 3.036857 | 2.173184 | 12.70334 | 8.240535
2018-02-14 11:08 | 154644.2117 | 2520.0008 | 5 | 21 | 3.530413 | -3.259925 | 3.036857 | 2.281843 | 12.70334 | 8.624956
2018-02-14 11:10 | 154764.2117 | 2640.0008 | 5 | 21 | 3.514653 | -3.259916 | 3.036857 | 2.390515 | 12.70334 | 9.007772
2018-02-14 11:12 | 154884.2125 | 2760.0016 | 5 | 21 | 3.496011 | -3.259849 | 3.036857 | 2.49917 | 12.70334 | 9.38868
2018-02-14 11:14 | 155004.2125 | 2880.0016 | 5 | 21 | 3.471475 | -3.259869 | 3.036857 | 2.607831 | 12.70334 | 9.767299
2018-02-14 11:16 | 155124.2125 | 3000.0016 | 5 | 21 | 3.436925 | -3.259877 | 3.036857 | 2.716487 | 12.70334 | 10.14273
2018-02-14 11:18 | 155244.2117 | 3120.0008 | 5 | 21 | 3.385146 | -3.259916 | 3.036857 | 2.825155 | 12.70334 | 10.51363
2018-02-14 11:20 | 155364.2117 | 3240.0008 | 5 | 21 | 3.288412 | -3.259863 | 3.036857 | 2.933814 | 12.70334 | 10.87687
2018-02-14 11:22 | 155477.0467 | 3352.8358 | 5 | 21 | 2.999985 | -3.259892 | 3.036857 | 3.035976 | 12.70334 | 11.20183
2018-02-14 11:24 | 155597.1 | 120.0002 | 6 | 21 | 3.31074 | 0 | 3.036857 | 3.035976 | 12.70334 | 11.20183
2018-02-14 11:26 | 155717.1 | 240.0002 | 6 | 21 | 3.320566 | 0 | 3.036857 | 3.035976 | 12.70334 | 11.20183
2018-02-14 11:27 | 155777.1 | 300.0032 | 6 | 21 | 3.323629 | 0 | 3.036857 | 3.035976 | 12.70334 | 11.20183
2018-02-14 11:27 | 155777.1 | 0.0024 | 7 | 22 | 3.323704 | 0 | 0 | 0 | 0 | 0
2018-02-14 11:29 | 155897.2 | 120.0002 | 2 | 22 | 3.949555 | 4.88995 | 0.1623066 | 0 | 0.620913 | 0
2018-02-14 11:31 | 156017.2 | 240.001 | 2 | 22 | 3.996331 | 4.889864 | 0.3252982 | 0 | 1.268831 | 0
2018-02-14 11:33 | 156137.2 | 360.001 | 2 | 22 | 4.032665 | 4.889914 | 0.4882951 | 0 | 1.923308 | 0
2018-02-14 11:35 | 156257.2 | 480.0002 | 2 | 22 | 4.062315 | 4.889822 | 0.6512883 | 0 | 2.583071 | 0
2018-02-14 11:37 | 156377.2 | 600.001 | 2 | 22 | 4.088124 | 4.889874 | 0.8142694 | 0 | 3.247306 | 0
2018-02-14 11:39 | 156497.2 | 720.001 | 2 | 22 | 4.111556 | 4.889845 | 0.9772654 | 0 | 3.915566 | 0
2018-02-14 11:41 | 156617.2 | 840.001 | 2 | 22 | 4.136609 | 4.889854 | 1.140255 | 0 | 4.587711 | 0
2018-02-14 11:43 | 156737.2 | 960.001 | 2 | 22 | 4.164213 | 4.889814 | 1.303247 | 0 | 5.264162 | 0
2018-02-14 11:45 | 156857.2 | 1080.0002 | 2 | 22 | 4.194696 | 4.889833 | 1.466235 | 0 | 5.945314 | 0
2018-02-14 11:47 | 156977.2 | 1200.0002 | 2 | 22 | 4.200362 | 4.394205 | 1.622118 | 0 | 6.600005 | 0
2018-02-14 11:49 | 157097.2 | 1320.001 | 2 | 22 | 4.200372 | 3.858463 | 1.759559 | 0 | 7.177308 | 0
2018-02-14 11:51 | 157217.2 | 1440.001 | 2 | 22 | 4.200392 | 3.361485 | 1.879779 | 0 | 7.682277 | 0
2018-02-14 11:52 | 157243 | 1465.8376 | 2 | 22 | 4.200384 | 3.259989 | 1.903539 | 0 | 7.782078 | 0
2018-02-14 11:54 | 157363 | 120.001 | 3 | 22 | 4.228183 | 3.25996 | 2.011763 | 0 | 8.238047 | 0
2018-02-14 11:56 | 157483 | 240.0002 | 3 | 22 | 4.260854 | 3.260019 | 2.120414 | 0 | 8.699195 | 0
2018-02-14 11:58 | 157603 | 360.0003 | 3 | 22 | 4.295994 | 3.259949 | 2.229087 | 0 | 9.164122 | 0
2018-02-14 12:00 | 157723 | 480.0011 | 3 | 22 | 4.333378 | 3.26001 | 2.337754 | 0 | 9.632968 | 0
2018-02-14 12:02 | 157843 | 600.0011 | 3 | 22 | 4.372677 | 3.259951 | 2.446394 | 0 | 10.10587 | 0
2018-02-14 12:04 | 157963 | 720.0012 | 3 | 22 | 4.400388 | 3.02915 | 2.553768 | 0 | 10.57732 | 0
2018-02-14 12:06 | 158083 | 840.0011 | 3 | 22 | 4.400355 | 2.515636 | 2.645785 | 0 | 10.98223 | 0
2018-02-14 12:08 | 158203 | 960.0003 | 3 | 22 | 4.400371 | 2.107632 | 2.722604 | 0 | 11.32026 | 0
2018-02-14 12:10 | 158323 | 1080.0011 | 3 | 22 | 4.400352 | 1.775759 | 2.78713 | 0 | 11.6042 | 0
2018-02-14 12:12 | 158443 | 1200.0004 | 3 | 22 | 4.400338 | 1.504805 | 2.841662 | 0 | 11.84416 | 0
2018-02-14 12:14 | 158563 | 1320.0004 | 3 | 22 | 4.400344 | 1.284222 | 2.888026 | 0 | 12.04818 | 0
2018-02-14 12:16 | 158683 | 1440.0011 | 3 | 22 | 4.400352 | 1.103027 | 2.927712 | 0 | 12.22281 | 0
2018-02-14 12:18 | 158803 | 1560.0011 | 3 | 22 | 4.400344 | 0.9533958 | 2.961888 | 0 | 12.3732 | 0
2018-02-14 12:20 | 158923 | 1680.0011 | 3 | 22 | 4.400306 | 0.8286438 | 2.991518 | 0 | 12.50358 | 0
2018-02-14 12:22 | 159043 | 1800.0003 | 3 | 22 | 4.40033 | 0.7247715 | 3.01736 | 0 | 12.61729 | 0
2018-02-14 12:23 | 159141.4 | 1898.3754 | 3 | 22 | 4.400312 | 0.6519985 | 3.036147 | 0 | 12.69996 | 0
2018-02-14 12:25 | 159261.4 | 120.0008 | 4 | 22 | 4.353153 | 0 | 3.036147 | 0 | 12.69996 | 0
2018-02-14 12:27 | 159381.4 | 240 | 4 | 22 | 4.349348 | 0 | 3.036147 | 0 | 12.69996 | 0
2018-02-14 12:28 | 159441.4 | 300.0031 | 4 | 22 | 4.348207 | 0 | 3.036147 | 0 | 12.69996 | 0
2018-02-14 12:30 | 159561.5 | 120.0016 | 5 | 22 | 4.105905 | -3.260047 | 3.036147 | 0.10866 | 12.69996 | 0.4496119
2018-02-14 12:32 | 159681.5 | 240.0016 | 5 | 22 | 4.061556 | -3.260022 | 3.036147 | 0.2173177 | 12.69996 | 0.8933084
2018-02-14 12:34 | 159801.5 | 360.0016 | 5 | 22 | 4.019066 | -3.259985 | 3.036147 | 0.3259732 | 12.69996 | 1.332303
2018-02-14 12:36 | 159921.5 | 480.0016 | 5 | 22 | 3.977448 | -3.259997 | 3.036147 | 0.43464 | 12.69996 | 1.766775
2018-02-14 12:38 | 160041.5 | 600.0008 | 5 | 22 | 3.936895 | -3.259999 | 3.036147 | 0.543309 | 12.69996 | 2.196785
2018-02-14 12:40 | 160161.5 | 720.0008 | 5 | 22 | 3.897839 | -3.260015 | 3.036147 | 0.6519747 | 12.69996 | 2.622453
2018-02-14 12:42 | 160281.5 | 840.0008 | 5 | 22 | 3.86062 | -3.260001 | 3.036147 | 0.7606332 | 12.69996 | 3.043947
2018-02-14 12:44 | 160401.5 | 960.0016 | 5 | 22 | 3.825436 | -3.259939 | 3.036147 | 0.8692845 | 12.69996 | 3.461479
2018-02-14 12:46 | 160521.5 | 1080.0016 | 5 | 22 | 3.792313 | -3.259964 | 3.036147 | 0.9779614 | 12.69996 | 3.875398
2018-02-14 12:48 | 160641.5 | 1200.0016 | 5 | 22 | 3.761252 | -3.259978 | 3.036147 | 1.086616 | 12.69996 | 4.285744
2018-02-14 12:50 | 160761.5 | 1320.0008 | 5 | 22 | 3.732039 | -3.259939 | 3.036147 | 1.195277 | 12.69996 | 4.692842
2018-02-14 12:52 | 160881.5 | 1440 | 5 | 22 | 3.704487 | -3.259948 | 3.036147 | 1.303947 | 12.69996 | 5.096893
2018-02-14 12:54 | 161001.5 | 1560.0009 | 5 | 22 | 3.678509 | -3.259912 | 3.036147 | 1.412606 | 12.69996 | 5.497995
2018-02-14 12:56 | 161121.5 | 1680 | 5 | 22 | 3.654259 | -3.259931 | 3.036147 | 1.521267 | 12.69996 | 5.896372
2018-02-14 12:58 | 161241.5 | 1800 | 5 | 22 | 3.631862 | -3.259898 | 3.036147 | 1.629914 | 12.69996 | 6.29216
2018-02-14 13:00 | 161361.5 | 1920 | 5 | 22 | 3.611395 | -3.259955 | 3.036147 | 1.73857 | 12.69996 | 6.685655
2018-02-14 13:02 | 161481.5 | 2040.0001 | 5 | 22 | 3.59282 | -3.259971 | 3.036147 | 1.847248 | 12.69996 | 7.077109
2018-02-14 13:04 | 161601.5 | 2160.0008 | 5 | 22 | 3.575868 | -3.259941 | 3.036147 | 1.955904 | 12.69996 | 7.466557
2018-02-14 13:06 | 161721.5 | 2280 | 5 | 22 | 3.560144 | -3.259962 | 3.036147 | 2.064559 | 12.69996 | 7.85423
2018-02-14 13:08 | 161841.5 | 2400.0008 | 5 | 22 | 3.545135 | -3.2599 | 3.036147 | 2.17322 | 12.69996 | 8.24026
2018-02-14 13:10 | 161961.5 | 2520.0008 | 5 | 22 | 3.530213 | -3.259933 | 3.036147 | 2.281886 | 12.69996 | 8.624685
2018-02-14 13:12 | 162081.5 | 2640.0008 | 5 | 22 | 3.514477 | -3.259908 | 3.036147 | 2.390538 | 12.69996 | 9.00741
2018-02-14 13:14 | 162201.5 | 2760.0009 | 5 | 22 | 3.495783 | -3.259904 | 3.036147 | 2.499216 | 12.69996 | 9.38838
2018-02-14 13:16 | 162321.5 | 2880.0008 | 5 | 22 | 3.471194 | -3.259892 | 3.036147 | 2.607871 | 12.69996 | 9.766951
2018-02-14 13:18 | 162441.5 | 3000.0009 | 5 | 22 | 3.436603 | -3.259918 | 3.036147 | 2.71652 | 12.69996 | 10.14232
2018-02-14 13:20 | 162561.5 | 3120.0008 | 5 | 22 | 3.384606 | -3.259904 | 3.036147 | 2.825196 | 12.69996 | 10.5132
2018-02-14 13:22 | 162681.5 | 3240 | 5 | 22 | 3.287328 | -3.259883 | 3.036147 | 2.933849 | 12.69996 | 10.87634
2018-02-14 13:24 | 162793.5 | 3351.9895 | 5 | 22 | 2.999992 | -3.2599 | 3.036147 | 3.035258 | 12.69996 | 11.19882
2018-02-14 13:26 | 162913.6 | 119.9998 | 6 | 22 | 3.310874 | 0 | 3.036147 | 3.035258 | 12.69996 | 11.19882
2018-02-14 13:28 | 163033.6 | 240.0006 | 6 | 22 | 3.320714 | 0 | 3.036147 | 3.035258 | 12.69996 | 11.19882
2018-02-14 13:29 | 163093.6 | 300.0021 | 6 | 22 | 3.323794 | 0 | 3.036147 | 3.035258 | 12.69996 | 11.19882
2018-02-14 13:29 | 163093.6 | 0.0024 | 7 | 23 | 3.323921 | 0 | 0 | 0 | 0 | 0
2018-02-14 13:31 | 163213.7 | 120.0002 | 2 | 23 | 3.949615 | 4.88987 | 0.1622979 | 0 | 0.6209047 | 0
2018-02-14 13:33 | 163333.7 | 240.0001 | 2 | 23 | 3.996412 | 4.889872 | 0.3252997 | 0 | 1.268876 | 0
2018-02-14 13:35 | 163453.7 | 360.0001 | 2 | 23 | 4.032728 | 4.889906 | 0.4882878 | 0 | 1.923328 | 0
2018-02-14 13:37 | 163573.7 | 480.0009 | 2 | 23 | 4.062318 | 4.889862 | 0.651275 | 0 | 2.583074 | 0
2018-02-14 13:39 | 163693.7 | 600.001 | 2 | 23 | 4.088176 | 4.889837 | 0.8142837 | 0 | 3.247424 | 0
2018-02-14 13:41 | 163813.7 | 720.001 | 2 | 23 | 4.11158 | 4.889849 | 0.9772695 | 0 | 3.91565 | 0
2018-02-14 13:43 | 163933.7 | 840.0001 | 2 | 23 | 4.136662 | 4.890181 | 1.140268 | 0 | 4.587839 | 0
2018-02-14 13:45 | 164053.7 | 960.0001 | 2 | 23 | 4.164271 | 4.889879 | 1.303234 | 0 | 5.26419 | 0
2018-02-14 13:47 | 164173.7 | 1080.0009 | 2 | 23 | 4.194809 | 4.889853 | 1.466253 | 0 | 5.945487 | 0
2018-02-14 13:49 | 164293.7 | 1200.0009 | 2 | 23 | 4.200386 | 4.392033 | 1.622052 | 0 | 6.599824 | 0
2018-02-14 13:51 | 164413.7 | 1320.0009 | 2 | 23 | 4.200381 | 3.856207 | 1.759404 | 0 | 7.176755 | 0
2018-02-14 13:53 | 164533.7 | 1440.001 | 2 | 23 | 4.200397 | 3.359034 | 1.879541 | 0 | 7.681376 | 0
2018-02-14 13:53 | 164558.9 | 1465.2872 | 2 | 23 | 4.200385 | 3.259996 | 1.902782 | 0 | 7.778997 | 0
2018-02-14 13:55 | 164678.9 | 120 | 3 | 23 | 4.228235 | 3.260012 | 2.011009 | 4.11e-10 | 8.234985 | 1.675e-09
2018-02-14 13:57 | 164798.9 | 240.0033 | 3 | 23 | 4.260891 | 3.260014 | 2.119677 | 4.11e-10 | 8.696204 | 1.675e-09
2018-02-14 13:59 | 164918.9 | 360 | 3 | 23 | 4.296078 | 3.260035 | 2.228329 | 4.11e-10 | 9.161052 | 1.675e-09
2018-02-14 14:01 | 165038.9 | 480 | 3 | 23 | 4.333402 | 3.260002 | 2.337 | 4.11e-10 | 9.629918 | 1.675e-09
2018-02-14 14:03 | 165158.9 | 600.0017 | 3 | 23 | 4.372656 | 3.259996 | 2.445664 | 4.11e-10 | 10.10292 | 1.675e-09
2018-02-14 14:05 | 165278.9 | 720.0017 | 3 | 23 | 4.400397 | 3.029715 | 2.553015 | 4.11e-10 | 10.57427 | 1.675e-09
2018-02-14 14:07 | 165398.9 | 840.0016 | 3 | 23 | 4.400373 | 2.516121 | 2.645063 | 4.11e-10 | 10.97932 | 1.675e-09
2018-02-14 14:09 | 165518.9 | 960.0016 | 3 | 23 | 4.400387 | 2.107956 | 2.721882 | 4.11e-10 | 11.31735 | 1.675e-09
2018-02-14 14:11 | 165638.9 | 1080.0009 | 3 | 23 | 4.400373 | 1.775227 | 2.786416 | 4.11e-10 | 11.60132 | 1.675e-09
2018-02-14 14:12 | 165697.8 | 1138.8669 | 3 | 23 | 4.400342 | 1.635427 | 2.814286 | 4.11e-10 | 11.72396 | 1.675e-09
2018-02-22 12:35 | 165817.9 | 1258.914224 | 3 | 23 | 4.40036 | 1.646706 | 2.881688 | 0 | 12.02055 | 0
2018-02-22 12:37 | 165937.9 | 1378.912824 | 3 | 23 | 4.400368 | 1.279421 | 2.929994 | 0 | 12.23311 | 0
2018-02-22 12:39 | 166057.9 | 1498.913324 | 3 | 23 | 4.400324 | 1.034262 | 2.968302 | 0 | 12.40168 | 0
2018-02-22 12:41 | 166177.9 | 1618.913624 | 3 | 23 | 4.400327 | 0.8632412 | 2.999782 | 0 | 12.5402 | 0
2018-02-22 12:43 | 166297.9 | 1738.912824 | 3 | 23 | 4.400329 | 0.7371426 | 3.026355 | 0 | 12.65713 | 0
2018-02-22 12:45 | 166400.8 | 1841.844724 | 3 | 23 | 4.400315 | 0.6519985 | 3.04617 | 0 | 12.74432 | 0
2018-02-22 12:47 | 166520.8 | 120.0007 | 4 | 23 | 4.351682 | 0 | 3.04617 | 0 | 12.74432 | 0
2018-02-22 12:49 | 166640.8 | 240.0011 | 4 | 23 | 4.348062 | 0 | 3.04617 | 0 | 12.74432 | 0
2018-02-22 12:50 | 166700.8 | 300.0022 | 4 | 23 | 4.347 | 0 | 3.04617 | 0 | 12.74432 | 0
2018-02-22 12:52 | 166820.9 | 120.0001 | 5 | 23 | 4.097205 | -3.260128 | 3.04617 | 0.1086548 | 12.74432 | 0.4486844
2018-02-22 12:54 | 166940.9 | 240.0005 | 5 | 23 | 4.05373 | -3.260119 | 3.04617 | 0.2173118 | 12.74432 | 0.8914786
2018-02-22 12:56 | 167060.9 | 360.0001 | 5 | 23 | 4.012071 | -3.26007 | 3.04617 | 0.3259732 | 12.74432 | 1.32969
2018-02-22 12:58 | 167180.9 | 480.0008 | 5 | 23 | 3.971331 | -3.26009 | 3.04617 | 0.4346322 | 12.74432 | 1.763416
2018-02-22 13:00 | 167300.9 | 600.0008 | 5 | 23 | 3.931582 | -3.260169 | 3.04617 | 0.5432927 | 12.74432 | 2.192772
2018-02-22 13:02 | 167420.9 | 720 | 5 | 23 | 3.893266 | -3.260077 | 3.04617 | 0.6519417 | 12.74432 | 2.617838
2018-02-22 13:04 | 167540.9 | 840.0007 | 5 | 23 | 3.856671 | -3.260136 | 3.04617 | 0.7605934 | 12.74432 | 3.038842
2018-02-22 13:06 | 167660.9 | 960.0005 | 5 | 23 | 3.821999 | -3.260047 | 3.04617 | 0.8692464 | 12.74432 | 3.455978
2018-02-22 13:08 | 167780.9 | 1080.0008 | 5 | 23 | 3.789252 | -3.260098 | 3.04617 | 0.977901 | 12.74432 | 3.86946
2018-02-22 13:10 | 167900.9 | 1200.0008 | 5 | 23 | 3.758437 | -3.260082 | 3.04617 | 1.086559 | 12.74432 | 4.279502
2018-02-22 13:12 | 168020.9 | 1320.0008 | 5 | 23 | 3.729369 | -3.260022 | 3.04617 | 1.19521 | 12.74432 | 4.686267
2018-02-22 13:14 | 168140.9 | 1440.0004 | 5 | 23 | 3.7019 | -3.260043 | 3.04617 | 1.303855 | 12.74432 | 5.089934
2018-02-22 13:16 | 168260.9 | 1560.0008 | 5 | 23 | 3.676058 | -3.260065 | 3.04617 | 1.412505 | 12.74432 | 5.490725
2018-02-22 13:18 | 168380.9 | 1680.0005 | 5 | 23 | 3.651918 | -3.260001 | 3.04617 | 1.521161 | 12.74432 | 5.888823
2018-02-22 13:20 | 168500.9 | 1800 | 5 | 23 | 3.629707 | -3.260008 | 3.04617 | 1.629816 | 12.74432 | 6.2844
2018-02-22 13:22 | 168620.9 | 1920 | 5 | 23 | 3.609409 | -3.260053 | 3.04617 | 1.738474 | 12.74432 | 6.677679
2018-02-22 13:24 | 168740.9 | 2040.0008 | 5 | 23 | 3.590943 | -3.260063 | 3.04617 | 1.847127 | 12.74432 | 7.068831
2018-02-22 13:26 | 168860.9 | 2160.0005 | 5 | 23 | 3.574091 | -3.260001 | 3.04617 | 1.955786 | 12.74432 | 7.458091
2018-02-22 13:28 | 168980.9 | 2280.0014 | 5 | 23 | 3.558433 | -3.260076 | 3.04617 | 2.064443 | 12.74432 | 7.845581
2018-02-22 13:30 | 169100.9 | 2400.0013 | 5 | 23 | 3.543468 | -3.260109 | 3.04617 | 2.173098 | 12.74432 | 8.231406
2018-02-22 13:32 | 169220.9 | 2520 | 5 | 23 | 3.528592 | -3.260063 | 3.04617 | 2.281752 | 12.74432 | 8.615613
2018-02-22 13:34 | 169340.9 | 2640.0008 | 5 | 23 | 3.512754 | -3.260057 | 3.04617 | 2.390409 | 12.74432 | 8.998172
2018-02-22 13:36 | 169460.9 | 2760.0005 | 5 | 23 | 3.493911 | -3.260082 | 3.04617 | 2.499063 | 12.74432 | 9.378865
2018-02-22 13:38 | 169580.9 | 2880 | 5 | 23 | 3.468878 | -3.260088 | 3.04617 | 2.607719 | 12.74432 | 9.757213
2018-02-22 13:40 | 169700.9 | 3000.0005 | 5 | 23 | 3.434116 | -3.260093 | 3.04617 | 2.716373 | 12.74432 | 10.13234
2018-02-22 13:42 | 169820.9 | 3120.0006 | 5 | 23 | 3.381697 | -3.260053 | 3.04617 | 2.825032 | 12.74432 | 10.50287
2018-02-22 13:44 | 169940.9 | 3240.0004 | 5 | 23 | 3.282562 | -3.260057 | 3.04617 | 2.933686 | 12.74432 | 10.86563
2018-02-22 13:46 | 170049.1 | 3348.1263 | 5 | 23 | 2.999975 | -3.260077 | 3.04617 | 3.031593 | 12.74432 | 11.17663
2018-02-22 13:48 | 170169.1 | 120.0012 | 6 | 23 | 3.308131 | 0 | 3.04617 | 3.031593 | 12.74432 | 11.17663
2018-02-22 13:50 | 170289.1 | 240.0012 | 6 | 23 | 3.318748 | 0 | 3.04617 | 3.031593 | 12.74432 | 11.17663
2018-02-22 13:51 | 170349.1 | 300.0014 | 6 | 23 | 3.32213 | 0 | 3.04617 | 3.031593 | 12.74432 | 11.17663
2018-02-22 13:51 | 170349.1 | 0.0024 | 7 | 24 | 3.322152 | 0 | 0 | 0 | 0 | 0
2018-02-22 13:53 | 170469.2 | 120.0001 | 2 | 24 | 3.952514 | 4.8901 | 0.1623068 | 0 | 0.6212539 | 0
2018-02-22 13:55 | 170589.2 | 240.0009 | 2 | 24 | 3.999105 | 4.890118 | 0.3252883 | 0 | 1.269578 | 0
2018-02-22 13:57 | 170709.2 | 360.0009 | 2 | 24 | 4.036043 | 4.890152 | 0.4882782 | 0 | 1.924525 | 0
2018-02-22 13:59 | 170829.2 | 480.0001 | 2 | 24 | 4.066008 | 4.890139 | 0.6512603 | 0 | 2.584829 | 0
2018-02-22 14:01 | 170949.2 | 600.0005 | 2 | 24 | 4.092012 | 4.890142 | 0.8142472 | 0 | 3.249703 | 0
2018-02-22 14:03 | 171069.2 | 720.0006 | 2 | 24 | 4.11546 | 4.890097 | 0.9772141 | 0 | 3.91848 | 0
2018-02-22 14:05 | 171189.2 | 840.0006 | 2 | 24 | 4.140479 | 4.890156 | 1.140185 | 0 | 4.591183 | 0
2018-02-22 14:07 | 171309.2 | 960.0015 | 2 | 24 | 4.168005 | 4.890106 | 1.303161 | 0 | 5.268192 | 0
2018-02-22 14:09 | 171429.2 | 1080.0001 | 2 | 24 | 4.198323 | 4.890095 | 1.466143 | 0 | 5.949921 | 0
2018-02-22 14:11 | 171549.2 | 1200.0001 | 2 | 24 | 4.200401 | 4.350462 | 1.62033 | 0 | 6.597556 | 0
2018-02-22 14:13 | 171669.2 | 1320.0001 | 2 | 24 | 4.200372 | 3.82897 | 1.756538 | 0 | 7.16968 | 0
2018-02-22 14:15 | 171789.2 | 1440.0009 | 2 | 24 | 4.20038 | 3.342438 | 1.875944 | 0 | 7.67123 | 0
2018-02-22 14:15 | 171810.4 | 1461.26 | 2 | 24 | 4.200363 | 3.259979 | 1.895435 | 0 | 7.753098 | 0
2018-02-22 14:17 | 171930.5 | 120.0006 | 3 | 24 | 4.228077 | 3.260019 | 2.00364 | 0 | 8.208982 | 0
2018-02-22 14:19 | 172050.5 | 240.0009 | 3 | 24 | 4.260721 | 3.259968 | 2.11229 | 0 | 8.670107 | 0
2018-02-22 14:21 | 172170.5 | 360.0001 | 3 | 24 | 4.295887 | 3.259947 | 2.220937 | 0 | 9.134911 | 0
2018-02-22 14:23 | 172290.5 | 480.0015 | 3 | 24 | 4.33336 | 3.259954 | 2.329591 | 0 | 9.603689 | 0
2018-02-22 14:25 | 172410.5 | 600.0001 | 3 | 24 | 4.372659 | 3.26 | 2.43824 | 0 | 10.07663 | 0
2018-02-22 14:27 | 172530.5 | 720.0001 | 3 | 24 | 4.400368 | 3.029924 | 2.545579 | 0 | 10.54793 | 0
2018-02-22 14:29 | 172650.5 | 840.0009 | 3 | 24 | 4.40038 | 2.52084 | 2.637703 | 0 | 10.95331 | 0
2018-02-22 14:31 | 172770.5 | 960 | 3 | 24 | 4.400368 | 2.113918 | 2.7147 | 0 | 11.29213 | 0
2018-02-22 14:33 | 172890.5 | 1080.0014 | 3 | 24 | 4.400351 | 1.782234 | 2.779441 | 0 | 11.57701 | 0
2018-02-22 14:35 | 173010.5 | 1200.0001 | 3 | 24 | 4.400337 | 1.511921 | 2.834194 | 0 | 11.81794 | 0
2018-02-22 14:37 | 173130.5 | 1320.0006 | 3 | 24 | 4.400364 | 1.290783 | 2.880781 | 0 | 12.02294 | 0
2018-02-22 14:39 | 173250.5 | 1440.0009 | 3 | 24 | 4.400304 | 1.107918 | 2.920671 | 0 | 12.19847 | 0
2018-02-22 14:41 | 173370.5 | 1560.0001 | 3 | 24 | 4.400345 | 0.9588299 | 2.955047 | 0 | 12.34974 | 0
2018-02-22 14:43 | 173490.5 | 1680.0001 | 3 | 24 | 4.400339 | 0.8340054 | 2.984855 | 0 | 12.4809 | 0
2018-02-22 14:45 | 173610.5 | 1800.0006 | 3 | 24 | 4.400331 | 0.7298832 | 3.010861 | 0 | 12.59534 | 0
2018-02-22 14:47 | 173715.3 | 1904.8448 | 3 | 24 | 4.400299 | 0.6519966 | 3.030951 | 0 | 12.68374 | 0
2018-02-22 14:49 | 173835.4 | 120 | 4 | 24 | 4.352613 | 0 | 3.030951 | 0 | 12.68374 | 0
2018-02-22 14:51 | 173955.4 | 240.0013 | 4 | 24 | 4.348819 | 0 | 3.030951 | 0 | 12.68374 | 0
2018-02-22 14:52 | 174015.4 | 300.0007 | 4 | 24 | 4.347671 | 0 | 3.030951 | 0 | 12.68374 | 0
2018-02-22 14:54 | 174135.4 | 120.0006 | 5 | 24 | 4.103544 | -3.260148 | 3.030951 | 0.1086525 | 12.68374 | 0.4493283
2018-02-22 14:56 | 174255.4 | 240.0002 | 5 | 24 | 4.059319 | -3.260097 | 3.030951 | 0.2173155 | 12.68374 | 0.8927956
2018-02-22 14:58 | 174375.4 | 360.0006 | 5 | 24 | 4.016935 | -3.260146 | 3.030951 | 0.325972 | 12.68374 | 1.331555
2018-02-22 15:00 | 174495.4 | 480.0009 | 5 | 24 | 3.975438 | -3.260132 | 3.030951 | 0.4346309 | 12.68374 | 1.765768
2018-02-22 15:02 | 174615.4 | 600.0009 | 5 | 24 | 3.935016 | -3.260148 | 3.030951 | 0.5432927 | 12.68374 | 2.195538
2018-02-22 15:04 | 174735.4 | 720.0001 | 5 | 24 | 3.896018 | -3.26009 | 3.030951 | 0.6519478 | 12.68374 | 2.620963
2018-02-22 15:06 | 174855.4 | 840.0015 | 5 | 24 | 3.858899 | -3.260072 | 3.030951 | 0.7605976 | 12.68374 | 3.04223
2018-02-22 15:08 | 174975.4 | 960.0002 | 5 | 24 | 3.823771 | -3.26009 | 3.030951 | 0.8692521 | 12.68374 | 3.459589
2018-02-22 15:10 | 175095.4 | 1080.0002 | 5 | 24 | 3.7907 | -3.260035 | 3.030951 | 0.9779062 | 12.68374 | 3.873244
2018-02-22 15:12 | 175215.4 | 1200.0014 | 5 | 24 | 3.759695 | -3.260082 | 3.030951 | 1.086565 | 12.68374 | 4.283434
2018-02-22 15:14 | 175335.4 | 1320.0015 | 5 | 24 | 3.730535 | -3.260072 | 3.030951 | 1.195222 | 12.68374 | 4.690351
2018-02-22 15:16 | 175455.4 | 1440.0001 | 5 | 24 | 3.703001 | -3.260098 | 3.030951 | 1.303865 | 12.68374 | 5.094137
2018-02-22 15:18 | 175575.4 | 1560.0009 | 5 | 24 | 3.677021 | -3.260125 | 3.030951 | 1.412509 | 12.68374 | 5.49502
2018-02-22 15:20 | 175695.4 | 1680.0001 | 5 | 24 | 3.652784 | -3.260001 | 3.030951 | 1.521156 | 12.68374 | 5.893186
2018-02-22 15:22 | 175815.4 | 1800.0009 | 5 | 24 | 3.630436 | -3.260003 | 3.030951 | 1.629813 | 12.68374 | 6.288854
2018-02-22 15:24 | 175935.4 | 1920.0001 | 5 | 24 | 3.610032 | -3.260134 | 3.030951 | 1.738467 | 12.68374 | 6.68219
2018-02-22 15:26 | 176055.4 | 2040.0009 | 5 | 24 | 3.591455 | -3.260051 | 3.030951 | 1.847122 | 12.68374 | 7.073412
2018-02-22 15:28 | 176175.4 | 2160.0014 | 5 | 24 | 3.57453 | -3.260111 | 3.030951 | 1.955775 | 12.68374 | 7.462702
2018-02-22 15:30 | 176295.4 | 2280.0001 | 5 | 24 | 3.558816 | -3.260015 | 3.030951 | 2.064425 | 12.68374 | 7.850213
2018-02-22 15:32 | 176415.4 | 2400.0001 | 5 | 24 | 3.543876 | -3.260028 | 3.030951 | 2.173081 | 12.68374 | 8.236086
2018-02-22 15:34 | 176535.4 | 2520.0013 | 5 | 24 | 3.528988 | -3.260059 | 3.030951 | 2.281734 | 12.68374 | 8.620333
2018-02-22 15:36 | 176655.4 | 2640.0009 | 5 | 24 | 3.513173 | -3.260097 | 3.030951 | 2.39039 | 12.68374 | 9.002935
2018-02-22 15:38 | 176775.4 | 2760.0006 | 5 | 24 | 3.494281 | -3.260093 | 3.030951 | 2.499041 | 12.68374 | 9.383655
2018-02-22 15:40 | 176895.4 | 2880.0002 | 5 | 24 | 3.46929 | -3.260038 | 3.030951 | 2.60769 | 12.68374 | 9.762024
2018-02-22 15:42 | 177015.4 | 3000.0009 | 5 | 24 | 3.434403 | -3.260008 | 3.030951 | 2.716344 | 12.68374 | 10.13718
2018-02-22 15:44 | 177135.4 | 3120.0009 | 5 | 24 | 3.381832 | -3.260065 | 3.030951 | 2.824996 | 12.68374 | 10.50772
2018-02-22 15:46 | 177255.4 | 3240.0001 | 5 | 24 | 3.282343 | -3.260068 | 3.030951 | 2.933647 | 12.68374 | 10.87047
2018-02-22 15:47 | 177363.2 | 3347.7864 | 5 | 24 | 2.999967 | -3.260033 | 3.030951 | 3.031237 | 12.68374 | 11.18044
2018-02-22 15:49 | 177483.3 | 120.0005 | 6 | 24 | 3.307655 | 0 | 3.030951 | 3.031237 | 12.68374 | 11.18044
2018-02-22 15:51 | 177603.3 | 240.0008 | 6 | 24 | 3.317889 | 0 | 3.030951 | 3.031237 | 12.68374 | 11.18044
2018-02-22 15:52 | 177663.3 | 300.0023 | 6 | 24 | 3.321116 | 0 | 3.030951 | 3.031237 | 12.68374 | 11.18044
2018-02-22 15:52 | 177663.3 | 0.0024 | 7 | 25 | 3.321169 | 0 | 0 | 0 | 0 | 0
2018-02-22 15:54 | 177783.4 | 120.0006 | 2 | 25 | 3.951963 | 4.889799 | 0.1622979 | 0 | 0.6211036 | 0
2018-02-22 15:56 | 177903.4 | 240.0013 | 2 | 25 | 3.998658 | 4.890085 | 0.3252807 | 0 | 1.269363 | 0
2018-02-22 15:58 | 178023.4 | 360.0001 | 2 | 25 | 4.03549 | 4.890078 | 0.4882545 | 0 | 1.924165 | 0
2018-02-22 16:00 | 178143.4 | 480.0001 | 2 | 25 | 4.065359 | 4.890114 | 0.6512405 | 0 | 2.584383 | 0
2018-02-22 16:02 | 178263.4 | 600.0001 | 2 | 25 | 4.091334 | 4.890192 | 0.814219 | 0 | 3.249116 | 0
2018-02-22 16:04 | 178383.4 | 720.0001 | 2 | 25 | 4.114824 | 4.890091 | 0.9771869 | 0 | 3.917789 | 0
2018-02-22 16:06 | 178503.4 | 840.0013 | 2 | 25 | 4.139843 | 4.890121 | 1.140159 | 0 | 4.590395 | 0
2018-02-22 16:08 | 178623.4 | 960.0001 | 2 | 25 | 4.167408 | 4.890068 | 1.303123 | 0 | 5.267255 | 0
2018-02-22 16:10 | 178743.4 | 1080.0009 | 2 | 25 | 4.19777 | 4.890072 | 1.466101 | 0 | 5.94888 | 0
2018-02-22 16:12 | 178863.4 | 1200.0017 | 2 | 25 | 4.200396 | 4.355589 | 1.620534 | 0 | 6.597539 | 0
2018-02-22 16:14 | 178983.4 | 1320.0002 | 2 | 25 | 4.200365 | 3.83218 | 1.756888 | 0 | 7.170277 | 0
2018-02-22 16:16 | 179103.4 | 1440.0007 | 2 | 25 | 4.200369 | 3.344015 | 1.876377 | 0 | 7.672176 | 0
2018-02-22 16:17 | 179125.2 | 1461.8265 | 2 | 25 | 4.200384 | 3.259983 | 1.896389 | 0 | 7.756233 | 0
2018-02-22 16:19 | 179245.2 | 120.0001 | 3 | 25 | 4.228112 | 3.259964 | 2.004594 | 0 | 8.21212 | 0
2018-02-22 16:21 | 179365.2 | 240.001 | 3 | 25 | 4.260776 | 3.259989 | 2.113243 | 0 | 8.673246 | 0
2018-02-22 16:23 | 179485.2 | 360.0009 | 3 | 25 | 4.2959 | 3.259861 | 2.221897 | 0 | 9.138085 | 0
2018-02-22 16:25 | 179605.2 | 480.0015 | 3 | 25 | 4.333306 | 3.259949 | 2.330545 | 0 | 9.606839 | 0
2018-02-22 16:27 | 179725.2 | 600.0014 | 3 | 25 | 4.372634 | 3.259943 | 2.439198 | 0 | 10.07978 | 0
2018-02-22 16:29 | 179845.2 | 720.0014 | 3 | 25 | 4.400373 | 3.030729 | 2.546549 | 0 | 10.55114 | 0
2018-02-22 16:31 | 179965.2 | 840.0021 | 3 | 25 | 4.400354 | 2.519444 | 2.638675 | 0 | 10.95653 | 0
2018-02-22 16:33 | 180085.2 | 960.0001 | 3 | 25 | 4.40037 | 2.111731 | 2.715621 | 0 | 11.29512 | 0
2018-02-22 16:35 | 180205.2 | 1080.0001 | 3 | 25 | 4.400346 | 1.779652 | 2.780287 | 0 | 11.57967 | 0
2018-02-22 16:37 | 180325.2 | 1200.0009 | 3 | 25 | 4.400338 | 1.508833 | 2.834944 | 0 | 11.82018 | 0
2018-02-22 16:39 | 180445.2 | 1320.0009 | 3 | 25 | 4.400338 | 1.287716 | 2.881436 | 0 | 12.02476 | 0
2018-02-22 16:41 | 180565.2 | 1440.0014 | 3 | 25 | 4.400343 | 1.106134 | 2.921231 | 0 | 12.19987 | 0
2018-02-22 16:43 | 180685.2 | 1560.0009 | 3 | 25 | 4.400352 | 0.9566593 | 2.955511 | 0 | 12.35072 | 0
2018-02-22 16:45 | 180805.2 | 1680.0006 | 3 | 25 | 4.400331 | 0.831358 | 2.985233 | 0 | 12.4815 | 0
2018-02-22 16:47 | 180925.2 | 1800.0007 | 3 | 25 | 4.400324 | 0.7267208 | 3.01115 | 0 | 12.59555 | 0
2018-02-22 16:48 | 181026.4 | 1901.1856 | 3 | 25 | 4.400293 | 0.6519985 | 3.030511 | 0 | 12.68074 | 0
2018-02-22 16:50 | 181146.4 | 120.0008 | 4 | 25 | 4.352631 | 0 | 3.030512 | 0 | 12.68075 | 0
2018-02-22 16:52 | 181266.4 | 240.0013 | 4 | 25 | 4.348827 | 0 | 3.030512 | 0 | 12.68075 | 0
2018-02-22 16:53 | 181326.4 | 300.0007 | 4 | 25 | 4.347671 | 0 | 3.030512 | 0 | 12.68075 | 0
2018-02-22 16:55 | 181446.5 | 120.0014 | 5 | 25 | 4.103308 | -3.260109 | 3.030512 | 0.108647 | 12.68075 | 0.4492924
2018-02-22 16:57 | 181566.5 | 240.0009 | 5 | 25 | 4.058991 | -3.260148 | 3.030512 | 0.2173032 | 12.68075 | 0.8927029
2018-02-22 16:59 | 181686.5 | 360.0001 | 5 | 25 | 4.015702 | -3.259852 | 3.030512 | 0.3259606 | 12.68075 | 1.331409
2018-02-22 17:01 | 181806.5 | 480.0009 | 5 | 25 | 3.974273 | -3.260102 | 3.030512 | 0.4346147 | 12.68075 | 1.765471
2018-02-22 17:03 | 181926.5 | 600.0001 | 5 | 25 | 3.933971 | -3.259863 | 3.030512 | 0.5432685 | 12.68075 | 2.195089
2018-02-22 17:05 | 182046.5 | 720.0007 | 5 | 25 | 3.895121 | -3.259811 | 3.030512 | 0.6519228 | 12.68075 | 2.620405
2018-02-22 17:07 | 182166.5 | 840.0009 | 5 | 25 | 3.858048 | -3.260144 | 3.030512 | 0.7605725 | 12.68075 | 3.041577
2018-02-22 17:09 | 182286.5 | 960.0001 | 5 | 25 | 3.823027 | -3.2601 | 3.030512 | 0.8692195 | 12.68075 | 3.458821
2018-02-22 17:11 | 182406.5 | 1080.0013 | 5 | 25 | 3.789973 | -3.259828 | 3.030512 | 0.9778693 | 12.68075 | 3.872379
2018-02-22 17:13 | 182526.5 | 1200.0014 | 5 | 25 | 3.759 | -3.260142 | 3.030512 | 1.086526 | 12.68075 | 4.282484
2018-02-22 17:15 | 182646.5 | 1320.0006 | 5 | 25 | 3.729861 | -3.260155 | 3.030512 | 1.195179 | 12.68075 | 4.689313
2018-02-22 17:17 | 182766.5 | 1440.0005 | 5 | 25 | 3.702353 | -3.259869 | 3.030512 | 1.303831 | 12.68075 | 5.093059
2018-02-22 17:19 | 182886.5 | 1560.0009 | 5 | 25 | 3.676427 | -3.260169 | 3.030512 | 1.412483 | 12.68075 | 5.493902
2018-02-22 17:21 | 183006.5 | 1680.0005 | 5 | 25 | 3.652176 | -3.260128 | 3.030512 | 1.52113 | 12.68075 | 5.892001
2018-02-22 17:23 | 183126.5 | 1800.0014 | 5 | 25 | 3.629839 | -3.260148 | 3.030512 | 1.629788 | 12.68075 | 6.28761
2018-02-22 17:25 | 183246.5 | 1920.0006 | 5 | 25 | 3.609503 | -3.26014 | 3.030512 | 1.738444 | 12.68075 | 6.68089
2018-02-22 17:27 | 183366.5 | 2040.0014 | 5 | 25 | 3.590986 | -3.260113 | 3.030512 | 1.847103 | 12.68075 | 7.072073
2018-02-22 17:29 | 183486.5 | 2160.0002 | 5 | 25 | 3.574121 | -3.26009 | 3.030512 | 1.955761 | 12.68075 | 7.461332
2018-02-22 17:31 | 183606.5 | 2280.0015 | 5 | 25 | 3.558477 | -3.260136 | 3.030512 | 2.064417 | 12.68075 | 7.848824
2018-02-22 17:33 | 183726.5 | 2400.0002 | 5 | 25 | 3.543553 | -3.260123 | 3.030512 | 2.173079 | 12.68075 | 8.234683
2018-02-22 17:35 | 183846.5 | 2520.0006 | 5 | 25 | 3.52872 | -3.26014 | 3.030512 | 2.281732 | 12.68075 | 8.618896
2018-02-22 17:37 | 183966.5 | 2640.0007 | 5 | 25 | 3.512938 | -3.260086 | 3.030512 | 2.390392 | 12.68075 | 9.001487
2018-02-22 17:39 | 184086.5 | 2760.001 | 5 | 25 | 3.494061 | -3.260119 | 3.030512 | 2.499053 | 12.68075 | 9.38222
2018-02-22 17:41 | 184206.5 | 2880.0016 | 5 | 25 | 3.468958 | -3.26014 | 3.030512 | 2.607711 | 12.68075 | 9.760589
2018-02-22 17:43 | 184326.5 | 3000.0019 | 5 | 25 | 3.434032 | -3.260068 | 3.030512 | 2.716365 | 12.68075 | 10.13571
2018-02-22 17:45 | 184446.5 | 3120.0003 | 5 | 25 | 3.38115 | -3.260098 | 3.030512 | 2.825018 | 12.68075 | 10.5062
2018-02-22 17:47 | 184566.5 | 3240.0015 | 5 | 25 | 3.280845 | -3.260181 | 3.030512 | 2.933677 | 12.68075 | 10.86886
2018-02-22 17:49 | 184673.2 | 3346.6866 | 5 | 25 | 2.999995 | -3.260107 | 3.030512 | 3.030275 | 12.68075 | 11.17557
2018-02-22 17:51 | 184793.2 | 120.0001 | 6 | 25 | 3.307882 | 0 | 3.030512 | 3.030275 | 12.68075 | 11.17557
2018-02-22 17:53 | 184913.2 | 240.0008 | 6 | 25 | 3.317958 | 0 | 3.030512 | 3.030275 | 12.68075 | 11.17557
2018-02-22 17:54 | 184973.2 | 300.0015 | 6 | 25 | 3.321139 | 0 | 3.030512 | 3.030275 | 12.68075 | 11.17557
2018-02-22 17:54 | 184973.2 | 0.0025 | 7 | 26 | 3.321236 | 0 | 0 | 0 | 0 | 0
2018-02-22 17:56 | 185093.3143 | 120.0025 | 2 | 26 | 3.952233 | 4.889875 | 0.1622996 | 4.29e-10 | 0.6211401 | 1.424e-09
2018-02-22 17:58 | 185213.3124 | 240.0006 | 2 | 26 | 3.998996 | 4.889856 | 0.3252712 | 4.29e-10 | 1.269405 | 1.424e-09
2018-02-22 18:00 | 185333.3127 | 360.0009 | 2 | 26 | 4.035847 | 4.889874 | 0.4882479 | 4.29e-10 | 1.924275 | 1.424e-09
2018-02-22 18:02 | 185453.3125 | 480.0007 | 2 | 26 | 4.065758 | 4.889845 | 0.6512215 | 4.29e-10 | 2.584508 | 1.424e-09
2018-02-22 18:04 | 185573.3133 | 600.0015 | 2 | 26 | 4.091796 | 4.890085 | 0.8141982 | 4.29e-10 | 3.249305 | 1.424e-09
2018-02-22 18:06 | 185693.3131 | 720.0013 | 2 | 26 | 4.115346 | 4.890017 | 0.9771765 | 4.29e-10 | 3.918102 | 1.424e-09
2018-02-22 18:08 | 185813.3127 | 840.0009 | 2 | 26 | 4.140471 | 4.890053 | 1.14014 | 4.29e-10 | 4.590765 | 1.424e-09
2018-02-22 18:10 | 185933.3123 | 960.0005 | 2 | 26 | 4.168089 | 4.889883 | 1.303102 | 4.29e-10 | 5.267722 | 1.424e-09
2018-02-22 18:12 | 186053.312 | 1080.0002 | 2 | 26 | 4.198618 | 4.889801 | 1.466081 | 4.29e-10 | 5.949476 | 1.424e-09
2018-02-22 18:14 | 186173.3124 | 1200.0006 | 2 | 26 | 4.200377 | 4.342194 | 1.620049 | 4.29e-10 | 6.596194 | 1.424e-09
2018-02-22 18:16 | 186293.3123 | 1320.0005 | 2 | 26 | 4.200355 | 3.821087 | 1.756013 | 4.29e-10 | 7.16729 | 1.424e-09
2018-02-22 18:18 | 186413.3127 | 1440.0009 | 2 | 26 | 4.20037 | 3.335732 | 1.87519 | 4.29e-10 | 7.667878 | 1.424e-09
2018-02-22 18:19 | 186432.9063 | 1459.5945 | 2 | 26 | 4.200374 | 3.259996 | 1.893133 | 4.29e-10 | 7.743249 | 1.424e-09
2018-02-22 18:21 | 186552.9 | 120.0012 | 3 | 26 | 4.228101 | 3.260023 | 2.00134 | 4.29e-10 | 8.199141 | 1.424e-09
2018-02-22 18:23 | 186672.9 | 240 | 3 | 26 | 4.260696 | 3.260029 | 2.109985 | 4.29e-10 | 8.660245 | 1.424e-09
2018-02-22 18:25 | 186792.9 | 360 | 3 | 26 | 4.295775 | 3.260004 | 2.218634 | 4.29e-10 | 9.125051 | 1.424e-09
2018-02-22 18:27 | 186912.9 | 480.0005 | 3 | 26 | 4.333181 | 3.259968 | 2.327288 | 4.29e-10 | 9.593818 | 1.424e-09
2018-02-22 18:29 | 187032.9 | 600.0012 | 3 | 26 | 4.372412 | 3.260029 | 2.435947 | 4.29e-10 | 10.06677 | 1.424e-09
2018-02-22 18:31 | 187152.9 | 720.0008 | 3 | 26 | 4.400378 | 3.035318 | 2.543343 | 4.29e-10 | 10.5383 | 1.424e-09
2018-02-22 18:33 | 187272.9 | 840.0008 | 3 | 26 | 4.400372 | 2.524532 | 2.63561 | 4.29e-10 | 10.94431 | 1.424e-09
2018-02-22 18:35 | 187392.9 | 960.0008 | 3 | 26 | 4.400372 | 2.117458 | 2.712732 | 4.29e-10 | 11.28368 | 1.424e-09
2018-02-22 18:37 | 187512.9 | 1080.0005 | 3 | 26 | 4.400352 | 1.785351 | 2.777584 | 4.29e-10 | 11.56905 | 1.424e-09
2018-02-22 18:39 | 187632.9 | 1200 | 3 | 26 | 4.400355 | 1.514959 | 2.832428 | 4.29e-10 | 11.81038 | 1.424e-09
2018-02-22 18:41 | 187752.9 | 1320.0014 | 3 | 26 | 4.400337 | 1.293163 | 2.879105 | 4.29e-10 | 12.01578 | 1.424e-09
2018-02-22 18:43 | 187872.9 | 1440.0001 | 3 | 26 | 4.400343 | 1.111368 | 2.919071 | 4.29e-10 | 12.19164 | 1.424e-09
2018-02-22 18:45 | 187992.9 | 1560 | 3 | 26 | 4.400339 | 0.9609909 | 2.953516 | 4.29e-10 | 12.34321 | 1.424e-09
2018-02-22 18:47 | 188112.9 | 1680.0008 | 3 | 26 | 4.400334 | 0.8358784 | 2.983388 | 4.29e-10 | 12.47466 | 1.424e-09
2018-02-22 18:49 | 188232.9 | 1800 | 3 | 26 | 4.400311 | 0.7307167 | 3.009449 | 4.29e-10 | 12.58933 | 1.424e-09
2018-02-22 18:50 | 188340.3 | 1907.3847 | 3 | 26 | 4.400321 | 0.6519947 | 3.030042 | 4.29e-10 | 12.67995 | 1.424e-09
2018-02-22 18:52 | 188460.4 | 120.0013 | 4 | 26 | 4.352663 | 0 | 3.030042 | 4.29e-10 | 12.67995 | 1.424e-09
2018-02-22 18:54 | 188580.4 | 240 | 4 | 26 | 4.348855 | 0 | 3.030042 | 4.29e-10 | 12.67995 | 1.424e-09
2018-02-22 18:55 | 188640.4 | 300.0007 | 4 | 26 | 4.347701 | 0 | 3.030042 | 4.29e-10 | 12.67995 | 1.424e-09
2018-02-22 18:57 | 188760.4 | 120.0009 | 5 | 26 | 4.103153 | -3.259886 | 3.030042 | 0.1086454 | 12.67995 | 0.4492712
2018-02-22 18:59 | 188880.4 | 240.0001 | 5 | 26 | 4.058857 | -3.259809 | 3.030042 | 0.2172993 | 12.67995 | 0.8926558
2018-02-22 19:01 | 189000.4 | 360.0001 | 5 | 26 | 4.016443 | -3.259842 | 3.030042 | 0.3259462 | 12.67995 | 1.331325
2018-02-22 19:03 | 189120.4 | 480.0014 | 5 | 26 | 3.974864 | -3.259865 | 3.030042 | 0.4346008 | 12.67995 | 1.765464
2018-02-22 19:05 | 189240.4 | 600.001 | 5 | 26 | 3.934373 | -3.2599 | 3.030042 | 0.5432535 | 12.67995 | 2.195135
2018-02-22 19:07 | 189360.4 | 720.0001 | 5 | 26 | 3.895393 | -3.260014 | 3.030042 | 0.6519042 | 12.67995 | 2.620476
2018-02-22 19:09 | 189480.4 | 840.0014 | 5 | 26 | 3.858212 | -3.260111 | 3.030042 | 0.7605451 | 12.67995 | 3.041638
2018-02-22 19:11 | 189600.4 | 960.0018 | 5 | 26 | 3.823072 | -3.259863 | 3.030042 | 0.8691896 | 12.67995 | 3.458884
2018-02-22 19:13 | 189720.4 | 1080.0013 | 5 | 26 | 3.789963 | -3.26009 | 3.030042 | 0.9778346 | 12.67995 | 3.872427
2018-02-22 19:15 | 189840.4 | 1200.0009 | 5 | 26 | 3.758963 | -3.260082 | 3.030042 | 1.086488 | 12.67995 | 4.282516
2018-02-22 19:17 | 189960.4 | 1320.0013 | 5 | 26 | 3.72978 | -3.260171 | 3.030042 | 1.195136 | 12.67995 | 4.68932
2018-02-22 19:19 | 190080.4 | 1440.001 | 5 | 26 | 3.702213 | -3.26018 | 3.030042 | 1.303793 | 12.67995 | 5.093076
2018-02-22 19:21 | 190200.4 | 1560.0006 | 5 | 26 | 3.676258 | -3.260157 | 3.030042 | 1.412442 | 12.67995 | 5.493893
2018-02-22 19:23 | 190320.4 | 1680.0009 | 5 | 26 | 3.652027 | -3.260128 | 3.030042 | 1.521094 | 12.67995 | 5.891992
2018-02-22 19:25 | 190440.4 | 1800.0006 | 5 | 26 | 3.629694 | -3.260116 | 3.030042 | 1.629746 | 12.67995 | 6.287561
2018-02-22 19:27 | 190560.4 | 1920.0005 | 5 | 26 | 3.609338 | -3.260119 | 3.030042 | 1.738403 | 12.67995 | 6.680829
2018-02-22 19:29 | 190680.4 | 2040.0013 | 5 | 26 | 3.590816 | -3.26007 | 3.030042 | 1.84706 | 12.67995 | 7.071989
2018-02-22 19:31 | 190800.4 | 2160.0009 | 5 | 26 | 3.573929 | -3.260097 | 3.030042 | 1.955718 | 12.67995 | 7.461226
2018-02-22 19:33 | 190920.4 | 2280.0001 | 5 | 26 | 3.55827 | -3.260008 | 3.030042 | 2.064377 | 12.67995 | 7.848707
2018-02-22 19:35 | 191040.4 | 2400.0014 | 5 | 26 | 3.543346 | -3.260107 | 3.030042 | 2.173031 | 12.67995 | 8.234514
2018-02-22 19:37 | 191160.4 | 2520.0001 | 5 | 26 | 3.528436 | -3.260093 | 3.030042 | 2.281686 | 12.67995 | 8.618709
2018-02-22 19:39 | 191280.4 | 2640.0005 | 5 | 26 | 3.512633 | -3.260088 | 3.030042 | 2.390344 | 12.67995 | 9.001258
2018-02-22 19:41 | 191400.4 | 2760.0001 | 5 | 26 | 3.493736 | -3.260109 | 3.030042 | 2.499003 | 12.67995 | 9.381953
2018-02-22 19:43 | 191520.4 | 2880.0006 | 5 | 26 | 3.468564 | -3.260077 | 3.030042 | 2.607656 | 12.67995 | 9.760264
2018-02-22 19:45 | 191640.4 | 3000.0006 | 5 | 26 | 3.433484 | -3.260063 | 3.030042 | 2.716316 | 12.67995 | 10.13536
2018-02-22 19:47 | 191760.4 | 3120.0018 | 5 | 26 | 3.380388 | -3.260065 | 3.030042 | 2.824971 | 12.67995 | 10.50579
2018-02-22 19:49 | 191880.4 | 3240.0009 | 5 | 26 | 3.279313 | -3.260068 | 3.030042 | 2.933627 | 12.67995 | 10.86833
2018-02-22 19:51 | 191986.2 | 3345.772 | 5 | 26 | 2.999973 | -3.260061 | 3.030042 | 3.029401 | 12.67995 | 11.1723
2018-02-22 19:53 | 192106.3 | 120.0014 | 6 | 26 | 3.308469 | 0 | 3.030042 | 3.029401 | 12.67995 | 11.1723
2018-02-22 19:55 | 192226.3 | 240.0006 | 6 | 26 | 3.318442 | 0 | 3.030042 | 3.029401 | 12.67995 | 11.1723
2018-02-22 19:56 | 192286.3 | 300.0016 | 6 | 26 | 3.321585 | 0 | 3.030042 | 3.029401 | 12.67995 | 11.1723
2018-02-22 19:56 | 192286.2 | 0.0024 | 7 | 27 | 3.321737 | 0 | 0 | 0 | 0 | 0
2018-02-22 19:58 | 192406.3 | 120.0014 | 2 | 27 | 3.952117 | 4.890182 | 0.1623158 | 5.39e-10 | 0.621214 | 1.79e-09
2018-02-22 20:00 | 192526.3 | 240.0009 | 2 | 27 | 3.998775 | 4.890196 | 0.3252952 | 5.39e-10 | 1.269481 | 1.79e-09
2018-02-22 20:02 | 192646.3 | 360.0001 | 2 | 27 | 4.035517 | 4.890127 | 0.4882823 | 5.39e-10 | 1.924346 | 1.79e-09
2018-02-22 20:04 | 192766.3 | 480.0017 | 2 | 27 | 4.065378 | 4.890142 | 0.651271 | 5.39e-10 | 2.584576 | 1.79e-09
2018-02-22 20:06 | 192886.3 | 600.0009 | 2 | 27 | 4.091334 | 4.890154 | 0.8142573 | 5.39e-10 | 3.249344 | 1.79e-09
2018-02-22 20:08 | 193006.3 | 720.0001 | 2 | 27 | 4.114875 | 4.890095 | 0.9772416 | 5.39e-10 | 3.918091 | 1.79e-09
2018-02-22 20:10 | 193126.3 | 840.001 | 2 | 27 | 4.140002 | 4.890141 | 1.140215 | 5.39e-10 | 4.59072 | 1.79e-09
2018-02-22 20:12 | 193246.3 | 960.0008 | 2 | 27 | 4.167616 | 4.89015 | 1.303193 | 5.39e-10 | 5.267664 | 1.79e-09
2018-02-22 20:14 | 193366.3 | 1080.0003 | 2 | 27 | 4.198072 | 4.890175 | 1.46617 | 5.39e-10 | 5.949324 | 1.79e-09
2018-02-22 20:16 | 193486.3 | 1200.0003 | 2 | 27 | 4.200377 | 4.350079 | 1.620427 | 5.39e-10 | 6.597247 | 1.79e-09
2018-02-22 20:18 | 193606.3 | 1320.0003 | 2 | 27 | 4.200375 | 3.82793 | 1.756639 | 5.39e-10 | 7.169394 | 1.79e-09
2018-02-22 20:20 | 193726.3 | 1440.0011 | 2 | 27 | 4.200377 | 3.340906 | 1.876002 | 5.39e-10 | 7.670761 | 1.79e-09
2018-02-22 20:20 | 193747.2 | 1460.8858 | 2 | 27 | 4.20038 | 3.259985 | 1.895147 | 5.39e-10 | 7.751178 | 1.79e-09
2018-02-22 20:22 | 193867.2 | 120.0001 | 3 | 27 | 4.228064 | 3.259989 | 2.00335 | 5.39e-10 | 8.207054 | 1.79e-09
2018-02-22 20:24 | 193987.2 | 240.0009 | 3 | 27 | 4.260677 | 3.259972 | 2.111995 | 5.39e-10 | 8.668155 | 1.79e-09
2018-02-22 20:26 | 194107.2 | 360.0009 | 3 | 27 | 4.295705 | 3.259972 | 2.220641 | 5.39e-10 | 9.132943 | 1.79e-09
2018-02-22 20:28 | 194227.2 | 480.0001 | 3 | 27 | 4.333016 | 3.259951 | 2.329287 | 5.39e-10 | 9.601659 | 1.79e-09
2018-02-22 20:30 | 194347.2 | 600.0006 | 3 | 27 | 4.372252 | 3.25997 | 2.437941 | 5.39e-10 | 10.07458 | 1.79e-09
2018-02-22 20:32 | 194467.2 | 720.0001 | 3 | 27 | 4.400394 | 3.038099 | 2.545372 | 5.39e-10 | 10.54625 | 1.79e-09
2018-02-22 20:34 | 194587.2 | 840.0001 | 3 | 27 | 4.400373 | 2.524883 | 2.637684 | 5.39e-10 | 10.95245 | 1.79e-09
2018-02-22 20:36 | 194707.2 | 960.0001 | 3 | 27 | 4.400365 | 2.116776 | 2.714805 | 5.39e-10 | 11.29182 | 1.79e-09
2018-02-22 20:38 | 194827.2 | 1080.0025 | 3 | 27 | 4.400366 | 1.784418 | 2.779621 | 5.39e-10 | 11.57703 | 1.79e-09
2018-02-22 20:40 | 194947.2 | 1200.0009 | 3 | 27 | 4.400361 | 1.513348 | 2.83441 | 5.39e-10 | 11.81812 | 1.79e-09
2018-02-22 20:42 | 195067.2 | 1320.0025 | 3 | 27 | 4.40036 | 1.291409 | 2.881018 | 5.39e-10 | 12.02321 | 1.79e-09
2018-02-22 20:44 | 195187.2 | 1440.0009 | 3 | 27 | 4.400331 | 1.108625 | 2.920918 | 5.39e-10 | 12.19879 | 1.79e-09
2018-02-22 20:46 | 195307.2 | 1560.0001 | 3 | 27 | 4.400345 | 0.9588108 | 2.955291 | 5.39e-10 | 12.35004 | 1.79e-09
2018-02-22 20:48 | 195427.2 | 1680.0007 | 3 | 27 | 4.400326 | 0.8333302 | 2.985089 | 5.39e-10 | 12.48116 | 1.79e-09
2018-02-22 20:50 | 195547.2 | 1800.0025 | 3 | 27 | 4.400344 | 0.7294788 | 3.01108 | 5.39e-10 | 12.59553 | 1.79e-09
2018-02-22 20:52 | 195651.7 | 1904.4744 | 3 | 27 | 4.400331 | 0.6519966 | 3.031087 | 5.39e-10 | 12.68356 | 1.79e-09
2018-02-22 20:54 | 195771.7 | 120.0001 | 4 | 27 | 4.35296 | 0 | 3.031087 | 5.39e-10 | 12.68356 | 1.79e-09
2018-02-22 20:56 | 195891.7 | 240.0014 | 4 | 27 | 4.349178 | 0 | 3.031087 | 5.39e-10 | 12.68356 | 1.79e-09
2018-02-22 20:57 | 195951.7 | 300.0008 | 4 | 27 | 4.348037 | 0 | 3.031087 | 5.39e-10 | 12.68356 | 1.79e-09
2018-02-22 20:59 | 196071.8211 | 120.0004 | 5 | 27 | 4.10503 | -3.260157 | 3.031087 | 0.1086452 | 12.68356 | 0.4494525
2018-02-22 21:01 | 196191.822 | 240.0013 | 5 | 27 | 4.060783 | -3.260157 | 3.031087 | 0.2173044 | 12.68356 | 0.8930666
2018-02-22 21:03 | 196311.8226 | 360.0019 | 5 | 27 | 4.018366 | -3.260118 | 3.031087 | 0.3259611 | 12.68356 | 1.331986
2018-02-22 21:05 | 196431.822 | 480.0013 | 5 | 27 | 3.976789 | -3.260146 | 3.031087 | 0.4346181 | 12.68356 | 1.766343
2018-02-22 21:07 | 196551.8214 | 600.0007 | 5 | 27 | 3.936251 | -3.260196 | 3.031087 | 0.5432773 | 12.68356 | 2.196243
2018-02-22 21:09 | 196671.8215 | 720.0008 | 5 | 27 | 3.897152 | -3.26015 | 3.031087 | 0.6519322 | 12.68356 | 2.621797
2018-02-22 21:11 | 196791.8224 | 840.0017 | 5 | 27 | 3.859906 | -3.260068 | 3.031087 | 0.7605835 | 12.68356 | 3.043187
2018-02-22 21:13 | 196911.8215 | 960.0008 | 5 | 27 | 3.824702 | -3.260155 | 3.031087 | 0.8692288 | 12.68356 | 3.460616
2018-02-22 21:15 | 197031.8213 | 1080.0006 | 5 | 27 | 3.791511 | -3.260159 | 3.031087 | 0.9778719 | 12.68356 | 3.874323
2018-02-22 21:17 | 197151.822 | 1200.0013 | 5 | 27 | 3.760398 | -3.260181 | 3.031087 | 1.086532 | 12.68356 | 4.284601
2018-02-22 21:19 | 197271.8228 | 1320.0021 | 5 | 27 | 3.731174 | -3.259948 | 3.031087 | 1.195189 | 12.68356 | 4.691592
2018-02-22 21:21 | 197391.8212 | 1440.0005 | 5 | 27 | 3.703559 | -3.260153 | 3.031087 | 1.303842 | 12.68356 | 5.09548
2018-02-22 21:23 | 197511.8215 | 1560.0008 | 5 | 27 | 3.6775 | -3.26016 | 3.031087 | 1.412501 | 12.68356 | 5.496474
2018-02-22 21:25 | 197631.8219 | 1680.0012 | 5 | 27 | 3.653181 | -3.260144 | 3.031087 | 1.521145 | 12.68356 | 5.894675
2018-02-22 21:27 | 197751.8207 | 1800 | 5 | 27 | 3.630758 | -3.260134 | 3.031087 | 1.629791 | 12.68356 | 6.290344
2018-02-22 21:29 | 197871.8213 | 1920.0006 | 5 | 27 | 3.610288 | -3.260132 | 3.031087 | 1.738441 | 12.68356 | 6.683698
2018-02-22 21:31 | 197991.8216 | 2040.0009 | 5 | 27 | 3.591652 | -3.260178 | 3.031087 | 1.847103 | 12.68356 | 7.07497
2018-02-22 21:33 | 198111.8221 | 2160.0014 | 5 | 27 | 3.574652 | -3.260132 | 3.031087 | 1.955762 | 12.68356 | 7.464299
2018-02-22 21:35 | 198231.8213 | 2280.0006 | 5 | 27 | 3.558915 | -3.260136 | 3.031087 | 2.064418 | 12.68356 | 7.85184
2018-02-22 21:37 | 198351.8208 | 2400.0001 | 5 | 27 | 3.543859 | -3.260125 | 3.031087 | 2.173075 | 12.68356 | 8.237722
2018-02-22 21:39 | 198471.8221 | 2520.0014 | 5 | 27 | 3.528911 | -3.260138 | 3.031087 | 2.281734 | 12.68356 | 8.621981
2018-02-22 21:41 | 198591.8216 | 2640.0009 | 5 | 27 | 3.513101 | -3.260111 | 3.031087 | 2.390395 | 12.68356 | 9.004594
2018-02-22 21:43 | 198711.8216 | 2760.0009 | 5 | 27 | 3.494208 | -3.259833 | 3.031087 | 2.499049 | 12.68356 | 9.38532
2018-02-22 21:45 | 198831.8221 | 2880.0014 | 5 | 27 | 3.468987 | -3.260178 | 3.031087 | 2.607707 | 12.68356 | 9.763699
2018-02-22 21:47 | 198951.8212 | 3000.0005 | 5 | 27 | 3.433979 | -3.260178 | 3.031087 | 2.716368 | 12.68356 | 10.13884
2018-02-22 21:49 | 199071.8207 | 3120 | 5 | 27 | 3.381123 | -3.260144 | 3.031087 | 2.825027 | 12.68356 | 10.50934
2018-02-22 21:51 | 199191.8207 | 3240 | 5 | 27 | 3.280911 | -3.260148 | 3.031087 | 2.93368 | 12.68356 | 10.87199
2018-02-22 21:53 | 199298.7839 | 3346.9632 | 5 | 27 | 2.999989 | -3.260109 | 3.031087 | 3.030532 | 12.68356 | 11.1795
2018-02-22 21:55 | 199418.8 | 120.0016 | 6 | 27 | 3.308016 | 0 | 3.031087 | 3.030532 | 12.68356 | 11.1795
2018-02-22 21:57 | 199538.8 | 240.0008 | 6 | 27 | 3.317931 | 0 | 3.031087 | 3.030532 | 12.68356 | 11.1795
2018-02-22 21:58 | 199598.8 | 300.0015 | 6 | 27 | 3.321062 | 0 | 3.031087 | 3.030532 | 12.68356 | 11.1795
2018-02-22 21:58 | 199598.9 | 0.0025 | 7 | 28 | 3.321096 | 0 | 0 | 0 | 0 | 0
2018-02-22 22:00 | 199718.9 | 120.0012 | 2 | 28 | 3.951732 | 4.889853 | 0.1623031 | 0 | 0.6210795 | 0
2018-02-22 22:02 | 199838.9 | 240.0008 | 2 | 28 | 3.998488 | 4.88987 | 0.3252801 | 0 | 1.269288 | 0
2018-02-22 22:04 | 199958.9 | 360.0005 | 2 | 28 | 4.035208 | 4.88986 | 0.4882601 | 0 | 1.924079 | 0
2018-02-22 22:06 | 200078.9 | 480.0013 | 2 | 28 | 4.065098 | 4.890051 | 0.6512418 | 0 | 2.584234 | 0
2018-02-22 22:08 | 200198.9 | 600.0005 | 2 | 28 | 4.091077 | 4.88979 | 0.8142135 | 0 | 3.248898 | 0
2018-02-22 22:10 | 200318.9 | 720.0008 | 2 | 28 | 4.114648 | 4.889874 | 0.9771904 | 0 | 3.917575 | 0
2018-02-22 22:12 | 200438.9 | 840 | 2 | 28 | 4.139775 | 4.889793 | 1.140168 | 0 | 4.590184 | 0
2018-02-22 22:14 | 200558.9 | 960.0013 | 2 | 28 | 4.167409 | 4.890127 | 1.303149 | 0 | 5.267111 | 0
2018-02-22 22:16 | 200678.9 | 1080 | 2 | 28 | 4.197898 | 4.890137 | 1.466127 | 0 | 5.948742 | 0
2018-02-22 22:18 | 200798.9 | 1200.0013 | 2 | 28 | 4.200363 | 4.350872 | 1.620453 | 0 | 6.596954 | 0
2018-02-22 22:20 | 200918.9 | 1320.0001 | 2 | 28 | 4.200392 | 3.828522 | 1.756659 | 0 | 7.169072 | 0
2018-02-22 22:22 | 201038.9 | 1440.0013 | 2 | 28 | 4.200367 | 3.339466 | 1.875997 | 0 | 7.670337 | 0
2018-02-22 22:22 | 201059.3 | 1460.4263 | 2 | 28 | 4.200372 | 3.259991 | 1.894716 | 0 | 7.748966 | 0
2018-02-22 22:24 | 201179.4 | 120.0014 | 3 | 28 | 4.228094 | 3.26 | 2.002933 | 0 | 8.204899 | 0
2018-02-22 22:26 | 201299.4 | 240.0013 | 3 | 28 | 4.260724 | 3.259983 | 2.11158 | 0 | 8.666014 | 0
2018-02-22 22:28 | 201419.4 | 360.0001 | 3 | 28 | 4.295838 | 3.260008 | 2.220228 | 0 | 9.130818 | 0
2018-02-22 22:30 | 201539.4 | 480.0021 | 3 | 28 | 4.333199 | 3.260035 | 2.328879 | 0 | 9.599579 | 0
2018-02-22 22:32 | 201659.4 | 600.0001 | 3 | 28 | 4.372473 | 3.259962 | 2.437535 | 0 | 10.07252 | 0
2018-02-22 22:34 | 201779.4 | 720.0009 | 3 | 28 | 4.40039 | 3.034426 | 2.544921875 | 0 | 10.54402 | 0
2018-02-22 22:36 | 201899.4 | 840.0001 | 3 | 28 | 4.400369 | 2.521765 | 2.637117 | 0 | 10.94971 | 0
2018-02-22 22:38 | 202019.4 | 960.0009 | 3 | 28 | 4.400357 | 2.114058 | 2.714148 | 0 | 11.28868 | 0
2018-02-22 22:40 | 202139.4 | 1080.0006 | 3 | 28 | 4.400377 | 1.782476 | 2.778895 | 0 | 11.57359 | 0
2018-02-22 22:42 | 202259.4 | 1200.0001 | 3 | 28 | 4.400349 | 1.511236 | 2.83363 | 0 | 11.81444 | 0
2018-02-22 22:44 | 202379.4 | 1320.0015 | 3 | 28 | 4.400339 | 1.290108 | 2.880194 | 0 | 12.01934 | 0
2018-02-22 22:46 | 202499.4 | 1440.0021 | 3 | 28 | 4.400341 | 1.108761 | 2.920061 | 0 | 12.19477 | 0
2018-02-22 22:48 | 202619.4 | 1560.0001 | 3 | 28 | 4.400332 | 0.9580936 | 2.954419 | 0 | 12.34595 | 0
2018-02-22 22:50 | 202739.4 | 1680.0001 | 3 | 28 | 4.400287 | 0.8324432 | 2.984214 | 0 | 12.47706 | 0
2018-02-22 22:52 | 202859.4 | 1800.0001 | 3 | 28 | 4.400319 | 0.72925 | 3.01021 | 0 | 12.59145 | 0
2018-02-22 22:54 | 202964.3 | 1904.9784 | 3 | 28 | 4.400319 | 0.6519966 | 3.030317 | 0 | 12.67993 | 0
2018-02-22 22:56 | 203084.4 | 120.0008 | 4 | 28 | 4.352914 | 0 | 3.030317 | 0 | 12.67993 | 0
2018-02-22 22:58 | 203204.4 | 240.0008 | 4 | 28 | 4.349099 | 0 | 3.030317 | 0 | 12.67993 | 0
2018-02-22 22:59 | 203264.4 | 300.0023 | 4 | 28 | 4.347981 | 0 | 3.030317 | 0 | 12.67993 | 0
2018-02-22 23:01 | 203384.5 | 120.001 | 5 | 28 | 4.104719 | -3.259861 | 3.030317 | 0.1086471 | 12.67993 | 0.4494299
2018-02-22 23:03 | 203504.5 | 240.0014 | 5 | 28 | 4.060458 | -3.259826 | 3.030317 | 0.2172969 | 12.67993 | 0.8929701
2018-02-22 23:05 | 203624.5 | 360.0006 | 5 | 28 | 4.018064 | -3.259844 | 3.030317 | 0.3259474 | 12.67993 | 1.331831
2018-02-22 23:07 | 203744.5 | 480.0006 | 5 | 28 | 3.976475 | -3.259881 | 3.030317 | 0.4345983 | 12.67993 | 1.766131
2018-02-22 23:09 | 203864.5 | 600.001 | 5 | 28 | 3.936049 | -3.259914 | 3.030317 | 0.5432502 | 12.67993 | 2.195976
2018-02-22 23:11 | 203984.5 | 720.001 | 5 | 28 | 3.897021 | -3.259852 | 3.030317 | 0.6519038 | 12.67993 | 2.621506
2018-02-22 23:13 | 204104.5 | 840.0001 | 5 | 28 | 3.859816 | -3.259846 | 3.030317 | 0.76055 | 12.67993 | 3.042863
2018-02-22 23:15 | 204224.5 | 960.0014 | 5 | 28 | 3.824628 | -3.259854 | 3.030317 | 0.8691948 | 12.67993 | 3.46028
2018-02-22 23:17 | 204344.5 | 1080.0001 | 5 | 28 | 3.791481 | -3.260185 | 3.030317 | 0.9778397 | 12.67993 | 3.87399
2018-02-22 23:19 | 204464.5 | 1200.001 | 5 | 28 | 3.760406 | -3.259849 | 3.030317 | 1.086491 | 12.67993 | 4.284233
2018-02-22 23:21 | 204584.5 | 1320.001 | 5 | 28 | 3.731188 | -3.2602 | 3.030317 | 1.195148 | 12.67993 | 4.691223
2018-02-22 23:23 | 204704.5 | 1440.001 | 5 | 28 | 3.7036 | -3.259819 | 3.030317 | 1.303797 | 12.67993 | 5.095103
2018-02-22 23:25 | 204824.5 | 1560.0006 | 5 | 28 | 3.677568 | -3.259838 | 3.030317 | 1.41245 | 12.67993 | 5.496081
2018-02-22 23:27 | 204944.5 | 1680 | 5 | 28 | 3.653222 | -3.25995 | 3.030317 | 1.5211 | 12.67993 | 5.89431
2018-02-22 23:29 | 205064.5 | 1800.0013 | 5 | 28 | 3.630822 | -3.259811 | 3.030317 | 1.629738 | 12.67993 | 6.289955
2018-02-22 23:31 | 205184.5 | 1920.0009 | 5 | 28 | 3.610283 | -3.260169 | 3.030317 | 1.738385 | 12.67993 | 6.683299
2018-02-22 23:33 | 205304.5 | 2040.0017 | 5 | 28 | 3.591692 | -3.259985 | 3.030317 | 1.847042 | 12.67993 | 7.074558
2018-02-22 23:35 | 205424.5 | 2160.0006 | 5 | 28 | 3.574714 | -3.260171 | 3.030317 | 1.955696 | 12.67993 | 7.463874
2018-02-22 23:37 | 205544.5 | 2280.0017 | 5 | 28 | 3.558958 | -3.260109 | 3.030317 | 2.064352 | 12.67993 | 7.851424
2018-02-22 23:39 | 205664.5 | 2400.0009 | 5 | 28 | 3.543922 | -3.260102 | 3.030317 | 2.173012 | 12.67993 | 8.237323
2018-02-22 23:41 | 205784.5 | 2520.0001 | 5 | 28 | 3.528974 | -3.259819 | 3.030317 | 2.28167 | 12.67993 | 8.621586
2018-02-22 23:43 | 205904.5 | 2640.0009 | 5 | 28 | 3.513134 | -3.26018 | 3.030317 | 2.390328 | 12.67993 | 9.004194
2018-02-22 23:45 | 206024.5 | 2760.0001 | 5 | 28 | 3.494159 | -3.260119 | 3.030317 | 2.498988 | 12.67993 | 9.384941
2018-02-22 23:47 | 206144.5 | 2880.0001 | 5 | 28 | 3.468976 | -3.260132 | 3.030317 | 2.607644 | 12.67993 | 9.763311
2018-02-22 23:49 | 206264.5 | 3000.0022 | 5 | 28 | 3.433879 | -3.26014 | 3.030317 | 2.716306 | 12.67993 | 10.13845
2018-02-22 23:51 | 206384.5 | 3120.0009 | 5 | 28 | 3.380964 | -3.259753 | 3.030317 | 2.824959 | 12.67993 | 10.50892
2018-02-22 23:53 | 206504.5 | 3240.0015 | 5 | 28 | 3.280181 | -3.260015 | 3.030317 | 2.93362 | 12.67993 | 10.87155
2018-02-22 23:55 | 206610.7 | 3346.1864 | 5 | 28 | 2.999994 | -3.260185 | 3.030317 | 3.029768 | 12.67993 | 11.17677
2018-02-22 23:57 | 206730.7 | 120.0004 | 6 | 28 | 3.307172 | 0 | 3.030317 | 3.029768 | 12.67993 | 11.17677
2018-02-22 23:59 | 206850.7 | 240.0007 | 6 | 28 | 3.317069 | 0 | 3.030317 | 3.029768 | 12.67993 | 11.17677
2018-02-23 | 206910.7 | 300.0014 | 6 | 28 | 3.320183 | 0 | 3.030317 | 3.029768 | 12.67993 | 11.17677
2018-02-23 | 206910.7 | 0.0025 | 7 | 29 | 3.320177 | 0 | 0 | 0 | 0 | 0
2018-02-23 00:02 | 207030.8 | 120.0001 | 2 | 29 | 3.951059 | 4.889851 | 0.1622971 | 0 | 0.6209269 | 0
2018-02-23 00:04 | 207150.8 | 240.0001 | 2 | 29 | 3.997888 | 4.889894 | 0.3252712 | 0 | 1.26903 | 0
2018-02-23 00:06 | 207270.8 | 360.0009 | 2 | 29 | 4.034516 | 4.889862 | 0.488246 | 0 | 1.923696 | 0
2018-02-23 00:08 | 207390.8 | 480.0001 | 2 | 29 | 4.064332 | 4.889822 | 0.6512157 | 0 | 2.583684 | 0
2018-02-23 00:10 | 207510.8 | 600.0008 | 2 | 29 | 4.090318 | 4.889891 | 0.8141943 | 0 | 3.248253 | 0
2018-02-23 00:12 | 207630.8 | 720.0014 | 2 | 29 | 4.113827 | 4.88995 | 0.9771729 | 0 | 3.916806 | 0
2018-02-23 00:14 | 207750.8 | 840.0006 | 2 | 29 | 4.138865 | 4.890116 | 1.140146 | 0 | 4.589256 | 0
2018-02-23 00:16 | 207870.8 | 960.0001 | 2 | 29 | 4.166452 | 4.889912 | 1.303113 | 0 | 5.265968 | 0
2018-02-23 00:18 | 207990.8 | 1080.0009 | 2 | 29 | 4.196943 | 4.889996 | 1.466077 | 0 | 5.947389 | 0
2018-02-23 00:20 | 208110.8 | 1200.0001 | 2 | 29 | 4.200365 | 4.363543 | 1.620877 | 0 | 6.597579 | 0
2018-02-23 00:22 | 208230.8 | 1320.0001 | 2 | 29 | 4.200383 | 3.836172 | 1.757433 | 0 | 7.171165 | 0
2018-02-23 00:24 | 208350.8 | 1440.0009 | 2 | 29 | 4.200379 | 3.344061 | 1.876987 | 0 | 7.673337 | 0
2018-02-23 00:24 | 208372.2 | 1461.4344 | 2 | 29 | 4.200358 | 3.259987 | 1.896644 | 0 | 7.755902 | 0
2018-02-23 00:26 | 208492.2 | 120.0009 | 3 | 29 | 4.228187 | 3.260056 | 2.004865 | 0 | 8.21186 | 0
2018-02-23 00:28 | 208612.2 | 240.0021 | 3 | 29 | 4.26089 | 3.260012 | 2.113514 | 0 | 8.672999 | 0
2018-02-23 00:30 | 208732.2 | 360.0009 | 3 | 29 | 4.2961 | 3.260044 | 2.222158 | 0 | 9.137807 | 0
2018-02-23 00:32 | 208852.2 | 480.0014 | 3 | 29 | 4.333627 | 3.260029 | 2.330802 | 0 | 9.606573 | 0
2018-02-23 00:34 | 208972.2 | 600.0009 | 3 | 29 | 4.372956 | 3.259996 | 2.43945 | 0 | 10.07954 | 0
2018-02-23 00:36 | 209092.2 | 720.0021 | 3 | 29 | 4.400414 | 3.026358 | 2.546734 | 0 | 10.55062 | 0
2018-02-23 00:38 | 209212.2 | 840.0009 | 3 | 29 | 4.400349 | 2.514296 | 2.638676 | 0 | 10.9552 | 0
2018-02-23 00:40 | 209332.2 | 960.0001 | 3 | 29 | 4.400373 | 2.107466 | 2.715465 | 0 | 11.2931 | 0
2018-02-23 00:42 | 209452.2 | 1080.0001 | 3 | 29 | 4.400339 | 1.775522 | 2.779996 | 0 | 11.57706 | 0
2018-02-23 00:44 | 209572.2 | 1200.0014 | 3 | 29 | 4.400366 | 1.506132 | 2.834539 | 0 | 11.81707 | 0
2018-02-23 00:46 | 209692.2 | 1320.0015 | 3 | 29 | 4.40034 | 1.285194 | 2.880934 | 0 | 12.02122 | 0
2018-02-23 00:48 | 209812.2 | 1440.0002 | 3 | 29 | 4.400324 | 1.103943 | 2.920653 | 0 | 12.196 | 0
2018-02-23 00:50 | 209932.2 | 1560.0007 | 3 | 29 | 4.400331 | 0.954277 | 2.954873 | 0 | 12.34658 | 0
2018-02-23 00:52 | 210052.2 | 1680.001 | 3 | 29 | 4.400337 | 0.8305626 | 2.984545 | 0 | 12.47715 | 0
2018-02-23 00:54 | 210172.2 | 1800.0018 | 3 | 29 | 4.400303 | 0.7254372 | 3.010421 | 0 | 12.591 | 0
2018-02-23 00:56 | 210272 | 1899.7505 | 3 | 29 | 4.400324 | 0.6519928 | 3.029488 | 0 | 12.67491 | 0
2018-02-23 00:58 | 210392 | 120.0003 | 4 | 29 | 4.352876 | 0 | 3.029488 | 0 | 12.67491 | 0
2018-02-23 01:00 | 210512 | 240.0011 | 4 | 29 | 4.349073 | 0 | 3.029488 | 0 | 12.67491 | 0
2018-02-23 01:01 | 210572 | 300.0014 | 4 | 29 | 4.347947 | 0 | 3.029488 | 0 | 12.67491 | 0
2018-02-23 01:03 | 210692.1 | 120.0013 | 5 | 29 | 4.10432 | -3.259911 | 3.029488 | 0.1086504 | 12.67491 | 0.4494077
2018-02-23 01:05 | 210812.1 | 240.0009 | 5 | 29 | 4.060068 | -3.259911 | 3.029488 | 0.2173045 | 12.67491 | 0.8929228
2018-02-23 01:07 | 210932.1 | 360.0001 | 5 | 29 | 4.017627 | -3.259902 | 3.029488 | 0.3259536 | 12.67491 | 1.331732
2018-02-23 01:09 | 211052.1 | 480.0005 | 5 | 29 | 3.976042 | -3.259921 | 3.029488 | 0.4346001 | 12.67491 | 1.765966
2018-02-23 01:11 | 211172.1 | 600.0013 | 5 | 29 | 3.93552 | -3.259904 | 3.029488 | 0.5432526 | 12.67491 | 2.195759
2018-02-23 01:13 | 211292.1 | 720.0013 | 5 | 29 | 3.896427 | -3.259925 | 3.029488 | 0.6519067 | 12.67491 | 2.62123
2018-02-23 01:15 | 211412.1 | 840.0009 | 5 | 29 | 3.8592 | -3.259865 | 3.029488 | 0.7605563 | 12.67491 | 3.042534
2018-02-23 01:17 | 211532.1 | 960.0009 | 5 | 29 | 3.824021 | -3.259927 | 3.029488 | 0.8692002 | 12.67491 | 3.459882
2018-02-23 01:19 | 211652.1 | 1080.0007 | 5 | 29 | 3.790927 | -3.259918 | 3.029488 | 0.9778404 | 12.67491 | 3.87351
2018-02-23 01:21 | 211772.1 | 1200.0001 | 5 | 29 | 3.759886 | -3.259849 | 3.029488 | 1.086484 | 12.67491 | 4.283665
2018-02-23 01:23 | 211892.1 | 1320.0006 | 5 | 29 | 3.73065 | -3.259824 | 3.029488 | 1.195136 | 12.67491 | 4.690579
2018-02-23 01:25 | 212012.1 | 1440.0001 | 5 | 29 | 3.703063 | -3.259846 | 3.029488 | 1.303781 | 12.67491 | 5.094383
2018-02-23 01:27 | 212132.1 | 1560.0013 | 5 | 29 | 3.676992 | -3.259886 | 3.029488 | 1.412431 | 12.67491 | 5.495292
2018-02-23 01:29 | 212252.1 | 1680.0009 | 5 | 29 | 3.652706 | -3.259849 | 3.029488 | 1.521082 | 12.67491 | 5.893462
2018-02-23 01:31 | 212372.1 | 1800.0025 | 5 | 29 | 3.630277 | -3.259861 | 3.029488 | 1.629723 | 12.67491 | 6.289057
2018-02-23 01:33 | 212492.1 | 1920 | 5 | 29 | 3.609852 | -3.259892 | 3.029488 | 1.738359 | 12.67491 | 6.68231
2018-02-23 01:35 | 212612.1 | 2040.0014 | 5 | 29 | 3.59125 | -3.260221 | 3.029488 | 1.847005 | 12.67491 | 7.07348
2018-02-23 01:37 | 212732.1 | 2160.0001 | 5 | 29 | 3.574302 | -3.259846 | 3.029488 | 1.955654 | 12.67491 | 7.462735
2018-02-23 01:39 | 212852.1 | 2280.0006 | 5 | 29 | 3.558554 | -3.259833 | 3.029488 | 2.064304 | 12.67491 | 7.850217
2018-02-23 01:41 | 212972.1 | 2400.0006 | 5 | 29 | 3.54353 | -3.260169 | 3.029488 | 2.172952 | 12.67491 | 8.236028
2018-02-23 01:43 | 213092.1 | 2520.0001 | 5 | 29 | 3.528559 | -3.259815 | 3.029488 | 2.281599 | 12.67491 | 8.62021
2018-02-23 01:45 | 213212.1 | 2640.0014 | 5 | 29 | 3.512684 | -3.259852 | 3.029488 | 2.390247 | 12.67491 | 9.002736
2018-02-23 01:47 | 213332.1 | 2760.0013 | 5 | 29 | 3.493723 | -3.259821 | 3.029488 | 2.498893 | 12.67491 | 9.383383
2018-02-23 01:49 | 213452.1 | 2880 | 5 | 29 | 3.468471 | -3.259852 | 3.029488 | 2.607539 | 12.67491 | 9.761667
2018-02-23 01:51 | 213572.1 | 3000.0008 | 5 | 29 | 3.433249 | -3.259856 | 3.029488 | 2.716192 | 12.67491 | 10.13672
2018-02-23 01:53 | 213692.1 | 3120 | 5 | 29 | 3.37995 | -3.259863 | 3.029488 | 2.82484 | 12.67491 | 10.50708
2018-02-23 01:55 | 213812.1 | 3240.0001 | 5 | 29 | 3.278228 | -3.259838 | 3.029488 | 2.93349 | 12.67491 | 10.86952
2018-02-23 01:57 | 213917.2 | 3345.0488 | 5 | 29 | 2.999998 | -3.259871 | 3.029488 | 3.0286 | 12.67491 | 11.17131
2018-02-23 01:59 | 214037.2 | 120.0007 | 6 | 29 | 3.30868 | 0 | 3.029488 | 3.0286 | 12.67491 | 11.17131
2018-02-23 02:01 | 214157.2 | 240.0007 | 6 | 29 | 3.318576 | 0 | 3.029488 | 3.0286 | 12.67491 | 11.17131
2018-02-23 02:02 | 214217.2 | 300.0014 | 6 | 29 | 3.321675 | 0 | 3.029488 | 3.0286 | 12.67491 | 11.17131
2018-02-23 02:02 | 214217.2 | 0.0033 | 7 | 30 | 3.321679 | 0 | 0 | 0 | 0 | 0
2018-02-23 02:04 | 214337.3 | 120.0009 | 2 | 30 | 3.952017 | 4.889858 | 0.1623073 | 0 | 0.6211614 | 0
2018-02-23 02:06 | 214457.3 | 240.0001 | 2 | 30 | 3.998742 | 4.889872 | 0.3252786 | 0 | 1.269388 | 0
2018-02-23 02:08 | 214577.3 | 360.0001 | 2 | 30 | 4.035454 | 4.889925 | 0.4882524 | 0 | 1.924193 | 0
2018-02-23 02:10 | 214697.3 | 480.0009 | 2 | 30 | 4.065238 | 4.889927 | 0.6512272 | 0 | 2.584351 | 0
2018-02-23 02:12 | 214817.3 | 600.0009 | 2 | 30 | 4.091215 | 4.889927 | 0.8142001 | 0 | 3.24904 | 0
2018-02-23 02:14 | 214937.3 | 720.0007 | 2 | 30 | 4.114699 | 4.889894 | 0.9771705 | 0 | 3.917704 | 0
2018-02-23 02:16 | 215057.3 | 840.0001 | 2 | 30 | 4.139805 | 4.890188 | 1.140143 | 0 | 4.590292 | 0
2018-02-23 02:18 | 215177.3 | 960.0001 | 2 | 30 | 4.167446 | 4.889826 | 1.303111 | 0 | 5.267168 | 0
2018-02-23 02:20 | 215297.3 | 1080.0009 | 2 | 30 | 4.197948 | 4.889809 | 1.466079 | 0 | 5.94877 | 0
2018-02-23 02:22 | 215417.3 | 1200.0006 | 2 | 30 | 4.200383 | 4.349453 | 1.620358 | 0 | 6.596785 | 0
2018-02-23 02:24 | 215537.3 | 1320.0009 | 2 | 30 | 4.200375 | 3.824394 | 1.756479 | 0 | 7.168547 | 0
2018-02-23 02:26 | 215657.3 | 1440.0009 | 2 | 30 | 4.200376 | 3.335718 | 1.875703 | 0 | 7.669334 | 0
2018-02-23 02:26 | 215676.7 | 1459.408 | 2 | 30 | 4.200378 | 3.259983 | 1.893484 | 0 | 7.744021 | 0
2018-02-23 02:28 | 215796.7 | 120.0014 | 3 | 30 | 4.228045 | 3.259998 | 2.001693 | 0 | 8.199919 | 0
2018-02-23 02:30 | 215916.7 | 240.0001 | 3 | 30 | 4.26065 | 3.260036 | 2.110349 | 0 | 8.661069 | 0
2018-02-23 02:32 | 216036.7 | 360.0005 | 3 | 30 | 4.29577 | 3.259983 | 2.218992 | 0 | 9.125845 | 0
2018-02-23 02:34 | 216156.7 | 480.0001 | 3 | 30 | 4.333112 | 3.259987 | 2.327637 | 0 | 9.594569 | 0
2018-02-23 02:36 | 216276.7 | 600.0007 | 3 | 30 | 4.372306 | 3.259993 | 2.436288 | 0 | 10.06748 | 0
2018-02-23 02:38 | 216396.7 | 720.0001 | 3 | 30 | 4.4004 | 3.036613 | 2.543706 | 0 | 10.5391 | 0
2018-02-23 02:40 | 216516.7 | 840.0015 | 3 | 30 | 4.400366 | 2.523157 | 2.635977 | 0 | 10.94513 | 0
2018-02-23 02:42 | 216636.7 | 960.0006 | 3 | 30 | 4.400367 | 2.115099 | 2.713045 | 0 | 11.28426 | 0
2018-02-23 02:44 | 216756.7 | 1080.0021 | 3 | 30 | 4.400346 | 1.782444 | 2.777812 | 0 | 11.56925 | 0
2018-02-23 02:46 | 216876.7 | 1200.0009 | 3 | 30 | 4.400353 | 1.511402 | 2.832557 | 0 | 11.81015 | 0
2018-02-23 02:48 | 216996.7 | 1320.0009 | 3 | 30 | 4.400344 | 1.290131 | 2.87912 | 0 | 12.01504 | 0
2018-02-23 02:50 | 217116.7 | 1440.0009 | 3 | 30 | 4.400352 | 1.107857 | 2.918971 | 0 | 12.1904 | 0
2018-02-23 02:52 | 217236.7 | 1560.0021 | 3 | 30 | 4.400344 | 0.9571476 | 2.953302 | 0 | 12.34147 | 0
2018-02-23 02:54 | 217356.7 | 1680.0013 | 3 | 30 | 4.400342 | 0.8328819 | 2.983062 | 0 | 12.47242 | 0
2018-02-23 02:56 | 217476.7 | 1800.0001 | 3 | 30 | 4.400324 | 0.7281857 | 3.009014 | 0 | 12.58662 | 0
2018-02-23 02:58 | 217579.4 | 1902.7456 | 3 | 30 | 4.400313 | 0.6519966 | 3.02868 | 0 | 12.67316 | 0
2018-02-23 03:00 | 217699.5 | 120.0014 | 4 | 30 | 4.352879 | 0 | 3.02868 | 0 | 12.67316 | 0
2018-02-23 03:02 | 217819.5 | 240.0013 | 4 | 30 | 4.349085 | 0 | 3.02868 | 0 | 12.67316 | 0
2018-02-23 03:03 | 217879.5 | 300.0023 | 4 | 30 | 4.347958 | 0 | 3.02868 | 0 | 12.67316 | 0
2018-02-23 03:05 | 217999.6 | 120.0008 | 5 | 30 | 4.104129 | -3.259958 | 3.02868 | 0.1086475 | 12.67316 | 0.449378
2018-02-23 03:07 | 218119.6 | 240.0008 | 5 | 30 | 4.0598 | -3.259962 | 3.02868 | 0.2172966 | 12.67316 | 0.8928474
2018-02-23 03:09 | 218239.6 | 360 | 5 | 30 | 4.017357 | -3.259937 | 3.02868 | 0.3259435 | 12.67316 | 1.331619
2018-02-23 03:11 | 218359.6 | 480.0009 | 5 | 30 | 3.975747 | -3.259881 | 3.02868 | 0.4345942 | 12.67316 | 1.765841
2018-02-23 03:13 | 218479.6 | 600.0009 | 5 | 30 | 3.935232 | -3.259946 | 3.02868 | 0.5432497 | 12.67316 | 2.195615
2018-02-23 03:15 | 218599.6 | 720.0013 | 5 | 30 | 3.896183 | -3.259892 | 3.02868 | 0.6519003 | 12.67316 | 2.621044
2018-02-23 03:17 | 218719.6 | 840.0009 | 5 | 30 | 3.85895 | -3.259886 | 3.02868 | 0.7605552 | 12.67316 | 3.042341
2018-02-23 03:19 | 218839.6 | 960.0009 | 5 | 30 | 3.823795 | -3.259952 | 3.02868 | 0.8691935 | 12.67316 | 3.459641
2018-02-23 03:21 | 218959.6 | 1080.0001 | 5 | 30 | 3.79069 | -3.259879 | 3.02868 | 0.9778324 | 12.67316 | 3.873238
2018-02-23 03:23 | 219079.6 | 1200.0005 | 5 | 30 | 3.759588 | -3.259852 | 3.02868 | 1.086475 | 12.67316 | 4.28336
2018-02-23 03:25 | 219199.6 | 1320.0001 | 5 | 30 | 3.730412 | -3.259881 | 3.02868 | 1.195125 | 12.67316 | 4.690237
2018-02-23 03:27 | 219319.6 | 1440.0009 | 5 | 30 | 3.702749 | -3.259813 | 3.02868 | 1.303775 | 12.67316 | 5.094028
2018-02-23 03:29 | 219439.6 | 1560.0009 | 5 | 30 | 3.676706 | -3.259813 | 3.02868 | 1.412423 | 12.67316 | 5.494898
2018-02-23 03:31 | 219559.6 | 1680.0013 | 5 | 30 | 3.652409 | -3.259833 | 3.02868 | 1.521075 | 12.67316 | 5.893039
2018-02-23 03:33 | 219679.6 | 1800.0005 | 5 | 30 | 3.630019 | -3.259902 | 3.02868 | 1.629719 | 12.67316 | 6.288615
2018-02-23 03:35 | 219799.6 | 1920 | 5 | 30 | 3.609577 | -3.259838 | 3.02868 | 1.73836 | 12.67316 | 6.681857
2018-02-23 03:37 | 219919.6 | 2040.0013 | 5 | 30 | 3.591019 | -3.259836 | 3.02868 | 1.847004 | 12.67316 | 7.072989
2018-02-23 03:39 | 220039.6 | 2160.0014 | 5 | 30 | 3.574076 | -3.259833 | 3.02868 | 1.955652 | 12.67316 | 7.462214
2018-02-23 03:41 | 220159.6 | 2280 | 5 | 30 | 3.558352 | -3.259842 | 3.02868 | 2.064301 | 12.67316 | 7.849669
2018-02-23 03:43 | 220279.6 | 2400 | 5 | 30 | 3.543306 | -3.26004 | 3.02868 | 2.172954 | 12.67316 | 8.235475
2018-02-23 03:45 | 220399.6 | 2520.0008 | 5 | 30 | 3.52833 | -3.25984 | 3.02868 | 2.281604 | 12.67316 | 8.619644
2018-02-23 03:47 | 220519.6 | 2640.0004 | 5 | 30 | 3.512403 | -3.259817 | 3.02868 | 2.390249 | 12.67316 | 9.002133
2018-02-23 03:49 | 220639.6 | 2760.0009 | 5 | 30 | 3.493411 | -3.2599 | 3.02868 | 2.498901 | 12.67316 | 9.382771
2018-02-23 03:51 | 220759.6 | 2880 | 5 | 30 | 3.468117 | -3.259852 | 3.02868 | 2.607552 | 12.67316 | 9.761036
2018-02-23 03:53 | 220879.6 | 3000 | 5 | 30 | 3.432815 | -3.259892 | 3.02868 | 2.716202 | 12.67316 | 10.13603
2018-02-23 03:55 | 220999.6 | 3120.0013 | 5 | 30 | 3.379305 | -3.25983 | 3.02868 | 2.824853 | 12.67316 | 10.50635
2018-02-23 03:57 | 221119.6 | 3240.0013 | 5 | 30 | 3.276954 | -3.259871 | 3.02868 | 2.933503 | 12.67316 | 10.8687
2018-02-23 03:58 | 221223.8 | 3344.2535 | 5 | 30 | 2.999975 | -3.259861 | 3.02868 | 3.027893 | 12.67316 | 11.1681
2018-02-23 04:00 | 221343.9 | 120.0008 | 6 | 30 | 3.309122 | 0 | 3.02868 | 3.027893 | 12.67316 | 11.1681
2018-02-23 04:02 | 221463.9 | 240.0001 | 6 | 30 | 3.318974 | 0 | 3.02868 | 3.027893 | 12.67316 | 11.1681
2018-02-23 04:03 | 221523.9 | 300.0023 | 6 | 30 | 3.32207 | 0 | 3.02868 | 3.027893 | 12.67316 | 11.1681
2018-02-23 04:03 | 221523.9 | 0.0025 | 7 | 31 | 3.322117 | 0 | 0 | 0 | 0 | 0
2018-02-23 04:05 | 221643.9687 | 120.0009 | 2 | 31 | 3.95225 | 4.889879 | 0.1623025 | 0 | 0.6211965 | 0
2018-02-23 04:07 | 221763.9692 | 240.0014 | 2 | 31 | 3.998935 | 4.889854 | 0.3252904 | 0 | 1.269524 | 0
2018-02-23 04:09 | 221883.9687 | 360.0009 | 2 | 31 | 4.035594 | 4.889805 | 0.4882661 | 0 | 1.924363 | 0
2018-02-23 04:11 | 222003.9692 | 480.0014 | 2 | 31 | 4.065419 | 4.889877 | 0.6512445 | 0 | 2.584563 | 0
2018-02-23 04:13 | 222123.9679 | 600.0001 | 2 | 31 | 4.091403 | 4.889883 | 0.8142157 | 0 | 3.249278 | 0
2018-02-23 04:15 | 222243.9679 | 720.0001 | 2 | 31 | 4.114908 | 4.889896 | 0.977191 | 0 | 3.917991 | 0
2018-02-23 04:17 | 222363.9684 | 840.0006 | 2 | 31 | 4.140079 | 4.889923 | 1.14017 | 0 | 4.590648 | 0
2018-02-23 04:19 | 222483.968 | 960.0002 | 2 | 31 | 4.167724 | 4.889894 | 1.30314 | 0 | 5.267579 | 0
2018-02-23 04:21 | 222603.9687 | 1080.0009 | 2 | 31 | 4.198279 | 4.889845 | 1.466108 | 0 | 5.94923 | 0
2018-02-23 04:23 | 222723.9692 | 1200.0014 | 2 | 31 | 4.200389 | 4.343935 | 1.620204 | 0 | 6.596479 | 0
2018-02-23 04:25 | 222843.9688 | 1320.001 | 2 | 31 | 4.200379 | 3.820616 | 1.756171 | 0 | 7.167593 | 0
2018-02-23 04:27 | 222963.9695 | 1440.0017 | 2 | 31 | 4.200368 | 3.331388 | 1.875273 | 0 | 7.667864 | 0
2018-02-23 04:28 | 222982.4086 | 1458.4408 | 2 | 31 | 4.200356 | 3.259989 | 1.892152 | 0 | 7.738766 | 0
2018-02-23 04:30 | 223102.4 | 120.0016 | 3 | 31 | 4.228072 | 3.260086 | 2.00037 | 0 | 8.1947 | 0
2018-02-23 04:32 | 223222.4 | 240.001 | 3 | 31 | 4.260669 | 3.260063 | 2.109022 | 0 | 8.655835 | 0
2018-02-23 04:34 | 223342.4 | 360.001 | 3 | 31 | 4.295758 | 3.260035 | 2.217675 | 0 | 9.120656 | 0
2018-02-23 04:36 | 223462.4 | 480.0002 | 3 | 31 | 4.333093 | 3.260035 | 2.326319 | 0 | 9.589376 | 0
2018-02-23 04:38 | 223582.4 | 600.0014 | 3 | 31 | 4.372308 | 3.260073 | 2.434969 | 0 | 10.06228 | 0
2018-02-23 04:40 | 223702.4 | 720.0003 | 3 | 31 | 4.400376 | 3.036156 | 2.542386 | 0 | 10.5339 | 0
2018-02-23 04:42 | 223822.4 | 840.0006 | 3 | 31 | 4.400367 | 2.522964 | 2.634645 | 0 | 10.93987 | 0
2018-02-23 04:44 | 223942.4 | 960.0002 | 3 | 31 | 4.400371 | 2.115549 | 2.711717 | 0 | 11.27902 | 0
2018-02-23 04:46 | 224062.4 | 1080.0015 | 3 | 31 | 4.400336 | 1.78299 | 2.776505 | 0 | 11.56411 | 0
2018-02-23 04:48 | 224182.4 | 1200.0007 | 3 | 31 | 4.400319 | 1.511843 | 2.831279 | 0 | 11.80513 | 0
2018-02-23 04:50 | 224302.4 | 1320.0002 | 3 | 31 | 4.400352 | 1.291008 | 2.877876 | 0 | 12.01018 | 0
2018-02-23 04:52 | 224422.4 | 1440.001 | 3 | 31 | 4.400337 | 1.108498 | 2.917772 | 0 | 12.18573 | 0
2018-02-23 04:54 | 224542.4 | 1560.0002 | 3 | 31 | 4.400315 | 0.9584217 | 2.952147 | 0 | 12.33699 | 0
2018-02-23 04:56 | 224662.4 | 1680.001 | 3 | 31 | 4.400338 | 0.8335972 | 2.981955 | 0 | 12.46816 | 0
2018-02-23 04:58 | 224782.4 | 1800.0002 | 3 | 31 | 4.40034 | 0.7296753 | 3.007957 | 0 | 12.58257 | 0
2018-02-23 04:59 | 224887.6 | 1905.1713 | 3 | 31 | 4.400324 | 0.6519966 | 3.028103 | 0 | 12.67122 | 0
2018-02-23 05:01 | 225007.6 | 119.9999 | 4 | 31 | 4.35288 | 0 | 3.028103 | 0 | 12.67122 | 0
2018-02-23 05:03 | 225127.6 | 240.0012 | 4 | 31 | 4.349091 | 0 | 3.028103 | 0 | 12.67122 | 0
2018-02-23 05:04 | 225187.6 | 300.0014 | 4 | 31 | 4.347951 | 0 | 3.028103 | 0 | 12.67122 | 0
2018-02-23 05:06 | 225307.7 | 120.0001 | 5 | 31 | 4.104197 | -3.259946 | 3.028103 | 0.1086477 | 12.67122 | 0.4493859
2018-02-23 05:08 | 225427.7 | 240.0009 | 5 | 31 | 4.059925 | -3.259955 | 3.028103 | 0.2173006 | 12.67122 | 0.8928808
2018-02-23 05:10 | 225547.7 | 360.0013 | 5 | 31 | 4.017411 | -3.259867 | 3.028103 | 0.3259518 | 12.67122 | 1.331679
2018-02-23 05:12 | 225667.7 | 480.0001 | 5 | 31 | 3.975806 | -3.259886 | 3.028103 | 0.4346015 | 12.67122 | 1.7659
2018-02-23 05:14 | 225787.7 | 600.0014 | 5 | 31 | 3.935248 | -3.259931 | 3.028103 | 0.5432547 | 12.67122 | 2.19567
2018-02-23 05:16 | 225907.7 | 720.0007 | 5 | 31 | 3.896195 | -3.259877 | 3.028103 | 0.6519056 | 12.67122 | 2.621101
2018-02-23 05:18 | 226027.7 | 840.0009 | 5 | 31 | 3.858947 | -3.259906 | 3.028103 | 0.7605599 | 12.67122 | 3.042397
2018-02-23 05:20 | 226147.7 | 960.0015 | 5 | 31 | 3.823765 | -3.259921 | 3.028103 | 0.8692093 | 12.67122 | 3.459739
2018-02-23 05:22 | 226267.7 | 1080.001 | 5 | 31 | 3.790614 | -3.259943 | 3.028103 | 0.9778484 | 12.67122 | 3.873331
2018-02-23 05:24 | 226387.7 | 1200.0001 | 5 | 31 | 3.759565 | -3.259886 | 3.028103 | 1.086489 | 12.67122 | 4.283442
2018-02-23 05:26 | 226507.7 | 1320.0007 | 5 | 31 | 3.730322 | -3.259826 | 3.028103 | 1.19514 | 12.67122 | 4.690318
2018-02-23 05:28 | 226627.7 | 1440.0001 | 5 | 31 | 3.702731 | -3.259836 | 3.028103 | 1.303787 | 12.67122 | 5.094095
2018-02-23 05:30 | 226747.7 | 1560.0009 | 5 | 31 | 3.676677 | -3.259851 | 3.028103 | 1.412436 | 12.67122 | 5.494963
2018-02-23 05:32 | 226867.7 | 1680.0007 | 5 | 31 | 3.652346 | -3.259904 | 3.028103 | 1.521088 | 12.67122 | 5.893105
2018-02-23 05:34 | 226987.7 | 1800.001 | 5 | 31 | 3.629929 | -3.259838 | 3.028103 | 1.629738 | 12.67122 | 6.288696
2018-02-23 05:36 | 227107.7 | 1920.0009 | 5 | 31 | 3.609465 | -3.259873 | 3.028103 | 1.738385 | 12.67122 | 6.681946
2018-02-23 05:38 | 227227.7 | 2040.0009 | 5 | 31 | 3.59088 | -3.259888 | 3.028103 | 1.847029 | 12.67122 | 7.073068
2018-02-23 05:40 | 227347.7 | 2160.0001 | 5 | 31 | 3.573915 | -3.260014 | 3.028103 | 1.955675 | 12.67122 | 7.462267
2018-02-23 05:42 | 227467.7 | 2280.0001 | 5 | 31 | 3.558191 | -3.259898 | 3.028103 | 2.064328 | 12.67122 | 7.849719
2018-02-23 05:44 | 227587.7 | 2400.0009 | 5 | 31 | 3.543135 | -3.260123 | 3.028103 | 2.172979 | 12.67122 | 8.235499
2018-02-23 05:46 | 227707.7 | 2520.0013 | 5 | 31 | 3.528185 | -3.259842 | 3.028103 | 2.281633 | 12.67122 | 8.619665
2018-02-23 05:48 | 227827.7 | 2640.0014 | 5 | 31 | 3.512266 | -3.259879 | 3.028103 | 2.390285 | 12.67122 | 9.002159
2018-02-23 05:50 | 227947.7 | 2760.0006 | 5 | 31 | 3.493284 | -3.260181 | 3.028103 | 2.498929 | 12.67122 | 9.382757
2018-02-23 05:52 | 228067.7 | 2880.0009 | 5 | 31 | 3.467983 | -3.259824 | 3.028103 | 2.607582 | 12.67122 | 9.761018
2018-02-23 05:54 | 228187.7 | 3000.0006 | 5 | 31 | 3.43265 | -3.259974 | 3.028103 | 2.716236 | 12.67122 | 10.13601
2018-02-23 05:56 | 228307.7 | 3120.0014 | 5 | 31 | 3.378903 | -3.259867 | 3.028103 | 2.824886 | 12.67122 | 10.5063
2018-02-23 05:58 | 228427.7 | 3240.0001 | 5 | 31 | 3.27605 | -3.260178 | 3.028103 | 2.933538 | 12.67122 | 10.86858
2018-02-23 06:00 | 228531.3 | 3343.5696 | 5 | 31 | 2.999996 | -3.259854 | 3.028103 | 3.027312 | 12.67122 | 11.16597
2018-02-23 06:02 | 228651.3 | 120.0007 | 6 | 31 | 3.309277 | 0 | 3.028103 | 3.027312 | 12.67122 | 11.16597
2018-02-23 06:04 | 228771.3 | 240.0004 | 6 | 31 | 3.319124 | 0 | 3.028103 | 3.027312 | 12.67122 | 11.16597
2018-02-23 06:05 | 228831.3 | 300.0014 | 6 | 31 | 3.322218 | 0 | 3.028103 | 3.027312 | 12.67122 | 11.16597
2018-02-23 06:05 | 228831.3 | 0.0026 | 7 | 32 | 3.322175 | 0 | 0 | 0 | 0 | 0
2018-02-23 06:07 | 228951.4 | 120.0008 | 2 | 32 | 3.952243 | 4.889963 | 0.162289 | 0 | 0.6211511 | 0
2018-02-23 06:09 | 229071.4 | 240.0006 | 2 | 32 | 3.998931 | 4.889954 | 0.325265 | 0 | 1.269428 | 0
2018-02-23 06:11 | 229191.4 | 360.0009 | 2 | 32 | 4.035637 | 4.889938 | 0.488245 | 0 | 1.924286 | 0
2018-02-23 06:13 | 229311.4 | 480.0001 | 2 | 32 | 4.065474 | 4.889942 | 0.6512241 | 0 | 2.584498 | 0
2018-02-23 06:15 | 229431.4 | 600.0015 | 2 | 32 | 4.091498 | 4.889875 | 0.8141997 | 0 | 3.249242 | 0
2018-02-23 06:17 | 229551.4 | 720.0001 | 2 | 32 | 4.115049 | 4.889973 | 0.9771802 | 0 | 3.917997 | 0
2018-02-23 06:19 | 229671.4 | 840.0014 | 2 | 32 | 4.14018 | 4.889904 | 1.140152 | 0 | 4.590644 | 0
2018-02-23 06:21 | 229791.4 | 960.0014 | 2 | 32 | 4.167881 | 4.889862 | 1.303126 | 0 | 5.267612 | 0
2018-02-23 06:23 | 229911.4 | 1080.0001 | 2 | 32 | 4.198461 | 4.889933 | 1.46609 | 0 | 5.949268 | 0
2018-02-23 06:25 | 230031.4 | 1200.0002 | 2 | 32 | 4.200376 | 4.341484 | 1.620089 | 0 | 6.596113 | 0
2018-02-23 06:27 | 230151.4 | 1320.0009 | 2 | 32 | 4.200376 | 3.818161 | 1.755973 | 0 | 7.166879 | 0
2018-02-23 06:29 | 230271.4 | 1440.0009 | 2 | 32 | 4.20039 | 3.330582 | 1.874999 | 0 | 7.666834 | 0
2018-02-23 06:30 | 230289.6 | 1458.1265 | 2 | 32 | 4.200377 | 3.259991 | 1.891586 | 0 | 7.736505 | 0
2018-02-23 06:32 | 230409.5 | 120.001 | 3 | 32 | 4.228123 | 3.260098 | 1.999807 | 0 | 8.19246 | 0
2018-02-23 06:34 | 230529.5 | 240.0015 | 3 | 32 | 4.260733 | 3.26009 | 2.108462 | 0 | 8.653612 | 0
2018-02-23 06:36 | 230649.5 | 360.0002 | 3 | 32 | 4.295804 | 3.260092 | 2.217118 | 0 | 9.118448 | 0
2018-02-23 06:38 | 230769.5 | 480.0002 | 3 | 32 | 4.333162 | 3.260021 | 2.325769 | 0 | 9.587205 | 0
2018-02-23 06:40 | 230889.5 | 600.0002 | 3 | 32 | 4.372395 | 3.26001 | 2.434418 | 0 | 10.06011 | 0
2018-02-23 06:42 | 231009.5 | 720.0008 | 3 | 32 | 4.400387 | 3.035112 | 2.541813 | 0 | 10.53164 | 0
2018-02-23 06:44 | 231129.5 | 840.001 | 3 | 32 | 4.40036 | 2.523207 | 2.634067 | 0 | 10.93759 | 0
2018-02-23 06:46 | 231249.5 | 960.001 | 3 | 32 | 4.40037 | 2.115591 | 2.711148 | 0 | 11.27678 | 0
2018-02-23 06:48 | 231369.5 | 1080.0008 | 3 | 32 | 4.400352 | 1.78384 | 2.77595 | 0 | 11.56193 | 0
2018-02-23 06:50 | 231489.5 | 1200.0002 | 3 | 32 | 4.400362 | 1.514 | 2.830749 | 0 | 11.80306 | 0
2018-02-23 06:52 | 231609.5 | 1320.001 | 3 | 32 | 4.400356 | 1.291452 | 2.877368 | 0 | 12.0082 | 0
2018-02-23 06:54 | 231729.5 | 1440.0016 | 3 | 32 | 4.400342 | 1.108995 | 2.917271 | 0 | 12.18379 | 0
2018-02-23 06:56 | 231849.5 | 1560.0009 | 3 | 32 | 4.400352 | 0.9581623 | 2.951644 | 0 | 12.33504 | 0
2018-02-23 06:58 | 231969.5 | 1680.0007 | 3 | 32 | 4.40033 | 0.8326149 | 2.981429 | 0 | 12.46611 | 0
2018-02-23 07:00 | 232089.5 | 1800.0003 | 3 | 32 | 4.400309 | 0.7284203 | 3.007399 | 0 | 12.58038 | 0
2018-02-23 07:01 | 232193.3 | 1903.8018 | 3 | 32 | 4.400336 | 0.6519947 | 3.027264 | 0 | 12.6678 | 0
2018-02-23 07:03 | 232313.4 | 120.0003 | 4 | 32 | 4.352869 | 0 | 3.027264 | 0 | 12.6678 | 0
2018-02-23 07:05 | 232433.4 | 239.9999 | 4 | 32 | 4.349074 | 0 | 3.027264 | 0 | 12.6678 | 0
2018-02-23 07:06 | 232493.4 | 300.0014 | 4 | 32 | 4.347939 | 0 | 3.027264 | 0 | 12.6678 | 0
2018-02-23 07:08 | 232613.5 | 120.0009 | 5 | 32 | 4.103656 | -3.2599 | 3.027264 | 0.1086483 | 12.6678 | 0.4493371
2018-02-23 07:10 | 232733.5 | 240.0014 | 5 | 32 | 4.059292 | -3.259933 | 3.027264 | 0.2173006 | 12.6678 | 0.8927661
2018-02-23 07:12 | 232853.5 | 360.0014 | 5 | 32 | 4.01679 | -3.259973 | 3.027264 | 0.3259495 | 12.6678 | 1.331485
2018-02-23 07:14 | 232973.5 | 480.0002 | 5 | 32 | 3.975179 | -3.259929 | 3.027264 | 0.4346002 | 12.6678 | 1.765644
2018-02-23 07:16 | 233093.5 | 600.0011 | 5 | 32 | 3.934606 | -3.259943 | 3.027264 | 0.5432509 | 12.6678 | 2.195334
2018-02-23 07:18 | 233213.5 | 720.0015 | 5 | 32 | 3.895564 | -3.25996 | 3.027264 | 0.6519058 | 12.6678 | 2.620713
2018-02-23 07:20 | 233333.5 | 840.0002 | 5 | 32 | 3.858287 | -3.259974 | 3.027264 | 0.7605574 | 12.6678 | 3.041929
2018-02-23 07:22 | 233453.5 | 960.0016 | 5 | 32 | 3.823133 | -3.25996 | 3.027264 | 0.8692073 | 12.6678 | 3.459202
2018-02-23 07:24 | 233573.5 | 1080.0011 | 5 | 32 | 3.78999 | -3.25996 | 3.027264 | 0.9778476 | 12.6678 | 3.872729
2018-02-23 07:26 | 233693.5 | 1200.001 | 5 | 32 | 3.758907 | -3.259895 | 3.027264 | 1.086491 | 12.6678 | 4.282781
2018-02-23 07:28 | 233813.5 | 1320.0011 | 5 | 32 | 3.729675 | -3.259921 | 3.027264 | 1.195141 | 12.6678 | 4.689583
2018-02-23 07:30 | 233933.5 | 1440.0011 | 5 | 32 | 3.70206 | -3.259933 | 3.027264 | 1.30379 | 12.6678 | 5.093291
2018-02-23 07:32 | 234053.5 | 1560.0008 | 5 | 32 | 3.675999 | -3.259892 | 3.027264 | 1.412442 | 12.6678 | 5.494097
2018-02-23 07:34 | 234173.5 | 1680.0002 | 5 | 32 | 3.651726 | -3.259851 | 3.027264 | 1.521088 | 12.6678 | 5.892143
2018-02-23 07:36 | 234293.5 | 1800.0002 | 5 | 32 | 3.629335 | -3.259852 | 3.027264 | 1.629738 | 12.6678 | 6.287666
2018-02-23 07:38 | 234413.5 | 1920.001 | 5 | 32 | 3.608942 | -3.259851 | 3.027264 | 1.738391 | 12.6678 | 6.68088
2018-02-23 07:40 | 234533.5 | 2040.001 | 5 | 32 | 3.590372 | -3.259854 | 3.027264 | 1.847032 | 12.6678 | 7.071935
2018-02-23 07:42 | 234653.5 | 2160.0002 | 5 | 32 | 3.573475 | -3.259844 | 3.027264 | 1.955669 | 12.6678 | 7.461053
2018-02-23 07:44 | 234773.5 | 2280.001 | 5 | 32 | 3.557782 | -3.259854 | 3.027264 | 2.064315 | 12.6678 | 7.848433
2018-02-23 07:46 | 234893.5 | 2400.0002 | 5 | 32 | 3.542755 | -3.259861 | 3.027264 | 2.172962 | 12.6678 | 8.234157
2018-02-23 07:48 | 235013.5 | 2520.0014 | 5 | 32 | 3.527764 | -3.259904 | 3.027264 | 2.281609 | 12.6678 | 8.618254
2018-02-23 07:50 | 235133.5 | 2640.0006 | 5 | 32 | 3.511833 | -3.259851 | 3.027264 | 2.390255 | 12.6678 | 9.000685
2018-02-23 07:52 | 235253.5 | 2760.0007 | 5 | 32 | 3.492857 | -3.259875 | 3.027264 | 2.498906 | 12.6678 | 9.381257
2018-02-23 07:54 | 235373.5 | 2880.0014 | 5 | 32 | 3.467445 | -3.259817 | 3.027264 | 2.607553 | 12.6678 | 9.759439
2018-02-23 07:56 | 235493.5 | 3000.001 | 5 | 32 | 3.43197 | -3.259842 | 3.027264 | 2.716205 | 12.6678 | 10.13436
2018-02-23 07:58 | 235613.5 | 3120.0007 | 5 | 32 | 3.377992 | -3.259869 | 3.027264 | 2.82485 | 12.6678 | 10.50455
2018-02-23 08:00 | 235733.5 | 3240.0002 | 5 | 32 | 3.274143 | -3.259854 | 3.027264 | 2.9335 | 12.6678 | 10.86669
2018-02-23 08:02 | 235835.9 | 3342.4177 | 5 | 32 | 2.99999 | -3.2599 | 3.027264 | 3.026226 | 12.6678 | 11.16061
2018-02-23 08:04 | 235955.9 | 120.0008 | 6 | 32 | 3.31055 | 0 | 3.027264 | 3.026226 | 12.6678 | 11.16061
2018-02-23 08:06 | 236075.9 | 240.0005 | 6 | 32 | 3.320424 | 0 | 3.027264 | 3.026226 | 12.6678 | 11.16061
2018-02-23 08:07 | 236135.9 | 300.0015 | 6 | 32 | 3.323503 | 0 | 3.027264 | 3.026226 | 12.6678 | 11.16061
2018-02-23 08:07 | 236136 | 0.0025 | 7 | 33 | 3.323567 | 0 | 0 | 0 | 0 | 0
2018-02-23 08:09 | 236256.0388 | 120.0005 | 2 | 33 | 3.953112 | 4.889921 | 0.1623025 | 4.94e-10 | 0.6213822 | 1.643e-09
2018-02-23 08:11 | 236376.0383 | 240 | 2 | 33 | 3.999732 | 4.889933 | 0.3252778 | 4.94e-10 | 1.269786 | 1.643e-09
2018-02-23 08:13 | 236496.0383 | 360 | 2 | 33 | 4.036401 | 4.889923 | 0.4882618 | 4.94e-10 | 1.924792 | 1.643e-09
2018-02-23 08:15 | 236616.0383 | 480 | 2 | 33 | 4.066257 | 4.889952 | 0.6512362 | 4.94e-10 | 2.585106 | 1.643e-09
2018-02-23 08:17 | 236736.0389 | 600.0006 | 2 | 33 | 4.092216 | 4.889837 | 0.8142182 | 4.94e-10 | 3.249999 | 1.643e-09
2018-02-23 08:19 | 236856.0391 | 720.0008 | 2 | 33 | 4.115711 | 4.889847 | 0.9771919 | 4.94e-10 | 3.918842 | 1.643e-09
2018-02-23 08:21 | 236976.0391 | 840.0008 | 2 | 33 | 4.140893 | 4.889914 | 1.140168 | 4.94e-10 | 4.591622 | 1.643e-09
2018-02-23 08:23 | 237096.0391 | 960.0008 | 2 | 33 | 4.168595 | 4.889952 | 1.303148 | 4.94e-10 | 5.268727 | 1.643e-09
2018-02-23 08:25 | 237216.0391 | 1080.0008 | 2 | 33 | 4.199187 | 4.889858 | 1.466111 | 4.94e-10 | 5.950498 | 1.643e-09
2018-02-23 08:27 | 237336.0392 | 1200.0009 | 2 | 33 | 4.200375 | 4.33164 | 1.619736 | 4.94e-10 | 6.595781 | 1.643e-09
2018-02-23 08:29 | 237456.04 | 1320.0017 | 2 | 33 | 4.200367 | 3.809612 | 1.755334 | 4.94e-10 | 7.165344 | 1.643e-09
2018-02-23 08:31 | 237576.0388 | 1440.0005 | 2 | 33 | 4.200358 | 3.322651 | 1.874091 | 4.94e-10 | 7.664165 | 1.643e-09
2018-02-23 08:31 | 237592.4446 | 1456.4063 | 2 | 33 | 4.200399 | 3.259991 | 1.889086 | 4.94e-10 | 7.727152 | 1.643e-09
2018-02-23 08:33 | 237712.5 | 120.0006 | 3 | 33 | 4.228128 | 3.260077 | 1.997305 | 4.94e-10 | 8.183098 | 1.643e-09
2018-02-23 08:35 | 237832.5 | 240.0001 | 3 | 33 | 4.260933 | 3.260073 | 2.105961 | 4.94e-10 | 8.644263 | 1.643e-09
2018-02-23 08:37 | 237952.5 | 360.0009 | 3 | 33 | 4.296148 | 3.260059 | 2.214617 | 4.94e-10 | 9.109133 | 1.643e-09
2018-02-23 08:39 | 238072.5 | 480.0001 | 3 | 33 | 4.333519 | 3.260029 | 2.323272 | 4.94e-10 | 9.577941 | 1.643e-09
2018-02-23 08:41 | 238192.5 | 600.0014 | 3 | 33 | 4.372798 | 3.260057 | 2.431924 | 4.94e-10 | 10.0509 | 1.643e-09
2018-02-23 08:43 | 238312.5 | 720.0013 | 3 | 33 | 4.400383 | 3.030481 | 2.53925 | 4.94e-10 | 10.52216 | 1.643e-09
2018-02-23 08:45 | 238432.5 | 840.0001 | 3 | 33 | 4.400362 | 2.520903 | 2.631375 | 4.94e-10 | 10.92754 | 1.643e-09
2018-02-23 08:47 | 238552.5 | 960.0009 | 3 | 33 | 4.400373 | 2.11455 | 2.708382 | 4.94e-10 | 11.2664 | 1.643e-09
2018-02-23 08:49 | 238672.5 | 1080.0009 | 3 | 33 | 4.400366 | 1.783358 | 2.77315 | 4.94e-10 | 11.5514 | 1.643e-09
2018-02-23 08:51 | 238792.5 | 1200.0009 | 3 | 33 | 4.40035 | 1.513426 | 2.827943 | 4.94e-10 | 11.79251 | 1.643e-09
2018-02-23 08:53 | 238912.5 | 1320.0013 | 3 | 33 | 4.400357 | 1.292385 | 2.874573 | 4.94e-10 | 11.9977 | 1.643e-09
2018-02-23 08:55 | 239032.5 | 1440.0014 | 3 | 33 | 4.400349 | 1.110756 | 2.914515 | 4.94e-10 | 12.17346 | 1.643e-09
2018-02-23 08:57 | 239152.5 | 1560.0009 | 3 | 33 | 4.400354 | 0.9603386 | 2.948939 | 4.94e-10 | 12.32494 | 1.643e-09
2018-02-23 08:59 | 239272.5 | 1680.0009 | 3 | 33 | 4.400328 | 0.8354359 | 2.978794 | 4.94e-10 | 12.45631 | 1.643e-09
2018-02-23 09:01 | 239392.5 | 1800.0006 | 3 | 33 | 4.40033 | 0.7312489 | 3.004843 | 4.94e-10 | 12.57093 | 1.643e-09
2018-02-23 09:03 | 239498.5 | 1906.0098 | 3 | 33 | 4.400293 | 0.6519985 | 3.025184 | 4.94e-10 | 12.66044 | 1.643e-09
2018-02-23 09:05 | 239618.5 | 120.0009 | 4 | 33 | 4.352612 | 0 | 3.025184 | 4.94e-10 | 12.66044 | 1.643e-09
2018-02-23 09:07 | 239738.5 | 240.0017 | 4 | 33 | 4.348813 | 0 | 3.025184 | 4.94e-10 | 12.66044 | 1.643e-09
2018-02-23 09:08 | 239798.5 | 300.0024 | 4 | 33 | 4.34766 | 0 | 3.025184 | 4.94e-10 | 12.66044 | 1.643e-09
2018-02-23 09:10 | 239918.6 | 120.0012 | 5 | 33 | 4.102538 | -3.25998 | 3.025184 | 0.1086531 | 12.66044 | 0.4492499
2018-02-23 09:12 | 240038.6 | 240.0012 | 5 | 33 | 4.058097 | -3.259995 | 3.025184 | 0.2173051 | 12.66044 | 0.8925511
2018-02-23 09:14 | 240158.6 | 360.0013 | 5 | 33 | 4.015615 | -3.259993 | 3.025184 | 0.3259538 | 12.66044 | 1.331142
2018-02-23 09:16 | 240278.6 | 480.0004 | 5 | 33 | 3.973969 | -3.259955 | 3.025184 | 0.4346093 | 12.66044 | 1.765189
2018-02-23 09:18 | 240398.6 | 600.0009 | 5 | 33 | 3.933424 | -3.259962 | 3.025184 | 0.5432618 | 12.66044 | 2.194755
2018-02-23 09:20 | 240518.6 | 720 | 5 | 33 | 3.894373 | -3.259908 | 3.025184 | 0.6519164 | 12.66044 | 2.620003
2018-02-23 09:22 | 240638.6 | 840.0005 | 5 | 33 | 3.857131 | -3.259931 | 3.025184 | 0.7605717 | 12.66044 | 3.041106
2018-02-23 09:24 | 240758.6 | 960.0004 | 5 | 33 | 3.822003 | -3.259976 | 3.025184 | 0.86922 | 12.66044 | 3.458249
2018-02-23 09:26 | 240878.6 | 1080.0014 | 5 | 33 | 3.788885 | -3.259933 | 3.025184 | 0.9778672 | 12.66044 | 3.871683
2018-02-23 09:28 | 240998.6 | 1200 | 5 | 33 | 3.757855 | -3.259937 | 3.025184 | 1.086508 | 12.66044 | 4.281608
2018-02-23 09:30 | 241118.6 | 1320.0004 | 5 | 33 | 3.728674 | -3.259912 | 3.025184 | 1.195152 | 12.66044 | 4.688275
2018-02-23 09:32 | 241238.6 | 1440 | 5 | 33 | 3.701116 | -3.25989 | 3.025184 | 1.303807 | 12.66044 | 5.091903
2018-02-23 09:34 | 241358.6 | 1560.0008 | 5 | 33 | 3.675154 | -3.259939 | 3.025184 | 1.412459 | 12.66044 | 5.492611
2018-02-23 09:36 | 241478.6 | 1680.0005 | 5 | 33 | 3.650895 | -3.259881 | 3.025184 | 1.521104 | 12.66044 | 5.890565
2018-02-23 09:38 | 241598.6 | 1800.0003 | 5 | 33 | 3.628543 | -3.259869 | 3.025184 | 1.629757 | 12.66044 | 6.286016
2018-02-23 09:40 | 241718.6 | 1920.0013 | 5 | 33 | 3.608145 | -3.259875 | 3.025184 | 1.738404 | 12.66044 | 6.679121
2018-02-23 09:42 | 241838.6 | 2040.0004 | 5 | 33 | 3.589613 | -3.259893 | 3.025184 | 1.84705 | 12.66044 | 7.070107
2018-02-23 09:44 | 241958.6 | 2160.0016 | 5 | 33 | 3.572679 | -3.259811 | 3.025184 | 1.955694 | 12.66044 | 7.459166
2018-02-23 09:46 | 242078.6 | 2280.0013 | 5 | 33 | 3.556991 | -3.25983 | 3.025184 | 2.06433 | 12.66044 | 7.846426
2018-02-23 09:48 | 242198.6 | 2400.0008 | 5 | 33 | 3.541933 | -3.259873 | 3.025184 | 2.172984 | 12.66044 | 8.232086
2018-02-23 09:50 | 242318.6 | 2520.0013 | 5 | 33 | 3.526928 | -3.259873 | 3.025184 | 2.281633 | 12.66044 | 8.616101
2018-02-23 09:52 | 242438.6 | 2640.0012 | 5 | 33 | 3.510925 | -3.260119 | 3.025184 | 2.390287 | 12.66044 | 8.998466
2018-02-23 09:54 | 242558.6 | 2760 | 5 | 33 | 3.491834 | -3.259815 | 3.025184 | 2.498936 | 12.66044 | 9.378927
2018-02-23 09:56 | 242678.6 | 2880.0005 | 5 | 33 | 3.466299 | -3.259892 | 3.025184 | 2.607585 | 12.66044 | 9.757003
2018-02-23 09:58 | 242798.6 | 3000.0008 | 5 | 33 | 3.430589 | -3.259849 | 3.025184 | 2.71624 | 12.66044 | 10.1318
2018-02-23 10:00 | 242918.6 | 3120.0016 | 5 | 33 | 3.375933 | -3.259867 | 3.025184 | 2.82489 | 12.66044 | 10.50182
2018-02-23 10:02 | 243038.6 | 3240.0008 | 5 | 33 | 3.270108 | -3.259895 | 3.025184 | 2.933543 | 12.66044 | 10.86366
2018-02-23 10:04 | 243138.5 | 3339.9663 | 5 | 33 | 2.999999 | -3.259871 | 3.025184 | 3.024053 | 12.66044 | 11.15027
2018-02-23 10:06 | 243258.6 | 120.0009 | 6 | 33 | 3.312239 | 0 | 3.025184 | 3.024053 | 12.66044 | 11.15027
2018-02-23 10:08 | 243378.6 | 240.0005 | 6 | 33 | 3.322061 | 0 | 3.025184 | 3.024053 | 12.66044 | 11.15027
2018-02-23 10:09 | 243438.6 | 300.0016 | 6 | 33 | 3.325096 | 0 | 3.025184 | 3.024053 | 12.66044 | 11.15027
2018-02-23 10:09 | 243438.6 | 0.0024 | 7 | 34 | 3.325175 | 0 | 0 | 0 | 0 | 0
2018-02-23 10:11 | 243558.7 | 120.0015 | 2 | 34 | 3.953338 | 4.889914 | 0.1622931 | 0 | 0.6214733 | 0
2018-02-23 10:13 | 243678.7 | 240.0006 | 2 | 34 | 3.999676 | 4.889885 | 0.3252643 | 0 | 1.269871 | 0
2018-02-23 10:15 | 243798.7 | 360.0009 | 2 | 34 | 4.036291 | 4.8899 | 0.4882398 | 0 | 1.924825 | 0
2018-02-23 10:17 | 243918.7 | 480.0009 | 2 | 34 | 4.066114 | 4.889946 | 0.6512151 | 0 | 2.585124 | 0
2018-02-23 10:19 | 244038.7 | 600.0009 | 2 | 34 | 4.092063 | 4.889889 | 0.8141915 | 0 | 3.249969 | 0
2018-02-23 10:21 | 244158.7 | 720.0001 | 2 | 34 | 4.115638 | 4.889898 | 0.9771569 | 0 | 3.918758 | 0
2018-02-23 10:23 | 244278.7 | 840.0014 | 2 | 34 | 4.140837 | 4.889851 | 1.140135 | 0 | 4.591537 | 0
2018-02-23 10:25 | 244398.7 | 960.0014 | 2 | 34 | 4.168629 | 4.889845 | 1.303108 | 0 | 5.268615 | 0
2018-02-23 10:27 | 244518.7 | 1080.0001 | 2 | 34 | 4.199289 | 4.889879 | 1.466065 | 0 | 5.950374 | 0
2018-02-23 10:29 | 244638.7 | 1200.0014 | 2 | 34 | 4.200356 | 4.328846 | 1.619605 | 0 | 6.595296 | 0
2018-02-23 10:31 | 244758.7 | 1320.0006 | 2 | 34 | 4.200395 | 3.807253 | 1.755097 | 0 | 7.164413 | 0
2018-02-23 10:33 | 244878.7 | 1440.0006 | 2 | 34 | 4.200369 | 3.320374 | 1.873764 | 0 | 7.662859 | 0
2018-02-23 10:33 | 244894.3 | 1455.668 | 2 | 34 | 4.200375 | 3.259989 | 1.888084 | 0 | 7.723011 | 0
2018-02-23 10:35 | 245014.4 | 120.0005 | 3 | 34 | 4.228067 | 3.260057 | 1.996299 | 0 | 8.178933 | 0
2018-02-23 10:37 | 245134.4 | 240.0001 | 3 | 34 | 4.26065 | 3.260059 | 2.104951 | 0 | 8.640064 | 0
2018-02-23 10:39 | 245254.4 | 360.0001 | 3 | 34 | 4.295691 | 3.260048 | 2.213607 | 0 | 9.104893 | 0
2018-02-23 10:41 | 245374.4 | 480.0009 | 3 | 34 | 4.332979 | 3.260061 | 2.322263 | 0 | 9.573651 | 0
2018-02-23 10:43 | 245494.4 | 600.0005 | 3 | 34 | 4.372176 | 3.260042 | 2.430913 | 0 | 10.04655 | 0
2018-02-23 10:45 | 245614.4 | 720.0009 | 3 | 34 | 4.400399 | 3.039852 | 2.538356 | 0 | 10.51826 | 0
2018-02-23 10:47 | 245734.4 | 840.0009 | 3 | 34 | 4.400374 | 2.526953 | 2.630722 | 0 | 10.92471 | 0
2018-02-23 10:49 | 245854.4 | 960.0009 | 3 | 34 | 4.400362 | 2.119081 | 2.707914 | 0 | 11.26438 | 0
2018-02-23 10:51 | 245974.4 | 1080.0001 | 3 | 34 | 4.400355 | 1.786531 | 2.772811 | 0 | 11.54995 | 0
2018-02-23 10:53 | 246094.4 | 1200.0005 | 3 | 34 | 4.400354 | 1.51528 | 2.827689 | 0 | 11.79143 | 0
2018-02-23 10:55 | 246214.4 | 1320.0006 | 3 | 34 | 4.400351 | 1.293795 | 2.874385 | 0 | 11.99691 | 0
2018-02-23 10:57 | 246334.4 | 1440.0001 | 3 | 34 | 4.400361 | 1.111996 | 2.914371 | 0 | 12.17287 | 0
2018-02-23 10:59 | 246454.4 | 1560.0001 | 3 | 34 | 4.400335 | 0.9607449 | 2.948828 | 0 | 12.32449 | 0
2018-02-23 11:01 | 246574.4 | 1680.0001 | 3 | 34 | 4.400311 | 0.8356323 | 2.978705 | 0 | 12.45596 | 0
2018-02-23 11:03 | 246694.4 | 1800.0009 | 3 | 34 | 4.40032 | 0.7312965 | 3.004764 | 0 | 12.57063 | 0
2018-02-23 11:05 | 246801 | 1906.6056 | 3 | 34 | 4.400305 | 0.6519909 | 3.025216 | 0 | 12.66062 | 0
2018-02-23 11:07 | 246921 | 120.0008 | 4 | 34 | 4.3528 | 0 | 3.025216 | 0 | 12.66062 | 0
2018-02-23 11:09 | 247041 | 240.0007 | 4 | 34 | 4.348989 | 0 | 3.025216 | 0 | 12.66062 | 0
2018-02-23 11:10 | 247101 | 300.0023 | 4 | 34 | 4.347873 | 0 | 3.025216 | 0 | 12.66062 | 0
2018-02-23 11:12 | 247221.1 | 120.0001 | 5 | 34 | 4.103558 | -3.259939 | 3.025216 | 0.1086466 | 12.66062 | 0.44932
2018-02-23 11:14 | 247341.1 | 240.001 | 5 | 34 | 4.059174 | -3.2599 | 3.025216 | 0.2172982 | 12.66062 | 0.8927341
2018-02-23 11:16 | 247461.1 | 360.0001 | 5 | 34 | 4.016668 | -3.259955 | 3.025216 | 0.325946 | 12.66062 | 1.331437
2018-02-23 11:18 | 247581.1 | 480.0004 | 5 | 34 | 3.975008 | -3.259933 | 3.025216 | 0.4345938 | 12.66062 | 1.765567
2018-02-23 11:20 | 247701.1 | 600.0006 | 5 | 34 | 3.934411 | -3.259937 | 3.025216 | 0.5432487 | 12.66062 | 2.195255
2018-02-23 11:22 | 247821.1 | 720.0001 | 5 | 34 | 3.895314 | -3.259828 | 3.025216 | 0.6519018 | 12.66062 | 2.620601
2018-02-23 11:24 | 247941.1 | 840.0014 | 5 | 34 | 3.858027 | -3.259933 | 3.025216 | 0.7605497 | 12.66062 | 3.041774
2018-02-23 11:26 | 248061.1 | 960.0017 | 5 | 34 | 3.822839 | -3.259914 | 3.025216 | 0.8692039 | 12.66062 | 3.459033
2018-02-23 11:28 | 248181.1 | 1080.001 | 5 | 34 | 3.789639 | -3.25996 | 3.025216 | 0.9778497 | 12.66062 | 3.872546
2018-02-23 11:30 | 248301.1 | 1200.0009 | 5 | 34 | 3.758567 | -3.259851 | 3.025216 | 1.08649 | 12.66062 | 4.282547
2018-02-23 11:32 | 248421.1 | 1320.0017 | 5 | 34 | 3.729303 | -3.259865 | 3.025216 | 1.195134 | 12.66062 | 4.689288
2018-02-23 11:34 | 248541.1 | 1440.0009 | 5 | 34 | 3.701662 | -3.259893 | 3.025216 | 1.303781 | 12.66062 | 5.092949
2018-02-23 11:36 | 248661.1 | 1560.0002 | 5 | 34 | 3.675639 | -3.2599 | 3.025216 | 1.41243 | 12.66062 | 5.493702
2018-02-23 11:38 | 248781.1 | 1680.0005 | 5 | 34 | 3.651319 | -3.259863 | 3.025216 | 1.521081 | 12.66062 | 5.891725
2018-02-23 11:40 | 248901.1 | 1800.001 | 5 | 34 | 3.628929 | -3.25989 | 3.025216 | 1.629736 | 12.66062 | 6.287223
2018-02-23 11:42 | 249021.1 | 1920.0001 | 5 | 34 | 3.608488 | -3.259958 | 3.025216 | 1.73838 | 12.66062 | 6.68036
2018-02-23 11:44 | 249141.1 | 2040.001 | 5 | 34 | 3.589931 | -3.259931 | 3.025216 | 1.847035 | 12.66062 | 7.071416
2018-02-23 11:46 | 249261.1 | 2160.0009 | 5 | 34 | 3.572995 | -3.259883 | 3.025216 | 1.955677 | 12.66062 | 7.4605
2018-02-23 11:48 | 249381.1 | 2280.0001 | 5 | 34 | 3.557266 | -3.259838 | 3.025216 | 2.064315 | 12.66062 | 7.8478
2018-02-23 11:50 | 249501.1 | 2400.0005 | 5 | 34 | 3.542236 | -3.260144 | 3.025216 | 2.172958 | 12.66062 | 8.233454
2018-02-23 11:52 | 249621.1 | 2520.001 | 5 | 34 | 3.527224 | -3.2599 | 3.025216 | 2.281607 | 12.66062 | 8.617501
2018-02-23 11:54 | 249741.1 | 2640.0005 | 5 | 34 | 3.511268 | -3.259871 | 3.025216 | 2.390258 | 12.66062 | 8.999888
2018-02-23 11:56 | 249861.1 | 2760.0006 | 5 | 34 | 3.492157 | -3.259809 | 3.025216 | 2.498909 | 12.66062 | 9.380393
2018-02-23 11:58 | 249981.1 | 2880.0007 | 5 | 34 | 3.46668 | -3.259831 | 3.025216 | 2.607554 | 12.66062 | 9.758492
2018-02-23 12:00 | 250101.1 | 3000.001 | 5 | 34 | 3.430994 | -3.259892 | 3.025216 | 2.716203 | 12.66062 | 10.13331
2018-02-23 12:02 | 250221.1 | 3120.0015 | 5 | 34 | 3.376509 | -3.259865 | 3.025216 | 2.824853 | 12.66062 | 10.50339
2018-02-23 12:04 | 250341.1 | 3240.0007 | 5 | 34 | 3.271285 | -3.25984 | 3.025216 | 2.933505 | 12.66062 | 10.86531
2018-02-23 12:05 | 250441.7 | 3340.6297 | 5 | 34 | 2.999996 | -3.259865 | 3.025216 | 3.024613 | 12.66062 | 11.1539
2018-02-23 12:07 | 250561.8 | 120.0005 | 6 | 34 | 3.311598 | 0 | 3.025216 | 3.024613 | 12.66062 | 11.1539
2018-02-23 12:09 | 250681.8 | 240.0008 | 6 | 34 | 3.32141 | 0 | 3.025216 | 3.024613 | 12.66062 | 11.1539
2018-02-23 12:10 | 250741.8 | 300.0024 | 6 | 34 | 3.324443 | 0 | 3.025216 | 3.024613 | 12.66062 | 11.1539
2018-02-23 12:10 | 250741.8 | 0.0023 | 7 | 35 | 3.324405 | 0 | 0 | 0 | 0 | 0
2018-02-23 12:12 | 250861.9 | 120.001 | 2 | 35 | 3.95307 | 4.889914 | 0.162306 | 0 | 0.6214479 | 0
2018-02-23 12:14 | 250981.9 | 240.0009 | 2 | 35 | 3.999518 | 4.889879 | 0.3252847 | 0 | 1.269842 | 0
2018-02-23 12:16 | 251101.9 | 360.0014 | 2 | 35 | 4.036147 | 4.889889 | 0.488261 | 0 | 1.924775 | 0
2018-02-23 12:18 | 251221.9 | 480.0001 | 2 | 35 | 4.065977 | 4.889902 | 0.6512403 | 0 | 2.585068 | 0
2018-02-23 12:20 | 251341.9 | 600.001 | 2 | 35 | 4.091954 | 4.889906 | 0.8142196 | 0 | 3.249905 | 0
2018-02-23 12:22 | 251461.9 | 720.0009 | 2 | 35 | 4.11552 | 4.88987 | 0.9771984 | 0 | 3.918731 | 0
2018-02-23 12:24 | 251581.9 | 840.001 | 2 | 35 | 4.140802 | 4.889963 | 1.140173 | 0 | 4.59148 | 0
2018-02-23 12:26 | 251701.9 | 960.0009 | 2 | 35 | 4.168622 | 4.889942 | 1.303156 | 0 | 5.268593 | 0
2018-02-23 12:28 | 251821.9 | 1080.0009 | 2 | 35 | 4.199336 | 4.889885 | 1.466127 | 0 | 5.950411 | 0
2018-02-23 12:30 | 251941.9 | 1200.0005 | 2 | 35 | 4.200384 | 4.327021 | 1.619624 | 0 | 6.595159 | 0
2018-02-23 12:32 | 252061.9 | 1320.001 | 2 | 35 | 4.200389 | 3.805267 | 1.755037 | 0 | 7.163942 | 0
2018-02-23 12:34 | 252181.9 | 1440.0006 | 2 | 35 | 4.200373 | 3.318909 | 1.87365 | 0 | 7.662161 | 0
2018-02-23 12:35 | 252197.1 | 1455.2216 | 2 | 35 | 4.200375 | 3.259998 | 1.887556 | 0 | 7.720573 | 0
2018-02-23 12:37 | 252317.1 | 120.0006 | 3 | 35 | 4.228091 | 3.260107 | 1.995778 | 0 | 8.17653 | 0
2018-02-23 12:39 | 252437.1 | 240.0021 | 3 | 35 | 4.260678 | 3.260086 | 2.104435 | 0 | 8.637687 | 0
2018-02-23 12:41 | 252557.1 | 360.0009 | 3 | 35 | 4.295767 | 3.260094 | 2.213097 | 0 | 9.102545 | 0
2018-02-23 12:43 | 252677.1 | 480.0001 | 3 | 35 | 4.333101 | 3.26012 | 2.321753 | 0 | 9.571318 | 0
2018-02-23 12:45 | 252797.1 | 600.0015 | 3 | 35 | 4.372341 | 3.260044 | 2.430413 | 0 | 10.04427 | 0
2018-02-23 12:47 | 252917.1 | 720.0009 | 3 | 35 | 4.400362 | 3.036613 | 2.53783 | 0 | 10.51589 | 0
2018-02-23 12:49 | 253037.1 | 840.0001 | 3 | 35 | 4.40035 | 2.524904 | 2.630138 | 0 | 10.92208 | 0
2018-02-23 12:51 | 253157.1 | 960.0014 | 3 | 35 | 4.400347 | 2.117716 | 2.707278 | 0 | 11.26152 | 0
2018-02-23 12:53 | 253277.1 | 1080.0009 | 3 | 35 | 4.40036 | 1.785761 | 2.772149 | 0 | 11.54698 | 0
2018-02-23 12:55 | 253397.1 | 1200.0021 | 3 | 35 | 4.40035 | 1.515285 | 2.827012 | 0 | 11.78839 | 0
2018-02-23 12:57 | 253517.1 | 1320.0009 | 3 | 35 | 4.400337 | 1.293474 | 2.873697 | 0 | 11.99383 | 0
2018-02-23 12:59 | 253637.1 | 1440.0022 | 3 | 35 | 4.400343 | 1.11133 | 2.913674 | 0 | 12.16973 | 0
2018-02-23 13:01 | 253757.1 | 1560.0009 | 3 | 35 | 4.400319 | 0.9604244 | 2.948125 | 0 | 12.32133 | 0
2018-02-23 13:03 | 253877.1 | 1680.0009 | 3 | 35 | 4.400291 | 0.834816 | 2.977998 | 0 | 12.45278 | 0
2018-02-23 13:05 | 253997.1 | 1800.0021 | 3 | 35 | 4.400328 | 0.7316589 | 3.004062 | 0 | 12.56747 | 0
2018-02-23 13:06 | 254104.1 | 1906.996 | 3 | 35 | 4.40032 | 0.6519947 | 3.024588 | 0 | 12.65779 | 0
2018-02-23 13:08 | 254224.1 | 120 | 4 | 35 | 4.352738 | 0 | 3.024588 | 0 | 12.65779 | 0
2018-02-23 13:10 | 254344.1 | 240.0013 | 4 | 35 | 4.348957 | 0 | 3.024588 | 0 | 12.65779 | 0
2018-02-23 13:11 | 254404.1 | 300.0007 | 4 | 35 | 4.347827 | 0 | 3.024588 | 0 | 12.65779 | 0
2018-02-23 13:13 | 254524.1997 | 120.0015 | 5 | 35 | 4.10326 | -3.259983 | 3.024588 | 0.1086507 | 12.65779 | 0.4493068
2018-02-23 13:15 | 254644.1987 | 240.0005 | 5 | 35 | 4.058863 | -3.259973 | 3.024588 | 0.2173 | 12.65779 | 0.8926786
2018-02-23 13:17 | 254764.1982 | 360 | 5 | 35 | 4.016351 | -3.259962 | 3.024588 | 0.3259549 | 12.65779 | 1.331376
2018-02-23 13:19 | 254884.1991 | 480.0009 | 5 | 35 | 3.974739 | -3.259911 | 3.024588 | 0.4346093 | 12.65779 | 1.765502
2018-02-23 13:21 | 255004.1982 | 600 | 5 | 35 | 3.934171 | -3.259968 | 3.024588 | 0.5432642 | 12.65779 | 2.195162
2018-02-23 13:23 | 255124.1983 | 720.0001 | 5 | 35 | 3.895096 | -3.259946 | 3.024588 | 0.6519138 | 12.65779 | 2.620469
2018-02-23 13:25 | 255244.1991 | 840.0009 | 5 | 35 | 3.857797 | -3.259946 | 3.024588 | 0.7605661 | 12.65779 | 3.041637
2018-02-23 13:27 | 255364.1992 | 960.001 | 5 | 35 | 3.822554 | -3.259941 | 3.024588 | 0.8692223 | 12.65779 | 3.458877
2018-02-23 13:29 | 255484.1988 | 1080.0006 | 5 | 35 | 3.789383 | -3.259966 | 3.024588 | 0.977873 | 12.65779 | 3.87238
2018-02-23 13:31 | 255604.1991 | 1200.0009 | 5 | 35 | 3.758263 | -3.259997 | 3.024588 | 1.08652 | 12.65779 | 4.282376
2018-02-23 13:33 | 255724.1992 | 1320.001 | 5 | 35 | 3.728964 | -3.259958 | 3.024588 | 1.195169 | 12.65779 | 4.689098
2018-02-23 13:35 | 255844.1983 | 1440.0001 | 5 | 35 | 3.701314 | -3.259911 | 3.024588 | 1.303818 | 12.65779 | 5.092731
2018-02-23 13:37 | 255964.1987 | 1560.0005 | 5 | 35 | 3.675217 | -3.259918 | 3.024588 | 1.412469 | 12.65779 | 5.493454
2018-02-23 13:39 | 256084.1991 | 1680.0009 | 5 | 35 | 3.650883 | -3.259916 | 3.024588 | 1.521124 | 12.65779 | 5.891448
2018-02-23 13:41 | 256204.1983 | 1800.0001 | 5 | 35 | 3.628423 | -3.259943 | 3.024588 | 1.629774 | 12.65779 | 6.286876
2018-02-23 13:43 | 256324.1983 | 1920.0001 | 5 | 35 | 3.607989 | -3.259964 | 3.024588 | 1.738426 | 12.65779 | 6.679986
2018-02-23 13:45 | 256444.1983 | 2040.0001 | 5 | 35 | 3.589364 | -3.259978 | 3.024588 | 1.847079 | 12.65779 | 7.070975
2018-02-23 13:47 | 256564.1988 | 2160.0006 | 5 | 35 | 3.572425 | -3.25998 | 3.024588 | 1.95573 | 12.65779 | 7.460032
2018-02-23 13:49 | 256684.1991 | 2280.0009 | 5 | 35 | 3.556666 | -3.259974 | 3.024588 | 2.064373 | 12.65779 | 7.847284
2018-02-23 13:51 | 256804.1982 | 2400 | 5 | 35 | 3.541573 | -3.259933 | 3.024588 | 2.173015 | 12.65779 | 8.232866
2018-02-23 13:53 | 256924.1991 | 2520.0009 | 5 | 35 | 3.526491 | -3.259935 | 3.024588 | 2.281668 | 12.65779 | 8.616855
2018-02-23 13:55 | 257044.1995 | 2640.0013 | 5 | 35 | 3.51044 | -3.259911 | 3.024588 | 2.390315 | 12.65779 | 8.99914
2018-02-23 13:57 | 257164.1982 | 2760 | 5 | 35 | 3.491224 | -3.259923 | 3.024588 | 2.498967 | 12.65779 | 9.379554
2018-02-23 13:59 | 257284.1988 | 2880.0006 | 5 | 35 | 3.465656 | -3.25996 | 3.024588 | 2.607616 | 12.65779 | 9.75756
2018-02-23 14:01 | 257404.1991 | 3000.0009 | 5 | 35 | 3.429753 | -3.259962 | 3.024588 | 2.716269 | 12.65779 | 10.13227
2018-02-23 14:03 | 257524.1988 | 3120.0006 | 5 | 35 | 3.374737 | -3.259902 | 3.024588 | 2.82492 | 12.65779 | 10.50219
2018-02-23 14:05 | 257644.1991 | 3240.0009 | 5 | 35 | 3.268041 | -3.259914 | 3.024588 | 2.933572 | 12.65779 | 10.86386
2018-02-23 14:07 | 257743.2558 | 3339.0576 | 5 | 35 | 2.999988 | -3.259953 | 3.024588 | 3.023258 | 12.65779 | 11.14772
2018-02-23 14:09 | 257863.3 | 119.9999 | 6 | 35 | 3.314713 | 0 | 3.024588 | 3.023258 | 12.65779 | 11.14772
2018-02-23 14:11 | 257983.3 | 239.9999 | 6 | 35 | 3.324514 | 0 | 3.024588 | 3.023258 | 12.65779 | 11.14772
2018-02-23 14:12 | 258043.3 | 300.0006 | 6 | 35 | 3.327564 | 0 | 3.024588 | 3.023258 | 12.65779 | 11.14772
2018-02-23 14:12 | 258043.3 | 0.0024 | 7 | 36 | 3.327709 | 0 | 0 | 0 | 0 | 0
2018-02-23 14:14 | 258163.4 | 120.0001 | 2 | 36 | 3.954914 | 4.889944 | 0.1623044 | 0 | 0.6218511 | 0
2018-02-23 14:16 | 258283.4 | 240.0001 | 2 | 36 | 4.001064 | 4.889933 | 0.3252836 | 0 | 1.27051 | 0
2018-02-23 14:18 | 258403.4 | 360.0013 | 2 | 36 | 4.037641 | 4.889944 | 0.4882636 | 0 | 1.925706 | 0
2018-02-23 14:20 | 258523.4 | 480.0009 | 2 | 36 | 4.067385 | 4.890003 | 0.6512406 | 0 | 2.586229 | 0
2018-02-23 14:22 | 258643.4 | 600.0014 | 2 | 36 | 4.09331 | 4.889957 | 0.8142151 | 0 | 3.251271 | 0
2018-02-23 14:24 | 258763.4 | 720.0006 | 2 | 36 | 4.116849 | 4.889996 | 0.9771939 | 0 | 3.920313 | 0
2018-02-23 14:26 | 258883.4 | 840.0017 | 2 | 36 | 4.142098 | 4.889942 | 1.140174 | 0 | 4.593298 | 0
2018-02-23 14:28 | 259003.4 | 960.0009 | 2 | 36 | 4.169875 | 4.889996 | 1.303156 | 0 | 5.270615 | 0
2018-02-23 14:30 | 259123.4 | 1080.0001 | 2 | 36 | 4.200397 | 4.886517 | 1.46613 | 0 | 5.952647 | 0
2018-02-23 14:32 | 259243.4 | 1200.0001 | 2 | 36 | 4.200385 | 4.312069 | 1.619003 | 0 | 6.594772 | 0
2018-02-23 14:34 | 259363.4 | 1320.0015 | 2 | 36 | 4.200362 | 3.793562 | 1.753991 | 0 | 7.161771 | 0
2018-02-23 14:36 | 259483.4 | 1440.0009 | 2 | 36 | 4.200377 | 3.31109 | 1.872286 | 0 | 7.658656 | 0
2018-02-23 14:36 | 259496.6 | 1453.22 | 2 | 36 | 4.200375 | 3.259989 | 1.884346 | 0 | 7.709314 | 0
2018-02-23 14:38 | 259616.6 | 120.0001 | 3 | 36 | 4.228028 | 3.260094 | 1.992566 | 0 | 8.165257 | 0
2018-02-23 14:40 | 259736.6 | 240.0009 | 3 | 36 | 4.260567 | 3.260197 | 2.101225 | 0 | 8.626412 | 0
2018-02-23 14:42 | 259856.6 | 360.0009 | 3 | 36 | 4.295612 | 3.260084 | 2.209881 | 0 | 9.091231 | 0
2018-02-23 14:44 | 259976.6 | 480.0009 | 3 | 36 | 4.332904 | 3.260168 | 2.31854 | 0 | 9.559996 | 0
2018-02-23 14:46 | 260096.6 | 600.0005 | 3 | 36 | 4.372104 | 3.260109 | 2.427192 | 0 | 10.03289 | 0
2018-02-23 14:48 | 260216.6 | 720.0009 | 3 | 36 | 4.400393 | 3.041479 | 2.534665 | 0 | 10.50473 | 0
2018-02-23 14:50 | 260336.6 | 840.0009 | 3 | 36 | 4.400386 | 2.52944 | 2.627099 | 0 | 10.91148 | 0
2018-02-23 14:52 | 260456.6 | 960.0001 | 3 | 36 | 4.40037 | 2.121473 | 2.70436 | 0 | 11.25146 | 0
2018-02-23 14:54 | 260576.6 | 1080.0006 | 3 | 36 | 4.400352 | 1.788689 | 2.76934 | 0 | 11.53739 | 0
2018-02-23 14:56 | 260696.6 | 1200.0014 | 3 | 36 | 4.400346 | 1.517868 | 2.824309 | 0 | 11.77927 | 0
2018-02-23 14:58 | 260816.6 | 1320.0009 | 3 | 36 | 4.400321 | 1.295826 | 2.871092 | 0 | 11.98514 | 0
2018-02-23 15:00 | 260936.6 | 1440.0013 | 3 | 36 | 4.400339 | 1.113525 | 2.911157 | 0 | 12.16144 | 0
2018-02-23 15:02 | 261056.6 | 1560.0001 | 3 | 36 | 4.400355 | 0.9638367 | 2.945688 | 0 | 12.31339 | 0
2018-02-23 15:04 | 261176.6 | 1680.0009 | 3 | 36 | 4.400325 | 0.8379269 | 2.975637 | 0 | 12.44517 | 0
2018-02-23 15:06 | 261296.6 | 1800.0006 | 3 | 36 | 4.400329 | 0.7331104 | 3.00177 | 0 | 12.56016 | 0
2018-02-23 15:08 | 261405.5 | 1908.852 | 3 | 36 | 4.400301 | 0.6519928 | 3.022686 | 0 | 12.6522 | 0
2018-02-23 15:10 | 261525.5 | 120.0013 | 4 | 36 | 4.352604 | 0 | 3.022686 | 0 | 12.6522 | 0
2018-02-23 15:12 | 261645.5 | 240.0008 | 4 | 36 | 4.348797 | 0 | 3.022686 | 0 | 12.6522 | 0
2018-02-23 15:13 | 261705.5 | 300.0016 | 4 | 36 | 4.347648 | 0 | 3.022686 | 0 | 12.6522 | 0
2018-02-23 15:15 | 261825.6 | 120.0014 | 5 | 36 | 4.102426 | -3.260001 | 3.022686 | 0.1086477 | 12.6522 | 0.4492145
2018-02-23 15:17 | 261945.6 | 240.0002 | 5 | 36 | 4.057994 | -3.260026 | 3.022686 | 0.2173 | 12.6522 | 0.8925044
2018-02-23 15:19 | 262065.6 | 360.0011 | 5 | 36 | 4.015501 | -3.259964 | 3.022686 | 0.3259572 | 12.6522 | 1.331118
2018-02-23 15:21 | 262185.6 | 480.0012 | 5 | 36 | 3.973846 | -3.25995 | 3.022686 | 0.4346069 | 12.6522 | 1.76513
2018-02-23 15:23 | 262305.6 | 600.0008 | 5 | 36 | 3.933266 | -3.259964 | 3.022686 | 0.5432618 | 12.6522 | 2.194692
2018-02-23 15:25 | 262425.6 | 720.0004 | 5 | 36 | 3.8942 | -3.259931 | 3.022686 | 0.6519144 | 12.6522 | 2.619913
2018-02-23 15:27 | 262545.6 | 840.0007 | 5 | 36 | 3.856911 | -3.25998 | 3.022686 | 0.7605671 | 12.6522 | 3.040985
2018-02-23 15:29 | 262665.6 | 960.0008 | 5 | 36 | 3.821749 | -3.259923 | 3.022686 | 0.8692186 | 12.6522 | 3.458114
2018-02-23 15:31 | 262785.6 | 1080.0001 | 5 | 36 | 3.788602 | -3.259989 | 3.022686 | 0.977872 | 12.6522 | 3.871541
2018-02-23 15:33 | 262905.6 | 1200.0008 | 5 | 36 | 3.757565 | -3.259987 | 3.022686 | 1.08652 | 12.6522 | 4.28146
2018-02-23 15:35 | 263025.6 | 1320.0008 | 5 | 36 | 3.728303 | -3.259971 | 3.022686 | 1.195168 | 12.6522 | 4.688105
2018-02-23 15:37 | 263145.6 | 1440.0016 | 5 | 36 | 3.700695 | -3.25995 | 3.022686 | 1.303816 | 12.6522 | 5.091663
2018-02-23 15:39 | 263265.6 | 1560.0003 | 5 | 36 | 3.674625 | -3.259966 | 3.022686 | 1.412468 | 12.6522 | 5.492319
2018-02-23 15:41 | 263385.6 | 1680.0003 | 5 | 36 | 3.650277 | -3.25995 | 3.022686 | 1.521118 | 12.6522 | 5.890228
2018-02-23 15:43 | 263505.6 | 1800.0003 | 5 | 36 | 3.627882 | -3.259895 | 3.022686 | 1.629771 | 12.6522 | 6.285607
2018-02-23 15:45 | 263625.6 | 1920.0003 | 5 | 36 | 3.60742 | -3.259968 | 3.022686 | 1.738427 | 12.6522 | 6.678667
2018-02-23 15:47 | 263745.6 | 2040.0011 | 5 | 36 | 3.588831 | -3.259933 | 3.022686 | 1.847081 | 12.6522 | 7.069603
2018-02-23 15:49 | 263865.6 | 2160.0003 | 5 | 36 | 3.571918 | -3.259933 | 3.022686 | 1.955734 | 12.6522 | 7.458606
2018-02-23 15:51 | 263985.6 | 2280.0011 | 5 | 36 | 3.556206 | -3.259923 | 3.022686 | 2.064382 | 12.6522 | 7.845825
2018-02-23 15:53 | 264105.6 | 2400.0011 | 5 | 36 | 3.541109 | -3.259927 | 3.022686 | 2.173025 | 12.6522 | 8.231359
2018-02-23 15:55 | 264225.6 | 2520.0008 | 5 | 36 | 3.526091 | -3.259904 | 3.022686 | 2.281672 | 12.6522 | 8.615275
2018-02-23 15:57 | 264345.6 | 2640.0011 | 5 | 36 | 3.510047 | -3.259935 | 3.022686 | 2.390319 | 12.6522 | 8.997522
2018-02-23 15:59 | 264465.6 | 2760.0003 | 5 | 36 | 3.490844 | -3.259908 | 3.022686 | 2.498969 | 12.6522 | 9.377888
2018-02-23 16:01 | 264585.6 | 2880.0008 | 5 | 36 | 3.465241 | -3.259941 | 3.022686 | 2.60762 | 12.6522 | 9.755857
2018-02-23 16:03 | 264705.6 | 3000.0003 | 5 | 36 | 3.429278 | -3.259912 | 3.022686 | 2.716272 | 12.6522 | 10.13052
2018-02-23 16:05 | 264825.6 | 3120.0001 | 5 | 36 | 3.373896 | -3.259927 | 3.022686 | 2.824923 | 12.6522 | 10.50037
2018-02-23 16:07 | 264945.6 | 3240.0003 | 5 | 36 | 3.266068 | -3.259908 | 3.022686 | 2.933574 | 12.6522 | 10.8619
2018-02-23 16:09 | 265043.2 | 3337.5778 | 5 | 36 | 2.999984 | -3.259939 | 3.022686 | 3.021922 | 12.6522 | 11.14139
2018-02-23 16:11 | 265163.2 | 120 | 6 | 36 | 3.314528 | 0 | 3.022686 | 3.021922 | 12.6522 | 11.14139
2018-02-23 16:13 | 265283.2 | 240.0005 | 6 | 36 | 3.324336 | 0 | 3.022686 | 3.021922 | 12.6522 | 11.14139
2018-02-23 16:14 | 265343.2 | 300.0015 | 6 | 36 | 3.327335 | 0 | 3.022686 | 3.021922 | 12.6522 | 11.14139
2018-02-23 16:14 | 265343.3 | 0.0025 | 7 | 37 | 3.327291 | 0 | 0 | 0 | 0 | 0
2018-02-23 16:16 | 265463.3 | 120.0009 | 2 | 37 | 3.954658 | 4.889975 | 0.1623148 | 0 | 0.6218402 | 0
2018-02-23 16:18 | 265583.3 | 240.0006 | 2 | 37 | 4.000792 | 4.889982 | 0.3252891 | 0 | 1.270437 | 0
2018-02-23 16:20 | 265703.3 | 360.0005 | 2 | 37 | 4.037381 | 4.889977 | 0.4882681 | 0 | 1.925587 | 0
2018-02-23 16:22 | 265823.3 | 480.0009 | 2 | 37 | 4.067192 | 4.889921 | 0.6512469 | 0 | 2.586079 | 0
2018-02-23 16:24 | 265943.3 | 600.0017 | 2 | 37 | 4.093143 | 4.889938 | 0.8142287 | 0 | 3.251123 | 0
2018-02-23 16:26 | 266063.3 | 720.0006 | 2 | 37 | 4.116747 | 4.889898 | 0.9772084 | 0 | 3.920148 | 0
2018-02-23 16:28 | 266183.3 | 840.0017 | 2 | 37 | 4.14205 | 4.88995 | 1.140188 | 0 | 4.593119 | 0
2018-02-23 16:30 | 266303.3 | 960.0017 | 2 | 37 | 4.169901 | 4.889952 | 1.303161 | 0 | 5.270395 | 0
2018-02-23 16:32 | 266423.3 | 1080.001 | 2 | 37 | 4.200385 | 4.88175 | 1.466141 | 0 | 5.952467 | 0
2018-02-23 16:34 | 266543.3 | 1200.001 | 2 | 37 | 4.200369 | 4.307951 | 1.61891 | 0 | 6.594156 | 0
2018-02-23 16:36 | 266663.3 | 1320.001 | 2 | 37 | 4.2004 | 3.79088 | 1.753789 | 0 | 7.160699 | 0
2018-02-23 16:38 | 266783.3 | 1440.0014 | 2 | 37 | 4.200388 | 3.307848 | 1.871981 | 0 | 7.657148 | 0
2018-02-23 16:38 | 266795.7 | 1452.38 | 2 | 37 | 4.200359 | 3.259987 | 1.883271 | 0 | 7.704573 | 0
2018-02-23 16:40 | 266915.7 | 120.0006 | 3 | 37 | 4.228004 | 3.260061 | 1.991485 | 0 | 8.160488 | 0
2018-02-23 16:42 | 267035.7 | 240.0006 | 3 | 37 | 4.260527 | 3.260035 | 2.100142 | 0 | 8.621634 | 0
2018-02-23 16:44 | 267155.7 | 360.0007 | 3 | 37 | 4.295559 | 3.260061 | 2.208798 | 0 | 9.086449 | 0
2018-02-23 16:46 | 267275.7 | 480.0014 | 3 | 37 | 4.332796 | 3.260099 | 2.317454 | 0 | 9.555188 | 0
2018-02-23 16:48 | 267395.7 | 600.0006 | 3 | 37 | 4.372003 | 3.260046 | 2.42611 | 0 | 10.02809 | 0
2018-02-23 16:50 | 267515.7 | 720.0005 | 3 | 37 | 4.400381 | 3.043142 | 2.533607 | 0 | 10.50004 | 0
2018-02-23 16:52 | 267635.7 | 840.0001 | 3 | 37 | 4.40038 | 2.531023 | 2.6261 | 0 | 10.90704 | 0
2018-02-23 16:54 | 267755.7 | 960.0001 | 3 | 37 | 4.40037 | 2.12311 | 2.703414 | 0 | 11.24725 | 0
2018-02-23 16:56 | 267875.7 | 1080.0009 | 3 | 37 | 4.40037 | 1.790844 | 2.768445 | 0 | 11.53341 | 0
2018-02-23 16:58 | 267995.7 | 1200.0009 | 3 | 37 | 4.400354 | 1.519737 | 2.823465 | 0 | 11.77552 | 0
2018-02-23 17:00 | 268115.7 | 1320.0001 | 3 | 37 | 4.400363 | 1.297421 | 2.870288 | 0 | 11.98155 | 0
2018-02-23 17:02 | 268235.7 | 1440.0009 | 3 | 37 | 4.400337 | 1.113571 | 2.910362 | 0 | 12.15789 | 0
2018-02-23 17:04 | 268355.7 | 1560.0001 | 3 | 37 | 4.400335 | 0.9632778 | 2.944898 | 0 | 12.30986 | 0
2018-02-23 17:06 | 268475.7 | 1680.0001 | 3 | 37 | 4.40033 | 0.8381786 | 2.974859 | 0 | 12.4417 | 0
2018-02-23 17:08 | 268595.7 | 1800.0009 | 3 | 37 | 4.400346 | 0.7331772 | 3.000984 | 0 | 12.55666 | 0
2018-02-23 17:10 | 268705.5 | 1909.7728 | 3 | 37 | 4.400312 | 0.6519985 | 3.022063 | 0 | 12.64941 | 0
2018-02-23 17:12 | 268825.5 | 120 | 4 | 37 | 4.352591 | 0 | 3.022063 | 0 | 12.64941 | 0
2018-02-23 17:14 | 268945.5 | 240 | 4 | 37 | 4.348758 | 0 | 3.022063 | 0 | 12.64941 | 0
2018-02-23 17:15 | 269005.5 | 300.0023 | 4 | 37 | 4.347633 | 0 | 3.022063 | 0 | 12.64941 | 0
2018-02-23 17:17 | 269125.6 | 120.0007 | 5 | 37 | 4.102221 | -3.25996 | 3.022063 | 0.1086525 | 12.64941 | 0.4492113
2018-02-23 17:19 | 269245.6 | 240.0009 | 5 | 37 | 4.057913 | -3.259955 | 3.022063 | 0.2173022 | 12.64941 | 0.8924751
2018-02-23 17:21 | 269365.6 | 360.0002 | 5 | 37 | 4.015448 | -3.259974 | 3.022063 | 0.3259558 | 12.64941 | 1.331066
2018-02-23 17:23 | 269485.6 | 480.0002 | 5 | 37 | 3.973897 | -3.259929 | 3.022063 | 0.434607 | 12.64941 | 1.765082
2018-02-23 17:25 | 269605.6 | 600.0014 | 5 | 37 | 3.933375 | -3.259971 | 3.022063 | 0.5432587 | 12.64941 | 2.194639
2018-02-23 17:27 | 269725.6 | 720.0018 | 5 | 37 | 3.89431 | -3.25998 | 3.022063 | 0.6519101 | 12.64941 | 2.619867
2018-02-23 17:29 | 269845.6 | 840.0006 | 5 | 37 | 3.8571 | -3.259958 | 3.022063 | 0.7605594 | 12.64941 | 3.040941
2018-02-23 17:31 | 269965.6 | 960.0014 | 5 | 37 | 3.821915 | -3.259991 | 3.022063 | 0.8692138 | 12.64941 | 3.4581
2018-02-23 17:33 | 270085.6 | 1080.0002 | 5 | 37 | 3.788768 | -3.259964 | 3.022063 | 0.9778654 | 12.64941 | 3.871538
2018-02-23 17:35 | 270205.6 | 1200.0001 | 5 | 37 | 3.757731 | -3.259927 | 3.022063 | 1.086512 | 12.64941 | 4.281469
2018-02-23 17:37 | 270325.6 | 1320.0014 | 5 | 37 | 3.728511 | -3.259916 | 3.022063 | 1.195151 | 12.64941 | 4.688104
2018-02-23 17:39 | 270445.6 | 1440.0017 | 5 | 37 | 3.700891 | -3.259939 | 3.022063 | 1.303797 | 12.64941 | 5.09168
2018-02-23 17:41 | 270565.6 | 1560.0009 | 5 | 37 | 3.674883 | -3.259886 | 3.022063 | 1.412448 | 12.64941 | 5.492355
2018-02-23 17:43 | 270685.6 | 1680.0009 | 5 | 37 | 3.650567 | -3.2599 | 3.022063 | 1.521101 | 12.64941 | 5.890304
2018-02-23 17:45 | 270805.6 | 1800.0001 | 5 | 37 | 3.628174 | -3.259886 | 3.022063 | 1.629753 | 12.64941 | 6.28571
2018-02-23 17:47 | 270925.6 | 1920.0001 | 5 | 37 | 3.607763 | -3.259851 | 3.022063 | 1.738406 | 12.64941 | 6.678795
2018-02-23 17:49 | 271045.6 | 2040.0002 | 5 | 37 | 3.589211 | -3.260008 | 3.022063 | 1.847055 | 12.64941 | 7.06975
2018-02-23 17:51 | 271165.6 | 2160.0009 | 5 | 37 | 3.572278 | -3.259925 | 3.022063 | 1.955705 | 12.64941 | 7.458788
2018-02-23 17:53 | 271285.6 | 2280.0001 | 5 | 37 | 3.556569 | -3.259893 | 3.022063 | 2.064359 | 12.64941 | 7.846067
2018-02-23 17:55 | 271405.6 | 2400.0013 | 5 | 37 | 3.541509 | -3.259923 | 3.022063 | 2.173002 | 12.64941 | 8.231642
2018-02-23 17:57 | 271525.6 | 2520.0001 | 5 | 37 | 3.526467 | -3.259946 | 3.022063 | 2.281643 | 12.64941 | 8.615582
2018-02-23 17:59 | 271645.6 | 2640.0001 | 5 | 37 | 3.510443 | -3.2599 | 3.022063 | 2.390291 | 12.64941 | 8.997871
2018-02-23 18:01 | 271765.6 | 2760.0006 | 5 | 37 | 3.491179 | -3.259964 | 3.022063 | 2.498937 | 12.64941 | 9.378262
2018-02-23 18:03 | 271885.6 | 2880.0014 | 5 | 37 | 3.465513 | -3.259902 | 3.022063 | 2.607588 | 12.64941 | 9.756267
2018-02-23 18:05 | 272005.6 | 3000.0009 | 5 | 37 | 3.429485 | -3.259898 | 3.022063 | 2.716238 | 12.64941 | 10.13095
2018-02-23 18:07 | 272125.6 | 3120.0007 | 5 | 37 | 3.374114 | -3.259931 | 3.022063 | 2.824888 | 12.64941 | 10.50082
2018-02-23 18:09 | 272245.6 | 3240.0013 | 5 | 37 | 3.266079 | -3.259993 | 3.022063 | 2.933535 | 12.64941 | 10.86235
2018-02-23 18:10 | 272342.8 | 3337.2128 | 5 | 37 | 2.999993 | -3.259923 | 3.022063 | 3.021553 | 12.64941 | 11.1408
2018-02-23 18:12 | 272462.9 | 120.0006 | 6 | 37 | 3.312991 | 0 | 3.022063 | 3.021553 | 12.64941 | 11.1408
2018-02-23 18:14 | 272582.9 | 240.0007 | 6 | 37 | 3.322777 | 0 | 3.022063 | 3.021553 | 12.64941 | 11.1408
2018-02-23 18:15 | 272642.9 | 300.0014 | 6 | 37 | 3.325815 | 0 | 3.022063 | 3.021553 | 12.64941 | 11.1408
2018-02-23 18:15 | 272642.8693 | 0.0024 | 7 | 38 | 3.325769 | 0 | 0 | 0 | 0 | 0
2018-02-23 18:17 | 272762.9 | 120.0014 | 2 | 38 | 3.953855 | 4.889971 | 0.1623056 | 0 | 0.6216241 | 0
2018-02-23 18:19 | 272882.9 | 240.0003 | 2 | 38 | 4.000093 | 4.889959 | 0.325281 | 0 | 1.270111 | 0
2018-02-23 18:21 | 273002.9 | 360 | 2 | 38 | 4.036672 | 4.889961 | 0.4882638 | 0 | 1.925161 | 0
2018-02-23 18:23 | 273122.9 | 480.0008 | 2 | 38 | 4.066483 | 4.889971 | 0.6512462 | 0 | 2.58555 | 0
2018-02-23 18:25 | 273242.9 | 600.0003 | 2 | 38 | 4.092462 | 4.88995 | 0.8142245 | 0 | 3.250465 | 0
2018-02-23 18:27 | 273362.9 | 720.0011 | 2 | 38 | 4.116081 | 4.88987 | 0.977201 | 0 | 3.919368 | 0
2018-02-23 18:29 | 273482.9 | 840.0011 | 2 | 38 | 4.141416 | 4.889942 | 1.140176 | 0 | 4.592216 | 0
2018-02-23 18:31 | 273602.9 | 960 | 2 | 38 | 4.169306 | 4.889919 | 1.303153 | 0 | 5.269408 | 0
2018-02-23 18:33 | 273722.9 | 1080.0016 | 2 | 38 | 4.200081 | 4.889566 | 1.466137 | 0 | 5.951399 | 0
2018-02-23 18:35 | 273842.9 | 1200.0004 | 2 | 38 | 4.200376 | 4.315769 | 1.619227 | 0 | 6.594435 | 0
2018-02-23 18:37 | 273962.9 | 1320.0011 | 2 | 38 | 4.200375 | 3.795696 | 1.754299 | 0 | 7.161791 | 0
2018-02-23 18:39 | 274082.9 | 1440.0016 | 2 | 38 | 4.200381 | 3.31146 | 1.872618 | 0 | 7.658775 | 0
2018-02-23 18:40 | 274096.2 | 1453.3026 | 2 | 38 | 4.200368 | 3.259993 | 1.884757 | 0 | 7.709764 | 0
2018-02-23 18:42 | 274216.2 | 120.0009 | 3 | 38 | 4.228079 | 3.260101 | 1.992977 | 3.23e-10 | 8.165708 | 1.316e-09
2018-02-23 18:44 | 274336.2 | 240.0009 | 3 | 38 | 4.260653 | 3.260063 | 2.101635 | 3.23e-10 | 8.626867 | 1.316e-09
2018-02-23 18:46 | 274456.2 | 360.0001 | 3 | 38 | 4.295714 | 3.260096 | 2.210292 | 3.23e-10 | 9.091701 | 1.316e-09
2018-02-23 18:48 | 274576.2 | 480.0001 | 3 | 38 | 4.332989 | 3.260094 | 2.318946 | 3.23e-10 | 9.560453 | 1.316e-09
2018-02-23 18:50 | 274696.2 | 600.0009 | 3 | 38 | 4.37211 | 3.260136 | 2.427605 | 3.23e-10 | 10.03338 | 1.316e-09
2018-02-23 18:52 | 274816.2 | 720.0001 | 3 | 38 | 4.40039 | 3.040813 | 2.535074 | 3.23e-10 | 10.50521 | 1.316e-09
2018-02-23 18:54 | 274936.2 | 840.0001 | 3 | 38 | 4.40036 | 2.528118 | 2.627486 | 3.23e-10 | 10.91186 | 1.316e-09
2018-02-23 18:56 | 275056.2 | 960.0009 | 3 | 38 | 4.400367 | 2.1201 | 2.70472 | 3.23e-10 | 11.25172 | 1.316e-09
2018-02-23 18:58 | 275176.2 | 1080.0001 | 3 | 38 | 4.40037 | 1.787737 | 2.769651 | 3.23e-10 | 11.53743 | 1.316e-09
2018-02-23 19:00 | 275296.2 | 1200.0009 | 3 | 38 | 4.400365 | 1.517 | 2.824556 | 3.23e-10 | 11.77904 | 1.316e-09
2018-02-23 19:02 | 275416.2 | 1320.0006 | 3 | 38 | 4.400367 | 1.294714 | 2.871277 | 3.23e-10 | 11.98463 | 1.316e-09
2018-02-23 19:04 | 275536.2 | 1440.0001 | 3 | 38 | 4.400343 | 1.112162 | 2.911278 | 3.23e-10 | 12.16065 | 1.316e-09
2018-02-23 19:06 | 275656.2 | 1560.0007 | 3 | 38 | 4.400336 | 0.96138 | 2.945749 | 3.23e-10 | 12.31233 | 1.316e-09
2018-02-23 19:08 | 275776.2 | 1680.0001 | 3 | 38 | 4.400314 | 0.8360882 | 2.975637 | 3.23e-10 | 12.44384 | 1.316e-09
2018-02-23 19:10 | 275896.2 | 1800.0006 | 3 | 38 | 4.400324 | 0.7318325 | 3.001709 | 3.23e-10 | 12.55857 | 1.316e-09
2018-02-23 19:11 | 276003.6 | 1907.3216 | 3 | 38 | 4.400312 | 0.6519909 | 3.022303 | 3.23e-10 | 12.64919 | 1.316e-09
2018-02-23 19:13 | 276123.6 | 120.0012 | 4 | 38 | 4.352682 | 0 | 3.022303 | 3.23e-10 | 12.64919 | 1.316e-09
2018-02-23 19:15 | 276243.6 | 240.0001 | 4 | 38 | 4.348891 | 0 | 3.022303 | 3.23e-10 | 12.64919 | 1.316e-09
2018-02-23 19:16 | 276303.6 | 300.0007 | 4 | 38 | 4.347757 | 0 | 3.022303 | 3.23e-10 | 12.64919 | 1.316e-09
2018-02-23 19:18 | 276423.7 | 120.0022 | 5 | 38 | 4.10266 | -3.260045 | 3.022303 | 0.1086505 | 12.64919 | 0.4492485
2018-02-23 19:20 | 276543.7 | 240.0009 | 5 | 38 | 4.05827 | -3.260028 | 3.022303 | 0.2173085 | 12.64919 | 0.8925909
2018-02-23 19:22 | 276663.7 | 360.0006 | 5 | 38 | 4.015738 | -3.260018 | 3.022303 | 0.325967 | 12.64919 | 1.331237
2018-02-23 19:24 | 276783.7 | 480.0006 | 5 | 38 | 3.974081 | -3.259989 | 3.022303 | 0.4346262 | 12.64919 | 1.765313
2018-02-23 19:26 | 276903.7 | 600.0006 | 5 | 38 | 3.933489 | -3.259997 | 3.022303 | 0.5432814 | 12.64919 | 2.194901
2018-02-23 19:28 | 277023.7 | 720.0014 | 5 | 38 | 3.894413 | -3.259985 | 3.022303 | 0.651931 | 12.64919 | 2.620135
2018-02-23 19:30 | 277143.7 | 840.0005 | 5 | 38 | 3.857128 | -3.260008 | 3.022303 | 0.7605876 | 12.64919 | 3.041245
2018-02-23 19:32 | 277263.7 | 960.0009 | 5 | 38 | 3.821877 | -3.259989 | 3.022303 | 0.8692444 | 12.64919 | 3.458414
2018-02-23 19:34 | 277383.7 | 1080.0009 | 5 | 38 | 3.78867 | -3.260022 | 3.022303 | 0.9778982 | 12.64919 | 3.871854
2018-02-23 19:36 | 277503.7 | 1200.0001 | 5 | 38 | 3.757603 | -3.259948 | 3.022303 | 1.08655 | 12.64919 | 4.281794
2018-02-23 19:38 | 277623.7 | 1320.0009 | 5 | 38 | 3.728361 | -3.259962 | 3.022303 | 1.195196 | 12.64919 | 4.688437
2018-02-23 19:40 | 277743.7 | 1440.0009 | 5 | 38 | 3.700728 | -3.259995 | 3.022303 | 1.303844 | 12.64919 | 5.091998
2018-02-23 19:42 | 277863.7 | 1560.0001 | 5 | 38 | 3.674657 | -3.259916 | 3.022303 | 1.412493 | 12.64919 | 5.492646
2018-02-23 19:44 | 277983.7 | 1680.0005 | 5 | 38 | 3.650359 | -3.260003 | 3.022303 | 1.521144 | 12.64919 | 5.890563
2018-02-23 19:46 | 278103.7 | 1800.0001 | 5 | 38 | 3.627968 | -3.259953 | 3.022303 | 1.6298 | 12.64919 | 6.285962
2018-02-23 19:48 | 278223.7 | 1920.0013 | 5 | 38 | 3.60752 | -3.259916 | 3.022303 | 1.738456 | 12.64919 | 6.679036
2018-02-23 19:50 | 278343.7 | 2040.0009 | 5 | 38 | 3.588997 | -3.259933 | 3.022303 | 1.847105 | 12.64919 | 7.069967
2018-02-23 19:52 | 278463.7 | 2160.0001 | 5 | 38 | 3.572053 | -3.259935 | 3.022303 | 1.95576 | 12.64919 | 7.458995
2018-02-23 19:54 | 278583.7 | 2280.0013 | 5 | 38 | 3.556374 | -3.259962 | 3.022303 | 2.064411 | 12.64919 | 7.846242
2018-02-23 19:56 | 278703.7 | 2400.0018 | 5 | 38 | 3.541309 | -3.259958 | 3.022303 | 2.173064 | 12.64919 | 8.231833
2018-02-23 19:58 | 278823.7 | 2520.0006 | 5 | 38 | 3.526266 | -3.25995 | 3.022303 | 2.281703 | 12.64919 | 8.615744
2018-02-23 20:00 | 278943.7 | 2640.0001 | 5 | 38 | 3.510193 | -3.259966 | 3.022303 | 2.390349 | 12.64919 | 8.998003
2018-02-23 20:02 | 279063.7 | 2760.0014 | 5 | 38 | 3.490944 | -3.259933 | 3.022303 | 2.499003 | 12.64919 | 9.378396
2018-02-23 20:04 | 279183.7 | 2880.0009 | 5 | 38 | 3.46531 | -3.259958 | 3.022303 | 2.607652 | 12.64919 | 9.756368
2018-02-23 20:06 | 279303.7 | 3000.0014 | 5 | 38 | 3.429242 | -3.259927 | 3.022303 | 2.716306 | 12.64919 | 10.13104
2018-02-23 20:08 | 279423.7 | 3120.0013 | 5 | 38 | 3.373794 | -3.259983 | 3.022303 | 2.824959 | 12.64919 | 10.50089
2018-02-23 20:10 | 279543.7 | 3240.0009 | 5 | 38 | 3.265536 | -3.259991 | 3.022303 | 2.933611 | 12.64919 | 10.86239
2018-02-23 20:12 | 279640.7 | 3336.9792 | 5 | 38 | 2.999979 | -3.259927 | 3.022303 | 3.021421 | 12.64919 | 11.14015
2018-02-23 20:14 | 279760.7 | 120.0008 | 6 | 38 | 3.313649 | 0 | 3.022303 | 3.021421 | 12.64919 | 11.14015
2018-02-23 20:16 | 279880.7 | 240.0012 | 6 | 38 | 3.323463 | 0 | 3.022303 | 3.021421 | 12.64919 | 11.14015
2018-02-23 20:17 | 279940.7 | 300.0007 | 6 | 38 | 3.326483 | 0 | 3.022303 | 3.021421 | 12.64919 | 11.14015
2018-02-23 20:17 | 279940.8 | 0.0025 | 7 | 39 | 3.326496 | 0 | 0 | 0 | 0 | 0
2018-02-23 20:19 | 280060.8 | 120.0014 | 2 | 39 | 3.954225 | 4.889948 | 0.1623109 | 0 | 0.6217268 | 0
2018-02-23 20:21 | 280180.8 | 240.0014 | 2 | 39 | 4.000451 | 4.889936 | 0.3252887 | 0 | 1.270278 | 0
2018-02-23 20:23 | 280300.8 | 360.0014 | 2 | 39 | 4.036992 | 4.889957 | 0.4882703 | 0 | 1.925378 | 0
2018-02-23 20:25 | 280420.8 | 480.0013 | 2 | 39 | 4.066754 | 4.889931 | 0.6512532 | 0 | 2.585818 | 0
2018-02-23 20:27 | 280540.8 | 600.0001 | 2 | 39 | 4.092686 | 4.889952 | 0.8142363 | 0 | 3.250793 | 0
2018-02-23 20:29 | 280660.8 | 720.0009 | 2 | 39 | 4.116167 | 4.889967 | 0.9772181 | 0 | 3.919742 | 0
2018-02-23 20:31 | 280780.8 | 840.0009 | 2 | 39 | 4.141359 | 4.889919 | 1.140196 | 0 | 4.592603 | 0
2018-02-23 20:33 | 280900.8 | 960.0009 | 2 | 39 | 4.169154 | 4.889957 | 1.303183 | 0 | 5.269825 | 0
2018-02-23 20:35 | 281020.8 | 1080.001 | 2 | 39 | 4.199865 | 4.889774 | 1.466158 | 0 | 5.951749 | 0
2018-02-23 20:37 | 281140.8 | 1200.0002 | 2 | 39 | 4.200376 | 4.319551 | 1.619385 | 0 | 6.59536 | 0
2018-02-23 20:39 | 281260.8 | 1320.0006 | 2 | 39 | 4.200397 | 3.799101 | 1.75458 | 0 | 7.163232 | 0
2018-02-23 20:41 | 281380.8 | 1440.0006 | 2 | 39 | 4.200345 | 3.312494 | 1.872976 | 0 | 7.66054 | 0
2018-02-23 20:41 | 281394.4 | 1453.6152 | 2 | 39 | 4.200373 | 3.259995 | 1.885404 | 0 | 7.712738 | 0
2018-02-23 20:43 | 281514.4 | 120.0009 | 3 | 39 | 4.228099 | 3.260136 | 1.993622 | 0 | 8.168677 | 0
2018-02-23 20:45 | 281634.4 | 240.0009 | 3 | 39 | 4.260672 | 3.260065 | 2.102278 | 0 | 8.629829 | 0
2018-02-23 20:47 | 281754.4 | 360.0001 | 3 | 39 | 4.295717 | 3.26008 | 2.210939 | 0 | 9.094681 | 0
2018-02-23 20:49 | 281874.4 | 480.0014 | 3 | 39 | 4.332976 | 3.260162 | 2.319595 | 0 | 9.563443 | 0
2018-02-23 20:51 | 281994.4 | 600.0006 | 3 | 39 | 4.372155 | 3.260141 | 2.42825 | 0 | 10.03636 | 0
2018-02-23 20:53 | 282114.4 | 720.0001 | 3 | 39 | 4.400388 | 3.0403 | 2.535712 | 0 | 10.50816 | 0
2018-02-23 20:55 | 282234.4 | 840.0014 | 3 | 39 | 4.400362 | 2.52668 | 2.628104 | 0 | 10.91472 | 0
2018-02-23 20:57 | 282354.4 | 960.0001 | 3 | 39 | 4.400366 | 2.118795 | 2.705286 | 0 | 11.25435 | 0
2018-02-23 20:59 | 282474.4 | 1080.0005 | 3 | 39 | 4.400371 | 1.786392 | 2.770165 | 0 | 11.53984 | 0
2018-02-23 21:01 | 282594.4 | 1200.0015 | 3 | 39 | 4.400352 | 1.514635 | 2.825018 | 0 | 11.78121 | 0
2018-02-23 21:03 | 282714.4 | 1320.0009 | 3 | 39 | 4.400344 | 1.29319 | 2.871681 | 0 | 11.98654 | 0
2018-02-23 21:05 | 282834.4 | 1440.0001 | 3 | 39 | 4.400317 | 1.109808 | 2.911639 | 0 | 12.16237 | 0
2018-02-23 21:07 | 282954.4 | 1560.0009 | 3 | 39 | 4.400324 | 0.9600258 | 2.946068 | 0 | 12.31387 | 0
2018-02-23 21:09 | 283074.4 | 1680.0009 | 3 | 39 | 4.400333 | 0.8354473 | 2.975929 | 0 | 12.44527 | 0
2018-02-23 21:11 | 283194.4 | 1800.0007 | 3 | 39 | 4.400325 | 0.7307568 | 3.001975 | 0 | 12.55988 | 0
2018-02-23 21:13 | 283302.5 | 1908.0512 | 3 | 39 | 4.400353 | 0.6519909 | 3.02268 | 0 | 12.65099 | 0
2018-02-23 21:15 | 283422.5 | 119.9999 | 4 | 39 | 4.352896 | 0 | 3.02268 | 0 | 12.65099 | 0
2018-02-23 21:17 | 283542.5 | 240.0007 | 4 | 39 | 4.349113 | 0 | 3.02268 | 0 | 12.65099 | 0
2018-02-23 21:18 | 283602.5 | 300.0022 | 4 | 39 | 4.347977 | 0 | 3.02268 | 0 | 12.65099 | 0
2018-02-23 21:20 | 283722.6 | 120.0014 | 5 | 39 | 4.103558 | -3.260028 | 3.02268 | 0.1086541 | 12.65099 | 0.4493486
2018-02-23 21:22 | 283842.6 | 240.0005 | 5 | 39 | 4.0592 | -3.260038 | 3.02268 | 0.2173077 | 12.65099 | 0.8927712
2018-02-23 21:24 | 283962.6 | 360.001 | 5 | 39 | 4.016722 | -3.259997 | 3.02268 | 0.3259645 | 12.65099 | 1.331514
2018-02-23 21:26 | 284082.6 | 480.001 | 5 | 39 | 3.975063 | -3.259958 | 3.02268 | 0.4346181 | 12.65099 | 1.765674
2018-02-23 21:28 | 284202.6 | 600.0006 | 5 | 39 | 3.934422 | -3.259943 | 3.02268 | 0.5432739 | 12.65099 | 2.195367
2018-02-23 21:30 | 284322.6 | 720.0014 | 5 | 39 | 3.895309 | -3.259964 | 3.02268 | 0.6519268 | 12.65099 | 2.620712
2018-02-23 21:32 | 284442.6 | 840.0015 | 5 | 39 | 3.858028 | -3.259941 | 3.02268 | 0.7605812 | 12.65099 | 3.041912
2018-02-23 21:34 | 284562.6 | 960.0006 | 5 | 39 | 3.822837 | -3.259946 | 3.02268 | 0.8692304 | 12.65099 | 3.459152
2018-02-23 21:36 | 284682.6 | 1080.0007 | 5 | 39 | 3.789668 | -3.25995 | 3.02268 | 0.9778851 | 12.65099 | 3.872701
2018-02-23 21:38 | 284802.6 | 1200.0015 | 5 | 39 | 3.758574 | -3.259923 | 3.02268 | 1.086538 | 12.65099 | 4.28275
2018-02-23 21:40 | 284922.6 | 1320.0001 | 5 | 39 | 3.729314 | -3.259983 | 3.02268 | 1.195181 | 12.65099 | 4.689487
2018-02-23 21:42 | 285042.6 | 1440.0006 | 5 | 39 | 3.70164 | -3.260018 | 3.02268 | 1.303826 | 12.65099 | 5.093144
2018-02-23 21:44 | 285162.6 | 1560.0001 | 5 | 39 | 3.675579 | -3.259974 | 3.02268 | 1.412476 | 12.65099 | 5.493896
2018-02-23 21:46 | 285282.6 | 1680.0017 | 5 | 39 | 3.651242 | -3.259925 | 3.02268 | 1.521129 | 12.65099 | 5.89192
2018-02-23 21:48 | 285402.6 | 1800.001 | 5 | 39 | 3.628813 | -3.259953 | 3.02268 | 1.629776 | 12.65099 | 6.287382
2018-02-23 21:50 | 285522.6 | 1920.0006 | 5 | 39 | 3.608355 | -3.259943 | 3.02268 | 1.738431 | 12.65099 | 6.680539
2018-02-23 21:52 | 285642.6 | 2040.0014 | 5 | 39 | 3.589756 | -3.259937 | 3.02268 | 1.847083 | 12.65099 | 7.071569
2018-02-23 21:54 | 285762.6 | 2160.0018 | 5 | 39 | 3.572773 | -3.259916 | 3.02268 | 1.955731 | 12.65099 | 7.460653
2018-02-23 21:56 | 285882.6 | 2280.0006 | 5 | 39 | 3.557001 | -3.259939 | 3.02268 | 2.064382 | 12.65099 | 7.847973
2018-02-23 21:58 | 286002.6 | 2400.001 | 5 | 39 | 3.541874 | -3.259937 | 3.02268 | 2.173036 | 12.65099 | 8.233632
2018-02-23 22:00 | 286122.6 | 2520.0001 | 5 | 39 | 3.52677 | -3.259918 | 3.02268 | 2.281683 | 12.65099 | 8.617628
2018-02-23 22:02 | 286242.6 | 2640.0009 | 5 | 39 | 3.510705 | -3.259946 | 3.02268 | 2.390325 | 12.65099 | 8.999928
2018-02-23 22:04 | 286362.6 | 2760.0013 | 5 | 39 | 3.49145 | -3.259838 | 3.02268 | 2.498966 | 12.65099 | 9.38033
2018-02-23 22:06 | 286482.6 | 2880.0009 | 5 | 39 | 3.465848 | -3.259881 | 3.02268 | 2.607619 | 12.65099 | 9.758374
2018-02-23 22:08 | 286602.6 | 3000.0001 | 5 | 39 | 3.429849 | -3.259881 | 3.02268 | 2.716271 | 12.65099 | 10.1331
2018-02-23 22:10 | 286722.6 | 3120.0006 | 5 | 39 | 3.374677 | -3.259912 | 3.02268 | 2.824923 | 12.65099 | 10.50302
2018-02-23 22:12 | 286842.6 | 3240.0006 | 5 | 39 | 3.267097 | -3.259883 | 3.02268 | 2.933572 | 12.65099 | 10.86464
2018-02-23 22:14 | 286940.4 | 3337.7776 | 5 | 39 | 2.999992 | -3.259908 | 3.02268 | 3.022103 | 12.65099 | 11.14478
2018-02-23 22:16 | 287060.4 | 120.0006 | 6 | 39 | 3.312314 | 0 | 3.02268 | 3.022103 | 12.65099 | 11.14478
2018-02-23 22:18 | 287180.4 | 240.0013 | 6 | 39 | 3.322092 | 0 | 3.02268 | 3.022103 | 12.65099 | 11.14478
2018-02-23 22:19 | 287240.4 | 300.0023 | 6 | 39 | 3.325129 | 0 | 3.02268 | 3.022103 | 12.65099 | 11.14478
2018-02-23 22:19 | 287240.4 | 0.0024 | 7 | 40 | 3.325199 | 0 | 0 | 0 | 0 | 0
2018-02-23 22:21 | 287360.5 | 120.0009 | 2 | 40 | 3.953386 | 4.889917 | 0.1622984 | 0 | 0.6214965 | 0
2018-02-23 22:23 | 287480.5 | 240.0013 | 2 | 40 | 3.999725 | 4.889875 | 0.3252732 | 0 | 1.269919 | 0
2018-02-23 22:25 | 287600.5 | 360.0014 | 2 | 40 | 4.036281 | 4.889923 | 0.4882551 | 0 | 1.924904 | 0
2018-02-23 22:27 | 287720.5 | 480.0009 | 2 | 40 | 4.066101 | 4.889961 | 0.6512318 | 0 | 2.585206 | 0
2018-02-23 22:29 | 287840.5 | 600.0001 | 2 | 40 | 4.092061 | 4.889931 | 0.8142108 | 0 | 3.250062 | 0
2018-02-23 22:31 | 287960.5 | 720.0001 | 2 | 40 | 4.115611 | 4.889921 | 0.9771904 | 0 | 3.918906 | 0
2018-02-23 22:33 | 288080.5 | 840.0014 | 2 | 40 | 4.140885 | 4.889959 | 1.140172 | 0 | 4.591695 | 0
2018-02-23 22:35 | 288200.5 | 960.0014 | 2 | 40 | 4.168776 | 4.889931 | 1.303151 | 0 | 5.268815 | 0
2018-02-23 22:37 | 288320.5 | 1080.0001 | 2 | 40 | 4.199532 | 4.889887 | 1.466128 | 0 | 5.950688 | 0
2018-02-23 22:39 | 288440.5 | 1200.0009 | 2 | 40 | 4.200377 | 4.322901 | 1.61952 | 0 | 6.594988 | 0
2018-02-23 22:41 | 288560.5 | 1320.0001 | 2 | 40 | 4.200395 | 3.800722 | 1.754794 | 0 | 7.163189 | 0
2018-02-23 22:43 | 288680.5 | 1440.0009 | 2 | 40 | 4.200386 | 3.313721 | 1.87323 | 0 | 7.660666 | 0
2018-02-23 22:43 | 288694.4 | 1453.908 | 2 | 40 | 4.20037 | 3.259979 | 1.885925 | 0 | 7.713993 | 0
2018-02-23 22:45 | 288814.5 | 120.0005 | 3 | 40 | 4.228183 | 3.260063 | 1.99414 | 0 | 8.169921875 | 0
2018-02-23 22:47 | 288934.5 | 240.0009 | 3 | 40 | 4.260747 | 3.260048 | 2.102796 | 0 | 8.631082 | 0
2018-02-23 22:49 | 289054.5 | 360.0001 | 3 | 40 | 4.295824 | 3.26009 | 2.211454 | 0 | 9.095935 | 0
2018-02-23 22:51 | 289174.5 | 480.0009 | 3 | 40 | 4.333173 | 3.260077 | 2.320108 | 0 | 9.564703 | 0
2018-02-23 22:53 | 289294.5 | 600.0009 | 3 | 40 | 4.372395 | 3.260099 | 2.428769 | 0 | 10.03766 | 0
2018-02-23 22:55 | 289414.5 | 720.0009 | 3 | 40 | 4.400374 | 3.036646 | 2.536183 | 0 | 10.50927 | 0
2018-02-23 22:57 | 289534.5 | 840.0001 | 3 | 40 | 4.400378 | 2.524038 | 2.628454 | 0 | 10.9153 | 0
2018-02-23 22:59 | 289654.5 | 960.0005 | 3 | 40 | 4.400373 | 2.116055 | 2.705538 | 0 | 11.25449 | 0
2018-02-23 23:01 | 289774.5 | 1080.001 | 3 | 40 | 4.400321 | 1.783327 | 2.77033 | 0 | 11.5396 | 0
2018-02-23 23:03 | 289894.5 | 1200.0009 | 3 | 40 | 4.400338 | 1.512819 | 2.825103 | 0 | 11.78063 | 0
2018-02-23 23:05 | 290014.5 | 1320.0015 | 3 | 40 | 4.40034 | 1.291359 | 2.871712 | 0 | 11.98572 | 0
2018-02-23 23:07 | 290134.5 | 1440.0002 | 3 | 40 | 4.400337 | 1.109612 | 2.911626 | 0 | 12.16136 | 0
2018-02-23 23:09 | 290254.5 | 1560.0015 | 3 | 40 | 4.400338 | 0.9594784 | 2.946021 | 0 | 12.3127 | 0
2018-02-23 23:11 | 290374.5 | 1680.0006 | 3 | 40 | 4.400321 | 0.8341618 | 2.975847 | 0 | 12.44395 | 0
2018-02-23 23:13 | 290494.5 | 1800.0002 | 3 | 40 | 4.400325 | 0.7300701 | 3.001868 | 0 | 12.55845 | 0
2018-02-23 23:15 | 290600.1 | 1905.5865 | 3 | 40 | 4.400326 | 0.6519966 | 3.022105 | 0 | 12.6475 | 0
2018-02-23 23:17 | 290720.1 | 120.0016 | 4 | 40 | 4.352819 | 0 | 3.022105 | 0 | 12.6475 | 0
2018-02-23 23:19 | 290840.1 | 240.0006 | 4 | 40 | 4.349045 | 0 | 3.022105 | 0 | 12.6475 | 0
2018-02-23 23:20 | 290900.1 | 300.0007 | 4 | 40 | 4.347898 | 0 | 3.022105 | 0 | 12.6475 | 0
2018-02-23 23:22 | 291020.1 | 120.0001 | 5 | 40 | 4.103346 | -3.260049 | 3.022105 | 0.108646 | 12.6475 | 0.449297
2018-02-23 23:24 | 291140.1 | 240.0001 | 5 | 40 | 4.058972 | -3.259978 | 3.022105 | 0.2173024 | 12.6475 | 0.8927084
2018-02-23 23:26 | 291260.1 | 360.001 | 5 | 40 | 4.016446 | -3.259993 | 3.022105 | 0.3259531 | 12.6475 | 1.3314
2018-02-23 23:28 | 291380.1 | 480.0005 | 5 | 40 | 3.974798 | -3.259953 | 3.022105 | 0.4346016 | 12.6475 | 1.76551
2018-02-23 23:30 | 291500.1 | 600.0001 | 5 | 40 | 3.934166 | -3.259968 | 3.022105 | 0.543256 | 12.6475 | 2.195171
2018-02-23 23:32 | 291620.1 | 720.0014 | 5 | 40 | 3.895052 | -3.259993 | 3.022105 | 0.6519088 | 12.6475 | 2.620491
2018-02-23 23:34 | 291740.1 | 840.0001 | 5 | 40 | 3.857782 | -3.259958 | 3.022105 | 0.7605605 | 12.6475 | 3.041652
2018-02-23 23:36 | 291860.1 | 960.001 | 5 | 40 | 3.822593 | -3.259983 | 3.022105 | 0.8692104 | 12.6475 | 3.45887
2018-02-23 23:38 | 291980.1 | 1080.0006 | 5 | 40 | 3.789404 | -3.259925 | 3.022105 | 0.9778558 | 12.6475 | 3.872357
2018-02-23 23:40 | 292100.1 | 1200.0013 | 5 | 40 | 3.758323 | -3.259931 | 3.022105 | 1.08651 | 12.6475 | 4.282384
2018-02-23 23:42 | 292220.1 | 1320.0001 | 5 | 40 | 3.729042 | -3.259973 | 3.022105 | 1.195158 | 12.6475 | 4.689112
2018-02-23 23:44 | 292340.1 | 1440.0009 | 5 | 40 | 3.701405 | -3.259937 | 3.022105 | 1.303803 | 12.6475 | 5.092738
2018-02-23 23:46 | 292460.1 | 1560.0017 | 5 | 40 | 3.675359 | -3.259912 | 3.022105 | 1.412449 | 12.6475 | 5.493454
2018-02-23 23:48 | 292580.1 | 1680.0014 | 5 | 40 | 3.651028 | -3.259898 | 3.022105 | 1.521096 | 12.6475 | 5.89143
2018-02-23 23:50 | 292700.1 | 1800.0017 | 5 | 40 | 3.62868 | -3.259886 | 3.022105 | 1.629747 | 12.6475 | 6.286887
2018-02-23 23:52 | 292820.1 | 1920.0014 | 5 | 40 | 3.60822 | -3.2599 | 3.022105 | 1.738393 | 12.6475 | 6.679999
2018-02-23 23:54 | 292940.1 | 2040.0009 | 5 | 40 | 3.589625 | -3.259865 | 3.022105 | 1.847042 | 12.6475 | 7.071005
2018-02-23 23:56 | 293060.1 | 2160.0013 | 5 | 40 | 3.572673 | -3.259892 | 3.022105 | 1.955694 | 12.6475 | 7.460089
2018-02-23 23:58 | 293180.1 | 2280.0001 | 5 | 40 | 3.556963 | -3.259933 | 3.022105 | 2.064341 | 12.6475 | 7.847389
2018-02-24 | 293300.1 | 2400.0013 | 5 | 40 | 3.541879 | -3.2599 | 3.022105 | 2.17299 | 12.6475 | 8.233029
2018-02-24 00:02 | 293420.1 | 2520.0009 | 5 | 40 | 3.526815 | -3.259906 | 3.022105 | 2.28164 | 12.6475 | 8.617037
2018-02-24 00:04 | 293540.1 | 2640.0001 | 5 | 40 | 3.510756 | -3.259906 | 3.022105 | 2.390282 | 12.6475 | 8.999344
2018-02-24 00:06 | 293660.1 | 2760.0009 | 5 | 40 | 3.491453 | -3.259902 | 3.022105 | 2.498922 | 12.6475 | 9.379743
2018-02-24 00:08 | 293780.1 | 2880.0009 | 5 | 40 | 3.465799 | -3.259927 | 3.022105 | 2.607565 | 12.6475 | 9.75775
2018-02-24 00:10 | 293900.1 | 3000.0001 | 5 | 40 | 3.429747 | -3.259911 | 3.022105 | 2.716215 | 12.6475 | 10.13247
2018-02-24 00:12 | 294020.1 | 3120.0006 | 5 | 40 | 3.374387 | -3.259881 | 3.022105 | 2.824863 | 12.6475 | 10.50236
2018-02-24 00:14 | 294140.1 | 3240.0006 | 5 | 40 | 3.266274 | -3.259863 | 3.022105 | 2.933511 | 12.6475 | 10.86392
2018-02-24 00:15 | 294237.2 | 3337.0224 | 5 | 40 | 2.999979 | -3.259912 | 3.022105 | 3.021352 | 12.6475 | 11.14182
2018-02-24 00:17 | 294357.2 | 120.0008 | 6 | 40 | 3.311687 | 0 | 3.022105 | 3.021352 | 12.6475 | 11.14182
2018-02-24 00:19 | 294477.2 | 240.0005 | 6 | 40 | 3.321479 | 0 | 3.022105 | 3.021352 | 12.6475 | 11.14182
2018-02-24 00:20 | 294537.2 | 300.0007 | 6 | 40 | 3.324522 | 0 | 3.022105 | 3.021352 | 12.6475 | 11.14182
2018-02-24 00:20 | 294537.3 | 0.0026 | 7 | 41 | 3.32449 | 0 | 0 | 0 | 0 | 0
2018-02-24 00:22 | 294657.3 | 120.0008 | 2 | 41 | 3.953053 | 4.889917 | 0.1623078 | 0 | 0.6214575 | 0
2018-02-24 00:24 | 294777.3 | 240 | 2 | 41 | 3.999465 | 4.889896 | 0.3252778 | 0 | 1.269815 | 0
2018-02-24 00:26 | 294897.3 | 360.0005 | 2 | 41 | 4.036034 | 4.889914 | 0.4882518 | 0 | 1.924726 | 0
2018-02-24 00:28 | 295017.3 | 480.0013 | 2 | 41 | 4.065796 | 4.889904 | 0.6512282 | 0 | 2.584984 | 0
2018-02-24 00:30 | 295137.3 | 600.0008 | 2 | 41 | 4.091801 | 4.889885 | 0.8142056 | 0 | 3.249786 | 0
2018-02-24 00:32 | 295257.3 | 720.0014 | 2 | 41 | 4.11538 | 4.889927 | 0.977177 | 0 | 3.918557 | 0
2018-02-24 00:34 | 295377.3 | 840.0012 | 2 | 41 | 4.140665 | 4.889879 | 1.140149 | 0 | 4.591274 | 0
2018-02-24 00:36 | 295497.3 | 960 | 2 | 41 | 4.16853 | 4.889864 | 1.303125 | 0 | 5.268338 | 0
2018-02-24 00:38 | 295617.3 | 1080.0004 | 2 | 41 | 4.199354 | 4.889935 | 1.4661 | 0 | 5.950169 | 0
2018-02-24 00:40 | 295737.3 | 1200.0008 | 2 | 41 | 4.200365 | 4.324266 | 1.61956 | 0 | 6.594759 | 0
2018-02-24 00:42 | 295857.3 | 1320.0001 | 2 | 41 | 4.200375 | 3.801161 | 1.754864 | 0 | 7.163085 | 0
2018-02-24 00:44 | 295977.3 | 1440 | 2 | 41 | 4.200356 | 3.312494 | 1.873302 | 0 | 7.660571 | 0
2018-02-24 00:45 | 295990.9 | 1453.6215 | 2 | 41 | 4.200365 | 3.259987 | 1.885735 | 0 | 7.712793 | 0
2018-02-24 00:47 | 296111 | 120.0001 | 3 | 41 | 4.228095 | 3.25997 | 1.993941 | 0 | 8.168682 | 0
2018-02-24 00:49 | 296231 | 240.0006 | 3 | 41 | 4.260671 | 3.260061 | 2.102595 | 0 | 8.629826 | 0
2018-02-24 00:51 | 296351 | 360.0001 | 3 | 41 | 4.295745 | 3.260057 | 2.211248 | 0 | 9.094648 | 0
2018-02-24 00:53 | 296471 | 480.0001 | 3 | 41 | 4.333077 | 3.260046 | 2.319899 | 0 | 9.563392 | 0
2018-02-24 00:55 | 296591 | 600.0009 | 3 | 41 | 4.37227 | 3.260063 | 2.428555 | 0 | 10.03632 | 0
2018-02-24 00:57 | 296711 | 720.0015 | 3 | 41 | 4.400369 | 3.037439 | 2.535978 | 0 | 10.50796 | 0
2018-02-24 00:59 | 296831 | 840.0001 | 3 | 41 | 4.40039 | 2.525085 | 2.62828 | 0 | 10.91412 | 0
2018-02-24 01:01 | 296951 | 960.0007 | 3 | 41 | 4.400386 | 2.116362 | 2.705379 | 0 | 11.25339 | 0
2018-02-24 01:03 | 297071 | 1080.0009 | 3 | 41 | 4.400359 | 1.783865 | 2.770181 | 0 | 11.53854 | 0
2018-02-24 01:05 | 297191 | 1200.0002 | 3 | 41 | 4.400359 | 1.512615 | 2.824956 | 0 | 11.77957 | 0
2018-02-24 01:07 | 297311 | 1320.0001 | 3 | 41 | 4.40034 | 1.290688 | 2.87155 | 0 | 11.9846 | 0
2018-02-24 01:09 | 297431 | 1440.0002 | 3 | 41 | 4.400347 | 1.108938 | 2.911439 | 0 | 12.16012 | 0
2018-02-24 01:11 | 297551 | 1560.0009 | 3 | 41 | 4.400342 | 0.9589081 | 2.945814 | 0 | 12.31139 | 0
2018-02-24 01:13 | 297671 | 1680.0009 | 3 | 41 | 4.400321 | 0.8338013 | 2.975624 | 0 | 12.44256 | 0
2018-02-24 01:15 | 297791 | 1800.0009 | 3 | 41 | 4.400316 | 0.7294693 | 3.001626 | 0 | 12.55698 | 0
2018-02-24 01:16 | 297895.3 | 1904.3336 | 3 | 41 | 4.400288 | 0.6519947 | 3.021623 | 0 | 12.64497 | 0
2018-02-24 01:18 | 298015.3 | 120 | 4 | 41 | 4.352819 | 0 | 3.021623 | 0 | 12.64497 | 0
2018-02-24 01:20 | 298135.3 | 240.0008 | 4 | 41 | 4.349018 | 0 | 3.021623 | 0 | 12.64497 | 0
2018-02-24 01:21 | 298195.3 | 300.0015 | 4 | 41 | 4.347885 | 0 | 3.021623 | 0 | 12.64497 | 0
2018-02-24 01:23 | 298315.4 | 120.0009 | 5 | 41 | 4.103388 | -3.260031 | 3.021623 | 0.1086524 | 12.64497 | 0.4493256
2018-02-24 01:25 | 298435.4 | 240.0005 | 5 | 41 | 4.059031 | -3.259962 | 3.021623 | 0.2173039 | 12.64497 | 0.8927231
2018-02-24 01:27 | 298555.4 | 360.0001 | 5 | 41 | 4.016531 | -3.259989 | 3.021623 | 0.3259562 | 12.64497 | 1.331429
2018-02-24 01:29 | 298675.4 | 480.0009 | 5 | 41 | 3.97489 | -3.259952 | 3.021623 | 0.4346114 | 12.64497 | 1.765576
2018-02-24 01:31 | 298795.4 | 600.0013 | 5 | 41 | 3.934261 | -3.259973 | 3.021623 | 0.5432643 | 12.64497 | 2.195239
2018-02-24 01:33 | 298915.4 | 720.0016 | 5 | 41 | 3.895123 | -3.259962 | 3.021623 | 0.6519167 | 12.64497 | 2.620564
2018-02-24 01:35 | 299035.4 | 840.0012 | 5 | 41 | 3.85783 | -3.260003 | 3.021623 | 0.7605699 | 12.64497 | 3.041738
2018-02-24 01:37 | 299155.4 | 960.0001 | 5 | 41 | 3.822636 | -3.259937 | 3.021623 | 0.8692266 | 12.64497 | 3.458986
2018-02-24 01:39 | 299275.4 | 1080.0009 | 5 | 41 | 3.789476 | -3.259937 | 3.021623 | 0.9778792 | 12.64497 | 3.872506
2018-02-24 01:41 | 299395.4 | 1200.0012 | 5 | 41 | 3.758384 | -3.259937 | 3.021623 | 1.08653 | 12.64497 | 4.28253
2018-02-24 01:43 | 299515.4 | 1320.0008 | 5 | 41 | 3.729103 | -3.259973 | 3.021623 | 1.195179 | 12.64497 | 4.68927
2018-02-24 01:45 | 299635.4 | 1440.0016 | 5 | 41 | 3.701468 | -3.259973 | 3.021623 | 1.30382 | 12.64497 | 5.092885
2018-02-24 01:47 | 299755.4 | 1560.0016 | 5 | 41 | 3.675371 | -3.25995 | 3.021623 | 1.412462 | 12.64497 | 5.493587
2018-02-24 01:49 | 299875.4 | 1680.0016 | 5 | 41 | 3.651029 | -3.25998 | 3.021623 | 1.52111 | 12.64497 | 5.89157
2018-02-24 01:51 | 299995.4 | 1800.0009 | 5 | 41 | 3.62861 | -3.259931 | 3.021623 | 1.629765 | 12.64497 | 6.287037
2018-02-24 01:53 | 300115.4 | 1920.0001 | 5 | 41 | 3.608164 | -3.259933 | 3.021623 | 1.738416 | 12.64497 | 6.68016
2018-02-24 01:55 | 300235.4 | 2040.0009 | 5 | 41 | 3.589595 | -3.259995 | 3.021623 | 1.847067 | 12.64497 | 7.071167
2018-02-24 01:57 | 300355.4 | 2160.0016 | 5 | 41 | 3.572636 | -3.259952 | 3.021623 | 1.955719 | 12.64497 | 7.460247
2018-02-24 01:59 | 300475.4 | 2280.0013 | 5 | 41 | 3.556905 | -3.259933 | 3.021623 | 2.064369 | 12.64497 | 7.847552
2018-02-24 02:01 | 300595.4 | 2400.0017 | 5 | 41 | 3.541821 | -3.259968 | 3.021623 | 2.173027 | 12.64497 | 8.233212
2018-02-24 02:03 | 300715.4 | 2520.0016 | 5 | 41 | 3.526741 | -3.259927 | 3.021623 | 2.281673 | 12.64497 | 8.617201
2018-02-24 02:05 | 300835.4 | 2640.0012 | 5 | 41 | 3.510656 | -3.259925 | 3.021623 | 2.390322 | 12.64497 | 8.999522
2018-02-24 02:07 | 300955.4 | 2760.0016 | 5 | 41 | 3.491339 | -3.259925 | 3.021623 | 2.498962 | 12.64497 | 9.379912
2018-02-24 02:09 | 301075.4 | 2880.0008 | 5 | 41 | 3.465633 | -3.259987 | 3.021623 | 2.607604 | 12.64497 | 9.757897
2018-02-24 02:11 | 301195.4 | 3000.0013 | 5 | 41 | 3.429467 | -3.259911 | 3.021623 | 2.716253 | 12.64497 | 10.13259
2018-02-24 02:13 | 301315.4 | 3120.0016 | 5 | 41 | 3.373977 | -3.259908 | 3.021623 | 2.824911 | 12.64497 | 10.50247
2018-02-24 02:15 | 301435.4 | 3240.0004 | 5 | 41 | 3.265314 | -3.259912 | 3.021623 | 2.933559 | 12.64497 | 10.86397
2018-02-24 02:17 | 301531.8 | 3336.3767 | 5 | 41 | 2.999999 | -3.259964 | 3.021623 | 3.020823 | 12.64497 | 11.13998
2018-02-24 02:19 | 301651.9 | 120.0004 | 6 | 41 | 3.312127 | 0 | 3.021623 | 3.020823 | 12.64497 | 11.13998
2018-02-24 02:21 | 301771.9 | 240.0012 | 6 | 41 | 3.321922 | 0 | 3.021623 | 3.020823 | 12.64497 | 11.13998
2018-02-24 02:22 | 301831.9 | 300.0015 | 6 | 41 | 3.324944 | 0 | 3.021623 | 3.020823 | 12.64497 | 11.13998
2018-02-24 02:22 | 301831.9 | 0.0024 | 7 | 42 | 3.325011 | 0 | 0 | 0 | 0 | 0
2018-02-24 02:24 | 301951.9 | 120.0008 | 2 | 42 | 3.953213 | 4.889847 | 0.1623024 | 0 | 0.6214809 | 0
2018-02-24 02:26 | 302071.9 | 240 | 2 | 42 | 3.999592 | 4.889944 | 0.3252763 | 0 | 1.269878 | 0
2018-02-24 02:28 | 302191.9 | 360.0005 | 2 | 42 | 4.036158 | 4.889919 | 0.4882585 | 0 | 1.924843 | 0
2018-02-24 02:30 | 302311.9 | 480 | 2 | 42 | 4.065921 | 4.889902 | 0.651233 | 0 | 2.585112 | 0
2018-02-24 02:32 | 302431.9 | 600.0001 | 2 | 42 | 4.091911 | 4.889938 | 0.8142124 | 0 | 3.249942 | 0
2018-02-24 02:34 | 302551.9 | 720.0006 | 2 | 42 | 4.115494 | 4.889883 | 0.9772 | 0 | 3.918798 | 0
2018-02-24 02:36 | 302671.9 | 840 | 2 | 42 | 4.140797 | 4.889889 | 1.140177 | 0 | 4.591554 | 0
2018-02-24 02:38 | 302791.9 | 960.0008 | 2 | 42 | 4.168717 | 4.889917 | 1.303158 | 0 | 5.268663 | 0
2018-02-24 02:40 | 302911.9 | 1080.0012 | 2 | 42 | 4.199554 | 4.889887 | 1.466138 | 0 | 5.950545 | 0
2018-02-24 02:42 | 303031.9 | 1200.0013 | 2 | 42 | 4.200374 | 4.32246 | 1.619505 | 0 | 6.594744 | 0
2018-02-24 02:44 | 303151.9 | 1320 | 2 | 42 | 4.200388 | 3.79957 | 1.75476 | 0 | 7.162867 | 0
2018-02-24 02:46 | 303271.9 | 1440.0006 | 2 | 42 | 4.200378 | 3.311424 | 1.873152 | 0 | 7.660158 | 0
2018-02-24 02:46 | 303285.2 | 1453.3079 | 2 | 42 | 4.200372 | 3.25997 | 1.8853 | 0 | 7.711185 | 0
2018-02-24 02:48 | 303405.2 | 120.001 | 3 | 42 | 4.228065 | 3.260042 | 1.993505 | 0 | 8.167068 | 0
2018-02-24 02:50 | 303525.2 | 240.001 | 3 | 42 | 4.260597 | 3.260027 | 2.10216 | 0 | 8.62821 | 0
2018-02-24 02:52 | 303645.2 | 360.001 | 3 | 42 | 4.295622 | 3.260015 | 2.210816 | 0 | 9.093031 | 0
2018-02-24 02:54 | 303765.2 | 480.0002 | 3 | 42 | 4.332862 | 3.259989 | 2.319472 | 0 | 9.561781 | 0
2018-02-24 02:56 | 303885.2 | 600.0006 | 3 | 42 | 4.372055 | 3.260027 | 2.428126 | 0 | 10.03468 | 0
2018-02-24 02:58 | 304005.2 | 720.001 | 3 | 42 | 4.400399 | 3.041372 | 2.535598 | 0 | 10.50652 | 0
2018-02-24 03:00 | 304125.2 | 840.0011 | 3 | 42 | 4.400356 | 2.526632 | 2.627994 | 0 | 10.9131 | 0
2018-02-24 03:02 | 304245.2 | 960.0011 | 3 | 42 | 4.400371 | 2.117117 | 2.705149 | 0 | 11.2526 | 0
2018-02-24 03:04 | 304365.2 | 1080.0008 | 3 | 42 | 4.400371 | 1.784575 | 2.769972 | 0 | 11.53785 | 0
2018-02-24 03:06 | 304485.2 | 1200.001 | 3 | 42 | 4.400363 | 1.513002 | 2.824764 | 0 | 11.77895 | 0
2018-02-24 03:08 | 304605.2 | 1320.0011 | 3 | 42 | 4.400335 | 1.290852 | 2.871366 | 0 | 11.98402 | 0
2018-02-24 03:10 | 304725.2 | 1440.0003 | 3 | 42 | 4.400339 | 1.10848 | 2.911251 | 0 | 12.15952 | 0
2018-02-24 03:12 | 304845.2 | 1560.0003 | 3 | 42 | 4.400356 | 0.9588909 | 2.94561 | 0 | 12.31072 | 0
2018-02-24 03:14 | 304965.2 | 1680.0009 | 3 | 42 | 4.400303 | 0.8331165 | 2.9754 | 0 | 12.4418 | 0
2018-02-24 03:16 | 305085.2 | 1800.0009 | 3 | 42 | 4.400325 | 0.72859 | 3.001381 | 0 | 12.55613 | 0
2018-02-24 03:18 | 305189.2 | 1903.9234 | 3 | 42 | 4.400328 | 0.6519985 | 3.021279 | 0 | 12.64369 | 0
2018-02-24 03:20 | 305309.2 | 120.0001 | 4 | 42 | 4.352845 | 0 | 3.021279 | 0 | 12.64369 | 0
2018-02-24 03:22 | 305429.2 | 240.0001 | 4 | 42 | 4.349066 | 0 | 3.021279 | 0 | 12.64369 | 0
2018-02-24 03:23 | 305489.2 | 300.0008 | 4 | 42 | 4.347931 | 0 | 3.021279 | 0 | 12.64369 | 0
2018-02-24 03:25 | 305609.3 | 120.0013 | 5 | 42 | 4.103268 | -3.260024 | 3.021279 | 0.108648 | 12.64369 | 0.4492976
2018-02-24 03:27 | 305729.3 | 240.0005 | 5 | 42 | 4.058889 | -3.25996 | 3.021279 | 0.2173019 | 12.64369 | 0.892689
2018-02-24 03:29 | 305849.3 | 360.0008 | 5 | 42 | 4.01637 | -3.259962 | 3.021279 | 0.3259597 | 12.64369 | 1.3314
2018-02-24 03:31 | 305969.3 | 480.0008 | 5 | 42 | 3.974702 | -3.260028 | 3.021279 | 0.4346125 | 12.64369 | 1.765518
2018-02-24 03:33 | 306089.3 | 600.0001 | 5 | 42 | 3.934074 | -3.259958 | 3.021279 | 0.5432673 | 12.64369 | 2.195168
2018-02-24 03:35 | 306209.3 | 720 | 5 | 42 | 3.894986 | -3.259973 | 3.021279 | 0.65192 | 12.64369 | 2.620477
2018-02-24 03:37 | 306329.3 | 840.0008 | 5 | 42 | 3.857661 | -3.259968 | 3.021279 | 0.7605764 | 12.64369 | 3.041647
2018-02-24 03:39 | 306449.3 | 960.0005 | 5 | 42 | 3.822438 | -3.259933 | 3.021279 | 0.8692267 | 12.64369 | 3.45885
2018-02-24 03:41 | 306569.3 | 1080.0001 | 5 | 42 | 3.789286 | -3.260036 | 3.021279 | 0.9778755 | 12.64369 | 3.872334
2018-02-24 03:43 | 306689.3 | 1200 | 5 | 42 | 3.758173 | -3.259952 | 3.021279 | 1.08653 | 12.64369 | 4.282349
2018-02-24 03:45 | 306809.3 | 1320.0016 | 5 | 42 | 3.728875 | -3.259993 | 3.021279 | 1.195186 | 12.64369 | 4.689089
2018-02-24 03:47 | 306929.3 | 1440.0001 | 5 | 42 | 3.701138 | -3.259993 | 3.021279 | 1.303831 | 12.64369 | 5.092689
2018-02-24 03:49 | 307049.3 | 1560.0008 | 5 | 42 | 3.675044 | -3.260008 | 3.021279 | 1.412476 | 12.64369 | 5.49337
2018-02-24 03:51 | 307169.3 | 1680.0013 | 5 | 42 | 3.650668 | -3.259952 | 3.021279 | 1.521124 | 12.64369 | 5.891313
2018-02-24 03:53 | 307289.3 | 1800.0008 | 5 | 42 | 3.628224 | -3.259946 | 3.021279 | 1.629775 | 12.64369 | 6.286725
2018-02-24 03:55 | 307409.3 | 1920.0008 | 5 | 42 | 3.607752 | -3.260015 | 3.021279 | 1.738428 | 12.64369 | 6.679812
2018-02-24 03:57 | 307529.3 | 2040.0012 | 5 | 42 | 3.589113 | -3.259935 | 3.021279 | 1.847077 | 12.64369 | 7.070763
2018-02-24 03:59 | 307649.3 | 2160.0001 | 5 | 42 | 3.572153 | -3.259911 | 3.021279 | 1.955727 | 12.64369 | 7.459788
2018-02-24 04:01 | 307769.3 | 2280.0001 | 5 | 42 | 3.556417 | -3.259985 | 3.021279 | 2.064375 | 12.64369 | 7.84703
2018-02-24 04:03 | 307889.3 | 2400.0008 | 5 | 42 | 3.541312 | -3.259941 | 3.021279 | 2.173025 | 12.64369 | 8.232609
2018-02-24 04:05 | 308009.3 | 2520.0008 | 5 | 42 | 3.526245 | -3.25998 | 3.021279 | 2.281674 | 12.64369 | 8.616553
2018-02-24 04:07 | 308129.3 | 2640.0008 | 5 | 42 | 3.510115 | -3.259953 | 3.021279 | 2.390326 | 12.64369 | 8.99883
2018-02-24 04:09 | 308249.3 | 2760 | 5 | 42 | 3.490773 | -3.259914 | 3.021279 | 2.498964 | 12.64369 | 9.379153
2018-02-24 04:11 | 308369.3 | 2880.0008 | 5 | 42 | 3.465046 | -3.259943 | 3.021279 | 2.607609 | 12.64369 | 9.757087
2018-02-24 04:13 | 308489.3 | 3000 | 5 | 42 | 3.428864 | -3.259943 | 3.021279 | 2.716251 | 12.64369 | 10.13168
2018-02-24 04:15 | 308609.3 | 3120.0006 | 5 | 42 | 3.373084 | -3.259923 | 3.021279 | 2.824898 | 12.64369 | 10.50146
2018-02-24 04:17 | 308729.3 | 3240.0006 | 5 | 42 | 3.263756 | -3.259911 | 3.021279 | 2.933546 | 12.64369 | 10.86283
2018-02-24 04:18 | 308824.9 | 3335.6527 | 5 | 42 | 2.999985 | -3.259904 | 3.021279 | 3.020152 | 12.64369 | 11.13665
2018-02-24 04:20 | 308945 | 120.0015 | 6 | 42 | 3.313488 | 0 | 3.021279 | 3.020158 | 12.64369 | 11.13667
2018-02-24 04:22 | 309065 | 240.0003 | 6 | 42 | 3.323301 | 0 | 3.021279 | 3.020158 | 12.64369 | 11.13667
2018-02-24 04:23 | 309125 | 300.0022 | 6 | 42 | 3.326323 | 0 | 3.021279 | 3.020158 | 12.64369 | 11.13667
2018-02-24 04:23 | 309125 | 0.0025 | 7 | 43 | 3.326242 | 0 | 0 | 0 | 0 | 0
2018-02-24 04:25 | 309245.1 | 120.0001 | 2 | 43 | 3.954121 | 4.889866 | 0.1622893 | 0 | 0.6216221 | 0
2018-02-24 04:27 | 309365.1 | 240.0001 | 2 | 43 | 4.00039 | 4.889805 | 0.3252591 | 0 | 1.270132 | 0
2018-02-24 04:29 | 309485.1 | 360.0012 | 2 | 43 | 4.036942 | 4.889864 | 0.4882331 | 0 | 1.925193 | 0
2018-02-24 04:31 | 309605.1 | 480.0009 | 2 | 43 | 4.066723 | 4.889841 | 0.6512089 | 0 | 2.585598 | 0
2018-02-24 04:33 | 309725.1 | 600.0009 | 2 | 43 | 4.092676 | 4.889839 | 0.8141859 | 0 | 3.250545 | 0
2018-02-24 04:35 | 309845.1 | 720.0004 | 2 | 43 | 4.116235 | 4.8899 | 0.9771537 | 0 | 3.919442 | 0
2018-02-24 04:37 | 309965.1 | 840.0009 | 2 | 43 | 4.141516 | 4.889881 | 1.140133 | 0 | 4.592323 | 0
2018-02-24 04:39 | 310085.1 | 960.0005 | 2 | 43 | 4.169382 | 4.890104 | 1.303107 | 0 | 5.269522 | 0
2018-02-24 04:41 | 310205.1 | 1080.0002 | 2 | 43 | 4.20013 | 4.889462 | 1.466085 | 0 | 5.951499 | 0
2018-02-24 04:43 | 310325.1 | 1200.001 | 2 | 43 | 4.200389 | 4.313618 | 1.619125 | 0 | 6.594327 | 0
2018-02-24 04:45 | 310445.1 | 1320.0003 | 2 | 43 | 4.200373 | 3.793064 | 1.754134 | 0 | 7.161416 | 0
2018-02-24 04:47 | 310565.1 | 1440.001 | 2 | 43 | 4.200377 | 3.307594 | 1.872347 | 0 | 7.657956 | 0
2018-02-24 04:48 | 310577.3 | 1452.2577 | 2 | 43 | 4.20038 | 3.259983 | 1.883526 | 0 | 7.70491 | 0
2018-02-24 04:50 | 310697.3 | 120.0014 | 3 | 43 | 4.228075 | 3.260092 | 1.991734 | 0 | 8.160808 | 0
2018-02-24 04:52 | 310817.3 | 240.0014 | 3 | 43 | 4.260623 | 3.260071 | 2.100381 | 0 | 8.621918 | 0
2018-02-24 04:54 | 310937.3 | 360.0013 | 3 | 43 | 4.295703 | 3.260042 | 2.209039 | 0 | 9.086757 | 0
2018-02-24 04:56 | 311057.3 | 480.0009 | 3 | 43 | 4.332995 | 3.260042 | 2.317696 | 0 | 9.555521 | 0
2018-02-24 04:58 | 311177.3 | 600.0007 | 3 | 43 | 4.372177 | 3.260132 | 2.426351 | 0 | 10.02843 | 0
2018-02-24 05:00 | 311297.3 | 720.0009 | 3 | 43 | 4.400383 | 3.039782 | 2.533811 | 0 | 10.50023 | 0
2018-02-24 05:02 | 311417.3 | 840.0002 | 3 | 43 | 4.400384 | 2.526897 | 2.626179 | 0 | 10.90668 | 0
2018-02-24 05:04 | 311537.3 | 960.0014 | 3 | 43 | 4.400362 | 2.118235 | 2.703347 | 0 | 11.24625 | 0
2018-02-24 05:06 | 311657.3 | 1080.001 | 3 | 43 | 4.400362 | 1.785568 | 2.768212 | 0 | 11.53168 | 0
2018-02-24 05:08 | 311777.3 | 1200.0007 | 3 | 43 | 4.400333 | 1.514042 | 2.82305 | 0 | 11.77298 | 0
2018-02-24 05:10 | 311897.3 | 1320.001 | 3 | 43 | 4.400325 | 1.292286 | 2.869707 | 0 | 11.97829 | 0
2018-02-24 05:12 | 312017.3 | 1440.0007 | 3 | 43 | 4.400326 | 1.109821 | 2.909649 | 0 | 12.15405 | 0
2018-02-24 05:14 | 312137.3 | 1560.0006 | 3 | 43 | 4.400331 | 0.960083 | 2.944064 | 0 | 12.30549 | 0
2018-02-24 05:16 | 312257.3 | 1680.0007 | 3 | 43 | 4.400288 | 0.8339443 | 2.973907 | 0 | 12.43681 | 0
2018-02-24 05:18 | 312377.3 | 1800.0008 | 3 | 43 | 4.400306 | 0.7302837 | 2.999941 | 0 | 12.55137 | 0
2018-02-24 05:19 | 312482.5 | 1905.1401 | 3 | 43 | 4.400302 | 0.6519985 | 3.020104 | 0 | 12.64009 | 0
2018-02-24 05:21 | 312602.5 | 120 | 4 | 43 | 4.35278 | 0 | 3.020104 | 0 | 12.64009 | 0
2018-02-24 05:23 | 312722.5 | 240.0008 | 4 | 43 | 4.349 | 0 | 3.020104 | 0 | 12.64009 | 0
2018-02-24 05:24 | 312782.5 | 300.0015 | 4 | 43 | 4.347857 | 0 | 3.020104 | 0 | 12.64009 | 0
2018-02-24 05:26 | 312902.6 | 120.0013 | 5 | 43 | 4.103083 | -3.260074 | 3.020104 | 0.1086534 | 12.64009 | 0.4493016
2018-02-24 05:28 | 313022.6 | 240.0001 | 5 | 43 | 4.058708 | -3.260022 | 3.020104 | 0.2173077 | 12.64009 | 0.8926753
2018-02-24 05:30 | 313142.6 | 360.0005 | 5 | 43 | 4.016206 | -3.260031 | 3.020104 | 0.3259627 | 12.64009 | 1.331356
2018-02-24 05:32 | 313262.6 | 480.0001 | 5 | 43 | 3.974493 | -3.259958 | 3.020104 | 0.4346207 | 12.64009 | 1.765474
2018-02-24 05:34 | 313382.6 | 600.0002 | 5 | 43 | 3.933918 | -3.260014 | 3.020104 | 0.543281 | 12.64009 | 2.195127
2018-02-24 05:36 | 313502.6 | 720.0001 | 5 | 43 | 3.89477 | -3.260031 | 3.020104 | 0.6519375 | 12.64009 | 2.620429
2018-02-24 05:38 | 313622.6 | 840.0014 | 5 | 43 | 3.857455 | -3.260014 | 3.020104 | 0.7605951 | 12.64009 | 3.04158
2018-02-24 05:40 | 313742.6 | 960.0001 | 5 | 43 | 3.822243 | -3.260005 | 3.020104 | 0.86925 | 12.64009 | 3.458777
2018-02-24 05:42 | 313862.6 | 1080.0001 | 5 | 43 | 3.789071 | -3.259997 | 3.020104 | 0.9779068 | 12.64009 | 3.872269
2018-02-24 05:44 | 313982.6 | 1200.0008 | 5 | 43 | 3.757999 | -3.259995 | 3.020104 | 1.08656 | 12.64009 | 4.282258
2018-02-24 05:46 | 314102.6 | 1320.0013 | 5 | 43 | 3.728709 | -3.260005 | 3.020104 | 1.195215 | 12.64009 | 4.688974
2018-02-24 05:48 | 314222.6 | 1440 | 5 | 43 | 3.701051 | -3.259997 | 3.020104 | 1.303864 | 12.64009 | 5.092579
2018-02-24 05:50 | 314342.6 | 1560.0008 | 5 | 43 | 3.674978 | -3.260018 | 3.020104 | 1.41251 | 12.64009 | 5.493253
2018-02-24 05:52 | 314462.6 | 1680.0006 | 5 | 43 | 3.650641 | -3.259993 | 3.020104 | 1.521157 | 12.64009 | 5.891188
2018-02-24 05:54 | 314582.6 | 1800.0008 | 5 | 43 | 3.628201 | -3.259985 | 3.020104 | 1.629809 | 12.64009 | 6.286601
2018-02-24 05:56 | 314702.6 | 1920.0006 | 5 | 43 | 3.60772 | -3.259927 | 3.020104 | 1.738459 | 12.64009 | 6.679677
2018-02-24 05:58 | 314822.6 | 2040.0016 | 5 | 43 | 3.589112 | -3.260008 | 3.020104 | 1.847115 | 12.64009 | 7.070646
2018-02-24 06:00 | 314942.6 | 2160.0008 | 5 | 43 | 3.572125 | -3.259939 | 3.020104 | 1.955764 | 12.64009 | 7.459666
2018-02-24 06:02 | 315062.6 | 2280.0001 | 5 | 43 | 3.556351 | -3.259955 | 3.020104 | 2.064416 | 12.64009 | 7.846919
2018-02-24 06:04 | 315182.6 | 2400.0016 | 5 | 43 | 3.54123 | -3.259971 | 3.020104 | 2.173073 | 12.64009 | 8.232516
2018-02-24 06:06 | 315302.6 | 2520.0001 | 5 | 43 | 3.526115 | -3.259921 | 3.020104 | 2.281724 | 12.64009 | 8.616455
2018-02-24 06:08 | 315422.6 | 2640.0001 | 5 | 43 | 3.509975 | -3.259983 | 3.020104 | 2.39038 | 12.64009 | 8.998729
2018-02-24 06:10 | 315542.6 | 2760.0005 | 5 | 43 | 3.490557 | -3.259948 | 3.020104 | 2.499033 | 12.64009 | 9.379086
2018-02-24 06:12 | 315662.6 | 2880.0008 | 5 | 43 | 3.464787 | -3.259929 | 3.020104 | 2.607678 | 12.64009 | 9.756994
2018-02-24 06:14 | 315782.6 | 3000.0006 | 5 | 43 | 3.428486 | -3.259941 | 3.020104 | 2.71632 | 12.64009 | 10.13156
2018-02-24 06:16 | 315902.6 | 3120.0013 | 5 | 43 | 3.372552 | -3.259943 | 3.020104 | 2.82497 | 12.64009 | 10.50129
2018-02-24 06:18 | 316022.6 | 3240.0008 | 5 | 43 | 3.262464 | -3.259948 | 3.020104 | 2.933624 | 12.64009 | 10.86259
2018-02-24 06:20 | 316117.3 | 3334.7295 | 5 | 43 | 2.999989 | -3.259955 | 3.020104 | 3.019395 | 12.64009 | 11.1337
2018-02-24 06:22 | 316237.4 | 119.9998 | 6 | 43 | 3.313279 | 0 | 3.020104 | 3.019395 | 12.64009 | 11.1337
2018-02-24 06:24 | 316357.4 | 240.0012 | 6 | 43 | 3.323094 | 0 | 3.020104 | 3.019395 | 12.64009 | 11.1337
2018-02-24 06:25 | 316417.4 | 300.0013 | 6 | 43 | 3.326105 | 0 | 3.020104 | 3.019395 | 12.64009 | 11.1337
2018-02-24 06:25 | 316417.4 | 0.0024 | 7 | 44 | 3.326051 | 0 | 0 | 0 | 0 | 0
2018-02-24 06:27 | 316537.5 | 120.0013 | 2 | 44 | 3.953922 | 4.889835 | 0.1622925 | 1.93e-10 | 0.6215948 | 6.43e-10
2018-02-24 06:29 | 316657.5 | 240.0013 | 2 | 44 | 4.000157 | 4.88987 | 0.3252721 | 1.93e-10 | 1.27011 | 6.43e-10
2018-02-24 06:31 | 316777.5 | 360.0005 | 2 | 44 | 4.036716 | 4.889864 | 0.4882424 | 1.93e-10 | 1.925119 | 6.43e-10
2018-02-24 06:33 | 316897.5 | 480.0001 | 2 | 44 | 4.066463 | 4.889874 | 0.6512205 | 1.93e-10 | 2.585491 | 6.43e-10
2018-02-24 06:35 | 317017.5 | 600.0006 | 2 | 44 | 4.092585 | 4.889837 | 0.8141969 | 1.93e-10 | 3.250408 | 6.43e-10
2018-02-24 06:37 | 317137.5 | 720.0006 | 2 | 44 | 4.116259 | 4.889898 | 0.9771718 | 1.93e-10 | 3.919328 | 6.43e-10
2018-02-24 06:39 | 317257.5 | 840.0009 | 2 | 44 | 4.141705 | 4.890017 | 1.140146 | 1.93e-10 | 4.592209 | 6.43e-10
2018-02-24 06:41 | 317377.5 | 960.0014 | 2 | 44 | 4.169699 | 4.889849 | 1.30312 | 1.93e-10 | 5.269446 | 6.43e-10
2018-02-24 06:43 | 317497.5 | 1080.0006 | 2 | 44 | 4.200394 | 4.883459 | 1.466097 | 1.93e-10 | 5.951486 | 6.43e-10
2018-02-24 06:45 | 317617.5 | 1200.0001 | 2 | 44 | 4.200375 | 4.30603 | 1.61885 | 1.93e-10 | 6.593107 | 6.43e-10
2018-02-24 06:47 | 317737.5 | 1320.0013 | 2 | 44 | 4.200373 | 3.784864 | 1.753587 | 1.93e-10 | 7.159052 | 6.43e-10
2018-02-24 06:49 | 317857.5 | 1440.0009 | 2 | 44 | 4.200353 | 3.300224 | 1.871567 | 1.93e-10 | 7.654614 | 6.43e-10
2018-02-24 06:49 | 317868.1 | 1450.636 | 2 | 44 | 4.200377 | 3.259993 | 1.881255 | 1.93e-10 | 7.695306 | 6.43e-10
2018-02-24 06:51 | 317988.1 | 120.0014 | 3 | 44 | 4.228138 | 3.260071 | 1.989467 | 1.93e-10 | 8.151221 | 6.43e-10
2018-02-24 06:53 | 318108.1 | 240.0015 | 3 | 44 | 4.260682 | 3.26008 | 2.098119 | 1.93e-10 | 8.612362 | 6.43e-10
2018-02-24 06:55 | 318228.1 | 360.0006 | 3 | 44 | 4.295714 | 3.260046 | 2.206774 | 1.93e-10 | 9.077187 | 6.43e-10
2018-02-24 06:57 | 318348.1 | 480.0001 | 3 | 44 | 4.333003 | 3.260035 | 2.315427 | 1.93e-10 | 9.545937 | 6.43e-10
2018-02-24 06:59 | 318468.1 | 600.0009 | 3 | 44 | 4.372191 | 3.260033 | 2.424086 | 1.93e-10 | 10.01887 | 6.43e-10
2018-02-24 07:01 | 318588.1 | 720.0021 | 3 | 44 | 4.400381 | 3.040394 | 2.531543 | 1.93e-10 | 10.49065 | 6.43e-10
2018-02-24 07:03 | 318708.1 | 840.0009 | 3 | 44 | 4.400385 | 2.528637 | 2.623954 | 1.93e-10 | 10.89729 | 6.43e-10
2018-02-24 07:05 | 318828.1 | 960.0009 | 3 | 44 | 4.40038 | 2.120193 | 2.701185 | 1.93e-10 | 11.23714 | 6.43e-10
2018-02-24 07:07 | 318948.1 | 1080 | 3 | 44 | 4.400355 | 1.787779 | 2.766121 | 1.93e-10 | 11.52288 | 6.43e-10
2018-02-24 07:09 | 319068.1 | 1200.0009 | 3 | 44 | 4.400349 | 1.516796 | 2.821046 | 1.93e-10 | 11.76457 | 6.43e-10
2018-02-24 07:11 | 319188.1 | 1320.0007 | 3 | 44 | 4.400332 | 1.295012 | 2.867782 | 1.93e-10 | 11.97022 | 6.43e-10
2018-02-24 07:13 | 319308.1 | 1440.0001 | 3 | 44 | 4.400319 | 1.11219 | 2.907804 | 1.93e-10 | 12.14634 | 6.43e-10
2018-02-24 07:15 | 319428.1 | 1560.0009 | 3 | 44 | 4.400314 | 0.9614334 | 2.942297 | 1.93e-10 | 12.29812 | 6.43e-10
2018-02-24 07:17 | 319548.1 | 1680.0014 | 3 | 44 | 4.400331 | 0.8369389 | 2.97221 | 1.93e-10 | 12.42974 | 6.43e-10
2018-02-24 07:19 | 319668.1 | 1800.0001 | 3 | 44 | 4.400309 | 0.7320251 | 2.998311 | 1.93e-10 | 12.5446 | 6.43e-10
2018-02-24 07:21 | 319775.9 | 1907.7952 | 3 | 44 | 4.4003 | 0.6519985 | 3.019016 | 1.93e-10 | 12.6357 | 6.43e-10
2018-02-24 07:23 | 319896 | 120.0012 | 4 | 44 | 4.35265 | 0 | 3.019016 | 1.93e-10 | 12.6357 | 6.43e-10
2018-02-24 07:25 | 320016 | 240.0013 | 4 | 44 | 4.348848 | 0 | 3.019016 | 1.93e-10 | 12.6357 | 6.43e-10
2018-02-24 07:26 | 320076 | 300.0023 | 4 | 44 | 4.347725 | 0 | 3.019016 | 1.93e-10 | 12.6357 | 6.43e-10
2018-02-24 07:28 | 320196 | 120.0005 | 5 | 44 | 4.102349 | -3.260053 | 3.019016 | 0.1086511 | 12.6357 | 0.4492194
2018-02-24 07:30 | 320316 | 240.0016 | 5 | 44 | 4.057901 | -3.260047 | 3.019016 | 0.2173073 | 12.6357 | 0.8925155
2018-02-24 07:32 | 320436 | 360.0008 | 5 | 44 | 4.015367 | -3.260082 | 3.019016 | 0.325961 | 12.6357 | 1.331102
2018-02-24 07:34 | 320556 | 480.0014 | 5 | 44 | 3.973722 | -3.260051 | 3.019016 | 0.4346171 | 12.6357 | 1.765126
2018-02-24 07:36 | 320676 | 600.0005 | 5 | 44 | 3.933086 | -3.260045 | 3.019016 | 0.543272 | 12.6357 | 2.194671
2018-02-24 07:38 | 320796 | 720 | 5 | 44 | 3.893997 | -3.260022 | 3.019016 | 0.6519243 | 12.6357 | 2.619871
2018-02-24 07:40 | 320916 | 840.0014 | 5 | 44 | 3.856724 | -3.260038 | 3.019016 | 0.7605786 | 12.6357 | 3.040928
2018-02-24 07:42 | 321036 | 960 | 5 | 44 | 3.821519 | -3.260056 | 3.019016 | 0.869233 | 12.6357 | 3.458045
2018-02-24 07:44 | 321156 | 1080.0008 | 5 | 44 | 3.788371 | -3.260024 | 3.019016 | 0.9778881 | 12.6357 | 3.871455
2018-02-24 07:46 | 321276 | 1200.0008 | 5 | 44 | 3.757287 | -3.260003 | 3.019016 | 1.086544 | 12.6357 | 4.281374
2018-02-24 07:48 | 321396 | 1320 | 5 | 44 | 3.728001 | -3.260014 | 3.019016 | 1.195194 | 12.6357 | 4.687998
2018-02-24 07:50 | 321516 | 1440.0008 | 5 | 44 | 3.700315 | -3.26009 | 3.019016 | 1.303849 | 12.6357 | 5.091547
2018-02-24 07:52 | 321636 | 1560.0013 | 5 | 44 | 3.674199 | -3.260033 | 3.019016 | 1.41249 | 12.6357 | 5.492123
2018-02-24 07:54 | 321756 | 1680.0008 | 5 | 44 | 3.64988 | -3.259948 | 3.019016 | 1.521134 | 12.6357 | 5.889966
2018-02-24 07:56 | 321876 | 1800.0008 | 5 | 44 | 3.62744 | -3.259952 | 3.019016 | 1.629789 | 12.6357 | 6.285306
2018-02-24 07:58 | 321996 | 1920 | 5 | 44 | 3.606962 | -3.259985 | 3.019016 | 1.738439 | 12.6357 | 6.678296
2018-02-24 08:00 | 322116 | 2040.0008 | 5 | 44 | 3.588348 | -3.259974 | 3.019016 | 1.84709 | 12.6357 | 7.069168
2018-02-24 08:02 | 322236 | 2160.0005 | 5 | 44 | 3.57139 | -3.259983 | 3.019016 | 1.955742 | 12.6357 | 7.458115
2018-02-24 08:04 | 322356 | 2280.0006 | 5 | 44 | 3.555622 | -3.259995 | 3.019016 | 2.06439 | 12.6357 | 7.845275
2018-02-24 08:06 | 322476 | 2400.0004 | 5 | 44 | 3.540458 | -3.259943 | 3.019016 | 2.173043 | 12.6357 | 8.230776
2018-02-24 08:08 | 322596 | 2520.0008 | 5 | 44 | 3.525293 | -3.259962 | 3.019016 | 2.281695 | 12.6357 | 8.614634
2018-02-24 08:10 | 322716 | 2640 | 5 | 44 | 3.509114 | -3.259916 | 3.019016 | 2.390344 | 12.6357 | 8.996793
2018-02-24 08:12 | 322836 | 2760.0016 | 5 | 44 | 3.489634 | -3.259955 | 3.019016 | 2.498997 | 12.6357 | 9.377052
2018-02-24 08:14 | 322956 | 2880.0004 | 5 | 44 | 3.463791 | -3.259974 | 3.019016 | 2.607639 | 12.6357 | 9.754848
2018-02-24 08:16 | 323076 | 3000.0012 | 5 | 44 | 3.427301 | -3.259987 | 3.019016 | 2.716281 | 12.6357 | 10.1293
2018-02-24 08:18 | 323196 | 3120.0016 | 5 | 44 | 3.370716 | -3.259971 | 3.019016 | 2.824922 | 12.6357 | 10.49884
2018-02-24 08:20 | 323316 | 3240 | 5 | 44 | 3.258876 | -3.259948 | 3.019016 | 2.933569 | 12.6357 | 10.85984
2018-02-24 08:22 | 323408.9 | 3332.8983 | 5 | 44 | 2.999987 | -3.259916 | 3.019016 | 3.017679 | 12.6357 | 11.12547
2018-02-24 08:24 | 323529 | 120.0004 | 6 | 44 | 3.315932 | 0 | 3.019016 | 3.017679 | 12.6357 | 11.12547
2018-02-24 08:26 | 323649 | 240.0003 | 6 | 44 | 3.325729 | 0 | 3.019016 | 3.017679 | 12.6357 | 11.12547
2018-02-24 08:27 | 323709 | 300.0015 | 6 | 44 | 3.328736 | 0 | 3.019016 | 3.017679 | 12.6357 | 11.12547
2018-02-24 08:27 | 323709 | 0.0024 | 7 | 45 | 3.328708 | 0 | 0 | 0 | 0 | 0
2018-02-24 08:29 | 323829.1 | 120.0005 | 2 | 45 | 3.955474 | 4.889931 | 0.162291 | 0 | 0.6219321 | 0
2018-02-24 08:31 | 323949.1 | 240 | 2 | 45 | 4.001485 | 4.889904 | 0.325263 | 0 | 1.270637 | 0
2018-02-24 08:33 | 324069.1 | 360.0008 | 2 | 45 | 4.038011 | 4.889896 | 0.4882399 | 0 | 1.925885 | 0
2018-02-24 08:35 | 324189.1 | 480 | 2 | 45 | 4.067765 | 4.889837 | 0.651219 | 0 | 2.586478 | 0
2018-02-24 08:37 | 324309.1 | 600.0008 | 2 | 45 | 4.093666 | 4.889919 | 0.8141921 | 0 | 3.251576 | 0
2018-02-24 08:39 | 324429.1 | 720.0007 | 2 | 45 | 4.117246 | 4.889929 | 0.9771718 | 0 | 3.920684 | 0
2018-02-24 08:41 | 324549.1 | 840 | 2 | 45 | 4.142548 | 4.889908 | 1.140149 | 0 | 4.593725 | 0
2018-02-24 08:43 | 324669.1 | 960.0006 | 2 | 45 | 4.170478 | 4.889904 | 1.303125 | 0 | 5.271104 | 0
2018-02-24 08:45 | 324789.1 | 1080.0016 | 2 | 45 | 4.200385 | 4.868752 | 1.466086 | 0 | 5.95319 | 0
2018-02-24 08:47 | 324909.1 | 1200.0003 | 2 | 45 | 4.200393 | 4.29809 | 1.618518 | 0 | 6.593461 | 0
2018-02-24 08:49 | 325029.1 | 1320.0015 | 2 | 45 | 4.200391 | 3.780626 | 1.753055 | 0 | 7.158568 | 0
2018-02-24 08:51 | 325149.1 | 1440.001 | 2 | 45 | 4.200362 | 3.297237 | 1.870888 | 0 | 7.653512 | 0
2018-02-24 08:51 | 325158.9 | 1449.7929 | 2 | 45 | 4.200381 | 3.25997 | 1.879806 | 0 | 7.690968 | 0
2018-02-24 08:53 | 325278.9 | 120.0009 | 3 | 45 | 4.228118 | 3.260113 | 1.988018 | 0 | 8.146887 | 0
2018-02-24 08:55 | 325398.9 | 240.0007 | 3 | 45 | 4.26064 | 3.260122 | 2.096666 | 0 | 8.608002 | 0
2018-02-24 08:57 | 325518.9 | 360.0001 | 3 | 45 | 4.295671 | 3.260057 | 2.205318 | 0 | 9.072812 | 0
2018-02-24 08:59 | 325638.9 | 480.0014 | 3 | 45 | 4.332952 | 3.260052 | 2.313972 | 0 | 9.541561 | 0
2018-02-24 09:01 | 325758.9 | 600.0015 | 3 | 45 | 4.372128 | 3.260048 | 2.422626 | 0 | 10.01446 | 0
2018-02-24 09:03 | 325878.9 | 720.0006 | 3 | 45 | 4.400393 | 3.041275 | 2.530088 | 0 | 10.48627 | 0
2018-02-24 09:05 | 325998.9 | 840.0006 | 3 | 45 | 4.400378 | 2.528713 | 2.622511 | 0 | 10.89296 | 0
2018-02-24 09:07 | 326118.9 | 960.0007 | 3 | 45 | 4.400363 | 2.120342 | 2.699749 | 0 | 11.23284 | 0
2018-02-24 09:09 | 326238.9 | 1080.0014 | 3 | 45 | 4.400351 | 1.787956 | 2.764698 | 0 | 11.51863 | 0
2018-02-24 09:11 | 326358.9 | 1200.0009 | 3 | 45 | 4.400368 | 1.517241 | 2.819631 | 0 | 11.76036 | 0
2018-02-24 09:13 | 326478.9 | 1320.0001 | 3 | 45 | 4.400342 | 1.295425 | 2.866382 | 0 | 11.96608 | 0
2018-02-24 09:15 | 326598.9 | 1440.0017 | 3 | 45 | 4.400302 | 1.112444 | 2.90642 | 0 | 12.14226 | 0
2018-02-24 09:17 | 326718.9 | 1560.0009 | 3 | 45 | 4.400326 | 0.962368 | 2.940923 | 0 | 12.29409 | 0
2018-02-24 09:19 | 326838.9 | 1680.0009 | 3 | 45 | 4.400321 | 0.837141 | 2.970848 | 0 | 12.42577 | 0
2018-02-24 09:21 | 326958.9 | 1800.0001 | 3 | 45 | 4.400296 | 0.7320213 | 2.996958 | 0 | 12.54066 | 0
2018-02-24 09:23 | 327068.1 | 1909.2552 | 3 | 45 | 4.400331 | 0.6519985 | 3.017927 | 0 | 12.63293 | 0
2018-02-24 09:25 | 327188.2 | 120.0007 | 4 | 45 | 4.352654 | 0 | 3.017927 | 0 | 12.63293 | 0
2018-02-24 09:27 | 327308.2 | 239.9999 | 4 | 45 | 4.348863 | 0 | 3.017927 | 0 | 12.63293 | 0
2018-02-24 09:28 | 327368.2 | 300.0014 | 4 | 45 | 4.347731 | 0 | 3.017927 | 0 | 12.63293 | 0
2018-02-24 09:30 | 327488.2 | 120.0006 | 5 | 45 | 4.101901 | -3.260033 | 3.017927 | 0.1086525 | 12.63293 | 0.4491845
2018-02-24 09:32 | 327608.2 | 240.0006 | 5 | 45 | 4.057432 | -3.260022 | 3.017927 | 0.2173049 | 12.63293 | 0.8924165
2018-02-24 09:34 | 327728.2 | 360.0009 | 5 | 45 | 4.014862 | -3.260074 | 3.017927 | 0.3259594 | 12.63293 | 1.330954
2018-02-24 09:36 | 327848.2 | 480.001 | 5 | 45 | 3.973181 | -3.260005 | 3.017927 | 0.4346147 | 12.63293 | 1.764917
2018-02-24 09:38 | 327968.2 | 600.0001 | 5 | 45 | 3.932527 | -3.259995 | 3.017927 | 0.5432677 | 12.63293 | 2.194395
2018-02-24 09:40 | 328088.2 | 720.0001 | 5 | 45 | 3.893404 | -3.259948 | 3.017927 | 0.6519225 | 12.63293 | 2.619541
2018-02-24 09:42 | 328208.2 | 840.0014 | 5 | 45 | 3.856104 | -3.260028 | 3.017927 | 0.7605782 | 12.63293 | 3.040538
2018-02-24 09:44 | 328328.2 | 960.0006 | 5 | 45 | 3.820899 | -3.259966 | 3.017927 | 0.8692341 | 12.63293 | 3.457595
2018-02-24 09:46 | 328448.2 | 1080.0007 | 5 | 45 | 3.787776 | -3.260036 | 3.017927 | 0.977888 | 12.63293 | 3.870932
2018-02-24 09:48 | 328568.2 | 1200.0001 | 5 | 45 | 3.756709 | -3.259985 | 3.017927 | 1.08654 | 12.63293 | 4.280773
2018-02-24 09:50 | 328688.2 | 1320.0005 | 5 | 45 | 3.727462 | -3.260084 | 3.017927 | 1.195195 | 12.63293 | 4.687355
2018-02-24 09:52 | 328808.2 | 1440.0009 | 5 | 45 | 3.699812 | -3.259991 | 3.017927 | 1.303849 | 12.63293 | 5.090844
2018-02-24 09:54 | 328928.2 | 1560.0001 | 5 | 45 | 3.673734 | -3.260056 | 3.017927 | 1.412498 | 12.63293 | 5.491392
2018-02-24 09:56 | 329048.2 | 1680.0006 | 5 | 45 | 3.649425 | -3.26001 | 3.017927 | 1.521146 | 12.63293 | 5.889199
2018-02-24 09:58 | 329168.2 | 1800.0001 | 5 | 45 | 3.62702 | -3.260014 | 3.017927 | 1.629797 | 12.63293 | 6.284476
2018-02-24 10:00 | 329288.2 | 1920.0001 | 5 | 45 | 3.606575 | -3.259958 | 3.017927 | 1.738449 | 12.63293 | 6.677432
2018-02-24 10:02 | 329408.2 | 2040.0013 | 5 | 45 | 3.587972 | -3.259962 | 3.017927 | 1.847097 | 12.63293 | 7.068252
2018-02-24 10:04 | 329528.2 | 2160.0009 | 5 | 45 | 3.571032 | -3.259948 | 3.017927 | 1.955751 | 12.63293 | 7.457169
2018-02-24 10:06 | 329648.2 | 2280.0009 | 5 | 45 | 3.555288 | -3.260035 | 3.017927 | 2.064402 | 12.63293 | 7.844303
2018-02-24 10:08 | 329768.2 | 2400.0009 | 5 | 45 | 3.540194 | -3.259968 | 3.017927 | 2.173052 | 12.63293 | 8.229761
2018-02-24 10:10 | 329888.2 | 2520.0014 | 5 | 45 | 3.525076 | -3.259989 | 3.017927 | 2.281707 | 12.63293 | 8.613603
2018-02-24 10:12 | 330008.2 | 2640.0001 | 5 | 45 | 3.508928 | -3.260051 | 3.017927 | 2.390357 | 12.63293 | 8.995744
2018-02-24 10:14 | 330128.2 | 2760.0001 | 5 | 45 | 3.489476 | -3.259941 | 3.017927 | 2.499008 | 12.63293 | 9.375979
2018-02-24 10:16 | 330248.2 | 2880.0001 | 5 | 45 | 3.463623 | -3.259923 | 3.017927 | 2.607658 | 12.63293 | 9.753784
2018-02-24 10:18 | 330368.2 | 3000.0013 | 5 | 45 | 3.427106 | -3.26001 | 3.017927 | 2.716301 | 12.63293 | 10.12822
2018-02-24 10:20 | 330488.2 | 3120.0009 | 5 | 45 | 3.370376 | -3.259978 | 3.017927 | 2.824941 | 12.63293 | 10.49773
2018-02-24 10:22 | 330608.2 | 3240.0009 | 5 | 45 | 3.258181 | -3.259941 | 3.017927 | 2.933581 | 12.63293 | 10.85866
2018-02-24 10:23 | 330700.5 | 3332.3048 | 5 | 45 | 2.999968 | -3.259916 | 3.017927 | 3.017154 | 12.63293 | 11.12255
2018-02-24 10:25 | 330820.6 | 119.9998 | 6 | 45 | 3.315688 | 0 | 3.017927 | 3.017154 | 12.63293 | 11.12255
2018-02-24 10:27 | 330940.6 | 240.0011 | 6 | 45 | 3.325519 | 0 | 3.017927 | 3.017154 | 12.63293 | 11.12255
2018-02-24 10:28 | 331000.6 | 300.0014 | 6 | 45 | 3.328523 | 0 | 3.017927 | 3.017154 | 12.63293 | 11.12255
2018-02-24 10:28 | 331000.6 | 0.0025 | 7 | 46 | 3.328637 | 0 | 0 | 0 | 0 | 0
2018-02-24 10:30 | 331120.7 | 120.0006 | 2 | 46 | 3.955494 | 4.889891 | 0.1622982 | 0 | 0.621951 | 0
2018-02-24 10:32 | 331240.7 | 240.0009 | 2 | 46 | 4.001578 | 4.889881 | 0.3252748 | 0 | 1.270686 | 0
2018-02-24 10:34 | 331360.7 | 360.0006 | 2 | 46 | 4.038192 | 4.889885 | 0.488248 | 0 | 1.925941 | 0
2018-02-24 10:36 | 331480.7 | 480.0009 | 2 | 46 | 4.06798 | 4.889874 | 0.6512219 | 0 | 2.586542 | 0
2018-02-24 10:38 | 331600.7 | 600.0014 | 2 | 46 | 4.093905 | 4.889914 | 0.8142001 | 0 | 3.251699 | 0
2018-02-24 10:40 | 331720.7 | 720.0009 | 2 | 46 | 4.117508 | 4.889885 | 0.977171 | 0 | 3.92081 | 0
2018-02-24 10:42 | 331840.7 | 840.0001 | 2 | 46 | 4.142826 | 4.889896 | 1.140144 | 0 | 4.593878 | 0
2018-02-24 10:44 | 331960.7 | 960.0006 | 2 | 46 | 4.170752 | 4.889933 | 1.303123 | 0 | 5.271313 | 0
2018-02-24 10:46 | 332080.7 | 1080.0014 | 2 | 46 | 4.200402 | 4.862427 | 1.466078 | 0 | 5.953419 | 0
2018-02-24 10:48 | 332200.7 | 1200.0001 | 2 | 46 | 4.200362 | 4.294075 | 1.618351 | 0 | 6.59302 | 0
2018-02-24 10:50 | 332320.7 | 1320.0001 | 2 | 46 | 4.20038 | 3.777225 | 1.752768 | 0 | 7.157625 | 0
2018-02-24 10:52 | 332440.7 | 1440.0006 | 2 | 46 | 4.200376 | 3.29442 | 1.870514 | 0 | 7.652202 | 0
2018-02-24 10:52 | 332449.7 | 1448.9864 | 2 | 46 | 4.200391 | 3.25997 | 1.878692 | 0 | 7.686554 | 0
2018-02-24 10:54 | 332569.7 | 120.0006 | 3 | 46 | 4.22808 | 3.260084 | 1.986906 | 0 | 8.142473 | 0
2018-02-24 10:56 | 332689.7 | 240.0009 | 3 | 46 | 4.260643 | 3.260069 | 2.095556 | 0 | 8.603598 | 0
2018-02-24 10:58 | 332809.7 | 360.0001 | 3 | 46 | 4.295734 | 3.26004 | 2.204204 | 0 | 9.068398 | 0
2018-02-24 11:00 | 332929.7 | 480.0001 | 3 | 46 | 4.333017 | 3.260027 | 2.312856 | 0 | 9.537143 | 0
2018-02-24 11:02 | 333049.7 | 600.0009 | 3 | 46 | 4.372219 | 3.260036 | 2.421511 | 0 | 10.01006 | 0
2018-02-24 11:04 | 333169.7 | 720.0007 | 3 | 46 | 4.400399 | 3.039583 | 2.528957 | 0 | 10.4818 | 0
2018-02-24 11:06 | 333289.7 | 840.0007 | 3 | 46 | 4.400398 | 2.52857 | 2.621347 | 0 | 10.88835 | 0
2018-02-24 11:08 | 333409.7 | 960.0001 | 3 | 46 | 4.400368 | 2.120619 | 2.698581 | 0 | 11.22821 | 0
2018-02-24 11:10 | 333529.7 | 1080.0009 | 3 | 46 | 4.400358 | 1.788471 | 2.763536 | 0 | 11.51403 | 0
2018-02-24 11:12 | 333649.7 | 1200.0006 | 3 | 46 | 4.400358 | 1.517778 | 2.818482 | 0 | 11.75581 | 0
2018-02-24 11:14 | 333769.7 | 1320.0007 | 3 | 46 | 4.400338 | 1.295919 | 2.865248 | 0 | 11.9616 | 0
2018-02-24 11:16 | 333889.7 | 1440 | 3 | 46 | 4.400339 | 1.114128 | 2.905312 | 0 | 12.13789 | 0
2018-02-24 11:18 | 334009.7 | 1560.0001 | 3 | 46 | 4.400322 | 0.9629288 | 2.939842 | 0 | 12.28984 | 0
2018-02-24 11:20 | 334129.7 | 1680.0001 | 3 | 46 | 4.400343 | 0.8385105 | 2.969804 | 0 | 12.42168 | 0
2018-02-24 11:22 | 334249.7 | 1800.0001 | 3 | 46 | 4.400323 | 0.7336845 | 2.995949 | 0 | 12.53673 | 0
2018-02-24 11:24 | 334359.6 | 1909.9528 | 3 | 46 | 4.400305 | 0.6519985 | 3.017076 | 0 | 12.62969 | 0
2018-02-24 11:26 | 334479.7 | 120.0007 | 4 | 46 | 4.352564 | 0 | 3.017076 | 0 | 12.62969 | 0
2018-02-24 11:28 | 334599.7 | 240.0004 | 4 | 46 | 4.348789 | 0 | 3.017076 | 0 | 12.62969 | 0
2018-02-24 11:29 | 334659.7 | 300.0014 | 4 | 46 | 4.347645 | 0 | 3.017076 | 0 | 12.62969 | 0
2018-02-24 11:31 | 334779.8 | 120.0009 | 5 | 46 | 4.101559 | -3.259999 | 3.017076 | 0.1086454 | 12.62969 | 0.4491206
2018-02-24 11:33 | 334899.8 | 240.0001 | 5 | 46 | 4.057107 | -3.26002 | 3.017076 | 0.2172955 | 12.62969 | 0.8923056
2018-02-24 11:35 | 335019.8 | 360.0009 | 5 | 46 | 4.014533 | -3.260014 | 3.017076 | 0.3259511 | 12.62969 | 1.330813
2018-02-24 11:37 | 335139.8 | 480.0009 | 5 | 46 | 3.972845 | -3.260018 | 3.017076 | 0.4345999 | 12.62969 | 1.764715
2018-02-24 11:39 | 335259.8 | 600.0017 | 5 | 46 | 3.932261 | -3.259999 | 3.017076 | 0.5432507 | 12.62969 | 2.194152
2018-02-24 11:41 | 335379.8 | 720.0017 | 5 | 46 | 3.893178 | -3.259995 | 3.017076 | 0.6519094 | 12.62969 | 2.619288
2018-02-24 11:43 | 335499.8 | 840.0012 | 5 | 46 | 3.855926 | -3.260024 | 3.017076 | 0.7605612 | 12.62969 | 3.040247
2018-02-24 11:45 | 335619.8 | 960.0008 | 5 | 46 | 3.82077 | -3.26002 | 3.017076 | 0.8692142 | 12.62969 | 3.457276
2018-02-24 11:47 | 335739.8 | 1080.0012 | 5 | 46 | 3.787626 | -3.260018 | 3.017076 | 0.9778714 | 12.62969 | 3.870611
2018-02-24 11:49 | 335859.8 | 1200.0008 | 5 | 46 | 3.756556 | -3.259987 | 3.017076 | 1.086522 | 12.62969 | 4.280433
2018-02-24 11:51 | 335979.8 | 1320.0004 | 5 | 46 | 3.727316 | -3.259985 | 3.017076 | 1.195172 | 12.62969 | 4.686979
2018-02-24 11:53 | 336099.8 | 1440.0012 | 5 | 46 | 3.699663 | -3.259995 | 3.017076 | 1.303833 | 12.62969 | 5.090477
2018-02-24 11:55 | 336219.8 | 1560.0003 | 5 | 46 | 3.673598 | -3.260014 | 3.017076 | 1.412482 | 12.62969 | 5.491012
2018-02-24 11:57 | 336339.8 | 1680.0003 | 5 | 46 | 3.649309 | -3.260043 | 3.017076 | 1.521124 | 12.62969 | 5.888782
2018-02-24 11:59 | 336459.8 | 1800.0011 | 5 | 46 | 3.62691 | -3.259962 | 3.017076 | 1.629766 | 12.62969 | 6.284015
2018-02-24 12:01 | 336579.8 | 1920.0004 | 5 | 46 | 3.606457 | -3.260033 | 3.017076 | 1.738423 | 12.62969 | 6.676977
2018-02-24 12:03 | 336699.8 | 2040.0016 | 5 | 46 | 3.587896 | -3.259991 | 3.017076 | 1.847078 | 12.62969 | 7.067809
2018-02-24 12:05 | 336819.8 | 2160.0004 | 5 | 46 | 3.570955 | -3.259997 | 3.017076 | 1.955731 | 12.62969 | 7.456711
2018-02-24 12:07 | 336939.8 | 2280.0004 | 5 | 46 | 3.555213 | -3.259953 | 3.017076 | 2.064382 | 12.62969 | 7.843835
2018-02-24 12:09 | 337059.8 | 2400.0008 | 5 | 46 | 3.540112 | -3.259948 | 3.017076 | 2.173035 | 12.62969 | 8.229296
2018-02-24 12:11 | 337179.8 | 2520.0013 | 5 | 46 | 3.524998 | -3.259921 | 3.017076 | 2.28169 | 12.62969 | 8.613129
2018-02-24 12:13 | 337299.8 | 2640.0011 | 5 | 46 | 3.508813 | -3.259966 | 3.017076 | 2.390341 | 12.62969 | 8.99526
2018-02-24 12:15 | 337419.8 | 2760.0011 | 5 | 46 | 3.489328 | -3.260003 | 3.017076 | 2.498995 | 12.62969 | 9.375488
2018-02-24 12:17 | 337539.8 | 2880.0011 | 5 | 46 | 3.463399 | -3.259989 | 3.017076 | 2.607647 | 12.62969 | 9.75328
2018-02-24 12:19 | 337659.8 | 3000.0003 | 5 | 46 | 3.426767 | -3.259962 | 3.017076 | 2.7163 | 12.62969 | 10.12771
2018-02-24 12:21 | 337779.8 | 3120.0008 | 5 | 46 | 3.369861 | -3.259923 | 3.017076 | 2.824945 | 12.62969 | 10.4972
2018-02-24 12:23 | 337899.8 | 3240.0011 | 5 | 46 | 3.256763 | -3.259978 | 3.017076 | 2.933589 | 12.62969 | 10.85805
2018-02-24 12:25 | 337991.1 | 3331.3514 | 5 | 46 | 2.999977 | -3.259916 | 3.017076 | 3.016294 | 12.62969 | 11.11911
2018-02-24 12:27 | 338111.2 | 120.0003 | 6 | 46 | 3.315693 | 0 | 3.017076 | 3.016294 | 12.62969 | 11.11911
2018-02-24 12:29 | 338231.2 | 239.9998 | 6 | 46 | 3.32552 | 0 | 3.017076 | 3.016294 | 12.62969 | 11.11911
2018-02-24 12:30 | 338291.2 | 300.003 | 6 | 46 | 3.328516 | 0 | 3.017076 | 3.016294 | 12.62969 | 11.11911
2018-02-24 12:30 | 338291.2 | 0.0024 | 7 | 47 | 3.328561 | 0 | 0 | 0 | 0 | 0
2018-02-24 12:32 | 338411.3 | 120.0006 | 2 | 47 | 3.955497 | 4.889891 | 0.1622978 | 1.84e-10 | 0.621951 | 6.14e-10
2018-02-24 12:34 | 338531.3 | 240.0006 | 2 | 47 | 4.001595 | 4.889839 | 0.3252782 | 1.84e-10 | 1.270704 | 6.14e-10
2018-02-24 12:36 | 338651.3 | 360.0009 | 2 | 47 | 4.038197 | 4.889921 | 0.4882566 | 1.84e-10 | 1.925983 | 6.14e-10
2018-02-24 12:38 | 338771.3 | 480.0013 | 2 | 47 | 4.068029 | 4.889872 | 0.6512401 | 1.84e-10 | 2.586628 | 6.14e-10
2018-02-24 12:40 | 338891.3 | 600.0005 | 2 | 47 | 4.093938 | 4.889891 | 0.8142149 | 1.84e-10 | 3.251776 | 6.14e-10
2018-02-24 12:42 | 339011.3 | 720.0001 | 2 | 47 | 4.117556 | 4.889832 | 0.9771945 | 1.84e-10 | 3.920927 | 6.14e-10
2018-02-24 12:44 | 339131.3 | 840.0009 | 2 | 47 | 4.142946 | 4.889879 | 1.14017 | 1.84e-10 | 4.594021 | 6.14e-10
2018-02-24 12:46 | 339251.3 | 960.0006 | 2 | 47 | 4.170884 | 4.889864 | 1.30315 | 1.84e-10 | 5.271482 | 6.14e-10
2018-02-24 12:48 | 339371.3 | 1080.0014 | 2 | 47 | 4.200401 | 4.859016 | 1.466107 | 1.84e-10 | 5.953618 | 6.14e-10
2018-02-24 12:50 | 339491.3 | 1200.0001 | 2 | 47 | 4.200393 | 4.2927 | 1.618298 | 1.84e-10 | 6.59288 | 6.14e-10
2018-02-24 12:52 | 339611.3 | 1320.0009 | 2 | 47 | 4.200353 | 3.773775 | 1.752638 | 1.84e-10 | 7.157156 | 6.14e-10
2018-02-24 12:54 | 339731.3 | 1440.0009 | 2 | 47 | 4.20038 | 3.293118 | 1.870326 | 1.84e-10 | 7.651493 | 6.14e-10
2018-02-24 12:54 | 339740 | 1448.7408 | 2 | 47 | 4.200365 | 3.259987 | 1.878277 | 1.84e-10 | 7.684887 | 6.14e-10
2018-02-24 12:56 | 339860 | 120.001 | 3 | 47 | 4.22807 | 3.260115 | 1.986491 | 1.84e-10 | 8.140814 | 6.14e-10
2018-02-24 12:58 | 339980 | 240.0002 | 3 | 47 | 4.260587 | 3.260073 | 2.095139 | 1.84e-10 | 8.601922 | 6.14e-10
2018-02-24 13:00 | 340100 | 360.0006 | 3 | 47 | 4.29563 | 3.260044 | 2.203786 | 1.84e-10 | 9.066707 | 6.14e-10
2018-02-24 13:02 | 340220 | 480.001 | 3 | 47 | 4.332858 | 3.260017 | 2.312445 | 1.84e-10 | 9.535465 | 6.14e-10
2018-02-24 13:04 | 340340 | 600.001 | 3 | 47 | 4.372018 | 3.260014 | 2.4211 | 1.84e-10 | 10.00837 | 6.14e-10
2018-02-24 13:06 | 340460 | 720.0002 | 3 | 47 | 4.400364 | 3.041946 | 2.528581 | 1.84e-10 | 10.48024 | 6.14e-10
2018-02-24 13:08 | 340580 | 840.001 | 3 | 47 | 4.400377 | 2.530071 | 2.621046 | 1.84e-10 | 10.88712 | 6.14e-10
2018-02-24 13:10 | 340700 | 960.0002 | 3 | 47 | 4.400383 | 2.122297 | 2.698325 | 1.84e-10 | 11.22718 | 6.14e-10
2018-02-24 13:12 | 340820 | 1080.001 | 3 | 47 | 4.400369 | 1.789793 | 2.763312 | 1.84e-10 | 11.51314 | 6.14e-10
2018-02-24 13:14 | 340940 | 1200.001 | 3 | 47 | 4.40035 | 1.518141 | 2.81828 | 1.84e-10 | 11.75502 | 6.14e-10
2018-02-24 13:16 | 341060 | 1320.001 | 3 | 47 | 4.400362 | 1.296619 | 2.865063 | 1.84e-10 | 11.96088 | 6.14e-10
2018-02-24 13:18 | 341180 | 1440.0002 | 3 | 47 | 4.400322 | 1.11368 | 2.905128 | 1.84e-10 | 12.13718 | 6.14e-10
2018-02-24 13:20 | 341300 | 1560.0007 | 3 | 47 | 4.400352 | 0.9635658 | 2.939659 | 1.84e-10 | 12.28913 | 6.14e-10
2018-02-24 13:22 | 341420 | 1680.001 | 3 | 47 | 4.400314 | 0.8378582 | 2.96961 | 1.84e-10 | 12.42093 | 6.14e-10
2018-02-24 13:24 | 341540 | 1800.0002 | 3 | 47 | 4.400322 | 0.7328205 | 2.99574 | 1.84e-10 | 12.53591 | 6.14e-10
2018-02-24 13:26 | 341649.7 | 1909.6897 | 3 | 47 | 4.40032 | 0.6519966 | 3.016807 | 1.84e-10 | 12.62861 | 6.14e-10
2018-02-24 13:28 | 341769.8 | 120.0007 | 4 | 47 | 4.352613 | 0 | 3.016807 | 1.84e-10 | 12.62861 | 6.14e-10
2018-02-24 13:30 | 341889.8 | 239.9999 | 4 | 47 | 4.34882 | 0 | 3.016807 | 1.84e-10 | 12.62861 | 6.14e-10
2018-02-24 13:31 | 341949.8 | 300.0022 | 4 | 47 | 4.347697 | 0 | 3.016807 | 1.84e-10 | 12.62861 | 6.14e-10
2018-02-24 13:33 | 342069.8 | 120 | 5 | 47 | 4.101663 | -3.260026 | 3.016807 | 0.1086497 | 12.62861 | 0.4491504
2018-02-24 13:35 | 342189.8 | 240 | 5 | 47 | 4.057232 | -3.260033 | 3.016807 | 0.2173085 | 12.62861 | 0.8923861
2018-02-24 13:37 | 342309.8 | 360.0005 | 5 | 47 | 4.014694 | -3.26007 | 3.016807 | 0.3259619 | 12.62861 | 1.330899
2018-02-24 13:39 | 342429.8 | 480 | 5 | 47 | 3.973019 | -3.260057 | 3.016807 | 0.4346201 | 12.62861 | 1.764855
2018-02-24 13:41 | 342549.8 | 600 | 5 | 47 | 3.932373 | -3.260022 | 3.016807 | 0.5432755 | 12.62861 | 2.194326
2018-02-24 13:43 | 342669.8 | 720.0003 | 5 | 47 | 3.893248 | -3.260038 | 3.016807 | 0.6519334 | 12.62861 | 2.619468
2018-02-24 13:45 | 342789.8 | 840 | 5 | 47 | 3.855961 | -3.260014 | 3.016807 | 0.7605865 | 12.62861 | 3.040437
2018-02-24 13:47 | 342909.8 | 960 | 5 | 47 | 3.820756 | -3.259966 | 3.016807 | 0.8692437 | 12.62861 | 3.457483
2018-02-24 13:49 | 343029.8 | 1080.0013 | 5 | 47 | 3.787607 | -3.260008 | 3.016807 | 0.9778996 | 12.62861 | 3.870811
2018-02-24 13:51 | 343149.8 | 1200.0013 | 5 | 47 | 3.756549 | -3.260018 | 3.016807 | 1.086555 | 12.62861 | 4.280647
2018-02-24 13:53 | 343269.8 | 1320.0014 | 5 | 47 | 3.72729 | -3.259976 | 3.016807 | 1.19521 | 12.62861 | 4.687214
2018-02-24 13:55 | 343389.8 | 1440.0009 | 5 | 47 | 3.69964 | -3.260015 | 3.016807 | 1.303865 | 12.62861 | 5.090686
2018-02-24 13:57 | 343509.8 | 1560.0008 | 5 | 47 | 3.673549 | -3.259997 | 3.016807 | 1.412517 | 12.62861 | 5.49123
2018-02-24 13:59 | 343629.8 | 1680.0013 | 5 | 47 | 3.649208 | -3.259985 | 3.016807 | 1.521163 | 12.62861 | 5.889004
2018-02-24 14:01 | 343749.8 | 1800.0008 | 5 | 47 | 3.626775 | -3.259991 | 3.016807 | 1.629809 | 12.62861 | 6.28424
2018-02-24 14:03 | 343869.8 | 1920.0008 | 5 | 47 | 3.606322 | -3.259995 | 3.016807 | 1.738458 | 12.62861 | 6.67716
2018-02-24 14:05 | 343989.8 | 2040.0008 | 5 | 47 | 3.587711 | -3.259989 | 3.016807 | 1.847109 | 12.62861 | 7.067963
2018-02-24 14:07 | 344109.8 | 2160.0016 | 5 | 47 | 3.570753 | -3.25998 | 3.016807 | 1.955761 | 12.62861 | 7.456838
2018-02-24 14:09 | 344229.8 | 2280 | 5 | 47 | 3.555006 | -3.259968 | 3.016807 | 2.06441 | 12.62861 | 7.843936
2018-02-24 14:11 | 344349.8 | 2400.0004 | 5 | 47 | 3.539906 | -3.260026 | 3.016807 | 2.173059 | 12.62861 | 8.229357
2018-02-24 14:13 | 344469.8 | 2520.0014 | 5 | 47 | 3.524793 | -3.260024 | 3.016807 | 2.281717 | 12.62861 | 8.61318
2018-02-24 14:15 | 344589.8 | 2640 | 5 | 47 | 3.508611 | -3.25996 | 3.016807 | 2.39037 | 12.62861 | 8.995299
2018-02-24 14:17 | 344709.8 | 2760.0013 | 5 | 47 | 3.489098 | -3.260035 | 3.016807 | 2.499023 | 12.62861 | 9.375502
2018-02-24 14:19 | 344829.8 | 2880 | 5 | 47 | 3.463143 | -3.259999 | 3.016807 | 2.607675 | 12.62861 | 9.753266
2018-02-24 14:21 | 344949.8 | 3000 | 5 | 47 | 3.42644 | -3.26002 | 3.016807 | 2.716327 | 12.62861 | 10.12767
2018-02-24 14:23 | 345069.8 | 3120.0013 | 5 | 47 | 3.369307 | -3.259973 | 3.016807 | 2.82498 | 12.62861 | 10.49713
2018-02-24 14:25 | 345189.8 | 3240.0017 | 5 | 47 | 3.255734 | -3.259974 | 3.016807 | 2.933624 | 12.62861 | 10.8579
2018-02-24 14:26 | 345280.7 | 3330.8519 | 5 | 47 | 2.999998 | -3.25998 | 3.016807 | 3.015879 | 12.62861 | 11.11748
2018-02-24 14:28 | 345400.7 | 120.0012 | 6 | 47 | 3.316731 | 0 | 3.016807 | 3.015879 | 12.62861 | 11.11748
2018-02-24 14:30 | 345520.7 | 240.0007 | 6 | 47 | 3.327339 | 0 | 3.016807 | 3.015879 | 12.62861 | 11.11748
2018-02-24 14:31 | 345580.7 | 300.0014 | 6 | 47 | 3.330668 | 0 | 3.016807 | 3.015879 | 12.62861 | 11.11748
2018-02-24 14:31 | 345580.7 | 0.0033 | 7 | 48 | 3.330719 | 0 | 0 | 0 | 0 | 0
2018-02-24 14:33 | 345700.8 | 120.0009 | 2 | 48 | 3.965079 | 4.889927 | 0.1622903 | 0 | 0.6233808 | 0
2018-02-24 14:35 | 345820.8 | 240.0017 | 2 | 48 | 4.009726 | 4.889891 | 0.3252709 | 0 | 1.273533 | 0
2018-02-24 14:37 | 345940.8 | 360.0015 | 2 | 48 | 4.045745 | 4.889935 | 0.4882484 | 0 | 1.930094 | 0
2018-02-24 14:39 | 346060.8 | 480.0005 | 2 | 48 | 4.074465 | 4.889885 | 0.6512223 | 0 | 2.591848 | 0
2018-02-24 14:41 | 346180.8 | 600.0014 | 2 | 48 | 4.099214 | 4.889887 | 0.8141969 | 0 | 3.257946 | 0
2018-02-24 14:43 | 346300.8 | 720.0016 | 2 | 48 | 4.12192 | 4.889803 | 0.9771686 | 0 | 3.927845 | 0
2018-02-24 14:45 | 346420.8 | 840.0002 | 2 | 48 | 4.146559 | 4.889898 | 1.140143 | 0 | 4.601578 | 0
2018-02-24 14:47 | 346540.8 | 960.0006 | 2 | 48 | 4.173849 | 4.889866 | 1.303111 | 0 | 5.279527 | 0
2018-02-24 14:49 | 346660.8 | 1080.0015 | 2 | 48 | 4.200378 | 4.809832 | 1.465921 | 0 | 5.961453 | 0
2018-02-24 14:51 | 346780.8 | 1200.0002 | 2 | 48 | 4.200369 | 4.268707 | 1.617022 | 0 | 6.596134 | 0
2018-02-24 14:53 | 346900.8 | 1320.0007 | 2 | 48 | 4.200375 | 3.762287 | 1.750779 | 0 | 7.157965 | 0
2018-02-24 14:55 | 347020.8 | 1440.0018 | 2 | 48 | 4.200372 | 3.287502 | 1.868167 | 0 | 7.651038 | 0
2018-02-24 14:55 | 347028.3 | 1447.4633 | 2 | 48 | 4.200382 | 3.259989 | 1.874954 | 0 | 7.679543 | 0
2018-02-24 14:57 | 347148.3 | 120.0014 | 3 | 48 | 4.227911 | 3.26001 | 1.983161 | 0 | 8.135428 | 0
2018-02-24 14:59 | 347268.3 | 240.0014 | 3 | 48 | 4.260246 | 3.26004 | 2.091805 | 0 | 8.596497 | 0
2018-02-24 15:01 | 347388.3 | 360.0007 | 3 | 48 | 4.295095 | 3.260063 | 2.200451 | 0 | 9.061224 | 0
2018-02-24 15:03 | 347508.3 | 480.0001 | 3 | 48 | 4.332227 | 3.26005 | 2.309107 | 0 | 9.529911 | 0
2018-02-24 15:05 | 347628.3 | 600.0009 | 3 | 48 | 4.371249 | 3.259991 | 2.417755 | 0 | 10.0027 | 0
2018-02-24 15:07 | 347748.3 | 720.0015 | 3 | 48 | 4.400384 | 3.056522 | 2.525393 | 0 | 10.47521 | 0
2018-02-24 15:09 | 347868.3 | 840.0009 | 3 | 48 | 4.40037 | 2.541235 | 2.618279 | 0 | 10.88394 | 0
2018-02-24 15:11 | 347988.3 | 960.0001 | 3 | 48 | 4.400377 | 2.130966 | 2.695905 | 0 | 11.22552 | 0
2018-02-24 15:13 | 348108.3 | 1080.0015 | 3 | 48 | 4.400358 | 1.797001 | 2.761175 | 0 | 11.51274 | 0
2018-02-24 15:15 | 348228.3 | 1200.0014 | 3 | 48 | 4.400352 | 1.524717 | 2.816372 | 0 | 11.75562 | 0
2018-02-24 15:17 | 348348.3 | 1320.0002 | 3 | 48 | 4.400352 | 1.30162 | 2.86334 | 0 | 11.9623 | 0
2018-02-24 15:19 | 348468.3 | 1440.0002 | 3 | 48 | 4.40037 | 1.118595 | 2.903565 | 0 | 12.1393 | 0
2018-02-24 15:21 | 348588.3 | 1560.0002 | 3 | 48 | 4.400338 | 0.966547 | 2.93822 | 0 | 12.29179 | 0
2018-02-24 15:23 | 348708.3 | 1680.001 | 3 | 48 | 4.400338 | 0.8408508 | 2.968267 | 0 | 12.42401 | 0
2018-02-24 15:25 | 348828.3 | 1800.001 | 3 | 48 | 4.400314 | 0.7351665 | 2.994475 | 0 | 12.53933 | 0
2018-02-24 15:27 | 348940.4 | 1912.0984 | 3 | 48 | 4.400311 | 0.6519985 | 3.016042 | 0 | 12.63424 | 0
2018-02-24 15:29 | 349060.4 | 120.0009 | 4 | 48 | 4.352587 | 0 | 3.016042 | 0 | 12.63424 | 0
2018-02-24 15:31 | 349180.4 | 240.0014 | 4 | 48 | 4.348804 | 0 | 3.016042 | 0 | 12.63424 | 0
2018-02-24 15:32 | 349240.4 | 300.0016 | 4 | 48 | 4.347662 | 0 | 3.016042 | 0 | 12.63424 | 0
2018-02-24 15:34 | 349360.5 | 120.0014 | 5 | 48 | 4.1015625 | -3.260043 | 3.016042 | 0.1086531 | 12.63424 | 0.4491521
2018-02-24 15:36 | 349480.5 | 240.0001 | 5 | 48 | 4.05715 | -3.260018 | 3.016042 | 0.2173113 | 12.63424 | 0.8923751
2018-02-24 15:38 | 349600.5 | 360.0014 | 5 | 48 | 4.014665 | -3.260012 | 3.016042 | 0.3259745 | 12.63424 | 1.330922
2018-02-24 15:40 | 349720.5 | 480.0001 | 5 | 48 | 3.973015 | -3.259997 | 3.016042 | 0.4346294 | 12.63424 | 1.764865
2018-02-24 15:42 | 349840.5 | 600.0006 | 5 | 48 | 3.932448 | -3.259995 | 3.016042 | 0.5432834 | 12.63424 | 2.194333
2018-02-24 15:44 | 349960.5 | 720.0017 | 5 | 48 | 3.893338 | -3.259993 | 3.016042 | 0.6519513 | 12.63424 | 2.619524
2018-02-24 15:46 | 350080.5 | 840.0001 | 5 | 48 | 3.856035 | -3.260014 | 3.016042 | 0.760609 | 12.63424 | 3.040521
2018-02-24 15:48 | 350200.5 | 960.0002 | 5 | 48 | 3.820902 | -3.260038 | 3.016042 | 0.8692694 | 12.63424 | 3.457592
2018-02-24 15:50 | 350320.5 | 1080.0002 | 5 | 48 | 3.787794 | -3.25998 | 3.016042 | 0.9779299 | 12.63424 | 3.870955
2018-02-24 15:52 | 350440.5 | 1200.001 | 5 | 48 | 3.756691 | -3.260022 | 3.016042 | 1.086592 | 12.63424 | 4.280835
2018-02-24 15:54 | 350560.5 | 1320.001 | 5 | 48 | 3.727444 | -3.260012 | 3.016042 | 1.195249 | 12.63424 | 4.687424
2018-02-24 15:56 | 350680.5 | 1440.0001 | 5 | 48 | 3.699786 | -3.260033 | 3.016042 | 1.303906 | 12.63424 | 5.090924
2018-02-24 15:58 | 350800.5 | 1560.0005 | 5 | 48 | 3.673756 | -3.260038 | 3.016042 | 1.412571 | 12.63424 | 5.491533
2018-02-24 16:00 | 350920.5 | 1680.0009 | 5 | 48 | 3.649446 | -3.259966 | 3.016042 | 1.521236 | 12.63424 | 5.889404
2018-02-24 16:02 | 351040.5 | 1800.0009 | 5 | 48 | 3.627028 | -3.259939 | 3.016042 | 1.6299 | 12.63424 | 6.284732
2018-02-24 16:04 | 351160.5 | 1920.001 | 5 | 48 | 3.606641 | -3.259939 | 3.016042 | 1.738559 | 12.63424 | 6.677713
2018-02-24 16:06 | 351280.5 | 2040.0005 | 5 | 48 | 3.588068 | -3.259978 | 3.016042 | 1.84722 | 12.63424 | 7.068592
2018-02-24 16:08 | 351400.5 | 2160.001 | 5 | 48 | 3.571156 | -3.259974 | 3.016042 | 1.955875 | 12.63424 | 7.45752
2018-02-24 16:10 | 351520.5 | 2280.0009 | 5 | 48 | 3.555468 | -3.259939 | 3.016042 | 2.064539 | 12.63424 | 7.844716
2018-02-24 16:12 | 351640.5 | 2400.0002 | 5 | 48 | 3.540355 | -3.259968 | 3.016042 | 2.173198 | 12.63424 | 8.230222
2018-02-24 16:14 | 351760.5 | 2520.0002 | 5 | 48 | 3.525244 | -3.259976 | 3.016042 | 2.281857 | 12.63424 | 8.614099
2018-02-24 16:16 | 351880.5 | 2640.001 | 5 | 48 | 3.509047 | -3.259978 | 3.016042 | 2.390527 | 12.63424 | 8.996326
2018-02-24 16:18 | 352000.5 | 2760.0017 | 5 | 48 | 3.489553 | -3.259978 | 3.016042 | 2.49919 | 12.63424 | 9.376611
2018-02-24 16:20 | 352120.5 | 2880.0002 | 5 | 48 | 3.463558 | -3.259987 | 3.016042 | 2.607841 | 12.63424 | 9.754421
2018-02-24 16:22 | 352240.5 | 3000.0002 | 5 | 48 | 3.426856 | -3.259976 | 3.016042 | 2.71651 | 12.63424 | 10.12893
2018-02-24 16:24 | 352360.5 | 3120.0002 | 5 | 48 | 3.36988 | -3.25996 | 3.016042 | 2.825166 | 12.63424 | 10.49845
2018-02-24 16:26 | 352480.5 | 3240.0001 | 5 | 48 | 3.256324 | -3.260012 | 3.016042 | 2.933829 | 12.63424 | 10.85935
2018-02-24 16:28 | 352571.2 | 3330.6855 | 5 | 48 | 2.999987 | -3.259976 | 3.016042 | 3.015942 | 12.63424 | 11.11852
2018-02-24 16:30 | 352691.2 | 120 | 6 | 48 | 3.313953 | 0 | 3.016042 | 3.015942 | 12.63424 | 11.11852
2018-02-24 16:32 | 352811.2 | 240.0013 | 6 | 48 | 3.323774 | 0 | 3.016042 | 3.015942 | 12.63424 | 11.11852
2018-02-24 16:33 | 352871.2 | 300.0015 | 6 | 48 | 3.326806 | 0 | 3.016042 | 3.015942 | 12.63424 | 11.11852
2018-02-24 16:33 | 352871.3 | 0.0025 | 7 | 49 | 3.326668 | 0 | 0 | 0 | 0 | 0
2018-02-24 16:35 | 352991.3 | 120.0006 | 2 | 49 | 3.954795 | 4.889835 | 0.1623014 | 0 | 0.6217784 | 0
2018-02-24 16:37 | 353111.3 | 240.0001 | 2 | 49 | 4.001069 | 4.890171 | 0.3252892 | 0 | 1.27047 | 0
2018-02-24 16:39 | 353231.3 | 360.0014 | 2 | 49 | 4.037656 | 4.889961 | 0.4883001 | 0 | 1.92579 | 0
2018-02-24 16:41 | 353351.3 | 480.0001 | 2 | 49 | 4.067423 | 4.88986 | 0.6512768 | 0 | 2.586314 | 0
2018-02-24 16:43 | 353471.3 | 600.0005 | 2 | 49 | 4.093318 | 4.889851 | 0.8142677 | 0 | 3.25143 | 0
2018-02-24 16:45 | 353591.3 | 720.0001 | 2 | 49 | 4.116874 | 4.889877 | 0.9772648 | 0 | 3.920551 | 0
2018-02-24 16:47 | 353711.3 | 840.0009 | 2 | 49 | 4.142177 | 4.889805 | 1.140259 | 0 | 4.593605 | 0
2018-02-24 16:49 | 353831.3 | 960.0014 | 2 | 49 | 4.170086 | 4.889847 | 1.303235 | 0 | 5.270919 | 0
2018-02-24 16:51 | 353951.3 | 1080.0017 | 2 | 49 | 4.200401 | 4.87653 | 1.466229 | 0 | 5.953087 | 0
2018-02-24 16:53 | 354071.3 | 1200.0017 | 2 | 49 | 4.200395 | 4.301867 | 1.618837 | 0 | 6.594099 | 0
2018-02-24 16:55 | 354191.3 | 1320.0009 | 2 | 49 | 4.200382 | 3.7819 | 1.753493 | 0 | 7.159705 | 0
2018-02-24 16:57 | 354311.3 | 1440.0017 | 2 | 49 | 4.200376 | 3.296019 | 1.87134 | 0 | 7.654706 | 0
2018-02-24 16:57 | 354320.8 | 1449.4599 | 2 | 49 | 4.200378 | 3.259975 | 1.879946 | 0 | 7.690856 | 0
2018-02-24 16:59 | 354440.8 | 120.0009 | 3 | 49 | 4.228174 | 3.260027 | 1.988175 | 0 | 8.146843 | 0
2018-02-24 17:01 | 354560.8 | 240.0002 | 3 | 49 | 4.260777 | 3.26005 | 2.096848 | 0 | 8.608084 | 0
2018-02-24 17:03 | 354680.8 | 360.0001 | 3 | 49 | 4.295906 | 3.259985 | 2.205504 | 0 | 9.072928 | 0
2018-02-24 17:05 | 354800.8 | 480.0006 | 3 | 49 | 4.333246 | 3.259983 | 2.314164 | 0 | 9.54173 | 0
2018-02-24 17:07 | 354920.8 | 600.0005 | 3 | 49 | 4.372424 | 3.260002 | 2.422837 | 0 | 10.01475 | 0
2018-02-24 17:09 | 355040.8 | 720.0001 | 3 | 49 | 4.400395 | 3.035383 | 2.530237 | 0 | 10.4863 | 0
2018-02-24 17:11 | 355160.8 | 840.0006 | 3 | 49 | 4.400364 | 2.52293 | 2.62251 | 0 | 10.89234 | 0
2018-02-24 17:13 | 355280.8 | 960.001 | 3 | 49 | 4.400382 | 2.116261 | 2.699593 | 0 | 11.23153 | 0
2018-02-24 17:15 | 355400.8 | 1080.0014 | 3 | 49 | 4.400365 | 1.783813 | 2.764403 | 0 | 11.51672 | 0
2018-02-24 17:17 | 355520.8 | 1200.0001 | 3 | 49 | 4.40036 | 1.513138 | 2.819196 | 0 | 11.75783 | 0
2018-02-24 17:19 | 355640.8 | 1320.0009 | 3 | 49 | 4.400352 | 1.291914 | 2.865819 | 0 | 11.96299 | 0
2018-02-24 17:21 | 355760.8 | 1440.0005 | 3 | 49 | 4.400336 | 1.109823 | 2.905744 | 0 | 12.13867 | 0
2018-02-24 17:23 | 355880.8 | 1560.0009 | 3 | 49 | 4.400314 | 0.9591923 | 2.940156 | 0 | 12.29009 | 0
2018-02-24 17:25 | 356000.8 | 1680.001 | 3 | 49 | 4.400322 | 0.8343086 | 2.969994 | 0 | 12.42139 | 0
2018-02-24 17:27 | 356120.8 | 1800.0009 | 3 | 49 | 4.400344 | 0.7305946 | 2.996022 | 0 | 12.53592 | 0
2018-02-24 17:28 | 356226.7 | 1905.8759 | 3 | 49 | 4.400334 | 0.6519985 | 3.016315 | 0 | 12.62522 | 0
2018-02-24 17:30 | 356346.7 | 120.0009 | 4 | 49 | 4.352609 | 0 | 3.016315 | 0 | 12.62522 | 0
2018-02-24 17:32 | 356466.7 | 240.0008 | 4 | 49 | 4.348843 | 0 | 3.016315 | 0 | 12.62522 | 0
2018-02-24 17:33 | 356526.7 | 300.0023 | 4 | 49 | 4.347709 | 0 | 3.016315 | 0 | 12.62522 | 0
2018-02-24 17:35 | 356646.8 | 120.0007 | 5 | 49 | 4.101588 | -3.260022 | 3.016315 | 0.1086528 | 12.62522 | 0.4491527
2018-02-24 17:37 | 356766.8 | 240.001 | 5 | 49 | 4.057177 | -3.260012 | 3.016315 | 0.2173107 | 12.62522 | 0.8923778
2018-02-24 17:39 | 356886.8 | 360.0002 | 5 | 49 | 4.014674 | -3.260065 | 3.016315 | 0.3259766 | 12.62522 | 1.330937
2018-02-24 17:41 | 357006.8 | 480.001 | 5 | 49 | 3.973026 | -3.260014 | 3.016315 | 0.4346447 | 12.62522 | 1.764934
2018-02-24 17:43 | 357126.8 | 600.0002 | 5 | 49 | 3.932477 | -3.260047 | 3.016315 | 0.5433009 | 12.62522 | 2.194415
2018-02-24 17:45 | 357246.8 | 720.0002 | 5 | 49 | 3.893378 | -3.260008 | 3.016315 | 0.651963 | 12.62522 | 2.619586
2018-02-24 17:47 | 357366.8 | 840.0002 | 5 | 49 | 3.856106 | -3.259989 | 3.016315 | 0.7606235 | 12.62522 | 3.040602
2018-02-24 17:49 | 357486.8 | 960.0018 | 5 | 49 | 3.820943 | -3.259999 | 3.016315 | 0.8692981 | 12.62522 | 3.457732
2018-02-24 17:51 | 357606.8 | 1080.001 | 5 | 49 | 3.787786 | -3.26002 | 3.016315 | 0.9779438 | 12.62522 | 3.871042
2018-02-24 17:53 | 357726.8 | 1200.0002 | 5 | 49 | 3.756719 | -3.259964 | 3.016315 | 1.086605 | 12.62522 | 4.280924
2018-02-24 17:55 | 357846.8 | 1320.001 | 5 | 49 | 3.72746 | -3.25996 | 3.016315 | 1.195275 | 12.62522 | 4.687561
2018-02-24 17:57 | 357966.8 | 1440.0002 | 5 | 49 | 3.699839 | -3.259929 | 3.016315 | 1.303941 | 12.62522 | 5.091097
2018-02-24 17:59 | 358086.8 | 1560.0009 | 5 | 49 | 3.673749 | -3.259921 | 3.016315 | 1.412593 | 12.62522 | 5.491659
2018-02-24 18:01 | 358206.8 | 1680.0009 | 5 | 49 | 3.649441 | -3.259953 | 3.016315 | 1.52126 | 12.62522 | 5.889535
2018-02-24 18:03 | 358326.8 | 1800.0001 | 5 | 49 | 3.627041 | -3.259973 | 3.016315 | 1.629911 | 12.62522 | 6.284817
2018-02-24 18:05 | 358446.8 | 1920.001 | 5 | 49 | 3.606576 | -3.259895 | 3.016315 | 1.738565 | 12.62522 | 6.677778
2018-02-24 18:07 | 358566.8 | 2040.001 | 5 | 49 | 3.588028 | -3.259968 | 3.016315 | 1.847225 | 12.62522 | 7.068647
2018-02-24 18:09 | 358686.8 | 2160.0026 | 5 | 49 | 3.57108 | -3.25998 | 3.016315 | 1.955893 | 12.62522 | 7.457614
2018-02-24 18:11 | 358806.8 | 2280.001 | 5 | 49 | 3.555339 | -3.259943 | 3.016315 | 2.064549 | 12.62522 | 7.844771
2018-02-24 18:13 | 358926.8 | 2400.001 | 5 | 49 | 3.540274 | -3.259937 | 3.016315 | 2.173204 | 12.62522 | 8.230256
2018-02-24 18:15 | 359046.8 | 2520.0002 | 5 | 49 | 3.525174 | -3.259904 | 3.016315 | 2.28187 | 12.62522 | 8.614143
2018-02-24 18:17 | 359166.8 | 2640.0002 | 5 | 49 | 3.508961 | -3.259904 | 3.016315 | 2.390521 | 12.62522 | 8.996294
2018-02-24 18:19 | 359286.8 | 2760.001 | 5 | 49 | 3.489422 | -3.259871 | 3.016315 | 2.499187 | 12.62522 | 9.376578
2018-02-24 18:21 | 359406.8 | 2880.001 | 5 | 49 | 3.463454 | -3.259941 | 3.016315 | 2.607836 | 12.62522 | 9.75437
2018-02-24 18:23 | 359526.8 | 3000.0001 | 5 | 49 | 3.426719 | -3.259918 | 3.016315 | 2.716495 | 12.62522 | 10.12883
2018-02-24 18:25 | 359646.8 | 3120.0002 | 5 | 49 | 3.369631 | -3.259914 | 3.016315 | 2.82515 | 12.62522 | 10.49833
2018-02-24 18:27 | 359766.8 | 3240.001 | 5 | 49 | 3.25584 | -3.259849 | 3.016315 | 2.933814 | 12.62522 | 10.8592
2018-02-24 18:29 | 359857.1 | 3330.32 | 5 | 49 | 3 | -3.259927 | 3.016315 | 3.015597 | 12.62522 | 11.11729
2018-02-24 18:31 | 359977.2 | 120.0009 | 6 | 49 | 3.313818 | 0 | 3.016315 | 3.015597 | 12.62522 | 11.11729
2018-02-24 18:33 | 360097.2 | 240.0009 | 6 | 49 | 3.323665 | 0 | 3.016315 | 3.015597 | 12.62522 | 11.11729
2018-02-24 18:34 | 360157.2 | 300.0024 | 6 | 49 | 3.326669 | 0 | 3.016315 | 3.015597 | 12.62522 | 11.11729
2018-02-24 18:34 | 360157.2 | 0.0024 | 7 | 50 | 3.326647 | 0 | 0 | 0 | 0 | 0
2018-02-24 18:36 | 360277.2 | 120.0001 | 2 | 50 | 3.954778 | 4.89019 | 0.1623036 | 0 | 0.6217734 | 0
2018-02-24 18:38 | 360397.2 | 240.0001 | 2 | 50 | 4.00104 | 4.889835 | 0.3253057 | 0 | 1.270518 | 0
2018-02-24 18:40 | 360517.2 | 360.0006 | 2 | 50 | 4.037669 | 4.889898 | 0.4882861 | 0 | 1.925718 | 0
2018-02-24 18:42 | 360637.2 | 480 | 2 | 50 | 4.067492 | 4.889877 | 0.6512734 | 0 | 2.586293 | 0
2018-02-24 18:44 | 360757.3 | 600.0009 | 2 | 50 | 4.09346 | 4.88986 | 0.8142523 | 0 | 3.251375 | 0
2018-02-24 18:46 | 360877.2 | 720.0001 | 2 | 50 | 4.117052 | 4.889904 | 0.977238 | 0 | 3.920471 | 0
2018-02-24 18:48 | 360997.2 | 840.0001 | 2 | 50 | 4.142362 | 4.890131 | 1.140231 | 0 | 4.593545 | 0
2018-02-24 18:50 | 361117.3 | 960.0009 | 2 | 50 | 4.170342 | 4.889883 | 1.303222 | 0 | 5.270957 | 0
2018-02-24 18:52 | 361237.2 | 1080 | 2 | 50 | 4.200407 | 4.869291 | 1.466194 | 0 | 5.953074 | 0
2018-02-24 18:54 | 361357.2 | 1200.0001 | 2 | 50 | 4.200386 | 4.297272 | 1.618622 | 0 | 6.593329 | 0
2018-02-24 18:56 | 361477.2 | 1320 | 2 | 50 | 4.200367 | 3.777039 | 1.753092 | 0 | 7.158155 | 0
2018-02-24 18:58 | 361597.2 | 1440.0001 | 2 | 50 | 4.200376 | 3.29295 | 1.870816 | 0 | 7.652641 | 0
2018-02-24 18:58 | 361605.7 | 1448.4551 | 2 | 50 | 4.200353 | 3.259998 | 1.878504 | 0 | 7.684932 | 0
2018-02-24 19:00 | 361725.7 | 120.0002 | 3 | 50 | 4.228141 | 3.260063 | 1.986724 | 0 | 8.140882 | 0
2018-02-24 19:02 | 361845.7 | 240.0014 | 3 | 50 | 4.260715 | 3.26008 | 2.095391 | 0 | 8.602087 | 0
2018-02-24 19:04 | 361965.7 | 360.001 | 3 | 50 | 4.295828 | 3.260065 | 2.20405 | 0 | 9.066936 | 0
2018-02-24 19:06 | 362085.7 | 480.001 | 3 | 50 | 4.333112 | 3.260075 | 2.312717 | 0 | 9.535759 | 0
2018-02-24 19:08 | 362205.7 | 600.001 | 3 | 50 | 4.372354 | 3.260019 | 2.421375 | 0 | 10.0087 | 0
2018-02-24 19:10 | 362325.7 | 720.001 | 3 | 50 | 4.400377 | 3.03717 | 2.528803 | 0 | 10.48037 | 0
2018-02-24 19:12 | 362445.7 | 840.0001 | 3 | 50 | 4.40039 | 2.526079 | 2.621133 | 0 | 10.88666 | 0
2018-02-24 19:14 | 362565.7 | 960.0002 | 3 | 50 | 4.400365 | 2.117981 | 2.698279 | 0 | 11.22613 | 0
2018-02-24 19:16 | 362685.7 | 1080.0002 | 3 | 50 | 4.400362 | 1.785461 | 2.763147 | 0 | 11.51157 | 0
2018-02-24 19:18 | 362805.7 | 1200.0002 | 3 | 50 | 4.400371 | 1.515173 | 2.817993 | 0 | 11.75291 | 0
2018-02-24 19:20 | 362925.7 | 1320.0002 | 3 | 50 | 4.40036 | 1.293676 | 2.864674 | 0 | 11.95833 | 0
2018-02-24 19:22 | 363045.7 | 1440.0003 | 3 | 50 | 4.400353 | 1.111586 | 2.904655 | 0 | 12.13426 | 0
2018-02-24 19:24 | 363165.7 | 1560.0002 | 3 | 50 | 4.400343 | 0.9615288 | 2.939117 | 0 | 12.2859 | 0
2018-02-24 19:26 | 363285.7 | 1680.0002 | 3 | 50 | 4.400312 | 0.8361111 | 2.969012 | 0 | 12.41745 | 0
2018-02-24 19:28 | 363405.7 | 1800.0002 | 3 | 50 | 4.40031 | 0.7315884 | 2.9951 | 0 | 12.53225 | 0
2018-02-24 19:30 | 363513.8 | 1908.0529 | 3 | 50 | 4.400321 | 0.6519985 | 3.015844 | 0 | 12.62353 | 0
2018-02-24 19:32 | 363633.8 | 119.9999 | 4 | 50 | 4.352617 | 0 | 3.015846 | 0 | 12.62353 | 0
2018-02-24 19:34 | 363753.8 | 240 | 4 | 50 | 4.348816 | 0 | 3.015846 | 0 | 12.62353 | 0
2018-02-24 19:35 | 363813.8 | 300.0021 | 4 | 50 | 4.347696 | 0 | 3.015846 | 0 | 12.62353 | 0
2018-02-24 19:37 | 363933.9 | 120.0009 | 5 | 50 | 4.101752 | -3.259973 | 3.015846 | 0.1086481 | 12.62353 | 0.4491474
2018-02-24 19:39 | 364053.9 | 240.0009 | 5 | 50 | 4.057378 | -3.259993 | 3.015846 | 0.2173029 | 12.62353 | 0.8923787
2018-02-24 19:41 | 364173.9 | 360.0009 | 5 | 50 | 4.01489 | -3.260001 | 3.015846 | 0.3259733 | 12.62353 | 1.330979
2018-02-24 19:43 | 364293.9 | 480.0017 | 5 | 50 | 3.973253 | -3.259962 | 3.015846 | 0.4346328 | 12.62353 | 1.764965
2018-02-24 19:45 | 364413.9 | 600.0009 | 5 | 50 | 3.932711 | -3.259991 | 3.015846 | 0.543289 | 12.62353 | 2.194468
2018-02-24 19:47 | 364533.9 | 720.0009 | 5 | 50 | 3.893652 | -3.259978 | 3.015846 | 0.6519436 | 12.62353 | 2.619637
2018-02-24 19:49 | 364653.9 | 840.0009 | 5 | 50 | 3.85644 | -3.260008 | 3.015846 | 0.7606012 | 12.62353 | 3.040672
2018-02-24 19:51 | 364773.9 | 960.0001 | 5 | 50 | 3.82131 | -3.260018 | 3.015846 | 0.8692597 | 12.62353 | 3.457778
2018-02-24 19:53 | 364893.9 | 1080.0009 | 5 | 50 | 3.788224 | -3.259989 | 3.015846 | 0.9779154 | 12.62353 | 3.871169
2018-02-24 19:55 | 365013.9 | 1200.0002 | 5 | 50 | 3.757164 | -3.259904 | 3.015846 | 1.086575 | 12.62353 | 4.281089
2018-02-24 19:57 | 365133.9 | 1320.0001 | 5 | 50 | 3.727903 | -3.259929 | 3.015846 | 1.195225 | 12.62353 | 4.687702
2018-02-24 19:59 | 365253.9 | 1440.0026 | 5 | 50 | 3.700275 | -3.259974 | 3.015846 | 1.303896 | 12.62353 | 5.0913
2018-02-24 20:01 | 365373.9 | 1560.0001 | 5 | 50 | 3.674221 | -3.259943 | 3.015846 | 1.412549 | 12.62353 | 5.491918
2018-02-24 20:03 | 365493.9 | 1680.0009 | 5 | 50 | 3.6499 | -3.259943 | 3.015846 | 1.521208 | 12.62353 | 5.889814
2018-02-24 20:05 | 365613.9 | 1800.0001 | 5 | 50 | 3.627512 | -3.259937 | 3.015846 | 1.629865 | 12.62353 | 6.285168
2018-02-24 20:07 | 365733.9 | 1920.0003 | 5 | 50 | 3.607072 | -3.259927 | 3.015846 | 1.73852 | 12.62353 | 6.678185
2018-02-24 20:09 | 365853.9 | 2040.0008 | 5 | 50 | 3.588509 | -3.259935 | 3.015846 | 1.847177 | 12.62353 | 7.069094
2018-02-24 20:11 | 365973.9 | 2160.0003 | 5 | 50 | 3.571586 | -3.259925 | 3.015846 | 1.955845 | 12.62353 | 7.458116
2018-02-24 20:13 | 366093.9 | 2280.0002 | 5 | 50 | 3.555831 | -3.259952 | 3.015846 | 2.064507 | 12.62353 | 7.845347
2018-02-24 20:15 | 366213.9 | 2400.0018 | 5 | 50 | 3.540727 | -3.259904 | 3.015846 | 2.173159 | 12.62353 | 8.230874
2018-02-24 20:17 | 366333.9 | 2520.0003 | 5 | 50 | 3.525636 | -3.259902 | 3.015846 | 2.281817 | 12.62353 | 8.614784
2018-02-24 20:19 | 366453.9 | 2640.0003 | 5 | 50 | 3.509477 | -3.259904 | 3.015846 | 2.390483 | 12.62353 | 8.997043
2018-02-24 20:21 | 366573.9 | 2760.0027 | 5 | 50 | 3.489933 | -3.259935 | 3.015846 | 2.49915 | 12.62353 | 9.377389
2018-02-24 20:23 | 366693.9 | 2880.0003 | 5 | 50 | 3.463928 | -3.259895 | 3.015846 | 2.60781 | 12.62353 | 9.755273
2018-02-24 20:25 | 366813.9 | 3000.0003 | 5 | 50 | 3.427266 | -3.259911 | 3.015846 | 2.716467 | 12.62353 | 10.12978
2018-02-24 20:27 | 366933.9 | 3120.0003 | 5 | 50 | 3.370238 | -3.259881 | 3.015846 | 2.825122 | 12.62353 | 10.49934
2018-02-24 20:29 | 367053.9 | 3240.0003 | 5 | 50 | 3.25658 | -3.259865 | 3.015846 | 2.93378 | 12.62353 | 10.86026
2018-02-24 20:30 | 367144.2 | 3330.2746 | 5 | 50 | 2.999971 | -3.259803 | 3.015846 | 3.015519 | 12.62353 | 11.11826
2018-02-24 20:32 | 367264.2 | 120 | 6 | 50 | 3.311589 | 0 | 3.015846 | 3.015519 | 12.62353 | 11.11826
2018-02-24 20:34 | 367384.2 | 240 | 6 | 50 | 3.321408 | 0 | 3.015846 | 3.015519 | 12.62353 | 11.11826
2018-02-24 20:35 | 367444.2 | 300.0023 | 6 | 50 | 3.324456 | 0 | 3.015846 | 3.015519 | 12.62353 | 11.11826
2018-02-24 20:35 | 367444.2 | 0.0024 | 7 | 51 | 3.324387 | 0 | 0 | 0 | 0 | 0
2018-02-24 20:37 | 367564.3 | 120.0009 | 8 | 51 | 3.813661 | 3.260096 | 0.1086525 | 0 | 0.4010311 | 0
2018-02-24 20:39 | 367684.3 | 240.0002 | 8 | 51 | 3.882272 | 3.260052 | 0.2173254 | 0 | 0.8204738 | 0
2018-02-24 20:41 | 367804.3 | 360.0009 | 8 | 51 | 3.906137 | 3.260044 | 0.3259902 | 0 | 1.243629 | 0
2018-02-24 20:43 | 367924.3 | 480.0002 | 8 | 51 | 3.929716 | 3.260092 | 0.4346471 | 0 | 1.669346 | 0
2018-02-24 20:45 | 368044.3 | 600.0002 | 8 | 51 | 3.952286 | 3.260067 | 0.5433078 | 0 | 2.097592 | 0
2018-02-24 20:47 | 368164.3 | 720.0009 | 8 | 51 | 3.972112 | 3.260027 | 0.6519715 | 0 | 2.52817 | 0
2018-02-24 20:49 | 368284.3 | 840.0009 | 8 | 51 | 3.988713 | 3.260107 | 0.7606337 | 0 | 2.960713 | 0
2018-02-24 20:51 | 368404.3 | 960.0002 | 8 | 51 | 4.003547 | 3.260075 | 0.8693001 | 0 | 3.39497 | 0
2018-02-24 20:53 | 368524.3 | 1080.0009 | 8 | 51 | 4.017838 | 3.260075 | 0.9779644 | 0 | 3.830786 | 0
2018-02-24 20:55 | 368644.3 | 1200.0002 | 8 | 51 | 4.033194 | 3.260048 | 1.086625 | 0 | 4.268187 | 0
2018-02-24 20:57 | 368764.3 | 1320.0006 | 8 | 51 | 4.050105 | 3.260073 | 1.195293 | 0 | 4.707373 | 0
2018-02-24 20:59 | 368884.3 | 1440.0002 | 8 | 51 | 4.068521 | 3.260063 | 1.30396 | 0 | 5.148469 | 0
2018-02-24 21:01 | 369004.3 | 1560.0018 | 8 | 51 | 4.088238 | 3.260036 | 1.412621 | 0 | 5.591621 | 0
2018-02-24 21:03 | 369124.3 | 1680.0018 | 8 | 51 | 4.109386 | 3.259989 | 1.521286 | 0 | 6.037005 | 0
2018-02-24 21:05 | 369244.3 | 1800.0001 | 8 | 51 | 4.132365 | 3.260056 | 1.629952 | 0 | 6.484786 | 0
2018-02-24 21:07 | 369364.3 | 1920.0007 | 8 | 51 | 4.157487 | 3.260014 | 1.738605 | 0 | 6.935123 | 0
2018-02-24 21:09 | 369484.3 | 2040.0002 | 8 | 51 | 4.184955 | 3.260027 | 1.847272 | 0 | 7.388376 | 0
2018-02-24 21:10 | 369546 | 2101.672 | 8 | 51 | 4.2 | 3.259983 | 1.903117 | 0 | 7.622502 | 0

## Statistics_59
Date_Time | Test_Time(s) | Step_Time(s) | Step_Index | Cycle_Index | Voltage(V) | Current(A) | Charge_Capacity(Ah) | Discharge_Capacity(Ah) | Charge_Energy(Wh) | Discharge_Energy(Wh) | ACR(Ohm) | Internal Resistance(Ohm)
2018-02-12 18:43 | 9159.7004 | 300.0015 | 6 | 1 | 3.32246 | 0 | 3.019668 | 3.058908 | 12.66155 | 11.28233
2018-02-12 20:46 | 16532.19 | 300.0031 | 6 | 2 | 3.321428 | 0 | 3.059005 | 3.057284 | 12.80007 | 11.27664
2018-02-12 22:48 | 23902.32 | 300.0015 | 6 | 3 | 3.320079 | 0 | 3.058783 | 3.057424 | 12.79799 | 11.27902
2018-02-13 00:51 | 31271.11 | 300.0022 | 6 | 4 | 3.320358 | 0 | 3.057758 | 3.056173 | 12.79367 | 11.27447
2018-02-13 02:54 | 38637.99 | 300.0033 | 6 | 5 | 3.320401 | 0 | 3.056664 | 3.055485 | 12.78909 | 11.27203
2018-02-13 04:57 | 46000.95746 | 300.0014 | 6 | 6 | 3.320977 | 0 | 3.055089 | 3.053775 | 12.78277 | 11.26525
2018-02-13 07:00 | 53364.48 | 300.0016 | 6 | 7 | 3.321235 | 0 | 3.054546 | 3.053356 | 12.78091 | 11.26359
2018-02-13 09:02 | 60724.17 | 300.0024 | 6 | 8 | 3.322405 | 0 | 3.053054 | 3.051811 | 12.77495 | 11.2574
2018-02-13 11:05 | 68078.14 | 300.0024 | 6 | 9 | 3.323237 | 0 | 3.050495 | 3.049302 | 12.76613 | 11.24587
2018-02-13 13:07 | 75433.74 | 300.0039 | 6 | 10 | 3.323007 | 0 | 3.050207 | 3.049226 | 12.76479 | 11.24633
2018-02-13 15:10 | 82787.82 | 300.003 | 6 | 11 | 3.323841 | 0 | 3.048842 | 3.047671 | 12.75954 | 11.23895
2018-02-13 17:12 | 90138.71688 | 300.0021 | 6 | 12 | 3.326975 | 0 | 3.047542 | 3.045967 | 12.75446 | 11.23111
2018-02-13 19:15 | 97490.28 | 300.004 | 6 | 13 | 3.325343 | 0 | 3.046216 | 3.045645 | 12.75058 | 11.23035
2018-02-13 21:17 | 104840.4 | 300.0014 | 6 | 14 | 3.324798 | 0 | 3.045966 | 3.045155 | 12.74861 | 11.22926
2018-02-13 23:20 | 112188.9 | 300.0008 | 6 | 15 | 3.324266 | 0 | 3.045639 | 3.044877 | 12.74687 | 11.22878
2018-02-14 01:22 | 119536.2 | 300.0022 | 6 | 16 | 3.324094 | 0 | 3.04504 | 3.044336 | 12.7441 | 11.22699
2018-02-14 03:25 | 126883.2 | 300.0031 | 6 | 17 | 3.3249 | 0 | 3.044578 | 3.043566 | 12.74208 | 11.22368
2018-02-14 05:27 | 134229.2 | 300.003 | 6 | 18 | 3.324883 | 0 | 3.04406 | 3.043132 | 12.74047 | 11.22263
2018-02-14 07:30 | 141571.6 | 300.004 | 6 | 19 | 3.327149 | 0 | 3.042983 | 3.041896 | 12.73556 | 11.21676
2018-02-14 09:32 | 148913.8 | 300.0038 | 6 | 20 | 3.327445 | 0 | 3.04081 | 3.039917 | 12.72888 | 11.20766
2018-02-14 11:34 | 156255.4 | 300.003 | 6 | 21 | 3.327108 | 0 | 3.040407 | 3.039572 | 12.72767 | 11.20656
2018-02-14 13:37 | 163595.2 | 300.0024 | 6 | 22 | 3.327446 | 0 | 3.039594 | 3.038846 | 12.72377 | 11.20347
2018-02-22 14:00 | 170930.7 | 300.0015 | 6 | 23 | 3.327613 | 0 | 3.043018 | 3.030627 | 12.73578 | 11.16496
2018-02-22 16:02 | 178263.3 | 300.0015 | 6 | 24 | 3.325751 | 0 | 3.031635 | 3.031827 | 12.69663 | 11.17376
2018-02-22 18:05 | 185592.4 | 300.0023 | 6 | 25 | 3.326587 | 0 | 3.03159 | 3.030814 | 12.69479 | 11.16967
2018-02-22 20:07 | 192925.1 | 300.0015 | 6 | 26 | 3.325383 | 0 | 3.031414 | 3.030803 | 12.6956 | 11.17014
2018-02-22 22:09 | 200256.6 | 300.0023 | 6 | 27 | 3.325252 | 0 | 3.033024 | 3.032289 | 12.70042 | 11.17763
2018-02-23 00:11 | 207587.9 | 300.0015 | 6 | 28 | 3.323948 | 0 | 3.032422 | 3.031826 | 12.69793 | 11.17636
2018-02-23 02:13 | 214914.6 | 300.0015 | 6 | 29 | 3.32598 | 0 | 3.031557 | 3.030386 | 12.69244 | 11.16957
2018-02-23 04:15 | 222240.7 | 300.0007 | 6 | 30 | 3.326528 | 0 | 3.030618 | 3.029704 | 12.69013 | 11.16658
2018-02-23 06:17 | 229566.5 | 300.0023 | 6 | 31 | 3.326758 | 0 | 3.030206 | 3.029233 | 12.68916 | 11.16485
2018-02-23 08:20 | 236890.3 | 300.0007 | 6 | 32 | 3.328131 | 0 | 3.029191 | 3.028105 | 12.68484 | 11.15951
2018-02-23 10:22 | 244216.5 | 300.0031 | 6 | 33 | 3.328107 | 0 | 3.027969 | 3.027112 | 12.68139 | 11.15465
2018-02-23 12:24 | 251540.1 | 300.0007 | 6 | 34 | 3.327879 | 0 | 3.028274 | 3.027493 | 12.68174 | 11.15705
2018-02-23 14:26 | 258863.4 | 300.0016 | 6 | 35 | 3.330831 | 0 | 3.027716 | 3.026268 | 12.67964 | 11.15067
2018-02-23 16:28 | 266185.7 | 300.0007 | 6 | 36 | 3.330404 | 0 | 3.025862 | 3.02519 | 12.67379 | 11.14589
2018-02-23 18:30 | 273510.1 | 300.0015 | 6 | 37 | 3.329191 | 0 | 3.025962 | 3.025358 | 12.67466 | 11.14789
2018-02-23 20:32 | 280829.3 | 300.0007 | 6 | 38 | 3.329554 | 0 | 3.025429 | 3.024523 | 12.67107 | 11.14409
2018-02-23 22:34 | 288147.4 | 300.0023 | 6 | 39 | 3.328348 | 0 | 3.025463 | 3.024792 | 12.67059 | 11.14679
2018-02-24 00:36 | 295465.3 | 300.0007 | 6 | 40 | 3.327826 | 0 | 3.025285 | 3.02448 | 12.66942 | 11.14588
2018-02-24 02:38 | 302782.9 | 300.0015 | 6 | 41 | 3.328023 | 0 | 3.025249 | 3.024425 | 12.66881 | 11.14571
2018-02-24 04:40 | 310097.5 | 300.0008 | 6 | 42 | 3.329666 | 0 | 3.024406 | 3.023236 | 12.66509 | 11.13985
2018-02-24 06:42 | 317411.5 | 300.0007 | 6 | 43 | 3.329599 | 0 | 3.023394 | 3.022583 | 12.66202 | 11.1376
2018-02-24 08:43 | 324725.5 | 300.0015 | 6 | 44 | 3.331728 | 0 | 3.022503 | 3.021286 | 12.65961 | 11.13072
2018-02-24 10:45 | 332037.3 | 300.0008 | 6 | 45 | 3.332428 | 0 | 3.021099 | 3.020173 | 12.65434 | 11.12589
2018-02-24 12:47 | 339350.2 | 300.0023 | 6 | 46 | 3.332465 | 0 | 3.020546 | 3.019765 | 12.65282 | 11.12448
2018-02-24 14:49 | 346658.7 | 300.0022 | 6 | 47 | 3.339884 | 0 | 3.019958 | 3.017506 | 12.6502 | 11.11236
2018-02-24 16:51 | 353967.7 | 300.0016 | 6 | 48 | 3.330611 | 0 | 3.017941 | 3.019136 | 12.64372 | 11.12259
2018-02-24 18:53 | 361277.8 | 300.0023 | 6 | 49 | 3.331174 | 0 | 3.019556 | 3.018764 | 12.64782 | 11.12117
2018-02-24 20:55 | 368589 | 300.0007 | 6 | 50 | 3.328776 | 0 | 3.019541 | 3.019052 | 12.64864 | 11.12418
2018-02-24 21:29 | 370683.4 | 2094.3448 | 8 | 51 | 4.2 | 3.260025 | 1.896178 | 0 | 7.598092 | 0

## Channel_59_1
Date_Time | Test_Time(s) | Step_Time(s) | Step_Index | Cycle_Index | Voltage(V) | Current(A) | Charge_Capacity(Ah) | Discharge_Capacity(Ah) | Charge_Energy(Wh) | Discharge_Energy(Wh) | ACR(Ohm) | Internal Resistance(Ohm) | dV/dt(V/s) | dI/dt(A/s)
2018-02-12 16:12 | 130.0001 | 129.9999 | 1 | 1 | 3.479829 | 0 | 0 | 0 | 0 | 0
2018-02-12 16:14 | 260.0002 | 260 | 1 | 1 | 3.479905 | 0 | 0 | 0 | 0 | 0
2018-02-12 16:17 | 390.0034 | 390.0032 | 1 | 1 | 3.480133 | 0 | 0 | 0 | 0 | 0
2018-02-12 16:19 | 520.0001 | 519.9999 | 1 | 1 | 3.480447 | 0 | 0 | 0 | 0 | 0
2018-02-12 16:21 | 650.0009 | 650.0007 | 1 | 1 | 3.480802 | 0 | 0 | 0 | 0 | 0
2018-02-12 16:23 | 780.0005 | 780.0003 | 1 | 1 | 3.481189 | 0 | 0 | 0 | 0 | 0
2018-02-12 16:25 | 910.0001 | 909.9999 | 1 | 1 | 3.481572 | 0 | 0 | 0 | 0 | 0
2018-02-12 16:27 | 1040.0001 | 1039.9999 | 1 | 1 | 3.481981 | 0 | 0 | 0 | 0 | 0
2018-02-12 16:30 | 1170.0001 | 1169.9999 | 1 | 1 | 3.482374 | 0 | 0 | 0 | 0 | 0
2018-02-12 16:32 | 1300.0006 | 1300.0004 | 1 | 1 | 3.482779 | 0 | 0 | 0 | 0 | 0
2018-02-12 16:34 | 1430.0001 | 1429.9999 | 1 | 1 | 3.483193 | 0 | 0 | 0 | 0 | 0
2018-02-12 16:36 | 1560.0001 | 1559.9999 | 1 | 1 | 3.483609 | 0 | 0 | 0 | 0 | 0
2018-02-12 16:38 | 1690.0001 | 1689.9999 | 1 | 1 | 3.484021 | 0 | 0 | 0 | 0 | 0
2018-02-12 16:40 | 1810.0024 | 1810.0022 | 1 | 1 | 3.484397 | 0 | 0 | 0 | 0 | 0
2018-02-12 16:42 | 1930.083456 | 120.0003 | 2 | 1 | 3.971101 | 4.890152 | 0.1623029 | 0 | 0.6326081 | 0
2018-02-12 16:44 | 2050.084056 | 240.0009 | 2 | 1 | 4.011565 | 4.89015 | 0.3252636 | 0 | 1.283056 | 0
2018-02-12 16:46 | 2170.083256 | 360.0001 | 2 | 1 | 4.045976 | 4.889853 | 0.4882914 | 0 | 1.939961 | 0
2018-02-12 16:48 | 2290.084056 | 480.0009 | 2 | 1 | 4.075265 | 4.890167 | 0.6512747 | 0 | 2.601828 | 0
2018-02-12 16:50 | 2410.084056 | 600.0009 | 2 | 1 | 4.100578 | 4.889986 | 0.8142706 | 0 | 3.268193 | 0
2018-02-12 16:52 | 2530.084156 | 720.001 | 2 | 1 | 4.124104 | 4.889986 | 0.9772694 | 0 | 3.93849 | 0
2018-02-12 16:54 | 2650.084856 | 840.0017 | 2 | 1 | 4.149219 | 4.890182 | 1.140282 | 0 | 4.612792 | 0
2018-02-12 16:56 | 2770.084156 | 960.001 | 2 | 1 | 4.176115 | 4.889755 | 1.303255 | 0 | 5.291165 | 0
2018-02-12 16:58 | 2890.084256 | 1080.0011 | 2 | 1 | 4.200395 | 4.77635 | 1.465924 | 0 | 5.972782 | 0
2018-02-12 17:00 | 3010.084956 | 1200.0018 | 2 | 1 | 4.200405 | 4.249161 | 1.616181 | 0 | 6.603925 | 0
2018-02-12 17:02 | 3130.084156 | 1320.001 | 2 | 1 | 4.200419 | 3.753618 | 1.749483 | 0 | 7.163848 | 0
2018-02-12 17:04 | 3250.083356 | 1440.0002 | 2 | 1 | 4.200406 | 3.285976 | 1.866708 | 0 | 7.656241 | 0
2018-02-12 17:04 | 3257.118256 | 1447.0351 | 2 | 1 | 4.200418 | 3.259995 | 1.873106 | 0 | 7.683112 | 0
2018-02-12 17:06 | 3377.133456 | 120.0008 | 3 | 1 | 4.227533 | 3.259926 | 1.981323 | 1.639e-09 | 8.139019 | 6.683e-09
2018-02-12 17:08 | 3497.132956 | 240.0003 | 3 | 1 | 4.25968 | 3.26 | 2.089985 | 1.639e-09 | 8.600113 | 6.683e-09
2018-02-12 17:10 | 3617.134456 | 360.0018 | 3 | 1 | 4.294419 | 3.26 | 2.198648 | 1.639e-09 | 9.064848 | 6.683e-09
2018-02-12 17:12 | 3737.134356 | 480.0017 | 3 | 1 | 4.331504 | 3.259989 | 2.307304 | 1.639e-09 | 9.533458 | 6.683e-09
2018-02-12 17:14 | 3857.133656 | 600.001 | 3 | 1 | 4.370511 | 3.260014 | 2.41597 | 1.639e-09 | 10.00625 | 6.683e-09
2018-02-12 17:16 | 3977.133756 | 720.0011 | 3 | 1 | 4.400419 | 3.066065 | 2.523723 | 1.639e-09 | 10.4792 | 6.683e-09
2018-02-12 17:18 | 4097.133456 | 840.0008 | 3 | 1 | 4.400402 | 2.549877 | 2.616888 | 1.639e-09 | 10.88916 | 6.683e-09
2018-02-12 17:20 | 4217.133656 | 960.001 | 3 | 1 | 4.400397 | 2.140507 | 2.694815 | 1.639e-09 | 11.23207 | 6.683e-09
2018-02-12 17:22 | 4337.133456 | 1080.0008 | 3 | 1 | 4.400399 | 1.807215 | 2.760417 | 1.639e-09 | 11.52075 | 6.683e-09
2018-02-12 17:24 | 4457.132956 | 1200.0003 | 3 | 1 | 4.400379 | 1.534384 | 2.815955 | 1.639e-09 | 11.76514 | 6.683e-09
2018-02-12 17:26 | 4577.133756 | 1320.0011 | 3 | 1 | 4.400376 | 1.311216 | 2.86326 | 1.639e-09 | 11.9733 | 6.683e-09
2018-02-12 17:28 | 4697.132956 | 1440.0003 | 3 | 1 | 4.400366 | 1.127186 | 2.903803 | 1.639e-09 | 12.1517 | 6.683e-09
2018-02-12 17:30 | 4817.134456 | 1560.0018 | 3 | 1 | 4.400369 | 0.9755192 | 2.938773 | 1.639e-09 | 12.30558 | 6.683e-09
2018-02-12 17:32 | 4937.132956 | 1680.0003 | 3 | 1 | 4.40037 | 0.8492832 | 2.969119 | 1.639e-09 | 12.43912 | 6.683e-09
2018-02-12 17:34 | 5057.134456 | 1800.0018 | 3 | 1 | 4.400353 | 0.7431583 | 2.995612 | 1.639e-09 | 12.55569 | 6.683e-09
2018-02-12 17:36 | 5177.132856 | 1920.0002 | 3 | 1 | 4.400367 | 0.6544819 | 3.018868 | 1.639e-09 | 12.65803 | 6.683e-09
2018-02-12 17:36 | 5181.548656 | 1924.416 | 3 | 1 | 4.400382 | 0.6519947 | 3.019668 | 1.639e-09 | 12.66155 | 6.683e-09
2018-02-12 17:38 | 5301.591852 | 120.0004 | 4 | 1 | 4.352872 | 0 | 3.019668 | 1.639e-09 | 12.66155 | 6.683e-09
2018-02-12 17:40 | 5421.593152 | 240.0017 | 4 | 1 | 4.348946 | 0 | 3.019668 | 1.639e-09 | 12.66155 | 6.683e-09
2018-02-12 17:41 | 5481.592952 | 300.0015 | 4 | 1 | 4.34777 | 0 | 3.019668 | 1.639e-09 | 12.66155 | 6.683e-09
2018-02-12 17:43 | 5601.675164 | 120.0002 | 5 | 1 | 4.10664 | -3.260111 | 3.019668 | 0.108657 | 12.66155 | 0.4496444
2018-02-12 17:45 | 5721.675964 | 240.001 | 5 | 1 | 4.062304 | -3.260113 | 3.019668 | 0.2173201 | 12.66155 | 0.8934458
2018-02-12 17:47 | 5841.675964 | 360.001 | 5 | 1 | 4.01975 | -3.26014 | 3.019668 | 0.325986 | 12.66155 | 1.33256
2018-02-12 17:49 | 5961.675164 | 480.0002 | 5 | 1 | 3.978068 | -3.260139 | 3.019668 | 0.4346482 | 12.66155 | 1.767082
2018-02-12 17:51 | 6081.675964 | 600.001 | 5 | 1 | 3.937563 | -3.260149 | 3.019668 | 0.5433309 | 12.66155 | 2.197217
2018-02-12 17:53 | 6201.675964 | 720.001 | 5 | 1 | 3.898528 | -3.260102 | 3.019668 | 0.6519921 | 12.66155 | 2.62294
2018-02-12 17:55 | 6321.675164 | 840.0002 | 5 | 1 | 3.861338 | -3.26009 | 3.019668 | 0.7606544 | 12.66155 | 3.044524
2018-02-12 17:57 | 6441.675964 | 960.001 | 5 | 1 | 3.826187 | -3.260081 | 3.019668 | 0.8693199 | 12.66155 | 3.462188
2018-02-12 17:59 | 6561.675764 | 1080.0008 | 5 | 1 | 3.793056 | -3.260137 | 3.019668 | 0.9779881 | 12.66155 | 3.876154
2018-02-12 18:01 | 6681.676864 | 1200.0019 | 5 | 1 | 3.761374 | -3.260142 | 3.019668 | 1.086657 | 12.66155 | 4.286618
2018-02-12 18:03 | 6801.676064 | 1320.0011 | 5 | 1 | 3.731558 | -3.260102 | 3.019668 | 1.195326 | 12.66155 | 4.693751
2018-02-12 18:05 | 6921.676764 | 1440.0018 | 5 | 1 | 3.704216 | -3.260121 | 3.019668 | 1.303983 | 12.66155 | 5.097709
2018-02-12 18:07 | 7041.674964 | 1560 | 5 | 1 | 3.678398 | -3.260121 | 3.019668 | 1.412637 | 12.66155 | 5.498774
2018-02-12 18:09 | 7161.676064 | 1680.0011 | 5 | 1 | 3.654273 | -3.260134 | 3.019668 | 1.521328 | 12.66155 | 5.897253
2018-02-12 18:11 | 7281.675964 | 1800.001 | 5 | 1 | 3.63201 | -3.260116 | 3.019668 | 1.629974 | 12.66155 | 6.29305
2018-02-12 18:13 | 7401.675164 | 1920.0002 | 5 | 1 | 3.611687 | -3.260137 | 3.019668 | 1.738629 | 12.66155 | 6.686567
2018-02-12 18:15 | 7521.675164 | 2040.0002 | 5 | 1 | 3.593197 | -3.260155 | 3.019668 | 1.847324 | 12.66155 | 7.078116
2018-02-12 18:17 | 7641.675964 | 2160.001 | 5 | 1 | 3.576352 | -3.260132 | 3.019668 | 1.955983 | 12.66155 | 7.467621
2018-02-12 18:19 | 7761.675264 | 2280.0003 | 5 | 1 | 3.560822 | -3.260109 | 3.019668 | 2.064658 | 12.66155 | 7.855429
2018-02-12 18:21 | 7881.675264 | 2400.0003 | 5 | 1 | 3.546135 | -3.260132 | 3.019668 | 2.17332 | 12.66155 | 8.241549
2018-02-12 18:23 | 8001.675064 | 2520.0001 | 5 | 1 | 3.531653 | -3.260118 | 3.019668 | 2.281965 | 12.66155 | 8.626035
2018-02-12 18:25 | 8121.675264 | 2640.0003 | 5 | 1 | 3.516465 | -3.260105 | 3.019668 | 2.390645 | 12.66155 | 9.009042
2018-02-12 18:27 | 8241.675464 | 2760.0005 | 5 | 1 | 3.499011 | -3.260123 | 3.019668 | 2.499299 | 12.66155 | 9.390203
2018-02-12 18:29 | 8361.675264 | 2880.0003 | 5 | 1 | 3.47641 | -3.260121 | 3.019668 | 2.607963 | 12.66155 | 9.769257
2018-02-12 18:31 | 8481.675164 | 3000.0002 | 5 | 1 | 3.443795 | -3.260132 | 3.019668 | 2.716623 | 12.66155 | 10.14534
2018-02-12 18:33 | 8601.676064 | 3120.0011 | 5 | 1 | 3.396435 | -3.260111 | 3.019668 | 2.825293 | 12.66155 | 10.51719
2018-02-12 18:35 | 8721.675964 | 3240.001 | 5 | 1 | 3.313597 | -3.260159 | 3.019668 | 2.933968 | 12.66155 | 10.8823
2018-02-12 18:37 | 8841.675264 | 3360.0003 | 5 | 1 | 3.085277 | -3.260119 | 3.019668 | 3.042635 | 12.66155 | 11.23277
2018-02-12 18:38 | 8859.654164 | 3377.9792 | 5 | 1 | 2.999969 | -3.260126 | 3.019668 | 3.058908 | 12.66155 | 11.28233
2018-02-12 18:40 | 8979.699 | 120.0001 | 6 | 1 | 3.308834 | 0 | 3.019668 | 3.058908 | 12.66155 | 11.28233
2018-02-12 18:42 | 9099.6998 | 240.0009 | 6 | 1 | 3.319303 | 0 | 3.019668 | 3.058908 | 12.66155 | 11.28233
2018-02-12 18:43 | 9159.7004 | 300.0015 | 6 | 1 | 3.32246 | 0 | 3.019668 | 3.058908 | 12.66155 | 11.28233
2018-02-12 18:43 | 9159.709648 | 0.0023 | 7 | 2 | 3.322533 | 0 | 0 | 0 | 0 | 0
2018-02-12 18:45 | 9279.790592 | 120.0002 | 2 | 2 | 3.950712 | 4.890173 | 0.1623059 | 6.9e-11 | 0.6209096 | 2.28e-10
2018-02-12 18:47 | 9399.791992 | 240.0016 | 2 | 2 | 3.997926 | 4.890156 | 0.3252925 | 6.9e-11 | 1.269042 | 2.28e-10
2018-02-12 18:49 | 9519.791392 | 360.001 | 2 | 2 | 4.034374 | 4.890158 | 0.4882851 | 6.9e-11 | 1.923768 | 2.28e-10
2018-02-12 18:51 | 9639.791292 | 480.0009 | 2 | 2 | 4.064231 | 4.890163 | 0.6512766 | 6.9e-11 | 2.58382 | 2.28e-10
2018-02-12 18:53 | 9759.790592 | 600.0002 | 2 | 2 | 4.090243 | 4.890099 | 0.8142648 | 6.9e-11 | 3.248412 | 2.28e-10
2018-02-12 18:55 | 9879.792992 | 720.0026 | 2 | 2 | 4.113723 | 4.889725 | 0.9772593 | 6.9e-11 | 3.917018 | 2.28e-10
2018-02-12 18:57 | 9999.790492 | 840.0001 | 2 | 2 | 4.138695 | 4.889849 | 1.14024 | 6.9e-11 | 4.589481 | 2.28e-10
2018-02-12 18:59 | 10119.79 | 960.0016 | 2 | 2 | 4.165917 | 4.890135 | 1.303227 | 6.9e-11 | 5.266221 | 2.28e-10
2018-02-12 19:01 | 10239.79 | 1080.0009 | 2 | 2 | 4.195654 | 4.890188 | 1.466219 | 6.9e-11 | 5.947614 | 2.28e-10
2018-02-12 19:03 | 10359.79 | 1200.0018 | 2 | 2 | 4.200408 | 4.399853 | 1.621955 | 6.9e-11 | 6.601711 | 2.28e-10
2018-02-12 19:05 | 10479.79 | 1320.001 | 2 | 2 | 4.200396 | 3.883997 | 1.759921 | 6.9e-11 | 7.181222 | 2.28e-10
2018-02-12 19:07 | 10599.79 | 1440.0002 | 2 | 2 | 4.200417 | 3.401415 | 1.881225 | 6.9e-11 | 7.690752 | 2.28e-10
2018-02-12 19:07 | 10636.55 | 1476.7576 | 2 | 2 | 4.200388 | 3.259993 | 1.915228 | 6.9e-11 | 7.833576 | 2.28e-10
2018-02-12 19:09 | 10756.56 | 120.0005 | 3 | 2 | 4.227745 | 3.259935 | 2.023443 | 3.02e-10 | 8.289481 | 1.181e-09
2018-02-12 19:11 | 10876.56 | 240.0009 | 3 | 2 | 4.260098 | 3.259996 | 2.132101 | 3.02e-10 | 8.750593 | 1.181e-09
2018-02-12 19:13 | 10996.56 | 360.0007 | 3 | 2 | 4.294999 | 3.259954 | 2.240757 | 3.02e-10 | 9.215352 | 1.181e-09
2018-02-12 19:15 | 11116.56 | 480.0002 | 3 | 2 | 4.332169 | 3.259953 | 2.349411 | 3.02e-10 | 9.684024 | 1.181e-09
2018-02-12 19:17 | 11236.56 | 600.0005 | 3 | 2 | 4.371269 | 3.26001 | 2.458068 | 3.02e-10 | 10.15685 | 1.181e-09
2018-02-12 19:19 | 11356.56 | 720.0002 | 3 | 2 | 4.40041 | 3.053787 | 2.565687 | 3.02e-10 | 10.62928 | 1.181e-09
2018-02-12 19:21 | 11476.56 | 840.0009 | 3 | 2 | 4.400392 | 2.540428 | 2.658526 | 3.02e-10 | 11.03781 | 1.181e-09
2018-02-12 19:23 | 11596.57 | 960.0026 | 3 | 2 | 4.400407 | 2.133221 | 2.736182 | 3.02e-10 | 11.37953 | 1.181e-09
2018-02-12 19:25 | 11716.56 | 1080.0004 | 3 | 2 | 4.400379 | 1.800461 | 2.801552 | 3.02e-10 | 11.66718 | 1.181e-09
2018-02-12 19:27 | 11836.56 | 1200.0004 | 3 | 2 | 4.400384 | 1.529583 | 2.856898 | 3.02e-10 | 11.91072 | 1.181e-09
2018-02-12 19:29 | 11956.56 | 1320.0018 | 3 | 2 | 4.400392 | 1.307251 | 2.904046 | 3.02e-10 | 12.11819 | 1.181e-09
2018-02-12 19:31 | 12076.56 | 1440.0009 | 3 | 2 | 4.400373 | 1.123575 | 2.944461 | 3.02e-10 | 12.29603 | 1.181e-09
2018-02-12 19:33 | 12196.56 | 1560.0018 | 3 | 2 | 4.400375 | 0.9723301 | 2.979316 | 3.02e-10 | 12.44941 | 1.181e-09
2018-02-12 19:35 | 12316.56 | 1680.0009 | 3 | 2 | 4.400364 | 0.8463879 | 3.009561 | 3.02e-10 | 12.5825 | 1.181e-09
2018-02-12 19:37 | 12436.56 | 1800.0017 | 3 | 2 | 4.400374 | 0.7409782 | 3.035958 | 3.02e-10 | 12.69865 | 1.181e-09
2018-02-12 19:39 | 12555.88 | 1919.3215 | 3 | 2 | 4.400341 | 0.6519928 | 3.059005 | 3.02e-10 | 12.80007 | 1.181e-09
2018-02-12 19:41 | 12675.93 | 120.0002 | 4 | 2 | 4.352777 | 0 | 3.059005 | 3.02e-10 | 12.80007 | 1.181e-09
2018-02-12 19:43 | 12795.93 | 240.0002 | 4 | 2 | 4.348859 | 0 | 3.059005 | 3.02e-10 | 12.80007 | 1.181e-09
2018-02-12 19:44 | 12855.93 | 300.0041 | 4 | 2 | 4.347689 | 0 | 3.059005 | 3.02e-10 | 12.80007 | 1.181e-09
2018-02-12 19:46 | 12976.01 | 120.0001 | 5 | 2 | 4.106555 | -3.260105 | 3.059005 | 0.1086511 | 12.80007 | 0.4496205
2018-02-12 19:48 | 13096.01 | 240.001 | 5 | 2 | 4.062159 | -3.260126 | 3.059005 | 0.2173302 | 12.80007 | 0.8934725
2018-02-12 19:50 | 13216.01 | 360.0009 | 5 | 2 | 4.019532 | -3.260126 | 3.059005 | 0.3259833 | 12.80007 | 1.332515
2018-02-12 19:52 | 13336.01 | 480.0009 | 5 | 2 | 3.977818 | -3.260132 | 3.059005 | 0.4346597 | 12.80007 | 1.767068
2018-02-12 19:54 | 13456.01 | 600.001 | 5 | 2 | 3.937213 | -3.260107 | 3.059005 | 0.5433272 | 12.80007 | 2.197109
2018-02-12 19:56 | 13576.01 | 720.0001 | 5 | 2 | 3.898128 | -3.260132 | 3.059005 | 0.6519864 | 12.80007 | 2.622785
2018-02-12 19:58 | 13696.01 | 840.0001 | 5 | 2 | 3.860837 | -3.260123 | 3.059005 | 0.7606523 | 12.80007 | 3.044335
2018-02-12 20:00 | 13816.01 | 960.0009 | 5 | 2 | 3.825649 | -3.260118 | 3.059005 | 0.8693104 | 12.80007 | 3.461915
2018-02-12 20:02 | 13936.01 | 1080.0009 | 5 | 2 | 3.792482 | -3.260109 | 3.059005 | 0.9779889 | 12.80007 | 3.875861
2018-02-12 20:04 | 14056.01 | 1200.0001 | 5 | 2 | 3.761405 | -3.260109 | 3.059005 | 1.086641 | 12.80007 | 4.286214
2018-02-12 20:06 | 14176.01 | 1320.0009 | 5 | 2 | 3.732245 | -3.260128 | 3.059005 | 1.195323 | 12.80007 | 4.693414
2018-02-12 20:08 | 14296.01 | 1440.0018 | 5 | 2 | 3.704725 | -3.260086 | 3.059005 | 1.303998 | 12.80007 | 5.097505
2018-02-12 20:10 | 14416.01 | 1560.001 | 5 | 2 | 3.678826 | -3.260098 | 3.059005 | 1.412665 | 12.80007 | 5.498662
2018-02-12 20:12 | 14536.01 | 1680.0009 | 5 | 2 | 3.654623 | -3.260158 | 3.059005 | 1.521324 | 12.80007 | 5.897067
2018-02-12 20:14 | 14656.01 | 1800.0009 | 5 | 2 | 3.632253 | -3.260134 | 3.059005 | 1.629994 | 12.80007 | 6.292983
2018-02-12 20:16 | 14776.01 | 1920.0001 | 5 | 2 | 3.611815 | -3.260116 | 3.059005 | 1.738663 | 12.80007 | 6.686569
2018-02-12 20:18 | 14896.01 | 2040.0009 | 5 | 2 | 3.593253 | -3.26017 | 3.059005 | 1.847306 | 12.80007 | 7.077942
2018-02-12 20:20 | 15016.01 | 2160.0001 | 5 | 2 | 3.57642 | -3.260094 | 3.059005 | 1.95599 | 12.80007 | 7.467543
2018-02-12 20:22 | 15136.01 | 2280.0009 | 5 | 2 | 3.560921 | -3.260142 | 3.059005 | 2.064668 | 12.80007 | 7.855371
2018-02-12 20:24 | 15256.01 | 2400.0009 | 5 | 2 | 3.546274 | -3.26014 | 3.059005 | 2.173322 | 12.80007 | 8.241478
2018-02-12 20:26 | 15376.01 | 2520.0001 | 5 | 2 | 3.531812 | -3.26014 | 3.059005 | 2.281974 | 12.80007 | 8.626001
2018-02-12 20:28 | 15496.01 | 2640.0001 | 5 | 2 | 3.516595 | -3.260168 | 3.059005 | 2.390647 | 12.80007 | 9.009004
2018-02-12 20:30 | 15616.01 | 2760.0001 | 5 | 2 | 3.499025 | -3.260128 | 3.059005 | 2.499333 | 12.80007 | 9.390284
2018-02-12 20:32 | 15736.01 | 2880.0009 | 5 | 2 | 3.476248 | -3.260126 | 3.059005 | 2.607996 | 12.80007 | 9.769327
2018-02-12 20:34 | 15856.01 | 3000.0001 | 5 | 2 | 3.443267 | -3.26014 | 3.059005 | 2.716675 | 12.80007 | 10.14544
2018-02-12 20:36 | 15976.01 | 3120.0017 | 5 | 2 | 3.395457 | -3.260121 | 3.059005 | 2.825344 | 12.80007 | 10.51721
2018-02-12 20:38 | 16096.01 | 3240.0001 | 5 | 2 | 3.311667 | -3.260137 | 3.059005 | 2.933997 | 12.80007 | 10.88209
2018-02-12 20:40 | 16216.01 | 3360.0009 | 5 | 2 | 3.078012 | -3.260062 | 3.059005 | 3.042673 | 12.80007 | 11.23219
2018-02-12 20:41 | 16232.15 | 3376.1375 | 5 | 2 | 2.999993 | -3.260109 | 3.059005 | 3.057284 | 12.80007 | 11.27664
2018-02-12 20:43 | 16352.19 | 120.0017 | 6 | 2 | 3.308013 | 0 | 3.059005 | 3.057284 | 12.80007 | 11.27664
2018-02-12 20:45 | 16472.19 | 240.0017 | 6 | 2 | 3.318271 | 0 | 3.059005 | 3.057284 | 12.80007 | 11.27664
2018-02-12 20:46 | 16532.19 | 300.0031 | 6 | 2 | 3.321428 | 0 | 3.059005 | 3.057284 | 12.80007 | 11.27664
2018-02-12 20:46 | 16532.2 | 0.0024 | 7 | 3 | 3.321552 | 0 | 0 | 0 | 0 | 0
2018-02-12 20:48 | 16652.29 | 120.0017 | 2 | 3 | 3.950545 | 4.890215 | 0.1622911 | 7.3e-11 | 0.6207801 | 2.43e-10
2018-02-12 20:50 | 16772.29 | 240.0034 | 2 | 3 | 3.99778 | 4.890163 | 0.3253075 | 7.3e-11 | 1.269013 | 2.43e-10
2018-02-12 20:52 | 16892.29 | 360.0009 | 2 | 3 | 4.034083 | 4.889816 | 0.4882929 | 7.3e-11 | 1.923676 | 2.43e-10
2018-02-12 20:54 | 17012.29 | 480.0001 | 2 | 3 | 4.063833 | 4.890118 | 0.6512719 | 7.3e-11 | 2.583622 | 2.43e-10
2018-02-12 20:56 | 17132.29 | 600.0005 | 2 | 3 | 4.089684 | 4.890007 | 0.8142722 | 7.3e-11 | 3.248187 | 2.43e-10
2018-02-12 20:58 | 17252.29 | 720.0005 | 2 | 3 | 4.113045 | 4.89012 | 0.977233 | 7.3e-11 | 3.916553 | 2.43e-10
2018-02-12 21:00 | 17372.29 | 840.0009 | 2 | 3 | 4.137832 | 4.89011 | 1.14026 | 7.3e-11 | 4.589076 | 2.43e-10
2018-02-12 21:02 | 17492.29 | 960.001 | 2 | 3 | 4.164944 | 4.890154 | 1.303265 | 7.3e-11 | 5.265747 | 2.43e-10
2018-02-12 21:04 | 17612.29 | 1080.0001 | 2 | 3 | 4.194692 | 4.89015 | 1.466257 | 7.3e-11 | 5.946979 | 2.43e-10
2018-02-12 21:06 | 17732.29 | 1200.0002 | 2 | 3 | 4.200393 | 4.413103 | 1.622427 | 7.3e-11 | 6.602873 | 2.43e-10
2018-02-12 21:08 | 17852.29 | 1320.0002 | 2 | 3 | 4.200397 | 3.892832 | 1.760753 | 7.3e-11 | 7.183896 | 2.43e-10
2018-02-12 21:10 | 17972.29 | 1440.0019 | 2 | 3 | 4.200412 | 3.40638 | 1.882296 | 7.3e-11 | 7.694426 | 2.43e-10
2018-02-12 21:10 | 18010.35 | 1478.0576 | 2 | 3 | 4.200416 | 3.259989 | 1.917523 | 7.3e-11 | 7.842394 | 2.43e-10
2018-02-12 21:12 | 18130.36 | 120.0002 | 3 | 3 | 4.22788 | 3.259996 | 2.025737 | 7.3e-11 | 8.298307 | 2.43e-10
2018-02-12 21:14 | 18250.36 | 240.0004 | 3 | 3 | 4.260307 | 3.259977 | 2.134389 | 7.3e-11 | 8.759411 | 2.43e-10
2018-02-12 21:16 | 18370.36 | 360.0004 | 3 | 3 | 4.295289 | 3.260004 | 2.24304 | 7.3e-11 | 9.224177 | 2.43e-10
2018-02-12 21:18 | 18490.36 | 480.0016 | 3 | 3 | 4.332543 | 3.259974 | 2.351696 | 7.3e-11 | 9.692891 | 2.43e-10
2018-02-12 21:20 | 18610.36 | 600.0019 | 3 | 3 | 4.37174 | 3.259975 | 2.46035 | 7.3e-11 | 10.16575 | 2.43e-10
2018-02-12 21:22 | 18730.36 | 720.0003 | 3 | 3 | 4.400403 | 3.045971 | 2.567879 | 7.3e-11 | 10.63782 | 2.43e-10
2018-02-12 21:24 | 18850.36 | 840.0019 | 3 | 3 | 4.400397 | 2.533669 | 2.66047 | 7.3e-11 | 11.04526 | 2.43e-10
2018-02-12 21:26 | 18970.36 | 960.0019 | 3 | 3 | 4.400401 | 2.126614 | 2.737899 | 7.3e-11 | 11.38598 | 2.43e-10
2018-02-12 21:28 | 19090.36 | 1080.0019 | 3 | 3 | 4.400389 | 1.794973 | 2.803059 | 7.3e-11 | 11.67271 | 2.43e-10
2018-02-12 21:30 | 19210.36 | 1200.0011 | 3 | 3 | 4.400386 | 1.524033 | 2.858215 | 7.3e-11 | 11.91541 | 2.43e-10
2018-02-12 21:32 | 19330.36 | 1320.0003 | 3 | 3 | 4.400388 | 1.302259 | 2.905191 | 7.3e-11 | 12.12212 | 2.43e-10
2018-02-12 21:34 | 19450.36 | 1440.0003 | 3 | 3 | 4.400378 | 1.119343 | 2.945446 | 7.3e-11 | 12.29927 | 2.43e-10
2018-02-12 21:36 | 19570.36 | 1560.001 | 3 | 3 | 4.400358 | 0.967989 | 2.980154 | 7.3e-11 | 12.45199 | 2.43e-10
2018-02-12 21:38 | 19690.36 | 1680.0003 | 3 | 3 | 4.400387 | 0.8429775 | 3.010264 | 7.3e-11 | 12.58449 | 2.43e-10
2018-02-12 21:40 | 19810.36 | 1800.0003 | 3 | 3 | 4.400341 | 0.7371483 | 3.036545 | 7.3e-11 | 12.70013 | 2.43e-10
2018-02-12 21:42 | 19925.79 | 1915.4288 | 3 | 3 | 4.400357 | 0.6519947 | 3.058783 | 7.3e-11 | 12.79799 | 2.43e-10
2018-02-12 21:44 | 20045.84 | 120.0014 | 4 | 3 | 4.353028 | 0 | 3.058783 | 7.3e-11 | 12.79799 | 2.43e-10
2018-02-12 21:46 | 20165.83 | 240.0008 | 4 | 3 | 4.349139 | 0 | 3.058783 | 7.3e-11 | 12.79799 | 2.43e-10
2018-02-12 21:47 | 20225.84 | 300.0014 | 4 | 3 | 4.347955 | 0 | 3.058783 | 7.3e-11 | 12.79799 | 2.43e-10
2018-02-12 21:49 | 20345.91558 | 120.001 | 5 | 3 | 4.107724 | -3.2601 | 3.058783 | 0.1086533 | 12.79799 | 0.4497485
2018-02-12 21:51 | 20465.91528 | 240.0007 | 5 | 3 | 4.063298 | -3.260107 | 3.058783 | 0.2173147 | 12.79799 | 0.8936557
2018-02-12 21:53 | 20585.91638 | 360.0018 | 5 | 3 | 4.020669 | -3.260158 | 3.058783 | 0.3259889 | 12.79799 | 1.332907
2018-02-12 21:55 | 20705.91478 | 480.0002 | 5 | 3 | 3.978921 | -3.260134 | 3.058783 | 0.4346375 | 12.79799 | 1.767471
2018-02-12 21:57 | 20825.91468 | 600.0001 | 5 | 3 | 3.938289 | -3.260147 | 3.058783 | 0.5433021 | 12.79799 | 2.197619
2018-02-12 21:59 | 20945.91638 | 720.0018 | 5 | 3 | 3.89916 | -3.260113 | 3.058783 | 0.6519777 | 12.79799 | 2.623474
2018-02-12 22:01 | 21065.91568 | 840.0011 | 5 | 3 | 3.861873 | -3.26009 | 3.058783 | 0.7606441 | 12.79799 | 3.045138
2018-02-12 22:03 | 21185.91568 | 960.0011 | 5 | 3 | 3.826619 | -3.260142 | 3.058783 | 0.8693023 | 12.79799 | 3.462827
2018-02-12 22:05 | 21305.91468 | 1080.0001 | 5 | 3 | 3.793407 | -3.26017 | 3.058783 | 0.9779668 | 12.79799 | 3.876823
2018-02-12 22:07 | 21425.91568 | 1200.0011 | 5 | 3 | 3.76226 | -3.260161 | 3.058783 | 1.086631 | 12.79799 | 4.287319
2018-02-12 22:09 | 21545.91478 | 1320.0002 | 5 | 3 | 3.733041 | -3.260119 | 3.058783 | 1.195295 | 12.79799 | 4.694538
2018-02-12 22:11 | 21665.91478 | 1440.0002 | 5 | 3 | 3.705498 | -3.260076 | 3.058783 | 1.303955 | 12.79799 | 5.098659
2018-02-12 22:13 | 21785.91478 | 1560.0002 | 5 | 3 | 3.679506 | -3.26009 | 3.058783 | 1.412619 | 12.79799 | 5.499888
2018-02-12 22:15 | 21905.91628 | 1680.0017 | 5 | 3 | 3.655219 | -3.260126 | 3.058783 | 1.521289 | 12.79799 | 5.898404
2018-02-12 22:17 | 22025.91528 | 1800.0007 | 5 | 3 | 3.63282 | -3.26013 | 3.058783 | 1.629947 | 12.79799 | 6.294337
2018-02-12 22:19 | 22145.91718 | 1920.0026 | 5 | 3 | 3.612321 | -3.260126 | 3.058783 | 1.738618 | 12.79799 | 6.687988
2018-02-12 22:21 | 22265.91638 | 2040.0018 | 5 | 3 | 3.593731 | -3.260105 | 3.058783 | 1.847281 | 12.79799 | 7.079488
2018-02-12 22:23 | 22385.91568 | 2160.0011 | 5 | 3 | 3.576822 | -3.260086 | 3.058783 | 1.955944 | 12.79799 | 7.469058
2018-02-12 22:25 | 22505.91558 | 2280.001 | 5 | 3 | 3.561268 | -3.260121 | 3.058783 | 2.064591 | 12.79799 | 7.856814
2018-02-12 22:27 | 22625.91478 | 2400.0002 | 5 | 3 | 3.546548 | -3.2601 | 3.058783 | 2.173258 | 12.79799 | 8.243003
2018-02-12 22:29 | 22745.91558 | 2520.001 | 5 | 3 | 3.532032 | -3.260118 | 3.058783 | 2.281923 | 12.79799 | 8.627599
2018-02-12 22:31 | 22865.91518 | 2640.0006 | 5 | 3 | 3.516812 | -3.26009 | 3.058783 | 2.390593 | 12.79799 | 9.010609
2018-02-12 22:33 | 22985.91488 | 2760.0003 | 5 | 3 | 3.499246 | -3.260116 | 3.058783 | 2.499266 | 12.79799 | 9.391869
2018-02-12 22:35 | 23105.91478 | 2880.0002 | 5 | 3 | 3.476426 | -3.260107 | 3.058783 | 2.607931 | 12.79799 | 9.770941
2018-02-12 22:37 | 23225.91558 | 3000.001 | 5 | 3 | 3.443452 | -3.260079 | 3.058783 | 2.716588 | 12.79799 | 10.147
2018-02-12 22:39 | 23345.91558 | 3120.001 | 5 | 3 | 3.395708 | -3.260055 | 3.058783 | 2.825254 | 12.79799 | 10.51878
2018-02-12 22:41 | 23465.91558 | 3240.001 | 5 | 3 | 3.312057 | -3.260139 | 3.058783 | 2.933927 | 12.79799 | 10.88376
2018-02-12 22:43 | 23585.91478 | 3360.0002 | 5 | 3 | 3.079011 | -3.26009 | 3.058783 | 3.042576 | 12.79799 | 11.23384
2018-02-12 22:43 | 23602.28108 | 3376.3665 | 5 | 3 | 2.99997 | -3.260189 | 3.058783 | 3.05742 | 12.79799 | 11.279
2018-02-12 22:45 | 23722.32 | 120.0001 | 6 | 3 | 3.306693 | 0 | 3.058783 | 3.057424 | 12.79799 | 11.27902
2018-02-12 22:47 | 23842.32 | 240.001 | 6 | 3 | 3.316878 | 0 | 3.058783 | 3.057424 | 12.79799 | 11.27902
2018-02-12 22:48 | 23902.32 | 300.0015 | 6 | 3 | 3.320079 | 0 | 3.058783 | 3.057424 | 12.79799 | 11.27902
2018-02-12 22:48 | 23902.34 | 0.0024 | 7 | 4 | 3.320073 | 0 | 0 | 0 | 0 | 0
2018-02-12 22:50 | 24022.42 | 120.001 | 2 | 4 | 3.950064 | 4.889864 | 0.1623199 | 0 | 0.6207476 | 0
2018-02-12 22:52 | 24142.42 | 240.001 | 2 | 4 | 3.997551 | 4.89012 | 0.3253104 | 0 | 1.268828 | 0
2018-02-12 22:54 | 24262.42 | 360.0006 | 2 | 4 | 4.03401 | 4.890177 | 0.4883009 | 0 | 1.923485 | 0
2018-02-12 22:56 | 24382.42 | 480.0009 | 2 | 4 | 4.063807 | 4.890146 | 0.6512904 | 0 | 2.583467 | 0
2018-02-12 22:58 | 24502.42 | 600.001 | 2 | 4 | 4.089749 | 4.890158 | 0.8142885 | 0 | 3.248026 | 0
2018-02-12 23:00 | 24622.42 | 720.0002 | 2 | 4 | 4.113178 | 4.890142 | 0.9772807 | 0 | 3.916538 | 0
2018-02-12 23:02 | 24742.42 | 840.0018 | 2 | 4 | 4.138066 | 4.89015 | 1.140285 | 0 | 4.588998 | 0
2018-02-12 23:04 | 24862.42 | 960.0005 | 2 | 4 | 4.16529 | 4.890196 | 1.303244 | 0 | 5.265521 | 0
2018-02-12 23:06 | 24982.42 | 1080.0009 | 2 | 4 | 4.195074 | 4.889862 | 1.466264 | 0 | 5.946928 | 0
2018-02-12 23:08 | 25102.42 | 1200.0009 | 2 | 4 | 4.200409 | 4.406326 | 1.622187 | 0 | 6.601799 | 0
2018-02-12 23:10 | 25222.42 | 1320.0018 | 2 | 4 | 4.200421 | 3.886896 | 1.760329 | 0 | 7.182052 | 0
2018-02-12 23:12 | 25342.42 | 1440.001 | 2 | 4 | 4.200398 | 3.401096 | 1.881682 | 0 | 7.691783 | 0
2018-02-12 23:13 | 25379.19 | 1476.768 | 2 | 4 | 4.200405 | 3.259989 | 1.915694 | 0 | 7.834647 | 0
2018-02-12 23:15 | 25499.2 | 120.0018 | 3 | 4 | 4.227825 | 3.259983 | 2.023895 | 0 | 8.290498 | 0
2018-02-12 23:17 | 25619.2 | 240.0002 | 3 | 4 | 4.260222 | 3.260069 | 2.132569 | 0 | 8.751687 | 0
2018-02-12 23:19 | 25739.2 | 360.0011 | 3 | 4 | 4.295127 | 3.259993 | 2.241228 | 0 | 9.216475 | 0
2018-02-12 23:21 | 25859.2 | 480.0011 | 3 | 4 | 4.332301 | 3.26 | 2.349883 | 0 | 9.685162 | 0
2018-02-12 23:23 | 25979.2 | 600.0011 | 3 | 4 | 4.371452 | 3.260038 | 2.458566 | 0 | 10.15812 | 0
2018-02-12 23:25 | 26099.2 | 720 | 3 | 4 | 4.400402 | 3.050194 | 2.566154 | 0 | 10.63043 | 0
2018-02-12 23:27 | 26219.2 | 840.001 | 3 | 4 | 4.400401 | 2.536915 | 2.658866 | 0 | 11.0384 | 0
2018-02-12 23:29 | 26339.2 | 960.0003 | 3 | 4 | 4.400409 | 2.129114 | 2.736387 | 0 | 11.37952 | 0
2018-02-12 23:31 | 26459.2 | 1080.0019 | 3 | 4 | 4.400398 | 1.796495 | 2.801615 | 0 | 11.66655 | 0
2018-02-12 23:33 | 26579.2 | 1200.0001 | 3 | 4 | 4.400378 | 1.524845 | 2.856814 | 0 | 11.90944 | 0
2018-02-12 23:35 | 26699.2 | 1320.0003 | 3 | 4 | 4.400387 | 1.302946 | 2.903821 | 0 | 12.11629 | 0
2018-02-12 23:37 | 26819.2 | 1440.0011 | 3 | 4 | 4.400388 | 1.120184 | 2.944103 | 0 | 12.29355 | 0
2018-02-12 23:39 | 26939.2 | 1560.0011 | 3 | 4 | 4.400393 | 0.9693146 | 2.978826 | 0 | 12.44634 | 0
2018-02-12 23:41 | 27059.2 | 1680.0004 | 3 | 4 | 4.400373 | 0.843256 | 3.008958 | 0 | 12.57893 | 0
2018-02-12 23:43 | 27179.2 | 1800.001 | 3 | 4 | 4.400355 | 0.7378654 | 3.035259 | 0 | 12.69467 | 0
2018-02-12 23:45 | 27295.97 | 1916.7672 | 3 | 4 | 4.400367 | 0.6519985 | 3.057758 | 0 | 12.79367 | 0
2018-02-12 23:47 | 27416.01174 | 120.0016 | 4 | 4 | 4.35303 | 0 | 3.057758 | 0 | 12.79367 | 0
2018-02-12 23:49 | 27536.01174 | 240.0016 | 4 | 4 | 4.349136 | 0 | 3.057758 | 0 | 12.79367 | 0
2018-02-12 23:50 | 27596.01404 | 300.0039 | 4 | 4 | 4.347967 | 0 | 3.057758 | 0 | 12.79367 | 0
2018-02-12 23:52 | 27716.09414 | 120.001 | 5 | 4 | 4.107849 | -3.2601 | 3.057758 | 0.1086448 | 12.79367 | 0.4497257
2018-02-12 23:54 | 27836.09344 | 240.0003 | 5 | 4 | 4.063396 | -3.260069 | 3.057758 | 0.2173269 | 12.79367 | 0.8937296
2018-02-12 23:56 | 27956.09504 | 360.0019 | 5 | 4 | 4.020725 | -3.26013 | 3.057758 | 0.3259751 | 12.79367 | 1.332884
2018-02-12 23:58 | 28076.09424 | 480.0011 | 5 | 4 | 3.978951 | -3.260094 | 3.057758 | 0.4346569 | 12.79367 | 1.767584
2018-02-13 | 28196.09344 | 600.0003 | 5 | 4 | 3.938313 | -3.260086 | 3.057758 | 0.5433305 | 12.79367 | 2.197771
2018-02-13 00:02 | 28316.09404 | 720.0009 | 5 | 4 | 3.89924 | -3.260105 | 3.057758 | 0.6519916 | 12.79367 | 2.623572
2018-02-13 00:04 | 28436.09414 | 840.001 | 5 | 4 | 3.861939 | -3.260069 | 3.057758 | 0.7606441 | 12.79367 | 3.04519
2018-02-13 00:06 | 28556.09344 | 960.0003 | 5 | 4 | 3.826726 | -3.260077 | 3.057758 | 0.8693208 | 12.79367 | 3.46296
2018-02-13 00:08 | 28676.09414 | 1080.001 | 5 | 4 | 3.793493 | -3.260126 | 3.057758 | 0.9779855 | 12.79367 | 3.876967
2018-02-13 00:10 | 28796.09344 | 1200.0003 | 5 | 4 | 3.762355 | -3.260102 | 3.057758 | 1.086651 | 12.79367 | 4.287479
2018-02-13 00:12 | 28916.09504 | 1320.0019 | 5 | 4 | 3.733137 | -3.260151 | 3.057758 | 1.195326 | 12.79367 | 4.694751
2018-02-13 00:14 | 29036.09424 | 1440.0011 | 5 | 4 | 3.705559 | -3.260116 | 3.057758 | 1.303991 | 12.79367 | 5.098898
2018-02-13 00:16 | 29156.09344 | 1560.0003 | 5 | 4 | 3.679553 | -3.260105 | 3.057758 | 1.412638 | 12.79367 | 5.500069
2018-02-13 00:18 | 29276.09344 | 1680.0003 | 5 | 4 | 3.65524 | -3.260109 | 3.057758 | 1.521321 | 12.79367 | 5.898636
2018-02-13 00:20 | 29396.09504 | 1800.0019 | 5 | 4 | 3.632802 | -3.260111 | 3.057758 | 1.629985 | 12.79367 | 6.294593
2018-02-13 00:22 | 29516.09494 | 1920.0018 | 5 | 4 | 3.612282 | -3.260092 | 3.057758 | 1.73864 | 12.79367 | 6.688183
2018-02-13 00:24 | 29636.09504 | 2040.0019 | 5 | 4 | 3.593637 | -3.260079 | 3.057758 | 1.847315 | 12.79367 | 7.079718
2018-02-13 00:26 | 29756.09424 | 2160.0011 | 5 | 4 | 3.576702 | -3.260144 | 3.057758 | 1.95595 | 12.79367 | 7.469181
2018-02-13 00:28 | 29876.09344 | 2280.0003 | 5 | 4 | 3.561071 | -3.260123 | 3.057758 | 2.064642 | 12.79367 | 7.85708
2018-02-13 00:30 | 29996.09424 | 2400.0011 | 5 | 4 | 3.546283 | -3.260132 | 3.057758 | 2.173312 | 12.79367 | 8.24325
2018-02-13 00:32 | 30116.09494 | 2520.0018 | 5 | 4 | 3.531725 | -3.260186 | 3.057758 | 2.281962 | 12.79367 | 8.627766
2018-02-13 00:34 | 30236.09344 | 2640.0003 | 5 | 4 | 3.516404 | -3.260128 | 3.057758 | 2.390627 | 12.79367 | 9.01072
2018-02-13 00:36 | 30356.09434 | 2760.0012 | 5 | 4 | 3.498801 | -3.260134 | 3.057758 | 2.499306 | 12.79367 | 9.391956
2018-02-13 00:38 | 30476.09424 | 2880.0011 | 5 | 4 | 3.475887 | -3.260126 | 3.057758 | 2.60797 | 12.79367 | 9.770972
2018-02-13 00:40 | 30596.09344 | 3000.0003 | 5 | 4 | 3.442774 | -3.260161 | 3.057758 | 2.716632 | 12.79367 | 10.14698
2018-02-13 00:42 | 30716.09404 | 3120.0009 | 5 | 4 | 3.394731 | -3.260128 | 3.057758 | 2.825268 | 12.79367 | 10.51857
2018-02-13 00:44 | 30836.09384 | 3240.0007 | 5 | 4 | 3.310369 | -3.260123 | 3.057758 | 2.93393 | 12.79367 | 10.88338
2018-02-13 00:46 | 30956.09344 | 3360.0003 | 5 | 4 | 3.073301 | -3.260092 | 3.057758 | 3.042624 | 12.79367 | 11.23329
2018-02-13 00:46 | 30971.06434 | 3374.9712 | 5 | 4 | 2.999987 | -3.26009 | 3.057758 | 3.056173 | 12.79367 | 11.27447
2018-02-13 00:48 | 31091.11 | 120.0008 | 6 | 4 | 3.307032 | 0 | 3.057758 | 3.056173 | 12.79367 | 11.27447
2018-02-13 00:50 | 31211.11 | 240 | 6 | 4 | 3.317178 | 0 | 3.057758 | 3.056173 | 12.79367 | 11.27447
2018-02-13 00:51 | 31271.11 | 300.0022 | 6 | 4 | 3.320358 | 0 | 3.057758 | 3.056173 | 12.79367 | 11.27447
2018-02-13 00:51 | 31271.1189 | 0.0024 | 7 | 5 | 3.320328 | 0 | 0 | 0 | 0 | 0
2018-02-13 00:53 | 31391.2 | 120.0005 | 2 | 5 | 3.949965 | 4.890181 | 0.1623119 | 0 | 0.62072 | 0
2018-02-13 00:55 | 31511.2 | 240.0018 | 2 | 5 | 3.997446 | 4.890198 | 0.3252982 | 0 | 1.268764 | 0
2018-02-13 00:57 | 31631.2 | 360.001 | 2 | 5 | 4.033886 | 4.890072 | 0.4882812 | 0 | 1.923372 | 0
2018-02-13 00:59 | 31751.2 | 480.001 | 2 | 5 | 4.063747 | 4.889854 | 0.6512678 | 0 | 2.583327 | 0
2018-02-13 01:01 | 31871.2 | 600.0011 | 2 | 5 | 4.089763 | 4.890129 | 0.8142598 | 0 | 3.247858 | 0
2018-02-13 01:03 | 31991.2 | 720.0002 | 2 | 5 | 4.113238 | 4.890076 | 0.9772473 | 0 | 3.916354 | 0
2018-02-13 01:05 | 32111.2 | 840.001 | 2 | 5 | 4.138149 | 4.890162 | 1.140213 | 0 | 4.588669 | 0
2018-02-13 01:07 | 32231.2 | 960.0013 | 2 | 5 | 4.165414 | 4.890104 | 1.303222 | 0 | 5.265418 | 0
2018-02-13 01:09 | 32351.2 | 1080.0034 | 2 | 5 | 4.195246 | 4.890011 | 1.466218 | 0 | 5.946747 | 0
2018-02-13 01:11 | 32471.2 | 1200.0003 | 2 | 5 | 4.200413 | 4.403055 | 1.622082 | 0 | 6.601373 | 0
2018-02-13 01:13 | 32591.2 | 1320.0018 | 2 | 5 | 4.200409 | 3.88372 | 1.760085 | 0 | 7.181045 | 0
2018-02-13 01:15 | 32711.2 | 1440.0011 | 2 | 5 | 4.200398 | 3.398033 | 1.88134 | 0 | 7.690364 | 0
2018-02-13 01:16 | 32747.24 | 1476.0392 | 2 | 5 | 4.20042 | 3.259993 | 1.914661 | 0 | 7.830326 | 0
2018-02-13 01:18 | 32867.25366 | 120.0002 | 3 | 5 | 4.227861 | 3.259964 | 2.022865 | 9.6e-11 | 8.286191 | 3.9e-10
2018-02-13 01:20 | 32987.25366 | 240.0002 | 3 | 5 | 4.260252 | 3.259966 | 2.131525 | 9.6e-11 | 8.747325 | 3.9e-10
2018-02-13 01:22 | 33107.25396 | 360.0005 | 3 | 5 | 4.295135 | 3.259951 | 2.240185 | 9.6e-11 | 9.212121 | 3.9e-10
2018-02-13 01:24 | 33227.25526 | 480.0018 | 3 | 5 | 4.332313 | 3.25996 | 2.348843 | 9.6e-11 | 9.680822 | 3.9e-10
2018-02-13 01:26 | 33347.25366 | 600.0002 | 3 | 5 | 4.371428 | 3.259989 | 2.457495 | 9.6e-11 | 10.15364 | 3.9e-10
2018-02-13 01:28 | 33467.25536 | 720.0019 | 3 | 5 | 4.400413 | 3.051254 | 2.565091 | 9.6e-11 | 10.62598 | 3.9e-10
2018-02-13 01:30 | 33587.25476 | 840.0013 | 3 | 5 | 4.40041 | 2.537134 | 2.657817 | 9.6e-11 | 11.03401 | 3.9e-10
2018-02-13 01:32 | 33707.25406 | 960.0006 | 3 | 5 | 4.400397 | 2.129297 | 2.735351 | 9.6e-11 | 11.37519 | 3.9e-10
2018-02-13 01:34 | 33827.25376 | 1080.0003 | 3 | 5 | 4.400399 | 1.796923 | 2.800588 | 9.6e-11 | 11.66226 | 3.9e-10
2018-02-13 01:36 | 33947.25366 | 1200.0002 | 3 | 5 | 4.40039 | 1.525202 | 2.855791 | 9.6e-11 | 11.90518 | 3.9e-10
2018-02-13 01:38 | 34067.25366 | 1320.0002 | 3 | 5 | 4.400394 | 1.303358 | 2.902797 | 9.6e-11 | 12.11202 | 3.9e-10
2018-02-13 01:40 | 34187.25366 | 1440.0002 | 3 | 5 | 4.40037 | 1.119577 | 2.943071 | 9.6e-11 | 12.28924 | 3.9e-10
2018-02-13 01:42 | 34307.25536 | 1560.0019 | 3 | 5 | 4.40036 | 0.9682732 | 2.977796 | 9.6e-11 | 12.44204 | 3.9e-10
2018-02-13 01:44 | 34427.25686 | 1680.0034 | 3 | 5 | 4.400365 | 0.8432217 | 3.007925 | 9.6e-11 | 12.57462 | 3.9e-10
2018-02-13 01:46 | 34547.25536 | 1800.0019 | 3 | 5 | 4.400366 | 0.7381554 | 3.034225 | 9.6e-11 | 12.69035 | 3.9e-10
2018-02-13 01:48 | 34663.66616 | 1916.4127 | 3 | 5 | 4.40036 | 0.6519928 | 3.056659 | 9.6e-11 | 12.78907 | 3.9e-10
2018-02-13 01:50 | 34783.71142 | 120.0009 | 4 | 5 | 4.353061 | 0 | 3.056664 | 9.6e-11 | 12.78909 | 3.9e-10
2018-02-13 01:52 | 34903.71142 | 240.0009 | 4 | 5 | 4.349197 | 0 | 3.056664 | 9.6e-11 | 12.78909 | 3.9e-10
2018-02-13 01:53 | 34963.71352 | 300.003 | 4 | 5 | 4.348028 | 0 | 3.056664 | 9.6e-11 | 12.78909 | 3.9e-10
2018-02-13 01:55 | 35083.79 | 120.002 | 5 | 5 | 4.107975 | -3.260073 | 3.056664 | 0.1086676 | 12.78909 | 0.4498356
2018-02-13 01:57 | 35203.79 | 240.0004 | 5 | 5 | 4.06348 | -3.260203 | 3.056664 | 0.2173283 | 12.78909 | 0.8937612
2018-02-13 01:59 | 35323.79 | 360.002 | 5 | 5 | 4.020798 | -3.260083 | 3.056664 | 0.3259904 | 12.78909 | 1.33298
2018-02-13 02:01 | 35443.79 | 480.0019 | 5 | 5 | 3.979006 | -3.260069 | 3.056664 | 0.4346611 | 12.78909 | 1.767644
2018-02-13 02:03 | 35563.79 | 600.0019 | 5 | 5 | 3.938363 | -3.260119 | 3.056664 | 0.543314 | 12.78909 | 2.197754
2018-02-13 02:05 | 35683.79 | 720.0012 | 5 | 5 | 3.899218 | -3.260113 | 3.056664 | 0.6519861 | 12.78909 | 2.623601
2018-02-13 02:07 | 35803.79 | 840.0019 | 5 | 5 | 3.861895 | -3.260083 | 3.056664 | 0.7606654 | 12.78909 | 3.045319
2018-02-13 02:09 | 35923.79 | 960.0004 | 5 | 5 | 3.826649 | -3.260058 | 3.056664 | 0.8693104 | 12.78909 | 3.462959
2018-02-13 02:11 | 36043.79 | 1080.0019 | 5 | 5 | 3.793466 | -3.260149 | 3.056664 | 0.9779925 | 12.78909 | 3.877027
2018-02-13 02:13 | 36163.79 | 1200.0003 | 5 | 5 | 3.762337 | -3.260102 | 3.056664 | 1.08666 | 12.78909 | 4.287541
2018-02-13 02:15 | 36283.79 | 1320.0011 | 5 | 5 | 3.733075 | -3.26014 | 3.056664 | 1.19531 | 12.78909 | 4.694715
2018-02-13 02:17 | 36403.79 | 1440.0003 | 5 | 5 | 3.705505 | -3.260069 | 3.056664 | 1.303995 | 12.78909 | 5.098931
2018-02-13 02:19 | 36523.79 | 1560.0012 | 5 | 5 | 3.67952 | -3.260107 | 3.056664 | 1.412656 | 12.78909 | 5.50015
2018-02-13 02:21 | 36643.79 | 1680.0019 | 5 | 5 | 3.655216 | -3.26013 | 3.056664 | 1.521328 | 12.78909 | 5.898675
2018-02-13 02:23 | 36763.79 | 1800.0026 | 5 | 5 | 3.632763 | -3.26013 | 3.056664 | 1.629988 | 12.78909 | 6.294616
2018-02-13 02:25 | 36883.79 | 1920.0012 | 5 | 5 | 3.612222 | -3.260105 | 3.056664 | 1.738649 | 12.78909 | 6.688221
2018-02-13 02:27 | 37003.79 | 2040.0012 | 5 | 5 | 3.59356 | -3.260123 | 3.056664 | 1.847325 | 12.78909 | 7.079755
2018-02-13 02:29 | 37123.79 | 2160.0019 | 5 | 5 | 3.576613 | -3.260097 | 3.056664 | 1.955979 | 12.78909 | 7.469272
2018-02-13 02:31 | 37243.79 | 2280.0011 | 5 | 5 | 3.561011 | -3.260151 | 3.056664 | 2.064664 | 12.78909 | 7.85714
2018-02-13 02:33 | 37363.79 | 2400.002 | 5 | 5 | 3.546227 | -3.260113 | 3.056664 | 2.173331 | 12.78909 | 8.243297
2018-02-13 02:35 | 37483.79 | 2520.0008 | 5 | 5 | 3.5317 | -3.260149 | 3.056664 | 2.281977 | 12.78909 | 8.62779
2018-02-13 02:37 | 37603.79 | 2640.0011 | 5 | 5 | 3.516434 | -3.260144 | 3.056664 | 2.390666 | 12.78909 | 9.01083
2018-02-13 02:39 | 37723.79 | 2760.0012 | 5 | 5 | 3.498801 | -3.26013 | 3.056664 | 2.499334 | 12.78909 | 9.392029
2018-02-13 02:41 | 37843.79 | 2880.0019 | 5 | 5 | 3.475814 | -3.260155 | 3.056664 | 2.607977 | 12.78909 | 9.770969
2018-02-13 02:43 | 37963.79 | 3000.0011 | 5 | 5 | 3.442567 | -3.260149 | 3.056664 | 2.716661 | 12.78909 | 10.14704
2018-02-13 02:45 | 38083.79 | 3120.0012 | 5 | 5 | 3.394329 | -3.260029 | 3.056664 | 2.825322 | 12.78909 | 10.51868
2018-02-13 02:47 | 38203.79 | 3240.0012 | 5 | 5 | 3.309448 | -3.260109 | 3.056664 | 2.933973 | 12.78909 | 10.88339
2018-02-13 02:49 | 38323.79 | 3360.0003 | 5 | 5 | 3.0698 | -3.26013 | 3.056664 | 3.042646 | 12.78909 | 11.23304
2018-02-13 02:49 | 38337.94 | 3374.1465 | 5 | 5 | 2.999966 | -3.260165 | 3.056664 | 3.055471 | 12.78909 | 11.27199
2018-02-13 02:51 | 38457.98 | 120.0003 | 6 | 5 | 3.307104 | 0 | 3.056664 | 3.055485 | 12.78909 | 11.27203
2018-02-13 02:53 | 38577.98 | 240.0011 | 6 | 5 | 3.317226 | 0 | 3.056664 | 3.055485 | 12.78909 | 11.27203
2018-02-13 02:54 | 38637.99 | 300.0033 | 6 | 5 | 3.320401 | 0 | 3.056664 | 3.055485 | 12.78909 | 11.27203
2018-02-13 02:54 | 38638 | 0.0024 | 7 | 6 | 3.320426 | 0 | 0 | 0 | 0 | 0
2018-02-13 02:56 | 38758.08 | 120.0021 | 2 | 6 | 3.950284 | 4.890139 | 0.1623254 | 3.335e-09 | 0.6208155 | 1.1075e-08
2018-02-13 02:58 | 38878.08 | 240.0004 | 2 | 6 | 3.997745 | 4.889864 | 0.325315 | 3.335e-09 | 1.268925 | 1.1075e-08
2018-02-13 03:00 | 38998.08 | 360.0012 | 2 | 6 | 4.034225 | 4.890156 | 0.4882996 | 3.335e-09 | 1.923594 | 1.1075e-08
2018-02-13 03:02 | 39118.08 | 480.0004 | 2 | 6 | 4.064062 | 4.88983 | 0.6513099 | 3.335e-09 | 2.583696 | 1.1075e-08
2018-02-13 03:04 | 39238.08 | 600.0009 | 2 | 6 | 4.089981 | 4.889938 | 0.8143005 | 3.335e-09 | 3.248266 | 1.1075e-08
2018-02-13 03:06 | 39358.08 | 720.0007 | 2 | 6 | 4.113407 | 4.890083 | 0.977297 | 3.335e-09 | 3.916834 | 1.1075e-08
2018-02-13 03:08 | 39478.08 | 840.0004 | 2 | 6 | 4.138299 | 4.890179 | 1.140295 | 3.335e-09 | 4.589304 | 1.1075e-08
2018-02-13 03:10 | 39598.08 | 960.0004 | 2 | 6 | 4.165545 | 4.890112 | 1.303289 | 3.335e-09 | 5.266015 | 1.1075e-08
2018-02-13 03:12 | 39718.08 | 1080.0004 | 2 | 6 | 4.195404 | 4.889822 | 1.466283 | 3.335e-09 | 5.947367 | 1.1075e-08
2018-02-13 03:14 | 39838.08 | 1200.0012 | 2 | 6 | 4.200411 | 4.399525 | 1.622055 | 3.335e-09 | 6.601608 | 1.1075e-08
2018-02-13 03:16 | 39958.08 | 1320.0012 | 2 | 6 | 4.200398 | 3.88002 | 1.759946 | 3.335e-09 | 7.180808 | 1.1075e-08
2018-02-13 03:18 | 40078.08 | 1440.0003 | 2 | 6 | 4.200405 | 3.395006 | 1.881077 | 3.335e-09 | 7.689606 | 1.1075e-08
2018-02-13 03:19 | 40113.19 | 1475.1153 | 2 | 6 | 4.200411 | 3.259981 | 1.913525 | 3.335e-09 | 7.825902 | 1.1075e-08
2018-02-13 03:21 | 40233.2 | 120.0004 | 3 | 6 | 4.227867 | 3.259912 | 2.021739 | 4.968e-09 | 8.281813 | 1.7733e-08
2018-02-13 03:23 | 40353.2 | 240.0016 | 3 | 6 | 4.260269 | 3.259953 | 2.130391 | 4.968e-09 | 8.742912 | 1.7733e-08
2018-02-13 03:25 | 40473.2 | 360.0004 | 3 | 6 | 4.295184 | 3.259945 | 2.239044 | 4.968e-09 | 9.207681 | 1.7733e-08
2018-02-13 03:27 | 40593.2 | 480.0004 | 3 | 6 | 4.332397 | 3.25992 | 2.347698 | 4.968e-09 | 9.676371 | 1.7733e-08
2018-02-13 03:29 | 40713.2 | 600.0011 | 3 | 6 | 4.371524 | 3.260029 | 2.456347 | 4.968e-09 | 10.14919 | 1.7733e-08
2018-02-13 03:31 | 40833.2 | 720.002 | 3 | 6 | 4.400415 | 3.049597 | 2.563921 | 4.968e-09 | 10.62144 | 1.7733e-08
2018-02-13 03:33 | 40953.2 | 840.0005 | 3 | 6 | 4.400404 | 2.536295 | 2.656599 | 4.968e-09 | 11.02926 | 1.7733e-08
2018-02-13 03:35 | 41073.2 | 960.0005 | 3 | 6 | 4.400392 | 2.12841 | 2.734103 | 4.968e-09 | 11.37031 | 1.7733e-08
2018-02-13 03:37 | 41193.2 | 1080.0012 | 3 | 6 | 4.4004 | 1.7966 | 2.799317 | 4.968e-09 | 11.65728 | 1.7733e-08
2018-02-13 03:39 | 41313.2 | 1200.0012 | 3 | 6 | 4.400403 | 1.525263 | 2.854508 | 4.968e-09 | 11.90014 | 1.7733e-08
2018-02-13 03:41 | 41433.2 | 1320.0004 | 3 | 6 | 4.400393 | 1.302925 | 2.901502 | 4.968e-09 | 12.10693 | 1.7733e-08
2018-02-13 03:43 | 41553.2 | 1440.002 | 3 | 6 | 4.400368 | 1.11961 | 2.941768 | 4.968e-09 | 12.28411 | 1.7733e-08
2018-02-13 03:45 | 41673.2 | 1560.002 | 3 | 6 | 4.400383 | 0.9688263 | 2.976486 | 4.968e-09 | 12.43689 | 1.7733e-08
2018-02-13 03:47 | 41793.2 | 1680.0001 | 3 | 6 | 4.400349 | 0.8421917 | 3.006602 | 4.968e-09 | 12.56941 | 1.7733e-08
2018-02-13 03:49 | 41913.2 | 1800.002 | 3 | 6 | 4.400375 | 0.7380981 | 3.032888 | 4.968e-09 | 12.68508 | 1.7733e-08
2018-02-13 03:51 | 42028.43 | 1915.2257 | 3 | 6 | 4.400352 | 0.6519947 | 3.055089 | 4.968e-09 | 12.78277 | 1.7733e-08
2018-02-13 03:53 | 42148.47 | 119.9999 | 4 | 6 | 4.35299 | 0 | 3.055089 | 4.968e-09 | 12.78277 | 1.7733e-08
2018-02-13 03:55 | 42268.47 | 240.0004 | 4 | 6 | 4.349113 | 0 | 3.055089 | 4.968e-09 | 12.78277 | 1.7733e-08
2018-02-13 03:56 | 42328.48 | 300.0038 | 4 | 6 | 4.347955 | 0 | 3.055089 | 4.968e-09 | 12.78277 | 1.7733e-08
2018-02-13 03:58 | 42448.55642 | 120.0013 | 5 | 6 | 4.107515 | -3.260139 | 3.055089 | 0.1086613 | 12.78277 | 0.4497627
2018-02-13 04:00 | 42568.55542 | 240.0003 | 5 | 6 | 4.063058 | -3.260119 | 3.055089 | 0.2173181 | 12.78277 | 0.8936253
2018-02-13 04:02 | 42688.55622 | 360.0011 | 5 | 6 | 4.020412 | -3.260109 | 3.055089 | 0.3259843 | 12.78277 | 1.332817
2018-02-13 04:04 | 42808.55632 | 480.0012 | 5 | 6 | 3.97865 | -3.260079 | 3.055089 | 0.4346561 | 12.78277 | 1.767444
2018-02-13 04:06 | 42928.55702 | 600.0019 | 5 | 6 | 3.938023 | -3.260076 | 3.055089 | 0.5433066 | 12.78277 | 2.197508
2018-02-13 04:08 | 43048.55632 | 720.0012 | 5 | 6 | 3.898896 | -3.260105 | 3.055089 | 0.6519794 | 12.78277 | 2.623323
2018-02-13 04:10 | 43168.55632 | 840.0012 | 5 | 6 | 3.861609 | -3.260102 | 3.055089 | 0.7606483 | 12.78277 | 3.044969
2018-02-13 04:12 | 43288.55542 | 960.0003 | 5 | 6 | 3.826357 | -3.260097 | 3.055089 | 0.8692964 | 12.78277 | 3.462592
2018-02-13 04:14 | 43408.55682 | 1080.0017 | 5 | 6 | 3.793164 | -3.260102 | 3.055089 | 0.9779566 | 12.78277 | 3.876543
2018-02-13 04:16 | 43528.55552 | 1200.0004 | 5 | 6 | 3.762038 | -3.26009 | 3.055089 | 1.086637 | 12.78277 | 4.287076
2018-02-13 04:18 | 43648.55542 | 1320.0003 | 5 | 6 | 3.732792 | -3.260118 | 3.055089 | 1.195306 | 12.78277 | 4.694286
2018-02-13 04:20 | 43768.55622 | 1440.0011 | 5 | 6 | 3.705238 | -3.260083 | 3.055089 | 1.303946 | 12.78277 | 5.098305
2018-02-13 04:22 | 43888.55622 | 1560.0011 | 5 | 6 | 3.679246 | -3.260165 | 3.055089 | 1.412637 | 12.78277 | 5.499604
2018-02-13 04:24 | 44008.55622 | 1680.0011 | 5 | 6 | 3.654949 | -3.260088 | 3.055089 | 1.521298 | 12.78277 | 5.898056
2018-02-13 04:26 | 44128.55542 | 1800.0003 | 5 | 6 | 3.632504 | -3.260094 | 3.055089 | 1.629968 | 12.78277 | 6.294003
2018-02-13 04:28 | 44248.55552 | 1920.0004 | 5 | 6 | 3.611971 | -3.260119 | 3.055089 | 1.738633 | 12.78277 | 6.687597
2018-02-13 04:30 | 44368.55712 | 2040.002 | 5 | 6 | 3.593357 | -3.26013 | 3.055089 | 1.847302 | 12.78277 | 7.079074
2018-02-13 04:32 | 44488.55542 | 2160.0003 | 5 | 6 | 3.576425 | -3.260069 | 3.055089 | 1.955933 | 12.78277 | 7.468492
2018-02-13 04:34 | 44608.55622 | 2280.0011 | 5 | 6 | 3.560843 | -3.260123 | 3.055089 | 2.064628 | 12.78277 | 7.856371
2018-02-13 04:36 | 44728.55622 | 2400.0011 | 5 | 6 | 3.546067 | -3.260097 | 3.055089 | 2.173288 | 12.78277 | 8.242486
2018-02-13 04:38 | 44848.55622 | 2520.0011 | 5 | 6 | 3.531488 | -3.260128 | 3.055089 | 2.281954 | 12.78277 | 8.62703
2018-02-13 04:40 | 44968.55622 | 2640.0011 | 5 | 6 | 3.516133 | -3.260119 | 3.055089 | 2.390622 | 12.78277 | 9.009969
2018-02-13 04:42 | 45088.55582 | 2760.0007 | 5 | 6 | 3.4984 | -3.260098 | 3.055089 | 2.499282 | 12.78277 | 9.391098
2018-02-13 04:44 | 45208.55622 | 2880.0011 | 5 | 6 | 3.475285 | -3.260098 | 3.055089 | 2.607934 | 12.78277 | 9.770019
2018-02-13 04:46 | 45328.55552 | 3000.0004 | 5 | 6 | 3.441899 | -3.26009 | 3.055089 | 2.716606 | 12.78277 | 10.14598
2018-02-13 04:48 | 45448.55542 | 3120.0003 | 5 | 6 | 3.393318 | -3.260109 | 3.055089 | 2.825279 | 12.78277 | 10.51758
2018-02-13 04:50 | 45568.55542 | 3240.0003 | 5 | 6 | 3.307484 | -3.260044 | 3.055089 | 2.933926 | 12.78277 | 10.88212
2018-02-13 04:52 | 45688.55622 | 3360.0011 | 5 | 6 | 3.062151 | -3.260102 | 3.055089 | 3.042602 | 12.78277 | 11.23137
2018-02-13 04:52 | 45700.91362 | 3372.3585 | 5 | 6 | 2.999991 | -3.260128 | 3.055089 | 3.053775 | 12.78277 | 11.26525
2018-02-13 04:54 | 45820.95606 | 120 | 6 | 6 | 3.307697 | 0 | 3.055089 | 3.053775 | 12.78277 | 11.26525
2018-02-13 04:56 | 45940.95606 | 240 | 6 | 6 | 3.317814 | 0 | 3.055089 | 3.053775 | 12.78277 | 11.26525
2018-02-13 04:57 | 46000.95746 | 300.0014 | 6 | 6 | 3.320977 | 0 | 3.055089 | 3.053775 | 12.78277 | 11.26525
2018-02-13 04:57 | 46000.97 | 0.0024 | 7 | 7 | 3.320955 | 0 | 0 | 0 | 0 | 0
2018-02-13 04:59 | 46121.05 | 120.0007 | 2 | 7 | 3.950487 | 4.889818 | 0.1623074 | 2.17e-09 | 0.6208069 | 7.205e-09
2018-02-13 05:01 | 46241.05 | 240.0011 | 2 | 7 | 3.997917 | 4.890013 | 0.3252976 | 2.17e-09 | 1.268948 | 7.205e-09
2018-02-13 05:03 | 46361.05 | 360.0001 | 2 | 7 | 4.034398 | 4.890081 | 0.4882835 | 2.17e-09 | 1.923651 | 7.205e-09
2018-02-13 05:05 | 46481.05 | 480.0002 | 2 | 7 | 4.064247 | 4.890066 | 0.6512799 | 2.17e-09 | 2.583729 | 7.205e-09
2018-02-13 05:07 | 46601.05 | 600.0011 | 2 | 7 | 4.090203 | 4.890095 | 0.8142788 | 2.17e-09 | 3.248363 | 7.205e-09
2018-02-13 05:09 | 46721.05 | 720.0011 | 2 | 7 | 4.113609 | 4.890175 | 0.9772717 | 2.17e-09 | 3.916947 | 7.205e-09
2018-02-13 05:11 | 46841.05 | 840.001 | 2 | 7 | 4.138473 | 4.890184 | 1.140247 | 2.17e-09 | 4.589356 | 7.205e-09
2018-02-13 05:13 | 46961.05 | 960.0011 | 2 | 7 | 4.165759 | 4.890116 | 1.303253 | 2.17e-09 | 5.266143 | 7.205e-09
2018-02-13 05:15 | 47081.05 | 1080.0002 | 2 | 7 | 4.195699 | 4.890163 | 1.466242 | 2.17e-09 | 5.947508 | 7.205e-09
2018-02-13 05:17 | 47201.05 | 1200.0012 | 2 | 7 | 4.200397 | 4.395548 | 1.621901 | 2.17e-09 | 6.60128 | 7.205e-09
2018-02-13 05:19 | 47321.05 | 1320.0021 | 2 | 7 | 4.200408 | 3.876659 | 1.759668 | 2.17e-09 | 7.179959 | 7.205e-09
2018-02-13 05:21 | 47441.05 | 1440.0019 | 2 | 7 | 4.200403 | 3.391443 | 1.880695 | 2.17e-09 | 7.688323 | 7.205e-09
2018-02-13 05:21 | 47475.35 | 1474.304 | 2 | 7 | 4.200406 | 3.259979 | 1.912358 | 2.17e-09 | 7.821319 | 7.205e-09
2018-02-13 05:23 | 47595.37 | 120.0019 | 3 | 7 | 4.227883 | 3.260014 | 2.020597 | 2.17e-09 | 8.277336 | 7.205e-09
2018-02-13 05:25 | 47715.37 | 240.0011 | 3 | 7 | 4.260262 | 3.259979 | 2.129246 | 2.17e-09 | 8.738424 | 7.205e-09
2018-02-13 05:27 | 47835.37 | 360.0003 | 3 | 7 | 4.295165 | 3.260025 | 2.237898 | 2.17e-09 | 9.203184 | 7.205e-09
2018-02-13 05:29 | 47955.37 | 480.0018 | 3 | 7 | 4.332356 | 3.260069 | 2.346579 | 2.17e-09 | 9.671989 | 7.205e-09
2018-02-13 05:31 | 48075.37 | 600.001 | 3 | 7 | 4.37148 | 3.260021 | 2.455228 | 2.17e-09 | 10.1448 | 7.205e-09
2018-02-13 05:33 | 48195.37 | 720.0003 | 3 | 7 | 4.400419 | 3.050787 | 2.562816 | 2.17e-09 | 10.61711 | 7.205e-09
2018-02-13 05:35 | 48315.37 | 840.0004 | 3 | 7 | 4.400395 | 2.537176 | 2.655546 | 2.17e-09 | 11.02516 | 7.205e-09
2018-02-13 05:37 | 48435.37 | 960.0007 | 3 | 7 | 4.400393 | 2.129202 | 2.733074 | 2.17e-09 | 11.36631 | 7.205e-09
2018-02-13 05:39 | 48555.37 | 1080.0004 | 3 | 7 | 4.40038 | 1.796494 | 2.79831 | 2.17e-09 | 11.65337 | 7.205e-09
2018-02-13 05:41 | 48675.37 | 1200.0019 | 3 | 7 | 4.400372 | 1.525118 | 2.853523 | 2.17e-09 | 11.89633 | 7.205e-09
2018-02-13 05:43 | 48795.37 | 1320.0011 | 3 | 7 | 4.400386 | 1.30331 | 2.900538 | 2.17e-09 | 12.10322 | 7.205e-09
2018-02-13 05:45 | 48915.37 | 1440.0005 | 3 | 7 | 4.400386 | 1.120445 | 2.940824 | 2.17e-09 | 12.28049 | 7.205e-09
2018-02-13 05:47 | 49035.37 | 1560.0004 | 3 | 7 | 4.400396 | 0.9691563 | 2.975565 | 2.17e-09 | 12.43336 | 7.205e-09
2018-02-13 05:49 | 49155.37 | 1680.0004 | 3 | 7 | 4.400358 | 0.8430843 | 3.005699 | 2.17e-09 | 12.56597 | 7.205e-09
2018-02-13 05:51 | 49275.37 | 1800.0019 | 3 | 7 | 4.400374 | 0.7382393 | 3.031996 | 2.17e-09 | 12.68168 | 7.205e-09
2018-02-13 05:53 | 49392.47 | 1917.1 | 3 | 7 | 4.4004 | 0.6519928 | 3.054546 | 2.17e-09 | 12.78091 | 7.205e-09
2018-02-13 05:55 | 49512.51 | 120.0007 | 4 | 7 | 4.353092 | 0 | 3.054546 | 2.17e-09 | 12.78091 | 7.205e-09
2018-02-13 05:57 | 49632.51 | 240.0004 | 4 | 7 | 4.349235 | 0 | 3.054546 | 2.17e-09 | 12.78091 | 7.205e-09
2018-02-13 05:58 | 49692.51 | 300.0037 | 4 | 7 | 4.348069 | 0 | 3.054546 | 2.17e-09 | 12.78091 | 7.205e-09
2018-02-13 06:00 | 49812.59 | 120.0003 | 5 | 7 | 4.107635 | -3.260077 | 3.054546 | 0.108651 | 12.78091 | 0.4497362
2018-02-13 06:02 | 49932.59 | 240.001 | 5 | 7 | 4.063148 | -3.260098 | 3.054546 | 0.2173285 | 12.78091 | 0.8936961
2018-02-13 06:04 | 50052.59 | 360.001 | 5 | 7 | 4.020448 | -3.260109 | 3.054546 | 0.3259658 | 12.78091 | 1.332778
2018-02-13 06:06 | 50172.59 | 480.001 | 5 | 7 | 3.978653 | -3.260086 | 3.054546 | 0.43466 | 12.78091 | 1.767498
2018-02-13 06:08 | 50292.59 | 600.0006 | 5 | 7 | 3.937965 | -3.260065 | 3.054546 | 0.5433235 | 12.78091 | 2.197608
2018-02-13 06:10 | 50412.59 | 720.0002 | 5 | 7 | 3.898876 | -3.260132 | 3.054546 | 0.6519711 | 12.78091 | 2.62332
2018-02-13 06:12 | 50532.59 | 840.0002 | 5 | 7 | 3.861582 | -3.26013 | 3.054546 | 0.7606568 | 12.78091 | 3.045029
2018-02-13 06:14 | 50652.59 | 960.0003 | 5 | 7 | 3.826365 | -3.260128 | 3.054546 | 0.8693314 | 12.78091 | 3.462752
2018-02-13 06:16 | 50772.59 | 1080.0003 | 5 | 7 | 3.793142 | -3.260142 | 3.054546 | 0.9779962 | 12.78091 | 3.876719
2018-02-13 06:18 | 50892.59 | 1200.0019 | 5 | 7 | 3.761986 | -3.26009 | 3.054546 | 1.086665 | 12.78091 | 4.287203
2018-02-13 06:20 | 51012.59 | 1320.0002 | 5 | 7 | 3.732727 | -3.260137 | 3.054546 | 1.195324 | 12.78091 | 4.694374
2018-02-13 06:22 | 51132.59 | 1440.0003 | 5 | 7 | 3.705152 | -3.260147 | 3.054546 | 1.303995 | 12.78091 | 5.098501
2018-02-13 06:24 | 51252.59 | 1560.001 | 5 | 7 | 3.679147 | -3.260105 | 3.054546 | 1.412647 | 12.78091 | 5.499643
2018-02-13 06:26 | 51372.59 | 1680.0002 | 5 | 7 | 3.654828 | -3.260102 | 3.054546 | 1.521316 | 12.78091 | 5.898114
2018-02-13 06:28 | 51492.59 | 1800.0019 | 5 | 7 | 3.632369 | -3.260069 | 3.054546 | 1.629983 | 12.78091 | 6.294038
2018-02-13 06:30 | 51612.59 | 1920.001 | 5 | 7 | 3.611843 | -3.260128 | 3.054546 | 1.73865 | 12.78091 | 6.687625
2018-02-13 06:32 | 51732.59 | 2040.0019 | 5 | 7 | 3.593206 | -3.260151 | 3.054546 | 1.847316 | 12.78091 | 7.07908
2018-02-13 06:34 | 51852.59 | 2160.0003 | 5 | 7 | 3.576256 | -3.260159 | 3.054546 | 1.955983 | 12.78091 | 7.468607
2018-02-13 06:36 | 51972.59 | 2280.0018 | 5 | 7 | 3.560655 | -3.260134 | 3.054546 | 2.064644 | 12.78091 | 7.85635
2018-02-13 06:38 | 52092.59 | 2400.0007 | 5 | 7 | 3.54586 | -3.260073 | 3.054546 | 2.173292 | 12.78091 | 8.242401
2018-02-13 06:40 | 52212.59 | 2520.0003 | 5 | 7 | 3.53129 | -3.26002 | 3.054546 | 2.281968 | 12.78091 | 8.626961
2018-02-13 06:42 | 52332.59 | 2640.001 | 5 | 7 | 3.515958 | -3.260041 | 3.054546 | 2.390621 | 12.78091 | 9.009827
2018-02-13 06:44 | 52452.59 | 2760.001 | 5 | 7 | 3.49824 | -3.26009 | 3.054546 | 2.499294 | 12.78091 | 9.390984
2018-02-13 06:46 | 52572.59 | 2880.0002 | 5 | 7 | 3.475148 | -3.260094 | 3.054546 | 2.607962 | 12.78091 | 9.769943
2018-02-13 06:48 | 52692.59 | 3000.001 | 5 | 7 | 3.441716 | -3.260041 | 3.054546 | 2.716633 | 12.78091 | 10.14588
2018-02-13 06:50 | 52812.59 | 3120.001 | 5 | 7 | 3.393001 | -3.260113 | 3.054546 | 2.825279 | 12.78091 | 10.51736
2018-02-13 06:52 | 52932.59 | 3240.0018 | 5 | 7 | 3.306914 | -3.260079 | 3.054546 | 2.933942 | 12.78091 | 10.88191
2018-02-13 06:54 | 53052.59 | 3360.0003 | 5 | 7 | 3.059876 | -3.260119 | 3.054546 | 3.04263 | 12.78091 | 11.23107
2018-02-13 06:55 | 53064.43 | 3371.8472 | 5 | 7 | 2.999987 | -3.260139 | 3.054546 | 3.053356 | 12.78091 | 11.26359
2018-02-13 06:57 | 53184.47 | 120.0002 | 6 | 7 | 3.307962 | 0 | 3.054546 | 3.053356 | 12.78091 | 11.26359
2018-02-13 06:59 | 53304.47 | 240.0003 | 6 | 7 | 3.318072 | 0 | 3.054546 | 3.053356 | 12.78091 | 11.26359
2018-02-13 07:00 | 53364.48 | 300.0016 | 6 | 7 | 3.321235 | 0 | 3.054546 | 3.053356 | 12.78091 | 11.26359
2018-02-13 07:00 | 53364.49 | 0.0024 | 7 | 8 | 3.321269 | 0 | 0 | 0 | 0 | 0
2018-02-13 07:02 | 53484.57206 | 120.0002 | 2 | 8 | 3.950719 | 4.890011 | 0.1622975 | 1.853e-09 | 0.6208091 | 6.154e-09
2018-02-13 07:04 | 53604.57286 | 240.001 | 2 | 8 | 3.998102 | 4.89016 | 0.3252783 | 1.853e-09 | 1.268944 | 6.154e-09
2018-02-13 07:06 | 53724.57286 | 360.001 | 2 | 8 | 4.034526 | 4.890112 | 0.4882766 | 1.853e-09 | 1.923722 | 6.154e-09
2018-02-13 07:08 | 53844.57196 | 480.0001 | 2 | 8 | 4.064363 | 4.890131 | 0.65126 | 1.853e-09 | 2.583765 | 6.154e-09
2018-02-13 07:10 | 53964.57276 | 600.0009 | 2 | 8 | 4.090325 | 4.890156 | 0.8142396 | 1.853e-09 | 3.24834 | 6.154e-09
2018-02-13 07:12 | 54084.57286 | 720.001 | 2 | 8 | 4.113778 | 4.890118 | 0.9772522 | 1.853e-09 | 3.91703 | 6.154e-09
2018-02-13 07:14 | 54204.57326 | 840.0014 | 2 | 8 | 4.138728 | 4.889959 | 1.140247 | 1.853e-09 | 4.589553 | 6.154e-09
2018-02-13 07:16 | 54324.57286 | 960.001 | 2 | 8 | 4.166052 | 4.890141 | 1.303235 | 1.853e-09 | 5.266314 | 6.154e-09
2018-02-13 07:18 | 54444.57296 | 1080.0011 | 2 | 8 | 4.196021 | 4.890165 | 1.466227 | 1.853e-09 | 5.947742 | 6.154e-09
2018-02-13 07:20 | 54564.57376 | 1200.0019 | 2 | 8 | 4.200425 | 4.39024 | 1.6217 | 1.853e-09 | 6.600742 | 6.154e-09
2018-02-13 07:22 | 54684.57286 | 1320.001 | 2 | 8 | 4.200411 | 3.871538 | 1.759271 | 1.853e-09 | 7.178598 | 6.154e-09
2018-02-13 07:24 | 54804.57366 | 1440.0018 | 2 | 8 | 4.200391 | 3.386566 | 1.880125 | 1.853e-09 | 7.686233 | 6.154e-09
2018-02-13 07:24 | 54837.55026 | 1472.9784 | 2 | 8 | 4.200392 | 3.259987 | 1.910566 | 1.853e-09 | 7.814099 | 6.154e-09
2018-02-13 07:26 | 54957.56 | 120.0001 | 3 | 8 | 4.227814 | 3.259989 | 2.018779 | 2.774e-09 | 8.27 | 9.91e-09
2018-02-13 07:28 | 55077.56 | 240.0018 | 3 | 8 | 4.26016 | 3.260031 | 2.127448 | 2.774e-09 | 8.731165 | 9.91e-09
2018-02-13 07:30 | 55197.56 | 360.0005 | 3 | 8 | 4.295053 | 3.259998 | 2.236103 | 2.774e-09 | 9.195926 | 9.91e-09
2018-02-13 07:32 | 55317.56 | 480.0001 | 3 | 8 | 4.332224 | 3.259953 | 2.344757 | 2.774e-09 | 9.664602 | 9.91e-09
2018-02-13 07:34 | 55437.56 | 600.001 | 3 | 8 | 4.37133 | 3.259998 | 2.453414 | 2.774e-09 | 10.13744 | 9.91e-09
2018-02-13 07:36 | 55557.56 | 720.0002 | 3 | 8 | 4.400408 | 3.052763 | 2.561026 | 2.774e-09 | 10.60983 | 9.91e-09
2018-02-13 07:38 | 55677.56 | 840.0009 | 3 | 8 | 4.400395 | 2.539423 | 2.653817 | 2.774e-09 | 11.01815 | 9.91e-09
2018-02-13 07:40 | 55797.56 | 960.0002 | 3 | 8 | 4.4004 | 2.131157 | 2.731418 | 2.774e-09 | 11.35963 | 9.91e-09
2018-02-13 07:42 | 55917.56 | 1080 | 3 | 8 | 4.400393 | 1.798729 | 2.796717 | 2.774e-09 | 11.64697 | 9.91e-09
2018-02-13 07:44 | 56037.56 | 1200.0009 | 3 | 8 | 4.400399 | 1.527164 | 2.851983 | 2.774e-09 | 11.89016 | 9.91e-09
2018-02-13 07:46 | 56157.56 | 1320.001 | 3 | 8 | 4.400366 | 1.304146 | 2.899045 | 2.774e-09 | 12.09725 | 9.91e-09
2018-02-13 07:48 | 56277.56 | 1440.0009 | 3 | 8 | 4.400377 | 1.121281 | 2.939368 | 2.774e-09 | 12.27469 | 9.91e-09
2018-02-13 07:50 | 56397.56 | 1560.0013 | 3 | 8 | 4.400401 | 0.9705791 | 2.974139 | 2.774e-09 | 12.4277 | 9.91e-09
2018-02-13 07:52 | 56517.56 | 1680.0009 | 3 | 8 | 4.400381 | 0.8441639 | 3.004304 | 2.774e-09 | 12.56043 | 9.91e-09
2018-02-13 07:54 | 56637.56 | 1800.0002 | 3 | 8 | 4.40037 | 0.7388802 | 3.030626 | 2.774e-09 | 12.67626 | 9.91e-09
2018-02-13 07:56 | 56753.87 | 1916.3119 | 3 | 8 | 4.400337 | 0.6519985 | 3.053054 | 2.774e-09 | 12.77495 | 9.91e-09
2018-02-13 07:58 | 56873.92 | 120.0002 | 4 | 8 | 4.353008 | 0 | 3.053054 | 2.774e-09 | 12.77495 | 9.91e-09
2018-02-13 08:00 | 56993.92 | 240.0006 | 4 | 8 | 4.349127 | 0 | 3.053054 | 2.774e-09 | 12.77495 | 9.91e-09
2018-02-13 08:01 | 57053.92 | 300.004 | 4 | 8 | 4.347959 | 0 | 3.053054 | 2.774e-09 | 12.77495 | 9.91e-09
2018-02-13 08:03 | 57174 | 120.001 | 5 | 8 | 4.107471 | -3.260172 | 3.053054 | 0.1086419 | 12.77495 | 0.4496823
2018-02-13 08:05 | 57294 | 240.0018 | 5 | 8 | 4.062967 | -3.260094 | 3.053054 | 0.2173173 | 12.77495 | 0.8936143
2018-02-13 08:07 | 57414 | 360.0006 | 5 | 8 | 4.02027 | -3.260109 | 3.053054 | 0.3259754 | 12.77495 | 1.332761
2018-02-13 08:09 | 57533.99 | 480.0002 | 5 | 8 | 3.978455 | -3.260069 | 3.053054 | 0.4346477 | 12.77495 | 1.767373
2018-02-13 08:11 | 57653.99 | 600.0002 | 5 | 8 | 3.937795 | -3.26013 | 3.053054 | 0.5433251 | 12.77495 | 2.197521
2018-02-13 08:13 | 57774 | 720.001 | 5 | 8 | 3.898664 | -3.260142 | 3.053054 | 0.6519962 | 12.77495 | 2.623303
2018-02-13 08:15 | 57894 | 840.0011 | 5 | 8 | 3.861322 | -3.260102 | 3.053054 | 0.7606669 | 12.77495 | 3.044927
2018-02-13 08:17 | 58013.99 | 960.0002 | 5 | 8 | 3.826056 | -3.260086 | 3.053054 | 0.8693309 | 12.77495 | 3.462578
2018-02-13 08:19 | 58134 | 1080.0003 | 5 | 8 | 3.792856 | -3.260134 | 3.053054 | 0.9779937 | 12.77495 | 3.876506
2018-02-13 08:21 | 58253.99 | 1200.0002 | 5 | 8 | 3.761694 | -3.260137 | 3.053054 | 1.086658 | 12.77495 | 4.286943
2018-02-13 08:23 | 58374 | 1320.0018 | 5 | 8 | 3.732438 | -3.260111 | 3.053054 | 1.195326 | 12.77495 | 4.694111
2018-02-13 08:25 | 58494 | 1440.0018 | 5 | 8 | 3.704826 | -3.260079 | 3.053054 | 1.303992 | 12.77495 | 5.098186
2018-02-13 08:27 | 58614 | 1560.001 | 5 | 8 | 3.678838 | -3.2601 | 3.053054 | 1.412641 | 12.77495 | 5.499285
2018-02-13 08:29 | 58733.99 | 1680.0002 | 5 | 8 | 3.654536 | -3.260065 | 3.053054 | 1.521319 | 12.77495 | 5.897755
2018-02-13 08:31 | 58853.99 | 1800.0002 | 5 | 8 | 3.632063 | -3.260083 | 3.053054 | 1.629986 | 12.77495 | 6.293644
2018-02-13 08:33 | 58974 | 1920.001 | 5 | 8 | 3.611525 | -3.260097 | 3.053054 | 1.738652 | 12.77495 | 6.687195
2018-02-13 08:35 | 59094 | 2040.001 | 5 | 8 | 3.592899 | -3.260048 | 3.053054 | 1.847304 | 12.77495 | 7.078566
2018-02-13 08:37 | 59214 | 2160.0018 | 5 | 8 | 3.575959 | -3.260107 | 3.053054 | 1.955978 | 12.77495 | 7.468084
2018-02-13 08:39 | 59334 | 2280.0018 | 5 | 8 | 3.56038 | -3.260069 | 3.053054 | 2.064646 | 12.77495 | 7.855821
2018-02-13 08:41 | 59454 | 2400.001 | 5 | 8 | 3.545616 | -3.260109 | 3.053054 | 2.173317 | 12.77495 | 8.241925
2018-02-13 08:43 | 59574 | 2520.0018 | 5 | 8 | 3.531012 | -3.260142 | 3.053054 | 2.281992 | 12.77495 | 8.626451
2018-02-13 08:45 | 59694 | 2640.0018 | 5 | 8 | 3.51564 | -3.26002 | 3.053054 | 2.390636 | 12.77495 | 9.009254
2018-02-13 08:47 | 59814 | 2760.001 | 5 | 8 | 3.49782 | -3.260094 | 3.053054 | 2.499325 | 12.77495 | 9.390428
2018-02-13 08:49 | 59934 | 2880.001 | 5 | 8 | 3.47459 | -3.260116 | 3.053054 | 2.607994 | 12.77495 | 9.769339
2018-02-13 08:51 | 60054 | 3000.0011 | 5 | 8 | 3.440989 | -3.260111 | 3.053054 | 2.716664 | 12.77495 | 10.14521
2018-02-13 08:53 | 60173.99 | 3120.0002 | 5 | 8 | 3.391857 | -3.26014 | 3.053054 | 2.825327 | 12.77495 | 10.51665
2018-02-13 08:55 | 60294 | 3240.0018 | 5 | 8 | 3.304751 | -3.260118 | 3.053054 | 2.933998 | 12.77495 | 10.88105
2018-02-13 08:57 | 60414 | 3360.0007 | 5 | 8 | 3.052076 | -3.260094 | 3.053054 | 3.042644 | 12.77495 | 11.22965
2018-02-13 08:57 | 60424.12 | 3370.1232 | 5 | 8 | 2.999968 | -3.260123 | 3.053054 | 3.051811 | 12.77495 | 11.2574
2018-02-13 08:59 | 60544.16 | 120.001 | 6 | 8 | 3.309128 | 0 | 3.053054 | 3.051811 | 12.77495 | 11.2574
2018-02-13 09:01 | 60664.16 | 240.001 | 6 | 8 | 3.319234 | 0 | 3.053054 | 3.051811 | 12.77495 | 11.2574
2018-02-13 09:02 | 60724.17 | 300.0024 | 6 | 8 | 3.322405 | 0 | 3.053054 | 3.051811 | 12.77495 | 11.2574
2018-02-13 09:02 | 60724.17 | 0.0024 | 7 | 9 | 3.322277 | 0 | 0 | 0 | 0 | 0
2018-02-13 09:04 | 60844.26 | 120.0018 | 2 | 9 | 3.951771 | 4.890152 | 0.1623144 | 0 | 0.6210732 | 0
2018-02-13 09:06 | 60964.26 | 240.0002 | 2 | 9 | 3.999083 | 4.890194 | 0.3253059 | 0 | 1.269409 | 0
2018-02-13 09:08 | 61084.26 | 360.0002 | 2 | 9 | 4.035604 | 4.890217 | 0.488293 | 0 | 1.924309 | 0
2018-02-13 09:10 | 61204.26 | 480.001 | 2 | 9 | 4.065477 | 4.890192 | 0.6512771 | 0 | 2.584532 | 0
2018-02-13 09:12 | 61324.26 | 600.001 | 2 | 9 | 4.091455 | 4.890175 | 0.8142766 | 0 | 3.249371 | 0
2018-02-13 09:14 | 61444.26 | 720.0018 | 2 | 9 | 4.11497 | 4.890135 | 0.9772734 | 0 | 3.918184 | 0
2018-02-13 09:16 | 61564.26 | 840.0002 | 2 | 9 | 4.140026 | 4.890194 | 1.14024 | 0 | 4.590793 | 0
2018-02-13 09:18 | 61684.26 | 960.0006 | 2 | 9 | 4.167357 | 4.890162 | 1.303252 | 0 | 5.26786 | 0
2018-02-13 09:20 | 61804.26 | 1080.0007 | 2 | 9 | 4.197375 | 4.89016 | 1.466248 | 0 | 5.949524 | 0
2018-02-13 09:22 | 61924.26 | 1200.0018 | 2 | 9 | 4.200402 | 4.371344 | 1.621082 | 0 | 6.599866 | 0
2018-02-13 09:24 | 62044.26 | 1320.0003 | 2 | 9 | 4.200406 | 3.857197 | 1.758115 | 0 | 7.175463 | 0
2018-02-13 09:26 | 62164.26 | 1440.0014 | 2 | 9 | 4.20041 | 3.376026 | 1.878556 | 0 | 7.681364 | 0
2018-02-13 09:27 | 62194.65 | 1470.392 | 2 | 9 | 4.200399 | 3.259983 | 1.906558 | 0 | 7.798983 | 0
2018-02-13 09:29 | 62314.66 | 120.0011 | 3 | 9 | 4.227777 | 3.260002 | 2.014774 | 0 | 8.254895 | 0
2018-02-13 09:31 | 62434.66 | 240.0018 | 3 | 9 | 4.26011 | 3.259937 | 2.123435 | 0 | 8.716021 | 0
2018-02-13 09:33 | 62554.66 | 360.0012 | 3 | 9 | 4.294941 | 3.259998 | 2.232092 | 0 | 9.180784 | 0
2018-02-13 09:35 | 62674.66 | 480.001 | 3 | 9 | 4.332055 | 3.259972 | 2.340745 | 0 | 9.64944 | 0
2018-02-13 09:37 | 62794.66 | 600.0018 | 3 | 9 | 4.371064 | 3.259989 | 2.4494 | 0 | 10.12224 | 0
2018-02-13 09:39 | 62914.66 | 720.0003 | 3 | 9 | 4.400417 | 3.058517 | 2.557072 | 0 | 10.59488 | 0
2018-02-13 09:41 | 63034.66 | 840.001 | 3 | 9 | 4.400403 | 2.544769 | 2.650042 | 0 | 11.00399 | 0
2018-02-13 09:43 | 63154.66 | 960.002 | 3 | 9 | 4.400385 | 2.136778 | 2.727837 | 0 | 11.34632 | 0
2018-02-13 09:45 | 63274.66 | 1080.0011 | 3 | 9 | 4.400394 | 1.80406 | 2.793329 | 0 | 11.6345 | 0
2018-02-13 09:47 | 63394.66 | 1200.002 | 3 | 9 | 4.400404 | 1.532791 | 2.848782 | 0 | 11.87852 | 0
2018-02-13 09:49 | 63514.66 | 1320.0019 | 3 | 9 | 4.40037 | 1.309597 | 2.896023 | 0 | 12.0864 | 0
2018-02-13 09:51 | 63634.66 | 1440.0017 | 3 | 9 | 4.400382 | 1.126596 | 2.93652 | 0 | 12.2646 | 0
2018-02-13 09:53 | 63754.66 | 1560.0011 | 3 | 9 | 4.400382 | 0.9747143 | 2.971453 | 0 | 12.41832 | 0
2018-02-13 09:55 | 63874.66 | 1680.0019 | 3 | 9 | 4.400376 | 0.8481522 | 3.001762 | 0 | 12.55169 | 0
2018-02-13 09:57 | 63994.66 | 1800.002 | 3 | 9 | 4.400372 | 0.7374077 | 3.02816 | 0 | 12.66785 | 0
2018-02-13 09:59 | 64110.61 | 1915.9512 | 3 | 9 | 4.400346 | 0.6519985 | 3.050495 | 0 | 12.76613 | 0
2018-02-13 10:01 | 64230.66 | 120.0008 | 4 | 9 | 4.352731 | 0 | 3.050495 | 0 | 12.76613 | 0
2018-02-13 10:03 | 64350.66 | 240.0016 | 4 | 9 | 4.348832 | 0 | 3.050495 | 0 | 12.76613 | 0
2018-02-13 10:04 | 64410.66 | 300.0022 | 4 | 9 | 4.347655 | 0 | 3.050495 | 0 | 12.76613 | 0
2018-02-13 10:06 | 64530.73 | 120.0002 | 5 | 9 | 4.10601 | -3.260083 | 3.050495 | 0.1086443 | 12.76613 | 0.4495459
2018-02-13 10:08 | 64650.74 | 240.0018 | 5 | 9 | 4.06154 | -3.259973 | 3.050495 | 0.2173145 | 12.76613 | 0.8933001
2018-02-13 10:10 | 64770.73 | 360.0007 | 5 | 9 | 4.018888 | -3.260036 | 3.050495 | 0.3259548 | 12.76613 | 1.332222
2018-02-13 10:12 | 64890.74 | 480.001 | 5 | 9 | 3.977176 | -3.25988 | 3.050495 | 0.4346585 | 12.76613 | 1.766814
2018-02-13 10:14 | 65010.74 | 600.0008 | 5 | 9 | 3.93652 | -3.260079 | 3.050495 | 0.5433248 | 12.76613 | 2.196776
2018-02-13 10:16 | 65130.73 | 720.0002 | 5 | 9 | 3.897423 | -3.260069 | 3.050495 | 0.6519818 | 12.76613 | 2.622369
2018-02-13 10:18 | 65250.74 | 840.001 | 5 | 9 | 3.860148 | -3.260071 | 3.050495 | 0.760649 | 12.76613 | 3.043849
2018-02-13 10:20 | 65370.74 | 960.001 | 5 | 9 | 3.824952 | -3.260139 | 3.050495 | 0.8693278 | 12.76613 | 3.461433
2018-02-13 10:22 | 65490.74 | 1080.0018 | 5 | 9 | 3.7918 | -3.260065 | 3.050495 | 0.9779876 | 12.76613 | 3.875233
2018-02-13 10:24 | 65610.74 | 1200.001 | 5 | 9 | 3.760734 | -3.260086 | 3.050495 | 1.086657 | 12.76613 | 4.285579
2018-02-13 10:26 | 65730.73 | 1320.0002 | 5 | 9 | 3.731525 | -3.260123 | 3.050495 | 1.195317 | 12.76613 | 4.692617
2018-02-13 10:28 | 65850.74 | 1440.001 | 5 | 9 | 3.703966 | -3.260076 | 3.050495 | 1.303972 | 12.76613 | 5.096556
2018-02-13 10:30 | 65970.73 | 1560.0002 | 5 | 9 | 3.677976 | -3.260071 | 3.050495 | 1.412655 | 12.76613 | 5.497686
2018-02-13 10:32 | 66090.74 | 1680.001 | 5 | 9 | 3.653694 | -3.260107 | 3.050495 | 1.521306 | 12.76613 | 5.895967
2018-02-13 10:34 | 66210.73 | 1800.0002 | 5 | 9 | 3.631267 | -3.260121 | 3.050495 | 1.629976 | 12.76613 | 6.291777
2018-02-13 10:36 | 66330.73 | 1920.0002 | 5 | 9 | 3.610769 | -3.260098 | 3.050495 | 1.738632 | 12.76613 | 6.685206
2018-02-13 10:38 | 66450.73 | 2040.0002 | 5 | 9 | 3.592139 | -3.260046 | 3.050495 | 1.847315 | 12.76613 | 7.076606
2018-02-13 10:40 | 66570.73 | 2160.0002 | 5 | 9 | 3.575237 | -3.260109 | 3.050495 | 1.955981 | 12.76613 | 7.466015
2018-02-13 10:42 | 66690.73 | 2280.0006 | 5 | 9 | 3.559649 | -3.26013 | 3.050495 | 2.064643 | 12.76613 | 7.853652
2018-02-13 10:44 | 66810.73 | 2400.0007 | 5 | 9 | 3.544847 | -3.26014 | 3.050495 | 2.173289 | 12.76613 | 8.239585
2018-02-13 10:46 | 66930.74 | 2520.0018 | 5 | 9 | 3.530214 | -3.260134 | 3.050495 | 2.281952 | 12.76613 | 8.623986
2018-02-13 10:48 | 67050.73 | 2640.0002 | 5 | 9 | 3.514789 | -3.259831 | 3.050495 | 2.390629 | 12.76613 | 9.006815
2018-02-13 10:50 | 67170.73 | 2760.0002 | 5 | 9 | 3.49686 | -3.26017 | 3.050495 | 2.499284 | 12.76613 | 9.387773
2018-02-13 10:52 | 67290.73 | 2880.0002 | 5 | 9 | 3.473485 | -3.260071 | 3.050495 | 2.607981 | 12.76613 | 9.76667
2018-02-13 10:54 | 67410.73 | 3000.0002 | 5 | 9 | 3.439655 | -3.260151 | 3.050495 | 2.716642 | 12.76613 | 10.14237
2018-02-13 10:56 | 67530.73 | 3120.0002 | 5 | 9 | 3.390013 | -3.260073 | 3.050495 | 2.825282 | 12.76613 | 10.51357
2018-02-13 10:58 | 67650.73 | 3240.0007 | 5 | 9 | 3.301342 | -3.260046 | 3.050495 | 2.933952 | 12.76613 | 10.8777
2018-02-13 11:00 | 67770.74 | 3360.001 | 5 | 9 | 3.039053 | -3.260076 | 3.050495 | 3.042649 | 12.76613 | 11.22577
2018-02-13 11:00 | 67778.09 | 3367.3584 | 5 | 9 | 2.999981 | -3.260027 | 3.050495 | 3.049302 | 12.76613 | 11.24587
2018-02-13 11:02 | 67898.13 | 120.0002 | 6 | 9 | 3.310014 | 0 | 3.050495 | 3.049302 | 12.76613 | 11.24587
2018-02-13 11:04 | 68018.14 | 240.0018 | 6 | 9 | 3.320108 | 0 | 3.050495 | 3.049302 | 12.76613 | 11.24587
2018-02-13 11:05 | 68078.14 | 300.0024 | 6 | 9 | 3.323237 | 0 | 3.050495 | 3.049302 | 12.76613 | 11.24587
2018-02-13 11:05 | 68078.15 | 0.0024 | 7 | 10 | 3.323236 | 0 | 0 | 0 | 0 | 0
2018-02-13 11:07 | 68198.23 | 120.0003 | 2 | 10 | 3.95191 | 4.889872 | 0.1623077 | 0 | 0.6211066 | 0
2018-02-13 11:09 | 68318.23 | 240.0019 | 2 | 10 | 3.999188 | 4.889826 | 0.3252994 | 0 | 1.269462 | 0
2018-02-13 11:11 | 68438.23 | 360.001 | 2 | 10 | 4.03569 | 4.890146 | 0.4882911 | 0 | 1.924397 | 0
2018-02-13 11:13 | 68558.23 | 480.001 | 2 | 10 | 4.065524 | 4.889923 | 0.6512783 | 0 | 2.584647 | 0
2018-02-13 11:15 | 68678.23 | 600.001 | 2 | 10 | 4.091491 | 4.890194 | 0.8142676 | 0 | 3.249452 | 0
2018-02-13 11:17 | 68798.23 | 720.0011 | 2 | 10 | 4.114945 | 4.890167 | 0.9772624 | 0 | 3.918262 | 0
2018-02-13 11:19 | 68918.23 | 840.0018 | 2 | 10 | 4.139894 | 4.890146 | 1.140255 | 0 | 4.590969 | 0
2018-02-13 11:21 | 69038.23 | 960.001 | 2 | 10 | 4.16714 | 4.890165 | 1.30324 | 0 | 5.267902 | 0
2018-02-13 11:23 | 69158.23 | 1080.0006 | 2 | 10 | 4.197074 | 4.890114 | 1.466239 | 0 | 5.949535 | 0
2018-02-13 11:25 | 69278.23 | 1200.0018 | 2 | 10 | 4.200425 | 4.3766 | 1.621218 | 0 | 6.600484 | 0
2018-02-13 11:27 | 69398.23 | 1320.0003 | 2 | 10 | 4.20041 | 3.860821 | 1.758389 | 0 | 7.176657 | 0
2018-02-13 11:29 | 69518.23 | 1440.0002 | 2 | 10 | 4.200411 | 3.378708 | 1.878933 | 0 | 7.682992 | 0
2018-02-13 11:29 | 69549.25 | 1471.0265 | 2 | 10 | 4.200411 | 3.259989 | 1.907537 | 0 | 7.80314 | 0
2018-02-13 11:31 | 69669.27 | 120.0002 | 3 | 10 | 4.227831 | 3.259972 | 2.015759 | 3.78e-10 | 8.259082 | 1.542e-09
2018-02-13 11:33 | 69789.27 | 240.001 | 3 | 10 | 4.260159 | 3.259996 | 2.124412 | 3.78e-10 | 8.720179 | 1.542e-09
2018-02-13 11:35 | 69909.27 | 360.0018 | 3 | 10 | 4.295056 | 3.259941 | 2.233081 | 3.78e-10 | 9.185002 | 1.542e-09
2018-02-13 11:37 | 70029.27 | 480.0007 | 3 | 10 | 4.332215 | 3.259998 | 2.341727 | 3.78e-10 | 9.653642 | 1.542e-09
2018-02-13 11:39 | 70149.27 | 600.001 | 3 | 10 | 4.371324 | 3.259987 | 2.450401 | 3.78e-10 | 10.12655 | 1.542e-09
2018-02-13 11:41 | 70269.27 | 720.001 | 3 | 10 | 4.400423 | 3.05335 | 2.558016 | 3.78e-10 | 10.59896 | 1.542e-09
2018-02-13 11:43 | 70389.27 | 840.0027 | 3 | 10 | 4.400416 | 2.539665 | 2.650815 | 3.78e-10 | 11.00731 | 1.542e-09
2018-02-13 11:45 | 70509.27 | 960.0004 | 3 | 10 | 4.400404 | 2.131403 | 2.728413 | 3.78e-10 | 11.34878 | 1.542e-09
2018-02-13 11:47 | 70629.27 | 1080.0003 | 3 | 10 | 4.40039 | 1.798691 | 2.793718 | 3.78e-10 | 11.63615 | 1.542e-09
2018-02-13 11:49 | 70749.27 | 1200.001 | 3 | 10 | 4.4004 | 1.527182 | 2.848985 | 3.78e-10 | 11.87934 | 1.542e-09
2018-02-13 11:51 | 70869.27 | 1320.0003 | 3 | 10 | 4.400373 | 1.304373 | 2.896047 | 3.78e-10 | 12.08643 | 1.542e-09
2018-02-13 11:53 | 70989.27 | 1440.0003 | 3 | 10 | 4.400357 | 1.121014 | 2.936373 | 3.78e-10 | 12.26388 | 1.542e-09
2018-02-13 11:55 | 71109.27 | 1560.0003 | 3 | 10 | 4.40038 | 0.9701729 | 2.971143 | 3.78e-10 | 12.41688 | 1.542e-09
2018-02-13 11:57 | 71229.27 | 1680.0011 | 3 | 10 | 4.400373 | 0.8442287 | 3.001313 | 3.78e-10 | 12.54964 | 1.542e-09
2018-02-13 11:59 | 71349.27 | 1800.0006 | 3 | 10 | 4.400343 | 0.7382946 | 3.027643 | 3.78e-10 | 12.6655 | 1.542e-09
2018-02-13 12:01 | 71466.26 | 1916.992 | 3 | 10 | 4.400347 | 0.6519947 | 3.050207 | 3.78e-10 | 12.76479 | 1.542e-09
2018-02-13 12:03 | 71586.3 | 120.0001 | 4 | 10 | 4.352893 | 0 | 3.050207 | 3.78e-10 | 12.76479 | 1.542e-09
2018-02-13 12:05 | 71706.3 | 240.0007 | 4 | 10 | 4.348996 | 0 | 3.050207 | 3.78e-10 | 12.76479 | 1.542e-09
2018-02-13 12:06 | 71766.31 | 300.0031 | 4 | 10 | 4.347848 | 0 | 3.050207 | 3.78e-10 | 12.76479 | 1.542e-09
2018-02-13 12:08 | 71886.39 | 120 | 5 | 10 | 4.106528 | -3.26009 | 3.050207 | 0.1086639 | 12.76479 | 0.4496794
2018-02-13 12:10 | 72006.39 | 240.0009 | 5 | 10 | 4.062011 | -3.260081 | 3.050207 | 0.2173339 | 12.76479 | 0.8934844
2018-02-13 12:12 | 72126.39 | 360.0002 | 5 | 10 | 4.01932 | -3.260155 | 3.050207 | 0.3259979 | 12.76479 | 1.332551
2018-02-13 12:14 | 72246.39 | 480.0002 | 5 | 10 | 3.977547 | -3.260155 | 3.050207 | 0.4346575 | 12.76479 | 1.767009
2018-02-13 12:16 | 72366.39 | 600.0002 | 5 | 10 | 3.93688 | -3.260121 | 3.050207 | 0.5433202 | 12.76479 | 2.196999
2018-02-13 12:18 | 72486.39 | 720.0007 | 5 | 10 | 3.897765 | -3.260119 | 3.050207 | 0.6519798 | 12.76479 | 2.622639
2018-02-13 12:20 | 72606.39 | 840.0002 | 5 | 10 | 3.86048 | -3.260147 | 3.050207 | 0.7606596 | 12.76479 | 3.044203
2018-02-13 12:22 | 72726.39 | 960.0002 | 5 | 10 | 3.825277 | -3.26013 | 3.050207 | 0.8693347 | 12.76479 | 3.461809
2018-02-13 12:24 | 72846.39 | 1080.0002 | 5 | 10 | 3.792109 | -3.260102 | 3.050207 | 0.9780003 | 12.76479 | 3.875665
2018-02-13 12:26 | 72966.39 | 1200.0018 | 5 | 10 | 3.760973 | -3.260097 | 3.050207 | 1.086675 | 12.76479 | 4.28606
2018-02-13 12:28 | 73086.39 | 1320.001 | 5 | 10 | 3.731734 | -3.260116 | 3.050207 | 1.195324 | 12.76479 | 4.693083
2018-02-13 12:30 | 73206.39 | 1440.0018 | 5 | 10 | 3.704206 | -3.260116 | 3.050207 | 1.303993 | 12.76479 | 5.097096
2018-02-13 12:32 | 73326.39 | 1560.0002 | 5 | 10 | 3.678219 | -3.260132 | 3.050207 | 1.412658 | 12.76479 | 5.498188
2018-02-13 12:34 | 73446.39 | 1680.0011 | 5 | 10 | 3.653927 | -3.260097 | 3.050207 | 1.521337 | 12.76479 | 5.896596
2018-02-13 12:36 | 73566.39 | 1800.001 | 5 | 10 | 3.631499 | -3.260121 | 3.050207 | 1.629991 | 12.76479 | 6.292376
2018-02-13 12:38 | 73686.39 | 1920.001 | 5 | 10 | 3.611003 | -3.26014 | 3.050207 | 1.738665 | 12.76479 | 6.685894
2018-02-13 12:40 | 73806.39 | 2040.0006 | 5 | 10 | 3.592378 | -3.260155 | 3.050207 | 1.847326 | 12.76479 | 7.07724
2018-02-13 12:42 | 73926.39 | 2160.0019 | 5 | 10 | 3.57543 | -3.260118 | 3.050207 | 1.95599 | 12.76479 | 7.466667
2018-02-13 12:44 | 74046.39 | 2280.0018 | 5 | 10 | 3.559805 | -3.260118 | 3.050207 | 2.064652 | 12.76479 | 7.854322
2018-02-13 12:46 | 74166.39 | 2400.0003 | 5 | 10 | 3.544942 | -3.260094 | 3.050207 | 2.173313 | 12.76479 | 8.240321
2018-02-13 12:48 | 74286.39 | 2520.0019 | 5 | 10 | 3.530279 | -3.260067 | 3.050207 | 2.281977 | 12.76479 | 8.624734
2018-02-13 12:50 | 74406.39 | 2640.0003 | 5 | 10 | 3.514807 | -3.260097 | 3.050207 | 2.390638 | 12.76479 | 9.007508
2018-02-13 12:52 | 74526.39 | 2760.001 | 5 | 10 | 3.496889 | -3.260159 | 3.050207 | 2.499289 | 12.76479 | 9.388456
2018-02-13 12:54 | 74646.39 | 2880.0001 | 5 | 10 | 3.473561 | -3.260109 | 3.050207 | 2.607954 | 12.76479 | 9.767249
2018-02-13 12:56 | 74766.39 | 3000.0019 | 5 | 10 | 3.439762 | -3.260098 | 3.050207 | 2.716623 | 12.76479 | 10.14299
2018-02-13 12:58 | 74886.39 | 3120.0007 | 5 | 10 | 3.390113 | -3.260107 | 3.050207 | 2.825278 | 12.76479 | 10.51425
2018-02-13 13:00 | 75006.39 | 3240.0009 | 5 | 10 | 3.301473 | -3.260111 | 3.050207 | 2.933946 | 12.76479 | 10.87839
2018-02-13 13:02 | 75126.39 | 3360.0002 | 5 | 10 | 3.038852 | -3.260097 | 3.050207 | 3.042603 | 12.76479 | 11.22633
2018-02-13 13:02 | 75133.7 | 3367.3065 | 5 | 10 | 2.999994 | -3.260144 | 3.050207 | 3.049226 | 12.76479 | 11.24633
2018-02-13 13:04 | 75253.74 | 120.0009 | 6 | 10 | 3.309763 | 0 | 3.050207 | 3.049226 | 12.76479 | 11.24633
2018-02-13 13:06 | 75373.74 | 240.001 | 6 | 10 | 3.31986 | 0 | 3.050207 | 3.049226 | 12.76479 | 11.24633
2018-02-13 13:07 | 75433.74 | 300.0039 | 6 | 10 | 3.323007 | 0 | 3.050207 | 3.049226 | 12.76479 | 11.24633
2018-02-13 13:07 | 75433.75 | 0.0024 | 7 | 11 | 3.323032 | 0 | 0 | 0 | 0 | 0
2018-02-13 13:09 | 75553.84 | 120.0009 | 2 | 11 | 3.952015 | 4.890158 | 0.1622951 | 0 | 0.6210572 | 0
2018-02-13 13:11 | 75673.84 | 240.001 | 2 | 11 | 3.999328 | 4.890146 | 0.3252943 | 0 | 1.269461 | 0
2018-02-13 13:13 | 75793.84 | 360.0019 | 2 | 11 | 4.035819 | 4.890018 | 0.4882808 | 0 | 1.924396 | 0
2018-02-13 13:15 | 75913.84 | 480.0003 | 2 | 11 | 4.065719 | 4.890137 | 0.6512718 | 0 | 2.584687 | 0
2018-02-13 13:17 | 76033.84 | 600.0011 | 2 | 11 | 4.091722 | 4.890137 | 0.8142633 | 0 | 3.249535 | 0
2018-02-13 13:19 | 76153.84 | 720.0011 | 2 | 11 | 4.115218 | 4.889858 | 0.9772515 | 0 | 3.918357 | 0
2018-02-13 13:21 | 76273.84 | 840.002 | 2 | 11 | 4.140237 | 4.890177 | 1.140246 | 0 | 4.591124 | 0
2018-02-13 13:23 | 76393.84 | 960.0002 | 2 | 11 | 4.167594 | 4.890181 | 1.303238 | 0 | 5.268147 | 0
2018-02-13 13:25 | 76513.84 | 1080.0002 | 2 | 11 | 4.197562 | 4.889839 | 1.466227 | 0 | 5.949815 | 0
2018-02-13 13:27 | 76633.84 | 1200.0003 | 2 | 11 | 4.200406 | 4.367929 | 1.620939 | 0 | 6.59965 | 0
2018-02-13 13:29 | 76753.84 | 1320.001 | 2 | 11 | 4.200414 | 3.854101 | 1.757873 | 0 | 7.174828 | 0
2018-02-13 13:31 | 76873.84 | 1440.0002 | 2 | 11 | 4.20041 | 3.373142 | 1.878215 | 0 | 7.680315 | 0
2018-02-13 13:32 | 76903.29 | 1469.4521 | 2 | 11 | 4.200392 | 3.259985 | 1.905346 | 0 | 7.794274 | 0
2018-02-13 13:34 | 77023.29 | 120.0002 | 3 | 11 | 4.227794 | 3.25996 | 2.01356 | 0 | 8.250181 | 0
2018-02-13 13:36 | 77143.29 | 240.0003 | 3 | 11 | 4.26012 | 3.259987 | 2.122211 | 0 | 8.711262 | 0
2018-02-13 13:38 | 77263.29 | 360.0002 | 3 | 11 | 4.295019 | 3.260002 | 2.230874 | 0 | 9.176054 | 0
2018-02-13 13:40 | 77383.29 | 480.0002 | 3 | 11 | 4.332169 | 3.259953 | 2.339533 | 0 | 9.644746 | 0
2018-02-13 13:42 | 77503.29 | 600 | 3 | 11 | 4.371286 | 3.26001 | 2.448193 | 0 | 10.11759 | 0
2018-02-13 13:44 | 77623.29 | 720.0012 | 3 | 11 | 4.400421 | 3.054089 | 2.555825 | 0 | 10.59007 | 0
2018-02-13 13:46 | 77743.29 | 840.0003 | 3 | 11 | 4.400401 | 2.540581 | 2.648649 | 0 | 10.99854 | 0
2018-02-13 13:48 | 77863.29 | 960.0003 | 3 | 11 | 4.400417 | 2.132669 | 2.726302 | 0 | 11.34024 | 0
2018-02-13 13:50 | 77983.29 | 1080.0003 | 3 | 11 | 4.400393 | 1.800262 | 2.791649 | 0 | 11.6278 | 0
2018-02-13 13:52 | 78103.29 | 1200.0003 | 3 | 11 | 4.400378 | 1.52865 | 2.846975 | 0 | 11.87125 | 0
2018-02-13 13:54 | 78223.29 | 1320.0011 | 3 | 11 | 4.400389 | 1.30641 | 2.894096 | 0 | 12.0786 | 0
2018-02-13 13:56 | 78343.29 | 1440.0012 | 3 | 11 | 4.400382 | 1.123154 | 2.934487 | 0 | 12.25634 | 0
2018-02-13 13:58 | 78463.29 | 1560.0004 | 3 | 11 | 4.400366 | 0.9719048 | 2.969315 | 0 | 12.40959 | 0
2018-02-13 14:00 | 78583.29 | 1680.0003 | 3 | 11 | 4.400352 | 0.8452339 | 2.999536 | 0 | 12.54257 | 0
2018-02-13 14:02 | 78703.29 | 1800.0004 | 3 | 11 | 4.400352 | 0.7400932 | 3.025914 | 0 | 12.65865 | 0
2018-02-13 14:04 | 78822.07 | 1918.7745 | 3 | 11 | 4.400349 | 0.6519985 | 3.048842 | 0 | 12.75954 | 0
2018-02-13 14:06 | 78942.11358 | 120.0007 | 4 | 11 | 4.352776 | 0 | 3.048842 | 0 | 12.75954 | 0
2018-02-13 14:08 | 79062.11388 | 240.001 | 4 | 11 | 4.34889 | 0 | 3.048842 | 0 | 12.75954 | 0
2018-02-13 14:09 | 79122.11688 | 300.004 | 4 | 11 | 4.347733 | 0 | 3.048842 | 0 | 12.75954 | 0
2018-02-13 14:11 | 79242.2 | 120.001 | 5 | 11 | 4.105807 | -3.260088 | 3.048842 | 0.1086539 | 12.75954 | 0.4495699
2018-02-13 14:13 | 79362.2 | 240.0018 | 5 | 11 | 4.061229 | -3.260065 | 3.048842 | 0.2173299 | 12.75954 | 0.8933182
2018-02-13 14:15 | 79482.2 | 360.001 | 5 | 11 | 4.018517 | -3.260123 | 3.048842 | 0.3259922 | 12.75954 | 1.332291
2018-02-13 14:17 | 79602.2 | 480.0002 | 5 | 11 | 3.976701 | -3.260126 | 3.048842 | 0.4346614 | 12.75954 | 1.766698
2018-02-13 14:19 | 79722.2 | 600.0006 | 5 | 11 | 3.936059 | -3.260132 | 3.048842 | 0.5433141 | 12.75954 | 2.196558
2018-02-13 14:21 | 79842.2 | 720.0018 | 5 | 11 | 3.896955 | -3.260151 | 3.048842 | 0.6519958 | 12.75954 | 2.622195
2018-02-13 14:23 | 79962.2 | 840.0018 | 5 | 11 | 3.859658 | -3.260163 | 3.048842 | 0.7606595 | 12.75954 | 3.043608
2018-02-13 14:25 | 80082.2 | 960.0006 | 5 | 11 | 3.824435 | -3.260134 | 3.048842 | 0.8693113 | 12.75954 | 3.461034
2018-02-13 14:27 | 80202.2 | 1080.0002 | 5 | 11 | 3.791286 | -3.260036 | 3.048842 | 0.9779876 | 12.75954 | 3.87484
2018-02-13 14:29 | 80322.2 | 1200.001 | 5 | 11 | 3.76018 | -3.260102 | 3.048842 | 1.086657 | 12.75954 | 4.285127
2018-02-13 14:31 | 80442.2 | 1320.0018 | 5 | 11 | 3.730958 | -3.260163 | 3.048842 | 1.19531 | 12.75954 | 4.692078
2018-02-13 14:33 | 80562.2 | 1440.0001 | 5 | 11 | 3.703422 | -3.260165 | 3.048842 | 1.303972 | 12.75954 | 5.095984
2018-02-13 14:35 | 80682.2 | 1560.0005 | 5 | 11 | 3.677454 | -3.260119 | 3.048842 | 1.412635 | 12.75954 | 5.496982
2018-02-13 14:37 | 80802.2 | 1680.0002 | 5 | 11 | 3.653154 | -3.260107 | 3.048842 | 1.521319 | 12.75954 | 5.895323
2018-02-13 14:39 | 80922.2 | 1800.0002 | 5 | 11 | 3.630714 | -3.260088 | 3.048842 | 1.629981 | 12.75954 | 6.291049
2018-02-13 14:41 | 81042.2 | 1920.0002 | 5 | 11 | 3.610244 | -3.260116 | 3.048842 | 1.738621 | 12.75954 | 6.684361
2018-02-13 14:43 | 81162.2 | 2040.001 | 5 | 11 | 3.591637 | -3.260023 | 3.048842 | 1.847313 | 12.75954 | 7.075735
2018-02-13 14:45 | 81282.2 | 2160.0009 | 5 | 11 | 3.574723 | -3.260137 | 3.048842 | 1.955957 | 12.75954 | 7.465012
2018-02-13 14:47 | 81402.2 | 2280.0001 | 5 | 11 | 3.559134 | -3.260221 | 3.048842 | 2.06464 | 12.75954 | 7.852664
2018-02-13 14:49 | 81522.2 | 2400.0009 | 5 | 11 | 3.544369 | -3.260067 | 3.048842 | 2.173282 | 12.75954 | 8.23853
2018-02-13 14:51 | 81642.2 | 2520.0008 | 5 | 11 | 3.529777 | -3.260098 | 3.048842 | 2.281954 | 12.75954 | 8.622914
2018-02-13 14:53 | 81762.2 | 2640.0009 | 5 | 11 | 3.514359 | -3.2601 | 3.048842 | 2.390633 | 12.75954 | 9.005701
2018-02-13 14:55 | 81882.2 | 2760.0006 | 5 | 11 | 3.49644 | -3.260077 | 3.048842 | 2.499296 | 12.75954 | 9.386642
2018-02-13 14:57 | 82002.2 | 2880.0001 | 5 | 11 | 3.472985 | -3.260092 | 3.048842 | 2.607965 | 12.75954 | 9.765393
2018-02-13 14:59 | 82122.2 | 3000.0001 | 5 | 11 | 3.439061 | -3.259805 | 3.048842 | 2.716619 | 12.75954 | 10.14102
2018-02-13 15:01 | 82242.2 | 3120.0018 | 5 | 11 | 3.389036 | -3.26013 | 3.048842 | 2.825277 | 12.75954 | 10.51219
2018-02-13 15:03 | 82362.2 | 3240.0001 | 5 | 11 | 3.299332 | -3.260121 | 3.048842 | 2.933964 | 12.75954 | 10.87623
2018-02-13 15:05 | 82482.2 | 3360.0008 | 5 | 11 | 3.030199 | -3.260067 | 3.048842 | 3.042613 | 12.75954 | 11.2237
2018-02-13 15:05 | 82487.78 | 3365.5767 | 5 | 11 | 2.999969 | -3.260081 | 3.048842 | 3.047671 | 12.75954 | 11.23895
2018-02-13 15:07 | 82607.82 | 119.9999 | 6 | 11 | 3.310633 | 0 | 3.048842 | 3.047671 | 12.75954 | 11.23895
2018-02-13 15:09 | 82727.82 | 240.0016 | 6 | 11 | 3.320706 | 0 | 3.048842 | 3.047671 | 12.75954 | 11.23895
2018-02-13 15:10 | 82787.82 | 300.003 | 6 | 11 | 3.323841 | 0 | 3.048842 | 3.047671 | 12.75954 | 11.23895
2018-02-13 15:10 | 82787.83 | 0.0023 | 7 | 12 | 3.32384 | 0 | 0 | 0 | 0 | 0
2018-02-13 15:12 | 82907.92 | 120.0007 | 2 | 12 | 3.952452 | 4.890135 | 0.1623078 | 3.02e-10 | 0.6212071 | 1.003e-09
2018-02-13 15:14 | 83027.92 | 240.0007 | 2 | 12 | 3.999661 | 4.89016 | 0.3252792 | 3.02e-10 | 1.269559 | 1.003e-09
2018-02-13 15:16 | 83147.92 | 360.0011 | 2 | 12 | 4.036139 | 4.889927 | 0.4882864 | 3.02e-10 | 1.924631 | 1.003e-09
2018-02-13 15:18 | 83267.92 | 480.0011 | 2 | 12 | 4.065997 | 4.890108 | 0.6512718 | 3.02e-10 | 2.584947 | 1.003e-09
2018-02-13 15:20 | 83387.92 | 600.0011 | 2 | 12 | 4.091976 | 4.88995 | 0.8142595 | 3.02e-10 | 3.249822 | 1.003e-09
2018-02-13 15:22 | 83507.92 | 720.0002 | 2 | 12 | 4.115439 | 4.89016 | 0.9772535 | 3.02e-10 | 3.918705 | 1.003e-09
2018-02-13 15:24 | 83627.92 | 840.0003 | 2 | 12 | 4.14044 | 4.889887 | 1.140241 | 3.02e-10 | 4.591473 | 1.003e-09
2018-02-13 15:26 | 83747.92 | 960.0003 | 2 | 12 | 4.167768 | 4.890182 | 1.303239 | 3.02e-10 | 5.268553 | 1.003e-09
2018-02-13 15:28 | 83867.92 | 1080.0004 | 2 | 12 | 4.197789 | 4.890129 | 1.466227 | 3.02e-10 | 5.950253 | 1.003e-09
2018-02-13 15:30 | 83987.92 | 1200.0004 | 2 | 12 | 4.200375 | 4.36372 | 1.62083 | 3.02e-10 | 6.599629 | 1.003e-09
2018-02-13 15:32 | 84107.92 | 1320.0004 | 2 | 12 | 4.200407 | 3.850807 | 1.757649 | 3.02e-10 | 7.174324 | 1.003e-09
2018-02-13 15:34 | 84227.92 | 1440.0019 | 2 | 12 | 4.200406 | 3.369785 | 1.877884 | 3.02e-10 | 7.679359 | 1.003e-09
2018-02-13 15:34 | 84256.55 | 1468.6329 | 2 | 12 | 4.200373 | 3.259972 | 1.904245 | 3.02e-10 | 7.790087 | 1.003e-09
2018-02-13 15:36 | 84376.5638 | 120.0009 | 3 | 12 | 4.227776 | 3.259987 | 2.012459 | 3.02e-10 | 8.245991 | 1.003e-09
2018-02-13 15:38 | 84496.5631 | 240.0002 | 3 | 12 | 4.260098 | 3.260002 | 2.121094 | 3.02e-10 | 8.707007 | 1.003e-09
2018-02-13 15:40 | 84616.5631 | 360.0002 | 3 | 12 | 4.294973 | 3.260048 | 2.229754 | 3.02e-10 | 9.171782 | 1.003e-09
2018-02-13 15:42 | 84736.563 | 480.0001 | 3 | 12 | 4.332122 | 3.260027 | 2.338422 | 3.02e-10 | 9.640507 | 1.003e-09
2018-02-13 15:44 | 84856.563 | 600.0001 | 3 | 12 | 4.371243 | 3.260014 | 2.447095 | 3.02e-10 | 10.1134 | 1.003e-09
2018-02-13 15:46 | 84976.5647 | 720.0018 | 3 | 12 | 4.400405 | 3.054136 | 2.554723 | 3.02e-10 | 10.58586 | 1.003e-09
2018-02-13 15:48 | 85096.5631 | 840.0002 | 3 | 12 | 4.400412 | 2.540863 | 2.647553 | 3.02e-10 | 10.99435 | 1.003e-09
2018-02-13 15:50 | 85216.5648 | 960.0019 | 3 | 12 | 4.400404 | 2.13245 | 2.725191 | 3.02e-10 | 11.33599 | 1.003e-09
2018-02-13 15:52 | 85336.5639 | 1080.001 | 3 | 12 | 4.400382 | 1.799395 | 2.790526 | 3.02e-10 | 11.62349 | 1.003e-09
2018-02-13 15:54 | 85456.5631 | 1200.0002 | 3 | 12 | 4.400379 | 1.527956 | 2.845833 | 3.02e-10 | 11.86686 | 1.003e-09
2018-02-13 15:56 | 85576.563 | 1320.0001 | 3 | 12 | 4.400390625 | 1.306282 | 2.892941 | 3.02e-10 | 12.07416 | 1.003e-09
2018-02-13 15:58 | 85696.5648 | 1440.0019 | 3 | 12 | 4.400341 | 1.121693 | 2.933314 | 3.02e-10 | 12.25181 | 1.003e-09
2018-02-13 16:00 | 85816.5638 | 1560.0009 | 3 | 12 | 4.400379 | 0.9713421 | 2.968131 | 3.02e-10 | 12.40502 | 1.003e-09
2018-02-13 16:02 | 85936.5637 | 1680.0008 | 3 | 12 | 4.400367 | 0.8453636 | 2.998341 | 3.02e-10 | 12.53795 | 1.003e-09
2018-02-13 16:04 | 86056.5642 | 1800.0013 | 3 | 12 | 4.400368 | 0.7401657 | 3.02471 | 3.02e-10 | 12.65399 | 1.003e-09
2018-02-13 16:06 | 86174.8589 | 1918.296 | 3 | 12 | 4.400356 | 0.6519947 | 3.047542 | 3.02e-10 | 12.75446 | 1.003e-09
2018-02-13 16:08 | 86294.9 | 120.0001 | 4 | 12 | 4.352717 | 0 | 3.047542 | 3.02e-10 | 12.75446 | 1.003e-09
2018-02-13 16:10 | 86414.9 | 240.0002 | 4 | 12 | 4.348854 | 0 | 3.047542 | 3.02e-10 | 12.75446 | 1.003e-09
2018-02-13 16:11 | 86474.9 | 300.0023 | 4 | 12 | 4.347677 | 0 | 3.047542 | 3.02e-10 | 12.75446 | 1.003e-09
2018-02-13 16:13 | 86594.97 | 120.0003 | 5 | 12 | 4.105595 | -3.260056 | 3.047542 | 0.1086616 | 12.75446 | 0.4495794
2018-02-13 16:15 | 86714.97 | 240.0018 | 5 | 12 | 4.061086 | -3.260163 | 3.047542 | 0.2173244 | 12.75446 | 0.8932551
2018-02-13 16:17 | 86834.97 | 360.0019 | 5 | 12 | 4.01845 | -3.260097 | 3.047542 | 0.3259924 | 12.75446 | 1.33224
2018-02-13 16:19 | 86954.97 | 480.0002 | 5 | 12 | 3.976722 | -3.260102 | 3.047542 | 0.4346563 | 12.75446 | 1.766625
2018-02-13 16:21 | 87074.97 | 600.0003 | 5 | 12 | 3.936098 | -3.260113 | 3.047542 | 0.5433206 | 12.75446 | 2.196533
2018-02-13 16:23 | 87194.97 | 720.0011 | 5 | 12 | 3.897021 | -3.2601 | 3.047542 | 0.6519744 | 12.75446 | 2.622066
2018-02-13 16:25 | 87314.97 | 840.0011 | 5 | 12 | 3.859761 | -3.260073 | 3.047542 | 0.7606579 | 12.75446 | 3.043566
2018-02-13 16:27 | 87434.97 | 960.0011 | 5 | 12 | 3.824625 | -3.260109 | 3.047542 | 0.8693213 | 12.75446 | 3.461052
2018-02-13 16:29 | 87554.97 | 1080.001 | 5 | 12 | 3.791463 | -3.260118 | 3.047542 | 0.977982 | 12.75446 | 3.874818
2018-02-13 16:31 | 87674.97 | 1200.0011 | 5 | 12 | 3.76036 | -3.260102 | 3.047542 | 1.086656 | 12.75446 | 4.285141
2018-02-13 16:33 | 87794.97 | 1320.0002 | 5 | 12 | 3.731087 | -3.260121 | 3.047542 | 1.195307 | 12.75446 | 4.692104
2018-02-13 16:35 | 87914.97 | 1440.0002 | 5 | 12 | 3.703498 | -3.260105 | 3.047542 | 1.303976 | 12.75446 | 5.096045
2018-02-13 16:37 | 88034.97 | 1560.0003 | 5 | 12 | 3.677469 | -3.260109 | 3.047542 | 1.412654 | 12.75446 | 5.497106
2018-02-13 16:39 | 88154.97 | 1680.0018 | 5 | 12 | 3.651929 | -3.26013 | 3.047542 | 1.521319 | 12.75446 | 5.895312
2018-02-13 16:41 | 88274.97 | 1800.0011 | 5 | 12 | 3.629339 | -3.260086 | 3.047542 | 1.629986 | 12.75446 | 6.290908
2018-02-13 16:43 | 88394.97 | 1920.0007 | 5 | 12 | 3.608768 | -3.260076 | 3.047542 | 1.738641 | 12.75446 | 6.684119
2018-02-13 16:45 | 88514.97 | 2040.0011 | 5 | 12 | 3.590151 | -3.26014 | 3.047542 | 1.84731 | 12.75446 | 7.075253
2018-02-13 16:47 | 88634.97 | 2160.0008 | 5 | 12 | 3.573278 | -3.260142 | 3.047542 | 1.955968 | 12.75446 | 7.46442
2018-02-13 16:49 | 88754.97 | 2280.0004 | 5 | 12 | 3.55776 | -3.260039 | 3.047542 | 2.06465 | 12.75446 | 7.851915
2018-02-13 16:51 | 88874.97 | 2400.0012 | 5 | 12 | 3.543024 | -3.260077 | 3.047542 | 2.173316 | 12.75446 | 8.237718
2018-02-13 16:53 | 88994.97 | 2520.0012 | 5 | 12 | 3.528476 | -3.259833 | 3.047542 | 2.281975 | 12.75446 | 8.621911
2018-02-13 16:55 | 89114.97 | 2640.0011 | 5 | 12 | 3.513021 | -3.260121 | 3.047542 | 2.390627 | 12.75446 | 9.004459
2018-02-13 16:57 | 89234.97 | 2760.0012 | 5 | 12 | 3.495103 | -3.260094 | 3.047542 | 2.499313 | 12.75446 | 9.385337
2018-02-13 16:59 | 89354.97 | 2880.0004 | 5 | 12 | 3.471637 | -3.260109 | 3.047542 | 2.607955 | 12.75446 | 9.763848
2018-02-13 17:01 | 89474.97 | 3000.0008 | 5 | 12 | 3.437626 | -3.2601 | 3.047542 | 2.716644 | 12.75446 | 10.13944
2018-02-13 17:03 | 89594.97 | 3120.0012 | 5 | 12 | 3.387065 | -3.260109 | 3.047542 | 2.825304 | 12.75446 | 10.51044
2018-02-13 17:05 | 89714.97 | 3240.0012 | 5 | 12 | 3.296103 | -3.260126 | 3.047542 | 2.933955 | 12.75446 | 10.87409
2018-02-13 17:07 | 89834.97 | 3360.0004 | 5 | 12 | 3.020277 | -3.260065 | 3.047542 | 3.042633 | 12.75446 | 11.22108
2018-02-13 17:07 | 89838.66 | 3363.6905 | 5 | 12 | 2.999969 | -3.260065 | 3.047542 | 3.045967 | 12.75446 | 11.23111
2018-02-13 17:09 | 89958.71548 | 120.0007 | 6 | 12 | 3.313796 | 0 | 3.047542 | 3.045967 | 12.75446 | 11.23111
2018-02-13 17:11 | 90078.71478 | 240 | 6 | 12 | 3.323872 | 0 | 3.047542 | 3.045967 | 12.75446 | 11.23111
2018-02-13 17:12 | 90138.71688 | 300.0021 | 6 | 12 | 3.326975 | 0 | 3.047542 | 3.045967 | 12.75446 | 11.23111
2018-02-13 17:12 | 90138.72 | 0.0024 | 7 | 13 | 3.326982 | 0 | 0 | 0 | 0 | 0
2018-02-13 17:14 | 90258.8 | 120.0004 | 2 | 13 | 3.953908 | 4.890186 | 0.1623116 | 4.01e-10 | 0.6215814 | 1.334e-09
2018-02-13 17:16 | 90378.8 | 240.0007 | 2 | 13 | 4.000737 | 4.890156 | 0.3252979 | 4.01e-10 | 1.270182 | 1.334e-09
2018-02-13 17:18 | 90498.8 | 360.0004 | 2 | 13 | 4.037185 | 4.890181 | 0.4882848 | 4.01e-10 | 1.925345 | 1.334e-09
2018-02-13 17:20 | 90618.81 | 480.0012 | 2 | 13 | 4.066949 | 4.890167 | 0.6512803 | 4.01e-10 | 2.585865 | 1.334e-09
2018-02-13 17:22 | 90738.81 | 600.002 | 2 | 13 | 4.092781 | 4.889927 | 0.8142689 | 4.01e-10 | 3.250887 | 1.334e-09
2018-02-13 17:24 | 90858.8 | 720.0004 | 2 | 13 | 4.11614 | 4.890079 | 0.977238 | 4.01e-10 | 3.91979 | 1.334e-09
2018-02-13 17:26 | 90978.81 | 840.0018 | 2 | 13 | 4.141068 | 4.889805 | 1.140224 | 4.01e-10 | 4.592664 | 1.334e-09
2018-02-13 17:28 | 91098.81 | 960.0012 | 2 | 13 | 4.168348 | 4.890116 | 1.303221 | 4.01e-10 | 5.269839 | 1.334e-09
2018-02-13 17:30 | 91218.81 | 1080.0015 | 2 | 13 | 4.198346 | 4.889843 | 1.46621 | 4.01e-10 | 5.951633 | 1.334e-09
2018-02-13 17:32 | 91338.81 | 1200.002 | 2 | 13 | 4.200403 | 4.356207 | 1.620509 | 4.01e-10 | 6.599741 | 1.334e-09
2018-02-13 17:34 | 91458.81 | 1320.002 | 2 | 13 | 4.2004 | 3.842905 | 1.757065 | 4.01e-10 | 7.173331 | 1.334e-09
2018-02-13 17:36 | 91578.8 | 1440.0004 | 2 | 13 | 4.200405 | 3.363556 | 1.877059 | 4.01e-10 | 7.677355 | 1.334e-09
2018-02-13 17:37 | 91606.07 | 1467.2626 | 2 | 13 | 4.200404 | 3.259975 | 1.902133 | 4.01e-10 | 7.782676 | 1.334e-09
2018-02-13 17:39 | 91726.09 | 120.001 | 3 | 13 | 4.22783 | 3.260035 | 2.010353 | 1.826e-09 | 8.238611 | 7.142e-09
2018-02-13 17:41 | 91846.09 | 240.0018 | 3 | 13 | 4.260201 | 3.260006 | 2.119009 | 1.826e-09 | 8.699724 | 7.142e-09
2018-02-13 17:43 | 91966.09 | 360.0018 | 3 | 13 | 4.295118 | 3.259964 | 2.227662 | 1.826e-09 | 9.16448 | 7.142e-09
2018-02-13 17:45 | 92086.09 | 480.0003 | 3 | 13 | 4.33227 | 3.259987 | 2.336316 | 1.826e-09 | 9.633162 | 7.142e-09
2018-02-13 17:47 | 92206.09 | 600.0018 | 3 | 13 | 4.37142 | 3.259975 | 2.444971 | 1.826e-09 | 10.106 | 7.142e-09
2018-02-13 17:49 | 92326.09 | 720.0018 | 3 | 13 | 4.400406 | 3.05155 | 2.55257 | 1.826e-09 | 10.57835 | 7.142e-09
2018-02-13 17:51 | 92446.09 | 840.0019 | 3 | 13 | 4.400407 | 2.539843 | 2.64535 | 1.826e-09 | 10.98662 | 7.142e-09
2018-02-13 17:53 | 92566.09 | 960.0019 | 3 | 13 | 4.400392 | 2.132786 | 2.722996 | 1.826e-09 | 11.32829 | 7.142e-09
2018-02-13 17:55 | 92686.09 | 1080.0019 | 3 | 13 | 4.400378 | 1.80106 | 2.788379 | 1.826e-09 | 11.616 | 7.142e-09
2018-02-13 17:57 | 92806.09 | 1200.001 | 3 | 13 | 4.400373 | 1.529917 | 2.84375 | 1.826e-09 | 11.85966 | 7.142e-09
2018-02-13 17:59 | 92926.09 | 1320.0009 | 3 | 13 | 4.40037 | 1.307522 | 2.890923 | 1.826e-09 | 12.06723 | 7.142e-09
2018-02-13 18:01 | 93046.09 | 1440.001 | 3 | 13 | 4.400388 | 1.124712 | 2.931358 | 1.826e-09 | 12.24516 | 7.142e-09
2018-02-13 18:03 | 93166.09 | 1560.0019 | 3 | 13 | 4.400345 | 0.9725056 | 2.966232 | 1.826e-09 | 12.39862 | 7.142e-09
2018-02-13 18:05 | 93286.09 | 1680.0002 | 3 | 13 | 4.400383 | 0.8470707 | 2.996494 | 1.826e-09 | 12.53179 | 7.142e-09
2018-02-13 18:07 | 93406.09 | 1800.0002 | 3 | 13 | 4.400373 | 0.7413502 | 3.022907 | 1.826e-09 | 12.64801 | 7.142e-09
2018-02-13 18:09 | 93526.09 | 1920.001 | 3 | 13 | 4.400351 | 0.6521091 | 3.046088 | 1.826e-09 | 12.75002 | 7.142e-09
2018-02-13 18:09 | 93526.79 | 1920.7037 | 3 | 13 | 4.400369 | 0.6519947 | 3.046215 | 1.826e-09 | 12.75058 | 7.142e-09
2018-02-13 18:11 | 93646.8358 | 120.0007 | 4 | 13 | 4.352757 | 0 | 3.046216 | 1.826e-09 | 12.75058 | 7.142e-09
2018-02-13 18:13 | 93766.835 | 239.9999 | 4 | 13 | 4.348873 | 0 | 3.046216 | 1.826e-09 | 12.75058 | 7.142e-09
2018-02-13 18:14 | 93826.8372 | 300.0021 | 4 | 13 | 4.347717 | 0 | 3.046216 | 1.826e-09 | 12.75058 | 7.142e-09
2018-02-13 18:16 | 93946.92 | 120.0011 | 5 | 13 | 4.105492 | -3.260134 | 3.046216 | 0.1086655 | 12.75058 | 0.4495873
2018-02-13 18:18 | 94066.92 | 240.0003 | 5 | 13 | 4.060909 | -3.260176 | 3.046216 | 0.2173076 | 12.75058 | 0.8931629
2018-02-13 18:20 | 94186.92 | 360.0006 | 5 | 13 | 4.018172 | -3.260107 | 3.046216 | 0.3259697 | 12.75058 | 1.332101
2018-02-13 18:22 | 94306.92 | 480.0003 | 5 | 13 | 3.97637 | -3.260109 | 3.046216 | 0.4346609 | 12.75058 | 1.766561
2018-02-13 18:24 | 94426.92 | 600.0003 | 5 | 13 | 3.935665 | -3.260109 | 3.046216 | 0.5433303 | 12.75058 | 2.196446
2018-02-13 18:26 | 94546.92 | 720.0011 | 5 | 13 | 3.896528 | -3.260097 | 3.046216 | 0.6519749 | 12.75058 | 2.621893
2018-02-13 18:28 | 94666.92 | 840.0007 | 5 | 13 | 3.859244 | -3.260079 | 3.046216 | 0.7606637 | 12.75058 | 3.043359
2018-02-13 18:30 | 94786.92 | 960.0011 | 5 | 13 | 3.824038 | -3.260149 | 3.046216 | 0.8693227 | 12.75058 | 3.460768
2018-02-13 18:32 | 94906.92 | 1080.0007 | 5 | 13 | 3.790868 | -3.260098 | 3.046216 | 0.9779981 | 12.75058 | 3.874526
2018-02-13 18:34 | 95026.92 | 1200.0011 | 5 | 13 | 3.759782 | -3.260081 | 3.046216 | 1.086653 | 12.75058 | 4.284714
2018-02-13 18:36 | 95146.92 | 1320.0002 | 5 | 13 | 3.730564 | -3.260216 | 3.046216 | 1.195317 | 12.75058 | 4.691663
2018-02-13 18:38 | 95266.92 | 1440.0018 | 5 | 13 | 3.702967 | -3.260134 | 3.046216 | 1.303981 | 12.75058 | 5.095531
2018-02-13 18:40 | 95386.92 | 1560.0007 | 5 | 13 | 3.676925 | -3.260176 | 3.046216 | 1.412662 | 12.75058 | 5.496544
2018-02-13 18:42 | 95506.92 | 1680.0018 | 5 | 13 | 3.652634 | -3.260116 | 3.046216 | 1.521326 | 12.75058 | 5.894759
2018-02-13 18:44 | 95626.92 | 1800.0007 | 5 | 13 | 3.630149 | -3.260142 | 3.046216 | 1.629982 | 12.75058 | 6.2904
2018-02-13 18:46 | 95746.92 | 1920.0007 | 5 | 13 | 3.609643 | -3.260109 | 3.046216 | 1.738662 | 12.75058 | 6.683791
2018-02-13 18:48 | 95866.92 | 2040.0002 | 5 | 13 | 3.590995 | -3.260079 | 3.046216 | 1.847327 | 12.75058 | 7.075005
2018-02-13 18:50 | 95986.92 | 2160.0011 | 5 | 13 | 3.574068 | -3.260073 | 3.046216 | 1.956001 | 12.75058 | 7.464317
2018-02-13 18:52 | 96106.92 | 2280.0011 | 5 | 13 | 3.558455 | -3.2601 | 3.046216 | 2.064666 | 12.75058 | 7.851834
2018-02-13 18:54 | 96226.92 | 2400.0006 | 5 | 13 | 3.543635 | -3.260147 | 3.046216 | 2.173315 | 12.75058 | 8.237646
2018-02-13 18:56 | 96346.92 | 2520.0003 | 5 | 13 | 3.529018 | -3.26014 | 3.046216 | 2.282002 | 12.75058 | 8.622
2018-02-13 18:58 | 96466.92 | 2640.0002 | 5 | 13 | 3.513537 | -3.260092 | 3.046216 | 2.390655 | 12.75058 | 9.004612
2018-02-13 19:00 | 96586.92 | 2760.0002 | 5 | 13 | 3.495577 | -3.260189 | 3.046216 | 2.49933 | 12.75058 | 9.385503
2018-02-13 19:02 | 96706.92 | 2880.0003 | 5 | 13 | 3.472038 | -3.260123 | 3.046216 | 2.607999 | 12.75058 | 9.764153
2018-02-13 19:04 | 96826.92 | 3000.0011 | 5 | 13 | 3.4379 | -3.260134 | 3.046216 | 2.716663 | 12.75058 | 10.1397
2018-02-13 19:06 | 96946.92 | 3120.0002 | 5 | 13 | 3.387339 | -3.260088 | 3.046216 | 2.825322 | 12.75058 | 10.51073
2018-02-13 19:08 | 97066.92 | 3240.0011 | 5 | 13 | 3.296268 | -3.260163 | 3.046216 | 2.933997 | 12.75058 | 10.87448
2018-02-13 19:10 | 97186.92 | 3360.0002 | 5 | 13 | 3.018407 | -3.260116 | 3.046216 | 3.042644 | 12.75058 | 11.22132
2018-02-13 19:10 | 97190.23 | 3363.3152 | 5 | 13 | 2.999976 | -3.260107 | 3.046216 | 3.045645 | 12.75058 | 11.23035
2018-02-13 19:12 | 97310.27 | 120.001 | 6 | 13 | 3.312192 | 0 | 3.046216 | 3.045645 | 12.75058 | 11.23035
2018-02-13 19:14 | 97430.27 | 240.0003 | 6 | 13 | 3.322244 | 0 | 3.046216 | 3.045645 | 12.75058 | 11.23035
2018-02-13 19:15 | 97490.28 | 300.004 | 6 | 13 | 3.325343 | 0 | 3.046216 | 3.045645 | 12.75058 | 11.23035
2018-02-13 19:15 | 97490.28 | 0.0024 | 7 | 14 | 3.325305 | 0 | 0 | 0 | 0 | 0
2018-02-13 19:17 | 97610.37176 | 120.0016 | 2 | 14 | 3.95308 | 4.890133 | 0.1623024 | 0 | 0.6213473 | 0
2018-02-13 19:19 | 97730.37206 | 240.0019 | 2 | 14 | 4.000114 | 4.890163 | 0.3252927 | 0 | 1.269857 | 0
2018-02-13 19:21 | 97850.37126 | 360.0011 | 2 | 14 | 4.036565 | 4.8901 | 0.4882609 | 0 | 1.924842 | 0
2018-02-13 19:23 | 97970.37046 | 480.0003 | 2 | 14 | 4.066354 | 4.890158 | 0.6512656 | 0 | 2.585299 | 0
2018-02-13 19:25 | 98090.37126 | 600.0011 | 2 | 14 | 4.0923 | 4.890181 | 0.814268 | 0 | 3.250289 | 0
2018-02-13 19:27 | 98210.37046 | 720.0003 | 2 | 14 | 4.11578 | 4.890186 | 0.9772584 | 0 | 3.919212 | 0
2018-02-13 19:29 | 98330.37096 | 840.0008 | 2 | 14 | 4.140815 | 4.890182 | 1.140252 | 0 | 4.592068 | 0
2018-02-13 19:31 | 98450.37046 | 960.0003 | 2 | 14 | 4.168188 | 4.889866 | 1.303239 | 0 | 5.269169 | 0
2018-02-13 19:33 | 98570.37076 | 1080.0006 | 2 | 14 | 4.198303 | 4.890182 | 1.466226 | 0 | 5.950937 | 0
2018-02-13 19:35 | 98690.37216 | 1200.002 | 2 | 14 | 4.200411 | 4.357414 | 1.620559 | 0 | 6.599188 | 0
2018-02-13 19:37 | 98810.37106 | 1320.0009 | 2 | 14 | 4.200416 | 3.844881 | 1.757154 | 0 | 7.172942 | 0
2018-02-13 19:39 | 98930.37056 | 1440.0004 | 2 | 14 | 4.200404 | 3.364426 | 1.877186 | 0 | 7.677126 | 0
2018-02-13 19:39 | 98957.70626 | 1467.3361 | 2 | 14 | 4.200405 | 3.259977 | 1.902336 | 0 | 7.782767 | 0
2018-02-13 19:41 | 99077.7215 | 120.0002 | 3 | 14 | 4.227797 | 3.260027 | 2.010553 | 2.13e-10 | 8.238684 | 8.67e-10
2018-02-13 19:43 | 99197.7229 | 240.0016 | 3 | 14 | 4.260094 | 3.259998 | 2.119212 | 2.13e-10 | 8.699798 | 8.67e-10
2018-02-13 19:45 | 99317.7213 | 360 | 3 | 14 | 4.294981 | 3.260002 | 2.227868 | 2.13e-10 | 9.164559 | 8.67e-10
2018-02-13 19:47 | 99437.7223 | 480.001 | 3 | 14 | 4.332172 | 3.259993 | 2.336525 | 2.13e-10 | 9.63324 | 8.67e-10
2018-02-13 19:49 | 99557.7223 | 600.001 | 3 | 14 | 4.371284 | 3.259989 | 2.445181 | 2.13e-10 | 10.10606 | 8.67e-10
2018-02-13 19:51 | 99677.7223 | 720.001 | 3 | 14 | 4.400418 | 3.053904 | 2.552797 | 2.13e-10 | 10.57848 | 8.67e-10
2018-02-13 19:53 | 99797.7215 | 840.0002 | 3 | 14 | 4.4004 | 2.540617 | 2.645621 | 2.13e-10 | 10.98694 | 8.67e-10
2018-02-13 19:55 | 99917.7223 | 960.001 | 3 | 14 | 4.400403 | 2.132753 | 2.723264 | 2.13e-10 | 11.3286 | 8.67e-10
2018-02-13 19:57 | 100037.7231 | 1080.0018 | 3 | 14 | 4.400402 | 1.800322 | 2.788616 | 2.13e-10 | 11.61618 | 8.67e-10
2018-02-13 19:59 | 100157.7215 | 1200.0002 | 3 | 14 | 4.400374 | 1.528522 | 2.843935 | 2.13e-10 | 11.8596 | 8.67e-10
2018-02-13 20:01 | 100277.7223 | 1320.001 | 3 | 14 | 4.40039 | 1.306484 | 2.891056 | 2.13e-10 | 12.06695 | 8.67e-10
2018-02-13 20:03 | 100397.723 | 1440.0017 | 3 | 14 | 4.400384 | 1.12302 | 2.931441 | 2.13e-10 | 12.24466 | 8.67e-10
2018-02-13 20:05 | 100517.7223 | 1560.001 | 3 | 14 | 4.400362 | 0.9712029 | 2.966269 | 2.13e-10 | 12.39792 | 8.67e-10
2018-02-13 20:07 | 100637.7215 | 1680.0002 | 3 | 14 | 4.400358 | 0.8454151 | 2.996492 | 2.13e-10 | 12.53091 | 8.67e-10
2018-02-13 20:09 | 100757.7223 | 1800.001 | 3 | 14 | 4.400355 | 0.7400551 | 3.022875 | 2.13e-10 | 12.647 | 8.67e-10
2018-02-13 20:11 | 100877.3748 | 1919.6535 | 3 | 14 | 4.400372 | 0.6519928 | 3.045966 | 2.13e-10 | 12.74861 | 8.67e-10
2018-02-13 20:13 | 100997.4 | 120.0008 | 4 | 14 | 4.352787 | 0 | 3.045966 | 2.13e-10 | 12.74861 | 8.67e-10
2018-02-13 20:15 | 101117.4 | 240.0008 | 4 | 14 | 4.348909 | 0 | 3.045966 | 2.13e-10 | 12.74861 | 8.67e-10
2018-02-13 20:16 | 101177.4 | 300.0006 | 4 | 14 | 4.347744 | 0 | 3.045966 | 2.13e-10 | 12.74861 | 8.67e-10
2018-02-13 20:18 | 101297.5 | 120.0011 | 5 | 14 | 4.105583 | -3.26013 | 3.045966 | 0.1086585 | 12.74861 | 0.4495666
2018-02-13 20:20 | 101417.5 | 240.0005 | 5 | 14 | 4.061043 | -3.260094 | 3.045966 | 0.2173248 | 12.74861 | 0.8932534
2018-02-13 20:22 | 101537.5 | 360.0011 | 5 | 14 | 4.018326 | -3.260109 | 3.045966 | 0.3259782 | 12.74861 | 1.332169
2018-02-13 20:24 | 101657.5 | 480.002 | 5 | 14 | 3.976523 | -3.260088 | 3.045966 | 0.434639 | 12.74861 | 1.766526
2018-02-13 20:26 | 101777.5 | 600.0011 | 5 | 14 | 3.935879 | -3.260062 | 3.045966 | 0.5433204 | 12.74861 | 2.19648
2018-02-13 20:28 | 101897.5 | 720.002 | 5 | 14 | 3.896763 | -3.260118 | 3.045966 | 0.6519884 | 12.74861 | 2.622043
2018-02-13 20:30 | 102017.5 | 840.002 | 5 | 14 | 3.859467 | -3.2601 | 3.045966 | 0.7606501 | 12.74861 | 3.043429
2018-02-13 20:32 | 102137.5 | 960.002 | 5 | 14 | 3.824266 | -3.260144 | 3.045966 | 0.8693151 | 12.74861 | 3.460886
2018-02-13 20:34 | 102257.5 | 1080.0003 | 5 | 14 | 3.791078 | -3.260168 | 3.045966 | 0.9779534 | 12.74861 | 3.874527
2018-02-13 20:36 | 102377.5 | 1200.0003 | 5 | 14 | 3.759968 | -3.260113 | 3.045966 | 1.08661 | 12.74861 | 4.284743
2018-02-13 20:38 | 102497.5 | 1320.002 | 5 | 14 | 3.730753 | -3.260069 | 3.045966 | 1.1953 | 12.74861 | 4.691813
2018-02-13 20:40 | 102617.5 | 1440.0011 | 5 | 14 | 3.703158 | -3.260107 | 3.045966 | 1.303965 | 12.74861 | 5.095701
2018-02-13 20:42 | 102737.5 | 1560.0011 | 5 | 14 | 3.677169 | -3.260083 | 3.045966 | 1.412628 | 12.74861 | 5.496672
2018-02-13 20:44 | 102857.5 | 1680.0019 | 5 | 14 | 3.652838 | -3.260076 | 3.045966 | 1.521294 | 12.74861 | 5.894915
2018-02-13 20:46 | 102977.5 | 1800.002 | 5 | 14 | 3.630384 | -3.260134 | 3.045966 | 1.629951 | 12.74861 | 6.290585
2018-02-13 20:48 | 103097.5 | 1920.0002 | 5 | 14 | 3.609875 | -3.260107 | 3.045966 | 1.738616 | 12.74861 | 6.683949
2018-02-13 20:50 | 103217.5 | 2040.0004 | 5 | 14 | 3.59124 | -3.260119 | 3.045966 | 1.847262 | 12.74861 | 7.07512
2018-02-13 20:52 | 103337.5 | 2160.0006 | 5 | 14 | 3.574322 | -3.260073 | 3.045966 | 1.95595 | 12.74861 | 7.464512
2018-02-13 20:54 | 103457.5 | 2280.0019 | 5 | 14 | 3.55872 | -3.260118 | 3.045966 | 2.064613 | 12.74861 | 7.85205
2018-02-13 20:56 | 103577.5 | 2400.0003 | 5 | 14 | 3.543922 | -3.260092 | 3.045966 | 2.173277 | 12.74861 | 8.237944
2018-02-13 20:58 | 103697.5 | 2520.0021 | 5 | 14 | 3.529279 | -3.260126 | 3.045966 | 2.281944 | 12.74861 | 8.622259
2018-02-13 21:00 | 103817.5 | 2640.0012 | 5 | 14 | 3.513792 | -3.2601 | 3.045966 | 2.390612 | 12.74861 | 9.004951
2018-02-13 21:02 | 103937.5 | 2760.0004 | 5 | 14 | 3.495736 | -3.260123 | 3.045966 | 2.499277 | 12.74861 | 9.385832
2018-02-13 21:04 | 104057.5 | 2880.0004 | 5 | 14 | 3.472116 | -3.260086 | 3.045966 | 2.607941 | 12.74861 | 9.764478
2018-02-13 21:06 | 104177.5 | 3000.0012 | 5 | 14 | 3.437902 | -3.26009 | 3.045966 | 2.71661 | 12.74861 | 10.14005
2018-02-13 21:08 | 104297.5 | 3120.0011 | 5 | 14 | 3.387243 | -3.260083 | 3.045966 | 2.825273 | 12.74861 | 10.51108
2018-02-13 21:10 | 104417.5 | 3240.0003 | 5 | 14 | 3.29596 | -3.260128 | 3.045966 | 2.933932 | 12.74861 | 10.87476
2018-02-13 21:12 | 104537.5 | 3360.0003 | 5 | 14 | 3.015862 | -3.26006 | 3.045966 | 3.042603 | 12.74861 | 11.22158
2018-02-13 21:12 | 104540.3 | 3362.8273 | 5 | 14 | 2.999997 | -3.26005 | 3.045966 | 3.045155 | 12.74861 | 11.22926
2018-02-13 21:14 | 104660.4 | 120 | 6 | 14 | 3.311646 | 0 | 3.045966 | 3.045155 | 12.74861 | 11.22926
2018-02-13 21:16 | 104780.4 | 240.0008 | 6 | 14 | 3.321678 | 0 | 3.045966 | 3.045155 | 12.74861 | 11.22926
2018-02-13 21:17 | 104840.4 | 300.0014 | 6 | 14 | 3.324798 | 0 | 3.045966 | 3.045155 | 12.74861 | 11.22926
2018-02-13 21:17 | 104840.4 | 0.0024 | 7 | 15 | 3.324784 | 0 | 0 | 0 | 0 | 0
2018-02-13 21:19 | 104960.5 | 120.001 | 2 | 15 | 3.952677 | 4.88979 | 0.1622625 | 3.1e-11 | 0.6211095 | 1.01e-10
2018-02-13 21:21 | 105080.5 | 240.0011 | 2 | 15 | 3.999762 | 4.89015 | 0.3252892 | 3.1e-11 | 1.269703 | 1.01e-10
2018-02-13 21:23 | 105200.5 | 360.0014 | 2 | 15 | 4.036232 | 4.890175 | 0.4882763 | 3.1e-11 | 1.924707 | 1.01e-10
2018-02-13 21:25 | 105320.5 | 480.0002 | 2 | 15 | 4.066104 | 4.890198 | 0.651257 | 3.1e-11 | 2.58502 | 1.01e-10
2018-02-13 21:27 | 105440.5 | 600.0013 | 2 | 15 | 4.092115 | 4.890182 | 0.8142504 | 3.1e-11 | 3.249936 | 1.01e-10
2018-02-13 21:29 | 105560.5 | 720.0009 | 2 | 15 | 4.115611 | 4.889902 | 0.9772285 | 3.1e-11 | 3.918778 | 1.01e-10
2018-02-13 21:31 | 105680.5 | 840.0002 | 2 | 15 | 4.140677 | 4.88987 | 1.140215 | 3.1e-11 | 4.591574 | 1.01e-10
2018-02-13 21:33 | 105800.5 | 960.0003 | 2 | 15 | 4.168105 | 4.890068 | 1.303215 | 3.1e-11 | 5.268712 | 1.01e-10
2018-02-13 21:35 | 105920.5 | 1080.001 | 2 | 15 | 4.198172 | 4.889887 | 1.466164 | 3.1e-11 | 5.9503 | 1.01e-10
2018-02-13 21:37 | 106040.5 | 1200.0011 | 2 | 15 | 4.200406 | 4.358309 | 1.620577 | 3.1e-11 | 6.598889 | 1.01e-10
2018-02-13 21:39 | 106160.5 | 1320.0019 | 2 | 15 | 4.200392 | 3.843494 | 1.75719 | 3.1e-11 | 7.172719 | 1.01e-10
2018-02-13 21:41 | 106280.5 | 1440.002 | 2 | 15 | 4.200401 | 3.363527 | 1.877197 | 3.1e-11 | 7.676795 | 1.01e-10
2018-02-13 21:42 | 106307.5 | 1467.0328 | 2 | 15 | 4.200405 | 3.259975 | 1.902062 | 3.1e-11 | 7.781239 | 1.01e-10
2018-02-13 21:44 | 106427.5 | 120.0018 | 3 | 15 | 4.227835 | 3.260023 | 2.010273 | 6.63e-10 | 8.237136 | 2.677e-09
2018-02-13 21:46 | 106547.5 | 240.0002 | 3 | 15 | 4.260141 | 3.260002 | 2.118925 | 6.63e-10 | 8.698224 | 2.677e-09
2018-02-13 21:48 | 106667.5 | 360.001 | 3 | 15 | 4.295033 | 3.259962 | 2.227599 | 6.63e-10 | 9.163067 | 2.677e-09
2018-02-13 21:50 | 106787.5 | 480.001 | 3 | 15 | 4.332207 | 3.259993 | 2.33626 | 6.63e-10 | 9.631771 | 2.677e-09
2018-02-13 21:52 | 106907.5 | 600.0018 | 3 | 15 | 4.371299 | 3.260061 | 2.444937 | 6.63e-10 | 10.10469 | 2.677e-09
2018-02-13 21:54 | 107027.5 | 720.0003 | 3 | 15 | 4.40043 | 3.054647 | 2.552561 | 6.63e-10 | 10.57714 | 2.677e-09
2018-02-13 21:56 | 107147.5 | 840.0011 | 3 | 15 | 4.400398 | 2.540869 | 2.645403 | 6.63e-10 | 10.98568 | 2.677e-09
2018-02-13 21:58 | 107267.5 | 960.0011 | 3 | 15 | 4.400396 | 2.132811 | 2.723055 | 6.63e-10 | 11.32738 | 2.677e-09
2018-02-13 22:00 | 107387.5 | 1080.0011 | 3 | 15 | 4.400403 | 1.800615 | 2.788417 | 6.63e-10 | 11.615 | 2.677e-09
2018-02-13 22:02 | 107507.5 | 1200.0011 | 3 | 15 | 4.400399 | 1.529074 | 2.843747 | 6.63e-10 | 11.85847 | 2.677e-09
2018-02-13 22:04 | 107627.5 | 1320.0011 | 3 | 15 | 4.400381 | 1.306202 | 2.890871 | 6.63e-10 | 12.06584 | 2.677e-09
2018-02-13 22:06 | 107747.5 | 1440.0011 | 3 | 15 | 4.400379 | 1.123133 | 2.93126 | 6.63e-10 | 12.24356 | 2.677e-09
2018-02-13 22:08 | 107867.5 | 1560.0028 | 3 | 15 | 4.400379 | 0.9718704 | 2.966091 | 6.63e-10 | 12.39683 | 2.677e-09
2018-02-13 22:10 | 107987.5 | 1680.0007 | 3 | 15 | 4.400368 | 0.84589 | 2.996314 | 6.63e-10 | 12.52982 | 2.677e-09
2018-02-13 22:12 | 108107.5 | 1800.0003 | 3 | 15 | 4.400373 | 0.74053 | 3.022697 | 6.63e-10 | 12.64592 | 2.677e-09
2018-02-13 22:14 | 108226.3 | 1918.8144 | 3 | 15 | 4.400353 | 0.6519947 | 3.045637 | 6.63e-10 | 12.74686 | 2.677e-09
2018-02-13 22:16 | 108346.4 | 120 | 4 | 15 | 4.352834 | 0 | 3.045639 | 6.63e-10 | 12.74687 | 2.677e-09
2018-02-13 22:18 | 108466.4 | 240.0007 | 4 | 15 | 4.348954 | 0 | 3.045639 | 6.63e-10 | 12.74687 | 2.677e-09
2018-02-13 22:19 | 108526.4 | 300.0013 | 4 | 15 | 4.3478 | 0 | 3.045639 | 6.63e-10 | 12.74687 | 2.677e-09
2018-02-13 22:21 | 108646.4 | 120.001 | 5 | 15 | 4.105905 | -3.260128 | 3.045639 | 0.1086586 | 12.74687 | 0.4496007
2018-02-13 22:23 | 108766.4 | 240.0002 | 5 | 15 | 4.061343 | -3.260137 | 3.045639 | 0.2173202 | 12.74687 | 0.8933022
2018-02-13 22:25 | 108886.4 | 360.0003 | 5 | 15 | 4.018612 | -3.260088 | 3.045639 | 0.3259942 | 12.74687 | 1.332334
2018-02-13 22:27 | 109006.4 | 480.001 | 5 | 15 | 3.976787 | -3.260126 | 3.045639 | 0.4346609 | 12.74687 | 1.766741
2018-02-13 22:29 | 109126.4 | 600.0002 | 5 | 15 | 3.936117 | -3.260134 | 3.045639 | 0.5433224 | 12.74687 | 2.196643
2018-02-13 22:31 | 109246.4 | 720.0002 | 5 | 15 | 3.896973 | -3.26014 | 3.045639 | 0.651983 | 12.74687 | 2.622201
2018-02-13 22:33 | 109366.4 | 840.001 | 5 | 15 | 3.859666 | -3.260116 | 3.045639 | 0.7606381 | 12.74687 | 3.043583
2018-02-13 22:35 | 109486.4 | 960.0002 | 5 | 15 | 3.824438 | -3.260111 | 3.045639 | 0.8693158 | 12.74687 | 3.461109
2018-02-13 22:37 | 109606.4 | 1080.0002 | 5 | 15 | 3.791224 | -3.260147 | 3.045639 | 0.977977 | 12.74687 | 3.874853
2018-02-13 22:39 | 109726.4 | 1200.001 | 5 | 15 | 3.760105 | -3.2601 | 3.045639 | 1.086654 | 12.74687 | 4.285161
2018-02-13 22:41 | 109846.4 | 1320.0018 | 5 | 15 | 3.730834 | -3.260132 | 3.045639 | 1.19531 | 12.74687 | 4.692114
2018-02-13 22:43 | 109966.4 | 1440.001 | 5 | 15 | 3.703252 | -3.259945 | 3.045639 | 1.303964 | 12.74687 | 5.095972
2018-02-13 22:45 | 110086.4 | 1560.0011 | 5 | 15 | 3.677189 | -3.26013 | 3.045639 | 1.41265 | 12.74687 | 5.49703
2018-02-13 22:47 | 110206.4 | 1680.0007 | 5 | 15 | 3.652866 | -3.260119 | 3.045639 | 1.521307 | 12.74687 | 5.895245
2018-02-13 22:49 | 110326.4 | 1800.0013 | 5 | 15 | 3.630421 | -3.260086 | 3.045639 | 1.629984 | 12.74687 | 6.290992
2018-02-13 22:51 | 110446.4 | 1920.0002 | 5 | 15 | 3.609922 | -3.260126 | 3.045639 | 1.738616 | 12.74687 | 6.684241
2018-02-13 22:53 | 110566.4 | 2040.0002 | 5 | 15 | 3.591331 | -3.260134 | 3.045639 | 1.847307 | 12.74687 | 7.075578
2018-02-13 22:55 | 110686.4 | 2160.001 | 5 | 15 | 3.574449 | -3.260076 | 3.045639 | 1.95598 | 12.74687 | 7.464927
2018-02-13 22:57 | 110806.4 | 2280.0006 | 5 | 15 | 3.55888 | -3.260161 | 3.045639 | 2.064617 | 12.74687 | 7.852389
2018-02-13 22:59 | 110926.4 | 2400.0019 | 5 | 15 | 3.544073 | -3.260142 | 3.045639 | 2.173315 | 12.74687 | 8.238423
2018-02-13 23:01 | 111046.4 | 2520.0002 | 5 | 15 | 3.529427 | -3.260113 | 3.045639 | 2.28194 | 12.74687 | 8.622608
2018-02-13 23:03 | 111166.4 | 2640.0006 | 5 | 15 | 3.513938 | -3.260132 | 3.045639 | 2.39063 | 12.74687 | 9.005393
2018-02-13 23:05 | 111286.4 | 2760.001 | 5 | 15 | 3.495869 | -3.260094 | 3.045639 | 2.499285 | 12.74687 | 9.386253
2018-02-13 23:07 | 111406.4 | 2880.0007 | 5 | 15 | 3.472226 | -3.260098 | 3.045639 | 2.607973 | 12.74687 | 9.764997
2018-02-13 23:09 | 111526.4 | 3000 | 5 | 15 | 3.437963 | -3.260123 | 3.045639 | 2.716622 | 12.74687 | 10.1405
2018-02-13 23:11 | 111646.4 | 3120.0002 | 5 | 15 | 3.387264 | -3.260155 | 3.045639 | 2.825277 | 12.74687 | 10.51152
2018-02-13 23:13 | 111766.4 | 3240.001 | 5 | 15 | 3.29581 | -3.260128 | 3.045639 | 2.933957 | 12.74687 | 10.87527
2018-02-13 23:15 | 111886.4 | 3360.001 | 5 | 15 | 3.013911 | -3.260228 | 3.045639 | 3.042622 | 12.74687 | 11.222
2018-02-13 23:15 | 111888.9 | 3362.4712 | 5 | 15 | 2.999977 | -3.260121 | 3.045639 | 3.044877 | 12.74687 | 11.22878
2018-02-13 23:17 | 112009 | 120.0018 | 6 | 15 | 3.311108 | 0 | 3.045639 | 3.044877 | 12.74687 | 11.22878
2018-02-13 23:19 | 112129 | 240.0018 | 6 | 15 | 3.32115 | 0 | 3.045639 | 3.044877 | 12.74687 | 11.22878
2018-02-13 23:20 | 112188.9 | 300.0008 | 6 | 15 | 3.324266 | 0 | 3.045639 | 3.044877 | 12.74687 | 11.22878
2018-02-13 23:20 | 112189 | 0.0025 | 7 | 16 | 3.324339 | 0 | 0 | 0 | 0 | 0
2018-02-13 23:22 | 112309 | 120.0003 | 2 | 16 | 3.952454 | 4.890167 | 0.1623047 | 7.1e-11 | 0.6212165 | 2.36e-10
2018-02-13 23:24 | 112429 | 240 | 2 | 16 | 3.999619 | 4.890217 | 0.3252855 | 7.1e-11 | 1.269603 | 2.36e-10
2018-02-13 23:26 | 112549 | 360.0014 | 2 | 16 | 4.036104 | 4.890167 | 0.4882691 | 7.1e-11 | 1.924571 | 2.36e-10
2018-02-13 23:28 | 112669 | 480.0011 | 2 | 16 | 4.06601 | 4.889824 | 0.6512523 | 7.1e-11 | 2.584876 | 2.36e-10
2018-02-13 23:30 | 112789 | 600.0014 | 2 | 16 | 4.092055 | 4.890079 | 0.814234 | 7.1e-11 | 3.249738 | 2.36e-10
2018-02-13 23:32 | 112909 | 720 | 2 | 16 | 4.115551 | 4.890104 | 0.977215 | 7.1e-11 | 3.918582 | 2.36e-10
2018-02-13 23:34 | 113029 | 840.0007 | 2 | 16 | 4.140652 | 4.890017 | 1.140195 | 7.1e-11 | 4.591343 | 2.36e-10
2018-02-13 23:36 | 113149 | 960.0011 | 2 | 16 | 4.168016 | 4.889822 | 1.303184 | 7.1e-11 | 5.268426 | 2.36e-10
2018-02-13 23:38 | 113269 | 1080.0003 | 2 | 16 | 4.198123 | 4.889853 | 1.466168 | 7.1e-11 | 5.950152 | 2.36e-10
2018-02-13 23:40 | 113389 | 1200.0019 | 2 | 16 | 4.200401 | 4.357691 | 1.620551 | 7.1e-11 | 6.598612 | 2.36e-10
2018-02-13 23:42 | 113509 | 1320.0011 | 2 | 16 | 4.200422 | 3.84445 | 1.757148 | 7.1e-11 | 7.172375 | 2.36e-10
2018-02-13 23:44 | 113629 | 1440.0017 | 2 | 16 | 4.200387 | 3.362358 | 1.877145 | 7.1e-11 | 7.676413 | 2.36e-10
2018-02-13 23:44 | 113656 | 1466.9952 | 2 | 16 | 4.200407 | 3.259979 | 1.901969 | 7.1e-11 | 7.780684 | 2.36e-10
2018-02-13 23:46 | 113776.1 | 120.001 | 3 | 16 | 4.227804 | 3.260006 | 2.010183 | 7.1e-11 | 8.23659 | 2.36e-10
2018-02-13 23:48 | 113896.1 | 240.0018 | 3 | 16 | 4.260152 | 3.260038 | 2.118842 | 7.1e-11 | 8.697709 | 2.36e-10
2018-02-13 23:50 | 114016.1 | 360.001 | 3 | 16 | 4.295054 | 3.259981 | 2.227491 | 7.1e-11 | 9.16245 | 2.36e-10
2018-02-13 23:52 | 114136.1 | 480.0001 | 3 | 16 | 4.33222 | 3.260057 | 2.336142 | 7.1e-11 | 9.631109 | 2.36e-10
2018-02-13 23:54 | 114256.1 | 600.0001 | 3 | 16 | 4.3713 | 3.259968 | 2.444799 | 7.1e-11 | 10.10394 | 2.36e-10
2018-02-13 23:56 | 114376.1 | 720.001 | 3 | 16 | 4.400414 | 3.053787 | 2.552418 | 7.1e-11 | 10.57637 | 2.36e-10
2018-02-13 23:58 | 114496.1 | 840.0008 | 3 | 16 | 4.400399 | 2.539732 | 2.645224 | 7.1e-11 | 10.98476 | 2.36e-10
2018-02-14 | 114616.1 | 960.0001 | 3 | 16 | 4.400402 | 2.131763 | 2.722841 | 7.1e-11 | 11.3263 | 2.36e-10
2018-02-14 00:02 | 114736.1 | 1080.0009 | 3 | 16 | 4.400388 | 1.798906 | 2.78816 | 7.1e-11 | 11.61373 | 2.36e-10
2018-02-14 00:04 | 114856.1 | 1200.0017 | 3 | 16 | 4.400398 | 1.52804 | 2.843451 | 7.1e-11 | 11.85703 | 2.36e-10
2018-02-14 00:06 | 114976.1 | 1320.0002 | 3 | 16 | 4.400388 | 1.305267 | 2.890538 | 7.1e-11 | 12.06423 | 2.36e-10
2018-02-14 00:08 | 115096.1 | 1440.0017 | 3 | 16 | 4.40037 | 1.121712 | 2.93089 | 7.1e-11 | 12.24179 | 2.36e-10
2018-02-14 00:10 | 115216.1 | 1560.0017 | 3 | 16 | 4.400378 | 0.9709549 | 2.965689 | 7.1e-11 | 12.39493 | 2.36e-10
2018-02-14 00:12 | 115336.1 | 1680.001 | 3 | 16 | 4.400379 | 0.8453751 | 2.995888 | 7.1e-11 | 12.52781 | 2.36e-10
2018-02-14 00:14 | 115456.1 | 1800.0012 | 3 | 16 | 4.400352 | 0.7394123 | 3.022247 | 7.1e-11 | 12.6438 | 2.36e-10
2018-02-14 00:16 | 115574.2 | 1918.1247 | 3 | 16 | 4.400363 | 0.6519928 | 3.045039 | 7.1e-11 | 12.74409 | 2.36e-10
2018-02-14 00:18 | 115694.2 | 120.0002 | 4 | 16 | 4.352858 | 0 | 3.04504 | 7.1e-11 | 12.7441 | 2.36e-10
2018-02-14 00:20 | 115814.2 | 240.001 | 4 | 16 | 4.348998 | 0 | 3.04504 | 7.1e-11 | 12.7441 | 2.36e-10
2018-02-14 00:21 | 115874.2 | 300.004 | 4 | 16 | 4.347826 | 0 | 3.04504 | 7.1e-11 | 12.7441 | 2.36e-10
2018-02-14 00:23 | 115994.3 | 120.0001 | 5 | 16 | 4.10599 | -3.260107 | 3.04504 | 0.1086379 | 12.7441 | 0.4495224
2018-02-14 00:25 | 116114.3 | 240.0001 | 5 | 16 | 4.061405 | -3.260071 | 3.04504 | 0.2173206 | 12.7441 | 0.8933184
2018-02-14 00:27 | 116234.3 | 360.0009 | 5 | 16 | 4.018661 | -3.260098 | 3.04504 | 0.3259924 | 12.7441 | 1.332347
2018-02-14 00:29 | 116354.3 | 480.0009 | 5 | 16 | 3.976831 | -3.260128 | 3.04504 | 0.4346437 | 12.7441 | 1.766699
2018-02-14 00:31 | 116474.3 | 600.0009 | 5 | 16 | 3.936136 | -3.260132 | 3.04504 | 0.5433327 | 12.7441 | 2.196713
2018-02-14 00:33 | 116594.3 | 720.0009 | 5 | 16 | 3.89698 | -3.260092 | 3.04504 | 0.6519839 | 12.7441 | 2.622237
2018-02-14 00:35 | 116714.3 | 840.0009 | 5 | 16 | 3.859668 | -3.260139 | 3.04504 | 0.7606398 | 12.7441 | 3.043622
2018-02-14 00:37 | 116834.3 | 960.0009 | 5 | 16 | 3.824438 | -3.260105 | 3.04504 | 0.86933 | 12.7441 | 3.461196
2018-02-14 00:39 | 116954.3 | 1080.0009 | 5 | 16 | 3.791243 | -3.260126 | 3.04504 | 0.9779983 | 12.7441 | 3.87497
2018-02-14 00:41 | 117074.3 | 1200.0006 | 5 | 16 | 3.760091 | -3.260155 | 3.04504 | 1.086656 | 12.7441 | 4.285209
2018-02-14 00:43 | 117194.3 | 1320.0017 | 5 | 16 | 3.730863 | -3.260126 | 3.04504 | 1.195317 | 12.7441 | 4.692178
2018-02-14 00:45 | 117314.3 | 1440.0001 | 5 | 16 | 3.703251 | -3.260111 | 3.04504 | 1.304001 | 12.7441 | 5.096151
2018-02-14 00:47 | 117434.3 | 1560.0017 | 5 | 16 | 3.677238 | -3.260097 | 3.04504 | 1.412674 | 12.7441 | 5.497167
2018-02-14 00:49 | 117554.3 | 1680.0009 | 5 | 16 | 3.652925 | -3.259947 | 3.04504 | 1.521339 | 12.7441 | 5.895417
2018-02-14 00:51 | 117674.3 | 1800.0009 | 5 | 16 | 3.63048 | -3.260132 | 3.04504 | 1.630004 | 12.7441 | 6.291123
2018-02-14 00:53 | 117794.3 | 1920.0001 | 5 | 16 | 3.609962 | -3.260123 | 3.04504 | 1.738661 | 12.7441 | 6.684468
2018-02-14 00:55 | 117914.3 | 2040.0009 | 5 | 16 | 3.591373 | -3.260153 | 3.04504 | 1.847334 | 12.7441 | 7.075748
2018-02-14 00:57 | 118034.3 | 2160.0009 | 5 | 16 | 3.574473 | -3.260184 | 3.04504 | 1.95601 | 12.7441 | 7.465113
2018-02-14 00:59 | 118154.3 | 2280.0006 | 5 | 16 | 3.558861 | -3.260097 | 3.04504 | 2.064662 | 12.7441 | 7.852628
2018-02-14 01:01 | 118274.3 | 2400.0009 | 5 | 16 | 3.5441 | -3.260168 | 3.04504 | 2.173318 | 12.7441 | 8.238514
2018-02-14 01:03 | 118394.3 | 2520.0009 | 5 | 16 | 3.529437 | -3.260098 | 3.04504 | 2.28199 | 12.7441 | 8.622864
2018-02-14 01:05 | 118514.3 | 2640.0017 | 5 | 16 | 3.513924 | -3.260132 | 3.04504 | 2.390669 | 12.7441 | 9.005608
2018-02-14 01:07 | 118634.3 | 2760.0017 | 5 | 16 | 3.495837 | -3.260139 | 3.04504 | 2.499336 | 12.7441 | 9.386508
2018-02-14 01:09 | 118754.3 | 2880.0001 | 5 | 16 | 3.47215 | -3.260134 | 3.04504 | 2.608002 | 12.7441 | 9.76517
2018-02-14 01:11 | 118874.3 | 3000.0001 | 5 | 16 | 3.437787 | -3.26013 | 3.04504 | 2.716659 | 12.7441 | 10.14069
2018-02-14 01:13 | 118994.3 | 3120.0017 | 5 | 16 | 3.386978 | -3.260155 | 3.04504 | 2.825348 | 12.7441 | 10.5118
2018-02-14 01:15 | 119114.3 | 3240.0001 | 5 | 16 | 3.295127 | -3.260128 | 3.04504 | 2.934007 | 12.7441 | 10.87543
2018-02-14 01:17 | 119234.3 | 3360.0009 | 5 | 16 | 3.010406 | -3.260076 | 3.04504 | 3.042669 | 12.7441 | 11.22198
2018-02-14 01:17 | 119236.1 | 3361.8311 | 5 | 16 | 2.999986 | -3.260113 | 3.04504 | 3.044336 | 12.7441 | 11.22699
2018-02-14 01:19 | 119356.2 | 120 | 6 | 16 | 3.310952 | 0 | 3.04504 | 3.044336 | 12.7441 | 11.22699
2018-02-14 01:21 | 119476.2 | 240 | 6 | 16 | 3.320995 | 0 | 3.04504 | 3.044336 | 12.7441 | 11.22699
2018-02-14 01:22 | 119536.2 | 300.0022 | 6 | 16 | 3.324094 | 0 | 3.04504 | 3.044336 | 12.7441 | 11.22699
2018-02-14 01:22 | 119536.2 | 0.0024 | 7 | 17 | 3.32403 | 0 | 0 | 0 | 0 | 0
2018-02-14 01:24 | 119656.3 | 120.0002 | 2 | 17 | 3.952353 | 4.889832 | 0.1623026 | 0 | 0.6211907 | 0
2018-02-14 01:26 | 119776.3 | 240.0002 | 2 | 17 | 3.999523 | 4.889803 | 0.3253088 | 0 | 1.269666 | 0
2018-02-14 01:28 | 119896.3 | 360.0013 | 2 | 17 | 4.036044 | 4.890152 | 0.4882917 | 0 | 1.924619 | 0
2018-02-14 01:30 | 120016.3 | 480.0018 | 2 | 17 | 4.06591 | 4.889843 | 0.6512849 | 0 | 2.584954 | 0
2018-02-14 01:32 | 120136.3 | 600 | 2 | 17 | 4.091928 | 4.889853 | 0.8142661 | 0 | 3.249793 | 0
2018-02-14 01:34 | 120256.3 | 720.001 | 2 | 17 | 4.115473 | 4.88991 | 0.977239 | 0 | 3.91859 | 0
2018-02-14 01:36 | 120376.3 | 840.0011 | 2 | 17 | 4.140556 | 4.890203 | 1.140239 | 0 | 4.591419 | 0
2018-02-14 01:38 | 120496.3 | 960.0011 | 2 | 17 | 4.168008 | 4.889843 | 1.303218 | 0 | 5.26845 | 0
2018-02-14 01:40 | 120616.3 | 1080.0002 | 2 | 17 | 4.198134 | 4.889824 | 1.466192 | 0 | 5.950136 | 0
2018-02-14 01:42 | 120736.3 | 1200.0007 | 2 | 17 | 4.200411 | 4.356251 | 1.620549 | 0 | 6.598488 | 0
2018-02-14 01:44 | 120856.3 | 1320.0001 | 2 | 17 | 4.200394 | 3.84144 | 1.757078 | 0 | 7.171965 | 0
2018-02-14 01:46 | 120976.3 | 1440.0003 | 2 | 17 | 4.200404 | 3.360804 | 1.877005 | 0 | 7.675707 | 0
2018-02-14 01:47 | 121002.7 | 1466.3945 | 2 | 17 | 4.200397 | 3.259977 | 1.901273 | 0 | 7.77764 | 0
2018-02-14 01:49 | 121122.7 | 120.001 | 3 | 17 | 4.22784 | 3.260036 | 2.00949 | 0 | 8.233566 | 0
2018-02-14 01:51 | 121242.7 | 240.0011 | 3 | 17 | 4.260159 | 3.259964 | 2.118148 | 0 | 8.694681 | 0
2018-02-14 01:53 | 121362.7 | 360.0018 | 3 | 17 | 4.295039 | 3.260002 | 2.226805 | 0 | 9.159456 | 0
2018-02-14 01:55 | 121482.7 | 480.0011 | 3 | 17 | 4.33218 | 3.260017 | 2.335458 | 0 | 9.628122 | 0
2018-02-14 01:57 | 121602.7 | 600.0018 | 3 | 17 | 4.371245 | 3.260002 | 2.444116 | 0 | 10.10096 | 0
2018-02-14 01:59 | 121722.7 | 720 | 3 | 17 | 4.40042 | 3.054216 | 2.551732 | 0 | 10.57337 | 0
2018-02-14 02:01 | 121842.7 | 840.001 | 3 | 17 | 4.400407 | 2.540556 | 2.644566 | 0 | 10.98188 | 0
2018-02-14 02:03 | 121962.7 | 960.0001 | 3 | 17 | 4.400405 | 2.132063 | 2.722191 | 0 | 11.32346 | 0
2018-02-14 02:05 | 122082.7 | 1080.001 | 3 | 17 | 4.400401 | 1.799761 | 2.787517 | 0 | 11.61092 | 0
2018-02-14 02:07 | 122202.7 | 1200.001 | 3 | 17 | 4.400398 | 1.527662 | 2.842809 | 0 | 11.85422 | 0
2018-02-14 02:09 | 122322.7 | 1320.0018 | 3 | 17 | 4.400393 | 1.305662 | 2.88989 | 0 | 12.0614 | 0
2018-02-14 02:11 | 122442.7 | 1440.0018 | 3 | 17 | 4.400362 | 1.121449 | 2.930241 | 0 | 12.23896 | 0
2018-02-14 02:13 | 122562.7 | 1560.0002 | 3 | 17 | 4.400384 | 0.9707108 | 2.965031 | 0 | 12.39205 | 0
2018-02-14 02:15 | 122682.7 | 1680.0018 | 3 | 17 | 4.400359 | 0.8445606 | 2.995223 | 0 | 12.5249 | 0
2018-02-14 02:17 | 122802.7 | 1800.0001 | 3 | 17 | 4.400367 | 0.7398129 | 3.021578 | 0 | 12.64087 | 0
2018-02-14 02:19 | 122921.9 | 1919.2496 | 3 | 17 | 4.400376 | 0.6519947 | 3.044576 | 0 | 12.74207 | 0
2018-02-14 02:21 | 123042 | 120.0009 | 4 | 17 | 4.352887 | 0 | 3.044578 | 0 | 12.74208 | 0
2018-02-14 02:23 | 123162 | 240.0001 | 4 | 17 | 4.349013 | 0 | 3.044578 | 0 | 12.74208 | 0
2018-02-14 02:24 | 123222 | 300.0015 | 4 | 17 | 4.34786 | 0 | 3.044578 | 0 | 12.74208 | 0
2018-02-14 02:26 | 123342.1 | 120.0019 | 5 | 17 | 4.105903 | -3.26013 | 3.044578 | 0.1086601 | 12.74208 | 0.4496071
2018-02-14 02:28 | 123462.1 | 240.0003 | 5 | 17 | 4.061302 | -3.260126 | 3.044578 | 0.217325 | 12.74208 | 0.8933188
2018-02-14 02:30 | 123582.1 | 360.001 | 5 | 17 | 4.018536 | -3.260182 | 3.044578 | 0.3259849 | 12.74208 | 1.332288
2018-02-14 02:32 | 123702.1 | 480.001 | 5 | 17 | 3.976672 | -3.260139 | 3.044578 | 0.4346437 | 12.74208 | 1.766653
2018-02-14 02:34 | 123822.1 | 600.0018 | 5 | 17 | 3.93595 | -3.2601 | 3.044578 | 0.5433138 | 12.74208 | 2.196574
2018-02-14 02:36 | 123942.1 | 720.001 | 5 | 17 | 3.896793 | -3.260142 | 3.044578 | 0.6519735 | 12.74208 | 2.622111
2018-02-14 02:38 | 124062.1 | 840.001 | 5 | 17 | 3.859494 | -3.260142 | 3.044578 | 0.7606438 | 12.74208 | 3.043533
2018-02-14 02:40 | 124182.1 | 960.0002 | 5 | 17 | 3.824253 | -3.260109 | 3.044578 | 0.8693004 | 12.74208 | 3.460958
2018-02-14 02:42 | 124302.1 | 1080.0011 | 5 | 17 | 3.791059 | -3.260097 | 3.044578 | 0.9779734 | 12.74208 | 3.874729
2018-02-14 02:44 | 124422.1 | 1200.0019 | 5 | 17 | 3.759939 | -3.260126 | 3.044578 | 1.086637 | 12.74208 | 4.284971
2018-02-14 02:46 | 124542.1 | 1320.0019 | 5 | 17 | 3.7307 | -3.260121 | 3.044578 | 1.195303 | 12.74208 | 4.691945
2018-02-14 02:48 | 124662.1 | 1440.001 | 5 | 17 | 3.70311 | -3.26009 | 3.044578 | 1.303963 | 12.74208 | 5.095809
2018-02-14 02:50 | 124782.1 | 1560.0007 | 5 | 17 | 3.677081 | -3.260119 | 3.044578 | 1.412617 | 12.74208 | 5.496737
2018-02-14 02:52 | 124902.1 | 1680.001 | 5 | 17 | 3.65275 | -3.260184 | 3.044578 | 1.521294 | 12.74208 | 5.895014
2018-02-14 02:54 | 125022.1 | 1800.0003 | 5 | 17 | 3.630321 | -3.260113 | 3.044578 | 1.629954 | 12.74208 | 6.290686
2018-02-14 02:56 | 125142.1 | 1920.0002 | 5 | 17 | 3.609807 | -3.260098 | 3.044578 | 1.738603 | 12.74208 | 6.683986
2018-02-14 02:58 | 125262.1 | 2040.001 | 5 | 17 | 3.591191 | -3.260139 | 3.044578 | 1.847285 | 12.74208 | 7.075279
2018-02-14 03:00 | 125382.1 | 2160.0003 | 5 | 17 | 3.574241 | -3.26013 | 3.044578 | 1.955951 | 12.74208 | 7.464586
2018-02-14 03:02 | 125502.1 | 2280.001 | 5 | 17 | 3.558616 | -3.260044 | 3.044578 | 2.064612 | 12.74208 | 7.852106
2018-02-14 03:04 | 125622.1 | 2400.001 | 5 | 17 | 3.543801 | -3.260113 | 3.044578 | 2.173264 | 12.74208 | 8.237948
2018-02-14 03:06 | 125742.1 | 2520.0017 | 5 | 17 | 3.529133 | -3.260116 | 3.044578 | 2.281931 | 12.74208 | 8.622248
2018-02-14 03:08 | 125862.1 | 2640.0003 | 5 | 17 | 3.513586 | -3.260097 | 3.044578 | 2.390604 | 12.74208 | 9.004937
2018-02-14 03:10 | 125982.1 | 2760.0018 | 5 | 17 | 3.495427 | -3.260142 | 3.044578 | 2.499264 | 12.74208 | 9.385773
2018-02-14 03:12 | 126102.1 | 2880.0003 | 5 | 17 | 3.471736 | -3.260134 | 3.044578 | 2.607934 | 12.74208 | 9.7644
2018-02-14 03:14 | 126222.1 | 3000.0002 | 5 | 17 | 3.437326 | -3.260163 | 3.044578 | 2.716593 | 12.74208 | 10.13988
2018-02-14 03:16 | 126342.1 | 3120.001 | 5 | 17 | 3.386346 | -3.260147 | 3.044578 | 2.82526 | 12.74208 | 10.51085
2018-02-14 03:18 | 126462.1 | 3240.001 | 5 | 17 | 3.29401 | -3.260134 | 3.044578 | 2.933915 | 12.74208 | 10.87438
2018-02-14 03:20 | 126582.1 | 3360.0018 | 5 | 17 | 3.006166 | -3.260111 | 3.044578 | 3.042578 | 12.74208 | 11.22072
2018-02-14 03:20 | 126583.1 | 3361.0808 | 5 | 17 | 2.999971 | -3.260126 | 3.044578 | 3.043566 | 12.74208 | 11.22368
2018-02-14 03:22 | 126703.2 | 120.001 | 6 | 17 | 3.311762 | 0 | 3.044578 | 3.043566 | 12.74208 | 11.22368
2018-02-14 03:24 | 126823.2 | 240.0009 | 6 | 17 | 3.321798 | 0 | 3.044578 | 3.043566 | 12.74208 | 11.22368
2018-02-14 03:25 | 126883.2 | 300.0031 | 6 | 17 | 3.3249 | 0 | 3.044578 | 3.043566 | 12.74208 | 11.22368
2018-02-14 03:25 | 126883.2 | 0.0024 | 7 | 18 | 3.324929 | 0 | 0 | 0 | 0 | 0
2018-02-14 03:27 | 127003.3 | 120.001 | 2 | 18 | 3.952831 | 4.889833 | 0.1622853 | 0 | 0.6212264 | 0
2018-02-14 03:29 | 127123.3 | 240.0011 | 2 | 18 | 3.999922 | 4.889894 | 0.3252933 | 0 | 1.269772 | 0
2018-02-14 03:31 | 127243.3 | 360.0011 | 2 | 18 | 4.036372 | 4.889847 | 0.4882748 | 0 | 1.924779 | 0
2018-02-14 03:33 | 127363.3 | 480.001 | 2 | 18 | 4.066261 | 4.889833 | 0.6512666 | 0 | 2.585161 | 0
2018-02-14 03:35 | 127483.3 | 600.0011 | 2 | 18 | 4.092278 | 4.889805 | 0.8142588 | 0 | 3.250104 | 0
2018-02-14 03:37 | 127603.3 | 720.0005 | 2 | 18 | 4.115809 | 4.890087 | 0.9772435 | 0 | 3.919003 | 0
2018-02-14 03:39 | 127723.3 | 840.0002 | 2 | 18 | 4.140874 | 4.889868 | 1.140217 | 0 | 4.59178 | 0
2018-02-14 03:41 | 127843.3 | 960.0014 | 2 | 18 | 4.168324 | 4.890226 | 1.30322 | 0 | 5.268963 | 0
2018-02-14 03:43 | 127963.3 | 1080.0001 | 2 | 18 | 4.198411 | 4.890034 | 1.466207 | 0 | 5.950752 | 0
2018-02-14 03:45 | 128083.3 | 1200.0019 | 2 | 18 | 4.20042 | 4.353472 | 1.620445 | 0 | 6.598604 | 0
2018-02-14 03:47 | 128203.3 | 1320.0018 | 2 | 18 | 4.200414 | 3.839638 | 1.756891 | 0 | 7.171731 | 0
2018-02-14 03:49 | 128323.3 | 1440.0011 | 2 | 18 | 4.200399 | 3.359102 | 1.876751 | 0 | 7.675192 | 0
2018-02-14 03:49 | 128349.3 | 1466.0353 | 2 | 18 | 4.200401 | 3.259985 | 1.900679 | 0 | 7.775698 | 0
2018-02-14 03:51 | 128469.3 | 120.0007 | 3 | 18 | 4.227839 | 3.260014 | 2.008904 | 1.94e-10 | 8.231654 | 7.91e-10
2018-02-14 03:53 | 128589.3 | 240.0019 | 3 | 18 | 4.26018 | 3.260019 | 2.117563 | 1.94e-10 | 8.692782 | 7.91e-10
2018-02-14 03:55 | 128709.3 | 360.001 | 3 | 18 | 4.295034 | 3.259985 | 2.226218 | 1.94e-10 | 9.157543 | 7.91e-10
2018-02-14 03:57 | 128829.3 | 480.001 | 3 | 18 | 4.332191 | 3.260004 | 2.334869 | 1.94e-10 | 9.626203 | 7.91e-10
2018-02-14 03:59 | 128949.3 | 600.0011 | 3 | 18 | 4.371282 | 3.259983 | 2.443535 | 1.94e-10 | 10.09907 | 7.91e-10
2018-02-14 04:01 | 129069.3 | 720.0019 | 3 | 18 | 4.400388 | 3.05335 | 2.551161 | 1.94e-10 | 10.57153 | 7.91e-10
2018-02-14 04:03 | 129189.3 | 840.002 | 3 | 18 | 4.400414 | 2.540504 | 2.643981 | 1.94e-10 | 10.97997 | 7.91e-10
2018-02-14 04:05 | 129309.3 | 960.001 | 3 | 18 | 4.400407 | 2.132042 | 2.721602 | 1.94e-10 | 11.32154 | 7.91e-10
2018-02-14 04:07 | 129429.3 | 1080.001 | 3 | 18 | 4.400388 | 1.799217 | 2.786922 | 1.94e-10 | 11.60897 | 7.91e-10
2018-02-14 04:09 | 129549.3 | 1200.001 | 3 | 18 | 4.400373 | 1.527527 | 2.842219 | 1.94e-10 | 11.8523 | 7.91e-10
2018-02-14 04:11 | 129669.3 | 1320.0002 | 3 | 18 | 4.400387 | 1.305643 | 2.889321 | 1.94e-10 | 12.05957 | 7.91e-10
2018-02-14 04:13 | 129789.3 | 1440.0002 | 3 | 18 | 4.400388 | 1.122829 | 2.92969 | 1.94e-10 | 12.2372 | 7.91e-10
2018-02-14 04:15 | 129909.3 | 1560.0004 | 3 | 18 | 4.400357 | 0.9708996 | 2.964504 | 1.94e-10 | 12.3904 | 7.91e-10
2018-02-14 04:17 | 130029.3 | 1680.0002 | 3 | 18 | 4.400359 | 0.845171 | 2.994713 | 1.94e-10 | 12.52333 | 7.91e-10
2018-02-14 04:19 | 130149.3 | 1800.0002 | 3 | 18 | 4.400368 | 0.7399273 | 3.021074 | 1.94e-10 | 12.63933 | 7.91e-10
2018-02-14 04:21 | 130268.5 | 1919.1712 | 3 | 18 | 4.400377 | 0.651989 | 3.04406 | 1.94e-10 | 12.74047 | 7.91e-10
2018-02-14 04:23 | 130388.5 | 120.0002 | 4 | 18 | 4.352921 | 0 | 3.04406 | 1.94e-10 | 12.74047 | 7.91e-10
2018-02-14 04:25 | 130508.5 | 240.001 | 4 | 18 | 4.349078 | 0 | 3.04406 | 1.94e-10 | 12.74047 | 7.91e-10
2018-02-14 04:26 | 130568.5 | 300.0025 | 4 | 18 | 4.347914 | 0 | 3.04406 | 1.94e-10 | 12.74047 | 7.91e-10
2018-02-14 04:28 | 130688.6 | 120.0019 | 5 | 18 | 4.106019 | -3.260121 | 3.04406 | 0.1086602 | 12.74047 | 0.449619
2018-02-14 04:30 | 130808.6 | 240.0006 | 5 | 18 | 4.061455 | -3.260165 | 3.04406 | 0.2173221 | 12.74047 | 0.893333
2018-02-14 04:32 | 130928.6 | 360.0019 | 5 | 18 | 4.018702 | -3.260116 | 3.04406 | 0.3259818 | 12.74047 | 1.332318
2018-02-14 04:34 | 131048.6 | 480.0011 | 5 | 18 | 3.976903 | -3.260165 | 3.04406 | 0.4346437 | 12.74047 | 1.766718
2018-02-14 04:36 | 131168.6 | 600.0019 | 5 | 18 | 3.936181 | -3.260155 | 3.04406 | 0.5433097 | 12.74047 | 2.196649
2018-02-14 04:38 | 131288.6 | 720.0011 | 5 | 18 | 3.897067 | -3.260126 | 3.04406 | 0.6519634 | 12.74047 | 2.622189
2018-02-14 04:40 | 131408.6 | 840.001 | 5 | 18 | 3.859737 | -3.260134 | 3.04406 | 0.7606339 | 12.74047 | 3.043639
2018-02-14 04:42 | 131528.6 | 960.0007 | 5 | 18 | 3.824506 | -3.26006 | 3.04406 | 0.8692988 | 12.74047 | 3.461124
2018-02-14 04:44 | 131648.6 | 1080.001 | 5 | 18 | 3.791304 | -3.260094 | 3.04406 | 0.9779565 | 12.74047 | 3.874864
2018-02-14 04:46 | 131768.6 | 1200.0011 | 5 | 18 | 3.7602 | -3.2601 | 3.04406 | 1.086635 | 12.74047 | 4.285187
2018-02-14 04:48 | 131888.6 | 1320.001 | 5 | 18 | 3.730939 | -3.260092 | 3.04406 | 1.195291 | 12.74047 | 4.69215
2018-02-14 04:50 | 132008.6 | 1440.0019 | 5 | 18 | 3.703314 | -3.260102 | 3.04406 | 1.303968 | 12.74047 | 5.096103
2018-02-14 04:52 | 132128.6 | 1560.0006 | 5 | 18 | 3.677282 | -3.260163 | 3.04406 | 1.412634 | 12.74047 | 5.497097
2018-02-14 04:54 | 132248.6 | 1680.0003 | 5 | 18 | 3.65297 | -3.260126 | 3.04406 | 1.521296 | 12.74047 | 5.895342
2018-02-14 04:56 | 132368.6 | 1800.0019 | 5 | 18 | 3.630541 | -3.260159 | 3.04406 | 1.629955 | 12.74047 | 6.291035
2018-02-14 04:58 | 132488.6 | 1920.0003 | 5 | 18 | 3.610033 | -3.260056 | 3.04406 | 1.738629 | 12.74047 | 6.684446
2018-02-14 05:00 | 132608.6 | 2040.0007 | 5 | 18 | 3.591381 | -3.260182 | 3.04406 | 1.847268 | 12.74047 | 7.075607
2018-02-14 05:02 | 132728.6 | 2160.001 | 5 | 18 | 3.574463 | -3.260153 | 3.04406 | 1.955954 | 12.74047 | 7.465007
2018-02-14 05:04 | 132848.6 | 2280.001 | 5 | 18 | 3.558847 | -3.260151 | 3.04406 | 2.064624 | 12.74047 | 7.852586
2018-02-14 05:06 | 132968.6 | 2400.0019 | 5 | 18 | 3.543976 | -3.26014 | 3.04406 | 2.173297 | 12.74047 | 8.238525
2018-02-14 05:08 | 133088.6 | 2520.0019 | 5 | 18 | 3.529221 | -3.259915 | 3.04406 | 2.281951 | 12.74047 | 8.622794
2018-02-14 05:10 | 133208.6 | 2640.0003 | 5 | 18 | 3.513656 | -3.259863 | 3.04406 | 2.390605 | 12.74047 | 9.005424
2018-02-14 05:12 | 133328.6 | 2760.001 | 5 | 18 | 3.495467 | -3.260174 | 3.04406 | 2.499269 | 12.74047 | 9.38628
2018-02-14 05:14 | 133448.6 | 2880.002 | 5 | 18 | 3.47166 | -3.260195 | 3.04406 | 2.607955 | 12.74047 | 9.764962
2018-02-14 05:16 | 133568.6 | 3000.0004 | 5 | 18 | 3.437126 | -3.260159 | 3.04406 | 2.71662 | 12.74047 | 10.14045
2018-02-14 05:18 | 133688.6 | 3120.0004 | 5 | 18 | 3.385966 | -3.260153 | 3.04406 | 2.825283 | 12.74047 | 10.51137
2018-02-14 05:20 | 133808.6 | 3240.0004 | 5 | 18 | 3.293273 | -3.260144 | 3.04406 | 2.933949 | 12.74047 | 10.87488
2018-02-14 05:22 | 133928.6 | 3360.0011 | 5 | 18 | 3.003345 | -3.260168 | 3.04406 | 3.042603 | 12.74047 | 11.22104
2018-02-14 05:22 | 133929.2 | 3360.5841 | 5 | 18 | 2.999983 | -3.260147 | 3.04406 | 3.043132 | 12.74047 | 11.22263
2018-02-14 05:24 | 134049.2 | 120.0017 | 6 | 18 | 3.311768 | 0 | 3.04406 | 3.043132 | 12.74047 | 11.22263
2018-02-14 05:26 | 134169.2 | 240.0001 | 6 | 18 | 3.321773 | 0 | 3.04406 | 3.043132 | 12.74047 | 11.22263
2018-02-14 05:27 | 134229.2 | 300.003 | 6 | 18 | 3.324883 | 0 | 3.04406 | 3.043132 | 12.74047 | 11.22263
2018-02-14 05:27 | 134229.3 | 0.0024 | 7 | 19 | 3.324818 | 0 | 0 | 0 | 0 | 0
2018-02-14 05:29 | 134349.3 | 120.0002 | 2 | 19 | 3.952764 | 4.890175 | 0.162312 | 3.14e-10 | 0.6213176 | 1.044e-09
2018-02-14 05:31 | 134469.3 | 240.0003 | 2 | 19 | 3.999802 | 4.89015 | 0.3252982 | 3.14e-10 | 1.269763 | 1.044e-09
2018-02-14 05:33 | 134589.3 | 360.0002 | 2 | 19 | 4.036239 | 4.889879 | 0.4882892 | 3.14e-10 | 1.924789 | 1.044e-09
2018-02-14 05:35 | 134709.3 | 480.0002 | 2 | 19 | 4.066118 | 4.889952 | 0.6512734 | 3.14e-10 | 2.585119 | 1.044e-09
2018-02-14 05:37 | 134829.3 | 600.001 | 2 | 19 | 4.092098 | 4.889839 | 0.8142557 | 3.14e-10 | 3.24999 | 1.044e-09
2018-02-14 05:39 | 134949.3 | 720.001 | 2 | 19 | 4.115589 | 4.890196 | 0.9772309 | 3.14e-10 | 3.918818 | 1.044e-09
2018-02-14 05:41 | 135069.3 | 840.001 | 2 | 19 | 4.140624 | 4.890156 | 1.140221 | 3.14e-10 | 4.591624 | 1.044e-09
2018-02-14 05:43 | 135189.3 | 960.001 | 2 | 19 | 4.168077 | 4.890135 | 1.303199 | 3.14e-10 | 5.268661 | 1.044e-09
2018-02-14 05:45 | 135309.3 | 1080.001 | 2 | 19 | 4.198222 | 4.889828 | 1.466191 | 3.14e-10 | 5.950437 | 1.044e-09
2018-02-14 05:47 | 135429.3 | 1200.001 | 2 | 19 | 4.2004 | 4.355137 | 1.620506 | 3.14e-10 | 6.59861 | 1.044e-09
2018-02-14 05:49 | 135549.3 | 1320.001 | 2 | 19 | 4.200426 | 3.840477 | 1.756991 | 3.14e-10 | 7.171902 | 1.044e-09
2018-02-14 05:51 | 135669.3 | 1440.001 | 2 | 19 | 4.200404 | 3.35861 | 1.876856 | 3.14e-10 | 7.675384 | 1.044e-09
2018-02-14 05:52 | 135695.3 | 1465.924 | 2 | 19 | 4.200402 | 3.259981 | 1.900681 | 3.14e-10 | 7.775461 | 1.044e-09
2018-02-14 05:54 | 135815.3 | 120.001 | 3 | 19 | 4.22788 | 3.259996 | 2.008893 | 3.14e-10 | 8.231367 | 1.044e-09
2018-02-14 05:56 | 135935.3 | 240.001 | 3 | 19 | 4.26027 | 3.259981 | 2.117548 | 3.14e-10 | 8.692477 | 1.044e-09
2018-02-14 05:58 | 136055.3 | 360.0001 | 3 | 19 | 4.295165 | 3.259941 | 2.226199 | 3.14e-10 | 9.157236 | 1.044e-09
2018-02-14 06:00 | 136175.3 | 480.0018 | 3 | 19 | 4.332339 | 3.260054 | 2.334857 | 3.14e-10 | 9.625941 | 1.044e-09
2018-02-14 06:02 | 136295.3 | 600.0003 | 3 | 19 | 4.371428 | 3.260027 | 2.443511 | 3.14e-10 | 10.09877 | 1.044e-09
2018-02-14 06:04 | 136415.3 | 720.0002 | 3 | 19 | 4.400401 | 3.051041 | 2.551099 | 3.14e-10 | 10.57108 | 1.044e-09
2018-02-14 06:06 | 136535.3 | 840.001 | 3 | 19 | 4.400411 | 2.538363 | 2.643847 | 3.14e-10 | 10.9792 | 1.044e-09
2018-02-14 06:08 | 136655.3 | 960.001 | 3 | 19 | 4.400405 | 2.129799 | 2.721401 | 3.14e-10 | 11.32047 | 1.044e-09
2018-02-14 06:10 | 136775.3 | 1080.0002 | 3 | 19 | 4.400388 | 1.797283 | 2.786655 | 3.14e-10 | 11.60762 | 1.044e-09
2018-02-14 06:12 | 136895.3 | 1200.0006 | 3 | 19 | 4.400397 | 1.525866 | 2.84188 | 3.14e-10 | 11.85062 | 1.044e-09
2018-02-14 06:14 | 137015.3 | 1320.0018 | 3 | 19 | 4.400378 | 1.303282 | 2.888906 | 3.14e-10 | 12.05756 | 1.044e-09
2018-02-14 06:16 | 137135.3 | 1440.0018 | 3 | 19 | 4.40037 | 1.120892 | 2.929203 | 3.14e-10 | 12.23488 | 1.044e-09
2018-02-14 06:18 | 137255.3 | 1560.0014 | 3 | 19 | 4.400374 | 0.969635 | 2.963957 | 3.14e-10 | 12.38781 | 1.044e-09
2018-02-14 06:20 | 137375.3 | 1680.0004 | 3 | 19 | 4.40037 | 0.843832 | 2.994111 | 3.14e-10 | 12.5205 | 1.044e-09
2018-02-14 06:22 | 137495.3 | 1800.0002 | 3 | 19 | 4.400390625 | 0.7392635 | 3.020431 | 3.14e-10 | 12.63632 | 1.044e-09
2018-02-14 06:24 | 137612.2 | 1916.9703 | 3 | 19 | 4.400359 | 0.6519947 | 3.042983 | 3.14e-10 | 12.73556 | 1.044e-09
2018-02-14 06:26 | 137732.3 | 120.0016 | 4 | 19 | 4.352869 | 0 | 3.042983 | 3.14e-10 | 12.73556 | 1.044e-09
2018-02-14 06:28 | 137852.3 | 240.0004 | 4 | 19 | 4.349025 | 0 | 3.042983 | 3.14e-10 | 12.73556 | 1.044e-09
2018-02-14 06:29 | 137912.3 | 300.0006 | 4 | 19 | 4.347875 | 0 | 3.042983 | 3.14e-10 | 12.73556 | 1.044e-09
2018-02-14 06:31 | 138032.4 | 120.001 | 5 | 19 | 4.105926 | -3.26017 | 3.042983 | 0.108656 | 12.73556 | 0.4495907
2018-02-14 06:33 | 138152.4 | 240.0002 | 5 | 19 | 4.061341 | -3.260081 | 3.042983 | 0.2173312 | 12.73556 | 0.8933482
2018-02-14 06:35 | 138272.4 | 360.0018 | 5 | 19 | 4.018577 | -3.260151 | 3.042983 | 0.325985 | 12.73556 | 1.332296
2018-02-14 06:37 | 138392.4 | 480.001 | 5 | 19 | 3.976731 | -3.260155 | 3.042983 | 0.4346599 | 12.73556 | 1.766732
2018-02-14 06:39 | 138512.4 | 600.0002 | 5 | 19 | 3.936022 | -3.260111 | 3.042983 | 0.5433309 | 12.73556 | 2.196663
2018-02-14 06:41 | 138632.4 | 720.0002 | 5 | 19 | 3.896869 | -3.260165 | 3.042983 | 0.6519883 | 12.73556 | 2.622199
2018-02-14 06:43 | 138752.4 | 840.0002 | 5 | 19 | 3.859509 | -3.2601 | 3.042983 | 0.7606668 | 12.73556 | 3.043657
2018-02-14 06:45 | 138872.4 | 960.0007 | 5 | 19 | 3.824259 | -3.26013 | 3.042983 | 0.869309 | 12.73556 | 3.461029
2018-02-14 06:47 | 138992.4 | 1080.0018 | 5 | 19 | 3.791015 | -3.260111 | 3.042983 | 0.9780022 | 12.73556 | 3.874875
2018-02-14 06:49 | 139112.4 | 1200.0002 | 5 | 19 | 3.759821 | -3.260137 | 3.042983 | 1.086663 | 12.73556 | 4.285098
2018-02-14 06:51 | 139232.4 | 1320.001 | 5 | 19 | 3.730505 | -3.260134 | 3.042983 | 1.195336 | 12.73556 | 4.692081
2018-02-14 06:53 | 139352.4 | 1440.0018 | 5 | 19 | 3.702838 | -3.260158 | 3.042983 | 1.303992 | 12.73556 | 5.095902
2018-02-14 06:55 | 139472.4 | 1560.0028 | 5 | 19 | 3.676785 | -3.260165 | 3.042983 | 1.412674 | 12.73556 | 5.496903
2018-02-14 06:57 | 139592.4 | 1680.001 | 5 | 19 | 3.65241 | -3.260139 | 3.042983 | 1.521339 | 12.73556 | 5.8951
2018-02-14 06:59 | 139712.4 | 1800.0007 | 5 | 19 | 3.629907 | -3.260121 | 3.042983 | 1.630002 | 12.73556 | 6.290744
2018-02-14 07:01 | 139832.4 | 1920.0007 | 5 | 19 | 3.609362 | -3.260168 | 3.042983 | 1.738644 | 12.73556 | 6.683971
2018-02-14 07:03 | 139952.4 | 2040.0002 | 5 | 19 | 3.59068 | -3.26014 | 3.042983 | 1.847334 | 12.73556 | 7.075239
2018-02-14 07:05 | 140072.4 | 2160.0002 | 5 | 19 | 3.573687 | -3.260086 | 3.042983 | 1.955999 | 12.73556 | 7.464484
2018-02-14 07:07 | 140192.4 | 2280.0002 | 5 | 19 | 3.557957 | -3.260073 | 3.042983 | 2.064662 | 12.73556 | 7.851947
2018-02-14 07:09 | 140312.4 | 2400.0002 | 5 | 19 | 3.543022 | -3.26014 | 3.042983 | 2.173323 | 12.73556 | 8.237743
2018-02-14 07:11 | 140432.4 | 2520.0002 | 5 | 19 | 3.528241 | -3.260139 | 3.042983 | 2.281999 | 12.73556 | 8.621984
2018-02-14 07:13 | 140552.4 | 2640.0002 | 5 | 19 | 3.51261 | -3.260159 | 3.042983 | 2.390674 | 12.73556 | 9.004581
2018-02-14 07:15 | 140672.4 | 2760.0002 | 5 | 19 | 3.494431 | -3.26013 | 3.042983 | 2.499337 | 12.73556 | 9.38532
2018-02-14 07:17 | 140792.4 | 2880.0018 | 5 | 19 | 3.470559 | -3.260142 | 3.042983 | 2.608003 | 12.73556 | 9.763818
2018-02-14 07:19 | 140912.4 | 3000.0002 | 5 | 19 | 3.436045 | -3.260147 | 3.042983 | 2.71666 | 12.73556 | 10.13916
2018-02-14 07:21 | 141032.4 | 3120.0011 | 5 | 19 | 3.384593 | -3.260102 | 3.042983 | 2.825324 | 12.73556 | 10.50996
2018-02-14 07:23 | 141152.4 | 3240.0018 | 5 | 19 | 3.290977 | -3.259884 | 3.042983 | 2.934013 | 12.73556 | 10.87335
2018-02-14 07:25 | 141271.5 | 3359.1424 | 5 | 19 | 2.999999 | -3.260097 | 3.042983 | 3.041896 | 12.73556 | 11.21676
2018-02-14 07:27 | 141391.6 | 120.0002 | 6 | 19 | 3.314058 | 0 | 3.042983 | 3.041896 | 12.73556 | 11.21676
2018-02-14 07:29 | 141511.6 | 240.001 | 6 | 19 | 3.324075 | 0 | 3.042983 | 3.041896 | 12.73556 | 11.21676
2018-02-14 07:30 | 141571.6 | 300.004 | 6 | 19 | 3.327149 | 0 | 3.042983 | 3.041896 | 12.73556 | 11.21676
2018-02-14 07:30 | 141571.6 | 0.0024 | 7 | 20 | 3.327041 | 0 | 0 | 0 | 0 | 0
2018-02-14 07:32 | 141691.7 | 120.0011 | 2 | 20 | 3.954174 | 4.889826 | 0.1623008 | 0 | 0.6215804 | 0
2018-02-14 07:34 | 141811.7 | 240.0014 | 2 | 20 | 4.00101 | 4.890888 | 0.3252866 | 0 | 1.270228 | 0
2018-02-14 07:36 | 141931.7 | 360.0019 | 2 | 20 | 4.037526 | 4.889784 | 0.4882708 | 0 | 1.925429 | 0
2018-02-14 07:38 | 142051.7 | 480.0017 | 2 | 20 | 4.0674 | 4.889837 | 0.6512602 | 0 | 2.585991 | 0
2018-02-14 07:40 | 142171.7 | 600.0006 | 2 | 20 | 4.093359 | 4.889832 | 0.8142418 | 0 | 3.25107 | 0
2018-02-14 07:42 | 142291.7 | 720.0011 | 2 | 20 | 4.116897 | 4.889812 | 0.977226 | 0 | 3.920143 | 0
2018-02-14 07:44 | 142411.7 | 840.0011 | 2 | 20 | 4.142032 | 4.890171 | 1.140216 | 0 | 4.593169 | 0
2018-02-14 07:46 | 142531.7 | 960.0003 | 2 | 20 | 4.169506 | 4.889849 | 1.3032 | 0 | 5.270462 | 0
2018-02-14 07:48 | 142651.7 | 1080.0011 | 2 | 20 | 4.199714 | 4.889977 | 1.466182 | 0 | 5.952429 | 0
2018-02-14 07:50 | 142771.7 | 1200.0019 | 2 | 20 | 4.200412 | 4.334726 | 1.619722 | 0 | 6.597361 | 0
2018-02-14 07:52 | 142891.7 | 1320.0018 | 2 | 20 | 4.2004 | 3.824059 | 1.755594 | 0 | 7.16808 | 0
2018-02-14 07:54 | 143011.7 | 1440.0004 | 2 | 20 | 4.20041 | 3.346828 | 1.875003 | 0 | 7.669646 | 0
2018-02-14 07:54 | 143034.5 | 1462.8937 | 2 | 20 | 4.200404 | 3.259987 | 1.896006 | 0 | 7.757867 | 0
2018-02-14 07:56 | 143154.6 | 120.0019 | 3 | 20 | 4.227818 | 3.260015 | 2.004228 | 3.71e-10 | 8.213807 | 1.513e-09
2018-02-14 07:58 | 143274.6 | 240.0018 | 3 | 20 | 4.260124 | 3.26001 | 2.112856 | 3.71e-10 | 8.674794 | 1.513e-09
2018-02-14 08:00 | 143394.6 | 360.0004 | 3 | 20 | 4.295009 | 3.26005 | 2.221545 | 3.71e-10 | 9.139699 | 1.513e-09
2018-02-14 08:02 | 143514.6 | 480.0012 | 3 | 20 | 4.332156 | 3.260017 | 2.330201 | 3.71e-10 | 9.608376 | 1.513e-09
2018-02-14 08:04 | 143634.6 | 600.0004 | 3 | 20 | 4.371231 | 3.259983 | 2.438858 | 3.71e-10 | 10.0812 | 1.513e-09
2018-02-14 08:06 | 143754.6 | 720.0004 | 3 | 20 | 4.400414 | 3.055271 | 2.546489 | 3.71e-10 | 10.55368 | 1.513e-09
2018-02-14 08:08 | 143874.6 | 840.002 | 3 | 20 | 4.400413 | 2.543108 | 2.63938 | 3.71e-10 | 10.96243 | 1.513e-09
2018-02-14 08:10 | 143994.6 | 960.002 | 3 | 20 | 4.400406 | 2.134874 | 2.717098 | 3.71e-10 | 11.30442 | 1.513e-09
2018-02-14 08:12 | 144114.6 | 1080.0005 | 3 | 20 | 4.400395 | 1.802696 | 2.782526 | 3.71e-10 | 11.59233 | 1.513e-09
2018-02-14 08:14 | 144234.6 | 1200.0004 | 3 | 20 | 4.400388 | 1.531147 | 2.837929 | 3.71e-10 | 11.83613 | 1.513e-09
2018-02-14 08:16 | 144354.6 | 1320.002 | 3 | 20 | 4.400397 | 1.308764 | 2.885134 | 3.71e-10 | 12.04384 | 1.513e-09
2018-02-14 08:18 | 144474.6 | 1440.002 | 3 | 20 | 4.400378 | 1.125275 | 2.925601 | 3.71e-10 | 12.22192 | 1.513e-09
2018-02-14 08:20 | 144594.6 | 1560.0012 | 3 | 20 | 4.400339 | 0.9730167 | 2.960502 | 3.71e-10 | 12.37549 | 1.513e-09
2018-02-14 08:22 | 144714.6 | 1680.0004 | 3 | 20 | 4.400368 | 0.8473701 | 2.990789 | 3.71e-10 | 12.50877 | 1.513e-09
2018-02-14 08:24 | 144834.6 | 1800.0004 | 3 | 20 | 4.400373 | 0.742403 | 3.017231 | 3.71e-10 | 12.62512 | 1.513e-09
2018-02-14 08:26 | 144954.6 | 1920.0004 | 3 | 20 | 4.400358 | 0.6531467 | 3.040444 | 3.71e-10 | 12.72727 | 1.513e-09
2018-02-14 08:26 | 144956.6 | 1922.0162 | 3 | 20 | 4.400361 | 0.6519909 | 3.04081 | 3.71e-10 | 12.72888 | 1.513e-09
2018-02-14 08:28 | 145076.6 | 120.0008 | 4 | 20 | 4.35266 | 0 | 3.04081 | 3.71e-10 | 12.72888 | 1.513e-09
2018-02-14 08:30 | 145196.6 | 240 | 4 | 20 | 4.348802 | 0 | 3.04081 | 3.71e-10 | 12.72888 | 1.513e-09
2018-02-14 08:31 | 145256.6 | 300.0022 | 4 | 20 | 4.347645 | 0 | 3.04081 | 3.71e-10 | 12.72888 | 1.513e-09
2018-02-14 08:33 | 145376.7 | 120.0003 | 5 | 20 | 4.104661 | -3.260109 | 3.04081 | 0.1086567 | 12.72888 | 0.4494699
2018-02-14 08:35 | 145496.7 | 240.0003 | 5 | 20 | 4.060101 | -3.259844 | 3.04081 | 0.2173247 | 12.72888 | 0.8930614
2018-02-14 08:37 | 145616.7 | 360.0007 | 5 | 20 | 4.017391 | -3.260144 | 3.04081 | 0.3259806 | 12.72888 | 1.331886
2018-02-14 08:39 | 145736.7 | 480.0002 | 5 | 20 | 3.975584 | -3.259826 | 3.04081 | 0.4346412 | 12.72888 | 1.766139
2018-02-14 08:41 | 145856.7 | 600.001 | 5 | 20 | 3.934882 | -3.260159 | 3.04081 | 0.5432933 | 12.72888 | 2.195872
2018-02-14 08:43 | 145976.7 | 720.0002 | 5 | 20 | 3.895743 | -3.260109 | 3.04081 | 0.6519806 | 12.72888 | 2.621401
2018-02-14 08:45 | 146096.7 | 840.0003 | 5 | 20 | 3.858397 | -3.260105 | 3.04081 | 0.7606255 | 12.72888 | 3.042607
2018-02-14 08:47 | 146216.7 | 960.0002 | 5 | 20 | 3.823156 | -3.26014 | 3.04081 | 0.8693103 | 12.72888 | 3.460022
2018-02-14 08:49 | 146336.7 | 1080.0002 | 5 | 20 | 3.789968 | -3.260151 | 3.04081 | 0.9779674 | 12.72888 | 3.873614
2018-02-14 08:51 | 146456.7 | 1200.001 | 5 | 20 | 3.758839 | -3.259968 | 3.04081 | 1.086633 | 12.72888 | 4.283742
2018-02-14 08:53 | 146576.7 | 1320.001 | 5 | 20 | 3.72955 | -3.260168 | 3.04081 | 1.195272 | 12.72888 | 4.690492
2018-02-14 08:55 | 146696.7 | 1440.0003 | 5 | 20 | 3.701936 | -3.260201 | 3.04081 | 1.303967 | 12.72888 | 5.094362
2018-02-14 08:57 | 146816.7 | 1560.001 | 5 | 20 | 3.675898 | -3.260137 | 3.04081 | 1.412629 | 12.72888 | 5.495192
2018-02-14 08:59 | 146936.7 | 1680.001 | 5 | 20 | 3.651578 | -3.260098 | 3.04081 | 1.521293 | 12.72888 | 5.893291
2018-02-14 09:01 | 147056.7 | 1800.001 | 5 | 20 | 3.629114 | -3.260176 | 3.04081 | 1.629941 | 12.72888 | 6.288793
2018-02-14 09:03 | 147176.7 | 1920.0002 | 5 | 20 | 3.608615 | -3.259962 | 3.04081 | 1.738622 | 12.72888 | 6.682076
2018-02-14 09:05 | 147296.7 | 2040.001 | 5 | 20 | 3.589962 | -3.259831 | 3.04081 | 1.847275 | 12.72888 | 7.073132
2018-02-14 09:07 | 147416.7 | 2160.0002 | 5 | 20 | 3.573031 | -3.260172 | 3.04081 | 1.955948 | 12.72888 | 7.462329
2018-02-14 09:09 | 147536.7 | 2280.0002 | 5 | 20 | 3.557417 | -3.260147 | 3.04081 | 2.064604 | 12.72888 | 7.849701
2018-02-14 09:11 | 147656.7 | 2400.001 | 5 | 20 | 3.542594 | -3.260065 | 3.04081 | 2.173283 | 12.72888 | 8.235512
2018-02-14 09:13 | 147776.7 | 2520.0019 | 5 | 20 | 3.52788 | -3.260142 | 3.04081 | 2.281952 | 12.72888 | 8.619685
2018-02-14 09:15 | 147896.7 | 2640.001 | 5 | 20 | 3.512337 | -3.260149 | 3.04081 | 2.390597 | 12.72888 | 9.002141
2018-02-14 09:17 | 148016.7 | 2760.0003 | 5 | 20 | 3.494066 | -3.260165 | 3.04081 | 2.49928 | 12.72888 | 9.382916
2018-02-14 09:19 | 148136.7 | 2880.001 | 5 | 20 | 3.470158 | -3.260174 | 3.04081 | 2.607942 | 12.72888 | 9.76136
2018-02-14 09:21 | 148256.7 | 3000.001 | 5 | 20 | 3.435422 | -3.260161 | 3.04081 | 2.71658 | 12.72888 | 10.13658
2018-02-14 09:23 | 148376.7 | 3120.001 | 5 | 20 | 3.383476 | -3.260165 | 3.04081 | 2.825272 | 12.72888 | 10.50739
2018-02-14 09:25 | 148496.7 | 3240.001 | 5 | 20 | 3.288448 | -3.260046 | 3.04081 | 2.933942 | 12.72888 | 10.87054
2018-02-14 09:27 | 148613.7 | 3357.0376 | 5 | 20 | 2.999993 | -3.260126 | 3.04081 | 3.039917 | 12.72888 | 11.20766
2018-02-14 09:29 | 148733.8 | 120.0008 | 6 | 20 | 3.314365 | 0 | 3.04081 | 3.039917 | 12.72888 | 11.20766
2018-02-14 09:31 | 148853.8 | 240.0017 | 6 | 20 | 3.324375 | 0 | 3.04081 | 3.039917 | 12.72888 | 11.20766
2018-02-14 09:32 | 148913.8 | 300.0038 | 6 | 20 | 3.327445 | 0 | 3.04081 | 3.039917 | 12.72888 | 11.20766
2018-02-14 09:32 | 148913.8 | 0.0024 | 7 | 21 | 3.327394 | 0 | 0 | 0 | 0 | 0
2018-02-14 09:34 | 149033.9 | 120.0002 | 2 | 21 | 3.954458 | 4.889862 | 0.1622918 | 0 | 0.6215973 | 0
2018-02-14 09:36 | 149153.9 | 240.0002 | 2 | 21 | 4.001292 | 4.889883 | 0.3252884 | 0 | 1.270329 | 0
2018-02-14 09:38 | 149273.9 | 360.0002 | 2 | 21 | 4.037803 | 4.889854 | 0.4882502 | 0 | 1.925485 | 0
2018-02-14 09:40 | 149393.9 | 480.001 | 2 | 21 | 4.067728 | 4.890203 | 0.6512535 | 0 | 2.586151 | 0
2018-02-14 09:42 | 149513.9 | 600.0011 | 2 | 21 | 4.093687 | 4.889832 | 0.8142544 | 0 | 3.251361 | 0
2018-02-14 09:44 | 149633.9 | 720.0026 | 2 | 21 | 4.117207 | 4.889866 | 0.9771946 | 0 | 3.920304 | 0
2018-02-14 09:46 | 149753.9 | 840.0018 | 2 | 21 | 4.142354 | 4.889864 | 1.140231 | 0 | 4.593576 | 0
2018-02-14 09:48 | 149873.9 | 960.0011 | 2 | 21 | 4.169826 | 4.889891 | 1.303211 | 0 | 5.270904 | 0
2018-02-14 09:50 | 149993.9 | 1080.0004 | 2 | 21 | 4.200016 | 4.889885 | 1.466201 | 0 | 5.952957 | 0
2018-02-14 09:52 | 150113.9 | 1200.0002 | 2 | 21 | 4.200417 | 4.330885 | 1.619577 | 0 | 6.597198 | 0
2018-02-14 09:54 | 150233.9 | 1320.0006 | 2 | 21 | 4.200411 | 3.821711 | 1.755339 | 0 | 7.167457 | 0
2018-02-14 09:56 | 150353.9 | 1440.0018 | 2 | 21 | 4.200413 | 3.344875 | 1.874672 | 0 | 7.668702 | 0
2018-02-14 09:56 | 150376.3 | 1462.4393 | 2 | 21 | 4.200419 | 3.259993 | 1.895253 | 0 | 7.75515 | 0
2018-02-14 09:58 | 150496.3 | 120.0005 | 3 | 21 | 4.227827 | 3.260036 | 2.003464 | 0 | 8.211048 | 0
2018-02-14 10:00 | 150616.3 | 240.0001 | 3 | 21 | 4.260094 | 3.260014 | 2.112135 | 0 | 8.672219 | 0
2018-02-14 10:02 | 150736.3 | 360.0001 | 3 | 21 | 4.294923 | 3.259995 | 2.220783 | 0 | 9.136939 | 0
2018-02-14 10:04 | 150856.3 | 480.0001 | 3 | 21 | 4.332034 | 3.25996 | 2.329451 | 0 | 9.605659 | 0
2018-02-14 10:06 | 150976.3 | 600.0001 | 3 | 21 | 4.371114 | 3.259975 | 2.438109 | 0 | 10.07847 | 0
2018-02-14 10:08 | 151096.3 | 720.0018 | 3 | 21 | 4.400416 | 3.057598 | 2.545774 | 0 | 10.55109 | 0
2018-02-14 10:10 | 151216.3 | 840 | 3 | 21 | 4.400394 | 2.544252 | 2.638725 | 0 | 10.96011 | 0
2018-02-14 10:12 | 151336.3 | 960 | 3 | 21 | 4.400401 | 2.136074 | 2.716491 | 0 | 11.30231 | 0
2018-02-14 10:14 | 151456.3 | 1080.0007 | 3 | 21 | 4.400403 | 1.803671 | 2.781955 | 0 | 11.59038 | 0
2018-02-14 10:16 | 151576.3 | 1200.0009 | 3 | 21 | 4.400375 | 1.531395 | 2.837383 | 0 | 11.83428 | 0
2018-02-14 10:18 | 151696.3 | 1320.0017 | 3 | 21 | 4.400387 | 1.309204 | 2.884602 | 0 | 12.04207 | 0
2018-02-14 10:20 | 151816.3 | 1440.0009 | 3 | 21 | 4.400384 | 1.126289 | 2.925083 | 0 | 12.2202 | 0
2018-02-14 10:22 | 151936.3 | 1560.001 | 3 | 21 | 4.400356 | 0.9740715 | 2.960002 | 0 | 12.37386 | 0
2018-02-14 10:24 | 152056.3 | 1680.0002 | 3 | 21 | 4.400383 | 0.848402 | 2.99031 | 0 | 12.50722 | 0
2018-02-14 10:26 | 152176.3 | 1800.0017 | 3 | 21 | 4.400345 | 0.7420406 | 3.016767 | 0 | 12.62364 | 0
2018-02-14 10:28 | 152296.3 | 1920.0009 | 3 | 21 | 4.400362 | 0.6534958 | 3.039988 | 0 | 12.72582 | 0
2018-02-14 10:28 | 152298.6 | 1922.3143 | 3 | 21 | 4.400368 | 0.6519928 | 3.040407 | 0 | 12.72767 | 0
2018-02-14 10:30 | 152418.7 | 119.9999 | 4 | 21 | 4.352692 | 0 | 3.040407 | 0 | 12.72767 | 0
2018-02-14 10:32 | 152538.7 | 240.0024 | 4 | 21 | 4.348833 | 0 | 3.040407 | 0 | 12.72767 | 0
2018-02-14 10:33 | 152598.7 | 300.0022 | 4 | 21 | 4.347663 | 0 | 3.040407 | 0 | 12.72767 | 0
2018-02-14 10:35 | 152718.8 | 120.0011 | 5 | 21 | 4.104709 | -3.260158 | 3.040407 | 0.1086522 | 12.72767 | 0.449457
2018-02-14 10:37 | 152838.8 | 240.0003 | 5 | 21 | 4.060098 | -3.26014 | 3.040407 | 0.2173184 | 12.72767 | 0.8930453
2018-02-14 10:39 | 152958.8 | 360.0019 | 5 | 21 | 4.017344 | -3.260163 | 3.040407 | 0.3259709 | 12.72767 | 1.331854
2018-02-14 10:41 | 153078.8 | 480.0003 | 5 | 21 | 3.975511 | -3.260113 | 3.040407 | 0.4346539 | 12.72767 | 1.766189
2018-02-14 10:43 | 153198.8 | 600.0003 | 5 | 21 | 3.934824 | -3.26018 | 3.040407 | 0.5433276 | 12.72767 | 2.196
2018-02-14 10:45 | 153318.8 | 720.0003 | 5 | 21 | 3.895682 | -3.260105 | 3.040407 | 0.6519853 | 12.72767 | 2.621407
2018-02-14 10:47 | 153438.8 | 840.0012 | 5 | 21 | 3.858377 | -3.260168 | 3.040407 | 0.7606634 | 12.72767 | 3.042738
2018-02-14 10:49 | 153558.8 | 960.0019 | 5 | 21 | 3.823159 | -3.260153 | 3.040407 | 0.8693141 | 12.72767 | 3.460021
2018-02-14 10:51 | 153678.8 | 1080.0003 | 5 | 21 | 3.789988 | -3.260144 | 3.040407 | 0.9779862 | 12.72767 | 3.873672
2018-02-14 10:53 | 153798.8 | 1200.0011 | 5 | 21 | 3.75887 | -3.260165 | 3.040407 | 1.086634 | 12.72767 | 4.283739
2018-02-14 10:55 | 153918.8 | 1320.0011 | 5 | 21 | 3.729626 | -3.260174 | 3.040407 | 1.195307 | 12.72767 | 4.690621
2018-02-14 10:57 | 154038.8 | 1440.0003 | 5 | 21 | 3.702003 | -3.260159 | 3.040407 | 1.303985 | 12.72767 | 5.094435
2018-02-14 10:59 | 154158.8 | 1560.0003 | 5 | 21 | 3.675946 | -3.2601 | 3.040407 | 1.41265 | 12.72767 | 5.495282
2018-02-14 11:01 | 154278.8 | 1680.001 | 5 | 21 | 3.651657 | -3.260163 | 3.040407 | 1.521312 | 12.72767 | 5.893382
2018-02-14 11:03 | 154398.8 | 1800.0003 | 5 | 21 | 3.629202 | -3.260149 | 3.040407 | 1.629966 | 12.72767 | 6.288914
2018-02-14 11:05 | 154518.8 | 1920.0012 | 5 | 21 | 3.608711 | -3.260163 | 3.040407 | 1.738654 | 12.72767 | 6.68223
2018-02-14 11:07 | 154638.8 | 2040.0003 | 5 | 21 | 3.590106 | -3.260139 | 3.040407 | 1.847306 | 12.72767 | 7.073298
2018-02-14 11:09 | 154758.8 | 2160.0011 | 5 | 21 | 3.57316 | -3.260102 | 3.040407 | 1.955984 | 12.72767 | 7.462532
2018-02-14 11:11 | 154878.8 | 2280.0019 | 5 | 21 | 3.557531 | -3.260055 | 3.040407 | 2.064647 | 12.72767 | 7.849943
2018-02-14 11:13 | 154998.8 | 2400.0011 | 5 | 21 | 3.542689 | -3.260149 | 3.040407 | 2.173314 | 12.72767 | 8.235717
2018-02-14 11:15 | 155118.8 | 2520.0003 | 5 | 21 | 3.527944 | -3.260094 | 3.040407 | 2.281945 | 12.72767 | 8.619765
2018-02-14 11:17 | 155238.8 | 2640.0019 | 5 | 21 | 3.5123 | -3.260168 | 3.040407 | 2.390639 | 12.72767 | 9.002394
2018-02-14 11:19 | 155358.8 | 2760.0011 | 5 | 21 | 3.494016 | -3.260102 | 3.040407 | 2.499306 | 12.72767 | 9.383109
2018-02-14 11:21 | 155478.8 | 2880.0003 | 5 | 21 | 3.47005 | -3.260128 | 3.040407 | 2.607962 | 12.72767 | 9.761523
2018-02-14 11:23 | 155598.8 | 3000.0011 | 5 | 21 | 3.435269 | -3.260165 | 3.040407 | 2.71663 | 12.72767 | 10.13684
2018-02-14 11:25 | 155718.8 | 3120.0003 | 5 | 21 | 3.383252 | -3.259971 | 3.040407 | 2.825293 | 12.72767 | 10.50752
2018-02-14 11:27 | 155838.8 | 3240.0003 | 5 | 21 | 3.288054 | -3.260147 | 3.040407 | 2.933939 | 12.72767 | 10.87056
2018-02-14 11:29 | 155955.4 | 3356.6449 | 5 | 21 | 2.999994 | -3.260139 | 3.040407 | 3.039572 | 12.72767 | 11.20656
2018-02-14 11:31 | 156075.4 | 120.0017 | 6 | 21 | 3.314058 | 0 | 3.040407 | 3.039572 | 12.72767 | 11.20656
2018-02-14 11:33 | 156195.4 | 240 | 6 | 21 | 3.324062 | 0 | 3.040407 | 3.039572 | 12.72767 | 11.20656
2018-02-14 11:34 | 156255.4 | 300.003 | 6 | 21 | 3.327108 | 0 | 3.040407 | 3.039572 | 12.72767 | 11.20656
2018-02-14 11:34 | 156255.5 | 0.0024 | 7 | 22 | 3.327048 | 0 | 0 | 0 | 0 | 0
2018-02-14 11:36 | 156375.6 | 120.002 | 2 | 22 | 3.954195 | 4.890175 | 0.1623162 | 9.7e-11 | 0.6216346 | 3.24e-10
2018-02-14 11:38 | 156495.6 | 240.002 | 2 | 22 | 4.001042 | 4.890156 | 0.3253003 | 9.7e-11 | 1.270276 | 3.24e-10
2018-02-14 11:40 | 156615.6 | 360.0013 | 2 | 22 | 4.037516 | 4.889984 | 0.4882882 | 9.7e-11 | 1.925493 | 3.24e-10
2018-02-14 11:42 | 156735.6 | 480.0011 | 2 | 22 | 4.067412 | 4.889837 | 0.651274 | 9.7e-11 | 2.586037 | 3.24e-10
2018-02-14 11:44 | 156855.6 | 600.0003 | 2 | 22 | 4.093382 | 4.890129 | 0.8142532 | 9.7e-11 | 3.25111 | 3.24e-10
2018-02-14 11:46 | 156975.6 | 720.0004 | 2 | 22 | 4.116937 | 4.890165 | 0.9772369 | 9.7e-11 | 3.920183 | 3.24e-10
2018-02-14 11:48 | 157095.6 | 840.0011 | 2 | 22 | 4.142078 | 4.8902 | 1.140217 | 9.7e-11 | 4.593174 | 3.24e-10
2018-02-14 11:50 | 157215.6 | 960.002 | 2 | 22 | 4.169593 | 4.889931 | 1.303223 | 9.7e-11 | 5.270573 | 3.24e-10
2018-02-14 11:52 | 157335.6 | 1080.0011 | 2 | 22 | 4.199857 | 4.889931 | 1.466201 | 9.7e-11 | 5.95254 | 3.24e-10
2018-02-14 11:54 | 157455.6 | 1200.0012 | 2 | 22 | 4.200401 | 4.332607 | 1.619664 | 9.7e-11 | 6.597148 | 3.24e-10
2018-02-14 11:56 | 157575.6 | 1320.0012 | 2 | 22 | 4.200404 | 3.821373 | 1.755457 | 9.7e-11 | 7.167533 | 3.24e-10
2018-02-14 11:58 | 157695.6 | 1440.0012 | 2 | 22 | 4.200382 | 3.343519 | 1.874758 | 9.7e-11 | 7.668648 | 3.24e-10
2018-02-14 11:59 | 157717.7 | 1462.1162 | 2 | 22 | 4.200407 | 3.259983 | 1.895041 | 9.7e-11 | 7.753841 | 3.24e-10
2018-02-14 12:01 | 157837.7 | 120.0003 | 3 | 22 | 4.227826 | 3.259987 | 2.003257 | 6.32e-10 | 8.20976 | 2.502e-09
2018-02-14 12:03 | 157957.7 | 240.0027 | 3 | 22 | 4.260178 | 3.259956 | 2.11192 | 6.32e-10 | 8.670897 | 2.502e-09
2018-02-14 12:05 | 158077.7 | 360.001 | 3 | 22 | 4.295027 | 3.259981 | 2.220574 | 6.32e-10 | 9.135656 | 2.502e-09
2018-02-14 12:07 | 158197.7 | 480.0011 | 3 | 22 | 4.332166 | 3.259972 | 2.329232 | 6.32e-10 | 9.604342 | 2.502e-09
2018-02-14 12:09 | 158317.7 | 600.0018 | 3 | 22 | 4.371266 | 3.260019 | 2.437889 | 6.32e-10 | 10.07717 | 2.502e-09
2018-02-14 12:11 | 158437.7 | 720.0027 | 3 | 22 | 4.400416 | 3.055056 | 2.545516 | 6.32e-10 | 10.54963 | 2.502e-09
2018-02-14 12:13 | 158557.7 | 840.0026 | 3 | 22 | 4.40039 | 2.541922 | 2.638387 | 6.32e-10 | 10.9583 | 2.502e-09
2018-02-14 12:15 | 158677.7 | 960.0003 | 3 | 22 | 4.400396 | 2.133928 | 2.716082 | 6.32e-10 | 11.30019 | 2.502e-09
2018-02-14 12:17 | 158797.7 | 1080.0026 | 3 | 22 | 4.400398 | 1.802095 | 2.781494 | 6.32e-10 | 11.58803 | 2.502e-09
2018-02-14 12:19 | 158917.7 | 1200.0003 | 3 | 22 | 4.400388 | 1.530497 | 2.836875 | 6.32e-10 | 11.83173 | 2.502e-09
2018-02-14 12:21 | 159037.7 | 1320.0026 | 3 | 22 | 4.400381 | 1.307524 | 2.884058 | 6.32e-10 | 12.03935 | 2.502e-09
2018-02-14 12:23 | 159157.7 | 1440.0003 | 3 | 22 | 4.400351 | 1.12442 | 2.924504 | 6.32e-10 | 12.21733 | 2.502e-09
2018-02-14 12:25 | 159277.7 | 1560.0001 | 3 | 22 | 4.400369 | 0.9736042 | 2.959395 | 6.32e-10 | 12.37086 | 2.502e-09
2018-02-14 12:27 | 159397.7 | 1680.0002 | 3 | 22 | 4.400378 | 0.8474407 | 2.989674 | 6.32e-10 | 12.5041 | 2.502e-09
2018-02-14 12:29 | 159517.7 | 1800.0018 | 3 | 22 | 4.40037 | 0.7423248 | 3.01611 | 6.32e-10 | 12.62043 | 2.502e-09
2018-02-14 12:31 | 159637.7 | 1920.001 | 3 | 22 | 4.400371 | 0.6530838 | 3.039315 | 6.32e-10 | 12.72254 | 2.502e-09
2018-02-14 12:31 | 159639.2 | 1921.5472 | 3 | 22 | 4.400351 | 0.6519985 | 3.039594 | 6.32e-10 | 12.72377 | 2.502e-09
2018-02-14 12:33 | 159759.3 | 120 | 4 | 22 | 4.352675 | 0 | 3.039594 | 6.32e-10 | 12.72377 | 2.502e-09
2018-02-14 12:35 | 159879.3 | 240.0024 | 4 | 22 | 4.348815 | 0 | 3.039594 | 6.32e-10 | 12.72377 | 2.502e-09
2018-02-14 12:36 | 159939.3 | 300.0038 | 4 | 22 | 4.347641 | 0 | 3.039594 | 6.32e-10 | 12.72377 | 2.502e-09
2018-02-14 12:38 | 160059.4 | 120.0018 | 5 | 22 | 4.104609 | -3.260151 | 3.039594 | 0.1086604 | 12.72377 | 0.4494798
2018-02-14 12:40 | 160179.4 | 240.001 | 5 | 22 | 4.060008 | -3.260139 | 3.039594 | 0.2173007 | 12.72377 | 0.8929504
2018-02-14 12:42 | 160299.4 | 360.001 | 5 | 22 | 4.017255 | -3.260088 | 3.039594 | 0.325982 | 12.72377 | 1.331865
2018-02-14 12:44 | 160419.4 | 480.0002 | 5 | 22 | 3.975395 | -3.260123 | 3.039594 | 0.4346531 | 12.72377 | 1.766142
2018-02-14 12:46 | 160539.4 | 600.0002 | 5 | 22 | 3.934677 | -3.260067 | 3.039594 | 0.5433294 | 12.72377 | 2.195949
2018-02-14 12:48 | 160659.4 | 720.0002 | 5 | 22 | 3.895535 | -3.260132 | 3.039594 | 0.6519864 | 12.72377 | 2.621337
2018-02-14 12:50 | 160779.4 | 840.0026 | 5 | 22 | 3.85824 | -3.260116 | 3.039594 | 0.7606525 | 12.72377 | 3.042606
2018-02-14 12:52 | 160899.4 | 960.0002 | 5 | 22 | 3.823001 | -3.260151 | 3.039594 | 0.8693323 | 12.72377 | 3.459984
2018-02-14 12:54 | 161019.4 | 1080.0002 | 5 | 22 | 3.789817 | -3.260139 | 3.039594 | 0.9779845 | 12.72377 | 3.87354
2018-02-14 12:56 | 161139.4 | 1200.0018 | 5 | 22 | 3.758665 | -3.260116 | 3.039594 | 1.086652 | 12.72377 | 4.283659
2018-02-14 12:58 | 161259.4 | 1320.0009 | 5 | 22 | 3.729412 | -3.260113 | 3.039594 | 1.195308 | 12.72377 | 4.690454
2018-02-14 13:00 | 161379.4 | 1440.0002 | 5 | 22 | 3.701761 | -3.260179 | 3.039594 | 1.303987 | 12.72377 | 5.094248
2018-02-14 13:02 | 161499.4 | 1560.001 | 5 | 22 | 3.675737 | -3.260134 | 3.039594 | 1.412668 | 12.72377 | 5.495131
2018-02-14 13:04 | 161619.4 | 1680.0018 | 5 | 22 | 3.651426 | -3.260144 | 3.039594 | 1.521321 | 12.72377 | 5.893173
2018-02-14 13:06 | 161739.4 | 1800.0002 | 5 | 22 | 3.628965 | -3.260134 | 3.039594 | 1.63 | 12.72377 | 6.288769
2018-02-14 13:08 | 161859.4 | 1920.001 | 5 | 22 | 3.608469 | -3.260158 | 3.039594 | 1.738668 | 12.72377 | 6.68199
2018-02-14 13:10 | 161979.4 | 2040.0018 | 5 | 22 | 3.589837 | -3.260126 | 3.039594 | 1.847323 | 12.72377 | 7.073038
2018-02-14 13:12 | 162099.4 | 2160.0018 | 5 | 22 | 3.572899 | -3.260118 | 3.039594 | 1.956004 | 12.72377 | 7.46225
2018-02-14 13:14 | 162219.4 | 2280.0019 | 5 | 22 | 3.557267 | -3.260088 | 3.039594 | 2.064672 | 12.72377 | 7.849651
2018-02-14 13:16 | 162339.4 | 2400.001 | 5 | 22 | 3.542416 | -3.26013 | 3.039594 | 2.173325 | 12.72377 | 8.235348
2018-02-14 13:18 | 162459.4 | 2520.0018 | 5 | 22 | 3.527699 | -3.260116 | 3.039594 | 2.282008 | 12.72377 | 8.61955
2018-02-14 13:20 | 162579.4 | 2640.0002 | 5 | 22 | 3.512066 | -3.26014 | 3.039594 | 2.390674 | 12.72377 | 9.002056
2018-02-14 13:22 | 162699.4 | 2760.001 | 5 | 22 | 3.493758 | -3.260102 | 3.039594 | 2.499331 | 12.72377 | 9.382706
2018-02-14 13:24 | 162819.4 | 2880.0018 | 5 | 22 | 3.469765 | -3.260132 | 3.039594 | 2.608013 | 12.72377 | 9.761183
2018-02-14 13:26 | 162939.4 | 3000.0002 | 5 | 22 | 3.434909 | -3.260088 | 3.039594 | 2.716672 | 12.72377 | 10.13643
2018-02-14 13:28 | 163059.4 | 3120.0002 | 5 | 22 | 3.382662 | -3.259865 | 3.039594 | 2.825331 | 12.72377 | 10.50705
2018-02-14 13:30 | 163179.4 | 3240.001 | 5 | 22 | 3.28688 | -3.260147 | 3.039594 | 2.933997 | 12.72377 | 10.87007
2018-02-14 13:32 | 163295.1 | 3355.7657 | 5 | 22 | 2.999996 | -3.260149 | 3.039594 | 3.038846 | 12.72377 | 11.20347
2018-02-14 13:34 | 163415.1 | 120.0002 | 6 | 22 | 3.314413 | 0 | 3.039594 | 3.038846 | 12.72377 | 11.20347
2018-02-14 13:36 | 163535.2 | 240.001 | 6 | 22 | 3.324409 | 0 | 3.039594 | 3.038846 | 12.72377 | 11.20347
2018-02-14 13:37 | 163595.2 | 300.0024 | 6 | 22 | 3.327446 | 0 | 3.039594 | 3.038846 | 12.72377 | 11.20347
2018-02-14 13:37 | 163595.2 | 0.0024 | 7 | 23 | 3.327443 | 0 | 0 | 0 | 0 | 0
2018-02-14 13:39 | 163715.3 | 120.0002 | 2 | 23 | 3.954444 | 4.890186 | 0.1623026 | 0 | 0.6216351 | 0
2018-02-14 13:41 | 163835.3 | 240.0006 | 2 | 23 | 4.001212 | 4.88983 | 0.3252704 | 0 | 1.270245 | 0
2018-02-14 13:43 | 163955.3 | 360.0006 | 2 | 23 | 4.037714 | 4.88983 | 0.4882764 | 0 | 1.925566 | 0
2018-02-14 13:45 | 164075.3 | 480.0001 | 2 | 23 | 4.067619 | 4.88982 | 0.6512674 | 0 | 2.586167 | 0
2018-02-14 13:47 | 164195.3 | 600.001 | 2 | 23 | 4.093681 | 4.889214 | 0.8142917 | 0 | 3.25146 | 0
2018-02-14 13:49 | 164315.3 | 720.0006 | 2 | 23 | 4.117176 | 4.889872 | 0.9772397 | 0 | 3.92043 | 0
2018-02-14 13:51 | 164435.3 | 840.0009 | 2 | 23 | 4.142326 | 4.889879 | 1.140248 | 0 | 4.593578 | 0
2018-02-14 13:53 | 164555.3 | 960.001 | 2 | 23 | 4.169836 | 4.889845 | 1.303232 | 0 | 5.270923 | 0
2018-02-14 13:55 | 164675.3 | 1080.0002 | 2 | 23 | 4.200056 | 4.889875 | 1.466215 | 0 | 5.952953 | 0
2018-02-14 13:57 | 164795.3 | 1200.0018 | 2 | 23 | 4.200406 | 4.328558 | 1.61955 | 0 | 6.597021 | 0
2018-02-14 13:59 | 164915.3 | 1320.0018 | 2 | 23 | 4.200397 | 3.818821 | 1.755237 | 0 | 7.166961 | 0
2018-02-14 14:01 | 165035.3 | 1440.0008 | 2 | 23 | 4.200397 | 3.341993 | 1.874467 | 0 | 7.667778 | 0
2018-02-14 14:01 | 165056.8 | 1461.544 | 2 | 23 | 4.200397 | 3.259996 | 1.894221 | 0 | 7.750752 | 0
2018-02-14 14:03 | 165176.8 | 120 | 3 | 23 | 4.22779 | 3.259987 | 2.002434 | 2e-10 | 8.206655 | 8.15e-10
2018-02-14 14:05 | 165296.8 | 240.0002 | 3 | 23 | 4.260111 | 3.260035 | 2.11109 | 2e-10 | 8.667757 | 8.15e-10
2018-02-14 14:07 | 165416.8 | 360.0002 | 3 | 23 | 4.294985 | 3.260021 | 2.219743 | 2e-10 | 9.132505 | 8.15e-10
2018-02-14 14:09 | 165536.8 | 480.001 | 3 | 23 | 4.332141 | 3.259995 | 2.328399 | 2e-10 | 9.601182 | 8.15e-10
2018-02-14 14:11 | 165656.8 | 600.0014 | 3 | 23 | 4.371363 | 3.260044 | 2.437059 | 2e-10 | 10.07402 | 8.15e-10
2018-02-14 14:12 | 165697.2 | 640.3637 | 3 | 23 | 4.384869 | 3.259981 | 2.473605 | 2e-10 | 10.23403 | 8.15e-10
2018-02-22 12:35 | 165817.2 | 760.41042 | 3 | 23 | 4.400435 | 3.144413 | 2.581643 | 0 | 10.70555 | 0
2018-02-22 12:37 | 165937.2 | 880.41162 | 3 | 23 | 4.400396 | 2.382982 | 2.672011 | 0 | 11.10321 | 0
2018-02-22 12:39 | 166057.2 | 1000.41042 | 3 | 23 | 4.400406 | 1.976551 | 2.744186 | 0 | 11.42081 | 0
2018-02-22 12:41 | 166177.2 | 1120.41152 | 3 | 23 | 4.400363 | 1.677017 | 2.804888 | 0 | 11.68792 | 0
2018-02-22 12:43 | 166297.2 | 1240.41052 | 3 | 23 | 4.400379 | 1.434551 | 2.856629 | 0 | 11.9156 | 0
2018-02-22 12:45 | 166417.2 | 1360.41042 | 3 | 23 | 4.400378 | 1.23394 | 2.901003 | 0 | 12.11086 | 0
2018-02-22 12:47 | 166537.2 | 1480.41072 | 3 | 23 | 4.400367 | 1.066862 | 2.939269 | 0 | 12.27925 | 0
2018-02-22 12:49 | 166657.2 | 1600.41122 | 3 | 23 | 4.400385 | 0.9280071 | 2.972445 | 0 | 12.42523 | 0
2018-02-22 12:51 | 166777.2 | 1720.41002 | 3 | 23 | 4.400363 | 0.8107853 | 3.001366 | 0 | 12.5525 | 0
2018-02-22 12:53 | 166897.2 | 1840.41002 | 3 | 23 | 4.400386 | 0.7133484 | 3.026717 | 0 | 12.66405 | 0
2018-02-22 12:54 | 166983.3 | 1926.50422 | 3 | 23 | 4.400373 | 0.6519985 | 3.043018 | 0 | 12.73578 | 0
2018-02-22 12:56 | 167103.4 | 120.0013 | 4 | 23 | 4.351587 | 0 | 3.043018 | 0 | 12.73578 | 0
2018-02-22 12:58 | 167223.4 | 240.0007 | 4 | 23 | 4.347759 | 0 | 3.043018 | 0 | 12.73578 | 0
2018-02-22 12:59 | 167283.4 | 300.0007 | 4 | 23 | 4.346626 | 0 | 3.043018 | 0 | 12.73578 | 0
2018-02-22 13:01 | 167403.4 | 120.0001 | 5 | 23 | 4.098256 | -3.259918 | 3.043018 | 0.1086404 | 12.73578 | 0.4487499
2018-02-22 13:03 | 167523.4 | 240.0015 | 5 | 23 | 4.053952 | -3.259887 | 3.043018 | 0.2172957 | 12.73578 | 0.8916066
2018-02-22 13:05 | 167643.4 | 360.0008 | 5 | 23 | 4.01151 | -3.259952 | 3.043018 | 0.3259474 | 12.73578 | 1.329761
2018-02-22 13:07 | 167763.4 | 480.0014 | 5 | 23 | 3.969977 | -3.259852 | 3.043018 | 0.4345992 | 12.73578 | 1.763354
2018-02-22 13:09 | 167883.4 | 600.0001 | 5 | 23 | 3.929597 | -3.259891 | 3.043018 | 0.5432492 | 12.73578 | 2.192486
2018-02-22 13:11 | 168003.4 | 720.0014 | 5 | 23 | 3.890792 | -3.259852 | 3.043018 | 0.6519051 | 12.73578 | 2.617336
2018-02-22 13:13 | 168123.4 | 840.0006 | 5 | 23 | 3.853837 | -3.260062 | 3.043018 | 0.7605586 | 12.73578 | 3.038059
2018-02-22 13:15 | 168243.4 | 960.0001 | 5 | 23 | 3.81901 | -3.259903 | 3.043018 | 0.8692106 | 12.73578 | 3.454875
2018-02-22 13:17 | 168363.4 | 1080.0009 | 5 | 23 | 3.786119 | -3.259849 | 3.043018 | 0.9778613 | 12.73578 | 3.868009
2018-02-22 13:19 | 168483.4 | 1200.0009 | 5 | 23 | 3.755272 | -3.25988 | 3.043018 | 1.086513 | 12.73578 | 4.277681
2018-02-22 13:21 | 168603.4 | 1320.0001 | 5 | 23 | 3.726245 | -3.259891 | 3.043018 | 1.195164 | 12.73578 | 4.684107
2018-02-22 13:23 | 168723.4 | 1440.0008 | 5 | 23 | 3.698794 | -3.259884 | 3.043018 | 1.303817 | 12.73578 | 5.087467
2018-02-22 13:25 | 168843.4 | 1560.0001 | 5 | 23 | 3.672894 | -3.259865 | 3.043018 | 1.412469 | 12.73578 | 5.487927
2018-02-22 13:27 | 168963.4 | 1680.0014 | 5 | 23 | 3.648706 | -3.259912 | 3.043018 | 1.521119 | 12.73578 | 5.885655
2018-02-22 13:29 | 169083.4 | 1800.0014 | 5 | 23 | 3.626391 | -3.25988 | 3.043018 | 1.629772 | 12.73578 | 6.28087
2018-02-22 13:31 | 169203.4 | 1920.0014 | 5 | 23 | 3.605965 | -3.259894 | 3.043018 | 1.738427 | 12.73578 | 6.673769
2018-02-22 13:33 | 169323.4 | 2040.0017 | 5 | 23 | 3.587421 | -3.259798 | 3.043018 | 1.847077 | 12.73578 | 7.064534
2018-02-22 13:35 | 169443.4 | 2160.0009 | 5 | 23 | 3.570546 | -3.259933 | 3.043018 | 1.955726 | 12.73578 | 7.453374
2018-02-22 13:37 | 169563.4 | 2280.0001 | 5 | 23 | 3.554977 | -3.259852 | 3.043018 | 2.064374 | 12.73578 | 7.84045
2018-02-22 13:39 | 169683.4 | 2400.0005 | 5 | 23 | 3.540154 | -3.259887 | 3.043018 | 2.173026 | 12.73578 | 8.225897
2018-02-22 13:41 | 169803.4 | 2520.0006 | 5 | 23 | 3.525376 | -3.259899 | 3.043018 | 2.281677 | 12.73578 | 8.609737
2018-02-22 13:43 | 169923.4 | 2640.0008 | 5 | 23 | 3.509577 | -3.259836 | 3.043018 | 2.39033 | 12.73578 | 8.991939
2018-02-22 13:45 | 170043.4 | 2760.0007 | 5 | 23 | 3.490974 | -3.259844 | 3.043018 | 2.498982 | 12.73578 | 9.372289
2018-02-22 13:47 | 170163.4 | 2880.0014 | 5 | 23 | 3.466309 | -3.25991 | 3.043018 | 2.607633 | 12.73578 | 9.750321
2018-02-22 13:49 | 170283.4 | 3000.0014 | 5 | 23 | 3.430575 | -3.259847 | 3.043018 | 2.716288 | 12.73578 | 10.12513
2018-02-22 13:51 | 170403.4 | 3120.0008 | 5 | 23 | 3.37654 | -3.259952 | 3.043018 | 2.824934 | 12.73578 | 10.49515
2018-02-22 13:53 | 170523.4 | 3240.0014 | 5 | 23 | 3.275472 | -3.259947 | 3.043018 | 2.933579 | 12.73578 | 10.85721
2018-02-22 13:55 | 170630.6 | 3347.1912 | 5 | 23 | 2.999988 | -3.259901 | 3.043018 | 3.030627 | 12.73578 | 11.16496
2018-02-22 13:57 | 170750.7 | 120 | 6 | 23 | 3.313852 | 0 | 3.043018 | 3.030627 | 12.73578 | 11.16496
2018-02-22 13:59 | 170870.7 | 240.0007 | 6 | 23 | 3.324355 | 0 | 3.043018 | 3.030627 | 12.73578 | 11.16496
2018-02-22 14:00 | 170930.7 | 300.0015 | 6 | 23 | 3.327613 | 0 | 3.043018 | 3.030627 | 12.73578 | 11.16496
2018-02-22 14:00 | 170930.7 | 0.0024 | 7 | 24 | 3.327592 | 0 | 0 | 0 | 0 | 0
2018-02-22 14:02 | 171050.8 | 120.0009 | 2 | 24 | 3.957781 | 4.890013 | 0.16231 | 0 | 0.6221213 | 0
2018-02-22 14:04 | 171170.8 | 240.0001 | 2 | 24 | 4.004256 | 4.889984 | 0.3252934 | 0 | 1.271291 | 0
2018-02-22 14:06 | 171290.8 | 360.0006 | 2 | 24 | 4.041197 | 4.889988 | 0.4882807 | 0 | 1.927066 | 0
2018-02-22 14:08 | 171410.8 | 480.0014 | 2 | 24 | 4.071359 | 4.889978 | 0.6512634 | 0 | 2.588225 | 0
2018-02-22 14:10 | 171530.8 | 600.0005 | 2 | 24 | 4.097443 | 4.890039 | 0.8142489 | 0 | 3.253974 | 0
2018-02-22 14:12 | 171650.8 | 720.0013 | 2 | 24 | 4.121075 | 4.890032 | 0.9772323 | 0 | 3.923717 | 0
2018-02-22 14:14 | 171770.8 | 840.0014 | 2 | 24 | 4.146251 | 4.889992 | 1.140215 | 0 | 4.597399 | 0
2018-02-22 14:16 | 171890.8 | 960.0009 | 2 | 24 | 4.173786 | 4.890079 | 1.303201 | 0 | 5.275389 | 0
2018-02-22 14:18 | 172010.8 | 1080.0009 | 2 | 24 | 4.200419 | 4.813324 | 1.46603 | 0 | 5.957383 | 0
2018-02-22 14:20 | 172130.8 | 1200.0006 | 2 | 24 | 4.200399 | 4.277304 | 1.617334 | 0 | 6.592921 | 0
2018-02-22 14:22 | 172250.8 | 1320.0001 | 2 | 24 | 4.200405 | 3.779799 | 1.751539 | 0 | 7.156639 | 0
2018-02-22 14:24 | 172370.8 | 1440.0014 | 2 | 24 | 4.200394 | 3.312592 | 1.869652 | 0 | 7.652761 | 0
2018-02-22 14:24 | 172384.9 | 1454.1744 | 2 | 24 | 4.200411 | 3.259987 | 1.882589 | 0 | 7.707101 | 0
2018-02-22 14:26 | 172505 | 120.0001 | 3 | 24 | 4.227721 | 3.260145 | 1.990808 | 8.1e-11 | 8.163024 | 3.32e-10
2018-02-22 14:28 | 172625 | 240.0015 | 3 | 24 | 4.259929 | 3.260202 | 2.099472 | 8.1e-11 | 8.624149 | 3.32e-10
2018-02-22 14:30 | 172745 | 360.0007 | 3 | 24 | 4.294728 | 3.260197 | 2.208127 | 8.1e-11 | 9.08888 | 3.32e-10
2018-02-22 14:32 | 172865 | 480.0001 | 3 | 24 | 4.331814 | 3.260098 | 2.316786 | 8.1e-11 | 9.557539 | 3.32e-10
2018-02-22 14:34 | 172985 | 600.0017 | 3 | 24 | 4.370831 | 3.259796 | 2.425445 | 8.1e-11 | 10.03033 | 3.32e-10
2018-02-22 14:36 | 173105 | 720.0001 | 3 | 24 | 4.400409 | 3.062819 | 2.533149 | 8.1e-11 | 10.5031 | 3.32e-10
2018-02-22 14:38 | 173225 | 840.0022 | 3 | 24 | 4.400386 | 2.551289 | 2.626311 | 8.1e-11 | 10.91305 | 3.32e-10
2018-02-22 14:40 | 173345 | 960.0009 | 3 | 24 | 4.400409 | 2.145088 | 2.704349 | 8.1e-11 | 11.25645 | 3.32e-10
2018-02-22 14:42 | 173465 | 1080.0022 | 3 | 24 | 4.400392 | 1.812515 | 2.770115 | 8.1e-11 | 11.54585 | 3.32e-10
2018-02-22 14:44 | 173585 | 1200.0007 | 3 | 24 | 4.400390625 | 1.540979 | 2.825851 | 8.1e-11 | 11.7911 | 3.32e-10
2018-02-22 14:46 | 173705 | 1320.0001 | 3 | 24 | 4.400379 | 1.317499 | 2.873369 | 8.1e-11 | 12.0002 | 3.32e-10
2018-02-22 14:48 | 173825 | 1440.0017 | 3 | 24 | 4.400384 | 1.133869 | 2.914124 | 8.1e-11 | 12.17954 | 3.32e-10
2018-02-22 14:50 | 173945 | 1560.0001 | 3 | 24 | 4.400368 | 0.98102 | 2.949293 | 8.1e-11 | 12.3343 | 3.32e-10
2018-02-22 14:52 | 174065 | 1680.0007 | 3 | 24 | 4.400374 | 0.8548546 | 2.979825 | 8.1e-11 | 12.46865 | 3.32e-10
2018-02-22 14:54 | 174185 | 1800.0009 | 3 | 24 | 4.400368 | 0.7482567 | 3.006483 | 8.1e-11 | 12.58595 | 3.32e-10
2018-02-22 14:56 | 174305 | 1920.0009 | 3 | 24 | 4.40036 | 0.6588974 | 3.029887 | 8.1e-11 | 12.68894 | 3.32e-10
2018-02-22 14:57 | 174314.6 | 1929.6008 | 3 | 24 | 4.40035 | 0.6519985 | 3.031635 | 8.1e-11 | 12.69663 | 3.32e-10
2018-02-22 14:59 | 174434.6 | 120 | 4 | 24 | 4.352278 | 0 | 3.031635 | 8.1e-11 | 12.69663 | 3.32e-10
2018-02-22 15:01 | 174554.6 | 240 | 4 | 24 | 4.348424 | 0 | 3.031635 | 8.1e-11 | 12.69663 | 3.32e-10
2018-02-22 15:02 | 174614.6 | 300.0015 | 4 | 24 | 4.347278 | 0 | 3.031635 | 8.1e-11 | 12.69663 | 3.32e-10
2018-02-22 15:04 | 174734.7 | 120.0009 | 5 | 24 | 4.102125 | -3.259897 | 3.031635 | 0.108637 | 12.69663 | 0.4491342
2018-02-22 15:06 | 174854.7 | 240.0006 | 5 | 24 | 4.057569 | -3.259897 | 3.031635 | 0.2172904 | 12.69663 | 0.8923911
2018-02-22 15:08 | 174974.7 | 360.0014 | 5 | 24 | 4.014865 | -3.259875 | 3.031635 | 0.3259442 | 12.69663 | 1.330931
2018-02-22 15:10 | 175094.7 | 480.0001 | 5 | 24 | 3.973066 | -3.259889 | 3.031635 | 0.4345934 | 12.69663 | 1.764863
2018-02-22 15:12 | 175214.7 | 600.0013 | 5 | 24 | 3.932428 | -3.259939 | 3.031635 | 0.5432463 | 12.69663 | 2.194327
2018-02-22 15:14 | 175334.7 | 720.0009 | 5 | 24 | 3.893362 | -3.259788 | 3.031635 | 0.6518971 | 12.69663 | 2.61945
2018-02-22 15:16 | 175454.7 | 840.0001 | 5 | 24 | 3.856133 | -3.259894 | 3.031635 | 0.7605462 | 12.69663 | 3.040419
2018-02-22 15:18 | 175574.7 | 960.0014 | 5 | 24 | 3.820983 | -3.25984 | 3.031635 | 0.8691968 | 12.69663 | 3.457461
2018-02-22 15:20 | 175694.7 | 1080.0009 | 5 | 24 | 3.787866 | -3.259899 | 3.031635 | 0.9778505 | 12.69663 | 3.870808
2018-02-22 15:22 | 175814.7 | 1200.0009 | 5 | 24 | 3.756814 | -3.259815 | 3.031635 | 1.0865 | 12.69663 | 4.280654
2018-02-22 15:24 | 175934.7 | 1320.0014 | 5 | 24 | 3.727594 | -3.259899 | 3.031635 | 1.195153 | 12.69663 | 4.687239
2018-02-22 15:26 | 176054.7 | 1440.0009 | 5 | 24 | 3.700007 | -3.259903 | 3.031635 | 1.303802 | 12.69663 | 5.090725
2018-02-22 15:28 | 176174.7 | 1560.0005 | 5 | 24 | 3.673965 | -3.259934 | 3.031635 | 1.412449 | 12.69663 | 5.491292
2018-02-22 15:30 | 176294.7 | 1680.0001 | 5 | 24 | 3.649666 | -3.259926 | 3.031635 | 1.521098 | 12.69663 | 5.889127
2018-02-22 15:32 | 176414.7 | 1800.0001 | 5 | 24 | 3.627285 | -3.259854 | 3.031635 | 1.629748 | 12.69663 | 6.284432
2018-02-22 15:34 | 176534.7 | 1920.0013 | 5 | 24 | 3.606801 | -3.259865 | 3.031635 | 1.738399 | 12.69663 | 6.677406
2018-02-22 15:36 | 176654.7 | 2040.0009 | 5 | 24 | 3.588223 | -3.259968 | 3.031635 | 1.847049 | 12.69663 | 7.06826
2018-02-22 15:38 | 176774.7 | 2160.0006 | 5 | 24 | 3.57133 | -3.259854 | 3.031635 | 1.955704 | 12.69663 | 7.45721
2018-02-22 15:40 | 176894.7 | 2280.0009 | 5 | 24 | 3.555724 | -3.259844 | 3.031635 | 2.064357 | 12.69663 | 7.844385
2018-02-22 15:42 | 177014.7 | 2400.0006 | 5 | 24 | 3.540863 | -3.25983 | 3.031635 | 2.173005 | 12.69663 | 8.229897
2018-02-22 15:44 | 177134.7 | 2520.0014 | 5 | 24 | 3.526045 | -3.259875 | 3.031635 | 2.281659 | 12.69663 | 8.613822
2018-02-22 15:46 | 177254.7 | 2640.0001 | 5 | 24 | 3.510323 | -3.259873 | 3.031635 | 2.390309 | 12.69663 | 8.99609
2018-02-22 15:48 | 177374.7 | 2760.0009 | 5 | 24 | 3.491763 | -3.259836 | 3.031635 | 2.498958 | 12.69663 | 9.376511
2018-02-22 15:50 | 177494.7 | 2880.0009 | 5 | 24 | 3.467213 | -3.259844 | 3.031635 | 2.607607 | 12.69663 | 9.754626
2018-02-22 15:52 | 177614.7 | 3000.0001 | 5 | 24 | 3.431649 | -3.259882 | 3.031635 | 2.716258 | 12.69663 | 10.12953
2018-02-22 15:54 | 177734.7 | 3120 | 5 | 24 | 3.377946 | -3.259849 | 3.031635 | 2.824904 | 12.69663 | 10.49969
2018-02-22 15:56 | 177854.7 | 3240.0009 | 5 | 24 | 3.277761 | -3.260144 | 3.031635 | 2.933548 | 12.69663 | 10.86193
2018-02-22 15:57 | 177963.2 | 3348.5544 | 5 | 24 | 2.999976 | -3.259995 | 3.031635 | 3.031827 | 12.69663 | 11.17376
2018-02-22 15:59 | 178083.3 | 120.0006 | 6 | 24 | 3.312381 | 0 | 3.031635 | 3.031827 | 12.69663 | 11.17376
2018-02-22 16:01 | 178203.3 | 240 | 6 | 24 | 3.322584 | 0 | 3.031635 | 3.031827 | 12.69663 | 11.17376
2018-02-22 16:02 | 178263.3 | 300.0015 | 6 | 24 | 3.325751 | 0 | 3.031635 | 3.031827 | 12.69663 | 11.17376
2018-02-22 16:02 | 178263.3 | 0.0025 | 7 | 25 | 3.325855 | 0 | 0 | 0 | 0 | 0
2018-02-22 16:04 | 178383.4 | 120.0001 | 2 | 25 | 3.956809 | 4.889977 | 0.1623013 | 4e-11 | 0.6218606 | 1.34e-10
2018-02-22 16:06 | 178503.4 | 240.0001 | 2 | 25 | 4.003461 | 4.889988 | 0.3252827 | 4e-11 | 1.270891 | 1.34e-10
2018-02-22 16:08 | 178623.4 | 360.0014 | 2 | 25 | 4.040357 | 4.889952 | 0.4882682 | 4e-11 | 1.926527 | 1.34e-10
2018-02-22 16:10 | 178743.4 | 480.0009 | 2 | 25 | 4.070457 | 4.889965 | 0.6512533 | 4e-11 | 2.587553 | 1.34e-10
2018-02-22 16:12 | 178863.4 | 600.0014 | 2 | 25 | 4.096544 | 4.889963 | 0.8142291 | 4e-11 | 3.253116 | 1.34e-10
2018-02-22 16:14 | 178983.4 | 720.0013 | 2 | 25 | 4.120177 | 4.889942 | 0.9772121 | 4e-11 | 3.922711 | 1.34e-10
2018-02-22 16:16 | 179103.4 | 840.0001 | 2 | 25 | 4.145376 | 4.890066 | 1.140193 | 4e-11 | 4.596241 | 1.34e-10
2018-02-22 16:18 | 179223.4 | 960.0009 | 2 | 25 | 4.172941 | 4.889963 | 1.303177 | 4e-11 | 5.274088 | 1.34e-10
2018-02-22 16:20 | 179343.4 | 1080.001 | 2 | 25 | 4.200418 | 4.829018 | 1.466066 | 4e-11 | 5.956211 | 1.34e-10
2018-02-22 16:22 | 179463.4 | 1200.001 | 2 | 25 | 4.200408 | 4.287842 | 1.617773 | 4e-11 | 6.593442 | 1.34e-10
2018-02-22 16:24 | 179583.4 | 1320.0017 | 2 | 25 | 4.200414 | 3.787632 | 1.752277 | 4e-11 | 7.158411 | 1.34e-10
2018-02-22 16:26 | 179703.4 | 1440.0011 | 2 | 25 | 4.200403 | 3.317644 | 1.87059 | 4e-11 | 7.655375 | 1.34e-10
2018-02-22 16:27 | 179718.8 | 1455.4905 | 2 | 25 | 4.200405 | 3.259987 | 1.88474 | 4e-11 | 7.714809 | 1.34e-10
2018-02-22 16:29 | 179838.9 | 120.0007 | 3 | 25 | 4.227757 | 3.260071 | 1.992948 | 4e-11 | 8.170691 | 1.34e-10
2018-02-22 16:31 | 179958.9 | 240.0013 | 3 | 25 | 4.260026 | 3.260159 | 2.101603 | 4e-11 | 8.631784 | 1.34e-10
2018-02-22 16:33 | 180078.9 | 360.0005 | 3 | 25 | 4.294893 | 3.260183 | 2.210259 | 4e-11 | 9.096536 | 1.34e-10
2018-02-22 16:35 | 180198.9 | 480.0009 | 3 | 25 | 4.332069 | 3.260113 | 2.318919 | 4e-11 | 9.565216 | 1.34e-10
2018-02-22 16:37 | 180318.9 | 600.0009 | 3 | 25 | 4.371228 | 3.260103 | 2.427575 | 4e-11 | 10.03803 | 1.34e-10
2018-02-22 16:39 | 180438.9 | 720.0009 | 3 | 25 | 4.40041 | 3.056406 | 2.535215 | 4e-11 | 10.51054 | 1.34e-10
2018-02-22 16:41 | 180558.9 | 840.0005 | 3 | 25 | 4.400406 | 2.546091 | 2.628182 | 4e-11 | 10.91964 | 1.34e-10
2018-02-22 16:43 | 180678.9 | 960.0006 | 3 | 25 | 4.400397 | 2.13917 | 2.706032 | 4e-11 | 11.26221 | 1.34e-10
2018-02-22 16:45 | 180798.9 | 1080.0002 | 3 | 25 | 4.400397 | 1.807426 | 2.771617 | 4e-11 | 11.55081 | 1.34e-10
2018-02-22 16:47 | 180918.9 | 1200.0006 | 3 | 25 | 4.400388 | 1.535822 | 2.827177 | 4e-11 | 11.7953 | 1.34e-10
2018-02-22 16:49 | 181038.9 | 1320.0009 | 3 | 25 | 4.400392 | 1.313602 | 2.874534 | 4e-11 | 12.00368 | 1.34e-10
2018-02-22 16:51 | 181158.9 | 1440.0007 | 3 | 25 | 4.400367 | 1.129673 | 2.915155 | 4e-11 | 12.18243 | 1.34e-10
2018-02-22 16:53 | 181278.9 | 1560.0006 | 3 | 25 | 4.400399 | 0.9786224 | 2.950204 | 4e-11 | 12.33666 | 1.34e-10
2018-02-22 16:55 | 181398.9 | 1680.0002 | 3 | 25 | 4.400390625 | 0.8519592 | 2.980633 | 4e-11 | 12.47056 | 1.34e-10
2018-02-22 16:57 | 181518.9 | 1800.0014 | 3 | 25 | 4.400355 | 0.7452927 | 3.0072 | 4e-11 | 12.58747 | 1.34e-10
2018-02-22 16:59 | 181638.9 | 1920.0006 | 3 | 25 | 4.400356 | 0.656496 | 3.030526 | 4e-11 | 12.69011 | 1.34e-10
2018-02-22 16:59 | 181644.7 | 1925.8576 | 3 | 25 | 4.40036 | 0.6519947 | 3.03159 | 4e-11 | 12.69479 | 1.34e-10
2018-02-22 17:01 | 181764.8 | 119.9999 | 4 | 25 | 4.352295 | 0 | 3.03159 | 4e-11 | 12.69479 | 1.34e-10
2018-02-22 17:03 | 181884.8 | 239.9999 | 4 | 25 | 4.348429 | 0 | 3.03159 | 4e-11 | 12.69479 | 1.34e-10
2018-02-22 17:04 | 181944.8 | 300.0022 | 4 | 25 | 4.347278 | 0 | 3.03159 | 4e-11 | 12.69479 | 1.34e-10
2018-02-22 17:06 | 182064.8 | 120.0009 | 5 | 25 | 4.101648 | -3.260226 | 3.03159 | 0.1086371 | 12.69479 | 0.4490845
2018-02-22 17:08 | 182184.8 | 240.0014 | 5 | 25 | 4.057174 | -3.259908 | 3.03159 | 0.2172799 | 12.69479 | 0.8922509
2018-02-22 17:10 | 182304.8 | 360.0013 | 5 | 25 | 4.014501 | -3.259849 | 3.03159 | 0.325925 | 12.69479 | 1.330716
2018-02-22 17:12 | 182424.8 | 480.0009 | 5 | 25 | 3.972761 | -3.259857 | 3.03159 | 0.4345694 | 12.69479 | 1.764594
2018-02-22 17:14 | 182544.8 | 600.0001 | 5 | 25 | 3.93211 | -3.260149 | 3.03159 | 0.543214 | 12.69479 | 2.193993
2018-02-22 17:16 | 182664.8 | 720.0001 | 5 | 25 | 3.893034 | -3.259844 | 3.03159 | 0.6518609 | 12.69479 | 2.619067
2018-02-22 17:18 | 182784.8 | 840.0013 | 5 | 25 | 3.855781 | -3.259844 | 3.03159 | 0.7605014 | 12.69479 | 3.039966
2018-02-22 17:20 | 182904.8 | 960.0001 | 5 | 25 | 3.820676 | -3.259887 | 3.03159 | 0.8691452 | 12.69479 | 3.456946
2018-02-22 17:22 | 183024.8 | 1080.0009 | 5 | 25 | 3.787533 | -3.26006 | 3.03159 | 0.977797 | 12.69479 | 3.870251
2018-02-22 17:24 | 183144.8 | 1200.0009 | 5 | 25 | 3.756519 | -3.259842 | 3.03159 | 1.08644 | 12.69479 | 4.280037
2018-02-22 17:26 | 183264.8 | 1320.0009 | 5 | 25 | 3.727339 | -3.259861 | 3.03159 | 1.195089 | 12.69479 | 4.686578
2018-02-22 17:28 | 183384.8 | 1440.0013 | 5 | 25 | 3.699765 | -3.260216 | 3.03159 | 1.303737 | 12.69479 | 5.090036
2018-02-22 17:30 | 183504.8 | 1560.0001 | 5 | 25 | 3.673803 | -3.25984 | 3.03159 | 1.412385 | 12.69479 | 5.490583
2018-02-22 17:32 | 183624.8 | 1680.0009 | 5 | 25 | 3.649554 | -3.260004 | 3.03159 | 1.521031 | 12.69479 | 5.888393
2018-02-22 17:34 | 183744.8 | 1800.0007 | 5 | 25 | 3.627203 | -3.259966 | 3.03159 | 1.629681 | 12.69479 | 6.283685
2018-02-22 17:36 | 183864.8 | 1920.0001 | 5 | 25 | 3.606758 | -3.260118 | 3.03159 | 1.738327 | 12.69479 | 6.67664
2018-02-22 17:38 | 183984.8 | 2040.0009 | 5 | 25 | 3.588226 | -3.259826 | 3.03159 | 1.846977 | 12.69479 | 7.067488
2018-02-22 17:40 | 184104.8 | 2160.0006 | 5 | 25 | 3.571342 | -3.259981 | 3.03159 | 1.955628 | 12.69479 | 7.456423
2018-02-22 17:42 | 184224.8 | 2280.0001 | 5 | 25 | 3.555735 | -3.259894 | 3.03159 | 2.064271 | 12.69479 | 7.843568
2018-02-22 17:44 | 184344.8 | 2400.0009 | 5 | 25 | 3.540895 | -3.259852 | 3.03159 | 2.172926 | 12.69479 | 8.229108
2018-02-22 17:46 | 184464.8 | 2520.0005 | 5 | 25 | 3.526094 | -3.25996 | 3.03159 | 2.281573 | 12.69479 | 8.613013
2018-02-22 17:48 | 184584.8 | 2640.0009 | 5 | 25 | 3.510307 | -3.260268 | 3.03159 | 2.39022 | 12.69479 | 8.995272
2018-02-22 17:50 | 184704.8 | 2760.0013 | 5 | 25 | 3.491735 | -3.259847 | 3.03159 | 2.498867 | 12.69479 | 9.375685
2018-02-22 17:52 | 184824.8 | 2880.0009 | 5 | 25 | 3.467042 | -3.259849 | 3.03159 | 2.607514 | 12.69479 | 9.753784
2018-02-22 17:54 | 184944.8 | 3000.0006 | 5 | 25 | 3.431248 | -3.260193 | 3.03159 | 2.716162 | 12.69479 | 10.12864
2018-02-22 17:56 | 185064.8 | 3120.0009 | 5 | 25 | 3.377186 | -3.259875 | 3.03159 | 2.824805 | 12.69479 | 10.49873
2018-02-22 17:58 | 185184.8 | 3240.0005 | 5 | 25 | 3.276212 | -3.25984 | 3.03159 | 2.933444 | 12.69479 | 10.86084
2018-02-22 18:00 | 185292.4 | 3347.5488 | 5 | 25 | 2.999987 | -3.259805 | 3.03159 | 3.030814 | 12.69479 | 11.16967
2018-02-22 18:02 | 185412.4 | 120.0004 | 6 | 25 | 3.313338 | 0 | 3.03159 | 3.030814 | 12.69479 | 11.16967
2018-02-22 18:04 | 185532.4 | 240.0008 | 6 | 25 | 3.323465 | 0 | 3.03159 | 3.030814 | 12.69479 | 11.16967
2018-02-22 18:05 | 185592.4 | 300.0023 | 6 | 25 | 3.326587 | 0 | 3.03159 | 3.030814 | 12.69479 | 11.16967
2018-02-22 18:05 | 185592.4 | 0.0025 | 7 | 26 | 3.326599 | 0 | 0 | 0 | 0 | 0
2018-02-22 18:07 | 185712.5 | 120.0002 | 2 | 26 | 3.957579 | 4.889994 | 0.1622854 | 4.7e-11 | 0.6219396 | 1.55e-10
2018-02-22 18:09 | 185832.5 | 240.0009 | 2 | 26 | 4.004125 | 4.890059 | 0.3252611 | 4.7e-11 | 1.271059 | 1.55e-10
2018-02-22 18:11 | 185952.5 | 360.0017 | 2 | 26 | 4.041057 | 4.889915 | 0.488238 | 4.7e-11 | 1.926767 | 1.55e-10
2018-02-22 18:13 | 186072.5 | 480.0007 | 2 | 26 | 4.071235 | 4.889971 | 0.6512176 | 4.7e-11 | 2.587892 | 1.55e-10
2018-02-22 18:15 | 186192.5 | 600.0015 | 2 | 26 | 4.097358 | 4.889946 | 0.8141973 | 4.7e-11 | 3.253599 | 1.55e-10
2018-02-22 18:17 | 186312.5 | 720.0001 | 2 | 26 | 4.121003 | 4.890013 | 0.9771722 | 4.7e-11 | 3.923295 | 1.55e-10
2018-02-22 18:19 | 186432.5 | 840.0009 | 2 | 26 | 4.146239 | 4.890011 | 1.140152 | 4.7e-11 | 4.596957 | 1.55e-10
2018-02-22 18:21 | 186552.5 | 960.0014 | 2 | 26 | 4.173883 | 4.889973 | 1.303133 | 4.7e-11 | 5.27494 | 1.55e-10
2018-02-22 18:23 | 186672.5 | 1080.0002 | 2 | 26 | 4.200415 | 4.810177 | 1.465947 | 4.7e-11 | 5.956889 | 1.55e-10
2018-02-22 18:25 | 186792.5 | 1200.0018 | 2 | 26 | 4.200397 | 4.275204 | 1.617169 | 4.7e-11 | 6.592083 | 1.55e-10
2018-02-22 18:27 | 186912.5 | 1320.001 | 2 | 26 | 4.200397 | 3.778215 | 1.751312 | 4.7e-11 | 7.155536 | 1.55e-10
2018-02-22 18:29 | 187032.5 | 1440.0015 | 2 | 26 | 4.200408 | 3.311543 | 1.869369 | 4.7e-11 | 7.651425 | 1.55e-10
2018-02-22 18:29 | 187046.4 | 1453.8824 | 2 | 26 | 4.200411 | 3.259985 | 1.882036 | 4.7e-11 | 7.704632 | 1.55e-10
2018-02-22 18:31 | 187166.4 | 120.0017 | 3 | 26 | 4.227695 | 3.26013 | 1.990253 | 4.7e-11 | 8.160546 | 1.55e-10
2018-02-22 18:33 | 187286.4 | 240.0002 | 3 | 26 | 4.259904 | 3.260099 | 2.098908 | 4.7e-11 | 8.621631 | 1.55e-10
2018-02-22 18:35 | 187406.4 | 360.0007 | 3 | 26 | 4.294676 | 3.260092 | 2.20756 | 4.7e-11 | 9.086343 | 1.55e-10
2018-02-22 18:37 | 187526.4 | 480.0009 | 3 | 26 | 4.331762 | 3.260098 | 2.316221 | 4.7e-11 | 9.555003 | 1.55e-10
2018-02-22 18:39 | 187646.4 | 600.0009 | 3 | 26 | 4.370788 | 3.260101 | 2.424874 | 4.7e-11 | 10.02777 | 1.55e-10
2018-02-22 18:41 | 187766.4 | 720.0009 | 3 | 26 | 4.400418 | 3.064344 | 2.532596 | 4.7e-11 | 10.5006 | 1.55e-10
2018-02-22 18:43 | 187886.4 | 840.0009 | 3 | 26 | 4.400385 | 2.552708 | 2.625796 | 4.7e-11 | 10.91072 | 1.55e-10
2018-02-22 18:45 | 188006.4 | 960.0002 | 3 | 26 | 4.400412 | 2.145882 | 2.70387 | 4.7e-11 | 11.25428 | 1.55e-10
2018-02-22 18:47 | 188126.4 | 1080.0009 | 3 | 26 | 4.400392 | 1.81287 | 2.76965 | 4.7e-11 | 11.54374 | 1.55e-10
2018-02-22 18:49 | 188246.4 | 1200.0002 | 3 | 26 | 4.400383 | 1.540968 | 2.82539 | 4.7e-11 | 11.78901 | 1.55e-10
2018-02-22 18:51 | 188366.4 | 1320.0006 | 3 | 26 | 4.400385 | 1.317612 | 2.872907 | 4.7e-11 | 11.99811 | 1.55e-10
2018-02-22 18:53 | 188486.4 | 1440.0018 | 3 | 26 | 4.400356 | 1.132776 | 2.913654 | 4.7e-11 | 12.17741 | 1.55e-10
2018-02-22 18:55 | 188606.4 | 1560.0002 | 3 | 26 | 4.400359 | 0.9809551 | 2.948816 | 4.7e-11 | 12.33214 | 1.55e-10
2018-02-22 18:57 | 188726.4 | 1680.001 | 3 | 26 | 4.40039 | 0.8548164 | 2.979341 | 4.7e-11 | 12.46646 | 1.55e-10
2018-02-22 18:59 | 188846.4 | 1800.0009 | 3 | 26 | 4.400397 | 0.7490139 | 3.005998 | 4.7e-11 | 12.58376 | 1.55e-10
2018-02-22 19:01 | 188966.4 | 1920.0014 | 3 | 26 | 4.400374 | 0.6592636 | 3.029409 | 4.7e-11 | 12.68678 | 1.55e-10
2018-02-22 19:01 | 188977.4 | 1931.0048 | 3 | 26 | 4.400384 | 0.6519985 | 3.031413 | 4.7e-11 | 12.69559 | 1.55e-10
2018-02-22 19:03 | 189097.5 | 120.0007 | 4 | 26 | 4.352287 | 0 | 3.031414 | 4.7e-11 | 12.6956 | 1.55e-10
2018-02-22 19:05 | 189217.5 | 240.0003 | 4 | 26 | 4.348435 | 0 | 3.031414 | 4.7e-11 | 12.6956 | 1.55e-10
2018-02-22 19:06 | 189277.5 | 300.0014 | 4 | 26 | 4.34728 | 0 | 3.031414 | 4.7e-11 | 12.6956 | 1.55e-10
2018-02-22 19:08 | 189397.6 | 120.001 | 5 | 26 | 4.10217 | -3.259887 | 3.031414 | 0.1086337 | 12.6956 | 0.4491222
2018-02-22 19:10 | 189517.6 | 240.0009 | 5 | 26 | 4.057569 | -3.259887 | 3.031414 | 0.2172778 | 12.6956 | 0.8923438
2018-02-22 19:12 | 189637.6 | 360.0001 | 5 | 26 | 4.014851 | -3.259849 | 3.031414 | 0.3259276 | 12.6956 | 1.330868
2018-02-22 19:14 | 189757.6 | 480.0009 | 5 | 26 | 3.973084 | -3.259873 | 3.031414 | 0.4345746 | 12.6956 | 1.764791
2018-02-22 19:16 | 189877.6 | 600.0001 | 5 | 26 | 3.932423 | -3.259854 | 3.031414 | 0.5432211 | 12.6956 | 2.194231
2018-02-22 19:18 | 189997.6 | 720.0009 | 5 | 26 | 3.893304 | -3.260205 | 3.031414 | 0.6518686 | 12.6956 | 2.619339
2018-02-22 19:20 | 190117.6 | 840.0006 | 5 | 26 | 3.856084 | -3.259844 | 3.031414 | 0.7605127 | 12.6956 | 3.040283
2018-02-22 19:22 | 190237.6 | 960.0013 | 5 | 26 | 3.820894 | -3.259844 | 3.031414 | 0.8691638 | 12.6956 | 3.457319
2018-02-22 19:24 | 190357.6 | 1080.0009 | 5 | 26 | 3.787779 | -3.260006 | 3.031414 | 0.9778132 | 12.6956 | 3.870641
2018-02-22 19:26 | 190477.6 | 1200.0005 | 5 | 26 | 3.756736 | -3.259859 | 3.031414 | 1.086457 | 12.6956 | 4.280454
2018-02-22 19:28 | 190597.6 | 1320.0001 | 5 | 26 | 3.72753 | -3.259852 | 3.031414 | 1.195106 | 12.6956 | 4.687018
2018-02-22 19:30 | 190717.6 | 1440.0009 | 5 | 26 | 3.69993 | -3.259913 | 3.031414 | 1.303752 | 12.6956 | 5.090485
2018-02-22 19:32 | 190837.6 | 1560.0001 | 5 | 26 | 3.673924 | -3.25987 | 3.031414 | 1.4124 | 12.6956 | 5.491049
2018-02-22 19:34 | 190957.6 | 1680.0005 | 5 | 26 | 3.649643 | -3.259878 | 3.031414 | 1.521047 | 12.6956 | 5.888874
2018-02-22 19:36 | 191077.6 | 1800.0015 | 5 | 26 | 3.627252 | -3.259857 | 3.031414 | 1.629695 | 12.6956 | 6.284166
2018-02-22 19:38 | 191197.6 | 1920.0009 | 5 | 26 | 3.606797 | -3.259884 | 3.031414 | 1.738342 | 12.6956 | 6.677125
2018-02-22 19:40 | 191317.6 | 2040.0013 | 5 | 26 | 3.588206 | -3.259842 | 3.031414 | 1.846993 | 12.6956 | 7.067981
2018-02-22 19:42 | 191437.6 | 2160.0014 | 5 | 26 | 3.571318 | -3.260231 | 3.031414 | 1.95564 | 12.6956 | 7.456898
2018-02-22 19:44 | 191557.6 | 2280.0005 | 5 | 26 | 3.555741 | -3.259849 | 3.031414 | 2.064283 | 12.6956 | 7.844042
2018-02-22 19:46 | 191677.6 | 2400.0007 | 5 | 26 | 3.540892 | -3.260126 | 3.031414 | 2.172934 | 12.6956 | 8.229565
2018-02-22 19:48 | 191797.6 | 2520.0007 | 5 | 26 | 3.526106 | -3.259901 | 3.031414 | 2.281579 | 12.6956 | 8.613467
2018-02-22 19:50 | 191917.6 | 2640.0009 | 5 | 26 | 3.51032 | -3.259889 | 3.031414 | 2.390226 | 12.6956 | 8.995728
2018-02-22 19:52 | 192037.6 | 2760.0009 | 5 | 26 | 3.491747 | -3.259851 | 3.031414 | 2.498873 | 12.6956 | 9.376142
2018-02-22 19:54 | 192157.6 | 2880.0009 | 5 | 26 | 3.467087 | -3.259859 | 3.031414 | 2.607522 | 12.6956 | 9.754254
2018-02-22 19:56 | 192277.6 | 3000.0005 | 5 | 26 | 3.431355 | -3.259836 | 3.031414 | 2.71617 | 12.6956 | 10.12912
2018-02-22 19:58 | 192397.6 | 3120.0022 | 5 | 26 | 3.377341 | -3.259847 | 3.031414 | 2.824812 | 12.6956 | 10.49922
2018-02-22 20:00 | 192517.6 | 3240.0009 | 5 | 26 | 3.276483 | -3.259836 | 3.031414 | 2.933454 | 12.6956 | 10.86136
2018-02-22 20:02 | 192625.1 | 3347.5289 | 5 | 26 | 2.999991 | -3.259871 | 3.031414 | 3.030803 | 12.6956 | 11.17014
2018-02-22 20:04 | 192745.1 | 120.0008 | 6 | 26 | 3.312217 | 0 | 3.031414 | 3.030803 | 12.6956 | 11.17014
2018-02-22 20:06 | 192865.1 | 240 | 6 | 26 | 3.32228 | 0 | 3.031414 | 3.030803 | 12.6956 | 11.17014
2018-02-22 20:07 | 192925.1 | 300.0015 | 6 | 26 | 3.325383 | 0 | 3.031414 | 3.030803 | 12.6956 | 11.17014
2018-02-22 20:07 | 192925.1 | 0.0024 | 7 | 27 | 3.325432 | 0 | 0 | 0 | 0 | 0
2018-02-22 20:09 | 193045.2 | 120.0005 | 2 | 27 | 3.956605 | 4.889946 | 0.1622826 | 1.889e-09 | 0.6217375 | 6.282e-09
2018-02-22 20:11 | 193165.2 | 240.0001 | 2 | 27 | 4.003334 | 4.889915 | 0.3252482 | 1.889e-09 | 1.270683 | 6.282e-09
2018-02-22 20:13 | 193285.2 | 360.0013 | 2 | 27 | 4.040187 | 4.889915 | 0.4882284 | 1.889e-09 | 1.926271 | 6.282e-09
2018-02-22 20:15 | 193405.2 | 480.0009 | 2 | 27 | 4.07029 | 4.889938 | 0.6512071 | 1.889e-09 | 2.587242 | 6.282e-09
2018-02-22 20:17 | 193525.2 | 600.0001 | 2 | 27 | 4.096344 | 4.8899 | 0.8141782 | 1.889e-09 | 3.252757 | 6.282e-09
2018-02-22 20:19 | 193645.2 | 720.0009 | 2 | 27 | 4.119911 | 4.889931 | 0.9771605 | 1.889e-09 | 3.922311 | 6.282e-09
2018-02-22 20:21 | 193765.2 | 840.0005 | 2 | 27 | 4.145039 | 4.889969 | 1.140138 | 1.889e-09 | 4.595776 | 6.282e-09
2018-02-22 20:23 | 193885.2 | 960.0001 | 2 | 27 | 4.172556 | 4.889967 | 1.303117 | 1.889e-09 | 5.273542 | 6.282e-09
2018-02-22 20:25 | 194005.2 | 1080.0001 | 2 | 27 | 4.20042 | 4.837425 | 1.466031 | 1.889e-09 | 5.955709 | 6.282e-09
2018-02-22 20:27 | 194125.2 | 1200.0009 | 2 | 27 | 4.200408 | 4.293983 | 1.617954 | 1.889e-09 | 6.593852 | 6.282e-09
2018-02-22 20:29 | 194245.2 | 1320.0005 | 2 | 27 | 4.200417 | 3.792099 | 1.75262 | 1.889e-09 | 7.159503 | 6.282e-09
2018-02-22 20:31 | 194365.2 | 1440.0009 | 2 | 27 | 4.200411 | 3.321411 | 1.871067 | 1.889e-09 | 7.657026 | 6.282e-09
2018-02-22 20:31 | 194381.5 | 1456.2792 | 2 | 27 | 4.200408 | 3.259981 | 1.885942 | 1.889e-09 | 7.719508 | 6.282e-09
2018-02-22 20:33 | 194501.5 | 120.0006 | 3 | 27 | 4.227747 | 3.260071 | 1.994162 | 1.889e-09 | 8.175435 | 6.282e-09
2018-02-22 20:35 | 194621.5 | 240.0006 | 3 | 27 | 4.259982 | 3.260084 | 2.102811 | 1.889e-09 | 8.636501 | 6.282e-09
2018-02-22 20:37 | 194741.5 | 360.0006 | 3 | 27 | 4.294774 | 3.260084 | 2.211467 | 1.889e-09 | 9.101241 | 6.282e-09
2018-02-22 20:39 | 194861.5 | 480.0006 | 3 | 27 | 4.331841 | 3.260088 | 2.320124 | 1.889e-09 | 9.569897 | 6.282e-09
2018-02-22 20:41 | 194981.5 | 600.001 | 3 | 27 | 4.370886 | 3.260042 | 2.428784 | 1.889e-09 | 10.0427 | 6.282e-09
2018-02-22 20:43 | 195101.5 | 720.0002 | 3 | 27 | 4.400416 | 3.062229 | 2.53648 | 1.889e-09 | 10.51543 | 6.282e-09
2018-02-22 20:45 | 195221.5 | 840.0017 | 3 | 27 | 4.400403 | 2.549231 | 2.629591 | 1.889e-09 | 10.92516 | 6.282e-09
2018-02-22 20:47 | 195341.5 | 960.0017 | 3 | 27 | 4.400393 | 2.141006 | 2.707519 | 1.889e-09 | 11.26807 | 6.282e-09
2018-02-22 20:49 | 195461.5 | 1080.0009 | 3 | 27 | 4.400397 | 1.808134 | 2.773145 | 1.889e-09 | 11.55685 | 6.282e-09
2018-02-22 20:51 | 195581.5 | 1200.0002 | 3 | 27 | 4.400363 | 1.535633 | 2.828728 | 1.889e-09 | 11.80144 | 6.282e-09
2018-02-22 20:53 | 195701.5 | 1320.0002 | 3 | 27 | 4.400388 | 1.313025 | 2.876088 | 1.889e-09 | 12.00984 | 6.282e-09
2018-02-22 20:55 | 195821.5 | 1440.0017 | 3 | 27 | 4.400385 | 1.129637 | 2.916693 | 1.889e-09 | 12.18852 | 6.282e-09
2018-02-22 20:57 | 195941.5 | 1560.0006 | 3 | 27 | 4.400373 | 0.9774113 | 2.951718 | 1.889e-09 | 12.34264 | 6.282e-09
2018-02-22 20:59 | 196061.5 | 1680.001 | 3 | 27 | 4.400368 | 0.8506832 | 2.98212 | 1.889e-09 | 12.47642 | 6.282e-09
2018-02-22 21:01 | 196181.5 | 1800.0017 | 3 | 27 | 4.40039 | 0.7452621 | 3.008657 | 1.889e-09 | 12.59319 | 6.282e-09
2018-02-22 21:03 | 196301.5 | 1920.0002 | 3 | 27 | 4.400346 | 0.6552734375 | 3.031955 | 1.889e-09 | 12.69571 | 6.282e-09
2018-02-22 21:03 | 196307.4 | 1925.8888 | 3 | 27 | 4.400375 | 0.6519909 | 3.033024 | 1.889e-09 | 12.70042 | 6.282e-09
2018-02-22 21:05 | 196427.4 | 120.0008 | 4 | 27 | 4.352603 | 0 | 3.033024 | 1.889e-09 | 12.70042 | 6.282e-09
2018-02-22 21:07 | 196547.4 | 240.0007 | 4 | 27 | 4.348774 | 0 | 3.033024 | 1.889e-09 | 12.70042 | 6.282e-09
2018-02-22 21:08 | 196607.4 | 300.0014 | 4 | 27 | 4.347615 | 0 | 3.033024 | 1.889e-09 | 12.70042 | 6.282e-09
2018-02-22 21:10 | 196727.5 | 120.0013 | 5 | 27 | 4.103846 | -3.25983 | 3.033024 | 0.1086396 | 12.70042 | 0.4493137
2018-02-22 21:12 | 196847.5 | 240.0007 | 5 | 27 | 4.059263 | -3.259807 | 3.033024 | 0.2172872 | 12.70042 | 0.8927332
2018-02-22 21:14 | 196967.5 | 360.0005 | 5 | 27 | 4.016522 | -3.259807 | 3.033024 | 0.3259383 | 12.70042 | 1.331446
2018-02-22 21:16 | 197087.5 | 480.0009 | 5 | 27 | 3.974633 | -3.259859 | 3.033024 | 0.434589 | 12.70042 | 1.765558
2018-02-22 21:18 | 197207.5 | 600.0009 | 5 | 27 | 3.933925 | -3.259941 | 3.033024 | 0.5432332 | 12.70042 | 2.195154
2018-02-22 21:20 | 197327.5 | 720.0005 | 5 | 27 | 3.894774 | -3.260006 | 3.033024 | 0.6518868 | 12.70042 | 2.620448
2018-02-22 21:22 | 197447.5 | 840.0006 | 5 | 27 | 3.857453 | -3.260036 | 3.033024 | 0.7605386 | 12.70042 | 3.041577
2018-02-22 21:24 | 197567.5 | 960.0009 | 5 | 27 | 3.822234 | -3.259836 | 3.033024 | 0.8691822 | 12.70042 | 3.458731
2018-02-22 21:26 | 197687.5 | 1080.0009 | 5 | 27 | 3.788984 | -3.260149 | 3.033024 | 0.9778324 | 12.70042 | 3.872194
2018-02-22 21:28 | 197807.5 | 1200.0006 | 5 | 27 | 3.757815 | -3.25981 | 3.033024 | 1.086483 | 12.70042 | 4.282158
2018-02-22 21:30 | 197927.5 | 1320.0001 | 5 | 27 | 3.728495 | -3.259873 | 3.033024 | 1.195132 | 12.70042 | 4.688832
2018-02-22 21:32 | 198047.5 | 1440.0009 | 5 | 27 | 3.700767 | -3.259836 | 3.033024 | 1.303785 | 12.70042 | 5.092421
2018-02-22 21:34 | 198167.5 | 1560.0009 | 5 | 27 | 3.674637 | -3.26005 | 3.033024 | 1.412436 | 12.70042 | 5.493078
2018-02-22 21:36 | 198287.5 | 1680.0007 | 5 | 27 | 3.650227 | -3.259899 | 3.033024 | 1.521082 | 12.70042 | 5.890969
2018-02-22 21:38 | 198407.5 | 1800.0007 | 5 | 27 | 3.627742 | -3.259815 | 3.033024 | 1.629732 | 12.70042 | 6.286326
2018-02-22 21:40 | 198527.5 | 1920.0006 | 5 | 27 | 3.607206 | -3.259844 | 3.033024 | 1.738384 | 12.70042 | 6.679353
2018-02-22 21:42 | 198647.5 | 2040.0005 | 5 | 27 | 3.588552 | -3.259821 | 3.033024 | 1.847031 | 12.70042 | 7.070235
2018-02-22 21:44 | 198767.5 | 2160.0009 | 5 | 27 | 3.571614 | -3.259924 | 3.033024 | 1.955682 | 12.70042 | 7.459201
2018-02-22 21:46 | 198887.5 | 2280.0014 | 5 | 27 | 3.555957 | -3.25988 | 3.033024 | 2.064332 | 12.70042 | 7.846397
2018-02-22 21:48 | 199007.5 | 2400.0009 | 5 | 27 | 3.541077 | -3.259852 | 3.033024 | 2.172982 | 12.70042 | 8.23194
2018-02-22 21:50 | 199127.5 | 2520.0001 | 5 | 27 | 3.526309 | -3.259817 | 3.033024 | 2.281634 | 12.70042 | 8.615884
2018-02-22 21:52 | 199247.5 | 2640.0014 | 5 | 27 | 3.510577 | -3.26005 | 3.033024 | 2.390289 | 12.70042 | 8.998194
2018-02-22 21:54 | 199367.5 | 2760.0009 | 5 | 27 | 3.492069 | -3.259833 | 3.033024 | 2.498941 | 12.70042 | 9.378658
2018-02-22 21:56 | 199487.5 | 2880.0001 | 5 | 27 | 3.467557 | -3.259873 | 3.033024 | 2.607591 | 12.70042 | 9.756813
2018-02-22 21:58 | 199607.5 | 3000.0001 | 5 | 27 | 3.431927 | -3.260233 | 3.033024 | 2.716246 | 12.70042 | 10.13176
2018-02-22 22:00 | 199727.5 | 3120.0014 | 5 | 27 | 3.378296 | -3.259905 | 3.033024 | 2.82489 | 12.70042 | 10.50195
2018-02-22 22:02 | 199847.5 | 3240.0001 | 5 | 27 | 3.278436 | -3.259823 | 3.033024 | 2.933534 | 12.70042 | 10.86424
2018-02-22 22:04 | 199956.6 | 3349.08 | 5 | 27 | 2.999968 | -3.259857 | 3.033024 | 3.032289 | 12.70042 | 11.17763
2018-02-22 22:06 | 200076.6 | 120 | 6 | 27 | 3.312127 | 0 | 3.033024 | 3.032289 | 12.70042 | 11.17763
2018-02-22 22:08 | 200196.6 | 240 | 6 | 27 | 3.322156 | 0 | 3.033024 | 3.032289 | 12.70042 | 11.17763
2018-02-22 22:09 | 200256.6 | 300.0023 | 6 | 27 | 3.325252 | 0 | 3.033024 | 3.032289 | 12.70042 | 11.17763
2018-02-22 22:09 | 200256.6 | 0.0024 | 7 | 28 | 3.325342 | 0 | 0 | 0 | 0 | 0
2018-02-22 22:11 | 200376.7172 | 120.0006 | 2 | 28 | 3.956521 | 4.889927 | 0.1622878 | 0 | 0.6217379 | 0
2018-02-22 22:13 | 200496.7167 | 240.0001 | 2 | 28 | 4.003214 | 4.88986 | 0.325262 | 0 | 1.270703 | 0
2018-02-22 22:15 | 200616.7172 | 360.0006 | 2 | 28 | 4.040062 | 4.889944 | 0.4882414 | 0 | 1.926269 | 0
2018-02-22 22:17 | 200736.7179 | 480.0013 | 2 | 28 | 4.070162 | 4.889914 | 0.6512225 | 0 | 2.587229 | 0
2018-02-22 22:19 | 200856.7171 | 600.0005 | 2 | 28 | 4.096213 | 4.889933 | 0.8141994 | 0 | 3.252746 | 0
2018-02-22 22:21 | 200976.7175 | 720.0009 | 2 | 28 | 4.119817 | 4.889887 | 0.9771802 | 0 | 3.922274 | 0
2018-02-22 22:23 | 201096.718 | 840.0014 | 2 | 28 | 4.145015 | 4.889933 | 1.140159 | 0 | 4.595738 | 0
2018-02-22 22:25 | 201216.7172 | 960.0006 | 2 | 28 | 4.172596 | 4.889891 | 1.303135 | 0 | 5.273489 | 0
2018-02-22 22:27 | 201336.7168 | 1080.0002 | 2 | 28 | 4.20042 | 4.834337 | 1.466036 | 0 | 5.955617 | 0
2018-02-22 22:29 | 201456.7183 | 1200.0017 | 2 | 28 | 4.200405 | 4.289759 | 1.61785 | 0 | 6.593301 | 0
2018-02-22 22:31 | 201576.7183 | 1320.0017 | 2 | 28 | 4.200385 | 3.787102 | 1.752383 | 0 | 7.158393 | 0
2018-02-22 22:33 | 201696.7168 | 1440.0002 | 2 | 28 | 4.200402 | 3.317362 | 1.870683 | 0 | 7.655302 | 0
2018-02-22 22:33 | 201711.7774 | 1455.0608 | 2 | 28 | 4.200398 | 3.259979 | 1.88444 | 0 | 7.713088 | 0
2018-02-22 22:35 | 201831.8 | 120.0009 | 3 | 28 | 4.227707 | 3.260057 | 1.992654 | 0 | 8.168985 | 0
2018-02-22 22:37 | 201951.8 | 240.0006 | 3 | 28 | 4.259936 | 3.260054 | 2.10131 | 0 | 8.630078 | 0
2018-02-22 22:39 | 202071.8 | 360.0001 | 3 | 28 | 4.294706 | 3.260092 | 2.209965 | 0 | 9.094809 | 0
2018-02-22 22:41 | 202191.8 | 480.001 | 3 | 28 | 4.3318 | 3.260065 | 2.31862 | 0 | 9.563446 | 0
2018-02-22 22:43 | 202311.8 | 600.0006 | 3 | 28 | 4.370836 | 3.26012 | 2.427276 | 0 | 10.03623 | 0
2018-02-22 22:45 | 202431.8 | 720.0009 | 3 | 28 | 4.400388 | 3.062489 | 2.534987 | 0 | 10.50902 | 0
2018-02-22 22:47 | 202551.8 | 840.0006 | 3 | 28 | 4.400407 | 2.550743 | 2.628128 | 0 | 10.91888 | 0
2018-02-22 22:49 | 202671.8 | 960.0001 | 3 | 28 | 4.400393 | 2.142838 | 2.706121 | 0 | 11.26208 | 0
2018-02-22 22:51 | 202791.8 | 1080.001 | 3 | 28 | 4.400379 | 1.810064 | 2.771823 | 0 | 11.55119 | 0
2018-02-22 22:53 | 202911.8 | 1200.0018 | 3 | 28 | 4.400379 | 1.537989 | 2.827482 | 0 | 11.79611 | 0
2018-02-22 22:55 | 203031.8 | 1320.001 | 3 | 28 | 4.400393 | 1.315586 | 2.874913 | 0 | 12.00483 | 0
2018-02-22 22:57 | 203151.8 | 1440.001 | 3 | 28 | 4.400401 | 1.131718 | 2.915583 | 0 | 12.18379 | 0
2018-02-22 22:59 | 203271.8 | 1560.0014 | 3 | 28 | 4.400377 | 0.9790535 | 2.950673 | 0 | 12.3382 | 0
2018-02-22 23:01 | 203391.8 | 1680.0002 | 3 | 28 | 4.400368 | 0.8523178 | 2.981127 | 0 | 12.47221 | 0
2018-02-22 23:03 | 203511.8 | 1800.0009 | 3 | 28 | 4.400381 | 0.7466927 | 3.007718 | 0 | 12.58922 | 0
2018-02-22 23:05 | 203631.8 | 1920.0009 | 3 | 28 | 4.400365 | 0.6570339 | 3.031065 | 0 | 12.69195 | 0
2018-02-22 23:05 | 203639.3 | 1927.4585 | 3 | 28 | 4.400362 | 0.6519947 | 3.032421 | 0 | 12.69792 | 0
2018-02-22 23:07 | 203759.3 | 119.9999 | 4 | 28 | 4.352545 | 0 | 3.032422 | 0 | 12.69793 | 0
2018-02-22 23:09 | 203879.3 | 240.0013 | 4 | 28 | 4.348703 | 0 | 3.032422 | 0 | 12.69793 | 0
2018-02-22 23:10 | 203939.3 | 300.0022 | 4 | 28 | 4.347569 | 0 | 3.032422 | 0 | 12.69793 | 0
2018-02-22 23:12 | 204059.4 | 120.0015 | 5 | 28 | 4.10381 | -3.259815 | 3.032422 | 0.108639 | 12.69793 | 0.4493058
2018-02-22 23:14 | 204179.4 | 240.0007 | 5 | 28 | 4.059275 | -3.25981 | 3.032422 | 0.2172859 | 12.69793 | 0.8927209
2018-02-22 23:16 | 204299.4 | 360.0007 | 5 | 28 | 4.016548 | -3.259805 | 3.032422 | 0.3259327 | 12.69793 | 1.331418
2018-02-22 23:18 | 204419.4 | 480.001 | 5 | 28 | 3.974713 | -3.260214 | 3.032422 | 0.4345866 | 12.69793 | 1.765552
2018-02-22 23:20 | 204539.4 | 600.0002 | 5 | 28 | 3.93404 | -3.259847 | 3.032422 | 0.5432388 | 12.69793 | 2.195192
2018-02-22 23:22 | 204659.4 | 720.0002 | 5 | 28 | 3.89488 | -3.25981 | 3.032422 | 0.651894 | 12.69793 | 2.620502
2018-02-22 23:24 | 204779.4 | 840.0006 | 5 | 28 | 3.857546 | -3.260081 | 3.032422 | 0.7605447 | 12.69793 | 3.041637
2018-02-22 23:26 | 204899.4 | 960.0002 | 5 | 28 | 3.822278 | -3.259844 | 3.032422 | 0.869195 | 12.69793 | 3.458826
2018-02-22 23:28 | 205019.4 | 1080.0014 | 5 | 28 | 3.789024 | -3.260113 | 3.032422 | 0.9778472 | 12.69793 | 3.872299
2018-02-22 23:30 | 205139.4 | 1200.0002 | 5 | 28 | 3.757848 | -3.25983 | 3.032422 | 1.086501 | 12.69793 | 4.282279
2018-02-22 23:32 | 205259.4 | 1320.0002 | 5 | 28 | 3.728496 | -3.25981 | 3.032422 | 1.195153 | 12.69793 | 4.688964
2018-02-22 23:34 | 205379.4 | 1440.0002 | 5 | 28 | 3.700791 | -3.260126 | 3.032422 | 1.303804 | 12.69793 | 5.09255
2018-02-22 23:36 | 205499.4 | 1560.0015 | 5 | 28 | 3.674665 | -3.260186 | 3.032422 | 1.412456 | 12.69793 | 5.493217
2018-02-22 23:38 | 205619.4 | 1680.0002 | 5 | 28 | 3.65029 | -3.2602 | 3.032422 | 1.52111 | 12.69793 | 5.891142
2018-02-22 23:40 | 205739.4 | 1800.0002 | 5 | 28 | 3.627822 | -3.259878 | 3.032422 | 1.629762 | 12.69793 | 6.286516
2018-02-22 23:42 | 205859.4 | 1920.001 | 5 | 28 | 3.607285 | -3.260097 | 3.032422 | 1.738418 | 12.69793 | 6.67957
2018-02-22 23:44 | 205979.4 | 2040.0002 | 5 | 28 | 3.588667 | -3.259807 | 3.032422 | 1.847071 | 12.69793 | 7.070482
2018-02-22 23:46 | 206099.4 | 2160.0015 | 5 | 28 | 3.571735 | -3.259861 | 3.032422 | 1.955725 | 12.69793 | 7.459471
2018-02-22 23:48 | 206219.4 | 2280.0007 | 5 | 28 | 3.556121 | -3.259964 | 3.032422 | 2.064374 | 12.69793 | 7.846677
2018-02-22 23:50 | 206339.4 | 2400.0007 | 5 | 28 | 3.541248 | -3.260121 | 3.032422 | 2.173028 | 12.69793 | 8.232251
2018-02-22 23:52 | 206459.4 | 2520.001 | 5 | 28 | 3.526462 | -3.260147 | 3.032422 | 2.281681 | 12.69793 | 8.61622
2018-02-22 23:54 | 206579.4 | 2640.0015 | 5 | 28 | 3.510706 | -3.259815 | 3.032422 | 2.390331 | 12.69793 | 8.998531
2018-02-22 23:56 | 206699.4 | 2760.0018 | 5 | 28 | 3.492194 | -3.260158 | 3.032422 | 2.498983 | 12.69793 | 9.379009
2018-02-22 23:58 | 206819.4 | 2880.0015 | 5 | 28 | 3.467627 | -3.260193 | 3.032422 | 2.607636 | 12.69793 | 9.757187
2018-02-23 | 206939.4 | 3000.0015 | 5 | 28 | 3.431952 | -3.260083 | 3.032422 | 2.716289 | 12.69793 | 10.13214
2018-02-23 00:02 | 207059.4 | 3120.0007 | 5 | 28 | 3.378238 | -3.260182 | 3.032422 | 2.824936 | 12.69793 | 10.50233
2018-02-23 00:04 | 207179.4 | 3240.0002 | 5 | 28 | 3.27811 | -3.26018 | 3.032422 | 2.933586 | 12.69793 | 10.86463
2018-02-23 00:06 | 207287.9 | 3348.5017 | 5 | 28 | 2.999982 | -3.260041 | 3.032422 | 3.031826 | 12.69793 | 11.17636
2018-02-23 00:08 | 207407.9 | 120.0008 | 6 | 28 | 3.310862 | 0 | 3.032422 | 3.031826 | 12.69793 | 11.17636
2018-02-23 00:10 | 207527.9 | 240.0012 | 6 | 28 | 3.320863 | 0 | 3.032422 | 3.031826 | 12.69793 | 11.17636
2018-02-23 00:11 | 207587.9 | 300.0015 | 6 | 28 | 3.323948 | 0 | 3.032422 | 3.031826 | 12.69793 | 11.17636
2018-02-23 00:11 | 207587.9 | 0.0024 | 7 | 29 | 3.323855 | 0 | 0 | 0 | 0 | 0
2018-02-23 00:13 | 207708 | 120.0014 | 2 | 29 | 3.955235 | 4.88991 | 0.1622865 | 0 | 0.6215007 | 0
2018-02-23 00:15 | 207828 | 240.0007 | 2 | 29 | 4.002056 | 4.8899 | 0.3252605 | 0 | 1.270275 | 0
2018-02-23 00:17 | 207948 | 360.0009 | 2 | 29 | 4.038822 | 4.889843 | 0.4882372 | 0 | 1.925635 | 0
2018-02-23 00:19 | 208068 | 480.0001 | 2 | 29 | 4.068905 | 4.88983 | 0.6512133 | 0 | 2.58637 | 0
2018-02-23 00:21 | 208188 | 600.0001 | 2 | 29 | 4.095101 | 4.88987 | 0.8141897 | 0 | 3.251691 | 0
2018-02-23 00:23 | 208308 | 720.0015 | 2 | 29 | 4.118785 | 4.889912 | 0.9771671 | 0 | 3.921032 | 0
2018-02-23 00:25 | 208428 | 840.0006 | 2 | 29 | 4.144046 | 4.889875 | 1.140146 | 0 | 4.594328 | 0
2018-02-23 00:27 | 208548 | 960.0013 | 2 | 29 | 4.17176 | 4.8899 | 1.303127 | 0 | 5.271956 | 0
2018-02-23 00:29 | 208668 | 1080.0005 | 2 | 29 | 4.200426 | 4.848846 | 1.466057 | 0 | 5.954089 | 0
2018-02-23 00:31 | 208788 | 1200.0006 | 2 | 29 | 4.20041 | 4.296614 | 1.618193 | 0 | 6.593122 | 0
2018-02-23 00:33 | 208908 | 1320 | 2 | 29 | 4.200417 | 3.791077 | 1.752875 | 0 | 7.158841 | 0
2018-02-23 00:35 | 209028 | 1440.0009 | 2 | 29 | 4.200401 | 3.318085 | 1.871247 | 0 | 7.656051 | 0
2018-02-23 00:35 | 209043.4 | 1455.3784 | 2 | 29 | 4.200395 | 3.259966 | 1.885294 | 0 | 7.715056 | 0
2018-02-23 00:37 | 209163.4 | 120.0021 | 3 | 29 | 4.227808 | 3.260061 | 1.993517 | 4.54e-10 | 8.171002 | 1.852e-09
2018-02-23 00:39 | 209283.4 | 240.0014 | 3 | 29 | 4.260107 | 3.26009 | 2.102172 | 4.54e-10 | 8.632105 | 1.852e-09
2018-02-23 00:41 | 209403.4 | 360.0009 | 3 | 29 | 4.294919 | 3.260065 | 2.210827 | 4.54e-10 | 9.096855 | 1.852e-09
2018-02-23 00:43 | 209523.4 | 480.0009 | 3 | 29 | 4.332012 | 3.260061 | 2.319484 | 4.54e-10 | 9.565524 | 1.852e-09
2018-02-23 00:45 | 209643.4 | 600.0001 | 3 | 29 | 4.37107 | 3.260054 | 2.428138 | 4.54e-10 | 10.03832 | 1.852e-09
2018-02-23 00:47 | 209763.4 | 720.0001 | 3 | 29 | 4.400409 | 3.05871 | 2.535805 | 4.54e-10 | 10.51093 | 1.852e-09
2018-02-23 00:49 | 209883.4 | 840.0001 | 3 | 29 | 4.400394 | 2.546829 | 2.628825 | 4.54e-10 | 10.92027 | 1.852e-09
2018-02-23 00:51 | 210003.4 | 960.0021 | 3 | 29 | 4.400387 | 2.138948 | 2.706693 | 4.54e-10 | 11.26291 | 1.852e-09
2018-02-23 00:53 | 210123.4 | 1080.0014 | 3 | 29 | 4.400378 | 1.805923 | 2.772255 | 4.54e-10 | 11.55141 | 1.852e-09
2018-02-23 00:55 | 210243.4 | 1200.0008 | 3 | 29 | 4.400378 | 1.534163 | 2.827782 | 4.54e-10 | 11.79575 | 1.852e-09
2018-02-23 00:57 | 210363.4 | 1320.0009 | 3 | 29 | 4.400363 | 1.311041 | 2.875091 | 4.54e-10 | 12.00393 | 1.852e-09
2018-02-23 00:59 | 210483.4 | 1440.0001 | 3 | 29 | 4.400371 | 1.128355 | 2.915649 | 4.54e-10 | 12.1824 | 1.852e-09
2018-02-23 01:01 | 210603.4 | 1560.0013 | 3 | 29 | 4.40036 | 0.975771 | 2.950639 | 4.54e-10 | 12.33637 | 1.852e-09
2018-02-23 01:03 | 210723.4 | 1680.0001 | 3 | 29 | 4.400331 | 0.8489494 | 2.981004 | 4.54e-10 | 12.46999 | 1.852e-09
2018-02-23 01:05 | 210843.4 | 1800.0008 | 3 | 29 | 4.400366 | 0.7443542 | 3.007524 | 4.54e-10 | 12.58669 | 1.852e-09
2018-02-23 01:07 | 210963.4 | 1920 | 3 | 29 | 4.40039 | 0.6556587 | 3.030807 | 4.54e-10 | 12.68914 | 1.852e-09
2018-02-23 01:08 | 210967.5 | 1924.1264 | 3 | 29 | 4.40035 | 0.6519985 | 3.031557 | 4.54e-10 | 12.69244 | 1.852e-09
2018-02-23 01:10 | 211087.6 | 120.0012 | 4 | 29 | 4.352438 | 0 | 3.031557 | 4.54e-10 | 12.69244 | 1.852e-09
2018-02-23 01:12 | 211207.6 | 239.9998 | 4 | 29 | 4.348594 | 0 | 3.031557 | 4.54e-10 | 12.69244 | 1.852e-09
2018-02-23 01:13 | 211267.6 | 300.0006 | 4 | 29 | 4.347455 | 0 | 3.031557 | 4.54e-10 | 12.69244 | 1.852e-09
2018-02-23 01:15 | 211387.7 | 120.0014 | 5 | 29 | 4.103125 | -3.260073 | 3.031557 | 0.1086416 | 12.69244 | 0.4492503
2018-02-23 01:17 | 211507.6 | 240.0001 | 5 | 29 | 4.058559 | -3.26018 | 3.031557 | 0.2172887 | 12.69244 | 0.8925898
2018-02-23 01:19 | 211627.7 | 360.0014 | 5 | 29 | 4.015882 | -3.259831 | 3.031557 | 0.3259435 | 12.69244 | 1.331245
2018-02-23 01:21 | 211747.6 | 480.0001 | 5 | 29 | 3.974076 | -3.259899 | 3.031557 | 0.4345921 | 12.69244 | 1.765285
2018-02-23 01:23 | 211867.7 | 600.0008 | 5 | 29 | 3.933388 | -3.259875 | 3.031557 | 0.543249 | 12.69244 | 2.194873
2018-02-23 01:25 | 211987.7 | 720.0008 | 5 | 29 | 3.894204 | -3.260179 | 3.031557 | 0.6519017 | 12.69244 | 2.620102
2018-02-23 01:27 | 212107.6 | 840.0001 | 5 | 29 | 3.856867 | -3.25983 | 3.031557 | 0.7605522 | 12.69244 | 3.041164
2018-02-23 01:29 | 212227.7 | 960.0014 | 5 | 29 | 3.821636 | -3.259826 | 3.031557 | 0.869204 | 12.69244 | 3.458285
2018-02-23 01:31 | 212347.7 | 1080.0006 | 5 | 29 | 3.788409 | -3.26021 | 3.031557 | 0.9778585 | 12.69244 | 3.8717
2018-02-23 01:33 | 212467.7 | 1200.0014 | 5 | 29 | 3.757285 | -3.259875 | 3.031557 | 1.086506 | 12.69244 | 4.281594
2018-02-23 01:35 | 212587.7 | 1320.0013 | 5 | 29 | 3.727992 | -3.259812 | 3.031557 | 1.195157 | 12.69244 | 4.688218
2018-02-23 01:37 | 212707.7 | 1440.0013 | 5 | 29 | 3.700291 | -3.260221 | 3.031557 | 1.30381 | 12.69244 | 5.09176
2018-02-23 01:39 | 212827.7 | 1560.0013 | 5 | 29 | 3.674195 | -3.259819 | 3.031557 | 1.41246 | 12.69244 | 5.492362
2018-02-23 01:41 | 212947.7 | 1680.0008 | 5 | 29 | 3.64981 | -3.259922 | 3.031557 | 1.521113 | 12.69244 | 5.890231
2018-02-23 01:43 | 213067.7 | 1800.0013 | 5 | 29 | 3.627332 | -3.259849 | 3.031557 | 1.629765 | 12.69244 | 6.285551
2018-02-23 01:45 | 213187.6 | 1920 | 5 | 29 | 3.60677 | -3.260168 | 3.031557 | 1.738416 | 12.69244 | 6.67853
2018-02-23 01:47 | 213307.7 | 2040.0008 | 5 | 29 | 3.588124 | -3.26014 | 3.031557 | 1.847067 | 12.69244 | 7.069382
2018-02-23 01:49 | 213427.7 | 2160.0009 | 5 | 29 | 3.571206 | -3.260155 | 3.031557 | 1.955717 | 12.69244 | 7.458301
2018-02-23 01:51 | 213547.7 | 2280.0009 | 5 | 29 | 3.555588 | -3.259875 | 3.031557 | 2.064368 | 12.69244 | 7.845457
2018-02-23 01:53 | 213667.6 | 2400.0005 | 5 | 29 | 3.540682 | -3.259821 | 3.031557 | 2.173017 | 12.69244 | 8.230953
2018-02-23 01:55 | 213787.7 | 2520.0008 | 5 | 29 | 3.525853 | -3.259836 | 3.031557 | 2.281672 | 12.69244 | 8.614864
2018-02-23 01:57 | 213907.6 | 2640.0001 | 5 | 29 | 3.510014 | -3.260013 | 3.031557 | 2.390323 | 12.69244 | 8.997108
2018-02-23 01:59 | 214027.7 | 2760.0006 | 5 | 29 | 3.491444 | -3.260023 | 3.031557 | 2.498974 | 12.69244 | 9.377502
2018-02-23 02:01 | 214147.7 | 2880.0008 | 5 | 29 | 3.46679 | -3.259826 | 3.031557 | 2.607626 | 12.69244 | 9.755591
2018-02-23 02:03 | 214267.7 | 3000.0013 | 5 | 29 | 3.430923 | -3.260161 | 3.031557 | 2.716281 | 12.69244 | 10.13044
2018-02-23 02:05 | 214387.6 | 3120 | 5 | 29 | 3.376765 | -3.26018 | 3.031557 | 2.82493 | 12.69244 | 10.50051
2018-02-23 02:07 | 214507.7 | 3240.0006 | 5 | 29 | 3.275395 | -3.260144 | 3.031557 | 2.933575 | 12.69244 | 10.86258
2018-02-23 02:08 | 214614.6 | 3346.9224 | 5 | 29 | 2.99998 | -3.259819 | 3.031557 | 3.030386 | 12.69244 | 11.16957
2018-02-23 02:10 | 214734.6 | 120.0008 | 6 | 29 | 3.312911 | 0 | 3.031557 | 3.030386 | 12.69244 | 11.16957
2018-02-23 02:12 | 214854.6 | 240.0005 | 6 | 29 | 3.322913 | 0 | 3.031557 | 3.030386 | 12.69244 | 11.16957
2018-02-23 02:13 | 214914.6 | 300.0015 | 6 | 29 | 3.32598 | 0 | 3.031557 | 3.030386 | 12.69244 | 11.16957
2018-02-23 02:13 | 214914.6 | 0.0025 | 7 | 30 | 3.325989 | 0 | 0 | 0 | 0 | 0
2018-02-23 02:15 | 215034.7 | 120.0006 | 2 | 30 | 3.95655 | 4.889923 | 0.1622808 | 1.805e-09 | 0.6217553 | 6.004e-09
2018-02-23 02:17 | 215154.7 | 240.0017 | 2 | 30 | 4.003207 | 4.889853 | 0.3252587 | 1.805e-09 | 1.270735 | 6.004e-09
2018-02-23 02:19 | 215274.7 | 360.0001 | 2 | 30 | 4.039959 | 4.889896 | 0.4882342 | 1.805e-09 | 1.926276 | 6.004e-09
2018-02-23 02:21 | 215394.7 | 480.0001 | 2 | 30 | 4.070074 | 4.889875 | 0.6512138 | 1.805e-09 | 2.587214 | 6.004e-09
2018-02-23 02:23 | 215514.7 | 600.0001 | 2 | 30 | 4.096204 | 4.889837 | 0.8141892 | 1.805e-09 | 3.25272 | 6.004e-09
2018-02-23 02:25 | 215634.7 | 720.0001 | 2 | 30 | 4.11986 | 4.889828 | 0.9771699 | 1.805e-09 | 3.922251 | 6.004e-09
2018-02-23 02:27 | 215754.7 | 840.0009 | 2 | 30 | 4.145076 | 4.88987 | 1.140148 | 1.805e-09 | 4.59572 | 6.004e-09
2018-02-23 02:29 | 215874.7 | 960.0009 | 2 | 30 | 4.172636 | 4.889896 | 1.303121 | 1.805e-09 | 5.27347 | 6.004e-09
2018-02-23 02:31 | 215994.7 | 1080.0008 | 2 | 30 | 4.200429 | 4.834587 | 1.466023 | 1.805e-09 | 5.955606 | 6.004e-09
2018-02-23 02:33 | 216114.7 | 1200 | 2 | 30 | 4.200413 | 4.289474 | 1.617823 | 1.805e-09 | 6.59323 | 6.004e-09
2018-02-23 02:35 | 216234.7 | 1320.0014 | 2 | 30 | 4.200385 | 3.786545 | 1.752347 | 1.805e-09 | 7.158287 | 6.004e-09
2018-02-23 02:37 | 216354.7 | 1440 | 2 | 30 | 4.200404 | 3.316034 | 1.87062 | 1.805e-09 | 7.655077 | 6.004e-09
2018-02-23 02:38 | 216369.7 | 1454.968 | 2 | 30 | 4.200405 | 3.259981 | 1.884289 | 1.805e-09 | 7.712492 | 6.004e-09
2018-02-23 02:40 | 216489.7 | 120.0009 | 3 | 30 | 4.227743 | 3.260077 | 1.992503 | 1.853e-09 | 8.168397 | 6.197e-09
2018-02-23 02:42 | 216609.7 | 240.0006 | 3 | 30 | 4.260006 | 3.259985 | 2.101157 | 1.853e-09 | 8.629486 | 6.197e-09
2018-02-23 02:44 | 216729.7 | 360.0001 | 3 | 30 | 4.294823 | 3.260048 | 2.209812 | 1.853e-09 | 9.09423 | 6.197e-09
2018-02-23 02:46 | 216849.7 | 480.0009 | 3 | 30 | 4.331946 | 3.260042 | 2.318468 | 1.853e-09 | 9.562883 | 6.197e-09
2018-02-23 02:48 | 216969.7 | 600.0009 | 3 | 30 | 4.371024 | 3.26009 | 2.427123 | 1.853e-09 | 10.03568 | 6.197e-09
2018-02-23 02:50 | 217089.7 | 720.0001 | 3 | 30 | 4.400413 | 3.059465 | 2.534793 | 1.853e-09 | 10.50831 | 6.197e-09
2018-02-23 02:52 | 217209.7 | 840.0022 | 3 | 30 | 4.400393 | 2.546808 | 2.627821 | 1.853e-09 | 10.91767 | 6.197e-09
2018-02-23 02:54 | 217329.7 | 960.0001 | 3 | 30 | 4.400397 | 2.139124 | 2.705677 | 1.853e-09 | 11.26027 | 6.197e-09
2018-02-23 02:56 | 217449.7 | 1080.0009 | 3 | 30 | 4.400392 | 1.806379 | 2.771242 | 1.853e-09 | 11.54878 | 6.197e-09
2018-02-23 02:58 | 217569.7 | 1200.0001 | 3 | 30 | 4.400376 | 1.534328 | 2.826771 | 1.853e-09 | 11.79313 | 6.197e-09
2018-02-23 03:00 | 217689.7 | 1320.0006 | 3 | 30 | 4.400385 | 1.311777 | 2.874079 | 1.853e-09 | 12.0013 | 6.197e-09
2018-02-23 03:02 | 217809.7 | 1440.0009 | 3 | 30 | 4.40038 | 1.127916 | 2.914637 | 1.853e-09 | 12.17977 | 6.197e-09
2018-02-23 03:04 | 217929.7 | 1560.0021 | 3 | 30 | 4.400378 | 0.9762363 | 2.949621 | 1.853e-09 | 12.33371 | 6.197e-09
2018-02-23 03:06 | 218049.7 | 1680.0006 | 3 | 30 | 4.40037 | 0.8501186 | 2.979985 | 1.853e-09 | 12.46733 | 6.197e-09
2018-02-23 03:08 | 218169.7 | 1800.0014 | 3 | 30 | 4.400368 | 0.7442455 | 3.006496 | 1.853e-09 | 12.58398 | 6.197e-09
2018-02-23 03:10 | 218289.7 | 1920.0001 | 3 | 30 | 4.400362 | 0.6552372 | 3.029777 | 1.853e-09 | 12.68643 | 6.197e-09
2018-02-23 03:10 | 218294.3 | 1924.6336 | 3 | 30 | 4.400363 | 0.6519947 | 3.030618 | 1.853e-09 | 12.69013 | 6.197e-09
2018-02-23 03:12 | 218414.4 | 120.0004 | 4 | 30 | 4.352437 | 0 | 3.030618 | 1.853e-09 | 12.69013 | 6.197e-09
2018-02-23 03:14 | 218534.4 | 240.0004 | 4 | 30 | 4.34858 | 0 | 3.030618 | 1.853e-09 | 12.69013 | 6.197e-09
2018-02-23 03:15 | 218594.4 | 300.0015 | 4 | 30 | 4.347443 | 0 | 3.030618 | 1.853e-09 | 12.69013 | 6.197e-09
2018-02-23 03:17 | 218714.4 | 120.0001 | 5 | 30 | 4.102945 | -3.259805 | 3.030618 | 0.1086404 | 12.69013 | 0.449227
2018-02-23 03:19 | 218834.4 | 240.0006 | 5 | 30 | 4.058383 | -3.260097 | 3.030618 | 0.2172862 | 12.69013 | 0.8925413
2018-02-23 03:21 | 218954.4 | 360.0008 | 5 | 30 | 4.015658 | -3.259831 | 3.030618 | 0.3259357 | 12.69013 | 1.331153
2018-02-23 03:23 | 219074.4 | 480.0009 | 5 | 30 | 3.973787 | -3.260147 | 3.030618 | 0.4345867 | 12.69013 | 1.765176
2018-02-23 03:25 | 219194.4 | 600.0001 | 5 | 30 | 3.933132 | -3.259844 | 3.030618 | 0.5432413 | 12.69013 | 2.194726
2018-02-23 03:27 | 219314.4 | 720.0008 | 5 | 30 | 3.893936 | -3.259831 | 3.030618 | 0.6518893 | 12.69013 | 2.619908
2018-02-23 03:29 | 219434.4 | 840 | 5 | 30 | 3.856596 | -3.259851 | 3.030618 | 0.7605412 | 12.69013 | 3.040944
2018-02-23 03:31 | 219554.4 | 960.0007 | 5 | 30 | 3.821398 | -3.259819 | 3.030618 | 0.8691922 | 12.69013 | 3.458034
2018-02-23 03:33 | 219674.4 | 1080.0001 | 5 | 30 | 3.788191 | -3.25983 | 3.030618 | 0.977843 | 12.69013 | 3.871408
2018-02-23 03:35 | 219794.4 | 1200.0014 | 5 | 30 | 3.75708 | -3.259831 | 3.030618 | 1.08649 | 12.69013 | 4.281273
2018-02-23 03:37 | 219914.4 | 1320.0001 | 5 | 30 | 3.727783 | -3.259844 | 3.030618 | 1.195141 | 12.69013 | 4.687879
2018-02-23 03:39 | 220034.4 | 1440.0013 | 5 | 30 | 3.700124 | -3.259812 | 3.030618 | 1.303793 | 12.69013 | 5.091392
2018-02-23 03:41 | 220154.4 | 1560.0001 | 5 | 30 | 3.67401 | -3.25983 | 3.030618 | 1.412442 | 12.69013 | 5.491973
2018-02-23 03:43 | 220274.4 | 1680.0006 | 5 | 30 | 3.649615 | -3.259859 | 3.030618 | 1.521093 | 12.69013 | 5.889817
2018-02-23 03:45 | 220394.4 | 1800.0009 | 5 | 30 | 3.627116 | -3.260201 | 3.030618 | 1.629742 | 12.69013 | 6.285103
2018-02-23 03:47 | 220514.4 | 1920.0022 | 5 | 30 | 3.606569 | -3.260245 | 3.030618 | 1.738396 | 12.69013 | 6.678071
2018-02-23 03:49 | 220634.4 | 2040.0001 | 5 | 30 | 3.587955 | -3.259831 | 3.030618 | 1.847045 | 12.69013 | 7.068893
2018-02-23 03:51 | 220754.4 | 2160.0008 | 5 | 30 | 3.571023 | -3.259852 | 3.030618 | 1.955697 | 12.69013 | 7.457798
2018-02-23 03:53 | 220874.4 | 2280.0009 | 5 | 30 | 3.555355 | -3.259847 | 3.030618 | 2.064348 | 12.69013 | 7.84493
2018-02-23 03:55 | 220994.4 | 2400.0005 | 5 | 30 | 3.54046 | -3.260159 | 3.030618 | 2.173002 | 12.69013 | 8.230422
2018-02-23 03:57 | 221114.4 | 2520.0014 | 5 | 30 | 3.52564 | -3.259828 | 3.030618 | 2.281652 | 12.69013 | 8.614294
2018-02-23 03:59 | 221234.4 | 2640.0013 | 5 | 30 | 3.509814 | -3.260153 | 3.030618 | 2.390306 | 12.69013 | 8.996524
2018-02-23 04:01 | 221354.4 | 2760.0005 | 5 | 30 | 3.491191 | -3.260105 | 3.030618 | 2.49896 | 12.69013 | 9.376908
2018-02-23 04:03 | 221474.4 | 2880.0008 | 5 | 30 | 3.466504 | -3.2601 | 3.030618 | 2.607613 | 12.69013 | 9.75497
2018-02-23 04:05 | 221594.4 | 3000.0009 | 5 | 30 | 3.430593 | -3.260193 | 3.030618 | 2.716267 | 12.69013 | 10.12979
2018-02-23 04:07 | 221714.4 | 3120.0009 | 5 | 30 | 3.376237 | -3.259897 | 3.030618 | 2.82491 | 12.69013 | 10.49979
2018-02-23 04:09 | 221834.4 | 3240.0009 | 5 | 30 | 3.274313 | -3.25987 | 3.030618 | 2.933552 | 12.69013 | 10.86176
2018-02-23 04:10 | 221940.6 | 3346.1992 | 5 | 30 | 2.999967 | -3.260163 | 3.030618 | 3.029704 | 12.69013 | 11.16658
2018-02-23 04:12 | 222060.7 | 120.0005 | 6 | 30 | 3.313461 | 0 | 3.030618 | 3.029704 | 12.69013 | 11.16658
2018-02-23 04:14 | 222180.7 | 240.0012 | 6 | 30 | 3.323445 | 0 | 3.030618 | 3.029704 | 12.69013 | 11.16658
2018-02-23 04:15 | 222240.7 | 300.0007 | 6 | 30 | 3.326528 | 0 | 3.030618 | 3.029704 | 12.69013 | 11.16658
2018-02-23 04:15 | 222240.7 | 0.0024 | 7 | 31 | 3.326479 | 0 | 0 | 0 | 0 | 0
2018-02-23 04:17 | 222360.7693 | 120.0014 | 2 | 31 | 3.956937 | 4.889938 | 0.1622865 | 0 | 0.6218587 | 0
2018-02-23 04:19 | 222480.768 | 240.0001 | 2 | 31 | 4.003503 | 4.889851 | 0.3252584 | 0 | 1.270866 | 0
2018-02-23 04:21 | 222600.768 | 360.0001 | 2 | 31 | 4.040312 | 4.889849 | 0.488235 | 0 | 1.926462 | 0
2018-02-23 04:23 | 222720.7688 | 480.0009 | 2 | 31 | 4.070387 | 4.889874 | 0.6512211 | 0 | 2.587482 | 0
2018-02-23 04:25 | 222840.768 | 600.0001 | 2 | 31 | 4.096535 | 4.889902 | 0.8142002 | 0 | 3.253052 | 0
2018-02-23 04:27 | 222960.7688 | 720.0009 | 2 | 31 | 4.120232 | 4.889872 | 0.9771807 | 0 | 3.922639 | 0
2018-02-23 04:29 | 223080.768 | 840.0001 | 2 | 31 | 4.145451 | 4.889893 | 1.140154 | 0 | 4.596149 | 0
2018-02-23 04:31 | 223200.7685 | 960.0006 | 2 | 31 | 4.173102 | 4.889883 | 1.303135 | 0 | 5.274002 | 0
2018-02-23 04:33 | 223320.7685 | 1080.0006 | 2 | 31 | 4.200401 | 4.824059 | 1.465999 | 0 | 5.956049 | 0
2018-02-23 04:35 | 223440.7686 | 1200.0007 | 2 | 31 | 4.200407 | 4.283033 | 1.617557 | 0 | 6.592657 | 0
2018-02-23 04:37 | 223560.7693 | 1320.0014 | 2 | 31 | 4.20042 | 3.782469 | 1.751878 | 0 | 7.156857 | 0
2018-02-23 04:39 | 223680.7684 | 1440.0005 | 2 | 31 | 4.200418 | 3.312981 | 1.870015 | 0 | 7.653084 | 0
2018-02-23 04:40 | 223694.4559 | 1453.688 | 2 | 31 | 4.200374 | 3.259995 | 1.882511 | 0 | 7.705571 | 0
2018-02-23 04:42 | 223814.5 | 120.0001 | 3 | 31 | 4.227722 | 3.260056 | 1.990727 | 0 | 8.16148 | 0
2018-02-23 04:44 | 223934.5 | 240.0015 | 3 | 31 | 4.259953 | 3.26001 | 2.099386 | 0 | 8.622585 | 0
2018-02-23 04:46 | 224054.5 | 360.0001 | 3 | 31 | 4.29475 | 3.260044 | 2.20804 | 0 | 9.087319 | 0
2018-02-23 04:48 | 224174.5 | 480.0009 | 3 | 31 | 4.331807 | 3.26009 | 2.316695 | 0 | 9.55596 | 0
2018-02-23 04:50 | 224294.5 | 600.0009 | 3 | 31 | 4.370825 | 3.260025 | 2.425351 | 0 | 10.02874 | 0
2018-02-23 04:52 | 224414.5 | 720.0009 | 3 | 31 | 4.400423 | 3.063766 | 2.533062 | 0 | 10.50153 | 0
2018-02-23 04:54 | 224534.5 | 840.0009 | 3 | 31 | 4.400405 | 2.550692 | 2.626219 | 0 | 10.91146 | 0
2018-02-23 04:56 | 224654.5 | 960.0001 | 3 | 31 | 4.400397 | 2.143234 | 2.704214 | 0 | 11.25467 | 0
2018-02-23 04:58 | 224774.5 | 1080.0022 | 3 | 31 | 4.400399 | 1.810335 | 2.769906 | 0 | 11.54374 | 0
2018-02-23 05:00 | 224894.5 | 1200.0009 | 3 | 31 | 4.40037 | 1.537567 | 2.825552 | 0 | 11.7886 | 0
2018-02-23 05:02 | 225014.5 | 1320.0009 | 3 | 31 | 4.400385 | 1.314999 | 2.872975 | 0 | 11.99728 | 0
2018-02-23 05:04 | 225134.5 | 1440.0006 | 3 | 31 | 4.400382 | 1.131069 | 2.913638 | 0 | 12.17621 | 0
2018-02-23 05:06 | 225254.5 | 1560.0001 | 3 | 31 | 4.400385 | 0.979208 | 2.948721 | 0 | 12.33059 | 0
2018-02-23 05:08 | 225374.5 | 1680.0015 | 3 | 31 | 4.400337 | 0.8514233 | 2.979171 | 0 | 12.46458 | 0
2018-02-23 05:10 | 225494.5 | 1800.0014 | 3 | 31 | 4.400379 | 0.7461643 | 3.005751 | 0 | 12.58154 | 0
2018-02-23 05:12 | 225614.5 | 1920.0009 | 3 | 31 | 4.400364 | 0.6563911 | 3.029077 | 0 | 12.68419 | 0
2018-02-23 05:12 | 225620.7 | 1926.208 | 3 | 31 | 4.400355 | 0.6519947 | 3.030206 | 0 | 12.68916 | 0
2018-02-23 05:14 | 225740.7 | 120.0004 | 4 | 31 | 4.352453 | 0 | 3.030206 | 0 | 12.68916 | 0
2018-02-23 05:16 | 225860.7 | 240.0012 | 4 | 31 | 4.348606 | 0 | 3.030206 | 0 | 12.68916 | 0
2018-02-23 05:17 | 225920.7 | 300.0007 | 4 | 31 | 4.347464 | 0 | 3.030206 | 0 | 12.68916 | 0
2018-02-23 05:19 | 226040.8 | 120.0001 | 5 | 31 | 4.103019 | -3.25981 | 3.030206 | 0.1086468 | 12.68916 | 0.4492597
2018-02-23 05:21 | 226160.8 | 240 | 5 | 31 | 4.058429 | -3.259849 | 3.030206 | 0.2172881 | 12.68916 | 0.8925617
2018-02-23 05:23 | 226280.8 | 360.0009 | 5 | 31 | 4.015657 | -3.260121 | 3.030206 | 0.3259415 | 12.68916 | 1.331191
2018-02-23 05:25 | 226400.8 | 480.0005 | 5 | 31 | 3.973847 | -3.259985 | 3.030206 | 0.4345973 | 12.68916 | 1.765236
2018-02-23 05:27 | 226520.8 | 600.0014 | 5 | 31 | 3.933143 | -3.259899 | 3.030206 | 0.543251 | 12.68916 | 2.194786
2018-02-23 05:29 | 226640.8 | 720.0001 | 5 | 31 | 3.893976 | -3.259781 | 3.030206 | 0.6519033 | 12.68916 | 2.619986
2018-02-23 05:31 | 226760.8 | 840.0004 | 5 | 31 | 3.856614 | -3.259947 | 3.030206 | 0.7605557 | 12.68916 | 3.041029
2018-02-23 05:33 | 226880.8 | 960.0001 | 5 | 31 | 3.821356 | -3.260077 | 3.030206 | 0.8692098 | 12.68916 | 3.458131
2018-02-23 05:35 | 227000.8 | 1080.0004 | 5 | 31 | 3.788137 | -3.260147 | 3.030206 | 0.9778603 | 12.68916 | 3.871502
2018-02-23 05:37 | 227120.8 | 1200.0014 | 5 | 31 | 3.756973 | -3.26001 | 3.030206 | 1.086519 | 12.68916 | 4.281405
2018-02-23 05:39 | 227240.8 | 1320.0009 | 5 | 31 | 3.727661 | -3.259934 | 3.030206 | 1.195174 | 12.68916 | 4.688013
2018-02-23 05:41 | 227360.8 | 1440.0006 | 5 | 31 | 3.699963 | -3.259912 | 3.030206 | 1.303825 | 12.68916 | 5.091506
2018-02-23 05:43 | 227480.8 | 1560 | 5 | 31 | 3.673861 | -3.259826 | 3.030206 | 1.412479 | 12.68916 | 5.49209
2018-02-23 05:45 | 227600.8 | 1680.0013 | 5 | 31 | 3.649485 | -3.260189 | 3.030206 | 1.521137 | 12.68916 | 5.889942
2018-02-23 05:47 | 227720.8 | 1800.0012 | 5 | 31 | 3.627004 | -3.26017 | 3.030206 | 1.62979 | 12.68916 | 6.285234
2018-02-23 05:49 | 227840.8 | 1920.0002 | 5 | 31 | 3.6065 | -3.260191 | 3.030206 | 1.738442 | 12.68916 | 6.678182
2018-02-23 05:51 | 227960.8 | 2040.001 | 5 | 31 | 3.587918 | -3.259859 | 3.030206 | 1.847092 | 12.68916 | 7.069002
2018-02-23 05:53 | 228080.8 | 2160.0015 | 5 | 31 | 3.570977 | -3.259854 | 3.030206 | 1.95574 | 12.68916 | 7.457886
2018-02-23 05:55 | 228200.8 | 2280 | 5 | 31 | 3.555325 | -3.25983 | 3.030206 | 2.064388 | 12.68916 | 7.845005
2018-02-23 05:57 | 228320.8 | 2400.001 | 5 | 31 | 3.54043 | -3.259983 | 3.030206 | 2.173041 | 12.68916 | 8.230488
2018-02-23 05:59 | 228440.8 | 2520.0007 | 5 | 31 | 3.525589 | -3.260161 | 3.030206 | 2.281694 | 12.68916 | 8.614364
2018-02-23 06:01 | 228560.8 | 2640.0015 | 5 | 31 | 3.50975 | -3.260168 | 3.030206 | 2.390346 | 12.68916 | 8.996583
2018-02-23 06:03 | 228680.8 | 2760.0006 | 5 | 31 | 3.491174 | -3.259861 | 3.030206 | 2.499 | 12.68916 | 9.37696
2018-02-23 06:05 | 228800.8 | 2880.0002 | 5 | 31 | 3.466436 | -3.260149 | 3.030206 | 2.607653 | 12.68916 | 9.755016
2018-02-23 06:07 | 228920.8 | 3000.001 | 5 | 31 | 3.430408 | -3.259974 | 3.030206 | 2.7163 | 12.68916 | 10.1298
2018-02-23 06:09 | 229040.8 | 3120.001 | 5 | 31 | 3.375898 | -3.260153 | 3.030206 | 2.824949 | 12.68916 | 10.49979
2018-02-23 06:11 | 229160.8 | 3240.0002 | 5 | 31 | 3.273479 | -3.260144 | 3.030206 | 2.933598 | 12.68916 | 10.86174
2018-02-23 06:12 | 229266.4 | 3345.6233 | 5 | 31 | 2.999969 | -3.260174 | 3.030206 | 3.029233 | 12.68916 | 11.16485
2018-02-23 06:14 | 229386.5 | 120.0013 | 6 | 31 | 3.313704 | 0 | 3.030206 | 3.029233 | 12.68916 | 11.16485
2018-02-23 06:16 | 229506.5 | 240.0013 | 6 | 31 | 3.323699 | 0 | 3.030206 | 3.029233 | 12.68916 | 11.16485
2018-02-23 06:17 | 229566.5 | 300.0023 | 6 | 31 | 3.326758 | 0 | 3.030206 | 3.029233 | 12.68916 | 11.16485
2018-02-23 06:17 | 229566.4662 | 0.0024 | 7 | 32 | 3.326871 | 0 | 0 | 0 | 0 | 0
2018-02-23 06:19 | 229686.6 | 120.0006 | 2 | 32 | 3.957068 | 4.889904 | 0.1622878 | 0 | 0.6218955 | 0
2018-02-23 06:21 | 229806.6 | 240.0009 | 2 | 32 | 4.003629 | 4.889868 | 0.3252592 | 0 | 1.270923 | 0
2018-02-23 06:23 | 229926.6 | 360.0001 | 2 | 32 | 4.04042 | 4.889872 | 0.4882261 | 0 | 1.926501 | 0
2018-02-23 06:25 | 230046.6 | 480.0009 | 2 | 32 | 4.070491 | 4.889904 | 0.6512088 | 0 | 2.587523 | 0
2018-02-23 06:27 | 230166.6 | 600.0014 | 2 | 32 | 4.096569 | 4.889906 | 0.8141804 | 0 | 3.253076 | 0
2018-02-23 06:29 | 230286.6 | 720.0001 | 2 | 32 | 4.120238 | 4.889917 | 0.9771546 | 0 | 3.922642 | 0
2018-02-23 06:31 | 230406.6 | 840.0007 | 2 | 32 | 4.145491 | 4.889894 | 1.140128 | 0 | 4.596156 | 0
2018-02-23 06:33 | 230526.6 | 960.001 | 2 | 32 | 4.173138 | 4.88991 | 1.303105 | 0 | 5.274 | 0
2018-02-23 06:35 | 230646.6 | 1080.001 | 2 | 32 | 4.200416 | 4.822962 | 1.465971 | 0 | 5.95606 | 0
2018-02-23 06:37 | 230766.6 | 1200.001 | 2 | 32 | 4.200419 | 4.281435 | 1.617463 | 0 | 6.592391 | 0
2018-02-23 06:39 | 230886.6 | 1320.001 | 2 | 32 | 4.200407 | 3.779507 | 1.751717 | 0 | 7.156311 | 0
2018-02-23 06:41 | 231006.6 | 1440.0007 | 2 | 32 | 4.2004 | 3.309973 | 1.869771 | 0 | 7.652184 | 0
2018-02-23 06:42 | 231019.8 | 1453.2777 | 2 | 32 | 4.200391 | 3.259981 | 1.881882 | 0 | 7.703059 | 0
2018-02-23 06:44 | 231139.8 | 120.001 | 3 | 32 | 4.227652 | 3.26005 | 1.990102 | 0 | 8.15898 | 0
2018-02-23 06:46 | 231259.8 | 240.0005 | 3 | 32 | 4.259845 | 3.260057 | 2.098758 | 0 | 8.620065 | 0
2018-02-23 06:48 | 231379.8 | 360.0001 | 3 | 32 | 4.294545 | 3.260031 | 2.207415 | 0 | 9.084789 | 0
2018-02-23 06:50 | 231499.8 | 480.0001 | 3 | 32 | 4.331559 | 3.260088 | 2.316075 | 0 | 9.553424 | 0
2018-02-23 06:52 | 231619.8 | 600.0015 | 3 | 32 | 4.370623 | 3.260134 | 2.424729 | 0 | 10.02617 | 0
2018-02-23 06:54 | 231739.8 | 720.0018 | 3 | 32 | 4.400413 | 3.066204 | 2.532469 | 0 | 10.49907 | 0
2018-02-23 06:56 | 231859.8 | 840.0002 | 3 | 32 | 4.400413 | 2.551411 | 2.625677 | 0 | 10.90923 | 0
2018-02-23 06:58 | 231979.8 | 960.001 | 3 | 32 | 4.400402 | 2.141968 | 2.703658 | 0 | 11.25237 | 0
2018-02-23 07:00 | 232099.8 | 1080.001 | 3 | 32 | 4.400405 | 1.808716 | 2.769306 | 0 | 11.54125 | 0
2018-02-23 07:02 | 232219.8 | 1200.0002 | 3 | 32 | 4.400382 | 1.535841 | 2.824894 | 0 | 11.78586 | 0
2018-02-23 07:04 | 232339.8 | 1320.0005 | 3 | 32 | 4.400385 | 1.313126 | 2.872245 | 0 | 11.99422 | 0
2018-02-23 07:06 | 232459.8 | 1440.0006 | 3 | 32 | 4.40037 | 1.128922 | 2.912843 | 0 | 12.17287 | 0
2018-02-23 07:08 | 232579.8 | 1560.0006 | 3 | 32 | 4.400355 | 0.9769897 | 2.947866 | 0 | 12.32699 | 0
2018-02-23 07:10 | 232699.8 | 1680.001 | 3 | 32 | 4.400389 | 0.8511009 | 2.978267 | 0 | 12.46076 | 0
2018-02-23 07:12 | 232819.8 | 1800.0002 | 3 | 32 | 4.400381 | 0.7452221 | 3.004807 | 0 | 12.57755 | 0
2018-02-23 07:14 | 232939.8 | 1920.0017 | 3 | 32 | 4.400354 | 0.655592 | 3.02811 | 0 | 12.68009 | 0
2018-02-23 07:14 | 232945.8 | 1925.9488 | 3 | 32 | 4.400365 | 0.6519985 | 3.029191 | 0 | 12.68484 | 0
2018-02-23 07:16 | 233065.8 | 120 | 4 | 32 | 4.35238 | 0 | 3.029191 | 0 | 12.68484 | 0
2018-02-23 07:18 | 233185.8 | 240 | 4 | 32 | 4.348522 | 0 | 3.029191 | 0 | 12.68484 | 0
2018-02-23 07:19 | 233245.8 | 300.0015 | 4 | 32 | 4.347387 | 0 | 3.029191 | 0 | 12.68484 | 0
2018-02-23 07:21 | 233365.9 | 120.0017 | 5 | 32 | 4.10243 | -3.260158 | 3.029191 | 0.1086467 | 12.68484 | 0.4492049
2018-02-23 07:23 | 233485.9 | 240.0005 | 5 | 32 | 4.057822 | -3.260191 | 3.029191 | 0.2172911 | 12.68484 | 0.8924556
2018-02-23 07:25 | 233605.9 | 360.001 | 5 | 32 | 4.015047 | -3.260137 | 3.029191 | 0.3259507 | 12.68484 | 1.331046
2018-02-23 07:27 | 233725.9 | 480.0015 | 5 | 32 | 3.973184 | -3.260191 | 3.029191 | 0.43461 | 12.68484 | 1.765037
2018-02-23 07:29 | 233845.9 | 600.0006 | 5 | 32 | 3.932477 | -3.259823 | 3.029191 | 0.5432636 | 12.68484 | 2.194513
2018-02-23 07:31 | 233965.9 | 720.0005 | 5 | 32 | 3.893255 | -3.260158 | 3.029191 | 0.6519153 | 12.68484 | 2.619637
2018-02-23 07:33 | 234085.9 | 840.0017 | 5 | 32 | 3.855955 | -3.259854 | 3.029191 | 0.760574 | 12.68484 | 3.040627
2018-02-23 07:35 | 234205.9 | 960.0001 | 5 | 32 | 3.820754 | -3.259791 | 3.029191 | 0.8692268 | 12.68484 | 3.457655
2018-02-23 07:37 | 234325.9 | 1080.0017 | 5 | 32 | 3.787621 | -3.259823 | 3.029191 | 0.9778836 | 12.68484 | 3.870987
2018-02-23 07:39 | 234445.9 | 1200.0006 | 5 | 32 | 3.756533 | -3.259978 | 3.029191 | 1.086541 | 12.68484 | 4.280834
2018-02-23 07:41 | 234565.9 | 1320.0009 | 5 | 32 | 3.727263 | -3.260155 | 3.029191 | 1.195198 | 12.68484 | 4.6874
2018-02-23 07:43 | 234685.9 | 1440.0006 | 5 | 32 | 3.699636 | -3.259833 | 3.029191 | 1.303855 | 12.68484 | 5.090878
2018-02-23 07:45 | 234805.9 | 1560.0005 | 5 | 32 | 3.673547 | -3.259957 | 3.029191 | 1.412504 | 12.68484 | 5.491408
2018-02-23 07:47 | 234925.9 | 1680.0001 | 5 | 32 | 3.649153 | -3.260203 | 3.029191 | 1.521161 | 12.68484 | 5.889223
2018-02-23 07:49 | 235045.9 | 1800.0013 | 5 | 32 | 3.626686 | -3.260182 | 3.029191 | 1.62982 | 12.68484 | 6.284501
2018-02-23 07:51 | 235165.9 | 1920.0001 | 5 | 32 | 3.606179 | -3.26017 | 3.029191 | 1.738475 | 12.68484 | 6.677427
2018-02-23 07:53 | 235285.9 | 2040.0013 | 5 | 32 | 3.587548 | -3.260121 | 3.029191 | 1.847129 | 12.68484 | 7.068224
2018-02-23 07:55 | 235405.9 | 2160.0014 | 5 | 32 | 3.570623 | -3.260182 | 3.029191 | 1.955791 | 12.68484 | 7.45712
2018-02-23 07:57 | 235525.9 | 2280.0014 | 5 | 32 | 3.554977 | -3.259831 | 3.029191 | 2.064446 | 12.68484 | 7.844228
2018-02-23 07:59 | 235645.9 | 2400.001 | 5 | 32 | 3.540046 | -3.260172 | 3.029191 | 2.173099 | 12.68484 | 8.229671
2018-02-23 08:01 | 235765.9 | 2520.0009 | 5 | 32 | 3.525172 | -3.260041 | 3.029191 | 2.281758 | 12.68484 | 8.613524
2018-02-23 08:03 | 235885.9 | 2640.001 | 5 | 32 | 3.509288 | -3.260134 | 3.029191 | 2.390417 | 12.68484 | 8.995721
2018-02-23 08:05 | 236005.9 | 2760.0014 | 5 | 32 | 3.490597 | -3.259784 | 3.029191 | 2.499069 | 12.68484 | 9.376033
2018-02-23 08:07 | 236125.9 | 2880.001 | 5 | 32 | 3.465701 | -3.260163 | 3.029191 | 2.607726 | 12.68484 | 9.754034
2018-02-23 08:09 | 236245.9 | 3000.0017 | 5 | 32 | 3.429534 | -3.259812 | 3.029191 | 2.716378 | 12.68484 | 10.12875
2018-02-23 08:11 | 236365.9 | 3120.0005 | 5 | 32 | 3.374625 | -3.259819 | 3.029191 | 2.825024 | 12.68484 | 10.49862
2018-02-23 08:13 | 236485.9 | 3240.0001 | 5 | 32 | 3.271181 | -3.260134 | 3.029191 | 2.933672 | 12.68484 | 10.86037
2018-02-23 08:15 | 236590.2 | 3344.2904 | 5 | 32 | 2.999967 | -3.26017 | 3.029191 | 3.028105 | 12.68484 | 11.15951
2018-02-23 08:17 | 236710.3 | 120.0013 | 6 | 32 | 3.315114 | 0 | 3.029191 | 3.028105 | 12.68484 | 11.15951
2018-02-23 08:19 | 236830.3 | 240.0008 | 6 | 32 | 3.325103 | 0 | 3.029191 | 3.028105 | 12.68484 | 11.15951
2018-02-23 08:20 | 236890.3 | 300.0007 | 6 | 32 | 3.328131 | 0 | 3.029191 | 3.028105 | 12.68484 | 11.15951
2018-02-23 08:20 | 236890.3 | 0.0024 | 7 | 33 | 3.328091 | 0 | 0 | 0 | 0 | 0
2018-02-23 08:22 | 237010.3 | 120.0014 | 2 | 33 | 3.95786 | 4.889881 | 0.1622999 | 3.47e-10 | 0.6221116 | 1.155e-09
2018-02-23 08:24 | 237130.3 | 240.001 | 2 | 33 | 4.004269 | 4.889853 | 0.3252698 | 3.47e-10 | 1.271242 | 1.155e-09
2018-02-23 08:26 | 237250.3 | 360.001 | 2 | 33 | 4.041035 | 4.889854 | 0.4882509 | 3.47e-10 | 1.926978 | 1.155e-09
2018-02-23 08:28 | 237370.3 | 480.0014 | 2 | 33 | 4.071114 | 4.890144 | 0.651228 | 3.47e-10 | 2.58808 | 1.155e-09
2018-02-23 08:30 | 237490.3 | 600.0001 | 2 | 33 | 4.097193 | 4.889851 | 0.8142102 | 3.47e-10 | 3.253773 | 1.155e-09
2018-02-23 08:32 | 237610.3 | 720.0006 | 2 | 33 | 4.120936 | 4.889849 | 0.9771834 | 3.47e-10 | 3.923441 | 1.155e-09
2018-02-23 08:34 | 237730.3 | 840.0009 | 2 | 33 | 4.146235 | 4.889887 | 1.140162 | 3.47e-10 | 4.597093 | 1.155e-09
2018-02-23 08:36 | 237850.3 | 960.0001 | 2 | 33 | 4.17434 | 4.889864 | 1.30314 | 3.47e-10 | 5.275102 | 1.155e-09
2018-02-23 08:38 | 237970.3 | 1080.0002 | 2 | 33 | 4.200432 | 4.7987 | 1.465894 | 3.47e-10 | 5.956878 | 1.155e-09
2018-02-23 08:40 | 238090.3 | 1200.0005 | 2 | 33 | 4.200406 | 4.264433 | 1.616755 | 3.47e-10 | 6.590555 | 1.155e-09
2018-02-23 08:42 | 238210.3 | 1320.0014 | 2 | 33 | 4.200409 | 3.766453 | 1.750507 | 3.47e-10 | 7.152367 | 1.155e-09
2018-02-23 08:44 | 238330.3 | 1440.0018 | 2 | 33 | 4.200399 | 3.300272 | 1.868188 | 3.47e-10 | 7.646675 | 1.155e-09
2018-02-23 08:44 | 238341.2 | 1450.8184 | 2 | 33 | 4.200403 | 3.259975 | 1.878044 | 3.47e-10 | 7.688072 | 1.155e-09
2018-02-23 08:46 | 238461.2 | 120.0009 | 3 | 33 | 4.227685 | 3.260046 | 1.986261 | 3.47e-10 | 8.143988 | 1.155e-09
2018-02-23 08:48 | 238581.2 | 240.001 | 3 | 33 | 4.259847 | 3.260065 | 2.094916 | 3.47e-10 | 8.605068 | 1.155e-09
2018-02-23 08:50 | 238701.2 | 360.001 | 3 | 33 | 4.294571 | 3.260021 | 2.203575 | 3.47e-10 | 9.069804 | 1.155e-09
2018-02-23 08:52 | 238821.2 | 480.0007 | 3 | 33 | 4.331602 | 3.26004 | 2.312229 | 3.47e-10 | 9.538422 | 1.155e-09
2018-02-23 08:54 | 238941.2 | 600.0001 | 3 | 33 | 4.370632 | 3.26001 | 2.420889 | 3.47e-10 | 10.0112 | 1.155e-09
2018-02-23 08:56 | 239061.2 | 720.001 | 3 | 33 | 4.400427 | 3.066746 | 2.528629 | 3.47e-10 | 10.4841 | 1.155e-09
2018-02-23 08:58 | 239181.2 | 840.001 | 3 | 33 | 4.400402 | 2.554224 | 2.621888 | 3.47e-10 | 10.89448 | 1.155e-09
2018-02-23 09:00 | 239301.2 | 960.001 | 3 | 33 | 4.400396 | 2.146608 | 2.699993 | 3.47e-10 | 11.23817 | 1.155e-09
2018-02-23 09:02 | 239421.2 | 1080.0014 | 3 | 33 | 4.400395 | 1.813641 | 2.76581 | 3.47e-10 | 11.52779 | 1.155e-09
2018-02-23 09:04 | 239541.2 | 1200.0002 | 3 | 33 | 4.400379 | 1.542 | 2.821584 | 3.47e-10 | 11.77322 | 1.155e-09
2018-02-23 09:06 | 239661.2 | 1320.001 | 3 | 33 | 4.40038 | 1.318289 | 2.869133 | 3.47e-10 | 11.98245 | 1.155e-09
2018-02-23 09:08 | 239781.2 | 1440.001 | 3 | 33 | 4.400374 | 1.134321 | 2.909916 | 3.47e-10 | 12.16192 | 1.155e-09
2018-02-23 09:10 | 239901.2 | 1560.0002 | 3 | 33 | 4.400354 | 0.9814091 | 2.945107 | 3.47e-10 | 12.31677 | 1.155e-09
2018-02-23 09:12 | 240021.2 | 1680.0002 | 3 | 33 | 4.400386 | 0.8552151 | 2.975657 | 3.47e-10 | 12.4512 | 1.155e-09
2018-02-23 09:14 | 240141.2 | 1800.0006 | 3 | 33 | 4.400376 | 0.7492065 | 3.002339 | 3.47e-10 | 12.56861 | 1.155e-09
2018-02-23 09:16 | 240261.2 | 1920.0002 | 3 | 33 | 4.400358 | 0.6598129 | 3.025776 | 3.47e-10 | 12.67174 | 1.155e-09
2018-02-23 09:16 | 240273.2 | 1932.0456 | 3 | 33 | 4.400378 | 0.6519985 | 3.027969 | 3.47e-10 | 12.68139 | 1.155e-09
2018-02-23 09:18 | 240393.3 | 120 | 4 | 33 | 4.352277 | 0 | 3.027969 | 3.47e-10 | 12.68139 | 1.155e-09
2018-02-23 09:20 | 240513.3 | 240.0001 | 4 | 33 | 4.348422 | 0 | 3.027969 | 3.47e-10 | 12.68139 | 1.155e-09
2018-02-23 09:21 | 240573.3 | 300.0007 | 4 | 33 | 4.34726 | 0 | 3.027969 | 3.47e-10 | 12.68139 | 1.155e-09
2018-02-23 09:23 | 240693.4 | 120.0009 | 5 | 33 | 4.101826 | -3.260004 | 3.027969 | 0.1086494 | 12.68139 | 0.4491555
2018-02-23 09:25 | 240813.3 | 240.0001 | 5 | 33 | 4.057203 | -3.259915 | 3.027969 | 0.2173018 | 12.68139 | 0.8923711
2018-02-23 09:27 | 240933.4 | 360.0005 | 5 | 33 | 4.014424 | -3.260126 | 3.027969 | 0.3259607 | 12.68139 | 1.330889
2018-02-23 09:29 | 241053.4 | 480.0009 | 5 | 33 | 3.972564 | -3.260139 | 3.027969 | 0.4346191 | 12.68139 | 1.764808
2018-02-23 09:31 | 241173.4 | 600.0009 | 5 | 33 | 3.931878 | -3.260189 | 3.027969 | 0.5432781 | 12.68139 | 2.19424
2018-02-23 09:33 | 241293.3 | 720.0001 | 5 | 33 | 3.892751 | -3.26018 | 3.027969 | 0.651939 | 12.68139 | 2.61934
2018-02-23 09:35 | 241413.4 | 840.0009 | 5 | 33 | 3.85545 | -3.259955 | 3.027969 | 0.7605995 | 12.68139 | 3.040283
2018-02-23 09:37 | 241533.4 | 960.0005 | 5 | 33 | 3.820236 | -3.26021 | 3.027969 | 0.8692527 | 12.68139 | 3.457257
2018-02-23 09:39 | 241653.3 | 1080.0001 | 5 | 33 | 3.787071 | -3.260144 | 3.027969 | 0.9779116 | 12.68139 | 3.87054
2018-02-23 09:41 | 241773.4 | 1200.0007 | 5 | 33 | 3.755976 | -3.260151 | 3.027969 | 1.086572 | 12.68139 | 4.280338
2018-02-23 09:43 | 241893.4 | 1320.0009 | 5 | 33 | 3.726712 | -3.26013 | 3.027969 | 1.195232 | 12.68139 | 4.686856
2018-02-23 09:45 | 242013.4 | 1440.0005 | 5 | 33 | 3.69902 | -3.260113 | 3.027969 | 1.30389 | 12.68139 | 5.090275
2018-02-23 09:47 | 242133.3 | 1560.0001 | 5 | 33 | 3.672941 | -3.260191 | 3.027969 | 1.412548 | 12.68139 | 5.490771
2018-02-23 09:49 | 242253.4 | 1680.0009 | 5 | 33 | 3.648563 | -3.260161 | 3.027969 | 1.521205 | 12.68139 | 5.888521
2018-02-23 09:51 | 242373.3 | 1800.0001 | 5 | 33 | 3.626098 | -3.260155 | 3.027969 | 1.629864 | 12.68139 | 6.283732
2018-02-23 09:53 | 242493.4 | 1920.0015 | 5 | 33 | 3.605584 | -3.260119 | 3.027969 | 1.738527 | 12.68139 | 6.676623
2018-02-23 09:55 | 242613.3 | 2040.0001 | 5 | 33 | 3.58696 | -3.260139 | 3.027969 | 1.847181 | 12.68139 | 7.067355
2018-02-23 09:57 | 242733.4 | 2160.0006 | 5 | 33 | 3.57005 | -3.260172 | 3.027969 | 1.955841 | 12.68139 | 7.456182
2018-02-23 09:59 | 242853.4 | 2280.0007 | 5 | 33 | 3.554437 | -3.260031 | 3.027969 | 2.064501 | 12.68139 | 7.843244
2018-02-23 10:01 | 242973.4 | 2400.0009 | 5 | 33 | 3.539522 | -3.260128 | 3.027969 | 2.173162 | 12.68139 | 8.228661
2018-02-23 10:03 | 243093.4 | 2520.0006 | 5 | 33 | 3.524716 | -3.260121 | 3.027969 | 2.281823 | 12.68139 | 8.612466
2018-02-23 10:05 | 243213.3 | 2640.0001 | 5 | 33 | 3.508889 | -3.259796 | 3.027969 | 2.390485 | 12.68139 | 8.994623
2018-02-23 10:07 | 243333.4 | 2760.0006 | 5 | 33 | 3.490152 | -3.260159 | 3.027969 | 2.499143 | 12.68139 | 9.374913
2018-02-23 10:09 | 243453.4 | 2880.0009 | 5 | 33 | 3.465305 | -3.260079 | 3.027969 | 2.6078 | 12.68139 | 9.752871
2018-02-23 10:11 | 243573.3 | 3000.0001 | 5 | 33 | 3.429064 | -3.260161 | 3.027969 | 2.71646 | 12.68139 | 10.12756
2018-02-23 10:13 | 243693.4 | 3120.0007 | 5 | 33 | 3.373948 | -3.260153 | 3.027969 | 2.825113 | 12.68139 | 10.4974
2018-02-23 10:15 | 243813.4 | 3240.0005 | 5 | 33 | 3.269704 | -3.259823 | 3.027969 | 2.933768 | 12.68139 | 10.85907
2018-02-23 10:17 | 243916.4 | 3343.0904 | 5 | 33 | 2.999986 | -3.259849 | 3.027969 | 3.027112 | 12.68139 | 11.15465
2018-02-23 10:19 | 244036.5 | 120.0013 | 6 | 33 | 3.315087 | 0 | 3.027969 | 3.027112 | 12.68139 | 11.15465
2018-02-23 10:21 | 244156.5 | 240 | 6 | 33 | 3.325056 | 0 | 3.027969 | 3.027112 | 12.68139 | 11.15465
2018-02-23 10:22 | 244216.5 | 300.0031 | 6 | 33 | 3.328107 | 0 | 3.027969 | 3.027112 | 12.68139 | 11.15465
2018-02-23 10:22 | 244216.5 | 0.0024 | 7 | 34 | 3.328097 | 0 | 0 | 0 | 0 | 0
2018-02-23 10:24 | 244336.6 | 120.0005 | 2 | 34 | 3.957441 | 4.889875 | 0.1622846 | 3.22e-10 | 0.6220064 | 1.071e-09
2018-02-23 10:26 | 244456.6 | 240.0006 | 2 | 34 | 4.003845 | 4.88987 | 0.3252546 | 3.22e-10 | 1.271071 | 1.071e-09
2018-02-23 10:28 | 244576.6 | 360.0001 | 2 | 34 | 4.040565 | 4.889841 | 0.4882321 | 3.22e-10 | 1.926722 | 1.071e-09
2018-02-23 10:30 | 244696.6 | 480.0001 | 2 | 34 | 4.070645 | 4.889874 | 0.6512098 | 3.22e-10 | 2.58775 | 1.071e-09
2018-02-23 10:32 | 244816.6 | 600.0006 | 2 | 34 | 4.09682 | 4.889893 | 0.8141925 | 3.22e-10 | 3.253379 | 1.071e-09
2018-02-23 10:34 | 244936.6 | 720.0005 | 2 | 34 | 4.120524 | 4.889841 | 0.9771699 | 3.22e-10 | 3.923002 | 1.071e-09
2018-02-23 10:36 | 245056.6 | 840.0001 | 2 | 34 | 4.145881 | 4.889858 | 1.140151 | 3.22e-10 | 4.596603 | 1.071e-09
2018-02-23 10:38 | 245176.6 | 960.0001 | 2 | 34 | 4.173594 | 4.88986 | 1.303127 | 3.22e-10 | 5.274509 | 1.071e-09
2018-02-23 10:40 | 245296.6 | 1080.0009 | 2 | 34 | 4.200417 | 4.812653 | 1.465954 | 3.22e-10 | 5.956482 | 1.071e-09
2018-02-23 10:42 | 245416.6 | 1200.0001 | 2 | 34 | 4.20042 | 4.27371 | 1.617169 | 3.22e-10 | 6.591649 | 1.071e-09
2018-02-23 10:44 | 245536.6 | 1320.0017 | 2 | 34 | 4.200416 | 3.773897 | 1.751195 | 3.22e-10 | 7.154613 | 1.071e-09
2018-02-23 10:46 | 245656.6 | 1440.0009 | 2 | 34 | 4.200397 | 3.304811 | 1.869066 | 3.22e-10 | 7.649715 | 1.071e-09
2018-02-23 10:46 | 245668.6 | 1452.0576 | 2 | 34 | 4.200404 | 3.259974 | 1.88006 | 3.22e-10 | 7.695895 | 1.071e-09
2018-02-23 10:48 | 245788.6 | 120.0001 | 3 | 34 | 4.227724 | 3.260054 | 1.988273 | 3.22e-10 | 8.151795 | 1.071e-09
2018-02-23 10:50 | 245908.6 | 240.0009 | 3 | 34 | 4.259929 | 3.260019 | 2.096933 | 3.22e-10 | 8.612902 | 1.071e-09
2018-02-23 10:52 | 246028.6 | 360.0006 | 3 | 34 | 4.294685 | 3.260063 | 2.205589 | 3.22e-10 | 9.077638 | 1.071e-09
2018-02-23 10:54 | 246148.6 | 480.0009 | 3 | 34 | 4.331743 | 3.260067 | 2.31425 | 3.22e-10 | 9.546294 | 1.071e-09
2018-02-23 10:56 | 246268.6 | 600.0009 | 3 | 34 | 4.370785 | 3.260086 | 2.422905 | 3.22e-10 | 10.01907 | 1.071e-09
2018-02-23 10:58 | 246388.6 | 720.0014 | 3 | 34 | 4.4004 | 3.063557 | 2.530622 | 3.22e-10 | 10.49188 | 1.071e-09
2018-02-23 11:00 | 246508.6 | 840.0009 | 3 | 34 | 4.400407 | 2.551737 | 2.623798 | 3.22e-10 | 10.90189 | 1.071e-09
2018-02-23 11:02 | 246628.6 | 960.0009 | 3 | 34 | 4.400392 | 2.143177 | 2.701807 | 3.22e-10 | 11.24516 | 1.071e-09
2018-02-23 11:04 | 246748.6 | 1080.0006 | 3 | 34 | 4.400398 | 1.810675 | 2.767517 | 3.22e-10 | 11.53431 | 1.071e-09
2018-02-23 11:06 | 246868.6 | 1200.0002 | 3 | 34 | 4.400398 | 1.538837 | 2.823182 | 3.22e-10 | 11.77926 | 1.071e-09
2018-02-23 11:08 | 246988.6 | 1320.0009 | 3 | 34 | 4.400379 | 1.31542 | 2.870627 | 3.22e-10 | 11.98804 | 1.071e-09
2018-02-23 11:10 | 247108.6 | 1440.0007 | 3 | 34 | 4.400377 | 1.131769 | 2.911314 | 3.22e-10 | 12.16708 | 1.071e-09
2018-02-23 11:12 | 247228.6 | 1560.0002 | 3 | 34 | 4.40037 | 0.9795475 | 2.946416 | 3.22e-10 | 12.32154 | 1.071e-09
2018-02-23 11:14 | 247348.6 | 1680.0009 | 3 | 34 | 4.400347 | 0.8524208 | 2.976887 | 3.22e-10 | 12.45562 | 1.071e-09
2018-02-23 11:16 | 247468.6 | 1800.0006 | 3 | 34 | 4.400351 | 0.7467747 | 3.003492 | 3.22e-10 | 12.57269 | 1.071e-09
2018-02-23 11:18 | 247588.6 | 1920.0009 | 3 | 34 | 4.400369 | 0.6576481 | 3.026857 | 3.22e-10 | 12.67551 | 1.071e-09
2018-02-23 11:18 | 247596.4 | 1927.7968 | 3 | 34 | 4.400341 | 0.6519947 | 3.028274 | 3.22e-10 | 12.68174 | 1.071e-09
2018-02-23 11:20 | 247716.5 | 120.0003 | 4 | 34 | 4.352398 | 0 | 3.028274 | 3.22e-10 | 12.68174 | 1.071e-09
2018-02-23 11:22 | 247836.5 | 240.0007 | 4 | 34 | 4.348564 | 0 | 3.028274 | 3.22e-10 | 12.68174 | 1.071e-09
2018-02-23 11:23 | 247896.5 | 300.0022 | 4 | 34 | 4.347416 | 0 | 3.028274 | 3.22e-10 | 12.68174 | 1.071e-09
2018-02-23 11:25 | 248016.5 | 120.0014 | 5 | 34 | 4.102569 | -3.260163 | 3.028274 | 0.1086507 | 12.68174 | 0.4492356
2018-02-23 11:27 | 248136.5 | 240.0015 | 5 | 34 | 4.057899 | -3.260134 | 3.028274 | 0.2173042 | 12.68174 | 0.8925361
2018-02-23 11:29 | 248256.5 | 360.0009 | 5 | 34 | 4.015118 | -3.260142 | 3.028274 | 0.3259591 | 12.68174 | 1.331114
2018-02-23 11:31 | 248376.5 | 480.0015 | 5 | 34 | 3.973231 | -3.260121 | 3.028274 | 0.4346185 | 12.68174 | 1.765111
2018-02-23 11:33 | 248496.5 | 600.0006 | 5 | 34 | 3.932481 | -3.260081 | 3.028274 | 0.5432728 | 12.68174 | 2.194594
2018-02-23 11:35 | 248616.5 | 720.0016 | 5 | 34 | 3.893275 | -3.260155 | 3.028274 | 0.651932 | 12.68174 | 2.619748
2018-02-23 11:37 | 248736.5 | 840.0004 | 5 | 34 | 3.855892 | -3.26013 | 3.028274 | 0.7605891 | 12.68174 | 3.04073
2018-02-23 11:39 | 248856.5 | 960.001 | 5 | 34 | 3.820653 | -3.260113 | 3.028274 | 0.8692517 | 12.68174 | 3.457787
2018-02-23 11:41 | 248976.5 | 1080.0008 | 5 | 34 | 3.787478 | -3.259777 | 3.028274 | 0.9779068 | 12.68174 | 3.8711
2018-02-23 11:43 | 249096.5 | 1200.0001 | 5 | 34 | 3.756364 | -3.260189 | 3.028274 | 1.086567 | 12.68174 | 4.280936
2018-02-23 11:45 | 249216.5 | 1320.0001 | 5 | 34 | 3.727053 | -3.260132 | 3.028274 | 1.195224 | 12.68174 | 4.687485
2018-02-23 11:47 | 249336.5 | 1440.0001 | 5 | 34 | 3.699367 | -3.260128 | 3.028274 | 1.303883 | 12.68174 | 5.090944
2018-02-23 11:49 | 249456.5 | 1560.0007 | 5 | 34 | 3.673291 | -3.260151 | 3.028274 | 1.412546 | 12.68174 | 5.491494
2018-02-23 11:51 | 249576.5 | 1680.0015 | 5 | 34 | 3.648916 | -3.260134 | 3.028274 | 1.521205 | 12.68174 | 5.889291
2018-02-23 11:53 | 249696.5 | 1800.0015 | 5 | 34 | 3.62645 | -3.260193 | 3.028274 | 1.629869 | 12.68174 | 6.284561
2018-02-23 11:55 | 249816.5 | 1920.0001 | 5 | 34 | 3.605913 | -3.260144 | 3.028274 | 1.738529 | 12.68174 | 6.677475
2018-02-23 11:57 | 249936.5 | 2040.0007 | 5 | 34 | 3.587276 | -3.260123 | 3.028274 | 1.847185 | 12.68174 | 7.06825
2018-02-23 11:59 | 250056.5 | 2160.0002 | 5 | 34 | 3.570319 | -3.260159 | 3.028274 | 1.955847 | 12.68174 | 7.457116
2018-02-23 12:01 | 250176.5 | 2280.0002 | 5 | 34 | 3.554671 | -3.260155 | 3.028274 | 2.064509 | 12.68174 | 7.844212
2018-02-23 12:03 | 250296.5 | 2400.0002 | 5 | 34 | 3.539776 | -3.260182 | 3.028274 | 2.173168 | 12.68174 | 8.229647
2018-02-23 12:05 | 250416.5 | 2520.0015 | 5 | 34 | 3.524954 | -3.260163 | 3.028274 | 2.281829 | 12.68174 | 8.613482
2018-02-23 12:07 | 250536.5 | 2640.0009 | 5 | 34 | 3.509099 | -3.25995 | 3.028274 | 2.390491 | 12.68174 | 8.995663
2018-02-23 12:09 | 250656.5 | 2760.0009 | 5 | 34 | 3.490363 | -3.260189 | 3.028274 | 2.499153 | 12.68174 | 9.375988
2018-02-23 12:11 | 250776.5 | 2880.0014 | 5 | 34 | 3.465508 | -3.260163 | 3.028274 | 2.607809 | 12.68174 | 9.753966
2018-02-23 12:13 | 250896.5 | 3000.0015 | 5 | 34 | 3.42929 | -3.260128 | 3.028274 | 2.716466 | 12.68174 | 10.12867
2018-02-23 12:15 | 251016.5 | 3120.0001 | 5 | 34 | 3.374223 | -3.260076 | 3.028274 | 2.825117 | 12.68174 | 10.49853
2018-02-23 12:17 | 251136.5 | 3240.0015 | 5 | 34 | 3.270247 | -3.260153 | 3.028274 | 2.933768 | 12.68174 | 10.86023
2018-02-23 12:19 | 251240 | 3343.5057 | 5 | 34 | 2.999969 | -3.260158 | 3.028274 | 3.027493 | 12.68174 | 11.15705
2018-02-23 12:21 | 251360.1 | 120.0005 | 6 | 34 | 3.314864 | 0 | 3.028274 | 3.027493 | 12.68174 | 11.15705
2018-02-23 12:23 | 251480.1 | 240.0008 | 6 | 34 | 3.324836 | 0 | 3.028274 | 3.027493 | 12.68174 | 11.15705
2018-02-23 12:24 | 251540.1 | 300.0007 | 6 | 34 | 3.327879 | 0 | 3.028274 | 3.027493 | 12.68174 | 11.15705
2018-02-23 12:24 | 251540.1 | 0.0024 | 7 | 35 | 3.327914 | 0 | 0 | 0 | 0 | 0
2018-02-23 12:26 | 251660.2 | 120.0009 | 2 | 35 | 3.957406 | 4.890074 | 0.162298 | 5.16e-10 | 0.6220347 | 1.716e-09
2018-02-23 12:28 | 251780.2 | 240.0005 | 2 | 35 | 4.003853 | 4.889881 | 0.3252704 | 5.16e-10 | 1.271107 | 1.716e-09
2018-02-23 12:30 | 251900.2 | 360.0001 | 2 | 35 | 4.040583 | 4.889822 | 0.4882504 | 5.16e-10 | 1.926769 | 1.716e-09
2018-02-23 12:32 | 252020.2 | 480.0017 | 2 | 35 | 4.07076 | 4.889893 | 0.6512307 | 5.16e-10 | 2.58782 | 1.716e-09
2018-02-23 12:34 | 252140.2 | 600.0001 | 2 | 35 | 4.096932 | 4.889929 | 0.8142157 | 5.16e-10 | 3.253478 | 1.716e-09
2018-02-23 12:36 | 252260.2 | 720.0001 | 2 | 35 | 4.120697 | 4.88999 | 0.9772003 | 5.16e-10 | 3.923152 | 1.716e-09
2018-02-23 12:38 | 252380.2 | 840.0009 | 2 | 35 | 4.146072 | 4.889839 | 1.140182 | 5.16e-10 | 4.596781 | 1.716e-09
2018-02-23 12:40 | 252500.2 | 960.0009 | 2 | 35 | 4.173833 | 4.889851 | 1.30316 | 5.16e-10 | 5.274731 | 1.716e-09
2018-02-23 12:42 | 252620.2 | 1080.0001 | 2 | 35 | 4.200408 | 4.806484 | 1.465962 | 5.16e-10 | 5.956639 | 1.716e-09
2018-02-23 12:44 | 252740.2 | 1200.0015 | 2 | 35 | 4.200402 | 4.268082 | 1.616997 | 5.16e-10 | 6.591049 | 1.716e-09
2018-02-23 12:46 | 252860.2 | 1320.0005 | 2 | 35 | 4.200403 | 3.768538 | 1.750851 | 5.16e-10 | 7.153288 | 1.716e-09
2018-02-23 12:48 | 252980.2 | 1440.0005 | 2 | 35 | 4.200399 | 3.301144 | 1.868578 | 5.16e-10 | 7.647788 | 1.716e-09
2018-02-23 12:48 | 252991.2 | 1450.9912 | 2 | 35 | 4.200401 | 3.259998 | 1.878593 | 5.16e-10 | 7.689857 | 1.716e-09
2018-02-23 12:50 | 253111.2 | 120.0001 | 3 | 35 | 4.227639 | 3.260035 | 1.986811 | 6.21e-10 | 8.145771 | 2.145e-09
2018-02-23 12:52 | 253231.2 | 240.0001 | 3 | 35 | 4.259824 | 3.260004 | 2.095469 | 6.21e-10 | 8.606861 | 2.145e-09
2018-02-23 12:54 | 253351.2 | 360.0001 | 3 | 35 | 4.294594 | 3.260084 | 2.204126 | 6.21e-10 | 9.071588 | 2.145e-09
2018-02-23 12:56 | 253471.2 | 480.0014 | 3 | 35 | 4.331614 | 3.260027 | 2.312784 | 6.21e-10 | 9.540221 | 2.145e-09
2018-02-23 12:58 | 253591.2 | 600.0001 | 3 | 35 | 4.370647 | 3.260023 | 2.421437 | 6.21e-10 | 10.01297 | 2.145e-09
2018-02-23 13:00 | 253711.2 | 720.0001 | 3 | 35 | 4.400402 | 3.065845 | 2.529176 | 6.21e-10 | 10.48587 | 2.145e-09
2018-02-23 13:02 | 253831.2 | 840.0014 | 3 | 35 | 4.400397 | 2.552883 | 2.622419 | 6.21e-10 | 10.89618 | 2.145e-09
2018-02-23 13:04 | 253951.2 | 960.0015 | 3 | 35 | 4.400393 | 2.145174 | 2.700485 | 6.21e-10 | 11.2397 | 2.145e-09
2018-02-23 13:06 | 254071.2 | 1080.0001 | 3 | 35 | 4.400386 | 1.812315 | 2.766254 | 6.21e-10 | 11.52911 | 2.145e-09
2018-02-23 13:08 | 254191.2 | 1200.0017 | 3 | 35 | 4.400397 | 1.540443 | 2.821975 | 6.21e-10 | 11.77431 | 2.145e-09
2018-02-23 13:10 | 254311.2 | 1320.0009 | 3 | 35 | 4.400389 | 1.316957 | 2.86947 | 6.21e-10 | 11.9833 | 2.145e-09
2018-02-23 13:12 | 254431.2 | 1440.0001 | 3 | 35 | 4.400385 | 1.133198 | 2.910199 | 6.21e-10 | 12.16252 | 2.145e-09
2018-02-23 13:14 | 254551.2 | 1560.0009 | 3 | 35 | 4.400379 | 0.9809933 | 2.945353 | 6.21e-10 | 12.31721 | 2.145e-09
2018-02-23 13:16 | 254671.2 | 1680.0008 | 3 | 35 | 4.400365 | 0.8540115 | 2.975871 | 6.21e-10 | 12.4515 | 2.145e-09
2018-02-23 13:18 | 254791.2 | 1800.0001 | 3 | 35 | 4.400365 | 0.747858 | 3.002521 | 6.21e-10 | 12.56877 | 2.145e-09
2018-02-23 13:20 | 254911.2 | 1920.0007 | 3 | 35 | 4.40037 | 0.6588783 | 3.025926 | 6.21e-10 | 12.67177 | 2.145e-09
2018-02-23 13:20 | 254921 | 1929.8304 | 3 | 35 | 4.400352 | 0.6519985 | 3.027716 | 6.21e-10 | 12.67964 | 2.145e-09
2018-02-23 13:22 | 255041.1 | 120.0012 | 4 | 35 | 4.352386 | 0 | 3.027716 | 6.21e-10 | 12.67964 | 2.145e-09
2018-02-23 13:24 | 255161.1 | 240.0008 | 4 | 35 | 4.348547 | 0 | 3.027716 | 6.21e-10 | 12.67964 | 2.145e-09
2018-02-23 13:25 | 255221.1 | 300.0007 | 4 | 35 | 4.347403 | 0 | 3.027716 | 6.21e-10 | 12.67964 | 2.145e-09
2018-02-23 13:27 | 255341.1 | 120.0009 | 5 | 35 | 4.10237 | -3.260165 | 3.027716 | 0.1086451 | 12.67964 | 0.449195
2018-02-23 13:29 | 255461.1 | 240.0009 | 5 | 35 | 4.057696 | -3.260137 | 3.027716 | 0.217294 | 12.67964 | 0.8924544
2018-02-23 13:31 | 255581.1 | 360.0014 | 5 | 35 | 4.014844 | -3.260134 | 3.027716 | 0.3259498 | 12.67964 | 1.33101
2018-02-23 13:33 | 255701.1 | 480.0007 | 5 | 35 | 3.972933 | -3.260107 | 3.027716 | 0.4346139 | 12.67964 | 1.764992
2018-02-23 13:35 | 255821.1 | 600.0009 | 5 | 35 | 3.932135 | -3.260161 | 3.027716 | 0.5432743 | 12.67964 | 2.194464
2018-02-23 13:37 | 255941.1 | 720.0014 | 5 | 35 | 3.892883 | -3.260126 | 3.027716 | 0.6519312 | 12.67964 | 2.619568
2018-02-23 13:39 | 256061.1 | 840.0001 | 5 | 35 | 3.855497 | -3.260172 | 3.027716 | 0.7605932 | 12.67964 | 3.040529
2018-02-23 13:41 | 256181.1 | 960.0009 | 5 | 35 | 3.820189 | -3.260134 | 3.027716 | 0.8692518 | 12.67964 | 3.457524
2018-02-23 13:43 | 256301.1 | 1080.0015 | 5 | 35 | 3.786976 | -3.260107 | 3.027716 | 0.9779151 | 12.67964 | 3.870815
2018-02-23 13:45 | 256421.1 | 1200.0001 | 5 | 35 | 3.755795 | -3.259945 | 3.027716 | 1.086573 | 12.67964 | 4.280586
2018-02-23 13:47 | 256541.1 | 1320.0009 | 5 | 35 | 3.726472 | -3.260184 | 3.027716 | 1.195229 | 12.67964 | 4.687067
2018-02-23 13:49 | 256661.1 | 1440.0001 | 5 | 35 | 3.698772 | -3.260137 | 3.027716 | 1.303891 | 12.67964 | 5.090473
2018-02-23 13:51 | 256781.1 | 1560.0006 | 5 | 35 | 3.672589 | -3.260142 | 3.027716 | 1.412548 | 12.67964 | 5.490932
2018-02-23 13:53 | 256901.1 | 1680.0009 | 5 | 35 | 3.648162 | -3.260118 | 3.027716 | 1.521211 | 12.67964 | 5.888661
2018-02-23 13:55 | 257021.1 | 1800.0001 | 5 | 35 | 3.625644 | -3.260137 | 3.027716 | 1.629871 | 12.67964 | 6.283832
2018-02-23 13:57 | 257141.1 | 1920.0006 | 5 | 35 | 3.605035 | -3.260191 | 3.027716 | 1.738529 | 12.67964 | 6.676651
2018-02-23 13:59 | 257261.1 | 2040.0009 | 5 | 35 | 3.586364 | -3.260111 | 3.027716 | 1.84719 | 12.67964 | 7.067346
2018-02-23 14:01 | 257381.1 | 2160.0009 | 5 | 35 | 3.569342 | -3.260126 | 3.027716 | 1.95585 | 12.67964 | 7.456101
2018-02-23 14:03 | 257501.1 | 2280.0014 | 5 | 35 | 3.553668 | -3.260048 | 3.027716 | 2.064502 | 12.67964 | 7.843055
2018-02-23 14:05 | 257621.1 | 2400.0006 | 5 | 35 | 3.538692 | -3.260179 | 3.027716 | 2.173157 | 12.67964 | 8.228362
2018-02-23 14:07 | 257741.1 | 2520.0009 | 5 | 35 | 3.523812 | -3.260153 | 3.027716 | 2.281813 | 12.67964 | 8.612055
2018-02-23 14:09 | 257861.1 | 2640.0001 | 5 | 35 | 3.507936 | -3.260118 | 3.027716 | 2.390467 | 12.67964 | 8.994086
2018-02-23 14:11 | 257981.1 | 2760.0005 | 5 | 35 | 3.489158 | -3.25992 | 3.027716 | 2.499117 | 12.67964 | 9.374243
2018-02-23 14:13 | 258101.1 | 2880.0009 | 5 | 35 | 3.464295 | -3.260137 | 3.027716 | 2.607774 | 12.67964 | 9.75209
2018-02-23 14:15 | 258221.1 | 3000.0001 | 5 | 35 | 3.427978 | -3.260128 | 3.027716 | 2.716423 | 12.67964 | 10.12663
2018-02-23 14:17 | 258341.1 | 3120.0001 | 5 | 35 | 3.37248 | -3.260123 | 3.027716 | 2.825072 | 12.67964 | 10.49632
2018-02-23 14:19 | 258461.1 | 3240.0014 | 5 | 35 | 3.267415 | -3.260168 | 3.027716 | 2.933723 | 12.67964 | 10.85778
2018-02-23 14:21 | 258563.3 | 3342.208 | 5 | 35 | 2.999996 | -3.260107 | 3.027716 | 3.026268 | 12.67964 | 11.15067
2018-02-23 14:23 | 258683.4 | 120.0009 | 6 | 35 | 3.31783 | 0 | 3.027716 | 3.026268 | 12.67964 | 11.15067
2018-02-23 14:25 | 258803.4 | 240.0007 | 6 | 35 | 3.327824 | 0 | 3.027716 | 3.026268 | 12.67964 | 11.15067
2018-02-23 14:26 | 258863.4 | 300.0016 | 6 | 35 | 3.330831 | 0 | 3.027716 | 3.026268 | 12.67964 | 11.15067
2018-02-23 14:26 | 258863.4 | 0.0024 | 7 | 36 | 3.330807 | 0 | 0 | 0 | 0 | 0
2018-02-23 14:28 | 258983.5 | 120.0009 | 2 | 36 | 3.958972 | 4.889866 | 0.162289 | 0 | 0.6223702 | 0
2018-02-23 14:30 | 259103.5 | 240.0014 | 2 | 36 | 4.00507 | 4.889902 | 0.3252506 | 0 | 1.27161 | 0
2018-02-23 14:32 | 259223.5 | 360.0014 | 2 | 36 | 4.041759 | 4.889864 | 0.4882172 | 0 | 1.927414 | 0
2018-02-23 14:34 | 259343.5 | 480.0009 | 2 | 36 | 4.071824 | 4.889862 | 0.6512019 | 0 | 2.588663 | 0
2018-02-23 14:36 | 259463.5 | 600.0009 | 2 | 36 | 4.097943 | 4.889875 | 0.8141765 | 0 | 3.254447 | 0
2018-02-23 14:38 | 259583.5 | 720.0001 | 2 | 36 | 4.121665 | 4.889881 | 0.9771549 | 0 | 3.924257 | 0
2018-02-23 14:40 | 259703.5 | 840.0009 | 2 | 36 | 4.147024 | 4.88983 | 1.140132 | 0 | 4.598026 | 0
2018-02-23 14:42 | 259823.5 | 960.0009 | 2 | 36 | 4.174793 | 4.889816 | 1.303104 | 0 | 5.276111 | 0
2018-02-23 14:44 | 259943.5 | 1080.0001 | 2 | 36 | 4.200425 | 4.789268 | 1.465816 | 0 | 5.957772 | 0
2018-02-23 14:46 | 260063.5 | 1200.0006 | 2 | 36 | 4.200411 | 4.256325 | 1.616382 | 0 | 6.590213 | 0
2018-02-23 14:48 | 260183.5 | 1320.0002 | 2 | 36 | 4.200426 | 3.760378 | 1.749895 | 0 | 7.151022 | 0
2018-02-23 14:50 | 260303.5 | 1440.0002 | 2 | 36 | 4.200402 | 3.294157 | 1.867362 | 0 | 7.644429 | 0
2018-02-23 14:50 | 260312.7 | 1449.2168 | 2 | 36 | 4.200407 | 3.259995 | 1.875749 | 0 | 7.67966 | 0
2018-02-23 14:52 | 260432.7 | 120.0011 | 3 | 36 | 4.227639 | 3.260031 | 1.983963 | 3.1e-10 | 8.135557 | 1.263e-09
2018-02-23 14:54 | 260552.7 | 240.0003 | 3 | 36 | 4.259821 | 3.26005 | 2.092615 | 3.1e-10 | 8.59662 | 1.263e-09
2018-02-23 14:56 | 260672.7 | 360.0014 | 3 | 36 | 4.294553 | 3.260036 | 2.201268 | 3.1e-10 | 9.06133 | 1.263e-09
2018-02-23 14:58 | 260792.7 | 480.0002 | 3 | 36 | 4.331596 | 3.260036 | 2.30992 | 3.1e-10 | 9.529931 | 1.263e-09
2018-02-23 15:00 | 260912.7 | 600.001 | 3 | 36 | 4.370614 | 3.260067 | 2.418576 | 3.1e-10 | 10.00269 | 1.263e-09
2018-02-23 15:02 | 261032.7 | 720.0008 | 3 | 36 | 4.400408 | 3.066879 | 2.526316 | 3.1e-10 | 10.4756 | 1.263e-09
2018-02-23 15:04 | 261152.7 | 840.0018 | 3 | 36 | 4.400414 | 2.555576 | 2.6196 | 3.1e-10 | 10.88608 | 1.263e-09
2018-02-23 15:06 | 261272.7 | 960.0015 | 3 | 36 | 4.400401 | 2.147778 | 2.697739 | 3.1e-10 | 11.22992 | 1.263e-09
2018-02-23 15:08 | 261392.7 | 1080.0018 | 3 | 36 | 4.400383 | 1.814619 | 2.763579 | 3.1e-10 | 11.51965 | 1.263e-09
2018-02-23 15:10 | 261512.7 | 1200.001 | 3 | 36 | 4.40037 | 1.54204 | 2.819377 | 3.1e-10 | 11.76518 | 1.263e-09
2018-02-23 15:12 | 261632.7 | 1320.0007 | 3 | 36 | 4.400384 | 1.319202 | 2.866948 | 3.1e-10 | 11.97451 | 1.263e-09
2018-02-23 15:14 | 261752.7 | 1440.0011 | 3 | 36 | 4.400402 | 1.13592 | 2.907755 | 3.1e-10 | 12.15408 | 1.263e-09
2018-02-23 15:16 | 261872.7 | 1560.0017 | 3 | 36 | 4.400381 | 0.9827557 | 2.942975 | 3.1e-10 | 12.30905 | 1.263e-09
2018-02-23 15:18 | 261992.7 | 1680.0006 | 3 | 36 | 4.40037 | 0.8560257 | 2.973552 | 3.1e-10 | 12.44361 | 1.263e-09
2018-02-23 15:20 | 262112.7 | 1800.0011 | 3 | 36 | 4.400358 | 0.7493 | 3.000259 | 3.1e-10 | 12.56113 | 1.263e-09
2018-02-23 15:22 | 262232.7 | 1920.0011 | 3 | 36 | 4.400355 | 0.6599598 | 3.023713 | 3.1e-10 | 12.66433 | 1.263e-09
2018-02-23 15:22 | 262244.5 | 1931.7969 | 3 | 36 | 4.400358 | 0.6519985 | 3.025862 | 3.1e-10 | 12.67379 | 1.263e-09
2018-02-23 15:24 | 262364.6 | 120.0013 | 4 | 36 | 4.352244 | 0 | 3.025862 | 3.1e-10 | 12.67379 | 1.263e-09
2018-02-23 15:26 | 262484.6 | 240.0001 | 4 | 36 | 4.348401 | 0 | 3.025862 | 3.1e-10 | 12.67379 | 1.263e-09
2018-02-23 15:27 | 262544.6 | 300.0023 | 4 | 36 | 4.347238 | 0 | 3.025862 | 3.1e-10 | 12.67379 | 1.263e-09
2018-02-23 15:29 | 262664.6 | 120.0006 | 5 | 36 | 4.101594 | -3.260144 | 3.025862 | 0.1086402 | 12.67379 | 0.4490955
2018-02-23 15:31 | 262784.6 | 240.0009 | 5 | 36 | 4.056923 | -3.26009 | 3.025862 | 0.2172928 | 12.67379 | 0.8922856
2018-02-23 15:33 | 262904.6 | 360.0009 | 5 | 36 | 4.014115 | -3.260142 | 3.025862 | 0.3259473 | 12.67379 | 1.330755
2018-02-23 15:35 | 263024.6 | 480.0001 | 5 | 36 | 3.972215 | -3.260186 | 3.025862 | 0.4346088 | 12.67379 | 1.76465
2018-02-23 15:37 | 263144.6 | 600.0026 | 5 | 36 | 3.931432 | -3.260107 | 3.025862 | 0.5432732 | 12.67379 | 2.19406
2018-02-23 15:39 | 263264.6 | 720.0001 | 5 | 36 | 3.892229 | -3.259934 | 3.025862 | 0.651928 | 12.67379 | 2.619083
2018-02-23 15:41 | 263384.6 | 840.0001 | 5 | 36 | 3.854825 | -3.260109 | 3.025862 | 0.7605891 | 12.67379 | 3.039966
2018-02-23 15:43 | 263504.6 | 960.0001 | 5 | 36 | 3.819608 | -3.260159 | 3.025862 | 0.869248 | 12.67379 | 3.456893
2018-02-23 15:45 | 263624.6 | 1080.0006 | 5 | 36 | 3.786368 | -3.26014 | 3.025862 | 0.9779081 | 12.67379 | 3.870109
2018-02-23 15:47 | 263744.6 | 1200.001 | 5 | 36 | 3.755215 | -3.260121 | 3.025862 | 1.086568 | 12.67379 | 4.279826
2018-02-23 15:49 | 263864.6 | 1320.0013 | 5 | 36 | 3.725927 | -3.260067 | 3.025862 | 1.195228 | 12.67379 | 4.686263
2018-02-23 15:51 | 263984.6 | 1440.0018 | 5 | 36 | 3.698236 | -3.260083 | 3.025862 | 1.303894 | 12.67379 | 5.089625
2018-02-23 15:53 | 264104.6 | 1560.0001 | 5 | 36 | 3.672133 | -3.260149 | 3.025862 | 1.412552 | 12.67379 | 5.490035
2018-02-23 15:55 | 264224.6 | 1680.0001 | 5 | 36 | 3.647786 | -3.260123 | 3.025862 | 1.521213 | 12.67379 | 5.887714
2018-02-23 15:57 | 264344.6 | 1800.0005 | 5 | 36 | 3.625317 | -3.26014 | 3.025862 | 1.629871 | 12.67379 | 6.282835
2018-02-23 15:59 | 264464.6 | 1920.0009 | 5 | 36 | 3.604801 | -3.2601 | 3.025862 | 1.73853 | 12.67379 | 6.675628
2018-02-23 16:01 | 264584.6 | 2040.0001 | 5 | 36 | 3.586157 | -3.260149 | 3.025862 | 1.847193 | 12.67379 | 7.066309
2018-02-23 16:03 | 264704.6 | 2160.0009 | 5 | 36 | 3.569196 | -3.260139 | 3.025862 | 1.955848 | 12.67379 | 7.455027
2018-02-23 16:05 | 264824.6 | 2280.0018 | 5 | 36 | 3.553538 | -3.260142 | 3.025862 | 2.064508 | 12.67379 | 7.841997
2018-02-23 16:07 | 264944.6 | 2400.001 | 5 | 36 | 3.538591 | -3.26013 | 3.025862 | 2.173168 | 12.67379 | 8.227308
2018-02-23 16:09 | 265064.6 | 2520.0014 | 5 | 36 | 3.523751 | -3.260126 | 3.025862 | 2.28183 | 12.67379 | 8.611014
2018-02-23 16:11 | 265184.6 | 2640.0005 | 5 | 36 | 3.507835 | -3.260107 | 3.025862 | 2.390489 | 12.67379 | 8.993052
2018-02-23 16:13 | 265304.6 | 2760.0001 | 5 | 36 | 3.489067 | -3.260139 | 3.025862 | 2.499147 | 12.67379 | 9.373227
2018-02-23 16:15 | 265424.6 | 2880.0009 | 5 | 36 | 3.464163 | -3.260119 | 3.025862 | 2.607803 | 12.67379 | 9.75106
2018-02-23 16:17 | 265544.6 | 3000.0009 | 5 | 36 | 3.427729 | -3.2601 | 3.025862 | 2.716459 | 12.67379 | 10.1256
2018-02-23 16:19 | 265664.6 | 3120.0009 | 5 | 36 | 3.371974 | -3.260126 | 3.025862 | 2.82511 | 12.67379 | 10.49526
2018-02-23 16:21 | 265784.6 | 3240.0009 | 5 | 36 | 3.265995 | -3.260147 | 3.025862 | 2.933766 | 12.67379 | 10.85665
2018-02-23 16:23 | 265885.6 | 3340.9632 | 5 | 36 | 2.999969 | -3.260079 | 3.025862 | 3.02519 | 12.67379 | 11.14589
2018-02-23 16:25 | 266005.7 | 120.0005 | 6 | 36 | 3.317403 | 0 | 3.025862 | 3.02519 | 12.67379 | 11.14589
2018-02-23 16:27 | 266125.7 | 240.0013 | 6 | 36 | 3.327394 | 0 | 3.025862 | 3.02519 | 12.67379 | 11.14589
2018-02-23 16:28 | 266185.7 | 300.0007 | 6 | 36 | 3.330404 | 0 | 3.025862 | 3.02519 | 12.67379 | 11.14589
2018-02-23 16:28 | 266185.7 | 0.0024 | 7 | 37 | 3.330359 | 0 | 0 | 0 | 0 | 0
2018-02-23 16:30 | 266305.7 | 120.001 | 2 | 37 | 3.959062 | 4.889944 | 0.1623005 | 0 | 0.6223955 | 0
2018-02-23 16:32 | 266425.7 | 240.0001 | 2 | 37 | 4.005301 | 4.889874 | 0.3252656 | 0 | 1.271678 | 0
2018-02-23 16:34 | 266545.7 | 360.0013 | 2 | 37 | 4.042066 | 4.889833 | 0.4882352 | 0 | 1.927538 | 0
2018-02-23 16:36 | 266665.7 | 480.0001 | 2 | 37 | 4.072149 | 4.88986 | 0.6512185 | 0 | 2.588834 | 0
2018-02-23 16:38 | 266785.7 | 600.0017 | 2 | 37 | 4.098257 | 4.889866 | 0.814211 | 0 | 3.254746 | 0
2018-02-23 16:40 | 266905.7 | 720.0006 | 2 | 37 | 4.121947 | 4.890133 | 0.9771885 | 0 | 3.924599 | 0
2018-02-23 16:42 | 267025.7 | 840.0009 | 2 | 37 | 4.147333 | 4.889988 | 1.140173 | 0 | 4.598444 | 0
2018-02-23 16:44 | 267145.7 | 960.0009 | 2 | 37 | 4.17508 | 4.889843 | 1.303152 | 0 | 5.276606 | 0
2018-02-23 16:46 | 267265.7 | 1080.0001 | 2 | 37 | 4.200415 | 4.784658 | 1.465835 | 0 | 5.958186 | 0
2018-02-23 16:48 | 267385.7 | 1200.0007 | 2 | 37 | 4.200401 | 4.253376 | 1.616292 | 0 | 6.590167 | 0
2018-02-23 16:50 | 267505.7 | 1320.0009 | 2 | 37 | 4.200411 | 3.758356 | 1.749735 | 0 | 7.150679 | 0
2018-02-23 16:52 | 267625.7 | 1440.0001 | 2 | 37 | 4.200433 | 3.293879 | 1.867149 | 0 | 7.643865 | 0
2018-02-23 16:52 | 267634.8 | 1449.0408 | 2 | 37 | 4.200409 | 3.259981 | 1.875378 | 0 | 7.678432 | 0
2018-02-23 16:54 | 267754.8 | 120.0002 | 3 | 37 | 4.227664 | 3.259998 | 1.983595 | 3.7e-11 | 8.134347 | 1.52e-10
2018-02-23 16:56 | 267874.8 | 240.0013 | 3 | 37 | 4.259808 | 3.260021 | 2.092255 | 3.7e-11 | 8.595443 | 1.52e-10
2018-02-23 16:58 | 267994.8 | 360.0009 | 3 | 37 | 4.294504 | 3.260029 | 2.200908 | 3.7e-11 | 9.060147 | 1.52e-10
2018-02-23 17:00 | 268114.8 | 480.0002 | 3 | 37 | 4.331655 | 3.26001 | 2.309563 | 3.7e-11 | 9.528762 | 1.52e-10
2018-02-23 17:02 | 268234.8 | 600.001 | 3 | 37 | 4.370862 | 3.260035 | 2.418219 | 3.7e-11 | 10.00153 | 1.52e-10
2018-02-23 17:04 | 268354.8 | 720.0014 | 3 | 37 | 4.400409 | 3.065046 | 2.525945 | 3.7e-11 | 10.47439 | 1.52e-10
2018-02-23 17:06 | 268474.8 | 840.0002 | 3 | 37 | 4.400418 | 2.555233 | 2.619208 | 3.7e-11 | 10.88479 | 1.52e-10
2018-02-23 17:08 | 268594.8 | 960.0009 | 3 | 37 | 4.400385 | 2.144524 | 2.697275 | 3.7e-11 | 11.22832 | 1.52e-10
2018-02-23 17:10 | 268714.8 | 1080.0002 | 3 | 37 | 4.400396 | 1.81424 | 2.763066 | 3.7e-11 | 11.51782 | 1.52e-10
2018-02-23 17:12 | 268834.8 | 1200.001 | 3 | 37 | 4.400404 | 1.543173 | 2.818855 | 3.7e-11 | 11.76332 | 1.52e-10
2018-02-23 17:14 | 268954.8 | 1320.0006 | 3 | 37 | 4.400352 | 1.319658 | 2.866439 | 3.7e-11 | 11.9727 | 1.52e-10
2018-02-23 17:16 | 269074.8 | 1440.0009 | 3 | 37 | 4.400379 | 1.136133 | 2.907271 | 3.7e-11 | 12.15238 | 1.52e-10
2018-02-23 17:18 | 269194.8 | 1560.0017 | 3 | 37 | 4.400374 | 0.9842072 | 2.942521 | 3.7e-11 | 12.30749 | 1.52e-10
2018-02-23 17:20 | 269314.8 | 1680.0002 | 3 | 37 | 4.400348 | 0.8567886 | 2.973143 | 3.7e-11 | 12.44224 | 1.52e-10
2018-02-23 17:22 | 269434.8 | 1800.0017 | 3 | 37 | 4.400385 | 0.7516785 | 2.999898 | 3.7e-11 | 12.55997 | 1.52e-10
2018-02-23 17:24 | 269554.8 | 1920.0017 | 3 | 37 | 4.400338 | 0.6610889 | 3.023401 | 3.7e-11 | 12.6634 | 1.52e-10
2018-02-23 17:24 | 269568.8 | 1934.0312 | 3 | 37 | 4.400359 | 0.6519985 | 3.025961 | 3.7e-11 | 12.67466 | 1.52e-10
2018-02-23 17:26 | 269688.8 | 120 | 4 | 37 | 4.352307 | 0 | 3.025962 | 3.7e-11 | 12.67466 | 1.52e-10
2018-02-23 17:28 | 269808.8 | 240.0008 | 4 | 37 | 4.348464 | 0 | 3.025962 | 3.7e-11 | 12.67466 | 1.52e-10
2018-02-23 17:29 | 269868.8 | 300.0023 | 4 | 37 | 4.347326 | 0 | 3.025962 | 3.7e-11 | 12.67466 | 1.52e-10
2018-02-23 17:31 | 269988.9 | 120.0014 | 5 | 37 | 4.101947 | -3.260109 | 3.025962 | 0.1086492 | 12.67466 | 0.4491678
2018-02-23 17:33 | 270108.9 | 240.0005 | 5 | 37 | 4.057286 | -3.260149 | 3.025962 | 0.2173003 | 12.67466 | 0.8923905
2018-02-23 17:35 | 270228.9 | 360.0005 | 5 | 37 | 4.014504 | -3.260102 | 3.025962 | 0.3259516 | 12.67466 | 1.330888
2018-02-23 17:37 | 270348.9 | 480.0002 | 5 | 37 | 3.972621 | -3.260098 | 3.025962 | 0.4346113 | 12.67466 | 1.764817
2018-02-23 17:39 | 270468.9 | 600.0006 | 5 | 37 | 3.931871 | -3.26014 | 3.025962 | 0.5432712 | 12.67466 | 2.194256
2018-02-23 17:41 | 270588.9 | 720.0001 | 5 | 37 | 3.892648 | -3.260139 | 3.025962 | 0.6519335 | 12.67466 | 2.619356
2018-02-23 17:43 | 270708.9 | 840.0007 | 5 | 37 | 3.8553 | -3.260163 | 3.025962 | 0.7605936 | 12.67466 | 3.040284
2018-02-23 17:45 | 270828.9 | 960.0013 | 5 | 37 | 3.820067 | -3.26009 | 3.025962 | 0.8692536 | 12.67466 | 3.457267
2018-02-23 17:47 | 270948.9 | 1080.0006 | 5 | 37 | 3.786864 | -3.2601 | 3.025962 | 0.977911 | 12.67466 | 3.870523
2018-02-23 17:49 | 271068.9 | 1200.0009 | 5 | 37 | 3.755753 | -3.260077 | 3.025962 | 1.086571 | 12.67466 | 4.280295
2018-02-23 17:51 | 271188.9 | 1320.0009 | 5 | 37 | 3.726465 | -3.260118 | 3.025962 | 1.195234 | 12.67466 | 4.686801
2018-02-23 17:53 | 271308.9 | 1440.0009 | 5 | 37 | 3.69879 | -3.260039 | 3.025962 | 1.303896 | 12.67466 | 5.090209
2018-02-23 17:55 | 271428.9 | 1560.0005 | 5 | 37 | 3.672664 | -3.260126 | 3.025962 | 1.412551 | 12.67466 | 5.490669
2018-02-23 17:57 | 271548.9 | 1680.0001 | 5 | 37 | 3.64828 | -3.260116 | 3.025962 | 1.521211 | 12.67466 | 5.888399
2018-02-23 17:59 | 271668.9 | 1800.0017 | 5 | 37 | 3.625828 | -3.260153 | 3.025962 | 1.629874 | 12.67466 | 6.283597
2018-02-23 18:01 | 271788.9 | 1920.0001 | 5 | 37 | 3.60531 | -3.26017 | 3.025962 | 1.738532 | 12.67466 | 6.67644
2018-02-23 18:03 | 271908.9 | 2040.0001 | 5 | 37 | 3.586675 | -3.260069 | 3.025962 | 1.847196 | 12.67466 | 7.067179
2018-02-23 18:05 | 272028.9 | 2160.0001 | 5 | 37 | 3.569736 | -3.260144 | 3.025962 | 1.955854 | 12.67466 | 7.455967
2018-02-23 18:07 | 272148.9 | 2280.0006 | 5 | 37 | 3.554066 | -3.259953 | 3.025962 | 2.064514 | 12.67466 | 7.842991
2018-02-23 18:09 | 272268.9 | 2400.0007 | 5 | 37 | 3.53916 | -3.260137 | 3.025962 | 2.173176 | 12.67466 | 8.228371
2018-02-23 18:11 | 272388.9 | 2520.0009 | 5 | 37 | 3.524298 | -3.260153 | 3.025962 | 2.281834 | 12.67466 | 8.612124
2018-02-23 18:13 | 272508.9 | 2640.0007 | 5 | 37 | 3.508389 | -3.260137 | 3.025962 | 2.390497 | 12.67466 | 8.994238
2018-02-23 18:15 | 272628.9 | 2760.0009 | 5 | 37 | 3.489519 | -3.260132 | 3.025962 | 2.499154 | 12.67466 | 9.374461
2018-02-23 18:17 | 272748.9 | 2880.0009 | 5 | 37 | 3.464567 | -3.260113 | 3.025962 | 2.607817 | 12.67466 | 9.752362
2018-02-23 18:19 | 272868.9 | 3000.0001 | 5 | 37 | 3.428133 | -3.260195 | 3.025962 | 2.716473 | 12.67466 | 10.12695
2018-02-23 18:21 | 272988.9 | 3120.0014 | 5 | 37 | 3.372462 | -3.260176 | 3.025962 | 2.825124 | 12.67466 | 10.49666
2018-02-23 18:23 | 273108.9 | 3240.0013 | 5 | 37 | 3.266706 | -3.260092 | 3.025962 | 2.933778 | 12.67466 | 10.8581
2018-02-23 18:25 | 273210.1 | 3341.1353 | 5 | 37 | 2.999999 | -3.260168 | 3.025962 | 3.025358 | 12.67466 | 11.14789
2018-02-23 18:27 | 273330.1 | 120.0005 | 6 | 37 | 3.316195 | 0 | 3.025962 | 3.025358 | 12.67466 | 11.14789
2018-02-23 18:29 | 273450.1 | 240 | 6 | 37 | 3.326174 | 0 | 3.025962 | 3.025358 | 12.67466 | 11.14789
2018-02-23 18:30 | 273510.1 | 300.0015 | 6 | 37 | 3.329191 | 0 | 3.025962 | 3.025358 | 12.67466 | 11.14789
2018-02-23 18:30 | 273510.1 | 0.0025 | 7 | 38 | 3.329281 | 0 | 0 | 0 | 0 | 0
2018-02-23 18:32 | 273630.2 | 120.0006 | 2 | 38 | 3.958321 | 4.889868 | 0.1622957 | 0 | 0.6222166 | 0
2018-02-23 18:34 | 273750.2 | 240.0007 | 2 | 38 | 4.004648 | 4.889906 | 0.3252646 | 0 | 1.271407 | 0
2018-02-23 18:36 | 273870.2 | 360.0006 | 2 | 38 | 4.041382 | 4.889797 | 0.4882281 | 0 | 1.927133 | 0
2018-02-23 18:38 | 273990.2 | 480.001 | 2 | 38 | 4.071489 | 4.890177 | 0.6512173 | 0 | 2.588341 | 0
2018-02-23 18:40 | 274110.2 | 600.0015 | 2 | 38 | 4.097593 | 4.8902 | 0.8141994 | 0 | 3.254097 | 0
2018-02-23 18:42 | 274230.2 | 720.0002 | 2 | 38 | 4.121285 | 4.890078 | 0.9771783 | 0 | 3.923848 | 0
2018-02-23 18:44 | 274350.2 | 840.0015 | 2 | 38 | 4.146688 | 4.890017 | 1.140166 | 0 | 4.597603 | 0
2018-02-23 18:46 | 274470.2 | 960.001 | 2 | 38 | 4.174482 | 4.890198 | 1.303146 | 0 | 5.275663 | 0
2018-02-23 18:48 | 274590.2 | 1080.0018 | 2 | 38 | 4.200423 | 4.796202 | 1.465896 | 0 | 5.957436 | 0
2018-02-23 18:50 | 274710.2 | 1200.0016 | 2 | 38 | 4.200399 | 4.261911 | 1.616675 | 0 | 6.590769 | 0
2018-02-23 18:52 | 274830.2 | 1320.0002 | 2 | 38 | 4.200417 | 3.763712 | 1.750352 | 0 | 7.152264 | 0
2018-02-23 18:54 | 274950.2 | 1440.0003 | 2 | 38 | 4.200419 | 3.297155 | 1.867918 | 0 | 7.646091 | 0
2018-02-23 18:54 | 274960.1 | 1449.8449 | 2 | 38 | 4.200397 | 3.259979 | 1.876885 | 0 | 7.683756 | 0
2018-02-23 18:56 | 275080.1 | 120.001 | 3 | 38 | 4.227693 | 3.260008 | 1.9851 | 0 | 8.13966 | 0
2018-02-23 18:58 | 275200.1 | 240.0009 | 3 | 38 | 4.259915 | 3.26004 | 2.093759 | 0 | 8.600764 | 0
2018-02-23 19:00 | 275320.1 | 360.0001 | 3 | 38 | 4.2947 | 3.26004 | 2.202418 | 0 | 9.065511 | 0
2018-02-23 19:02 | 275440.1 | 480.0014 | 3 | 38 | 4.331798 | 3.260027 | 2.311074 | 0 | 9.534149 | 0
2018-02-23 19:04 | 275560.1 | 600.0014 | 3 | 38 | 4.370837 | 3.260025 | 2.419729 | 0 | 10.00693 | 0
2018-02-23 19:06 | 275680.1 | 720.0018 | 3 | 38 | 4.400417 | 3.062811 | 2.527433 | 0 | 10.47969 | 0
2018-02-23 19:08 | 275800.1 | 840.0002 | 3 | 38 | 4.400411 | 2.55098 | 2.620579 | 0 | 10.88957 | 0
2018-02-23 19:10 | 275920.1 | 960.0009 | 3 | 38 | 4.400393 | 2.143526 | 2.698578 | 0 | 11.2328 | 0
2018-02-23 19:12 | 276040.1 | 1080.0002 | 3 | 38 | 4.400397 | 1.810902 | 2.764284 | 0 | 11.52193 | 0
2018-02-23 19:14 | 276160.1 | 1200.0009 | 3 | 38 | 4.400356 | 1.538507 | 2.819962 | 0 | 11.76693 | 0
2018-02-23 19:16 | 276280.1 | 1320.0014 | 3 | 38 | 4.400373 | 1.315954 | 2.867419 | 0 | 11.97577 | 0
2018-02-23 19:18 | 276400.1 | 1440.0002 | 3 | 38 | 4.400384 | 1.132454 | 2.908129 | 0 | 12.15491 | 0
2018-02-23 19:20 | 276520.1 | 1560.0017 | 3 | 38 | 4.40037 | 0.9804592 | 2.943267 | 0 | 12.30952 | 0
2018-02-23 19:22 | 276640.1 | 1680.0007 | 3 | 38 | 4.400358 | 0.8534985 | 2.973774 | 0 | 12.44377 | 0
2018-02-23 19:24 | 276760.1 | 1800.0002 | 3 | 38 | 4.400367 | 0.7480297 | 3.000418 | 0 | 12.56101 | 0
2018-02-23 19:26 | 276880.1 | 1920.0014 | 3 | 38 | 4.400344 | 0.6581821 | 3.023815 | 0 | 12.66397 | 0
2018-02-23 19:26 | 276888.9 | 1928.8656 | 3 | 38 | 4.400341 | 0.6519947 | 3.025429 | 0 | 12.67107 | 0
2018-02-23 19:28 | 277009 | 120.0005 | 4 | 38 | 4.352272 | 0 | 3.025429 | 0 | 12.67107 | 0
2018-02-23 19:30 | 277129 | 240.0014 | 4 | 38 | 4.348436 | 0 | 3.025429 | 0 | 12.67107 | 0
2018-02-23 19:31 | 277189 | 300.0016 | 4 | 38 | 4.347276 | 0 | 3.025429 | 0 | 12.67107 | 0
2018-02-23 19:33 | 277309.1 | 120.0009 | 5 | 38 | 4.101682 | -3.260153 | 3.025429 | 0.1086518 | 12.67107 | 0.4491567
2018-02-23 19:35 | 277429.1 | 240.0006 | 5 | 38 | 4.056973 | -3.26013 | 3.025429 | 0.2173018 | 12.67107 | 0.8923441
2018-02-23 19:37 | 277549.1 | 360.0013 | 5 | 38 | 4.014148 | -3.260113 | 3.025429 | 0.3259572 | 12.67107 | 1.330821
2018-02-23 19:39 | 277669.1 | 480.0009 | 5 | 38 | 3.972239 | -3.260159 | 3.025429 | 0.4346178 | 12.67107 | 1.764715
2018-02-23 19:41 | 277789.1 | 600.0001 | 5 | 38 | 3.931502 | -3.260105 | 3.025429 | 0.5432747 | 12.67107 | 2.194102
2018-02-23 19:43 | 277909.1 | 720.0015 | 5 | 38 | 3.892295 | -3.260134 | 3.025429 | 0.6519397 | 12.67107 | 2.619172
2018-02-23 19:45 | 278029.1 | 840.0001 | 5 | 38 | 3.854956 | -3.260155 | 3.025429 | 0.7605969 | 12.67107 | 3.040052
2018-02-23 19:47 | 278149.1 | 960.0006 | 5 | 38 | 3.819755 | -3.260132 | 3.025429 | 0.8692535 | 12.67107 | 3.456985
2018-02-23 19:49 | 278269.1 | 1080.0017 | 5 | 38 | 3.786563 | -3.260172 | 3.025429 | 0.9779174 | 12.67107 | 3.870233
2018-02-23 19:51 | 278389.1 | 1200.0001 | 5 | 38 | 3.755433 | -3.260121 | 3.025429 | 1.086577 | 12.67107 | 4.27997
2018-02-23 19:53 | 278509.1 | 1320.0007 | 5 | 38 | 3.726163 | -3.260107 | 3.025429 | 1.195238 | 12.67107 | 4.686435
2018-02-23 19:55 | 278629.1 | 1440.0009 | 5 | 38 | 3.698503 | -3.260111 | 3.025429 | 1.303899 | 12.67107 | 5.089808
2018-02-23 19:57 | 278749.1 | 1560.0009 | 5 | 38 | 3.672411 | -3.260109 | 3.025429 | 1.412559 | 12.67107 | 5.490254
2018-02-23 19:59 | 278869.1 | 1680.0009 | 5 | 38 | 3.648041 | -3.260123 | 3.025429 | 1.521216 | 12.67107 | 5.887945
2018-02-23 20:01 | 278989.1 | 1800.0001 | 5 | 38 | 3.625564 | -3.260149 | 3.025429 | 1.629878 | 12.67107 | 6.283111
2018-02-23 20:03 | 279109.1 | 1920.0001 | 5 | 38 | 3.605026 | -3.260155 | 3.025429 | 1.738537 | 12.67107 | 6.675929
2018-02-23 20:05 | 279229.1 | 2040.0001 | 5 | 38 | 3.586389 | -3.260184 | 3.025429 | 1.847197 | 12.67107 | 7.06662
2018-02-23 20:07 | 279349.1 | 2160.0008 | 5 | 38 | 3.569447 | -3.260097 | 3.025429 | 1.955854 | 12.67107 | 7.455373
2018-02-23 20:09 | 279469.1 | 2280.0001 | 5 | 38 | 3.55378 | -3.260116 | 3.025429 | 2.06451 | 12.67107 | 7.842351
2018-02-23 20:11 | 279589.1 | 2400.0008 | 5 | 38 | 3.538842 | -3.260142 | 3.025429 | 2.173174 | 12.67107 | 8.227704
2018-02-23 20:13 | 279709.1 | 2520.0001 | 5 | 38 | 3.523951 | -3.260111 | 3.025429 | 2.281827 | 12.67107 | 8.611406
2018-02-23 20:15 | 279829.1 | 2640.0009 | 5 | 38 | 3.508014 | -3.259974 | 3.025429 | 2.390486 | 12.67107 | 8.993466
2018-02-23 20:17 | 279949.1 | 2760.0017 | 5 | 38 | 3.489161 | -3.260071 | 3.025429 | 2.499146 | 12.67107 | 9.373661
2018-02-23 20:19 | 280069.1 | 2880.0008 | 5 | 38 | 3.464147 | -3.260123 | 3.025429 | 2.607801 | 12.67107 | 9.751494
2018-02-23 20:21 | 280189.1 | 3000.0001 | 5 | 38 | 3.427617 | -3.260168 | 3.025429 | 2.716457 | 12.67107 | 10.12603
2018-02-23 20:23 | 280309.1 | 3120.0001 | 5 | 38 | 3.371691 | -3.260118 | 3.025429 | 2.825107 | 12.67107 | 10.49566
2018-02-23 20:25 | 280429.1 | 3240.0008 | 5 | 38 | 3.265233 | -3.260107 | 3.025429 | 2.933761 | 12.67107 | 10.85699
2018-02-23 20:27 | 280529.3 | 3340.2352 | 5 | 38 | 2.999979 | -3.260137 | 3.025429 | 3.024523 | 12.67107 | 11.14409
2018-02-23 20:29 | 280649.3 | 120 | 6 | 38 | 3.316582 | 0 | 3.025429 | 3.024523 | 12.67107 | 11.14409
2018-02-23 20:31 | 280769.3 | 240 | 6 | 38 | 3.326538 | 0 | 3.025429 | 3.024523 | 12.67107 | 11.14409
2018-02-23 20:32 | 280829.3 | 300.0007 | 6 | 38 | 3.329554 | 0 | 3.025429 | 3.024523 | 12.67107 | 11.14409
2018-02-23 20:32 | 280829.3 | 0.0024 | 7 | 39 | 3.329735 | 0 | 0 | 0 | 0 | 0
2018-02-23 20:34 | 280949.4 | 120.0006 | 2 | 39 | 3.9581 | 4.889824 | 0.162293 | 5.4e-11 | 0.6221995 | 1.81e-10
2018-02-23 20:36 | 281069.4 | 240.0001 | 2 | 39 | 4.004332 | 4.889853 | 0.3252622 | 5.4e-11 | 1.271347 | 1.81e-10
2018-02-23 20:38 | 281189.4 | 360.0013 | 2 | 39 | 4.040975 | 4.889845 | 0.4882234 | 5.4e-11 | 1.927003 | 1.81e-10
2018-02-23 20:40 | 281309.4 | 480.0001 | 2 | 39 | 4.071056 | 4.889875 | 0.6512001 | 5.4e-11 | 2.588091 | 1.81e-10
2018-02-23 20:42 | 281429.4 | 600.0013 | 2 | 39 | 4.097196 | 4.889824 | 0.8141788 | 5.4e-11 | 3.253768 | 1.81e-10
2018-02-23 20:44 | 281549.4 | 720.0001 | 2 | 39 | 4.120893 | 4.889839 | 0.9771504 | 5.4e-11 | 3.923426 | 1.81e-10
2018-02-23 20:46 | 281669.4 | 840.0009 | 2 | 39 | 4.146258 | 4.889786 | 1.14013 | 5.4e-11 | 4.597079 | 1.81e-10
2018-02-23 20:48 | 281789.4 | 960.0009 | 2 | 39 | 4.173994 | 4.88986 | 1.303106 | 5.4e-11 | 5.275051 | 1.81e-10
2018-02-23 20:50 | 281909.4 | 1080.0009 | 2 | 39 | 4.200431 | 4.805048 | 1.465892 | 5.4e-11 | 5.956912 | 1.81e-10
2018-02-23 20:52 | 282029.4 | 1200.0006 | 2 | 39 | 4.200409 | 4.26671 | 1.616874 | 5.4e-11 | 6.591095 | 1.81e-10
2018-02-23 20:54 | 282149.4 | 1320.0013 | 2 | 39 | 4.200401 | 3.766424 | 1.750674 | 5.4e-11 | 7.153112 | 1.81e-10
2018-02-23 20:56 | 282269.4 | 1440.0013 | 2 | 39 | 4.200398 | 3.298132 | 1.868312 | 5.4e-11 | 7.647238 | 1.81e-10
2018-02-23 20:56 | 282279.6 | 1450.1624 | 2 | 39 | 4.200407 | 3.259993 | 1.877563 | 5.4e-11 | 7.686096 | 1.81e-10
2018-02-23 20:58 | 282399.6 | 120.0001 | 3 | 39 | 4.227757 | 3.260025 | 1.98578 | 5.4e-11 | 8.142015 | 1.81e-10
2018-02-23 21:00 | 282519.6 | 240.0001 | 3 | 39 | 4.259961 | 3.260078 | 2.094436 | 5.4e-11 | 8.603106 | 1.81e-10
2018-02-23 21:02 | 282639.6 | 360.0007 | 3 | 39 | 4.294765 | 3.26001 | 2.203089 | 5.4e-11 | 9.067833 | 1.81e-10
2018-02-23 21:04 | 282759.6 | 480.0001 | 3 | 39 | 4.331802 | 3.260069 | 2.311742 | 5.4e-11 | 9.536466 | 1.81e-10
2018-02-23 21:06 | 282879.6 | 600.0001 | 3 | 39 | 4.370836 | 3.260086 | 2.420394 | 5.4e-11 | 10.00923 | 1.81e-10
2018-02-23 21:08 | 282999.6 | 720.0001 | 3 | 39 | 4.400407 | 3.063515 | 2.528106 | 5.4e-11 | 10.48203 | 1.81e-10
2018-02-23 21:10 | 283119.6 | 840.0001 | 3 | 39 | 4.400397 | 2.550478 | 2.621266 | 5.4e-11 | 10.89197 | 1.81e-10
2018-02-23 21:12 | 283239.6 | 960.0009 | 3 | 39 | 4.400402 | 2.142969 | 2.699251 | 5.4e-11 | 11.23513 | 1.81e-10
2018-02-23 21:14 | 283359.6 | 1080.0009 | 3 | 39 | 4.400402 | 1.81032 | 2.764938 | 5.4e-11 | 11.52418 | 1.81e-10
2018-02-23 21:16 | 283479.6 | 1200.0009 | 3 | 39 | 4.4004 | 1.538092 | 2.820583 | 5.4e-11 | 11.76904 | 1.81e-10
2018-02-23 21:18 | 283599.6 | 1320.0009 | 3 | 39 | 4.400385 | 1.315142 | 2.868011 | 5.4e-11 | 11.97774 | 1.81e-10
2018-02-23 21:20 | 283719.6 | 1440.0009 | 3 | 39 | 4.400381 | 1.131517 | 2.908683 | 5.4e-11 | 12.15672 | 1.81e-10
2018-02-23 21:22 | 283839.6 | 1560.0001 | 3 | 39 | 4.400383 | 0.9795208 | 2.94378 | 5.4e-11 | 12.31115 | 1.81e-10
2018-02-23 21:24 | 283959.6 | 1680.0007 | 3 | 39 | 4.400369 | 0.8526344 | 2.974249 | 5.4e-11 | 12.44523 | 1.81e-10
2018-02-23 21:26 | 284079.6 | 1800.0009 | 3 | 39 | 4.400375 | 0.7470016 | 3.000857 | 5.4e-11 | 12.56232 | 1.81e-10
2018-02-23 21:28 | 284199.6 | 1920.0001 | 3 | 39 | 4.400339 | 0.6569576 | 3.024216 | 5.4e-11 | 12.6651 | 1.81e-10
2018-02-23 21:28 | 284206.5 | 1926.8592 | 3 | 39 | 4.400328 | 0.6519947 | 3.025463 | 5.4e-11 | 12.67059 | 1.81e-10
2018-02-23 21:30 | 284326.5 | 120.0008 | 4 | 39 | 4.352401 | 0 | 3.025463 | 5.4e-11 | 12.67059 | 1.81e-10
2018-02-23 21:32 | 284446.5 | 240.0014 | 4 | 39 | 4.348571 | 0 | 3.025463 | 5.4e-11 | 12.67059 | 1.81e-10
2018-02-23 21:33 | 284506.5 | 300.0015 | 4 | 39 | 4.347422 | 0 | 3.025463 | 5.4e-11 | 12.67059 | 1.81e-10
2018-02-23 21:35 | 284626.6 | 120.0009 | 5 | 39 | 4.102529 | -3.260161 | 3.025463 | 0.1086487 | 12.67059 | 0.4492213
2018-02-23 21:37 | 284746.6 | 240.0006 | 5 | 39 | 4.057902 | -3.260052 | 3.025463 | 0.2172939 | 12.67059 | 0.8924846
2018-02-23 21:39 | 284866.6 | 360.0007 | 5 | 39 | 4.015111 | -3.260193 | 3.025463 | 0.32594 | 12.67059 | 1.331026
2018-02-23 21:41 | 284986.6 | 480.0001 | 5 | 39 | 3.973223 | -3.260151 | 3.025463 | 0.4345879 | 12.67059 | 1.764977
2018-02-23 21:43 | 285106.6 | 600.0008 | 5 | 39 | 3.932452 | -3.260092 | 3.025463 | 0.5432388 | 12.67059 | 2.194444
2018-02-23 21:45 | 285226.6 | 720 | 5 | 39 | 3.893226 | -3.260119 | 3.025463 | 0.6518883 | 12.67059 | 2.619556
2018-02-23 21:47 | 285346.6 | 840.0006 | 5 | 39 | 3.855847 | -3.260168 | 3.025463 | 0.7605424 | 12.67059 | 3.040521
2018-02-23 21:49 | 285466.6 | 960.0009 | 5 | 39 | 3.820587 | -3.260197 | 3.025463 | 0.8691944 | 12.67059 | 3.457533
2018-02-23 21:51 | 285586.6 | 1080.0001 | 5 | 39 | 3.787357 | -3.260041 | 3.025463 | 0.9778477 | 12.67059 | 3.870829
2018-02-23 21:53 | 285706.6 | 1200.0008 | 5 | 39 | 3.756162 | -3.260155 | 3.025463 | 1.086501 | 12.67059 | 4.280625
2018-02-23 21:55 | 285826.6 | 1320.0013 | 5 | 39 | 3.726827 | -3.2601 | 3.025463 | 1.195151 | 12.67059 | 4.687123
2018-02-23 21:57 | 285946.6 | 1440.0001 | 5 | 39 | 3.699059 | -3.260109 | 3.025463 | 1.303802 | 12.67059 | 5.090522
2018-02-23 21:59 | 286066.6 | 1560 | 5 | 39 | 3.672883 | -3.260139 | 3.025463 | 1.412452 | 12.67059 | 5.490989
2018-02-23 22:01 | 286186.6 | 1680.0009 | 5 | 39 | 3.648477 | -3.260128 | 3.025463 | 1.521102 | 12.67059 | 5.888708
2018-02-23 22:03 | 286306.6 | 1800.0006 | 5 | 39 | 3.625986 | -3.260126 | 3.025463 | 1.62975 | 12.67059 | 6.283866
2018-02-23 22:05 | 286426.6 | 1920.0009 | 5 | 39 | 3.605451 | -3.260126 | 3.025463 | 1.738406 | 12.67059 | 6.676716
2018-02-23 22:07 | 286546.6 | 2040.0009 | 5 | 39 | 3.586794 | -3.260107 | 3.025463 | 1.847056 | 12.67059 | 7.067419
2018-02-23 22:09 | 286666.6 | 2160.0009 | 5 | 39 | 3.569844 | -3.2602 | 3.025463 | 1.955711 | 12.67059 | 7.456208
2018-02-23 22:11 | 286786.6 | 2280.0001 | 5 | 39 | 3.554196 | -3.260111 | 3.025463 | 2.064369 | 12.67059 | 7.843237
2018-02-23 22:13 | 286906.6 | 2400.0009 | 5 | 39 | 3.539278 | -3.26009 | 3.025463 | 2.173027 | 12.67059 | 8.228616
2018-02-23 22:15 | 287026.6 | 2520.0007 | 5 | 39 | 3.524381 | -3.260137 | 3.025463 | 2.281684 | 12.67059 | 8.612376
2018-02-23 22:17 | 287146.6 | 2640.0006 | 5 | 39 | 3.508483 | -3.260118 | 3.025463 | 2.390339 | 12.67059 | 8.994472
2018-02-23 22:19 | 287266.6 | 2760.0009 | 5 | 39 | 3.489649 | -3.260134 | 3.025463 | 2.498997 | 12.67059 | 9.37471
2018-02-23 22:21 | 287386.6 | 2880.0017 | 5 | 39 | 3.464631 | -3.260147 | 3.025463 | 2.607651 | 12.67059 | 9.752591
2018-02-23 22:23 | 287506.6 | 3000.0001 | 5 | 39 | 3.428092 | -3.260134 | 3.025463 | 2.716299 | 12.67059 | 10.12716
2018-02-23 22:25 | 287626.6 | 3120.0006 | 5 | 39 | 3.372354 | -3.260105 | 3.025463 | 2.824943 | 12.67059 | 10.49683
2018-02-23 22:27 | 287746.6 | 3240.0001 | 5 | 39 | 3.266335 | -3.260121 | 3.025463 | 2.933589 | 12.67059 | 10.85823
2018-02-23 22:29 | 287847.3 | 3340.7208 | 5 | 39 | 2.999967 | -3.26018 | 3.025463 | 3.024792 | 12.67059 | 11.14679
2018-02-23 22:31 | 287967.4 | 120 | 6 | 39 | 3.315378 | 0 | 3.025463 | 3.024792 | 12.67059 | 11.14679
2018-02-23 22:33 | 288087.4 | 240 | 6 | 39 | 3.325311 | 0 | 3.025463 | 3.024792 | 12.67059 | 11.14679
2018-02-23 22:34 | 288147.4 | 300.0023 | 6 | 39 | 3.328348 | 0 | 3.025463 | 3.024792 | 12.67059 | 11.14679
2018-02-23 22:34 | 288147.3 | 0.0024 | 7 | 40 | 3.328254 | 0 | 0 | 0 | 0 | 0
2018-02-23 22:36 | 288267.4 | 120.0008 | 2 | 40 | 3.957566 | 4.88987 | 0.1623023 | 0 | 0.6220965 | 0
2018-02-23 22:38 | 288387.4 | 240.0013 | 2 | 40 | 4.003966 | 4.889948 | 0.3252655 | 0 | 1.271153 | 0
2018-02-23 22:40 | 288507.4 | 360.0005 | 2 | 40 | 4.040687 | 4.88987 | 0.4882276 | 0 | 1.926761 | 0
2018-02-23 22:42 | 288627.4 | 480.0005 | 2 | 40 | 4.070787 | 4.889875 | 0.6512048 | 0 | 2.587807 | 0
2018-02-23 22:44 | 288747.4 | 600.0008 | 2 | 40 | 4.096943 | 4.889915 | 0.814184 | 0 | 3.253444 | 0
2018-02-23 22:46 | 288867.4 | 720.0008 | 2 | 40 | 4.120706 | 4.889807 | 0.9771659 | 0 | 3.92311 | 0
2018-02-23 22:48 | 288987.4 | 840.0005 | 2 | 40 | 4.146093 | 4.889862 | 1.140144 | 0 | 4.596725 | 0
2018-02-23 22:50 | 289107.4 | 960.0005 | 2 | 40 | 4.173892 | 4.890282 | 1.303115 | 0 | 5.274651 | 0
2018-02-23 22:52 | 289227.4 | 1080 | 2 | 40 | 4.200398 | 4.804363 | 1.465912 | 0 | 5.956545 | 0
2018-02-23 22:54 | 289347.4 | 1200.0009 | 2 | 40 | 4.200411 | 4.266474 | 1.616893 | 0 | 6.590728 | 0
2018-02-23 22:56 | 289467.4 | 1320.0013 | 2 | 40 | 4.200393 | 3.765015 | 1.750651 | 0 | 7.152567 | 0
2018-02-23 22:58 | 289587.4 | 1440 | 2 | 40 | 4.200408 | 3.296598 | 1.868247 | 0 | 7.646516 | 0
2018-02-23 22:58 | 289597.3 | 1449.8727 | 2 | 40 | 4.200418 | 3.259981 | 1.877233 | 0 | 7.684261 | 0
2018-02-23 23:00 | 289717.3 | 120.0005 | 3 | 40 | 4.227755 | 3.26005 | 1.985454 | 0 | 8.140197 | 0
2018-02-23 23:02 | 289837.3 | 240.0001 | 3 | 40 | 4.259995 | 3.260077 | 2.094115 | 0 | 8.601315 | 0
2018-02-23 23:04 | 289957.3 | 360.0006 | 3 | 40 | 4.294753 | 3.260006 | 2.202768 | 0 | 9.066043 | 0
2018-02-23 23:06 | 290077.3 | 480.0001 | 3 | 40 | 4.331761 | 3.260046 | 2.311424 | 0 | 9.534685 | 0
2018-02-23 23:08 | 290197.3 | 600.0001 | 3 | 40 | 4.370778 | 3.260059 | 2.420079 | 0 | 10.00746 | 0
2018-02-23 23:10 | 290317.3 | 720.0009 | 3 | 40 | 4.400415 | 3.064505 | 2.527803 | 0 | 10.4803 | 0
2018-02-23 23:12 | 290437.3 | 840.0001 | 3 | 40 | 4.400416 | 2.551674 | 2.620985 | 0 | 10.89034 | 0
2018-02-23 23:14 | 290557.3 | 960.0014 | 3 | 40 | 4.400403 | 2.143667 | 2.698993 | 0 | 11.23361 | 0
2018-02-23 23:16 | 290677.3 | 1080.0001 | 3 | 40 | 4.400379 | 1.809858 | 2.764693 | 0 | 11.52271 | 0
2018-02-23 23:18 | 290797.3 | 1200.0001 | 3 | 40 | 4.40037 | 1.538046 | 2.820345 | 0 | 11.7676 | 0
2018-02-23 23:20 | 290917.3 | 1320.0009 | 3 | 40 | 4.400393 | 1.315266 | 2.867771 | 0 | 11.9763 | 0
2018-02-23 23:22 | 291037.3 | 1440.0001 | 3 | 40 | 4.400359 | 1.130995 | 2.908437 | 0 | 12.15524 | 0
2018-02-23 23:24 | 291157.3 | 1560.0001 | 3 | 40 | 4.400384 | 0.9791851 | 2.943521 | 0 | 12.30963 | 0
2018-02-23 23:26 | 291277.3 | 1680.0009 | 3 | 40 | 4.400382 | 0.8529682 | 2.973974 | 0 | 12.44363 | 0
2018-02-23 23:28 | 291397.3 | 1800.0005 | 3 | 40 | 4.400369 | 0.7464809 | 3.000566 | 0 | 12.56065 | 0
2018-02-23 23:30 | 291517.3 | 1920.0009 | 3 | 40 | 4.400344 | 0.6570415 | 3.02392 | 0 | 12.66341 | 0
2018-02-23 23:30 | 291524.8 | 1927.5056 | 3 | 40 | 4.40036 | 0.6519985 | 3.025285 | 0 | 12.66942 | 0
2018-02-23 23:32 | 291644.9 | 120.0008 | 4 | 40 | 4.352403 | 0 | 3.025285 | 0 | 12.66942 | 0
2018-02-23 23:34 | 291764.9 | 240.0008 | 4 | 40 | 4.348577 | 0 | 3.025285 | 0 | 12.66942 | 0
2018-02-23 23:35 | 291824.9 | 300.0015 | 4 | 40 | 4.347425 | 0 | 3.025285 | 0 | 12.66942 | 0
2018-02-23 23:37 | 291944.9 | 120.0001 | 5 | 40 | 4.10238 | -3.260118 | 3.025285 | 0.1086526 | 12.66942 | 0.4492245
2018-02-23 23:39 | 292064.9 | 240.0001 | 5 | 40 | 4.057718 | -3.260119 | 3.025285 | 0.2172999 | 12.66942 | 0.8924791
2018-02-23 23:41 | 292184.9 | 360.0005 | 5 | 40 | 4.014909 | -3.260109 | 3.025285 | 0.3259452 | 12.66942 | 1.330998
2018-02-23 23:43 | 292304.9 | 480.0009 | 5 | 40 | 3.973028 | -3.260088 | 3.025285 | 0.4345969 | 12.66942 | 1.764942
2018-02-23 23:45 | 292424.9 | 600.0009 | 5 | 40 | 3.932289 | -3.260107 | 3.025285 | 0.5432539 | 12.66942 | 2.194414
2018-02-23 23:47 | 292544.9 | 720.0009 | 5 | 40 | 3.893077 | -3.260107 | 3.025285 | 0.6519096 | 12.66942 | 2.619532
2018-02-23 23:49 | 292664.9 | 840.0005 | 5 | 40 | 3.855738 | -3.260111 | 3.025285 | 0.7605615 | 12.66942 | 3.040476
2018-02-23 23:51 | 292784.9 | 960.0014 | 5 | 40 | 3.820511 | -3.260116 | 3.025285 | 0.86922 | 12.66942 | 3.457501
2018-02-23 23:53 | 292904.9 | 1080.0013 | 5 | 40 | 3.787301 | -3.2601 | 3.025285 | 0.9778782 | 12.66942 | 3.870808
2018-02-23 23:55 | 293024.9 | 1200.0009 | 5 | 40 | 3.756155 | -3.260113 | 3.025285 | 1.08653 | 12.66942 | 4.280593
2018-02-23 23:57 | 293144.9 | 1320.0006 | 5 | 40 | 3.726844 | -3.260121 | 3.025285 | 1.195187 | 12.66942 | 4.687122
2018-02-23 23:59 | 293264.9 | 1440.0001 | 5 | 40 | 3.699161 | -3.26009 | 3.025285 | 1.303842 | 12.66942 | 5.090543
2018-02-24 00:01 | 293384.9 | 1560.0014 | 5 | 40 | 3.673023 | -3.260109 | 3.025285 | 1.412496 | 12.66942 | 5.491037
2018-02-24 00:03 | 293504.9 | 1680.0014 | 5 | 40 | 3.648646 | -3.260083 | 3.025285 | 1.521152 | 12.66942 | 5.888791
2018-02-24 00:05 | 293624.9 | 1800.0009 | 5 | 40 | 3.626154 | -3.260092 | 3.025285 | 1.629812 | 12.66942 | 6.284014
2018-02-24 00:07 | 293744.9 | 1920.0001 | 5 | 40 | 3.605617 | -3.260118 | 3.025285 | 1.738466 | 12.66942 | 6.676876
2018-02-24 00:09 | 293864.9 | 2040.0009 | 5 | 40 | 3.586976 | -3.260128 | 3.025285 | 1.847125 | 12.66942 | 7.06763
2018-02-24 00:11 | 293984.9 | 2160.0005 | 5 | 40 | 3.570033 | -3.260105 | 3.025285 | 1.955781 | 12.66942 | 7.456442
2018-02-24 00:13 | 294104.9 | 2280.0009 | 5 | 40 | 3.55437 | -3.260121 | 3.025285 | 2.064436 | 12.66942 | 7.843486
2018-02-24 00:15 | 294224.9 | 2400.0013 | 5 | 40 | 3.539449 | -3.260121 | 3.025285 | 2.17309 | 12.66942 | 8.228868
2018-02-24 00:17 | 294344.9 | 2520.0001 | 5 | 40 | 3.524541 | -3.260109 | 3.025285 | 2.281744 | 12.66942 | 8.612634
2018-02-24 00:19 | 294464.9 | 2640.0006 | 5 | 40 | 3.508635 | -3.260126 | 3.025285 | 2.3904 | 12.66942 | 8.994749
2018-02-24 00:21 | 294584.9 | 2760.0001 | 5 | 40 | 3.489754 | -3.260071 | 3.025285 | 2.499052 | 12.66942 | 9.374983
2018-02-24 00:23 | 294704.9 | 2880.0005 | 5 | 40 | 3.464705 | -3.260098 | 3.025285 | 2.607708 | 12.66942 | 9.752882
2018-02-24 00:25 | 294824.9 | 3000.0001 | 5 | 40 | 3.428096 | -3.260092 | 3.025285 | 2.716354 | 12.66942 | 10.12744
2018-02-24 00:27 | 294944.9 | 3120.0015 | 5 | 40 | 3.372311 | -3.260077 | 3.025285 | 2.825004 | 12.66942 | 10.49713
2018-02-24 00:29 | 295064.9 | 3240.0013 | 5 | 40 | 3.26608 | -3.260076 | 3.025285 | 2.933655 | 12.66942 | 10.85853
2018-02-24 00:31 | 295165.2 | 3340.304 | 5 | 40 | 2.999998 | -3.260121 | 3.025285 | 3.02448 | 12.66942 | 11.14588
2018-02-24 00:33 | 295285.3 | 120.0013 | 6 | 40 | 3.314859 | 0 | 3.025285 | 3.02448 | 12.66942 | 11.14588
2018-02-24 00:35 | 295405.3 | 240.0008 | 6 | 40 | 3.324791 | 0 | 3.025285 | 3.02448 | 12.66942 | 11.14588
2018-02-24 00:36 | 295465.3 | 300.0007 | 6 | 40 | 3.327826 | 0 | 3.025285 | 3.02448 | 12.66942 | 11.14588
2018-02-24 00:36 | 295465.3 | 0.0024 | 7 | 41 | 3.327818 | 0 | 0 | 0 | 0 | 0
2018-02-24 00:38 | 295585.4 | 120.0009 | 2 | 41 | 3.957251 | 4.889841 | 0.1623 | 5.99e-10 | 0.6220208 | 1.994e-09
2018-02-24 00:40 | 295705.4 | 240.0001 | 2 | 41 | 4.003735 | 4.889902 | 0.3252601 | 5.99e-10 | 1.271025 | 1.994e-09
2018-02-24 00:42 | 295825.4 | 360.0001 | 2 | 41 | 4.040437 | 4.889862 | 0.4882275 | 5.99e-10 | 1.926614 | 1.994e-09
2018-02-24 00:44 | 295945.4 | 480.0009 | 2 | 41 | 4.070555 | 4.889845 | 0.6512071 | 5.99e-10 | 2.587633 | 1.994e-09
2018-02-24 00:46 | 296065.4 | 600.0001 | 2 | 41 | 4.096732 | 4.890209 | 0.8141934 | 5.99e-10 | 3.253263 | 1.994e-09
2018-02-24 00:48 | 296185.4 | 720.0001 | 2 | 41 | 4.120436 | 4.889933 | 0.9771741 | 5.99e-10 | 3.922885 | 1.994e-09
2018-02-24 00:50 | 296305.4 | 840.0006 | 2 | 41 | 4.145786 | 4.889864 | 1.140151 | 5.99e-10 | 4.596452 | 1.994e-09
2018-02-24 00:52 | 296425.4 | 960.0001 | 2 | 41 | 4.173613 | 4.889862 | 1.303133 | 5.99e-10 | 5.274376 | 1.994e-09
2018-02-24 00:54 | 296545.4 | 1080.0009 | 2 | 41 | 4.20042 | 4.810503 | 1.465955 | 5.99e-10 | 5.956335 | 1.994e-09
2018-02-24 00:56 | 296665.4 | 1200.0009 | 2 | 41 | 4.200394 | 4.269306 | 1.61708 | 5.99e-10 | 6.591122 | 1.994e-09
2018-02-24 00:58 | 296785.4 | 1320.0018 | 2 | 41 | 4.200395 | 3.767302 | 1.750939 | 5.99e-10 | 7.153387 | 1.994e-09
2018-02-24 01:00 | 296905.4 | 1440.0014 | 2 | 41 | 4.200417 | 3.298157 | 1.868589 | 5.99e-10 | 7.647563 | 1.994e-09
2018-02-24 01:00 | 296915.5 | 1450.1024 | 2 | 41 | 4.200403 | 3.259995 | 1.877792 | 5.99e-10 | 7.686223 | 1.994e-09
2018-02-24 01:02 | 297035.5 | 120.001 | 3 | 41 | 4.227807 | 3.260027 | 1.986011 | 6.03e-10 | 8.142148 | 2.008e-09
2018-02-24 01:04 | 297155.5 | 240.0002 | 3 | 41 | 4.260048 | 3.260027 | 2.094671 | 6.03e-10 | 8.603267 | 2.008e-09
2018-02-24 01:06 | 297275.5 | 360.0005 | 3 | 41 | 4.294851 | 3.260065 | 2.203329 | 6.03e-10 | 9.068026 | 2.008e-09
2018-02-24 01:08 | 297395.5 | 480.0009 | 3 | 41 | 4.331909 | 3.260057 | 2.311982 | 6.03e-10 | 9.536669 | 2.008e-09
2018-02-24 01:10 | 297515.5 | 600.0009 | 3 | 41 | 4.370927 | 3.260025 | 2.420638 | 6.03e-10 | 10.00946 | 2.008e-09
2018-02-24 01:12 | 297635.5 | 720.0014 | 3 | 41 | 4.400374 | 3.061171 | 2.528328 | 6.03e-10 | 10.48217 | 2.008e-09
2018-02-24 01:14 | 297755.5 | 840.0006 | 3 | 41 | 4.400402 | 2.548958 | 2.621433 | 6.03e-10 | 10.89187 | 2.008e-09
2018-02-24 01:16 | 297875.5 | 960.001 | 3 | 41 | 4.400395 | 2.14093 | 2.699363 | 6.03e-10 | 11.23479 | 2.008e-09
2018-02-24 01:18 | 297995.5 | 1080.0014 | 3 | 41 | 4.400401 | 1.808355 | 2.764991 | 6.03e-10 | 11.52358 | 2.008e-09
2018-02-24 01:20 | 298115.5 | 1200.0002 | 3 | 41 | 4.400388 | 1.536482 | 2.82058 | 6.03e-10 | 11.76819 | 2.008e-09
2018-02-24 01:22 | 298235.5 | 1320.0015 | 3 | 41 | 4.40037 | 1.313154 | 2.867953 | 6.03e-10 | 11.97665 | 2.008e-09
2018-02-24 01:24 | 298355.5 | 1440.0014 | 3 | 41 | 4.40037 | 1.129662 | 2.908577 | 6.03e-10 | 12.15541 | 2.008e-09
2018-02-24 01:26 | 298475.5 | 1560.001 | 3 | 41 | 4.400351 | 0.9777622 | 2.943628 | 6.03e-10 | 12.30965 | 2.008e-09
2018-02-24 01:28 | 298595.5 | 1680.0014 | 3 | 41 | 4.40036 | 0.8513851 | 2.974056 | 6.03e-10 | 12.44355 | 2.008e-09
2018-02-24 01:30 | 298715.5 | 1800.0002 | 3 | 41 | 4.400348 | 0.745472 | 3.000627 | 6.03e-10 | 12.56047 | 2.008e-09
2018-02-24 01:32 | 298835.5 | 1920.001 | 3 | 41 | 4.400354 | 0.6563625 | 3.023958 | 6.03e-10 | 12.66313 | 2.008e-09
2018-02-24 01:32 | 298842.6 | 1927.1056 | 3 | 41 | 4.400361 | 0.6519947 | 3.025249 | 6.03e-10 | 12.66881 | 2.008e-09
2018-02-24 01:34 | 298962.7 | 120.0002 | 4 | 41 | 4.35246 | 0 | 3.025249 | 6.03e-10 | 12.66881 | 2.008e-09
2018-02-24 01:36 | 299082.7 | 240.0009 | 4 | 41 | 4.348636 | 0 | 3.025249 | 6.03e-10 | 12.66881 | 2.008e-09
2018-02-24 01:37 | 299142.7 | 300.0016 | 4 | 41 | 4.347502 | 0 | 3.025249 | 6.03e-10 | 12.66881 | 2.008e-09
2018-02-24 01:39 | 299262.7 | 120.0005 | 5 | 41 | 4.102539 | -3.260159 | 3.025249 | 0.1086531 | 12.66881 | 0.4492418
2018-02-24 01:41 | 299382.7 | 240.0005 | 5 | 41 | 4.057901 | -3.260105 | 3.025249 | 0.2173023 | 12.66881 | 0.8925225
2018-02-24 01:43 | 299502.7 | 360.0009 | 5 | 41 | 4.015107 | -3.260094 | 3.025249 | 0.3259565 | 12.66881 | 1.331097
2018-02-24 01:45 | 299622.7 | 480.0009 | 5 | 41 | 3.973213 | -3.260097 | 3.025249 | 0.4346114 | 12.66881 | 1.765074
2018-02-24 01:47 | 299742.7 | 600.0009 | 5 | 41 | 3.932425 | -3.260088 | 3.025249 | 0.5432655 | 12.66881 | 2.194552
2018-02-24 01:49 | 299862.7 | 720.0006 | 5 | 41 | 3.893211 | -3.260116 | 3.025249 | 0.6519254 | 12.66881 | 2.619703
2018-02-24 01:51 | 299982.7 | 840.0009 | 5 | 41 | 3.855859 | -3.260118 | 3.025249 | 0.7605807 | 12.66881 | 3.040673
2018-02-24 01:53 | 300102.7 | 960.0013 | 5 | 41 | 3.820597 | -3.260149 | 3.025249 | 0.8692393 | 12.66881 | 3.457709
2018-02-24 01:55 | 300222.7 | 1080.0009 | 5 | 41 | 3.787378 | -3.260132 | 3.025249 | 0.9778957 | 12.66881 | 3.871019
2018-02-24 01:57 | 300342.7 | 1200.0013 | 5 | 41 | 3.756212 | -3.26013 | 3.025249 | 1.086557 | 12.66881 | 4.280847
2018-02-24 01:59 | 300462.7 | 1320.0005 | 5 | 41 | 3.726912 | -3.260113 | 3.025249 | 1.19521 | 12.66881 | 4.687365
2018-02-24 02:01 | 300582.7 | 1440.0001 | 5 | 41 | 3.699176 | -3.260179 | 3.025249 | 1.303871 | 12.66881 | 5.090813
2018-02-24 02:03 | 300702.7 | 1560.0001 | 5 | 41 | 3.673028 | -3.260109 | 3.025249 | 1.412529 | 12.66881 | 5.491324
2018-02-24 02:05 | 300822.7 | 1680.001 | 5 | 41 | 3.648635 | -3.260109 | 3.025249 | 1.521186 | 12.66881 | 5.889081
2018-02-24 02:07 | 300942.7 | 1800.0006 | 5 | 41 | 3.626123 | -3.260118 | 3.025249 | 1.629846 | 12.66881 | 6.2843
2018-02-24 02:09 | 301062.7 | 1920.0007 | 5 | 41 | 3.605556 | -3.260168 | 3.025249 | 1.738506 | 12.66881 | 6.677182
2018-02-24 02:11 | 301182.7 | 2040.0007 | 5 | 41 | 3.58689 | -3.260184 | 3.025249 | 1.847165 | 12.66881 | 7.067924
2018-02-24 02:13 | 301302.7 | 2160.0009 | 5 | 41 | 3.569916 | -3.260153 | 3.025249 | 1.955829 | 12.66881 | 7.456756
2018-02-24 02:15 | 301422.7 | 2280.0014 | 5 | 41 | 3.554228 | -3.260123 | 3.025249 | 2.064487 | 12.66881 | 7.843793
2018-02-24 02:17 | 301542.7 | 2400.0009 | 5 | 41 | 3.539292 | -3.2601 | 3.025249 | 2.173148 | 12.66881 | 8.229188
2018-02-24 02:19 | 301662.7 | 2520.0006 | 5 | 41 | 3.524398 | -3.260105 | 3.025249 | 2.281803 | 12.66881 | 8.612942
2018-02-24 02:21 | 301782.7 | 2640.0014 | 5 | 41 | 3.508497 | -3.260097 | 3.025249 | 2.390465 | 12.66881 | 8.995062
2018-02-24 02:23 | 301902.7 | 2760.0009 | 5 | 41 | 3.48962 | -3.260119 | 3.025249 | 2.499123 | 12.66881 | 9.375302
2018-02-24 02:25 | 302022.7 | 2880.0006 | 5 | 41 | 3.464549 | -3.2601 | 3.025249 | 2.60778 | 12.66881 | 9.753191
2018-02-24 02:27 | 302142.7 | 3000.0005 | 5 | 41 | 3.427914 | -3.260119 | 3.025249 | 2.716433 | 12.66881 | 10.12776
2018-02-24 02:29 | 302262.7 | 3120.0001 | 5 | 41 | 3.372099 | -3.260137 | 3.025249 | 2.825087 | 12.66881 | 10.49744
2018-02-24 02:31 | 302382.7 | 3240.0009 | 5 | 41 | 3.265786 | -3.260161 | 3.025249 | 2.933743 | 12.66881 | 10.85883
2018-02-24 02:33 | 302482.9 | 3340.144 | 5 | 41 | 2.999984 | -3.2601 | 3.025249 | 3.024425 | 12.66881 | 11.14571
2018-02-24 02:35 | 302602.9 | 120.0013 | 6 | 41 | 3.315045 | 0 | 3.025249 | 3.024425 | 12.66881 | 11.14571
2018-02-24 02:37 | 302722.9 | 240.0013 | 6 | 41 | 3.324989 | 0 | 3.025249 | 3.024425 | 12.66881 | 11.14571
2018-02-24 02:38 | 302782.9 | 300.0015 | 6 | 41 | 3.328023 | 0 | 3.025249 | 3.024425 | 12.66881 | 11.14571
2018-02-24 02:38 | 302782.9 | 0.0024 | 7 | 42 | 3.328045 | 0 | 0 | 0 | 0 | 0
2018-02-24 02:40 | 302903 | 120.0001 | 2 | 42 | 3.957409 | 4.889866 | 0.162303 | 0 | 0.6220647 | 0
2018-02-24 02:42 | 303023 | 240.0002 | 2 | 42 | 4.003842 | 4.889853 | 0.3252676 | 0 | 1.271108 | 0
2018-02-24 02:44 | 303143 | 360.001 | 2 | 42 | 4.040502 | 4.889841 | 0.4882347 | 0 | 1.926711 | 0
2018-02-24 02:46 | 303263 | 480.0014 | 2 | 42 | 4.070593 | 4.890203 | 0.6512083 | 0 | 2.587708 | 0
2018-02-24 02:48 | 303383 | 600.0015 | 2 | 42 | 4.096685 | 4.890076 | 0.8141889 | 0 | 3.253313 | 0
2018-02-24 02:50 | 303503 | 720.001 | 2 | 42 | 4.120331 | 4.889944 | 0.977172 | 0 | 3.922929 | 0
2018-02-24 02:52 | 303623 | 840.0015 | 2 | 42 | 4.145621 | 4.889864 | 1.140152 | 0 | 4.596486 | 0
2018-02-24 02:54 | 303743 | 960.001 | 2 | 42 | 4.17338 | 4.889902 | 1.303135 | 0 | 5.274384 | 0
2018-02-24 02:56 | 303863 | 1080.0006 | 2 | 42 | 4.20041 | 4.814585 | 1.465972 | 0 | 5.956372 | 0
2018-02-24 02:58 | 303983 | 1200.0002 | 2 | 42 | 4.200414 | 4.271824 | 1.617204 | 0 | 6.591606 | 0
2018-02-24 03:00 | 304103 | 1320.0007 | 2 | 42 | 4.200415 | 3.768978 | 1.751114 | 0 | 7.154083 | 0
2018-02-24 03:02 | 304223 | 1440.001 | 2 | 42 | 4.200406 | 3.298082 | 1.868783 | 0 | 7.648339 | 0
2018-02-24 03:02 | 304233.1 | 1450.0641 | 2 | 42 | 4.200404 | 3.259975 | 1.87795 | 0 | 7.686846 | 0
2018-02-24 03:04 | 304353.1 | 120.0009 | 3 | 42 | 4.227838 | 3.260065 | 1.986166 | 0 | 8.142764 | 0
2018-02-24 03:06 | 304473.1 | 240.0002 | 3 | 42 | 4.260087 | 3.259935 | 2.094821 | 0 | 8.603867 | 0
2018-02-24 03:08 | 304593.1 | 360.0015 | 3 | 42 | 4.294912 | 3.260031 | 2.203478 | 0 | 9.068625 | 0
2018-02-24 03:10 | 304713.1 | 480.0001 | 3 | 42 | 4.332032 | 3.260015 | 2.312134 | 0 | 9.537288 | 0
2018-02-24 03:12 | 304833.1 | 600.0009 | 3 | 42 | 4.371104 | 3.260006 | 2.420789 | 0 | 10.01009 | 0
2018-02-24 03:14 | 304953.1 | 720.0018 | 3 | 42 | 4.400419 | 3.058556 | 2.52845 | 0 | 10.48269 | 0
2018-02-24 03:16 | 305073.1 | 840.0002 | 3 | 42 | 4.400402 | 2.545614 | 2.621447 | 0 | 10.89191 | 0
2018-02-24 03:18 | 305193.1 | 960.0009 | 3 | 42 | 4.400387 | 2.138205 | 2.699274 | 0 | 11.23438 | 0
2018-02-24 03:20 | 305313.1 | 1080.0006 | 3 | 42 | 4.400397 | 1.806141 | 2.764816 | 0 | 11.52279 | 0
2018-02-24 03:22 | 305433.1 | 1200.0007 | 3 | 42 | 4.400397 | 1.534475 | 2.820327 | 0 | 11.76706 | 0
2018-02-24 03:24 | 305553.1 | 1320.0002 | 3 | 42 | 4.400371 | 1.311338 | 2.867635 | 0 | 11.97524 | 0
2018-02-24 03:26 | 305673.1 | 1440.0009 | 3 | 42 | 4.400386 | 1.128408 | 2.9082 | 0 | 12.15374 | 0
2018-02-24 03:28 | 305793.1 | 1560.0014 | 3 | 42 | 4.400373 | 0.9768944 | 2.943202 | 0 | 12.30776 | 0
2018-02-24 03:30 | 305913.1 | 1680.0002 | 3 | 42 | 4.400354 | 0.8502235 | 2.97359 | 0 | 12.44148 | 0
2018-02-24 03:32 | 306033.1 | 1800.0017 | 3 | 42 | 4.40038 | 0.7452564 | 3.000129 | 0 | 12.55826 | 0
2018-02-24 03:34 | 306153.1 | 1920.0006 | 3 | 42 | 4.400343 | 0.6554222 | 3.023433 | 0 | 12.66081 | 0
2018-02-24 03:34 | 306158.4 | 1925.3472 | 3 | 42 | 4.400352 | 0.6519985 | 3.024404 | 0 | 12.66508 | 0
2018-02-24 03:36 | 306278.5 | 120.0001 | 4 | 42 | 4.352381 | 0 | 3.024406 | 0 | 12.66509 | 0
2018-02-24 03:38 | 306398.5 | 240.0017 | 4 | 42 | 4.348565 | 0 | 3.024406 | 0 | 12.66509 | 0
2018-02-24 03:39 | 306458.5 | 300.0008 | 4 | 42 | 4.347421 | 0 | 3.024406 | 0 | 12.66509 | 0
2018-02-24 03:41 | 306578.5 | 120.0006 | 5 | 42 | 4.10216 | -3.260165 | 3.024406 | 0.1086563 | 12.66509 | 0.449219
2018-02-24 03:43 | 306698.5 | 240.0014 | 5 | 42 | 4.05749 | -3.260081 | 3.024406 | 0.2173125 | 12.66509 | 0.8924845
2018-02-24 03:45 | 306818.5 | 360.0009 | 5 | 42 | 4.014651 | -3.260119 | 3.024406 | 0.3259636 | 12.66509 | 1.331
2018-02-24 03:47 | 306938.5 | 480.0009 | 5 | 42 | 3.972704 | -3.260105 | 3.024406 | 0.4346158 | 12.66509 | 1.764913
2018-02-24 03:49 | 307058.5 | 600.0014 | 5 | 42 | 3.931907 | -3.260121 | 3.024406 | 0.5432749 | 12.66509 | 2.194355
2018-02-24 03:51 | 307178.5 | 720.0007 | 5 | 42 | 3.892654 | -3.2601 | 3.024406 | 0.6519325 | 12.66509 | 2.61944
2018-02-24 03:53 | 307298.5 | 840.0015 | 5 | 42 | 3.855264 | -3.260109 | 3.024406 | 0.7605892 | 12.66509 | 3.040354
2018-02-24 03:55 | 307418.5 | 960.0014 | 5 | 42 | 3.819989 | -3.260113 | 3.024406 | 0.8692438 | 12.66509 | 3.45731
2018-02-24 03:57 | 307538.5 | 1080.0008 | 5 | 42 | 3.786762 | -3.260121 | 3.024406 | 0.9778966 | 12.66509 | 3.87054
2018-02-24 03:59 | 307658.5 | 1200 | 5 | 42 | 3.755617 | -3.260083 | 3.024406 | 1.086554 | 12.66509 | 4.280291
2018-02-24 04:01 | 307778.5 | 1320.0009 | 5 | 42 | 3.726277 | -3.26009 | 3.024406 | 1.195209 | 12.66509 | 4.686749
2018-02-24 04:03 | 307898.5 | 1440 | 5 | 42 | 3.698562 | -3.260083 | 3.024406 | 1.303864 | 12.66509 | 5.090107
2018-02-24 04:05 | 308018.5 | 1560.0014 | 5 | 42 | 3.672421 | -3.260159 | 3.024406 | 1.412518 | 12.66509 | 5.490532
2018-02-24 04:07 | 308138.5 | 1680.0009 | 5 | 42 | 3.648008 | -3.260105 | 3.024406 | 1.521171 | 12.66509 | 5.888212
2018-02-24 04:09 | 308258.5 | 1800.0009 | 5 | 42 | 3.625487 | -3.26014 | 3.024406 | 1.629826 | 12.66509 | 6.283346
2018-02-24 04:11 | 308378.5 | 1920.0001 | 5 | 42 | 3.604932 | -3.260076 | 3.024406 | 1.738482 | 12.66509 | 6.676141
2018-02-24 04:13 | 308498.5 | 2040.0013 | 5 | 42 | 3.586284 | -3.260046 | 3.024406 | 1.847137 | 12.66509 | 7.066806
2018-02-24 04:15 | 308618.5 | 2160.0005 | 5 | 42 | 3.569313 | -3.260118 | 3.024406 | 1.955791 | 12.66509 | 7.455535
2018-02-24 04:17 | 308738.5 | 2280.0015 | 5 | 42 | 3.553624 | -3.260121 | 3.024406 | 2.064448 | 12.66509 | 7.842502
2018-02-24 04:19 | 308858.5 | 2400.0014 | 5 | 42 | 3.53868 | -3.260067 | 3.024406 | 2.173103 | 12.66509 | 8.227806
2018-02-24 04:21 | 308978.5 | 2520.0009 | 5 | 42 | 3.523764 | -3.260155 | 3.024406 | 2.281756 | 12.66509 | 8.611485
2018-02-24 04:23 | 309098.5 | 2640 | 5 | 42 | 3.507784 | -3.260081 | 3.024406 | 2.390407 | 12.66509 | 8.993496
2018-02-24 04:25 | 309218.5 | 2760.0008 | 5 | 42 | 3.488877 | -3.260113 | 3.024406 | 2.499059 | 12.66509 | 9.373634
2018-02-24 04:27 | 309338.5 | 2880.0006 | 5 | 42 | 3.46377 | -3.260107 | 3.024406 | 2.607711 | 12.66509 | 9.751421
2018-02-24 04:29 | 309458.5 | 3000.0001 | 5 | 42 | 3.427072 | -3.260065 | 3.024406 | 2.716351 | 12.66509 | 10.12586
2018-02-24 04:31 | 309578.5 | 3120.0009 | 5 | 42 | 3.370864 | -3.260076 | 3.024406 | 2.824998 | 12.66509 | 10.49541
2018-02-24 04:33 | 309698.5 | 3240.0009 | 5 | 42 | 3.263415 | -3.260058 | 3.024406 | 2.933645 | 12.66509 | 10.85658
2018-02-24 04:35 | 309797.5 | 3338.948 | 5 | 42 | 2.999969 | -3.260069 | 3.024406 | 3.023236 | 12.66509 | 11.13985
2018-02-24 04:37 | 309917.5 | 120.0001 | 6 | 42 | 3.316692 | 0 | 3.024406 | 3.023236 | 12.66509 | 11.13985
2018-02-24 04:39 | 310037.5 | 240.0001 | 6 | 42 | 3.326656 | 0 | 3.024406 | 3.023236 | 12.66509 | 11.13985
2018-02-24 04:40 | 310097.5 | 300.0008 | 6 | 42 | 3.329666 | 0 | 3.024406 | 3.023236 | 12.66509 | 11.13985
2018-02-24 04:40 | 310097.5 | 0.0024 | 7 | 43 | 3.329583 | 0 | 0 | 0 | 0 | 0
2018-02-24 04:42 | 310217.6 | 120.0009 | 2 | 43 | 3.958237 | 4.889845 | 0.1623024 | 0 | 0.6222581 | 0
2018-02-24 04:44 | 310337.6 | 240.0005 | 2 | 43 | 4.004467 | 4.889894 | 0.3252633 | 0 | 1.271396 | 0
2018-02-24 04:46 | 310457.6 | 360.0006 | 2 | 43 | 4.041119 | 4.889854 | 0.4882269 | 0 | 1.927085 | 0
2018-02-24 04:48 | 310577.6 | 480.0001 | 2 | 43 | 4.071191 | 4.889837 | 0.6511886 | 0 | 2.588137 | 0
2018-02-24 04:50 | 310697.6 | 600.0009 | 2 | 43 | 4.097281 | 4.890198 | 0.8141626 | 0 | 3.253813 | 0
2018-02-24 04:52 | 310817.6 | 720.0014 | 2 | 43 | 4.121004 | 4.889818 | 0.9771407 | 0 | 3.923511 | 0
2018-02-24 04:54 | 310937.6 | 840.0012 | 2 | 43 | 4.146379 | 4.889881 | 1.140121 | 0 | 4.597183 | 0
2018-02-24 04:56 | 311057.6 | 960.0014 | 2 | 43 | 4.174174 | 4.889874 | 1.303099 | 0 | 5.275186 | 0
2018-02-24 04:58 | 311177.6 | 1080.0006 | 2 | 43 | 4.200419 | 4.799324 | 1.465863 | 0 | 5.956986 | 0
2018-02-24 05:00 | 311297.6 | 1200.0013 | 2 | 43 | 4.20041 | 4.261713 | 1.616682 | 0 | 6.590485 | 0
2018-02-24 05:02 | 311417.6 | 1320.0009 | 2 | 43 | 4.200399 | 3.76129 | 1.750298 | 0 | 7.151727 | 0
2018-02-24 05:04 | 311537.6 | 1440.0006 | 2 | 43 | 4.200405 | 3.293745 | 1.867762 | 0 | 7.645125 | 0
2018-02-24 05:04 | 311546.5 | 1448.8608 | 2 | 43 | 4.200389 | 3.259996 | 1.875828 | 0 | 7.679003 | 0
2018-02-24 05:06 | 311666.5 | 120.0015 | 3 | 43 | 4.227752 | 3.260071 | 1.984045 | 2.17e-10 | 8.134921 | 8.84e-10
2018-02-24 05:08 | 311786.5 | 240.0014 | 3 | 43 | 4.259956 | 3.26005 | 2.092697 | 2.17e-10 | 8.595997 | 8.84e-10
2018-02-24 05:10 | 311906.5 | 360.001 | 3 | 43 | 4.294732 | 3.260078 | 2.201351 | 2.17e-10 | 9.060727 | 8.84e-10
2018-02-24 05:12 | 312026.5 | 480.0005 | 3 | 43 | 4.331777 | 3.260031 | 2.310001 | 2.17e-10 | 9.529343 | 8.84e-10
2018-02-24 05:14 | 312146.5 | 600.0001 | 3 | 43 | 4.370802 | 3.260046 | 2.418657 | 2.17e-10 | 10.00212 | 8.84e-10
2018-02-24 05:16 | 312266.5 | 720.0014 | 3 | 43 | 4.40042 | 3.063908 | 2.526368 | 2.17e-10 | 10.47491 | 8.84e-10
2018-02-24 05:18 | 312386.5 | 840.0014 | 3 | 43 | 4.400388 | 2.550125 | 2.619515 | 2.17e-10 | 10.8848 | 8.84e-10
2018-02-24 05:20 | 312506.5 | 960.0001 | 3 | 43 | 4.400390625 | 2.141796 | 2.697477 | 2.17e-10 | 11.22786 | 8.84e-10
2018-02-24 05:22 | 312626.5 | 1080.0009 | 3 | 43 | 4.400377 | 1.80871 | 2.763134 | 2.17e-10 | 11.51678 | 8.84e-10
2018-02-24 05:24 | 312746.5 | 1200.0006 | 3 | 43 | 4.400392 | 1.537132 | 2.818749 | 2.17e-10 | 11.7615 | 8.84e-10
2018-02-24 05:26 | 312866.5 | 1320.0009 | 3 | 43 | 4.400363 | 1.313435 | 2.866143 | 2.17e-10 | 11.97006 | 8.84e-10
2018-02-24 05:28 | 312986.5 | 1440.0015 | 3 | 43 | 4.400365 | 1.130077 | 2.906783 | 2.17e-10 | 12.14889 | 8.84e-10
2018-02-24 05:30 | 313106.5 | 1560.0001 | 3 | 43 | 4.400379 | 0.9785957 | 2.941847 | 2.17e-10 | 12.30318 | 8.84e-10
2018-02-24 05:32 | 313226.5 | 1680.0001 | 3 | 43 | 4.400381 | 0.8521214 | 2.972286 | 2.17e-10 | 12.43713 | 8.84e-10
2018-02-24 05:34 | 313346.5 | 1800.0009 | 3 | 43 | 4.400382 | 0.7463837 | 2.998865 | 2.17e-10 | 12.55408 | 8.84e-10
2018-02-24 05:36 | 313466.5 | 1920.0006 | 3 | 43 | 4.400364 | 0.6569843 | 3.022202 | 2.17e-10 | 12.65677 | 8.84e-10
2018-02-24 05:36 | 313473.1 | 1926.5544 | 3 | 43 | 4.40035 | 0.6519928 | 3.023394 | 2.17e-10 | 12.66202 | 8.84e-10
2018-02-24 05:38 | 313593.1 | 120.0005 | 4 | 43 | 4.352357 | 0 | 3.023394 | 2.17e-10 | 12.66202 | 8.84e-10
2018-02-24 05:40 | 313713.1 | 240.0008 | 4 | 43 | 4.348528 | 0 | 3.023394 | 2.17e-10 | 12.66202 | 8.84e-10
2018-02-24 05:41 | 313773.1 | 300.0023 | 4 | 43 | 4.347382 | 0 | 3.023394 | 2.17e-10 | 12.66202 | 8.84e-10
2018-02-24 05:43 | 313893.2 | 120.0006 | 5 | 43 | 4.102067 | -3.260071 | 3.023394 | 0.1086512 | 12.66202 | 0.449187
2018-02-24 05:45 | 314013.2 | 240.0001 | 5 | 43 | 4.05742 | -3.260118 | 3.023394 | 0.2173028 | 12.66202 | 0.8924257
2018-02-24 05:47 | 314133.2 | 360.0001 | 5 | 43 | 4.014596 | -3.260113 | 3.023394 | 0.3259491 | 12.66202 | 1.330914
2018-02-24 05:49 | 314253.2 | 480.0001 | 5 | 43 | 3.972742 | -3.260081 | 3.023394 | 0.4345945 | 12.66202 | 1.764799
2018-02-24 05:51 | 314373.2 | 600.0013 | 5 | 43 | 3.931988 | -3.260123 | 3.023394 | 0.5432493 | 12.66202 | 2.19423
2018-02-24 05:53 | 314493.2 | 720.0007 | 5 | 43 | 3.892734 | -3.260116 | 3.023394 | 0.6519039 | 12.66202 | 2.61931
2018-02-24 05:55 | 314613.2 | 840.0007 | 5 | 43 | 3.855345 | -3.260056 | 3.023394 | 0.7605612 | 12.66202 | 3.040234
2018-02-24 05:57 | 314733.2 | 960.0009 | 5 | 43 | 3.820045 | -3.260111 | 3.023394 | 0.869215 | 12.66202 | 3.457193
2018-02-24 05:59 | 314853.2 | 1080.0001 | 5 | 43 | 3.786782 | -3.260071 | 3.023394 | 0.9778678 | 12.66202 | 3.870425
2018-02-24 06:01 | 314973.2 | 1200.0009 | 5 | 43 | 3.755592 | -3.260121 | 3.023394 | 1.086519 | 12.66202 | 4.280152
2018-02-24 06:03 | 315093.2 | 1320.0006 | 5 | 43 | 3.726241 | -3.260069 | 3.023394 | 1.195173 | 12.66202 | 4.686601
2018-02-24 06:05 | 315213.2 | 1440.0014 | 5 | 43 | 3.69851 | -3.260116 | 3.023394 | 1.30383 | 12.66202 | 5.089962
2018-02-24 06:07 | 315333.2 | 1560.0013 | 5 | 43 | 3.672322 | -3.260161 | 3.023394 | 1.412479 | 12.66202 | 5.490363
2018-02-24 06:09 | 315453.2 | 1680.0014 | 5 | 43 | 3.647895 | -3.260107 | 3.023394 | 1.521132 | 12.66202 | 5.888029
2018-02-24 06:11 | 315573.2 | 1800.0005 | 5 | 43 | 3.625399 | -3.260062 | 3.023394 | 1.629786 | 12.66202 | 6.283144
2018-02-24 06:13 | 315693.2 | 1920.0001 | 5 | 43 | 3.604853 | -3.260098 | 3.023394 | 1.738435 | 12.66202 | 6.675907
2018-02-24 06:15 | 315813.2 | 2040.0009 | 5 | 43 | 3.586227 | -3.260088 | 3.023394 | 1.847088 | 12.66202 | 7.066556
2018-02-24 06:17 | 315933.2 | 2160.0001 | 5 | 43 | 3.569263 | -3.260126 | 3.023394 | 1.955742 | 12.66202 | 7.45528
2018-02-24 06:19 | 316053.2 | 2280.0001 | 5 | 43 | 3.553641 | -3.259826 | 3.023394 | 2.064398 | 12.66202 | 7.842244
2018-02-24 06:21 | 316173.2 | 2400.0009 | 5 | 43 | 3.538699 | -3.260102 | 3.023394 | 2.173051 | 12.66202 | 8.227539
2018-02-24 06:23 | 316293.2 | 2520.0001 | 5 | 43 | 3.523787 | -3.260065 | 3.023394 | 2.281705 | 12.66202 | 8.611227
2018-02-24 06:25 | 316413.2 | 2640.0004 | 5 | 43 | 3.507855 | -3.260142 | 3.023394 | 2.390353 | 12.66202 | 8.993231
2018-02-24 06:27 | 316533.2 | 2760.0014 | 5 | 43 | 3.488911 | -3.260123 | 3.023394 | 2.499011 | 12.66202 | 9.373396
2018-02-24 06:29 | 316653.2 | 2880.0014 | 5 | 43 | 3.463785 | -3.260081 | 3.023394 | 2.607663 | 12.66202 | 9.751187
2018-02-24 06:31 | 316773.2 | 3000.0001 | 5 | 43 | 3.427012 | -3.260088 | 3.023394 | 2.716309 | 12.66202 | 10.12564
2018-02-24 06:33 | 316893.2 | 3120.0001 | 5 | 43 | 3.370674 | -3.260163 | 3.023394 | 2.824959 | 12.66202 | 10.49519
2018-02-24 06:35 | 317013.2 | 3240.0006 | 5 | 43 | 3.262733 | -3.260137 | 3.023394 | 2.933608 | 12.66202 | 10.85633
2018-02-24 06:37 | 317111.5 | 3338.2632 | 5 | 43 | 2.999978 | -3.260044 | 3.023394 | 3.022583 | 12.66202 | 11.1376
2018-02-24 06:39 | 317231.5 | 120.0009 | 6 | 43 | 3.316592 | 0 | 3.023394 | 3.022583 | 12.66202 | 11.1376
2018-02-24 06:41 | 317351.5 | 240.0009 | 6 | 43 | 3.326569 | 0 | 3.023394 | 3.022583 | 12.66202 | 11.1376
2018-02-24 06:42 | 317411.5 | 300.0007 | 6 | 43 | 3.329599 | 0 | 3.023394 | 3.022583 | 12.66202 | 11.1376
2018-02-24 06:42 | 317411.5 | 0.0024 | 7 | 44 | 3.329658 | 0 | 0 | 0 | 0 | 0
2018-02-24 06:44 | 317531.6 | 120.0002 | 2 | 44 | 3.958769 | 4.889849 | 0.1622996 | 2.6e-11 | 0.6223072 | 8.8e-11
2018-02-24 06:46 | 317651.6 | 240.001 | 2 | 44 | 4.005109 | 4.890093 | 0.3252695 | 2.6e-11 | 1.271573 | 8.8e-11
2018-02-24 06:48 | 317771.6 | 360.0002 | 2 | 44 | 4.041879 | 4.889843 | 0.4882314 | 2.6e-11 | 1.92737 | 8.8e-11
2018-02-24 06:50 | 317891.6 | 480.0002 | 2 | 44 | 4.072016 | 4.890081 | 0.6511937 | 2.6e-11 | 2.588553 | 8.8e-11
2018-02-24 06:52 | 318011.6 | 600.0002 | 2 | 44 | 4.098133 | 4.89007 | 0.8141795 | 2.6e-11 | 3.254412 | 8.8e-11
2018-02-24 06:54 | 318131.6 | 720.0006 | 2 | 44 | 4.121807 | 4.88982 | 0.9771507 | 2.6e-11 | 3.92422 | 8.8e-11
2018-02-24 06:56 | 318251.6 | 840.001 | 2 | 44 | 4.147215 | 4.889843 | 1.140132 | 2.6e-11 | 4.598033 | 8.8e-11
2018-02-24 06:58 | 318371.6 | 960.0002 | 2 | 44 | 4.175059 | 4.890024 | 1.303106 | 2.6e-11 | 5.276162 | 8.8e-11
2018-02-24 07:00 | 318491.6 | 1080.0007 | 2 | 44 | 4.200424 | 4.783892 | 1.465788 | 2.6e-11 | 5.957733 | 8.8e-11
2018-02-24 07:02 | 318611.6 | 1200.001 | 2 | 44 | 4.200402 | 4.249989 | 1.616174 | 2.6e-11 | 6.589419 | 8.8e-11
2018-02-24 07:04 | 318731.6 | 1320.001 | 2 | 44 | 4.200401 | 3.752901 | 1.749461 | 2.6e-11 | 7.149279 | 8.8e-11
2018-02-24 07:06 | 318851.6 | 1440.0002 | 2 | 44 | 4.200409 | 3.287247 | 1.866692 | 2.6e-11 | 7.641694 | 8.8e-11
2018-02-24 07:06 | 318858.9 | 1447.2929 | 2 | 44 | 4.200412 | 3.259996 | 1.873321 | 2.6e-11 | 7.66954 | 8.8e-11
2018-02-24 07:08 | 318978.9 | 120.0003 | 3 | 44 | 4.227712 | 3.259998 | 1.981535 | 1.997e-09 | 8.125443 | 8.114e-09
2018-02-24 07:10 | 319098.9 | 240.0006 | 3 | 44 | 4.259898 | 3.259998 | 2.090184 | 1.997e-09 | 8.586501 | 8.114e-09
2018-02-24 07:12 | 319218.9 | 360.0014 | 3 | 44 | 4.294626 | 3.260042 | 2.19884 | 1.997e-09 | 9.051229 | 8.114e-09
2018-02-24 07:14 | 319338.9 | 480.0007 | 3 | 44 | 4.331642 | 3.260021 | 2.307493 | 1.997e-09 | 9.519846 | 8.114e-09
2018-02-24 07:16 | 319458.9 | 600.0002 | 3 | 44 | 4.370639 | 3.260038 | 2.41615 | 1.997e-09 | 9.992609 | 8.114e-09
2018-02-24 07:18 | 319578.9 | 720.0006 | 3 | 44 | 4.400414 | 3.067106 | 2.523893 | 1.997e-09 | 10.46553 | 8.114e-09
2018-02-24 07:20 | 319698.9 | 840.0011 | 3 | 44 | 4.400407 | 2.554251 | 2.617166 | 1.997e-09 | 10.87597 | 8.114e-09
2018-02-24 07:22 | 319818.9 | 960.0007 | 3 | 44 | 4.400409 | 2.145866 | 2.695261 | 1.997e-09 | 11.21961 | 8.114e-09
2018-02-24 07:24 | 319938.9 | 1080.0007 | 3 | 44 | 4.400415 | 1.813295 | 2.76104 | 1.997e-09 | 11.50907 | 8.114e-09
2018-02-24 07:26 | 320058.9 | 1200.0006 | 3 | 44 | 4.400379 | 1.540312 | 2.816769 | 1.997e-09 | 11.7543 | 8.114e-09
2018-02-24 07:28 | 320178.9 | 1320.0002 | 3 | 44 | 4.400379 | 1.317085 | 2.864271 | 1.997e-09 | 11.96333 | 8.114e-09
2018-02-24 07:30 | 320298.9 | 1440.0016 | 3 | 44 | 4.400397 | 1.133518 | 2.905008 | 1.997e-09 | 12.14258 | 8.114e-09
2018-02-24 07:32 | 320418.9 | 1560.0003 | 3 | 44 | 4.400373 | 0.9806862 | 2.940151 | 1.997e-09 | 12.29723 | 8.114e-09
2018-02-24 07:34 | 320538.9 | 1680.001 | 3 | 44 | 4.400387 | 0.8545265 | 2.970668 | 1.997e-09 | 12.43151 | 8.114e-09
2018-02-24 07:36 | 320658.9 | 1800.0018 | 3 | 44 | 4.400377 | 0.7483578 | 2.997319 | 1.997e-09 | 12.54879 | 8.114e-09
2018-02-24 07:38 | 320778.9 | 1920.0006 | 3 | 44 | 4.400357 | 0.6587009 | 3.020728 | 1.997e-09 | 12.6518 | 8.114e-09
2018-02-24 07:38 | 320788.6 | 1929.7561 | 3 | 44 | 4.40036 | 0.6519985 | 3.022503 | 1.997e-09 | 12.65961 | 8.114e-09
2018-02-24 07:40 | 320908.7 | 120 | 4 | 44 | 4.352282 | 0 | 3.022503 | 1.997e-09 | 12.65961 | 8.114e-09
2018-02-24 07:42 | 321028.7 | 240.0008 | 4 | 44 | 4.348439 | 0 | 3.022503 | 1.997e-09 | 12.65961 | 8.114e-09
2018-02-24 07:43 | 321088.7 | 300.0023 | 4 | 44 | 4.347295 | 0 | 3.022503 | 1.997e-09 | 12.65961 | 8.114e-09
2018-02-24 07:45 | 321208.8 | 120.0009 | 5 | 44 | 4.101516 | -3.260176 | 3.022503 | 0.1086533 | 12.65961 | 0.4491445
2018-02-24 07:47 | 321328.8 | 240.0009 | 5 | 44 | 4.056836 | -3.26005 | 3.022503 | 0.2173082 | 12.65961 | 0.8923343
2018-02-24 07:49 | 321448.8 | 360.0009 | 5 | 44 | 4.013987 | -3.260147 | 3.022503 | 0.3259551 | 12.65961 | 1.330761
2018-02-24 07:51 | 321568.8 | 480.0009 | 5 | 44 | 3.97202 | -3.2601 | 3.022503 | 0.4346026 | 12.65961 | 1.764583
2018-02-24 07:53 | 321688.7 | 600.0006 | 5 | 44 | 3.931231 | -3.260105 | 3.022503 | 0.5432595 | 12.65961 | 2.193942
2018-02-24 07:55 | 321808.7 | 720.0001 | 5 | 44 | 3.891973 | -3.260105 | 3.022503 | 0.6519138 | 12.65961 | 2.618939
2018-02-24 07:57 | 321928.8 | 840.0009 | 5 | 44 | 3.854582 | -3.260077 | 3.022503 | 0.7605698 | 12.65961 | 3.039777
2018-02-24 07:59 | 322048.8 | 960.0014 | 5 | 44 | 3.81932 | -3.260174 | 3.022503 | 0.8692253 | 12.65961 | 3.456662
2018-02-24 08:01 | 322168.7 | 1080.0006 | 5 | 44 | 3.786066 | -3.260123 | 3.022503 | 0.9778809 | 12.65961 | 3.869829
2018-02-24 08:03 | 322288.8 | 1200.0009 | 5 | 44 | 3.754894 | -3.259854 | 3.022503 | 1.086537 | 12.65961 | 4.279497
2018-02-24 08:05 | 322408.8 | 1320.0009 | 5 | 44 | 3.725521 | -3.260092 | 3.022503 | 1.195193 | 12.65961 | 4.685875
2018-02-24 08:07 | 322528.7 | 1440.0006 | 5 | 44 | 3.697737 | -3.260094 | 3.022503 | 1.30385 | 12.65961 | 5.089155
2018-02-24 08:09 | 322648.8 | 1560.0007 | 5 | 44 | 3.671558 | -3.260077 | 3.022503 | 1.412502 | 12.65961 | 5.489486
2018-02-24 08:11 | 322768.8 | 1680.0015 | 5 | 44 | 3.647118 | -3.260037 | 3.022503 | 1.521158 | 12.65961 | 5.887078
2018-02-24 08:13 | 322888.8 | 1800.0014 | 5 | 44 | 3.624601 | -3.260088 | 3.022503 | 1.629816 | 12.65961 | 6.282125
2018-02-24 08:15 | 323008.7 | 1920.0006 | 5 | 44 | 3.604055 | -3.260077 | 3.022503 | 1.738472 | 12.65961 | 6.674824
2018-02-24 08:17 | 323128.8 | 2040.001 | 5 | 44 | 3.585386 | -3.26006 | 3.022503 | 1.847132 | 12.65961 | 7.065412
2018-02-24 08:19 | 323248.7 | 2160.0002 | 5 | 44 | 3.568405 | -3.260111 | 3.022503 | 1.95579 | 12.65961 | 7.454057
2018-02-24 08:21 | 323368.8 | 2280.0007 | 5 | 44 | 3.552694 | -3.260092 | 3.022503 | 2.064444 | 12.65961 | 7.840915
2018-02-24 08:23 | 323488.8 | 2400.0018 | 5 | 44 | 3.537724 | -3.260071 | 3.022503 | 2.173104 | 12.65961 | 8.226132
2018-02-24 08:25 | 323608.8 | 2520.001 | 5 | 44 | 3.52278 | -3.260094 | 3.022503 | 2.281759 | 12.65961 | 8.609717
2018-02-24 08:27 | 323728.7 | 2640.0002 | 5 | 44 | 3.50677 | -3.260151 | 3.022503 | 2.390414 | 12.65961 | 8.991631
2018-02-24 08:29 | 323848.8 | 2760.0008 | 5 | 44 | 3.487805 | -3.260094 | 3.022503 | 2.499072 | 12.65961 | 9.371681
2018-02-24 08:31 | 323968.8 | 2880.001 | 5 | 44 | 3.462655 | -3.260113 | 3.022503 | 2.607731 | 12.65961 | 9.749372
2018-02-24 08:33 | 324088.8 | 3000.0007 | 5 | 44 | 3.425725 | -3.260123 | 3.022503 | 2.716383 | 12.65961 | 10.12372
2018-02-24 08:35 | 324208.8 | 3120.001 | 5 | 44 | 3.368863 | -3.260062 | 3.022503 | 2.825034 | 12.65961 | 10.4931
2018-02-24 08:37 | 324328.7 | 3240.0002 | 5 | 44 | 3.259632 | -3.260065 | 3.022503 | 2.933693 | 12.65961 | 10.85402
2018-02-24 08:38 | 324425.5 | 3336.7401 | 5 | 44 | 2.999998 | -3.260149 | 3.022503 | 3.021286 | 12.65961 | 11.13072
2018-02-24 08:40 | 324545.5 | 120.0009 | 6 | 44 | 3.318743 | 0 | 3.022503 | 3.021286 | 12.65961 | 11.13072
2018-02-24 08:42 | 324665.5 | 240.0005 | 6 | 44 | 3.328732 | 0 | 3.022503 | 3.021286 | 12.65961 | 11.13072
2018-02-24 08:43 | 324725.5 | 300.0015 | 6 | 44 | 3.331728 | 0 | 3.022503 | 3.021286 | 12.65961 | 11.13072
2018-02-24 08:43 | 324725.5 | 0.0024 | 7 | 45 | 3.331656 | 0 | 0 | 0 | 0 | 0
2018-02-24 08:45 | 324845.6 | 120.001 | 2 | 45 | 3.95946 | 4.889914 | 0.1623005 | 3.262e-09 | 0.6225206 | 1.0868e-08
2018-02-24 08:47 | 324965.6 | 240.0007 | 2 | 45 | 4.005524 | 4.889822 | 0.3252787 | 3.262e-09 | 1.271902 | 1.0868e-08
2018-02-24 08:49 | 325085.6 | 360.001 | 2 | 45 | 4.042206 | 4.889812 | 0.4882461 | 3.262e-09 | 1.92778 | 1.0868e-08
2018-02-24 08:51 | 325205.6 | 480.0003 | 2 | 45 | 4.072274 | 4.889883 | 0.6512169 | 3.262e-09 | 2.589046 | 1.0868e-08
2018-02-24 08:53 | 325325.6 | 600.0002 | 2 | 45 | 4.098364 | 4.889862 | 0.8141981 | 3.262e-09 | 3.254929 | 1.0868e-08
2018-02-24 08:55 | 325445.6 | 720.0002 | 2 | 45 | 4.122103 | 4.889826 | 0.9771718 | 3.262e-09 | 3.924788 | 1.0868e-08
2018-02-24 08:57 | 325565.6 | 840.001 | 2 | 45 | 4.147532 | 4.889818 | 1.140153 | 3.262e-09 | 4.598653 | 1.0868e-08
2018-02-24 08:59 | 325685.6 | 960.0002 | 2 | 45 | 4.175385 | 4.88987 | 1.303127 | 3.262e-09 | 5.276833 | 1.0868e-08
2018-02-24 09:01 | 325805.6 | 1080.001 | 2 | 45 | 4.20042 | 4.776775 | 1.465767 | 3.262e-09 | 5.958277 | 1.0868e-08
2018-02-24 09:03 | 325925.6 | 1200.0002 | 2 | 45 | 4.200411 | 4.245483 | 1.615959 | 3.262e-09 | 6.589146 | 1.0868e-08
2018-02-24 09:05 | 326045.6 | 1320.0007 | 2 | 45 | 4.200382 | 3.747705 | 1.749092 | 3.262e-09 | 7.148361 | 1.0868e-08
2018-02-24 09:07 | 326165.6 | 1440.0007 | 2 | 45 | 4.200411 | 3.283241 | 1.866175 | 3.262e-09 | 7.640158 | 1.0868e-08
2018-02-24 09:08 | 326171.8 | 1446.1425 | 2 | 45 | 4.200401 | 3.259987 | 1.87176 | 3.262e-09 | 7.663617 | 1.0868e-08
2018-02-24 09:10 | 326291.8 | 120.0002 | 3 | 45 | 4.227674 | 3.260048 | 1.979973 | 3.262e-09 | 8.119513 | 1.0868e-08
2018-02-24 09:12 | 326411.8 | 240.0018 | 3 | 45 | 4.259847 | 3.260004 | 2.088632 | 3.262e-09 | 8.580606 | 1.0868e-08
2018-02-24 09:14 | 326531.8 | 360.0006 | 3 | 45 | 4.294561 | 3.260021 | 2.197289 | 3.262e-09 | 9.045335 | 1.0868e-08
2018-02-24 09:16 | 326651.8 | 480.0017 | 3 | 45 | 4.331584 | 3.260042 | 2.305947 | 3.262e-09 | 9.513968 | 1.0868e-08
2018-02-24 09:18 | 326771.8 | 600.0005 | 3 | 45 | 4.370571 | 3.26005 | 2.414598 | 3.262e-09 | 9.986701 | 1.0868e-08
2018-02-24 09:20 | 326891.8 | 720.001 | 3 | 45 | 4.400406 | 3.067467 | 2.522352 | 3.262e-09 | 10.45966 | 1.0868e-08
2018-02-24 09:22 | 327011.8 | 840.0002 | 3 | 45 | 4.400401 | 2.554205 | 2.615635 | 3.262e-09 | 10.87014 | 1.0868e-08
2018-02-24 09:24 | 327131.8 | 960.0002 | 3 | 45 | 4.400392 | 2.145908 | 2.693728 | 3.262e-09 | 11.21379 | 1.0868e-08
2018-02-24 09:26 | 327251.8 | 1080.001 | 3 | 45 | 4.400389 | 1.812677 | 2.759524 | 3.262e-09 | 11.50331 | 1.0868e-08
2018-02-24 09:28 | 327371.8 | 1200.0002 | 3 | 45 | 4.400358 | 1.540184 | 2.815267 | 3.262e-09 | 11.7486 | 1.0868e-08
2018-02-24 09:30 | 327491.8 | 1320.0009 | 3 | 45 | 4.40037 | 1.317106 | 2.862777 | 3.262e-09 | 11.95767 | 1.0868e-08
2018-02-24 09:32 | 327611.8 | 1440.0006 | 3 | 45 | 4.400365 | 1.133032 | 2.903523 | 3.262e-09 | 12.13696 | 1.0868e-08
2018-02-24 09:34 | 327731.8 | 1560.0006 | 3 | 45 | 4.400371 | 0.9808311 | 2.938682 | 3.262e-09 | 12.29168 | 1.0868e-08
2018-02-24 09:36 | 327851.8 | 1680.0005 | 3 | 45 | 4.400396 | 0.8550377 | 2.969209 | 3.262e-09 | 12.42601 | 1.0868e-08
2018-02-24 09:38 | 327971.8 | 1800.0009 | 3 | 45 | 4.400382 | 0.7488232 | 2.995871 | 3.262e-09 | 12.54333 | 1.0868e-08
2018-02-24 09:40 | 328091.8 | 1920.0006 | 3 | 45 | 4.40037 | 0.6593761 | 3.019287 | 3.262e-09 | 12.64637 | 1.0868e-08
2018-02-24 09:40 | 328101.7 | 1929.9512 | 3 | 45 | 4.400352 | 0.6519928 | 3.021099 | 3.262e-09 | 12.65434 | 1.0868e-08
2018-02-24 09:42 | 328221.8 | 120.0005 | 4 | 45 | 4.352164 | 0 | 3.021099 | 3.262e-09 | 12.65434 | 1.0868e-08
2018-02-24 09:44 | 328341.8 | 240.0008 | 4 | 45 | 4.34832 | 0 | 3.021099 | 3.262e-09 | 12.65434 | 1.0868e-08
2018-02-24 09:45 | 328401.8 | 300.0007 | 4 | 45 | 4.347158 | 0 | 3.021099 | 3.262e-09 | 12.65434 | 1.0868e-08
2018-02-24 09:47 | 328521.8 | 120.0009 | 5 | 45 | 4.100801 | -3.260118 | 3.021099 | 0.1086551 | 12.65434 | 0.4490802
2018-02-24 09:49 | 328641.8 | 240.0009 | 5 | 45 | 4.056149 | -3.26013 | 3.021099 | 0.2173159 | 12.65434 | 0.8922181
2018-02-24 09:51 | 328761.8 | 360.0009 | 5 | 45 | 4.013342 | -3.26013 | 3.021099 | 0.3259687 | 12.65434 | 1.330596
2018-02-24 09:53 | 328881.8 | 480.0001 | 5 | 45 | 3.971424 | -3.260151 | 3.021099 | 0.4346173 | 12.65434 | 1.764354
2018-02-24 09:55 | 329001.8 | 600.0005 | 5 | 45 | 3.930666 | -3.260048 | 3.021099 | 0.5432741 | 12.65434 | 2.19365
2018-02-24 09:57 | 329121.8 | 720.0005 | 5 | 45 | 3.89144 | -3.260118 | 3.021099 | 0.6519331 | 12.65434 | 2.618604
2018-02-24 09:59 | 329241.8 | 840.0025 | 5 | 45 | 3.854065 | -3.2601 | 3.021099 | 0.7605947 | 12.65434 | 3.039405
2018-02-24 10:01 | 329361.8 | 960.0001 | 5 | 45 | 3.818794 | -3.260111 | 3.021099 | 0.8692518 | 12.65434 | 3.45624
2018-02-24 10:03 | 329481.8 | 1080.0007 | 5 | 45 | 3.785612 | -3.260118 | 3.021099 | 0.9779059 | 12.65434 | 3.869347
2018-02-24 10:05 | 329601.8 | 1200.0006 | 5 | 45 | 3.754458 | -3.2601 | 3.021099 | 1.086564 | 12.65434 | 4.278973
2018-02-24 10:07 | 329721.8 | 1320.0009 | 5 | 45 | 3.725142 | -3.260121 | 3.021099 | 1.195224 | 12.65434 | 4.685325
2018-02-24 10:09 | 329841.8 | 1440.0001 | 5 | 45 | 3.697454 | -3.260139 | 3.021099 | 1.303883 | 12.65434 | 5.088577
2018-02-24 10:11 | 329961.8 | 1560.0017 | 5 | 45 | 3.671309 | -3.260081 | 3.021099 | 1.412543 | 12.65434 | 5.488907
2018-02-24 10:13 | 330081.8 | 1680.0014 | 5 | 45 | 3.646904 | -3.260102 | 3.021099 | 1.5212 | 12.65434 | 5.886478
2018-02-24 10:15 | 330201.8 | 1800.0014 | 5 | 45 | 3.624446 | -3.260079 | 3.021099 | 1.629859 | 12.65434 | 6.28151
2018-02-24 10:17 | 330321.8 | 1920.0006 | 5 | 45 | 3.603899 | -3.260107 | 3.021099 | 1.738514 | 12.65434 | 6.674188
2018-02-24 10:19 | 330441.8 | 2040.0008 | 5 | 45 | 3.585294 | -3.260079 | 3.021099 | 1.847173 | 12.65434 | 7.064757
2018-02-24 10:21 | 330561.8 | 2160.0009 | 5 | 45 | 3.568351 | -3.260126 | 3.021099 | 1.955831 | 12.65434 | 7.453392
2018-02-24 10:23 | 330681.8 | 2280.0017 | 5 | 45 | 3.552655 | -3.260092 | 3.021099 | 2.064491 | 12.65434 | 7.840269
2018-02-24 10:25 | 330801.8 | 2400.0007 | 5 | 45 | 3.537678 | -3.260097 | 3.021099 | 2.173149 | 12.65434 | 8.225476
2018-02-24 10:27 | 330921.8 | 2520.0001 | 5 | 45 | 3.522724 | -3.260044 | 3.021099 | 2.281805 | 12.65434 | 8.609056
2018-02-24 10:29 | 331041.8 | 2640.0006 | 5 | 45 | 3.506605 | -3.26009 | 3.021099 | 2.390462 | 12.65434 | 8.990968
2018-02-24 10:31 | 331161.8 | 2760.0006 | 5 | 45 | 3.487528 | -3.260076 | 3.021099 | 2.499119 | 12.65434 | 9.370989
2018-02-24 10:33 | 331281.8 | 2880.0006 | 5 | 45 | 3.462196 | -3.260086 | 3.021099 | 2.607776 | 12.65434 | 9.748633
2018-02-24 10:35 | 331401.8 | 3000.0014 | 5 | 45 | 3.425108 | -3.260083 | 3.021099 | 2.716429 | 12.65434 | 10.12293
2018-02-24 10:37 | 331521.8 | 3120.0006 | 5 | 45 | 3.367868 | -3.260137 | 3.021099 | 2.825079 | 12.65434 | 10.49222
2018-02-24 10:39 | 331641.8 | 3240.0006 | 5 | 45 | 3.257539 | -3.260102 | 3.021099 | 2.933737 | 12.65434 | 10.85299
2018-02-24 10:40 | 331737.3 | 3335.4608 | 5 | 45 | 2.999996 | -3.260039 | 3.021099 | 3.020173 | 12.65434 | 11.12589
2018-02-24 10:42 | 331857.3 | 120.0014 | 6 | 45 | 3.319448 | 0 | 3.021099 | 3.020173 | 12.65434 | 11.12589
2018-02-24 10:44 | 331977.3 | 240.0009 | 6 | 45 | 3.329446 | 0 | 3.021099 | 3.020173 | 12.65434 | 11.12589
2018-02-24 10:45 | 332037.3 | 300.0008 | 6 | 45 | 3.332428 | 0 | 3.021099 | 3.020173 | 12.65434 | 11.12589
2018-02-24 10:45 | 332037.4 | 0.0024 | 7 | 46 | 3.332405 | 0 | 0 | 0 | 0 | 0
2018-02-24 10:47 | 332157.4 | 120.0013 | 2 | 46 | 3.959824 | 4.889847 | 0.1622972 | 0 | 0.6225957 | 0
2018-02-24 10:49 | 332277.4 | 240.0001 | 2 | 46 | 4.005795 | 4.8899 | 0.3252776 | 0 | 1.272034 | 0
2018-02-24 10:51 | 332397.4 | 360.0009 | 2 | 46 | 4.042472 | 4.890079 | 0.4882444 | 0 | 1.927955 | 0
2018-02-24 10:53 | 332517.4 | 480.0009 | 2 | 46 | 4.07262 | 4.890121 | 0.6512192 | 0 | 2.589286 | 0
2018-02-24 10:55 | 332637.4 | 600.0002 | 2 | 46 | 4.098759 | 4.89012 | 0.814199 | 0 | 3.25522 | 0
2018-02-24 10:57 | 332757.4 | 720.0025 | 2 | 46 | 4.122552 | 4.889851 | 0.9771776 | 0 | 3.925169 | 0
2018-02-24 10:59 | 332877.4 | 840.0003 | 2 | 46 | 4.148039 | 4.889795 | 1.140161 | 0 | 4.599124 | 0
2018-02-24 11:01 | 332997.4 | 960.0015 | 2 | 46 | 4.175982 | 4.890188 | 1.303143 | 0 | 5.277425 | 0
2018-02-24 11:03 | 333117.4 | 1080.0015 | 2 | 46 | 4.200401 | 4.766066 | 1.465706 | 0 | 5.958628 | 0
2018-02-24 11:05 | 333237.4 | 1200.001 | 2 | 46 | 4.200422 | 4.237576 | 1.615607 | 0 | 6.588273 | 0
2018-02-24 11:07 | 333357.4 | 1320.001 | 2 | 46 | 4.200418 | 3.742508 | 1.748511 | 0 | 7.146521 | 0
2018-02-24 11:09 | 333477.4 | 1440.0008 | 2 | 46 | 4.200404 | 3.278584 | 1.865423 | 0 | 7.637599 | 0
2018-02-24 11:09 | 333482.4 | 1444.9657 | 2 | 46 | 4.200392 | 3.259987 | 1.869931 | 0 | 7.656535 | 0
2018-02-24 11:11 | 333602.3948 | 120.0014 | 3 | 46 | 4.227654 | 3.260029 | 1.97815 | 1.7e-11 | 8.112454 | 6.8e-11
2018-02-24 11:13 | 333722.3943 | 240.0009 | 3 | 46 | 4.259787 | 3.260069 | 2.086805 | 1.7e-11 | 8.573532 | 6.8e-11
2018-02-24 11:15 | 333842.3944 | 360.001 | 3 | 46 | 4.294502 | 3.260027 | 2.19546 | 1.7e-11 | 9.038244 | 6.8e-11
2018-02-24 11:17 | 333962.3941 | 480.0007 | 3 | 46 | 4.331474 | 3.260014 | 2.304117 | 1.7e-11 | 9.506859 | 6.8e-11
2018-02-24 11:19 | 334082.3935 | 600.0001 | 3 | 46 | 4.370407 | 3.260036 | 2.412769 | 1.7e-11 | 9.979581 | 6.8e-11
2018-02-24 11:21 | 334202.3948 | 720.0014 | 3 | 46 | 4.400427 | 3.071285 | 2.52056 | 1.7e-11 | 10.45269 | 6.8e-11
2018-02-24 11:23 | 334322.3948 | 840.0014 | 3 | 46 | 4.400406 | 2.557629 | 2.613955 | 1.7e-11 | 10.86366 | 6.8e-11
2018-02-24 11:25 | 334442.3943 | 960.0009 | 3 | 46 | 4.400388 | 2.148794 | 2.692158 | 1.7e-11 | 11.20779 | 6.8e-11
2018-02-24 11:27 | 334562.3935 | 1080.0001 | 3 | 46 | 4.400382 | 1.815405 | 2.758043 | 1.7e-11 | 11.49771 | 6.8e-11
2018-02-24 11:29 | 334682.3944 | 1200.001 | 3 | 46 | 4.400386 | 1.542995 | 2.813865 | 1.7e-11 | 11.74335 | 6.8e-11
2018-02-24 11:31 | 334802.3944 | 1320.001 | 3 | 46 | 4.400373 | 1.319365 | 2.861448 | 1.7e-11 | 11.95273 | 6.8e-11
2018-02-24 11:33 | 334922.3943 | 1440.0009 | 3 | 46 | 4.400375 | 1.135199 | 2.902261 | 1.7e-11 | 12.13232 | 6.8e-11
2018-02-24 11:35 | 335042.3935 | 1560.0001 | 3 | 46 | 4.400375 | 0.9832821 | 2.937483 | 1.7e-11 | 12.28732 | 6.8e-11
2018-02-24 11:37 | 335162.3935 | 1680.0001 | 3 | 46 | 4.40037 | 0.8563614 | 2.968069 | 1.7e-11 | 12.4219 | 6.8e-11
2018-02-24 11:39 | 335282.3943 | 1800.0009 | 3 | 46 | 4.40037 | 0.7501678 | 2.994781 | 1.7e-11 | 12.53945 | 6.8e-11
2018-02-24 11:41 | 335402.3943 | 1920.0009 | 3 | 46 | 4.400388 | 0.6609211 | 3.018246 | 1.7e-11 | 12.6427 | 6.8e-11
2018-02-24 11:42 | 335415.0142 | 1932.6208 | 3 | 46 | 4.400358 | 0.6519871 | 3.020546 | 1.7e-11 | 12.65282 | 6.8e-11
2018-02-24 11:44 | 335535.1 | 120 | 4 | 46 | 4.35218 | 0 | 3.020546 | 1.7e-11 | 12.65282 | 6.8e-11
2018-02-24 11:46 | 335655.1 | 240.0008 | 4 | 46 | 4.348336 | 0 | 3.020546 | 1.7e-11 | 12.65282 | 6.8e-11
2018-02-24 11:47 | 335715.1 | 300.0023 | 4 | 46 | 4.347187 | 0 | 3.020546 | 1.7e-11 | 12.65282 | 6.8e-11
2018-02-24 11:49 | 335835.2 | 120.0009 | 5 | 46 | 4.100823 | -3.260065 | 3.020546 | 0.1086587 | 12.65282 | 0.449097
2018-02-24 11:51 | 335955.2 | 240.0009 | 5 | 46 | 4.056147 | -3.260097 | 3.020546 | 0.2173171 | 12.65282 | 0.8922269
2018-02-24 11:53 | 336075.2 | 360.0009 | 5 | 46 | 4.013317 | -3.260126 | 3.020546 | 0.3259675 | 12.65282 | 1.330593
2018-02-24 11:55 | 336195.2 | 480.0007 | 5 | 46 | 3.971425 | -3.260058 | 3.020546 | 0.4346149 | 12.65282 | 1.764345
2018-02-24 11:57 | 336315.2 | 600.0014 | 5 | 46 | 3.930663 | -3.260088 | 3.020546 | 0.5432693 | 12.65282 | 2.193631
2018-02-24 11:59 | 336435.2 | 720.0009 | 5 | 46 | 3.891439 | -3.260062 | 3.020546 | 0.6519285 | 12.65282 | 2.618587
2018-02-24 12:01 | 336555.2 | 840.0014 | 5 | 46 | 3.854064 | -3.260094 | 3.020546 | 0.7605873 | 12.65282 | 3.039378
2018-02-24 12:03 | 336675.2 | 960.0001 | 5 | 46 | 3.818826 | -3.260086 | 3.020546 | 0.8692409 | 12.65282 | 3.456203
2018-02-24 12:05 | 336795.2 | 1080.0009 | 5 | 46 | 3.785617 | -3.260139 | 3.020546 | 0.9779009 | 12.65282 | 3.869335
2018-02-24 12:07 | 336915.2 | 1200.0009 | 5 | 46 | 3.754477 | -3.260034 | 3.020546 | 1.086558 | 12.65282 | 4.278958
2018-02-24 12:09 | 337035.2 | 1320.0006 | 5 | 46 | 3.725177 | -3.260092 | 3.020546 | 1.195215 | 12.65282 | 4.685304
2018-02-24 12:11 | 337155.2 | 1440.0008 | 5 | 46 | 3.697456 | -3.260077 | 3.020546 | 1.303875 | 12.65282 | 5.088561
2018-02-24 12:13 | 337275.2 | 1560.0001 | 5 | 46 | 3.671343 | -3.259997 | 3.020546 | 1.412535 | 12.65282 | 5.488892
2018-02-24 12:15 | 337395.2 | 1680.0002 | 5 | 46 | 3.646958 | -3.260086 | 3.020546 | 1.521189 | 12.65282 | 5.886455
2018-02-24 12:17 | 337515.2 | 1800.0001 | 5 | 46 | 3.624478 | -3.260004 | 3.020546 | 1.629849 | 12.65282 | 6.281496
2018-02-24 12:19 | 337635.2 | 1920.0017 | 5 | 46 | 3.603963 | -3.260046 | 3.020546 | 1.73851 | 12.65282 | 6.6742
2018-02-24 12:21 | 337755.2 | 2040.0008 | 5 | 46 | 3.585336 | -3.2601 | 3.020546 | 1.847169 | 12.65282 | 7.064777
2018-02-24 12:23 | 337875.2 | 2160.0001 | 5 | 46 | 3.56835 | -3.26009 | 3.020546 | 1.955826 | 12.65282 | 7.453411
2018-02-24 12:25 | 337995.2 | 2280.0014 | 5 | 46 | 3.552666 | -3.260065 | 3.020546 | 2.064484 | 12.65282 | 7.840283
2018-02-24 12:27 | 338115.2 | 2400.0001 | 5 | 46 | 3.537652 | -3.260088 | 3.020546 | 2.173145 | 12.65282 | 8.225498
2018-02-24 12:29 | 338235.2 | 2520.0001 | 5 | 46 | 3.522662 | -3.260079 | 3.020546 | 2.281805 | 12.65282 | 8.60909
2018-02-24 12:31 | 338355.2 | 2640.0001 | 5 | 46 | 3.50656 | -3.260094 | 3.020546 | 2.39046 | 12.65282 | 8.990988
2018-02-24 12:33 | 338475.2 | 2760.0014 | 5 | 46 | 3.487421 | -3.260046 | 3.020546 | 2.499121 | 12.65282 | 9.371013
2018-02-24 12:35 | 338595.2 | 2880.0001 | 5 | 46 | 3.462069 | -3.260088 | 3.020546 | 2.607777 | 12.65282 | 9.748644
2018-02-24 12:37 | 338715.2 | 3000.0001 | 5 | 46 | 3.424909 | -3.260065 | 3.020546 | 2.716424 | 12.65282 | 10.12289
2018-02-24 12:39 | 338835.2 | 3120.0006 | 5 | 46 | 3.367571 | -3.260086 | 3.020546 | 2.825074 | 12.65282 | 10.49216
2018-02-24 12:41 | 338955.2 | 3240.0014 | 5 | 46 | 3.256928 | -3.260048 | 3.020546 | 2.93373 | 12.65282 | 10.85287
2018-02-24 12:42 | 339050.2 | 3335.0128 | 5 | 46 | 3 | -3.260111 | 3.020546 | 3.019765 | 12.65282 | 11.12448
2018-02-24 12:44 | 339170.2 | 120.0006 | 6 | 46 | 3.319479 | 0 | 3.020546 | 3.019765 | 12.65282 | 11.12448
2018-02-24 12:46 | 339290.2 | 240.0012 | 6 | 46 | 3.329473 | 0 | 3.020546 | 3.019765 | 12.65282 | 11.12448
2018-02-24 12:47 | 339350.2 | 300.0023 | 6 | 46 | 3.332465 | 0 | 3.020546 | 3.019765 | 12.65282 | 11.12448
2018-02-24 12:47 | 339350.2 | 0.0024 | 7 | 47 | 3.332522 | 0 | 0 | 0 | 0 | 0
2018-02-24 12:49 | 339470.3235 | 120.0005 | 2 | 47 | 3.959985 | 4.88995 | 0.1622923 | 0 | 0.6225987 | 0
2018-02-24 12:51 | 339590.323 | 240 | 2 | 47 | 4.005949 | 4.8902 | 0.3252729 | 0 | 1.272061 | 0
2018-02-24 12:53 | 339710.3244 | 360.0014 | 2 | 47 | 4.042605 | 4.890173 | 0.488239 | 0 | 1.928 | 0
2018-02-24 12:55 | 339830.3239 | 480.0009 | 2 | 47 | 4.07265 | 4.890202 | 0.6512061 | 0 | 2.589313 | 0
2018-02-24 12:57 | 339950.3231 | 600.0001 | 2 | 47 | 4.09869 | 4.889822 | 0.8141839 | 0 | 3.255238 | 0
2018-02-24 12:59 | 340070.3236 | 720.0006 | 2 | 47 | 4.122425 | 4.8902 | 0.9771648 | 0 | 3.925179 | 0
2018-02-24 13:01 | 340190.3231 | 840.0001 | 2 | 47 | 4.147868 | 4.890177 | 1.140155 | 0 | 4.59913 | 0
2018-02-24 13:03 | 340310.3236 | 960.0006 | 2 | 47 | 4.175718 | 4.889923 | 1.303135 | 0 | 5.277389 | 0
2018-02-24 13:05 | 340430.3239 | 1080.0009 | 2 | 47 | 4.200412 | 4.769901 | 1.465732 | 0 | 5.958702 | 0
2018-02-24 13:07 | 340550.3239 | 1200.0009 | 2 | 47 | 4.200406 | 4.239189 | 1.615725 | 0 | 6.588732 | 0
2018-02-24 13:09 | 340670.3239 | 1320.0009 | 2 | 47 | 4.200411 | 3.743519 | 1.748686 | 0 | 7.147224 | 0
2018-02-24 13:11 | 340790.3231 | 1440.0001 | 2 | 47 | 4.200403 | 3.278334 | 1.865613 | 0 | 7.638363 | 0
2018-02-24 13:11 | 340795.443 | 1445.12 | 2 | 47 | 4.20042 | 3.259998 | 1.870257 | 0 | 7.657873 | 0
2018-02-24 13:13 | 340915.4 | 120.0006 | 3 | 47 | 4.227694 | 3.259964 | 1.97847 | 0 | 8.11377 | 0
2018-02-24 13:15 | 341035.4 | 240.0014 | 3 | 47 | 4.259879 | 3.259996 | 2.087128 | 0 | 8.574867 | 0
2018-02-24 13:17 | 341155.4 | 360.0002 | 3 | 47 | 4.294598 | 3.260023 | 2.195784 | 0 | 9.039591 | 0
2018-02-24 13:19 | 341275.4 | 480.0002 | 3 | 47 | 4.331605 | 3.260078 | 2.304434 | 0 | 9.508188 | 0
2018-02-24 13:21 | 341395.4 | 600.0001 | 3 | 47 | 4.370578 | 3.260031 | 2.41309 | 0 | 9.980947 | 0
2018-02-24 13:23 | 341515.4 | 720.0002 | 3 | 47 | 4.400417 | 3.068296 | 2.520843 | 0 | 10.4539 | 0
2018-02-24 13:25 | 341635.4 | 840.0002 | 3 | 47 | 4.400402 | 2.555727 | 2.614157 | 0 | 10.86452 | 0
2018-02-24 13:27 | 341755.4 | 960.0017 | 3 | 47 | 4.400388 | 2.146883 | 2.692297 | 0 | 11.20837 | 0
2018-02-24 13:29 | 341875.4 | 1080.0001 | 3 | 47 | 4.400394 | 1.814108 | 2.758125 | 0 | 11.49804 | 0
2018-02-24 13:31 | 341995.4 | 1200.0002 | 3 | 47 | 4.400358 | 1.540987 | 2.813894 | 0 | 11.74344 | 0
2018-02-24 13:33 | 342115.4 | 1320.0017 | 3 | 47 | 4.400375 | 1.318211 | 2.861428 | 0 | 11.95261 | 0
2018-02-24 13:35 | 342235.4 | 1440.0006 | 3 | 47 | 4.400361 | 1.133722 | 2.902199 | 0 | 12.13202 | 0
2018-02-24 13:37 | 342355.4 | 1560.0002 | 3 | 47 | 4.400388 | 0.9824104 | 2.937383 | 0 | 12.28684 | 0
2018-02-24 13:39 | 342475.4 | 1680.0005 | 3 | 47 | 4.400356 | 0.8551483 | 2.967934 | 0 | 12.42128 | 0
2018-02-24 13:41 | 342595.4 | 1800.0009 | 3 | 47 | 4.400356 | 0.7489338 | 2.994616 | 0 | 12.53869 | 0
2018-02-24 13:43 | 342715.4 | 1920.0005 | 3 | 47 | 4.40035 | 0.6592712 | 3.018048 | 0 | 12.6418 | 0
2018-02-24 13:43 | 342725.9 | 1930.4784 | 3 | 47 | 4.400341 | 0.6519985 | 3.019958 | 0 | 12.6502 | 0
2018-02-24 13:45 | 342846 | 120.0005 | 4 | 47 | 4.352136 | 0 | 3.019958 | 0 | 12.6502 | 0
2018-02-24 13:47 | 342966 | 240.0016 | 4 | 47 | 4.348303 | 0 | 3.019958 | 0 | 12.6502 | 0
2018-02-24 13:48 | 343026 | 300.0015 | 4 | 47 | 4.347154 | 0 | 3.019958 | 0 | 12.6502 | 0
2018-02-24 13:50 | 343146 | 120.0001 | 5 | 47 | 4.100744 | -3.260055 | 3.019958 | 0.1086505 | 12.6502 | 0.4490559
2018-02-24 13:52 | 343266 | 240.0013 | 5 | 47 | 4.056061 | -3.260102 | 3.019958 | 0.2173067 | 12.6502 | 0.8921665
2018-02-24 13:54 | 343386 | 360.0014 | 5 | 47 | 4.013245 | -3.2601 | 3.019958 | 0.3259519 | 12.6502 | 1.330503
2018-02-24 13:56 | 343506 | 480.0007 | 5 | 47 | 3.971331 | -3.26009 | 3.019958 | 0.4345998 | 12.6502 | 1.764248
2018-02-24 13:58 | 343626 | 600.0009 | 5 | 47 | 3.930506 | -3.260098 | 3.019958 | 0.5432491 | 12.6502 | 2.193502
2018-02-24 14:00 | 343746 | 720.0001 | 5 | 47 | 3.891253 | -3.260069 | 3.019958 | 0.6519054 | 12.6502 | 2.618428
2018-02-24 14:02 | 343866 | 840.0008 | 5 | 47 | 3.853858 | -3.260088 | 3.019958 | 0.760556 | 12.6502 | 3.039166
2018-02-24 14:04 | 343986 | 960.0008 | 5 | 47 | 3.818606 | -3.260062 | 3.019958 | 0.8692122 | 12.6502 | 3.455976
2018-02-24 14:06 | 344106 | 1080.0005 | 5 | 47 | 3.78537 | -3.260065 | 3.019958 | 0.9778669 | 12.6502 | 3.869061
2018-02-24 14:08 | 344226 | 1200.0001 | 5 | 47 | 3.754242 | -3.260062 | 3.019958 | 1.086522 | 12.6502 | 4.27865
2018-02-24 14:10 | 344346 | 1320.0001 | 5 | 47 | 3.72495 | -3.260039 | 3.019958 | 1.195176 | 12.6502 | 4.684956
2018-02-24 14:12 | 344466 | 1440.0014 | 5 | 47 | 3.69723 | -3.260097 | 3.019958 | 1.303832 | 12.6502 | 5.088175
2018-02-24 14:14 | 344586 | 1560.0009 | 5 | 47 | 3.671094 | -3.260069 | 3.019958 | 1.412487 | 12.6502 | 5.488465
2018-02-24 14:16 | 344706 | 1680.0008 | 5 | 47 | 3.646707 | -3.260071 | 3.019958 | 1.52114 | 12.6502 | 5.886
2018-02-24 14:18 | 344826 | 1800.0008 | 5 | 47 | 3.624217 | -3.259964 | 3.019958 | 1.629795 | 12.6502 | 6.280991
2018-02-24 14:20 | 344946 | 1920.0006 | 5 | 47 | 3.603659 | -3.260067 | 3.019958 | 1.738445 | 12.6502 | 6.673626
2018-02-24 14:22 | 345066 | 2040.0001 | 5 | 47 | 3.584986 | -3.260081 | 3.019958 | 1.847095 | 12.6502 | 7.064135
2018-02-24 14:24 | 345186 | 2160.0008 | 5 | 47 | 3.568012 | -3.26009 | 3.019958 | 1.955752 | 12.6502 | 7.452733
2018-02-24 14:26 | 345306 | 2280.0005 | 5 | 47 | 3.552256 | -3.26005 | 3.019958 | 2.064401 | 12.6502 | 7.839529
2018-02-24 14:28 | 345426 | 2400.0001 | 5 | 47 | 3.535877 | -3.260098 | 3.019958 | 2.173051 | 12.6502 | 8.224619
2018-02-24 14:30 | 345546 | 2520.0008 | 5 | 47 | 3.517955 | -3.260071 | 3.019958 | 2.281708 | 12.6502 | 8.607845
2018-02-24 14:32 | 345666 | 2640.0006 | 5 | 47 | 3.500665 | -3.259985 | 3.019958 | 2.390355 | 12.6502 | 8.989104
2018-02-24 14:34 | 345786 | 2760.0001 | 5 | 47 | 3.481639 | -3.260067 | 3.019958 | 2.499009 | 12.6502 | 9.368471
2018-02-24 14:36 | 345906 | 2880.0014 | 5 | 47 | 3.456698 | -3.260056 | 3.019958 | 2.607659 | 12.6502 | 9.745469
2018-02-24 14:38 | 346026 | 3000.0001 | 5 | 47 | 3.420072 | -3.260102 | 3.019958 | 2.716306 | 12.6502 | 10.11917
2018-02-24 14:40 | 346146 | 3120.0015 | 5 | 47 | 3.362191 | -3.26006 | 3.019958 | 2.824955 | 12.6502 | 10.4879
2018-02-24 14:42 | 346266 | 3240.0009 | 5 | 47 | 3.249757 | -3.260056 | 3.019958 | 2.933604 | 12.6502 | 10.84792
2018-02-24 14:44 | 346358.7 | 3332.6632 | 5 | 47 | 2.999986 | -3.260083 | 3.019958 | 3.017506 | 12.6502 | 11.11236
2018-02-24 14:46 | 346478.7 | 119.9999 | 6 | 47 | 3.326878 | 0 | 3.019958 | 3.017506 | 12.6502 | 11.11236
2018-02-24 14:48 | 346598.7 | 240.0013 | 6 | 47 | 3.336954 | 0 | 3.019958 | 3.017506 | 12.6502 | 11.11236
2018-02-24 14:49 | 346658.7 | 300.0022 | 6 | 47 | 3.339884 | 0 | 3.019958 | 3.017506 | 12.6502 | 11.11236
2018-02-24 14:49 | 346658.7 | 0.0024 | 7 | 48 | 3.33986 | 0 | 0 | 0 | 0 | 0
2018-02-24 14:51 | 346778.8 | 120.0009 | 2 | 48 | 3.962361 | 4.889864 | 0.1622884 | 0 | 0.6233038 | 0
2018-02-24 14:53 | 346898.8 | 240.0006 | 2 | 48 | 4.007531 | 4.889843 | 0.3252566 | 0 | 1.273006 | 0
2018-02-24 14:55 | 347018.8 | 360.0017 | 2 | 48 | 4.043936 | 4.890196 | 0.4882241 | 0 | 1.929188 | 0
2018-02-24 14:57 | 347138.8 | 480.0009 | 2 | 48 | 4.073765 | 4.889847 | 0.651191 | 0 | 2.590698 | 0
2018-02-24 14:59 | 347258.8 | 600.0013 | 2 | 48 | 4.099618 | 4.889795 | 0.8141614 | 0 | 3.256762 | 0
2018-02-24 15:01 | 347378.8 | 720.0015 | 2 | 48 | 4.123203 | 4.890076 | 0.9771416 | 0 | 3.926838 | 0
2018-02-24 15:03 | 347498.8 | 840.0006 | 2 | 48 | 4.148531 | 4.889795 | 1.140123 | 0 | 4.600873 | 0
2018-02-24 15:05 | 347618.8 | 960.0015 | 2 | 48 | 4.176244 | 4.889875 | 1.303105 | 0 | 5.279238 | 0
2018-02-24 15:07 | 347738.8 | 1080.0005 | 2 | 48 | 4.20042 | 4.763083 | 1.465638 | 0 | 5.960348 | 0
2018-02-24 15:09 | 347858.8 | 1200.0002 | 2 | 48 | 4.200402 | 4.235065 | 1.615459 | 0 | 6.589657 | 0
2018-02-24 15:11 | 347978.8 | 1320.0009 | 2 | 48 | 4.2004 | 3.739151 | 1.748279 | 0 | 7.147553 | 0
2018-02-24 15:13 | 348098.8 | 1440.0002 | 2 | 48 | 4.200418 | 3.275234 | 1.865072 | 0 | 7.638131 | 0
2018-02-24 15:13 | 348102.9 | 1444.1104 | 2 | 48 | 4.200419 | 3.259995 | 1.8688 | 0 | 7.653792 | 0
2018-02-24 15:15 | 348223 | 120.0014 | 3 | 48 | 4.227761 | 3.260044 | 1.977015 | 0 | 8.1097 | 0
2018-02-24 15:17 | 348343 | 240.001 | 3 | 48 | 4.259944 | 3.259974 | 2.085669 | 0 | 8.570787 | 0
2018-02-24 15:19 | 348463 | 360.001 | 3 | 48 | 4.294667 | 3.259983 | 2.194321 | 0 | 9.035506 | 0
2018-02-24 15:21 | 348583 | 480.001 | 3 | 48 | 4.331714 | 3.259987 | 2.302977 | 0 | 9.504138 | 0
2018-02-24 15:23 | 348703 | 600.0007 | 3 | 48 | 4.370722 | 3.260027 | 2.411629 | 0 | 9.976892 | 0
2018-02-24 15:25 | 348823 | 720.001 | 3 | 48 | 4.400409 | 3.065489 | 2.519353 | 0 | 10.44973 | 0
2018-02-24 15:27 | 348943 | 840.001 | 3 | 48 | 4.400407 | 2.553499 | 2.612589 | 0 | 10.86001 | 0
2018-02-24 15:29 | 349063 | 960.0001 | 3 | 48 | 4.400407 | 2.145531 | 2.690656 | 0 | 11.20354 | 0
2018-02-24 15:31 | 349183 | 1080.0015 | 3 | 48 | 4.400405 | 1.812792 | 2.756424 | 0 | 11.49294 | 0
2018-02-24 15:33 | 349303 | 1200.0009 | 3 | 48 | 4.400396 | 1.540329 | 2.812141 | 0 | 11.73812 | 0
2018-02-24 15:35 | 349423 | 1320.0014 | 3 | 48 | 4.400378 | 1.316898 | 2.85963 | 0 | 11.94709 | 0
2018-02-24 15:37 | 349543 | 1440.0009 | 3 | 48 | 4.400386 | 1.133261 | 2.900359 | 0 | 12.12631 | 0
2018-02-24 15:39 | 349663 | 1560.0003 | 3 | 48 | 4.400379 | 0.9811344 | 2.935507 | 0 | 12.28098 | 0
2018-02-24 15:41 | 349783 | 1680.0009 | 3 | 48 | 4.400364 | 0.8538551 | 2.966026 | 0 | 12.41527 | 0
2018-02-24 15:43 | 349903 | 1800.0002 | 3 | 48 | 4.400357 | 0.748291 | 2.992681 | 0 | 12.53256 | 0
2018-02-24 15:45 | 350023 | 1920.0009 | 3 | 48 | 4.400354 | 0.6592598 | 3.016093 | 0 | 12.63558 | 0
2018-02-24 15:45 | 350033.1 | 1930.1465 | 3 | 48 | 4.40036 | 0.6519985 | 3.01794 | 0 | 12.64371 | 0
2018-02-24 15:47 | 350153.2 | 120.002 | 4 | 48 | 4.352154 | 0 | 3.017941 | 0 | 12.64372 | 0
2018-02-24 15:49 | 350273.1 | 240 | 4 | 48 | 4.34832 | 0 | 3.017941 | 0 | 12.64372 | 0
2018-02-24 15:50 | 350333.2 | 300.0015 | 4 | 48 | 4.347177 | 0 | 3.017941 | 0 | 12.64372 | 0
2018-02-24 15:52 | 350453.2 | 120.0009 | 5 | 48 | 4.100711 | -3.260094 | 3.017941 | 0.1086527 | 12.64372 | 0.4490592
2018-02-24 15:54 | 350573.2 | 240.0009 | 5 | 48 | 4.056052 | -3.260081 | 3.017941 | 0.2173062 | 12.64372 | 0.8921574
2018-02-24 15:56 | 350693.2 | 360.0001 | 5 | 48 | 4.013274 | -3.260123 | 3.017941 | 0.3259565 | 12.64372 | 1.330516
2018-02-24 15:58 | 350813.2 | 480.0013 | 5 | 48 | 3.971394 | -3.260027 | 3.017941 | 0.4346027 | 12.64372 | 1.764259
2018-02-24 16:00 | 350933.2 | 600.0009 | 5 | 48 | 3.930656 | -3.260113 | 3.017941 | 0.5432497 | 12.64372 | 2.193514
2018-02-24 16:02 | 351053.2 | 720.001 | 5 | 48 | 3.891445 | -3.260161 | 3.017941 | 0.6519071 | 12.64372 | 2.618462
2018-02-24 16:04 | 351173.2 | 840.0015 | 5 | 48 | 3.854106 | -3.260163 | 3.017941 | 0.760563 | 12.64372 | 3.039243
2018-02-24 16:06 | 351293.2 | 960.0006 | 5 | 48 | 3.818866 | -3.259994 | 3.017941 | 0.869216 | 12.64372 | 3.456069
2018-02-24 16:08 | 351413.2 | 1080.0014 | 5 | 48 | 3.785708 | -3.260052 | 3.017941 | 0.9778769 | 12.64372 | 3.869211
2018-02-24 16:10 | 351533.2 | 1200.0001 | 5 | 48 | 3.754597 | -3.260027 | 3.017941 | 1.086528 | 12.64372 | 4.278824
2018-02-24 16:12 | 351653.2 | 1320.0009 | 5 | 48 | 3.725279 | -3.260081 | 3.017941 | 1.195184 | 12.64372 | 4.685175
2018-02-24 16:14 | 351773.2 | 1440.0018 | 5 | 48 | 3.697567 | -3.260094 | 3.017941 | 1.30384 | 12.64372 | 5.088429
2018-02-24 16:16 | 351893.2 | 1560.0009 | 5 | 48 | 3.671447 | -3.260071 | 3.017941 | 1.412497 | 12.64372 | 5.488763
2018-02-24 16:18 | 352013.2 | 1680.0014 | 5 | 48 | 3.647048 | -3.260105 | 3.017941 | 1.521153 | 12.64372 | 5.886348
2018-02-24 16:20 | 352133.2 | 1800.0001 | 5 | 48 | 3.624559 | -3.260128 | 3.017941 | 1.629806 | 12.64372 | 6.281371
2018-02-24 16:22 | 352253.2 | 1920.001 | 5 | 48 | 3.604024 | -3.260076 | 3.017941 | 1.738462 | 12.64372 | 6.674068
2018-02-24 16:24 | 352373.2 | 2040.001 | 5 | 48 | 3.585398 | -3.26002 | 3.017941 | 1.847114 | 12.64372 | 7.064622
2018-02-24 16:26 | 352493.2 | 2160.0001 | 5 | 48 | 3.568439 | -3.260134 | 3.017941 | 1.955771 | 12.64372 | 7.453267
2018-02-24 16:28 | 352613.2 | 2280.0001 | 5 | 48 | 3.552752 | -3.260134 | 3.017941 | 2.064424 | 12.64372 | 7.840128
2018-02-24 16:30 | 352733.2 | 2400.0009 | 5 | 48 | 3.537753 | -3.2601 | 3.017941 | 2.173077 | 12.64372 | 8.225327
2018-02-24 16:32 | 352853.2 | 2520.0001 | 5 | 48 | 3.52278 | -3.260098 | 3.017941 | 2.281734 | 12.64372 | 8.608919
2018-02-24 16:34 | 352973.2 | 2640.0009 | 5 | 48 | 3.506719 | -3.260126 | 3.017941 | 2.390391 | 12.64372 | 8.990837
2018-02-24 16:36 | 353093.2 | 2760.0014 | 5 | 48 | 3.487602 | -3.260076 | 3.017941 | 2.499044 | 12.64372 | 9.370853
2018-02-24 16:38 | 353213.2 | 2880.0001 | 5 | 48 | 3.462188 | -3.260071 | 3.017941 | 2.607695 | 12.64372 | 9.748482
2018-02-24 16:40 | 353333.2 | 3000.0006 | 5 | 48 | 3.425 | -3.26005 | 3.017941 | 2.71634 | 12.64372 | 10.12274
2018-02-24 16:42 | 353453.2 | 3120.0015 | 5 | 48 | 3.367611 | -3.260073 | 3.017941 | 2.824982 | 12.64372 | 10.49199
2018-02-24 16:44 | 353573.2 | 3240.0001 | 5 | 48 | 3.256688 | -3.260067 | 3.017941 | 2.933636 | 12.64372 | 10.85269
2018-02-24 16:46 | 353667.7 | 3334.4224 | 5 | 48 | 2.999975 | -3.2601 | 3.017941 | 3.019136 | 12.64372 | 11.12259
2018-02-24 16:48 | 353787.7 | 120.0008 | 6 | 48 | 3.317593 | 0 | 3.017941 | 3.019136 | 12.64372 | 11.12259
2018-02-24 16:50 | 353907.7 | 240.0016 | 6 | 48 | 3.327593 | 0 | 3.017941 | 3.019136 | 12.64372 | 11.12259
2018-02-24 16:51 | 353967.7 | 300.0016 | 6 | 48 | 3.330611 | 0 | 3.017941 | 3.019136 | 12.64372 | 11.12259
2018-02-24 16:51 | 353967.7 | 0.0024 | 7 | 49 | 3.330681 | 0 | 0 | 0 | 0 | 0
2018-02-24 16:53 | 354087.8 | 120.0017 | 2 | 49 | 3.959205 | 4.889854 | 0.1622934 | 7.93e-10 | 0.6223966 | 2.64e-09
2018-02-24 16:55 | 354207.8 | 240.0005 | 2 | 49 | 4.005397 | 4.890076 | 0.3252665 | 7.93e-10 | 1.271729 | 2.64e-09
2018-02-24 16:57 | 354327.8 | 360.0009 | 2 | 49 | 4.042143 | 4.889839 | 0.4882389 | 7.93e-10 | 1.927614 | 2.64e-09
2018-02-24 16:59 | 354447.8 | 480.0001 | 2 | 49 | 4.072253 | 4.890125 | 0.6512063 | 7.93e-10 | 2.588859 | 2.64e-09
2018-02-24 17:01 | 354567.8 | 600.0002 | 2 | 49 | 4.098406 | 4.889807 | 0.8141715 | 7.93e-10 | 3.254677 | 2.64e-09
2018-02-24 17:03 | 354687.8 | 720.0014 | 2 | 49 | 4.122176 | 4.889914 | 0.977152 | 7.93e-10 | 3.924576 | 2.64e-09
2018-02-24 17:05 | 354807.8 | 840.0009 | 2 | 49 | 4.147655 | 4.890217 | 1.140139 | 7.93e-10 | 4.598476 | 2.64e-09
2018-02-24 17:07 | 354927.8 | 960.0009 | 2 | 49 | 4.175534 | 4.889866 | 1.303118 | 7.93e-10 | 5.2767 | 2.64e-09
2018-02-24 17:09 | 355047.8 | 1080.0002 | 2 | 49 | 4.200395 | 4.77269 | 1.465729 | 7.93e-10 | 5.958045 | 2.64e-09
2018-02-24 17:11 | 355167.8 | 1200.0005 | 2 | 49 | 4.200418 | 4.242233 | 1.615815 | 7.93e-10 | 6.58847 | 2.64e-09
2018-02-24 17:13 | 355287.8 | 1320.0002 | 2 | 49 | 4.200406 | 3.744291 | 1.748827 | 7.93e-10 | 7.147174 | 2.64e-09
2018-02-24 17:15 | 355407.8 | 1440.0002 | 2 | 49 | 4.200401 | 3.279018 | 1.865774 | 7.93e-10 | 7.638397 | 2.64e-09
2018-02-24 17:15 | 355413 | 1445.2049 | 2 | 49 | 4.200414 | 3.259985 | 1.870498 | 7.93e-10 | 7.658243 | 2.64e-09
2018-02-24 17:17 | 355533 | 120.0013 | 3 | 49 | 4.227766 | 3.26001 | 1.978713 | 9.01e-10 | 8.114154 | 3.082e-09
2018-02-24 17:19 | 355653 | 240.0009 | 3 | 49 | 4.259966 | 3.260042 | 2.087372 | 9.01e-10 | 8.575259 | 3.082e-09
2018-02-24 17:21 | 355773 | 360.0005 | 3 | 49 | 4.294725 | 3.260004 | 2.196022 | 9.01e-10 | 9.039972 | 3.082e-09
2018-02-24 17:23 | 355893 | 480.0005 | 3 | 49 | 4.33175 | 3.260086 | 2.304672 | 9.01e-10 | 9.508586 | 3.082e-09
2018-02-24 17:25 | 356013 | 600.0005 | 3 | 49 | 4.370802 | 3.259974 | 2.413327 | 9.01e-10 | 9.981359 | 3.082e-09
2018-02-24 17:27 | 356133 | 720.0001 | 3 | 49 | 4.400409 | 3.064188 | 2.521043 | 9.01e-10 | 10.45417 | 3.082e-09
2018-02-24 17:29 | 356253 | 840.0009 | 3 | 49 | 4.400418 | 2.552423 | 2.614237 | 9.01e-10 | 10.86426 | 3.082e-09
2018-02-24 17:31 | 356373 | 960.0009 | 3 | 49 | 4.400392 | 2.14411 | 2.692273 | 9.01e-10 | 11.20765 | 3.082e-09
2018-02-24 17:33 | 356493 | 1080.0014 | 3 | 49 | 4.400376 | 1.810993 | 2.758009 | 9.01e-10 | 11.49692 | 3.082e-09
2018-02-24 17:35 | 356613 | 1200.0017 | 3 | 49 | 4.400385 | 1.539637 | 2.8137 | 9.01e-10 | 11.74198 | 3.082e-09
2018-02-24 17:37 | 356733 | 1320.0005 | 3 | 49 | 4.400381 | 1.316376 | 2.86117 | 9.01e-10 | 11.95086 | 3.082e-09
2018-02-24 17:39 | 356853 | 1440.0017 | 3 | 49 | 4.40038 | 1.132885 | 2.901885 | 9.01e-10 | 12.13003 | 3.082e-09
2018-02-24 17:41 | 356973 | 1560.0001 | 3 | 49 | 4.40036 | 0.9804363 | 2.937021 | 9.01e-10 | 12.28464 | 3.082e-09
2018-02-24 17:43 | 357093 | 1680.0008 | 3 | 49 | 4.400395 | 0.8546009 | 2.967533 | 9.01e-10 | 12.4189 | 3.082e-09
2018-02-24 17:45 | 357213 | 1800.0013 | 3 | 49 | 4.400347 | 0.7480774 | 2.99419 | 9.01e-10 | 12.5362 | 3.082e-09
2018-02-24 17:47 | 357333 | 1920.0001 | 3 | 49 | 4.400343 | 0.6589031 | 3.017605 | 9.01e-10 | 12.63924 | 3.082e-09
2018-02-24 17:47 | 357343.7 | 1930.7207 | 3 | 49 | 4.400384 | 0.6519985 | 3.019556 | 9.01e-10 | 12.64782 | 3.082e-09
2018-02-24 17:49 | 357463.8 | 120.0008 | 4 | 49 | 4.352195 | 0 | 3.019556 | 9.01e-10 | 12.64782 | 3.082e-09
2018-02-24 17:51 | 357583.8 | 240.0005 | 4 | 49 | 4.348341 | 0 | 3.019556 | 9.01e-10 | 12.64782 | 3.082e-09
2018-02-24 17:52 | 357643.8 | 300.0023 | 4 | 49 | 4.347203 | 0 | 3.019556 | 9.01e-10 | 12.64782 | 3.082e-09
2018-02-24 17:54 | 357763.8 | 120.0006 | 5 | 49 | 4.100695 | -3.260079 | 3.019556 | 0.1086519 | 12.64782 | 0.4490536
2018-02-24 17:56 | 357883.8 | 240.0001 | 5 | 49 | 4.056052 | -3.260044 | 3.019556 | 0.2173083 | 12.64782 | 0.8921623
2018-02-24 17:58 | 358003.8 | 360.0009 | 5 | 49 | 4.013306 | -3.260123 | 3.019556 | 0.3259683 | 12.64782 | 1.330562
2018-02-24 18:00 | 358123.8 | 480.0013 | 5 | 49 | 3.971422 | -3.260111 | 3.019556 | 0.4346194 | 12.64782 | 1.764328
2018-02-24 18:02 | 358243.8 | 600.0017 | 5 | 49 | 3.930657 | -3.260077 | 3.019556 | 0.5432701 | 12.64782 | 2.193599
2018-02-24 18:04 | 358363.8 | 720.0001 | 5 | 49 | 3.891453 | -3.260094 | 3.019556 | 0.6519265 | 12.64782 | 2.618545
2018-02-24 18:06 | 358483.8 | 840.0001 | 5 | 49 | 3.854095 | -3.260094 | 3.019556 | 0.7605841 | 12.64782 | 3.039333
2018-02-24 18:08 | 358603.8 | 960.0007 | 5 | 49 | 3.81885 | -3.260076 | 3.019556 | 0.8692435 | 12.64782 | 3.456182
2018-02-24 18:10 | 358723.8 | 1080.0014 | 5 | 49 | 3.785672 | -3.260006 | 3.019556 | 0.9778973 | 12.64782 | 3.869292
2018-02-24 18:12 | 358843.8 | 1200.0014 | 5 | 49 | 3.75454 | -3.260098 | 3.019556 | 1.086557 | 12.64782 | 4.27893
2018-02-24 18:14 | 358963.8 | 1320.0001 | 5 | 49 | 3.725259 | -3.260094 | 3.019556 | 1.195216 | 12.64782 | 4.685291
2018-02-24 18:16 | 359083.8 | 1440.0009 | 5 | 49 | 3.697544 | -3.260062 | 3.019556 | 1.303877 | 12.64782 | 5.088563
2018-02-24 18:18 | 359203.8 | 1560.0014 | 5 | 49 | 3.671403 | -3.260071 | 3.019556 | 1.412535 | 12.64782 | 5.488897
2018-02-24 18:20 | 359323.8 | 1680.0006 | 5 | 49 | 3.647002 | -3.260086 | 3.019556 | 1.521189 | 12.64782 | 5.886467
2018-02-24 18:22 | 359443.8 | 1800.001 | 5 | 49 | 3.624519 | -3.260107 | 3.019556 | 1.629853 | 12.64782 | 6.281524
2018-02-24 18:24 | 359563.8 | 1920.0009 | 5 | 49 | 3.60396 | -3.260031 | 3.019556 | 1.738511 | 12.64782 | 6.674222
2018-02-24 18:26 | 359683.8 | 2040.001 | 5 | 49 | 3.585336 | -3.260055 | 3.019556 | 1.847165 | 12.64782 | 7.06478
2018-02-24 18:28 | 359803.8 | 2160.0001 | 5 | 49 | 3.568373 | -3.260083 | 3.019556 | 1.955825 | 12.64782 | 7.453427
2018-02-24 18:30 | 359923.8 | 2280.0014 | 5 | 49 | 3.552685 | -3.260116 | 3.019556 | 2.064483 | 12.64782 | 7.840298
2018-02-24 18:32 | 360043.8 | 2400.0001 | 5 | 49 | 3.537692 | -3.260113 | 3.019556 | 2.173138 | 12.64782 | 8.225498
2018-02-24 18:34 | 360163.8 | 2520.0009 | 5 | 49 | 3.522699 | -3.260071 | 3.019556 | 2.2818 | 12.64782 | 8.609099
2018-02-24 18:36 | 360283.8 | 2640.0001 | 5 | 49 | 3.506617 | -3.260076 | 3.019556 | 2.390455 | 12.64782 | 8.991004
2018-02-24 18:38 | 360403.8 | 2760.0001 | 5 | 49 | 3.487468 | -3.260139 | 3.019556 | 2.499111 | 12.64782 | 9.371017
2018-02-24 18:40 | 360523.8 | 2880.0001 | 5 | 49 | 3.461997 | -3.260083 | 3.019556 | 2.607765 | 12.64782 | 9.748641
2018-02-24 18:42 | 360643.8 | 3000.0001 | 5 | 49 | 3.42471 | -3.260128 | 3.019556 | 2.716416 | 12.64782 | 10.12289
2018-02-24 18:44 | 360763.8 | 3120.0001 | 5 | 49 | 3.367221 | -3.260016 | 3.019556 | 2.825063 | 12.64782 | 10.49212
2018-02-24 18:46 | 360883.8 | 3240.0006 | 5 | 49 | 3.25585 | -3.260069 | 3.019556 | 2.933721 | 12.64782 | 10.85277
2018-02-24 18:48 | 360977.8 | 3333.916 | 5 | 49 | 2.999988 | -3.260036 | 3.019556 | 3.018764 | 12.64782 | 11.12117
2018-02-24 18:50 | 361097.8 | 120.0012 | 6 | 49 | 3.318164 | 0 | 3.019556 | 3.018764 | 12.64782 | 11.12117
2018-02-24 18:52 | 361217.8 | 240 | 6 | 49 | 3.328165 | 0 | 3.019556 | 3.018764 | 12.64782 | 11.12117
2018-02-24 18:53 | 361277.8 | 300.0023 | 6 | 49 | 3.331174 | 0 | 3.019556 | 3.018764 | 12.64782 | 11.12117
2018-02-24 18:53 | 361277.8 | 0.0024 | 7 | 50 | 3.331147 | 0 | 0 | 0 | 0 | 0
2018-02-24 18:55 | 361397.9 | 120.0001 | 2 | 50 | 3.959761 | 4.889912 | 0.1623156 | 0 | 0.6225841 | 0
2018-02-24 18:57 | 361517.9 | 240.0014 | 2 | 50 | 4.005898 | 4.889828 | 0.3252961 | 0 | 1.272032 | 0
2018-02-24 18:59 | 361637.9 | 360.0005 | 2 | 50 | 4.042657 | 4.890182 | 0.4882759 | 0 | 1.928027 | 0
2018-02-24 19:01 | 361757.9 | 480.0014 | 2 | 50 | 4.072817 | 4.8902 | 0.651251 | 0 | 2.589389 | 0
2018-02-24 19:03 | 361877.9 | 600.0009 | 2 | 50 | 4.098912 | 4.890013 | 0.8142228 | 0 | 3.25532 | 0
2018-02-24 19:05 | 361997.9 | 720.0001 | 2 | 50 | 4.122611 | 4.890182 | 0.9772093 | 0 | 3.925318 | 0
2018-02-24 19:07 | 362117.9 | 840.0017 | 2 | 50 | 4.148065 | 4.889908 | 1.140188 | 0 | 4.599257 | 0
2018-02-24 19:09 | 362237.9 | 960.0001 | 2 | 50 | 4.17599 | 4.890188 | 1.303174 | 0 | 5.277576 | 0
2018-02-24 19:11 | 362357.9 | 1080.0001 | 2 | 50 | 4.200415 | 4.765745 | 1.465733 | 0 | 5.958766 | 0
2018-02-24 19:13 | 362477.9 | 1200.0001 | 2 | 50 | 4.200383 | 4.235348 | 1.615604 | 0 | 6.588284 | 0
2018-02-24 19:15 | 362597.9 | 1320.0007 | 2 | 50 | 4.200418 | 3.740047 | 1.748436 | 0 | 7.146234 | 0
2018-02-24 19:17 | 362717.9 | 1440.0009 | 2 | 50 | 4.200394 | 3.274466 | 1.865241 | 0 | 7.63686 | 0
2018-02-24 19:17 | 362721.9 | 1444.0088 | 2 | 50 | 4.200398 | 3.259996 | 1.868875 | 0 | 7.652127 | 0
2018-02-24 19:19 | 362841.9 | 120.0006 | 3 | 50 | 4.227675 | 3.26008 | 1.977094 | 0 | 8.108045 | 0
2018-02-24 19:21 | 362961.9 | 240.0009 | 3 | 50 | 4.259825 | 3.260044 | 2.085745 | 0 | 8.569109 | 0
2018-02-24 19:23 | 363081.9 | 360.0009 | 3 | 50 | 4.294511 | 3.259987 | 2.194403 | 0 | 9.033834 | 0
2018-02-24 19:25 | 363201.9 | 480.0009 | 3 | 50 | 4.331443 | 3.260036 | 2.303061 | 0 | 9.502456 | 0
2018-02-24 19:27 | 363321.9 | 600.0009 | 3 | 50 | 4.370392 | 3.259995 | 2.411719 | 0 | 9.975201 | 0
2018-02-24 19:29 | 363441.9 | 720.0009 | 3 | 50 | 4.400414 | 3.071384 | 2.519504 | 0 | 10.44828 | 0
2018-02-24 19:31 | 363561.9 | 840.0007 | 3 | 50 | 4.400395 | 2.557505 | 2.612911 | 0 | 10.85931 | 0
2018-02-24 19:33 | 363681.9 | 960.0009 | 3 | 50 | 4.400398 | 2.149187 | 2.691131 | 0 | 11.20351 | 0
2018-02-24 19:35 | 363801.9 | 1080.0009 | 3 | 50 | 4.4004 | 1.816458 | 2.757035 | 0 | 11.49351 | 0
2018-02-24 19:37 | 363921.9 | 1200.0014 | 3 | 50 | 4.400393 | 1.543705 | 2.812876 | 0 | 11.73924 | 0
2018-02-24 19:39 | 364041.9 | 1320.0001 | 3 | 50 | 4.400403 | 1.320095 | 2.86047 | 0 | 11.94867 | 0
2018-02-24 19:41 | 364161.9 | 1440.0009 | 3 | 50 | 4.400407 | 1.135971 | 2.901288 | 0 | 12.12828 | 0
2018-02-24 19:43 | 364281.9 | 1560.0008 | 3 | 50 | 4.400374 | 0.9827652 | 2.936507 | 0 | 12.28326 | 0
2018-02-24 19:45 | 364401.9 | 1680.0007 | 3 | 50 | 4.400371 | 0.8561096 | 2.967087 | 0 | 12.41782 | 0
2018-02-24 19:47 | 364521.9 | 1800.0001 | 3 | 50 | 4.400365 | 0.7499237 | 2.9938 | 0 | 12.53537 | 0
2018-02-24 19:49 | 364641.9 | 1920.0001 | 3 | 50 | 4.400352 | 0.6604843 | 3.017262 | 0 | 12.63861 | 0
2018-02-24 19:49 | 364654.4 | 1932.5056 | 3 | 50 | 4.40037 | 0.6519947 | 3.019541 | 0 | 12.64864 | 0
2018-02-24 19:51 | 364774.5 | 120.0012 | 4 | 50 | 4.35224 | 0 | 3.019541 | 0 | 12.64864 | 0
2018-02-24 19:53 | 364894.5 | 240.0008 | 4 | 50 | 4.348413 | 0 | 3.019541 | 0 | 12.64864 | 0
2018-02-24 19:54 | 364954.5 | 300.0015 | 4 | 50 | 4.34727 | 0 | 3.019541 | 0 | 12.64864 | 0
2018-02-24 19:56 | 365074.6 | 120.0001 | 5 | 50 | 4.101265 | -3.260126 | 3.019541 | 0.1086525 | 12.64864 | 0.4491098
2018-02-24 19:58 | 365194.6 | 240.0001 | 5 | 50 | 4.056643 | -3.260105 | 3.019541 | 0.2173104 | 12.64864 | 0.8922874
2018-02-24 20:00 | 365314.6 | 360.0006 | 5 | 50 | 4.013887 | -3.260097 | 3.019541 | 0.3259616 | 12.64864 | 1.330715
2018-02-24 20:02 | 365434.6 | 480.0001 | 5 | 50 | 3.971997 | -3.260118 | 3.019541 | 0.4346089 | 12.64864 | 1.764529
2018-02-24 20:04 | 365554.6 | 600.0001 | 5 | 50 | 3.931276 | -3.260116 | 3.019541 | 0.5432553 | 12.64864 | 2.193847
2018-02-24 20:06 | 365674.6 | 720.0001 | 5 | 50 | 3.892082 | -3.260092 | 3.019541 | 0.6519098 | 12.64864 | 2.618853
2018-02-24 20:08 | 365794.6 | 840.0014 | 5 | 50 | 3.854703 | -3.260071 | 3.019541 | 0.7605646 | 12.64864 | 3.039697
2018-02-24 20:10 | 365914.6 | 960.0006 | 5 | 50 | 3.81946 | -3.260119 | 3.019541 | 0.8692186 | 12.64864 | 3.456591
2018-02-24 20:12 | 366034.6 | 1080.0009 | 5 | 50 | 3.786258 | -3.260097 | 3.019541 | 0.9778731 | 12.64864 | 3.86977
2018-02-24 20:14 | 366154.6 | 1200.0001 | 5 | 50 | 3.755137 | -3.260067 | 3.019541 | 1.086527 | 12.64864 | 4.279451
2018-02-24 20:16 | 366274.6 | 1320.0009 | 5 | 50 | 3.72583 | -3.260149 | 3.019541 | 1.195181 | 12.64864 | 4.685856
2018-02-24 20:18 | 366394.6 | 1440.0006 | 5 | 50 | 3.698111 | -3.260132 | 3.019541 | 1.30383 | 12.64864 | 5.089144
2018-02-24 20:20 | 366514.6 | 1560.0001 | 5 | 50 | 3.671989 | -3.260189 | 3.019541 | 1.412482 | 12.64864 | 5.489517
2018-02-24 20:22 | 366634.6 | 1680.0007 | 5 | 50 | 3.647629 | -3.260119 | 3.019541 | 1.521133 | 12.64864 | 5.887144
2018-02-24 20:24 | 366754.6 | 1800.0006 | 5 | 50 | 3.625169 | -3.260048 | 3.019541 | 1.629789 | 12.64864 | 6.282244
2018-02-24 20:26 | 366874.6 | 1920.0008 | 5 | 50 | 3.604668 | -3.260126 | 3.019541 | 1.738443 | 12.64864 | 6.675002
2018-02-24 20:28 | 366994.6 | 2040.0002 | 5 | 50 | 3.586072 | -3.260107 | 3.019541 | 1.847096 | 12.64864 | 7.065633
2018-02-24 20:30 | 367114.6 | 2160.0002 | 5 | 50 | 3.569146 | -3.260126 | 3.019541 | 1.955746 | 12.64864 | 7.454326
2018-02-24 20:32 | 367234.6 | 2280.0014 | 5 | 50 | 3.553477 | -3.260081 | 3.019541 | 2.064398 | 12.64864 | 7.841263
2018-02-24 20:34 | 367354.6 | 2400.0002 | 5 | 50 | 3.538507 | -3.260077 | 3.019541 | 2.173052 | 12.64864 | 8.226543
2018-02-24 20:36 | 367474.6 | 2520.001 | 5 | 50 | 3.523524 | -3.26006 | 3.019541 | 2.281704 | 12.64864 | 8.610203
2018-02-24 20:38 | 367594.6 | 2640.0024 | 5 | 50 | 3.507442 | -3.260088 | 3.019541 | 2.390354 | 12.64864 | 8.992174
2018-02-24 20:40 | 367714.6 | 2760.0002 | 5 | 50 | 3.488295 | -3.260109 | 3.019541 | 2.499005 | 12.64864 | 9.372262
2018-02-24 20:42 | 367834.6 | 2880.001 | 5 | 50 | 3.4628 | -3.260128 | 3.019541 | 2.607659 | 12.64864 | 9.749974
2018-02-24 20:44 | 367954.6 | 3000.0015 | 5 | 50 | 3.425514 | -3.260105 | 3.019541 | 2.716304 | 12.64864 | 10.12429
2018-02-24 20:46 | 368074.6 | 3120.0007 | 5 | 50 | 3.368252 | -3.260037 | 3.019541 | 2.824951 | 12.64864 | 10.49362
2018-02-24 20:48 | 368194.6 | 3240.0008 | 5 | 50 | 3.257382 | -3.260155 | 3.019541 | 2.933604 | 12.64864 | 10.85439
2018-02-24 20:50 | 368288.9 | 3334.3729 | 5 | 50 | 2.999971 | -3.260067 | 3.019541 | 3.019052 | 12.64864 | 11.12418
2018-02-24 20:52 | 368409 | 120.0005 | 6 | 50 | 3.315784 | 0 | 3.019541 | 3.019052 | 12.64864 | 11.12418
2018-02-24 20:54 | 368529 | 240 | 6 | 50 | 3.325753 | 0 | 3.019541 | 3.019052 | 12.64864 | 11.12418
2018-02-24 20:55 | 368589 | 300.0007 | 6 | 50 | 3.328776 | 0 | 3.019541 | 3.019052 | 12.64864 | 11.12418
2018-02-24 20:55 | 368589 | 0.0024 | 7 | 51 | 3.328788 | 0 | 0 | 0 | 0 | 0
2018-02-24 20:57 | 368709.1 | 120.0009 | 8 | 51 | 3.816799 | 3.260014 | 0.1086502 | 0 | 0.401409 | 0
2018-02-24 20:59 | 368829.1 | 240.0006 | 8 | 51 | 3.885385 | 3.260008 | 0.2172987 | 0 | 0.8211018 | 0
2018-02-24 21:01 | 368949.1 | 360.0006 | 8 | 51 | 3.909106 | 3.26 | 0.3259479 | 0 | 1.244527 | 0
2018-02-24 21:03 | 369069.1 | 480.0013 | 8 | 51 | 3.93242 | 3.259974 | 0.4345922 | 0 | 1.670502 | 0
2018-02-24 21:05 | 369189.1 | 600.0005 | 8 | 51 | 3.954771 | 3.260023 | 0.543236 | 0 | 2.098962 | 0
2018-02-24 21:07 | 369309.1 | 720.0015 | 8 | 51 | 3.974599 | 3.259995 | 0.6518859 | 0 | 2.529753 | 0
2018-02-24 21:09 | 369429.1 | 840.0014 | 8 | 51 | 3.991232 | 3.259979 | 0.7605322 | 0 | 2.962507 | 0
2018-02-24 21:11 | 369549.1 | 960.0009 | 8 | 51 | 4.006047 | 3.259985 | 0.8691818 | 0 | 3.396971 | 0
2018-02-24 21:13 | 369669.1 | 1080.0001 | 8 | 51 | 4.020209 | 3.259995 | 0.977832 | 0 | 3.832994 | 0
2018-02-24 21:15 | 369789.1 | 1200.0015 | 8 | 51 | 4.035447 | 3.259941 | 1.086482 | 0 | 4.270606 | 0
2018-02-24 21:17 | 369909.1 | 1320.0005 | 8 | 51 | 4.052324 | 3.260027 | 1.195134 | 0 | 4.709969 | 0
2018-02-24 21:19 | 370029.1 | 1440.0009 | 8 | 51 | 4.070756 | 3.259974 | 1.303782 | 0 | 5.151231 | 0
2018-02-24 21:21 | 370149.1 | 1560.0001 | 8 | 51 | 4.09046 | 3.259995 | 1.412431 | 0 | 5.594575 | 0
2018-02-24 21:23 | 370269.1 | 1680.0009 | 8 | 51 | 4.11152 | 3.259951 | 1.52107 | 0 | 6.040087 | 0
2018-02-24 21:25 | 370389.1 | 1800.0013 | 8 | 51 | 4.134361 | 3.259943 | 1.629704 | 0 | 6.487962 | 0
2018-02-24 21:27 | 370509.1 | 1920.0001 | 8 | 51 | 4.15942 | 3.259993 | 1.73834 | 0 | 6.938445 | 0
2018-02-24 21:29 | 370629.1 | 2040.0009 | 8 | 51 | 4.186803 | 3.260035 | 1.846981 | 0 | 7.391791 | 0
2018-02-24 21:29 | 370683.4 | 2094.3448 | 8 | 51 | 4.2 | 3.260025 | 1.896178 | 0 | 7.598092 | 0

## Statistics_60
Date_Time | Test_Time(s) | Step_Time(s) | Step_Index | Cycle_Index | Voltage(V) | Current(A) | Charge_Capacity(Ah) | Discharge_Capacity(Ah) | Charge_Energy(Wh) | Discharge_Energy(Wh) | ACR(Ohm) | Internal Resistance(Ohm)
2018-02-12 18:43 | 9158.15506 | 300.0022 | 6 | 1 | 3.317378 | 0 | 3.027859 | 3.064669 | 12.68627 | 11.31492
2018-02-12 20:46 | 16531.58 | 300.0023 | 6 | 2 | 3.316522 | 0 | 3.065611 | 3.063622 | 12.81868 | 11.31142
2018-02-12 22:48 | 23901.54 | 300.0038 | 6 | 3 | 3.315178 | 0 | 3.06519 | 3.063588 | 12.81585 | 11.31295
2018-02-13 00:51 | 31270.30956 | 300.0033 | 6 | 4 | 3.315294 | 0 | 3.064209 | 3.062492 | 12.81184 | 11.30891
2018-02-13 02:54 | 38636.57 | 300.0038 | 6 | 5 | 3.315357 | 0 | 3.063182 | 3.061731 | 12.80756 | 11.30606
2018-02-13 04:57 | 46001.22 | 300.0024 | 6 | 6 | 3.315825 | 0 | 3.061978 | 3.060487 | 12.80294 | 11.3011
2018-02-13 07:00 | 53363.60008 | 300.0024 | 6 | 7 | 3.315984 | 0 | 3.061003 | 3.059636 | 12.79955 | 11.29765
2018-02-13 09:02 | 60726.72 | 300.0014 | 6 | 8 | 3.31744 | 0 | 3.060275 | 3.058787 | 12.79717 | 11.29363
2018-02-13 11:05 | 68083.3 | 300.0016 | 6 | 9 | 3.318353 | 0 | 3.057615 | 3.056233 | 12.78838 | 11.28189
2018-02-13 13:08 | 75443.04722 | 300.0024 | 6 | 10 | 3.318137 | 0 | 3.057415 | 3.056216 | 12.78771 | 11.28179
2018-02-13 15:10 | 82800.44636 | 300.0024 | 6 | 11 | 3.319027 | 0 | 3.055999 | 3.054634 | 12.7825 | 11.2741
2018-02-13 17:13 | 90157.26 | 300.0031 | 6 | 12 | 3.321345 | 0 | 3.055161 | 3.053542 | 12.77946 | 11.26943
2018-02-13 19:15 | 97513.13 | 300.0016 | 6 | 13 | 3.319746 | 0 | 3.053968 | 3.053144 | 12.77548 | 11.2691
2018-02-13 21:18 | 104867.3 | 300.0022 | 6 | 14 | 3.3195 | 0 | 3.053633 | 3.052556 | 12.77345 | 11.26732
2018-02-13 23:20 | 112221 | 300.003 | 6 | 15 | 3.319322 | 0 | 3.053432 | 3.052373 | 12.77243 | 11.26616
2018-02-14 01:23 | 119572.9 | 300.0016 | 6 | 16 | 3.31914 | 0 | 3.052783 | 3.051823 | 12.76961 | 11.26377
2018-02-14 03:26 | 126924.4 | 300.0015 | 6 | 17 | 3.319842 | 0 | 3.052292 | 3.051092 | 12.76767 | 11.26051
2018-02-14 05:28 | 134274.5 | 300.0013 | 6 | 18 | 3.319785 | 0 | 3.051745 | 3.050596 | 12.76572 | 11.2589
2018-02-14 07:30 | 141622.9 | 300.0024 | 6 | 19 | 3.322092 | 0 | 3.051011 | 3.049644 | 12.76255 | 11.25408
2018-02-14 09:33 | 148970.6 | 300.003 | 6 | 20 | 3.322238 | 0 | 3.04892 | 3.047824 | 12.75593 | 11.24607
2018-02-14 11:35 | 156318.6 | 300.004 | 6 | 21 | 3.321785 | 0 | 3.048691 | 3.047688 | 12.75519 | 11.24572
2018-02-14 13:38 | 163665.2 | 300.0032 | 6 | 22 | 3.32224 | 0 | 3.048002 | 3.046989 | 12.75201 | 11.24255
2018-02-22 14:02 | 171013 | 300.0023 | 6 | 23 | 3.326503 | 0 | 3.049258 | 3.03483 | 12.75429 | 11.17803
2018-02-22 16:04 | 178359.9 | 300.0015 | 6 | 24 | 3.324591 | 0 | 3.03605 | 3.03622 | 12.71887 | 11.18763
2018-02-22 18:06 | 185699 | 300.0024 | 6 | 25 | 3.325984 | 0 | 3.034978 | 3.034061 | 12.7135 | 11.17734
2018-02-22 20:09 | 193046.4 | 300.0015 | 6 | 26 | 3.32472 | 0 | 3.03516 | 3.034527 | 12.71712 | 11.17885
2018-02-22 22:11 | 200393.7 | 300.0023 | 6 | 27 | 3.324765 | 0 | 3.036844 | 3.036023 | 12.72278 | 11.18593
2018-02-23 00:14 | 207740.1 | 300.0014 | 6 | 28 | 3.322998 | 0 | 3.036196 | 3.035642 | 12.72036 | 11.18498
2018-02-23 02:16 | 215085.2 | 300.0023 | 6 | 29 | 3.325235 | 0 | 3.035778 | 3.034516 | 12.71715 | 11.17913
2018-02-23 04:19 | 222430 | 300.0023 | 6 | 30 | 3.325856 | 0 | 3.034947 | 3.033933 | 12.7153 | 11.17637
2018-02-23 06:21 | 229775.1 | 300.0023 | 6 | 31 | 3.326045 | 0 | 3.034581 | 3.03356 | 12.7148 | 11.17466
2018-02-23 08:23 | 237118.8 | 300.0016 | 6 | 32 | 3.327429 | 0 | 3.033654 | 3.032478 | 12.71098 | 11.16951
2018-02-23 10:26 | 244464.1 | 300.0014 | 6 | 33 | 3.327148 | 0 | 3.032448 | 3.031526 | 12.70789 | 11.1648
2018-02-23 12:28 | 251808 | 300.0015 | 6 | 34 | 3.326994 | 0 | 3.033043 | 3.032124 | 12.70934 | 11.16809
2018-02-23 14:31 | 259151.2 | 300.0023 | 6 | 35 | 3.32965 | 0 | 3.032504 | 3.03099 | 12.70746 | 11.16192
2018-02-23 16:33 | 266494.6 | 300.0023 | 6 | 36 | 3.329585 | 0 | 3.030955 | 3.030096 | 12.7027 | 11.15807
2018-02-23 18:35 | 273838.6 | 300.0015 | 6 | 37 | 3.328517 | 0 | 3.030878 | 3.030153 | 12.70291 | 11.15917
2018-02-23 20:38 | 281179.1 | 300.0015 | 6 | 38 | 3.328187 | 0 | 3.030564 | 3.029633 | 12.70029 | 11.15687
2018-02-23 22:40 | 288518.5 | 300.0015 | 6 | 39 | 3.327237 | 0 | 3.030757 | 3.029894 | 12.70031 | 11.15937
2018-02-24 00:42 | 295858.6 | 300.0015 | 6 | 40 | 3.326701 | 0 | 3.030663 | 3.029732 | 12.69975 | 11.15918
2018-02-24 02:45 | 303198 | 300.0016 | 6 | 41 | 3.326789 | 0 | 3.03061 | 3.02964 | 12.69905 | 11.15879
2018-02-24 04:47 | 310534.5 | 300.0023 | 6 | 42 | 3.328232 | 0 | 3.029747 | 3.028433 | 12.69516 | 11.15271
2018-02-24 06:49 | 317870.7 | 300.0015 | 6 | 43 | 3.329188 | 0 | 3.029022 | 3.027785 | 12.69324 | 11.15058
2018-02-24 08:52 | 325207 | 300.0023 | 6 | 44 | 3.330045 | 0 | 3.028021 | 3.026881 | 12.69047 | 11.14525
2018-02-24 10:54 | 332542 | 300.0023 | 6 | 45 | 3.330547 | 0 | 3.026946 | 3.025848 | 12.68651 | 11.14088
2018-02-24 12:56 | 339878.0622 | 300.0015 | 6 | 46 | 3.330761 | 0 | 3.026559 | 3.025529 | 12.68579 | 11.1398
2018-02-24 14:58 | 347212.1 | 300.0023 | 6 | 47 | 3.332997 | 0 | 3.026082 | 3.024491 | 12.68349 | 11.13231
2018-02-24 17:00 | 354544.6 | 300.0015 | 6 | 48 | 3.32897 | 0 | 3.025203 | 3.025101 | 12.67963 | 11.13906
2018-02-24 19:03 | 361877.4 | 300.0015 | 6 | 49 | 3.330075 | 0 | 3.02564 | 3.024546 | 12.68094 | 11.13671
2018-02-24 21:05 | 369210.9 | 300.0015 | 6 | 50 | 3.327638 | 0 | 3.025591 | 3.024924 | 12.68169 | 11.14008
2018-02-24 21:40 | 371299.4014 | 2088.4192 | 8 | 51 | 4.2 | 3.259846 | 1.890664 | 0 | 7.579277 | 0

## Channel_60_1
Date_Time | Test_Time(s) | Step_Time(s) | Step_Index | Cycle_Index | Voltage(V) | Current(A) | Charge_Capacity(Ah) | Discharge_Capacity(Ah) | Charge_Energy(Wh) | Discharge_Energy(Wh) | ACR(Ohm) | Internal Resistance(Ohm) | dV/dt(V/s) | dI/dt(A/s)
2018-02-12 16:12 | 130.0002 | 129.9999 | 1 | 1 | 3.471585 | 0 | 0 | 0 | 0 | 0
2018-02-12 16:14 | 260.0003 | 260 | 1 | 1 | 3.471738 | 0 | 0 | 0 | 0 | 0
2018-02-12 16:17 | 390.0002 | 389.9999 | 1 | 1 | 3.472024 | 0 | 0 | 0 | 0 | 0
2018-02-12 16:19 | 520.0011 | 520.0008 | 1 | 1 | 3.472391 | 0 | 0 | 0 | 0 | 0
2018-02-12 16:21 | 650.0011 | 650.0008 | 1 | 1 | 3.472806 | 0 | 0 | 0 | 0 | 0
2018-02-12 16:23 | 780.0002 | 779.9999 | 1 | 1 | 3.473243 | 0 | 0 | 0 | 0 | 0
2018-02-12 16:25 | 910.001 | 910.0007 | 1 | 1 | 3.47369 | 0 | 0 | 0 | 0 | 0
2018-02-12 16:27 | 1040.0018 | 1040.0015 | 1 | 1 | 3.474138 | 0 | 0 | 0 | 0 | 0
2018-02-12 16:30 | 1170.0012 | 1170.0009 | 1 | 1 | 3.474577 | 0 | 0 | 0 | 0 | 0
2018-02-12 16:32 | 1300.0002 | 1299.9999 | 1 | 1 | 3.475024 | 0 | 0 | 0 | 0 | 0
2018-02-12 16:34 | 1430.0002 | 1429.9999 | 1 | 1 | 3.475468 | 0 | 0 | 0 | 0 | 0
2018-02-12 16:36 | 1560.0002 | 1559.9999 | 1 | 1 | 3.475917 | 0 | 0 | 0 | 0 | 0
2018-02-12 16:38 | 1690.0002 | 1689.9999 | 1 | 1 | 3.476367 | 0 | 0 | 0 | 0 | 0
2018-02-12 16:40 | 1810.0025 | 1810.0022 | 1 | 1 | 3.476749 | 0 | 0 | 0 | 0 | 0
2018-02-12 16:42 | 1930.083512 | 120.0001 | 2 | 1 | 3.965729 | 4.889931 | 0.1622914 | 0 | 0.6312907 | 0
2018-02-12 16:44 | 2050.085812 | 240.0024 | 2 | 1 | 4.005869 | 4.889881 | 0.3252906 | 0 | 1.280989 | 0
2018-02-12 16:46 | 2170.084112 | 360.0007 | 2 | 1 | 4.040415 | 4.889952 | 0.4882707 | 0 | 1.936786 | 0
2018-02-12 16:48 | 2290.084112 | 480.0007 | 2 | 1 | 4.069747 | 4.889961 | 0.6512663 | 0 | 2.597796 | 0
2018-02-12 16:50 | 2410.084912 | 600.0015 | 2 | 1 | 4.095275 | 4.889906 | 0.8142587 | 0 | 3.263267 | 0
2018-02-12 16:52 | 2530.084112 | 720.0007 | 2 | 1 | 4.118812 | 4.889935 | 0.9772276 | 0 | 3.932583 | 0
2018-02-12 16:54 | 2650.084912 | 840.0015 | 2 | 1 | 4.143809 | 4.889908 | 1.140218 | 0 | 4.605919 | 0
2018-02-12 16:56 | 2770.085112 | 960.0017 | 2 | 1 | 4.170718 | 4.889942 | 1.303226 | 0 | 5.283556 | 0
2018-02-12 16:58 | 2890.085012 | 1080.0016 | 2 | 1 | 4.200379 | 4.889778 | 1.466215 | 0 | 5.965705 | 0
2018-02-12 17:00 | 3010.084212 | 1200.0008 | 2 | 1 | 4.200413 | 4.320078 | 1.619305 | 0 | 6.608747 | 0
2018-02-12 17:02 | 3130.084112 | 1320.0007 | 2 | 1 | 4.200407 | 3.805935 | 1.754635 | 0 | 7.177188 | 0
2018-02-12 17:04 | 3250.085912 | 1440.0025 | 2 | 1 | 4.200401 | 3.323971 | 1.873361 | 0 | 7.675885 | 0
2018-02-12 17:05 | 3266.787112 | 1456.7037 | 2 | 1 | 4.200415 | 3.259993 | 1.888624 | 0 | 7.739995 | 0
2018-02-12 17:07 | 3386.801184 | 120.0011 | 3 | 1 | 4.22758 | 3.260157 | 1.996856 | 0 | 8.195965 | 0
2018-02-12 17:09 | 3506.800984 | 240.0009 | 3 | 1 | 4.25979 | 3.260164 | 2.105507 | 0 | 8.65702 | 0
2018-02-12 17:11 | 3626.800984 | 360.0009 | 3 | 1 | 4.294584 | 3.260178 | 2.214179 | 0 | 9.121809 | 0
2018-02-12 17:13 | 3746.800184 | 480.0001 | 3 | 1 | 4.331699 | 3.260164 | 2.322844 | 0 | 9.590477 | 0
2018-02-12 17:15 | 3866.800184 | 600.0001 | 3 | 1 | 4.370698 | 3.260162 | 2.431476 | 0 | 10.06314 | 0
2018-02-12 17:17 | 3986.800284 | 720.0002 | 3 | 1 | 4.400411 | 3.060577 | 2.539233 | 0 | 10.53613 | 0
2018-02-12 17:19 | 4106.800984 | 840.0009 | 3 | 1 | 4.400407 | 2.539673 | 2.632118 | 0 | 10.94486 | 0
2018-02-12 17:21 | 4226.800184 | 960.0001 | 3 | 1 | 4.400406 | 2.128096 | 2.709659 | 0 | 11.28607 | 0
2018-02-12 17:23 | 4346.800184 | 1080.0001 | 3 | 1 | 4.40039 | 1.792948 | 2.774812 | 0 | 11.57277 | 0
2018-02-12 17:25 | 4466.800484 | 1200.0004 | 3 | 1 | 4.400376 | 1.520304 | 2.829885 | 0 | 11.81511 | 0
2018-02-12 17:27 | 4586.801384 | 1320.0013 | 3 | 1 | 4.400391 | 1.297689 | 2.876727 | 0 | 12.02123 | 0
2018-02-12 17:29 | 4706.801884 | 1440.0018 | 3 | 1 | 4.400391 | 1.114304 | 2.916819 | 0 | 12.19765 | 0
2018-02-12 17:31 | 4826.800984 | 1560.0009 | 3 | 1 | 4.400393 | 0.9632378 | 2.95135 | 0 | 12.3496 | 0
2018-02-12 17:33 | 4946.800384 | 1680.0003 | 3 | 1 | 4.400383 | 0.8375664 | 2.981282 | 0 | 12.48131 | 0
2018-02-12 17:35 | 5066.800984 | 1800.0009 | 3 | 1 | 4.400362 | 0.7320118 | 3.007381 | 0 | 12.59616 | 0
2018-02-12 17:36 | 5173.411184 | 1906.6111 | 3 | 1 | 4.400329 | 0.6519928 | 3.027859 | 0 | 12.68627 | 0
2018-02-12 17:38 | 5293.454136 | 119.9999 | 4 | 1 | 4.353607 | 0 | 3.027859 | 0 | 12.68627 | 0
2018-02-12 17:40 | 5413.454336 | 240.0001 | 4 | 1 | 4.349706 | 0 | 3.027859 | 0 | 12.68627 | 0
2018-02-12 17:41 | 5473.458136 | 300.0039 | 4 | 1 | 4.34853 | 0 | 3.027859 | 0 | 12.68627 | 0
2018-02-12 17:43 | 5593.536 | 120.0002 | 5 | 1 | 4.110991 | -3.259828 | 3.027859 | 0.1086357 | 12.68627 | 0.45001
2018-02-12 17:45 | 5713.536 | 240.0002 | 5 | 1 | 4.066737 | -3.259853 | 3.027859 | 0.2172975 | 12.68627 | 0.8942834
2018-02-12 17:47 | 5833.536 | 360.0002 | 5 | 1 | 4.024189 | -3.259853 | 3.027859 | 0.3259726 | 12.68627 | 1.333917
2018-02-12 17:49 | 5953.536 | 480.0002 | 5 | 1 | 3.982521 | -3.259832 | 3.027859 | 0.4346176 | 12.68627 | 1.768854
2018-02-12 17:51 | 6073.536 | 600.0002 | 5 | 1 | 3.941981 | -3.259847 | 3.027859 | 0.5432735 | 12.68627 | 2.199364
2018-02-12 17:53 | 6193.5368 | 720.001 | 5 | 1 | 3.902955 | -3.259836 | 3.027859 | 0.65193 | 12.68627 | 2.625551
2018-02-12 17:55 | 6313.5368 | 840.001 | 5 | 1 | 3.865763 | -3.25982 | 3.027859 | 0.7605755 | 12.68627 | 3.047552
2018-02-12 17:57 | 6433.5368 | 960.001 | 5 | 1 | 3.83063 | -3.259847 | 3.027859 | 0.8692486 | 12.68627 | 3.465729
2018-02-12 17:59 | 6553.5361 | 1080.0003 | 5 | 1 | 3.797505 | -3.259841 | 3.027859 | 0.9779158 | 12.68627 | 3.880174
2018-02-12 18:01 | 6673.5368 | 1200.001 | 5 | 1 | 3.765739 | -3.25987 | 3.027859 | 1.086572 | 12.68627 | 4.291073
2018-02-12 18:03 | 6793.5369 | 1320.0011 | 5 | 1 | 3.735991 | -3.260121 | 3.027859 | 1.19523 | 12.68627 | 4.698646
2018-02-12 18:05 | 6913.5368 | 1440.001 | 5 | 1 | 3.708595 | -3.260204 | 3.027859 | 1.303888 | 12.68627 | 5.103081
2018-02-12 18:07 | 7033.5368 | 1560.001 | 5 | 1 | 3.68283 | -3.259815 | 3.027859 | 1.412547 | 12.68627 | 5.504648
2018-02-12 18:09 | 7153.536 | 1680.0002 | 5 | 1 | 3.658717 | -3.259847 | 3.027859 | 1.521208 | 12.68627 | 5.903501
2018-02-12 18:11 | 7273.536 | 1800.0002 | 5 | 1 | 3.636497 | -3.259885 | 3.027859 | 1.629862 | 12.68627 | 6.299808
2018-02-12 18:13 | 7393.536 | 1920.0002 | 5 | 1 | 3.61621 | -3.259845 | 3.027859 | 1.738522 | 12.68627 | 6.69383
2018-02-12 18:15 | 7513.536 | 2040.0002 | 5 | 1 | 3.597748 | -3.259843 | 3.027859 | 1.84718 | 12.68627 | 7.08574
2018-02-12 18:17 | 7633.5368 | 2160.001 | 5 | 1 | 3.580888 | -3.25987 | 3.027859 | 1.955826 | 12.68627 | 7.475691
2018-02-12 18:19 | 7753.5377 | 2280.0019 | 5 | 1 | 3.565266 | -3.259845 | 3.027859 | 2.064499 | 12.68627 | 7.863979
2018-02-12 18:21 | 7873.536 | 2400.0002 | 5 | 1 | 3.550394 | -3.259847 | 3.027859 | 2.173144 | 12.68627 | 8.250514
2018-02-12 18:23 | 7993.5363 | 2520.0005 | 5 | 1 | 3.535775 | -3.259811 | 3.027859 | 2.281808 | 12.68627 | 8.635523
2018-02-12 18:25 | 8113.536 | 2640.0002 | 5 | 1 | 3.520588 | -3.259817 | 3.027859 | 2.390465 | 12.68627 | 9.018894
2018-02-12 18:27 | 8233.536 | 2760.0002 | 5 | 1 | 3.503221 | -3.260037 | 3.027859 | 2.499111 | 12.68627 | 9.400477
2018-02-12 18:29 | 8353.5369 | 2880.0011 | 5 | 1 | 3.480431 | -3.260199 | 3.027859 | 2.607777 | 12.68627 | 9.779992
2018-02-12 18:31 | 8473.5377 | 3000.0019 | 5 | 1 | 3.448143 | -3.259803 | 3.027859 | 2.716441 | 12.68627 | 10.15653
2018-02-12 18:33 | 8593.5369 | 3120.0011 | 5 | 1 | 3.402411 | -3.260141 | 3.027859 | 2.825097 | 12.68627 | 10.52888
2018-02-12 18:35 | 8713.5377 | 3240.0019 | 5 | 1 | 3.322884 | -3.260085 | 3.027859 | 2.933756 | 12.68627 | 10.89474
2018-02-12 18:37 | 8833.536 | 3360.0002 | 5 | 1 | 3.111029 | -3.259838 | 3.027859 | 3.042412 | 12.68627 | 11.24679
2018-02-12 18:38 | 8858.1078 | 3384.572 | 5 | 1 | 2.999997 | -3.260069 | 3.027859 | 3.064648 | 12.68627 | 11.31485
2018-02-12 18:40 | 8978.15286 | 120 | 6 | 1 | 3.303986 | 0 | 3.027859 | 3.064669 | 12.68627 | 11.31492
2018-02-12 18:42 | 9098.15366 | 240.0008 | 6 | 1 | 3.314253 | 0 | 3.027859 | 3.064669 | 12.68627 | 11.31492
2018-02-12 18:43 | 9158.15506 | 300.0022 | 6 | 1 | 3.317378 | 0 | 3.027859 | 3.064669 | 12.68627 | 11.31492
2018-02-12 18:43 | 9158.165656 | 0.0025 | 7 | 2 | 3.317338 | 0 | 0 | 0 | 0 | 0
2018-02-12 18:45 | 9278.245376 | 120.0002 | 2 | 2 | 3.945485 | 4.889957 | 0.1623033 | 2.99e-10 | 0.6198534 | 9.909999e-10
2018-02-12 18:47 | 9398.246176 | 240.001 | 2 | 2 | 3.992701 | 4.8899 | 0.3252851 | 2.99e-10 | 1.267133 | 9.909999e-10
2018-02-12 18:49 | 9518.245376 | 360.0002 | 2 | 2 | 4.029215 | 4.889929 | 0.4882705 | 2.99e-10 | 1.920983 | 9.909999e-10
2018-02-12 18:51 | 9638.245376 | 480.0002 | 2 | 2 | 4.059038 | 4.88994 | 0.6512529 | 2.99e-10 | 2.580153 | 9.909999e-10
2018-02-12 18:53 | 9758.247776 | 600.0026 | 2 | 2 | 4.085221 | 4.889896 | 0.8142345 | 2.99e-10 | 3.243885 | 9.909999e-10
2018-02-12 18:55 | 9878.245276 | 720.0001 | 2 | 2 | 4.108775 | 4.889917 | 0.9771957 | 2.99e-10 | 3.911543 | 9.909999e-10
2018-02-12 18:57 | 9998.246176 | 840.001 | 2 | 2 | 4.133665 | 4.889902 | 1.1402 | 2.99e-10 | 4.583286 | 9.909999e-10
2018-02-12 18:59 | 10118.25 | 960.0002 | 2 | 2 | 4.160802 | 4.889908 | 1.303176 | 2.99e-10 | 5.259156 | 9.909999e-10
2018-02-12 19:01 | 10238.25 | 1080.0002 | 2 | 2 | 4.190481 | 4.889902 | 1.466149 | 2.99e-10 | 5.939632 | 9.909999e-10
2018-02-12 19:03 | 10358.25 | 1200.0018 | 2 | 2 | 4.200417 | 4.47076 | 1.624074 | 2.99e-10 | 6.602731 | 9.909999e-10
2018-02-12 19:05 | 10478.25 | 1320.0019 | 2 | 2 | 4.200425 | 3.935541 | 1.764052 | 2.99e-10 | 7.190697 | 9.909999e-10
2018-02-12 19:07 | 10598.25 | 1440.0002 | 2 | 2 | 4.200413 | 3.437016 | 1.886792 | 2.99e-10 | 7.706255 | 9.909999e-10
2018-02-12 19:08 | 10643.46 | 1485.2136 | 2 | 2 | 4.200419 | 3.259975 | 1.928835 | 2.99e-10 | 7.882852 | 9.909999e-10
2018-02-12 19:10 | 10763.47 | 120.0018 | 3 | 2 | 4.22789 | 3.260164 | 2.03706 | 2.99e-10 | 8.338809 | 9.909999e-10
2018-02-12 19:12 | 10883.47 | 240.0002 | 3 | 2 | 4.260311 | 3.260155 | 2.145719 | 2.99e-10 | 8.799943 | 9.909999e-10
2018-02-12 19:14 | 11003.47 | 360.0001 | 3 | 2 | 4.295252 | 3.260138 | 2.254374 | 2.99e-10 | 9.264724 | 9.909999e-10
2018-02-12 19:16 | 11123.47 | 480.0001 | 3 | 2 | 4.332489 | 3.260092 | 2.363035 | 2.99e-10 | 9.733455 | 9.909999e-10
2018-02-12 19:18 | 11243.47 | 600.0002 | 3 | 2 | 4.371578 | 3.259863 | 2.471692 | 2.99e-10 | 10.20632 | 9.909999e-10
2018-02-12 19:20 | 11363.47 | 720.0018 | 3 | 2 | 4.400409 | 3.046532 | 2.579247 | 2.99e-10 | 10.67849 | 9.909999e-10
2018-02-12 19:22 | 11483.48 | 840.0028 | 3 | 2 | 4.400414 | 2.529228 | 2.671755 | 2.99e-10 | 11.08556 | 9.909999e-10
2018-02-12 19:24 | 11603.47 | 960.0002 | 3 | 2 | 4.400398 | 2.119463 | 2.748984 | 2.99e-10 | 11.4254 | 9.909999e-10
2018-02-12 19:26 | 11723.48 | 1080.0019 | 3 | 2 | 4.400408 | 1.786562 | 2.813879 | 2.99e-10 | 11.71096 | 9.909999e-10
2018-02-12 19:28 | 11843.47 | 1200.0018 | 3 | 2 | 4.40039 | 1.514721 | 2.868737 | 2.99e-10 | 11.95236 | 9.909999e-10
2018-02-12 19:30 | 11963.47 | 1320.0002 | 3 | 2 | 4.400393 | 1.292891 | 2.915401 | 2.99e-10 | 12.1577 | 9.909999e-10
2018-02-12 19:32 | 12083.47 | 1440.001 | 3 | 2 | 4.400387 | 1.110327 | 2.955351 | 2.99e-10 | 12.33349 | 9.909999e-10
2018-02-12 19:34 | 12203.47 | 1560.0011 | 3 | 2 | 4.400357 | 0.9590435 | 2.989762 | 2.99e-10 | 12.48491 | 9.909999e-10
2018-02-12 19:36 | 12323.47 | 1680.0002 | 3 | 2 | 4.400366 | 0.8339748 | 3.019589 | 2.99e-10 | 12.61617 | 9.909999e-10
2018-02-12 19:38 | 12443.48 | 1800.0027 | 3 | 2 | 4.400381 | 0.7295227 | 3.045593 | 2.99e-10 | 12.73059 | 9.909999e-10
2018-02-12 19:39 | 12548.01 | 1904.5344 | 3 | 2 | 4.400369 | 0.6519947 | 3.065611 | 2.99e-10 | 12.81868 | 9.909999e-10
2018-02-12 19:41 | 12668.05 | 120.0002 | 4 | 2 | 4.353663 | 0 | 3.065611 | 2.99e-10 | 12.81868 | 9.909999e-10
2018-02-12 19:43 | 12788.05 | 240 | 4 | 2 | 4.349783 | 0 | 3.065611 | 2.99e-10 | 12.81868 | 9.909999e-10
2018-02-12 19:44 | 12848.06 | 300.0031 | 4 | 2 | 4.348613 | 0 | 3.065611 | 2.99e-10 | 12.81868 | 9.909999e-10
2018-02-12 19:46 | 12968.14 | 120.0027 | 5 | 2 | 4.111001 | -3.259864 | 3.065611 | 0.1086592 | 12.81868 | 0.4501171
2018-02-12 19:48 | 13088.14 | 240.0012 | 5 | 2 | 4.066687 | -3.259866 | 3.065611 | 0.2173084 | 12.81868 | 0.8943355
2018-02-12 19:50 | 13208.13 | 360.0011 | 5 | 2 | 4.024104 | -3.25983 | 3.065611 | 0.3259571 | 12.81868 | 1.333855
2018-02-12 19:52 | 13328.13 | 480.001 | 5 | 2 | 3.982358 | -3.259855 | 3.065611 | 0.4346129 | 12.81868 | 1.768822
2018-02-12 19:54 | 13448.13 | 600.0003 | 5 | 2 | 3.941745 | -3.25987 | 3.065611 | 0.5432845 | 12.81868 | 2.199372
2018-02-12 19:56 | 13568.13 | 720.0002 | 5 | 2 | 3.902665 | -3.259857 | 3.065611 | 0.6519428 | 12.81868 | 2.625535
2018-02-12 19:58 | 13688.13 | 840.001 | 5 | 2 | 3.865374 | -3.259861 | 3.065611 | 0.7605934 | 12.81868 | 3.047518
2018-02-12 20:00 | 13808.13 | 960.001 | 5 | 2 | 3.830174 | -3.259836 | 3.065611 | 0.8692369 | 12.81868 | 3.465534
2018-02-12 20:02 | 13928.13 | 1080.0002 | 5 | 2 | 3.796994 | -3.259861 | 3.065611 | 0.9779031 | 12.81868 | 3.879924
2018-02-12 20:04 | 14048.13 | 1200.0002 | 5 | 2 | 3.765876 | -3.259912 | 3.065611 | 1.086572 | 12.81868 | 4.290828
2018-02-12 20:06 | 14168.13 | 1320.001 | 5 | 2 | 3.736709 | -3.259815 | 3.065611 | 1.195222 | 12.81868 | 4.69839
2018-02-12 20:08 | 14288.13 | 1440.001 | 5 | 2 | 3.709228 | -3.259826 | 3.065611 | 1.303881 | 12.81868 | 5.102912
2018-02-12 20:10 | 14408.13 | 1560.001 | 5 | 2 | 3.683356 | -3.259843 | 3.065611 | 1.412535 | 12.81868 | 5.504513
2018-02-12 20:12 | 14528.13 | 1680.001 | 5 | 2 | 3.659153 | -3.259832 | 3.065611 | 1.521183 | 12.81868 | 5.903374
2018-02-12 20:14 | 14648.13 | 1800.001 | 5 | 2 | 3.636806 | -3.259861 | 3.065611 | 1.629863 | 12.81868 | 6.299819
2018-02-12 20:16 | 14768.13 | 1920.0002 | 5 | 2 | 3.6164 | -3.259855 | 3.065611 | 1.738521 | 12.81868 | 6.693859
2018-02-12 20:18 | 14888.13 | 2040.0002 | 5 | 2 | 3.597863 | -3.259864 | 3.065611 | 1.847154 | 12.81868 | 7.085697
2018-02-12 20:20 | 15008.13 | 2160.0002 | 5 | 2 | 3.580995 | -3.259841 | 3.065611 | 1.955828 | 12.81868 | 7.475761
2018-02-12 20:22 | 15128.14 | 2280.0013 | 5 | 2 | 3.565397 | -3.259847 | 3.065611 | 2.064486 | 12.81868 | 7.864007
2018-02-12 20:24 | 15248.13 | 2400.001 | 5 | 2 | 3.550579 | -3.25982 | 3.065611 | 2.173161 | 12.81868 | 8.250664
2018-02-12 20:26 | 15368.13 | 2520.001 | 5 | 2 | 3.535944 | -3.25988 | 3.065611 | 2.28182 | 12.81868 | 8.635671
2018-02-12 20:28 | 15488.14 | 2640.0026 | 5 | 2 | 3.520779 | -3.259834 | 3.065611 | 2.390484 | 12.81868 | 9.019088
2018-02-12 20:30 | 15608.13 | 2760.0002 | 5 | 2 | 3.503367 | -3.25982 | 3.065611 | 2.499132 | 12.81868 | 9.400698
2018-02-12 20:32 | 15728.13 | 2880.0002 | 5 | 2 | 3.480378 | -3.260196 | 3.065611 | 2.6078 | 12.81868 | 9.780224
2018-02-12 20:34 | 15848.13 | 3000.0002 | 5 | 2 | 3.447864 | -3.259828 | 3.065611 | 2.716454 | 12.81868 | 10.15671
2018-02-12 20:36 | 15968.13 | 3120.0002 | 5 | 2 | 3.401791 | -3.25983 | 3.065611 | 2.825109 | 12.81868 | 10.52901
2018-02-12 20:38 | 16088.13 | 3240.0002 | 5 | 2 | 3.321675 | -3.259832 | 3.065611 | 2.933763 | 12.81868 | 10.89475
2018-02-12 20:40 | 16208.13 | 3360.0002 | 5 | 2 | 3.106833 | -3.260031 | 3.065611 | 3.042425 | 12.81868 | 11.24659
2018-02-12 20:41 | 16231.54 | 3383.4016 | 5 | 2 | 2.999965 | -3.259826 | 3.065611 | 3.063622 | 12.81868 | 11.31142
2018-02-12 20:43 | 16351.58 | 120.0009 | 6 | 2 | 3.303285 | 0 | 3.065611 | 3.063622 | 12.81868 | 11.31142
2018-02-12 20:45 | 16471.58 | 240.0011 | 6 | 2 | 3.313393 | 0 | 3.065611 | 3.063622 | 12.81868 | 11.31142
2018-02-12 20:46 | 16531.58 | 300.0023 | 6 | 2 | 3.316522 | 0 | 3.065611 | 3.063622 | 12.81868 | 11.31142
2018-02-12 20:46 | 16531.59 | 0.0024 | 7 | 3 | 3.316511 | 0 | 0 | 0 | 0 | 0
2018-02-12 20:48 | 16651.67 | 120.0003 | 2 | 3 | 3.945457 | 4.889938 | 0.1622854 | 0 | 0.6197343 | 0
2018-02-12 20:50 | 16771.67 | 240.0011 | 2 | 3 | 3.992675 | 4.889919 | 0.3253009 | 0 | 1.267148 | 0
2018-02-12 20:52 | 16891.67 | 360.0003 | 2 | 3 | 4.029042 | 4.889944 | 0.4882842 | 0 | 1.920972 | 0
2018-02-12 20:54 | 17011.67 | 480.0011 | 2 | 3 | 4.058749 | 4.889927 | 0.6512813 | 0 | 2.580165 | 0
2018-02-12 20:56 | 17131.67 | 600.0011 | 2 | 3 | 4.08478 | 4.889917 | 0.8142591 | 0 | 3.243824 | 0
2018-02-12 20:58 | 17251.67 | 720.0011 | 2 | 3 | 4.108162 | 4.889919 | 0.9772307 | 0 | 3.911438 | 0
2018-02-12 21:00 | 17371.67 | 840.0003 | 2 | 3 | 4.132855 | 4.889935 | 1.140251 | 0 | 4.583132 | 0
2018-02-12 21:02 | 17491.67 | 960.0011 | 2 | 3 | 4.159884 | 4.889935 | 1.30323 | 0 | 5.258876 | 0
2018-02-12 21:04 | 17611.68 | 1080.002 | 2 | 3 | 4.189538 | 4.889936 | 1.466221 | 0 | 5.939272 | 0
2018-02-12 21:06 | 17731.67 | 1200.0005 | 2 | 3 | 4.200398 | 4.484554 | 1.624505 | 0 | 6.603831 | 0
2018-02-12 21:08 | 17851.68 | 1320.0021 | 2 | 3 | 4.200413 | 3.944555 | 1.764875 | 0 | 7.193441 | 0
2018-02-12 21:10 | 17971.68 | 1440.0021 | 2 | 3 | 4.200413 | 3.442905 | 1.887869 | 0 | 7.710066 | 0
2018-02-12 21:10 | 18017.83 | 1486.1602 | 2 | 3 | 4.200402 | 3.259995 | 1.930823 | 0 | 7.890489 | 0
2018-02-12 21:12 | 18137.85 | 120.0009 | 3 | 3 | 4.227938 | 3.260185 | 2.039038 | 0 | 8.346405 | 0
2018-02-12 21:14 | 18257.85 | 240.001 | 3 | 3 | 4.260437 | 3.259947 | 2.147698 | 0 | 8.807555 | 0
2018-02-12 21:16 | 18377.85 | 360.0018 | 3 | 3 | 4.2955 | 3.260101 | 2.256361 | 0 | 9.272387 | 0
2018-02-12 21:18 | 18497.85 | 480.001 | 3 | 3 | 4.332801 | 3.260151 | 2.365014 | 0 | 9.741116 | 0
2018-02-12 21:20 | 18617.85 | 600.0002 | 3 | 3 | 4.371992 | 3.260185 | 2.473676 | 0 | 10.21404 | 0
2018-02-12 21:22 | 18737.85 | 720.0001 | 3 | 3 | 4.400426 | 3.03964 | 2.581148 | 0 | 10.68587 | 0
2018-02-12 21:24 | 18857.85 | 840.001 | 3 | 3 | 4.400412 | 2.522739 | 2.673427 | 0 | 11.09194 | 0
2018-02-12 21:26 | 18977.85 | 960.0002 | 3 | 3 | 4.400403 | 2.113276 | 2.750442 | 0 | 11.43084 | 0
2018-02-12 21:28 | 19097.85 | 1080.001 | 3 | 3 | 4.4004 | 1.781002 | 2.81515 | 0 | 11.71557 | 0
2018-02-12 21:30 | 19217.85 | 1200.001 | 3 | 3 | 4.400398 | 1.510246 | 2.86984 | 0 | 11.95623 | 0
2018-02-12 21:32 | 19337.85 | 1320.0002 | 3 | 3 | 4.400395 | 1.2889 | 2.916357 | 0 | 12.16092 | 0
2018-02-12 21:34 | 19457.85 | 1440.001 | 3 | 3 | 4.400363 | 1.10593 | 2.956167 | 0 | 12.33611 | 0
2018-02-12 21:36 | 19577.85 | 1560.001 | 3 | 3 | 4.400395 | 0.956213 | 2.99045 | 0 | 12.48696 | 0
2018-02-12 21:38 | 19697.85 | 1680.001 | 3 | 3 | 4.400368 | 0.8308563 | 3.020159 | 0 | 12.61769 | 0
2018-02-12 21:40 | 19817.85 | 1800.0018 | 3 | 3 | 4.400356 | 0.7262878 | 3.046058 | 0 | 12.73166 | 0
2018-02-12 21:42 | 19917.93 | 1900.0808 | 3 | 3 | 4.400373 | 0.6519985 | 3.06519 | 0 | 12.81585 | 0
2018-02-12 21:44 | 20037.97 | 120.0009 | 4 | 3 | 4.35384 | 0 | 3.06519 | 0 | 12.81585 | 0
2018-02-12 21:46 | 20157.97 | 240.0001 | 4 | 3 | 4.34998 | 0 | 3.06519 | 0 | 12.81585 | 0
2018-02-12 21:47 | 20217.98 | 300.0023 | 4 | 3 | 4.348814 | 0 | 3.06519 | 0 | 12.81585 | 0
2018-02-12 21:49 | 20338.05 | 120.0001 | 5 | 3 | 4.112028 | -3.259838 | 3.06519 | 0.1086515 | 12.81585 | 0.4501893
2018-02-12 21:51 | 20458.06 | 240.0009 | 5 | 3 | 4.067697 | -3.25983 | 3.06519 | 0.2173077 | 12.81585 | 0.8945473
2018-02-12 21:53 | 20578.06 | 360.0011 | 5 | 3 | 4.025109 | -3.259851 | 3.06519 | 0.3259494 | 12.81585 | 1.334147
2018-02-12 21:55 | 20698.05 | 480.0001 | 5 | 3 | 3.983343 | -3.259885 | 3.06519 | 0.4346048 | 12.81585 | 1.76922
2018-02-12 21:57 | 20818.05 | 600.0001 | 5 | 3 | 3.94271 | -3.259891 | 3.06519 | 0.5432397 | 12.81585 | 2.199732
2018-02-12 21:59 | 20938.05 | 720.0004 | 5 | 3 | 3.903576 | -3.259857 | 3.06519 | 0.6519287 | 12.81585 | 2.62612
2018-02-12 22:01 | 21058.05 | 840.0001 | 5 | 3 | 3.866267 | -3.259849 | 3.06519 | 0.7605764 | 12.81585 | 3.048191
2018-02-12 22:03 | 21178.05 | 960.0002 | 5 | 3 | 3.831034 | -3.259876 | 3.06519 | 0.8692331 | 12.81585 | 3.466354
2018-02-12 22:05 | 21298.06 | 1080.0018 | 5 | 3 | 3.79782 | -3.259815 | 3.06519 | 0.9778931 | 12.81585 | 3.880813
2018-02-12 22:07 | 21418.05 | 1200.0002 | 5 | 3 | 3.766652 | -3.259843 | 3.06519 | 1.086544 | 12.81585 | 4.291736
2018-02-12 22:09 | 21538.06 | 1320.001 | 5 | 3 | 3.737407 | -3.259824 | 3.06519 | 1.195205 | 12.81585 | 4.699418
2018-02-12 22:11 | 21658.06 | 1440.001 | 5 | 3 | 3.7099 | -3.259834 | 3.06519 | 1.30386 | 12.81585 | 5.104
2018-02-12 22:13 | 21778.05 | 1560.0001 | 5 | 3 | 3.683935 | -3.260202 | 3.06519 | 1.412494 | 12.81585 | 5.505597
2018-02-12 22:15 | 21898.05 | 1680.0003 | 5 | 3 | 3.659652 | -3.259971 | 3.06519 | 1.521166 | 12.81585 | 5.904604
2018-02-12 22:17 | 22018.05 | 1800.0002 | 5 | 3 | 3.637271 | -3.259874 | 3.06519 | 1.629807 | 12.81585 | 6.300958
2018-02-12 22:19 | 22138.06 | 1920.001 | 5 | 3 | 3.616823 | -3.259871 | 3.06519 | 1.738474 | 12.81585 | 6.695081
2018-02-12 22:21 | 22258.05 | 2040.0002 | 5 | 3 | 3.598247 | -3.259822 | 3.06519 | 1.847127 | 12.81585 | 7.087035
2018-02-12 22:23 | 22378.06 | 2160.0018 | 5 | 3 | 3.581321 | -3.259841 | 3.06519 | 1.955783 | 12.81585 | 7.477072
2018-02-12 22:25 | 22498.06 | 2280.001 | 5 | 3 | 3.565658 | -3.259903 | 3.06519 | 2.064423 | 12.81585 | 7.865284
2018-02-12 22:27 | 22618.05 | 2400.0002 | 5 | 3 | 3.550757 | -3.259841 | 3.06519 | 2.173096 | 12.81585 | 8.251963
2018-02-12 22:29 | 22738.06 | 2520.0018 | 5 | 3 | 3.53611 | -3.259822 | 3.06519 | 2.28176 | 12.81585 | 8.637007
2018-02-12 22:31 | 22858.05 | 2640.0001 | 5 | 3 | 3.520891 | -3.260201 | 3.06519 | 2.390403 | 12.81585 | 9.020365
2018-02-12 22:33 | 22978.05 | 2760.0001 | 5 | 3 | 3.503498 | -3.259811 | 3.06519 | 2.499068 | 12.81585 | 9.402048
2018-02-12 22:35 | 23098.05 | 2880.0001 | 5 | 3 | 3.480499 | -3.259861 | 3.06519 | 2.607718 | 12.81585 | 9.781524
2018-02-12 22:37 | 23218.05 | 3000.0001 | 5 | 3 | 3.447936 | -3.259836 | 3.06519 | 2.716392 | 12.81585 | 10.15809
2018-02-12 22:39 | 23338.05 | 3120.0004 | 5 | 3 | 3.401927 | -3.259845 | 3.06519 | 2.825047 | 12.81585 | 10.5304
2018-02-12 22:41 | 23458.05 | 3240.0003 | 5 | 3 | 3.321917 | -3.259841 | 3.06519 | 2.933708 | 12.81585 | 10.89619
2018-02-12 22:43 | 23578.06 | 3360.001 | 5 | 3 | 3.107155 | -3.259828 | 3.06519 | 3.042347 | 12.81585 | 11.24798
2018-02-12 22:43 | 23601.49 | 3383.4384 | 5 | 3 | 2.999982 | -3.259847 | 3.06519 | 3.063588 | 12.81585 | 11.31295
2018-02-12 22:45 | 23721.54 | 120.0009 | 6 | 3 | 3.301959 | 0 | 3.06519 | 3.063588 | 12.81585 | 11.31295
2018-02-12 22:47 | 23841.54 | 240 | 6 | 3 | 3.31202 | 0 | 3.06519 | 3.063588 | 12.81585 | 11.31295
2018-02-12 22:48 | 23901.54 | 300.0038 | 6 | 3 | 3.315178 | 0 | 3.06519 | 3.063588 | 12.81585 | 11.31295
2018-02-12 22:48 | 23901.55 | 0.0025 | 7 | 4 | 3.315197 | 0 | 0 | 0 | 0 | 0
2018-02-12 22:50 | 24021.63526 | 120.001 | 2 | 4 | 3.945044 | 4.889931 | 0.1622943 | 0 | 0.6196421 | 0
2018-02-12 22:52 | 24141.63446 | 240.0002 | 2 | 4 | 3.992503 | 4.889961 | 0.3252996 | 0 | 1.266974 | 0
2018-02-12 22:54 | 24261.63446 | 360.0002 | 2 | 4 | 4.029002 | 4.889952 | 0.4882821 | 0 | 1.92078 | 0
2018-02-12 22:56 | 24381.63436 | 480.0001 | 2 | 4 | 4.058788 | 4.889956 | 0.6512781 | 0 | 2.579968 | 0
2018-02-12 22:58 | 24501.63526 | 600.001 | 2 | 4 | 4.084878 | 4.889994 | 0.814254 | 0 | 3.243628 | 0
2018-02-12 23:00 | 24621.63516 | 720.0009 | 2 | 4 | 4.108349 | 4.889935 | 0.9772555 | 0 | 3.911389 | 0
2018-02-12 23:02 | 24741.63466 | 840.0004 | 2 | 4 | 4.133149 | 4.889942 | 1.140244 | 0 | 4.582994 | 0
2018-02-12 23:04 | 24861.63436 | 960.0001 | 2 | 4 | 4.160309 | 4.889891 | 1.303202 | 0 | 5.258703 | 0
2018-02-12 23:06 | 24981.63516 | 1080.0009 | 2 | 4 | 4.190015 | 4.889952 | 1.466199 | 0 | 5.939194 | 0
2018-02-12 23:08 | 25101.63526 | 1200.001 | 2 | 4 | 4.200418 | 4.47744 | 1.624311 | 0 | 6.603055 | 0
2018-02-12 23:10 | 25221.63466 | 1320.0004 | 2 | 4 | 4.200396 | 3.937712 | 1.764451 | 0 | 7.191701 | 0
2018-02-12 23:12 | 25341.63456 | 1440.0003 | 2 | 4 | 4.200409 | 3.437128 | 1.887245 | 0 | 7.707485 | 0
2018-02-12 23:13 | 25386.58146 | 1484.9472 | 2 | 4 | 4.200408 | 3.259972 | 1.929003 | 0 | 7.882888 | 0
2018-02-12 23:15 | 25506.59 | 120.0003 | 3 | 4 | 4.2279 | 3.259853 | 2.037258 | 3.1e-11 | 8.338971 | 1.24e-10
2018-02-12 23:17 | 25626.6 | 240.0011 | 3 | 4 | 4.260373 | 3.259865 | 2.14589 | 3.1e-11 | 8.799994 | 1.24e-10
2018-02-12 23:19 | 25746.59 | 360.0003 | 3 | 4 | 4.295346 | 3.259996 | 2.254574 | 3.1e-11 | 9.264907 | 1.24e-10
2018-02-12 23:21 | 25866.6 | 480.001 | 3 | 4 | 4.332584 | 3.259827 | 2.363226 | 3.1e-11 | 9.73361 | 1.24e-10
2018-02-12 23:23 | 25986.59 | 600.0003 | 3 | 4 | 4.371701 | 3.25985 | 2.471881 | 3.1e-11 | 10.20647 | 1.24e-10
2018-02-12 23:25 | 26106.6 | 720.0019 | 3 | 4 | 4.400411 | 3.04397 | 2.579429 | 3.1e-11 | 10.67862 | 1.24e-10
2018-02-12 23:27 | 26226.59 | 840.0004 | 3 | 4 | 4.40041 | 2.52618 | 2.671838 | 3.1e-11 | 11.08525 | 1.24e-10
2018-02-12 23:29 | 26346.59 | 960.0003 | 3 | 4 | 4.400393 | 2.115723 | 2.748954 | 3.1e-11 | 11.42459 | 1.24e-10
2018-02-12 23:31 | 26466.59 | 1080.0004 | 3 | 4 | 4.400378 | 1.782297 | 2.813726 | 3.1e-11 | 11.70962 | 1.24e-10
2018-02-12 23:33 | 26586.6 | 1200.0014 | 3 | 4 | 4.400396 | 1.511366 | 2.868464 | 3.1e-11 | 11.95049 | 1.24e-10
2018-02-12 23:35 | 26706.59 | 1320.0004 | 3 | 4 | 4.400393 | 1.289614 | 2.915016 | 3.1e-11 | 12.15533 | 1.24e-10
2018-02-12 23:37 | 26826.6 | 1440.0027 | 3 | 4 | 4.400373 | 1.106785 | 2.954853 | 3.1e-11 | 12.33063 | 1.24e-10
2018-02-12 23:39 | 26946.59 | 1560.0004 | 3 | 4 | 4.400383 | 0.9564953 | 2.989158 | 3.1e-11 | 12.48159 | 1.24e-10
2018-02-12 23:41 | 27066.59 | 1680.0004 | 3 | 4 | 4.400356 | 0.8314266 | 3.018888 | 3.1e-11 | 12.61241 | 1.24e-10
2018-02-12 23:43 | 27186.6 | 1800.0011 | 3 | 4 | 4.400373 | 0.7271042 | 3.044813 | 3.1e-11 | 12.72649 | 1.24e-10
2018-02-12 23:45 | 27288.01 | 1901.4169 | 3 | 4 | 4.40036 | 0.6519966 | 3.064209 | 3.1e-11 | 12.81184 | 1.24e-10
2018-02-12 23:47 | 27408.05436 | 120.0009 | 4 | 4 | 4.353847 | 0 | 3.064209 | 3.1e-11 | 12.81184 | 1.24e-10
2018-02-12 23:49 | 27528.05366 | 240.0002 | 4 | 4 | 4.349967 | 0 | 3.064209 | 3.1e-11 | 12.81184 | 1.24e-10
2018-02-12 23:50 | 27588.05506 | 300.0016 | 4 | 4 | 4.348802 | 0 | 3.064209 | 3.1e-11 | 12.81184 | 1.24e-10
2018-02-12 23:52 | 27708.14 | 120.0011 | 5 | 4 | 4.112135 | -3.259859 | 3.064209 | 0.1086381 | 12.81184 | 0.4501435
2018-02-12 23:54 | 27828.14 | 240.001 | 5 | 4 | 4.067764 | -3.260157 | 3.064209 | 0.2172933 | 12.81184 | 0.8945085
2018-02-12 23:56 | 27948.14 | 360.0011 | 5 | 4 | 4.025132 | -3.259834 | 3.064209 | 0.3259843 | 12.81184 | 1.334314
2018-02-12 23:58 | 28068.14 | 480.0011 | 5 | 4 | 3.983373 | -3.259822 | 3.064209 | 0.4346403 | 12.81184 | 1.76939
2018-02-13 | 28188.13 | 600.0003 | 5 | 4 | 3.942702 | -3.260134 | 3.064209 | 0.5432941 | 12.81184 | 2.199977
2018-02-13 00:02 | 28308.13 | 720.0003 | 5 | 4 | 3.903612 | -3.260008 | 3.064209 | 0.6519555 | 12.81184 | 2.626258
2018-02-13 00:04 | 28428.13 | 840.0002 | 5 | 4 | 3.86633 | -3.259885 | 3.064209 | 0.7606347 | 12.81184 | 3.048454
2018-02-13 00:06 | 28548.13 | 960.0003 | 5 | 4 | 3.831102 | -3.260048 | 3.064209 | 0.869298 | 12.81184 | 3.466649
2018-02-13 00:08 | 28668.13 | 1080.0002 | 5 | 4 | 3.79788 | -3.260155 | 3.064209 | 0.9779505 | 12.81184 | 3.881086
2018-02-13 00:10 | 28788.13 | 1200.0002 | 5 | 4 | 3.766703 | -3.259997 | 3.064209 | 1.086614 | 12.81184 | 4.292065
2018-02-13 00:12 | 28908.14 | 1320.0019 | 5 | 4 | 3.737505 | -3.259878 | 3.064209 | 1.195282 | 12.81184 | 4.699783
2018-02-13 00:14 | 29028.14 | 1440.0011 | 5 | 4 | 3.709974 | -3.259832 | 3.064209 | 1.303939 | 12.81184 | 5.104377
2018-02-13 00:16 | 29148.14 | 1560.0011 | 5 | 4 | 3.683984 | -3.259866 | 3.064209 | 1.412591 | 12.81184 | 5.506048
2018-02-13 00:18 | 29268.14 | 1680.0011 | 5 | 4 | 3.659691 | -3.259864 | 3.064209 | 1.521253 | 12.81184 | 5.905022
2018-02-13 00:20 | 29388.14 | 1800.0011 | 5 | 4 | 3.637251 | -3.260188 | 3.064209 | 1.6299 | 12.81184 | 6.301398
2018-02-13 00:22 | 29508.13 | 1920.0003 | 5 | 4 | 3.616773 | -3.25987 | 3.064209 | 1.73857 | 12.81184 | 6.695529
2018-02-13 00:24 | 29628.14 | 2040.0011 | 5 | 4 | 3.598144 | -3.259847 | 3.064209 | 1.847231 | 12.81184 | 7.087505
2018-02-13 00:26 | 29748.14 | 2160.0011 | 5 | 4 | 3.581192 | -3.259857 | 3.064209 | 1.955887 | 12.81184 | 7.47753
2018-02-13 00:28 | 29868.13 | 2280.0003 | 5 | 4 | 3.565448 | -3.259832 | 3.064209 | 2.064507 | 12.81184 | 7.865655
2018-02-13 00:30 | 29988.14 | 2400.002 | 5 | 4 | 3.550493 | -3.260165 | 3.064209 | 2.1732 | 12.81184 | 8.252378
2018-02-13 00:32 | 30108.14 | 2520.0011 | 5 | 4 | 3.535779 | -3.260211 | 3.064209 | 2.281858 | 12.81184 | 8.63737
2018-02-13 00:34 | 30228.13 | 2640.0003 | 5 | 4 | 3.520529 | -3.259838 | 3.064209 | 2.390512 | 12.81184 | 9.020727
2018-02-13 00:36 | 30348.13 | 2760.0003 | 5 | 4 | 3.503056 | -3.259824 | 3.064209 | 2.499166 | 12.81184 | 9.402329
2018-02-13 00:38 | 30468.14 | 2880.0011 | 5 | 4 | 3.479951 | -3.260056 | 3.064209 | 2.607826 | 12.81184 | 9.781791
2018-02-13 00:40 | 30588.14 | 3000.0011 | 5 | 4 | 3.447299 | -3.259849 | 3.064209 | 2.716481 | 12.81184 | 10.15822
2018-02-13 00:42 | 30708.14 | 3120.0011 | 5 | 4 | 3.401009 | -3.259897 | 3.064209 | 2.825134 | 12.81184 | 10.53045
2018-02-13 00:44 | 30828.14 | 3240.0011 | 5 | 4 | 3.320381 | -3.260194 | 3.064209 | 2.933802 | 12.81184 | 10.89613
2018-02-13 00:46 | 30948.14 | 3360.001 | 5 | 4 | 3.102354 | -3.259824 | 3.064209 | 3.04245 | 12.81184 | 11.24767
2018-02-13 00:46 | 30970.26 | 3382.1273 | 5 | 4 | 2.999962 | -3.260206 | 3.064209 | 3.062492 | 12.81184 | 11.30891
2018-02-13 00:48 | 31090.30646 | 120.0002 | 6 | 4 | 3.302152 | 0 | 3.064209 | 3.062492 | 12.81184 | 11.30891
2018-02-13 00:50 | 31210.30656 | 240.0003 | 6 | 4 | 3.312139 | 0 | 3.064209 | 3.062492 | 12.81184 | 11.30891
2018-02-13 00:51 | 31270.30956 | 300.0033 | 6 | 4 | 3.315294 | 0 | 3.064209 | 3.062492 | 12.81184 | 11.30891
2018-02-13 00:51 | 31270.32 | 0.0025 | 7 | 5 | 3.315441 | 0 | 0 | 0 | 0 | 0
2018-02-13 00:53 | 31390.4008 | 120.0011 | 2 | 5 | 3.94492 | 4.889896 | 0.1622947 | 0 | 0.6196342 | 0
2018-02-13 00:55 | 31510.4016 | 240.0019 | 2 | 5 | 3.992394 | 4.889946 | 0.325281 | 0 | 1.266873 | 0
2018-02-13 00:57 | 31630.4008 | 360.0011 | 2 | 5 | 4.028924 | 4.889959 | 0.4882674 | 0 | 1.920677 | 0
2018-02-13 00:59 | 31750.4008 | 480.0011 | 2 | 5 | 4.058769 | 4.889952 | 0.6512542 | 0 | 2.57982 | 0
2018-02-13 01:01 | 31870.4008 | 600.0011 | 2 | 5 | 4.084939 | 4.889946 | 0.8142353 | 0 | 3.243508 | 0
2018-02-13 01:03 | 31990.4 | 720.0003 | 2 | 5 | 4.108484 | 4.88994 | 0.9771901 | 0 | 3.911094 | 0
2018-02-13 01:05 | 32110.4008 | 840.0011 | 2 | 5 | 4.133305 | 4.889914 | 1.140208 | 0 | 4.58284 | 0
2018-02-13 01:07 | 32230.4008 | 960.0011 | 2 | 5 | 4.160457 | 4.889936 | 1.303192 | 0 | 5.258685 | 0
2018-02-13 01:09 | 32350.4017 | 1080.002 | 2 | 5 | 4.190175 | 4.889923 | 1.466178 | 0 | 5.939161 | 0
2018-02-13 01:11 | 32470.4009 | 1200.0012 | 2 | 5 | 4.200415 | 4.474022 | 1.624208 | 0 | 6.602685 | 0
2018-02-13 01:13 | 32590.4009 | 1320.0012 | 2 | 5 | 4.200404 | 3.93556 | 1.76424 | 0 | 7.190876 | 0
2018-02-13 01:15 | 32710.4016 | 1440.0019 | 2 | 5 | 4.200408 | 3.434662 | 1.886962 | 0 | 7.706358 | 0
2018-02-13 01:16 | 32754.6078 | 1484.2081 | 2 | 5 | 4.200407 | 3.259972 | 1.928056 | 0 | 7.878968 | 0
2018-02-13 01:18 | 32874.62 | 120.001 | 3 | 5 | 4.227905 | 3.25996 | 2.036263 | 0 | 8.33485 | 0
2018-02-13 01:20 | 32994.62 | 240.0002 | 3 | 5 | 4.260394 | 3.260138 | 2.14493 | 0 | 8.796024 | 0
2018-02-13 01:22 | 33114.62 | 360.0001 | 3 | 5 | 4.29533 | 3.260191 | 2.253593 | 0 | 9.260846 | 0
2018-02-13 01:24 | 33234.62 | 480.0002 | 3 | 5 | 4.332543 | 3.260181 | 2.362253 | 0 | 9.729582 | 0
2018-02-13 01:26 | 33354.62 | 600.0018 | 3 | 5 | 4.371622 | 3.259886 | 2.470919 | 0 | 10.20249 | 0
2018-02-13 01:28 | 33474.62 | 720.0005 | 3 | 5 | 4.400397 | 3.044765 | 2.578462 | 0 | 10.67461 | 0
2018-02-13 01:30 | 33594.62 | 840.0003 | 3 | 5 | 4.400393 | 2.526623 | 2.670906 | 0 | 11.0814 | 0
2018-02-13 01:32 | 33714.62 | 960.0002 | 3 | 5 | 4.400401 | 2.116693 | 2.748049 | 0 | 11.42086 | 0
2018-02-13 01:34 | 33834.62 | 1080.0002 | 3 | 5 | 4.40039 | 1.78323 | 2.812846 | 0 | 11.70599 | 0
2018-02-13 01:36 | 33954.62 | 1200.0018 | 3 | 5 | 4.400408 | 1.512278 | 2.867599 | 0 | 11.94692 | 0
2018-02-13 01:38 | 34074.62 | 1320.0027 | 3 | 5 | 4.400387 | 1.289738 | 2.914157 | 0 | 12.1518 | 0
2018-02-13 01:40 | 34194.62 | 1440.0003 | 3 | 5 | 4.40039 | 1.107208 | 2.953991 | 0 | 12.32708 | 0
2018-02-13 01:42 | 34314.62 | 1560.0002 | 3 | 5 | 4.400365 | 0.9561996 | 2.988298 | 0 | 12.47805 | 0
2018-02-13 01:44 | 34434.62 | 1680.0002 | 3 | 5 | 4.400367 | 0.8312454 | 3.018029 | 0 | 12.60887 | 0
2018-02-13 01:46 | 34554.62 | 1800.0018 | 3 | 5 | 4.400327 | 0.7264442 | 3.043955 | 0 | 12.72296 | 0
2018-02-13 01:48 | 34655.1 | 1900.4808 | 3 | 5 | 4.400343 | 0.6519966 | 3.063182 | 0 | 12.80756 | 0
2018-02-13 01:50 | 34775.15 | 120.0002 | 4 | 5 | 4.353842 | 0 | 3.063182 | 0 | 12.80756 | 0
2018-02-13 01:52 | 34895.15 | 240.001 | 4 | 5 | 4.349987 | 0 | 3.063182 | 0 | 12.80756 | 0
2018-02-13 01:53 | 34955.15 | 300.0024 | 4 | 5 | 4.348814 | 0 | 3.063182 | 0 | 12.80756 | 0
2018-02-13 01:55 | 35075.23 | 120.0001 | 5 | 5 | 4.112172 | -3.259843 | 3.063182 | 0.1086519 | 12.80756 | 0.4502074
2018-02-13 01:57 | 35195.23 | 240.0001 | 5 | 5 | 4.067753 | -3.260006 | 3.063182 | 0.2173076 | 12.80756 | 0.8945751
2018-02-13 01:59 | 35315.23 | 360.0002 | 5 | 5 | 4.025113 | -3.25982 | 3.063182 | 0.3259438 | 12.80756 | 1.334156
2018-02-13 02:01 | 35435.23 | 480.001 | 5 | 5 | 3.983325 | -3.259926 | 3.063182 | 0.434626 | 12.80756 | 1.769336
2018-02-13 02:03 | 35555.23 | 600.0002 | 5 | 5 | 3.942677 | -3.259885 | 3.063182 | 0.5432882 | 12.80756 | 2.199951
2018-02-13 02:05 | 35675.23 | 720.0009 | 5 | 5 | 3.903511 | -3.259851 | 3.063182 | 0.6519465 | 12.80756 | 2.626211
2018-02-13 02:07 | 35795.23 | 840.0009 | 5 | 5 | 3.866204 | -3.259826 | 3.063182 | 0.7605896 | 12.80756 | 3.048256
2018-02-13 02:09 | 35915.23 | 960.001 | 5 | 5 | 3.830963 | -3.259809 | 3.063182 | 0.8692467 | 12.80756 | 3.466413
2018-02-13 02:11 | 36035.23 | 1080.001 | 5 | 5 | 3.797787 | -3.259822 | 3.063182 | 0.9779285 | 12.80756 | 3.880949
2018-02-13 02:13 | 36155.23 | 1200.0001 | 5 | 5 | 3.766638 | -3.259789 | 3.063182 | 1.08657 | 12.80756 | 4.291837
2018-02-13 02:15 | 36275.23 | 1320.0001 | 5 | 5 | 3.73741 | -3.259876 | 3.063182 | 1.195236 | 12.80756 | 4.699536
2018-02-13 02:17 | 36395.23 | 1440.0026 | 5 | 5 | 3.709883 | -3.259855 | 3.063182 | 1.303911 | 12.80756 | 5.104189
2018-02-13 02:19 | 36515.23 | 1560.001 | 5 | 5 | 3.683922 | -3.259832 | 3.063182 | 1.412564 | 12.80756 | 5.505852
2018-02-13 02:21 | 36635.23 | 1680.0001 | 5 | 5 | 3.659624 | -3.259857 | 3.063182 | 1.521226 | 12.80756 | 5.90482
2018-02-13 02:23 | 36755.23 | 1800.0009 | 5 | 5 | 3.637157 | -3.260138 | 3.063182 | 1.62988 | 12.80756 | 6.301214
2018-02-13 02:25 | 36875.23 | 1920.0001 | 5 | 5 | 3.616657 | -3.25979 | 3.063182 | 1.738539 | 12.80756 | 6.695291
2018-02-13 02:27 | 36995.23 | 2040.0001 | 5 | 5 | 3.598035 | -3.25987 | 3.063182 | 1.847205 | 12.80756 | 7.087273
2018-02-13 02:29 | 37115.23 | 2160.001 | 5 | 5 | 3.581058 | -3.259845 | 3.063182 | 1.95585 | 12.80756 | 7.477245
2018-02-13 02:31 | 37235.23 | 2280.001 | 5 | 5 | 3.565368 | -3.25987 | 3.063182 | 2.064502 | 12.80756 | 7.865471
2018-02-13 02:33 | 37355.23 | 2400.0001 | 5 | 5 | 3.550407 | -3.259853 | 3.063182 | 2.173176 | 12.80756 | 8.252116
2018-02-13 02:35 | 37475.23 | 2520.0002 | 5 | 5 | 3.535723 | -3.259841 | 3.063182 | 2.281831 | 12.80756 | 8.637089
2018-02-13 02:37 | 37595.23 | 2640.0002 | 5 | 5 | 3.520521 | -3.259817 | 3.063182 | 2.390486 | 12.80756 | 9.02045
2018-02-13 02:39 | 37715.23 | 2760.0002 | 5 | 5 | 3.503045 | -3.259832 | 3.063182 | 2.499161 | 12.80756 | 9.402123
2018-02-13 02:41 | 37835.23 | 2880.0001 | 5 | 5 | 3.479873 | -3.259868 | 3.063182 | 2.607797 | 12.80756 | 9.781495
2018-02-13 02:43 | 37955.23 | 3000.0001 | 5 | 5 | 3.447068 | -3.259817 | 3.063182 | 2.716478 | 12.80756 | 10.158
2018-02-13 02:45 | 38075.23 | 3120.001 | 5 | 5 | 3.400593 | -3.259801 | 3.063182 | 2.825128 | 12.80756 | 10.53018
2018-02-13 02:47 | 38195.23 | 3240.0009 | 5 | 5 | 3.319492 | -3.25982 | 3.063182 | 2.933776 | 12.80756 | 10.89573
2018-02-13 02:49 | 38315.23 | 3360.0011 | 5 | 5 | 3.099257 | -3.259855 | 3.063182 | 3.042446 | 12.80756 | 11.24717
2018-02-13 02:49 | 38336.53 | 3381.3015 | 5 | 5 | 2.999961 | -3.259849 | 3.063182 | 3.061731 | 12.80756 | 11.30606
2018-02-13 02:51 | 38456.57 | 120.0008 | 6 | 5 | 3.302232 | 0 | 3.063182 | 3.061731 | 12.80756 | 11.30606
2018-02-13 02:53 | 38576.57 | 240 | 6 | 5 | 3.312202 | 0 | 3.063182 | 3.061731 | 12.80756 | 11.30606
2018-02-13 02:54 | 38636.57 | 300.0038 | 6 | 5 | 3.315357 | 0 | 3.063182 | 3.061731 | 12.80756 | 11.30606
2018-02-13 02:54 | 38636.58 | 0.0024 | 7 | 6 | 3.315437 | 0 | 0 | 0 | 0 | 0
2018-02-13 02:56 | 38756.67 | 120.0027 | 2 | 6 | 3.945288 | 4.889904 | 0.1623188 | 0 | 0.619771 | 0
2018-02-13 02:58 | 38876.66 | 240.0004 | 2 | 6 | 3.992754 | 4.889915 | 0.3253021 | 0 | 1.267057 | 0
2018-02-13 03:00 | 38996.66 | 360.0003 | 2 | 6 | 4.029274 | 4.889952 | 0.4882669 | 0 | 1.920835 | 0
2018-02-13 03:02 | 39116.66 | 480.0011 | 2 | 6 | 4.059124 | 4.889908 | 0.6512925 | 0 | 2.580193 | 0
2018-02-13 03:04 | 39236.66 | 600.0011 | 2 | 6 | 4.08521 | 4.889961 | 0.8142813 | 0 | 3.243962 | 0
2018-02-13 03:06 | 39356.66 | 720.0014 | 2 | 6 | 4.108682 | 4.889915 | 0.9772667 | 0 | 3.911712 | 0
2018-02-13 03:08 | 39476.66 | 840.0003 | 2 | 6 | 4.133506 | 4.889862 | 1.140249 | 0 | 4.583345 | 0
2018-02-13 03:10 | 39596.66 | 960.0003 | 2 | 6 | 4.160714 | 4.889923 | 1.303238 | 0 | 5.259248 | 0
2018-02-13 03:12 | 39716.66 | 1080.0011 | 2 | 6 | 4.190461 | 4.889925 | 1.466233 | 0 | 5.939803 | 0
2018-02-13 03:14 | 39836.66 | 1200.0004 | 2 | 6 | 4.200404 | 4.464863 | 1.624085 | 0 | 6.602593 | 0
2018-02-13 03:16 | 39956.66 | 1320.0003 | 2 | 6 | 4.200422 | 3.929102 | 1.763849 | 0 | 7.189662 | 0
2018-02-13 03:18 | 40076.66 | 1440.002 | 2 | 6 | 4.200407 | 3.431379 | 1.886414 | 0 | 7.704485 | 0
2018-02-13 03:19 | 40120.51 | 1483.8512 | 2 | 6 | 4.200418 | 3.259985 | 1.927152 | 0 | 7.8756 | 0
2018-02-13 03:21 | 40240.53 | 120.0011 | 3 | 6 | 4.227951 | 3.260122 | 2.035365 | 0 | 8.331511 | 0
2018-02-13 03:23 | 40360.53 | 240.0003 | 3 | 6 | 4.260449 | 3.260168 | 2.144022 | 0 | 8.792647 | 0
2018-02-13 03:25 | 40480.53 | 360.0011 | 3 | 6 | 4.295428 | 3.260124 | 2.252683 | 0 | 9.257471 | 0
2018-02-13 03:27 | 40600.53 | 480.0019 | 3 | 6 | 4.332679 | 3.260174 | 2.361345 | 0 | 9.726226 | 0
2018-02-13 03:29 | 40720.53 | 600.0004 | 3 | 6 | 4.371793 | 3.260075 | 2.470001 | 0 | 10.19911 | 0
2018-02-13 03:31 | 40840.53 | 720.0011 | 3 | 6 | 4.400424 | 3.04265 | 2.577513 | 0 | 10.6711 | 0
2018-02-13 03:33 | 40960.53 | 840.0019 | 3 | 6 | 4.400403 | 2.525133 | 2.669889 | 0 | 11.0776 | 0
2018-02-13 03:35 | 41080.53 | 960.0019 | 3 | 6 | 4.400404 | 2.115442 | 2.746986 | 0 | 11.41685 | 0
2018-02-13 03:37 | 41200.53 | 1080.0003 | 3 | 6 | 4.4004 | 1.782232 | 2.811744 | 0 | 11.70182 | 0
2018-02-13 03:39 | 41320.53 | 1200.0019 | 3 | 6 | 4.400383 | 1.510624 | 2.866473 | 0 | 11.94264 | 0
2018-02-13 03:41 | 41440.53 | 1320.0007 | 3 | 6 | 4.400393 | 1.289417 | 2.913009 | 0 | 12.14742 | 0
2018-02-13 03:43 | 41560.53 | 1440.0003 | 3 | 6 | 4.400391 | 1.106882 | 2.952829 | 0 | 12.32264 | 0
2018-02-13 03:45 | 41680.53 | 1560.0004 | 3 | 6 | 4.400358 | 0.9556179 | 2.987125 | 0 | 12.47356 | 0
2018-02-13 03:47 | 41800.53 | 1680.0019 | 3 | 6 | 4.40035 | 0.8307247 | 3.016842 | 0 | 12.60432 | 0
2018-02-13 03:49 | 41920.53 | 1800.0019 | 3 | 6 | 4.400369 | 0.7266045 | 3.042748 | 0 | 12.71832 | 0
2018-02-13 03:50 | 42021.13 | 1900.6016 | 3 | 6 | 4.40039 | 0.6519966 | 3.061978 | 0 | 12.80294 | 0
2018-02-13 03:52 | 42141.18 | 120.0002 | 4 | 6 | 4.353836 | 0 | 3.061978 | 0 | 12.80294 | 0
2018-02-13 03:54 | 42261.18 | 240.0002 | 4 | 6 | 4.349981 | 0 | 3.061978 | 0 | 12.80294 | 0
2018-02-13 03:55 | 42321.18 | 300.0016 | 4 | 6 | 4.348818 | 0 | 3.061978 | 0 | 12.80294 | 0
2018-02-13 03:57 | 42441.25 | 120.0002 | 5 | 6 | 4.111811 | -3.259871 | 3.061978 | 0.1086313 | 12.80294 | 0.4500848
2018-02-13 03:59 | 42561.25 | 240.0003 | 5 | 6 | 4.067421 | -3.260171 | 3.061978 | 0.2173132 | 12.80294 | 0.8945212
2018-02-13 04:01 | 42681.25 | 360.0002 | 5 | 6 | 4.024812 | -3.260194 | 3.061978 | 0.3259629 | 12.80294 | 1.334124
2018-02-13 04:03 | 42801.25 | 480.0014 | 5 | 6 | 3.983078 | -3.259826 | 3.061978 | 0.4346257 | 12.80294 | 1.769196
2018-02-13 04:05 | 42921.25 | 600.0002 | 5 | 6 | 3.942448 | -3.259849 | 3.061978 | 0.5432775 | 12.80294 | 2.199746
2018-02-13 04:07 | 43041.25 | 720.0002 | 5 | 6 | 3.903337 | -3.259841 | 3.061978 | 0.6519443 | 12.80294 | 2.626018
2018-02-13 04:09 | 43161.25 | 840.0003 | 5 | 6 | 3.866058 | -3.259811 | 3.061978 | 0.7606071 | 12.80294 | 3.048122
2018-02-13 04:11 | 43281.25 | 960.0011 | 5 | 6 | 3.830798 | -3.259805 | 3.061978 | 0.8692657 | 12.80294 | 3.466266
2018-02-13 04:13 | 43401.25 | 1080.001 | 5 | 6 | 3.797555 | -3.260157 | 3.061978 | 0.977908 | 12.80294 | 3.880631
2018-02-13 04:15 | 43521.25 | 1200.001 | 5 | 6 | 3.766435 | -3.259832 | 3.061978 | 1.086561 | 12.80294 | 4.291538
2018-02-13 04:17 | 43641.25 | 1320.001 | 5 | 6 | 3.737194 | -3.259878 | 3.061978 | 1.195243 | 12.80294 | 4.699279
2018-02-13 04:19 | 43761.25 | 1440.0002 | 5 | 6 | 3.709651 | -3.259853 | 3.061978 | 1.303867 | 12.80294 | 5.103714
2018-02-13 04:21 | 43881.25 | 1560.001 | 5 | 6 | 3.683689 | -3.259916 | 3.061978 | 1.41255 | 12.80294 | 5.505468
2018-02-13 04:23 | 44001.25 | 1680.0003 | 5 | 6 | 3.659392 | -3.260199 | 3.061978 | 1.52119 | 12.80294 | 5.904325
2018-02-13 04:25 | 44121.25 | 1800.0011 | 5 | 6 | 3.636983 | -3.259822 | 3.061978 | 1.629884 | 12.80294 | 6.300847
2018-02-13 04:27 | 44241.25 | 1920.0002 | 5 | 6 | 3.616486 | -3.260165 | 3.061978 | 1.73852 | 12.80294 | 6.694824
2018-02-13 04:29 | 44361.25 | 2040.001 | 5 | 6 | 3.597881 | -3.259799 | 3.061978 | 1.8472 | 12.80294 | 7.086834
2018-02-13 04:31 | 44481.25 | 2160.0003 | 5 | 6 | 3.580932 | -3.259841 | 3.061978 | 1.955863 | 12.80294 | 7.476856
2018-02-13 04:33 | 44601.25 | 2280.0002 | 5 | 6 | 3.56524 | -3.25996 | 3.061978 | 2.064516 | 12.80294 | 7.865074
2018-02-13 04:35 | 44721.25 | 2400.0002 | 5 | 6 | 3.55029 | -3.25982 | 3.061978 | 2.173185 | 12.80294 | 8.251688
2018-02-13 04:37 | 44841.25 | 2520.0002 | 5 | 6 | 3.535567 | -3.259868 | 3.061978 | 2.281826 | 12.80294 | 8.636594
2018-02-13 04:39 | 44961.25 | 2640.0002 | 5 | 6 | 3.520281 | -3.259836 | 3.061978 | 2.39049 | 12.80294 | 9.019963
2018-02-13 04:41 | 45081.25 | 2760.0011 | 5 | 6 | 3.502703 | -3.260136 | 3.061978 | 2.499154 | 12.80294 | 9.401568
2018-02-13 04:43 | 45201.25 | 2880.0003 | 5 | 6 | 3.479428 | -3.259822 | 3.061978 | 2.607794 | 12.80294 | 9.78091
2018-02-13 04:45 | 45321.25 | 3000.001 | 5 | 6 | 3.446541 | -3.259868 | 3.061978 | 2.716452 | 12.80294 | 10.15728
2018-02-13 04:47 | 45441.25 | 3120.0021 | 5 | 6 | 3.399821 | -3.25983 | 3.061978 | 2.82513 | 12.80294 | 10.52949
2018-02-13 04:49 | 45561.25 | 3240.0002 | 5 | 6 | 3.318035 | -3.259841 | 3.061978 | 2.933778 | 12.80294 | 10.89493
2018-02-13 04:51 | 45681.25 | 3360.0019 | 5 | 6 | 3.094038 | -3.259805 | 3.061978 | 3.042459 | 12.80294 | 11.24611
2018-02-13 04:52 | 45701.17 | 3379.9192 | 5 | 6 | 2.999998 | -3.26016 | 3.061978 | 3.060487 | 12.80294 | 11.3011
2018-02-13 04:54 | 45821.22 | 120.0009 | 6 | 6 | 3.302738 | 0 | 3.061978 | 3.060487 | 12.80294 | 11.3011
2018-02-13 04:56 | 45941.22 | 240.0001 | 6 | 6 | 3.312694 | 0 | 3.061978 | 3.060487 | 12.80294 | 11.3011
2018-02-13 04:57 | 46001.22 | 300.0024 | 6 | 6 | 3.315825 | 0 | 3.061978 | 3.060487 | 12.80294 | 11.3011
2018-02-13 04:57 | 46001.23 | 0.0024 | 7 | 7 | 3.31577 | 0 | 0 | 0 | 0 | 0
2018-02-13 04:59 | 46121.31814 | 120.0026 | 2 | 7 | 3.945499 | 4.889956 | 0.1623121 | 0 | 0.6198071 | 0
2018-02-13 05:01 | 46241.31564 | 240.0001 | 2 | 7 | 3.993081 | 4.889919 | 0.3252956 | 0 | 1.26713 | 0
2018-02-13 05:03 | 46361.31734 | 360.0018 | 2 | 7 | 4.029762 | 4.889944 | 0.4882872 | 0 | 1.921086 | 0
2018-02-13 05:05 | 46481.31664 | 480.0011 | 2 | 7 | 4.059605 | 4.889931 | 0.6512733 | 0 | 2.580362 | 0
2018-02-13 05:07 | 46601.31654 | 600.001 | 2 | 7 | 4.085755 | 4.889915 | 0.8142645 | 0 | 3.244224 | 0
2018-02-13 05:09 | 46721.31564 | 720.0001 | 2 | 7 | 4.109243 | 4.889915 | 0.9772438 | 0 | 3.912039 | 0
2018-02-13 05:11 | 46841.31644 | 840.0009 | 2 | 7 | 4.134039 | 4.889936 | 1.140182 | 0 | 4.58358 | 0
2018-02-13 05:13 | 46961.31564 | 960.0001 | 2 | 7 | 4.161225 | 4.889978 | 1.303189 | 0 | 5.259642 | 0
2018-02-13 05:15 | 47081.31644 | 1080.0009 | 2 | 7 | 4.191061 | 4.889946 | 1.466214 | 0 | 5.94041 | 0
2018-02-13 05:17 | 47201.31644 | 1200.0009 | 2 | 7 | 4.200422 | 4.457964 | 1.623847 | 0 | 6.602313 | 0
2018-02-13 05:19 | 47321.31814 | 1320.0026 | 2 | 7 | 4.200426 | 3.922312 | 1.763375 | 0 | 7.188387 | 0
2018-02-13 05:21 | 47441.31574 | 1440.0002 | 2 | 7 | 4.20042 | 3.427389 | 1.885741 | 0 | 7.702372 | 0
2018-02-13 05:22 | 47484.35384 | 1483.0383 | 2 | 7 | 4.2004 | 3.259979 | 1.925703 | 0 | 7.87023 | 0
2018-02-13 05:24 | 47604.37 | 120.0001 | 3 | 7 | 4.227855 | 3.260159 | 2.033919 | 0 | 8.326145 | 0
2018-02-13 05:26 | 47724.37 | 240.0002 | 3 | 7 | 4.260295 | 3.259981 | 2.142557 | 0 | 8.787184 | 0
2018-02-13 05:28 | 47844.37 | 360.0001 | 3 | 7 | 4.295255 | 3.259821 | 2.251224 | 0 | 9.252017 | 0
2018-02-13 05:30 | 47964.37 | 480.0009 | 3 | 7 | 4.332486 | 3.259817 | 2.359905 | 0 | 9.720835 | 0
2018-02-13 05:32 | 48084.37 | 600.001 | 3 | 7 | 4.371604 | 3.259857 | 2.468563 | 0 | 10.1937 | 0
2018-02-13 05:34 | 48204.37 | 720.0019 | 3 | 7 | 4.40041 | 3.045622 | 2.576114 | 0 | 10.66585 | 0
2018-02-13 05:36 | 48324.37 | 840.001 | 3 | 7 | 4.400406 | 2.527617 | 2.668581 | 0 | 11.07275 | 0
2018-02-13 05:38 | 48444.37 | 960.0002 | 3 | 7 | 4.400398 | 2.117191 | 2.745751 | 0 | 11.41232 | 0
2018-02-13 05:40 | 48564.37 | 1080.0013 | 3 | 7 | 4.400383 | 1.783419 | 2.810568 | 0 | 11.69755 | 0
2018-02-13 05:42 | 48684.37 | 1200.0018 | 3 | 7 | 4.400374 | 1.512234 | 2.865351 | 0 | 11.93861 | 0
2018-02-13 05:44 | 48804.37 | 1320.0013 | 3 | 7 | 4.400374 | 1.289888 | 2.911937 | 0 | 12.14361 | 0
2018-02-13 05:46 | 48924.37 | 1440.0026 | 3 | 7 | 4.400373 | 1.107937 | 2.951803 | 0 | 12.31903 | 0
2018-02-13 05:48 | 49044.37 | 1560.0026 | 3 | 7 | 4.400351 | 0.9567165 | 2.986141 | 0 | 12.47014 | 0
2018-02-13 05:50 | 49164.37 | 1680.0002 | 3 | 7 | 4.400372 | 0.8322086 | 3.015893 | 0 | 12.60106 | 0
2018-02-13 05:52 | 49284.37 | 1800.0005 | 3 | 7 | 4.400359 | 0.7272205 | 3.041827 | 0 | 12.71518 | 0
2018-02-13 05:53 | 49384.54 | 1900.1744 | 3 | 7 | 4.400328 | 0.6519985 | 3.061002 | 0 | 12.79955 | 0
2018-02-13 05:55 | 49504.59 | 119.9999 | 4 | 7 | 4.353774 | 0 | 3.061003 | 0 | 12.79955 | 0
2018-02-13 05:57 | 49624.59 | 240.0007 | 4 | 7 | 4.34993 | 0 | 3.061003 | 0 | 12.79955 | 0
2018-02-13 05:58 | 49684.59 | 300.0037 | 4 | 7 | 4.348772 | 0 | 3.061003 | 0 | 12.79955 | 0
2018-02-13 06:00 | 49804.67 | 120.0002 | 5 | 7 | 4.111766 | -3.259803 | 3.061003 | 0.1086481 | 12.79955 | 0.4501521
2018-02-13 06:02 | 49924.67 | 240.0011 | 5 | 7 | 4.067361 | -3.259845 | 3.061003 | 0.2173148 | 12.79955 | 0.89452
2018-02-13 06:04 | 50044.67 | 360.0002 | 5 | 7 | 4.024662 | -3.260022 | 3.061003 | 0.3259684 | 12.79955 | 1.334127
2018-02-13 06:06 | 50164.67 | 480.001 | 5 | 7 | 3.982885 | -3.259903 | 3.061003 | 0.4346394 | 12.79955 | 1.769214
2018-02-13 06:08 | 50284.67 | 600.0002 | 5 | 7 | 3.942209 | -3.260167 | 3.061003 | 0.5432959 | 12.79955 | 2.199759
2018-02-13 06:10 | 50404.67 | 720.001 | 5 | 7 | 3.903114 | -3.25995 | 3.061003 | 0.6519473 | 12.79955 | 2.625947
2018-02-13 06:12 | 50524.67 | 840.001 | 5 | 7 | 3.865847 | -3.259803 | 3.061003 | 0.7606309 | 12.79955 | 3.048108
2018-02-13 06:14 | 50644.67 | 960.0002 | 5 | 7 | 3.830622 | -3.260165 | 3.061003 | 0.8693 | 12.79955 | 3.466274
2018-02-13 06:16 | 50764.67 | 1080.0002 | 5 | 7 | 3.797385 | -3.260148 | 3.061003 | 0.9779513 | 12.79955 | 3.880652
2018-02-13 06:18 | 50884.67 | 1200.0002 | 5 | 7 | 3.766221 | -3.260169 | 3.061003 | 1.086635 | 12.79955 | 4.291655
2018-02-13 06:20 | 51004.67 | 1320.0002 | 5 | 7 | 3.737009 | -3.260073 | 3.061003 | 1.195277 | 12.79955 | 4.699221
2018-02-13 06:22 | 51124.67 | 1440.0002 | 5 | 7 | 3.709455 | -3.260196 | 3.061003 | 1.303968 | 12.79955 | 5.103887
2018-02-13 06:24 | 51244.67 | 1560.0027 | 5 | 7 | 3.683498 | -3.259861 | 3.061003 | 1.412632 | 12.79955 | 5.505549
2018-02-13 06:26 | 51364.67 | 1680.0011 | 5 | 7 | 3.659174 | -3.260171 | 3.061003 | 1.521296 | 12.79955 | 5.904473
2018-02-13 06:28 | 51484.67 | 1800.0013 | 5 | 7 | 3.636756 | -3.259824 | 3.061003 | 1.629958 | 12.79955 | 6.300854
2018-02-13 06:30 | 51604.67 | 1920.001 | 5 | 7 | 3.616296 | -3.259805 | 3.061003 | 1.738615 | 12.79955 | 6.694883
2018-02-13 06:32 | 51724.67 | 2040.001 | 5 | 7 | 3.597669 | -3.259786 | 3.061003 | 1.847248 | 12.79955 | 7.086703
2018-02-13 06:34 | 51844.67 | 2160.0003 | 5 | 7 | 3.580712 | -3.259864 | 3.061003 | 1.955941 | 12.79955 | 7.47681
2018-02-13 06:36 | 51964.67 | 2280.0002 | 5 | 7 | 3.565022 | -3.259817 | 3.061003 | 2.064596 | 12.79955 | 7.865009
2018-02-13 06:38 | 52084.67 | 2400.0003 | 5 | 7 | 3.550038 | -3.260118 | 3.061003 | 2.173262 | 12.79955 | 8.251586
2018-02-13 06:40 | 52204.67 | 2520.0002 | 5 | 7 | 3.535347 | -3.259889 | 3.061003 | 2.281919 | 12.79955 | 8.636525
2018-02-13 06:42 | 52324.67 | 2640.0022 | 5 | 7 | 3.520064 | -3.259805 | 3.061003 | 2.390582 | 12.79955 | 9.01987
2018-02-13 06:44 | 52444.67 | 2760.0002 | 5 | 7 | 3.50247 | -3.260148 | 3.061003 | 2.49924 | 12.79955 | 9.401427
2018-02-13 06:46 | 52564.67 | 2880.0002 | 5 | 7 | 3.479155 | -3.259855 | 3.061003 | 2.607895 | 12.79955 | 9.780798
2018-02-13 06:48 | 52684.67 | 3000.001 | 5 | 7 | 3.446156 | -3.260127 | 3.061003 | 2.716561 | 12.79955 | 10.15716
2018-02-13 06:50 | 52804.67 | 3120.001 | 5 | 7 | 3.399219 | -3.26019 | 3.061003 | 2.825221 | 12.79955 | 10.52925
2018-02-13 06:52 | 52924.67 | 3240.001 | 5 | 7 | 3.317013 | -3.259817 | 3.061003 | 2.933868 | 12.79955 | 10.89461
2018-02-13 06:54 | 53044.67 | 3360.001 | 5 | 7 | 3.090044 | -3.260162 | 3.061003 | 3.042538 | 12.79955 | 11.24553
2018-02-13 06:55 | 53063.56 | 3378.8872 | 5 | 7 | 2.999986 | -3.259828 | 3.061003 | 3.059636 | 12.79955 | 11.29765
2018-02-13 06:57 | 53183.59798 | 120.0003 | 6 | 7 | 3.302897 | 0 | 3.061003 | 3.059636 | 12.79955 | 11.29765
2018-02-13 06:59 | 53303.59878 | 240.0011 | 6 | 7 | 3.31284 | 0 | 3.061003 | 3.059636 | 12.79955 | 11.29765
2018-02-13 07:00 | 53363.60008 | 300.0024 | 6 | 7 | 3.315984 | 0 | 3.061003 | 3.059636 | 12.79955 | 11.29765
2018-02-13 07:00 | 53363.6115 | 0.0023 | 7 | 8 | 3.316023 | 0 | 0 | 0 | 0 | 0
2018-02-13 07:02 | 53483.69142 | 120.0003 | 2 | 8 | 3.945719 | 4.889912 | 0.1623023 | 0 | 0.6197985 | 0
2018-02-13 07:04 | 53603.69302 | 240.0019 | 2 | 8 | 3.993476 | 4.889944 | 0.3252925 | 0 | 1.267197 | 0
2018-02-13 07:06 | 53723.69382 | 360.0027 | 2 | 8 | 4.03008 | 4.889919 | 0.4882728 | 0 | 1.921165 | 0
2018-02-13 07:08 | 53843.69132 | 480.0002 | 2 | 8 | 4.059944 | 4.889982 | 0.6512175 | 0 | 2.580329 | 0
2018-02-13 07:10 | 53963.69212 | 600.001 | 2 | 8 | 4.086099 | 4.889957 | 0.8142392 | 0 | 3.24437 | 0
2018-02-13 07:12 | 54083.69162 | 720.0005 | 2 | 8 | 4.109579 | 4.889938 | 0.9772213 | 0 | 3.912251 | 0
2018-02-13 07:14 | 54203.69232 | 840.0012 | 2 | 8 | 4.134442 | 4.889959 | 1.140207 | 0 | 4.584049 | 0
2018-02-13 07:16 | 54323.69222 | 960.0011 | 2 | 8 | 4.161717 | 4.889919 | 1.303188 | 0 | 5.260073 | 0
2018-02-13 07:18 | 54443.69232 | 1080.0012 | 2 | 8 | 4.191522 | 4.889936 | 1.466187 | 0 | 5.940813 | 0
2018-02-13 07:20 | 54563.69392 | 1200.0028 | 2 | 8 | 4.200397 | 4.449871 | 1.623607 | 0 | 6.601845 | 0
2018-02-13 07:22 | 54683.69142 | 1320.0003 | 2 | 8 | 4.200408 | 3.914173 | 1.762889 | 0 | 7.186885 | 0
2018-02-13 07:24 | 54803.69172 | 1440.0006 | 2 | 8 | 4.200413 | 3.419327 | 1.88498 | 0 | 7.699717 | 0
2018-02-13 07:24 | 54844.99442 | 1481.3033 | 2 | 8 | 4.200386 | 3.259975 | 1.923283 | 0 | 7.860606 | 0
2018-02-13 07:26 | 54965.01 | 120.002 | 3 | 8 | 4.227567 | 3.259827 | 2.031498 | 0 | 8.316497 | 0
2018-02-13 07:28 | 55085.01 | 240.0019 | 3 | 8 | 4.259967 | 3.260178 | 2.140148 | 0 | 8.777555 | 0
2018-02-13 07:30 | 55205.01 | 360.0012 | 3 | 8 | 4.294882 | 3.259836 | 2.248804 | 0 | 9.242304 | 0
2018-02-13 07:32 | 55325.01 | 480.0019 | 3 | 8 | 4.332088 | 3.259829 | 2.357458 | 0 | 9.710963 | 0
2018-02-13 07:34 | 55445.01 | 600.002 | 3 | 8 | 4.371168 | 3.260155 | 2.466113 | 0 | 10.18377 | 0
2018-02-13 07:36 | 55565.01 | 720.0004 | 3 | 8 | 4.400419 | 3.052889 | 2.57374 | 0 | 10.65622 | 0
2018-02-13 07:38 | 55685.01 | 840.0012 | 3 | 8 | 4.400386 | 2.532728 | 2.666405 | 0 | 11.06398 | 0
2018-02-13 07:40 | 55805.01 | 960.0012 | 3 | 8 | 4.400396 | 2.121874 | 2.74374 | 0 | 11.40429 | 0
2018-02-13 07:42 | 55925.01 | 1080.0005 | 3 | 8 | 4.400383 | 1.787735 | 2.808707 | 0 | 11.69017 | 0
2018-02-13 07:44 | 56045.01 | 1200.0012 | 3 | 8 | 4.400374 | 1.515429 | 2.863606 | 0 | 11.93175 | 0
2018-02-13 07:46 | 56165.01 | 1320.0015 | 3 | 8 | 4.400383 | 1.293169 | 2.91029 | 0 | 12.13718 | 0
2018-02-13 07:48 | 56285.01 | 1440.0012 | 3 | 8 | 4.400386 | 1.110256 | 2.950241 | 0 | 12.31297 | 0
2018-02-13 07:50 | 56405.01 | 1560.0004 | 3 | 8 | 4.400361 | 0.9588318 | 2.984645 | 0 | 12.46437 | 0
2018-02-13 07:52 | 56525.01 | 1680.0014 | 3 | 8 | 4.400395 | 0.8338261 | 3.014456 | 0 | 12.59555 | 0
2018-02-13 07:54 | 56645.01 | 1800.0013 | 3 | 8 | 4.400343 | 0.7281666 | 3.04044 | 0 | 12.70988 | 0
2018-02-13 07:56 | 56748.61 | 1903.6089 | 3 | 8 | 4.400383 | 0.6519966 | 3.060275 | 0 | 12.79717 | 0
2018-02-13 07:58 | 56868.66 | 120.0001 | 4 | 8 | 4.353859 | 0 | 3.060275 | 0 | 12.79717 | 0
2018-02-13 08:00 | 56988.66 | 240.0001 | 4 | 8 | 4.350005 | 0 | 3.060275 | 0 | 12.79717 | 0
2018-02-13 08:01 | 57048.66 | 300.0015 | 4 | 8 | 4.348832 | 0 | 3.060275 | 0 | 12.79717 | 0
2018-02-13 08:03 | 57168.74 | 120.0002 | 5 | 8 | 4.111805 | -3.259931 | 3.060275 | 0.1086595 | 12.79717 | 0.4502033
2018-02-13 08:05 | 57288.74 | 240.0002 | 5 | 8 | 4.067392 | -3.259841 | 3.060275 | 0.2173165 | 12.79717 | 0.894535
2018-02-13 08:07 | 57408.74 | 360.0002 | 5 | 8 | 4.024737 | -3.25982 | 3.060275 | 0.3259516 | 12.79717 | 1.334071
2018-02-13 08:09 | 57528.74 | 480.001 | 5 | 8 | 3.982924 | -3.259801 | 3.060275 | 0.4346309 | 12.79717 | 1.769196
2018-02-13 08:11 | 57648.74 | 600.0002 | 5 | 8 | 3.942237 | -3.259866 | 3.060275 | 0.543299 | 12.79717 | 2.19979
2018-02-13 08:13 | 57768.74 | 720.0002 | 5 | 8 | 3.903039 | -3.259824 | 3.060275 | 0.6519342 | 12.79717 | 2.62591
2018-02-13 08:15 | 57888.74 | 840.0002 | 5 | 8 | 3.865671 | -3.259836 | 3.060275 | 0.7606129 | 12.79717 | 3.048039
2018-02-13 08:17 | 58008.74 | 960.001 | 5 | 8 | 3.830382 | -3.259824 | 3.060275 | 0.8692613 | 12.79717 | 3.466101
2018-02-13 08:19 | 58128.74 | 1080.0002 | 5 | 8 | 3.797121 | -3.260183 | 3.060275 | 0.9779145 | 12.79717 | 3.880461
2018-02-13 08:21 | 58248.74 | 1200.0002 | 5 | 8 | 3.765935 | -3.260176 | 3.060275 | 1.086599 | 12.79717 | 4.291439
2018-02-13 08:23 | 58368.74 | 1320.0001 | 5 | 8 | 3.736657 | -3.259841 | 3.060275 | 1.195259 | 12.79717 | 4.699036
2018-02-13 08:25 | 58488.75 | 1440.0022 | 5 | 8 | 3.709095 | -3.259885 | 3.060275 | 1.303918 | 12.79717 | 5.103544
2018-02-13 08:27 | 58608.74 | 1560.0002 | 5 | 8 | 3.68309 | -3.259968 | 3.060275 | 1.412563 | 12.79717 | 5.505092
2018-02-13 08:29 | 58728.74 | 1680.001 | 5 | 8 | 3.658802 | -3.260015 | 3.060275 | 1.521244 | 12.79717 | 5.904039
2018-02-13 08:31 | 58848.74 | 1800.0002 | 5 | 8 | 3.636346 | -3.260178 | 3.060275 | 1.629906 | 12.79717 | 6.300372
2018-02-13 08:33 | 58968.74 | 1920.001 | 5 | 8 | 3.615861 | -3.259849 | 3.060275 | 1.738565 | 12.79717 | 6.694364
2018-02-13 08:35 | 59088.74 | 2040.0002 | 5 | 8 | 3.597208 | -3.260186 | 3.060275 | 1.847245 | 12.79717 | 7.086308
2018-02-13 08:37 | 59208.74 | 2160.0006 | 5 | 8 | 3.580215 | -3.260192 | 3.060275 | 1.955909 | 12.79717 | 7.47626
2018-02-13 08:39 | 59328.74 | 2280.001 | 5 | 8 | 3.564523 | -3.260176 | 3.060275 | 2.064566 | 12.79717 | 7.864411
2018-02-13 08:41 | 59448.74 | 2400.001 | 5 | 8 | 3.549543 | -3.259882 | 3.060275 | 2.173223 | 12.79717 | 8.250905
2018-02-13 08:43 | 59568.74 | 2520.0002 | 5 | 8 | 3.534779 | -3.260141 | 3.060275 | 2.281893 | 12.79717 | 8.635833
2018-02-13 08:45 | 59688.74 | 2640.001 | 5 | 8 | 3.519443 | -3.260171 | 3.060275 | 2.390574 | 12.79717 | 9.019176
2018-02-13 08:47 | 59808.74 | 2760.001 | 5 | 8 | 3.501845 | -3.259841 | 3.060275 | 2.49922 | 12.79717 | 9.400627
2018-02-13 08:49 | 59928.74 | 2880.0002 | 5 | 8 | 3.478446 | -3.259815 | 3.060275 | 2.607895 | 12.79717 | 9.77999
2018-02-13 08:51 | 60048.74 | 3000.001 | 5 | 8 | 3.445317 | -3.260186 | 3.060275 | 2.716546 | 12.79717 | 10.15622
2018-02-13 08:53 | 60168.74 | 3120.001 | 5 | 8 | 3.398138 | -3.260201 | 3.060275 | 2.825208 | 12.79717 | 10.52822
2018-02-13 08:55 | 60288.75 | 3240.0019 | 5 | 8 | 3.31534 | -3.260217 | 3.060275 | 2.933891 | 12.79717 | 10.89355
2018-02-13 08:57 | 60408.74 | 3360.001 | 5 | 8 | 3.086003 | -3.26018 | 3.060275 | 3.042537 | 12.79717 | 11.24413
2018-02-13 08:57 | 60426.67 | 3377.9296 | 5 | 8 | 2.999994 | -3.260157 | 3.060275 | 3.058787 | 12.79717 | 11.29363
2018-02-13 08:59 | 60546.72 | 120.0008 | 6 | 8 | 3.304384 | 0 | 3.060275 | 3.058787 | 12.79717 | 11.29363
2018-02-13 09:01 | 60666.72 | 240 | 6 | 8 | 3.31431 | 0 | 3.060275 | 3.058787 | 12.79717 | 11.29363
2018-02-13 09:02 | 60726.72 | 300.0014 | 6 | 8 | 3.31744 | 0 | 3.060275 | 3.058787 | 12.79717 | 11.29363
2018-02-13 09:02 | 60726.72616 | 0.004 | 7 | 9 | 3.317444 | 0 | 0 | 0 | 0 | 0
2018-02-13 09:04 | 60846.81 | 120.0001 | 2 | 9 | 3.946964 | 4.889919 | 0.1623031 | 0 | 0.6200265 | 0
2018-02-13 09:06 | 60966.81 | 240.0009 | 2 | 9 | 3.994844 | 4.889898 | 0.3252849 | 0 | 1.267615 | 0
2018-02-13 09:08 | 61086.81 | 360.0001 | 2 | 9 | 4.031518 | 4.889931 | 0.4882674 | 0 | 1.921817 | 0
2018-02-13 09:10 | 61206.81 | 480.0026 | 2 | 9 | 4.061377 | 4.889923 | 0.6512634 | 0 | 2.58142 | 0
2018-02-13 09:12 | 61326.81 | 600.0001 | 2 | 9 | 4.087527 | 4.889984 | 0.8142444 | 0 | 3.245528 | 0
2018-02-13 09:14 | 61446.81 | 720.0009 | 2 | 9 | 4.111068 | 4.889923 | 0.9772137 | 0 | 3.913593 | 0
2018-02-13 09:16 | 61566.81 | 840.0002 | 2 | 9 | 4.136036 | 4.889936 | 1.14022 | 0 | 4.585722 | 0
2018-02-13 09:18 | 61686.81 | 960.0012 | 2 | 9 | 4.163283 | 4.889984 | 1.303206 | 0 | 5.262033 | 0
2018-02-13 09:20 | 61806.81 | 1080.0002 | 2 | 9 | 4.193179 | 4.889965 | 1.466191 | 0 | 5.942974 | 0
2018-02-13 09:22 | 61926.81 | 1200.0018 | 2 | 9 | 4.200381 | 4.427719 | 1.62295 | 0 | 6.601296 | 0
2018-02-13 09:24 | 62046.81 | 1320.0012 | 2 | 9 | 4.200408 | 3.901064 | 1.761649 | 0 | 7.183887 | 0
2018-02-13 09:26 | 62166.81 | 1440.0017 | 2 | 9 | 4.200394 | 3.411301 | 1.88338 | 0 | 7.695206 | 0
2018-02-13 09:27 | 62206.67 | 1479.86 | 2 | 9 | 4.200382 | 3.259985 | 1.920315 | 0 | 7.850348 | 0
2018-02-13 09:29 | 62326.68988 | 120.001 | 3 | 9 | 4.227808 | 3.259916 | 2.028541 | 0 | 8.306302 | 0
2018-02-13 09:31 | 62446.69018 | 240.0013 | 3 | 9 | 4.260216 | 3.259935 | 2.137198 | 0 | 8.767418 | 0
2018-02-13 09:33 | 62566.68988 | 360.001 | 3 | 9 | 4.295112 | 3.260168 | 2.245856 | 0 | 9.2322 | 0
2018-02-13 09:35 | 62686.68988 | 480.001 | 3 | 9 | 4.332272 | 3.260168 | 2.354522 | 0 | 9.700936 | 0
2018-02-13 09:37 | 62806.68988 | 600.001 | 3 | 9 | 4.371291 | 3.260159 | 2.463187 | 0 | 10.17381 | 0
2018-02-13 09:39 | 62926.68988 | 720.001 | 3 | 9 | 4.40042 | 3.052475 | 2.570807 | 0 | 10.64623 | 0
2018-02-13 09:41 | 63046.68938 | 840.0005 | 3 | 9 | 4.400409 | 2.534779 | 2.663493 | 0 | 11.05409 | 0
2018-02-13 09:43 | 63166.69078 | 960.0019 | 3 | 9 | 4.400411 | 2.124645 | 2.740892 | 0 | 11.39468 | 0
2018-02-13 09:45 | 63286.69078 | 1080.0019 | 3 | 9 | 4.40041 | 1.791258 | 2.805948 | 0 | 11.68095 | 0
2018-02-13 09:47 | 63406.69078 | 1200.0019 | 3 | 9 | 4.400402 | 1.519363 | 2.860952 | 0 | 11.92299 | 0
2018-02-13 09:49 | 63526.68908 | 1320.0002 | 3 | 9 | 4.400383 | 1.29648 | 2.907748 | 0 | 12.12890625 | 0
2018-02-13 09:51 | 63646.69078 | 1440.0019 | 3 | 9 | 4.400387 | 1.113729 | 2.947814 | 0 | 12.30522 | 0
2018-02-13 09:53 | 63766.69078 | 1560.0019 | 3 | 9 | 4.400388 | 0.9626446 | 2.982332 | 0 | 12.45711 | 0
2018-02-13 09:55 | 63886.68908 | 1680.0002 | 3 | 9 | 4.400364 | 0.8364735 | 3.012247 | 0 | 12.58874 | 0
2018-02-13 09:57 | 64006.68908 | 1800.0002 | 3 | 9 | 4.400382 | 0.7266388 | 3.038254 | 0 | 12.70319 | 0
2018-02-13 09:59 | 64107.96258 | 1901.2737 | 3 | 9 | 4.400375 | 0.6519947 | 3.057615 | 0 | 12.78838 | 0
2018-02-13 10:01 | 64228 | 120.0002 | 4 | 9 | 4.353539 | 0 | 3.057615 | 0 | 12.78838 | 0
2018-02-13 10:03 | 64348 | 240.001 | 4 | 9 | 4.349665 | 0 | 3.057615 | 0 | 12.78838 | 0
2018-02-13 10:04 | 64408.01 | 300.0032 | 4 | 9 | 4.348489 | 0 | 3.057615 | 0 | 12.78838 | 0
2018-02-13 10:06 | 64528.08518 | 120.001 | 5 | 9 | 4.110341 | -3.260201 | 3.057615 | 0.1086497 | 12.78838 | 0.4500197
2018-02-13 10:08 | 64648.08438 | 240.0002 | 5 | 9 | 4.06596 | -3.259809 | 3.057615 | 0.2173091 | 12.78838 | 0.8942054
2018-02-13 10:10 | 64768.08518 | 360.001 | 5 | 9 | 4.023333 | -3.260025 | 3.057615 | 0.325941 | 12.78838 | 1.333575
2018-02-13 10:12 | 64888.08438 | 480.0002 | 5 | 9 | 3.981616 | -3.259824 | 3.057615 | 0.4346312 | 12.78838 | 1.768597
2018-02-13 10:14 | 65008.08438 | 600.0002 | 5 | 9 | 3.940958 | -3.260178 | 3.057615 | 0.5432918 | 12.78838 | 2.199022
2018-02-13 10:16 | 65128.08438 | 720.0002 | 5 | 9 | 3.901845 | -3.260043 | 3.057615 | 0.6519496 | 12.78838 | 2.625098
2018-02-13 10:18 | 65248.08518 | 840.001 | 5 | 9 | 3.864552 | -3.260141 | 3.057615 | 0.7605857 | 12.78838 | 3.046935
2018-02-13 10:20 | 65368.08438 | 960.0002 | 5 | 9 | 3.829302 | -3.260201 | 3.057615 | 0.8692736 | 12.78838 | 3.46503
2018-02-13 10:22 | 65488.08598 | 1080.0018 | 5 | 9 | 3.796062 | -3.260064 | 3.057615 | 0.9779381 | 12.78838 | 3.879316
2018-02-13 10:24 | 65608.08438 | 1200.0002 | 5 | 9 | 3.764901 | -3.259889 | 3.057615 | 1.086584 | 12.78838 | 4.290032
2018-02-13 10:26 | 65728.08438 | 1320.0002 | 5 | 9 | 3.735669 | -3.259897 | 3.057615 | 1.195247 | 12.78838 | 4.697531
2018-02-13 10:28 | 65848.08438 | 1440.0002 | 5 | 9 | 3.708168 | -3.259807 | 3.057615 | 1.303915 | 12.78838 | 5.101971
2018-02-13 10:30 | 65968.08438 | 1560.0002 | 5 | 9 | 3.682187 | -3.259901 | 3.057615 | 1.412582 | 12.78838 | 5.503497
2018-02-13 10:32 | 66088.08518 | 1680.001 | 5 | 9 | 3.657878 | -3.259832 | 3.057615 | 1.521236 | 12.78838 | 5.902245
2018-02-13 10:34 | 66208.08518 | 1800.001 | 5 | 9 | 3.635428 | -3.260148 | 3.057615 | 1.629899 | 12.78838 | 6.298484
2018-02-13 10:36 | 66328.08598 | 1920.0018 | 5 | 9 | 3.614974 | -3.259824 | 3.057615 | 1.738566 | 12.78838 | 6.692409
2018-02-13 10:38 | 66448.08518 | 2040.001 | 5 | 9 | 3.596365 | -3.259828 | 3.057615 | 1.847214 | 12.78838 | 7.084138
2018-02-13 10:40 | 66568.08438 | 2160.0002 | 5 | 9 | 3.5794 | -3.260167 | 3.057615 | 1.955884 | 12.78838 | 7.474019
2018-02-13 10:42 | 66688.08518 | 2280.001 | 5 | 9 | 3.563733 | -3.259861 | 3.057615 | 2.064538 | 12.78838 | 7.862076
2018-02-13 10:44 | 66808.08518 | 2400.001 | 5 | 9 | 3.54875 | -3.260004 | 3.057615 | 2.173194 | 12.78838 | 8.248477
2018-02-13 10:46 | 66928.08518 | 2520.001 | 5 | 9 | 3.533978 | -3.260199 | 3.057615 | 2.281857 | 12.78838 | 8.633295
2018-02-13 10:48 | 67048.08518 | 2640.001 | 5 | 9 | 3.518645 | -3.25987 | 3.057615 | 2.390509 | 12.78838 | 9.01645
2018-02-13 10:50 | 67168.08518 | 2760.001 | 5 | 9 | 3.500934 | -3.26019 | 3.057615 | 2.49917 | 12.78838 | 9.397859
2018-02-13 10:52 | 67288.08438 | 2880.0002 | 5 | 9 | 3.477415 | -3.260108 | 3.057615 | 2.607846 | 12.78838 | 9.777126
2018-02-13 10:54 | 67408.08438 | 3000.0002 | 5 | 9 | 3.444108 | -3.259864 | 3.057615 | 2.716506 | 12.78838 | 10.15327
2018-02-13 10:56 | 67528.08518 | 3120.001 | 5 | 9 | 3.396449 | -3.259868 | 3.057615 | 2.825164 | 12.78838 | 10.5251
2018-02-13 10:58 | 67648.08518 | 3240.001 | 5 | 9 | 3.312211 | -3.259847 | 3.057615 | 2.933811 | 12.78838 | 10.89006
2018-02-13 11:00 | 67768.08518 | 3360.001 | 5 | 9 | 3.074783 | -3.259836 | 3.057615 | 3.042472 | 12.78838 | 11.24006
2018-02-13 11:00 | 67783.26098 | 3375.1768 | 5 | 9 | 2.999992 | -3.259822 | 3.057615 | 3.056219 | 12.78838 | 11.28185
2018-02-13 11:02 | 67903.3 | 120.001 | 6 | 9 | 3.305333 | 0 | 3.057615 | 3.056233 | 12.78838 | 11.28189
2018-02-13 11:04 | 68023.3 | 240.0002 | 6 | 9 | 3.315244 | 0 | 3.057615 | 3.056233 | 12.78838 | 11.28189
2018-02-13 11:05 | 68083.3 | 300.0016 | 6 | 9 | 3.318353 | 0 | 3.057615 | 3.056233 | 12.78838 | 11.28189
2018-02-13 11:05 | 68083.31 | 0.0024 | 7 | 10 | 3.318343 | 0 | 0 | 0 | 0 | 0
2018-02-13 11:07 | 68203.4 | 120.001 | 2 | 10 | 3.947114 | 4.889902 | 0.1622726 | 1.42e-10 | 0.6199852 | 4.7e-10
2018-02-13 11:09 | 68323.4 | 240.0004 | 2 | 10 | 3.994956 | 4.889896 | 0.3252736 | 1.42e-10 | 1.267663 | 4.7e-10
2018-02-13 11:11 | 68443.4 | 360.0011 | 2 | 10 | 4.031679 | 4.889917 | 0.4882618 | 1.42e-10 | 1.921914 | 4.7e-10
2018-02-13 11:13 | 68563.4 | 480.0003 | 2 | 10 | 4.061523 | 4.889912 | 0.6512446 | 1.42e-10 | 2.581492 | 4.7e-10
2018-02-13 11:15 | 68683.4 | 600.0019 | 2 | 10 | 4.087677 | 4.889862 | 0.8142297 | 1.42e-10 | 3.245641 | 4.7e-10
2018-02-13 11:17 | 68803.4 | 720.0002 | 2 | 10 | 4.111196 | 4.889915 | 0.977201 | 1.42e-10 | 3.913737 | 4.7e-10
2018-02-13 11:19 | 68923.4 | 840.0005 | 2 | 10 | 4.136083 | 4.889917 | 1.140193 | 1.42e-10 | 4.585823 | 4.7e-10
2018-02-13 11:21 | 69043.4 | 960.0002 | 2 | 10 | 4.163288 | 4.889929 | 1.303171 | 1.42e-10 | 5.262103 | 4.7e-10
2018-02-13 11:23 | 69163.4 | 1080.001 | 2 | 10 | 4.193091 | 4.889902 | 1.466159 | 1.42e-10 | 5.94305 | 4.7e-10
2018-02-13 11:25 | 69283.4 | 1200.002 | 2 | 10 | 4.200394 | 4.428915 | 1.622941 | 1.42e-10 | 6.601461 | 4.7e-10
2018-02-13 11:27 | 69403.4 | 1320.0006 | 2 | 10 | 4.20041 | 3.899921 | 1.761635 | 1.42e-10 | 7.184035 | 4.7e-10
2018-02-13 11:29 | 69523.4 | 1440.0019 | 2 | 10 | 4.200409 | 3.409447 | 1.883337 | 1.42e-10 | 7.695231 | 4.7e-10
2018-02-13 11:29 | 69561.76 | 1478.3641 | 2 | 10 | 4.200413 | 3.259991 | 1.918864 | 1.42e-10 | 7.844459 | 4.7e-10
2018-02-13 11:31 | 69681.77 | 120.0009 | 3 | 10 | 4.227481 | 3.260153 | 2.027067 | 1.42e-10 | 8.300307 | 4.7e-10
2018-02-13 11:33 | 69801.77 | 240.0009 | 3 | 10 | 4.259664 | 3.260195 | 2.135755 | 1.42e-10 | 8.761501 | 4.7e-10
2018-02-13 11:35 | 69921.77 | 360.0001 | 3 | 10 | 4.29455 | 3.259966 | 2.244407 | 1.42e-10 | 9.226198 | 4.7e-10
2018-02-13 11:37 | 70041.77 | 480.0012 | 3 | 10 | 4.331727 | 3.260132 | 2.353069 | 1.42e-10 | 9.694851 | 4.7e-10
2018-02-13 11:39 | 70161.77 | 600.0009 | 3 | 10 | 4.370812 | 3.26021 | 2.461718 | 1.42e-10 | 10.1676 | 4.7e-10
2018-02-13 11:41 | 70281.77 | 720.0018 | 3 | 10 | 4.400424 | 3.059305 | 2.569437 | 1.42e-10 | 10.64042 | 4.7e-10
2018-02-13 11:43 | 70401.77 | 840.0012 | 3 | 10 | 4.400396 | 2.53792 | 2.662282 | 1.42e-10 | 11.04898 | 4.7e-10
2018-02-13 11:45 | 70521.77 | 960.0013 | 3 | 10 | 4.4004 | 2.126318 | 2.739769 | 1.42e-10 | 11.38995 | 4.7e-10
2018-02-13 11:47 | 70641.77 | 1080.001 | 3 | 10 | 4.400395 | 1.791605 | 2.804873 | 1.42e-10 | 11.67643 | 4.7e-10
2018-02-13 11:49 | 70761.77 | 1200.001 | 3 | 10 | 4.400403 | 1.519207 | 2.859895 | 1.42e-10 | 11.91855 | 4.7e-10
2018-02-13 11:51 | 70881.77 | 1320.0009 | 3 | 10 | 4.400371 | 1.295774 | 2.906684 | 1.42e-10 | 12.12444 | 4.7e-10
2018-02-13 11:53 | 71001.77 | 1440.0004 | 3 | 10 | 4.400385 | 1.11278 | 2.946723 | 1.42e-10 | 12.30063 | 4.7e-10
2018-02-13 11:55 | 71121.77 | 1560.0009 | 3 | 10 | 4.40037 | 0.9609985 | 2.981203 | 1.42e-10 | 12.45235 | 4.7e-10
2018-02-13 11:57 | 71241.77 | 1680.0018 | 3 | 10 | 4.400351 | 0.8352489 | 3.011084 | 1.42e-10 | 12.58384 | 4.7e-10
2018-02-13 11:59 | 71361.77 | 1800.0026 | 3 | 10 | 4.400379 | 0.7306442 | 3.037132 | 1.42e-10 | 12.69846 | 4.7e-10
2018-02-13 12:01 | 71467.61 | 1905.844 | 3 | 10 | 4.400368 | 0.6519985 | 3.057415 | 1.42e-10 | 12.78771 | 4.7e-10
2018-02-13 12:03 | 71587.66326 | 120.0002 | 4 | 10 | 4.353705 | 0 | 3.057415 | 1.42e-10 | 12.78771 | 4.7e-10
2018-02-13 12:05 | 71707.66406 | 240.001 | 4 | 10 | 4.349825 | 0 | 3.057415 | 1.42e-10 | 12.78771 | 4.7e-10
2018-02-13 12:06 | 71767.66466 | 300.0016 | 4 | 10 | 4.348683 | 0 | 3.057415 | 1.42e-10 | 12.78771 | 4.7e-10
2018-02-13 12:08 | 71887.74 | 120.0003 | 5 | 10 | 4.11073 | -3.259845 | 3.057415 | 0.1086282 | 12.78771 | 0.4499697
2018-02-13 12:10 | 72007.75 | 240.0019 | 5 | 10 | 4.066303 | -3.259847 | 3.057415 | 0.2173145 | 12.78771 | 0.8943044
2018-02-13 12:12 | 72127.75 | 360.0015 | 5 | 10 | 4.023655 | -3.260106 | 3.057415 | 0.3259723 | 12.78771 | 1.333815
2018-02-13 12:14 | 72247.75 | 480.001 | 5 | 10 | 3.981896 | -3.259838 | 3.057415 | 0.4346313 | 12.78771 | 1.768744
2018-02-13 12:16 | 72367.75 | 600.001 | 5 | 10 | 3.941129 | -3.260118 | 3.057415 | 0.5432937 | 12.78771 | 2.199199
2018-02-13 12:18 | 72487.74 | 720.0003 | 5 | 10 | 3.901889 | -3.26018 | 3.057415 | 0.6519537 | 12.78771 | 2.625295
2018-02-13 12:20 | 72607.74 | 840.0002 | 5 | 10 | 3.864488 | -3.259843 | 3.057415 | 0.7606089 | 12.78771 | 3.047208
2018-02-13 12:22 | 72727.74 | 960.0002 | 5 | 10 | 3.829216 | -3.259876 | 3.057415 | 0.8692596 | 12.78771 | 3.465151
2018-02-13 12:24 | 72847.74 | 1080.0002 | 5 | 10 | 3.79599 | -3.260155 | 3.057415 | 0.9779226 | 12.78771 | 3.879421
2018-02-13 12:26 | 72967.75 | 1200.0012 | 5 | 10 | 3.764828 | -3.260118 | 3.057415 | 1.086596 | 12.78771 | 4.290234
2018-02-13 12:28 | 73087.75 | 1320.001 | 5 | 10 | 3.735611 | -3.259845 | 3.057415 | 1.195251 | 12.78771 | 4.697694
2018-02-13 12:30 | 73207.75 | 1440.0011 | 5 | 10 | 3.708073 | -3.260152 | 3.057415 | 1.303904 | 12.78771 | 5.102071
2018-02-13 12:32 | 73327.75 | 1560.001 | 5 | 10 | 3.682139 | -3.259847 | 3.057415 | 1.412574 | 12.78771 | 5.503603
2018-02-13 12:34 | 73447.75 | 1680.001 | 5 | 10 | 3.657857 | -3.259855 | 3.057415 | 1.52123 | 12.78771 | 5.902354
2018-02-13 12:36 | 73567.74 | 1800.0003 | 5 | 10 | 3.635422 | -3.259822 | 3.057415 | 1.629889 | 12.78771 | 6.298573
2018-02-13 12:38 | 73687.75 | 1920.0011 | 5 | 10 | 3.614934 | -3.259847 | 3.057415 | 1.738548 | 12.78771 | 6.692465
2018-02-13 12:40 | 73807.74 | 2040.0003 | 5 | 10 | 3.596339 | -3.259889 | 3.057415 | 1.847193 | 12.78771 | 7.084181
2018-02-13 12:42 | 73927.75 | 2160.001 | 5 | 10 | 3.579357 | -3.259866 | 3.057415 | 1.955855 | 12.78771 | 7.474031
2018-02-13 12:44 | 74047.75 | 2280.001 | 5 | 10 | 3.563628 | -3.259794 | 3.057415 | 2.064513 | 12.78771 | 7.862093
2018-02-13 12:46 | 74167.74 | 2400.0003 | 5 | 10 | 3.548596 | -3.259913 | 3.057415 | 2.173156 | 12.78771 | 8.248435
2018-02-13 12:48 | 74287.74 | 2520.0003 | 5 | 10 | 3.533854 | -3.259843 | 3.057415 | 2.28182 | 12.78771 | 8.633235
2018-02-13 12:50 | 74407.75 | 2640.0011 | 5 | 10 | 3.518408 | -3.259796 | 3.057415 | 2.390477 | 12.78771 | 9.016386
2018-02-13 12:52 | 74527.75 | 2760.0011 | 5 | 10 | 3.500725 | -3.259841 | 3.057415 | 2.499131 | 12.78771 | 9.397747
2018-02-13 12:54 | 74647.74 | 2880.0003 | 5 | 10 | 3.477252 | -3.25988 | 3.057415 | 2.607785 | 12.78771 | 9.776913
2018-02-13 12:56 | 74767.74 | 3000.0003 | 5 | 10 | 3.443999 | -3.25983 | 3.057415 | 2.716424 | 12.78771 | 10.15297
2018-02-13 12:58 | 74887.74 | 3120.0002 | 5 | 10 | 3.39638 | -3.259805 | 3.057415 | 2.825085 | 12.78771 | 10.5248
2018-02-13 13:00 | 75007.74 | 3240.0003 | 5 | 10 | 3.312225 | -3.259817 | 3.057415 | 2.933739 | 12.78771 | 10.88977
2018-02-13 13:02 | 75127.75 | 3360.001 | 5 | 10 | 3.075097 | -3.259838 | 3.057415 | 3.042408 | 12.78771 | 11.23982
2018-02-13 13:03 | 75143 | 3375.2593 | 5 | 10 | 2.999981 | -3.259882 | 3.057415 | 3.056216 | 12.78771 | 11.28179
2018-02-13 13:05 | 75263.04592 | 120.0011 | 6 | 10 | 3.305114 | 0 | 3.057415 | 3.056216 | 12.78771 | 11.28179
2018-02-13 13:07 | 75383.04512 | 240.0003 | 6 | 10 | 3.315031 | 0 | 3.057415 | 3.056216 | 12.78771 | 11.28179
2018-02-13 13:08 | 75443.04722 | 300.0024 | 6 | 10 | 3.318137 | 0 | 3.057415 | 3.056216 | 12.78771 | 11.28179
2018-02-13 13:08 | 75443.05 | 0.0025 | 7 | 11 | 3.318105 | 0 | 0 | 0 | 0 | 0
2018-02-13 13:10 | 75563.14 | 120.0019 | 2 | 11 | 3.94734 | 4.889902 | 0.1623024 | 0 | 0.6201062 | 0
2018-02-13 13:12 | 75683.14 | 240.0003 | 2 | 11 | 3.995278 | 4.88987 | 0.3252847 | 0 | 1.267765 | 0
2018-02-13 13:14 | 75803.14 | 360.0011 | 2 | 11 | 4.031995 | 4.889902 | 0.4882688 | 0 | 1.922051 | 0
2018-02-13 13:16 | 75923.14 | 480.0019 | 2 | 11 | 4.061925 | 4.889912 | 0.6512495 | 0 | 2.581675 | 0
2018-02-13 13:18 | 76043.14 | 600.0019 | 2 | 11 | 4.088092 | 4.889917 | 0.8142319 | 0 | 3.245882 | 0
2018-02-13 13:20 | 76163.14 | 720.0003 | 2 | 11 | 4.111688 | 4.889908 | 0.9771874 | 0 | 3.913986 | 0
2018-02-13 13:22 | 76283.14 | 840.0019 | 2 | 11 | 4.136606 | 4.889929 | 1.140202 | 0 | 4.586246 | 0
2018-02-13 13:24 | 76403.14 | 960.001 | 2 | 11 | 4.163867 | 4.889877 | 1.303161 | 0 | 5.262537 | 0
2018-02-13 13:26 | 76523.14 | 1080.0005 | 2 | 11 | 4.19379 | 4.889904 | 1.466177 | 0 | 5.943708 | 0
2018-02-13 13:28 | 76643.14 | 1200.0003 | 2 | 11 | 4.200414 | 4.41946 | 1.622643 | 0 | 6.600819 | 0
2018-02-13 13:30 | 76763.14 | 1320.0019 | 2 | 11 | 4.200404 | 3.89229 | 1.761071 | 0 | 7.182274 | 0
2018-02-13 13:32 | 76883.14 | 1440.0019 | 2 | 11 | 4.200423 | 3.403336 | 1.882565 | 0 | 7.692595 | 0
2018-02-13 13:32 | 76919.89 | 1476.7505 | 2 | 11 | 4.200395 | 3.259996 | 1.916567 | 0 | 7.83542 | 0
2018-02-13 13:34 | 77039.91 | 120.0008 | 3 | 11 | 4.227431 | 3.260113 | 2.024764 | 0 | 8.291243 | 0
2018-02-13 13:36 | 77159.91 | 240 | 3 | 11 | 4.259552 | 3.260155 | 2.133431 | 0 | 8.752337 | 0
2018-02-13 13:38 | 77279.91 | 360.0017 | 3 | 11 | 4.294432 | 3.260197 | 2.242116 | 0 | 9.217164 | 0
2018-02-13 13:40 | 77399.91 | 480.0001 | 3 | 11 | 4.331601 | 3.260153 | 2.350772 | 0 | 9.68578 | 0
2018-02-13 13:42 | 77519.91 | 600.0017 | 3 | 11 | 4.370694 | 3.26012 | 2.459445 | 0 | 10.15862 | 0
2018-02-13 13:44 | 77639.91 | 720.0017 | 3 | 11 | 4.400422 | 3.061111 | 2.567164 | 0 | 10.63143 | 0
2018-02-13 13:46 | 77759.91 | 840.0001 | 3 | 11 | 4.4004 | 2.539879 | 2.660075 | 0 | 11.04028 | 0
2018-02-13 13:48 | 77879.91 | 960.0002 | 3 | 11 | 4.400398 | 2.128176 | 2.737636 | 0 | 11.38158 | 0
2018-02-13 13:50 | 77999.91 | 1080.0002 | 3 | 11 | 4.400404 | 1.794027 | 2.802812 | 0 | 11.66838 | 0
2018-02-13 13:52 | 78119.91 | 1200.0002 | 3 | 11 | 4.400396 | 1.521427 | 2.85791 | 0 | 11.91083 | 0
2018-02-13 13:54 | 78239.91 | 1320.0017 | 3 | 11 | 4.400403 | 1.298559 | 2.904773 | 0 | 12.11705 | 0
2018-02-13 13:56 | 78359.91 | 1440.0009 | 3 | 11 | 4.400379 | 1.114607 | 2.944884 | 0 | 12.29355 | 0
2018-02-13 13:58 | 78479.91 | 1560.0008 | 3 | 11 | 4.400361 | 0.9629688 | 2.979428 | 0 | 12.44556 | 0
2018-02-13 14:00 | 78599.91 | 1680.0017 | 3 | 11 | 4.400379 | 0.8372135 | 3.009373 | 0 | 12.57733 | 0
2018-02-13 14:02 | 78719.91 | 1800.0009 | 3 | 11 | 4.400378 | 0.7321301 | 3.035477 | 0 | 12.69219 | 0
2018-02-13 14:04 | 78826.82 | 1906.9111 | 3 | 11 | 4.400346 | 0.6519985 | 3.055999 | 0 | 12.7825 | 0
2018-02-13 14:06 | 78946.86454 | 120 | 4 | 11 | 4.353539 | 0 | 3.055999 | 0 | 12.7825 | 0
2018-02-13 14:08 | 79066.86544 | 240.0009 | 4 | 11 | 4.349672 | 0 | 3.055999 | 0 | 12.7825 | 0
2018-02-13 14:09 | 79126.86684 | 300.0023 | 4 | 11 | 4.348505 | 0 | 3.055999 | 0 | 12.7825 | 0
2018-02-13 14:11 | 79246.95 | 120.0001 | 5 | 11 | 4.109994 | -3.259876 | 3.055999 | 0.1086545 | 12.7825 | 0.4500059
2018-02-13 14:13 | 79366.95 | 240.0001 | 5 | 11 | 4.065506 | -3.259832 | 3.055999 | 0.2172953 | 12.7825 | 0.8940706
2018-02-13 14:15 | 79486.95 | 360.0009 | 5 | 11 | 4.022829 | -3.259834 | 3.055999 | 0.325963 | 12.7825 | 1.333533
2018-02-13 14:17 | 79606.95 | 480.0002 | 5 | 11 | 3.981005 | -3.259838 | 3.055999 | 0.4346318 | 12.7825 | 1.768407
2018-02-13 14:19 | 79726.95 | 600.0002 | 5 | 11 | 3.940132 | -3.259851 | 3.055999 | 0.5432901 | 12.7825 | 2.198744
2018-02-13 14:21 | 79846.95 | 720.0012 | 5 | 11 | 3.900938 | -3.259853 | 3.055999 | 0.6519501 | 12.7825 | 2.62473
2018-02-13 14:23 | 79966.95 | 840.0009 | 5 | 11 | 3.863592 | -3.259871 | 3.055999 | 0.7605999 | 12.7825 | 3.046518
2018-02-13 14:25 | 80086.95 | 960.0013 | 5 | 11 | 3.828335 | -3.259826 | 3.055999 | 0.8692639 | 12.7825 | 3.464417
2018-02-13 14:27 | 80206.95 | 1080.0011 | 5 | 11 | 3.795097 | -3.260176 | 3.055999 | 0.9779231 | 12.7825 | 3.878578
2018-02-13 14:29 | 80326.95 | 1200.0001 | 5 | 11 | 3.763986 | -3.259857 | 3.055999 | 1.086566 | 12.7825 | 4.289179
2018-02-13 14:31 | 80446.95 | 1320.001 | 5 | 11 | 3.734779 | -3.259826 | 3.055999 | 1.195238 | 12.7825 | 4.696619
2018-02-13 14:33 | 80566.95 | 1440.001 | 5 | 11 | 3.707252 | -3.260188 | 3.055999 | 1.303898 | 12.7825 | 5.100927
2018-02-13 14:35 | 80686.95 | 1560.0009 | 5 | 11 | 3.681307 | -3.260127 | 3.055999 | 1.412554 | 12.7825 | 5.50232
2018-02-13 14:37 | 80806.95 | 1680.001 | 5 | 11 | 3.657027 | -3.259855 | 3.055999 | 1.521205 | 12.7825 | 5.900963
2018-02-13 14:39 | 80926.95 | 1800.0002 | 5 | 11 | 3.634596 | -3.259813 | 3.055999 | 1.629879 | 12.7825 | 6.297151
2018-02-13 14:41 | 81046.95 | 1920.0002 | 5 | 11 | 3.614143 | -3.259826 | 3.055999 | 1.738513 | 12.7825 | 6.690862
2018-02-13 14:43 | 81166.95 | 2040.0002 | 5 | 11 | 3.59552 | -3.259809 | 3.055999 | 1.847186 | 12.7825 | 7.082592
2018-02-13 14:45 | 81286.95 | 2160.0001 | 5 | 11 | 3.578597 | -3.259843 | 3.055999 | 1.955852 | 12.7825 | 7.472369
2018-02-13 14:47 | 81406.95 | 2280.0002 | 5 | 11 | 3.562914 | -3.259855 | 3.055999 | 2.0645 | 12.7825 | 7.860316
2018-02-13 14:49 | 81526.95 | 2400.001 | 5 | 11 | 3.547968 | -3.259866 | 3.055999 | 2.17317 | 12.7825 | 8.246682
2018-02-13 14:51 | 81646.95 | 2520.0005 | 5 | 11 | 3.533216 | -3.259985 | 3.055999 | 2.281832 | 12.7825 | 8.631408
2018-02-13 14:53 | 81766.95 | 2640.0002 | 5 | 11 | 3.517882 | -3.25982 | 3.055999 | 2.390481 | 12.7825 | 9.014468
2018-02-13 14:55 | 81886.95 | 2760.0009 | 5 | 11 | 3.500141 | -3.26022 | 3.055999 | 2.499138 | 12.7825 | 9.395782
2018-02-13 14:57 | 82006.95 | 2880.001 | 5 | 11 | 3.476594 | -3.259836 | 3.055999 | 2.607813 | 12.7825 | 9.774954
2018-02-13 14:59 | 82126.95 | 3000.0001 | 5 | 11 | 3.44317 | -3.259817 | 3.055999 | 2.716464 | 12.7825 | 10.15097
2018-02-13 15:01 | 82246.95 | 3120.0002 | 5 | 11 | 3.395189 | -3.260001 | 3.055999 | 2.825115 | 12.7825 | 10.52266
2018-02-13 15:03 | 82366.95 | 3240.0002 | 5 | 11 | 3.310092 | -3.260178 | 3.055999 | 2.933793 | 12.7825 | 10.88755
2018-02-13 15:05 | 82486.95 | 3360.001 | 5 | 11 | 3.067404 | -3.260167 | 3.055999 | 3.042444 | 12.7825 | 11.2371
2018-02-13 15:05 | 82500.4 | 3373.4512 | 5 | 11 | 2.999981 | -3.260004 | 3.055999 | 3.054634 | 12.7825 | 11.2741
2018-02-13 15:07 | 82620.44406 | 120.0001 | 6 | 11 | 3.306035 | 0 | 3.055999 | 3.054634 | 12.7825 | 11.2741
2018-02-13 15:09 | 82740.44496 | 240.001 | 6 | 11 | 3.315931 | 0 | 3.055999 | 3.054634 | 12.7825 | 11.2741
2018-02-13 15:10 | 82800.44636 | 300.0024 | 6 | 11 | 3.319027 | 0 | 3.055999 | 3.054634 | 12.7825 | 11.2741
2018-02-13 15:10 | 82800.45 | 0.0024 | 7 | 12 | 3.319015 | 0 | 0 | 0 | 0 | 0
2018-02-13 15:12 | 82920.53 | 120.001 | 2 | 12 | 3.947979 | 4.88995 | 0.162305 | 0 | 0.6202265 | 0
2018-02-13 15:14 | 83040.53 | 240.0002 | 2 | 12 | 3.995636 | 4.889935 | 0.3252812 | 0 | 1.267929 | 0
2018-02-13 15:16 | 83160.54 | 360.0018 | 2 | 12 | 4.032317 | 4.889914 | 0.488269 | 0 | 1.922284 | 0
2018-02-13 15:18 | 83280.53 | 480.001 | 2 | 12 | 4.062184 | 4.889906 | 0.6512564 | 0 | 2.581984 | 0
2018-02-13 15:20 | 83400.53 | 600.0002 | 2 | 12 | 4.088308 | 4.889896 | 0.8142399 | 0 | 3.246232 | 0
2018-02-13 15:22 | 83520.53 | 720.0002 | 2 | 12 | 4.111855 | 4.889929 | 0.9772235 | 0 | 3.914485 | 0
2018-02-13 15:24 | 83640.53 | 840.0002 | 2 | 12 | 4.136779 | 4.889887 | 1.140212 | 0 | 4.586665 | 0
2018-02-13 15:26 | 83760.53 | 960.0002 | 2 | 12 | 4.164017 | 4.889917 | 1.3032 | 0 | 5.263099 | 0
2018-02-13 15:28 | 83880.53 | 1080.0002 | 2 | 12 | 4.193893 | 4.889931 | 1.466187 | 0 | 5.94417 | 0
2018-02-13 15:30 | 84000.54 | 1200.0019 | 2 | 12 | 4.200416 | 4.416584 | 1.622586 | 0 | 6.600999 | 0
2018-02-13 15:32 | 84120.54 | 1320.0018 | 2 | 12 | 4.200428 | 3.889683 | 1.760898 | 0 | 7.18197 | 0
2018-02-13 15:34 | 84240.54 | 1440.0018 | 2 | 12 | 4.200402 | 3.399488 | 1.882274 | 0 | 7.691797 | 0
2018-02-13 15:35 | 84276.59 | 1476.06 | 2 | 12 | 4.200423 | 3.259995 | 1.915612 | 0 | 7.83183 | 0
2018-02-13 15:37 | 84396.61 | 120.0005 | 3 | 12 | 4.22767 | 3.260159 | 2.02383 | 0 | 8.28775 | 0
2018-02-13 15:39 | 84516.61 | 240.0019 | 3 | 12 | 4.259719 | 3.260201 | 2.132494 | 0 | 8.748863 | 0
2018-02-13 15:41 | 84636.61 | 360.0011 | 3 | 12 | 4.294439 | 3.259956 | 2.24115 | 0 | 9.21357 | 0
2018-02-13 15:43 | 84756.61 | 480.0003 | 3 | 12 | 4.331564 | 3.259796 | 2.349816 | 0 | 9.68223 | 0
2018-02-13 15:45 | 84876.61 | 600.0002 | 3 | 12 | 4.370648 | 3.260092 | 2.458475 | 0 | 10.155 | 0
2018-02-13 15:47 | 84996.61 | 720.0012 | 3 | 12 | 4.400424 | 3.061148 | 2.566195 | 0 | 10.62782 | 0
2018-02-13 15:49 | 85116.61 | 840.0003 | 3 | 12 | 4.400403 | 2.539915 | 2.6591 | 0 | 11.03664 | 0
2018-02-13 15:51 | 85236.61 | 960.002 | 3 | 12 | 4.400388 | 2.127928 | 2.736652 | 0 | 11.3779 | 0
2018-02-13 15:53 | 85356.61 | 1080.0003 | 3 | 12 | 4.400389 | 1.793266 | 2.801808 | 0 | 11.66461 | 0
2018-02-13 15:55 | 85476.61 | 1200.002 | 3 | 12 | 4.400362 | 1.520174 | 2.85689 | 0 | 11.907 | 0
2018-02-13 15:57 | 85596.61 | 1320.002 | 3 | 12 | 4.400387 | 1.297903 | 2.903741 | 0 | 12.11316 | 0
2018-02-13 15:59 | 85716.61 | 1440.0012 | 3 | 12 | 4.400374 | 1.11426 | 2.943841 | 0 | 12.28961 | 0
2018-02-13 16:01 | 85836.61 | 1560.002 | 3 | 12 | 4.400359 | 0.9625168 | 2.97838 | 0 | 12.4416 | 0
2018-02-13 16:03 | 85956.61 | 1680.002 | 3 | 12 | 4.400382 | 0.837431 | 3.008313 | 0 | 12.57331 | 0
2018-02-13 16:05 | 86076.61 | 1800.002 | 3 | 12 | 4.400366 | 0.7319794 | 3.034406 | 0 | 12.68813 | 0
2018-02-13 16:07 | 86184.84 | 1908.2281 | 3 | 12 | 4.400385 | 0.6519985 | 3.055161 | 0 | 12.77946 | 0
2018-02-13 16:09 | 86304.89 | 120.0008 | 4 | 12 | 4.353584 | 0 | 3.055161 | 0 | 12.77946 | 0
2018-02-13 16:11 | 86424.89 | 240.0008 | 4 | 12 | 4.349716 | 0 | 3.055161 | 0 | 12.77946 | 0
2018-02-13 16:12 | 86484.89 | 300.0013 | 4 | 12 | 4.348559 | 0 | 3.055161 | 0 | 12.77946 | 0
2018-02-13 16:14 | 86604.96 | 120.001 | 5 | 12 | 4.10994 | -3.259807 | 3.055161 | 0.1086519 | 12.77946 | 0.4499885
2018-02-13 16:16 | 86724.96 | 240.0002 | 5 | 12 | 4.065517 | -3.259834 | 3.055161 | 0.2173084 | 12.77946 | 0.894116
2018-02-13 16:18 | 86844.96 | 360.0002 | 5 | 12 | 4.022753 | -3.259817 | 3.055161 | 0.3259734 | 12.77946 | 1.333568
2018-02-13 16:20 | 86964.96 | 480.0002 | 5 | 12 | 3.98083 | -3.259834 | 3.055161 | 0.4346294 | 12.77946 | 1.768377
2018-02-13 16:22 | 87084.96 | 600.0004 | 5 | 12 | 3.940085 | -3.259845 | 3.055161 | 0.5432875 | 12.77946 | 2.198699
2018-02-13 16:24 | 87204.96 | 720.0002 | 5 | 12 | 3.900939 | -3.259832 | 3.055161 | 0.6519444 | 12.77946 | 2.624672
2018-02-13 16:26 | 87324.96 | 840.0002 | 5 | 12 | 3.863668 | -3.259849 | 3.055161 | 0.7606021 | 12.77946 | 3.046496
2018-02-13 16:28 | 87444.96 | 960.001 | 5 | 12 | 3.828462 | -3.260077 | 3.055161 | 0.8692448 | 12.77946 | 3.464323
2018-02-13 16:30 | 87564.96 | 1080.0001 | 5 | 12 | 3.79529 | -3.25983 | 3.055161 | 0.9779117 | 12.77946 | 3.87853
2018-02-13 16:32 | 87684.96 | 1200.0002 | 5 | 12 | 3.76417 | -3.259809 | 3.055161 | 1.08657 | 12.77946 | 4.289209
2018-02-13 16:34 | 87804.96 | 1320.001 | 5 | 12 | 3.734916 | -3.259836 | 3.055161 | 1.195236 | 12.77946 | 4.696643
2018-02-13 16:36 | 87924.96 | 1440.0004 | 5 | 12 | 3.707346 | -3.259847 | 3.055161 | 1.303892 | 12.77946 | 5.10095
2018-02-13 16:38 | 88044.96 | 1560.001 | 5 | 12 | 3.681347 | -3.259809 | 3.055161 | 1.412542 | 12.77946 | 5.502328
2018-02-13 16:40 | 88164.96 | 1680.0002 | 5 | 12 | 3.656373 | -3.260031 | 3.055161 | 1.521207 | 12.77946 | 5.901003
2018-02-13 16:42 | 88284.96 | 1800.0009 | 5 | 12 | 3.633794 | -3.25979 | 3.055161 | 1.629869 | 12.77946 | 6.297064
2018-02-13 16:44 | 88404.96 | 1920.001 | 5 | 12 | 3.613247 | -3.260167 | 3.055161 | 1.738546 | 12.77946 | 6.690838
2018-02-13 16:46 | 88524.96 | 2040.0027 | 5 | 12 | 3.594661 | -3.260118 | 3.055161 | 1.847202 | 12.77946 | 7.082416
2018-02-13 16:48 | 88644.96 | 2160.0003 | 5 | 12 | 3.577793 | -3.260152 | 3.055161 | 1.955841 | 12.77946 | 7.472007
2018-02-13 16:50 | 88764.96 | 2280.0003 | 5 | 12 | 3.562212 | -3.259994 | 3.055161 | 2.064514 | 12.77946 | 7.859963
2018-02-13 16:52 | 88884.96 | 2400.0003 | 5 | 12 | 3.547334 | -3.260081 | 3.055161 | 2.173187 | 12.77946 | 8.246264
2018-02-13 16:54 | 89004.96 | 2520.0003 | 5 | 12 | 3.532646 | -3.259822 | 3.055161 | 2.281832 | 12.77946 | 8.630867
2018-02-13 16:56 | 89124.96 | 2640.0003 | 5 | 12 | 3.517317 | -3.259809 | 3.055161 | 2.390504 | 12.77946 | 9.013947
2018-02-13 16:58 | 89244.96 | 2760.0027 | 5 | 12 | 3.499614 | -3.259859 | 3.055161 | 2.49917 | 12.77946 | 9.395232
2018-02-13 17:00 | 89364.96 | 2880.0003 | 5 | 12 | 3.476066 | -3.259822 | 3.055161 | 2.607822 | 12.77946 | 9.774265
2018-02-13 17:02 | 89484.96 | 3000.0003 | 5 | 12 | 3.442603 | -3.259864 | 3.055161 | 2.716475 | 12.77946 | 10.15023
2018-02-13 17:04 | 89604.96 | 3120.0003 | 5 | 12 | 3.394271 | -3.259855 | 3.055161 | 2.825134 | 12.77946 | 10.52187
2018-02-13 17:06 | 89724.96 | 3240.0027 | 5 | 12 | 3.308315 | -3.260227 | 3.055161 | 2.933803 | 12.77946 | 10.88659
2018-02-13 17:08 | 89844.96 | 3360.0002 | 5 | 12 | 3.061899 | -3.25982 | 3.055161 | 3.042452 | 12.77946 | 11.2358
2018-02-13 17:08 | 89857.2 | 3372.2409 | 5 | 12 | 2.999977 | -3.260066 | 3.055161 | 3.053542 | 12.77946 | 11.26943
2018-02-13 17:10 | 89977.25 | 120.001 | 6 | 12 | 3.308366 | 0 | 3.055161 | 3.053542 | 12.77946 | 11.26943
2018-02-13 17:12 | 90097.25 | 240.0002 | 6 | 12 | 3.318258 | 0 | 3.055161 | 3.053542 | 12.77946 | 11.26943
2018-02-13 17:13 | 90157.26 | 300.0031 | 6 | 12 | 3.321345 | 0 | 3.055161 | 3.053542 | 12.77946 | 11.26943
2018-02-13 17:13 | 90157.2629 | 0.0025 | 7 | 13 | 3.321325 | 0 | 0 | 0 | 0 | 0
2018-02-13 17:15 | 90277.34332 | 120.0009 | 2 | 13 | 3.948984 | 4.889894 | 0.1623065 | 7e-12 | 0.6205249 | 2.3e-11
2018-02-13 17:17 | 90397.34332 | 240.0009 | 2 | 13 | 3.995896 | 4.889887 | 0.3252875 | 7e-12 | 1.268325 | 2.3e-11
2018-02-13 17:19 | 90517.34332 | 360.0009 | 2 | 13 | 4.032829 | 4.88986 | 0.4882763 | 7e-12 | 1.922754 | 2.3e-11
2018-02-13 17:21 | 90637.34412 | 480.0017 | 2 | 13 | 4.062756 | 4.889925 | 0.651261 | 7e-12 | 2.582536 | 2.3e-11
2018-02-13 17:23 | 90757.34252 | 600.0001 | 2 | 13 | 4.088851 | 4.889921 | 0.814247 | 7e-12 | 3.246885 | 2.3e-11
2018-02-13 17:25 | 90877.34252 | 720.0001 | 2 | 13 | 4.112334 | 4.889904 | 0.9772019 | 7e-12 | 3.915097 | 2.3e-11
2018-02-13 17:27 | 90997.34352 | 840.0011 | 2 | 13 | 4.137259 | 4.889925 | 1.140221 | 7e-12 | 4.587482 | 2.3e-11
2018-02-13 17:29 | 91117.34352 | 960.0011 | 2 | 13 | 4.164456 | 4.889866 | 1.303179 | 7e-12 | 5.263867 | 2.3e-11
2018-02-13 17:31 | 91237.34252 | 1080.0001 | 2 | 13 | 4.194364 | 4.889952 | 1.46618 | 7e-12 | 5.945067 | 2.3e-11
2018-02-13 17:33 | 91357.34332 | 1200.0009 | 2 | 13 | 4.200401 | 4.408859 | 1.622346 | 7e-12 | 6.600937 | 2.3e-11
2018-02-13 17:35 | 91477.34252 | 1320.0001 | 2 | 13 | 4.200386 | 3.886204 | 1.760463 | 7e-12 | 7.181087 | 2.3e-11
2018-02-13 17:37 | 91597.34332 | 1440.0009 | 2 | 13 | 4.200417 | 3.403214 | 1.881915 | 7e-12 | 7.691235 | 2.3e-11
2018-02-13 17:37 | 91633.98152 | 1476.6391 | 2 | 13 | 4.200411 | 3.259987 | 1.915815 | 7e-12 | 7.833627 | 2.3e-11
2018-02-13 17:39 | 91753.99328 | 120.0019 | 3 | 13 | 4.22786 | 3.260157 | 2.024038 | 7e-12 | 8.289574 | 2.3e-11
2018-02-13 17:41 | 91873.99178 | 240.0004 | 3 | 13 | 4.260273 | 3.260134 | 2.132693 | 7e-12 | 8.750686 | 2.3e-11
2018-02-13 17:43 | 91993.99168 | 360.0003 | 3 | 13 | 4.295226 | 3.260178 | 2.241355 | 7e-12 | 9.215491 | 2.3e-11
2018-02-13 17:45 | 92113.99258 | 480.0012 | 3 | 13 | 4.332407 | 3.260164 | 2.350012 | 7e-12 | 9.684199 | 2.3e-11
2018-02-13 17:47 | 92233.99258 | 600.0012 | 3 | 13 | 4.371531 | 3.260111 | 2.458673 | 7e-12 | 10.15707 | 2.3e-11
2018-02-13 17:49 | 92353.99158 | 720.0002 | 3 | 13 | 4.400412 | 3.04768 | 2.566248 | 7e-12 | 10.62932 | 2.3e-11
2018-02-13 17:51 | 92473.99238 | 840.001 | 3 | 13 | 4.400403 | 2.531345 | 2.65881 | 7e-12 | 11.03663 | 2.3e-11
2018-02-13 17:53 | 92593.99188 | 960.0005 | 3 | 13 | 4.400407 | 2.122726 | 2.736128 | 7e-12 | 11.37686 | 2.3e-11
2018-02-13 17:55 | 92713.99238 | 1080.001 | 3 | 13 | 4.400396 | 1.790197 | 2.80114 | 7e-12 | 11.66294 | 2.3e-11
2018-02-13 17:57 | 92833.99158 | 1200.0002 | 3 | 13 | 4.400386 | 1.518213 | 2.856119 | 7e-12 | 11.90487 | 2.3e-11
2018-02-13 17:59 | 92953.99328 | 1320.0019 | 3 | 13 | 4.400391 | 1.295942 | 2.902902 | 7e-12 | 12.11073 | 2.3e-11
2018-02-13 18:01 | 93073.99238 | 1440.001 | 3 | 13 | 4.400372 | 1.112803 | 2.942948 | 7e-12 | 12.28695 | 2.3e-11
2018-02-13 18:03 | 93193.99238 | 1560.001 | 3 | 13 | 4.400376 | 0.9619389 | 2.977449 | 7e-12 | 12.43877 | 2.3e-11
2018-02-13 18:05 | 93313.99158 | 1680.0002 | 3 | 13 | 4.400356 | 0.836071 | 3.007352 | 7e-12 | 12.57036 | 2.3e-11
2018-02-13 18:07 | 93433.99238 | 1800.001 | 3 | 13 | 4.400376 | 0.7313557 | 3.033423 | 7e-12 | 12.68508 | 2.3e-11
2018-02-13 18:09 | 93541.12568 | 1907.1343 | 3 | 13 | 4.40038 | 0.6519985 | 3.053968 | 7e-12 | 12.77548 | 2.3e-11
2018-02-13 18:11 | 93661.172 | 120.0011 | 4 | 13 | 4.353558 | 0 | 3.053968 | 7e-12 | 12.77548 | 2.3e-11
2018-02-13 18:13 | 93781.1711 | 240.0002 | 4 | 13 | 4.349689 | 0 | 3.053968 | 7e-12 | 12.77548 | 2.3e-11
2018-02-13 18:14 | 93841.1725 | 300.0016 | 4 | 13 | 4.348537 | 0 | 3.053968 | 7e-12 | 12.77548 | 2.3e-11
2018-02-13 18:16 | 93961.26 | 120.0002 | 5 | 13 | 4.109813 | -3.260069 | 3.053968 | 0.1086445 | 12.77548 | 0.4499495
2018-02-13 18:18 | 94081.26 | 240.0002 | 5 | 13 | 4.065326 | -3.259843 | 3.053968 | 0.217292 | 12.77548 | 0.8940237
2018-02-13 18:20 | 94201.26 | 360.0002 | 5 | 13 | 4.022616 | -3.259836 | 3.053968 | 0.3259599 | 12.77548 | 1.333466
2018-02-13 18:22 | 94321.26 | 480.0002 | 5 | 13 | 3.980834 | -3.259826 | 3.053968 | 0.4346137 | 12.77548 | 1.768262
2018-02-13 18:24 | 94441.26 | 600.001 | 5 | 13 | 3.940113 | -3.260136 | 3.053968 | 0.54329 | 12.77548 | 2.198659
2018-02-13 18:26 | 94561.26 | 720.0002 | 5 | 13 | 3.900995 | -3.259878 | 3.053968 | 0.6519497 | 12.77548 | 2.62465
2018-02-13 18:28 | 94681.26 | 840.0002 | 5 | 13 | 3.863699 | -3.259853 | 3.053968 | 0.7605978 | 12.77548 | 3.046442
2018-02-13 18:30 | 94801.26 | 960.0009 | 5 | 13 | 3.828501 | -3.259828 | 3.053968 | 0.8692399 | 12.77548 | 3.464272
2018-02-13 18:32 | 94921.26 | 1080.0001 | 5 | 13 | 3.795342 | -3.259813 | 3.053968 | 0.9779192 | 12.77548 | 3.878531
2018-02-13 18:34 | 95041.26 | 1200.0002 | 5 | 13 | 3.764225 | -3.260183 | 3.053968 | 1.08656 | 12.77548 | 4.28915
2018-02-13 18:36 | 95161.26 | 1320.0001 | 5 | 13 | 3.735031 | -3.259889 | 3.053968 | 1.195236 | 12.77548 | 4.696629
2018-02-13 18:38 | 95281.26 | 1440.0009 | 5 | 13 | 3.707469 | -3.259855 | 3.053968 | 1.30388 | 12.77548 | 5.100909
2018-02-13 18:40 | 95401.26 | 1560.0001 | 5 | 13 | 3.681494 | -3.259824 | 3.053968 | 1.412541 | 12.77548 | 5.502339
2018-02-13 18:42 | 95521.26 | 1680.0009 | 5 | 13 | 3.657155 | -3.259836 | 3.053968 | 1.521215 | 12.77548 | 5.901083
2018-02-13 18:44 | 95641.26 | 1800.0009 | 5 | 13 | 3.634689 | -3.259885 | 3.053968 | 1.629852 | 12.77548 | 6.297149
2018-02-13 18:46 | 95761.26 | 1920.0002 | 5 | 13 | 3.614211 | -3.259857 | 3.053968 | 1.738536 | 12.77548 | 6.691053
2018-02-13 18:48 | 95881.26 | 2040.0002 | 5 | 13 | 3.595587 | -3.259864 | 3.053968 | 1.847178 | 12.77548 | 7.082679
2018-02-13 18:50 | 96001.26 | 2160.0002 | 5 | 13 | 3.578644 | -3.259866 | 3.053968 | 1.955851 | 12.77548 | 7.472487
2018-02-13 18:52 | 96121.26 | 2280.0002 | 5 | 13 | 3.562918 | -3.259964 | 3.053968 | 2.064509 | 12.77548 | 7.860475
2018-02-13 18:54 | 96241.26 | 2400.0002 | 5 | 13 | 3.54796 | -3.259836 | 3.053968 | 2.173163 | 12.77548 | 8.246782
2018-02-13 18:56 | 96361.26 | 2520.0002 | 5 | 13 | 3.533224 | -3.259897 | 3.053968 | 2.281816 | 12.77548 | 8.63148
2018-02-13 18:58 | 96481.26 | 2640.0002 | 5 | 13 | 3.517838 | -3.259822 | 3.053968 | 2.390486 | 12.77548 | 9.01461
2018-02-13 19:00 | 96601.26 | 2760.0009 | 5 | 13 | 3.500085 | -3.259832 | 3.053968 | 2.499137 | 12.77548 | 9.395895
2018-02-13 19:02 | 96721.26 | 2880.001 | 5 | 13 | 3.476464 | -3.259838 | 3.053968 | 2.607803 | 12.77548 | 9.775027
2018-02-13 19:04 | 96841.26 | 3000.001 | 5 | 13 | 3.442913 | -3.259868 | 3.053968 | 2.716439 | 12.77548 | 10.15097
2018-02-13 19:06 | 96961.26 | 3120.0018 | 5 | 13 | 3.394582 | -3.259885 | 3.053968 | 2.825116 | 12.77548 | 10.52271
2018-02-13 19:08 | 97081.26 | 3240.001 | 5 | 13 | 3.308498 | -3.259845 | 3.053968 | 2.933773 | 12.77548 | 10.88741
2018-02-13 19:10 | 97201.26 | 3360.0009 | 5 | 13 | 3.060339 | -3.259876 | 3.053968 | 3.042413 | 12.77548 | 11.23657
2018-02-13 19:10 | 97213.09 | 3371.8295 | 5 | 13 | 2.999968 | -3.259874 | 3.053968 | 3.053144 | 12.77548 | 11.2691
2018-02-13 19:12 | 97333.13 | 120.0002 | 6 | 13 | 3.306756 | 0 | 3.053968 | 3.053144 | 12.77548 | 11.2691
2018-02-13 19:14 | 97453.13 | 240.0011 | 6 | 13 | 3.316646 | 0 | 3.053968 | 3.053144 | 12.77548 | 11.2691
2018-02-13 19:15 | 97513.13 | 300.0016 | 6 | 13 | 3.319746 | 0 | 3.053968 | 3.053144 | 12.77548 | 11.2691
2018-02-13 19:15 | 97513.14 | 0.0025 | 7 | 14 | 3.319815 | 0 | 0 | 0 | 0 | 0
2018-02-13 19:17 | 97633.22 | 120.0003 | 2 | 14 | 3.948199 | 4.889866 | 0.1622736 | 0 | 0.6202072 | 0
2018-02-13 19:19 | 97753.22 | 240.0011 | 2 | 14 | 3.995988 | 4.88995 | 0.3252866 | 0 | 1.268077 | 0
2018-02-13 19:21 | 97873.22 | 360.0005 | 2 | 14 | 4.03264 | 4.889919 | 0.4882369 | 0 | 1.922336 | 0
2018-02-13 19:23 | 97993.22 | 480.0011 | 2 | 14 | 4.062474 | 4.889898 | 0.6512594 | 0 | 2.582231 | 0
2018-02-13 19:25 | 98113.22 | 600.0011 | 2 | 14 | 4.088591 | 4.889891 | 0.8142424 | 0 | 3.246523 | 0
2018-02-13 19:27 | 98233.22 | 720.0003 | 2 | 14 | 4.112126 | 4.889927 | 0.977222 | 0 | 3.914803 | 0
2018-02-13 19:29 | 98353.22 | 840.0011 | 2 | 14 | 4.137066 | 4.889936 | 1.140221 | 0 | 4.587077 | 0
2018-02-13 19:31 | 98473.22 | 960.0011 | 2 | 14 | 4.164351 | 4.889906 | 1.303213 | 0 | 5.263577 | 0
2018-02-13 19:33 | 98593.22 | 1080.0004 | 2 | 14 | 4.194329 | 4.88994 | 1.466191 | 0 | 5.944676 | 0
2018-02-13 19:35 | 98713.22 | 1200.0012 | 2 | 14 | 4.200426 | 4.410378 | 1.622393 | 0 | 6.600696 | 0
2018-02-13 19:37 | 98833.22 | 1320.0003 | 2 | 14 | 4.200413 | 3.884872 | 1.760517 | 0 | 7.180871 | 0
2018-02-13 19:39 | 98953.22 | 1440.0011 | 2 | 14 | 4.200406 | 3.39735 | 1.88177 | 0 | 7.690183 | 0
2018-02-13 19:40 | 98989.5 | 1476.2776 | 2 | 14 | 4.200403 | 3.259987 | 1.915275 | 0 | 7.830918 | 0
2018-02-13 19:42 | 99109.50816 | 120.0019 | 3 | 14 | 4.22755 | 3.260139 | 2.023519 | 0 | 8.286926 | 0
2018-02-13 19:44 | 99229.50726 | 240.001 | 3 | 14 | 4.259912 | 3.260199 | 2.132177 | 0 | 8.748014 | 0
2018-02-13 19:46 | 99349.50646 | 360.0002 | 3 | 14 | 4.294836 | 3.260088 | 2.240836 | 0 | 9.212767 | 0
2018-02-13 19:48 | 99469.50806 | 480.0018 | 3 | 14 | 4.332031 | 3.260054 | 2.349493 | 0 | 9.681431 | 0
2018-02-13 19:50 | 99589.50816 | 600.0019 | 3 | 14 | 4.371141 | 3.25984 | 2.458144 | 0 | 10.15422 | 0
2018-02-13 19:52 | 99709.50646 | 720.0002 | 3 | 14 | 4.400417 | 3.05356 | 2.565772 | 0 | 10.62667 | 0
2018-02-13 19:54 | 99829.50666 | 840.0004 | 3 | 14 | 4.400399 | 2.534586 | 2.658483 | 0 | 11.03464 | 0
2018-02-13 19:56 | 99949.50656 | 960.0003 | 3 | 14 | 4.400411 | 2.124685 | 2.735893 | 0 | 11.37528 | 0
2018-02-13 19:58 | 100069.5 | 1080.001 | 3 | 14 | 4.400406 | 1.790842 | 2.800946 | 0 | 11.66154 | 0
2018-02-13 20:00 | 100189.5 | 1200.0003 | 3 | 14 | 4.400367 | 1.518192 | 2.855939 | 0 | 11.90352 | 0
2018-02-13 20:02 | 100309.5 | 1320.0002 | 3 | 14 | 4.40038 | 1.295727 | 2.902719 | 0 | 12.10937 | 0
2018-02-13 20:04 | 100429.5 | 1440.0002 | 3 | 14 | 4.400391 | 1.113045 | 2.942762 | 0 | 12.28558 | 0
2018-02-13 20:06 | 100549.5 | 1560.001 | 3 | 14 | 4.400357 | 0.9614296 | 2.977255 | 0 | 12.43736 | 0
2018-02-13 20:08 | 100669.5 | 1680.0003 | 3 | 14 | 4.400371 | 0.8363934 | 3.007156 | 0 | 12.56893 | 0
2018-02-13 20:10 | 100789.5 | 1800.0002 | 3 | 14 | 4.400366 | 0.7312279 | 3.033224 | 0 | 12.68364 | 0
2018-02-13 20:12 | 100895.9 | 1906.4007 | 3 | 14 | 4.400371 | 0.6519928 | 3.053633 | 0 | 12.77345 | 0
2018-02-13 20:14 | 101016 | 120.0002 | 4 | 14 | 4.353549 | 0 | 3.053633 | 0 | 12.77345 | 0
2018-02-13 20:16 | 101136 | 240.0002 | 4 | 14 | 4.349679 | 0 | 3.053633 | 0 | 12.77345 | 0
2018-02-13 20:17 | 101196 | 300.004 | 4 | 14 | 4.348518 | 0 | 3.053633 | 0 | 12.77345 | 0
2018-02-13 20:19 | 101316 | 120.0002 | 5 | 14 | 4.109864 | -3.259834 | 3.053633 | 0.108656 | 12.77345 | 0.4499992
2018-02-13 20:21 | 101436 | 240.001 | 5 | 14 | 4.065384 | -3.25987 | 3.053633 | 0.2172868 | 12.77345 | 0.894011
2018-02-13 20:23 | 101556 | 360.001 | 5 | 14 | 4.022728 | -3.259891 | 3.053633 | 0.3259582 | 12.77345 | 1.333476
2018-02-13 20:25 | 101676 | 480.0002 | 5 | 14 | 3.980949 | -3.259853 | 3.053633 | 0.4346187 | 12.77345 | 1.768309
2018-02-13 20:27 | 101796 | 600.0002 | 5 | 14 | 3.940277 | -3.259892 | 3.053633 | 0.5432692 | 12.77345 | 2.198619
2018-02-13 20:29 | 101916 | 720.001 | 5 | 14 | 3.901159 | -3.259855 | 3.053633 | 0.651937 | 12.77345 | 2.624659
2018-02-13 20:31 | 102036 | 840.001 | 5 | 14 | 3.863869 | -3.259847 | 3.053633 | 0.7605908 | 12.77345 | 3.046493
2018-02-13 20:33 | 102156 | 960.0002 | 5 | 14 | 3.828675 | -3.259815 | 3.053633 | 0.869248 | 12.77345 | 3.464399
2018-02-13 20:35 | 102276 | 1080.0019 | 5 | 14 | 3.795469 | -3.259864 | 3.053633 | 0.9779143 | 12.77345 | 3.878624
2018-02-13 20:37 | 102396 | 1200.0006 | 5 | 14 | 3.76433 | -3.259866 | 3.053633 | 1.086571 | 12.77345 | 4.289315
2018-02-13 20:39 | 102516 | 1320.0002 | 5 | 14 | 3.735135 | -3.259849 | 3.053633 | 1.195224 | 12.77345 | 4.69672
2018-02-13 20:41 | 102636 | 1440.0011 | 5 | 14 | 3.707606 | -3.25987 | 3.053633 | 1.303867 | 12.77345 | 5.101004
2018-02-13 20:43 | 102756 | 1560.0003 | 5 | 14 | 3.681621 | -3.259843 | 3.053633 | 1.412542 | 12.77345 | 5.502501
2018-02-13 20:45 | 102876 | 1680.0013 | 5 | 14 | 3.657303 | -3.260165 | 3.053633 | 1.521197 | 12.77345 | 5.901194
2018-02-13 20:47 | 102996 | 1800.0003 | 5 | 14 | 3.634894 | -3.259824 | 3.053633 | 1.629852 | 12.77345 | 6.297341
2018-02-13 20:49 | 103116 | 1920.0002 | 5 | 14 | 3.614409 | -3.259832 | 3.053633 | 1.738494 | 12.77345 | 6.691113
2018-02-13 20:51 | 103236 | 2040.001 | 5 | 14 | 3.595787 | -3.259861 | 3.053633 | 1.847154 | 12.77345 | 7.082827
2018-02-13 20:53 | 103356 | 2160.0011 | 5 | 14 | 3.578784 | -3.260196 | 3.053633 | 1.955824 | 12.77345 | 7.472647
2018-02-13 20:55 | 103476 | 2280.001 | 5 | 14 | 3.563085 | -3.259841 | 3.053633 | 2.064483 | 12.77345 | 7.860651
2018-02-13 20:57 | 103596 | 2400.0002 | 5 | 14 | 3.54811 | -3.259871 | 3.053633 | 2.173144 | 12.77345 | 8.247
2018-02-13 20:59 | 103716 | 2520.0005 | 5 | 14 | 3.533308 | -3.259851 | 3.053633 | 2.281804 | 12.77345 | 8.631735
2018-02-13 21:01 | 103836 | 2640.0011 | 5 | 14 | 3.517832 | -3.259817 | 3.053633 | 2.390454 | 12.77345 | 9.0148
2018-02-13 21:03 | 103956 | 2760.001 | 5 | 14 | 3.500046 | -3.259859 | 3.053633 | 2.499106 | 12.77345 | 9.396088
2018-02-13 21:05 | 104076 | 2880.0002 | 5 | 14 | 3.476289 | -3.260118 | 3.053633 | 2.607769 | 12.77345 | 9.775199
2018-02-13 21:07 | 104196 | 3000.001 | 5 | 14 | 3.442659 | -3.260188 | 3.053633 | 2.71642 | 12.77345 | 10.15117
2018-02-13 21:09 | 104316 | 3120.0019 | 5 | 14 | 3.394157 | -3.259805 | 3.053633 | 2.825098 | 12.77345 | 10.52287
2018-02-13 21:11 | 104436 | 3240.001 | 5 | 14 | 3.307791 | -3.259853 | 3.053633 | 2.933751 | 12.77345 | 10.8875
2018-02-13 21:13 | 104556 | 3360.001 | 5 | 14 | 3.057559 | -3.259889 | 3.053633 | 3.042409 | 12.77345 | 11.23657
2018-02-13 21:13 | 104567.2 | 3371.196 | 5 | 14 | 3 | -3.259847 | 3.053633 | 3.05253 | 12.77345 | 11.26724
2018-02-13 21:15 | 104687.3 | 120.0008 | 6 | 14 | 3.306547 | 0 | 3.053633 | 3.052556 | 12.77345 | 11.26732
2018-02-13 21:17 | 104807.3 | 240 | 6 | 14 | 3.316418 | 0 | 3.053633 | 3.052556 | 12.77345 | 11.26732
2018-02-13 21:18 | 104867.3 | 300.0022 | 6 | 14 | 3.3195 | 0 | 3.053633 | 3.052556 | 12.77345 | 11.26732
2018-02-13 21:18 | 104867.3 | 0.0024 | 7 | 15 | 3.319558 | 0 | 0 | 0 | 0 | 0
2018-02-13 21:20 | 104987.4 | 120.001 | 2 | 15 | 3.947929 | 4.889927 | 0.1623003 | 0 | 0.620262 | 0
2018-02-13 21:22 | 105107.4 | 240.0014 | 2 | 15 | 3.995736 | 4.889946 | 0.3252912 | 0 | 1.268018 | 0
2018-02-13 21:24 | 105227.4 | 360.0002 | 2 | 15 | 4.032407 | 4.88994 | 0.4882653 | 0 | 1.922332 | 0
2018-02-13 21:26 | 105347.4 | 480.0003 | 2 | 15 | 4.062285 | 4.889927 | 0.6512621 | 0 | 2.582089 | 0
2018-02-13 21:28 | 105467.4 | 600.0002 | 2 | 15 | 4.088451 | 4.889999 | 0.8142434 | 0 | 3.246348 | 0
2018-02-13 21:30 | 105587.4 | 720.0019 | 2 | 15 | 4.111994 | 4.889971 | 0.9772344 | 0 | 3.914653 | 0
2018-02-13 21:32 | 105707.4 | 840.0002 | 2 | 15 | 4.136949 | 4.88994 | 1.140217 | 0 | 4.586837 | 0
2018-02-13 21:34 | 105827.4 | 960.0019 | 2 | 15 | 4.164256 | 4.889921 | 1.303215 | 0 | 5.263349 | 0
2018-02-13 21:36 | 105947.4 | 1080.0002 | 2 | 15 | 4.19423 | 4.889929 | 1.466191 | 0 | 5.944419 | 0
2018-02-13 21:38 | 106067.4 | 1200.0028 | 2 | 15 | 4.200418 | 4.408947 | 1.62242 | 0 | 6.600549 | 0
2018-02-13 21:40 | 106187.4 | 1320.0011 | 2 | 15 | 4.200415 | 3.882326 | 1.760483 | 0 | 7.180469 | 0
2018-02-13 21:42 | 106307.4 | 1440.0005 | 2 | 15 | 4.200408 | 3.394609 | 1.881657 | 0 | 7.689452 | 0
2018-02-13 21:42 | 106341.9 | 1474.4952 | 2 | 15 | 4.200393 | 3.259987 | 1.913538 | 0 | 7.823365 | 0
2018-02-13 21:44 | 106461.9 | 120.0009 | 3 | 15 | 4.227234 | 3.259882 | 2.021743 | 0 | 8.279204 | 0
2018-02-13 21:46 | 106581.9 | 240.0018 | 3 | 15 | 4.259513 | 3.259853 | 2.13042 | 0 | 8.740334 | 0
2018-02-13 21:48 | 106701.9 | 360.0002 | 3 | 15 | 4.294418 | 3.260155 | 2.239075 | 0 | 9.205028 | 0
2018-02-13 21:50 | 106821.9 | 480.0001 | 3 | 15 | 4.331556 | 3.260017 | 2.347739 | 0 | 9.673675 | 0
2018-02-13 21:52 | 106941.9 | 600.001 | 3 | 15 | 4.370613 | 3.25984 | 2.4564 | 0 | 10.14645 | 0
2018-02-13 21:54 | 107061.9 | 720.0002 | 3 | 15 | 4.400416 | 3.061893 | 2.564127 | 0 | 10.6193 | 0
2018-02-13 21:56 | 107181.9 | 840.001 | 3 | 15 | 4.400392 | 2.541075 | 2.657087 | 0 | 11.02836 | 0
2018-02-13 21:58 | 107301.9 | 960.0013 | 3 | 15 | 4.400399 | 2.129778 | 2.734692 | 0 | 11.36985 | 0
2018-02-13 22:00 | 107421.9 | 1080.0002 | 3 | 15 | 4.400403 | 1.794899 | 2.799908 | 0 | 11.65683 | 0
2018-02-13 22:02 | 107541.9 | 1200.001 | 3 | 15 | 4.400402 | 1.522301 | 2.855035 | 0 | 11.89941 | 0
2018-02-13 22:04 | 107661.9 | 1320.001 | 3 | 15 | 4.400383 | 1.298946 | 2.901922 | 0 | 12.10573 | 0
2018-02-13 22:06 | 107781.9 | 1440.0019 | 3 | 15 | 4.400368 | 1.115082 | 2.942055 | 0 | 12.28233 | 0
2018-02-13 22:08 | 107901.9 | 1560.0011 | 3 | 15 | 4.400384 | 0.9641399 | 2.976623 | 0 | 12.43444 | 0
2018-02-13 22:10 | 108021.9 | 1680.0002 | 3 | 15 | 4.400365 | 0.8377628 | 3.006582 | 0 | 12.56627 | 0
2018-02-13 22:12 | 108141.9 | 1800.0002 | 3 | 15 | 4.400358 | 0.7324066 | 3.0327 | 0 | 12.6812 | 0
2018-02-13 22:14 | 108249.8 | 1907.9655 | 3 | 15 | 4.400369 | 0.6519928 | 3.053432 | 0 | 12.77243 | 0
2018-02-13 22:16 | 108369.9 | 120 | 4 | 15 | 4.353617 | 0 | 3.053432 | 0 | 12.77243 | 0
2018-02-13 22:18 | 108489.9 | 240 | 4 | 15 | 4.349757 | 0 | 3.053432 | 0 | 12.77243 | 0
2018-02-13 22:19 | 108549.9 | 300.0014 | 4 | 15 | 4.348602 | 0 | 3.053432 | 0 | 12.77243 | 0
2018-02-13 22:21 | 108670 | 120.0002 | 5 | 15 | 4.110184 | -3.259868 | 3.053432 | 0.1086524 | 12.77243 | 0.4500175
2018-02-13 22:23 | 108790 | 240.001 | 5 | 15 | 4.065711 | -3.259853 | 3.053432 | 0.2173121 | 12.77243 | 0.8941817
2018-02-13 22:25 | 108910 | 360.0002 | 5 | 15 | 4.022999 | -3.259851 | 3.053432 | 0.3259653 | 12.77243 | 1.333605
2018-02-13 22:27 | 109030 | 480.001 | 5 | 15 | 3.981179 | -3.25987 | 3.053432 | 0.4346187 | 12.77243 | 1.768437
2018-02-13 22:29 | 109150 | 600.001 | 5 | 15 | 3.940276 | -3.260199 | 3.053432 | 0.543275 | 12.77243 | 2.198787
2018-02-13 22:31 | 109270 | 720.0002 | 5 | 15 | 3.901116 | -3.259885 | 3.053432 | 0.6519409 | 12.77243 | 2.624816
2018-02-13 22:33 | 109390 | 840.0002 | 5 | 15 | 3.863751 | -3.25988 | 3.053432 | 0.7605891 | 12.77243 | 3.046617
2018-02-13 22:35 | 109510 | 960.001 | 5 | 15 | 3.828443 | -3.259861 | 3.053432 | 0.869257 | 12.77243 | 3.464545
2018-02-13 22:37 | 109630 | 1080.0011 | 5 | 15 | 3.795234 | -3.259885 | 3.053432 | 0.9778999 | 12.77243 | 3.878657
2018-02-13 22:39 | 109750 | 1200.0019 | 5 | 15 | 3.764073 | -3.259859 | 3.053432 | 1.086573 | 12.77243 | 4.289384
2018-02-13 22:41 | 109870 | 1320.0002 | 5 | 15 | 3.734846 | -3.259878 | 3.053432 | 1.195228 | 12.77243 | 4.696764
2018-02-13 22:43 | 109990 | 1440.0002 | 5 | 15 | 3.707283 | -3.259899 | 3.053432 | 1.303886 | 12.77243 | 5.101075
2018-02-13 22:45 | 110110 | 1560.0011 | 5 | 15 | 3.681262 | -3.259841 | 3.053432 | 1.412531 | 12.77243 | 5.502424
2018-02-13 22:47 | 110230 | 1680.0019 | 5 | 15 | 3.656897 | -3.259859 | 3.053432 | 1.521201 | 12.77243 | 5.901129
2018-02-13 22:49 | 110350 | 1800.0002 | 5 | 15 | 3.634456 | -3.259866 | 3.053432 | 1.62985 | 12.77243 | 6.29721
2018-02-13 22:51 | 110470 | 1920.0003 | 5 | 15 | 3.613987 | -3.259857 | 3.053432 | 1.738517 | 12.77243 | 6.691024
2018-02-13 22:53 | 110590 | 2040.0018 | 5 | 15 | 3.595404 | -3.25987 | 3.053432 | 1.847176 | 12.77243 | 7.082692
2018-02-13 22:55 | 110710 | 2160.0002 | 5 | 15 | 3.578434 | -3.259838 | 3.053432 | 1.955811 | 12.77243 | 7.472341
2018-02-13 22:57 | 110830 | 2280.0002 | 5 | 15 | 3.562752 | -3.259885 | 3.053432 | 2.064481 | 12.77243 | 7.860348
2018-02-13 22:59 | 110950 | 2400.001 | 5 | 15 | 3.547764 | -3.259868 | 3.053432 | 2.173144 | 12.77243 | 8.246672
2018-02-13 23:01 | 111070 | 2520.0002 | 5 | 15 | 3.533005 | -3.259859 | 3.053432 | 2.281803 | 12.77243 | 8.631367
2018-02-13 23:03 | 111190 | 2640.0018 | 5 | 15 | 3.517608 | -3.259918 | 3.053432 | 2.390461 | 12.77243 | 9.014432
2018-02-13 23:05 | 111310 | 2760.001 | 5 | 15 | 3.499753 | -3.259851 | 3.053432 | 2.499094 | 12.77243 | 9.395622
2018-02-13 23:07 | 111430 | 2880.0013 | 5 | 15 | 3.476021 | -3.259889 | 3.053432 | 2.60778 | 12.77243 | 9.774784
2018-02-13 23:09 | 111550 | 3000.0011 | 5 | 15 | 3.44235 | -3.259908 | 3.053432 | 2.716435 | 12.77243 | 10.15073
2018-02-13 23:11 | 111670 | 3120.001 | 5 | 15 | 3.393857 | -3.259853 | 3.053432 | 2.825075 | 12.77243 | 10.52228
2018-02-13 23:13 | 111790 | 3240.001 | 5 | 15 | 3.30752 | -3.259861 | 3.053432 | 2.933728 | 12.77243 | 10.88688
2018-02-13 23:15 | 111910 | 3360.001 | 5 | 15 | 3.056612 | -3.259864 | 3.053432 | 3.042408 | 12.77243 | 11.23597
2018-02-13 23:15 | 111921 | 3370.9992 | 5 | 15 | 2.999979 | -3.259868 | 3.053432 | 3.052364 | 12.77243 | 11.26613
2018-02-13 23:17 | 112041 | 120 | 6 | 15 | 3.306377 | 0 | 3.053432 | 3.052373 | 12.77243 | 11.26616
2018-02-13 23:19 | 112161 | 240 | 6 | 15 | 3.316248 | 0 | 3.053432 | 3.052373 | 12.77243 | 11.26616
2018-02-13 23:20 | 112221 | 300.003 | 6 | 15 | 3.319322 | 0 | 3.053432 | 3.052373 | 12.77243 | 11.26616
2018-02-13 23:20 | 112221 | 0.0025 | 7 | 16 | 3.319449 | 0 | 0 | 0 | 0 | 0
2018-02-13 23:22 | 112341.1 | 120.0002 | 2 | 16 | 3.947892 | 4.889927 | 0.1623004 | 0 | 0.620231 | 0
2018-02-13 23:24 | 112461.1 | 240.0018 | 2 | 16 | 3.99562 | 4.889935 | 0.3252841 | 0 | 1.267954 | 0
2018-02-13 23:26 | 112581.1 | 360.001 | 2 | 16 | 4.0323 | 4.889927 | 0.4882706 | 0 | 1.922301 | 0
2018-02-13 23:28 | 112701.1 | 480.0018 | 2 | 16 | 4.062233 | 4.889866 | 0.6512533 | 0 | 2.581985 | 0
2018-02-13 23:30 | 112821.1 | 600.001 | 2 | 16 | 4.088375 | 4.890011 | 0.8142383 | 0 | 3.246251 | 0
2018-02-13 23:32 | 112941.1 | 720.0018 | 2 | 16 | 4.111925 | 4.889959 | 0.977222 | 0 | 3.914513 | 0
2018-02-13 23:34 | 113061.1 | 840.0004 | 2 | 16 | 4.136891 | 4.88998 | 1.140207 | 0 | 4.586696 | 0
2018-02-13 23:36 | 113181.1 | 960.0013 | 2 | 16 | 4.164174 | 4.889948 | 1.303192 | 0 | 5.263141 | 0
2018-02-13 23:38 | 113301.1 | 1080.0002 | 2 | 16 | 4.194189 | 4.889942 | 1.466172 | 0 | 5.944221 | 0
2018-02-13 23:40 | 113421.1 | 1200.001 | 2 | 16 | 4.200423 | 4.40942 | 1.622396 | 0 | 6.600327 | 0
2018-02-13 23:42 | 113541.1 | 1320.0018 | 2 | 16 | 4.200412 | 3.881378 | 1.760434 | 0 | 7.180143 | 0
2018-02-13 23:44 | 113661.1 | 1440.0009 | 2 | 16 | 4.200398 | 3.393162 | 1.881575 | 0 | 7.688982 | 0
2018-02-13 23:45 | 113695.2 | 1474.1128 | 2 | 16 | 4.200413 | 3.259996 | 1.913091 | 0 | 7.821365 | 0
2018-02-13 23:47 | 113815.2 | 120.0013 | 3 | 16 | 4.227684 | 3.260168 | 2.02131 | 0 | 8.277287 | 0
2018-02-13 23:49 | 113935.2 | 240.0012 | 3 | 16 | 4.259789 | 3.260111 | 2.129958 | 0 | 8.73834 | 0
2018-02-13 23:51 | 114055.2 | 360.0009 | 3 | 16 | 4.294528 | 3.25983 | 2.238619 | 0 | 9.203074 | 0
2018-02-13 23:53 | 114175.2 | 480.0002 | 3 | 16 | 4.331462 | 3.259924 | 2.347271 | 0 | 9.671671 | 0
2018-02-13 23:55 | 114295.2 | 600.0002 | 3 | 16 | 4.3705 | 3.260174 | 2.455919 | 0 | 10.14438 | 0
2018-02-13 23:57 | 114415.2 | 720.0002 | 3 | 16 | 4.400412 | 3.063551 | 2.563669 | 0 | 10.61732 | 0
2018-02-13 23:59 | 114535.2 | 840.0002 | 3 | 16 | 4.400409 | 2.541899 | 2.656644 | 0 | 11.02645 | 0
2018-02-14 00:01 | 114655.2 | 960.0002 | 3 | 16 | 4.400394 | 2.129801 | 2.734265 | 0 | 11.36801 | 0
2018-02-14 00:03 | 114775.2 | 1080.0002 | 3 | 16 | 4.400388 | 1.794538 | 2.799476 | 0 | 11.65496 | 0
2018-02-14 00:05 | 114895.2 | 1200.0018 | 3 | 16 | 4.400393 | 1.521931 | 2.854598 | 0 | 11.89752 | 0
2018-02-14 00:07 | 115015.2 | 1320.0002 | 3 | 16 | 4.400382 | 1.297977 | 2.901476 | 0 | 12.1038 | 0
2018-02-14 00:09 | 115135.2 | 1440.0002 | 3 | 16 | 4.400379 | 1.115114 | 2.941597 | 0 | 12.28035 | 0
2018-02-14 00:11 | 115255.2 | 1560.0002 | 3 | 16 | 4.400372 | 0.9633102 | 2.976155 | 0 | 12.43242 | 0
2018-02-14 00:13 | 115375.2 | 1680.0018 | 3 | 16 | 4.400377 | 0.8375683 | 3.006106 | 0 | 12.56422 | 0
2018-02-14 00:15 | 115495.2 | 1800.0001 | 3 | 16 | 4.400382 | 0.7322369 | 3.032213 | 0 | 12.6791 | 0
2018-02-14 00:17 | 115602.4 | 1907.1295 | 3 | 16 | 4.400349 | 0.6519966 | 3.052783 | 0 | 12.76961 | 0
2018-02-14 00:19 | 115722.4 | 120.001 | 4 | 16 | 4.353604 | 0 | 3.052783 | 0 | 12.76961 | 0
2018-02-14 00:21 | 115842.4 | 240.001 | 4 | 16 | 4.349758 | 0 | 3.052783 | 0 | 12.76961 | 0
2018-02-14 00:22 | 115902.4 | 300.0024 | 4 | 16 | 4.3486 | 0 | 3.052783 | 0 | 12.76961 | 0
2018-02-14 00:24 | 116022.5 | 120.0002 | 5 | 16 | 4.110211 | -3.259851 | 3.052783 | 0.108641 | 12.76961 | 0.4499724
2018-02-14 00:26 | 116142.5 | 240.001 | 5 | 16 | 4.065718 | -3.259891 | 3.052783 | 0.2173017 | 12.76961 | 0.8941417
2018-02-14 00:28 | 116262.5 | 360.001 | 5 | 16 | 4.022946 | -3.25988 | 3.052783 | 0.3259694 | 12.76961 | 1.333623
2018-02-14 00:30 | 116382.5 | 480.0002 | 5 | 16 | 3.980944 | -3.259847 | 3.052783 | 0.4346041 | 12.76961 | 1.768363
2018-02-14 00:32 | 116502.5 | 600.001 | 5 | 16 | 3.940077 | -3.259899 | 3.052783 | 0.5432833 | 12.76961 | 2.198776
2018-02-14 00:34 | 116622.5 | 720.001 | 5 | 16 | 3.900822 | -3.259866 | 3.052783 | 0.6519463 | 12.76961 | 2.624767
2018-02-14 00:36 | 116742.5 | 840.001 | 5 | 16 | 3.863439 | -3.259874 | 3.052783 | 0.7606042 | 12.76961 | 3.046573
2018-02-14 00:38 | 116862.5 | 960.0002 | 5 | 16 | 3.82821 | -3.259868 | 3.052783 | 0.8692533 | 12.76961 | 3.464401
2018-02-14 00:40 | 116982.5 | 1080.001 | 5 | 16 | 3.79498 | -3.259838 | 3.052783 | 0.9778985 | 12.76961 | 3.878496
2018-02-14 00:42 | 117102.5 | 1200.001 | 5 | 16 | 3.76383 | -3.259859 | 3.052783 | 1.086575 | 12.76961 | 4.28921
2018-02-14 00:44 | 117222.5 | 1320.0002 | 5 | 16 | 3.734607 | -3.259826 | 3.052783 | 1.19522 | 12.76961 | 4.696527
2018-02-14 00:46 | 117342.5 | 1440.0002 | 5 | 16 | 3.707051 | -3.259834 | 3.052783 | 1.303903 | 12.76961 | 5.100904
2018-02-14 00:48 | 117462.5 | 1560.0002 | 5 | 16 | 3.68106 | -3.259857 | 3.052783 | 1.412547 | 12.76961 | 5.502226
2018-02-14 00:50 | 117582.5 | 1680.0002 | 5 | 16 | 3.656715 | -3.25983 | 3.052783 | 1.521219 | 12.76961 | 5.900917
2018-02-14 00:52 | 117702.5 | 1800.0002 | 5 | 16 | 3.634296 | -3.259906 | 3.052783 | 1.629872 | 12.76961 | 6.296993
2018-02-14 00:54 | 117822.5 | 1920.001 | 5 | 16 | 3.613795 | -3.260196 | 3.052783 | 1.738542 | 12.76961 | 6.690804
2018-02-14 00:56 | 117942.5 | 2040.0002 | 5 | 16 | 3.59522 | -3.259891 | 3.052783 | 1.847187 | 12.76961 | 7.082401
2018-02-14 00:58 | 118062.5 | 2160.001 | 5 | 16 | 3.578288 | -3.259845 | 3.052783 | 1.955833 | 12.76961 | 7.472073
2018-02-14 01:00 | 118182.5 | 2280.0002 | 5 | 16 | 3.562567 | -3.259836 | 3.052783 | 2.064523 | 12.76961 | 7.860135
2018-02-14 01:02 | 118302.5 | 2400.0003 | 5 | 16 | 3.547616 | -3.259857 | 3.052783 | 2.173183 | 12.76961 | 8.246427
2018-02-14 01:04 | 118422.5 | 2520.001 | 5 | 16 | 3.53282 | -3.259834 | 3.052783 | 2.281834 | 12.76961 | 8.631074
2018-02-14 01:06 | 118542.5 | 2640.0002 | 5 | 16 | 3.517415 | -3.259985 | 3.052783 | 2.3905 | 12.76961 | 9.014151
2018-02-14 01:08 | 118662.5 | 2760.001 | 5 | 16 | 3.499578 | -3.25983 | 3.052783 | 2.499161 | 12.76961 | 9.395422
2018-02-14 01:10 | 118782.5 | 2880.001 | 5 | 16 | 3.475791 | -3.259845 | 3.052783 | 2.607811 | 12.76961 | 9.774434
2018-02-14 01:12 | 118902.5 | 3000.001 | 5 | 16 | 3.442085 | -3.259866 | 3.052783 | 2.716459 | 12.76961 | 10.15034
2018-02-14 01:14 | 119022.5 | 3120.0002 | 5 | 16 | 3.393482 | -3.259861 | 3.052783 | 2.825126 | 12.76961 | 10.52193
2018-02-14 01:16 | 119142.5 | 3240.001 | 5 | 16 | 3.306814 | -3.259815 | 3.052783 | 2.933792 | 12.76961 | 10.88653
2018-02-14 01:18 | 119262.5 | 3360.0002 | 5 | 16 | 3.053687 | -3.259871 | 3.052783 | 3.042447 | 12.76961 | 11.23538
2018-02-14 01:18 | 119272.8 | 3370.3488 | 5 | 16 | 2.999989 | -3.259859 | 3.052783 | 3.051823 | 12.76961 | 11.26377
2018-02-14 01:20 | 119392.9 | 120.0002 | 6 | 16 | 3.306192 | 0 | 3.052783 | 3.051823 | 12.76961 | 11.26377
2018-02-14 01:22 | 119512.9 | 240.0009 | 6 | 16 | 3.316065 | 0 | 3.052783 | 3.051823 | 12.76961 | 11.26377
2018-02-14 01:23 | 119572.9 | 300.0016 | 6 | 16 | 3.31914 | 0 | 3.052783 | 3.051823 | 12.76961 | 11.26377
2018-02-14 01:23 | 119572.9 | 0.0024 | 7 | 17 | 3.319125 | 0 | 0 | 0 | 0 | 0
2018-02-14 01:25 | 119693 | 120.0009 | 2 | 17 | 3.948042 | 4.88994 | 0.1623118 | 0 | 0.6202709 | 0
2018-02-14 01:27 | 119813 | 240.0001 | 2 | 17 | 3.995621 | 4.889984 | 0.3252972 | 0 | 1.268014 | 0
2018-02-14 01:29 | 119933 | 360.001 | 2 | 17 | 4.03231 | 4.889931 | 0.4882608 | 0 | 1.922267 | 0
2018-02-14 01:31 | 120053 | 480.0001 | 2 | 17 | 4.062213 | 4.889938 | 0.6512699 | 0 | 2.582057 | 0
2018-02-14 01:33 | 120173 | 600.0001 | 2 | 17 | 4.088351 | 4.889957 | 0.8142552 | 0 | 3.246319 | 0
2018-02-14 01:35 | 120293 | 720.0017 | 2 | 17 | 4.111901 | 4.889959 | 0.9772446 | 0 | 3.914603 | 0
2018-02-14 01:37 | 120413 | 840.0002 | 2 | 17 | 4.136916 | 4.889929 | 1.140227 | 0 | 4.586774 | 0
2018-02-14 01:39 | 120533 | 960.0002 | 2 | 17 | 4.16426 | 4.889944 | 1.303211 | 0 | 5.263223 | 0
2018-02-14 01:41 | 120653 | 1080.0002 | 2 | 17 | 4.194299 | 4.889942 | 1.466196 | 0 | 5.944337 | 0
2018-02-14 01:43 | 120773 | 1200.0002 | 2 | 17 | 4.200418 | 4.406284 | 1.622346 | 0 | 6.600137 | 0
2018-02-14 01:45 | 120893 | 1320.001 | 2 | 17 | 4.200404 | 3.879129 | 1.76032 | 0 | 7.179686 | 0
2018-02-14 01:47 | 121013 | 1440.0018 | 2 | 17 | 4.200408 | 3.39064 | 1.881351 | 0 | 7.688066 | 0
2018-02-14 01:48 | 121046.5 | 1473.5632 | 2 | 17 | 4.200407 | 3.259975 | 1.912345 | 0 | 7.818252 | 0
2018-02-14 01:50 | 121166.5 | 120.0004 | 3 | 17 | 4.227682 | 3.260181 | 2.020549 | 0 | 8.274112 | 0
2018-02-14 01:52 | 121286.6 | 240.002 | 3 | 17 | 4.259871 | 3.260199 | 2.129205 | 0 | 8.735195 | 0
2018-02-14 01:54 | 121406.6 | 360.002 | 3 | 17 | 4.294603 | 3.259855 | 2.237864 | 0 | 9.199933 | 0
2018-02-14 01:56 | 121526.5 | 480.0011 | 3 | 17 | 4.331663 | 3.260204 | 2.346505 | 0 | 9.6685 | 0
2018-02-14 01:58 | 121646.6 | 600.002 | 3 | 17 | 4.370599 | 3.259872 | 2.455178 | 0 | 10.14133 | 0
2018-02-14 02:00 | 121766.5 | 720.0012 | 3 | 17 | 4.400407 | 3.061846 | 2.562911 | 0 | 10.6142 | 0
2018-02-14 02:02 | 121886.6 | 840.002 | 3 | 17 | 4.400404 | 2.542189 | 2.655867 | 0 | 11.02325 | 0
2018-02-14 02:04 | 122006.5 | 960.0012 | 3 | 17 | 4.400408 | 2.131247 | 2.733516 | 0 | 11.36494 | 0
2018-02-14 02:06 | 122126.5 | 1080.0005 | 3 | 17 | 4.400418 | 1.796043 | 2.798761 | 0 | 11.65204 | 0
2018-02-14 02:08 | 122246.6 | 1200.002 | 3 | 17 | 4.400385 | 1.521973 | 2.853893 | 0 | 11.89464 | 0
2018-02-14 02:10 | 122366.5 | 1320.0012 | 3 | 17 | 4.400375 | 1.298658 | 2.900781 | 0 | 12.10097 | 0
2018-02-14 02:12 | 122486.6 | 1440.002 | 3 | 17 | 4.400388 | 1.115112 | 2.940909 | 0 | 12.27754 | 0
2018-02-14 02:14 | 122606.6 | 1560.002 | 3 | 17 | 4.400365 | 0.9630737 | 2.975467 | 0 | 12.42961 | 0
2018-02-14 02:16 | 122726.5 | 1680.0013 | 3 | 17 | 4.400356 | 0.8374081 | 3.005421 | 0 | 12.56142 | 0
2018-02-14 02:18 | 122846.5 | 1800.0004 | 3 | 17 | 4.400371 | 0.7323437 | 3.031536 | 0 | 12.67634 | 0
2018-02-14 02:19 | 122954.7 | 1908.1025 | 3 | 17 | 4.400351 | 0.6519966 | 3.052292 | 0 | 12.76767 | 0
2018-02-14 02:21 | 123074.7 | 120.0008 | 4 | 17 | 4.353595 | 0 | 3.052292 | 0 | 12.76767 | 0
2018-02-14 02:23 | 123194.7 | 240.0008 | 4 | 17 | 4.349755 | 0 | 3.052292 | 0 | 12.76767 | 0
2018-02-14 02:24 | 123254.7 | 300.0023 | 4 | 17 | 4.348608 | 0 | 3.052292 | 0 | 12.76767 | 0
2018-02-14 02:26 | 123374.8 | 120.001 | 5 | 17 | 4.110081 | -3.259861 | 3.052292 | 0.1086571 | 12.76767 | 0.4500277
2018-02-14 02:28 | 123494.8 | 240.0009 | 5 | 17 | 4.065552 | -3.259864 | 3.052292 | 0.2173095 | 12.76767 | 0.8941478
2018-02-14 02:30 | 123614.8 | 360.0001 | 5 | 17 | 4.022729 | -3.259876 | 3.052292 | 0.3259664 | 12.76767 | 1.333565
2018-02-14 02:32 | 123734.8 | 480.0001 | 5 | 17 | 3.980685 | -3.25987 | 3.052292 | 0.4346113 | 12.76767 | 1.768326
2018-02-14 02:34 | 123854.8 | 600.0018 | 5 | 17 | 3.939825 | -3.259836 | 3.052292 | 0.5432838 | 12.76767 | 2.198686
2018-02-14 02:36 | 123974.8 | 720.0009 | 5 | 17 | 3.900588 | -3.259861 | 3.052292 | 0.6519396 | 12.76767 | 2.624623
2018-02-14 02:38 | 124094.8 | 840.0001 | 5 | 17 | 3.863213 | -3.259891 | 3.052292 | 0.7605843 | 12.76767 | 3.046353
2018-02-14 02:40 | 124214.8 | 960.0002 | 5 | 17 | 3.827973 | -3.259866 | 3.052292 | 0.8692553 | 12.76767 | 3.464237
2018-02-14 02:42 | 124334.8 | 1080.0001 | 5 | 17 | 3.794772 | -3.259836 | 3.052292 | 0.9779123 | 12.76767 | 3.878351
2018-02-14 02:44 | 124454.8 | 1200.0001 | 5 | 17 | 3.763628 | -3.259866 | 3.052292 | 1.086543 | 12.76767 | 4.288869
2018-02-14 02:46 | 124574.8 | 1320.001 | 5 | 17 | 3.734392 | -3.259874 | 3.052292 | 1.195225 | 12.76767 | 4.696302
2018-02-14 02:48 | 124694.8 | 1440.001 | 5 | 17 | 3.70684 | -3.259845 | 3.052292 | 1.303874 | 12.76767 | 5.100531
2018-02-14 02:50 | 124814.8 | 1560.0011 | 5 | 17 | 3.680839 | -3.259838 | 3.052292 | 1.412541 | 12.76767 | 5.501916
2018-02-14 02:52 | 124934.8 | 1680.001 | 5 | 17 | 3.656534 | -3.259885 | 3.052292 | 1.521196 | 12.76767 | 5.90052
2018-02-14 02:54 | 125054.8 | 1800.0001 | 5 | 17 | 3.6341 | -3.25987 | 3.052292 | 1.629826 | 12.76767 | 6.296492
2018-02-14 02:56 | 125174.8 | 1920.0001 | 5 | 17 | 3.61362 | -3.259899 | 3.052292 | 1.738508 | 12.76767 | 6.690325
2018-02-14 02:58 | 125294.8 | 2040.0018 | 5 | 17 | 3.595016 | -3.25988 | 3.052292 | 1.847173 | 12.76767 | 7.081969
2018-02-14 03:00 | 125414.8 | 2160.0001 | 5 | 17 | 3.578025 | -3.259847 | 3.052292 | 1.955824 | 12.76767 | 7.471636
2018-02-14 03:02 | 125534.8 | 2280.0009 | 5 | 17 | 3.562336 | -3.25982 | 3.052292 | 2.064473 | 12.76767 | 7.859521
2018-02-14 03:04 | 125654.8 | 2400.0026 | 5 | 17 | 3.547335 | -3.259878 | 3.052292 | 2.173145 | 12.76767 | 8.245828
2018-02-14 03:06 | 125774.8 | 2520.0001 | 5 | 17 | 3.532528 | -3.259868 | 3.052292 | 2.281781 | 12.76767 | 8.630392
2018-02-14 03:08 | 125894.8 | 2640.0001 | 5 | 17 | 3.517086 | -3.259817 | 3.052292 | 2.390421 | 12.76767 | 9.013341
2018-02-14 03:10 | 126014.8 | 2760.0009 | 5 | 17 | 3.499168 | -3.259853 | 3.052292 | 2.499098 | 12.76767 | 9.394629
2018-02-14 03:12 | 126134.8 | 2880.0009 | 5 | 17 | 3.475389 | -3.259845 | 3.052292 | 2.607749 | 12.76767 | 9.773602
2018-02-14 03:14 | 126254.8 | 3000.0002 | 5 | 17 | 3.441593 | -3.259887 | 3.052292 | 2.716422 | 12.76767 | 10.14954
2018-02-14 03:16 | 126374.8 | 3120.0009 | 5 | 17 | 3.392861 | -3.259841 | 3.052292 | 2.825075 | 12.76767 | 10.52104
2018-02-14 03:18 | 126494.8 | 3240.0001 | 5 | 17 | 3.305758 | -3.259871 | 3.052292 | 2.93373 | 12.76767 | 10.8855
2018-02-14 03:20 | 126614.8 | 3360.0009 | 5 | 17 | 3.050284 | -3.259849 | 3.052292 | 3.042374 | 12.76767 | 11.23413
2018-02-14 03:21 | 126624.4 | 3369.6255 | 5 | 17 | 2.999994 | -3.259866 | 3.052292 | 3.051092 | 12.76767 | 11.26051
2018-02-14 03:23 | 126744.4 | 120.0009 | 6 | 17 | 3.306901 | 0 | 3.052292 | 3.051092 | 12.76767 | 11.26051
2018-02-14 03:25 | 126864.4 | 240.001 | 6 | 17 | 3.316768 | 0 | 3.052292 | 3.051092 | 12.76767 | 11.26051
2018-02-14 03:26 | 126924.4 | 300.0015 | 6 | 17 | 3.319842 | 0 | 3.052292 | 3.051092 | 12.76767 | 11.26051
2018-02-14 03:26 | 126924.5 | 0.0024 | 7 | 18 | 3.319918 | 0 | 0 | 0 | 0 | 0
2018-02-14 03:28 | 127044.5 | 120.0003 | 2 | 18 | 3.9485 | 4.889948 | 0.1623065 | 0 | 0.6203464 | 0
2018-02-14 03:30 | 127164.5 | 240.001 | 2 | 18 | 3.995787 | 4.889935 | 0.3252941 | 0 | 1.268137 | 0
2018-02-14 03:32 | 127284.5 | 360.0003 | 2 | 18 | 4.032447 | 4.889935 | 0.4882869 | 0 | 1.922536 | 0
2018-02-14 03:34 | 127404.5 | 480.0003 | 2 | 18 | 4.062352 | 4.889948 | 0.6512799 | 0 | 2.582283 | 0
2018-02-14 03:36 | 127524.5 | 600.0003 | 2 | 18 | 4.088483 | 4.889977 | 0.8142693 | 0 | 3.246583 | 0
2018-02-14 03:38 | 127644.5 | 720.0019 | 2 | 18 | 4.112021 | 4.889914 | 0.977248 | 0 | 3.914841 | 0
2018-02-14 03:40 | 127764.5 | 840.0014 | 2 | 18 | 4.136996 | 4.8899 | 1.14025 | 0 | 4.587111 | 0
2018-02-14 03:42 | 127884.5 | 960.0003 | 2 | 18 | 4.164314 | 4.88994 | 1.303232 | 0 | 5.263566 | 0
2018-02-14 03:44 | 128004.5 | 1080.0003 | 2 | 18 | 4.194326 | 4.88995 | 1.466217 | 0 | 5.944687 | 0
2018-02-14 03:46 | 128124.5 | 1200.0011 | 2 | 18 | 4.200394 | 4.404499 | 1.62236 | 0 | 6.600457 | 0
2018-02-14 03:48 | 128244.5 | 1320.0011 | 2 | 18 | 4.200418 | 3.876698 | 1.76027 | 0 | 7.179737 | 0
2018-02-14 03:50 | 128364.5 | 1440.0002 | 2 | 18 | 4.200391 | 3.387432 | 1.881219 | 0 | 7.687771 | 0
2018-02-14 03:50 | 128397.9 | 1473.3841 | 2 | 18 | 4.200423 | 3.259987 | 1.912042 | 0 | 7.81724 | 0
2018-02-14 03:52 | 128517.9271 | 120.001 | 3 | 18 | 4.227723 | 3.259974 | 2.020257 | 0 | 8.273147 | 0
2018-02-14 03:54 | 128637.9264 | 240.0003 | 3 | 18 | 4.260012 | 3.260191 | 2.128914 | 0 | 8.73425 | 0
2018-02-14 03:56 | 128757.9263 | 360.0002 | 3 | 18 | 4.294838 | 3.260159 | 2.237566 | 0 | 9.198979 | 0
2018-02-14 03:58 | 128877.9263 | 480.0002 | 3 | 18 | 4.331981 | 3.260189 | 2.346233 | 0 | 9.667685 | 0
2018-02-14 04:00 | 128997.9278 | 600.0017 | 3 | 18 | 4.370992 | 3.259798 | 2.454891 | 0 | 10.14049 | 0
2018-02-14 04:02 | 129117.9262 | 720.0001 | 3 | 18 | 4.400383 | 3.056078 | 2.562557 | 0 | 10.6131 | 0
2018-02-14 04:04 | 129237.927 | 840.0009 | 3 | 18 | 4.400409 | 2.539373 | 2.655385 | 0 | 11.02158 | 0
2018-02-14 04:06 | 129357.9278 | 960.0017 | 3 | 18 | 4.400404 | 2.130325 | 2.732982 | 0 | 11.36304 | 0
2018-02-14 04:08 | 129477.927 | 1080.0009 | 3 | 18 | 4.400389 | 1.795723 | 2.798227 | 0 | 11.65014 | 0
2018-02-14 04:10 | 129597.927 | 1200.0009 | 3 | 18 | 4.400395 | 1.523405 | 2.85338 | 0 | 11.89284 | 0
2018-02-14 04:12 | 129717.927 | 1320.0009 | 3 | 18 | 4.400383 | 1.299604 | 2.90029 | 0 | 12.09926 | 0
2018-02-14 04:14 | 129837.9263 | 1440.0002 | 3 | 18 | 4.400364 | 1.115685 | 2.940443 | 0 | 12.27595 | 0
2018-02-14 04:16 | 129957.927 | 1560.0009 | 3 | 18 | 4.400378 | 0.9640217 | 2.975025 | 0 | 12.42812 | 0
2018-02-14 04:18 | 130077.927 | 1680.0009 | 3 | 18 | 4.400356 | 0.8376598 | 3.004995 | 0 | 12.56 | 0
2018-02-14 04:20 | 130197.9273 | 1800.0012 | 3 | 18 | 4.400383 | 0.7330379 | 3.031117 | 0 | 12.67495 | 0
2018-02-14 04:22 | 130305.3116 | 1907.3855 | 3 | 18 | 4.400344 | 0.6519947 | 3.051745 | 0 | 12.76572 | 0
2018-02-14 04:24 | 130425.4 | 120.001 | 4 | 18 | 4.353599 | 0 | 3.051745 | 0 | 12.76572 | 0
2018-02-14 04:26 | 130545.4 | 240.0003 | 4 | 18 | 4.349763 | 0 | 3.051745 | 0 | 12.76572 | 0
2018-02-14 04:27 | 130605.4 | 300.0032 | 4 | 18 | 4.348611 | 0 | 3.051745 | 0 | 12.76572 | 0
2018-02-14 04:29 | 130725.4 | 120.0002 | 5 | 18 | 4.110129 | -3.259832 | 3.051745 | 0.1086487 | 12.76572 | 0.4499967
2018-02-14 04:31 | 130845.5 | 240.0019 | 5 | 18 | 4.065432 | -3.259817 | 3.051745 | 0.2173087 | 12.76572 | 0.8941486
2018-02-14 04:33 | 130965.4 | 360.0003 | 5 | 18 | 4.022558 | -3.259874 | 3.051745 | 0.3259622 | 12.76572 | 1.333535
2018-02-14 04:35 | 131085.4 | 480.0005 | 5 | 18 | 3.980608 | -3.259828 | 3.051745 | 0.4346139 | 12.76572 | 1.768305
2018-02-14 04:37 | 131205.5 | 600.0011 | 5 | 18 | 3.939835 | -3.259864 | 3.051745 | 0.543273 | 12.76572 | 2.198606
2018-02-14 04:39 | 131325.4 | 720.0005 | 5 | 18 | 3.900666 | -3.259855 | 3.051745 | 0.6519295 | 12.76572 | 2.624551
2018-02-14 04:41 | 131445.4 | 840.0002 | 5 | 18 | 3.863346 | -3.259859 | 3.051745 | 0.7605775 | 12.76572 | 3.046305
2018-02-14 04:43 | 131565.4 | 960.0002 | 5 | 18 | 3.828095 | -3.259824 | 3.051745 | 0.8692281 | 12.76572 | 3.464126
2018-02-14 04:45 | 131685.4 | 1080.0002 | 5 | 18 | 3.794899 | -3.259817 | 3.051745 | 0.9779053 | 12.76572 | 3.878331
2018-02-14 04:47 | 131805.4 | 1200.0002 | 5 | 18 | 3.763757 | -3.259866 | 3.051745 | 1.086543 | 12.76572 | 4.288891
2018-02-14 04:49 | 131925.5 | 1320.0027 | 5 | 18 | 3.734518 | -3.259849 | 3.051745 | 1.195219 | 12.76572 | 4.696315
2018-02-14 04:51 | 132045.4 | 1440.0002 | 5 | 18 | 3.706954 | -3.259962 | 3.051745 | 1.303841 | 12.76572 | 5.100456
2018-02-14 04:53 | 132165.4 | 1560.0003 | 5 | 18 | 3.680986 | -3.259847 | 3.051745 | 1.412524 | 12.76572 | 5.501915
2018-02-14 04:55 | 132285.4 | 1680.0003 | 5 | 18 | 3.656645 | -3.26022 | 3.051745 | 1.521189 | 12.76572 | 5.90057
2018-02-14 04:57 | 132405.4 | 1800.0003 | 5 | 18 | 3.634223 | -3.259876 | 3.051745 | 1.629846 | 12.76572 | 6.296656
2018-02-14 04:59 | 132525.4 | 1920.001 | 5 | 18 | 3.613733 | -3.259826 | 3.051745 | 1.73851 | 12.76572 | 6.690435
2018-02-14 05:01 | 132645.5 | 2040.0012 | 5 | 18 | 3.595139 | -3.259824 | 3.051745 | 1.847166 | 12.76572 | 7.082062
2018-02-14 05:03 | 132765.4 | 2160.0003 | 5 | 18 | 3.578185 | -3.259826 | 3.051745 | 1.955799 | 12.76572 | 7.47168
2018-02-14 05:05 | 132885.4 | 2280.0002 | 5 | 18 | 3.562452 | -3.259853 | 3.051745 | 2.06447 | 12.76572 | 7.859661
2018-02-14 05:07 | 133005.5 | 2400.0027 | 5 | 18 | 3.547418 | -3.259845 | 3.051745 | 2.173132 | 12.76572 | 8.245945
2018-02-14 05:09 | 133125.5 | 2520.0011 | 5 | 18 | 3.532558 | -3.25987 | 3.051745 | 2.281799 | 12.76572 | 8.630625
2018-02-14 05:11 | 133245.4 | 2640.0002 | 5 | 18 | 3.517078 | -3.259871 | 3.051745 | 2.39045 | 12.76572 | 9.013613
2018-02-14 05:13 | 133365.5 | 2760.0011 | 5 | 18 | 3.499136 | -3.259859 | 3.051745 | 2.499108 | 12.76572 | 9.394833
2018-02-14 05:15 | 133485.5 | 2880.0011 | 5 | 18 | 3.475252 | -3.259843 | 3.051745 | 2.607761 | 12.76572 | 9.773805
2018-02-14 05:17 | 133605.4 | 3000.0003 | 5 | 18 | 3.441372 | -3.259841 | 3.051745 | 2.716424 | 12.76572 | 10.14969
2018-02-14 05:19 | 133725.4 | 3120.0004 | 5 | 18 | 3.392437 | -3.259874 | 3.051745 | 2.82508 | 12.76572 | 10.52116
2018-02-14 05:21 | 133845.5 | 3240.0014 | 5 | 18 | 3.305031 | -3.259892 | 3.051745 | 2.93374 | 12.76572 | 10.88558
2018-02-14 05:23 | 133965.5 | 3360.0011 | 5 | 18 | 3.047606 | -3.259853 | 3.051745 | 3.042393 | 12.76572 | 11.23409
2018-02-14 05:23 | 133974.5 | 3369.0585 | 5 | 18 | 2.999979 | -3.259887 | 3.051745 | 3.050596 | 12.76572 | 11.2589
2018-02-14 05:25 | 134094.5 | 120 | 6 | 18 | 3.306876 | 0 | 3.051745 | 3.050596 | 12.76572 | 11.2589
2018-02-14 05:27 | 134214.5 | 240.0007 | 6 | 18 | 3.31672 | 0 | 3.051745 | 3.050596 | 12.76572 | 11.2589
2018-02-14 05:28 | 134274.5 | 300.0013 | 6 | 18 | 3.319785 | 0 | 3.051745 | 3.050596 | 12.76572 | 11.2589
2018-02-14 05:28 | 134274.6 | 0.0025 | 7 | 19 | 3.319763 | 0 | 0 | 0 | 0 | 0
2018-02-14 05:30 | 134394.6 | 120.0018 | 2 | 19 | 3.948453 | 4.889883 | 0.1623061 | 0 | 0.6203362 | 0
2018-02-14 05:32 | 134514.6 | 240.0011 | 2 | 19 | 3.995847 | 4.889881 | 0.3252822 | 0 | 1.268082 | 0
2018-02-14 05:34 | 134634.6 | 360.0002 | 2 | 19 | 4.032455 | 4.889929 | 0.4882686 | 0 | 1.922459 | 0
2018-02-14 05:36 | 134754.6 | 480.001 | 2 | 19 | 4.062307 | 4.889956 | 0.6512564 | 0 | 2.582183 | 0
2018-02-14 05:38 | 134874.6 | 600.0002 | 2 | 19 | 4.088427 | 4.889921 | 0.8142403 | 0 | 3.246454 | 0
2018-02-14 05:40 | 134994.6 | 720.0012 | 2 | 19 | 4.111964 | 4.889929 | 0.9772297 | 0 | 3.91475 | 0
2018-02-14 05:42 | 135114.6 | 840.0011 | 2 | 19 | 4.136899 | 4.889994 | 1.140217 | 0 | 4.586946 | 0
2018-02-14 05:44 | 135234.6 | 960.001 | 2 | 19 | 4.16424 | 4.889973 | 1.303201 | 0 | 5.263392 | 0
2018-02-14 05:46 | 135354.6 | 1080.0011 | 2 | 19 | 4.194283 | 4.890001 | 1.466186 | 0 | 5.9445 | 0
2018-02-14 05:48 | 135474.6 | 1200.0002 | 2 | 19 | 4.200402 | 4.40583 | 1.622349 | 0 | 6.600353 | 0
2018-02-14 05:50 | 135594.6 | 1320.0012 | 2 | 19 | 4.200392 | 3.875349 | 1.76026 | 0 | 7.179638 | 0
2018-02-14 05:52 | 135714.6 | 1440.001 | 2 | 19 | 4.200406 | 3.386818 | 1.881161 | 0 | 7.687473 | 0
2018-02-14 05:53 | 135747.5 | 1472.9072 | 2 | 19 | 4.200416 | 3.259981 | 1.911533 | 0 | 7.815044 | 0
2018-02-14 05:55 | 135867.6 | 120.0001 | 3 | 19 | 4.227767 | 3.259819 | 2.01975 | 0 | 8.270964 | 0
2018-02-14 05:57 | 135987.6 | 240.0018 | 3 | 19 | 4.260018 | 3.26001 | 2.128405 | 0 | 8.732059 | 0
2018-02-14 05:59 | 136107.6 | 360.0012 | 3 | 19 | 4.294887 | 3.260227 | 2.237067 | 0 | 9.196834 | 0
2018-02-14 06:01 | 136227.6 | 480.0002 | 3 | 19 | 4.332016 | 3.260155 | 2.345724 | 0 | 9.6655 | 0
2018-02-14 06:03 | 136347.6 | 600.0011 | 3 | 19 | 4.371035 | 3.26016 | 2.454378 | 0 | 10.1383 | 0
2018-02-14 06:05 | 136467.6 | 720.0006 | 3 | 19 | 4.400411 | 3.05611 | 2.562041 | 0 | 10.6109 | 0
2018-02-14 06:07 | 136587.6 | 840.0014 | 3 | 19 | 4.400401 | 2.538378 | 2.654835 | 0 | 11.01923 | 0
2018-02-14 06:09 | 136707.6 | 960.0003 | 3 | 19 | 4.400402 | 2.129482 | 2.73239 | 0 | 11.3605 | 0
2018-02-14 06:11 | 136827.6 | 1080.001 | 3 | 19 | 4.400418 | 1.796558 | 2.797635 | 0 | 11.6476 | 0
2018-02-14 06:13 | 136947.6 | 1200.0018 | 3 | 19 | 4.40039 | 1.52256 | 2.852782 | 0 | 11.89027 | 0
2018-02-14 06:15 | 137067.6 | 1320.0002 | 3 | 19 | 4.400384 | 1.298883 | 2.899672 | 0 | 12.0966 | 0
2018-02-14 06:17 | 137187.6 | 1440.0018 | 3 | 19 | 4.400383 | 1.115376 | 2.939802 | 0 | 12.27319 | 0
2018-02-14 06:19 | 137307.6 | 1560.0011 | 3 | 19 | 4.400376 | 0.9635906 | 2.974365 | 0 | 12.42528 | 0
2018-02-14 06:21 | 137427.6 | 1680.0001 | 3 | 19 | 4.400368 | 0.8376484 | 3.004316 | 0 | 12.55708 | 0
2018-02-14 06:23 | 137547.6 | 1800.0002 | 3 | 19 | 4.400385 | 0.7328911 | 3.030428 | 0 | 12.67198 | 0
2018-02-14 06:24 | 137654.8 | 1907.2007 | 3 | 19 | 4.400352 | 0.6519966 | 3.05101 | 0 | 12.76255 | 0
2018-02-14 06:26 | 137774.8 | 120 | 4 | 19 | 4.353598 | 0 | 3.051011 | 0 | 12.76255 | 0
2018-02-14 06:28 | 137894.8 | 240.0008 | 4 | 19 | 4.349769 | 0 | 3.051011 | 0 | 12.76255 | 0
2018-02-14 06:29 | 137954.8 | 300.0022 | 4 | 19 | 4.348624 | 0 | 3.051011 | 0 | 12.76255 | 0
2018-02-14 06:31 | 138074.9 | 120.0002 | 5 | 19 | 4.110086 | -3.259876 | 3.051011 | 0.1086596 | 12.76255 | 0.4500376
2018-02-14 06:33 | 138194.9 | 240.001 | 5 | 19 | 4.065272 | -3.259859 | 3.051011 | 0.2173108 | 12.76255 | 0.8941377
2018-02-14 06:35 | 138314.9 | 360.0002 | 5 | 19 | 4.022375 | -3.259849 | 3.051011 | 0.3259538 | 12.76255 | 1.333462
2018-02-14 06:37 | 138434.9 | 480.001 | 5 | 19 | 3.980431 | -3.259913 | 3.051011 | 0.4346235 | 12.76255 | 1.768284
2018-02-14 06:39 | 138554.9 | 600.0002 | 5 | 19 | 3.939673 | -3.259892 | 3.051011 | 0.5432668 | 12.76255 | 2.198506
2018-02-14 06:41 | 138674.9 | 720.001 | 5 | 19 | 3.900482 | -3.259882 | 3.051011 | 0.6519408 | 12.76255 | 2.624502
2018-02-14 06:43 | 138794.9 | 840.0005 | 5 | 19 | 3.863131 | -3.259912 | 3.051011 | 0.7606167 | 12.76255 | 3.046342
2018-02-14 06:45 | 138914.9 | 960.0002 | 5 | 19 | 3.827854 | -3.259887 | 3.051011 | 0.8692625 | 12.76255 | 3.464119
2018-02-14 06:47 | 139034.9 | 1080.001 | 5 | 19 | 3.794596 | -3.259857 | 3.051011 | 0.9779329 | 12.76255 | 3.878269
2018-02-14 06:49 | 139154.9 | 1200.001 | 5 | 19 | 3.763425 | -3.259918 | 3.051011 | 1.086584 | 12.76255 | 4.288842
2018-02-14 06:51 | 139274.9 | 1320.0003 | 5 | 19 | 3.734141 | -3.259857 | 3.051011 | 1.195254 | 12.76255 | 4.696209
2018-02-14 06:53 | 139394.9 | 1440.001 | 5 | 19 | 3.706522 | -3.25987 | 3.051011 | 1.303892 | 12.76255 | 5.100363
2018-02-14 06:55 | 139514.9 | 1560.001 | 5 | 19 | 3.680489 | -3.259876 | 3.051011 | 1.412562 | 12.76255 | 5.501723
2018-02-14 06:57 | 139634.9 | 1680.001 | 5 | 19 | 3.656101 | -3.259892 | 3.051011 | 1.521225 | 12.76255 | 5.900313
2018-02-14 06:59 | 139754.9 | 1800.0002 | 5 | 19 | 3.633631 | -3.25988 | 3.051011 | 1.629876 | 12.76255 | 6.296311
2018-02-14 07:01 | 139874.9 | 1920.0002 | 5 | 19 | 3.613118 | -3.259853 | 3.051011 | 1.738521 | 12.76255 | 6.689955
2018-02-14 07:03 | 139994.9 | 2040.001 | 5 | 19 | 3.59445 | -3.259897 | 3.051011 | 1.847194 | 12.76255 | 7.081575
2018-02-14 07:05 | 140114.9 | 2160.0002 | 5 | 19 | 3.577413 | -3.259901 | 3.051011 | 1.955859 | 12.76255 | 7.471227
2018-02-14 07:07 | 140234.9 | 2280.0011 | 5 | 19 | 3.561597 | -3.259895 | 3.051011 | 2.06453 | 12.76255 | 7.859121
2018-02-14 07:09 | 140354.9 | 2400.0002 | 5 | 19 | 3.546523 | -3.259936 | 3.051011 | 2.173166 | 12.76255 | 8.245216
2018-02-14 07:11 | 140474.9 | 2520.001 | 5 | 19 | 3.53164 | -3.259908 | 3.051011 | 2.281835 | 12.76255 | 8.629805
2018-02-14 07:13 | 140594.9 | 2640.0002 | 5 | 19 | 3.516156 | -3.259899 | 3.051011 | 2.390493 | 12.76255 | 9.012716
2018-02-14 07:15 | 140714.9 | 2760.0002 | 5 | 19 | 3.498183 | -3.259882 | 3.051011 | 2.49916 | 12.76255 | 9.393867
2018-02-14 07:17 | 140834.9 | 2880.001 | 5 | 19 | 3.474299 | -3.259899 | 3.051011 | 2.60782 | 12.76255 | 9.772757
2018-02-14 07:19 | 140954.9 | 3000.001 | 5 | 19 | 3.440415 | -3.259892 | 3.051011 | 2.716475 | 12.76255 | 10.14852
2018-02-14 07:21 | 141074.9 | 3120.001 | 5 | 19 | 3.391286 | -3.259861 | 3.051011 | 2.825145 | 12.76255 | 10.51992
2018-02-14 07:23 | 141194.9 | 3240.001 | 5 | 19 | 3.303182 | -3.259889 | 3.051011 | 2.933808 | 12.76255 | 10.8842
2018-02-14 07:25 | 141314.9 | 3360.001 | 5 | 19 | 3.042037 | -3.259903 | 3.051011 | 3.042457 | 12.76255 | 11.23236
2018-02-14 07:26 | 141322.8 | 3367.9256 | 5 | 19 | 2.999997 | -3.259906 | 3.051011 | 3.049644 | 12.76255 | 11.25408
2018-02-14 07:28 | 141442.9 | 120.001 | 6 | 19 | 3.309183 | 0 | 3.051011 | 3.049644 | 12.76255 | 11.25408
2018-02-14 07:30 | 141562.9 | 240.001 | 6 | 19 | 3.319038 | 0 | 3.051011 | 3.049644 | 12.76255 | 11.25408
2018-02-14 07:31 | 141622.9 | 300.0024 | 6 | 19 | 3.322092 | 0 | 3.051011 | 3.049644 | 12.76255 | 11.25408
2018-02-14 07:31 | 141622.9 | 0.0024 | 7 | 20 | 3.322126 | 0 | 0 | 0 | 0 | 0
2018-02-14 07:33 | 141743 | 120.001 | 2 | 20 | 3.949827 | 4.889925 | 0.1623058 | 0 | 0.6206418 | 0
2018-02-14 07:35 | 141863 | 240.0002 | 2 | 20 | 3.996809 | 4.889919 | 0.3252838 | 0 | 1.268571 | 0
2018-02-14 07:37 | 141983 | 360.0005 | 2 | 20 | 4.033601 | 4.889896 | 0.4882716 | 0 | 1.923129 | 0
2018-02-14 07:39 | 142103 | 480.0003 | 2 | 20 | 4.063478 | 4.889938 | 0.651259 | 0 | 2.583038 | 0
2018-02-14 07:41 | 142223 | 600.0003 | 2 | 20 | 4.089648 | 4.889973 | 0.8142449 | 0 | 3.247511 | 0
2018-02-14 07:43 | 142343 | 720.0002 | 2 | 20 | 4.113182 | 4.889946 | 0.9772286 | 0 | 3.915978 | 0
2018-02-14 07:45 | 142463 | 840.0003 | 2 | 20 | 4.138216 | 4.889963 | 1.140211 | 0 | 4.588358 | 0
2018-02-14 07:47 | 142583 | 960.0003 | 2 | 20 | 4.165603 | 4.889944 | 1.303201 | 0 | 5.26505 | 0
2018-02-14 07:49 | 142703 | 1080.0006 | 2 | 20 | 4.19563 | 4.889917 | 1.466187 | 0 | 5.946386 | 0
2018-02-14 07:51 | 142823 | 1200.0004 | 2 | 20 | 4.200384 | 4.385069 | 1.621693 | 0 | 6.599518 | 0
2018-02-14 07:53 | 142943 | 1320.0019 | 2 | 20 | 4.200408 | 3.863098 | 1.759068 | 0 | 7.176548 | 0
2018-02-14 07:55 | 143063 | 1440.0002 | 2 | 20 | 4.200414 | 3.377851 | 1.879594 | 0 | 7.682806 | 0
2018-02-14 07:55 | 143093.4 | 1470.4464 | 2 | 20 | 4.200398 | 3.259991 | 1.907676 | 0 | 7.800762 | 0
2018-02-14 07:57 | 143213.4 | 120.0009 | 3 | 20 | 4.227644 | 3.25984 | 2.01587 | 0 | 8.256575 | 0
2018-02-14 07:59 | 143333.4 | 240.0012 | 3 | 20 | 4.259903 | 3.260157 | 2.124558 | 0 | 8.717801 | 0
2018-02-14 08:01 | 143453.4 | 360.0014 | 3 | 20 | 4.294685 | 3.259819 | 2.233214 | 0 | 9.182531 | 0
2018-02-14 08:03 | 143573.4 | 480.001 | 3 | 20 | 4.331788 | 3.260201 | 2.341865 | 0 | 9.651151 | 0
2018-02-14 08:05 | 143693.4 | 600.0003 | 3 | 20 | 4.370735 | 3.260197 | 2.450525 | 0 | 10.12394 | 0
2018-02-14 08:07 | 143813.4 | 720.0011 | 3 | 20 | 4.400416 | 3.060833 | 2.558239 | 0 | 10.59674 | 0
2018-02-14 08:09 | 143933.4 | 840.0011 | 3 | 20 | 4.400396 | 2.543341 | 2.651204 | 0 | 11.00582 | 0
2018-02-14 08:11 | 144053.4 | 960.0011 | 3 | 20 | 4.400398 | 2.132734 | 2.7289 | 0 | 11.34771 | 0
2018-02-14 08:13 | 144173.4 | 1080.0003 | 3 | 20 | 4.40041 | 1.798677 | 2.794218 | 0 | 11.63514 | 0
2018-02-14 08:15 | 144293.4 | 1200.0019 | 3 | 20 | 4.400395 | 1.525375 | 2.849446 | 0 | 11.87816 | 0
2018-02-14 08:17 | 144413.4 | 1320.0019 | 3 | 20 | 4.400389 | 1.302046 | 2.896437 | 0 | 12.08494 | 0
2018-02-14 08:19 | 144533.4 | 1440.0011 | 3 | 20 | 4.40037 | 1.117779 | 2.936668 | 0 | 12.26198 | 0
2018-02-14 08:21 | 144653.4 | 1560.0003 | 3 | 20 | 4.400367 | 0.966362 | 2.971323 | 0 | 12.41447 | 0
2018-02-14 08:23 | 144773.4 | 1680.0003 | 3 | 20 | 4.400357 | 0.8400993 | 3.001364 | 0 | 12.54666 | 0
2018-02-14 08:25 | 144893.4 | 1800.0002 | 3 | 20 | 4.40037 | 0.734766 | 3.02756 | 0 | 12.66193 | 0
2018-02-14 08:27 | 145004.5 | 1911.0841 | 3 | 20 | 4.400358 | 0.6519985 | 3.04892 | 0 | 12.75593 | 0
2018-02-14 08:29 | 145124.5439 | 120 | 4 | 20 | 4.353406 | 0 | 3.04892 | 0 | 12.75593 | 0
2018-02-14 08:31 | 145244.5456 | 240.0017 | 4 | 20 | 4.349545 | 0 | 3.04892 | 0 | 12.75593 | 0
2018-02-14 08:32 | 145304.5461 | 300.0022 | 4 | 20 | 4.348385 | 0 | 3.04892 | 0 | 12.75593 | 0
2018-02-14 08:34 | 145424.6 | 120.0027 | 5 | 20 | 4.108881 | -3.259908 | 3.04892 | 0.1086589 | 12.75593 | 0.4499157
2018-02-14 08:36 | 145544.6 | 240.001 | 5 | 20 | 4.064346 | -3.259868 | 3.04892 | 0.2172992 | 12.75593 | 0.8938578
2018-02-14 08:38 | 145664.6 | 360.001 | 5 | 20 | 4.021402 | -3.259828 | 3.04892 | 0.3259714 | 12.75593 | 1.333195
2018-02-14 08:40 | 145784.6 | 480.0011 | 5 | 20 | 3.979505 | -3.259912 | 3.04892 | 0.4346304 | 12.75593 | 1.767871
2018-02-14 08:42 | 145904.6 | 600.001 | 5 | 20 | 3.938763 | -3.259903 | 3.04892 | 0.5432821 | 12.75593 | 2.198025
2018-02-14 08:44 | 146024.6 | 720.001 | 5 | 20 | 3.899572 | -3.259876 | 3.04892 | 0.6519349 | 12.75593 | 2.623838
2018-02-14 08:46 | 146144.6 | 840.001 | 5 | 20 | 3.862236 | -3.259913 | 3.04892 | 0.7605975 | 12.75593 | 3.04553
2018-02-14 08:48 | 146264.6 | 960.0002 | 5 | 20 | 3.826986 | -3.259899 | 3.04892 | 0.869245 | 12.75593 | 3.463218
2018-02-14 08:50 | 146384.6 | 1080.0002 | 5 | 20 | 3.793767 | -3.259868 | 3.04892 | 0.9779132 | 12.75593 | 3.877268
2018-02-14 08:52 | 146504.6 | 1200.0002 | 5 | 20 | 3.762636 | -3.259955 | 3.04892 | 1.086566 | 12.75593 | 4.28776
2018-02-14 08:54 | 146624.6 | 1320.0002 | 5 | 20 | 3.733387 | -3.259843 | 3.04892 | 1.195224 | 12.75593 | 4.694997
2018-02-14 08:56 | 146744.6 | 1440.0011 | 5 | 20 | 3.705814 | -3.259897 | 3.04892 | 1.303872 | 12.75593 | 5.09911
2018-02-14 08:58 | 146864.6 | 1560.0002 | 5 | 20 | 3.679801 | -3.259885 | 3.04892 | 1.412541 | 12.75593 | 5.500391
2018-02-14 09:00 | 146984.6 | 1680.0005 | 5 | 20 | 3.655476 | -3.25987 | 3.04892 | 1.521197 | 12.75593 | 5.898886
2018-02-14 09:02 | 147104.6 | 1800.0002 | 5 | 20 | 3.633036 | -3.259891 | 3.04892 | 1.629858 | 12.75593 | 6.294858
2018-02-14 09:04 | 147224.6 | 1920.0011 | 5 | 20 | 3.612538 | -3.259897 | 3.04892 | 1.738518 | 12.75593 | 6.68849
2018-02-14 09:06 | 147344.6 | 2040.0027 | 5 | 20 | 3.593915 | -3.259885 | 3.04892 | 1.847175 | 12.75593 | 7.079989
2018-02-14 09:08 | 147464.6 | 2160.0003 | 5 | 20 | 3.576977 | -3.259918 | 3.04892 | 1.955833 | 12.75593 | 7.469562
2018-02-14 09:10 | 147584.6 | 2280.0019 | 5 | 20 | 3.561274 | -3.259899 | 3.04892 | 2.064493 | 12.75593 | 7.857375
2018-02-14 09:12 | 147704.6 | 2400.0011 | 5 | 20 | 3.546277 | -3.259901 | 3.04892 | 2.173148 | 12.75593 | 8.243505
2018-02-14 09:14 | 147824.6 | 2520.001 | 5 | 20 | 3.531476 | -3.259897 | 3.04892 | 2.281805 | 12.75593 | 8.628029
2018-02-14 09:16 | 147944.6 | 2640.001 | 5 | 20 | 3.516015 | -3.259924 | 3.04892 | 2.390449 | 12.75593 | 9.010874
2018-02-14 09:18 | 148064.6 | 2760.001 | 5 | 20 | 3.498032 | -3.259889 | 3.04892 | 2.499122 | 12.75593 | 9.392028
2018-02-14 09:20 | 148184.6 | 2880.001 | 5 | 20 | 3.47404 | -3.259939 | 3.04892 | 2.60776 | 12.75593 | 9.770822
2018-02-14 09:22 | 148304.6 | 3000.0027 | 5 | 20 | 3.439947 | -3.259882 | 3.04892 | 2.716444 | 12.75593 | 10.14664
2018-02-14 09:24 | 148424.6 | 3120.0011 | 5 | 20 | 3.390392 | -3.259924 | 3.04892 | 2.825103 | 12.75593 | 10.51794
2018-02-14 09:26 | 148544.6 | 3240.0002 | 5 | 20 | 3.301106 | -3.259903 | 3.04892 | 2.933762 | 12.75593 | 10.88205
2018-02-14 09:28 | 148664.6 | 3360.001 | 5 | 20 | 3.03244 | -3.259947 | 3.04892 | 3.042411 | 12.75593 | 11.22974
2018-02-14 09:28 | 148670.6 | 3365.9744 | 5 | 20 | 2.999965 | -3.25992 | 3.04892 | 3.047824 | 12.75593 | 11.24607
2018-02-14 09:30 | 148790.6 | 120 | 6 | 20 | 3.309314 | 0 | 3.04892 | 3.047824 | 12.75593 | 11.24607
2018-02-14 09:32 | 148910.6 | 240 | 6 | 20 | 3.319191 | 0 | 3.04892 | 3.047824 | 12.75593 | 11.24607
2018-02-14 09:33 | 148970.6 | 300.003 | 6 | 20 | 3.322238 | 0 | 3.04892 | 3.047824 | 12.75593 | 11.24607
2018-02-14 09:33 | 148970.7 | 0.0024 | 7 | 21 | 3.322239 | 0 | 0 | 0 | 0 | 0
2018-02-14 09:35 | 149090.7 | 120.0001 | 2 | 21 | 3.949993 | 4.889988 | 0.1623074 | 0 | 0.6206939 | 0
2018-02-14 09:37 | 149210.7 | 240.0009 | 2 | 21 | 3.996997 | 4.889977 | 0.3252941 | 0 | 1.268686 | 0
2018-02-14 09:39 | 149330.7 | 360.0002 | 2 | 21 | 4.033678 | 4.889999 | 0.4882716 | 0 | 1.923219 | 0
2018-02-14 09:41 | 149450.7 | 480.0018 | 2 | 21 | 4.063567 | 4.889923 | 0.6512755 | 0 | 2.583213 | 0
2018-02-14 09:43 | 149570.7 | 600.0002 | 2 | 21 | 4.089697 | 4.889965 | 0.8142663 | 0 | 3.247721 | 0
2018-02-14 09:45 | 149690.7 | 720.0012 | 2 | 21 | 4.11325 | 4.889977 | 0.9772568 | 0 | 3.916226 | 0
2018-02-14 09:47 | 149810.7 | 840.0018 | 2 | 21 | 4.13829 | 4.889986 | 1.140247 | 0 | 4.588652 | 0
2018-02-14 09:49 | 149930.7 | 960.0002 | 2 | 21 | 4.165625 | 4.889982 | 1.30322 | 0 | 5.265282 | 0
2018-02-14 09:51 | 150050.7 | 1080.0001 | 2 | 21 | 4.195688 | 4.889996 | 1.466213 | 0 | 5.946653 | 0
2018-02-14 09:53 | 150170.7 | 1200.0001 | 2 | 21 | 4.20041 | 4.384661 | 1.621704 | 0 | 6.599723 | 0
2018-02-14 09:55 | 150290.7 | 1320.0009 | 2 | 21 | 4.200407 | 3.861689 | 1.759025 | 0 | 7.176528 | 0
2018-02-14 09:57 | 150410.7 | 1440.0009 | 2 | 21 | 4.2004 | 3.375202 | 1.879512 | 0 | 7.682623 | 0
2018-02-14 09:57 | 150440.7 | 1469.9783 | 2 | 21 | 4.200409 | 3.259981 | 1.907157 | 0 | 7.798744 | 0
2018-02-14 09:59 | 150560.7 | 120.0011 | 3 | 21 | 4.227708 | 3.259909 | 2.015368 | 5.47e-10 | 8.254634 | 2.229e-09
2018-02-14 10:01 | 150680.7 | 240.0002 | 3 | 21 | 4.259897 | 3.259914 | 2.124034 | 5.47e-10 | 8.715765 | 2.229e-09
2018-02-14 10:03 | 150800.7 | 360.001 | 3 | 21 | 4.294692 | 3.260002 | 2.232683 | 5.47e-10 | 9.180466 | 2.229e-09
2018-02-14 10:05 | 150920.7 | 480.001 | 3 | 21 | 4.331785 | 3.260187 | 2.341355 | 5.47e-10 | 9.649176 | 2.229e-09
2018-02-14 10:07 | 151040.7 | 600.0011 | 3 | 21 | 4.370759 | 3.260082 | 2.450015 | 5.47e-10 | 10.12197 | 2.229e-09
2018-02-14 10:09 | 151160.7 | 720.0013 | 3 | 21 | 4.400416 | 3.06118 | 2.557726 | 5.47e-10 | 10.59475 | 2.229e-09
2018-02-14 10:11 | 151280.7 | 840.0003 | 3 | 21 | 4.400398 | 2.542908 | 2.65069 | 5.47e-10 | 11.00383 | 2.229e-09
2018-02-14 10:13 | 151400.7 | 960.0003 | 3 | 21 | 4.40039 | 2.132584 | 2.728364 | 5.47e-10 | 11.34563 | 2.229e-09
2018-02-14 10:15 | 151520.7 | 1080.0019 | 3 | 21 | 4.400393 | 1.798813 | 2.79371 | 5.47e-10 | 11.63318 | 2.229e-09
2018-02-14 10:17 | 151640.7 | 1200.0028 | 3 | 21 | 4.400378 | 1.525728 | 2.848961 | 5.47e-10 | 11.8763 | 2.229e-09
2018-02-14 10:19 | 151760.7 | 1320.0003 | 3 | 21 | 4.400374 | 1.30238 | 2.895977 | 5.47e-10 | 12.08319 | 2.229e-09
2018-02-14 10:21 | 151880.7 | 1440.0019 | 3 | 21 | 4.400378 | 1.118776 | 2.936231 | 5.47e-10 | 12.26032 | 2.229e-09
2018-02-14 10:23 | 152000.7 | 1560.0019 | 3 | 21 | 4.400365 | 0.9667168 | 2.970908 | 5.47e-10 | 12.41292 | 2.229e-09
2018-02-14 10:25 | 152120.7 | 1680.0003 | 3 | 21 | 4.400379 | 0.8408756 | 3.00097 | 5.47e-10 | 12.5452 | 2.229e-09
2018-02-14 10:27 | 152240.7 | 1800.0012 | 3 | 21 | 4.400381 | 0.735302 | 3.027179 | 5.47e-10 | 12.66053 | 2.229e-09
2018-02-14 10:29 | 152352.6 | 1911.8624 | 3 | 21 | 4.400373 | 0.6519947 | 3.048691 | 5.47e-10 | 12.75519 | 2.229e-09
2018-02-14 10:31 | 152472.6 | 120 | 4 | 21 | 4.353443 | 0 | 3.048691 | 5.47e-10 | 12.75519 | 2.229e-09
2018-02-14 10:33 | 152592.6 | 240 | 4 | 21 | 4.3496 | 0 | 3.048691 | 5.47e-10 | 12.75519 | 2.229e-09
2018-02-14 10:34 | 152652.6 | 300.0022 | 4 | 21 | 4.348423 | 0 | 3.048691 | 5.47e-10 | 12.75519 | 2.229e-09
2018-02-14 10:36 | 152772.7 | 120.0004 | 5 | 21 | 4.108947 | -3.259871 | 3.048691 | 0.1086609 | 12.75519 | 0.4499298
2018-02-14 10:38 | 152892.7 | 240.0001 | 5 | 21 | 4.064257 | -3.259853 | 3.048691 | 0.2173111 | 12.75519 | 0.8939108
2018-02-14 10:40 | 153012.7 | 360.0009 | 5 | 21 | 4.021378 | -3.259885 | 3.048691 | 0.3259704 | 12.75519 | 1.33319
2018-02-14 10:42 | 153132.7 | 480.0001 | 5 | 21 | 3.979494 | -3.259885 | 3.048691 | 0.4346069 | 12.75519 | 1.767774
2018-02-14 10:44 | 153252.7 | 600.0001 | 5 | 21 | 3.938751 | -3.259874 | 3.048691 | 0.5432777 | 12.75519 | 2.198003
2018-02-14 10:46 | 153372.7 | 720.0009 | 5 | 21 | 3.899581 | -3.259871 | 3.048691 | 0.6519494 | 12.75519 | 2.623889
2018-02-14 10:48 | 153492.7 | 840.0009 | 5 | 21 | 3.862245 | -3.259855 | 3.048691 | 0.7606091 | 12.75519 | 3.04557
2018-02-14 10:50 | 153612.7 | 960.0001 | 5 | 21 | 3.827033 | -3.259885 | 3.048691 | 0.8692514 | 12.75519 | 3.463241
2018-02-14 10:52 | 153732.7 | 1080.0001 | 5 | 21 | 3.793832 | -3.259855 | 3.048691 | 0.9779141 | 12.75519 | 3.877275
2018-02-14 10:54 | 153852.7 | 1200.0009 | 5 | 21 | 3.762693 | -3.259853 | 3.048691 | 1.086587 | 12.75519 | 4.287854
2018-02-14 10:56 | 153972.7 | 1320.0001 | 5 | 21 | 3.733474 | -3.259845 | 3.048691 | 1.195206 | 12.75519 | 4.694952
2018-02-14 10:58 | 154092.7 | 1440.0009 | 5 | 21 | 3.705895 | -3.259861 | 3.048691 | 1.303866 | 12.75519 | 5.09912
2018-02-14 11:00 | 154212.7 | 1560.0001 | 5 | 21 | 3.679901 | -3.259882 | 3.048691 | 1.412555 | 12.75519 | 5.500482
2018-02-14 11:02 | 154332.7 | 1680.0003 | 5 | 21 | 3.655582 | -3.259891 | 3.048691 | 1.521212 | 12.75519 | 5.89899
2018-02-14 11:04 | 154452.7 | 1800.0009 | 5 | 21 | 3.633145 | -3.259864 | 3.048691 | 1.629852 | 12.75519 | 6.294898
2018-02-14 11:06 | 154572.7 | 1920.0009 | 5 | 21 | 3.612669 | -3.259876 | 3.048691 | 1.738519 | 12.75519 | 6.68857
2018-02-14 11:08 | 154692.7 | 2040.0009 | 5 | 21 | 3.594085 | -3.259853 | 3.048691 | 1.84716 | 12.75519 | 7.080029
2018-02-14 11:10 | 154812.7 | 2160.0003 | 5 | 21 | 3.577107 | -3.259866 | 3.048691 | 1.955846 | 12.75519 | 7.46972
2018-02-14 11:12 | 154932.7 | 2280.0005 | 5 | 21 | 3.56139 | -3.259855 | 3.048691 | 2.064501 | 12.75519 | 7.857525
2018-02-14 11:14 | 155052.7 | 2400.0009 | 5 | 21 | 3.546357 | -3.259868 | 3.048691 | 2.173163 | 12.75519 | 8.243691
2018-02-14 11:16 | 155172.7 | 2520.0009 | 5 | 21 | 3.5315 | -3.259882 | 3.048691 | 2.281819 | 12.75519 | 8.628221
2018-02-14 11:18 | 155292.7 | 2640.0009 | 5 | 21 | 3.515988 | -3.259887 | 3.048691 | 2.390475 | 12.75519 | 9.011108
2018-02-14 11:20 | 155412.7 | 2760.0009 | 5 | 21 | 3.497985 | -3.259871 | 3.048691 | 2.499128 | 12.75519 | 9.392185
2018-02-14 11:22 | 155532.7 | 2880.0002 | 5 | 21 | 3.473958 | -3.259824 | 3.048691 | 2.607787 | 12.75519 | 9.771045
2018-02-14 11:24 | 155652.7 | 3000.0001 | 5 | 21 | 3.439863 | -3.25988 | 3.048691 | 2.716436 | 12.75519 | 10.14673
2018-02-14 11:26 | 155772.7 | 3120.0012 | 5 | 21 | 3.390286 | -3.259853 | 3.048691 | 2.825105 | 12.75519 | 10.51806
2018-02-14 11:28 | 155892.7 | 3240.0013 | 5 | 21 | 3.300992 | -3.259871 | 3.048691 | 2.933761 | 12.75519 | 10.88215
2018-02-14 11:30 | 156012.7 | 3360.0001 | 5 | 21 | 3.031709 | -3.259868 | 3.048691 | 3.042411 | 12.75519 | 11.22981
2018-02-14 11:30 | 156018.5 | 3365.8215 | 5 | 21 | 2.999965 | -3.25991 | 3.048691 | 3.047688 | 12.75519 | 11.24572
2018-02-14 11:32 | 156138.6 | 120.0003 | 6 | 21 | 3.308904 | 0 | 3.048691 | 3.047688 | 12.75519 | 11.24572
2018-02-14 11:34 | 156258.6 | 240.0002 | 6 | 21 | 3.318737 | 0 | 3.048691 | 3.047688 | 12.75519 | 11.24572
2018-02-14 11:35 | 156318.6 | 300.004 | 6 | 21 | 3.321785 | 0 | 3.048691 | 3.047688 | 12.75519 | 11.24572
2018-02-14 11:35 | 156318.6 | 0.0024 | 7 | 22 | 3.321846 | 0 | 0 | 0 | 0 | 0
2018-02-14 11:37 | 156438.7 | 120.0003 | 2 | 22 | 3.949732 | 4.889956 | 0.1623019 | 0 | 0.6206056 | 0
2018-02-14 11:39 | 156558.7 | 240.0003 | 2 | 22 | 3.996824 | 4.889902 | 0.3252847 | 0 | 1.268549 | 0
2018-02-14 11:41 | 156678.7 | 360.0002 | 2 | 22 | 4.033522 | 4.889925 | 0.488266 | 0 | 1.923073 | 0
2018-02-14 11:43 | 156798.7 | 480.0003 | 2 | 22 | 4.06342 | 4.889986 | 0.6512499 | 0 | 2.58296 | 0
2018-02-14 11:45 | 156918.7 | 600.0003 | 2 | 22 | 4.089498 | 4.889908 | 0.8142326 | 0 | 3.247404 | 0
2018-02-14 11:47 | 157038.7 | 720.0011 | 2 | 22 | 4.113052 | 4.889923 | 0.9772123 | 0 | 3.915834 | 0
2018-02-14 11:49 | 157158.7 | 840.0011 | 2 | 22 | 4.138049 | 4.889921 | 1.140198 | 0 | 4.588207 | 0
2018-02-14 11:51 | 157278.7 | 960.0003 | 2 | 22 | 4.16547 | 4.889944 | 1.303178 | 0 | 5.264831 | 0
2018-02-14 11:53 | 157398.7 | 1080.0005 | 2 | 22 | 4.195564 | 4.889927 | 1.466157 | 0 | 5.946121 | 0
2018-02-14 11:55 | 157518.7 | 1200.0011 | 2 | 22 | 4.200409 | 4.385185 | 1.621666 | 0 | 6.599265 | 0
2018-02-14 11:57 | 157638.7 | 1320.0003 | 2 | 22 | 4.200432 | 3.861595 | 1.758992 | 0 | 7.176091 | 0
2018-02-14 11:59 | 157758.7 | 1440.0013 | 2 | 22 | 4.200408 | 3.374479 | 1.879467 | 0 | 7.682134 | 0
2018-02-14 12:00 | 157788.6 | 1469.8833 | 2 | 22 | 4.200409 | 3.259995 | 1.907001 | 0 | 7.797788 | 0
2018-02-14 12:02 | 157908.5695 | 120.0001 | 3 | 22 | 4.227767 | 3.260138 | 2.015202 | 0 | 8.253637 | 0
2018-02-14 12:04 | 158028.5695 | 240.0001 | 3 | 22 | 4.260078 | 3.260166 | 2.123875 | 0 | 8.714808 | 0
2018-02-14 12:06 | 158148.5712 | 360.0018 | 3 | 22 | 4.294922 | 3.260176 | 2.232541 | 0 | 9.179607 | 0
2018-02-14 12:08 | 158268.5706 | 480.0012 | 3 | 22 | 4.332031 | 3.260162 | 2.3412 | 0 | 9.648287 | 0
2018-02-14 12:10 | 158388.5695 | 600.0001 | 3 | 22 | 4.371073 | 3.260071 | 2.449854 | 0 | 10.12108 | 0
2018-02-14 12:12 | 158508.5712 | 720.0018 | 3 | 22 | 4.400422 | 3.055672 | 2.557514 | 0 | 10.59367 | 0
2018-02-14 12:14 | 158628.5696 | 840.0002 | 3 | 22 | 4.400406 | 2.540352 | 2.650342 | 0 | 11.00215 | 0
2018-02-14 12:16 | 158748.5712 | 960.0018 | 3 | 22 | 4.400399 | 2.13118 | 2.727958 | 0 | 11.34369 | 0
2018-02-14 12:18 | 158868.5696 | 1080.0002 | 3 | 22 | 4.400389 | 1.798037 | 2.793253 | 0 | 11.63102 | 0
2018-02-14 12:20 | 158988.5703 | 1200.0009 | 3 | 22 | 4.400401 | 1.525351 | 2.848478 | 0 | 11.87403 | 0
2018-02-14 12:22 | 159108.5696 | 1320.0002 | 3 | 22 | 4.40037 | 1.30094 | 2.895461 | 0 | 12.08077 | 0
2018-02-14 12:24 | 159228.5696 | 1440.0002 | 3 | 22 | 4.400365 | 1.117949 | 2.935689 | 0 | 12.25779 | 0
2018-02-14 12:26 | 159348.5696 | 1560.0002 | 3 | 22 | 4.40037 | 0.9662781 | 2.970346 | 0 | 12.41029 | 0
2018-02-14 12:28 | 159468.5696 | 1680.0002 | 3 | 22 | 4.400356 | 0.8402576 | 3.000387 | 0 | 12.54249 | 0
2018-02-14 12:30 | 159588.5703 | 1800.0009 | 3 | 22 | 4.400374 | 0.7348633 | 3.026584 | 0 | 12.65776 | 0
2018-02-14 12:32 | 159699.9614 | 1911.392 | 3 | 22 | 4.400365 | 0.6519985 | 3.048002 | 0 | 12.75201 | 0
2018-02-14 12:34 | 159820 | 120 | 4 | 22 | 4.353433 | 0 | 3.048002 | 0 | 12.75201 | 0
2018-02-14 12:36 | 159940 | 240.0008 | 4 | 22 | 4.349567 | 0 | 3.048002 | 0 | 12.75201 | 0
2018-02-14 12:37 | 160000 | 300.0038 | 4 | 22 | 4.348419 | 0 | 3.048002 | 0 | 12.75201 | 0
2018-02-14 12:39 | 160120.1 | 120.0003 | 5 | 22 | 4.108855 | -3.259897 | 3.048002 | 0.1086489 | 12.75201 | 0.4498718
2018-02-14 12:41 | 160240.1 | 240.0011 | 5 | 22 | 4.064046 | -3.259912 | 3.048002 | 0.2173115 | 12.75201 | 0.8938869
2018-02-14 12:43 | 160360.1 | 360.001 | 5 | 22 | 4.021195 | -3.259836 | 3.048002 | 0.3259598 | 12.75201 | 1.333101
2018-02-14 12:45 | 160480.1 | 480.001 | 5 | 22 | 3.979271 | -3.259847 | 3.048002 | 0.434618 | 12.75201 | 1.767751
2018-02-14 12:47 | 160600.1 | 600.0002 | 5 | 22 | 3.938509 | -3.259912 | 3.048002 | 0.5432766 | 12.75201 | 2.197905
2018-02-14 12:49 | 160720.1 | 720.0002 | 5 | 22 | 3.899339 | -3.259887 | 3.048002 | 0.6519335 | 12.75201 | 2.623708
2018-02-14 12:51 | 160840.1 | 840.001 | 5 | 22 | 3.862017 | -3.259892 | 3.048002 | 0.7606093 | 12.75201 | 3.045425
2018-02-14 12:53 | 160960.1 | 960.001 | 5 | 22 | 3.826764 | -3.259882 | 3.048002 | 0.8692682 | 12.75201 | 3.463132
2018-02-14 12:55 | 161080.1 | 1080.001 | 5 | 22 | 3.793561 | -3.25988 | 3.048002 | 0.9779081 | 12.75201 | 3.87705
2018-02-14 12:57 | 161200.1 | 1200.0002 | 5 | 22 | 3.76243 | -3.259892 | 3.048002 | 1.086582 | 12.75201 | 4.287601
2018-02-14 12:59 | 161320.1 | 1320.001 | 5 | 22 | 3.733182 | -3.259841 | 3.048002 | 1.195232 | 12.75201 | 4.694785
2018-02-14 13:01 | 161440.1 | 1440.001 | 5 | 22 | 3.705601 | -3.259866 | 3.048002 | 1.303893 | 12.75201 | 5.098924
2018-02-14 13:03 | 161560.1 | 1560.0011 | 5 | 22 | 3.679613 | -3.259841 | 3.048002 | 1.41256 | 12.75201 | 5.500174
2018-02-14 13:05 | 161680.1 | 1680.001 | 5 | 22 | 3.655254 | -3.259926 | 3.048002 | 1.521209 | 12.75201 | 5.898621
2018-02-14 13:07 | 161800.1 | 1800.001 | 5 | 22 | 3.632845 | -3.259885 | 3.048002 | 1.629879 | 12.75201 | 6.294601
2018-02-14 13:09 | 161920.1 | 1920.0002 | 5 | 22 | 3.612345 | -3.259908 | 3.048002 | 1.738539 | 12.75201 | 6.688215
2018-02-14 13:11 | 162040.1 | 2040.001 | 5 | 22 | 3.593735 | -3.25987 | 3.048002 | 1.8472 | 12.75201 | 7.079707
2018-02-14 13:13 | 162160.1 | 2160.001 | 5 | 22 | 3.576766 | -3.259857 | 3.048002 | 1.955845 | 12.75201 | 7.469214
2018-02-14 13:15 | 162280.1 | 2280.001 | 5 | 22 | 3.561046 | -3.259876 | 3.048002 | 2.064511 | 12.75201 | 7.857025
2018-02-14 13:17 | 162400.1 | 2400.0002 | 5 | 22 | 3.546068 | -3.259853 | 3.048002 | 2.173157 | 12.75201 | 8.243099
2018-02-14 13:19 | 162520.1 | 2520.0019 | 5 | 22 | 3.531211 | -3.259834 | 3.048002 | 2.281841 | 12.75201 | 8.627692
2018-02-14 13:21 | 162640.1 | 2640.001 | 5 | 22 | 3.515687 | -3.25988 | 3.048002 | 2.390492 | 12.75201 | 9.010531
2018-02-14 13:23 | 162760.1 | 2760.001 | 5 | 22 | 3.497679 | -3.259868 | 3.048002 | 2.499149 | 12.75201 | 9.391593
2018-02-14 13:25 | 162880.1 | 2880.0002 | 5 | 22 | 3.473638 | -3.259855 | 3.048002 | 2.607803 | 12.75201 | 9.770398
2018-02-14 13:27 | 163000.1 | 3000.001 | 5 | 22 | 3.439485 | -3.259834 | 3.048002 | 2.716457 | 12.75201 | 10.14607
2018-02-14 13:29 | 163120.1 | 3120.0012 | 5 | 22 | 3.389737 | -3.25987 | 3.048002 | 2.825118 | 12.75201 | 10.51731
2018-02-14 13:31 | 163240.1 | 3240.0002 | 5 | 22 | 3.299983 | -3.259853 | 3.048002 | 2.933792 | 12.75201 | 10.88139
2018-02-14 13:33 | 163360.1 | 3360.0002 | 5 | 22 | 3.02767 | -3.260036 | 3.048002 | 3.042443 | 12.75201 | 11.22884
2018-02-14 13:33 | 163365.1 | 3365.0376 | 5 | 22 | 2.999978 | -3.259866 | 3.048002 | 3.046989 | 12.75201 | 11.24255
2018-02-14 13:35 | 163485.2 | 120.001 | 6 | 22 | 3.309361 | 0 | 3.048002 | 3.046989 | 12.75201 | 11.24255
2018-02-14 13:37 | 163605.2 | 240.001 | 6 | 22 | 3.319198 | 0 | 3.048002 | 3.046989 | 12.75201 | 11.24255
2018-02-14 13:38 | 163665.2 | 300.0032 | 6 | 22 | 3.32224 | 0 | 3.048002 | 3.046989 | 12.75201 | 11.24255
2018-02-14 13:38 | 163665.2 | 0.0025 | 7 | 23 | 3.322314 | 0 | 0 | 0 | 0 | 0
2018-02-14 13:40 | 163785.3 | 120.0001 | 2 | 23 | 3.950186 | 4.889944 | 0.162305 | 0 | 0.6206891 | 0
2018-02-14 13:42 | 163905.3 | 240.0001 | 2 | 23 | 3.997367 | 4.889982 | 0.3252834 | 0 | 1.268697 | 0
2018-02-14 13:44 | 164025.3 | 360.0002 | 2 | 23 | 4.034031 | 4.889978 | 0.4882867 | 0 | 1.923395 | 0
2018-02-14 13:46 | 164145.3 | 480.0009 | 2 | 23 | 4.063893 | 4.889996 | 0.651244 | 0 | 2.583252 | 0
2018-02-14 13:48 | 164265.3 | 600.0009 | 2 | 23 | 4.090029 | 4.889952 | 0.8142412 | 0 | 3.247835 | 0
2018-02-14 13:50 | 164385.3 | 720.0002 | 2 | 23 | 4.113585 | 4.889961 | 0.9772519 | 0 | 3.916477 | 0
2018-02-14 13:52 | 164505.3 | 840.0001 | 2 | 23 | 4.138596 | 4.889961 | 1.140234 | 0 | 4.58892 | 0
2018-02-14 13:54 | 164625.3 | 960.001 | 2 | 23 | 4.16596 | 4.889978 | 1.303219 | 0 | 5.26565 | 0
2018-02-14 13:56 | 164745.3 | 1080.0002 | 2 | 23 | 4.196063 | 4.889959 | 1.466195 | 0 | 5.947008 | 0
2018-02-14 13:58 | 164865.3 | 1200.001 | 2 | 23 | 4.20042 | 4.380737 | 1.62152 | 0 | 6.599388 | 0
2018-02-14 14:00 | 164985.3 | 1320.0003 | 2 | 23 | 4.200414 | 3.856878 | 1.75869 | 0 | 7.175561 | 0
2018-02-14 14:02 | 165105.3 | 1440.0002 | 2 | 23 | 4.200409 | 3.371765 | 1.87904 | 0 | 7.681078 | 0
2018-02-14 14:02 | 165134.3 | 1469.0792 | 2 | 23 | 4.200407 | 3.259983 | 1.90582 | 0 | 7.793565 | 0
2018-02-14 14:04 | 165254.4 | 120.0002 | 3 | 23 | 4.227659 | 3.260174 | 2.01404 | 0 | 8.249488 | 0
2018-02-14 14:06 | 165374.4 | 240.0003 | 3 | 23 | 4.25996 | 3.260151 | 2.122689 | 0 | 8.710544 | 0
2018-02-14 14:08 | 165494.4 | 360.0018 | 3 | 23 | 4.294815 | 3.259817 | 2.231344 | 0 | 9.175282 | 0
2018-02-14 14:10 | 165614.4 | 480.0018 | 3 | 23 | 4.331947 | 3.260202 | 2.339996 | 0 | 9.643922 | 0
2018-02-14 14:12 | 165697.2 | 562.8317 | 3 | 23 | 4.359226 | 3.259415 | 2.414991 | 0 | 9.969813 | 0
2018-02-22 12:35 | 165817.2 | 682.877884 | 3 | 23 | 4.383676 | 3.259958 | 2.523197 | 0 | 10.43965 | 0
2018-02-22 12:37 | 165937.2 | 802.877884 | 3 | 23 | 4.400412 | 2.659204 | 2.623426 | 0 | 10.88046 | 0
2018-02-22 12:39 | 166057.2 | 922.877884 | 3 | 23 | 4.400403 | 2.208134 | 2.70403 | 0 | 11.23515 | 0
2018-02-22 12:41 | 166177.2 | 1042.878784 | 3 | 23 | 4.400398 | 1.871418 | 2.77181 | 0 | 11.53341 | 0
2018-02-22 12:43 | 166297.2 | 1162.877884 | 3 | 23 | 4.400387 | 1.595156 | 2.829437 | 0 | 11.78699 | 0
2018-02-22 12:45 | 166417.2 | 1282.877884 | 3 | 23 | 4.400369 | 1.366304 | 2.878683 | 0 | 12.00369 | 0
2018-02-22 12:47 | 166537.2 | 1402.877084 | 3 | 23 | 4.400374 | 1.176548 | 2.920974 | 0 | 12.18979 | 0
2018-02-22 12:49 | 166657.2 | 1522.877884 | 3 | 23 | 4.400375 | 1.019089 | 2.957486 | 0 | 12.35045 | 0
2018-02-22 12:51 | 166777.2 | 1642.877884 | 3 | 23 | 4.400367 | 0.8867435 | 2.989181 | 0 | 12.48992 | 0
2018-02-22 12:53 | 166897.2 | 1762.877884 | 3 | 23 | 4.40037 | 0.776516 | 3.016845 | 0 | 12.61166 | 0
2018-02-22 12:55 | 167017.2 | 1882.877884 | 3 | 23 | 4.400385 | 0.6835918 | 3.041119 | 0 | 12.71847 | 0
2018-02-22 12:56 | 167061.1 | 1926.778584 | 3 | 23 | 4.400336 | 0.6519985 | 3.049258 | 0 | 12.75429 | 0
2018-02-22 12:58 | 167181.2 | 120.0015 | 4 | 23 | 4.351705 | 0 | 3.049258 | 0 | 12.75429 | 0
2018-02-22 13:00 | 167301.2 | 240.0007 | 4 | 23 | 4.347921 | 0 | 3.049258 | 0 | 12.75429 | 0
2018-02-22 13:01 | 167361.2 | 300.0014 | 4 | 23 | 4.346804 | 0 | 3.049258 | 0 | 12.75429 | 0
2018-02-22 13:03 | 167481.3 | 120.0001 | 5 | 23 | 4.098073 | -3.260125 | 3.049258 | 0.1086547 | 12.75429 | 0.4487728
2018-02-22 13:05 | 167601.3 | 240.0009 | 5 | 23 | 4.053729 | -3.260069 | 3.049258 | 0.2173126 | 12.75429 | 0.8916192
2018-02-22 13:07 | 167721.3 | 360 | 5 | 23 | 4.011248 | -3.260071 | 3.049258 | 0.3259746 | 12.75429 | 1.329788
2018-02-22 13:09 | 167841.3 | 480.0001 | 5 | 23 | 3.969678 | -3.260098 | 3.049258 | 0.4346313 | 12.75429 | 1.76337
2018-02-22 13:11 | 167961.3 | 600.0009 | 5 | 23 | 3.929223 | -3.260048 | 3.049258 | 0.5432905 | 12.75429 | 2.192501
2018-02-22 13:13 | 168081.3 | 720.0001 | 5 | 23 | 3.890354 | -3.260085 | 3.049258 | 0.6519512 | 12.75429 | 2.617326
2018-02-22 13:15 | 168201.3 | 840.0001 | 5 | 23 | 3.853359 | -3.260096 | 3.049258 | 0.7606082 | 12.75429 | 3.038012
2018-02-22 13:17 | 168321.3 | 960 | 5 | 23 | 3.818446 | -3.260041 | 3.049258 | 0.8692659 | 12.75429 | 3.454794
2018-02-22 13:19 | 168441.3 | 1080.0009 | 5 | 23 | 3.785532 | -3.260087 | 3.049258 | 0.9779216 | 12.75429 | 3.867884
2018-02-22 13:21 | 168561.3 | 1200 | 5 | 23 | 3.754694 | -3.260064 | 3.049258 | 1.086582 | 12.75429 | 4.277528
2018-02-22 13:23 | 168681.3 | 1320.0001 | 5 | 23 | 3.725741 | -3.260094 | 3.049258 | 1.195239 | 12.75429 | 4.683915
2018-02-22 13:25 | 168801.3 | 1440.0001 | 5 | 23 | 3.698359 | -3.260058 | 3.049258 | 1.303897 | 12.75429 | 5.087244
2018-02-22 13:27 | 168921.3 | 1560.0009 | 5 | 23 | 3.672533 | -3.260092 | 3.049258 | 1.412555 | 12.75429 | 5.487684
2018-02-22 13:29 | 169041.3 | 1680.0009 | 5 | 23 | 3.648367 | -3.260077 | 3.049258 | 1.521213 | 12.75429 | 5.885402
2018-02-22 13:31 | 169161.3 | 1800 | 5 | 23 | 3.62609 | -3.260073 | 3.049258 | 1.629871 | 12.75429 | 6.280601
2018-02-22 13:33 | 169281.3 | 1920.0001 | 5 | 23 | 3.605729 | -3.2601 | 3.049258 | 1.738532 | 12.75429 | 6.673491
2018-02-22 13:35 | 169401.3 | 2040.0009 | 5 | 23 | 3.587239 | -3.260077 | 3.049258 | 1.847188 | 12.75429 | 7.064252
2018-02-22 13:37 | 169521.3 | 2160.0001 | 5 | 23 | 3.57038 | -3.260083 | 3.049258 | 1.955847 | 12.75429 | 7.453112
2018-02-22 13:39 | 169641.3 | 2280.0009 | 5 | 23 | 3.554712 | -3.260058 | 3.049258 | 2.064504 | 12.75429 | 7.840196
2018-02-22 13:41 | 169761.3 | 2400.0009 | 5 | 23 | 3.539738 | -3.260066 | 3.049258 | 2.173161 | 12.75429 | 8.225624
2018-02-22 13:43 | 169881.3 | 2520.0009 | 5 | 23 | 3.524848 | -3.260069 | 3.049258 | 2.281814 | 12.75429 | 8.609423
2018-02-22 13:45 | 170001.3 | 2640.0009 | 5 | 23 | 3.509087 | -3.260085 | 3.049258 | 2.390474 | 12.75429 | 8.991588
2018-02-22 13:47 | 170121.3 | 2760 | 5 | 23 | 3.490551 | -3.260052 | 3.049258 | 2.499131 | 12.75429 | 9.371906
2018-02-22 13:49 | 170241.3 | 2880.0009 | 5 | 23 | 3.465549 | -3.26002 | 3.049258 | 2.607788 | 12.75429 | 9.749902
2018-02-22 13:51 | 170361.3 | 3000 | 5 | 23 | 3.430197 | -3.260083 | 3.049258 | 2.716442 | 12.75429 | 10.12463
2018-02-22 13:53 | 170481.3 | 3120.0009 | 5 | 23 | 3.377785 | -3.260075 | 3.049258 | 2.825095 | 12.75429 | 10.49472
2018-02-22 13:55 | 170601.3 | 3240.0009 | 5 | 23 | 3.280303 | -3.26006 | 3.049258 | 2.933745 | 12.75429 | 10.85708
2018-02-22 13:57 | 170712.9 | 3351.6464 | 5 | 23 | 2.999996 | -3.2601 | 3.049258 | 3.03483 | 12.75429 | 11.17803
2018-02-22 13:59 | 170833 | 120 | 6 | 23 | 3.313121 | 0 | 3.049258 | 3.03483 | 12.75429 | 11.17803
2018-02-22 14:01 | 170953 | 240.0008 | 6 | 23 | 3.323318 | 0 | 3.049258 | 3.03483 | 12.75429 | 11.17803
2018-02-22 14:02 | 171013 | 300.0023 | 6 | 23 | 3.326503 | 0 | 3.049258 | 3.03483 | 12.75429 | 11.17803
2018-02-22 14:02 | 171013 | 0.0024 | 7 | 24 | 3.326535 | 0 | 0 | 0 | 0 | 0
2018-02-22 14:04 | 171133 | 120.0009 | 2 | 24 | 3.95977 | 4.890059 | 0.1623055 | 1.437e-09 | 0.622367 | 4.781e-09
2018-02-22 14:06 | 171253 | 240.0009 | 2 | 24 | 4.006166 | 4.890154 | 0.3252909 | 1.437e-09 | 1.271867 | 4.781e-09
2018-02-22 14:08 | 171373 | 360.0009 | 2 | 24 | 4.043202 | 4.890059 | 0.4882862 | 1.437e-09 | 1.927994 | 4.781e-09
2018-02-22 14:10 | 171493 | 480.0009 | 2 | 24 | 4.073267 | 4.890087 | 0.6512715 | 1.437e-09 | 2.589481 | 4.781e-09
2018-02-22 14:12 | 171613 | 600.0009 | 2 | 24 | 4.099426 | 4.890123 | 0.8142583 | 1.437e-09 | 3.255551 | 4.781e-09
2018-02-22 14:14 | 171733 | 720.0001 | 2 | 24 | 4.123083 | 4.890139 | 0.9772477 | 1.437e-09 | 3.925648 | 4.781e-09
2018-02-22 14:16 | 171853 | 840.0001 | 2 | 24 | 4.148206 | 4.890139 | 1.140228 | 1.437e-09 | 4.599644 | 4.781e-09
2018-02-22 14:18 | 171973 | 960.001 | 2 | 24 | 4.175715 | 4.890112 | 1.303225 | 1.437e-09 | 5.277997 | 4.781e-09
2018-02-22 14:20 | 172093 | 1080.0001 | 2 | 24 | 4.200421 | 4.779417 | 1.465878 | 1.437e-09 | 5.959521 | 4.781e-09
2018-02-22 14:22 | 172213 | 1200.0001 | 2 | 24 | 4.2004 | 4.259111 | 1.616352 | 1.437e-09 | 6.591573 | 4.781e-09
2018-02-22 14:24 | 172333 | 1320.0001 | 2 | 24 | 4.200402 | 3.771841 | 1.750106 | 1.437e-09 | 7.153392 | 4.781e-09
2018-02-22 14:26 | 172453 | 1440.0009 | 2 | 24 | 4.200407 | 3.310188 | 1.868048 | 1.437e-09 | 7.648798 | 4.781e-09
2018-02-22 14:26 | 172466.6 | 1453.5248 | 2 | 24 | 4.200406 | 3.259989 | 1.880388 | 1.437e-09 | 7.70063 | 4.781e-09
2018-02-22 14:28 | 172586.5863 | 120.0009 | 3 | 24 | 4.227486 | 3.259899 | 1.988601 | 1.437e-09 | 8.156519 | 4.781e-09
2018-02-22 14:30 | 172706.5855 | 240.0001 | 3 | 24 | 4.259461 | 3.259901 | 2.097256 | 1.437e-09 | 8.617564 | 4.781e-09
2018-02-22 14:32 | 172826.5856 | 360.0002 | 3 | 24 | 4.294025 | 3.25988 | 2.205909 | 1.437e-09 | 9.082225 | 4.781e-09
2018-02-22 14:34 | 172946.5856 | 480.0002 | 3 | 24 | 4.33089 | 3.259909 | 2.31456 | 1.437e-09 | 9.55076 | 4.781e-09
2018-02-22 14:36 | 173066.5855 | 600.0001 | 3 | 24 | 4.369734 | 3.259886 | 2.423209 | 1.437e-09 | 10.0234 | 4.781e-09
2018-02-22 14:38 | 173186.5856 | 720.0002 | 3 | 24 | 4.400422 | 3.083775 | 2.531112 | 1.437e-09 | 10.49695 | 4.781e-09
2018-02-22 14:40 | 173306.5856 | 840.0002 | 3 | 24 | 4.400411 | 2.570932 | 2.624931 | 1.437e-09 | 10.90979 | 4.781e-09
2018-02-22 14:42 | 173426.5863 | 960.0009 | 3 | 24 | 4.400398 | 2.163383 | 2.703606 | 1.437e-09 | 11.25599 | 4.781e-09
2018-02-22 14:44 | 173546.5856 | 1080.0002 | 3 | 24 | 4.400393 | 1.830025 | 2.769978 | 1.437e-09 | 11.54805 | 4.781e-09
2018-02-22 14:46 | 173666.5855 | 1200.0001 | 3 | 24 | 4.400382 | 1.556515 | 2.826267 | 1.437e-09 | 11.79574 | 4.781e-09
2018-02-22 14:48 | 173786.5855 | 1320.0001 | 3 | 24 | 4.40038 | 1.331144 | 2.874277 | 1.437e-09 | 12.00701 | 4.781e-09
2018-02-22 14:50 | 173906.5856 | 1440.0002 | 3 | 24 | 4.40039 | 1.145967 | 2.915459 | 1.437e-09 | 12.18822 | 4.781e-09
2018-02-22 14:52 | 174026.5855 | 1560.0001 | 3 | 24 | 4.400379 | 0.9918556 | 2.950998 | 1.437e-09 | 12.34461 | 4.781e-09
2018-02-22 14:54 | 174146.5855 | 1680.0001 | 3 | 24 | 4.400369 | 0.863409 | 2.981842 | 1.437e-09 | 12.48034 | 4.781e-09
2018-02-22 14:56 | 174266.5855 | 1800.0001 | 3 | 24 | 4.400365 | 0.7556019 | 3.008769 | 1.437e-09 | 12.59882 | 4.781e-09
2018-02-22 14:58 | 174386.5855 | 1920.0001 | 3 | 24 | 4.400354 | 0.6648254 | 3.032401 | 1.437e-09 | 12.70281 | 4.781e-09
2018-02-22 14:58 | 174406.5478 | 1939.9624 | 3 | 24 | 4.400377 | 0.6519966 | 3.03605 | 1.437e-09 | 12.71887 | 4.781e-09
2018-02-22 15:00 | 174526.6 | 120.0008 | 4 | 24 | 4.352382 | 0 | 3.03605 | 1.437e-09 | 12.71887 | 4.781e-09
2018-02-22 15:02 | 174646.6 | 240 | 4 | 24 | 4.348566 | 0 | 3.03605 | 1.437e-09 | 12.71887 | 4.781e-09
2018-02-22 15:03 | 174706.6 | 300.0015 | 4 | 24 | 4.34742 | 0 | 3.03605 | 1.437e-09 | 12.71887 | 4.781e-09
2018-02-22 15:05 | 174826.7 | 120.0009 | 5 | 24 | 4.101656 | -3.260048 | 3.03605 | 0.1086522 | 12.71887 | 0.4491267
2018-02-22 15:07 | 174946.7 | 240.0009 | 5 | 24 | 4.057088 | -3.260054 | 3.03605 | 0.2173087 | 12.71887 | 0.8923454
2018-02-22 15:09 | 175066.7 | 360.0009 | 5 | 24 | 4.01438 | -3.260052 | 3.03605 | 0.3259678 | 12.71887 | 1.330856
2018-02-22 15:11 | 175186.7 | 480.0009 | 5 | 24 | 3.972611 | -3.260077 | 3.03605 | 0.4346263 | 12.71887 | 1.764774
2018-02-22 15:13 | 175306.7 | 600 | 5 | 24 | 3.931958 | -3.260064 | 3.03605 | 0.5432826 | 12.71887 | 2.194201
2018-02-22 15:15 | 175426.7 | 720.0009 | 5 | 24 | 3.892878 | -3.260075 | 3.03605 | 0.6519384 | 12.71887 | 2.619292
2018-02-22 15:17 | 175546.7 | 840.0009 | 5 | 24 | 3.855644 | -3.260054 | 3.03605 | 0.7605973 | 12.71887 | 3.040247
2018-02-22 15:19 | 175666.7 | 960.0009 | 5 | 24 | 3.820501 | -3.260027 | 3.03605 | 0.8692495 | 12.71887 | 3.457243
2018-02-22 15:21 | 175786.7 | 1080.0009 | 5 | 24 | 3.787399 | -3.259985 | 3.03605 | 0.9779076 | 12.71887 | 3.870555
2018-02-22 15:23 | 175906.7 | 1200.0009 | 5 | 24 | 3.75637 | -3.260062 | 3.03605 | 1.08656 | 12.71887 | 4.280362
2018-02-22 15:25 | 176026.7 | 1320.0009 | 5 | 24 | 3.72721 | -3.260033 | 3.03605 | 1.19522 | 12.71887 | 4.686929
2018-02-22 15:27 | 176146.7 | 1440 | 5 | 24 | 3.699673 | -3.260031 | 3.03605 | 1.303874 | 12.71887 | 5.090394
2018-02-22 15:29 | 176266.7 | 1560.0009 | 5 | 24 | 3.673704 | -3.259995 | 3.03605 | 1.41253 | 12.71887 | 5.49096
2018-02-22 15:31 | 176386.7 | 1680.0001 | 5 | 24 | 3.649448 | -3.26005 | 3.03605 | 1.521185 | 12.71887 | 5.888789
2018-02-22 15:33 | 176506.7 | 1800.0009 | 5 | 24 | 3.627077 | -3.260001 | 3.03605 | 1.629842 | 12.71887 | 6.284097
2018-02-22 15:35 | 176626.7 | 1920 | 5 | 24 | 3.606698 | -3.260018 | 3.03605 | 1.738495 | 12.71887 | 6.677065
2018-02-22 15:37 | 176746.7 | 2040.0009 | 5 | 24 | 3.588173 | -3.260036 | 3.03605 | 1.847156 | 12.71887 | 7.067947
2018-02-22 15:39 | 176866.7 | 2160.0001 | 5 | 24 | 3.571257 | -3.260052 | 3.03605 | 1.955811 | 12.71887 | 7.456888
2018-02-22 15:41 | 176986.7 | 2280.0001 | 5 | 24 | 3.555568 | -3.26009 | 3.03605 | 2.064466 | 12.71887 | 7.844059
2018-02-22 15:43 | 177106.7 | 2400.0009 | 5 | 24 | 3.540544 | -3.260041 | 3.03605 | 2.173121 | 12.71887 | 8.229573
2018-02-22 15:45 | 177226.7 | 2520 | 5 | 24 | 3.525658 | -3.259997 | 3.03605 | 2.281777 | 12.71887 | 8.613467
2018-02-22 15:47 | 177346.7 | 2640.0001 | 5 | 24 | 3.509945 | -3.260039 | 3.03605 | 2.390434 | 12.71887 | 8.995711
2018-02-22 15:49 | 177466.7 | 2760.0009 | 5 | 24 | 3.491482 | -3.260039 | 3.03605 | 2.499087 | 12.71887 | 9.376115
2018-02-22 15:51 | 177586.7 | 2880 | 5 | 24 | 3.466623 | -3.260039 | 3.03605 | 2.607746 | 12.71887 | 9.754227
2018-02-22 15:53 | 177706.7 | 3000 | 5 | 24 | 3.43148 | -3.260029 | 3.03605 | 2.716398 | 12.71887 | 10.12908
2018-02-22 15:55 | 177826.7 | 3120.0009 | 5 | 24 | 3.379388 | -3.259976 | 3.03605 | 2.825047 | 12.71887 | 10.4993
2018-02-22 15:57 | 177946.7 | 3240.0001 | 5 | 24 | 3.283018 | -3.260079 | 3.03605 | 2.933694 | 12.71887 | 10.86188
2018-02-22 15:59 | 178059.9 | 3353.2392 | 5 | 24 | 3 | -3.260087 | 3.03605 | 3.03622 | 12.71887 | 11.18763
2018-02-22 16:01 | 178179.9 | 120 | 6 | 24 | 3.311553 | 0 | 3.03605 | 3.03622 | 12.71887 | 11.18763
2018-02-22 16:03 | 178299.9 | 240.0008 | 6 | 24 | 3.321505 | 0 | 3.03605 | 3.03622 | 12.71887 | 11.18763
2018-02-22 16:04 | 178359.9 | 300.0015 | 6 | 24 | 3.324591 | 0 | 3.03605 | 3.03622 | 12.71887 | 11.18763
2018-02-22 16:04 | 178360 | 0.0024 | 7 | 25 | 3.324584 | 0 | 0 | 0 | 0 | 0
2018-02-22 16:06 | 178480 | 120.0002 | 2 | 25 | 3.959249 | 4.890118 | 0.1623048 | 0 | 0.6221887 | 0
2018-02-22 16:08 | 178600 | 240.0002 | 2 | 25 | 4.005939 | 4.890057 | 0.3252883 | 0 | 1.271635 | 0
2018-02-22 16:10 | 178720 | 360.0002 | 2 | 25 | 4.042912 | 4.890102 | 0.4882798 | 0 | 1.927702 | 0
2018-02-22 16:12 | 178840 | 480.0002 | 2 | 25 | 4.07294 | 4.890102 | 0.6512666 | 0 | 2.589144 | 0
2018-02-22 16:14 | 178960 | 600.0002 | 2 | 25 | 4.099098 | 4.89007 | 0.8142553 | 0 | 3.255169 | 0
2018-02-22 16:16 | 179080 | 720.001 | 2 | 25 | 4.122746 | 4.890032 | 0.9772393 | 0 | 3.925189 | 0
2018-02-22 16:18 | 179200 | 840.0002 | 2 | 25 | 4.147867 | 4.890114 | 1.140223 | 0 | 4.59914 | 0
2018-02-22 16:20 | 179320 | 960.0002 | 2 | 25 | 4.175341 | 4.890091 | 1.30321 | 0 | 5.2774 | 0
2018-02-22 16:22 | 179440 | 1080.001 | 2 | 25 | 4.200412 | 4.786474 | 1.465911 | 0 | 5.959071 | 0
2018-02-22 16:24 | 179560 | 1200.001 | 2 | 25 | 4.200423 | 4.263811 | 1.616566 | 0 | 6.591882 | 0
2018-02-22 16:26 | 179680 | 1320.0011 | 2 | 25 | 4.200413 | 3.77265 | 1.750398 | 0 | 7.154034 | 0
2018-02-22 16:28 | 179800 | 1440.0011 | 2 | 25 | 4.2004 | 3.310991 | 1.868356 | 0 | 7.649505 | 0
2018-02-22 16:28 | 179814 | 1453.9434 | 2 | 25 | 4.200413 | 3.259989 | 1.881079 | 0 | 7.702945 | 0
2018-02-22 16:30 | 179933.9911 | 120.0009 | 3 | 25 | 4.227501 | 3.25988 | 1.98929 | 0 | 8.158825 | 0
2018-02-22 16:32 | 180053.9903 | 240.0001 | 3 | 25 | 4.25953 | 3.259924 | 2.097937 | 0 | 8.619841 | 0
2018-02-22 16:34 | 180173.9903 | 360.0001 | 3 | 25 | 4.294143 | 3.259981 | 2.206584 | 0 | 9.084485 | 0
2018-02-22 16:36 | 180293.9911 | 480.0009 | 3 | 25 | 4.331072 | 3.259905 | 2.315236 | 0 | 9.55304 | 0
2018-02-22 16:38 | 180413.9911 | 600.0009 | 3 | 25 | 4.369946 | 3.259874 | 2.423885 | 0 | 10.0257 | 0
2018-02-22 16:40 | 180533.9903 | 720.0001 | 3 | 25 | 4.400417 | 3.079985 | 2.531749 | 0 | 10.49909 | 0
2018-02-22 16:42 | 180653.9903 | 840.0001 | 3 | 25 | 4.400405 | 2.568808 | 2.625463 | 0 | 10.91147 | 0
2018-02-22 16:44 | 180773.9903 | 960.0001 | 3 | 25 | 4.400413 | 2.161783 | 2.704059 | 0 | 11.25733 | 0
2018-02-22 16:46 | 180893.9903 | 1080.0001 | 3 | 25 | 4.400387 | 1.827711 | 2.770353 | 0 | 11.54905 | 0
2018-02-22 16:48 | 181013.9911 | 1200.0009 | 3 | 25 | 4.400384 | 1.554886 | 2.826578 | 0 | 11.79646 | 0
2018-02-22 16:50 | 181133.9911 | 1320.0009 | 3 | 25 | 4.400381 | 1.330307 | 2.874543 | 0 | 12.00752 | 0
2018-02-22 16:52 | 181253.9903 | 1440.0001 | 3 | 25 | 4.400383 | 1.144539 | 2.915691 | 0 | 12.18859 | 0
2018-02-22 16:54 | 181373.991 | 1560.0008 | 3 | 25 | 4.400334 | 0.9897213 | 2.9512 | 0 | 12.34484 | 0
2018-02-22 16:56 | 181493.9911 | 1680.0009 | 3 | 25 | 4.400358 | 0.8624821 | 2.982019 | 0 | 12.48046 | 0
2018-02-22 16:58 | 181613.9903 | 1800.0001 | 3 | 25 | 4.400381 | 0.7552395 | 3.008922 | 0 | 12.59884 | 0
2018-02-22 17:00 | 181733.9911 | 1920.0009 | 3 | 25 | 4.400334 | 0.6603851 | 3.032465 | 0 | 12.70244 | 0
2018-02-22 17:01 | 181747.7766 | 1933.7864 | 3 | 25 | 4.400359 | 0.6519928 | 3.034978 | 0 | 12.7135 | 0
2018-02-22 17:03 | 181867.8 | 120.0009 | 4 | 25 | 4.352037 | 0 | 3.034978 | 0 | 12.7135 | 0
2018-02-22 17:05 | 181987.8 | 239.9999 | 4 | 25 | 4.348191 | 0 | 3.034978 | 0 | 12.7135 | 0
2018-02-22 17:06 | 182047.8 | 300.0015 | 4 | 25 | 4.347032 | 0 | 3.034978 | 0 | 12.7135 | 0
2018-02-22 17:08 | 182167.9 | 120.0001 | 5 | 25 | 4.100447 | -3.260008 | 3.034978 | 0.1086485 | 12.7135 | 0.4489875
2018-02-22 17:10 | 182287.9 | 240 | 5 | 25 | 4.055872 | -3.260031 | 3.034978 | 0.2172994 | 12.7135 | 0.8920509
2018-02-22 17:12 | 182407.9 | 360 | 5 | 25 | 4.013188 | -3.26002 | 3.034978 | 0.3259515 | 12.7135 | 1.330402
2018-02-22 17:14 | 182527.9 | 480.0009 | 5 | 25 | 3.971424 | -3.260015 | 3.034978 | 0.4346044 | 12.7135 | 1.764168
2018-02-22 17:16 | 182647.9 | 600.0009 | 5 | 25 | 3.930764 | -3.260012 | 3.034978 | 0.5432531 | 12.7135 | 2.193437
2018-02-22 17:18 | 182767.9 | 720.0017 | 5 | 25 | 3.891666 | -3.260052 | 3.034978 | 0.6519004 | 12.7135 | 2.618364
2018-02-22 17:20 | 182887.9 | 840.0001 | 5 | 25 | 3.854487 | -3.260012 | 3.034978 | 0.7605482 | 12.7135 | 3.039148
2018-02-22 17:22 | 183007.9 | 960.0001 | 5 | 25 | 3.819366 | -3.26001 | 3.034978 | 0.8692049 | 12.7135 | 3.456036
2018-02-22 17:24 | 183127.9 | 1080.0001 | 5 | 25 | 3.786291 | -3.259985 | 3.034978 | 0.9778513 | 12.7135 | 3.869181
2018-02-22 17:26 | 183247.9 | 1200.0009 | 5 | 25 | 3.755317 | -3.26006 | 3.034978 | 1.086501 | 12.7135 | 4.278861
2018-02-22 17:28 | 183367.9 | 1320.0009 | 5 | 25 | 3.726209 | -3.260058 | 3.034978 | 1.195151 | 12.7135 | 4.685279
2018-02-22 17:30 | 183487.9 | 1440.0009 | 5 | 25 | 3.698751 | -3.260033 | 3.034978 | 1.303806 | 12.7135 | 5.088642
2018-02-22 17:32 | 183607.9 | 1560.0009 | 5 | 25 | 3.672829 | -3.260039 | 3.034978 | 1.412456 | 12.7135 | 5.489089
2018-02-22 17:34 | 183727.9 | 1680.0009 | 5 | 25 | 3.648624 | -3.260029 | 3.034978 | 1.521109 | 12.7135 | 5.886822
2018-02-22 17:36 | 183847.9 | 1800.0009 | 5 | 25 | 3.626302 | -3.26005 | 3.034978 | 1.629762 | 12.7135 | 6.282025
2018-02-22 17:38 | 183967.9 | 1920.0001 | 5 | 25 | 3.605951 | -3.260018 | 3.034978 | 1.738408 | 12.7135 | 6.674884
2018-02-22 17:40 | 184087.9 | 2040.0001 | 5 | 25 | 3.587441 | -3.260027 | 3.034978 | 1.847062 | 12.7135 | 7.065663
2018-02-22 17:42 | 184207.9 | 2160.0001 | 5 | 25 | 3.570557 | -3.259971 | 3.034978 | 1.955717 | 12.7135 | 7.454526
2018-02-22 17:44 | 184327.9 | 2280.0009 | 5 | 25 | 3.554889 | -3.26001 | 3.034978 | 2.064368 | 12.7135 | 7.841611
2018-02-22 17:46 | 184447.9 | 2400.0001 | 5 | 25 | 3.539887 | -3.260054 | 3.034978 | 2.173017 | 12.7135 | 8.227026
2018-02-22 17:48 | 184567.9 | 2520.0009 | 5 | 25 | 3.524975 | -3.26001 | 3.034978 | 2.281673 | 12.7135 | 8.610851
2018-02-22 17:50 | 184687.9 | 2640.0001 | 5 | 25 | 3.509202 | -3.259964 | 3.034978 | 2.390325 | 12.7135 | 8.993002
2018-02-22 17:52 | 184807.9 | 2760.0001 | 5 | 25 | 3.490647 | -3.260025 | 3.034978 | 2.498973 | 12.7135 | 9.373302
2018-02-22 17:54 | 184927.9 | 2880.0001 | 5 | 25 | 3.465519 | -3.260025 | 3.034978 | 2.607627 | 12.7135 | 9.751292
2018-02-22 17:56 | 185047.9 | 3000.0001 | 5 | 25 | 3.430041 | -3.260046 | 3.034978 | 2.716274 | 12.7135 | 10.12598
2018-02-22 17:58 | 185167.9 | 3120.0001 | 5 | 25 | 3.377425 | -3.260031 | 3.034978 | 2.824917 | 12.7135 | 10.49601
2018-02-22 18:00 | 185287.9 | 3240.0009 | 5 | 25 | 3.279568 | -3.260022 | 3.034978 | 2.933561 | 12.7135 | 10.8583
2018-02-22 18:01 | 185398.9 | 3351.0064 | 5 | 25 | 2.999979 | -3.260025 | 3.034978 | 3.034061 | 12.7135 | 11.17734
2018-02-22 18:03 | 185519 | 120 | 6 | 25 | 3.313088 | 0 | 3.034978 | 3.034061 | 12.7135 | 11.17734
2018-02-22 18:05 | 185639 | 240.0008 | 6 | 25 | 3.322936 | 0 | 3.034978 | 3.034061 | 12.7135 | 11.17734
2018-02-22 18:06 | 185699 | 300.0024 | 6 | 25 | 3.325984 | 0 | 3.034978 | 3.034061 | 12.7135 | 11.17734
2018-02-22 18:06 | 185699 | 0.0024 | 7 | 26 | 3.326018 | 0 | 0 | 0 | 0 | 0
2018-02-22 18:08 | 185819 | 120.0009 | 2 | 26 | 3.960768 | 4.890072 | 0.1623138 | 0 | 0.622528 | 0
2018-02-22 18:10 | 185939 | 240 | 2 | 26 | 4.007299 | 4.890093 | 0.3252888 | 0 | 1.272166 | 0
2018-02-22 18:12 | 186059 | 360.0009 | 2 | 26 | 4.044344 | 4.890091 | 0.4882753 | 0 | 1.928443 | 0
2018-02-22 18:14 | 186179 | 480.0001 | 2 | 26 | 4.07439 | 4.890068 | 0.6512542 | 0 | 2.590088 | 0
2018-02-22 18:16 | 186299 | 600.0008 | 2 | 26 | 4.100546 | 4.890095 | 0.8142381 | 0 | 3.256331 | 0
2018-02-22 18:18 | 186419 | 720.0008 | 2 | 26 | 4.124243 | 4.890043 | 0.9772204 | 0 | 3.926581 | 0
2018-02-22 18:20 | 186539 | 840.0008 | 2 | 26 | 4.149379 | 4.890068 | 1.140205 | 0 | 4.600783 | 0
2018-02-22 18:22 | 186659 | 960.0009 | 2 | 26 | 4.176883 | 4.890074 | 1.303187 | 0 | 5.279271 | 0
2018-02-22 18:24 | 186779 | 1080.0009 | 2 | 26 | 4.200397 | 4.758369 | 1.465683 | 0 | 5.960287 | 0
2018-02-22 18:26 | 186899 | 1200.0009 | 2 | 26 | 4.200409 | 4.244333 | 1.61559 | 0 | 6.589961 | 0
2018-02-22 18:28 | 187019 | 1320.0002 | 2 | 26 | 4.200409 | 3.758879 | 1.748894 | 0 | 7.149891 | 0
2018-02-22 18:30 | 187139 | 1440.0009 | 2 | 26 | 4.200402 | 3.301846 | 1.86648 | 0 | 7.643798 | 0
2018-02-22 18:31 | 187150.4 | 1451.4079 | 2 | 26 | 4.200404 | 3.259991 | 1.876875 | 0 | 7.687461 | 0
2018-02-22 18:33 | 187270.5 | 120.0001 | 3 | 26 | 4.227425 | 3.259884 | 1.985083 | 0 | 8.143323 | 0
2018-02-22 18:35 | 187390.5 | 240.0009 | 3 | 26 | 4.259316 | 3.259895 | 2.093733 | 0 | 8.604341 | 0
2018-02-22 18:37 | 187510.5 | 360.0001 | 3 | 26 | 4.293841 | 3.259876 | 2.202379 | 0 | 9.068956 | 0
2018-02-22 18:39 | 187630.5 | 480.0009 | 3 | 26 | 4.330606 | 3.259871 | 2.311028 | 0 | 9.537456 | 0
2018-02-22 18:41 | 187750.5 | 600.0009 | 3 | 26 | 4.36939 | 3.259832 | 2.419678 | 0 | 10.01006 | 0
2018-02-22 18:43 | 187870.5 | 720.0009 | 3 | 26 | 4.400417 | 3.091057 | 2.527639 | 0 | 10.48383 | 0
2018-02-22 18:45 | 187990.5 | 840.0001 | 3 | 26 | 4.400403 | 2.577461 | 2.621692 | 0 | 10.8977 | 0
2018-02-22 18:47 | 188110.5 | 960.0009 | 3 | 26 | 4.400409 | 2.1703 | 2.700582 | 0 | 11.24485 | 0
2018-02-22 18:49 | 188230.5 | 1080.0001 | 3 | 26 | 4.400394 | 1.836554 | 2.76716 | 0 | 11.53782 | 0
2018-02-22 18:51 | 188350.5 | 1200.0009 | 3 | 26 | 4.400393 | 1.562544 | 2.823652 | 0 | 11.78641 | 0
2018-02-22 18:53 | 188470.5 | 1320.0002 | 3 | 26 | 4.400387 | 1.336531 | 2.871844 | 0 | 11.99847 | 0
2018-02-22 18:55 | 188590.5 | 1440.0009 | 3 | 26 | 4.400369 | 1.150419 | 2.913197 | 0 | 12.18044 | 0
2018-02-22 18:57 | 188710.5 | 1560.0001 | 3 | 26 | 4.400383 | 0.9963779 | 2.948892 | 0 | 12.33751 | 0
2018-02-22 18:59 | 188830.5 | 1680.0001 | 3 | 26 | 4.400385 | 0.8676472 | 2.979884 | 0 | 12.47389 | 0
2018-02-22 19:01 | 188950.5 | 1800.0009 | 3 | 26 | 4.400342 | 0.7595329 | 3.006948 | 0 | 12.59298 | 0
2018-02-22 19:03 | 189070.5 | 1920.0009 | 3 | 26 | 4.400368 | 0.6688366 | 3.030715 | 0 | 12.69756 | 0
2018-02-22 19:03 | 189094.7 | 1944.2305 | 3 | 26 | 4.400343 | 0.6519985 | 3.03516 | 0 | 12.71712 | 0
2018-02-22 19:05 | 189214.7 | 120 | 4 | 26 | 4.352093 | 0 | 3.03516 | 0 | 12.71712 | 0
2018-02-22 19:07 | 189334.7 | 240 | 4 | 26 | 4.348259 | 0 | 3.03516 | 0 | 12.71712 | 0
2018-02-22 19:08 | 189394.7 | 300.0023 | 4 | 26 | 4.347107 | 0 | 3.03516 | 0 | 12.71712 | 0
2018-02-22 19:10 | 189514.8 | 120.0002 | 5 | 26 | 4.100526 | -3.260037 | 3.03516 | 0.1086479 | 12.71712 | 0.4489892
2018-02-22 19:12 | 189634.8 | 240.0001 | 5 | 26 | 4.055947 | -3.260022 | 3.03516 | 0.2172964 | 12.71712 | 0.8920517
2018-02-22 19:14 | 189754.8 | 360.0009 | 5 | 26 | 4.013285 | -3.260016 | 3.03516 | 0.3259501 | 12.71712 | 1.330418
2018-02-22 19:16 | 189874.8 | 480.0009 | 5 | 26 | 3.971468 | -3.260033 | 3.03516 | 0.4345988 | 12.71712 | 1.764176
2018-02-22 19:18 | 189994.8 | 600.001 | 5 | 26 | 3.930824 | -3.260004 | 3.03516 | 0.543254 | 12.71712 | 2.193476
2018-02-22 19:20 | 190114.8 | 720.0009 | 5 | 26 | 3.891739 | -3.260046 | 3.03516 | 0.6519035 | 12.71712 | 2.618418
2018-02-22 19:22 | 190234.8 | 840.0001 | 5 | 26 | 3.854503 | -3.259983 | 3.03516 | 0.760555 | 12.71712 | 3.039221
2018-02-22 19:24 | 190354.8 | 960.0001 | 5 | 26 | 3.819398 | -3.260015 | 3.03516 | 0.8692079 | 12.71712 | 3.456097
2018-02-22 19:26 | 190474.8 | 1080.0009 | 5 | 26 | 3.786325 | -3.260029 | 3.03516 | 0.9778602 | 12.71712 | 3.869269
2018-02-22 19:28 | 190594.8 | 1200.0009 | 5 | 26 | 3.755328 | -3.260012 | 3.03516 | 1.08651 | 12.71712 | 4.27895
2018-02-22 19:30 | 190714.8 | 1320.0001 | 5 | 26 | 3.726185 | -3.260031 | 3.03516 | 1.195158 | 12.71712 | 4.685358
2018-02-22 19:32 | 190834.8 | 1440.0009 | 5 | 26 | 3.698667 | -3.259994 | 3.03516 | 1.303815 | 12.71712 | 5.088726
2018-02-22 19:34 | 190954.8 | 1560.0002 | 5 | 26 | 3.672734 | -3.260054 | 3.03516 | 1.412466 | 12.71712 | 5.489167
2018-02-22 19:36 | 191074.8 | 1680.001 | 5 | 26 | 3.648503 | -3.260006 | 3.03516 | 1.521116 | 12.71712 | 5.886877
2018-02-22 19:38 | 191194.8 | 1800.0009 | 5 | 26 | 3.626158 | -3.26002 | 3.03516 | 1.629765 | 12.71712 | 6.282049
2018-02-22 19:40 | 191314.8 | 1920.0009 | 5 | 26 | 3.605778 | -3.260004 | 3.03516 | 1.738416 | 12.71712 | 6.674911
2018-02-22 19:42 | 191434.8 | 2040.0001 | 5 | 26 | 3.587257 | -3.260016 | 3.03516 | 1.847067 | 12.71712 | 7.065662
2018-02-22 19:44 | 191554.8 | 2160.0001 | 5 | 26 | 3.570396 | -3.260008 | 3.03516 | 1.955719 | 12.71712 | 7.454495
2018-02-22 19:46 | 191674.8 | 2280.0002 | 5 | 26 | 3.554717 | -3.259976 | 3.03516 | 2.064368 | 12.71712 | 7.841555
2018-02-22 19:48 | 191794.8 | 2400.0009 | 5 | 26 | 3.539702 | -3.259971 | 3.03516 | 2.173023 | 12.71712 | 8.226971
2018-02-22 19:50 | 191914.8 | 2520.0001 | 5 | 26 | 3.52481 | -3.260004 | 3.03516 | 2.281673 | 12.71712 | 8.610752
2018-02-22 19:52 | 192034.8 | 2640.0009 | 5 | 26 | 3.509058 | -3.260031 | 3.03516 | 2.390324 | 12.71712 | 8.992887
2018-02-22 19:54 | 192154.8 | 2760.0009 | 5 | 26 | 3.490553 | -3.260037 | 3.03516 | 2.498975 | 12.71712 | 9.373181
2018-02-22 19:56 | 192274.8 | 2880.0009 | 5 | 26 | 3.465528 | -3.260018 | 3.03516 | 2.607626 | 12.71712 | 9.751159
2018-02-22 19:58 | 192394.8 | 3000.001 | 5 | 26 | 3.430139 | -3.260025 | 3.03516 | 2.716274 | 12.71712 | 10.12586
2018-02-22 20:00 | 192514.8 | 3120.0009 | 5 | 26 | 3.377759 | -3.259989 | 3.03516 | 2.824915 | 12.71712 | 10.4959
2018-02-22 20:02 | 192634.8 | 3240.0009 | 5 | 26 | 3.280432 | -3.259989 | 3.03516 | 2.933563 | 12.71712 | 10.85826
2018-02-22 20:04 | 192746.3 | 3351.5152 | 5 | 26 | 2.999965 | -3.259973 | 3.03516 | 3.034527 | 12.71712 | 11.17885
2018-02-22 20:06 | 192866.4 | 120.0008 | 6 | 26 | 3.311868 | 0 | 3.03516 | 3.034527 | 12.71712 | 11.17885
2018-02-22 20:08 | 192986.4 | 240.0008 | 6 | 26 | 3.321677 | 0 | 3.03516 | 3.034527 | 12.71712 | 11.17885
2018-02-22 20:09 | 193046.4 | 300.0015 | 6 | 26 | 3.32472 | 0 | 3.03516 | 3.034527 | 12.71712 | 11.17885
2018-02-22 20:09 | 193046.4 | 0.0023 | 7 | 27 | 3.324651 | 0 | 0 | 0 | 0 | 0
2018-02-22 20:11 | 193166.4 | 120.0001 | 2 | 27 | 3.960071 | 4.89007 | 0.162309 | 0 | 0.6223527 | 0
2018-02-22 20:13 | 193286.4 | 240.0001 | 2 | 27 | 4.006753 | 4.890036 | 0.3252879 | 0 | 1.271917 | 0
2018-02-22 20:15 | 193406.4 | 360.0009 | 2 | 27 | 4.043742 | 4.890041 | 0.4882703 | 0 | 1.928083 | 0
2018-02-22 20:17 | 193526.4 | 480.0001 | 2 | 27 | 4.073746 | 4.890038 | 0.6512436 | 0 | 2.589605 | 0
2018-02-22 20:19 | 193646.4 | 600.0001 | 2 | 27 | 4.099864 | 4.890041 | 0.814231 | 0 | 3.255754 | 0
2018-02-22 20:21 | 193766.4 | 720.0001 | 2 | 27 | 4.12344 | 4.890055 | 0.977208 | 0 | 3.925862 | 0
2018-02-22 20:23 | 193886.4 | 840.0001 | 2 | 27 | 4.148457 | 4.89006 | 1.140193 | 0 | 4.599925 | 0
2018-02-22 20:25 | 194006.4 | 960.0009 | 2 | 27 | 4.175875 | 4.890085 | 1.303179 | 0 | 5.278272 | 0
2018-02-22 20:27 | 194126.4 | 1080.0009 | 2 | 27 | 4.200415 | 4.777695 | 1.465805 | 0 | 5.9597 | 0
2018-02-22 20:29 | 194246.4 | 1200.0009 | 2 | 27 | 4.200398 | 4.257612 | 1.616233 | 0 | 6.59156 | 0
2018-02-22 20:31 | 194366.4 | 1320.0009 | 2 | 27 | 4.200385 | 3.769001 | 1.749947 | 0 | 7.153213 | 0
2018-02-22 20:33 | 194486.4 | 1440.0009 | 2 | 27 | 4.200403 | 3.309656 | 1.867834 | 0 | 7.648389 | 0
2018-02-22 20:33 | 194499.9 | 1453.476 | 2 | 27 | 4.200404 | 3.259993 | 1.880127 | 0 | 7.700021 | 0
2018-02-22 20:35 | 194619.9 | 120.0009 | 3 | 27 | 4.227441 | 3.259844 | 1.988336 | 1.112e-09 | 8.155889 | 4.529e-09
2018-02-22 20:37 | 194739.9 | 240.0001 | 3 | 27 | 4.259352 | 3.259874 | 2.096982 | 1.112e-09 | 8.616891 | 4.529e-09
2018-02-22 20:39 | 194859.9 | 360.0009 | 3 | 27 | 4.29382 | 3.259855 | 2.205632 | 1.112e-09 | 9.081523 | 4.529e-09
2018-02-22 20:41 | 194979.9 | 480.0001 | 3 | 27 | 4.330601 | 3.259871 | 2.314282 | 1.112e-09 | 9.550028 | 4.529e-09
2018-02-22 20:43 | 195099.9 | 600.0001 | 3 | 27 | 4.369372 | 3.259871 | 2.422934 | 1.112e-09 | 10.02264 | 4.529e-09
2018-02-22 20:45 | 195219.9 | 720.0009 | 3 | 27 | 4.400412 | 3.090757 | 2.530895 | 1.112e-09 | 10.49641 | 4.529e-09
2018-02-22 20:47 | 195339.9 | 840.0009 | 3 | 27 | 4.400407 | 2.57617 | 2.624908 | 1.112e-09 | 10.91011 | 4.529e-09
2018-02-22 20:49 | 195459.9 | 960.0001 | 3 | 27 | 4.400405 | 2.167681 | 2.703732 | 1.112e-09 | 11.25696 | 4.529e-09
2018-02-22 20:51 | 195579.9 | 1080.0009 | 3 | 27 | 4.400406 | 1.833426 | 2.770222 | 1.112e-09 | 11.54954 | 4.529e-09
2018-02-22 20:53 | 195699.9 | 1200.0001 | 3 | 27 | 4.400391 | 1.559328 | 2.826605 | 1.112e-09 | 11.79765 | 4.529e-09
2018-02-22 20:55 | 195819.9 | 1320.0003 | 3 | 27 | 4.400407 | 1.334444 | 2.874698 | 1.112e-09 | 12.00928 | 4.529e-09
2018-02-22 20:57 | 195939.9 | 1440.0002 | 3 | 27 | 4.400403 | 1.148233 | 2.915955 | 1.112e-09 | 12.19083 | 4.529e-09
2018-02-22 20:59 | 196059.9 | 1560.0002 | 3 | 27 | 4.400401 | 0.9939308 | 2.951552 | 1.112e-09 | 12.34747 | 4.529e-09
2018-02-22 21:01 | 196179.9 | 1680.0009 | 3 | 27 | 4.400358 | 0.8646126 | 2.982448 | 1.112e-09 | 12.48342 | 4.529e-09
2018-02-22 21:03 | 196299.9 | 1800.0002 | 3 | 27 | 4.400362 | 0.7569771 | 3.009424 | 1.112e-09 | 12.60213 | 4.529e-09
2018-02-22 21:05 | 196419.9 | 1920.001 | 3 | 27 | 4.400373 | 0.666357 | 3.033099 | 1.112e-09 | 12.7063 | 4.529e-09
2018-02-22 21:05 | 196440.4 | 1940.4624 | 3 | 27 | 4.400362 | 0.6519966 | 3.036844 | 1.112e-09 | 12.72278 | 4.529e-09
2018-02-22 21:07 | 196560.5 | 120.0007 | 4 | 27 | 4.352364 | 0 | 3.036844 | 1.112e-09 | 12.72278 | 4.529e-09
2018-02-22 21:09 | 196680.5 | 239.9999 | 4 | 27 | 4.348579 | 0 | 3.036844 | 1.112e-09 | 12.72278 | 4.529e-09
2018-02-22 21:10 | 196740.5 | 300.003 | 4 | 27 | 4.347428 | 0 | 3.036844 | 1.112e-09 | 12.72278 | 4.529e-09
2018-02-22 21:12 | 196860.5 | 120.0009 | 5 | 27 | 4.102017 | -3.260001 | 3.036844 | 0.1086474 | 12.72278 | 0.4491316
2018-02-22 21:14 | 196980.5 | 240.0009 | 5 | 27 | 4.057427 | -3.259989 | 3.036844 | 0.2173009 | 12.72278 | 0.8923766
2018-02-22 21:16 | 197100.5 | 360.0001 | 5 | 27 | 4.01466 | -3.259989 | 3.036844 | 0.3259526 | 12.72278 | 1.33089
2018-02-22 21:18 | 197220.5 | 480.0001 | 5 | 27 | 3.972843 | -3.260012 | 3.036844 | 0.434604 | 12.72278 | 1.764808
2018-02-22 21:20 | 197340.5 | 600.0001 | 5 | 27 | 3.93215 | -3.259957 | 3.036844 | 0.5432567 | 12.72278 | 2.194247
2018-02-22 21:22 | 197460.5 | 720.0009 | 5 | 27 | 3.893001 | -3.259947 | 3.036844 | 0.651907 | 12.72278 | 2.619335
2018-02-22 21:24 | 197580.5 | 840.0001 | 5 | 27 | 3.855731 | -3.259981 | 3.036844 | 0.7605588 | 12.72278 | 3.040274
2018-02-22 21:26 | 197700.5 | 960.001 | 5 | 27 | 3.820507 | -3.259989 | 3.036844 | 0.8692095 | 12.72278 | 3.45727
2018-02-22 21:28 | 197820.5 | 1080.0001 | 5 | 27 | 3.787323 | -3.260037 | 3.036844 | 0.9778606 | 12.72278 | 3.870551
2018-02-22 21:30 | 197940.5 | 1200.0009 | 5 | 27 | 3.756201 | -3.260008 | 3.036844 | 1.086514 | 12.72278 | 4.280349
2018-02-22 21:32 | 198060.5 | 1320.0001 | 5 | 27 | 3.726943 | -3.259964 | 3.036844 | 1.195172 | 12.72278 | 4.686885
2018-02-22 21:34 | 198180.5 | 1440.0002 | 5 | 27 | 3.699341 | -3.259985 | 3.036844 | 1.303825 | 12.72278 | 5.090315
2018-02-22 21:36 | 198300.5 | 1560.0001 | 5 | 27 | 3.673259 | -3.260008 | 3.036844 | 1.412473 | 12.72278 | 5.490809
2018-02-22 21:38 | 198420.5 | 1680.0001 | 5 | 27 | 3.64892 | -3.260016 | 3.036844 | 1.521129 | 12.72278 | 5.888591
2018-02-22 21:40 | 198540.5 | 1800.0001 | 5 | 27 | 3.626502 | -3.259994 | 3.036844 | 1.629782 | 12.72278 | 6.283822
2018-02-22 21:42 | 198660.5 | 1920.0009 | 5 | 27 | 3.606054 | -3.260004 | 3.036844 | 1.738438 | 12.72278 | 6.676732
2018-02-22 21:44 | 198780.5 | 2040.0001 | 5 | 27 | 3.587455 | -3.260006 | 3.036844 | 1.84709 | 12.72278 | 7.067513
2018-02-22 21:46 | 198900.5 | 2160.0009 | 5 | 27 | 3.570525 | -3.260022 | 3.036844 | 1.955743 | 12.72278 | 7.456368
2018-02-22 21:48 | 199020.5 | 2280.0009 | 5 | 27 | 3.554813 | -3.259987 | 3.036844 | 2.064399 | 12.72278 | 7.843462
2018-02-22 21:50 | 199140.5 | 2400.0001 | 5 | 27 | 3.539853 | -3.260006 | 3.036844 | 2.17305 | 12.72278 | 8.228881
2018-02-22 21:52 | 199260.5 | 2520.0001 | 5 | 27 | 3.524953 | -3.259957 | 3.036844 | 2.281705 | 12.72278 | 8.612695
2018-02-22 21:54 | 199380.5 | 2640.0001 | 5 | 27 | 3.509249 | -3.260001 | 3.036844 | 2.390357 | 12.72278 | 8.994849
2018-02-22 21:56 | 199500.5 | 2760.0001 | 5 | 27 | 3.490805 | -3.259978 | 3.036844 | 2.499013 | 12.72278 | 9.375188
2018-02-22 21:58 | 199620.5 | 2880.0001 | 5 | 27 | 3.465907 | -3.259974 | 3.036844 | 2.607668 | 12.72278 | 9.753209
2018-02-22 22:00 | 199740.5 | 3000.0009 | 5 | 27 | 3.430665 | -3.259987 | 3.036844 | 2.716313 | 12.72278 | 10.12795
2018-02-22 22:02 | 199860.5 | 3120.0009 | 5 | 27 | 3.378642 | -3.259968 | 3.036844 | 2.82496 | 12.72278 | 10.49809
2018-02-22 22:04 | 199980.5 | 3240.0001 | 5 | 27 | 3.282329 | -3.260031 | 3.036844 | 2.933605 | 12.72278 | 10.86058
2018-02-22 22:06 | 200093.6 | 3353.1144 | 5 | 27 | 2.99999 | -3.260004 | 3.036844 | 3.036023 | 12.72278 | 11.18593
2018-02-22 22:08 | 200213.7 | 120 | 6 | 27 | 3.311959 | 0 | 3.036844 | 3.036023 | 12.72278 | 11.18593
2018-02-22 22:10 | 200333.7 | 240 | 6 | 27 | 3.321745 | 0 | 3.036844 | 3.036023 | 12.72278 | 11.18593
2018-02-22 22:11 | 200393.7 | 300.0023 | 6 | 27 | 3.324765 | 0 | 3.036844 | 3.036023 | 12.72278 | 11.18593
2018-02-22 22:11 | 200393.7 | 0.0024 | 7 | 28 | 3.324835 | 0 | 0 | 0 | 0 | 0
2018-02-22 22:13 | 200513.8 | 120.0009 | 2 | 28 | 3.960142 | 4.890026 | 0.1623026 | 0 | 0.6223483 | 0
2018-02-22 22:15 | 200633.8 | 240.0009 | 2 | 28 | 4.006857 | 4.889982 | 0.3252911 | 0 | 1.271966 | 0
2018-02-22 22:17 | 200753.8 | 360.0001 | 2 | 28 | 4.043757 | 4.890038 | 0.488273 | 0 | 1.928139 | 0
2018-02-22 22:19 | 200873.8 | 480.0001 | 2 | 28 | 4.073709 | 4.890032 | 0.6512554 | 0 | 2.589696 | 0
2018-02-22 22:21 | 200993.8 | 600.0001 | 2 | 28 | 4.099871 | 4.890045 | 0.8142305 | 0 | 3.255791 | 0
2018-02-22 22:23 | 201113.8 | 720.0009 | 2 | 28 | 4.123522 | 4.889988 | 0.9772215 | 0 | 3.925965 | 0
2018-02-22 22:25 | 201233.8 | 840.0009 | 2 | 28 | 4.148617 | 4.890003 | 1.140198 | 0 | 4.600013 | 0
2018-02-22 22:27 | 201353.8 | 960.001 | 2 | 28 | 4.176156 | 4.890009 | 1.30318 | 0 | 5.278372 | 0
2018-02-22 22:29 | 201473.8 | 1080.001 | 2 | 28 | 4.200405 | 4.770906 | 1.465776 | 0 | 5.959718 | 0
2018-02-22 22:31 | 201593.8 | 1200.0001 | 2 | 28 | 4.200404 | 4.251675 | 1.616001 | 0 | 6.590726 | 0
2018-02-22 22:33 | 201713.8 | 1320.0009 | 2 | 28 | 4.200409 | 3.764769 | 1.749531 | 0 | 7.151605 | 0
2018-02-22 22:35 | 201833.8 | 1440.0001 | 2 | 28 | 4.200385 | 3.305281 | 1.867279 | 0 | 7.646193 | 0
2018-02-22 22:35 | 201846.3 | 1452.4968 | 2 | 28 | 4.200418 | 3.25997 | 1.878672 | 0 | 7.69405 | 0
2018-02-22 22:37 | 201966.3 | 120.0001 | 3 | 28 | 4.227451 | 3.259819 | 1.986888 | 3.73e-10 | 8.149946 | 1.519e-09
2018-02-22 22:39 | 202086.3 | 240.0002 | 3 | 28 | 4.259337 | 3.259874 | 2.095533 | 3.73e-10 | 8.610945 | 1.519e-09
2018-02-22 22:41 | 202206.3 | 360.0009 | 3 | 28 | 4.293829 | 3.25983 | 2.204185 | 3.73e-10 | 9.075584 | 1.519e-09
2018-02-22 22:43 | 202326.3 | 480.0002 | 3 | 28 | 4.330601 | 3.259838 | 2.31283 | 3.73e-10 | 9.544066 | 1.519e-09
2018-02-22 22:45 | 202446.3 | 600.001 | 3 | 28 | 4.369362 | 3.259836 | 2.421482 | 3.73e-10 | 10.01668 | 1.519e-09
2018-02-22 22:47 | 202566.3 | 720.001 | 3 | 28 | 4.400406 | 3.091438 | 2.529448 | 3.73e-10 | 10.49047 | 1.519e-09
2018-02-22 22:49 | 202686.3 | 840.001 | 3 | 28 | 4.400412 | 2.577944 | 2.623505 | 3.73e-10 | 10.90436 | 1.519e-09
2018-02-22 22:51 | 202806.3 | 960.001 | 3 | 28 | 4.4004 | 2.170061 | 2.702402 | 3.73e-10 | 11.25153 | 1.519e-09
2018-02-22 22:53 | 202926.3 | 1080.001 | 3 | 28 | 4.400403 | 1.83613 | 2.768978 | 3.73e-10 | 11.5445 | 1.519e-09
2018-02-22 22:55 | 203046.3 | 1200.001 | 3 | 28 | 4.400391 | 1.561802 | 2.82545 | 3.73e-10 | 11.793 | 1.519e-09
2018-02-22 22:57 | 203166.3 | 1320.0001 | 3 | 28 | 4.400368 | 1.335817 | 2.873626 | 3.73e-10 | 12.00499 | 1.519e-09
2018-02-22 22:59 | 203286.3 | 1440.0009 | 3 | 28 | 4.400375 | 1.149475 | 2.914959 | 3.73e-10 | 12.18687 | 1.519e-09
2018-02-22 23:01 | 203406.3 | 1560.0009 | 3 | 28 | 4.400377 | 0.9955788 | 2.950628 | 3.73e-10 | 12.34383 | 1.519e-09
2018-02-22 23:03 | 203526.3 | 1680.0001 | 3 | 28 | 4.400356 | 0.8662434 | 2.981589 | 3.73e-10 | 12.48007 | 1.519e-09
2018-02-22 23:05 | 203646.3 | 1800.0009 | 3 | 28 | 4.400367 | 0.7588577 | 3.00862 | 3.73e-10 | 12.59902 | 1.519e-09
2018-02-22 23:07 | 203766.3 | 1920.0009 | 3 | 28 | 4.400383 | 0.6679192 | 3.03235 | 3.73e-10 | 12.70343 | 1.519e-09
2018-02-22 23:08 | 203787.2 | 1940.9664 | 3 | 28 | 4.400321 | 0.6519928 | 3.036196 | 3.73e-10 | 12.72036 | 1.519e-09
2018-02-22 23:10 | 203907.3 | 120 | 4 | 28 | 4.352272 | 0 | 3.036196 | 3.73e-10 | 12.72036 | 1.519e-09
2018-02-22 23:12 | 204027.3 | 240.0008 | 4 | 28 | 4.348448 | 0 | 3.036196 | 3.73e-10 | 12.72036 | 1.519e-09
2018-02-22 23:13 | 204087.3 | 300.0015 | 4 | 28 | 4.347298 | 0 | 3.036196 | 3.73e-10 | 12.72036 | 1.519e-09
2018-02-22 23:15 | 204207.4 | 120.0001 | 5 | 28 | 4.101983 | -3.259974 | 3.036196 | 0.1086469 | 12.72036 | 0.4491236
2018-02-22 23:17 | 204327.4 | 240.0001 | 5 | 28 | 4.057435 | -3.259978 | 3.036196 | 0.217301 | 12.72036 | 0.8923682
2018-02-22 23:19 | 204447.4 | 360.0009 | 5 | 28 | 4.014751 | -3.259987 | 3.036196 | 0.3259551 | 12.72036 | 1.330897
2018-02-22 23:21 | 204567.4 | 480.0009 | 5 | 28 | 3.972931 | -3.259983 | 3.036196 | 0.4346056 | 12.72036 | 1.764821
2018-02-22 23:23 | 204687.4 | 600.0009 | 5 | 28 | 3.932253 | -3.259997 | 3.036196 | 0.5432602 | 12.72036 | 2.194277
2018-02-22 23:25 | 204807.4 | 720.0009 | 5 | 28 | 3.893086 | -3.259974 | 3.036196 | 0.6519147 | 12.72036 | 2.61939
2018-02-22 23:27 | 204927.4 | 840.0009 | 5 | 28 | 3.855731 | -3.259926 | 3.036196 | 0.7605621 | 12.72036 | 3.040317
2018-02-22 23:29 | 205047.4 | 960.0001 | 5 | 28 | 3.820516 | -3.259941 | 3.036196 | 0.8692133 | 12.72036 | 3.457314
2018-02-22 23:31 | 205167.4 | 1080.0001 | 5 | 28 | 3.787328 | -3.259994 | 3.036196 | 0.9778698 | 12.72036 | 3.870617
2018-02-22 23:33 | 205287.4 | 1200.0009 | 5 | 28 | 3.756196 | -3.25996 | 3.036196 | 1.086523 | 12.72036 | 4.280413
2018-02-22 23:35 | 205407.4 | 1320.0009 | 5 | 28 | 3.726945 | -3.259953 | 3.036196 | 1.195174 | 12.72036 | 4.686922
2018-02-22 23:37 | 205527.4 | 1440.0009 | 5 | 28 | 3.699345 | -3.259987 | 3.036196 | 1.303829 | 12.72036 | 5.090358
2018-02-22 23:39 | 205647.4 | 1560.0001 | 5 | 28 | 3.673316 | -3.259983 | 3.036196 | 1.412479 | 12.72036 | 5.490862
2018-02-22 23:41 | 205767.4 | 1680.0009 | 5 | 28 | 3.649012 | -3.259957 | 3.036196 | 1.521136 | 12.72036 | 5.888659
2018-02-22 23:43 | 205887.4 | 1800.0001 | 5 | 28 | 3.626606 | -3.259973 | 3.036196 | 1.629787 | 12.72036 | 6.283893
2018-02-22 23:45 | 206007.4 | 1920.0009 | 5 | 28 | 3.606163 | -3.25996 | 3.036196 | 1.738442 | 12.72036 | 6.676811
2018-02-22 23:47 | 206127.4 | 2040.0009 | 5 | 28 | 3.58762 | -3.259936 | 3.036196 | 1.847092 | 12.72036 | 7.067599
2018-02-22 23:49 | 206247.4 | 2160.0001 | 5 | 28 | 3.570715 | -3.260008 | 3.036196 | 1.955743 | 12.72036 | 7.456467
2018-02-22 23:51 | 206367.4 | 2280.0009 | 5 | 28 | 3.555047 | -3.259926 | 3.036196 | 2.064396 | 12.72036 | 7.843574
2018-02-22 23:53 | 206487.4 | 2400.0001 | 5 | 28 | 3.540036 | -3.259957 | 3.036196 | 2.17305 | 12.72036 | 8.229026
2018-02-22 23:55 | 206607.4 | 2520.0009 | 5 | 28 | 3.525149 | -3.259947 | 3.036196 | 2.281699 | 12.72036 | 8.612841
2018-02-22 23:57 | 206727.4 | 2640.0009 | 5 | 28 | 3.509441 | -3.260029 | 3.036196 | 2.390354 | 12.72036 | 8.995023
2018-02-22 23:59 | 206847.4 | 2760.0001 | 5 | 28 | 3.490977 | -3.259983 | 3.036196 | 2.499007 | 12.72036 | 9.375369
2018-02-23 00:01 | 206967.4 | 2880.0001 | 5 | 28 | 3.466033 | -3.259991 | 3.036196 | 2.607659 | 12.72036 | 9.753399
2018-02-23 00:03 | 207087.4 | 3000.0009 | 5 | 28 | 3.430789 | -3.259955 | 3.036196 | 2.716306 | 12.72036 | 10.12816
2018-02-23 00:05 | 207207.4 | 3120.0001 | 5 | 28 | 3.378773 | -3.259933 | 3.036196 | 2.824949 | 12.72036 | 10.49829
2018-02-23 00:07 | 207327.4 | 3240.0009 | 5 | 28 | 3.282352 | -3.259943 | 3.036196 | 2.933599 | 12.72036 | 10.86081
2018-02-23 00:09 | 207440.1 | 3352.708 | 5 | 28 | 2.999973 | -3.25995 | 3.036196 | 3.035642 | 12.72036 | 11.18498
2018-02-23 00:11 | 207560.1 | 119.9999 | 6 | 28 | 3.310229 | 0 | 3.036196 | 3.035642 | 12.72036 | 11.18498
2018-02-23 00:13 | 207680.1 | 240.0007 | 6 | 28 | 3.319959 | 0 | 3.036196 | 3.035642 | 12.72036 | 11.18498
2018-02-23 00:14 | 207740.1 | 300.0014 | 6 | 28 | 3.322998 | 0 | 3.036196 | 3.035642 | 12.72036 | 11.18498
2018-02-23 00:14 | 207740.1 | 0.0024 | 7 | 29 | 3.322977 | 0 | 0 | 0 | 0 | 0
2018-02-23 00:16 | 207860.2 | 120.0009 | 2 | 29 | 3.958969 | 4.889978 | 0.1623092 | 0 | 0.6221298 | 0
2018-02-23 00:18 | 207980.2 | 240.0001 | 2 | 29 | 4.005781 | 4.889973 | 0.325292 | 0 | 1.271551 | 0
2018-02-23 00:20 | 208100.2 | 360.0009 | 2 | 29 | 4.042645 | 4.890015 | 0.4882812 | 0 | 1.927575 | 0
2018-02-23 00:22 | 208220.2 | 480.0009 | 2 | 29 | 4.07272 | 4.889994 | 0.6512578 | 0 | 2.588936 | 0
2018-02-23 00:24 | 208340.2 | 600.0001 | 2 | 29 | 4.098977 | 4.890049 | 0.814239 | 0 | 3.254901 | 0
2018-02-23 00:26 | 208460.2 | 720.0001 | 2 | 29 | 4.122691 | 4.89007 | 0.9772195 | 0 | 3.924891 | 0
2018-02-23 00:28 | 208580.2 | 840.0009 | 2 | 29 | 4.147921 | 4.890007 | 1.140198 | 0 | 4.598822 | 0
2018-02-23 00:30 | 208700.2 | 960.0009 | 2 | 29 | 4.175587 | 4.890045 | 1.303178 | 0 | 5.277074 | 0
2018-02-23 00:32 | 208820.2 | 1080.0009 | 2 | 29 | 4.200414 | 4.778513 | 1.465828 | 0 | 5.958577 | 0
2018-02-23 00:34 | 208940.2 | 1200.0009 | 2 | 29 | 4.200414 | 4.255337 | 1.616218 | 0 | 6.590277 | 0
2018-02-23 00:36 | 209060.2 | 1320.0009 | 2 | 29 | 4.200416 | 3.765743 | 1.749819 | 0 | 7.151454 | 0
2018-02-23 00:38 | 209180.2 | 1440.0001 | 2 | 29 | 4.200407 | 3.305273 | 1.867558 | 0 | 7.646006 | 0
2018-02-23 00:38 | 209192.6 | 1452.3856 | 2 | 29 | 4.200397 | 3.259989 | 1.87885 | 0 | 7.693436 | 0
2018-02-23 00:40 | 209312.6 | 120.001 | 3 | 29 | 4.227471 | 3.259832 | 1.987059 | 0 | 8.149307 | 0
2018-02-23 00:42 | 209432.6 | 240.0002 | 3 | 29 | 4.259385 | 3.259861 | 2.095706 | 0 | 8.610318 | 0
2018-02-23 00:44 | 209552.6 | 360.001 | 3 | 29 | 4.293867 | 3.259897 | 2.204362 | 0 | 9.074975 | 0
2018-02-23 00:46 | 209672.6 | 480.0002 | 3 | 29 | 4.330658 | 3.25984 | 2.31301 | 0 | 9.543474 | 0
2018-02-23 00:48 | 209792.6 | 600.0002 | 3 | 29 | 4.369448 | 3.260088 | 2.421659 | 0 | 10.01609 | 0
2018-02-23 00:50 | 209912.6 | 720.001 | 3 | 29 | 4.400413 | 3.090385 | 2.529622 | 0 | 10.48987 | 0
2018-02-23 00:52 | 210032.6 | 840.0002 | 3 | 29 | 4.400411 | 2.576263 | 2.623626 | 0 | 10.90352 | 0
2018-02-23 00:54 | 210152.6 | 960.001 | 3 | 29 | 4.400406 | 2.167904 | 2.702446 | 0 | 11.25036 | 0
2018-02-23 00:56 | 210272.6 | 1080.0002 | 3 | 29 | 4.400403 | 1.83379 | 2.768946 | 0 | 11.54299 | 0
2018-02-23 00:58 | 210392.6 | 1200.0002 | 3 | 29 | 4.400383 | 1.559305 | 2.825344 | 0 | 11.79116 | 0
2018-02-23 01:00 | 210512.6 | 1320.0002 | 3 | 29 | 4.400392 | 1.334349 | 2.873444 | 0 | 12.00282 | 0
2018-02-23 01:02 | 210632.6 | 1440.0009 | 3 | 29 | 4.40039 | 1.148266 | 2.914713 | 0 | 12.18442 | 0
2018-02-23 01:04 | 210752.6 | 1560.0002 | 3 | 29 | 4.400389 | 0.9942188 | 2.950324 | 0 | 12.34112 | 0
2018-02-23 01:06 | 210872.6 | 1680.0002 | 3 | 29 | 4.400358 | 0.8652458 | 2.981244 | 0 | 12.47718 | 0
2018-02-23 01:08 | 210992.6 | 1800.001 | 3 | 29 | 4.400377 | 0.7577038 | 3.008241 | 0 | 12.59598 | 0
2018-02-23 01:10 | 211112.6 | 1920.001 | 3 | 29 | 4.400342 | 0.6662903 | 3.031937 | 0 | 12.70025 | 0
2018-02-23 01:10 | 211133.6 | 1940.9809 | 3 | 29 | 4.400351 | 0.6519947 | 3.035778 | 0 | 12.71715 | 0
2018-02-23 01:12 | 211253.6455 | 120.0008 | 4 | 29 | 4.352209 | 0 | 3.035778 | 0 | 12.71715 | 0
2018-02-23 01:14 | 211373.6447 | 240 | 4 | 29 | 4.348403 | 0 | 3.035778 | 0 | 12.71715 | 0
2018-02-23 01:15 | 211433.647 | 300.0023 | 4 | 29 | 4.347273 | 0 | 3.035778 | 0 | 12.71715 | 0
2018-02-23 01:17 | 211553.7 | 120.0009 | 5 | 29 | 4.101301 | -3.259991 | 3.035778 | 0.1086498 | 12.71715 | 0.4490684
2018-02-23 01:19 | 211673.7 | 240.0009 | 5 | 29 | 4.056774 | -3.259991 | 3.035778 | 0.2172994 | 12.71715 | 0.8922222
2018-02-23 01:21 | 211793.7 | 360.0001 | 5 | 29 | 4.014069 | -3.25995 | 3.035778 | 0.3259528 | 12.71715 | 1.330676
2018-02-23 01:23 | 211913.7 | 480.0001 | 5 | 29 | 3.97227 | -3.259968 | 3.035778 | 0.4346034 | 12.71715 | 1.764529
2018-02-23 01:25 | 212033.7 | 600.0001 | 5 | 29 | 3.931581 | -3.259999 | 3.035778 | 0.5432527 | 12.71715 | 2.193891
2018-02-23 01:27 | 212153.7 | 720.0001 | 5 | 29 | 3.892414 | -3.260012 | 3.035778 | 0.6519077 | 12.71715 | 2.618932
2018-02-23 01:29 | 212273.7 | 840.0009 | 5 | 29 | 3.855089 | -3.259955 | 3.035778 | 0.7605618 | 12.71715 | 3.039813
2018-02-23 01:31 | 212393.7 | 960.0009 | 5 | 29 | 3.819897 | -3.259997 | 3.035778 | 0.8692121 | 12.71715 | 3.456739
2018-02-23 01:33 | 212513.7 | 1080.0001 | 5 | 29 | 3.786762 | -3.259978 | 3.035778 | 0.9778669 | 12.71715 | 3.869972
2018-02-23 01:35 | 212633.7 | 1200.0001 | 5 | 29 | 3.755661 | -3.259994 | 3.035778 | 1.086516 | 12.71715 | 4.279693
2018-02-23 01:37 | 212753.7 | 1320.0009 | 5 | 29 | 3.726415 | -3.259981 | 3.035778 | 1.19517 | 12.71715 | 4.686155
2018-02-23 01:39 | 212873.7 | 1440.0001 | 5 | 29 | 3.698824 | -3.259966 | 3.035778 | 1.303825 | 12.71715 | 5.089538
2018-02-23 01:41 | 212993.7 | 1560.0009 | 5 | 29 | 3.672779 | -3.259989 | 3.035778 | 1.412476 | 12.71715 | 5.489988
2018-02-23 01:43 | 213113.7 | 1680.0001 | 5 | 29 | 3.648445 | -3.259966 | 3.035778 | 1.521131 | 12.71715 | 5.887715
2018-02-23 01:45 | 213233.7 | 1800.0009 | 5 | 29 | 3.626052 | -3.259955 | 3.035778 | 1.629787 | 12.71715 | 6.282907
2018-02-23 01:47 | 213353.7 | 1920.0009 | 5 | 29 | 3.605583 | -3.259983 | 3.035778 | 1.738441 | 12.71715 | 6.675761
2018-02-23 01:49 | 213473.7 | 2040.0001 | 5 | 29 | 3.587019 | -3.259957 | 3.035778 | 1.84709 | 12.71715 | 7.06648
2018-02-23 01:51 | 213593.7 | 2160.0001 | 5 | 29 | 3.570099 | -3.259999 | 3.035778 | 1.955749 | 12.71715 | 7.455307
2018-02-23 01:53 | 213713.7 | 2280.0001 | 5 | 29 | 3.554364 | -3.259955 | 3.035778 | 2.064399 | 12.71715 | 7.842334
2018-02-23 01:55 | 213833.7 | 2400.0009 | 5 | 29 | 3.539329 | -3.259995 | 3.035778 | 2.173053 | 12.71715 | 8.227712
2018-02-23 01:57 | 213953.7 | 2520.0001 | 5 | 29 | 3.524395 | -3.259995 | 3.035778 | 2.281708 | 12.71715 | 8.611465
2018-02-23 01:59 | 214073.7 | 2640.0001 | 5 | 29 | 3.508656 | -3.259989 | 3.035778 | 2.390363 | 12.71715 | 8.993569
2018-02-23 02:01 | 214193.7 | 2760.0009 | 5 | 29 | 3.49016 | -3.259947 | 3.035778 | 2.499018 | 12.71715 | 9.373837
2018-02-23 02:03 | 214313.7 | 2880.0009 | 5 | 29 | 3.465156 | -3.259964 | 3.035778 | 2.607668 | 12.71715 | 9.751763
2018-02-23 02:05 | 214433.7 | 3000.0009 | 5 | 29 | 3.429809 | -3.259981 | 3.035778 | 2.716312 | 12.71715 | 10.12641
2018-02-23 02:07 | 214553.7 | 3120.0001 | 5 | 29 | 3.377404 | -3.259983 | 3.035778 | 2.824958 | 12.71715 | 10.49644
2018-02-23 02:09 | 214673.7 | 3240.0009 | 5 | 29 | 3.279992 | -3.260043 | 3.035778 | 2.933608 | 12.71715 | 10.85876
2018-02-23 02:11 | 214785.2 | 3351.452 | 5 | 29 | 2.999974 | -3.259941 | 3.035778 | 3.034516 | 12.71715 | 11.17913
2018-02-23 02:13 | 214905.2 | 120.0008 | 6 | 29 | 3.312476 | 0 | 3.035778 | 3.034516 | 12.71715 | 11.17913
2018-02-23 02:15 | 215025.2 | 240.0008 | 6 | 29 | 3.322223 | 0 | 3.035778 | 3.034516 | 12.71715 | 11.17913
2018-02-23 02:16 | 215085.2 | 300.0023 | 6 | 29 | 3.325235 | 0 | 3.035778 | 3.034516 | 12.71715 | 11.17913
2018-02-23 02:16 | 215085.2 | 0.0024 | 7 | 30 | 3.325232 | 0 | 0 | 0 | 0 | 0
2018-02-23 02:18 | 215205.3 | 120.0001 | 2 | 30 | 3.960347 | 4.89003 | 0.1623154 | 0 | 0.6224623 | 0
2018-02-23 02:20 | 215325.3 | 240.0009 | 2 | 30 | 4.006999 | 4.889999 | 0.3253005 | 0 | 1.272092 | 0
2018-02-23 02:22 | 215445.3 | 360.0001 | 2 | 30 | 4.043925 | 4.890022 | 0.4882792 | 0 | 1.928278 | 0
2018-02-23 02:24 | 215565.3 | 480.0009 | 2 | 30 | 4.073919 | 4.889959 | 0.6512665 | 0 | 2.589886 | 0
2018-02-23 02:26 | 215685.3 | 600.0001 | 2 | 30 | 4.100111 | 4.889971 | 0.8142461 | 0 | 3.256036 | 0
2018-02-23 02:28 | 215805.3 | 720.0009 | 2 | 30 | 4.123733 | 4.890001 | 0.9772251 | 0 | 3.926198 | 0
2018-02-23 02:30 | 215925.3 | 840.0001 | 2 | 30 | 4.148798 | 4.889994 | 1.1402 | 0 | 4.600273 | 0
2018-02-23 02:32 | 216045.3 | 960.0001 | 2 | 30 | 4.176308 | 4.890028 | 1.303185 | 0 | 5.278675 | 0
2018-02-23 02:34 | 216165.3 | 1080.0002 | 2 | 30 | 4.200423 | 4.76969 | 1.465757 | 0 | 5.959932 | 0
2018-02-23 02:36 | 216285.3 | 1200.0009 | 2 | 30 | 4.200408 | 4.250423 | 1.615938 | 0 | 6.590757 | 0
2018-02-23 02:38 | 216405.3 | 1320.0001 | 2 | 30 | 4.200409 | 3.763535 | 1.749426 | 0 | 7.151458 | 0
2018-02-23 02:40 | 216525.3 | 1440.0009 | 2 | 30 | 4.200388 | 3.304199 | 1.867128 | 0 | 7.645856 | 0
2018-02-23 02:40 | 216537.5 | 1452.1752 | 2 | 30 | 4.200413 | 3.259985 | 1.878226 | 0 | 7.692473 | 0
2018-02-23 02:42 | 216657.4983 | 120.0009 | 3 | 30 | 4.227482 | 3.259844 | 1.98644 | 0 | 8.14836 | 0
2018-02-23 02:44 | 216777.4975 | 240.0001 | 3 | 30 | 4.259401 | 3.259872 | 2.095088 | 0 | 8.609379 | 0
2018-02-23 02:46 | 216897.4975 | 360.0001 | 3 | 30 | 4.293931 | 3.259888 | 2.203739 | 0 | 9.074018 | 0
2018-02-23 02:48 | 217017.4983 | 480.0009 | 3 | 30 | 4.330748 | 3.260221 | 2.312386 | 0 | 9.542521 | 0
2018-02-23 02:50 | 217137.4975 | 600.0001 | 3 | 30 | 4.36953 | 3.259874 | 2.421035 | 0 | 10.01514 | 0
2018-02-23 02:52 | 217257.4983 | 720.0009 | 3 | 30 | 4.400414 | 3.088217 | 2.528974 | 0 | 10.48883 | 0
2018-02-23 02:54 | 217377.4983 | 840.0009 | 3 | 30 | 4.400427 | 2.574804 | 2.622918 | 0 | 10.90222 | 0
2018-02-23 02:56 | 217497.4983 | 960.0009 | 3 | 30 | 4.400405 | 2.166958 | 2.701705 | 0 | 11.24891 | 0
2018-02-23 02:58 | 217617.4982 | 1080.0008 | 3 | 30 | 4.400403 | 1.832756 | 2.768168 | 0 | 11.54138 | 0
2018-02-23 03:00 | 217737.4975 | 1200.0001 | 3 | 30 | 4.400396 | 1.558813 | 2.824535 | 0 | 11.78941 | 0
2018-02-23 03:02 | 217857.4975 | 1320.0001 | 3 | 30 | 4.400383 | 1.333025 | 2.872607 | 0 | 12.00095 | 0
2018-02-23 03:04 | 217977.4974 | 1440 | 3 | 30 | 4.400383 | 1.147245 | 2.913846 | 0 | 12.18242 | 0
2018-02-23 03:06 | 218097.4983 | 1560.0009 | 3 | 30 | 4.400369 | 0.9932384 | 2.949438 | 0 | 12.33903 | 0
2018-02-23 03:08 | 218217.4975 | 1680.0001 | 3 | 30 | 4.400374 | 0.8650627 | 2.980339 | 0 | 12.47501 | 0
2018-02-23 03:10 | 218337.4983 | 1800.0009 | 3 | 30 | 4.400351 | 0.7572422 | 3.007327 | 0 | 12.59377 | 0
2018-02-23 03:12 | 218457.4983 | 1920.0009 | 3 | 30 | 4.400365 | 0.6667442 | 3.031015 | 0 | 12.698 | 0
2018-02-23 03:13 | 218478.9694 | 1941.472 | 3 | 30 | 4.400364 | 0.6519966 | 3.034947 | 0 | 12.7153 | 0
2018-02-23 03:15 | 218599 | 119.9999 | 4 | 30 | 4.352204 | 0 | 3.034947 | 0 | 12.7153 | 0
2018-02-23 03:17 | 218719 | 240.0007 | 4 | 30 | 4.348403 | 0 | 3.034947 | 0 | 12.7153 | 0
2018-02-23 03:18 | 218779 | 300.0014 | 4 | 30 | 4.347253 | 0 | 3.034947 | 0 | 12.7153 | 0
2018-02-23 03:20 | 218899.1 | 120.0008 | 5 | 30 | 4.101078 | -3.259971 | 3.034947 | 0.1086513 | 12.7153 | 0.4490518
2018-02-23 03:22 | 219019.1 | 240.0009 | 5 | 30 | 4.056497 | -3.259976 | 3.034947 | 0.2173023 | 12.7153 | 0.892184
2018-02-23 03:24 | 219139.1 | 360 | 5 | 30 | 4.013784 | -3.260022 | 3.034947 | 0.3259553 | 12.7153 | 1.330605
2018-02-23 03:26 | 219259.1 | 480 | 5 | 30 | 3.971963 | -3.25995 | 3.034947 | 0.4346029 | 12.7153 | 1.764413
2018-02-23 03:28 | 219379.1 | 600.0008 | 5 | 30 | 3.931249 | -3.259973 | 3.034947 | 0.5432609 | 12.7153 | 2.193774
2018-02-23 03:30 | 219499.1 | 720 | 5 | 30 | 3.892106 | -3.259929 | 3.034947 | 0.6519109 | 12.7153 | 2.618762
2018-02-23 03:32 | 219619.1 | 840.0001 | 5 | 30 | 3.854805 | -3.259978 | 3.034947 | 0.7605647 | 12.7153 | 3.039611
2018-02-23 03:34 | 219739.1 | 960.0008 | 5 | 30 | 3.819659 | -3.259985 | 3.034947 | 0.8692196 | 12.7153 | 3.456526
2018-02-23 03:36 | 219859.1 | 1080.0008 | 5 | 30 | 3.78652 | -3.259966 | 3.034947 | 0.9778718 | 12.7153 | 3.86972
2018-02-23 03:38 | 219979.1 | 1200.0008 | 5 | 30 | 3.755421 | -3.259968 | 3.034947 | 1.086526 | 12.7153 | 4.279431
2018-02-23 03:40 | 220099.1 | 1320.0001 | 5 | 30 | 3.726224 | -3.259945 | 3.034947 | 1.195174 | 12.7153 | 4.685849
2018-02-23 03:42 | 220219.1 | 1440.0008 | 5 | 30 | 3.698603 | -3.259947 | 3.034947 | 1.30383 | 12.7153 | 5.089211
2018-02-23 03:44 | 220339.1 | 1560.0009 | 5 | 30 | 3.672534 | -3.259952 | 3.034947 | 1.412482 | 12.7153 | 5.48964
2018-02-23 03:46 | 220459.1 | 1680.0009 | 5 | 30 | 3.648189 | -3.259987 | 3.034947 | 1.521132 | 12.7153 | 5.887323
2018-02-23 03:48 | 220579.1 | 1800.0001 | 5 | 30 | 3.625775 | -3.259971 | 3.034947 | 1.629782 | 12.7153 | 6.282466
2018-02-23 03:50 | 220699.1 | 1920.0001 | 5 | 30 | 3.605333 | -3.259933 | 3.034947 | 1.738437 | 12.7153 | 6.675296
2018-02-23 03:52 | 220819.1 | 2040.0009 | 5 | 30 | 3.586778 | -3.259973 | 3.034947 | 1.847095 | 12.7153 | 7.066019
2018-02-23 03:54 | 220939.1 | 2160 | 5 | 30 | 3.569822 | -3.259989 | 3.034947 | 1.955744 | 12.7153 | 7.454784
2018-02-23 03:56 | 221059.1 | 2280.0009 | 5 | 30 | 3.554121 | -3.259987 | 3.034947 | 2.064399 | 12.7153 | 7.841803
2018-02-23 03:58 | 221179.1 | 2400.0001 | 5 | 30 | 3.539089 | -3.259964 | 3.034947 | 2.17305 | 12.7153 | 8.227143
2018-02-23 04:00 | 221299.1 | 2520 | 5 | 30 | 3.524162 | -3.259964 | 3.034947 | 2.281701 | 12.7153 | 8.610859
2018-02-23 04:02 | 221419.1 | 2640.0001 | 5 | 30 | 3.508416 | -3.259971 | 3.034947 | 2.39035 | 12.7153 | 8.992915
2018-02-23 04:04 | 221539.1 | 2760.0001 | 5 | 30 | 3.489894 | -3.25995 | 3.034947 | 2.499003 | 12.7153 | 9.373148
2018-02-23 04:06 | 221659.1 | 2880 | 5 | 30 | 3.464863 | -3.259947 | 3.034947 | 2.607651 | 12.7153 | 9.751041
2018-02-23 04:08 | 221779.1 | 3000.0001 | 5 | 30 | 3.429447 | -3.259971 | 3.034947 | 2.716295 | 12.7153 | 10.12565
2018-02-23 04:10 | 221899.1 | 3120 | 5 | 30 | 3.376867 | -3.259983 | 3.034947 | 2.824939 | 12.7153 | 10.49562
2018-02-23 04:12 | 222019.1 | 3240.0001 | 5 | 30 | 3.278966 | -3.259966 | 3.034947 | 2.933589 | 12.7153 | 10.85787
2018-02-23 04:14 | 222129.9 | 3350.8328 | 5 | 30 | 2.999966 | -3.259981 | 3.034947 | 3.033933 | 12.7153 | 11.17637
2018-02-23 04:16 | 222250 | 120.0008 | 6 | 30 | 3.313118 | 0 | 3.034947 | 3.033933 | 12.7153 | 11.17637
2018-02-23 04:18 | 222370 | 240.0008 | 6 | 30 | 3.322858 | 0 | 3.034947 | 3.033933 | 12.7153 | 11.17637
2018-02-23 04:19 | 222430 | 300.0023 | 6 | 30 | 3.325856 | 0 | 3.034947 | 3.033933 | 12.7153 | 11.17637
2018-02-23 04:19 | 222430 | 0.0025 | 7 | 31 | 3.325922 | 0 | 0 | 0 | 0 | 0
2018-02-23 04:21 | 222550.1 | 120.0009 | 2 | 31 | 3.960932 | 4.89002 | 0.1623151 | 0 | 0.6225758 | 0
2018-02-23 04:23 | 222670.1 | 240.0009 | 2 | 31 | 4.007505 | 4.889977 | 0.3253017 | 0 | 1.272295 | 0
2018-02-23 04:25 | 222790.1 | 360.0009 | 2 | 31 | 4.044424 | 4.890003 | 0.4882835 | 0 | 1.928576 | 0
2018-02-23 04:27 | 222910.1 | 480.0009 | 2 | 31 | 4.074461 | 4.890034 | 0.6512652 | 0 | 2.590244 | 0
2018-02-23 04:29 | 223030.1 | 600.0001 | 2 | 31 | 4.100615 | 4.889999 | 0.814246 | 0 | 3.256486 | 0
2018-02-23 04:31 | 223150.1 | 720.0009 | 2 | 31 | 4.124261 | 4.889992 | 0.9772235 | 0 | 3.926724 | 0
2018-02-23 04:33 | 223270.1 | 840.0001 | 2 | 31 | 4.149395 | 4.889978 | 1.140207 | 0 | 4.600925 | 0
2018-02-23 04:35 | 223390.1 | 960.0001 | 2 | 31 | 4.176877 | 4.890005 | 1.303178 | 0 | 5.279364 | 0
2018-02-23 04:37 | 223510.1 | 1080.0002 | 2 | 31 | 4.20041 | 4.758909 | 1.465679 | 0 | 5.960402 | 0
2018-02-23 04:39 | 223630.1 | 1200.0002 | 2 | 31 | 4.20041 | 4.243567 | 1.615572 | 0 | 6.590013 | 0
2018-02-23 04:41 | 223750.1 | 1320.0009 | 2 | 31 | 4.200405 | 3.757195 | 1.748826 | 0 | 7.149734 | 0
2018-02-23 04:43 | 223870.1 | 1440.0001 | 2 | 31 | 4.200409 | 3.299265 | 1.86633 | 0 | 7.643298 | 0
2018-02-23 04:43 | 223880.9 | 1450.8176 | 2 | 31 | 4.20042 | 3.259979 | 1.876183 | 0 | 7.684684 | 0
2018-02-23 04:45 | 224000.9 | 120.0009 | 3 | 31 | 4.227443 | 3.259842 | 1.984393 | 0 | 8.140559 | 0
2018-02-23 04:47 | 224120.9 | 240.0001 | 3 | 31 | 4.259331 | 3.259989 | 2.093048 | 0 | 8.601598 | 0
2018-02-23 04:49 | 224240.9 | 360.0009 | 3 | 31 | 4.293753 | 3.259842 | 2.2017 | 0 | 9.066232 | 0
2018-02-23 04:51 | 224360.9 | 480.0009 | 3 | 31 | 4.330496 | 3.25979 | 2.310349 | 0 | 9.534721 | 0
2018-02-23 04:53 | 224480.9 | 600.0001 | 3 | 31 | 4.369226 | 3.259901 | 2.418996 | 0 | 10.00731 | 0
2018-02-23 04:55 | 224600.9 | 720.0009 | 3 | 31 | 4.400403 | 3.094168 | 2.526986 | 0 | 10.48118 | 0
2018-02-23 04:57 | 224720.9 | 840.0001 | 3 | 31 | 4.400399 | 2.5797 | 2.621118 | 0 | 10.8954 | 0
2018-02-23 04:59 | 224840.9 | 960.001 | 3 | 31 | 4.400405 | 2.171879 | 2.700074 | 0 | 11.24284 | 0
2018-02-23 05:01 | 224960.9 | 1080.0001 | 3 | 31 | 4.400409 | 1.837894 | 2.766705 | 0 | 11.53604 | 0
2018-02-23 05:03 | 225080.9 | 1200.0001 | 3 | 31 | 4.400389 | 1.563099 | 2.823226 | 0 | 11.78476 | 0
2018-02-23 05:05 | 225200.9 | 1320.0001 | 3 | 31 | 4.400382 | 1.337452 | 2.871444 | 0 | 11.99693 | 0
2018-02-23 05:07 | 225320.9 | 1440.0009 | 3 | 31 | 4.40039 | 1.151211 | 2.912814 | 0 | 12.17898 | 0
2018-02-23 05:09 | 225440.9 | 1560.0001 | 3 | 31 | 4.400374 | 0.9960232 | 2.948513 | 0 | 12.33607 | 0
2018-02-23 05:11 | 225560.9 | 1680.0001 | 3 | 31 | 4.400386 | 0.8674736 | 2.979498 | 0 | 12.47241 | 0
2018-02-23 05:13 | 225680.9 | 1800.0009 | 3 | 31 | 4.400388 | 0.7592239 | 3.00654 | 0 | 12.59141 | 0
2018-02-23 05:15 | 225800.9 | 1920.0009 | 3 | 31 | 4.400356 | 0.6677628 | 3.030273 | 0 | 12.69584 | 0
2018-02-23 05:15 | 225824.4 | 1943.5088 | 3 | 31 | 4.400376 | 0.6519966 | 3.034581 | 0 | 12.7148 | 0
2018-02-23 05:17 | 225944.4 | 120.0008 | 4 | 31 | 4.352236 | 0 | 3.034581 | 0 | 12.7148 | 0
2018-02-23 05:19 | 226064.4 | 240 | 4 | 31 | 4.348414 | 0 | 3.034581 | 0 | 12.7148 | 0
2018-02-23 05:20 | 226124.4 | 300.0015 | 4 | 31 | 4.34727 | 0 | 3.034581 | 0 | 12.7148 | 0
2018-02-23 05:22 | 226244.5 | 120.0001 | 5 | 31 | 4.100955 | -3.259945 | 3.034581 | 0.1086506 | 12.7148 | 0.449039
2018-02-23 05:24 | 226364.5 | 240.0009 | 5 | 31 | 4.056417 | -3.259953 | 3.034581 | 0.2173064 | 12.7148 | 0.8921787
2018-02-23 05:26 | 226484.5 | 360.0001 | 5 | 31 | 4.01369 | -3.259974 | 3.034581 | 0.3259546 | 12.7148 | 1.330571
2018-02-23 05:28 | 226604.5 | 480.0001 | 5 | 31 | 3.971876 | -3.259952 | 3.034581 | 0.4346037 | 12.7148 | 1.764374
2018-02-23 05:30 | 226724.5 | 600.0009 | 5 | 31 | 3.931181 | -3.259903 | 3.034581 | 0.543258 | 12.7148 | 2.193713
2018-02-23 05:32 | 226844.5 | 720.0001 | 5 | 31 | 3.891999 | -3.259931 | 3.034581 | 0.6519063 | 12.7148 | 2.618685
2018-02-23 05:34 | 226964.5 | 840.0001 | 5 | 31 | 3.854688 | -3.259943 | 3.034581 | 0.7605587 | 12.7148 | 3.039514
2018-02-23 05:36 | 227084.5 | 960.0001 | 5 | 31 | 3.819479 | -3.259926 | 3.034581 | 0.8692095 | 12.7148 | 3.456396
2018-02-23 05:38 | 227204.5 | 1080.0009 | 5 | 31 | 3.786316 | -3.259936 | 3.034581 | 0.9778625 | 12.7148 | 3.869574
2018-02-23 05:40 | 227324.5 | 1200.0009 | 5 | 31 | 3.755205 | -3.259941 | 3.034581 | 1.086514 | 12.7148 | 4.279253
2018-02-23 05:42 | 227444.5 | 1320.0001 | 5 | 31 | 3.725972 | -3.259971 | 3.034581 | 1.195165 | 12.7148 | 4.685658
2018-02-23 05:44 | 227564.5 | 1440.0009 | 5 | 31 | 3.698397 | -3.259916 | 3.034581 | 1.303815 | 12.7148 | 5.088973
2018-02-23 05:46 | 227684.5 | 1560.0009 | 5 | 31 | 3.672342 | -3.259926 | 3.034581 | 1.412462 | 12.7148 | 5.48936
2018-02-23 05:48 | 227804.5 | 1680.0002 | 5 | 31 | 3.648036 | -3.259947 | 3.034581 | 1.521112 | 12.7148 | 5.887023
2018-02-23 05:50 | 227924.5 | 1800.0002 | 5 | 31 | 3.625645 | -3.259934 | 3.034581 | 1.62976 | 12.7148 | 6.282142
2018-02-23 05:52 | 228044.5 | 1920.001 | 5 | 31 | 3.605225 | -3.259953 | 3.034581 | 1.738408 | 12.7148 | 6.674933
2018-02-23 05:54 | 228164.5 | 2040.0002 | 5 | 31 | 3.586651 | -3.259985 | 3.034581 | 1.84706 | 12.7148 | 7.065623
2018-02-23 05:56 | 228284.5 | 2160.001 | 5 | 31 | 3.569726 | -3.259952 | 3.034581 | 1.955708 | 12.7148 | 7.454375
2018-02-23 05:58 | 228404.5 | 2280.001 | 5 | 31 | 3.554014 | -3.259947 | 3.034581 | 2.064357 | 12.7148 | 7.841359
2018-02-23 06:00 | 228524.5 | 2400.001 | 5 | 31 | 3.538976 | -3.259947 | 3.034581 | 2.173 | 12.7148 | 8.226659
2018-02-23 06:02 | 228644.5 | 2520.001 | 5 | 31 | 3.524041 | -3.259943 | 3.034581 | 2.281647 | 12.7148 | 8.610352
2018-02-23 06:04 | 228764.5 | 2640.001 | 5 | 31 | 3.508315 | -3.259971 | 3.034581 | 2.390294 | 12.7148 | 8.992387
2018-02-23 06:06 | 228884.5 | 2760.0002 | 5 | 31 | 3.489758 | -3.259912 | 3.034581 | 2.498944 | 12.7148 | 9.372598
2018-02-23 06:08 | 229004.5 | 2880.001 | 5 | 31 | 3.464678 | -3.259936 | 3.034581 | 2.607584 | 12.7148 | 9.750446
2018-02-23 06:10 | 229124.5 | 3000.001 | 5 | 31 | 3.429187 | -3.259918 | 3.034581 | 2.716229 | 12.7148 | 10.12504
2018-02-23 06:12 | 229244.5 | 3120.001 | 5 | 31 | 3.376507 | -3.259933 | 3.034581 | 2.824874 | 12.7148 | 10.49498
2018-02-23 06:14 | 229364.5 | 3240.001 | 5 | 31 | 3.278436 | -3.25995 | 3.034581 | 2.933517 | 12.7148 | 10.85715
2018-02-23 06:16 | 229475 | 3350.5049 | 5 | 31 | 2.999965 | -3.259936 | 3.034581 | 3.03356 | 12.7148 | 11.17466
2018-02-23 06:18 | 229595.1 | 120.0008 | 6 | 31 | 3.313308 | 0 | 3.034581 | 3.03356 | 12.7148 | 11.17466
2018-02-23 06:20 | 229715.1 | 240 | 6 | 31 | 3.323049 | 0 | 3.034581 | 3.03356 | 12.7148 | 11.17466
2018-02-23 06:21 | 229775.1 | 300.0023 | 6 | 31 | 3.326045 | 0 | 3.034581 | 3.03356 | 12.7148 | 11.17466
2018-02-23 06:21 | 229775.1 | 0.0025 | 7 | 32 | 3.325972 | 0 | 0 | 0 | 0 | 0
2018-02-23 06:23 | 229895.2 | 120.0009 | 2 | 32 | 3.961164 | 4.890003 | 0.1622932 | 0 | 0.6225399 | 0
2018-02-23 06:25 | 230015.2 | 240.0001 | 2 | 32 | 4.007712 | 4.889952 | 0.3252703 | 0 | 1.272258 | 0
2018-02-23 06:27 | 230135.2 | 360.0001 | 2 | 32 | 4.044591 | 4.88998 | 0.4882505 | 0 | 1.928563 | 0
2018-02-23 06:29 | 230255.2 | 480.0002 | 2 | 32 | 4.07457 | 4.890007 | 0.6512294 | 0 | 2.590241 | 0
2018-02-23 06:31 | 230375.2 | 600.0002 | 2 | 32 | 4.100727 | 4.889946 | 0.8142045 | 0 | 3.256475 | 0
2018-02-23 06:33 | 230495.2 | 720.0002 | 2 | 32 | 4.124366 | 4.889969 | 0.9771864 | 0 | 3.926751 | 0
2018-02-23 06:35 | 230615.2 | 840.0011 | 2 | 32 | 4.149522 | 4.890017 | 1.140162 | 0 | 4.600939 | 0
2018-02-23 06:37 | 230735.2 | 960.0002 | 2 | 32 | 4.177078 | 4.89002 | 1.303141 | 0 | 5.279436 | 0
2018-02-23 06:39 | 230855.2 | 1080.0003 | 2 | 32 | 4.200406 | 4.755068 | 1.465606 | 0 | 5.960351 | 0
2018-02-23 06:41 | 230975.2 | 1200.001 | 2 | 32 | 4.200413 | 4.240265 | 1.615378 | 0 | 6.589452 | 0
2018-02-23 06:43 | 231095.2 | 1320.0003 | 2 | 32 | 4.200416 | 3.75568 | 1.748551 | 0 | 7.148837 | 0
2018-02-23 06:45 | 231215.2 | 1440.001 | 2 | 32 | 4.200391 | 3.299112 | 1.866034 | 0 | 7.642309 | 0
2018-02-23 06:45 | 231226 | 1450.7921 | 2 | 32 | 4.200411 | 3.259991 | 1.875864 | 0 | 7.683603 | 0
2018-02-23 06:47 | 231346 | 120.001 | 3 | 32 | 4.227368 | 3.259821 | 1.984082 | 0 | 8.139503 | 0
2018-02-23 06:49 | 231466 | 240.0002 | 3 | 32 | 4.259169 | 3.259827 | 2.092734 | 0 | 8.600516 | 0
2018-02-23 06:51 | 231586 | 360.0002 | 3 | 32 | 4.293612 | 3.259844 | 2.201381 | 0 | 9.065113 | 0
2018-02-23 06:53 | 231706 | 480.0002 | 3 | 32 | 4.330389 | 3.25983 | 2.310031 | 0 | 9.533594 | 0
2018-02-23 06:55 | 231826 | 600.0002 | 3 | 32 | 4.369197 | 3.259857 | 2.41868 | 0 | 10.00618 | 0
2018-02-23 06:57 | 231946 | 720.0002 | 3 | 32 | 4.400409 | 3.092417 | 2.52666 | 0 | 10.48002 | 0
2018-02-23 06:59 | 232066 | 840.001 | 3 | 32 | 4.400411 | 2.577642 | 2.620727 | 0 | 10.89394 | 0
2018-02-23 07:01 | 232186 | 960.0002 | 3 | 32 | 4.400375 | 2.1684 | 2.699597 | 0 | 11.24101 | 0
2018-02-23 07:03 | 232306 | 1080.0018 | 3 | 32 | 4.400373 | 1.834202 | 2.766128 | 0 | 11.53377 | 0
2018-02-23 07:05 | 232426 | 1200.001 | 3 | 32 | 4.4004 | 1.560894 | 2.822556 | 0 | 11.78207 | 0
2018-02-23 07:07 | 232546 | 1320.0009 | 3 | 32 | 4.400397 | 1.335356 | 2.870691 | 0 | 11.99389 | 0
2018-02-23 07:09 | 232666 | 1440.0001 | 3 | 32 | 4.400383 | 1.149275 | 2.911993 | 0 | 12.17563 | 0
2018-02-23 07:11 | 232786 | 1560.0001 | 3 | 32 | 4.400382 | 0.9951859 | 2.947643 | 0 | 12.33251 | 0
2018-02-23 07:13 | 232906 | 1680.0001 | 3 | 32 | 4.400354 | 0.8660393 | 2.978596 | 0 | 12.46871 | 0
2018-02-23 07:15 | 233026 | 1800.001 | 3 | 32 | 4.400372 | 0.758873 | 3.005625 | 0 | 12.58765 | 0
2018-02-23 07:17 | 233146 | 1920.0001 | 3 | 32 | 4.400374 | 0.6682224 | 3.029357 | 0 | 12.69208 | 0
2018-02-23 07:18 | 233169.4 | 1943.444 | 3 | 32 | 4.400365 | 0.6519947 | 3.033654 | 0 | 12.71098 | 0
2018-02-23 07:20 | 233289.5 | 120.0007 | 4 | 32 | 4.35211 | 0 | 3.033654 | 0 | 12.71098 | 0
2018-02-23 07:22 | 233409.5 | 239.9999 | 4 | 32 | 4.348301 | 0 | 3.033654 | 0 | 12.71098 | 0
2018-02-23 07:23 | 233469.5 | 300.0022 | 4 | 32 | 4.347167 | 0 | 3.033654 | 0 | 12.71098 | 0
2018-02-23 07:25 | 233589.5 | 120.0009 | 5 | 32 | 4.100414 | -3.259966 | 3.033654 | 0.1086491 | 12.71098 | 0.44898
2018-02-23 07:27 | 233709.5 | 240.0001 | 5 | 32 | 4.055778 | -3.259983 | 3.033654 | 0.2173028 | 12.71098 | 0.8920482
2018-02-23 07:29 | 233829.5 | 360.0009 | 5 | 32 | 4.013049 | -3.259934 | 3.033654 | 0.325958 | 12.71098 | 1.330399
2018-02-23 07:31 | 233949.5 | 480.0001 | 5 | 32 | 3.97121 | -3.259966 | 3.033654 | 0.4346077 | 12.71098 | 1.764135
2018-02-23 07:33 | 234069.5 | 600.0009 | 5 | 32 | 3.93049 | -3.259991 | 3.033654 | 0.5432618 | 12.71098 | 2.193399
2018-02-23 07:35 | 234189.5 | 720.0009 | 5 | 32 | 3.891382 | -3.259933 | 3.033654 | 0.6519161 | 12.71098 | 2.618324
2018-02-23 07:37 | 234309.5 | 840.0009 | 5 | 32 | 3.854128 | -3.259997 | 3.033654 | 0.7605703 | 12.71098 | 3.039097
2018-02-23 07:39 | 234429.5 | 960.0002 | 5 | 32 | 3.819021 | -3.25996 | 3.033654 | 0.8692256 | 12.71098 | 3.455943
2018-02-23 07:41 | 234549.5 | 1080.0009 | 5 | 32 | 3.785922 | -3.25996 | 3.033654 | 0.9778764 | 12.71098 | 3.869065
2018-02-23 07:43 | 234669.5 | 1200.001 | 5 | 32 | 3.754861 | -3.259962 | 3.033654 | 1.086531 | 12.71098 | 4.278716
2018-02-23 07:45 | 234789.5 | 1320.0009 | 5 | 32 | 3.725673 | -3.25996 | 3.033654 | 1.195185 | 12.71098 | 4.685094
2018-02-23 07:47 | 234909.5 | 1440.0009 | 5 | 32 | 3.698086 | -3.259987 | 3.033654 | 1.303839 | 12.71098 | 5.08839
2018-02-23 07:49 | 235029.5 | 1560.0001 | 5 | 32 | 3.672038 | -3.259952 | 3.033654 | 1.412492 | 12.71098 | 5.488768
2018-02-23 07:51 | 235149.5 | 1680.0002 | 5 | 32 | 3.647732 | -3.259947 | 3.033654 | 1.521141 | 12.71098 | 5.886395
2018-02-23 07:53 | 235269.5 | 1800.0009 | 5 | 32 | 3.625312 | -3.259924 | 3.033654 | 1.629795 | 12.71098 | 6.281501
2018-02-23 07:55 | 235389.5 | 1920.0002 | 5 | 32 | 3.6049 | -3.25996 | 3.033654 | 1.738446 | 12.71098 | 6.674266
2018-02-23 07:57 | 235509.5 | 2040.0009 | 5 | 32 | 3.586308 | -3.259955 | 3.033654 | 1.847099 | 12.71098 | 7.064922
2018-02-23 07:59 | 235629.5 | 2160.0009 | 5 | 32 | 3.569365 | -3.25995 | 3.033654 | 1.955752 | 12.71098 | 7.453655
2018-02-23 08:01 | 235749.5 | 2280.0002 | 5 | 32 | 3.553627 | -3.259941 | 3.033654 | 2.064407 | 12.71098 | 7.840618
2018-02-23 08:03 | 235869.5 | 2400.0002 | 5 | 32 | 3.538545 | -3.259913 | 3.033654 | 2.173058 | 12.71098 | 8.225903
2018-02-23 08:05 | 235989.5 | 2520.0009 | 5 | 32 | 3.523589 | -3.259983 | 3.033654 | 2.28171 | 12.71098 | 8.609563
2018-02-23 08:07 | 236109.5 | 2640.0009 | 5 | 32 | 3.507734 | -3.259912 | 3.033654 | 2.390364 | 12.71098 | 8.99157
2018-02-23 08:09 | 236229.5 | 2760.0009 | 5 | 32 | 3.489097 | -3.259936 | 3.033654 | 2.499014 | 12.71098 | 9.371713
2018-02-23 08:11 | 236349.5 | 2880.0009 | 5 | 32 | 3.463927 | -3.259981 | 3.033654 | 2.607663 | 12.71098 | 9.749515
2018-02-23 08:13 | 236469.5 | 3000.0002 | 5 | 32 | 3.428312 | -3.259962 | 3.033654 | 2.716309 | 12.71098 | 10.12402
2018-02-23 08:15 | 236589.5 | 3120.0009 | 5 | 32 | 3.375331 | -3.259945 | 3.033654 | 2.824965 | 12.71098 | 10.49389
2018-02-23 08:17 | 236709.5 | 3240.0001 | 5 | 32 | 3.276252 | -3.259966 | 3.033654 | 2.933611 | 12.71098 | 10.8559
2018-02-23 08:18 | 236818.7 | 3349.1984 | 5 | 32 | 2.999995 | -3.259952 | 3.033654 | 3.032478 | 12.71098 | 11.16951
2018-02-23 08:20 | 236938.8 | 120.0008 | 6 | 32 | 3.314707 | 0 | 3.033654 | 3.032478 | 12.71098 | 11.16951
2018-02-23 08:22 | 237058.8 | 240.0008 | 6 | 32 | 3.324472 | 0 | 3.033654 | 3.032478 | 12.71098 | 11.16951
2018-02-23 08:23 | 237118.8 | 300.0016 | 6 | 32 | 3.327429 | 0 | 3.033654 | 3.032478 | 12.71098 | 11.16951
2018-02-23 08:23 | 237118.8 | 0.0024 | 7 | 33 | 3.327405 | 0 | 0 | 0 | 0 | 0
2018-02-23 08:25 | 237238.9 | 120.0001 | 2 | 33 | 3.962076 | 4.88999 | 0.1623009 | 0 | 0.6227645 | 0
2018-02-23 08:27 | 237358.9 | 240.0001 | 2 | 33 | 4.008426 | 4.889971 | 0.3252881 | 0 | 1.272646 | 0
2018-02-23 08:29 | 237478.9 | 360.0001 | 2 | 33 | 4.045296 | 4.889978 | 0.4882692 | 0 | 1.92907 | 0
2018-02-23 08:31 | 237598.9 | 480.0001 | 2 | 33 | 4.07536 | 4.88995 | 0.6512467 | 0 | 2.590865 | 0
2018-02-23 08:33 | 237718.9 | 600.0009 | 2 | 33 | 4.101526 | 4.889982 | 0.8142299 | 0 | 3.257265 | 0
2018-02-23 08:35 | 237838.9 | 720.0001 | 2 | 33 | 4.125511 | 4.889971 | 0.9772157 | 0 | 3.92771 | 0
2018-02-23 08:37 | 237958.9 | 840.0001 | 2 | 33 | 4.150754 | 4.889994 | 1.140198 | 0 | 4.602119 | 0
2018-02-23 08:39 | 238078.9 | 960.0001 | 2 | 33 | 4.178327 | 4.889963 | 1.303183 | 0 | 5.280843 | 0
2018-02-23 08:41 | 238198.9 | 1080.0009 | 2 | 33 | 4.200409 | 4.73324 | 1.46545 | 0 | 5.961084 | 0
2018-02-23 08:43 | 238318.9 | 1200.0001 | 2 | 33 | 4.20043 | 4.22397 | 1.6146 | 0 | 6.587574 | 0
2018-02-23 08:45 | 238438.9 | 1320.0001 | 2 | 33 | 4.200408 | 3.741779 | 1.747271 | 0 | 7.144848 | 0
2018-02-23 08:47 | 238558.9 | 1440.0001 | 2 | 33 | 4.200399 | 3.288254 | 1.864347 | 0 | 7.636613 | 0
2018-02-23 08:47 | 238566.6 | 1447.7736 | 2 | 33 | 4.200408 | 3.259981 | 1.87142 | 0 | 7.666322 | 0
2018-02-23 08:49 | 238686.6 | 120.0001 | 3 | 33 | 4.227348 | 3.259949 | 1.97963 | 0 | 8.122188 | 0
2018-02-23 08:51 | 238806.6 | 240.001 | 3 | 33 | 4.259142 | 3.260143 | 2.088287 | 0 | 8.583219 | 0
2018-02-23 08:53 | 238926.6 | 360.001 | 3 | 33 | 4.293557 | 3.259829 | 2.196944 | 0 | 9.047852 | 0
2018-02-23 08:55 | 239046.6 | 480.001 | 3 | 33 | 4.330269 | 3.26018 | 2.305601 | 0 | 9.51635 | 0
2018-02-23 08:57 | 239166.6 | 600.0002 | 3 | 33 | 4.368994 | 3.259806 | 2.414256 | 0 | 9.988943 | 0
2018-02-23 08:59 | 239286.6 | 720.001 | 3 | 33 | 4.40043 | 3.097933 | 2.522281 | 0 | 10.46296 | 0
2018-02-23 09:01 | 239406.6 | 840.0002 | 3 | 33 | 4.400414 | 2.584314 | 2.616541 | 0 | 10.87774 | 0
2018-02-23 09:03 | 239526.6 | 960.001 | 3 | 33 | 4.400398 | 2.176676 | 2.695652 | 0 | 11.22586 | 0
2018-02-23 09:05 | 239646.6 | 1080.001 | 3 | 33 | 4.400396 | 1.842705 | 2.762451 | 0 | 11.5198 | 0
2018-02-23 09:07 | 239766.6 | 1200.0001 | 3 | 33 | 4.400386 | 1.5683 | 2.819139 | 0 | 11.76926 | 0
2018-02-23 09:09 | 239886.6 | 1320.0009 | 3 | 33 | 4.40039 | 1.34214 | 2.86752 | 0 | 11.98215 | 0
2018-02-23 09:11 | 240006.6 | 1440.0009 | 3 | 33 | 4.400384 | 1.155495 | 2.909039 | 0 | 12.16485 | 0
2018-02-23 09:13 | 240126.6 | 1560.0018 | 3 | 33 | 4.400362 | 1.00038 | 2.944885 | 0 | 12.32258 | 0
2018-02-23 09:15 | 240246.6 | 1680.0009 | 3 | 33 | 4.400356 | 0.871233 | 2.976018 | 0 | 12.45958 | 0
2018-02-23 09:17 | 240366.6 | 1800.0002 | 3 | 33 | 4.400374 | 0.7637043 | 3.003213 | 0 | 12.57925 | 0
2018-02-23 09:19 | 240486.6 | 1920.0009 | 3 | 33 | 4.400346 | 0.671957 | 3.027099 | 0 | 12.68436 | 0
2018-02-23 09:20 | 240515.7 | 1949.076 | 3 | 33 | 4.400344 | 0.6519966 | 3.032448 | 0 | 12.70789 | 0
2018-02-23 09:22 | 240635.8 | 120.0008 | 4 | 33 | 4.351985 | 0 | 3.032448 | 0 | 12.70789 | 0
2018-02-23 09:24 | 240755.8 | 240 | 4 | 33 | 4.348156 | 0 | 3.032448 | 0 | 12.70789 | 0
2018-02-23 09:25 | 240815.8 | 300.0023 | 4 | 33 | 4.347013 | 0 | 3.032448 | 0 | 12.70789 | 0
2018-02-23 09:27 | 240935.8 | 120.0001 | 5 | 33 | 4.099813 | -3.259947 | 3.032448 | 0.1086515 | 12.70789 | 0.4489334
2018-02-23 09:29 | 241055.8 | 240.0001 | 5 | 33 | 4.055171 | -3.259941 | 3.032448 | 0.2173042 | 12.70789 | 0.891932
2018-02-23 09:31 | 241175.8 | 360.0001 | 5 | 33 | 4.012448 | -3.259897 | 3.032448 | 0.3259541 | 12.70789 | 1.330197
2018-02-23 09:33 | 241295.9 | 480.0009 | 5 | 33 | 3.970652 | -3.259966 | 3.032448 | 0.4346154 | 12.70789 | 1.763915
2018-02-23 09:35 | 241415.8 | 600.0001 | 5 | 33 | 3.929965 | -3.259962 | 3.032448 | 0.5432694 | 12.70789 | 2.19312
2018-02-23 09:37 | 241535.8 | 720.0001 | 5 | 33 | 3.890824 | -3.259882 | 3.032448 | 0.6519227 | 12.70789 | 2.617982
2018-02-23 09:39 | 241655.8 | 840.0001 | 5 | 33 | 3.853558 | -3.259971 | 3.032448 | 0.7605776 | 12.70789 | 3.038696
2018-02-23 09:41 | 241775.8 | 960.0001 | 5 | 33 | 3.818429 | -3.259971 | 3.032448 | 0.8692317 | 12.70789 | 3.455474
2018-02-23 09:43 | 241895.9 | 1080.0009 | 5 | 33 | 3.78529 | -3.259939 | 3.032448 | 0.9778856 | 12.70789 | 3.868543
2018-02-23 09:45 | 242015.8 | 1200.0001 | 5 | 33 | 3.754223 | -3.259897 | 3.032448 | 1.086536 | 12.70789 | 4.278111
2018-02-23 09:47 | 242135.8 | 1320.0001 | 5 | 33 | 3.725017 | -3.259922 | 3.032448 | 1.195188 | 12.70789 | 4.684412
2018-02-23 09:49 | 242255.9 | 1440.0009 | 5 | 33 | 3.697408 | -3.25992 | 3.032448 | 1.303846 | 12.70789 | 5.087653
2018-02-23 09:51 | 242375.9 | 1560.0009 | 5 | 33 | 3.671369 | -3.259912 | 3.032448 | 1.412495 | 12.70789 | 5.487947
2018-02-23 09:53 | 242495.8 | 1680.0001 | 5 | 33 | 3.647069 | -3.259918 | 3.032448 | 1.521148 | 12.70789 | 5.885512
2018-02-23 09:55 | 242615.8 | 1800.0001 | 5 | 33 | 3.624669 | -3.259918 | 3.032448 | 1.629801 | 12.70789 | 6.280541
2018-02-23 09:57 | 242735.8 | 1920.0001 | 5 | 33 | 3.604256 | -3.259913 | 3.032448 | 1.738451 | 12.70789 | 6.673238
2018-02-23 09:59 | 242855.8 | 2040.0001 | 5 | 33 | 3.585711 | -3.259968 | 3.032448 | 1.847105 | 12.70789 | 7.063832
2018-02-23 10:01 | 242975.9 | 2160.0009 | 5 | 33 | 3.568819 | -3.259926 | 3.032448 | 1.955757 | 12.70789 | 7.452496
2018-02-23 10:03 | 243095.8 | 2280.0001 | 5 | 33 | 3.553157 | -3.25991 | 3.032448 | 2.064411 | 12.70789 | 7.839401
2018-02-23 10:05 | 243215.9 | 2400.0009 | 5 | 33 | 3.538154 | -3.259974 | 3.032448 | 2.173067 | 12.70789 | 8.224653
2018-02-23 10:07 | 243335.8 | 2520.0001 | 5 | 33 | 3.523211 | -3.259966 | 3.032448 | 2.281715 | 12.70789 | 8.608255
2018-02-23 10:09 | 243455.8 | 2640.0001 | 5 | 33 | 3.507422 | -3.259943 | 3.032448 | 2.390371 | 12.70789 | 8.99023
2018-02-23 10:11 | 243575.8 | 2760.0001 | 5 | 33 | 3.488836 | -3.259939 | 3.032448 | 2.499018 | 12.70789 | 9.370331
2018-02-23 10:13 | 243695.9 | 2880.0009 | 5 | 33 | 3.463665 | -3.259931 | 3.032448 | 2.607666 | 12.70789 | 9.748099
2018-02-23 10:15 | 243815.8 | 3000.0001 | 5 | 33 | 3.427966 | -3.259934 | 3.032448 | 2.716308 | 12.70789 | 10.12256
2018-02-23 10:17 | 243935.8 | 3120.0001 | 5 | 33 | 3.374727 | -3.259957 | 3.032448 | 2.824963 | 12.70789 | 10.49238
2018-02-23 10:19 | 244055.9 | 3240.0009 | 5 | 33 | 3.275026 | -3.259945 | 3.032448 | 2.93361 | 12.70789 | 10.8543
2018-02-23 10:21 | 244164 | 3348.1512 | 5 | 33 | 2.999991 | -3.259941 | 3.032448 | 3.031526 | 12.70789 | 11.1648
2018-02-23 10:23 | 244284.1 | 119.9999 | 6 | 33 | 3.314447 | 0 | 3.032448 | 3.031526 | 12.70789 | 11.1648
2018-02-23 10:25 | 244404.1 | 240.0007 | 6 | 33 | 3.324172 | 0 | 3.032448 | 3.031526 | 12.70789 | 11.1648
2018-02-23 10:26 | 244464.1 | 300.0014 | 6 | 33 | 3.327148 | 0 | 3.032448 | 3.031526 | 12.70789 | 11.1648
2018-02-23 10:26 | 244464 | 0.0033 | 7 | 34 | 3.327131 | 0 | 0 | 0 | 0 | 0
2018-02-23 10:28 | 244584.1 | 120.0009 | 2 | 34 | 3.961596 | 4.889967 | 0.1623108 | 0 | 0.6227283 | 0
2018-02-23 10:30 | 244704.1 | 240.0009 | 2 | 34 | 4.007972 | 4.889992 | 0.3252968 | 0 | 1.272532 | 0
2018-02-23 10:32 | 244824.1 | 360.0001 | 2 | 34 | 4.044853 | 4.889982 | 0.4882782 | 0 | 1.928882 | 0
2018-02-23 10:34 | 244944.1 | 480.0001 | 2 | 34 | 4.074891 | 4.889944 | 0.6512559 | 0 | 2.590605 | 0
2018-02-23 10:36 | 245064.1 | 600.0009 | 2 | 34 | 4.101096 | 4.889942 | 0.8142425 | 0 | 3.256943 | 0
2018-02-23 10:38 | 245184.1 | 720.0009 | 2 | 34 | 4.124774 | 4.889965 | 0.9772184 | 0 | 3.927256 | 0
2018-02-23 10:40 | 245304.1 | 840.0018 | 2 | 34 | 4.149992 | 4.889961 | 1.140207 | 0 | 4.601566 | 0
2018-02-23 10:42 | 245424.1 | 960.0001 | 2 | 34 | 4.177585 | 4.890007 | 1.303177 | 0 | 5.280109 | 0
2018-02-23 10:44 | 245544.1 | 1080.0001 | 2 | 34 | 4.200412 | 4.746267 | 1.465574 | 0 | 5.960801 | 0
2018-02-23 10:46 | 245664.1 | 1200.0001 | 2 | 34 | 4.200404 | 4.232826 | 1.615094 | 0 | 6.588847 | 0
2018-02-23 10:48 | 245784.1 | 1320.0009 | 2 | 34 | 4.200412 | 3.748886 | 1.748042 | 0 | 7.147282 | 0
2018-02-23 10:50 | 245904.1 | 1440.0001 | 2 | 34 | 4.200404 | 3.293129 | 1.865311 | 0 | 7.639858 | 0
2018-02-23 10:50 | 245913.1 | 1448.9696 | 2 | 34 | 4.200394 | 3.259974 | 1.873476 | 0 | 7.674154 | 0
2018-02-23 10:52 | 246033.1 | 120.0001 | 3 | 34 | 4.227367 | 3.26008 | 1.981686 | 0 | 8.130021 | 0
2018-02-23 10:54 | 246153.1 | 240.0009 | 3 | 34 | 4.259188 | 3.259846 | 2.090339 | 0 | 8.591038 | 0
2018-02-23 10:56 | 246273.1 | 360.0009 | 3 | 34 | 4.293634 | 3.259951 | 2.198991 | 0 | 9.055656 | 0
2018-02-23 10:58 | 246393.1 | 480.0001 | 3 | 34 | 4.330377 | 3.259821 | 2.307641 | 0 | 9.524135 | 0
2018-02-23 11:00 | 246513.1 | 600.0009 | 3 | 34 | 4.369108 | 3.260065 | 2.416293 | 0 | 9.996728 | 0
2018-02-23 11:02 | 246633.1 | 720.0009 | 3 | 34 | 4.400416 | 3.096222 | 2.524301 | 0 | 10.47068 | 0
2018-02-23 11:04 | 246753.1 | 840.0001 | 3 | 34 | 4.400403 | 2.582127 | 2.618494 | 0 | 10.88516 | 0
2018-02-23 11:06 | 246873.1 | 960.0009 | 3 | 34 | 4.400387 | 2.17354 | 2.697527 | 0 | 11.23294 | 0
2018-02-23 11:08 | 246993.1 | 1080.0001 | 3 | 34 | 4.400393 | 1.839685 | 2.76423 | 0 | 11.52646 | 0
2018-02-23 11:10 | 247113.1 | 1200.0009 | 3 | 34 | 4.400395 | 1.565557 | 2.820826 | 0 | 11.77551 | 0
2018-02-23 11:12 | 247233.1 | 1320.0008 | 3 | 34 | 4.400382 | 1.339241 | 2.869114 | 0 | 11.98799 | 0
2018-02-23 11:14 | 247353.1 | 1440.0009 | 3 | 34 | 4.40037 | 1.152739 | 2.910548 | 0 | 12.17031 | 0
2018-02-23 11:16 | 247473.1 | 1560 | 3 | 34 | 4.400404 | 0.998827 | 2.946315 | 0 | 12.32771 | 0
2018-02-23 11:18 | 247593.1 | 1680.0001 | 3 | 34 | 4.400365 | 0.8692284 | 2.977372 | 0 | 12.46437 | 0
2018-02-23 11:20 | 247713.1 | 1800.0001 | 3 | 34 | 4.400365 | 0.7610302 | 3.004489 | 0 | 12.58369 | 0
2018-02-23 11:22 | 247833.1 | 1920.0009 | 3 | 34 | 4.400384 | 0.6703949 | 3.028292 | 0 | 12.68843 | 0
2018-02-23 11:22 | 247859 | 1945.8824 | 3 | 34 | 4.400362 | 0.6519966 | 3.033043 | 0 | 12.70934 | 0
2018-02-23 11:24 | 247979 | 120.0008 | 4 | 34 | 4.352153 | 0 | 3.033043 | 0 | 12.70934 | 0
2018-02-23 11:26 | 248099 | 240 | 4 | 34 | 4.348353 | 0 | 3.033043 | 0 | 12.70934 | 0
2018-02-23 11:27 | 248159 | 300.0015 | 4 | 34 | 4.347205 | 0 | 3.033043 | 0 | 12.70934 | 0
2018-02-23 11:29 | 248279.1 | 120 | 5 | 34 | 4.100568 | -3.25992 | 3.033043 | 0.1086494 | 12.70934 | 0.4490008
2018-02-23 11:31 | 248399.1 | 240.0009 | 5 | 34 | 4.055925 | -3.259903 | 3.033043 | 0.2172973 | 12.70934 | 0.8920618
2018-02-23 11:33 | 248519.1 | 360.0009 | 5 | 34 | 4.013155 | -3.259916 | 3.033043 | 0.3259511 | 12.70934 | 1.330421
2018-02-23 11:35 | 248639.1 | 480.0009 | 5 | 34 | 3.971275 | -3.259901 | 3.033043 | 0.4346001 | 12.70934 | 1.764163
2018-02-23 11:37 | 248759.1 | 600.0009 | 5 | 34 | 3.930538 | -3.259885 | 3.033043 | 0.543253 | 12.70934 | 2.193429
2018-02-23 11:39 | 248879.1 | 720.0001 | 5 | 34 | 3.891373 | -3.259878 | 3.033043 | 0.6519038 | 12.70934 | 2.618342
2018-02-23 11:41 | 248999.1 | 840.0001 | 5 | 34 | 3.854074 | -3.25991 | 3.033043 | 0.7605541 | 12.70934 | 3.039096
2018-02-23 11:43 | 249119.1 | 960.0001 | 5 | 34 | 3.818902 | -3.259941 | 3.033043 | 0.8692065 | 12.70934 | 3.455921
2018-02-23 11:45 | 249239.1 | 1080.0001 | 5 | 34 | 3.78576 | -3.259924 | 3.033043 | 0.9778592 | 12.70934 | 3.869036
2018-02-23 11:47 | 249359.1 | 1200.0009 | 5 | 34 | 3.754689 | -3.259897 | 3.033043 | 1.086509 | 12.70934 | 4.278652
2018-02-23 11:49 | 249479.1 | 1320.0009 | 5 | 34 | 3.725495 | -3.259918 | 3.033043 | 1.195163 | 12.70934 | 4.685013
2018-02-23 11:51 | 249599.1 | 1440.0001 | 5 | 34 | 3.697902 | -3.259913 | 3.033043 | 1.303814 | 12.70934 | 5.088278
2018-02-23 11:53 | 249719.1 | 1560 | 5 | 34 | 3.671854 | -3.259908 | 3.033043 | 1.412468 | 12.70934 | 5.488642
2018-02-23 11:55 | 249839.1 | 1680.0001 | 5 | 34 | 3.647489 | -3.259882 | 3.033043 | 1.521123 | 12.70934 | 5.886266
2018-02-23 11:57 | 249959.1 | 1800 | 5 | 34 | 3.625076 | -3.259899 | 3.033043 | 1.629775 | 12.70934 | 6.281338
2018-02-23 11:59 | 250079.1 | 1920.0009 | 5 | 34 | 3.604635 | -3.25991 | 3.033043 | 1.738433 | 12.70934 | 6.674102
2018-02-23 12:01 | 250199.1 | 2040 | 5 | 34 | 3.586074 | -3.259926 | 3.033043 | 1.847083 | 12.70934 | 7.064721
2018-02-23 12:03 | 250319.1 | 2160.0001 | 5 | 34 | 3.56916 | -3.259922 | 3.033043 | 1.955739 | 12.70934 | 7.453437
2018-02-23 12:05 | 250439.1 | 2280.0009 | 5 | 34 | 3.55347 | -3.259876 | 3.033043 | 2.064394 | 12.70934 | 7.840385
2018-02-23 12:07 | 250559.1 | 2400.0001 | 5 | 34 | 3.538433 | -3.259882 | 3.033043 | 2.173048 | 12.70934 | 8.225661
2018-02-23 12:09 | 250679.1 | 2520.0001 | 5 | 34 | 3.523487 | -3.259876 | 3.033043 | 2.281698 | 12.70934 | 8.609304
2018-02-23 12:11 | 250799.1 | 2640.0009 | 5 | 34 | 3.507681 | -3.259962 | 3.033043 | 2.39035 | 12.70934 | 8.991294
2018-02-23 12:13 | 250919.1 | 2760.0001 | 5 | 34 | 3.489069 | -3.25991 | 3.033043 | 2.498995 | 12.70934 | 9.371413
2018-02-23 12:15 | 251039.1 | 2880.0001 | 5 | 34 | 3.463921 | -3.259908 | 3.033043 | 2.607639 | 12.70934 | 9.749196
2018-02-23 12:17 | 251159.1 | 3000 | 5 | 34 | 3.428294 | -3.259913 | 3.033043 | 2.716281 | 12.70934 | 10.12369
2018-02-23 12:19 | 251279.1 | 3120.0009 | 5 | 34 | 3.375235 | -3.259926 | 3.033043 | 2.824937 | 12.70934 | 10.49355
2018-02-23 12:21 | 251399.1 | 3240.0009 | 5 | 34 | 3.275967 | -3.259878 | 3.033043 | 2.933583 | 12.70934 | 10.85554
2018-02-23 12:23 | 251508 | 3348.8416 | 5 | 34 | 2.99997 | -3.259913 | 3.033043 | 3.032124 | 12.70934 | 11.16809
2018-02-23 12:25 | 251628 | 120 | 6 | 34 | 3.314287 | 0 | 3.033043 | 3.032124 | 12.70934 | 11.16809
2018-02-23 12:27 | 251748 | 240 | 6 | 34 | 3.324028 | 0 | 3.033043 | 3.032124 | 12.70934 | 11.16809
2018-02-23 12:28 | 251808 | 300.0015 | 6 | 34 | 3.326994 | 0 | 3.033043 | 3.032124 | 12.70934 | 11.16809
2018-02-23 12:28 | 251808 | 0.0024 | 7 | 35 | 3.327085 | 0 | 0 | 0 | 0 | 0
2018-02-23 12:30 | 251928.1 | 120.0001 | 2 | 35 | 3.961586 | 4.889986 | 0.1623067 | 0 | 0.6226962 | 0
2018-02-23 12:32 | 252048.1 | 240.0001 | 2 | 35 | 4.008083 | 4.889982 | 0.3252943 | 0 | 1.272515 | 0
2018-02-23 12:34 | 252168.1 | 360.0009 | 2 | 35 | 4.045001 | 4.88994 | 0.4882744 | 0 | 1.928884 | 0
2018-02-23 12:36 | 252288.1 | 480.0001 | 2 | 35 | 4.075084 | 4.889936 | 0.6512583 | 0 | 2.590658 | 0
2018-02-23 12:38 | 252408.1 | 600.0001 | 2 | 35 | 4.101268 | 4.88995 | 0.8142393 | 0 | 3.257004 | 0
2018-02-23 12:40 | 252528.1 | 720.0009 | 2 | 35 | 4.125028 | 4.889977 | 0.9772273 | 0 | 3.927401 | 0
2018-02-23 12:42 | 252648.1 | 840.0009 | 2 | 35 | 4.150295 | 4.889948 | 1.140211 | 0 | 4.601735 | 0
2018-02-23 12:44 | 252768.1 | 960.0001 | 2 | 35 | 4.177897 | 4.889978 | 1.3032 | 0 | 5.280408 | 0
2018-02-23 12:46 | 252888.1 | 1080.0009 | 2 | 35 | 4.200411 | 4.738703 | 1.465526 | 0 | 5.960849 | 0
2018-02-23 12:48 | 253008.1 | 1200.0009 | 2 | 35 | 4.200414 | 4.227785 | 1.614833 | 0 | 6.587999 | 0
2018-02-23 12:50 | 253128.1 | 1320.0001 | 2 | 35 | 4.200429 | 3.745111 | 1.747628 | 0 | 7.145792 | 0
2018-02-23 12:52 | 253248.1 | 1440.0001 | 2 | 35 | 4.200406 | 3.289831 | 1.864778 | 0 | 7.637866 | 0
2018-02-23 12:52 | 253256.4 | 1448.3096 | 2 | 35 | 4.200416 | 3.259979 | 1.872333 | 0 | 7.669601 | 0
2018-02-23 12:54 | 253376.4 | 120.0009 | 3 | 35 | 4.227427 | 3.260195 | 1.980551 | 0 | 8.125508 | 0
2018-02-23 12:56 | 253496.4 | 240.0009 | 3 | 35 | 4.259209 | 3.259827 | 2.089202 | 0 | 8.586521 | 0
2018-02-23 12:58 | 253616.4 | 360.0001 | 3 | 35 | 4.293642 | 3.25985 | 2.197858 | 0 | 9.051162 | 0
2018-02-23 13:00 | 253736.4 | 480.0009 | 3 | 35 | 4.330374 | 3.25996 | 2.306512 | 0 | 9.51966 | 0
2018-02-23 13:02 | 253856.4 | 600.0001 | 3 | 35 | 4.369133 | 3.260178 | 2.415171 | 0 | 9.992282 | 0
2018-02-23 13:04 | 253976.4 | 720.0001 | 3 | 35 | 4.400431 | 3.096598 | 2.52318 | 0 | 10.46624 | 0
2018-02-23 13:06 | 254096.4 | 840.0001 | 3 | 35 | 4.400411 | 2.582882 | 2.617393 | 0 | 10.88081 | 0
2018-02-23 13:08 | 254216.4 | 960.0001 | 3 | 35 | 4.400381 | 2.174326 | 2.696451 | 0 | 11.2287 | 0
2018-02-23 13:10 | 254336.4 | 1080.0001 | 3 | 35 | 4.400398 | 1.840839 | 2.76319 | 0 | 11.52238 | 0
2018-02-23 13:12 | 254456.4 | 1200.0009 | 3 | 35 | 4.400378 | 1.566393 | 2.819824 | 0 | 11.77159 | 0
2018-02-23 13:14 | 254576.4 | 1320.0009 | 3 | 35 | 4.40039 | 1.341093 | 2.868157 | 0 | 11.98427 | 0
2018-02-23 13:16 | 254696.4 | 1440.0001 | 3 | 35 | 4.40039 | 1.154207 | 2.909634 | 0 | 12.16679 | 0
2018-02-23 13:18 | 254816.4 | 1560.0001 | 3 | 35 | 4.400357 | 0.9988918 | 2.94544 | 0 | 12.32435 | 0
2018-02-23 13:20 | 254936.4 | 1680.0009 | 3 | 35 | 4.400366 | 0.870594 | 2.976539 | 0 | 12.46119 | 0
2018-02-23 13:22 | 255056.4 | 1800.0009 | 3 | 35 | 4.400347 | 0.7617149 | 3.003695 | 0 | 12.58069 | 0
2018-02-23 13:24 | 255176.4 | 1920.0001 | 3 | 35 | 4.400338 | 0.6703835 | 3.027534 | 0 | 12.68559 | 0
2018-02-23 13:25 | 255203.4 | 1947.0464 | 3 | 35 | 4.400349 | 0.6519985 | 3.032504 | 0 | 12.70746 | 0
2018-02-23 13:27 | 255323.5 | 119.9999 | 4 | 35 | 4.352126 | 0 | 3.032504 | 0 | 12.70746 | 0
2018-02-23 13:29 | 255443.5 | 240.0008 | 4 | 35 | 4.348309 | 0 | 3.032504 | 0 | 12.70746 | 0
2018-02-23 13:30 | 255503.5 | 300.0023 | 4 | 35 | 4.347171 | 0 | 3.032504 | 0 | 12.70746 | 0
2018-02-23 13:32 | 255623.6 | 120.001 | 5 | 35 | 4.100282 | -3.259933 | 3.032504 | 0.1086495 | 12.70746 | 0.4489744
2018-02-23 13:34 | 255743.6 | 240.001 | 5 | 35 | 4.055625 | -3.259931 | 3.032504 | 0.2173051 | 12.70746 | 0.8920339
2018-02-23 13:36 | 255863.6 | 360.0002 | 5 | 35 | 4.012813 | -3.259931 | 3.032504 | 0.3259578 | 12.70746 | 1.330353
2018-02-23 13:38 | 255983.6 | 480.0001 | 5 | 35 | 3.970925 | -3.259947 | 3.032504 | 0.4346099 | 12.70746 | 1.764068
2018-02-23 13:40 | 256103.6 | 600.0002 | 5 | 35 | 3.930134 | -3.259913 | 3.032504 | 0.5432632 | 12.70746 | 2.193294
2018-02-23 13:42 | 256223.6 | 720.0002 | 5 | 35 | 3.890916 | -3.259939 | 3.032504 | 0.6519195 | 12.70746 | 2.618181
2018-02-23 13:44 | 256343.6 | 840.001 | 5 | 35 | 3.853596 | -3.259876 | 3.032504 | 0.7605739 | 12.70746 | 3.038902
2018-02-23 13:46 | 256463.6 | 960.001 | 5 | 35 | 3.818366 | -3.259913 | 3.032504 | 0.8692263 | 12.70746 | 3.45567
2018-02-23 13:48 | 256583.6 | 1080.001 | 5 | 35 | 3.785182 | -3.259953 | 3.032504 | 0.9778792 | 12.70746 | 3.868725
2018-02-23 13:50 | 256703.6 | 1200.0001 | 5 | 35 | 3.754082 | -3.259966 | 3.032504 | 1.086533 | 12.70746 | 4.278292
2018-02-23 13:52 | 256823.6 | 1320.001 | 5 | 35 | 3.724771 | -3.259912 | 3.032504 | 1.195187 | 12.70746 | 4.68458
2018-02-23 13:54 | 256943.6 | 1440.001 | 5 | 35 | 3.69713 | -3.259934 | 3.032504 | 1.30384 | 12.70746 | 5.087774
2018-02-23 13:56 | 257063.6 | 1560.0001 | 5 | 35 | 3.671046 | -3.259887 | 3.032504 | 1.41249 | 12.70746 | 5.488035
2018-02-23 13:58 | 257183.6 | 1680.0002 | 5 | 35 | 3.646648 | -3.259882 | 3.032504 | 1.521148 | 12.70746 | 5.88558
2018-02-23 14:00 | 257303.6 | 1800.0002 | 5 | 35 | 3.62419 | -3.259936 | 3.032504 | 1.629803 | 12.70746 | 6.280567
2018-02-23 14:02 | 257423.6 | 1920.001 | 5 | 35 | 3.603681 | -3.259895 | 3.032504 | 1.738454 | 12.70746 | 6.673207
2018-02-23 14:04 | 257543.6 | 2040.001 | 5 | 35 | 3.585063 | -3.259971 | 3.032504 | 1.847102 | 12.70746 | 7.063713
2018-02-23 14:06 | 257663.6 | 2160.0001 | 5 | 35 | 3.568099 | -3.259952 | 3.032504 | 1.955751 | 12.70746 | 7.452294
2018-02-23 14:08 | 257783.6 | 2280.001 | 5 | 35 | 3.55238 | -3.259941 | 3.032504 | 2.064403 | 12.70746 | 7.83911
2018-02-23 14:10 | 257903.6 | 2400.001 | 5 | 35 | 3.537345 | -3.25996 | 3.032504 | 2.173052 | 12.70746 | 8.224254
2018-02-23 14:12 | 258023.6 | 2520.001 | 5 | 35 | 3.522371 | -3.259903 | 3.032504 | 2.2817 | 12.70746 | 8.607766
2018-02-23 14:14 | 258143.6 | 2640.0002 | 5 | 35 | 3.506546 | -3.259901 | 3.032504 | 2.39035 | 12.70746 | 8.989627
2018-02-23 14:16 | 258263.6 | 2760.001 | 5 | 35 | 3.487947 | -3.259922 | 3.032504 | 2.498991 | 12.70746 | 9.369612
2018-02-23 14:18 | 258383.6 | 2880.0002 | 5 | 35 | 3.46281 | -3.259895 | 3.032504 | 2.607635 | 12.70746 | 9.74727
2018-02-23 14:20 | 258503.6 | 3000.001 | 5 | 35 | 3.427156 | -3.259947 | 3.032504 | 2.716277 | 12.70746 | 10.12165
2018-02-23 14:22 | 258623.6 | 3120.0002 | 5 | 35 | 3.373697 | -3.259929 | 3.032504 | 2.824921 | 12.70746 | 10.49133
2018-02-23 14:24 | 258743.6 | 3240.0002 | 5 | 35 | 3.273437 | -3.259934 | 3.032504 | 2.933563 | 12.70746 | 10.85309
2018-02-23 14:26 | 258851.2 | 3347.6129 | 5 | 35 | 2.999992 | -3.259924 | 3.032504 | 3.03099 | 12.70746 | 11.16192
2018-02-23 14:28 | 258971.2 | 120.0008 | 6 | 35 | 3.316928 | 0 | 3.032504 | 3.03099 | 12.70746 | 11.16192
2018-02-23 14:30 | 259091.2 | 240 | 6 | 35 | 3.326695 | 0 | 3.032504 | 3.03099 | 12.70746 | 11.16192
2018-02-23 14:31 | 259151.2 | 300.0023 | 6 | 35 | 3.32965 | 0 | 3.032504 | 3.03099 | 12.70746 | 11.16192
2018-02-23 14:31 | 259151.3 | 0.0024 | 7 | 36 | 3.329559 | 0 | 0 | 0 | 0 | 0
2018-02-23 14:33 | 259271.3 | 120.0001 | 2 | 36 | 3.962975 | 4.889944 | 0.1622973 | 0 | 0.6229913 | 0
2018-02-23 14:35 | 259391.3 | 240.0001 | 2 | 36 | 4.009133 | 4.88994 | 0.3252763 | 0 | 1.27296 | 0
2018-02-23 14:37 | 259511.3 | 360.0001 | 2 | 36 | 4.046007 | 4.890001 | 0.4882531 | 0 | 1.929482 | 0
2018-02-23 14:39 | 259631.3 | 480.0001 | 2 | 36 | 4.076028 | 4.889963 | 0.6512296 | 0 | 2.591387 | 0
2018-02-23 14:41 | 259751.3 | 600.0009 | 2 | 36 | 4.102168 | 4.889959 | 0.8142125 | 0 | 3.25789 | 0
2018-02-23 14:43 | 259871.3 | 720.0017 | 2 | 36 | 4.125888 | 4.88995 | 0.9771935 | 0 | 3.928402 | 0
2018-02-23 14:45 | 259991.3 | 840.0001 | 2 | 36 | 4.151152 | 4.889931 | 1.140166 | 0 | 4.602833 | 0
2018-02-23 14:47 | 260111.3 | 960.0009 | 2 | 36 | 4.178763 | 4.889948 | 1.303148 | 0 | 5.281616 | 0
2018-02-23 14:49 | 260231.3 | 1080.0002 | 2 | 36 | 4.200389 | 4.724794 | 1.465333 | 0 | 5.961563 | 0
2018-02-23 14:51 | 260351.3 | 1200.0002 | 2 | 36 | 4.200404 | 4.216986 | 1.614242 | 0 | 6.587041 | 0
2018-02-23 14:53 | 260471.3 | 1320.0001 | 2 | 36 | 4.200421 | 3.736689 | 1.746713 | 0 | 7.143474 | 0
2018-02-23 14:55 | 260591.3 | 1440.0009 | 2 | 36 | 4.200393 | 3.283155 | 1.863609 | 0 | 7.634485 | 0
2018-02-23 14:55 | 260597.7 | 1446.4072 | 2 | 36 | 4.200404 | 3.259996 | 1.86943 | 0 | 7.658937 | 0
2018-02-23 14:57 | 260717.7 | 120.0009 | 3 | 36 | 4.227359 | 3.260178 | 1.977646 | 0 | 8.114827 | 0
2018-02-23 14:59 | 260837.7 | 240.0001 | 3 | 36 | 4.259156 | 3.260126 | 2.086305 | 0 | 8.575868 | 0
2018-02-23 15:01 | 260957.7 | 360.0009 | 3 | 36 | 4.293561 | 3.259895 | 2.19496 | 0 | 9.040498 | 0
2018-02-23 15:03 | 261077.7 | 480.0001 | 3 | 36 | 4.330292 | 3.260145 | 2.303611 | 0 | 9.508972 | 0
2018-02-23 15:05 | 261197.7 | 600.001 | 3 | 36 | 4.368977 | 3.259808 | 2.412268 | 0 | 9.981574 | 0
2018-02-23 15:07 | 261317.7 | 720.0001 | 3 | 36 | 4.40042 | 3.098913 | 2.520293 | 0 | 10.45559 | 0
2018-02-23 15:09 | 261437.7 | 840.0009 | 3 | 36 | 4.400419 | 2.585663 | 2.614583 | 0 | 10.8705 | 0
2018-02-23 15:11 | 261557.7 | 960.0009 | 3 | 36 | 4.400418 | 2.177841 | 2.693731 | 0 | 11.21878 | 0
2018-02-23 15:13 | 261677.7 | 1080.0009 | 3 | 36 | 4.400383 | 1.843431 | 2.760559 | 0 | 11.51285 | 0
2018-02-23 15:15 | 261797.7 | 1200.0001 | 3 | 36 | 4.40037 | 1.568909 | 2.817281 | 0 | 11.76246 | 0
2018-02-23 15:17 | 261917.7 | 1320.0002 | 3 | 36 | 4.40039 | 1.343513 | 2.865696 | 0 | 11.9755 | 0
2018-02-23 15:19 | 262037.7 | 1440.0009 | 3 | 36 | 4.40038 | 1.156727 | 2.907256 | 0 | 12.15838 | 0
2018-02-23 15:21 | 262157.7 | 1560.0009 | 3 | 36 | 4.400374 | 1.001699 | 2.94314 | 0 | 12.31628 | 0
2018-02-23 15:23 | 262277.7 | 1680.0002 | 3 | 36 | 4.400376 | 0.8724728 | 2.974304 | 0 | 12.45341 | 0
2018-02-23 15:25 | 262397.7 | 1800.0002 | 3 | 36 | 4.400336 | 0.763485 | 3.001518 | 0 | 12.57317 | 0
2018-02-23 15:27 | 262517.7 | 1920.0009 | 3 | 36 | 4.400378 | 0.6728554 | 3.025415 | 0 | 12.67832 | 0
2018-02-23 15:27 | 262547.9 | 1950.132 | 3 | 36 | 4.400367 | 0.6519966 | 3.030955 | 0 | 12.7027 | 0
2018-02-23 15:29 | 262667.9 | 120.0008 | 4 | 36 | 4.352026 | 0 | 3.030955 | 0 | 12.7027 | 0
2018-02-23 15:31 | 262787.9 | 240 | 4 | 36 | 4.348221 | 0 | 3.030955 | 0 | 12.7027 | 0
2018-02-23 15:32 | 262847.9 | 300.0015 | 4 | 36 | 4.347077 | 0 | 3.030955 | 0 | 12.7027 | 0
2018-02-23 15:34 | 262968 | 120.0001 | 5 | 36 | 4.099625 | -3.259885 | 3.030955 | 0.1086508 | 12.7027 | 0.4489139
2018-02-23 15:36 | 263088 | 240.0001 | 5 | 36 | 4.054965 | -3.259929 | 3.030955 | 0.2173045 | 12.7027 | 0.8918942
2018-02-23 15:38 | 263208 | 360.0001 | 5 | 36 | 4.012165 | -3.259878 | 3.030955 | 0.3259589 | 12.7027 | 1.33015
2018-02-23 15:40 | 263328 | 480.0001 | 5 | 36 | 3.970285 | -3.25996 | 3.030955 | 0.4346068 | 12.7027 | 1.763779
2018-02-23 15:42 | 263448 | 600.0001 | 5 | 36 | 3.929526 | -3.259889 | 3.030955 | 0.5432624 | 12.7027 | 2.192946
2018-02-23 15:44 | 263568 | 720.0009 | 5 | 36 | 3.890347 | -3.259936 | 3.030955 | 0.6519153 | 12.7027 | 2.617757
2018-02-23 15:46 | 263688 | 840.0001 | 5 | 36 | 3.853056 | -3.259901 | 3.030955 | 0.7605736 | 12.7027 | 3.038432
2018-02-23 15:48 | 263808 | 960.0009 | 5 | 36 | 3.817867 | -3.25996 | 3.030955 | 0.869222 | 12.7027 | 3.455128
2018-02-23 15:50 | 263928 | 1080.0001 | 5 | 36 | 3.784696 | -3.259957 | 3.030955 | 0.9778786 | 12.7027 | 3.868144
2018-02-23 15:52 | 264048 | 1200.0009 | 5 | 36 | 3.753626 | -3.259947 | 3.030955 | 1.086529 | 12.7027 | 4.277647
2018-02-23 15:54 | 264168 | 1320.0009 | 5 | 36 | 3.724426 | -3.259897 | 3.030955 | 1.195185 | 12.7027 | 4.683897
2018-02-23 15:56 | 264288 | 1440.0009 | 5 | 36 | 3.696834 | -3.259941 | 3.030955 | 1.303838 | 12.7027 | 5.087053
2018-02-23 15:58 | 264408 | 1560.0001 | 5 | 36 | 3.670792 | -3.259906 | 3.030955 | 1.412491 | 12.7027 | 5.487295
2018-02-23 16:00 | 264528 | 1680.0009 | 5 | 36 | 3.646454 | -3.259908 | 3.030955 | 1.521143 | 12.7027 | 5.884797
2018-02-23 16:02 | 264648 | 1800.0001 | 5 | 36 | 3.624032 | -3.25995 | 3.030955 | 1.629797 | 12.7027 | 6.279762
2018-02-23 16:04 | 264768 | 1920.0009 | 5 | 36 | 3.603606 | -3.259962 | 3.030955 | 1.738451 | 12.7027 | 6.672399
2018-02-23 16:06 | 264888 | 2040.0009 | 5 | 36 | 3.585012 | -3.259934 | 3.030955 | 1.847107 | 12.7027 | 7.062927
2018-02-23 16:08 | 265008 | 2160.0009 | 5 | 36 | 3.568083 | -3.259897 | 3.030955 | 1.955759 | 12.7027 | 7.451513
2018-02-23 16:10 | 265128 | 2280.0009 | 5 | 36 | 3.552385 | -3.25992 | 3.030955 | 2.064413 | 12.7027 | 7.838336
2018-02-23 16:12 | 265248 | 2400.0009 | 5 | 36 | 3.537342 | -3.259939 | 3.030955 | 2.173064 | 12.7027 | 8.223486
2018-02-23 16:14 | 265368 | 2520.0009 | 5 | 36 | 3.522406 | -3.259891 | 3.030955 | 2.281716 | 12.7027 | 8.607017
2018-02-23 16:16 | 265488 | 2640.0001 | 5 | 36 | 3.506597 | -3.259889 | 3.030955 | 2.390368 | 12.7027 | 8.98889
2018-02-23 16:18 | 265608 | 2760.0001 | 5 | 36 | 3.487957 | -3.259906 | 3.030955 | 2.499013 | 12.7027 | 9.368891
2018-02-23 16:20 | 265728 | 2880.0001 | 5 | 36 | 3.46274 | -3.259892 | 3.030955 | 2.60766 | 12.7027 | 9.746556
2018-02-23 16:22 | 265848 | 3000.0001 | 5 | 36 | 3.426934 | -3.259882 | 3.030955 | 2.71631 | 12.7027 | 10.12094
2018-02-23 16:24 | 265968 | 3120.0001 | 5 | 36 | 3.373227 | -3.25991 | 3.030955 | 2.82496 | 12.7027 | 10.49061
2018-02-23 16:26 | 266088 | 3240.0009 | 5 | 36 | 3.272209 | -3.259966 | 3.030955 | 2.93361 | 12.7027 | 10.85232
2018-02-23 16:28 | 266194.6 | 3346.5697 | 5 | 36 | 2.99998 | -3.259968 | 3.030955 | 3.030096 | 12.7027 | 11.15807
2018-02-23 16:30 | 266314.6 | 120.0001 | 6 | 36 | 3.31688 | 0 | 3.030955 | 3.030096 | 12.7027 | 11.15807
2018-02-23 16:32 | 266434.6 | 240 | 6 | 36 | 3.326647 | 0 | 3.030955 | 3.030096 | 12.7027 | 11.15807
2018-02-23 16:33 | 266494.6 | 300.0023 | 6 | 36 | 3.329585 | 0 | 3.030955 | 3.030096 | 12.7027 | 11.15807
2018-02-23 16:33 | 266494.6 | 0.0024 | 7 | 37 | 3.329518 | 0 | 0 | 0 | 0 | 0
2018-02-23 16:35 | 266614.7 | 120.0009 | 2 | 37 | 3.963399 | 4.889956 | 0.1623031 | 2.84e-10 | 0.6230703 | 9.45e-10
2018-02-23 16:37 | 266734.7 | 240.0001 | 2 | 37 | 4.00952 | 4.889946 | 0.3252846 | 2.84e-10 | 1.273116 | 9.45e-10
2018-02-23 16:39 | 266854.7 | 360.0002 | 2 | 37 | 4.046369 | 4.889935 | 0.4882661 | 2.84e-10 | 1.929718 | 9.45e-10
2018-02-23 16:41 | 266974.7 | 480.001 | 2 | 37 | 4.07637 | 4.889959 | 0.6512511 | 2.84e-10 | 2.591714 | 9.45e-10
2018-02-23 16:43 | 267094.7 | 600.001 | 2 | 37 | 4.102491 | 4.889925 | 0.8142265 | 2.84e-10 | 3.258241 | 9.45e-10
2018-02-23 16:45 | 267214.7 | 720.0009 | 2 | 37 | 4.12614 | 4.889936 | 0.9772094 | 2.84e-10 | 3.928805 | 9.45e-10
2018-02-23 16:47 | 267334.7 | 840.0009 | 2 | 37 | 4.151358 | 4.889973 | 1.140194 | 2.84e-10 | 4.603323 | 9.45e-10
2018-02-23 16:49 | 267454.7 | 960.0001 | 2 | 37 | 4.178957 | 4.889935 | 1.303173 | 2.84e-10 | 5.28213 | 9.45e-10
2018-02-23 16:51 | 267574.7 | 1080.0009 | 2 | 37 | 4.200414 | 4.722586 | 1.465331 | 2.84e-10 | 5.961983 | 9.45e-10
2018-02-23 16:53 | 267694.7 | 1200.0009 | 2 | 37 | 4.200416 | 4.215395 | 1.614175 | 2.84e-10 | 6.587189 | 9.45e-10
2018-02-23 16:55 | 267814.7 | 1320.0009 | 2 | 37 | 4.200415 | 3.735342 | 1.746597 | 2.84e-10 | 7.143417 | 9.45e-10
2018-02-23 16:57 | 267934.7 | 1440.001 | 2 | 37 | 4.200404 | 3.282825 | 1.863461 | 2.84e-10 | 7.634292 | 9.45e-10
2018-02-23 16:57 | 267940.8 | 1446.1248 | 2 | 37 | 4.20039 | 3.259996 | 1.869027 | 2.84e-10 | 7.657672 | 9.45e-10
2018-02-23 16:59 | 268060.8 | 120.001 | 3 | 37 | 4.227307 | 3.260147 | 1.977245 | 2.84e-10 | 8.113568 | 9.45e-10
2018-02-23 17:01 | 268180.8 | 240.0001 | 3 | 37 | 4.259285 | 3.260143 | 2.0859 | 2.84e-10 | 8.574593 | 9.45e-10
2018-02-23 17:03 | 268300.8 | 360.001 | 3 | 37 | 4.29369 | 3.260166 | 2.194561 | 2.84e-10 | 9.039258 | 9.45e-10
2018-02-23 17:05 | 268420.8 | 480.001 | 3 | 37 | 4.330326 | 3.260136 | 2.303217 | 2.84e-10 | 9.507765 | 9.45e-10
2018-02-23 17:07 | 268540.8 | 600.0001 | 3 | 37 | 4.369291 | 3.259991 | 2.411874 | 2.84e-10 | 9.980367 | 9.45e-10
2018-02-23 17:09 | 268660.8 | 720.0001 | 3 | 37 | 4.400406 | 3.094751 | 2.519869 | 2.84e-10 | 10.45428 | 9.45e-10
2018-02-23 17:11 | 268780.8 | 840.0002 | 3 | 37 | 4.400397 | 2.583456 | 2.614091 | 2.84e-10 | 10.86889 | 9.45e-10
2018-02-23 17:13 | 268900.8 | 960.0002 | 3 | 37 | 4.400393 | 2.17749 | 2.69321 | 2.84e-10 | 11.21705 | 9.45e-10
2018-02-23 17:15 | 269020.8 | 1080.0002 | 3 | 37 | 4.400403 | 1.844229 | 2.760045 | 2.84e-10 | 11.51114 | 9.45e-10
2018-02-23 17:17 | 269140.8 | 1200.0009 | 3 | 37 | 4.400396 | 1.570267 | 2.816787 | 2.84e-10 | 11.76084 | 9.45e-10
2018-02-23 17:19 | 269260.8 | 1320.0009 | 3 | 37 | 4.400395 | 1.344809 | 2.865234375 | 2.84e-10 | 11.97402 | 9.45e-10
2018-02-23 17:21 | 269380.8 | 1440.0002 | 3 | 37 | 4.400354 | 1.157553 | 2.906839 | 2.84e-10 | 12.1571 | 9.45e-10
2018-02-23 17:23 | 269500.8 | 1560.0009 | 3 | 37 | 4.400379 | 1.002897 | 2.942772 | 2.84e-10 | 12.31522 | 9.45e-10
2018-02-23 17:25 | 269620.8 | 1680.0001 | 3 | 37 | 4.400369 | 0.8736935 | 2.973988 | 2.84e-10 | 12.45258 | 9.45e-10
2018-02-23 17:27 | 269740.8 | 1800.0002 | 3 | 37 | 4.400361 | 0.7650967 | 3.001249 | 2.84e-10 | 12.57254 | 9.45e-10
2018-02-23 17:29 | 269860.8 | 1920.0002 | 3 | 37 | 4.400343 | 0.6730747 | 3.025181 | 2.84e-10 | 12.67785 | 9.45e-10
2018-02-23 17:30 | 269891.8 | 1950.952 | 3 | 37 | 4.400353 | 0.6519947 | 3.030878 | 2.84e-10 | 12.70291 | 9.45e-10
2018-02-23 17:32 | 270011.8 | 120 | 4 | 37 | 4.352042 | 0 | 3.030878 | 2.84e-10 | 12.70291 | 9.45e-10
2018-02-23 17:34 | 270131.8 | 240.0008 | 4 | 37 | 4.348234 | 0 | 3.030878 | 2.84e-10 | 12.70291 | 9.45e-10
2018-02-23 17:35 | 270191.8 | 300.0023 | 4 | 37 | 4.347085 | 0 | 3.030878 | 2.84e-10 | 12.70291 | 9.45e-10
2018-02-23 17:37 | 270311.9 | 120.0001 | 5 | 37 | 4.099763 | -3.259939 | 3.030878 | 0.1086504 | 12.70291 | 0.4489233
2018-02-23 17:39 | 270431.9 | 240.0009 | 5 | 37 | 4.055151 | -3.259918 | 3.030878 | 0.2173055 | 12.70291 | 0.8919275
2018-02-23 17:41 | 270551.9 | 360.0009 | 5 | 37 | 4.012391 | -3.259899 | 3.030878 | 0.3259556 | 12.70291 | 1.330189
2018-02-23 17:43 | 270671.9 | 480.0001 | 5 | 37 | 3.970537 | -3.259891 | 3.030878 | 0.4346129 | 12.70291 | 1.763881
2018-02-23 17:45 | 270791.9 | 600.0009 | 5 | 37 | 3.929785 | -3.25991 | 3.030878 | 0.5432643 | 12.70291 | 2.19306
2018-02-23 17:47 | 270911.9 | 720.0009 | 5 | 37 | 3.890623 | -3.25991 | 3.030878 | 0.6519203 | 12.70291 | 2.617911
2018-02-23 17:49 | 271031.9 | 840.0001 | 5 | 37 | 3.853343 | -3.259931 | 3.030878 | 0.7605719 | 12.70291 | 3.03859
2018-02-23 17:51 | 271151.9 | 960.0001 | 5 | 37 | 3.818193 | -3.259897 | 3.030878 | 0.8692255 | 12.70291 | 3.455341
2018-02-23 17:53 | 271271.9 | 1080.0001 | 5 | 37 | 3.785051 | -3.259931 | 3.030878 | 0.9778833 | 12.70291 | 3.868399
2018-02-23 17:55 | 271391.9 | 1200.0001 | 5 | 37 | 3.753984 | -3.259906 | 3.030878 | 1.086537 | 12.70291 | 4.277952
2018-02-23 17:57 | 271511.9 | 1320.0001 | 5 | 37 | 3.724766 | -3.259901 | 3.030878 | 1.195189 | 12.70291 | 4.684228
2018-02-23 17:59 | 271631.9 | 1440.0001 | 5 | 37 | 3.697177 | -3.259966 | 3.030878 | 1.303841 | 12.70291 | 5.08742
2018-02-23 18:01 | 271751.9 | 1560.0001 | 5 | 37 | 3.671129 | -3.259929 | 3.030878 | 1.412497 | 12.70291 | 5.48771
2018-02-23 18:03 | 271871.9 | 1680.0001 | 5 | 37 | 3.646794 | -3.259913 | 3.030878 | 1.521148 | 12.70291 | 5.885243
2018-02-23 18:05 | 271991.9 | 1800.0001 | 5 | 37 | 3.624391 | -3.259889 | 3.030878 | 1.629803 | 12.70291 | 6.280251
2018-02-23 18:07 | 272111.9 | 1920.0009 | 5 | 37 | 3.603955 | -3.259908 | 3.030878 | 1.738455 | 12.70291 | 6.672921
2018-02-23 18:09 | 272231.9 | 2040.0009 | 5 | 37 | 3.585413 | -3.259899 | 3.030878 | 1.847107 | 12.70291 | 7.063474
2018-02-23 18:11 | 272351.9 | 2160.0009 | 5 | 37 | 3.568484 | -3.259939 | 3.030878 | 1.955765 | 12.70291 | 7.452123
2018-02-23 18:13 | 272471.9 | 2280.0001 | 5 | 37 | 3.552777 | -3.259882 | 3.030878 | 2.064415 | 12.70291 | 7.838981
2018-02-23 18:15 | 272591.9 | 2400.0009 | 5 | 37 | 3.537698 | -3.259931 | 3.030878 | 2.173071 | 12.70291 | 8.224189
2018-02-23 18:17 | 272711.9 | 2520.0001 | 5 | 37 | 3.52272 | -3.25995 | 3.030878 | 2.281722 | 12.70291 | 8.60775
2018-02-23 18:19 | 272831.9 | 2640.0009 | 5 | 37 | 3.506885 | -3.259952 | 3.030878 | 2.390376 | 12.70291 | 8.989663
2018-02-23 18:21 | 272951.9 | 2760.0009 | 5 | 37 | 3.488237 | -3.25995 | 3.030878 | 2.499021 | 12.70291 | 9.369697
2018-02-23 18:23 | 273071.9 | 2880.0001 | 5 | 37 | 3.462971 | -3.25992 | 3.030878 | 2.607667 | 12.70291 | 9.747392
2018-02-23 18:25 | 273191.9 | 3000.001 | 5 | 37 | 3.42713 | -3.259906 | 3.030878 | 2.716323 | 12.70291 | 10.12182
2018-02-23 18:27 | 273311.9 | 3120.001 | 5 | 37 | 3.37348 | -3.259934 | 3.030878 | 2.82497 | 12.70291 | 10.4915
2018-02-23 18:29 | 273431.9 | 3240.001 | 5 | 37 | 3.272639 | -3.25992 | 3.030878 | 2.933618 | 12.70291 | 10.85324
2018-02-23 18:30 | 273538.6 | 3346.6225 | 5 | 37 | 2.999972 | -3.259943 | 3.030878 | 3.030153 | 12.70291 | 11.15917
2018-02-23 18:32 | 273658.6 | 120.0008 | 6 | 37 | 3.3158 | 0 | 3.030878 | 3.030153 | 12.70291 | 11.15917
2018-02-23 18:34 | 273778.6 | 240 | 6 | 37 | 3.325565 | 0 | 3.030878 | 3.030153 | 12.70291 | 11.15917
2018-02-23 18:35 | 273838.6 | 300.0015 | 6 | 37 | 3.328517 | 0 | 3.030878 | 3.030153 | 12.70291 | 11.15917
2018-02-23 18:35 | 273838.6 | 0.0025 | 7 | 38 | 3.3285 | 0 | 0 | 0 | 0 | 0
2018-02-23 18:37 | 273958.7 | 120.0001 | 2 | 38 | 3.96259 | 4.889957 | 0.1623101 | 0 | 0.6229388 | 0
2018-02-23 18:39 | 274078.7 | 240.0001 | 2 | 38 | 4.0088 | 4.889956 | 0.3252922 | 0 | 1.272864 | 0
2018-02-23 18:41 | 274198.7 | 360.0009 | 2 | 38 | 4.045658 | 4.889929 | 0.4882775 | 0 | 1.929365 | 0
2018-02-23 18:43 | 274318.7 | 480.0009 | 2 | 38 | 4.075691 | 4.889957 | 0.6512591 | 0 | 2.591234 | 0
2018-02-23 18:45 | 274438.7 | 600.0001 | 2 | 38 | 4.101857 | 4.88995 | 0.8142372 | 0 | 3.257665 | 0
2018-02-23 18:47 | 274558.7 | 720.0001 | 2 | 38 | 4.125539 | 4.889887 | 0.9772186 | 0 | 3.928121 | 0
2018-02-23 18:49 | 274678.7 | 840.0002 | 2 | 38 | 4.150707 | 4.8899 | 1.140206 | 0 | 4.602548 | 0
2018-02-23 18:51 | 274798.7 | 960.0009 | 2 | 38 | 4.178305 | 4.889952 | 1.303186 | 0 | 5.281248 | 0
2018-02-23 18:53 | 274918.7 | 1080.0009 | 2 | 38 | 4.200412 | 4.733147 | 1.465453 | 0 | 5.961482 | 0
2018-02-23 18:55 | 275038.7 | 1200.0002 | 2 | 38 | 4.20039 | 4.222294 | 1.614596 | 0 | 6.587945 | 0
2018-02-23 18:57 | 275158.7 | 1320.001 | 2 | 38 | 4.200403 | 3.739424 | 1.747213 | 0 | 7.14499 | 0
2018-02-23 18:59 | 275278.7 | 1440.0002 | 2 | 38 | 4.200404 | 3.285389 | 1.86419 | 0 | 7.636343 | 0
2018-02-23 18:59 | 275285.6 | 1446.9328 | 2 | 38 | 4.200413 | 3.259981 | 1.870494 | 0 | 7.66282 | 0
2018-02-23 19:01 | 275405.6 | 120.0001 | 3 | 38 | 4.227432 | 3.259809 | 1.978713 | 0 | 8.118728 | 0
2018-02-23 19:03 | 275525.6 | 240.0001 | 3 | 38 | 4.259298 | 3.260151 | 2.087373 | 0 | 8.579786 | 0
2018-02-23 19:05 | 275645.6 | 360.0001 | 3 | 38 | 4.293765 | 3.260136 | 2.196031 | 0 | 9.044445 | 0
2018-02-23 19:07 | 275765.6 | 480.001 | 3 | 38 | 4.330519 | 3.260181 | 2.30469 | 0 | 9.512979 | 0
2018-02-23 19:09 | 275885.6 | 600.001 | 3 | 38 | 4.369247 | 3.260122 | 2.413348 | 0 | 9.985612 | 0
2018-02-23 19:11 | 276005.6 | 720.0001 | 3 | 38 | 4.40042 | 3.094341 | 2.521344 | 0 | 10.45952 | 0
2018-02-23 19:13 | 276125.6 | 840.0001 | 3 | 38 | 4.400411 | 2.581884 | 2.615503 | 0 | 10.87386 | 0
2018-02-23 19:15 | 276245.6 | 960.001 | 3 | 38 | 4.400388 | 2.173904 | 2.694521 | 0 | 11.22157 | 0
2018-02-23 19:17 | 276365.6 | 1080.0009 | 3 | 38 | 4.400402 | 1.840239 | 2.761235 | 0 | 11.51514 | 0
2018-02-23 19:19 | 276485.6 | 1200.0001 | 3 | 38 | 4.400385 | 1.566488 | 2.817853 | 0 | 11.76428 | 0
2018-02-23 19:21 | 276605.6 | 1320.0001 | 3 | 38 | 4.400379 | 1.340338 | 2.866173 | 0 | 11.97691 | 0
2018-02-23 19:23 | 276725.6 | 1440.0009 | 3 | 38 | 4.400383 | 1.154293 | 2.907649 | 0 | 12.15942 | 0
2018-02-23 19:25 | 276845.6 | 1560.0001 | 3 | 38 | 4.400377 | 0.9996662 | 2.943461 | 0 | 12.317 | 0
2018-02-23 19:27 | 276965.6 | 1680.0009 | 3 | 38 | 4.400366 | 0.8704357 | 2.974561 | 0 | 12.45385 | 0
2018-02-23 19:29 | 277085.6 | 1800.0001 | 3 | 38 | 4.400384 | 0.7624435 | 3.001719 | 0 | 12.57336 | 0
2018-02-23 19:31 | 277205.6 | 1920.0009 | 3 | 38 | 4.400362 | 0.6709213 | 3.025558 | 0 | 12.67826 | 0
2018-02-23 19:32 | 277232.9 | 1947.24 | 3 | 38 | 4.400352 | 0.6519985 | 3.030564 | 0 | 12.70029 | 0
2018-02-23 19:34 | 277352.9 | 120.0008 | 4 | 38 | 4.352054 | 0 | 3.030564 | 0 | 12.70029 | 0
2018-02-23 19:36 | 277472.9 | 240.0008 | 4 | 38 | 4.348229 | 0 | 3.030564 | 0 | 12.70029 | 0
2018-02-23 19:37 | 277532.9 | 300.0023 | 4 | 38 | 4.347094 | 0 | 3.030564 | 0 | 12.70029 | 0
2018-02-23 19:39 | 277653 | 120.0001 | 5 | 38 | 4.099633 | -3.259968 | 3.030564 | 0.1086486 | 12.70029 | 0.4489093
2018-02-23 19:41 | 277773 | 240.0001 | 5 | 38 | 4.054976 | -3.259916 | 3.030564 | 0.2173028 | 12.70029 | 0.8918924
2018-02-23 19:43 | 277893 | 360.0009 | 5 | 38 | 4.012217 | -3.259901 | 3.030564 | 0.3259563 | 12.70029 | 1.330147
2018-02-23 19:45 | 278013 | 480.0009 | 5 | 38 | 3.970359 | -3.259933 | 3.030564 | 0.4346105 | 12.70029 | 1.763809
2018-02-23 19:47 | 278133 | 600.0009 | 5 | 38 | 3.929622 | -3.259868 | 3.030564 | 0.5432593 | 12.70029 | 2.192959
2018-02-23 19:49 | 278253 | 720.0001 | 5 | 38 | 3.890483 | -3.259916 | 3.030564 | 0.6519138 | 12.70029 | 2.617788
2018-02-23 19:51 | 278373 | 840.0001 | 5 | 38 | 3.853191 | -3.259885 | 3.030564 | 0.7605683 | 12.70029 | 3.038462
2018-02-23 19:53 | 278493 | 960.0001 | 5 | 38 | 3.818016 | -3.259903 | 3.030564 | 0.8692207 | 12.70029 | 3.45519
2018-02-23 19:55 | 278613 | 1080.0001 | 5 | 38 | 3.784903 | -3.259916 | 3.030564 | 0.9778742 | 12.70029 | 3.868215
2018-02-23 19:57 | 278733 | 1200.0001 | 5 | 38 | 3.753853 | -3.259912 | 3.030564 | 1.086528 | 12.70029 | 4.277754
2018-02-23 19:59 | 278853 | 1320.0009 | 5 | 38 | 3.724627 | -3.259891 | 3.030564 | 1.195181 | 12.70029 | 4.684016
2018-02-23 20:01 | 278973 | 1440.0001 | 5 | 38 | 3.697024 | -3.259912 | 3.030564 | 1.303836 | 12.70029 | 5.087201
2018-02-23 20:03 | 279093 | 1560.0001 | 5 | 38 | 3.670931 | -3.259878 | 3.030564 | 1.412488 | 12.70029 | 5.487462
2018-02-23 20:05 | 279213 | 1680.0009 | 5 | 38 | 3.646614 | -3.259934 | 3.030564 | 1.52114 | 12.70029 | 5.884977
2018-02-23 20:07 | 279333 | 1800.0009 | 5 | 38 | 3.624207 | -3.259912 | 3.030564 | 1.629792 | 12.70029 | 6.279955
2018-02-23 20:09 | 279453 | 1920.0001 | 5 | 38 | 3.603767 | -3.259929 | 3.030564 | 1.738443 | 12.70029 | 6.672598
2018-02-23 20:11 | 279573 | 2040.0001 | 5 | 38 | 3.585188 | -3.259922 | 3.030564 | 1.847092 | 12.70029 | 7.06312
2018-02-23 20:13 | 279693 | 2160.0001 | 5 | 38 | 3.568264 | -3.259882 | 3.030564 | 1.955747 | 12.70029 | 7.451736
2018-02-23 20:15 | 279813 | 2280.0001 | 5 | 38 | 3.552534 | -3.259936 | 3.030564 | 2.064398 | 12.70029 | 7.83857
2018-02-23 20:17 | 279933 | 2400.0009 | 5 | 38 | 3.537467 | -3.259899 | 3.030564 | 2.173049 | 12.70029 | 8.223736
2018-02-23 20:19 | 280053 | 2520.0001 | 5 | 38 | 3.522496 | -3.259955 | 3.030564 | 2.281699 | 12.70029 | 8.607267
2018-02-23 20:21 | 280173 | 2640.0009 | 5 | 38 | 3.506629 | -3.259912 | 3.030564 | 2.390347 | 12.70029 | 8.989132
2018-02-23 20:23 | 280293 | 2760.0001 | 5 | 38 | 3.487972 | -3.259953 | 3.030564 | 2.49899 | 12.70029 | 9.369127
2018-02-23 20:25 | 280413 | 2880.0001 | 5 | 38 | 3.46271 | -3.259913 | 3.030564 | 2.607636 | 12.70029 | 9.746794
2018-02-23 20:27 | 280533 | 3000.0009 | 5 | 38 | 3.426882 | -3.259931 | 3.030564 | 2.716288 | 12.70029 | 10.12119
2018-02-23 20:29 | 280653 | 3120.0001 | 5 | 38 | 3.373151 | -3.259922 | 3.030564 | 2.82493 | 12.70029 | 10.49081
2018-02-23 20:31 | 280773 | 3240.0009 | 5 | 38 | 3.27203 | -3.259918 | 3.030564 | 2.933577 | 12.70029 | 10.8525
2018-02-23 20:33 | 280879.1 | 3346.0944 | 5 | 38 | 2.999966 | -3.259989 | 3.030564 | 3.029633 | 12.70029 | 11.15687
2018-02-23 20:35 | 280999.1 | 120 | 6 | 38 | 3.315482 | 0 | 3.030564 | 3.029633 | 12.70029 | 11.15687
2018-02-23 20:37 | 281119.1 | 240.0008 | 6 | 38 | 3.325222 | 0 | 3.030564 | 3.029633 | 12.70029 | 11.15687
2018-02-23 20:38 | 281179.1 | 300.0015 | 6 | 38 | 3.328187 | 0 | 3.030564 | 3.029633 | 12.70029 | 11.15687
2018-02-23 20:38 | 281179.1 | 0.0024 | 7 | 39 | 3.328161 | 0 | 0 | 0 | 0 | 0
2018-02-23 20:40 | 281299.2 | 120.0001 | 2 | 39 | 3.962156 | 4.889969 | 0.1623069 | 0 | 0.6228449 | 0
2018-02-23 20:42 | 281419.2 | 240.0009 | 2 | 39 | 4.008396 | 4.889963 | 0.3252838 | 0 | 1.272684 | 0
2018-02-23 20:44 | 281539.2 | 360.0001 | 2 | 39 | 4.045233 | 4.889961 | 0.4882632 | 0 | 1.929092 | 0
2018-02-23 20:46 | 281659.2 | 480.0009 | 2 | 39 | 4.075251 | 4.889977 | 0.6512422 | 0 | 2.590881 | 0
2018-02-23 20:48 | 281779.2 | 600.0009 | 2 | 39 | 4.101407 | 4.889963 | 0.8142132 | 0 | 3.25721 | 0
2018-02-23 20:50 | 281899.2 | 720.0009 | 2 | 39 | 4.125063 | 4.889938 | 0.9771915 | 0 | 3.92758 | 0
2018-02-23 20:52 | 282019.2 | 840.0009 | 2 | 39 | 4.150259 | 4.889936 | 1.140168 | 0 | 4.601888 | 0
2018-02-23 20:54 | 282139.2 | 960.0009 | 2 | 39 | 4.177859 | 4.889948 | 1.303145 | 0 | 5.280502 | 0
2018-02-23 20:56 | 282259.2 | 1080.0009 | 2 | 39 | 4.200413 | 4.739582 | 1.465476 | 0 | 5.960957 | 0
2018-02-23 20:58 | 282379.2 | 1200.0001 | 2 | 39 | 4.200411 | 4.226702 | 1.614768 | 0 | 6.588044 | 0
2018-02-23 21:00 | 282499.2 | 1320.0001 | 2 | 39 | 4.200409 | 3.742853 | 1.747502 | 0 | 7.145583 | 0
2018-02-23 21:02 | 282619.2 | 1440.0001 | 2 | 39 | 4.200403 | 3.287037 | 1.864563 | 0 | 7.637286 | 0
2018-02-23 21:02 | 282626.7 | 1447.4592 | 2 | 39 | 4.200419 | 3.259987 | 1.871345 | 0 | 7.665771 | 0
2018-02-23 21:04 | 282746.7 | 120.0009 | 3 | 39 | 4.22743 | 3.260202 | 1.979568 | 0 | 8.121697 | 0
2018-02-23 21:06 | 282866.7 | 240.0001 | 3 | 39 | 4.259287 | 3.260155 | 2.08822 | 0 | 8.582722 | 0
2018-02-23 21:08 | 282986.7 | 360.0001 | 3 | 39 | 4.293685 | 3.259903 | 2.196872 | 0 | 9.047347 | 0
2018-02-23 21:10 | 283106.7 | 480.0001 | 3 | 39 | 4.33041 | 3.259922 | 2.305525 | 0 | 9.515844 | 0
2018-02-23 21:12 | 283226.7 | 600.0009 | 3 | 39 | 4.369158 | 3.260122 | 2.414182 | 0 | 9.988461 | 0
2018-02-23 21:14 | 283346.7 | 720.0009 | 3 | 39 | 4.40041 | 3.096016 | 2.522187 | 0 | 10.4624 | 0
2018-02-23 21:16 | 283466.7 | 840.0009 | 3 | 39 | 4.400412 | 2.582008 | 2.616375 | 0 | 10.87687 | 0
2018-02-23 21:18 | 283586.7 | 960.0001 | 3 | 39 | 4.400383 | 2.173372 | 2.695395 | 0 | 11.22459 | 0
2018-02-23 21:20 | 283706.7 | 1080.0001 | 3 | 39 | 4.400395 | 1.839785 | 2.762094 | 0 | 11.51809 | 0
2018-02-23 21:22 | 283826.7 | 1200.0001 | 3 | 39 | 4.400378 | 1.565302 | 2.818692 | 0 | 11.76714 | 0
2018-02-23 21:24 | 283946.7 | 1320.0001 | 3 | 39 | 4.400397 | 1.340105 | 2.866981 | 0 | 11.97963 | 0
2018-02-23 21:26 | 284066.7 | 1440.0001 | 3 | 39 | 4.400366 | 1.153099 | 2.908425 | 0 | 12.162 | 0
2018-02-23 21:28 | 284186.7 | 1560.0001 | 3 | 39 | 4.400371 | 0.9981289 | 2.944199 | 0 | 12.31942 | 0
2018-02-23 21:30 | 284306.7 | 1680.0002 | 3 | 39 | 4.400377 | 0.869379 | 2.975252 | 0 | 12.45607 | 0
2018-02-23 21:32 | 284426.7 | 1800.0009 | 3 | 39 | 4.400388 | 0.7613182 | 3.00236 | 0 | 12.57535 | 0
2018-02-23 21:34 | 284546.7 | 1920.0001 | 3 | 39 | 4.400365 | 0.6696587 | 3.026156 | 0 | 12.68006 | 0
2018-02-23 21:34 | 284571.8 | 1945.064 | 3 | 39 | 4.400327 | 0.6519985 | 3.030757 | 0 | 12.70031 | 0
2018-02-23 21:36 | 284691.8 | 119.9999 | 4 | 39 | 4.352159 | 0 | 3.030757 | 0 | 12.70031 | 0
2018-02-23 21:38 | 284811.8 | 240.0008 | 4 | 39 | 4.34836 | 0 | 3.030757 | 0 | 12.70031 | 0
2018-02-23 21:39 | 284871.8 | 300.0023 | 4 | 39 | 4.347221 | 0 | 3.030757 | 0 | 12.70031 | 0
2018-02-23 21:41 | 284991.8855 | 120.0009 | 5 | 39 | 4.100529 | -3.259934 | 3.030757 | 0.1086437 | 12.70031 | 0.4489743
2018-02-23 21:43 | 285111.8847 | 240.0001 | 5 | 39 | 4.055872 | -3.259945 | 3.030757 | 0.2172839 | 12.70031 | 0.8919977
2018-02-23 21:45 | 285231.8855 | 360.0009 | 5 | 39 | 4.013078 | -3.259968 | 3.030757 | 0.3259317 | 12.70031 | 1.330326
2018-02-23 21:47 | 285351.8855 | 480.0009 | 5 | 39 | 3.971229 | -3.259933 | 3.030757 | 0.4345816 | 12.70031 | 1.764064
2018-02-23 21:49 | 285471.8855 | 600.0009 | 5 | 39 | 3.930451 | -3.25996 | 3.030757 | 0.5432229 | 12.70031 | 2.193276
2018-02-23 21:51 | 285591.8846 | 720 | 5 | 39 | 3.891234 | -3.25988 | 3.030757 | 0.6518601 | 12.70031 | 2.618123
2018-02-23 21:53 | 285711.8846 | 840 | 5 | 39 | 3.853888 | -3.259864 | 3.030757 | 0.7605112 | 12.70031 | 3.038863
2018-02-23 21:55 | 285831.8855 | 960.0009 | 5 | 39 | 3.818659 | -3.259897 | 3.030757 | 0.8691534 | 12.70031 | 3.455625
2018-02-23 21:57 | 285951.8855 | 1080.0009 | 5 | 39 | 3.785445 | -3.259878 | 3.030757 | 0.9777999 | 12.70031 | 3.868687
2018-02-23 21:59 | 286071.8855 | 1200.0009 | 5 | 39 | 3.754328 | -3.25987 | 3.030757 | 1.086445 | 12.70031 | 4.278247
2018-02-23 22:01 | 286191.8855 | 1320.0009 | 5 | 39 | 3.725071 | -3.259939 | 3.030757 | 1.195089 | 12.70031 | 4.68453
2018-02-23 22:03 | 286311.8855 | 1440.0009 | 5 | 39 | 3.697426 | -3.25988 | 3.030757 | 1.303731 | 12.70031 | 5.087713
2018-02-23 22:05 | 286431.8855 | 1560.0009 | 5 | 39 | 3.671375 | -3.259857 | 3.030757 | 1.412377 | 12.70031 | 5.487994
2018-02-23 22:07 | 286551.8847 | 1680.0001 | 5 | 39 | 3.64702 | -3.259908 | 3.030757 | 1.521017 | 12.70031 | 5.88551
2018-02-23 22:09 | 286671.8855 | 1800.0009 | 5 | 39 | 3.62462 | -3.259874 | 3.030757 | 1.629671 | 12.70031 | 6.280538
2018-02-23 22:11 | 286791.8856 | 1920.001 | 5 | 39 | 3.604187 | -3.259882 | 3.030757 | 1.738318 | 12.70031 | 6.673216
2018-02-23 22:13 | 286911.8855 | 2040.0009 | 5 | 39 | 3.585638 | -3.259882 | 3.030757 | 1.846967 | 12.70031 | 7.063785
2018-02-23 22:15 | 287031.8847 | 2160.0001 | 5 | 39 | 3.568712 | -3.259885 | 3.030757 | 1.955614 | 12.70031 | 7.452422
2018-02-23 22:17 | 287151.8855 | 2280.0009 | 5 | 39 | 3.552994 | -3.259913 | 3.030757 | 2.064264 | 12.70031 | 7.8393
2018-02-23 22:19 | 287271.8847 | 2400.0001 | 5 | 39 | 3.537939 | -3.259859 | 3.030757 | 2.172917 | 12.70031 | 8.224523
2018-02-23 22:21 | 287391.8847 | 2520.0001 | 5 | 39 | 3.522942 | -3.259912 | 3.030757 | 2.281564 | 12.70031 | 8.608099
2018-02-23 22:23 | 287511.8855 | 2640.0009 | 5 | 39 | 3.507107 | -3.25991 | 3.030757 | 2.390204 | 12.70031 | 8.989984
2018-02-23 22:25 | 287631.8855 | 2760.0009 | 5 | 39 | 3.488441 | -3.259889 | 3.030757 | 2.498845 | 12.70031 | 9.370024
2018-02-23 22:27 | 287751.8847 | 2880.0001 | 5 | 39 | 3.463159 | -3.259906 | 3.030757 | 2.607487 | 12.70031 | 9.747726
2018-02-23 22:29 | 287871.8847 | 3000.0001 | 5 | 39 | 3.427366 | -3.259926 | 3.030757 | 2.716136 | 12.70031 | 10.12215
2018-02-23 22:31 | 287991.8855 | 3120.0009 | 5 | 39 | 3.373769 | -3.259934 | 3.030757 | 2.824777 | 12.70031 | 10.49184
2018-02-23 22:33 | 288111.8847 | 3240.0001 | 5 | 39 | 3.273029 | -3.259895 | 3.030757 | 2.933416 | 12.70031 | 10.85359
2018-02-23 22:35 | 288218.443 | 3346.5584 | 5 | 39 | 2.999987 | -3.259895 | 3.030757 | 3.029894 | 12.70031 | 11.15937
2018-02-23 22:37 | 288338.5 | 120 | 6 | 39 | 3.314517 | 0 | 3.030757 | 3.029894 | 12.70031 | 11.15937
2018-02-23 22:39 | 288458.5 | 240 | 6 | 39 | 3.324269 | 0 | 3.030757 | 3.029894 | 12.70031 | 11.15937
2018-02-23 22:40 | 288518.5 | 300.0015 | 6 | 39 | 3.327237 | 0 | 3.030757 | 3.029894 | 12.70031 | 11.15937
2018-02-23 22:40 | 288518.5 | 0.0024 | 7 | 40 | 3.327239 | 0 | 0 | 0 | 0 | 0
2018-02-23 22:42 | 288638.6 | 120.0009 | 2 | 40 | 3.961829 | 4.889919 | 0.1623024 | 0 | 0.6227379 | 0
2018-02-23 22:44 | 288758.6 | 240.0001 | 2 | 40 | 4.008198 | 4.889944 | 0.3252803 | 0 | 1.272547 | 0
2018-02-23 22:46 | 288878.6 | 360.0001 | 2 | 40 | 4.045088 | 4.88999 | 0.4882574 | 0 | 1.928918 | 0
2018-02-23 22:48 | 288998.6 | 480.0001 | 2 | 40 | 4.07511 | 4.889898 | 0.6512371 | 0 | 2.590684 | 0
2018-02-23 22:50 | 289118.6 | 600.0001 | 2 | 40 | 4.101305 | 4.889946 | 0.8142171 | 0 | 3.25703 | 0
2018-02-23 22:52 | 289238.6 | 720.001 | 2 | 40 | 4.125024 | 4.889944 | 0.9771924 | 0 | 3.927379 | 0
2018-02-23 22:54 | 289358.6 | 840.0001 | 2 | 40 | 4.150253 | 4.889927 | 1.14017 | 0 | 4.601684 | 0
2018-02-23 22:56 | 289478.6 | 960.0009 | 2 | 40 | 4.17792 | 4.88998 | 1.303148 | 0 | 5.280313 | 0
2018-02-23 22:58 | 289598.6 | 1080.0002 | 2 | 40 | 4.200405 | 4.737997 | 1.465469 | 0 | 5.960732 | 0
2018-02-23 23:00 | 289718.6 | 1200.0009 | 2 | 40 | 4.200408 | 4.224632 | 1.61472 | 0 | 6.587648 | 0
2018-02-23 23:02 | 289838.6 | 1320.001 | 2 | 40 | 4.200414 | 3.740965 | 1.747387 | 0 | 7.144901 | 0
2018-02-23 23:04 | 289958.6 | 1440.0002 | 2 | 40 | 4.200394 | 3.28558 | 1.864399 | 0 | 7.6364 | 0
2018-02-23 23:04 | 289965.7 | 1447.1112 | 2 | 40 | 4.200403 | 3.259995 | 1.870863 | 0 | 7.663552 | 0
2018-02-23 23:06 | 290085.7 | 120.001 | 3 | 40 | 4.227394 | 3.260004 | 1.97908 | 0 | 8.11945 | 0
2018-02-23 23:08 | 290205.7 | 240.0001 | 3 | 40 | 4.259184 | 3.259871 | 2.087729 | 0 | 8.580452 | 0
2018-02-23 23:10 | 290325.7 | 360.0001 | 3 | 40 | 4.293603 | 3.259823 | 2.196381 | 0 | 9.045071 | 0
2018-02-23 23:12 | 290445.7 | 480.001 | 3 | 40 | 4.330314 | 3.259817 | 2.305033 | 0 | 9.513556 | 0
2018-02-23 23:14 | 290565.7 | 600.001 | 3 | 40 | 4.369019 | 3.260015 | 2.413687 | 0 | 9.986149 | 0
2018-02-23 23:16 | 290685.7 | 720.001 | 3 | 40 | 4.400422 | 3.09765625 | 2.521704 | 0 | 10.46013 | 0
2018-02-23 23:18 | 290805.7 | 840.0002 | 3 | 40 | 4.400391 | 2.582586 | 2.615937 | 0 | 10.87479 | 0
2018-02-23 23:20 | 290925.7 | 960.001 | 3 | 40 | 4.400378 | 2.174076 | 2.694985 | 0 | 11.22264 | 0
2018-02-23 23:22 | 291045.7 | 1080.0002 | 3 | 40 | 4.400403 | 1.84021 | 2.761703 | 0 | 11.51622 | 0
2018-02-23 23:24 | 291165.7 | 1200.0009 | 3 | 40 | 4.4004 | 1.56563 | 2.818303 | 0 | 11.76528 | 0
2018-02-23 23:26 | 291285.7 | 1320.0002 | 3 | 40 | 4.400383 | 1.339483 | 2.866595 | 0 | 11.97778 | 0
2018-02-23 23:28 | 291405.7 | 1440.0009 | 3 | 40 | 4.400383 | 1.153379 | 2.908037 | 0 | 12.16015 | 0
2018-02-23 23:30 | 291525.7 | 1560.0002 | 3 | 40 | 4.40038 | 0.9985523 | 2.943812 | 0 | 12.31757 | 0
2018-02-23 23:32 | 291645.7 | 1680.0002 | 3 | 40 | 4.400369 | 0.8694324 | 2.974871 | 0 | 12.45424 | 0
2018-02-23 23:34 | 291765.7 | 1800.0002 | 3 | 40 | 4.400362 | 0.7610893 | 3.001992 | 0 | 12.57359 | 0
2018-02-23 23:36 | 291885.7 | 1920.0002 | 3 | 40 | 4.400383 | 0.6704807 | 3.025806 | 0 | 12.67838 | 0
2018-02-23 23:37 | 291912.2 | 1946.4528 | 3 | 40 | 4.400357 | 0.6519947 | 3.030663 | 0 | 12.69975 | 0
2018-02-23 23:39 | 292032.2 | 120 | 4 | 40 | 4.352176 | 0 | 3.030663 | 0 | 12.69975 | 0
2018-02-23 23:41 | 292152.2 | 240 | 4 | 40 | 4.348358 | 0 | 3.030663 | 0 | 12.69975 | 0
2018-02-23 23:42 | 292212.2 | 300.0015 | 4 | 40 | 4.347218 | 0 | 3.030663 | 0 | 12.69975 | 0
2018-02-23 23:44 | 292332.2 | 120.0001 | 5 | 40 | 4.100409 | -3.25988 | 3.030663 | 0.1086429 | 12.69975 | 0.4489584
2018-02-23 23:46 | 292452.2 | 240.0001 | 5 | 40 | 4.055761 | -3.259899 | 3.030663 | 0.2172956 | 12.69975 | 0.8920215
2018-02-23 23:48 | 292572.2 | 360.0001 | 5 | 40 | 4.013011 | -3.259889 | 3.030663 | 0.3259428 | 12.69975 | 1.330338
2018-02-23 23:50 | 292692.2 | 480.0002 | 5 | 40 | 3.971172 | -3.259859 | 3.030663 | 0.434588 | 12.69975 | 1.764051
2018-02-23 23:52 | 292812.2 | 600.0001 | 5 | 40 | 3.930442 | -3.259887 | 3.030663 | 0.5432394 | 12.69975 | 2.1933
2018-02-23 23:54 | 292932.2 | 720.0009 | 5 | 40 | 3.891242 | -3.259897 | 3.030663 | 0.6518891 | 12.69975 | 2.618197
2018-02-23 23:56 | 293052.2 | 840.0001 | 5 | 40 | 3.853959 | -3.259885 | 3.030663 | 0.7605368 | 12.69975 | 3.038928
2018-02-23 23:58 | 293172.2 | 960.0009 | 5 | 40 | 3.818764 | -3.259857 | 3.030663 | 0.8691863 | 12.69975 | 3.455727
2018-02-24 | 293292.2 | 1080.0009 | 5 | 40 | 3.785614 | -3.259878 | 3.030663 | 0.9778323 | 12.69975 | 3.868801
2018-02-24 00:02 | 293412.2 | 1200.0009 | 5 | 40 | 3.754505 | -3.259901 | 3.030663 | 1.086481 | 12.69975 | 4.278395
2018-02-24 00:04 | 293532.2 | 1320.0009 | 5 | 40 | 3.725282 | -3.259916 | 3.030663 | 1.195133 | 12.69975 | 4.684727
2018-02-24 00:06 | 293652.2 | 1440.0009 | 5 | 40 | 3.697649 | -3.259912 | 3.030663 | 1.303782 | 12.69975 | 5.087959
2018-02-24 00:08 | 293772.2 | 1560.0001 | 5 | 40 | 3.671591 | -3.259849 | 3.030663 | 1.412432 | 12.69975 | 5.488276
2018-02-24 00:10 | 293892.2 | 1680.0009 | 5 | 40 | 3.647255 | -3.259887 | 3.030663 | 1.521082 | 12.69975 | 5.885856
2018-02-24 00:12 | 294012.2 | 1800.0001 | 5 | 40 | 3.624842 | -3.259899 | 3.030663 | 1.629729 | 12.69975 | 6.280883
2018-02-24 00:14 | 294132.2 | 1920.0001 | 5 | 40 | 3.604402 | -3.259876 | 3.030663 | 1.738377 | 12.69975 | 6.673588
2018-02-24 00:16 | 294252.2 | 2040.0001 | 5 | 40 | 3.585844 | -3.259903 | 3.030663 | 1.847024 | 12.69975 | 7.064172
2018-02-24 00:18 | 294372.2 | 2160.0009 | 5 | 40 | 3.568912 | -3.259878 | 3.030663 | 1.955674 | 12.69975 | 7.452839
2018-02-24 00:20 | 294492.2 | 2280.0009 | 5 | 40 | 3.553196 | -3.259885 | 3.030663 | 2.064324 | 12.69975 | 7.83974
2018-02-24 00:22 | 294612.2 | 2400.0009 | 5 | 40 | 3.53811 | -3.25987 | 3.030663 | 2.17297 | 12.69975 | 8.224957
2018-02-24 00:24 | 294732.2 | 2520.0001 | 5 | 40 | 3.523109 | -3.259853 | 3.030663 | 2.281617 | 12.69975 | 8.608549
2018-02-24 00:26 | 294852.2 | 2640.0009 | 5 | 40 | 3.507241 | -3.25987 | 3.030663 | 2.390256 | 12.69975 | 8.990446
2018-02-24 00:28 | 294972.2 | 2760.0009 | 5 | 40 | 3.488549 | -3.259822 | 3.030663 | 2.498898 | 12.69975 | 9.370503
2018-02-24 00:30 | 295092.2 | 2880.0001 | 5 | 40 | 3.463257 | -3.259901 | 3.030663 | 2.607541 | 12.69975 | 9.748221
2018-02-24 00:32 | 295212.2 | 3000.0009 | 5 | 40 | 3.427383 | -3.259874 | 3.030663 | 2.71619 | 12.69975 | 10.12265
2018-02-24 00:34 | 295332.2 | 3120.0001 | 5 | 40 | 3.373812 | -3.259901 | 3.030663 | 2.824832 | 12.69975 | 10.49234
2018-02-24 00:36 | 295452.2 | 3240.0001 | 5 | 40 | 3.272907 | -3.259895 | 3.030663 | 2.933471 | 12.69975 | 10.85409
2018-02-24 00:37 | 295558.6 | 3346.316 | 5 | 40 | 2.999964 | -3.259885 | 3.030663 | 3.029732 | 12.69975 | 11.15918
2018-02-24 00:39 | 295678.6 | 120.0008 | 6 | 40 | 3.313967 | 0 | 3.030663 | 3.029732 | 12.69975 | 11.15918
2018-02-24 00:41 | 295798.6 | 240 | 6 | 40 | 3.323711 | 0 | 3.030663 | 3.029732 | 12.69975 | 11.15918
2018-02-24 00:42 | 295858.6 | 300.0015 | 6 | 40 | 3.326701 | 0 | 3.030663 | 3.029732 | 12.69975 | 11.15918
2018-02-24 00:42 | 295858.6 | 0.0025 | 7 | 41 | 3.326753 | 0 | 0 | 0 | 0 | 0
2018-02-24 00:44 | 295978.7 | 120.0001 | 2 | 41 | 3.961547 | 4.889961 | 0.1622999 | 0 | 0.6226606 | 0
2018-02-24 00:46 | 296098.7 | 240.0001 | 2 | 41 | 4.007976 | 4.889921 | 0.3252758 | 0 | 1.272424 | 0
2018-02-24 00:48 | 296218.7 | 360.0009 | 2 | 41 | 4.04477 | 4.889935 | 0.4882598 | 0 | 1.928779 | 0
2018-02-24 00:50 | 296338.7 | 480.0001 | 2 | 41 | 4.074803 | 4.889925 | 0.6512427 | 0 | 2.590508 | 0
2018-02-24 00:52 | 296458.7 | 600.0001 | 2 | 41 | 4.10103 | 4.889969 | 0.8142223 | 0 | 3.256806 | 0
2018-02-24 00:54 | 296578.7 | 720.0009 | 2 | 41 | 4.124736 | 4.889959 | 0.9772069 | 0 | 3.927145 | 0
2018-02-24 00:56 | 296698.7 | 840.0009 | 2 | 41 | 4.149968 | 4.889978 | 1.140189 | 0 | 4.601424 | 0
2018-02-24 00:58 | 296818.7 | 960.0001 | 2 | 41 | 4.177624 | 4.889971 | 1.303173 | 0 | 5.280026 | 0
2018-02-24 01:00 | 296938.7 | 1080.0001 | 2 | 41 | 4.200407 | 4.742748 | 1.465538 | 0 | 5.960596 | 0
2018-02-24 01:02 | 297058.7 | 1200.0001 | 2 | 41 | 4.20041 | 4.227703 | 1.614908 | 0 | 6.588012 | 0
2018-02-24 01:04 | 297178.7 | 1320.0009 | 2 | 41 | 4.200406 | 3.742331 | 1.747652 | 0 | 7.145589 | 0
2018-02-24 01:06 | 297298.7 | 1440.0001 | 2 | 41 | 4.200402 | 3.286674 | 1.864705 | 0 | 7.637262 | 0
2018-02-24 01:06 | 297306 | 1447.2744 | 2 | 41 | 4.200403 | 3.259985 | 1.871318 | 0 | 7.665039 | 0
2018-02-24 01:08 | 297426 | 120.0001 | 3 | 41 | 4.227427 | 3.260099 | 1.979531 | 0 | 8.120922 | 0
2018-02-24 01:10 | 297546 | 240.0001 | 3 | 41 | 4.259264 | 3.259806 | 2.088186 | 0 | 8.581954 | 0
2018-02-24 01:12 | 297666 | 360.001 | 3 | 41 | 4.2937 | 3.260166 | 2.196834 | 0 | 9.046564 | 0
2018-02-24 01:14 | 297786 | 480.001 | 3 | 41 | 4.330424 | 3.25988 | 2.305491 | 0 | 9.515082 | 0
2018-02-24 01:16 | 297906 | 600.0001 | 3 | 41 | 4.369158 | 3.259823 | 2.414146 | 0 | 9.98769 | 0
2018-02-24 01:18 | 298026 | 720.0002 | 3 | 41 | 4.400417 | 3.09502 | 2.522142 | 0 | 10.46159 | 0
2018-02-24 01:20 | 298146 | 840.0002 | 3 | 41 | 4.400385 | 2.580503 | 2.616314 | 0 | 10.87599 | 0
2018-02-24 01:22 | 298266 | 960.0002 | 3 | 41 | 4.400393 | 2.173019 | 2.695318 | 0 | 11.22364 | 0
2018-02-24 01:24 | 298386 | 1080.0009 | 3 | 41 | 4.400378 | 1.838425 | 2.761991 | 0 | 11.51703 | 0
2018-02-24 01:26 | 298506 | 1200.0002 | 3 | 41 | 4.400404 | 1.564852 | 2.818555 | 0 | 11.76593 | 0
2018-02-24 01:28 | 298626 | 1320.0002 | 3 | 41 | 4.400381 | 1.338667 | 2.866815 | 0 | 11.97829 | 0
2018-02-24 01:30 | 298746 | 1440.0002 | 3 | 41 | 4.400377 | 1.152004 | 2.908227 | 0 | 12.16052 | 0
2018-02-24 01:32 | 298866 | 1560.0002 | 3 | 41 | 4.400347 | 0.997036 | 2.943975 | 0 | 12.31782 | 0
2018-02-24 01:34 | 298986 | 1680.0009 | 3 | 41 | 4.400399 | 0.8693047 | 2.975008 | 0 | 12.45438 | 0
2018-02-24 01:36 | 299106 | 1800.0018 | 3 | 41 | 4.400338 | 0.7599983 | 3.002105 | 0 | 12.57362 | 0
2018-02-24 01:38 | 299226 | 1920.001 | 3 | 41 | 4.400348 | 0.6690331 | 3.025891 | 0 | 12.67829 | 0
2018-02-24 01:39 | 299251.7 | 1945.7232 | 3 | 41 | 4.400384 | 0.6519985 | 3.03061 | 0 | 12.69905 | 0
2018-02-24 01:41 | 299371.8 | 120.0002 | 4 | 41 | 4.352203 | 0 | 3.03061 | 0 | 12.69905 | 0
2018-02-24 01:43 | 299491.8 | 240.0009 | 4 | 41 | 4.348422 | 0 | 3.03061 | 0 | 12.69905 | 0
2018-02-24 01:44 | 299551.8 | 300.0016 | 4 | 41 | 4.347281 | 0 | 3.03061 | 0 | 12.69905 | 0
2018-02-24 01:46 | 299671.9 | 120.0001 | 5 | 41 | 4.100533 | -3.259849 | 3.03061 | 0.1086456 | 12.69905 | 0.4489824
2018-02-24 01:48 | 299791.9 | 240.0002 | 5 | 41 | 4.055889 | -3.259878 | 3.03061 | 0.2172981 | 12.69905 | 0.8920571
2018-02-24 01:50 | 299911.9 | 360.0009 | 5 | 41 | 4.013149 | -3.259874 | 3.03061 | 0.3259521 | 12.69905 | 1.330415
2018-02-24 01:52 | 300031.9 | 480.0009 | 5 | 41 | 3.971264 | -3.259882 | 3.03061 | 0.4346032 | 12.69905 | 1.764165
2018-02-24 01:54 | 300151.9 | 600.0009 | 5 | 41 | 3.93051 | -3.259901 | 3.03061 | 0.5432534 | 12.69905 | 2.193417
2018-02-24 01:56 | 300271.9 | 720.0001 | 5 | 41 | 3.891323 | -3.259874 | 3.03061 | 0.6519058 | 12.69905 | 2.618332
2018-02-24 01:58 | 300391.9 | 840.0009 | 5 | 41 | 3.853995 | -3.259891 | 3.03061 | 0.7605537 | 12.69905 | 3.03907
2018-02-24 02:00 | 300511.9 | 960.0009 | 5 | 41 | 3.818816 | -3.259864 | 3.03061 | 0.8692086 | 12.69905 | 3.455895
2018-02-24 02:02 | 300631.9 | 1080.0001 | 5 | 41 | 3.785625 | -3.259906 | 3.03061 | 0.9778599 | 12.69905 | 3.868994
2018-02-24 02:04 | 300751.9 | 1200.0002 | 5 | 41 | 3.754531 | -3.259855 | 3.03061 | 1.08651 | 12.69905 | 4.278594
2018-02-24 02:06 | 300871.9 | 1320.001 | 5 | 41 | 3.725287 | -3.259908 | 3.03061 | 1.195163 | 12.69905 | 4.684933
2018-02-24 02:08 | 300991.9 | 1440.0001 | 5 | 41 | 3.697626 | -3.259885 | 3.03061 | 1.303814 | 12.69905 | 5.088171
2018-02-24 02:10 | 301111.9 | 1560.0009 | 5 | 41 | 3.671531 | -3.259885 | 3.03061 | 1.412465 | 12.69905 | 5.488489
2018-02-24 02:12 | 301231.9 | 1680.0009 | 5 | 41 | 3.647167 | -3.259889 | 3.03061 | 1.52112 | 12.69905 | 5.886076
2018-02-24 02:14 | 301351.9 | 1800.0009 | 5 | 41 | 3.624732 | -3.259908 | 3.03061 | 1.629768 | 12.69905 | 6.2811
2018-02-24 02:16 | 301471.9 | 1920.0009 | 5 | 41 | 3.604285 | -3.25987 | 3.03061 | 1.738421 | 12.69905 | 6.673807
2018-02-24 02:18 | 301591.9 | 2040.0009 | 5 | 41 | 3.585703 | -3.259838 | 3.03061 | 1.847074 | 12.69905 | 7.064399
2018-02-24 02:20 | 301711.9 | 2160.0001 | 5 | 41 | 3.56879 | -3.259897 | 3.03061 | 1.955726 | 12.69905 | 7.453063
2018-02-24 02:22 | 301831.9 | 2280.0009 | 5 | 41 | 3.553073 | -3.259918 | 3.03061 | 2.064376 | 12.69905 | 7.839951
2018-02-24 02:24 | 301951.9 | 2400.0001 | 5 | 41 | 3.537992 | -3.259874 | 3.03061 | 2.173029 | 12.69905 | 8.225181
2018-02-24 02:26 | 302071.9 | 2520.0009 | 5 | 41 | 3.522992 | -3.259868 | 3.03061 | 2.281684 | 12.69905 | 8.608786
2018-02-24 02:28 | 302191.9 | 2640.0001 | 5 | 41 | 3.507126 | -3.259887 | 3.03061 | 2.390329 | 12.69905 | 8.990696
2018-02-24 02:30 | 302311.9 | 2760.0009 | 5 | 41 | 3.488465 | -3.259913 | 3.03061 | 2.498977 | 12.69905 | 9.370762
2018-02-24 02:32 | 302431.9 | 2880.0009 | 5 | 41 | 3.463142 | -3.259871 | 3.03061 | 2.607627 | 12.69905 | 9.748492
2018-02-24 02:34 | 302551.9 | 3000.0009 | 5 | 41 | 3.427267 | -3.259891 | 3.03061 | 2.716279 | 12.69905 | 10.12292
2018-02-24 02:36 | 302671.9 | 3120.0001 | 5 | 41 | 3.373555 | -3.259864 | 3.03061 | 2.824924 | 12.69905 | 10.4926
2018-02-24 02:38 | 302791.9 | 3240.0001 | 5 | 41 | 3.27252 | -3.259895 | 3.03061 | 2.933569 | 12.69905 | 10.85434
2018-02-24 02:40 | 302898 | 3346.1024 | 5 | 41 | 2.999965 | -3.259895 | 3.03061 | 3.02964 | 12.69905 | 11.15879
2018-02-24 02:42 | 303018 | 120.0001 | 6 | 41 | 3.314083 | 0 | 3.03061 | 3.02964 | 12.69905 | 11.15879
2018-02-24 02:44 | 303138 | 240.0001 | 6 | 41 | 3.323818 | 0 | 3.03061 | 3.02964 | 12.69905 | 11.15879
2018-02-24 02:45 | 303198 | 300.0016 | 6 | 41 | 3.326789 | 0 | 3.03061 | 3.02964 | 12.69905 | 11.15879
2018-02-24 02:45 | 303198 | 0.0024 | 7 | 42 | 3.326818 | 0 | 0 | 0 | 0 | 0
2018-02-24 02:47 | 303318.1 | 120.0009 | 2 | 42 | 3.961582 | 4.889904 | 0.1623035 | 0 | 0.622686 | 0
2018-02-24 02:49 | 303438.1 | 240.0001 | 2 | 42 | 4.007919 | 4.889961 | 0.3252885 | 0 | 1.272484 | 0
2018-02-24 02:51 | 303558.1 | 360.0009 | 2 | 42 | 4.044653 | 4.889973 | 0.4882713 | 0 | 1.928819 | 0
2018-02-24 02:53 | 303678.1 | 480.0001 | 2 | 42 | 4.074625 | 4.889988 | 0.6512511 | 0 | 2.59051 | 0
2018-02-24 02:55 | 303798.1 | 600.0009 | 2 | 42 | 4.100793 | 4.889912 | 0.8142307 | 0 | 3.256773 | 0
2018-02-24 02:57 | 303918.1 | 720.0018 | 2 | 42 | 4.124508 | 4.889935 | 0.9772139 | 0 | 3.927069 | 0
2018-02-24 02:59 | 304038.1 | 840.0009 | 2 | 42 | 4.149769 | 4.88994 | 1.140197 | 0 | 4.601318 | 0
2018-02-24 03:01 | 304158.1 | 960.0009 | 2 | 42 | 4.177468 | 4.889921 | 1.303179 | 0 | 5.279881 | 0
2018-02-24 03:03 | 304278.1 | 1080.0001 | 2 | 42 | 4.200406 | 4.744003 | 1.465549 | 0 | 5.960454 | 0
2018-02-24 03:05 | 304398.1 | 1200.0001 | 2 | 42 | 4.200404 | 4.228106 | 1.614955 | 0 | 6.58802 | 0
2018-02-24 03:07 | 304518.1 | 1320.0001 | 2 | 42 | 4.200411 | 3.742746 | 1.747717 | 0 | 7.145672 | 0
2018-02-24 03:09 | 304638.1 | 1440.0009 | 2 | 42 | 4.200403 | 3.286629 | 1.864768 | 0 | 7.637338 | 0
2018-02-24 03:09 | 304645.2 | 1447.16 | 2 | 42 | 4.200405 | 3.259987 | 1.871274 | 0 | 7.664665 | 0
2018-02-24 03:11 | 304765.2 | 120.0009 | 3 | 42 | 4.227464 | 3.259813 | 1.979497 | 0 | 8.120591 | 0
2018-02-24 03:13 | 304885.2 | 240.0001 | 3 | 42 | 4.259373 | 3.260143 | 2.088151 | 0 | 8.581632 | 0
2018-02-24 03:15 | 305005.2 | 360.0001 | 3 | 42 | 4.293853 | 3.259966 | 2.196805 | 0 | 9.04628 | 0
2018-02-24 03:17 | 305125.2 | 480.0009 | 3 | 42 | 4.330628 | 3.259895 | 2.305454 | 0 | 9.514781 | 0
2018-02-24 03:19 | 305245.2 | 600.0009 | 3 | 42 | 4.369417 | 3.260124 | 2.414111 | 0 | 9.987426 | 0
2018-02-24 03:21 | 305365.2 | 720.0001 | 3 | 42 | 4.400424 | 3.091368 | 2.522073 | 0 | 10.4612 | 0
2018-02-24 03:23 | 305485.2 | 840.0009 | 3 | 42 | 4.400371 | 2.577188 | 2.616123 | 0 | 10.87505 | 0
2018-02-24 03:25 | 305605.2 | 960.0001 | 3 | 42 | 4.400431 | 2.171206 | 2.695029 | 0 | 11.22227 | 0
2018-02-24 03:27 | 305725.2 | 1080.0016 | 3 | 42 | 4.400403 | 1.837328 | 2.761632 | 0 | 11.51535 | 0
2018-02-24 03:29 | 305845.2 | 1200 | 3 | 42 | 4.400397 | 1.56321 | 2.818137 | 0 | 11.764 | 0
2018-02-24 03:31 | 305965.2 | 1320 | 3 | 42 | 4.400388 | 1.33757 | 2.866348 | 0 | 11.97615 | 0
2018-02-24 03:33 | 306085.2 | 1440.0008 | 3 | 42 | 4.400379 | 1.151447 | 2.907726 | 0 | 12.15822 | 0
2018-02-24 03:35 | 306205.2 | 1560.0008 | 3 | 42 | 4.400381 | 0.9969559 | 2.943449 | 0 | 12.31542 | 0
2018-02-24 03:37 | 306325.2 | 1680.0008 | 3 | 42 | 4.400379 | 0.8684196 | 2.974463 | 0 | 12.45189 | 0
2018-02-24 03:39 | 306445.2 | 1800.0008 | 3 | 42 | 4.400346 | 0.7596397 | 3.001542 | 0 | 12.57105 | 0
2018-02-24 03:41 | 306565.2 | 1920.0015 | 3 | 42 | 4.400356 | 0.6686363 | 3.025313 | 0 | 12.67565 | 0
2018-02-24 03:41 | 306589.4 | 1944.1671 | 3 | 42 | 4.400349 | 0.6519966 | 3.029747 | 0 | 12.69516 | 0
2018-02-24 03:43 | 306709.5 | 120 | 4 | 42 | 4.352111 | 0 | 3.029747 | 0 | 12.69516 | 0
2018-02-24 03:45 | 306829.5 | 240.0008 | 4 | 42 | 4.348326 | 0 | 3.029747 | 0 | 12.69516 | 0
2018-02-24 03:46 | 306889.5 | 300.0015 | 4 | 42 | 4.347174 | 0 | 3.029747 | 0 | 12.69516 | 0
2018-02-24 03:48 | 307009.524 | 120.001 | 5 | 42 | 4.100045 | -3.25991 | 3.029747 | 0.1086487 | 12.69516 | 0.4489486
2018-02-24 03:50 | 307129.5232 | 240.0002 | 5 | 42 | 4.05536 | -3.259924 | 3.029747 | 0.217299 | 12.69516 | 0.8919595
2018-02-24 03:52 | 307249.524 | 360.001 | 5 | 42 | 4.012552 | -3.259906 | 3.029747 | 0.3259484 | 12.69516 | 1.330238
2018-02-24 03:54 | 307369.5232 | 480.0002 | 5 | 42 | 3.970652 | -3.259912 | 3.029747 | 0.4345975 | 12.69516 | 1.763913
2018-02-24 03:56 | 307489.524 | 600.001 | 5 | 42 | 3.929868 | -3.259903 | 3.029747 | 0.543251 | 12.69516 | 2.193111
2018-02-24 03:58 | 307609.524 | 720.001 | 5 | 42 | 3.890693 | -3.259913 | 3.029747 | 0.651897 | 12.69516 | 2.617932
2018-02-24 04:00 | 307729.5232 | 840.0002 | 5 | 42 | 3.853353 | -3.25988 | 3.029747 | 0.7605436 | 12.69516 | 3.038596
2018-02-24 04:02 | 307849.5232 | 960.0002 | 5 | 42 | 3.818141 | -3.259871 | 3.029747 | 0.8691908 | 12.69516 | 3.455319
2018-02-24 04:04 | 307969.524 | 1080.001 | 5 | 42 | 3.784981 | -3.259891 | 3.029747 | 0.9778418 | 12.69516 | 3.868346
2018-02-24 04:06 | 308089.5232 | 1200.0002 | 5 | 42 | 3.753881 | -3.259878 | 3.029747 | 1.086491 | 12.69516 | 4.277874
2018-02-24 04:08 | 308209.524 | 1320.001 | 5 | 42 | 3.724615 | -3.259874 | 3.029747 | 1.195142 | 12.69516 | 4.684132
2018-02-24 04:10 | 308329.524 | 1440.001 | 5 | 42 | 3.69697 | -3.259899 | 3.029747 | 1.30379 | 12.69516 | 5.087288
2018-02-24 04:12 | 308449.524 | 1560.001 | 5 | 42 | 3.670874 | -3.259838 | 3.029747 | 1.412438 | 12.69516 | 5.487525
2018-02-24 04:14 | 308569.524 | 1680.001 | 5 | 42 | 3.64652 | -3.259864 | 3.029747 | 1.521086 | 12.69516 | 5.885017
2018-02-24 04:16 | 308689.524 | 1800.001 | 5 | 42 | 3.624096 | -3.259857 | 3.029747 | 1.62973 | 12.69516 | 6.279955
2018-02-24 04:18 | 308809.524 | 1920.001 | 5 | 42 | 3.603644 | -3.259916 | 3.029747 | 1.738381 | 12.69516 | 6.672589
2018-02-24 04:20 | 308929.5232 | 2040.0002 | 5 | 42 | 3.585077 | -3.259887 | 3.029747 | 1.847026 | 12.69516 | 7.063081
2018-02-24 04:22 | 309049.5232 | 2160.0002 | 5 | 42 | 3.568133 | -3.259926 | 3.029747 | 1.955671 | 12.69516 | 7.451649
2018-02-24 04:24 | 309169.524 | 2280.001 | 5 | 42 | 3.552388 | -3.25988 | 3.029747 | 2.064317 | 12.69516 | 7.838447
2018-02-24 04:26 | 309289.524 | 2400.001 | 5 | 42 | 3.537302 | -3.259855 | 3.029747 | 2.172962 | 12.69516 | 8.223575
2018-02-24 04:28 | 309409.5232 | 2520.0002 | 5 | 42 | 3.52227 | -3.259868 | 3.029747 | 2.281603 | 12.69516 | 8.607057
2018-02-24 04:30 | 309529.5232 | 2640.0002 | 5 | 42 | 3.506389 | -3.259874 | 3.029747 | 2.390242 | 12.69516 | 8.988863
2018-02-24 04:32 | 309649.524 | 2760.001 | 5 | 42 | 3.487664 | -3.25987 | 3.029747 | 2.498879 | 12.69516 | 9.368808
2018-02-24 04:34 | 309769.524 | 2880.001 | 5 | 42 | 3.46233 | -3.259836 | 3.029747 | 2.607524 | 12.69516 | 9.746435
2018-02-24 04:36 | 309889.524 | 3000.001 | 5 | 42 | 3.426362 | -3.259897 | 3.029747 | 2.716162 | 12.69516 | 10.12073
2018-02-24 04:38 | 310009.524 | 3120.001 | 5 | 42 | 3.37237 | -3.259834 | 3.029747 | 2.824799 | 12.69516 | 10.49027
2018-02-24 04:40 | 310129.524 | 3240.001 | 5 | 42 | 3.270452 | -3.259912 | 3.029747 | 2.933439 | 12.69516 | 10.85182
2018-02-24 04:42 | 310234.4415 | 3344.9185 | 5 | 42 | 2.999998 | -3.259897 | 3.029747 | 3.028433 | 12.69516 | 11.15271
2018-02-24 04:44 | 310354.5 | 120.0008 | 6 | 42 | 3.315519 | 0 | 3.029747 | 3.028433 | 12.69516 | 11.15271
2018-02-24 04:46 | 310474.5 | 240 | 6 | 42 | 3.325266 | 0 | 3.029747 | 3.028433 | 12.69516 | 11.15271
2018-02-24 04:47 | 310534.5 | 300.0023 | 6 | 42 | 3.328232 | 0 | 3.029747 | 3.028433 | 12.69516 | 11.15271
2018-02-24 04:47 | 310534.5 | 0.0024 | 7 | 43 | 3.328204 | 0 | 0 | 0 | 0 | 0
2018-02-24 04:49 | 310654.6 | 120.0009 | 2 | 43 | 3.962306 | 4.889971 | 0.1622995 | 0 | 0.6228452 | 0
2018-02-24 04:51 | 310774.6 | 240.0001 | 2 | 43 | 4.008553 | 4.889925 | 0.3252716 | 0 | 1.272693 | 0
2018-02-24 04:53 | 310894.6 | 360.0001 | 2 | 43 | 4.045373 | 4.889948 | 0.4882511 | 0 | 1.929126 | 0
2018-02-24 04:55 | 311014.6 | 480.0001 | 2 | 43 | 4.075376 | 4.889936 | 0.6512327 | 0 | 2.590945 | 0
2018-02-24 04:57 | 311134.6 | 600.0001 | 2 | 43 | 4.101547 | 4.889967 | 0.8142046 | 0 | 3.257299 | 0
2018-02-24 04:59 | 311254.6 | 720.0009 | 2 | 43 | 4.125231 | 4.889929 | 0.9771811 | 0 | 3.927689 | 0
2018-02-24 05:01 | 311374.6 | 840.0001 | 2 | 43 | 4.15049 | 4.889965 | 1.140161 | 0 | 4.602041 | 0
2018-02-24 05:03 | 311494.6 | 960.0009 | 2 | 43 | 4.178102 | 4.889946 | 1.303141 | 0 | 5.280708 | 0
2018-02-24 05:05 | 311614.6 | 1080.0001 | 2 | 43 | 4.200413 | 4.735128 | 1.465421 | 0 | 5.960978 | 0
2018-02-24 05:07 | 311734.6 | 1200.0009 | 2 | 43 | 4.200404 | 4.222086 | 1.614575 | 0 | 6.587484 | 0
2018-02-24 05:09 | 311854.6 | 1320.0009 | 2 | 43 | 4.200389 | 3.738047 | 1.747162 | 0 | 7.144404 | 0
2018-02-24 05:11 | 311974.6 | 1440.0009 | 2 | 43 | 4.200402 | 3.283197 | 1.864084 | 0 | 7.635524 | 0
2018-02-24 05:11 | 311981.1 | 1446.4624 | 2 | 43 | 4.200419 | 3.259974 | 1.869956 | 0 | 7.660188 | 0
2018-02-24 05:13 | 312101 | 120.0002 | 3 | 43 | 4.227446 | 3.260172 | 1.978167 | 0 | 8.116065 | 0
2018-02-24 05:15 | 312221 | 240.001 | 3 | 43 | 4.259285 | 3.26009 | 2.086823 | 0 | 8.577105 | 0
2018-02-24 05:17 | 312341 | 360.0002 | 3 | 43 | 4.293747 | 3.259874 | 2.195471 | 0 | 9.041723 | 0
2018-02-24 05:19 | 312461 | 480.001 | 3 | 43 | 4.330514 | 3.259968 | 2.304127 | 0 | 9.510242 | 0
2018-02-24 05:21 | 312581 | 600.0002 | 3 | 43 | 4.369255 | 3.260199 | 2.412776 | 0 | 9.982836 | 0
2018-02-24 05:23 | 312701 | 720.0002 | 3 | 43 | 4.400411 | 3.093628 | 2.520763 | 0 | 10.45671 | 0
2018-02-24 05:25 | 312821 | 840.0011 | 3 | 43 | 4.400404 | 2.580208 | 2.614887 | 0 | 10.87089 | 0
2018-02-24 05:27 | 312941 | 960.001 | 3 | 43 | 4.400423 | 2.172642 | 2.693862 | 0 | 11.21841 | 0
2018-02-24 05:29 | 313061 | 1080.0002 | 3 | 43 | 4.400404 | 1.838608 | 2.760514 | 0 | 11.5117 | 0
2018-02-24 05:31 | 313181 | 1200.0003 | 3 | 43 | 4.400402 | 1.564344 | 2.817061 | 0 | 11.76053 | 0
2018-02-24 05:33 | 313301 | 1320.001 | 3 | 43 | 4.400395 | 1.338434 | 2.86531 | 0 | 11.97285 | 0
2018-02-24 05:35 | 313421 | 1440.001 | 3 | 43 | 4.400374 | 1.151928 | 2.906716 | 0 | 12.15505 | 0
2018-02-24 05:37 | 313541 | 1560.001 | 3 | 43 | 4.400369 | 0.9973125 | 2.942458 | 0 | 12.31233 | 0
2018-02-24 05:39 | 313661 | 1680.001 | 3 | 43 | 4.400367 | 0.8685417 | 2.97349 | 0 | 12.44888 | 0
2018-02-24 05:41 | 313781 | 1800.0002 | 3 | 43 | 4.400365 | 0.7606525 | 3.000589 | 0 | 12.56813 | 0
2018-02-24 05:43 | 313901 | 1920.001 | 3 | 43 | 4.400369 | 0.669775 | 3.024381 | 0 | 12.67282 | 0
2018-02-24 05:43 | 313926.3 | 1945.2817 | 3 | 43 | 4.400344 | 0.6519966 | 3.029022 | 0 | 12.69324 | 0
2018-02-24 05:45 | 314046.4 | 120.0008 | 4 | 43 | 4.352128 | 0 | 3.029022 | 0 | 12.69324 | 0
2018-02-24 05:47 | 314166.4 | 240 | 4 | 43 | 4.348316 | 0 | 3.029022 | 0 | 12.69324 | 0
2018-02-24 05:48 | 314226.4 | 300.0023 | 4 | 43 | 4.347169 | 0 | 3.029022 | 0 | 12.69324 | 0
2018-02-24 05:50 | 314346.5 | 120.0009 | 5 | 43 | 4.100139 | -3.259878 | 3.029022 | 0.1086467 | 12.69324 | 0.4489489
2018-02-24 05:52 | 314466.5 | 240.0009 | 5 | 43 | 4.055455 | -3.259882 | 3.029022 | 0.2172909 | 12.69324 | 0.8919453
2018-02-24 05:54 | 314586.5 | 360.0009 | 5 | 43 | 4.012653 | -3.259908 | 3.029022 | 0.3259367 | 12.69324 | 1.33022
2018-02-24 05:56 | 314706.5 | 480.0009 | 5 | 43 | 3.970755 | -3.259895 | 3.029022 | 0.4345827 | 12.69324 | 1.763896
2018-02-24 05:58 | 314826.5 | 600.0009 | 5 | 43 | 3.929951 | -3.259908 | 3.029022 | 0.5432321 | 12.69324 | 2.193087
2018-02-24 06:00 | 314946.5 | 720.0001 | 5 | 43 | 3.89072 | -3.259891 | 3.029022 | 0.651877 | 12.69324 | 2.617909
2018-02-24 06:02 | 315066.5 | 840.0009 | 5 | 43 | 3.853362 | -3.259878 | 3.029022 | 0.7605254 | 12.69324 | 3.038582
2018-02-24 06:04 | 315186.5 | 960.0001 | 5 | 43 | 3.818143 | -3.259899 | 3.029022 | 0.8691682 | 12.69324 | 3.455289
2018-02-24 06:06 | 315306.5 | 1080.0001 | 5 | 43 | 3.784951 | -3.259849 | 3.029022 | 0.9778126 | 12.69324 | 3.868288
2018-02-24 06:08 | 315426.5 | 1200.0009 | 5 | 43 | 3.753838 | -3.259868 | 3.029022 | 1.086462 | 12.69324 | 4.277809
2018-02-24 06:10 | 315546.5 | 1320.0001 | 5 | 43 | 3.724574 | -3.259834 | 3.029022 | 1.195105 | 12.69324 | 4.684033
2018-02-24 06:12 | 315666.5 | 1440.0001 | 5 | 43 | 3.696939 | -3.259889 | 3.029022 | 1.303747 | 12.69324 | 5.087163
2018-02-24 06:14 | 315786.5 | 1560.0001 | 5 | 43 | 3.670864 | -3.259868 | 3.029022 | 1.412394 | 12.69324 | 5.487394
2018-02-24 06:16 | 315906.5 | 1680.0001 | 5 | 43 | 3.646527 | -3.259924 | 3.029022 | 1.521042 | 12.69324 | 5.884886
2018-02-24 06:18 | 316026.5 | 1800.0009 | 5 | 43 | 3.624128 | -3.259887 | 3.029022 | 1.629687 | 12.69324 | 6.279827
2018-02-24 06:20 | 316146.5 | 1920.0009 | 5 | 43 | 3.603708 | -3.259861 | 3.029022 | 1.738333 | 12.69324 | 6.67245
2018-02-24 06:22 | 316266.5 | 2040.0001 | 5 | 43 | 3.585141 | -3.259853 | 3.029022 | 1.846976 | 12.69324 | 7.062943
2018-02-24 06:24 | 316386.5 | 2160.0001 | 5 | 43 | 3.568244 | -3.259861 | 3.029022 | 1.955625 | 12.69324 | 7.451533
2018-02-24 06:26 | 316506.5 | 2280.0009 | 5 | 43 | 3.55251 | -3.259845 | 3.029022 | 2.064269 | 12.69324 | 7.838338
2018-02-24 06:28 | 316626.5 | 2400.0009 | 5 | 43 | 3.537446 | -3.259861 | 3.029022 | 2.17292 | 12.69324 | 8.223497
2018-02-24 06:30 | 316746.5 | 2520.0009 | 5 | 43 | 3.522428 | -3.259878 | 3.029022 | 2.281557 | 12.69324 | 8.606984
2018-02-24 06:32 | 316866.5 | 2640.0009 | 5 | 43 | 3.506547 | -3.259849 | 3.029022 | 2.3902 | 12.69324 | 8.988822
2018-02-24 06:34 | 316986.5 | 2760.0002 | 5 | 43 | 3.487798 | -3.259855 | 3.029022 | 2.49884 | 12.69324 | 9.368793
2018-02-24 06:36 | 317106.5 | 2880.0009 | 5 | 43 | 3.462339 | -3.25988 | 3.029022 | 2.607489 | 12.69324 | 9.74644
2018-02-24 06:38 | 317226.5 | 3000.0009 | 5 | 43 | 3.426186 | -3.25991 | 3.029022 | 2.716125 | 12.69324 | 10.12072
2018-02-24 06:40 | 317346.5 | 3120.0001 | 5 | 43 | 3.371927 | -3.259824 | 3.029022 | 2.824764 | 12.69324 | 10.49024
2018-02-24 06:42 | 317466.5 | 3240.0001 | 5 | 43 | 3.269386 | -3.259892 | 3.029022 | 2.933404 | 12.69324 | 10.85171
2018-02-24 06:44 | 317570.7 | 3344.2448 | 5 | 43 | 2.999974 | -3.259899 | 3.029022 | 3.027785 | 12.69324 | 11.15058
2018-02-24 06:46 | 317690.7 | 120.0008 | 6 | 43 | 3.316462 | 0 | 3.029022 | 3.027785 | 12.69324 | 11.15058
2018-02-24 06:48 | 317810.7 | 240.0008 | 6 | 43 | 3.326227 | 0 | 3.029022 | 3.027785 | 12.69324 | 11.15058
2018-02-24 06:49 | 317870.7 | 300.0015 | 6 | 43 | 3.329188 | 0 | 3.029022 | 3.027785 | 12.69324 | 11.15058
2018-02-24 06:49 | 317870.8 | 0.0024 | 7 | 44 | 3.32926 | 0 | 0 | 0 | 0 | 0
2018-02-24 06:51 | 317990.8 | 120.0001 | 2 | 44 | 3.963329 | 4.889971 | 0.1623007 | 0 | 0.6230282 | 0
2018-02-24 06:53 | 318110.8 | 240.0008 | 2 | 44 | 4.009401 | 4.889923 | 0.3252845 | 0 | 1.273068 | 0
2018-02-24 06:55 | 318230.8 | 360.0009 | 2 | 44 | 4.04621 | 4.88994 | 0.4882619 | 0 | 1.929631 | 0
2018-02-24 06:57 | 318350.8 | 480.0001 | 2 | 44 | 4.0762 | 4.890015 | 0.6512417 | 0 | 2.591579 | 0
2018-02-24 06:59 | 318470.8 | 600.0001 | 2 | 44 | 4.102308 | 4.889927 | 0.8142135 | 0 | 3.258062 | 0
2018-02-24 07:01 | 318590.8 | 720.0001 | 2 | 44 | 4.125995 | 4.889956 | 0.9771918 | 0 | 3.928583 | 0
2018-02-24 07:03 | 318710.8 | 840.0001 | 2 | 44 | 4.15124 | 4.889956 | 1.140168 | 0 | 4.603044 | 0
2018-02-24 07:05 | 318830.8 | 960.0009 | 2 | 44 | 4.178934 | 4.889931 | 1.303147 | 0 | 5.281834 | 0
2018-02-24 07:07 | 318950.8 | 1080.0009 | 2 | 44 | 4.200413 | 4.72117 | 1.465297 | 0 | 5.961657 | 0
2018-02-24 07:09 | 319070.8 | 1200.0009 | 2 | 44 | 4.200387 | 4.211393 | 1.614051 | 0 | 6.586484 | 0
2018-02-24 07:11 | 319190.8 | 1320.0009 | 2 | 44 | 4.20041 | 3.730442 | 1.746336 | 0 | 7.142138 | 0
2018-02-24 07:13 | 319310.8 | 1440.0009 | 2 | 44 | 4.200403 | 3.277435 | 1.863038 | 0 | 7.632332 | 0
2018-02-24 07:13 | 319315.7 | 1444.8232 | 2 | 44 | 4.200408 | 3.259987 | 1.867414 | 0 | 7.650715 | 0
2018-02-24 07:15 | 319435.7 | 120.0009 | 3 | 44 | 4.227407 | 3.259895 | 1.975634 | 0 | 8.106627 | 0
2018-02-24 07:17 | 319555.7 | 240.0009 | 3 | 44 | 4.259232 | 3.260105 | 2.084291 | 0 | 8.567671 | 0
2018-02-24 07:19 | 319675.7 | 360.0001 | 3 | 44 | 4.293615 | 3.26018 | 2.192949 | 0 | 9.032312 | 0
2018-02-24 07:21 | 319795.7 | 480.0002 | 3 | 44 | 4.330321 | 3.260172 | 2.301605 | 0 | 9.500813 | 0
2018-02-24 07:23 | 319915.7 | 600.0002 | 3 | 44 | 4.369048 | 3.260157 | 2.41026 | 0 | 9.973413 | 0
2018-02-24 07:25 | 320035.7 | 720.0009 | 3 | 44 | 4.400412 | 3.097464 | 2.518284 | 0 | 10.44743 | 0
2018-02-24 07:27 | 320155.7 | 840.0001 | 3 | 44 | 4.400418 | 2.584038 | 2.612532 | 0 | 10.86216 | 0
2018-02-24 07:29 | 320275.7 | 960.0025 | 3 | 44 | 4.4004 | 2.175961 | 2.691636 | 0 | 11.21025 | 0
2018-02-24 07:31 | 320395.7 | 1080.0001 | 3 | 44 | 4.400409 | 1.841967 | 2.758396 | 0 | 11.50402 | 0
2018-02-24 07:33 | 320515.7 | 1200.0025 | 3 | 44 | 4.400403 | 1.567543 | 2.815052 | 0 | 11.75332 | 0
2018-02-24 07:35 | 320635.7 | 1320.0025 | 3 | 44 | 4.400389 | 1.341225 | 2.863398 | 0 | 11.96607 | 0
2018-02-24 07:37 | 320755.7 | 1440.0001 | 3 | 44 | 4.40037 | 1.154438 | 2.904894 | 0 | 12.14866 | 0
2018-02-24 07:39 | 320875.7 | 1560.0001 | 3 | 44 | 4.400358 | 0.9994144 | 2.940723 | 0 | 12.30632 | 0
2018-02-24 07:41 | 320995.7 | 1680.0001 | 3 | 44 | 4.40039 | 0.871521 | 2.971836 | 0 | 12.44323 | 0
2018-02-24 07:43 | 321115.7 | 1800.0002 | 3 | 44 | 4.400374 | 0.7626648 | 2.999007 | 0 | 12.5628 | 0
2018-02-24 07:45 | 321235.7 | 1920.0009 | 3 | 44 | 4.40034 | 0.6708241 | 3.022861 | 0 | 12.66776 | 0
2018-02-24 07:46 | 321263.8 | 1948.0776 | 3 | 44 | 4.400369 | 0.6519947 | 3.028021 | 0 | 12.69047 | 0
2018-02-24 07:48 | 321383.8 | 120.0008 | 4 | 44 | 4.352044 | 0 | 3.028021 | 0 | 12.69047 | 0
2018-02-24 07:50 | 321503.8 | 240 | 4 | 44 | 4.348241 | 0 | 3.028021 | 0 | 12.69047 | 0
2018-02-24 07:51 | 321563.8 | 300.0015 | 4 | 44 | 4.347104 | 0 | 3.028021 | 0 | 12.69047 | 0
2018-02-24 07:53 | 321683.9 | 120.0001 | 5 | 44 | 4.099489 | -3.259859 | 3.028021 | 0.1086416 | 12.69047 | 0.4488659
2018-02-24 07:55 | 321803.9 | 240.0009 | 5 | 44 | 4.05477 | -3.259876 | 3.028021 | 0.2172928 | 12.69047 | 0.8918186
2018-02-24 07:57 | 321923.9 | 360.0009 | 5 | 44 | 4.01198 | -3.259887 | 3.028021 | 0.3259391 | 12.69047 | 1.330021
2018-02-24 07:59 | 322043.9 | 480.0009 | 5 | 44 | 3.970076 | -3.259849 | 3.028021 | 0.4345916 | 12.69047 | 1.763647
2018-02-24 08:01 | 322163.9 | 600.0001 | 5 | 44 | 3.929303 | -3.259901 | 3.028021 | 0.5432417 | 12.69047 | 2.192769
2018-02-24 08:03 | 322283.9 | 720.0009 | 5 | 44 | 3.890068 | -3.259878 | 3.028021 | 0.6518902 | 12.69047 | 2.617534
2018-02-24 08:05 | 322403.9 | 840.0001 | 5 | 44 | 3.852706 | -3.259891 | 3.028021 | 0.7605392 | 12.69047 | 3.038138
2018-02-24 08:07 | 322523.9 | 960.0001 | 5 | 44 | 3.817444 | -3.259899 | 3.028021 | 0.8691862 | 12.69047 | 3.454788
2018-02-24 08:09 | 322643.9 | 1080.0002 | 5 | 44 | 3.784238 | -3.259918 | 3.028021 | 0.977833 | 12.69047 | 3.867719
2018-02-24 08:11 | 322763.9 | 1200.001 | 5 | 44 | 3.753112 | -3.259857 | 3.028021 | 1.086487 | 12.69047 | 4.277181
2018-02-24 08:13 | 322883.9 | 1320.001 | 5 | 44 | 3.723838 | -3.259885 | 3.028021 | 1.195137 | 12.69047 | 4.683351
2018-02-24 08:15 | 323003.9 | 1440.001 | 5 | 44 | 3.696192 | -3.25992 | 3.028021 | 1.303784 | 12.69047 | 5.086421
2018-02-24 08:17 | 323123.9 | 1560.001 | 5 | 44 | 3.670105 | -3.259901 | 3.028021 | 1.412434 | 12.69047 | 5.48658
2018-02-24 08:19 | 323243.9 | 1680.001 | 5 | 44 | 3.645726 | -3.259866 | 3.028021 | 1.521086 | 12.69047 | 5.884004
2018-02-24 08:21 | 323363.9 | 1800.0002 | 5 | 44 | 3.623276 | -3.259836 | 3.028021 | 1.629735 | 12.69047 | 6.27887
2018-02-24 08:23 | 323483.9 | 1920.0011 | 5 | 44 | 3.60282 | -3.259906 | 3.028021 | 1.738383 | 12.69047 | 6.671405
2018-02-24 08:25 | 323603.9 | 2040.001 | 5 | 44 | 3.584242 | -3.259899 | 3.028021 | 1.847037 | 12.69047 | 7.06184
2018-02-24 08:27 | 323723.9 | 2160.001 | 5 | 44 | 3.567304 | -3.259901 | 3.028021 | 1.955688 | 12.69047 | 7.450337
2018-02-24 08:29 | 323843.9 | 2280.001 | 5 | 44 | 3.551569 | -3.259936 | 3.028021 | 2.064341 | 12.69047 | 7.837072
2018-02-24 08:31 | 323963.9 | 2400.0002 | 5 | 44 | 3.536493 | -3.259897 | 3.028021 | 2.17299 | 12.69047 | 8.222124
2018-02-24 08:33 | 324083.9 | 2520.001 | 5 | 44 | 3.521475 | -3.259941 | 3.028021 | 2.281637 | 12.69047 | 8.605538
2018-02-24 08:35 | 324203.9 | 2640.0003 | 5 | 44 | 3.505598 | -3.259912 | 3.028021 | 2.390283 | 12.69047 | 8.987287
2018-02-24 08:37 | 324323.9 | 2760.001 | 5 | 44 | 3.486864 | -3.259908 | 3.028021 | 2.498935 | 12.69047 | 9.367198
2018-02-24 08:39 | 324443.9 | 2880.0003 | 5 | 44 | 3.46147 | -3.259859 | 3.028021 | 2.607584 | 12.69047 | 9.744749
2018-02-24 08:41 | 324563.9 | 3000.0011 | 5 | 44 | 3.425354 | -3.259891 | 3.028021 | 2.716233 | 12.69047 | 10.11898
2018-02-24 08:43 | 324683.9 | 3120.001 | 5 | 44 | 3.370837 | -3.259916 | 3.028021 | 2.824878 | 12.69047 | 10.48841
2018-02-24 08:45 | 324803.9 | 3240.0003 | 5 | 44 | 3.267511 | -3.259871 | 3.028021 | 2.933524 | 12.69047 | 10.84976
2018-02-24 08:46 | 324907 | 3343.1049 | 5 | 44 | 2.999982 | -3.259916 | 3.028021 | 3.026881 | 12.69047 | 11.14525
2018-02-24 08:48 | 325027 | 120 | 6 | 44 | 3.317325 | 0 | 3.028021 | 3.026881 | 12.69047 | 11.14525
2018-02-24 08:50 | 325147 | 240 | 6 | 44 | 3.327087 | 0 | 3.028021 | 3.026881 | 12.69047 | 11.14525
2018-02-24 08:51 | 325207 | 300.0023 | 6 | 44 | 3.330045 | 0 | 3.028021 | 3.026881 | 12.69047 | 11.14525
2018-02-24 08:51 | 325207 | 0.0025 | 7 | 45 | 3.330057 | 0 | 0 | 0 | 0 | 0
2018-02-24 08:54 | 325327.1 | 120.0002 | 2 | 45 | 3.963651 | 4.889896 | 0.1623147 | 0 | 0.623175 | 0
2018-02-24 08:56 | 325447.1 | 240.0009 | 2 | 45 | 4.009667 | 4.889944 | 0.3252963 | 0 | 1.27325 | 0
2018-02-24 08:58 | 325567.1 | 360.0002 | 2 | 45 | 4.046493 | 4.889908 | 0.4882738 | 0 | 1.929857 | 0
2018-02-24 09:00 | 325687.1 | 480.0002 | 2 | 45 | 4.076498 | 4.889935 | 0.6512524 | 0 | 2.591849 | 0
2018-02-24 09:02 | 325807.1 | 600.0003 | 2 | 45 | 4.102626 | 4.889936 | 0.8142338 | 0 | 3.258423 | 0
2018-02-24 09:04 | 325927.1 | 720.0002 | 2 | 45 | 4.126309 | 4.889923 | 0.977213 | 0 | 3.929 | 0
2018-02-24 09:06 | 326047.1 | 840.0009 | 2 | 45 | 4.151619 | 4.889978 | 1.140194 | 0 | 4.603539 | 0
2018-02-24 09:08 | 326167.1 | 960.0002 | 2 | 45 | 4.179284 | 4.88995 | 1.303178 | 0 | 5.282412 | 0
2018-02-24 09:10 | 326287.1 | 1080.0002 | 2 | 45 | 4.200417 | 4.715347 | 1.465258 | 0 | 5.961979 | 0
2018-02-24 09:12 | 326407.1 | 1200.001 | 2 | 45 | 4.200408 | 4.207129 | 1.613854 | 0 | 6.586143 | 0
2018-02-24 09:14 | 326527.1 | 1320.0002 | 2 | 45 | 4.200393 | 3.725912 | 1.745996 | 0 | 7.141197 | 0
2018-02-24 09:16 | 326647.1 | 1440.0002 | 2 | 45 | 4.200394 | 3.273951 | 1.862576 | 0 | 7.630877 | 0
2018-02-24 09:16 | 326651.1 | 1443.9384 | 2 | 45 | 4.20042 | 3.259981 | 1.866149 | 0 | 7.645889 | 0
2018-02-24 09:18 | 326771.1 | 120.0002 | 3 | 45 | 4.227408 | 3.260105 | 1.974365 | 0 | 8.101785 | 0
2018-02-24 09:20 | 326891.1 | 240.0002 | 3 | 45 | 4.259223 | 3.260164 | 2.083023 | 0 | 8.562828 | 0
2018-02-24 09:22 | 327011.1 | 360.0002 | 3 | 45 | 4.293664 | 3.260151 | 2.19168 | 0 | 9.027472 | 0
2018-02-24 09:24 | 327131.1 | 480.0009 | 3 | 45 | 4.330396 | 3.260126 | 2.30034 | 0 | 9.495997 | 0
2018-02-24 09:26 | 327251.1 | 600.0009 | 3 | 45 | 4.369144 | 3.26016 | 2.408996 | 0 | 9.968612 | 0
2018-02-24 09:28 | 327371.1 | 720.0009 | 3 | 45 | 4.400427 | 3.096346 | 2.517009 | 0 | 10.44259 | 0
2018-02-24 09:30 | 327491.1 | 840.0009 | 3 | 45 | 4.400407 | 2.583664 | 2.611228 | 0 | 10.85719 | 0
2018-02-24 09:32 | 327611.1 | 960.0009 | 3 | 45 | 4.400414 | 2.176216 | 2.690313 | 0 | 11.20519 | 0
2018-02-24 09:34 | 327731.1 | 1080.0017 | 3 | 45 | 4.400385 | 1.841581 | 2.757076 | 0 | 11.49898 | 0
2018-02-24 09:36 | 327851.1 | 1200.0002 | 3 | 45 | 4.400392 | 1.567778 | 2.813741 | 0 | 11.74833 | 0
2018-02-24 09:38 | 327971.1 | 1320.0017 | 3 | 45 | 4.400387 | 1.341837 | 2.862104 | 0 | 11.96114 | 0
2018-02-24 09:40 | 328091.1 | 1440.0009 | 3 | 45 | 4.400382 | 1.155312 | 2.903619 | 0 | 12.14382 | 0
2018-02-24 09:42 | 328211.1 | 1560.0009 | 3 | 45 | 4.400367 | 1.000021 | 2.939458 | 0 | 12.30153 | 0
2018-02-24 09:44 | 328331.1 | 1680.0001 | 3 | 45 | 4.400384 | 0.8715496 | 2.970581 | 0 | 12.43848 | 0
2018-02-24 09:46 | 328451.1 | 1800.0009 | 3 | 45 | 4.400362 | 0.7627907 | 2.997765 | 0 | 12.5581 | 0
2018-02-24 09:48 | 328571.1 | 1920.0017 | 3 | 45 | 4.400356 | 0.6715679 | 3.021637 | 0 | 12.66315 | 0
2018-02-24 09:48 | 328599.9 | 1948.8768 | 3 | 45 | 4.400361 | 0.6519985 | 3.026946 | 0 | 12.68651 | 0
2018-02-24 09:50 | 328720 | 120.0007 | 4 | 45 | 4.351935 | 0 | 3.026946 | 0 | 12.68651 | 0
2018-02-24 09:52 | 328840 | 239.9999 | 4 | 45 | 4.348123 | 0 | 3.026946 | 0 | 12.68651 | 0
2018-02-24 09:53 | 328900 | 300.0014 | 4 | 45 | 4.346969 | 0 | 3.026946 | 0 | 12.68651 | 0
2018-02-24 09:55 | 329020.1 | 120.0009 | 5 | 45 | 4.098995 | -3.259957 | 3.026946 | 0.10865 | 12.68651 | 0.4488514
2018-02-24 09:57 | 329140.1 | 240.0001 | 5 | 45 | 4.054271 | -3.25995 | 3.026946 | 0.2173026 | 12.68651 | 0.8917559
2018-02-24 09:59 | 329260.1 | 360.0001 | 5 | 45 | 4.011487 | -3.25988 | 3.026946 | 0.3259515 | 12.68651 | 1.329916
2018-02-24 10:01 | 329380.1 | 480.0001 | 5 | 45 | 3.969594 | -3.259903 | 3.026946 | 0.4346071 | 12.68651 | 1.763502
2018-02-24 10:03 | 329500.1 | 600.0001 | 5 | 45 | 3.928849 | -3.259901 | 3.026946 | 0.5432549 | 12.68651 | 2.192563
2018-02-24 10:05 | 329620.1 | 720.0009 | 5 | 45 | 3.889636 | -3.259859 | 3.026946 | 0.6519096 | 12.68651 | 2.617305
2018-02-24 10:07 | 329740.1 | 840.0009 | 5 | 45 | 3.852341 | -3.259895 | 3.026946 | 0.7605603 | 12.68651 | 3.037872
2018-02-24 10:09 | 329860.1 | 960.0009 | 5 | 45 | 3.817149 | -3.259918 | 3.026946 | 0.8692127 | 12.68651 | 3.454507
2018-02-24 10:11 | 329980.1 | 1080.0009 | 5 | 45 | 3.784 | -3.259916 | 3.026946 | 0.9778661 | 12.68651 | 3.867434
2018-02-24 10:13 | 330100.1 | 1200.0001 | 5 | 45 | 3.752913 | -3.259968 | 3.026946 | 1.086516 | 12.68651 | 4.276859
2018-02-24 10:15 | 330220.1 | 1320.0009 | 5 | 45 | 3.723661 | -3.259882 | 3.026946 | 1.195169 | 12.68651 | 4.68302
2018-02-24 10:17 | 330340.1 | 1440.0001 | 5 | 45 | 3.696048 | -3.259892 | 3.026946 | 1.303822 | 12.68651 | 5.086092
2018-02-24 10:19 | 330460.1 | 1560.0001 | 5 | 45 | 3.669994 | -3.259859 | 3.026946 | 1.412474 | 12.68651 | 5.486246
2018-02-24 10:21 | 330580.1 | 1680.0009 | 5 | 45 | 3.64566 | -3.25983 | 3.026946 | 1.521126 | 12.68651 | 5.88366
2018-02-24 10:23 | 330700.1 | 1800.0017 | 5 | 45 | 3.623243 | -3.259918 | 3.026946 | 1.629776 | 12.68651 | 6.278523
2018-02-24 10:25 | 330820.1 | 1920.0001 | 5 | 45 | 3.602787 | -3.259855 | 3.026946 | 1.738428 | 12.68651 | 6.67107
2018-02-24 10:27 | 330940.1 | 2040.0001 | 5 | 45 | 3.584188 | -3.259851 | 3.026946 | 1.847074 | 12.68651 | 7.061471
2018-02-24 10:29 | 331060.1 | 2160.0001 | 5 | 45 | 3.567194 | -3.259882 | 3.026946 | 1.955724 | 12.68651 | 7.449957
2018-02-24 10:31 | 331180.1 | 2280.0001 | 5 | 45 | 3.551414 | -3.259882 | 3.026946 | 2.064379 | 12.68651 | 7.836684
2018-02-24 10:33 | 331300.1 | 2400.0009 | 5 | 45 | 3.536256 | -3.259892 | 3.026946 | 2.173027 | 12.68651 | 8.221709
2018-02-24 10:35 | 331420.1 | 2520.0001 | 5 | 45 | 3.521191 | -3.259908 | 3.026946 | 2.281673 | 12.68651 | 8.605096
2018-02-24 10:37 | 331540.1 | 2640.0022 | 5 | 45 | 3.505231 | -3.259866 | 3.026946 | 2.390318 | 12.68651 | 8.986803
2018-02-24 10:39 | 331660.1 | 2760.0001 | 5 | 45 | 3.48641 | -3.259899 | 3.026946 | 2.498968 | 12.68651 | 9.366666
2018-02-24 10:41 | 331780.1 | 2880.0001 | 5 | 45 | 3.460938 | -3.259874 | 3.026946 | 2.60762 | 12.68651 | 9.744171
2018-02-24 10:43 | 331900.1 | 3000.0001 | 5 | 45 | 3.424727 | -3.259908 | 3.026946 | 2.716264 | 12.68651 | 10.11832
2018-02-24 10:45 | 332020.1 | 3120.0009 | 5 | 45 | 3.369942 | -3.259889 | 3.026946 | 2.824912 | 12.68651 | 10.48769
2018-02-24 10:47 | 332140.1 | 3240.0009 | 5 | 45 | 3.265684 | -3.259908 | 3.026946 | 2.933565 | 12.68651 | 10.84892
2018-02-24 10:49 | 332242 | 3341.924 | 5 | 45 | 2.999996 | -3.259887 | 3.026946 | 3.025848 | 12.68651 | 11.14088
2018-02-24 10:51 | 332362 | 120 | 6 | 45 | 3.317795 | 0 | 3.026946 | 3.025848 | 12.68651 | 11.14088
2018-02-24 10:53 | 332482 | 240.0008 | 6 | 45 | 3.327573 | 0 | 3.026946 | 3.025848 | 12.68651 | 11.14088
2018-02-24 10:54 | 332542 | 300.0023 | 6 | 45 | 3.330547 | 0 | 3.026946 | 3.025848 | 12.68651 | 11.14088
2018-02-24 10:54 | 332542.1 | 0.0024 | 7 | 46 | 3.330518 | 0 | 0 | 0 | 0 | 0
2018-02-24 10:56 | 332662.1 | 120.0008 | 2 | 46 | 3.964064 | 4.889957 | 0.1623093 | 0 | 0.6232277 | 0
2018-02-24 10:58 | 332782.1 | 240.0008 | 2 | 46 | 4.01014 | 4.889925 | 0.3252837 | 0 | 1.273347 | 0
2018-02-24 11:00 | 332902.1 | 360.0009 | 2 | 46 | 4.047005 | 4.889883 | 0.4882672 | 0 | 1.930058 | 0
2018-02-24 11:02 | 333022.1 | 480.0009 | 2 | 46 | 4.077072 | 4.889904 | 0.6512477 | 0 | 2.592147 | 0
2018-02-24 11:04 | 333142.1 | 600.0002 | 2 | 46 | 4.103181 | 4.889919 | 0.8142304 | 0 | 3.258818 | 0
2018-02-24 11:06 | 333262.1 | 720.0002 | 2 | 46 | 4.126888 | 4.889917 | 0.9772109 | 0 | 3.929488 | 0
2018-02-24 11:08 | 333382.1 | 840.0009 | 2 | 46 | 4.152189 | 4.889927 | 1.140194 | 0 | 4.604125 | 0
2018-02-24 11:10 | 333502.1 | 960.0009 | 2 | 46 | 4.179879 | 4.889912 | 1.303174 | 0 | 5.283074 | 0
2018-02-24 11:12 | 333622.1 | 1080.0002 | 2 | 46 | 4.200413 | 4.705284 | 1.465137 | 0 | 5.962223 | 0
2018-02-24 11:14 | 333742.1 | 1200.0009 | 2 | 46 | 4.200417 | 4.200268 | 1.613456 | 0 | 6.585221 | 0
2018-02-24 11:16 | 333862.1 | 1320.0009 | 2 | 46 | 4.200412 | 3.721376 | 1.745396 | 0 | 7.139423 | 0
2018-02-24 11:18 | 333982.1 | 1440.0002 | 2 | 46 | 4.200385 | 3.270267 | 1.861826 | 0 | 7.628476 | 0
2018-02-24 11:18 | 333985.1 | 1442.9456 | 2 | 46 | 4.200394 | 3.259995 | 1.864499 | 0 | 7.639704 | 0
2018-02-24 11:20 | 334105.1 | 120.0001 | 3 | 46 | 4.227335 | 3.260118 | 1.972715 | 0 | 8.095593 | 0
2018-02-24 11:22 | 334225.1 | 240.0001 | 3 | 46 | 4.2591 | 3.260151 | 2.081372 | 0 | 8.556624 | 0
2018-02-24 11:24 | 334345.1 | 360.0001 | 3 | 46 | 4.293496 | 3.260115 | 2.190027 | 0 | 9.02124 | 0
2018-02-24 11:26 | 334465.1 | 480.0001 | 3 | 46 | 4.330173 | 3.259855 | 2.298685 | 0 | 9.489738 | 0
2018-02-24 11:28 | 334585.1 | 600.001 | 3 | 46 | 4.368931 | 3.260174 | 2.407345 | 0 | 9.962345 | 0
2018-02-24 11:30 | 334705.1 | 720.001 | 3 | 46 | 4.400424 | 3.099957 | 2.51539 | 0 | 10.43644 | 0
2018-02-24 11:32 | 334825.1 | 840.0001 | 3 | 46 | 4.400403 | 2.586147 | 2.60972 | 0 | 10.85153 | 0
2018-02-24 11:34 | 334945.1 | 960.0001 | 3 | 46 | 4.400413 | 2.179195 | 2.688916 | 0 | 11.20003 | 0
2018-02-24 11:36 | 335065.1 | 1080.0001 | 3 | 46 | 4.400403 | 1.844988 | 2.755782 | 0 | 11.49426 | 0
2018-02-24 11:38 | 335185.1 | 1200.0009 | 3 | 46 | 4.400385 | 1.569925 | 2.812533 | 0 | 11.74399 | 0
2018-02-24 11:40 | 335305.1 | 1320.0001 | 3 | 46 | 4.400365 | 1.343637 | 2.860971 | 0 | 11.95713 | 0
2018-02-24 11:42 | 335425.1 | 1440.0001 | 3 | 46 | 4.400371 | 1.157118 | 2.902558 | 0 | 12.14013 | 0
2018-02-24 11:44 | 335545.1 | 1560.0009 | 3 | 46 | 4.400383 | 1.002325 | 2.938467 | 0 | 12.29815 | 0
2018-02-24 11:46 | 335665.1 | 1680.0001 | 3 | 46 | 4.400336 | 0.8723412 | 2.969654 | 0 | 12.43538 | 0
2018-02-24 11:48 | 335785.1 | 1800.0009 | 3 | 46 | 4.400365 | 0.7646999 | 2.996894 | 0 | 12.55525 | 0
2018-02-24 11:50 | 335905.1 | 1920.0009 | 3 | 46 | 4.400332 | 0.6724434 | 3.020816 | 0 | 12.66051 | 0
2018-02-24 11:50 | 335936.3 | 1951.2208 | 3 | 46 | 4.400361 | 0.651989 | 3.026559 | 0 | 12.68579 | 0
2018-02-24 11:52 | 336056.4 | 119.9999 | 4 | 46 | 4.351962 | 0 | 3.026559 | 0 | 12.68579 | 0
2018-02-24 11:54 | 336176.4 | 239.9999 | 4 | 46 | 4.348157 | 0 | 3.026559 | 0 | 12.68579 | 0
2018-02-24 11:55 | 336236.4 | 300.003 | 4 | 46 | 4.347008 | 0 | 3.026559 | 0 | 12.68579 | 0
2018-02-24 11:57 | 336356.4 | 120.0009 | 5 | 46 | 4.099029 | -3.259924 | 3.026559 | 0.1086523 | 12.68579 | 0.4488658
2018-02-24 11:59 | 336476.4 | 240.0009 | 5 | 46 | 4.054327 | -3.259871 | 3.026559 | 0.2173039 | 12.68579 | 0.8917698
2018-02-24 12:01 | 336596.4 | 360.0009 | 5 | 46 | 4.011536 | -3.259903 | 3.026559 | 0.325959 | 12.68579 | 1.329959
2018-02-24 12:03 | 336716.4 | 480.0009 | 5 | 46 | 3.969635 | -3.259891 | 3.026559 | 0.4346097 | 12.68579 | 1.76353
2018-02-24 12:05 | 336836.4 | 600.0001 | 5 | 46 | 3.928872 | -3.259922 | 3.026559 | 0.5432597 | 12.68579 | 2.192605
2018-02-24 12:07 | 336956.4 | 720.0001 | 5 | 46 | 3.889677 | -3.259887 | 3.026559 | 0.6519144 | 12.68579 | 2.617351
2018-02-24 12:09 | 337076.4 | 840.0001 | 5 | 46 | 3.852387 | -3.25987 | 3.026559 | 0.7605675 | 12.68579 | 3.037933
2018-02-24 12:11 | 337196.4 | 960.0001 | 5 | 46 | 3.8172 | -3.25987 | 3.026559 | 0.8692206 | 12.68579 | 3.454575
2018-02-24 12:13 | 337316.4 | 1080.0001 | 5 | 46 | 3.784048 | -3.259918 | 3.026559 | 0.9778717 | 12.68579 | 3.867499
2018-02-24 12:15 | 337436.4 | 1200.0009 | 5 | 46 | 3.752999 | -3.259871 | 3.026559 | 1.086524 | 12.68579 | 4.276938
2018-02-24 12:17 | 337556.4 | 1320.0009 | 5 | 46 | 3.723772 | -3.25988 | 3.026559 | 1.195176 | 12.68579 | 4.683107
2018-02-24 12:19 | 337676.4 | 1440.0001 | 5 | 46 | 3.696143 | -3.259891 | 3.026559 | 1.303829 | 12.68579 | 5.08619
2018-02-24 12:21 | 337796.4 | 1560.0001 | 5 | 46 | 3.670063 | -3.259861 | 3.026559 | 1.412478 | 12.68579 | 5.486342
2018-02-24 12:23 | 337916.4 | 1680.0009 | 5 | 46 | 3.645691 | -3.259859 | 3.026559 | 1.521133 | 12.68579 | 5.883772
2018-02-24 12:25 | 338036.4 | 1800.0009 | 5 | 46 | 3.623254 | -3.259864 | 3.026559 | 1.629785 | 12.68579 | 6.278644
2018-02-24 12:27 | 338156.4 | 1920.0001 | 5 | 46 | 3.602764 | -3.259892 | 3.026559 | 1.738437 | 12.68579 | 6.671187
2018-02-24 12:29 | 338276.4 | 2040.0009 | 5 | 46 | 3.58416 | -3.259889 | 3.026559 | 1.847091 | 12.68579 | 7.061616
2018-02-24 12:31 | 338396.4 | 2160.0009 | 5 | 46 | 3.567145 | -3.259874 | 3.026559 | 1.955744 | 12.68579 | 7.45011
2018-02-24 12:33 | 338516.4 | 2280.0009 | 5 | 46 | 3.551375 | -3.259912 | 3.026559 | 2.064394 | 12.68579 | 7.836815
2018-02-24 12:35 | 338636.4 | 2400.0009 | 5 | 46 | 3.536211 | -3.259906 | 3.026559 | 2.17304 | 12.68579 | 8.22183
2018-02-24 12:37 | 338756.4 | 2520.0009 | 5 | 46 | 3.52114 | -3.259943 | 3.026559 | 2.281683 | 12.68579 | 8.605199
2018-02-24 12:39 | 338876.4 | 2640.0009 | 5 | 46 | 3.505192 | -3.259913 | 3.026559 | 2.390325 | 12.68579 | 8.986888
2018-02-24 12:41 | 338996.4 | 2760.0009 | 5 | 46 | 3.48635 | -3.259864 | 3.026559 | 2.498978 | 12.68579 | 9.366755
2018-02-24 12:43 | 339116.4 | 2880.0009 | 5 | 46 | 3.460826 | -3.259868 | 3.026559 | 2.607625 | 12.68579 | 9.744236
2018-02-24 12:45 | 339236.4 | 3000.0009 | 5 | 46 | 3.424589 | -3.259912 | 3.026559 | 2.716266 | 12.68579 | 10.11837
2018-02-24 12:47 | 339356.4 | 3120.0009 | 5 | 46 | 3.369676 | -3.259903 | 3.026559 | 2.82491 | 12.68579 | 10.4877
2018-02-24 12:49 | 339476.4 | 3240.0009 | 5 | 46 | 3.265106 | -3.259912 | 3.026559 | 2.933559 | 12.68579 | 10.84887
2018-02-24 12:51 | 339578 | 3341.5768 | 5 | 46 | 2.999972 | -3.259931 | 3.026559 | 3.025529 | 12.68579 | 11.1398
2018-02-24 12:53 | 339698.0615 | 120.0008 | 6 | 46 | 3.318032 | 0 | 3.026559 | 3.025529 | 12.68579 | 11.1398
2018-02-24 12:55 | 339818.0615 | 240.0008 | 6 | 46 | 3.32783 | 0 | 3.026559 | 3.025529 | 12.68579 | 11.1398
2018-02-24 12:56 | 339878.0622 | 300.0015 | 6 | 46 | 3.330761 | 0 | 3.026559 | 3.025529 | 12.68579 | 11.1398
2018-02-24 12:56 | 339878.1 | 0.0024 | 7 | 47 | 3.330777 | 0 | 0 | 0 | 0 | 0
2018-02-24 12:58 | 339998.2 | 120.0001 | 2 | 47 | 3.96403 | 4.889914 | 0.1623116 | 0 | 0.6232522 | 0
2018-02-24 13:00 | 340118.2 | 240.0009 | 2 | 47 | 4.010004 | 4.889923 | 0.3252939 | 0 | 1.273386 | 0
2018-02-24 13:02 | 340238.2 | 360.0009 | 2 | 47 | 4.0468 | 4.889894 | 0.4882765 | 0 | 1.930067 | 0
2018-02-24 13:04 | 340358.2 | 480.0009 | 2 | 47 | 4.076797 | 4.889956 | 0.651261 | 0 | 2.592131 | 0
2018-02-24 13:06 | 340478.2 | 600.0009 | 2 | 47 | 4.102937 | 4.889973 | 0.8142434 | 0 | 3.258757 | 0
2018-02-24 13:08 | 340598.2 | 720.0009 | 2 | 47 | 4.126647 | 4.889948 | 0.9772247 | 0 | 3.929395 | 0
2018-02-24 13:10 | 340718.2 | 840.0009 | 2 | 47 | 4.151997 | 4.889935 | 1.140201 | 0 | 4.603971 | 0
2018-02-24 13:12 | 340838.2 | 960.0009 | 2 | 47 | 4.179739 | 4.889881 | 1.303183 | 0 | 5.282902 | 0
2018-02-24 13:14 | 340958.2 | 1080.0009 | 2 | 47 | 4.200413 | 4.707739 | 1.465176 | 0 | 5.962162 | 0
2018-02-24 13:16 | 341078.2 | 1200.0002 | 2 | 47 | 4.200408 | 4.200773 | 1.613538 | 0 | 6.585343 | 0
2018-02-24 13:18 | 341198.2 | 1320.0009 | 2 | 47 | 4.200412 | 3.721859 | 1.745493 | 0 | 7.139606 | 0
2018-02-24 13:20 | 341318.2 | 1440.0002 | 2 | 47 | 4.200404 | 3.270144 | 1.861924 | 0 | 7.628665 | 0
2018-02-24 13:20 | 341320.9 | 1442.7856 | 2 | 47 | 4.200401 | 3.259996 | 1.864449 | 0 | 7.63927 | 0
2018-02-24 13:22 | 341440.9 | 120.0009 | 3 | 47 | 4.227336 | 3.259836 | 1.97266 | 0 | 8.095141 | 0
2018-02-24 13:24 | 341560.9 | 240.0001 | 3 | 47 | 4.259138 | 3.260153 | 2.081321 | 0 | 8.556187 | 0
2018-02-24 13:26 | 341680.9 | 360.001 | 3 | 47 | 4.293519 | 3.260168 | 2.189979 | 0 | 9.020824 | 0
2018-02-24 13:28 | 341800.9 | 480.0001 | 3 | 47 | 4.330197 | 3.259821 | 2.298636 | 0 | 9.489323 | 0
2018-02-24 13:30 | 341920.9 | 600.0001 | 3 | 47 | 4.368955 | 3.26018 | 2.407289 | 0 | 9.9619 | 0
2018-02-24 13:32 | 342040.9 | 720.0009 | 3 | 47 | 4.400422 | 3.099131 | 2.515328 | 0 | 10.43597 | 0
2018-02-24 13:34 | 342160.9 | 840.0001 | 3 | 47 | 4.400395 | 2.585611 | 2.60963 | 0 | 10.85094 | 0
2018-02-24 13:36 | 342280.9 | 960.0009 | 3 | 47 | 4.400403 | 2.178541 | 2.688794 | 0 | 11.19929 | 0
2018-02-24 13:38 | 342400.9 | 1080.0001 | 3 | 47 | 4.400403 | 1.843822 | 2.755632 | 0 | 11.49341 | 0
2018-02-24 13:40 | 342520.9 | 1200.0001 | 3 | 47 | 4.400394 | 1.569101 | 2.812356 | 0 | 11.74302 | 0
2018-02-24 13:42 | 342640.9 | 1320.0001 | 3 | 47 | 4.400383 | 1.343225 | 2.860769 | 0 | 11.95605 | 0
2018-02-24 13:44 | 342760.9 | 1440.0001 | 3 | 47 | 4.400383 | 1.156683 | 2.90233 | 0 | 12.13894 | 0
2018-02-24 13:46 | 342880.9 | 1560.0009 | 3 | 47 | 4.400388 | 1.001841 | 2.93821 | 0 | 12.29682 | 0
2018-02-24 13:48 | 343000.9 | 1680.0001 | 3 | 47 | 4.40037 | 0.8723373 | 2.969371 | 0 | 12.43394 | 0
2018-02-24 13:50 | 343120.9 | 1800.0009 | 3 | 47 | 4.400383 | 0.7645054 | 2.996591 | 0 | 12.55372 | 0
2018-02-24 13:52 | 343240.9 | 1920.0009 | 3 | 47 | 4.400362 | 0.6726208 | 3.020492 | 0 | 12.65889 | 0
2018-02-24 13:53 | 343271.3 | 1950.4016 | 3 | 47 | 4.400376 | 0.6519985 | 3.026082 | 0 | 12.68349 | 0
2018-02-24 13:55 | 343391.4 | 119.9999 | 4 | 47 | 4.35195 | 0 | 3.026082 | 0 | 12.68349 | 0
2018-02-24 13:57 | 343511.4 | 240.0007 | 4 | 47 | 4.348157 | 0 | 3.026082 | 0 | 12.68349 | 0
2018-02-24 13:58 | 343571.4 | 300.0022 | 4 | 47 | 4.347012 | 0 | 3.026082 | 0 | 12.68349 | 0
2018-02-24 14:00 | 343691.5 | 120.0009 | 5 | 47 | 4.098909 | -3.259874 | 3.026082 | 0.1086483 | 12.68349 | 0.4488381
2018-02-24 14:02 | 343811.5 | 240.0009 | 5 | 47 | 4.054175 | -3.259859 | 3.026082 | 0.2172941 | 12.68349 | 0.8917038
2018-02-24 14:04 | 343931.5 | 360.0001 | 5 | 47 | 4.011358 | -3.259936 | 3.026082 | 0.3259416 | 12.68349 | 1.329844
2018-02-24 14:06 | 344051.5 | 480.0001 | 5 | 47 | 3.969421 | -3.259851 | 3.026082 | 0.4345882 | 12.68349 | 1.763378
2018-02-24 14:08 | 344171.5 | 600.0001 | 5 | 47 | 3.928661 | -3.259912 | 3.026082 | 0.5432363 | 12.68349 | 2.192421
2018-02-24 14:10 | 344291.5 | 720.0001 | 5 | 47 | 3.889466 | -3.259847 | 3.026082 | 0.6518829 | 12.68349 | 2.617111
2018-02-24 14:12 | 344411.5 | 840.0001 | 5 | 47 | 3.8522 | -3.25991 | 3.026082 | 0.7605329 | 12.68349 | 3.037659
2018-02-24 14:14 | 344531.5 | 960.0009 | 5 | 47 | 3.817026 | -3.259892 | 3.026082 | 0.8691833 | 12.68349 | 3.454272
2018-02-24 14:16 | 344651.5 | 1080.0009 | 5 | 47 | 3.783869 | -3.259874 | 3.026082 | 0.9778273 | 12.68349 | 3.86715
2018-02-24 14:18 | 344771.5 | 1200.0009 | 5 | 47 | 3.752765 | -3.259892 | 3.026082 | 1.086474 | 12.68349 | 4.276548
2018-02-24 14:20 | 344891.5 | 1320.0009 | 5 | 47 | 3.723527 | -3.259851 | 3.026082 | 1.195119 | 12.68349 | 4.682662
2018-02-24 14:22 | 345011.5 | 1440.0009 | 5 | 47 | 3.69586 | -3.259878 | 3.026082 | 1.303765 | 12.68349 | 5.085695
2018-02-24 14:24 | 345131.5 | 1560.0001 | 5 | 47 | 3.669744 | -3.260102 | 3.026082 | 1.412408 | 12.68349 | 5.485792
2018-02-24 14:26 | 345251.5 | 1680.0009 | 5 | 47 | 3.645347 | -3.25983 | 3.026082 | 1.521054 | 12.68349 | 5.883154
2018-02-24 14:28 | 345371.5 | 1800.0001 | 5 | 47 | 3.622675 | -3.259847 | 3.026082 | 1.629699 | 12.68349 | 6.277963
2018-02-24 14:30 | 345491.5 | 1920.0009 | 5 | 47 | 3.601314 | -3.259916 | 3.026082 | 1.738344 | 12.68349 | 6.670364
2018-02-24 14:32 | 345611.5 | 2040.0009 | 5 | 47 | 3.580136 | -3.259864 | 3.026082 | 1.84699 | 12.68349 | 7.060515
2018-02-24 14:34 | 345731.5 | 2160.0001 | 5 | 47 | 3.562294 | -3.259887 | 3.026082 | 1.955636 | 12.68349 | 7.44849
2018-02-24 14:36 | 345851.5 | 2280.0001 | 5 | 47 | 3.54657 | -3.25988 | 3.026082 | 2.06428 | 12.68349 | 7.834642
2018-02-24 14:38 | 345971.5 | 2400.0009 | 5 | 47 | 3.531951 | -3.259924 | 3.026082 | 2.17292 | 12.68349 | 8.219143
2018-02-24 14:40 | 346091.5 | 2520.0009 | 5 | 47 | 3.517575 | -3.259901 | 3.026082 | 2.281562 | 12.68349 | 8.602081
2018-02-24 14:42 | 346211.5 | 2640.0001 | 5 | 47 | 3.502279 | -3.259874 | 3.026082 | 2.390204 | 12.68349 | 8.983423
2018-02-24 14:44 | 346331.5 | 2760.0001 | 5 | 47 | 3.484054 | -3.259871 | 3.026082 | 2.49885 | 12.68349 | 9.362983
2018-02-24 14:46 | 346451.5 | 2880.0001 | 5 | 47 | 3.459204 | -3.259912 | 3.026082 | 2.607493 | 12.68349 | 9.740233
2018-02-24 14:48 | 346571.5 | 3000.0001 | 5 | 47 | 3.423309 | -3.259887 | 3.026082 | 2.716135 | 12.68349 | 10.11421
2018-02-24 14:50 | 346691.5 | 3120.0009 | 5 | 47 | 3.368286 | -3.259922 | 3.026082 | 2.824777 | 12.68349 | 10.48339
2018-02-24 14:52 | 346811.5 | 3240.0009 | 5 | 47 | 3.262971 | -3.259906 | 3.026082 | 2.933424 | 12.68349 | 10.84438
2018-02-24 14:53 | 346912 | 3340.5848 | 5 | 47 | 2.999982 | -3.25988 | 3.026082 | 3.024491 | 12.68349 | 11.13231
2018-02-24 14:55 | 347032.1 | 120.0008 | 6 | 47 | 3.320212 | 0 | 3.026082 | 3.024491 | 12.68349 | 11.13231
2018-02-24 14:57 | 347152.1 | 240.0009 | 6 | 47 | 3.330053 | 0 | 3.026082 | 3.024491 | 12.68349 | 11.13231
2018-02-24 14:58 | 347212.1 | 300.0023 | 6 | 47 | 3.332997 | 0 | 3.026082 | 3.024491 | 12.68349 | 11.13231
2018-02-24 14:58 | 347212.1 | 0.0024 | 7 | 48 | 3.332867 | 0 | 0 | 0 | 0 | 0
2018-02-24 15:00 | 347332.1856 | 120.0001 | 2 | 48 | 3.964388 | 4.889896 | 0.1622915 | 0 | 0.6233184 | 0
2018-02-24 15:02 | 347452.1856 | 240.0001 | 2 | 48 | 4.010096 | 4.889923 | 0.3252697 | 0 | 1.273467 | 0
2018-02-24 15:04 | 347572.1865 | 360.001 | 2 | 48 | 4.046766 | 4.889908 | 0.4882434 | 0 | 1.930116 | 0
2018-02-24 15:06 | 347692.1864 | 480.0009 | 2 | 48 | 4.076707 | 4.889912 | 0.6512215 | 0 | 2.592144 | 0
2018-02-24 15:08 | 347812.1856 | 600.0001 | 2 | 48 | 4.102766 | 4.889948 | 0.8141984 | 0 | 3.258728 | 0
2018-02-24 15:10 | 347932.1864 | 720.0009 | 2 | 48 | 4.12647 | 4.889891 | 0.9771727 | 0 | 3.929304 | 0
2018-02-24 15:12 | 348052.1864 | 840.0009 | 2 | 48 | 4.15175 | 4.889923 | 1.140152 | 0 | 4.603861 | 0
2018-02-24 15:14 | 348172.1856 | 960.0001 | 2 | 48 | 4.179449 | 4.889984 | 1.303129 | 0 | 5.282724 | 0
2018-02-24 15:16 | 348292.1865 | 1080.001 | 2 | 48 | 4.200404 | 4.712149 | 1.465172 | 0 | 5.962164 | 0
2018-02-24 15:18 | 348412.1865 | 1200.001 | 2 | 48 | 4.200408 | 4.204039 | 1.613663 | 0 | 6.585886 | 0
2018-02-24 15:20 | 348532.1865 | 1320.001 | 2 | 48 | 4.20042 | 3.724419 | 1.745717 | 0 | 7.140564 | 0
2018-02-24 15:22 | 348652.1856 | 1440.0001 | 2 | 48 | 4.200404 | 3.271816 | 1.8622 | 0 | 7.629844 | 0
2018-02-24 15:22 | 348655.2719 | 1443.0864 | 2 | 48 | 4.200394 | 3.259985 | 1.864996 | 0 | 7.641588 | 0
2018-02-24 15:24 | 348775.3 | 120.0008 | 3 | 48 | 4.227423 | 3.260138 | 1.973221 | 0 | 8.097519 | 0
2018-02-24 15:26 | 348895.3 | 240.0001 | 3 | 48 | 4.259248 | 3.259802 | 2.081876 | 0 | 8.558551 | 0
2018-02-24 15:28 | 349015.3 | 360.0008 | 3 | 48 | 4.29369 | 3.260143 | 2.190534 | 0 | 9.023205 | 0
2018-02-24 15:30 | 349135.3 | 480.0001 | 3 | 48 | 4.33044 | 3.260166 | 2.299191 | 0 | 9.491722 | 0
2018-02-24 15:32 | 349255.3 | 600.0001 | 3 | 48 | 4.36921 | 3.260139 | 2.407844 | 0 | 9.964328 | 0
2018-02-24 15:34 | 349375.3 | 720.0008 | 3 | 48 | 4.400422 | 3.094912 | 2.515841 | 0 | 10.43823 | 0
2018-02-24 15:36 | 349495.3 | 840.0017 | 3 | 48 | 4.400403 | 2.58193 | 2.610015 | 0 | 10.85264 | 0
2018-02-24 15:38 | 349615.3 | 960 | 3 | 48 | 4.40039 | 2.174358 | 2.689047 | 0 | 11.20041 | 0
2018-02-24 15:40 | 349735.3 | 1080.0001 | 3 | 48 | 4.40036 | 1.839659 | 2.755765 | 0 | 11.494 | 0
2018-02-24 15:42 | 349855.3 | 1200.0008 | 3 | 48 | 4.400403 | 1.566603 | 2.812384 | 0 | 11.74314 | 0
2018-02-24 15:44 | 349975.3 | 1320 | 3 | 48 | 4.400397 | 1.34074 | 2.860703 | 0 | 11.95577 | 0
2018-02-24 15:46 | 350095.3 | 1440.0008 | 3 | 48 | 4.400379 | 1.153906 | 2.902175 | 0 | 12.13826 | 0
2018-02-24 15:48 | 350215.3 | 1560.0008 | 3 | 48 | 4.400394 | 0.9996052 | 2.937978 | 0 | 12.29581 | 0
2018-02-24 15:50 | 350335.3 | 1680.0001 | 3 | 48 | 4.400369 | 0.8704414 | 2.96907 | 0 | 12.43262 | 0
2018-02-24 15:52 | 350455.3 | 1800.0001 | 3 | 48 | 4.40039 | 0.7628422 | 2.996228 | 0 | 12.55213 | 0
2018-02-24 15:54 | 350575.3 | 1920.0008 | 3 | 48 | 4.400374 | 0.6714916 | 3.020072 | 0 | 12.65705 | 0
2018-02-24 15:55 | 350603.2 | 1947.9311 | 3 | 48 | 4.400361 | 0.6519985 | 3.025203 | 0 | 12.67963 | 0
2018-02-24 15:57 | 350723.2 | 120 | 4 | 48 | 4.351997 | 0 | 3.025203 | 0 | 12.67963 | 0
2018-02-24 15:59 | 350843.2 | 240 | 4 | 48 | 4.348175 | 0 | 3.025203 | 0 | 12.67963 | 0
2018-02-24 16:00 | 350903.2 | 300.0023 | 4 | 48 | 4.347052 | 0 | 3.025203 | 0 | 12.67963 | 0
2018-02-24 16:02 | 351023.3 | 120.0009 | 5 | 48 | 4.099046 | -3.259908 | 3.025203 | 0.1086456 | 12.67963 | 0.4488424
2018-02-24 16:04 | 351143.3 | 240.0001 | 5 | 48 | 4.054389 | -3.259901 | 3.025203 | 0.2172937 | 12.67963 | 0.8917365
2018-02-24 16:06 | 351263.3 | 360.0001 | 5 | 48 | 4.011652 | -3.259855 | 3.025203 | 0.3259403 | 12.67963 | 1.329901
2018-02-24 16:08 | 351383.3 | 480.0001 | 5 | 48 | 3.969798 | -3.259845 | 3.025203 | 0.4345925 | 12.67963 | 1.763493
2018-02-24 16:10 | 351503.3 | 600.0001 | 5 | 48 | 3.92908 | -3.259871 | 3.025203 | 0.5432417 | 12.67963 | 2.192585
2018-02-24 16:12 | 351623.3 | 720.0002 | 5 | 48 | 3.889895 | -3.259871 | 3.025203 | 0.6518912 | 12.67963 | 2.617332
2018-02-24 16:14 | 351743.3 | 840.0002 | 5 | 48 | 3.852601 | -3.259849 | 3.025203 | 0.7605371 | 12.67963 | 3.03791
2018-02-24 16:16 | 351863.3 | 960.0002 | 5 | 48 | 3.81742 | -3.259908 | 3.025203 | 0.8691885 | 12.67963 | 3.454569
2018-02-24 16:18 | 351983.3 | 1080.0002 | 5 | 48 | 3.784266 | -3.259851 | 3.025203 | 0.9778357 | 12.67963 | 3.867501
2018-02-24 16:20 | 352103.3 | 1200.0001 | 5 | 48 | 3.753171 | -3.259912 | 3.025203 | 1.086486 | 12.67963 | 4.276954
2018-02-24 16:22 | 352223.3 | 1320.0001 | 5 | 48 | 3.723935 | -3.259861 | 3.025203 | 1.195135 | 12.67963 | 4.68313
2018-02-24 16:24 | 352343.3 | 1440.0002 | 5 | 48 | 3.69629 | -3.259876 | 3.025203 | 1.303782 | 12.67963 | 5.086208
2018-02-24 16:26 | 352463.3 | 1560.0002 | 5 | 48 | 3.670214 | -3.259874 | 3.025203 | 1.412427 | 12.67963 | 5.486362
2018-02-24 16:28 | 352583.3 | 1680.001 | 5 | 48 | 3.645856 | -3.259874 | 3.025203 | 1.521077 | 12.67963 | 5.88379
2018-02-24 16:30 | 352703.3 | 1800.0001 | 5 | 48 | 3.623413 | -3.259868 | 3.025203 | 1.629721 | 12.67963 | 6.278655
2018-02-24 16:32 | 352823.3 | 1920.0001 | 5 | 48 | 3.602934 | -3.259849 | 3.025203 | 1.738368 | 12.67963 | 6.671197
2018-02-24 16:34 | 352943.3 | 2040.0009 | 5 | 48 | 3.584351 | -3.259876 | 3.025203 | 1.847016 | 12.67963 | 7.061622
2018-02-24 16:36 | 353063.3 | 2160.0009 | 5 | 48 | 3.567381 | -3.259847 | 3.025203 | 1.955664 | 12.67963 | 7.45012
2018-02-24 16:38 | 353183.3 | 2280.001 | 5 | 48 | 3.551624 | -3.259868 | 3.025203 | 2.064309 | 12.67963 | 7.836834
2018-02-24 16:40 | 353303.3 | 2400.001 | 5 | 48 | 3.53652 | -3.259851 | 3.025203 | 2.172946 | 12.67963 | 8.221848
2018-02-24 16:42 | 353423.3 | 2520.0009 | 5 | 48 | 3.521473 | -3.259933 | 3.025203 | 2.281583 | 12.67963 | 8.60523
2018-02-24 16:44 | 353543.3 | 2640.0009 | 5 | 48 | 3.505571 | -3.259847 | 3.025203 | 2.390231 | 12.67963 | 8.986981
2018-02-24 16:46 | 353663.3 | 2760.0001 | 5 | 48 | 3.486783 | -3.259824 | 3.025203 | 2.498878 | 12.67963 | 9.366871
2018-02-24 16:48 | 353783.3 | 2880.0001 | 5 | 48 | 3.461219 | -3.259847 | 3.025203 | 2.607521 | 12.67963 | 9.744381
2018-02-24 16:50 | 353903.3 | 3000.0001 | 5 | 48 | 3.424952 | -3.259903 | 3.025203 | 2.716166 | 12.67963 | 10.11857
2018-02-24 16:52 | 354023.3 | 3120.0001 | 5 | 48 | 3.370061 | -3.259878 | 3.025203 | 2.824811 | 12.67963 | 10.48794
2018-02-24 16:54 | 354143.3 | 3240.0001 | 5 | 48 | 3.265409 | -3.259861 | 3.025203 | 2.933458 | 12.67963 | 10.84915
2018-02-24 16:55 | 354244.6 | 3341.2192 | 5 | 48 | 2.999964 | -3.259826 | 3.025203 | 3.025101 | 12.67963 | 11.13906
2018-02-24 16:57 | 354364.6 | 120.0001 | 6 | 48 | 3.316219 | 0 | 3.025203 | 3.025101 | 12.67963 | 11.13906
2018-02-24 16:59 | 354484.6 | 240.0008 | 6 | 48 | 3.326015 | 0 | 3.025203 | 3.025101 | 12.67963 | 11.13906
2018-02-24 17:00 | 354544.6 | 300.0015 | 6 | 48 | 3.32897 | 0 | 3.025203 | 3.025101 | 12.67963 | 11.13906
2018-02-24 17:00 | 354544.6 | 0.0025 | 7 | 49 | 3.329023 | 0 | 0 | 0 | 0 | 0
2018-02-24 17:02 | 354664.7 | 120.0001 | 2 | 49 | 3.963496 | 4.889929 | 0.1622942 | 0 | 0.6230119 | 0
2018-02-24 17:04 | 354784.7 | 240.0009 | 2 | 49 | 4.009623 | 4.889984 | 0.3252751 | 0 | 1.273075 | 0
2018-02-24 17:06 | 354904.7 | 360.0001 | 2 | 49 | 4.046481 | 4.889923 | 0.4882481 | 0 | 1.92966 | 0
2018-02-24 17:08 | 355024.7 | 480.0009 | 2 | 49 | 4.076513 | 4.889959 | 0.6512288 | 0 | 2.591659 | 0
2018-02-24 17:10 | 355144.7 | 600.0002 | 2 | 49 | 4.102622 | 4.889935 | 0.8142075 | 0 | 3.258224 | 0
2018-02-24 17:12 | 355264.7 | 720.0009 | 2 | 49 | 4.12634 | 4.889923 | 0.9771811 | 0 | 3.92878 | 0
2018-02-24 17:14 | 355384.7 | 840.0009 | 2 | 49 | 4.151645 | 4.889977 | 1.140164 | 0 | 4.60333 | 0
2018-02-24 17:16 | 355504.7 | 960.0002 | 2 | 49 | 4.179344 | 4.889921 | 1.303139 | 0 | 5.282169 | 0
2018-02-24 17:18 | 355624.7 | 1080.001 | 2 | 49 | 4.200416 | 4.713333 | 1.465187 | 0 | 5.961621 | 0
2018-02-24 17:20 | 355744.7 | 1200.001 | 2 | 49 | 4.200415 | 4.204649 | 1.613686 | 0 | 6.585376 | 0
2018-02-24 17:22 | 355864.7 | 1320.001 | 2 | 49 | 4.200401 | 3.724081 | 1.745741 | 0 | 7.140061 | 0
2018-02-24 17:24 | 355984.7 | 1440.001 | 2 | 49 | 4.200407 | 3.27177 | 1.862236 | 0 | 7.629387 | 0
2018-02-24 17:25 | 355987.8 | 1443.1048 | 2 | 49 | 4.200401 | 3.259985 | 1.86505 | 0 | 7.641207 | 0
2018-02-24 17:27 | 356107.8 | 120.001 | 3 | 49 | 4.227408 | 3.260183 | 1.973266 | 2.51e-10 | 8.097101 | 1.023e-09
2018-02-24 17:29 | 356227.8 | 240.0002 | 3 | 49 | 4.259272 | 3.260134 | 2.081923 | 2.51e-10 | 8.558144 | 1.023e-09
2018-02-24 17:31 | 356347.8 | 360.0002 | 3 | 49 | 4.293695 | 3.260199 | 2.190581 | 2.51e-10 | 9.022796 | 1.023e-09
2018-02-24 17:33 | 356467.8 | 480.0002 | 3 | 49 | 4.330449 | 3.260166 | 2.299237 | 2.51e-10 | 9.49131 | 1.023e-09
2018-02-24 17:35 | 356587.8 | 600.0001 | 3 | 49 | 4.36921 | 3.260172 | 2.407889 | 2.51e-10 | 9.963911 | 1.023e-09
2018-02-24 17:37 | 356707.8 | 720.001 | 3 | 49 | 4.400417 | 3.094851 | 2.515887 | 2.51e-10 | 10.43783 | 1.023e-09
2018-02-24 17:39 | 356827.8 | 840.0002 | 3 | 49 | 4.400395 | 2.581909 | 2.61007 | 2.51e-10 | 10.85227 | 1.023e-09
2018-02-24 17:41 | 356947.8 | 960.0009 | 3 | 49 | 4.400381 | 2.174339 | 2.689114 | 2.51e-10 | 11.20009 | 1.023e-09
2018-02-24 17:43 | 357067.8 | 1080.0002 | 3 | 49 | 4.400389 | 1.84104 | 2.755847 | 2.51e-10 | 11.49375 | 1.023e-09
2018-02-24 17:45 | 357187.8 | 1200.0002 | 3 | 49 | 4.400383 | 1.566807 | 2.812492 | 2.51e-10 | 11.74301 | 1.023e-09
2018-02-24 17:47 | 357307.8 | 1320.0009 | 3 | 49 | 4.400369 | 1.340897 | 2.86084 | 2.51e-10 | 11.95575 | 1.023e-09
2018-02-24 17:49 | 357427.8 | 1440.0002 | 3 | 49 | 4.400381 | 1.154732 | 2.902335 | 2.51e-10 | 12.13835 | 1.023e-09
2018-02-24 17:51 | 357547.8 | 1560.0009 | 3 | 49 | 4.4004 | 1.000269 | 2.938161 | 2.51e-10 | 12.296 | 1.023e-09
2018-02-24 17:53 | 357667.8 | 1680.0002 | 3 | 49 | 4.400366 | 0.8706799 | 2.969277 | 2.51e-10 | 12.43292 | 1.023e-09
2018-02-24 17:55 | 357787.8 | 1800.0009 | 3 | 49 | 4.400327 | 0.7618484 | 2.996451 | 2.51e-10 | 12.55249 | 1.023e-09
2018-02-24 17:57 | 357907.8 | 1920.0009 | 3 | 49 | 4.400336 | 0.671196 | 3.020318 | 2.51e-10 | 12.65752 | 1.023e-09
2018-02-24 17:57 | 357936.8 | 1948.9608 | 3 | 49 | 4.400364 | 0.6519928 | 3.02564 | 2.51e-10 | 12.68094 | 1.023e-09
2018-02-24 17:59 | 358056.8 | 120.0008 | 4 | 49 | 4.351975 | 0 | 3.02564 | 2.51e-10 | 12.68094 | 1.023e-09
2018-02-24 18:01 | 358176.8 | 240 | 4 | 49 | 4.348151 | 0 | 3.02564 | 2.51e-10 | 12.68094 | 1.023e-09
2018-02-24 18:02 | 358236.8 | 300.0023 | 4 | 49 | 4.34702 | 0 | 3.02564 | 2.51e-10 | 12.68094 | 1.023e-09
2018-02-24 18:04 | 358356.9 | 120.0009 | 5 | 49 | 4.098967 | -3.259876 | 3.02564 | 0.108645 | 12.68094 | 0.4488283
2018-02-24 18:06 | 358476.9 | 240.0009 | 5 | 49 | 4.054301 | -3.259874 | 3.02564 | 0.2173018 | 12.68094 | 0.891749
2018-02-24 18:08 | 358596.9 | 360.0001 | 5 | 49 | 4.011549 | -3.259906 | 3.02564 | 0.3259531 | 12.68094 | 1.329923
2018-02-24 18:10 | 358716.9 | 480.0001 | 5 | 49 | 3.96971 | -3.259897 | 3.02564 | 0.4346032 | 12.68094 | 1.763497
2018-02-24 18:12 | 358836.9 | 600.0001 | 5 | 49 | 3.928973 | -3.259936 | 3.02564 | 0.5432516 | 12.68094 | 2.192573
2018-02-24 18:14 | 358956.9 | 720.0009 | 5 | 49 | 3.889828 | -3.259866 | 3.02564 | 0.6519064 | 12.68094 | 2.617331
2018-02-24 18:16 | 359076.9 | 840.0009 | 5 | 49 | 3.852527 | -3.259849 | 3.02564 | 0.7605565 | 12.68094 | 3.037916
2018-02-24 18:18 | 359196.9 | 960.0009 | 5 | 49 | 3.817373 | -3.259892 | 3.02564 | 0.8692085 | 12.68094 | 3.454572
2018-02-24 18:20 | 359316.9 | 1080.0009 | 5 | 49 | 3.784221 | -3.259851 | 3.02564 | 0.9778596 | 12.68094 | 3.867515
2018-02-24 18:22 | 359436.9 | 1200.001 | 5 | 49 | 3.75313 | -3.259912 | 3.02564 | 1.08651 | 12.68094 | 4.276964
2018-02-24 18:24 | 359556.9 | 1320.0001 | 5 | 49 | 3.723878 | -3.259851 | 3.02564 | 1.195158 | 12.68094 | 4.68313
2018-02-24 18:26 | 359676.9 | 1440.0009 | 5 | 49 | 3.696237 | -3.259868 | 3.02564 | 1.30381 | 12.68094 | 5.086223
2018-02-24 18:28 | 359796.9 | 1560.0009 | 5 | 49 | 3.670125 | -3.259861 | 3.02564 | 1.412462 | 12.68094 | 5.486392
2018-02-24 18:30 | 359916.9 | 1680.0009 | 5 | 49 | 3.645772 | -3.259853 | 3.02564 | 1.521113 | 12.68094 | 5.883816
2018-02-24 18:32 | 360036.9 | 1800.0001 | 5 | 49 | 3.623319 | -3.259861 | 3.02564 | 1.62976 | 12.68094 | 6.278682
2018-02-24 18:34 | 360156.9 | 1920.0009 | 5 | 49 | 3.602848 | -3.259899 | 3.02564 | 1.738416 | 12.68094 | 6.671245
2018-02-24 18:36 | 360276.9 | 2040.0001 | 5 | 49 | 3.584231 | -3.259868 | 3.02564 | 1.847066 | 12.68094 | 7.061667
2018-02-24 18:38 | 360396.9 | 2160.0001 | 5 | 49 | 3.567227 | -3.259841 | 3.02564 | 1.955715 | 12.68094 | 7.450152
2018-02-24 18:40 | 360516.9 | 2280.0001 | 5 | 49 | 3.551441 | -3.259897 | 3.02564 | 2.064361 | 12.68094 | 7.836853
2018-02-24 18:42 | 360636.9 | 2400.0001 | 5 | 49 | 3.536301 | -3.259864 | 3.02564 | 2.173007 | 12.68094 | 8.221878
2018-02-24 18:44 | 360756.9 | 2520.001 | 5 | 49 | 3.52125 | -3.259889 | 3.02564 | 2.281651 | 12.68094 | 8.605259
2018-02-24 18:46 | 360876.9 | 2640 | 5 | 49 | 3.505327 | -3.259882 | 3.02564 | 2.390304 | 12.68094 | 8.987001
2018-02-24 18:48 | 360996.9 | 2760.0001 | 5 | 49 | 3.486479 | -3.259889 | 3.02564 | 2.498956 | 12.68094 | 9.366879
2018-02-24 18:50 | 361116.9 | 2880.0009 | 5 | 49 | 3.460836 | -3.259931 | 3.02564 | 2.607603 | 12.68094 | 9.744367
2018-02-24 18:52 | 361236.9 | 3000.0009 | 5 | 49 | 3.424448 | -3.259912 | 3.02564 | 2.716248 | 12.68094 | 10.1185
2018-02-24 18:54 | 361356.9 | 3120.0001 | 5 | 49 | 3.369312 | -3.259931 | 3.02564 | 2.824895 | 12.68094 | 10.48782
2018-02-24 18:56 | 361476.9 | 3240.0001 | 5 | 49 | 3.264015 | -3.259926 | 3.02564 | 2.93355 | 12.68094 | 10.84894
2018-02-24 18:58 | 361577.4 | 3340.4984 | 5 | 49 | 2.999971 | -3.259903 | 3.02564 | 3.024546 | 12.68094 | 11.13671
2018-02-24 19:00 | 361697.4 | 120.0008 | 6 | 49 | 3.317318 | 0 | 3.02564 | 3.024546 | 12.68094 | 11.13671
2018-02-24 19:02 | 361817.4 | 240 | 6 | 49 | 3.327115 | 0 | 3.02564 | 3.024546 | 12.68094 | 11.13671
2018-02-24 19:03 | 361877.4 | 300.0015 | 6 | 49 | 3.330075 | 0 | 3.02564 | 3.024546 | 12.68094 | 11.13671
2018-02-24 19:03 | 361877.4 | 0.0024 | 7 | 50 | 3.330019 | 0 | 0 | 0 | 0 | 0
2018-02-24 19:05 | 361997.5 | 120.0001 | 2 | 50 | 3.964182 | 4.8899 | 0.1623063 | 0 | 0.6232162 | 0
2018-02-24 19:07 | 362117.5 | 240.0009 | 2 | 50 | 4.010219 | 4.88994 | 0.3252912 | 0 | 1.273395 | 0
2018-02-24 19:09 | 362237.5 | 360.0009 | 2 | 50 | 4.047081 | 4.889919 | 0.4882689 | 0 | 1.930094 | 0
2018-02-24 19:11 | 362357.5 | 480.0001 | 2 | 50 | 4.077086 | 4.889923 | 0.6512524 | 0 | 2.5922 | 0
2018-02-24 19:13 | 362477.5 | 600.0001 | 2 | 50 | 4.103215 | 4.889946 | 0.8142344 | 0 | 3.258871 | 0
2018-02-24 19:15 | 362597.5 | 720.0001 | 2 | 50 | 4.126929 | 4.889891 | 0.9772132 | 0 | 3.929543 | 0
2018-02-24 19:17 | 362717.5 | 840.0001 | 2 | 50 | 4.152267 | 4.889906 | 1.140196 | 0 | 4.604191 | 0
2018-02-24 19:19 | 362837.5 | 960.0009 | 2 | 50 | 4.179938 | 4.88987 | 1.303176 | 0 | 5.283153 | 0
2018-02-24 19:21 | 362957.5 | 1080.0009 | 2 | 50 | 4.200413 | 4.703907 | 1.465126 | 0 | 5.962251 | 0
2018-02-24 19:23 | 363077.5 | 1200.0001 | 2 | 50 | 4.200386 | 4.197947 | 1.613379 | 0 | 6.584974 | 0
2018-02-24 19:25 | 363197.5 | 1320.0002 | 2 | 50 | 4.200408 | 3.72053 | 1.745283 | 0 | 7.139024 | 0
2018-02-24 19:27 | 363317.5 | 1440.0001 | 2 | 50 | 4.200404 | 3.269556 | 1.861688 | 0 | 7.627973 | 0
2018-02-24 19:27 | 363320.1 | 1442.556 | 2 | 50 | 4.200385 | 3.259979 | 1.864003 | 0 | 7.637696 | 0
2018-02-24 19:29 | 363440.1 | 120.0001 | 3 | 50 | 4.227351 | 3.260185 | 1.972222 | 0 | 8.0936 | 0
2018-02-24 19:31 | 363560.1 | 240.0003 | 3 | 50 | 4.259124 | 3.260141 | 2.080878 | 0 | 8.554628 | 0
2018-02-24 19:33 | 363680.1 | 360.0001 | 3 | 50 | 4.293494 | 3.260176 | 2.189537 | 0 | 9.019267 | 0
2018-02-24 19:35 | 363800.1 | 480.0009 | 3 | 50 | 4.330162 | 3.260201 | 2.298193 | 0 | 9.487754 | 0
2018-02-24 19:37 | 363920.1 | 600.0002 | 3 | 50 | 4.368836 | 3.260164 | 2.406856 | 0 | 9.960364 | 0
2018-02-24 19:39 | 364040.1 | 720.0001 | 3 | 50 | 4.40041 | 3.101091 | 2.514906 | 0 | 10.43448 | 0
2018-02-24 19:41 | 364160.1 | 840.0009 | 3 | 50 | 4.400403 | 2.586679 | 2.60926 | 0 | 10.84967 | 0
2018-02-24 19:43 | 364280.1 | 960.0001 | 3 | 50 | 4.400394 | 2.178263 | 2.688433 | 0 | 11.19807 | 0
2018-02-24 19:45 | 364400.1 | 1080.0009 | 3 | 50 | 4.400371 | 1.843372 | 2.755275 | 0 | 11.4922 | 0
2018-02-24 19:47 | 364520.1 | 1200.0009 | 3 | 50 | 4.400394 | 1.569492 | 2.812007 | 0 | 11.74184 | 0
2018-02-24 19:49 | 364640.1 | 1320.0001 | 3 | 50 | 4.400395 | 1.343542 | 2.860423 | 0 | 11.95489 | 0
2018-02-24 19:51 | 364760.1 | 1440.0001 | 3 | 50 | 4.400377 | 1.156664 | 2.901985 | 0 | 12.13778 | 0
2018-02-24 19:53 | 364880.1 | 1560.0001 | 3 | 50 | 4.400386 | 1.002039 | 2.937873 | 0 | 12.2957 | 0
2018-02-24 19:55 | 365000.1 | 1680.0009 | 3 | 50 | 4.400386 | 0.8727875 | 2.96904 | 0 | 12.43285 | 0
2018-02-24 19:57 | 365120.1 | 1800.0009 | 3 | 50 | 4.400362 | 0.7637177 | 2.996258 | 0 | 12.55261 | 0
2018-02-24 19:59 | 365240.1 | 1920.0001 | 3 | 50 | 4.400388 | 0.6730671 | 3.020156 | 0 | 12.65778 | 0
2018-02-24 19:59 | 365269.6 | 1949.5424 | 3 | 50 | 4.400347 | 0.6519985 | 3.025591 | 0 | 12.68169 | 0
2018-02-24 20:01 | 365389.7 | 119.9999 | 4 | 50 | 4.352035 | 0 | 3.025591 | 0 | 12.68169 | 0
2018-02-24 20:03 | 365509.7 | 240.0007 | 4 | 50 | 4.348233 | 0 | 3.025591 | 0 | 12.68169 | 0
2018-02-24 20:04 | 365569.7 | 300.0022 | 4 | 50 | 4.347101 | 0 | 3.025591 | 0 | 12.68169 | 0
2018-02-24 20:06 | 365689.7 | 120.0001 | 5 | 50 | 4.099555 | -3.259922 | 3.025591 | 0.1086437 | 12.68169 | 0.4488747
2018-02-24 20:08 | 365809.7 | 240.0001 | 5 | 50 | 4.054936 | -3.259892 | 3.025591 | 0.2172937 | 12.68169 | 0.8918333
2018-02-24 20:10 | 365929.7 | 360.0009 | 5 | 50 | 4.012154 | -3.259853 | 3.025591 | 0.3259369 | 12.68169 | 1.330041
2018-02-24 20:12 | 366049.7 | 480.0009 | 5 | 50 | 3.970315 | -3.259822 | 3.025591 | 0.4345786 | 12.68169 | 1.763647
2018-02-24 20:14 | 366169.7 | 600.0009 | 5 | 50 | 3.929593 | -3.259906 | 3.025591 | 0.543224 | 12.68169 | 2.192779
2018-02-24 20:16 | 366289.7 | 720.0001 | 5 | 50 | 3.890406 | -3.259861 | 3.025591 | 0.6518657 | 12.68169 | 2.617553
2018-02-24 20:18 | 366409.7 | 840.0009 | 5 | 50 | 3.853107 | -3.259861 | 3.025591 | 0.7605128 | 12.68169 | 3.03819
2018-02-24 20:20 | 366529.7 | 960.0001 | 5 | 50 | 3.817969 | -3.259876 | 3.025591 | 0.869156 | 12.68169 | 3.454876
2018-02-24 20:22 | 366649.7 | 1080.001 | 5 | 50 | 3.784847 | -3.259845 | 3.025591 | 0.9778004 | 12.68169 | 3.86786
2018-02-24 20:24 | 366769.7 | 1200.001 | 5 | 50 | 3.753805 | -3.259859 | 3.025591 | 1.086447 | 12.68169 | 4.277366
2018-02-24 20:26 | 366889.7 | 1320.001 | 5 | 50 | 3.724577 | -3.260199 | 3.025591 | 1.195094 | 12.68169 | 4.683601
2018-02-24 20:28 | 367009.7 | 1440.001 | 5 | 50 | 3.69699 | -3.259828 | 3.025591 | 1.303736 | 12.68169 | 5.086737
2018-02-24 20:30 | 367129.7 | 1560.0002 | 5 | 50 | 3.670917 | -3.25982 | 3.025591 | 1.412384 | 12.68169 | 5.486974
2018-02-24 20:32 | 367249.7 | 1680.001 | 5 | 50 | 3.646573 | -3.259885 | 3.025591 | 1.521026 | 12.68169 | 5.884451
2018-02-24 20:34 | 367369.7 | 1800.0002 | 5 | 50 | 3.624142 | -3.259832 | 3.025591 | 1.629674 | 12.68169 | 6.279407
2018-02-24 20:36 | 367489.7 | 1920.0002 | 5 | 50 | 3.603662 | -3.259882 | 3.025591 | 1.738317 | 12.68169 | 6.672015
2018-02-24 20:38 | 367609.7 | 2040.001 | 5 | 50 | 3.58505 | -3.259876 | 3.025591 | 1.846962 | 12.68169 | 7.062507
2018-02-24 20:40 | 367729.7 | 2160.0002 | 5 | 50 | 3.568054 | -3.259838 | 3.025591 | 1.955606 | 12.68169 | 7.451066
2018-02-24 20:42 | 367849.7 | 2280.0002 | 5 | 50 | 3.552269 | -3.259903 | 3.025591 | 2.06425 | 12.68169 | 7.837846
2018-02-24 20:44 | 367969.7 | 2400.0002 | 5 | 50 | 3.537106 | -3.259832 | 3.025591 | 2.172889 | 12.68169 | 8.222934
2018-02-24 20:46 | 368089.7 | 2520.0002 | 5 | 50 | 3.522031 | -3.259853 | 3.025591 | 2.281529 | 12.68169 | 8.60639
2018-02-24 20:48 | 368209.7 | 2640.001 | 5 | 50 | 3.506067 | -3.259892 | 3.025591 | 2.390175 | 12.68169 | 8.988193
2018-02-24 20:50 | 368329.7 | 2760.0002 | 5 | 50 | 3.487211 | -3.259882 | 3.025591 | 2.498823 | 12.68169 | 9.368138
2018-02-24 20:52 | 368449.7 | 2880.001 | 5 | 50 | 3.461541 | -3.259889 | 3.025591 | 2.607464 | 12.68169 | 9.745684
2018-02-24 20:54 | 368569.7 | 3000.001 | 5 | 50 | 3.425157 | -3.259859 | 3.025591 | 2.716106 | 12.68169 | 10.11988
2018-02-24 20:56 | 368689.7 | 3120.0002 | 5 | 50 | 3.370308 | -3.259887 | 3.025591 | 2.82475 | 12.68169 | 10.48928
2018-02-24 20:58 | 368809.7 | 3240.0002 | 5 | 50 | 3.26568 | -3.259899 | 3.025591 | 2.933397 | 12.68169 | 10.85051
2018-02-24 21:00 | 368910.8 | 3341.0913 | 5 | 50 | 2.999995 | -3.259897 | 3.025591 | 3.024924 | 12.68169 | 11.14008
2018-02-24 21:02 | 369030.9 | 120 | 6 | 50 | 3.314926 | 0 | 3.025591 | 3.024924 | 12.68169 | 11.14008
2018-02-24 21:04 | 369150.9 | 240.0008 | 6 | 50 | 3.324681 | 0 | 3.025591 | 3.024924 | 12.68169 | 11.14008
2018-02-24 21:05 | 369210.9 | 300.0015 | 6 | 50 | 3.327638 | 0 | 3.025591 | 3.024924 | 12.68169 | 11.14008
2018-02-24 21:05 | 369210.9 | 0.0025 | 7 | 51 | 3.327543 | 0 | 0 | 0 | 0 | 0
2018-02-24 21:07 | 369330.9823 | 120.0001 | 8 | 51 | 3.819339 | 3.260138 | 0.1086471 | 0 | 0.4016479 | 0
2018-02-24 21:09 | 369450.9831 | 240.0009 | 8 | 51 | 3.887914 | 3.260126 | 0.2172993 | 0 | 0.8216329 | 0
2018-02-24 21:11 | 369570.9823 | 360.0001 | 8 | 51 | 3.911608 | 3.260122 | 0.3259536 | 0 | 1.24535 | 0
2018-02-24 21:13 | 369690.9831 | 480.0009 | 8 | 51 | 3.935046 | 3.260155 | 0.4346059 | 0 | 1.671635 | 0
2018-02-24 21:15 | 369810.9831 | 600.0009 | 8 | 51 | 3.957503 | 3.260197 | 0.5432566 | 0 | 2.100413 | 0
2018-02-24 21:17 | 369930.9831 | 720.0009 | 8 | 51 | 3.977211 | 3.260086 | 0.6519096 | 0 | 2.531509 | 0
2018-02-24 21:19 | 370050.9831 | 840.0009 | 8 | 51 | 3.993691 | 3.260014 | 0.7605608 | 0 | 2.964557 | 0
2018-02-24 21:21 | 370170.9823 | 960.0001 | 8 | 51 | 4.008495 | 3.26004 | 0.8692111 | 0 | 3.399291 | 0
2018-02-24 21:23 | 370290.9823 | 1080.0001 | 8 | 51 | 4.022664 | 3.260168 | 0.9778553 | 0 | 3.835556 | 0
2018-02-24 21:25 | 370410.9831 | 1200.0009 | 8 | 51 | 4.037881 | 3.260153 | 1.086496 | 0 | 4.273392 | 0
2018-02-24 21:27 | 370530.9823 | 1320.0001 | 8 | 51 | 4.054654 | 3.259905 | 1.195137 | 0 | 4.71297 | 0
2018-02-24 21:29 | 370650.9831 | 1440.0009 | 8 | 51 | 4.072957 | 3.260151 | 1.303781 | 0 | 5.154467 | 0
2018-02-24 21:31 | 370770.9823 | 1560.0001 | 8 | 51 | 4.092556 | 3.260075 | 1.4124 | 0 | 5.597919 | 0
2018-02-24 21:33 | 370890.9828 | 1680.0006 | 8 | 51 | 4.113466 | 3.259836 | 1.52101 | 0 | 6.043534 | 0
2018-02-24 21:35 | 371010.9835 | 1800.0013 | 8 | 51 | 4.136207 | 3.260168 | 1.62962 | 0 | 6.491512 | 0
2018-02-24 21:37 | 371130.9823 | 1920.0001 | 8 | 51 | 4.161105 | 3.260111 | 1.738232 | 0 | 6.942087 | 0
2018-02-24 21:39 | 371250.9823 | 2040.0001 | 8 | 51 | 4.188341 | 3.260181 | 1.846843 | 0 | 7.395486 | 0
2018-02-24 21:40 | 371299.4014 | 2088.4192 | 8 | 51 | 4.2 | 3.259846 | 1.890664 | 0 | 7.579277 | 0

## Statistics_62
Date_Time | Test_Time(s) | Step_Time(s) | Step_Index | Cycle_Index | Voltage(V) | Current(A) | Charge_Capacity(Ah) | Discharge_Capacity(Ah) | Charge_Energy(Wh) | Discharge_Energy(Wh) | ACR(Ohm) | Internal Resistance(Ohm)
2018-02-12 18:43 | 9151.075248 | 300.0015 | 6 | 1 | 3.316125 | 0 | 3.02883 | 3.062939 | 12.69122 | 11.30784
2018-02-12 20:45 | 16512.63 | 300.0014 | 6 | 2 | 3.314303 | 0 | 3.063398 | 3.06129 | 12.81039 | 11.30137
2018-02-12 22:48 | 23870.56 | 300.0022 | 6 | 3 | 3.312957 | 0 | 3.063128 | 3.061228 | 12.8077 | 11.30305
2018-02-13 00:51 | 31227.61 | 300.0032 | 6 | 4 | 3.312973 | 0 | 3.062109 | 3.06008 | 12.80386 | 11.29914
2018-02-13 02:53 | 38581.88 | 300.0039 | 6 | 5 | 3.312409 | 0 | 3.060759 | 3.059189 | 12.79817 | 11.29567
2018-02-13 04:56 | 45932.38 | 300.0023 | 6 | 6 | 3.313246 | 0 | 3.059334 | 3.057502 | 12.79209 | 11.28883
2018-02-13 06:58 | 53282.25432 | 300.0032 | 6 | 7 | 3.312946 | 0 | 3.058516 | 3.056972 | 12.78953 | 11.28693
2018-02-13 09:01 | 60631.73 | 300.0022 | 6 | 8 | 3.313937 | 0 | 3.057432 | 3.055736 | 12.78548 | 11.28179
2018-02-13 11:03 | 67974.56 | 300.0022 | 6 | 9 | 3.313379 | 0 | 3.054802 | 3.053405 | 12.77603 | 11.27137
2018-02-13 13:05 | 75318.5 | 300.0017 | 6 | 10 | 3.31295 | 0 | 3.055047 | 3.0536 | 12.77607 | 11.27347
2018-02-13 15:08 | 82660.81 | 300.0032 | 6 | 11 | 3.313691 | 0 | 3.05365 | 3.052002 | 12.77059 | 11.26595
2018-02-13 17:10 | 89999.28 | 300.0036 | 6 | 12 | 3.318644 | 0 | 3.052489 | 3.050084 | 12.76616 | 11.25667
2018-02-13 19:12 | 97339.38 | 300.0039 | 6 | 13 | 3.316889 | 0 | 3.050368 | 3.049314 | 12.76048 | 11.25362
2018-02-13 21:15 | 104678 | 300.0016 | 6 | 14 | 3.316142 | 0 | 3.050226 | 3.048954 | 12.75904 | 11.25302
2018-02-13 23:17 | 112016.9 | 300.0031 | 6 | 15 | 3.315331 | 0 | 3.050177 | 3.048971 | 12.75822 | 11.25376
2018-02-14 01:19 | 119354.1 | 300.004 | 6 | 16 | 3.315101 | 0 | 3.049518 | 3.048307 | 12.75518 | 11.25139
2018-02-14 03:22 | 126690.8 | 300.0015 | 6 | 17 | 3.31614 | 0 | 3.049146 | 3.04762 | 12.75352 | 11.24831
2018-02-14 05:24 | 134025.4 | 300.0013 | 6 | 18 | 3.31594 | 0 | 3.048322 | 3.046967 | 12.75082 | 11.2465
2018-02-14 07:26 | 141358.1 | 300.0014 | 6 | 19 | 3.318128 | 0 | 3.047538 | 3.046006 | 12.74729 | 11.24173
2018-02-14 09:28 | 148689.4 | 300.0046 | 6 | 20 | 3.318851 | 0 | 3.045317 | 3.043863 | 12.74017 | 11.23148
2018-02-14 11:30 | 156022.2 | 300.0014 | 6 | 21 | 3.318599 | 0 | 3.045093 | 3.04382 | 12.7402 | 11.23187
2018-02-14 13:33 | 163351.6 | 300.0021 | 6 | 22 | 3.318352 | 0 | 3.04404 | 3.042946 | 12.73525 | 11.22803
2018-02-22 13:55 | 170636.5 | 300.0014 | 6 | 23 | 3.316093 | 0 | 3.047804 | 3.035226 | 12.75155 | 11.19275
2018-02-22 15:57 | 177958.5 | 300.0022 | 6 | 24 | 3.314986 | 0 | 3.038398 | 3.038196 | 12.71446 | 11.20945
2018-02-22 17:59 | 185276.8 | 300.0023 | 6 | 25 | 3.315422 | 0 | 3.037916 | 3.03709 | 12.71125 | 11.20413
2018-02-22 20:01 | 192597 | 300.0022 | 6 | 26 | 3.315434 | 0 | 3.037275 | 3.036296 | 12.71022 | 11.20097
2018-02-22 22:03 | 199917.6 | 300.0015 | 6 | 27 | 3.314806 | 0 | 3.038658 | 3.037899 | 12.71497 | 11.20971
2018-02-23 00:05 | 207237.6 | 300.0014 | 6 | 28 | 3.314026 | 0 | 3.038074 | 3.037272 | 12.71229 | 11.2074
2018-02-23 02:07 | 214552.4 | 300.0022 | 6 | 29 | 3.315521 | 0 | 3.037337 | 3.036159 | 12.70755 | 11.20204
2018-02-23 04:09 | 221866.7 | 300.0006 | 6 | 30 | 3.315764 | 0 | 3.036409 | 3.035387 | 12.70535 | 11.19855
2018-02-23 06:11 | 229183.2534 | 300.0023 | 6 | 31 | 3.315952 | 0 | 3.036204 | 3.035112 | 12.70512 | 11.19766
2018-02-23 08:13 | 236495.9 | 300.0007 | 6 | 32 | 3.317336 | 0 | 3.03519 | 3.033938 | 12.70086 | 11.19182
2018-02-23 10:15 | 243811.1 | 300.0022 | 6 | 33 | 3.320013 | 0 | 3.033575 | 3.032005 | 12.69602 | 11.1818
2018-02-23 12:17 | 251126.4 | 300.0014 | 6 | 34 | 3.31954 | 0 | 3.033595 | 3.032668 | 12.69672 | 11.1856
2018-02-23 14:19 | 258441.6 | 300.0007 | 6 | 35 | 3.322302 | 0 | 3.033097 | 3.031513 | 12.69463 | 11.18006
2018-02-23 16:21 | 265755.4 | 300.0015 | 6 | 36 | 3.321889 | 0 | 3.031316 | 3.030333 | 12.68942 | 11.1745
2018-02-23 18:23 | 273069.2 | 300.0014 | 6 | 37 | 3.321012 | 0 | 3.030954 | 3.030024 | 12.68795 | 11.17358
2018-02-23 20:24 | 280381 | 300.0014 | 6 | 38 | 3.321626 | 0 | 3.030806 | 3.029581 | 12.68677 | 11.17162
2018-02-23 22:26 | 287692.8 | 300.0007 | 6 | 39 | 3.319843 | 0 | 3.030915 | 3.030045 | 12.68709 | 11.17526
2018-02-24 00:28 | 295003.7 | 300.0007 | 6 | 40 | 3.319386 | 0 | 3.030779 | 3.029697 | 12.68569 | 11.17397
2018-02-24 02:30 | 302313.5 | 300.0023 | 6 | 41 | 3.319493 | 0 | 3.030593 | 3.02954 | 12.6844 | 11.17348
2018-02-24 04:32 | 309619.7 | 300.0008 | 6 | 42 | 3.321135 | 0 | 3.029819 | 3.028392 | 12.68121 | 11.16801
2018-02-24 06:33 | 316926.5358 | 300.0016 | 6 | 43 | 3.320535 | 0 | 3.028918 | 3.027915 | 12.6788 | 11.16624
2018-02-24 08:35 | 324233.5 | 300.0033 | 6 | 44 | 3.323308 | 0 | 3.028034 | 3.02641 | 12.67579 | 11.1587
2018-02-24 10:37 | 331540 | 300.0015 | 6 | 45 | 3.323419 | 0 | 3.026983 | 3.025847 | 12.67271 | 11.15589
2018-02-24 12:39 | 338845 | 300.0007 | 6 | 46 | 3.323288 | 0 | 3.026062 | 3.025009 | 12.66929 | 11.15261
2018-02-24 14:40 | 346147.1 | 300.0039 | 6 | 47 | 3.335671 | 0 | 3.025882 | 3.022191 | 12.66862 | 11.14094
2018-02-24 16:42 | 353448.1 | 300.0006 | 6 | 48 | 3.319108 | 0 | 3.022798 | 3.025067 | 12.6605 | 11.15511
2018-02-24 18:44 | 360748.1 | 300.0014 | 6 | 49 | 3.318748 | 0 | 3.025683 | 3.0248 | 12.66496 | 11.15445
2018-02-24 20:46 | 368048.5 | 300.0015 | 6 | 50 | 3.31642 | 0 | 3.025644 | 3.024922 | 12.66482 | 11.15582
2018-02-24 21:21 | 370160.6 | 2111.9775 | 8 | 51 | 4.2 | 3.259809 | 1.912132 | 0 | 7.659036 | 0

## Channel_62_1
Date_Time | Test_Time(s) | Step_Time(s) | Step_Index | Cycle_Index | Voltage(V) | Current(A) | Charge_Capacity(Ah) | Discharge_Capacity(Ah) | Charge_Energy(Wh) | Discharge_Energy(Wh) | ACR(Ohm) | Internal Resistance(Ohm) | dV/dt(V/s) | dI/dt(A/s)
2018-02-12 16:12 | 130.0009 | 130.0009 | 1 | 1 | 3.46395 | 0 | 0 | 0 | 0 | 0
2018-02-12 16:14 | 260.0001 | 260.0001 | 1 | 1 | 3.464031 | 0 | 0 | 0 | 0 | 0
2018-02-12 16:17 | 390.0001 | 390.0001 | 1 | 1 | 3.464256 | 0 | 0 | 0 | 0 | 0
2018-02-12 16:19 | 520.0009 | 520.0009 | 1 | 1 | 3.46458 | 0 | 0 | 0 | 0 | 0
2018-02-12 16:21 | 650.0009 | 650.0009 | 1 | 1 | 3.464954 | 0 | 0 | 0 | 0 | 0
2018-02-12 16:23 | 780.0009 | 780.0009 | 1 | 1 | 3.465341 | 0 | 0 | 0 | 0 | 0
2018-02-12 16:25 | 910.0001 | 910.0001 | 1 | 1 | 3.465773 | 0 | 0 | 0 | 0 | 0
2018-02-12 16:27 | 1040.0009 | 1040.0009 | 1 | 1 | 3.466193 | 0 | 0 | 0 | 0 | 0
2018-02-12 16:30 | 1170.0009 | 1170.0009 | 1 | 1 | 3.466626 | 0 | 0 | 0 | 0 | 0
2018-02-12 16:32 | 1300.0018 | 1300.0018 | 1 | 1 | 3.467055 | 0 | 0 | 0 | 0 | 0
2018-02-12 16:34 | 1430.0018 | 1430.0018 | 1 | 1 | 3.467492 | 0 | 0 | 0 | 0 | 0
2018-02-12 16:36 | 1560.0009 | 1560.0009 | 1 | 1 | 3.467929 | 0 | 0 | 0 | 0 | 0
2018-02-12 16:38 | 1690.001 | 1690.001 | 1 | 1 | 3.468371 | 0 | 0 | 0 | 0 | 0
2018-02-12 16:40 | 1810.0016 | 1810.0016 | 1 | 1 | 3.468758 | 0 | 0 | 0 | 0 | 0
2018-02-12 16:42 | 1930.08588 | 120.0017 | 2 | 1 | 3.968136 | 4.889872 | 0.1622974 | 0 | 0.6312017 | 0
2018-02-12 16:44 | 2050.08568 | 240.0015 | 2 | 1 | 4.007416 | 4.889874 | 0.3252869 | 0 | 1.281176 | 0
2018-02-12 16:46 | 2170.08658 | 360.0024 | 2 | 1 | 4.042045 | 4.889894 | 0.4882742 | 0 | 1.937258 | 0
2018-02-12 16:48 | 2290.08488 | 480.0007 | 2 | 1 | 4.071408 | 4.889946 | 0.6512562 | 0 | 2.598482 | 0
2018-02-12 16:50 | 2410.08568 | 600.0015 | 2 | 1 | 4.097041 | 4.889912 | 0.8142452 | 0 | 3.264218 | 0
2018-02-12 16:52 | 2530.08568 | 720.0015 | 2 | 1 | 4.120197 | 4.889919 | 0.9772349 | 0 | 3.933885 | 0
2018-02-12 16:54 | 2650.08498 | 840.0008 | 2 | 1 | 4.144636 | 4.889908 | 1.140217 | 0 | 4.607365 | 0
2018-02-12 16:56 | 2770.08578 | 960.0016 | 2 | 1 | 4.171086 | 4.889942 | 1.303222 | 0 | 5.285092 | 0
2018-02-12 16:58 | 2890.08568 | 1080.0015 | 2 | 1 | 4.200168 | 4.889549 | 1.466206 | 0 | 5.967231 | 0
2018-02-12 17:00 | 3010.08498 | 1200.0008 | 2 | 1 | 4.200415 | 4.332136 | 1.619589 | 0 | 6.611503 | 0
2018-02-12 17:02 | 3130.08448 | 1320.0003 | 2 | 1 | 4.200413 | 3.821482 | 1.75539 | 0 | 7.181923 | 0
2018-02-12 17:04 | 3250.08608 | 1440.0019 | 2 | 1 | 4.200399 | 3.337614 | 1.874608 | 0 | 7.682689 | 0
2018-02-12 17:05 | 3270.46388 | 1460.3797 | 2 | 1 | 4.200411 | 3.25997 | 1.893277 | 0 | 7.761105 | 0
2018-02-12 17:07 | 3390.476988 | 120.0011 | 3 | 1 | 4.227689 | 3.260181 | 2.00146 | 0 | 8.216876 | 0
2018-02-12 17:09 | 3510.476188 | 240.0003 | 3 | 1 | 4.259883 | 3.260168 | 2.110145 | 0 | 8.678084 | 0
2018-02-12 17:11 | 3630.476188 | 360.0003 | 3 | 1 | 4.294697 | 3.260138 | 2.218809 | 0 | 9.142851 | 0
2018-02-12 17:13 | 3750.476988 | 480.0011 | 3 | 1 | 4.331748 | 3.259844 | 2.327458 | 0 | 9.611463 | 0
2018-02-12 17:15 | 3870.477288 | 600.0014 | 3 | 1 | 4.370684 | 3.259806 | 2.436136 | 0 | 10.08433 | 0
2018-02-12 17:17 | 3990.477888 | 720.002 | 3 | 1 | 4.400419 | 3.061663 | 2.543864 | 0 | 10.55718 | 0
2018-02-12 17:19 | 4110.476488 | 840.0006 | 3 | 1 | 4.400406 | 2.53726 | 2.63674 | 0 | 10.96587 | 0
2018-02-12 17:21 | 4230.476988 | 960.0011 | 3 | 1 | 4.400393 | 2.122627 | 2.714162 | 0 | 11.30656 | 0
2018-02-12 17:23 | 4350.476288 | 1080.0004 | 3 | 1 | 4.400395 | 1.786987 | 2.77913 | 0 | 11.59245 | 0
2018-02-12 17:25 | 4470.476288 | 1200.0004 | 3 | 1 | 4.400394 | 1.51326 | 2.833963 | 0 | 11.83374 | 0
2018-02-12 17:27 | 4590.476488 | 1320.0006 | 3 | 1 | 4.400384 | 1.289583 | 2.880549 | 0 | 12.03873 | 0
2018-02-12 17:29 | 4710.476288 | 1440.0004 | 3 | 1 | 4.400375 | 1.105642 | 2.920366 | 0 | 12.21394 | 0
2018-02-12 17:31 | 4830.476988 | 1560.0011 | 3 | 1 | 4.400389 | 0.9549274 | 2.954625 | 0 | 12.36469 | 0
2018-02-12 17:33 | 4950.477788 | 1680.0019 | 3 | 1 | 4.400394 | 0.8297672 | 2.984289 | 0 | 12.49523 | 0
2018-02-12 17:35 | 5070.476988 | 1800.0011 | 3 | 1 | 4.400355 | 0.7244492 | 3.010132 | 0 | 12.60894 | 0
2018-02-12 17:36 | 5168.423288 | 1897.9474 | 3 | 1 | 4.400371 | 0.6519928 | 3.028828 | 0 | 12.69121 | 0
2018-02-12 17:38 | 5288.471316 | 120.0016 | 4 | 1 | 4.353788 | 0 | 3.02883 | 0 | 12.69122 | 0
2018-02-12 17:40 | 5408.469816 | 240.0001 | 4 | 1 | 4.350048 | 0 | 3.02883 | 0 | 12.69122 | 0
2018-02-12 17:41 | 5468.472016 | 300.0023 | 4 | 1 | 4.348938 | 0 | 3.02883 | 0 | 12.69122 | 0
2018-02-12 17:43 | 5588.551068 | 120.0002 | 5 | 1 | 4.109201 | -3.259991 | 3.02883 | 0.1086407 | 12.69122 | 0.4498375
2018-02-12 17:45 | 5708.551868 | 240.001 | 5 | 1 | 4.065443 | -3.260046 | 3.02883 | 0.2173082 | 12.69122 | 0.8939674
2018-02-12 17:47 | 5828.552668 | 360.0018 | 5 | 1 | 4.023345 | -3.26003 | 3.02883 | 0.3259891 | 12.69122 | 1.333508
2018-02-12 17:49 | 5948.551068 | 480.0002 | 5 | 1 | 3.981949 | -3.259991 | 3.02883 | 0.434638 | 12.69122 | 1.768382
2018-02-12 17:51 | 6068.551868 | 600.001 | 5 | 1 | 3.941507 | -3.260038 | 3.02883 | 0.5433084 | 12.69122 | 2.198893
2018-02-12 17:53 | 6188.551868 | 720.001 | 5 | 1 | 3.902481 | -3.260081 | 3.02883 | 0.6519729 | 12.69122 | 2.625058
2018-02-12 17:55 | 6308.551868 | 840.001 | 5 | 1 | 3.865196 | -3.260032 | 3.02883 | 0.7606448 | 12.69122 | 3.047105
2018-02-12 17:57 | 6428.551868 | 960.001 | 5 | 1 | 3.829986 | -3.260062 | 3.02883 | 0.8693081 | 12.69122 | 3.465177
2018-02-12 17:59 | 6548.551068 | 1080.0002 | 5 | 1 | 3.796852 | -3.260071 | 3.02883 | 0.9779633 | 12.69122 | 3.879504
2018-02-12 18:01 | 6668.551068 | 1200.0002 | 5 | 1 | 3.765559 | -3.260055 | 3.02883 | 1.086609 | 12.69122 | 4.290306
2018-02-12 18:03 | 6788.552668 | 1320.0018 | 5 | 1 | 3.736224 | -3.260077 | 3.02883 | 1.195297 | 12.69122 | 4.697978
2018-02-12 18:05 | 6908.551868 | 1440.001 | 5 | 1 | 3.708722 | -3.260089 | 3.02883 | 1.303966 | 12.69122 | 5.102479
2018-02-12 18:07 | 7028.551168 | 1560.0003 | 5 | 1 | 3.682842 | -3.260053 | 3.02883 | 1.41263 | 12.69122 | 5.504067
2018-02-12 18:09 | 7148.551868 | 1680.001 | 5 | 1 | 3.658602 | -3.260092 | 3.02883 | 1.521289 | 12.69122 | 5.902907
2018-02-12 18:11 | 7268.551268 | 1800.0004 | 5 | 1 | 3.636348 | -3.260048 | 3.02883 | 1.629957 | 12.69122 | 6.299253
2018-02-12 18:13 | 7388.551068 | 1920.0002 | 5 | 1 | 3.616086 | -3.260071 | 3.02883 | 1.738604 | 12.69122 | 6.69321
2018-02-12 18:15 | 7508.551868 | 2040.001 | 5 | 1 | 3.597682 | -3.260077 | 3.02883 | 1.847266 | 12.69122 | 7.085126
2018-02-12 18:17 | 7628.551868 | 2160.001 | 5 | 1 | 3.580906 | -3.260058 | 3.02883 | 1.955948 | 12.69122 | 7.475204
2018-02-12 18:19 | 7748.551868 | 2280.001 | 5 | 1 | 3.565342 | -3.26011 | 3.02883 | 2.064589 | 12.69122 | 7.863381
2018-02-12 18:21 | 7868.551168 | 2400.0003 | 5 | 1 | 3.550453 | -3.26004 | 3.02883 | 2.173274 | 12.69122 | 8.25007
2018-02-12 18:23 | 7988.551968 | 2520.0011 | 5 | 1 | 3.535733 | -3.260096 | 3.02883 | 2.281935 | 12.69122 | 8.635067
2018-02-12 18:25 | 8108.551168 | 2640.0003 | 5 | 1 | 3.520445 | -3.260096 | 3.02883 | 2.3906 | 12.69122 | 9.018455
2018-02-12 18:27 | 8228.551868 | 2760.001 | 5 | 1 | 3.502813 | -3.260117 | 3.02883 | 2.499263 | 12.69122 | 9.400075
2018-02-12 18:29 | 8348.551068 | 2880.0002 | 5 | 1 | 3.47922 | -3.260117 | 3.02883 | 2.607919 | 12.69122 | 9.779466
2018-02-12 18:31 | 8468.551868 | 3000.001 | 5 | 1 | 3.446922 | -3.260099 | 3.02883 | 2.716593 | 12.69122 | 10.1559
2018-02-12 18:33 | 8588.551968 | 3120.0011 | 5 | 1 | 3.401111 | -3.26014 | 3.02883 | 2.825256 | 12.69122 | 10.52814
2018-02-12 18:35 | 8708.551168 | 3240.0003 | 5 | 1 | 3.321702 | -3.260145 | 3.02883 | 2.933913 | 12.69122 | 10.89386
2018-02-12 18:37 | 8828.551168 | 3360.0003 | 5 | 1 | 3.103898 | -3.260098 | 3.02883 | 3.042585 | 12.69122 | 11.24563
2018-02-12 18:38 | 8851.028568 | 3382.4777 | 5 | 1 | 2.999988 | -3.260079 | 3.02883 | 3.062939 | 12.69122 | 11.30784
2018-02-12 18:40 | 8971.074648 | 120.0009 | 6 | 1 | 3.302261 | 0 | 3.02883 | 3.062939 | 12.69122 | 11.30784
2018-02-12 18:42 | 9091.073848 | 240.0001 | 6 | 1 | 3.312876 | 0 | 3.02883 | 3.062939 | 12.69122 | 11.30784
2018-02-12 18:43 | 9151.075248 | 300.0015 | 6 | 1 | 3.316125 | 0 | 3.02883 | 3.062939 | 12.69122 | 11.30784
2018-02-12 18:43 | 9151.084596 | 0.0025 | 7 | 2 | 3.316141 | 0 | 0 | 0 | 0 | 0
2018-02-12 18:45 | 9271.168088 | 120.0009 | 2 | 2 | 3.946395 | 4.889851 | 0.1622892 | 0 | 0.6197794 | 0
2018-02-12 18:47 | 9391.168088 | 240.0009 | 2 | 2 | 3.993777 | 4.889896 | 0.3252625 | 0 | 1.267222 | 0
2018-02-12 18:49 | 9511.168088 | 360.0009 | 2 | 2 | 4.030505 | 4.889914 | 0.4882509 | 0 | 1.921265 | 0
2018-02-12 18:51 | 9631.167288 | 480.0001 | 2 | 2 | 4.060604 | 4.889851 | 0.6512187 | 0 | 2.580613 | 0
2018-02-12 18:53 | 9751.167388 | 600.0002 | 2 | 2 | 4.087018 | 4.889889 | 0.8142074 | 0 | 3.244649 | 0
2018-02-12 18:55 | 9871.167388 | 720.0002 | 2 | 2 | 4.110443 | 4.889858 | 0.9771839 | 0 | 3.912664 | 0
2018-02-12 18:57 | 9991.167388 | 840.0002 | 2 | 2 | 4.134936 | 4.88982 | 1.140168 | 0 | 4.584568 | 0
2018-02-12 18:59 | 10111.17 | 960.001 | 2 | 2 | 4.161743 | 4.889853 | 1.303149 | 0 | 5.260634 | 0
2018-02-12 19:01 | 10231.17 | 1080.0004 | 2 | 2 | 4.191031 | 4.889877 | 1.466133 | 0 | 5.941279 | 0
2018-02-12 19:03 | 10351.17 | 1200.0009 | 2 | 2 | 4.200399 | 4.470556 | 1.623977 | 0 | 6.604061 | 0
2018-02-12 19:05 | 10471.17 | 1320.0012 | 2 | 2 | 4.200423 | 3.940559 | 1.764052 | 0 | 7.192434 | 0
2018-02-12 19:07 | 10591.17 | 1440.0009 | 2 | 2 | 4.200401 | 3.441221 | 1.88697 | 0 | 7.70874 | 0
2018-02-12 19:07 | 10637.38 | 1486.2152 | 2 | 2 | 4.200419 | 3.259979 | 1.929973 | 0 | 7.88937 | 0
2018-02-12 19:09 | 10757.4 | 120.0003 | 3 | 2 | 4.227849 | 3.260132 | 2.038192 | 0 | 8.345303 | 0
2018-02-12 19:11 | 10877.4 | 240.001 | 3 | 2 | 4.260273 | 3.26013 | 2.146853 | 0 | 8.80644 | 0
2018-02-12 19:13 | 10997.4 | 360.0018 | 3 | 2 | 4.295191 | 3.26012 | 2.255514 | 0 | 9.271241 | 0
2018-02-12 19:15 | 11117.4 | 480.001 | 3 | 2 | 4.332371 | 3.260141 | 2.364175 | 0 | 9.73996 | 0
2018-02-12 19:17 | 11237.4 | 600.0002 | 3 | 2 | 4.371375 | 3.260107 | 2.472835 | 0 | 10.21282 | 0
2018-02-12 19:19 | 11357.4 | 720.001 | 3 | 2 | 4.400433 | 3.051384 | 2.580441 | 0 | 10.68519 | 0
2018-02-12 19:21 | 11477.4 | 840.0002 | 3 | 2 | 4.400399 | 2.529694 | 2.673029 | 0 | 11.09262 | 0
2018-02-12 19:23 | 11597.4 | 960.0002 | 3 | 2 | 4.40041 | 2.117273 | 2.750226 | 0 | 11.43231 | 0
2018-02-12 19:25 | 11717.4 | 1080.0002 | 3 | 2 | 4.400411 | 1.782204 | 2.815007 | 0 | 11.71738 | 0
2018-02-12 19:27 | 11837.4 | 1200.0019 | 3 | 2 | 4.400384 | 1.508871 | 2.869698 | 0 | 11.95804 | 0
2018-02-12 19:29 | 11957.4 | 1320.001 | 3 | 2 | 4.40039 | 1.286224 | 2.916153 | 0 | 12.16246 | 0
2018-02-12 19:31 | 12077.4 | 1440.001 | 3 | 2 | 4.400371 | 1.103096 | 2.955869 | 0 | 12.33722 | 0
2018-02-12 19:33 | 12197.4 | 1560.001 | 3 | 2 | 4.400362 | 0.9521389 | 2.99004 | 0 | 12.48759 | 0
2018-02-12 19:35 | 12317.4 | 1680.001 | 3 | 2 | 4.400383 | 0.8273964 | 3.019627 | 0 | 12.61778 | 0
2018-02-12 19:37 | 12437.4 | 1800.001 | 3 | 2 | 4.400355 | 0.722105 | 3.045395 | 0 | 12.73117 | 0
2018-02-12 19:39 | 12531.82 | 1894.4256 | 3 | 2 | 4.400367 | 0.6519947 | 3.063398 | 0 | 12.81039 | 0
2018-02-12 19:41 | 12651.87 | 120.0007 | 4 | 2 | 4.353714 | 0 | 3.063398 | 0 | 12.81039 | 0
2018-02-12 19:43 | 12771.87 | 240.0007 | 4 | 2 | 4.349989 | 0 | 3.063398 | 0 | 12.81039 | 0
2018-02-12 19:44 | 12831.87 | 300.0021 | 4 | 2 | 4.348873 | 0 | 3.063398 | 0 | 12.81039 | 0
2018-02-12 19:46 | 12951.95 | 120.0009 | 5 | 2 | 4.108876 | -3.260056 | 3.063398 | 0.1086575 | 12.81039 | 0.4498852
2018-02-12 19:48 | 13071.95 | 240.0018 | 5 | 2 | 4.065024 | -3.260042 | 3.063398 | 0.2173257 | 12.81039 | 0.8939753
2018-02-12 19:50 | 13191.95 | 360.0009 | 5 | 2 | 4.022864 | -3.260094 | 3.063398 | 0.3259853 | 12.81039 | 1.333381
2018-02-12 19:52 | 13311.95 | 480.001 | 5 | 2 | 3.981444 | -3.260055 | 3.063398 | 0.4346479 | 12.81039 | 1.76826
2018-02-12 19:54 | 13431.95 | 600.0018 | 5 | 2 | 3.940989 | -3.260071 | 3.063398 | 0.5433216 | 12.81039 | 2.198728
2018-02-12 19:56 | 13551.95 | 720.0009 | 5 | 2 | 3.901906 | -3.260106 | 3.063398 | 0.6519794 | 12.81039 | 2.624808
2018-02-12 19:58 | 13671.95 | 840.0001 | 5 | 2 | 3.864565 | -3.260077 | 3.063398 | 0.7606438 | 12.81039 | 3.046759
2018-02-12 20:00 | 13791.95 | 960.0009 | 5 | 2 | 3.829318 | -3.260069 | 3.063398 | 0.8693115 | 12.81039 | 3.464776
2018-02-12 20:02 | 13911.95 | 1080.0009 | 5 | 2 | 3.796162 | -3.260077 | 3.063398 | 0.9779674 | 12.81039 | 3.879034
2018-02-12 20:04 | 14031.95 | 1200.0009 | 5 | 2 | 3.765086 | -3.26006 | 3.063398 | 1.08664 | 12.81039 | 4.289866
2018-02-12 20:06 | 14151.95 | 1320.0009 | 5 | 2 | 3.735868 | -3.260067 | 3.063398 | 1.195284 | 12.81039 | 4.697316
2018-02-12 20:08 | 14271.95 | 1440.0001 | 5 | 2 | 3.708341 | -3.260077 | 3.063398 | 1.303955 | 12.81039 | 5.101785
2018-02-12 20:10 | 14391.95 | 1560.0001 | 5 | 2 | 3.682469 | -3.260044 | 3.063398 | 1.412626 | 12.81039 | 5.503355
2018-02-12 20:12 | 14511.95 | 1680.001 | 5 | 2 | 3.658355 | -3.260009 | 3.063398 | 1.521304 | 12.81039 | 5.902228
2018-02-12 20:14 | 14631.95 | 1800.0001 | 5 | 2 | 3.636101 | -3.260023 | 3.063398 | 1.629951 | 12.81039 | 6.298471
2018-02-12 20:16 | 14751.95 | 1920.0009 | 5 | 2 | 3.61583 | -3.260083 | 3.063398 | 1.738621 | 12.81039 | 6.69249
2018-02-12 20:18 | 14871.95 | 2040.0001 | 5 | 2 | 3.597472 | -3.260032 | 3.063398 | 1.847296 | 12.81039 | 7.084426
2018-02-12 20:20 | 14991.95 | 2160.0009 | 5 | 2 | 3.580777 | -3.260012 | 3.063398 | 1.955957 | 12.81039 | 7.474412
2018-02-12 20:22 | 15111.95 | 2280.0001 | 5 | 2 | 3.565267 | -3.260034 | 3.063398 | 2.064612 | 12.81039 | 7.862632
2018-02-12 20:24 | 15231.95 | 2400.0009 | 5 | 2 | 3.550438 | -3.260048 | 3.063398 | 2.173282 | 12.81039 | 8.249259
2018-02-12 20:26 | 15351.95 | 2520.0009 | 5 | 2 | 3.535724 | -3.260034 | 3.063398 | 2.281926 | 12.81039 | 8.634197
2018-02-12 20:28 | 15471.95 | 2640.0009 | 5 | 2 | 3.520485 | -3.260058 | 3.063398 | 2.390619 | 12.81039 | 9.017686
2018-02-12 20:30 | 15591.95 | 2760.0009 | 5 | 2 | 3.502836 | -3.260032 | 3.063398 | 2.499282 | 12.81039 | 9.399311
2018-02-12 20:32 | 15711.95 | 2880.0002 | 5 | 2 | 3.479156 | -3.260017 | 3.063398 | 2.607948 | 12.81039 | 9.778739
2018-02-12 20:34 | 15831.95 | 3000.0001 | 5 | 2 | 3.446622 | -3.260032 | 3.063398 | 2.71659 | 12.81039 | 10.15504
2018-02-12 20:36 | 15951.95 | 3120.0009 | 5 | 2 | 3.400395 | -3.260081 | 3.063398 | 2.82526 | 12.81039 | 10.52725
2018-02-12 20:38 | 16071.95 | 3240.0001 | 5 | 2 | 3.320123 | -3.260067 | 3.063398 | 2.933942 | 12.81039 | 10.89295
2018-02-12 20:40 | 16191.95 | 3360.0001 | 5 | 2 | 3.097227 | -3.260038 | 3.063398 | 3.042585 | 12.81039 | 11.24428
2018-02-12 20:40 | 16212.58 | 3380.6351 | 5 | 2 | 2.99999 | -3.260071 | 3.063398 | 3.06129 | 12.81039 | 11.30137
2018-02-12 20:42 | 16332.63 | 120 | 6 | 2 | 3.300581 | 0 | 3.063398 | 3.06129 | 12.81039 | 11.30137
2018-02-12 20:44 | 16452.63 | 240.0009 | 6 | 2 | 3.311038 | 0 | 3.063398 | 3.06129 | 12.81039 | 11.30137
2018-02-12 20:45 | 16512.63 | 300.0014 | 6 | 2 | 3.314303 | 0 | 3.063398 | 3.06129 | 12.81039 | 11.30137
2018-02-12 20:45 | 16512.63698 | 0.0024 | 7 | 3 | 3.314264 | 0 | 0 | 0 | 0 | 0
2018-02-12 20:47 | 16632.72 | 120.001 | 2 | 3 | 3.945893 | 4.889923 | 0.1623055 | 0 | 0.6196701 | 0
2018-02-12 20:49 | 16752.72 | 240.0011 | 2 | 3 | 3.993454 | 4.889898 | 0.3252867 | 0 | 1.267088 | 0
2018-02-12 20:51 | 16872.72 | 360.0011 | 2 | 3 | 4.030097 | 4.889914 | 0.4882754 | 0 | 1.921075 | 0
2018-02-12 20:53 | 16992.72 | 480.0019 | 2 | 3 | 4.060126 | 4.889915 | 0.6512693 | 0 | 2.580456 | 0
2018-02-12 20:55 | 17112.72 | 600.0002 | 2 | 3 | 4.086421 | 4.889975 | 0.814251 | 0 | 3.244376 | 0
2018-02-12 20:57 | 17232.72 | 720.0002 | 2 | 3 | 4.109716 | 4.889942 | 0.9772086 | 0 | 3.912203 | 0
2018-02-12 20:59 | 17352.72 | 840.0002 | 2 | 3 | 4.133935 | 4.889944 | 1.140198 | 0 | 4.583985 | 0
2018-02-12 21:01 | 17472.72 | 960.0011 | 2 | 3 | 4.160639 | 4.889893 | 1.303213 | 0 | 5.260024 | 0
2018-02-12 21:03 | 17592.72 | 1080.0003 | 2 | 3 | 4.189943 | 4.889894 | 1.466202 | 0 | 5.940509 | 0
2018-02-12 21:05 | 17712.72 | 1200.0019 | 2 | 3 | 4.200417 | 4.487856 | 1.624489 | 0 | 6.605094 | 0
2018-02-12 21:07 | 17832.72 | 1320.0011 | 2 | 3 | 4.20042 | 3.952276 | 1.765033 | 0 | 7.195437 | 0
2018-02-12 21:09 | 17952.72 | 1440.0019 | 2 | 3 | 4.200402 | 3.449108 | 1.888266 | 0 | 7.713065 | 0
2018-02-12 21:10 | 18000.44 | 1487.7161 | 2 | 3 | 4.200401 | 3.259996 | 1.932721 | 0 | 7.899795 | 0
2018-02-12 21:12 | 18120.45 | 120.0002 | 3 | 3 | 4.227931 | 3.260145 | 2.040931 | 0 | 8.355696 | 0
2018-02-12 21:14 | 18240.45 | 240.001 | 3 | 3 | 4.26041 | 3.260134 | 2.149592 | 0 | 8.816847 | 0
2018-02-12 21:16 | 18360.45 | 360.0002 | 3 | 3 | 4.295495 | 3.260132 | 2.258253 | 0 | 9.281668 | 0
2018-02-12 21:18 | 18480.45 | 480.001 | 3 | 3 | 4.332767 | 3.260147 | 2.366915 | 0 | 9.750434 | 0
2018-02-12 21:20 | 18600.45 | 600.0001 | 3 | 3 | 4.371857 | 3.260101 | 2.475575 | 0 | 10.22334 | 0
2018-02-12 21:22 | 18720.45 | 720.001 | 3 | 3 | 4.400404 | 3.041748 | 2.58309 | 0 | 10.69535 | 0
2018-02-12 21:24 | 18840.45 | 840.0002 | 3 | 3 | 4.4004 | 2.521481 | 2.67539 | 0 | 11.10151 | 0
2018-02-12 21:26 | 18960.45 | 960.0012 | 3 | 3 | 4.400403 | 2.109398 | 2.752324 | 0 | 11.44005 | 0
2018-02-12 21:28 | 19080.45 | 1080.001 | 3 | 3 | 4.400393 | 1.77445 | 2.816858 | 0 | 11.72402 | 0
2018-02-12 21:30 | 19200.45 | 1200.001 | 3 | 3 | 4.400401 | 1.502537 | 2.871316 | 0 | 11.96366 | 0
2018-02-12 21:32 | 19320.45 | 1320.001 | 3 | 3 | 4.400374 | 1.279808 | 2.917563 | 0 | 12.16717 | 0
2018-02-12 21:34 | 19440.45 | 1440.0019 | 3 | 3 | 4.400362 | 1.097391 | 2.95709 | 0 | 12.3411 | 0
2018-02-12 21:36 | 19560.45 | 1560.0014 | 3 | 3 | 4.400378 | 0.9473209 | 2.991089 | 0 | 12.49071 | 0
2018-02-12 21:38 | 19680.45 | 1680.001 | 3 | 3 | 4.400362 | 0.8222713 | 3.020516 | 0 | 12.6202 | 0
2018-02-12 21:40 | 19800.45 | 1800.001 | 3 | 3 | 4.400367 | 0.718523 | 3.046146 | 0 | 12.73298 | 0
2018-02-12 21:42 | 19889.77 | 1889.3184 | 3 | 3 | 4.400367 | 0.6519966 | 3.063128 | 0 | 12.8077 | 0
2018-02-12 21:44 | 20009.82 | 120.0009 | 4 | 3 | 4.353934 | 0 | 3.063128 | 0 | 12.8077 | 0
2018-02-12 21:46 | 20129.82 | 240.001 | 4 | 3 | 4.350247 | 0 | 3.063128 | 0 | 12.8077 | 0
2018-02-12 21:47 | 20189.82 | 300.0032 | 4 | 3 | 4.349128 | 0 | 3.063128 | 0 | 12.8077 | 0
2018-02-12 21:49 | 20309.9 | 120.0002 | 5 | 3 | 4.110065 | -3.26011 | 3.063128 | 0.1086591 | 12.8077 | 0.45001
2018-02-12 21:51 | 20429.9 | 240.0002 | 5 | 3 | 4.066163 | -3.260053 | 3.063128 | 0.2173188 | 12.8077 | 0.8941924
2018-02-12 21:53 | 20549.9 | 360.0019 | 5 | 3 | 4.024012 | -3.260126 | 3.063128 | 0.325988 | 12.8077 | 1.333762
2018-02-12 21:55 | 20669.9 | 480.0002 | 5 | 3 | 3.982566 | -3.260108 | 3.063128 | 0.4346353 | 12.8077 | 1.768701
2018-02-12 21:57 | 20789.9 | 600.001 | 5 | 3 | 3.942043 | -3.260079 | 3.063128 | 0.5433114 | 12.8077 | 2.199299
2018-02-12 21:59 | 20909.9 | 720.0003 | 5 | 3 | 3.902928 | -3.260117 | 3.063128 | 0.651974 | 12.8077 | 2.625513
2018-02-12 22:01 | 21029.9 | 840.0011 | 5 | 3 | 3.865552 | -3.260094 | 3.063128 | 0.7606362 | 12.8077 | 3.047565
2018-02-12 22:03 | 21149.9 | 960.0011 | 5 | 3 | 3.83028 | -3.260087 | 3.063128 | 0.8692802 | 12.8077 | 3.465598
2018-02-12 22:05 | 21269.9 | 1080.0011 | 5 | 3 | 3.797104 | -3.260073 | 3.063128 | 0.9779589 | 12.8077 | 3.880048
2018-02-12 22:07 | 21389.9 | 1200.0011 | 5 | 3 | 3.765975 | -3.260085 | 3.063128 | 1.086627 | 12.8077 | 4.290961
2018-02-12 22:09 | 21509.9 | 1320.0011 | 5 | 3 | 3.736713 | -3.260077 | 3.063128 | 1.195289 | 12.8077 | 4.698574
2018-02-12 22:11 | 21629.9 | 1440.001 | 5 | 3 | 3.70918 | -3.260071 | 3.063128 | 1.303947 | 12.8077 | 5.103087
2018-02-12 22:13 | 21749.9 | 1560.0011 | 5 | 3 | 3.683229 | -3.260106 | 3.063128 | 1.412611 | 12.8077 | 5.504716
2018-02-12 22:15 | 21869.9 | 1680.0019 | 5 | 3 | 3.658999 | -3.260104 | 3.063128 | 1.521274 | 12.8077 | 5.903613
2018-02-12 22:17 | 21989.9 | 1800.0002 | 5 | 3 | 3.63675 | -3.260067 | 3.063128 | 1.629932 | 12.8077 | 6.299968
2018-02-12 22:19 | 22109.9 | 1920.0014 | 5 | 3 | 3.616431 | -3.260117 | 3.063128 | 1.738596 | 12.8077 | 6.69403
2018-02-12 22:21 | 22229.9 | 2040.001 | 5 | 3 | 3.598016 | -3.260071 | 3.063128 | 1.847258 | 12.8077 | 7.085979
2018-02-12 22:23 | 22349.9 | 2160.001 | 5 | 3 | 3.581207 | -3.260085 | 3.063128 | 1.95592 | 12.8077 | 7.476021
2018-02-12 22:25 | 22469.9 | 2280.0002 | 5 | 3 | 3.565609 | -3.260089 | 3.063128 | 2.06457 | 12.8077 | 7.864265
2018-02-12 22:27 | 22589.9 | 2400.0011 | 5 | 3 | 3.55073 | -3.260092 | 3.063128 | 2.173247 | 12.8077 | 8.250951
2018-02-12 22:29 | 22709.9 | 2520.0003 | 5 | 3 | 3.535986 | -3.260073 | 3.063128 | 2.281905 | 12.8077 | 8.635968
2018-02-12 22:31 | 22829.9 | 2640.001 | 5 | 3 | 3.520654 | -3.260044 | 3.063128 | 2.390578 | 12.8077 | 9.019409
2018-02-12 22:33 | 22949.9 | 2760.0002 | 5 | 3 | 3.502948 | -3.260077 | 3.063128 | 2.499235 | 12.8077 | 9.401028
2018-02-12 22:35 | 23069.9 | 2880.0003 | 5 | 3 | 3.479169 | -3.260089 | 3.063128 | 2.607907 | 12.8077 | 9.780479
2018-02-12 22:37 | 23189.9 | 3000.0019 | 5 | 3 | 3.446635 | -3.260122 | 3.063128 | 2.716575 | 12.8077 | 10.15687
2018-02-12 22:39 | 23309.9 | 3120.0002 | 5 | 3 | 3.400421 | -3.260106 | 3.063128 | 2.825238 | 12.8077 | 10.52906
2018-02-12 22:41 | 23429.9 | 3240.001 | 5 | 3 | 3.320091 | -3.260101 | 3.063128 | 2.933892 | 12.8077 | 10.89466
2018-02-12 22:43 | 23549.9 | 3360.001 | 5 | 3 | 3.097167 | -3.260073 | 3.063128 | 3.042552 | 12.8077 | 11.24604
2018-02-12 22:43 | 23570.52 | 3380.6201 | 5 | 3 | 2.999988 | -3.260083 | 3.063128 | 3.061228 | 12.8077 | 11.30305
2018-02-12 22:45 | 23690.56 | 120.0007 | 6 | 3 | 3.299302 | 0 | 3.063128 | 3.061228 | 12.8077 | 11.30305
2018-02-12 22:47 | 23810.56 | 240 | 6 | 3 | 3.309662 | 0 | 3.063128 | 3.061228 | 12.8077 | 11.30305
2018-02-12 22:48 | 23870.56 | 300.0022 | 6 | 3 | 3.312957 | 0 | 3.063128 | 3.061228 | 12.8077 | 11.30305
2018-02-12 22:48 | 23870.57 | 0.0025 | 7 | 4 | 3.313027 | 0 | 0 | 0 | 0 | 0
2018-02-12 22:50 | 23990.65 | 120.0009 | 2 | 4 | 3.945565 | 4.889898 | 0.1623048 | 0 | 0.6195507 | 0
2018-02-12 22:52 | 24110.65 | 240.001 | 2 | 4 | 3.993389 | 4.889896 | 0.3252941 | 0 | 1.266977 | 0
2018-02-12 22:54 | 24230.65 | 360.0001 | 2 | 4 | 4.030157 | 4.889896 | 0.4882733 | 0 | 1.920928 | 0
2018-02-12 22:56 | 24350.65 | 480.0002 | 2 | 4 | 4.060248 | 4.889923 | 0.6512614 | 0 | 2.580302 | 0
2018-02-12 22:58 | 24470.65 | 600.0001 | 2 | 4 | 4.086639 | 4.889862 | 0.8142548 | 0 | 3.244296 | 0
2018-02-12 23:00 | 24590.65 | 720.0009 | 2 | 4 | 4.110061 | 4.889872 | 0.9772114 | 0 | 3.912165 | 0
2018-02-12 23:02 | 24710.65 | 840.001 | 2 | 4 | 4.134447 | 4.889858 | 1.140229 | 0 | 4.584134 | 0
2018-02-12 23:04 | 24830.65 | 960.0001 | 2 | 4 | 4.161243 | 4.889889 | 1.303214 | 0 | 5.26014 | 0
2018-02-12 23:06 | 24950.65 | 1080.0002 | 2 | 4 | 4.190592 | 4.889889 | 1.46621 | 0 | 5.940755 | 0
2018-02-12 23:08 | 25070.65 | 1200.001 | 2 | 4 | 4.200418 | 4.476486 | 1.624202 | 0 | 6.604139 | 0
2018-02-12 23:10 | 25190.65 | 1320.001 | 2 | 4 | 4.200419 | 3.942965 | 1.764424 | 0 | 7.193126 | 0
2018-02-12 23:12 | 25310.65 | 1440.001 | 2 | 4 | 4.200403 | 3.441711 | 1.887384 | 0 | 7.709609 | 0
2018-02-12 23:13 | 25356.6 | 1485.9528 | 2 | 4 | 4.200409 | 3.259998 | 1.93014 | 0 | 7.889202 | 0
2018-02-12 23:15 | 25476.62 | 120.0001 | 3 | 4 | 4.227894 | 3.259865 | 2.038353 | 0 | 8.345113 | 0
2018-02-12 23:17 | 25596.62 | 240.0001 | 3 | 4 | 4.260326 | 3.259846 | 2.147013 | 0 | 8.806251 | 0
2018-02-12 23:19 | 25716.62 | 360.0008 | 3 | 4 | 4.295277 | 3.260172 | 2.255667 | 0 | 9.27103 | 0
2018-02-12 23:21 | 25836.62 | 480.0009 | 3 | 4 | 4.332455 | 3.260042 | 2.364331 | 0 | 9.739776 | 0
2018-02-12 23:23 | 25956.62 | 600.0001 | 3 | 4 | 4.371441 | 3.25984 | 2.472983 | 0 | 10.21261 | 0
2018-02-12 23:25 | 26076.62 | 720.0001 | 3 | 4 | 4.40042 | 3.049862 | 2.580588 | 0 | 10.68498 | 0
2018-02-12 23:27 | 26196.62 | 840.0002 | 3 | 4 | 4.400412 | 2.527571 | 2.673112 | 0 | 11.09212 | 0
2018-02-12 23:29 | 26316.62 | 960.0001 | 3 | 4 | 4.400418 | 2.114082 | 2.750224 | 0 | 11.43145 | 0
2018-02-12 23:31 | 26436.62 | 1080.0002 | 3 | 4 | 4.400404 | 1.778812 | 2.814906 | 0 | 11.71607 | 0
2018-02-12 23:33 | 26556.62 | 1200.001 | 3 | 4 | 4.400389 | 1.506021 | 2.869488 | 0 | 11.95626 | 0
2018-02-12 23:35 | 26676.62 | 1320.0009 | 3 | 4 | 4.400403 | 1.283278 | 2.915841 | 0 | 12.16023 | 0
2018-02-12 23:37 | 26796.62 | 1440.0004 | 3 | 4 | 4.400352 | 1.098988 | 2.955452 | 0 | 12.33453 | 0
2018-02-12 23:39 | 26916.62 | 1560.001 | 3 | 4 | 4.400388 | 0.9492912 | 2.989521 | 0 | 12.48445 | 0
2018-02-12 23:41 | 27036.62 | 1680.001 | 3 | 4 | 4.400365 | 0.82421875 | 3.019009 | 0 | 12.6142 | 0
2018-02-12 23:43 | 27156.62 | 1800.0012 | 3 | 4 | 4.400388 | 0.7205486 | 3.044692 | 0 | 12.72722 | 0
2018-02-12 23:44 | 27248.14 | 1891.5192 | 3 | 4 | 4.400376 | 0.6519947 | 3.062108 | 0 | 12.80386 | 0
2018-02-12 23:46 | 27368.18 | 120.0007 | 4 | 4 | 4.35396 | 0 | 3.062109 | 0 | 12.80386 | 0
2018-02-12 23:48 | 27488.18 | 240.0007 | 4 | 4 | 4.350254 | 0 | 3.062109 | 0 | 12.80386 | 0
2018-02-12 23:49 | 27548.18 | 300.0022 | 4 | 4 | 4.34914 | 0 | 3.062109 | 0 | 12.80386 | 0
2018-02-12 23:51 | 27668.27 | 120.001 | 5 | 4 | 4.110274 | -3.260077 | 3.062109 | 0.1086618 | 12.80386 | 0.4500422
2018-02-12 23:53 | 27788.27 | 240.001 | 5 | 4 | 4.066393 | -3.260065 | 3.062109 | 0.2173146 | 12.80386 | 0.8942207
2018-02-12 23:55 | 27908.27 | 360.0018 | 5 | 4 | 4.024221 | -3.260058 | 3.062109 | 0.3259925 | 12.80386 | 1.333849
2018-02-12 23:57 | 28028.27 | 480.0018 | 5 | 4 | 3.982761 | -3.260081 | 3.062109 | 0.434644 | 12.80386 | 1.768828
2018-02-12 23:59 | 28148.26 | 600.0002 | 5 | 4 | 3.94227 | -3.260038 | 3.062109 | 0.543304 | 12.80386 | 2.199384
2018-02-13 00:01 | 28268.27 | 720.0009 | 5 | 4 | 3.903156 | -3.260056 | 3.062109 | 0.6519886 | 12.80386 | 2.625708
2018-02-13 00:03 | 28388.27 | 840.001 | 5 | 4 | 3.865813 | -3.260071 | 3.062109 | 0.760648 | 12.80386 | 3.047778
2018-02-13 00:05 | 28508.27 | 960.0009 | 5 | 4 | 3.830575 | -3.260046 | 3.062109 | 0.8693042 | 12.80386 | 3.465888
2018-02-13 00:07 | 28628.27 | 1080.001 | 5 | 4 | 3.797396 | -3.260083 | 3.062109 | 0.9779756 | 12.80386 | 3.880342
2018-02-13 00:09 | 28748.26 | 1200.0002 | 5 | 4 | 3.766268 | -3.260104 | 3.062109 | 1.086646 | 12.80386 | 4.291298
2018-02-13 00:11 | 28868.26 | 1320.0002 | 5 | 4 | 3.73701 | -3.260114 | 3.062109 | 1.195305 | 12.80386 | 4.69893
2018-02-13 00:13 | 28988.27 | 1440.0012 | 5 | 4 | 3.709444 | -3.260126 | 3.062109 | 1.303978 | 12.80386 | 5.103528
2018-02-13 00:15 | 29108.27 | 1560.001 | 5 | 4 | 3.683452 | -3.260128 | 3.062109 | 1.412632 | 12.80386 | 5.505149
2018-02-13 00:17 | 29228.27 | 1680.0018 | 5 | 4 | 3.659199 | -3.260104 | 3.062109 | 1.521308 | 12.80386 | 5.904118
2018-02-13 00:19 | 29348.26 | 1800.0002 | 5 | 4 | 3.63682 | -3.260083 | 3.062109 | 1.62997 | 12.80386 | 6.300497
2018-02-13 00:21 | 29468.26 | 1920.0005 | 5 | 4 | 3.61643 | -3.260131 | 3.062109 | 1.738635 | 12.80386 | 6.694569
2018-02-13 00:23 | 29588.27 | 2040.001 | 5 | 4 | 3.597935 | -3.260137 | 3.062109 | 1.847279 | 12.80386 | 7.086451
2018-02-13 00:25 | 29708.27 | 2160.001 | 5 | 4 | 3.58109 | -3.260117 | 3.062109 | 1.955959 | 12.80386 | 7.476545
2018-02-13 00:27 | 29828.27 | 2280.0012 | 5 | 4 | 3.565454 | -3.260073 | 3.062109 | 2.064635 | 12.80386 | 7.864866
2018-02-13 00:29 | 29948.26 | 2400.0002 | 5 | 4 | 3.550483 | -3.260069 | 3.062109 | 2.173298 | 12.80386 | 8.251483
2018-02-13 00:31 | 30068.27 | 2520.001 | 5 | 4 | 3.535665 | -3.260096 | 3.062109 | 2.281958 | 12.80386 | 8.636474
2018-02-13 00:33 | 30188.27 | 2640.0026 | 5 | 4 | 3.520276 | -3.260075 | 3.062109 | 2.390628 | 12.80386 | 9.01987
2018-02-13 00:35 | 30308.26 | 2760.0002 | 5 | 4 | 3.502548 | -3.260048 | 3.062109 | 2.499276 | 12.80386 | 9.401414
2018-02-13 00:37 | 30428.26 | 2880.0002 | 5 | 4 | 3.478668 | -3.260087 | 3.062109 | 2.607954 | 12.80386 | 9.780837
2018-02-13 00:39 | 30548.27 | 3000.001 | 5 | 4 | 3.445996 | -3.260098 | 3.062109 | 2.716583 | 12.80386 | 10.15704
2018-02-13 00:41 | 30668.27 | 3120.001 | 5 | 4 | 3.399533 | -3.260101 | 3.062109 | 2.825274 | 12.80386 | 10.52924
2018-02-13 00:43 | 30788.27 | 3240.001 | 5 | 4 | 3.318575 | -3.260131 | 3.062109 | 2.933913 | 12.80386 | 10.89466
2018-02-13 00:45 | 30908.27 | 3360.001 | 5 | 4 | 3.09211 | -3.260096 | 3.062109 | 3.042595 | 12.80386 | 11.24582
2018-02-13 00:46 | 30927.57 | 3379.3024 | 5 | 4 | 2.999979 | -3.260114 | 3.062109 | 3.06008 | 12.80386 | 11.29914
2018-02-13 00:48 | 31047.61 | 120.0002 | 6 | 4 | 3.299384 | 0 | 3.062109 | 3.06008 | 12.80386 | 11.29914
2018-02-13 00:50 | 31167.61 | 240.0002 | 6 | 4 | 3.309703 | 0 | 3.062109 | 3.06008 | 12.80386 | 11.29914
2018-02-13 00:51 | 31227.61 | 300.0032 | 6 | 4 | 3.312973 | 0 | 3.062109 | 3.06008 | 12.80386 | 11.29914
2018-02-13 00:51 | 31227.62 | 0.0024 | 7 | 5 | 3.31296 | 0 | 0 | 0 | 0 | 0
2018-02-13 00:53 | 31347.71 | 120.0002 | 2 | 5 | 3.94559 | 4.88987 | 0.1623005 | 3e-11 | 0.6195381 | 1e-10
2018-02-13 00:55 | 31467.71 | 240.0018 | 2 | 5 | 3.993389 | 4.889919 | 0.3252859 | 3e-11 | 1.266949 | 1e-10
2018-02-13 00:57 | 31587.71 | 360.0004 | 2 | 5 | 4.030125 | 4.889843 | 0.4882644 | 3e-11 | 1.920889 | 1e-10
2018-02-13 00:59 | 31707.71 | 480.0002 | 2 | 5 | 4.060281 | 4.88987 | 0.6512432 | 3e-11 | 2.580224 | 1e-10
2018-02-13 01:01 | 31827.71 | 600.001 | 2 | 5 | 4.086681 | 4.889839 | 0.8142285 | 3e-11 | 3.244191 | 1e-10
2018-02-13 01:03 | 31947.71 | 720.0027 | 2 | 5 | 4.110105 | 4.889858 | 0.9772093 | 3e-11 | 3.912166 | 1e-10
2018-02-13 01:05 | 32067.71 | 840.0002 | 2 | 5 | 4.134452 | 4.889902 | 1.140187 | 3e-11 | 4.583973 | 1e-10
2018-02-13 01:07 | 32187.71 | 960.0002 | 2 | 5 | 4.161274 | 4.889893 | 1.303168 | 3e-11 | 5.259967 | 1e-10
2018-02-13 01:09 | 32307.71 | 1080.001 | 2 | 5 | 4.190684 | 4.889912 | 1.466154 | 3e-11 | 5.940551 | 1e-10
2018-02-13 01:11 | 32427.71 | 1200.001 | 2 | 5 | 4.200391 | 4.473919 | 1.624112 | 3e-11 | 6.603793 | 1e-10
2018-02-13 01:13 | 32547.71 | 1320.0027 | 2 | 5 | 4.200408 | 3.940363 | 1.764254 | 3e-11 | 7.192447 | 1e-10
2018-02-13 01:15 | 32667.71 | 1440.0002 | 2 | 5 | 4.200402 | 3.439133 | 1.887131 | 3e-11 | 7.708582 | 1e-10
2018-02-13 01:15 | 32712.95 | 1485.2416 | 2 | 5 | 4.200401 | 3.259989 | 1.929218 | 3e-11 | 7.885363 | 1e-10
2018-02-13 01:17 | 32832.96 | 120.0012 | 3 | 5 | 4.227938 | 3.260109 | 2.037436 | 3e-11 | 8.341297 | 1e-10
2018-02-13 01:19 | 32952.96 | 240.0001 | 3 | 5 | 4.260375 | 3.260151 | 2.146095 | 3e-11 | 8.802434 | 1e-10
2018-02-13 01:21 | 33072.96 | 360.0001 | 3 | 5 | 4.295329 | 3.260176 | 2.254756 | 3e-11 | 9.267254 | 1e-10
2018-02-13 01:23 | 33192.96 | 480.0001 | 3 | 5 | 4.332492 | 3.260111 | 2.363422 | 3e-11 | 9.736009 | 1e-10
2018-02-13 01:25 | 33312.96 | 600.0009 | 3 | 5 | 4.371509 | 3.260145 | 2.472069 | 3e-11 | 10.20883 | 1e-10
2018-02-13 01:27 | 33432.96 | 720.0001 | 3 | 5 | 4.400431 | 3.048855 | 2.579671 | 3e-11 | 10.68119 | 1e-10
2018-02-13 01:29 | 33552.96 | 840.0018 | 3 | 5 | 4.400405 | 2.526331 | 2.67216 | 3e-11 | 11.08818 | 1e-10
2018-02-13 01:31 | 33672.96 | 960.0019 | 3 | 5 | 4.400398 | 2.113186 | 2.749238 | 3e-11 | 11.42735 | 1e-10
2018-02-13 01:33 | 33792.96 | 1080.001 | 3 | 5 | 4.400392 | 1.777954 | 2.813894 | 3e-11 | 11.71186 | 1e-10
2018-02-13 01:35 | 33912.96 | 1200.0026 | 3 | 5 | 4.400383 | 1.504873 | 2.868446 | 3e-11 | 11.95191 | 1e-10
2018-02-13 01:37 | 34032.96 | 1320.0019 | 3 | 5 | 4.400392 | 1.282291 | 2.914769 | 3e-11 | 12.15575 | 1e-10
2018-02-13 01:39 | 34152.96 | 1440.0019 | 3 | 5 | 4.400379 | 1.099222 | 2.954352 | 3e-11 | 12.32994 | 1e-10
2018-02-13 01:41 | 34272.96 | 1560.001 | 3 | 5 | 4.400382 | 0.9487286 | 2.988396 | 3e-11 | 12.47974 | 1e-10
2018-02-13 01:43 | 34392.96 | 1680.001 | 3 | 5 | 4.400355 | 0.8235779 | 3.01787 | 3e-11 | 12.60944 | 1e-10
2018-02-13 01:45 | 34512.96 | 1800.001 | 3 | 5 | 4.400366 | 0.7197685 | 3.04354 | 3e-11 | 12.72239 | 1e-10
2018-02-13 01:47 | 34603.41 | 1890.4503 | 3 | 5 | 4.400362 | 0.6519909 | 3.060758 | 3e-11 | 12.79816 | 1e-10
2018-02-13 01:49 | 34723.45916 | 120.0009 | 4 | 5 | 4.353958 | 0 | 3.060759 | 3e-11 | 12.79817 | 1e-10
2018-02-13 01:51 | 34843.45846 | 240.0002 | 4 | 5 | 4.350247 | 0 | 3.060759 | 3e-11 | 12.79817 | 1e-10
2018-02-13 01:52 | 34903.46216 | 300.0039 | 4 | 5 | 4.349143 | 0 | 3.060759 | 3e-11 | 12.79817 | 1e-10
2018-02-13 01:54 | 35023.54 | 120.0026 | 5 | 5 | 4.110204 | -3.260073 | 3.060759 | 0.1086638 | 12.79817 | 0.4500467
2018-02-13 01:56 | 35143.54 | 240.0002 | 5 | 5 | 4.066262 | -3.260075 | 3.060759 | 0.217324 | 12.79817 | 0.8942443
2018-02-13 01:58 | 35263.54 | 360.001 | 5 | 5 | 4.024069 | -3.260094 | 3.060759 | 0.3259917 | 12.79817 | 1.333815
2018-02-13 02:00 | 35383.54 | 480.0002 | 5 | 5 | 3.982584 | -3.260085 | 3.060759 | 0.4346351 | 12.79817 | 1.768744
2018-02-13 02:02 | 35503.54 | 600.0001 | 5 | 5 | 3.942061 | -3.260101 | 3.060759 | 0.5433183 | 12.79817 | 2.199372
2018-02-13 02:04 | 35623.54 | 720.0018 | 5 | 5 | 3.902926 | -3.260101 | 3.060759 | 0.6519925 | 12.79817 | 2.625633
2018-02-13 02:06 | 35743.54 | 840.0009 | 5 | 5 | 3.865556 | -3.260075 | 3.060759 | 0.7606307 | 12.79817 | 3.047593
2018-02-13 02:08 | 35863.54 | 960.0009 | 5 | 5 | 3.830251 | -3.260069 | 3.060759 | 0.8692967 | 12.79817 | 3.46571
2018-02-13 02:10 | 35983.54 | 1080.001 | 5 | 5 | 3.797081 | -3.260062 | 3.060759 | 0.9779691 | 12.79817 | 3.880132
2018-02-13 02:12 | 36103.54 | 1200.0002 | 5 | 5 | 3.765963 | -3.260071 | 3.060759 | 1.086646 | 12.79817 | 4.29108
2018-02-13 02:14 | 36223.54 | 1320.0012 | 5 | 5 | 3.736682 | -3.260048 | 3.060759 | 1.195317 | 12.79817 | 4.698723
2018-02-13 02:16 | 36343.54 | 1440.0001 | 5 | 5 | 3.709142 | -3.260073 | 3.060759 | 1.303982 | 12.79817 | 5.10326
2018-02-13 02:18 | 36463.54 | 1560.0001 | 5 | 5 | 3.683171 | -3.260075 | 3.060759 | 1.412625 | 12.79817 | 5.504807
2018-02-13 02:20 | 36583.54 | 1680.0001 | 5 | 5 | 3.65895 | -3.260038 | 3.060759 | 1.521295 | 12.79817 | 5.903726
2018-02-13 02:22 | 36703.54 | 1800.0001 | 5 | 5 | 3.636612 | -3.260079 | 3.060759 | 1.629955 | 12.79817 | 6.300075
2018-02-13 02:24 | 36823.54 | 1920.0001 | 5 | 5 | 3.616271 | -3.259966 | 3.060759 | 1.738644 | 12.79817 | 6.69421
2018-02-13 02:26 | 36943.54 | 2040.0002 | 5 | 5 | 3.597799 | -3.260098 | 3.060759 | 1.847292 | 12.79817 | 7.086089
2018-02-13 02:28 | 37063.54 | 2160.001 | 5 | 5 | 3.58098 | -3.260114 | 3.060759 | 1.955977 | 12.79817 | 7.476191
2018-02-13 02:30 | 37183.54 | 2280.0002 | 5 | 5 | 3.565372 | -3.260075 | 3.060759 | 2.064635 | 12.79817 | 7.864433
2018-02-13 02:32 | 37303.54 | 2400.0009 | 5 | 5 | 3.550416 | -3.260092 | 3.060759 | 2.173284 | 12.79817 | 8.250993
2018-02-13 02:34 | 37423.54 | 2520.0009 | 5 | 5 | 3.535635 | -3.260069 | 3.060759 | 2.281972 | 12.79817 | 8.63608
2018-02-13 02:36 | 37543.54 | 2640.0018 | 5 | 5 | 3.520299 | -3.260053 | 3.060759 | 2.390636 | 12.79817 | 9.019454
2018-02-13 02:38 | 37663.54 | 2760.001 | 5 | 5 | 3.50258 | -3.260089 | 3.060759 | 2.499281 | 12.79817 | 9.400989
2018-02-13 02:40 | 37783.54 | 2880.0009 | 5 | 5 | 3.478655 | -3.260079 | 3.060759 | 2.607942 | 12.79817 | 9.78036
2018-02-13 02:42 | 37903.54 | 3000.0001 | 5 | 5 | 3.445837 | -3.260048 | 3.060759 | 2.716624 | 12.79817 | 10.15673
2018-02-13 02:44 | 38023.54 | 3120.001 | 5 | 5 | 3.399141 | -3.260124 | 3.060759 | 2.825294 | 12.79817 | 10.52884
2018-02-13 02:46 | 38143.54 | 3240.001 | 5 | 5 | 3.317736 | -3.260062 | 3.060759 | 2.933941 | 12.79817 | 10.89422
2018-02-13 02:48 | 38263.54 | 3360.0009 | 5 | 5 | 3.088269 | -3.260034 | 3.060759 | 3.04262 | 12.79817 | 11.24518
2018-02-13 02:48 | 38281.83 | 3378.2911 | 5 | 5 | 2.999991 | -3.26006 | 3.060759 | 3.059189 | 12.79817 | 11.29567
2018-02-13 02:50 | 38401.88 | 119.9999 | 6 | 5 | 3.298804 | 0 | 3.060759 | 3.059189 | 12.79817 | 11.29567
2018-02-13 02:52 | 38521.88 | 240.0007 | 6 | 5 | 3.309103 | 0 | 3.060759 | 3.059189 | 12.79817 | 11.29567
2018-02-13 02:53 | 38581.88 | 300.0039 | 6 | 5 | 3.312409 | 0 | 3.060759 | 3.059189 | 12.79817 | 11.29567
2018-02-13 02:53 | 38581.88488 | 0.0023 | 7 | 6 | 3.312447 | 0 | 0 | 0 | 0 | 0
2018-02-13 02:55 | 38701.9671 | 120.0026 | 2 | 6 | 3.945462 | 4.889921 | 0.1623092 | 7.36e-10 | 0.6195199 | 2.438e-09
2018-02-13 02:57 | 38821.9654 | 240.0009 | 2 | 6 | 3.993418 | 4.889893 | 0.3252935 | 7.36e-10 | 1.266926 | 2.438e-09
2018-02-13 02:59 | 38941.9646 | 360.0001 | 2 | 6 | 4.030221 | 4.889883 | 0.4882801 | 7.36e-10 | 1.92091 | 2.438e-09
2018-02-13 03:01 | 39061.9654 | 480.0009 | 2 | 6 | 4.060311 | 4.889893 | 0.6512478 | 7.36e-10 | 2.580208 | 2.438e-09
2018-02-13 03:03 | 39181.9646 | 600.0001 | 2 | 6 | 4.086718 | 4.8899 | 0.8142598 | 7.36e-10 | 3.244291 | 2.438e-09
2018-02-13 03:05 | 39301.9655 | 720.001 | 2 | 6 | 4.110152 | 4.889885 | 0.9772536 | 7.36e-10 | 3.912328 | 2.438e-09
2018-02-13 03:07 | 39421.9655 | 840.001 | 2 | 6 | 4.134508 | 4.889898 | 1.140239 | 7.36e-10 | 4.584175 | 2.438e-09
2018-02-13 03:09 | 39541.9654 | 960.0009 | 2 | 6 | 4.161355 | 4.889885 | 1.303223 | 7.36e-10 | 5.26019 | 2.438e-09
2018-02-13 03:11 | 39661.9646 | 1080.0001 | 2 | 6 | 4.190721 | 4.889874 | 1.4662 | 7.36e-10 | 5.940744 | 2.438e-09
2018-02-13 03:13 | 39781.9655 | 1200.001 | 2 | 6 | 4.200406 | 4.472795 | 1.624139 | 7.36e-10 | 6.603912 | 2.438e-09
2018-02-13 03:15 | 39901.9649 | 1320.0004 | 2 | 6 | 4.200391 | 3.937302 | 1.764228 | 7.36e-10 | 7.192342 | 2.438e-09
2018-02-13 03:17 | 40021.9656 | 1440.0011 | 2 | 6 | 4.200402 | 3.436235 | 1.88701 | 7.36e-10 | 7.70808 | 2.438e-09
2018-02-13 03:18 | 40066.5885 | 1484.624 | 2 | 6 | 4.200414 | 3.259983 | 1.928502 | 7.36e-10 | 7.882363 | 2.438e-09
2018-02-13 03:20 | 40186.60316 | 120.0025 | 3 | 6 | 4.227917 | 3.260145 | 2.03672 | 7.36e-10 | 8.338293 | 2.438e-09
2018-02-13 03:22 | 40306.60236 | 240.0017 | 3 | 6 | 4.260407 | 3.260101 | 2.145378 | 7.36e-10 | 8.799431 | 2.438e-09
2018-02-13 03:24 | 40426.60076 | 360.0001 | 3 | 6 | 4.295382 | 3.260138 | 2.254033 | 7.36e-10 | 9.264228 | 2.438e-09
2018-02-13 03:26 | 40546.60156 | 480.0009 | 3 | 6 | 4.332585 | 3.260099 | 2.362696 | 7.36e-10 | 9.732978 | 2.438e-09
2018-02-13 03:28 | 40666.60086 | 600.0002 | 3 | 6 | 4.371677 | 3.260145 | 2.471352 | 7.36e-10 | 10.20585 | 2.438e-09
2018-02-13 03:30 | 40786.60326 | 720.0026 | 3 | 6 | 4.400427 | 3.045677 | 2.578903 | 7.36e-10 | 10.678 | 2.438e-09
2018-02-13 03:32 | 40906.60326 | 840.0026 | 3 | 6 | 4.400408 | 2.524206 | 2.671305 | 7.36e-10 | 11.08461 | 2.438e-09
2018-02-13 03:34 | 41026.60166 | 960.001 | 3 | 6 | 4.400385 | 2.111158 | 2.748316 | 7.36e-10 | 11.42349 | 2.438e-09
2018-02-13 03:36 | 41146.60086 | 1080.0002 | 3 | 6 | 4.400387 | 1.776354 | 2.812912 | 7.36e-10 | 11.70774 | 2.438e-09
2018-02-13 03:38 | 41266.60156 | 1200.0009 | 3 | 6 | 4.400393 | 1.504129 | 2.867419 | 7.36e-10 | 11.94759 | 2.438e-09
2018-02-13 03:40 | 41386.60086 | 1320.0002 | 3 | 6 | 4.400386 | 1.280983 | 2.913707 | 7.36e-10 | 12.15127 | 2.438e-09
2018-02-13 03:42 | 41506.60246 | 1440.0018 | 3 | 6 | 4.400382 | 1.098692 | 2.953261 | 7.36e-10 | 12.32533 | 2.438e-09
2018-02-13 03:44 | 41626.60166 | 1560.001 | 3 | 6 | 4.400361 | 0.9477882 | 2.987281 | 7.36e-10 | 12.47503 | 2.438e-09
2018-02-13 03:46 | 41746.60186 | 1680.0012 | 3 | 6 | 4.400387 | 0.8232117 | 3.016731 | 7.36e-10 | 12.60462 | 2.438e-09
2018-02-13 03:48 | 41866.60166 | 1800.001 | 3 | 6 | 4.400345 | 0.7184601 | 3.042375 | 7.36e-10 | 12.71746 | 2.438e-09
2018-02-13 03:49 | 41955.74376 | 1889.1431 | 3 | 6 | 4.400345 | 0.6519947 | 3.059334 | 7.36e-10 | 12.79209 | 2.438e-09
2018-02-13 03:51 | 42075.79 | 120.001 | 4 | 6 | 4.353884 | 0 | 3.059334 | 7.36e-10 | 12.79209 | 2.438e-09
2018-02-13 03:53 | 42195.79 | 240.0009 | 4 | 6 | 4.350187 | 0 | 3.059334 | 7.36e-10 | 12.79209 | 2.438e-09
2018-02-13 03:54 | 42255.79 | 300.0015 | 4 | 6 | 4.349082 | 0 | 3.059334 | 7.36e-10 | 12.79209 | 2.438e-09
2018-02-13 03:56 | 42375.88 | 120.0009 | 5 | 6 | 4.109748 | -3.260139 | 3.059334 | 0.1086357 | 12.79209 | 0.4498868
2018-02-13 03:58 | 42495.88 | 240.0009 | 5 | 6 | 4.065835 | -3.260096 | 3.059334 | 0.2173129 | 12.79209 | 0.894105
2018-02-13 04:00 | 42615.88 | 360.0002 | 5 | 6 | 4.023647 | -3.260114 | 3.059334 | 0.3259892 | 12.79209 | 1.333664
2018-02-13 04:02 | 42735.88 | 480.0018 | 5 | 6 | 3.982182 | -3.260118 | 3.059334 | 0.4346544 | 12.79209 | 1.768635
2018-02-13 04:04 | 42855.88 | 600.0001 | 5 | 6 | 3.941679 | -3.260099 | 3.059334 | 0.5432754 | 12.79209 | 2.198972
2018-02-13 04:06 | 42975.88 | 720.001 | 5 | 6 | 3.902597 | -3.260139 | 3.059334 | 0.651979 | 12.79209 | 2.625309
2018-02-13 04:08 | 43095.88 | 840.0009 | 5 | 6 | 3.865279 | -3.260101 | 3.059334 | 0.7606402 | 12.79209 | 3.047325
2018-02-13 04:10 | 43215.88 | 960.0001 | 5 | 6 | 3.830023 | -3.26012 | 3.059334 | 0.8693035 | 12.79209 | 3.465404
2018-02-13 04:12 | 43335.88 | 1080.0018 | 5 | 6 | 3.796847 | -3.260108 | 3.059334 | 0.9779718 | 12.79209 | 3.879785
2018-02-13 04:14 | 43455.88 | 1200.001 | 5 | 6 | 3.765725 | -3.260143 | 3.059334 | 1.086625 | 12.79209 | 4.290615
2018-02-13 04:16 | 43575.88 | 1320.0009 | 5 | 6 | 3.736437 | -3.260118 | 3.059334 | 1.195291 | 12.79209 | 4.698215
2018-02-13 04:18 | 43695.88 | 1440.0002 | 5 | 6 | 3.708826 | -3.260099 | 3.059334 | 1.303966 | 12.79209 | 5.102757
2018-02-13 04:20 | 43815.88 | 1560.0001 | 5 | 6 | 3.682897 | -3.260112 | 3.059334 | 1.412624 | 12.79209 | 5.504325
2018-02-13 04:22 | 43935.88 | 1680.0009 | 5 | 6 | 3.658644 | -3.260077 | 3.059334 | 1.52129 | 12.79209 | 5.903197
2018-02-13 04:24 | 44055.88 | 1800.0002 | 5 | 6 | 3.636326 | -3.260042 | 3.059334 | 1.629956 | 12.79209 | 6.299536
2018-02-13 04:26 | 44175.88 | 1920.0011 | 5 | 6 | 3.615973 | -3.260065 | 3.059334 | 1.738624 | 12.79209 | 6.693565
2018-02-13 04:28 | 44295.88 | 2040.001 | 5 | 6 | 3.59754 | -3.260089 | 3.059334 | 1.847279 | 12.79209 | 7.085443
2018-02-13 04:30 | 44415.88 | 2160.0001 | 5 | 6 | 3.580726 | -3.26011 | 3.059334 | 1.955941 | 12.79209 | 7.475433
2018-02-13 04:32 | 44535.88 | 2280.0001 | 5 | 6 | 3.565117 | -3.260046 | 3.059334 | 2.064584 | 12.79209 | 7.863597
2018-02-13 04:34 | 44655.88 | 2400.0002 | 5 | 6 | 3.550186 | -3.260087 | 3.059334 | 2.173258 | 12.79209 | 8.250218
2018-02-13 04:36 | 44775.88 | 2520.0009 | 5 | 6 | 3.535382 | -3.260075 | 3.059334 | 2.28194 | 12.79209 | 8.635258
2018-02-13 04:38 | 44895.88 | 2640.0009 | 5 | 6 | 3.51995 | -3.260096 | 3.059334 | 2.39059 | 12.79209 | 9.01855
2018-02-13 04:40 | 45015.88 | 2760.0001 | 5 | 6 | 3.502091 | -3.260101 | 3.059334 | 2.499259 | 12.79209 | 9.400126
2018-02-13 04:42 | 45135.88 | 2880.0012 | 5 | 6 | 3.478006 | -3.260071 | 3.059334 | 2.607937 | 12.79209 | 9.779494
2018-02-13 04:44 | 45255.88 | 3000.0001 | 5 | 6 | 3.445007 | -3.260098 | 3.059334 | 2.716571 | 12.79209 | 10.15562
2018-02-13 04:46 | 45375.88 | 3120.001 | 5 | 6 | 3.39796 | -3.26006 | 3.059334 | 2.825264 | 12.79209 | 10.5277
2018-02-13 04:48 | 45495.88 | 3240.001 | 5 | 6 | 3.315611 | -3.260085 | 3.059334 | 2.933932 | 12.79209 | 10.89298
2018-02-13 04:50 | 45615.88 | 3360.0002 | 5 | 6 | 3.080804 | -3.260101 | 3.059334 | 3.042597 | 12.79209 | 11.24347
2018-02-13 04:51 | 45632.34 | 3376.4608 | 5 | 6 | 2.999964 | -3.260108 | 3.059334 | 3.057502 | 12.79209 | 11.28883
2018-02-13 04:53 | 45752.38 | 120.0009 | 6 | 6 | 3.299707 | 0 | 3.059334 | 3.057502 | 12.79209 | 11.28883
2018-02-13 04:55 | 45872.38 | 240.0001 | 6 | 6 | 3.309994 | 0 | 3.059334 | 3.057502 | 12.79209 | 11.28883
2018-02-13 04:56 | 45932.38 | 300.0023 | 6 | 6 | 3.313246 | 0 | 3.059334 | 3.057502 | 12.79209 | 11.28883
2018-02-13 04:56 | 45932.39 | 0.0024 | 7 | 7 | 3.313183 | 0 | 0 | 0 | 0 | 0
2018-02-13 04:58 | 46052.47 | 120.0003 | 2 | 7 | 3.946041 | 4.889894 | 0.1622965 | 1.356e-09 | 0.6195923 | 4.493e-09
2018-02-13 05:00 | 46172.47 | 240.0012 | 2 | 7 | 3.993856 | 4.889917 | 0.325289 | 1.356e-09 | 1.267106 | 4.493e-09
2018-02-13 05:02 | 46292.47 | 360.0002 | 2 | 7 | 4.030659 | 4.889927 | 0.488273 | 1.356e-09 | 1.921152 | 4.493e-09
2018-02-13 05:04 | 46412.47 | 480.0019 | 2 | 7 | 4.060809 | 4.889902 | 0.6512682 | 1.356e-09 | 2.580642 | 4.493e-09
2018-02-13 05:06 | 46532.47 | 600.0014 | 2 | 7 | 4.087179 | 4.889914 | 0.8142537 | 1.356e-09 | 3.244696 | 4.493e-09
2018-02-13 05:08 | 46652.47 | 720.0003 | 2 | 7 | 4.11062 | 4.889927 | 0.9772263 | 1.356e-09 | 3.912719 | 4.493e-09
2018-02-13 05:10 | 46772.47 | 840.0011 | 2 | 7 | 4.134972 | 4.889915 | 1.140222 | 1.356e-09 | 4.584684 | 4.493e-09
2018-02-13 05:12 | 46892.47 | 960.0002 | 2 | 7 | 4.16183 | 4.889902 | 1.303202 | 1.356e-09 | 5.260757 | 4.493e-09
2018-02-13 05:14 | 47012.47 | 1080.001 | 2 | 7 | 4.191232 | 4.889883 | 1.466159 | 1.356e-09 | 5.941308 | 4.493e-09
2018-02-13 05:16 | 47132.47 | 1200.0011 | 2 | 7 | 4.200412 | 4.465607 | 1.623917 | 1.356e-09 | 6.603739 | 4.493e-09
2018-02-13 05:18 | 47252.47 | 1320.0011 | 2 | 7 | 4.200408 | 3.93207 | 1.763774 | 1.356e-09 | 7.191195 | 4.493e-09
2018-02-13 05:20 | 47372.47 | 1440.0006 | 2 | 7 | 4.200412 | 3.431845 | 1.886387 | 1.356e-09 | 7.706222 | 4.493e-09
2018-02-13 05:20 | 47415.91 | 1483.4393 | 2 | 7 | 4.200408 | 3.259993 | 1.926748 | 1.356e-09 | 7.875751 | 4.493e-09
2018-02-13 05:22 | 47535.92 | 120.0001 | 3 | 7 | 4.22792 | 3.260147 | 2.034967 | 1.356e-09 | 8.331692 | 4.493e-09
2018-02-13 05:24 | 47655.92 | 240.0008 | 3 | 7 | 4.260346 | 3.260138 | 2.143625 | 1.356e-09 | 8.79282 | 4.493e-09
2018-02-13 05:26 | 47775.92 | 360.0001 | 3 | 7 | 4.29529 | 3.260147 | 2.25229 | 1.356e-09 | 9.257647 | 4.493e-09
2018-02-13 05:28 | 47895.92 | 480.0001 | 3 | 7 | 4.332423 | 3.259815 | 2.36094 | 1.356e-09 | 9.726331 | 4.493e-09
2018-02-13 05:30 | 48015.92 | 600.0008 | 3 | 7 | 4.371492 | 3.260206 | 2.469614 | 1.356e-09 | 10.19926 | 4.493e-09
2018-02-13 05:32 | 48135.92 | 720.0008 | 3 | 7 | 4.400418 | 3.049046 | 2.577201 | 1.356e-09 | 10.67155 | 4.493e-09
2018-02-13 05:34 | 48255.92 | 840.0018 | 3 | 7 | 4.400408 | 2.527319 | 2.669724 | 1.356e-09 | 11.07869 | 4.493e-09
2018-02-13 05:36 | 48375.92 | 960.0018 | 3 | 7 | 4.400387 | 2.113895 | 2.746831 | 1.356e-09 | 11.418 | 4.493e-09
2018-02-13 05:38 | 48495.92 | 1080.001 | 3 | 7 | 4.400394 | 1.778522 | 2.81151 | 1.356e-09 | 11.70261 | 4.493e-09
2018-02-13 05:40 | 48615.92 | 1200.0002 | 3 | 7 | 4.400397 | 1.506008 | 2.866088 | 1.356e-09 | 11.94278 | 4.493e-09
2018-02-13 05:42 | 48735.92 | 1320.0002 | 3 | 7 | 4.400387 | 1.283123 | 2.912438 | 1.356e-09 | 12.14674 | 4.493e-09
2018-02-13 05:44 | 48855.92 | 1440.0018 | 3 | 7 | 4.400374 | 1.099911 | 2.952054 | 1.356e-09 | 12.32106 | 4.493e-09
2018-02-13 05:46 | 48975.92 | 1560.0009 | 3 | 7 | 4.400374 | 0.9496136 | 2.986132 | 1.356e-09 | 12.47101 | 4.493e-09
2018-02-13 05:48 | 49095.92 | 1680.0009 | 3 | 7 | 4.400385 | 0.8247776 | 3.01563 | 1.356e-09 | 12.60082 | 4.493e-09
2018-02-13 05:50 | 49215.92 | 1800.0018 | 3 | 7 | 4.400355 | 0.7197208 | 3.04132 | 1.356e-09 | 12.71386 | 4.493e-09
2018-02-13 05:52 | 49306.23 | 1890.3095 | 3 | 7 | 4.400337 | 0.6519909 | 3.058516 | 1.356e-09 | 12.78953 | 4.493e-09
2018-02-13 05:54 | 49426.27 | 120.0003 | 4 | 7 | 4.353923 | 0 | 3.058516 | 1.356e-09 | 12.78953 | 4.493e-09
2018-02-13 05:56 | 49546.27 | 240.0001 | 4 | 7 | 4.350238 | 0 | 3.058516 | 1.356e-09 | 12.78953 | 4.493e-09
2018-02-13 05:57 | 49606.27 | 300.0031 | 4 | 7 | 4.349129 | 0 | 3.058516 | 1.356e-09 | 12.78953 | 4.493e-09
2018-02-13 05:59 | 49726.36 | 120.0005 | 5 | 7 | 4.110007 | -3.26011 | 3.058516 | 0.1086622 | 12.78953 | 0.4500241
2018-02-13 06:01 | 49846.36 | 240.001 | 5 | 7 | 4.06605 | -3.260118 | 3.058516 | 0.2172967 | 12.78953 | 0.8940946
2018-02-13 06:03 | 49966.36 | 360.0003 | 5 | 7 | 4.023815 | -3.260126 | 3.058516 | 0.3259905 | 12.78953 | 1.333748
2018-02-13 06:05 | 50086.36 | 480.0002 | 5 | 7 | 3.982343 | -3.260098 | 3.058516 | 0.4346448 | 12.78953 | 1.768692
2018-02-13 06:07 | 50206.36 | 600.0003 | 5 | 7 | 3.941778 | -3.260098 | 3.058516 | 0.5433158 | 12.78953 | 2.199243
2018-02-13 06:09 | 50326.36 | 720.001 | 5 | 7 | 3.902605 | -3.260056 | 3.058516 | 0.6519843 | 12.78953 | 2.625446
2018-02-13 06:11 | 50446.36 | 840.001 | 5 | 7 | 3.865275 | -3.260075 | 3.058516 | 0.7606259 | 12.78953 | 3.047386
2018-02-13 06:13 | 50566.36 | 960.001 | 5 | 7 | 3.829993 | -3.260087 | 3.058516 | 0.8693205 | 12.78953 | 3.465583
2018-02-13 06:15 | 50686.36 | 1080.0002 | 5 | 7 | 3.796807 | -3.260042 | 3.058516 | 0.9779588 | 12.78953 | 3.879847
2018-02-13 06:17 | 50806.36 | 1200.0011 | 5 | 7 | 3.765678 | -3.260089 | 3.058516 | 1.086653 | 12.78953 | 4.290827
2018-02-13 06:19 | 50926.36 | 1320.0002 | 5 | 7 | 3.736398 | -3.260069 | 3.058516 | 1.195301 | 12.78953 | 4.698354
2018-02-13 06:21 | 51046.36 | 1440.0002 | 5 | 7 | 3.708796 | -3.260108 | 3.058516 | 1.303961 | 12.78953 | 5.102835
2018-02-13 06:23 | 51166.36 | 1560.0002 | 5 | 7 | 3.68284 | -3.260118 | 3.058516 | 1.412633 | 12.78953 | 5.504454
2018-02-13 06:25 | 51286.36 | 1680.0003 | 5 | 7 | 3.658614 | -3.260108 | 3.058516 | 1.521315 | 12.78953 | 5.903381
2018-02-13 06:27 | 51406.36 | 1800.0011 | 5 | 7 | 3.636263 | -3.260075 | 3.058516 | 1.629982 | 12.78953 | 6.299719
2018-02-13 06:29 | 51526.36 | 1920.001 | 5 | 7 | 3.615908 | -3.260114 | 3.058516 | 1.73863 | 12.78953 | 6.693666
2018-02-13 06:31 | 51646.36 | 2040.0014 | 5 | 7 | 3.597457 | -3.260101 | 3.058516 | 1.847314 | 12.78953 | 7.08564
2018-02-13 06:33 | 51766.36 | 2160.0003 | 5 | 7 | 3.580658 | -3.260062 | 3.058516 | 1.955966 | 12.78953 | 7.475586
2018-02-13 06:35 | 51886.36 | 2280.0011 | 5 | 7 | 3.565006 | -3.26012 | 3.058516 | 2.064643 | 12.78953 | 7.863861
2018-02-13 06:37 | 52006.36 | 2400.001 | 5 | 7 | 3.550065 | -3.260092 | 3.058516 | 2.1733 | 12.78953 | 8.250408
2018-02-13 06:39 | 52126.36 | 2520.0011 | 5 | 7 | 3.535211 | -3.260099 | 3.058516 | 2.281944 | 12.78953 | 8.635295
2018-02-13 06:41 | 52246.36 | 2640.0002 | 5 | 7 | 3.519765 | -3.260118 | 3.058516 | 2.390619 | 12.78953 | 9.018654
2018-02-13 06:43 | 52366.36 | 2760.001 | 5 | 7 | 3.50189 | -3.26012 | 3.058516 | 2.499292 | 12.78953 | 9.400225
2018-02-13 06:45 | 52486.36 | 2880.0003 | 5 | 7 | 3.47783 | -3.260112 | 3.058516 | 2.607963 | 12.78953 | 9.779549
2018-02-13 06:47 | 52606.36 | 3000.001 | 5 | 7 | 3.444806 | -3.260126 | 3.058516 | 2.716598 | 12.78953 | 10.15566
2018-02-13 06:49 | 52726.36 | 3120.001 | 5 | 7 | 3.397641 | -3.260158 | 3.058516 | 2.825267 | 12.78953 | 10.52762
2018-02-13 06:51 | 52846.36 | 3240.0003 | 5 | 7 | 3.314996 | -3.260099 | 3.058516 | 2.933957 | 12.78953 | 10.89293
2018-02-13 06:53 | 52966.36 | 3360.0002 | 5 | 7 | 3.078295 | -3.260139 | 3.058516 | 3.042603 | 12.78953 | 11.24323
2018-02-13 06:53 | 52982.2 | 3375.8464 | 5 | 7 | 2.999966 | -3.260108 | 3.058516 | 3.056972 | 12.78953 | 11.28693
2018-02-13 06:55 | 53102.25212 | 120.001 | 6 | 7 | 3.299396 | 0 | 3.058516 | 3.056972 | 12.78953 | 11.28693
2018-02-13 06:57 | 53222.25212 | 240.001 | 6 | 7 | 3.309641 | 0 | 3.058516 | 3.056972 | 12.78953 | 11.28693
2018-02-13 06:58 | 53282.25432 | 300.0032 | 6 | 7 | 3.312946 | 0 | 3.058516 | 3.056972 | 12.78953 | 11.28693
2018-02-13 06:58 | 53282.26 | 0.0025 | 7 | 8 | 3.313002 | 0 | 0 | 0 | 0 | 0
2018-02-13 07:00 | 53402.34566 | 120.001 | 2 | 8 | 3.946126 | 4.889832 | 0.1623052 | 2.75e-10 | 0.6196156 | 9.12e-10
2018-02-13 07:02 | 53522.34486 | 240.0002 | 2 | 8 | 3.993994 | 4.889889 | 0.3252874 | 2.75e-10 | 1.267107 | 9.12e-10
2018-02-13 07:04 | 53642.34646 | 360.0018 | 2 | 8 | 4.030828 | 4.889812 | 0.4882665 | 2.75e-10 | 1.92116 | 9.12e-10
2018-02-13 07:06 | 53762.34586 | 480.0012 | 2 | 8 | 4.06099 | 4.889885 | 0.6512455 | 2.75e-10 | 2.58061 | 9.12e-10
2018-02-13 07:08 | 53882.34556 | 600.0009 | 2 | 8 | 4.087427 | 4.889853 | 0.8141863 | 2.75e-10 | 3.244514 | 9.12e-10
2018-02-13 07:10 | 54002.34476 | 720.0001 | 2 | 8 | 4.110862 | 4.889856 | 0.9772009 | 2.75e-10 | 3.91275 | 9.12e-10
2018-02-13 07:12 | 54122.34646 | 840.0018 | 2 | 8 | 4.135294 | 4.889891 | 1.140206 | 2.75e-10 | 4.584803 | 9.12e-10
2018-02-13 07:14 | 54242.34656 | 960.0019 | 2 | 8 | 4.162244 | 4.889862 | 1.30319 | 2.75e-10 | 5.26095 | 9.12e-10
2018-02-13 07:16 | 54362.34496 | 1080.0003 | 2 | 8 | 4.19166 | 4.889874 | 1.466168 | 2.75e-10 | 5.941662 | 9.12e-10
2018-02-13 07:18 | 54482.34576 | 1200.0011 | 2 | 8 | 4.200422 | 4.458275 | 1.62371 | 2.75e-10 | 6.603206 | 9.12e-10
2018-02-13 07:20 | 54602.34566 | 1320.001 | 2 | 8 | 4.200403 | 3.924511 | 1.763323 | 2.75e-10 | 7.189635 | 9.12e-10
2018-02-13 07:22 | 54722.34606 | 1440.0014 | 2 | 8 | 4.200407 | 3.425676 | 1.885711 | 2.75e-10 | 7.703717 | 9.12e-10
2018-02-13 07:23 | 54764.34156 | 1481.9969 | 2 | 8 | 4.200405 | 3.259987 | 1.924693 | 2.75e-10 | 7.867455 | 9.12e-10
2018-02-13 07:25 | 54884.35 | 120.0003 | 3 | 8 | 4.22789 | 3.260153 | 2.032906 | 2.75e-10 | 8.323369 | 9.12e-10
2018-02-13 07:27 | 55004.35 | 240.0003 | 3 | 8 | 4.260305 | 3.260149 | 2.141571 | 2.75e-10 | 8.784526 | 9.12e-10
2018-02-13 07:29 | 55124.35 | 360.001 | 3 | 8 | 4.295214 | 3.260155 | 2.250234 | 2.75e-10 | 9.249341 | 9.12e-10
2018-02-13 07:31 | 55244.35 | 480.0002 | 3 | 8 | 4.332405 | 3.260126 | 2.358859 | 2.75e-10 | 9.717908 | 9.12e-10
2018-02-13 07:33 | 55364.35 | 600.0002 | 3 | 8 | 4.371398 | 3.260118 | 2.467548 | 2.75e-10 | 10.1909 | 9.12e-10
2018-02-13 07:35 | 55484.35 | 720.0003 | 3 | 8 | 4.400424 | 3.051542 | 2.575174 | 2.75e-10 | 10.66336 | 9.12e-10
2018-02-13 07:37 | 55604.35 | 840.0019 | 3 | 8 | 4.400405 | 2.529036 | 2.667753 | 2.75e-10 | 11.07074 | 9.12e-10
2018-02-13 07:39 | 55724.35 | 960.001 | 3 | 8 | 4.400395 | 2.116117 | 2.744921 | 2.75e-10 | 11.41031 | 9.12e-10
2018-02-13 07:41 | 55844.35 | 1080.0003 | 3 | 8 | 4.400406 | 1.78101 | 2.809669 | 2.75e-10 | 11.69523 | 9.12e-10
2018-02-13 07:43 | 55964.35 | 1200.0011 | 3 | 8 | 4.400386 | 1.507528 | 2.864316 | 2.75e-10 | 11.9357 | 9.12e-10
2018-02-13 07:45 | 56084.35 | 1320.0019 | 3 | 8 | 4.400404 | 1.285069 | 2.910724 | 2.75e-10 | 12.13991 | 9.12e-10
2018-02-13 07:47 | 56204.35 | 1440.0003 | 3 | 8 | 4.400365 | 1.10113 | 2.950389 | 2.75e-10 | 12.31445 | 9.12e-10
2018-02-13 07:49 | 56324.35 | 1560.0019 | 3 | 8 | 4.400369 | 0.9506302 | 2.984512 | 2.75e-10 | 12.46461 | 9.12e-10
2018-02-13 07:51 | 56444.35 | 1680.0012 | 3 | 8 | 4.400375 | 0.8255577 | 3.01405 | 2.75e-10 | 12.59458 | 9.12e-10
2018-02-13 07:53 | 56564.35 | 1800.0028 | 3 | 8 | 4.400373 | 0.7210255 | 3.039774 | 2.75e-10 | 12.70778 | 9.12e-10
2018-02-13 07:54 | 56657.06 | 1892.7121 | 3 | 8 | 4.400372 | 0.6519966 | 3.057432 | 2.75e-10 | 12.78548 | 9.12e-10
2018-02-13 07:56 | 56777.11 | 120.0001 | 4 | 8 | 4.353928 | 0 | 3.057432 | 2.75e-10 | 12.78548 | 9.12e-10
2018-02-13 07:58 | 56897.11 | 240.0001 | 4 | 8 | 4.350233 | 0 | 3.057432 | 2.75e-10 | 12.78548 | 9.12e-10
2018-02-13 07:59 | 56957.11 | 300.0031 | 4 | 8 | 4.34913 | 0 | 3.057432 | 2.75e-10 | 12.78548 | 9.12e-10
2018-02-13 08:01 | 57077.19 | 120.0001 | 5 | 8 | 4.109764 | -3.260056 | 3.057432 | 0.1086476 | 12.78548 | 0.4499384
2018-02-13 08:03 | 57197.19 | 240.0001 | 5 | 8 | 4.065799 | -3.260015 | 3.057432 | 0.2173031 | 12.78548 | 0.8940684
2018-02-13 08:05 | 57317.19 | 360.0009 | 5 | 8 | 4.02358 | -3.26003 | 3.057432 | 0.3259877 | 12.78548 | 1.333658
2018-02-13 08:07 | 57437.19 | 480.0009 | 5 | 8 | 3.982115 | -3.260042 | 3.057432 | 0.4346553 | 12.78548 | 1.768631
2018-02-13 08:09 | 57557.19 | 600.0009 | 5 | 8 | 3.941565 | -3.260098 | 3.057432 | 0.5433131 | 12.78548 | 2.199106
2018-02-13 08:11 | 57677.19 | 720.0001 | 5 | 8 | 3.902449 | -3.260096 | 3.057432 | 0.6519545 | 12.78548 | 2.625183
2018-02-13 08:13 | 57797.19 | 840.0001 | 5 | 8 | 3.865082 | -3.260067 | 3.057432 | 0.7606316 | 12.78548 | 3.047242
2018-02-13 08:15 | 57917.19 | 960.0009 | 5 | 8 | 3.829777 | -3.260104 | 3.057432 | 0.869314 | 12.78548 | 3.46537
2018-02-13 08:17 | 58037.19 | 1080.0001 | 5 | 8 | 3.796551 | -3.260087 | 3.057432 | 0.9779778 | 12.78548 | 3.879704
2018-02-13 08:19 | 58157.19 | 1200.0001 | 5 | 8 | 3.765374 | -3.260042 | 3.057432 | 1.086628 | 12.78548 | 4.29049
2018-02-13 08:21 | 58277.19 | 1320.0001 | 5 | 8 | 3.736084 | -3.260065 | 3.057432 | 1.195306 | 12.78548 | 4.698093
2018-02-13 08:23 | 58397.19 | 1440.0013 | 5 | 8 | 3.708501 | -3.260075 | 3.057432 | 1.303972 | 12.78548 | 5.102564
2018-02-13 08:25 | 58517.19 | 1560.0009 | 5 | 8 | 3.682495 | -3.260058 | 3.057432 | 1.412631 | 12.78548 | 5.504098
2018-02-13 08:27 | 58637.19 | 1680.0009 | 5 | 8 | 3.658227 | -3.260104 | 3.057432 | 1.521301 | 12.78548 | 5.902938
2018-02-13 08:29 | 58757.19 | 1800.0001 | 5 | 8 | 3.635878 | -3.260067 | 3.057432 | 1.629951 | 12.78548 | 6.299173
2018-02-13 08:31 | 58877.19 | 1920.0009 | 5 | 8 | 3.6155 | -3.26011 | 3.057432 | 1.738632 | 12.78548 | 6.693199
2018-02-13 08:33 | 58997.19 | 2040.0009 | 5 | 8 | 3.597078 | -3.260046 | 3.057432 | 1.847264 | 12.78548 | 7.084938
2018-02-13 08:35 | 59117.19 | 2160.0001 | 5 | 8 | 3.580257 | -3.260026 | 3.057432 | 1.955943 | 12.78548 | 7.474939
2018-02-13 08:37 | 59237.19 | 2280.0001 | 5 | 8 | 3.564655 | -3.260055 | 3.057432 | 2.064626 | 12.78548 | 7.863194
2018-02-13 08:39 | 59357.19 | 2400.0001 | 5 | 8 | 3.549698 | -3.260048 | 3.057432 | 2.173287 | 12.78548 | 8.24972
2018-02-13 08:41 | 59477.19 | 2520.0025 | 5 | 8 | 3.534898 | -3.260092 | 3.057432 | 2.281955 | 12.78548 | 8.634656
2018-02-13 08:43 | 59597.19 | 2640.0001 | 5 | 8 | 3.519471 | -3.260065 | 3.057432 | 2.390599 | 12.78548 | 9.017872
2018-02-13 08:45 | 59717.19 | 2760.0001 | 5 | 8 | 3.501625 | -3.260023 | 3.057432 | 2.499269 | 12.78548 | 9.399401
2018-02-13 08:47 | 59837.19 | 2880.0009 | 5 | 8 | 3.477472 | -3.260065 | 3.057432 | 2.607929 | 12.78548 | 9.778649
2018-02-13 08:49 | 59957.19 | 3000.0017 | 5 | 8 | 3.444306 | -3.260073 | 3.057432 | 2.716615 | 12.78548 | 10.15489
2018-02-13 08:51 | 60077.19 | 3120.0009 | 5 | 8 | 3.396867 | -3.260106 | 3.057432 | 2.825274 | 12.78548 | 10.52676
2018-02-13 08:53 | 60197.19 | 3240.0001 | 5 | 8 | 3.313358 | -3.26011 | 3.057432 | 2.933912 | 12.78548 | 10.89177
2018-02-13 08:55 | 60317.19 | 3360.0009 | 5 | 8 | 3.072574 | -3.260081 | 3.057432 | 3.042603 | 12.78548 | 11.24188
2018-02-13 08:56 | 60331.68 | 3374.4951 | 5 | 8 | 2.99998 | -3.260083 | 3.057432 | 3.055736 | 12.78548 | 11.28179
2018-02-13 08:58 | 60451.73 | 120.0008 | 6 | 8 | 3.300377 | 0 | 3.057432 | 3.055736 | 12.78548 | 11.28179
2018-02-13 09:00 | 60571.73 | 240.0008 | 6 | 8 | 3.310657 | 0 | 3.057432 | 3.055736 | 12.78548 | 11.28179
2018-02-13 09:01 | 60631.73 | 300.0022 | 6 | 8 | 3.313937 | 0 | 3.057432 | 3.055736 | 12.78548 | 11.28179
2018-02-13 09:01 | 60631.74 | 0.0023 | 7 | 9 | 3.31397 | 0 | 0 | 0 | 0 | 0
2018-02-13 09:03 | 60751.82 | 120.0002 | 2 | 9 | 3.946972 | 4.889864 | 0.1623022 | 2.38e-10 | 0.6197682 | 7.88e-10
2018-02-13 09:05 | 60871.82 | 240.0002 | 2 | 9 | 3.994807 | 4.88986 | 0.3252847 | 2.38e-10 | 1.267391 | 7.88e-10
2018-02-13 09:07 | 60991.82 | 360.001 | 2 | 9 | 4.031721 | 4.88986 | 0.4882714 | 2.38e-10 | 1.921613 | 7.88e-10
2018-02-13 09:09 | 61111.82 | 480.0019 | 2 | 9 | 4.061934 | 4.889853 | 0.651265 | 2.38e-10 | 2.581276 | 7.88e-10
2018-02-13 09:11 | 61231.82 | 600.0002 | 2 | 9 | 4.088387 | 4.889843 | 0.8142454 | 2.38e-10 | 3.245499 | 7.88e-10
2018-02-13 09:13 | 61351.82 | 720.001 | 2 | 9 | 4.111905 | 4.889826 | 0.9772233 | 2.38e-10 | 3.913749 | 7.88e-10
2018-02-13 09:15 | 61471.82 | 840.0002 | 2 | 9 | 4.136396 | 4.889847 | 1.140213 | 2.38e-10 | 4.58591 | 7.88e-10
2018-02-13 09:17 | 61591.82 | 960.001 | 2 | 9 | 4.16331 | 4.889856 | 1.303203 | 2.38e-10 | 5.262261 | 7.88e-10
2018-02-13 09:19 | 61711.82 | 1080.0002 | 2 | 9 | 4.192859 | 4.889849 | 1.466181 | 2.38e-10 | 5.943154 | 7.88e-10
2018-02-13 09:21 | 61831.82 | 1200.0012 | 2 | 9 | 4.200395 | 4.439787 | 1.623192 | 2.38e-10 | 6.602519 | 7.88e-10
2018-02-13 09:23 | 61951.82 | 1320.0019 | 2 | 9 | 4.200411 | 3.912445 | 1.762302 | 2.38e-10 | 7.186836 | 7.88e-10
2018-02-13 09:25 | 62071.82 | 1440.0003 | 2 | 9 | 4.200411 | 3.416794 | 1.884341 | 2.38e-10 | 7.699448 | 7.88e-10
2018-02-13 09:25 | 62111.69 | 1479.8657 | 2 | 9 | 4.200412 | 3.259977 | 1.921297 | 2.38e-10 | 7.85468 | 7.88e-10
2018-02-13 09:27 | 62231.70294 | 120.0001 | 3 | 9 | 4.227884 | 3.260157 | 2.029512 | 2.38e-10 | 8.310597 | 7.88e-10
2018-02-13 09:29 | 62351.70294 | 240.0001 | 3 | 9 | 4.260263 | 3.260136 | 2.138174 | 2.38e-10 | 8.771743 | 7.88e-10
2018-02-13 09:31 | 62471.70384 | 360.001 | 3 | 9 | 4.295185 | 3.26013 | 2.246841 | 2.38e-10 | 9.236569 | 7.88e-10
2018-02-13 09:33 | 62591.70304 | 480.0002 | 3 | 9 | 4.33228 | 3.260117 | 2.355503 | 2.38e-10 | 9.705288 | 7.88e-10
2018-02-13 09:35 | 62711.70294 | 600.0001 | 3 | 9 | 4.371269 | 3.260099 | 2.464147 | 2.38e-10 | 10.17806 | 7.88e-10
2018-02-13 09:37 | 62831.70374 | 720.0009 | 3 | 9 | 4.400424 | 3.053841 | 2.571797 | 2.38e-10 | 10.65062 | 7.88e-10
2018-02-13 09:39 | 62951.70394 | 840.0011 | 3 | 9 | 4.400411 | 2.532595 | 2.664471 | 2.38e-10 | 11.05842 | 7.88e-10
2018-02-13 09:41 | 63071.70464 | 960.0018 | 3 | 9 | 4.400392 | 2.119938 | 2.741762 | 2.38e-10 | 11.39854 | 7.88e-10
2018-02-13 09:43 | 63191.70384 | 1080.001 | 3 | 9 | 4.400388 | 1.784922 | 2.806645 | 2.38e-10 | 11.68405 | 7.88e-10
2018-02-13 09:45 | 63311.70464 | 1200.0018 | 3 | 9 | 4.400385 | 1.51165 | 2.861427 | 2.38e-10 | 11.92511 | 7.88e-10
2018-02-13 09:47 | 63431.70464 | 1320.0018 | 3 | 9 | 4.400393 | 1.288589 | 2.907962 | 2.38e-10 | 12.12988 | 7.88e-10
2018-02-13 09:49 | 63551.70394 | 1440.0011 | 3 | 9 | 4.40037 | 1.104927 | 2.947751 | 2.38e-10 | 12.30497 | 7.88e-10
2018-02-13 09:51 | 63671.70464 | 1560.0018 | 3 | 9 | 4.40039 | 0.9546471 | 2.981994 | 2.38e-10 | 12.45565 | 7.88e-10
2018-02-13 09:53 | 63791.70464 | 1680.0018 | 3 | 9 | 4.400383 | 0.8291206 | 3.011645 | 2.38e-10 | 12.58613 | 7.88e-10
2018-02-13 09:55 | 63911.70344 | 1800.0006 | 3 | 9 | 4.400348 | 0.7236099 | 3.037474 | 2.38e-10 | 12.69978 | 7.88e-10
2018-02-13 09:57 | 64002.46604 | 1890.7632 | 3 | 9 | 4.400347 | 0.6519966 | 3.054802 | 2.38e-10 | 12.77603 | 7.88e-10
2018-02-13 09:59 | 64122.51 | 120.0001 | 4 | 9 | 4.353614 | 0 | 3.054802 | 2.38e-10 | 12.77603 | 7.88e-10
2018-02-13 10:01 | 64242.51 | 240.0001 | 4 | 9 | 4.349917 | 0 | 3.054802 | 2.38e-10 | 12.77603 | 7.88e-10
2018-02-13 10:02 | 64302.51 | 300.0015 | 4 | 9 | 4.348791 | 0 | 3.054802 | 2.38e-10 | 12.77603 | 7.88e-10
2018-02-13 10:04 | 64422.5925 | 120.0008 | 5 | 9 | 4.108096 | -3.260092 | 3.054802 | 0.1086504 | 12.77603 | 0.4497875
2018-02-13 10:06 | 64542.5933 | 240.0016 | 5 | 9 | 4.064184 | -3.260069 | 3.054802 | 0.2173168 | 12.77603 | 0.8937822
2018-02-13 10:08 | 64662.5925 | 360.0008 | 5 | 9 | 4.022088 | -3.260046 | 3.054802 | 0.3259774 | 12.77603 | 1.333104
2018-02-13 10:10 | 64782.5917 | 480 | 5 | 9 | 3.980712 | -3.260079 | 3.054802 | 0.434651 | 12.77603 | 1.767944
2018-02-13 10:12 | 64902.5925 | 600.0008 | 5 | 9 | 3.940294 | -3.260081 | 3.054802 | 0.543317 | 12.77603 | 2.198305
2018-02-13 10:14 | 65022.5933 | 720.0016 | 5 | 9 | 3.901245 | -3.260096 | 3.054802 | 0.6519883 | 12.77603 | 2.624364
2018-02-13 10:16 | 65142.5925 | 840.0008 | 5 | 9 | 3.863945 | -3.260081 | 3.054802 | 0.760646 | 12.77603 | 3.046218
2018-02-13 10:18 | 65262.5933 | 960.0016 | 5 | 9 | 3.828723 | -3.26011 | 3.054802 | 0.8693069 | 12.77603 | 3.464144
2018-02-13 10:20 | 65382.5933 | 1080.0016 | 5 | 9 | 3.795616 | -3.260062 | 3.054802 | 0.977982 | 12.77603 | 3.878414
2018-02-13 10:22 | 65502.5918 | 1200.0001 | 5 | 9 | 3.76456 | -3.260131 | 3.054802 | 1.086643 | 12.77603 | 4.289143
2018-02-13 10:24 | 65622.5917 | 1320 | 5 | 9 | 3.735291 | -3.26014 | 3.054802 | 1.195307 | 12.77603 | 4.69661
2018-02-13 10:26 | 65742.5933 | 1440.0016 | 5 | 9 | 3.707793 | -3.260069 | 3.054802 | 1.303979 | 12.77603 | 5.101022
2018-02-13 10:28 | 65862.5918 | 1560.0001 | 5 | 9 | 3.681835 | -3.260071 | 3.054802 | 1.412641 | 12.77603 | 5.502492
2018-02-13 10:30 | 65982.5925 | 1680.0008 | 5 | 9 | 3.65765 | -3.260098 | 3.054802 | 1.521282 | 12.77603 | 5.901161
2018-02-13 10:32 | 66102.5933 | 1800.0016 | 5 | 9 | 3.635341 | -3.260106 | 3.054802 | 1.629962 | 12.77603 | 6.297442
2018-02-13 10:34 | 66222.5925 | 1920.0008 | 5 | 9 | 3.614995 | -3.260077 | 3.054802 | 1.738613 | 12.77603 | 6.691303
2018-02-13 10:36 | 66342.5925 | 2040.0008 | 5 | 9 | 3.596583 | -3.260081 | 3.054802 | 1.847264 | 12.77603 | 7.083059
2018-02-13 10:38 | 66462.5925 | 2160.0008 | 5 | 9 | 3.579797 | -3.260099 | 3.054802 | 1.955954 | 12.77603 | 7.473048
2018-02-13 10:40 | 66582.5918 | 2280.0001 | 5 | 9 | 3.56423 | -3.260044 | 3.054802 | 2.064627 | 12.77603 | 7.861221
2018-02-13 10:42 | 66702.5933 | 2400.0016 | 5 | 9 | 3.549271 | -3.260034 | 3.054802 | 2.173277 | 12.77603 | 8.247656
2018-02-13 10:44 | 66822.5925 | 2520.0008 | 5 | 9 | 3.534449 | -3.260036 | 3.054802 | 2.28194 | 12.77603 | 8.632528
2018-02-13 10:46 | 66942.5933 | 2640.0016 | 5 | 9 | 3.518967 | -3.260034 | 3.054802 | 2.39062 | 12.77603 | 9.015823
2018-02-13 10:48 | 67062.5918 | 2760.0001 | 5 | 9 | 3.500979 | -3.260032 | 3.054802 | 2.499286 | 12.77603 | 9.397275
2018-02-13 10:50 | 67182.5925 | 2880.0008 | 5 | 9 | 3.476639 | -3.260071 | 3.054802 | 2.607929 | 12.77603 | 9.776386
2018-02-13 10:52 | 67302.5933 | 3000.0016 | 5 | 9 | 3.443299 | -3.260067 | 3.054802 | 2.716604 | 12.77603 | 10.15249
2018-02-13 10:54 | 67422.5925 | 3120.0008 | 5 | 9 | 3.395441 | -3.260056 | 3.054802 | 2.82526 | 12.77603 | 10.52422
2018-02-13 10:56 | 67542.5925 | 3240.0008 | 5 | 9 | 3.31075 | -3.260044 | 3.054802 | 2.933943 | 12.77603 | 10.88918
2018-02-13 10:58 | 67662.5925 | 3360.0008 | 5 | 9 | 3.061474 | -3.260042 | 3.054802 | 3.042606 | 12.77603 | 11.23863
2018-02-13 10:58 | 67674.5099 | 3371.9182 | 5 | 9 | 2.999989 | -3.260075 | 3.054802 | 3.053375 | 12.77603 | 11.27128
2018-02-13 11:00 | 67794.56 | 120.0008 | 6 | 9 | 3.299805 | 0 | 3.054802 | 3.053405 | 12.77603 | 11.27137
2018-02-13 11:02 | 67914.56 | 240.0008 | 6 | 9 | 3.310091 | 0 | 3.054802 | 3.053405 | 12.77603 | 11.27137
2018-02-13 11:03 | 67974.56 | 300.0022 | 6 | 9 | 3.313379 | 0 | 3.054802 | 3.053405 | 12.77603 | 11.27137
2018-02-13 11:03 | 67974.56 | 0.0024 | 7 | 10 | 3.313428 | 0 | 0 | 0 | 0 | 0
2018-02-13 11:05 | 68094.65 | 120.0019 | 2 | 10 | 3.946748 | 4.8899 | 0.1623122 | 9.58e-10 | 0.6197546 | 3.174e-09
2018-02-13 11:07 | 68214.65 | 240.0019 | 2 | 10 | 3.994555 | 4.889893 | 0.3252935 | 9.58e-10 | 1.267338 | 3.174e-09
2018-02-13 11:09 | 68334.65 | 360.001 | 2 | 10 | 4.031437 | 4.889912 | 0.4882747 | 9.58e-10 | 1.921495 | 3.174e-09
2018-02-13 11:11 | 68454.65 | 480.0011 | 2 | 10 | 4.061541 | 4.889887 | 0.65126 | 9.58e-10 | 2.581065 | 3.174e-09
2018-02-13 11:13 | 68574.65 | 600.0021 | 2 | 10 | 4.087977 | 4.889881 | 0.8142403 | 9.58e-10 | 3.245223 | 3.174e-09
2018-02-13 11:15 | 68694.65 | 720.0002 | 2 | 10 | 4.111392 | 4.889936 | 0.9772193 | 9.58e-10 | 3.913402 | 3.174e-09
2018-02-13 11:17 | 68814.65 | 840.001 | 2 | 10 | 4.135784 | 4.889904 | 1.140207 | 9.58e-10 | 4.585467 | 3.174e-09
2018-02-13 11:19 | 68934.65 | 960.0003 | 2 | 10 | 4.162595 | 4.889887 | 1.303192 | 9.58e-10 | 5.261691 | 3.174e-09
2018-02-13 11:21 | 69054.65 | 1080.0011 | 2 | 10 | 4.192008 | 4.889868 | 1.466176 | 9.58e-10 | 5.942484 | 3.174e-09
2018-02-13 11:23 | 69174.65 | 1200.0011 | 2 | 10 | 4.200402 | 4.453444 | 1.62357 | 9.58e-10 | 6.603419 | 3.174e-09
2018-02-13 11:25 | 69294.65 | 1320.0011 | 2 | 10 | 4.200411 | 3.921215 | 1.763042 | 9.58e-10 | 7.189261 | 3.174e-09
2018-02-13 11:27 | 69414.65 | 1440.0011 | 2 | 10 | 4.200428 | 3.423141 | 1.885329 | 9.58e-10 | 7.702914 | 3.174e-09
2018-02-13 11:28 | 69455.78 | 1481.1329 | 2 | 10 | 4.200403 | 3.259989 | 1.923495 | 9.58e-10 | 7.863225 | 3.174e-09
2018-02-13 11:30 | 69575.8 | 120.001 | 3 | 10 | 4.22795 | 3.260134 | 2.031717 | 9.58e-10 | 8.319176 | 3.174e-09
2018-02-13 11:32 | 69695.8 | 240.0018 | 3 | 10 | 4.26034 | 3.26013 | 2.140384 | 9.58e-10 | 8.780347 | 3.174e-09
2018-02-13 11:34 | 69815.8 | 360.0017 | 3 | 10 | 4.295307 | 3.260143 | 2.249048 | 9.58e-10 | 9.245173 | 3.174e-09
2018-02-13 11:36 | 69935.8 | 480.0001 | 3 | 10 | 4.332489 | 3.260147 | 2.357686 | 9.58e-10 | 9.713807 | 3.174e-09
2018-02-13 11:38 | 70055.8 | 600.0001 | 3 | 10 | 4.371527 | 3.260187 | 2.466369 | 9.58e-10 | 10.18678 | 3.174e-09
2018-02-13 11:40 | 70175.8 | 720.0017 | 3 | 10 | 4.400397 | 3.047979 | 2.57396 | 9.58e-10 | 10.6591 | 3.174e-09
2018-02-13 11:42 | 70295.8 | 840.0001 | 3 | 10 | 4.400402 | 2.526981 | 2.666469 | 9.58e-10 | 11.06618 | 3.174e-09
2018-02-13 11:44 | 70415.8 | 960.0002 | 3 | 10 | 4.400386 | 2.113579 | 2.743567 | 9.58e-10 | 11.40543 | 3.174e-09
2018-02-13 11:46 | 70535.8 | 1080.0011 | 3 | 10 | 4.400394 | 1.778267 | 2.80823 | 9.58e-10 | 11.68998 | 3.174e-09
2018-02-13 11:48 | 70655.8 | 1200.0014 | 3 | 10 | 4.400389 | 1.505226 | 2.862794 | 9.58e-10 | 11.93008 | 3.174e-09
2018-02-13 11:50 | 70775.8 | 1320.0012 | 3 | 10 | 4.400365 | 1.281675 | 2.909117 | 9.58e-10 | 12.13392 | 3.174e-09
2018-02-13 11:52 | 70895.8 | 1440.0012 | 3 | 10 | 4.400365 | 1.098492 | 2.948699 | 9.58e-10 | 12.3081 | 3.174e-09
2018-02-13 11:54 | 71015.8 | 1560.0025 | 3 | 10 | 4.400381 | 0.9486961 | 2.98274 | 9.58e-10 | 12.45789 | 3.174e-09
2018-02-13 11:56 | 71135.8 | 1680.0018 | 3 | 10 | 4.400368 | 0.8234692 | 3.012203 | 9.58e-10 | 12.58754 | 3.174e-09
2018-02-13 11:58 | 71255.8 | 1800.0002 | 3 | 10 | 4.400327 | 0.7183571 | 3.03786 | 9.58e-10 | 12.70044 | 3.174e-09
2018-02-13 11:59 | 71346.15 | 1890.352 | 3 | 10 | 4.400381 | 0.6519966 | 3.055046 | 9.58e-10 | 12.77606 | 3.174e-09
2018-02-13 12:01 | 71466.19 | 120.0024 | 4 | 10 | 4.353836 | 0 | 3.055047 | 9.58e-10 | 12.77607 | 3.174e-09
2018-02-13 12:03 | 71586.19 | 240.0007 | 4 | 10 | 4.350171 | 0 | 3.055047 | 9.58e-10 | 12.77607 | 3.174e-09
2018-02-13 12:04 | 71646.19 | 300.0021 | 4 | 10 | 4.349035 | 0 | 3.055047 | 9.58e-10 | 12.77607 | 3.174e-09
2018-02-13 12:06 | 71766.27 | 120.0002 | 5 | 10 | 4.108969 | -3.260065 | 3.055047 | 0.1086501 | 12.77607 | 0.4498706
2018-02-13 12:08 | 71886.27 | 240.0002 | 5 | 10 | 4.06504 | -3.260067 | 3.055047 | 0.2173053 | 12.77607 | 0.8939134
2018-02-13 12:10 | 72006.27 | 360.0002 | 5 | 10 | 4.022869 | -3.260083 | 3.055047 | 0.3259743 | 12.77607 | 1.333357
2018-02-13 12:12 | 72126.27 | 480.0002 | 5 | 10 | 3.98143 | -3.260069 | 3.055047 | 0.4346259 | 12.77607 | 1.768191
2018-02-13 12:14 | 72246.27 | 600.001 | 5 | 10 | 3.940966 | -3.260077 | 3.055047 | 0.543323 | 12.77607 | 2.198751
2018-02-13 12:16 | 72366.27 | 720.0005 | 5 | 10 | 3.901872 | -3.260062 | 3.055047 | 0.6519773 | 12.77607 | 2.624816
2018-02-13 12:18 | 72486.27 | 840.001 | 5 | 10 | 3.864544 | -3.260087 | 3.055047 | 0.7606309 | 12.77607 | 3.046722
2018-02-13 12:20 | 72606.27 | 960.001 | 5 | 10 | 3.82932 | -3.260073 | 3.055047 | 0.8693169 | 12.77607 | 3.46481
2018-02-13 12:22 | 72726.27 | 1080.0002 | 5 | 10 | 3.796155 | -3.260055 | 3.055047 | 0.9779746 | 12.77607 | 3.879074
2018-02-13 12:24 | 72846.27 | 1200.0002 | 5 | 10 | 3.765009 | -3.260017 | 3.055047 | 1.086622 | 12.77607 | 4.289806
2018-02-13 12:26 | 72966.27 | 1320.0002 | 5 | 10 | 3.735744 | -3.260046 | 3.055047 | 1.195291 | 12.77607 | 4.69734
2018-02-13 12:28 | 73086.27 | 1440.0003 | 5 | 10 | 3.708157 | -3.260053 | 3.055047 | 1.303982 | 12.77607 | 5.101868
2018-02-13 12:30 | 73206.27 | 1560.0003 | 5 | 10 | 3.682223 | -3.260032 | 3.055047 | 1.412641 | 12.77607 | 5.50337
2018-02-13 12:32 | 73326.27 | 1680.0002 | 5 | 10 | 3.658034 | -3.260042 | 3.055047 | 1.521301 | 12.77607 | 5.902149
2018-02-13 12:34 | 73446.27 | 1800.0002 | 5 | 10 | 3.635746 | -3.260055 | 3.055047 | 1.629966 | 12.77607 | 6.298421
2018-02-13 12:36 | 73566.27 | 1920.0003 | 5 | 10 | 3.615408 | -3.260071 | 3.055047 | 1.738637 | 12.77607 | 6.692397
2018-02-13 12:38 | 73686.27 | 2040.001 | 5 | 10 | 3.597011 | -3.260051 | 3.055047 | 1.847288 | 12.77607 | 7.084201
2018-02-13 12:40 | 73806.27 | 2160.0011 | 5 | 10 | 3.580239 | -3.260099 | 3.055047 | 1.955956 | 12.77607 | 7.474155
2018-02-13 12:42 | 73926.27 | 2280.001 | 5 | 10 | 3.564623 | -3.260099 | 3.055047 | 2.064617 | 12.77607 | 7.862334
2018-02-13 12:44 | 74046.27 | 2400.0003 | 5 | 10 | 3.549653 | -3.260065 | 3.055047 | 2.17328 | 12.77607 | 8.248858
2018-02-13 12:46 | 74166.27 | 2520.001 | 5 | 10 | 3.534761 | -3.260075 | 3.055047 | 2.281944 | 12.77607 | 8.633769
2018-02-13 12:48 | 74286.27 | 2640.0011 | 5 | 10 | 3.519248 | -3.260069 | 3.055047 | 2.390592 | 12.77607 | 9.016985
2018-02-13 12:50 | 74406.27 | 2760.0002 | 5 | 10 | 3.501231 | -3.260101 | 3.055047 | 2.499263 | 12.77607 | 9.398485
2018-02-13 12:52 | 74526.27 | 2880.0002 | 5 | 10 | 3.476964 | -3.260046 | 3.055047 | 2.607918 | 12.77607 | 9.777664
2018-02-13 12:54 | 74646.28 | 3000.0018 | 5 | 10 | 3.443655 | -3.260048 | 3.055047 | 2.716587 | 12.77607 | 10.15379
2018-02-13 12:56 | 74766.27 | 3120.001 | 5 | 10 | 3.395785 | -3.260073 | 3.055047 | 2.825242 | 12.77607 | 10.52555
2018-02-13 12:58 | 74886.27 | 3240.0011 | 5 | 10 | 3.311252 | -3.260104 | 3.055047 | 2.933908 | 12.77607 | 10.8905
2018-02-13 13:00 | 75006.27 | 3360.0003 | 5 | 10 | 3.062647 | -3.260089 | 3.055047 | 3.042564 | 12.77607 | 11.24
2018-02-13 13:00 | 75018.45 | 3372.1761 | 5 | 10 | 2.999965 | -3.260065 | 3.055047 | 3.053589 | 12.77607 | 11.27344
2018-02-13 13:02 | 75138.49 | 120.0001 | 6 | 10 | 3.299368 | 0 | 3.055047 | 3.0536 | 12.77607 | 11.27347
2018-02-13 13:04 | 75258.49 | 240.001 | 6 | 10 | 3.309659 | 0 | 3.055047 | 3.0536 | 12.77607 | 11.27347
2018-02-13 13:05 | 75318.5 | 300.0017 | 6 | 10 | 3.31295 | 0 | 3.055047 | 3.0536 | 12.77607 | 11.27347
2018-02-13 13:05 | 75318.5 | 0.0033 | 7 | 11 | 3.31293 | 0 | 0 | 0 | 0 | 0
2018-02-13 13:07 | 75438.58 | 120.0017 | 2 | 11 | 3.946642 | 4.889877 | 0.1623034 | 1.569e-09 | 0.6196647 | 5.197e-09
2018-02-13 13:09 | 75558.58 | 240.0009 | 2 | 11 | 3.994666 | 4.889843 | 0.325291 | 1.569e-09 | 1.267278 | 5.197e-09
2018-02-13 13:11 | 75678.58 | 360.0018 | 2 | 11 | 4.031578 | 4.889935 | 0.4882717 | 1.569e-09 | 1.921454 | 5.197e-09
2018-02-13 13:13 | 75798.58 | 480.0009 | 2 | 11 | 4.061761 | 4.889866 | 0.6512536 | 1.569e-09 | 2.581043 | 5.197e-09
2018-02-13 13:15 | 75918.58 | 600.0003 | 2 | 11 | 4.088193 | 4.889858 | 0.8142359 | 1.569e-09 | 3.245239 | 5.197e-09
2018-02-13 13:17 | 76038.58 | 720.0003 | 2 | 11 | 4.11166 | 4.889927 | 0.9772184 | 1.569e-09 | 3.913472 | 5.197e-09
2018-02-13 13:19 | 76158.58 | 840.0018 | 2 | 11 | 4.136111 | 4.889904 | 1.140203 | 1.569e-09 | 4.585566 | 5.197e-09
2018-02-13 13:21 | 76278.58 | 960.0002 | 2 | 11 | 4.163004 | 4.889889 | 1.303187 | 1.569e-09 | 5.261845 | 5.197e-09
2018-02-13 13:23 | 76398.58 | 1080.0002 | 2 | 11 | 4.192521 | 4.889841 | 1.466174 | 1.569e-09 | 5.942719 | 5.197e-09
2018-02-13 13:25 | 76518.58 | 1200.001 | 2 | 11 | 4.200412 | 4.444971 | 1.623324 | 1.569e-09 | 6.602653 | 5.197e-09
2018-02-13 13:27 | 76638.58 | 1320.0002 | 2 | 11 | 4.200421 | 3.914938 | 1.762547 | 1.569e-09 | 7.187448 | 5.197e-09
2018-02-13 13:29 | 76758.58 | 1440.0017 | 2 | 11 | 4.200394 | 3.417204 | 1.88463 | 1.569e-09 | 7.700245 | 5.197e-09
2018-02-13 13:30 | 76798.59 | 1480.02 | 2 | 11 | 4.200407 | 3.259975 | 1.921728 | 1.569e-09 | 7.856075 | 5.197e-09
2018-02-13 13:32 | 76918.62 | 120.001 | 3 | 11 | 4.227993 | 3.260143 | 2.029957 | 1.569e-09 | 8.312055 | 5.197e-09
2018-02-13 13:34 | 77038.62 | 240.0019 | 3 | 11 | 4.260417 | 3.259781 | 2.138624 | 1.569e-09 | 8.773234 | 5.197e-09
2018-02-13 13:36 | 77158.62 | 360.001 | 3 | 11 | 4.295383 | 3.26018 | 2.247267 | 1.569e-09 | 9.237976 | 5.197e-09
2018-02-13 13:38 | 77278.62 | 480.001 | 3 | 11 | 4.332562 | 3.260199 | 2.355942 | 1.569e-09 | 9.70678 | 5.197e-09
2018-02-13 13:40 | 77398.62 | 600.001 | 3 | 11 | 4.371633 | 3.260044 | 2.464609 | 1.569e-09 | 10.17969 | 5.197e-09
2018-02-13 13:42 | 77518.62 | 720.0003 | 3 | 11 | 4.400414 | 3.046513 | 2.572173 | 1.569e-09 | 10.6519 | 5.197e-09
2018-02-13 13:44 | 77638.62 | 840.001 | 3 | 11 | 4.400414 | 2.526083 | 2.664629 | 1.569e-09 | 11.05874 | 5.197e-09
2018-02-13 13:46 | 77758.62 | 960.0002 | 3 | 11 | 4.400396 | 2.1136 | 2.741713 | 1.569e-09 | 11.39795 | 5.197e-09
2018-02-13 13:48 | 77878.62 | 1080.001 | 3 | 11 | 4.400407 | 1.778576 | 2.806386 | 1.569e-09 | 11.68253 | 5.197e-09
2018-02-13 13:50 | 77998.62 | 1200.0009 | 3 | 11 | 4.400398 | 1.505709 | 2.860965 | 1.569e-09 | 11.9227 | 5.197e-09
2018-02-13 13:52 | 78118.62 | 1320.0001 | 3 | 11 | 4.400376 | 1.282711 | 2.907316 | 1.569e-09 | 12.12667 | 5.197e-09
2018-02-13 13:54 | 78238.62 | 1440.001 | 3 | 11 | 4.400377 | 1.100153 | 2.946933 | 1.569e-09 | 12.30099 | 5.197e-09
2018-02-13 13:56 | 78358.62 | 1560.0002 | 3 | 11 | 4.400373 | 0.9494553 | 2.981012 | 1.569e-09 | 12.45095 | 5.197e-09
2018-02-13 13:58 | 78478.62 | 1680.001 | 3 | 11 | 4.400373 | 0.8247337 | 3.010516 | 1.569e-09 | 12.58078 | 5.197e-09
2018-02-13 14:00 | 78598.62 | 1800.0002 | 3 | 11 | 4.400352 | 0.7199459 | 3.036212 | 1.569e-09 | 12.69386 | 5.197e-09
2018-02-13 14:02 | 78690.22 | 1891.6048 | 3 | 11 | 4.400374 | 0.6519966 | 3.05365 | 1.569e-09 | 12.77059 | 5.197e-09
2018-02-13 14:04 | 78810.25 | 120.0002 | 4 | 11 | 4.353713 | 0 | 3.05365 | 1.569e-09 | 12.77059 | 5.197e-09
2018-02-13 14:06 | 78930.26 | 240.001 | 4 | 11 | 4.350037 | 0 | 3.05365 | 1.569e-09 | 12.77059 | 5.197e-09
2018-02-13 14:07 | 78990.26 | 300.0016 | 4 | 11 | 4.348918 | 0 | 3.05365 | 1.569e-09 | 12.77059 | 5.197e-09
2018-02-13 14:09 | 79110.34 | 120.0002 | 5 | 11 | 4.108296 | -3.260058 | 3.05365 | 0.1086588 | 12.77059 | 0.4498414
2018-02-13 14:11 | 79230.35 | 240.0018 | 5 | 11 | 4.06434 | -3.260036 | 3.05365 | 0.217325 | 12.77059 | 0.8938535
2018-02-13 14:13 | 79350.35 | 360.0018 | 5 | 11 | 4.022135 | -3.260009 | 3.05365 | 0.3259861 | 12.77059 | 1.333188
2018-02-13 14:15 | 79470.34 | 480.001 | 5 | 11 | 3.980695 | -3.26006 | 3.05365 | 0.4346422 | 12.77059 | 1.76796
2018-02-13 14:17 | 79590.34 | 600.0003 | 5 | 11 | 3.940221 | -3.260046 | 3.05365 | 0.5433108 | 12.77059 | 2.198327
2018-02-13 14:19 | 79710.34 | 720.0002 | 5 | 11 | 3.901136 | -3.260055 | 3.05365 | 0.6519718 | 12.77059 | 2.624337
2018-02-13 14:21 | 79830.34 | 840.0002 | 5 | 11 | 3.863807 | -3.260065 | 3.05365 | 0.7606129 | 12.77059 | 3.046115
2018-02-13 14:23 | 79950.34 | 960.0002 | 5 | 11 | 3.828529 | -3.260051 | 3.05365 | 0.8692949 | 12.77059 | 3.464105
2018-02-13 14:25 | 80070.34 | 1080.0002 | 5 | 11 | 3.795386 | -3.260036 | 3.05365 | 0.9779661 | 12.77059 | 3.878337
2018-02-13 14:27 | 80190.34 | 1200.001 | 5 | 11 | 3.764308 | -3.260071 | 3.05365 | 1.086629 | 12.77059 | 4.289045
2018-02-13 14:29 | 80310.34 | 1320.001 | 5 | 11 | 3.735054 | -3.260079 | 3.05365 | 1.195275 | 12.77059 | 4.696417
2018-02-13 14:31 | 80430.34 | 1440.001 | 5 | 11 | 3.707469 | -3.260058 | 3.05365 | 1.303942 | 12.77059 | 5.100784
2018-02-13 14:33 | 80550.34 | 1560.0002 | 5 | 11 | 3.68154 | -3.260058 | 3.05365 | 1.412611 | 12.77059 | 5.502247
2018-02-13 14:35 | 80670.34 | 1680.0002 | 5 | 11 | 3.657328 | -3.260075 | 3.05365 | 1.521281 | 12.77059 | 5.900988
2018-02-13 14:37 | 80790.34 | 1800.001 | 5 | 11 | 3.635035 | -3.260065 | 3.05365 | 1.629941 | 12.77059 | 6.29716
2018-02-13 14:39 | 80910.34 | 1920.0002 | 5 | 11 | 3.614679 | -3.260051 | 3.05365 | 1.738612 | 12.77059 | 6.691059
2018-02-13 14:41 | 81030.34 | 2040.001 | 5 | 11 | 3.596251 | -3.260075 | 3.05365 | 1.847267 | 12.77059 | 7.082793
2018-02-13 14:43 | 81150.35 | 2160.0018 | 5 | 11 | 3.579478 | -3.260098 | 3.05365 | 1.955946 | 12.77059 | 7.472706
2018-02-13 14:45 | 81270.34 | 2280.0009 | 5 | 11 | 3.563861 | -3.260133 | 3.05365 | 2.064593 | 12.77059 | 7.860748
2018-02-13 14:47 | 81390.34 | 2400.0002 | 5 | 11 | 3.548897 | -3.260046 | 3.05365 | 2.173267 | 12.77059 | 8.247232
2018-02-13 14:49 | 81510.34 | 2520.0009 | 5 | 11 | 3.534086 | -3.260085 | 3.05365 | 2.281934 | 12.77059 | 8.632076
2018-02-13 14:51 | 81630.34 | 2640.001 | 5 | 11 | 3.518647 | -3.260075 | 3.05365 | 2.390578 | 12.77059 | 9.015207
2018-02-13 14:53 | 81750.34 | 2760.001 | 5 | 11 | 3.500601 | -3.260092 | 3.05365 | 2.499249 | 12.77059 | 9.396638
2018-02-13 14:55 | 81870.34 | 2880.0002 | 5 | 11 | 3.476243 | -3.260094 | 3.05365 | 2.607917 | 12.77059 | 9.775796
2018-02-13 14:57 | 81990.34 | 3000.0002 | 5 | 11 | 3.442806 | -3.260065 | 3.05365 | 2.71658 | 12.77059 | 10.15181
2018-02-13 14:59 | 82110.35 | 3120.0012 | 5 | 11 | 3.39472 | -3.260081 | 3.05365 | 2.825256 | 12.77059 | 10.52354
2018-02-13 15:01 | 82230.34 | 3240.001 | 5 | 11 | 3.309209 | -3.260094 | 3.05365 | 2.933899 | 12.77059 | 10.88826
2018-02-13 15:03 | 82350.34 | 3360.001 | 5 | 11 | 3.054668 | -3.260126 | 3.05365 | 3.04258 | 12.77059 | 11.23742
2018-02-13 15:03 | 82360.76 | 3370.4168 | 5 | 11 | 2.999991 | -3.260083 | 3.05365 | 3.052002 | 12.77059 | 11.26595
2018-02-13 15:05 | 82480.8 | 120.0002 | 6 | 11 | 3.300148 | 0 | 3.05365 | 3.052002 | 12.77059 | 11.26595
2018-02-13 15:07 | 82600.8 | 240.001 | 6 | 11 | 3.310419 | 0 | 3.05365 | 3.052002 | 12.77059 | 11.26595
2018-02-13 15:08 | 82660.81 | 300.0032 | 6 | 11 | 3.313691 | 0 | 3.05365 | 3.052002 | 12.77059 | 11.26595
2018-02-13 15:08 | 82660.81 | 0.0024 | 7 | 12 | 3.313763 | 0 | 0 | 0 | 0 | 0
2018-02-13 15:10 | 82780.9 | 120.0003 | 2 | 12 | 3.947102 | 4.889915 | 0.162285 | 1.657e-09 | 0.6196964 | 5.492e-09
2018-02-13 15:12 | 82900.9 | 240.0003 | 2 | 12 | 3.995019 | 4.889902 | 0.3252907 | 1.657e-09 | 1.267444 | 5.492e-09
2018-02-13 15:14 | 83020.9 | 360.0003 | 2 | 12 | 4.03195 | 4.889885 | 0.4882745 | 1.657e-09 | 1.921692 | 5.492e-09
2018-02-13 15:16 | 83140.9 | 480.0028 | 2 | 12 | 4.062113 | 4.889921 | 0.6512696 | 1.657e-09 | 2.58139 | 5.492e-09
2018-02-13 15:18 | 83260.9 | 600.0019 | 2 | 12 | 4.088486 | 4.889927 | 0.8142477 | 1.657e-09 | 3.245626 | 5.492e-09
2018-02-13 15:20 | 83380.9 | 720.0019 | 2 | 12 | 4.111871 | 4.889875 | 0.9772361 | 1.657e-09 | 3.913923 | 5.492e-09
2018-02-13 15:22 | 83500.9 | 840.0004 | 2 | 12 | 4.136371 | 4.889902 | 1.140224 | 1.657e-09 | 4.586071 | 5.492e-09
2018-02-13 15:24 | 83620.9 | 960.0003 | 2 | 12 | 4.163286 | 4.889887 | 1.303186 | 1.657e-09 | 5.262302 | 5.492e-09
2018-02-13 15:26 | 83740.9 | 1080.0027 | 2 | 12 | 4.192786 | 4.889877 | 1.466196 | 1.657e-09 | 5.943324 | 5.492e-09
2018-02-13 15:28 | 83860.9 | 1200.0012 | 2 | 12 | 4.20042 | 4.440832 | 1.623221 | 1.657e-09 | 6.602744 | 5.492e-09
2018-02-13 15:30 | 83980.9 | 1320.0013 | 2 | 12 | 4.200414 | 3.912439 | 1.762335 | 1.657e-09 | 7.187079 | 5.492e-09
2018-02-13 15:32 | 84100.9 | 1440.002 | 2 | 12 | 4.200412 | 3.414871 | 1.884338 | 1.657e-09 | 7.699544 | 5.492e-09
2018-02-13 15:32 | 84140.17 | 1479.2729 | 2 | 12 | 4.200401 | 3.259977 | 1.920738 | 1.657e-09 | 7.852439 | 5.492e-09
2018-02-13 15:34 | 84260.18 | 120.0018 | 3 | 12 | 4.227924 | 3.260092 | 2.028953 | 1.657e-09 | 8.308359 | 5.492e-09
2018-02-13 15:36 | 84380.18 | 240.0011 | 3 | 12 | 4.260365 | 3.260145 | 2.137618 | 1.657e-09 | 8.769525 | 5.492e-09
2018-02-13 15:38 | 84500.18 | 360.0002 | 3 | 12 | 4.295305 | 3.259794 | 2.24628 | 1.657e-09 | 9.234342 | 5.492e-09
2018-02-13 15:40 | 84620.18 | 480.001 | 3 | 12 | 4.332498 | 3.260181 | 2.35494 | 1.657e-09 | 9.703074 | 5.492e-09
2018-02-13 15:42 | 84740.18 | 600.0018 | 3 | 12 | 4.371542 | 3.260176 | 2.463606 | 1.657e-09 | 10.17597 | 5.492e-09
2018-02-13 15:44 | 84860.18 | 720.0001 | 3 | 12 | 4.40041 | 3.048519 | 2.571175 | 1.657e-09 | 10.64819 | 5.492e-09
2018-02-13 15:46 | 84980.18 | 840.0002 | 3 | 12 | 4.400407 | 2.527517 | 2.663699 | 1.657e-09 | 11.05534 | 5.492e-09
2018-02-13 15:48 | 85100.18 | 960.0002 | 3 | 12 | 4.400398 | 2.11445 | 2.740809 | 1.657e-09 | 11.39465 | 5.492e-09
2018-02-13 15:50 | 85220.18 | 1080.0019 | 3 | 12 | 4.400383 | 1.778717 | 2.805489 | 1.657e-09 | 11.67927 | 5.492e-09
2018-02-13 15:52 | 85340.18 | 1200.0002 | 3 | 12 | 4.400402 | 1.50593 | 2.860063 | 1.657e-09 | 11.91942 | 5.492e-09
2018-02-13 15:54 | 85460.18 | 1320.001 | 3 | 12 | 4.400377 | 1.282272 | 2.906403 | 1.657e-09 | 12.12333 | 5.492e-09
2018-02-13 15:56 | 85580.18 | 1440.0014 | 3 | 12 | 4.40038 | 1.099993 | 2.946007 | 1.657e-09 | 12.29761 | 5.492e-09
2018-02-13 15:58 | 85700.18 | 1560.0013 | 3 | 12 | 4.400387 | 0.9493389 | 2.980072 | 1.657e-09 | 12.4475 | 5.492e-09
2018-02-13 16:00 | 85820.18 | 1680.001 | 3 | 12 | 4.400377 | 0.8242207 | 3.009559 | 1.657e-09 | 12.57726 | 5.492e-09
2018-02-13 16:02 | 85940.18 | 1800.001 | 3 | 12 | 4.400363 | 0.7195473 | 3.035237 | 1.657e-09 | 12.69025 | 5.492e-09
2018-02-13 16:04 | 86030.83 | 1890.6497 | 3 | 12 | 4.400361 | 0.6519909 | 3.052489 | 1.657e-09 | 12.76616 | 5.492e-09
2018-02-13 16:06 | 86150.88 | 120.0002 | 4 | 12 | 4.35368 | 0 | 3.052489 | 1.657e-09 | 12.76616 | 5.492e-09
2018-02-13 16:08 | 86270.88 | 240.0008 | 4 | 12 | 4.350001 | 0 | 3.052489 | 1.657e-09 | 12.76616 | 5.492e-09
2018-02-13 16:09 | 86330.88 | 300.0023 | 4 | 12 | 4.348885 | 0 | 3.052489 | 1.657e-09 | 12.76616 | 5.492e-09
2018-02-13 16:11 | 86450.95 | 120.0011 | 5 | 12 | 4.108007 | -3.260014 | 3.052489 | 0.1086542 | 12.76616 | 0.4497933
2018-02-13 16:13 | 86570.95 | 240.0003 | 5 | 12 | 4.06405 | -3.260014 | 3.052489 | 0.2173136 | 12.76616 | 0.8937463
2018-02-13 16:15 | 86690.95 | 360.0011 | 5 | 12 | 4.021897 | -3.260055 | 3.052489 | 0.3259666 | 12.76616 | 1.33302
2018-02-13 16:17 | 86810.95 | 480.0011 | 5 | 12 | 3.98052 | -3.260023 | 3.052489 | 0.4346445 | 12.76616 | 1.767855
2018-02-13 16:19 | 86930.95 | 600.0011 | 5 | 12 | 3.94006 | -3.260009 | 3.052489 | 0.5432949 | 12.76616 | 2.198131
2018-02-13 16:21 | 87050.95 | 720.0011 | 5 | 12 | 3.901012 | -3.260056 | 3.052489 | 0.6519596 | 12.76616 | 2.62414
2018-02-13 16:23 | 87170.95 | 840.0003 | 5 | 12 | 3.863721 | -3.260085 | 3.052489 | 0.7606167 | 12.76616 | 3.045968
2018-02-13 16:25 | 87290.95 | 960.0003 | 5 | 12 | 3.828543 | -3.260073 | 3.052489 | 0.8692976 | 12.76616 | 3.463951
2018-02-13 16:27 | 87410.95 | 1080.0011 | 5 | 12 | 3.795409 | -3.260009 | 3.052489 | 0.9779495 | 12.76616 | 3.878111
2018-02-13 16:29 | 87530.95 | 1200.001 | 5 | 12 | 3.764346 | -3.260053 | 3.052489 | 1.08661 | 12.76616 | 4.288815
2018-02-13 16:31 | 87650.95 | 1320.0003 | 5 | 12 | 3.735095 | -3.260073 | 3.052489 | 1.195284 | 12.76616 | 4.696297
2018-02-13 16:33 | 87770.95 | 1440.0011 | 5 | 12 | 3.707544 | -3.260026 | 3.052489 | 1.303942 | 12.76616 | 5.100634
2018-02-13 16:35 | 87890.95 | 1560.0003 | 5 | 12 | 3.681544 | -3.260001 | 3.052489 | 1.412612 | 12.76616 | 5.502103
2018-02-13 16:37 | 88010.95 | 1680.0003 | 5 | 12 | 3.657292 | -3.260001 | 3.052489 | 1.521274 | 12.76616 | 5.900815
2018-02-13 16:39 | 88130.95 | 1800.0012 | 5 | 12 | 3.633684 | -3.260014 | 3.052489 | 1.629947 | 12.76616 | 6.296983
2018-02-13 16:41 | 88250.95 | 1920.001 | 5 | 12 | 3.613116 | -3.260021 | 3.052489 | 1.738576 | 12.76616 | 6.690568
2018-02-13 16:43 | 88370.95 | 2040.0011 | 5 | 12 | 3.594532 | -3.26003 | 3.052489 | 1.847241 | 12.76616 | 7.082163
2018-02-13 16:45 | 88490.95 | 2160.0004 | 5 | 12 | 3.577639 | -3.260034 | 3.052489 | 1.955927 | 12.76616 | 7.471904
2018-02-13 16:47 | 88610.95 | 2280.0012 | 5 | 12 | 3.562007 | -3.260058 | 3.052489 | 2.0646 | 12.76616 | 7.859839
2018-02-13 16:49 | 88730.95 | 2400.0012 | 5 | 12 | 3.54706 | -3.260085 | 3.052489 | 2.17323 | 12.76616 | 8.245967
2018-02-13 16:51 | 88850.95 | 2520.0004 | 5 | 12 | 3.532223 | -3.260032 | 3.052489 | 2.281919 | 12.76616 | 8.630687
2018-02-13 16:53 | 88970.95 | 2640.0004 | 5 | 12 | 3.516749 | -3.260044 | 3.052489 | 2.390589 | 12.76616 | 9.013704
2018-02-13 16:55 | 89090.95 | 2760.0004 | 5 | 12 | 3.498715 | -3.260051 | 3.052489 | 2.499233 | 12.76616 | 9.394835
2018-02-13 16:57 | 89210.95 | 2880.0004 | 5 | 12 | 3.474406 | -3.260092 | 3.052489 | 2.607914 | 12.76616 | 9.773833
2018-02-13 16:59 | 89330.95 | 3000.0012 | 5 | 12 | 3.440871 | -3.260051 | 3.052489 | 2.716583 | 12.76616 | 10.14967
2018-02-13 17:01 | 89450.95 | 3120.0004 | 5 | 12 | 3.39214 | -3.260101 | 3.052489 | 2.825233 | 12.76616 | 10.52107
2018-02-13 17:03 | 89570.95 | 3240.0029 | 5 | 12 | 3.305161 | -3.260032 | 3.052489 | 2.933915 | 12.76616 | 10.88556
2018-02-13 17:05 | 89690.95 | 3360.0012 | 5 | 12 | 3.044049 | -3.260071 | 3.052489 | 3.042567 | 12.76616 | 11.23395
2018-02-13 17:05 | 89699.24 | 3368.2857 | 5 | 12 | 2.999974 | -3.260051 | 3.052489 | 3.050067 | 12.76616 | 11.25662
2018-02-13 17:07 | 89819.28 | 120.0007 | 6 | 12 | 3.305187 | 0 | 3.052489 | 3.050084 | 12.76616 | 11.25667
2018-02-13 17:09 | 89939.28 | 239.9998 | 6 | 12 | 3.31542 | 0 | 3.052489 | 3.050084 | 12.76616 | 11.25667
2018-02-13 17:10 | 89999.28 | 300.0036 | 6 | 12 | 3.318644 | 0 | 3.052489 | 3.050084 | 12.76616 | 11.25667
2018-02-13 17:10 | 89999.3 | 0.0024 | 7 | 13 | 3.318707 | 0 | 0 | 0 | 0 | 0
2018-02-13 17:12 | 90119.38 | 120.0026 | 2 | 13 | 3.949489 | 4.88995 | 0.1623144 | 1.543e-09 | 0.6203961 | 5.119e-09
2018-02-13 17:14 | 90239.38 | 240.001 | 2 | 13 | 3.996791 | 4.889885 | 0.3252901 | 1.543e-09 | 1.268336 | 5.119e-09
2018-02-13 17:16 | 90359.38 | 360.0018 | 2 | 13 | 4.033628 | 4.889893 | 0.4882804 | 1.543e-09 | 1.922892 | 5.119e-09
2018-02-13 17:18 | 90479.38 | 480.001 | 2 | 13 | 4.063773 | 4.88998 | 0.6512651 | 1.543e-09 | 2.582823 | 5.119e-09
2018-02-13 17:20 | 90599.38 | 600.001 | 2 | 13 | 4.090114 | 4.889927 | 0.8142504 | 1.543e-09 | 3.247355 | 5.119e-09
2018-02-13 17:22 | 90719.38 | 720.0018 | 2 | 13 | 4.11347 | 4.889927 | 0.9772321 | 1.543e-09 | 3.915887 | 5.119e-09
2018-02-13 17:24 | 90839.38 | 840.0018 | 2 | 13 | 4.137918 | 4.889894 | 1.140221 | 1.543e-09 | 4.588298 | 5.119e-09
2018-02-13 17:26 | 90959.38 | 960.0019 | 2 | 13 | 4.164754 | 4.889948 | 1.303202 | 1.543e-09 | 5.264855 | 5.119e-09
2018-02-13 17:28 | 91079.38 | 1080.0001 | 2 | 13 | 4.194172 | 4.889874 | 1.466183 | 1.543e-09 | 5.945986 | 5.119e-09
2018-02-13 17:30 | 91199.38 | 1200.0002 | 2 | 13 | 4.20041 | 4.420485 | 1.622598 | 1.543e-09 | 6.602891 | 5.119e-09
2018-02-13 17:32 | 91319.38 | 1320.001 | 2 | 13 | 4.200399 | 3.894629 | 1.761083 | 1.543e-09 | 7.184583 | 5.119e-09
2018-02-13 17:34 | 91439.38 | 1440.0011 | 2 | 13 | 4.200411 | 3.401659 | 1.882583 | 1.543e-09 | 7.694932 | 5.119e-09
2018-02-13 17:35 | 91475.49 | 1476.1144 | 2 | 13 | 4.200406 | 3.259979 | 1.915989 | 1.543e-09 | 7.835252 | 5.119e-09
2018-02-13 17:37 | 91595.51 | 120.0002 | 3 | 13 | 4.227864 | 3.26017 | 2.024204 | 1.543e-09 | 8.29117 | 5.119e-09
2018-02-13 17:39 | 91715.51 | 240.0017 | 3 | 13 | 4.260267 | 3.260143 | 2.132865 | 1.543e-09 | 8.752308 | 5.119e-09
2018-02-13 17:41 | 91835.51 | 360.0018 | 3 | 13 | 4.295185 | 3.260124 | 2.241527 | 1.543e-09 | 9.217111 | 5.119e-09
2018-02-13 17:43 | 91955.51 | 480.0017 | 3 | 13 | 4.332373 | 3.260124 | 2.350187 | 1.543e-09 | 9.685827 | 5.119e-09
2018-02-13 17:45 | 92075.51 | 600.001 | 3 | 13 | 4.37139 | 3.260107 | 2.458847 | 1.543e-09 | 10.15869 | 5.119e-09
2018-02-13 17:47 | 92195.51 | 720.0009 | 3 | 13 | 4.400408 | 3.051479 | 2.566457 | 1.543e-09 | 10.63108 | 5.119e-09
2018-02-13 17:49 | 92315.51 | 840.0001 | 3 | 13 | 4.400414 | 2.531513 | 2.65907 | 1.543e-09 | 11.03861 | 5.119e-09
2018-02-13 17:51 | 92435.51 | 960.001 | 3 | 13 | 4.400398 | 2.11904 | 2.736325 | 1.543e-09 | 11.37857 | 5.119e-09
2018-02-13 17:53 | 92555.51 | 1080.0018 | 3 | 13 | 4.400395 | 1.784006 | 2.801177 | 1.543e-09 | 11.66394 | 5.119e-09
2018-02-13 17:55 | 92675.51 | 1200.0002 | 3 | 13 | 4.400403 | 1.51153 | 2.855939 | 1.543e-09 | 11.90491 | 5.119e-09
2018-02-13 17:57 | 92795.51 | 1320.0018 | 3 | 13 | 4.400373 | 1.288206 | 2.90247 | 1.543e-09 | 12.10967 | 5.119e-09
2018-02-13 17:59 | 92915.51 | 1440.0002 | 3 | 13 | 4.400356 | 1.104689 | 2.942261 | 1.543e-09 | 12.28477 | 5.119e-09
2018-02-13 18:01 | 93035.51 | 1560.0002 | 3 | 13 | 4.400383 | 0.9544487 | 2.976504 | 1.543e-09 | 12.43545 | 5.119e-09
2018-02-13 18:03 | 93155.51 | 1680.0009 | 3 | 13 | 4.400375 | 0.8287392 | 3.006155 | 1.543e-09 | 12.56592 | 5.119e-09
2018-02-13 18:05 | 93275.51 | 1800.0002 | 3 | 13 | 4.400351 | 0.7236538 | 3.031985 | 1.543e-09 | 12.67958 | 5.119e-09
2018-02-13 18:06 | 93371.79 | 1896.2799 | 3 | 13 | 4.400355 | 0.6519947 | 3.050368 | 1.543e-09 | 12.76048 | 5.119e-09
2018-02-13 18:08 | 93491.83 | 120.0008 | 4 | 13 | 4.353605 | 0 | 3.050368 | 1.543e-09 | 12.76048 | 5.119e-09
2018-02-13 18:10 | 93611.83 | 240 | 4 | 13 | 4.349906 | 0 | 3.050368 | 1.543e-09 | 12.76048 | 5.119e-09
2018-02-13 18:11 | 93671.83 | 300.0029 | 4 | 13 | 4.348801 | 0 | 3.050368 | 1.543e-09 | 12.76048 | 5.119e-09
2018-02-13 18:13 | 93791.91542 | 120.0003 | 5 | 13 | 4.107667 | -3.26004 | 3.050368 | 0.1086461 | 12.76048 | 0.4497288
2018-02-13 18:15 | 93911.91622 | 240.0011 | 5 | 13 | 4.063615 | -3.260075 | 3.050368 | 0.2172997 | 12.76048 | 0.8936168
2018-02-13 18:17 | 94031.91542 | 360.0003 | 5 | 13 | 4.021367 | -3.260094 | 3.050368 | 0.3259833 | 12.76048 | 1.332962
2018-02-13 18:19 | 94151.91542 | 480.0003 | 5 | 13 | 3.979897 | -3.26003 | 3.050368 | 0.4346477 | 12.76048 | 1.767681
2018-02-13 18:21 | 94271.91542 | 600.0003 | 5 | 13 | 3.939357 | -3.260104 | 3.050368 | 0.5433223 | 12.76048 | 2.197981
2018-02-13 18:23 | 94391.91622 | 720.0011 | 5 | 13 | 3.900237 | -3.260065 | 3.050368 | 0.6519737 | 12.76048 | 2.623857
2018-02-13 18:25 | 94511.91622 | 840.0011 | 5 | 13 | 3.862913 | -3.260034 | 3.050368 | 0.7606243 | 12.76048 | 3.045574
2018-02-13 18:27 | 94631.91532 | 960.0002 | 5 | 13 | 3.827631 | -3.260058 | 3.050368 | 0.8693147 | 12.76048 | 3.463499
2018-02-13 18:29 | 94751.91622 | 1080.0011 | 5 | 13 | 3.794427 | -3.260062 | 3.050368 | 0.9779711 | 12.76048 | 3.877573
2018-02-13 18:31 | 94871.91542 | 1200.0003 | 5 | 13 | 3.763325 | -3.260055 | 3.050368 | 1.086629 | 12.76048 | 4.28816
2018-02-13 18:33 | 94991.91622 | 1320.0011 | 5 | 13 | 3.734103 | -3.260085 | 3.050368 | 1.195303 | 12.76048 | 4.695535
2018-02-13 18:35 | 95111.91542 | 1440.0003 | 5 | 13 | 3.706531 | -3.260081 | 3.050368 | 1.303968 | 12.76048 | 5.099789
2018-02-13 18:37 | 95231.91542 | 1560.0003 | 5 | 13 | 3.680522 | -3.260073 | 3.050368 | 1.412625 | 12.76048 | 5.501099
2018-02-13 18:39 | 95351.91622 | 1680.0011 | 5 | 13 | 3.656273 | -3.260071 | 3.050368 | 1.521304 | 12.76048 | 5.899761
2018-02-13 18:41 | 95471.91622 | 1800.0011 | 5 | 13 | 3.63394 | -3.260099 | 3.050368 | 1.629951 | 12.76048 | 6.295774
2018-02-13 18:43 | 95591.91622 | 1920.0011 | 5 | 13 | 3.61357 | -3.260036 | 3.050368 | 1.73863 | 12.76048 | 6.689579
2018-02-13 18:45 | 95711.91542 | 2040.0003 | 5 | 13 | 3.595145 | -3.260048 | 3.050368 | 1.847295 | 12.76048 | 7.081233
2018-02-13 18:47 | 95831.91622 | 2160.0011 | 5 | 13 | 3.578368 | -3.26004 | 3.050368 | 1.955953 | 12.76048 | 7.470947
2018-02-13 18:49 | 95951.91622 | 2280.0011 | 5 | 13 | 3.562727 | -3.260048 | 3.050368 | 2.064623 | 12.76048 | 7.858951
2018-02-13 18:51 | 96071.91542 | 2400.0003 | 5 | 13 | 3.547753 | -3.26006 | 3.050368 | 2.173287 | 12.76048 | 8.245275
2018-02-13 18:53 | 96191.91862 | 2520.0035 | 5 | 13 | 3.532849 | -3.260046 | 3.050368 | 2.281955 | 12.76048 | 8.629992
2018-02-13 18:55 | 96311.91542 | 2640.0003 | 5 | 13 | 3.517299 | -3.260017 | 3.050368 | 2.390616 | 12.76048 | 9.013043
2018-02-13 18:57 | 96431.91542 | 2760.0003 | 5 | 13 | 3.499227 | -3.260023 | 3.050368 | 2.499286 | 12.76048 | 9.394327
2018-02-13 18:59 | 96551.91622 | 2880.0011 | 5 | 13 | 3.474785 | -3.260098 | 3.050368 | 2.60794 | 12.76048 | 9.773276
2018-02-13 19:01 | 96671.91622 | 3000.0011 | 5 | 13 | 3.441073 | -3.260083 | 3.050368 | 2.716617 | 12.76048 | 10.14917
2018-02-13 19:03 | 96791.91532 | 3120.0002 | 5 | 13 | 3.39231 | -3.260044 | 3.050368 | 2.825254 | 12.76048 | 10.52055
2018-02-13 19:05 | 96911.91622 | 3240.0011 | 5 | 13 | 3.304944 | -3.260108 | 3.050368 | 2.933936 | 12.76048 | 10.88505
2018-02-13 19:07 | 97031.91542 | 3360.0003 | 5 | 13 | 3.040088 | -3.260114 | 3.050368 | 3.042607 | 12.76048 | 11.23336
2018-02-13 19:07 | 97039.33272 | 3367.4176 | 5 | 13 | 2.999997 | -3.260094 | 3.050368 | 3.049314 | 12.76048 | 11.25362
2018-02-13 19:09 | 97159.38 | 120.0009 | 6 | 13 | 3.303423 | 0 | 3.050368 | 3.049314 | 12.76048 | 11.25362
2018-02-13 19:11 | 97279.38 | 240.0002 | 6 | 13 | 3.313649 | 0 | 3.050368 | 3.049314 | 12.76048 | 11.25362
2018-02-13 19:12 | 97339.38 | 300.0039 | 6 | 13 | 3.316889 | 0 | 3.050368 | 3.049314 | 12.76048 | 11.25362
2018-02-13 19:12 | 97339.39 | 0.0024 | 7 | 14 | 3.316938 | 0 | 0 | 0 | 0 | 0
2018-02-13 19:14 | 97459.47 | 120.0002 | 2 | 14 | 3.948774 | 4.889927 | 0.1622823 | 0 | 0.6200774 | 0
2018-02-13 19:16 | 97579.47 | 240.0019 | 2 | 14 | 3.996236 | 4.889866 | 0.3252993 | 0 | 1.268087 | 0
2018-02-13 19:18 | 97699.47 | 360.0012 | 2 | 14 | 4.033092 | 4.8899 | 0.4882841 | 0 | 1.922531 | 0
2018-02-13 19:20 | 97819.47 | 480.0011 | 2 | 14 | 4.063258 | 4.889977 | 0.6512703 | 0 | 2.582379 | 0
2018-02-13 19:22 | 97939.47 | 600.0011 | 2 | 14 | 4.089652 | 4.889952 | 0.8142415 | 0 | 3.246773 | 0
2018-02-13 19:24 | 98059.47 | 720.0011 | 2 | 14 | 4.113075 | 4.889971 | 0.9772336 | 0 | 3.915277 | 0
2018-02-13 19:26 | 98179.47 | 840.0003 | 2 | 14 | 4.137606 | 4.889961 | 1.140228 | 0 | 4.587652 | 0
2018-02-13 19:28 | 98299.47 | 960.0003 | 2 | 14 | 4.164594 | 4.889919 | 1.303219 | 0 | 5.264208 | 0
2018-02-13 19:30 | 98419.47 | 1080.0003 | 2 | 14 | 4.194152 | 4.889923 | 1.4662 | 0 | 5.945325 | 0
2018-02-13 19:32 | 98539.47 | 1200.0003 | 2 | 14 | 4.200406 | 4.41877 | 1.622595 | 0 | 6.602149 | 0
2018-02-13 19:34 | 98659.47 | 1320.0003 | 2 | 14 | 4.200386 | 3.893661 | 1.761047 | 0 | 7.183704 | 0
2018-02-13 19:36 | 98779.47 | 1440.002 | 2 | 14 | 4.200409 | 3.401783 | 1.88253 | 0 | 7.693982 | 0
2018-02-13 19:37 | 98815.75 | 1476.2873 | 2 | 14 | 4.20042 | 3.259977 | 1.916092 | 0 | 7.834956 | 0
2018-02-13 19:39 | 98935.76 | 120.001 | 3 | 14 | 4.227866 | 3.260162 | 2.024298 | 0 | 8.290833 | 0
2018-02-13 19:41 | 99055.76 | 240.001 | 3 | 14 | 4.260218 | 3.259836 | 2.13296 | 0 | 8.751973 | 0
2018-02-13 19:43 | 99175.76 | 360.0002 | 3 | 14 | 4.295073 | 3.260201 | 2.241613 | 0 | 9.216733 | 0
2018-02-13 19:45 | 99295.76 | 480.0013 | 3 | 14 | 4.33218 | 3.259846 | 2.350271 | 0 | 9.68542 | 0
2018-02-13 19:47 | 99415.76 | 600.0011 | 3 | 14 | 4.37121 | 3.260136 | 2.458926 | 0 | 10.15824 | 0
2018-02-13 19:49 | 99535.76 | 720.0027 | 3 | 14 | 4.400402 | 3.054052 | 2.566567 | 0 | 10.63075 | 0
2018-02-13 19:51 | 99655.76 | 840.0018 | 3 | 14 | 4.40041 | 2.532709 | 2.659256 | 0 | 11.03862 | 0
2018-02-13 19:53 | 99775.76 | 960.0003 | 3 | 14 | 4.400374 | 2.119106 | 2.736544 | 0 | 11.37872 | 0
2018-02-13 19:55 | 99895.76 | 1080.0003 | 3 | 14 | 4.400397 | 1.784306 | 2.801409 | 0 | 11.66415 | 0
2018-02-13 19:57 | 100015.8 | 1200.0013 | 3 | 14 | 4.400383 | 1.511206 | 2.856167 | 0 | 11.90511 | 0
2018-02-13 19:59 | 100135.8 | 1320.0012 | 3 | 14 | 4.400384 | 1.287434 | 2.902686 | 0 | 12.10981 | 0
2018-02-13 20:01 | 100255.8 | 1440.0019 | 3 | 14 | 4.400378 | 1.10446 | 2.942452 | 0 | 12.28479 | 0
2018-02-13 20:03 | 100375.8 | 1560.0019 | 3 | 14 | 4.400329 | 0.9521122 | 2.976665 | 0 | 12.43535 | 0
2018-02-13 20:05 | 100495.8 | 1680.0019 | 3 | 14 | 4.400365 | 0.8279343 | 3.006288 | 0 | 12.5657 | 0
2018-02-13 20:07 | 100615.8 | 1800.0004 | 3 | 14 | 4.400354 | 0.7230873 | 3.03209 | 0 | 12.67923 | 0
2018-02-13 20:09 | 100710.8 | 1895.0128 | 3 | 14 | 4.400354 | 0.6519966 | 3.050226 | 0 | 12.75904 | 0
2018-02-13 20:11 | 100830.8 | 120.0008 | 4 | 14 | 4.353632 | 0 | 3.050226 | 0 | 12.75904 | 0
2018-02-13 20:13 | 100950.8 | 240.0007 | 4 | 14 | 4.34994 | 0 | 3.050226 | 0 | 12.75904 | 0
2018-02-13 20:14 | 101010.8 | 300.0029 | 4 | 14 | 4.348828 | 0 | 3.050226 | 0 | 12.75904 | 0
2018-02-13 20:16 | 101130.9 | 120.001 | 5 | 14 | 4.10785 | -3.260065 | 3.050226 | 0.1086448 | 12.75904 | 0.4497421
2018-02-13 20:18 | 101250.9 | 240.0011 | 5 | 14 | 4.063849 | -3.260083 | 3.050226 | 0.2173118 | 12.75904 | 0.8937069
2018-02-13 20:20 | 101370.9 | 360.0002 | 5 | 14 | 4.021642 | -3.260056 | 3.050226 | 0.3259773 | 12.75904 | 1.333007
2018-02-13 20:22 | 101490.9 | 480.0011 | 5 | 14 | 3.980185 | -3.260053 | 3.050226 | 0.4346481 | 12.75904 | 1.767782
2018-02-13 20:24 | 101610.9 | 600.0011 | 5 | 14 | 3.939663 | -3.26006 | 3.050226 | 0.5433028 | 12.75904 | 2.198036
2018-02-13 20:26 | 101730.9 | 720.0002 | 5 | 14 | 3.900549 | -3.260085 | 3.050226 | 0.6519709 | 12.75904 | 2.624013
2018-02-13 20:28 | 101850.9 | 840.0019 | 5 | 14 | 3.863224 | -3.26006 | 3.050226 | 0.7606412 | 12.75904 | 3.045841
2018-02-13 20:30 | 101970.9 | 960.0011 | 5 | 14 | 3.827962 | -3.260069 | 3.050226 | 0.8693002 | 12.75904 | 3.463681
2018-02-13 20:32 | 102090.9 | 1080.0002 | 5 | 14 | 3.794761 | -3.260106 | 3.050226 | 0.977959 | 12.75904 | 3.877798
2018-02-13 20:34 | 102210.9 | 1200.0003 | 5 | 14 | 3.763618 | -3.260108 | 3.050226 | 1.086618 | 12.75904 | 4.288421
2018-02-13 20:36 | 102330.9 | 1320.0002 | 5 | 14 | 3.734341 | -3.260122 | 3.050226 | 1.195298 | 12.75904 | 4.695845
2018-02-13 20:38 | 102450.9 | 1440 | 5 | 14 | 3.706708 | -3.260044 | 3.050226 | 1.303961 | 12.75904 | 5.100113
2018-02-13 20:40 | 102570.9 | 1560.0003 | 5 | 14 | 3.680726 | -3.260099 | 3.050226 | 1.412621 | 12.75904 | 5.501458
2018-02-13 20:42 | 102690.9 | 1680.0002 | 5 | 14 | 3.65648 | -3.260079 | 3.050226 | 1.52128 | 12.75904 | 5.900066
2018-02-13 20:44 | 102810.9 | 1800.0012 | 5 | 14 | 3.634142 | -3.260067 | 3.050226 | 1.629958 | 12.75904 | 6.296214
2018-02-13 20:46 | 102930.9 | 1920.0011 | 5 | 14 | 3.613813 | -3.260094 | 3.050226 | 1.738621 | 12.75904 | 6.689991
2018-02-13 20:48 | 103050.9 | 2040.0018 | 5 | 14 | 3.595357 | -3.260104 | 3.050226 | 1.847284 | 12.75904 | 7.081658
2018-02-13 20:50 | 103170.9 | 2160.0011 | 5 | 14 | 3.578542 | -3.260101 | 3.050226 | 1.955948 | 12.75904 | 7.471416
2018-02-13 20:52 | 103290.9 | 2280.0003 | 5 | 14 | 3.562918 | -3.260087 | 3.050226 | 2.064606 | 12.75904 | 7.859396
2018-02-13 20:54 | 103410.9 | 2400.001 | 5 | 14 | 3.54793 | -3.260079 | 3.050226 | 2.173266 | 12.75904 | 8.245728
2018-02-13 20:56 | 103530.9 | 2520.001 | 5 | 14 | 3.533085 | -3.260056 | 3.050226 | 2.281923 | 12.75904 | 8.630428
2018-02-13 20:58 | 103650.9 | 2640.0002 | 5 | 14 | 3.51754 | -3.260108 | 3.050226 | 2.390602 | 12.75904 | 9.013569
2018-02-13 21:00 | 103770.9 | 2760.0011 | 5 | 14 | 3.499381 | -3.26012 | 3.050226 | 2.499262 | 12.75904 | 9.394835
2018-02-13 21:02 | 103890.9 | 2880.0002 | 5 | 14 | 3.474868 | -3.260087 | 3.050226 | 2.607929 | 12.75904 | 9.773843
2018-02-13 21:04 | 104010.9 | 3000.001 | 5 | 14 | 3.441082 | -3.260104 | 3.050226 | 2.716585 | 12.75904 | 10.14967
2018-02-13 21:06 | 104130.9 | 3120.0011 | 5 | 14 | 3.392164 | -3.260056 | 3.050226 | 2.825246 | 12.75904 | 10.52112
2018-02-13 21:08 | 104250.9 | 3240.0002 | 5 | 14 | 3.304683 | -3.260117 | 3.050226 | 2.93393 | 12.75904 | 10.88561
2018-02-13 21:10 | 104370.9 | 3360.001 | 5 | 14 | 3.038283 | -3.260056 | 3.050226 | 3.042571 | 12.75904 | 11.23374
2018-02-13 21:10 | 104378 | 3367.0441 | 5 | 14 | 2.999962 | -3.260071 | 3.050226 | 3.048954 | 12.75904 | 11.25302
2018-02-13 21:12 | 104498 | 120.001 | 6 | 14 | 3.302657 | 0 | 3.050226 | 3.048954 | 12.75904 | 11.25302
2018-02-13 21:14 | 104618 | 240.0002 | 6 | 14 | 3.312877 | 0 | 3.050226 | 3.048954 | 12.75904 | 11.25302
2018-02-13 21:15 | 104678 | 300.0016 | 6 | 14 | 3.316142 | 0 | 3.050226 | 3.048954 | 12.75904 | 11.25302
2018-02-13 21:15 | 104678 | 0.0024 | 7 | 15 | 3.316118 | 0 | 0 | 0 | 0 | 0
2018-02-13 21:17 | 104798.1 | 120.0019 | 2 | 15 | 3.948335 | 4.889967 | 0.1623206 | 2.65e-10 | 0.6201283 | 8.8e-10
2018-02-13 21:19 | 104918.1 | 240.0003 | 2 | 15 | 3.995833 | 4.889927 | 0.3253034 | 2.65e-10 | 1.267937 | 8.8e-10
2018-02-13 21:21 | 105038.1 | 360.0011 | 2 | 15 | 4.032654 | 4.889921 | 0.4882914 | 2.65e-10 | 1.922325 | 8.8e-10
2018-02-13 21:23 | 105158.1 | 480.0002 | 2 | 15 | 4.062815 | 4.889914 | 0.6512719 | 2.65e-10 | 2.582082 | 8.8e-10
2018-02-13 21:25 | 105278.1 | 600.0018 | 2 | 15 | 4.089256 | 4.889929 | 0.8142591 | 2.65e-10 | 3.246473 | 8.8e-10
2018-02-13 21:27 | 105398.1 | 720.0002 | 2 | 15 | 4.112702 | 4.889929 | 0.9772424 | 2.65e-10 | 3.914878 | 8.8e-10
2018-02-13 21:29 | 105518.1 | 840.0011 | 2 | 15 | 4.137251 | 4.88994 | 1.14023 | 2.65e-10 | 4.587162 | 8.8e-10
2018-02-13 21:31 | 105638.1 | 960.0019 | 2 | 15 | 4.164214 | 4.889914 | 1.303216 | 2.65e-10 | 5.263643 | 8.8e-10
2018-02-13 21:33 | 105758.1 | 1080.0003 | 2 | 15 | 4.193864 | 4.889919 | 1.466211 | 2.65e-10 | 5.944765 | 8.8e-10
2018-02-13 21:35 | 105878.1 | 1200.0011 | 2 | 15 | 4.200416 | 4.423288 | 1.622715 | 2.65e-10 | 6.602035 | 8.8e-10
2018-02-13 21:37 | 105998.1 | 1320.0019 | 2 | 15 | 4.200408 | 3.895885 | 1.761301 | 2.65e-10 | 7.184154 | 8.8e-10
2018-02-13 21:39 | 106118.1 | 1440.0004 | 2 | 15 | 4.200413 | 3.401737 | 1.882814 | 2.65e-10 | 7.694555 | 8.8e-10
2018-02-13 21:39 | 106154.3 | 1476.1834 | 2 | 15 | 4.200415 | 3.259987 | 1.916282 | 2.65e-10 | 7.835137 | 8.8e-10
2018-02-13 21:41 | 106274.3 | 120.0017 | 3 | 15 | 4.227872 | 3.259834 | 2.024494 | 2.65e-10 | 8.291038 | 8.8e-10
2018-02-13 21:43 | 106394.3 | 240.0017 | 3 | 15 | 4.260255 | 3.259846 | 2.133151 | 2.65e-10 | 8.752164 | 8.8e-10
2018-02-13 21:45 | 106514.3 | 360 | 3 | 15 | 4.295146 | 3.259884 | 2.241784 | 2.65e-10 | 9.216843 | 8.8e-10
2018-02-13 21:47 | 106634.3 | 480.0001 | 3 | 15 | 4.332318 | 3.259844 | 2.350463 | 2.65e-10 | 9.685634 | 8.8e-10
2018-02-13 21:49 | 106754.3 | 600.0001 | 3 | 15 | 4.371352 | 3.259861 | 2.459119 | 2.65e-10 | 10.15847 | 8.8e-10
2018-02-13 21:51 | 106874.3 | 720.0026 | 3 | 15 | 4.400402 | 3.051605 | 2.566734 | 2.65e-10 | 10.63088 | 8.8e-10
2018-02-13 21:53 | 106994.3 | 840.0002 | 3 | 15 | 4.40042 | 2.531572 | 2.65936 | 2.65e-10 | 11.03847 | 8.8e-10
2018-02-13 21:55 | 107114.3 | 960.0002 | 3 | 15 | 4.400402 | 2.118307 | 2.736613 | 2.65e-10 | 11.37842 | 8.8e-10
2018-02-13 21:57 | 107234.3 | 1080.0018 | 3 | 15 | 4.400387 | 1.7829 | 2.801435 | 2.65e-10 | 11.66366 | 8.8e-10
2018-02-13 21:59 | 107354.3 | 1200.001 | 3 | 15 | 4.400393 | 1.510086 | 2.856161 | 2.65e-10 | 11.90448 | 8.8e-10
2018-02-13 22:01 | 107474.3 | 1320.0009 | 3 | 15 | 4.400362 | 1.286386 | 2.902649 | 2.65e-10 | 12.10904 | 8.8e-10
2018-02-13 22:03 | 107594.3 | 1440.0001 | 3 | 15 | 4.400383 | 1.104076 | 2.942394 | 2.65e-10 | 12.28394 | 8.8e-10
2018-02-13 22:05 | 107714.3 | 1560.001 | 3 | 15 | 4.400386 | 0.9530602 | 2.97659 | 2.65e-10 | 12.43441 | 8.8e-10
2018-02-13 22:07 | 107834.3 | 1680.0012 | 3 | 15 | 4.400387 | 0.8280945 | 3.006198 | 2.65e-10 | 12.5647 | 8.8e-10
2018-02-13 22:09 | 107954.3 | 1800.0011 | 3 | 15 | 4.400368 | 0.723093 | 3.03199 | 2.65e-10 | 12.67819 | 8.8e-10
2018-02-13 22:11 | 108049.6 | 1895.3575 | 3 | 15 | 4.400375 | 0.6519966 | 3.050177 | 2.65e-10 | 12.75822 | 8.8e-10
2018-02-13 22:13 | 108169.7 | 120.0007 | 4 | 15 | 4.353742 | 0 | 3.050177 | 2.65e-10 | 12.75822 | 8.8e-10
2018-02-13 22:15 | 108289.7 | 240.0014 | 4 | 15 | 4.350053 | 0 | 3.050177 | 2.65e-10 | 12.75822 | 8.8e-10
2018-02-13 22:16 | 108349.7 | 300.002 | 4 | 15 | 4.348961 | 0 | 3.050177 | 2.65e-10 | 12.75822 | 8.8e-10
2018-02-13 22:18 | 108469.8 | 120.0009 | 5 | 15 | 4.108239 | -3.260067 | 3.050177 | 0.1086401 | 12.75822 | 0.4497607
2018-02-13 22:20 | 108589.8 | 240.0001 | 5 | 15 | 4.06421 | -3.260017 | 3.050177 | 0.2172881 | 12.75822 | 0.8936893
2018-02-13 22:22 | 108709.8 | 360.0009 | 5 | 15 | 4.021966 | -3.260079 | 3.050177 | 0.3259771 | 12.75822 | 1.333121
2018-02-13 22:24 | 108829.8 | 480.0009 | 5 | 15 | 3.980445 | -3.260023 | 3.050177 | 0.434626 | 12.75822 | 1.767839
2018-02-13 22:26 | 108949.8 | 600.0001 | 5 | 15 | 3.939915 | -3.26004 | 3.050177 | 0.5432933 | 12.75822 | 2.198173
2018-02-13 22:28 | 109069.8 | 720.0001 | 5 | 15 | 3.900754 | -3.260048 | 3.050177 | 0.6519665 | 12.75822 | 2.624192
2018-02-13 22:30 | 109189.8 | 840.0001 | 5 | 15 | 3.863433 | -3.260055 | 3.050177 | 0.7606286 | 12.75822 | 3.046012
2018-02-13 22:32 | 109309.8 | 960.0009 | 5 | 15 | 3.828171 | -3.260087 | 3.050177 | 0.8692846 | 12.75822 | 3.463861
2018-02-13 22:34 | 109429.8 | 1080.0001 | 5 | 15 | 3.794995 | -3.260021 | 3.050177 | 0.9779575 | 12.75822 | 3.878059
2018-02-13 22:36 | 109549.8 | 1200.0001 | 5 | 15 | 3.763858 | -3.260067 | 3.050177 | 1.086615 | 12.75822 | 4.288706
2018-02-13 22:38 | 109669.8 | 1320.0018 | 5 | 15 | 3.734588 | -3.260079 | 3.050177 | 1.195296 | 12.75822 | 4.696158
2018-02-13 22:40 | 109789.8 | 1440.001 | 5 | 15 | 3.70694 | -3.260069 | 3.050177 | 1.303954 | 12.75822 | 5.100435
2018-02-13 22:42 | 109909.8 | 1560.001 | 5 | 15 | 3.680924 | -3.26006 | 3.050177 | 1.412609 | 12.75822 | 5.501781
2018-02-13 22:44 | 110029.8 | 1680.0001 | 5 | 15 | 3.656667 | -3.260028 | 3.050177 | 1.521284 | 12.75822 | 5.900473
2018-02-13 22:46 | 110149.8 | 1800.001 | 5 | 15 | 3.634324 | -3.26004 | 3.050177 | 1.629952 | 12.75822 | 6.296603
2018-02-13 22:48 | 110269.8 | 1920.001 | 5 | 15 | 3.61394 | -3.260023 | 3.050177 | 1.738606 | 12.75822 | 6.690361
2018-02-13 22:50 | 110389.8 | 2040.001 | 5 | 15 | 3.595485 | -3.26004 | 3.050177 | 1.847276 | 12.75822 | 7.082066
2018-02-13 22:52 | 110509.8 | 2160.001 | 5 | 15 | 3.578664 | -3.260077 | 3.050177 | 1.95594 | 12.75822 | 7.47184
2018-02-13 22:54 | 110629.8 | 2280.0017 | 5 | 15 | 3.563047 | -3.260058 | 3.050177 | 2.064608 | 12.75822 | 7.859867
2018-02-13 22:56 | 110749.8 | 2400.0017 | 5 | 15 | 3.548101 | -3.260055 | 3.050177 | 2.17327 | 12.75822 | 8.246222
2018-02-13 22:58 | 110869.8 | 2520.0009 | 5 | 15 | 3.533238 | -3.260069 | 3.050177 | 2.281908 | 12.75822 | 8.630873
2018-02-13 23:00 | 110989.8 | 2640.0001 | 5 | 15 | 3.517735 | -3.260058 | 3.050177 | 2.390587 | 12.75822 | 9.01403
2018-02-13 23:02 | 111109.8 | 2760.0004 | 5 | 15 | 3.499566 | -3.260044 | 3.050177 | 2.499263 | 12.75822 | 9.395375
2018-02-13 23:04 | 111229.8 | 2880.0001 | 5 | 15 | 3.475075 | -3.260053 | 3.050177 | 2.607916 | 12.75822 | 9.774358
2018-02-13 23:06 | 111349.8 | 3000.0001 | 5 | 15 | 3.441329 | -3.260092 | 3.050177 | 2.716587 | 12.75822 | 10.15026
2018-02-13 23:08 | 111469.8 | 3120.0026 | 5 | 15 | 3.392491 | -3.260053 | 3.050177 | 2.825253 | 12.75822 | 10.52176
2018-02-13 23:10 | 111589.8 | 3240.0001 | 5 | 15 | 3.305052 | -3.260058 | 3.050177 | 2.933895 | 12.75822 | 10.88615
2018-02-13 23:12 | 111709.8 | 3360.0001 | 5 | 15 | 3.038411 | -3.260098 | 3.050177 | 3.042555 | 12.75822 | 11.23438
2018-02-13 23:12 | 111716.8 | 3367.0536 | 5 | 15 | 2.999991 | -3.260071 | 3.050177 | 3.048971 | 12.75822 | 11.25376
2018-02-13 23:14 | 111836.9 | 120.0009 | 6 | 15 | 3.301823 | 0 | 3.050177 | 3.048971 | 12.75822 | 11.25376
2018-02-13 23:16 | 111956.9 | 240.0001 | 6 | 15 | 3.312066 | 0 | 3.050177 | 3.048971 | 12.75822 | 11.25376
2018-02-13 23:17 | 112016.9 | 300.0031 | 6 | 15 | 3.315331 | 0 | 3.050177 | 3.048971 | 12.75822 | 11.25376
2018-02-13 23:17 | 112016.9 | 0.0025 | 7 | 16 | 3.315295 | 0 | 0 | 0 | 0 | 0
2018-02-13 23:19 | 112137 | 120.0001 | 2 | 16 | 3.947917 | 4.889927 | 0.1623057 | 1.61e-10 | 0.6199767 | 5.34e-10
2018-02-13 23:21 | 112257 | 240.0012 | 2 | 16 | 3.995557 | 4.889877 | 0.3252955 | 1.61e-10 | 1.267762 | 5.34e-10
2018-02-13 23:23 | 112377 | 360.0001 | 2 | 16 | 4.03247 | 4.88991 | 0.4882748 | 1.61e-10 | 1.922075 | 5.34e-10
2018-02-13 23:25 | 112497 | 480.0012 | 2 | 16 | 4.062716 | 4.889938 | 0.6512557 | 1.61e-10 | 2.581809 | 5.34e-10
2018-02-13 23:27 | 112617 | 600.0004 | 2 | 16 | 4.08918 | 4.88991 | 0.8142402 | 1.61e-10 | 3.246176 | 5.34e-10
2018-02-13 23:29 | 112737 | 720.0017 | 2 | 16 | 4.112652 | 4.889925 | 0.977211 | 1.61e-10 | 3.914522 | 5.34e-10
2018-02-13 23:31 | 112857 | 840.001 | 2 | 16 | 4.137199 | 4.889912 | 1.14021 | 1.61e-10 | 4.586852 | 5.34e-10
2018-02-13 23:33 | 112977 | 960.0018 | 2 | 16 | 4.164259 | 4.88991 | 1.303195 | 1.61e-10 | 5.263325 | 5.34e-10
2018-02-13 23:35 | 113097 | 1080.001 | 2 | 16 | 4.193917 | 4.889914 | 1.466179 | 1.61e-10 | 5.944407 | 5.34e-10
2018-02-13 23:37 | 113217 | 1200.0003 | 2 | 16 | 4.200424 | 4.422668 | 1.622678 | 1.61e-10 | 6.601657 | 5.34e-10
2018-02-13 23:39 | 113337 | 1320.0002 | 2 | 16 | 4.2004 | 3.894411 | 1.761192 | 1.61e-10 | 7.183471 | 5.34e-10
2018-02-13 23:41 | 113457 | 1440.0001 | 2 | 16 | 4.20041 | 3.400534 | 1.882659 | 1.61e-10 | 7.693684 | 5.34e-10
2018-02-13 23:42 | 113492.8 | 1475.8776 | 2 | 16 | 4.200419 | 3.259979 | 1.915839 | 1.61e-10 | 7.833051 | 5.34e-10
2018-02-13 23:44 | 113612.9 | 120.0018 | 3 | 16 | 4.227882 | 3.260187 | 2.024058 | 1.61e-10 | 8.288987 | 5.34e-10
2018-02-13 23:46 | 113732.9 | 240.001 | 3 | 16 | 4.260226 | 3.259823 | 2.13271 | 1.61e-10 | 8.75009 | 5.34e-10
2018-02-13 23:48 | 113852.9 | 360.0012 | 3 | 16 | 4.295161 | 3.2598 | 2.241374 | 1.61e-10 | 9.214901 | 5.34e-10
2018-02-13 23:50 | 113972.9 | 480.0001 | 3 | 16 | 4.33231 | 3.260172 | 2.350031 | 1.61e-10 | 9.683598 | 5.34e-10
2018-02-13 23:52 | 114092.9 | 600.001 | 3 | 16 | 4.371323 | 3.260195 | 2.458685 | 1.61e-10 | 10.15642 | 5.34e-10
2018-02-13 23:54 | 114212.9 | 720.001 | 3 | 16 | 4.400418 | 3.052366 | 2.566305 | 1.61e-10 | 10.62885 | 5.34e-10
2018-02-13 23:56 | 114332.9 | 840.0001 | 3 | 16 | 4.400409 | 2.53113 | 2.658933 | 1.61e-10 | 11.03645 | 5.34e-10
2018-02-13 23:58 | 114452.9 | 960.0004 | 3 | 16 | 4.400395 | 2.117733 | 2.736163 | 1.61e-10 | 11.3763 | 5.34e-10
2018-02-14 | 114572.9 | 1080.0002 | 3 | 16 | 4.400396 | 1.782766 | 2.800972 | 1.61e-10 | 11.66148 | 5.34e-10
2018-02-14 00:02 | 114692.9 | 1200.001 | 3 | 16 | 4.400403 | 1.5098 | 2.855686 | 1.61e-10 | 11.90225 | 5.34e-10
2018-02-14 00:04 | 114812.9 | 1320.0018 | 3 | 16 | 4.400385 | 1.286175 | 2.902157 | 1.61e-10 | 12.10673 | 5.34e-10
2018-02-14 00:06 | 114932.9 | 1440.0009 | 3 | 16 | 4.400369 | 1.103203 | 2.941887 | 1.61e-10 | 12.28156 | 5.34e-10
2018-02-14 00:08 | 115052.9 | 1560.0009 | 3 | 16 | 4.400369 | 0.9522324 | 2.976066 | 1.61e-10 | 12.43196 | 5.34e-10
2018-02-14 00:10 | 115172.9 | 1680.0002 | 3 | 16 | 4.400358 | 0.8272934 | 3.00566 | 1.61e-10 | 12.56219 | 5.34e-10
2018-02-14 00:12 | 115292.9 | 1800.001 | 3 | 16 | 4.400364 | 0.7230587 | 3.031438 | 1.61e-10 | 12.67562 | 5.34e-10
2018-02-14 00:13 | 115387.7 | 1894.8168 | 3 | 16 | 4.400362 | 0.6519966 | 3.049518 | 1.61e-10 | 12.75518 | 5.34e-10
2018-02-14 00:15 | 115507.7 | 120 | 4 | 16 | 4.353727 | 0 | 3.049518 | 1.61e-10 | 12.75518 | 5.34e-10
2018-02-14 00:17 | 115627.7 | 240.0007 | 4 | 16 | 4.350049 | 0 | 3.049518 | 1.61e-10 | 12.75518 | 5.34e-10
2018-02-14 00:18 | 115687.7 | 300.0021 | 4 | 16 | 4.348938 | 0 | 3.049518 | 1.61e-10 | 12.75518 | 5.34e-10
2018-02-14 00:20 | 115807.8 | 120.0009 | 5 | 16 | 4.108161 | -3.260069 | 3.049518 | 0.1086614 | 12.75518 | 0.4498399
2018-02-14 00:22 | 115927.8 | 240.0002 | 5 | 16 | 4.064148 | -3.260101 | 3.049518 | 0.2173198 | 12.75518 | 0.8938031
2018-02-14 00:24 | 116047.8 | 360.0001 | 5 | 16 | 4.021921 | -3.260055 | 3.049518 | 0.3259661 | 12.75518 | 1.333057
2018-02-14 00:26 | 116167.8 | 480.0009 | 5 | 16 | 3.980411 | -3.260124 | 3.049518 | 0.4346304 | 12.75518 | 1.767834
2018-02-14 00:28 | 116287.8 | 600.0009 | 5 | 16 | 3.939867 | -3.260048 | 3.049518 | 0.5433221 | 12.75518 | 2.198258
2018-02-14 00:30 | 116407.8 | 720.0009 | 5 | 16 | 3.900751 | -3.260028 | 3.049518 | 0.6519879 | 12.75518 | 2.624246
2018-02-14 00:32 | 116527.8 | 840.0009 | 5 | 16 | 3.863395 | -3.260065 | 3.049518 | 0.7606498 | 12.75518 | 3.046063
2018-02-14 00:34 | 116647.8 | 960.0003 | 5 | 16 | 3.828136 | -3.260087 | 3.049518 | 0.8693179 | 12.75518 | 3.463954
2018-02-14 00:36 | 116767.8 | 1080.0001 | 5 | 16 | 3.794944 | -3.260069 | 3.049518 | 0.9779754 | 12.75518 | 3.878087
2018-02-14 00:38 | 116887.8 | 1200.0002 | 5 | 16 | 3.763816 | -3.260046 | 3.049518 | 1.086627 | 12.75518 | 4.288704
2018-02-14 00:40 | 117007.8 | 1320.0001 | 5 | 16 | 3.734517 | -3.260126 | 3.049518 | 1.195314 | 12.75518 | 4.696175
2018-02-14 00:42 | 117127.8 | 1440.0001 | 5 | 16 | 3.706878 | -3.260073 | 3.049518 | 1.303971 | 12.75518 | 5.10044
2018-02-14 00:44 | 117247.8 | 1560.0009 | 5 | 16 | 3.680919 | -3.260055 | 3.049518 | 1.412633 | 12.75518 | 5.501812
2018-02-14 00:46 | 117367.8 | 1680.0001 | 5 | 16 | 3.656657 | -3.260048 | 3.049518 | 1.521306 | 12.75518 | 5.900492
2018-02-14 00:48 | 117487.8 | 1800.0001 | 5 | 16 | 3.634335 | -3.260085 | 3.049518 | 1.629957 | 12.75518 | 6.29656
2018-02-14 00:50 | 117607.8 | 1920.0009 | 5 | 16 | 3.61394 | -3.260036 | 3.049518 | 1.738629 | 12.75518 | 6.690387
2018-02-14 00:52 | 117727.8 | 2040.0001 | 5 | 16 | 3.595487 | -3.260034 | 3.049518 | 1.847305 | 12.75518 | 7.082115
2018-02-14 00:54 | 117847.8 | 2160.0001 | 5 | 16 | 3.57865 | -3.260071 | 3.049518 | 1.955969 | 12.75518 | 7.471888
2018-02-14 00:56 | 117967.8 | 2280.0009 | 5 | 16 | 3.563048 | -3.26003 | 3.049518 | 2.064625 | 12.75518 | 7.859873
2018-02-14 00:58 | 118087.8 | 2400.0009 | 5 | 16 | 3.548088 | -3.260046 | 3.049518 | 2.173286 | 12.75518 | 8.246222
2018-02-14 01:00 | 118207.8 | 2520.0009 | 5 | 16 | 3.533211 | -3.26004 | 3.049518 | 2.281959 | 12.75518 | 8.630997
2018-02-14 01:02 | 118327.8 | 2640.0002 | 5 | 16 | 3.517669 | -3.26006 | 3.049518 | 2.390636 | 12.75518 | 9.014143
2018-02-14 01:04 | 118447.8 | 2760.0001 | 5 | 16 | 3.499471 | -3.260036 | 3.049518 | 2.49928 | 12.75518 | 9.395368
2018-02-14 01:06 | 118567.8 | 2880.0001 | 5 | 16 | 3.474957 | -3.26004 | 3.049518 | 2.607965 | 12.75518 | 9.774451
2018-02-14 01:08 | 118687.8 | 3000.0001 | 5 | 16 | 3.441114 | -3.260073 | 3.049518 | 2.71662 | 12.75518 | 10.15028
2018-02-14 01:10 | 118807.8 | 3120.0001 | 5 | 16 | 3.392131 | -3.260069 | 3.049518 | 2.825293 | 12.75518 | 10.52177
2018-02-14 01:12 | 118927.8 | 3240.0009 | 5 | 16 | 3.304295 | -3.260026 | 3.049518 | 2.933949 | 12.75518 | 10.88615
2018-02-14 01:14 | 119047.8 | 3360.0009 | 5 | 16 | 3.034553 | -3.26004 | 3.049518 | 3.042597 | 12.75518 | 11.23416
2018-02-14 01:14 | 119054.1 | 3366.2791 | 5 | 16 | 2.999986 | -3.260067 | 3.049518 | 3.048307 | 12.75518 | 11.25139
2018-02-14 01:16 | 119174.1 | 120.0002 | 6 | 16 | 3.301608 | 0 | 3.049518 | 3.048307 | 12.75518 | 11.25139
2018-02-14 01:18 | 119294.1 | 240.001 | 6 | 16 | 3.311836 | 0 | 3.049518 | 3.048307 | 12.75518 | 11.25139
2018-02-14 01:19 | 119354.1 | 300.004 | 6 | 16 | 3.315101 | 0 | 3.049518 | 3.048307 | 12.75518 | 11.25139
2018-02-14 01:19 | 119354.1 | 0.0026 | 7 | 17 | 3.315014 | 0 | 0 | 0 | 0 | 0
2018-02-14 01:21 | 119474.2 | 120.001 | 2 | 17 | 3.947888 | 4.889938 | 0.1622962 | 0 | 0.6199247 | 0
2018-02-14 01:23 | 119594.2 | 240.0027 | 2 | 17 | 3.995542 | 4.889946 | 0.3253025 | 0 | 1.267773 | 0
2018-02-14 01:25 | 119714.2 | 360.0002 | 2 | 17 | 4.032427 | 4.889915 | 0.4882792 | 0 | 1.922072 | 0
2018-02-14 01:27 | 119834.2 | 480.0011 | 2 | 17 | 4.062615 | 4.889929 | 0.6512775 | 0 | 2.581865 | 0
2018-02-14 01:29 | 119954.2 | 600.0011 | 2 | 17 | 4.089114 | 4.889948 | 0.8142633 | 0 | 3.246225 | 0
2018-02-14 01:31 | 120074.2 | 720.0011 | 2 | 17 | 4.112588 | 4.889931 | 0.9772456 | 0 | 3.914604 | 0
2018-02-14 01:33 | 120194.2 | 840.0019 | 2 | 17 | 4.137126 | 4.889936 | 1.140229 | 0 | 4.586851 | 0
2018-02-14 01:35 | 120314.2 | 960.001 | 2 | 17 | 4.164144 | 4.889946 | 1.303214 | 0 | 5.263312 | 0
2018-02-14 01:37 | 120434.2 | 1080.001 | 2 | 17 | 4.19384 | 4.889935 | 1.466198 | 0 | 5.944384 | 0
2018-02-14 01:39 | 120554.2 | 1200.001 | 2 | 17 | 4.200398 | 4.422277 | 1.62272 | 0 | 6.60173 | 0
2018-02-14 01:41 | 120674.2 | 1320.002 | 2 | 17 | 4.200404 | 3.894184 | 1.761238 | 0 | 7.18356 | 0
2018-02-14 01:43 | 120794.2 | 1440.0003 | 2 | 17 | 4.200407 | 3.398315 | 1.882664 | 0 | 7.693599 | 0
2018-02-14 01:44 | 120829.7 | 1475.4817 | 2 | 17 | 4.200401 | 3.259996 | 1.915472 | 0 | 7.831405 | 0
2018-02-14 01:46 | 120949.7 | 120.0002 | 3 | 17 | 4.227896 | 3.259827 | 2.023683 | 0 | 8.287306 | 0
2018-02-14 01:48 | 121069.7 | 240.0026 | 3 | 17 | 4.260287 | 3.259872 | 2.132336 | 0 | 8.748412 | 0
2018-02-14 01:50 | 121189.7 | 360.0009 | 3 | 17 | 4.295189 | 3.259827 | 2.240976 | 0 | 9.213125 | 0
2018-02-14 01:52 | 121309.7 | 480.0002 | 3 | 17 | 4.332335 | 3.259861 | 2.349633 | 0 | 9.681828 | 0
2018-02-14 01:54 | 121429.7 | 600.0006 | 3 | 17 | 4.371328 | 3.259838 | 2.458285 | 0 | 10.15465 | 0
2018-02-14 01:56 | 121549.7 | 720.0002 | 3 | 17 | 4.400416 | 3.052935 | 2.565907 | 0 | 10.62709 | 0
2018-02-14 01:58 | 121669.7 | 840.0018 | 3 | 17 | 4.40039 | 2.530563 | 2.658544 | 0 | 11.03472 | 0
2018-02-14 02:00 | 121789.7 | 960.001 | 3 | 17 | 4.40041 | 2.118357 | 2.735778 | 0 | 11.37459 | 0
2018-02-14 02:02 | 121909.7 | 1080.0011 | 3 | 17 | 4.400383 | 1.782175 | 2.800588 | 0 | 11.65978 | 0
2018-02-14 02:04 | 122029.7 | 1200.0018 | 3 | 17 | 4.400402 | 1.509663 | 2.85529 | 0 | 11.90049 | 0
2018-02-14 02:06 | 122149.7 | 1320.001 | 3 | 17 | 4.400376 | 1.285967 | 2.901755 | 0 | 12.10495 | 0
2018-02-14 02:08 | 122269.7 | 1440.0018 | 3 | 17 | 4.400378 | 1.102583 | 2.941469 | 0 | 12.27971 | 0
2018-02-14 02:10 | 122389.7 | 1560.0018 | 3 | 17 | 4.400345 | 0.9516735 | 2.975639 | 0 | 12.43007 | 0
2018-02-14 02:12 | 122509.7 | 1680.001 | 3 | 17 | 4.400372 | 0.8268013 | 3.005221 | 0 | 12.56024 | 0
2018-02-14 02:14 | 122629.7 | 1800.001 | 3 | 17 | 4.40037 | 0.7225475 | 3.030984 | 0 | 12.6736 | 0
2018-02-14 02:16 | 122725 | 1895.3232 | 3 | 17 | 4.400383 | 0.651989 | 3.049146 | 0 | 12.75352 | 0
2018-02-14 02:18 | 122845.1 | 120.001 | 4 | 17 | 4.35378 | 0 | 3.049146 | 0 | 12.75352 | 0
2018-02-14 02:20 | 122965.1 | 240.0001 | 4 | 17 | 4.350104 | 0 | 3.049146 | 0 | 12.75352 | 0
2018-02-14 02:21 | 123025.1 | 300.0008 | 4 | 17 | 4.34898 | 0 | 3.049146 | 0 | 12.75352 | 0
2018-02-14 02:23 | 123145.2 | 120.0011 | 5 | 17 | 4.108169 | -3.260106 | 3.049146 | 0.1086623 | 12.75352 | 0.4498436
2018-02-14 02:25 | 123265.2 | 240.0002 | 5 | 17 | 4.064127 | -3.260094 | 3.049146 | 0.217316 | 12.75352 | 0.8937861
2018-02-14 02:27 | 123385.2 | 360.0003 | 5 | 17 | 4.021842 | -3.260079 | 3.049146 | 0.3259902 | 12.75352 | 1.333147
2018-02-14 02:29 | 123505.2 | 480.0012 | 5 | 17 | 3.980296 | -3.260104 | 3.049146 | 0.4346594 | 12.75352 | 1.767932
2018-02-14 02:31 | 123625.2 | 600.0003 | 5 | 17 | 3.939746 | -3.260104 | 3.049146 | 0.5433234 | 12.75352 | 2.198233
2018-02-14 02:33 | 123745.2 | 720.0002 | 5 | 17 | 3.900572 | -3.260114 | 3.049146 | 0.6519673 | 12.75352 | 2.62412
2018-02-14 02:35 | 123865.2 | 840.001 | 5 | 17 | 3.86317 | -3.260118 | 3.049146 | 0.7606401 | 12.75352 | 3.045957
2018-02-14 02:37 | 123985.2 | 960.0019 | 5 | 17 | 3.827909 | -3.26011 | 3.049146 | 0.8693131 | 12.75352 | 3.463844
2018-02-14 02:39 | 124105.2 | 1080.0003 | 5 | 17 | 3.794707 | -3.260128 | 3.049146 | 0.9779761 | 12.75352 | 3.877974
2018-02-14 02:41 | 124225.2 | 1200.0002 | 5 | 17 | 3.763549 | -3.260056 | 3.049146 | 1.086625 | 12.75352 | 4.288551
2018-02-14 02:43 | 124345.2 | 1320.0002 | 5 | 17 | 3.734265 | -3.260096 | 3.049146 | 1.195307 | 12.75352 | 4.695978
2018-02-14 02:45 | 124465.2 | 1440.0019 | 5 | 17 | 3.706639 | -3.260051 | 3.049146 | 1.303979 | 12.75352 | 5.100273
2018-02-14 02:47 | 124585.2 | 1560.0002 | 5 | 17 | 3.680624 | -3.260098 | 3.049146 | 1.412639 | 12.75352 | 5.501607
2018-02-14 02:49 | 124705.2 | 1680.0019 | 5 | 17 | 3.656382 | -3.260122 | 3.049146 | 1.521308 | 12.75352 | 5.900245
2018-02-14 02:51 | 124825.2 | 1800.0011 | 5 | 17 | 3.634037 | -3.260087 | 3.049146 | 1.629947 | 12.75352 | 6.296238
2018-02-14 02:53 | 124945.2 | 1920.0019 | 5 | 17 | 3.613671 | -3.260106 | 3.049146 | 1.738639 | 12.75352 | 6.690101
2018-02-14 02:55 | 125065.2 | 2040.0003 | 5 | 17 | 3.595224 | -3.260073 | 3.049146 | 1.847303 | 12.75352 | 7.081758
2018-02-14 02:57 | 125185.2 | 2160.0002 | 5 | 17 | 3.578407 | -3.260133 | 3.049146 | 1.955964 | 12.75352 | 7.471492
2018-02-14 02:59 | 125305.2 | 2280.001 | 5 | 17 | 3.56281 | -3.260092 | 3.049146 | 2.064619 | 12.75352 | 7.859447
2018-02-14 03:01 | 125425.2 | 2400.0002 | 5 | 17 | 3.547801 | -3.260085 | 3.049146 | 2.173283 | 12.75352 | 8.245778
2018-02-14 03:03 | 125545.2 | 2520.001 | 5 | 17 | 3.532935 | -3.260073 | 3.049146 | 2.281944 | 12.75352 | 8.630483
2018-02-14 03:05 | 125665.2 | 2640.0002 | 5 | 17 | 3.517334 | -3.260092 | 3.049146 | 2.390607 | 12.75352 | 9.013546
2018-02-14 03:07 | 125785.2 | 2760.001 | 5 | 17 | 3.499116 | -3.260075 | 3.049146 | 2.49929 | 12.75352 | 9.394872
2018-02-14 03:09 | 125905.2 | 2880.0012 | 5 | 17 | 3.47453 | -3.260118 | 3.049146 | 2.607954 | 12.75352 | 9.773838
2018-02-14 03:11 | 126025.2 | 3000.0019 | 5 | 17 | 3.440604 | -3.260106 | 3.049146 | 2.716617 | 12.75352 | 10.14964
2018-02-14 03:13 | 126145.2 | 3120.001 | 5 | 17 | 3.391466 | -3.260112 | 3.049146 | 2.825283 | 12.75352 | 10.52105
2018-02-14 03:15 | 126265.2 | 3240.0019 | 5 | 17 | 3.303132 | -3.260071 | 3.049146 | 2.933947 | 12.75352 | 10.88536
2018-02-14 03:17 | 126385.2 | 3360.0002 | 5 | 17 | 3.030828 | -3.260081 | 3.049146 | 3.042606 | 12.75352 | 11.23319
2018-02-14 03:17 | 126390.7 | 3365.5592 | 5 | 17 | 2.999981 | -3.260069 | 3.049146 | 3.04762 | 12.75352 | 11.24831
2018-02-14 03:19 | 126510.8 | 120.0009 | 6 | 17 | 3.30265 | 0 | 3.049146 | 3.04762 | 12.75352 | 11.24831
2018-02-14 03:21 | 126630.8 | 240.0009 | 6 | 17 | 3.312881 | 0 | 3.049146 | 3.04762 | 12.75352 | 11.24831
2018-02-14 03:22 | 126690.8 | 300.0015 | 6 | 17 | 3.31614 | 0 | 3.049146 | 3.04762 | 12.75352 | 11.24831
2018-02-14 03:22 | 126690.8 | 0.0024 | 7 | 18 | 3.316133 | 0 | 0 | 0 | 0 | 0
2018-02-14 03:24 | 126810.9 | 120.0001 | 2 | 18 | 3.948495 | 4.889927 | 0.1622881 | 1.907e-09 | 0.6200256 | 6.323e-09
2018-02-14 03:26 | 126930.9 | 240.0001 | 2 | 18 | 3.996066 | 4.889967 | 0.3252813 | 1.907e-09 | 1.267908 | 6.323e-09
2018-02-14 03:28 | 127050.9 | 360.0001 | 2 | 18 | 4.032886 | 4.88995 | 0.4882853 | 1.907e-09 | 1.922395 | 6.323e-09
2018-02-14 03:30 | 127170.9 | 480.0018 | 2 | 18 | 4.063092 | 4.889944 | 0.6512774 | 1.907e-09 | 2.58224 | 6.323e-09
2018-02-14 03:32 | 127290.9 | 600.0004 | 2 | 18 | 4.089566 | 4.889971 | 0.8142637 | 1.907e-09 | 3.246676 | 6.323e-09
2018-02-14 03:34 | 127410.9 | 720.0001 | 2 | 18 | 4.113056 | 4.889954 | 0.9772272 | 1.907e-09 | 3.915051 | 6.323e-09
2018-02-14 03:36 | 127530.9 | 840.0001 | 2 | 18 | 4.137602 | 4.889952 | 1.140232 | 1.907e-09 | 4.587468 | 6.323e-09
2018-02-14 03:38 | 127650.9 | 960.0017 | 2 | 18 | 4.164644 | 4.889942 | 1.303226 | 1.907e-09 | 5.264047 | 6.323e-09
2018-02-14 03:40 | 127770.9 | 1080.0001 | 2 | 18 | 4.194289 | 4.889915 | 1.46621 | 1.907e-09 | 5.945188 | 6.323e-09
2018-02-14 03:42 | 127890.9 | 1200.001 | 2 | 18 | 4.200422 | 4.416496 | 1.622552 | 1.907e-09 | 6.60179 | 6.323e-09
2018-02-14 03:44 | 128010.9 | 1320.0017 | 2 | 18 | 4.200421 | 3.890226 | 1.760919 | 1.907e-09 | 7.182989 | 6.323e-09
2018-02-14 03:46 | 128130.9 | 1440.0017 | 2 | 18 | 4.20041 | 3.395975 | 1.882236 | 1.907e-09 | 7.69257 | 6.323e-09
2018-02-14 03:46 | 128165.8 | 1474.8936 | 2 | 18 | 4.20042 | 3.259993 | 1.914488 | 1.907e-09 | 7.82804 | 6.323e-09
2018-02-14 03:48 | 128285.8 | 120.0009 | 3 | 18 | 4.22788 | 3.259802 | 2.022697 | 1.907e-09 | 8.283933 | 6.323e-09
2018-02-14 03:50 | 128405.8 | 240.0002 | 3 | 18 | 4.260196 | 3.259813 | 2.131349 | 1.907e-09 | 8.745031 | 6.323e-09
2018-02-14 03:52 | 128525.8 | 360.0002 | 3 | 18 | 4.295105 | 3.259832 | 2.240009 | 1.907e-09 | 9.209817 | 6.323e-09
2018-02-14 03:54 | 128645.8 | 480.0002 | 3 | 18 | 4.332195 | 3.25983 | 2.34866 | 1.907e-09 | 9.678483 | 6.323e-09
2018-02-14 03:56 | 128765.8 | 600.0018 | 3 | 18 | 4.371251 | 3.259821 | 2.457313 | 1.907e-09 | 10.1513 | 6.323e-09
2018-02-14 03:58 | 128885.8 | 720.0002 | 3 | 18 | 4.400417 | 3.054138 | 2.564951 | 1.907e-09 | 10.6238 | 6.323e-09
2018-02-14 04:00 | 129005.8 | 840.0017 | 3 | 18 | 4.400407 | 2.531912 | 2.657623 | 1.907e-09 | 11.03159 | 6.323e-09
2018-02-14 04:02 | 129125.8 | 960.0018 | 3 | 18 | 4.400396 | 2.118183 | 2.734888 | 1.907e-09 | 11.37159 | 6.323e-09
2018-02-14 04:04 | 129245.8 | 1080.0018 | 3 | 18 | 4.400388 | 1.782782 | 2.799718 | 1.907e-09 | 11.65687 | 6.323e-09
2018-02-14 04:06 | 129365.8 | 1200.0004 | 3 | 18 | 4.4004 | 1.509928 | 2.854438 | 1.907e-09 | 11.89766 | 6.323e-09
2018-02-14 04:08 | 129485.8 | 1320.001 | 3 | 18 | 4.400387 | 1.287111 | 2.900918 | 1.907e-09 | 12.10219 | 6.323e-09
2018-02-14 04:10 | 129605.8 | 1440.0002 | 3 | 18 | 4.400362 | 1.103506 | 2.940659 | 1.907e-09 | 12.27706 | 6.323e-09
2018-02-14 04:12 | 129725.8 | 1560.0002 | 3 | 18 | 4.400373 | 0.9529133 | 2.974856 | 1.907e-09 | 12.42754 | 6.323e-09
2018-02-14 04:14 | 129845.8 | 1680.0017 | 3 | 18 | 4.400355 | 0.8274975 | 3.004465 | 1.907e-09 | 12.55783 | 6.323e-09
2018-02-14 04:16 | 129965.8 | 1800.0017 | 3 | 18 | 4.400361 | 0.7229881 | 3.030258 | 1.907e-09 | 12.67133 | 6.323e-09
2018-02-14 04:18 | 130060.4 | 1894.6511 | 3 | 18 | 4.400336 | 0.6519909 | 3.048322 | 1.907e-09 | 12.75082 | 6.323e-09
2018-02-14 04:20 | 130180.5 | 120.0008 | 4 | 18 | 4.353713 | 0 | 3.048322 | 1.907e-09 | 12.75082 | 6.323e-09
2018-02-14 04:22 | 130300.5 | 240.0008 | 4 | 18 | 4.350037 | 0 | 3.048322 | 1.907e-09 | 12.75082 | 6.323e-09
2018-02-14 04:23 | 130360.5 | 300.0013 | 4 | 18 | 4.348942 | 0 | 3.048322 | 1.907e-09 | 12.75082 | 6.323e-09
2018-02-14 04:25 | 130480.5 | 120.0002 | 5 | 18 | 4.108322 | -3.260087 | 3.048322 | 0.1086562 | 12.75082 | 0.4498325
2018-02-14 04:27 | 130600.5 | 240.0019 | 5 | 18 | 4.06427 | -3.260036 | 3.048322 | 0.2173196 | 12.75082 | 0.8938305
2018-02-14 04:29 | 130720.5 | 360.0014 | 5 | 18 | 4.02199 | -3.260062 | 3.048322 | 0.3259805 | 12.75082 | 1.333152
2018-02-14 04:31 | 130840.5 | 480.0003 | 5 | 18 | 3.980471 | -3.260089 | 3.048322 | 0.4346316 | 12.75082 | 1.767884
2018-02-14 04:33 | 130960.5 | 600.0002 | 5 | 18 | 3.939948 | -3.260073 | 3.048322 | 0.5432807 | 12.75082 | 2.198146
2018-02-14 04:35 | 131080.5 | 720.0019 | 5 | 18 | 3.900765 | -3.260089 | 3.048322 | 0.6519692 | 12.75082 | 2.62423
2018-02-14 04:37 | 131200.5 | 840.0011 | 5 | 18 | 3.863348 | -3.260085 | 3.048322 | 0.7606236 | 12.75082 | 3.046015
2018-02-14 04:39 | 131320.5 | 960.001 | 5 | 18 | 3.828068 | -3.260089 | 3.048322 | 0.8692727 | 12.75082 | 3.46383
2018-02-14 04:41 | 131440.5 | 1080.0019 | 5 | 18 | 3.794888 | -3.260071 | 3.048322 | 0.9779578 | 12.75082 | 3.878062
2018-02-14 04:43 | 131560.5 | 1200.0019 | 5 | 18 | 3.763739 | -3.260042 | 3.048322 | 1.086624 | 12.75082 | 4.288727
2018-02-14 04:45 | 131680.5 | 1320.0011 | 5 | 18 | 3.734462 | -3.260065 | 3.048322 | 1.195279 | 12.75082 | 4.696069
2018-02-14 04:47 | 131800.5 | 1440.001 | 5 | 18 | 3.706829 | -3.260048 | 3.048322 | 1.303949 | 12.75082 | 5.100378
2018-02-14 04:49 | 131920.5 | 1560.0003 | 5 | 18 | 3.680845 | -3.260092 | 3.048322 | 1.412603 | 12.75082 | 5.501713
2018-02-14 04:51 | 132040.5 | 1680.001 | 5 | 18 | 3.656594 | -3.260048 | 3.048322 | 1.521276 | 12.75082 | 5.900383
2018-02-14 04:53 | 132160.5 | 1800.0011 | 5 | 18 | 3.634244 | -3.260081 | 3.048322 | 1.629925 | 12.75082 | 6.296437
2018-02-14 04:55 | 132280.5 | 1920.0003 | 5 | 18 | 3.613873 | -3.260085 | 3.048322 | 1.738587 | 12.75082 | 6.690218
2018-02-14 04:57 | 132400.5 | 2040.0003 | 5 | 18 | 3.595444 | -3.260089 | 3.048322 | 1.847254 | 12.75082 | 7.08191
2018-02-14 04:59 | 132520.5 | 2160.0011 | 5 | 18 | 3.578622 | -3.260065 | 3.048322 | 1.955928 | 12.75082 | 7.471715
2018-02-14 05:01 | 132640.5 | 2280.0003 | 5 | 18 | 3.563002 | -3.260094 | 3.048322 | 2.064601 | 12.75082 | 7.859757
2018-02-14 05:03 | 132760.5 | 2400.001 | 5 | 18 | 3.548034 | -3.260081 | 3.048322 | 2.173263 | 12.75082 | 8.246102
2018-02-14 05:05 | 132880.5 | 2520.0011 | 5 | 18 | 3.533101 | -3.260089 | 3.048322 | 2.281932 | 12.75082 | 8.630857
2018-02-14 05:07 | 133000.5 | 2640.0019 | 5 | 18 | 3.517472 | -3.260085 | 3.048322 | 2.390596 | 12.75082 | 9.01394
2018-02-14 05:09 | 133120.5 | 2760.0012 | 5 | 18 | 3.499172 | -3.260112 | 3.048322 | 2.499254 | 12.75082 | 9.395186
2018-02-14 05:11 | 133240.5 | 2880.0003 | 5 | 18 | 3.474482 | -3.260137 | 3.048322 | 2.607922 | 12.75082 | 9.774169
2018-02-14 05:13 | 133360.5 | 3000.0003 | 5 | 18 | 3.440472 | -3.260139 | 3.048322 | 2.716588 | 12.75082 | 10.14998
2018-02-14 05:15 | 133480.5 | 3120.0012 | 5 | 18 | 3.391171 | -3.260089 | 3.048322 | 2.825222 | 12.75082 | 10.52125
2018-02-14 05:17 | 133600.5 | 3240.002 | 5 | 18 | 3.302399 | -3.260099 | 3.048322 | 2.93392 | 12.75082 | 10.88562
2018-02-14 05:19 | 133720.5 | 3360.0004 | 5 | 18 | 3.027069 | -3.260122 | 3.048322 | 3.042583 | 12.75082 | 11.23329
2018-02-14 05:19 | 133725.4 | 3364.8378 | 5 | 18 | 2.999961 | -3.260056 | 3.048322 | 3.046967 | 12.75082 | 11.2465
2018-02-14 05:21 | 133845.4 | 120.001 | 6 | 18 | 3.302447 | 0 | 3.048322 | 3.046967 | 12.75082 | 11.2465
2018-02-14 05:23 | 133965.4 | 240 | 6 | 18 | 3.312673 | 0 | 3.048322 | 3.046967 | 12.75082 | 11.2465
2018-02-14 05:24 | 134025.4 | 300.0013 | 6 | 18 | 3.31594 | 0 | 3.048322 | 3.046967 | 12.75082 | 11.2465
2018-02-14 05:24 | 134025.4228 | 0.0024 | 7 | 19 | 3.315989 | 0 | 0 | 0 | 0 | 0
2018-02-14 05:26 | 134145.5 | 120.001 | 2 | 19 | 3.948476 | 4.889875 | 0.1623069 | 0 | 0.6200896 | 0
2018-02-14 05:28 | 134265.5 | 240.0026 | 2 | 19 | 3.99602 | 4.88987 | 0.3253002 | 0 | 1.267969 | 0
2018-02-14 05:30 | 134385.5 | 360.0011 | 2 | 19 | 4.032882 | 4.889847 | 0.488275 | 0 | 1.922336 | 0
2018-02-14 05:32 | 134505.5 | 480.0011 | 2 | 19 | 4.063029 | 4.889938 | 0.6512567 | 0 | 2.582131 | 0
2018-02-14 05:34 | 134625.5 | 600.001 | 2 | 19 | 4.089467 | 4.88991 | 0.8142132 | 0 | 3.246433 | 0
2018-02-14 05:36 | 134745.5 | 720.0018 | 2 | 19 | 4.112924 | 4.889912 | 0.9772236 | 0 | 3.914987 | 0
2018-02-14 05:38 | 134865.5 | 840.0018 | 2 | 19 | 4.137441 | 4.889889 | 1.140207 | 0 | 4.58729 | 0
2018-02-14 05:40 | 134985.5 | 960.0026 | 2 | 19 | 4.164449 | 4.889954 | 1.303188 | 0 | 5.263783 | 0
2018-02-14 05:42 | 135105.5 | 1080.0004 | 2 | 19 | 4.194154 | 4.889893 | 1.466168 | 0 | 5.94488 | 0
2018-02-14 05:44 | 135225.5 | 1200.001 | 2 | 19 | 4.200406 | 4.417212 | 1.622535 | 0 | 6.601586 | 0
2018-02-14 05:46 | 135345.5 | 1320.0018 | 2 | 19 | 4.20041 | 3.890713 | 1.760922 | 0 | 7.182868 | 0
2018-02-14 05:48 | 135465.5 | 1440.0019 | 2 | 19 | 4.200406 | 3.396809 | 1.882259 | 0 | 7.692533 | 0
2018-02-14 05:48 | 135500.4 | 1474.88 | 2 | 19 | 4.200402 | 3.259983 | 1.914505 | 0 | 7.827981 | 0
2018-02-14 05:50 | 135620.4 | 120.0011 | 3 | 19 | 4.22784 | 3.260136 | 2.022724 | 0 | 8.283907 | 0
2018-02-14 05:52 | 135740.4 | 240.0002 | 3 | 19 | 4.260286 | 3.260141 | 2.13138 | 0 | 8.745025 | 0
2018-02-14 05:54 | 135860.4 | 360.0018 | 3 | 19 | 4.295212 | 3.260136 | 2.240043 | 0 | 9.209837 | 0
2018-02-14 05:56 | 135980.4 | 480.0018 | 3 | 19 | 4.332391 | 3.260151 | 2.348701 | 0 | 9.678547 | 0
2018-02-14 05:58 | 136100.4 | 600.0004 | 3 | 19 | 4.371413 | 3.25979 | 2.457355 | 0 | 10.15138 | 0
2018-02-14 06:00 | 136220.4 | 720.001 | 3 | 19 | 4.400405 | 3.050144 | 2.564956 | 0 | 10.62374 | 0
2018-02-14 06:02 | 136340.4 | 840.0002 | 3 | 19 | 4.400411 | 2.529552 | 2.657536 | 0 | 11.03113 | 0
2018-02-14 06:04 | 136460.4 | 960.0018 | 3 | 19 | 4.400418 | 2.116814 | 2.734721 | 0 | 11.37078 | 0
2018-02-14 06:06 | 136580.4 | 1080.0011 | 3 | 19 | 4.4004 | 1.781231 | 2.799478 | 0 | 11.65573 | 0
2018-02-14 06:08 | 136700.4 | 1200.0001 | 3 | 19 | 4.4004 | 1.508244 | 2.854134 | 0 | 11.89624 | 0
2018-02-14 06:10 | 136820.4 | 1320.0013 | 3 | 19 | 4.400392 | 1.285265 | 2.900556 | 0 | 12.10051 | 0
2018-02-14 06:12 | 136940.4 | 1440.0014 | 3 | 19 | 4.400369 | 1.101574 | 2.940235 | 0 | 12.27512 | 0
2018-02-14 06:14 | 137060.4 | 1560.0002 | 3 | 19 | 4.400362 | 0.9509525 | 2.974372 | 0 | 12.42533 | 0
2018-02-14 06:16 | 137180.4 | 1680.0018 | 3 | 19 | 4.400327 | 0.8254318 | 3.003929 | 0 | 12.55539 | 0
2018-02-14 06:18 | 137300.4 | 1800.0001 | 3 | 19 | 4.400346 | 0.7214317 | 3.029674 | 0 | 12.66868 | 0
2018-02-14 06:20 | 137394.2 | 1893.7552 | 3 | 19 | 4.400376 | 0.6519966 | 3.047538 | 0 | 12.74729 | 0
2018-02-14 06:22 | 137514.2 | 120.0002 | 4 | 19 | 4.353733 | 0 | 3.047538 | 0 | 12.74729 | 0
2018-02-14 06:24 | 137634.2 | 240.0009 | 4 | 19 | 4.350065 | 0 | 3.047538 | 0 | 12.74729 | 0
2018-02-14 06:25 | 137694.2 | 300.0031 | 4 | 19 | 4.348957 | 0 | 3.047538 | 0 | 12.74729 | 0
2018-02-14 06:27 | 137814.3 | 120.001 | 5 | 19 | 4.108064 | -3.26003 | 3.047538 | 0.1086516 | 12.74729 | 0.4497915
2018-02-14 06:29 | 137934.3 | 240.0002 | 5 | 19 | 4.064034 | -3.260038 | 3.047538 | 0.2173081 | 12.74729 | 0.8937369
2018-02-14 06:31 | 138054.3 | 360.001 | 5 | 19 | 4.021793 | -3.260034 | 3.047538 | 0.3259762 | 12.74729 | 1.333065
2018-02-14 06:33 | 138174.3 | 480.001 | 5 | 19 | 3.980265 | -3.260065 | 3.047538 | 0.4346462 | 12.74729 | 1.767849
2018-02-14 06:35 | 138294.3 | 600.001 | 5 | 19 | 3.93971 | -3.260048 | 3.047538 | 0.5433146 | 12.74729 | 2.198164
2018-02-14 06:37 | 138414.3 | 720.0002 | 5 | 19 | 3.900564 | -3.260073 | 3.047538 | 0.6519853 | 12.74729 | 2.624154
2018-02-14 06:39 | 138534.3 | 840.001 | 5 | 19 | 3.863187 | -3.260058 | 3.047538 | 0.7606356 | 12.74729 | 3.045903
2018-02-14 06:41 | 138654.3 | 960.0002 | 5 | 19 | 3.827909 | -3.260077 | 3.047538 | 0.8693067 | 12.74729 | 3.463785
2018-02-14 06:43 | 138774.3 | 1080.0002 | 5 | 19 | 3.794721 | -3.260096 | 3.047538 | 0.9779749 | 12.74729 | 3.877936
2018-02-14 06:45 | 138894.3 | 1200.001 | 5 | 19 | 3.763531 | -3.260101 | 3.047538 | 1.08664 | 12.74729 | 4.288576
2018-02-14 06:47 | 139014.3 | 1320.0002 | 5 | 19 | 3.73418 | -3.260101 | 3.047538 | 1.195315 | 12.74729 | 4.695968
2018-02-14 06:49 | 139134.3 | 1440.0002 | 5 | 19 | 3.706517 | -3.260094 | 3.047538 | 1.303982 | 12.74729 | 5.100234
2018-02-14 06:51 | 139254.3 | 1560.0002 | 5 | 19 | 3.680448 | -3.260058 | 3.047538 | 1.412636 | 12.74729 | 5.501531
2018-02-14 06:53 | 139374.3 | 1680.0011 | 5 | 19 | 3.656132 | -3.260051 | 3.047538 | 1.521309 | 12.74729 | 5.900156
2018-02-14 06:55 | 139494.3 | 1800.0002 | 5 | 19 | 3.633756 | -3.260062 | 3.047538 | 1.62997 | 12.74729 | 6.296203
2018-02-14 06:57 | 139614.3 | 1920.0002 | 5 | 19 | 3.613338 | -3.260048 | 3.047538 | 1.738642 | 12.74729 | 6.689961
2018-02-14 06:59 | 139734.3 | 2040.0012 | 5 | 19 | 3.594854 | -3.260051 | 3.047538 | 1.847309 | 12.74729 | 7.081591
2018-02-14 07:01 | 139854.3 | 2160.0011 | 5 | 19 | 3.577997 | -3.260058 | 3.047538 | 1.955961 | 12.74729 | 7.471248
2018-02-14 07:03 | 139974.3 | 2280.0002 | 5 | 19 | 3.562313 | -3.260051 | 3.047538 | 2.064621 | 12.74729 | 7.859172
2018-02-14 07:05 | 140094.3 | 2400.0002 | 5 | 19 | 3.547237 | -3.260065 | 3.047538 | 2.173291 | 12.74729 | 8.245466
2018-02-14 07:07 | 140214.3 | 2520.0002 | 5 | 19 | 3.532236 | -3.260075 | 3.047538 | 2.281955 | 12.74729 | 8.63011
2018-02-14 07:09 | 140334.3 | 2640.001 | 5 | 19 | 3.516541 | -3.260069 | 3.047538 | 2.390623 | 12.74729 | 9.013109
2018-02-14 07:11 | 140454.3 | 2760.001 | 5 | 19 | 3.498215 | -3.26004 | 3.047538 | 2.499292 | 12.74729 | 9.394294
2018-02-14 07:13 | 140574.3 | 2880.0002 | 5 | 19 | 3.473539 | -3.260062 | 3.047538 | 2.607954 | 12.74729 | 9.77315
2018-02-14 07:15 | 140694.3 | 3000.0002 | 5 | 19 | 3.439463 | -3.260087 | 3.047538 | 2.716625 | 12.74729 | 10.14887
2018-02-14 07:17 | 140814.3 | 3120.001 | 5 | 19 | 3.389862 | -3.260046 | 3.047538 | 2.825285 | 12.74729 | 10.52011
2018-02-14 07:19 | 140934.3 | 3240.0002 | 5 | 19 | 3.300358 | -3.260032 | 3.047538 | 2.933957 | 12.74729 | 10.88422
2018-02-14 07:21 | 141054.3 | 3360.0003 | 5 | 19 | 3.021171 | -3.260083 | 3.047538 | 3.042618 | 12.74729 | 11.23152
2018-02-14 07:21 | 141058 | 3363.7488 | 5 | 19 | 2.999987 | -3.260069 | 3.047538 | 3.046006 | 12.74729 | 11.24173
2018-02-14 07:23 | 141178.1 | 120 | 6 | 19 | 3.304644 | 0 | 3.047538 | 3.046006 | 12.74729 | 11.24173
2018-02-14 07:25 | 141298.1 | 240.0009 | 6 | 19 | 3.314901 | 0 | 3.047538 | 3.046006 | 12.74729 | 11.24173
2018-02-14 07:26 | 141358.1 | 300.0014 | 6 | 19 | 3.318128 | 0 | 3.047538 | 3.046006 | 12.74729 | 11.24173
2018-02-14 07:26 | 141358.1 | 0.0024 | 7 | 20 | 3.318158 | 0 | 0 | 0 | 0 | 0
2018-02-14 07:28 | 141478.2 | 120.0002 | 2 | 20 | 3.949744 | 4.88998 | 0.1623059 | 0 | 0.6203652 | 0
2018-02-14 07:30 | 141598.2 | 240.0027 | 2 | 20 | 3.997099 | 4.889942 | 0.3253021 | 0 | 1.268434 | 0
2018-02-14 07:32 | 141718.2 | 360.001 | 2 | 20 | 4.033984 | 4.889923 | 0.4882877 | 0 | 1.923023 | 0
2018-02-14 07:34 | 141838.2 | 480.0027 | 2 | 20 | 4.064202 | 4.889997 | 0.6512794 | 0 | 2.583043 | 0
2018-02-14 07:36 | 141958.2 | 600.0011 | 2 | 20 | 4.090606 | 4.889965 | 0.8142579 | 0 | 3.247624 | 0
2018-02-14 07:38 | 142078.2 | 720.0002 | 2 | 20 | 4.114106 | 4.889952 | 0.9772298 | 0 | 3.916205 | 0
2018-02-14 07:40 | 142198.2 | 840.0011 | 2 | 20 | 4.13876 | 4.889914 | 1.140213 | 0 | 4.588709 | 0
2018-02-14 07:42 | 142318.2 | 960.0011 | 2 | 20 | 4.165789 | 4.889946 | 1.303214 | 0 | 5.265503 | 0
2018-02-14 07:44 | 142438.2 | 1080.0019 | 2 | 20 | 4.195445 | 4.889923 | 1.466197 | 0 | 5.946828 | 0
2018-02-14 07:46 | 142558.2 | 1200.0003 | 2 | 20 | 4.200407 | 4.398657 | 1.621963 | 0 | 6.601046 | 0
2018-02-14 07:48 | 142678.2 | 1320.0019 | 2 | 20 | 4.200394 | 3.876343 | 1.759803 | 0 | 7.18003 | 0
2018-02-14 07:50 | 142798.2 | 1440.0011 | 2 | 20 | 4.200392 | 3.384697 | 1.880716 | 0 | 7.687913 | 0
2018-02-14 07:51 | 142830 | 1471.8625 | 2 | 20 | 4.200386 | 3.259983 | 1.91012 | 0 | 7.811424 | 0
2018-02-14 07:53 | 142950 | 120.0018 | 3 | 20 | 4.227819 | 3.259838 | 2.018337 | 4.9e-11 | 8.267342 | 2e-10
2018-02-14 07:55 | 143070 | 240.001 | 3 | 20 | 4.260132 | 3.25984 | 2.126984 | 4.9e-11 | 8.72841 | 2e-10
2018-02-14 07:57 | 143190 | 360.0008 | 3 | 20 | 4.295059 | 3.260044 | 2.235644 | 4.9e-11 | 9.193193 | 2e-10
2018-02-14 07:59 | 143310 | 480.0008 | 3 | 20 | 4.332153 | 3.259821 | 2.344295 | 4.9e-11 | 9.661857 | 2e-10
2018-02-14 08:01 | 143430 | 600.0018 | 3 | 20 | 4.37122 | 3.260176 | 2.452956 | 4.9e-11 | 10.1347 | 2e-10
2018-02-14 08:03 | 143550 | 720.0009 | 3 | 20 | 4.40042 | 3.055531 | 2.5606 | 4.9e-11 | 10.60722 | 2e-10
2018-02-14 08:05 | 143670 | 840.0002 | 3 | 20 | 4.400411 | 2.534395 | 2.653339 | 4.9e-11 | 11.01532 | 2e-10
2018-02-14 08:07 | 143790 | 960.0003 | 3 | 20 | 4.400392 | 2.121328 | 2.730688 | 4.9e-11 | 11.35568 | 2e-10
2018-02-14 08:09 | 143910 | 1080.0011 | 3 | 20 | 4.400397 | 1.786104 | 2.795609 | 4.9e-11 | 11.64136 | 2e-10
2018-02-14 08:11 | 144030 | 1200.0019 | 3 | 20 | 4.400403 | 1.513012 | 2.850424 | 4.9e-11 | 11.88256 | 2e-10
2018-02-14 08:13 | 144150 | 1320.0011 | 3 | 20 | 4.400403 | 1.2901 | 2.896996 | 4.9e-11 | 12.0875 | 2e-10
2018-02-14 08:15 | 144270 | 1440.0019 | 3 | 20 | 4.400381 | 1.106363 | 2.936822 | 4.9e-11 | 12.26275 | 2e-10
2018-02-14 08:17 | 144390 | 1560.0019 | 3 | 20 | 4.400392 | 0.95578 | 2.971094 | 4.9e-11 | 12.41356 | 2e-10
2018-02-14 08:19 | 144510 | 1680.0011 | 3 | 20 | 4.400373 | 0.8298225 | 3.000774 | 4.9e-11 | 12.54416 | 2e-10
2018-02-14 08:21 | 144630 | 1800.0004 | 3 | 20 | 4.400347 | 0.7246437 | 3.026629 | 4.9e-11 | 12.65793 | 2e-10
2018-02-14 08:22 | 144727.9 | 1897.8544 | 3 | 20 | 4.40037 | 0.6519928 | 3.045317 | 4.9e-11 | 12.74017 | 2e-10
2018-02-14 08:24 | 144847.9 | 120 | 4 | 20 | 4.353487 | 0 | 3.045317 | 4.9e-11 | 12.74017 | 2e-10
2018-02-14 08:26 | 144967.9 | 239.9999 | 4 | 20 | 4.34981 | 0 | 3.045317 | 4.9e-11 | 12.74017 | 2e-10
2018-02-14 08:27 | 145027.9 | 300.0021 | 4 | 20 | 4.348695 | 0 | 3.045317 | 4.9e-11 | 12.74017 | 2e-10
2018-02-14 08:29 | 145148 | 120.0009 | 5 | 20 | 4.106631 | -3.26012 | 3.045317 | 0.1086649 | 12.74017 | 0.4497057
2018-02-14 08:31 | 145268 | 240.0001 | 5 | 20 | 4.062561 | -3.260131 | 3.045317 | 0.2173254 | 12.74017 | 0.8935071
2018-02-14 08:33 | 145388 | 360.0002 | 5 | 20 | 4.020365 | -3.260153 | 3.045317 | 0.3259917 | 12.74017 | 1.33267
2018-02-14 08:35 | 145508 | 480.0009 | 5 | 20 | 3.978907 | -3.260124 | 3.045317 | 0.4346517 | 12.74017 | 1.767263
2018-02-14 08:37 | 145628 | 600.0011 | 5 | 20 | 3.938429 | -3.260156 | 3.045317 | 0.5433239 | 12.74017 | 2.197449
2018-02-14 08:39 | 145748 | 720.0012 | 5 | 20 | 3.899304 | -3.260128 | 3.045317 | 0.6519925 | 12.74017 | 2.623293
2018-02-14 08:41 | 145868 | 840.001 | 5 | 20 | 3.861966 | -3.260112 | 3.045317 | 0.7606549 | 12.74017 | 3.044954
2018-02-14 08:43 | 145988 | 960.0009 | 5 | 20 | 3.826686 | -3.260139 | 3.045317 | 0.8693066 | 12.74017 | 3.462627
2018-02-14 08:45 | 146108 | 1080.0002 | 5 | 20 | 3.793491 | -3.260143 | 3.045317 | 0.9779902 | 12.74017 | 3.876703
2018-02-14 08:47 | 146228 | 1200.0009 | 5 | 20 | 3.76234 | -3.260106 | 3.045317 | 1.086649 | 12.74017 | 4.287187
2018-02-14 08:49 | 146348 | 1320.0009 | 5 | 20 | 3.733018 | -3.260133 | 3.045317 | 1.195321 | 12.74017 | 4.694438
2018-02-14 08:51 | 146468 | 1440.0001 | 5 | 20 | 3.705401 | -3.260098 | 3.045317 | 1.303979 | 12.74017 | 5.098546
2018-02-14 08:53 | 146588 | 1560.0001 | 5 | 20 | 3.679379 | -3.260112 | 3.045317 | 1.412641 | 12.74017 | 5.499755
2018-02-14 08:55 | 146708 | 1680.0018 | 5 | 20 | 3.655141 | -3.260114 | 3.045317 | 1.521315 | 12.74017 | 5.898272
2018-02-14 08:57 | 146828 | 1800.0009 | 5 | 20 | 3.6328 | -3.260158 | 3.045317 | 1.62998 | 12.74017 | 6.294228
2018-02-14 08:59 | 146948 | 1920.0002 | 5 | 20 | 3.612469 | -3.26012 | 3.045317 | 1.738646 | 12.74017 | 6.687867
2018-02-14 09:01 | 147068 | 2040.0001 | 5 | 20 | 3.593997 | -3.260117 | 3.045317 | 1.847294 | 12.74017 | 7.079333
2018-02-14 09:03 | 147188 | 2160.001 | 5 | 20 | 3.577173 | -3.260104 | 3.045317 | 1.955961 | 12.74017 | 7.468956
2018-02-14 09:05 | 147308 | 2280.0001 | 5 | 20 | 3.561527 | -3.260108 | 3.045317 | 2.064627 | 12.74017 | 7.856812
2018-02-14 09:07 | 147428 | 2400.0001 | 5 | 20 | 3.546514 | -3.260139 | 3.045317 | 2.173303 | 12.74017 | 8.243045
2018-02-14 09:09 | 147548 | 2520.0002 | 5 | 20 | 3.531589 | -3.260128 | 3.045317 | 2.281968 | 12.74017 | 8.627617
2018-02-14 09:11 | 147668 | 2640.0009 | 5 | 20 | 3.515951 | -3.260083 | 3.045317 | 2.390625 | 12.74017 | 9.010512
2018-02-14 09:13 | 147788 | 2760.001 | 5 | 20 | 3.497591 | -3.26012 | 3.045317 | 2.499297 | 12.74017 | 9.391639
2018-02-14 09:15 | 147908 | 2880.0011 | 5 | 20 | 3.472807 | -3.260117 | 3.045317 | 2.60797 | 12.74017 | 9.77046
2018-02-14 09:17 | 148028 | 3000.0001 | 5 | 20 | 3.438544 | -3.260083 | 3.045317 | 2.716625 | 12.74017 | 10.14603
2018-02-14 09:19 | 148148 | 3120.0009 | 5 | 20 | 3.388537 | -3.260108 | 3.045317 | 2.825299 | 12.74017 | 10.51721
2018-02-14 09:21 | 148268 | 3240.001 | 5 | 20 | 3.297612 | -3.260112 | 3.045317 | 2.933968 | 12.74017 | 10.8811
2018-02-14 09:23 | 148388 | 3360.0018 | 5 | 20 | 3.007911 | -3.260096 | 3.045317 | 3.042635 | 12.74017 | 11.22779
2018-02-14 09:23 | 148389.4 | 3361.3615 | 5 | 20 | 2.999996 | -3.26014 | 3.045317 | 3.043863 | 12.74017 | 11.23148
2018-02-14 09:25 | 148509.4 | 120.0018 | 6 | 20 | 3.305407 | 0 | 3.045317 | 3.043863 | 12.74017 | 11.23148
2018-02-14 09:27 | 148629.4 | 240.0024 | 6 | 20 | 3.31562 | 0 | 3.045317 | 3.043863 | 12.74017 | 11.23148
2018-02-14 09:28 | 148689.4 | 300.0046 | 6 | 20 | 3.318851 | 0 | 3.045317 | 3.043863 | 12.74017 | 11.23148
2018-02-14 09:28 | 148689.4 | 0.0024 | 7 | 21 | 3.318906 | 0 | 0 | 0 | 0 | 0
2018-02-14 09:30 | 148809.5 | 120.0002 | 2 | 21 | 3.950304 | 4.889936 | 0.1623054 | 0 | 0.6204716 | 0
2018-02-14 09:32 | 148929.5 | 240.0003 | 2 | 21 | 3.997575 | 4.889944 | 0.3253 | 0 | 1.268612 | 0
2018-02-14 09:34 | 149049.5 | 360.0002 | 2 | 21 | 4.034494 | 4.889965 | 0.4882642 | 0 | 1.923196 | 0
2018-02-14 09:36 | 149169.5 | 480.001 | 2 | 21 | 4.064756 | 4.889961 | 0.6512683 | 0 | 2.583354 | 0
2018-02-14 09:38 | 149289.5 | 600.001 | 2 | 21 | 4.091148 | 4.889957 | 0.8142604 | 0 | 3.248079 | 0
2018-02-14 09:40 | 149409.5 | 720.001 | 2 | 21 | 4.114653 | 4.889986 | 0.9772083 | 0 | 3.916651 | 0
2018-02-14 09:42 | 149529.5 | 840.0011 | 2 | 21 | 4.139242 | 4.88995 | 1.140244 | 0 | 4.589454 | 0
2018-02-14 09:44 | 149649.5 | 960.001 | 2 | 21 | 4.166311 | 4.889948 | 1.303209 | 0 | 5.266179 | 0
2018-02-14 09:46 | 149769.5 | 1080.0019 | 2 | 21 | 4.196036 | 4.889952 | 1.46623 | 0 | 5.947756 | 0
2018-02-14 09:48 | 149889.5 | 1200.0019 | 2 | 21 | 4.20041 | 4.391163 | 1.621714 | 0 | 6.600803 | 0
2018-02-14 09:50 | 150009.5 | 1320.0003 | 2 | 21 | 4.200408 | 3.869738 | 1.759314 | 0 | 7.178778 | 0
2018-02-14 09:52 | 150129.5 | 1440.001 | 2 | 21 | 4.200391 | 3.380186 | 1.880046 | 0 | 7.685903 | 0
2018-02-14 09:53 | 150160.4 | 1470.9193 | 2 | 21 | 4.200391 | 3.259991 | 1.908559 | 0 | 7.805668 | 0
2018-02-14 09:55 | 150280.5 | 120.0011 | 3 | 21 | 4.227731 | 3.259888 | 2.016766 | 0 | 8.261539 | 0
2018-02-14 09:57 | 150400.5 | 240.0011 | 3 | 21 | 4.260082 | 3.259882 | 2.125427 | 0 | 8.72266 | 0
2018-02-14 09:59 | 150520.5 | 360.0002 | 3 | 21 | 4.294903 | 3.259888 | 2.234083 | 0 | 9.187418 | 0
2018-02-14 10:01 | 150640.5 | 480.001 | 3 | 21 | 4.331974 | 3.259872 | 2.342729 | 0 | 9.656034 | 0
2018-02-14 10:03 | 150760.5 | 600.0002 | 3 | 21 | 4.3709 | 3.259893 | 2.451376 | 0 | 10.12879 | 0
2018-02-14 10:05 | 150880.5 | 720.0011 | 3 | 21 | 4.400418 | 3.060251 | 2.559094 | 0 | 10.60162 | 0
2018-02-14 10:07 | 151000.5 | 840.0002 | 3 | 21 | 4.400417 | 2.538467 | 2.651954 | 0 | 11.01024 | 0
2018-02-14 10:09 | 151120.5 | 960.0012 | 3 | 21 | 4.400383 | 2.124712 | 2.729449 | 0 | 11.35125 | 0
2018-02-14 10:11 | 151240.5 | 1080.0003 | 3 | 21 | 4.40039 | 1.788797 | 2.794487 | 0 | 11.63744 | 0
2018-02-14 10:13 | 151360.5 | 1200.0005 | 3 | 21 | 4.400364 | 1.514999 | 2.849405 | 0 | 11.8791 | 0
2018-02-14 10:15 | 151480.5 | 1320.0002 | 3 | 21 | 4.400393 | 1.292105 | 2.896064 | 0 | 12.08442 | 0
2018-02-14 10:17 | 151600.5 | 1440.0011 | 3 | 21 | 4.400383 | 1.108244 | 2.935958 | 0 | 12.25997 | 0
2018-02-14 10:19 | 151720.5 | 1560.0002 | 3 | 21 | 4.400357 | 0.9563751 | 2.970294 | 0 | 12.41106 | 0
2018-02-14 10:21 | 151840.5 | 1680.0002 | 3 | 21 | 4.40036 | 0.8306942 | 3.000032 | 0 | 12.54192 | 0
2018-02-14 10:23 | 151960.5 | 1800.0028 | 3 | 21 | 4.400381 | 0.7267246 | 3.02594 | 0 | 12.65592 | 0
2018-02-14 10:24 | 152060.7 | 1900.2105 | 3 | 21 | 4.400374 | 0.6519966 | 3.045093 | 0 | 12.7402 | 0
2018-02-14 10:26 | 152180.7 | 120.0004 | 4 | 21 | 4.353574 | 0 | 3.045093 | 0 | 12.7402 | 0
2018-02-14 10:28 | 152300.7 | 240.0009 | 4 | 21 | 4.349893 | 0 | 3.045093 | 0 | 12.7402 | 0
2018-02-14 10:29 | 152360.7 | 300.0023 | 4 | 21 | 4.348788 | 0 | 3.045093 | 0 | 12.7402 | 0
2018-02-14 10:31 | 152480.8 | 120.0001 | 5 | 21 | 4.10703 | -3.260126 | 3.045093 | 0.1086556 | 12.7402 | 0.4497037
2018-02-14 10:33 | 152600.8 | 240.0002 | 5 | 21 | 4.062953 | -3.26004 | 3.045093 | 0.2173248 | 12.7402 | 0.8935845
2018-02-14 10:35 | 152720.8 | 360.0001 | 5 | 21 | 4.020664 | -3.260079 | 3.045093 | 0.3259851 | 12.7402 | 1.33276
2018-02-14 10:37 | 152840.8 | 480.0009 | 5 | 21 | 3.979183 | -3.260092 | 3.045093 | 0.4346528 | 12.7402 | 1.767415
2018-02-14 10:39 | 152960.8 | 600.0001 | 5 | 21 | 3.93864 | -3.260098 | 3.045093 | 0.5433123 | 12.7402 | 2.197578
2018-02-14 10:41 | 153080.8 | 720.0009 | 5 | 21 | 3.899501 | -3.260071 | 3.045093 | 0.6519836 | 12.7402 | 2.623452
2018-02-14 10:43 | 153200.8 | 840.0009 | 5 | 21 | 3.862139 | -3.260098 | 3.045093 | 0.7606318 | 12.7402 | 3.045078
2018-02-14 10:45 | 153320.8 | 960.0009 | 5 | 21 | 3.826895 | -3.260101 | 3.045093 | 0.8692986 | 12.7402 | 3.46283
2018-02-14 10:47 | 153440.8 | 1080.0009 | 5 | 21 | 3.793725 | -3.260118 | 3.045093 | 0.9779769 | 12.7402 | 3.876909
2018-02-14 10:49 | 153560.8 | 1200.0009 | 5 | 21 | 3.762584 | -3.26012 | 3.045093 | 1.08663 | 12.7402 | 4.287399
2018-02-14 10:51 | 153680.8 | 1320.0009 | 5 | 21 | 3.733254 | -3.260153 | 3.045093 | 1.195302 | 12.7402 | 4.694677
2018-02-14 10:53 | 153800.8 | 1440.0001 | 5 | 21 | 3.705627 | -3.26011 | 3.045093 | 1.303962 | 12.7402 | 5.098814
2018-02-14 10:55 | 153920.8 | 1560.0009 | 5 | 21 | 3.679591 | -3.260151 | 3.045093 | 1.412612 | 12.7402 | 5.500002
2018-02-14 10:57 | 154040.8 | 1680.0009 | 5 | 21 | 3.655331 | -3.260165 | 3.045093 | 1.521276 | 12.7402 | 5.898507
2018-02-14 10:59 | 154160.8 | 1800.0009 | 5 | 21 | 3.632984 | -3.260153 | 3.045093 | 1.629968 | 12.7402 | 6.29458
2018-02-14 11:01 | 154280.8 | 1920.0018 | 5 | 21 | 3.612609 | -3.260128 | 3.045093 | 1.738641 | 12.7402 | 6.688261
2018-02-14 11:03 | 154400.8 | 2040.001 | 5 | 21 | 3.594131 | -3.260087 | 3.045093 | 1.847304 | 12.7402 | 7.079797
2018-02-14 11:05 | 154520.8 | 2160.0009 | 5 | 21 | 3.57731 | -3.260153 | 3.045093 | 1.955961 | 12.7402 | 7.469396
2018-02-14 11:07 | 154640.8 | 2280.0001 | 5 | 21 | 3.561648 | -3.260139 | 3.045093 | 2.064633 | 12.7402 | 7.857291
2018-02-14 11:09 | 154760.8 | 2400.0001 | 5 | 21 | 3.546654 | -3.260174 | 3.045093 | 2.173302 | 12.7402 | 8.243513
2018-02-14 11:11 | 154880.8 | 2520.0001 | 5 | 21 | 3.531702 | -3.26014 | 3.045093 | 2.281953 | 12.7402 | 8.628051
2018-02-14 11:13 | 155000.8 | 2640.0002 | 5 | 21 | 3.516081 | -3.26012 | 3.045093 | 2.390634 | 12.7402 | 9.011044
2018-02-14 11:15 | 155120.8 | 2760.0009 | 5 | 21 | 3.497665 | -3.260151 | 3.045093 | 2.499287 | 12.7402 | 9.392119
2018-02-14 11:17 | 155240.8 | 2880.0012 | 5 | 21 | 3.472848 | -3.26011 | 3.045093 | 2.607964 | 12.7402 | 9.77096
2018-02-14 11:19 | 155360.8 | 3000.0002 | 5 | 21 | 3.438591 | -3.260092 | 3.045093 | 2.71663 | 12.7402 | 10.14658
2018-02-14 11:21 | 155480.8 | 3120.0002 | 5 | 21 | 3.388534 | -3.260114 | 3.045093 | 2.825297 | 12.7402 | 10.51773
2018-02-14 11:23 | 155600.8 | 3240.0009 | 5 | 21 | 3.297566 | -3.260133 | 3.045093 | 2.93394 | 12.7402 | 10.88153
2018-02-14 11:25 | 155720.8 | 3360.0009 | 5 | 21 | 3.007647 | -3.260114 | 3.045093 | 3.042631 | 12.7402 | 11.2283
2018-02-14 11:25 | 155722.1 | 3361.3144 | 5 | 21 | 2.999982 | -3.260147 | 3.045093 | 3.04382 | 12.7402 | 11.23187
2018-02-14 11:27 | 155842.2 | 120 | 6 | 21 | 3.305137 | 0 | 3.045093 | 3.04382 | 12.7402 | 11.23187
2018-02-14 11:29 | 155962.2 | 240.0008 | 6 | 21 | 3.315363 | 0 | 3.045093 | 3.04382 | 12.7402 | 11.23187
2018-02-14 11:30 | 156022.2 | 300.0014 | 6 | 21 | 3.318599 | 0 | 3.045093 | 3.04382 | 12.7402 | 11.23187
2018-02-14 11:30 | 156022.2 | 0.0025 | 7 | 22 | 3.318554 | 0 | 0 | 0 | 0 | 0
2018-02-14 11:32 | 156142.2 | 120.0009 | 2 | 22 | 3.950122 | 4.889923 | 0.1623106 | 6.21e-10 | 0.6204579 | 2.06e-09
2018-02-14 11:34 | 156262.2 | 240.0001 | 2 | 22 | 3.997387 | 4.889919 | 0.3252781 | 6.21e-10 | 1.268465 | 2.06e-09
2018-02-14 11:36 | 156382.2 | 360.0003 | 2 | 22 | 4.034266 | 4.889872 | 0.4882803 | 6.21e-10 | 1.923167 | 2.06e-09
2018-02-14 11:38 | 156502.2 | 480.0018 | 2 | 22 | 4.064484 | 4.88991 | 0.6512632 | 6.21e-10 | 2.5832 | 2.06e-09
2018-02-14 11:40 | 156622.2 | 600.001 | 2 | 22 | 4.090859 | 4.889891 | 0.8142484 | 6.21e-10 | 3.24785 | 2.06e-09
2018-02-14 11:42 | 156742.2 | 720.0002 | 2 | 22 | 4.114364 | 4.889877 | 0.9772257 | 6.21e-10 | 3.916495 | 2.06e-09
2018-02-14 11:44 | 156862.2 | 840.0018 | 2 | 22 | 4.138961 | 4.889921 | 1.14021 | 6.21e-10 | 4.589046 | 2.06e-09
2018-02-14 11:46 | 156982.2 | 960.0001 | 2 | 22 | 4.166059 | 4.88991 | 1.303188 | 6.21e-10 | 5.265776 | 2.06e-09
2018-02-14 11:48 | 157102.2 | 1080.0009 | 2 | 22 | 4.195803 | 4.889887 | 1.466134 | 6.21e-10 | 5.946999 | 2.06e-09
2018-02-14 11:50 | 157222.2 | 1200.0002 | 2 | 22 | 4.200419 | 4.394051 | 1.621781 | 6.21e-10 | 6.600722 | 2.06e-09
2018-02-14 11:52 | 157342.2 | 1320.0019 | 2 | 22 | 4.200416 | 3.871307 | 1.759443 | 6.21e-10 | 7.178959 | 2.06e-09
2018-02-14 11:54 | 157462.2 | 1440.0003 | 2 | 22 | 4.200404 | 3.381062 | 1.880192 | 6.21e-10 | 7.686156 | 2.06e-09
2018-02-14 11:55 | 157493.4 | 1471.2024 | 2 | 22 | 4.200401 | 3.259996 | 1.908971 | 6.21e-10 | 7.807038 | 2.06e-09
2018-02-14 11:57 | 157613.5 | 120.0001 | 3 | 22 | 4.227847 | 3.259806 | 2.017183 | 6.21e-10 | 8.26294 | 2.06e-09
2018-02-14 11:59 | 157733.5 | 240.0011 | 3 | 22 | 4.260198 | 3.260168 | 2.125836 | 6.21e-10 | 8.724042 | 2.06e-09
2018-02-14 12:01 | 157853.5 | 360.0018 | 3 | 22 | 4.295086 | 3.259834 | 2.234494 | 6.21e-10 | 9.18882 | 2.06e-09
2018-02-14 12:03 | 157973.5 | 480.0002 | 3 | 22 | 4.332222 | 3.259872 | 2.343147 | 6.21e-10 | 9.657496 | 2.06e-09
2018-02-14 12:05 | 158093.5 | 600.0002 | 3 | 22 | 4.371243 | 3.260185 | 2.451806 | 6.21e-10 | 10.13033 | 2.06e-09
2018-02-14 12:07 | 158213.5 | 720.0018 | 3 | 22 | 4.400406 | 3.053963 | 2.559444 | 6.21e-10 | 10.60284 | 2.06e-09
2018-02-14 12:09 | 158333.5 | 840.0001 | 3 | 22 | 4.400411 | 2.533407 | 2.65214 | 6.21e-10 | 11.01074 | 2.06e-09
2018-02-14 12:11 | 158453.5 | 960.0002 | 3 | 22 | 4.40039 | 2.120512 | 2.729466 | 6.21e-10 | 11.351 | 2.06e-09
2018-02-14 12:13 | 158573.5 | 1080.0027 | 3 | 22 | 4.400402 | 1.785488 | 2.794376 | 6.21e-10 | 11.63663 | 2.06e-09
2018-02-14 12:15 | 158693.5 | 1200.0018 | 3 | 22 | 4.4004 | 1.512995 | 2.849188 | 6.21e-10 | 11.87783 | 2.06e-09
2018-02-14 12:17 | 158813.5 | 1320.0027 | 3 | 22 | 4.4004 | 1.289667 | 2.895759 | 6.21e-10 | 12.08276 | 2.06e-09
2018-02-14 12:19 | 158933.5 | 1440.001 | 3 | 22 | 4.400388 | 1.106274 | 2.93558 | 6.21e-10 | 12.25798 | 2.06e-09
2018-02-14 12:21 | 159053.5 | 1560.0018 | 3 | 22 | 4.400366 | 0.9552116 | 2.969853 | 6.21e-10 | 12.4088 | 2.06e-09
2018-02-14 12:23 | 159173.5 | 1680.0001 | 3 | 22 | 4.400334 | 0.8291073 | 2.999533 | 6.21e-10 | 12.5394 | 2.06e-09
2018-02-14 12:25 | 159293.5 | 1800.0002 | 3 | 22 | 4.400369 | 0.7252502 | 3.025395 | 6.21e-10 | 12.6532 | 2.06e-09
2018-02-14 12:27 | 159391.1 | 1897.5928 | 3 | 22 | 4.400347 | 0.6519909 | 3.04404 | 6.21e-10 | 12.73525 | 2.06e-09
2018-02-14 12:29 | 159511.1 | 120.0008 | 4 | 22 | 4.353484 | 0 | 3.04404 | 6.21e-10 | 12.73525 | 2.06e-09
2018-02-14 12:31 | 159631.1 | 240.0016 | 4 | 22 | 4.349788 | 0 | 3.04404 | 6.21e-10 | 12.73525 | 2.06e-09
2018-02-14 12:32 | 159691.1 | 300.0022 | 4 | 22 | 4.34869 | 0 | 3.04404 | 6.21e-10 | 12.73525 | 2.06e-09
2018-02-14 12:34 | 159811.2 | 120.001 | 5 | 22 | 4.10664 | -3.260067 | 3.04404 | 0.1086572 | 12.73525 | 0.4496722
2018-02-14 12:36 | 159931.2 | 240.0002 | 5 | 22 | 4.06256 | -3.260108 | 3.04404 | 0.2173119 | 12.73525 | 0.8934512
2018-02-14 12:38 | 160051.2 | 360.0002 | 5 | 22 | 4.020298 | -3.260137 | 3.04404 | 0.3259893 | 12.73525 | 1.332655
2018-02-14 12:40 | 160171.2 | 480.0011 | 5 | 22 | 3.978807 | -3.260108 | 3.04404 | 0.4346519 | 12.73525 | 1.767249
2018-02-14 12:42 | 160291.2 | 600.001 | 5 | 22 | 3.938249 | -3.260122 | 3.04404 | 0.5433203 | 12.73525 | 2.197404
2018-02-14 12:44 | 160411.2 | 720.0002 | 5 | 22 | 3.899097 | -3.260092 | 3.04404 | 0.6519868 | 12.73525 | 2.623218
2018-02-14 12:46 | 160531.2 | 840.0002 | 5 | 22 | 3.861734 | -3.260071 | 3.04404 | 0.7606567 | 12.73525 | 3.044885
2018-02-14 12:48 | 160651.2 | 960.0018 | 5 | 22 | 3.826467 | -3.260073 | 3.04404 | 0.8693239 | 12.73525 | 3.462592
2018-02-14 12:50 | 160771.2 | 1080.0002 | 5 | 22 | 3.793302 | -3.260053 | 3.04404 | 0.9779904 | 12.73525 | 3.87658
2018-02-14 12:52 | 160891.2 | 1200.0002 | 5 | 22 | 3.762208 | -3.260096 | 3.04404 | 1.086649 | 12.73525 | 4.287049
2018-02-14 12:54 | 161011.2 | 1320.001 | 5 | 22 | 3.732918 | -3.260089 | 3.04404 | 1.195306 | 12.73525 | 4.694231
2018-02-14 12:56 | 161131.2 | 1440.0002 | 5 | 22 | 3.705262 | -3.260083 | 3.04404 | 1.303982 | 12.73525 | 5.09839
2018-02-14 12:58 | 161251.2 | 1560.0018 | 5 | 22 | 3.679247 | -3.260075 | 3.04404 | 1.412655 | 12.73525 | 5.499624
2018-02-14 13:00 | 161371.2 | 1680.0002 | 5 | 22 | 3.655 | -3.260089 | 3.04404 | 1.521303 | 12.73525 | 5.898034
2018-02-14 13:02 | 161491.2 | 1800.001 | 5 | 22 | 3.632652 | -3.260081 | 3.04404 | 1.629985 | 12.73525 | 6.294034
2018-02-14 13:04 | 161611.2 | 1920.0002 | 5 | 22 | 3.612335 | -3.260081 | 3.04404 | 1.738651 | 12.73525 | 6.687657
2018-02-14 13:06 | 161731.2 | 2040.0002 | 5 | 22 | 3.593881 | -3.260096 | 3.04404 | 1.847307 | 12.73525 | 7.07914
2018-02-14 13:08 | 161851.2 | 2160.0011 | 5 | 22 | 3.577097 | -3.260062 | 3.04404 | 1.955985 | 12.73525 | 7.468789
2018-02-14 13:10 | 161971.2 | 2280.0002 | 5 | 22 | 3.561484 | -3.260079 | 3.04404 | 2.064634 | 12.73525 | 7.856584
2018-02-14 13:12 | 162091.2 | 2400.001 | 5 | 22 | 3.546484 | -3.260067 | 3.04404 | 2.173305 | 12.73525 | 8.242795
2018-02-14 13:14 | 162211.2 | 2520.0002 | 5 | 22 | 3.531542 | -3.260077 | 3.04404 | 2.281976 | 12.73525 | 8.627385
2018-02-14 13:16 | 162331.2 | 2640.001 | 5 | 22 | 3.515908 | -3.260051 | 3.04404 | 2.390636 | 12.73525 | 9.010283
2018-02-14 13:18 | 162451.2 | 2760.0002 | 5 | 22 | 3.497474 | -3.260087 | 3.04404 | 2.499305 | 12.73525 | 9.391396
2018-02-14 13:20 | 162571.2 | 2880.0002 | 5 | 22 | 3.472593 | -3.260058 | 3.04404 | 2.607975 | 12.73525 | 9.77019
2018-02-14 13:22 | 162691.2 | 3000.001 | 5 | 22 | 3.43829 | -3.260062 | 3.04404 | 2.716653 | 12.73525 | 10.14582
2018-02-14 13:24 | 162811.2 | 3120.001 | 5 | 22 | 3.388054 | -3.260117 | 3.04404 | 2.825318 | 12.73525 | 10.51692
2018-02-14 13:26 | 162931.2 | 3240.0002 | 5 | 22 | 3.296502 | -3.260092 | 3.04404 | 2.933959 | 12.73525 | 10.88064
2018-02-14 13:28 | 163051.2 | 3360.0002 | 5 | 22 | 3.001898 | -3.26006 | 3.04404 | 3.042635 | 12.73525 | 11.2271
2018-02-14 13:28 | 163051.5 | 3360.3257 | 5 | 22 | 2.999966 | -3.260044 | 3.04404 | 3.042946 | 12.73525 | 11.22803
2018-02-14 13:30 | 163171.6 | 119.9999 | 6 | 22 | 3.304866 | 0 | 3.04404 | 3.042946 | 12.73525 | 11.22803
2018-02-14 13:32 | 163291.6 | 240.0007 | 6 | 22 | 3.315117 | 0 | 3.04404 | 3.042946 | 12.73525 | 11.22803
2018-02-14 13:33 | 163351.6 | 300.0021 | 6 | 22 | 3.318352 | 0 | 3.04404 | 3.042946 | 12.73525 | 11.22803
2018-02-14 13:33 | 163351.6 | 0.0025 | 7 | 23 | 3.318352 | 0 | 0 | 0 | 0 | 0
2018-02-14 13:35 | 163471.6 | 120.0001 | 2 | 23 | 3.950065 | 4.889948 | 0.1623109 | 9.82e-10 | 0.620443 | 3.26e-09
2018-02-14 13:37 | 163591.6 | 240.0001 | 2 | 23 | 3.997349 | 4.88998 | 0.3252862 | 9.82e-10 | 1.268472 | 3.26e-09
2018-02-14 13:39 | 163711.6 | 360.0001 | 2 | 23 | 4.034232 | 4.889948 | 0.4883016 | 9.82e-10 | 1.923221 | 3.26e-09
2018-02-14 13:41 | 163831.6 | 480.0001 | 2 | 23 | 4.064396 | 4.889999 | 0.6513 | 9.82e-10 | 2.583306 | 3.26e-09
2018-02-14 13:43 | 163951.6 | 600.0009 | 2 | 23 | 4.090839 | 4.889946 | 0.8142802 | 9.82e-10 | 3.247927 | 3.26e-09
2018-02-14 13:45 | 164071.6 | 720.0002 | 2 | 23 | 4.114349 | 4.889935 | 0.9772357 | 9.82e-10 | 3.916482 | 3.26e-09
2018-02-14 13:47 | 164191.6 | 840.0009 | 2 | 23 | 4.138944 | 4.889912 | 1.140266 | 9.82e-10 | 4.589216 | 3.26e-09
2018-02-14 13:49 | 164311.6 | 960.0001 | 2 | 23 | 4.166047 | 4.889912 | 1.303196 | 9.82e-10 | 5.26575 | 3.26e-09
2018-02-14 13:51 | 164431.6 | 1080.001 | 2 | 23 | 4.195816 | 4.889919 | 1.466231 | 9.82e-10 | 5.947342 | 3.26e-09
2018-02-14 13:53 | 164551.6 | 1200.0019 | 2 | 23 | 4.20041 | 4.393332 | 1.621819 | 9.82e-10 | 6.600824 | 3.26e-09
2018-02-14 13:55 | 164671.6 | 1320.001 | 2 | 23 | 4.200414 | 3.86972 | 1.759435 | 9.82e-10 | 7.178867 | 3.26e-09
2018-02-14 13:57 | 164791.6 | 1440.0012 | 2 | 23 | 4.200391 | 3.379068 | 1.880153 | 9.82e-10 | 7.685932 | 3.26e-09
2018-02-14 13:57 | 164822.4 | 1470.7624 | 2 | 23 | 4.20041 | 3.259987 | 1.908514 | 9.82e-10 | 7.805058 | 3.26e-09
2018-02-14 13:59 | 164942.4 | 120.0009 | 3 | 23 | 4.227894 | 3.260118 | 2.016735 | 9.82e-10 | 8.261003 | 3.26e-09
2018-02-14 14:01 | 165062.4 | 240.0009 | 3 | 23 | 4.260243 | 3.26016 | 2.125392 | 9.82e-10 | 8.722125 | 3.26e-09
2018-02-14 14:03 | 165182.4 | 360.0001 | 3 | 23 | 4.295164 | 3.260128 | 2.234055 | 9.82e-10 | 9.186933 | 3.26e-09
2018-02-14 14:05 | 165302.4 | 480.0001 | 3 | 23 | 4.332335 | 3.260159 | 2.342717 | 9.82e-10 | 9.655652 | 3.26e-09
2018-02-14 14:07 | 165422.4 | 600.0018 | 3 | 23 | 4.37136 | 3.259865 | 2.451372 | 9.82e-10 | 10.12849 | 3.26e-09
2018-02-14 14:09 | 165542.4 | 720.0008 | 3 | 23 | 4.400418 | 3.052101 | 2.558983 | 9.82e-10 | 10.60088 | 3.26e-09
2018-02-14 14:11 | 165662.4 | 840.0011 | 3 | 23 | 4.400391 | 2.53158 | 2.651639 | 9.82e-10 | 11.00861 | 3.26e-09
2018-02-14 14:12 | 165697.2 | 874.7568 | 3 | 23 | 4.400412 | 2.403866 | 2.675454 | 9.82e-10 | 11.1134 | 3.26e-09
2018-02-22 12:35 | 165817.2 | 994.802484 | 3 | 23 | 4.400418 | 2.2269 | 2.765325 | 0 | 11.50853 | 0
2018-02-22 12:37 | 165937.2 | 1114.802484 | 3 | 23 | 4.40041 | 1.717245 | 2.830348 | 0 | 11.79465 | 0
2018-02-22 12:39 | 166057.2 | 1234.802484 | 3 | 23 | 4.400399 | 1.395641 | 2.881841 | 0 | 12.02125 | 0
2018-02-22 12:41 | 166177.2 | 1354.803084 | 3 | 23 | 4.400382 | 1.173279 | 2.924449 | 0 | 12.20874 | 0
2018-02-22 12:43 | 166297.2 | 1474.802584 | 3 | 23 | 4.400374 | 1.005817 | 2.960652 | 0 | 12.36804 | 0
2018-02-22 12:45 | 166417.2 | 1594.801784 | 3 | 23 | 4.400375 | 0.87216 | 2.991872 | 0 | 12.50542 | 0
2018-02-22 12:47 | 166537.2 | 1714.802284 | 3 | 23 | 4.400376 | 0.7625923 | 3.019056 | 0 | 12.62504 | 0
2018-02-22 12:49 | 166657.2 | 1834.802184 | 3 | 23 | 4.400365 | 0.670454 | 3.042889 | 0 | 12.72992 | 0
2018-02-22 12:49 | 166684 | 1861.569584 | 3 | 23 | 4.40037 | 0.651989 | 3.047804 | 0 | 12.75155 | 0
2018-02-22 12:51 | 166804 | 120.0014 | 4 | 23 | 4.35196 | 0 | 3.047804 | 0 | 12.75155 | 0
2018-02-22 12:53 | 166924 | 240.0013 | 4 | 23 | 4.348255 | 0 | 3.047804 | 0 | 12.75155 | 0
2018-02-22 12:54 | 166984 | 300.0015 | 4 | 23 | 4.347158 | 0 | 3.047804 | 0 | 12.75155 | 0
2018-02-22 12:56 | 167104.1 | 120.0009 | 5 | 23 | 4.098562 | -3.259873 | 3.047804 | 0.1086372 | 12.75155 | 0.4487653
2018-02-22 12:58 | 167224.1 | 240.0005 | 5 | 23 | 4.055039 | -3.259882 | 3.047804 | 0.2172567 | 12.75155 | 0.8915497
2018-02-22 13:00 | 167344.1 | 360.0009 | 5 | 23 | 4.013467 | -3.259886 | 3.047804 | 0.3258916 | 12.75155 | 1.329803
2018-02-22 13:02 | 167464.1 | 480.0014 | 5 | 23 | 3.972639 | -3.259962 | 3.047804 | 0.4345448 | 12.75155 | 1.763654
2018-02-22 13:04 | 167584.1 | 600.0009 | 5 | 23 | 3.93285 | -3.259952 | 3.047804 | 0.5431973 | 12.75155 | 2.193119
2018-02-22 13:06 | 167704.1 | 720.0009 | 5 | 23 | 3.894326 | -3.259941 | 3.047804 | 0.6518523 | 12.75155 | 2.618334
2018-02-22 13:08 | 167824.1 | 840.0001 | 5 | 23 | 3.857527 | -3.259916 | 3.047804 | 0.7604995 | 12.75155 | 3.039427
2018-02-22 13:10 | 167944.1 | 960.0009 | 5 | 23 | 3.822802 | -3.259898 | 3.047804 | 0.8691555 | 12.75155 | 3.456665
2018-02-22 13:12 | 168064.1 | 1080.0013 | 5 | 23 | 3.790077 | -3.259892 | 3.047804 | 0.9778025 | 12.75155 | 3.870205
2018-02-22 13:14 | 168184.1 | 1200.0009 | 5 | 23 | 3.759312 | -3.259921 | 3.047804 | 1.086458 | 12.75155 | 4.280332
2018-02-22 13:16 | 168304.1 | 1320.0021 | 5 | 23 | 3.730299 | -3.25989 | 3.047804 | 1.195112 | 12.75155 | 4.687203
2018-02-22 13:18 | 168424.1 | 1440.0014 | 5 | 23 | 3.702878 | -3.259918 | 3.047804 | 1.303761 | 12.75155 | 5.090994
2018-02-22 13:20 | 168544.1 | 1560.0001 | 5 | 23 | 3.677083 | -3.25988 | 3.047804 | 1.412411 | 12.75155 | 5.491893
2018-02-22 13:22 | 168664.1 | 1680.0001 | 5 | 23 | 3.653053 | -3.259877 | 3.047804 | 1.521063 | 12.75155 | 5.890091
2018-02-22 13:24 | 168784.1 | 1800.0013 | 5 | 23 | 3.63096 | -3.259898 | 3.047804 | 1.629715 | 12.75155 | 6.285788
2018-02-22 13:26 | 168904.1 | 1920.0009 | 5 | 23 | 3.610862 | -3.259904 | 3.047804 | 1.738369 | 12.75155 | 6.679196
2018-02-22 13:28 | 169024.1 | 2040.0023 | 5 | 23 | 3.592614 | -3.259921 | 3.047804 | 1.847022 | 12.75155 | 7.07052
2018-02-22 13:30 | 169144.1 | 2160.0009 | 5 | 23 | 3.575932 | -3.259896 | 3.047804 | 1.955675 | 12.75155 | 7.459951
2018-02-22 13:32 | 169264.1 | 2280.0009 | 5 | 23 | 3.560344 | -3.259946 | 3.047804 | 2.064327 | 12.75155 | 7.847626
2018-02-22 13:34 | 169384.1 | 2400.0001 | 5 | 23 | 3.545419 | -3.259873 | 3.047804 | 2.172978 | 12.75155 | 8.233647
2018-02-22 13:36 | 169504.1 | 2520.0014 | 5 | 23 | 3.5305 | -3.259914 | 3.047804 | 2.281629 | 12.75155 | 8.618053
2018-02-22 13:38 | 169624.1 | 2640.0009 | 5 | 23 | 3.51474 | -3.259911 | 3.047804 | 2.39028 | 12.75155 | 9.000804
2018-02-22 13:40 | 169744.1 | 2760.0009 | 5 | 23 | 3.495933 | -3.259888 | 3.047804 | 2.49893 | 12.75155 | 9.381704
2018-02-22 13:42 | 169864.1 | 2880.0009 | 5 | 23 | 3.470425 | -3.259861 | 3.047804 | 2.607578 | 12.75155 | 9.760222
2018-02-22 13:44 | 169984.1 | 3000.0001 | 5 | 23 | 3.435397 | -3.259863 | 3.047804 | 2.71623 | 12.75155 | 10.13549
2018-02-22 13:46 | 170104.1 | 3120.0014 | 5 | 23 | 3.383821 | -3.259918 | 3.047804 | 2.824879 | 12.75155 | 10.50616
2018-02-22 13:48 | 170224.1 | 3240.0014 | 5 | 23 | 3.287911 | -3.25989 | 3.047804 | 2.933533 | 12.75155 | 10.86929
2018-02-22 13:50 | 170336.4 | 3352.3184 | 5 | 23 | 2.999975 | -3.259877 | 3.047804 | 3.035226 | 12.75155 | 11.19275
2018-02-22 13:52 | 170456.5 | 119.9999 | 6 | 23 | 3.301679 | 0 | 3.047804 | 3.035226 | 12.75155 | 11.19275
2018-02-22 13:54 | 170576.5 | 240.0012 | 6 | 23 | 3.312598 | 0 | 3.047804 | 3.035226 | 12.75155 | 11.19275
2018-02-22 13:55 | 170636.5 | 300.0014 | 6 | 23 | 3.316093 | 0 | 3.047804 | 3.035226 | 12.75155 | 11.19275
2018-02-22 13:55 | 170636.5 | 0.0024 | 7 | 24 | 3.316125 | 0 | 0 | 0 | 0 | 0
2018-02-22 13:57 | 170756.6 | 120.0001 | 2 | 24 | 3.951705 | 4.890162 | 0.1622866 | 2.182e-09 | 0.6204198 | 7.234e-09
2018-02-22 13:59 | 170876.6 | 240.0007 | 2 | 24 | 3.998893 | 4.889814 | 0.3252197 | 2.182e-09 | 1.268536 | 7.234e-09
2018-02-22 14:01 | 170996.6 | 360.0015 | 2 | 24 | 4.036254 | 4.889837 | 0.488181 | 2.182e-09 | 1.923355 | 7.234e-09
2018-02-22 14:03 | 171116.6 | 480.0006 | 2 | 24 | 4.066716 | 4.889973 | 0.6511574 | 2.182e-09 | 2.583713 | 7.234e-09
2018-02-22 14:05 | 171236.6 | 600.0001 | 2 | 24 | 4.093218 | 4.889822 | 0.8141416 | 2.182e-09 | 3.248738 | 7.234e-09
2018-02-22 14:07 | 171356.6 | 720.0009 | 2 | 24 | 4.116743 | 4.890158 | 0.9771259 | 2.182e-09 | 3.917801 | 7.234e-09
2018-02-22 14:09 | 171476.6 | 840.0001 | 2 | 24 | 4.14129 | 4.890148 | 1.140108 | 2.182e-09 | 4.59072 | 7.234e-09
2018-02-22 14:11 | 171596.6 | 960.0001 | 2 | 24 | 4.168241 | 4.889822 | 1.303093 | 2.182e-09 | 5.267859 | 7.234e-09
2018-02-22 14:13 | 171716.6 | 1080.0017 | 2 | 24 | 4.19778 | 4.889826 | 1.466075 | 2.182e-09 | 5.949569 | 7.234e-09
2018-02-22 14:15 | 171836.6 | 1200.0013 | 2 | 24 | 4.200421 | 4.369944 | 1.620759 | 2.182e-09 | 6.599287 | 7.234e-09
2018-02-22 14:17 | 171956.6 | 1320.0001 | 2 | 24 | 4.200396 | 3.854189 | 1.75774 | 2.182e-09 | 7.174664 | 7.234e-09
2018-02-22 14:19 | 172076.6 | 1440.001 | 2 | 24 | 4.200405 | 3.369087 | 1.878034 | 2.182e-09 | 7.679949 | 7.234e-09
2018-02-22 14:20 | 172104.5 | 1467.9384 | 2 | 24 | 4.200387 | 3.259987 | 1.903753 | 2.182e-09 | 7.787977 | 7.234e-09
2018-02-22 14:22 | 172224.5 | 120.0013 | 3 | 24 | 4.227883 | 3.259995 | 2.01197 | 2.182e-09 | 8.243902 | 7.234e-09
2018-02-22 14:24 | 172344.5 | 240.0009 | 3 | 24 | 4.260333 | 3.260048 | 2.12063 | 2.182e-09 | 8.70504 | 7.234e-09
2018-02-22 14:26 | 172464.5 | 360.0007 | 3 | 24 | 4.295318 | 3.259998 | 2.229284 | 2.182e-09 | 9.169822 | 7.234e-09
2018-02-22 14:28 | 172584.5 | 480.0001 | 3 | 24 | 4.332572 | 3.259993 | 2.337938 | 2.182e-09 | 9.63853 | 7.234e-09
2018-02-22 14:30 | 172704.5 | 600.0005 | 3 | 24 | 4.371683 | 3.260015 | 2.446591 | 2.182e-09 | 10.11138 | 7.234e-09
2018-02-22 14:32 | 172824.5 | 720.0015 | 3 | 24 | 4.400396 | 3.046965 | 2.554146 | 2.182e-09 | 10.58356 | 7.234e-09
2018-02-22 14:34 | 172944.5 | 840.0009 | 3 | 24 | 4.400402 | 2.529819 | 2.646694 | 2.182e-09 | 10.99081 | 7.234e-09
2018-02-22 14:36 | 173064.5 | 960.0001 | 3 | 24 | 4.400402 | 2.118694 | 2.723932 | 2.182e-09 | 11.33068 | 7.234e-09
2018-02-22 14:38 | 173184.5 | 1080.0001 | 3 | 24 | 4.400401 | 1.784191 | 2.788778 | 2.182e-09 | 11.61604 | 7.234e-09
2018-02-22 14:40 | 173304.5 | 1200.0009 | 3 | 24 | 4.400374 | 1.510723 | 2.843539 | 2.182e-09 | 11.857 | 7.234e-09
2018-02-22 14:42 | 173424.5 | 1320.0006 | 3 | 24 | 4.400379 | 1.288343 | 2.890075 | 2.182e-09 | 12.06178 | 7.234e-09
2018-02-22 14:44 | 173544.5 | 1440.0008 | 3 | 24 | 4.400375 | 1.105364 | 2.929872 | 2.182e-09 | 12.2369 | 7.234e-09
2018-02-22 14:46 | 173664.5 | 1560.0002 | 3 | 24 | 4.400379 | 0.9549026 | 2.964124 | 2.182e-09 | 12.38762 | 7.234e-09
2018-02-22 14:48 | 173784.5 | 1680.0001 | 3 | 24 | 4.400346 | 0.8288479 | 2.993793 | 2.182e-09 | 12.51818 | 7.234e-09
2018-02-22 14:50 | 173904.5 | 1800.0009 | 3 | 24 | 4.400369 | 0.7252998 | 3.019644 | 2.182e-09 | 12.63193 | 7.234e-09
2018-02-22 14:51 | 174002.7 | 1898.2024 | 3 | 24 | 4.400363 | 0.651989 | 3.038398 | 2.182e-09 | 12.71446 | 7.234e-09
2018-02-22 14:53 | 174122.7 | 120.0005 | 4 | 24 | 4.353176 | 0 | 3.038398 | 2.182e-09 | 12.71446 | 7.234e-09
2018-02-22 14:55 | 174242.8 | 240.0012 | 4 | 24 | 4.349514 | 0 | 3.038398 | 2.182e-09 | 12.71446 | 7.234e-09
2018-02-22 14:56 | 174302.8 | 300.0014 | 4 | 24 | 4.348425 | 0 | 3.038398 | 2.182e-09 | 12.71446 | 7.234e-09
2018-02-22 14:58 | 174422.8 | 120.0001 | 5 | 24 | 4.104799 | -3.260065 | 3.038398 | 0.1086414 | 12.71446 | 0.449416
2018-02-22 15:00 | 174542.8 | 240.0014 | 5 | 24 | 4.060876 | -3.260028 | 3.038398 | 0.2172637 | 12.71446 | 0.8928718
2018-02-22 15:02 | 174662.8 | 360.0009 | 5 | 24 | 4.018745 | -3.259892 | 3.038398 | 0.3258955 | 12.71446 | 1.331717
2018-02-22 15:04 | 174782.8 | 480.0009 | 5 | 24 | 3.977369 | -3.259851 | 3.038398 | 0.4345416 | 12.71446 | 1.766083
2018-02-22 15:06 | 174902.8 | 600.0001 | 5 | 24 | 3.936944 | -3.259852 | 3.038398 | 0.543192 | 12.71446 | 2.196018
2018-02-22 15:08 | 175022.8 | 720.0013 | 5 | 24 | 3.897946 | -3.259863 | 3.038398 | 0.6518409 | 12.71446 | 2.62163
2018-02-22 15:10 | 175142.8 | 840.0009 | 5 | 24 | 3.860675 | -3.260174 | 3.038398 | 0.7604912 | 12.71446 | 3.043103
2018-02-22 15:12 | 175262.8 | 960.0007 | 5 | 24 | 3.825537 | -3.259863 | 3.038398 | 0.8691396 | 12.71446 | 3.460631
2018-02-22 15:14 | 175382.8 | 1080.0009 | 5 | 24 | 3.792432 | -3.259855 | 3.038398 | 0.9777916 | 12.71446 | 3.874467
2018-02-22 15:16 | 175502.8 | 1200.0014 | 5 | 24 | 3.761367 | -3.259875 | 3.038398 | 1.086443 | 12.71446 | 4.284813
2018-02-22 15:18 | 175622.8 | 1320.0001 | 5 | 24 | 3.732146 | -3.259863 | 3.038398 | 1.195093 | 12.71446 | 4.691883
2018-02-22 15:20 | 175742.8 | 1440.0013 | 5 | 24 | 3.704614 | -3.259832 | 3.038398 | 1.303742 | 12.71446 | 5.09587
2018-02-22 15:22 | 175862.8 | 1560.0009 | 5 | 24 | 3.678649 | -3.259838 | 3.038398 | 1.412392 | 12.71446 | 5.496949
2018-02-22 15:24 | 175982.8 | 1680.0009 | 5 | 24 | 3.654428 | -3.259852 | 3.038398 | 1.521046 | 12.71446 | 5.895315
2018-02-22 15:26 | 176102.8 | 1800.0009 | 5 | 24 | 3.632143 | -3.259847 | 3.038398 | 1.62969 | 12.71446 | 6.29112
2018-02-22 15:28 | 176222.8 | 1920.0001 | 5 | 24 | 3.61186 | -3.259849 | 3.038398 | 1.73834 | 12.71446 | 6.68463
2018-02-22 15:30 | 176342.8 | 2040.0015 | 5 | 24 | 3.593441 | -3.259875 | 3.038398 | 1.846992 | 12.71446 | 7.076048
2018-02-22 15:32 | 176462.8 | 2160.0001 | 5 | 24 | 3.576688 | -3.25982 | 3.038398 | 1.95564 | 12.71446 | 7.465549
2018-02-22 15:34 | 176582.8 | 2280.0009 | 5 | 24 | 3.561121 | -3.259838 | 3.038398 | 2.064293 | 12.71446 | 7.85331
2018-02-22 15:36 | 176702.8 | 2400.0009 | 5 | 24 | 3.546174 | -3.259843 | 3.038398 | 2.17294 | 12.71446 | 8.239401
2018-02-22 15:38 | 176822.8 | 2520.0017 | 5 | 24 | 3.53129 | -3.259841 | 3.038398 | 2.281592 | 12.71446 | 8.623893
2018-02-22 15:40 | 176942.8 | 2640.0007 | 5 | 24 | 3.515597 | -3.259851 | 3.038398 | 2.39024 | 12.71446 | 9.006723
2018-02-22 15:42 | 177062.8 | 2760.0001 | 5 | 24 | 3.496933 | -3.260197 | 3.038398 | 2.49889 | 12.71446 | 9.387722
2018-02-22 15:44 | 177182.8 | 2880.0009 | 5 | 24 | 3.471612 | -3.259824 | 3.038398 | 2.607541 | 12.71446 | 9.766369
2018-02-22 15:46 | 177302.8 | 3000.0001 | 5 | 24 | 3.436944 | -3.259814 | 3.038398 | 2.716194 | 12.71446 | 10.14179
2018-02-22 15:48 | 177422.8 | 3120.0014 | 5 | 24 | 3.385988 | -3.259875 | 3.038398 | 2.824845 | 12.71446 | 10.51266
2018-02-22 15:50 | 177542.8 | 3240.0006 | 5 | 24 | 3.292031 | -3.259847 | 3.038398 | 2.933487 | 12.71446 | 10.87606
2018-02-22 15:52 | 177658.5 | 3355.64 | 5 | 24 | 2.999977 | -3.259875 | 3.038398 | 3.038196 | 12.71446 | 11.20945
2018-02-22 15:54 | 177778.5 | 120.0007 | 6 | 24 | 3.300941 | 0 | 3.038398 | 3.038196 | 12.71446 | 11.20945
2018-02-22 15:56 | 177898.5 | 239.9999 | 6 | 24 | 3.311562 | 0 | 3.038398 | 3.038196 | 12.71446 | 11.20945
2018-02-22 15:57 | 177958.5 | 300.0022 | 6 | 24 | 3.314986 | 0 | 3.038398 | 3.038196 | 12.71446 | 11.20945
2018-02-22 15:57 | 177958.5 | 0.0024 | 7 | 25 | 3.315028 | 0 | 0 | 0 | 0 | 0
2018-02-22 15:59 | 178078.6 | 120.0001 | 2 | 25 | 3.951046 | 4.890131 | 0.1622928 | 1.068e-09 | 0.6202954 | 3.541e-09
2018-02-22 16:01 | 178198.6 | 240.0009 | 2 | 25 | 3.998419 | 4.890133 | 0.3252173 | 1.068e-09 | 1.268292 | 3.541e-09
2018-02-22 16:03 | 178318.6 | 360.0006 | 2 | 25 | 4.03576 | 4.890165 | 0.4881601 | 1.068e-09 | 1.922958 | 3.541e-09
2018-02-22 16:05 | 178438.6 | 480.0002 | 2 | 25 | 4.066171 | 4.88982 | 0.6511366 | 1.068e-09 | 2.583227 | 3.541e-09
2018-02-22 16:07 | 178558.6 | 600.0014 | 2 | 25 | 4.092657 | 4.890112 | 0.8141209 | 1.068e-09 | 3.248158 | 3.541e-09
2018-02-22 16:09 | 178678.6 | 720.0009 | 2 | 25 | 4.116149 | 4.889809 | 0.9771011 | 1.068e-09 | 3.917109 | 3.541e-09
2018-02-22 16:11 | 178798.6 | 840.0001 | 2 | 25 | 4.14066 | 4.890182 | 1.14009 | 1.068e-09 | 4.589962 | 3.541e-09
2018-02-22 16:13 | 178918.6 | 960.0009 | 2 | 25 | 4.167637 | 4.890137 | 1.303081 | 1.068e-09 | 5.267019 | 3.541e-09
2018-02-22 16:15 | 179038.6 | 1080.0014 | 2 | 25 | 4.19728 | 4.890171 | 1.466069 | 1.068e-09 | 5.948665 | 3.541e-09
2018-02-22 16:17 | 179158.6 | 1200.0009 | 2 | 25 | 4.200409 | 4.374861 | 1.621001 | 1.068e-09 | 6.59942 | 3.541e-09
2018-02-22 16:19 | 179278.6 | 1320.0009 | 2 | 25 | 4.200402 | 3.85815 | 1.758129 | 1.068e-09 | 7.175412 | 3.541e-09
2018-02-22 16:21 | 179398.6 | 1440 | 2 | 25 | 4.200409 | 3.37118 | 1.87851 | 1.068e-09 | 7.681062 | 3.541e-09
2018-02-22 16:22 | 179427.3 | 1468.6472 | 2 | 25 | 4.200402 | 3.259989 | 1.904888 | 1.068e-09 | 7.791859 | 3.541e-09
2018-02-22 16:24 | 179547.3 | 120.0007 | 3 | 25 | 4.227927 | 3.259979 | 2.013103 | 1.068e-09 | 8.247778 | 3.541e-09
2018-02-22 16:26 | 179667.3 | 240.0014 | 3 | 25 | 4.260373 | 3.259968 | 2.121755 | 1.068e-09 | 8.70889 | 3.541e-09
2018-02-22 16:28 | 179787.3 | 360.0002 | 3 | 25 | 4.295348 | 3.259998 | 2.230403 | 1.068e-09 | 9.173651 | 3.541e-09
2018-02-22 16:30 | 179907.3 | 480.0015 | 3 | 25 | 4.332579 | 3.259998 | 2.339053 | 1.068e-09 | 9.642344 | 3.541e-09
2018-02-22 16:32 | 180027.3 | 600.0007 | 3 | 25 | 4.371713 | 3.259972 | 2.4477 | 1.068e-09 | 10.11518 | 3.541e-09
2018-02-22 16:34 | 180147.3 | 720.0002 | 3 | 25 | 4.40042 | 3.045383 | 2.555224 | 1.068e-09 | 10.58722 | 3.541e-09
2018-02-22 16:36 | 180267.3 | 840.0015 | 3 | 25 | 4.400396 | 2.526634 | 2.647679 | 1.068e-09 | 10.99406 | 3.541e-09
2018-02-22 16:38 | 180387.3 | 960.0015 | 3 | 25 | 4.400407 | 2.115658 | 2.724808 | 1.068e-09 | 11.33346 | 3.541e-09
2018-02-22 16:40 | 180507.3 | 1080.0015 | 3 | 25 | 4.400383 | 1.780483 | 2.789544 | 1.068e-09 | 11.61832 | 3.541e-09
2018-02-22 16:42 | 180627.3 | 1200.0015 | 3 | 25 | 4.400402 | 1.508316 | 2.84419 | 1.068e-09 | 11.85878 | 3.541e-09
2018-02-22 16:44 | 180747.3 | 1320.0021 | 3 | 25 | 4.400383 | 1.285208 | 2.890614 | 1.068e-09 | 12.06307 | 3.541e-09
2018-02-22 16:46 | 180867.3 | 1440.001 | 3 | 25 | 4.400361 | 1.10194 | 2.930305 | 1.068e-09 | 12.23772 | 3.541e-09
2018-02-22 16:48 | 180987.3 | 1560.0008 | 3 | 25 | 4.400394 | 0.9525871 | 2.964461 | 1.068e-09 | 12.38802 | 3.541e-09
2018-02-22 16:50 | 181107.3 | 1680.001 | 3 | 25 | 4.400346 | 0.8265839 | 2.994046 | 1.068e-09 | 12.51821 | 3.541e-09
2018-02-22 16:52 | 181227.3 | 1800 | 3 | 25 | 4.400361 | 0.7227631 | 3.019821 | 1.068e-09 | 12.63162 | 3.541e-09
2018-02-22 16:53 | 181322.1 | 1894.8737 | 3 | 25 | 4.400356 | 0.6519909 | 3.037916 | 1.068e-09 | 12.71125 | 3.541e-09
2018-02-22 16:55 | 181442.2 | 120.0012 | 4 | 25 | 4.353132 | 0 | 3.037916 | 1.068e-09 | 12.71125 | 3.541e-09
2018-02-22 16:57 | 181562.2 | 239.9999 | 4 | 25 | 4.34946 | 0 | 3.037916 | 1.068e-09 | 12.71125 | 3.541e-09
2018-02-22 16:58 | 181622.2 | 300.0015 | 4 | 25 | 4.348361 | 0 | 3.037916 | 1.068e-09 | 12.71125 | 3.541e-09
2018-02-22 17:00 | 181742.3 | 120.0008 | 5 | 25 | 4.104179 | -3.259818 | 3.037916 | 0.1086375 | 12.71125 | 0.4493505
2018-02-22 17:02 | 181862.3 | 240.0016 | 5 | 25 | 4.060194 | -3.259816 | 3.037916 | 0.217251 | 12.71125 | 0.8926988
2018-02-22 17:04 | 181982.3 | 360.0012 | 5 | 25 | 4.018073 | -3.259829 | 3.037916 | 0.325873 | 12.71125 | 1.331429
2018-02-22 17:06 | 182102.3 | 480.0008 | 5 | 25 | 3.976731 | -3.259852 | 3.037916 | 0.4345153 | 12.71125 | 1.765708
2018-02-22 17:08 | 182222.3 | 600.0008 | 5 | 25 | 3.936293 | -3.259843 | 3.037916 | 0.5431583 | 12.71125 | 2.195545
2018-02-22 17:10 | 182342.3 | 720.0008 | 5 | 25 | 3.897281 | -3.259852 | 3.037916 | 0.6518041 | 12.71125 | 2.621074
2018-02-22 17:12 | 182462.3 | 840 | 5 | 25 | 3.86005 | -3.259826 | 3.037916 | 0.7604517 | 12.71125 | 3.042465
2018-02-22 17:14 | 182582.3 | 960.0013 | 5 | 25 | 3.824836 | -3.260156 | 3.037916 | 0.8690971 | 12.71125 | 3.45991
2018-02-22 17:16 | 182702.3 | 1080.0013 | 5 | 25 | 3.791755 | -3.259843 | 3.037916 | 0.9777455 | 12.71125 | 3.873658
2018-02-22 17:18 | 182822.3 | 1200.0013 | 5 | 25 | 3.7607 | -3.259829 | 3.037916 | 1.086391 | 12.71125 | 4.283908
2018-02-22 17:20 | 182942.3 | 1320.0006 | 5 | 25 | 3.731506 | -3.259861 | 3.037916 | 1.195035 | 12.71125 | 4.690887
2018-02-22 17:22 | 183062.3 | 1440.0008 | 5 | 25 | 3.703911 | -3.259808 | 3.037916 | 1.303684 | 12.71125 | 5.094798
2018-02-22 17:24 | 183182.3 | 1560.0008 | 5 | 25 | 3.677966 | -3.259811 | 3.037916 | 1.412334 | 12.71125 | 5.4958
2018-02-22 17:26 | 183302.3 | 1680.0006 | 5 | 25 | 3.653765 | -3.260112 | 3.037916 | 1.520979 | 12.71125 | 5.894062
2018-02-22 17:28 | 183422.3 | 1800.0004 | 5 | 25 | 3.631588 | -3.259824 | 3.037916 | 1.629629 | 12.71125 | 6.289822
2018-02-22 17:30 | 183542.3 | 1920.0008 | 5 | 25 | 3.611354 | -3.260007 | 3.037916 | 1.73828 | 12.71125 | 6.683279
2018-02-22 17:32 | 183662.3 | 2040.0014 | 5 | 25 | 3.593023 | -3.259838 | 3.037916 | 1.846928 | 12.71125 | 7.074631
2018-02-22 17:34 | 183782.3 | 2160.0008 | 5 | 25 | 3.576285 | -3.260032 | 3.037916 | 1.955582 | 12.71125 | 7.464105
2018-02-22 17:36 | 183902.3 | 2280 | 5 | 25 | 3.560767 | -3.259847 | 3.037916 | 2.064225 | 12.71125 | 7.851794
2018-02-22 17:38 | 184022.3 | 2400.0008 | 5 | 25 | 3.545875 | -3.259806 | 3.037916 | 2.172878 | 12.71125 | 8.237867
2018-02-22 17:40 | 184142.3 | 2520.0009 | 5 | 25 | 3.530983 | -3.260055 | 3.037916 | 2.281531 | 12.71125 | 8.622331
2018-02-22 17:42 | 184262.3 | 2640.0005 | 5 | 25 | 3.515258 | -3.260172 | 3.037916 | 2.390182 | 12.71125 | 9.005135
2018-02-22 17:44 | 184382.3 | 2760.0012 | 5 | 25 | 3.496583 | -3.260149 | 3.037916 | 2.498835 | 12.71125 | 9.386105
2018-02-22 17:46 | 184502.3 | 2880.0008 | 5 | 25 | 3.471231 | -3.260176 | 3.037916 | 2.607492 | 12.71125 | 9.764734
2018-02-22 17:48 | 184622.3 | 3000.0005 | 5 | 25 | 3.43645 | -3.26019 | 3.037916 | 2.716144 | 12.71125 | 10.1401
2018-02-22 17:50 | 184742.3 | 3120 | 5 | 25 | 3.385362 | -3.260104 | 3.037916 | 2.824793 | 12.71125 | 10.51091
2018-02-22 17:52 | 184862.3 | 3240 | 5 | 25 | 3.290634 | -3.260145 | 3.037916 | 2.933446 | 12.71125 | 10.87425
2018-02-22 17:54 | 184976.7 | 3354.4695 | 5 | 25 | 2.999968 | -3.260201 | 3.037916 | 3.03709 | 12.71125 | 11.20413
2018-02-22 17:56 | 185096.8 | 120.0008 | 6 | 25 | 3.301539 | 0 | 3.037916 | 3.03709 | 12.71125 | 11.20413
2018-02-22 17:58 | 185216.8 | 240.0013 | 6 | 25 | 3.31205 | 0 | 3.037916 | 3.03709 | 12.71125 | 11.20413
2018-02-22 17:59 | 185276.8 | 300.0023 | 6 | 25 | 3.315422 | 0 | 3.037916 | 3.03709 | 12.71125 | 11.20413
2018-02-22 17:59 | 185276.8 | 0.0023 | 7 | 26 | 3.315381 | 0 | 0 | 0 | 0 | 0
2018-02-22 18:01 | 185396.9 | 120.002 | 2 | 26 | 3.951702 | 4.889898 | 0.1623021 | 1.415e-09 | 0.6204411 | 4.691e-09
2018-02-22 18:03 | 185516.9 | 240.0014 | 2 | 26 | 3.99908 | 4.890173 | 0.325243 | 1.415e-09 | 1.268611 | 4.691e-09
2018-02-22 18:05 | 185636.9 | 360.0001 | 2 | 26 | 4.036416 | 4.890154 | 0.4881886 | 1.415e-09 | 1.923395 | 4.691e-09
2018-02-22 18:07 | 185756.9 | 480.0006 | 2 | 26 | 4.066918 | 4.890148 | 0.6511579 | 1.415e-09 | 2.583752 | 4.691e-09
2018-02-22 18:09 | 185876.9 | 600.0009 | 2 | 26 | 4.093361 | 4.890173 | 0.8141385 | 1.415e-09 | 3.248786 | 4.691e-09
2018-02-22 18:11 | 185996.9 | 720.0009 | 2 | 26 | 4.116998 | 4.890188 | 0.9771236 | 1.415e-09 | 3.917885 | 4.691e-09
2018-02-22 18:13 | 186116.9 | 840.0001 | 2 | 26 | 4.141626 | 4.889896 | 1.140099 | 1.415e-09 | 4.590828 | 4.691e-09
2018-02-22 18:15 | 186236.9 | 960.0006 | 2 | 26 | 4.16868 | 4.890001 | 1.30308 | 1.415e-09 | 5.268011 | 4.691e-09
2018-02-22 18:17 | 186356.9 | 1080.0001 | 2 | 26 | 4.198365 | 4.890194 | 1.466064 | 1.415e-09 | 5.949817 | 4.691e-09
2018-02-22 18:19 | 186476.9 | 1200.0009 | 2 | 26 | 4.20041 | 4.358904 | 1.6204 | 1.415e-09 | 6.598079 | 4.691e-09
2018-02-22 18:21 | 186596.9 | 1320.0013 | 2 | 26 | 4.200405 | 3.845261 | 1.757061 | 1.415e-09 | 7.172109 | 4.691e-09
2018-02-22 18:23 | 186716.9 | 1440.0009 | 2 | 26 | 4.200397 | 3.360733 | 1.877066 | 1.415e-09 | 7.67618 | 4.691e-09
2018-02-22 18:24 | 186743.2 | 1466.3048 | 2 | 26 | 4.20041 | 3.259998 | 1.901251 | 1.415e-09 | 7.777768 | 4.691e-09
2018-02-22 18:26 | 186863.1943 | 120.0009 | 3 | 26 | 4.227877 | 3.259951 | 2.009465 | 1.415e-09 | 8.23368 | 4.691e-09
2018-02-22 18:28 | 186983.1943 | 240.0009 | 3 | 26 | 4.260211 | 3.260002 | 2.118117 | 1.415e-09 | 8.694777 | 4.691e-09
2018-02-22 18:30 | 187103.1939 | 360.0005 | 3 | 26 | 4.295121 | 3.259987 | 2.226766 | 1.415e-09 | 9.159519 | 4.691e-09
2018-02-22 18:32 | 187223.1936 | 480.0002 | 3 | 26 | 4.332332 | 3.259975 | 2.335415 | 1.415e-09 | 9.628182 | 4.691e-09
2018-02-22 18:34 | 187343.1947 | 600.0013 | 3 | 26 | 4.371375 | 3.259974 | 2.444063 | 1.415e-09 | 10.10099 | 4.691e-09
2018-02-22 18:36 | 187463.194 | 720.0006 | 3 | 26 | 4.400421 | 3.05266 | 2.551669 | 1.415e-09 | 10.57336 | 4.691e-09
2018-02-22 18:38 | 187583.1947 | 840.0013 | 3 | 26 | 4.400393 | 2.534058 | 2.644367 | 1.415e-09 | 10.98127 | 4.691e-09
2018-02-22 18:40 | 187703.1943 | 960.0009 | 3 | 26 | 4.400393 | 2.122774 | 2.721745 | 1.415e-09 | 11.32176 | 4.691e-09
2018-02-22 18:42 | 187823.1955 | 1080.0021 | 3 | 26 | 4.40041 | 1.788019 | 2.786729 | 1.415e-09 | 11.60772 | 4.691e-09
2018-02-22 18:44 | 187943.1935 | 1200.0001 | 3 | 26 | 4.400392 | 1.514694 | 2.841611 | 1.415e-09 | 11.84922 | 4.691e-09
2018-02-22 18:46 | 188063.1935 | 1320.0001 | 3 | 26 | 4.400369 | 1.291342 | 2.88825 | 1.415e-09 | 12.05445 | 4.691e-09
2018-02-22 18:48 | 188183.1941 | 1440.0007 | 3 | 26 | 4.400402 | 1.108704 | 2.928138 | 1.415e-09 | 12.22997 | 4.691e-09
2018-02-22 18:50 | 188303.1943 | 1560.0009 | 3 | 26 | 4.400368 | 0.9567661 | 2.962471 | 1.415e-09 | 12.38105 | 4.691e-09
2018-02-22 18:52 | 188423.1943 | 1680.0009 | 3 | 26 | 4.400374 | 0.8315792 | 2.992209 | 1.415e-09 | 12.51191 | 4.691e-09
2018-02-22 18:54 | 188543.194 | 1800.0006 | 3 | 26 | 4.400358 | 0.7263126 | 3.018125 | 1.415e-09 | 12.62595 | 4.691e-09
2018-02-22 18:55 | 188643.3414 | 1900.148 | 3 | 26 | 4.40036 | 0.6519909 | 3.037275 | 1.415e-09 | 12.71022 | 4.691e-09
2018-02-22 18:57 | 188763.4 | 120.0013 | 4 | 26 | 4.353097 | 0 | 3.037275 | 1.415e-09 | 12.71022 | 4.691e-09
2018-02-22 18:59 | 188883.4 | 239.9999 | 4 | 26 | 4.349411 | 0 | 3.037275 | 1.415e-09 | 12.71022 | 4.691e-09
2018-02-22 19:00 | 188943.4 | 300.0022 | 4 | 26 | 4.348307 | 0 | 3.037275 | 1.415e-09 | 12.71022 | 4.691e-09
2018-02-22 19:02 | 189063.5 | 120.0009 | 5 | 26 | 4.104287 | -3.260192 | 3.037275 | 0.1086476 | 12.71022 | 0.4493967
2018-02-22 19:04 | 189183.5 | 240.0001 | 5 | 26 | 4.060328 | -3.259902 | 3.037275 | 0.2172825 | 12.71022 | 0.8928456
2018-02-22 19:06 | 189303.5 | 360.0009 | 5 | 26 | 4.018144 | -3.260048 | 3.037275 | 0.3259106 | 12.71022 | 1.331614
2018-02-22 19:08 | 189423.5 | 480.0009 | 5 | 26 | 3.976726 | -3.260131 | 3.037275 | 0.4345556 | 12.71022 | 1.765908
2018-02-22 19:10 | 189543.5 | 600.0005 | 5 | 26 | 3.936291 | -3.260184 | 3.037275 | 0.5432093 | 12.71022 | 2.195788
2018-02-22 19:12 | 189663.5 | 720.0009 | 5 | 26 | 3.897229 | -3.260172 | 3.037275 | 0.6518602 | 12.71022 | 2.621331
2018-02-22 19:14 | 189783.5 | 840.0009 | 5 | 26 | 3.859961 | -3.259789 | 3.037275 | 0.7605151 | 12.71022 | 3.042741
2018-02-22 19:16 | 189903.5 | 960.0009 | 5 | 26 | 3.82477 | -3.260178 | 3.037275 | 0.869163 | 12.71022 | 3.460186
2018-02-22 19:18 | 190023.5 | 1080.0009 | 5 | 26 | 3.791636 | -3.260182 | 3.037275 | 0.977813 | 12.71022 | 3.87393
2018-02-22 19:20 | 190143.5 | 1200.0013 | 5 | 26 | 3.760606 | -3.259832 | 3.037275 | 1.086464 | 12.71022 | 4.28419
2018-02-22 19:22 | 190263.5 | 1320.0018 | 5 | 26 | 3.731349 | -3.259904 | 3.037275 | 1.195115 | 12.71022 | 4.691178
2018-02-22 19:24 | 190383.5 | 1440.0001 | 5 | 26 | 3.703777 | -3.259838 | 3.037275 | 1.303764 | 12.71022 | 5.095072
2018-02-22 19:26 | 190503.5 | 1560.0006 | 5 | 26 | 3.677791 | -3.260176 | 3.037275 | 1.412415 | 12.71022 | 5.496064
2018-02-22 19:28 | 190623.5 | 1680.001 | 5 | 26 | 3.653621 | -3.259822 | 3.037275 | 1.521064 | 12.71022 | 5.894324
2018-02-22 19:30 | 190743.5 | 1800.0015 | 5 | 26 | 3.631382 | -3.260186 | 3.037275 | 1.629716 | 12.71022 | 6.29007
2018-02-22 19:32 | 190863.5 | 1920.0001 | 5 | 26 | 3.611138 | -3.260158 | 3.037275 | 1.738362 | 12.71022 | 6.683489
2018-02-22 19:34 | 190983.5 | 2040.0001 | 5 | 26 | 3.592802 | -3.259818 | 3.037275 | 1.847014 | 12.71022 | 7.074835
2018-02-22 19:36 | 191103.5 | 2160.0005 | 5 | 26 | 3.576075 | -3.259896 | 3.037275 | 1.955658 | 12.71022 | 7.464252
2018-02-22 19:38 | 191223.5 | 2280.0014 | 5 | 26 | 3.560514 | -3.260197 | 3.037275 | 2.064308 | 12.71022 | 7.851937
2018-02-22 19:40 | 191343.5 | 2400.0009 | 5 | 26 | 3.545595 | -3.259818 | 3.037275 | 2.172953 | 12.71022 | 8.237957
2018-02-22 19:42 | 191463.5 | 2520.0015 | 5 | 26 | 3.530713 | -3.259863 | 3.037275 | 2.281603 | 12.71022 | 8.622377
2018-02-22 19:44 | 191583.5 | 2640.001 | 5 | 26 | 3.514925 | -3.260182 | 3.037275 | 2.39025 | 12.71022 | 9.005137
2018-02-22 19:46 | 191703.5 | 2760.0005 | 5 | 26 | 3.49625 | -3.259804 | 3.037275 | 2.4989 | 12.71022 | 9.386063
2018-02-22 19:48 | 191823.5 | 2880.0005 | 5 | 26 | 3.47084 | -3.259822 | 3.037275 | 2.607545 | 12.71022 | 9.76461
2018-02-22 19:50 | 191943.5 | 3000.0006 | 5 | 26 | 3.43597 | -3.260036 | 3.037275 | 2.716196 | 12.71022 | 10.13993
2018-02-22 19:52 | 192063.5 | 3120.0013 | 5 | 26 | 3.384548 | -3.259834 | 3.037275 | 2.824843 | 12.71022 | 10.51066
2018-02-22 19:54 | 192183.5 | 3240.0005 | 5 | 26 | 3.289158 | -3.260186 | 3.037275 | 2.933492 | 12.71022 | 10.87387
2018-02-22 19:56 | 192297 | 3353.548 | 5 | 26 | 2.999986 | -3.25982 | 3.037275 | 3.036296 | 12.71022 | 11.20097
2018-02-22 19:58 | 192417 | 119.9999 | 6 | 26 | 3.30166 | 0 | 3.037275 | 3.036296 | 12.71022 | 11.20097
2018-02-22 20:00 | 192537 | 240.0007 | 6 | 26 | 3.3121 | 0 | 3.037275 | 3.036296 | 12.71022 | 11.20097
2018-02-22 20:01 | 192597 | 300.0022 | 6 | 26 | 3.315434 | 0 | 3.037275 | 3.036296 | 12.71022 | 11.20097
2018-02-22 20:01 | 192597.1 | 0.0024 | 7 | 27 | 3.315504 | 0 | 0 | 0 | 0 | 0
2018-02-22 20:03 | 192717.1 | 120.0006 | 2 | 27 | 3.951334 | 4.890095 | 0.1622886 | 3.58e-10 | 0.6203479 | 1.189e-09
2018-02-22 20:05 | 192837.1 | 240.0007 | 2 | 27 | 3.998719 | 4.890095 | 0.325238 | 3.58e-10 | 1.268493 | 1.189e-09
2018-02-22 20:07 | 192957.1 | 360.0013 | 2 | 27 | 4.035961 | 4.890104 | 0.4881847 | 3.58e-10 | 1.923211 | 1.189e-09
2018-02-22 20:09 | 193077.1 | 480.0005 | 2 | 27 | 4.066398 | 4.890114 | 0.6511531 | 3.58e-10 | 2.583484 | 1.189e-09
2018-02-22 20:11 | 193197.1 | 600.0001 | 2 | 27 | 4.092865 | 4.890139 | 0.8141337 | 3.58e-10 | 3.248434 | 1.189e-09
2018-02-22 20:13 | 193317.1 | 720.0014 | 2 | 27 | 4.11644 | 4.890104 | 0.9771162 | 3.58e-10 | 3.917436 | 1.189e-09
2018-02-22 20:15 | 193437.1 | 840.0009 | 2 | 27 | 4.141033 | 4.890095 | 1.140103 | 3.58e-10 | 4.590336 | 1.189e-09
2018-02-22 20:17 | 193557.1 | 960.0009 | 2 | 27 | 4.167936 | 4.890114 | 1.303082 | 3.58e-10 | 5.267395 | 1.189e-09
2018-02-22 20:19 | 193677.1 | 1080.0006 | 2 | 27 | 4.197563 | 4.890139 | 1.466061 | 3.58e-10 | 5.949049 | 1.189e-09
2018-02-22 20:21 | 193797.1 | 1200.0017 | 2 | 27 | 4.20042 | 4.37187 | 1.620841 | 3.58e-10 | 6.599168 | 1.189e-09
2018-02-22 20:23 | 193917.1 | 1320.0001 | 2 | 27 | 4.200398 | 3.85531 | 1.757876 | 3.58e-10 | 7.174771 | 1.189e-09
2018-02-22 20:25 | 194037.1 | 1440.0006 | 2 | 27 | 4.200401 | 3.36882 | 1.878179 | 3.58e-10 | 7.680095 | 1.189e-09
2018-02-22 20:26 | 194065.2 | 1468.0465 | 2 | 27 | 4.200401 | 3.259983 | 1.903996 | 3.58e-10 | 7.788537 | 1.189e-09
2018-02-22 20:28 | 194185.2031 | 120.0001 | 3 | 27 | 4.227849 | 3.259968 | 2.012208 | 3.58e-10 | 8.24444 | 1.189e-09
2018-02-22 20:30 | 194305.2037 | 240.0007 | 3 | 27 | 4.260198 | 3.259926 | 2.120861 | 3.58e-10 | 8.705538 | 1.189e-09
2018-02-22 20:32 | 194425.2039 | 360.0009 | 3 | 27 | 4.295125 | 3.259972 | 2.229516 | 3.58e-10 | 9.170307 | 1.189e-09
2018-02-22 20:34 | 194545.2039 | 480.0009 | 3 | 27 | 4.332283 | 3.259968 | 2.338168 | 3.58e-10 | 9.638983 | 1.189e-09
2018-02-22 20:36 | 194665.2044 | 600.0014 | 3 | 27 | 4.371284 | 3.259975 | 2.446818 | 3.58e-10 | 10.11178 | 1.189e-09
2018-02-22 20:38 | 194785.2039 | 720.0009 | 3 | 27 | 4.400406 | 3.052704 | 2.554432 | 3.58e-10 | 10.58419 | 1.189e-09
2018-02-22 20:40 | 194905.2044 | 840.0014 | 3 | 27 | 4.400409 | 2.53331 | 2.647114 | 3.58e-10 | 10.99203 | 1.189e-09
2018-02-22 20:42 | 195025.2035 | 960.0005 | 3 | 27 | 4.400396 | 2.120523 | 2.724427 | 3.58e-10 | 11.33224 | 1.189e-09
2018-02-22 20:44 | 195145.2031 | 1080.0001 | 3 | 27 | 4.400412 | 1.785351 | 2.789325 | 3.58e-10 | 11.61781 | 1.189e-09
2018-02-22 20:46 | 195265.2043 | 1200.0013 | 3 | 27 | 4.400406 | 1.511608 | 2.844109 | 3.58e-10 | 11.85888 | 1.189e-09
2018-02-22 20:48 | 195385.2044 | 1320.0014 | 3 | 27 | 4.400391 | 1.288067 | 2.890642 | 3.58e-10 | 12.06365 | 1.189e-09
2018-02-22 20:50 | 195505.2031 | 1440.0001 | 3 | 27 | 4.400387 | 1.105198 | 2.930423 | 3.58e-10 | 12.2387 | 1.189e-09
2018-02-22 20:52 | 195625.2039 | 1560.0009 | 3 | 27 | 4.400364 | 0.9535255 | 2.964656 | 3.58e-10 | 12.38934 | 1.189e-09
2018-02-22 20:54 | 195745.2042 | 1680.0012 | 3 | 27 | 4.400386 | 0.8291168 | 2.994304 | 3.58e-10 | 12.5198 | 1.189e-09
2018-02-22 20:56 | 195865.2039 | 1800.0009 | 3 | 27 | 4.40039 | 0.7248135 | 3.02013 | 3.58e-10 | 12.63344 | 1.189e-09
2018-02-22 20:57 | 195962.2646 | 1897.0616 | 3 | 27 | 4.400375 | 0.651989 | 3.038658 | 3.58e-10 | 12.71497 | 1.189e-09
2018-02-22 20:59 | 196082.3 | 120.0008 | 4 | 27 | 4.353426 | 0 | 3.038658 | 3.58e-10 | 12.71497 | 1.189e-09
2018-02-22 21:01 | 196202.3 | 240.0005 | 4 | 27 | 4.349776 | 0 | 3.038658 | 3.58e-10 | 12.71497 | 1.189e-09
2018-02-22 21:02 | 196262.3 | 300.0031 | 4 | 27 | 4.348657 | 0 | 3.038658 | 3.58e-10 | 12.71497 | 1.189e-09
2018-02-22 21:04 | 196382.4 | 120.0009 | 5 | 27 | 4.106196 | -3.25996 | 3.038658 | 0.1086528 | 12.71497 | 0.4496017
2018-02-22 21:06 | 196502.4 | 240.0008 | 5 | 27 | 4.062282 | -3.259802 | 3.038658 | 0.2172885 | 12.71497 | 0.8932636
2018-02-22 21:08 | 196622.4 | 360 | 5 | 27 | 4.020125 | -3.260149 | 3.038658 | 0.3259126 | 12.71497 | 1.332228
2018-02-22 21:10 | 196742.4 | 480.0008 | 5 | 27 | 3.978641 | -3.259793 | 3.038658 | 0.4345641 | 12.71497 | 1.766759
2018-02-22 21:12 | 196862.4 | 600.0009 | 5 | 27 | 3.938137 | -3.260114 | 3.038658 | 0.5432175 | 12.71497 | 2.196841
2018-02-22 21:14 | 196982.4 | 720.0013 | 5 | 27 | 3.898986 | -3.26017 | 3.038658 | 0.6518711 | 12.71497 | 2.622593
2018-02-22 21:16 | 197102.4 | 840 | 5 | 27 | 3.86162 | -3.260153 | 3.038658 | 0.7605259 | 12.71497 | 3.044188
2018-02-22 21:18 | 197222.4 | 960.0004 | 5 | 27 | 3.826333 | -3.260156 | 3.038658 | 0.8691854 | 12.71497 | 3.461855
2018-02-22 21:20 | 197342.4 | 1080.0006 | 5 | 27 | 3.793118 | -3.260204 | 3.038658 | 0.9778408 | 12.71497 | 3.875784
2018-02-22 21:22 | 197462.4 | 1200.0012 | 5 | 27 | 3.761993 | -3.260145 | 3.038658 | 1.086499 | 12.71497 | 4.286227
2018-02-22 21:24 | 197582.4 | 1320.0005 | 5 | 27 | 3.732701 | -3.260149 | 3.038658 | 1.195152 | 12.71497 | 4.693373
2018-02-22 21:26 | 197702.4 | 1440 | 5 | 27 | 3.705068 | -3.260153 | 3.038658 | 1.303812 | 12.71497 | 5.09745
2018-02-22 21:28 | 197822.4 | 1560.0013 | 5 | 27 | 3.678994 | -3.259822 | 3.038658 | 1.412465 | 12.71497 | 5.498584
2018-02-22 21:30 | 197942.4 | 1680.0001 | 5 | 27 | 3.654708 | -3.260158 | 3.038658 | 1.521117 | 12.71497 | 5.896978
2018-02-22 21:32 | 198062.4 | 1800.0008 | 5 | 27 | 3.632378 | -3.259809 | 3.038658 | 1.629774 | 12.71497 | 6.292857
2018-02-22 21:34 | 198182.4 | 1920.0009 | 5 | 27 | 3.611988 | -3.260192 | 3.038658 | 1.738427 | 12.71497 | 6.686399
2018-02-22 21:36 | 198302.4 | 2040 | 5 | 27 | 3.593511 | -3.260151 | 3.038658 | 1.847081 | 12.71497 | 7.077834
2018-02-22 21:38 | 198422.4 | 2160.0009 | 5 | 27 | 3.576684 | -3.260158 | 3.038658 | 1.955739 | 12.71497 | 7.467374
2018-02-22 21:40 | 198542.4 | 2280.0008 | 5 | 27 | 3.561031 | -3.260178 | 3.038658 | 2.064395 | 12.71497 | 7.855142
2018-02-22 21:42 | 198662.4 | 2400.0005 | 5 | 27 | 3.546031 | -3.26012 | 3.038658 | 2.173054 | 12.71497 | 8.241262
2018-02-22 21:44 | 198782.4 | 2520 | 5 | 27 | 3.531092 | -3.260151 | 3.038658 | 2.281712 | 12.71497 | 8.625758
2018-02-22 21:46 | 198902.4 | 2640.0013 | 5 | 27 | 3.5153 | -3.260158 | 3.038658 | 2.390369 | 12.71497 | 9.008591
2018-02-22 21:48 | 199022.4 | 2760.0012 | 5 | 27 | 3.496645 | -3.260139 | 3.038658 | 2.499023 | 12.71497 | 9.389574
2018-02-22 21:50 | 199142.4 | 2880.0005 | 5 | 27 | 3.471335 | -3.260167 | 3.038658 | 2.60768 | 12.71497 | 9.768209
2018-02-22 21:52 | 199262.4 | 3000.0016 | 5 | 27 | 3.436615 | -3.259849 | 3.038658 | 2.716341 | 12.71497 | 10.14362
2018-02-22 21:54 | 199382.4 | 3120.0001 | 5 | 27 | 3.385567 | -3.260174 | 3.038658 | 2.82499 | 12.71497 | 10.51445
2018-02-22 21:56 | 199502.4 | 3240.0004 | 5 | 27 | 3.29128 | -3.260139 | 3.038658 | 2.933648 | 12.71497 | 10.87784
2018-02-22 21:58 | 199617.5 | 3355.1343 | 5 | 27 | 2.999982 | -3.260151 | 3.038658 | 3.037899 | 12.71497 | 11.20971
2018-02-22 22:00 | 199737.6 | 120.0008 | 6 | 27 | 3.301054 | 0 | 3.038658 | 3.037899 | 12.71497 | 11.20971
2018-02-22 22:02 | 199857.6 | 240.002 | 6 | 27 | 3.311483 | 0 | 3.038658 | 3.037899 | 12.71497 | 11.20971
2018-02-22 22:03 | 199917.6 | 300.0015 | 6 | 27 | 3.314806 | 0 | 3.038658 | 3.037899 | 12.71497 | 11.20971
2018-02-22 22:03 | 199917.5702 | 0.0025 | 7 | 28 | 3.314842 | 0 | 0 | 0 | 0 | 0
2018-02-22 22:05 | 200037.7 | 120.0013 | 2 | 28 | 3.951085 | 4.890091 | 0.1623105 | 0 | 0.6203637 | 0
2018-02-22 22:07 | 200157.7 | 240.0014 | 2 | 28 | 3.998531 | 4.890076 | 0.3252648 | 0 | 1.268497 | 0
2018-02-22 22:09 | 200277.7 | 360.0005 | 2 | 28 | 4.035796 | 4.890078 | 0.4881977 | 0 | 1.923135 | 0
2018-02-22 22:11 | 200397.7 | 480.0013 | 2 | 28 | 4.066255 | 4.890076 | 0.6511741 | 0 | 2.583416 | 0
2018-02-22 22:13 | 200517.7 | 600.0006 | 2 | 28 | 4.092748 | 4.890087 | 0.814155 | 0 | 3.248345 | 0
2018-02-22 22:15 | 200637.6 | 720.0001 | 2 | 28 | 4.116254 | 4.890095 | 0.9771419 | 0 | 3.917339 | 0
2018-02-22 22:17 | 200757.7 | 840.0017 | 2 | 28 | 4.140777 | 4.890095 | 1.140125 | 0 | 4.590183 | 0
2018-02-22 22:19 | 200877.7 | 960.0006 | 2 | 28 | 4.167787 | 4.890097 | 1.303108 | 0 | 5.267227 | 0
2018-02-22 22:21 | 200997.7 | 1080.0006 | 2 | 28 | 4.197402 | 4.890083 | 1.466091 | 0 | 5.948878 | 0
2018-02-22 22:23 | 201117.7 | 1200.001 | 2 | 28 | 4.200391 | 4.371912 | 1.620935 | 0 | 6.599263 | 0
2018-02-22 22:25 | 201237.6 | 1320.0002 | 2 | 28 | 4.200412 | 3.854532 | 1.757952 | 0 | 7.174787 | 0
2018-02-22 22:27 | 201357.7 | 1440.001 | 2 | 28 | 4.200416 | 3.367111 | 1.878204 | 0 | 7.679895 | 0
2018-02-22 22:28 | 201385.1 | 1467.4064 | 2 | 28 | 4.200399 | 3.259977 | 1.90342 | 0 | 7.785812 | 0
2018-02-22 22:30 | 201505.1 | 120.0001 | 3 | 28 | 4.227894 | 3.259951 | 2.011635 | 0 | 8.241728 | 0
2018-02-22 22:32 | 201625.1 | 240.0001 | 3 | 28 | 4.260349 | 3.259954 | 2.120288 | 0 | 8.70284 | 0
2018-02-22 22:34 | 201745.1 | 360.0015 | 3 | 28 | 4.295267 | 3.259935 | 2.228943 | 0 | 9.167624 | 0
2018-02-22 22:36 | 201865.1 | 480.0015 | 3 | 28 | 4.332441 | 3.259951 | 2.337595 | 0 | 9.636315 | 0
2018-02-22 22:38 | 201985.1 | 600.0001 | 3 | 28 | 4.371463 | 3.259914 | 2.446247 | 0 | 10.10915 | 0
2018-02-22 22:40 | 202105.1 | 720.0006 | 3 | 28 | 4.400406 | 3.050303 | 2.55383 | 0 | 10.58143 | 0
2018-02-22 22:42 | 202225.1 | 840.0017 | 3 | 28 | 4.400409 | 2.531239 | 2.646439 | 0 | 10.98894 | 0
2018-02-22 22:44 | 202345.1 | 960.0009 | 3 | 28 | 4.400401 | 2.119215 | 2.7237 | 0 | 11.32892 | 0
2018-02-22 22:46 | 202465.1 | 1080.0002 | 3 | 28 | 4.400392 | 1.783844 | 2.788549 | 0 | 11.61428 | 0
2018-02-22 22:48 | 202585.1 | 1200.0009 | 3 | 28 | 4.400394 | 1.511402 | 2.843306 | 0 | 11.85524 | 0
2018-02-22 22:50 | 202705.1 | 1320.0009 | 3 | 28 | 4.400383 | 1.288242 | 2.889831 | 0 | 12.05996 | 0
2018-02-22 22:52 | 202825.1 | 1440.0002 | 3 | 28 | 4.400365 | 1.104971 | 2.929619 | 0 | 12.23505 | 0
2018-02-22 22:54 | 202945.1 | 1560.0009 | 3 | 28 | 4.400383 | 0.9544983 | 2.963863 | 0 | 12.38573 | 0
2018-02-22 22:56 | 203065.1 | 1680.0009 | 3 | 28 | 4.400382 | 0.829649 | 2.993524 | 0 | 12.51625 | 0
2018-02-22 22:58 | 203185.1 | 1800.0009 | 3 | 28 | 4.400363 | 0.724762 | 3.019372 | 0 | 12.62999 | 0
2018-02-22 22:59 | 203283 | 1897.94 | 3 | 28 | 4.400381 | 0.6519947 | 3.038074 | 0 | 12.71229 | 0
2018-02-22 23:01 | 203403.1 | 120.0008 | 4 | 28 | 4.353356 | 0 | 3.038074 | 0 | 12.71229 | 0
2018-02-22 23:03 | 203523.1 | 240.0013 | 4 | 28 | 4.349696 | 0 | 3.038074 | 0 | 12.71229 | 0
2018-02-22 23:04 | 203583.1 | 300.0015 | 4 | 28 | 4.348606 | 0 | 3.038074 | 0 | 12.71229 | 0
2018-02-22 23:06 | 203703.1 | 120.0012 | 5 | 28 | 4.105923 | -3.259779 | 3.038074 | 0.1086527 | 12.71229 | 0.4495728
2018-02-22 23:08 | 203823.1 | 240.0005 | 5 | 28 | 4.061998 | -3.260145 | 3.038074 | 0.2173017 | 12.71229 | 0.893258
2018-02-22 23:10 | 203943.1 | 360.0008 | 5 | 28 | 4.01989 | -3.260184 | 3.038074 | 0.3259246 | 12.71229 | 1.332188
2018-02-22 23:12 | 204063.1 | 480.0013 | 5 | 28 | 3.978451 | -3.260133 | 3.038074 | 0.4345769 | 12.71229 | 1.766701
2018-02-22 23:14 | 204183.1 | 600 | 5 | 28 | 3.937969 | -3.260176 | 3.038074 | 0.5432326 | 12.71229 | 2.196774
2018-02-22 23:16 | 204303.1 | 720.0005 | 5 | 28 | 3.898878 | -3.260158 | 3.038074 | 0.6518876 | 12.71229 | 2.622516
2018-02-22 23:18 | 204423.1 | 840.0013 | 5 | 28 | 3.861527 | -3.260145 | 3.038074 | 0.7605463 | 12.71229 | 3.044117
2018-02-22 23:20 | 204543.1 | 960.0005 | 5 | 28 | 3.826242 | -3.260172 | 3.038074 | 0.8692052 | 12.71229 | 3.46177
2018-02-22 23:22 | 204663.1 | 1080.0005 | 5 | 28 | 3.793101 | -3.26019 | 3.038074 | 0.9778604 | 12.71229 | 3.875692
2018-02-22 23:24 | 204783.1 | 1200.0012 | 5 | 28 | 3.761993 | -3.260176 | 3.038074 | 1.086519 | 12.71229 | 4.286136
2018-02-22 23:26 | 204903.1 | 1320.0008 | 5 | 28 | 3.732699 | -3.260176 | 3.038074 | 1.195179 | 12.71229 | 4.693309
2018-02-22 23:28 | 205023.1 | 1440.0008 | 5 | 28 | 3.704972 | -3.260184 | 3.038074 | 1.303835 | 12.71229 | 5.097365
2018-02-22 23:30 | 205143.1 | 1560.0014 | 5 | 28 | 3.678889 | -3.260143 | 3.038074 | 1.412494 | 12.71229 | 5.49851
2018-02-22 23:32 | 205263.1 | 1680.0013 | 5 | 28 | 3.654618 | -3.260094 | 3.038074 | 1.521151 | 12.71229 | 5.896913
2018-02-22 23:34 | 205383.1 | 1800.0005 | 5 | 28 | 3.632286 | -3.260161 | 3.038074 | 1.629808 | 12.71229 | 6.292782
2018-02-22 23:36 | 205503.1 | 1920.0016 | 5 | 28 | 3.611941 | -3.260135 | 3.038074 | 1.738468 | 12.71229 | 6.686345
2018-02-22 23:38 | 205623.1 | 2040.0008 | 5 | 28 | 3.593502 | -3.260163 | 3.038074 | 1.847124 | 12.71229 | 7.077785
2018-02-22 23:40 | 205743.1 | 2160.0008 | 5 | 28 | 3.576697 | -3.260147 | 3.038074 | 1.955785 | 12.71229 | 7.467332
2018-02-22 23:42 | 205863.1 | 2280.0008 | 5 | 28 | 3.561075 | -3.260032 | 3.038074 | 2.064442 | 12.71229 | 7.855108
2018-02-22 23:44 | 205983.1 | 2400 | 5 | 28 | 3.546033 | -3.260153 | 3.038074 | 2.1731 | 12.71229 | 8.241228
2018-02-22 23:46 | 206103.1 | 2520.0008 | 5 | 28 | 3.531058 | -3.260186 | 3.038074 | 2.281759 | 12.71229 | 8.625726
2018-02-22 23:48 | 206223.1 | 2640.0013 | 5 | 28 | 3.51536 | -3.260099 | 3.038074 | 2.390417 | 12.71229 | 9.008564
2018-02-22 23:50 | 206343.1 | 2760.0012 | 5 | 28 | 3.496697 | -3.260167 | 3.038074 | 2.499069 | 12.71229 | 9.389544
2018-02-22 23:52 | 206463.1 | 2880 | 5 | 28 | 3.471276 | -3.260159 | 3.038074 | 2.607728 | 12.71229 | 9.768186
2018-02-22 23:54 | 206583.1 | 3000.0006 | 5 | 28 | 3.436408 | -3.260098 | 3.038074 | 2.716386 | 12.71229 | 10.14357
2018-02-22 23:56 | 206703.1 | 3120.0025 | 5 | 28 | 3.385245 | -3.260167 | 3.038074 | 2.82504 | 12.71229 | 10.51439
2018-02-22 23:58 | 206823.1 | 3240 | 5 | 28 | 3.290589 | -3.26018 | 3.038074 | 2.9337 | 12.71229 | 10.87775
2018-02-23 | 206937.5 | 3354.3783 | 5 | 28 | 2.999975 | -3.260161 | 3.038074 | 3.037272 | 12.71229 | 11.2074
2018-02-23 00:02 | 207057.6 | 119.9999 | 6 | 28 | 3.300321 | 0 | 3.038074 | 3.037272 | 12.71229 | 11.2074
2018-02-23 00:04 | 207177.6 | 239.9999 | 6 | 28 | 3.310709 | 0 | 3.038074 | 3.037272 | 12.71229 | 11.2074
2018-02-23 00:05 | 207237.6 | 300.0014 | 6 | 28 | 3.314026 | 0 | 3.038074 | 3.037272 | 12.71229 | 11.2074
2018-02-23 00:05 | 207237.6 | 0.0024 | 7 | 29 | 3.314077 | 0 | 0 | 0 | 0 | 0
2018-02-23 00:07 | 207357.6 | 120.0001 | 2 | 29 | 3.95025 | 4.890099 | 0.1623047 | 0 | 0.6202042 | 0
2018-02-23 00:09 | 207477.6 | 240.0007 | 2 | 29 | 3.997734 | 4.890108 | 0.3252687 | 0 | 1.26825 | 0
2018-02-23 00:11 | 207597.6 | 360.0006 | 2 | 29 | 4.034907 | 4.890066 | 0.4882065 | 0 | 1.922772 | 0
2018-02-23 00:13 | 207717.6 | 480.0005 | 2 | 29 | 4.065312 | 4.890041 | 0.6511735 | 0 | 2.582863 | 0
2018-02-23 00:15 | 207837.6 | 600.0014 | 2 | 29 | 4.091788 | 4.890118 | 0.8141634 | 0 | 3.247675 | 0
2018-02-23 00:17 | 207957.6 | 720.0001 | 2 | 29 | 4.11529 | 4.890057 | 0.9771396 | 0 | 3.916471 | 0
2018-02-23 00:19 | 208077.6 | 840.0001 | 2 | 29 | 4.139796 | 4.890114 | 1.140123 | 0 | 4.589159 | 0
2018-02-23 00:21 | 208197.6 | 960.001 | 2 | 29 | 4.166824 | 4.890106 | 1.303107 | 0 | 5.266047 | 0
2018-02-23 00:23 | 208317.6 | 1080.0001 | 2 | 29 | 4.196467 | 4.890078 | 1.4661 | 0 | 5.947585 | 0
2018-02-23 00:25 | 208437.6 | 1200.0014 | 2 | 29 | 4.200421 | 4.384611 | 1.621373 | 0 | 6.599757 | 0
2018-02-23 00:27 | 208557.6 | 1320.0009 | 2 | 29 | 4.200401 | 3.861656 | 1.758711 | 0 | 7.176631 | 0
2018-02-23 00:29 | 208677.6 | 1440.0001 | 2 | 29 | 4.200394 | 3.369818 | 1.879134 | 0 | 7.68246 | 0
2018-02-23 00:30 | 208705.7 | 1468.0736 | 2 | 29 | 4.200403 | 3.259985 | 1.904984 | 0 | 7.791038 | 0
2018-02-23 00:32 | 208825.7 | 120.0013 | 3 | 29 | 4.227995 | 3.259954 | 2.013189 | 0 | 8.246919 | 0
2018-02-23 00:34 | 208945.7 | 240.0014 | 3 | 29 | 4.260524 | 3.25992 | 2.121843 | 0 | 8.708051 | 0
2018-02-23 00:36 | 209065.7 | 360.0001 | 3 | 29 | 4.295558 | 3.259893 | 2.230493 | 0 | 9.172834 | 0
2018-02-23 00:38 | 209185.7 | 480.0009 | 3 | 29 | 4.33281 | 3.259949 | 2.339147 | 0 | 9.641568 | 0
2018-02-23 00:40 | 209305.7 | 600.0014 | 3 | 29 | 4.371905 | 3.259966 | 2.447796 | 0 | 10.11443 | 0
2018-02-23 00:42 | 209425.7 | 720.0001 | 3 | 29 | 4.400411 | 3.043613 | 2.555304 | 0 | 10.58642 | 0
2018-02-23 00:44 | 209545.7 | 840.0001 | 3 | 29 | 4.400408 | 2.525496 | 2.64772 | 0 | 10.99308 | 0
2018-02-23 00:46 | 209665.7 | 960.0009 | 3 | 29 | 4.400399 | 2.113411 | 2.724795 | 0 | 11.33224 | 0
2018-02-23 00:48 | 209785.7 | 1080.0001 | 3 | 29 | 4.400374 | 1.778448 | 2.789472 | 0 | 11.61685 | 0
2018-02-23 00:50 | 209905.7 | 1200.0009 | 3 | 29 | 4.400383 | 1.50655 | 2.844076 | 0 | 11.85713 | 0
2018-02-23 00:52 | 210025.7 | 1320.0014 | 3 | 29 | 4.400382 | 1.283806 | 2.890461 | 0 | 12.06124 | 0
2018-02-23 00:54 | 210145.7 | 1440.0009 | 3 | 29 | 4.400389 | 1.101633 | 2.93012 | 0 | 12.23576 | 0
2018-02-23 00:56 | 210265.7 | 1560.0014 | 3 | 29 | 4.40037 | 0.9507465 | 2.964242 | 0 | 12.3859 | 0
2018-02-23 00:58 | 210385.7 | 1680.0007 | 3 | 29 | 4.40039 | 0.8265915 | 2.993791 | 0 | 12.51593 | 0
2018-02-23 01:00 | 210505.7 | 1800.0001 | 3 | 29 | 4.400364 | 0.7219582 | 3.019537 | 0 | 12.62922 | 0
2018-02-23 01:01 | 210599.1 | 1893.3888 | 3 | 29 | 4.400353 | 0.651989 | 3.037337 | 0 | 12.70755 | 0
2018-02-23 01:03 | 210719.2 | 120.0006 | 4 | 29 | 4.353293 | 0 | 3.037337 | 0 | 12.70755 | 0
2018-02-23 01:05 | 210839.1 | 239.9998 | 4 | 29 | 4.349645 | 0 | 3.037337 | 0 | 12.70755 | 0
2018-02-23 01:06 | 210899.2 | 300.0029 | 4 | 29 | 4.348538 | 0 | 3.037337 | 0 | 12.70755 | 0
2018-02-23 01:08 | 211019.2 | 120.0005 | 5 | 29 | 4.105455 | -3.260098 | 3.037337 | 0.1086539 | 12.70755 | 0.4495355
2018-02-23 01:10 | 211139.2 | 240.0016 | 5 | 29 | 4.061506 | -3.26011 | 3.037337 | 0.2173101 | 12.70755 | 0.8932002
2018-02-23 01:12 | 211259.2 | 360.0008 | 5 | 29 | 4.019308 | -3.260126 | 3.037337 | 0.3259342 | 12.70755 | 1.332078
2018-02-23 01:14 | 211379.2 | 480.0015 | 5 | 29 | 3.977884 | -3.260161 | 3.037337 | 0.4345787 | 12.70755 | 1.766497
2018-02-23 01:16 | 211499.2 | 600.0013 | 5 | 29 | 3.937451 | -3.260145 | 3.037337 | 0.5432358 | 12.70755 | 2.196516
2018-02-23 01:18 | 211619.2 | 720.0008 | 5 | 29 | 3.898347 | -3.26018 | 3.037337 | 0.6518914 | 12.70755 | 2.622203
2018-02-23 01:20 | 211739.2 | 840.0016 | 5 | 29 | 3.860994 | -3.260151 | 3.037337 | 0.7605463 | 12.70755 | 3.04373
2018-02-23 01:22 | 211859.2 | 960.0006 | 5 | 29 | 3.825765 | -3.26019 | 3.037337 | 0.8692046 | 12.70755 | 3.461324
2018-02-23 01:24 | 211979.2 | 1080.0008 | 5 | 29 | 3.792564 | -3.260151 | 3.037337 | 0.9778632 | 12.70755 | 3.875203
2018-02-23 01:26 | 212099.2 | 1200 | 5 | 29 | 3.761428 | -3.260137 | 3.037337 | 1.086523 | 12.70755 | 4.285594
2018-02-23 01:28 | 212219.2 | 1320.0016 | 5 | 29 | 3.7321 | -3.260135 | 3.037337 | 1.195183 | 12.70755 | 4.692699
2018-02-23 01:30 | 212339.2 | 1440.0013 | 5 | 29 | 3.704456 | -3.260106 | 3.037337 | 1.303838 | 12.70755 | 5.096693
2018-02-23 01:32 | 212459.2 | 1560.0008 | 5 | 29 | 3.678407 | -3.260112 | 3.037337 | 1.412497 | 12.70755 | 5.497786
2018-02-23 01:34 | 212579.2 | 1680.0008 | 5 | 29 | 3.654131 | -3.26014 | 3.037337 | 1.521152 | 12.70755 | 5.896127
2018-02-23 01:36 | 212699.2 | 1800.0005 | 5 | 29 | 3.631788 | -3.260167 | 3.037337 | 1.629809 | 12.70755 | 6.291941
2018-02-23 01:38 | 212819.2 | 1920.0016 | 5 | 29 | 3.611456 | -3.260178 | 3.037337 | 1.738467 | 12.70755 | 6.685443
2018-02-23 01:40 | 212939.2 | 2040 | 5 | 29 | 3.593047 | -3.260147 | 3.037337 | 1.847124 | 12.70755 | 7.076838
2018-02-23 01:42 | 213059.2 | 2160.0008 | 5 | 29 | 3.576242 | -3.260143 | 3.037337 | 1.955783 | 12.70755 | 7.466328
2018-02-23 01:44 | 213179.2 | 2280.0004 | 5 | 29 | 3.560602 | -3.260118 | 3.037337 | 2.064438 | 12.70755 | 7.854048
2018-02-23 01:46 | 213299.2 | 2400.0016 | 5 | 29 | 3.545567 | -3.260167 | 3.037337 | 2.173098 | 12.70755 | 8.240123
2018-02-23 01:48 | 213419.2 | 2520.0008 | 5 | 29 | 3.530614 | -3.260143 | 3.037337 | 2.281758 | 12.70755 | 8.624573
2018-02-23 01:50 | 213539.2 | 2640 | 5 | 29 | 3.514849 | -3.260167 | 3.037337 | 2.390414 | 12.70755 | 9.007352
2018-02-23 01:52 | 213659.2 | 2760.0006 | 5 | 29 | 3.496141 | -3.260151 | 3.037337 | 2.499075 | 12.70755 | 9.388307
2018-02-23 01:54 | 213779.2 | 2880.0013 | 5 | 29 | 3.470652 | -3.260128 | 3.037337 | 2.607732 | 12.70755 | 9.766876
2018-02-23 01:56 | 213899.2 | 3000 | 5 | 29 | 3.435682 | -3.260149 | 3.037337 | 2.716393 | 12.70755 | 10.1422
2018-02-23 01:58 | 214019.2 | 3120.0016 | 5 | 29 | 3.384207 | -3.260128 | 3.037337 | 2.825051 | 12.70755 | 10.51294
2018-02-23 02:00 | 214139.2 | 3240.0008 | 5 | 29 | 3.288566 | -3.260158 | 3.037337 | 2.933702 | 12.70755 | 10.87611
2018-02-23 02:02 | 214252.4 | 3353.1503 | 5 | 29 | 2.999993 | -3.260085 | 3.037337 | 3.036159 | 12.70755 | 11.20204
2018-02-23 02:04 | 214372.4 | 119.9999 | 6 | 29 | 3.301825 | 0 | 3.037337 | 3.036159 | 12.70755 | 11.20204
2018-02-23 02:06 | 214492.4 | 240.0007 | 6 | 29 | 3.312191 | 0 | 3.037337 | 3.036159 | 12.70755 | 11.20204
2018-02-23 02:07 | 214552.4 | 300.0022 | 6 | 29 | 3.315521 | 0 | 3.037337 | 3.036159 | 12.70755 | 11.20204
2018-02-23 02:07 | 214552.4 | 0.0024 | 7 | 30 | 3.315572 | 0 | 0 | 0 | 0 | 0
2018-02-23 02:09 | 214672.5 | 120.0001 | 2 | 30 | 3.951404 | 4.890093 | 0.1623134 | 0 | 0.6204616 | 0
2018-02-23 02:11 | 214792.5 | 240.0014 | 2 | 30 | 3.99876 | 4.89007 | 0.3252876 | 0 | 1.268713 | 0
2018-02-23 02:13 | 214912.5 | 360.0001 | 2 | 30 | 4.035947 | 4.890072 | 0.4882217 | 0 | 1.923386 | 0
2018-02-23 02:15 | 215032.5 | 480.0013 | 2 | 30 | 4.066315 | 4.890083 | 0.6511973 | 0 | 2.583682 | 0
2018-02-23 02:17 | 215152.5 | 600.0001 | 2 | 30 | 4.0928 | 4.890106 | 0.8141793 | 0 | 3.248626 | 0
2018-02-23 02:19 | 215272.5 | 720.0001 | 2 | 30 | 4.11629 | 4.890097 | 0.9771593 | 0 | 3.9176 | 0
2018-02-23 02:21 | 215392.5 | 840.0014 | 2 | 30 | 4.140802 | 4.890106 | 1.140145 | 0 | 4.59046 | 0
2018-02-23 02:23 | 215512.5 | 960.0013 | 2 | 30 | 4.167874 | 4.890059 | 1.303131 | 0 | 5.267529 | 0
2018-02-23 02:25 | 215632.5 | 1080.0014 | 2 | 30 | 4.197582 | 4.890017 | 1.466115 | 0 | 5.949203 | 0
2018-02-23 02:27 | 215752.5 | 1200.0009 | 2 | 30 | 4.200403 | 4.367538 | 1.620832 | 0 | 6.599055 | 0
2018-02-23 02:29 | 215872.5 | 1320.0006 | 2 | 30 | 4.20042 | 3.851976 | 1.757708 | 0 | 7.173991 | 0
2018-02-23 02:31 | 215992.5 | 1440.0009 | 2 | 30 | 4.200407 | 3.364378 | 1.877867 | 0 | 7.678707 | 0
2018-02-23 02:32 | 216019.3 | 1466.7816 | 2 | 30 | 4.200402 | 3.259989 | 1.902505 | 0 | 7.7822 | 0
2018-02-23 02:34 | 216139.3 | 120.0009 | 3 | 30 | 4.227888 | 3.259962 | 2.010717 | 0 | 8.238103 | 0
2018-02-23 02:36 | 216259.3 | 240.0009 | 3 | 30 | 4.260311 | 3.259899 | 2.119369 | 0 | 8.699206 | 0
2018-02-23 02:38 | 216379.3 | 360.0009 | 3 | 30 | 4.295215 | 3.25992 | 2.228025 | 0 | 9.163991 | 0
2018-02-23 02:40 | 216499.3 | 480.0001 | 3 | 30 | 4.332391 | 3.259947 | 2.336673 | 0 | 9.632657 | 0
2018-02-23 02:42 | 216619.3 | 600.0009 | 3 | 30 | 4.371406 | 3.259895 | 2.445328 | 0 | 10.1055 | 0
2018-02-23 02:44 | 216739.3 | 720.0001 | 3 | 30 | 4.400422 | 3.051708 | 2.552925 | 0 | 10.57783 | 0
2018-02-23 02:46 | 216859.3 | 840.0001 | 3 | 30 | 4.400399 | 2.530966 | 2.645544 | 0 | 10.98539 | 0
2018-02-23 02:48 | 216979.3 | 960.0001 | 3 | 30 | 4.400404 | 2.119019 | 2.722805 | 0 | 11.32537 | 0
2018-02-23 02:50 | 217099.3 | 1080.0009 | 3 | 30 | 4.400403 | 1.783787 | 2.787648 | 0 | 11.61071 | 0
2018-02-23 02:52 | 217219.3 | 1200.0009 | 3 | 30 | 4.400406 | 1.51119 | 2.842392 | 0 | 11.8516 | 0
2018-02-23 02:54 | 217339.3 | 1320.0001 | 3 | 30 | 4.400376 | 1.287098 | 2.888892 | 0 | 12.05622 | 0
2018-02-23 02:56 | 217459.3 | 1440.0007 | 3 | 30 | 4.400384 | 1.104321 | 2.928647 | 0 | 12.23116 | 0
2018-02-23 02:58 | 217579.3 | 1560.0008 | 3 | 30 | 4.400362 | 0.9529648 | 2.962854 | 0 | 12.38168 | 0
2018-02-23 03:00 | 217699.3 | 1680.0006 | 3 | 30 | 4.400376 | 0.8280563 | 2.992475 | 0 | 12.51203 | 0
2018-02-23 03:02 | 217819.3 | 1800.0009 | 3 | 30 | 4.400368 | 0.7234726 | 3.018281 | 0 | 12.62558 | 0
2018-02-23 03:03 | 217914.3 | 1894.9696 | 3 | 30 | 4.400327 | 0.6519966 | 3.036409 | 0 | 12.70535 | 0
2018-02-23 03:05 | 218034.3 | 119.9999 | 4 | 30 | 4.353239 | 0 | 3.036409 | 0 | 12.70535 | 0
2018-02-23 03:07 | 218154.3 | 240.0013 | 4 | 30 | 4.349577 | 0 | 3.036409 | 0 | 12.70535 | 0
2018-02-23 03:08 | 218214.3 | 300.0014 | 4 | 30 | 4.348485 | 0 | 3.036409 | 0 | 12.70535 | 0
2018-02-23 03:10 | 218334.4002 | 120.0004 | 5 | 30 | 4.105161 | -3.260114 | 3.036409 | 0.1086529 | 12.70535 | 0.4495046
2018-02-23 03:12 | 218454.4014 | 240.0016 | 5 | 30 | 4.061221 | -3.260131 | 3.036409 | 0.2173099 | 12.70535 | 0.8931405
2018-02-23 03:14 | 218574.4013 | 360.0015 | 5 | 30 | 4.019038 | -3.260118 | 3.036409 | 0.3259334 | 12.70535 | 1.331987
2018-02-23 03:16 | 218694.4014 | 480.0016 | 5 | 30 | 3.977637 | -3.260145 | 3.036409 | 0.4345773 | 12.70535 | 1.766375
2018-02-23 03:18 | 218814.4011 | 600.0013 | 5 | 30 | 3.937128 | -3.260126 | 3.036409 | 0.5432272 | 12.70535 | 2.196334
2018-02-23 03:20 | 218934.4002 | 720.0004 | 5 | 30 | 3.898032 | -3.260143 | 3.036409 | 0.6518835 | 12.70535 | 2.62199
2018-02-23 03:22 | 219054.4011 | 840.0013 | 5 | 30 | 3.860631 | -3.260139 | 3.036409 | 0.7605426 | 12.70535 | 3.043497
2018-02-23 03:24 | 219174.4003 | 960.0005 | 5 | 30 | 3.825414 | -3.260137 | 3.036409 | 0.869198 | 12.70535 | 3.461043
2018-02-23 03:26 | 219294.4002 | 1080.0004 | 5 | 30 | 3.792258 | -3.260161 | 3.036409 | 0.9778543 | 12.70535 | 3.874879
2018-02-23 03:28 | 219414.3998 | 1200 | 5 | 30 | 3.761118 | -3.260112 | 3.036409 | 1.086515 | 12.70535 | 4.285237
2018-02-23 03:30 | 219534.4006 | 1320.0008 | 5 | 30 | 3.731815 | -3.26012 | 3.036409 | 1.195175 | 12.70535 | 4.692315
2018-02-23 03:32 | 219654.4002 | 1440.0004 | 5 | 30 | 3.704154 | -3.260156 | 3.036409 | 1.303831 | 12.70535 | 5.096284
2018-02-23 03:34 | 219774.4006 | 1560.0008 | 5 | 30 | 3.678132 | -3.26012 | 3.036409 | 1.412489 | 12.70535 | 5.497341
2018-02-23 03:36 | 219894.4002 | 1680.0004 | 5 | 30 | 3.653876 | -3.260131 | 3.036409 | 1.521147 | 12.70535 | 5.895665
2018-02-23 03:38 | 220014.4014 | 1800.0016 | 5 | 30 | 3.631544 | -3.260118 | 3.036409 | 1.629813 | 12.70535 | 6.291484
2018-02-23 03:40 | 220134.4006 | 1920.0008 | 5 | 30 | 3.61124 | -3.260104 | 3.036409 | 1.738471 | 12.70535 | 6.68496
2018-02-23 03:42 | 220254.4012 | 2040.0014 | 5 | 30 | 3.592791 | -3.260159 | 3.036409 | 1.847128 | 12.70535 | 7.076327
2018-02-23 03:44 | 220374.4003 | 2160.0005 | 5 | 30 | 3.575983 | -3.260143 | 3.036409 | 1.955783 | 12.70535 | 7.465775
2018-02-23 03:46 | 220494.4011 | 2280.0013 | 5 | 30 | 3.560343 | -3.260139 | 3.036409 | 2.06444 | 12.70535 | 7.853474
2018-02-23 03:48 | 220614.4006 | 2400.0008 | 5 | 30 | 3.54531 | -3.26011 | 3.036409 | 2.173102 | 12.70535 | 8.239526
2018-02-23 03:50 | 220734.4004 | 2520.0006 | 5 | 30 | 3.530313 | -3.260131 | 3.036409 | 2.281756 | 12.70535 | 8.623925
2018-02-23 03:52 | 220854.401 | 2640.0012 | 5 | 30 | 3.514529 | -3.260133 | 3.036409 | 2.390416 | 12.70535 | 9.006683
2018-02-23 03:54 | 220974.4006 | 2760.0008 | 5 | 30 | 3.49581 | -3.260153 | 3.036409 | 2.499077 | 12.70535 | 9.387602
2018-02-23 03:56 | 221094.4007 | 2880.0009 | 5 | 30 | 3.470323 | -3.260118 | 3.036409 | 2.60773 | 12.70535 | 9.766126
2018-02-23 03:58 | 221214.4006 | 3000.0008 | 5 | 30 | 3.435236 | -3.260145 | 3.036409 | 2.71639 | 12.70535 | 10.14141
2018-02-23 04:00 | 221334.4006 | 3120.0008 | 5 | 30 | 3.38358 | -3.260118 | 3.036409 | 2.82505 | 12.70535 | 10.5121
2018-02-23 04:02 | 221454.4006 | 3240.0008 | 5 | 30 | 3.28735 | -3.260112 | 3.036409 | 2.933709 | 12.70535 | 10.87519
2018-02-23 04:04 | 221566.6925 | 3352.2927 | 5 | 30 | 2.999991 | -3.260151 | 3.036409 | 3.035387 | 12.70535 | 11.19855
2018-02-23 04:06 | 221686.7 | 120.0011 | 6 | 30 | 3.302123 | 0 | 3.036409 | 3.035387 | 12.70535 | 11.19855
2018-02-23 04:08 | 221806.7 | 240.0011 | 6 | 30 | 3.312464 | 0 | 3.036409 | 3.035387 | 12.70535 | 11.19855
2018-02-23 04:09 | 221866.7 | 300.0006 | 6 | 30 | 3.315764 | 0 | 3.036409 | 3.035387 | 12.70535 | 11.19855
2018-02-23 04:09 | 221866.8 | 0.0025 | 7 | 31 | 3.315829 | 0 | 0 | 0 | 0 | 0
2018-02-23 04:11 | 221986.8 | 120.0009 | 2 | 31 | 3.95169 | 4.890072 | 0.1623086 | 2.15e-10 | 0.6204909 | 7.12e-10
2018-02-23 04:13 | 222106.8 | 240.0001 | 2 | 31 | 3.999007 | 4.890081 | 0.3252799 | 2.15e-10 | 1.268776 | 7.12e-10
2018-02-23 04:15 | 222226.8 | 360.0001 | 2 | 31 | 4.036168 | 4.890072 | 0.4882223 | 2.15e-10 | 1.92352 | 7.12e-10
2018-02-23 04:17 | 222346.8 | 480.0009 | 2 | 31 | 4.066578 | 4.890013 | 0.6511911 | 2.15e-10 | 2.583823 | 7.12e-10
2018-02-23 04:19 | 222466.8 | 600.0015 | 2 | 31 | 4.093027 | 4.89007 | 0.8141714 | 2.15e-10 | 3.2488 | 7.12e-10
2018-02-23 04:21 | 222586.8 | 720.0009 | 2 | 31 | 4.116541 | 4.890053 | 0.9771587 | 2.15e-10 | 3.917841 | 7.12e-10
2018-02-23 04:23 | 222706.8 | 840.0001 | 2 | 31 | 4.141201 | 4.890074 | 1.140139 | 2.15e-10 | 4.590731 | 7.12e-10
2018-02-23 04:25 | 222826.8 | 960.0009 | 2 | 31 | 4.168267 | 4.890074 | 1.303128 | 2.15e-10 | 5.267875 | 7.12e-10
2018-02-23 04:27 | 222946.8 | 1080.0015 | 2 | 31 | 4.197978 | 4.890104 | 1.466115 | 2.15e-10 | 5.949624 | 7.12e-10
2018-02-23 04:29 | 223066.8 | 1200.0001 | 2 | 31 | 4.200406 | 4.362967 | 1.620639 | 2.15e-10 | 6.598673 | 7.12e-10
2018-02-23 04:31 | 223186.8 | 1320.0001 | 2 | 31 | 4.200406 | 3.846781 | 1.757378 | 2.15e-10 | 7.173035 | 7.12e-10
2018-02-23 04:33 | 223306.8 | 1440.001 | 2 | 31 | 4.200407 | 3.360374 | 1.877387 | 2.15e-10 | 7.677122 | 7.12e-10
2018-02-23 04:34 | 223332.7 | 1465.9112 | 2 | 31 | 4.200404 | 3.259983 | 1.901202 | 2.15e-10 | 7.777154 | 7.12e-10
2018-02-23 04:36 | 223452.7 | 120.0001 | 3 | 31 | 4.227875 | 3.259928 | 2.009421 | 2.15e-10 | 8.233083 | 7.12e-10
2018-02-23 04:38 | 223572.7 | 240.0001 | 3 | 31 | 4.260257 | 3.259916 | 2.118072 | 2.15e-10 | 8.694179 | 7.12e-10
2018-02-23 04:40 | 223692.7 | 360.0001 | 3 | 31 | 4.295183 | 3.259897 | 2.226722 | 2.15e-10 | 9.158936 | 7.12e-10
2018-02-23 04:42 | 223812.7 | 480.0006 | 3 | 31 | 4.332367 | 3.259924 | 2.335374 | 2.15e-10 | 9.627617 | 7.12e-10
2018-02-23 04:44 | 223932.7 | 600.0013 | 3 | 31 | 4.371405 | 3.259899 | 2.444028 | 2.15e-10 | 10.10045 | 7.12e-10
2018-02-23 04:46 | 224052.7 | 720.0001 | 3 | 31 | 4.400426 | 3.052 | 2.551628 | 2.15e-10 | 10.5728 | 7.12e-10
2018-02-23 04:48 | 224172.7 | 840.0001 | 3 | 31 | 4.40039 | 2.532011 | 2.644283 | 2.15e-10 | 10.98052 | 7.12e-10
2018-02-23 04:50 | 224292.7 | 960.0014 | 3 | 31 | 4.400384 | 2.119982 | 2.721581 | 2.15e-10 | 11.32066 | 7.12e-10
2018-02-23 04:52 | 224412.7 | 1080.0006 | 3 | 31 | 4.400394 | 1.785688 | 2.786473 | 2.15e-10 | 11.60621 | 7.12e-10
2018-02-23 04:54 | 224532.7 | 1200.0014 | 3 | 31 | 4.400393 | 1.512085 | 2.841264 | 2.15e-10 | 11.84731 | 7.12e-10
2018-02-23 04:56 | 224652.7 | 1320.0009 | 3 | 31 | 4.400359 | 1.288517 | 2.88782 | 2.15e-10 | 12.05218 | 7.12e-10
2018-02-23 04:58 | 224772.7 | 1440.0001 | 3 | 31 | 4.400393 | 1.106127 | 2.927631 | 2.15e-10 | 12.22736 | 7.12e-10
2018-02-23 05:00 | 224892.7 | 1560.0009 | 3 | 31 | 4.400368 | 0.9550056 | 2.961893 | 2.15e-10 | 12.37813 | 7.12e-10
2018-02-23 05:02 | 225012.7 | 1680.0009 | 3 | 31 | 4.400378 | 0.8298225 | 2.991571 | 2.15e-10 | 12.50872 | 7.12e-10
2018-02-23 05:04 | 225132.7 | 1800.0009 | 3 | 31 | 4.400365 | 0.7250748 | 3.01743 | 2.15e-10 | 12.62251 | 7.12e-10
2018-02-23 05:05 | 225231 | 1898.2968 | 3 | 31 | 4.400364 | 0.6519947 | 3.036204 | 2.15e-10 | 12.70512 | 7.12e-10
2018-02-23 05:07 | 225351.1 | 120.0008 | 4 | 31 | 4.3533 | 0 | 3.036204 | 2.15e-10 | 12.70512 | 7.12e-10
2018-02-23 05:09 | 225471.1 | 240.0005 | 4 | 31 | 4.349639 | 0 | 3.036204 | 2.15e-10 | 12.70512 | 7.12e-10
2018-02-23 05:10 | 225531.1 | 300.0023 | 4 | 31 | 4.348555 | 0 | 3.036204 | 2.15e-10 | 12.70512 | 7.12e-10
2018-02-23 05:12 | 225651.2 | 120.0009 | 5 | 31 | 4.105323 | -3.260118 | 3.036204 | 0.1086577 | 12.70512 | 0.4495384
2018-02-23 05:14 | 225771.2 | 240.0009 | 5 | 31 | 4.061354 | -3.260128 | 3.036204 | 0.2173105 | 12.70512 | 0.8931709
2018-02-23 05:16 | 225891.2 | 360.0009 | 5 | 31 | 4.019169 | -3.260126 | 3.036204 | 0.3259481 | 12.70512 | 1.332087
2018-02-23 05:18 | 226011.2 | 480.0007 | 5 | 31 | 3.97773 | -3.260117 | 3.036204 | 0.4345922 | 12.70512 | 1.766488
2018-02-23 05:20 | 226131.2 | 600.0006 | 5 | 31 | 3.937253 | -3.260117 | 3.036204 | 0.5432411 | 12.70512 | 2.196454
2018-02-23 05:22 | 226251.2 | 720.0006 | 5 | 31 | 3.898067 | -3.260117 | 3.036204 | 0.6518986 | 12.70512 | 2.622122
2018-02-23 05:24 | 226371.2 | 840.0015 | 5 | 31 | 3.860755 | -3.260099 | 3.036204 | 0.7605555 | 12.70512 | 3.043628
2018-02-23 05:26 | 226491.2 | 960.0006 | 5 | 31 | 3.825473 | -3.260101 | 3.036204 | 0.8692102 | 12.70512 | 3.46118
2018-02-23 05:28 | 226611.2 | 1080.0006 | 5 | 31 | 3.792327 | -3.260124 | 3.036204 | 0.9778699 | 12.70512 | 3.875035
2018-02-23 05:30 | 226731.2 | 1200.0006 | 5 | 31 | 3.761226 | -3.260077 | 3.036204 | 1.086531 | 12.70512 | 4.285407
2018-02-23 05:32 | 226851.2 | 1320.0009 | 5 | 31 | 3.731863 | -3.260124 | 3.036204 | 1.195184 | 12.70512 | 4.692462
2018-02-23 05:34 | 226971.2 | 1440.0009 | 5 | 31 | 3.704182 | -3.260124 | 3.036204 | 1.30384 | 12.70512 | 5.096434
2018-02-23 05:36 | 227091.2 | 1560.0009 | 5 | 31 | 3.678125 | -3.260106 | 3.036204 | 1.412501 | 12.70512 | 5.497505
2018-02-23 05:38 | 227211.2 | 1680.0017 | 5 | 31 | 3.65382 | -3.260131 | 3.036204 | 1.521156 | 12.70512 | 5.895813
2018-02-23 05:40 | 227331.2 | 1800.0014 | 5 | 31 | 3.631467 | -3.260151 | 3.036204 | 1.629813 | 12.70512 | 6.291595
2018-02-23 05:42 | 227451.2 | 1920.0006 | 5 | 31 | 3.611106 | -3.260108 | 3.036204 | 1.738471 | 12.70512 | 6.685058
2018-02-23 05:44 | 227571.2 | 2040.0006 | 5 | 31 | 3.592674 | -3.260118 | 3.036204 | 1.847128 | 12.70512 | 7.076413
2018-02-23 05:46 | 227691.2 | 2160.0014 | 5 | 31 | 3.575894 | -3.260087 | 3.036204 | 1.955783 | 12.70512 | 7.465854
2018-02-23 05:48 | 227811.2 | 2280.0002 | 5 | 31 | 3.56027 | -3.260081 | 3.036204 | 2.064438 | 12.70512 | 7.853535
2018-02-23 05:50 | 227931.2 | 2400.001 | 5 | 31 | 3.545259 | -3.260158 | 3.036204 | 2.173091 | 12.70512 | 8.23955
2018-02-23 05:52 | 228051.2 | 2520.0007 | 5 | 31 | 3.530315 | -3.260098 | 3.036204 | 2.281745 | 12.70512 | 8.623947
2018-02-23 05:54 | 228171.2 | 2640.001 | 5 | 31 | 3.514504 | -3.260147 | 3.036204 | 2.390402 | 12.70512 | 9.006693
2018-02-23 05:56 | 228291.2 | 2760.0002 | 5 | 31 | 3.495791 | -3.260143 | 3.036204 | 2.499055 | 12.70512 | 9.387582
2018-02-23 05:58 | 228411.2 | 2880.001 | 5 | 31 | 3.470198 | -3.260165 | 3.036204 | 2.607706 | 12.70512 | 9.76609
2018-02-23 06:00 | 228531.2 | 3000.001 | 5 | 31 | 3.435198 | -3.26014 | 3.036204 | 2.716364 | 12.70512 | 10.14136
2018-02-23 06:02 | 228651.2 | 3120.0002 | 5 | 31 | 3.383483 | -3.260117 | 3.036204 | 2.825014 | 12.70512 | 10.512
2018-02-23 06:04 | 228771.2 | 3240.0018 | 5 | 31 | 3.287025 | -3.260137 | 3.036204 | 2.933671 | 12.70512 | 10.87508
2018-02-23 06:06 | 228883.2 | 3352.0361 | 5 | 31 | 2.999991 | -3.260101 | 3.036204 | 3.035112 | 12.70512 | 11.19766
2018-02-23 06:08 | 229003.2516 | 120.0005 | 6 | 31 | 3.302263 | 0 | 3.036204 | 3.035112 | 12.70512 | 11.19766
2018-02-23 06:10 | 229123.2516 | 240.0005 | 6 | 31 | 3.312661 | 0 | 3.036204 | 3.035112 | 12.70512 | 11.19766
2018-02-23 06:11 | 229183.2534 | 300.0023 | 6 | 31 | 3.315952 | 0 | 3.036204 | 3.035112 | 12.70512 | 11.19766
2018-02-23 06:11 | 229183.3 | 0.0025 | 7 | 32 | 3.316052 | 0 | 0 | 0 | 0 | 0
2018-02-23 06:13 | 229303.3 | 120.0009 | 2 | 32 | 3.951672 | 4.890041 | 0.1622915 | 0 | 0.6204352 | 0
2018-02-23 06:15 | 229423.3 | 240.0001 | 2 | 32 | 3.998991 | 4.890068 | 0.32526 | 0 | 1.268704 | 0
2018-02-23 06:17 | 229543.3 | 360.0006 | 2 | 32 | 4.036246 | 4.890034 | 0.488219 | 0 | 1.92352 | 0
2018-02-23 06:19 | 229663.3 | 480.0006 | 2 | 32 | 4.066656 | 4.890015 | 0.6511865 | 0 | 2.583832 | 0
2018-02-23 06:21 | 229783.3 | 600.0014 | 2 | 32 | 4.093122 | 4.890066 | 0.8141605 | 0 | 3.248801 | 0
2018-02-23 06:23 | 229903.3 | 720.0009 | 2 | 32 | 4.11663 | 4.890059 | 0.977138 | 0 | 3.917817 | 0
2018-02-23 06:25 | 230023.3 | 840.0006 | 2 | 32 | 4.141213 | 4.890066 | 1.140115 | 0 | 4.590706 | 0
2018-02-23 06:27 | 230143.3 | 960.0005 | 2 | 32 | 4.168286 | 4.89011 | 1.303093 | 0 | 5.267803 | 0
2018-02-23 06:29 | 230263.3 | 1080.001 | 2 | 32 | 4.198007 | 4.89003 | 1.466077 | 0 | 5.949545 | 0
2018-02-23 06:31 | 230383.3 | 1200.0015 | 2 | 32 | 4.200391 | 4.361094 | 1.620582 | 0 | 6.598516 | 0
2018-02-23 06:33 | 230503.3 | 1320.001 | 2 | 32 | 4.200423 | 3.845346 | 1.757264 | 0 | 7.172636 | 0
2018-02-23 06:35 | 230623.3 | 1440.0006 | 2 | 32 | 4.200398 | 3.358351 | 1.877208 | 0 | 7.67645 | 0
2018-02-23 06:36 | 230648.7 | 1465.4058 | 2 | 32 | 4.200414 | 3.259998 | 1.900558 | 0 | 7.77453 | 0
2018-02-23 06:38 | 230768.8 | 120.0009 | 3 | 32 | 4.227885 | 3.259893 | 2.008775 | 0 | 8.230454 | 0
2018-02-23 06:40 | 230888.8 | 240.0009 | 3 | 32 | 4.260282 | 3.259878 | 2.117424 | 0 | 8.691543 | 0
2018-02-23 06:42 | 231008.8 | 360.0015 | 3 | 32 | 4.29517 | 3.259878 | 2.226078 | 0 | 9.156313 | 0
2018-02-23 06:44 | 231128.8 | 480.0001 | 3 | 32 | 4.332348 | 3.259951 | 2.334728 | 0 | 9.624985 | 0
2018-02-23 06:46 | 231248.8 | 600.0007 | 3 | 32 | 4.371346 | 3.259907 | 2.443384 | 0 | 10.09782 | 0
2018-02-23 06:48 | 231368.8 | 720.0001 | 3 | 32 | 4.400415 | 3.054007 | 2.551011 | 0 | 10.57028 | 0
2018-02-23 06:50 | 231488.8 | 840.0009 | 3 | 32 | 4.400405 | 2.534344 | 2.643734 | 0 | 10.9783 | 0
2018-02-23 06:52 | 231608.8 | 960.001 | 3 | 32 | 4.400405 | 2.121849 | 2.721087 | 0 | 11.31869 | 0
2018-02-23 06:54 | 231728.8 | 1080.0006 | 3 | 32 | 4.400407 | 1.786001 | 2.786009 | 0 | 11.60437 | 0
2018-02-23 06:56 | 231848.8 | 1200.0001 | 3 | 32 | 4.40041 | 1.512354 | 2.840811 | 0 | 11.84552 | 0
2018-02-23 06:58 | 231968.8 | 1320.0007 | 3 | 32 | 4.400382 | 1.288383 | 2.887349 | 0 | 12.05031 | 0
2018-02-23 07:00 | 232088.8 | 1440.0001 | 3 | 32 | 4.400371 | 1.104856 | 2.927132 | 0 | 12.22536 | 0
2018-02-23 07:02 | 232208.8 | 1560.0006 | 3 | 32 | 4.400383 | 0.9538708 | 2.961359 | 0 | 12.37598 | 0
2018-02-23 07:04 | 232328.8 | 1680.0017 | 3 | 32 | 4.400357 | 0.8281403 | 2.990995 | 0 | 12.50639 | 0
2018-02-23 07:06 | 232448.8 | 1800.0007 | 3 | 32 | 4.400338 | 0.7234535 | 3.016814 | 0 | 12.62 | 0
2018-02-23 07:07 | 232545 | 1896.2688 | 3 | 32 | 4.400361 | 0.6519928 | 3.03519 | 0 | 12.70086 | 0
2018-02-23 07:09 | 232665.078 | 120.0028 | 4 | 32 | 4.353209 | 0 | 3.03519 | 0 | 12.70086 | 0
2018-02-23 07:11 | 232785.0771 | 240.0019 | 4 | 32 | 4.349553 | 0 | 3.03519 | 0 | 12.70086 | 0
2018-02-23 07:12 | 232845.0799 | 300.0047 | 4 | 32 | 4.348444 | 0 | 3.03519 | 0 | 12.70086 | 0
2018-02-23 07:14 | 232965.1 | 120.0001 | 5 | 32 | 4.104686 | -3.260104 | 3.03519 | 0.1086541 | 12.70086 | 0.4494642
2018-02-23 07:16 | 233085.1 | 240.0001 | 5 | 32 | 4.060671 | -3.26011 | 3.03519 | 0.2173095 | 12.70086 | 0.893037
2018-02-23 07:18 | 233205.1 | 360.0009 | 5 | 32 | 4.018484 | -3.260126 | 3.03519 | 0.3259619 | 12.70086 | 1.331939
2018-02-23 07:20 | 233325.1 | 480.0002 | 5 | 32 | 3.977047 | -3.260099 | 3.03519 | 0.4346031 | 12.70086 | 1.766256
2018-02-23 07:22 | 233445.1 | 600.0001 | 5 | 32 | 3.936541 | -3.260106 | 3.03519 | 0.5432562 | 12.70086 | 2.196163
2018-02-23 07:24 | 233565.1 | 720.0001 | 5 | 32 | 3.8974 | -3.260108 | 3.03519 | 0.6519128 | 12.70086 | 2.621753
2018-02-23 07:26 | 233685.1 | 840.0001 | 5 | 32 | 3.860034 | -3.260114 | 3.03519 | 0.7605684 | 12.70086 | 3.043181
2018-02-23 07:28 | 233805.1 | 960.0001 | 5 | 32 | 3.824763 | -3.260126 | 3.03519 | 0.8692303 | 12.70086 | 3.460682
2018-02-23 07:30 | 233925.1 | 1080.0017 | 5 | 32 | 3.791585 | -3.260124 | 3.03519 | 0.9778873 | 12.70086 | 3.874449
2018-02-23 07:32 | 234045.1 | 1200.0001 | 5 | 32 | 3.760428 | -3.260099 | 3.03519 | 1.086546 | 12.70086 | 4.284726
2018-02-23 07:34 | 234165.1 | 1320.0015 | 5 | 32 | 3.731106 | -3.260147 | 3.03519 | 1.195203 | 12.70086 | 4.691716
2018-02-23 07:36 | 234285.1 | 1440.0001 | 5 | 32 | 3.703457 | -3.260151 | 3.03519 | 1.303862 | 12.70086 | 5.095618
2018-02-23 07:38 | 234405.1 | 1560.0001 | 5 | 32 | 3.677475 | -3.260128 | 3.03519 | 1.412521 | 12.70086 | 5.496605
2018-02-23 07:40 | 234525.2 | 1680.0023 | 5 | 32 | 3.653227 | -3.260161 | 3.03519 | 1.521179 | 12.70086 | 5.894857
2018-02-23 07:42 | 234645.1 | 1800.0005 | 5 | 32 | 3.630919 | -3.260131 | 3.03519 | 1.629837 | 12.70086 | 6.290581
2018-02-23 07:44 | 234765.1 | 1920.0013 | 5 | 32 | 3.610605 | -3.260122 | 3.03519 | 1.738499 | 12.70086 | 6.684001
2018-02-23 07:46 | 234885.1 | 2040.0005 | 5 | 32 | 3.592192 | -3.260145 | 3.03519 | 1.847158 | 12.70086 | 7.075307
2018-02-23 07:48 | 235005.1 | 2160.0001 | 5 | 32 | 3.575412 | -3.260139 | 3.03519 | 1.955817 | 12.70086 | 7.464707
2018-02-23 07:50 | 235125.1 | 2280.0014 | 5 | 32 | 3.559803 | -3.26014 | 3.03519 | 2.064479 | 12.70086 | 7.852362
2018-02-23 07:52 | 235245.1 | 2400.0009 | 5 | 32 | 3.544777 | -3.260158 | 3.03519 | 2.173137 | 12.70086 | 8.238346
2018-02-23 07:54 | 235365.1 | 2520.001 | 5 | 32 | 3.529807 | -3.26012 | 3.03519 | 2.281797 | 12.70086 | 8.62271
2018-02-23 07:56 | 235485.1 | 2640.0001 | 5 | 32 | 3.51399 | -3.260101 | 3.03519 | 2.390453 | 12.70086 | 9.005401
2018-02-23 07:58 | 235605.1 | 2760.0001 | 5 | 32 | 3.495202 | -3.26012 | 3.03519 | 2.49911 | 12.70086 | 9.386243
2018-02-23 08:00 | 235725.1 | 2880.0009 | 5 | 32 | 3.469601 | -3.260044 | 3.03519 | 2.60777 | 12.70086 | 9.764718
2018-02-23 08:02 | 235845.1 | 3000.0001 | 5 | 32 | 3.434401 | -3.260099 | 3.03519 | 2.716427 | 12.70086 | 10.13991
2018-02-23 08:04 | 235965.1 | 3120.0009 | 5 | 32 | 3.382294 | -3.260098 | 3.03519 | 2.825085 | 12.70086 | 10.51047
2018-02-23 08:06 | 236085.1 | 3240.0001 | 5 | 32 | 3.284856 | -3.260065 | 3.03519 | 2.933741 | 12.70086 | 10.87337
2018-02-23 08:08 | 236195.8 | 3350.6584 | 5 | 32 | 2.999989 | -3.260089 | 3.03519 | 3.033938 | 12.70086 | 11.19182
2018-02-23 08:10 | 236315.9 | 120.0008 | 6 | 32 | 3.303706 | 0 | 3.03519 | 3.033938 | 12.70086 | 11.19182
2018-02-23 08:12 | 236435.9 | 240 | 6 | 32 | 3.314062 | 0 | 3.03519 | 3.033938 | 12.70086 | 11.19182
2018-02-23 08:13 | 236495.9 | 300.0007 | 6 | 32 | 3.317336 | 0 | 3.03519 | 3.033938 | 12.70086 | 11.19182
2018-02-23 08:13 | 236495.9 | 0.0025 | 7 | 33 | 3.317237 | 0 | 0 | 0 | 0 | 0
2018-02-23 08:15 | 236615.9 | 120.0014 | 2 | 33 | 3.95264 | 4.890059 | 0.162299 | 0 | 0.6206665 | 0
2018-02-23 08:17 | 236735.9 | 240.0005 | 2 | 33 | 3.99981 | 4.890013 | 0.3252706 | 0 | 1.269089 | 0
2018-02-23 08:19 | 236855.9 | 360.0009 | 2 | 33 | 4.036974 | 4.890034 | 0.4882363 | 0 | 1.92406 | 0
2018-02-23 08:21 | 236975.9 | 480.0007 | 2 | 33 | 4.067414 | 4.890049 | 0.6511993 | 0 | 2.584476 | 0
2018-02-23 08:23 | 237095.9 | 600.0006 | 2 | 33 | 4.093902 | 4.890059 | 0.8141685 | 0 | 3.249549 | 0
2018-02-23 08:25 | 237215.9 | 720.0015 | 2 | 33 | 4.117435 | 4.890062 | 0.9771527 | 0 | 3.91872 | 0
2018-02-23 08:27 | 237335.9 | 840.0006 | 2 | 33 | 4.142041 | 4.890072 | 1.140135 | 0 | 4.591761 | 0
2018-02-23 08:29 | 237455.9 | 960.0007 | 2 | 33 | 4.169166 | 4.890083 | 1.303113 | 0 | 5.268999 | 0
2018-02-23 08:31 | 237575.9 | 1080.0001 | 2 | 33 | 4.199028 | 4.890041 | 1.466104 | 0 | 5.950922 | 0
2018-02-23 08:33 | 237695.9 | 1200.0006 | 2 | 33 | 4.200414 | 4.348026 | 1.620078 | 0 | 6.597672 | 0
2018-02-23 08:35 | 237815.9 | 1320.0006 | 2 | 33 | 4.200417 | 3.831627 | 1.756342 | 0 | 7.170035 | 0
2018-02-23 08:37 | 237935.9 | 1440.0006 | 2 | 33 | 4.20041 | 3.3437 | 1.875804 | 0 | 7.671823 | 0
2018-02-23 08:37 | 237957.7 | 1461.736 | 2 | 33 | 4.200411 | 3.259974 | 1.895736 | 0 | 7.755547 | 0
2018-02-23 08:39 | 238077.7 | 120.0006 | 3 | 33 | 4.227904 | 3.259884 | 2.003951 | 0 | 8.211466 | 0
2018-02-23 08:41 | 238197.7 | 240.0009 | 3 | 33 | 4.260339 | 3.259897 | 2.112602 | 0 | 8.672566 | 0
2018-02-23 08:43 | 238317.7 | 360.0014 | 3 | 33 | 4.295238 | 3.259878 | 2.221256 | 0 | 9.137347 | 0
2018-02-23 08:45 | 238437.7 | 480.0009 | 3 | 33 | 4.332393 | 3.259907 | 2.329906 | 0 | 9.606022 | 0
2018-02-23 08:47 | 238557.7 | 600.0006 | 3 | 33 | 4.37143 | 3.259892 | 2.438561 | 0 | 10.07887 | 0
2018-02-23 08:49 | 238677.7 | 720.0006 | 3 | 33 | 4.400413 | 3.052607 | 2.546168 | 0 | 10.55124 | 0
2018-02-23 08:51 | 238797.7 | 840.0009 | 3 | 33 | 4.400397 | 2.53619 | 2.638903 | 0 | 10.95932 | 0
2018-02-23 08:53 | 238917.7 | 960.0009 | 3 | 33 | 4.400396 | 2.125338 | 2.716344 | 0 | 11.30009 | 0
2018-02-23 08:55 | 239037.7 | 1080.0009 | 3 | 33 | 4.400382 | 1.790604 | 2.781413 | 0 | 11.58642 | 0
2018-02-23 08:57 | 239157.7 | 1200.0014 | 3 | 33 | 4.400385 | 1.517607 | 2.836402 | 0 | 11.82839 | 0
2018-02-23 08:59 | 239277.7 | 1320.0001 | 3 | 33 | 4.400397 | 1.295177 | 2.88316 | 0 | 12.03414 | 0
2018-02-23 09:01 | 239397.7 | 1440.0009 | 3 | 33 | 4.400394 | 1.112091 | 2.92317 | 0 | 12.2102 | 0
2018-02-23 09:03 | 239517.7 | 1560.0009 | 3 | 33 | 4.400371 | 0.9604549 | 2.957626 | 0 | 12.36182 | 0
2018-02-23 09:05 | 239637.7 | 1680.0014 | 3 | 33 | 4.400389 | 0.8351841 | 2.987485 | 0 | 12.49321 | 0
2018-02-23 09:07 | 239757.7 | 1800.0001 | 3 | 33 | 4.400377 | 0.7299576 | 3.013511 | 0 | 12.60774 | 0
2018-02-23 09:09 | 239862.4 | 1904.6912 | 3 | 33 | 4.400367 | 0.651989 | 3.033575 | 0 | 12.69602 | 0
2018-02-23 09:11 | 239982.4 | 120 | 4 | 33 | 4.353039 | 0 | 3.033575 | 0 | 12.69602 | 0
2018-02-23 09:13 | 240102.4 | 240.0008 | 4 | 33 | 4.349362 | 0 | 3.033575 | 0 | 12.69602 | 0
2018-02-23 09:14 | 240162.4 | 300.0015 | 4 | 33 | 4.348261 | 0 | 3.033575 | 0 | 12.69602 | 0
2018-02-23 09:16 | 240282.5 | 120.0009 | 5 | 33 | 4.103677 | -3.260098 | 3.033575 | 0.1086556 | 12.69602 | 0.4493733
2018-02-23 09:18 | 240402.5 | 240.0005 | 5 | 33 | 4.059597 | -3.260075 | 3.033575 | 0.2173086 | 12.69602 | 0.8928223
2018-02-23 09:20 | 240522.5 | 360.0012 | 5 | 33 | 4.017322 | -3.260133 | 3.033575 | 0.3259613 | 12.69602 | 1.331605
2018-02-23 09:22 | 240642.5 | 480.0014 | 5 | 33 | 3.975827 | -3.260118 | 3.033575 | 0.4346064 | 12.69602 | 1.765806
2018-02-23 09:24 | 240762.5 | 600.0005 | 5 | 33 | 3.935305 | -3.260101 | 3.033575 | 0.5432579 | 12.69602 | 2.195573
2018-02-23 09:26 | 240882.5 | 720.0005 | 5 | 33 | 3.896182 | -3.260067 | 3.033575 | 0.6519099 | 12.69602 | 2.621011
2018-02-23 09:28 | 241002.5 | 840.0012 | 5 | 33 | 3.858793 | -3.260117 | 3.033575 | 0.7605708 | 12.69602 | 3.042325
2018-02-23 09:30 | 241122.5 | 960.0013 | 5 | 33 | 3.823514 | -3.260117 | 3.033575 | 0.8692327 | 12.69602 | 3.459693
2018-02-23 09:32 | 241242.5 | 1080.0005 | 5 | 33 | 3.790361 | -3.26012 | 3.033575 | 0.977887 | 12.69602 | 3.873314
2018-02-23 09:34 | 241362.5 | 1200.0008 | 5 | 33 | 3.759299 | -3.260104 | 3.033575 | 1.086547 | 12.69602 | 4.283471
2018-02-23 09:36 | 241482.5 | 1320.0005 | 5 | 33 | 3.730027 | -3.260117 | 3.033575 | 1.195209 | 12.69602 | 4.690359
2018-02-23 09:38 | 241602.5 | 1440.0005 | 5 | 33 | 3.702389 | -3.260126 | 3.033575 | 1.30387 | 12.69602 | 5.094151
2018-02-23 09:40 | 241722.5 | 1560.0008 | 5 | 33 | 3.676368 | -3.260098 | 3.033575 | 1.412529 | 12.69602 | 5.495018
2018-02-23 09:42 | 241842.5 | 1680.0013 | 5 | 33 | 3.652108 | -3.260143 | 3.033575 | 1.521183 | 12.69602 | 5.893133
2018-02-23 09:44 | 241962.5 | 1800.0013 | 5 | 33 | 3.629818 | -3.260137 | 3.033575 | 1.629842 | 12.69602 | 6.288741
2018-02-23 09:46 | 242082.5 | 1920 | 5 | 33 | 3.609558 | -3.260161 | 3.033575 | 1.738502 | 12.69602 | 6.68204
2018-02-23 09:48 | 242202.5 | 2040.0008 | 5 | 33 | 3.591163 | -3.260128 | 3.033575 | 1.847164 | 12.69602 | 7.073245
2018-02-23 09:50 | 242322.5 | 2160.0016 | 5 | 33 | 3.574342 | -3.260085 | 3.033575 | 1.955821 | 12.69602 | 7.462523
2018-02-23 09:52 | 242442.5 | 2280.0008 | 5 | 33 | 3.5587 | -3.260151 | 3.033575 | 2.064483 | 12.69602 | 7.85006
2018-02-23 09:54 | 242562.5 | 2400.0008 | 5 | 33 | 3.543705 | -3.260099 | 3.033575 | 2.173142 | 12.69602 | 8.235929
2018-02-23 09:56 | 242682.5 | 2520.0013 | 5 | 33 | 3.528663 | -3.260117 | 3.033575 | 2.281801 | 12.69602 | 8.620169
2018-02-23 09:58 | 242802.5 | 2640 | 5 | 33 | 3.51279 | -3.260114 | 3.033575 | 2.390461 | 12.69602 | 9.002743
2018-02-23 10:00 | 242922.5 | 2760.0008 | 5 | 33 | 3.493996 | -3.260161 | 3.033575 | 2.499123 | 12.69602 | 9.383472
2018-02-23 10:02 | 243042.5 | 2880.0008 | 5 | 33 | 3.468269 | -3.260118 | 3.033575 | 2.607785 | 12.69602 | 9.761815
2018-02-23 10:04 | 243162.5 | 3000 | 5 | 33 | 3.4329 | -3.260135 | 3.033575 | 2.716442 | 12.69602 | 10.13685
2018-02-23 10:06 | 243282.5 | 3120.0005 | 5 | 33 | 3.380235 | -3.260126 | 3.033575 | 2.825102 | 12.69602 | 10.50724
2018-02-23 10:08 | 243402.5 | 3240 | 5 | 33 | 3.281133 | -3.260149 | 3.033575 | 2.93376 | 12.69602 | 10.86985
2018-02-23 10:10 | 243511 | 3348.4975 | 5 | 33 | 2.999978 | -3.26012 | 3.033575 | 3.032005 | 12.69602 | 11.1818
2018-02-23 10:12 | 243631.1 | 119.9999 | 6 | 33 | 3.306475 | 0 | 3.033575 | 3.032005 | 12.69602 | 11.1818
2018-02-23 10:14 | 243751.1 | 240.0007 | 6 | 33 | 3.316784 | 0 | 3.033575 | 3.032005 | 12.69602 | 11.1818
2018-02-23 10:15 | 243811.1 | 300.0022 | 6 | 33 | 3.320013 | 0 | 3.033575 | 3.032005 | 12.69602 | 11.1818
2018-02-23 10:15 | 243811.1 | 0.0024 | 7 | 34 | 3.319923 | 0 | 0 | 0 | 0 | 0
2018-02-23 10:17 | 243931.1 | 120.0017 | 2 | 34 | 3.953461 | 4.890003 | 0.1623042 | 4.88e-10 | 0.6209466 | 1.62e-09
2018-02-23 10:19 | 244051.1 | 240.0009 | 2 | 34 | 4.000124 | 4.889997 | 0.3252776 | 4.88e-10 | 1.269451 | 1.62e-09
2018-02-23 10:21 | 244171.1 | 360.0009 | 2 | 34 | 4.037264 | 4.890015 | 0.4882498 | 4.88e-10 | 1.924497 | 1.62e-09
2018-02-23 10:23 | 244291.1 | 480.0006 | 2 | 34 | 4.067688 | 4.89006 | 0.6512091 | 4.88e-10 | 2.584945 | 1.62e-09
2018-02-23 10:25 | 244411.1 | 600.0001 | 2 | 34 | 4.09417 | 4.890034 | 0.8141819 | 4.88e-10 | 3.250077 | 1.62e-09
2018-02-23 10:27 | 244531.1 | 720.0006 | 2 | 34 | 4.117735 | 4.889986 | 0.977157 | 4.88e-10 | 3.919258 | 1.62e-09
2018-02-23 10:29 | 244651.1 | 840.0014 | 2 | 34 | 4.142405 | 4.89003 | 1.140145 | 4.88e-10 | 4.592378 | 1.62e-09
2018-02-23 10:31 | 244771.1 | 960.0001 | 2 | 34 | 4.16966 | 4.890041 | 1.303123 | 4.88e-10 | 5.269686 | 1.62e-09
2018-02-23 10:33 | 244891.1 | 1080.0009 | 2 | 34 | 4.19955 | 4.890036 | 1.46611 | 4.88e-10 | 5.951677 | 1.62e-09
2018-02-23 10:35 | 245011.1 | 1200.0017 | 2 | 34 | 4.200407 | 4.339815 | 1.619812 | 4.88e-10 | 6.597287 | 1.62e-09
2018-02-23 10:37 | 245131.1 | 1320.0009 | 2 | 34 | 4.200415 | 3.827599 | 1.755852 | 4.88e-10 | 7.168707 | 1.62e-09
2018-02-23 10:39 | 245251.1 | 1440.0014 | 2 | 34 | 4.200408 | 3.345345 | 1.875295 | 4.88e-10 | 7.670418 | 1.62e-09
2018-02-23 10:39 | 245273.4 | 1462.2864 | 2 | 34 | 4.200412 | 3.259989 | 1.895736 | 4.88e-10 | 7.756277 | 1.62e-09
2018-02-23 10:41 | 245393.4 | 120.0009 | 3 | 34 | 4.227844 | 3.259844 | 2.003951 | 4.88e-10 | 8.212193 | 1.62e-09
2018-02-23 10:43 | 245513.4 | 240.0009 | 3 | 34 | 4.260174 | 3.259888 | 2.112603 | 4.88e-10 | 8.673287 | 1.62e-09
2018-02-23 10:45 | 245633.4 | 360.0014 | 3 | 34 | 4.295013 | 3.259897 | 2.221253 | 4.88e-10 | 9.138029 | 1.62e-09
2018-02-23 10:47 | 245753.4 | 480.0006 | 3 | 34 | 4.332114 | 3.259922 | 2.329903 | 4.88e-10 | 9.606679 | 1.62e-09
2018-02-23 10:49 | 245873.4 | 600.0001 | 3 | 34 | 4.371078 | 3.259853 | 2.438555 | 4.88e-10 | 10.07947 | 1.62e-09
2018-02-23 10:51 | 245993.4 | 720.0007 | 3 | 34 | 4.40041 | 3.058252 | 2.546222 | 4.88e-10 | 10.55209 | 1.62e-09
2018-02-23 10:53 | 246113.4 | 840.0014 | 3 | 34 | 4.400411 | 2.539183 | 2.639093 | 4.88e-10 | 10.96076 | 1.62e-09
2018-02-23 10:55 | 246233.4 | 960.0001 | 3 | 34 | 4.400401 | 2.126877 | 2.716614 | 4.88e-10 | 11.30188 | 1.62e-09
2018-02-23 10:57 | 246353.4 | 1080.0001 | 3 | 34 | 4.400394 | 1.791645 | 2.781725 | 4.88e-10 | 11.5884 | 1.62e-09
2018-02-23 10:59 | 246473.4 | 1200.0001 | 3 | 34 | 4.400379 | 1.518135 | 2.836732 | 4.88e-10 | 11.83045 | 1.62e-09
2018-02-23 11:01 | 246593.4 | 1320.0008 | 3 | 34 | 4.400375 | 1.294624 | 2.883488 | 4.88e-10 | 12.0362 | 1.62e-09
2018-02-23 11:03 | 246713.4 | 1440.0001 | 3 | 34 | 4.400383 | 1.111341 | 2.923488 | 4.88e-10 | 12.21221 | 1.62e-09
2018-02-23 11:05 | 246833.4 | 1560.0001 | 3 | 34 | 4.40037 | 0.9597607 | 2.957923 | 4.88e-10 | 12.36374 | 1.62e-09
2018-02-23 11:07 | 246953.4 | 1680.0009 | 3 | 34 | 4.400368 | 0.8339787 | 2.987759 | 4.88e-10 | 12.49503 | 1.62e-09
2018-02-23 11:09 | 247073.4 | 1800.0006 | 3 | 34 | 4.400364 | 0.7290134 | 3.013761 | 4.88e-10 | 12.60944 | 1.62e-09
2018-02-23 11:11 | 247177 | 1903.5472 | 3 | 34 | 4.400365 | 0.6519928 | 3.033595 | 4.88e-10 | 12.69672 | 1.62e-09
2018-02-23 11:13 | 247297 | 120.0004 | 4 | 34 | 4.353203 | 0 | 3.033595 | 4.88e-10 | 12.69672 | 1.62e-09
2018-02-23 11:15 | 247417 | 240.0004 | 4 | 34 | 4.34955 | 0 | 3.033595 | 4.88e-10 | 12.69672 | 1.62e-09
2018-02-23 11:16 | 247477 | 300.0014 | 4 | 34 | 4.348446 | 0 | 3.033595 | 4.88e-10 | 12.69672 | 1.62e-09
2018-02-23 11:18 | 247597.1 | 120.0008 | 5 | 34 | 4.104671 | -3.260145 | 3.033595 | 0.1086549 | 12.69672 | 0.4494683
2018-02-23 11:20 | 247717.1 | 240.0001 | 5 | 34 | 4.060609 | -3.260131 | 3.033595 | 0.2173131 | 12.69672 | 0.8930497
2018-02-23 11:22 | 247837.1 | 360.0009 | 5 | 34 | 4.018284 | -3.260153 | 3.033595 | 0.3259649 | 12.69672 | 1.331935
2018-02-23 11:24 | 247957.1 | 480.0006 | 5 | 34 | 3.976783 | -3.260108 | 3.033595 | 0.434609 | 12.69672 | 1.766236
2018-02-23 11:26 | 248077.1 | 600.0009 | 5 | 34 | 3.936184 | -3.260114 | 3.033595 | 0.5432632 | 12.69672 | 2.196114
2018-02-23 11:28 | 248197.1 | 720.0014 | 5 | 34 | 3.896977 | -3.260165 | 3.033595 | 0.6519203 | 12.69672 | 2.621662
2018-02-23 11:30 | 248317.1 | 840.0001 | 5 | 34 | 3.859546 | -3.260133 | 3.033595 | 0.7605779 | 12.69672 | 3.043046
2018-02-23 11:32 | 248437.1 | 960 | 5 | 34 | 3.824215 | -3.260106 | 3.033595 | 0.869233 | 12.69672 | 3.460467
2018-02-23 11:34 | 248557.1 | 1080.0005 | 5 | 34 | 3.791009 | -3.260104 | 3.033595 | 0.9778928 | 12.69672 | 3.874183
2018-02-23 11:36 | 248677.1 | 1200.0013 | 5 | 34 | 3.759838 | -3.26011 | 3.033595 | 1.08655 | 12.69672 | 4.284391
2018-02-23 11:38 | 248797.1 | 1320.0005 | 5 | 34 | 3.730508 | -3.26011 | 3.033595 | 1.195209 | 12.69672 | 4.691322
2018-02-23 11:40 | 248917.1 | 1440.0009 | 5 | 34 | 3.70286 | -3.260098 | 3.033595 | 1.303867 | 12.69672 | 5.095154
2018-02-23 11:42 | 249037.1 | 1560 | 5 | 34 | 3.676803 | -3.260094 | 3.033595 | 1.412523 | 12.69672 | 5.496064
2018-02-23 11:44 | 249157.1 | 1680.0006 | 5 | 34 | 3.652521 | -3.260058 | 3.033595 | 1.521181 | 12.69672 | 5.894245
2018-02-23 11:46 | 249277.1 | 1800.0009 | 5 | 34 | 3.630211 | -3.260101 | 3.033595 | 1.62984 | 12.69672 | 6.289896
2018-02-23 11:48 | 249397.1 | 1920.0001 | 5 | 34 | 3.609881 | -3.260083 | 3.033595 | 1.738499 | 12.69672 | 6.683227
2018-02-23 11:50 | 249517.1 | 2040.0001 | 5 | 34 | 3.591464 | -3.260092 | 3.033595 | 1.847157 | 12.69672 | 7.074452
2018-02-23 11:52 | 249637.1 | 2160.0009 | 5 | 34 | 3.574645 | -3.260149 | 3.033595 | 1.955817 | 12.69672 | 7.463774
2018-02-23 11:54 | 249757.1 | 2280.0013 | 5 | 34 | 3.559021 | -3.260139 | 3.033595 | 2.064476 | 12.69672 | 7.851334
2018-02-23 11:56 | 249877.1 | 2400 | 5 | 34 | 3.543977 | -3.260131 | 3.033595 | 2.173132 | 12.69672 | 8.237223
2018-02-23 11:58 | 249997.1 | 2520.0014 | 5 | 34 | 3.528957 | -3.260098 | 3.033595 | 2.281794 | 12.69672 | 8.621504
2018-02-23 12:00 | 250117.1 | 2640.0009 | 5 | 34 | 3.513063 | -3.260153 | 3.033595 | 2.390451 | 12.69672 | 9.0041
2018-02-23 12:02 | 250237.1 | 2760 | 5 | 34 | 3.494218 | -3.260124 | 3.033595 | 2.499108 | 12.69672 | 9.384836
2018-02-23 12:04 | 250357.1 | 2880.0013 | 5 | 34 | 3.468609 | -3.260112 | 3.033595 | 2.607766 | 12.69672 | 9.7632
2018-02-23 12:06 | 250477.1 | 3000 | 5 | 34 | 3.433276 | -3.260096 | 3.033595 | 2.716428 | 12.69672 | 10.13829
2018-02-23 12:08 | 250597.1 | 3120.0006 | 5 | 34 | 3.380769 | -3.260067 | 3.033595 | 2.825085 | 12.69672 | 10.50872
2018-02-23 12:10 | 250717.1 | 3240.0014 | 5 | 34 | 3.282133 | -3.260092 | 3.033595 | 2.933745 | 12.69672 | 10.87141
2018-02-23 12:12 | 250826.4 | 3349.2472 | 5 | 34 | 2.999993 | -3.260048 | 3.033595 | 3.032668 | 12.69672 | 11.1856
2018-02-23 12:14 | 250946.4 | 120.0006 | 6 | 34 | 3.306003 | 0 | 3.033595 | 3.032668 | 12.69672 | 11.1856
2018-02-23 12:16 | 251066.4 | 240.0012 | 6 | 34 | 3.316312 | 0 | 3.033595 | 3.032668 | 12.69672 | 11.1856
2018-02-23 12:17 | 251126.4 | 300.0014 | 6 | 34 | 3.31954 | 0 | 3.033595 | 3.032668 | 12.69672 | 11.1856
2018-02-23 12:17 | 251126.4 | 0.0024 | 7 | 35 | 3.319499 | 0 | 0 | 0 | 0 | 0
2018-02-23 12:19 | 251246.5 | 120.0009 | 2 | 35 | 3.953232 | 4.88999 | 0.1623132 | 0 | 0.6209247 | 0
2018-02-23 12:21 | 251366.5 | 240.0001 | 2 | 35 | 4.000035 | 4.890001 | 0.3252891 | 0 | 1.269416 | 0
2018-02-23 12:23 | 251486.5 | 360.0009 | 2 | 35 | 4.037144 | 4.890034 | 0.488258 | 0 | 1.924428 | 0
2018-02-23 12:25 | 251606.5 | 480.0014 | 2 | 35 | 4.067596 | 4.890007 | 0.6512157 | 0 | 2.584852 | 0
2018-02-23 12:27 | 251726.5 | 600.0009 | 2 | 35 | 4.094078 | 4.889999 | 0.8141876 | 0 | 3.249964 | 0
2018-02-23 12:29 | 251846.5 | 720.0009 | 2 | 35 | 4.117676 | 4.890032 | 0.9771662 | 0 | 3.919145 | 0
2018-02-23 12:31 | 251966.5 | 840.0009 | 2 | 35 | 4.14247 | 4.889997 | 1.14015 | 0 | 4.592245 | 0
2018-02-23 12:33 | 252086.5 | 960.0009 | 2 | 35 | 4.169766 | 4.89003 | 1.303132 | 0 | 5.269582 | 0
2018-02-23 12:35 | 252206.5 | 1080.0015 | 2 | 35 | 4.199646 | 4.890005 | 1.466117 | 0 | 5.951586 | 0
2018-02-23 12:37 | 252326.5 | 1200.0017 | 2 | 35 | 4.200416 | 4.337116 | 1.619722 | 0 | 6.596789 | 0
2018-02-23 12:39 | 252446.5 | 1320.0001 | 2 | 35 | 4.200426 | 3.8248 | 1.755655 | 0 | 7.167762 | 0
2018-02-23 12:41 | 252566.5 | 1440.0001 | 2 | 35 | 4.200397 | 3.341644 | 1.874984 | 0 | 7.668991 | 0
2018-02-23 12:41 | 252587.7 | 1461.232 | 2 | 35 | 4.2004 | 3.259983 | 1.894452 | 0 | 7.750768 | 0
2018-02-23 12:43 | 252707.7 | 120.0009 | 3 | 35 | 4.227814 | 3.259836 | 2.002664 | 0 | 8.206667 | 0
2018-02-23 12:45 | 252827.7 | 240.0001 | 3 | 35 | 4.260112 | 3.259823 | 2.11132 | 0 | 8.667774 | 0
2018-02-23 12:47 | 252947.7 | 360.0005 | 3 | 35 | 4.29495 | 3.259848 | 2.219973 | 0 | 9.13252 | 0
2018-02-23 12:49 | 253067.7 | 480.0008 | 3 | 35 | 4.332031 | 3.259867 | 2.328625 | 0 | 9.60117 | 0
2018-02-23 12:51 | 253187.7 | 600.0009 | 3 | 35 | 4.371016 | 3.259869 | 2.437276 | 0 | 10.07395 | 0
2018-02-23 12:53 | 253307.7 | 720.0006 | 3 | 35 | 4.400416 | 3.059484 | 2.544955 | 0 | 10.54661 | 0
2018-02-23 12:55 | 253427.7 | 840.0001 | 3 | 35 | 4.400415 | 2.540386 | 2.637856 | 0 | 10.95542 | 0
2018-02-23 12:57 | 253547.7 | 960.0006 | 3 | 35 | 4.400385 | 2.128031 | 2.715419 | 0 | 11.29672 | 0
2018-02-23 12:59 | 253667.7 | 1080.0009 | 3 | 35 | 4.400404 | 1.793058 | 2.780575 | 0 | 11.58344 | 0
2018-02-23 13:01 | 253787.7 | 1200.0006 | 3 | 35 | 4.400394 | 1.519703 | 2.835626 | 0 | 11.82568 | 0
2018-02-23 13:03 | 253907.7 | 1320.0014 | 3 | 35 | 4.400378 | 1.296213 | 2.882431 | 0 | 12.03164 | 0
2018-02-23 13:05 | 254027.7 | 1440.0006 | 3 | 35 | 4.400379 | 1.112127 | 2.922474 | 0 | 12.20785 | 0
2018-02-23 13:07 | 254147.7 | 1560.0001 | 3 | 35 | 4.400368 | 0.9604683 | 2.95695 | 0 | 12.35956 | 0
2018-02-23 13:09 | 254267.7 | 1680.0001 | 3 | 35 | 4.400364 | 0.8348846 | 2.986819 | 0 | 12.49099 | 0
2018-02-23 13:11 | 254387.7 | 1800.0014 | 3 | 35 | 4.400392 | 0.7304916 | 3.01285 | 0 | 12.60554 | 0
2018-02-23 13:13 | 254493.4 | 1905.696 | 3 | 35 | 4.40038 | 0.6519947 | 3.033097 | 0 | 12.69463 | 0
2018-02-23 13:15 | 254613.5 | 119.9999 | 4 | 35 | 4.353201 | 0 | 3.033097 | 0 | 12.69463 | 0
2018-02-23 13:17 | 254733.5 | 240.0005 | 4 | 35 | 4.349548 | 0 | 3.033097 | 0 | 12.69463 | 0
2018-02-23 13:18 | 254793.5 | 300.0023 | 4 | 35 | 4.348438 | 0 | 3.033097 | 0 | 12.69463 | 0
2018-02-23 13:20 | 254913.5 | 120.0009 | 5 | 35 | 4.104471 | -3.260126 | 3.033097 | 0.1086563 | 12.69463 | 0.4494537
2018-02-23 13:22 | 255033.5 | 240.0008 | 5 | 35 | 4.060415 | -3.260089 | 3.033097 | 0.217312 | 12.69463 | 0.8930016
2018-02-23 13:24 | 255153.5 | 360.0016 | 5 | 35 | 4.018115 | -3.260112 | 3.033097 | 0.325967 | 12.69463 | 1.33188
2018-02-23 13:26 | 255273.5 | 480.0015 | 5 | 35 | 3.976566 | -3.260101 | 3.033097 | 0.4346116 | 12.69463 | 1.766162
2018-02-23 13:28 | 255393.5 | 600.0006 | 5 | 35 | 3.935969 | -3.260104 | 3.033097 | 0.5432618 | 12.69463 | 2.196
2018-02-23 13:30 | 255513.5 | 720.0008 | 5 | 35 | 3.896723 | -3.260096 | 3.033097 | 0.651908 | 12.69463 | 2.621482
2018-02-23 13:32 | 255633.5 | 840.0005 | 5 | 35 | 3.859265 | -3.260112 | 3.033097 | 0.7605685 | 12.69463 | 3.042849
2018-02-23 13:34 | 255753.5 | 960 | 5 | 35 | 3.82397 | -3.260098 | 3.033097 | 0.8692273 | 12.69463 | 3.460255
2018-02-23 13:36 | 255873.5 | 1080.0016 | 5 | 35 | 3.790703 | -3.260108 | 3.033097 | 0.9778869 | 12.69463 | 3.87394
2018-02-23 13:38 | 255993.5 | 1200.0008 | 5 | 35 | 3.759529 | -3.26011 | 3.033097 | 1.086542 | 12.69463 | 4.284107
2018-02-23 13:40 | 256113.5 | 1320.0008 | 5 | 35 | 3.730182 | -3.260073 | 3.033097 | 1.195204 | 12.69463 | 4.691017
2018-02-23 13:42 | 256233.5 | 1440.0013 | 5 | 35 | 3.702441 | -3.260073 | 3.033097 | 1.303864 | 12.69463 | 5.094813
2018-02-23 13:44 | 256353.5 | 1560.0008 | 5 | 35 | 3.676366 | -3.260128 | 3.033097 | 1.412521 | 12.69463 | 5.495681
2018-02-23 13:46 | 256473.5 | 1680.0016 | 5 | 35 | 3.652048 | -3.260099 | 3.033097 | 1.521181 | 12.69463 | 5.893816
2018-02-23 13:48 | 256593.5 | 1800.0008 | 5 | 35 | 3.629666 | -3.260094 | 3.033097 | 1.629841 | 12.69463 | 6.289413
2018-02-23 13:50 | 256713.5 | 1920 | 5 | 35 | 3.609316 | -3.260128 | 3.033097 | 1.738503 | 12.69463 | 6.682697
2018-02-23 13:52 | 256833.5 | 2040.0016 | 5 | 35 | 3.590809 | -3.260089 | 3.033097 | 1.847162 | 12.69463 | 7.073862
2018-02-23 13:54 | 256953.5 | 2160.0005 | 5 | 35 | 3.573981 | -3.26012 | 3.033097 | 1.955821 | 12.69463 | 7.463109
2018-02-23 13:56 | 257073.5 | 2280.0016 | 5 | 35 | 3.558268 | -3.260089 | 3.033097 | 2.064482 | 12.69463 | 7.850598
2018-02-23 13:58 | 257193.5 | 2400.0004 | 5 | 35 | 3.543211 | -3.260104 | 3.033097 | 2.173141 | 12.69463 | 8.236414
2018-02-23 14:00 | 257313.5 | 2520.0005 | 5 | 35 | 3.528152 | -3.260104 | 3.033097 | 2.2818 | 12.69463 | 8.620599
2018-02-23 14:02 | 257433.5 | 2640.0008 | 5 | 35 | 3.512214 | -3.260114 | 3.033097 | 2.390459 | 12.69463 | 9.003111
2018-02-23 14:04 | 257553.5 | 2760.0005 | 5 | 35 | 3.493321 | -3.260077 | 3.033097 | 2.499109 | 12.69463 | 9.383732
2018-02-23 14:06 | 257673.5 | 2880.0005 | 5 | 35 | 3.467609 | -3.260101 | 3.033097 | 2.607764 | 12.69463 | 9.76198
2018-02-23 14:08 | 257793.5 | 3000.0016 | 5 | 35 | 3.432208 | -3.260104 | 3.033097 | 2.716423 | 12.69463 | 10.13695
2018-02-23 14:10 | 257913.5 | 3120.0008 | 5 | 35 | 3.379282 | -3.260077 | 3.033097 | 2.825071 | 12.69463 | 10.50721
2018-02-23 14:12 | 258033.5 | 3240.0013 | 5 | 35 | 3.279632 | -3.260046 | 3.033097 | 2.933729 | 12.69463 | 10.86969
2018-02-23 14:14 | 258141.5 | 3347.9975 | 5 | 35 | 2.999991 | -3.260075 | 3.033097 | 3.031513 | 12.69463 | 11.18006
2018-02-23 14:16 | 258261.6 | 120.0005 | 6 | 35 | 3.308831 | 0 | 3.033097 | 3.031513 | 12.69463 | 11.18006
2018-02-23 14:18 | 258381.6 | 240 | 6 | 35 | 3.319125 | 0 | 3.033097 | 3.031513 | 12.69463 | 11.18006
2018-02-23 14:19 | 258441.6 | 300.0007 | 6 | 35 | 3.322302 | 0 | 3.033097 | 3.031513 | 12.69463 | 11.18006
2018-02-23 14:19 | 258441.6 | 0.0024 | 7 | 36 | 3.322346 | 0 | 0 | 0 | 0 | 0
2018-02-23 14:21 | 258561.7 | 120.0009 | 2 | 36 | 3.955024 | 4.890015 | 0.1623028 | 2.602e-09 | 0.6212629 | 8.646e-09
2018-02-23 14:23 | 258681.7 | 240.0009 | 2 | 36 | 4.001502 | 4.890047 | 0.3252664 | 2.602e-09 | 1.269956 | 8.646e-09
2018-02-23 14:25 | 258801.7 | 360.0009 | 2 | 36 | 4.038601 | 4.889999 | 0.4882363 | 2.602e-09 | 1.925212 | 8.646e-09
2018-02-23 14:27 | 258921.7 | 480.0009 | 2 | 36 | 4.06897 | 4.88998 | 0.6511967 | 2.602e-09 | 2.585879 | 8.646e-09
2018-02-23 14:29 | 259041.7 | 600.0006 | 2 | 36 | 4.095395 | 4.889977 | 0.8141625 | 2.602e-09 | 3.251183 | 8.646e-09
2018-02-23 14:31 | 259161.7 | 720.0001 | 2 | 36 | 4.118968 | 4.889997 | 0.9771278 | 2.602e-09 | 3.920524 | 8.646e-09
2018-02-23 14:33 | 259281.7 | 840.0001 | 2 | 36 | 4.143678 | 4.89002 | 1.140105 | 2.602e-09 | 4.593801 | 8.646e-09
2018-02-23 14:35 | 259401.7 | 960.0001 | 2 | 36 | 4.17092 | 4.88999 | 1.303083 | 2.602e-09 | 5.271314 | 8.646e-09
2018-02-23 14:37 | 259521.7 | 1080.0006 | 2 | 36 | 4.200422 | 4.880817 | 1.466064 | 2.602e-09 | 5.953485 | 8.646e-09
2018-02-23 14:39 | 259641.7 | 1200.0001 | 2 | 36 | 4.200423 | 4.323267 | 1.619087 | 2.602e-09 | 6.596245 | 8.646e-09
2018-02-23 14:41 | 259761.7 | 1320.0015 | 2 | 36 | 4.200401 | 3.813774 | 1.754613 | 2.602e-09 | 7.165509 | 8.646e-09
2018-02-23 14:43 | 259881.7 | 1440.0013 | 2 | 36 | 4.200383 | 3.334579 | 1.873661 | 2.602e-09 | 7.665556 | 8.646e-09
2018-02-23 14:43 | 259901.5 | 1459.7608 | 2 | 36 | 4.200417 | 3.259989 | 1.891758 | 2.602e-09 | 7.741573 | 8.646e-09
2018-02-23 14:45 | 260021.5 | 120.0001 | 3 | 36 | 4.227791 | 3.259867 | 1.999962 | 2.602e-09 | 8.197437 | 8.646e-09
2018-02-23 14:47 | 260141.5 | 240.0001 | 3 | 36 | 4.260081 | 3.259857 | 2.108617 | 2.602e-09 | 8.658534 | 8.646e-09
2018-02-23 14:49 | 260261.5 | 360.0001 | 3 | 36 | 4.294898 | 3.259897 | 2.217262 | 2.602e-09 | 9.123243 | 8.646e-09
2018-02-23 14:51 | 260381.5 | 480.0017 | 3 | 36 | 4.331955 | 3.25988 | 2.325915 | 2.602e-09 | 9.591891 | 8.646e-09
2018-02-23 14:53 | 260501.5 | 600.0014 | 3 | 36 | 4.370921 | 3.259897 | 2.43456 | 2.602e-09 | 10.06463 | 8.646e-09
2018-02-23 14:55 | 260621.5 | 720.0009 | 3 | 36 | 4.40042 | 3.061666 | 2.542252 | 2.602e-09 | 10.53735 | 8.646e-09
2018-02-23 14:57 | 260741.5 | 840.0005 | 3 | 36 | 4.400399 | 2.542864 | 2.635231 | 2.602e-09 | 10.94649 | 8.646e-09
2018-02-23 14:59 | 260861.5 | 960.0001 | 3 | 36 | 4.400403 | 2.130404 | 2.712871 | 2.602e-09 | 11.28814 | 8.646e-09
2018-02-23 15:01 | 260981.5 | 1080.0009 | 3 | 36 | 4.400395 | 1.795246 | 2.778107 | 2.602e-09 | 11.57521 | 8.646e-09
2018-02-23 15:03 | 261101.5 | 1200.0009 | 3 | 36 | 4.400388 | 1.522139 | 2.83323 | 2.602e-09 | 11.81777 | 8.646e-09
2018-02-23 15:05 | 261221.5 | 1320.0001 | 3 | 36 | 4.400373 | 1.298182 | 2.880105 | 2.602e-09 | 12.02404 | 8.646e-09
2018-02-23 15:07 | 261341.5 | 1440.0002 | 3 | 36 | 4.400389 | 1.114853 | 2.920213 | 2.602e-09 | 12.20053 | 8.646e-09
2018-02-23 15:09 | 261461.5 | 1560.0006 | 3 | 36 | 4.40038 | 0.9629631 | 2.954751 | 2.602e-09 | 12.35251 | 8.646e-09
2018-02-23 15:11 | 261581.5 | 1680.0002 | 3 | 36 | 4.400378 | 0.8373032 | 2.984682 | 2.602e-09 | 12.48421 | 8.646e-09
2018-02-23 15:13 | 261701.5 | 1800.0009 | 3 | 36 | 4.400364 | 0.7316895 | 3.010772 | 2.602e-09 | 12.59902 | 8.646e-09
2018-02-23 15:15 | 261808.5 | 1907.06 | 3 | 36 | 4.400371 | 0.6519966 | 3.031316 | 2.602e-09 | 12.68942 | 8.646e-09
2018-02-23 15:17 | 261928.6 | 120.0011 | 4 | 36 | 4.353045 | 0 | 3.031316 | 2.602e-09 | 12.68942 | 8.646e-09
2018-02-23 15:19 | 262048.6 | 240.0006 | 4 | 36 | 4.349361 | 0 | 3.031316 | 2.602e-09 | 12.68942 | 8.646e-09
2018-02-23 15:20 | 262108.6 | 300.0021 | 4 | 36 | 4.348262 | 0 | 3.031316 | 2.602e-09 | 12.68942 | 8.646e-09
2018-02-23 15:22 | 262228.6 | 120.0012 | 5 | 36 | 4.103625 | -3.260101 | 3.031316 | 0.1086503 | 12.68942 | 0.4493476
2018-02-23 15:24 | 262348.6 | 240.0012 | 5 | 36 | 4.059562 | -3.260112 | 3.031316 | 0.2173083 | 12.68942 | 0.8928127
2018-02-23 15:26 | 262468.6 | 360 | 5 | 36 | 4.017265 | -3.260117 | 3.031316 | 0.3259606 | 12.68942 | 1.331587
2018-02-23 15:28 | 262588.6 | 480 | 5 | 36 | 3.975706 | -3.260069 | 3.031316 | 0.4346112 | 12.68942 | 1.765801
2018-02-23 15:30 | 262708.6 | 600.0013 | 5 | 36 | 3.935166 | -3.260099 | 3.031316 | 0.5432575 | 12.68942 | 2.195532
2018-02-23 15:32 | 262828.6 | 720.0013 | 5 | 36 | 3.895978 | -3.260122 | 3.031316 | 0.6519089 | 12.68942 | 2.620949
2018-02-23 15:34 | 262948.6 | 840 | 5 | 36 | 3.85857 | -3.260118 | 3.031316 | 0.7605665 | 12.68942 | 3.042226
2018-02-23 15:36 | 263068.6 | 960 | 5 | 36 | 3.823293 | -3.260096 | 3.031316 | 0.8692232 | 12.68942 | 3.459549
2018-02-23 15:38 | 263188.6 | 1080.0008 | 5 | 36 | 3.790014 | -3.260099 | 3.031316 | 0.9778829 | 12.68942 | 3.87316
2018-02-23 15:40 | 263308.6 | 1200 | 5 | 36 | 3.758887 | -3.260135 | 3.031316 | 1.08654 | 12.68942 | 4.283263
2018-02-23 15:42 | 263428.6 | 1320.0005 | 5 | 36 | 3.729527 | -3.260099 | 3.031316 | 1.195203 | 12.68942 | 4.690105
2018-02-23 15:44 | 263548.6 | 1440.0005 | 5 | 36 | 3.701851 | -3.260092 | 3.031316 | 1.303859 | 12.68942 | 5.093821
2018-02-23 15:46 | 263668.6 | 1560.0008 | 5 | 36 | 3.675825 | -3.260081 | 3.031316 | 1.412522 | 12.68942 | 5.494645
2018-02-23 15:48 | 263788.6 | 1680.0005 | 5 | 36 | 3.651524 | -3.260089 | 3.031316 | 1.521176 | 12.68942 | 5.892704
2018-02-23 15:50 | 263908.6 | 1800.0008 | 5 | 36 | 3.629152 | -3.260085 | 3.031316 | 1.629838 | 12.68942 | 6.288252
2018-02-23 15:52 | 264028.6 | 1920.0008 | 5 | 36 | 3.608812 | -3.260101 | 3.031316 | 1.738494 | 12.68942 | 6.68146
2018-02-23 15:54 | 264148.6 | 2040.0008 | 5 | 36 | 3.590407 | -3.260094 | 3.031316 | 1.847152 | 12.68942 | 7.072569
2018-02-23 15:56 | 264268.6 | 2160.0013 | 5 | 36 | 3.573619 | -3.260117 | 3.031316 | 1.955811 | 12.68942 | 7.461773
2018-02-23 15:58 | 264388.6 | 2280.0005 | 5 | 36 | 3.557947 | -3.260089 | 3.031316 | 2.064466 | 12.68942 | 7.849206
2018-02-23 16:00 | 264508.6 | 2400.0005 | 5 | 36 | 3.542929 | -3.260098 | 3.031316 | 2.173129 | 12.68942 | 8.235003
2018-02-23 16:02 | 264628.6 | 2520.0008 | 5 | 36 | 3.527875 | -3.26011 | 3.031316 | 2.281786 | 12.68942 | 8.619155
2018-02-23 16:04 | 264748.6 | 2640.0012 | 5 | 36 | 3.512003 | -3.260058 | 3.031316 | 2.390444 | 12.68942 | 9.001637
2018-02-23 16:06 | 264868.6 | 2760.0005 | 5 | 36 | 3.493063 | -3.260104 | 3.031316 | 2.499101 | 12.68942 | 9.382257
2018-02-23 16:08 | 264988.6 | 2880 | 5 | 36 | 3.467291 | -3.260104 | 3.031316 | 2.607762 | 12.68942 | 9.760491
2018-02-23 16:10 | 265108.6 | 3000 | 5 | 36 | 3.431739 | -3.260099 | 3.031316 | 2.71642 | 12.68942 | 10.13542
2018-02-23 16:12 | 265228.6 | 3120.0005 | 5 | 36 | 3.378516 | -3.26011 | 3.031316 | 2.825074 | 12.68942 | 10.50563
2018-02-23 16:14 | 265348.6 | 3240.0013 | 5 | 36 | 3.278071 | -3.260099 | 3.031316 | 2.933736 | 12.68942 | 10.868
2018-02-23 16:16 | 265455.3 | 3346.6799 | 5 | 36 | 2.999973 | -3.260055 | 3.031316 | 3.030333 | 12.68942 | 11.1745
2018-02-23 16:18 | 265575.4 | 120.0008 | 6 | 36 | 3.308403 | 0 | 3.031316 | 3.030333 | 12.68942 | 11.1745
2018-02-23 16:20 | 265695.4 | 240.0008 | 6 | 36 | 3.318661 | 0 | 3.031316 | 3.030333 | 12.68942 | 11.1745
2018-02-23 16:21 | 265755.4 | 300.0015 | 6 | 36 | 3.321889 | 0 | 3.031316 | 3.030333 | 12.68942 | 11.1745
2018-02-23 16:21 | 265755.4 | 0.0025 | 7 | 37 | 3.321874 | 0 | 0 | 0 | 0 | 0
2018-02-23 16:23 | 265875.4431 | 120.0001 | 2 | 37 | 3.954756 | 4.890041 | 0.1623042 | 0 | 0.6212087 | 0
2018-02-23 16:25 | 265995.4439 | 240.0009 | 2 | 37 | 4.001318 | 4.890051 | 0.3252889 | 0 | 1.269952 | 0
2018-02-23 16:27 | 266115.4437 | 360.0007 | 2 | 37 | 4.03849 | 4.890051 | 0.4882621 | 0 | 1.925196 | 0
2018-02-23 16:29 | 266235.4431 | 480.0001 | 2 | 37 | 4.068957 | 4.890022 | 0.6512359 | 0 | 2.585904 | 0
2018-02-23 16:31 | 266355.4443 | 600.0013 | 2 | 37 | 4.09542 | 4.890017 | 0.814212 | 0 | 3.251253 | 0
2018-02-23 16:33 | 266475.4436 | 720.0006 | 2 | 37 | 4.119089 | 4.890013 | 0.977182 | 0 | 3.920624 | 0
2018-02-23 16:35 | 266595.4439 | 840.0009 | 2 | 37 | 4.143884 | 4.890024 | 1.14017 | 0 | 4.59397 | 0
2018-02-23 16:37 | 266715.4431 | 960.0001 | 2 | 37 | 4.171156 | 4.890001 | 1.303152 | 0 | 5.271542 | 0
2018-02-23 16:39 | 266835.4439 | 1080.0009 | 2 | 37 | 4.200401 | 4.872778 | 1.466128 | 0 | 5.953736 | 0
2018-02-23 16:41 | 266955.4445 | 1200.0015 | 2 | 37 | 4.20038 | 4.318176 | 1.618987 | 0 | 6.595808 | 0
2018-02-23 16:43 | 267075.4444 | 1320.0014 | 2 | 37 | 4.200396 | 3.809694 | 1.754383 | 0 | 7.164527 | 0
2018-02-23 16:45 | 267195.4432 | 1440.0002 | 2 | 37 | 4.20039 | 3.331963 | 1.873314 | 0 | 7.664084 | 0
2018-02-23 16:45 | 267214.407 | 1458.964 | 2 | 37 | 4.200405 | 3.259972 | 1.890675 | 0 | 7.737006 | 0
2018-02-23 16:47 | 267334.4383 | 120.0001 | 3 | 37 | 4.227707 | 3.259861 | 1.998887 | 0 | 8.192902 | 0
2018-02-23 16:49 | 267454.4391 | 240.0009 | 3 | 37 | 4.259938 | 3.259905 | 2.107544 | 0 | 8.653996 | 0
2018-02-23 16:51 | 267574.4389 | 360.0007 | 3 | 37 | 4.29474 | 3.259857 | 2.216196 | 0 | 9.118715 | 0
2018-02-23 16:53 | 267694.4383 | 480.0001 | 3 | 37 | 4.331797 | 3.259836 | 2.324845 | 0 | 9.587328 | 0
2018-02-23 16:55 | 267814.4383 | 600.0001 | 3 | 37 | 4.370748 | 3.259899 | 2.433499 | 0 | 10.0601 | 0
2018-02-23 16:57 | 267934.4383 | 720.0001 | 3 | 37 | 4.400406 | 3.064548 | 2.541226 | 0 | 10.53295 | 0
2018-02-23 16:59 | 268054.4391 | 840.0009 | 3 | 37 | 4.400406 | 2.545906 | 2.634314 | 0 | 10.94257 | 0
2018-02-23 17:01 | 268174.4389 | 960.0007 | 3 | 37 | 4.400403 | 2.131527 | 2.712017 | 0 | 11.2845 | 0
2018-02-23 17:03 | 268294.4388 | 1080.0006 | 3 | 37 | 4.40041 | 1.796825 | 2.777279 | 0 | 11.57168 | 0
2018-02-23 17:05 | 268414.4383 | 1200.0001 | 3 | 37 | 4.40039 | 1.523502 | 2.832453 | 0 | 11.81447 | 0
2018-02-23 17:07 | 268534.4391 | 1320.0009 | 3 | 37 | 4.400391 | 1.298656 | 2.879377 | 0 | 12.02095 | 0
2018-02-23 17:09 | 268654.4388 | 1440.0006 | 3 | 37 | 4.400373 | 1.115282 | 2.919503 | 0 | 12.19752 | 0
2018-02-23 17:11 | 268774.4388 | 1560.0006 | 3 | 37 | 4.40038 | 0.9637985 | 2.954074 | 0 | 12.34964 | 0
2018-02-23 17:13 | 268894.4396 | 1680.0014 | 3 | 37 | 4.400383 | 0.8381939 | 2.984036 | 0 | 12.48149 | 0
2018-02-23 17:15 | 269014.4396 | 1800.0014 | 3 | 37 | 4.400371 | 0.7329082 | 3.010162 | 0 | 12.59645 | 0
2018-02-23 17:17 | 269122.7142 | 1908.276 | 3 | 37 | 4.40034 | 0.6519966 | 3.030954 | 0 | 12.68795 | 0
2018-02-23 17:19 | 269242.7 | 120.0008 | 4 | 37 | 4.35301 | 0 | 3.030954 | 0 | 12.68795 | 0
2018-02-23 17:21 | 269362.7 | 240 | 4 | 37 | 4.349337 | 0 | 3.030954 | 0 | 12.68795 | 0
2018-02-23 17:22 | 269422.8 | 300.0023 | 4 | 37 | 4.348227 | 0 | 3.030954 | 0 | 12.68795 | 0
2018-02-23 17:24 | 269542.8 | 120.0013 | 5 | 37 | 4.103593 | -3.260126 | 3.030954 | 0.1086559 | 12.68795 | 0.4493673
2018-02-23 17:26 | 269662.8 | 240 | 5 | 37 | 4.05948 | -3.260112 | 3.030954 | 0.2173124 | 12.68795 | 0.8928199
2018-02-23 17:28 | 269782.8 | 360.0017 | 5 | 37 | 4.017202 | -3.260104 | 3.030954 | 0.3259682 | 12.68795 | 1.331601
2018-02-23 17:30 | 269902.8 | 480.0001 | 5 | 37 | 3.975651 | -3.260126 | 3.030954 | 0.4346234 | 12.68795 | 1.765826
2018-02-23 17:32 | 270022.8 | 600.0005 | 5 | 37 | 3.935065 | -3.260101 | 3.030954 | 0.5432762 | 12.68795 | 2.195578
2018-02-23 17:34 | 270142.8 | 720 | 5 | 37 | 3.895926 | -3.260083 | 3.030954 | 0.6519274 | 12.68795 | 2.620986
2018-02-23 17:36 | 270262.8 | 840.0008 | 5 | 37 | 3.85852 | -3.260156 | 3.030954 | 0.7605861 | 12.68795 | 3.042262
2018-02-23 17:38 | 270382.8 | 960.0008 | 5 | 37 | 3.823223 | -3.260096 | 3.030954 | 0.869245 | 12.68795 | 3.459584
2018-02-23 17:40 | 270502.8 | 1080.0012 | 5 | 37 | 3.790018 | -3.260099 | 3.030954 | 0.9779031 | 12.68795 | 3.873187
2018-02-23 17:42 | 270622.8 | 1200.0006 | 5 | 37 | 3.75883 | -3.260106 | 3.030954 | 1.086568 | 12.68795 | 4.283316
2018-02-23 17:44 | 270742.8 | 1320.0004 | 5 | 37 | 3.72952 | -3.260117 | 3.030954 | 1.195223 | 12.68795 | 4.690123
2018-02-23 17:46 | 270862.8 | 1440.0009 | 5 | 37 | 3.70187 | -3.260104 | 3.030954 | 1.303883 | 12.68795 | 5.093859
2018-02-23 17:48 | 270982.8 | 1560.0001 | 5 | 37 | 3.6758 | -3.26011 | 3.030954 | 1.412542 | 12.68795 | 5.494667
2018-02-23 17:50 | 271102.8 | 1680.0005 | 5 | 37 | 3.651567 | -3.260087 | 3.030954 | 1.5212 | 12.68795 | 5.89274
2018-02-23 17:52 | 271222.8 | 1800 | 5 | 37 | 3.629256 | -3.260075 | 3.030954 | 1.629862 | 12.68795 | 6.288295
2018-02-23 17:54 | 271342.8 | 1920.0008 | 5 | 37 | 3.608947 | -3.260094 | 3.030954 | 1.738518 | 12.68795 | 6.681514
2018-02-23 17:56 | 271462.8 | 2040 | 5 | 37 | 3.59053 | -3.260118 | 3.030954 | 1.847178 | 12.68795 | 7.072645
2018-02-23 17:58 | 271582.8 | 2160 | 5 | 37 | 3.573725 | -3.260087 | 3.030954 | 1.955836 | 12.68795 | 7.461858
2018-02-23 18:00 | 271702.8 | 2280.0008 | 5 | 37 | 3.558067 | -3.260085 | 3.030954 | 2.064494 | 12.68795 | 7.849316
2018-02-23 18:02 | 271822.8 | 2400 | 5 | 37 | 3.543045 | -3.260117 | 3.030954 | 2.173152 | 12.68795 | 8.235108
2018-02-23 18:04 | 271942.8 | 2520 | 5 | 37 | 3.527999 | -3.260094 | 3.030954 | 2.281809 | 12.68795 | 8.619271
2018-02-23 18:06 | 272062.8 | 2640.0009 | 5 | 37 | 3.512078 | -3.260042 | 3.030954 | 2.390469 | 12.68795 | 9.001769
2018-02-23 18:08 | 272182.8 | 2760.0005 | 5 | 37 | 3.493164 | -3.260051 | 3.030954 | 2.499128 | 12.68795 | 9.382405
2018-02-23 18:10 | 272302.8 | 2880 | 5 | 37 | 3.467341 | -3.260176 | 3.030954 | 2.607786 | 12.68795 | 9.760641
2018-02-23 18:12 | 272422.8 | 3000 | 5 | 37 | 3.431766 | -3.260062 | 3.030954 | 2.716446 | 12.68795 | 10.13557
2018-02-23 18:14 | 272542.8 | 3120 | 5 | 37 | 3.378591 | -3.260044 | 3.030954 | 2.825104 | 12.68795 | 10.50581
2018-02-23 18:16 | 272662.8 | 3240.0013 | 5 | 37 | 3.27788 | -3.260087 | 3.030954 | 2.933758 | 12.68795 | 10.86816
2018-02-23 18:18 | 272769.1 | 3346.3143 | 5 | 37 | 2.999995 | -3.260087 | 3.030954 | 3.030024 | 12.68795 | 11.17358
2018-02-23 18:20 | 272889.2 | 119.9999 | 6 | 37 | 3.307525 | 0 | 3.030954 | 3.030024 | 12.68795 | 11.17358
2018-02-23 18:22 | 273009.2 | 240.0005 | 6 | 37 | 3.317811 | 0 | 3.030954 | 3.030024 | 12.68795 | 11.17358
2018-02-23 18:23 | 273069.2 | 300.0014 | 6 | 37 | 3.321012 | 0 | 3.030954 | 3.030024 | 12.68795 | 11.17358
2018-02-23 18:23 | 273069.2 | 0.0025 | 7 | 38 | 3.321067 | 0 | 0 | 0 | 0 | 0
2018-02-23 18:25 | 273189.3 | 120.0003 | 2 | 38 | 3.954381 | 4.890028 | 0.1623152 | 6.21e-10 | 0.6211704 | 2.064e-09
2018-02-23 18:27 | 273309.3 | 240.001 | 2 | 38 | 4.001038 | 4.889997 | 0.3252956 | 6.21e-10 | 1.269846 | 2.064e-09
2018-02-23 18:29 | 273429.3 | 360.0015 | 2 | 38 | 4.038216 | 4.889996 | 0.4882692 | 6.21e-10 | 1.925048 | 2.064e-09
2018-02-23 18:31 | 273549.3 | 480.0002 | 2 | 38 | 4.06869 | 4.88998 | 0.651247 | 6.21e-10 | 2.585732 | 2.064e-09
2018-02-23 18:33 | 273669.3 | 600.0015 | 2 | 38 | 4.095167 | 4.890018 | 0.8142176 | 6.21e-10 | 3.251016 | 2.064e-09
2018-02-23 18:35 | 273789.3 | 720.0007 | 2 | 38 | 4.118804 | 4.890001 | 0.9771891 | 6.21e-10 | 3.92035 | 2.064e-09
2018-02-23 18:37 | 273909.3 | 840.001 | 2 | 38 | 4.143572 | 4.890043 | 1.140167 | 6.21e-10 | 4.59361 | 2.064e-09
2018-02-23 18:39 | 274029.3 | 960.0011 | 2 | 38 | 4.170908 | 4.890009 | 1.303162 | 6.21e-10 | 5.271189 | 2.064e-09
2018-02-23 18:41 | 274149.3 | 1080.001 | 2 | 38 | 4.200422 | 4.879154 | 1.466143 | 6.21e-10 | 5.953366 | 2.064e-09
2018-02-23 18:43 | 274269.3 | 1200.0015 | 2 | 38 | 4.200409 | 4.320801 | 1.619105 | 6.21e-10 | 6.595865 | 2.064e-09
2018-02-23 18:45 | 274389.3 | 1320.0011 | 2 | 38 | 4.200393 | 3.811657 | 1.75457 | 6.21e-10 | 7.164876 | 2.064e-09
2018-02-23 18:47 | 274509.3 | 1440.0007 | 2 | 38 | 4.200395 | 3.332697 | 1.873543 | 6.21e-10 | 7.664608 | 2.064e-09
2018-02-23 18:47 | 274528.3 | 1459.0481 | 2 | 38 | 4.200401 | 3.259996 | 1.890984 | 6.21e-10 | 7.73787 | 2.064e-09
2018-02-23 18:49 | 274648.3 | 120.0006 | 3 | 38 | 4.227733 | 3.259871 | 1.999192 | 6.21e-10 | 8.193745 | 2.064e-09
2018-02-23 18:51 | 274768.3 | 240.0009 | 3 | 38 | 4.259913 | 3.259867 | 2.107845 | 6.21e-10 | 8.654822 | 2.064e-09
2018-02-23 18:53 | 274888.3 | 360.0009 | 3 | 38 | 4.294675 | 3.259878 | 2.216495 | 6.21e-10 | 9.119531 | 2.064e-09
2018-02-23 18:55 | 275008.3 | 480.0017 | 3 | 38 | 4.331707 | 3.259893 | 2.325151 | 6.21e-10 | 9.588167 | 2.064e-09
2018-02-23 18:57 | 275128.3 | 600.0014 | 3 | 38 | 4.370678 | 3.259859 | 2.433801 | 6.21e-10 | 10.0609 | 2.064e-09
2018-02-23 18:59 | 275248.3 | 720.0001 | 3 | 38 | 4.400419 | 3.064703 | 2.541538 | 6.21e-10 | 10.5338 | 2.064e-09
2018-02-23 19:01 | 275368.3 | 840.0014 | 3 | 38 | 4.40039 | 2.544481 | 2.634602 | 6.21e-10 | 10.94332 | 2.064e-09
2018-02-23 19:03 | 275488.3 | 960.0009 | 3 | 38 | 4.4004 | 2.132101 | 2.712311 | 6.21e-10 | 11.28527 | 2.064e-09
2018-02-23 19:05 | 275608.3 | 1080.0009 | 3 | 38 | 4.400386 | 1.796663 | 2.777593 | 6.21e-10 | 11.57253 | 2.064e-09
2018-02-23 19:07 | 275728.3 | 1200.0001 | 3 | 38 | 4.400384 | 1.522648 | 2.832752 | 6.21e-10 | 11.81526 | 2.064e-09
2018-02-23 19:09 | 275848.3 | 1320.0006 | 3 | 38 | 4.400399 | 1.299206 | 2.879644 | 6.21e-10 | 12.0216 | 2.064e-09
2018-02-23 19:11 | 275968.3 | 1440.0001 | 3 | 38 | 4.400383 | 1.114822 | 2.919767 | 6.21e-10 | 12.19816 | 2.064e-09
2018-02-23 19:13 | 276088.3 | 1560.0009 | 3 | 38 | 4.400378 | 0.9629383 | 2.954317 | 6.21e-10 | 12.35019 | 2.064e-09
2018-02-23 19:15 | 276208.3 | 1680.0001 | 3 | 38 | 4.400356 | 0.8367748 | 2.984249 | 6.21e-10 | 12.4819 | 2.064e-09
2018-02-23 19:17 | 276328.3 | 1800.0006 | 3 | 38 | 4.400356 | 0.7313671 | 3.01034 | 6.21e-10 | 12.59671 | 2.064e-09
2018-02-23 19:19 | 276435 | 1906.6376 | 3 | 38 | 4.400362 | 0.6519966 | 3.030806 | 6.21e-10 | 12.68677 | 2.064e-09
2018-02-23 19:21 | 276555 | 119.9999 | 4 | 38 | 4.353049 | 0 | 3.030806 | 6.21e-10 | 12.68677 | 2.064e-09
2018-02-23 19:23 | 276675 | 240.0012 | 4 | 38 | 4.349383 | 0 | 3.030806 | 6.21e-10 | 12.68677 | 2.064e-09
2018-02-23 19:24 | 276735 | 300.0006 | 4 | 38 | 4.34829 | 0 | 3.030806 | 6.21e-10 | 12.68677 | 2.064e-09
2018-02-23 19:26 | 276855.1 | 120.0014 | 5 | 38 | 4.103675 | -3.260044 | 3.030806 | 0.1086501 | 12.68677 | 0.4493507
2018-02-23 19:28 | 276975.1 | 240.0005 | 5 | 38 | 4.059556 | -3.260089 | 3.030806 | 0.2173107 | 12.68677 | 0.8928283
2018-02-23 19:30 | 277095.1 | 360.0005 | 5 | 38 | 4.017239 | -3.260092 | 3.030806 | 0.3259635 | 12.68677 | 1.331604
2018-02-23 19:32 | 277215.1 | 480.0015 | 5 | 38 | 3.975675 | -3.260077 | 3.030806 | 0.4346216 | 12.68677 | 1.765846
2018-02-23 19:34 | 277335.1 | 600.0005 | 5 | 38 | 3.935016 | -3.260099 | 3.030806 | 0.5432707 | 12.68677 | 2.195581
2018-02-23 19:36 | 277455.1 | 720.0006 | 5 | 38 | 3.895798 | -3.260075 | 3.030806 | 0.6519235 | 12.68677 | 2.620987
2018-02-23 19:38 | 277575.1 | 840.0017 | 5 | 38 | 3.858351 | -3.260131 | 3.030806 | 0.7605793 | 12.68677 | 3.042235
2018-02-23 19:40 | 277695.1 | 960.0009 | 5 | 38 | 3.823066 | -3.260087 | 3.030806 | 0.8692391 | 12.68677 | 3.459547
2018-02-23 19:42 | 277815.1 | 1080.0001 | 5 | 38 | 3.789808 | -3.260089 | 3.030806 | 0.9778981 | 12.68677 | 3.873133
2018-02-23 19:44 | 277935.1 | 1200.0006 | 5 | 38 | 3.758678 | -3.260079 | 3.030806 | 1.086556 | 12.68677 | 4.283215
2018-02-23 19:46 | 278055.1 | 1320.0014 | 5 | 38 | 3.72936 | -3.260073 | 3.030806 | 1.195214 | 12.68677 | 4.690016
2018-02-23 19:48 | 278175.1 | 1440.0001 | 5 | 38 | 3.701711 | -3.260083 | 3.030806 | 1.303872 | 12.68677 | 5.093725
2018-02-23 19:50 | 278295.1 | 1560.0001 | 5 | 38 | 3.675661 | -3.260092 | 3.030806 | 1.412532 | 12.68677 | 5.494524
2018-02-23 19:52 | 278415.1 | 1680.0009 | 5 | 38 | 3.65135 | -3.260094 | 3.030806 | 1.521189 | 12.68677 | 5.892574
2018-02-23 19:54 | 278535.1 | 1800.0009 | 5 | 38 | 3.629032 | -3.260079 | 3.030806 | 1.629848 | 12.68677 | 6.288096
2018-02-23 19:56 | 278655.1 | 1920.0009 | 5 | 38 | 3.608742 | -3.260077 | 3.030806 | 1.738507 | 12.68677 | 6.681305
2018-02-23 19:58 | 278775.1 | 2040.0009 | 5 | 38 | 3.590336 | -3.260106 | 3.030806 | 1.847164 | 12.68677 | 7.072401
2018-02-23 20:00 | 278895.1 | 2160.0001 | 5 | 38 | 3.573554 | -3.260101 | 3.030806 | 1.955825 | 12.68677 | 7.461606
2018-02-23 20:02 | 279015.1 | 2280.0001 | 5 | 38 | 3.557931 | -3.260048 | 3.030806 | 2.064479 | 12.68677 | 7.849032
2018-02-23 20:04 | 279135.1 | 2400.0006 | 5 | 38 | 3.542832 | -3.26004 | 3.030806 | 2.173137 | 12.68677 | 8.234806
2018-02-23 20:06 | 279255.1 | 2520.0009 | 5 | 38 | 3.527784 | -3.260077 | 3.030806 | 2.281794 | 12.68677 | 8.618944
2018-02-23 20:08 | 279375.1 | 2640.0013 | 5 | 38 | 3.511899 | -3.260077 | 3.030806 | 2.390452 | 12.68677 | 9.001417
2018-02-23 20:10 | 279495.1 | 2760.0009 | 5 | 38 | 3.492954 | -3.260038 | 3.030806 | 2.499111 | 12.68677 | 9.382031
2018-02-23 20:12 | 279615.1 | 2880.0009 | 5 | 38 | 3.467125 | -3.260021 | 3.030806 | 2.607769 | 12.68677 | 9.760242
2018-02-23 20:14 | 279735.1 | 3000.0009 | 5 | 38 | 3.431419 | -3.260071 | 3.030806 | 2.716422 | 12.68677 | 10.13512
2018-02-23 20:16 | 279855.1 | 3120.0001 | 5 | 38 | 3.378093 | -3.260071 | 3.030806 | 2.825079 | 12.68677 | 10.50531
2018-02-23 20:18 | 279975.1 | 3240.0014 | 5 | 38 | 3.276982 | -3.260069 | 3.030806 | 2.93374 | 12.68677 | 10.86761
2018-02-23 20:19 | 280080.9 | 3345.8488 | 5 | 38 | 2.999993 | -3.260073 | 3.030806 | 3.029581 | 12.68677 | 11.17162
2018-02-23 20:21 | 280201 | 120.0003 | 6 | 38 | 3.308163 | 0 | 3.030806 | 3.029581 | 12.68677 | 11.17162
2018-02-23 20:23 | 280321 | 240.0015 | 6 | 38 | 3.318425 | 0 | 3.030806 | 3.029581 | 12.68677 | 11.17162
2018-02-23 20:24 | 280381 | 300.0014 | 6 | 38 | 3.321626 | 0 | 3.030806 | 3.029581 | 12.68677 | 11.17162
2018-02-23 20:24 | 280381 | 0.0024 | 7 | 39 | 3.321661 | 0 | 0 | 0 | 0 | 0
2018-02-23 20:26 | 280501.1 | 120.0001 | 2 | 39 | 3.954756 | 4.889999 | 0.1623019 | 0 | 0.6211952 | 0
2018-02-23 20:28 | 280621.1 | 240.0015 | 2 | 39 | 4.001317 | 4.890009 | 0.3252802 | 0 | 1.269916 | 0
2018-02-23 20:30 | 280741.1 | 360.0014 | 2 | 39 | 4.038354 | 4.890017 | 0.4882484 | 0 | 1.925128 | 0
2018-02-23 20:32 | 280861.1 | 480.0009 | 2 | 39 | 4.068658 | 4.889982 | 0.6512234 | 0 | 2.585808 | 0
2018-02-23 20:34 | 280981.1 | 600.0006 | 2 | 39 | 4.095054 | 4.889986 | 0.814195 | 0 | 3.251084 | 0
2018-02-23 20:36 | 281101.1 | 720.0013 | 2 | 39 | 4.118625 | 4.890043 | 0.9771693 | 0 | 3.920404 | 0
2018-02-23 20:38 | 281221.1 | 840.0009 | 2 | 39 | 4.143315 | 4.889965 | 1.14014 | 0 | 4.593597 | 0
2018-02-23 20:40 | 281341.1 | 960.0001 | 2 | 39 | 4.170575 | 4.889971 | 1.303115 | 0 | 5.271038 | 0
2018-02-23 20:42 | 281461.1 | 1080.0001 | 2 | 39 | 4.20041 | 4.887796 | 1.466087 | 0 | 5.953118 | 0
2018-02-23 20:44 | 281581.1 | 1200.0006 | 2 | 39 | 4.200401 | 4.325693 | 1.61924 | 0 | 6.596423 | 0
2018-02-23 20:46 | 281701.1 | 1320.0001 | 2 | 39 | 4.200421 | 3.816998 | 1.754855 | 0 | 7.16606 | 0
2018-02-23 20:48 | 281821.1 | 1440.0006 | 2 | 39 | 4.200393 | 3.336029 | 1.873961 | 0 | 7.666356 | 0
2018-02-23 20:49 | 281841 | 1459.9776 | 2 | 39 | 4.2004 | 3.259987 | 1.892263 | 0 | 7.743232 | 0
2018-02-23 20:51 | 281961.1 | 120.0014 | 3 | 39 | 4.227818 | 3.259863 | 2.000473 | 3.2e-10 | 8.199121 | 1.305e-09
2018-02-23 20:53 | 282081.1 | 240.0014 | 3 | 39 | 4.260106 | 3.259871 | 2.10912 | 3.2e-10 | 8.66019 | 1.305e-09
2018-02-23 20:55 | 282201.1 | 360.0017 | 3 | 39 | 4.294882 | 3.259871 | 2.217769 | 3.2e-10 | 9.124914 | 1.305e-09
2018-02-23 20:57 | 282321.1 | 480.0001 | 3 | 39 | 4.331949 | 3.259884 | 2.326415 | 3.2e-10 | 9.593529 | 1.305e-09
2018-02-23 20:59 | 282441.1 | 600.0009 | 3 | 39 | 4.3709 | 3.260216 | 2.435062 | 3.2e-10 | 10.06628 | 1.305e-09
2018-02-23 21:01 | 282561.1 | 720.0017 | 3 | 39 | 4.400421 | 3.060976 | 2.542756 | 3.2e-10 | 10.539 | 1.305e-09
2018-02-23 21:03 | 282681.1 | 840.0001 | 3 | 39 | 4.400408 | 2.541182 | 2.635697 | 3.2e-10 | 10.94798 | 1.305e-09
2018-02-23 21:05 | 282801.1 | 960.0009 | 3 | 39 | 4.400389 | 2.12874 | 2.713284 | 3.2e-10 | 11.28939 | 1.305e-09
2018-02-23 21:07 | 282921.1 | 1080.0007 | 3 | 39 | 4.400395 | 1.794104 | 2.778466 | 3.2e-10 | 11.57622 | 1.305e-09
2018-02-23 21:09 | 283041.1 | 1200.0009 | 3 | 39 | 4.400374 | 1.519953 | 2.833539 | 3.2e-10 | 11.81856 | 1.305e-09
2018-02-23 21:11 | 283161.1 | 1320.0002 | 3 | 39 | 4.400394 | 1.29661 | 2.880355 | 3.2e-10 | 12.02457 | 1.305e-09
2018-02-23 21:13 | 283281.1 | 1440.0014 | 3 | 39 | 4.400373 | 1.112452 | 2.920402 | 3.2e-10 | 12.20079 | 1.305e-09
2018-02-23 21:15 | 283401.1 | 1560.0015 | 3 | 39 | 4.400388 | 0.961256 | 2.954881 | 3.2e-10 | 12.35251 | 1.305e-09
2018-02-23 21:17 | 283521.1 | 1680.0001 | 3 | 39 | 4.400344 | 0.8346958 | 2.984753 | 3.2e-10 | 12.48396 | 1.305e-09
2018-02-23 21:19 | 283641.1 | 1800.0009 | 3 | 39 | 4.400354 | 0.7299747 | 3.010791 | 3.2e-10 | 12.59854 | 1.305e-09
2018-02-23 21:20 | 283746.1 | 1904.9889 | 3 | 39 | 4.400363 | 0.6519966 | 3.030915 | 3.2e-10 | 12.68709 | 1.305e-09
2018-02-23 21:22 | 283866.1 | 120.0012 | 4 | 39 | 4.353191 | 0 | 3.030915 | 3.2e-10 | 12.68709 | 1.305e-09
2018-02-23 21:24 | 283986.1 | 240 | 4 | 39 | 4.349526 | 0 | 3.030915 | 3.2e-10 | 12.68709 | 1.305e-09
2018-02-23 21:25 | 284046.1 | 300.0024 | 4 | 39 | 4.348434 | 0 | 3.030915 | 3.2e-10 | 12.68709 | 1.305e-09
2018-02-23 21:27 | 284166.2 | 120.0001 | 5 | 39 | 4.104469 | -3.260058 | 3.030915 | 0.1086449 | 12.68709 | 0.4494061
2018-02-23 21:29 | 284286.2 | 240.0001 | 5 | 39 | 4.060386 | -3.260075 | 3.030915 | 0.2172909 | 12.68709 | 0.8929131
2018-02-23 21:31 | 284406.2 | 360.0012 | 5 | 39 | 4.018091 | -3.26006 | 3.030915 | 0.3259406 | 12.68709 | 1.331768
2018-02-23 21:33 | 284526.2 | 480.0001 | 5 | 39 | 3.976544 | -3.260108 | 3.030915 | 0.4345844 | 12.68709 | 1.766045
2018-02-23 21:35 | 284646.2 | 600.0001 | 5 | 39 | 3.93595 | -3.260075 | 3.030915 | 0.5432357 | 12.68709 | 2.195886
2018-02-23 21:37 | 284766.2 | 720.0014 | 5 | 39 | 3.896751 | -3.260081 | 3.030915 | 0.6518809 | 12.68709 | 2.621364
2018-02-23 21:39 | 284886.2 | 840.0001 | 5 | 39 | 3.859334 | -3.260087 | 3.030915 | 0.7605249 | 12.68709 | 3.042671
2018-02-23 21:41 | 285006.2 | 960.0013 | 5 | 39 | 3.824012 | -3.26006 | 3.030915 | 0.8691782 | 12.68709 | 3.460063
2018-02-23 21:43 | 285126.2 | 1080.0014 | 5 | 39 | 3.790769 | -3.260083 | 3.030915 | 0.9778294 | 12.68709 | 3.873721
2018-02-23 21:45 | 285246.2 | 1200.0009 | 5 | 39 | 3.759601 | -3.260081 | 3.030915 | 1.08648 | 12.68709 | 4.283879
2018-02-23 21:47 | 285366.2 | 1320.0008 | 5 | 39 | 3.730265 | -3.26003 | 3.030915 | 1.19513 | 12.68709 | 4.690752
2018-02-23 21:49 | 285486.2 | 1440.0005 | 5 | 39 | 3.702581 | -3.260062 | 3.030915 | 1.30378 | 12.68709 | 5.094524
2018-02-23 21:51 | 285606.2 | 1560.0001 | 5 | 39 | 3.676466 | -3.260114 | 3.030915 | 1.412432 | 12.68709 | 5.495386
2018-02-23 21:53 | 285726.2 | 1680.0006 | 5 | 39 | 3.652133 | -3.26003 | 3.030915 | 1.521079 | 12.68709 | 5.893481
2018-02-23 21:55 | 285846.2 | 1800.0001 | 5 | 39 | 3.629768 | -3.260108 | 3.030915 | 1.629731 | 12.68709 | 6.289062
2018-02-23 21:57 | 285966.2 | 1920.0017 | 5 | 39 | 3.609358 | -3.260079 | 3.030915 | 1.738378 | 12.68709 | 6.682298
2018-02-23 21:59 | 286086.2 | 2040.0014 | 5 | 39 | 3.590871 | -3.260062 | 3.030915 | 1.847032 | 12.68709 | 7.073449
2018-02-23 22:01 | 286206.2 | 2160.0014 | 5 | 39 | 3.574009 | -3.260073 | 3.030915 | 1.955679 | 12.68709 | 7.46266
2018-02-23 22:03 | 286326.2 | 2280.0001 | 5 | 39 | 3.558341 | -3.260098 | 3.030915 | 2.064327 | 12.68709 | 7.850108
2018-02-23 22:05 | 286446.2 | 2400.0014 | 5 | 39 | 3.543297 | -3.260069 | 3.030915 | 2.172982 | 12.68709 | 8.235918
2018-02-23 22:07 | 286566.2 | 2520.0008 | 5 | 39 | 3.52826 | -3.260065 | 3.030915 | 2.28163 | 12.68709 | 8.620078
2018-02-23 22:09 | 286686.2 | 2640.0006 | 5 | 39 | 3.512365 | -3.260055 | 3.030915 | 2.390283 | 12.68709 | 9.002584
2018-02-23 22:11 | 286806.2 | 2760.0005 | 5 | 39 | 3.493433 | -3.260051 | 3.030915 | 2.49894 | 12.68709 | 9.383244
2018-02-23 22:13 | 286926.2 | 2880.0014 | 5 | 39 | 3.467597 | -3.260017 | 3.030915 | 2.607596 | 12.68709 | 9.761503
2018-02-23 22:15 | 287046.2 | 3000.0017 | 5 | 39 | 3.431992 | -3.260051 | 3.030915 | 2.716248 | 12.68709 | 10.13643
2018-02-23 22:17 | 287166.2 | 3120.0001 | 5 | 39 | 3.378904 | -3.260126 | 3.030915 | 2.824905 | 12.68709 | 10.50669
2018-02-23 22:19 | 287286.2 | 3240.0001 | 5 | 39 | 3.278486 | -3.260062 | 3.030915 | 2.933558 | 12.68709 | 10.86909
2018-02-23 22:21 | 287392.8 | 3346.5624 | 5 | 39 | 2.999964 | -3.260056 | 3.030915 | 3.030045 | 12.68709 | 11.17526
2018-02-23 22:23 | 287512.8 | 120.0008 | 6 | 39 | 3.306349 | 0 | 3.030915 | 3.030045 | 12.68709 | 11.17526
2018-02-23 22:25 | 287632.8 | 240.0013 | 6 | 39 | 3.316604 | 0 | 3.030915 | 3.030045 | 12.68709 | 11.17526
2018-02-23 22:26 | 287692.8 | 300.0007 | 6 | 39 | 3.319843 | 0 | 3.030915 | 3.030045 | 12.68709 | 11.17526
2018-02-23 22:26 | 287692.8 | 0.0024 | 7 | 40 | 3.319845 | 0 | 0 | 0 | 0 | 0
2018-02-23 22:28 | 287812.9 | 120.0013 | 2 | 40 | 3.953806 | 4.890018 | 0.1623155 | 0 | 0.6210318 | 0
2018-02-23 22:30 | 287932.9 | 240.0013 | 2 | 40 | 4.000624 | 4.889997 | 0.3252793 | 0 | 1.269571 | 0
2018-02-23 22:32 | 288052.9 | 360.0001 | 2 | 40 | 4.037725 | 4.890013 | 0.4882473 | 0 | 1.924678 | 0
2018-02-23 22:34 | 288172.9 | 480.0008 | 2 | 40 | 4.068161 | 4.890045 | 0.6512169 | 0 | 2.585242 | 0
2018-02-23 22:36 | 288292.9 | 600.0014 | 2 | 40 | 4.094613 | 4.89003 | 0.8141916 | 0 | 3.250452 | 0
2018-02-23 22:38 | 288412.9 | 720.0013 | 2 | 40 | 4.118236 | 4.890034 | 0.9771622 | 0 | 3.91969 | 0
2018-02-23 22:40 | 288532.9 | 840 | 2 | 40 | 4.143004 | 4.889994 | 1.140126 | 0 | 4.592801 | 0
2018-02-23 22:42 | 288652.9 | 960.0008 | 2 | 40 | 4.170315 | 4.889992 | 1.30311 | 0 | 5.270233 | 0
2018-02-23 22:44 | 288772.9 | 1080.0009 | 2 | 40 | 4.200202 | 4.88966 | 1.466088 | 0 | 5.952291 | 0
2018-02-23 22:46 | 288892.9 | 1200.0009 | 2 | 40 | 4.200406 | 4.328585 | 1.619389 | 0 | 6.59622 | 0
2018-02-23 22:48 | 289012.9 | 1320.0009 | 2 | 40 | 4.200397 | 3.816353 | 1.755061 | 0 | 7.166099 | 0
2018-02-23 22:50 | 289132.9 | 1440.0009 | 2 | 40 | 4.200398 | 3.336044 | 1.87417 | 0 | 7.666406 | 0
2018-02-23 22:51 | 289152.8 | 1459.8815 | 2 | 40 | 4.2004 | 3.259993 | 1.892381 | 0 | 7.742899 | 0
2018-02-23 22:53 | 289272.8 | 120.0008 | 3 | 40 | 4.227808 | 3.259871 | 2.000594 | 0 | 8.198801 | 0
2018-02-23 22:55 | 289392.8 | 240 | 3 | 40 | 4.260136 | 3.259874 | 2.109245 | 0 | 8.659888 | 0
2018-02-23 22:57 | 289512.8 | 360 | 3 | 40 | 4.29498 | 3.259878 | 2.217895 | 0 | 9.124621 | 0
2018-02-23 22:59 | 289632.8 | 480.0005 | 3 | 40 | 4.332072 | 3.259899 | 2.326547 | 0 | 9.593278 | 0
2018-02-23 23:01 | 289752.8 | 600.0008 | 3 | 40 | 4.371054 | 3.259939 | 2.435203 | 0 | 10.06608 | 0
2018-02-23 23:03 | 289872.8 | 720.0012 | 3 | 40 | 4.400414 | 3.058662 | 2.542868 | 0 | 10.53869 | 0
2018-02-23 23:05 | 289992.8 | 840 | 3 | 40 | 4.400409 | 2.54007 | 2.635759 | 0 | 10.94745 | 0
2018-02-23 23:07 | 290112.8 | 960 | 3 | 40 | 4.400408 | 2.128458 | 2.713315 | 0 | 11.28873 | 0
2018-02-23 23:09 | 290232.8 | 1080.0008 | 3 | 40 | 4.400383 | 1.792887 | 2.778473 | 0 | 11.57545 | 0
2018-02-23 23:11 | 290352.8 | 1200 | 3 | 40 | 4.400385 | 1.519821 | 2.833527 | 0 | 11.81771 | 0
2018-02-23 23:13 | 290472.8 | 1320 | 3 | 40 | 4.400386 | 1.296398 | 2.880332 | 0 | 12.02366 | 0
2018-02-23 23:15 | 290592.8 | 1440.0016 | 3 | 40 | 4.400377 | 1.11241 | 2.920375 | 0 | 12.19987 | 0
2018-02-23 23:17 | 290712.8 | 1560.0012 | 3 | 40 | 4.400385 | 0.9611912 | 2.954847 | 0 | 12.35156 | 0
2018-02-23 23:19 | 290832.8 | 1680.0013 | 3 | 40 | 4.400374 | 0.8350964 | 2.984709 | 0 | 12.48296 | 0
2018-02-23 23:21 | 290952.8 | 1800 | 3 | 40 | 4.400358 | 0.7297916 | 3.010733 | 0 | 12.59748 | 0
2018-02-23 23:22 | 291057.4 | 1904.6104 | 3 | 40 | 4.40037 | 0.6519928 | 3.030779 | 0 | 12.68569 | 0
2018-02-23 23:24 | 291177.4 | 120.0005 | 4 | 40 | 4.353189 | 0 | 3.030779 | 0 | 12.68569 | 0
2018-02-23 23:26 | 291297.4 | 240.0011 | 4 | 40 | 4.349527 | 0 | 3.030779 | 0 | 12.68569 | 0
2018-02-23 23:27 | 291357.4 | 300.003 | 4 | 40 | 4.348429 | 0 | 3.030779 | 0 | 12.68569 | 0
2018-02-23 23:29 | 291477.4911 | 120.0001 | 5 | 40 | 4.104294 | -3.260014 | 3.030779 | 0.108651 | 12.68569 | 0.4494138
2018-02-23 23:31 | 291597.4919 | 240.0009 | 5 | 40 | 4.06022 | -3.260075 | 3.030779 | 0.2173049 | 12.68569 | 0.8929353
2018-02-23 23:33 | 291717.4912 | 360.0002 | 5 | 40 | 4.017933 | -3.260075 | 3.030779 | 0.3259521 | 12.68569 | 1.331762
2018-02-23 23:35 | 291837.4919 | 480.0009 | 5 | 40 | 3.976422 | -3.260106 | 3.030779 | 0.4345989 | 12.68569 | 1.766036
2018-02-23 23:37 | 291957.4912 | 600.0002 | 5 | 40 | 3.935798 | -3.260089 | 3.030779 | 0.5432562 | 12.68569 | 2.195885
2018-02-23 23:39 | 292077.4919 | 720.0009 | 5 | 40 | 3.896542 | -3.260108 | 3.030779 | 0.6518996 | 12.68569 | 2.621337
2018-02-23 23:41 | 292197.4925 | 840.0015 | 5 | 40 | 3.859106 | -3.260101 | 3.030779 | 0.7605412 | 12.68569 | 3.042612
2018-02-23 23:43 | 292317.4916 | 960.0006 | 5 | 40 | 3.823766 | -3.260046 | 3.030779 | 0.8691921 | 12.68569 | 3.459969
2018-02-23 23:45 | 292437.4919 | 1080.0009 | 5 | 40 | 3.790578 | -3.260032 | 3.030779 | 0.9778453 | 12.68569 | 3.873614
2018-02-23 23:47 | 292557.492 | 1200.001 | 5 | 40 | 3.759393 | -3.260044 | 3.030779 | 1.086498 | 12.68569 | 4.283757
2018-02-23 23:49 | 292677.4924 | 1320.0014 | 5 | 40 | 3.730108 | -3.260051 | 3.030779 | 1.195152 | 12.68569 | 4.690627
2018-02-23 23:51 | 292797.4917 | 1440.0007 | 5 | 40 | 3.70242 | -3.260055 | 3.030779 | 1.303805 | 12.68569 | 5.094396
2018-02-23 23:53 | 292917.4915 | 1560.0005 | 5 | 40 | 3.676345 | -3.260077 | 3.030779 | 1.412455 | 12.68569 | 5.49523
2018-02-23 23:55 | 293037.4919 | 1680.0009 | 5 | 40 | 3.652038 | -3.260056 | 3.030779 | 1.521111 | 12.68569 | 5.893349
2018-02-23 23:57 | 293157.4919 | 1800.0009 | 5 | 40 | 3.629721 | -3.260083 | 3.030779 | 1.629766 | 12.68569 | 6.28893
2018-02-23 23:59 | 293277.4911 | 1920.0001 | 5 | 40 | 3.609416 | -3.260053 | 3.030779 | 1.738415 | 12.68569 | 6.682176
2018-02-24 00:01 | 293397.4911 | 2040.0001 | 5 | 40 | 3.590958 | -3.260067 | 3.030779 | 1.847067 | 12.68569 | 7.07333
2018-02-24 00:03 | 293517.4911 | 2160.0001 | 5 | 40 | 3.574138 | -3.260077 | 3.030779 | 1.955723 | 12.68569 | 7.462582
2018-02-24 00:05 | 293637.4916 | 2280.0006 | 5 | 40 | 3.558514 | -3.260017 | 3.030779 | 2.064376 | 12.68569 | 7.850068
2018-02-24 00:07 | 293757.4919 | 2400.0009 | 5 | 40 | 3.543428 | -3.260067 | 3.030779 | 2.173029 | 12.68569 | 8.235886
2018-02-24 00:09 | 293877.4911 | 2520.0001 | 5 | 40 | 3.528347 | -3.260062 | 3.030779 | 2.281682 | 12.68569 | 8.620074
2018-02-24 00:11 | 293997.4919 | 2640.0009 | 5 | 40 | 3.512429 | -3.260055 | 3.030779 | 2.390336 | 12.68569 | 9.002594
2018-02-24 00:13 | 294117.4925 | 2760.0015 | 5 | 40 | 3.493517 | -3.26006 | 3.030779 | 2.498991 | 12.68569 | 9.383253
2018-02-24 00:15 | 294237.4927 | 2880.0017 | 5 | 40 | 3.467659 | -3.260042 | 3.030779 | 2.607645 | 12.68569 | 9.761512
2018-02-24 00:17 | 294357.4924 | 3000.0014 | 5 | 40 | 3.432017 | -3.26003 | 3.030779 | 2.716293 | 12.68569 | 10.13644
2018-02-24 00:19 | 294477.4915 | 3120.0005 | 5 | 40 | 3.378817 | -3.260032 | 3.030779 | 2.824946 | 12.68569 | 10.50668
2018-02-24 00:21 | 294597.4911 | 3240.0001 | 5 | 40 | 3.278153 | -3.260096 | 3.030779 | 2.9336 | 12.68569 | 10.86906
2018-02-24 00:23 | 294703.6246 | 3346.1336 | 5 | 40 | 2.999997 | -3.260085 | 3.030779 | 3.029697 | 12.68569 | 11.17397
2018-02-24 00:25 | 294823.7 | 120.0008 | 6 | 40 | 3.305922 | 0 | 3.030779 | 3.029697 | 12.68569 | 11.17397
2018-02-24 00:27 | 294943.7 | 240.0008 | 6 | 40 | 3.316169 | 0 | 3.030779 | 3.029697 | 12.68569 | 11.17397
2018-02-24 00:28 | 295003.7 | 300.0007 | 6 | 40 | 3.319386 | 0 | 3.030779 | 3.029697 | 12.68569 | 11.17397
2018-02-24 00:28 | 295003.7 | 0.0024 | 7 | 41 | 3.319311 | 0 | 0 | 0 | 0 | 0
2018-02-24 00:30 | 295123.7507 | 120.0005 | 2 | 41 | 3.953524 | 4.890026 | 0.1623002 | 5.74e-10 | 0.6209137 | 1.907e-09
2018-02-24 00:32 | 295243.7516 | 240.0014 | 2 | 41 | 4.000343 | 4.890001 | 0.3252734 | 5.74e-10 | 1.269449 | 1.907e-09
2018-02-24 00:34 | 295363.7517 | 360.0015 | 2 | 41 | 4.037447 | 4.889996 | 0.4882485 | 5.74e-10 | 1.924538 | 1.907e-09
2018-02-24 00:36 | 295483.7503 | 480.0001 | 2 | 41 | 4.067879 | 4.889973 | 0.651213 | 5.74e-10 | 2.585032 | 1.907e-09
2018-02-24 00:38 | 295603.7515 | 600.0013 | 2 | 41 | 4.094371 | 4.89002 | 0.8141924 | 5.74e-10 | 3.250222 | 1.907e-09
2018-02-24 00:40 | 295723.7511 | 720.0009 | 2 | 41 | 4.117939 | 4.889982 | 0.9771624 | 5.74e-10 | 3.919416 | 1.907e-09
2018-02-24 00:42 | 295843.7503 | 840.0001 | 2 | 41 | 4.142727 | 4.89003 | 1.140132 | 5.74e-10 | 4.592498 | 1.907e-09
2018-02-24 00:44 | 295963.7511 | 960.0009 | 2 | 41 | 4.170011 | 4.889986 | 1.303113 | 5.74e-10 | 5.269874 | 1.907e-09
2018-02-24 00:46 | 296083.7511 | 1080.0009 | 2 | 41 | 4.199995 | 4.889608 | 1.466093 | 5.74e-10 | 5.951903 | 1.907e-09
2018-02-24 00:48 | 296203.7504 | 1200.0002 | 2 | 41 | 4.20042 | 4.330936 | 1.619498 | 5.74e-10 | 6.596264 | 1.907e-09
2018-02-24 00:50 | 296323.7508 | 1320.0006 | 2 | 41 | 4.20041 | 3.817989 | 1.755226 | 5.74e-10 | 7.166379 | 1.907e-09
2018-02-24 00:52 | 296443.7504 | 1440.0002 | 2 | 41 | 4.200412 | 3.336515 | 1.874357 | 5.74e-10 | 7.666776 | 1.907e-09
2018-02-24 00:52 | 296463.6166 | 1459.8664 | 2 | 41 | 4.200403 | 3.259985 | 1.892556 | 5.74e-10 | 7.743221 | 1.907e-09
2018-02-24 00:54 | 296583.7 | 120.0015 | 3 | 41 | 4.227799 | 3.259836 | 2.00077 | 5.74e-10 | 8.199128 | 1.907e-09
2018-02-24 00:56 | 296703.7 | 240.0009 | 3 | 41 | 4.260083 | 3.259869 | 2.109421 | 5.74e-10 | 8.660208 | 1.907e-09
2018-02-24 00:58 | 296823.7 | 360.0013 | 3 | 41 | 4.294903 | 3.259851 | 2.218071 | 5.74e-10 | 9.124935 | 1.907e-09
2018-02-24 01:00 | 296943.7 | 480.0009 | 3 | 41 | 4.332017 | 3.259853 | 2.326723 | 5.74e-10 | 9.593588 | 1.907e-09
2018-02-24 01:02 | 297063.7 | 600.0009 | 3 | 41 | 4.371034 | 3.259859 | 2.435378 | 5.74e-10 | 10.06639 | 1.907e-09
2018-02-24 01:04 | 297183.7 | 720.0017 | 3 | 41 | 4.400422 | 3.059174 | 2.543051 | 5.74e-10 | 10.53902 | 1.907e-09
2018-02-24 01:06 | 297303.7 | 840.0001 | 3 | 41 | 4.400412 | 2.539557 | 2.635947 | 5.74e-10 | 10.9478 | 1.907e-09
2018-02-24 01:08 | 297423.7 | 960.0001 | 3 | 41 | 4.400407 | 2.127567 | 2.713481 | 5.74e-10 | 11.28899 | 1.907e-09
2018-02-24 01:10 | 297543.7 | 1080.0014 | 3 | 41 | 4.4004 | 1.792257 | 2.778613 | 5.74e-10 | 11.57559 | 1.907e-09
2018-02-24 01:12 | 297663.7 | 1200.0006 | 3 | 41 | 4.400389 | 1.518858 | 2.833635 | 5.74e-10 | 11.81771 | 1.907e-09
2018-02-24 01:14 | 297783.7 | 1320.0014 | 3 | 41 | 4.400393 | 1.295767 | 2.880408 | 5.74e-10 | 12.02353 | 1.907e-09
2018-02-24 01:16 | 297903.7 | 1440.0009 | 3 | 41 | 4.400358 | 1.110937 | 2.920416 | 5.74e-10 | 12.19958 | 1.907e-09
2018-02-24 01:18 | 298023.7 | 1560.0009 | 3 | 41 | 4.400367 | 0.9596863 | 2.954858 | 5.74e-10 | 12.35114 | 1.907e-09
2018-02-24 01:20 | 298143.7 | 1680.0001 | 3 | 41 | 4.400375 | 0.8344898 | 2.984695 | 5.74e-10 | 12.48243 | 1.907e-09
2018-02-24 01:22 | 298263.7 | 1800.0001 | 3 | 41 | 4.400379 | 0.7294331 | 3.010699 | 5.74e-10 | 12.59686 | 1.907e-09
2018-02-24 01:24 | 298367.5 | 1903.8728 | 3 | 41 | 4.400368 | 0.6519966 | 3.030593 | 5.74e-10 | 12.6844 | 1.907e-09
2018-02-24 01:26 | 298487.5 | 119.9998 | 4 | 41 | 4.35322 | 0 | 3.030593 | 5.74e-10 | 12.6844 | 1.907e-09
2018-02-24 01:28 | 298607.5 | 239.9999 | 4 | 41 | 4.349558 | 0 | 3.030593 | 5.74e-10 | 12.6844 | 1.907e-09
2018-02-24 01:29 | 298667.5 | 300.0005 | 4 | 41 | 4.348461 | 0 | 3.030593 | 5.74e-10 | 12.6844 | 1.907e-09
2018-02-24 01:31 | 298787.6 | 120.0001 | 5 | 41 | 4.10443 | -3.260044 | 3.030593 | 0.1086483 | 12.6844 | 0.4494146
2018-02-24 01:33 | 298907.6 | 240.0001 | 5 | 41 | 4.060341 | -3.260062 | 3.030593 | 0.2173002 | 12.6844 | 0.8929411
2018-02-24 01:35 | 299027.6 | 360.0005 | 5 | 41 | 4.018042 | -3.260083 | 3.030593 | 0.3259533 | 12.6844 | 1.331805
2018-02-24 01:37 | 299147.6 | 480.0001 | 5 | 41 | 3.976523 | -3.260067 | 3.030593 | 0.4346065 | 12.6844 | 1.766116
2018-02-24 01:39 | 299267.6 | 600.0006 | 5 | 41 | 3.935935 | -3.260104 | 3.030593 | 0.5432625 | 12.6844 | 2.195973
2018-02-24 01:41 | 299387.6 | 720.0009 | 5 | 41 | 3.896725 | -3.260044 | 3.030593 | 0.6519123 | 12.6844 | 2.621467
2018-02-24 01:43 | 299507.6 | 840.0009 | 5 | 41 | 3.859253 | -3.26006 | 3.030593 | 0.7605626 | 12.6844 | 3.042793
2018-02-24 01:45 | 299627.6 | 960.0014 | 5 | 41 | 3.823923 | -3.260069 | 3.030593 | 0.8692196 | 12.6844 | 3.460189
2018-02-24 01:47 | 299747.6 | 1080.0006 | 5 | 41 | 3.790704 | -3.260053 | 3.030593 | 0.9778737 | 12.6844 | 3.873851
2018-02-24 01:49 | 299867.6 | 1200.0001 | 5 | 41 | 3.759531 | -3.260065 | 3.030593 | 1.086527 | 12.6844 | 4.28401
2018-02-24 01:51 | 299987.6 | 1320.0001 | 5 | 41 | 3.730164 | -3.26006 | 3.030593 | 1.195182 | 12.6844 | 4.690893
2018-02-24 01:53 | 300107.6 | 1440.0001 | 5 | 41 | 3.702466 | -3.260048 | 3.030593 | 1.303841 | 12.6844 | 5.094687
2018-02-24 01:55 | 300227.6 | 1560.0009 | 5 | 41 | 3.676406 | -3.26003 | 3.030593 | 1.412498 | 12.6844 | 5.495556
2018-02-24 01:57 | 300347.6 | 1680.0001 | 5 | 41 | 3.652058 | -3.260023 | 3.030593 | 1.521157 | 12.6844 | 5.893689
2018-02-24 01:59 | 300467.6 | 1800.0001 | 5 | 41 | 3.629714 | -3.260046 | 3.030593 | 1.629809 | 12.6844 | 6.28926
2018-02-24 02:01 | 300587.6 | 1920.0014 | 5 | 41 | 3.609362 | -3.260108 | 3.030593 | 1.738464 | 12.6844 | 6.682526
2018-02-24 02:03 | 300707.6 | 2040.0005 | 5 | 41 | 3.590915 | -3.260094 | 3.030593 | 1.847121 | 12.6844 | 7.073691
2018-02-24 02:05 | 300827.6 | 2160.0014 | 5 | 41 | 3.574119 | -3.260032 | 3.030593 | 1.955783 | 12.6844 | 7.46296
2018-02-24 02:07 | 300947.6 | 2280.0009 | 5 | 41 | 3.558425 | -3.260099 | 3.030593 | 2.064438 | 12.6844 | 7.850447
2018-02-24 02:09 | 301067.6 | 2400.0009 | 5 | 41 | 3.543334 | -3.260067 | 3.030593 | 2.173099 | 12.6844 | 8.236284
2018-02-24 02:11 | 301187.6 | 2520.0001 | 5 | 41 | 3.528252 | -3.260042 | 3.030593 | 2.281753 | 12.6844 | 8.620466
2018-02-24 02:13 | 301307.6 | 2640.0001 | 5 | 41 | 3.512299 | -3.260067 | 3.030593 | 2.390412 | 12.6844 | 9.00299
2018-02-24 02:15 | 301427.6 | 2760.0014 | 5 | 41 | 3.493318 | -3.260096 | 3.030593 | 2.499066 | 12.6844 | 9.383628
2018-02-24 02:17 | 301547.6 | 2880.0014 | 5 | 41 | 3.467425 | -3.260053 | 3.030593 | 2.607726 | 12.6844 | 9.761885
2018-02-24 02:19 | 301667.6 | 3000.0014 | 5 | 41 | 3.431806 | -3.260089 | 3.030593 | 2.716384 | 12.6844 | 10.13682
2018-02-24 02:21 | 301787.6 | 3120.0009 | 5 | 41 | 3.378608 | -3.260038 | 3.030593 | 2.825042 | 12.6844 | 10.50706
2018-02-24 02:23 | 301907.6 | 3240.0001 | 5 | 41 | 3.277738 | -3.260028 | 3.030593 | 2.933696 | 12.6844 | 10.8694
2018-02-24 02:25 | 302013.5 | 3345.8496 | 5 | 41 | 3 | -3.260087 | 3.030593 | 3.02954 | 12.6844 | 11.17348
2018-02-24 02:27 | 302133.5 | 120.0012 | 6 | 41 | 3.306034 | 0 | 3.030593 | 3.02954 | 12.6844 | 11.17348
2018-02-24 02:29 | 302253.5 | 240.0005 | 6 | 41 | 3.316288 | 0 | 3.030593 | 3.02954 | 12.6844 | 11.17348
2018-02-24 02:30 | 302313.5 | 300.0023 | 6 | 41 | 3.319493 | 0 | 3.030593 | 3.02954 | 12.6844 | 11.17348
2018-02-24 02:30 | 302313.5 | 0.0023 | 7 | 42 | 3.319477 | 0 | 0 | 0 | 0 | 0
2018-02-24 02:32 | 302433.6 | 120.0001 | 2 | 42 | 3.953665 | 4.889992 | 0.1623055 | 9.2e-11 | 0.6209541 | 3.05e-10
2018-02-24 02:34 | 302553.6 | 240.0001 | 2 | 42 | 4.000484 | 4.889992 | 0.3252902 | 9.2e-11 | 1.269556 | 3.05e-10
2018-02-24 02:36 | 302673.6 | 360.0001 | 2 | 42 | 4.037631 | 4.890003 | 0.4882603 | 9.2e-11 | 1.92465 | 3.05e-10
2018-02-24 02:38 | 302793.6 | 480.0009 | 2 | 42 | 4.068079 | 4.890015 | 0.6512423 | 9.2e-11 | 2.585252 | 3.05e-10
2018-02-24 02:40 | 302913.6 | 600.0013 | 2 | 42 | 4.094523 | 4.889999 | 0.8142191 | 9.2e-11 | 3.250458 | 3.05e-10
2018-02-24 02:42 | 303033.6 | 720.0002 | 2 | 42 | 4.118139 | 4.89002 | 0.9771965 | 9.2e-11 | 3.919712 | 3.05e-10
2018-02-24 02:44 | 303153.6 | 840.0015 | 2 | 42 | 4.142885 | 4.889992 | 1.140166 | 9.2e-11 | 4.592827 | 3.05e-10
2018-02-24 02:46 | 303273.6 | 960.0015 | 2 | 42 | 4.170156 | 4.890007 | 1.303147 | 9.2e-11 | 5.270228 | 3.05e-10
2018-02-24 02:48 | 303393.6 | 1080.0002 | 2 | 42 | 4.20007 | 4.889645 | 1.466131 | 9.2e-11 | 5.952294 | 3.05e-10
2018-02-24 02:50 | 303513.6 | 1200.0002 | 2 | 42 | 4.200414 | 4.329922 | 1.619479 | 9.2e-11 | 6.59642 | 3.05e-10
2018-02-24 02:52 | 303633.6 | 1320.0007 | 2 | 42 | 4.200406 | 3.817936 | 1.755187 | 9.2e-11 | 7.166447 | 3.05e-10
2018-02-24 02:54 | 303753.6 | 1440.001 | 2 | 42 | 4.200416 | 3.337675 | 1.874342 | 9.2e-11 | 7.666946 | 3.05e-10
2018-02-24 02:54 | 303773.7 | 1460.0889 | 2 | 42 | 4.200388 | 3.259972 | 1.892738 | 9.2e-11 | 7.74422 | 3.05e-10
2018-02-24 02:56 | 303893.7 | 120.001 | 3 | 42 | 4.227823 | 3.259836 | 2.000953 | 9.2e-11 | 8.20013 | 3.05e-10
2018-02-24 02:58 | 304013.7 | 240.001 | 3 | 42 | 4.260132 | 3.259867 | 2.109605 | 9.2e-11 | 8.661218 | 3.05e-10
2018-02-24 03:00 | 304133.7 | 360.0007 | 3 | 42 | 4.294955 | 3.25983 | 2.218258 | 9.2e-11 | 9.125965 | 3.05e-10
2018-02-24 03:02 | 304253.7 | 480.001 | 3 | 42 | 4.332052 | 3.259819 | 2.326909 | 9.2e-11 | 9.594612 | 3.05e-10
2018-02-24 03:04 | 304373.7 | 600.0016 | 3 | 42 | 4.37109 | 3.259871 | 2.435558 | 9.2e-11 | 10.06739 | 3.05e-10
2018-02-24 03:06 | 304493.7 | 720.0003 | 3 | 42 | 4.400412 | 3.058289 | 2.543228 | 9.2e-11 | 10.54002 | 3.05e-10
2018-02-24 03:08 | 304613.7 | 840.0003 | 3 | 42 | 4.400401 | 2.538609 | 2.636092 | 9.2e-11 | 10.94866 | 3.05e-10
2018-02-24 03:10 | 304733.7 | 960.0003 | 3 | 42 | 4.400398 | 2.125875 | 2.713593 | 9.2e-11 | 11.2897 | 3.05e-10
2018-02-24 03:12 | 304853.7 | 1080.0007 | 3 | 42 | 4.400398 | 1.790417 | 2.778668 | 9.2e-11 | 11.57605 | 3.05e-10
2018-02-24 03:14 | 304973.7 | 1200.0007 | 3 | 42 | 4.400397 | 1.517342 | 2.83363 | 9.2e-11 | 11.8179 | 3.05e-10
2018-02-24 03:16 | 305093.7 | 1320.0015 | 3 | 42 | 4.400395 | 1.29373 | 2.880345 | 9.2e-11 | 12.02347 | 3.05e-10
2018-02-24 03:18 | 305213.7 | 1440.001 | 3 | 42 | 4.400353 | 1.109642 | 2.920298 | 9.2e-11 | 12.19928 | 3.05e-10
2018-02-24 03:20 | 305333.7 | 1560.001 | 3 | 42 | 4.400366 | 0.9582367 | 2.954691 | 9.2e-11 | 12.35062 | 3.05e-10
2018-02-24 03:22 | 305453.7 | 1680.001 | 3 | 42 | 4.400361 | 0.8328171 | 2.984485 | 9.2e-11 | 12.48172 | 3.05e-10
2018-02-24 03:24 | 305573.7 | 1800.001 | 3 | 42 | 4.400397 | 0.7286015 | 3.01045 | 9.2e-11 | 12.59598 | 3.05e-10
2018-02-24 03:26 | 305674.9 | 1901.1465 | 3 | 42 | 4.400342 | 0.6519928 | 3.029819 | 9.2e-11 | 12.68121 | 3.05e-10
2018-02-24 03:28 | 305794.9 | 120.0009 | 4 | 42 | 4.353107 | 0 | 3.029819 | 9.2e-11 | 12.68121 | 3.05e-10
2018-02-24 03:30 | 305914.9 | 240.0001 | 4 | 42 | 4.349459 | 0 | 3.029819 | 9.2e-11 | 12.68121 | 3.05e-10
2018-02-24 03:31 | 305974.9 | 300.0024 | 4 | 42 | 4.348358 | 0 | 3.029819 | 9.2e-11 | 12.68121 | 3.05e-10
2018-02-24 03:33 | 306095 | 120.0008 | 5 | 42 | 4.104094 | -3.260092 | 3.029819 | 0.1086508 | 12.68121 | 0.4493921
2018-02-24 03:35 | 306215 | 240.0005 | 5 | 42 | 4.060031 | -3.260042 | 3.029819 | 0.217309 | 12.68121 | 0.8929096
2018-02-24 03:37 | 306335 | 360.0005 | 5 | 42 | 4.01772 | -3.26006 | 3.029819 | 0.3259591 | 12.68121 | 1.331726
2018-02-24 03:39 | 306455 | 480 | 5 | 42 | 3.976154 | -3.260089 | 3.029819 | 0.4346095 | 12.68121 | 1.765989
2018-02-24 03:41 | 306575 | 600.0005 | 5 | 42 | 3.935518 | -3.260055 | 3.029819 | 0.543267 | 12.68121 | 2.195808
2018-02-24 03:43 | 306695 | 720.0013 | 5 | 42 | 3.896325 | -3.260046 | 3.029819 | 0.6519156 | 12.68121 | 2.621252
2018-02-24 03:45 | 306815 | 840.0008 | 5 | 42 | 3.858851 | -3.260067 | 3.029819 | 0.7605656 | 12.68121 | 3.042533
2018-02-24 03:47 | 306935 | 960.0008 | 5 | 42 | 3.823509 | -3.260069 | 3.029819 | 0.8692181 | 12.68121 | 3.459866
2018-02-24 03:49 | 307055 | 1080.0008 | 5 | 42 | 3.790243 | -3.260044 | 3.029819 | 0.9778751 | 12.68121 | 3.873492
2018-02-24 03:51 | 307175 | 1200.0006 | 5 | 42 | 3.759076 | -3.260087 | 3.029819 | 1.086533 | 12.68121 | 4.28362
2018-02-24 03:53 | 307295 | 1320.0006 | 5 | 42 | 3.729662 | -3.260042 | 3.029819 | 1.195186 | 12.68121 | 4.690442
2018-02-24 03:55 | 307415 | 1440.0008 | 5 | 42 | 3.701913 | -3.260023 | 3.029819 | 1.303841 | 12.68121 | 5.09417
2018-02-24 03:57 | 307535 | 1560 | 5 | 42 | 3.675848 | -3.260087 | 3.029819 | 1.412495 | 12.68121 | 5.494964
2018-02-24 03:59 | 307655 | 1680.0016 | 5 | 42 | 3.651524 | -3.260062 | 3.029819 | 1.521152 | 12.68121 | 5.893033
2018-02-24 04:01 | 307775 | 1800.0012 | 5 | 42 | 3.62916 | -3.260067 | 3.029819 | 1.629806 | 12.68121 | 6.288551
2018-02-24 04:03 | 307895 | 1920.0008 | 5 | 42 | 3.608819 | -3.260055 | 3.029819 | 1.738458 | 12.68121 | 6.681745
2018-02-24 04:05 | 308015 | 2040.0004 | 5 | 42 | 3.59036 | -3.260051 | 3.029819 | 1.847108 | 12.68121 | 7.072825
2018-02-24 04:07 | 308135 | 2160.0006 | 5 | 42 | 3.573517 | -3.26006 | 3.029819 | 1.955764 | 12.68121 | 7.462011
2018-02-24 04:09 | 308255 | 2280.0014 | 5 | 42 | 3.557805 | -3.260081 | 3.029819 | 2.06442 | 12.68121 | 7.849433
2018-02-24 04:11 | 308375 | 2400.0016 | 5 | 42 | 3.542743 | -3.260075 | 3.029819 | 2.173074 | 12.68121 | 8.235182
2018-02-24 04:13 | 308495 | 2520.0013 | 5 | 42 | 3.52765 | -3.260055 | 3.029819 | 2.281727 | 12.68121 | 8.619294
2018-02-24 04:15 | 308615 | 2640.0012 | 5 | 42 | 3.511698 | -3.260106 | 3.029819 | 2.390378 | 12.68121 | 9.001724
2018-02-24 04:17 | 308735 | 2760.0013 | 5 | 42 | 3.49271 | -3.260094 | 3.029819 | 2.49903 | 12.68121 | 9.382291
2018-02-24 04:19 | 308855 | 2880.0008 | 5 | 42 | 3.466774 | -3.260056 | 3.029819 | 2.607688 | 12.68121 | 9.76047
2018-02-24 04:21 | 308975 | 3000.0012 | 5 | 42 | 3.431021 | -3.260083 | 3.029819 | 2.71634 | 12.68121 | 10.13531
2018-02-24 04:23 | 309095 | 3120 | 5 | 42 | 3.377388 | -3.260083 | 3.029819 | 2.824993 | 12.68121 | 10.50542
2018-02-24 04:25 | 309215 | 3240 | 5 | 42 | 3.275504 | -3.260079 | 3.029819 | 2.933641 | 12.68121 | 10.86757
2018-02-24 04:27 | 309319.6 | 3344.6431 | 5 | 42 | 2.999988 | -3.260023 | 3.029819 | 3.028392 | 12.68121 | 11.16801
2018-02-24 04:29 | 309439.7 | 120.0001 | 6 | 42 | 3.307665 | 0 | 3.029819 | 3.028392 | 12.68121 | 11.16801
2018-02-24 04:31 | 309559.7 | 240.0013 | 6 | 42 | 3.317936 | 0 | 3.029819 | 3.028392 | 12.68121 | 11.16801
2018-02-24 04:32 | 309619.7 | 300.0008 | 6 | 42 | 3.321135 | 0 | 3.029819 | 3.028392 | 12.68121 | 11.16801
2018-02-24 04:32 | 309619.7 | 0.0024 | 7 | 43 | 3.321169 | 0 | 0 | 0 | 0 | 0
2018-02-24 04:34 | 309739.8 | 120.0001 | 2 | 43 | 3.954686 | 4.889988 | 0.1622944 | 0 | 0.6211342 | 0
2018-02-24 04:36 | 309859.8 | 240.0009 | 2 | 43 | 4.00134 | 4.890028 | 0.3252681 | 0 | 1.269835 | 0
2018-02-24 04:38 | 309979.8 | 360.0001 | 2 | 43 | 4.038419 | 4.889997 | 0.4882327 | 0 | 1.925042 | 0
2018-02-24 04:40 | 310099.8 | 480.0009 | 2 | 43 | 4.068796 | 4.889986 | 0.6511971 | 0 | 2.585692 | 0
2018-02-24 04:42 | 310219.8 | 600.0001 | 2 | 43 | 4.095217 | 4.889965 | 0.8141734 | 0 | 3.251016 | 0
2018-02-24 04:44 | 310339.8 | 720.0001 | 2 | 43 | 4.118796 | 4.890007 | 0.9771418 | 0 | 3.92034 | 0
2018-02-24 04:46 | 310459.8 | 840.0014 | 2 | 43 | 4.143492 | 4.889954 | 1.14011 | 0 | 4.593551 | 0
2018-02-24 04:48 | 310579.8 | 960.0009 | 2 | 43 | 4.170757 | 4.889973 | 1.303072 | 0 | 5.270977 | 0
2018-02-24 04:50 | 310699.8 | 1080.0006 | 2 | 43 | 4.20042 | 4.883158 | 1.466054 | 0 | 5.953127 | 0
2018-02-24 04:52 | 310819.8 | 1200.0015 | 2 | 43 | 4.200418 | 4.321913 | 1.619087 | 0 | 6.595931 | 0
2018-02-24 04:54 | 310939.8 | 1320.0006 | 2 | 43 | 4.200409 | 3.812218 | 1.75456 | 0 | 7.164973 | 0
2018-02-24 04:56 | 311059.8 | 1440.0001 | 2 | 43 | 4.200412 | 3.331953 | 1.873514 | 0 | 7.664627 | 0
2018-02-24 04:56 | 311078.4 | 1458.6096 | 2 | 43 | 4.200401 | 3.259989 | 1.890551 | 0 | 7.736188 | 0
2018-02-24 04:58 | 311198.4 | 120.0001 | 3 | 43 | 4.227818 | 3.259869 | 1.99876 | 0 | 8.192078 | 0
2018-02-24 05:00 | 311318.4 | 240.0013 | 3 | 43 | 4.260096 | 3.259848 | 2.107407 | 0 | 8.653142 | 0
2018-02-24 05:02 | 311438.4 | 360.0009 | 3 | 43 | 4.294892 | 3.259863 | 2.216058 | 0 | 9.117878 | 0
2018-02-24 05:04 | 311558.4 | 480.0001 | 3 | 43 | 4.331938 | 3.259836 | 2.324705 | 0 | 9.586496 | 0
2018-02-24 05:06 | 311678.4 | 600.0009 | 3 | 43 | 4.370937 | 3.259884 | 2.433353 | 0 | 10.05925 | 0
2018-02-24 05:08 | 311798.4 | 720.0006 | 3 | 43 | 4.400417 | 3.060793 | 2.541041 | 0 | 10.53195 | 0
2018-02-24 05:10 | 311918.4 | 840.0009 | 3 | 43 | 4.400416 | 2.541529 | 2.633991 | 0 | 10.94097 | 0
2018-02-24 05:12 | 312038.4 | 960.0009 | 3 | 43 | 4.400406 | 2.129219 | 2.711587 | 0 | 11.28242 | 0
2018-02-24 05:14 | 312158.4 | 1080.0014 | 3 | 43 | 4.400387 | 1.793613 | 2.776766 | 0 | 11.56924 | 0
2018-02-24 05:16 | 312278.4 | 1200.0014 | 3 | 43 | 4.400393 | 1.520061 | 2.831833 | 0 | 11.81156 | 0
2018-02-24 05:18 | 312398.4 | 1320.0006 | 3 | 43 | 4.400374 | 1.296066 | 2.878636 | 0 | 12.01751 | 0
2018-02-24 05:20 | 312518.4 | 1440.0009 | 3 | 43 | 4.400398 | 1.112585 | 2.918673 | 0 | 12.19368 | 0
2018-02-24 05:22 | 312638.4 | 1560.0014 | 3 | 43 | 4.400373 | 0.9606628 | 2.953137 | 0 | 12.34534 | 0
2018-02-24 05:24 | 312758.4 | 1680.0001 | 3 | 43 | 4.400387 | 0.8350754 | 2.982997 | 0 | 12.47673 | 0
2018-02-24 05:26 | 312878.4 | 1800.0004 | 3 | 43 | 4.400398 | 0.7304783 | 3.009019 | 0 | 12.59124 | 0
2018-02-24 05:28 | 312982.2 | 1903.8016 | 3 | 43 | 4.400342 | 0.6519909 | 3.028918 | 0 | 12.6788 | 0
2018-02-24 05:30 | 313102.2 | 120.0009 | 4 | 43 | 4.353119 | 0 | 3.028918 | 0 | 12.6788 | 0
2018-02-24 05:32 | 313222.2 | 240.0006 | 4 | 43 | 4.349477 | 0 | 3.028918 | 0 | 12.6788 | 0
2018-02-24 05:33 | 313282.2 | 300.0008 | 4 | 43 | 4.34838 | 0 | 3.028918 | 0 | 12.6788 | 0
2018-02-24 05:35 | 313402.3 | 120.0015 | 5 | 43 | 4.103982 | -3.26004 | 3.028918 | 0.1086452 | 12.6788 | 0.4493586
2018-02-24 05:37 | 313522.3 | 240.0009 | 5 | 43 | 4.059892 | -3.26011 | 3.028918 | 0.2173025 | 12.6788 | 0.8928581
2018-02-24 05:39 | 313642.3 | 360.0009 | 5 | 43 | 4.017589 | -3.26004 | 3.028918 | 0.3259521 | 12.6788 | 1.331657
2018-02-24 05:41 | 313762.3 | 480.0001 | 5 | 43 | 3.976004 | -3.260117 | 3.028918 | 0.4346003 | 12.6788 | 1.765894
2018-02-24 05:43 | 313882.3 | 600.0009 | 5 | 43 | 3.935403 | -3.260081 | 3.028918 | 0.5432565 | 12.6788 | 2.195695
2018-02-24 05:45 | 314002.3 | 720.0009 | 5 | 43 | 3.896204 | -3.260101 | 3.028918 | 0.6519065 | 12.6788 | 2.621132
2018-02-24 05:47 | 314122.3 | 840.0013 | 5 | 43 | 3.858724 | -3.260106 | 3.028918 | 0.7605538 | 12.6788 | 3.04239
2018-02-24 05:49 | 314242.3 | 960.0001 | 5 | 43 | 3.82345 | -3.260062 | 3.028918 | 0.8691962 | 12.6788 | 3.459675
2018-02-24 05:51 | 314362.3 | 1080.0009 | 5 | 43 | 3.790234 | -3.260083 | 3.028918 | 0.9778532 | 12.6788 | 3.873296
2018-02-24 05:53 | 314482.3 | 1200.0005 | 5 | 43 | 3.759054 | -3.260056 | 3.028918 | 1.086504 | 12.6788 | 4.283398
2018-02-24 05:55 | 314602.3 | 1320.0001 | 5 | 43 | 3.729698 | -3.260069 | 3.028918 | 1.195155 | 12.6788 | 4.690212
2018-02-24 05:57 | 314722.3 | 1440.0001 | 5 | 43 | 3.701929 | -3.260099 | 3.028918 | 1.303808 | 12.6788 | 5.093932
2018-02-24 05:59 | 314842.3 | 1560.0006 | 5 | 43 | 3.675807 | -3.260079 | 3.028918 | 1.412462 | 12.6788 | 5.494727
2018-02-24 06:01 | 314962.3 | 1680.0006 | 5 | 43 | 3.65149 | -3.260092 | 3.028918 | 1.521112 | 12.6788 | 5.892764
2018-02-24 06:03 | 315082.3 | 1800.0009 | 5 | 43 | 3.629111 | -3.260046 | 3.028918 | 1.629769 | 12.6788 | 6.288291
2018-02-24 06:05 | 315202.3 | 1920.0014 | 5 | 43 | 3.608765 | -3.260112 | 3.028918 | 1.738418 | 12.6788 | 6.681466
2018-02-24 06:07 | 315322.3 | 2040.0017 | 5 | 43 | 3.590258 | -3.260069 | 3.028918 | 1.847077 | 12.6788 | 7.072568
2018-02-24 06:09 | 315442.3 | 2160.0001 | 5 | 43 | 3.573461 | -3.260094 | 3.028918 | 1.955727 | 12.6788 | 7.461725
2018-02-24 06:11 | 315562.3 | 2280.0009 | 5 | 43 | 3.557745 | -3.260062 | 3.028918 | 2.06438 | 12.6788 | 7.84913
2018-02-24 06:13 | 315682.3 | 2400.0001 | 5 | 43 | 3.542669 | -3.260081 | 3.028918 | 2.173031 | 12.6788 | 8.234859
2018-02-24 06:15 | 315802.3 | 2520.0009 | 5 | 43 | 3.527622 | -3.260071 | 3.028918 | 2.28168 | 12.6788 | 8.618951
2018-02-24 06:17 | 315922.3 | 2640.0009 | 5 | 43 | 3.511666 | -3.260021 | 3.028918 | 2.390333 | 12.6788 | 9.001389
2018-02-24 06:19 | 316042.3 | 2760.0005 | 5 | 43 | 3.492656 | -3.260017 | 3.028918 | 2.498983 | 12.6788 | 9.381943
2018-02-24 06:21 | 316162.3 | 2880.0009 | 5 | 43 | 3.466742 | -3.260038 | 3.028918 | 2.607631 | 12.6788 | 9.760086
2018-02-24 06:23 | 316282.3 | 3000.0014 | 5 | 43 | 3.430918 | -3.26004 | 3.028918 | 2.716289 | 12.6788 | 10.13493
2018-02-24 06:25 | 316402.3 | 3120.0009 | 5 | 43 | 3.377307 | -3.260101 | 3.028918 | 2.824936 | 12.6788 | 10.50502
2018-02-24 06:27 | 316522.3 | 3240.0005 | 5 | 43 | 3.275147 | -3.260094 | 3.028918 | 2.933588 | 12.6788 | 10.86716
2018-02-24 06:28 | 316626.5 | 3344.1784 | 5 | 43 | 2.999993 | -3.260058 | 3.028918 | 3.027915 | 12.6788 | 11.16624
2018-02-24 06:30 | 316746.5356 | 120.0014 | 6 | 43 | 3.307078 | 0 | 3.028918 | 3.027915 | 12.6788 | 11.16624
2018-02-24 06:32 | 316866.5343 | 240.0001 | 6 | 43 | 3.317335 | 0 | 3.028918 | 3.027915 | 12.6788 | 11.16624
2018-02-24 06:33 | 316926.5358 | 300.0016 | 6 | 43 | 3.320535 | 0 | 3.028918 | 3.027915 | 12.6788 | 11.16624
2018-02-24 06:33 | 316926.5 | 0.0025 | 7 | 44 | 3.320559 | 0 | 0 | 0 | 0 | 0
2018-02-24 06:35 | 317046.6 | 120.0001 | 2 | 44 | 3.95448 | 4.889957 | 0.1622947 | 8.53e-10 | 0.6210773 | 2.831e-09
2018-02-24 06:37 | 317166.6 | 240.0009 | 2 | 44 | 4.001308 | 4.889971 | 0.3252645 | 8.53e-10 | 1.26975 | 2.831e-09
2018-02-24 06:39 | 317286.6 | 360.0014 | 2 | 44 | 4.038554 | 4.889994 | 0.488222 | 8.53e-10 | 1.924936 | 2.831e-09
2018-02-24 06:41 | 317406.6 | 480.0001 | 2 | 44 | 4.069066 | 4.889971 | 0.6511832 | 8.53e-10 | 2.585607 | 2.831e-09
2018-02-24 06:43 | 317526.6 | 600.0006 | 2 | 44 | 4.095598 | 4.889957 | 0.8141618 | 8.53e-10 | 3.250989 | 2.831e-09
2018-02-24 06:45 | 317646.6 | 720.0014 | 2 | 44 | 4.119275 | 4.889975 | 0.9771299 | 8.53e-10 | 3.920383 | 2.831e-09
2018-02-24 06:47 | 317766.6 | 840.0015 | 2 | 44 | 4.1441 | 4.88994 | 1.140097 | 8.53e-10 | 4.593678 | 2.831e-09
2018-02-24 06:49 | 317886.6 | 960.0005 | 2 | 44 | 4.171481 | 4.889925 | 1.303061 | 8.53e-10 | 5.271219 | 2.831e-09
2018-02-24 06:51 | 318006.6 | 1080.0017 | 2 | 44 | 4.200425 | 4.86331 | 1.466028 | 8.53e-10 | 5.953432 | 2.831e-09
2018-02-24 06:53 | 318126.6 | 1200.0005 | 2 | 44 | 4.200408 | 4.309917 | 1.618592 | 8.53e-10 | 6.594265 | 2.831e-09
2018-02-24 06:55 | 318246.6 | 1320.0009 | 2 | 44 | 4.20042 | 3.803991 | 1.753737 | 8.53e-10 | 7.161931 | 2.831e-09
2018-02-24 06:57 | 318366.6 | 1440.0001 | 2 | 44 | 4.200414 | 3.325222 | 1.87244 | 8.53e-10 | 7.660532 | 2.831e-09
2018-02-24 06:58 | 318383.6 | 1456.932 | 2 | 44 | 4.200394 | 3.259993 | 1.887923 | 8.53e-10 | 7.725566 | 2.831e-09
2018-02-24 07:00 | 318503.6 | 120.0001 | 3 | 44 | 4.227705 | 3.259848 | 1.996132 | 8.53e-10 | 8.181446 | 2.831e-09
2018-02-24 07:02 | 318623.6 | 240.0014 | 3 | 44 | 4.260012 | 3.259874 | 2.104787 | 8.53e-10 | 8.642535 | 2.831e-09
2018-02-24 07:04 | 318743.6 | 360.0009 | 3 | 44 | 4.294794 | 3.25988 | 2.213433 | 8.53e-10 | 9.107236 | 2.831e-09
2018-02-24 07:06 | 318863.6 | 480.0001 | 3 | 44 | 4.331831 | 3.259859 | 2.322082 | 8.53e-10 | 9.575854 | 2.831e-09
2018-02-24 07:08 | 318983.6 | 600.0005 | 3 | 44 | 4.370769 | 3.259865 | 2.430729 | 8.53e-10 | 10.04859 | 2.831e-09
2018-02-24 07:10 | 319103.6 | 720.0009 | 3 | 44 | 4.400422 | 3.063923 | 2.538453 | 8.53e-10 | 10.52143 | 2.831e-09
2018-02-24 07:12 | 319223.6 | 840.0001 | 3 | 44 | 4.400395 | 2.544432 | 2.631504 | 8.53e-10 | 10.9309 | 2.831e-09
2018-02-24 07:14 | 319343.6 | 960.0014 | 3 | 44 | 4.400387 | 2.13238 | 2.709222 | 8.53e-10 | 11.27289 | 2.831e-09
2018-02-24 07:16 | 319463.6 | 1080.0013 | 3 | 44 | 4.400405 | 1.797815 | 2.774522 | 8.53e-10 | 11.56023 | 2.831e-09
2018-02-24 07:18 | 319583.6 | 1200.0009 | 3 | 44 | 4.400384 | 1.523659 | 2.829718 | 8.53e-10 | 11.80312 | 2.831e-09
2018-02-24 07:20 | 319703.6 | 1320.0001 | 3 | 44 | 4.400396 | 1.299934 | 2.87665 | 8.53e-10 | 12.00964 | 2.831e-09
2018-02-24 07:22 | 319823.6 | 1440.0005 | 3 | 44 | 4.400362 | 1.115095 | 2.916806 | 8.53e-10 | 12.18634 | 2.831e-09
2018-02-24 07:24 | 319943.6 | 1560.0001 | 3 | 44 | 4.400362 | 0.9634228 | 2.951379 | 8.53e-10 | 12.33847 | 2.831e-09
2018-02-24 07:26 | 320063.6 | 1680.0001 | 3 | 44 | 4.400379 | 0.8377934 | 2.981333 | 8.53e-10 | 12.47028 | 2.831e-09
2018-02-24 07:28 | 320183.6 | 1800.0006 | 3 | 44 | 4.400374 | 0.7323093 | 3.00744 | 8.53e-10 | 12.58516 | 2.831e-09
2018-02-24 07:30 | 320290.8 | 1907.2832 | 3 | 44 | 4.400359 | 0.6519947 | 3.028034 | 8.53e-10 | 12.67579 | 2.831e-09
2018-02-24 07:32 | 320410.9 | 119.9998 | 4 | 44 | 4.353021 | 0 | 3.028034 | 8.53e-10 | 12.67579 | 2.831e-09
2018-02-24 07:34 | 320530.9 | 239.9998 | 4 | 44 | 4.349355 | 0 | 3.028034 | 8.53e-10 | 12.67579 | 2.831e-09
2018-02-24 07:35 | 320590.9 | 300.0021 | 4 | 44 | 4.348261 | 0 | 3.028034 | 8.53e-10 | 12.67579 | 2.831e-09
2018-02-24 07:37 | 320711 | 120.0007 | 5 | 44 | 4.103311 | -3.260081 | 3.028034 | 0.1086476 | 12.67579 | 0.4493025
2018-02-24 07:39 | 320831 | 240.0007 | 5 | 44 | 4.059186 | -3.260042 | 3.028034 | 0.2172992 | 12.67579 | 0.8927051
2018-02-24 07:41 | 320951 | 360 | 5 | 44 | 4.016875 | -3.26006 | 3.028034 | 0.3259461 | 12.67579 | 1.331417
2018-02-24 07:43 | 321071 | 480.0015 | 5 | 44 | 3.975317 | -3.260067 | 3.028034 | 0.4345963 | 12.67579 | 1.765587
2018-02-24 07:45 | 321191 | 600.0007 | 5 | 44 | 3.934721 | -3.260048 | 3.028034 | 0.5432472 | 12.67579 | 2.195293
2018-02-24 07:47 | 321311 | 720.0012 | 5 | 44 | 3.895517 | -3.260081 | 3.028034 | 0.6519011 | 12.67579 | 2.620672
2018-02-24 07:49 | 321431 | 840.0007 | 5 | 44 | 3.858075 | -3.260023 | 3.028034 | 0.7605473 | 12.67579 | 3.041854
2018-02-24 07:51 | 321551 | 960.0015 | 5 | 44 | 3.822737 | -3.260079 | 3.028034 | 0.8691957 | 12.67579 | 3.459087
2018-02-24 07:53 | 321671 | 1080.0007 | 5 | 44 | 3.789494 | -3.260079 | 3.028034 | 0.9778466 | 12.67579 | 3.872607
2018-02-24 07:55 | 321791 | 1200.0015 | 5 | 44 | 3.758337 | -3.260108 | 3.028034 | 1.086502 | 12.67579 | 4.282644
2018-02-24 07:57 | 321911 | 1320.0013 | 5 | 44 | 3.728976 | -3.260048 | 3.028034 | 1.195156 | 12.67579 | 4.689391
2018-02-24 07:59 | 322031 | 1440.0015 | 5 | 44 | 3.701262 | -3.260058 | 3.028034 | 1.303809 | 12.67579 | 5.093035
2018-02-24 08:01 | 322151 | 1560.0013 | 5 | 44 | 3.67512 | -3.260036 | 3.028034 | 1.412464 | 12.67579 | 5.493762
2018-02-24 08:03 | 322271 | 1680.0003 | 5 | 44 | 3.650815 | -3.260081 | 3.028034 | 1.521114 | 12.67579 | 5.891726
2018-02-24 08:05 | 322391 | 1800.0015 | 5 | 44 | 3.628417 | -3.260056 | 3.028034 | 1.629771 | 12.67579 | 6.287176
2018-02-24 08:07 | 322511 | 1920.0012 | 5 | 44 | 3.608016 | -3.260087 | 3.028034 | 1.738424 | 12.67579 | 6.680289
2018-02-24 08:09 | 322631 | 2040.0001 | 5 | 44 | 3.589525 | -3.260077 | 3.028034 | 1.847079 | 12.67579 | 7.071297
2018-02-24 08:11 | 322751 | 2160.0001 | 5 | 44 | 3.572659 | -3.260044 | 3.028034 | 1.955737 | 12.67579 | 7.460397
2018-02-24 08:13 | 322871 | 2280.0012 | 5 | 44 | 3.556974 | -3.26003 | 3.028034 | 2.06439 | 12.67579 | 7.847716
2018-02-24 08:15 | 322991 | 2400.0008 | 5 | 44 | 3.541857 | -3.260021 | 3.028034 | 2.173044 | 12.67579 | 8.233374
2018-02-24 08:17 | 323111 | 2520.0005 | 5 | 44 | 3.52672 | -3.260038 | 3.028034 | 2.281698 | 12.67579 | 8.617392
2018-02-24 08:19 | 323231 | 2640.0013 | 5 | 44 | 3.510731 | -3.260017 | 3.028034 | 2.390354 | 12.67579 | 8.999739
2018-02-24 08:21 | 323351 | 2760.0013 | 5 | 44 | 3.491575 | -3.260056 | 3.028034 | 2.499013 | 12.67579 | 9.380214
2018-02-24 08:23 | 323471 | 2880.0008 | 5 | 44 | 3.465544 | -3.260079 | 3.028034 | 2.607669 | 12.67579 | 9.758259
2018-02-24 08:25 | 323591 | 3000.0005 | 5 | 44 | 3.429582 | -3.260003 | 3.028034 | 2.716324 | 12.67579 | 10.13296
2018-02-24 08:27 | 323711 | 3120.0001 | 5 | 44 | 3.375362 | -3.26004 | 3.028034 | 2.824979 | 12.67579 | 10.5029
2018-02-24 08:29 | 323831 | 3240.0004 | 5 | 44 | 3.271763 | -3.260048 | 3.028034 | 2.933637 | 12.67579 | 10.86479
2018-02-24 08:30 | 323933.4 | 3342.4607 | 5 | 44 | 2.999964 | -3.260034 | 3.028034 | 3.02641 | 12.67579 | 11.1587
2018-02-24 08:32 | 324053.5 | 120.0009 | 6 | 44 | 3.309886 | 0 | 3.028034 | 3.02641 | 12.67579 | 11.1587
2018-02-24 08:34 | 324173.5 | 240.0009 | 6 | 44 | 3.320135 | 0 | 3.028034 | 3.02641 | 12.67579 | 11.1587
2018-02-24 08:35 | 324233.5 | 300.0033 | 6 | 44 | 3.323308 | 0 | 3.028034 | 3.02641 | 12.67579 | 11.1587
2018-02-24 08:35 | 324233.5 | 0.0025 | 7 | 45 | 3.323217 | 0 | 0 | 0 | 0 | 0
2018-02-24 08:37 | 324353.6 | 120.0001 | 2 | 45 | 3.955971 | 4.889992 | 0.1623017 | 5.35e-10 | 0.6214508 | 1.778e-09
2018-02-24 08:39 | 324473.6 | 240.0001 | 2 | 45 | 4.002373 | 4.889977 | 0.3252838 | 5.35e-10 | 1.27036 | 1.778e-09
2018-02-24 08:41 | 324593.6 | 360.001 | 2 | 45 | 4.039465 | 4.890001 | 0.4882613 | 5.35e-10 | 1.925787 | 1.778e-09
2018-02-24 08:43 | 324713.6 | 480.0014 | 2 | 45 | 4.069835 | 4.88998 | 0.6512293 | 5.35e-10 | 2.586624 | 1.778e-09
2018-02-24 08:45 | 324833.6 | 600.0017 | 2 | 45 | 4.096303 | 4.889999 | 0.8142087 | 5.35e-10 | 3.252131 | 1.778e-09
2018-02-24 08:47 | 324953.6 | 720.0006 | 2 | 45 | 4.119881 | 4.889994 | 0.9771811 | 5.35e-10 | 3.921648 | 1.778e-09
2018-02-24 08:49 | 325073.6 | 840.0002 | 2 | 45 | 4.144664 | 4.88998 | 1.140159 | 5.35e-10 | 4.595084 | 1.778e-09
2018-02-24 08:51 | 325193.6 | 960.001 | 2 | 45 | 4.171927 | 4.889982 | 1.30313 | 5.35e-10 | 5.272727 | 1.778e-09
2018-02-24 08:53 | 325313.6 | 1080.001 | 2 | 45 | 4.200415 | 4.85442 | 1.466081 | 5.35e-10 | 5.954939 | 1.778e-09
2018-02-24 08:55 | 325433.6 | 1200.001 | 2 | 45 | 4.200408 | 4.305359 | 1.618448 | 5.35e-10 | 6.594944 | 1.778e-09
2018-02-24 08:57 | 325553.6 | 1320.0014 | 2 | 45 | 4.200401 | 3.798159 | 1.75341 | 5.35e-10 | 7.161842 | 1.778e-09
2018-02-24 08:59 | 325673.6 | 1440.0002 | 2 | 45 | 4.200407 | 3.321217 | 1.871957 | 5.35e-10 | 7.659786 | 1.778e-09
2018-02-24 09:00 | 325689.7 | 1456.1232 | 2 | 45 | 4.20042 | 3.259983 | 1.886689 | 5.35e-10 | 7.721666 | 1.778e-09
2018-02-24 09:02 | 325809.7 | 120.0014 | 3 | 45 | 4.227753 | 3.259844 | 1.994907 | 5.35e-10 | 8.177588 | 1.778e-09
2018-02-24 09:04 | 325929.7 | 240.0002 | 3 | 45 | 4.260019 | 3.259893 | 2.103556 | 5.35e-10 | 8.638658 | 1.778e-09
2018-02-24 09:06 | 326049.7 | 360.0001 | 3 | 45 | 4.294821 | 3.259861 | 2.212211 | 5.35e-10 | 9.103396 | 1.778e-09
2018-02-24 09:08 | 326169.7 | 480.0013 | 3 | 45 | 4.33187 | 3.259836 | 2.320863 | 5.35e-10 | 9.572031 | 1.778e-09
2018-02-24 09:10 | 326289.7 | 600.0001 | 3 | 45 | 4.370779 | 3.259846 | 2.42951 | 5.35e-10 | 10.04478 | 1.778e-09
2018-02-24 09:12 | 326409.7 | 720.0001 | 3 | 45 | 4.400425 | 3.06398 | 2.537235 | 5.35e-10 | 10.51762 | 1.778e-09
2018-02-24 09:14 | 326529.7 | 840.0001 | 3 | 45 | 4.400399 | 2.544504 | 2.63028 | 5.35e-10 | 10.92706 | 1.778e-09
2018-02-24 09:16 | 326649.7 | 960.001 | 3 | 45 | 4.400403 | 2.132898 | 2.70799 | 5.35e-10 | 11.26901 | 1.778e-09
2018-02-24 09:18 | 326769.7 | 1080.0009 | 3 | 45 | 4.400391 | 1.797356 | 2.773299 | 5.35e-10 | 11.5564 | 1.778e-09
2018-02-24 09:20 | 326889.7 | 1200.0009 | 3 | 45 | 4.400403 | 1.523857 | 2.828488 | 5.35e-10 | 11.79925 | 1.778e-09
2018-02-24 09:22 | 327009.7 | 1320.0005 | 3 | 45 | 4.400384 | 1.299732 | 2.875411 | 5.35e-10 | 12.00573 | 1.778e-09
2018-02-24 09:24 | 327129.7 | 1440.0001 | 3 | 45 | 4.400362 | 1.11499 | 2.915557 | 5.35e-10 | 12.18239 | 1.778e-09
2018-02-24 09:26 | 327249.7 | 1560.0009 | 3 | 45 | 4.400374 | 0.9635372 | 2.950125 | 5.35e-10 | 12.3345 | 1.778e-09
2018-02-24 09:28 | 327369.7 | 1680.0009 | 3 | 45 | 4.400397 | 0.8379917 | 2.980075 | 5.35e-10 | 12.46629 | 1.778e-09
2018-02-24 09:30 | 327489.7 | 1800.0009 | 3 | 45 | 4.400361 | 0.7317162 | 3.006184 | 5.35e-10 | 12.58118 | 1.778e-09
2018-02-24 09:31 | 327598.1 | 1908.4152 | 3 | 45 | 4.400383 | 0.6519909 | 3.026983 | 5.35e-10 | 12.67271 | 1.778e-09
2018-02-24 09:33 | 327718.1 | 120.0001 | 4 | 45 | 4.352993 | 0 | 3.026983 | 5.35e-10 | 12.67271 | 1.778e-09
2018-02-24 09:35 | 327838.1 | 240.0006 | 4 | 45 | 4.349326 | 0 | 3.026983 | 5.35e-10 | 12.67271 | 1.778e-09
2018-02-24 09:36 | 327898.1 | 300.0032 | 4 | 45 | 4.348238 | 0 | 3.026983 | 5.35e-10 | 12.67271 | 1.778e-09
2018-02-24 09:38 | 328018.2 | 120.0005 | 5 | 45 | 4.102749 | -3.260048 | 3.026983 | 0.1086519 | 12.67271 | 0.4492669
2018-02-24 09:40 | 328138.2 | 240.0005 | 5 | 45 | 4.058587 | -3.260044 | 3.026983 | 0.2173095 | 12.67271 | 0.8926291
2018-02-24 09:42 | 328258.2 | 360.0005 | 5 | 45 | 4.016293 | -3.260038 | 3.026983 | 0.3259639 | 12.67271 | 1.331306
2018-02-24 09:44 | 328378.2 | 480.0016 | 5 | 45 | 3.974775 | -3.260092 | 3.026983 | 0.4346206 | 12.67271 | 1.76544
2018-02-24 09:46 | 328498.2 | 600.0013 | 5 | 45 | 3.934149 | -3.260034 | 3.026983 | 0.5432797 | 12.67271 | 2.195117
2018-02-24 09:48 | 328618.2 | 720.0014 | 5 | 45 | 3.894967 | -3.260038 | 3.026983 | 0.6519366 | 12.67271 | 2.620446
2018-02-24 09:50 | 328738.2 | 840.0008 | 5 | 45 | 3.857511 | -3.260034 | 3.026983 | 0.760588 | 12.67271 | 3.041586
2018-02-24 09:52 | 328858.2 | 960.0008 | 5 | 45 | 3.822229 | -3.260085 | 3.026983 | 0.8692391 | 12.67271 | 3.458773
2018-02-24 09:54 | 328978.2 | 1080.0016 | 5 | 45 | 3.788994 | -3.260038 | 3.026983 | 0.9778966 | 12.67271 | 3.872261
2018-02-24 09:56 | 329098.2 | 1200.0013 | 5 | 45 | 3.757872 | -3.260058 | 3.026983 | 1.086553 | 12.67271 | 4.28225
2018-02-24 09:58 | 329218.2 | 1320.0005 | 5 | 45 | 3.728521 | -3.260046 | 3.026983 | 1.195208 | 12.67271 | 4.688954
2018-02-24 10:00 | 329338.2 | 1440.0012 | 5 | 45 | 3.700779 | -3.260032 | 3.026983 | 1.303866 | 12.67271 | 5.092563
2018-02-24 10:02 | 329458.2 | 1560.0012 | 5 | 45 | 3.674706 | -3.260032 | 3.026983 | 1.412519 | 12.67271 | 5.493233
2018-02-24 10:04 | 329578.2 | 1680.0012 | 5 | 45 | 3.65041 | -3.26004 | 3.026983 | 1.521178 | 12.67271 | 5.891187
2018-02-24 10:06 | 329698.2 | 1800.0013 | 5 | 45 | 3.628075 | -3.260034 | 3.026983 | 1.629836 | 12.67271 | 6.286602
2018-02-24 10:08 | 329818.2 | 1920.0013 | 5 | 45 | 3.607759 | -3.260089 | 3.026983 | 1.738494 | 12.67271 | 6.679699
2018-02-24 10:10 | 329938.2 | 2040.0016 | 5 | 45 | 3.589321 | -3.260067 | 3.026983 | 1.847152 | 12.67271 | 7.070693
2018-02-24 10:12 | 330058.2 | 2160.0004 | 5 | 45 | 3.572511 | -3.260021 | 3.026983 | 1.955805 | 12.67271 | 7.459755
2018-02-24 10:14 | 330178.2 | 2280.0005 | 5 | 45 | 3.556851 | -3.260058 | 3.026983 | 2.064463 | 12.67271 | 7.84708
2018-02-24 10:16 | 330298.2 | 2400.0008 | 5 | 45 | 3.541749 | -3.260055 | 3.026983 | 2.173124 | 12.67271 | 8.232747
2018-02-24 10:18 | 330418.2 | 2520.0006 | 5 | 45 | 3.526659 | -3.260038 | 3.026983 | 2.281779 | 12.67271 | 8.616762
2018-02-24 10:20 | 330538.2 | 2640.0013 | 5 | 45 | 3.510707 | -3.260085 | 3.026983 | 2.390439 | 12.67271 | 8.999116
2018-02-24 10:22 | 330658.2 | 2760.0016 | 5 | 45 | 3.49159 | -3.260048 | 3.026983 | 2.499094 | 12.67271 | 9.379578
2018-02-24 10:24 | 330778.2 | 2880.0008 | 5 | 45 | 3.465568 | -3.260032 | 3.026983 | 2.607753 | 12.67271 | 9.757635
2018-02-24 10:26 | 330898.2 | 3000.0016 | 5 | 45 | 3.42952 | -3.260065 | 3.026983 | 2.716409 | 12.67271 | 10.13234
2018-02-24 10:28 | 331018.2 | 3120.0005 | 5 | 45 | 3.375116 | -3.260055 | 3.026983 | 2.825067 | 12.67271 | 10.50227
2018-02-24 10:30 | 331138.2 | 3240.0005 | 5 | 45 | 3.270957 | -3.26004 | 3.026983 | 2.933725 | 12.67271 | 10.86411
2018-02-24 10:32 | 331240 | 3341.7375 | 5 | 45 | 2.999989 | -3.260069 | 3.026983 | 3.025847 | 12.67271 | 11.15589
2018-02-24 10:34 | 331360 | 120.0008 | 6 | 45 | 3.310002 | 0 | 3.026983 | 3.025847 | 12.67271 | 11.15589
2018-02-24 10:36 | 331480 | 240.0008 | 6 | 45 | 3.320259 | 0 | 3.026983 | 3.025847 | 12.67271 | 11.15589
2018-02-24 10:37 | 331540 | 300.0015 | 6 | 45 | 3.323419 | 0 | 3.026983 | 3.025847 | 12.67271 | 11.15589
2018-02-24 10:37 | 331540 | 0.0026 | 7 | 46 | 3.323469 | 0 | 0 | 0 | 0 | 0
2018-02-24 10:39 | 331660.1 | 120.0009 | 2 | 46 | 3.956255 | 4.88995 | 0.1623022 | 0 | 0.621497 | 0
2018-02-24 10:41 | 331780.1 | 240.0001 | 2 | 46 | 4.002616 | 4.889956 | 0.3252826 | 0 | 1.270444 | 0
2018-02-24 10:43 | 331900.1 | 360.0001 | 2 | 46 | 4.039718 | 4.890017 | 0.4882567 | 0 | 1.925898 | 0
2018-02-24 10:45 | 332020.1 | 480.0006 | 2 | 46 | 4.070115 | 4.889977 | 0.6512284 | 0 | 2.58679 | 0
2018-02-24 10:47 | 332140.1 | 600.0001 | 2 | 46 | 4.096479 | 4.889988 | 0.8142037 | 0 | 3.25232 | 0
2018-02-24 10:49 | 332260.1 | 720.0007 | 2 | 46 | 4.120029 | 4.889938 | 0.9771894 | 0 | 3.921916 | 0
2018-02-24 10:51 | 332380.1 | 840.0001 | 2 | 46 | 4.144867 | 4.889954 | 1.140159 | 0 | 4.595344 | 0
2018-02-24 10:53 | 332500.1 | 960.0015 | 2 | 46 | 4.172238 | 4.889956 | 1.303133 | 0 | 5.273049 | 0
2018-02-24 10:55 | 332620.1 | 1080.0009 | 2 | 46 | 4.200423 | 4.847469 | 1.466071 | 0 | 5.955258 | 0
2018-02-24 10:57 | 332740.1 | 1200.0025 | 2 | 46 | 4.200422 | 4.299707 | 1.618241 | 0 | 6.594436 | 0
2018-02-24 10:59 | 332860.1 | 1320.0002 | 2 | 46 | 4.200394 | 3.793627 | 1.753033 | 0 | 7.160614 | 0
2018-02-24 11:01 | 332980.1 | 1440.001 | 2 | 46 | 4.200405 | 3.316622 | 1.871444 | 0 | 7.65799 | 0
2018-02-24 11:01 | 332995 | 1454.9009 | 2 | 46 | 4.200402 | 3.259987 | 1.885056 | 0 | 7.715166 | 0
2018-02-24 11:03 | 333115 | 120.0001 | 3 | 46 | 4.227705 | 3.259861 | 1.993263 | 0 | 8.171041 | 0
2018-02-24 11:05 | 333235 | 240.0006 | 3 | 46 | 4.259943 | 3.259893 | 2.101913 | 0 | 8.632103 | 0
2018-02-24 11:07 | 333355 | 360.0001 | 3 | 46 | 4.294676 | 3.259853 | 2.210566 | 0 | 9.096826 | 0
2018-02-24 11:09 | 333475 | 480.0009 | 3 | 46 | 4.331737 | 3.259861 | 2.319215 | 0 | 9.565432 | 0
2018-02-24 11:11 | 333595 | 600.0001 | 3 | 46 | 4.370689 | 3.259836 | 2.427868 | 0 | 10.03819 | 0
2018-02-24 11:13 | 333715 | 720.0013 | 3 | 46 | 4.400419 | 3.065569 | 2.535599 | 0 | 10.51105 | 0
2018-02-24 11:15 | 333835 | 840.0009 | 3 | 46 | 4.400405 | 2.546446 | 2.628706 | 0 | 10.92076 | 0
2018-02-24 11:17 | 333955 | 960.0014 | 3 | 46 | 4.400388 | 2.134794 | 2.706485 | 0 | 11.26302 | 0
2018-02-24 11:19 | 334075 | 1080.001 | 3 | 46 | 4.400403 | 1.799974 | 2.771866 | 0 | 11.55072 | 0
2018-02-24 11:21 | 334195 | 1200.0009 | 3 | 46 | 4.400383 | 1.525692 | 2.827132 | 0 | 11.79392 | 0
2018-02-24 11:23 | 334315 | 1320.0014 | 3 | 46 | 4.400383 | 1.301678 | 2.874131 | 0 | 12.00073 | 0
2018-02-24 11:25 | 334435 | 1440.0001 | 3 | 46 | 4.400388 | 1.117701 | 2.914348 | 0 | 12.1777 | 0
2018-02-24 11:27 | 334555 | 1560.0009 | 3 | 46 | 4.400389 | 0.9654465 | 2.948978 | 0 | 12.33008 | 0
2018-02-24 11:29 | 334675 | 1680.0001 | 3 | 46 | 4.400337 | 0.8382511 | 2.97898 | 0 | 12.46211 | 0
2018-02-24 11:31 | 334795 | 1800.0013 | 3 | 46 | 4.400364 | 0.7336178 | 3.005134 | 0 | 12.57719 | 0
2018-02-24 11:33 | 334903.9 | 1908.904 | 3 | 46 | 4.400348 | 0.6519966 | 3.026061 | 0 | 12.66928 | 0
2018-02-24 11:35 | 335024 | 120.0013 | 4 | 46 | 4.35289 | 0 | 3.026062 | 0 | 12.66929 | 0
2018-02-24 11:37 | 335144 | 239.9999 | 4 | 46 | 4.349222 | 0 | 3.026062 | 0 | 12.66929 | 0
2018-02-24 11:38 | 335204 | 300.0007 | 4 | 46 | 4.348131 | 0 | 3.026062 | 0 | 12.66929 | 0
2018-02-24 11:40 | 335324.1 | 120.0013 | 5 | 46 | 4.102507 | -3.260073 | 3.026062 | 0.1086534 | 12.66929 | 0.4492483
2018-02-24 11:42 | 335444.1 | 240.0016 | 5 | 46 | 4.058409 | -3.260012 | 3.026062 | 0.2173121 | 12.66929 | 0.892593
2018-02-24 11:44 | 335564.1 | 360.0016 | 5 | 46 | 4.0161 | -3.260044 | 3.026062 | 0.3259651 | 12.66929 | 1.331245
2018-02-24 11:46 | 335684.1 | 480.0004 | 5 | 46 | 3.974576 | -3.260032 | 3.026062 | 0.4346153 | 12.66929 | 1.765332
2018-02-24 11:48 | 335804.1 | 600.0016 | 5 | 46 | 3.933963 | -3.26003 | 3.026062 | 0.5432735 | 12.66929 | 2.194984
2018-02-24 11:50 | 335924.1 | 720.0014 | 5 | 46 | 3.89477 | -3.260026 | 3.026062 | 0.6519298 | 12.66929 | 2.62029
2018-02-24 11:52 | 336044.1 | 840.0016 | 5 | 46 | 3.857349 | -3.260056 | 3.026062 | 0.7605797 | 12.66929 | 3.041404
2018-02-24 11:54 | 336164.1 | 960.0008 | 5 | 46 | 3.822056 | -3.260026 | 3.026062 | 0.86923 | 12.66929 | 3.458569
2018-02-24 11:56 | 336284.1 | 1080.0016 | 5 | 46 | 3.788876 | -3.26004 | 3.026062 | 0.977879 | 12.66929 | 3.87201
2018-02-24 11:58 | 336404.1 | 1200.0016 | 5 | 46 | 3.757727 | -3.260012 | 3.026062 | 1.086537 | 12.66929 | 4.281991
2018-02-24 12:00 | 336524.1 | 1320.0005 | 5 | 46 | 3.72841 | -3.260051 | 3.026062 | 1.195193 | 12.66929 | 4.688684
2018-02-24 12:02 | 336644.1 | 1440.0005 | 5 | 46 | 3.700688 | -3.260081 | 3.026062 | 1.303851 | 12.66929 | 5.092286
2018-02-24 12:04 | 336764.1 | 1560.0016 | 5 | 46 | 3.674613 | -3.260007 | 3.026062 | 1.412507 | 12.66929 | 5.492957
2018-02-24 12:06 | 336884.1 | 1680.0008 | 5 | 46 | 3.650299 | -3.260015 | 3.026062 | 1.521167 | 12.66929 | 5.890901
2018-02-24 12:08 | 337004.1 | 1800.0008 | 5 | 46 | 3.627992 | -3.260023 | 3.026062 | 1.629823 | 12.66929 | 6.286296
2018-02-24 12:10 | 337124.1 | 1920.0008 | 5 | 46 | 3.607665 | -3.259999 | 3.026062 | 1.738479 | 12.66929 | 6.679376
2018-02-24 12:12 | 337244.1 | 2040.0016 | 5 | 46 | 3.589226 | -3.260062 | 3.026062 | 1.847136 | 12.66929 | 7.070355
2018-02-24 12:14 | 337364.1 | 2160.0008 | 5 | 46 | 3.572412 | -3.260014 | 3.026062 | 1.955793 | 12.66929 | 7.459424
2018-02-24 12:16 | 337484.1 | 2280.0005 | 5 | 46 | 3.556782 | -3.260007 | 3.026062 | 2.06445 | 12.66929 | 7.846733
2018-02-24 12:18 | 337604.1 | 2400.0016 | 5 | 46 | 3.541716 | -3.260038 | 3.026062 | 2.173106 | 12.66929 | 8.232379
2018-02-24 12:20 | 337724.1 | 2520.0005 | 5 | 46 | 3.526586 | -3.260026 | 3.026062 | 2.281764 | 12.66929 | 8.616392
2018-02-24 12:22 | 337844.1 | 2640.0016 | 5 | 46 | 3.510553 | -3.260051 | 3.026062 | 2.390423 | 12.66929 | 8.998734
2018-02-24 12:24 | 337964.1 | 2760.0016 | 5 | 46 | 3.491429 | -3.260056 | 3.026062 | 2.499078 | 12.66929 | 9.379181
2018-02-24 12:26 | 338084.1 | 2880.0016 | 5 | 46 | 3.465285 | -3.260019 | 3.026062 | 2.607735 | 12.66929 | 9.757209
2018-02-24 12:28 | 338204.1 | 3000.0012 | 5 | 46 | 3.429131 | -3.260038 | 3.026062 | 2.716392 | 12.66929 | 10.13188
2018-02-24 12:30 | 338324.1 | 3120.0016 | 5 | 46 | 3.374535 | -3.260026 | 3.026062 | 2.825051 | 12.66929 | 10.50177
2018-02-24 12:32 | 338444.1 | 3240.0016 | 5 | 46 | 3.269713 | -3.259996 | 3.026062 | 2.933705 | 12.66929 | 10.8635
2018-02-24 12:34 | 338544.9 | 3340.8359 | 5 | 46 | 2.999966 | -3.260069 | 3.026062 | 3.025009 | 12.66929 | 11.15261
2018-02-24 12:36 | 338665 | 120 | 6 | 46 | 3.309872 | 0 | 3.026062 | 3.025009 | 12.66929 | 11.15261
2018-02-24 12:38 | 338785 | 240.0005 | 6 | 46 | 3.320098 | 0 | 3.026062 | 3.025009 | 12.66929 | 11.15261
2018-02-24 12:39 | 338845 | 300.0007 | 6 | 46 | 3.323288 | 0 | 3.026062 | 3.025009 | 12.66929 | 11.15261
2018-02-24 12:39 | 338844.9 | 0.0024 | 7 | 47 | 3.32332 | 0 | 0 | 0 | 0 | 0
2018-02-24 12:41 | 338965 | 120.0008 | 2 | 47 | 3.956322 | 4.889969 | 0.1623153 | 9.55e-10 | 0.6215478 | 3.173e-09
2018-02-24 12:43 | 339085 | 240 | 2 | 47 | 4.002696 | 4.889973 | 0.3252959 | 9.55e-10 | 1.270506 | 3.173e-09
2018-02-24 12:45 | 339205 | 360.0005 | 2 | 47 | 4.039822 | 4.889978 | 0.4882647 | 9.55e-10 | 1.925958 | 3.173e-09
2018-02-24 12:47 | 339325 | 480.0008 | 2 | 47 | 4.070172 | 4.890013 | 0.6512357 | 9.55e-10 | 2.586865 | 3.173e-09
2018-02-24 12:49 | 339445 | 600.0008 | 2 | 47 | 4.096599 | 4.890009 | 0.8142094 | 9.55e-10 | 3.252401 | 3.173e-09
2018-02-24 12:51 | 339565 | 720.0005 | 2 | 47 | 4.120169 | 4.89002 | 0.9771822 | 9.55e-10 | 3.921966 | 3.173e-09
2018-02-24 12:53 | 339685 | 840 | 2 | 47 | 4.144984 | 4.889954 | 1.140156 | 9.55e-10 | 4.595431 | 3.173e-09
2018-02-24 12:55 | 339805 | 960.0008 | 2 | 47 | 4.172277 | 4.890005 | 1.303124 | 9.55e-10 | 5.27312 | 3.173e-09
2018-02-24 12:57 | 339925 | 1080.0005 | 2 | 47 | 4.200411 | 4.847193 | 1.466053 | 9.55e-10 | 5.9553 | 3.173e-09
2018-02-24 12:59 | 340045 | 1200.0005 | 2 | 47 | 4.200412 | 4.299494 | 1.618211 | 9.55e-10 | 6.594426 | 3.173e-09
2018-02-24 13:01 | 340165 | 1320.0006 | 2 | 47 | 4.200414 | 3.793404 | 1.752988 | 9.55e-10 | 7.160545 | 3.173e-09
2018-02-24 13:03 | 340285 | 1440.0008 | 2 | 47 | 4.200398 | 3.317137 | 1.871393 | 9.55e-10 | 7.657895 | 3.173e-09
2018-02-24 13:03 | 340300 | 1454.9863 | 2 | 47 | 4.200401 | 3.259987 | 1.885083 | 9.55e-10 | 7.715399 | 3.173e-09
2018-02-24 13:05 | 340420 | 120.0013 | 3 | 47 | 4.227687 | 3.259857 | 1.993298 | 9.55e-10 | 8.171303 | 3.173e-09
2018-02-24 13:07 | 340540 | 240.0009 | 3 | 47 | 4.25997 | 3.259871 | 2.101951 | 9.55e-10 | 8.632381 | 3.173e-09
2018-02-24 13:09 | 340660 | 360.0013 | 3 | 47 | 4.294734 | 3.259872 | 2.210598 | 9.55e-10 | 9.09708 | 3.173e-09
2018-02-24 13:11 | 340780 | 480.0001 | 3 | 47 | 4.331803 | 3.259859 | 2.319251 | 9.55e-10 | 9.565714 | 3.173e-09
2018-02-24 13:13 | 340900 | 600.0001 | 3 | 47 | 4.370715 | 3.259834 | 2.4279 | 9.55e-10 | 10.03846 | 3.173e-09
2018-02-24 13:15 | 341020 | 720.0009 | 3 | 47 | 4.400414 | 3.0646 | 2.535625 | 9.55e-10 | 10.5113 | 3.173e-09
2018-02-24 13:17 | 341140 | 840.0014 | 3 | 47 | 4.400415 | 2.546417 | 2.62872 | 9.55e-10 | 10.92096 | 3.173e-09
2018-02-24 13:19 | 341260 | 960.0009 | 3 | 47 | 4.400397 | 2.134245 | 2.706478 | 9.55e-10 | 11.26312 | 3.173e-09
2018-02-24 13:21 | 341380 | 1080.0009 | 3 | 47 | 4.4004 | 1.799055 | 2.771829 | 9.55e-10 | 11.55069 | 3.173e-09
2018-02-24 13:23 | 341500 | 1200.0009 | 3 | 47 | 4.400397 | 1.525158 | 2.827062 | 9.55e-10 | 11.79374 | 3.173e-09
2018-02-24 13:25 | 341620 | 1320.0005 | 3 | 47 | 4.400408 | 1.301479 | 2.87403 | 9.55e-10 | 12.00042 | 3.173e-09
2018-02-24 13:27 | 341740 | 1440.0009 | 3 | 47 | 4.400392 | 1.117117 | 2.914219 | 9.55e-10 | 12.17726 | 3.173e-09
2018-02-24 13:29 | 341860 | 1560.0015 | 3 | 47 | 4.400374 | 0.9646645 | 2.948825 | 9.55e-10 | 12.32954 | 3.173e-09
2018-02-24 13:31 | 341980 | 1680.0009 | 3 | 47 | 4.400366 | 0.8383999 | 2.978807 | 9.55e-10 | 12.46148 | 3.173e-09
2018-02-24 13:33 | 342100 | 1800.0009 | 3 | 47 | 4.40037 | 0.7332478 | 3.004942 | 9.55e-10 | 12.57648 | 3.173e-09
2018-02-24 13:35 | 342209.1 | 1909.0696 | 3 | 47 | 4.400383 | 0.6519966 | 3.025882 | 9.55e-10 | 12.66862 | 3.173e-09
2018-02-24 13:37 | 342329.1 | 120 | 4 | 47 | 4.352951 | 0 | 3.025882 | 9.55e-10 | 12.66862 | 3.173e-09
2018-02-24 13:39 | 342449.1 | 240.0008 | 4 | 47 | 4.349303 | 0 | 3.025882 | 9.55e-10 | 12.66862 | 3.173e-09
2018-02-24 13:40 | 342509.1 | 300.0007 | 4 | 47 | 4.348185 | 0 | 3.025882 | 9.55e-10 | 12.66862 | 3.173e-09
2018-02-24 13:42 | 342629.2 | 120.0005 | 5 | 47 | 4.102618 | -3.26003 | 3.025882 | 0.1086447 | 12.66862 | 0.4492243
2018-02-24 13:44 | 342749.2 | 240.0001 | 5 | 47 | 4.058494 | -3.260028 | 3.025882 | 0.2173022 | 12.66862 | 0.8925748
2018-02-24 13:46 | 342869.2 | 360.0005 | 5 | 47 | 4.016162 | -3.260012 | 3.025882 | 0.3259505 | 12.66862 | 1.331216
2018-02-24 13:48 | 342989.2 | 480.0014 | 5 | 47 | 3.974574 | -3.260046 | 3.025882 | 0.4346015 | 12.66862 | 1.76531
2018-02-24 13:50 | 343109.2 | 600.0009 | 5 | 47 | 3.934019 | -3.260077 | 3.025882 | 0.5432509 | 12.66862 | 2.194932
2018-02-24 13:52 | 343229.2 | 720.0014 | 5 | 47 | 3.894772 | -3.260055 | 3.025882 | 0.6519061 | 12.66862 | 2.620237
2018-02-24 13:54 | 343349.2 | 840.0013 | 5 | 47 | 3.857381 | -3.260042 | 3.025882 | 0.760554 | 12.66862 | 3.041347
2018-02-24 13:56 | 343469.2 | 960.0006 | 5 | 47 | 3.822091 | -3.260069 | 3.025882 | 0.8691978 | 12.66862 | 3.458489
2018-02-24 13:58 | 343589.2 | 1080.0001 | 5 | 47 | 3.788873 | -3.260009 | 3.025882 | 0.9778469 | 12.66862 | 3.871934
2018-02-24 14:00 | 343709.2 | 1200.0006 | 5 | 47 | 3.757699 | -3.260048 | 3.025882 | 1.086495 | 12.66862 | 4.281876
2018-02-24 14:02 | 343829.2 | 1320.0009 | 5 | 47 | 3.728324 | -3.260055 | 3.025882 | 1.195151 | 12.66862 | 4.68856
2018-02-24 14:04 | 343949.2 | 1440.0009 | 5 | 47 | 3.700619 | -3.260062 | 3.025882 | 1.303804 | 12.66862 | 5.092134
2018-02-24 14:06 | 344069.2 | 1560.0014 | 5 | 47 | 3.674489 | -3.260014 | 3.025882 | 1.412457 | 12.66862 | 5.492782
2018-02-24 14:08 | 344189.2 | 1680.0006 | 5 | 47 | 3.65017 | -3.260048 | 3.025882 | 1.521104 | 12.66862 | 5.890668
2018-02-24 14:10 | 344309.2 | 1800.0013 | 5 | 47 | 3.62782 | -3.259993 | 3.025882 | 1.62976 | 12.66862 | 6.286047
2018-02-24 14:12 | 344429.2 | 1920.0009 | 5 | 47 | 3.607525 | -3.260089 | 3.025882 | 1.738412 | 12.66862 | 6.679096
2018-02-24 14:14 | 344549.2 | 2040.0006 | 5 | 47 | 3.589065 | -3.260077 | 3.025882 | 1.847068 | 12.66862 | 7.070055
2018-02-24 14:16 | 344669.2 | 2160 | 5 | 47 | 3.572267 | -3.260034 | 3.025882 | 1.955716 | 12.66862 | 7.459076
2018-02-24 14:18 | 344789.2 | 2280.0001 | 5 | 47 | 3.556614 | -3.260085 | 3.025882 | 2.064373 | 12.66862 | 7.846369
2018-02-24 14:20 | 344909.2 | 2400.0001 | 5 | 47 | 3.541544 | -3.260079 | 3.025882 | 2.173024 | 12.66862 | 8.231977
2018-02-24 14:22 | 345029.2 | 2520.0005 | 5 | 47 | 3.526392 | -3.26004 | 3.025882 | 2.281672 | 12.66862 | 8.61594
2018-02-24 14:24 | 345149.2 | 2640.0005 | 5 | 47 | 3.510352 | -3.260077 | 3.025882 | 2.390323 | 12.66862 | 8.99823
2018-02-24 14:26 | 345269.2 | 2760.0005 | 5 | 47 | 3.491148 | -3.259985 | 3.025882 | 2.498977 | 12.66862 | 9.378644
2018-02-24 14:28 | 345389.2 | 2880.0009 | 5 | 47 | 3.464511 | -3.260036 | 3.025882 | 2.607629 | 12.66862 | 9.756612
2018-02-24 14:30 | 345509.2 | 3000.0014 | 5 | 47 | 3.425006 | -3.260044 | 3.025882 | 2.716277 | 12.66862 | 10.131
2018-02-24 14:32 | 345629.2 | 3120.0001 | 5 | 47 | 3.367156 | -3.260038 | 3.025882 | 2.824931 | 12.66862 | 10.50022
2018-02-24 14:34 | 345749.2 | 3240.0005 | 5 | 47 | 3.259722 | -3.260055 | 3.025882 | 2.933583 | 12.66862 | 10.86102
2018-02-24 14:35 | 345847.1 | 3337.8615 | 5 | 47 | 2.999984 | -3.260065 | 3.025882 | 3.022191 | 12.66862 | 11.14094
2018-02-24 14:38 | 345967.1 | 120.0004 | 6 | 47 | 3.322392 | 0 | 3.025882 | 3.022191 | 12.66862 | 11.14094
2018-02-24 14:40 | 346087.1 | 240 | 6 | 47 | 3.332646 | 0 | 3.025882 | 3.022191 | 12.66862 | 11.14094
2018-02-24 14:41 | 346147.1 | 300.0039 | 6 | 47 | 3.335671 | 0 | 3.025882 | 3.022191 | 12.66862 | 11.14094
2018-02-24 14:41 | 346147.1 | 0.0023 | 7 | 48 | 3.335586 | 0 | 0 | 0 | 0 | 0
2018-02-24 14:43 | 346267.2261 | 120.0006 | 2 | 48 | 3.962564 | 4.889978 | 0.1622919 | 0 | 0.6229562 | 0
2018-02-24 14:45 | 346387.2262 | 240.0007 | 2 | 48 | 4.007152 | 4.889986 | 0.3252706 | 0 | 1.272713 | 0
2018-02-24 14:47 | 346507.2256 | 360.0001 | 2 | 48 | 4.043677 | 4.889977 | 0.4882279 | 0 | 1.928796 | 0
2018-02-24 14:49 | 346627.2264 | 480.0009 | 2 | 48 | 4.07338 | 4.889994 | 0.6511959 | 0 | 2.590264 | 0
2018-02-24 14:51 | 346747.2268 | 600.0013 | 2 | 48 | 4.099056 | 4.889961 | 0.8141615 | 0 | 3.256226 | 0
2018-02-24 14:53 | 346867.2269 | 720.0014 | 2 | 48 | 4.122148 | 4.889956 | 0.9771423 | 0 | 3.926183 | 0
2018-02-24 14:55 | 346987.2264 | 840.0009 | 2 | 48 | 4.146671 | 4.890041 | 1.140114 | 0 | 4.599939 | 0
2018-02-24 14:57 | 347107.2256 | 960.0001 | 2 | 48 | 4.173636 | 4.889946 | 1.30308 | 0 | 5.277873 | 0
2018-02-24 14:59 | 347227.2256 | 1080.0001 | 2 | 48 | 4.200423 | 4.825598 | 1.465942 | 0 | 5.959946 | 0
2018-02-24 15:01 | 347347.2262 | 1200.0007 | 2 | 48 | 4.200412 | 4.289871 | 1.617646 | 0 | 6.597164 | 0
2018-02-24 15:03 | 347467.2269 | 1320.0014 | 2 | 48 | 4.200408 | 3.787922 | 1.752199 | 0 | 7.162343 | 0
2018-02-24 15:05 | 347587.2264 | 1440.0009 | 2 | 48 | 4.200393 | 3.313387 | 1.870466 | 0 | 7.659111 | 0
2018-02-24 15:05 | 347601.4303 | 1454.2048 | 2 | 48 | 4.200394 | 3.259975 | 1.883432 | 0 | 7.713575 | 0
2018-02-24 15:07 | 347721.4 | 120.0009 | 3 | 48 | 4.227748 | 3.259869 | 1.991641 | 0 | 8.169458 | 0
2018-02-24 15:09 | 347841.4 | 240.0008 | 3 | 48 | 4.259951 | 3.259857 | 2.100291 | 0 | 8.630524 | 0
2018-02-24 15:11 | 347961.4 | 360.0017 | 3 | 48 | 4.294716 | 3.259857 | 2.208939 | 0 | 9.09523 | 0
2018-02-24 15:13 | 348081.4 | 480.0013 | 3 | 48 | 4.331781 | 3.259882 | 2.317587 | 0 | 9.563837 | 0
2018-02-24 15:15 | 348201.4 | 600.0012 | 3 | 48 | 4.370769 | 3.259811 | 2.426231 | 0 | 10.03656 | 0
2018-02-24 15:17 | 348321.4 | 720.0005 | 3 | 48 | 4.400417 | 3.06443 | 2.533956 | 0 | 10.50941 | 0
2018-02-24 15:19 | 348441.4 | 840 | 3 | 48 | 4.40041 | 2.544847 | 2.627012 | 0 | 10.91889 | 0
2018-02-24 15:21 | 348561.4 | 960 | 3 | 48 | 4.400394 | 2.131927 | 2.704709 | 0 | 11.26079 | 0
2018-02-24 15:23 | 348681.4 | 1080.0008 | 3 | 48 | 4.400393 | 1.79627 | 2.769978 | 0 | 11.548 | 0
2018-02-24 15:25 | 348801.4 | 1200.0008 | 3 | 48 | 4.400389 | 1.522409 | 2.825129 | 0 | 11.79068 | 0
2018-02-24 15:27 | 348921.4 | 1320.0006 | 3 | 48 | 4.40036 | 1.297449 | 2.872004 | 0 | 11.99695 | 0
2018-02-24 15:29 | 349041.4 | 1440.0008 | 3 | 48 | 4.400368 | 1.113531 | 2.9121 | 0 | 12.17339 | 0
2018-02-24 15:31 | 349161.4 | 1560 | 3 | 48 | 4.400358 | 0.961647 | 2.946609 | 0 | 12.32524 | 0
2018-02-24 15:33 | 349281.4 | 1680 | 3 | 48 | 4.400366 | 0.8359871 | 2.976506 | 0 | 12.4568 | 0
2018-02-24 15:35 | 349401.4 | 1800 | 3 | 48 | 4.400358 | 0.7305641 | 3.002563 | 0 | 12.57146 | 0
2018-02-24 15:36 | 349506.9 | 1905.4903 | 3 | 48 | 4.400357 | 0.6519852 | 3.022798 | 0 | 12.6605 | 0
2018-02-24 15:38 | 349627 | 120.0008 | 4 | 48 | 4.352921 | 0 | 3.022798 | 0 | 12.6605 | 0
2018-02-24 15:40 | 349747 | 240.0007 | 4 | 48 | 4.349271 | 0 | 3.022798 | 0 | 12.6605 | 0
2018-02-24 15:41 | 349807 | 300.0022 | 4 | 48 | 4.348154 | 0 | 3.022798 | 0 | 12.6605 | 0
2018-02-24 15:43 | 349927 | 120.0017 | 5 | 48 | 4.102663 | -3.260075 | 3.022798 | 0.1086511 | 12.6605 | 0.4492488
2018-02-24 15:45 | 350047 | 240.0008 | 5 | 48 | 4.058613 | -3.260101 | 3.022798 | 0.2173033 | 12.6605 | 0.8925857
2018-02-24 15:47 | 350167 | 360 | 5 | 48 | 4.016424 | -3.260046 | 3.022798 | 0.3259513 | 12.6605 | 1.331246
2018-02-24 15:49 | 350287 | 480.0004 | 5 | 48 | 3.974969 | -3.260038 | 3.022798 | 0.4346002 | 12.6605 | 1.765368
2018-02-24 15:51 | 350407 | 600.0012 | 5 | 48 | 3.934437 | -3.260089 | 3.022798 | 0.543253 | 12.6605 | 2.195047
2018-02-24 15:53 | 350527 | 720.0005 | 5 | 48 | 3.895275 | -3.260081 | 3.022798 | 0.6519091 | 12.6605 | 2.620406
2018-02-24 15:55 | 350647 | 840.0006 | 5 | 48 | 3.857893 | -3.260036 | 3.022798 | 0.7605642 | 12.6605 | 3.041599
2018-02-24 15:57 | 350767 | 960 | 5 | 48 | 3.822651 | -3.260094 | 3.022798 | 0.8692111 | 12.6605 | 3.458812
2018-02-24 15:59 | 350887 | 1080 | 5 | 48 | 3.789538 | -3.260073 | 3.022798 | 0.9778626 | 12.6605 | 3.872331
2018-02-24 16:01 | 351007 | 1200.0001 | 5 | 48 | 3.758441 | -3.260073 | 3.022798 | 1.086515 | 12.6605 | 4.282366
2018-02-24 16:03 | 351127 | 1320.0004 | 5 | 48 | 3.729148 | -3.260079 | 3.022798 | 1.195168 | 12.6605 | 4.689128
2018-02-24 16:05 | 351247 | 1440 | 5 | 48 | 3.70149 | -3.260048 | 3.022798 | 1.303824 | 12.6605 | 5.092803
2018-02-24 16:07 | 351367 | 1560.0009 | 5 | 48 | 3.675454 | -3.26011 | 3.022798 | 1.412482 | 12.6605 | 5.493568
2018-02-24 16:09 | 351487 | 1680.0001 | 5 | 48 | 3.651211 | -3.260089 | 3.022798 | 1.521134 | 12.6605 | 5.891584
2018-02-24 16:11 | 351607 | 1800.0012 | 5 | 48 | 3.628888 | -3.260067 | 3.022798 | 1.629788 | 12.6605 | 6.287072
2018-02-24 16:13 | 351727 | 1920.0008 | 5 | 48 | 3.608591 | -3.260065 | 3.022798 | 1.738443 | 12.6605 | 6.680247
2018-02-24 16:15 | 351847 | 2040.0003 | 5 | 48 | 3.590193 | -3.260053 | 3.022798 | 1.847093 | 12.6605 | 7.071306
2018-02-24 16:17 | 351967 | 2160 | 5 | 48 | 3.573399 | -3.260069 | 3.022798 | 1.955754 | 12.6605 | 7.460495
2018-02-24 16:19 | 352087 | 2280.0001 | 5 | 48 | 3.557757 | -3.260098 | 3.022798 | 2.064409 | 12.6605 | 7.847906
2018-02-24 16:21 | 352207 | 2400.0004 | 5 | 48 | 3.542675 | -3.260017 | 3.022798 | 2.173064 | 12.6605 | 8.233651
2018-02-24 16:23 | 352327 | 2520.0008 | 5 | 48 | 3.527558 | -3.260048 | 3.022798 | 2.281721 | 12.6605 | 8.617769
2018-02-24 16:25 | 352447 | 2640.0001 | 5 | 48 | 3.511564 | -3.260079 | 3.022798 | 2.390376 | 12.6605 | 9.000203
2018-02-24 16:27 | 352567 | 2760.0005 | 5 | 48 | 3.492404 | -3.260069 | 3.022798 | 2.499029 | 12.6605 | 9.380751
2018-02-24 16:29 | 352687 | 2880.0013 | 5 | 48 | 3.466229 | -3.260079 | 3.022798 | 2.607686 | 12.6605 | 9.758883
2018-02-24 16:31 | 352807 | 3000.0012 | 5 | 48 | 3.430061 | -3.260062 | 3.022798 | 2.716339 | 12.6605 | 10.13364
2018-02-24 16:33 | 352927 | 3120.0005 | 5 | 48 | 3.375717 | -3.260058 | 3.022798 | 2.824991 | 12.6605 | 10.50362
2018-02-24 16:35 | 353047 | 3240.0008 | 5 | 48 | 3.271358 | -3.260094 | 3.022798 | 2.933648 | 12.6605 | 10.86552
2018-02-24 16:37 | 353148 | 3340.9631 | 5 | 48 | 2.999965 | -3.260036 | 3.022798 | 3.025067 | 12.6605 | 11.15511
2018-02-24 16:39 | 353268.1 | 119.9999 | 6 | 48 | 3.305603 | 0 | 3.022798 | 3.025067 | 12.6605 | 11.15511
2018-02-24 16:41 | 353388.1 | 240.0007 | 6 | 48 | 3.315884 | 0 | 3.022798 | 3.025067 | 12.6605 | 11.15511
2018-02-24 16:42 | 353448.1 | 300.0006 | 6 | 48 | 3.319108 | 0 | 3.022798 | 3.025067 | 12.6605 | 11.15511
2018-02-24 16:42 | 353448.1 | 0.0024 | 7 | 49 | 3.319214 | 0 | 0 | 0 | 0 | 0
2018-02-24 16:44 | 353568.1 | 120.0008 | 2 | 49 | 3.954429 | 4.889917 | 0.1623009 | 1.9e-10 | 0.6210154 | 6.32e-10
2018-02-24 16:46 | 353688.1 | 240.0008 | 2 | 49 | 4.001318 | 4.889967 | 0.3252798 | 1.9e-10 | 1.269727 | 6.32e-10
2018-02-24 16:48 | 353808.1 | 360.0008 | 2 | 49 | 4.03841 | 4.889942 | 0.4882459 | 1.9e-10 | 1.924937 | 6.32e-10
2018-02-24 16:50 | 353928.1 | 480.0013 | 2 | 49 | 4.068797 | 4.889925 | 0.6512104 | 1.9e-10 | 2.585585 | 6.32e-10
2018-02-24 16:52 | 354048.1 | 600.0012 | 2 | 49 | 4.095247 | 4.889971 | 0.8141901 | 1.9e-10 | 3.250923 | 6.32e-10
2018-02-24 16:54 | 354168.1 | 720.0004 | 2 | 49 | 4.118796 | 4.889961 | 0.977166 | 1.9e-10 | 3.920279 | 6.32e-10
2018-02-24 16:56 | 354288.1 | 840 | 2 | 49 | 4.14359 | 4.889986 | 1.140139 | 1.9e-10 | 4.593518 | 6.32e-10
2018-02-24 16:58 | 354408.1 | 960 | 2 | 49 | 4.170881 | 4.889946 | 1.303108 | 1.9e-10 | 5.270984 | 6.32e-10
2018-02-24 17:00 | 354528.1 | 1080.0008 | 2 | 49 | 4.200408 | 4.877434 | 1.466076 | 1.9e-10 | 5.953107 | 6.32e-10
2018-02-24 17:02 | 354648.1 | 1200.0004 | 2 | 49 | 4.20039 | 4.316944 | 1.618952 | 1.9e-10 | 6.595249 | 6.32e-10
2018-02-24 17:04 | 354768.1 | 1320.0013 | 2 | 49 | 4.200408 | 3.806372 | 1.754264 | 1.9e-10 | 7.163612 | 6.32e-10
2018-02-24 17:06 | 354888.1 | 1440.0016 | 2 | 49 | 4.200406 | 3.325386 | 1.873026 | 1.9e-10 | 7.662462 | 6.32e-10
2018-02-24 17:06 | 354905.2 | 1457.0271 | 2 | 49 | 4.200397 | 3.259998 | 1.888596 | 1.9e-10 | 7.727861 | 6.32e-10
2018-02-24 17:08 | 355025.2 | 120.0009 | 3 | 49 | 4.227851 | 3.259871 | 1.996809 | 1.9e-10 | 8.18377 | 6.32e-10
2018-02-24 17:10 | 355145.2 | 240.0001 | 3 | 49 | 4.26022 | 3.259857 | 2.105455 | 1.9e-10 | 8.644842 | 6.32e-10
2018-02-24 17:12 | 355265.2 | 360.0001 | 3 | 49 | 4.295108 | 3.259886 | 2.214107 | 1.9e-10 | 9.109595 | 6.32e-10
2018-02-24 17:14 | 355385.2 | 480.0001 | 3 | 49 | 4.332264 | 3.259869 | 2.322754 | 1.9e-10 | 9.578245 | 6.32e-10
2018-02-24 17:16 | 355505.2 | 600.0007 | 3 | 49 | 4.371254 | 3.259838 | 2.431405 | 1.9e-10 | 10.05105 | 6.32e-10
2018-02-24 17:18 | 355625.2 | 720.0013 | 3 | 49 | 4.400408 | 3.055235 | 2.539035 | 1.9e-10 | 10.52352 | 6.32e-10
2018-02-24 17:20 | 355745.2 | 840.0001 | 3 | 49 | 4.40041 | 2.537355 | 2.631821 | 1.9e-10 | 10.93182 | 6.32e-10
2018-02-24 17:22 | 355865.2 | 960.0001 | 3 | 49 | 4.40041 | 2.125822 | 2.709281 | 1.9e-10 | 11.27267 | 6.32e-10
2018-02-24 17:24 | 355985.2 | 1080.0014 | 3 | 49 | 4.400395 | 1.790249 | 2.774345 | 1.9e-10 | 11.55898 | 6.32e-10
2018-02-24 17:26 | 356105.2 | 1200.0001 | 3 | 49 | 4.400398 | 1.516769 | 2.82931 | 1.9e-10 | 11.80085 | 6.32e-10
2018-02-24 17:28 | 356225.2 | 1320.0009 | 3 | 49 | 4.400377 | 1.293377 | 2.87602 | 1.9e-10 | 12.00639 | 6.32e-10
2018-02-24 17:30 | 356345.2 | 1440.0001 | 3 | 49 | 4.40035 | 1.109262 | 2.915972 | 1.9e-10 | 12.18219 | 6.32e-10
2018-02-24 17:32 | 356465.2 | 1560.0001 | 3 | 49 | 4.400395 | 0.9590588 | 2.950364 | 1.9e-10 | 12.33353 | 6.32e-10
2018-02-24 17:34 | 356585.2 | 1680.0007 | 3 | 49 | 4.400373 | 0.8330002 | 2.980154 | 1.9e-10 | 12.46462 | 6.32e-10
2018-02-24 17:36 | 356705.2 | 1800.0001 | 3 | 49 | 4.400339 | 0.727499 | 3.006122 | 1.9e-10 | 12.57889 | 6.32e-10
2018-02-24 17:38 | 356807.4 | 1902.1705 | 3 | 49 | 4.40036 | 0.6519928 | 3.025683 | 1.9e-10 | 12.66496 | 6.32e-10
2018-02-24 17:40 | 356927.4 | 120.0004 | 4 | 49 | 4.352919 | 0 | 3.025683 | 1.9e-10 | 12.66496 | 6.32e-10
2018-02-24 17:42 | 357047.4 | 239.9999 | 4 | 49 | 4.349273 | 0 | 3.025683 | 1.9e-10 | 12.66496 | 6.32e-10
2018-02-24 17:43 | 357107.4 | 300.0014 | 4 | 49 | 4.348181 | 0 | 3.025683 | 1.9e-10 | 12.66496 | 6.32e-10
2018-02-24 17:45 | 357227.5 | 120.0005 | 5 | 49 | 4.102763 | -3.260034 | 3.025683 | 0.1086529 | 12.66496 | 0.4492678
2018-02-24 17:47 | 357347.5 | 240.0012 | 5 | 49 | 4.058791 | -3.260073 | 3.025683 | 0.2173107 | 12.66496 | 0.8926426
2018-02-24 17:49 | 357467.5 | 360 | 5 | 49 | 4.016603 | -3.260055 | 3.025683 | 0.3259617 | 12.66496 | 1.331335
2018-02-24 17:51 | 357587.5 | 480.0005 | 5 | 49 | 3.975144 | -3.260104 | 3.025683 | 0.4346125 | 12.66496 | 1.765485
2018-02-24 17:53 | 357707.5 | 600.0008 | 5 | 49 | 3.934634 | -3.260085 | 3.025683 | 0.5432701 | 12.66496 | 2.195202
2018-02-24 17:55 | 357827.5 | 720.0005 | 5 | 49 | 3.89547 | -3.260073 | 3.025683 | 0.651925 | 12.66496 | 2.620576
2018-02-24 17:57 | 357947.5 | 840.0001 | 5 | 49 | 3.858115 | -3.260056 | 3.025683 | 0.7605823 | 12.66496 | 3.041799
2018-02-24 17:59 | 358067.5 | 960.0008 | 5 | 49 | 3.822853 | -3.260023 | 3.025683 | 0.8692343 | 12.66496 | 3.459055
2018-02-24 18:01 | 358187.5 | 1080.0005 | 5 | 49 | 3.789691 | -3.260126 | 3.025683 | 0.9778847 | 12.66496 | 3.872589
2018-02-24 18:03 | 358307.5 | 1200.0005 | 5 | 49 | 3.758577 | -3.260081 | 3.025683 | 1.086539 | 12.66496 | 4.282648
2018-02-24 18:05 | 358427.5 | 1320.0008 | 5 | 49 | 3.729258 | -3.260067 | 3.025683 | 1.195197 | 12.66496 | 4.68944
2018-02-24 18:07 | 358547.5 | 1440.0008 | 5 | 49 | 3.701532 | -3.26006 | 3.025683 | 1.303852 | 12.66496 | 5.09312
2018-02-24 18:09 | 358667.5 | 1560.0005 | 5 | 49 | 3.675497 | -3.260048 | 3.025683 | 1.412506 | 12.66496 | 5.493875
2018-02-24 18:11 | 358787.5 | 1680.0004 | 5 | 49 | 3.65118 | -3.260038 | 3.025683 | 1.521166 | 12.66496 | 5.891918
2018-02-24 18:13 | 358907.5 | 1800 | 5 | 49 | 3.62887 | -3.260077 | 3.025683 | 1.629823 | 12.66496 | 6.287413
2018-02-24 18:15 | 359027.5 | 1920.0009 | 5 | 49 | 3.608577 | -3.260062 | 3.025683 | 1.738481 | 12.66496 | 6.680599
2018-02-24 18:17 | 359147.5 | 2040 | 5 | 49 | 3.590171 | -3.260098 | 3.025683 | 1.847136 | 12.66496 | 7.071675
2018-02-24 18:19 | 359267.5 | 2160.0013 | 5 | 49 | 3.57339 | -3.260009 | 3.025683 | 1.955793 | 12.66496 | 7.460846
2018-02-24 18:21 | 359387.5 | 2280.0013 | 5 | 49 | 3.55776 | -3.260048 | 3.025683 | 2.064452 | 12.66496 | 7.848272
2018-02-24 18:23 | 359507.5 | 2400.0008 | 5 | 49 | 3.54267 | -3.260062 | 3.025683 | 2.173106 | 12.66496 | 8.234015
2018-02-24 18:25 | 359627.5 | 2520.0008 | 5 | 49 | 3.527601 | -3.260056 | 3.025683 | 2.281766 | 12.66496 | 8.618142
2018-02-24 18:27 | 359747.5 | 2640.0014 | 5 | 49 | 3.511622 | -3.260058 | 3.025683 | 2.390427 | 12.66496 | 9.000602
2018-02-24 18:29 | 359867.5 | 2760.0006 | 5 | 49 | 3.492395 | -3.260065 | 3.025683 | 2.499083 | 12.66496 | 9.381161
2018-02-24 18:31 | 359987.5 | 2880 | 5 | 49 | 3.466157 | -3.26011 | 3.025683 | 2.607741 | 12.66496 | 9.759294
2018-02-24 18:33 | 360107.5 | 3000.0009 | 5 | 49 | 3.430035 | -3.260046 | 3.025683 | 2.716399 | 12.66496 | 10.13406
2018-02-24 18:35 | 360227.5 | 3120 | 5 | 49 | 3.375734 | -3.260101 | 3.025683 | 2.825053 | 12.66496 | 10.50405
2018-02-24 18:37 | 360347.5 | 3240.0005 | 5 | 49 | 3.27106 | -3.260081 | 3.025683 | 2.933711 | 12.66496 | 10.86593
2018-02-24 18:39 | 360448.1 | 3340.5999 | 5 | 49 | 2.999979 | -3.260104 | 3.025683 | 3.0248 | 12.66496 | 11.15445
2018-02-24 18:41 | 360568.1 | 120.0012 | 6 | 49 | 3.305269 | 0 | 3.025683 | 3.0248 | 12.66496 | 11.15445
2018-02-24 18:43 | 360688.1 | 240.0015 | 6 | 49 | 3.315516 | 0 | 3.025683 | 3.0248 | 12.66496 | 11.15445
2018-02-24 18:44 | 360748.1 | 300.0014 | 6 | 49 | 3.318748 | 0 | 3.025683 | 3.0248 | 12.66496 | 11.15445
2018-02-24 18:44 | 360748.1 | 0.0025 | 7 | 50 | 3.318727 | 0 | 0 | 0 | 0 | 0
2018-02-24 18:46 | 360868.2 | 120.0001 | 2 | 50 | 3.95427 | 4.889961 | 0.1623112 | 0 | 0.621016 | 0
2018-02-24 18:48 | 360988.2 | 240.0001 | 2 | 50 | 4.001204 | 4.889938 | 0.3252977 | 0 | 1.269738 | 0
2018-02-24 18:50 | 361108.2 | 360.0001 | 2 | 50 | 4.038378 | 4.889977 | 0.4882677 | 0 | 1.924955 | 0
2018-02-24 18:52 | 361228.2 | 480.0014 | 2 | 50 | 4.068831 | 4.890007 | 0.6512406 | 0 | 2.585643 | 0
2018-02-24 18:54 | 361348.2 | 600.0001 | 2 | 50 | 4.095319 | 4.889963 | 0.8142191 | 0 | 3.250984 | 0
2018-02-24 18:56 | 361468.2 | 720.0009 | 2 | 50 | 4.118889 | 4.889975 | 0.9772026 | 0 | 3.920384 | 0
2018-02-24 18:58 | 361588.2 | 840.0009 | 2 | 50 | 4.143657 | 4.889982 | 1.140185 | 0 | 4.593679 | 0
2018-02-24 19:00 | 361708.2 | 960.0001 | 2 | 50 | 4.170934 | 4.889977 | 1.303154 | 0 | 5.271154 | 0
2018-02-24 19:02 | 361828.2 | 1080.0001 | 2 | 50 | 4.200427 | 4.876637 | 1.466122 | 0 | 5.953289 | 0
2018-02-24 19:04 | 361948.2 | 1200.001 | 2 | 50 | 4.20041 | 4.318117 | 1.618998 | 0 | 6.595428 | 0
2018-02-24 19:06 | 362068.2 | 1320.0001 | 2 | 50 | 4.200416 | 3.807266 | 1.754327 | 0 | 7.163867 | 0
2018-02-24 19:08 | 362188.2 | 1440.0014 | 2 | 50 | 4.200418 | 3.324604 | 1.873075 | 0 | 7.662657 | 0
2018-02-24 19:08 | 362204.8 | 1456.6616 | 2 | 50 | 4.200389 | 3.259979 | 1.88831 | 0 | 7.72665 | 0
2018-02-24 19:10 | 362324.9 | 120.0014 | 3 | 50 | 4.22784 | 3.259882 | 1.996521 | 0 | 8.182547 | 0
2018-02-24 19:12 | 362444.9 | 240.0006 | 3 | 50 | 4.26017 | 3.260033 | 2.105175 | 0 | 8.643645 | 0
2018-02-24 19:14 | 362564.9 | 360.0006 | 3 | 50 | 4.295047 | 3.25983 | 2.213826 | 0 | 9.108392 | 0
2018-02-24 19:16 | 362684.9 | 480.0001 | 3 | 50 | 4.332235 | 3.259851 | 2.322478 | 0 | 9.577058 | 0
2018-02-24 19:18 | 362804.9 | 600.0007 | 3 | 50 | 4.371262 | 3.259928 | 2.431125 | 0 | 10.04985 | 0
2018-02-24 19:20 | 362924.9 | 720.0015 | 3 | 50 | 4.400416 | 3.055172 | 2.538757 | 0 | 10.52233 | 0
2018-02-24 19:22 | 363044.9 | 840.0005 | 3 | 50 | 4.400415 | 2.537508 | 2.631543 | 0 | 10.93062 | 0
2018-02-24 19:24 | 363164.9 | 960.0006 | 3 | 50 | 4.400398 | 2.125454 | 2.709008 | 0 | 11.2715 | 0
2018-02-24 19:26 | 363284.9 | 1080.0001 | 3 | 50 | 4.400393 | 1.790821 | 2.774086 | 0 | 11.55787 | 0
2018-02-24 19:28 | 363404.9 | 1200.0014 | 3 | 50 | 4.400406 | 1.518076 | 2.829066 | 0 | 11.79981 | 0
2018-02-24 19:30 | 363524.9 | 1320.0001 | 3 | 50 | 4.400384 | 1.294004 | 2.875797 | 0 | 12.00544 | 0
2018-02-24 19:32 | 363644.9 | 1440.0001 | 3 | 50 | 4.400381 | 1.110464 | 2.915768 | 0 | 12.18133 | 0
2018-02-24 19:34 | 363764.9 | 1560.0005 | 3 | 50 | 4.400393 | 0.9596004 | 2.950179 | 0 | 12.33275 | 0
2018-02-24 19:36 | 363884.9 | 1680.0001 | 3 | 50 | 4.400368 | 0.8335762 | 2.979994 | 0 | 12.46395 | 0
2018-02-24 19:38 | 364004.9 | 1800.0009 | 3 | 50 | 4.400369 | 0.7288074 | 3.005983 | 0 | 12.57831 | 0
2018-02-24 19:40 | 364107.5 | 1902.636 | 3 | 50 | 4.400342 | 0.651989 | 3.025644 | 0 | 12.66482 | 0
2018-02-24 19:42 | 364227.6 | 120 | 4 | 50 | 4.352954 | 0 | 3.025644 | 0 | 12.66482 | 0
2018-02-24 19:44 | 364347.6 | 240.0005 | 4 | 50 | 4.349283 | 0 | 3.025644 | 0 | 12.66482 | 0
2018-02-24 19:45 | 364407.6 | 300.0007 | 4 | 50 | 4.348197 | 0 | 3.025644 | 0 | 12.66482 | 0
2018-02-24 19:47 | 364527.6 | 120.0002 | 5 | 50 | 4.102931 | -3.260055 | 3.025644 | 0.1086585 | 12.66482 | 0.4493057
2018-02-24 19:49 | 364647.6 | 240.0002 | 5 | 50 | 4.058965 | -3.260051 | 3.025644 | 0.2173156 | 12.66482 | 0.8926966
2018-02-24 19:51 | 364767.6 | 360.0009 | 5 | 50 | 4.016806 | -3.260112 | 3.025644 | 0.3259659 | 12.66482 | 1.331407
2018-02-24 19:53 | 364887.6 | 480.0001 | 5 | 50 | 3.975344 | -3.26006 | 3.025644 | 0.4346155 | 12.66482 | 1.765573
2018-02-24 19:55 | 365007.6 | 600.0001 | 5 | 50 | 3.934901 | -3.260096 | 3.025644 | 0.5432688 | 12.66482 | 2.1953
2018-02-24 19:57 | 365127.6 | 720.0001 | 5 | 50 | 3.895771 | -3.260096 | 3.025644 | 0.6519204 | 12.66482 | 2.620693
2018-02-24 19:59 | 365247.6 | 840.0001 | 5 | 50 | 3.858376 | -3.260069 | 3.025644 | 0.7605776 | 12.66482 | 3.041946
2018-02-24 20:01 | 365367.6 | 960.0001 | 5 | 50 | 3.82315 | -3.260075 | 3.025644 | 0.8692302 | 12.66482 | 3.459235
2018-02-24 20:03 | 365487.6 | 1080.0014 | 5 | 50 | 3.789989 | -3.260108 | 3.025644 | 0.9778807 | 12.66482 | 3.872803
2018-02-24 20:05 | 365607.6 | 1200.0009 | 5 | 50 | 3.758842 | -3.260069 | 3.025644 | 1.086527 | 12.66482 | 4.28286
2018-02-24 20:07 | 365727.6 | 1320.0001 | 5 | 50 | 3.729536 | -3.260101 | 3.025644 | 1.195179 | 12.66482 | 4.689658
2018-02-24 20:09 | 365847.6 | 1440.0009 | 5 | 50 | 3.701815 | -3.260034 | 3.025644 | 1.303829 | 12.66482 | 5.093356
2018-02-24 20:11 | 365967.6 | 1560.0001 | 5 | 50 | 3.675708 | -3.260101 | 3.025644 | 1.412483 | 12.66482 | 5.494138
2018-02-24 20:13 | 366087.6 | 1680.0001 | 5 | 50 | 3.65145 | -3.260048 | 3.025644 | 1.521135 | 12.66482 | 5.892178
2018-02-24 20:15 | 366207.6 | 1800.0009 | 5 | 50 | 3.629153 | -3.260081 | 3.025644 | 1.629791 | 12.66482 | 6.287702
2018-02-24 20:17 | 366327.6 | 1920.0001 | 5 | 50 | 3.60884 | -3.260083 | 3.025644 | 1.738442 | 12.66482 | 6.680891
2018-02-24 20:19 | 366447.6 | 2040.0001 | 5 | 50 | 3.590392 | -3.260114 | 3.025644 | 1.847095 | 12.66482 | 7.071983
2018-02-24 20:21 | 366567.6 | 2160.0007 | 5 | 50 | 3.573628 | -3.260092 | 3.025644 | 1.955749 | 12.66482 | 7.461168
2018-02-24 20:23 | 366687.6 | 2280.0002 | 5 | 50 | 3.557999 | -3.260089 | 3.025644 | 2.064404 | 12.66482 | 7.848603
2018-02-24 20:25 | 366807.6 | 2400.0018 | 5 | 50 | 3.542966 | -3.260046 | 3.025644 | 2.173058 | 12.66482 | 8.234375
2018-02-24 20:27 | 366927.6 | 2520.001 | 5 | 50 | 3.527935 | -3.260079 | 3.025644 | 2.281711 | 12.66482 | 8.618515
2018-02-24 20:29 | 367047.6 | 2640.0015 | 5 | 50 | 3.51202 | -3.260085 | 3.025644 | 2.390361 | 12.66482 | 9.000975
2018-02-24 20:31 | 367167.6 | 2760.001 | 5 | 50 | 3.49288 | -3.260058 | 3.025644 | 2.499012 | 12.66482 | 9.381564
2018-02-24 20:33 | 367287.6 | 2880.001 | 5 | 50 | 3.46669 | -3.260065 | 3.025644 | 2.607665 | 12.66482 | 9.759735
2018-02-24 20:35 | 367407.6 | 3000.0015 | 5 | 50 | 3.430581 | -3.260067 | 3.025644 | 2.716318 | 12.66482 | 10.13454
2018-02-24 20:37 | 367527.6 | 3120.0005 | 5 | 50 | 3.376388 | -3.260065 | 3.025644 | 2.824972 | 12.66482 | 10.50459
2018-02-24 20:39 | 367647.6 | 3240.0014 | 5 | 50 | 3.2722 | -3.260062 | 3.025644 | 2.933627 | 12.66482 | 10.86657
2018-02-24 20:41 | 367748.4 | 3340.8297 | 5 | 50 | 2.999981 | -3.260092 | 3.025644 | 3.024922 | 12.66482 | 11.15582
2018-02-24 20:43 | 367868.5 | 120.0004 | 6 | 50 | 3.302886 | 0 | 3.025644 | 3.024922 | 12.66482 | 11.15582
2018-02-24 20:45 | 367988.5 | 240.0008 | 6 | 50 | 3.313149 | 0 | 3.025644 | 3.024922 | 12.66482 | 11.15582
2018-02-24 20:46 | 368048.5 | 300.0015 | 6 | 50 | 3.31642 | 0 | 3.025644 | 3.024922 | 12.66482 | 11.15582
2018-02-24 20:46 | 368048.5398 | 0.0025 | 7 | 51 | 3.316322 | 0 | 0 | 0 | 0 | 0
2018-02-24 20:48 | 368168.6 | 120.0008 | 8 | 51 | 3.8097 | 3.259836 | 0.1086443 | 0 | 0.4003243 | 0
2018-02-24 20:50 | 368288.6 | 240 | 8 | 51 | 3.882419 | 3.260162 | 0.2172915 | 0 | 0.8195268 | 0
2018-02-24 20:52 | 368408.6 | 360 | 8 | 51 | 3.90602 | 3.260185 | 0.3259353 | 0 | 1.242598 | 0
2018-02-24 20:54 | 368528.6 | 480.0004 | 8 | 51 | 3.929588 | 3.260181 | 0.4345748 | 0 | 1.668228 | 0
2018-02-24 20:56 | 368648.6 | 600.0014 | 8 | 51 | 3.95247 | 3.259863 | 0.5432206 | 0 | 2.096414 | 0
2018-02-24 20:58 | 368768.6 | 720 | 8 | 51 | 3.97271 | 3.260098 | 0.6518615 | 0 | 2.526946 | 0
2018-02-24 21:00 | 368888.6 | 840 | 8 | 51 | 3.989498 | 3.259823 | 0.7605084 | 0 | 2.959507 | 0
2018-02-24 21:02 | 369008.6 | 960.0008 | 8 | 51 | 4.00435 | 3.259844 | 0.8691532 | 0 | 3.393764 | 0
2018-02-24 21:04 | 369128.6 | 1080.0008 | 8 | 51 | 4.018407 | 3.259808 | 0.9777945 | 0 | 3.829563 | 0
2018-02-24 21:06 | 369248.6 | 1200.0012 | 8 | 51 | 4.033383 | 3.259872 | 1.086436 | 0 | 4.26693 | 0
2018-02-24 21:08 | 369368.6 | 1320.0006 | 8 | 51 | 4.049901 | 3.260181 | 1.195083 | 0 | 4.706029 | 0
2018-02-24 21:10 | 369488.6 | 1440 | 8 | 51 | 4.068004 | 3.260075 | 1.303736 | 0 | 5.147029 | 0
2018-02-24 21:12 | 369608.6 | 1560 | 8 | 51 | 4.087529 | 3.259848 | 1.41238 | 0 | 5.590044 | 0
2018-02-24 21:14 | 369728.6 | 1680 | 8 | 51 | 4.108393 | 3.259857 | 1.521028 | 0 | 6.035265 | 0
2018-02-24 21:16 | 369848.6 | 1800.0014 | 8 | 51 | 4.130961 | 3.25979 | 1.629669 | 0 | 6.482816 | 0
2018-02-24 21:18 | 369968.6 | 1920 | 8 | 51 | 4.155674 | 3.259806 | 1.738319 | 0 | 6.932964 | 0
2018-02-24 21:20 | 370088.6 | 2040.0013 | 8 | 51 | 4.182658 | 3.259859 | 1.846964 | 0 | 7.385901 | 0
2018-02-24 21:21 | 370160.6 | 2111.9775 | 8 | 51 | 4.2 | 3.259809 | 1.912132 | 0 | 7.659036 | 0

## Statistics_65
Date_Time | Test_Time(s) | Step_Time(s) | Step_Index | Cycle_Index | Voltage(V) | Current(A) | Charge_Capacity(Ah) | Discharge_Capacity(Ah) | Charge_Energy(Wh) | Discharge_Energy(Wh) | ACR(Ohm) | Internal Resistance(Ohm)
2018-02-12 18:42 | 9128.008824 | 300.0015 | 6 | 1 | 3.320171 | 0 | 3.008027 | 3.052714 | 12.60862 | 11.26415
2018-02-12 20:45 | 16474.81286 | 300.0008 | 6 | 2 | 3.319427 | 0 | 3.052632 | 3.050953 | 12.76717 | 11.25684
2018-02-12 22:47 | 23820.09 | 300.0022 | 6 | 3 | 3.318739 | 0 | 3.052439 | 3.051168 | 12.76562 | 11.25929
2018-02-13 00:50 | 31163.99 | 300.0015 | 6 | 4 | 3.319087 | 0 | 3.051363 | 3.050074 | 12.76119 | 11.25536
2018-02-13 02:52 | 38505.78 | 300.0015 | 6 | 5 | 3.3189 | 0 | 3.050284 | 3.049272 | 12.7567 | 11.25258
2018-02-13 04:54 | 45844.79676 | 300.0008 | 6 | 6 | 3.319235 | 0 | 3.048971 | 3.047939 | 12.75152 | 11.24703
2018-02-13 06:57 | 53181.83868 | 300.0008 | 6 | 7 | 3.319378 | 0 | 3.047979 | 3.047081 | 12.74759 | 11.24361
2018-02-13 08:59 | 60517.81 | 300.0017 | 6 | 8 | 3.320295 | 0 | 3.046985 | 3.045945 | 12.74386 | 11.23926
2018-02-13 11:01 | 67856.56 | 300.0024 | 6 | 9 | 3.316458 | 0 | 3.045676 | 3.045532 | 12.74024 | 11.23825
2018-02-13 13:03 | 75185.95 | 300.0016 | 6 | 10 | 3.316481 | 0 | 3.045387 | 3.044584 | 12.73583 | 11.23487
2018-02-13 15:06 | 82513.80758 | 300.0016 | 6 | 11 | 3.31737 | 0 | 3.044267 | 3.043254 | 12.7314 | 11.22851
2018-02-13 17:08 | 89837.04 | 300.0016 | 6 | 12 | 3.32479 | 0 | 3.042921 | 3.040585 | 12.72623 | 11.21675
2018-02-13 19:10 | 97163.94 | 300.0015 | 6 | 13 | 3.323233 | 0 | 3.040283 | 3.039813 | 12.71996 | 11.2121
2018-02-13 21:12 | 104489.1 | 300.0032 | 6 | 14 | 3.32282 | 0 | 3.040173 | 3.039455 | 12.71815 | 11.21131
2018-02-13 23:14 | 111814.3 | 300.0023 | 6 | 15 | 3.322257 | 0 | 3.039885 | 3.039273 | 12.71681 | 11.21145
2018-02-14 01:16 | 119138.1 | 300.0014 | 6 | 16 | 3.321847 | 0 | 3.039448 | 3.038791 | 12.71469 | 11.20972
2018-02-14 03:18 | 126460.1 | 300.0015 | 6 | 17 | 3.322965 | 0 | 3.038791 | 3.037804 | 12.71164 | 11.20568
2018-02-14 05:20 | 133782.5 | 300.0007 | 6 | 18 | 3.322501 | 0 | 3.038298 | 3.037729 | 12.71044 | 11.20607
2018-02-14 07:22 | 141101.5 | 300.0007 | 6 | 19 | 3.324697 | 0 | 3.037563 | 3.036539 | 12.70707 | 11.20084
2018-02-14 09:24 | 148419.6 | 300.0014 | 6 | 20 | 3.325116 | 0 | 3.035358 | 3.03457 | 12.69987 | 11.19108
2018-02-14 11:26 | 155736.4 | 300.0022 | 6 | 21 | 3.324886 | 0 | 3.034762 | 3.034122 | 12.6978 | 11.18971
2018-02-14 13:28 | 163051.9 | 300.0015 | 6 | 22 | 3.325128 | 0 | 3.03406 | 3.033361 | 12.69445 | 11.18676
2018-02-22 13:50 | 170310 | 300.0024 | 6 | 23 | 3.31968 | 0 | 3.043879 | 3.031005 | 12.73818 | 11.17272
2018-02-22 15:52 | 177615.5 | 300.0015 | 6 | 24 | 3.318461 | 0 | 3.029338 | 3.029869 | 12.67557 | 11.17348
2018-02-22 17:53 | 184919.1 | 300.0015 | 6 | 25 | 3.318585 | 0 | 3.029342 | 3.02924 | 12.6748 | 11.17002
2018-02-22 19:55 | 192224.9 | 300.0015 | 6 | 26 | 3.318766 | 0 | 3.028794 | 3.028376 | 12.67352 | 11.16687
2018-02-22 21:57 | 199530.2 | 300.0007 | 6 | 27 | 3.319465 | 0 | 3.029669 | 3.029319 | 12.67643 | 11.17286
2018-02-22 23:59 | 206835.3 | 300.0015 | 6 | 28 | 3.318631 | 0 | 3.028748 | 3.028514 | 12.67286 | 11.16981
2018-02-23 02:00 | 214135.2 | 300.0023 | 6 | 29 | 3.320258 | 0 | 3.028074 | 3.027596 | 12.66856 | 11.16515
2018-02-23 04:02 | 221435.6 | 300.0014 | 6 | 30 | 3.320833 | 0 | 3.027365 | 3.026959 | 12.66745 | 11.16214
2018-02-23 06:04 | 228737.8 | 300.0008 | 6 | 31 | 3.320673 | 0 | 3.02686 | 3.026453 | 12.66596 | 11.16032
2018-02-23 08:05 | 236037.7 | 300.0007 | 6 | 32 | 3.320833 | 0 | 3.026211 | 3.025877 | 12.6632 | 11.15738
2018-02-23 10:07 | 243336 | 300.0022 | 6 | 33 | 3.326993 | 0 | 3.024191 | 3.022501 | 12.65558 | 11.14015
2018-02-23 12:09 | 250636.6 | 300.0023 | 6 | 34 | 3.326032 | 0 | 3.023408 | 3.023207 | 12.65514 | 11.14439
2018-02-23 14:10 | 257935 | 300.0006 | 6 | 35 | 3.328778 | 0 | 3.022777 | 3.021983 | 12.65215 | 11.13864
2018-02-23 16:12 | 265233.8 | 300.0007 | 6 | 36 | 3.328797 | 0 | 3.021313 | 3.020777 | 12.6485 | 11.13271
2018-02-23 18:14 | 272531.8 | 300.0023 | 6 | 37 | 3.32747 | 0 | 3.020535 | 3.020339 | 12.64511 | 11.13166
2018-02-23 20:15 | 279829 | 300.0022 | 6 | 38 | 3.327913 | 0 | 3.020944 | 3.020507 | 12.64568 | 11.13229
2018-02-23 22:17 | 287127 | 300.0022 | 6 | 39 | 3.327015 | 0 | 3.021172 | 3.020872 | 12.64705 | 11.13551
2018-02-24 00:18 | 294423.2 | 300.0025 | 6 | 40 | 3.326244 | 0 | 3.020582 | 3.020338 | 12.64361 | 11.13339
2018-02-24 02:20 | 301716.1 | 300.0031 | 6 | 41 | 3.326842 | 0 | 3.020249 | 3.019787 | 12.64153 | 11.13151
2018-02-24 04:22 | 309008.6 | 300.0016 | 6 | 42 | 3.328112 | 0 | 3.020046 | 3.019413 | 12.64096 | 11.12915
2018-02-24 06:23 | 316301.3 | 300.0023 | 6 | 43 | 3.32809 | 0 | 3.01903 | 3.018697 | 12.63809 | 11.12645
2018-02-24 08:25 | 323591.6 | 300.0022 | 6 | 44 | 3.329956 | 0 | 3.017763 | 3.016923 | 12.6327 | 11.1182
2018-02-24 10:26 | 330882.3 | 300.0023 | 6 | 45 | 3.329695 | 0 | 3.016866 | 3.016475 | 12.63071 | 11.11551
2018-02-24 12:28 | 338172 | 300.0022 | 6 | 46 | 3.329418 | 0 | 3.016135 | 3.015774 | 12.62791 | 11.11262
2018-02-24 14:29 | 345461.7302 | 300.0023 | 6 | 47 | 3.331015 | 0 | 3.015973 | 3.015435 | 12.62722 | 11.11133
2018-02-24 16:31 | 352751.2 | 300.0023 | 6 | 48 | 3.322696 | 0 | 3.015464 | 3.016848 | 12.63205 | 11.12001
2018-02-24 18:32 | 360035.2997 | 300.0038 | 6 | 49 | 3.322543 | 0 | 3.016551 | 3.016701 | 12.62505 | 11.1198
2018-02-24 20:33 | 367317.9869 | 300.0031 | 6 | 50 | 3.32204 | 0 | 3.016316 | 3.016235 | 12.62391 | 11.11844
2018-02-24 21:08 | 369421.8 | 2103.6864 | 8 | 51 | 4.200001 | 3.259916 | 1.90485 | 0 | 7.629908 | 0

## Channel_65_1
Date_Time | Test_Time(s) | Step_Time(s) | Step_Index | Cycle_Index | Voltage(V) | Current(A) | Charge_Capacity(Ah) | Discharge_Capacity(Ah) | Charge_Energy(Wh) | Discharge_Energy(Wh) | ACR(Ohm) | Internal Resistance(Ohm) | dV/dt(V/s) | dI/dt(A/s)
2018-02-12 16:13 | 130.0002 | 129.9999 | 1 | 1 | 3.492564 | 0 | 0 | 0 | 0 | 0
2018-02-12 16:15 | 260.001 | 260.0007 | 1 | 1 | 3.492584 | 0 | 0 | 0 | 0 | 0
2018-02-12 16:17 | 390.0002 | 389.9999 | 1 | 1 | 3.492767 | 0 | 0 | 0 | 0 | 0
2018-02-12 16:19 | 520.0002 | 519.9999 | 1 | 1 | 3.49301 | 0 | 0 | 0 | 0 | 0
2018-02-12 16:21 | 650.0019 | 650.0016 | 1 | 1 | 3.493311 | 0 | 0 | 0 | 0 | 0
2018-02-12 16:23 | 780.0002 | 779.9999 | 1 | 1 | 3.493664 | 0 | 0 | 0 | 0 | 0
2018-02-12 16:26 | 910.0002 | 909.9999 | 1 | 1 | 3.494033 | 0 | 0 | 0 | 0 | 0
2018-02-12 16:28 | 1040.0001 | 1039.9998 | 1 | 1 | 3.494402 | 0 | 0 | 0 | 0 | 0
2018-02-12 16:30 | 1170.0002 | 1169.9999 | 1 | 1 | 3.494758 | 0 | 0 | 0 | 0 | 0
2018-02-12 16:32 | 1300.0002 | 1299.9999 | 1 | 1 | 3.495132 | 0 | 0 | 0 | 0 | 0
2018-02-12 16:34 | 1430.0002 | 1429.9999 | 1 | 1 | 3.495509 | 0 | 0 | 0 | 0 | 0
2018-02-12 16:36 | 1560.0001 | 1559.9998 | 1 | 1 | 3.495894 | 0 | 0 | 0 | 0 | 0
2018-02-12 16:39 | 1690.0002 | 1689.9999 | 1 | 1 | 3.496274 | 0 | 0 | 0 | 0 | 0
2018-02-12 16:41 | 1810.004 | 1810.0037 | 1 | 1 | 3.496604 | 0 | 0 | 0 | 0 | 0
2018-02-12 16:43 | 1930.084156 | 120.001 | 2 | 1 | 3.970193 | 4.890177 | 0.1623552 | 0 | 0.6334299 | 0
2018-02-12 16:45 | 2050.083356 | 240.0002 | 2 | 1 | 4.010292 | 4.890192 | 0.3253478 | 0 | 1.283827 | 0
2018-02-12 16:47 | 2170.083356 | 360.0002 | 2 | 1 | 4.044245 | 4.890175 | 0.4883729 | 0 | 1.940475 | 0
2018-02-12 16:49 | 2290.083356 | 480.0002 | 2 | 1 | 4.073136 | 4.890097 | 0.6513441 | 0 | 2.601975 | 0
2018-02-12 16:51 | 2410.084156 | 600.001 | 2 | 1 | 4.098306 | 4.890081 | 0.81435 | 0 | 3.268023 | 0
2018-02-12 16:53 | 2530.083256 | 720.0001 | 2 | 1 | 4.121641 | 4.890083 | 0.977255 | 0 | 3.93755 | 0
2018-02-12 16:55 | 2650.084156 | 840.001 | 2 | 1 | 4.146476 | 4.890104 | 1.140319 | 0 | 4.611635 | 0
2018-02-12 16:57 | 2770.083356 | 960.0002 | 2 | 1 | 4.173432 | 4.890095 | 1.303383 | 0 | 5.289943 | 0
2018-02-12 16:59 | 2890.083256 | 1080.0001 | 2 | 1 | 4.200408 | 4.82489 | 1.466276 | 0 | 5.972129 | 0
2018-02-12 17:01 | 3010.084056 | 1200.0009 | 2 | 1 | 4.200388 | 4.273195 | 1.617688 | 0 | 6.608119 | 0
2018-02-12 17:03 | 3130.083256 | 1320.0001 | 2 | 1 | 4.200387 | 3.759539 | 1.751505 | 0 | 7.170202 | 0
2018-02-12 17:05 | 3250.083256 | 1440.0001 | 2 | 1 | 4.200401 | 3.278948 | 1.868654 | 0 | 7.662276 | 0
2018-02-12 17:05 | 3254.824756 | 1444.7416 | 2 | 1 | 4.200383 | 3.259977 | 1.873004 | 0 | 7.680546 | 0
2018-02-12 17:07 | 3374.837848 | 120.0009 | 3 | 1 | 4.227767 | 3.259911 | 1.981192 | 1.83e-10 | 8.136343 | 7.45e-10
2018-02-12 17:09 | 3494.837848 | 240.0009 | 3 | 1 | 4.260169 | 3.259954 | 2.089884 | 1.83e-10 | 8.597601 | 7.45e-10
2018-02-12 17:11 | 3614.837848 | 360.0009 | 3 | 1 | 4.295137 | 3.259975 | 2.198554 | 1.83e-10 | 9.062433 | 7.45e-10
2018-02-12 17:13 | 3734.837848 | 480.0009 | 3 | 1 | 4.33244 | 3.259922 | 2.307197 | 1.83e-10 | 9.531076 | 7.45e-10
2018-02-12 17:15 | 3854.837948 | 600.001 | 3 | 1 | 4.371673 | 3.259951 | 2.415827 | 1.83e-10 | 10.00382 | 7.45e-10
2018-02-12 17:17 | 3974.837148 | 720.0002 | 3 | 1 | 4.400407 | 3.0436 | 2.523401 | 1.83e-10 | 10.47608 | 7.45e-10
2018-02-12 17:19 | 4094.837848 | 840.0009 | 3 | 1 | 4.400388 | 2.525614 | 2.615804 | 1.83e-10 | 10.88269 | 7.45e-10
2018-02-12 17:21 | 4214.837148 | 960.0002 | 3 | 1 | 4.400374 | 2.114769 | 2.692893 | 1.83e-10 | 11.22191 | 7.45e-10
2018-02-12 17:23 | 4334.837148 | 1080.0002 | 3 | 1 | 4.40039 | 1.781412 | 2.75765 | 1.83e-10 | 11.50687 | 7.45e-10
2018-02-12 17:25 | 4454.838048 | 1200.0011 | 3 | 1 | 4.400394 | 1.510582 | 2.81234 | 1.83e-10 | 11.74753 | 7.45e-10
2018-02-12 17:27 | 4574.837848 | 1320.0009 | 3 | 1 | 4.400367 | 1.288149 | 2.858848 | 1.83e-10 | 11.95218 | 7.45e-10
2018-02-12 17:29 | 4694.837148 | 1440.0002 | 3 | 1 | 4.400358 | 1.105772 | 2.898654 | 1.83e-10 | 12.12734 | 7.45e-10
2018-02-12 17:31 | 4814.837848 | 1560.0009 | 3 | 1 | 4.400347 | 0.9554996 | 2.932939 | 1.83e-10 | 12.2782 | 7.45e-10
2018-02-12 17:33 | 4934.837148 | 1680.0002 | 3 | 1 | 4.400348 | 0.8311596 | 2.962661 | 1.83e-10 | 12.40899 | 7.45e-10
2018-02-12 17:35 | 5054.837848 | 1800.0009 | 3 | 1 | 4.400362 | 0.7278118 | 2.988584 | 1.83e-10 | 12.52306 | 7.45e-10
2018-02-12 17:36 | 5156.404948 | 1901.568 | 3 | 1 | 4.40033 | 0.6519966 | 3.008027 | 1.83e-10 | 12.60862 | 7.45e-10
2018-02-12 17:38 | 5276.45048 | 120.0013 | 4 | 1 | 4.353048 | 0 | 3.008027 | 1.83e-10 | 12.60862 | 7.45e-10
2018-02-12 17:40 | 5396.45048 | 240.0013 | 4 | 1 | 4.349185 | 0 | 3.008027 | 1.83e-10 | 12.60862 | 7.45e-10
2018-02-12 17:41 | 5456.45068 | 300.0015 | 4 | 1 | 4.348029 | 0 | 3.008027 | 1.83e-10 | 12.60862 | 7.45e-10
2018-02-12 17:43 | 5576.529396 | 120.0007 | 5 | 1 | 4.106946 | -3.260186 | 3.008027 | 0.1086483 | 12.60862 | 0.4496461
2018-02-12 17:45 | 5696.529396 | 240.0007 | 5 | 1 | 4.062729 | -3.259912 | 3.008027 | 0.2173151 | 12.60862 | 0.8935022
2018-02-12 17:47 | 5816.530196 | 360.0015 | 5 | 1 | 4.020339 | -3.259844 | 3.008027 | 0.3259782 | 12.60862 | 1.332658
2018-02-12 17:49 | 5936.529596 | 480.0009 | 5 | 1 | 3.978775 | -3.259829 | 3.008027 | 0.4346395 | 12.60862 | 1.767246
2018-02-12 17:51 | 6056.529196 | 600.0005 | 5 | 1 | 3.938299 | -3.260169 | 3.008027 | 0.5432932 | 12.60862 | 2.197344
2018-02-12 17:53 | 6176.529196 | 720.0005 | 5 | 1 | 3.89938 | -3.259823 | 3.008027 | 0.6519486 | 12.60862 | 2.623133
2018-02-12 17:55 | 6296.529596 | 840.0009 | 5 | 1 | 3.862247 | -3.259827 | 3.008027 | 0.7606045 | 12.60862 | 3.044789
2018-02-12 17:57 | 6416.528796 | 960.0001 | 5 | 1 | 3.827156 | -3.259881 | 3.008027 | 0.8692578 | 12.60862 | 3.462509
2018-02-12 17:59 | 6536.528796 | 1080.0001 | 5 | 1 | 3.794034 | -3.259837 | 3.008027 | 0.9779115 | 12.60862 | 3.876524
2018-02-12 18:01 | 6656.529196 | 1200.0005 | 5 | 1 | 3.762834 | -3.259895 | 3.008027 | 1.086565 | 12.60862 | 4.287053
2018-02-12 18:03 | 6776.529996 | 1320.0013 | 5 | 1 | 3.733675 | -3.259802 | 3.008027 | 1.19522 | 12.60862 | 4.694312
2018-02-12 18:05 | 6896.528896 | 1440.0002 | 5 | 1 | 3.70607 | -3.260119 | 3.008027 | 1.303874 | 12.60862 | 5.098461
2018-02-12 18:07 | 7016.529196 | 1560.0005 | 5 | 1 | 3.680318 | -3.260186 | 3.008027 | 1.41253 | 12.60862 | 5.499736
2018-02-12 18:09 | 7136.529996 | 1680.0013 | 5 | 1 | 3.655865 | -3.260165 | 3.008027 | 1.521188 | 12.60862 | 5.898284
2018-02-12 18:11 | 7256.529196 | 1800.0005 | 5 | 1 | 3.633504 | -3.260197 | 3.008027 | 1.629844 | 12.60862 | 6.294285
2018-02-12 18:13 | 7376.528896 | 1920.0002 | 5 | 1 | 3.613183 | -3.259872 | 3.008027 | 1.738502 | 12.60862 | 6.68797
2018-02-12 18:15 | 7496.529596 | 2040.0009 | 5 | 1 | 3.594734 | -3.259895 | 3.008027 | 1.847156 | 12.60862 | 7.079538
2018-02-12 18:17 | 7616.530896 | 2160.0022 | 5 | 1 | 3.577851 | -3.260186 | 3.008027 | 1.955812 | 12.60862 | 7.469197
2018-02-12 18:19 | 7736.528796 | 2280.0001 | 5 | 1 | 3.562238 | -3.259933 | 3.008027 | 2.064471 | 12.60862 | 7.857106
2018-02-12 18:21 | 7856.529196 | 2400.0005 | 5 | 1 | 3.547311 | -3.259948 | 3.008027 | 2.173126 | 12.60862 | 8.243345
2018-02-12 18:23 | 7976.530096 | 2520.0014 | 5 | 1 | 3.532575 | -3.259825 | 3.008027 | 2.281784 | 12.60862 | 8.62799
2018-02-12 18:25 | 8096.529196 | 2640.0005 | 5 | 1 | 3.517093 | -3.260132 | 3.008027 | 2.39044 | 12.60862 | 9.010997
2018-02-12 18:27 | 8216.529696 | 2760.001 | 5 | 1 | 3.499091 | -3.25985 | 3.008027 | 2.499092 | 12.60862 | 9.392198
2018-02-12 18:29 | 8336.529696 | 2880.001 | 5 | 1 | 3.475179 | -3.259789 | 3.008027 | 2.607742 | 12.60862 | 9.771145
2018-02-12 18:31 | 8456.528896 | 3000.0002 | 5 | 1 | 3.442483 | -3.259837 | 3.008027 | 2.716396 | 12.60862 | 10.14705
2018-02-12 18:33 | 8576.529596 | 3120.0009 | 5 | 1 | 3.395079 | -3.259883 | 3.008027 | 2.825048 | 12.60862 | 10.51871
2018-02-12 18:35 | 8696.529196 | 3240.0005 | 5 | 1 | 3.30987 | -3.260163 | 3.008027 | 2.933702 | 12.60862 | 10.88351
2018-02-12 18:37 | 8816.530496 | 3360.0018 | 5 | 1 | 3.058965 | -3.259858 | 3.008027 | 3.042358 | 12.60862 | 11.23276
2018-02-12 18:37 | 8827.963196 | 3371.4345 | 5 | 1 | 2.999963 | -3.260176 | 3.008027 | 3.052714 | 12.60862 | 11.26415
2018-02-12 18:39 | 8948.007324 | 120 | 6 | 1 | 3.30667 | 0 | 3.008027 | 3.052714 | 12.60862 | 11.26415
2018-02-12 18:41 | 9068.008924 | 240.0016 | 6 | 1 | 3.317035 | 0 | 3.008027 | 3.052714 | 12.60862 | 11.26415
2018-02-12 18:42 | 9128.008824 | 300.0015 | 6 | 1 | 3.320171 | 0 | 3.008027 | 3.052714 | 12.60862 | 11.26415
2018-02-12 18:42 | 9128.018072 | 0.0024 | 7 | 2 | 3.320106 | 0 | 0 | 0 | 0 | 0
2018-02-12 18:44 | 9248.095744 | 120.0001 | 2 | 2 | 3.947229 | 4.890169 | 0.1623199 | 4.93e-10 | 0.620506 | 1.638e-09
2018-02-12 18:46 | 9368.096044 | 240.0004 | 2 | 2 | 3.994979 | 4.890148 | 0.3253089 | 4.93e-10 | 1.268148 | 1.638e-09
2018-02-12 18:48 | 9488.096044 | 360.0004 | 2 | 2 | 4.031543 | 4.89011 | 0.4882983 | 4.93e-10 | 1.922392 | 1.638e-09
2018-02-12 18:50 | 9608.096544 | 480.0009 | 2 | 2 | 4.061382 | 4.890137 | 0.6512876 | 4.93e-10 | 2.581973 | 1.638e-09
2018-02-12 18:52 | 9728.096044 | 600.0004 | 2 | 2 | 4.087477 | 4.890104 | 0.8142779 | 4.93e-10 | 3.246115 | 1.638e-09
2018-02-12 18:54 | 9848.095744 | 720.0001 | 2 | 2 | 4.110914 | 4.890171 | 0.9772639 | 4.93e-10 | 3.914235 | 1.638e-09
2018-02-12 18:56 | 9968.095744 | 840.0001 | 2 | 2 | 4.13571 | 4.890106 | 1.140254 | 4.93e-10 | 4.586261 | 1.638e-09
2018-02-12 18:58 | 10088.1 | 960.0013 | 2 | 2 | 4.162869 | 4.890131 | 1.303242 | 4.93e-10 | 5.262515 | 1.638e-09
2018-02-12 19:00 | 10208.1 | 1080.0009 | 2 | 2 | 4.19267 | 4.890158 | 1.466232 | 4.93e-10 | 5.943402 | 1.638e-09
2018-02-12 19:02 | 10328.1 | 1200.0004 | 2 | 2 | 4.200409 | 4.438164 | 1.623242 | 4.93e-10 | 6.602756 | 1.638e-09
2018-02-12 19:04 | 10448.1 | 1320.001 | 2 | 2 | 4.2004 | 3.906317 | 1.762195 | 4.93e-10 | 7.186411 | 1.638e-09
2018-02-12 19:06 | 10568.1 | 1440.001 | 2 | 2 | 4.200396 | 3.409853 | 1.884007 | 4.93e-10 | 7.698071 | 1.638e-09
2018-02-12 19:07 | 10606.27 | 1478.1712 | 2 | 2 | 4.2004 | 3.259972 | 1.919362 | 4.93e-10 | 7.846573 | 1.638e-09
2018-02-12 19:09 | 10726.27958 | 120.0001 | 3 | 2 | 4.22799 | 3.259951 | 2.027568 | 7.14e-10 | 8.302458 | 2.536e-09
2018-02-12 19:11 | 10846.27958 | 240.0001 | 3 | 2 | 4.260502 | 3.259993 | 2.136224 | 7.14e-10 | 8.763594 | 2.536e-09
2018-02-12 19:13 | 10966.27998 | 360.0005 | 3 | 2 | 4.295552 | 3.259983 | 2.24488 | 7.14e-10 | 9.228405 | 2.536e-09
2018-02-12 19:15 | 11086.27998 | 480.0005 | 3 | 2 | 4.332972 | 3.260023 | 2.353536 | 7.14e-10 | 9.697154 | 2.536e-09
2018-02-12 19:17 | 11206.28038 | 600.0009 | 3 | 2 | 4.37225 | 3.259932 | 2.462198 | 7.14e-10 | 10.1701 | 2.536e-09
2018-02-12 19:19 | 11326.28038 | 720.0009 | 3 | 2 | 4.400408 | 3.035135 | 2.569616 | 7.14e-10 | 10.64172 | 2.536e-09
2018-02-12 19:21 | 11446.27998 | 840.0005 | 3 | 2 | 4.400386 | 2.519869 | 2.66179 | 7.14e-10 | 11.04732 | 2.536e-09
2018-02-12 19:23 | 11566.27968 | 960.0002 | 3 | 2 | 4.400381 | 2.109589 | 2.738708 | 7.14e-10 | 11.38579 | 2.536e-09
2018-02-12 19:25 | 11686.27968 | 1080.0002 | 3 | 2 | 4.400369 | 1.777596 | 2.803304 | 7.14e-10 | 11.67004 | 2.536e-09
2018-02-12 19:27 | 11806.27968 | 1200.0002 | 3 | 2 | 4.400377 | 1.506748 | 2.857885 | 7.14e-10 | 11.91022 | 2.536e-09
2018-02-12 19:29 | 11926.28048 | 1320.001 | 3 | 2 | 4.400389 | 1.285881 | 2.90429 | 7.14e-10 | 12.11442 | 2.536e-09
2018-02-12 19:31 | 12046.27998 | 1440.0005 | 3 | 2 | 4.400342 | 1.103025 | 2.944008 | 7.14e-10 | 12.28919 | 2.536e-09
2018-02-12 19:33 | 12166.27988 | 1560.0004 | 3 | 2 | 4.40035 | 0.9535904 | 2.978219 | 7.14e-10 | 12.43973 | 2.536e-09
2018-02-12 19:35 | 12286.27988 | 1680.0004 | 3 | 2 | 4.400358 | 0.8294029 | 3.007875 | 7.14e-10 | 12.57023 | 2.536e-09
2018-02-12 19:37 | 12406.27968 | 1800.0002 | 3 | 2 | 4.400339 | 0.7254105 | 3.033739 | 7.14e-10 | 12.68404 | 2.536e-09
2018-02-12 19:39 | 12505.11698 | 1898.8375 | 3 | 2 | 4.400331 | 0.6519966 | 3.052632 | 7.14e-10 | 12.76717 | 2.536e-09
2018-02-12 19:41 | 12625.15958 | 119.9999 | 4 | 2 | 4.352993 | 0 | 3.052632 | 7.14e-10 | 12.76717 | 2.536e-09
2018-02-12 19:43 | 12745.15968 | 240 | 4 | 2 | 4.349117 | 0 | 3.052632 | 7.14e-10 | 12.76717 | 2.536e-09
2018-02-12 19:44 | 12805.16118 | 300.0015 | 4 | 2 | 4.34795 | 0 | 3.052632 | 7.14e-10 | 12.76717 | 2.536e-09
2018-02-12 19:46 | 12925.24 | 120.0008 | 5 | 2 | 4.106493 | -3.259904 | 3.052632 | 0.1086511 | 12.76717 | 0.4496223
2018-02-12 19:48 | 13045.24 | 240.0001 | 5 | 2 | 4.062144 | -3.260165 | 3.052632 | 0.2172962 | 12.76717 | 0.8933309
2018-02-12 19:50 | 13165.24 | 360 | 5 | 2 | 4.019731 | -3.260011 | 3.052632 | 0.3259558 | 12.76717 | 1.332409
2018-02-12 19:52 | 13285.24 | 480.0013 | 5 | 2 | 3.978148 | -3.259829 | 3.052632 | 0.434606 | 12.76717 | 1.766887
2018-02-12 19:54 | 13405.24 | 600.0001 | 5 | 2 | 3.937657 | -3.259806 | 3.052632 | 0.5432586 | 12.76717 | 2.196913
2018-02-12 19:56 | 13525.24 | 720.0009 | 5 | 2 | 3.898669 | -3.259827 | 3.052632 | 0.651912 | 12.76717 | 2.622619
2018-02-12 19:58 | 13645.24 | 840.0009 | 5 | 2 | 3.861506 | -3.26019 | 3.052632 | 0.7605689 | 12.76717 | 3.0442
2018-02-12 20:00 | 13765.24 | 960.0013 | 5 | 2 | 3.826381 | -3.260169 | 3.052632 | 0.8692213 | 12.76717 | 3.461836
2018-02-12 20:02 | 13885.24 | 1080.0009 | 5 | 2 | 3.793308 | -3.259833 | 3.052632 | 0.9778727 | 12.76717 | 3.875762
2018-02-12 20:04 | 14005.24 | 1200.0001 | 5 | 2 | 3.762239 | -3.259823 | 3.052632 | 1.086521 | 12.76717 | 4.286193
2018-02-12 20:06 | 14125.24 | 1320.0004 | 5 | 2 | 3.733048 | -3.259829 | 3.052632 | 1.195172 | 12.76717 | 4.69336
2018-02-12 20:08 | 14245.24 | 1440.0009 | 5 | 2 | 3.705542 | -3.259846 | 3.052632 | 1.303825 | 12.76717 | 5.097454
2018-02-12 20:10 | 14365.24 | 1560.0009 | 5 | 2 | 3.679582 | -3.259814 | 3.052632 | 1.412474 | 12.76717 | 5.498633
2018-02-12 20:12 | 14485.24 | 1680.0001 | 5 | 2 | 3.655392 | -3.260192 | 3.052632 | 1.521124 | 12.76717 | 5.897091
2018-02-12 20:14 | 14605.24 | 1800.0009 | 5 | 2 | 3.63315 | -3.25989 | 3.052632 | 1.629781 | 12.76717 | 6.293048
2018-02-12 20:16 | 14725.24 | 1920.0005 | 5 | 2 | 3.612877 | -3.259986 | 3.052632 | 1.738437 | 12.76717 | 6.686691
2018-02-12 20:18 | 14845.24 | 2040.0001 | 5 | 2 | 3.594455 | -3.26019 | 3.052632 | 1.847093 | 12.76717 | 7.078233
2018-02-12 20:20 | 14965.24 | 2160.0009 | 5 | 2 | 3.57765 | -3.260174 | 3.052632 | 1.95575 | 12.76717 | 7.467873
2018-02-12 20:22 | 15085.24 | 2280.0001 | 5 | 2 | 3.562027 | -3.260186 | 3.052632 | 2.064406 | 12.76717 | 7.85575
2018-02-12 20:24 | 15205.24 | 2400.0009 | 5 | 2 | 3.547191 | -3.260153 | 3.052632 | 2.173065 | 12.76717 | 8.241984
2018-02-12 20:26 | 15325.24 | 2520.0001 | 5 | 2 | 3.532545 | -3.260163 | 3.052632 | 2.281722 | 12.76717 | 8.626618
2018-02-12 20:28 | 15445.24 | 2640.0013 | 5 | 2 | 3.517125 | -3.260055 | 3.052632 | 2.390381 | 12.76717 | 9.009636
2018-02-12 20:30 | 15565.24 | 2760.0001 | 5 | 2 | 3.498964 | -3.260155 | 3.052632 | 2.499041 | 12.76717 | 9.390857
2018-02-12 20:32 | 15685.24 | 2880.0004 | 5 | 2 | 3.474903 | -3.260151 | 3.052632 | 2.607697 | 12.76717 | 9.769808
2018-02-12 20:34 | 15805.24 | 3000.0005 | 5 | 2 | 3.441924 | -3.260167 | 3.052632 | 2.716351 | 12.76717 | 10.14567
2018-02-12 20:36 | 15925.24 | 3120.0004 | 5 | 2 | 3.394022 | -3.260136 | 3.052632 | 2.825006 | 12.76717 | 10.51725
2018-02-12 20:38 | 16045.24 | 3240.0008 | 5 | 2 | 3.307791 | -3.260181 | 3.052632 | 2.933663 | 12.76717 | 10.8819
2018-02-12 20:40 | 16165.24 | 3360.0009 | 5 | 2 | 3.050262 | -3.259935 | 3.052632 | 3.042319 | 12.76717 | 11.23071
2018-02-12 20:40 | 16174.77 | 3369.5304 | 5 | 2 | 2.999982 | -3.260153 | 3.052632 | 3.050947 | 12.76717 | 11.25682
2018-02-12 20:42 | 16294.81216 | 120.0001 | 6 | 2 | 3.306065 | 0 | 3.052632 | 3.050953 | 12.76717 | 11.25684
2018-02-12 20:44 | 16414.81216 | 240.0001 | 6 | 2 | 3.31627 | 0 | 3.052632 | 3.050953 | 12.76717 | 11.25684
2018-02-12 20:45 | 16474.81286 | 300.0008 | 6 | 2 | 3.319427 | 0 | 3.052632 | 3.050953 | 12.76717 | 11.25684
2018-02-12 20:45 | 16474.82 | 0.0024 | 7 | 3 | 3.319442 | 0 | 0 | 0 | 0 | 0
2018-02-12 20:47 | 16594.9 | 120.0013 | 2 | 3 | 3.947155 | 4.889845 | 0.1623183 | 3.58e-10 | 0.6204439 | 1.187e-09
2018-02-12 20:49 | 16714.9 | 240.0017 | 2 | 3 | 3.994993 | 4.890135 | 0.3253016 | 3.58e-10 | 1.268063 | 1.187e-09
2018-02-12 20:51 | 16834.9 | 360.0001 | 2 | 3 | 4.031527 | 4.890123 | 0.4882929 | 3.58e-10 | 1.922317 | 1.187e-09
2018-02-12 20:53 | 16954.9 | 480.0012 | 2 | 3 | 4.061248 | 4.890146 | 0.65128 | 3.58e-10 | 2.581874 | 1.187e-09
2018-02-12 20:55 | 17074.9 | 600.0004 | 2 | 3 | 4.087241 | 4.890158 | 0.8142676 | 3.58e-10 | 3.245976 | 1.187e-09
2018-02-12 20:57 | 17194.9 | 720.0001 | 2 | 3 | 4.110505 | 4.890129 | 0.977259 | 3.58e-10 | 3.914064 | 1.187e-09
2018-02-12 20:59 | 17314.9 | 840.0013 | 2 | 3 | 4.135096 | 4.890135 | 1.140247 | 3.58e-10 | 4.585997 | 1.187e-09
2018-02-12 21:01 | 17434.9 | 960.0001 | 2 | 3 | 4.162162 | 4.890123 | 1.303231 | 3.58e-10 | 5.262126 | 1.187e-09
2018-02-12 21:03 | 17554.9 | 1080.0012 | 2 | 3 | 4.191876 | 4.890104 | 1.466219 | 3.58e-10 | 5.942883 | 1.187e-09
2018-02-12 21:05 | 17674.9 | 1200.001 | 2 | 3 | 4.200391 | 4.448092 | 1.623552 | 3.58e-10 | 6.603561 | 1.187e-09
2018-02-12 21:07 | 17794.9 | 1320.0009 | 2 | 3 | 4.200384 | 3.912085 | 1.76279 | 3.58e-10 | 7.188414 | 1.187e-09
2018-02-12 21:09 | 17914.9 | 1440.0012 | 2 | 3 | 4.200403 | 3.414309 | 1.884781 | 3.58e-10 | 7.700827 | 1.187e-09
2018-02-12 21:10 | 17954.17 | 1479.2671 | 2 | 3 | 4.200392 | 3.259989 | 1.921173 | 3.58e-10 | 7.853689 | 1.187e-09
2018-02-12 21:12 | 18074.18 | 120.0002 | 3 | 3 | 4.228076 | 3.259895 | 2.029384 | 3.58e-10 | 8.309596 | 1.187e-09
2018-02-12 21:14 | 18194.18 | 240.0006 | 3 | 3 | 4.260689 | 3.259947 | 2.138036 | 3.58e-10 | 8.770732 | 1.187e-09
2018-02-12 21:16 | 18314.18 | 360.001 | 3 | 3 | 4.295864 | 3.25993 | 2.246688 | 3.58e-10 | 9.235553 | 1.187e-09
2018-02-12 21:18 | 18434.18 | 480.001 | 3 | 3 | 4.333263 | 3.259962 | 2.355341 | 3.58e-10 | 9.704326 | 1.187e-09
2018-02-12 21:20 | 18554.18 | 600.0002 | 3 | 3 | 4.372624 | 3.259972 | 2.463997 | 3.58e-10 | 10.17729 | 1.187e-09
2018-02-12 21:22 | 18674.18 | 720.0007 | 3 | 3 | 4.400387 | 3.027376 | 2.571325 | 3.58e-10 | 10.64854 | 1.187e-09
2018-02-12 21:24 | 18794.18 | 840.0018 | 3 | 3 | 4.40038 | 2.513222 | 2.663274 | 3.58e-10 | 11.05315 | 1.187e-09
2018-02-12 21:26 | 18914.18 | 960.001 | 3 | 3 | 4.400381 | 2.104429 | 2.739987 | 3.58e-10 | 11.39072 | 1.187e-09
2018-02-12 21:28 | 19034.18 | 1080.0001 | 3 | 3 | 4.400357 | 1.771599 | 2.804401 | 3.58e-10 | 11.67416 | 1.187e-09
2018-02-12 21:30 | 19154.18 | 1200.0002 | 3 | 3 | 4.400386 | 1.502367 | 2.858816 | 3.58e-10 | 11.91361 | 1.187e-09
2018-02-12 21:32 | 19274.18 | 1320.0018 | 3 | 3 | 4.400358 | 1.281221 | 2.905085 | 3.58e-10 | 12.11721 | 1.187e-09
2018-02-12 21:34 | 19394.18 | 1440.0002 | 3 | 3 | 4.400349 | 1.099859 | 2.944677 | 3.58e-10 | 12.29143 | 1.187e-09
2018-02-12 21:36 | 19514.18 | 1560.0003 | 3 | 3 | 4.400362 | 0.95051 | 2.978777 | 3.58e-10 | 12.44148 | 1.187e-09
2018-02-12 21:38 | 19634.18 | 1680.0009 | 3 | 3 | 4.400361 | 0.826664 | 3.008329 | 3.58e-10 | 12.57152 | 1.187e-09
2018-02-12 21:40 | 19754.18 | 1800.0002 | 3 | 3 | 4.400348 | 0.7229061 | 3.034103 | 3.58e-10 | 12.68493 | 1.187e-09
2018-02-12 21:41 | 19850.31 | 1896.1344 | 3 | 3 | 4.400357 | 0.6519985 | 3.052439 | 3.58e-10 | 12.76562 | 1.187e-09
2018-02-12 21:43 | 19970.36 | 120.0009 | 4 | 3 | 4.353237 | 0 | 3.052439 | 3.58e-10 | 12.76562 | 1.187e-09
2018-02-12 21:45 | 20090.36 | 240.0009 | 4 | 3 | 4.349407 | 0 | 3.052439 | 3.58e-10 | 12.76562 | 1.187e-09
2018-02-12 21:46 | 20150.36 | 300.0024 | 4 | 3 | 4.348237 | 0 | 3.052439 | 3.58e-10 | 12.76562 | 1.187e-09
2018-02-12 21:48 | 20270.44 | 120.0002 | 5 | 3 | 4.10767 | -3.259992 | 3.052439 | 0.1086598 | 12.76562 | 0.4497781
2018-02-12 21:50 | 20390.44 | 240.0006 | 5 | 3 | 4.063312 | -3.260161 | 3.052439 | 0.217321 | 12.76562 | 0.8936791
2018-02-12 21:52 | 20510.44 | 360.001 | 5 | 3 | 4.020828 | -3.260144 | 3.052439 | 0.3259806 | 12.76562 | 1.33288
2018-02-12 21:54 | 20630.44 | 480.001 | 5 | 3 | 3.979224 | -3.260127 | 3.052439 | 0.4346402 | 12.76562 | 1.767513
2018-02-12 21:56 | 20750.44 | 600.0002 | 5 | 3 | 3.938712 | -3.260138 | 3.052439 | 0.5433002 | 12.76562 | 2.197683
2018-02-12 21:58 | 20870.44 | 720.0002 | 5 | 3 | 3.899696 | -3.260157 | 3.052439 | 0.6519591 | 12.76562 | 2.623525
2018-02-12 22:00 | 20990.44 | 840.0002 | 5 | 3 | 3.862449 | -3.260161 | 3.052439 | 0.760618 | 12.76562 | 3.04522
2018-02-12 22:02 | 21110.44 | 960.0002 | 5 | 3 | 3.827288 | -3.260142 | 3.052439 | 0.8692743 | 12.76562 | 3.46297
2018-02-12 22:04 | 21230.44 | 1080.0006 | 5 | 3 | 3.794133 | -3.260142 | 3.052439 | 0.9779337 | 12.76562 | 3.877022
2018-02-12 22:06 | 21350.44 | 1200.0002 | 5 | 3 | 3.762992 | -3.260138 | 3.052439 | 1.086594 | 12.76562 | 4.287583
2018-02-12 22:08 | 21470.44 | 1320.001 | 5 | 3 | 3.733764 | -3.260098 | 3.052439 | 1.195251 | 12.76562 | 4.694857
2018-02-12 22:10 | 21590.44 | 1440.0002 | 5 | 3 | 3.706186 | -3.260138 | 3.052439 | 1.303913 | 12.76562 | 5.09906
2018-02-12 22:12 | 21710.44 | 1560.0002 | 5 | 3 | 3.680197 | -3.260138 | 3.052439 | 1.412572 | 12.76562 | 5.500343
2018-02-12 22:14 | 21830.44 | 1680.001 | 5 | 3 | 3.65593 | -3.260161 | 3.052439 | 1.521231 | 12.76562 | 5.898896
2018-02-12 22:16 | 21950.44 | 1800.0009 | 5 | 3 | 3.633635 | -3.259869 | 3.052439 | 1.62989 | 12.76562 | 6.294917
2018-02-12 22:18 | 22070.44 | 1920.001 | 5 | 3 | 3.613299 | -3.260155 | 3.052439 | 1.73855 | 12.76562 | 6.688623
2018-02-12 22:20 | 22190.44 | 2040.0018 | 5 | 3 | 3.59482 | -3.260163 | 3.052439 | 1.847211 | 12.76562 | 7.080229
2018-02-12 22:22 | 22310.44 | 2160.0005 | 5 | 3 | 3.577947 | -3.26018 | 3.052439 | 1.955868 | 12.76562 | 7.469901
2018-02-12 22:24 | 22430.44 | 2280.0007 | 5 | 3 | 3.562308 | -3.26014 | 3.052439 | 2.064528 | 12.76562 | 7.857824
2018-02-12 22:26 | 22550.44 | 2400.001 | 5 | 3 | 3.547393 | -3.260144 | 3.052439 | 2.173188 | 12.76562 | 8.244089
2018-02-12 22:28 | 22670.44 | 2520.0002 | 5 | 3 | 3.532677 | -3.260159 | 3.052439 | 2.281849 | 12.76562 | 8.628757
2018-02-12 22:30 | 22790.44 | 2640.001 | 5 | 3 | 3.517163 | -3.260136 | 3.052439 | 2.390511 | 12.76562 | 9.011794
2018-02-12 22:32 | 22910.44 | 2760.001 | 5 | 3 | 3.498999 | -3.260155 | 3.052439 | 2.499168 | 12.76562 | 9.393008
2018-02-12 22:34 | 23030.44 | 2880.001 | 5 | 3 | 3.47486 | -3.260148 | 3.052439 | 2.607829 | 12.76562 | 9.771974
2018-02-12 22:36 | 23150.44 | 3000.0002 | 5 | 3 | 3.441871 | -3.260163 | 3.052439 | 2.716489 | 12.76562 | 10.14785
2018-02-12 22:38 | 23270.44 | 3120.0002 | 5 | 3 | 3.394131 | -3.260148 | 3.052439 | 2.825151 | 12.76562 | 10.51946
2018-02-12 22:40 | 23390.44 | 3240.0013 | 5 | 3 | 3.307851 | -3.260119 | 3.052439 | 2.93381 | 12.76562 | 10.88413
2018-02-12 22:42 | 23510.44 | 3360.001 | 5 | 3 | 3.050591 | -3.26014 | 3.052439 | 3.04247 | 12.76562 | 11.23297
2018-02-12 22:42 | 23520.04 | 3369.6041 | 5 | 3 | 2.999967 | -3.26018 | 3.052439 | 3.051168 | 12.76562 | 11.25929
2018-02-12 22:44 | 23640.09 | 120.0016 | 6 | 3 | 3.305404 | 0 | 3.052439 | 3.051168 | 12.76562 | 11.25929
2018-02-12 22:46 | 23760.09 | 240.0008 | 6 | 3 | 3.315564 | 0 | 3.052439 | 3.051168 | 12.76562 | 11.25929
2018-02-12 22:47 | 23820.09 | 300.0022 | 6 | 3 | 3.318739 | 0 | 3.052439 | 3.051168 | 12.76562 | 11.25929
2018-02-12 22:47 | 23820.09564 | 0.0024 | 7 | 4 | 3.318669 | 0 | 0 | 0 | 0 | 0
2018-02-12 22:49 | 23940.17 | 120.0005 | 2 | 4 | 3.94681 | 4.890114 | 0.1623169 | 0 | 0.6203529 | 0
2018-02-12 22:51 | 24060.17 | 240.0014 | 2 | 4 | 3.9948 | 4.890137 | 0.3253071 | 0 | 1.267965 | 0
2018-02-12 22:53 | 24180.17 | 360.0018 | 2 | 4 | 4.03141 | 4.890106 | 0.4882913 | 0 | 1.922164 | 0
2018-02-12 22:55 | 24300.17 | 480.0018 | 2 | 4 | 4.061215 | 4.890146 | 0.6512798 | 0 | 2.581716 | 0
2018-02-12 22:57 | 24420.17 | 600.0007 | 2 | 4 | 4.087257 | 4.890152 | 0.814264 | 0 | 3.245803 | 0
2018-02-12 22:59 | 24540.17 | 720.0014 | 2 | 4 | 4.11064 | 4.890102 | 0.9772551 | 0 | 3.913903 | 0
2018-02-12 23:01 | 24660.17 | 840.0005 | 2 | 4 | 4.135349 | 4.89011 | 1.140238 | 0 | 4.585848 | 0
2018-02-12 23:03 | 24780.17 | 960.001 | 2 | 4 | 4.162433 | 4.890057 | 1.303228 | 0 | 5.262042 | 0
2018-02-12 23:05 | 24900.17 | 1080.0002 | 2 | 4 | 4.192243 | 4.890104 | 1.466216 | 0 | 5.942852 | 0
2018-02-12 23:07 | 25020.17 | 1200.0005 | 2 | 4 | 4.200408 | 4.441465 | 1.623366 | 0 | 6.602776 | 0
2018-02-12 23:09 | 25140.17 | 1320.0002 | 2 | 4 | 4.200383 | 3.906214 | 1.762398 | 0 | 7.186763 | 0
2018-02-12 23:11 | 25260.17 | 1440.001 | 2 | 4 | 4.200391 | 3.408415 | 1.884202 | 0 | 7.698389 | 0
2018-02-12 23:12 | 25297.62 | 1477.4489 | 2 | 4 | 4.200356 | 3.259987 | 1.918886 | 0 | 7.844077 | 0
2018-02-12 23:14 | 25417.64 | 120.0009 | 3 | 4 | 4.227977 | 3.259966 | 2.027096 | 5.2e-10 | 8.299973 | 2.119e-09
2018-02-12 23:16 | 25537.64 | 240.0002 | 3 | 4 | 4.260537 | 3.259903 | 2.135745 | 5.2e-10 | 8.761081 | 2.119e-09
2018-02-12 23:18 | 25657.64 | 360.0009 | 3 | 4 | 4.295597 | 3.259924 | 2.244403 | 5.2e-10 | 9.225908 | 2.119e-09
2018-02-12 23:20 | 25777.64 | 480.0004 | 3 | 4 | 4.332972 | 3.259947 | 2.353049 | 5.2e-10 | 9.694619 | 2.119e-09
2018-02-12 23:22 | 25897.64 | 600.0004 | 3 | 4 | 4.372199 | 3.259899 | 2.461702 | 5.2e-10 | 10.16753 | 2.119e-09
2018-02-12 23:24 | 26017.64 | 720.0002 | 3 | 4 | 4.400418 | 3.035664 | 2.569122 | 5.2e-10 | 10.63915 | 2.119e-09
2018-02-12 23:26 | 26137.64 | 840.0003 | 3 | 4 | 4.400392 | 2.5186 | 2.661284 | 5.2e-10 | 11.0447 | 2.119e-09
2018-02-12 23:28 | 26257.64 | 960.0014 | 3 | 4 | 4.400395 | 2.109098 | 2.73816 | 5.2e-10 | 11.38299 | 2.119e-09
2018-02-12 23:30 | 26377.64 | 1080.0009 | 3 | 4 | 4.400379 | 1.775644 | 2.802703 | 5.2e-10 | 11.667 | 2.119e-09
2018-02-12 23:32 | 26497.64 | 1200.0002 | 3 | 4 | 4.400376 | 1.504459 | 2.85721 | 5.2e-10 | 11.90685 | 2.119e-09
2018-02-12 23:34 | 26617.64 | 1320.0002 | 3 | 4 | 4.400342 | 1.282658 | 2.903545 | 5.2e-10 | 12.11074 | 2.119e-09
2018-02-12 23:36 | 26737.64 | 1440.0006 | 3 | 4 | 4.400339 | 1.100943 | 2.943191 | 5.2e-10 | 12.2852 | 2.119e-09
2018-02-12 23:38 | 26857.64 | 1560.0005 | 3 | 4 | 4.400362 | 0.9516563 | 2.977328 | 5.2e-10 | 12.43541 | 2.119e-09
2018-02-12 23:40 | 26977.64 | 1680.0005 | 3 | 4 | 4.400337 | 0.8267155 | 3.00691 | 5.2e-10 | 12.56559 | 2.119e-09
2018-02-12 23:42 | 27097.64 | 1800.0002 | 3 | 4 | 4.400345 | 0.7236767 | 3.032704 | 5.2e-10 | 12.67909 | 2.119e-09
2018-02-12 23:44 | 27195.46 | 1897.8255 | 3 | 4 | 4.400362 | 0.6519985 | 3.051363 | 5.2e-10 | 12.76119 | 2.119e-09
2018-02-12 23:46 | 27315.50574 | 120.0012 | 4 | 4 | 4.353254 | 0 | 3.051363 | 5.2e-10 | 12.76119 | 2.119e-09
2018-02-12 23:48 | 27435.50614 | 240.0016 | 4 | 4 | 4.34942 | 0 | 3.051363 | 5.2e-10 | 12.76119 | 2.119e-09
2018-02-12 23:49 | 27495.50764 | 300.0031 | 4 | 4 | 4.348285 | 0 | 3.051363 | 5.2e-10 | 12.76119 | 2.119e-09
2018-02-12 23:51 | 27615.58 | 120.0012 | 5 | 4 | 4.107748 | -3.25981 | 3.051363 | 0.1086531 | 12.76119 | 0.449758
2018-02-12 23:53 | 27735.58 | 240.0001 | 5 | 4 | 4.06337 | -3.260111 | 3.051363 | 0.2173094 | 12.76119 | 0.893648
2018-02-12 23:55 | 27855.58 | 360.0009 | 5 | 4 | 4.020871 | -3.260121 | 3.051363 | 0.3259688 | 12.76119 | 1.332855
2018-02-12 23:57 | 27975.58 | 480.0001 | 5 | 4 | 3.979267 | -3.260155 | 3.051363 | 0.4346259 | 12.76119 | 1.767483
2018-02-12 23:59 | 28095.58 | 600.0013 | 5 | 4 | 3.938776 | -3.259829 | 3.051363 | 0.5432839 | 12.76119 | 2.19765
2018-02-13 00:01 | 28215.58 | 720.0001 | 5 | 4 | 3.89972 | -3.25995 | 3.051363 | 0.651944 | 12.76119 | 2.623502
2018-02-13 00:03 | 28335.58 | 840.0001 | 5 | 4 | 3.862545 | -3.260123 | 3.051363 | 0.760603 | 12.76119 | 3.045204
2018-02-13 00:05 | 28455.59 | 960.0017 | 5 | 4 | 3.827384 | -3.260136 | 3.051363 | 0.8692715 | 12.76119 | 3.463012
2018-02-13 00:07 | 28575.58 | 1080.0001 | 5 | 4 | 3.794281 | -3.260181 | 3.051363 | 0.9779264 | 12.76119 | 3.87706
2018-02-13 00:09 | 28695.58 | 1200.0001 | 5 | 4 | 3.763148 | -3.260148 | 3.051363 | 1.086586 | 12.76119 | 4.287635
2018-02-13 00:11 | 28815.58 | 1320.0009 | 5 | 4 | 3.733915 | -3.260165 | 3.051363 | 1.195247 | 12.76119 | 4.694941
2018-02-13 00:13 | 28935.58 | 1440.0001 | 5 | 4 | 3.706341 | -3.260155 | 3.051363 | 1.303909 | 12.76119 | 5.09916
2018-02-13 00:15 | 29055.58 | 1560.0001 | 5 | 4 | 3.680328 | -3.260157 | 3.051363 | 1.412571 | 12.76119 | 5.500472
2018-02-13 00:17 | 29175.58 | 1680.0005 | 5 | 4 | 3.656001 | -3.260146 | 3.051363 | 1.521233 | 12.76119 | 5.899045
2018-02-13 00:19 | 29295.58 | 1800.0001 | 5 | 4 | 3.633692 | -3.260209 | 3.051363 | 1.629895 | 12.76119 | 6.295082
2018-02-13 00:21 | 29415.58 | 1920.0012 | 5 | 4 | 3.613317 | -3.259851 | 3.051363 | 1.738553 | 12.76119 | 6.68879
2018-02-13 00:23 | 29535.58 | 2040.0005 | 5 | 4 | 3.594795 | -3.260157 | 3.051363 | 1.847216 | 12.76119 | 7.080402
2018-02-13 00:25 | 29655.58 | 2160.0001 | 5 | 4 | 3.577891 | -3.260144 | 3.051363 | 1.955878 | 12.76119 | 7.470087
2018-02-13 00:27 | 29775.58 | 2280.0001 | 5 | 4 | 3.562238 | -3.260167 | 3.051363 | 2.064541 | 12.76119 | 7.858011
2018-02-13 00:29 | 29895.58 | 2400.0001 | 5 | 4 | 3.547223 | -3.260174 | 3.051363 | 2.173202 | 12.76119 | 8.24427
2018-02-13 00:31 | 30015.58 | 2520.0001 | 5 | 4 | 3.532476 | -3.259821 | 3.051363 | 2.281864 | 12.76119 | 8.628917
2018-02-13 00:33 | 30135.58 | 2640.0013 | 5 | 4 | 3.516863 | -3.26014 | 3.051363 | 2.390526 | 12.76119 | 9.011926
2018-02-13 00:35 | 30255.58 | 2760.0001 | 5 | 4 | 3.498599 | -3.26014 | 3.051363 | 2.499187 | 12.76119 | 9.393117
2018-02-13 00:37 | 30375.58 | 2880.0009 | 5 | 4 | 3.47442 | -3.260109 | 3.051363 | 2.60785 | 12.76119 | 9.772043
2018-02-13 00:39 | 30495.58 | 3000.0002 | 5 | 4 | 3.441277 | -3.260169 | 3.051363 | 2.71651 | 12.76119 | 10.14786
2018-02-13 00:41 | 30615.59 | 3120.0014 | 5 | 4 | 3.393135 | -3.260174 | 3.051363 | 2.825171 | 12.76119 | 10.51939
2018-02-13 00:43 | 30735.58 | 3240.001 | 5 | 4 | 3.306231 | -3.260174 | 3.051363 | 2.933835 | 12.76119 | 10.88394
2018-02-13 00:45 | 30855.58 | 3360.0005 | 5 | 4 | 3.04459 | -3.260151 | 3.051363 | 3.0425 | 12.76119 | 11.23247
2018-02-13 00:45 | 30863.94 | 3368.3609 | 5 | 4 | 2.999991 | -3.260157 | 3.051363 | 3.050074 | 12.76119 | 11.25536
2018-02-13 00:47 | 30983.99 | 120 | 6 | 4 | 3.305827 | 0 | 3.051363 | 3.050074 | 12.76119 | 11.25536
2018-02-13 00:49 | 31103.99 | 240.0008 | 6 | 4 | 3.315934 | 0 | 3.051363 | 3.050074 | 12.76119 | 11.25536
2018-02-13 00:50 | 31163.99 | 300.0015 | 6 | 4 | 3.319087 | 0 | 3.051363 | 3.050074 | 12.76119 | 11.25536
2018-02-13 00:50 | 31164 | 0.0024 | 7 | 5 | 3.319136 | 0 | 0 | 0 | 0 | 0
2018-02-13 00:52 | 31284.08 | 120.0004 | 2 | 5 | 3.946824 | 4.890139 | 0.1623217 | 0 | 0.6203897 | 0
2018-02-13 00:54 | 31404.08 | 240.0009 | 2 | 5 | 3.994763 | 4.890085 | 0.3253143 | 0 | 1.268007 | 0
2018-02-13 00:56 | 31524.08 | 360.0001 | 2 | 5 | 4.031362 | 4.890116 | 0.4883082 | 0 | 1.922236 | 0
2018-02-13 00:58 | 31644.08 | 480.0009 | 2 | 5 | 4.061188 | 4.890129 | 0.6512998 | 0 | 2.581795 | 0
2018-02-13 01:00 | 31764.08 | 600.0009 | 2 | 5 | 4.087315 | 4.890114 | 0.8142899 | 0 | 3.245906 | 0
2018-02-13 01:02 | 31884.08 | 720.0009 | 2 | 5 | 4.110658 | 4.890051 | 0.9772819 | 0 | 3.914015 | 0
2018-02-13 01:04 | 32004.08 | 840.0009 | 2 | 5 | 4.135384 | 4.890062 | 1.140272 | 0 | 4.585994 | 0
2018-02-13 01:06 | 32124.08 | 960.0012 | 2 | 5 | 4.162537 | 4.890047 | 1.303264 | 0 | 5.262209 | 0
2018-02-13 01:08 | 32244.08 | 1080.0004 | 2 | 5 | 4.192382 | 4.890074 | 1.466254 | 0 | 5.943047 | 0
2018-02-13 01:10 | 32364.08 | 1200.0009 | 2 | 5 | 4.200408 | 4.439476 | 1.623332 | 0 | 6.602674 | 0
2018-02-13 01:12 | 32484.08 | 1320.0001 | 2 | 5 | 4.200412 | 3.90484 | 1.762279 | 0 | 7.186309 | 0
2018-02-13 01:14 | 32604.08 | 1440.0006 | 2 | 5 | 4.200403 | 3.405745 | 1.883983 | 0 | 7.697514 | 0
2018-02-13 01:14 | 32640.95 | 1476.8728 | 2 | 5 | 4.2004 | 3.259977 | 1.918117 | 0 | 7.840889 | 0
2018-02-13 01:16 | 32760.96 | 120.0006 | 3 | 5 | 4.228067 | 3.259874 | 2.026319 | 0 | 8.296761 | 0
2018-02-13 01:18 | 32880.96 | 240.0009 | 3 | 5 | 4.260604 | 3.259861 | 2.13498 | 0 | 8.757931 | 0
2018-02-13 01:20 | 33000.96 | 360.0001 | 3 | 5 | 4.295726 | 3.259842 | 2.243628 | 0 | 9.222723 | 0
2018-02-13 01:22 | 33120.96 | 480.0001 | 3 | 5 | 4.333083 | 3.259859 | 2.352282 | 0 | 9.691478 | 0
2018-02-13 01:24 | 33240.96 | 600.0006 | 3 | 5 | 4.372317 | 3.259874 | 2.460933 | 0 | 10.16438 | 0
2018-02-13 01:26 | 33360.96 | 720.0009 | 3 | 5 | 4.400402 | 3.033731 | 2.568339 | 0 | 10.63595 | 0
2018-02-13 01:28 | 33480.96 | 840.0009 | 3 | 5 | 4.400389 | 2.517649 | 2.660455 | 0 | 11.04131 | 0
2018-02-13 01:30 | 33600.96 | 960.0002 | 3 | 5 | 4.400409 | 2.107931 | 2.737291 | 0 | 11.37941 | 0
2018-02-13 01:32 | 33720.96 | 1080.0005 | 3 | 5 | 4.400375 | 1.774803 | 2.801803 | 0 | 11.66329 | 0
2018-02-13 01:34 | 33840.96 | 1200.0002 | 3 | 5 | 4.400367 | 1.503834 | 2.856292 | 0 | 11.90306 | 0
2018-02-13 01:36 | 33960.96 | 1320.0006 | 3 | 5 | 4.400383 | 1.283012 | 2.902608 | 0 | 12.10687 | 0
2018-02-13 01:38 | 34080.96 | 1440.0005 | 3 | 5 | 4.40035 | 1.100851 | 2.942238 | 0 | 12.28126 | 0
2018-02-13 01:40 | 34200.96 | 1560.0013 | 3 | 5 | 4.400348 | 0.9511166 | 2.976365 | 0 | 12.43143 | 0
2018-02-13 01:42 | 34320.96 | 1680.0009 | 3 | 5 | 4.400373 | 0.8275642 | 3.005945 | 0 | 12.56159 | 0
2018-02-13 01:44 | 34440.96 | 1800.0002 | 3 | 5 | 4.400367 | 0.7238998 | 3.031737 | 0 | 12.67508 | 0
2018-02-13 01:46 | 34538.17 | 1897.2111 | 3 | 5 | 4.400356 | 0.6519985 | 3.050284 | 0 | 12.7567 | 0
2018-02-13 01:48 | 34658.21 | 120.0001 | 4 | 5 | 4.353295 | 0 | 3.050284 | 0 | 12.7567 | 0
2018-02-13 01:50 | 34778.21 | 240.0008 | 4 | 5 | 4.34946 | 0 | 3.050284 | 0 | 12.7567 | 0
2018-02-13 01:51 | 34838.21 | 300.0007 | 4 | 5 | 4.34831 | 0 | 3.050284 | 0 | 12.7567 | 0
2018-02-13 01:53 | 34958.3 | 120.0013 | 5 | 5 | 4.10788 | -3.260102 | 3.050284 | 0.1086604 | 12.7567 | 0.4498052
2018-02-13 01:55 | 35078.3 | 240.0008 | 5 | 5 | 4.063457 | -3.260123 | 3.050284 | 0.2173218 | 12.7567 | 0.8937279
2018-02-13 01:57 | 35198.3 | 360 | 5 | 5 | 4.020904 | -3.260132 | 3.050284 | 0.3259856 | 12.7567 | 1.332957
2018-02-13 01:59 | 35318.3 | 480.0008 | 5 | 5 | 3.979281 | -3.260153 | 3.050284 | 0.4346468 | 12.7567 | 1.767604
2018-02-13 02:01 | 35438.3 | 600 | 5 | 5 | 3.938743 | -3.260102 | 3.050284 | 0.5433086 | 12.7567 | 2.197785
2018-02-13 02:03 | 35558.3 | 720 | 5 | 5 | 3.89971 | -3.260069 | 3.050284 | 0.651971 | 12.7567 | 2.623643
2018-02-13 02:05 | 35678.3 | 840.0009 | 5 | 5 | 3.862509 | -3.260125 | 3.050284 | 0.7606313 | 12.7567 | 3.045347
2018-02-13 02:07 | 35798.3 | 960.0008 | 5 | 5 | 3.827343 | -3.260076 | 3.050284 | 0.8692939 | 12.7567 | 3.463128
2018-02-13 02:09 | 35918.3 | 1080.0008 | 5 | 5 | 3.794179 | -3.260088 | 3.050284 | 0.9779556 | 12.7567 | 3.877195
2018-02-13 02:11 | 36038.3 | 1200.0005 | 5 | 5 | 3.763083 | -3.260148 | 3.050284 | 1.086618 | 12.7567 | 4.287773
2018-02-13 02:13 | 36158.3 | 1320.0005 | 5 | 5 | 3.733869 | -3.260081 | 3.050284 | 1.195281 | 12.7567 | 4.695077
2018-02-13 02:15 | 36278.3 | 1440 | 5 | 5 | 3.70625 | -3.260115 | 3.050284 | 1.303943 | 12.7567 | 5.099291
2018-02-13 02:17 | 36398.3 | 1560.0005 | 5 | 5 | 3.680279 | -3.260155 | 3.050284 | 1.412605 | 12.7567 | 5.500595
2018-02-13 02:19 | 36518.3 | 1680.0008 | 5 | 5 | 3.656011 | -3.260127 | 3.050284 | 1.521267 | 12.7567 | 5.899168
2018-02-13 02:21 | 36638.3 | 1800.0006 | 5 | 5 | 3.633688 | -3.260181 | 3.050284 | 1.62993 | 12.7567 | 6.295212
2018-02-13 02:23 | 36758.3 | 1920.0008 | 5 | 5 | 3.613309 | -3.260163 | 3.050284 | 1.738591 | 12.7567 | 6.688925
2018-02-13 02:25 | 36878.3 | 2040.0008 | 5 | 5 | 3.594778 | -3.26018 | 3.050284 | 1.847253 | 12.7567 | 7.080534
2018-02-13 02:27 | 36998.3 | 2160.0016 | 5 | 5 | 3.577878 | -3.260102 | 3.050284 | 1.955916 | 12.7567 | 7.470221
2018-02-13 02:29 | 37118.3 | 2280 | 5 | 5 | 3.562179 | -3.25981 | 3.050284 | 2.064578 | 12.7567 | 7.858137
2018-02-13 02:31 | 37238.3 | 2400 | 5 | 5 | 3.547205 | -3.26 | 3.050284 | 2.17324 | 12.7567 | 8.244392
2018-02-13 02:33 | 37358.3 | 2520.0017 | 5 | 5 | 3.532378 | -3.260148 | 3.050284 | 2.281902 | 12.7567 | 8.629033
2018-02-13 02:35 | 37478.3 | 2640.0005 | 5 | 5 | 3.516813 | -3.260174 | 3.050284 | 2.390563 | 12.7567 | 9.012036
2018-02-13 02:37 | 37598.3 | 2760.0008 | 5 | 5 | 3.498608 | -3.260109 | 3.050284 | 2.499224 | 12.7567 | 9.393222
2018-02-13 02:39 | 37718.3 | 2880.0009 | 5 | 5 | 3.474319 | -3.260132 | 3.050284 | 2.607886 | 12.7567 | 9.772144
2018-02-13 02:41 | 37838.3 | 3000.0005 | 5 | 5 | 3.441047 | -3.260104 | 3.050284 | 2.716548 | 12.7567 | 10.14795
2018-02-13 02:43 | 37958.3 | 3120.0005 | 5 | 5 | 3.392772 | -3.260144 | 3.050284 | 2.825208 | 12.7567 | 10.51944
2018-02-13 02:45 | 38078.3 | 3240.0014 | 5 | 5 | 3.305307 | -3.260167 | 3.050284 | 2.933871 | 12.7567 | 10.88392
2018-02-13 02:47 | 38198.3 | 3360.0008 | 5 | 5 | 3.040124 | -3.260138 | 3.050284 | 3.042531 | 12.7567 | 11.23221
2018-02-13 02:47 | 38205.74 | 3367.4408 | 5 | 5 | 2.999962 | -3.260171 | 3.050284 | 3.049272 | 12.7567 | 11.25258
2018-02-13 02:49 | 38325.78 | 120 | 6 | 5 | 3.305621 | 0 | 3.050284 | 3.049272 | 12.7567 | 11.25258
2018-02-13 02:51 | 38445.78 | 240.0008 | 6 | 5 | 3.315737 | 0 | 3.050284 | 3.049272 | 12.7567 | 11.25258
2018-02-13 02:52 | 38505.78 | 300.0015 | 6 | 5 | 3.3189 | 0 | 3.050284 | 3.049272 | 12.7567 | 11.25258
2018-02-13 02:52 | 38505.79 | 0.0025 | 7 | 6 | 3.318819 | 0 | 0 | 0 | 0 | 0
2018-02-13 02:54 | 38625.87 | 120.0013 | 2 | 6 | 3.946966 | 4.890089 | 0.1623202 | 7.35e-10 | 0.6203944 | 2.438e-09
2018-02-13 02:56 | 38745.87 | 240.0017 | 2 | 6 | 3.995007 | 4.890116 | 0.3253088 | 7.35e-10 | 1.268026 | 2.438e-09
2018-02-13 02:58 | 38865.87 | 360 | 2 | 6 | 4.031665 | 4.890074 | 0.4882986 | 7.35e-10 | 1.922287 | 2.438e-09
2018-02-13 03:00 | 38985.87 | 480.0008 | 2 | 6 | 4.06147 | 4.890064 | 0.6512905 | 7.35e-10 | 2.581897 | 2.438e-09
2018-02-13 03:02 | 39105.87 | 600.0005 | 2 | 6 | 4.087573 | 4.890106 | 0.8142821 | 7.35e-10 | 3.246059 | 2.438e-09
2018-02-13 03:04 | 39225.87 | 720 | 2 | 6 | 4.110914 | 4.890089 | 0.977271 | 7.35e-10 | 3.914202 | 2.438e-09
2018-02-13 03:06 | 39345.87 | 840.0005 | 2 | 6 | 4.135656 | 4.890106 | 1.140264 | 7.35e-10 | 4.586238 | 2.438e-09
2018-02-13 03:08 | 39465.87 | 960.0013 | 2 | 6 | 4.162774 | 4.890097 | 1.303253 | 7.35e-10 | 5.262483 | 2.438e-09
2018-02-13 03:10 | 39585.87 | 1080.0009 | 2 | 6 | 4.192667 | 4.890104 | 1.466246 | 7.35e-10 | 5.943376 | 2.438e-09
2018-02-13 03:12 | 39705.87 | 1200.0015 | 2 | 6 | 4.200393 | 4.435652 | 1.623226 | 7.35e-10 | 6.602603 | 2.438e-09
2018-02-13 03:14 | 39825.87 | 1320 | 2 | 6 | 4.200401 | 3.900568 | 1.762049 | 7.35e-10 | 7.185716 | 2.438e-09
2018-02-13 03:16 | 39945.87 | 1440 | 2 | 6 | 4.200387 | 3.401852 | 1.883637 | 7.35e-10 | 7.696434 | 2.438e-09
2018-02-13 03:17 | 39981.71 | 1475.8456 | 2 | 6 | 4.200388 | 3.259998 | 1.916801 | 7.35e-10 | 7.835736 | 2.438e-09
2018-02-13 03:19 | 40101.72 | 120.0009 | 3 | 6 | 4.228 | 3.259872 | 2.025011 | 7.35e-10 | 8.291635 | 2.438e-09
2018-02-13 03:21 | 40221.72 | 240.0005 | 3 | 6 | 4.260547 | 3.259876 | 2.133659 | 7.35e-10 | 8.752741 | 2.438e-09
2018-02-13 03:23 | 40341.72 | 360.0006 | 3 | 6 | 4.295644 | 3.259909 | 2.242314 | 7.35e-10 | 9.217553 | 2.438e-09
2018-02-13 03:25 | 40461.72 | 480.0013 | 3 | 6 | 4.332994 | 3.25989 | 2.350975 | 7.35e-10 | 9.686335 | 2.438e-09
2018-02-13 03:27 | 40581.72 | 600.0008 | 3 | 6 | 4.372249 | 3.259832 | 2.459629 | 7.35e-10 | 10.15925 | 2.438e-09
2018-02-13 03:29 | 40701.72 | 720.0014 | 3 | 6 | 4.400413 | 3.034651 | 2.567039 | 7.35e-10 | 10.63083 | 2.438e-09
2018-02-13 03:31 | 40821.72 | 840.0014 | 3 | 6 | 4.400389 | 2.517778 | 2.65917 | 7.35e-10 | 11.03625 | 2.438e-09
2018-02-13 03:33 | 40941.73 | 960.0025 | 3 | 6 | 4.400386 | 2.107748 | 2.736018 | 7.35e-10 | 11.37441 | 2.438e-09
2018-02-13 03:35 | 41061.72 | 1080.0001 | 3 | 6 | 4.400382 | 1.774914 | 2.800537 | 7.35e-10 | 11.65832 | 2.438e-09
2018-02-13 03:37 | 41181.73 | 1200.0025 | 3 | 6 | 4.400362 | 1.503815 | 2.855035 | 7.35e-10 | 11.89813 | 2.438e-09
2018-02-13 03:39 | 41301.72 | 1320.0007 | 3 | 6 | 4.400345 | 1.282284 | 2.901357 | 7.35e-10 | 12.10196 | 2.438e-09
2018-02-13 03:41 | 41421.72 | 1440.0006 | 3 | 6 | 4.400377 | 1.101549 | 2.940988 | 7.35e-10 | 12.27635 | 2.438e-09
2018-02-13 03:43 | 41541.72 | 1560.0014 | 3 | 6 | 4.400386 | 0.9522629 | 2.975116 | 7.35e-10 | 12.42653 | 2.438e-09
2018-02-13 03:45 | 41661.72 | 1680.0013 | 3 | 6 | 4.400376 | 0.8277817 | 3.004694 | 7.35e-10 | 12.55668 | 2.438e-09
2018-02-13 03:47 | 41781.73 | 1800.0024 | 3 | 6 | 4.400338 | 0.7231102 | 3.030486 | 7.35e-10 | 12.67018 | 2.438e-09
2018-02-13 03:48 | 41878.64 | 1896.9152 | 3 | 6 | 4.400358 | 0.6519985 | 3.048971 | 7.35e-10 | 12.75152 | 2.438e-09
2018-02-13 03:50 | 41998.68 | 120.0013 | 4 | 6 | 4.353246 | 0 | 3.048971 | 7.35e-10 | 12.75152 | 2.438e-09
2018-02-13 03:52 | 42118.68 | 240 | 4 | 6 | 4.349421 | 0 | 3.048971 | 7.35e-10 | 12.75152 | 2.438e-09
2018-02-13 03:53 | 42178.69 | 300.0016 | 4 | 6 | 4.348263 | 0 | 3.048971 | 7.35e-10 | 12.75152 | 2.438e-09
2018-02-13 03:55 | 42298.76 | 120.0006 | 5 | 6 | 4.107372 | -3.260136 | 3.048971 | 0.1086568 | 12.75152 | 0.449745
2018-02-13 03:57 | 42418.76 | 240 | 5 | 6 | 4.062992 | -3.260181 | 3.048971 | 0.2173164 | 12.75152 | 0.8936059
2018-02-13 03:59 | 42538.76 | 360.0009 | 5 | 6 | 4.020467 | -3.260148 | 3.048971 | 0.3259757 | 12.75152 | 1.332768
2018-02-13 04:01 | 42658.76 | 480.0006 | 5 | 6 | 3.978873 | -3.260174 | 3.048971 | 0.4346373 | 12.75152 | 1.767372
2018-02-13 04:03 | 42778.76 | 600.0008 | 5 | 6 | 3.938359 | -3.26009 | 3.048971 | 0.5432989 | 12.75152 | 2.19751
2018-02-13 04:05 | 42898.76 | 720.0008 | 5 | 6 | 3.899372 | -3.260161 | 3.048971 | 0.6519604 | 12.75152 | 2.623325
2018-02-13 04:07 | 43018.76 | 840.0001 | 5 | 6 | 3.862178 | -3.260165 | 3.048971 | 0.760623 | 12.75152 | 3.045002
2018-02-13 04:09 | 43138.76 | 960.0009 | 5 | 6 | 3.827061 | -3.260048 | 3.048971 | 0.8692828 | 12.75152 | 3.462739
2018-02-13 04:11 | 43258.76 | 1080.0005 | 5 | 6 | 3.793922 | -3.259979 | 3.048971 | 0.977944 | 12.75152 | 3.876772
2018-02-13 04:13 | 43378.76 | 1200.0013 | 5 | 6 | 3.762808 | -3.260034 | 3.048971 | 1.086607 | 12.75152 | 4.287322
2018-02-13 04:15 | 43498.76 | 1320.0016 | 5 | 6 | 3.733534 | -3.260113 | 3.048971 | 1.195268 | 12.75152 | 4.694585
2018-02-13 04:17 | 43618.76 | 1440.0005 | 5 | 6 | 3.705956 | -3.260169 | 3.048971 | 1.303928 | 12.75152 | 5.09876
2018-02-13 04:19 | 43738.76 | 1560.0005 | 5 | 6 | 3.679954 | -3.260153 | 3.048971 | 1.41259 | 12.75152 | 5.500029
2018-02-13 04:21 | 43858.76 | 1680.0014 | 5 | 6 | 3.655677 | -3.26018 | 3.048971 | 1.521249 | 12.75152 | 5.898553
2018-02-13 04:23 | 43978.76 | 1800.0009 | 5 | 6 | 3.633339 | -3.260169 | 3.048971 | 1.62991 | 12.75152 | 6.294552
2018-02-13 04:25 | 44098.76 | 1920.0001 | 5 | 6 | 3.61297 | -3.260174 | 3.048971 | 1.738574 | 12.75152 | 6.68824
2018-02-13 04:27 | 44218.76 | 2040.0009 | 5 | 6 | 3.594479 | -3.26014 | 3.048971 | 1.847236 | 12.75152 | 7.079813
2018-02-13 04:29 | 44338.76 | 2160.0012 | 5 | 6 | 3.577609 | -3.260176 | 3.048971 | 1.955897 | 12.75152 | 7.469463
2018-02-13 04:31 | 44458.76 | 2280.0001 | 5 | 6 | 3.561984 | -3.26019 | 3.048971 | 2.064559 | 12.75152 | 7.857353
2018-02-13 04:33 | 44578.76 | 2400.0006 | 5 | 6 | 3.547017 | -3.260155 | 3.048971 | 2.173219 | 12.75152 | 8.243583
2018-02-13 04:35 | 44698.76 | 2520.0001 | 5 | 6 | 3.532209 | -3.260119 | 3.048971 | 2.281881 | 12.75152 | 8.628206
2018-02-13 04:37 | 44818.76 | 2640 | 5 | 6 | 3.516611 | -3.260111 | 3.048971 | 2.390542 | 12.75152 | 9.011186
2018-02-13 04:39 | 44938.76 | 2760.0008 | 5 | 6 | 3.498292 | -3.260144 | 3.048971 | 2.499203 | 12.75152 | 9.392346
2018-02-13 04:41 | 45058.76 | 2880 | 5 | 6 | 3.47387 | -3.260144 | 3.048971 | 2.607868 | 12.75152 | 9.771235
2018-02-13 04:43 | 45178.76 | 3000.0004 | 5 | 6 | 3.440467 | -3.260151 | 3.048971 | 2.716529 | 12.75152 | 10.14699
2018-02-13 04:45 | 45298.76 | 3120 | 5 | 6 | 3.39184 | -3.260125 | 3.048971 | 2.825192 | 12.75152 | 10.5184
2018-02-13 04:47 | 45418.76 | 3240.0013 | 5 | 6 | 3.303552 | -3.260165 | 3.048971 | 2.933853 | 12.75152 | 10.88274
2018-02-13 04:49 | 45538.76 | 3360 | 5 | 6 | 3.032846 | -3.260171 | 3.048971 | 3.042515 | 12.75152 | 11.23067
2018-02-13 04:49 | 45544.75 | 3365.9887 | 5 | 6 | 2.99999 | -3.259871 | 3.048971 | 3.047939 | 12.75152 | 11.24703
2018-02-13 04:51 | 45664.79656 | 120.0006 | 6 | 6 | 3.305995 | 0 | 3.048971 | 3.047939 | 12.75152 | 11.24703
2018-02-13 04:53 | 45784.79606 | 240.0001 | 6 | 6 | 3.316066 | 0 | 3.048971 | 3.047939 | 12.75152 | 11.24703
2018-02-13 04:54 | 45844.79676 | 300.0008 | 6 | 6 | 3.319235 | 0 | 3.048971 | 3.047939 | 12.75152 | 11.24703
2018-02-13 04:54 | 45844.8 | 0.0024 | 7 | 7 | 3.319258 | 0 | 0 | 0 | 0 | 0
2018-02-13 04:56 | 45964.88 | 120.0008 | 2 | 7 | 3.947188 | 4.890102 | 0.1623169 | 0 | 0.6204281 | 0
2018-02-13 04:58 | 46084.88 | 240.0014 | 2 | 7 | 3.995136 | 4.890049 | 0.3253034 | 0 | 1.268082 | 0
2018-02-13 05:00 | 46204.88 | 360.0014 | 2 | 7 | 4.031779 | 4.890102 | 0.4882923 | 0 | 1.922358 | 0
2018-02-13 05:02 | 46324.88 | 480.0014 | 2 | 7 | 4.061656 | 4.890064 | 0.651279 | 0 | 2.581969 | 0
2018-02-13 05:04 | 46444.88 | 600 | 2 | 7 | 4.087737 | 4.89007 | 0.8142672 | 0 | 3.246148 | 0
2018-02-13 05:06 | 46564.88 | 720.0013 | 2 | 7 | 4.111043 | 4.890057 | 0.9772576 | 0 | 3.91432 | 0
2018-02-13 05:08 | 46684.88 | 840.0001 | 2 | 7 | 4.135783 | 4.890066 | 1.140245 | 0 | 4.586355 | 0
2018-02-13 05:10 | 46804.88 | 960.0009 | 2 | 7 | 4.16297 | 4.89006 | 1.303237 | 0 | 5.262634 | 0
2018-02-13 05:12 | 46924.88 | 1080.0001 | 2 | 7 | 4.192771 | 4.890064 | 1.466223 | 0 | 5.943528 | 0
2018-02-13 05:14 | 47044.88 | 1200 | 2 | 7 | 4.200421 | 4.431822 | 1.623119 | 0 | 6.602406 | 0
2018-02-13 05:16 | 47164.88 | 1320.0013 | 2 | 7 | 4.200385 | 3.898056 | 1.761839 | 0 | 7.185084 | 0
2018-02-13 05:18 | 47284.88 | 1440.0012 | 2 | 7 | 4.200392 | 3.399523 | 1.883335 | 0 | 7.695416 | 0
2018-02-13 05:19 | 47320.48 | 1475.596 | 2 | 7 | 4.200414 | 3.259987 | 1.916251 | 0 | 7.833676 | 0
2018-02-13 05:21 | 47440.49 | 120.0008 | 3 | 7 | 4.228081 | 3.259874 | 2.024463 | 0 | 8.289591 | 0
2018-02-13 05:23 | 47560.49 | 240.0008 | 3 | 7 | 4.260643 | 3.259867 | 2.133117 | 0 | 8.750731 | 0
2018-02-13 05:25 | 47680.49 | 360.0008 | 3 | 7 | 4.295756 | 3.259899 | 2.24177 | 0 | 9.21555 | 0
2018-02-13 05:27 | 47800.49 | 480.0013 | 3 | 7 | 4.333173 | 3.259855 | 2.350425 | 0 | 9.684319 | 0
2018-02-13 05:29 | 47920.49 | 600.0006 | 3 | 7 | 4.37245 | 3.259878 | 2.459077 | 0 | 10.15725 | 0
2018-02-13 05:31 | 48040.49 | 720.0014 | 3 | 7 | 4.400384 | 3.031643 | 2.566455 | 0 | 10.6287 | 0
2018-02-13 05:33 | 48160.49 | 840.0016 | 3 | 7 | 4.400395 | 2.515738 | 2.658506 | 0 | 11.03376 | 0
2018-02-13 05:35 | 48280.49 | 960.0016 | 3 | 7 | 4.400391 | 2.106312 | 2.735297 | 0 | 11.37167 | 0
2018-02-13 05:37 | 48400.49 | 1080.0006 | 3 | 7 | 4.400367 | 1.773684 | 2.799765 | 0 | 11.65536 | 0
2018-02-13 05:39 | 48520.49 | 1200 | 3 | 7 | 4.400386 | 1.50355 | 2.854224 | 0 | 11.895 | 0
2018-02-13 05:41 | 48640.49 | 1320.0008 | 3 | 7 | 4.400374 | 1.282379 | 2.900523 | 0 | 12.09873 | 0
2018-02-13 05:43 | 48760.49 | 1440.0008 | 3 | 7 | 4.400369 | 1.100964 | 2.94014 | 0 | 12.27306 | 0
2018-02-13 05:45 | 48880.49 | 1560.0016 | 3 | 7 | 4.400357 | 0.9514351 | 2.974261 | 0 | 12.4232 | 0
2018-02-13 05:47 | 49000.49 | 1680.0006 | 3 | 7 | 4.400353 | 0.8272247 | 3.003837 | 0 | 12.55335 | 0
2018-02-13 05:49 | 49120.49 | 1800.0013 | 3 | 7 | 4.400377 | 0.7240829 | 3.029627 | 0 | 12.66683 | 0
2018-02-13 05:51 | 49216.66 | 1896.1664 | 3 | 7 | 4.400325 | 0.6519909 | 3.047979 | 0 | 12.74759 | 0
2018-02-13 05:53 | 49336.7 | 120.0005 | 4 | 7 | 4.353198 | 0 | 3.047979 | 0 | 12.74759 | 0
2018-02-13 05:55 | 49456.7 | 240.0008 | 4 | 7 | 4.349386 | 0 | 3.047979 | 0 | 12.74759 | 0
2018-02-13 05:56 | 49516.7 | 300.0016 | 4 | 7 | 4.348237 | 0 | 3.047979 | 0 | 12.74759 | 0
2018-02-13 05:58 | 49636.78 | 120.0008 | 5 | 7 | 4.107415 | -3.2601 | 3.047979 | 0.1086612 | 12.74759 | 0.4497648
2018-02-13 06:00 | 49756.78 | 240.0006 | 5 | 7 | 4.062953 | -3.26013 | 3.047979 | 0.2173252 | 12.74759 | 0.8936456
2018-02-13 06:02 | 49876.78 | 360.0016 | 5 | 7 | 4.020436 | -3.260159 | 3.047979 | 0.3259876 | 12.74759 | 1.332817
2018-02-13 06:04 | 49996.78 | 480.0008 | 5 | 7 | 3.978762 | -3.260109 | 3.047979 | 0.4346512 | 12.74759 | 1.767419
2018-02-13 06:06 | 50116.78 | 600 | 5 | 7 | 3.938231 | -3.260118 | 3.047979 | 0.5433125 | 12.74759 | 2.197542
2018-02-13 06:08 | 50236.78 | 720.0005 | 5 | 7 | 3.899177 | -3.260146 | 3.047979 | 0.6519756 | 12.74759 | 2.623344
2018-02-13 06:10 | 50356.78 | 840 | 5 | 7 | 3.861991 | -3.260132 | 3.047979 | 0.7606359 | 12.74759 | 3.044992
2018-02-13 06:12 | 50476.78 | 960 | 5 | 7 | 3.826834 | -3.260119 | 3.047979 | 0.869298 | 12.74759 | 3.462716
2018-02-13 06:14 | 50596.78 | 1080.0008 | 5 | 7 | 3.793746 | -3.260165 | 3.047979 | 0.9779618 | 12.74759 | 3.876738
2018-02-13 06:16 | 50716.78 | 1200.0004 | 5 | 7 | 3.762627 | -3.260102 | 3.047979 | 1.086625 | 12.74759 | 4.28727
2018-02-13 06:18 | 50836.78 | 1320 | 5 | 7 | 3.733354 | -3.260148 | 3.047979 | 1.195284 | 12.74759 | 4.69451
2018-02-13 06:20 | 50956.78 | 1440.0016 | 5 | 7 | 3.705788 | -3.260157 | 3.047979 | 1.303947 | 12.74759 | 5.098674
2018-02-13 06:22 | 51076.78 | 1560.0008 | 5 | 7 | 3.679773 | -3.26018 | 3.047979 | 1.41261 | 12.74759 | 5.499925
2018-02-13 06:24 | 51196.78 | 1680.0001 | 5 | 7 | 3.655508 | -3.260134 | 3.047979 | 1.521271 | 12.74759 | 5.898441
2018-02-13 06:26 | 51316.78 | 1800 | 5 | 7 | 3.63317 | -3.260153 | 3.047979 | 1.629934 | 12.74759 | 6.294425
2018-02-13 06:28 | 51436.78 | 1920.0009 | 5 | 7 | 3.612793 | -3.260138 | 3.047979 | 1.738598 | 12.74759 | 6.688094
2018-02-13 06:30 | 51556.78 | 2040 | 5 | 7 | 3.594316 | -3.260165 | 3.047979 | 1.847256 | 12.74759 | 7.079635
2018-02-13 06:32 | 51676.78 | 2160 | 5 | 7 | 3.577435 | -3.260161 | 3.047979 | 1.955919 | 12.74759 | 7.469274
2018-02-13 06:34 | 51796.78 | 2280.0008 | 5 | 7 | 3.561759 | -3.26018 | 3.047979 | 2.064584 | 12.74759 | 7.857153
2018-02-13 06:36 | 51916.78 | 2400 | 5 | 7 | 3.546776 | -3.26013 | 3.047979 | 2.173244 | 12.74759 | 8.24336
2018-02-13 06:38 | 52036.78 | 2520.0004 | 5 | 7 | 3.531987 | -3.260165 | 3.047979 | 2.281906 | 12.74759 | 8.627954
2018-02-13 06:40 | 52156.78 | 2640.0013 | 5 | 7 | 3.516351 | -3.26018 | 3.047979 | 2.390568 | 12.74759 | 9.010909
2018-02-13 06:42 | 52276.78 | 2760 | 5 | 7 | 3.498022 | -3.260123 | 3.047979 | 2.49923 | 12.74759 | 9.392048
2018-02-13 06:44 | 52396.78 | 2880 | 5 | 7 | 3.4736 | -3.260146 | 3.047979 | 2.607892 | 12.74759 | 9.770896
2018-02-13 06:46 | 52516.78 | 3000.0008 | 5 | 7 | 3.440107 | -3.260157 | 3.047979 | 2.716555 | 12.74759 | 10.14662
2018-02-13 06:48 | 52636.78 | 3120 | 5 | 7 | 3.391323 | -3.260165 | 3.047979 | 2.825214 | 12.74759 | 10.51798
2018-02-13 06:50 | 52756.78 | 3240.0008 | 5 | 7 | 3.302466 | -3.260118 | 3.047979 | 2.933876 | 12.74759 | 10.88224
2018-02-13 06:52 | 52876.78 | 3360.0001 | 5 | 7 | 3.027843 | -3.260176 | 3.047979 | 3.042537 | 12.74759 | 11.22992
2018-02-13 06:52 | 52881.79 | 3365.0168 | 5 | 7 | 2.999973 | -3.26014 | 3.047979 | 3.047081 | 12.74759 | 11.24361
2018-02-13 06:54 | 53001.83798 | 120.0001 | 6 | 7 | 3.306148 | 0 | 3.047979 | 3.047081 | 12.74759 | 11.24361
2018-02-13 06:56 | 53121.83798 | 240.0001 | 6 | 7 | 3.316205 | 0 | 3.047979 | 3.047081 | 12.74759 | 11.24361
2018-02-13 06:57 | 53181.83868 | 300.0008 | 6 | 7 | 3.319378 | 0 | 3.047979 | 3.047081 | 12.74759 | 11.24361
2018-02-13 06:57 | 53181.8518 | 0.0024 | 7 | 8 | 3.319378 | 0 | 0 | 0 | 0 | 0
2018-02-13 06:59 | 53301.93 | 120.0008 | 2 | 8 | 3.94735 | 4.890102 | 0.1623149 | 0 | 0.6204443 | 0
2018-02-13 07:01 | 53421.93 | 240.0008 | 2 | 8 | 3.995366 | 4.890102 | 0.3253064 | 0 | 1.268148 | 0
2018-02-13 07:03 | 53541.93 | 360.0013 | 2 | 8 | 4.03199 | 4.890038 | 0.4882929 | 0 | 1.922451 | 0
2018-02-13 07:05 | 53661.93 | 480.0012 | 2 | 8 | 4.06179 | 4.890091 | 0.6512761 | 0 | 2.582077 | 0
2018-02-13 07:07 | 53781.93 | 600 | 2 | 8 | 4.087909 | 4.890091 | 0.8142606 | 0 | 3.246263 | 0
2018-02-13 07:09 | 53901.93 | 720.0005 | 2 | 8 | 4.111324 | 4.890064 | 0.9772465 | 0 | 3.914452 | 0
2018-02-13 07:11 | 54021.93 | 840.0013 | 2 | 8 | 4.136086 | 4.890068 | 1.140229 | 0 | 4.586506 | 0
2018-02-13 07:13 | 54141.93 | 960 | 2 | 8 | 4.163243 | 4.890091 | 1.303214 | 0 | 5.262808 | 0
2018-02-13 07:15 | 54261.93 | 1080.0012 | 2 | 8 | 4.193199 | 4.890108 | 1.466199 | 0 | 5.943755 | 0
2018-02-13 07:17 | 54381.93 | 1200.0006 | 2 | 8 | 4.200401 | 4.426613 | 1.622901 | 0 | 6.601835 | 0
2018-02-13 07:19 | 54501.93 | 1320.0017 | 2 | 8 | 4.200404 | 3.892056 | 1.761443 | 0 | 7.183766 | 0
2018-02-13 07:21 | 54621.93 | 1440 | 2 | 8 | 4.200392 | 3.39418 | 1.882755 | 0 | 7.693326 | 0
2018-02-13 07:21 | 54656.08 | 1474.1544 | 2 | 8 | 4.200393 | 3.259975 | 1.914318 | 0 | 7.825903 | 0
2018-02-13 07:23 | 54776.1 | 120.0013 | 3 | 8 | 4.228029 | 3.259926 | 2.02253 | 1.01e-10 | 8.281812 | 4.13e-10
2018-02-13 07:25 | 54896.1 | 240.0009 | 3 | 8 | 4.260548 | 3.259916 | 2.131175 | 1.01e-10 | 8.742908 | 4.13e-10
2018-02-13 07:27 | 55016.1 | 360.0009 | 3 | 8 | 4.295616 | 3.259867 | 2.239827 | 1.01e-10 | 9.207709 | 4.13e-10
2018-02-13 07:29 | 55136.09 | 480 | 3 | 8 | 4.332942 | 3.259893 | 2.348475 | 1.01e-10 | 9.67643 | 4.13e-10
2018-02-13 07:31 | 55256.1 | 600.0009 | 3 | 8 | 4.372201 | 3.259888 | 2.457126 | 1.01e-10 | 10.14932 | 4.13e-10
2018-02-13 07:33 | 55376.1 | 720.0017 | 3 | 8 | 4.400406 | 3.036253 | 2.56455 | 1.01e-10 | 10.62097 | 4.13e-10
2018-02-13 07:35 | 55496.1 | 840.0017 | 3 | 8 | 4.400394 | 2.519413 | 2.656735 | 1.01e-10 | 11.02662 | 4.13e-10
2018-02-13 07:37 | 55616.1 | 960.0017 | 3 | 8 | 4.400386 | 2.10907 | 2.733623 | 1.01e-10 | 11.36495 | 4.13e-10
2018-02-13 07:39 | 55736.1 | 1080.0016 | 3 | 8 | 4.40038 | 1.776262 | 2.798177 | 1.01e-10 | 11.64902 | 4.13e-10
2018-02-13 07:41 | 55856.1 | 1200.0014 | 3 | 8 | 4.400386 | 1.505558 | 2.852707 | 1.01e-10 | 11.88897 | 4.13e-10
2018-02-13 07:43 | 55976.1 | 1320.0016 | 3 | 8 | 4.400384 | 1.284187 | 2.899067 | 1.01e-10 | 12.09297 | 4.13e-10
2018-02-13 07:45 | 56096.09 | 1440.0008 | 3 | 8 | 4.400339 | 1.101667 | 2.938733 | 1.01e-10 | 12.26751 | 4.13e-10
2018-02-13 07:47 | 56216.09 | 1560.0008 | 3 | 8 | 4.400359 | 0.952446 | 2.972897 | 1.01e-10 | 12.41785 | 4.13e-10
2018-02-13 07:49 | 56336.1 | 1680.0013 | 3 | 8 | 4.400357 | 0.8283119 | 3.002512 | 1.01e-10 | 12.54816 | 4.13e-10
2018-02-13 07:51 | 56456.1 | 1800.0012 | 3 | 8 | 4.400347 | 0.7241268 | 3.028332 | 1.01e-10 | 12.66178 | 4.13e-10
2018-02-13 07:53 | 56553.79 | 1897.6952 | 3 | 8 | 4.400346 | 0.651989 | 3.046985 | 1.01e-10 | 12.74386 | 4.13e-10
2018-02-13 07:55 | 56673.83 | 120.0008 | 4 | 8 | 4.353227 | 0 | 3.046985 | 1.01e-10 | 12.74386 | 4.13e-10
2018-02-13 07:57 | 56793.83 | 240.0012 | 4 | 8 | 4.3494 | 0 | 3.046985 | 1.01e-10 | 12.74386 | 4.13e-10
2018-02-13 07:58 | 56853.83 | 300.0015 | 4 | 8 | 4.348261 | 0 | 3.046985 | 1.01e-10 | 12.74386 | 4.13e-10
2018-02-13 08:00 | 56973.914 | 120.0005 | 5 | 8 | 4.107408 | -3.260165 | 3.046985 | 0.108658 | 12.74386 | 0.4497514
2018-02-13 08:02 | 57093.9135 | 240 | 5 | 8 | 4.062991 | -3.260134 | 3.046985 | 0.2173179 | 12.74386 | 0.8936156
2018-02-13 08:04 | 57213.914 | 360.0005 | 5 | 8 | 4.020483 | -3.260136 | 3.046985 | 0.3259765 | 12.74386 | 1.332775
2018-02-13 08:06 | 57333.9136 | 480.0001 | 5 | 8 | 3.978826 | -3.260184 | 3.046985 | 0.4346382 | 12.74386 | 1.767377
2018-02-13 08:08 | 57453.9136 | 600.0001 | 5 | 8 | 3.93831 | -3.260157 | 3.046985 | 0.5432969 | 12.74386 | 2.197498
2018-02-13 08:10 | 57573.9148 | 720.0013 | 5 | 8 | 3.899235 | -3.260169 | 3.046985 | 0.6519561 | 12.74386 | 2.623293
2018-02-13 08:12 | 57693.9135 | 840 | 5 | 8 | 3.862046 | -3.26014 | 3.046985 | 0.7606155 | 12.74386 | 3.044943
2018-02-13 08:14 | 57813.9136 | 960.0001 | 5 | 8 | 3.82691 | -3.259921 | 3.046985 | 0.8692756 | 12.74386 | 3.462664
2018-02-13 08:16 | 57933.9139 | 1080.0004 | 5 | 8 | 3.793727 | -3.260134 | 3.046985 | 0.9779325 | 12.74386 | 3.876663
2018-02-13 08:18 | 58053.9139 | 1200.0004 | 5 | 8 | 3.762584 | -3.260107 | 3.046985 | 1.086592 | 12.74386 | 4.287177
2018-02-13 08:20 | 58173.9147 | 1320.0012 | 5 | 8 | 3.733282 | -3.260155 | 3.046985 | 1.195248 | 12.74386 | 4.694396
2018-02-13 08:22 | 58293.9143 | 1440.0008 | 5 | 8 | 3.705626 | -3.260169 | 3.046985 | 1.303903 | 12.74386 | 5.098523
2018-02-13 08:24 | 58413.9144 | 1560.0009 | 5 | 8 | 3.67962 | -3.26014 | 3.046985 | 1.412561 | 12.74386 | 5.49974
2018-02-13 08:26 | 58533.9144 | 1680.0009 | 5 | 8 | 3.655303 | -3.260159 | 3.046985 | 1.521218 | 12.74386 | 5.898219
2018-02-13 08:28 | 58653.9144 | 1800.0009 | 5 | 8 | 3.632932 | -3.260063 | 3.046985 | 1.629877 | 12.74386 | 6.29417
2018-02-13 08:30 | 58773.9136 | 1920.0001 | 5 | 8 | 3.612544 | -3.260136 | 3.046985 | 1.738536 | 12.74386 | 6.687794
2018-02-13 08:32 | 58893.9136 | 2040.0001 | 5 | 8 | 3.594047 | -3.259996 | 3.046985 | 1.847196 | 12.74386 | 7.079309
2018-02-13 08:34 | 59013.9136 | 2160.0001 | 5 | 8 | 3.577165 | -3.260161 | 3.046985 | 1.955854 | 12.74386 | 7.4689
2018-02-13 08:36 | 59133.9147 | 2280.0012 | 5 | 8 | 3.561488 | -3.260119 | 3.046985 | 2.064512 | 12.74386 | 7.856729
2018-02-13 08:38 | 59253.9144 | 2400.0009 | 5 | 8 | 3.546503 | -3.260163 | 3.046985 | 2.17317 | 12.74386 | 8.242893
2018-02-13 08:40 | 59373.9136 | 2520.0001 | 5 | 8 | 3.531747 | -3.260111 | 3.046985 | 2.281831 | 12.74386 | 8.627459
2018-02-13 08:42 | 59493.9144 | 2640.0009 | 5 | 8 | 3.516122 | -3.260113 | 3.046985 | 2.390488 | 12.74386 | 9.010375
2018-02-13 08:44 | 59613.9136 | 2760.0001 | 5 | 8 | 3.497719 | -3.259812 | 3.046985 | 2.49915 | 12.74386 | 9.391479
2018-02-13 08:46 | 59733.9144 | 2880.0009 | 5 | 8 | 3.473238 | -3.260167 | 3.046985 | 2.60781 | 12.74386 | 9.770282
2018-02-13 08:48 | 59853.9144 | 3000.0009 | 5 | 8 | 3.439658 | -3.26013 | 3.046985 | 2.716468 | 12.74386 | 10.14595
2018-02-13 08:50 | 59973.9136 | 3120.0001 | 5 | 8 | 3.390558 | -3.260148 | 3.046985 | 2.825131 | 12.74386 | 10.51725
2018-02-13 08:52 | 60093.9144 | 3240.0009 | 5 | 8 | 3.300897 | -3.260169 | 3.046985 | 2.933791 | 12.74386 | 10.88139
2018-02-13 08:54 | 60213.9144 | 3360.0009 | 5 | 8 | 3.021682 | -3.260163 | 3.046985 | 3.04245 | 12.74386 | 11.22874
2018-02-13 08:54 | 60217.7703 | 3363.8568 | 5 | 8 | 2.999987 | -3.260055 | 3.046985 | 3.045945 | 12.74386 | 11.23926
2018-02-13 08:56 | 60337.81 | 120.001 | 6 | 8 | 3.307047 | 0 | 3.046985 | 3.045945 | 12.74386 | 11.23926
2018-02-13 08:58 | 60457.81 | 240.001 | 6 | 8 | 3.317134 | 0 | 3.046985 | 3.045945 | 12.74386 | 11.23926
2018-02-13 08:59 | 60517.81 | 300.0017 | 6 | 8 | 3.320295 | 0 | 3.046985 | 3.045945 | 12.74386 | 11.23926
2018-02-13 08:59 | 60517.82 | 0.0024 | 7 | 9 | 3.320232 | 0 | 0 | 0 | 0 | 0
2018-02-13 09:01 | 60637.9 | 120.0005 | 2 | 9 | 3.948166 | 4.890097 | 0.1623157 | 1.13e-10 | 0.620593 | 3.74e-10
2018-02-13 09:03 | 60757.9 | 240.0001 | 2 | 9 | 3.996145 | 4.890133 | 0.3253013 | 1.13e-10 | 1.268397 | 3.74e-10
2018-02-13 09:05 | 60877.9 | 360.0001 | 2 | 9 | 4.032871 | 4.89015 | 0.4882913 | 1.13e-10 | 1.922849 | 3.74e-10
2018-02-13 09:07 | 60997.91 | 480.0013 | 2 | 9 | 4.06278 | 4.89012 | 0.6512784 | 1.13e-10 | 2.582642 | 3.74e-10
2018-02-13 09:09 | 61117.9 | 600.0001 | 2 | 9 | 4.088874 | 4.890158 | 0.8142669 | 1.13e-10 | 3.247006 | 3.74e-10
2018-02-13 09:11 | 61237.91 | 720.0014 | 2 | 9 | 4.112301 | 4.890123 | 0.9772565 | 1.13e-10 | 3.915365 | 3.74e-10
2018-02-13 09:13 | 61357.9 | 840.0001 | 2 | 9 | 4.137154 | 4.890093 | 1.140248 | 1.13e-10 | 4.587629 | 3.74e-10
2018-02-13 09:15 | 61477.91 | 960.0013 | 2 | 9 | 4.164467 | 4.890163 | 1.303238 | 1.13e-10 | 5.264138 | 3.74e-10
2018-02-13 09:17 | 61597.9 | 1080.0001 | 2 | 9 | 4.194436 | 4.890118 | 1.466228 | 1.13e-10 | 5.945301 | 3.74e-10
2018-02-13 09:19 | 61717.91 | 1200.0017 | 2 | 9 | 4.200408 | 4.40826 | 1.622385 | 1.13e-10 | 6.60113 | 3.74e-10
2018-02-13 09:21 | 61837.91 | 1320.001 | 2 | 9 | 4.200401 | 3.878384 | 1.760384 | 1.13e-10 | 7.180783 | 3.74e-10
2018-02-13 09:23 | 61957.91 | 1440.0014 | 2 | 9 | 4.200402 | 3.385214 | 1.881332 | 1.13e-10 | 7.688811 | 3.74e-10
2018-02-13 09:24 | 61989.91 | 1472.0024 | 2 | 9 | 4.200396 | 3.259974 | 1.910867 | 1.13e-10 | 7.812868 | 3.74e-10
2018-02-13 09:26 | 62109.92 | 120.0001 | 3 | 9 | 4.227991 | 3.259905 | 2.019076 | 1.13e-10 | 8.268764 | 3.74e-10
2018-02-13 09:28 | 62229.92 | 240.0005 | 3 | 9 | 4.260561 | 3.259947 | 2.127726 | 1.13e-10 | 8.729879 | 3.74e-10
2018-02-13 09:30 | 62349.92 | 360.0009 | 3 | 9 | 4.295599 | 3.259985 | 2.236387 | 1.13e-10 | 9.194719 | 3.74e-10
2018-02-13 09:32 | 62469.92 | 480.0009 | 3 | 9 | 4.332973 | 3.259918 | 2.345042 | 1.13e-10 | 9.663465 | 3.74e-10
2018-02-13 09:34 | 62589.92 | 600.0009 | 3 | 9 | 4.372196 | 3.25992 | 2.453697 | 1.13e-10 | 10.13638 | 3.74e-10
2018-02-13 09:36 | 62709.92 | 720.0009 | 3 | 9 | 4.400404 | 3.036999 | 2.561124 | 1.13e-10 | 10.60803 | 3.74e-10
2018-02-13 09:38 | 62829.92 | 840.0025 | 3 | 9 | 4.400375 | 2.521896 | 2.653368 | 1.13e-10 | 11.01395 | 3.74e-10
2018-02-13 09:40 | 62949.92 | 960.0005 | 3 | 9 | 4.400396 | 2.112978 | 2.73037 | 1.13e-10 | 11.35278 | 3.74e-10
2018-02-13 09:42 | 63069.92 | 1080.0006 | 3 | 9 | 4.40036 | 1.779736 | 2.795056 | 1.13e-10 | 11.63743 | 3.74e-10
2018-02-13 09:44 | 63189.92 | 1200.0014 | 3 | 9 | 4.400389 | 1.509447 | 2.849723 | 1.13e-10 | 11.87798 | 3.74e-10
2018-02-13 09:46 | 63309.92 | 1320.0025 | 3 | 9 | 4.400367 | 1.288023 | 2.896218 | 1.13e-10 | 12.08258 | 3.74e-10
2018-02-13 09:48 | 63429.92 | 1440.0002 | 3 | 9 | 4.400374 | 1.106316 | 2.936011 | 1.13e-10 | 12.25768 | 3.74e-10
2018-02-13 09:50 | 63549.92 | 1560.0025 | 3 | 9 | 4.400338 | 0.9558277 | 2.970299 | 1.13e-10 | 12.40856 | 3.74e-10
2018-02-13 09:52 | 63669.92 | 1680.0006 | 3 | 9 | 4.400351 | 0.831583 | 3.000029 | 1.13e-10 | 12.53938 | 3.74e-10
2018-02-13 09:54 | 63789.92 | 1800.0016 | 3 | 9 | 4.400344 | 0.7274475 | 3.025966 | 1.13e-10 | 12.65351 | 3.74e-10
2018-02-13 09:55 | 63892.98 | 1903.0599 | 3 | 9 | 4.400381 | 0.6519966 | 3.045676 | 1.13e-10 | 12.74024 | 3.74e-10
2018-02-13 09:57 | 64013.02 | 120.0017 | 4 | 9 | 4.353232 | 0 | 3.045676 | 1.13e-10 | 12.74024 | 3.74e-10
2018-02-13 09:59 | 64133.02 | 240 | 4 | 9 | 4.349415 | 0 | 3.045676 | 1.13e-10 | 12.74024 | 3.74e-10
2018-02-13 10:00 | 64193.02 | 300.0008 | 4 | 9 | 4.348278 | 0 | 3.045676 | 1.13e-10 | 12.74024 | 3.74e-10
2018-02-13 10:02 | 64313.1 | 120.0009 | 5 | 9 | 4.106238 | -3.260148 | 3.045676 | 0.108658 | 12.74024 | 0.4496309
2018-02-13 10:04 | 64433.1 | 240 | 5 | 9 | 4.062002 | -3.260169 | 3.045676 | 0.2173156 | 12.74024 | 0.8933676
2018-02-13 10:06 | 64553.1 | 360 | 5 | 9 | 4.019686 | -3.260125 | 3.045676 | 0.3259727 | 12.74024 | 1.332425
2018-02-13 10:08 | 64673.1 | 480.0004 | 5 | 9 | 3.978227 | -3.260157 | 3.045676 | 0.434629 | 12.74024 | 1.766928
2018-02-13 10:10 | 64793.1 | 600.0009 | 5 | 9 | 3.937813 | -3.260171 | 3.045676 | 0.5432869 | 12.74024 | 2.196987
2018-02-13 10:12 | 64913.1 | 720.0009 | 5 | 9 | 3.898923 | -3.260155 | 3.045676 | 0.651944 | 12.74024 | 2.622731
2018-02-13 10:14 | 65033.1 | 840.0004 | 5 | 9 | 3.861818 | -3.260171 | 3.045676 | 0.7606003 | 12.74024 | 3.044341
2018-02-13 10:16 | 65153.1 | 960.0001 | 5 | 9 | 3.826753 | -3.26014 | 3.045676 | 0.8692581 | 12.74024 | 3.462034
2018-02-13 10:18 | 65273.1 | 1080.0009 | 5 | 9 | 3.793688 | -3.260171 | 3.045676 | 0.9779158 | 12.74024 | 3.876027
2018-02-13 10:20 | 65393.1 | 1200 | 5 | 9 | 3.762629 | -3.26013 | 3.045676 | 1.086578 | 12.74024 | 4.286554
2018-02-13 10:22 | 65513.1 | 1320.0021 | 5 | 9 | 3.733427 | -3.260146 | 3.045676 | 1.195238 | 12.74024 | 4.693799
2018-02-13 10:24 | 65633.1 | 1440.0001 | 5 | 9 | 3.705854 | -3.26014 | 3.045676 | 1.303889 | 12.74024 | 5.097929
2018-02-13 10:26 | 65753.1 | 1560.0001 | 5 | 9 | 3.679904 | -3.260197 | 3.045676 | 1.412553 | 12.74024 | 5.499196
2018-02-13 10:28 | 65873.1 | 1680.0013 | 5 | 9 | 3.655619 | -3.260148 | 3.045676 | 1.521212 | 12.74024 | 5.897715
2018-02-13 10:30 | 65993.1 | 1800.0001 | 5 | 9 | 3.633305 | -3.260134 | 3.045676 | 1.62987 | 12.74024 | 6.293697
2018-02-13 10:32 | 66113.1 | 1920.0009 | 5 | 9 | 3.61299 | -3.260153 | 3.045676 | 1.738529 | 12.74024 | 6.687367
2018-02-13 10:34 | 66233.1 | 2040.0009 | 5 | 9 | 3.594476 | -3.260125 | 3.045676 | 1.847188 | 12.74024 | 7.078928
2018-02-13 10:36 | 66353.1 | 2160.0013 | 5 | 9 | 3.577631 | -3.260127 | 3.045676 | 1.955848 | 12.74024 | 7.468576
2018-02-13 10:38 | 66473.1 | 2280.0006 | 5 | 9 | 3.561985 | -3.260174 | 3.045676 | 2.064507 | 12.74024 | 7.85646
2018-02-13 10:40 | 66593.1 | 2400.0001 | 5 | 9 | 3.547041 | -3.260111 | 3.045676 | 2.173166 | 12.74024 | 8.242685
2018-02-13 10:42 | 66713.1 | 2520.0006 | 5 | 9 | 3.532285 | -3.25981 | 3.045676 | 2.281824 | 12.74024 | 8.6273
2018-02-13 10:44 | 66833.1 | 2640.0001 | 5 | 9 | 3.516677 | -3.260132 | 3.045676 | 2.390485 | 12.74024 | 9.010284
2018-02-13 10:46 | 66953.1 | 2760.0009 | 5 | 9 | 3.49828 | -3.26013 | 3.045676 | 2.499144 | 12.74024 | 9.391442
2018-02-13 10:48 | 67073.1 | 2880.0025 | 5 | 9 | 3.473769 | -3.260184 | 3.045676 | 2.607803 | 12.74024 | 9.770304
2018-02-13 10:50 | 67193.1 | 3000.0017 | 5 | 9 | 3.440183 | -3.260174 | 3.045676 | 2.71646 | 12.74024 | 10.14602
2018-02-13 10:52 | 67313.1 | 3120.0009 | 5 | 9 | 3.39119 | -3.26019 | 3.045676 | 2.825117 | 12.74024 | 10.51737
2018-02-13 10:54 | 67433.1 | 3240.0001 | 5 | 9 | 3.301611 | -3.259844 | 3.045676 | 2.933774 | 12.74024 | 10.88158
2018-02-13 10:56 | 67553.1 | 3360.0017 | 5 | 9 | 3.019538 | -3.260188 | 3.045676 | 3.042432 | 12.74024 | 11.22892
2018-02-13 10:56 | 67556.52 | 3363.4232 | 5 | 9 | 2.999983 | -3.260178 | 3.045676 | 3.045532 | 12.74024 | 11.23825
2018-02-13 10:58 | 67676.56 | 120.0001 | 6 | 9 | 3.303133 | 0 | 3.045676 | 3.045532 | 12.74024 | 11.23825
2018-02-13 11:00 | 67796.56 | 240.0017 | 6 | 9 | 3.313248 | 0 | 3.045676 | 3.045532 | 12.74024 | 11.23825
2018-02-13 11:01 | 67856.56 | 300.0024 | 6 | 9 | 3.316458 | 0 | 3.045676 | 3.045532 | 12.74024 | 11.23825
2018-02-13 11:01 | 67856.58 | 0.0024 | 7 | 10 | 3.316491 | 0 | 0 | 0 | 0 | 0
2018-02-13 11:03 | 67976.66 | 120.0012 | 2 | 10 | 3.946486 | 4.890158 | 0.1623146 | 0 | 0.6201678 | 0
2018-02-13 11:05 | 68096.66 | 240.0013 | 2 | 10 | 3.994929 | 4.890203 | 0.3252988 | 0 | 1.267752 | 0
2018-02-13 11:07 | 68216.66 | 360.0013 | 2 | 10 | 4.031619 | 4.889828 | 0.4882841 | 0 | 1.921983 | 0
2018-02-13 11:09 | 68336.66 | 480.0017 | 2 | 10 | 4.061512 | 4.890137 | 0.6512687 | 0 | 2.581562 | 0
2018-02-13 11:11 | 68456.66 | 600.0013 | 2 | 10 | 4.087579 | 4.890171 | 0.8142561 | 0 | 3.245712 | 0
2018-02-13 11:13 | 68576.66 | 720.0009 | 2 | 10 | 4.110982 | 4.890125 | 0.9772447 | 0 | 3.913854 | 0
2018-02-13 11:15 | 68696.65 | 840.0004 | 2 | 10 | 4.135662 | 4.89019 | 1.140237 | 0 | 4.58589 | 0
2018-02-13 11:17 | 68816.65 | 960.0001 | 2 | 10 | 4.162807 | 4.890171 | 1.303232 | 0 | 5.262165 | 0
2018-02-13 11:19 | 68936.65 | 1080.0005 | 2 | 10 | 4.192625 | 4.890169 | 1.466219 | 0 | 5.943034 | 0
2018-02-13 11:21 | 69056.66 | 1200.0013 | 2 | 10 | 4.200393 | 4.43487 | 1.623197 | 0 | 6.602252 | 0
2018-02-13 11:23 | 69176.65 | 1320.0001 | 2 | 10 | 4.200413 | 3.90057 | 1.762019 | 0 | 7.185356 | 0
2018-02-13 11:25 | 69296.66 | 1440.0013 | 2 | 10 | 4.200391 | 3.399033 | 1.88356 | 0 | 7.695878 | 0
2018-02-13 11:26 | 69331.84 | 1475.1833 | 2 | 10 | 4.200392 | 3.259983 | 1.916097 | 0 | 7.832547 | 0
2018-02-13 11:28 | 69451.85 | 120.0006 | 3 | 10 | 4.228162 | 3.260014 | 2.024305 | 0 | 8.288447 | 0
2018-02-13 11:30 | 69571.85 | 240.0005 | 3 | 10 | 4.260788 | 3.259977 | 2.132962 | 0 | 8.749616 | 0
2018-02-13 11:32 | 69691.85 | 360.0009 | 3 | 10 | 4.295911 | 3.259968 | 2.241627 | 0 | 9.214499 | 0
2018-02-13 11:34 | 69811.85 | 480.0001 | 3 | 10 | 4.333387 | 3.259985 | 2.350281 | 0 | 9.683283 | 0
2018-02-13 11:36 | 69931.85 | 600.001 | 3 | 10 | 4.372694 | 3.259966 | 2.458944 | 0 | 10.15628 | 0
2018-02-13 11:38 | 70051.85 | 720.001 | 3 | 10 | 4.400398 | 3.02734375 | 2.566267 | 0 | 10.62752 | 0
2018-02-13 11:40 | 70171.85 | 840.0002 | 3 | 10 | 4.400389 | 2.511419 | 2.658185 | 0 | 11.03199 | 0
2018-02-13 11:42 | 70291.85 | 960.0009 | 3 | 10 | 4.400373 | 2.100908 | 2.734825 | 0 | 11.36924 | 0
2018-02-13 11:44 | 70411.85 | 1080.0002 | 3 | 10 | 4.400398 | 1.768625 | 2.799114 | 0 | 11.65214 | 0
2018-02-13 11:46 | 70531.85 | 1200.0009 | 3 | 10 | 4.400368 | 1.497309 | 2.85339 | 0 | 11.89097 | 0
2018-02-13 11:48 | 70651.85 | 1320.0016 | 3 | 10 | 4.40038 | 1.276867 | 2.899501 | 0 | 12.09388 | 0
2018-02-13 11:50 | 70771.85 | 1440.0002 | 3 | 10 | 4.400355 | 1.095404 | 2.938935 | 0 | 12.2674 | 0
2018-02-13 11:52 | 70891.85 | 1560.0006 | 3 | 10 | 4.400363 | 0.9466019 | 2.972885 | 0 | 12.41679 | 0
2018-02-13 11:54 | 71011.85 | 1680.0005 | 3 | 10 | 4.400342 | 0.8227139 | 3.002305 | 0 | 12.54625 | 0
2018-02-13 11:56 | 71131.86 | 1800.0023 | 3 | 10 | 4.400343 | 0.7189655 | 3.027958 | 0 | 12.65913 | 0
2018-02-13 11:57 | 71223.47 | 1891.6176 | 3 | 10 | 4.400352 | 0.6519985 | 3.045387 | 0 | 12.73583 | 0
2018-02-13 11:59 | 71343.51 | 120.0003 | 4 | 10 | 4.353133 | 0 | 3.045387 | 0 | 12.73583 | 0
2018-02-13 12:01 | 71463.51 | 239.9999 | 4 | 10 | 4.349318 | 0 | 3.045387 | 0 | 12.73583 | 0
2018-02-13 12:02 | 71523.51 | 300.0006 | 4 | 10 | 4.348155 | 0 | 3.045387 | 0 | 12.73583 | 0
2018-02-13 12:04 | 71643.58 | 120.0001 | 5 | 10 | 4.10644 | -3.260167 | 3.045387 | 0.108661 | 12.73583 | 0.4496649
2018-02-13 12:06 | 71763.58 | 240.0008 | 5 | 10 | 4.062104 | -3.260192 | 3.045387 | 0.2173232 | 12.73583 | 0.8934374
2018-02-13 12:08 | 71883.58 | 360.0001 | 5 | 10 | 4.019726 | -3.260167 | 3.045387 | 0.3259847 | 12.73583 | 1.33252
2018-02-13 12:10 | 72003.58 | 480.0001 | 5 | 10 | 3.978205 | -3.260178 | 3.045387 | 0.4346464 | 12.73583 | 1.767047
2018-02-13 12:12 | 72123.58 | 600.0015 | 5 | 10 | 3.937785 | -3.260176 | 3.045387 | 0.5433074 | 12.73583 | 2.197116
2018-02-13 12:14 | 72243.58 | 720.0005 | 5 | 10 | 3.898861 | -3.259981 | 3.045387 | 0.6519664 | 12.73583 | 2.622862
2018-02-13 12:16 | 72363.58 | 840.0008 | 5 | 10 | 3.861769 | -3.259827 | 3.045387 | 0.760628 | 12.73583 | 3.044485
2018-02-13 12:18 | 72483.58 | 960.0001 | 5 | 10 | 3.826656 | -3.259808 | 3.045387 | 0.8692889 | 12.73583 | 3.462181
2018-02-13 12:20 | 72603.58 | 1080.0001 | 5 | 10 | 3.793616 | -3.25981 | 3.045387 | 0.9779491 | 12.73583 | 3.876172
2018-02-13 12:22 | 72723.58 | 1200.0001 | 5 | 10 | 3.762556 | -3.260159 | 3.045387 | 1.086608 | 12.73583 | 4.286679
2018-02-13 12:24 | 72843.58 | 1320.0005 | 5 | 10 | 3.733342 | -3.259839 | 3.045387 | 1.195266 | 12.73583 | 4.693906
2018-02-13 12:26 | 72963.58 | 1440.0008 | 5 | 10 | 3.705783 | -3.260171 | 3.045387 | 1.303926 | 12.73583 | 5.098058
2018-02-13 12:28 | 73083.58 | 1560.0001 | 5 | 10 | 3.679788 | -3.260181 | 3.045387 | 1.412585 | 12.73583 | 5.499299
2018-02-13 12:30 | 73203.58 | 1680.0012 | 5 | 10 | 3.655573 | -3.260111 | 3.045387 | 1.521243 | 12.73583 | 5.897805
2018-02-13 12:32 | 73323.58 | 1800.0004 | 5 | 10 | 3.633263 | -3.26018 | 3.045387 | 1.6299 | 12.73583 | 6.293781
2018-02-13 12:34 | 73443.58 | 1920.0001 | 5 | 10 | 3.612915 | -3.260123 | 3.045387 | 1.738559 | 12.73583 | 6.687445
2018-02-13 12:36 | 73563.58 | 2040.0006 | 5 | 10 | 3.59448 | -3.259812 | 3.045387 | 1.847218 | 12.73583 | 7.079003
2018-02-13 12:38 | 73683.58 | 2160.0008 | 5 | 10 | 3.577633 | -3.260169 | 3.045387 | 1.955878 | 12.73583 | 7.468648
2018-02-13 12:40 | 73803.58 | 2280.0008 | 5 | 10 | 3.561996 | -3.260155 | 3.045387 | 2.064538 | 12.73583 | 7.856539
2018-02-13 12:42 | 73923.58 | 2400.0008 | 5 | 10 | 3.547057 | -3.26005 | 3.045387 | 2.173202 | 12.73583 | 8.242783
2018-02-13 12:44 | 74043.58 | 2520.0001 | 5 | 10 | 3.532245 | -3.260178 | 3.045387 | 2.28186 | 12.73583 | 8.627395
2018-02-13 12:46 | 74163.58 | 2640.0008 | 5 | 10 | 3.516584 | -3.260044 | 3.045387 | 2.39052 | 12.73583 | 9.010371
2018-02-13 12:48 | 74283.58 | 2760.0001 | 5 | 10 | 3.498151 | -3.259846 | 3.045387 | 2.499179 | 12.73583 | 9.391519
2018-02-13 12:50 | 74403.58 | 2880.0005 | 5 | 10 | 3.473479 | -3.260178 | 3.045387 | 2.607842 | 12.73583 | 9.770373
2018-02-13 12:52 | 74523.58 | 3000.0001 | 5 | 10 | 3.439778 | -3.26014 | 3.045387 | 2.716504 | 12.73583 | 10.14607
2018-02-13 12:54 | 74643.58 | 3120.0001 | 5 | 10 | 3.390597 | -3.260176 | 3.045387 | 2.825167 | 12.73583 | 10.51738
2018-02-13 12:56 | 74763.58 | 3240.0001 | 5 | 10 | 3.300336 | -3.260161 | 3.045387 | 2.933829 | 12.73583 | 10.88151
2018-02-13 12:58 | 74883.58 | 3360.0005 | 5 | 10 | 3.013372 | -3.260138 | 3.045387 | 3.042492 | 12.73583 | 11.22858
2018-02-13 12:58 | 74885.89 | 3362.3096 | 5 | 10 | 2.999971 | -3.260142 | 3.045387 | 3.044584 | 12.73583 | 11.23487
2018-02-13 13:00 | 75005.95 | 120.0009 | 6 | 10 | 3.30313 | 0 | 3.045387 | 3.044584 | 12.73583 | 11.23487
2018-02-13 13:02 | 75125.95 | 240.0004 | 6 | 10 | 3.313259 | 0 | 3.045387 | 3.044584 | 12.73583 | 11.23487
2018-02-13 13:03 | 75185.95 | 300.0016 | 6 | 10 | 3.316481 | 0 | 3.045387 | 3.044584 | 12.73583 | 11.23487
2018-02-13 13:03 | 75185.96 | 0.0025 | 7 | 11 | 3.316555 | 0 | 0 | 0 | 0 | 0
2018-02-13 13:05 | 75306.03 | 120.0017 | 2 | 11 | 3.946657 | 4.890179 | 0.1623197 | 1.317e-09 | 0.6202114 | 4.369e-09
2018-02-13 13:07 | 75426.03 | 240.0004 | 2 | 11 | 3.995099 | 4.890148 | 0.3253109 | 1.317e-09 | 1.267853 | 4.369e-09
2018-02-13 13:09 | 75546.03 | 360.0021 | 2 | 11 | 4.031809 | 4.890127 | 0.4883016 | 1.317e-09 | 1.922136 | 4.369e-09
2018-02-13 13:11 | 75666.03 | 480.0009 | 2 | 11 | 4.06167 | 4.890163 | 0.6512899 | 1.317e-09 | 2.58176 | 4.369e-09
2018-02-13 13:13 | 75786.03 | 600.0004 | 2 | 11 | 4.087748 | 4.890152 | 0.8142797 | 1.317e-09 | 3.245949 | 4.369e-09
2018-02-13 13:15 | 75906.03 | 720 | 2 | 11 | 4.111106 | 4.890133 | 0.9772717 | 1.317e-09 | 3.914129 | 4.369e-09
2018-02-13 13:17 | 76026.03 | 840.0013 | 2 | 11 | 4.135808 | 4.890198 | 1.140263 | 1.317e-09 | 4.586182 | 4.369e-09
2018-02-13 13:19 | 76146.03 | 960.0001 | 2 | 11 | 4.162944 | 4.890177 | 1.303253 | 1.317e-09 | 5.262456 | 4.369e-09
2018-02-13 13:21 | 76266.03 | 1080.0001 | 2 | 11 | 4.192781 | 4.890129 | 1.466245 | 1.317e-09 | 5.943367 | 4.369e-09
2018-02-13 13:23 | 76386.03 | 1200.0009 | 2 | 11 | 4.200404 | 4.4324 | 1.623141 | 1.317e-09 | 6.602248 | 4.369e-09
2018-02-13 13:25 | 76506.03 | 1320.0013 | 2 | 11 | 4.200406 | 3.895489 | 1.761827 | 1.317e-09 | 7.184783 | 4.369e-09
2018-02-13 13:27 | 76626.03 | 1440.0017 | 2 | 11 | 4.20039 | 3.394983 | 1.88321 | 1.317e-09 | 7.694642 | 4.369e-09
2018-02-13 13:28 | 76660.31 | 1474.2816 | 2 | 11 | 4.20039 | 3.259975 | 1.914894 | 1.317e-09 | 7.827727 | 4.369e-09
2018-02-13 13:30 | 76780.3272 | 120.0009 | 3 | 11 | 4.228151 | 3.259937 | 2.023108 | 3.179e-09 | 8.283654 | 1.1962e-08
2018-02-13 13:32 | 76900.3268 | 240.0005 | 3 | 11 | 4.260806 | 3.259966 | 2.131763 | 3.179e-09 | 8.74481 | 1.1962e-08
2018-02-13 13:34 | 77020.3263 | 360 | 3 | 11 | 4.295994 | 3.259979 | 2.240421 | 3.179e-09 | 9.209671 | 1.1962e-08
2018-02-13 13:36 | 77140.3276 | 480.0013 | 3 | 11 | 4.33343 | 3.259945 | 2.349078 | 3.179e-09 | 9.678476 | 1.1962e-08
2018-02-13 13:38 | 77260.3276 | 600.0013 | 3 | 11 | 4.3728 | 3.259939 | 2.457736 | 3.179e-09 | 10.15146 | 1.1962e-08
2018-02-13 13:40 | 77380.3276 | 720.0013 | 3 | 11 | 4.400386 | 3.025501 | 2.565038 | 3.179e-09 | 10.62261 | 1.1962e-08
2018-02-13 13:42 | 77500.3263 | 840 | 3 | 11 | 4.400393 | 2.510349 | 2.656906 | 3.179e-09 | 11.02687 | 1.1962e-08
2018-02-13 13:44 | 77620.3272 | 960.0009 | 3 | 11 | 4.400405 | 2.100914 | 2.733511 | 3.179e-09 | 11.36396 | 1.1962e-08
2018-02-13 13:46 | 77740.327 | 1080.0007 | 3 | 11 | 4.400372 | 1.767927 | 2.79779 | 3.179e-09 | 11.64681 | 1.1962e-08
2018-02-13 13:48 | 77860.3263 | 1200 | 3 | 11 | 4.40038 | 1.497709 | 2.852057 | 3.179e-09 | 11.88561 | 1.1962e-08
2018-02-13 13:50 | 77980.3269 | 1320.0006 | 3 | 11 | 4.400369 | 1.276922 | 2.898172 | 3.179e-09 | 12.08853 | 1.1962e-08
2018-02-13 13:52 | 78100.3263 | 1440 | 3 | 11 | 4.40038 | 1.09643 | 2.93762 | 3.179e-09 | 12.26212 | 1.1962e-08
2018-02-13 13:54 | 78220.3264 | 1560.0001 | 3 | 11 | 4.400368 | 0.9473133 | 2.971586 | 3.179e-09 | 12.41157 | 1.1962e-08
2018-02-13 13:56 | 78340.3263 | 1680 | 3 | 11 | 4.400356 | 0.8230515 | 3.001021 | 3.179e-09 | 12.5411 | 1.1962e-08
2018-02-13 13:58 | 78460.3269 | 1800.0006 | 3 | 11 | 4.400361 | 0.720192 | 3.026684 | 3.179e-09 | 12.65403 | 1.1962e-08
2018-02-13 14:00 | 78552.7351 | 1892.4088 | 3 | 11 | 4.400361 | 0.6519909 | 3.044267 | 3.179e-09 | 12.7314 | 1.1962e-08
2018-02-13 14:02 | 78672.78 | 120.0003 | 4 | 11 | 4.353098 | 0 | 3.044267 | 3.179e-09 | 12.7314 | 1.1962e-08
2018-02-13 14:04 | 78792.78 | 240.0015 | 4 | 11 | 4.349254 | 0 | 3.044267 | 3.179e-09 | 12.7314 | 1.1962e-08
2018-02-13 14:05 | 78852.78 | 300.0031 | 4 | 11 | 4.348115 | 0 | 3.044267 | 3.179e-09 | 12.7314 | 1.1962e-08
2018-02-13 14:07 | 78972.86 | 120.0009 | 5 | 11 | 4.105959 | -3.259854 | 3.044267 | 0.1086578 | 12.7314 | 0.4496078
2018-02-13 14:09 | 79092.86 | 240.0004 | 5 | 11 | 4.061637 | -3.260071 | 3.044267 | 0.2173163 | 12.7314 | 0.8933125
2018-02-13 14:11 | 79212.86 | 360.0013 | 5 | 11 | 4.019173 | -3.260109 | 3.044267 | 0.3259745 | 12.7314 | 1.332326
2018-02-13 14:13 | 79332.86 | 480.0009 | 5 | 11 | 3.977635 | -3.26019 | 3.044267 | 0.4346264 | 12.7314 | 1.766753
2018-02-13 14:15 | 79452.86 | 600.0005 | 5 | 11 | 3.937216 | -3.259814 | 3.044267 | 0.5432807 | 12.7314 | 2.196733
2018-02-13 14:17 | 79572.86 | 720.0012 | 5 | 11 | 3.898251 | -3.260071 | 3.044267 | 0.6519336 | 12.7314 | 2.622391
2018-02-13 14:19 | 79692.86 | 840.0001 | 5 | 11 | 3.861104 | -3.260174 | 3.044267 | 0.7605906 | 12.7314 | 3.043927
2018-02-13 14:21 | 79812.86 | 960.0009 | 5 | 11 | 3.826051 | -3.259851 | 3.044267 | 0.8692494 | 12.7314 | 3.461546
2018-02-13 14:23 | 79932.86 | 1080.0006 | 5 | 11 | 3.792927 | -3.260155 | 3.044267 | 0.9779089 | 12.7314 | 3.875464
2018-02-13 14:25 | 80052.86 | 1200.0012 | 5 | 11 | 3.761854 | -3.260053 | 3.044267 | 1.086568 | 12.7314 | 4.285896
2018-02-13 14:27 | 80172.86 | 1320.0009 | 5 | 11 | 3.73268 | -3.260146 | 3.044267 | 1.195229 | 12.7314 | 4.69306
2018-02-13 14:29 | 80292.86 | 1440.0009 | 5 | 11 | 3.705111 | -3.260176 | 3.044267 | 1.30389 | 12.7314 | 5.097147
2018-02-13 14:31 | 80412.86 | 1560.0009 | 5 | 11 | 3.679131 | -3.260136 | 3.044267 | 1.412549 | 12.7314 | 5.498314
2018-02-13 14:33 | 80532.86 | 1680.002 | 5 | 11 | 3.65489 | -3.260155 | 3.044267 | 1.521208 | 12.7314 | 5.896751
2018-02-13 14:35 | 80652.86 | 1800.0006 | 5 | 11 | 3.632581 | -3.260186 | 3.044267 | 1.629866 | 12.7314 | 6.292654
2018-02-13 14:37 | 80772.86 | 1920.0009 | 5 | 11 | 3.612285 | -3.260155 | 3.044267 | 1.738524 | 12.7314 | 6.686243
2018-02-13 14:39 | 80892.86 | 2040.0017 | 5 | 11 | 3.593837 | -3.26018 | 3.044267 | 1.847182 | 12.7314 | 7.077728
2018-02-13 14:41 | 81012.86 | 2160.0001 | 5 | 11 | 3.57699 | -3.260146 | 3.044267 | 1.955839 | 12.7314 | 7.467297
2018-02-13 14:43 | 81132.86 | 2280.0012 | 5 | 11 | 3.561324 | -3.260136 | 3.044267 | 2.064499 | 12.7314 | 7.855112
2018-02-13 14:45 | 81252.86 | 2400 | 5 | 11 | 3.546348 | -3.260146 | 3.044267 | 2.173159 | 12.7314 | 8.24127
2018-02-13 14:47 | 81372.86 | 2520.0004 | 5 | 11 | 3.53161 | -3.260186 | 3.044267 | 2.281818 | 12.7314 | 8.625812
2018-02-13 14:49 | 81492.86 | 2640.0012 | 5 | 11 | 3.515994 | -3.259829 | 3.044267 | 2.390479 | 12.7314 | 9.008725
2018-02-13 14:51 | 81612.86 | 2760.002 | 5 | 11 | 3.497539 | -3.260207 | 3.044267 | 2.499139 | 12.7314 | 9.389807
2018-02-13 14:53 | 81732.86 | 2880.0017 | 5 | 11 | 3.472904 | -3.259788 | 3.044267 | 2.607798 | 12.7314 | 9.768581
2018-02-13 14:55 | 81852.86 | 3000.0013 | 5 | 11 | 3.439078 | -3.260161 | 3.044267 | 2.716455 | 12.7314 | 10.14419
2018-02-13 14:57 | 81972.86 | 3120.0002 | 5 | 11 | 3.389564 | -3.260157 | 3.044267 | 2.825114 | 12.7314 | 10.51541
2018-02-13 14:59 | 82092.86 | 3240.0009 | 5 | 11 | 3.298526 | -3.26019 | 3.044267 | 2.933772 | 12.7314 | 10.87938
2018-02-13 15:01 | 82212.86 | 3360.0004 | 5 | 11 | 3.005341 | -3.260171 | 3.044267 | 3.042431 | 12.7314 | 11.22604
2018-02-13 15:01 | 82213.76 | 3360.9056 | 5 | 11 | 2.999983 | -3.2601 | 3.044267 | 3.043254 | 12.7314 | 11.22851
2018-02-13 15:03 | 82333.80608 | 120.0001 | 6 | 11 | 3.30403 | 0 | 3.044267 | 3.043254 | 12.7314 | 11.22851
2018-02-13 15:05 | 82453.80728 | 240.0013 | 6 | 11 | 3.314158 | 0 | 3.044267 | 3.043254 | 12.7314 | 11.22851
2018-02-13 15:06 | 82513.80758 | 300.0016 | 6 | 11 | 3.31737 | 0 | 3.044267 | 3.043254 | 12.7314 | 11.22851
2018-02-13 15:06 | 82513.82 | 0.0024 | 7 | 12 | 3.317297 | 0 | 0 | 0 | 0 | 0
2018-02-13 15:08 | 82633.9 | 120.0013 | 2 | 12 | 3.947109 | 4.890186 | 0.1623119 | 0 | 0.6202809 | 0
2018-02-13 15:10 | 82753.9 | 240.0013 | 2 | 12 | 3.99542 | 4.889811 | 0.3252971 | 0 | 1.267956 | 0
2018-02-13 15:12 | 82873.9 | 360.0005 | 2 | 12 | 4.032127 | 4.889915 | 0.4882782 | 0 | 1.922255 | 0
2018-02-13 15:14 | 82993.9 | 480.0013 | 2 | 12 | 4.062027 | 4.890173 | 0.6512627 | 0 | 2.581913 | 0
2018-02-13 15:16 | 83113.9 | 600.0009 | 2 | 12 | 4.088107 | 4.889881 | 0.8142473 | 0 | 3.246135 | 0
2018-02-13 15:18 | 83233.9 | 720.0009 | 2 | 12 | 4.111466 | 4.890181 | 0.9772316 | 0 | 3.914346 | 0
2018-02-13 15:20 | 83353.9 | 840.0009 | 2 | 12 | 4.136079 | 4.890192 | 1.140216 | 0 | 4.58642 | 0
2018-02-13 15:22 | 83473.9 | 960.0001 | 2 | 12 | 4.163249 | 4.889824 | 1.303199 | 0 | 5.262712 | 0
2018-02-13 15:24 | 83593.9 | 1080.0013 | 2 | 12 | 4.193107 | 4.889843 | 1.46618 | 0 | 5.943631 | 0
2018-02-13 15:26 | 83713.9 | 1200.0014 | 2 | 12 | 4.200401 | 4.427919 | 1.622931 | 0 | 6.601913 | 0
2018-02-13 15:28 | 83833.9 | 1320.0004 | 2 | 12 | 4.200408 | 3.892414 | 1.76147 | 0 | 7.183832 | 0
2018-02-13 15:30 | 83953.9 | 1440 | 2 | 12 | 4.200414 | 3.392939 | 1.882762 | 0 | 7.693307 | 0
2018-02-13 15:30 | 83987.52 | 1473.6216 | 2 | 12 | 4.200399 | 3.259987 | 1.913822 | 0 | 7.823771 | 0
2018-02-13 15:32 | 84107.53 | 120.0016 | 3 | 12 | 4.228158 | 3.259975 | 2.022031 | 0 | 8.279676 | 0
2018-02-13 15:34 | 84227.53 | 240.0001 | 3 | 12 | 4.26082 | 3.259989 | 2.13068 | 0 | 8.740808 | 0
2018-02-13 15:36 | 84347.53 | 360.0004 | 3 | 12 | 4.295964 | 3.259943 | 2.239333 | 0 | 9.205648 | 0
2018-02-13 15:38 | 84467.53 | 480.0013 | 3 | 12 | 4.333416 | 3.26001 | 2.34799 | 0 | 9.674448 | 0
2018-02-13 15:40 | 84587.53 | 600.0013 | 3 | 12 | 4.372763 | 3.259968 | 2.456644 | 0 | 10.14741 | 0
2018-02-13 15:42 | 84707.53 | 720.0009 | 3 | 12 | 4.4004 | 3.026537 | 2.563955 | 0 | 10.6186 | 0
2018-02-13 15:44 | 84827.53 | 840.0009 | 3 | 12 | 4.400396 | 2.511133 | 2.655845 | 0 | 11.02295 | 0
2018-02-13 15:46 | 84947.53 | 960.0006 | 3 | 12 | 4.40039 | 2.100342 | 2.732452 | 0 | 11.36006 | 0
2018-02-13 15:48 | 85067.53 | 1080.0006 | 3 | 12 | 4.400377 | 1.768187 | 2.796728 | 0 | 11.64289 | 0
2018-02-13 15:50 | 85187.53 | 1200.0014 | 3 | 12 | 4.400363 | 1.497162 | 2.850992 | 0 | 11.88168 | 0
2018-02-13 15:52 | 85307.53 | 1320.0014 | 3 | 12 | 4.400362 | 1.276447 | 2.897094 | 0 | 12.08454 | 0
2018-02-13 15:54 | 85427.53 | 1440.0016 | 3 | 12 | 4.400362 | 1.095074 | 2.936524 | 0 | 12.25805 | 0
2018-02-13 15:56 | 85547.53 | 1560.0013 | 3 | 12 | 4.400331 | 0.9459057 | 2.97047 | 0 | 12.40742 | 0
2018-02-13 15:58 | 85667.53 | 1680.0001 | 3 | 12 | 4.40035 | 0.822691 | 2.999888 | 0 | 12.53687 | 0
2018-02-13 16:00 | 85787.53 | 1800.0016 | 3 | 12 | 4.40033 | 0.7194443 | 3.025541 | 0 | 12.64975 | 0
2018-02-13 16:02 | 85878.84 | 1891.312 | 3 | 12 | 4.400332 | 0.6519909 | 3.04292 | 0 | 12.72623 | 0
2018-02-13 16:04 | 85998.88 | 120.0001 | 4 | 12 | 4.353005 | 0 | 3.042921 | 0 | 12.72623 | 0
2018-02-13 16:06 | 86118.88 | 240.0001 | 4 | 12 | 4.349175 | 0 | 3.042921 | 0 | 12.72623 | 0
2018-02-13 16:07 | 86178.88 | 300.0016 | 4 | 12 | 4.348013 | 0 | 3.042921 | 0 | 12.72623 | 0
2018-02-13 16:09 | 86298.97 | 120.0002 | 5 | 12 | 4.105638 | -3.260178 | 3.042921 | 0.1086564 | 12.72623 | 0.4495708
2018-02-13 16:11 | 86418.97 | 240.001 | 5 | 12 | 4.061319 | -3.260016 | 3.042921 | 0.2173136 | 12.72623 | 0.8932371
2018-02-13 16:13 | 86538.97 | 360.0002 | 5 | 12 | 4.018955 | -3.26018 | 3.042921 | 0.3259712 | 12.72623 | 1.33222
2018-02-13 16:15 | 86658.97 | 480.0002 | 5 | 12 | 3.977445 | -3.260142 | 3.042921 | 0.4346291 | 12.72623 | 1.766648
2018-02-13 16:17 | 86778.97 | 600.0002 | 5 | 12 | 3.937051 | -3.260174 | 3.042921 | 0.5432872 | 12.72623 | 2.196625
2018-02-13 16:19 | 86898.97 | 720.001 | 5 | 12 | 3.898188 | -3.260161 | 3.042921 | 0.6519466 | 12.72623 | 2.622297
2018-02-13 16:21 | 87018.97 | 840.0005 | 5 | 12 | 3.861088 | -3.26014 | 3.042921 | 0.7606055 | 12.72623 | 3.043837
2018-02-13 16:23 | 87138.97 | 960.0002 | 5 | 12 | 3.826041 | -3.260121 | 3.042921 | 0.8692631 | 12.72623 | 3.46145
2018-02-13 16:25 | 87258.97 | 1080.001 | 5 | 12 | 3.793022 | -3.260148 | 3.042921 | 0.9779227 | 12.72623 | 3.875375
2018-02-13 16:27 | 87378.97 | 1200.001 | 5 | 12 | 3.762015 | -3.259981 | 3.042921 | 1.086582 | 12.72623 | 4.285819
2018-02-13 16:29 | 87498.97 | 1320.001 | 5 | 12 | 3.732813 | -3.260197 | 3.042921 | 1.19524 | 12.72623 | 4.692991
2018-02-13 16:31 | 87618.97 | 1440.0002 | 5 | 12 | 3.705271 | -3.260171 | 3.042921 | 1.303897 | 12.72623 | 5.097077
2018-02-13 16:33 | 87738.97 | 1560.0014 | 5 | 12 | 3.679274 | -3.260088 | 3.042921 | 1.412552 | 12.72623 | 5.498249
2018-02-13 16:35 | 87858.97 | 1680.0002 | 5 | 12 | 3.655034 | -3.26018 | 3.042921 | 1.521209 | 12.72623 | 5.896695
2018-02-13 16:37 | 87978.97 | 1800.0007 | 5 | 12 | 3.63277 | -3.259804 | 3.042921 | 1.629868 | 12.72623 | 6.292618
2018-02-13 16:39 | 88098.97 | 1920.0002 | 5 | 12 | 3.611735 | -3.259871 | 3.042921 | 1.738518 | 12.72623 | 6.686182
2018-02-13 16:41 | 88218.97 | 2040.001 | 5 | 12 | 3.592572 | -3.259871 | 3.042921 | 1.84717 | 12.72623 | 7.077538
2018-02-13 16:43 | 88338.97 | 2160.0002 | 5 | 12 | 3.575443 | -3.260144 | 3.042921 | 1.955823 | 12.72623 | 7.466936
2018-02-13 16:45 | 88458.97 | 2280.0002 | 5 | 12 | 3.559561 | -3.260181 | 3.042921 | 2.064476 | 12.72623 | 7.854548
2018-02-13 16:47 | 88578.97 | 2400.0013 | 5 | 12 | 3.544491 | -3.259954 | 3.042921 | 2.173131 | 12.72623 | 8.240488
2018-02-13 16:49 | 88698.97 | 2520.0002 | 5 | 12 | 3.529603 | -3.260174 | 3.042921 | 2.281783 | 12.72623 | 8.624795
2018-02-13 16:51 | 88818.97 | 2640.0014 | 5 | 12 | 3.513854 | -3.259812 | 3.042921 | 2.390438 | 12.72623 | 9.007465
2018-02-13 16:53 | 88938.97 | 2760.0002 | 5 | 12 | 3.495229 | -3.260178 | 3.042921 | 2.499094 | 12.72623 | 9.388295
2018-02-13 16:55 | 89058.97 | 2880.0002 | 5 | 12 | 3.470466 | -3.260176 | 3.042921 | 2.607747 | 12.72623 | 9.766795
2018-02-13 16:57 | 89178.97 | 3000.0002 | 5 | 12 | 3.436414 | -3.260197 | 3.042921 | 2.716401 | 12.72623 | 10.14212
2018-02-13 16:59 | 89298.97 | 3120.001 | 5 | 12 | 3.386028 | -3.260157 | 3.042921 | 2.825054 | 12.72623 | 10.51298
2018-02-13 17:01 | 89418.97 | 3240.001 | 5 | 12 | 3.292497 | -3.260171 | 3.042921 | 2.93371 | 12.72623 | 10.87645
2018-02-13 17:03 | 89537 | 3358.0313 | 5 | 12 | 2.999981 | -3.260123 | 3.042921 | 3.040585 | 12.72623 | 11.21675
2018-02-13 17:05 | 89657.04 | 120.0009 | 6 | 12 | 3.311594 | 0 | 3.042921 | 3.040585 | 12.72623 | 11.21675
2018-02-13 17:07 | 89777.04 | 240.0009 | 6 | 12 | 3.321681 | 0 | 3.042921 | 3.040585 | 12.72623 | 11.21675
2018-02-13 17:08 | 89837.04 | 300.0016 | 6 | 12 | 3.32479 | 0 | 3.042921 | 3.040585 | 12.72623 | 11.21675
2018-02-13 17:08 | 89837.05 | 0.0024 | 7 | 13 | 3.324867 | 0 | 0 | 0 | 0 | 0
2018-02-13 17:10 | 89957.13 | 120.0017 | 2 | 13 | 3.950379 | 4.88986 | 0.1623016 | 8.02e-10 | 0.6210712 | 2.667e-09
2018-02-13 17:12 | 90077.13 | 240.0013 | 2 | 13 | 3.997822 | 4.889841 | 0.325277 | 8.02e-10 | 1.269131 | 2.667e-09
2018-02-13 17:14 | 90197.13 | 360.0012 | 2 | 13 | 4.034445 | 4.889822 | 0.4882503 | 8.02e-10 | 1.923783 | 2.667e-09
2018-02-13 17:16 | 90317.13 | 480.0001 | 2 | 13 | 4.064278 | 4.88986 | 0.6512227 | 8.02e-10 | 2.583771 | 2.667e-09
2018-02-13 17:18 | 90437.13 | 600.0009 | 2 | 13 | 4.090333 | 4.889862 | 0.8141939 | 8.02e-10 | 3.248306 | 2.667e-09
2018-02-13 17:20 | 90557.13 | 720.0001 | 2 | 13 | 4.113744 | 4.88987 | 0.9771674 | 8.02e-10 | 3.916837 | 2.667e-09
2018-02-13 17:22 | 90677.13 | 840.0009 | 2 | 13 | 4.1385 | 4.889839 | 1.140148 | 8.02e-10 | 4.589281 | 2.667e-09
2018-02-13 17:24 | 90797.13 | 960.0012 | 2 | 13 | 4.165714 | 4.889807 | 1.303119 | 8.02e-10 | 5.265928 | 2.667e-09
2018-02-13 17:26 | 90917.13 | 1080 | 2 | 13 | 4.195636 | 4.890158 | 1.466093 | 8.02e-10 | 5.947221 | 2.667e-09
2018-02-13 17:28 | 91037.13 | 1200.0004 | 2 | 13 | 4.200403 | 4.392616 | 1.621705 | 8.02e-10 | 6.600796 | 2.667e-09
2018-02-13 17:30 | 91157.13 | 1320.0001 | 2 | 13 | 4.200397 | 3.865715 | 1.759241 | 8.02e-10 | 7.178499 | 2.667e-09
2018-02-13 17:32 | 91277.13 | 1440.0005 | 2 | 13 | 4.200368 | 3.371817 | 1.87975 | 8.02e-10 | 7.684685 | 2.667e-09
2018-02-13 17:32 | 91305.86 | 1468.7392 | 2 | 13 | 4.200386 | 3.259998 | 1.906218 | 8.02e-10 | 7.795863 | 2.667e-09
2018-02-13 17:34 | 91425.89 | 120.0001 | 3 | 13 | 4.227985 | 3.259996 | 2.014434 | 1.054e-09 | 8.251786 | 3.692e-09
2018-02-13 17:36 | 91545.89 | 240.0014 | 3 | 13 | 4.260513 | 3.260035 | 2.123087 | 1.054e-09 | 8.712913 | 3.692e-09
2018-02-13 17:38 | 91665.89 | 360.0009 | 3 | 13 | 4.295602 | 3.259974 | 2.231744 | 1.054e-09 | 9.177731 | 3.692e-09
2018-02-13 17:40 | 91785.89 | 480.0009 | 3 | 13 | 4.332914 | 3.259972 | 2.340403 | 1.054e-09 | 9.646494 | 3.692e-09
2018-02-13 17:42 | 91905.89 | 600.0001 | 3 | 13 | 4.372235 | 3.259995 | 2.44906 | 1.054e-09 | 10.11941 | 3.692e-09
2018-02-13 17:44 | 92025.89 | 720.0006 | 3 | 13 | 4.400392 | 3.035431 | 2.556478 | 1.054e-09 | 10.59103 | 3.692e-09
2018-02-13 17:46 | 92145.89 | 840.0014 | 3 | 13 | 4.400397 | 2.520815 | 2.648679 | 1.054e-09 | 10.99675 | 3.692e-09
2018-02-13 17:48 | 92265.89 | 960.0001 | 3 | 13 | 4.400391 | 2.111126 | 2.725625 | 1.054e-09 | 11.33535 | 3.692e-09
2018-02-13 17:50 | 92385.89 | 1080.0001 | 3 | 13 | 4.400369 | 1.778641 | 2.79026 | 1.054e-09 | 11.61976 | 3.692e-09
2018-02-13 17:52 | 92505.89 | 1200.0009 | 3 | 13 | 4.400388 | 1.508101 | 2.844883 | 1.054e-09 | 11.86013 | 3.692e-09
2018-02-13 17:54 | 92625.89 | 1320.0014 | 3 | 13 | 4.400377 | 1.287203 | 2.89134 | 1.054e-09 | 12.06456 | 3.692e-09
2018-02-13 17:56 | 92745.89 | 1440.0013 | 3 | 13 | 4.400369 | 1.10582 | 2.931113 | 1.054e-09 | 12.23957 | 3.692e-09
2018-02-13 17:58 | 92865.89 | 1560.0001 | 3 | 13 | 4.400357 | 0.9553871 | 2.965378 | 1.054e-09 | 12.39035 | 3.692e-09
2018-02-13 18:00 | 92985.89 | 1680.0013 | 3 | 13 | 4.400345 | 0.83078 | 2.995085 | 1.054e-09 | 12.52107 | 3.692e-09
2018-02-13 18:02 | 93105.89 | 1800.0013 | 3 | 13 | 4.400349 | 0.7272282 | 3.020998 | 1.054e-09 | 12.6351 | 3.692e-09
2018-02-13 18:04 | 93206.7 | 1900.8192 | 3 | 13 | 4.400315 | 0.6519909 | 3.040283 | 1.054e-09 | 12.71996 | 3.692e-09
2018-02-13 18:06 | 93326.74 | 120 | 4 | 13 | 4.352915 | 0 | 3.040283 | 1.054e-09 | 12.71996 | 3.692e-09
2018-02-13 18:08 | 93446.74 | 240 | 4 | 13 | 4.349082 | 0 | 3.040283 | 1.054e-09 | 12.71996 | 3.692e-09
2018-02-13 18:09 | 93506.74 | 300.0015 | 4 | 13 | 4.347938 | 0 | 3.040283 | 1.054e-09 | 12.71996 | 3.692e-09
2018-02-13 18:11 | 93626.82 | 120.0009 | 5 | 13 | 4.105217 | -3.26 | 3.040283 | 0.1086588 | 12.71996 | 0.4495447
2018-02-13 18:13 | 93746.82 | 240.0017 | 5 | 13 | 4.060711 | -3.260181 | 3.040283 | 0.2173186 | 12.71996 | 0.8931654
2018-02-13 18:15 | 93866.82 | 360.0009 | 5 | 13 | 4.018149 | -3.260163 | 3.040283 | 0.3259754 | 12.71996 | 1.332068
2018-02-13 18:17 | 93986.82 | 480.0009 | 5 | 13 | 3.976487 | -3.260153 | 3.040283 | 0.4346328 | 12.71996 | 1.766397
2018-02-13 18:19 | 94106.82 | 600.0013 | 5 | 13 | 3.935965 | -3.260176 | 3.040283 | 0.5432926 | 12.71996 | 2.196268
2018-02-13 18:21 | 94226.82 | 720.0009 | 5 | 13 | 3.896973 | -3.260148 | 3.040283 | 0.6519501 | 12.71996 | 2.621807
2018-02-13 18:23 | 94346.82 | 840.0001 | 5 | 13 | 3.859793 | -3.260199 | 3.040283 | 0.7606089 | 12.71996 | 3.043209
2018-02-13 18:25 | 94466.82 | 960.0014 | 5 | 13 | 3.824668 | -3.260201 | 3.040283 | 0.8692672 | 12.71996 | 3.460679
2018-02-13 18:27 | 94586.82 | 1080.0001 | 5 | 13 | 3.791544 | -3.259983 | 3.040283 | 0.9779266 | 12.71996 | 3.874446
2018-02-13 18:29 | 94706.82 | 1200.0009 | 5 | 13 | 3.76044 | -3.259983 | 3.040283 | 1.086584 | 12.71996 | 4.284719
2018-02-13 18:31 | 94826.82 | 1320.0001 | 5 | 13 | 3.731217 | -3.260127 | 3.040283 | 1.195246 | 12.71996 | 4.69173
2018-02-13 18:33 | 94946.82 | 1440.0017 | 5 | 13 | 3.703663 | -3.260155 | 3.040283 | 1.303908 | 12.71996 | 5.09566
2018-02-13 18:35 | 95066.82 | 1560.0001 | 5 | 13 | 3.677665 | -3.260132 | 3.040283 | 1.412568 | 12.71996 | 5.496674
2018-02-13 18:37 | 95186.82 | 1680.0001 | 5 | 13 | 3.653398 | -3.260109 | 3.040283 | 1.521227 | 12.71996 | 5.894952
2018-02-13 18:39 | 95306.82 | 1800.0012 | 5 | 13 | 3.631055 | -3.260142 | 3.040283 | 1.629887 | 12.71996 | 6.290702
2018-02-13 18:41 | 95426.82 | 1920.0013 | 5 | 13 | 3.610725 | -3.260125 | 3.040283 | 1.738546 | 12.71996 | 6.684124
2018-02-13 18:43 | 95546.82 | 2040.0009 | 5 | 13 | 3.592216 | -3.260186 | 3.040283 | 1.847204 | 12.71996 | 7.075438
2018-02-13 18:45 | 95666.82 | 2160.0017 | 5 | 13 | 3.575308 | -3.260127 | 3.040283 | 1.955863 | 12.71996 | 7.464832
2018-02-13 18:47 | 95786.82 | 2280.0017 | 5 | 13 | 3.559643 | -3.260148 | 3.040283 | 2.064523 | 12.71996 | 7.852463
2018-02-13 18:49 | 95906.82 | 2400.0001 | 5 | 13 | 3.544626 | -3.260053 | 3.040283 | 2.173184 | 12.71996 | 8.238438
2018-02-13 18:51 | 96026.82 | 2520.0017 | 5 | 13 | 3.52974 | -3.260171 | 3.040283 | 2.281842 | 12.71996 | 8.622781
2018-02-13 18:53 | 96146.82 | 2640.0004 | 5 | 13 | 3.514008 | -3.260119 | 3.040283 | 2.390501 | 12.71996 | 9.00548
2018-02-13 18:55 | 96266.82 | 2760.0001 | 5 | 13 | 3.495428 | -3.260144 | 3.040283 | 2.499161 | 12.71996 | 9.386341
2018-02-13 18:57 | 96386.82 | 2880.0012 | 5 | 13 | 3.470624 | -3.260136 | 3.040283 | 2.607821 | 12.71996 | 9.764883
2018-02-13 18:59 | 96506.82 | 3000.0009 | 5 | 13 | 3.436459 | -3.260157 | 3.040283 | 2.71648 | 12.71996 | 10.14023
2018-02-13 19:01 | 96626.82 | 3120.0009 | 5 | 13 | 3.385967 | -3.26013 | 3.040283 | 2.82514 | 12.71996 | 10.51112
2018-02-13 19:03 | 96746.82 | 3240.0012 | 5 | 13 | 3.292065 | -3.260118 | 3.040283 | 2.933801 | 12.71996 | 10.87458
2018-02-13 19:05 | 96863.9 | 3357.0736 | 5 | 13 | 2.999976 | -3.260205 | 3.040283 | 3.039813 | 12.71996 | 11.2121
2018-02-13 19:07 | 96983.94 | 120 | 6 | 13 | 3.310062 | 0 | 3.040283 | 3.039813 | 12.71996 | 11.2121
2018-02-13 19:09 | 97103.94 | 240.0012 | 6 | 13 | 3.320122 | 0 | 3.040283 | 3.039813 | 12.71996 | 11.2121
2018-02-13 19:10 | 97163.94 | 300.0015 | 6 | 13 | 3.323233 | 0 | 3.040283 | 3.039813 | 12.71996 | 11.2121
2018-02-13 19:10 | 97163.95 | 0.0024 | 7 | 14 | 3.323119 | 0 | 0 | 0 | 0 | 0
2018-02-13 19:12 | 97284.03 | 120.0009 | 2 | 14 | 3.949393 | 4.889833 | 0.16231 | 0 | 0.620894 | 0
2018-02-13 19:14 | 97404.03 | 240.0013 | 2 | 14 | 3.997055 | 4.890169 | 0.3252992 | 0 | 1.268874 | 0
2018-02-13 19:16 | 97524.03 | 360.0001 | 2 | 14 | 4.033691 | 4.890202 | 0.4882822 | 0 | 1.923438 | 0
2018-02-13 19:18 | 97644.03 | 480.0005 | 2 | 14 | 4.063573 | 4.89019 | 0.6512697 | 0 | 2.583364 | 0
2018-02-13 19:20 | 97764.03 | 600.0009 | 2 | 14 | 4.08959 | 4.89015 | 0.8142585 | 0 | 3.247849 | 0
2018-02-13 19:22 | 97884.03 | 720.0021 | 2 | 14 | 4.113068 | 4.890158 | 0.9772452 | 0 | 3.916318 | 0
2018-02-13 19:24 | 98004.03 | 840.0006 | 2 | 14 | 4.137899 | 4.889816 | 1.140231 | 0 | 4.588682 | 0
2018-02-13 19:26 | 98124.03 | 960.0009 | 2 | 14 | 4.165162 | 4.890127 | 1.303223 | 0 | 5.265315 | 0
2018-02-13 19:28 | 98244.03 | 1080.0021 | 2 | 14 | 4.195204 | 4.890163 | 1.466212 | 0 | 5.946593 | 0
2018-02-13 19:30 | 98364.03 | 1200.0001 | 2 | 14 | 4.20038 | 4.394455 | 1.621962 | 0 | 6.600735 | 0
2018-02-13 19:32 | 98484.03 | 1320.0012 | 2 | 14 | 4.200393 | 3.866919 | 1.759554 | 0 | 7.178678 | 0
2018-02-13 19:34 | 98604.03 | 1440.0009 | 2 | 14 | 4.200404 | 3.373804 | 1.880107 | 0 | 7.685046 | 0
2018-02-13 19:34 | 98633.14 | 1469.116 | 2 | 14 | 4.200387 | 3.259977 | 1.906933 | 0 | 7.797727 | 0
2018-02-13 19:36 | 98753.15446 | 120.0001 | 3 | 14 | 4.227955 | 3.259937 | 2.015141 | 8.37e-10 | 8.253618 | 3.411e-09
2018-02-13 19:38 | 98873.15566 | 240.0013 | 3 | 14 | 4.260491 | 3.25996 | 2.123796 | 8.37e-10 | 8.714748 | 3.411e-09
2018-02-13 19:40 | 98993.15486 | 360.0005 | 3 | 14 | 4.295515 | 3.259945 | 2.232453 | 8.37e-10 | 9.179563 | 3.411e-09
2018-02-13 19:42 | 99113.15486 | 480.0005 | 3 | 14 | 4.332848 | 3.259897 | 2.341108 | 8.37e-10 | 9.648301 | 3.411e-09
2018-02-13 19:44 | 99233.15526 | 600.0009 | 3 | 14 | 4.37211 | 3.259995 | 2.449772 | 8.37e-10 | 10.12124 | 3.411e-09
2018-02-13 19:46 | 99353.15486 | 720.0005 | 3 | 14 | 4.40037 | 3.036108 | 2.557208 | 8.37e-10 | 10.59293 | 3.411e-09
2018-02-13 19:48 | 99473.15526 | 840.0009 | 3 | 14 | 4.400387 | 2.520252 | 2.649431 | 8.37e-10 | 10.99875 | 3.411e-09
2018-02-13 19:50 | 99593.15456 | 960.0002 | 3 | 14 | 4.400381 | 2.109814 | 2.726356 | 8.37e-10 | 11.33724 | 3.411e-09
2018-02-13 19:52 | 99713.15536 | 1080.001 | 3 | 14 | 4.400369 | 1.776365 | 2.790945 | 8.37e-10 | 11.62146 | 3.411e-09
2018-02-13 19:54 | 99833.15526 | 1200.0009 | 3 | 14 | 4.40037 | 1.50584 | 2.845499 | 8.37e-10 | 11.86152 | 3.411e-09
2018-02-13 19:56 | 99953.15536 | 1320.001 | 3 | 14 | 4.400399 | 1.285187 | 2.89188 | 8.37e-10 | 12.06561 | 3.411e-09
2018-02-13 19:58 | 100073.2 | 1440.001 | 3 | 14 | 4.400373 | 1.103369 | 2.931571 | 8.37e-10 | 12.24027 | 3.411e-09
2018-02-13 20:00 | 100193.2 | 1560.0002 | 3 | 14 | 4.400368 | 0.9535313 | 2.965763 | 8.37e-10 | 12.39072 | 3.411e-09
2018-02-13 20:02 | 100313.2 | 1680.0002 | 3 | 14 | 4.400365 | 0.8292809 | 2.995401 | 8.37e-10 | 12.52114 | 3.411e-09
2018-02-13 20:04 | 100433.2 | 1800.0017 | 3 | 14 | 4.400365 | 0.725626 | 3.02125 | 8.37e-10 | 12.63489 | 3.411e-09
2018-02-13 20:06 | 100532.2 | 1899.0664 | 3 | 14 | 4.400355 | 0.6519985 | 3.040173 | 8.37e-10 | 12.71815 | 3.411e-09
2018-02-13 20:08 | 100652.3 | 120.0008 | 4 | 14 | 4.352969 | 0 | 3.040173 | 8.37e-10 | 12.71815 | 3.411e-09
2018-02-13 20:10 | 100772.3 | 240 | 4 | 14 | 4.349137 | 0 | 3.040173 | 8.37e-10 | 12.71815 | 3.411e-09
2018-02-13 20:11 | 100832.3 | 300.0015 | 4 | 14 | 4.347989 | 0 | 3.040173 | 8.37e-10 | 12.71815 | 3.411e-09
2018-02-13 20:13 | 100952.3 | 120.0012 | 5 | 14 | 4.105364 | -3.259851 | 3.040173 | 0.1086581 | 12.71815 | 0.4495517
2018-02-13 20:15 | 101072.3 | 240.0005 | 5 | 14 | 4.060811 | -3.260165 | 3.040173 | 0.217318 | 12.71815 | 0.8931845
2018-02-13 20:17 | 101192.3 | 360.0013 | 5 | 14 | 4.018236 | -3.259862 | 3.040173 | 0.3259756 | 12.71815 | 1.332099
2018-02-13 20:19 | 101312.3 | 480.0001 | 5 | 14 | 3.976591 | -3.260138 | 3.040173 | 0.4346368 | 12.71815 | 1.766453
2018-02-13 20:21 | 101432.3 | 600.0004 | 5 | 14 | 3.936052 | -3.260138 | 3.040173 | 0.5432979 | 12.71815 | 2.19634
2018-02-13 20:23 | 101552.3 | 720.0012 | 5 | 14 | 3.897064 | -3.260155 | 3.040173 | 0.6519586 | 12.71815 | 2.6219
2018-02-13 20:25 | 101672.3 | 840.0012 | 5 | 14 | 3.859897 | -3.260086 | 3.040173 | 0.760617 | 12.71815 | 3.043312
2018-02-13 20:27 | 101792.3 | 960.0013 | 5 | 14 | 3.8248 | -3.26009 | 3.040173 | 0.8692747 | 12.71815 | 3.460793
2018-02-13 20:29 | 101912.3 | 1080.0004 | 5 | 14 | 3.791702 | -3.260151 | 3.040173 | 0.9779347 | 12.71815 | 3.874579
2018-02-13 20:31 | 102032.3 | 1200.0001 | 5 | 14 | 3.760614 | -3.260159 | 3.040173 | 1.086594 | 12.71815 | 4.28488
2018-02-13 20:33 | 102152.3 | 1320.0001 | 5 | 14 | 3.731369 | -3.260138 | 3.040173 | 1.195255 | 12.71815 | 4.691906
2018-02-13 20:35 | 102272.3 | 1440.0012 | 5 | 14 | 3.703766 | -3.260146 | 3.040173 | 1.303915 | 12.71815 | 5.095842
2018-02-13 20:37 | 102392.3 | 1560.0006 | 5 | 14 | 3.677747 | -3.260153 | 3.040173 | 1.412575 | 12.71815 | 5.496866
2018-02-13 20:39 | 102512.3 | 1680.0009 | 5 | 14 | 3.653526 | -3.260144 | 3.040173 | 1.521235 | 12.71815 | 5.895157
2018-02-13 20:41 | 102632.3 | 1800.0001 | 5 | 14 | 3.631223 | -3.260056 | 3.040173 | 1.629896 | 12.71815 | 6.290924
2018-02-13 20:43 | 102752.3 | 1920.0004 | 5 | 14 | 3.610919 | -3.260157 | 3.040173 | 1.738556 | 12.71815 | 6.684373
2018-02-13 20:45 | 102872.3 | 2040.0001 | 5 | 14 | 3.592435 | -3.260151 | 3.040173 | 1.847214 | 12.71815 | 7.075708
2018-02-13 20:47 | 102992.3 | 2160.0012 | 5 | 14 | 3.575552 | -3.260076 | 3.040173 | 1.955872 | 12.71815 | 7.465122
2018-02-13 20:49 | 103112.3 | 2280.0009 | 5 | 14 | 3.559876 | -3.260161 | 3.040173 | 2.064533 | 12.71815 | 7.852785
2018-02-13 20:51 | 103232.3 | 2400.0009 | 5 | 14 | 3.544881 | -3.260146 | 3.040173 | 2.173192 | 12.71815 | 8.238776
2018-02-13 20:53 | 103352.3 | 2520.0001 | 5 | 14 | 3.530013 | -3.2601 | 3.040173 | 2.28185 | 12.71815 | 8.623153
2018-02-13 20:55 | 103472.3 | 2640.0001 | 5 | 14 | 3.514215 | -3.260127 | 3.040173 | 2.390511 | 12.71815 | 9.005883
2018-02-13 20:57 | 103592.3 | 2760.0001 | 5 | 14 | 3.495645 | -3.260178 | 3.040173 | 2.49917 | 12.71815 | 9.386765
2018-02-13 20:59 | 103712.3 | 2880.0004 | 5 | 14 | 3.470746 | -3.260142 | 3.040173 | 2.60783 | 12.71815 | 9.765326
2018-02-13 21:01 | 103832.3 | 3000.0006 | 5 | 14 | 3.436527 | -3.260084 | 3.040173 | 2.716489 | 12.71815 | 10.14069
2018-02-13 21:03 | 103952.3 | 3120.0001 | 5 | 14 | 3.385885 | -3.260136 | 3.040173 | 2.825148 | 12.71815 | 10.51158
2018-02-13 21:05 | 104072.3 | 3240.0005 | 5 | 14 | 3.291563 | -3.260138 | 3.040173 | 2.93381 | 12.71815 | 10.87501
2018-02-13 21:07 | 104189 | 3356.6712 | 5 | 14 | 2.999976 | -3.260118 | 3.040173 | 3.039455 | 12.71815 | 11.21131
2018-02-13 21:09 | 104309.1 | 120.0001 | 6 | 14 | 3.309629 | 0 | 3.040173 | 3.039455 | 12.71815 | 11.21131
2018-02-13 21:11 | 104429.1 | 240.0021 | 6 | 14 | 3.319689 | 0 | 3.040173 | 3.039455 | 12.71815 | 11.21131
2018-02-13 21:12 | 104489.1 | 300.0032 | 6 | 14 | 3.32282 | 0 | 3.040173 | 3.039455 | 12.71815 | 11.21131
2018-02-13 21:12 | 104489.1 | 0.0024 | 7 | 15 | 3.32292 | 0 | 0 | 0 | 0 | 0
2018-02-13 21:14 | 104609.1 | 120.0004 | 2 | 15 | 3.949134 | 4.889877 | 0.1623171 | 2.021e-09 | 0.620866 | 6.715e-09
2018-02-13 21:16 | 104729.1 | 240.0009 | 2 | 15 | 3.99682 | 4.889837 | 0.3253043 | 2.021e-09 | 1.268802 | 6.715e-09
2018-02-13 21:18 | 104849.1 | 360.0009 | 2 | 15 | 4.033432 | 4.890171 | 0.4882943 | 2.021e-09 | 1.923356 | 6.715e-09
2018-02-13 21:20 | 104969.1 | 480.0001 | 2 | 15 | 4.063333 | 4.890202 | 0.6512796 | 2.021e-09 | 2.583233 | 6.715e-09
2018-02-13 21:22 | 105089.1 | 600.0004 | 2 | 15 | 4.089428 | 4.890116 | 0.8142678 | 2.021e-09 | 3.247684 | 6.715e-09
2018-02-13 21:24 | 105209.1 | 720.0005 | 2 | 15 | 4.112862 | 4.889908 | 0.9772556 | 2.021e-09 | 3.916125 | 6.715e-09
2018-02-13 21:26 | 105329.1 | 840.0009 | 2 | 15 | 4.137784 | 4.890205 | 1.140241 | 2.021e-09 | 4.588458 | 6.715e-09
2018-02-13 21:28 | 105449.1 | 960.0004 | 2 | 15 | 4.165094 | 4.890186 | 1.303229 | 2.021e-09 | 5.265064 | 6.715e-09
2018-02-13 21:30 | 105569.1 | 1080.0012 | 2 | 15 | 4.19519 | 4.88998 | 1.466219 | 2.021e-09 | 5.946343 | 6.715e-09
2018-02-13 21:32 | 105689.1 | 1200.001 | 2 | 15 | 4.200412 | 4.394119 | 1.621962 | 2.021e-09 | 6.600455 | 6.715e-09
2018-02-13 21:34 | 105809.1 | 1320.0013 | 2 | 15 | 4.200401 | 3.864464 | 1.759492 | 2.021e-09 | 7.178139 | 6.715e-09
2018-02-13 21:36 | 105929.1 | 1440.0001 | 2 | 15 | 4.200387 | 3.370291 | 1.879959 | 2.021e-09 | 7.684146 | 6.715e-09
2018-02-13 21:36 | 105957.5 | 1468.36 | 2 | 15 | 4.200395 | 3.259979 | 1.906077 | 2.021e-09 | 7.793854 | 6.715e-09
2018-02-13 21:38 | 106077.5 | 120.0005 | 3 | 15 | 4.228019 | 3.259975 | 2.014283 | 2.061e-09 | 8.249737 | 6.881e-09
2018-02-13 21:40 | 106197.5 | 240.0009 | 3 | 15 | 4.260536 | 3.25993 | 2.122944 | 2.061e-09 | 8.710897 | 6.881e-09
2018-02-13 21:42 | 106317.5 | 360.0005 | 3 | 15 | 4.295578 | 3.259926 | 2.231594 | 2.061e-09 | 9.175685 | 6.881e-09
2018-02-13 21:44 | 106437.5 | 480.0013 | 3 | 15 | 4.332922 | 3.259911 | 2.34025 | 2.061e-09 | 9.644438 | 6.881e-09
2018-02-13 21:46 | 106557.5 | 600.0017 | 3 | 15 | 4.372142 | 3.259962 | 2.448912 | 2.061e-09 | 10.11737 | 6.881e-09
2018-02-13 21:48 | 106677.5 | 720.0009 | 3 | 15 | 4.400409 | 3.03735 | 2.556349 | 2.061e-09 | 10.58907 | 6.881e-09
2018-02-13 21:50 | 106797.5 | 840.0006 | 3 | 15 | 4.400367 | 2.520418 | 2.648576 | 2.061e-09 | 10.99491 | 6.881e-09
2018-02-13 21:52 | 106917.5 | 960.001 | 3 | 15 | 4.400399 | 2.111712 | 2.72554 | 2.061e-09 | 11.33358 | 6.881e-09
2018-02-13 21:54 | 107037.5 | 1080.0005 | 3 | 15 | 4.400362 | 1.778101 | 2.790169 | 2.061e-09 | 11.61797 | 6.881e-09
2018-02-13 21:56 | 107157.5 | 1200.0009 | 3 | 15 | 4.400398 | 1.507931 | 2.844782 | 2.061e-09 | 11.85829 | 6.881e-09
2018-02-13 21:58 | 107277.5 | 1320.001 | 3 | 15 | 4.400384 | 1.286728 | 2.891214 | 2.061e-09 | 12.06261 | 6.881e-09
2018-02-13 22:00 | 107397.5 | 1440.0004 | 3 | 15 | 4.40038 | 1.104759 | 2.930956 | 2.061e-09 | 12.23748 | 6.881e-09
2018-02-13 22:02 | 107517.5 | 1560.0006 | 3 | 15 | 4.400354 | 0.9541435 | 2.965189 | 2.061e-09 | 12.38812 | 6.881e-09
2018-02-13 22:04 | 107637.5 | 1680.0009 | 3 | 15 | 4.400342 | 0.8297768 | 2.99486 | 2.061e-09 | 12.51869 | 6.881e-09
2018-02-13 22:06 | 107757.5 | 1800.0005 | 3 | 15 | 4.400353 | 0.7261906 | 3.020741 | 2.061e-09 | 12.63257 | 6.881e-09
2018-02-13 22:08 | 107857.7 | 1900.148 | 3 | 15 | 4.40035 | 0.6519985 | 3.039885 | 2.061e-09 | 12.71681 | 6.881e-09
2018-02-13 22:10 | 107977.7 | 120.0008 | 4 | 15 | 4.353023 | 0 | 3.039885 | 2.061e-09 | 12.71681 | 6.881e-09
2018-02-13 22:12 | 108097.7 | 240.0008 | 4 | 15 | 4.349218 | 0 | 3.039885 | 2.061e-09 | 12.71681 | 6.881e-09
2018-02-13 22:13 | 108157.7 | 300.0023 | 4 | 15 | 4.348048 | 0 | 3.039885 | 2.061e-09 | 12.71681 | 6.881e-09
2018-02-13 22:15 | 108277.8 | 120.0009 | 5 | 15 | 4.105789 | -3.260155 | 3.039885 | 0.108659 | 12.71681 | 0.4495987
2018-02-13 22:17 | 108397.8 | 240.0009 | 5 | 15 | 4.061291 | -3.260181 | 3.039885 | 0.217319 | 12.71681 | 0.8932824
2018-02-13 22:19 | 108517.8 | 360.0009 | 5 | 15 | 4.018741 | -3.259851 | 3.039885 | 0.3259795 | 12.71681 | 1.332263
2018-02-13 22:21 | 108637.8 | 480.0012 | 5 | 15 | 3.977043 | -3.260144 | 3.039885 | 0.434639 | 12.71681 | 1.766663
2018-02-13 22:23 | 108757.8 | 600.0001 | 5 | 15 | 3.936485 | -3.260181 | 3.039885 | 0.5432997 | 12.71681 | 2.196597
2018-02-13 22:25 | 108877.8 | 720.0009 | 5 | 15 | 3.897464 | -3.260155 | 3.039885 | 0.6519589 | 12.71681 | 2.622197
2018-02-13 22:27 | 108997.8 | 840.0001 | 5 | 15 | 3.860259 | -3.260148 | 3.039885 | 0.7606171 | 12.71681 | 3.043649
2018-02-13 22:29 | 109117.8 | 960.0001 | 5 | 15 | 3.825163 | -3.260146 | 3.039885 | 0.8692778 | 12.71681 | 3.46118
2018-02-13 22:31 | 109237.8 | 1080.0001 | 5 | 15 | 3.792093 | -3.259885 | 3.039885 | 0.9779356 | 12.71681 | 3.874998
2018-02-13 22:33 | 109357.8 | 1200.0001 | 5 | 15 | 3.761006 | -3.259812 | 3.039885 | 1.086593 | 12.71681 | 4.285328
2018-02-13 22:35 | 109477.8 | 1320.0001 | 5 | 15 | 3.731756 | -3.259919 | 3.039885 | 1.195248 | 12.71681 | 4.692377
2018-02-13 22:37 | 109597.8 | 1440.0009 | 5 | 15 | 3.704101 | -3.26013 | 3.039885 | 1.303905 | 12.71681 | 5.096342
2018-02-13 22:39 | 109717.8 | 1560.0014 | 5 | 15 | 3.678072 | -3.260161 | 3.039885 | 1.412564 | 12.71681 | 5.497398
2018-02-13 22:41 | 109837.8 | 1680.0001 | 5 | 15 | 3.65376 | -3.2601 | 3.039885 | 1.521223 | 12.71681 | 5.895714
2018-02-13 22:43 | 109957.8 | 1800.0001 | 5 | 15 | 3.631399 | -3.260142 | 3.039885 | 1.629882 | 12.71681 | 6.291495
2018-02-13 22:45 | 110077.8 | 1920.0001 | 5 | 15 | 3.61105 | -3.259795 | 3.039885 | 1.738541 | 12.71681 | 6.684954
2018-02-13 22:47 | 110197.8 | 2040.0014 | 5 | 15 | 3.592515 | -3.26014 | 3.039885 | 1.8472 | 12.71681 | 7.076304
2018-02-13 22:49 | 110317.8 | 2160.001 | 5 | 15 | 3.575618 | -3.259774 | 3.039885 | 1.955863 | 12.71681 | 7.465748
2018-02-13 22:51 | 110437.8 | 2280.0002 | 5 | 15 | 3.55991 | -3.26019 | 3.039885 | 2.064528 | 12.71681 | 7.853429
2018-02-13 22:53 | 110557.8 | 2400.0002 | 5 | 15 | 3.544922 | -3.259942 | 3.039885 | 2.17319 | 12.71681 | 8.239439
2018-02-13 22:55 | 110677.8 | 2520.0014 | 5 | 15 | 3.530057 | -3.260161 | 3.039885 | 2.281852 | 12.71681 | 8.623834
2018-02-13 22:57 | 110797.8 | 2640.0002 | 5 | 15 | 3.514268 | -3.260148 | 3.039885 | 2.390515 | 12.71681 | 9.006573
2018-02-13 22:59 | 110917.8 | 2760.0006 | 5 | 15 | 3.495656 | -3.260159 | 3.039885 | 2.499177 | 12.71681 | 9.387467
2018-02-13 23:01 | 111037.8 | 2880.0002 | 5 | 15 | 3.470854 | -3.260144 | 3.039885 | 2.607839 | 12.71681 | 9.766044
2018-02-13 23:03 | 111157.8 | 3000.0002 | 5 | 15 | 3.43658 | -3.260136 | 3.039885 | 2.716502 | 12.71681 | 10.14143
2018-02-13 23:05 | 111277.8 | 3120.0002 | 5 | 15 | 3.385944 | -3.260167 | 3.039885 | 2.825165 | 12.71681 | 10.51233
2018-02-13 23:07 | 111397.8 | 3240.0002 | 5 | 15 | 3.291685 | -3.259935 | 3.039885 | 2.933827 | 12.71681 | 10.87578
2018-02-13 23:09 | 111514.2 | 3356.4465 | 5 | 15 | 2.999972 | -3.260123 | 3.039885 | 3.039273 | 12.71681 | 11.21145
2018-02-13 23:11 | 111634.3 | 120.0011 | 6 | 15 | 3.309042 | 0 | 3.039885 | 3.039273 | 12.71681 | 11.21145
2018-02-13 23:13 | 111754.3 | 240.0008 | 6 | 15 | 3.319133 | 0 | 3.039885 | 3.039273 | 12.71681 | 11.21145
2018-02-13 23:14 | 111814.3 | 300.0023 | 6 | 15 | 3.322257 | 0 | 3.039885 | 3.039273 | 12.71681 | 11.21145
2018-02-13 23:14 | 111814.3 | 0.0024 | 7 | 16 | 3.322291 | 0 | 0 | 0 | 0 | 0
2018-02-13 23:16 | 111934.4 | 120.0014 | 2 | 16 | 3.948888 | 4.890184 | 0.1623212 | 0 | 0.6208207 | 0
2018-02-13 23:18 | 112054.4 | 240.0002 | 2 | 16 | 3.99667 | 4.890171 | 0.3253166 | 0 | 1.268758 | 0
2018-02-13 23:20 | 112174.4 | 360.0006 | 2 | 16 | 4.033322 | 4.890202 | 0.4883099 | 0 | 1.923298 | 0
2018-02-13 23:22 | 112294.4 | 480.0015 | 2 | 16 | 4.063187 | 4.890123 | 0.6513018 | 0 | 2.58318 | 0
2018-02-13 23:24 | 112414.4 | 600.0011 | 2 | 16 | 4.089332 | 4.890127 | 0.814295 | 0 | 3.247633 | 0
2018-02-13 23:26 | 112534.4 | 720.001 | 2 | 16 | 4.112811 | 4.890173 | 0.9772882 | 0 | 3.916085 | 0
2018-02-13 23:28 | 112654.4 | 840.0002 | 2 | 16 | 4.137737 | 4.890171 | 1.140281 | 0 | 4.588438 | 0
2018-02-13 23:30 | 112774.4 | 960.0014 | 2 | 16 | 4.165096 | 4.889803 | 1.303274 | 0 | 5.265054 | 0
2018-02-13 23:32 | 112894.4 | 1080.0018 | 2 | 16 | 4.195171 | 4.889845 | 1.466266 | 0 | 5.946341 | 0
2018-02-13 23:34 | 113014.4 | 1200.0011 | 2 | 16 | 4.2004 | 4.39402 | 1.622003 | 0 | 6.600429 | 0
2018-02-13 23:36 | 113134.4 | 1320.0015 | 2 | 16 | 4.200392 | 3.864357 | 1.759523 | 0 | 7.178067 | 0
2018-02-13 23:38 | 113254.4 | 1440.0002 | 2 | 16 | 4.200395 | 3.371328 | 1.880006 | 0 | 7.684143 | 0
2018-02-13 23:38 | 113282.8 | 1468.4185 | 2 | 16 | 4.200408 | 3.259968 | 1.906176 | 0 | 7.794068 | 0
2018-02-13 23:40 | 113402.8 | 120.0013 | 3 | 16 | 4.228049 | 3.259953 | 2.014393 | 1.028e-09 | 8.250002 | 4.191e-09
2018-02-13 23:42 | 113522.8 | 240.0006 | 3 | 16 | 4.260559 | 3.259993 | 2.123049 | 1.028e-09 | 8.711147 | 4.191e-09
2018-02-13 23:44 | 113642.8 | 360.0009 | 3 | 16 | 4.295624 | 3.26001 | 2.231705 | 1.028e-09 | 9.175967 | 4.191e-09
2018-02-13 23:46 | 113762.8 | 480.0005 | 3 | 16 | 4.332931 | 3.25997 | 2.340362 | 1.028e-09 | 9.644722 | 4.191e-09
2018-02-13 23:48 | 113882.8 | 600.0006 | 3 | 16 | 4.3722 | 3.260008 | 2.449019 | 1.028e-09 | 10.11764 | 4.191e-09
2018-02-13 23:50 | 114002.8 | 720.0005 | 3 | 16 | 4.400405 | 3.036463 | 2.556451 | 1.028e-09 | 10.58932 | 4.191e-09
2018-02-13 23:52 | 114122.8 | 840.0014 | 3 | 16 | 4.400401 | 2.520195 | 2.648652 | 1.028e-09 | 10.99504 | 4.191e-09
2018-02-13 23:54 | 114242.8 | 960.0001 | 3 | 16 | 4.400399 | 2.110191 | 2.725564 | 1.028e-09 | 11.33348 | 4.191e-09
2018-02-13 23:56 | 114362.8 | 1080.0008 | 3 | 16 | 4.40039 | 1.77739 | 2.79016 | 1.028e-09 | 11.61773 | 4.191e-09
2018-02-13 23:58 | 114482.8 | 1200.0001 | 3 | 16 | 4.400378 | 1.506203 | 2.844722 | 1.028e-09 | 11.85782 | 4.191e-09
2018-02-14 | 114602.8 | 1320.0006 | 3 | 16 | 4.400358 | 1.284567 | 2.891116 | 1.028e-09 | 12.06197 | 4.191e-09
2018-02-14 00:02 | 114722.8 | 1440.0013 | 3 | 16 | 4.400359 | 1.103346 | 2.930816 | 1.028e-09 | 12.23667 | 4.191e-09
2018-02-14 00:04 | 114842.8 | 1560.0001 | 3 | 16 | 4.400346 | 0.9532852 | 2.965009 | 1.028e-09 | 12.38713 | 4.191e-09
2018-02-14 00:06 | 114962.8 | 1680.0001 | 3 | 16 | 4.400342 | 0.8288364 | 2.994653 | 1.028e-09 | 12.51757 | 4.191e-09
2018-02-14 00:08 | 115082.8 | 1800.0008 | 3 | 16 | 4.400357 | 0.72509 | 3.020502 | 1.028e-09 | 12.63132 | 4.191e-09
2018-02-14 00:10 | 115182 | 1899.1936 | 3 | 16 | 4.400355 | 0.6519909 | 3.039448 | 1.028e-09 | 12.71469 | 4.191e-09
2018-02-14 00:12 | 115302 | 120 | 4 | 16 | 4.353052 | 0 | 3.039448 | 1.028e-09 | 12.71469 | 4.191e-09
2018-02-14 00:14 | 115422 | 240.0007 | 4 | 16 | 4.349243 | 0 | 3.039448 | 1.028e-09 | 12.71469 | 4.191e-09
2018-02-14 00:15 | 115482 | 300.0022 | 4 | 16 | 4.34809 | 0 | 3.039448 | 1.028e-09 | 12.71469 | 4.191e-09
2018-02-14 00:17 | 115602.1 | 120.0009 | 5 | 16 | 4.105769 | -3.260151 | 3.039448 | 0.1086591 | 12.71469 | 0.4496009
2018-02-14 00:19 | 115722.1 | 240 | 5 | 16 | 4.061284 | -3.260178 | 3.039448 | 0.2173206 | 12.71469 | 0.8932906
2018-02-14 00:21 | 115842.1 | 360 | 5 | 16 | 4.018709 | -3.259879 | 3.039448 | 0.3259834 | 12.71469 | 1.332278
2018-02-14 00:23 | 115962.1 | 480.0009 | 5 | 16 | 3.976992 | -3.260138 | 3.039448 | 0.4346482 | 12.71469 | 1.766696
2018-02-14 00:25 | 116082.1 | 600.0013 | 5 | 16 | 3.936435 | -3.26013 | 3.039448 | 0.5433112 | 12.71469 | 2.196633
2018-02-14 00:27 | 116202.1 | 720.0009 | 5 | 16 | 3.897401 | -3.260157 | 3.039448 | 0.6519732 | 12.71469 | 2.622238
2018-02-14 00:29 | 116322.1 | 840.0009 | 5 | 16 | 3.860192 | -3.260119 | 3.039448 | 0.7606339 | 12.71469 | 3.043692
2018-02-14 00:31 | 116442.1 | 960.002 | 5 | 16 | 3.825028 | -3.260056 | 3.039448 | 0.8692948 | 12.71469 | 3.461214
2018-02-14 00:33 | 116562.1 | 1080.0009 | 5 | 16 | 3.791897 | -3.260157 | 3.039448 | 0.9779549 | 12.71469 | 3.875025
2018-02-14 00:35 | 116682.1 | 1200.0009 | 5 | 16 | 3.760831 | -3.260176 | 3.039448 | 1.086614 | 12.71469 | 4.285343
2018-02-14 00:37 | 116802.1 | 1320.002 | 5 | 16 | 3.731572 | -3.260153 | 3.039448 | 1.195274 | 12.71469 | 4.692389
2018-02-14 00:39 | 116922.1 | 1440.0013 | 5 | 16 | 3.703951 | -3.260163 | 3.039448 | 1.303933 | 12.71469 | 5.096343
2018-02-14 00:41 | 117042.1 | 1560 | 5 | 16 | 3.677941 | -3.259831 | 3.039448 | 1.412594 | 12.71469 | 5.497389
2018-02-14 00:43 | 117162.1 | 1680.0012 | 5 | 16 | 3.653713 | -3.259827 | 3.039448 | 1.521254 | 12.71469 | 5.895699
2018-02-14 00:45 | 117282.1 | 1800.0009 | 5 | 16 | 3.631372 | -3.260169 | 3.039448 | 1.629915 | 12.71469 | 6.291479
2018-02-14 00:47 | 117402.1 | 1920 | 5 | 16 | 3.611004 | -3.260118 | 3.039448 | 1.738576 | 12.71469 | 6.684945
2018-02-14 00:49 | 117522.1 | 2040 | 5 | 16 | 3.592527 | -3.26013 | 3.039448 | 1.847238 | 12.71469 | 7.076305
2018-02-14 00:51 | 117642.1 | 2160.002 | 5 | 16 | 3.575655 | -3.260159 | 3.039448 | 1.9559 | 12.71469 | 7.465748
2018-02-14 00:53 | 117762.1 | 2280.0009 | 5 | 16 | 3.559954 | -3.260155 | 3.039448 | 2.064562 | 12.71469 | 7.853425
2018-02-14 00:55 | 117882.1 | 2400.0009 | 5 | 16 | 3.544986 | -3.260113 | 3.039448 | 2.173223 | 12.71469 | 8.239437
2018-02-14 00:57 | 118002.1 | 2520.0012 | 5 | 16 | 3.530117 | -3.260153 | 3.039448 | 2.281883 | 12.71469 | 8.623828
2018-02-14 00:59 | 118122.1 | 2640 | 5 | 16 | 3.514336 | -3.260155 | 3.039448 | 2.390544 | 12.71469 | 9.006573
2018-02-14 01:01 | 118242.1 | 2760 | 5 | 16 | 3.495656 | -3.260161 | 3.039448 | 2.499207 | 12.71469 | 9.387473
2018-02-14 01:03 | 118362.1 | 2880.0005 | 5 | 16 | 3.470753 | -3.260157 | 3.039448 | 2.60787 | 12.71469 | 9.766045
2018-02-14 01:05 | 118482.1 | 3000.0009 | 5 | 16 | 3.436458 | -3.260134 | 3.039448 | 2.716532 | 12.71469 | 10.14142
2018-02-14 01:07 | 118602.1 | 3120.0004 | 5 | 16 | 3.385773 | -3.260102 | 3.039448 | 2.825193 | 12.71469 | 10.5123
2018-02-14 01:09 | 118722.1 | 3240.0022 | 5 | 16 | 3.291157 | -3.260155 | 3.039448 | 2.933856 | 12.71469 | 10.87572
2018-02-14 01:11 | 118838 | 3355.8816 | 5 | 16 | 2.999985 | -3.260159 | 3.039448 | 3.038791 | 12.71469 | 11.20972
2018-02-14 01:13 | 118958.1 | 120.0008 | 6 | 16 | 3.308655 | 0 | 3.039448 | 3.038791 | 12.71469 | 11.20972
2018-02-14 01:15 | 119078.1 | 240.0008 | 6 | 16 | 3.318704 | 0 | 3.039448 | 3.038791 | 12.71469 | 11.20972
2018-02-14 01:16 | 119138.1 | 300.0014 | 6 | 16 | 3.321847 | 0 | 3.039448 | 3.038791 | 12.71469 | 11.20972
2018-02-14 01:16 | 119138.1 | 0.0024 | 7 | 17 | 3.321939 | 0 | 0 | 0 | 0 | 0
2018-02-14 01:18 | 119258.1 | 120.0001 | 2 | 17 | 3.948674 | 4.890162 | 0.1623179 | 1.42e-10 | 0.6207554 | 4.72e-10
2018-02-14 01:20 | 119378.1 | 240.0005 | 2 | 17 | 3.996462 | 4.890137 | 0.3253087 | 1.42e-10 | 1.268643 | 4.72e-10
2018-02-14 01:22 | 119498.1 | 360.0014 | 2 | 17 | 4.033108 | 4.890152 | 0.4882978 | 1.42e-10 | 1.923134 | 4.72e-10
2018-02-14 01:24 | 119618.1 | 480.0001 | 2 | 17 | 4.063004 | 4.890184 | 0.6512893 | 1.42e-10 | 2.582981 | 4.72e-10
2018-02-14 01:26 | 119738.1 | 600.0001 | 2 | 17 | 4.08915 | 4.889853 | 0.8142812 | 1.42e-10 | 3.247401 | 4.72e-10
2018-02-14 01:28 | 119858.1 | 720.0009 | 2 | 17 | 4.112599 | 4.889814 | 0.9772688 | 1.42e-10 | 3.915798 | 4.72e-10
2018-02-14 01:30 | 119978.1 | 840.0013 | 2 | 17 | 4.13752 | 4.890192 | 1.140254 | 1.42e-10 | 4.58809 | 4.72e-10
2018-02-14 01:32 | 120098.1 | 960.0009 | 2 | 17 | 4.164887 | 4.890169 | 1.303245 | 1.42e-10 | 5.264669 | 4.72e-10
2018-02-14 01:34 | 120218.1 | 1080.0001 | 2 | 17 | 4.195021 | 4.890181 | 1.466236 | 1.42e-10 | 5.945915 | 4.72e-10
2018-02-14 01:36 | 120338.1 | 1200.001 | 2 | 17 | 4.200402 | 4.395161 | 1.622045 | 1.42e-10 | 6.600301 | 4.72e-10
2018-02-14 01:38 | 120458.1 | 1320.0006 | 2 | 17 | 4.200417 | 3.86418 | 1.759574 | 1.42e-10 | 7.177977 | 4.72e-10
2018-02-14 01:40 | 120578.1 | 1440.0013 | 2 | 17 | 4.200392 | 3.368805 | 1.879994 | 1.42e-10 | 7.683791 | 4.72e-10
2018-02-14 01:40 | 120606 | 1467.8616 | 2 | 17 | 4.200385 | 3.259996 | 1.905643 | 1.42e-10 | 7.791525 | 4.72e-10
2018-02-14 01:42 | 120726 | 120.0001 | 3 | 17 | 4.228055 | 3.26 | 2.013859 | 1.42e-10 | 8.247457 | 4.72e-10
2018-02-14 01:44 | 120846 | 240.0008 | 3 | 17 | 4.260614 | 3.259975 | 2.122515 | 1.42e-10 | 8.708605 | 4.72e-10
2018-02-14 01:46 | 120966 | 360.0012 | 3 | 17 | 4.295681 | 3.260012 | 2.231171 | 1.42e-10 | 9.173429 | 4.72e-10
2018-02-14 01:48 | 121086 | 480.0001 | 3 | 17 | 4.33302 | 3.259977 | 2.339828 | 1.42e-10 | 9.642195 | 4.72e-10
2018-02-14 01:50 | 121206 | 600.0013 | 3 | 17 | 4.372269 | 3.259964 | 2.448485 | 1.42e-10 | 10.11512 | 4.72e-10
2018-02-14 01:52 | 121326 | 720.0012 | 3 | 17 | 4.400416 | 3.035414 | 2.555899 | 1.42e-10 | 10.58673 | 4.72e-10
2018-02-14 01:54 | 121446 | 840.0001 | 3 | 17 | 4.400393 | 2.519608 | 2.648067 | 1.42e-10 | 10.9923 | 4.72e-10
2018-02-14 01:56 | 121566 | 960.0001 | 3 | 17 | 4.400384 | 2.10969 | 2.724976 | 1.42e-10 | 11.33073 | 4.72e-10
2018-02-14 01:58 | 121686 | 1080.0007 | 3 | 17 | 4.400386 | 1.776804 | 2.789561 | 1.42e-10 | 11.61493 | 4.72e-10
2018-02-14 02:00 | 121806 | 1200.0008 | 3 | 17 | 4.40037 | 1.506203 | 2.844126 | 1.42e-10 | 11.85504 | 4.72e-10
2018-02-14 02:02 | 121926 | 1320.0008 | 3 | 17 | 4.400381 | 1.285065 | 2.890518 | 1.42e-10 | 12.05918 | 4.72e-10
2018-02-14 02:04 | 122046 | 1440.0006 | 3 | 17 | 4.400373 | 1.103054 | 2.930212 | 1.42e-10 | 12.23385 | 4.72e-10
2018-02-14 02:06 | 122166 | 1560.0001 | 3 | 17 | 4.400352 | 0.9531517 | 2.964401 | 1.42e-10 | 12.38429 | 4.72e-10
2018-02-14 02:08 | 122286 | 1680.0005 | 3 | 17 | 4.40037 | 0.8289928 | 2.994037 | 1.42e-10 | 12.5147 | 4.72e-10
2018-02-14 02:10 | 122406 | 1800.0013 | 3 | 17 | 4.40037 | 0.7254219 | 3.019881 | 1.42e-10 | 12.62842 | 4.72e-10
2018-02-14 02:12 | 122505 | 1899.0288 | 3 | 17 | 4.400355 | 0.6519985 | 3.03879 | 1.42e-10 | 12.71163 | 4.72e-10
2018-02-14 02:14 | 122625.1 | 120.0008 | 4 | 17 | 4.353057 | 0 | 3.038791 | 1.42e-10 | 12.71164 | 4.72e-10
2018-02-14 02:16 | 122745.1 | 240.0007 | 4 | 17 | 4.349226 | 0 | 3.038791 | 1.42e-10 | 12.71164 | 4.72e-10
2018-02-14 02:17 | 122805.1 | 300.0023 | 4 | 17 | 4.348091 | 0 | 3.038791 | 1.42e-10 | 12.71164 | 4.72e-10
2018-02-14 02:19 | 122925.2 | 120.0016 | 5 | 17 | 4.105692 | -3.260159 | 3.038791 | 0.1086634 | 12.71164 | 0.4496091
2018-02-14 02:21 | 123045.2 | 240.0009 | 5 | 17 | 4.061179 | -3.260115 | 3.038791 | 0.2173211 | 12.71164 | 0.8932723
2018-02-14 02:23 | 123165.2 | 360.0009 | 5 | 17 | 4.018599 | -3.260102 | 3.038791 | 0.325982 | 12.71164 | 1.332241
2018-02-14 02:25 | 123285.2 | 480.0004 | 5 | 17 | 3.976921 | -3.260146 | 3.038791 | 0.4346434 | 12.71164 | 1.766634
2018-02-14 02:27 | 123405.2 | 600.0004 | 5 | 17 | 3.936305 | -3.26013 | 3.038791 | 0.5433034 | 12.71164 | 2.196549
2018-02-14 02:29 | 123525.2 | 720.0014 | 5 | 17 | 3.897233 | -3.260109 | 3.038791 | 0.6519637 | 12.71164 | 2.622131
2018-02-14 02:31 | 123645.2 | 840.0009 | 5 | 17 | 3.859993 | -3.260138 | 3.038791 | 0.7606214 | 12.71164 | 3.043556
2018-02-14 02:33 | 123765.2 | 960.0017 | 5 | 17 | 3.82484 | -3.26018 | 3.038791 | 0.8692859 | 12.71164 | 3.461071
2018-02-14 02:35 | 123885.2 | 1080.0009 | 5 | 17 | 3.791688 | -3.260169 | 3.038791 | 0.9779407 | 12.71164 | 3.87484
2018-02-14 02:37 | 124005.2 | 1200.0004 | 5 | 17 | 3.760616 | -3.260067 | 3.038791 | 1.086602 | 12.71164 | 4.285143
2018-02-14 02:39 | 124125.2 | 1320.0009 | 5 | 17 | 3.731365 | -3.260144 | 3.038791 | 1.19526 | 12.71164 | 4.692162
2018-02-14 02:41 | 124245.2 | 1440.0005 | 5 | 17 | 3.703775 | -3.260151 | 3.038791 | 1.303919 | 12.71164 | 5.096093
2018-02-14 02:43 | 124365.2 | 1560.0009 | 5 | 17 | 3.677757 | -3.260121 | 3.038791 | 1.412574 | 12.71164 | 5.497102
2018-02-14 02:45 | 124485.2 | 1680.0009 | 5 | 17 | 3.653481 | -3.260163 | 3.038791 | 1.521227 | 12.71164 | 5.895366
2018-02-14 02:47 | 124605.2 | 1800.0017 | 5 | 17 | 3.631137 | -3.260134 | 3.038791 | 1.629888 | 12.71164 | 6.291123
2018-02-14 02:49 | 124725.2 | 1920.0013 | 5 | 17 | 3.610823 | -3.260161 | 3.038791 | 1.738535 | 12.71164 | 6.684518
2018-02-14 02:51 | 124845.2 | 2040.0017 | 5 | 17 | 3.592285 | -3.260157 | 3.038791 | 1.84719 | 12.71164 | 7.075827
2018-02-14 02:53 | 124965.2 | 2160.0009 | 5 | 17 | 3.575427 | -3.260186 | 3.038791 | 1.955846 | 12.71164 | 7.465222
2018-02-14 02:55 | 125085.2 | 2280.0009 | 5 | 17 | 3.559751 | -3.259939 | 3.038791 | 2.064501 | 12.71164 | 7.852852
2018-02-14 02:57 | 125205.2 | 2400.0009 | 5 | 17 | 3.544752 | -3.259789 | 3.038791 | 2.173156 | 12.71164 | 8.238819
2018-02-14 02:59 | 125325.2 | 2520.0001 | 5 | 17 | 3.529857 | -3.259816 | 3.038791 | 2.281812 | 12.71164 | 8.62317
2018-02-14 03:01 | 125445.2 | 2640.0001 | 5 | 17 | 3.514007 | -3.260151 | 3.038791 | 2.390467 | 12.71164 | 9.005862
2018-02-14 03:03 | 125565.2 | 2760.0012 | 5 | 17 | 3.495311 | -3.260192 | 3.038791 | 2.49912 | 12.71164 | 9.386693
2018-02-14 03:05 | 125685.2 | 2880.0017 | 5 | 17 | 3.470365 | -3.260169 | 3.038791 | 2.60778 | 12.71164 | 9.765218
2018-02-14 03:07 | 125805.2 | 3000.0009 | 5 | 17 | 3.435962 | -3.260202 | 3.038791 | 2.716433 | 12.71164 | 10.14051
2018-02-14 03:09 | 125925.2 | 3120.0009 | 5 | 17 | 3.385015 | -3.260163 | 3.038791 | 2.825089 | 12.71164 | 10.51131
2018-02-14 03:11 | 126045.2 | 3240.0009 | 5 | 17 | 3.28959 | -3.259829 | 3.038791 | 2.933746 | 12.71164 | 10.87459
2018-02-14 03:13 | 126160.1 | 3354.92 | 5 | 17 | 2.999982 | -3.260161 | 3.038791 | 3.037804 | 12.71164 | 11.20568
2018-02-14 03:15 | 126280.1 | 120 | 6 | 17 | 3.309797 | 0 | 3.038791 | 3.037804 | 12.71164 | 11.20568
2018-02-14 03:17 | 126400.1 | 240.0011 | 6 | 17 | 3.319846 | 0 | 3.038791 | 3.037804 | 12.71164 | 11.20568
2018-02-14 03:18 | 126460.1 | 300.0015 | 6 | 17 | 3.322965 | 0 | 3.038791 | 3.037804 | 12.71164 | 11.20568
2018-02-14 03:18 | 126460.1 | 0.0024 | 7 | 18 | 3.322992 | 0 | 0 | 0 | 0 | 0
2018-02-14 03:20 | 126580.2 | 120.0012 | 2 | 18 | 3.949275 | 4.89006 | 0.1623076 | 0 | 0.6208546 | 0
2018-02-14 03:22 | 126700.2 | 240.0017 | 2 | 18 | 3.996947 | 4.890093 | 0.325286 | 0 | 1.268777 | 0
2018-02-14 03:24 | 126820.2 | 360.0012 | 2 | 18 | 4.033609 | 4.890141 | 0.4882661 | 0 | 1.923314 | 0
2018-02-14 03:26 | 126940.2 | 480.0001 | 2 | 18 | 4.063547 | 4.890169 | 0.6512477 | 0 | 2.583209 | 0
2018-02-14 03:28 | 127060.2 | 600.001 | 2 | 18 | 4.08961 | 4.889914 | 0.8142322 | 0 | 3.247679 | 0
2018-02-14 03:30 | 127180.2 | 720.0006 | 2 | 18 | 4.113121 | 4.890022 | 0.9772157 | 0 | 3.91614 | 0
2018-02-14 03:32 | 127300.2 | 840.0006 | 2 | 18 | 4.138041 | 4.890169 | 1.140201 | 0 | 4.588512 | 0
2018-02-14 03:34 | 127420.2 | 960.0002 | 2 | 18 | 4.165393 | 4.889864 | 1.30319 | 0 | 5.265163 | 0
2018-02-14 03:36 | 127540.2 | 1080.001 | 2 | 18 | 4.195554 | 4.890038 | 1.466173 | 0 | 5.946461 | 0
2018-02-14 03:38 | 127660.2 | 1200.0021 | 2 | 18 | 4.200387 | 4.388569 | 1.621746 | 0 | 6.59987 | 0
2018-02-14 03:40 | 127780.2 | 1320.0002 | 2 | 18 | 4.20041 | 3.859995 | 1.75913 | 0 | 7.176938 | 0
2018-02-14 03:42 | 127900.2 | 1440.001 | 2 | 18 | 4.200414 | 3.367172 | 1.87944 | 0 | 7.682286 | 0
2018-02-14 03:42 | 127927.6 | 1467.3641 | 2 | 18 | 4.200402 | 3.259979 | 1.904621 | 0 | 7.788057 | 0
2018-02-14 03:44 | 128047.6 | 120.0001 | 3 | 18 | 4.228043 | 3.259991 | 2.012833 | 0 | 8.24397 | 0
2018-02-14 03:46 | 128167.6 | 240.0017 | 3 | 18 | 4.26055 | 3.25997 | 2.121496 | 0 | 8.705144 | 0
2018-02-14 03:48 | 128287.6 | 360.0009 | 3 | 18 | 4.295558 | 3.259964 | 2.230153 | 0 | 9.169963 | 0
2018-02-14 03:50 | 128407.6 | 480.0005 | 3 | 18 | 4.332888 | 3.259954 | 2.338804 | 0 | 9.638686 | 0
2018-02-14 03:52 | 128527.6 | 600.002 | 3 | 18 | 4.372142 | 3.259953 | 2.447468 | 0 | 10.11163 | 0
2018-02-14 03:54 | 128647.6 | 720.0002 | 3 | 18 | 4.400405 | 3.037657 | 2.554906 | 0 | 10.58333 | 0
2018-02-14 03:56 | 128767.6 | 840.0002 | 3 | 18 | 4.400381 | 2.520569 | 2.647142 | 0 | 10.98921 | 0
2018-02-14 03:58 | 128887.6 | 960.0014 | 3 | 18 | 4.400388 | 2.110489 | 2.724101 | 0 | 11.32786 | 0
2018-02-14 04:00 | 129007.6 | 1080.0005 | 3 | 18 | 4.400351 | 1.777252 | 2.788721 | 0 | 11.61221 | 0
2018-02-14 04:02 | 129127.6 | 1200.0002 | 3 | 18 | 4.400356 | 1.506231 | 2.843312 | 0 | 11.85243 | 0
2018-02-14 04:04 | 129247.6 | 1320.0005 | 3 | 18 | 4.400384 | 1.28558 | 2.889719 | 0 | 12.05664 | 0
2018-02-14 04:06 | 129367.6 | 1440.001 | 3 | 18 | 4.400368 | 1.10393 | 2.929438 | 0 | 12.23142 | 0
2018-02-14 04:08 | 129487.6 | 1560.0015 | 3 | 18 | 4.400362 | 0.9535732 | 2.963647 | 0 | 12.38195 | 0
2018-02-14 04:10 | 129607.6 | 1680.0002 | 3 | 18 | 4.400337 | 0.8291435 | 2.993304 | 0 | 12.51245 | 0
2018-02-14 04:12 | 129727.6 | 1800.0002 | 3 | 18 | 4.400323 | 0.7250309 | 3.019172 | 0 | 12.62628 | 0
2018-02-14 04:14 | 129827.7 | 1900.084 | 3 | 18 | 4.400345 | 0.6519947 | 3.038298 | 0 | 12.71044 | 0
2018-02-14 04:16 | 129947.7 | 120 | 4 | 18 | 4.353123 | 0 | 3.038298 | 0 | 12.71044 | 0
2018-02-14 04:18 | 130067.7 | 240.0008 | 4 | 18 | 4.349295 | 0 | 3.038298 | 0 | 12.71044 | 0
2018-02-14 04:19 | 130127.7 | 300.0015 | 4 | 18 | 4.348165 | 0 | 3.038298 | 0 | 12.71044 | 0
2018-02-14 04:21 | 130247.8 | 120.0004 | 5 | 18 | 4.106052 | -3.260144 | 3.038298 | 0.1086622 | 12.71044 | 0.4496405
2018-02-14 04:23 | 130367.8 | 240.0004 | 5 | 18 | 4.061503 | -3.26013 | 3.038298 | 0.2173272 | 12.71044 | 0.8933719
2018-02-14 04:25 | 130487.8 | 360.0005 | 5 | 18 | 4.018929 | -3.260121 | 3.038298 | 0.3259911 | 12.71044 | 1.332389
2018-02-14 04:27 | 130607.8 | 480.0001 | 5 | 18 | 3.977121 | -3.260167 | 3.038298 | 0.4346547 | 12.71044 | 1.766819
2018-02-14 04:29 | 130727.8 | 600.0001 | 5 | 18 | 3.936532 | -3.260161 | 3.038298 | 0.5433172 | 12.71044 | 2.196764
2018-02-14 04:31 | 130847.8 | 720.0012 | 5 | 18 | 3.897466 | -3.26014 | 3.038298 | 0.6519793 | 12.71044 | 2.622377
2018-02-14 04:33 | 130967.8 | 840.0001 | 5 | 18 | 3.860247 | -3.260163 | 3.038298 | 0.7606434 | 12.71044 | 3.043852
2018-02-14 04:35 | 131087.8 | 960.0005 | 5 | 18 | 3.825128 | -3.260092 | 3.038298 | 0.8693081 | 12.71044 | 3.461397
2018-02-14 04:37 | 131207.8 | 1080.0005 | 5 | 18 | 3.791947 | -3.260121 | 3.038298 | 0.9779724 | 12.71044 | 3.875231
2018-02-14 04:39 | 131327.8 | 1200.0004 | 5 | 18 | 3.760875 | -3.260111 | 3.038298 | 1.086636 | 12.71044 | 4.285573
2018-02-14 04:41 | 131447.8 | 1320.0009 | 5 | 18 | 3.731598 | -3.260146 | 3.038298 | 1.195301 | 12.71044 | 4.692644
2018-02-14 04:43 | 131567.8 | 1440.0001 | 5 | 18 | 3.703972 | -3.260127 | 3.038298 | 1.303965 | 12.71044 | 5.096622
2018-02-14 04:45 | 131687.8 | 1560.0001 | 5 | 18 | 3.677954 | -3.260109 | 3.038298 | 1.412629 | 12.71044 | 5.49768
2018-02-14 04:47 | 131807.8 | 1680.0001 | 5 | 18 | 3.653686 | -3.260107 | 3.038298 | 1.521292 | 12.71044 | 5.896001
2018-02-14 04:49 | 131927.8 | 1800.0004 | 5 | 18 | 3.631356 | -3.260097 | 3.038298 | 1.629957 | 12.71044 | 6.291797
2018-02-14 04:51 | 132047.8 | 1920.0009 | 5 | 18 | 3.611012 | -3.260104 | 3.038298 | 1.738621 | 12.71044 | 6.68527
2018-02-14 04:53 | 132167.8 | 2040.0009 | 5 | 18 | 3.592546 | -3.260125 | 3.038298 | 1.847284 | 12.71044 | 7.076636
2018-02-14 04:55 | 132287.8 | 2160.0005 | 5 | 18 | 3.575637 | -3.260167 | 3.038298 | 1.955948 | 12.71044 | 7.466081
2018-02-14 04:57 | 132407.8 | 2280.0001 | 5 | 18 | 3.559963 | -3.260134 | 3.038298 | 2.064612 | 12.71044 | 7.853765
2018-02-14 04:59 | 132527.8 | 2400.0009 | 5 | 18 | 3.544919 | -3.2601 | 3.038298 | 2.173276 | 12.71044 | 8.239782
2018-02-14 05:01 | 132647.8 | 2520.0001 | 5 | 18 | 3.530051 | -3.260136 | 3.038298 | 2.281938 | 12.71044 | 8.624176
2018-02-14 05:03 | 132767.8 | 2640.0009 | 5 | 18 | 3.514237 | -3.260144 | 3.038298 | 2.3906 | 12.71044 | 9.006915
2018-02-14 05:05 | 132887.8 | 2760.0009 | 5 | 18 | 3.495501 | -3.260138 | 3.038298 | 2.499263 | 12.71044 | 9.387806
2018-02-14 05:07 | 133007.8 | 2880.0001 | 5 | 18 | 3.470473 | -3.260165 | 3.038298 | 2.607921 | 12.71044 | 9.766335
2018-02-14 05:09 | 133127.8 | 3000.0001 | 5 | 18 | 3.43593 | -3.260113 | 3.038298 | 2.716589 | 12.71044 | 10.14169
2018-02-14 05:11 | 133247.8 | 3120.0009 | 5 | 18 | 3.384926 | -3.260123 | 3.038298 | 2.825253 | 12.71044 | 10.5125
2018-02-14 05:13 | 133367.8 | 3240.0006 | 5 | 18 | 3.289367 | -3.260176 | 3.038298 | 2.933917 | 12.71044 | 10.87579
2018-02-14 05:15 | 133482.4 | 3354.6424 | 5 | 18 | 2.999966 | -3.260113 | 3.038298 | 3.037729 | 12.71044 | 11.20607
2018-02-14 05:17 | 133602.5 | 120.0004 | 6 | 18 | 3.30933 | 0 | 3.038298 | 3.037729 | 12.71044 | 11.20607
2018-02-14 05:19 | 133722.5 | 240 | 6 | 18 | 3.319379 | 0 | 3.038298 | 3.037729 | 12.71044 | 11.20607
2018-02-14 05:20 | 133782.5 | 300.0007 | 6 | 18 | 3.322501 | 0 | 3.038298 | 3.037729 | 12.71044 | 11.20607
2018-02-14 05:20 | 133782.5 | 0.0024 | 7 | 19 | 3.322501 | 0 | 0 | 0 | 0 | 0
2018-02-14 05:22 | 133902.6 | 120.0001 | 2 | 19 | 3.949186 | 4.890127 | 0.1623187 | 0 | 0.6208622 | 0
2018-02-14 05:24 | 134022.6 | 240.0001 | 2 | 19 | 3.996906 | 4.890127 | 0.3253091 | 0 | 1.268821 | 0
2018-02-14 05:26 | 134142.6 | 360.0001 | 2 | 19 | 4.033543 | 4.890099 | 0.4882994 | 0 | 1.923391 | 0
2018-02-14 05:28 | 134262.6 | 480.0014 | 2 | 19 | 4.063489 | 4.890135 | 0.6512915 | 0 | 2.583317 | 0
2018-02-14 05:30 | 134382.6 | 600.0009 | 2 | 19 | 4.089574 | 4.890139 | 0.8142824 | 0 | 3.247804 | 0
2018-02-14 05:32 | 134502.6 | 720.0013 | 2 | 19 | 4.11305 | 4.890106 | 0.9772769 | 0 | 3.916301 | 0
2018-02-14 05:34 | 134622.6 | 840.0001 | 2 | 19 | 4.137949 | 4.890116 | 1.140265 | 0 | 4.588672 | 0
2018-02-14 05:36 | 134742.6 | 960.0009 | 2 | 19 | 4.165241 | 4.890104 | 1.303256 | 0 | 5.26531 | 0
2018-02-14 05:38 | 134862.6 | 1080.0005 | 2 | 19 | 4.195423 | 4.890154 | 1.46625 | 0 | 5.946634 | 0
2018-02-14 05:40 | 134982.6 | 1200.0013 | 2 | 19 | 4.200405 | 4.389597 | 1.621866 | 0 | 6.600221 | 0
2018-02-14 05:42 | 135102.6 | 1320.0014 | 2 | 19 | 4.200393 | 3.860338 | 1.759265 | 0 | 7.177354 | 0
2018-02-14 05:44 | 135222.6 | 1440.0001 | 2 | 19 | 4.200372 | 3.365635 | 1.879593 | 0 | 7.682776 | 0
2018-02-14 05:45 | 135249.7 | 1467.1648 | 2 | 19 | 4.20038 | 3.259989 | 1.904592 | 0 | 7.787785 | 0
2018-02-14 05:47 | 135369.7 | 120.0001 | 3 | 19 | 4.228022 | 3.259949 | 2.0128 | 0 | 8.243675 | 0
2018-02-14 05:49 | 135489.7 | 240.0009 | 3 | 19 | 4.260523 | 3.26 | 2.121461 | 0 | 8.704839 | 0
2018-02-14 05:51 | 135609.7 | 360.001 | 3 | 19 | 4.295565 | 3.259939 | 2.230118 | 0 | 9.169657 | 0
2018-02-14 05:53 | 135729.7 | 480.0004 | 3 | 19 | 4.332955 | 3.259897 | 2.338776 | 0 | 9.638419 | 0
2018-02-14 05:55 | 135849.7 | 600.0013 | 3 | 19 | 4.372192 | 3.259909 | 2.447434 | 0 | 10.11135 | 0
2018-02-14 05:57 | 135969.7 | 720.0009 | 3 | 19 | 4.400414 | 3.036751 | 2.554867 | 0 | 10.58302 | 0
2018-02-14 05:59 | 136089.7 | 840.0006 | 3 | 19 | 4.400379 | 2.519697 | 2.64707 | 0 | 10.98875 | 0
2018-02-14 06:01 | 136209.7 | 960.0001 | 3 | 19 | 4.400387 | 2.109995 | 2.723989 | 0 | 11.32722 | 0
2018-02-14 06:03 | 136329.7 | 1080.0014 | 3 | 19 | 4.400383 | 1.776917 | 2.788575 | 0 | 11.61143 | 0
2018-02-14 06:05 | 136449.7 | 1200.0001 | 3 | 19 | 4.400386 | 1.505972 | 2.843126 | 0 | 11.85147 | 0
2018-02-14 06:07 | 136569.7 | 1320.0007 | 3 | 19 | 4.400378 | 1.284468 | 2.889503 | 0 | 12.05555 | 0
2018-02-14 06:09 | 136689.7 | 1440.0006 | 3 | 19 | 4.400384 | 1.102892 | 2.929183 | 0 | 12.23015 | 0
2018-02-14 06:11 | 136809.7 | 1560.0001 | 3 | 19 | 4.400342 | 0.952198 | 2.963354 | 0 | 12.38052 | 0
2018-02-14 06:13 | 136929.7 | 1680.0006 | 3 | 19 | 4.400349 | 0.8280106 | 2.992974 | 0 | 12.51086 | 0
2018-02-14 06:15 | 137049.7 | 1800.0009 | 3 | 19 | 4.400323 | 0.7242184 | 3.018797 | 0 | 12.62449 | 0
2018-02-14 06:16 | 137148 | 1898.2904 | 3 | 19 | 4.400344 | 0.6519947 | 3.037563 | 0 | 12.70707 | 0
2018-02-14 06:18 | 137268.1 | 120.0013 | 4 | 19 | 4.353066 | 0 | 3.037563 | 0 | 12.70707 | 0
2018-02-14 06:20 | 137388.1 | 240.0016 | 4 | 19 | 4.349261 | 0 | 3.037563 | 0 | 12.70707 | 0
2018-02-14 06:21 | 137448.1 | 300.0023 | 4 | 19 | 4.348118 | 0 | 3.037563 | 0 | 12.70707 | 0
2018-02-14 06:23 | 137568.2 | 120.0009 | 5 | 19 | 4.105797 | -3.259921 | 3.037563 | 0.1086612 | 12.70707 | 0.4496101
2018-02-14 06:25 | 137688.2 | 240.0009 | 5 | 19 | 4.061272 | -3.260109 | 3.037563 | 0.2173256 | 12.70707 | 0.8933104
2018-02-14 06:27 | 137808.2 | 360.0004 | 5 | 19 | 4.018653 | -3.260181 | 3.037563 | 0.3259905 | 12.70707 | 1.332304
2018-02-14 06:29 | 137928.2 | 480.0013 | 5 | 19 | 3.976947 | -3.260113 | 3.037563 | 0.4346557 | 12.70707 | 1.766717
2018-02-14 06:31 | 138048.2 | 600.0001 | 5 | 19 | 3.936392 | -3.26014 | 3.037563 | 0.5433201 | 12.70707 | 2.196651
2018-02-14 06:33 | 138168.2 | 720.0013 | 5 | 19 | 3.897339 | -3.260125 | 3.037563 | 0.6519837 | 12.70707 | 2.622257
2018-02-14 06:35 | 138288.2 | 840.0001 | 5 | 19 | 3.860117 | -3.26004 | 3.037563 | 0.7606471 | 12.70707 | 3.043715
2018-02-14 06:37 | 138408.2 | 960.0005 | 5 | 19 | 3.82495 | -3.260163 | 3.037563 | 0.869309 | 12.70707 | 3.461233
2018-02-14 06:39 | 138528.2 | 1080.0017 | 5 | 19 | 3.791806 | -3.260165 | 3.037563 | 0.9779733 | 12.70707 | 3.875049
2018-02-14 06:41 | 138648.2 | 1200.0014 | 5 | 19 | 3.760703 | -3.260111 | 3.037563 | 1.086639 | 12.70707 | 4.28538
2018-02-14 06:43 | 138768.2 | 1320.0009 | 5 | 19 | 3.73141 | -3.26014 | 3.037563 | 1.1953 | 12.70707 | 4.692418
2018-02-14 06:45 | 138888.2 | 1440.0017 | 5 | 19 | 3.703787 | -3.260153 | 3.037563 | 1.303963 | 12.70707 | 5.096369
2018-02-14 06:47 | 139008.2 | 1560.0017 | 5 | 19 | 3.677721 | -3.26009 | 3.037563 | 1.412627 | 12.70707 | 5.497406
2018-02-14 06:49 | 139128.2 | 1680.0013 | 5 | 19 | 3.653434 | -3.260178 | 3.037563 | 1.521291 | 12.70707 | 5.895703
2018-02-14 06:51 | 139248.2 | 1800.0009 | 5 | 19 | 3.631034 | -3.260155 | 3.037563 | 1.629956 | 12.70707 | 6.291467
2018-02-14 06:53 | 139368.2 | 1920.0001 | 5 | 19 | 3.610628 | -3.260155 | 3.037563 | 1.738619 | 12.70707 | 6.684903
2018-02-14 06:55 | 139488.2 | 2040.0004 | 5 | 19 | 3.592129 | -3.260144 | 3.037563 | 1.847283 | 12.70707 | 7.076225
2018-02-14 06:57 | 139608.2 | 2160.0009 | 5 | 19 | 3.5752 | -3.260127 | 3.037563 | 1.955948 | 12.70707 | 7.465631
2018-02-14 06:59 | 139728.2 | 2280.0009 | 5 | 19 | 3.559449 | -3.260109 | 3.037563 | 2.064612 | 12.70707 | 7.853261
2018-02-14 07:01 | 139848.2 | 2400.0009 | 5 | 19 | 3.544404 | -3.260127 | 3.037563 | 2.173276 | 12.70707 | 8.239226
2018-02-14 07:03 | 139968.2 | 2520.0013 | 5 | 19 | 3.529436 | -3.260121 | 3.037563 | 2.281941 | 12.70707 | 8.623569
2018-02-14 07:05 | 140088.2 | 2640.0001 | 5 | 19 | 3.513551 | -3.260153 | 3.037563 | 2.390607 | 12.70707 | 9.006252
2018-02-14 07:07 | 140208.2 | 2760.0013 | 5 | 19 | 3.494765 | -3.260171 | 3.037563 | 2.49927 | 12.70707 | 9.387063
2018-02-14 07:09 | 140328.2 | 2880.0021 | 5 | 19 | 3.46962 | -3.260159 | 3.037563 | 2.607933 | 12.70707 | 9.765525
2018-02-14 07:11 | 140448.2 | 3000.0005 | 5 | 19 | 3.435002 | -3.260161 | 3.037563 | 2.716596 | 12.70707 | 10.14076
2018-02-14 07:13 | 140568.2 | 3120.0009 | 5 | 19 | 3.383572 | -3.260074 | 3.037563 | 2.82526 | 12.70707 | 10.51146
2018-02-14 07:15 | 140688.2 | 3240.0009 | 5 | 19 | 3.287047 | -3.260155 | 3.037563 | 2.933923 | 12.70707 | 10.87456
2018-02-14 07:17 | 140801.5 | 3353.316 | 5 | 19 | 2.99999 | -3.260136 | 3.037563 | 3.036539 | 12.70707 | 11.20084
2018-02-14 07:19 | 140921.5 | 120 | 6 | 19 | 3.311537 | 0 | 3.037563 | 3.036539 | 12.70707 | 11.20084
2018-02-14 07:21 | 141041.5 | 240.0008 | 6 | 19 | 3.321611 | 0 | 3.037563 | 3.036539 | 12.70707 | 11.20084
2018-02-14 07:22 | 141101.5 | 300.0007 | 6 | 19 | 3.324697 | 0 | 3.037563 | 3.036539 | 12.70707 | 11.20084
2018-02-14 07:22 | 141101.5 | 0.0024 | 7 | 20 | 3.324605 | 0 | 0 | 0 | 0 | 0
2018-02-14 07:24 | 141221.6 | 120.0005 | 2 | 20 | 3.950443 | 4.890097 | 0.1623087 | 1.164e-09 | 0.6210983 | 3.869e-09
2018-02-14 07:26 | 141341.6 | 240.0009 | 2 | 20 | 3.997956 | 4.889809 | 0.3252959 | 1.164e-09 | 1.269223 | 3.869e-09
2018-02-14 07:28 | 141461.6 | 360.0012 | 2 | 20 | 4.03464 | 4.890184 | 0.4882805 | 1.164e-09 | 1.923942 | 3.869e-09
2018-02-14 07:30 | 141581.6 | 480.0005 | 2 | 20 | 4.064559 | 4.889849 | 0.6512658 | 1.164e-09 | 2.584017 | 3.869e-09
2018-02-14 07:32 | 141701.6 | 600.0006 | 2 | 20 | 4.090654 | 4.890173 | 0.8142555 | 1.164e-09 | 3.248677 | 3.869e-09
2018-02-14 07:34 | 141821.6 | 720.0013 | 2 | 20 | 4.114139 | 4.890137 | 0.9772457 | 1.164e-09 | 3.917333 | 3.869e-09
2018-02-14 07:36 | 141941.6 | 840.0001 | 2 | 20 | 4.139073 | 4.890152 | 1.140235 | 1.164e-09 | 4.589891 | 3.869e-09
2018-02-14 07:38 | 142061.6 | 960.0001 | 2 | 20 | 4.166435 | 4.889994 | 1.303226 | 1.164e-09 | 5.266722 | 3.869e-09
2018-02-14 07:40 | 142181.6 | 1080.0006 | 2 | 20 | 4.196684 | 4.890163 | 1.466213 | 1.164e-09 | 5.948212 | 3.869e-09
2018-02-14 07:42 | 142301.6 | 1200.0013 | 2 | 20 | 4.200397 | 4.372066 | 1.621231 | 1.164e-09 | 6.599318 | 3.869e-09
2018-02-14 07:44 | 142421.6 | 1320.0013 | 2 | 20 | 4.200377 | 3.846087 | 1.758107 | 1.164e-09 | 7.174251 | 3.869e-09
2018-02-14 07:46 | 142541.6 | 1440.0001 | 2 | 20 | 4.200399 | 3.355722 | 1.878028 | 1.164e-09 | 7.677963 | 3.869e-09
2018-02-14 07:46 | 142566.3 | 1464.6752 | 2 | 20 | 4.200407 | 3.259983 | 1.9007 | 1.164e-09 | 7.773198 | 3.869e-09
2018-02-14 07:48 | 142686.3 | 120.0009 | 3 | 20 | 4.22801 | 3.260006 | 2.008913 | 1.164e-09 | 8.229112 | 3.869e-09
2018-02-14 07:50 | 142806.3 | 240.0009 | 3 | 20 | 4.260527 | 3.259998 | 2.117572 | 1.164e-09 | 8.69026 | 3.869e-09
2018-02-14 07:52 | 142926.3 | 360.0017 | 3 | 20 | 4.295548 | 3.259983 | 2.226223 | 1.164e-09 | 9.155054 | 3.869e-09
2018-02-14 07:54 | 143046.3 | 480.0001 | 3 | 20 | 4.332835 | 3.259941 | 2.334881 | 1.164e-09 | 9.623802 | 3.869e-09
2018-02-14 07:56 | 143166.3 | 600.0001 | 3 | 20 | 4.372099 | 3.259964 | 2.443538 | 1.164e-09 | 10.09671 | 3.869e-09
2018-02-14 07:58 | 143286.3 | 720.0014 | 3 | 20 | 4.400399 | 3.037991 | 2.550991 | 1.164e-09 | 10.56847 | 3.869e-09
2018-02-14 08:00 | 143406.3 | 840.001 | 3 | 20 | 4.400394 | 2.522692 | 2.643267 | 1.164e-09 | 10.97453 | 3.869e-09
2018-02-14 08:02 | 143526.3 | 960.0002 | 3 | 20 | 4.400397 | 2.112955 | 2.720277 | 1.164e-09 | 11.3134 | 3.869e-09
2018-02-14 08:04 | 143646.3 | 1080.0002 | 3 | 20 | 4.400382 | 1.780201 | 2.784974 | 1.164e-09 | 11.59809 | 3.869e-09
2018-02-14 08:06 | 143766.3 | 1200.0017 | 3 | 20 | 4.400374 | 1.509214 | 2.839644 | 1.164e-09 | 11.83866 | 3.869e-09
2018-02-14 08:08 | 143886.3 | 1320.0017 | 3 | 20 | 4.400355 | 1.287848 | 2.886135 | 1.164e-09 | 12.04324 | 3.869e-09
2018-02-14 08:10 | 144006.3 | 1440.0009 | 3 | 20 | 4.400364 | 1.105902 | 2.925927 | 1.164e-09 | 12.21834 | 3.869e-09
2018-02-14 08:12 | 144126.3 | 1560.0005 | 3 | 20 | 4.400365 | 0.9557858 | 2.960205 | 1.164e-09 | 12.36917 | 3.869e-09
2018-02-14 08:14 | 144246.3 | 1680.0002 | 3 | 20 | 4.40037 | 0.8317032 | 2.989925 | 1.164e-09 | 12.49995 | 3.869e-09
2018-02-14 08:16 | 144366.3 | 1800.0009 | 3 | 20 | 4.400373 | 0.7277584 | 3.01585 | 1.164e-09 | 12.61403 | 3.869e-09
2018-02-14 08:18 | 144468.3 | 1901.9728 | 3 | 20 | 4.400355 | 0.651989 | 3.035358 | 1.164e-09 | 12.69987 | 3.869e-09
2018-02-14 08:20 | 144588.3 | 119.9999 | 4 | 20 | 4.352835 | 0 | 3.035358 | 1.164e-09 | 12.69987 | 3.869e-09
2018-02-14 08:22 | 144708.3 | 239.9999 | 4 | 20 | 4.349004 | 0 | 3.035358 | 1.164e-09 | 12.69987 | 3.869e-09
2018-02-14 08:23 | 144768.3 | 300.0014 | 4 | 20 | 4.347871 | 0 | 3.035358 | 1.164e-09 | 12.69987 | 3.869e-09
2018-02-14 08:25 | 144888.4 | 120.001 | 5 | 20 | 4.104337 | -3.260159 | 3.035358 | 0.1086609 | 12.69987 | 0.4494678
2018-02-14 08:27 | 145008.4 | 240.0002 | 5 | 20 | 4.059783 | -3.260123 | 3.035358 | 0.2173237 | 12.69987 | 0.8930011
2018-02-14 08:29 | 145128.4 | 360.0015 | 5 | 20 | 4.017179 | -3.260123 | 3.035358 | 0.3259896 | 12.69987 | 1.331838
2018-02-14 08:31 | 145248.4 | 480.0002 | 5 | 20 | 3.97549 | -3.260111 | 3.035358 | 0.4346525 | 12.69987 | 1.766082
2018-02-14 08:33 | 145368.4 | 600.0002 | 5 | 20 | 3.934991 | -3.260153 | 3.035358 | 0.5433185 | 12.69987 | 2.195869
2018-02-14 08:35 | 145488.4 | 720.0002 | 5 | 20 | 3.895992 | -3.260107 | 3.035358 | 0.6519821 | 12.69987 | 2.621324
2018-02-14 08:37 | 145608.4 | 840.0002 | 5 | 20 | 3.858837 | -3.260123 | 3.035358 | 0.7606469 | 12.69987 | 3.042645
2018-02-14 08:39 | 145728.4 | 960.0006 | 5 | 20 | 3.823738 | -3.260197 | 3.035358 | 0.8693117 | 12.69987 | 3.460039
2018-02-14 08:41 | 145848.4 | 1080.0005 | 5 | 20 | 3.790675 | -3.260113 | 3.035358 | 0.9779768 | 12.69987 | 3.873731
2018-02-14 08:43 | 145968.4 | 1200.0009 | 5 | 20 | 3.759611 | -3.260142 | 3.035358 | 1.086639 | 12.69987 | 4.283929
2018-02-14 08:45 | 146088.4 | 1320.0002 | 5 | 20 | 3.730346 | -3.260144 | 3.035358 | 1.195302 | 12.69987 | 4.690855
2018-02-14 08:47 | 146208.4 | 1440.0002 | 5 | 20 | 3.702674 | -3.260178 | 3.035358 | 1.303966 | 12.69987 | 5.094692
2018-02-14 08:49 | 146328.4 | 1560.0009 | 5 | 20 | 3.676677 | -3.260148 | 3.035358 | 1.412632 | 12.69987 | 5.495619
2018-02-14 08:51 | 146448.4 | 1680.0006 | 5 | 20 | 3.65241 | -3.260155 | 3.035358 | 1.521295 | 12.69987 | 5.893803
2018-02-14 08:53 | 146568.4 | 1800.001 | 5 | 20 | 3.630083 | -3.260159 | 3.035358 | 1.629959 | 12.69987 | 6.289458
2018-02-14 08:55 | 146688.4 | 1920.0006 | 5 | 20 | 3.609728 | -3.260167 | 3.035358 | 1.738624 | 12.69987 | 6.682794
2018-02-14 08:57 | 146808.4 | 2040.0006 | 5 | 20 | 3.591219 | -3.260138 | 3.035358 | 1.847289 | 12.69987 | 7.074024
2018-02-14 08:59 | 146928.4 | 2160.0002 | 5 | 20 | 3.574344 | -3.260169 | 3.035358 | 1.955952 | 12.69987 | 7.463328
2018-02-14 09:01 | 147048.4 | 2280.0006 | 5 | 20 | 3.558663 | -3.260144 | 3.035358 | 2.064618 | 12.69987 | 7.850876
2018-02-14 09:03 | 147168.4 | 2400.0002 | 5 | 20 | 3.543626 | -3.26013 | 3.035358 | 2.173281 | 12.69987 | 8.236755
2018-02-14 09:05 | 147288.4 | 2520.0002 | 5 | 20 | 3.528671 | -3.260148 | 3.035358 | 2.281945 | 12.69987 | 8.621009
2018-02-14 09:07 | 147408.4 | 2640.0015 | 5 | 20 | 3.512769 | -3.260115 | 3.035358 | 2.390609 | 12.69987 | 9.003599
2018-02-14 09:09 | 147528.4 | 2760.0009 | 5 | 20 | 3.493951 | -3.260125 | 3.035358 | 2.499274 | 12.69987 | 9.384331
2018-02-14 09:11 | 147648.4 | 2880.001 | 5 | 20 | 3.468814 | -3.260167 | 3.035358 | 2.607938 | 12.69987 | 9.762709
2018-02-14 09:13 | 147768.4 | 3000.0002 | 5 | 20 | 3.434002 | -3.260157 | 3.035358 | 2.716601 | 12.69987 | 10.13785
2018-02-14 09:15 | 147888.4 | 3120.0014 | 5 | 20 | 3.38216 | -3.260148 | 3.035358 | 2.825264 | 12.69987 | 10.50841
2018-02-14 09:17 | 148008.4 | 3240.0002 | 5 | 20 | 3.284077 | -3.260142 | 3.035358 | 2.933928 | 12.69987 | 10.8713
2018-02-14 09:19 | 148119.5 | 3351.1417 | 5 | 20 | 3 | -3.260165 | 3.035358 | 3.03457 | 12.69987 | 11.19108
2018-02-14 09:21 | 148239.6 | 120.0008 | 6 | 20 | 3.311959 | 0 | 3.035358 | 3.03457 | 12.69987 | 11.19108
2018-02-14 09:23 | 148359.6 | 240 | 6 | 20 | 3.322008 | 0 | 3.035358 | 3.03457 | 12.69987 | 11.19108
2018-02-14 09:24 | 148419.6 | 300.0014 | 6 | 20 | 3.325116 | 0 | 3.035358 | 3.03457 | 12.69987 | 11.19108
2018-02-14 09:24 | 148419.6 | 0.0024 | 7 | 21 | 3.325135 | 0 | 0 | 0 | 0 | 0
2018-02-14 09:26 | 148539.7 | 120.001 | 2 | 21 | 3.950698 | 4.889833 | 0.1623139 | 0 | 0.6211756 | 0
2018-02-14 09:28 | 148659.7 | 240.001 | 2 | 21 | 3.998152 | 4.889832 | 0.3253039 | 0 | 1.269346 | 0
2018-02-14 09:30 | 148779.7 | 360.0005 | 2 | 21 | 4.034821 | 4.889843 | 0.4882856 | 0 | 1.924087 | 0
2018-02-14 09:32 | 148899.7 | 480.0006 | 2 | 21 | 4.064791 | 4.889797 | 0.6512709 | 0 | 2.584198 | 0
2018-02-14 09:34 | 149019.7 | 600.0014 | 2 | 21 | 4.090889 | 4.889824 | 0.8142576 | 0 | 3.248884 | 0
2018-02-14 09:36 | 149139.7 | 720.001 | 2 | 21 | 4.114396 | 4.890192 | 0.9772463 | 0 | 3.917573 | 0
2018-02-14 09:38 | 149259.7 | 840.0002 | 2 | 21 | 4.13933 | 4.890169 | 1.140234 | 0 | 4.590167 | 0
2018-02-14 09:40 | 149379.7 | 960.0022 | 2 | 21 | 4.166749 | 4.890154 | 1.303224 | 0 | 5.267041 | 0
2018-02-14 09:42 | 149499.7 | 1080.0002 | 2 | 21 | 4.196934 | 4.890182 | 1.466215 | 0 | 5.948595 | 0
2018-02-14 09:44 | 149619.7 | 1200.0002 | 2 | 21 | 4.200383 | 4.367521 | 1.621104 | 0 | 6.599158 | 0
2018-02-14 09:46 | 149739.7 | 1320.0007 | 2 | 21 | 4.20039 | 3.841946 | 1.757844 | 0 | 7.173523 | 0
2018-02-14 09:48 | 149859.7 | 1440.0013 | 2 | 21 | 4.200408 | 3.35252 | 1.877634 | 0 | 7.676687 | 0
2018-02-14 09:48 | 149883.4 | 1463.7409 | 2 | 21 | 4.200387 | 3.259977 | 1.899433 | 0 | 7.768251 | 0
2018-02-14 09:50 | 150003.4 | 120.0009 | 3 | 21 | 4.227982 | 3.259932 | 2.007649 | 2.9e-10 | 8.224174 | 1.182e-09
2018-02-14 09:52 | 150123.4 | 240.0009 | 3 | 21 | 4.260421 | 3.259932 | 2.116307 | 2.9e-10 | 8.685315 | 1.182e-09
2018-02-14 09:54 | 150243.4 | 360.0009 | 3 | 21 | 4.295387 | 3.259928 | 2.224964 | 2.9e-10 | 9.150118 | 1.182e-09
2018-02-14 09:56 | 150363.4 | 480.0009 | 3 | 21 | 4.332664 | 3.259932 | 2.333623 | 2.9e-10 | 9.618857 | 1.182e-09
2018-02-14 09:58 | 150483.4 | 600.0001 | 3 | 21 | 4.371867 | 3.259977 | 2.44228 | 2.9e-10 | 10.09175 | 1.182e-09
2018-02-14 10:00 | 150603.4 | 720.0001 | 3 | 21 | 4.400398 | 3.042156 | 2.549772 | 2.9e-10 | 10.56366 | 1.182e-09
2018-02-14 10:02 | 150723.4 | 840.0009 | 3 | 21 | 4.400386 | 2.52634 | 2.64218 | 2.9e-10 | 10.97029 | 1.182e-09
2018-02-14 10:04 | 150843.4 | 960.0001 | 3 | 21 | 4.400386 | 2.11606 | 2.719311 | 2.9e-10 | 11.3097 | 1.182e-09
2018-02-14 10:06 | 150963.4 | 1080.0009 | 3 | 21 | 4.400375 | 1.782181 | 2.784099 | 2.9e-10 | 11.59479 | 1.182e-09
2018-02-14 10:08 | 151083.4 | 1200.0009 | 3 | 21 | 4.400374 | 1.511099 | 2.838841 | 2.9e-10 | 11.83568 | 1.182e-09
2018-02-14 10:10 | 151203.4 | 1320.0001 | 3 | 21 | 4.400377 | 1.289385 | 2.885387 | 2.9e-10 | 12.0405 | 1.182e-09
2018-02-14 10:12 | 151323.4 | 1440.0001 | 3 | 21 | 4.400345 | 1.106733 | 2.925221 | 2.9e-10 | 12.21578 | 1.182e-09
2018-02-14 10:14 | 151443.4 | 1560.0009 | 3 | 21 | 4.400348 | 0.9562702 | 2.959534 | 2.9e-10 | 12.36677 | 1.182e-09
2018-02-14 10:16 | 151563.4 | 1680.0008 | 3 | 21 | 4.400344 | 0.8314381 | 2.989279 | 2.9e-10 | 12.49766 | 1.182e-09
2018-02-14 10:18 | 151683.4 | 1800.0001 | 3 | 21 | 4.400347 | 0.7275276 | 3.01522 | 2.9e-10 | 12.61181 | 1.182e-09
2018-02-14 10:20 | 151785.5 | 1902.1128 | 3 | 21 | 4.400338 | 0.6519966 | 3.034762 | 2.9e-10 | 12.6978 | 1.182e-09
2018-02-14 10:22 | 151905.6 | 120 | 4 | 21 | 4.352853 | 0 | 3.034762 | 2.9e-10 | 12.6978 | 1.182e-09
2018-02-14 10:24 | 152025.6 | 240.0008 | 4 | 21 | 4.349029 | 0 | 3.034762 | 2.9e-10 | 12.6978 | 1.182e-09
2018-02-14 10:25 | 152085.6 | 300.0007 | 4 | 21 | 4.347876 | 0 | 3.034762 | 2.9e-10 | 12.6978 | 1.182e-09
2018-02-14 10:27 | 152205.7 | 120.0004 | 5 | 21 | 4.10449 | -3.260127 | 3.034762 | 0.1086601 | 12.6978 | 0.449479
2018-02-14 10:29 | 152325.7 | 240 | 5 | 21 | 4.059929 | -3.260134 | 3.034762 | 0.2173248 | 12.6978 | 0.893038
2018-02-14 10:31 | 152445.7 | 360.0009 | 5 | 21 | 4.017324 | -3.260146 | 3.034762 | 0.3259882 | 12.6978 | 1.33188
2018-02-14 10:33 | 152565.7 | 480.0001 | 5 | 21 | 3.975631 | -3.260002 | 3.034762 | 0.4346523 | 12.6978 | 1.766145
2018-02-14 10:35 | 152685.7 | 600.0008 | 5 | 21 | 3.935049 | -3.260134 | 3.034762 | 0.5433147 | 12.6978 | 2.195929
2018-02-14 10:37 | 152805.7 | 720.0001 | 5 | 21 | 3.895985 | -3.260163 | 3.034762 | 0.6519799 | 12.6978 | 2.621393
2018-02-14 10:39 | 152925.7 | 840.0008 | 5 | 21 | 3.858844 | -3.260136 | 3.034762 | 0.7606427 | 12.6978 | 3.042706
2018-02-14 10:41 | 153045.7 | 960.0008 | 5 | 21 | 3.823686 | -3.260136 | 3.034762 | 0.8693082 | 12.6978 | 3.460099
2018-02-14 10:43 | 153165.7 | 1080.002 | 5 | 21 | 3.790601 | -3.259816 | 3.034762 | 0.977971 | 12.6978 | 3.873774
2018-02-14 10:45 | 153285.7 | 1200.0007 | 5 | 21 | 3.759548 | -3.260127 | 3.034762 | 1.086635 | 12.6978 | 4.283968
2018-02-14 10:47 | 153405.7 | 1320 | 5 | 21 | 3.730308 | -3.260119 | 3.034762 | 1.1953 | 12.6978 | 4.690894
2018-02-14 10:49 | 153525.7 | 1440 | 5 | 21 | 3.702709 | -3.260157 | 3.034762 | 1.303963 | 12.6978 | 5.094728
2018-02-14 10:51 | 153645.7 | 1560.0004 | 5 | 21 | 3.676659 | -3.260159 | 3.034762 | 1.412627 | 12.6978 | 5.495647
2018-02-14 10:53 | 153765.7 | 1680.0001 | 5 | 21 | 3.652403 | -3.260178 | 3.034762 | 1.521292 | 12.6978 | 5.893836
2018-02-14 10:55 | 153885.7 | 1800.0013 | 5 | 21 | 3.630115 | -3.259821 | 3.034762 | 1.629954 | 12.6978 | 6.289485
2018-02-14 10:57 | 154005.7 | 1920.0008 | 5 | 21 | 3.609766 | -3.260144 | 3.034762 | 1.738616 | 12.6978 | 6.682815
2018-02-14 10:59 | 154125.7 | 2040.0008 | 5 | 21 | 3.5913 | -3.260142 | 3.034762 | 1.847281 | 12.6978 | 7.074049
2018-02-14 11:01 | 154245.7 | 2160 | 5 | 21 | 3.57446 | -3.260159 | 3.034762 | 1.955945 | 12.6978 | 7.46337
2018-02-14 11:03 | 154365.7 | 2280 | 5 | 21 | 3.558756 | -3.260151 | 3.034762 | 2.06461 | 12.6978 | 7.850924
2018-02-14 11:05 | 154485.7 | 2400.002 | 5 | 21 | 3.543703 | -3.260146 | 3.034762 | 2.173273 | 12.6978 | 8.236809
2018-02-14 11:07 | 154605.7 | 2520.0008 | 5 | 21 | 3.528758 | -3.260184 | 3.034762 | 2.281937 | 12.6978 | 8.621071
2018-02-14 11:09 | 154725.7 | 2640.0004 | 5 | 21 | 3.512868 | -3.260171 | 3.034762 | 2.3906 | 12.6978 | 9.003672
2018-02-14 11:11 | 154845.7 | 2760.0008 | 5 | 21 | 3.494104 | -3.259911 | 3.034762 | 2.499264 | 12.6978 | 9.384413
2018-02-14 11:13 | 154965.7 | 2880.0008 | 5 | 21 | 3.468919 | -3.260132 | 3.034762 | 2.607928 | 12.6978 | 9.7628
2018-02-14 11:15 | 155085.7 | 3000 | 5 | 21 | 3.433985 | -3.260161 | 3.034762 | 2.716592 | 12.6978 | 10.13795
2018-02-14 11:17 | 155205.7 | 3120.0004 | 5 | 21 | 3.382014 | -3.26014 | 3.034762 | 2.825253 | 12.6978 | 10.5085
2018-02-14 11:19 | 155325.7 | 3240 | 5 | 21 | 3.283741 | -3.260132 | 3.034762 | 2.933916 | 12.6978 | 10.87135
2018-02-14 11:21 | 155436.3 | 3350.66 | 5 | 21 | 2.999989 | -3.260167 | 3.034762 | 3.034122 | 12.6978 | 11.18971
2018-02-14 11:23 | 155556.4 | 120.0007 | 6 | 21 | 3.311737 | 0 | 3.034762 | 3.034122 | 12.6978 | 11.18971
2018-02-14 11:25 | 155676.4 | 240 | 6 | 21 | 3.321793 | 0 | 3.034762 | 3.034122 | 12.6978 | 11.18971
2018-02-14 11:26 | 155736.4 | 300.0022 | 6 | 21 | 3.324886 | 0 | 3.034762 | 3.034122 | 12.6978 | 11.18971
2018-02-14 11:26 | 155736.4 | 0.0025 | 7 | 22 | 3.324894 | 0 | 0 | 0 | 0 | 0
2018-02-14 11:28 | 155856.4 | 120.0009 | 2 | 22 | 3.950554 | 4.890146 | 0.1623235 | 0 | 0.6211802 | 0
2018-02-14 11:30 | 155976.4 | 240.0005 | 2 | 22 | 3.997977 | 4.89015 | 0.325316 | 0 | 1.269334 | 0
2018-02-14 11:32 | 156096.4 | 360 | 2 | 22 | 4.034621 | 4.890127 | 0.4883052 | 0 | 1.924076 | 0
2018-02-14 11:34 | 156216.4 | 480.0009 | 2 | 22 | 4.064613 | 4.890146 | 0.6512903 | 0 | 2.584154 | 0
2018-02-14 11:36 | 156336.4 | 600 | 2 | 22 | 4.090701 | 4.890162 | 0.8142777 | 0 | 3.24881 | 0
2018-02-14 11:38 | 156456.4 | 720.0013 | 2 | 22 | 4.114192 | 4.890152 | 0.9772631 | 0 | 3.917454 | 0
2018-02-14 11:40 | 156576.4 | 840.0001 | 2 | 22 | 4.139144 | 4.89015 | 1.14025 | 0 | 4.590013 | 0
2018-02-14 11:42 | 156696.4 | 960.0009 | 2 | 22 | 4.16655 | 4.890163 | 1.303238 | 0 | 5.266846 | 0
2018-02-14 11:44 | 156816.4 | 1080.0009 | 2 | 22 | 4.196808 | 4.890104 | 1.466228 | 0 | 5.948375 | 0
2018-02-14 11:46 | 156936.4 | 1200 | 2 | 22 | 4.200402 | 4.36965 | 1.621183 | 0 | 6.599216 | 0
2018-02-14 11:48 | 157056.4 | 1320.0009 | 2 | 22 | 4.200401 | 3.843952 | 1.757966 | 0 | 7.173759 | 0
2018-02-14 11:50 | 157176.4 | 1440.0004 | 2 | 22 | 4.2004 | 3.3536 | 1.877786 | 0 | 7.677052 | 0
2018-02-14 11:50 | 157200.5 | 1464.0543 | 2 | 22 | 4.200393 | 3.259996 | 1.89988 | 0 | 7.769854 | 0
2018-02-14 11:52 | 157320.5 | 120.0008 | 3 | 22 | 4.228068 | 3.259912 | 2.008086 | 2.17e-10 | 8.225743 | 8.85e-10
2018-02-14 11:54 | 157440.5 | 240.0021 | 3 | 22 | 4.260528 | 3.259974 | 2.116739 | 2.17e-10 | 8.686873 | 8.85e-10
2018-02-14 11:56 | 157560.5 | 360.0009 | 3 | 22 | 4.29557 | 3.259943 | 2.225393 | 2.17e-10 | 9.151679 | 8.85e-10
2018-02-14 11:58 | 157680.5 | 480 | 3 | 22 | 4.332892 | 3.259954 | 2.334041 | 2.17e-10 | 9.620389 | 8.85e-10
2018-02-14 12:00 | 157800.5 | 600.0008 | 3 | 22 | 4.372179 | 3.259964 | 2.4427 | 2.17e-10 | 10.09332 | 8.85e-10
2018-02-14 12:02 | 157920.5 | 720.0009 | 3 | 22 | 4.40042 | 3.036991 | 2.550128 | 2.17e-10 | 10.56497 | 8.85e-10
2018-02-14 12:04 | 158040.5 | 840 | 3 | 22 | 4.400386 | 2.521324 | 2.642354 | 2.17e-10 | 10.9708 | 8.85e-10
2018-02-14 12:06 | 158160.5 | 960.0007 | 3 | 22 | 4.400376 | 2.111977 | 2.719332 | 2.17e-10 | 11.30954 | 8.85e-10
2018-02-14 12:08 | 158280.5 | 1080.0006 | 3 | 22 | 4.400386 | 1.779099 | 2.783982 | 2.17e-10 | 11.59402 | 8.85e-10
2018-02-14 12:10 | 158400.5 | 1200.0014 | 3 | 22 | 4.40036 | 1.507748 | 2.838603 | 2.17e-10 | 11.83438 | 8.85e-10
2018-02-14 12:12 | 158520.5 | 1320.0008 | 3 | 22 | 4.400377 | 1.286821 | 2.885055 | 2.17e-10 | 12.03878 | 8.85e-10
2018-02-14 12:14 | 158640.5 | 1440.0014 | 3 | 22 | 4.400362 | 1.105129 | 2.924819 | 2.17e-10 | 12.21376 | 8.85e-10
2018-02-14 12:16 | 158760.5 | 1560.0001 | 3 | 22 | 4.400377 | 0.9554501 | 2.959075 | 2.17e-10 | 12.36449 | 8.85e-10
2018-02-14 12:18 | 158880.5 | 1680.0008 | 3 | 22 | 4.400365 | 0.8310661 | 2.988775 | 2.17e-10 | 12.49519 | 8.85e-10
2018-02-14 12:20 | 159000.5 | 1800 | 3 | 22 | 4.400329 | 0.7264252 | 3.014681 | 2.17e-10 | 12.60918 | 8.85e-10
2018-02-14 12:22 | 159101.8 | 1901.3304 | 3 | 22 | 4.400358 | 0.6519985 | 3.03406 | 2.17e-10 | 12.69445 | 8.85e-10
2018-02-14 12:24 | 159221.9 | 119.9999 | 4 | 22 | 4.35286 | 0 | 3.03406 | 2.17e-10 | 12.69445 | 8.85e-10
2018-02-14 12:26 | 159341.9 | 240.0007 | 4 | 22 | 4.349045 | 0 | 3.03406 | 2.17e-10 | 12.69445 | 8.85e-10
2018-02-14 12:27 | 159401.9 | 300.0014 | 4 | 22 | 4.347906 | 0 | 3.03406 | 2.17e-10 | 12.69445 | 8.85e-10
2018-02-14 12:29 | 159522 | 120.0008 | 5 | 22 | 4.104426 | -3.260176 | 3.03406 | 0.1086556 | 12.69445 | 0.4494547
2018-02-14 12:31 | 159642 | 240.0008 | 5 | 22 | 4.059874 | -3.260176 | 3.03406 | 0.2173155 | 12.69445 | 0.892988
2018-02-14 12:33 | 159762 | 360.0001 | 5 | 22 | 4.017265 | -3.26018 | 3.03406 | 0.325975 | 12.69445 | 1.33181
2018-02-14 12:35 | 159882 | 480.0008 | 5 | 22 | 3.975608 | -3.26018 | 3.03406 | 0.4346329 | 12.69445 | 1.766045
2018-02-14 12:37 | 160002 | 600 | 5 | 22 | 3.935037 | -3.260097 | 3.03406 | 0.5432942 | 12.69445 | 2.195822
2018-02-14 12:39 | 160122 | 720.0008 | 5 | 22 | 3.896019 | -3.260015 | 3.03406 | 0.651954 | 12.69445 | 2.621267
2018-02-14 12:41 | 160242 | 840.001 | 5 | 22 | 3.858819 | -3.260161 | 3.03406 | 0.7606153 | 12.69445 | 3.042575
2018-02-14 12:43 | 160362 | 960.001 | 5 | 22 | 3.823695 | -3.260123 | 3.03406 | 0.869276 | 12.69445 | 3.45995
2018-02-14 12:45 | 160482 | 1080.001 | 5 | 22 | 3.790551 | -3.260171 | 3.03406 | 0.9779351 | 12.69445 | 3.87361
2018-02-14 12:47 | 160602 | 1200.001 | 5 | 22 | 3.759446 | -3.260151 | 3.03406 | 1.086597 | 12.69445 | 4.283792
2018-02-14 12:49 | 160722 | 1320.0002 | 5 | 22 | 3.730237 | -3.260169 | 3.03406 | 1.195258 | 12.69445 | 4.690691
2018-02-14 12:51 | 160842 | 1440.0018 | 5 | 22 | 3.702656 | -3.2601 | 3.03406 | 1.303916 | 12.69445 | 5.094498
2018-02-14 12:53 | 160962 | 1560.001 | 5 | 22 | 3.676614 | -3.260174 | 3.03406 | 1.412577 | 12.69445 | 5.495403
2018-02-14 12:55 | 161082 | 1680.0021 | 5 | 22 | 3.652346 | -3.260153 | 3.03406 | 1.521237 | 12.69445 | 5.893568
2018-02-14 12:57 | 161202 | 1800.001 | 5 | 22 | 3.630015 | -3.26019 | 3.03406 | 1.629897 | 12.69445 | 6.289202
2018-02-14 12:59 | 161322 | 1920.0005 | 5 | 22 | 3.609655 | -3.260115 | 3.03406 | 1.738557 | 12.69445 | 6.682515
2018-02-14 13:01 | 161442 | 2040.001 | 5 | 22 | 3.591157 | -3.260165 | 3.03406 | 1.847217 | 12.69445 | 7.07372
2018-02-14 13:03 | 161562 | 2160.001 | 5 | 22 | 3.574302 | -3.26014 | 3.03406 | 1.955878 | 12.69445 | 7.463008
2018-02-14 13:05 | 161682 | 2280.0013 | 5 | 22 | 3.55857 | -3.260148 | 3.03406 | 2.064539 | 12.69445 | 7.850533
2018-02-14 13:07 | 161802 | 2400.0013 | 5 | 22 | 3.543529 | -3.260144 | 3.03406 | 2.1732 | 12.69445 | 8.236389
2018-02-14 13:09 | 161922 | 2520.001 | 5 | 22 | 3.528585 | -3.260115 | 3.03406 | 2.281859 | 12.69445 | 8.620621
2018-02-14 13:11 | 162042 | 2640.001 | 5 | 22 | 3.512626 | -3.260159 | 3.03406 | 2.390519 | 12.69445 | 9.003182
2018-02-14 13:13 | 162162 | 2760.0002 | 5 | 22 | 3.493781 | -3.260134 | 3.03406 | 2.49918 | 12.69445 | 9.383884
2018-02-14 13:15 | 162282 | 2880.0002 | 5 | 22 | 3.468534 | -3.260146 | 3.03406 | 2.60784 | 12.69445 | 9.762227
2018-02-14 13:17 | 162402 | 3000.0005 | 5 | 22 | 3.433674 | -3.260178 | 3.03406 | 2.716502 | 12.69445 | 10.13733
2018-02-14 13:19 | 162522 | 3120.0002 | 5 | 22 | 3.38152 | -3.260157 | 3.03406 | 2.825162 | 12.69445 | 10.50784
2018-02-14 13:21 | 162642 | 3240.0002 | 5 | 22 | 3.282691 | -3.260178 | 3.03406 | 2.933822 | 12.69445 | 10.8706
2018-02-14 13:23 | 162751.9 | 3349.9249 | 5 | 22 | 2.999998 | -3.260181 | 3.03406 | 3.033361 | 12.69445 | 11.18676
2018-02-14 13:25 | 162871.9 | 120 | 6 | 22 | 3.311972 | 0 | 3.03406 | 3.033361 | 12.69445 | 11.18676
2018-02-14 13:27 | 162991.9 | 240.0004 | 6 | 22 | 3.322041 | 0 | 3.03406 | 3.033361 | 12.69445 | 11.18676
2018-02-14 13:28 | 163051.9 | 300.0015 | 6 | 22 | 3.325128 | 0 | 3.03406 | 3.033361 | 12.69445 | 11.18676
2018-02-14 13:28 | 163051.9318 | 0.0024 | 7 | 23 | 3.325141 | 0 | 0 | 0 | 0 | 0
2018-02-14 13:30 | 163172 | 120.0012 | 2 | 23 | 3.950767 | 4.890167 | 0.1623118 | 7.58e-10 | 0.621178 | 2.52e-09
2018-02-14 13:32 | 163292 | 240.0014 | 2 | 23 | 3.998252 | 4.890154 | 0.3253005 | 7.58e-10 | 1.269356 | 2.52e-09
2018-02-14 13:34 | 163412 | 360.0001 | 2 | 23 | 4.034957 | 4.890148 | 0.4882903 | 7.58e-10 | 1.924147 | 2.52e-09
2018-02-14 13:36 | 163532 | 480.0012 | 2 | 23 | 4.0648 | 4.890167 | 0.6512796 | 7.58e-10 | 2.584284 | 2.52e-09
2018-02-14 13:38 | 163652 | 600.0013 | 2 | 23 | 4.090907 | 4.890169 | 0.8142669 | 7.58e-10 | 3.248971 | 2.52e-09
2018-02-14 13:40 | 163772 | 720.0001 | 2 | 23 | 4.11438 | 4.890162 | 0.9772552 | 7.58e-10 | 3.91766 | 2.52e-09
2018-02-14 13:42 | 163892 | 840.0005 | 2 | 23 | 4.139333 | 4.890156 | 1.140243 | 7.58e-10 | 4.590251 | 2.52e-09
2018-02-14 13:44 | 164012 | 960.0012 | 2 | 23 | 4.166854 | 4.890171 | 1.30323 | 7.58e-10 | 5.267124 | 2.52e-09
2018-02-14 13:46 | 164132 | 1080.0001 | 2 | 23 | 4.19699 | 4.890116 | 1.466221 | 7.58e-10 | 5.948689 | 2.52e-09
2018-02-14 13:48 | 164252 | 1200.0005 | 2 | 23 | 4.200397 | 4.365778 | 1.62106 | 7.58e-10 | 6.59905 | 2.52e-09
2018-02-14 13:50 | 164372 | 1320.0012 | 2 | 23 | 4.200397 | 3.839642 | 1.75771 | 7.58e-10 | 7.173031 | 2.52e-09
2018-02-14 13:52 | 164492 | 1440.0007 | 2 | 23 | 4.200393 | 3.349781 | 1.877419 | 7.58e-10 | 7.675858 | 2.52e-09
2018-02-14 13:52 | 164515.2 | 1463.1392 | 2 | 23 | 4.200388 | 3.259974 | 1.89866 | 7.58e-10 | 7.765079 | 2.52e-09
2018-02-14 13:54 | 164635.2 | 120.0009 | 3 | 23 | 4.228032 | 3.259947 | 2.00687 | 7.58e-10 | 8.220979 | 2.52e-09
2018-02-14 13:56 | 164755.2 | 240.0005 | 3 | 23 | 4.260526 | 3.259949 | 2.115521 | 7.58e-10 | 8.6821 | 2.52e-09
2018-02-14 13:58 | 164875.2 | 360.0013 | 3 | 23 | 4.295487 | 3.259924 | 2.224178 | 7.58e-10 | 9.146914 | 2.52e-09
2018-02-14 14:00 | 164995.2 | 480.0009 | 3 | 23 | 4.332752 | 3.259928 | 2.33284 | 7.58e-10 | 9.615675 | 2.52e-09
2018-02-14 14:02 | 165115.2 | 600.0002 | 3 | 23 | 4.371992 | 3.259932 | 2.441492 | 7.58e-10 | 10.08855 | 2.52e-09
2018-02-14 14:04 | 165235.2 | 720.0014 | 3 | 23 | 4.4004 | 3.039997 | 2.548965 | 7.58e-10 | 10.56039 | 2.52e-09
2018-02-14 14:06 | 165355.2 | 840.0002 | 3 | 23 | 4.400387 | 2.523624 | 2.641289 | 7.58e-10 | 10.96665 | 2.52e-09
2018-02-14 14:08 | 165475.2 | 960.0005 | 3 | 23 | 4.400391 | 2.113459 | 2.718324 | 7.58e-10 | 11.30564 | 2.52e-09
2018-02-14 14:10 | 165595.2 | 1080.0014 | 3 | 23 | 4.400388 | 1.780617 | 2.783021 | 7.58e-10 | 11.59033 | 2.52e-09
2018-02-14 14:12 | 165697.4 | 1182.218 | 3 | 23 | 4.400375 | 1.545887 | 2.830141 | 7.58e-10 | 11.79768 | 2.52e-09
2018-02-22 12:35 | 165817.4 | 1302.263328 | 3 | 23 | 4.400394 | 1.562468 | 2.893875 | 9.3e-11 | 12.07811 | 3.99e-10
2018-02-22 12:37 | 165937.4 | 1422.264128 | 3 | 23 | 4.400409 | 1.216949 | 2.939746 | 9.3e-11 | 12.27996 | 3.99e-10
2018-02-22 12:39 | 166057.4 | 1542.263828 | 3 | 23 | 4.400364 | 0.9864902 | 2.976219 | 9.3e-11 | 12.44045 | 3.99e-10
2018-02-22 12:41 | 166177.4 | 1662.263028 | 3 | 23 | 4.400354 | 0.8243866 | 3.006253 | 9.3e-11 | 12.57261 | 3.99e-10
2018-02-22 12:43 | 166297.4 | 1782.263328 | 3 | 23 | 4.40037 | 0.7049255 | 3.031642 | 9.3e-11 | 12.68433 | 3.99e-10
2018-02-22 12:44 | 166362.5 | 1847.280028 | 3 | 23 | 4.400362 | 0.6519871 | 3.043879 | 9.3e-11 | 12.73818 | 3.99e-10
2018-02-22 12:46 | 166482.5 | 120 | 4 | 23 | 4.351628 | 0 | 3.043879 | 9.3e-11 | 12.73818 | 3.99e-10
2018-02-22 12:48 | 166602.5 | 240.0008 | 4 | 23 | 4.348065 | 0 | 3.043879 | 9.3e-11 | 12.73818 | 3.99e-10
2018-02-22 12:49 | 166662.5 | 300.0015 | 4 | 23 | 4.347014 | 0 | 3.043879 | 9.3e-11 | 12.73818 | 3.99e-10
2018-02-22 12:51 | 166782.6 | 120.0006 | 5 | 23 | 4.095581 | -3.260092 | 3.043879 | 0.1086545 | 12.73818 | 0.4485324
2018-02-22 12:53 | 166902.6 | 240.0009 | 5 | 23 | 4.052057 | -3.260107 | 3.043879 | 0.2173192 | 12.73818 | 0.8911764
2018-02-22 12:55 | 167022.6 | 360.0009 | 5 | 23 | 4.010562 | -3.260159 | 3.043879 | 0.3259768 | 12.73818 | 1.3292
2018-02-22 12:57 | 167142.6 | 480.0001 | 5 | 23 | 3.969919 | -3.260148 | 3.043879 | 0.4346329 | 12.73818 | 1.762757
2018-02-22 12:59 | 167262.6 | 600.0001 | 5 | 23 | 3.930374 | -3.260125 | 3.043879 | 0.5432911 | 12.73818 | 2.191962
2018-02-22 13:01 | 167382.6 | 720 | 5 | 23 | 3.892194 | -3.260102 | 3.043879 | 0.651942 | 12.73818 | 2.616912
2018-02-22 13:03 | 167502.6 | 840.0001 | 5 | 23 | 3.855709 | -3.260084 | 3.043879 | 0.7606054 | 12.73818 | 3.037853
2018-02-22 13:05 | 167622.6 | 960.0007 | 5 | 23 | 3.821208 | -3.260157 | 3.043879 | 0.8692577 | 12.73818 | 3.454894
2018-02-22 13:07 | 167742.6 | 1080.001 | 5 | 23 | 3.78855 | -3.260138 | 3.043879 | 0.9779201 | 12.73818 | 3.868323
2018-02-22 13:09 | 167862.6 | 1200.0017 | 5 | 23 | 3.757745 | -3.260125 | 3.043879 | 1.086578 | 12.73818 | 4.278289
2018-02-22 13:11 | 167982.6 | 1320.0009 | 5 | 23 | 3.728684 | -3.260134 | 3.043879 | 1.19524 | 12.73818 | 4.685019
2018-02-22 13:13 | 168102.6 | 1440.0017 | 5 | 23 | 3.701218 | -3.260146 | 3.043879 | 1.303892 | 12.73818 | 5.088642
2018-02-22 13:15 | 168222.6 | 1560.002 | 5 | 23 | 3.675392 | -3.260134 | 3.043879 | 1.412555 | 12.73818 | 5.489406
2018-02-22 13:17 | 168342.6 | 1680.002 | 5 | 23 | 3.651371 | -3.259892 | 3.043879 | 1.521212 | 12.73818 | 5.887443
2018-02-22 13:19 | 168462.6 | 1800.0013 | 5 | 23 | 3.629267 | -3.259808 | 3.043879 | 1.62987 | 12.73818 | 6.282971
2018-02-22 13:21 | 168582.6 | 1920.0009 | 5 | 23 | 3.609078 | -3.260088 | 3.043879 | 1.738529 | 12.73818 | 6.676211
2018-02-22 13:23 | 168702.6 | 2040.0009 | 5 | 23 | 3.59079 | -3.26014 | 3.043879 | 1.847188 | 12.73818 | 7.067361
2018-02-22 13:25 | 168822.6 | 2160.0009 | 5 | 23 | 3.57405 | -3.26014 | 3.043879 | 1.95585 | 12.73818 | 7.456621
2018-02-22 13:27 | 168942.6 | 2280.0001 | 5 | 23 | 3.558487 | -3.260138 | 3.043879 | 2.064512 | 12.73818 | 7.844131
2018-02-22 13:29 | 169062.6 | 2400.0013 | 5 | 23 | 3.543579 | -3.26013 | 3.043879 | 2.173174 | 12.73818 | 8.22999
2018-02-22 13:31 | 169182.6 | 2520.0001 | 5 | 23 | 3.528677 | -3.260202 | 3.043879 | 2.281836 | 12.73818 | 8.614237
2018-02-22 13:33 | 169302.6 | 2640.0009 | 5 | 23 | 3.512763 | -3.260153 | 3.043879 | 2.390497 | 12.73818 | 8.996818
2018-02-22 13:35 | 169422.6 | 2760.0017 | 5 | 23 | 3.49375 | -3.260171 | 3.043879 | 2.499158 | 12.73818 | 9.377523
2018-02-22 13:37 | 169542.6 | 2880.0013 | 5 | 23 | 3.468259 | -3.260148 | 3.043879 | 2.607819 | 12.73818 | 9.755852
2018-02-22 13:39 | 169662.6 | 3000.0001 | 5 | 23 | 3.433371 | -3.260146 | 3.043879 | 2.716482 | 12.73818 | 10.13093
2018-02-22 13:41 | 169782.6 | 3120.0001 | 5 | 23 | 3.380988 | -3.260184 | 3.043879 | 2.825145 | 12.73818 | 10.5014
2018-02-22 13:43 | 169902.6 | 3240.0001 | 5 | 23 | 3.281222 | -3.260181 | 3.043879 | 2.933807 | 12.73818 | 10.86408
2018-02-22 13:45 | 170009.9 | 3347.3408 | 5 | 23 | 2.999965 | -3.26013 | 3.043879 | 3.031005 | 12.73818 | 11.17272
2018-02-22 13:47 | 170130 | 120.0005 | 6 | 23 | 3.305615 | 0 | 3.043879 | 3.031005 | 12.73818 | 11.17272
2018-02-22 13:49 | 170250 | 240.0009 | 6 | 23 | 3.316288 | 0 | 3.043879 | 3.031005 | 12.73818 | 11.17272
2018-02-22 13:50 | 170310 | 300.0024 | 6 | 23 | 3.31968 | 0 | 3.043879 | 3.031005 | 12.73818 | 11.17272
2018-02-22 13:50 | 170310 | 0.0024 | 7 | 24 | 3.319712 | 0 | 0 | 0 | 0 | 0
2018-02-22 13:52 | 170430.0419 | 120.0004 | 2 | 24 | 3.950639 | 4.890146 | 0.1623251 | 0 | 0.6208965 | 0
2018-02-22 13:54 | 170550.0428 | 240.0013 | 2 | 24 | 3.998583 | 4.890131 | 0.3253152 | 0 | 1.269108 | 0
2018-02-22 13:56 | 170670.0428 | 360.0013 | 2 | 24 | 4.035845 | 4.890146 | 0.4883064 | 0 | 1.924002 | 0
2018-02-22 13:58 | 170790.0427 | 480.0012 | 2 | 24 | 4.066059 | 4.889807 | 0.6512976 | 0 | 2.584328 | 0
2018-02-22 14:00 | 170910.042 | 600.0005 | 2 | 24 | 4.092297 | 4.890148 | 0.8142895 | 0 | 3.249255 | 0
2018-02-22 14:02 | 171030.0424 | 720.0009 | 2 | 24 | 4.115811 | 4.890177 | 0.9772767 | 0 | 3.918171 | 0
2018-02-22 14:04 | 171150.0416 | 840.0001 | 2 | 24 | 4.140589 | 4.89015 | 1.140268 | 0 | 4.590998 | 0
2018-02-22 14:06 | 171270.0416 | 960.0001 | 2 | 24 | 4.167821 | 4.890148 | 1.30326 | 0 | 5.268065 | 0
2018-02-22 14:08 | 171390.0425 | 1080.001 | 2 | 24 | 4.197813 | 4.890171 | 1.466249 | 0 | 5.949772 | 0
2018-02-22 14:10 | 171510.0432 | 1200.0017 | 2 | 24 | 4.200409 | 4.35853 | 1.620748 | 0 | 6.59871 | 0
2018-02-22 14:12 | 171630.0425 | 1320.001 | 2 | 24 | 4.200387 | 3.837564 | 1.757249 | 0 | 7.172071 | 0
2018-02-22 14:14 | 171750.0425 | 1440.001 | 2 | 24 | 4.200403 | 3.349735 | 1.876924 | 0 | 7.674752 | 0
2018-02-22 14:14 | 171773.2247 | 1463.1832 | 2 | 24 | 4.200414 | 3.259989 | 1.898205 | 0 | 7.764142 | 0
2018-02-22 14:16 | 171893.2 | 120.0009 | 3 | 24 | 4.228128 | 3.259951 | 2.006416 | 5.27e-10 | 8.220055 | 2.146e-09
2018-02-22 14:18 | 172013.2 | 240.0001 | 3 | 24 | 4.260761 | 3.259962 | 2.115074 | 5.27e-10 | 8.681222 | 2.146e-09
2018-02-22 14:20 | 172133.2 | 360.0013 | 3 | 24 | 4.295981 | 3.259937 | 2.223729 | 5.27e-10 | 9.146067 | 2.146e-09
2018-02-22 14:22 | 172253.2 | 480.0001 | 3 | 24 | 4.333482 | 3.259968 | 2.332387 | 5.27e-10 | 9.614877 | 2.146e-09
2018-02-22 14:24 | 172373.2 | 600.0005 | 3 | 24 | 4.372906 | 3.259956 | 2.441044 | 5.27e-10 | 10.08786 | 2.146e-09
2018-02-22 14:26 | 172493.2 | 720.0009 | 3 | 24 | 4.400396 | 3.024902 | 2.548327 | 5.27e-10 | 10.55894 | 2.146e-09
2018-02-22 14:28 | 172613.2 | 840.0009 | 3 | 24 | 4.400383 | 2.512348 | 2.640226 | 5.27e-10 | 10.96333 | 2.146e-09
2018-02-22 14:30 | 172733.2 | 960.0013 | 3 | 24 | 4.400378 | 2.103786 | 2.716926 | 5.27e-10 | 11.30084 | 2.146e-09
2018-02-22 14:32 | 172853.2 | 1080.0009 | 3 | 24 | 4.40036 | 1.771809 | 2.781336 | 5.27e-10 | 11.58427 | 2.146e-09
2018-02-22 14:34 | 172973.2 | 1200.0007 | 3 | 24 | 4.400375 | 1.501852 | 2.835745 | 5.27e-10 | 11.82369 | 2.146e-09
2018-02-22 14:36 | 173093.2 | 1320.0013 | 3 | 24 | 4.400378 | 1.281122 | 2.881999 | 5.27e-10 | 12.02722 | 2.146e-09
2018-02-22 14:38 | 173213.2 | 1440.0001 | 3 | 24 | 4.400342 | 1.099388 | 2.921577 | 5.27e-10 | 12.20138 | 2.146e-09
2018-02-22 14:40 | 173333.2 | 1560.0001 | 3 | 24 | 4.400367 | 0.9506931 | 2.955665 | 5.27e-10 | 12.35138 | 2.146e-09
2018-02-22 14:42 | 173453.2 | 1680.0005 | 3 | 24 | 4.400366 | 0.8269386 | 2.985219 | 5.27e-10 | 12.48143 | 2.146e-09
2018-02-22 14:44 | 173573.2 | 1800.0001 | 3 | 24 | 4.400341 | 0.7230396 | 3.010998 | 5.27e-10 | 12.59487 | 2.146e-09
2018-02-22 14:46 | 173669.3 | 1896.1024 | 3 | 24 | 4.400322 | 0.6519947 | 3.029338 | 5.27e-10 | 12.67557 | 2.146e-09
2018-02-22 14:48 | 173789.4 | 120 | 4 | 24 | 4.352415 | 0 | 3.029338 | 5.27e-10 | 12.67557 | 2.146e-09
2018-02-22 14:50 | 173909.4 | 240 | 4 | 24 | 4.34859 | 0 | 3.029338 | 5.27e-10 | 12.67557 | 2.146e-09
2018-02-22 14:51 | 173969.4 | 300.0007 | 4 | 24 | 4.347473 | 0 | 3.029338 | 5.27e-10 | 12.67557 | 2.146e-09
2018-02-22 14:53 | 174089.5 | 120.0009 | 5 | 24 | 4.102095 | -3.260098 | 3.029338 | 0.1086623 | 12.67557 | 0.4492342
2018-02-22 14:55 | 174209.5 | 240.0001 | 5 | 24 | 4.057816 | -3.260159 | 3.029338 | 0.2173237 | 12.67557 | 0.8925333
2018-02-22 14:57 | 174329.5 | 360.0001 | 5 | 24 | 4.015511 | -3.260111 | 3.029338 | 0.3259862 | 12.67557 | 1.331159
2018-02-22 14:59 | 174449.5 | 480.0009 | 5 | 24 | 3.974083 | -3.259969 | 3.029338 | 0.4346496 | 12.67557 | 1.765238
2018-02-22 15:01 | 174569.5 | 600.0013 | 5 | 24 | 3.933802 | -3.260174 | 3.029338 | 0.5433105 | 12.67557 | 2.194865
2018-02-22 15:03 | 174689.5 | 720.0012 | 5 | 24 | 3.894891 | -3.260125 | 3.029338 | 0.6519741 | 12.67557 | 2.620198
2018-02-22 15:05 | 174809.5 | 840.0009 | 5 | 24 | 3.857859 | -3.260176 | 3.029338 | 0.7606356 | 12.67557 | 3.041393
2018-02-22 15:07 | 174929.5 | 960.0014 | 5 | 24 | 3.822866 | -3.260146 | 3.029338 | 0.8692969 | 12.67557 | 3.458673
2018-02-22 15:09 | 175049.5 | 1080.0014 | 5 | 24 | 3.789876 | -3.260151 | 3.029338 | 0.9779592 | 12.67557 | 3.872265
2018-02-22 15:11 | 175169.5 | 1200.0001 | 5 | 24 | 3.758873 | -3.260118 | 3.029338 | 1.086622 | 12.67557 | 4.282382
2018-02-22 15:13 | 175289.5 | 1320.0017 | 5 | 24 | 3.729698 | -3.260127 | 3.029338 | 1.195282 | 12.67557 | 4.689221
2018-02-22 15:15 | 175409.5 | 1440.0015 | 5 | 24 | 3.702157 | -3.260111 | 3.029338 | 1.303945 | 12.67557 | 5.09299
2018-02-22 15:17 | 175529.5 | 1560.0001 | 5 | 24 | 3.676205 | -3.260115 | 3.029338 | 1.412606 | 12.67557 | 5.493845
2018-02-22 15:19 | 175649.5 | 1680.0004 | 5 | 24 | 3.652009 | -3.260171 | 3.029338 | 1.521267 | 12.67557 | 5.891976
2018-02-22 15:21 | 175769.5 | 1800.0001 | 5 | 24 | 3.629764 | -3.260148 | 3.029338 | 1.62993 | 12.67557 | 6.287585
2018-02-22 15:23 | 175889.5 | 1920.0006 | 5 | 24 | 3.60948 | -3.260159 | 3.029338 | 1.738593 | 12.67557 | 6.680887
2018-02-22 15:25 | 176009.5 | 2040.0014 | 5 | 24 | 3.591094 | -3.260188 | 3.029338 | 1.847256 | 12.67557 | 7.072087
2018-02-22 15:27 | 176129.5 | 2160.0014 | 5 | 24 | 3.574259 | -3.260171 | 3.029338 | 1.955917 | 12.67557 | 7.461371
2018-02-22 15:29 | 176249.5 | 2280.0013 | 5 | 24 | 3.558645 | -3.260121 | 3.029338 | 2.06458 | 12.67557 | 7.848904
2018-02-22 15:31 | 176369.5 | 2400 | 5 | 24 | 3.543694 | -3.260181 | 3.029338 | 2.173241 | 12.67557 | 8.234774
2018-02-22 15:33 | 176489.5 | 2520 | 5 | 24 | 3.52878 | -3.260167 | 3.029338 | 2.281903 | 12.67557 | 8.619032
2018-02-22 15:35 | 176609.5 | 2640 | 5 | 24 | 3.512854 | -3.260115 | 3.029338 | 2.390565 | 12.67557 | 9.001628
2018-02-22 15:37 | 176729.5 | 2760.0004 | 5 | 24 | 3.493804 | -3.260155 | 3.029338 | 2.499227 | 12.67557 | 9.38235
2018-02-22 15:39 | 176849.5 | 2880.0009 | 5 | 24 | 3.468284 | -3.260142 | 3.029338 | 2.60789 | 12.67557 | 9.760686
2018-02-22 15:41 | 176969.5 | 3000.0004 | 5 | 24 | 3.433237 | -3.260119 | 3.029338 | 2.716552 | 12.67557 | 10.13575
2018-02-22 15:43 | 177089.5 | 3120 | 5 | 24 | 3.380612 | -3.260119 | 3.029338 | 2.825215 | 12.67557 | 10.5062
2018-02-22 15:45 | 177209.5 | 3240.0007 | 5 | 24 | 3.279771 | -3.260153 | 3.029338 | 2.933875 | 12.67557 | 10.86879
2018-02-22 15:47 | 177315.5 | 3346.008 | 5 | 24 | 2.999967 | -3.26014 | 3.029338 | 3.029869 | 12.67557 | 11.17348
2018-02-22 15:49 | 177435.5 | 120.0013 | 6 | 24 | 3.30481 | 0 | 3.029338 | 3.029869 | 12.67557 | 11.17348
2018-02-22 15:51 | 177555.5 | 240.0008 | 6 | 24 | 3.31518 | 0 | 3.029338 | 3.029869 | 12.67557 | 11.17348
2018-02-22 15:52 | 177615.5 | 300.0015 | 6 | 24 | 3.318461 | 0 | 3.029338 | 3.029869 | 12.67557 | 11.17348
2018-02-22 15:52 | 177615.5 | 0.0024 | 7 | 25 | 3.318445 | 0 | 0 | 0 | 0 | 0
2018-02-22 15:54 | 177735.6 | 120.0009 | 2 | 25 | 3.950251 | 4.890049 | 0.1623228 | 2.98e-10 | 0.6207833 | 9.89e-10
2018-02-22 15:56 | 177855.6 | 240.0005 | 2 | 25 | 3.998315 | 4.890093 | 0.3253135 | 2.98e-10 | 1.26895 | 9.89e-10
2018-02-22 15:58 | 177975.6 | 360.0013 | 2 | 25 | 4.035489 | 4.890053 | 0.4883009 | 2.98e-10 | 1.923778 | 9.89e-10
2018-02-22 16:00 | 178095.6 | 480.0005 | 2 | 25 | 4.065615 | 4.890095 | 0.6512917 | 2.98e-10 | 2.584038 | 9.89e-10
2018-02-22 16:02 | 178215.6 | 600.0001 | 2 | 25 | 4.091834 | 4.890072 | 0.8142805 | 2.98e-10 | 3.248875 | 9.89e-10
2018-02-22 16:04 | 178335.6 | 720.0001 | 2 | 25 | 4.115329 | 4.890083 | 0.9772699 | 2.98e-10 | 3.917725 | 9.89e-10
2018-02-22 16:06 | 178455.6 | 840.0001 | 2 | 25 | 4.140121 | 4.890072 | 1.14026 | 2.98e-10 | 4.590472 | 9.89e-10
2018-02-22 16:08 | 178575.6 | 960.0009 | 2 | 25 | 4.167368 | 4.890097 | 1.303251 | 2.98e-10 | 5.267461 | 9.89e-10
2018-02-22 16:10 | 178695.6 | 1080.0001 | 2 | 25 | 4.197371 | 4.890068 | 1.466239 | 2.98e-10 | 5.949091 | 9.89e-10
2018-02-22 16:12 | 178815.6 | 1200.0004 | 2 | 25 | 4.20039 | 4.364376 | 1.620948 | 2.98e-10 | 6.598908 | 9.89e-10
2018-02-22 16:14 | 178935.6 | 1320.0006 | 2 | 25 | 4.200391 | 3.840576 | 1.757596 | 2.98e-10 | 7.172884 | 9.89e-10
2018-02-22 16:16 | 179055.6 | 1440.0005 | 2 | 25 | 4.200386 | 3.349918 | 1.877317 | 2.98e-10 | 7.675762 | 9.89e-10
2018-02-22 16:16 | 179078.8 | 1463.2104 | 2 | 25 | 4.200398 | 3.259993 | 1.898625 | 2.98e-10 | 7.76526 | 9.89e-10
2018-02-22 16:18 | 179198.8 | 120.0005 | 3 | 25 | 4.228114 | 3.259888 | 2.006835 | 2.98e-10 | 8.22117 | 9.89e-10
2018-02-22 16:20 | 179318.8 | 240.0013 | 3 | 25 | 4.260749 | 3.259922 | 2.11549 | 2.98e-10 | 8.682322 | 9.89e-10
2018-02-22 16:22 | 179438.8 | 360.0001 | 3 | 25 | 4.295874 | 3.259905 | 2.224144 | 2.98e-10 | 9.147153 | 9.89e-10
2018-02-22 16:24 | 179558.8 | 480.0009 | 3 | 25 | 4.333301 | 3.259872 | 2.332799 | 2.98e-10 | 9.615935 | 9.89e-10
2018-02-22 16:26 | 179678.8 | 600.0001 | 3 | 25 | 4.372687 | 3.259901 | 2.441453 | 2.98e-10 | 10.08889 | 9.89e-10
2018-02-22 16:28 | 179798.8 | 720.0006 | 3 | 25 | 4.400402 | 3.028257 | 2.548779 | 2.98e-10 | 10.56014 | 9.89e-10
2018-02-22 16:30 | 179918.8 | 840.0013 | 3 | 25 | 4.400376 | 2.513977 | 2.640763 | 2.98e-10 | 10.96491 | 9.89e-10
2018-02-22 16:32 | 180038.8 | 960.0013 | 3 | 25 | 4.400388 | 2.104433 | 2.717501 | 2.98e-10 | 11.30259 | 9.89e-10
2018-02-22 16:34 | 180158.8 | 1080.0001 | 3 | 25 | 4.40038 | 1.771618 | 2.781907 | 2.98e-10 | 11.586 | 9.89e-10
2018-02-22 16:36 | 180278.8 | 1200.0014 | 3 | 25 | 4.400387 | 1.501301 | 2.836293 | 2.98e-10 | 11.82532 | 9.89e-10
2018-02-22 16:38 | 180398.8 | 1320.0012 | 3 | 25 | 4.40036 | 1.279472 | 2.882507 | 2.98e-10 | 12.02867 | 9.89e-10
2018-02-22 16:40 | 180518.8 | 1440.0001 | 3 | 25 | 4.400342 | 1.097878 | 2.922036 | 2.98e-10 | 12.20261 | 9.89e-10
2018-02-22 16:42 | 180638.8 | 1560.0004 | 3 | 25 | 4.400385 | 0.9494705 | 2.956074 | 2.98e-10 | 12.35239 | 9.89e-10
2018-02-22 16:44 | 180758.8 | 1680.0008 | 3 | 25 | 4.400312 | 0.8242321 | 2.985576 | 2.98e-10 | 12.48221 | 9.89e-10
2018-02-22 16:46 | 180878.8 | 1800.0001 | 3 | 25 | 4.400373 | 0.7223434 | 3.011303 | 2.98e-10 | 12.59542 | 9.89e-10
2018-02-22 16:48 | 180973.5 | 1894.6728 | 3 | 25 | 4.400343 | 0.6519909 | 3.029342 | 2.98e-10 | 12.6748 | 9.89e-10
2018-02-22 16:50 | 181093.6 | 120.0004 | 4 | 25 | 4.352503 | 0 | 3.029342 | 2.98e-10 | 12.6748 | 9.89e-10
2018-02-22 16:52 | 181213.6 | 240.0005 | 4 | 25 | 4.348681 | 0 | 3.029342 | 2.98e-10 | 12.6748 | 9.89e-10
2018-02-22 16:53 | 181273.6 | 300.0015 | 4 | 25 | 4.347546 | 0 | 3.029342 | 2.98e-10 | 12.6748 | 9.89e-10
2018-02-22 16:55 | 181393.6 | 120.0009 | 5 | 25 | 4.102208 | -3.26013 | 3.029342 | 0.1086612 | 12.6748 | 0.4492487
2018-02-22 16:57 | 181513.6 | 240.0005 | 5 | 25 | 4.057831 | -3.260121 | 3.029342 | 0.2173167 | 12.6748 | 0.8925306
2018-02-22 16:59 | 181633.6 | 360.0012 | 5 | 25 | 4.015443 | -3.260134 | 3.029342 | 0.3259718 | 12.6748 | 1.331121
2018-02-22 17:01 | 181753.6 | 480 | 5 | 25 | 3.973363 | -3.260127 | 3.029342 | 0.4346272 | 12.6748 | 1.765104
2018-02-22 17:03 | 181873.6 | 600.0009 | 5 | 25 | 3.933064 | -3.260121 | 3.029342 | 0.5432839 | 12.6748 | 2.194637
2018-02-22 17:05 | 181993.6 | 720.0009 | 5 | 25 | 3.894283 | -3.260159 | 3.029342 | 0.65194 | 12.6748 | 2.619865
2018-02-22 17:07 | 182113.6 | 840.0013 | 5 | 25 | 3.857262 | -3.260153 | 3.029342 | 0.7605981 | 12.6748 | 3.040981
2018-02-22 17:09 | 182233.6 | 960.0014 | 5 | 25 | 3.822285 | -3.260171 | 3.029342 | 0.8692575 | 12.6748 | 3.458189
2018-02-22 17:11 | 182353.6 | 1080.0014 | 5 | 25 | 3.789304 | -3.260142 | 3.029342 | 0.9779169 | 12.6748 | 3.871706
2018-02-22 17:13 | 182473.6 | 1200.0006 | 5 | 25 | 3.758345 | -3.260146 | 3.029342 | 1.086578 | 12.6748 | 4.281759
2018-02-22 17:15 | 182593.6 | 1320.0014 | 5 | 25 | 3.729159 | -3.260098 | 3.029342 | 1.195238 | 12.6748 | 4.688537
2018-02-22 17:17 | 182713.6 | 1440.0015 | 5 | 25 | 3.701581 | -3.260118 | 3.029342 | 1.303899 | 12.6748 | 5.092239
2018-02-22 17:19 | 182833.6 | 1560.0009 | 5 | 25 | 3.675596 | -3.260136 | 3.029342 | 1.412558 | 12.6748 | 5.493023
2018-02-22 17:21 | 182953.6 | 1680.0022 | 5 | 25 | 3.651413 | -3.260161 | 3.029342 | 1.52122 | 12.6748 | 5.891091
2018-02-22 17:23 | 183073.6 | 1800.0014 | 5 | 25 | 3.629137 | -3.260181 | 3.029342 | 1.62988 | 12.6748 | 6.286623
2018-02-22 17:25 | 183193.6 | 1920.0014 | 5 | 25 | 3.608889 | -3.260151 | 3.029342 | 1.738538 | 12.6748 | 6.679843
2018-02-22 17:27 | 183313.6 | 2040.0014 | 5 | 25 | 3.590525 | -3.260121 | 3.029342 | 1.8472 | 12.6748 | 7.070976
2018-02-22 17:29 | 183433.6 | 2160.0014 | 5 | 25 | 3.57377 | -3.260144 | 3.029342 | 1.955859 | 12.6748 | 7.460199
2018-02-22 17:31 | 183553.6 | 2280.0009 | 5 | 25 | 3.558207 | -3.260142 | 3.029342 | 2.064519 | 12.6748 | 7.847671
2018-02-22 17:33 | 183673.6 | 2400.0014 | 5 | 25 | 3.543316 | -3.260174 | 3.029342 | 2.173178 | 12.6748 | 8.233489
2018-02-22 17:35 | 183793.6 | 2520.0014 | 5 | 25 | 3.528427 | -3.260077 | 3.029342 | 2.281838 | 12.6748 | 8.617701
2018-02-22 17:37 | 183913.6 | 2640.0005 | 5 | 25 | 3.51252 | -3.26013 | 3.029342 | 2.390498 | 12.6748 | 9.000252
2018-02-22 17:39 | 184033.6 | 2760.0013 | 5 | 25 | 3.493511 | -3.260157 | 3.029342 | 2.499157 | 12.6748 | 9.380926
2018-02-22 17:41 | 184153.6 | 2880.0014 | 5 | 25 | 3.467936 | -3.260155 | 3.029342 | 2.607819 | 12.6748 | 9.759227
2018-02-22 17:43 | 184273.6 | 3000.0014 | 5 | 25 | 3.432825 | -3.260144 | 3.029342 | 2.716478 | 12.6748 | 10.13424
2018-02-22 17:45 | 184393.6 | 3120.0006 | 5 | 25 | 3.380071 | -3.260184 | 3.029342 | 2.825139 | 12.6748 | 10.50463
2018-02-22 17:47 | 184513.6 | 3240.0006 | 5 | 25 | 3.278834 | -3.260127 | 3.029342 | 2.9338 | 12.6748 | 10.86715
2018-02-22 17:48 | 184619 | 3345.4 | 5 | 25 | 2.999973 | -3.260144 | 3.029342 | 3.02924 | 12.6748 | 11.17002
2018-02-22 17:50 | 184739.1 | 120.0008 | 6 | 25 | 3.305056 | 0 | 3.029342 | 3.02924 | 12.6748 | 11.17002
2018-02-22 17:52 | 184859.1 | 240.0008 | 6 | 25 | 3.315333 | 0 | 3.029342 | 3.02924 | 12.6748 | 11.17002
2018-02-22 17:53 | 184919.1 | 300.0015 | 6 | 25 | 3.318585 | 0 | 3.029342 | 3.02924 | 12.6748 | 11.17002
2018-02-22 17:53 | 184919.1 | 0.0024 | 7 | 26 | 3.318667 | 0 | 0 | 0 | 0 | 0
2018-02-22 17:55 | 185039.2 | 120.0001 | 2 | 26 | 3.95048 | 4.890133 | 0.1623193 | 3.22e-10 | 0.6208077 | 1.068e-09
2018-02-22 17:57 | 185159.2 | 240.0006 | 2 | 26 | 3.998552 | 4.890156 | 0.3253094 | 3.22e-10 | 1.269011 | 1.068e-09
2018-02-22 17:59 | 185279.2 | 360.0006 | 2 | 26 | 4.035767 | 4.890123 | 0.4883016 | 3.22e-10 | 1.9239 | 1.068e-09
2018-02-22 18:01 | 185399.2 | 480.0006 | 2 | 26 | 4.065976 | 4.890148 | 0.6512935 | 3.22e-10 | 2.584215 | 1.068e-09
2018-02-22 18:03 | 185519.2 | 600.0006 | 2 | 26 | 4.092242 | 4.890114 | 0.814285 | 3.22e-10 | 3.249129 | 1.068e-09
2018-02-22 18:05 | 185639.2 | 720.0009 | 2 | 26 | 4.115813 | 4.890163 | 0.9772757 | 3.22e-10 | 3.918056 | 1.068e-09
2018-02-22 18:07 | 185759.2 | 840.0006 | 2 | 26 | 4.140736 | 4.890167 | 1.140269 | 3.22e-10 | 4.590902 | 1.068e-09
2018-02-22 18:09 | 185879.2 | 960.0014 | 2 | 26 | 4.168061 | 4.890133 | 1.30326 | 3.22e-10 | 5.268002 | 1.068e-09
2018-02-22 18:11 | 185999.2 | 1080.0014 | 2 | 26 | 4.198161 | 4.890167 | 1.46625 | 3.22e-10 | 5.949763 | 1.068e-09
2018-02-22 18:13 | 186119.2 | 1200.0018 | 2 | 26 | 4.200398 | 4.352003 | 1.620528 | 3.22e-10 | 6.597777 | 1.068e-09
2018-02-22 18:15 | 186239.2 | 1320.0013 | 2 | 26 | 4.200387 | 3.830545 | 1.756812 | 3.22e-10 | 7.170226 | 1.068e-09
2018-02-22 18:17 | 186359.2 | 1440.0001 | 2 | 26 | 4.200399 | 3.342991 | 1.876266 | 3.22e-10 | 7.671979 | 1.068e-09
2018-02-22 18:18 | 186380.5 | 1461.3416 | 2 | 26 | 4.20039 | 3.25997 | 1.895833 | 3.22e-10 | 7.754168 | 1.068e-09
2018-02-22 18:20 | 186500.5 | 120.0001 | 3 | 26 | 4.228039 | 3.259962 | 2.004051 | 1.215e-09 | 8.210109 | 4.71e-09
2018-02-22 18:22 | 186620.5 | 240.0006 | 3 | 26 | 4.260621 | 3.259924 | 2.112707 | 1.215e-09 | 8.671255 | 4.71e-09
2018-02-22 18:24 | 186740.5 | 360.0014 | 3 | 26 | 4.295752 | 3.259983 | 2.22136 | 1.215e-09 | 9.136072 | 4.71e-09
2018-02-22 18:26 | 186860.5 | 480.0009 | 3 | 26 | 4.333211 | 3.259995 | 2.330019 | 1.215e-09 | 9.604857 | 4.71e-09
2018-02-22 18:28 | 186980.5 | 600.0001 | 3 | 26 | 4.372544 | 3.259966 | 2.438673 | 1.215e-09 | 10.0778 | 4.71e-09
2018-02-22 18:30 | 187100.5 | 720.0006 | 3 | 26 | 4.400396 | 3.031052 | 2.546038 | 1.215e-09 | 10.54921 | 4.71e-09
2018-02-22 18:32 | 187220.5 | 840.0021 | 3 | 26 | 4.400396 | 2.517918 | 2.638127 | 1.215e-09 | 10.95444 | 4.71e-09
2018-02-22 18:34 | 187340.5 | 960.0009 | 3 | 26 | 4.400383 | 2.108862 | 2.71499 | 1.215e-09 | 11.29266 | 4.71e-09
2018-02-22 18:36 | 187460.5 | 1080.0021 | 3 | 26 | 4.400377 | 1.775768 | 2.779542 | 1.215e-09 | 11.57672 | 4.71e-09
2018-02-22 18:38 | 187580.5 | 1200.0021 | 3 | 26 | 4.400393 | 1.505779 | 2.834072 | 1.215e-09 | 11.81667 | 4.71e-09
2018-02-22 18:40 | 187700.5 | 1320.0006 | 3 | 26 | 4.400348 | 1.283724 | 2.880434 | 1.215e-09 | 12.02068 | 4.71e-09
2018-02-22 18:42 | 187820.5 | 1440.0006 | 3 | 26 | 4.400352 | 1.10216 | 2.920109 | 1.215e-09 | 12.19526 | 4.71e-09
2018-02-22 18:44 | 187940.5 | 1560.0021 | 3 | 26 | 4.400364 | 0.9529438 | 2.954285 | 1.215e-09 | 12.34565 | 4.71e-09
2018-02-22 18:46 | 188060.5 | 1680.0007 | 3 | 26 | 4.400387 | 0.8291988 | 2.983911 | 1.215e-09 | 12.47602 | 4.71e-09
2018-02-22 18:48 | 188180.5 | 1800.0021 | 3 | 26 | 4.400336 | 0.7247829 | 3.009751 | 1.215e-09 | 12.58972 | 4.71e-09
2018-02-22 18:49 | 188280.3 | 1899.7383 | 3 | 26 | 4.400361 | 0.6519985 | 3.028793 | 1.215e-09 | 12.67351 | 4.71e-09
2018-02-22 18:51 | 188400.3 | 120.0013 | 4 | 26 | 4.352508 | 0 | 3.028794 | 1.215e-09 | 12.67352 | 4.71e-09
2018-02-22 18:53 | 188520.3 | 240.0003 | 4 | 26 | 4.348689 | 0 | 3.028794 | 1.215e-09 | 12.67352 | 4.71e-09
2018-02-22 18:54 | 188580.3 | 300.0022 | 4 | 26 | 4.347562 | 0 | 3.028794 | 1.215e-09 | 12.67352 | 4.71e-09
2018-02-22 18:56 | 188700.4 | 120.0005 | 5 | 26 | 4.10201 | -3.260127 | 3.028794 | 0.1086541 | 12.67352 | 0.4492044
2018-02-22 18:58 | 188820.4 | 240.0006 | 5 | 26 | 4.057629 | -3.260218 | 3.028794 | 0.2173144 | 12.67352 | 0.8924841
2018-02-22 19:00 | 188940.4 | 360.0006 | 5 | 26 | 4.015236 | -3.260181 | 3.028794 | 0.3259742 | 12.67352 | 1.331072
2018-02-22 19:02 | 189060.4 | 480.0014 | 5 | 26 | 3.973731 | -3.260153 | 3.028794 | 0.4346339 | 12.67352 | 1.765104
2018-02-22 19:04 | 189180.4 | 600.0013 | 5 | 26 | 3.93335 | -3.260186 | 3.028794 | 0.5432921 | 12.67352 | 2.194679
2018-02-22 19:06 | 189300.4 | 720.0006 | 5 | 26 | 3.894462 | -3.260127 | 3.028794 | 0.6519524 | 12.67352 | 2.61995
2018-02-22 19:08 | 189420.4 | 840.0005 | 5 | 26 | 3.857386 | -3.260153 | 3.028794 | 0.760609 | 12.67352 | 3.041078
2018-02-22 19:10 | 189540.4 | 960.0006 | 5 | 26 | 3.822362 | -3.260174 | 3.028794 | 0.8692662 | 12.67352 | 3.45829
2018-02-22 19:12 | 189660.4 | 1080.0001 | 5 | 26 | 3.789335 | -3.260134 | 3.028794 | 0.9779208 | 12.67352 | 3.871795
2018-02-22 19:14 | 189780.4 | 1200.0013 | 5 | 26 | 3.758322 | -3.260151 | 3.028794 | 1.086579 | 12.67352 | 4.281836
2018-02-22 19:16 | 189900.4 | 1320.0015 | 5 | 26 | 3.729142 | -3.260174 | 3.028794 | 1.195236 | 12.67352 | 4.688604
2018-02-22 19:18 | 190020.4 | 1440.0005 | 5 | 26 | 3.701531 | -3.26009 | 3.028794 | 1.303894 | 12.67352 | 5.09229
2018-02-22 19:20 | 190140.4 | 1560.0005 | 5 | 26 | 3.675532 | -3.260176 | 3.028794 | 1.412551 | 12.67352 | 5.493062
2018-02-22 19:22 | 190260.4 | 1680.0009 | 5 | 26 | 3.651326 | -3.260138 | 3.028794 | 1.521209 | 12.67352 | 5.891105
2018-02-22 19:24 | 190380.4 | 1800.0005 | 5 | 26 | 3.629086 | -3.260118 | 3.028794 | 1.629866 | 12.67352 | 6.286621
2018-02-22 19:26 | 190500.4 | 1920.0014 | 5 | 26 | 3.60886 | -3.260107 | 3.028794 | 1.738523 | 12.67352 | 6.679828
2018-02-22 19:28 | 190620.4 | 2040.0006 | 5 | 26 | 3.590426 | -3.260121 | 3.028794 | 1.847181 | 12.67352 | 7.070943
2018-02-22 19:30 | 190740.4 | 2160.0015 | 5 | 26 | 3.57369 | -3.260132 | 3.028794 | 1.955837 | 12.67352 | 7.460145
2018-02-22 19:32 | 190860.4 | 2280.0014 | 5 | 26 | 3.558089 | -3.260132 | 3.028794 | 2.064494 | 12.67352 | 7.847595
2018-02-22 19:34 | 190980.4 | 2400.0014 | 5 | 26 | 3.543169 | -3.260136 | 3.028794 | 2.173152 | 12.67352 | 8.233394
2018-02-22 19:36 | 191100.4 | 2520.0005 | 5 | 26 | 3.528305 | -3.260107 | 3.028794 | 2.281813 | 12.67352 | 8.617593
2018-02-22 19:38 | 191220.4 | 2640.0006 | 5 | 26 | 3.512365 | -3.26009 | 3.028794 | 2.390473 | 12.67352 | 9.00013
2018-02-22 19:40 | 191340.4 | 2760.0006 | 5 | 26 | 3.493288 | -3.260119 | 3.028794 | 2.499134 | 12.67352 | 9.380792
2018-02-22 19:42 | 191460.4 | 2880.0001 | 5 | 26 | 3.467578 | -3.260081 | 3.028794 | 2.607792 | 12.67352 | 9.759047
2018-02-22 19:44 | 191580.4 | 3000.0006 | 5 | 26 | 3.43239 | -3.260118 | 3.028794 | 2.716455 | 12.67352 | 10.13403
2018-02-22 19:46 | 191700.4 | 3120.0014 | 5 | 26 | 3.379365 | -3.260155 | 3.028794 | 2.825111 | 12.67352 | 10.50434
2018-02-22 19:48 | 191820.4 | 3240.0014 | 5 | 26 | 3.277439 | -3.260136 | 3.028794 | 2.93377 | 12.67352 | 10.86675
2018-02-22 19:50 | 191924.9 | 3344.4752 | 5 | 26 | 3 | -3.260097 | 3.028794 | 3.028376 | 12.67352 | 11.16687
2018-02-22 19:52 | 192044.9 | 120.0004 | 6 | 26 | 3.305309 | 0 | 3.028794 | 3.028376 | 12.67352 | 11.16687
2018-02-22 19:54 | 192164.9 | 240.0008 | 6 | 26 | 3.31554 | 0 | 3.028794 | 3.028376 | 12.67352 | 11.16687
2018-02-22 19:55 | 192224.9 | 300.0015 | 6 | 26 | 3.318766 | 0 | 3.028794 | 3.028376 | 12.67352 | 11.16687
2018-02-22 19:55 | 192224.9 | 0.0024 | 7 | 27 | 3.318647 | 0 | 0 | 0 | 0 | 0
2018-02-22 19:57 | 192345 | 120.0001 | 2 | 27 | 3.95025 | 4.890089 | 0.1623097 | 0 | 0.620757 | 0
2018-02-22 19:59 | 192465 | 240.0009 | 2 | 27 | 3.998272 | 4.890079 | 0.3252989 | 0 | 1.268917 | 0
2018-02-22 20:01 | 192585 | 360.0001 | 2 | 27 | 4.035353 | 4.890089 | 0.4882847 | 0 | 1.923723 | 0
2018-02-22 20:03 | 192705 | 480.0017 | 2 | 27 | 4.065482 | 4.890041 | 0.6512713 | 0 | 2.583941 | 0
2018-02-22 20:05 | 192825 | 600.0013 | 2 | 27 | 4.091773 | 4.890104 | 0.8142566 | 0 | 3.248751 | 0
2018-02-22 20:07 | 192945 | 720.0001 | 2 | 27 | 4.115241 | 4.890095 | 0.9772467 | 0 | 3.917591 | 0
2018-02-22 20:09 | 193065 | 840.0006 | 2 | 27 | 4.140152 | 4.890076 | 1.140231 | 0 | 4.590304 | 0
2018-02-22 20:11 | 193185 | 960.0014 | 2 | 27 | 4.167447 | 4.890066 | 1.303216 | 0 | 5.267281 | 0
2018-02-22 20:13 | 193305 | 1080.0014 | 2 | 27 | 4.197534 | 4.890076 | 1.466203 | 0 | 5.948928 | 0
2018-02-22 20:15 | 193425 | 1200.0002 | 2 | 27 | 4.200408 | 4.359875 | 1.620785 | 0 | 6.598213 | 0
2018-02-22 20:17 | 193545 | 1320.0002 | 2 | 27 | 4.200389 | 3.835508 | 1.757284 | 0 | 7.171565 | 0
2018-02-22 20:19 | 193665 | 1440.0007 | 2 | 27 | 4.200387 | 3.345512 | 1.876847 | 0 | 7.673776 | 0
2018-02-22 20:19 | 193687 | 1462.0297 | 2 | 27 | 4.200389 | 3.259983 | 1.897056 | 0 | 7.758663 | 0
2018-02-22 20:21 | 193807 | 120.0014 | 3 | 27 | 4.228048 | 3.259888 | 2.005265 | 1.657e-09 | 8.214562 | 6.754e-09
2018-02-22 20:23 | 193927 | 240.0009 | 3 | 27 | 4.260622 | 3.259876 | 2.113917 | 1.657e-09 | 8.675691 | 6.754e-09
2018-02-22 20:25 | 194047 | 360.0005 | 3 | 27 | 4.295687 | 3.25989 | 2.22257 | 1.657e-09 | 9.140508 | 6.754e-09
2018-02-22 20:27 | 194167 | 480.0006 | 3 | 27 | 4.333054 | 3.259825 | 2.331223 | 1.657e-09 | 9.609259 | 6.754e-09
2018-02-22 20:29 | 194287 | 600.0006 | 3 | 27 | 4.372324 | 3.259846 | 2.439873 | 1.657e-09 | 10.08216 | 6.754e-09
2018-02-22 20:31 | 194407 | 720.0014 | 3 | 27 | 4.400401 | 3.03488 | 2.547277 | 1.657e-09 | 10.55373 | 6.754e-09
2018-02-22 20:33 | 194527 | 840.0007 | 3 | 27 | 4.400391 | 2.519552 | 2.639444 | 1.657e-09 | 10.9593 | 6.754e-09
2018-02-22 20:35 | 194647 | 960.0014 | 3 | 27 | 4.40039 | 2.109295 | 2.716352 | 1.657e-09 | 11.29772 | 6.754e-09
2018-02-22 20:37 | 194767 | 1080.0006 | 3 | 27 | 4.400367 | 1.775995 | 2.780917 | 1.657e-09 | 11.58183 | 6.754e-09
2018-02-22 20:39 | 194887 | 1200.0009 | 3 | 27 | 4.40037 | 1.505127 | 2.835453 | 1.657e-09 | 11.82181 | 6.754e-09
2018-02-22 20:41 | 195007 | 1320.0014 | 3 | 27 | 4.400359 | 1.283155 | 2.881805 | 1.657e-09 | 12.02578 | 6.754e-09
2018-02-22 20:43 | 195127 | 1440.0007 | 3 | 27 | 4.40036 | 1.102005 | 2.92146 | 1.657e-09 | 12.20028 | 6.754e-09
2018-02-22 20:45 | 195247 | 1560.0014 | 3 | 27 | 4.400339 | 0.9517593 | 2.955612 | 1.657e-09 | 12.35056 | 6.754e-09
2018-02-22 20:47 | 195367 | 1680.0009 | 3 | 27 | 4.400336 | 0.8275299 | 2.985212 | 1.657e-09 | 12.48081 | 6.754e-09
2018-02-22 20:49 | 195487 | 1800.0009 | 3 | 27 | 4.400341 | 0.7239399 | 3.011026 | 1.657e-09 | 12.5944 | 6.754e-09
2018-02-22 20:51 | 195584.7 | 1897.6336 | 3 | 27 | 4.400343 | 0.651989 | 3.029668 | 1.657e-09 | 12.67643 | 6.754e-09
2018-02-22 20:53 | 195704.7 | 120.0011 | 4 | 27 | 4.352751 | 0 | 3.029669 | 1.657e-09 | 12.67643 | 6.754e-09
2018-02-22 20:55 | 195824.7 | 240.0007 | 4 | 27 | 4.348957 | 0 | 3.029669 | 1.657e-09 | 12.67643 | 6.754e-09
2018-02-22 20:56 | 195884.7 | 300.0021 | 4 | 27 | 4.347828 | 0 | 3.029669 | 1.657e-09 | 12.67643 | 6.754e-09
2018-02-22 20:58 | 196004.8 | 120.0005 | 5 | 27 | 4.103858 | -3.260125 | 3.029669 | 0.1086557 | 12.67643 | 0.4493902
2018-02-22 21:00 | 196124.8 | 240.0013 | 5 | 27 | 4.059516 | -3.260153 | 3.029669 | 0.2173197 | 12.67643 | 0.8928884
2018-02-22 21:02 | 196244.8 | 360.0006 | 5 | 27 | 4.017096 | -3.260171 | 3.029669 | 0.3259818 | 12.67643 | 1.331691
2018-02-22 21:04 | 196364.8 | 480.0006 | 5 | 27 | 3.975564 | -3.260142 | 3.029669 | 0.4346413 | 12.67643 | 1.765922
2018-02-22 21:06 | 196484.8 | 600.0014 | 5 | 27 | 3.935113 | -3.260134 | 3.029669 | 0.5433037 | 12.67643 | 2.195707
2018-02-22 21:08 | 196604.8 | 720.0005 | 5 | 27 | 3.896148 | -3.260136 | 3.029669 | 0.6519612 | 12.67643 | 2.621154
2018-02-22 21:10 | 196724.8 | 840.0006 | 5 | 27 | 3.858971 | -3.260151 | 3.029669 | 0.7606215 | 12.67643 | 3.042474
2018-02-22 21:12 | 196844.8 | 960.0006 | 5 | 27 | 3.823844 | -3.260142 | 3.029669 | 0.8692811 | 12.67643 | 3.45986
2018-02-22 21:14 | 196964.8 | 1080.0006 | 5 | 27 | 3.790689 | -3.260169 | 3.029669 | 0.9779417 | 12.67643 | 3.873541
2018-02-22 21:16 | 197084.8 | 1200.0006 | 5 | 27 | 3.759583 | -3.260118 | 3.029669 | 1.086601 | 12.67643 | 4.283728
2018-02-22 21:18 | 197204.8 | 1320.0006 | 5 | 27 | 3.730279 | -3.260127 | 3.029669 | 1.195262 | 12.67643 | 4.690639
2018-02-22 21:20 | 197324.8 | 1440.0009 | 5 | 27 | 3.702606 | -3.260118 | 3.029669 | 1.303923 | 12.67643 | 5.094459
2018-02-22 21:22 | 197444.8 | 1560.0006 | 5 | 27 | 3.676555 | -3.260161 | 3.029669 | 1.412582 | 12.67643 | 5.495348
2018-02-22 21:24 | 197564.8 | 1680.0001 | 5 | 27 | 3.652318 | -3.260142 | 3.029669 | 1.52124 | 12.67643 | 5.893502
2018-02-22 21:26 | 197684.8 | 1800.0006 | 5 | 27 | 3.63 | -3.260102 | 3.029669 | 1.6299 | 12.67643 | 6.289131
2018-02-22 21:28 | 197804.8 | 1920.0014 | 5 | 27 | 3.609618 | -3.259837 | 3.029669 | 1.73856 | 12.67643 | 6.682443
2018-02-22 21:30 | 197924.8 | 2040.0014 | 5 | 27 | 3.591156 | -3.260174 | 3.029669 | 1.847221 | 12.67643 | 7.073647
2018-02-22 21:32 | 198044.8 | 2160.0006 | 5 | 27 | 3.57428 | -3.260178 | 3.029669 | 1.955879 | 12.67643 | 7.462925
2018-02-22 21:34 | 198164.8 | 2280.0006 | 5 | 27 | 3.558599 | -3.260151 | 3.029669 | 2.064539 | 12.67643 | 7.850446
2018-02-22 21:36 | 198284.8 | 2400.0006 | 5 | 27 | 3.543541 | -3.259793 | 3.029669 | 2.173195 | 12.67643 | 8.236287
2018-02-22 21:38 | 198404.8 | 2520.0014 | 5 | 27 | 3.528552 | -3.260144 | 3.029669 | 2.28186 | 12.67643 | 8.620536
2018-02-22 21:40 | 198524.8 | 2640.0017 | 5 | 27 | 3.512564 | -3.259795 | 3.029669 | 2.390519 | 12.67643 | 9.003093
2018-02-22 21:42 | 198644.8 | 2760.0017 | 5 | 27 | 3.493431 | -3.259979 | 3.029669 | 2.499185 | 12.67643 | 9.383791
2018-02-22 21:44 | 198764.8 | 2880.0005 | 5 | 27 | 3.467704 | -3.260176 | 3.029669 | 2.607864 | 12.67643 | 9.762134
2018-02-22 21:46 | 198884.8 | 3000.0014 | 5 | 27 | 3.432456 | -3.260136 | 3.029669 | 2.716533 | 12.67643 | 10.13715
2018-02-22 21:48 | 199004.8 | 3120.0013 | 5 | 27 | 3.379572 | -3.260155 | 3.029669 | 2.825188 | 12.67643 | 10.50747
2018-02-22 21:50 | 199124.8 | 3240.0005 | 5 | 27 | 3.278275 | -3.260086 | 3.029669 | 2.933867 | 12.67643 | 10.86999
2018-02-22 21:52 | 199230.2 | 3345.4168 | 5 | 27 | 2.99998 | -3.260144 | 3.029669 | 3.029319 | 12.67643 | 11.17286
2018-02-22 21:54 | 199350.2 | 120.0004 | 6 | 27 | 3.306079 | 0 | 3.029669 | 3.029319 | 12.67643 | 11.17286
2018-02-22 21:56 | 199470.2 | 240.0016 | 6 | 27 | 3.316275 | 0 | 3.029669 | 3.029319 | 12.67643 | 11.17286
2018-02-22 21:57 | 199530.2 | 300.0007 | 6 | 27 | 3.319465 | 0 | 3.029669 | 3.029319 | 12.67643 | 11.17286
2018-02-22 21:57 | 199530.3 | 0.0024 | 7 | 28 | 3.319458 | 0 | 0 | 0 | 0 | 0
2018-02-22 21:59 | 199650.3 | 120.0006 | 2 | 28 | 3.950414 | 4.890097 | 0.1623096 | 0 | 0.6208172 | 0
2018-02-22 22:01 | 199770.3 | 240.0015 | 2 | 28 | 3.998372 | 4.890097 | 0.3252971 | 0 | 1.268988 | 0
2018-02-22 22:03 | 199890.3 | 360.0001 | 2 | 28 | 4.035474 | 4.890108 | 0.4882843 | 0 | 1.923821 | 0
2018-02-22 22:05 | 200010.3 | 480.0001 | 2 | 28 | 4.065635 | 4.890095 | 0.6512699 | 0 | 2.584057 | 0
2018-02-22 22:07 | 200130.3 | 600.0014 | 2 | 28 | 4.091908 | 4.890118 | 0.8142556 | 0 | 3.248893 | 0
2018-02-22 22:09 | 200250.3 | 720.0007 | 2 | 28 | 4.115415 | 4.890091 | 0.9772444 | 0 | 3.917753 | 0
2018-02-22 22:11 | 200370.3 | 840.0006 | 2 | 28 | 4.140296 | 4.890049 | 1.140231 | 0 | 4.5905 | 0
2018-02-22 22:13 | 200490.3 | 960.0007 | 2 | 28 | 4.167667 | 4.890091 | 1.303219 | 0 | 5.267519 | 0
2018-02-22 22:15 | 200610.3 | 1080.0006 | 2 | 28 | 4.197824 | 4.890091 | 1.466208 | 0 | 5.949213 | 0
2018-02-22 22:17 | 200730.3 | 1200.0005 | 2 | 28 | 4.200388 | 4.355965 | 1.620653 | 0 | 6.597931 | 0
2018-02-22 22:19 | 200850.3 | 1320.0014 | 2 | 28 | 4.200409 | 3.833755 | 1.757045 | 0 | 7.17083 | 0
2018-02-22 22:21 | 200970.3 | 1440.0006 | 2 | 28 | 4.200398 | 3.344105 | 1.876544 | 0 | 7.672774 | 0
2018-02-22 22:21 | 200991.7 | 1461.3752 | 2 | 28 | 4.200383 | 3.259991 | 1.896151 | 0 | 7.75513 | 0
2018-02-22 22:23 | 201111.7 | 120.0001 | 3 | 28 | 4.228048 | 3.259872 | 2.00436 | 0 | 8.211028 | 0
2018-02-22 22:25 | 201231.7 | 240.0001 | 3 | 28 | 4.260623 | 3.25988 | 2.113014 | 0 | 8.672165 | 0
2018-02-22 22:27 | 201351.7 | 360.0012 | 3 | 28 | 4.295718 | 3.259859 | 2.221668 | 0 | 9.136984 | 0
2018-02-22 22:29 | 201471.7 | 480.0014 | 3 | 28 | 4.333127 | 3.259932 | 2.330323 | 0 | 9.605751 | 0
2018-02-22 22:31 | 201591.7 | 600.0012 | 3 | 28 | 4.372453 | 3.259878 | 2.438979 | 0 | 10.07869 | 0
2018-02-22 22:33 | 201711.7 | 720.0021 | 3 | 28 | 4.400417 | 3.032495 | 2.546355 | 0 | 10.55015 | 0
2018-02-22 22:35 | 201831.7 | 840.0001 | 3 | 28 | 4.400379 | 2.517662 | 2.638465 | 0 | 10.95547 | 0
2018-02-22 22:37 | 201951.7 | 960.0013 | 3 | 28 | 4.400393 | 2.108112 | 2.715319 | 0 | 11.29365 | 0
2018-02-22 22:39 | 202071.7 | 1080.0009 | 3 | 28 | 4.400395 | 1.775389 | 2.779845 | 0 | 11.57759 | 0
2018-02-22 22:41 | 202191.7 | 1200.0014 | 3 | 28 | 4.400379 | 1.50419 | 2.834344 | 0 | 11.81741 | 0
2018-02-22 22:43 | 202311.7 | 1320.0022 | 3 | 28 | 4.400374 | 1.283302 | 2.880672 | 0 | 12.02127 | 0
2018-02-22 22:45 | 202431.7 | 1440.0022 | 3 | 28 | 4.400359 | 1.101213 | 2.920314 | 0 | 12.19571 | 0
2018-02-22 22:47 | 202551.7 | 1560.0005 | 3 | 28 | 4.400348 | 0.9517803 | 2.954459 | 0 | 12.34596 | 0
2018-02-22 22:49 | 202671.7 | 1680.0009 | 3 | 28 | 4.40035 | 0.8280964 | 2.984062 | 0 | 12.47622 | 0
2018-02-22 22:51 | 202791.7 | 1800.0022 | 3 | 28 | 4.400333 | 0.7243385 | 3.009887 | 0 | 12.58986 | 0
2018-02-22 22:53 | 202890.5 | 1898.7648 | 3 | 28 | 4.400329 | 0.6519909 | 3.028748 | 0 | 12.67286 | 0
2018-02-22 22:55 | 203010.5 | 120.0001 | 4 | 28 | 4.352708 | 0 | 3.028748 | 0 | 12.67286 | 0
2018-02-22 22:57 | 203130.5 | 240.0016 | 4 | 28 | 4.348896 | 0 | 3.028748 | 0 | 12.67286 | 0
2018-02-22 22:58 | 203190.5 | 300.0024 | 4 | 28 | 4.347764 | 0 | 3.028748 | 0 | 12.67286 | 0
2018-02-22 23:00 | 203310.6 | 120.0012 | 5 | 28 | 4.103549 | -3.260157 | 3.028748 | 0.108657 | 12.67286 | 0.4493643
2018-02-22 23:02 | 203430.6 | 240.0017 | 5 | 28 | 4.059184 | -3.260165 | 3.028748 | 0.2173132 | 12.67286 | 0.8927948
2018-02-22 23:04 | 203550.6 | 360 | 5 | 28 | 4.016784 | -3.260165 | 3.028748 | 0.3259691 | 12.67286 | 1.331537
2018-02-22 23:06 | 203670.6 | 480 | 5 | 28 | 3.975259 | -3.260115 | 3.028748 | 0.434626 | 12.67286 | 1.765724
2018-02-22 23:08 | 203790.6 | 600 | 5 | 28 | 3.934811 | -3.260161 | 3.028748 | 0.5432817 | 12.67286 | 2.19545
2018-02-22 23:10 | 203910.6 | 720.0009 | 5 | 28 | 3.895845 | -3.260119 | 3.028748 | 0.65194 | 12.67286 | 2.620868
2018-02-22 23:12 | 204030.6 | 840.0009 | 5 | 28 | 3.858746 | -3.260119 | 3.028748 | 0.7605969 | 12.67286 | 3.042146
2018-02-22 23:14 | 204150.6 | 960.0012 | 5 | 28 | 3.82367 | -3.260144 | 3.028748 | 0.8692551 | 12.67286 | 3.459507
2018-02-22 23:16 | 204270.6 | 1080.0013 | 5 | 28 | 3.790575 | -3.260167 | 3.028748 | 0.9779127 | 12.67286 | 3.873161
2018-02-22 23:18 | 204390.6 | 1200.0012 | 5 | 28 | 3.759519 | -3.260174 | 3.028748 | 1.086572 | 12.67286 | 4.283337
2018-02-22 23:20 | 204510.6 | 1320.0021 | 5 | 28 | 3.730271 | -3.260121 | 3.028748 | 1.195229 | 12.67286 | 4.690231
2018-02-22 23:22 | 204630.6 | 1440 | 5 | 28 | 3.702628 | -3.260148 | 3.028748 | 1.303887 | 12.67286 | 5.09404
2018-02-22 23:24 | 204750.6 | 1560.0009 | 5 | 28 | 3.676575 | -3.260163 | 3.028748 | 1.412542 | 12.67286 | 5.494918
2018-02-22 23:26 | 204870.6 | 1680 | 5 | 28 | 3.65229 | -3.260121 | 3.028748 | 1.521199 | 12.67286 | 5.893066
2018-02-22 23:28 | 204990.6 | 1800 | 5 | 28 | 3.629928 | -3.260118 | 3.028748 | 1.629854 | 12.67286 | 6.288674
2018-02-22 23:30 | 205110.6 | 1920.0012 | 5 | 28 | 3.609561 | -3.260107 | 3.028748 | 1.738511 | 12.67286 | 6.681966
2018-02-22 23:32 | 205230.6 | 2040.0017 | 5 | 28 | 3.591065 | -3.260148 | 3.028748 | 1.847168 | 12.67286 | 7.073151
2018-02-22 23:34 | 205350.6 | 2160.0005 | 5 | 28 | 3.574204 | -3.260136 | 3.028748 | 1.955825 | 12.67286 | 7.462417
2018-02-22 23:36 | 205470.6 | 2280.0005 | 5 | 28 | 3.558533 | -3.260176 | 3.028748 | 2.064482 | 12.67286 | 7.849917
2018-02-22 23:38 | 205590.6 | 2400 | 5 | 28 | 3.543494 | -3.260118 | 3.028748 | 2.17314 | 12.67286 | 8.235759
2018-02-22 23:40 | 205710.6 | 2520.0017 | 5 | 28 | 3.528541 | -3.260121 | 3.028748 | 2.281798 | 12.67286 | 8.619981
2018-02-22 23:42 | 205830.6 | 2640.0013 | 5 | 28 | 3.512543 | -3.260146 | 3.028748 | 2.390458 | 12.67286 | 9.002535
2018-02-22 23:44 | 205950.6 | 2760.0009 | 5 | 28 | 3.493392 | -3.260153 | 3.028748 | 2.499114 | 12.67286 | 9.383196
2018-02-22 23:46 | 206070.6 | 2880.0005 | 5 | 28 | 3.467649 | -3.260159 | 3.028748 | 2.607769 | 12.67286 | 9.761452
2018-02-22 23:48 | 206190.6 | 3000.0009 | 5 | 28 | 3.432379 | -3.260167 | 3.028748 | 2.716424 | 12.67286 | 10.13641
2018-02-22 23:50 | 206310.6 | 3120.0009 | 5 | 28 | 3.379418 | -3.260121 | 3.028748 | 2.825082 | 12.67286 | 10.50674
2018-02-22 23:52 | 206430.6 | 3240.0009 | 5 | 28 | 3.277585 | -3.260157 | 3.028748 | 2.93374 | 12.67286 | 10.86915
2018-02-22 23:54 | 206535.3 | 3344.6624 | 5 | 28 | 2.999974 | -3.260134 | 3.028748 | 3.028514 | 12.67286 | 11.16981
2018-02-22 23:56 | 206655.3 | 120.002 | 6 | 28 | 3.305261 | 0 | 3.028748 | 3.028514 | 12.67286 | 11.16981
2018-02-22 23:58 | 206775.3 | 239.9999 | 6 | 28 | 3.31543 | 0 | 3.028748 | 3.028514 | 12.67286 | 11.16981
2018-02-22 23:59 | 206835.3 | 300.0015 | 6 | 28 | 3.318631 | 0 | 3.028748 | 3.028514 | 12.67286 | 11.16981
2018-02-22 23:59 | 206835.3 | 0.0025 | 7 | 29 | 3.318621 | 0 | 0 | 0 | 0 | 0
2018-02-23 00:01 | 206955.4 | 120.0001 | 2 | 29 | 3.949781 | 4.890041 | 0.1623128 | 0 | 0.6207054 | 0
2018-02-23 00:03 | 207075.4 | 240.0005 | 2 | 29 | 3.997834 | 4.890057 | 0.3252992 | 0 | 1.268784 | 0
2018-02-23 00:05 | 207195.4 | 360.0012 | 2 | 29 | 4.034848 | 4.89007 | 0.488279 | 0 | 1.923491 | 0
2018-02-23 00:07 | 207315.4 | 480.0001 | 2 | 29 | 4.064926 | 4.890059 | 0.6512578 | 0 | 2.583589 | 0
2018-02-23 00:09 | 207435.4 | 600.0021 | 2 | 29 | 4.091117 | 4.890051 | 0.8142346 | 0 | 3.248264 | 0
2018-02-23 00:11 | 207555.4 | 720.0017 | 2 | 29 | 4.1146 | 4.890005 | 0.977214 | 0 | 3.916951 | 0
2018-02-23 00:13 | 207675.4 | 840.0009 | 2 | 29 | 4.139524 | 4.890049 | 1.140193 | 0 | 4.58954 | 0
2018-02-23 00:15 | 207795.4 | 960.0009 | 2 | 29 | 4.166873 | 4.890032 | 1.303171 | 0 | 5.266389 | 0
2018-02-23 00:17 | 207915.4 | 1080.0006 | 2 | 29 | 4.197008 | 4.889999 | 1.466153 | 0 | 5.947929 | 0
2018-02-23 00:19 | 208035.4 | 1200.0017 | 2 | 29 | 4.200384 | 4.36585 | 1.620986 | 0 | 6.598258 | 0
2018-02-23 00:21 | 208155.4 | 1320.0008 | 2 | 29 | 4.20039 | 3.840406 | 1.75766 | 0 | 7.172345 | 0
2018-02-23 00:23 | 208275.4 | 1440.0021 | 2 | 29 | 4.200387 | 3.348606 | 1.877371 | 0 | 7.675179 | 0
2018-02-23 00:23 | 208298 | 1462.6297 | 2 | 29 | 4.20039 | 3.259975 | 1.898135 | 0 | 7.762393 | 0
2018-02-23 00:25 | 208418.1 | 120.001 | 3 | 29 | 4.228098 | 3.259903 | 2.006347 | 1.389e-09 | 8.21831 | 5.661e-09
2018-02-23 00:27 | 208538.1 | 240.0013 | 3 | 29 | 4.260739 | 3.25984 | 2.114998 | 1.389e-09 | 8.679446 | 5.661e-09
2018-02-23 00:29 | 208658.1 | 360.0007 | 3 | 29 | 4.295954 | 3.259859 | 2.223648 | 1.389e-09 | 9.144267 | 5.661e-09
2018-02-23 00:31 | 208778.1 | 480.001 | 3 | 29 | 4.333446 | 3.259884 | 2.3323 | 1.389e-09 | 9.613047 | 5.661e-09
2018-02-23 00:33 | 208898 | 600.0006 | 3 | 29 | 4.372895 | 3.259874 | 2.440953 | 1.389e-09 | 10.08601 | 5.661e-09
2018-02-23 00:35 | 209018.1 | 720.0009 | 3 | 29 | 4.400399 | 3.02417 | 2.548226 | 1.389e-09 | 10.55705 | 5.661e-09
2018-02-23 00:37 | 209138 | 840.0001 | 3 | 29 | 4.400393 | 2.510746 | 2.640085 | 1.389e-09 | 10.96126 | 5.661e-09
2018-02-23 00:39 | 209258.1 | 960.001 | 3 | 29 | 4.400379 | 2.101175 | 2.716713 | 1.389e-09 | 11.29846 | 5.661e-09
2018-02-23 00:41 | 209378.1 | 1080.003 | 3 | 29 | 4.400364 | 1.769167 | 2.781036 | 1.389e-09 | 11.5815 | 5.661e-09
2018-02-23 00:43 | 209498 | 1200.0002 | 3 | 29 | 4.400363 | 1.498861 | 2.835355 | 1.389e-09 | 11.82053 | 5.661e-09
2018-02-23 00:45 | 209618 | 1320.0002 | 3 | 29 | 4.400374 | 1.278681 | 2.881524 | 1.389e-09 | 12.02369 | 5.661e-09
2018-02-23 00:47 | 209738.1 | 1440.0015 | 3 | 29 | 4.40037 | 1.097605 | 2.921025 | 1.389e-09 | 12.19751 | 5.661e-09
2018-02-23 00:49 | 209858 | 1560.0002 | 3 | 29 | 4.400367 | 0.9489365 | 2.955041 | 1.389e-09 | 12.34719 | 5.661e-09
2018-02-23 00:51 | 209978 | 1680.0006 | 3 | 29 | 4.400342 | 0.8243771 | 2.984533 | 1.389e-09 | 12.47697 | 5.661e-09
2018-02-23 00:53 | 210098 | 1800.0001 | 3 | 29 | 4.40036 | 0.7218838 | 3.010254 | 1.389e-09 | 12.59015 | 5.661e-09
2018-02-23 00:55 | 210191.5 | 1893.4777 | 3 | 29 | 4.400329 | 0.6519947 | 3.028074 | 1.389e-09 | 12.66856 | 5.661e-09
2018-02-23 00:57 | 210311.5648 | 120 | 4 | 29 | 4.352669 | 0 | 3.028074 | 1.389e-09 | 12.66856 | 5.661e-09
2018-02-23 00:59 | 210431.5659 | 240.0011 | 4 | 29 | 4.348859 | 0 | 3.028074 | 1.389e-09 | 12.66856 | 5.661e-09
2018-02-23 01:00 | 210491.5663 | 300.0015 | 4 | 29 | 4.347729 | 0 | 3.028074 | 1.389e-09 | 12.66856 | 5.661e-09
2018-02-23 01:02 | 210611.6 | 120.0002 | 5 | 29 | 4.103207 | -3.260157 | 3.028074 | 0.1086581 | 12.66856 | 0.4493397
2018-02-23 01:04 | 210731.6 | 240.0021 | 5 | 29 | 4.058777 | -3.260159 | 3.028074 | 0.2173197 | 12.66856 | 0.8927521
2018-02-23 01:06 | 210851.6 | 360.0002 | 5 | 29 | 4.016324 | -3.260165 | 3.028074 | 0.3259796 | 12.66856 | 1.331464
2018-02-23 01:08 | 210971.6 | 480.0018 | 5 | 29 | 3.974775 | -3.260165 | 3.028074 | 0.4346392 | 12.66856 | 1.76561
2018-02-23 01:10 | 211091.6 | 600.0002 | 5 | 29 | 3.934323 | -3.260161 | 3.028074 | 0.5432978 | 12.66856 | 2.195294
2018-02-23 01:12 | 211211.6 | 720.001 | 5 | 29 | 3.895321 | -3.260146 | 3.028074 | 0.6519582 | 12.66856 | 2.620665
2018-02-23 01:14 | 211331.6 | 840.0013 | 5 | 29 | 3.858208 | -3.259823 | 3.028074 | 0.7606181 | 12.66856 | 3.041895
2018-02-23 01:16 | 211451.6 | 960.0001 | 5 | 29 | 3.823078 | -3.26018 | 3.028074 | 0.8692777 | 12.66856 | 3.459199
2018-02-23 01:18 | 211571.6 | 1080.001 | 5 | 29 | 3.789979 | -3.260148 | 3.028074 | 0.9779366 | 12.66856 | 3.872794
2018-02-23 01:20 | 211691.6 | 1200.0015 | 5 | 29 | 3.758946 | -3.260125 | 3.028074 | 1.086597 | 12.66856 | 4.28291
2018-02-23 01:22 | 211811.6 | 1320.0002 | 5 | 29 | 3.729685 | -3.260136 | 3.028074 | 1.195255 | 12.66856 | 4.689744
2018-02-23 01:24 | 211931.6 | 1440.0002 | 5 | 29 | 3.70206 | -3.260132 | 3.028074 | 1.303914 | 12.66856 | 5.093494
2018-02-23 01:26 | 212051.6 | 1560.0013 | 5 | 29 | 3.676016 | -3.260157 | 3.028074 | 1.412574 | 12.66856 | 5.494334
2018-02-23 01:28 | 212171.6 | 1680.0005 | 5 | 29 | 3.651722 | -3.260159 | 3.028074 | 1.521236 | 12.66856 | 5.892439
2018-02-23 01:30 | 212291.6 | 1800.0013 | 5 | 29 | 3.629372 | -3.260174 | 3.028074 | 1.629896 | 12.66856 | 6.288001
2018-02-23 01:32 | 212411.6 | 1920.001 | 5 | 29 | 3.609021 | -3.260195 | 3.028074 | 1.738556 | 12.66856 | 6.681247
2018-02-23 01:34 | 212531.6 | 2040.0002 | 5 | 29 | 3.590583 | -3.260171 | 3.028074 | 1.847216 | 12.66856 | 7.072387
2018-02-23 01:36 | 212651.6 | 2160.001 | 5 | 29 | 3.573724 | -3.26018 | 3.028074 | 1.95588 | 12.66856 | 7.461625
2018-02-23 01:38 | 212771.6 | 2280.0005 | 5 | 29 | 3.558042 | -3.260102 | 3.028074 | 2.064542 | 12.66856 | 7.849092
2018-02-23 01:40 | 212891.6 | 2400.001 | 5 | 29 | 3.543048 | -3.260148 | 3.028074 | 2.173204 | 12.66856 | 8.234897
2018-02-23 01:42 | 213011.6 | 2520.0018 | 5 | 29 | 3.528078 | -3.26019 | 3.028074 | 2.281864 | 12.66856 | 8.619074
2018-02-23 01:44 | 213131.6 | 2640.001 | 5 | 29 | 3.512057 | -3.260142 | 3.028074 | 2.390525 | 12.66856 | 9.001587
2018-02-23 01:46 | 213251.6 | 2760.0002 | 5 | 29 | 3.492863 | -3.260165 | 3.028074 | 2.499187 | 12.66856 | 9.382212
2018-02-23 01:48 | 213371.6 | 2880.0013 | 5 | 29 | 3.467052 | -3.260146 | 3.028074 | 2.607848 | 12.66856 | 9.760428
2018-02-23 01:50 | 213491.6 | 3000.0022 | 5 | 29 | 3.431652 | -3.260165 | 3.028074 | 2.716511 | 12.66856 | 10.13535
2018-02-23 01:52 | 213611.6 | 3120.0005 | 5 | 29 | 3.378335 | -3.260184 | 3.028074 | 2.825173 | 12.66856 | 10.50559
2018-02-23 01:54 | 213731.6 | 3240.0014 | 5 | 29 | 3.27556 | -3.26014 | 3.028074 | 2.933836 | 12.66856 | 10.86786
2018-02-23 01:55 | 213835.2 | 3343.5393 | 5 | 29 | 2.999969 | -3.260157 | 3.028074 | 3.027592 | 12.66856 | 11.16514
2018-02-23 01:57 | 213955.2 | 120.0016 | 6 | 29 | 3.306903 | 0 | 3.028074 | 3.027596 | 12.66856 | 11.16515
2018-02-23 01:59 | 214075.2 | 240.0003 | 6 | 29 | 3.317098 | 0 | 3.028074 | 3.027596 | 12.66856 | 11.16515
2018-02-23 02:00 | 214135.2 | 300.0023 | 6 | 29 | 3.320258 | 0 | 3.028074 | 3.027596 | 12.66856 | 11.16515
2018-02-23 02:00 | 214135.2 | 0.0024 | 7 | 30 | 3.320208 | 0 | 0 | 0 | 0 | 0
2018-02-23 02:02 | 214255.3 | 120.0009 | 2 | 30 | 3.950917 | 4.89012 | 0.1623142 | 1.307e-09 | 0.6209463 | 4.339e-09
2018-02-23 02:04 | 214375.3 | 240.0009 | 2 | 30 | 3.998764 | 4.890076 | 0.325307 | 1.307e-09 | 1.26921 | 4.339e-09
2018-02-23 02:06 | 214495.3 | 360.0021 | 2 | 30 | 4.035767 | 4.890139 | 0.4883018 | 1.307e-09 | 1.924127 | 4.339e-09
2018-02-23 02:08 | 214615.3 | 480.0001 | 2 | 30 | 4.065923 | 4.890114 | 0.6512946 | 1.307e-09 | 2.584442 | 4.339e-09
2018-02-23 02:10 | 214735.3 | 600.0001 | 2 | 30 | 4.092149 | 4.890123 | 0.8142892 | 1.307e-09 | 3.249353 | 4.339e-09
2018-02-23 02:12 | 214855.3 | 720.0021 | 2 | 30 | 4.115645 | 4.890114 | 0.9772832 | 1.307e-09 | 3.91827 | 4.339e-09
2018-02-23 02:14 | 214975.3 | 840.0009 | 2 | 30 | 4.140502 | 4.890099 | 1.140275 | 1.307e-09 | 4.591081 | 4.339e-09
2018-02-23 02:16 | 215095.3 | 960.0009 | 2 | 30 | 4.16792 | 4.890062 | 1.30327 | 1.307e-09 | 5.268165 | 4.339e-09
2018-02-23 02:18 | 215215.3 | 1080.0009 | 2 | 30 | 4.198096 | 4.890089 | 1.466262 | 1.307e-09 | 5.949913 | 4.339e-09
2018-02-23 02:20 | 215335.3 | 1200.0002 | 2 | 30 | 4.200401 | 4.351494 | 1.620563 | 1.307e-09 | 6.598027 | 4.339e-09
2018-02-23 02:22 | 215455.3 | 1320.0002 | 2 | 30 | 4.200388 | 3.828913 | 1.7568 | 1.307e-09 | 7.170275 | 4.339e-09
2018-02-23 02:24 | 215575.3 | 1440.0014 | 2 | 30 | 4.200401 | 3.339813 | 1.87617 | 1.307e-09 | 7.671679 | 4.339e-09
2018-02-23 02:25 | 215595.8 | 1460.5192 | 2 | 30 | 4.200406 | 3.259987 | 1.894976 | 1.307e-09 | 7.750672 | 4.339e-09
2018-02-23 02:27 | 215715.8 | 120.0014 | 3 | 30 | 4.228047 | 3.259882 | 2.003188 | 1.307e-09 | 8.206581 | 4.339e-09
2018-02-23 02:29 | 215835.8 | 240.0005 | 3 | 30 | 4.260606 | 3.259907 | 2.111843 | 1.307e-09 | 8.667723 | 4.339e-09
2018-02-23 02:31 | 215955.8 | 360.0009 | 3 | 30 | 4.295671 | 3.259884 | 2.2205 | 1.307e-09 | 9.13255 | 4.339e-09
2018-02-23 02:33 | 216075.8 | 480.0012 | 3 | 30 | 4.333047 | 3.259861 | 2.329157 | 1.307e-09 | 9.601315 | 4.339e-09
2018-02-23 02:35 | 216195.8 | 600.0005 | 3 | 30 | 4.37235 | 3.259893 | 2.437813 | 1.307e-09 | 10.07425 | 4.339e-09
2018-02-23 02:37 | 216315.8 | 720.0001 | 3 | 30 | 4.40041 | 3.035021 | 2.545214 | 1.307e-09 | 10.5458 | 4.339e-09
2018-02-23 02:39 | 216435.8 | 840.0013 | 3 | 30 | 4.40037 | 2.519028 | 2.637389 | 1.307e-09 | 10.95141 | 4.339e-09
2018-02-23 02:41 | 216555.8 | 960.0009 | 3 | 30 | 4.400391 | 2.109312 | 2.714291 | 1.307e-09 | 11.2898 | 4.339e-09
2018-02-23 02:43 | 216675.8 | 1080.0005 | 3 | 30 | 4.400372 | 1.775888 | 2.778851 | 1.307e-09 | 11.57389 | 4.339e-09
2018-02-23 02:45 | 216795.8 | 1200.0001 | 3 | 30 | 4.40035 | 1.504372 | 2.833371 | 1.307e-09 | 11.8138 | 4.339e-09
2018-02-23 02:47 | 216915.8 | 1320.0001 | 3 | 30 | 4.400347 | 1.282721 | 2.879708 | 1.307e-09 | 12.0177 | 4.339e-09
2018-02-23 02:49 | 217035.8 | 1440.0006 | 3 | 30 | 4.400369 | 1.101759 | 2.919353 | 1.307e-09 | 12.19215 | 4.339e-09
2018-02-23 02:51 | 217155.8 | 1560.0009 | 3 | 30 | 4.400322 | 0.9511395 | 2.953491 | 1.307e-09 | 12.34237 | 4.339e-09
2018-02-23 02:53 | 217275.8 | 1680.0006 | 3 | 30 | 4.400358 | 0.8277149 | 2.983081 | 1.307e-09 | 12.47258 | 4.339e-09
2018-02-23 02:55 | 217395.8 | 1800.0009 | 3 | 30 | 4.400328 | 0.7236958 | 3.008885 | 1.307e-09 | 12.58613 | 4.339e-09
2018-02-23 02:56 | 217492.6 | 1896.7928 | 3 | 30 | 4.40032 | 0.6519871 | 3.027365 | 1.307e-09 | 12.66745 | 4.339e-09
2018-02-23 02:58 | 217612.6848 | 120.0001 | 4 | 30 | 4.352666 | 0 | 3.027365 | 1.307e-09 | 12.66745 | 4.339e-09
2018-02-23 03:00 | 217732.6858 | 240.0011 | 4 | 30 | 4.348852 | 0 | 3.027365 | 1.307e-09 | 12.66745 | 4.339e-09
2018-02-23 03:01 | 217792.687 | 300.0023 | 4 | 30 | 4.347728 | 0 | 3.027365 | 1.307e-09 | 12.66745 | 4.339e-09
2018-02-23 03:03 | 217912.8 | 120.0001 | 5 | 30 | 4.103047 | -3.259798 | 3.027365 | 0.108655 | 12.66745 | 0.4493101
2018-02-23 03:05 | 218032.8 | 240.0001 | 5 | 30 | 4.058572 | -3.260169 | 3.027365 | 0.2173152 | 12.66745 | 0.8926963
2018-02-23 03:07 | 218152.8 | 360.002 | 5 | 30 | 4.016111 | -3.25995 | 3.027365 | 0.3259766 | 12.66745 | 1.33139
2018-02-23 03:09 | 218272.8 | 480.0009 | 5 | 30 | 3.974509 | -3.260188 | 3.027365 | 0.4346375 | 12.66745 | 1.765515
2018-02-23 03:11 | 218392.8 | 600.0005 | 5 | 30 | 3.934047 | -3.26018 | 3.027365 | 0.5432962 | 12.66745 | 2.195171
2018-02-23 03:13 | 218512.8 | 720.0009 | 5 | 30 | 3.895062 | -3.260195 | 3.027365 | 0.6519585 | 12.66745 | 2.620521
2018-02-23 03:15 | 218632.8 | 840.0005 | 5 | 30 | 3.857884 | -3.260092 | 3.027365 | 0.7606205 | 12.66745 | 3.041728
2018-02-23 03:17 | 218752.8 | 960 | 5 | 30 | 3.822784 | -3.260151 | 3.027365 | 0.8692824 | 12.66745 | 3.459008
2018-02-23 03:19 | 218872.8 | 1080.002 | 5 | 30 | 3.789744 | -3.259988 | 3.027365 | 0.9779448 | 12.66745 | 3.872586
2018-02-23 03:21 | 218992.8 | 1200.0008 | 5 | 30 | 3.758689 | -3.260123 | 3.027365 | 1.086606 | 12.66745 | 4.28268
2018-02-23 03:23 | 219112.8 | 1320.0017 | 5 | 30 | 3.729382 | -3.260144 | 3.027365 | 1.195266 | 12.66745 | 4.689489
2018-02-23 03:25 | 219232.8 | 1440.0009 | 5 | 30 | 3.701748 | -3.260155 | 3.027365 | 1.303928 | 12.66745 | 5.093221
2018-02-23 03:27 | 219352.8 | 1560.0009 | 5 | 30 | 3.675703 | -3.260186 | 3.027365 | 1.412591 | 12.66745 | 5.49403
2018-02-23 03:29 | 219472.8 | 1680 | 5 | 30 | 3.651401 | -3.260163 | 3.027365 | 1.521251 | 12.66745 | 5.892097
2018-02-23 03:31 | 219592.8 | 1800.0008 | 5 | 30 | 3.629123 | -3.259885 | 3.027365 | 1.629915 | 12.66745 | 6.287642
2018-02-23 03:33 | 219712.8 | 1920 | 5 | 30 | 3.608783 | -3.260165 | 3.027365 | 1.738576 | 12.66745 | 6.680862
2018-02-23 03:35 | 219832.8 | 2040.0009 | 5 | 30 | 3.590348 | -3.260125 | 3.027365 | 1.847238 | 12.66745 | 7.071981
2018-02-23 03:37 | 219952.8 | 2160 | 5 | 30 | 3.573497 | -3.260153 | 3.027365 | 1.955901 | 12.66745 | 7.46119
2018-02-23 03:39 | 220072.8 | 2280.0009 | 5 | 30 | 3.557833 | -3.26018 | 3.027365 | 2.064564 | 12.66745 | 7.848642
2018-02-23 03:41 | 220192.8 | 2400.0005 | 5 | 30 | 3.542739 | -3.260136 | 3.027365 | 2.173228 | 12.66745 | 8.234426
2018-02-23 03:43 | 220312.8 | 2520.0008 | 5 | 30 | 3.527749 | -3.259808 | 3.027365 | 2.281892 | 12.66745 | 8.618582
2018-02-23 03:45 | 220432.8 | 2640.0001 | 5 | 30 | 3.511714 | -3.260134 | 3.027365 | 2.390554 | 12.66745 | 9.00106
2018-02-23 03:47 | 220552.8 | 2760.0021 | 5 | 30 | 3.492527 | -3.26014 | 3.027365 | 2.499218 | 12.66745 | 9.381656
2018-02-23 03:49 | 220672.8 | 2880 | 5 | 30 | 3.466638 | -3.260163 | 3.027365 | 2.60788 | 12.66745 | 9.759837
2018-02-23 03:51 | 220792.8 | 3000.0005 | 5 | 30 | 3.43122 | -3.260148 | 3.027365 | 2.716545 | 12.66745 | 10.13471
2018-02-23 03:53 | 220912.8 | 3120.0008 | 5 | 30 | 3.377661 | -3.260161 | 3.027365 | 2.825208 | 12.66745 | 10.5049
2018-02-23 03:55 | 221032.8 | 3240.0012 | 5 | 30 | 3.274314 | -3.260151 | 3.027365 | 2.933869 | 12.66745 | 10.86706
2018-02-23 03:57 | 221135.6 | 3342.8 | 5 | 30 | 2.99998 | -3.260161 | 3.027365 | 3.026959 | 12.66745 | 11.16214
2018-02-23 03:59 | 221255.6 | 120.0008 | 6 | 30 | 3.307494 | 0 | 3.027365 | 3.026959 | 12.66745 | 11.16214
2018-02-23 04:01 | 221375.6 | 240.0008 | 6 | 30 | 3.317651 | 0 | 3.027365 | 3.026959 | 12.66745 | 11.16214
2018-02-23 04:02 | 221435.6 | 300.0014 | 6 | 30 | 3.320833 | 0 | 3.027365 | 3.026959 | 12.66745 | 11.16214
2018-02-23 04:02 | 221435.6 | 0.0024 | 7 | 31 | 3.3209 | 0 | 0 | 0 | 0 | 0
2018-02-23 04:04 | 221555.7 | 120.0001 | 2 | 31 | 3.951183 | 4.890148 | 0.1623201 | 2.035e-09 | 0.6210294 | 6.756e-09
2018-02-23 04:06 | 221675.7 | 240.0009 | 2 | 31 | 3.99904 | 4.890104 | 0.3253118 | 2.035e-09 | 1.269327 | 6.756e-09
2018-02-23 04:08 | 221795.7 | 360.0001 | 2 | 31 | 4.036104 | 4.890095 | 0.4883079 | 2.035e-09 | 1.9243 | 6.756e-09
2018-02-23 04:10 | 221915.7 | 480.0009 | 2 | 31 | 4.066219 | 4.89012 | 0.6513009 | 2.035e-09 | 2.584667 | 6.756e-09
2018-02-23 04:12 | 222035.7 | 600.0001 | 2 | 31 | 4.092416 | 4.890076 | 0.8142967 | 2.035e-09 | 3.249628 | 6.756e-09
2018-02-23 04:14 | 222155.7 | 720.0005 | 2 | 31 | 4.115907 | 4.890102 | 0.9772909 | 2.035e-09 | 3.91859 | 6.756e-09
2018-02-23 04:16 | 222275.7 | 840.0009 | 2 | 31 | 4.140797 | 4.890085 | 1.140285 | 2.035e-09 | 4.591455 | 6.756e-09
2018-02-23 04:18 | 222395.7 | 960.0009 | 2 | 31 | 4.168253 | 4.890114 | 1.30328 | 2.035e-09 | 5.26859 | 6.756e-09
2018-02-23 04:20 | 222515.7 | 1080 | 2 | 31 | 4.198454 | 4.890104 | 1.466275 | 2.035e-09 | 5.950408 | 6.756e-09
2018-02-23 04:22 | 222635.7 | 1200.0001 | 2 | 31 | 4.200385 | 4.345303 | 1.620373 | 2.035e-09 | 6.597671 | 6.756e-09
2018-02-23 04:24 | 222755.7 | 1320.0001 | 2 | 31 | 4.200394 | 3.823307 | 1.756426 | 2.035e-09 | 7.169146 | 6.756e-09
2018-02-23 04:26 | 222875.7 | 1440.0012 | 2 | 31 | 4.200383 | 3.335691 | 1.875636 | 2.035e-09 | 7.669878 | 6.756e-09
2018-02-23 04:26 | 222895.1 | 1459.42 | 2 | 31 | 4.200378 | 3.259987 | 1.893429 | 2.035e-09 | 7.744612 | 6.756e-09
2018-02-23 04:28 | 223015.1 | 120.0006 | 3 | 31 | 4.228055 | 3.259922 | 2.001642 | 2.035e-09 | 8.200527 | 6.756e-09
2018-02-23 04:30 | 223135.1 | 240.0009 | 3 | 31 | 4.260582 | 3.259928 | 2.110298 | 2.035e-09 | 8.661673 | 6.756e-09
2018-02-23 04:32 | 223255.1 | 360.0009 | 3 | 31 | 4.295658 | 3.259869 | 2.218955 | 2.035e-09 | 9.126499 | 6.756e-09
2018-02-23 04:34 | 223375.1 | 480.0009 | 3 | 31 | 4.333032 | 3.259886 | 2.327612 | 2.035e-09 | 9.595263 | 6.756e-09
2018-02-23 04:36 | 223495.1 | 600.0009 | 3 | 31 | 4.372336 | 3.259901 | 2.43627 | 2.035e-09 | 10.0682 | 6.756e-09
2018-02-23 04:38 | 223615.1 | 720.0006 | 3 | 31 | 4.400408 | 3.035707 | 2.543679 | 2.035e-09 | 10.53978 | 6.756e-09
2018-02-23 04:40 | 223735.1 | 840.0005 | 3 | 31 | 4.400356 | 2.519617 | 2.635873 | 2.035e-09 | 10.94547 | 6.756e-09
2018-02-23 04:42 | 223855.1 | 960.0002 | 3 | 31 | 4.400382 | 2.110254 | 2.712798 | 2.035e-09 | 11.28397 | 6.756e-09
2018-02-23 04:44 | 223975.1 | 1080.0009 | 3 | 31 | 4.400386 | 1.777573 | 2.777396 | 2.035e-09 | 11.56823 | 6.756e-09
2018-02-23 04:46 | 224095.1 | 1200.0014 | 3 | 31 | 4.400389 | 1.506369 | 2.831957 | 2.035e-09 | 11.80832 | 6.756e-09
2018-02-23 04:48 | 224215.1 | 1320.0014 | 3 | 31 | 4.400379 | 1.284504 | 2.878339 | 2.035e-09 | 12.01242 | 6.756e-09
2018-02-23 04:50 | 224335.1 | 1440.0002 | 3 | 31 | 4.400378 | 1.103384 | 2.918033 | 2.035e-09 | 12.18708 | 6.756e-09
2018-02-23 04:52 | 224455.1 | 1560.0009 | 3 | 31 | 4.400358 | 0.9535885 | 2.952225 | 2.035e-09 | 12.33754 | 6.756e-09
2018-02-23 04:54 | 224575.1 | 1680.0009 | 3 | 31 | 4.400368 | 0.8294144 | 2.981866 | 2.035e-09 | 12.46797 | 6.756e-09
2018-02-23 04:56 | 224695.1 | 1800.0006 | 3 | 31 | 4.400325 | 0.7249126 | 3.007725 | 2.035e-09 | 12.58176 | 6.756e-09
2018-02-23 04:58 | 224795.3 | 1900.1736 | 3 | 31 | 4.400358 | 0.6519947 | 3.02686 | 2.035e-09 | 12.66596 | 6.756e-09
2018-02-23 05:00 | 224915.3 | 120 | 4 | 31 | 4.352688 | 0 | 3.02686 | 2.035e-09 | 12.66596 | 6.756e-09
2018-02-23 05:02 | 225035.3 | 240.0007 | 4 | 31 | 4.348879 | 0 | 3.02686 | 2.035e-09 | 12.66596 | 6.756e-09
2018-02-23 05:03 | 225095.3 | 300.0022 | 4 | 31 | 4.347746 | 0 | 3.02686 | 2.035e-09 | 12.66596 | 6.756e-09
2018-02-23 05:05 | 225215.4 | 120.0013 | 5 | 31 | 4.103083 | -3.260118 | 3.02686 | 0.1086587 | 12.66596 | 0.4493289
2018-02-23 05:07 | 225335.4 | 240.0008 | 5 | 31 | 4.058656 | -3.26014 | 3.02686 | 0.2173216 | 12.66596 | 0.8927339
2018-02-23 05:09 | 225455.4 | 360.0006 | 5 | 31 | 4.016222 | -3.26014 | 3.02686 | 0.3259844 | 12.66596 | 1.331445
2018-02-23 05:11 | 225575.4 | 480.0013 | 5 | 31 | 3.974621 | -3.260165 | 3.02686 | 0.4346466 | 12.66596 | 1.765587
2018-02-23 05:13 | 225695.4 | 600 | 5 | 31 | 3.934083 | -3.260163 | 3.02686 | 0.5433095 | 12.66596 | 2.195267
2018-02-23 05:15 | 225815.4 | 720.0017 | 5 | 31 | 3.895093 | -3.260148 | 3.02686 | 0.6519707 | 12.66596 | 2.620616
2018-02-23 05:17 | 225935.4 | 840.0013 | 5 | 31 | 3.857889 | -3.260125 | 3.02686 | 0.7606327 | 12.66596 | 3.041825
2018-02-23 05:19 | 226055.4 | 960.0008 | 5 | 31 | 3.822802 | -3.260098 | 3.02686 | 0.8692971 | 12.66596 | 3.459116
2018-02-23 05:21 | 226175.4 | 1080.0009 | 5 | 31 | 3.78974 | -3.260155 | 3.02686 | 0.9779594 | 12.66596 | 3.872698
2018-02-23 05:23 | 226295.4 | 1200.0004 | 5 | 31 | 3.758644 | -3.260118 | 3.02686 | 1.086623 | 12.66596 | 4.282795
2018-02-23 05:25 | 226415.4 | 1320.0008 | 5 | 31 | 3.729382 | -3.260165 | 3.02686 | 1.195285 | 12.66596 | 4.689616
2018-02-23 05:27 | 226535.4 | 1440 | 5 | 31 | 3.701726 | -3.260123 | 3.02686 | 1.303946 | 12.66596 | 5.093339
2018-02-23 05:29 | 226655.4 | 1560 | 5 | 31 | 3.675666 | -3.260123 | 3.02686 | 1.412605 | 12.66596 | 5.49413
2018-02-23 05:31 | 226775.4 | 1680.0008 | 5 | 31 | 3.651367 | -3.260146 | 3.02686 | 1.521262 | 12.66596 | 5.892183
2018-02-23 05:33 | 226895.4 | 1800.0017 | 5 | 31 | 3.629072 | -3.260136 | 3.02686 | 1.629919 | 12.66596 | 6.2877
2018-02-23 05:35 | 227015.4 | 1920 | 5 | 31 | 3.608704 | -3.260155 | 3.02686 | 1.738578 | 12.66596 | 6.680906
2018-02-23 05:37 | 227135.4 | 2040.0008 | 5 | 31 | 3.590208 | -3.260161 | 3.02686 | 1.847235 | 12.66596 | 7.071998
2018-02-23 05:39 | 227255.4 | 2160.0005 | 5 | 31 | 3.573372 | -3.260165 | 3.02686 | 1.955894 | 12.66596 | 7.46118
2018-02-23 05:41 | 227375.4 | 2280.0004 | 5 | 31 | 3.557673 | -3.260146 | 3.02686 | 2.064551 | 12.66596 | 7.848592
2018-02-23 05:43 | 227495.4 | 2400.0014 | 5 | 31 | 3.542649 | -3.260118 | 3.02686 | 2.173206 | 12.66596 | 8.23433
2018-02-23 05:45 | 227615.4 | 2520.0018 | 5 | 31 | 3.527673 | -3.260169 | 3.02686 | 2.281864 | 12.66596 | 8.618455
2018-02-23 05:47 | 227735.4 | 2640.001 | 5 | 31 | 3.511613 | -3.260118 | 3.02686 | 2.390521 | 12.66596 | 9.000906
2018-02-23 05:49 | 227855.4 | 2760.001 | 5 | 31 | 3.492397 | -3.260109 | 3.02686 | 2.499179 | 12.66596 | 9.381469
2018-02-23 05:51 | 227975.4 | 2880.001 | 5 | 31 | 3.466552 | -3.260019 | 3.02686 | 2.607837 | 12.66596 | 9.759621
2018-02-23 05:53 | 228095.4 | 3000.0002 | 5 | 31 | 3.430994 | -3.260127 | 3.02686 | 2.716493 | 12.66596 | 10.13446
2018-02-23 05:55 | 228215.4 | 3120.0005 | 5 | 31 | 3.377384 | -3.260134 | 3.02686 | 2.825151 | 12.66596 | 10.5046
2018-02-23 05:57 | 228335.4 | 3240.001 | 5 | 31 | 3.27367 | -3.26014 | 3.02686 | 2.933807 | 12.66596 | 10.8667
2018-02-23 05:59 | 228437.7 | 3342.3145 | 5 | 31 | 2.999966 | -3.260138 | 3.02686 | 3.026453 | 12.66596 | 11.16032
2018-02-23 06:01 | 228557.8 | 120.0005 | 6 | 31 | 3.30737 | 0 | 3.02686 | 3.026453 | 12.66596 | 11.16032
2018-02-23 06:03 | 228677.8 | 240.0009 | 6 | 31 | 3.3175 | 0 | 3.02686 | 3.026453 | 12.66596 | 11.16032
2018-02-23 06:04 | 228737.8 | 300.0008 | 6 | 31 | 3.320673 | 0 | 3.02686 | 3.026453 | 12.66596 | 11.16032
2018-02-23 06:04 | 228737.8 | 0.0024 | 7 | 32 | 3.320693 | 0 | 0 | 0 | 0 | 0
2018-02-23 06:06 | 228857.9 | 120.0001 | 2 | 32 | 3.951039 | 4.890131 | 0.1623063 | 2.387e-09 | 0.6209496 | 7.925e-09
2018-02-23 06:08 | 228977.9 | 240.001 | 2 | 32 | 3.998947 | 4.890156 | 0.3252932 | 2.387e-09 | 1.26921 | 7.925e-09
2018-02-23 06:10 | 229097.9 | 360.0001 | 2 | 32 | 4.035975 | 4.890131 | 0.4882792 | 2.387e-09 | 1.924124 | 7.925e-09
2018-02-23 06:12 | 229217.9 | 480.0005 | 2 | 32 | 4.066174 | 4.890074 | 0.651271 | 2.387e-09 | 2.584473 | 7.925e-09
2018-02-23 06:14 | 229337.9 | 600.0001 | 2 | 32 | 4.092387 | 4.890015 | 0.8142589 | 2.387e-09 | 3.249398 | 7.925e-09
2018-02-23 06:16 | 229457.9 | 720.0005 | 2 | 32 | 4.115951 | 4.890123 | 0.9772486 | 2.387e-09 | 3.918344 | 7.925e-09
2018-02-23 06:18 | 229577.9 | 840.0009 | 2 | 32 | 4.140917 | 4.890139 | 1.140236 | 2.387e-09 | 4.591194 | 7.925e-09
2018-02-23 06:20 | 229697.9 | 960.0001 | 2 | 32 | 4.168365 | 4.89012 | 1.303226 | 2.387e-09 | 5.268324 | 7.925e-09
2018-02-23 06:22 | 229817.9 | 1080.0009 | 2 | 32 | 4.198547 | 4.890081 | 1.466218 | 2.387e-09 | 5.950143 | 7.925e-09
2018-02-23 06:24 | 229937.9 | 1200.0002 | 2 | 32 | 4.200401 | 4.345226 | 1.620277 | 2.387e-09 | 6.597245 | 7.925e-09
2018-02-23 06:26 | 230057.9 | 1320.0014 | 2 | 32 | 4.200394 | 3.822563 | 1.756292 | 2.387e-09 | 7.168565 | 7.925e-09
2018-02-23 06:28 | 230177.9 | 1440.0005 | 2 | 32 | 4.200399 | 3.334587 | 1.875467 | 2.387e-09 | 7.669145 | 7.925e-09
2018-02-23 06:28 | 230197 | 1459.1384 | 2 | 32 | 4.200391 | 3.25997 | 1.892996 | 2.387e-09 | 7.742774 | 7.925e-09
2018-02-23 06:30 | 230317 | 120.0014 | 3 | 32 | 4.228081 | 3.259977 | 2.001208 | 2.387e-09 | 8.198686 | 7.925e-09
2018-02-23 06:32 | 230437 | 240.001 | 3 | 32 | 4.260643 | 3.260023 | 2.109861 | 2.387e-09 | 8.659822 | 7.925e-09
2018-02-23 06:34 | 230557 | 360.0006 | 3 | 32 | 4.295715 | 3.259954 | 2.218517 | 2.387e-09 | 9.124654 | 7.925e-09
2018-02-23 06:36 | 230677 | 480.0006 | 3 | 32 | 4.333073 | 3.259945 | 2.327173 | 2.387e-09 | 9.593415 | 7.925e-09
2018-02-23 06:38 | 230797 | 600.0002 | 3 | 32 | 4.372371 | 3.259968 | 2.435827 | 2.387e-09 | 10.06634 | 7.925e-09
2018-02-23 06:40 | 230917 | 720.0006 | 3 | 32 | 4.40041 | 3.034075 | 2.543222 | 2.387e-09 | 10.53787 | 7.925e-09
2018-02-23 06:42 | 231037 | 840.0008 | 3 | 32 | 4.4004 | 2.519545 | 2.635378 | 2.387e-09 | 10.94339 | 7.925e-09
2018-02-23 06:44 | 231157 | 960.0007 | 3 | 32 | 4.400387 | 2.110443 | 2.712298 | 2.387e-09 | 11.28187 | 7.925e-09
2018-02-23 06:46 | 231277 | 1080.0015 | 3 | 32 | 4.400381 | 1.777678 | 2.776902 | 2.387e-09 | 11.56615 | 7.925e-09
2018-02-23 06:48 | 231397 | 1200.001 | 3 | 32 | 4.400376 | 1.506994 | 2.831488 | 2.387e-09 | 11.80635 | 7.925e-09
2018-02-23 06:50 | 231517 | 1320.001 | 3 | 32 | 4.400374 | 1.285925 | 2.877902 | 2.387e-09 | 12.01059 | 7.925e-09
2018-02-23 06:52 | 231637 | 1440.001 | 3 | 32 | 4.400349 | 1.103546 | 2.917624 | 2.387e-09 | 12.18538 | 7.925e-09
2018-02-23 06:54 | 231757 | 1560.001 | 3 | 32 | 4.40034 | 0.953495 | 2.951835 | 2.387e-09 | 12.33592 | 7.925e-09
2018-02-23 06:56 | 231877 | 1680.001 | 3 | 32 | 4.40036 | 0.8294125 | 2.981484 | 2.387e-09 | 12.46639 | 7.925e-09
2018-02-23 06:58 | 231997 | 1800.0002 | 3 | 32 | 4.400368 | 0.7254963 | 3.007334 | 2.387e-09 | 12.58014 | 7.925e-09
2018-02-23 07:00 | 232095.9 | 1898.8417 | 3 | 32 | 4.400355 | 0.6519947 | 3.026211 | 2.387e-09 | 12.6632 | 7.925e-09
2018-02-23 07:02 | 232215.9 | 120.0009 | 4 | 32 | 4.35267 | 0 | 3.026211 | 2.387e-09 | 12.6632 | 7.925e-09
2018-02-23 07:04 | 232335.9 | 240 | 4 | 32 | 4.348871 | 0 | 3.026211 | 2.387e-09 | 12.6632 | 7.925e-09
2018-02-23 07:05 | 232395.9 | 300.0015 | 4 | 32 | 4.347744 | 0 | 3.026211 | 2.387e-09 | 12.6632 | 7.925e-09
2018-02-23 07:07 | 232515.981 | 120.0004 | 5 | 32 | 4.102663 | -3.260115 | 3.026211 | 0.1086609 | 12.6632 | 0.4493013
2018-02-23 07:09 | 232635.9815 | 240.0009 | 5 | 32 | 4.058232 | -3.260127 | 3.026211 | 0.217323 | 12.6632 | 0.8926572
2018-02-23 07:11 | 232755.9812 | 360.0006 | 5 | 32 | 4.015748 | -3.260065 | 3.026211 | 0.3259831 | 12.6632 | 1.33131
2018-02-23 07:13 | 232875.9815 | 480.0009 | 5 | 32 | 3.974161 | -3.260119 | 3.026211 | 0.4346442 | 12.6632 | 1.765398
2018-02-23 07:15 | 232995.9807 | 600.0001 | 5 | 32 | 3.933666 | -3.260127 | 3.026211 | 0.5433044 | 12.6632 | 2.195019
2018-02-23 07:17 | 233115.9818 | 720.0012 | 5 | 32 | 3.894662 | -3.260123 | 3.026211 | 0.6519659 | 12.6632 | 2.620322
2018-02-23 07:19 | 233235.9815 | 840.0009 | 5 | 32 | 3.857575 | -3.260136 | 3.026211 | 0.7606278 | 12.6632 | 3.041491
2018-02-23 07:21 | 233355.9807 | 960.0001 | 5 | 32 | 3.822463 | -3.260136 | 3.026211 | 0.8692884 | 12.6632 | 3.45873
2018-02-23 07:23 | 233475.9815 | 1080.0009 | 5 | 32 | 3.789346 | -3.26013 | 3.026211 | 0.9779488 | 12.6632 | 3.872262
2018-02-23 07:25 | 233595.982 | 1200.0014 | 5 | 32 | 3.758288 | -3.260097 | 3.026211 | 1.08661 | 12.6632 | 4.282313
2018-02-23 07:27 | 233715.9807 | 1320.0001 | 5 | 32 | 3.728997 | -3.260127 | 3.026211 | 1.195273 | 12.6632 | 4.689092
2018-02-23 07:29 | 233835.9806 | 1440 | 5 | 32 | 3.701325 | -3.260109 | 3.026211 | 1.303937 | 12.6632 | 5.092781
2018-02-23 07:31 | 233955.9811 | 1560.0005 | 5 | 32 | 3.675239 | -3.260121 | 3.026211 | 1.4126 | 12.6632 | 5.493548
2018-02-23 07:33 | 234075.9818 | 1680.0012 | 5 | 32 | 3.650915 | -3.260142 | 3.026211 | 1.521261 | 12.6632 | 5.891562
2018-02-23 07:35 | 234195.982 | 1800.0014 | 5 | 32 | 3.628619 | -3.260163 | 3.026211 | 1.629924 | 12.6632 | 6.287053
2018-02-23 07:37 | 234315.9812 | 1920.0006 | 5 | 32 | 3.608335 | -3.260136 | 3.026211 | 1.738588 | 12.6632 | 6.680232
2018-02-23 07:39 | 234435.9807 | 2040.0001 | 5 | 32 | 3.589939 | -3.26014 | 3.026211 | 1.847249 | 12.6632 | 7.071304
2018-02-23 07:41 | 234555.9815 | 2160.0009 | 5 | 32 | 3.573064 | -3.260155 | 3.026211 | 1.955915 | 12.6632 | 7.460478
2018-02-23 07:43 | 234675.9819 | 2280.0013 | 5 | 32 | 3.557453 | -3.260144 | 3.026211 | 2.064577 | 12.6632 | 7.847878
2018-02-23 07:45 | 234795.982 | 2400.0014 | 5 | 32 | 3.542415 | -3.260113 | 3.026211 | 2.173239 | 12.6632 | 8.233619
2018-02-23 07:47 | 234915.9818 | 2520.0012 | 5 | 32 | 3.527443 | -3.260136 | 3.026211 | 2.281902 | 12.6632 | 8.617737
2018-02-23 07:49 | 235035.9806 | 2640 | 5 | 32 | 3.511421 | -3.260115 | 3.026211 | 2.390564 | 12.6632 | 9.000183
2018-02-23 07:51 | 235155.9818 | 2760.0012 | 5 | 32 | 3.492222 | -3.260134 | 3.026211 | 2.499225 | 12.6632 | 9.380736
2018-02-23 07:53 | 235275.9806 | 2880 | 5 | 32 | 3.466296 | -3.260136 | 3.026211 | 2.607887 | 12.6632 | 9.75888
2018-02-23 07:55 | 235395.9807 | 3000.0001 | 5 | 32 | 3.430716 | -3.260115 | 3.026211 | 2.716546 | 12.6632 | 10.13369
2018-02-23 07:57 | 235515.9807 | 3120.0001 | 5 | 32 | 3.37685 | -3.260111 | 3.026211 | 2.825205 | 12.6632 | 10.50379
2018-02-23 07:59 | 235635.9819 | 3240.0013 | 5 | 32 | 3.272624 | -3.260132 | 3.026211 | 2.93386 | 12.6632 | 10.86582
2018-02-23 08:00 | 235737.6055 | 3341.6249 | 5 | 32 | 2.999979 | -3.260109 | 3.026211 | 3.025877 | 12.6632 | 11.15738
2018-02-23 08:02 | 235857.7 | 120.0004 | 6 | 32 | 3.307493 | 0 | 3.026211 | 3.025877 | 12.6632 | 11.15738
2018-02-23 08:04 | 235977.7 | 240.0003 | 6 | 32 | 3.317653 | 0 | 3.026211 | 3.025877 | 12.6632 | 11.15738
2018-02-23 08:05 | 236037.7 | 300.0007 | 6 | 32 | 3.320833 | 0 | 3.026211 | 3.025877 | 12.6632 | 11.15738
2018-02-23 08:05 | 236037.7 | 0.0024 | 7 | 33 | 3.320909 | 0 | 0 | 0 | 0 | 0
2018-02-23 08:07 | 236157.8 | 120 | 2 | 33 | 3.951494 | 4.890141 | 0.1623181 | 1.1e-09 | 0.6210608 | 3.653e-09
2018-02-23 08:09 | 236277.8 | 240.0005 | 2 | 33 | 3.999376 | 4.890152 | 0.3253043 | 1.1e-09 | 1.269391 | 3.653e-09
2018-02-23 08:11 | 236397.8 | 360.0005 | 2 | 33 | 4.036505 | 4.890017 | 0.4882919 | 1.1e-09 | 1.924389 | 3.653e-09
2018-02-23 08:13 | 236517.8 | 480.0001 | 2 | 33 | 4.066691 | 4.890163 | 0.6512797 | 1.1e-09 | 2.584803 | 3.653e-09
2018-02-23 08:15 | 236637.8 | 600 | 2 | 33 | 4.092926 | 4.890171 | 0.8142681 | 1.1e-09 | 3.249815 | 3.653e-09
2018-02-23 08:17 | 236757.8 | 720.0008 | 2 | 33 | 4.11645 | 4.890179 | 0.9772533 | 1.1e-09 | 3.918826 | 3.653e-09
2018-02-23 08:19 | 236877.8 | 840.0012 | 2 | 33 | 4.1413 | 4.889944 | 1.140238 | 1.1e-09 | 4.591739 | 3.653e-09
2018-02-23 08:21 | 236997.8 | 960 | 2 | 33 | 4.168746 | 4.889837 | 1.303222 | 1.1e-09 | 5.268908 | 3.653e-09
2018-02-23 08:23 | 237117.8 | 1080 | 2 | 33 | 4.198994 | 4.890154 | 1.466211 | 1.1e-09 | 5.950786 | 3.653e-09
2018-02-23 08:25 | 237237.8 | 1200.0005 | 2 | 33 | 4.200393 | 4.338968 | 1.620044 | 1.1e-09 | 6.596944 | 3.653e-09
2018-02-23 08:27 | 237357.8 | 1320.0013 | 2 | 33 | 4.200379 | 3.817675 | 1.755896 | 1.1e-09 | 7.167573 | 3.653e-09
2018-02-23 08:29 | 237477.8 | 1440.0012 | 2 | 33 | 4.200387 | 3.329903 | 1.874923 | 1.1e-09 | 7.667534 | 3.653e-09
2018-02-23 08:30 | 237495.9 | 1458.1744 | 2 | 33 | 4.200391 | 3.259993 | 1.891557 | 1.1e-09 | 7.737405 | 3.653e-09
2018-02-23 08:32 | 237615.9 | 120.0001 | 3 | 33 | 4.228096 | 3.259954 | 1.999766 | 1.1e-09 | 8.193306 | 3.653e-09
2018-02-23 08:34 | 237735.9 | 240.0012 | 3 | 33 | 4.260681 | 3.259962 | 2.108419 | 1.1e-09 | 8.654445 | 3.653e-09
2018-02-23 08:36 | 237855.9 | 360.0013 | 3 | 33 | 4.296236 | 3.259972 | 2.217073 | 1.1e-09 | 9.119291 | 3.653e-09
2018-02-23 08:38 | 237975.9 | 480.0013 | 3 | 33 | 4.333972 | 3.259949 | 2.325727 | 1.1e-09 | 9.588127 | 3.653e-09
2018-02-23 08:40 | 238095.9 | 600.0008 | 3 | 33 | 4.373432 | 3.259945 | 2.434373 | 1.1e-09 | 10.06112 | 3.653e-09
2018-02-23 08:42 | 238215.9 | 720.0001 | 3 | 33 | 4.400411 | 3.018717 | 2.541557 | 1.1e-09 | 10.5318 | 3.653e-09
2018-02-23 08:44 | 238335.9 | 840.0008 | 3 | 33 | 4.400394 | 2.508732 | 2.633284 | 1.1e-09 | 10.93544 | 3.653e-09
2018-02-23 08:46 | 238455.9 | 960.0013 | 3 | 33 | 4.400394 | 2.103687 | 2.709909 | 1.1e-09 | 11.27262 | 3.653e-09
2018-02-23 08:48 | 238575.9 | 1080.0006 | 3 | 33 | 4.400392 | 1.77342 | 2.774319 | 1.1e-09 | 11.55605 | 3.653e-09
2018-02-23 08:50 | 238695.9 | 1200.0001 | 3 | 33 | 4.400365 | 1.504333 | 2.828791 | 1.1e-09 | 11.79574 | 3.653e-09
2018-02-23 08:52 | 238815.9 | 1320.0013 | 3 | 33 | 4.400385 | 1.285231 | 2.875151 | 1.1e-09 | 11.99974 | 3.653e-09
2018-02-23 08:54 | 238935.9 | 1440.0007 | 3 | 33 | 4.400383 | 1.10429 | 2.91486 | 1.1e-09 | 12.17448 | 3.653e-09
2018-02-23 08:56 | 239055.9 | 1560 | 3 | 33 | 4.400346 | 0.9543476 | 2.949093 | 1.1e-09 | 12.32512 | 3.653e-09
2018-02-23 08:58 | 239175.9 | 1680.0001 | 3 | 33 | 4.400355 | 0.8309402 | 2.978786 | 1.1e-09 | 12.45578 | 3.653e-09
2018-02-23 09:00 | 239295.9 | 1800.0001 | 3 | 33 | 4.400357 | 0.727787 | 3.004702 | 1.1e-09 | 12.56982 | 3.653e-09
2018-02-23 09:01 | 239397.8 | 1901.8375 | 3 | 33 | 4.400326 | 0.6519985 | 3.024191 | 1.1e-09 | 12.65558 | 3.653e-09
2018-02-23 09:03 | 239517.8 | 120.0004 | 4 | 33 | 4.352404 | 0 | 3.024191 | 1.1e-09 | 12.65558 | 3.653e-09
2018-02-23 09:05 | 239637.8 | 240 | 4 | 33 | 4.348571 | 0 | 3.024191 | 1.1e-09 | 12.65558 | 3.653e-09
2018-02-23 09:06 | 239697.8 | 300.0023 | 4 | 33 | 4.347417 | 0 | 3.024191 | 1.1e-09 | 12.65558 | 3.653e-09
2018-02-23 09:08 | 239817.9 | 120.0004 | 5 | 33 | 4.10134 | -3.26019 | 3.024191 | 0.108659 | 12.65558 | 0.4491669
2018-02-23 09:10 | 239937.9 | 240 | 5 | 33 | 4.056662 | -3.260165 | 3.024191 | 0.2173139 | 12.65558 | 0.8923361
2018-02-23 09:12 | 240057.9 | 360.0005 | 5 | 33 | 4.01403 | -3.260151 | 3.024191 | 0.3259736 | 12.65558 | 1.330807
2018-02-23 09:14 | 240177.9 | 480.0008 | 5 | 33 | 3.972327 | -3.260151 | 3.024191 | 0.4346304 | 12.65558 | 1.764685
2018-02-23 09:16 | 240297.9 | 600.0008 | 5 | 33 | 3.93174 | -3.260113 | 3.024191 | 0.5432854 | 12.65558 | 2.19408
2018-02-23 09:18 | 240417.9 | 720 | 5 | 33 | 3.892731 | -3.260153 | 3.024191 | 0.6519427 | 12.65558 | 2.619158
2018-02-23 09:20 | 240537.9 | 840.0008 | 5 | 33 | 3.855546 | -3.260144 | 3.024191 | 0.7606012 | 12.65558 | 3.040097
2018-02-23 09:22 | 240657.9 | 960.0005 | 5 | 33 | 3.820436 | -3.260104 | 3.024191 | 0.8692554 | 12.65558 | 3.457092
2018-02-23 09:24 | 240777.9 | 1080.0012 | 5 | 33 | 3.787355 | -3.260109 | 3.024191 | 0.9779124 | 12.65558 | 3.870394
2018-02-23 09:26 | 240897.9 | 1200.0008 | 5 | 33 | 3.756331 | -3.260098 | 3.024191 | 1.086568 | 12.65558 | 4.28021
2018-02-23 09:28 | 241017.9 | 1320.0001 | 5 | 33 | 3.727026 | -3.260132 | 3.024191 | 1.195224 | 12.65558 | 4.686747
2018-02-23 09:30 | 241137.9 | 1440 | 5 | 33 | 3.699374 | -3.26013 | 3.024191 | 1.30388 | 12.65558 | 5.090196
2018-02-23 09:32 | 241257.9 | 1560.0004 | 5 | 33 | 3.673372 | -3.259881 | 3.024191 | 1.412538 | 12.65558 | 5.490733
2018-02-23 09:34 | 241377.9 | 1680.0014 | 5 | 33 | 3.649163 | -3.260148 | 3.024191 | 1.521192 | 12.65558 | 5.888527
2018-02-23 09:36 | 241497.9 | 1800.0005 | 5 | 33 | 3.6269 | -3.26014 | 3.024191 | 1.629851 | 12.65558 | 6.283811
2018-02-23 09:38 | 241617.9 | 1920.0008 | 5 | 33 | 3.606587 | -3.260121 | 3.024191 | 1.738507 | 12.65558 | 6.676776
2018-02-23 09:40 | 241737.9 | 2040 | 5 | 33 | 3.588192 | -3.260161 | 3.024191 | 1.847164 | 12.65558 | 7.067641
2018-02-23 09:42 | 241857.9 | 2160 | 5 | 33 | 3.571359 | -3.260111 | 3.024191 | 1.955819 | 12.65558 | 7.45659
2018-02-23 09:44 | 241977.9 | 2280 | 5 | 33 | 3.555664 | -3.260157 | 3.024191 | 2.064475 | 12.65558 | 7.843779
2018-02-23 09:46 | 242097.9 | 2400.0001 | 5 | 33 | 3.540602 | -3.260102 | 3.024191 | 2.173132 | 12.65558 | 8.229304
2018-02-23 09:48 | 242217.9 | 2520.0001 | 5 | 33 | 3.525553 | -3.26013 | 3.024191 | 2.281788 | 12.65558 | 8.613197
2018-02-23 09:50 | 242337.9 | 2640 | 5 | 33 | 3.509416 | -3.260127 | 3.024191 | 2.390444 | 12.65558 | 8.995411
2018-02-23 09:52 | 242457.9 | 2760.0005 | 5 | 33 | 3.490073 | -3.260123 | 3.024191 | 2.499101 | 12.65558 | 9.375727
2018-02-23 09:54 | 242577.9 | 2880.0004 | 5 | 33 | 3.464035 | -3.260056 | 3.024191 | 2.607757 | 12.65558 | 9.753607
2018-02-23 09:56 | 242697.9 | 3000.0012 | 5 | 33 | 3.427976 | -3.26014 | 3.024191 | 2.716415 | 12.65558 | 10.12815
2018-02-23 09:58 | 242817.9 | 3120 | 5 | 33 | 3.372995 | -3.260097 | 3.024191 | 2.825071 | 12.65558 | 10.49789
2018-02-23 10:00 | 242937.9 | 3240 | 5 | 33 | 3.265529 | -3.260113 | 3.024191 | 2.933727 | 12.65558 | 10.85935
2018-02-23 10:02 | 243035.9 | 3338.0383 | 5 | 33 | 3 | -3.260119 | 3.024191 | 3.022501 | 12.65558 | 11.14015
2018-02-23 10:04 | 243156 | 120 | 6 | 33 | 3.313823 | 0 | 3.024191 | 3.022501 | 12.65558 | 11.14015
2018-02-23 10:06 | 243276 | 240.0004 | 6 | 33 | 3.323918 | 0 | 3.024191 | 3.022501 | 12.65558 | 11.14015
2018-02-23 10:07 | 243336 | 300.0022 | 6 | 33 | 3.326993 | 0 | 3.024191 | 3.022501 | 12.65558 | 11.14015
2018-02-23 10:07 | 243335.9894 | 0.0024 | 7 | 34 | 3.327096 | 0 | 0 | 0 | 0 | 0
2018-02-23 10:09 | 243456.1 | 120.0009 | 2 | 34 | 3.953627 | 4.890129 | 0.16232 | 0 | 0.6216933 | 0
2018-02-23 10:11 | 243576.1 | 240.0001 | 2 | 34 | 4.000733 | 4.890125 | 0.3253074 | 0 | 1.270279 | 0
2018-02-23 10:13 | 243696.1 | 360.0013 | 2 | 34 | 4.037705 | 4.890152 | 0.4882961 | 0 | 1.92549 | 0
2018-02-23 10:15 | 243816.1 | 480.0001 | 2 | 34 | 4.067824 | 4.890102 | 0.6512809 | 0 | 2.586082 | 0
2018-02-23 10:17 | 243936.1 | 600.0009 | 2 | 34 | 4.094051 | 4.890079 | 0.8142657 | 0 | 3.251266 | 0
2018-02-23 10:19 | 244056.1 | 720.0012 | 2 | 34 | 4.117627 | 4.890158 | 0.9772505 | 0 | 3.920463 | 0
2018-02-23 10:21 | 244176.1 | 840 | 2 | 34 | 4.142724 | 4.890116 | 1.140236 | 0 | 4.593586 | 0
2018-02-23 10:23 | 244296.1 | 960.0013 | 2 | 34 | 4.170306 | 4.890114 | 1.303223 | 0 | 5.271018 | 0
2018-02-23 10:25 | 244416.1 | 1080.0004 | 2 | 34 | 4.200414 | 4.88056 | 1.466206 | 0 | 5.953147 | 0
2018-02-23 10:27 | 244536.1 | 1200.0005 | 2 | 34 | 4.200401 | 4.312681 | 1.619039 | 0 | 6.595104 | 0
2018-02-23 10:29 | 244656.1 | 1320.0001 | 2 | 34 | 4.200394 | 3.798244 | 1.754131 | 0 | 7.162545 | 0
2018-02-23 10:31 | 244776.1 | 1440.0006 | 2 | 34 | 4.200401 | 3.316372 | 1.872594 | 0 | 7.66014 | 0
2018-02-23 10:31 | 244790.8 | 1454.6903 | 2 | 34 | 4.200381 | 3.259989 | 1.886008 | 0 | 7.71648 | 0
2018-02-23 10:33 | 244910.8 | 120.0005 | 3 | 34 | 4.22798 | 3.259918 | 1.994218 | 0 | 8.172381 | 0
2018-02-23 10:35 | 245030.8 | 240.0008 | 3 | 34 | 4.260397 | 3.259945 | 2.102873 | 0 | 8.633508 | 0
2018-02-23 10:37 | 245150.8 | 360.0009 | 3 | 34 | 4.295372 | 3.259907 | 2.211522 | 0 | 9.098275 | 0
2018-02-23 10:39 | 245270.8 | 480.0009 | 3 | 34 | 4.332656 | 3.259899 | 2.320174 | 0 | 9.566978 | 0
2018-02-23 10:41 | 245390.8 | 600.0001 | 3 | 34 | 4.371869 | 3.259884 | 2.428823 | 0 | 10.03983 | 0
2018-02-23 10:43 | 245510.8 | 720 | 3 | 34 | 4.400372 | 3.043116 | 2.536316 | 0 | 10.51175 | 0
2018-02-23 10:45 | 245630.8 | 840 | 3 | 34 | 4.400398 | 2.529732 | 2.628798 | 0 | 10.91871 | 0
2018-02-23 10:47 | 245750.8 | 960.0006 | 3 | 34 | 4.400383 | 2.119846 | 2.706042 | 0 | 11.25861 | 0
2018-02-23 10:49 | 245870.8 | 1080.0013 | 3 | 34 | 4.400362 | 1.78661 | 2.770967 | 0 | 11.54431 | 0
2018-02-23 10:51 | 245990.8 | 1200.0014 | 3 | 34 | 4.40037 | 1.515242 | 2.825851 | 0 | 11.78582 | 0
2018-02-23 10:53 | 246110.8 | 1320.0013 | 3 | 34 | 4.400369 | 1.293663 | 2.872546 | 0 | 11.99129 | 0
2018-02-23 10:55 | 246230.8 | 1440.0014 | 3 | 34 | 4.400358 | 1.111214 | 2.912529 | 0 | 12.16723 | 0
2018-02-23 10:57 | 246350.8 | 1560.0008 | 3 | 34 | 4.400391 | 0.9613705 | 2.946977 | 0 | 12.31882 | 0
2018-02-23 10:59 | 246470.8 | 1680 | 3 | 34 | 4.400357 | 0.8354759 | 2.976851 | 0 | 12.45027 | 0
2018-02-23 11:01 | 246590.8 | 1800.0012 | 3 | 34 | 4.400329 | 0.7309647 | 3.002912 | 0 | 12.56495 | 0
2018-02-23 11:03 | 246697.6 | 1906.8295 | 3 | 34 | 4.400333 | 0.6519947 | 3.023408 | 0 | 12.65514 | 0
2018-02-23 11:05 | 246817.6 | 120.0003 | 4 | 34 | 4.352555 | 0 | 3.023408 | 0 | 12.65514 | 0
2018-02-23 11:07 | 246937.6 | 240.0008 | 4 | 34 | 4.348745 | 0 | 3.023408 | 0 | 12.65514 | 0
2018-02-23 11:08 | 246997.6 | 300.0023 | 4 | 34 | 4.347609 | 0 | 3.023408 | 0 | 12.65514 | 0
2018-02-23 11:10 | 247117.7 | 120.0001 | 5 | 34 | 4.102371 | -3.260119 | 3.023408 | 0.1086579 | 12.65514 | 0.4492624
2018-02-23 11:12 | 247237.7 | 240.0001 | 5 | 34 | 4.057772 | -3.260077 | 3.023408 | 0.217316 | 12.65514 | 0.8925594
2018-02-23 11:14 | 247357.7 | 360.0012 | 5 | 34 | 4.015139 | -3.260055 | 3.023408 | 0.3259699 | 12.65514 | 1.331126
2018-02-23 11:16 | 247477.7 | 480.0008 | 5 | 34 | 3.973403 | -3.260088 | 3.023408 | 0.4346254 | 12.65514 | 1.765117
2018-02-23 11:18 | 247597.7 | 600.0001 | 5 | 34 | 3.932792 | -3.260121 | 3.023408 | 0.5432822 | 12.65514 | 2.194635
2018-02-23 11:20 | 247717.7 | 720.0008 | 5 | 34 | 3.893729 | -3.260102 | 3.023408 | 0.6519416 | 12.65514 | 2.619833
2018-02-23 11:22 | 247837.7 | 840.0008 | 5 | 34 | 3.85646 | -3.260113 | 3.023408 | 0.7605956 | 12.65514 | 3.040859
2018-02-23 11:24 | 247957.7 | 960.0001 | 5 | 34 | 3.82133 | -3.260081 | 3.023408 | 0.8692513 | 12.65514 | 3.457957
2018-02-23 11:26 | 248077.7 | 1080.0001 | 5 | 34 | 3.788163 | -3.260081 | 3.023408 | 0.9779079 | 12.65514 | 3.871349
2018-02-23 11:28 | 248197.7 | 1200.0009 | 5 | 34 | 3.757032 | -3.260161 | 3.023408 | 1.086563 | 12.65514 | 4.281241
2018-02-23 11:30 | 248317.7 | 1320.0001 | 5 | 34 | 3.72772 | -3.260056 | 3.023408 | 1.19522 | 12.65514 | 4.68786
2018-02-23 11:32 | 248437.7 | 1440.0001 | 5 | 34 | 3.69998 | -3.260123 | 3.023408 | 1.303877 | 12.65514 | 5.091382
2018-02-23 11:34 | 248557.7 | 1560.0009 | 5 | 34 | 3.673922 | -3.260076 | 3.023408 | 1.41253 | 12.65514 | 5.491968
2018-02-23 11:36 | 248677.7 | 1680.0005 | 5 | 34 | 3.649638 | -3.260079 | 3.023408 | 1.521185 | 12.65514 | 5.889821
2018-02-23 11:38 | 248797.7 | 1800.0001 | 5 | 34 | 3.62732 | -3.260104 | 3.023408 | 1.629841 | 12.65514 | 6.285143
2018-02-23 11:40 | 248917.7 | 1920.0009 | 5 | 34 | 3.607002 | -3.260113 | 3.023408 | 1.738497 | 12.65514 | 6.678152
2018-02-23 11:42 | 249037.7 | 2040.0004 | 5 | 34 | 3.588523 | -3.260123 | 3.023408 | 1.847152 | 12.65514 | 7.069052
2018-02-23 11:44 | 249157.7 | 2160.0009 | 5 | 34 | 3.571706 | -3.26013 | 3.023408 | 1.955806 | 12.65514 | 7.458034
2018-02-23 11:46 | 249277.7 | 2280.0009 | 5 | 34 | 3.556006 | -3.260063 | 3.023408 | 2.064461 | 12.65514 | 7.845257
2018-02-23 11:48 | 249397.7 | 2400.0012 | 5 | 34 | 3.540926 | -3.260098 | 3.023408 | 2.173121 | 12.65514 | 8.230827
2018-02-23 11:50 | 249517.7 | 2520.0013 | 5 | 34 | 3.52593 | -3.260102 | 3.023408 | 2.281779 | 12.65514 | 8.614764
2018-02-23 11:52 | 249637.7 | 2640.0004 | 5 | 34 | 3.509819 | -3.260121 | 3.023408 | 2.390435 | 12.65514 | 8.997018
2018-02-23 11:54 | 249757.7 | 2760.0009 | 5 | 34 | 3.490489 | -3.260134 | 3.023408 | 2.499093 | 12.65514 | 9.377381
2018-02-23 11:56 | 249877.7 | 2880.0001 | 5 | 34 | 3.464372 | -3.260134 | 3.023408 | 2.60775 | 12.65514 | 9.755309
2018-02-23 11:58 | 249997.7 | 3000.0009 | 5 | 34 | 3.428372 | -3.260102 | 3.023408 | 2.71641 | 12.65514 | 10.12989
2018-02-23 12:00 | 250117.7 | 3120.0012 | 5 | 34 | 3.373608 | -3.260118 | 3.023408 | 2.825069 | 12.65514 | 10.4997
2018-02-23 12:02 | 250237.7 | 3240.0015 | 5 | 34 | 3.266761 | -3.260148 | 3.023408 | 2.933728 | 12.65514 | 10.86127
2018-02-23 12:04 | 250336.5 | 3338.8207 | 5 | 34 | 2.999969 | -3.260151 | 3.023408 | 3.023207 | 12.65514 | 11.14439
2018-02-23 12:06 | 250456.6 | 120.0012 | 6 | 34 | 3.312858 | 0 | 3.023408 | 3.023207 | 12.65514 | 11.14439
2018-02-23 12:08 | 250576.6 | 240 | 6 | 34 | 3.322957 | 0 | 3.023408 | 3.023207 | 12.65514 | 11.14439
2018-02-23 12:09 | 250636.6 | 300.0023 | 6 | 34 | 3.326032 | 0 | 3.023408 | 3.023207 | 12.65514 | 11.14439
2018-02-23 12:09 | 250636.6 | 0.0024 | 7 | 35 | 3.326012 | 0 | 0 | 0 | 0 | 0
2018-02-23 12:11 | 250756.7 | 120.0009 | 2 | 35 | 3.953279 | 4.890072 | 0.162318 | 0 | 0.6215905 | 0
2018-02-23 12:13 | 250876.7 | 240.0004 | 2 | 35 | 4.00049 | 4.890074 | 0.3252952 | 0 | 1.270094 | 0
2018-02-23 12:15 | 250996.7 | 360.0009 | 2 | 35 | 4.037476 | 4.890118 | 0.4882885 | 0 | 1.925284 | 0
2018-02-23 12:17 | 251116.7 | 480.0013 | 2 | 35 | 4.067642 | 4.890102 | 0.6512678 | 0 | 2.585818 | 0
2018-02-23 12:19 | 251236.7 | 600.0001 | 2 | 35 | 4.093848 | 4.89015 | 0.8142537 | 0 | 3.250974 | 0
2018-02-23 12:21 | 251356.7 | 720.0001 | 2 | 35 | 4.117479 | 4.890114 | 0.977244 | 0 | 3.920163 | 0
2018-02-23 12:23 | 251476.7 | 840.0005 | 2 | 35 | 4.142503 | 4.890085 | 1.140232 | 0 | 4.593273 | 0
2018-02-23 12:25 | 251596.7 | 960.0001 | 2 | 35 | 4.170227 | 4.890091 | 1.303225 | 0 | 5.270697 | 0
2018-02-23 12:27 | 251716.7 | 1080.0009 | 2 | 35 | 4.200421 | 4.88443 | 1.466221 | 0 | 5.952863 | 0
2018-02-23 12:29 | 251836.7 | 1200.0002 | 2 | 35 | 4.200393 | 4.312237 | 1.619101 | 0 | 6.595018 | 0
2018-02-23 12:31 | 251956.7 | 1320.001 | 2 | 35 | 4.200391 | 3.796089 | 1.75416 | 0 | 7.162323 | 0
2018-02-23 12:33 | 252076.7 | 1440.0002 | 2 | 35 | 4.200394 | 3.31418 | 1.872554 | 0 | 7.659624 | 0
2018-02-23 12:33 | 252090.7 | 1454.0432 | 2 | 35 | 4.200381 | 3.259991 | 1.885376 | 0 | 7.71348 | 0
2018-02-23 12:35 | 252210.7 | 120.0001 | 3 | 35 | 4.227945 | 3.259911 | 1.993593 | 1.044e-09 | 8.169407 | 4.256e-09
2018-02-23 12:37 | 252330.7 | 240.0006 | 3 | 35 | 4.26041 | 3.259918 | 2.102248 | 1.044e-09 | 8.630532 | 4.256e-09
2018-02-23 12:39 | 252450.7 | 360.0005 | 3 | 35 | 4.295371 | 3.259951 | 2.210901 | 1.044e-09 | 9.095317 | 4.256e-09
2018-02-23 12:41 | 252570.7 | 480.0009 | 3 | 35 | 4.33268 | 3.259949 | 2.319556 | 1.044e-09 | 9.564039 | 4.256e-09
2018-02-23 12:43 | 252690.7 | 600.0001 | 3 | 35 | 4.371953 | 3.259968 | 2.428214 | 1.044e-09 | 10.03693 | 4.256e-09
2018-02-23 12:45 | 252810.7 | 720.0009 | 3 | 35 | 4.400398 | 3.042568 | 2.535707 | 1.044e-09 | 10.50886 | 4.256e-09
2018-02-23 12:47 | 252930.7 | 840.0013 | 3 | 35 | 4.400384 | 2.528044 | 2.628151 | 1.044e-09 | 10.91565 | 4.256e-09
2018-02-23 12:49 | 253050.7 | 960.0005 | 3 | 35 | 4.400408 | 2.120026 | 2.705376 | 1.044e-09 | 11.25547 | 4.256e-09
2018-02-23 12:51 | 253170.7 | 1080.0006 | 3 | 35 | 4.400372 | 1.787117 | 2.770291 | 1.044e-09 | 11.54112 | 4.256e-09
2018-02-23 12:53 | 253290.7 | 1200.0014 | 3 | 35 | 4.400356 | 1.514952 | 2.825175 | 1.044e-09 | 11.78263 | 4.256e-09
2018-02-23 12:55 | 253410.7 | 1320.0013 | 3 | 35 | 4.400367 | 1.29388 | 2.871871 | 1.044e-09 | 11.98811 | 4.256e-09
2018-02-23 12:57 | 253530.7 | 1440.0007 | 3 | 35 | 4.400366 | 1.111446 | 2.911856 | 1.044e-09 | 12.16406 | 4.256e-09
2018-02-23 12:59 | 253650.7 | 1560.0014 | 3 | 35 | 4.400336 | 0.9602661 | 2.946312 | 1.044e-09 | 12.31568 | 4.256e-09
2018-02-23 13:01 | 253770.7 | 1680.0014 | 3 | 35 | 4.400342 | 0.8359051 | 2.976194 | 1.044e-09 | 12.44717 | 4.256e-09
2018-02-23 13:03 | 253890.7 | 1800.0014 | 3 | 35 | 4.400331 | 0.7310143 | 3.002265 | 1.044e-09 | 12.56189 | 4.256e-09
2018-02-23 13:05 | 253997.6 | 1906.8664 | 3 | 35 | 4.400327 | 0.6519947 | 3.022777 | 1.044e-09 | 12.65215 | 4.256e-09
2018-02-23 13:07 | 254117.6 | 120.0008 | 4 | 35 | 4.35247 | 0 | 3.022777 | 1.044e-09 | 12.65215 | 4.256e-09
2018-02-23 13:09 | 254237.6 | 240.0012 | 4 | 35 | 4.348657 | 0 | 3.022777 | 1.044e-09 | 12.65215 | 4.256e-09
2018-02-23 13:10 | 254297.6 | 300.0014 | 4 | 35 | 4.347534 | 0 | 3.022777 | 1.044e-09 | 12.65215 | 4.256e-09
2018-02-23 13:12 | 254417.7 | 120.0009 | 5 | 35 | 4.101966 | -3.260167 | 3.022777 | 0.1086596 | 12.65215 | 0.4492286
2018-02-23 13:14 | 254537.7 | 240.0005 | 5 | 35 | 4.057384 | -3.260138 | 3.022777 | 0.2173229 | 12.65215 | 0.8925044
2018-02-23 13:16 | 254657.7 | 360.0014 | 5 | 35 | 4.014742 | -3.260138 | 3.022777 | 0.3259872 | 12.65215 | 1.331072
2018-02-23 13:18 | 254777.7 | 480.0012 | 5 | 35 | 3.973025 | -3.260127 | 3.022777 | 0.4346507 | 12.65215 | 1.765052
2018-02-23 13:20 | 254897.7 | 600.0008 | 5 | 35 | 3.932444 | -3.260111 | 3.022777 | 0.5433124 | 12.65215 | 2.194553
2018-02-23 13:22 | 255017.7 | 720.0008 | 5 | 35 | 3.893428 | -3.26013 | 3.022777 | 0.6519765 | 12.65215 | 2.619734
2018-02-23 13:24 | 255137.7 | 840 | 5 | 35 | 3.8562 | -3.260159 | 3.022777 | 0.7606397 | 12.65215 | 3.040767
2018-02-23 13:26 | 255257.7 | 960 | 5 | 35 | 3.821042 | -3.260125 | 3.022777 | 0.8693038 | 12.65215 | 3.457866
2018-02-23 13:28 | 255377.7 | 1080.0009 | 5 | 35 | 3.78784 | -3.260144 | 3.022777 | 0.9779658 | 12.65215 | 3.871245
2018-02-23 13:30 | 255497.7 | 1200.0001 | 5 | 35 | 3.756691 | -3.260115 | 3.022777 | 1.08663 | 12.65215 | 4.281137
2018-02-23 13:32 | 255617.7 | 1320 | 5 | 35 | 3.727355 | -3.260134 | 3.022777 | 1.195293 | 12.65215 | 4.68774
2018-02-23 13:34 | 255737.7 | 1440.0005 | 5 | 35 | 3.699657 | -3.260148 | 3.022777 | 1.303955 | 12.65215 | 5.091244
2018-02-23 13:36 | 255857.7 | 1560.0012 | 5 | 35 | 3.673543 | -3.26014 | 3.022777 | 1.412621 | 12.65215 | 5.491834
2018-02-23 13:38 | 255977.7 | 1680.0009 | 5 | 35 | 3.649188 | -3.260118 | 3.022777 | 1.521283 | 12.65215 | 5.88967
2018-02-23 13:40 | 256097.7 | 1800 | 5 | 35 | 3.626849 | -3.260159 | 3.022777 | 1.629948 | 12.65215 | 6.284977
2018-02-23 13:42 | 256217.7 | 1920.0017 | 5 | 35 | 3.606447 | -3.260153 | 3.022777 | 1.738611 | 12.65215 | 6.677954
2018-02-23 13:44 | 256337.7 | 2040.0008 | 5 | 35 | 3.58798 | -3.260157 | 3.022777 | 1.847273 | 12.65215 | 7.06882
2018-02-23 13:46 | 256457.7 | 2160.0005 | 5 | 35 | 3.571084 | -3.260125 | 3.022777 | 1.955938 | 12.65215 | 7.457777
2018-02-23 13:48 | 256577.7 | 2280.0009 | 5 | 35 | 3.555375 | -3.260115 | 3.022777 | 2.064601 | 12.65215 | 7.844963
2018-02-23 13:50 | 256697.7 | 2400 | 5 | 35 | 3.540281 | -3.260138 | 3.022777 | 2.173265 | 12.65215 | 8.230479
2018-02-23 13:52 | 256817.7 | 2520.0007 | 5 | 35 | 3.525151 | -3.26014 | 3.022777 | 2.281926 | 12.65215 | 8.61435
2018-02-23 13:54 | 256937.7 | 2640 | 5 | 35 | 3.508952 | -3.260151 | 3.022777 | 2.390591 | 12.65215 | 8.996547
2018-02-23 13:56 | 257057.7 | 2760.0001 | 5 | 35 | 3.489523 | -3.26013 | 3.022777 | 2.499252 | 12.65215 | 9.376824
2018-02-23 13:58 | 257177.7 | 2880.0009 | 5 | 35 | 3.46339 | -3.26013 | 3.022777 | 2.607916 | 12.65215 | 9.754668
2018-02-23 14:00 | 257297.7 | 3000.0008 | 5 | 35 | 3.427274 | -3.260155 | 3.022777 | 2.716578 | 12.65215 | 10.12915
2018-02-23 14:02 | 257417.7 | 3120.0009 | 5 | 35 | 3.371948 | -3.260188 | 3.022777 | 2.825239 | 12.65215 | 10.49882
2018-02-23 14:04 | 257537.7 | 3240.0014 | 5 | 35 | 3.263669 | -3.26018 | 3.022777 | 2.933903 | 12.65215 | 10.86016
2018-02-23 14:05 | 257635 | 3337.2656 | 5 | 35 | 2.999989 | -3.260157 | 3.022777 | 3.021983 | 12.65215 | 11.13864
2018-02-23 14:07 | 257755 | 120.0006 | 6 | 35 | 3.315588 | 0 | 3.022777 | 3.021983 | 12.65215 | 11.13864
2018-02-23 14:09 | 257875 | 240 | 6 | 35 | 3.325681 | 0 | 3.022777 | 3.021983 | 12.65215 | 11.13864
2018-02-23 14:10 | 257935 | 300.0006 | 6 | 35 | 3.328778 | 0 | 3.022777 | 3.021983 | 12.65215 | 11.13864
2018-02-23 14:10 | 257935 | 0.0024 | 7 | 36 | 3.328722 | 0 | 0 | 0 | 0 | 0
2018-02-23 14:12 | 258055.1 | 120.0009 | 2 | 36 | 3.955126 | 4.889837 | 0.1623107 | 0 | 0.6219468 | 0
2018-02-23 14:14 | 258175.1 | 240.0013 | 2 | 36 | 4.00204 | 4.88986 | 0.3252966 | 0 | 1.270746 | 0
2018-02-23 14:16 | 258295.1 | 360.0005 | 2 | 36 | 4.038995 | 4.889839 | 0.4882869 | 0 | 1.926177 | 0
2018-02-23 14:18 | 258415.1 | 480.0005 | 2 | 36 | 4.069077 | 4.889824 | 0.6512753 | 0 | 2.586993 | 0
2018-02-23 14:20 | 258535.1 | 600.0001 | 2 | 36 | 4.095172 | 4.889801 | 0.8142657 | 0 | 3.252392 | 0
2018-02-23 14:22 | 258655.1 | 720.0001 | 2 | 36 | 4.118817 | 4.889874 | 0.9772518 | 0 | 3.921783 | 0
2018-02-23 14:24 | 258775.1 | 840 | 2 | 36 | 4.143981 | 4.89015 | 1.140241 | 0 | 4.595119 | 0
2018-02-23 14:26 | 258895.1 | 960.0009 | 2 | 36 | 4.171582 | 4.889814 | 1.303233 | 0 | 5.272774 | 0
2018-02-23 14:28 | 259015.1 | 1080.0008 | 2 | 36 | 4.200402 | 4.852789 | 1.466191 | 0 | 5.954991 | 0
2018-02-23 14:30 | 259135.1 | 1200.0013 | 2 | 36 | 4.200383 | 4.295446 | 1.618366 | 0 | 6.594187 | 0
2018-02-23 14:32 | 259255.1 | 1320 | 2 | 36 | 4.200401 | 3.78488 | 1.752954 | 0 | 7.15951 | 0
2018-02-23 14:34 | 259375.1 | 1440.0005 | 2 | 36 | 4.20042 | 3.307384 | 1.871036 | 0 | 7.655499 | 0
2018-02-23 14:35 | 259387.5 | 1452.3424 | 2 | 36 | 4.200405 | 3.259993 | 1.882286 | 0 | 7.702755 | 0
2018-02-23 14:37 | 259507.5 | 120.0009 | 3 | 36 | 4.227918 | 3.259989 | 1.990503 | 0 | 8.158683 | 0
2018-02-23 14:39 | 259627.5 | 240.0009 | 3 | 36 | 4.260322 | 3.259979 | 2.099156 | 0 | 8.619792 | 0
2018-02-23 14:41 | 259747.5 | 360.0001 | 3 | 36 | 4.295254 | 3.259987 | 2.207813 | 0 | 9.084584 | 0
2018-02-23 14:43 | 259867.5 | 480.0001 | 3 | 36 | 4.332479 | 3.259983 | 2.316473 | 0 | 9.553306 | 0
2018-02-23 14:45 | 259987.5 | 600.0009 | 3 | 36 | 4.371706 | 3.260067 | 2.425131 | 0 | 10.02618 | 0
2018-02-23 14:47 | 260107.5 | 720.0001 | 3 | 36 | 4.400392 | 3.046114 | 2.532667 | 0 | 10.49828 | 0
2018-02-23 14:49 | 260227.5 | 840.0001 | 3 | 36 | 4.400371 | 2.531841 | 2.625246 | 0 | 10.90566 | 0
2018-02-23 14:51 | 260347.5 | 960.0002 | 3 | 36 | 4.400396 | 2.123331 | 2.7026 | 0 | 11.24605 | 0
2018-02-23 14:53 | 260467.5 | 1080.0002 | 3 | 36 | 4.400373 | 1.790176 | 2.767635 | 0 | 11.53223 | 0
2018-02-23 14:55 | 260587.5 | 1200.0002 | 3 | 36 | 4.400375 | 1.518812 | 2.822636 | 0 | 11.77425 | 0
2018-02-23 14:57 | 260707.5 | 1320.0006 | 3 | 36 | 4.40037 | 1.296999 | 2.869438 | 0 | 11.9802 | 0
2018-02-23 14:59 | 260827.5 | 1440.0014 | 3 | 36 | 4.400363 | 1.114014 | 2.909518 | 0 | 12.15657 | 0
2018-02-23 15:01 | 260947.5 | 1560.0006 | 3 | 36 | 4.400381 | 0.9640064 | 2.944055 | 0 | 12.30854 | 0
2018-02-23 15:03 | 261067.5 | 1680.0009 | 3 | 36 | 4.400377 | 0.838686 | 2.974012 | 0 | 12.44037 | 0
2018-02-23 15:05 | 261187.5 | 1800.0005 | 3 | 36 | 4.400367 | 0.7339039 | 3.000149 | 0 | 12.55538 | 0
2018-02-23 15:06 | 261297.6 | 1910.132 | 3 | 36 | 4.400338 | 0.6519966 | 3.021313 | 0 | 12.6485 | 0
2018-02-23 15:08 | 261417.6 | 120 | 4 | 36 | 4.35239 | 0 | 3.021313 | 0 | 12.6485 | 0
2018-02-23 15:10 | 261537.6 | 240.0007 | 4 | 36 | 4.348569 | 0 | 3.021313 | 0 | 12.6485 | 0
2018-02-23 15:11 | 261597.6 | 300.0014 | 4 | 36 | 4.34743 | 0 | 3.021313 | 0 | 12.6485 | 0
2018-02-23 15:13 | 261717.7 | 120.0008 | 5 | 36 | 4.101169 | -3.260163 | 3.021313 | 0.1086612 | 12.6485 | 0.449159
2018-02-23 15:15 | 261837.7 | 240.0016 | 5 | 36 | 4.056517 | -3.260134 | 3.021313 | 0.2173257 | 12.6485 | 0.8923505
2018-02-23 15:17 | 261957.7 | 360.0009 | 5 | 36 | 4.013903 | -3.260107 | 3.021313 | 0.3259851 | 12.6485 | 1.330804
2018-02-23 15:19 | 262077.7 | 480.0005 | 5 | 36 | 3.972242 | -3.260155 | 3.021313 | 0.4346481 | 12.6485 | 1.764695
2018-02-23 15:21 | 262197.7 | 600.0009 | 5 | 36 | 3.93162 | -3.260157 | 3.021313 | 0.543309 | 12.6485 | 2.194103
2018-02-23 15:23 | 262317.7 | 720.0009 | 5 | 36 | 3.892537 | -3.260123 | 3.021313 | 0.6519718 | 12.6485 | 2.619183
2018-02-23 15:25 | 262437.7 | 840.0008 | 5 | 36 | 3.855331 | -3.260155 | 3.021313 | 0.7606298 | 12.6485 | 3.040099
2018-02-23 15:27 | 262557.7 | 960.0005 | 5 | 36 | 3.820136 | -3.260088 | 3.021313 | 0.8692899 | 12.6485 | 3.457088
2018-02-23 15:29 | 262677.7 | 1080.0014 | 5 | 36 | 3.787053 | -3.260123 | 3.021313 | 0.9779506 | 12.6485 | 3.87037
2018-02-23 15:31 | 262797.7 | 1200.0005 | 5 | 36 | 3.755965 | -3.260076 | 3.021313 | 1.086612 | 12.6485 | 4.28017
2018-02-23 15:33 | 262917.7 | 1320.0008 | 5 | 36 | 3.726649 | -3.260094 | 3.021313 | 1.195273 | 12.6485 | 4.686688
2018-02-23 15:35 | 263037.7 | 1440.0013 | 5 | 36 | 3.69899 | -3.260115 | 3.021313 | 1.303933 | 12.6485 | 5.090111
2018-02-23 15:37 | 263157.7 | 1560.0005 | 5 | 36 | 3.672886 | -3.260119 | 3.021313 | 1.412593 | 12.6485 | 5.490609
2018-02-23 15:39 | 263277.7 | 1680.0009 | 5 | 36 | 3.648585 | -3.260119 | 3.021313 | 1.521255 | 12.6485 | 5.888373
2018-02-23 15:41 | 263397.7 | 1800.0009 | 5 | 36 | 3.626244 | -3.260115 | 3.021313 | 1.629914 | 12.6485 | 6.283596
2018-02-23 15:43 | 263517.7 | 1920.0009 | 5 | 36 | 3.605968 | -3.260107 | 3.021313 | 1.738574 | 12.6485 | 6.676501
2018-02-23 15:45 | 263637.7 | 2040.0009 | 5 | 36 | 3.587464 | -3.260102 | 3.021313 | 1.847231 | 12.6485 | 7.067296
2018-02-23 15:47 | 263757.7 | 2160.0017 | 5 | 36 | 3.570576 | -3.260094 | 3.021313 | 1.95589 | 12.6485 | 7.456175
2018-02-23 15:49 | 263877.7 | 2280.0009 | 5 | 36 | 3.554904 | -3.260136 | 3.021313 | 2.064549 | 12.6485 | 7.843291
2018-02-23 15:51 | 263997.7 | 2400.0005 | 5 | 36 | 3.539823 | -3.260076 | 3.021313 | 2.173207 | 12.6485 | 8.228738
2018-02-23 15:53 | 264117.7 | 2520.0001 | 5 | 36 | 3.524712 | -3.260176 | 3.021313 | 2.281866 | 12.6485 | 8.612552
2018-02-23 15:55 | 264237.7 | 2640.0017 | 5 | 36 | 3.508567 | -3.26014 | 3.021313 | 2.390527 | 12.6485 | 8.994691
2018-02-23 15:57 | 264357.7 | 2760.0001 | 5 | 36 | 3.489164 | -3.260138 | 3.021313 | 2.499186 | 12.6485 | 9.374917
2018-02-23 15:59 | 264477.7 | 2880.0005 | 5 | 36 | 3.462942 | -3.260092 | 3.021313 | 2.607842 | 12.6485 | 9.752692
2018-02-23 16:01 | 264597.7 | 3000.0009 | 5 | 36 | 3.426641 | -3.260121 | 3.021313 | 2.716501 | 12.6485 | 10.1271
2018-02-23 16:03 | 264717.7 | 3120.001 | 5 | 36 | 3.371164 | -3.260134 | 3.021313 | 2.825157 | 12.6485 | 10.49668
2018-02-23 16:05 | 264837.7 | 3240.0018 | 5 | 36 | 3.262029 | -3.259816 | 3.021313 | 2.933815 | 12.6485 | 10.85788
2018-02-23 16:07 | 264933.8 | 3336.0369 | 5 | 36 | 2.999982 | -3.260109 | 3.021313 | 3.020777 | 12.6485 | 11.13271
2018-02-23 16:09 | 265053.8 | 120 | 6 | 36 | 3.315634 | 0 | 3.021313 | 3.020777 | 12.6485 | 11.13271
2018-02-23 16:11 | 265173.8 | 240.0012 | 6 | 36 | 3.325731 | 0 | 3.021313 | 3.020777 | 12.6485 | 11.13271
2018-02-23 16:12 | 265233.8 | 300.0007 | 6 | 36 | 3.328797 | 0 | 3.021313 | 3.020777 | 12.6485 | 11.13271
2018-02-23 16:12 | 265233.8 | 0.0024 | 7 | 37 | 3.328738 | 0 | 0 | 0 | 0 | 0
2018-02-23 16:14 | 265353.9 | 120.0006 | 2 | 37 | 3.954921 | 4.889816 | 0.1623067 | 0 | 0.6219105 | 0
2018-02-23 16:16 | 265473.9 | 240.0001 | 2 | 37 | 4.00183 | 4.889933 | 0.3252912 | 0 | 1.270671 | 0
2018-02-23 16:18 | 265593.9 | 360.0001 | 2 | 37 | 4.038773 | 4.890162 | 0.488279 | 0 | 1.926057 | 0
2018-02-23 16:20 | 265713.9 | 480.0009 | 2 | 37 | 4.068854 | 4.890083 | 0.651262 | 0 | 2.586814 | 0
2018-02-23 16:22 | 265833.9 | 600.0009 | 2 | 37 | 4.095058 | 4.89007 | 0.8142502 | 0 | 3.252176 | 0
2018-02-23 16:24 | 265953.9 | 720.0001 | 2 | 37 | 4.118728 | 4.890154 | 0.9772344 | 0 | 3.92154 | 0
2018-02-23 16:26 | 266073.9 | 840.0001 | 2 | 37 | 4.143872 | 4.889841 | 1.140224 | 0 | 4.594862 | 0
2018-02-23 16:28 | 266193.9 | 960.0001 | 2 | 37 | 4.171535 | 4.889814 | 1.30321 | 0 | 5.27248 | 0
2018-02-23 16:30 | 266313.9 | 1080.0013 | 2 | 37 | 4.200403 | 4.85285 | 1.466166 | 0 | 5.95469 | 0
2018-02-23 16:32 | 266433.9 | 1200.0015 | 2 | 37 | 4.20039 | 4.29296875 | 1.618297 | 0 | 6.593702 | 0
2018-02-23 16:34 | 266553.9 | 1320.0013 | 2 | 37 | 4.200395 | 3.780828 | 1.752766 | 0 | 7.158521 | 0
2018-02-23 16:36 | 266673.9 | 1440.0006 | 2 | 37 | 4.200393 | 3.302704 | 1.870715 | 0 | 7.653954 | 0
2018-02-23 16:36 | 266685.4 | 1451.4536 | 2 | 37 | 4.200409 | 3.259998 | 1.881155 | 0 | 7.697806 | 0
2018-02-23 16:38 | 266805.3 | 120.0001 | 3 | 37 | 4.227915 | 3.259947 | 1.989355 | 0 | 8.153665 | 0
2018-02-23 16:40 | 266925.3 | 240.0001 | 3 | 37 | 4.260299 | 3.259968 | 2.098006 | 0 | 8.614761 | 0
2018-02-23 16:42 | 267045.4 | 360.0005 | 3 | 37 | 4.295259 | 3.259993 | 2.206661 | 0 | 9.079543 | 0
2018-02-23 16:44 | 267165.3 | 480.0001 | 3 | 37 | 4.332526 | 3.26 | 2.315311 | 0 | 9.54823 | 0
2018-02-23 16:46 | 267285.3 | 600.0001 | 3 | 37 | 4.371673 | 3.259968 | 2.423963 | 0 | 10.02108 | 0
2018-02-23 16:48 | 267405.3 | 720.0002 | 3 | 37 | 4.400405 | 3.047482 | 2.531507 | 0 | 10.4932 | 0
2018-02-23 16:50 | 267525.4 | 840.0006 | 3 | 37 | 4.400406 | 2.534067 | 2.624121 | 0 | 10.90074 | 0
2018-02-23 16:52 | 267645.3 | 960.0002 | 3 | 37 | 4.40041 | 2.125244 | 2.701512 | 0 | 11.24129 | 0
2018-02-23 16:54 | 267765.4 | 1080.001 | 3 | 37 | 4.400379 | 1.791559 | 2.766586 | 0 | 11.52764 | 0
2018-02-23 16:56 | 267885.4 | 1200.001 | 3 | 37 | 4.400395 | 1.520306 | 2.821626 | 0 | 11.76984 | 0
2018-02-23 16:58 | 268005.3 | 1320.0002 | 3 | 37 | 4.400376 | 1.298372 | 2.868471 | 0 | 11.97598 | 0
2018-02-23 17:00 | 268125.4 | 1440.0017 | 3 | 37 | 4.400371 | 1.114916 | 2.908586 | 0 | 12.1525 | 0
2018-02-23 17:02 | 268245.4 | 1560.001 | 3 | 37 | 4.400331 | 0.9630928 | 2.943135 | 0 | 12.30452 | 0
2018-02-23 17:04 | 268365.4 | 1680.0006 | 3 | 37 | 4.400367 | 0.8391628 | 2.973103 | 0 | 12.43639 | 0
2018-02-23 17:06 | 268485.4 | 1800.0014 | 3 | 37 | 4.400367 | 0.7347107 | 2.999264 | 0 | 12.55151 | 0
2018-02-23 17:08 | 268596 | 1910.6896 | 3 | 37 | 4.400347 | 0.6519947 | 3.020535 | 0 | 12.64511 | 0
2018-02-23 17:10 | 268716.1 | 120 | 4 | 37 | 4.352345 | 0 | 3.020535 | 0 | 12.64511 | 0
2018-02-23 17:12 | 268836.1 | 239.9999 | 4 | 37 | 4.348512 | 0 | 3.020535 | 0 | 12.64511 | 0
2018-02-23 17:13 | 268896.1 | 300.0022 | 4 | 37 | 4.347371 | 0 | 3.020535 | 0 | 12.64511 | 0
2018-02-23 17:15 | 269016.2 | 120 | 5 | 37 | 4.101017 | -3.260121 | 3.020535 | 0.1086583 | 12.64511 | 0.4491302
2018-02-23 17:17 | 269136.2 | 240.0017 | 5 | 37 | 4.056402 | -3.260132 | 3.020535 | 0.2173171 | 12.64511 | 0.8922812
2018-02-23 17:19 | 269256.2 | 360.0012 | 5 | 37 | 4.013839 | -3.260084 | 3.020535 | 0.3259732 | 12.64511 | 1.330712
2018-02-23 17:21 | 269376.2 | 480.0001 | 5 | 37 | 3.972154 | -3.260102 | 3.020535 | 0.4346277 | 12.64511 | 1.764562
2018-02-23 17:23 | 269496.2 | 600.0001 | 5 | 37 | 3.931595 | -3.26014 | 3.020535 | 0.5432836 | 12.64511 | 2.193945
2018-02-23 17:25 | 269616.2 | 720.0009 | 5 | 37 | 3.892601 | -3.260118 | 3.020535 | 0.6519416 | 12.64511 | 2.61901
2018-02-23 17:27 | 269736.2 | 840.0009 | 5 | 37 | 3.855389 | -3.260142 | 3.020535 | 0.7605987 | 12.64511 | 3.03993
2018-02-23 17:29 | 269856.2 | 960.0001 | 5 | 37 | 3.820263 | -3.260178 | 3.020535 | 0.8692538 | 12.64511 | 3.45691
2018-02-23 17:31 | 269976.2 | 1080.0001 | 5 | 37 | 3.787167 | -3.260163 | 3.020535 | 0.9779112 | 12.64511 | 3.870193
2018-02-23 17:33 | 270096.2 | 1200.0004 | 5 | 37 | 3.75608 | -3.260113 | 3.020535 | 1.086567 | 12.64511 | 4.279983
2018-02-23 17:35 | 270216.2 | 1320.0008 | 5 | 37 | 3.726789 | -3.26013 | 3.020535 | 1.195223 | 12.64511 | 4.686499
2018-02-23 17:37 | 270336.2 | 1440 | 5 | 37 | 3.699116 | -3.260127 | 3.020535 | 1.303881 | 12.64511 | 5.089929
2018-02-23 17:39 | 270456.2 | 1560 | 5 | 37 | 3.673064 | -3.260119 | 3.020535 | 1.412535 | 12.64511 | 5.490423
2018-02-23 17:41 | 270576.2 | 1680.0017 | 5 | 37 | 3.648771 | -3.260132 | 3.020535 | 1.521191 | 12.64511 | 5.888186
2018-02-23 17:43 | 270696.2 | 1800.0004 | 5 | 37 | 3.626438 | -3.260171 | 3.020535 | 1.629847 | 12.64511 | 6.283414
2018-02-23 17:45 | 270816.2 | 1920.0013 | 5 | 37 | 3.606161 | -3.260084 | 3.020535 | 1.738502 | 12.64511 | 6.676327
2018-02-23 17:47 | 270936.2 | 2040.0008 | 5 | 37 | 3.587698 | -3.260155 | 3.020535 | 1.847158 | 12.64511 | 7.067137
2018-02-23 17:49 | 271056.2 | 2160 | 5 | 37 | 3.57088 | -3.260136 | 3.020535 | 1.955815 | 12.64511 | 7.456039
2018-02-23 17:51 | 271176.2 | 2280.0001 | 5 | 37 | 3.555184 | -3.260167 | 3.020535 | 2.06447 | 12.64511 | 7.843172
2018-02-23 17:53 | 271296.2 | 2400.0004 | 5 | 37 | 3.540156 | -3.260144 | 3.020535 | 2.173129 | 12.64511 | 8.228658
2018-02-23 17:55 | 271416.2 | 2520 | 5 | 37 | 3.525057 | -3.260118 | 3.020535 | 2.28179 | 12.64511 | 8.612514
2018-02-23 17:57 | 271536.2 | 2640.0017 | 5 | 37 | 3.508845 | -3.260169 | 3.020535 | 2.390449 | 12.64511 | 8.99468
2018-02-23 17:59 | 271656.2 | 2760.0001 | 5 | 37 | 3.489409 | -3.260125 | 3.020535 | 2.49911 | 12.64511 | 9.374946
2018-02-23 18:01 | 271776.2 | 2880.0006 | 5 | 37 | 3.463178 | -3.260163 | 3.020535 | 2.607771 | 12.64511 | 9.752763
2018-02-23 18:03 | 271896.2 | 3000.0009 | 5 | 37 | 3.426819 | -3.260118 | 3.020535 | 2.716433 | 12.64511 | 10.12721
2018-02-23 18:05 | 272016.2 | 3120 | 5 | 37 | 3.37123 | -3.26013 | 3.020535 | 2.825093 | 12.64511 | 10.49681
2018-02-23 18:07 | 272136.2 | 3240.0009 | 5 | 37 | 3.261829 | -3.260125 | 3.020535 | 2.933754 | 12.64511 | 10.85803
2018-02-23 18:09 | 272231.8 | 3335.6208 | 5 | 37 | 2.999982 | -3.260111 | 3.020535 | 3.020339 | 12.64511 | 11.13166
2018-02-23 18:11 | 272351.8 | 120 | 6 | 37 | 3.314291 | 0 | 3.020535 | 3.020339 | 12.64511 | 11.13166
2018-02-23 18:13 | 272471.8 | 240.0003 | 6 | 37 | 3.324406 | 0 | 3.020535 | 3.020339 | 12.64511 | 11.13166
2018-02-23 18:14 | 272531.8 | 300.0023 | 6 | 37 | 3.32747 | 0 | 3.020535 | 3.020339 | 12.64511 | 11.13166
2018-02-23 18:14 | 272531.9 | 0.0024 | 7 | 38 | 3.32754 | 0 | 0 | 0 | 0 | 0
2018-02-23 18:16 | 272651.9 | 120.001 | 2 | 38 | 3.95421 | 4.890175 | 0.1623158 | 2.68e-10 | 0.6217808 | 8.91e-10
2018-02-23 18:18 | 272771.9 | 240.0014 | 2 | 38 | 4.001186 | 4.890066 | 0.3253033 | 2.68e-10 | 1.270451 | 8.91e-10
2018-02-23 18:20 | 272891.9 | 360.001 | 2 | 38 | 4.038074 | 4.890186 | 0.4882919 | 2.68e-10 | 1.925729 | 8.91e-10
2018-02-23 18:22 | 273011.9 | 480.0013 | 2 | 38 | 4.068195 | 4.890175 | 0.6512799 | 2.68e-10 | 2.586395 | 8.91e-10
2018-02-23 18:24 | 273131.9 | 600.001 | 2 | 38 | 4.094437 | 4.890203 | 0.8142671 | 2.68e-10 | 3.25165 | 8.91e-10
2018-02-23 18:26 | 273251.9 | 720.0005 | 2 | 38 | 4.118056 | 4.890184 | 0.9772583 | 2.68e-10 | 3.920938 | 8.91e-10
2018-02-23 18:28 | 273371.9 | 840.001 | 2 | 38 | 4.143289 | 4.890148 | 1.140247 | 2.68e-10 | 4.594154 | 8.91e-10
2018-02-23 18:30 | 273491.9 | 960.001 | 2 | 38 | 4.170977 | 4.89015 | 1.30324 | 2.68e-10 | 5.271707 | 8.91e-10
2018-02-23 18:32 | 273611.9 | 1080.001 | 2 | 38 | 4.20041 | 4.864447 | 1.466218 | 2.68e-10 | 5.953921 | 8.91e-10
2018-02-23 18:34 | 273731.9 | 1200.0014 | 2 | 38 | 4.200387 | 4.300629 | 1.618638 | 2.68e-10 | 6.594143 | 8.91e-10
2018-02-23 18:36 | 273851.9 | 1320.0005 | 2 | 38 | 4.200405 | 3.787109375 | 1.753326 | 2.68e-10 | 7.159886 | 8.91e-10
2018-02-23 18:38 | 273971.9 | 1440.0002 | 2 | 38 | 4.200396 | 3.30653 | 1.871436 | 2.68e-10 | 7.655994 | 8.91e-10
2018-02-23 18:38 | 273984.2 | 1452.2537 | 2 | 38 | 4.200402 | 3.259989 | 1.882611 | 2.68e-10 | 7.702934 | 8.91e-10
2018-02-23 18:40 | 274104.2 | 120.0006 | 3 | 38 | 4.227933 | 3.259956 | 1.990815 | 2.838e-09 | 8.158812 | 1.1365e-08
2018-02-23 18:42 | 274224.2 | 240.0009 | 3 | 38 | 4.260373 | 3.259941 | 2.099475 | 2.838e-09 | 8.619953 | 1.1365e-08
2018-02-23 18:44 | 274344.2 | 360.0013 | 3 | 38 | 4.295307 | 3.259985 | 2.208124 | 2.838e-09 | 9.084718 | 1.1365e-08
2018-02-23 18:46 | 274464.2 | 480.0009 | 3 | 38 | 4.332599 | 3.259987 | 2.316787 | 2.838e-09 | 9.553466 | 1.1365e-08
2018-02-23 18:48 | 274584.2 | 600.0009 | 3 | 38 | 4.371797 | 3.25992 | 2.425439 | 2.838e-09 | 10.02633 | 1.1365e-08
2018-02-23 18:50 | 274704.2 | 720.0005 | 3 | 38 | 4.400405 | 3.045399 | 2.532966 | 2.838e-09 | 10.49839 | 1.1365e-08
2018-02-23 18:52 | 274824.2 | 840.0014 | 3 | 38 | 4.400412 | 2.532164 | 2.625515 | 2.838e-09 | 10.90564 | 1.1365e-08
2018-02-23 18:54 | 274944.2 | 960.0002 | 3 | 38 | 4.400387 | 2.122234 | 2.702837 | 2.838e-09 | 11.24589 | 1.1365e-08
2018-02-23 18:56 | 275064.2 | 1080.0006 | 3 | 38 | 4.400397 | 1.789658 | 2.767829 | 2.838e-09 | 11.53188 | 1.1365e-08
2018-02-23 18:58 | 275184.2 | 1200.0006 | 3 | 38 | 4.400349 | 1.516714 | 2.822777 | 2.838e-09 | 11.77367 | 1.1365e-08
2018-02-23 19:00 | 275304.2 | 1320.0014 | 3 | 38 | 4.400374 | 1.295183 | 2.869525 | 2.838e-09 | 11.97938 | 1.1365e-08
2018-02-23 19:02 | 275424.2 | 1440.001 | 3 | 38 | 4.400361 | 1.112562 | 2.909552 | 2.838e-09 | 12.15551 | 1.1365e-08
2018-02-23 19:04 | 275544.2 | 1560.001 | 3 | 38 | 4.400332 | 0.9612522 | 2.944039 | 2.838e-09 | 12.30727 | 1.1365e-08
2018-02-23 19:06 | 275664.2 | 1680.001 | 3 | 38 | 4.40036 | 0.8366661 | 2.973944 | 2.838e-09 | 12.43886 | 1.1365e-08
2018-02-23 19:08 | 275784.2 | 1800.0002 | 3 | 38 | 4.400348 | 0.7317352 | 3.00003 | 2.838e-09 | 12.55365 | 1.1365e-08
2018-02-23 19:10 | 275893.2 | 1909.012 | 3 | 38 | 4.400369 | 0.6519985 | 3.020944 | 2.838e-09 | 12.64568 | 1.1365e-08
2018-02-23 19:12 | 276013.3 | 120.0009 | 4 | 38 | 4.352475 | 0 | 3.020944 | 2.838e-09 | 12.64568 | 1.1365e-08
2018-02-23 19:14 | 276133.3 | 240.0005 | 4 | 38 | 4.348666 | 0 | 3.020944 | 2.838e-09 | 12.64568 | 1.1365e-08
2018-02-23 19:15 | 276193.3 | 300.0023 | 4 | 38 | 4.347529 | 0 | 3.020944 | 2.838e-09 | 12.64568 | 1.1365e-08
2018-02-23 19:17 | 276313.3 | 120.0013 | 5 | 38 | 4.101456 | -3.2601 | 3.020944 | 0.1086613 | 12.64568 | 0.4491867
2018-02-23 19:19 | 276433.3 | 240.0001 | 5 | 38 | 4.056853 | -3.260167 | 3.020944 | 0.2173247 | 12.64568 | 0.8924071
2018-02-23 19:21 | 276553.3 | 360.0001 | 5 | 38 | 4.014171 | -3.260151 | 3.020944 | 0.325986 | 12.64568 | 1.330903
2018-02-23 19:23 | 276673.3 | 480.0013 | 5 | 38 | 3.972408 | -3.260121 | 3.020944 | 0.4346496 | 12.64568 | 1.764819
2018-02-23 19:25 | 276793.3 | 600.0009 | 5 | 38 | 3.931826 | -3.260138 | 3.020944 | 0.5433114 | 12.64568 | 2.19425
2018-02-23 19:27 | 276913.3 | 720.0009 | 5 | 38 | 3.892784 | -3.260142 | 3.020944 | 0.6519756 | 12.64568 | 2.619362
2018-02-23 19:29 | 277033.3 | 840.0007 | 5 | 38 | 3.85554 | -3.260188 | 3.020944 | 0.7606384 | 12.64568 | 3.040323
2018-02-23 19:31 | 277153.3 | 960.0009 | 5 | 38 | 3.820415 | -3.260118 | 3.020944 | 0.8693 | 12.64568 | 3.457345
2018-02-23 19:33 | 277273.3 | 1080.0001 | 5 | 38 | 3.787205 | -3.26013 | 3.020944 | 0.9779627 | 12.64568 | 3.870659
2018-02-23 19:35 | 277393.3 | 1200.0015 | 5 | 38 | 3.756052 | -3.260092 | 3.020944 | 1.086625 | 12.64568 | 4.280474
2018-02-23 19:37 | 277513.3 | 1320.0014 | 5 | 38 | 3.726694 | -3.260151 | 3.020944 | 1.195286 | 12.64568 | 4.686999
2018-02-23 19:39 | 277633.3 | 1440.0001 | 5 | 38 | 3.699028 | -3.26013 | 3.020944 | 1.303949 | 12.64568 | 5.090439
2018-02-23 19:41 | 277753.3 | 1560.0001 | 5 | 38 | 3.672939 | -3.260153 | 3.020944 | 1.412612 | 12.64568 | 5.490954
2018-02-23 19:43 | 277873.3 | 1680.0001 | 5 | 38 | 3.648618 | -3.260192 | 3.020944 | 1.521273 | 12.64568 | 5.88872
2018-02-23 19:45 | 277993.3 | 1800.0001 | 5 | 38 | 3.626297 | -3.26014 | 3.020944 | 1.629936 | 12.64568 | 6.283958
2018-02-23 19:47 | 278113.3 | 1920.0005 | 5 | 38 | 3.606006 | -3.260138 | 3.020944 | 1.738597 | 12.64568 | 6.676873
2018-02-23 19:49 | 278233.3 | 2040.0004 | 5 | 38 | 3.587547 | -3.260092 | 3.020944 | 1.847257 | 12.64568 | 7.067684
2018-02-23 19:51 | 278353.3 | 2160.0004 | 5 | 38 | 3.570714 | -3.260097 | 3.020944 | 1.955919 | 12.64568 | 7.456587
2018-02-23 19:53 | 278473.3 | 2280.0009 | 5 | 38 | 3.555005 | -3.260121 | 3.020944 | 2.064582 | 12.64568 | 7.843729
2018-02-23 19:55 | 278593.3 | 2400.0009 | 5 | 38 | 3.539935 | -3.260118 | 3.020944 | 2.173245 | 12.64568 | 8.229205
2018-02-23 19:57 | 278713.3 | 2520.0005 | 5 | 38 | 3.524926 | -3.260123 | 3.020944 | 2.281906 | 12.64568 | 8.613046
2018-02-23 19:59 | 278833.3 | 2640.0013 | 5 | 38 | 3.508784 | -3.259791 | 3.020944 | 2.390571 | 12.64568 | 8.995223
2018-02-23 20:01 | 278953.3 | 2760.0005 | 5 | 38 | 3.489342 | -3.260148 | 3.020944 | 2.499233 | 12.64568 | 9.375485
2018-02-23 20:03 | 279073.3 | 2880.0014 | 5 | 38 | 3.463075 | -3.26014 | 3.020944 | 2.607898 | 12.64568 | 9.753304
2018-02-23 20:05 | 279193.3 | 3000.0008 | 5 | 38 | 3.426747 | -3.260123 | 3.020944 | 2.716558 | 12.64568 | 10.12774
2018-02-23 20:07 | 279313.3 | 3120 | 5 | 38 | 3.371145 | -3.259727 | 3.020944 | 2.825222 | 12.64568 | 10.49734
2018-02-23 20:09 | 279433.3 | 3240.0017 | 5 | 38 | 3.261779 | -3.259975 | 3.020944 | 2.933883 | 12.64568 | 10.85855
2018-02-23 20:10 | 279529 | 3335.6584 | 5 | 38 | 2.999973 | -3.260136 | 3.020944 | 3.020507 | 12.64568 | 11.13229
2018-02-23 20:12 | 279649 | 120.0004 | 6 | 38 | 3.314738 | 0 | 3.020944 | 3.020507 | 12.64568 | 11.13229
2018-02-23 20:14 | 279769 | 240 | 6 | 38 | 3.324836 | 0 | 3.020944 | 3.020507 | 12.64568 | 11.13229
2018-02-23 20:15 | 279829 | 300.0022 | 6 | 38 | 3.327913 | 0 | 3.020944 | 3.020507 | 12.64568 | 11.13229
2018-02-23 20:15 | 279829 | 0.0024 | 7 | 39 | 3.328019 | 0 | 0 | 0 | 0 | 0
2018-02-23 20:17 | 279949.1 | 120.0014 | 2 | 39 | 3.954559 | 4.889833 | 0.1623143 | 1.196e-09 | 0.6218497 | 3.979e-09
2018-02-23 20:19 | 280069.1 | 240.0005 | 2 | 39 | 4.001509 | 4.889833 | 0.3252965 | 1.196e-09 | 1.270551 | 3.979e-09
2018-02-23 20:21 | 280189.1 | 360.0005 | 2 | 39 | 4.03847 | 4.889894 | 0.4882832 | 1.196e-09 | 1.925879 | 3.979e-09
2018-02-23 20:23 | 280309.1 | 480.0005 | 2 | 39 | 4.068559 | 4.889805 | 0.6512764 | 1.196e-09 | 2.58663 | 3.979e-09
2018-02-23 20:25 | 280429.1 | 600.0009 | 2 | 39 | 4.094782 | 4.889875 | 0.8142644 | 1.196e-09 | 3.251945 | 3.979e-09
2018-02-23 20:27 | 280549.1 | 720.0009 | 2 | 39 | 4.118416 | 4.890026 | 0.9772555 | 1.196e-09 | 3.921286 | 3.979e-09
2018-02-23 20:29 | 280669.1 | 840.0001 | 2 | 39 | 4.14352 | 4.890177 | 1.140247 | 1.196e-09 | 4.594561 | 3.979e-09
2018-02-23 20:31 | 280789.1 | 960.0005 | 2 | 39 | 4.171128 | 4.890148 | 1.303237 | 1.196e-09 | 5.27213 | 3.979e-09
2018-02-23 20:33 | 280909.1 | 1080.0009 | 2 | 39 | 4.200408 | 4.86282 | 1.466213 | 1.196e-09 | 5.954354 | 3.979e-09
2018-02-23 20:35 | 281029.1 | 1200.0013 | 2 | 39 | 4.200413 | 4.301678 | 1.618628 | 1.196e-09 | 6.594558 | 3.979e-09
2018-02-23 20:37 | 281149.1 | 1320.0006 | 2 | 39 | 4.200402 | 3.787422 | 1.75334 | 1.196e-09 | 7.160403 | 3.979e-09
2018-02-23 20:39 | 281269.1 | 1440.0009 | 2 | 39 | 4.200376 | 3.307676 | 1.87147 | 1.196e-09 | 7.656597 | 3.979e-09
2018-02-23 20:39 | 281281.6 | 1452.4545 | 2 | 39 | 4.200386 | 3.259989 | 1.882834 | 1.196e-09 | 7.704326 | 3.979e-09
2018-02-23 20:41 | 281401.6 | 120.0009 | 3 | 39 | 4.227911 | 3.259985 | 1.991043 | 1.196e-09 | 8.16022 | 3.979e-09
2018-02-23 20:43 | 281521.6 | 240.0008 | 3 | 39 | 4.26033 | 3.259953 | 2.0997 | 1.196e-09 | 8.621351 | 3.979e-09
2018-02-23 20:45 | 281641.6 | 360.0014 | 3 | 39 | 4.295283 | 3.260008 | 2.208358 | 1.196e-09 | 9.086148 | 3.979e-09
2018-02-23 20:47 | 281761.6 | 480.0008 | 3 | 39 | 4.332495 | 3.259954 | 2.317017 | 1.196e-09 | 9.554869 | 3.979e-09
2018-02-23 20:49 | 281881.6 | 600.0012 | 3 | 39 | 4.371676 | 3.259962 | 2.425674 | 1.196e-09 | 10.02774 | 3.979e-09
2018-02-23 20:51 | 282001.6 | 720.0008 | 3 | 39 | 4.400411 | 3.047144 | 2.53322 | 1.196e-09 | 10.49987 | 3.979e-09
2018-02-23 20:53 | 282121.6 | 840.0009 | 3 | 39 | 4.400393 | 2.531759 | 2.625795 | 1.196e-09 | 10.90724 | 3.979e-09
2018-02-23 20:55 | 282241.6 | 960.0008 | 3 | 39 | 4.400389 | 2.122263 | 2.70312 | 1.196e-09 | 11.2475 | 3.979e-09
2018-02-23 20:57 | 282361.6 | 1080.0014 | 3 | 39 | 4.400371 | 1.788336 | 2.768103 | 1.196e-09 | 11.53345 | 3.979e-09
2018-02-23 20:59 | 282481.6 | 1200 | 3 | 39 | 4.400384 | 1.517139 | 2.82304 | 1.196e-09 | 11.7752 | 3.979e-09
2018-02-23 21:01 | 282601.6 | 1320.0013 | 3 | 39 | 4.400362 | 1.294464 | 2.869773 | 1.196e-09 | 11.98084 | 3.979e-09
2018-02-23 21:03 | 282721.6 | 1440 | 3 | 39 | 4.400348 | 1.111622 | 2.909782 | 1.196e-09 | 12.15689 | 3.979e-09
2018-02-23 21:05 | 282841.6 | 1560 | 3 | 39 | 4.400363 | 0.9614124 | 2.944256 | 1.196e-09 | 12.30859 | 3.979e-09
2018-02-23 21:07 | 282961.6 | 1680 | 3 | 39 | 4.400358 | 0.836525 | 2.974151 | 1.196e-09 | 12.44014 | 3.979e-09
2018-02-23 21:09 | 283081.6 | 1800.0006 | 3 | 39 | 4.400335 | 0.7315273 | 3.000236 | 1.196e-09 | 12.55492 | 3.979e-09
2018-02-23 21:11 | 283190.8 | 1909.1624 | 3 | 39 | 4.400373 | 0.6519947 | 3.021172 | 1.196e-09 | 12.64705 | 3.979e-09
2018-02-23 21:13 | 283310.8 | 120.0017 | 4 | 39 | 4.352618 | 0 | 3.021172 | 1.196e-09 | 12.64705 | 3.979e-09
2018-02-23 21:15 | 283430.8 | 240.0008 | 4 | 39 | 4.348807 | 0 | 3.021172 | 1.196e-09 | 12.64705 | 3.979e-09
2018-02-23 21:16 | 283490.8 | 300.0023 | 4 | 39 | 4.347684 | 0 | 3.021172 | 1.196e-09 | 12.64705 | 3.979e-09
2018-02-23 21:18 | 283610.9 | 120.0008 | 5 | 39 | 4.102273 | -3.259793 | 3.021172 | 0.1086636 | 12.64705 | 0.4492723
2018-02-23 21:20 | 283730.9 | 240.0008 | 5 | 39 | 4.057642 | -3.260157 | 3.021172 | 0.2173276 | 12.64705 | 0.8925815
2018-02-23 21:22 | 283850.9 | 360 | 5 | 39 | 4.015035 | -3.260165 | 3.021172 | 0.3259908 | 12.64705 | 1.331174
2018-02-23 21:24 | 283970.9 | 480.0016 | 5 | 39 | 3.973351 | -3.260118 | 3.021172 | 0.4346527 | 12.64705 | 1.765183
2018-02-23 21:26 | 284090.9 | 600.0012 | 5 | 39 | 3.932762 | -3.260111 | 3.021172 | 0.5433146 | 12.64705 | 2.194718
2018-02-23 21:28 | 284210.9 | 720 | 5 | 39 | 3.893603 | -3.260119 | 3.021172 | 0.6519756 | 12.64705 | 2.619911
2018-02-23 21:30 | 284330.9 | 840.0006 | 5 | 39 | 3.856361 | -3.260155 | 3.021172 | 0.7606362 | 12.64705 | 3.040952
2018-02-23 21:32 | 284450.9 | 960.0008 | 5 | 39 | 3.8212 | -3.26014 | 3.021172 | 0.8692976 | 12.64705 | 3.45806
2018-02-23 21:34 | 284570.9 | 1080.0012 | 5 | 39 | 3.788028 | -3.260097 | 3.021172 | 0.9779602 | 12.64705 | 3.871461
2018-02-23 21:36 | 284690.9 | 1200.0005 | 5 | 39 | 3.756894 | -3.260132 | 3.021172 | 1.086622 | 12.64705 | 4.281363
2018-02-23 21:38 | 284810.9 | 1320 | 5 | 39 | 3.727582 | -3.260088 | 3.021172 | 1.195284 | 12.64705 | 4.687988
2018-02-23 21:40 | 284930.9 | 1440.0008 | 5 | 39 | 3.699846 | -3.260115 | 3.021172 | 1.303944 | 12.64705 | 5.091506
2018-02-23 21:42 | 285050.9 | 1560 | 5 | 39 | 3.673747 | -3.26013 | 3.021172 | 1.412606 | 12.64705 | 5.492107
2018-02-23 21:44 | 285170.9 | 1680 | 5 | 39 | 3.649428 | -3.260142 | 3.021172 | 1.521268 | 12.64705 | 5.889963
2018-02-23 21:46 | 285290.9 | 1800 | 5 | 39 | 3.627047 | -3.26014 | 3.021172 | 1.629927 | 12.64705 | 6.285274
2018-02-23 21:48 | 285410.9 | 1920 | 5 | 39 | 3.606723 | -3.260161 | 3.021172 | 1.73859 | 12.64705 | 6.678277
2018-02-23 21:50 | 285530.9 | 2040.0009 | 5 | 39 | 3.588264 | -3.26013 | 3.021172 | 1.847251 | 12.64705 | 7.069168
2018-02-23 21:52 | 285650.9 | 2160 | 5 | 39 | 3.571382 | -3.259988 | 3.021172 | 1.955914 | 12.64705 | 7.458148
2018-02-23 21:54 | 285770.9 | 2280.0008 | 5 | 39 | 3.555609 | -3.260161 | 3.021172 | 2.064575 | 12.64705 | 7.845354
2018-02-23 21:56 | 285890.9 | 2400.0008 | 5 | 39 | 3.540461 | -3.26014 | 3.021172 | 2.173237 | 12.64705 | 8.230887
2018-02-23 21:58 | 286010.9 | 2520.0005 | 5 | 39 | 3.525314 | -3.260118 | 3.021172 | 2.281898 | 12.64705 | 8.614778
2018-02-23 22:00 | 286130.9 | 2640.0016 | 5 | 39 | 3.509064 | -3.260098 | 3.021172 | 2.39056 | 12.64705 | 8.996976
2018-02-23 22:02 | 286250.9 | 2760 | 5 | 39 | 3.489539 | -3.26009 | 3.021172 | 2.49922 | 12.64705 | 9.377258
2018-02-23 22:04 | 286370.9 | 2880.0012 | 5 | 39 | 3.463327 | -3.2601 | 3.021172 | 2.607882 | 12.64705 | 9.755093
2018-02-23 22:06 | 286490.9 | 3000.0008 | 5 | 39 | 3.427077 | -3.260142 | 3.021172 | 2.71654 | 12.64705 | 10.12955
2018-02-23 22:08 | 286610.9 | 3120.0013 | 5 | 39 | 3.371621 | -3.260142 | 3.021172 | 2.825198 | 12.64705 | 10.49918
2018-02-23 22:10 | 286730.9 | 3240.0005 | 5 | 39 | 3.262838 | -3.26009 | 3.021172 | 2.933851 | 12.64705 | 10.86044
2018-02-23 22:12 | 286827 | 3336.1064 | 5 | 39 | 2.999971 | -3.260104 | 3.021172 | 3.020872 | 12.64705 | 11.13551
2018-02-23 22:14 | 286947 | 119.9999 | 6 | 39 | 3.313839 | 0 | 3.021172 | 3.020872 | 12.64705 | 11.13551
2018-02-23 22:16 | 287067 | 239.9999 | 6 | 39 | 3.323937 | 0 | 3.021172 | 3.020872 | 12.64705 | 11.13551
2018-02-23 22:17 | 287127 | 300.0022 | 6 | 39 | 3.327015 | 0 | 3.021172 | 3.020872 | 12.64705 | 11.13551
2018-02-23 22:17 | 287127 | 0.0025 | 7 | 40 | 3.326878 | 0 | 0 | 0 | 0 | 0
2018-02-23 22:19 | 287247.1 | 120.0005 | 2 | 40 | 3.953857 | 4.890192 | 0.1623149 | 0 | 0.6217102 | 0
2018-02-23 22:21 | 287367.1 | 240.0004 | 2 | 40 | 4.000925 | 4.889986 | 0.3253008 | 0 | 1.270328 | 0
2018-02-23 22:23 | 287487.1 | 360.0005 | 2 | 40 | 4.037898 | 4.890177 | 0.4882844 | 0 | 1.925549 | 0
2018-02-23 22:25 | 287607.1 | 480.0005 | 2 | 40 | 4.067992 | 4.890146 | 0.6512666 | 0 | 2.586158 | 0
2018-02-23 22:27 | 287727.1 | 600.0001 | 2 | 40 | 4.094242 | 4.889952 | 0.8142487 | 0 | 3.251358 | 0
2018-02-23 22:29 | 287847.1 | 720.0004 | 2 | 40 | 4.117833 | 4.890179 | 0.9772243 | 0 | 3.920548 | 0
2018-02-23 22:31 | 287967.1 | 840.0004 | 2 | 40 | 4.142995 | 4.89016 | 1.140203 | 0 | 4.59368 | 0
2018-02-23 22:33 | 288087.1 | 960.0009 | 2 | 40 | 4.170655 | 4.890175 | 1.303185 | 0 | 5.271136 | 0
2018-02-23 22:35 | 288207.1 | 1080.0013 | 2 | 40 | 4.200397 | 4.872929 | 1.466157 | 0 | 5.953273 | 0
2018-02-23 22:37 | 288327.1 | 1200.0014 | 2 | 40 | 4.200392 | 4.305117 | 1.618766 | 0 | 6.594289 | 0
2018-02-23 22:39 | 288447.1 | 1320.0009 | 2 | 40 | 4.200389 | 3.789003 | 1.753577 | 0 | 7.160549 | 0
2018-02-23 22:41 | 288567.1 | 1440.0009 | 2 | 40 | 4.200389 | 3.308401 | 1.87175 | 0 | 7.656924 | 0
2018-02-23 22:41 | 288579.9 | 1452.7456 | 2 | 40 | 4.20042 | 3.259985 | 1.883379 | 0 | 7.705771 | 0
2018-02-23 22:43 | 288699.9 | 120.0009 | 3 | 40 | 4.228017 | 3.259975 | 1.991588 | 0 | 8.16167 | 0
2018-02-23 22:45 | 288819.9 | 240.0001 | 3 | 40 | 4.260459 | 3.259987 | 2.100238 | 0 | 8.62278 | 0
2018-02-23 22:47 | 288939.9 | 360.0009 | 3 | 40 | 4.295437 | 3.259977 | 2.208896 | 0 | 9.087591 | 0
2018-02-23 22:49 | 289059.9 | 480.0009 | 3 | 40 | 4.332751 | 3.259947 | 2.31755 | 0 | 9.556317 | 0
2018-02-23 22:51 | 289179.9 | 600.0001 | 3 | 40 | 4.371962 | 3.259977 | 2.4262 | 0 | 10.02919 | 0
2018-02-23 22:53 | 289299.9 | 720.0009 | 3 | 40 | 4.400409 | 3.042082 | 2.533691 | 0 | 10.5011 | 0
2018-02-23 22:55 | 289419.9 | 840.0002 | 3 | 40 | 4.400405 | 2.527651 | 2.626106 | 0 | 10.90776 | 0
2018-02-23 22:57 | 289539.9 | 960.0005 | 3 | 40 | 4.400396 | 2.118568 | 2.70329 | 0 | 11.2474 | 0
2018-02-23 22:59 | 289659.9 | 1080.0009 | 3 | 40 | 4.400381 | 1.785723 | 2.768155 | 0 | 11.53284 | 0
2018-02-23 23:01 | 289779.9 | 1200.0005 | 3 | 40 | 4.400398 | 1.514959 | 2.822999 | 0 | 11.77417 | 0
2018-02-23 23:03 | 289899.9 | 1320.0015 | 3 | 40 | 4.400376 | 1.292772 | 2.869656 | 0 | 11.97948 | 0
2018-02-23 23:05 | 290019.9 | 1440.0009 | 3 | 40 | 4.400372 | 1.110914 | 2.909611 | 0 | 12.15529 | 0
2018-02-23 23:07 | 290139.9 | 1560.0005 | 3 | 40 | 4.400346 | 0.9601269 | 2.944042 | 0 | 12.3068 | 0
2018-02-23 23:09 | 290259.9 | 1680.0017 | 3 | 40 | 4.400361 | 0.8358459 | 2.973908 | 0 | 12.43822 | 0
2018-02-23 23:11 | 290379.9 | 1800.0006 | 3 | 40 | 4.400328 | 0.730814 | 2.999965 | 0 | 12.55288 | 0
2018-02-23 23:13 | 290487.4 | 1907.4824 | 3 | 40 | 4.400351 | 0.6519909 | 3.020582 | 0 | 12.64361 | 0
2018-02-23 23:15 | 290607.4 | 120.0013 | 4 | 40 | 4.352572 | 0 | 3.020582 | 0 | 12.64361 | 0
2018-02-23 23:17 | 290727.4 | 240.0013 | 4 | 40 | 4.348776 | 0 | 3.020582 | 0 | 12.64361 | 0
2018-02-23 23:18 | 290787.4 | 300.0024 | 4 | 40 | 4.347637 | 0 | 3.020582 | 0 | 12.64361 | 0
2018-02-23 23:20 | 290907.5 | 120.0009 | 5 | 40 | 4.10217 | -3.260088 | 3.020582 | 0.1086594 | 12.64361 | 0.4492473
2018-02-23 23:22 | 291027.5 | 240.0009 | 5 | 40 | 4.057545 | -3.260098 | 3.020582 | 0.2173187 | 12.64361 | 0.8925281
2018-02-23 23:24 | 291147.5 | 360.0001 | 5 | 40 | 4.014907 | -3.2601 | 3.020582 | 0.325976 | 12.64361 | 1.331084
2018-02-23 23:26 | 291267.5 | 480.0009 | 5 | 40 | 3.973126 | -3.260125 | 3.020582 | 0.4346291 | 12.64361 | 1.765037
2018-02-23 23:28 | 291387.5 | 600.0012 | 5 | 40 | 3.932511 | -3.260113 | 3.020582 | 0.5432835 | 12.64361 | 2.194517
2018-02-23 23:30 | 291507.5 | 720.0005 | 5 | 40 | 3.893449 | -3.260074 | 3.020582 | 0.6519375 | 12.64361 | 2.619663
2018-02-23 23:32 | 291627.5 | 840.0005 | 5 | 40 | 3.85617 | -3.260063 | 3.020582 | 0.7605928 | 12.64361 | 3.040662
2018-02-23 23:34 | 291747.5 | 960.0001 | 5 | 40 | 3.820979 | -3.260134 | 3.020582 | 0.8692502 | 12.64361 | 3.457733
2018-02-23 23:36 | 291867.5 | 1080.0009 | 5 | 40 | 3.787817 | -3.260098 | 3.020582 | 0.9779037 | 12.64361 | 3.871078
2018-02-23 23:38 | 291987.5 | 1200.0001 | 5 | 40 | 3.75667 | -3.260067 | 3.020582 | 1.08656 | 12.64361 | 4.280936
2018-02-23 23:40 | 292107.5 | 1320.0001 | 5 | 40 | 3.727332 | -3.26009 | 3.020582 | 1.195214 | 12.64361 | 4.687506
2018-02-23 23:42 | 292227.5 | 1440.0013 | 5 | 40 | 3.699624 | -3.260121 | 3.020582 | 1.303869 | 12.64361 | 5.090981
2018-02-23 23:44 | 292347.5 | 1560.0017 | 5 | 40 | 3.673536 | -3.260109 | 3.020582 | 1.412524 | 12.64361 | 5.491531
2018-02-23 23:46 | 292467.5 | 1680.0004 | 5 | 40 | 3.649227 | -3.260104 | 3.020582 | 1.521178 | 12.64361 | 5.889336
2018-02-23 23:48 | 292587.5 | 1800 | 5 | 40 | 3.626913 | -3.260086 | 3.020582 | 1.629832 | 12.64361 | 6.284607
2018-02-23 23:50 | 292707.5 | 1920.0008 | 5 | 40 | 3.606632 | -3.260146 | 3.020582 | 1.738488 | 12.64361 | 6.677574
2018-02-23 23:52 | 292827.5 | 2040.0001 | 5 | 40 | 3.588153 | -3.260165 | 3.020582 | 1.847143 | 12.64361 | 7.068431
2018-02-23 23:54 | 292947.5 | 2160.0009 | 5 | 40 | 3.571281 | -3.260084 | 3.020582 | 1.9558 | 12.64361 | 7.45738
2018-02-23 23:56 | 293067.5 | 2280.0009 | 5 | 40 | 3.555541 | -3.260127 | 3.020582 | 2.064457 | 12.64361 | 7.844559
2018-02-23 23:58 | 293187.5 | 2400.0001 | 5 | 40 | 3.540458 | -3.260088 | 3.020582 | 2.173114 | 12.64361 | 8.230074
2018-02-24 | 293307.5 | 2520.0005 | 5 | 40 | 3.525394 | -3.260092 | 3.020582 | 2.281771 | 12.64361 | 8.613959
2018-02-24 00:02 | 293427.5 | 2640.0009 | 5 | 40 | 3.509156 | -3.260063 | 3.020582 | 2.390429 | 12.64361 | 8.996156
2018-02-24 00:04 | 293547.5 | 2760.0009 | 5 | 40 | 3.489674 | -3.260088 | 3.020582 | 2.499087 | 12.64361 | 9.376437
2018-02-24 00:06 | 293667.5 | 2880.0001 | 5 | 40 | 3.463414 | -3.260125 | 3.020582 | 2.607744 | 12.64361 | 9.75427
2018-02-24 00:08 | 293787.5 | 3000.0009 | 5 | 40 | 3.427123 | -3.260119 | 3.020582 | 2.7164 | 12.64361 | 10.12873
2018-02-24 00:10 | 293907.5 | 3120 | 5 | 40 | 3.371674 | -3.260144 | 3.020582 | 2.825058 | 12.64361 | 10.49836
2018-02-24 00:12 | 294027.5 | 3240.0004 | 5 | 40 | 3.262246 | -3.260125 | 3.020582 | 2.933716 | 12.64361 | 10.85961
2018-02-24 00:13 | 294123.1 | 3335.6663 | 5 | 40 | 2.999983 | -3.260119 | 3.020582 | 3.020338 | 12.64361 | 11.13339
2018-02-24 00:15 | 294243.2 | 120.0006 | 6 | 40 | 3.313079 | 0 | 3.020582 | 3.020338 | 12.64361 | 11.13339
2018-02-24 00:17 | 294363.2 | 240.001 | 6 | 40 | 3.323158 | 0 | 3.020582 | 3.020338 | 12.64361 | 11.13339
2018-02-24 00:18 | 294423.2 | 300.0025 | 6 | 40 | 3.326244 | 0 | 3.020582 | 3.020338 | 12.64361 | 11.13339
2018-02-24 00:18 | 294423.2 | 0.0024 | 7 | 41 | 3.326312 | 0 | 0 | 0 | 0 | 0
2018-02-24 00:20 | 294543.3 | 120.0001 | 2 | 41 | 3.953453 | 4.890137 | 0.1623187 | 0 | 0.6216308 | 0
2018-02-24 00:22 | 294663.3 | 240.0009 | 2 | 41 | 4.000599 | 4.890045 | 0.3253091 | 0 | 1.27021 | 0
2018-02-24 00:24 | 294783.3 | 360.0001 | 2 | 41 | 4.037511 | 4.890095 | 0.4882958 | 0 | 1.925386 | 0
2018-02-24 00:26 | 294903.3 | 480.0001 | 2 | 41 | 4.067689 | 4.890102 | 0.6512853 | 0 | 2.585971 | 0
2018-02-24 00:28 | 295023.3 | 600.0013 | 2 | 41 | 4.093911 | 4.890104 | 0.814271 | 0 | 3.251132 | 0
2018-02-24 00:30 | 295143.3 | 720.0017 | 2 | 41 | 4.117558 | 4.890116 | 0.9772578 | 0 | 3.920316 | 0
2018-02-24 00:32 | 295263.3 | 840.0009 | 2 | 41 | 4.142655 | 4.890062 | 1.140245 | 0 | 4.593436 | 0
2018-02-24 00:34 | 295383.3 | 960.0001 | 2 | 41 | 4.170333 | 4.890171 | 1.30323 | 0 | 5.270849 | 0
2018-02-24 00:36 | 295503.3 | 1080.0013 | 2 | 41 | 4.200416 | 4.879103 | 1.466217 | 0 | 5.953 | 0
2018-02-24 00:38 | 295623.3 | 1200.0001 | 2 | 41 | 4.200401 | 4.308447 | 1.618964 | 0 | 6.594598 | 0
2018-02-24 00:40 | 295743.3 | 1320.0013 | 2 | 41 | 4.200389 | 3.791996 | 1.753872 | 0 | 7.161265 | 0
2018-02-24 00:42 | 295863.3 | 1440.001 | 2 | 41 | 4.200372 | 3.308128 | 1.872107 | 0 | 7.657899 | 0
2018-02-24 00:43 | 295875.9 | 1452.6167 | 2 | 41 | 4.200391 | 3.259985 | 1.88362 | 0 | 7.706258 | 0
2018-02-24 00:45 | 295995.9 | 120.0005 | 3 | 41 | 4.227972 | 3.259922 | 1.991828 | 0 | 8.162148 | 0
2018-02-24 00:47 | 296115.9 | 240.0009 | 3 | 41 | 4.260435 | 3.25989 | 2.100484 | 0 | 8.623279 | 0
2018-02-24 00:49 | 296235.9 | 360.0012 | 3 | 41 | 4.295381 | 3.259964 | 2.20914 | 0 | 9.088078 | 0
2018-02-24 00:51 | 296355.9 | 480.0001 | 3 | 41 | 4.332671 | 3.259964 | 2.317788 | 0 | 9.556767 | 0
2018-02-24 00:53 | 296475.9 | 600.0005 | 3 | 41 | 4.371882 | 3.25996 | 2.426449 | 0 | 10.02968 | 0
2018-02-24 00:55 | 296595.9 | 720.0001 | 3 | 41 | 4.400396 | 3.04285 | 2.533949 | 0 | 10.50163 | 0
2018-02-24 00:57 | 296715.9 | 840.0001 | 3 | 41 | 4.400377 | 2.527636 | 2.626399 | 0 | 10.90844 | 0
2018-02-24 00:59 | 296835.9 | 960.0007 | 3 | 41 | 4.400372 | 2.118063 | 2.703595 | 0 | 11.24814 | 0
2018-02-24 01:01 | 296955.9 | 1080.0005 | 3 | 41 | 4.400385 | 1.785042 | 2.768457 | 0 | 11.53356 | 0
2018-02-24 01:03 | 297075.9 | 1200.0009 | 3 | 41 | 4.400371 | 1.51359 | 2.82328 | 0 | 11.7748 | 0
2018-02-24 01:05 | 297195.9 | 1320.0014 | 3 | 41 | 4.400329 | 1.291075 | 2.869914 | 0 | 11.98 | 0
2018-02-24 01:07 | 297315.9 | 1440.0009 | 3 | 41 | 4.400378 | 1.110092 | 2.90984 | 0 | 12.15569 | 0
2018-02-24 01:09 | 297435.9 | 1560.0009 | 3 | 41 | 4.40037 | 0.9596043 | 2.944241 | 0 | 12.30707 | 0
2018-02-24 01:11 | 297555.9 | 1680.0009 | 3 | 41 | 4.400379 | 0.8349171 | 2.974075 | 0 | 12.43835 | 0
2018-02-24 01:13 | 297675.9 | 1800.0001 | 3 | 41 | 4.400335 | 0.7302895 | 3.000102 | 0 | 12.55288 | 0
2018-02-24 01:14 | 297780.9 | 1905.0368 | 3 | 41 | 4.400321 | 0.6519985 | 3.020249 | 0 | 12.64153 | 0
2018-02-24 01:16 | 297901 | 120.0008 | 4 | 41 | 4.352541 | 0 | 3.020249 | 0 | 12.64153 | 0
2018-02-24 01:18 | 298021 | 240.0008 | 4 | 41 | 4.348733 | 0 | 3.020249 | 0 | 12.64153 | 0
2018-02-24 01:19 | 298081 | 300.0023 | 4 | 41 | 4.347597 | 0 | 3.020249 | 0 | 12.64153 | 0
2018-02-24 01:21 | 298201.1 | 120.0002 | 5 | 41 | 4.102214 | -3.260134 | 3.020249 | 0.1086608 | 12.64153 | 0.4492573
2018-02-24 01:23 | 298321.1 | 240.0014 | 5 | 41 | 4.057602 | -3.260123 | 3.020249 | 0.2173241 | 12.64153 | 0.892559
2018-02-24 01:25 | 298441.1 | 360.0005 | 5 | 41 | 4.014977 | -3.260146 | 3.020249 | 0.3259855 | 12.64153 | 1.331138
2018-02-24 01:27 | 298561.1 | 480.001 | 5 | 41 | 3.973203 | -3.260123 | 3.020249 | 0.4346447 | 12.64153 | 1.765124
2018-02-24 01:29 | 298681.1 | 600.001 | 5 | 41 | 3.932583 | -3.260092 | 3.020249 | 0.5433043 | 12.64153 | 2.194632
2018-02-24 01:31 | 298801.1 | 720.001 | 5 | 41 | 3.893475 | -3.260086 | 3.020249 | 0.6519621 | 12.64153 | 2.619797
2018-02-24 01:33 | 298921.1 | 840.0002 | 5 | 41 | 3.856204 | -3.260125 | 3.020249 | 0.7606242 | 12.64153 | 3.040827
2018-02-24 01:35 | 299041.1 | 960.0006 | 5 | 41 | 3.821002 | -3.260069 | 3.020249 | 0.8692843 | 12.64153 | 3.457912
2018-02-24 01:37 | 299161.1 | 1080.001 | 5 | 41 | 3.787867 | -3.260127 | 3.020249 | 0.9779437 | 12.64153 | 3.871282
2018-02-24 01:39 | 299281.1 | 1200.0005 | 5 | 41 | 3.756752 | -3.260142 | 3.020249 | 1.086603 | 12.64153 | 4.28116
2018-02-24 01:41 | 299401.1 | 1320.0015 | 5 | 41 | 3.727441 | -3.260065 | 3.020249 | 1.195262 | 12.64153 | 4.687758
2018-02-24 01:43 | 299521.1 | 1440.0007 | 5 | 41 | 3.699718 | -3.260134 | 3.020249 | 1.303922 | 12.64153 | 5.091262
2018-02-24 01:45 | 299641.1 | 1560.0005 | 5 | 41 | 3.673598 | -3.260146 | 3.020249 | 1.412582 | 12.64153 | 5.491838
2018-02-24 01:47 | 299761.1 | 1680.001 | 5 | 41 | 3.64925 | -3.260127 | 3.020249 | 1.521243 | 12.64153 | 5.889674
2018-02-24 01:49 | 299881.1 | 1800.0006 | 5 | 41 | 3.626899 | -3.260157 | 3.020249 | 1.629902 | 12.64153 | 6.284966
2018-02-24 01:51 | 300001.1 | 1920.0002 | 5 | 41 | 3.606563 | -3.260109 | 3.020249 | 1.73856 | 12.64153 | 6.677936
2018-02-24 01:53 | 300121.1 | 2040.0018 | 5 | 41 | 3.588095 | -3.26014 | 3.020249 | 1.84722 | 12.64153 | 7.068803
2018-02-24 01:55 | 300241.1 | 2160.001 | 5 | 41 | 3.571215 | -3.260134 | 3.020249 | 1.955882 | 12.64153 | 7.457762
2018-02-24 01:57 | 300361.1 | 2280.0002 | 5 | 41 | 3.555499 | -3.26013 | 3.020249 | 2.06454 | 12.64153 | 7.844944
2018-02-24 01:59 | 300481.1 | 2400.001 | 5 | 41 | 3.540387 | -3.260146 | 3.020249 | 2.173201 | 12.64153 | 8.230462
2018-02-24 02:01 | 300601.1 | 2520.0015 | 5 | 41 | 3.525293 | -3.260148 | 3.020249 | 2.281858 | 12.64153 | 8.614335
2018-02-24 02:03 | 300721.1 | 2640.0014 | 5 | 41 | 3.509035 | -3.260104 | 3.020249 | 2.390518 | 12.64153 | 8.996526
2018-02-24 02:05 | 300841.1 | 2760.0002 | 5 | 41 | 3.489548 | -3.260176 | 3.020249 | 2.499175 | 12.64153 | 9.376793
2018-02-24 02:07 | 300961.1 | 2880.0006 | 5 | 41 | 3.463251 | -3.260123 | 3.020249 | 2.607837 | 12.64153 | 9.754624
2018-02-24 02:09 | 301081.1 | 3000.0014 | 5 | 41 | 3.426877 | -3.260153 | 3.020249 | 2.716494 | 12.64153 | 10.12906
2018-02-24 02:11 | 301201.1 | 3120.0007 | 5 | 41 | 3.371186 | -3.2601 | 3.020249 | 2.825153 | 12.64153 | 10.49866
2018-02-24 02:13 | 301321.1 | 3240.0002 | 5 | 41 | 3.261256 | -3.2601 | 3.020249 | 2.933811 | 12.64153 | 10.85984
2018-02-24 02:15 | 301416 | 3334.9481 | 5 | 41 | 2.999996 | -3.260148 | 3.020249 | 3.019787 | 12.64153 | 11.13151
2018-02-24 02:17 | 301536.1 | 120 | 6 | 41 | 3.313711 | 0 | 3.020249 | 3.019787 | 12.64153 | 11.13151
2018-02-24 02:19 | 301656.1 | 240 | 6 | 41 | 3.323772 | 0 | 3.020249 | 3.019787 | 12.64153 | 11.13151
2018-02-24 02:20 | 301716.1 | 300.0031 | 6 | 41 | 3.326842 | 0 | 3.020249 | 3.019787 | 12.64153 | 11.13151
2018-02-24 02:20 | 301716.1 | 0.0024 | 7 | 42 | 3.326915 | 0 | 0 | 0 | 0 | 0
2018-02-24 02:22 | 301836.1 | 120.001 | 2 | 42 | 3.953698 | 4.89016 | 0.1623244 | 0 | 0.621716 | 0
2018-02-24 02:24 | 301956.1 | 240.0002 | 2 | 42 | 4.000768 | 4.890127 | 0.3253162 | 0 | 1.270331 | 0
2018-02-24 02:26 | 302076.1 | 360.0014 | 2 | 42 | 4.037697 | 4.890137 | 0.4883107 | 0 | 1.925564 | 0
2018-02-24 02:28 | 302196.1 | 480.0002 | 2 | 42 | 4.067847 | 4.890133 | 0.6513049 | 0 | 2.586192 | 0
2018-02-24 02:30 | 302316.1 | 600.001 | 2 | 42 | 4.094048 | 4.890146 | 0.8143008 | 0 | 3.251421 | 0
2018-02-24 02:32 | 302436.1 | 720.0005 | 2 | 42 | 4.117651 | 4.890135 | 0.9772959 | 0 | 3.920657 | 0
2018-02-24 02:34 | 302556.1 | 840.0014 | 2 | 42 | 4.142813 | 4.890081 | 1.140288 | 0 | 4.593818 | 0
2018-02-24 02:36 | 302676.1 | 960.0014 | 2 | 42 | 4.170546 | 4.890116 | 1.303281 | 0 | 5.271296 | 0
2018-02-24 02:38 | 302796.1 | 1080.0011 | 2 | 42 | 4.200408 | 4.872383 | 1.46627 | 0 | 5.953493 | 0
2018-02-24 02:40 | 302916.1 | 1200.0003 | 2 | 42 | 4.20039 | 4.305222 | 1.61888 | 0 | 6.594517 | 0
2018-02-24 02:42 | 303036.1 | 1320.0005 | 2 | 42 | 4.200381 | 3.788519 | 1.753695 | 0 | 7.160791 | 0
2018-02-24 02:44 | 303156.1 | 1440.0003 | 2 | 42 | 4.200401 | 3.30731 | 1.871851 | 0 | 7.657096 | 0
2018-02-24 02:44 | 303168.5 | 1452.4313 | 2 | 42 | 4.200394 | 3.259979 | 1.883193 | 0 | 7.704736 | 0
2018-02-24 02:46 | 303288.6 | 120.0012 | 3 | 42 | 4.227998 | 3.259895 | 1.991406 | 1.074e-09 | 8.160648 | 4.378e-09
2018-02-24 02:48 | 303408.6 | 240 | 3 | 42 | 4.2604 | 3.25989 | 2.100055 | 1.074e-09 | 8.621753 | 4.378e-09
2018-02-24 02:50 | 303528.6 | 360 | 3 | 42 | 4.295331 | 3.259895 | 2.208716 | 1.074e-09 | 9.086569 | 4.378e-09
2018-02-24 02:52 | 303648.6 | 480.0008 | 3 | 42 | 4.332562 | 3.259867 | 2.31737 | 1.074e-09 | 9.555277 | 4.378e-09
2018-02-24 02:54 | 303768.6 | 600 | 3 | 42 | 4.371735 | 3.259924 | 2.426025 | 1.074e-09 | 10.02814 | 4.378e-09
2018-02-24 02:56 | 303888.6 | 720.0005 | 3 | 42 | 4.400404 | 3.045509 | 2.533548 | 1.074e-09 | 10.50018 | 4.378e-09
2018-02-24 02:58 | 304008.6 | 840.0013 | 3 | 42 | 4.400364 | 2.529001 | 2.62607 | 1.074e-09 | 10.90732 | 4.378e-09
2018-02-24 03:00 | 304128.6 | 960.0009 | 3 | 42 | 4.400371 | 2.119614 | 2.703314 | 1.074e-09 | 11.24722 | 4.378e-09
2018-02-24 03:02 | 304248.6 | 1080.0008 | 3 | 42 | 4.400355 | 1.785339 | 2.768213 | 1.074e-09 | 11.5328 | 4.378e-09
2018-02-24 03:04 | 304368.6 | 1200.0014 | 3 | 42 | 4.40038 | 1.514359 | 2.823055 | 1.074e-09 | 11.77413 | 4.378e-09
2018-02-24 03:06 | 304488.6 | 1320.0008 | 3 | 42 | 4.400351 | 1.291792 | 2.869699 | 1.074e-09 | 11.97937 | 4.378e-09
2018-02-24 03:08 | 304608.6 | 1440.0006 | 3 | 42 | 4.400353 | 1.109266 | 2.909624 | 1.074e-09 | 12.15506 | 4.378e-09
2018-02-24 03:10 | 304728.6 | 1560.0013 | 3 | 42 | 4.400342 | 0.95895 | 2.944025 | 1.074e-09 | 12.30644 | 4.378e-09
2018-02-24 03:12 | 304848.6 | 1680.0014 | 3 | 42 | 4.400359 | 0.8341999 | 2.973846 | 1.074e-09 | 12.43766 | 4.378e-09
2018-02-24 03:14 | 304968.6 | 1800.0009 | 3 | 42 | 4.400342 | 0.7296982 | 2.999857 | 1.074e-09 | 12.55212 | 4.378e-09
2018-02-24 03:16 | 305073.9 | 1905.3639 | 3 | 42 | 4.400365 | 0.6519852 | 3.020046 | 1.074e-09 | 12.64096 | 4.378e-09
2018-02-24 03:18 | 305194 | 120.0004 | 4 | 42 | 4.352591 | 0 | 3.020046 | 1.074e-09 | 12.64096 | 4.378e-09
2018-02-24 03:20 | 305314 | 240 | 4 | 42 | 4.348792 | 0 | 3.020046 | 1.074e-09 | 12.64096 | 4.378e-09
2018-02-24 03:21 | 305374 | 300.0022 | 4 | 42 | 4.347666 | 0 | 3.020046 | 1.074e-09 | 12.64096 | 4.378e-09
2018-02-24 03:23 | 305494.1 | 120.0005 | 5 | 42 | 4.102082 | -3.260119 | 3.020046 | 0.1086624 | 12.64096 | 0.4492529
2018-02-24 03:25 | 305614.1 | 240 | 5 | 42 | 4.057457 | -3.260107 | 3.020046 | 0.2173266 | 12.64096 | 0.8925433
2018-02-24 03:27 | 305734.1 | 360.0009 | 5 | 42 | 4.014793 | -3.260088 | 3.020046 | 0.3259853 | 12.64096 | 1.331095
2018-02-24 03:29 | 305854.1 | 480.0006 | 5 | 42 | 3.973013 | -3.260081 | 3.020046 | 0.4346468 | 12.64096 | 1.765069
2018-02-24 03:31 | 305974.1 | 600.0008 | 5 | 42 | 3.932389 | -3.26009 | 3.020046 | 0.5433097 | 12.64096 | 2.19457
2018-02-24 03:33 | 306094.1 | 720.0008 | 5 | 42 | 3.893267 | -3.260102 | 3.020046 | 0.6519727 | 12.64096 | 2.619733
2018-02-24 03:35 | 306214.1 | 840.0008 | 5 | 42 | 3.856022 | -3.2601 | 3.020046 | 0.7606319 | 12.64096 | 3.040731
2018-02-24 03:37 | 306334.1 | 960.0009 | 5 | 42 | 3.820848 | -3.260023 | 3.020046 | 0.8692925 | 12.64096 | 3.457799
2018-02-24 03:39 | 306454.1 | 1080 | 5 | 42 | 3.787651 | -3.260071 | 3.020046 | 0.9779546 | 12.64096 | 3.871158
2018-02-24 03:41 | 306574.1 | 1200.0005 | 5 | 42 | 3.756489 | -3.260127 | 3.020046 | 1.086615 | 12.64096 | 4.281013
2018-02-24 03:43 | 306694.1 | 1320.0001 | 5 | 42 | 3.727166 | -3.26009 | 3.020046 | 1.195276 | 12.64096 | 4.687591
2018-02-24 03:45 | 306814.1 | 1440.0014 | 5 | 42 | 3.6994 | -3.260086 | 3.020046 | 1.303939 | 12.64096 | 5.091074
2018-02-24 03:47 | 306934.1 | 1560.0016 | 5 | 42 | 3.673213 | -3.260146 | 3.020046 | 1.412598 | 12.64096 | 5.491607
2018-02-24 03:49 | 307054.1 | 1680.0009 | 5 | 42 | 3.64887 | -3.260102 | 3.020046 | 1.521259 | 12.64096 | 5.8894
2018-02-24 03:51 | 307174.1 | 1800 | 5 | 42 | 3.626516 | -3.260119 | 3.020046 | 1.62992 | 12.64096 | 6.28466
2018-02-24 03:53 | 307294.1 | 1920.0005 | 5 | 42 | 3.60613 | -3.260125 | 3.020046 | 1.73858 | 12.64096 | 6.677593
2018-02-24 03:55 | 307414.1 | 2040.0008 | 5 | 42 | 3.587614 | -3.260086 | 3.020046 | 1.847245 | 12.64096 | 7.068429
2018-02-24 03:57 | 307534.1 | 2160 | 5 | 42 | 3.570738 | -3.260081 | 3.020046 | 1.955904 | 12.64096 | 7.457328
2018-02-24 03:59 | 307654.1 | 2280 | 5 | 42 | 3.555008 | -3.260081 | 3.020046 | 2.064566 | 12.64096 | 7.844468
2018-02-24 04:01 | 307774.1 | 2400.0008 | 5 | 42 | 3.539885 | -3.26014 | 3.020046 | 2.173226 | 12.64096 | 8.229932
2018-02-24 04:03 | 307894.1 | 2520.0004 | 5 | 42 | 3.524773 | -3.260111 | 3.020046 | 2.281884 | 12.64096 | 8.61375
2018-02-24 04:05 | 308014.1 | 2640 | 5 | 42 | 3.508564 | -3.26013 | 3.020046 | 2.390546 | 12.64096 | 8.995894
2018-02-24 04:07 | 308134.1 | 2760.0006 | 5 | 42 | 3.488998 | -3.260077 | 3.020046 | 2.499207 | 12.64096 | 9.376122
2018-02-24 04:09 | 308254.1 | 2880.0005 | 5 | 42 | 3.462638 | -3.26009 | 3.020046 | 2.607869 | 12.64096 | 9.753893
2018-02-24 04:11 | 308374.1 | 3000.0001 | 5 | 42 | 3.426229 | -3.260088 | 3.020046 | 2.716532 | 12.64096 | 10.12828
2018-02-24 04:13 | 308494.1 | 3120.0008 | 5 | 42 | 3.370287 | -3.26009 | 3.020046 | 2.825191 | 12.64096 | 10.4978
2018-02-24 04:15 | 308614.1 | 3240.0016 | 5 | 42 | 3.259975 | -3.260109 | 3.020046 | 2.933852 | 12.64096 | 10.85887
2018-02-24 04:17 | 308708.6 | 3334.4936 | 5 | 42 | 2.999993 | -3.260123 | 3.020046 | 3.019413 | 12.64096 | 11.12915
2018-02-24 04:19 | 308828.6 | 120 | 6 | 42 | 3.314963 | 0 | 3.020046 | 3.019413 | 12.64096 | 11.12915
2018-02-24 04:21 | 308948.6 | 240.0004 | 6 | 42 | 3.325051 | 0 | 3.020046 | 3.019413 | 12.64096 | 11.12915
2018-02-24 04:22 | 309008.6 | 300.0016 | 6 | 42 | 3.328112 | 0 | 3.020046 | 3.019413 | 12.64096 | 11.12915
2018-02-24 04:22 | 309008.6 | 0.0024 | 7 | 43 | 3.328104 | 0 | 0 | 0 | 0 | 0
2018-02-24 04:24 | 309128.7 | 120.0001 | 2 | 43 | 3.954664 | 4.890142 | 0.1623172 | 1.573e-09 | 0.6218837 | 5.236e-09
2018-02-24 04:26 | 309248.7 | 240.0005 | 2 | 43 | 4.001571 | 4.89016 | 0.325312 | 1.573e-09 | 1.270647 | 5.236e-09
2018-02-24 04:28 | 309368.7 | 360.0013 | 2 | 43 | 4.038524 | 4.890085 | 0.4882989 | 1.573e-09 | 1.925986 | 5.236e-09
2018-02-24 04:30 | 309488.7 | 480.0006 | 2 | 43 | 4.068657 | 4.890095 | 0.6512903 | 1.573e-09 | 2.586738 | 5.236e-09
2018-02-24 04:32 | 309608.7 | 600.0009 | 2 | 43 | 4.094848 | 4.890123 | 0.8142784 | 1.573e-09 | 3.252067 | 5.236e-09
2018-02-24 04:34 | 309728.7 | 720.0006 | 2 | 43 | 4.118449 | 4.890081 | 0.9772658 | 1.573e-09 | 3.921406 | 5.236e-09
2018-02-24 04:36 | 309848.7 | 840.0008 | 2 | 43 | 4.143624 | 4.890108 | 1.140253 | 1.573e-09 | 4.594678 | 5.236e-09
2018-02-24 04:38 | 309968.7 | 960 | 2 | 43 | 4.171284 | 4.890081 | 1.303245 | 1.573e-09 | 5.27228 | 5.236e-09
2018-02-24 04:40 | 310088.7 | 1080.0005 | 2 | 43 | 4.200415 | 4.858238 | 1.46621 | 1.573e-09 | 5.954489 | 5.236e-09
2018-02-24 04:42 | 310208.7 | 1200.0005 | 2 | 43 | 4.200415 | 4.296999 | 1.618473 | 1.573e-09 | 6.594052 | 5.236e-09
2018-02-24 04:44 | 310328.7 | 1320.0005 | 2 | 43 | 4.200405 | 3.783422 | 1.753035 | 1.573e-09 | 7.159265 | 5.236e-09
2018-02-24 04:46 | 310448.7 | 1440.0012 | 2 | 43 | 4.200363 | 3.302485 | 1.871027 | 1.573e-09 | 7.65488 | 5.236e-09
2018-02-24 04:46 | 310459.9 | 1451.2424 | 2 | 43 | 4.200391 | 3.259977 | 1.881276 | 1.573e-09 | 7.697931 | 5.236e-09
2018-02-24 04:48 | 310579.9 | 120 | 3 | 43 | 4.227923 | 3.259918 | 1.98948 | 2.328e-09 | 8.153803 | 8.31e-09
2018-02-24 04:50 | 310699.9 | 240.0005 | 3 | 43 | 4.260359 | 3.259941 | 2.098141 | 2.328e-09 | 8.614946 | 8.31e-09
2018-02-24 04:52 | 310819.9 | 360.0006 | 3 | 43 | 4.295279 | 3.25992 | 2.206797 | 2.328e-09 | 9.079738 | 8.31e-09
2018-02-24 04:54 | 310939.9 | 480.0005 | 3 | 43 | 4.332526 | 3.259926 | 2.315453 | 2.328e-09 | 9.548448 | 8.31e-09
2018-02-24 04:56 | 311059.9 | 600.0008 | 3 | 43 | 4.371696 | 3.259945 | 2.424109 | 2.328e-09 | 10.02131 | 8.31e-09
2018-02-24 04:58 | 311179.9 | 720 | 3 | 43 | 4.400405 | 3.046045 | 2.531635 | 2.328e-09 | 10.49337 | 8.31e-09
2018-02-24 05:00 | 311299.9 | 840.0014 | 3 | 43 | 4.400401 | 2.531118 | 2.624182 | 2.328e-09 | 10.90061 | 8.31e-09
2018-02-24 05:02 | 311419.9 | 960.0008 | 3 | 43 | 4.400379 | 2.120665 | 2.701463 | 2.328e-09 | 11.24068 | 8.31e-09
2018-02-24 05:04 | 311539.9 | 1080 | 3 | 43 | 4.400391 | 1.787848 | 2.766412 | 2.328e-09 | 11.52648 | 8.31e-09
2018-02-24 05:06 | 311659.9 | 1200 | 3 | 43 | 4.400368 | 1.515926 | 2.821318 | 2.328e-09 | 11.76808 | 8.31e-09
2018-02-24 05:08 | 311779.9 | 1320.0001 | 3 | 43 | 4.400383 | 1.294008 | 2.868022 | 2.328e-09 | 11.9736 | 8.31e-09
2018-02-24 05:10 | 311899.9 | 1440.0024 | 3 | 43 | 4.400372 | 1.111776 | 2.908011 | 2.328e-09 | 12.14957 | 8.31e-09
2018-02-24 05:12 | 312019.9 | 1560.0013 | 3 | 43 | 4.40037 | 0.9613647 | 2.942471 | 2.328e-09 | 12.3012 | 8.31e-09
2018-02-24 05:14 | 312139.9 | 1680 | 3 | 43 | 4.400337 | 0.8355274 | 2.972347 | 2.328e-09 | 12.43267 | 8.31e-09
2018-02-24 05:16 | 312259.9 | 1800.0006 | 3 | 43 | 4.400358 | 0.7315636 | 2.998415 | 2.328e-09 | 12.54738 | 8.31e-09
2018-02-24 05:18 | 312367.4 | 1907.4744 | 3 | 43 | 4.400341 | 0.6519909 | 3.01903 | 2.328e-09 | 12.63809 | 8.31e-09
2018-02-24 05:20 | 312487.5 | 120 | 4 | 43 | 4.352564 | 0 | 3.01903 | 2.328e-09 | 12.63809 | 8.31e-09
2018-02-24 05:22 | 312607.5 | 239.9999 | 4 | 43 | 4.348774 | 0 | 3.01903 | 2.328e-09 | 12.63809 | 8.31e-09
2018-02-24 05:23 | 312667.5 | 300.0006 | 4 | 43 | 4.347647 | 0 | 3.01903 | 2.328e-09 | 12.63809 | 8.31e-09
2018-02-24 05:25 | 312787.5 | 120 | 5 | 43 | 4.101956 | -3.260176 | 3.01903 | 0.1086641 | 12.63809 | 0.4492474
2018-02-24 05:27 | 312907.5 | 240 | 5 | 43 | 4.057317 | -3.260159 | 3.01903 | 0.2173292 | 12.63809 | 0.8925265
2018-02-24 05:29 | 313027.5 | 360.0013 | 5 | 43 | 4.01466 | -3.260121 | 3.01903 | 0.3259894 | 12.63809 | 1.331067
2018-02-24 05:31 | 313147.5 | 480.0014 | 5 | 43 | 3.972907 | -3.260151 | 3.01903 | 0.4346508 | 12.63809 | 1.765029
2018-02-24 05:33 | 313267.5 | 600.0008 | 5 | 43 | 3.932281 | -3.260123 | 3.01903 | 0.5433129 | 12.63809 | 2.194515
2018-02-24 05:35 | 313387.5 | 720 | 5 | 43 | 3.89316 | -3.26009 | 3.01903 | 0.6519746 | 12.63809 | 2.619664
2018-02-24 05:37 | 313507.5 | 840.0007 | 5 | 43 | 3.855869 | -3.260153 | 3.01903 | 0.760636 | 12.63809 | 3.040655
2018-02-24 05:39 | 313627.5 | 960.0008 | 5 | 43 | 3.820668 | -3.260144 | 3.01903 | 0.869298 | 12.63809 | 3.457711
2018-02-24 05:41 | 313747.5 | 1080.0005 | 5 | 43 | 3.787481 | -3.260119 | 3.01903 | 0.9779596 | 12.63809 | 3.871049
2018-02-24 05:43 | 313867.5 | 1200.0015 | 5 | 43 | 3.756365 | -3.260144 | 3.01903 | 1.086623 | 12.63809 | 4.280902
2018-02-24 05:45 | 313987.5 | 1320.0008 | 5 | 43 | 3.727005 | -3.260127 | 3.01903 | 1.195283 | 12.63809 | 4.687458
2018-02-24 05:47 | 314107.5 | 1440 | 5 | 43 | 3.699269 | -3.260125 | 3.01903 | 1.30394 | 12.63809 | 5.090902
2018-02-24 05:49 | 314227.5 | 1560 | 5 | 43 | 3.673155 | -3.260125 | 3.01903 | 1.412607 | 12.63809 | 5.491457
2018-02-24 05:51 | 314347.5 | 1680.0001 | 5 | 43 | 3.648862 | -3.260146 | 3.01903 | 1.521269 | 12.63809 | 5.88925
2018-02-24 05:53 | 314467.5 | 1800.0008 | 5 | 43 | 3.626511 | -3.260113 | 3.01903 | 1.629931 | 12.63809 | 6.284509
2018-02-24 05:55 | 314587.5 | 1920.0008 | 5 | 43 | 3.606111 | -3.260109 | 3.01903 | 1.738592 | 12.63809 | 6.677442
2018-02-24 05:57 | 314707.5 | 2040.0008 | 5 | 43 | 3.587622 | -3.260186 | 3.01903 | 1.847252 | 12.63809 | 7.068262
2018-02-24 05:59 | 314827.5 | 2160 | 5 | 43 | 3.570711 | -3.260125 | 3.01903 | 1.955914 | 12.63809 | 7.45717
2018-02-24 06:01 | 314947.5 | 2280 | 5 | 43 | 3.555001 | -3.260132 | 3.01903 | 2.064577 | 12.63809 | 7.844312
2018-02-24 06:03 | 315067.5 | 2400.0008 | 5 | 43 | 3.539849 | -3.260134 | 3.01903 | 2.173238 | 12.63809 | 8.229774
2018-02-24 06:05 | 315187.5 | 2520.0008 | 5 | 43 | 3.524765 | -3.26018 | 3.01903 | 2.281898 | 12.63809 | 8.613602
2018-02-24 06:07 | 315307.5 | 2640.0001 | 5 | 43 | 3.508464 | -3.260098 | 3.01903 | 2.390561 | 12.63809 | 8.995743
2018-02-24 06:09 | 315427.5 | 2760.0008 | 5 | 43 | 3.488925 | -3.260123 | 3.01903 | 2.499223 | 12.63809 | 9.375957
2018-02-24 06:11 | 315547.5 | 2880 | 5 | 43 | 3.462449 | -3.260111 | 3.01903 | 2.607885 | 12.63809 | 9.753716
2018-02-24 06:13 | 315667.5 | 3000.0014 | 5 | 43 | 3.425905 | -3.260092 | 3.01903 | 2.716547 | 12.63809 | 10.12807
2018-02-24 06:15 | 315787.5 | 3120.0008 | 5 | 43 | 3.369866 | -3.260163 | 3.01903 | 2.825207 | 12.63809 | 10.49756
2018-02-24 06:17 | 315907.5 | 3240 | 5 | 43 | 3.258886 | -3.260138 | 3.01903 | 2.93387 | 12.63809 | 10.85856
2018-02-24 06:18 | 316001.2 | 3333.6768 | 5 | 43 | 2.999983 | -3.260121 | 3.01903 | 3.018697 | 12.63809 | 11.12645
2018-02-24 06:20 | 316121.3 | 120.0001 | 6 | 43 | 3.314944 | 0 | 3.01903 | 3.018697 | 12.63809 | 11.12645
2018-02-24 06:22 | 316241.3 | 240.0013 | 6 | 43 | 3.325022 | 0 | 3.01903 | 3.018697 | 12.63809 | 11.12645
2018-02-24 06:23 | 316301.3 | 300.0023 | 6 | 43 | 3.32809 | 0 | 3.01903 | 3.018697 | 12.63809 | 11.12645
2018-02-24 06:23 | 316301.3 | 0.0025 | 7 | 44 | 3.328133 | 0 | 0 | 0 | 0 | 0
2018-02-24 06:25 | 316421.3 | 120.0016 | 2 | 44 | 3.954414 | 4.890139 | 0.1623282 | 2.66e-10 | 0.6218922 | 8.84e-10
2018-02-24 06:27 | 316541.3 | 240.0001 | 2 | 44 | 4.001379 | 4.890148 | 0.3253137 | 2.66e-10 | 1.270585 | 8.84e-10
2018-02-24 06:29 | 316661.3 | 360.0009 | 2 | 44 | 4.038282 | 4.890137 | 0.488306 | 2.66e-10 | 1.925909 | 8.84e-10
2018-02-24 06:31 | 316781.3 | 480.0001 | 2 | 44 | 4.068403 | 4.890099 | 0.6512957 | 2.66e-10 | 2.586616 | 8.84e-10
2018-02-24 06:33 | 316901.3 | 600.0009 | 2 | 44 | 4.094594 | 4.890146 | 0.8142878 | 2.66e-10 | 3.251921 | 8.84e-10
2018-02-24 06:35 | 317021.3 | 720.0004 | 2 | 44 | 4.118309 | 4.890079 | 0.977277 | 2.66e-10 | 3.92123 | 8.84e-10
2018-02-24 06:37 | 317141.3 | 840.0001 | 2 | 44 | 4.14355 | 4.890141 | 1.140267 | 2.66e-10 | 4.594495 | 8.84e-10
2018-02-24 06:39 | 317261.3 | 960.0009 | 2 | 44 | 4.171387 | 4.890095 | 1.303258 | 2.66e-10 | 5.272095 | 8.84e-10
2018-02-24 06:41 | 317381.3 | 1080.0009 | 2 | 44 | 4.200414 | 4.853235 | 1.466217 | 2.66e-10 | 5.954299 | 8.84e-10
2018-02-24 06:43 | 317501.3 | 1200.0001 | 2 | 44 | 4.200405 | 4.290703 | 1.618306 | 2.66e-10 | 6.593131 | 8.84e-10
2018-02-24 06:45 | 317621.3 | 1320.0001 | 2 | 44 | 4.200401 | 3.777012 | 1.752657 | 2.66e-10 | 7.157462 | 8.84e-10
2018-02-24 06:47 | 317741.3 | 1440.0013 | 2 | 44 | 4.200409 | 3.29751 | 1.870447 | 2.66e-10 | 7.652227 | 8.84e-10
2018-02-24 06:47 | 317751.1 | 1449.7751 | 2 | 44 | 4.200391 | 3.259977 | 1.879349 | 2.66e-10 | 7.689618 | 8.84e-10
2018-02-24 06:49 | 317871.1 | 120.0005 | 3 | 44 | 4.227944 | 3.259949 | 1.987565 | 2.66e-10 | 8.145542 | 8.84e-10
2018-02-24 06:51 | 317991.1 | 240.0008 | 3 | 44 | 4.260382 | 3.259956 | 2.09622 | 2.66e-10 | 8.606665 | 8.84e-10
2018-02-24 06:53 | 318111.1 | 360.0005 | 3 | 44 | 4.295323 | 3.259922 | 2.204876 | 2.66e-10 | 9.071458 | 8.84e-10
2018-02-24 06:55 | 318231.1 | 480.0009 | 3 | 44 | 4.332582 | 3.259939 | 2.313531 | 2.66e-10 | 9.540172 | 8.84e-10
2018-02-24 06:57 | 318351.1 | 600.0005 | 3 | 44 | 4.371735 | 3.259922 | 2.422185 | 2.66e-10 | 10.01303 | 8.84e-10
2018-02-24 06:59 | 318471.1 | 720.0013 | 3 | 44 | 4.400397 | 3.045675 | 2.529712 | 2.66e-10 | 10.48509 | 8.84e-10
2018-02-24 07:01 | 318591.1 | 840 | 3 | 44 | 4.400388 | 2.531391 | 2.62226 | 2.66e-10 | 10.89234 | 8.84e-10
2018-02-24 07:03 | 318711.1 | 960.0006 | 3 | 44 | 4.400377 | 2.122158 | 2.699581 | 2.66e-10 | 11.23258 | 8.84e-10
2018-02-24 07:05 | 318831.1 | 1080 | 3 | 44 | 4.400379 | 1.789274 | 2.764576 | 2.66e-10 | 11.51859 | 8.84e-10
2018-02-24 07:07 | 318951.1 | 1200.0008 | 3 | 44 | 4.400381 | 1.518005 | 2.819539 | 2.66e-10 | 11.76044 | 8.84e-10
2018-02-24 07:09 | 319071.1 | 1320 | 3 | 44 | 4.400378 | 1.296013 | 2.866305 | 2.66e-10 | 11.96623 | 8.84e-10
2018-02-24 07:11 | 319191.1 | 1440.0014 | 3 | 44 | 4.400347 | 1.112654 | 2.906357 | 2.66e-10 | 12.14248 | 8.84e-10
2018-02-24 07:13 | 319311.1 | 1560.0006 | 3 | 44 | 4.400364 | 0.9626656 | 2.940874 | 2.66e-10 | 12.29436 | 8.84e-10
2018-02-24 07:15 | 319431.1 | 1680.0005 | 3 | 44 | 4.40035 | 0.8373642 | 2.970809 | 2.66e-10 | 12.42609 | 8.84e-10
2018-02-24 07:17 | 319551.1 | 1800.0008 | 3 | 44 | 4.400345 | 0.732729 | 2.996928 | 2.66e-10 | 12.54102 | 8.84e-10
2018-02-24 07:19 | 319659.6 | 1908.428 | 3 | 44 | 4.400316 | 0.6519947 | 3.017763 | 2.66e-10 | 12.6327 | 8.84e-10
2018-02-24 07:21 | 319779.6 | 120.0013 | 4 | 44 | 4.352377 | 0 | 3.017763 | 2.66e-10 | 12.6327 | 8.84e-10
2018-02-24 07:23 | 319899.6 | 240.0008 | 4 | 44 | 4.348564 | 0 | 3.017763 | 2.66e-10 | 12.6327 | 8.84e-10
2018-02-24 07:24 | 319959.6 | 300.0015 | 4 | 44 | 4.347455 | 0 | 3.017763 | 2.66e-10 | 12.6327 | 8.84e-10
2018-02-24 07:26 | 320079.7 | 120.0008 | 5 | 44 | 4.101162 | -3.260113 | 3.017763 | 0.1086622 | 12.6327 | 0.449161
2018-02-24 07:28 | 320199.7 | 240.0013 | 5 | 44 | 4.056492 | -3.260102 | 3.017763 | 0.2173229 | 12.6327 | 0.8923345
2018-02-24 07:30 | 320319.7 | 360.0008 | 5 | 44 | 4.013811 | -3.260142 | 3.017763 | 0.3259811 | 12.6327 | 1.330776
2018-02-24 07:32 | 320439.7 | 480.0004 | 5 | 44 | 3.97207 | -3.260125 | 3.017763 | 0.4346393 | 12.6327 | 1.764632
2018-02-24 07:34 | 320559.7 | 600.0012 | 5 | 44 | 3.931492 | -3.260138 | 3.017763 | 0.5433002 | 12.6327 | 2.194025
2018-02-24 07:36 | 320679.7 | 720.0008 | 5 | 44 | 3.892395 | -3.260161 | 3.017763 | 0.6519636 | 12.6327 | 2.619093
2018-02-24 07:38 | 320799.7 | 840.0006 | 5 | 44 | 3.855133 | -3.26014 | 3.017763 | 0.7606257 | 12.6327 | 3.040008
2018-02-24 07:40 | 320919.7 | 960.0004 | 5 | 44 | 3.819978 | -3.260107 | 3.017763 | 0.8692872 | 12.6327 | 3.456982
2018-02-24 07:42 | 321039.7 | 1080.0008 | 5 | 44 | 3.78683 | -3.260121 | 3.017763 | 0.9779483 | 12.6327 | 3.870246
2018-02-24 07:44 | 321159.7 | 1200.0008 | 5 | 44 | 3.75572 | -3.260132 | 3.017763 | 1.086609 | 12.6327 | 4.280015
2018-02-24 07:46 | 321279.7 | 1320 | 5 | 44 | 3.726423 | -3.260118 | 3.017763 | 1.195269 | 12.6327 | 4.686506
2018-02-24 07:48 | 321399.7 | 1440.0008 | 5 | 44 | 3.698662 | -3.260134 | 3.017763 | 1.303926 | 12.6327 | 5.089884
2018-02-24 07:50 | 321519.7 | 1560.0005 | 5 | 44 | 3.672523 | -3.260111 | 3.017763 | 1.41258 | 12.6327 | 5.490326
2018-02-24 07:52 | 321639.7 | 1680.0008 | 5 | 44 | 3.648161 | -3.260086 | 3.017763 | 1.521235 | 12.6327 | 5.888021
2018-02-24 07:54 | 321759.7 | 1800.0005 | 5 | 44 | 3.625831 | -3.260107 | 3.017763 | 1.62989 | 12.6327 | 6.28318
2018-02-24 07:56 | 321879.7 | 1920.0008 | 5 | 44 | 3.605484 | -3.260115 | 3.017763 | 1.738545 | 12.6327 | 6.676021
2018-02-24 07:58 | 321999.7 | 2040.0008 | 5 | 44 | 3.587013 | -3.260102 | 3.017763 | 1.847201 | 12.6327 | 7.06676
2018-02-24 08:00 | 322119.7 | 2160.0008 | 5 | 44 | 3.57012 | -3.260094 | 3.017763 | 1.955857 | 12.6327 | 7.455579
2018-02-24 08:02 | 322239.7 | 2280.0014 | 5 | 44 | 3.554364 | -3.260123 | 3.017763 | 2.064511 | 12.6327 | 7.842623
2018-02-24 08:04 | 322359.7 | 2400.0012 | 5 | 44 | 3.539217 | -3.260113 | 3.017763 | 2.173166 | 12.6327 | 8.227996
2018-02-24 08:06 | 322479.7 | 2520.0008 | 5 | 44 | 3.524001 | -3.260107 | 3.017763 | 2.281821 | 12.6327 | 8.611729
2018-02-24 08:08 | 322599.7 | 2640 | 5 | 44 | 3.507711 | -3.260084 | 3.017763 | 2.390474 | 12.6327 | 8.993754
2018-02-24 08:10 | 322719.7 | 2760 | 5 | 44 | 3.488073 | -3.2601 | 3.017763 | 2.499127 | 12.6327 | 9.373856
2018-02-24 08:12 | 322839.7 | 2880.0008 | 5 | 44 | 3.461503 | -3.260123 | 3.017763 | 2.607785 | 12.6327 | 9.751499
2018-02-24 08:14 | 322959.7 | 3000.0016 | 5 | 44 | 3.424759 | -3.260104 | 3.017763 | 2.716442 | 12.6327 | 10.12573
2018-02-24 08:16 | 323079.7 | 3120 | 5 | 44 | 3.368105 | -3.260067 | 3.017763 | 2.825098 | 12.6327 | 10.49505
2018-02-24 08:18 | 323199.7 | 3240.0025 | 5 | 44 | 3.25544 | -3.260118 | 3.017763 | 2.933753 | 12.6327 | 10.85576
2018-02-24 08:20 | 323291.5 | 3331.852 | 5 | 44 | 2.999964 | -3.2601 | 3.017763 | 3.016923 | 12.6327 | 11.1182
2018-02-24 08:22 | 323411.6 | 120.0003 | 6 | 44 | 3.31681 | 0 | 3.017763 | 3.016923 | 12.6327 | 11.1182
2018-02-24 08:24 | 323531.6 | 240.0007 | 6 | 44 | 3.3269 | 0 | 3.017763 | 3.016923 | 12.6327 | 11.1182
2018-02-24 08:25 | 323591.6 | 300.0022 | 6 | 44 | 3.329956 | 0 | 3.017763 | 3.016923 | 12.6327 | 11.1182
2018-02-24 08:25 | 323591.6 | 0.0024 | 7 | 45 | 3.329885 | 0 | 0 | 0 | 0 | 0
2018-02-24 08:27 | 323711.7 | 120.0006 | 2 | 45 | 3.955909 | 4.890137 | 0.1623178 | 0 | 0.6221482 | 0
2018-02-24 08:29 | 323831.7 | 240.0006 | 2 | 45 | 4.002593 | 4.889915 | 0.3253072 | 0 | 1.271065 | 0
2018-02-24 08:31 | 323951.7 | 360.0004 | 2 | 45 | 4.039508 | 4.890133 | 0.4882908 | 0 | 1.926554 | 0
2018-02-24 08:33 | 324071.7 | 480.0013 | 2 | 45 | 4.069572 | 4.889847 | 0.6512769 | 0 | 2.587444 | 0
2018-02-24 08:35 | 324191.7 | 600.0005 | 2 | 45 | 4.095724 | 4.890169 | 0.8142654 | 0 | 3.25292 | 0
2018-02-24 08:37 | 324311.7 | 720.0009 | 2 | 45 | 4.119341 | 4.889822 | 0.9772487 | 0 | 3.922385 | 0
2018-02-24 08:39 | 324431.7 | 840.0001 | 2 | 45 | 4.144521 | 4.889833 | 1.14023 | 0 | 4.595778 | 0
2018-02-24 08:41 | 324551.7 | 960.0009 | 2 | 45 | 4.172198 | 4.889826 | 1.303209 | 0 | 5.273473 | 0
2018-02-24 08:43 | 324671.7 | 1080.0005 | 2 | 45 | 4.200404 | 4.837191 | 1.466129 | 0 | 5.955635 | 0
2018-02-24 08:45 | 324791.7 | 1200.0014 | 2 | 45 | 4.200391 | 4.283018 | 1.617878 | 0 | 6.59304 | 0
2018-02-24 08:47 | 324911.7 | 1320.0013 | 2 | 45 | 4.200403 | 3.772148 | 1.752035 | 0 | 7.156552 | 0
2018-02-24 08:49 | 325031.7 | 1440.0004 | 2 | 45 | 4.200402 | 3.294798 | 1.869698 | 0 | 7.650785 | 0
2018-02-24 08:49 | 325040.9 | 1449.2304 | 2 | 45 | 4.200412 | 3.259989 | 1.878104 | 0 | 7.686091 | 0
2018-02-24 08:51 | 325160.9 | 120.0009 | 3 | 45 | 4.227955 | 3.260006 | 1.986313 | 0 | 8.14199 | 0
2018-02-24 08:53 | 325280.9 | 240.0009 | 3 | 45 | 4.260375 | 3.26 | 2.094967 | 0 | 8.603112 | 0
2018-02-24 08:55 | 325400.9 | 360.0013 | 3 | 45 | 4.295263 | 3.259996 | 2.203617 | 0 | 9.067874 | 0
2018-02-24 08:57 | 325520.9 | 480.0009 | 3 | 45 | 4.33253 | 3.259995 | 2.312279 | 0 | 9.536614 | 0
2018-02-24 08:59 | 325640.9 | 600.0005 | 3 | 45 | 4.371759 | 3.259989 | 2.420931 | 0 | 10.00947 | 0
2018-02-24 09:01 | 325760.9 | 720.0009 | 3 | 45 | 4.4004 | 3.046244 | 2.528461 | 0 | 10.48154 | 0
2018-02-24 09:03 | 325880.9 | 840.0005 | 3 | 45 | 4.400392 | 2.531897 | 2.621032 | 0 | 10.88889 | 0
2018-02-24 09:05 | 326000.9 | 960.0018 | 3 | 45 | 4.400392 | 2.12262 | 2.698363 | 0 | 11.22918 | 0
2018-02-24 09:07 | 326120.9 | 1080.0004 | 3 | 45 | 4.400367 | 1.789324 | 2.76337 | 0 | 11.51523 | 0
2018-02-24 09:09 | 326240.9 | 1200.0004 | 3 | 45 | 4.400376 | 1.518246 | 2.81834 | 0 | 11.75712 | 0
2018-02-24 09:11 | 326360.9 | 1320.0005 | 3 | 45 | 4.400379 | 1.296082 | 2.865117 | 0 | 11.96296 | 0
2018-02-24 09:13 | 326480.9 | 1440.0004 | 3 | 45 | 4.400369 | 1.113588 | 2.905178 | 0 | 12.13924 | 0
2018-02-24 09:15 | 326600.9 | 1560.0005 | 3 | 45 | 4.400341 | 0.9625111 | 2.939708 | 0 | 12.29118 | 0
2018-02-24 09:17 | 326720.9 | 1680.0001 | 3 | 45 | 4.400322 | 0.8372688 | 2.969646 | 0 | 12.42292 | 0
2018-02-24 09:19 | 326840.9 | 1800.001 | 3 | 45 | 4.40034 | 0.7328663 | 2.995775 | 0 | 12.5379 | 0
2018-02-24 09:21 | 326950.7 | 1909.82 | 3 | 45 | 4.400359 | 0.6519985 | 3.016866 | 0 | 12.63071 | 0
2018-02-24 09:23 | 327070.8 | 120.0003 | 4 | 45 | 4.352394 | 0 | 3.016866 | 0 | 12.63071 | 0
2018-02-24 09:25 | 327190.8 | 240.0003 | 4 | 45 | 4.348592 | 0 | 3.016866 | 0 | 12.63071 | 0
2018-02-24 09:26 | 327250.8 | 300.0031 | 4 | 45 | 4.347456 | 0 | 3.016866 | 0 | 12.63071 | 0
2018-02-24 09:28 | 327370.9 | 120.0005 | 5 | 45 | 4.100722 | -3.260115 | 3.016866 | 0.1086549 | 12.63071 | 0.4490924
2018-02-24 09:30 | 327490.9 | 240.0009 | 5 | 45 | 4.056036 | -3.260104 | 3.016866 | 0.2173134 | 12.63071 | 0.8922092
2018-02-24 09:32 | 327610.9 | 360.0013 | 5 | 45 | 4.013339 | -3.260077 | 3.016866 | 0.3259703 | 12.63071 | 1.330597
2018-02-24 09:34 | 327730.9 | 480.0001 | 5 | 45 | 3.971569 | -3.26009 | 3.016866 | 0.4346221 | 12.63071 | 1.764375
2018-02-24 09:36 | 327850.9 | 600.0005 | 5 | 45 | 3.930955 | -3.260119 | 3.016866 | 0.5432772 | 12.63071 | 2.193687
2018-02-24 09:38 | 327970.9 | 720.0009 | 5 | 45 | 3.891835 | -3.2601 | 3.016866 | 0.6519323 | 12.63071 | 2.618663
2018-02-24 09:40 | 328090.9 | 840.0009 | 5 | 45 | 3.854549 | -3.260125 | 3.016866 | 0.7605894 | 12.63071 | 3.039495
2018-02-24 09:42 | 328210.9 | 960.0006 | 5 | 45 | 3.81939 | -3.260136 | 3.016866 | 0.8692442 | 12.63071 | 3.456381
2018-02-24 09:44 | 328330.9 | 1080.0004 | 5 | 45 | 3.786261 | -3.260084 | 3.016866 | 0.9778978 | 12.63071 | 3.869555
2018-02-24 09:46 | 328450.9 | 1200.0004 | 5 | 45 | 3.755171 | -3.260086 | 3.016866 | 1.086553 | 12.63071 | 4.279244
2018-02-24 09:48 | 328570.9 | 1320.0001 | 5 | 45 | 3.725837 | -3.2601 | 3.016866 | 1.195207 | 12.63071 | 4.685651
2018-02-24 09:50 | 328690.9 | 1440.0012 | 5 | 45 | 3.698126 | -3.260081 | 3.016866 | 1.303863 | 12.63071 | 5.088964
2018-02-24 09:52 | 328810.9 | 1560.0001 | 5 | 45 | 3.672026 | -3.260084 | 3.016866 | 1.41252 | 12.63071 | 5.489358
2018-02-24 09:54 | 328930.9 | 1680.0005 | 5 | 45 | 3.64771 | -3.260102 | 3.016866 | 1.52118 | 12.63071 | 5.887022
2018-02-24 09:56 | 329050.9 | 1800.0001 | 5 | 45 | 3.625412 | -3.26013 | 3.016866 | 1.629842 | 12.63071 | 6.28216
2018-02-24 09:58 | 329170.9 | 1920.0013 | 5 | 45 | 3.605078 | -3.260113 | 3.016866 | 1.738501 | 12.63071 | 6.67497
2018-02-24 10:00 | 329290.9 | 2040.0005 | 5 | 45 | 3.58662 | -3.260084 | 3.016866 | 1.84716 | 12.63071 | 7.065673
2018-02-24 10:02 | 329410.9 | 2160.0002 | 5 | 45 | 3.569729 | -3.260109 | 3.016866 | 1.95582 | 12.63071 | 7.454466
2018-02-24 10:04 | 329530.9 | 2280.0009 | 5 | 45 | 3.554027 | -3.260125 | 3.016866 | 2.064479 | 12.63071 | 7.841486
2018-02-24 10:06 | 329650.9 | 2400.0009 | 5 | 45 | 3.538895 | -3.260115 | 3.016866 | 2.173139 | 12.63071 | 8.226843
2018-02-24 10:08 | 329770.9 | 2520.0001 | 5 | 45 | 3.523788 | -3.260125 | 3.016866 | 2.281801 | 12.63071 | 8.610568
2018-02-24 10:10 | 329890.9 | 2640.0002 | 5 | 45 | 3.507493 | -3.260084 | 3.016866 | 2.390463 | 12.63071 | 8.992601
2018-02-24 10:12 | 330010.9 | 2760.001 | 5 | 45 | 3.48784 | -3.26009 | 3.016866 | 2.499124 | 12.63071 | 9.372708
2018-02-24 10:14 | 330130.9 | 2880.001 | 5 | 45 | 3.461329 | -3.260102 | 3.016866 | 2.607787 | 12.63071 | 9.750346
2018-02-24 10:16 | 330250.9 | 3000.0005 | 5 | 45 | 3.424613 | -3.260119 | 3.016866 | 2.71645 | 12.63071 | 10.12458
2018-02-24 10:18 | 330370.9 | 3120.0002 | 5 | 45 | 3.367836 | -3.260134 | 3.016866 | 2.825113 | 12.63071 | 10.4939
2018-02-24 10:20 | 330490.9 | 3240.0002 | 5 | 45 | 3.254748 | -3.260118 | 3.016866 | 2.933773 | 12.63071 | 10.85458
2018-02-24 10:21 | 330582.2 | 3331.3305 | 5 | 45 | 2.99999 | -3.260084 | 3.016866 | 3.016475 | 12.63071 | 11.11551
2018-02-24 10:23 | 330702.3 | 119.9999 | 6 | 45 | 3.316557 | 0 | 3.016866 | 3.016475 | 12.63071 | 11.11551
2018-02-24 10:25 | 330822.3 | 240.0016 | 6 | 45 | 3.326635 | 0 | 3.016866 | 3.016475 | 12.63071 | 11.11551
2018-02-24 10:26 | 330882.3 | 300.0023 | 6 | 45 | 3.329695 | 0 | 3.016866 | 3.016475 | 12.63071 | 11.11551
2018-02-24 10:26 | 330882.255 | 0.0024 | 7 | 46 | 3.329781 | 0 | 0 | 0 | 0 | 0
2018-02-24 10:28 | 331002.3 | 120.0014 | 2 | 46 | 3.955808 | 4.890175 | 0.1623184 | 7.32e-10 | 0.6221182 | 2.439e-09
2018-02-24 10:30 | 331122.3 | 240.0006 | 2 | 46 | 4.002625 | 4.890179 | 0.3253124 | 7.32e-10 | 1.271049 | 2.439e-09
2018-02-24 10:32 | 331242.3 | 360.001 | 2 | 46 | 4.039643 | 4.890142 | 0.4883038 | 7.32e-10 | 1.926583 | 2.439e-09
2018-02-24 10:34 | 331362.3 | 480.001 | 2 | 46 | 4.069765 | 4.890118 | 0.6512967 | 7.32e-10 | 2.587523 | 2.439e-09
2018-02-24 10:36 | 331482.3 | 600.0005 | 2 | 46 | 4.095956 | 4.890112 | 0.8142891 | 7.32e-10 | 3.253051 | 2.439e-09
2018-02-24 10:38 | 331602.3 | 720.0018 | 2 | 46 | 4.119624 | 4.890106 | 0.97729 | 7.32e-10 | 3.922627 | 2.439e-09
2018-02-24 10:40 | 331722.3 | 840.0006 | 2 | 46 | 4.14481 | 4.890125 | 1.140275 | 7.32e-10 | 4.596084 | 2.439e-09
2018-02-24 10:42 | 331842.3 | 960.0005 | 2 | 46 | 4.172554 | 4.89011 | 1.303268 | 7.32e-10 | 5.273889 | 2.439e-09
2018-02-24 10:44 | 331962.3 | 1080.001 | 2 | 46 | 4.200418 | 4.831163 | 1.466179 | 7.32e-10 | 5.956065 | 2.439e-09
2018-02-24 10:46 | 332082.3 | 1200.0014 | 2 | 46 | 4.200391 | 4.279978 | 1.617778 | 7.32e-10 | 6.592844 | 2.439e-09
2018-02-24 10:48 | 332202.3 | 1320.0015 | 2 | 46 | 4.200391 | 3.769751 | 1.751852 | 7.32e-10 | 7.156005 | 2.439e-09
2018-02-24 10:50 | 332322.3 | 1440.0014 | 2 | 46 | 4.200394 | 3.29187 | 1.869443 | 7.32e-10 | 7.649935 | 2.439e-09
2018-02-24 10:50 | 332330.7 | 1448.3729 | 2 | 46 | 4.200396 | 3.259989 | 1.877062 | 7.32e-10 | 7.681937 | 2.439e-09
2018-02-24 10:52 | 332450.7 | 120.0006 | 3 | 46 | 4.227931 | 3.259928 | 1.985272 | 9.16e-10 | 8.137834 | 3.185e-09
2018-02-24 10:54 | 332570.7 | 240.0002 | 3 | 46 | 4.260319 | 3.259945 | 2.093928 | 9.16e-10 | 8.598959 | 3.185e-09
2018-02-24 10:56 | 332690.7 | 360.0009 | 3 | 46 | 4.295256 | 3.259949 | 2.20259 | 9.16e-10 | 9.063768 | 3.185e-09
2018-02-24 10:58 | 332810.7 | 480.0001 | 3 | 46 | 4.332549 | 3.259932 | 2.311239 | 9.16e-10 | 9.53245 | 3.185e-09
2018-02-24 11:00 | 332930.7 | 600.0009 | 3 | 46 | 4.371791 | 3.259912 | 2.419899 | 9.16e-10 | 10.00534 | 3.185e-09
2018-02-24 11:02 | 333050.7 | 720.0014 | 3 | 46 | 4.400378 | 3.044262 | 2.527408 | 9.16e-10 | 10.47733 | 3.185e-09
2018-02-24 11:04 | 333170.7 | 840.0014 | 3 | 46 | 4.400396 | 2.532166 | 2.619954 | 9.16e-10 | 10.88457 | 3.185e-09
2018-02-24 11:06 | 333290.7 | 960.0009 | 3 | 46 | 4.400395 | 2.123192 | 2.697288 | 9.16e-10 | 11.22486 | 3.185e-09
2018-02-24 11:08 | 333410.7 | 1080.0014 | 3 | 46 | 4.400369 | 1.789808 | 2.76231 | 9.16e-10 | 11.51099 | 3.185e-09
2018-02-24 11:10 | 333530.7 | 1200.0009 | 3 | 46 | 4.400368 | 1.518902 | 2.817297 | 9.16e-10 | 11.75295 | 3.185e-09
2018-02-24 11:12 | 333650.7 | 1320.0009 | 3 | 46 | 4.400396 | 1.297253 | 2.864089 | 9.16e-10 | 11.95886 | 3.185e-09
2018-02-24 11:14 | 333770.7 | 1440.0006 | 3 | 46 | 4.400354 | 1.113966 | 2.90417 | 9.16e-10 | 12.13522 | 3.185e-09
2018-02-24 11:16 | 333890.7 | 1560.0009 | 3 | 46 | 4.400361 | 0.9636288 | 2.938721 | 9.16e-10 | 12.28726 | 3.185e-09
2018-02-24 11:18 | 334010.7 | 1680.0002 | 3 | 46 | 4.400357 | 0.8387604 | 2.968693 | 9.16e-10 | 12.41915 | 3.185e-09
2018-02-24 11:20 | 334130.7 | 1800.0009 | 3 | 46 | 4.400358 | 0.7344017 | 2.994858 | 9.16e-10 | 12.53428 | 3.185e-09
2018-02-24 11:22 | 334241.4 | 1910.6703 | 3 | 46 | 4.400326 | 0.6519985 | 3.016135 | 9.16e-10 | 12.62791 | 3.185e-09
2018-02-24 11:24 | 334361.4 | 120 | 4 | 46 | 4.352302 | 0 | 3.016135 | 9.16e-10 | 12.62791 | 3.185e-09
2018-02-24 11:26 | 334481.4 | 240 | 4 | 46 | 4.348489 | 0 | 3.016135 | 9.16e-10 | 12.62791 | 3.185e-09
2018-02-24 11:27 | 334541.4 | 300.0014 | 4 | 46 | 4.347348 | 0 | 3.016135 | 9.16e-10 | 12.62791 | 3.185e-09
2018-02-24 11:29 | 334661.5 | 120.0006 | 5 | 46 | 4.100383 | -3.2601 | 3.016135 | 0.1086623 | 12.62791 | 0.4490864
2018-02-24 11:31 | 334781.5 | 240.0013 | 5 | 46 | 4.055683 | -3.260107 | 3.016135 | 0.2173274 | 12.62791 | 0.8921911
2018-02-24 11:33 | 334901.5 | 360.0001 | 5 | 46 | 4.013011 | -3.260127 | 3.016135 | 0.3259896 | 12.62791 | 1.330564
2018-02-24 11:35 | 335021.5 | 480.0014 | 5 | 46 | 3.971209 | -3.260138 | 3.016135 | 0.4346519 | 12.62791 | 1.764348
2018-02-24 11:37 | 335141.5 | 600.0008 | 5 | 46 | 3.930593 | -3.260107 | 3.016135 | 0.5433123 | 12.62791 | 2.193643
2018-02-24 11:39 | 335261.5 | 720.0008 | 5 | 46 | 3.891534 | -3.260142 | 3.016135 | 0.6519732 | 12.62791 | 2.618606
2018-02-24 11:41 | 335381.5 | 840.0008 | 5 | 46 | 3.854341 | -3.26014 | 3.016135 | 0.7606352 | 12.62791 | 3.039428
2018-02-24 11:43 | 335501.5 | 960.0005 | 5 | 46 | 3.819196 | -3.26005 | 3.016135 | 0.8692964 | 12.62791 | 3.456318
2018-02-24 11:45 | 335621.5 | 1080 | 5 | 46 | 3.786105 | -3.260098 | 3.016135 | 0.9779583 | 12.62791 | 3.869503
2018-02-24 11:47 | 335741.5 | 1200.0002 | 5 | 46 | 3.754994 | -3.260113 | 3.016135 | 1.08662 | 12.62791 | 4.2792
2018-02-24 11:49 | 335861.5 | 1320.0009 | 5 | 46 | 3.725684 | -3.260109 | 3.016135 | 1.195281 | 12.62791 | 4.685613
2018-02-24 11:51 | 335981.5 | 1440.0008 | 5 | 46 | 3.697961 | -3.260142 | 3.016135 | 1.303941 | 12.62791 | 5.088925
2018-02-24 11:53 | 336101.5 | 1560.0001 | 5 | 46 | 3.671849 | -3.260118 | 3.016135 | 1.412602 | 12.62791 | 5.489317
2018-02-24 11:55 | 336221.5 | 1680.0001 | 5 | 46 | 3.647557 | -3.260157 | 3.016135 | 1.521261 | 12.62791 | 5.886959
2018-02-24 11:57 | 336341.5 | 1800.0009 | 5 | 46 | 3.625268 | -3.260123 | 3.016135 | 1.62992 | 12.62791 | 6.282069
2018-02-24 11:59 | 336461.5 | 1920.0001 | 5 | 46 | 3.604941 | -3.260113 | 3.016135 | 1.738581 | 12.62791 | 6.674871
2018-02-24 12:01 | 336581.5 | 2040.0001 | 5 | 46 | 3.586494 | -3.260069 | 3.016135 | 1.84724 | 12.62791 | 7.065563
2018-02-24 12:03 | 336701.5 | 2160.0013 | 5 | 46 | 3.569608 | -3.260102 | 3.016135 | 1.9559 | 12.62791 | 7.454339
2018-02-24 12:05 | 336821.5 | 2280.0006 | 5 | 46 | 3.553869 | -3.260076 | 3.016135 | 2.06456 | 12.62791 | 7.841351
2018-02-24 12:07 | 336941.5 | 2400.0001 | 5 | 46 | 3.53876 | -3.260113 | 3.016135 | 2.17322 | 12.62791 | 8.226689
2018-02-24 12:09 | 337061.5 | 2520.0001 | 5 | 46 | 3.523663 | -3.260107 | 3.016135 | 2.281878 | 12.62791 | 8.610391
2018-02-24 12:11 | 337181.5 | 2640.0005 | 5 | 46 | 3.507345 | -3.260065 | 3.016135 | 2.390537 | 12.62791 | 8.992398
2018-02-24 12:13 | 337301.5 | 2760.0012 | 5 | 46 | 3.487724 | -3.26006 | 3.016135 | 2.499194 | 12.62791 | 9.372477
2018-02-24 12:15 | 337421.5 | 2880.0008 | 5 | 46 | 3.461167 | -3.260088 | 3.016135 | 2.607852 | 12.62791 | 9.750087
2018-02-24 12:17 | 337541.5 | 3000.0005 | 5 | 46 | 3.424352 | -3.260115 | 3.016135 | 2.716511 | 12.62791 | 10.12428
2018-02-24 12:19 | 337661.5 | 3120.0001 | 5 | 46 | 3.367405 | -3.260086 | 3.016135 | 2.825171 | 12.62791 | 10.49356
2018-02-24 12:21 | 337781.5 | 3240.0012 | 5 | 46 | 3.253628 | -3.260102 | 3.016135 | 2.933831 | 12.62791 | 10.85417
2018-02-24 12:23 | 337872 | 3330.4943 | 5 | 46 | 2.999992 | -3.260097 | 3.016135 | 3.015774 | 12.62791 | 11.11262
2018-02-24 12:25 | 337992 | 120.0008 | 6 | 46 | 3.316253 | 0 | 3.016135 | 3.015774 | 12.62791 | 11.11262
2018-02-24 12:27 | 338112 | 240 | 6 | 46 | 3.326355 | 0 | 3.016135 | 3.015774 | 12.62791 | 11.11262
2018-02-24 12:28 | 338172 | 300.0022 | 6 | 46 | 3.329418 | 0 | 3.016135 | 3.015774 | 12.62791 | 11.11262
2018-02-24 12:28 | 338172.1 | 0.0024 | 7 | 47 | 3.329509 | 0 | 0 | 0 | 0 | 0
2018-02-24 12:30 | 338292.1 | 120.0013 | 2 | 47 | 3.95572 | 4.890074 | 0.162321 | 3e-12 | 0.6221061 | 8e-12
2018-02-24 12:32 | 338412.1 | 240.0009 | 2 | 47 | 4.0026 | 4.890133 | 0.3253102 | 3e-12 | 1.271012 | 8e-12
2018-02-24 12:34 | 338532.1 | 360.0009 | 2 | 47 | 4.039598 | 4.890112 | 0.4883063 | 3e-12 | 1.92656 | 8e-12
2018-02-24 12:36 | 338652.1 | 480.0001 | 2 | 47 | 4.069753 | 4.890135 | 0.651293 | 3e-12 | 2.587472 | 8e-12
2018-02-24 12:38 | 338772.1 | 600.0009 | 2 | 47 | 4.095961 | 4.890085 | 0.8142845 | 3e-12 | 3.252997 | 8e-12
2018-02-24 12:40 | 338892.1 | 720.0009 | 2 | 47 | 4.119633 | 4.890162 | 0.9772751 | 3e-12 | 3.92253 | 8e-12
2018-02-24 12:42 | 339012.1 | 840.0001 | 2 | 47 | 4.144835 | 4.890091 | 1.140264 | 3e-12 | 4.596004 | 8e-12
2018-02-24 12:44 | 339132.1 | 960.0004 | 2 | 47 | 4.172577 | 4.890125 | 1.303254 | 3e-12 | 5.273799 | 8e-12
2018-02-24 12:46 | 339252.1 | 1080.0017 | 2 | 47 | 4.200405 | 4.8307 | 1.466165 | 3e-12 | 5.955978 | 8e-12
2018-02-24 12:48 | 339372.1 | 1200.0014 | 2 | 47 | 4.2004 | 4.277649 | 1.617717 | 3e-12 | 6.592557 | 8e-12
2018-02-24 12:50 | 339492.1 | 1320.0001 | 2 | 47 | 4.200392 | 3.767685 | 1.7517 | 3e-12 | 7.155337 | 8e-12
2018-02-24 12:52 | 339612.1 | 1440.001 | 2 | 47 | 4.2004 | 3.290739 | 1.869221 | 3e-12 | 7.648973 | 8e-12
2018-02-24 12:52 | 339620.3 | 1448.156 | 2 | 47 | 4.200401 | 3.259989 | 1.876645 | 3e-12 | 7.680155 | 8e-12
2018-02-24 12:54 | 339740.3 | 120.0015 | 3 | 47 | 4.227944 | 3.259939 | 1.984853 | 6.88e-10 | 8.136046 | 2.8e-09
2018-02-24 12:56 | 339860.3 | 240.001 | 3 | 47 | 4.260335 | 3.259954 | 2.093511 | 6.88e-10 | 8.597179 | 2.8e-09
2018-02-24 12:58 | 339980.3 | 360.0002 | 3 | 47 | 4.295194 | 3.259911 | 2.202165 | 6.88e-10 | 9.061955 | 2.8e-09
2018-02-24 13:00 | 340100.3 | 480.001 | 3 | 47 | 4.332465 | 3.259907 | 2.310822 | 6.88e-10 | 9.530663 | 2.8e-09
2018-02-24 13:02 | 340220.3 | 600.0014 | 3 | 47 | 4.37165 | 3.259912 | 2.419475 | 6.88e-10 | 10.00351 | 2.8e-09
2018-02-24 13:04 | 340340.3 | 720.001 | 3 | 47 | 4.400408 | 3.048248 | 2.527028 | 6.88e-10 | 10.47568 | 2.8e-09
2018-02-24 13:06 | 340460.3 | 840.001 | 3 | 47 | 4.400384 | 2.533207 | 2.619644 | 6.88e-10 | 10.88323 | 2.8e-09
2018-02-24 13:08 | 340580.3 | 960.0015 | 3 | 47 | 4.400401 | 2.124187 | 2.697017 | 6.88e-10 | 11.22369 | 2.8e-09
2018-02-24 13:10 | 340700.3 | 1080.0007 | 3 | 47 | 4.400376 | 1.790712 | 2.762055 | 6.88e-10 | 11.50988 | 2.8e-09
2018-02-24 13:12 | 340820.3 | 1200.001 | 3 | 47 | 4.400378 | 1.519201 | 2.817058 | 6.88e-10 | 11.75192 | 2.8e-09
2018-02-24 13:14 | 340940.3 | 1320.0002 | 3 | 47 | 4.400362 | 1.296677 | 2.86386 | 6.88e-10 | 11.95787 | 2.8e-09
2018-02-24 13:16 | 341060.3 | 1440.0014 | 3 | 47 | 4.400365 | 1.114626 | 2.903944 | 6.88e-10 | 12.13425 | 2.8e-09
2018-02-24 13:18 | 341180.3 | 1560.0016 | 3 | 47 | 4.400365 | 0.9637508 | 2.938497 | 6.88e-10 | 12.2863 | 2.8e-09
2018-02-24 13:20 | 341300.3 | 1680.0015 | 3 | 47 | 4.400361 | 0.8387909 | 2.96847 | 6.88e-10 | 12.41819 | 2.8e-09
2018-02-24 13:22 | 341420.3 | 1800.0008 | 3 | 47 | 4.400332 | 0.73353 | 2.994623 | 6.88e-10 | 12.53327 | 2.8e-09
2018-02-24 13:24 | 341531.4 | 1911.1113 | 3 | 47 | 4.400353 | 0.6519966 | 3.015973 | 6.88e-10 | 12.62722 | 2.8e-09
2018-02-24 13:26 | 341651.5 | 120.0005 | 4 | 47 | 4.352367 | 0 | 3.015973 | 6.88e-10 | 12.62722 | 2.8e-09
2018-02-24 13:28 | 341771.5 | 240.0009 | 4 | 47 | 4.348557 | 0 | 3.015973 | 6.88e-10 | 12.62722 | 2.8e-09
2018-02-24 13:29 | 341831.5 | 300.0031 | 4 | 47 | 4.347426 | 0 | 3.015973 | 6.88e-10 | 12.62722 | 2.8e-09
2018-02-24 13:31 | 341951.5 | 120.0013 | 5 | 47 | 4.100506 | -3.26009 | 3.015973 | 0.1086588 | 12.62722 | 0.4490875
2018-02-24 13:33 | 342071.5 | 240.0009 | 5 | 47 | 4.055804 | -3.26009 | 3.015973 | 0.2173215 | 12.62722 | 0.8921962
2018-02-24 13:35 | 342191.5 | 360.0001 | 5 | 47 | 4.013175 | -3.260148 | 3.015973 | 0.3259819 | 12.62722 | 1.330577
2018-02-24 13:37 | 342311.5 | 480.0009 | 5 | 47 | 3.971427 | -3.260123 | 3.015973 | 0.4346443 | 12.62722 | 1.764382
2018-02-24 13:39 | 342431.5 | 600.0009 | 5 | 47 | 3.930772 | -3.260123 | 3.015973 | 0.543305 | 12.62722 | 2.193699
2018-02-24 13:41 | 342551.5 | 720.0004 | 5 | 47 | 3.891665 | -3.260119 | 3.015973 | 0.651966 | 12.62722 | 2.618681
2018-02-24 13:43 | 342671.5 | 840.0009 | 5 | 47 | 3.85442 | -3.260097 | 3.015973 | 0.7606264 | 12.62722 | 3.039509
2018-02-24 13:45 | 342791.5 | 960.0016 | 5 | 47 | 3.819249 | -3.260084 | 3.015973 | 0.8692905 | 12.62722 | 3.456415
2018-02-24 13:47 | 342911.5 | 1080.0001 | 5 | 47 | 3.786091 | -3.260097 | 3.015973 | 0.9779456 | 12.62722 | 3.869576
2018-02-24 13:49 | 343031.5 | 1200.0009 | 5 | 47 | 3.754966 | -3.260115 | 3.015973 | 1.086605 | 12.62722 | 4.279261
2018-02-24 13:51 | 343151.5 | 1320.0009 | 5 | 47 | 3.725666 | -3.260136 | 3.015973 | 1.195266 | 12.62722 | 4.685673
2018-02-24 13:53 | 343271.5 | 1440.0013 | 5 | 47 | 3.69794 | -3.260053 | 3.015973 | 1.303927 | 12.62722 | 5.088987
2018-02-24 13:55 | 343391.5 | 1560.0001 | 5 | 47 | 3.67182 | -3.260071 | 3.015973 | 1.412588 | 12.62722 | 5.489375
2018-02-24 13:57 | 343511.5 | 1680.0009 | 5 | 47 | 3.647482 | -3.260074 | 3.015973 | 1.521249 | 12.62722 | 5.887021
2018-02-24 13:59 | 343631.5 | 1800.0001 | 5 | 47 | 3.625151 | -3.260071 | 3.015973 | 1.629909 | 12.62722 | 6.282125
2018-02-24 14:01 | 343751.5 | 1920.0009 | 5 | 47 | 3.604793 | -3.260097 | 3.015973 | 1.73857 | 12.62722 | 6.674916
2018-02-24 14:03 | 343871.5 | 2040.0013 | 5 | 47 | 3.586349 | -3.260077 | 3.015973 | 1.84723 | 12.62722 | 7.065592
2018-02-24 14:05 | 343991.5 | 2160.0014 | 5 | 47 | 3.56945 | -3.260127 | 3.015973 | 1.955894 | 12.62722 | 7.454369
2018-02-24 14:07 | 344111.5 | 2280.0005 | 5 | 47 | 3.553736 | -3.260098 | 3.015973 | 2.06455 | 12.62722 | 7.841347
2018-02-24 14:09 | 344231.5 | 2400.0009 | 5 | 47 | 3.538606 | -3.260092 | 3.015973 | 2.173211 | 12.62722 | 8.226676
2018-02-24 14:11 | 344351.5 | 2520.0017 | 5 | 47 | 3.523462 | -3.260119 | 3.015973 | 2.281876 | 12.62722 | 8.61038
2018-02-24 14:13 | 344471.5 | 2640.0009 | 5 | 47 | 3.5072 | -3.260069 | 3.015973 | 2.390532 | 12.62722 | 8.992361
2018-02-24 14:15 | 344591.5 | 2760.0009 | 5 | 47 | 3.487568 | -3.260102 | 3.015973 | 2.499193 | 12.62722 | 9.372437
2018-02-24 14:17 | 344711.5 | 2880.0001 | 5 | 47 | 3.460938 | -3.260102 | 3.015973 | 2.607851 | 12.62722 | 9.750024
2018-02-24 14:19 | 344831.5 | 3000.0001 | 5 | 47 | 3.424092 | -3.260077 | 3.015973 | 2.716505 | 12.62722 | 10.12418
2018-02-24 14:21 | 344951.5 | 3120.0017 | 5 | 47 | 3.366992 | -3.260092 | 3.015973 | 2.825165 | 12.62722 | 10.49342
2018-02-24 14:23 | 345071.5 | 3240.0001 | 5 | 47 | 3.252868 | -3.260161 | 3.015973 | 2.933813 | 12.62722 | 10.85393
2018-02-24 14:24 | 345161.7 | 3330.1392 | 5 | 47 | 2.999991 | -3.260084 | 3.015973 | 3.015435 | 12.62722 | 11.11133
2018-02-24 14:26 | 345281.7288 | 120.0009 | 6 | 47 | 3.317057 | 0 | 3.015973 | 3.015435 | 12.62722 | 11.11133
2018-02-24 14:28 | 345401.7291 | 240.0012 | 6 | 47 | 3.327484 | 0 | 3.015973 | 3.015435 | 12.62722 | 11.11133
2018-02-24 14:29 | 345461.7302 | 300.0023 | 6 | 47 | 3.331015 | 0 | 3.015973 | 3.015435 | 12.62722 | 11.11133
2018-02-24 14:29 | 345461.7 | 0.0025 | 7 | 48 | 3.33109 | 0 | 0 | 0 | 0 | 0
2018-02-24 14:31 | 345581.8 | 120.0017 | 2 | 48 | 3.964393 | 4.890175 | 0.1623125 | 0 | 0.6231518 | 0
2018-02-24 14:33 | 345701.8 | 240.0004 | 2 | 48 | 4.009512 | 4.889828 | 0.3253014 | 0 | 1.273286 | 0
2018-02-24 14:35 | 345821.8 | 360.0012 | 2 | 48 | 4.04599 | 4.890156 | 0.4882808 | 0 | 1.929853 | 0
2018-02-24 14:37 | 345941.8 | 480.0009 | 2 | 48 | 4.07535 | 4.890135 | 0.6512633 | 0 | 2.591734 | 0
2018-02-24 14:39 | 346061.8 | 600.0009 | 2 | 48 | 4.100507 | 4.889931 | 0.8142456 | 0 | 3.258047 | 0
2018-02-24 14:41 | 346181.8 | 720.0009 | 2 | 48 | 4.123357 | 4.890097 | 0.9772293 | 0 | 3.928225 | 0
2018-02-24 14:43 | 346301.8 | 840.0004 | 2 | 48 | 4.147881 | 4.890108 | 1.140215 | 0 | 4.602237 | 0
2018-02-24 14:45 | 346421.8 | 960.0012 | 2 | 48 | 4.174883 | 4.890108 | 1.303194 | 0 | 5.280424 | 0
2018-02-24 14:47 | 346541.8 | 1080.0013 | 2 | 48 | 4.200388 | 4.799271 | 1.465959 | 0 | 5.962282 | 0
2018-02-24 14:49 | 346661.8 | 1200.0009 | 2 | 48 | 4.200401 | 4.26577 | 1.616867 | 0 | 6.596155 | 0
2018-02-24 14:51 | 346781.8 | 1320.0012 | 2 | 48 | 4.200393 | 3.764221 | 1.750621 | 0 | 7.157974 | 0
2018-02-24 14:53 | 346901.8 | 1440.0009 | 2 | 48 | 4.200385 | 3.292217 | 1.868141 | 0 | 7.651603 | 0
2018-02-24 14:53 | 346910.4 | 1448.6304 | 2 | 48 | 4.200398 | 3.259987 | 1.875995 | 0 | 7.684593 | 0
2018-02-24 14:55 | 347030.4 | 120.0013 | 3 | 48 | 4.227754 | 3.259901 | 1.984198 | 3.19e-10 | 8.14045 | 1.299e-09
2018-02-24 14:57 | 347150.4 | 240.0009 | 3 | 48 | 4.259992 | 3.259947 | 2.092854 | 3.19e-10 | 8.601546 | 1.299e-09
2018-02-24 14:59 | 347270.4 | 360.0012 | 3 | 48 | 4.294851 | 3.259947 | 2.201499 | 3.19e-10 | 9.066249 | 1.299e-09
2018-02-24 15:01 | 347390.4 | 480.0004 | 3 | 48 | 4.331988 | 3.259909 | 2.310148 | 3.19e-10 | 9.534876 | 1.299e-09
2018-02-24 15:03 | 347510.4 | 600.0009 | 3 | 48 | 4.371079 | 3.259972 | 2.418803 | 3.19e-10 | 10.00768 | 1.299e-09
2018-02-24 15:05 | 347630.4 | 720.0006 | 3 | 48 | 4.400386 | 3.05681 | 2.526449 | 3.19e-10 | 10.4802 | 1.299e-09
2018-02-24 15:07 | 347750.4 | 840.0006 | 3 | 48 | 4.400416 | 2.539885 | 2.619311 | 3.19e-10 | 10.88883 | 1.299e-09
2018-02-24 15:09 | 347870.4 | 960.0009 | 3 | 48 | 4.40039 | 2.128603 | 2.696866 | 3.19e-10 | 11.2301 | 1.299e-09
2018-02-24 15:11 | 347990.4 | 1080.0013 | 3 | 48 | 4.400386 | 1.793087 | 2.762022 | 3.19e-10 | 11.51682 | 1.299e-09
2018-02-24 15:13 | 348110.4 | 1200.0002 | 3 | 48 | 4.400373 | 1.519903 | 2.817087 | 3.19e-10 | 11.75912 | 1.299e-09
2018-02-24 15:15 | 348230.4 | 1320.0014 | 3 | 48 | 4.400364 | 1.297165 | 2.863912 | 3.19e-10 | 11.96517 | 1.299e-09
2018-02-24 15:17 | 348350.4 | 1440.0005 | 3 | 48 | 4.400372 | 1.114323 | 2.903986 | 3.19e-10 | 12.14151 | 1.299e-09
2018-02-24 15:19 | 348470.4 | 1560.001 | 3 | 48 | 4.400363 | 0.9628067 | 2.938507 | 3.19e-10 | 12.29342 | 1.299e-09
2018-02-24 15:21 | 348590.4 | 1680.0004 | 3 | 48 | 4.400338 | 0.8370419 | 2.968434 | 3.19e-10 | 12.4251 | 1.299e-09
2018-02-24 15:23 | 348710.4 | 1800.0019 | 3 | 48 | 4.400327 | 0.7319679 | 2.99454 | 3.19e-10 | 12.53998 | 1.299e-09
2018-02-24 15:25 | 348819.5 | 1909.0264 | 3 | 48 | 4.40034 | 0.6519909 | 3.015464 | 3.19e-10 | 12.63205 | 1.299e-09
2018-02-24 15:27 | 348939.5 | 120.0002 | 4 | 48 | 4.352376 | 0 | 3.015464 | 3.19e-10 | 12.63205 | 1.299e-09
2018-02-24 15:29 | 349059.5 | 240.001 | 4 | 48 | 4.348586 | 0 | 3.015464 | 3.19e-10 | 12.63205 | 1.299e-09
2018-02-24 15:30 | 349119.5 | 300.0023 | 4 | 48 | 4.347445 | 0 | 3.015464 | 3.19e-10 | 12.63205 | 1.299e-09
2018-02-24 15:32 | 349239.6 | 120.0003 | 5 | 48 | 4.100605 | -3.260102 | 3.015464 | 0.1086579 | 12.63205 | 0.4490851
2018-02-24 15:34 | 349359.6 | 240.0003 | 5 | 48 | 4.056131 | -3.260119 | 3.015464 | 0.2173087 | 12.63205 | 0.8921669
2018-02-24 15:36 | 349479.6 | 360.0011 | 5 | 48 | 4.013608 | -3.260119 | 3.015464 | 0.3259732 | 12.63205 | 1.330606
2018-02-24 15:38 | 349599.6 | 480.0003 | 5 | 48 | 3.972005 | -3.260074 | 3.015464 | 0.4346308 | 12.63205 | 1.764447
2018-02-24 15:40 | 349719.6 | 600.0011 | 5 | 48 | 3.931498 | -3.2601 | 3.015464 | 0.5432988 | 12.63205 | 2.193863
2018-02-24 15:42 | 349839.6 | 720.0003 | 5 | 48 | 3.892526 | -3.260077 | 3.015464 | 0.6519589 | 12.63205 | 2.618928
2018-02-24 15:44 | 349959.6 | 840.002 | 5 | 48 | 3.855342 | -3.260115 | 3.015464 | 0.7606301 | 12.63205 | 3.039896
2018-02-24 15:46 | 350079.6 | 960.0003 | 5 | 48 | 3.820285 | -3.260125 | 3.015464 | 0.8692887 | 12.63205 | 3.456888
2018-02-24 15:48 | 350199.6 | 1080.0011 | 5 | 48 | 3.787196 | -3.260092 | 3.015464 | 0.9779546 | 12.63205 | 3.870208
2018-02-24 15:50 | 350319.6 | 1200.0012 | 5 | 48 | 3.756115 | -3.260123 | 3.015464 | 1.086569 | 12.63205 | 4.279848
2018-02-24 15:52 | 350439.6 | 1320.0004 | 5 | 48 | 3.726817 | -3.260077 | 3.015464 | 1.195273 | 12.63205 | 4.686543
2018-02-24 15:54 | 350559.6 | 1440.002 | 5 | 48 | 3.699104 | -3.260151 | 3.015464 | 1.303959 | 12.63205 | 5.090076
2018-02-24 15:56 | 350679.6 | 1560.001 | 5 | 48 | 3.673016 | -3.260111 | 3.015464 | 1.412625 | 12.63205 | 5.490609
2018-02-24 15:58 | 350799.6 | 1680.0012 | 5 | 48 | 3.648733 | -3.260084 | 3.015464 | 1.521289 | 12.63205 | 5.888396
2018-02-24 16:00 | 350919.6 | 1800.002 | 5 | 48 | 3.626457 | -3.260088 | 3.015464 | 1.629964 | 12.63205 | 6.283695
2018-02-24 16:02 | 351039.6 | 1920.0004 | 5 | 48 | 3.606172 | -3.260076 | 3.015464 | 1.738595 | 12.63205 | 6.67652
2018-02-24 16:04 | 351159.6 | 2040.0008 | 5 | 48 | 3.587738 | -3.260074 | 3.015464 | 1.847274 | 12.63205 | 7.06742
2018-02-24 16:06 | 351279.6 | 2160.0013 | 5 | 48 | 3.570979 | -3.260067 | 3.015464 | 1.955965 | 12.63205 | 7.456451
2018-02-24 16:08 | 351399.6 | 2280.0021 | 5 | 48 | 3.555338 | -3.260081 | 3.015464 | 2.064632 | 12.63205 | 7.84364
2018-02-24 16:10 | 351519.6 | 2400.0021 | 5 | 48 | 3.540288 | -3.26009 | 3.015464 | 2.173252 | 12.63205 | 8.228998
2018-02-24 16:12 | 351639.6 | 2520.0021 | 5 | 48 | 3.525242 | -3.26006 | 3.015464 | 2.281963 | 12.63205 | 8.613054
2018-02-24 16:14 | 351759.6 | 2640.0004 | 5 | 48 | 3.50907 | -3.260102 | 3.015464 | 2.390565 | 12.63205 | 8.995041
2018-02-24 16:16 | 351879.6 | 2760.002 | 5 | 48 | 3.489494 | -3.260056 | 3.015464 | 2.49929 | 12.63205 | 9.375546
2018-02-24 16:18 | 351999.6 | 2880.0004 | 5 | 48 | 3.46296 | -3.260069 | 3.015464 | 2.607945 | 12.63205 | 9.753336
2018-02-24 16:20 | 352119.6 | 3000.0004 | 5 | 48 | 3.426336 | -3.260034 | 3.015464 | 2.716601 | 12.63205 | 10.12773
2018-02-24 16:22 | 352239.6 | 3120.0004 | 5 | 48 | 3.370023 | -3.260046 | 3.015464 | 2.825296 | 12.63205 | 10.49736
2018-02-24 16:24 | 352359.6 | 3240.0012 | 5 | 48 | 3.257662 | -3.260055 | 3.015464 | 2.933888 | 12.63205 | 10.8581
2018-02-24 16:26 | 352451.1 | 3331.5329 | 5 | 48 | 2.999974 | -3.26006 | 3.015464 | 3.016848 | 12.63205 | 11.12001
2018-02-24 16:28 | 352571.2 | 120.0018 | 6 | 48 | 3.309425 | 0 | 3.015464 | 3.016848 | 12.63205 | 11.12001
2018-02-24 16:30 | 352691.2 | 240.0003 | 6 | 48 | 3.319559 | 0 | 3.015464 | 3.016848 | 12.63205 | 11.12001
2018-02-24 16:31 | 352751.2 | 300.0023 | 6 | 48 | 3.322696 | 0 | 3.015464 | 3.016848 | 12.63205 | 11.12001
2018-02-24 16:31 | 352751.2 | 0.0024 | 7 | 49 | 3.32271 | 0 | 0 | 0 | 0 | 0
2018-02-24 16:33 | 352871.3 | 120.0011 | 2 | 49 | 3.952917 | 4.890102 | 0.1623435 | 0 | 0.6214679 | 0
2018-02-24 16:35 | 352991.3 | 240.0011 | 2 | 49 | 4.00048 | 4.890079 | 0.3253445 | 0 | 1.27006 | 0
2018-02-24 16:37 | 353111.3 | 360.002 | 2 | 49 | 4.037474 | 4.890083 | 0.4883355 | 0 | 1.925241 | 0
2018-02-24 16:39 | 353231.3 | 480.002 | 2 | 49 | 4.067647 | 4.890091 | 0.651292 | 0 | 2.585684 | 0
2018-02-24 16:41 | 353351.3 | 600.002 | 2 | 49 | 4.093847 | 4.890083 | 0.8143343 | 0 | 3.25107 | 0
2018-02-24 16:43 | 353471.3 | 720.0003 | 2 | 49 | 4.117415 | 4.890085 | 0.9773265 | 0 | 3.920263 | 0
2018-02-24 16:45 | 353591.3 | 840.002 | 2 | 49 | 4.142444 | 4.890062 | 1.140291 | 0 | 4.59326 | 0
2018-02-24 16:47 | 353711.3 | 960.0011 | 2 | 49 | 4.170021 | 4.890083 | 1.303342 | 0 | 5.270907 | 0
2018-02-24 16:49 | 353831.3 | 1080.0004 | 2 | 49 | 4.20041 | 4.887934 | 1.466073 | 0 | 5.951929 | 0
2018-02-24 16:51 | 353951.3 | 1200.0011 | 2 | 49 | 4.20039 | 4.313564 | 1.61911 | 0 | 6.594743 | 0
2018-02-24 16:53 | 354071.3 | 1320.002 | 2 | 49 | 4.200374 | 3.793043 | 1.754161 | 0 | 7.162014 | 0
2018-02-24 16:55 | 354191.3 | 1440.0004 | 2 | 49 | 4.200382 | 3.307674 | 1.87239 | 0 | 7.65862 | 0
2018-02-24 16:55 | 354203.7 | 1452.3831 | 2 | 49 | 4.200389 | 3.259991 | 1.883548 | 0 | 7.705491 | 0
2018-02-24 16:57 | 354323.7 | 120.001 | 3 | 49 | 4.228119 | 3.259876 | 1.991705 | 0 | 8.161176 | 0
2018-02-24 16:59 | 354443.7 | 240.0012 | 3 | 49 | 4.260696 | 3.259895 | 2.100409 | 0 | 8.622529 | 0
2018-02-24 17:01 | 354563.7 | 360.0019 | 3 | 49 | 4.295802 | 3.259863 | 2.209128 | 0 | 9.087635 | 0
2018-02-24 17:03 | 354683.7 | 480.0011 | 3 | 49 | 4.33323 | 3.259912 | 2.317766 | 0 | 9.556337 | 0
2018-02-24 17:05 | 354803.7 | 600.0019 | 3 | 49 | 4.372561 | 3.25992 | 2.42645 | 0 | 10.02941 | 0
2018-02-24 17:07 | 354923.7 | 720.0003 | 3 | 49 | 4.400401 | 3.030373 | 2.533738 | 0 | 10.50049 | 0
2018-02-24 17:09 | 355043.7 | 840.0009 | 3 | 49 | 4.400387 | 2.517624 | 2.625859 | 0 | 10.90586 | 0
2018-02-24 17:11 | 355163.7 | 960.0019 | 3 | 49 | 4.400384 | 2.108524 | 2.702712 | 0 | 11.24404 | 0
2018-02-24 17:13 | 355283.7 | 1080.0003 | 3 | 49 | 4.400369 | 1.775702 | 2.767141 | 0 | 11.52755 | 0
2018-02-24 17:15 | 355403.7 | 1200.0012 | 3 | 49 | 4.400371 | 1.505138 | 2.821784 | 0 | 11.768 | 0
2018-02-24 17:17 | 355523.7 | 1320.0011 | 3 | 49 | 4.40036 | 1.2843 | 2.868115 | 0 | 11.97188 | 0
2018-02-24 17:19 | 355643.7 | 1440.0011 | 3 | 49 | 4.400379 | 1.102936 | 2.907732 | 0 | 12.14621 | 0
2018-02-24 17:21 | 355763.7 | 1560.0011 | 3 | 49 | 4.400332 | 0.9528618 | 2.941926 | 0 | 12.29667 | 0
2018-02-24 17:23 | 355883.7 | 1680 | 3 | 49 | 4.40035 | 0.8290806 | 2.971569 | 0 | 12.42711 | 0
2018-02-24 17:25 | 356003.7 | 1800.0011 | 3 | 49 | 4.400353 | 0.7252159 | 2.997425 | 0 | 12.54089 | 0
2018-02-24 17:26 | 356103.8 | 1900.1176 | 3 | 49 | 4.400366 | 0.651989 | 3.016551 | 0 | 12.62505 | 0
2018-02-24 17:28 | 356223.8 | 120.0007 | 4 | 49 | 4.352407 | 0 | 3.016551 | 0 | 12.62505 | 0
2018-02-24 17:30 | 356343.8 | 239.9999 | 4 | 49 | 4.348643 | 0 | 3.016551 | 0 | 12.62505 | 0
2018-02-24 17:31 | 356403.9 | 300.0029 | 4 | 49 | 4.347496 | 0 | 3.016551 | 0 | 12.62505 | 0
2018-02-24 17:33 | 356523.9 | 120.001 | 5 | 49 | 4.100684 | -3.260069 | 3.016551 | 0.1086649 | 12.62505 | 0.4491229
2018-02-24 17:35 | 356643.9 | 240.0002 | 5 | 49 | 4.056203 | -3.260074 | 3.016551 | 0.2172573 | 12.62505 | 0.8919764
2018-02-24 17:37 | 356763.9 | 360.0002 | 5 | 49 | 4.013721 | -3.260125 | 3.016551 | 0.3259605 | 12.62505 | 1.330581
2018-02-24 17:39 | 356883.9 | 480.0019 | 5 | 49 | 3.972139 | -3.260046 | 3.016551 | 0.4346357 | 12.62505 | 1.764505
2018-02-24 17:41 | 357003.9 | 600.0009 | 5 | 49 | 3.93164 | -3.260067 | 3.016551 | 0.543332 | 12.62505 | 2.194048
2018-02-24 17:43 | 357123.9 | 720.0011 | 5 | 49 | 3.892654 | -3.260065 | 3.016551 | 0.6519473 | 12.62505 | 2.618951
2018-02-24 17:45 | 357243.9 | 840.0011 | 5 | 49 | 3.855527 | -3.260094 | 3.016551 | 0.7606699 | 12.62505 | 3.040134
2018-02-24 17:47 | 357363.9 | 960.0019 | 5 | 49 | 3.820447 | -3.260107 | 3.016551 | 0.8693128 | 12.62505 | 3.457084
2018-02-24 17:49 | 357483.9 | 1080.0003 | 5 | 49 | 3.787355 | -3.260134 | 3.016551 | 0.9779078 | 12.62505 | 3.870152
2018-02-24 17:51 | 357603.9 | 1200.0019 | 5 | 49 | 3.756283 | -3.260077 | 3.016551 | 1.086629 | 12.62505 | 4.280211
2018-02-24 17:53 | 357723.9 | 1320.0003 | 5 | 49 | 3.727027 | -3.260157 | 3.016551 | 1.19529 | 12.62505 | 4.686772
2018-02-24 17:55 | 357843.9 | 1440.0011 | 5 | 49 | 3.69934 | -3.260084 | 3.016551 | 1.304005 | 12.62505 | 5.090435
2018-02-24 17:57 | 357963.9 | 1560.0011 | 5 | 49 | 3.673188 | -3.26009 | 3.016551 | 1.412661 | 12.62505 | 5.490954
2018-02-24 17:59 | 358083.9 | 1680.0003 | 5 | 49 | 3.648886 | -3.260074 | 3.016551 | 1.521203 | 12.62505 | 5.888313
2018-02-24 18:01 | 358203.9 | 1800.0003 | 5 | 49 | 3.626583 | -3.260076 | 3.016551 | 1.630016 | 12.62505 | 6.284128
2018-02-24 18:03 | 358323.9 | 1920.0003 | 5 | 49 | 3.606284 | -3.260044 | 3.016551 | 1.738684 | 12.62505 | 6.677099
2018-02-24 18:05 | 358443.9 | 2040.0002 | 5 | 49 | 3.587841 | -3.260098 | 3.016551 | 1.847345 | 12.62505 | 7.067944
2018-02-24 18:07 | 358563.9 | 2160.0003 | 5 | 49 | 3.571012 | -3.26009 | 3.016551 | 1.955943 | 12.62505 | 7.456648
2018-02-24 18:09 | 358683.9 | 2280.0003 | 5 | 49 | 3.55534 | -3.260067 | 3.016551 | 2.064663 | 12.62505 | 7.84403
2018-02-24 18:11 | 358803.9 | 2400.001 | 5 | 49 | 3.540287 | -3.260065 | 3.016551 | 2.173361 | 12.62505 | 8.229666
2018-02-24 18:13 | 358923.9 | 2520.001 | 5 | 49 | 3.525238 | -3.260094 | 3.016551 | 2.282 | 12.62505 | 8.613464
2018-02-24 18:15 | 359043.9 | 2640.0011 | 5 | 49 | 3.509053 | -3.260048 | 3.016551 | 2.390684 | 12.62505 | 8.995742
2018-02-24 18:17 | 359163.9 | 2760.0019 | 5 | 49 | 3.489477 | -3.260034 | 3.016551 | 2.499341 | 12.62505 | 9.376007
2018-02-24 18:19 | 359283.9 | 2880.0019 | 5 | 49 | 3.462888 | -3.260023 | 3.016551 | 2.608026 | 12.62505 | 9.753891
2018-02-24 18:21 | 359403.9 | 3000.002 | 5 | 49 | 3.426262 | -3.259998 | 3.016551 | 2.716693 | 12.62505 | 10.12831
2018-02-24 18:23 | 359523.9 | 3120.001 | 5 | 49 | 3.369969 | -3.260098 | 3.016551 | 2.825297 | 12.62505 | 10.49763
2018-02-24 18:25 | 359643.9 | 3240.0019 | 5 | 49 | 3.257293 | -3.260027 | 3.016551 | 2.934034 | 12.62505 | 10.85884
2018-02-24 18:27 | 359735.2 | 3331.3089 | 5 | 49 | 2.999997 | -3.260079 | 3.016551 | 3.016701 | 12.62505 | 11.1198
2018-02-24 18:29 | 359855.2968 | 120.0009 | 6 | 49 | 3.309297 | 0 | 3.016551 | 3.016701 | 12.62505 | 11.1198
2018-02-24 18:31 | 359975.2963 | 240.0004 | 6 | 49 | 3.31942 | 0 | 3.016551 | 3.016701 | 12.62505 | 11.1198
2018-02-24 18:32 | 360035.2997 | 300.0038 | 6 | 49 | 3.322543 | 0 | 3.016551 | 3.016701 | 12.62505 | 11.1198
2018-02-24 18:32 | 360035.3 | 0.0024 | 7 | 50 | 3.322418 | 0 | 0 | 0 | 0 | 0
2018-02-24 18:34 | 360155.4 | 120.0002 | 2 | 50 | 3.952673 | 4.890095 | 0.1623143 | 0 | 0.6213094 | 0
2018-02-24 18:36 | 360275.4 | 240.001 | 2 | 50 | 4.000295 | 4.890102 | 0.3252949 | 0 | 1.269782 | 0
2018-02-24 18:38 | 360395.4 | 360.0003 | 2 | 50 | 4.037318 | 4.89011 | 0.4883019 | 0 | 1.925001 | 0
2018-02-24 18:40 | 360515.4 | 480.0019 | 2 | 50 | 4.067507 | 4.890059 | 0.6512226 | 0 | 2.585276 | 0
2018-02-24 18:42 | 360635.4 | 600.0011 | 2 | 50 | 4.093817 | 4.890095 | 0.8142942 | 0 | 3.250767 | 0
2018-02-24 18:44 | 360755.4 | 720.0012 | 2 | 50 | 4.117362 | 4.890079 | 0.9772832 | 0 | 3.919939 | 0
2018-02-24 18:46 | 360875.4 | 840.0003 | 2 | 50 | 4.142402 | 4.890085 | 1.140301 | 0 | 4.59315 | 0
2018-02-24 18:48 | 360995.4 | 960.0011 | 2 | 50 | 4.170052 | 4.890032 | 1.303257 | 0 | 5.270399 | 0
2018-02-24 18:50 | 361115.4 | 1080.0011 | 2 | 50 | 4.200407 | 4.885813 | 1.466273 | 0 | 5.952629 | 0
2018-02-24 18:52 | 361235.4 | 1200.0011 | 2 | 50 | 4.200394 | 4.311802 | 1.619127 | 0 | 6.594676 | 0
2018-02-24 18:54 | 361355.4 | 1320.0019 | 2 | 50 | 4.200391 | 3.791918 | 1.754136 | 0 | 7.161767 | 0
2018-02-24 18:56 | 361475.4 | 1440.0012 | 2 | 50 | 4.20039 | 3.305893 | 1.872276 | 0 | 7.658 | 0
2018-02-24 18:56 | 361487.3 | 1451.8976 | 2 | 50 | 4.200387 | 3.259989 | 1.883073 | 0 | 7.703354 | 0
2018-02-24 18:58 | 361607.3 | 120.0004 | 3 | 50 | 4.228085 | 3.259932 | 1.991309 | 0 | 8.159369 | 0
2018-02-24 19:00 | 361727.3 | 240.0012 | 3 | 50 | 4.260629 | 3.259926 | 2.099955 | 0 | 8.620479 | 0
2018-02-24 19:02 | 361847.3 | 360.0011 | 3 | 50 | 4.295724 | 3.259974 | 2.208576 | 0 | 9.085157 | 0
2018-02-24 19:04 | 361967.3 | 480.0003 | 3 | 50 | 4.333113 | 3.259953 | 2.317308 | 0 | 9.554252 | 0
2018-02-24 19:06 | 362087.3 | 600.0003 | 3 | 50 | 4.372405 | 3.259962 | 2.425942 | 0 | 10.0271 | 0
2018-02-24 19:08 | 362207.3 | 720.0019 | 3 | 50 | 4.400408 | 3.033783 | 2.533365 | 0 | 10.49875 | 0
2018-02-24 19:10 | 362327.3 | 840.0012 | 3 | 50 | 4.400386 | 2.518635 | 2.62551 | 0 | 10.90422 | 0
2018-02-24 19:12 | 362447.3 | 960.0011 | 3 | 50 | 4.400397 | 2.109753 | 2.702406 | 0 | 11.24259 | 0
2018-02-24 19:14 | 362567.3 | 1080.0012 | 3 | 50 | 4.400388 | 1.77677 | 2.766785 | 0 | 11.52589 | 0
2018-02-24 19:16 | 362687.3 | 1200.002 | 3 | 50 | 4.400377 | 1.505508 | 2.82147 | 0 | 11.76652 | 0
2018-02-24 19:18 | 362807.3 | 1320.0004 | 3 | 50 | 4.400377 | 1.284424 | 2.867752 | 0 | 11.97018 | 0
2018-02-24 19:20 | 362927.3 | 1440.0012 | 3 | 50 | 4.40038 | 1.10351 | 2.90748 | 0 | 12.14499 | 0
2018-02-24 19:22 | 363047.3 | 1560.0004 | 3 | 50 | 4.400362 | 0.9534454 | 2.941718 | 0 | 12.29565 | 0
2018-02-24 19:24 | 363167.3 | 1680.0004 | 3 | 50 | 4.400334 | 0.8289623 | 2.9713 | 0 | 12.42583 | 0
2018-02-24 19:26 | 363287.3 | 1800.002 | 3 | 50 | 4.400349 | 0.7258167 | 2.997207 | 0 | 12.53983 | 0
2018-02-24 19:28 | 363386.9 | 1899.672 | 3 | 50 | 4.400329 | 0.6519814 | 3.016316 | 0 | 12.62391 | 0
2018-02-24 19:30 | 363507 | 120.0018 | 4 | 50 | 4.352392 | 0 | 3.016316 | 0 | 12.62391 | 0
2018-02-24 19:32 | 363627 | 240.0009 | 4 | 50 | 4.348577 | 0 | 3.016316 | 0 | 12.62391 | 0
2018-02-24 19:33 | 363687 | 300.003 | 4 | 50 | 4.347452 | 0 | 3.016316 | 0 | 12.62391 | 0
2018-02-24 19:35 | 363807.1 | 120.0011 | 5 | 50 | 4.100843 | -3.260113 | 3.016316 | 0.1086528 | 12.62391 | 0.4490841
2018-02-24 19:37 | 363927.1 | 240.0011 | 5 | 50 | 4.056388 | -3.26004 | 3.016316 | 0.2173262 | 12.62391 | 0.8922859
2018-02-24 19:39 | 364047.1 | 360.0019 | 5 | 50 | 4.013897 | -3.260044 | 3.016316 | 0.3260008 | 12.62391 | 1.330795
2018-02-24 19:41 | 364167.1 | 480.0019 | 5 | 50 | 3.972341 | -3.260067 | 3.016316 | 0.4346678 | 12.62391 | 1.764706
2018-02-24 19:43 | 364287.1 | 600.002 | 5 | 50 | 3.931878 | -3.260076 | 3.016316 | 0.5433357 | 12.62391 | 2.194161
2018-02-24 19:45 | 364407.1 | 720.0019 | 5 | 50 | 3.892831 | -3.260088 | 3.016316 | 0.6519728 | 12.62391 | 2.619174
2018-02-24 19:47 | 364527.1 | 840.0019 | 5 | 50 | 3.855628 | -3.260074 | 3.016316 | 0.7606652 | 12.62391 | 3.040256
2018-02-24 19:49 | 364647.1 | 960.0012 | 5 | 50 | 3.820559 | -3.260136 | 3.016316 | 0.8693337 | 12.62391 | 3.457317
2018-02-24 19:51 | 364767.1 | 1080.0011 | 5 | 50 | 3.787498 | -3.260118 | 3.016316 | 0.977995 | 12.62391 | 3.87065
2018-02-24 19:53 | 364887.1 | 1200.0028 | 5 | 50 | 3.756425 | -3.260081 | 3.016316 | 1.086668 | 12.62391 | 4.280544
2018-02-24 19:55 | 365007.1 | 1320.0019 | 5 | 50 | 3.727148 | -3.260113 | 3.016316 | 1.195323 | 12.62391 | 4.687092
2018-02-24 19:57 | 365127.1 | 1440.0003 | 5 | 50 | 3.699445 | -3.260084 | 3.016316 | 1.304003 | 12.62391 | 5.090637
2018-02-24 19:59 | 365247.1 | 1560.002 | 5 | 50 | 3.673323 | -3.260079 | 3.016316 | 1.412675 | 12.62391 | 5.49123
2018-02-24 20:01 | 365367.1 | 1680.0003 | 5 | 50 | 3.648982 | -3.2601 | 3.016316 | 1.521331 | 12.62391 | 5.889016
2018-02-24 20:03 | 365487.1 | 1800.0012 | 5 | 50 | 3.626669 | -3.260092 | 3.016316 | 1.629997 | 12.62391 | 6.284308
2018-02-24 20:05 | 365607.1 | 1920.0011 | 5 | 50 | 3.606363 | -3.260086 | 3.016316 | 1.738665 | 12.62391 | 6.677287
2018-02-24 20:07 | 365727.1 | 2040.0003 | 5 | 50 | 3.587918 | -3.260037 | 3.016316 | 1.847344 | 12.62391 | 7.068207
2018-02-24 20:09 | 365847.1 | 2160.002 | 5 | 50 | 3.571077 | -3.260097 | 3.016316 | 1.956011 | 12.62391 | 7.457167
2018-02-24 20:11 | 365967.1 | 2280.0003 | 5 | 50 | 3.555374 | -3.260067 | 3.016316 | 2.064644 | 12.62391 | 7.844242
2018-02-24 20:13 | 366087.1 | 2400.0003 | 5 | 50 | 3.540292 | -3.260081 | 3.016316 | 2.173341 | 12.62391 | 8.229878
2018-02-24 20:15 | 366207.1 | 2520.0004 | 5 | 50 | 3.525214 | -3.260088 | 3.016316 | 2.28199 | 12.62391 | 8.613714
2018-02-24 20:17 | 366327.1 | 2640.0002 | 5 | 50 | 3.508977 | -3.260071 | 3.016316 | 2.390675 | 12.62391 | 8.995987
2018-02-24 20:19 | 366447.1 | 2760.001 | 5 | 50 | 3.489353 | -3.260021 | 3.016316 | 2.499323 | 12.62391 | 9.376209
2018-02-24 20:21 | 366567.1 | 2880.0008 | 5 | 50 | 3.462776 | -3.260065 | 3.016316 | 2.607998 | 12.62391 | 9.754053
2018-02-24 20:23 | 366687.1 | 3000.0027 | 5 | 50 | 3.426093 | -3.26003 | 3.016316 | 2.71658 | 12.62391 | 10.12817
2018-02-24 20:25 | 366807.1 | 3120.0019 | 5 | 50 | 3.369633 | -3.260036 | 3.016316 | 2.825338 | 12.62391 | 10.49798
2018-02-24 20:27 | 366927.1 | 3240.0018 | 5 | 50 | 3.256696 | -3.260069 | 3.016316 | 2.933942 | 12.62391 | 10.85869
2018-02-24 20:28 | 367017.9 | 3330.8064 | 5 | 50 | 2.999979 | -3.260025 | 3.016316 | 3.016235 | 12.62391 | 11.11844
2018-02-24 20:30 | 367137.9855 | 120.0017 | 6 | 50 | 3.308833 | 0 | 3.016316 | 3.016235 | 12.62391 | 11.11844
2018-02-24 20:32 | 367257.9847 | 240.0009 | 6 | 50 | 3.318921 | 0 | 3.016316 | 3.016235 | 12.62391 | 11.11844
2018-02-24 20:33 | 367317.9869 | 300.0031 | 6 | 50 | 3.32204 | 0 | 3.016316 | 3.016235 | 12.62391 | 11.11844
2018-02-24 20:33 | 367318 | 0.0049 | 7 | 51 | 3.322069 | 0 | 0 | 0 | 0 | 0
2018-02-24 20:35 | 367438.1 | 120.0003 | 8 | 51 | 3.811615 | 3.259905 | 0.1086613 | 0 | 0.4008522 | 0
2018-02-24 20:37 | 367558.1 | 240.0003 | 8 | 51 | 3.882219 | 3.259884 | 0.217288 | 0 | 0.8200138 | 0
2018-02-24 20:39 | 367678.1 | 360.001 | 8 | 51 | 3.906327 | 3.259909 | 0.3259625 | 0 | 1.243216 | 0
2018-02-24 20:41 | 367798.1 | 480.001 | 8 | 51 | 3.929988 | 3.259884 | 0.4346249 | 0 | 1.668981 | 0
2018-02-24 20:43 | 367918.1 | 600.0002 | 8 | 51 | 3.952575 | 3.259922 | 0.5432755 | 0 | 2.097217 | 0
2018-02-24 20:45 | 368038.1 | 720.0018 | 8 | 51 | 3.972604 | 3.259882 | 0.6518838 | 0 | 2.527617 | 0
2018-02-24 20:47 | 368158.1 | 840 | 8 | 51 | 3.989417 | 3.259922 | 0.7606331 | 0 | 2.960574 | 0
2018-02-24 20:49 | 368278.1 | 960.0011 | 8 | 51 | 4.004348 | 3.259888 | 0.8692861 | 0 | 3.394861 | 0
2018-02-24 20:51 | 368398.1 | 1080.001 | 8 | 51 | 4.018562 | 3.259943 | 0.9779555 | 0 | 3.830781 | 0
2018-02-24 20:53 | 368518.1 | 1200.0018 | 8 | 51 | 4.033715 | 3.259895 | 1.0866 | 0 | 4.268186 | 0
2018-02-24 20:55 | 368638.1 | 1320.0002 | 8 | 51 | 4.050453 | 3.259874 | 1.195255 | 0 | 4.707366 | 0
2018-02-24 20:57 | 368758.1 | 1440.0018 | 8 | 51 | 4.068753 | 3.259855 | 1.303906 | 0 | 5.14843 | 0
2018-02-24 20:59 | 368878.1 | 1560.0003 | 8 | 51 | 4.088385 | 3.259859 | 1.412592 | 0 | 5.591703 | 0
2018-02-24 21:01 | 368998.1 | 1680.0008 | 8 | 51 | 4.109418 | 3.25993 | 1.52123 | 0 | 6.036984 | 0
2018-02-24 21:03 | 369118.1 | 1800.0002 | 8 | 51 | 4.132253 | 3.259846 | 1.62982 | 0 | 6.484449 | 0
2018-02-24 21:05 | 369238.1 | 1920.0018 | 8 | 51 | 4.157225 | 3.259878 | 1.738577 | 0 | 6.935197 | 0
2018-02-24 21:07 | 369358.1 | 2040.0002 | 8 | 51 | 4.184526 | 3.259903 | 1.847222 | 0 | 7.388322 | 0
2018-02-24 21:08 | 369421.8 | 2103.6864 | 8 | 51 | 4.200001 | 3.259916 | 1.90485 | 0 | 7.629908 | 0

## Statistics_66
Date_Time | Test_Time(s) | Step_Time(s) | Step_Index | Cycle_Index | Voltage(V) | Current(A) | Charge_Capacity(Ah) | Discharge_Capacity(Ah) | Charge_Energy(Wh) | Discharge_Energy(Wh) | ACR(Ohm) | Internal Resistance(Ohm)
2018-02-12 18:43 | 9137.999868 | 300.0024 | 6 | 1 | 3.320448 | 0 | 3.014091 | 3.050588 | 12.63876 | 11.25465
2018-02-12 20:45 | 16490.4 | 300.0017 | 6 | 2 | 3.3196 | 0 | 3.050493 | 3.048836 | 12.76596 | 11.24757
2018-02-12 22:48 | 23839.25 | 300.0024 | 6 | 3 | 3.318421 | 0 | 3.049805 | 3.048705 | 12.76237 | 11.24875
2018-02-13 00:50 | 31185.88 | 300.0024 | 6 | 4 | 3.318698 | 0 | 3.048326 | 3.047198 | 12.75634 | 11.24324
2018-02-13 02:53 | 38530.67286 | 300.0015 | 6 | 5 | 3.318646 | 0 | 3.047394 | 3.046557 | 12.75246 | 11.24102
2018-02-13 04:55 | 45870.78 | 300.0024 | 6 | 6 | 3.319061 | 0 | 3.045625 | 3.044697 | 12.74535 | 11.2337
2018-02-13 06:57 | 53211.5159 | 300.0024 | 6 | 7 | 3.319125 | 0 | 3.044915 | 3.044136 | 12.74283 | 11.23156
2018-02-13 09:00 | 60550.83 | 300.0016 | 6 | 8 | 3.320232 | 0 | 3.043747 | 3.042805 | 12.73821 | 11.2264
2018-02-13 11:02 | 67890.24 | 300.0016 | 6 | 9 | 3.318248 | 0 | 3.041901 | 3.041844 | 12.73238 | 11.2227
2018-02-13 13:04 | 75223.23 | 300.0023 | 6 | 10 | 3.318079 | 0 | 3.041586 | 3.041162 | 12.72904 | 11.2203
2018-02-13 15:06 | 82552.31078 | 300.0024 | 6 | 11 | 3.318799 | 0 | 3.039974 | 3.039177 | 12.72248 | 11.21125
2018-02-13 17:08 | 89880.07 | 300.0023 | 6 | 12 | 3.324378 | 0 | 3.038957 | 3.037403 | 12.71879 | 11.20319
2018-02-13 19:11 | 97210.37836 | 300.0015 | 6 | 13 | 3.322944 | 0 | 3.037106 | 3.036958 | 12.71442 | 11.20077
2018-02-13 21:13 | 104538.2 | 300.0016 | 6 | 14 | 3.322722 | 0 | 3.036754 | 3.036416 | 12.71187 | 11.1992
2018-02-13 23:15 | 111865.7 | 300.0023 | 6 | 15 | 3.322094 | 0 | 3.036405 | 3.036299 | 12.71023 | 11.19931
2018-02-14 01:17 | 119193.1 | 300.0023 | 6 | 16 | 3.32205 | 0 | 3.036575 | 3.036163 | 12.7107 | 11.19905
2018-02-14 03:19 | 126518.5 | 300.0015 | 6 | 17 | 3.322751 | 0 | 3.035644 | 3.035024 | 12.70675 | 11.19435
2018-02-14 05:21 | 133843.1 | 300.0015 | 6 | 18 | 3.32272 | 0 | 3.035147 | 3.034914 | 12.70531 | 11.1944
2018-02-14 07:23 | 141165.8 | 300.0023 | 6 | 19 | 3.325078 | 0 | 3.034709 | 3.034048 | 12.70331 | 11.19034
2018-02-14 09:25 | 148488.2 | 300.0015 | 6 | 20 | 3.325091 | 0 | 3.032562 | 3.03223 | 12.69637 | 11.18149
2018-02-14 11:27 | 155810.7 | 300.0015 | 6 | 21 | 3.325 | 0 | 3.032236 | 3.03194 | 12.69554 | 11.18065
2018-02-14 13:29 | 163131 | 300.0023 | 6 | 22 | 3.325078 | 0 | 3.031304 | 3.030989 | 12.69118 | 11.17676
2018-02-22 13:51 | 170386.8 | 300.003 | 6 | 23 | 3.322321 | 0 | 3.02502 | 3.027529 | 12.66397 | 11.15823
2018-02-22 15:53 | 177700.7 | 300.0024 | 6 | 24 | 3.321213 | 0 | 3.027666 | 3.028469 | 12.67772 | 11.16646
2018-02-22 17:55 | 185012.8 | 300.0023 | 6 | 25 | 3.321084 | 0 | 3.027773 | 3.027787 | 12.67737 | 11.16295
2018-02-22 19:57 | 192325.6 | 300.0015 | 6 | 26 | 3.320977 | 0 | 3.027085 | 3.026967 | 12.67553 | 11.15989
2018-02-22 21:59 | 199639.1 | 300.0015 | 6 | 27 | 3.320912 | 0 | 3.028425 | 3.028521 | 12.68018 | 11.16813
2018-02-23 00:01 | 206951.7 | 300.0015 | 6 | 28 | 3.320095 | 0 | 3.027561 | 3.02708 | 12.67657 | 11.1628
2018-02-23 02:02 | 214260 | 300.0023 | 6 | 29 | 3.321754 | 0 | 3.026837 | 3.026419 | 12.67204 | 11.15909
2018-02-23 04:04 | 221568.1 | 300.0023 | 6 | 30 | 3.322072 | 0 | 3.026134 | 3.025772 | 12.67096 | 11.15609
2018-02-23 06:06 | 228878.2 | 300.0014 | 6 | 31 | 3.321969 | 0 | 3.02571 | 3.025195 | 12.6698 | 11.15404
2018-02-23 08:08 | 236183.9 | 300.0024 | 6 | 32 | 3.322848 | 0 | 3.02466 | 3.024225 | 12.66533 | 11.1493
2018-02-23 10:10 | 243491.3 | 300.0016 | 6 | 33 | 3.326603 | 0 | 3.023004 | 3.021895 | 12.65971 | 11.13752
2018-02-23 12:11 | 250799.9 | 300.0016 | 6 | 34 | 3.326033 | 0 | 3.022723 | 3.022615 | 12.65985 | 11.14164
2018-02-23 14:13 | 258107.3 | 300.0015 | 6 | 35 | 3.328484 | 0 | 3.022223 | 3.021673 | 12.65759 | 11.13693
2018-02-23 16:15 | 265413.1927 | 300.0024 | 6 | 36 | 3.328401 | 0 | 3.020565 | 3.020123 | 12.65296 | 11.12978
2018-02-23 18:17 | 272719.3 | 300.0015 | 6 | 37 | 3.327293 | 0 | 3.019742 | 3.019752 | 12.6495 | 11.12918
2018-02-23 20:18 | 280022.4 | 300.0014 | 6 | 38 | 3.327765 | 0 | 3.019899 | 3.019709 | 12.64898 | 11.12861
2018-02-23 22:20 | 287326.4 | 300.0024 | 6 | 39 | 3.326723 | 0 | 3.020326 | 3.0201 | 12.65099 | 11.13177
2018-02-24 00:22 | 294629.4 | 300.0016 | 6 | 40 | 3.32619 | 0 | 3.019748 | 3.019578 | 12.64771 | 11.12977
2018-02-24 02:24 | 301931.5 | 300.0023 | 6 | 41 | 3.326744 | 0 | 3.019708 | 3.01934 | 12.64704 | 11.12899
2018-02-24 04:25 | 309231.1 | 300.0016 | 6 | 42 | 3.327873 | 0 | 3.019234 | 3.018762 | 12.64524 | 11.12566
2018-02-24 06:27 | 316531.6 | 300.0023 | 6 | 43 | 3.327525 | 0 | 3.018409 | 3.018163 | 12.64328 | 11.1234
2018-02-24 08:29 | 323830.7542 | 300.0024 | 6 | 44 | 3.329962 | 0 | 3.017282 | 3.016264 | 12.63875 | 11.11476
2018-02-24 10:30 | 331127.8 | 300.0016 | 6 | 45 | 3.329423 | 0 | 3.01573 | 3.015733 | 12.63381 | 11.11173
2018-02-24 12:32 | 338425.1 | 300.0015 | 6 | 46 | 3.329544 | 0 | 3.015486 | 3.015066 | 12.63321 | 11.1091
2018-02-24 14:33 | 345722.4 | 300.0023 | 6 | 47 | 3.333491 | 0 | 3.01525 | 3.014127 | 12.63234 | 11.10583
2018-02-24 16:35 | 353017.1 | 300.0023 | 6 | 48 | 3.32481 | 0 | 3.013884 | 3.0162 | 12.63217 | 11.11562
2018-02-24 18:37 | 360310.1 | 300.004 | 6 | 49 | 3.324624 | 0 | 3.016085 | 3.016104 | 12.63262 | 11.11545
2018-02-24 20:38 | 367603.4 | 300.0024 | 6 | 50 | 3.323103 | 0 | 3.015757 | 3.015939 | 12.63145 | 11.11567
2018-02-24 21:13 | 369697.5 | 2093.9584 | 8 | 51 | 4.200002 | 3.260004 | 1.896047 | 0 | 7.599771 | 0

## Channel_66_1
Date_Time | Test_Time(s) | Step_Time(s) | Step_Index | Cycle_Index | Voltage(V) | Current(A) | Charge_Capacity(Ah) | Discharge_Capacity(Ah) | Charge_Energy(Wh) | Discharge_Energy(Wh) | ACR(Ohm) | Internal Resistance(Ohm) | dV/dt(V/s) | dI/dt(A/s)
2018-02-12 16:13 | 130.0002 | 130.0002 | 1 | 1 | 3.474084 | 0 | 0 | 0 | 0 | 0
2018-02-12 16:15 | 260.001 | 260.001 | 1 | 1 | 3.474167 | 0 | 0 | 0 | 0 | 0
2018-02-12 16:17 | 390.0002 | 390.0002 | 1 | 1 | 3.474393 | 0 | 0 | 0 | 0 | 0
2018-02-12 16:19 | 520.0002 | 520.0002 | 1 | 1 | 3.474723 | 0 | 0 | 0 | 0 | 0
2018-02-12 16:21 | 650.001 | 650.001 | 1 | 1 | 3.475084 | 0 | 0 | 0 | 0 | 0
2018-02-12 16:23 | 780.001 | 780.001 | 1 | 1 | 3.475502 | 0 | 0 | 0 | 0 | 0
2018-02-12 16:26 | 910.0002 | 910.0002 | 1 | 1 | 3.475936 | 0 | 0 | 0 | 0 | 0
2018-02-12 16:28 | 1040.0002 | 1040.0002 | 1 | 1 | 3.476369 | 0 | 0 | 0 | 0 | 0
2018-02-12 16:30 | 1170.001 | 1170.001 | 1 | 1 | 3.476788 | 0 | 0 | 0 | 0 | 0
2018-02-12 16:32 | 1300.001 | 1300.001 | 1 | 1 | 3.477207 | 0 | 0 | 0 | 0 | 0
2018-02-12 16:34 | 1430.001 | 1430.001 | 1 | 1 | 3.477632 | 0 | 0 | 0 | 0 | 0
2018-02-12 16:36 | 1560.0002 | 1560.0002 | 1 | 1 | 3.478072 | 0 | 0 | 0 | 0 | 0
2018-02-12 16:39 | 1690.001 | 1690.001 | 1 | 1 | 3.478508 | 0 | 0 | 0 | 0 | 0
2018-02-12 16:41 | 1810.0032 | 1810.0032 | 1 | 1 | 3.478896 | 0 | 0 | 0 | 0 | 0
2018-02-12 16:43 | 1930.084252 | 120.0001 | 2 | 1 | 3.974747 | 4.889847 | 0.162294 | 0 | 0.6330696 | 0
2018-02-12 16:45 | 2050.084252 | 240.0001 | 2 | 1 | 4.013804 | 4.889843 | 0.3252956 | 0 | 1.284141 | 0
2018-02-12 16:47 | 2170.085052 | 360.0009 | 2 | 1 | 4.047637 | 4.889887 | 0.488277 | 0 | 1.941174 | 0
2018-02-12 16:49 | 2290.084552 | 480.0004 | 2 | 1 | 4.076333 | 4.889835 | 0.6512824 | 0 | 2.60335 | 0
2018-02-12 16:51 | 2410.085052 | 600.0009 | 2 | 1 | 4.101178 | 4.889826 | 0.8142568 | 0 | 3.269766 | 0
2018-02-12 16:53 | 2530.084252 | 720.0001 | 2 | 1 | 4.12416 | 4.890192 | 0.9772573 | 0 | 3.940126 | 0
2018-02-12 16:55 | 2650.085052 | 840.0009 | 2 | 1 | 4.148663 | 4.890135 | 1.140249 | 0 | 4.614297 | 0
2018-02-12 16:57 | 2770.084952 | 960.0008 | 2 | 1 | 4.175222 | 4.89019 | 1.303247 | 0 | 5.292652 | 0
2018-02-12 16:59 | 2890.084152 | 1080 | 2 | 1 | 4.200405 | 4.797632 | 1.466028 | 0 | 5.974594 | 0
2018-02-12 17:01 | 3010.084252 | 1200.0001 | 2 | 1 | 4.200389 | 4.26309 | 1.616896 | 0 | 6.608301 | 0
2018-02-12 17:03 | 3130.084952 | 1320.0008 | 2 | 1 | 4.200392 | 3.756929 | 1.750492 | 0 | 7.169457 | 0
2018-02-12 17:05 | 3250.084152 | 1440 | 2 | 1 | 4.200396 | 3.279766 | 1.867654 | 0 | 7.661582 | 0
2018-02-12 17:05 | 3255.312852 | 1445.2287 | 2 | 1 | 4.200396 | 3.259979 | 1.872411 | 0 | 7.681565 | 0
2018-02-12 17:07 | 3375.326496 | 120.001 | 3 | 1 | 4.227813 | 3.260145 | 1.980636 | 1.797e-09 | 8.137518 | 7.324e-09
2018-02-12 17:09 | 3495.325596 | 240.0001 | 3 | 1 | 4.260065 | 3.260199 | 2.089307 | 1.797e-09 | 8.598685 | 7.324e-09
2018-02-12 17:11 | 3615.325596 | 360.0001 | 3 | 1 | 4.294919 | 3.260153 | 2.197965 | 1.797e-09 | 9.063448 | 7.324e-09
2018-02-12 17:13 | 3735.325896 | 480.0004 | 3 | 1 | 4.332015 | 3.260159 | 2.306631 | 1.797e-09 | 9.532154 | 7.324e-09
2018-02-12 17:15 | 3855.326396 | 600.0009 | 3 | 1 | 4.371028 | 3.260132 | 2.415295 | 1.797e-09 | 10.00499 | 7.324e-09
2018-02-12 17:17 | 3975.326396 | 720.0009 | 3 | 1 | 4.400403 | 3.05957 | 2.522983 | 1.797e-09 | 10.4777 | 7.324e-09
2018-02-12 17:19 | 4095.326396 | 840.0009 | 3 | 1 | 4.400397 | 2.543074 | 2.61594 | 1.797e-09 | 10.88674 | 7.324e-09
2018-02-12 17:21 | 4215.326396 | 960.0009 | 3 | 1 | 4.400373 | 2.132282 | 2.693615 | 1.797e-09 | 11.22855 | 7.324e-09
2018-02-12 17:23 | 4335.325596 | 1080.0001 | 3 | 1 | 4.400375 | 1.798279 | 2.758936 | 1.797e-09 | 11.51598 | 7.324e-09
2018-02-12 17:25 | 4455.325596 | 1200.0001 | 3 | 1 | 4.400383 | 1.52566 | 2.814177 | 1.797e-09 | 11.75906 | 7.324e-09
2018-02-12 17:27 | 4575.326396 | 1320.0009 | 3 | 1 | 4.400359 | 1.302187 | 2.86118 | 1.797e-09 | 11.96589 | 7.324e-09
2018-02-12 17:29 | 4695.326396 | 1440.0009 | 3 | 1 | 4.400375 | 1.119198 | 2.901436 | 1.797e-09 | 12.14303 | 7.324e-09
2018-02-12 17:31 | 4815.326396 | 1560.0009 | 3 | 1 | 4.400351 | 0.9670715 | 2.936125 | 1.797e-09 | 12.29568 | 7.324e-09
2018-02-12 17:33 | 4935.326396 | 1680.0009 | 3 | 1 | 4.400347 | 0.8411655 | 2.966204 | 1.797e-09 | 12.42804 | 7.324e-09
2018-02-12 17:35 | 5055.326596 | 1800.0011 | 3 | 1 | 4.400338 | 0.7356911 | 2.992436 | 1.797e-09 | 12.54347 | 7.324e-09
2018-02-12 17:36 | 5167.850296 | 1912.5248 | 3 | 1 | 4.400341 | 0.6519947 | 3.014091 | 1.797e-09 | 12.63876 | 7.324e-09
2018-02-12 17:38 | 5287.895228 | 120.0009 | 4 | 1 | 4.352734 | 0 | 3.014091 | 1.797e-09 | 12.63876 | 7.324e-09
2018-02-12 17:40 | 5407.894428 | 240.0001 | 4 | 1 | 4.348862 | 0 | 3.014091 | 1.797e-09 | 12.63876 | 7.324e-09
2018-02-12 17:41 | 5467.896728 | 300.0024 | 4 | 1 | 4.347695 | 0 | 3.014091 | 1.797e-09 | 12.63876 | 7.324e-09
2018-02-12 17:43 | 5587.975968 | 120.0009 | 5 | 1 | 4.105452 | -3.260158 | 3.014091 | 0.1086459 | 12.63876 | 0.449442
2018-02-12 17:45 | 5707.975168 | 240.0001 | 5 | 1 | 4.061663 | -3.260185 | 3.014091 | 0.2172937 | 12.63876 | 0.8930835
2018-02-12 17:47 | 5827.975168 | 360.0001 | 5 | 1 | 4.019411 | -3.26017 | 3.014091 | 0.3259437 | 12.63876 | 1.332081
2018-02-12 17:49 | 5947.975168 | 480.0001 | 5 | 1 | 3.977914 | -3.259823 | 3.014091 | 0.4345751 | 12.63876 | 1.766452
2018-02-12 17:51 | 6067.975168 | 600.0001 | 5 | 1 | 3.937397 | -3.260093 | 3.014091 | 0.5431991 | 12.63876 | 2.196336
2018-02-12 17:53 | 6187.975968 | 720.0009 | 5 | 1 | 3.898378 | -3.260103 | 3.014091 | 0.6518237 | 12.63876 | 2.6219
2018-02-12 17:55 | 6307.975068 | 840 | 5 | 1 | 3.861187 | -3.260137 | 3.014091 | 0.760453 | 12.63876 | 3.043341
2018-02-12 17:57 | 6427.975068 | 960 | 5 | 1 | 3.826092 | -3.260119 | 3.014091 | 0.8690789 | 12.63876 | 3.46084
2018-02-12 17:59 | 6547.975968 | 1080.0009 | 5 | 1 | 3.793025 | -3.260119 | 3.014091 | 0.9777055 | 12.63876 | 3.874641
2018-02-12 18:01 | 6667.975968 | 1200.0009 | 5 | 1 | 3.76189 | -3.259807 | 3.014091 | 1.086333 | 12.63876 | 4.284966
2018-02-12 18:03 | 6787.975968 | 1320.0009 | 5 | 1 | 3.732696 | -3.260141 | 3.014091 | 1.194958 | 12.63876 | 4.692008
2018-02-12 18:05 | 6907.975068 | 1440 | 5 | 1 | 3.705307 | -3.260032 | 3.014091 | 1.303579 | 12.63876 | 5.095947
2018-02-12 18:07 | 7027.975868 | 1560.0008 | 5 | 1 | 3.679578 | -3.260166 | 3.014091 | 1.412205 | 12.63876 | 5.497031
2018-02-12 18:09 | 7147.975068 | 1680 | 5 | 1 | 3.65526 | -3.260185 | 3.014091 | 1.52083 | 12.63876 | 5.895387
2018-02-12 18:11 | 7267.976768 | 1800.0017 | 5 | 1 | 3.632976 | -3.260141 | 3.014091 | 1.629455 | 12.63876 | 6.291214
2018-02-12 18:13 | 7387.975968 | 1920.0009 | 5 | 1 | 3.612645 | -3.260162 | 3.014091 | 1.738079 | 12.63876 | 6.684718
2018-02-12 18:15 | 7507.975068 | 2040 | 5 | 1 | 3.594246 | -3.259807 | 3.014091 | 1.846704 | 12.63876 | 7.076126
2018-02-12 18:17 | 7627.975968 | 2160.0009 | 5 | 1 | 3.577423 | -3.260097 | 3.014091 | 1.95533 | 12.63876 | 7.465629
2018-02-12 18:19 | 7747.975168 | 2280.0001 | 5 | 1 | 3.561836 | -3.260152 | 3.014091 | 2.063955 | 12.63876 | 7.853371
2018-02-12 18:21 | 7867.975968 | 2400.0009 | 5 | 1 | 3.546947 | -3.260149 | 3.014091 | 2.17258 | 12.63876 | 8.239462
2018-02-12 18:23 | 7987.975868 | 2520.0008 | 5 | 1 | 3.532193 | -3.260154 | 3.014091 | 2.281205 | 12.63876 | 8.623953
2018-02-12 18:25 | 8107.975068 | 2640 | 5 | 1 | 3.516792 | -3.260119 | 3.014091 | 2.389833 | 12.63876 | 9.006822
2018-02-12 18:27 | 8227.975868 | 2760.0008 | 5 | 1 | 3.498666 | -3.259859 | 3.014091 | 2.498461 | 12.63876 | 9.387895
2018-02-12 18:29 | 8347.975068 | 2880 | 5 | 1 | 3.474813 | -3.259817 | 3.014091 | 2.607079 | 12.63876 | 9.766688
2018-02-12 18:31 | 8467.976768 | 3000.0017 | 5 | 1 | 3.441882 | -3.260168 | 3.014091 | 2.715694 | 12.63876 | 10.14241
2018-02-12 18:33 | 8587.975968 | 3120.0009 | 5 | 1 | 3.393827 | -3.260185 | 3.014091 | 2.824315 | 12.63876 | 10.51386
2018-02-12 18:35 | 8707.975068 | 3240 | 5 | 1 | 3.308678 | -3.259807 | 3.014091 | 2.932933 | 12.63876 | 10.8784
2018-02-12 18:37 | 8827.975168 | 3360.0001 | 5 | 1 | 3.05278 | -3.260183 | 3.014091 | 3.041553 | 12.63876 | 11.22729
2018-02-12 18:38 | 8837.955868 | 3369.9808 | 5 | 1 | 2.999985 | -3.260139 | 3.014091 | 3.050588 | 12.63876 | 11.25465
2018-02-12 18:40 | 8957.998368 | 120.0009 | 6 | 1 | 3.306892 | 0 | 3.014091 | 3.050588 | 12.63876 | 11.25465
2018-02-12 18:42 | 9077.997468 | 240 | 6 | 1 | 3.317326 | 0 | 3.014091 | 3.050588 | 12.63876 | 11.25465
2018-02-12 18:43 | 9137.999868 | 300.0024 | 6 | 1 | 3.320448 | 0 | 3.014091 | 3.050588 | 12.63876 | 11.25465
2018-02-12 18:43 | 9138.010264 | 0.0024 | 7 | 2 | 3.320421 | 0 | 0 | 0 | 0 | 0
2018-02-12 18:45 | 9258.087936 | 120.0001 | 2 | 2 | 3.954319 | 4.890009 | 0.162254 | 5.47e-10 | 0.6215045 | 1.817e-09
2018-02-12 18:47 | 9378.087936 | 240.0001 | 2 | 2 | 4.000257 | 4.889851 | 0.3251905 | 5.47e-10 | 1.269904 | 1.817e-09
2018-02-12 18:49 | 9498.088736 | 360.0009 | 2 | 2 | 4.036232 | 4.889793 | 0.4881188 | 5.47e-10 | 1.924708 | 1.817e-09
2018-02-12 18:51 | 9618.088736 | 480.0009 | 2 | 2 | 4.065597 | 4.889854 | 0.6510459 | 5.47e-10 | 2.584766 | 1.817e-09
2018-02-12 18:53 | 9738.087936 | 600.0001 | 2 | 2 | 4.091203 | 4.889832 | 0.813974 | 5.47e-10 | 3.249304 | 1.817e-09
2018-02-12 18:55 | 9858.088736 | 720.0009 | 2 | 2 | 4.114266 | 4.889862 | 0.9769011 | 5.47e-10 | 3.917755 | 1.817e-09
2018-02-12 18:57 | 9978.088736 | 840.0009 | 2 | 2 | 4.138864 | 4.889864 | 1.139831 | 5.47e-10 | 4.590063 | 1.817e-09
2018-02-12 18:59 | 10098.09 | 960.0001 | 2 | 2 | 4.165781 | 4.889833 | 1.302756 | 5.47e-10 | 5.26655 | 1.817e-09
2018-02-12 19:01 | 10218.09 | 1080.0009 | 2 | 2 | 4.195398 | 4.889853 | 1.465682 | 5.47e-10 | 5.947627 | 1.817e-09
2018-02-12 19:03 | 10338.09 | 1200.001 | 2 | 2 | 4.200402 | 4.402586 | 1.621507 | 5.47e-10 | 6.602091 | 1.817e-09
2018-02-12 19:05 | 10458.09 | 1320.0001 | 2 | 2 | 4.200397 | 3.87833 | 1.759393 | 5.47e-10 | 7.181268 | 1.817e-09
2018-02-12 19:07 | 10578.09 | 1440.001 | 2 | 2 | 4.200383 | 3.387535 | 1.880348 | 5.47e-10 | 7.689326 | 1.817e-09
2018-02-12 19:07 | 10610.89 | 1472.8032 | 2 | 2 | 4.200396 | 3.259983 | 1.910622 | 5.47e-10 | 7.816487 | 1.817e-09
2018-02-12 19:09 | 10730.9 | 120.0009 | 3 | 2 | 4.227995 | 3.260136 | 2.018813 | 7.79e-10 | 8.272309 | 2.76e-09
2018-02-12 19:11 | 10850.9 | 240 | 3 | 2 | 4.26038 | 3.260136 | 2.127441 | 7.79e-10 | 8.73332 | 2.76e-09
2018-02-12 19:13 | 10970.9 | 360 | 3 | 2 | 4.295277 | 3.260151 | 2.236067 | 7.79e-10 | 9.197983 | 2.76e-09
2018-02-12 19:15 | 11090.9 | 480.0001 | 3 | 2 | 4.332495 | 3.259985 | 2.344694 | 7.79e-10 | 9.666567 | 2.76e-09
2018-02-12 19:17 | 11210.9 | 600.0008 | 3 | 2 | 4.371541 | 3.260185 | 2.453316 | 7.79e-10 | 10.13928 | 2.76e-09
2018-02-12 19:19 | 11330.9 | 720.0001 | 3 | 2 | 4.400409 | 3.051405 | 2.560872 | 7.79e-10 | 10.61144 | 2.76e-09
2018-02-12 19:21 | 11450.9 | 840.0001 | 3 | 2 | 4.400369 | 2.536911 | 2.653583 | 7.79e-10 | 11.01941 | 2.76e-09
2018-02-12 19:23 | 11570.9 | 960.0009 | 3 | 2 | 4.400393 | 2.127644 | 2.731065 | 7.79e-10 | 11.36036 | 2.76e-09
2018-02-12 19:25 | 11690.9 | 1080 | 3 | 2 | 4.400374 | 1.793798 | 2.796202 | 7.79e-10 | 11.64699 | 2.76e-09
2018-02-12 19:27 | 11810.9 | 1200.0009 | 3 | 2 | 4.400397 | 1.522558 | 2.851299 | 7.79e-10 | 11.88943 | 2.76e-09
2018-02-12 19:29 | 11930.91 | 1320.0016 | 3 | 2 | 4.400383 | 1.300266 | 2.898185 | 7.79e-10 | 12.09575 | 2.76e-09
2018-02-12 19:31 | 12050.91 | 1440.0017 | 3 | 2 | 4.400333 | 1.116056 | 2.938343 | 7.79e-10 | 12.27246 | 2.76e-09
2018-02-12 19:33 | 12170.9 | 1560.0009 | 3 | 2 | 4.400341 | 0.9648952 | 2.972951 | 7.79e-10 | 12.42475 | 2.76e-09
2018-02-12 19:35 | 12290.91 | 1680.0017 | 3 | 2 | 4.400342 | 0.8394585 | 3.002956 | 7.79e-10 | 12.55678 | 2.76e-09
2018-02-12 19:37 | 12410.9 | 1800.0008 | 3 | 2 | 4.400341 | 0.7342777 | 3.029125 | 7.79e-10 | 12.67193 | 2.76e-09
2018-02-12 19:39 | 12522.13 | 1911.2264 | 3 | 2 | 4.400371 | 0.6519966 | 3.050493 | 7.79e-10 | 12.76596 | 2.76e-09
2018-02-12 19:41 | 12642.17324 | 119.9999 | 4 | 2 | 4.352736 | 0 | 3.050493 | 7.79e-10 | 12.76596 | 2.76e-09
2018-02-12 19:43 | 12762.17324 | 239.9999 | 4 | 2 | 4.348864 | 0 | 3.050493 | 7.79e-10 | 12.76596 | 2.76e-09
2018-02-12 19:44 | 12822.17484 | 300.0015 | 4 | 2 | 4.347725 | 0 | 3.050493 | 7.79e-10 | 12.76596 | 2.76e-09
2018-02-12 19:46 | 12942.25 | 120.0001 | 5 | 2 | 4.105348 | -3.260158 | 3.050493 | 0.1086225 | 12.76596 | 0.449342
2018-02-12 19:48 | 13062.25 | 240.0001 | 5 | 2 | 4.061474 | -3.260137 | 3.050493 | 0.2172469 | 12.76596 | 0.89287
2018-02-12 19:50 | 13182.25 | 360.0001 | 5 | 2 | 4.019237 | -3.260154 | 3.050493 | 0.3258681 | 12.76596 | 1.331732
2018-02-12 19:52 | 13302.25 | 480.0001 | 5 | 2 | 3.977651 | -3.260101 | 3.050493 | 0.4344901 | 12.76596 | 1.766044
2018-02-12 19:54 | 13422.25 | 600.0008 | 5 | 2 | 3.937086 | -3.260179 | 3.050493 | 0.5431149 | 12.76596 | 2.195902
2018-02-12 19:56 | 13542.25 | 720 | 5 | 2 | 3.897974 | -3.260098 | 3.050493 | 0.6517372 | 12.76596 | 2.621416
2018-02-12 19:58 | 13662.25 | 840 | 5 | 2 | 3.860759 | -3.260133 | 3.050493 | 0.7603613 | 12.76596 | 3.042792
2018-02-12 20:00 | 13782.25 | 960.0008 | 5 | 2 | 3.825621 | -3.260154 | 3.050493 | 0.8689859 | 12.76596 | 3.460238
2018-02-12 20:02 | 13902.25 | 1080 | 5 | 2 | 3.792535 | -3.260133 | 3.050493 | 0.9776086 | 12.76596 | 3.873971
2018-02-12 20:04 | 14022.25 | 1200.0008 | 5 | 2 | 3.761466 | -3.260159 | 3.050493 | 1.086232 | 12.76596 | 4.284224
2018-02-12 20:06 | 14142.25 | 1320.0009 | 5 | 2 | 3.73232 | -3.260122 | 3.050493 | 1.194861 | 12.76596 | 4.691228
2018-02-12 20:08 | 14262.25 | 1440.0008 | 5 | 2 | 3.704899 | -3.260065 | 3.050493 | 1.303482 | 12.76596 | 5.095133
2018-02-12 20:10 | 14382.25 | 1560 | 5 | 2 | 3.679016 | -3.260152 | 3.050493 | 1.412106 | 12.76596 | 5.496152
2018-02-12 20:12 | 14502.25 | 1680.0001 | 5 | 2 | 3.654885 | -3.260122 | 3.050493 | 1.52073 | 12.76596 | 5.894457
2018-02-12 20:14 | 14622.25 | 1800.0008 | 5 | 2 | 3.63261 | -3.260173 | 3.050493 | 1.629356 | 12.76596 | 6.290245
2018-02-12 20:16 | 14742.25 | 1920.0009 | 5 | 2 | 3.612316 | -3.260093 | 3.050493 | 1.737981 | 12.76596 | 6.683717
2018-02-12 20:18 | 14862.25 | 2040.0009 | 5 | 2 | 3.593895 | -3.260077 | 3.050493 | 1.846599 | 12.76596 | 7.075062
2018-02-12 20:20 | 14982.25 | 2160 | 5 | 2 | 3.577113 | -3.260097 | 3.050493 | 1.95522 | 12.76596 | 7.46451
2018-02-12 20:22 | 15102.25 | 2280.0009 | 5 | 2 | 3.561541 | -3.260143 | 3.050493 | 2.063851 | 12.76596 | 7.852241
2018-02-12 20:24 | 15222.25 | 2400.0001 | 5 | 2 | 3.546702 | -3.260119 | 3.050493 | 2.172475 | 12.76596 | 8.238301
2018-02-12 20:26 | 15342.25 | 2520.0009 | 5 | 2 | 3.53202 | -3.260109 | 3.050493 | 2.281103 | 12.76596 | 8.622778
2018-02-12 20:28 | 15462.26 | 2640.0017 | 5 | 2 | 3.516618 | -3.26013 | 3.050493 | 2.389731 | 12.76596 | 9.005631
2018-02-12 20:30 | 15582.25 | 2760.0008 | 5 | 2 | 3.498436 | -3.260107 | 3.050493 | 2.498362 | 12.76596 | 9.386694
2018-02-12 20:32 | 15702.25 | 2880.0001 | 5 | 2 | 3.474351 | -3.260147 | 3.050493 | 2.606989 | 12.76596 | 9.765482
2018-02-12 20:34 | 15822.25 | 3000.0001 | 5 | 2 | 3.441206 | -3.260084 | 3.050493 | 2.715615 | 12.76596 | 10.14118
2018-02-12 20:36 | 15942.25 | 3120.0002 | 5 | 2 | 3.39261 | -3.260112 | 3.050493 | 2.824249 | 12.76596 | 10.51257
2018-02-12 20:38 | 16062.25 | 3240.0008 | 5 | 2 | 3.306349 | -3.260124 | 3.050493 | 2.932875 | 12.76596 | 10.87696
2018-02-12 20:40 | 16182.25 | 3360.0001 | 5 | 2 | 3.043761 | -3.260105 | 3.050493 | 3.041504 | 12.76596 | 11.22541
2018-02-12 20:40 | 16190.35 | 3368.1 | 5 | 2 | 2.999967 | -3.260097 | 3.050493 | 3.048836 | 12.76596 | 11.24757
2018-02-12 20:42 | 16310.4 | 120.0002 | 6 | 2 | 3.306242 | 0 | 3.050493 | 3.048836 | 12.76596 | 11.24757
2018-02-12 20:44 | 16430.4 | 240.001 | 6 | 2 | 3.316471 | 0 | 3.050493 | 3.048836 | 12.76596 | 11.24757
2018-02-12 20:45 | 16490.4 | 300.0017 | 6 | 2 | 3.3196 | 0 | 3.050493 | 3.048836 | 12.76596 | 11.24757
2018-02-12 20:45 | 16490.40604 | 0.0024 | 7 | 3 | 3.319683 | 0 | 0 | 0 | 0 | 0
2018-02-12 20:47 | 16610.48 | 120.0002 | 2 | 3 | 3.95443 | 4.889845 | 0.1622604 | 0 | 0.6214988 | 0
2018-02-12 20:49 | 16730.49 | 240.001 | 2 | 3 | 4.000375 | 4.889906 | 0.3251933 | 0 | 1.269906 | 0
2018-02-12 20:51 | 16850.48 | 360.0002 | 2 | 3 | 4.036247 | 4.889805 | 0.4881236 | 0 | 1.924733 | 0
2018-02-12 20:53 | 16970.49 | 480.001 | 2 | 3 | 4.065514 | 4.889862 | 0.6510599 | 0 | 2.58482 | 0
2018-02-12 20:55 | 17090.48 | 600.0002 | 2 | 3 | 4.09098 | 4.889839 | 0.8139941 | 0 | 3.249357 | 0
2018-02-12 20:57 | 17210.48 | 720.0002 | 2 | 3 | 4.113857 | 4.889862 | 0.976923 | 0 | 3.917763 | 0
2018-02-12 20:59 | 17330.49 | 840.001 | 2 | 3 | 4.138268 | 4.890093 | 1.139859 | 0 | 4.590013 | 0
2018-02-12 21:01 | 17450.48 | 960.0002 | 2 | 3 | 4.1651 | 4.889832 | 1.302791 | 0 | 5.266425 | 0
2018-02-12 21:03 | 17570.49 | 1080.001 | 2 | 3 | 4.194689 | 4.889936 | 1.465729 | 0 | 5.947443 | 0
2018-02-12 21:05 | 17690.49 | 1200.001 | 2 | 3 | 4.200395 | 4.41106 | 1.62185 | 0 | 6.603126 | 0
2018-02-12 21:07 | 17810.48 | 1320.0002 | 2 | 3 | 4.200409 | 3.88471 | 1.759973 | 0 | 7.183301 | 0
2018-02-12 21:09 | 17930.48 | 1440.0001 | 2 | 3 | 4.200382 | 3.390963 | 1.881083 | 0 | 7.692009 | 0
2018-02-12 21:10 | 17964.27 | 1473.7897 | 2 | 3 | 4.200392 | 3.259974 | 1.912285 | 0 | 7.823068 | 0
2018-02-12 21:12 | 18084.2888 | 120.0009 | 3 | 3 | 4.228101 | 3.260126 | 2.020479 | 8.59e-10 | 8.27891 | 3.502e-09
2018-02-12 21:14 | 18204.2887 | 240.0008 | 3 | 3 | 4.260596 | 3.260107 | 2.129109 | 8.59e-10 | 8.739946 | 3.502e-09
2018-02-12 21:16 | 18324.2888 | 360.0009 | 3 | 3 | 4.295604 | 3.260149 | 2.237737 | 8.59e-10 | 9.20465 | 3.502e-09
2018-02-12 21:18 | 18444.288 | 480.0001 | 3 | 3 | 4.332889 | 3.260145 | 2.346363 | 8.59e-10 | 9.67327 | 3.502e-09
2018-02-12 21:20 | 18564.2888 | 600.0009 | 3 | 3 | 4.372003 | 3.260151 | 2.454995 | 8.59e-10 | 10.14607 | 3.502e-09
2018-02-12 21:22 | 18684.2879 | 720 | 3 | 3 | 4.400399 | 3.042967 | 2.562464 | 8.59e-10 | 10.61789 | 3.502e-09
2018-02-12 21:24 | 18804.2888 | 840.0009 | 3 | 3 | 4.40039 | 2.529861 | 2.65492 | 8.59e-10 | 11.02473 | 3.502e-09
2018-02-12 21:26 | 18924.2888 | 960.0009 | 3 | 3 | 4.400367 | 2.121073 | 2.732179 | 8.59e-10 | 11.3647 | 3.502e-09
2018-02-12 21:28 | 19044.2887 | 1080.0008 | 3 | 3 | 4.400371 | 1.788313 | 2.797135 | 8.59e-10 | 11.65053 | 3.502e-09
2018-02-12 21:30 | 19164.2896 | 1200.0017 | 3 | 3 | 4.400361 | 1.517162 | 2.852058 | 8.59e-10 | 11.89221 | 3.502e-09
2018-02-12 21:32 | 19284.2888 | 1320.0009 | 3 | 3 | 4.400368 | 1.295429 | 2.898797 | 8.59e-10 | 12.09788 | 3.502e-09
2018-02-12 21:34 | 19404.2882 | 1440.0003 | 3 | 3 | 4.400364 | 1.11294 | 2.938823 | 8.59e-10 | 12.27401 | 3.502e-09
2018-02-12 21:36 | 19524.2888 | 1560.0009 | 3 | 3 | 4.40036 | 0.9618893 | 2.973312 | 8.59e-10 | 12.42578 | 3.502e-09
2018-02-12 21:38 | 19644.2888 | 1680.0009 | 3 | 3 | 4.400348 | 0.8364182 | 3.003208 | 8.59e-10 | 12.55733 | 3.502e-09
2018-02-12 21:40 | 19764.2879 | 1800 | 3 | 3 | 4.400344 | 0.7315979 | 3.02928 | 8.59e-10 | 12.67206 | 3.502e-09
2018-02-12 21:42 | 19871.3023 | 1907.0144 | 3 | 3 | 4.40035 | 0.6519985 | 3.049805 | 8.59e-10 | 12.76237 | 3.502e-09
2018-02-12 21:44 | 19991.35 | 120 | 4 | 3 | 4.352931 | 0 | 3.049805 | 8.59e-10 | 12.76237 | 3.502e-09
2018-02-12 21:46 | 20111.35 | 240.0008 | 4 | 3 | 4.349082 | 0 | 3.049805 | 8.59e-10 | 12.76237 | 3.502e-09
2018-02-12 21:47 | 20171.35 | 300.0023 | 4 | 3 | 4.347921 | 0 | 3.049805 | 8.59e-10 | 12.76237 | 3.502e-09
2018-02-12 21:49 | 20291.43 | 120.0009 | 5 | 3 | 4.106355 | -3.260156 | 3.049805 | 0.1086274 | 12.76237 | 0.4494673
2018-02-12 21:51 | 20411.43 | 240.0001 | 5 | 3 | 4.062503 | -3.260095 | 3.049805 | 0.2172582 | 12.76237 | 0.8931332
2018-02-12 21:53 | 20531.43 | 360.0001 | 5 | 3 | 4.020199 | -3.260074 | 3.049805 | 0.3258891 | 12.76237 | 1.332141
2018-02-12 21:55 | 20651.43 | 480.0009 | 5 | 3 | 3.978604 | -3.260103 | 3.049805 | 0.4345232 | 12.76237 | 1.766606
2018-02-12 21:57 | 20771.43 | 600.0009 | 5 | 3 | 3.938033 | -3.260116 | 3.049805 | 0.5431561 | 12.76237 | 2.1966
2018-02-12 21:59 | 20891.43 | 720.0009 | 5 | 3 | 3.898933 | -3.260091 | 3.049805 | 0.6517865 | 12.76237 | 2.622252
2018-02-12 22:01 | 21011.43 | 840.0009 | 5 | 3 | 3.861626 | -3.260118 | 3.049805 | 0.7604143 | 12.76237 | 3.043739
2018-02-12 22:03 | 21131.43 | 960.0001 | 5 | 3 | 3.826431 | -3.260109 | 3.049805 | 0.8690436 | 12.76237 | 3.461292
2018-02-12 22:05 | 21251.43 | 1080.0009 | 5 | 3 | 3.793318 | -3.260103 | 3.049805 | 0.9776775 | 12.76237 | 3.875155
2018-02-12 22:07 | 21371.43 | 1200.0009 | 5 | 3 | 3.7622 | -3.260122 | 3.049805 | 1.086305 | 12.76237 | 4.285503
2018-02-12 22:09 | 21491.43 | 1320.0009 | 5 | 3 | 3.733028 | -3.260088 | 3.049805 | 1.194935 | 12.76237 | 4.692592
2018-02-12 22:11 | 21611.43 | 1440.0001 | 5 | 3 | 3.705521 | -3.260116 | 3.049805 | 1.303564 | 12.76237 | 5.096599
2018-02-12 22:13 | 21731.43 | 1560.0001 | 5 | 3 | 3.679647 | -3.260074 | 3.049805 | 1.412195 | 12.76237 | 5.497711
2018-02-12 22:15 | 21851.43 | 1680.0001 | 5 | 3 | 3.655395 | -3.260116 | 3.049805 | 1.520826 | 12.76237 | 5.896103
2018-02-12 22:17 | 21971.43 | 1800.0001 | 5 | 3 | 3.633092 | -3.260072 | 3.049805 | 1.629457 | 12.76237 | 6.291963
2018-02-12 22:19 | 22091.43 | 1920.0009 | 5 | 3 | 3.612725 | -3.260091 | 3.049805 | 1.738088 | 12.76237 | 6.685504
2018-02-12 22:21 | 22211.43 | 2040.0009 | 5 | 3 | 3.594253 | -3.260112 | 3.049805 | 1.846716 | 12.76237 | 7.076931
2018-02-12 22:23 | 22331.43 | 2160.0009 | 5 | 3 | 3.577398 | -3.260084 | 3.049805 | 1.955351 | 12.76237 | 7.466462
2018-02-12 22:25 | 22451.43 | 2280.0009 | 5 | 3 | 3.561797 | -3.260098 | 3.049805 | 2.063984 | 12.76237 | 7.854228
2018-02-12 22:27 | 22571.43 | 2400.0009 | 5 | 3 | 3.546937 | -3.260084 | 3.049805 | 2.172614 | 12.76237 | 8.240336
2018-02-12 22:29 | 22691.43 | 2520.0009 | 5 | 3 | 3.532156 | -3.260105 | 3.049805 | 2.281247 | 12.76237 | 8.624847
2018-02-12 22:31 | 22811.43 | 2640.0001 | 5 | 3 | 3.516688 | -3.260143 | 3.049805 | 2.389881 | 12.76237 | 9.007733
2018-02-12 22:33 | 22931.43 | 2760.0001 | 5 | 3 | 3.498467 | -3.260141 | 3.049805 | 2.498511 | 12.76237 | 9.388799
2018-02-12 22:35 | 23051.43 | 2880.0001 | 5 | 3 | 3.474309 | -3.26013 | 3.049805 | 2.607146 | 12.76237 | 9.767611
2018-02-12 22:37 | 23171.43 | 3000.0009 | 5 | 3 | 3.441143 | -3.260091 | 3.049805 | 2.715777 | 12.76237 | 10.14332
2018-02-12 22:39 | 23291.43 | 3120.0009 | 5 | 3 | 3.392639 | -3.26013 | 3.049805 | 2.824409 | 12.76237 | 10.51471
2018-02-12 22:41 | 23411.43 | 3240.0009 | 5 | 3 | 3.306171 | -3.260097 | 3.049805 | 2.933037 | 12.76237 | 10.87909
2018-02-12 22:43 | 23531.43 | 3360.0001 | 5 | 3 | 3.042216 | -3.260143 | 3.049805 | 3.041669 | 12.76237 | 11.22749
2018-02-12 22:43 | 23539.2 | 3367.7736 | 5 | 3 | 2.999973 | -3.260164 | 3.049805 | 3.048705 | 12.76237 | 11.24875
2018-02-12 22:45 | 23659.24 | 120.0009 | 6 | 3 | 3.305101 | 0 | 3.049805 | 3.048705 | 12.76237 | 11.24875
2018-02-12 22:47 | 23779.24 | 240 | 6 | 3 | 3.315263 | 0 | 3.049805 | 3.048705 | 12.76237 | 11.24875
2018-02-12 22:48 | 23839.25 | 300.0024 | 6 | 3 | 3.318421 | 0 | 3.049805 | 3.048705 | 12.76237 | 11.24875
2018-02-12 22:48 | 23839.25468 | 0.0025 | 7 | 4 | 3.318484 | 0 | 0 | 0 | 0 | 0
2018-02-12 22:50 | 23959.33 | 120.0009 | 2 | 4 | 3.954069 | 4.889872 | 0.1622613 | 0 | 0.6213855 | 0
2018-02-12 22:52 | 24079.33 | 240.0001 | 2 | 4 | 4.000223 | 4.889862 | 0.3251946 | 0 | 1.26976 | 0
2018-02-12 22:54 | 24199.33 | 360.0001 | 2 | 4 | 4.036199 | 4.889851 | 0.4881321 | 0 | 1.924596 | 0
2018-02-12 22:56 | 24319.33 | 480.0008 | 2 | 4 | 4.065583 | 4.88983 | 0.6510609 | 0 | 2.584654 | 0
2018-02-12 22:58 | 24439.33 | 600.0001 | 2 | 4 | 4.091097 | 4.889822 | 0.8139945 | 0 | 3.249203 | 0
2018-02-12 23:00 | 24559.33 | 720.0009 | 2 | 4 | 4.114122 | 4.889826 | 0.9769362 | 0 | 3.917693 | 0
2018-02-12 23:02 | 24679.33 | 840.0001 | 2 | 4 | 4.138669 | 4.889874 | 1.139872 | 0 | 4.589997 | 0
2018-02-12 23:04 | 24799.33 | 960.0001 | 2 | 4 | 4.165502 | 4.890173 | 1.302805 | 0 | 5.266472 | 0
2018-02-12 23:06 | 24919.33 | 1080.0001 | 2 | 4 | 4.195192 | 4.889849 | 1.465735 | 0 | 5.947529 | 0
2018-02-12 23:08 | 25039.33 | 1200.0008 | 2 | 4 | 4.200409 | 4.402512 | 1.621586 | 0 | 6.602095 | 0
2018-02-12 23:10 | 25159.33 | 1320.0025 | 2 | 4 | 4.200392 | 3.876856 | 1.759452 | 0 | 7.181188 | 0
2018-02-12 23:12 | 25279.33 | 1440.0001 | 2 | 4 | 4.200367 | 3.382988 | 1.880322 | 0 | 7.688888 | 0
2018-02-12 23:12 | 25311.05 | 1471.7192 | 2 | 4 | 4.200369 | 3.259987 | 1.909581 | 0 | 7.811788 | 0
2018-02-12 23:14 | 25431.06 | 120.0009 | 3 | 4 | 4.228046 | 3.260166 | 2.017772 | 0 | 8.267612 | 0
2018-02-12 23:16 | 25551.06 | 240.0009 | 3 | 4 | 4.260474 | 3.26018 | 2.126401 | 0 | 8.728635 | 0
2018-02-12 23:18 | 25671.06 | 360.0001 | 3 | 4 | 4.295357 | 3.260153 | 2.23503 | 0 | 9.19332 | 0
2018-02-12 23:20 | 25791.06 | 480.0001 | 3 | 4 | 4.33253 | 3.260149 | 2.343661 | 0 | 9.661929 | 0
2018-02-12 23:22 | 25911.06 | 600.0009 | 3 | 4 | 4.371579 | 3.260138 | 2.452295 | 0 | 10.1347 | 0
2018-02-12 23:24 | 26031.06 | 720.0009 | 3 | 4 | 4.400415 | 3.050522 | 2.559847 | 0 | 10.60685 | 0
2018-02-12 23:26 | 26151.06 | 840.0025 | 3 | 4 | 4.400393 | 2.535168 | 2.652504 | 0 | 11.01458 | 0
2018-02-12 23:28 | 26271.06 | 960.0002 | 3 | 4 | 4.400385 | 2.125631 | 2.729918 | 0 | 11.35523 | 0
2018-02-12 23:30 | 26391.06 | 1080.0008 | 3 | 4 | 4.400391 | 1.791416 | 2.794984 | 0 | 11.64154 | 0
2018-02-12 23:32 | 26511.06 | 1200.0009 | 3 | 4 | 4.40038 | 1.519543 | 2.849997 | 0 | 11.88362 | 0
2018-02-12 23:34 | 26631.06 | 1320.0008 | 3 | 4 | 4.400378 | 1.297493 | 2.896807 | 0 | 12.0896 | 0
2018-02-12 23:36 | 26751.06 | 1440.0008 | 3 | 4 | 4.400364 | 1.114456 | 2.936892 | 0 | 12.26599 | 0
2018-02-12 23:38 | 26871.06 | 1560.0001 | 3 | 4 | 4.400356 | 0.9629765 | 2.971429 | 0 | 12.41797 | 0
2018-02-12 23:40 | 26991.06 | 1680.0001 | 3 | 4 | 4.400357 | 0.8378181 | 3.001368 | 0 | 12.54971 | 0
2018-02-12 23:42 | 27111.06 | 1800.0008 | 3 | 4 | 4.400359 | 0.7330666 | 3.02748 | 0 | 12.66461 | 0
2018-02-12 23:44 | 27219.64 | 1908.5776 | 3 | 4 | 4.400342 | 0.6519966 | 3.048326 | 0 | 12.75634 | 0
2018-02-12 23:46 | 27339.68 | 120 | 4 | 4 | 4.352908 | 0 | 3.048326 | 0 | 12.75634 | 0
2018-02-12 23:48 | 27459.68 | 240 | 4 | 4 | 4.349063 | 0 | 3.048326 | 0 | 12.75634 | 0
2018-02-12 23:49 | 27519.69 | 300.0031 | 4 | 4 | 4.347901 | 0 | 3.048326 | 0 | 12.75634 | 0
2018-02-12 23:51 | 27639.77 | 120.0009 | 5 | 4 | 4.106404 | -3.260141 | 3.048326 | 0.108625 | 12.75634 | 0.4494604
2018-02-12 23:53 | 27759.77 | 240.0001 | 5 | 4 | 4.062517 | -3.260137 | 3.048326 | 0.2172554 | 12.75634 | 0.8931286
2018-02-12 23:55 | 27879.77 | 360.0009 | 5 | 4 | 4.020203 | -3.260137 | 3.048326 | 0.3258862 | 12.75634 | 1.332138
2018-02-12 23:57 | 27999.77 | 480.0009 | 5 | 4 | 3.97861 | -3.260143 | 3.048326 | 0.4345159 | 12.75634 | 1.766586
2018-02-12 23:59 | 28119.77 | 600.0009 | 5 | 4 | 3.938054 | -3.260109 | 3.048326 | 0.5431474 | 12.75634 | 2.196575
2018-02-13 00:01 | 28239.77 | 720.0009 | 5 | 4 | 3.898936 | -3.260103 | 3.048326 | 0.6517793 | 12.75634 | 2.622233
2018-02-13 00:03 | 28359.77 | 840.0001 | 5 | 4 | 3.8617 | -3.260074 | 3.048326 | 0.7604104 | 12.75634 | 3.04374
2018-02-13 00:05 | 28479.77 | 960.0001 | 5 | 4 | 3.82654 | -3.260114 | 3.048326 | 0.8690401 | 12.75634 | 3.461307
2018-02-13 00:07 | 28599.77 | 1080.0001 | 5 | 4 | 3.793406 | -3.260122 | 3.048326 | 0.9776716 | 12.75634 | 3.875173
2018-02-13 00:09 | 28719.77 | 1200.0009 | 5 | 4 | 3.762327 | -3.260118 | 3.048326 | 1.086303 | 12.75634 | 4.285551
2018-02-13 00:11 | 28839.77 | 1320.0009 | 5 | 4 | 3.733143 | -3.260126 | 3.048326 | 1.194932 | 12.75634 | 4.692648
2018-02-13 00:13 | 28959.77 | 1440.0001 | 5 | 4 | 3.705646 | -3.260156 | 3.048326 | 1.303562 | 12.75634 | 5.096668
2018-02-13 00:15 | 29079.77 | 1560.0009 | 5 | 4 | 3.67969 | -3.260072 | 3.048326 | 1.412191 | 12.75634 | 5.497788
2018-02-13 00:17 | 29199.77 | 1680.0009 | 5 | 4 | 3.655425 | -3.260147 | 3.048326 | 1.52082 | 12.75634 | 5.896173
2018-02-13 00:19 | 29319.77 | 1800.0009 | 5 | 4 | 3.63309 | -3.260105 | 3.048326 | 1.62945 | 12.75634 | 6.292032
2018-02-13 00:21 | 29439.77 | 1920.0001 | 5 | 4 | 3.612687 | -3.260179 | 3.048326 | 1.738084 | 12.75634 | 6.685583
2018-02-13 00:23 | 29559.77 | 2040.0001 | 5 | 4 | 3.594151 | -3.260147 | 3.048326 | 1.846714 | 12.75634 | 7.077008
2018-02-13 00:25 | 29679.77 | 2160.0001 | 5 | 4 | 3.577286 | -3.260098 | 3.048326 | 1.955352 | 12.75634 | 7.466537
2018-02-13 00:27 | 29799.77 | 2280.0009 | 5 | 4 | 3.561643 | -3.260128 | 3.048326 | 2.063989 | 12.75634 | 7.854305
2018-02-13 00:29 | 29919.77 | 2400.0009 | 5 | 4 | 3.546675 | -3.260143 | 3.048326 | 2.172625 | 12.75634 | 8.240408
2018-02-13 00:31 | 30039.77 | 2520.0009 | 5 | 4 | 3.531818 | -3.260145 | 3.048326 | 2.281259 | 12.75634 | 8.624893
2018-02-13 00:33 | 30159.77 | 2640.0001 | 5 | 4 | 3.516322 | -3.260187 | 3.048326 | 2.389889 | 12.75634 | 9.007729
2018-02-13 00:35 | 30279.77 | 2760.0001 | 5 | 4 | 3.497957 | -3.260086 | 3.048326 | 2.498523 | 12.75634 | 9.388761
2018-02-13 00:37 | 30399.77 | 2880.0001 | 5 | 4 | 3.4737 | -3.260154 | 3.048326 | 2.607159 | 12.75634 | 9.767514
2018-02-13 00:39 | 30519.77 | 3000.0011 | 5 | 4 | 3.440358 | -3.260135 | 3.048326 | 2.715798 | 12.75634 | 10.14318
2018-02-13 00:41 | 30639.77 | 3120.001 | 5 | 4 | 3.391397 | -3.260145 | 3.048326 | 2.824436 | 12.75634 | 10.51448
2018-02-13 00:43 | 30759.77 | 3240.001 | 5 | 4 | 3.304039 | -3.260107 | 3.048326 | 2.933074 | 12.75634 | 10.87873
2018-02-13 00:45 | 30879.77 | 3360.001 | 5 | 4 | 3.033575 | -3.260177 | 3.048326 | 3.041709 | 12.75634 | 11.22668
2018-02-13 00:45 | 30885.83 | 3366.0633 | 5 | 4 | 2.999997 | -3.260156 | 3.048326 | 3.047198 | 12.75634 | 11.24324
2018-02-13 00:47 | 31005.87 | 120 | 6 | 4 | 3.305429 | 0 | 3.048326 | 3.047198 | 12.75634 | 11.24324
2018-02-13 00:49 | 31125.87 | 240.0008 | 6 | 4 | 3.315554 | 0 | 3.048326 | 3.047198 | 12.75634 | 11.24324
2018-02-13 00:50 | 31185.88 | 300.0024 | 6 | 4 | 3.318698 | 0 | 3.048326 | 3.047198 | 12.75634 | 11.24324
2018-02-13 00:50 | 31185.88 | 0.0024 | 7 | 5 | 3.318696 | 0 | 0 | 0 | 0 | 0
2018-02-13 00:52 | 31305.96096 | 120.0002 | 2 | 5 | 3.954058 | 4.889887 | 0.1622801 | 1.07e-10 | 0.6214783 | 3.54e-10
2018-02-13 00:54 | 31425.96086 | 240.0001 | 2 | 5 | 4.000176 | 4.890162 | 0.3252343 | 1.07e-10 | 1.26993 | 3.54e-10
2018-02-13 00:56 | 31545.96096 | 360.0002 | 2 | 5 | 4.036134 | 4.889809 | 0.4881885 | 1.07e-10 | 1.924826 | 3.54e-10
2018-02-13 00:58 | 31665.96096 | 480.0002 | 2 | 5 | 4.065536 | 4.890135 | 0.6511433 | 1.07e-10 | 2.584984 | 3.54e-10
2018-02-13 01:00 | 31785.96086 | 600.0001 | 2 | 5 | 4.091167 | 4.890146 | 0.8140965 | 1.07e-10 | 3.249618 | 3.54e-10
2018-02-13 01:02 | 31905.96176 | 720.001 | 2 | 5 | 4.114136 | 4.889828 | 0.9770542 | 1.07e-10 | 3.918182 | 3.54e-10
2018-02-13 01:04 | 32025.96096 | 840.0002 | 2 | 5 | 4.138662 | 4.890171 | 1.140007 | 1.07e-10 | 4.59056 | 3.54e-10
2018-02-13 01:06 | 32145.96166 | 960.0009 | 2 | 5 | 4.165618 | 4.890173 | 1.302959 | 1.07e-10 | 5.267127 | 3.54e-10
2018-02-13 01:08 | 32265.96166 | 1080.0009 | 2 | 5 | 4.195353 | 4.890154 | 1.465912 | 1.07e-10 | 5.948299 | 3.54e-10
2018-02-13 01:10 | 32385.96086 | 1200.0001 | 2 | 5 | 4.200396 | 4.399775 | 1.6217 | 1.07e-10 | 6.602609 | 3.54e-10
2018-02-13 01:12 | 32505.96176 | 1320.001 | 2 | 5 | 4.200387 | 3.87381 | 1.759476 | 1.07e-10 | 7.181321 | 3.54e-10
2018-02-13 01:14 | 32625.96086 | 1440.0001 | 2 | 5 | 4.200401 | 3.381702 | 1.880253 | 1.07e-10 | 7.688632 | 3.54e-10
2018-02-13 01:15 | 32657.02966 | 1471.0689 | 2 | 5 | 4.200392 | 3.259995 | 1.908899 | 1.07e-10 | 7.808958 | 3.54e-10
2018-02-13 01:17 | 32777.04 | 120.0008 | 3 | 5 | 4.228082 | 3.260082 | 2.017098 | 1.07e-10 | 8.264818 | 3.54e-10
2018-02-13 01:19 | 32897.04 | 240.0008 | 3 | 5 | 4.260526 | 3.26004 | 2.125732 | 1.07e-10 | 8.725867 | 3.54e-10
2018-02-13 01:21 | 33017.04 | 360.0008 | 3 | 5 | 4.295474 | 3.260033 | 2.234362 | 1.07e-10 | 9.190567 | 3.54e-10
2018-02-13 01:23 | 33137.04 | 480 | 3 | 5 | 4.332655 | 3.260059 | 2.34299 | 1.07e-10 | 9.659179 | 3.54e-10
2018-02-13 01:25 | 33257.04 | 600.0009 | 3 | 5 | 4.371694 | 3.260069 | 2.451625 | 1.07e-10 | 10.13196 | 3.54e-10
2018-02-13 01:27 | 33377.04 | 720.0001 | 3 | 5 | 4.400414 | 3.049391 | 2.559168 | 1.07e-10 | 10.60408 | 3.54e-10
2018-02-13 01:29 | 33497.04 | 840.0009 | 3 | 5 | 4.400383 | 2.534555 | 2.651802 | 1.07e-10 | 11.0117 | 3.54e-10
2018-02-13 01:31 | 33617.04 | 960 | 3 | 5 | 4.400397 | 2.12467 | 2.729193 | 1.07e-10 | 11.35226 | 3.54e-10
2018-02-13 01:33 | 33737.04 | 1080 | 3 | 5 | 4.400383 | 1.791746 | 2.794248 | 1.07e-10 | 11.63852 | 3.54e-10
2018-02-13 01:35 | 33857.04 | 1200.0008 | 3 | 5 | 4.400339 | 1.518402 | 2.849249 | 1.07e-10 | 11.88055 | 3.54e-10
2018-02-13 01:37 | 33977.04 | 1320.0009 | 3 | 5 | 4.400374 | 1.296629 | 2.896039 | 1.07e-10 | 12.08644 | 3.54e-10
2018-02-13 01:39 | 34097.04 | 1440.0009 | 3 | 5 | 4.400366 | 1.113941 | 2.936101 | 1.07e-10 | 12.26273 | 3.54e-10
2018-02-13 01:41 | 34217.04 | 1560.0008 | 3 | 5 | 4.400343 | 0.9624557 | 2.970614 | 1.07e-10 | 12.4146 | 3.54e-10
2018-02-13 01:43 | 34337.04 | 1680.0008 | 3 | 5 | 4.400341 | 0.8366814 | 3.000535 | 1.07e-10 | 12.54626 | 3.54e-10
2018-02-13 01:45 | 34457.04 | 1800.0009 | 3 | 5 | 4.400338 | 0.732029 | 3.026629 | 1.07e-10 | 12.66108 | 3.54e-10
2018-02-13 01:46 | 34565.28 | 1908.2368 | 3 | 5 | 4.400344 | 0.6519928 | 3.047394 | 1.07e-10 | 12.75246 | 3.54e-10
2018-02-13 01:48 | 34685.3256 | 120.0008 | 4 | 5 | 4.352992 | 0 | 3.047394 | 1.07e-10 | 12.75246 | 3.54e-10
2018-02-13 01:50 | 34805.3255 | 240.0007 | 4 | 5 | 4.349156 | 0 | 3.047394 | 1.07e-10 | 12.75246 | 3.54e-10
2018-02-13 01:51 | 34865.3271 | 300.0023 | 4 | 5 | 4.348004 | 0 | 3.047394 | 1.07e-10 | 12.75246 | 3.54e-10
2018-02-13 01:53 | 34985.4 | 120.0008 | 5 | 5 | 4.106593 | -3.260098 | 3.047394 | 0.1086342 | 12.75246 | 0.4495201
2018-02-13 01:55 | 35105.4 | 240 | 5 | 5 | 4.062655 | -3.260034 | 3.047394 | 0.2172689 | 12.75246 | 0.8932233
2018-02-13 01:57 | 35225.4 | 360.0008 | 5 | 5 | 4.020291 | -3.260074 | 3.047394 | 0.3259051 | 12.75246 | 1.332267
2018-02-13 01:59 | 35345.4 | 480.0008 | 5 | 5 | 3.978671 | -3.260119 | 3.047394 | 0.4345403 | 12.75246 | 1.766744
2018-02-13 02:01 | 35465.4 | 600 | 5 | 5 | 3.938048 | -3.260097 | 3.047394 | 0.5431756 | 12.75246 | 2.196751
2018-02-13 02:03 | 35585.4 | 720.0001 | 5 | 5 | 3.898955 | -3.260109 | 3.047394 | 0.6518116 | 12.75246 | 2.622426
2018-02-13 02:05 | 35705.4 | 840 | 5 | 5 | 3.861683 | -3.260053 | 3.047394 | 0.7604442 | 12.75246 | 3.043936
2018-02-13 02:07 | 35825.4 | 960.0001 | 5 | 5 | 3.826486 | -3.260126 | 3.047394 | 0.8690783 | 12.75246 | 3.461515
2018-02-13 02:09 | 35945.4 | 1080.0008 | 5 | 5 | 3.793333 | -3.260133 | 3.047394 | 0.9777162 | 12.75246 | 3.875398
2018-02-13 02:11 | 36065.4 | 1200 | 5 | 5 | 3.76224 | -3.260109 | 3.047394 | 1.086352 | 12.75246 | 4.285785
2018-02-13 02:13 | 36185.4 | 1320 | 5 | 5 | 3.733071 | -3.260091 | 3.047394 | 1.194989 | 12.75246 | 4.692903
2018-02-13 02:15 | 36305.4 | 1440 | 5 | 5 | 3.705597 | -3.260109 | 3.047394 | 1.30363 | 12.75246 | 5.096959
2018-02-13 02:17 | 36425.4 | 1560.0001 | 5 | 5 | 3.679677 | -3.260091 | 3.047394 | 1.412268 | 12.75246 | 5.498106
2018-02-13 02:19 | 36545.4 | 1680 | 5 | 5 | 3.655419 | -3.260076 | 3.047394 | 1.520904 | 12.75246 | 5.896517
2018-02-13 02:21 | 36665.4 | 1800 | 5 | 5 | 3.633034 | -3.260137 | 3.047394 | 1.629542 | 12.75246 | 6.2924
2018-02-13 02:23 | 36785.4 | 1920 | 5 | 5 | 3.612619 | -3.260072 | 3.047394 | 1.738183 | 12.75246 | 6.685968
2018-02-13 02:25 | 36905.4 | 2040 | 5 | 5 | 3.594048 | -3.26008 | 3.047394 | 1.846818 | 12.75246 | 7.077403
2018-02-13 02:27 | 37025.4 | 2160 | 5 | 5 | 3.577176 | -3.260118 | 3.047394 | 1.955456 | 12.75246 | 7.466923
2018-02-13 02:29 | 37145.4 | 2280.0008 | 5 | 5 | 3.561518 | -3.260084 | 3.047394 | 2.064092 | 12.75246 | 7.854673
2018-02-13 02:31 | 37265.4 | 2400.0001 | 5 | 5 | 3.546593 | -3.26007 | 3.047394 | 2.172731 | 12.75246 | 8.240778
2018-02-13 02:33 | 37385.4 | 2520.0001 | 5 | 5 | 3.531783 | -3.260084 | 3.047394 | 2.281364 | 12.75246 | 8.625253
2018-02-13 02:35 | 37505.4 | 2640.0001 | 5 | 5 | 3.516263 | -3.260114 | 3.047394 | 2.390005 | 12.75246 | 9.008117
2018-02-13 02:37 | 37625.4 | 2760.0001 | 5 | 5 | 3.497981 | -3.26004 | 3.047394 | 2.498646 | 12.75246 | 9.389175
2018-02-13 02:39 | 37745.4 | 2880.0008 | 5 | 5 | 3.473636 | -3.260084 | 3.047394 | 2.607286 | 12.75246 | 9.767944
2018-02-13 02:41 | 37865.4 | 3000.0008 | 5 | 5 | 3.440178 | -3.26007 | 3.047394 | 2.715922 | 12.75246 | 10.14358
2018-02-13 02:43 | 37985.4 | 3120.0008 | 5 | 5 | 3.391013 | -3.260082 | 3.047394 | 2.824554 | 12.75246 | 10.51483
2018-02-13 02:45 | 38105.4 | 3240 | 5 | 5 | 3.303169 | -3.260139 | 3.047394 | 2.933191 | 12.75246 | 10.87901
2018-02-13 02:47 | 38225.4 | 3360.0008 | 5 | 5 | 3.029241 | -3.260147 | 3.047394 | 3.041827 | 12.75246 | 11.22676
2018-02-13 02:48 | 38230.63 | 3365.2264 | 5 | 5 | 2.999972 | -3.260126 | 3.047394 | 3.046557 | 12.75246 | 11.24102
2018-02-13 02:50 | 38350.67136 | 120 | 6 | 5 | 3.305387 | 0 | 3.047394 | 3.046557 | 12.75246 | 11.24102
2018-02-13 02:52 | 38470.67206 | 240.0007 | 6 | 5 | 3.315486 | 0 | 3.047394 | 3.046557 | 12.75246 | 11.24102
2018-02-13 02:53 | 38530.67286 | 300.0015 | 6 | 5 | 3.318646 | 0 | 3.047394 | 3.046557 | 12.75246 | 11.24102
2018-02-13 02:53 | 38530.68 | 0.0024 | 7 | 6 | 3.318608 | 0 | 0 | 0 | 0 | 0
2018-02-13 02:55 | 38650.76 | 120 | 2 | 6 | 3.954278 | 4.890163 | 0.1622688 | 5.81e-10 | 0.6214585 | 1.928e-09
2018-02-13 02:57 | 38770.76 | 240 | 2 | 6 | 4.000447 | 4.889843 | 0.3252198 | 5.81e-10 | 1.269935 | 1.928e-09
2018-02-13 02:59 | 38890.76 | 360 | 2 | 6 | 4.036519 | 4.890179 | 0.4881631 | 5.81e-10 | 1.924842 | 1.928e-09
2018-02-13 03:01 | 39010.76 | 480.0009 | 2 | 6 | 4.065842 | 4.890158 | 0.6511204 | 5.81e-10 | 2.585064 | 1.928e-09
2018-02-13 03:03 | 39130.76 | 600.0008 | 2 | 6 | 4.091408 | 4.889812 | 0.8140716 | 5.81e-10 | 3.249732 | 1.928e-09
2018-02-13 03:05 | 39250.76 | 720.0009 | 2 | 6 | 4.114401 | 4.889841 | 0.9770181 | 5.81e-10 | 3.91829 | 1.928e-09
2018-02-13 03:07 | 39370.76 | 840.0001 | 2 | 6 | 4.138931 | 4.889814 | 1.139966 | 5.81e-10 | 4.590693 | 1.928e-09
2018-02-13 03:09 | 39490.76 | 960 | 2 | 6 | 4.165864 | 4.890154 | 1.302923 | 5.81e-10 | 5.267323 | 1.928e-09
2018-02-13 03:11 | 39610.76 | 1080 | 2 | 6 | 4.195549 | 4.89002 | 1.465874 | 5.81e-10 | 5.948528 | 1.928e-09
2018-02-13 03:13 | 39730.76 | 1200.0009 | 2 | 6 | 4.200395 | 4.395718 | 1.621548 | 5.81e-10 | 6.60236 | 1.928e-09
2018-02-13 03:15 | 39850.76 | 1320.0008 | 2 | 6 | 4.200399 | 3.870327 | 1.759182 | 5.81e-10 | 7.180478 | 1.928e-09
2018-02-13 03:17 | 39970.76 | 1440.0008 | 2 | 6 | 4.200391 | 3.376297 | 1.879819 | 5.81e-10 | 7.687203 | 1.928e-09
2018-02-13 03:17 | 40000.67 | 1469.912 | 2 | 6 | 4.200415 | 3.259979 | 1.907373 | 5.81e-10 | 7.80294 | 1.928e-09
2018-02-13 03:19 | 40120.68 | 120.0008 | 3 | 6 | 4.228064 | 3.260071 | 2.015572 | 6.61e-10 | 8.258801 | 2.253e-09
2018-02-13 03:21 | 40240.68 | 240.0009 | 3 | 6 | 4.260488 | 3.26013 | 2.124207 | 6.61e-10 | 8.719852 | 2.253e-09
2018-02-13 03:23 | 40360.68 | 360 | 3 | 6 | 4.295413 | 3.260128 | 2.232843 | 6.61e-10 | 9.184569 | 2.253e-09
2018-02-13 03:25 | 40480.68 | 480 | 3 | 6 | 4.332582 | 3.260086 | 2.341481 | 6.61e-10 | 9.653217 | 2.253e-09
2018-02-13 03:27 | 40600.68 | 600.0008 | 3 | 6 | 4.371656 | 3.260061 | 2.450118 | 6.61e-10 | 10.126 | 2.253e-09
2018-02-13 03:29 | 40720.69 | 720.0016 | 3 | 6 | 4.400403 | 3.049328 | 2.557662 | 6.61e-10 | 10.59812 | 2.253e-09
2018-02-13 03:31 | 40840.69 | 840.0016 | 3 | 6 | 4.400396 | 2.534378 | 2.650293 | 6.61e-10 | 11.00574 | 2.253e-09
2018-02-13 03:33 | 40960.68 | 960.0008 | 3 | 6 | 4.400395 | 2.124794 | 2.727678 | 6.61e-10 | 11.34626 | 2.253e-09
2018-02-13 03:35 | 41080.69 | 1080.0016 | 3 | 6 | 4.400375 | 1.791145 | 2.792732 | 6.61e-10 | 11.63253 | 2.253e-09
2018-02-13 03:37 | 41200.69 | 1200.0016 | 3 | 6 | 4.400371 | 1.519272 | 2.84774 | 6.61e-10 | 11.87458 | 2.253e-09
2018-02-13 03:39 | 41320.69 | 1320.0016 | 3 | 6 | 4.400333 | 1.296247 | 2.894541 | 6.61e-10 | 12.08052 | 2.253e-09
2018-02-13 03:41 | 41440.69 | 1440.0016 | 3 | 6 | 4.400385 | 1.114603 | 2.934612 | 6.61e-10 | 12.25685 | 2.253e-09
2018-02-13 03:43 | 41560.68 | 1560.0008 | 3 | 6 | 4.40035 | 0.9625072 | 2.969133 | 6.61e-10 | 12.40876 | 2.253e-09
2018-02-13 03:45 | 41680.69 | 1680.0016 | 3 | 6 | 4.400352 | 0.8374672 | 2.999059 | 6.61e-10 | 12.54044 | 2.253e-09
2018-02-13 03:47 | 41800.69 | 1800.0016 | 3 | 6 | 4.400363 | 0.7326698 | 3.025156 | 6.61e-10 | 12.65527 | 2.253e-09
2018-02-13 03:49 | 41907.28 | 1906.5992 | 3 | 6 | 4.400322 | 0.6519947 | 3.045625 | 6.61e-10 | 12.74535 | 2.253e-09
2018-02-13 03:51 | 42027.32368 | 120.0008 | 4 | 6 | 4.352878 | 0 | 3.045625 | 6.61e-10 | 12.74535 | 2.253e-09
2018-02-13 03:53 | 42147.32368 | 240.0008 | 4 | 6 | 4.349027 | 0 | 3.045625 | 6.61e-10 | 12.74535 | 2.253e-09
2018-02-13 03:54 | 42207.32518 | 300.0023 | 4 | 6 | 4.347872 | 0 | 3.045625 | 6.61e-10 | 12.74535 | 2.253e-09
2018-02-13 03:56 | 42327.41 | 120.0008 | 5 | 6 | 4.106083 | -3.260128 | 3.045625 | 0.1086365 | 12.74535 | 0.4494786
2018-02-13 03:58 | 42447.41 | 240 | 5 | 6 | 4.062148 | -3.260119 | 3.045625 | 0.2172726 | 12.74535 | 0.8931314
2018-02-13 04:00 | 42567.41 | 360.0008 | 5 | 6 | 4.019851 | -3.260086 | 3.045625 | 0.3259096 | 12.74535 | 1.332125
2018-02-13 04:02 | 42687.41 | 480.0001 | 5 | 6 | 3.978257 | -3.260137 | 3.045625 | 0.4345415 | 12.74535 | 1.766542
2018-02-13 04:04 | 42807.41 | 600.0008 | 5 | 6 | 3.937678 | -3.260145 | 3.045625 | 0.5431793 | 12.74535 | 2.196516
2018-02-13 04:06 | 42927.41 | 720.0008 | 5 | 6 | 3.89862 | -3.260143 | 3.045625 | 0.6518104 | 12.74535 | 2.622134
2018-02-13 04:08 | 43047.41 | 840.0008 | 5 | 6 | 3.861387 | -3.260152 | 3.045625 | 0.7604395 | 12.74535 | 3.043597
2018-02-13 04:10 | 43167.41 | 960.0008 | 5 | 6 | 3.826204 | -3.260179 | 3.045625 | 0.86907 | 12.74535 | 3.461133
2018-02-13 04:12 | 43287.41 | 1080.0009 | 5 | 6 | 3.793102 | -3.260086 | 3.045625 | 0.9777042 | 12.74535 | 3.874974
2018-02-13 04:14 | 43407.41 | 1200.0008 | 5 | 6 | 3.762 | -3.26013 | 3.045625 | 1.086337 | 12.74535 | 4.285324
2018-02-13 04:16 | 43527.41 | 1320.0008 | 5 | 6 | 3.732821 | -3.260105 | 3.045625 | 1.194975 | 12.74535 | 4.692419
2018-02-13 04:18 | 43647.41 | 1440.0008 | 5 | 6 | 3.70532 | -3.260065 | 3.045625 | 1.303601 | 12.74535 | 5.096392
2018-02-13 04:20 | 43767.41 | 1560 | 5 | 6 | 3.679387 | -3.260097 | 3.045625 | 1.412228 | 12.74535 | 5.497465
2018-02-13 04:22 | 43887.41 | 1680.0024 | 5 | 6 | 3.65512 | -3.260114 | 3.045625 | 1.52086 | 12.74535 | 5.89583
2018-02-13 04:24 | 44007.41 | 1800 | 5 | 6 | 3.632763 | -3.260133 | 3.045625 | 1.62949 | 12.74535 | 6.291655
2018-02-13 04:26 | 44127.41 | 1920.0008 | 5 | 6 | 3.612387 | -3.260116 | 3.045625 | 1.738121 | 12.74535 | 6.68516
2018-02-13 04:28 | 44247.41 | 2040.0009 | 5 | 6 | 3.593893 | -3.260122 | 3.045625 | 1.84675 | 12.74535 | 7.076551
2018-02-13 04:30 | 44367.41 | 2160 | 5 | 6 | 3.577012 | -3.260126 | 3.045625 | 1.955375 | 12.74535 | 7.466005
2018-02-13 04:32 | 44487.41 | 2280.0008 | 5 | 6 | 3.561405 | -3.260076 | 3.045625 | 2.064007 | 12.74535 | 7.853726
2018-02-13 04:34 | 44607.41 | 2400 | 5 | 6 | 3.546437 | -3.260076 | 3.045625 | 2.172636 | 12.74535 | 8.239779
2018-02-13 04:36 | 44727.41 | 2520.0009 | 5 | 6 | 3.531567 | -3.260133 | 3.045625 | 2.281267 | 12.74535 | 8.624227
2018-02-13 04:38 | 44847.41 | 2640.0009 | 5 | 6 | 3.516014 | -3.26018 | 3.045625 | 2.389897 | 12.74535 | 9.00703
2018-02-13 04:40 | 44967.41 | 2760.0001 | 5 | 6 | 3.497539 | -3.260109 | 3.045625 | 2.498526 | 12.74535 | 9.388007
2018-02-13 04:42 | 45087.41 | 2880.0001 | 5 | 6 | 3.473069 | -3.260107 | 3.045625 | 2.607158 | 12.74535 | 9.766694
2018-02-13 04:44 | 45207.41 | 3000.0008 | 5 | 6 | 3.43942 | -3.260159 | 3.045625 | 2.715794 | 12.74535 | 10.14226
2018-02-13 04:46 | 45327.41 | 3120 | 5 | 6 | 3.389887 | -3.260122 | 3.045625 | 2.824423 | 12.74535 | 10.5134
2018-02-13 04:48 | 45447.41 | 3240 | 5 | 6 | 3.300917 | -3.260143 | 3.045625 | 2.933055 | 12.74535 | 10.8774
2018-02-13 04:50 | 45567.41 | 3360 | 5 | 6 | 3.019088 | -3.260139 | 3.045625 | 3.041687 | 12.74535 | 11.22464
2018-02-13 04:50 | 45570.73 | 3363.3264 | 5 | 6 | 2.99997 | -3.260149 | 3.045625 | 3.044697 | 12.74535 | 11.2337
2018-02-13 04:52 | 45690.77 | 120.0001 | 6 | 6 | 3.305834 | 0 | 3.045625 | 3.044697 | 12.74535 | 11.2337
2018-02-13 04:54 | 45810.77 | 240.0008 | 6 | 6 | 3.315916 | 0 | 3.045625 | 3.044697 | 12.74535 | 11.2337
2018-02-13 04:55 | 45870.78 | 300.0024 | 6 | 6 | 3.319061 | 0 | 3.045625 | 3.044697 | 12.74535 | 11.2337
2018-02-13 04:55 | 45870.79 | 0.0024 | 7 | 7 | 3.31905 | 0 | 0 | 0 | 0 | 0
2018-02-13 04:57 | 45990.86 | 120.0001 | 2 | 7 | 3.954553 | 4.890194 | 0.1622791 | 0 | 0.6215581 | 0
2018-02-13 04:59 | 46110.86 | 240.0009 | 2 | 7 | 4.000627 | 4.889982 | 0.3252298 | 0 | 1.27007 | 0
2018-02-13 05:01 | 46230.86 | 360.0001 | 2 | 7 | 4.03665 | 4.890152 | 0.488183 | 0 | 1.925041 | 0
2018-02-13 05:03 | 46350.86 | 480.0001 | 2 | 7 | 4.066077 | 4.889786 | 0.6511351 | 0 | 2.585273 | 0
2018-02-13 05:05 | 46470.86 | 600.001 | 2 | 7 | 4.091663 | 4.890141 | 0.8140882 | 0 | 3.249993 | 0
2018-02-13 05:07 | 46590.86 | 720.001 | 2 | 7 | 4.114625 | 4.890127 | 0.9770425 | 0 | 3.918622 | 0
2018-02-13 05:09 | 46710.86 | 840.0002 | 2 | 7 | 4.139225 | 4.890162 | 1.13999 | 0 | 4.591062 | 0
2018-02-13 05:11 | 46830.86 | 960.001 | 2 | 7 | 4.16614 | 4.890114 | 1.302949 | 0 | 5.267742 | 0
2018-02-13 05:13 | 46950.86 | 1080.0001 | 2 | 7 | 4.195869 | 4.890112 | 1.465906 | 0 | 5.949021 | 0
2018-02-13 05:15 | 47070.86 | 1200.0002 | 2 | 7 | 4.200395 | 4.389755 | 1.6214 | 0 | 6.602106 | 0
2018-02-13 05:17 | 47190.86 | 1320.0001 | 2 | 7 | 4.200392 | 3.864677 | 1.758864 | 0 | 7.179507 | 0
2018-02-13 05:19 | 47310.86 | 1440.0001 | 2 | 7 | 4.200385 | 3.372738 | 1.879345 | 0 | 7.685577 | 0
2018-02-13 05:19 | 47340.01 | 1469.1489 | 2 | 7 | 4.200397 | 3.259993 | 1.906186 | 0 | 7.798319 | 0
2018-02-13 05:21 | 47460.03 | 120.0016 | 3 | 7 | 4.228081 | 3.260094 | 2.014382 | 0 | 8.254167 | 0
2018-02-13 05:23 | 47580.02 | 240.0008 | 3 | 7 | 4.260504 | 3.260046 | 2.123013 | 0 | 8.715202 | 0
2018-02-13 05:25 | 47700.02 | 360.0008 | 3 | 7 | 4.295415 | 3.260094 | 2.231644 | 0 | 9.1799 | 0
2018-02-13 05:27 | 47820.02 | 480.0008 | 3 | 7 | 4.332616 | 3.260088 | 2.340278 | 0 | 9.648534 | 0
2018-02-13 05:29 | 47940.02 | 600.0009 | 3 | 7 | 4.371646 | 3.260033 | 2.44891 | 0 | 10.1213 | 0
2018-02-13 05:31 | 48060.02 | 720.0009 | 3 | 7 | 4.400403 | 3.049475 | 2.556458 | 0 | 10.59344 | 0
2018-02-13 05:33 | 48180.02 | 840.0008 | 3 | 7 | 4.400399 | 2.534828 | 2.649099 | 0 | 11.00109 | 0
2018-02-13 05:35 | 48300.03 | 960.0017 | 3 | 7 | 4.400378 | 2.124372 | 2.726491 | 0 | 11.34165 | 0
2018-02-13 05:37 | 48420.03 | 1080.0016 | 3 | 7 | 4.400377 | 1.791422 | 2.79155 | 0 | 11.62793 | 0
2018-02-13 05:39 | 48540.03 | 1200.0016 | 3 | 7 | 4.400374 | 1.519957 | 2.846568 | 0 | 11.87003 | 0
2018-02-13 05:41 | 48660.02 | 1320.0008 | 3 | 7 | 4.400375 | 1.297588 | 2.893382 | 0 | 12.07603 | 0
2018-02-13 05:43 | 48780.03 | 1440.0016 | 3 | 7 | 4.40036 | 1.114639 | 2.933469 | 0 | 12.25243 | 0
2018-02-13 05:45 | 48900.02 | 1560.0008 | 3 | 7 | 4.400378 | 0.9639778 | 2.968014 | 0 | 12.40444 | 0
2018-02-13 05:47 | 49020.02 | 1680.0008 | 3 | 7 | 4.400352 | 0.8379364 | 2.99796 | 0 | 12.53621 | 0
2018-02-13 05:49 | 49140.02 | 1800.0008 | 3 | 7 | 4.400338 | 0.7322903 | 3.024073 | 0 | 12.65112 | 0
2018-02-13 05:51 | 49248.6 | 1908.576 | 3 | 7 | 4.400353 | 0.6519966 | 3.044915 | 0 | 12.74283 | 0
2018-02-13 05:53 | 49368.64492 | 120 | 4 | 7 | 4.352946 | 0 | 3.044915 | 0 | 12.74283 | 0
2018-02-13 05:55 | 49488.64492 | 240 | 4 | 7 | 4.349123 | 0 | 3.044915 | 0 | 12.74283 | 0
2018-02-13 05:56 | 49548.64652 | 300.0016 | 4 | 7 | 4.347956 | 0 | 3.044915 | 0 | 12.74283 | 0
2018-02-13 05:58 | 49668.72 | 120.0008 | 5 | 7 | 4.106225 | -3.260118 | 3.044915 | 0.1086247 | 12.74283 | 0.4494458
2018-02-13 06:00 | 49788.72 | 240 | 5 | 7 | 4.062288 | -3.260074 | 3.044915 | 0.2172543 | 12.74283 | 0.8930874
2018-02-13 06:02 | 49908.72 | 360.0008 | 5 | 7 | 4.019927 | -3.260061 | 3.044915 | 0.3258881 | 12.74283 | 1.332081
2018-02-13 06:04 | 50028.72 | 480.0008 | 5 | 7 | 3.978262 | -3.260095 | 3.044915 | 0.4345165 | 12.74283 | 1.766489
2018-02-13 06:06 | 50148.72 | 600.0008 | 5 | 7 | 3.937658 | -3.260077 | 3.044915 | 0.5431444 | 12.74283 | 2.196424
2018-02-13 06:08 | 50268.72 | 720.0008 | 5 | 7 | 3.898541 | -3.260093 | 3.044915 | 0.6517726 | 12.74283 | 2.622025
2018-02-13 06:10 | 50388.72 | 840.0009 | 5 | 7 | 3.861308 | -3.26013 | 3.044915 | 0.7604041 | 12.74283 | 3.043489
2018-02-13 06:12 | 50508.72 | 960.0008 | 5 | 7 | 3.826129 | -3.260135 | 3.044915 | 0.8690361 | 12.74283 | 3.461019
2018-02-13 06:14 | 50628.72 | 1080.0008 | 5 | 7 | 3.793038 | -3.260139 | 3.044915 | 0.9776642 | 12.74283 | 3.87483
2018-02-13 06:16 | 50748.72 | 1200.0009 | 5 | 7 | 3.761931 | -3.260152 | 3.044915 | 1.086299 | 12.74283 | 4.285179
2018-02-13 06:18 | 50868.72 | 1320.0008 | 5 | 7 | 3.732713 | -3.260116 | 3.044915 | 1.19493 | 12.74283 | 4.692239
2018-02-13 06:20 | 50988.72 | 1440.0008 | 5 | 7 | 3.705247 | -3.260103 | 3.044915 | 1.30356 | 12.74283 | 5.096219
2018-02-13 06:22 | 51108.72 | 1560.0008 | 5 | 7 | 3.679325 | -3.260143 | 3.044915 | 1.412189 | 12.74283 | 5.497296
2018-02-13 06:24 | 51228.72 | 1680.0009 | 5 | 7 | 3.655048 | -3.260116 | 3.044915 | 1.520823 | 12.74283 | 5.895657
2018-02-13 06:26 | 51348.72 | 1800.0001 | 5 | 7 | 3.632675 | -3.260098 | 3.044915 | 1.629456 | 12.74283 | 6.291482
2018-02-13 06:28 | 51468.72 | 1920 | 5 | 7 | 3.612277 | -3.260091 | 3.044915 | 1.738089 | 12.74283 | 6.684984
2018-02-13 06:30 | 51588.72 | 2040 | 5 | 7 | 3.593765 | -3.260112 | 3.044915 | 1.846718 | 12.74283 | 7.076363
2018-02-13 06:32 | 51708.72 | 2160.0001 | 5 | 7 | 3.576891 | -3.260139 | 3.044915 | 1.955348 | 12.74283 | 7.465823
2018-02-13 06:34 | 51828.72 | 2280 | 5 | 7 | 3.561246 | -3.260128 | 3.044915 | 2.06398 | 12.74283 | 7.853529
2018-02-13 06:36 | 51948.72 | 2400.0009 | 5 | 7 | 3.546265 | -3.260116 | 3.044915 | 2.172611 | 12.74283 | 8.239574
2018-02-13 06:38 | 52068.72 | 2520 | 5 | 7 | 3.531412 | -3.260086 | 3.044915 | 2.281241 | 12.74283 | 8.624001
2018-02-13 06:40 | 52188.72 | 2640.0001 | 5 | 7 | 3.515836 | -3.260128 | 3.044915 | 2.389867 | 12.74283 | 9.006772
2018-02-13 06:42 | 52308.72 | 2760.0001 | 5 | 7 | 3.497389 | -3.260126 | 3.044915 | 2.498496 | 12.74283 | 9.387733
2018-02-13 06:44 | 52428.72 | 2880 | 5 | 7 | 3.472944 | -3.260098 | 3.044915 | 2.60713 | 12.74283 | 9.766411
2018-02-13 06:46 | 52548.72 | 3000.0001 | 5 | 7 | 3.439201 | -3.260173 | 3.044915 | 2.715759 | 12.74283 | 10.14194
2018-02-13 06:48 | 52668.72 | 3120.0008 | 5 | 7 | 3.389542 | -3.260164 | 3.044915 | 2.824392 | 12.74283 | 10.51306
2018-02-13 06:50 | 52788.72 | 3240 | 5 | 7 | 3.300299 | -3.260175 | 3.044915 | 2.933025 | 12.74283 | 10.87701
2018-02-13 06:52 | 52908.72 | 3360 | 5 | 7 | 3.015829 | -3.260166 | 3.044915 | 3.041653 | 12.74283 | 11.22409
2018-02-13 06:52 | 52911.47 | 3362.7432 | 5 | 7 | 2.999965 | -3.260135 | 3.044915 | 3.044136 | 12.74283 | 11.23156
2018-02-13 06:54 | 53031.5135 | 120 | 6 | 7 | 3.305909 | 0 | 3.044915 | 3.044136 | 12.74283 | 11.23156
2018-02-13 06:56 | 53151.5135 | 240 | 6 | 7 | 3.315971 | 0 | 3.044915 | 3.044136 | 12.74283 | 11.23156
2018-02-13 06:57 | 53211.5159 | 300.0024 | 6 | 7 | 3.319125 | 0 | 3.044915 | 3.044136 | 12.74283 | 11.23156
2018-02-13 06:57 | 53211.52 | 0.0024 | 7 | 8 | 3.319248 | 0 | 0 | 0 | 0 | 0
2018-02-13 06:59 | 53331.6 | 120.0009 | 2 | 8 | 3.954648 | 4.890152 | 0.1622657 | 4.58e-10 | 0.6215239 | 1.52e-09
2018-02-13 07:01 | 53451.6 | 240.0008 | 2 | 8 | 4.000791 | 4.889853 | 0.3252117 | 4.58e-10 | 1.270041 | 1.52e-09
2018-02-13 07:03 | 53571.6 | 360 | 2 | 8 | 4.036785 | 4.890142 | 0.4881545 | 4.58e-10 | 1.924996 | 1.52e-09
2018-02-13 07:05 | 53691.6 | 480.0008 | 2 | 8 | 4.066148 | 4.890173 | 0.6511006 | 4.58e-10 | 2.585217 | 1.52e-09
2018-02-13 07:07 | 53811.6 | 600 | 2 | 8 | 4.091753 | 4.890121 | 0.8140436 | 4.58e-10 | 3.249907 | 1.52e-09
2018-02-13 07:09 | 53931.6 | 720.0008 | 2 | 8 | 4.114813 | 4.889811 | 0.9769858 | 4.58e-10 | 3.918512 | 1.52e-09
2018-02-13 07:11 | 54051.6 | 840.0001 | 2 | 8 | 4.139391 | 4.890125 | 1.139934 | 4.58e-10 | 4.59098 | 1.52e-09
2018-02-13 07:13 | 54171.6 | 960.0001 | 2 | 8 | 4.166331 | 4.8901 | 1.302877 | 4.58e-10 | 5.267628 | 1.52e-09
2018-02-13 07:15 | 54291.6 | 1080.0009 | 2 | 8 | 4.196186 | 4.89016 | 1.465822 | 4.58e-10 | 5.948898 | 1.52e-09
2018-02-13 07:17 | 54411.6 | 1200.0008 | 2 | 8 | 4.200397 | 4.386986 | 1.621181 | 4.58e-10 | 6.601422 | 1.52e-09
2018-02-13 07:19 | 54531.6 | 1320.0001 | 2 | 8 | 4.200397 | 3.860046 | 1.758506 | 4.58e-10 | 7.178243 | 1.52e-09
2018-02-13 07:21 | 54651.6 | 1440.0009 | 2 | 8 | 4.200379 | 3.368685 | 1.878851 | 4.58e-10 | 7.68374 | 1.52e-09
2018-02-13 07:22 | 54679.74 | 1468.1392 | 2 | 8 | 4.200392 | 3.259998 | 1.904748 | 4.58e-10 | 7.792516 | 1.52e-09
2018-02-13 07:24 | 54799.75 | 120.0001 | 3 | 8 | 4.228103 | 3.260078 | 2.012934 | 4.58e-10 | 8.248323 | 1.52e-09
2018-02-13 07:26 | 54919.75 | 240.0009 | 3 | 8 | 4.260498 | 3.260071 | 2.12156 | 4.58e-10 | 8.70934 | 1.52e-09
2018-02-13 07:28 | 55039.75 | 360.0002 | 3 | 8 | 4.295429 | 3.260046 | 2.230187 | 4.58e-10 | 9.174021 | 1.52e-09
2018-02-13 07:30 | 55159.75 | 480.001 | 3 | 8 | 4.332546 | 3.260098 | 2.338813 | 4.58e-10 | 9.64261 | 1.52e-09
2018-02-13 07:32 | 55279.75 | 600.0009 | 3 | 8 | 4.371616 | 3.26013 | 2.447442 | 4.58e-10 | 10.11536 | 1.52e-09
2018-02-13 07:34 | 55399.75 | 720.0017 | 3 | 8 | 4.400419 | 3.050978 | 2.554992 | 4.58e-10 | 10.5875 | 1.52e-09
2018-02-13 07:36 | 55519.75 | 840.0009 | 3 | 8 | 4.400411 | 2.535667 | 2.647667 | 4.58e-10 | 10.99531 | 1.52e-09
2018-02-13 07:38 | 55639.75 | 960.0009 | 3 | 8 | 4.400374 | 2.125006 | 2.725085 | 4.58e-10 | 11.33598 | 1.52e-09
2018-02-13 07:40 | 55759.75 | 1080.0009 | 3 | 8 | 4.40039 | 1.79208 | 2.790161 | 4.58e-10 | 11.62234 | 1.52e-09
2018-02-13 07:42 | 55879.75 | 1200.0009 | 3 | 8 | 4.400364 | 1.520205 | 2.84519 | 4.58e-10 | 11.86448 | 1.52e-09
2018-02-13 07:44 | 55999.75 | 1320.0009 | 3 | 8 | 4.400371 | 1.297668 | 2.892016 | 4.58e-10 | 12.07054 | 1.52e-09
2018-02-13 07:46 | 56119.75 | 1440.0017 | 3 | 8 | 4.400374 | 1.11529 | 2.932116 | 4.58e-10 | 12.24699 | 1.52e-09
2018-02-13 07:48 | 56239.75 | 1560.0009 | 3 | 8 | 4.400335 | 0.963522 | 2.966668 | 4.58e-10 | 12.39903 | 1.52e-09
2018-02-13 07:50 | 56359.75 | 1680.001 | 3 | 8 | 4.400374 | 0.8386974 | 2.996626 | 4.58e-10 | 12.53086 | 1.52e-09
2018-02-13 07:52 | 56479.75 | 1800.0017 | 3 | 8 | 4.400352 | 0.7330723 | 3.022752 | 4.58e-10 | 12.64582 | 1.52e-09
2018-02-13 07:53 | 56589.14 | 1909.3953 | 3 | 8 | 4.400361 | 0.6519985 | 3.043747 | 4.58e-10 | 12.73821 | 1.52e-09
2018-02-13 07:55 | 56709.18902 | 120 | 4 | 8 | 4.352974 | 0 | 3.043747 | 4.58e-10 | 12.73821 | 1.52e-09
2018-02-13 07:57 | 56829.18912 | 240.0001 | 4 | 8 | 4.349144 | 0 | 3.043747 | 4.58e-10 | 12.73821 | 1.52e-09
2018-02-13 07:58 | 56889.19142 | 300.0024 | 4 | 8 | 4.347988 | 0 | 3.043747 | 4.58e-10 | 12.73821 | 1.52e-09
2018-02-13 08:01 | 57009.27 | 120.0008 | 5 | 8 | 4.106169 | -3.260101 | 3.043747 | 0.1086158 | 12.73821 | 0.4494019
2018-02-13 08:03 | 57129.27 | 240.0001 | 5 | 8 | 4.062203 | -3.260116 | 3.043747 | 0.2172402 | 12.73821 | 0.8930139
2018-02-13 08:05 | 57249.27 | 360.0008 | 5 | 8 | 4.019851 | -3.260116 | 3.043747 | 0.3258681 | 12.73821 | 1.331976
2018-02-13 08:07 | 57369.27 | 480 | 5 | 8 | 3.978243 | -3.260103 | 3.043747 | 0.4344908 | 12.73821 | 1.766355
2018-02-13 08:09 | 57489.27 | 600.0008 | 5 | 8 | 3.93764 | -3.260095 | 3.043747 | 0.5431176 | 12.73821 | 2.196283
2018-02-13 08:11 | 57609.27 | 720.0001 | 5 | 8 | 3.898495 | -3.260103 | 3.043747 | 0.6517384 | 12.73821 | 2.621852
2018-02-13 08:13 | 57729.27 | 840 | 5 | 8 | 3.861238 | -3.260098 | 3.043747 | 0.7603639 | 12.73821 | 3.043287
2018-02-13 08:15 | 57849.27 | 960.0008 | 5 | 8 | 3.826088 | -3.260118 | 3.043747 | 0.8689885 | 12.73821 | 3.460783
2018-02-13 08:17 | 57969.27 | 1080.0009 | 5 | 8 | 3.792957 | -3.260061 | 3.043747 | 0.9776074 | 12.73821 | 3.87455
2018-02-13 08:19 | 58089.27 | 1200.0009 | 5 | 8 | 3.761839 | -3.260107 | 3.043747 | 1.086227 | 12.73821 | 4.284831
2018-02-13 08:21 | 58209.27 | 1320.0009 | 5 | 8 | 3.732587 | -3.260072 | 3.043747 | 1.194845 | 12.73821 | 4.69183
2018-02-13 08:23 | 58329.27 | 1440 | 5 | 8 | 3.705056 | -3.260098 | 3.043747 | 1.303463 | 12.73821 | 5.095747
2018-02-13 08:25 | 58449.27 | 1560.0008 | 5 | 8 | 3.679125 | -3.260077 | 3.043747 | 1.412081 | 12.73821 | 5.49676
2018-02-13 08:27 | 58569.27 | 1680.0009 | 5 | 8 | 3.654871 | -3.260124 | 3.043747 | 1.520702 | 12.73821 | 5.895059
2018-02-13 08:29 | 58689.27 | 1800.0009 | 5 | 8 | 3.632456 | -3.26008 | 3.043747 | 1.629323 | 12.73821 | 6.29082
2018-02-13 08:31 | 58809.27 | 1920.0001 | 5 | 8 | 3.612053 | -3.260101 | 3.043747 | 1.737945 | 12.73821 | 6.684257
2018-02-13 08:33 | 58929.27 | 2040.0001 | 5 | 8 | 3.59352 | -3.260051 | 3.043747 | 1.846565 | 12.73821 | 7.075578
2018-02-13 08:35 | 59049.27 | 2160.0009 | 5 | 8 | 3.576637 | -3.260101 | 3.043747 | 1.95519 | 12.73821 | 7.464993
2018-02-13 08:37 | 59169.27 | 2280.0001 | 5 | 8 | 3.560989 | -3.260095 | 3.043747 | 2.063816 | 12.73821 | 7.85265
2018-02-13 08:39 | 59289.27 | 2400.0009 | 5 | 8 | 3.546031 | -3.260112 | 3.043747 | 2.172441 | 12.73821 | 8.238648
2018-02-13 08:41 | 59409.27 | 2520.0001 | 5 | 8 | 3.531204 | -3.260091 | 3.043747 | 2.281065 | 12.73821 | 8.623025
2018-02-13 08:43 | 59529.27 | 2640.0009 | 5 | 8 | 3.515604 | -3.260048 | 3.043747 | 2.389684 | 12.73821 | 9.00575
2018-02-13 08:45 | 59649.27 | 2760.0009 | 5 | 8 | 3.49705 | -3.260095 | 3.043747 | 2.498309 | 12.73821 | 9.386665
2018-02-13 08:47 | 59769.27 | 2880.0009 | 5 | 8 | 3.472551 | -3.260074 | 3.043747 | 2.60693 | 12.73821 | 9.76526
2018-02-13 08:49 | 59889.27 | 3000.0001 | 5 | 8 | 3.438724 | -3.260109 | 3.043747 | 2.715554 | 12.73821 | 10.14073
2018-02-13 08:51 | 60009.27 | 3120.0009 | 5 | 8 | 3.388765 | -3.260107 | 3.043747 | 2.824182 | 12.73821 | 10.51176
2018-02-13 08:53 | 60129.27 | 3240.0001 | 5 | 8 | 3.298633 | -3.260105 | 3.043747 | 2.932805 | 12.73821 | 10.87555
2018-02-13 08:55 | 60249.27 | 3360.0001 | 5 | 8 | 3.008921 | -3.260118 | 3.043747 | 3.041428 | 12.73821 | 11.22226
2018-02-13 08:55 | 60250.79 | 3361.5216 | 5 | 8 | 2.999986 | -3.260107 | 3.043747 | 3.042805 | 12.73821 | 11.2264
2018-02-13 08:57 | 60370.83 | 120.0009 | 6 | 8 | 3.306958 | 0 | 3.043747 | 3.042805 | 12.73821 | 11.2264
2018-02-13 08:59 | 60490.83 | 240.0009 | 6 | 8 | 3.31707 | 0 | 3.043747 | 3.042805 | 12.73821 | 11.2264
2018-02-13 09:00 | 60550.83 | 300.0016 | 6 | 8 | 3.320232 | 0 | 3.043747 | 3.042805 | 12.73821 | 11.2264
2018-02-13 09:00 | 60550.84252 | 0.0024 | 7 | 9 | 3.320108 | 0 | 0 | 0 | 0 | 0
2018-02-13 09:02 | 60670.92 | 120 | 2 | 9 | 3.955519 | 4.889906 | 0.1622591 | 2.827e-09 | 0.6216656 | 9.387e-09
2018-02-13 09:04 | 60790.92 | 240.0008 | 2 | 9 | 4.001639 | 4.890156 | 0.3251993 | 2.827e-09 | 1.270292 | 9.387e-09
2018-02-13 09:06 | 60910.92 | 360.0009 | 2 | 9 | 4.037744 | 4.890005 | 0.4881318 | 2.827e-09 | 1.925351 | 9.387e-09
2018-02-13 09:08 | 61030.92 | 480.0001 | 2 | 9 | 4.067171 | 4.889866 | 0.6510592 | 2.827e-09 | 2.585662 | 9.387e-09
2018-02-13 09:10 | 61150.92 | 600.0009 | 2 | 9 | 4.09277 | 4.88982 | 0.8139849 | 2.827e-09 | 3.250449 | 9.387e-09
2018-02-13 09:12 | 61270.92 | 720.0009 | 2 | 9 | 4.115889 | 4.889854 | 0.9769079 | 2.827e-09 | 3.919141 | 9.387e-09
2018-02-13 09:14 | 61390.92 | 840 | 2 | 9 | 4.140558 | 4.889843 | 1.139833 | 2.827e-09 | 4.591699 | 9.387e-09
2018-02-13 09:16 | 61510.92 | 960.0001 | 2 | 9 | 4.167588 | 4.889862 | 1.302755 | 2.827e-09 | 5.268458 | 9.387e-09
2018-02-13 09:18 | 61630.92 | 1080 | 2 | 9 | 4.197411 | 4.88986 | 1.465684 | 2.827e-09 | 5.949861 | 9.387e-09
2018-02-13 09:20 | 61750.92 | 1200.0009 | 2 | 9 | 4.200393 | 4.367752 | 1.620409 | 2.827e-09 | 6.599747 | 9.387e-09
2018-02-13 09:22 | 61870.92 | 1320.0001 | 2 | 9 | 4.200387 | 3.846806 | 1.757192 | 2.827e-09 | 7.174288 | 9.387e-09
2018-02-13 09:24 | 61990.92 | 1440.0001 | 2 | 9 | 4.20038 | 3.35914 | 1.877156 | 2.827e-09 | 7.678185 | 9.387e-09
2018-02-13 09:24 | 62016.51 | 1465.592 | 2 | 9 | 4.200377 | 3.259977 | 1.900671 | 2.827e-09 | 7.776955 | 9.387e-09
2018-02-13 09:26 | 62136.52 | 120.0009 | 3 | 9 | 4.227962 | 3.260035 | 2.008864 | 2.827e-09 | 8.232783 | 9.387e-09
2018-02-13 09:28 | 62256.52 | 240.0009 | 3 | 9 | 4.260375 | 3.25984 | 2.117487 | 2.827e-09 | 8.693776 | 9.387e-09
2018-02-13 09:30 | 62376.53 | 360.0017 | 3 | 9 | 4.295271 | 3.260153 | 2.226115 | 2.827e-09 | 9.158442 | 9.387e-09
2018-02-13 09:32 | 62496.52 | 480.0009 | 3 | 9 | 4.332409 | 3.260172 | 2.334739 | 2.827e-09 | 9.627012 | 9.387e-09
2018-02-13 09:34 | 62616.52 | 600.0001 | 3 | 9 | 4.3714 | 3.260183 | 2.443362 | 2.827e-09 | 10.09972 | 9.387e-09
2018-02-13 09:36 | 62736.53 | 720.0017 | 3 | 9 | 4.400404 | 3.054443 | 2.550955 | 2.827e-09 | 10.57203 | 9.387e-09
2018-02-13 09:38 | 62856.52 | 840.0009 | 3 | 9 | 4.400395 | 2.540739 | 2.643768 | 2.827e-09 | 10.98044 | 9.387e-09
2018-02-13 09:40 | 62976.52 | 960.0009 | 3 | 9 | 4.400382 | 2.130642 | 2.721359 | 2.827e-09 | 11.32188 | 9.387e-09
2018-02-13 09:42 | 63096.53 | 1080.0017 | 3 | 9 | 4.400406 | 1.797688 | 2.78662 | 2.827e-09 | 11.60905 | 9.387e-09
2018-02-13 09:44 | 63216.53 | 1200.0012 | 3 | 9 | 4.400343 | 1.524542 | 2.84182 | 2.827e-09 | 11.85195 | 9.387e-09
2018-02-13 09:46 | 63336.52 | 1320.0008 | 3 | 9 | 4.400362 | 1.302532 | 2.888806 | 2.827e-09 | 12.05871 | 9.387e-09
2018-02-13 09:48 | 63456.52 | 1440.0008 | 3 | 9 | 4.400364 | 1.119463 | 2.929057 | 2.827e-09 | 12.23583 | 9.387e-09
2018-02-13 09:50 | 63576.53 | 1560.0017 | 3 | 9 | 4.400355 | 0.9679737 | 2.963755 | 2.827e-09 | 12.38851 | 9.387e-09
2018-02-13 09:52 | 63696.53 | 1680.0017 | 3 | 9 | 4.400345 | 0.8420887 | 2.993849 | 2.827e-09 | 12.52093 | 9.387e-09
2018-02-13 09:54 | 63816.53 | 1800.0017 | 3 | 9 | 4.400343 | 0.7368641 | 3.020104 | 2.827e-09 | 12.63646 | 9.387e-09
2018-02-13 09:56 | 63929.73 | 1913.2104 | 3 | 9 | 4.400324 | 0.6519947 | 3.041901 | 2.827e-09 | 12.73238 | 9.387e-09
2018-02-13 09:58 | 64049.78 | 120.0008 | 4 | 9 | 4.352898 | 0 | 3.041901 | 2.827e-09 | 12.73238 | 9.387e-09
2018-02-13 10:00 | 64169.78 | 240 | 4 | 9 | 4.349088 | 0 | 3.041901 | 2.827e-09 | 12.73238 | 9.387e-09
2018-02-13 10:01 | 64229.78 | 300.0016 | 4 | 9 | 4.347915 | 0 | 3.041901 | 2.827e-09 | 12.73238 | 9.387e-09
2018-02-13 10:03 | 64349.86 | 120.0001 | 5 | 9 | 4.105057 | -3.260074 | 3.041901 | 0.108615 | 12.73238 | 0.4492872
2018-02-13 10:05 | 64469.86 | 240.0001 | 5 | 9 | 4.0613 | -3.260098 | 3.041901 | 0.2172309 | 12.73238 | 0.8927565
2018-02-13 10:07 | 64589.86 | 360.0009 | 5 | 9 | 4.019102 | -3.260084 | 3.041901 | 0.3258465 | 12.73238 | 1.331579
2018-02-13 10:09 | 64709.86 | 480.0009 | 5 | 9 | 3.977639 | -3.260055 | 3.041901 | 0.4344649 | 12.73238 | 1.765868
2018-02-13 10:11 | 64829.86 | 600.0008 | 5 | 9 | 3.937137 | -3.260098 | 3.041901 | 0.5430832 | 12.73238 | 2.195701
2018-02-13 10:13 | 64949.86 | 720.0008 | 5 | 9 | 3.898127 | -3.260112 | 3.041901 | 0.6516974 | 12.73238 | 2.621197
2018-02-13 10:15 | 65069.86 | 840.0001 | 5 | 9 | 3.860917 | -3.260133 | 3.041901 | 0.7603182 | 12.73238 | 3.042576
2018-02-13 10:17 | 65189.86 | 960.0009 | 5 | 9 | 3.825793 | -3.260164 | 3.041901 | 0.8689343 | 12.73238 | 3.460007
2018-02-13 10:19 | 65309.86 | 1080.0001 | 5 | 9 | 3.792715 | -3.260101 | 3.041901 | 0.9775561 | 12.73238 | 3.873758
2018-02-13 10:21 | 65429.86 | 1200.0009 | 5 | 9 | 3.761647 | -3.260114 | 3.041901 | 1.086189 | 12.73238 | 4.284067
2018-02-13 10:23 | 65549.86 | 1320.0009 | 5 | 9 | 3.732505 | -3.26017 | 3.041901 | 1.194819 | 12.73238 | 4.691097
2018-02-13 10:25 | 65669.86 | 1440.0009 | 5 | 9 | 3.704997 | -3.260133 | 3.041901 | 1.303452 | 12.73238 | 5.09506
2018-02-13 10:27 | 65789.86 | 1560.0001 | 5 | 9 | 3.679081 | -3.260114 | 3.041901 | 1.41208 | 12.73238 | 5.496103
2018-02-13 10:29 | 65909.86 | 1680.0017 | 5 | 9 | 3.654832 | -3.260063 | 3.041901 | 1.520715 | 12.73238 | 5.894446
2018-02-13 10:31 | 66029.86 | 1800.0009 | 5 | 9 | 3.632489 | -3.260139 | 3.041901 | 1.629346 | 12.73238 | 6.290241
2018-02-13 10:33 | 66149.86 | 1920.0009 | 5 | 9 | 3.61211 | -3.260046 | 3.041901 | 1.737975 | 12.73238 | 6.683713
2018-02-13 10:35 | 66269.86 | 2040.0001 | 5 | 9 | 3.593601 | -3.260091 | 3.041901 | 1.846606 | 12.73238 | 7.075076
2018-02-13 10:37 | 66389.86 | 2160.0017 | 5 | 9 | 3.576745 | -3.260061 | 3.041901 | 1.955239 | 12.73238 | 7.464531
2018-02-13 10:39 | 66509.86 | 2280.0009 | 5 | 9 | 3.561104 | -3.260059 | 3.041901 | 2.063869 | 12.73238 | 7.852214
2018-02-13 10:41 | 66629.86 | 2400.0001 | 5 | 9 | 3.546154 | -3.260082 | 3.041901 | 2.1725 | 12.73238 | 8.238245
2018-02-13 10:43 | 66749.86 | 2520.0001 | 5 | 9 | 3.531324 | -3.260065 | 3.041901 | 2.281131 | 12.73238 | 8.622663
2018-02-13 10:45 | 66869.86 | 2640.0008 | 5 | 9 | 3.515728 | -3.260088 | 3.041901 | 2.38976 | 12.73238 | 9.005434
2018-02-13 10:47 | 66989.86 | 2760.0009 | 5 | 9 | 3.497197 | -3.260056 | 3.041901 | 2.498389 | 12.73238 | 9.386377
2018-02-13 10:49 | 67109.86 | 2880.0009 | 5 | 9 | 3.472588 | -3.260112 | 3.041901 | 2.607019 | 12.73238 | 9.765012
2018-02-13 10:51 | 67229.86 | 3000.0001 | 5 | 9 | 3.438669 | -3.260091 | 3.041901 | 2.715647 | 12.73238 | 10.14049
2018-02-13 10:53 | 67349.86 | 3120.0001 | 5 | 9 | 3.388573 | -3.260173 | 3.041901 | 2.824276 | 12.73238 | 10.51152
2018-02-13 10:55 | 67469.86 | 3240.0001 | 5 | 9 | 3.297964 | -3.260072 | 3.041901 | 2.932909 | 12.73238 | 10.87531
2018-02-13 10:57 | 67589.86 | 3360.0001 | 5 | 9 | 3.001994 | -3.260143 | 3.041901 | 3.041539 | 12.73238 | 11.22178
2018-02-13 10:57 | 67590.2 | 3360.3368 | 5 | 9 | 2.999971 | -3.260116 | 3.041901 | 3.041844 | 12.73238 | 11.2227
2018-02-13 10:59 | 67710.23 | 120 | 6 | 9 | 3.304933 | 0 | 3.041901 | 3.041844 | 12.73238 | 11.2227
2018-02-13 11:01 | 67830.23 | 240.0009 | 6 | 9 | 3.315091 | 0 | 3.041901 | 3.041844 | 12.73238 | 11.2227
2018-02-13 11:02 | 67890.24 | 300.0016 | 6 | 9 | 3.318248 | 0 | 3.041901 | 3.041844 | 12.73238 | 11.2227
2018-02-13 11:02 | 67890.24 | 0.0024 | 7 | 10 | 3.318284 | 0 | 0 | 0 | 0 | 0
2018-02-13 11:04 | 68010.33 | 120.0001 | 2 | 10 | 3.954692 | 4.889872 | 0.1622677 | 0 | 0.6214783 | 0
2018-02-13 11:06 | 68130.33 | 240.0001 | 2 | 10 | 4.001041 | 4.889847 | 0.3252062 | 0 | 1.269992 | 0
2018-02-13 11:08 | 68250.33 | 360.0001 | 2 | 10 | 4.037091 | 4.889833 | 0.4881457 | 0 | 1.924979 | 0
2018-02-13 11:10 | 68370.33 | 480.0001 | 2 | 10 | 4.066457 | 4.889853 | 0.6510879 | 0 | 2.585239 | 0
2018-02-13 11:12 | 68490.33 | 600.0001 | 2 | 10 | 4.092018 | 4.889841 | 0.8140256 | 0 | 3.249954 | 0
2018-02-13 11:14 | 68610.33 | 720.0001 | 2 | 10 | 4.115027 | 4.889854 | 0.9769626 | 0 | 3.918573 | 0
2018-02-13 11:16 | 68730.33 | 840.0009 | 2 | 10 | 4.139568 | 4.889868 | 1.139912 | 0 | 4.591075 | 0
2018-02-13 11:18 | 68850.33 | 960.0001 | 2 | 10 | 4.166467 | 4.889946 | 1.30285 | 0 | 5.267732 | 0
2018-02-13 11:20 | 68970.33 | 1080.0009 | 2 | 10 | 4.196199 | 4.889828 | 1.46579 | 0 | 5.948987 | 0
2018-02-13 11:22 | 69090.33 | 1200.0001 | 2 | 10 | 4.2004 | 4.386395 | 1.621143 | 0 | 6.601488 | 0
2018-02-13 11:24 | 69210.33 | 1320.0001 | 2 | 10 | 4.200392 | 3.861242 | 1.75848 | 0 | 7.178359 | 0
2018-02-13 11:26 | 69330.33 | 1440.0002 | 2 | 10 | 4.200397 | 3.369026 | 1.878842 | 0 | 7.683927 | 0
2018-02-13 11:26 | 69358.22 | 1467.8969 | 2 | 10 | 4.200383 | 3.259993 | 1.904521 | 0 | 7.791786 | 0
2018-02-13 11:28 | 69478.23 | 120.0009 | 3 | 10 | 4.228104 | 3.26013 | 2.012724 | 3.11e-10 | 8.247666 | 1.269e-09
2018-02-13 11:30 | 69598.23 | 240.0001 | 3 | 10 | 4.260588 | 3.260168 | 2.121367 | 3.11e-10 | 8.708763 | 1.269e-09
2018-02-13 11:32 | 69718.23 | 360.0009 | 3 | 10 | 4.295537 | 3.260099 | 2.230002 | 3.11e-10 | 9.173488 | 1.269e-09
2018-02-13 11:34 | 69838.23 | 480.0009 | 3 | 10 | 4.332736 | 3.259865 | 2.338639 | 3.11e-10 | 9.642147 | 1.269e-09
2018-02-13 11:36 | 69958.23 | 600.0009 | 3 | 10 | 4.37184 | 3.26016 | 2.447277 | 3.11e-10 | 10.11495 | 1.269e-09
2018-02-13 11:38 | 70078.23 | 720.0001 | 3 | 10 | 4.400412 | 3.04636 | 2.554785 | 3.11e-10 | 10.58693 | 1.269e-09
2018-02-13 11:40 | 70198.23 | 840.0009 | 3 | 10 | 4.4004 | 2.531345 | 2.647324 | 3.11e-10 | 10.99414 | 1.269e-09
2018-02-13 11:42 | 70318.23 | 960.0001 | 3 | 10 | 4.400387 | 2.12113 | 2.724609 | 3.11e-10 | 11.33423 | 1.269e-09
2018-02-13 11:44 | 70438.23 | 1080.0001 | 3 | 10 | 4.400376 | 1.787781 | 2.789546 | 3.11e-10 | 11.61998 | 1.269e-09
2018-02-13 11:46 | 70558.23 | 1200 | 3 | 10 | 4.400363 | 1.51552 | 2.844436 | 3.11e-10 | 11.86151 | 1.269e-09
2018-02-13 11:48 | 70678.23 | 1320.0008 | 3 | 10 | 4.400362 | 1.293373 | 2.891121 | 3.11e-10 | 12.06694 | 1.269e-09
2018-02-13 11:50 | 70798.23 | 1440.0001 | 3 | 10 | 4.400334 | 1.110001 | 2.931083 | 3.11e-10 | 12.24279 | 1.269e-09
2018-02-13 11:52 | 70918.23 | 1560.0008 | 3 | 10 | 4.400362 | 0.96035 | 2.96551 | 3.11e-10 | 12.39428 | 1.269e-09
2018-02-13 11:54 | 71038.23 | 1680.0001 | 3 | 10 | 4.400336 | 0.834568 | 2.995354 | 3.11e-10 | 12.5256 | 1.269e-09
2018-02-13 11:56 | 71158.23 | 1800.0001 | 3 | 10 | 4.40035 | 0.7298145 | 3.021378 | 3.11e-10 | 12.64012 | 1.269e-09
2018-02-13 11:58 | 71263.72 | 1905.4912 | 3 | 10 | 4.400357 | 0.6519985 | 3.041586 | 3.11e-10 | 12.72904 | 1.269e-09
2018-02-13 12:00 | 71383.76448 | 120 | 4 | 10 | 4.352825 | 0 | 3.041586 | 3.11e-10 | 12.72904 | 1.269e-09
2018-02-13 12:02 | 71503.76528 | 240.0008 | 4 | 10 | 4.348999 | 0 | 3.041586 | 3.11e-10 | 12.72904 | 1.269e-09
2018-02-13 12:03 | 71563.76678 | 300.0023 | 4 | 10 | 4.347849 | 0 | 3.041586 | 3.11e-10 | 12.72904 | 1.269e-09
2018-02-13 12:05 | 71683.85 | 120.0009 | 5 | 10 | 4.105182 | -3.260149 | 3.041586 | 0.1086352 | 12.72904 | 0.4493829
2018-02-13 12:07 | 71803.85 | 240.0009 | 5 | 10 | 4.061302 | -3.260139 | 3.041586 | 0.2172715 | 12.72904 | 0.89294
2018-02-13 12:09 | 71923.85 | 360 | 5 | 10 | 4.019062 | -3.260091 | 3.041586 | 0.3259111 | 12.72904 | 1.331857
2018-02-13 12:11 | 72043.85 | 480.0001 | 5 | 10 | 3.977519 | -3.260097 | 3.041586 | 0.4345509 | 12.72904 | 1.766224
2018-02-13 12:13 | 72163.85 | 600 | 5 | 10 | 3.937027 | -3.260139 | 3.041586 | 0.5431895 | 12.72904 | 2.196127
2018-02-13 12:15 | 72283.85 | 720.0009 | 5 | 10 | 3.898005 | -3.260168 | 3.041586 | 0.6518284 | 12.72904 | 2.621705
2018-02-13 12:17 | 72403.85 | 840.0009 | 5 | 10 | 3.860795 | -3.260107 | 3.041586 | 0.7604657 | 12.72904 | 3.043134
2018-02-13 12:19 | 72523.85 | 960.0009 | 5 | 10 | 3.825667 | -3.26017 | 3.041586 | 0.869101 | 12.72904 | 3.460624
2018-02-13 12:21 | 72643.85 | 1080.0009 | 5 | 10 | 3.792593 | -3.260141 | 3.041586 | 0.9777371 | 12.72904 | 3.874414
2018-02-13 12:23 | 72763.85 | 1200.0009 | 5 | 10 | 3.761554 | -3.260149 | 3.041586 | 1.086376 | 12.72904 | 4.284731
2018-02-13 12:25 | 72883.85 | 1320 | 5 | 10 | 3.732378 | -3.260147 | 3.041586 | 1.195014 | 12.72904 | 4.691779
2018-02-13 12:27 | 73003.85 | 1440 | 5 | 10 | 3.704922 | -3.260149 | 3.041586 | 1.303647 | 12.72904 | 5.095731
2018-02-13 12:29 | 73123.85 | 1560.0009 | 5 | 10 | 3.679016 | -3.260175 | 3.041586 | 1.412282 | 12.72904 | 5.496795
2018-02-13 12:31 | 73243.85 | 1680.0001 | 5 | 10 | 3.654806 | -3.260116 | 3.041586 | 1.520917 | 12.72904 | 5.895132
2018-02-13 12:33 | 73363.85 | 1800.0009 | 5 | 10 | 3.63244 | -3.260133 | 3.041586 | 1.629552 | 12.72904 | 6.290939
2018-02-13 12:35 | 73483.85 | 1920.0001 | 5 | 10 | 3.612084 | -3.260137 | 3.041586 | 1.738187 | 12.72904 | 6.684427
2018-02-13 12:37 | 73603.85 | 2040.0009 | 5 | 10 | 3.593611 | -3.260168 | 3.041586 | 1.846822 | 12.72904 | 7.075807
2018-02-13 12:39 | 73723.85 | 2160.0009 | 5 | 10 | 3.576766 | -3.260133 | 3.041586 | 1.955454 | 12.72904 | 7.46526
2018-02-13 12:41 | 73843.85 | 2280.0009 | 5 | 10 | 3.561141 | -3.260128 | 3.041586 | 2.064084 | 12.72904 | 7.852947
2018-02-13 12:43 | 73963.85 | 2400 | 5 | 10 | 3.546172 | -3.260143 | 3.041586 | 2.17272 | 12.72904 | 8.238998
2018-02-13 12:45 | 74083.85 | 2520.0009 | 5 | 10 | 3.531318 | -3.260137 | 3.041586 | 2.281347 | 12.72904 | 8.623402
2018-02-13 12:47 | 74203.85 | 2640.0009 | 5 | 10 | 3.515666 | -3.260152 | 3.041586 | 2.389982 | 12.72904 | 9.006189
2018-02-13 12:49 | 74323.85 | 2760 | 5 | 10 | 3.497026 | -3.260093 | 3.041586 | 2.498612 | 12.72904 | 9.387127
2018-02-13 12:51 | 74443.85 | 2880.0009 | 5 | 10 | 3.47237 | -3.260103 | 3.041586 | 2.607248 | 12.72904 | 9.76576
2018-02-13 12:53 | 74563.85 | 3000.0009 | 5 | 10 | 3.438349 | -3.260137 | 3.041586 | 2.71588 | 12.72904 | 10.14122
2018-02-13 12:55 | 74683.85 | 3120.0009 | 5 | 10 | 3.388069 | -3.260128 | 3.041586 | 2.824512 | 12.72904 | 10.51222
2018-02-13 12:57 | 74803.85 | 3240 | 5 | 10 | 3.29693 | -3.260086 | 3.041586 | 2.933141 | 12.72904 | 10.87592
2018-02-13 12:59 | 74923.18 | 3359.3312 | 5 | 10 | 2.999982 | -3.260107 | 3.041586 | 3.041162 | 12.72904 | 11.2203
2018-02-13 13:01 | 75043.23 | 120.0008 | 6 | 10 | 3.304733 | 0 | 3.041586 | 3.041162 | 12.72904 | 11.2203
2018-02-13 13:03 | 75163.23 | 240.0007 | 6 | 10 | 3.314897 | 0 | 3.041586 | 3.041162 | 12.72904 | 11.2203
2018-02-13 13:04 | 75223.23 | 300.0023 | 6 | 10 | 3.318079 | 0 | 3.041586 | 3.041162 | 12.72904 | 11.2203
2018-02-13 13:04 | 75223.24 | 0.0024 | 7 | 11 | 3.318032 | 0 | 0 | 0 | 0 | 0
2018-02-13 13:06 | 75343.31 | 120.0001 | 2 | 11 | 3.954737 | 4.889801 | 0.1622752 | 0 | 0.6215017 | 0
2018-02-13 13:08 | 75463.31 | 240.0001 | 2 | 11 | 4.001091 | 4.889902 | 0.3252237 | 0 | 1.270065 | 0
2018-02-13 13:10 | 75583.31 | 360.0009 | 2 | 11 | 4.037196 | 4.88986 | 0.48817 | 0 | 1.925093 | 0
2018-02-13 13:12 | 75703.31 | 480.0009 | 2 | 11 | 4.066617 | 4.889875 | 0.6511165 | 0 | 2.585391 | 0
2018-02-13 13:14 | 75823.31 | 600.0009 | 2 | 11 | 4.092206 | 4.889866 | 0.8140668 | 0 | 3.250184 | 0
2018-02-13 13:16 | 75943.31 | 720.0009 | 2 | 11 | 4.115241 | 4.889841 | 0.9770104 | 0 | 3.918861 | 0
2018-02-13 13:18 | 76063.31 | 840.0001 | 2 | 11 | 4.139744 | 4.889862 | 1.139957 | 0 | 4.591386 | 0
2018-02-13 13:20 | 76183.31 | 960.0001 | 2 | 11 | 4.166713 | 4.889874 | 1.302903 | 0 | 5.268108 | 0
2018-02-13 13:22 | 76303.31 | 1080.0001 | 2 | 11 | 4.196493 | 4.889877 | 1.465845 | 0 | 5.949418 | 0
2018-02-13 13:24 | 76423.31 | 1200.0001 | 2 | 11 | 4.200414 | 4.381624 | 1.621062 | 0 | 6.601354 | 0
2018-02-13 13:26 | 76543.31 | 1320.001 | 2 | 11 | 4.200399 | 3.855993 | 1.758235 | 0 | 7.177535 | 0
2018-02-13 13:28 | 76663.31 | 1440.0001 | 2 | 11 | 4.20039 | 3.364695 | 1.878441 | 0 | 7.682445 | 0
2018-02-13 13:29 | 76690.05 | 1466.736 | 2 | 11 | 4.200392 | 3.259996 | 1.90303 | 0 | 7.785731 | 0
2018-02-13 13:31 | 76810.06326 | 120 | 3 | 11 | 4.22811 | 3.260147 | 2.011221 | 0 | 8.241556 | 0
2018-02-13 13:33 | 76930.06326 | 240 | 3 | 11 | 4.260593 | 3.260139 | 2.119847 | 0 | 8.702578 | 0
2018-02-13 13:35 | 77050.06416 | 360.0009 | 3 | 11 | 4.295593 | 3.260117 | 2.228483 | 0 | 9.167312 | 0
2018-02-13 13:37 | 77170.06406 | 480.0008 | 3 | 11 | 4.33282 | 3.26013 | 2.337114 | 0 | 9.63595 | 0
2018-02-13 13:39 | 77290.06336 | 600.0001 | 3 | 11 | 4.371943 | 3.260164 | 2.445743 | 0 | 10.10873 | 0
2018-02-13 13:41 | 77410.06336 | 720.0001 | 3 | 11 | 4.400403 | 3.045034 | 2.553231 | 0 | 10.58062 | 0
2018-02-13 13:43 | 77530.06406 | 840.0008 | 3 | 11 | 4.400393 | 2.5306 | 2.645736 | 0 | 10.98768 | 0
2018-02-13 13:45 | 77650.06406 | 960.0008 | 3 | 11 | 4.400387 | 2.12105 | 2.723004 | 0 | 11.32769 | 0
2018-02-13 13:47 | 77770.06336 | 1080.0001 | 3 | 11 | 4.400393 | 1.788279 | 2.787942 | 0 | 11.61345 | 0
2018-02-13 13:49 | 77890.06326 | 1200 | 3 | 11 | 4.400379 | 1.516296 | 2.842836 | 0 | 11.855 | 0
2018-02-13 13:51 | 78010.06326 | 1320 | 3 | 11 | 4.400376 | 1.294268 | 2.889537 | 0 | 12.0605 | 0
2018-02-13 13:53 | 78130.06336 | 1440.0001 | 3 | 11 | 4.400365 | 1.111687 | 2.929524 | 0 | 12.23646 | 0
2018-02-13 13:55 | 78250.06406 | 1560.0008 | 3 | 11 | 4.400366 | 0.9614658 | 2.963977 | 0 | 12.38806 | 0
2018-02-13 13:57 | 78370.06406 | 1680.0008 | 3 | 11 | 4.400362 | 0.835722 | 2.993846 | 0 | 12.5195 | 0
2018-02-13 13:59 | 78490.06406 | 1800.0008 | 3 | 11 | 4.400335 | 0.7305069 | 3.019891 | 0 | 12.6341 | 0
2018-02-13 14:00 | 78594.74086 | 1904.6776 | 3 | 11 | 4.400312 | 0.6519928 | 3.039974 | 0 | 12.72248 | 0
2018-02-13 14:02 | 78714.78608 | 120.0008 | 4 | 11 | 4.352642 | 0 | 3.039974 | 0 | 12.72248 | 0
2018-02-13 14:04 | 78834.78608 | 240.0008 | 4 | 11 | 4.348804 | 0 | 3.039974 | 0 | 12.72248 | 0
2018-02-13 14:05 | 78894.78758 | 300.0023 | 4 | 11 | 4.34765 | 0 | 3.039974 | 0 | 12.72248 | 0
2018-02-13 14:07 | 79014.87 | 120.0009 | 5 | 11 | 4.104458 | -3.259983 | 3.039974 | 0.108625 | 12.72248 | 0.4492698
2018-02-13 14:09 | 79134.87 | 240.0009 | 5 | 11 | 4.060565 | -3.260159 | 3.039974 | 0.2172558 | 12.72248 | 0.8927258
2018-02-13 14:11 | 79254.87 | 360 | 5 | 11 | 4.01831 | -3.260147 | 3.039974 | 0.3258818 | 12.72248 | 1.331507
2018-02-13 14:13 | 79374.87 | 480.0009 | 5 | 11 | 3.976768 | -3.260124 | 3.039974 | 0.434513 | 12.72248 | 1.765756
2018-02-13 14:15 | 79494.87 | 600 | 5 | 11 | 3.936239 | -3.260126 | 3.039974 | 0.5431393 | 12.72248 | 2.195524
2018-02-13 14:17 | 79614.87 | 720.0009 | 5 | 11 | 3.897188 | -3.260135 | 3.039974 | 0.6517612 | 12.72248 | 2.620949
2018-02-13 14:19 | 79734.87 | 840.0001 | 5 | 11 | 3.859961 | -3.260116 | 3.039974 | 0.7603866 | 12.72248 | 3.042241
2018-02-13 14:21 | 79854.87 | 960 | 5 | 11 | 3.824843 | -3.260164 | 3.039974 | 0.8690122 | 12.72248 | 3.459604
2018-02-13 14:23 | 79974.87 | 1080.0009 | 5 | 11 | 3.791737 | -3.260147 | 3.039974 | 0.9776399 | 12.72248 | 3.87327
2018-02-13 14:25 | 80094.87 | 1200.0009 | 5 | 11 | 3.760725 | -3.260166 | 3.039974 | 1.086263 | 12.72248 | 4.283439
2018-02-13 14:27 | 80214.87 | 1320.0009 | 5 | 11 | 3.731575 | -3.260101 | 3.039974 | 1.194888 | 12.72248 | 4.690348
2018-02-13 14:29 | 80334.87 | 1440 | 5 | 11 | 3.704114 | -3.260128 | 3.039974 | 1.303515 | 12.72248 | 5.094192
2018-02-13 14:31 | 80454.87 | 1560.0009 | 5 | 11 | 3.678207 | -3.260137 | 3.039974 | 1.412145 | 12.72248 | 5.495148
2018-02-13 14:33 | 80574.87 | 1680.0009 | 5 | 11 | 3.654 | -3.260159 | 3.039974 | 1.520768 | 12.72248 | 5.893353
2018-02-13 14:35 | 80694.87 | 1800.0001 | 5 | 11 | 3.631678 | -3.259929 | 3.039974 | 1.629393 | 12.72248 | 6.289035
2018-02-13 14:37 | 80814.87 | 1920.0009 | 5 | 11 | 3.611315 | -3.260143 | 3.039974 | 1.738023 | 12.72248 | 6.68242
2018-02-13 14:39 | 80934.87 | 2040.0009 | 5 | 11 | 3.59285 | -3.260194 | 3.039974 | 1.84665 | 12.72248 | 7.073686
2018-02-13 14:41 | 81054.87 | 2160 | 5 | 11 | 3.576022 | -3.260119 | 3.039974 | 1.955277 | 12.72248 | 7.463039
2018-02-13 14:43 | 81174.87 | 2280 | 5 | 11 | 3.560381 | -3.260116 | 3.039974 | 2.063899 | 12.72248 | 7.850615
2018-02-13 14:45 | 81294.87 | 2400 | 5 | 11 | 3.54545 | -3.260128 | 3.039974 | 2.172524 | 12.72248 | 8.236547
2018-02-13 14:47 | 81414.87 | 2520 | 5 | 11 | 3.530618 | -3.260107 | 3.039974 | 2.281151 | 12.72248 | 8.620875
2018-02-13 14:49 | 81534.87 | 2640.0009 | 5 | 11 | 3.515014 | -3.260139 | 3.039974 | 2.389776 | 12.72248 | 9.003555
2018-02-13 14:51 | 81654.87 | 2760.0009 | 5 | 11 | 3.496358 | -3.260097 | 3.039974 | 2.498404 | 12.72248 | 9.384412
2018-02-13 14:53 | 81774.87 | 2880.0001 | 5 | 11 | 3.47168 | -3.260124 | 3.039974 | 2.60703 | 12.72248 | 9.762937
2018-02-13 14:55 | 81894.87 | 3000.0001 | 5 | 11 | 3.437459 | -3.260128 | 3.039974 | 2.715656 | 12.72248 | 10.1383
2018-02-13 14:57 | 82014.87 | 3120.0009 | 5 | 11 | 3.386787 | -3.26013 | 3.039974 | 2.824284 | 12.72248 | 10.50916
2018-02-13 14:59 | 82134.87 | 3240 | 5 | 11 | 3.294522 | -3.260128 | 3.039974 | 2.932911 | 12.72248 | 10.87267
2018-02-13 15:01 | 82252.27 | 3357.3992 | 5 | 11 | 2.999963 | -3.260191 | 3.039974 | 3.039177 | 12.72248 | 11.21125
2018-02-13 15:03 | 82372.30928 | 120.0009 | 6 | 11 | 3.305482 | 0 | 3.039974 | 3.039177 | 12.72248 | 11.21125
2018-02-13 15:05 | 82492.30848 | 240.0001 | 6 | 11 | 3.315615 | 0 | 3.039974 | 3.039177 | 12.72248 | 11.21125
2018-02-13 15:06 | 82552.31078 | 300.0024 | 6 | 11 | 3.318799 | 0 | 3.039974 | 3.039177 | 12.72248 | 11.21125
2018-02-13 15:06 | 82552.32 | 0.0024 | 7 | 12 | 3.318809 | 0 | 0 | 0 | 0 | 0
2018-02-13 15:08 | 82672.39 | 120.0001 | 2 | 12 | 3.955207 | 4.889906 | 0.1622644 | 0 | 0.6215621 | 0
2018-02-13 15:10 | 82792.39 | 240.0009 | 2 | 12 | 4.001491 | 4.889929 | 0.325186 | 0 | 1.270085 | 0
2018-02-13 15:12 | 82912.39 | 360.0009 | 2 | 12 | 4.03758 | 4.889917 | 0.4881178 | 0 | 1.925117 | 0
2018-02-13 15:14 | 83032.39 | 480.0009 | 2 | 12 | 4.066969 | 4.889904 | 0.6510409 | 0 | 2.58538 | 0
2018-02-13 15:16 | 83152.39 | 600.0001 | 2 | 12 | 4.092509 | 4.8899 | 0.8139787 | 0 | 3.250176 | 0
2018-02-13 15:18 | 83272.39 | 720.0001 | 2 | 12 | 4.115525 | 4.889912 | 0.9769101 | 0 | 3.918856 | 0
2018-02-13 15:20 | 83392.39 | 840.0009 | 2 | 12 | 4.140045 | 4.889872 | 1.13984 | 0 | 4.591361 | 0
2018-02-13 15:22 | 83512.39 | 960.0009 | 2 | 12 | 4.167022 | 4.889929 | 1.302771 | 0 | 5.268065 | 0
2018-02-13 15:24 | 83632.39 | 1080.0009 | 2 | 12 | 4.19677 | 4.889933 | 1.465702 | 0 | 5.949376 | 0
2018-02-13 15:26 | 83752.39 | 1200.0001 | 2 | 12 | 4.200389 | 4.377337 | 1.620772 | 0 | 6.600698 | 0
2018-02-13 15:28 | 83872.39 | 1320.0001 | 2 | 12 | 4.200402 | 3.853088 | 1.757821 | 0 | 7.176356 | 0
2018-02-13 15:30 | 83992.39 | 1440.0001 | 2 | 12 | 4.200388 | 3.361832 | 1.877926 | 0 | 7.680845 | 0
2018-02-13 15:31 | 84018.45 | 1466.0576 | 2 | 12 | 4.200389 | 3.259989 | 1.901881 | 0 | 7.781465 | 0
2018-02-13 15:33 | 84138.46352 | 120.0009 | 3 | 12 | 4.228107 | 3.25983 | 2.010058 | 7.87e-10 | 8.237236 | 3.207e-09
2018-02-13 15:35 | 84258.46262 | 240 | 3 | 12 | 4.260573 | 3.259838 | 2.118673 | 7.87e-10 | 8.698211 | 3.207e-09
2018-02-13 15:37 | 84378.46352 | 360.0009 | 3 | 12 | 4.295583 | 3.260178 | 2.227289 | 7.87e-10 | 9.162854 | 3.207e-09
2018-02-13 15:39 | 84498.46262 | 480 | 3 | 12 | 4.332778 | 3.259819 | 2.335902 | 7.87e-10 | 9.631412 | 3.207e-09
2018-02-13 15:41 | 84618.46262 | 600 | 3 | 12 | 4.371883 | 3.259874 | 2.444517 | 7.87e-10 | 10.10412 | 3.207e-09
2018-02-13 15:43 | 84738.46352 | 720.0009 | 3 | 12 | 4.4004 | 3.045303 | 2.552004 | 7.87e-10 | 10.57601 | 3.207e-09
2018-02-13 15:45 | 84858.46262 | 840 | 3 | 12 | 4.400378 | 2.531527 | 2.644521 | 7.87e-10 | 10.98313 | 3.207e-09
2018-02-13 15:47 | 84978.46262 | 960 | 3 | 12 | 4.400379 | 2.121231 | 2.721807 | 7.87e-10 | 11.32321 | 3.207e-09
2018-02-13 15:49 | 85098.46262 | 1080 | 3 | 12 | 4.400399 | 1.788151 | 2.786749 | 7.87e-10 | 11.60898 | 3.207e-09
2018-02-13 15:51 | 85218.46272 | 1200.0001 | 3 | 12 | 4.400373 | 1.51594 | 2.841645 | 7.87e-10 | 11.85055 | 3.207e-09
2018-02-13 15:53 | 85338.46262 | 1320 | 3 | 12 | 4.400374 | 1.294025 | 2.888338 | 7.87e-10 | 12.05601 | 3.207e-09
2018-02-13 15:55 | 85458.46352 | 1440.0009 | 3 | 12 | 4.400351 | 1.111271 | 2.928314 | 7.87e-10 | 12.23192 | 3.207e-09
2018-02-13 15:57 | 85578.46272 | 1560.0001 | 3 | 12 | 4.400359 | 0.960743 | 2.962754 | 7.87e-10 | 12.38347 | 3.207e-09
2018-02-13 15:59 | 85698.46342 | 1680.0008 | 3 | 12 | 4.400355 | 0.8353596 | 2.992618 | 7.87e-10 | 12.51488 | 3.207e-09
2018-02-13 16:01 | 85818.46262 | 1800 | 3 | 12 | 4.400337 | 0.730423 | 3.018657 | 7.87e-10 | 12.62947 | 3.207e-09
2018-02-13 16:02 | 85924.37062 | 1905.908 | 3 | 12 | 4.400351 | 0.6519947 | 3.038957 | 7.87e-10 | 12.71879 | 3.207e-09
2018-02-13 16:04 | 86044.41334 | 119.9999 | 4 | 12 | 4.352699 | 0 | 3.038957 | 7.87e-10 | 12.71879 | 3.207e-09
2018-02-13 16:06 | 86164.41344 | 240 | 4 | 12 | 4.348858 | 0 | 3.038957 | 7.87e-10 | 12.71879 | 3.207e-09
2018-02-13 16:07 | 86224.41574 | 300.0023 | 4 | 12 | 4.347705 | 0 | 3.038957 | 7.87e-10 | 12.71879 | 3.207e-09
2018-02-13 16:09 | 86344.49 | 120.0001 | 5 | 12 | 4.104284 | -3.260187 | 3.038957 | 0.1086264 | 12.71879 | 0.4492605
2018-02-13 16:11 | 86464.49 | 240.0001 | 5 | 12 | 4.06044 | -3.260077 | 3.038957 | 0.2172513 | 12.71879 | 0.8926765
2018-02-13 16:13 | 86584.5 | 360.0009 | 5 | 12 | 4.018192 | -3.260114 | 3.038957 | 0.3258767 | 12.71879 | 1.331441
2018-02-13 16:15 | 86704.5 | 480.0009 | 5 | 12 | 3.976715 | -3.260168 | 3.038957 | 0.4344989 | 12.71879 | 1.765646
2018-02-13 16:17 | 86824.5 | 600.0009 | 5 | 12 | 3.936249 | -3.260126 | 3.038957 | 0.5431222 | 12.71879 | 2.195399
2018-02-13 16:19 | 86944.5 | 720.0008 | 5 | 12 | 3.897247 | -3.260159 | 3.038957 | 0.6517465 | 12.71879 | 2.620837
2018-02-13 16:21 | 87064.5 | 840.0008 | 5 | 12 | 3.860066 | -3.260145 | 3.038957 | 0.7603695 | 12.71879 | 3.042131
2018-02-13 16:23 | 87184.5 | 960.0009 | 5 | 12 | 3.824999 | -3.260159 | 3.038957 | 0.8689976 | 12.71879 | 3.459517
2018-02-13 16:25 | 87304.49 | 1080 | 5 | 12 | 3.791959 | -3.260107 | 3.038957 | 0.9776188 | 12.71879 | 3.87318
2018-02-13 16:27 | 87424.5 | 1200.0008 | 5 | 12 | 3.760964 | -3.260183 | 3.038957 | 1.086246 | 12.71879 | 4.283387
2018-02-13 16:29 | 87544.5 | 1320.0008 | 5 | 12 | 3.731827 | -3.260105 | 3.038957 | 1.194872 | 12.71879 | 4.690331
2018-02-13 16:31 | 87664.5 | 1440.0009 | 5 | 12 | 3.704371 | -3.260168 | 3.038957 | 1.303499 | 12.71879 | 5.094199
2018-02-13 16:33 | 87784.5 | 1560.0009 | 5 | 12 | 3.678439 | -3.260158 | 3.038957 | 1.412124 | 12.71879 | 5.495165
2018-02-13 16:35 | 87904.49 | 1680 | 5 | 12 | 3.654171 | -3.260122 | 3.038957 | 1.520749 | 12.71879 | 5.893403
2018-02-13 16:37 | 88024.5 | 1800.0008 | 5 | 12 | 3.631843 | -3.260145 | 3.038957 | 1.629372 | 12.71879 | 6.289099
2018-02-13 16:39 | 88144.5 | 1920.0008 | 5 | 12 | 3.610385 | -3.260103 | 3.038957 | 1.737999 | 12.71879 | 6.682436
2018-02-13 16:41 | 88264.5 | 2040.0008 | 5 | 12 | 3.591538 | -3.26017 | 3.038957 | 1.846619 | 12.71879 | 7.073553
2018-02-13 16:43 | 88384.5 | 2160.0009 | 5 | 12 | 3.574518 | -3.260145 | 3.038957 | 1.95524 | 12.71879 | 7.462733
2018-02-13 16:45 | 88504.49 | 2280.0001 | 5 | 12 | 3.55883 | -3.260114 | 3.038957 | 2.063862 | 12.71879 | 7.850141
2018-02-13 16:47 | 88624.5 | 2400.0008 | 5 | 12 | 3.543828 | -3.260023 | 3.038957 | 2.172482 | 12.71879 | 8.235883
2018-02-13 16:49 | 88744.5 | 2520.0009 | 5 | 12 | 3.528983 | -3.260126 | 3.038957 | 2.281101 | 12.71879 | 8.620008
2018-02-13 16:51 | 88864.49 | 2640.0001 | 5 | 12 | 3.513313 | -3.260082 | 3.038957 | 2.389722 | 12.71879 | 9.002491
2018-02-13 16:53 | 88984.5 | 2760.0008 | 5 | 12 | 3.494664 | -3.260118 | 3.038957 | 2.498343 | 12.71879 | 9.38314
2018-02-13 16:55 | 89104.49 | 2880 | 5 | 12 | 3.469922 | -3.260128 | 3.038957 | 2.606965 | 12.71879 | 9.761462
2018-02-13 16:57 | 89224.49 | 3000.0001 | 5 | 12 | 3.435591 | -3.260074 | 3.038957 | 2.715588 | 12.71879 | 10.13661
2018-02-13 16:59 | 89344.49 | 3120.0001 | 5 | 12 | 3.384305 | -3.260128 | 3.038957 | 2.824211 | 12.71879 | 10.50724
2018-02-13 17:01 | 89464.49 | 3240.0001 | 5 | 12 | 3.290274 | -3.260093 | 3.038957 | 2.932829 | 12.71879 | 10.87036
2018-02-13 17:03 | 89580.02 | 3355.5304 | 5 | 12 | 2.999999 | -3.260109 | 3.038957 | 3.037403 | 12.71879 | 11.20319
2018-02-13 17:05 | 89700.07 | 119.9999 | 6 | 12 | 3.311154 | 0 | 3.038957 | 3.037403 | 12.71879 | 11.20319
2018-02-13 17:07 | 89820.07 | 239.9999 | 6 | 12 | 3.321278 | 0 | 3.038957 | 3.037403 | 12.71879 | 11.20319
2018-02-13 17:08 | 89880.07 | 300.0023 | 6 | 12 | 3.324378 | 0 | 3.038957 | 3.037403 | 12.71879 | 11.20319
2018-02-13 17:08 | 89880.08 | 0.0024 | 7 | 13 | 3.32431 | 0 | 0 | 0 | 0 | 0
2018-02-13 17:10 | 90000.16 | 120.0002 | 2 | 13 | 3.957606 | 4.889923 | 0.162267 | 0 | 0.6221855 | 0
2018-02-13 17:12 | 90120.16 | 240.0002 | 2 | 13 | 4.003252 | 4.889921 | 0.3252043 | 0 | 1.271077 | 0
2018-02-13 17:14 | 90240.16 | 360.001 | 2 | 13 | 4.039264 | 4.889931 | 0.4881439 | 0 | 1.92642 | 0
2018-02-13 17:16 | 90360.16 | 480.0002 | 2 | 13 | 4.068639 | 4.889923 | 0.6510752 | 0 | 2.586987 | 0
2018-02-13 17:18 | 90480.16 | 600.0002 | 2 | 13 | 4.094192 | 4.889935 | 0.8140085 | 0 | 3.252039 | 0
2018-02-13 17:20 | 90600.16 | 720.001 | 2 | 13 | 4.117217 | 4.889902 | 0.9769476 | 0 | 3.92102 | 0
2018-02-13 17:22 | 90720.16 | 840.001 | 2 | 13 | 4.141761 | 4.889881 | 1.139879 | 0 | 4.593811 | 0
2018-02-13 17:24 | 90840.16 | 960.001 | 2 | 13 | 4.168745 | 4.889954 | 1.302809 | 0 | 5.270795 | 0
2018-02-13 17:26 | 90960.16 | 1080.0003 | 2 | 13 | 4.19846 | 4.889893 | 1.46575 | 0 | 5.952426 | 0
2018-02-13 17:28 | 91080.16 | 1200.0011 | 2 | 13 | 4.200407 | 4.355022 | 1.619976 | 0 | 6.60023 | 0
2018-02-13 17:30 | 91200.16 | 1320.0011 | 2 | 13 | 4.200393 | 3.835028 | 1.756352 | 0 | 7.173062 | 0
2018-02-13 17:32 | 91320.16 | 1440.001 | 2 | 13 | 4.200386 | 3.347992 | 1.875921 | 0 | 7.675297 | 0
2018-02-13 17:33 | 91343.18 | 1463.0241 | 2 | 13 | 4.200412 | 3.259985 | 1.897038 | 0 | 7.764001 | 0
2018-02-13 17:35 | 91463.19 | 120.0009 | 3 | 13 | 4.228097 | 3.259823 | 2.005224 | 0 | 8.219808 | 0
2018-02-13 17:37 | 91583.19 | 240.0002 | 3 | 13 | 4.260517 | 3.260206 | 2.113848 | 0 | 8.680813 | 0
2018-02-13 17:39 | 91703.19 | 360.0002 | 3 | 13 | 4.295438 | 3.259905 | 2.222472 | 0 | 9.145485 | 0
2018-02-13 17:41 | 91823.19 | 480.0002 | 3 | 13 | 4.332598 | 3.259962 | 2.331096 | 0 | 9.614073 | 0
2018-02-13 17:43 | 91943.19 | 600.001 | 3 | 13 | 4.371661 | 3.25989 | 2.43972 | 0 | 10.0868 | 0
2018-02-13 17:45 | 92063.19 | 720.0002 | 3 | 13 | 4.40041 | 3.049374 | 2.547249 | 0 | 10.55886 | 0
2018-02-13 17:47 | 92183.19 | 840.0002 | 3 | 13 | 4.400388 | 2.535629 | 2.639903 | 0 | 10.96657 | 0
2018-02-13 17:49 | 92303.19 | 960.001 | 3 | 13 | 4.400391 | 2.1269 | 2.71735 | 0 | 11.30737 | 0
2018-02-13 17:51 | 92423.19 | 1080.001 | 3 | 13 | 4.400371 | 1.793907 | 2.782483 | 0 | 11.59398 | 0
2018-02-13 17:53 | 92543.19 | 1200.0009 | 3 | 13 | 4.400385 | 1.522743 | 2.837582 | 0 | 11.83644 | 0
2018-02-13 17:55 | 92663.19 | 1320.001 | 3 | 13 | 4.400364 | 1.300396 | 2.884491 | 0 | 12.04286 | 0
2018-02-13 17:57 | 92783.19 | 1440.001 | 3 | 13 | 4.400355 | 1.117205 | 2.924678 | 0 | 12.21969 | 0
2018-02-13 17:59 | 92903.19 | 1560.0002 | 3 | 13 | 4.400348 | 0.9662743 | 2.959318 | 0 | 12.37212 | 0
2018-02-13 18:01 | 93023.19 | 1680.0002 | 3 | 13 | 4.400346 | 0.8405361 | 2.989359 | 0 | 12.50431 | 0
2018-02-13 18:03 | 93143.19 | 1800.001 | 3 | 13 | 4.400345 | 0.7352047 | 3.015565 | 0 | 12.61963 | 0
2018-02-13 18:05 | 93255.22 | 1912.0257 | 3 | 13 | 4.400345 | 0.6519985 | 3.037106 | 0 | 12.71442 | 0
2018-02-13 18:07 | 93375.26 | 119.9999 | 4 | 13 | 4.352676 | 0 | 3.037106 | 0 | 12.71442 | 0
2018-02-13 18:09 | 93495.26 | 240.0007 | 4 | 13 | 4.348821 | 0 | 3.037106 | 0 | 12.71442 | 0
2018-02-13 18:10 | 93555.26 | 300.0022 | 4 | 13 | 4.347688 | 0 | 3.037106 | 0 | 12.71442 | 0
2018-02-13 18:12 | 93675.34406 | 120.0008 | 5 | 13 | 4.104168 | -3.260183 | 3.037106 | 0.1086232 | 12.71442 | 0.4492425
2018-02-13 18:14 | 93795.34406 | 240.0008 | 5 | 13 | 4.060177 | -3.260133 | 3.037106 | 0.2172502 | 12.71442 | 0.8926477
2018-02-13 18:16 | 93915.34406 | 360.0008 | 5 | 13 | 4.017766 | -3.260097 | 3.037106 | 0.3258753 | 12.71442 | 1.331374
2018-02-13 18:18 | 94035.34326 | 480 | 5 | 13 | 3.976143 | -3.26017 | 3.037106 | 0.4345032 | 12.71442 | 1.765548
2018-02-13 18:20 | 94155.34326 | 600 | 5 | 13 | 3.935557 | -3.260158 | 3.037106 | 0.5431281 | 12.71442 | 2.195239
2018-02-13 18:22 | 94275.34326 | 720 | 5 | 13 | 3.896473 | -3.260119 | 3.037106 | 0.6517571 | 12.71442 | 2.620617
2018-02-13 18:24 | 94395.34326 | 840 | 5 | 13 | 3.8592 | -3.260156 | 3.037106 | 0.7603813 | 12.71442 | 3.041826
2018-02-13 18:26 | 94515.34326 | 960 | 5 | 13 | 3.824079 | -3.260112 | 3.037106 | 0.8690051 | 12.71442 | 3.4591
2018-02-13 18:28 | 94635.34326 | 1080 | 5 | 13 | 3.790971 | -3.260109 | 3.037106 | 0.9776289 | 12.71442 | 3.87267
2018-02-13 18:30 | 94755.34326 | 1200 | 5 | 13 | 3.759898 | -3.26008 | 3.037106 | 1.086254 | 12.71442 | 4.282761
2018-02-13 18:32 | 94875.34406 | 1320.0008 | 5 | 13 | 3.730758 | -3.260076 | 3.037106 | 1.19488 | 12.71442 | 4.689585
2018-02-13 18:34 | 94995.34326 | 1440 | 5 | 13 | 3.703272 | -3.260053 | 3.037106 | 1.303509 | 12.71442 | 5.093346
2018-02-13 18:36 | 95115.34326 | 1560 | 5 | 13 | 3.677344 | -3.260109 | 3.037106 | 1.412132 | 12.71442 | 5.494184
2018-02-13 18:38 | 95235.34326 | 1680 | 5 | 13 | 3.653104 | -3.260084 | 3.037106 | 1.520752 | 12.71442 | 5.892287
2018-02-13 18:40 | 95355.34406 | 1800.0008 | 5 | 13 | 3.630704 | -3.26004 | 3.037106 | 1.629377 | 12.71442 | 6.287867
2018-02-13 18:42 | 95475.34326 | 1920 | 5 | 13 | 3.610304 | -3.260124 | 3.037106 | 1.738 | 12.71442 | 6.68112
2018-02-13 18:44 | 95595.34406 | 2040.0008 | 5 | 13 | 3.591774 | -3.260101 | 3.037106 | 1.846624 | 12.71442 | 7.072262
2018-02-13 18:46 | 95715.34406 | 2160.0008 | 5 | 13 | 3.57486 | -3.260086 | 3.037106 | 1.955246 | 12.71442 | 7.461477
2018-02-13 18:48 | 95835.34326 | 2280 | 5 | 13 | 3.559247 | -3.260105 | 3.037106 | 2.063871 | 12.71442 | 7.848941
2018-02-13 18:50 | 95955.34326 | 2400 | 5 | 13 | 3.544252 | -3.260119 | 3.037106 | 2.172498 | 12.71442 | 8.234753
2018-02-13 18:52 | 96075.34326 | 2520 | 5 | 13 | 3.529366 | -3.260164 | 3.037106 | 2.28112 | 12.71442 | 8.618931
2018-02-13 18:54 | 96195.34406 | 2640.0008 | 5 | 13 | 3.513658 | -3.260084 | 3.037106 | 2.389746 | 12.71442 | 9.001474
2018-02-13 18:56 | 96315.34406 | 2760.0008 | 5 | 13 | 3.494923 | -3.260112 | 3.037106 | 2.498371 | 12.71442 | 9.382169
2018-02-13 18:58 | 96435.34406 | 2880.0008 | 5 | 13 | 3.470125 | -3.260091 | 3.037106 | 2.606997 | 12.71442 | 9.760533
2018-02-13 19:00 | 96555.34406 | 3000.0008 | 5 | 13 | 3.4357 | -3.26013 | 3.037106 | 2.715625 | 12.71442 | 10.13572
2018-02-13 19:02 | 96675.34326 | 3120 | 5 | 13 | 3.384346 | -3.260112 | 3.037106 | 2.824249 | 12.71442 | 10.50635
2018-02-13 19:04 | 96795.34406 | 3240.0008 | 5 | 13 | 3.290227 | -3.260141 | 3.037106 | 2.932877 | 12.71442 | 10.86952
2018-02-13 19:06 | 96910.32876 | 3354.9855 | 5 | 13 | 2.999984 | -3.260133 | 3.037106 | 3.036958 | 12.71442 | 11.20077
2018-02-13 19:08 | 97030.37766 | 120.0008 | 6 | 13 | 3.309693 | 0 | 3.037106 | 3.036958 | 12.71442 | 11.20077
2018-02-13 19:10 | 97150.37766 | 240.0008 | 6 | 13 | 3.319825 | 0 | 3.037106 | 3.036958 | 12.71442 | 11.20077
2018-02-13 19:11 | 97210.37836 | 300.0015 | 6 | 13 | 3.322944 | 0 | 3.037106 | 3.036958 | 12.71442 | 11.20077
2018-02-13 19:11 | 97210.39 | 0.0024 | 7 | 14 | 3.32295 | 0 | 0 | 0 | 0 | 0
2018-02-13 19:13 | 97330.46 | 120.001 | 2 | 14 | 3.956837 | 4.889832 | 0.1622566 | 6.6e-10 | 0.6219694 | 2.194e-09
2018-02-13 19:15 | 97450.46 | 240.001 | 2 | 14 | 4.002602 | 4.889839 | 0.3251845 | 6.6e-10 | 1.270717 | 2.194e-09
2018-02-13 19:17 | 97570.46 | 360.0002 | 2 | 14 | 4.038639 | 4.889826 | 0.4881147 | 6.6e-10 | 1.925918 | 2.194e-09
2018-02-13 19:19 | 97690.46 | 480.0002 | 2 | 14 | 4.068017 | 4.889872 | 0.651044 | 6.6e-10 | 2.586379 | 2.194e-09
2018-02-13 19:21 | 97810.46 | 600.001 | 2 | 14 | 4.093549 | 4.889818 | 0.8139707 | 6.6e-10 | 3.251298 | 2.194e-09
2018-02-13 19:23 | 97930.46 | 720.001 | 2 | 14 | 4.116648 | 4.889835 | 0.9768988 | 6.6e-10 | 3.920139 | 2.194e-09
2018-02-13 19:25 | 98050.46 | 840.0002 | 2 | 14 | 4.141248 | 4.889845 | 1.139828 | 6.6e-10 | 4.592829 | 2.194e-09
2018-02-13 19:27 | 98170.46 | 960.001 | 2 | 14 | 4.168282 | 4.889868 | 1.302755 | 6.6e-10 | 5.269722 | 2.194e-09
2018-02-13 19:29 | 98290.46 | 1080.0002 | 2 | 14 | 4.19821 | 4.890141 | 1.465683 | 6.6e-10 | 5.951245 | 2.194e-09
2018-02-13 19:31 | 98410.46 | 1200.001 | 2 | 14 | 4.200408 | 4.356173 | 1.619984 | 6.6e-10 | 6.599358 | 2.194e-09
2018-02-13 19:33 | 98530.46 | 1320.001 | 2 | 14 | 4.2004 | 3.835344 | 1.756372 | 6.6e-10 | 7.17224 | 2.194e-09
2018-02-13 19:35 | 98650.46 | 1440.0002 | 2 | 14 | 4.200402 | 3.349131 | 1.875983 | 6.6e-10 | 7.674654 | 2.194e-09
2018-02-13 19:35 | 98673.51 | 1463.0553 | 2 | 14 | 4.200388 | 3.259985 | 1.897139 | 6.6e-10 | 7.763518 | 2.194e-09
2018-02-13 19:37 | 98793.53 | 120.0001 | 3 | 14 | 4.228022 | 3.260126 | 2.005326 | 6.6e-10 | 8.219323 | 2.194e-09
2018-02-13 19:39 | 98913.53 | 240.0001 | 3 | 14 | 4.260435 | 3.260162 | 2.113954 | 6.6e-10 | 8.680342 | 2.194e-09
2018-02-13 19:41 | 99033.53 | 360.0008 | 3 | 14 | 4.295308 | 3.260021 | 2.222583 | 6.6e-10 | 9.145021 | 2.194e-09
2018-02-13 19:43 | 99153.53 | 480.0008 | 3 | 14 | 4.332452 | 3.260187 | 2.331207 | 6.6e-10 | 9.613592 | 2.194e-09
2018-02-13 19:45 | 99273.53 | 600.0001 | 3 | 14 | 4.371493 | 3.260149 | 2.439835 | 6.6e-10 | 10.08633 | 2.194e-09
2018-02-13 19:47 | 99393.53 | 720.0001 | 3 | 14 | 4.40042 | 3.052526 | 2.547406 | 6.6e-10 | 10.55855 | 2.194e-09
2018-02-13 19:49 | 99513.53 | 840.0001 | 3 | 14 | 4.400384 | 2.536951 | 2.640126 | 6.6e-10 | 10.96656 | 2.194e-09
2018-02-13 19:51 | 99633.53 | 960.0017 | 3 | 14 | 4.400377 | 2.126953125 | 2.717609 | 6.6e-10 | 11.30751 | 2.194e-09
2018-02-13 19:53 | 99753.53 | 1080.0017 | 3 | 14 | 4.400367 | 1.793261 | 2.78274 | 6.6e-10 | 11.59412 | 2.194e-09
2018-02-13 19:55 | 99873.53 | 1200.0009 | 3 | 14 | 4.400382 | 1.521828 | 2.837819 | 6.6e-10 | 11.83648 | 2.194e-09
2018-02-13 19:57 | 99993.53 | 1320.0008 | 3 | 14 | 4.400373 | 1.299496 | 2.884694 | 6.6e-10 | 12.04275 | 2.194e-09
2018-02-13 19:59 | 100113.5 | 1440.0009 | 3 | 14 | 4.400353 | 1.116024 | 2.924838 | 6.6e-10 | 12.2194 | 2.194e-09
2018-02-13 20:01 | 100233.5 | 1560.0001 | 3 | 14 | 4.400361 | 0.9650688 | 2.959435 | 6.6e-10 | 12.37164 | 2.194e-09
2018-02-13 20:03 | 100353.5 | 1680.0001 | 3 | 14 | 4.400345 | 0.8391685 | 2.989433 | 6.6e-10 | 12.50364 | 2.194e-09
2018-02-13 20:05 | 100473.5 | 1800.0009 | 3 | 14 | 4.400351 | 0.7341881 | 3.015596 | 6.6e-10 | 12.61877 | 2.194e-09
2018-02-13 20:07 | 100583.6 | 1910.0856 | 3 | 14 | 4.400339 | 0.6519928 | 3.036754 | 6.6e-10 | 12.71187 | 2.194e-09
2018-02-13 20:09 | 100703.7 | 120.0008 | 4 | 14 | 4.352664 | 0 | 3.036754 | 6.6e-10 | 12.71187 | 2.194e-09
2018-02-13 20:11 | 100823.7 | 240.0008 | 4 | 14 | 4.348828 | 0 | 3.036754 | 6.6e-10 | 12.71187 | 2.194e-09
2018-02-13 20:12 | 100883.7 | 300.0015 | 4 | 14 | 4.347665 | 0 | 3.036754 | 6.6e-10 | 12.71187 | 2.194e-09
2018-02-13 20:14 | 101003.7 | 120.0001 | 5 | 14 | 4.10422 | -3.260126 | 3.036754 | 0.108623 | 12.71187 | 0.4492444
2018-02-13 20:16 | 101123.7 | 240.0009 | 5 | 14 | 4.060201 | -3.260077 | 3.036754 | 0.2172466 | 12.71187 | 0.8926383
2018-02-13 20:18 | 101243.7 | 360 | 5 | 14 | 4.01779 | -3.260116 | 3.036754 | 0.3258748 | 12.71187 | 1.33138
2018-02-13 20:20 | 101363.7 | 480.0009 | 5 | 14 | 3.976201 | -3.260124 | 3.036754 | 0.4344963 | 12.71187 | 1.765532
2018-02-13 20:22 | 101483.7 | 600.0001 | 5 | 14 | 3.935601 | -3.260118 | 3.036754 | 0.5431191 | 12.71187 | 2.195222
2018-02-13 20:24 | 101603.7 | 720.0001 | 5 | 14 | 3.896554 | -3.260077 | 3.036754 | 0.6517402 | 12.71187 | 2.620574
2018-02-13 20:26 | 101723.7 | 840 | 5 | 14 | 3.859298 | -3.260103 | 3.036754 | 0.7603604 | 12.71187 | 3.041778
2018-02-13 20:28 | 101843.7 | 960.0009 | 5 | 14 | 3.824192 | -3.260055 | 3.036754 | 0.8689889 | 12.71187 | 3.459081
2018-02-13 20:30 | 101963.7 | 1080 | 5 | 14 | 3.791112 | -3.260128 | 3.036754 | 0.9776139 | 12.71187 | 3.87267
2018-02-13 20:32 | 102083.7 | 1200.0001 | 5 | 14 | 3.760024 | -3.260095 | 3.036754 | 1.086244 | 12.71187 | 4.282793
2018-02-13 20:34 | 102203.7 | 1320.0001 | 5 | 14 | 3.73085 | -3.260135 | 3.036754 | 1.194868 | 12.71187 | 4.689619
2018-02-13 20:36 | 102323.7 | 1440.0001 | 5 | 14 | 3.703318 | -3.260133 | 3.036754 | 1.303493 | 12.71187 | 5.093376
2018-02-13 20:38 | 102443.7 | 1560.0001 | 5 | 14 | 3.677401 | -3.260112 | 3.036754 | 1.412117 | 12.71187 | 5.494222
2018-02-13 20:40 | 102563.7 | 1680 | 5 | 14 | 3.653174 | -3.260149 | 3.036754 | 1.52074 | 12.71187 | 5.89234
2018-02-13 20:42 | 102683.7 | 1800.0001 | 5 | 14 | 3.630848 | -3.260112 | 3.036754 | 1.629365 | 12.71187 | 6.287935
2018-02-13 20:44 | 102803.7 | 1920.0001 | 5 | 14 | 3.610474 | -3.260141 | 3.036754 | 1.73799 | 12.71187 | 6.681211
2018-02-13 20:46 | 102923.7 | 2040.0001 | 5 | 14 | 3.591953 | -3.260128 | 3.036754 | 1.846616 | 12.71187 | 7.072379
2018-02-13 20:48 | 103043.7 | 2160.0001 | 5 | 14 | 3.575066 | -3.260116 | 3.036754 | 1.955239 | 12.71187 | 7.461616
2018-02-13 20:50 | 103163.7 | 2280.0009 | 5 | 14 | 3.559422 | -3.260093 | 3.036754 | 2.063866 | 12.71187 | 7.849106
2018-02-13 20:52 | 103283.7 | 2400.0009 | 5 | 14 | 3.544442 | -3.26008 | 3.036754 | 2.172488 | 12.71187 | 8.234921
2018-02-13 20:54 | 103403.7 | 2520.0009 | 5 | 14 | 3.529499 | -3.260093 | 3.036754 | 2.281112 | 12.71187 | 8.619125
2018-02-13 20:56 | 103523.7 | 2640.0009 | 5 | 14 | 3.51382 | -3.260082 | 3.036754 | 2.389733 | 12.71187 | 9.001664
2018-02-13 20:58 | 103643.7 | 2760.0009 | 5 | 14 | 3.495061 | -3.260133 | 3.036754 | 2.498354 | 12.71187 | 9.382363
2018-02-13 21:00 | 103763.7 | 2880.0001 | 5 | 14 | 3.470161 | -3.260135 | 3.036754 | 2.606978 | 12.71187 | 9.760731
2018-02-13 21:02 | 103883.7 | 3000.0009 | 5 | 14 | 3.435706 | -3.260098 | 3.036754 | 2.715605 | 12.71187 | 10.13591
2018-02-13 21:04 | 104003.7 | 3120.0009 | 5 | 14 | 3.384208 | -3.260074 | 3.036754 | 2.824226 | 12.71187 | 10.50653
2018-02-13 21:06 | 104123.7 | 3240.0009 | 5 | 14 | 3.289533 | -3.260053 | 3.036754 | 2.932853 | 12.71187 | 10.86965
2018-02-13 21:08 | 104238.2 | 3354.416 | 5 | 14 | 2.999995 | -3.260098 | 3.036754 | 3.036416 | 12.71187 | 11.1992
2018-02-13 21:10 | 104358.2 | 120.0001 | 6 | 14 | 3.309494 | 0 | 3.036754 | 3.036416 | 12.71187 | 11.1992
2018-02-13 21:12 | 104478.2 | 240.0017 | 6 | 14 | 3.319619 | 0 | 3.036754 | 3.036416 | 12.71187 | 11.1992
2018-02-13 21:13 | 104538.2 | 300.0016 | 6 | 14 | 3.322722 | 0 | 3.036754 | 3.036416 | 12.71187 | 11.1992
2018-02-13 21:13 | 104538.2 | 0.0024 | 7 | 15 | 3.322639 | 0 | 0 | 0 | 0 | 0
2018-02-13 21:15 | 104658.3 | 120.0008 | 2 | 15 | 3.956605 | 4.889853 | 0.162252 | 0 | 0.6219154 | 0
2018-02-13 21:17 | 104778.3 | 240 | 2 | 15 | 4.002383 | 4.889894 | 0.3251754 | 0 | 1.270613 | 0
2018-02-13 21:19 | 104898.3 | 360 | 2 | 15 | 4.038417 | 4.889883 | 0.488102 | 0 | 1.925764 | 0
2018-02-13 21:21 | 105018.3 | 480.0008 | 2 | 15 | 4.06782 | 4.889851 | 0.6510317 | 0 | 2.58619 | 0
2018-02-13 21:23 | 105138.3 | 600.0008 | 2 | 15 | 4.093384 | 4.88983 | 0.8139604 | 0 | 3.251092 | 0
2018-02-13 21:25 | 105258.3 | 720.0008 | 2 | 15 | 4.116484 | 4.889841 | 0.9768861 | 0 | 3.919896 | 0
2018-02-13 21:27 | 105378.3 | 840 | 2 | 15 | 4.141139 | 4.889849 | 1.139814 | 0 | 4.592564 | 0
2018-02-13 21:29 | 105498.3 | 960.0008 | 2 | 15 | 4.168247 | 4.889809 | 1.30274 | 0 | 5.269435 | 0
2018-02-13 21:31 | 105618.3 | 1080 | 2 | 15 | 4.198147 | 4.889854 | 1.465675 | 0 | 5.950978 | 0
2018-02-13 21:33 | 105738.3 | 1200.0009 | 2 | 15 | 4.200396 | 4.355253 | 1.619991 | 0 | 6.599154 | 0
2018-02-13 21:35 | 105858.3 | 1320.0009 | 2 | 15 | 4.20041 | 3.834242 | 1.756357 | 0 | 7.171946 | 0
2018-02-13 21:37 | 105978.3 | 1440.0008 | 2 | 15 | 4.200383 | 3.346619 | 1.875888 | 0 | 7.674025 | 0
2018-02-13 21:37 | 106000.7 | 1462.3775 | 2 | 15 | 4.200372 | 3.259983 | 1.896415 | 0 | 7.760247 | 0
2018-02-13 21:39 | 106120.7 | 120.0009 | 3 | 15 | 4.228006 | 3.259809 | 2.004595 | 0 | 8.216019 | 0
2018-02-13 21:41 | 106240.7 | 240.0009 | 3 | 15 | 4.26042 | 3.260107 | 2.113221 | 0 | 8.677029 | 0
2018-02-13 21:43 | 106360.7 | 360.0001 | 3 | 15 | 4.295302 | 3.260139 | 2.221847 | 0 | 9.141692 | 0
2018-02-13 21:45 | 106480.7 | 480.0009 | 3 | 15 | 4.3324 | 3.260124 | 2.330475 | 0 | 9.610283 | 0
2018-02-13 21:47 | 106600.7 | 600.0009 | 3 | 15 | 4.371482 | 3.260166 | 2.439104 | 0 | 10.08301 | 0
2018-02-13 21:49 | 106720.7 | 720.0009 | 3 | 15 | 4.400403 | 3.052734375 | 2.546676 | 0 | 10.55525 | 0
2018-02-13 21:51 | 106840.7 | 840.0009 | 3 | 15 | 4.400381 | 2.537619 | 2.639421 | 0 | 10.96336 | 0
2018-02-13 21:53 | 106960.7 | 960 | 3 | 15 | 4.400373 | 2.127691 | 2.716924 | 0 | 11.3044 | 0
2018-02-13 21:55 | 107080.7 | 1080.0001 | 3 | 15 | 4.400393 | 1.794907 | 2.782091 | 0 | 11.59116 | 0
2018-02-13 21:57 | 107200.7 | 1200.0009 | 3 | 15 | 4.400355 | 1.521879 | 2.837209 | 0 | 11.8337 | 0
2018-02-13 21:59 | 107320.7 | 1320.0001 | 3 | 15 | 4.400347 | 1.299709 | 2.884115 | 0 | 12.04011 | 0
2018-02-13 22:01 | 107440.7 | 1440.0009 | 3 | 15 | 4.400375 | 1.117161 | 2.924291 | 0 | 12.21689 | 0
2018-02-13 22:03 | 107560.7 | 1560.0009 | 3 | 15 | 4.400355 | 0.9658451 | 2.958912 | 0 | 12.36924 | 0
2018-02-13 22:05 | 107680.7 | 1680.0009 | 3 | 15 | 4.400349 | 0.8400135 | 2.988936 | 0 | 12.50136 | 0
2018-02-13 22:07 | 107800.7 | 1800.0001 | 3 | 15 | 4.400346 | 0.7346687 | 3.015124 | 0 | 12.61659 | 0
2018-02-13 22:09 | 107911.3 | 1910.6624 | 3 | 15 | 4.400317 | 0.6519985 | 3.036405 | 0 | 12.71023 | 0
2018-02-13 22:11 | 108031.4 | 120 | 4 | 15 | 4.352715 | 0 | 3.036405 | 0 | 12.71023 | 0
2018-02-13 22:13 | 108151.4 | 240 | 4 | 15 | 4.348869 | 0 | 3.036405 | 0 | 12.71023 | 0
2018-02-13 22:14 | 108211.4 | 300.0023 | 4 | 15 | 4.347725 | 0 | 3.036405 | 0 | 12.71023 | 0
2018-02-13 22:16 | 108331.5 | 120.0009 | 5 | 15 | 4.104559 | -3.260143 | 3.036405 | 0.108625 | 12.71023 | 0.4492868
2018-02-13 22:18 | 108451.5 | 240.0009 | 5 | 15 | 4.060579 | -3.260109 | 3.036405 | 0.2172493 | 12.71023 | 0.8927231
2018-02-13 22:20 | 108571.5 | 360.0009 | 5 | 15 | 4.018198 | -3.260082 | 3.036405 | 0.3258705 | 12.71023 | 1.331479
2018-02-13 22:22 | 108691.5 | 480.0009 | 5 | 15 | 3.976527 | -3.260074 | 3.036405 | 0.4344966 | 12.71023 | 1.76569
2018-02-13 22:24 | 108811.5 | 600.0009 | 5 | 15 | 3.935913 | -3.260116 | 3.036405 | 0.5431187 | 12.71023 | 2.195412
2018-02-13 22:26 | 108931.5 | 720.0001 | 5 | 15 | 3.896802 | -3.260109 | 3.036405 | 0.6517404 | 12.71023 | 2.620798
2018-02-13 22:28 | 109051.5 | 840.0001 | 5 | 15 | 3.859502 | -3.260116 | 3.036405 | 0.7603646 | 12.71023 | 3.04204
2018-02-13 22:30 | 109171.5 | 960.0009 | 5 | 15 | 3.824407 | -3.260183 | 3.036405 | 0.8689894 | 12.71023 | 3.459352
2018-02-13 22:32 | 109291.5 | 1080.0001 | 5 | 15 | 3.791314 | -3.260122 | 3.036405 | 0.9776152 | 12.71023 | 3.872965
2018-02-13 22:34 | 109411.5 | 1200.0009 | 5 | 15 | 3.760259 | -3.260093 | 3.036405 | 1.086238 | 12.71023 | 4.283084
2018-02-13 22:36 | 109531.5 | 1320 | 5 | 15 | 3.731021 | -3.26013 | 3.036405 | 1.194859 | 12.71023 | 4.689923
2018-02-13 22:38 | 109651.5 | 1440.0009 | 5 | 15 | 3.703487 | -3.260158 | 3.036405 | 1.303484 | 12.71023 | 5.093695
2018-02-13 22:40 | 109771.5 | 1560.0009 | 5 | 15 | 3.677532 | -3.260112 | 3.036405 | 1.412105 | 12.71023 | 5.494551
2018-02-13 22:42 | 109891.5 | 1680.0009 | 5 | 15 | 3.653252 | -3.260124 | 3.036405 | 1.520728 | 12.71023 | 5.892677
2018-02-13 22:44 | 110011.5 | 1800.0001 | 5 | 15 | 3.630893 | -3.26008 | 3.036405 | 1.629346 | 12.71023 | 6.288257
2018-02-13 22:46 | 110131.5 | 1920.0001 | 5 | 15 | 3.610522 | -3.260061 | 3.036405 | 1.73797 | 12.71023 | 6.681534
2018-02-13 22:48 | 110251.5 | 2040.001 | 5 | 15 | 3.59198 | -3.260145 | 3.036405 | 1.846595 | 12.71023 | 7.072706
2018-02-13 22:50 | 110371.5 | 2160.0002 | 5 | 15 | 3.575099 | -3.260168 | 3.036405 | 1.955224 | 12.71023 | 7.461967
2018-02-13 22:52 | 110491.5 | 2280.001 | 5 | 15 | 3.559443 | -3.260107 | 3.036405 | 2.063861 | 12.71023 | 7.849494
2018-02-13 22:54 | 110611.5 | 2400.0002 | 5 | 15 | 3.544466 | -3.260133 | 3.036405 | 2.172494 | 12.71023 | 8.235351
2018-02-13 22:56 | 110731.5 | 2520.001 | 5 | 15 | 3.529573 | -3.260124 | 3.036405 | 2.281125 | 12.71023 | 8.619583
2018-02-13 22:58 | 110851.5 | 2640.001 | 5 | 15 | 3.513848 | -3.260103 | 3.036405 | 2.389759 | 12.71023 | 9.002174
2018-02-13 23:00 | 110971.5 | 2760.001 | 5 | 15 | 3.495142 | -3.260109 | 3.036405 | 2.498388 | 12.71023 | 9.382906
2018-02-13 23:02 | 111091.5 | 2880.0002 | 5 | 15 | 3.470267 | -3.260088 | 3.036405 | 2.607019 | 12.71023 | 9.761308
2018-02-13 23:04 | 111211.5 | 3000.0002 | 5 | 15 | 3.435779 | -3.260051 | 3.036405 | 2.715651 | 12.71023 | 10.13652
2018-02-13 23:06 | 111331.5 | 3120.001 | 5 | 15 | 3.384249 | -3.260088 | 3.036405 | 2.824283 | 12.71023 | 10.50718
2018-02-13 23:08 | 111451.5 | 3240.001 | 5 | 15 | 3.289653 | -3.260093 | 3.036405 | 2.932912 | 12.71023 | 10.87032
2018-02-13 23:10 | 111565.7 | 3354.2121 | 5 | 15 | 2.999996 | -3.260091 | 3.036405 | 3.036299 | 12.71023 | 11.19931
2018-02-13 23:12 | 111685.7 | 120.0007 | 6 | 15 | 3.308828 | 0 | 3.036405 | 3.036299 | 12.71023 | 11.19931
2018-02-13 23:14 | 111805.7 | 240 | 6 | 15 | 3.318944 | 0 | 3.036405 | 3.036299 | 12.71023 | 11.19931
2018-02-13 23:15 | 111865.7 | 300.0023 | 6 | 15 | 3.322094 | 0 | 3.036405 | 3.036299 | 12.71023 | 11.19931
2018-02-13 23:15 | 111865.7 | 0.0024 | 7 | 16 | 3.322012 | 0 | 0 | 0 | 0 | 0
2018-02-13 23:17 | 111985.8 | 120.0009 | 2 | 16 | 3.956321 | 4.889883 | 0.162275 | 0 | 0.6219355 | 0
2018-02-13 23:19 | 112105.8 | 240.0009 | 2 | 16 | 4.00222 | 4.889866 | 0.3252245 | 0 | 1.270705 | 0
2018-02-13 23:21 | 112225.8 | 360.0009 | 2 | 16 | 4.038263 | 4.889874 | 0.4881741 | 0 | 1.925922 | 0
2018-02-13 23:23 | 112345.8 | 480.0009 | 2 | 16 | 4.067707 | 4.889893 | 0.651125 | 0 | 2.586411 | 0
2018-02-13 23:25 | 112465.8 | 600 | 2 | 16 | 4.093337 | 4.889942 | 0.8140746 | 0 | 3.251384 | 0
2018-02-13 23:27 | 112585.8 | 720 | 2 | 16 | 4.116415 | 4.889894 | 0.9770273 | 0 | 3.920288 | 0
2018-02-13 23:29 | 112705.8 | 840.0001 | 2 | 16 | 4.141071 | 4.889944 | 1.139978 | 0 | 4.593037 | 0
2018-02-13 23:31 | 112825.8 | 960.0009 | 2 | 16 | 4.1682 | 4.889902 | 1.302932 | 0 | 5.270015 | 0
2018-02-13 23:33 | 112945.8 | 1080.0009 | 2 | 16 | 4.198131 | 4.889914 | 1.465886 | 0 | 5.95163 | 0
2018-02-13 23:35 | 113065.8 | 1200 | 2 | 16 | 4.200401 | 4.355005 | 1.620226 | 0 | 6.599905 | 0
2018-02-13 23:37 | 113185.8 | 1320 | 2 | 16 | 4.200373 | 3.834478 | 1.756601 | 0 | 7.172737 | 0
2018-02-13 23:39 | 113305.8 | 1440 | 2 | 16 | 4.200391 | 3.346619 | 1.876159 | 0 | 7.674928 | 0
2018-02-13 23:39 | 113328.2 | 1462.4048 | 2 | 16 | 4.200397 | 3.259972 | 1.896711 | 0 | 7.761254 | 0
2018-02-13 23:41 | 113448.2 | 120.0001 | 3 | 16 | 4.228054 | 3.259819 | 2.004911 | 0 | 8.21712 | 0
2018-02-13 23:43 | 113568.2 | 240.0001 | 3 | 16 | 4.260454 | 3.260159 | 2.113546 | 0 | 8.678168 | 0
2018-02-13 23:45 | 113688.2 | 360 | 3 | 16 | 4.295295 | 3.259869 | 2.222183 | 0 | 9.142884 | 0
2018-02-13 23:47 | 113808.2 | 480 | 3 | 16 | 4.332426 | 3.260149 | 2.33082 | 0 | 9.611509 | 0
2018-02-13 23:49 | 113928.2 | 600 | 3 | 16 | 4.3715 | 3.260162 | 2.439458 | 0 | 10.08428 | 0
2018-02-13 23:51 | 114048.2 | 720.0009 | 3 | 16 | 4.400391 | 3.052008 | 2.547036 | 0 | 10.55654 | 0
2018-02-13 23:53 | 114168.2 | 840.0009 | 3 | 16 | 4.4004 | 2.537077 | 2.639766 | 0 | 10.96459 | 0
2018-02-13 23:55 | 114288.2 | 960 | 3 | 16 | 4.400395 | 2.127588 | 2.717252 | 0 | 11.30556 | 0
2018-02-13 23:57 | 114408.2 | 1080.0009 | 3 | 16 | 4.400383 | 1.793877 | 2.782403 | 0 | 11.59225 | 0
2018-02-13 23:59 | 114528.2 | 1200 | 3 | 16 | 4.400374 | 1.521433 | 2.837492 | 0 | 11.83466 | 0
2018-02-14 00:01 | 114648.2 | 1320.0009 | 3 | 16 | 4.400362 | 1.299099 | 2.884372 | 0 | 12.04095 | 0
2018-02-14 00:03 | 114768.2 | 1440 | 3 | 16 | 4.400352 | 1.115923 | 2.924516 | 0 | 12.2176 | 0
2018-02-14 00:05 | 114888.2 | 1560 | 3 | 16 | 4.400369 | 0.9652882 | 2.959112 | 0 | 12.36983 | 0
2018-02-14 00:07 | 115008.2 | 1680 | 3 | 16 | 4.400365 | 0.8392067 | 2.98911 | 0 | 12.50183 | 0
2018-02-14 00:09 | 115128.2 | 1800 | 3 | 16 | 4.400341 | 0.734087 | 3.015273 | 0 | 12.61696 | 0
2018-02-14 00:11 | 115239.1 | 1910.8856 | 3 | 16 | 4.400368 | 0.6519928 | 3.036575 | 0 | 12.7107 | 0
2018-02-14 00:13 | 115359.2 | 120.0007 | 4 | 16 | 4.352771 | 0 | 3.036575 | 0 | 12.7107 | 0
2018-02-14 00:15 | 115479.2 | 240 | 4 | 16 | 4.348961 | 0 | 3.036575 | 0 | 12.7107 | 0
2018-02-14 00:16 | 115539.2 | 300.0023 | 4 | 16 | 4.34782 | 0 | 3.036575 | 0 | 12.7107 | 0
2018-02-14 00:18 | 115659.2 | 120.0009 | 5 | 16 | 4.10467 | -3.260128 | 3.036575 | 0.1086357 | 12.7107 | 0.4493418
2018-02-14 00:20 | 115779.2 | 240.0001 | 5 | 16 | 4.060674 | -3.260084 | 3.036575 | 0.2172723 | 12.7107 | 0.8928418
2018-02-14 00:22 | 115899.2 | 360.0001 | 5 | 16 | 4.018305 | -3.260109 | 3.036575 | 0.325908 | 12.7107 | 1.331667
2018-02-14 00:24 | 116019.2 | 480.0008 | 5 | 16 | 3.976644 | -3.260063 | 3.036575 | 0.4345453 | 12.7107 | 1.765934
2018-02-14 00:26 | 116139.2 | 600.0009 | 5 | 16 | 3.936022 | -3.260095 | 3.036575 | 0.5431809 | 12.7107 | 2.195721
2018-02-14 00:28 | 116259.2 | 720 | 5 | 16 | 3.8969 | -3.260082 | 3.036575 | 0.6518171 | 12.7107 | 2.621175
2018-02-14 00:30 | 116379.2 | 840.0001 | 5 | 16 | 3.859615 | -3.260128 | 3.036575 | 0.7604523 | 12.7107 | 3.042473
2018-02-14 00:32 | 116499.2 | 960.0001 | 5 | 16 | 3.824455 | -3.260103 | 3.036575 | 0.8690889 | 12.7107 | 3.45984
2018-02-14 00:34 | 116619.2 | 1080.0009 | 5 | 16 | 3.791318 | -3.260139 | 3.036575 | 0.9777239 | 12.7107 | 3.873492
2018-02-14 00:36 | 116739.2 | 1200 | 5 | 16 | 3.760221 | -3.26007 | 3.036575 | 1.086359 | 12.7107 | 4.283657
2018-02-14 00:38 | 116859.2 | 1320 | 5 | 16 | 3.731006 | -3.260135 | 3.036575 | 1.194994 | 12.7107 | 4.690546
2018-02-14 00:40 | 116979.2 | 1440.0009 | 5 | 16 | 3.70351 | -3.260112 | 3.036575 | 1.303625 | 12.7107 | 5.094343
2018-02-14 00:42 | 117099.2 | 1560.0009 | 5 | 16 | 3.677556 | -3.260124 | 3.036575 | 1.412259 | 12.7107 | 5.495244
2018-02-14 00:44 | 117219.2 | 1680.0009 | 5 | 16 | 3.653316 | -3.260097 | 3.036575 | 1.520886 | 12.7107 | 5.893396
2018-02-14 00:46 | 117339.2 | 1800.0009 | 5 | 16 | 3.630961 | -3.260126 | 3.036575 | 1.629521 | 12.7107 | 6.289039
2018-02-14 00:48 | 117459.2 | 1920.0009 | 5 | 16 | 3.610531 | -3.260122 | 3.036575 | 1.738152 | 12.7107 | 6.682346
2018-02-14 00:50 | 117579.2 | 2040 | 5 | 16 | 3.592003 | -3.260116 | 3.036575 | 1.846785 | 12.7107 | 7.073547
2018-02-14 00:52 | 117699.2 | 2160.0008 | 5 | 16 | 3.575118 | -3.260152 | 3.036575 | 1.95542 | 12.7107 | 7.462834
2018-02-14 00:54 | 117819.2 | 2280 | 5 | 16 | 3.559497 | -3.260074 | 3.036575 | 2.06405 | 12.7107 | 7.850344
2018-02-14 00:56 | 117939.2 | 2400.0009 | 5 | 16 | 3.544516 | -3.260137 | 3.036575 | 2.17269 | 12.7107 | 8.23623
2018-02-14 00:58 | 118059.2 | 2520.0008 | 5 | 16 | 3.529608 | -3.260126 | 3.036575 | 2.281326 | 12.7107 | 8.620484
2018-02-14 01:00 | 118179.2 | 2640.0009 | 5 | 16 | 3.513876 | -3.260105 | 3.036575 | 2.389957 | 12.7107 | 9.003071
2018-02-14 01:02 | 118299.2 | 2760.0009 | 5 | 16 | 3.495057 | -3.260065 | 3.036575 | 2.498591 | 12.7107 | 9.383817
2018-02-14 01:04 | 118419.2 | 2880.0009 | 5 | 16 | 3.470128 | -3.260084 | 3.036575 | 2.607222 | 12.7107 | 9.762204
2018-02-14 01:06 | 118539.2 | 3000.0008 | 5 | 16 | 3.435656 | -3.260076 | 3.036575 | 2.715853 | 12.7107 | 10.1374
2018-02-14 01:08 | 118659.2 | 3120.0009 | 5 | 16 | 3.384125 | -3.260152 | 3.036575 | 2.824486 | 12.7107 | 10.50806
2018-02-14 01:10 | 118779.2 | 3240.0001 | 5 | 16 | 3.289278 | -3.260088 | 3.036575 | 2.933117 | 12.7107 | 10.87117
2018-02-14 01:12 | 118893.1 | 3353.8416 | 5 | 16 | 2.999969 | -3.260109 | 3.036575 | 3.036163 | 12.7107 | 11.19905
2018-02-14 01:14 | 119013.1 | 120.0008 | 6 | 16 | 3.308789 | 0 | 3.036575 | 3.036163 | 12.7107 | 11.19905
2018-02-14 01:16 | 119133.1 | 239.9999 | 6 | 16 | 3.318922 | 0 | 3.036575 | 3.036163 | 12.7107 | 11.19905
2018-02-14 01:17 | 119193.1 | 300.0023 | 6 | 16 | 3.32205 | 0 | 3.036575 | 3.036163 | 12.7107 | 11.19905
2018-02-14 01:17 | 119193.1 | 0.0024 | 7 | 17 | 3.322137 | 0 | 0 | 0 | 0 | 0
2018-02-14 01:19 | 119313.2 | 120 | 2 | 17 | 3.956302 | 4.88986 | 0.1622583 | 1.154e-09 | 0.6218652 | 3.833e-09
2018-02-14 01:21 | 119433.2 | 240 | 2 | 17 | 4.002206 | 4.88986 | 0.3251944 | 1.154e-09 | 1.270578 | 3.833e-09
2018-02-14 01:23 | 119553.2 | 360.0009 | 2 | 17 | 4.03825 | 4.889887 | 0.488135 | 1.154e-09 | 1.925757 | 3.833e-09
2018-02-14 01:25 | 119673.2 | 480.0009 | 2 | 17 | 4.067708 | 4.889845 | 0.6510705 | 1.154e-09 | 2.586182 | 3.833e-09
2018-02-14 01:27 | 119793.2 | 600.0009 | 2 | 17 | 4.093291 | 4.889877 | 0.8140074 | 1.154e-09 | 3.251101 | 3.833e-09
2018-02-14 01:29 | 119913.2 | 720.0009 | 2 | 17 | 4.11642 | 4.889877 | 0.9769432 | 1.154e-09 | 3.919931 | 3.833e-09
2018-02-14 01:31 | 120033.2 | 840.0009 | 2 | 17 | 4.141062 | 4.889915 | 1.13988 | 1.154e-09 | 4.592618 | 3.833e-09
2018-02-14 01:33 | 120153.2 | 960.0001 | 2 | 17 | 4.168135 | 4.88986 | 1.302818 | 1.154e-09 | 5.269527 | 3.833e-09
2018-02-14 01:35 | 120273.2 | 1080.0009 | 2 | 17 | 4.198125 | 4.889832 | 1.465751 | 1.154e-09 | 5.951049 | 3.833e-09
2018-02-14 01:37 | 120393.2 | 1200.0001 | 2 | 17 | 4.200406 | 4.354643 | 1.620086 | 1.154e-09 | 6.599308 | 3.833e-09
2018-02-14 01:39 | 120513.2 | 1320.0001 | 2 | 17 | 4.200395 | 3.832932 | 1.756427 | 1.154e-09 | 7.171993 | 3.833e-09
2018-02-14 01:41 | 120633.2 | 1440.0009 | 2 | 17 | 4.200389 | 3.345081 | 1.875931 | 1.154e-09 | 7.673954 | 3.833e-09
2018-02-14 01:41 | 120655.2 | 1462.0128 | 2 | 17 | 4.200399 | 3.259995 | 1.896117 | 1.154e-09 | 7.758743 | 3.833e-09
2018-02-14 01:43 | 120775.2 | 120.0009 | 3 | 17 | 4.228072 | 3.260103 | 2.004311 | 2.47e-09 | 8.214582 | 9.196e-09
2018-02-14 01:45 | 120895.2 | 240 | 3 | 17 | 4.260481 | 3.259846 | 2.112937 | 2.47e-09 | 8.675597 | 9.196e-09
2018-02-14 01:47 | 121015.2 | 360 | 3 | 17 | 4.295394 | 3.259811 | 2.221556 | 2.47e-09 | 9.140244 | 9.196e-09
2018-02-14 01:49 | 121135.2 | 480.0009 | 3 | 17 | 4.332535 | 3.260056 | 2.330176 | 2.47e-09 | 9.608809 | 9.196e-09
2018-02-14 01:51 | 121255.2 | 600.0009 | 3 | 17 | 4.371583 | 3.260151 | 2.438801 | 2.47e-09 | 10.08153 | 9.196e-09
2018-02-14 01:53 | 121375.2 | 720.0009 | 3 | 17 | 4.4004 | 3.051102 | 2.546364 | 2.47e-09 | 10.55373 | 9.196e-09
2018-02-14 01:55 | 121495.2 | 840.0009 | 3 | 17 | 4.400394 | 2.53706 | 2.639068 | 2.47e-09 | 10.96167 | 9.196e-09
2018-02-14 01:57 | 121615.2 | 960 | 3 | 17 | 4.400371 | 2.126846 | 2.716538 | 2.47e-09 | 11.30256 | 9.196e-09
2018-02-14 01:59 | 121735.2 | 1080.0009 | 3 | 17 | 4.400385 | 1.793495 | 2.781666 | 2.47e-09 | 11.58915 | 9.196e-09
2018-02-14 02:01 | 121855.2 | 1200 | 3 | 17 | 4.400384 | 1.521559 | 2.836747 | 2.47e-09 | 11.83153 | 9.196e-09
2018-02-14 02:03 | 121975.2 | 1320.0008 | 3 | 17 | 4.400373 | 1.298851 | 2.883618 | 2.47e-09 | 12.03778 | 9.196e-09
2018-02-14 02:05 | 122095.2 | 1440.0009 | 3 | 17 | 4.400373 | 1.116179 | 2.923753 | 2.47e-09 | 12.21439 | 9.196e-09
2018-02-14 02:07 | 122215.2 | 1560.0009 | 3 | 17 | 4.400343 | 0.964077 | 2.95834 | 2.47e-09 | 12.36658 | 9.196e-09
2018-02-14 02:09 | 122335.2 | 1680.0008 | 3 | 17 | 4.400342 | 0.838932 | 2.988328 | 2.47e-09 | 12.49854 | 9.196e-09
2018-02-14 02:11 | 122455.2 | 1800.0008 | 3 | 17 | 4.400362 | 0.7339306 | 3.014482 | 2.47e-09 | 12.61363 | 9.196e-09
2018-02-14 02:13 | 122565.4 | 1910.1888 | 3 | 17 | 4.40036 | 0.6519947 | 3.035644 | 2.47e-09 | 12.70675 | 9.196e-09
2018-02-14 02:15 | 122685.5 | 120.0007 | 4 | 17 | 4.352749 | 0 | 3.035644 | 2.47e-09 | 12.70675 | 9.196e-09
2018-02-14 02:17 | 122805.5 | 240.0007 | 4 | 17 | 4.348927 | 0 | 3.035644 | 2.47e-09 | 12.70675 | 9.196e-09
2018-02-14 02:18 | 122865.5 | 300.0015 | 4 | 17 | 4.347784 | 0 | 3.035644 | 2.47e-09 | 12.70675 | 9.196e-09
2018-02-14 02:20 | 122985.5 | 120.0001 | 5 | 17 | 4.104539 | -3.26 | 3.035644 | 0.1086258 | 12.70675 | 0.4492875
2018-02-14 02:22 | 123105.6 | 240.0009 | 5 | 17 | 4.060536 | -3.260037 | 3.035644 | 0.2172534 | 12.70675 | 0.8927346
2018-02-14 02:24 | 123225.6 | 360.0008 | 5 | 17 | 4.018134 | -3.260067 | 3.035644 | 0.3258817 | 12.70675 | 1.331514
2018-02-14 02:26 | 123345.6 | 480.0008 | 5 | 17 | 3.976478 | -3.26007 | 3.035644 | 0.4345049 | 12.70675 | 1.765709
2018-02-14 02:28 | 123465.5 | 600.0001 | 5 | 17 | 3.93581 | -3.260082 | 3.035644 | 0.5431271 | 12.70675 | 2.195422
2018-02-14 02:30 | 123585.6 | 720.0008 | 5 | 17 | 3.896671 | -3.260116 | 3.035644 | 0.6517503 | 12.70675 | 2.6208
2018-02-14 02:32 | 123705.5 | 840.0001 | 5 | 17 | 3.859361 | -3.260053 | 3.035644 | 0.7603741 | 12.70675 | 3.042027
2018-02-14 02:34 | 123825.6 | 960.0009 | 5 | 17 | 3.824171 | -3.260063 | 3.035644 | 0.8689955 | 12.70675 | 3.459305
2018-02-14 02:36 | 123945.5 | 1080.0001 | 5 | 17 | 3.791029 | -3.260152 | 3.035644 | 0.9776168 | 12.70675 | 3.872874
2018-02-14 02:38 | 124065.6 | 1200.0009 | 5 | 17 | 3.760002 | -3.260082 | 3.035644 | 1.086237 | 12.70675 | 4.282953
2018-02-14 02:40 | 124185.5 | 1320.0001 | 5 | 17 | 3.7308 | -3.260097 | 3.035644 | 1.194856 | 12.70675 | 4.689757
2018-02-14 02:42 | 124305.5 | 1440 | 5 | 17 | 3.70329 | -3.260084 | 3.035644 | 1.30347 | 12.70675 | 5.093467
2018-02-14 02:44 | 124425.5 | 1560.0001 | 5 | 17 | 3.677312 | -3.260107 | 3.035644 | 1.412095 | 12.70675 | 5.494311
2018-02-14 02:46 | 124545.5 | 1680.0001 | 5 | 17 | 3.65306 | -3.260084 | 3.035644 | 1.520715 | 12.70675 | 5.892408
2018-02-14 02:48 | 124665.6 | 1800.0009 | 5 | 17 | 3.630704 | -3.260156 | 3.035644 | 1.629339 | 12.70675 | 6.287985
2018-02-14 02:50 | 124785.6 | 1920.0008 | 5 | 17 | 3.61031 | -3.26004 | 3.035644 | 1.73796 | 12.70675 | 6.681232
2018-02-14 02:52 | 124905.5 | 2040.0001 | 5 | 17 | 3.591822 | -3.260053 | 3.035644 | 1.84658 | 12.70675 | 7.072365
2018-02-14 02:54 | 125025.6 | 2160.0008 | 5 | 17 | 3.574954 | -3.260084 | 3.035644 | 1.9552 | 12.70675 | 7.46158
2018-02-14 02:56 | 125145.6 | 2280.0008 | 5 | 17 | 3.559296 | -3.260114 | 3.035644 | 2.063822 | 12.70675 | 7.84904
2018-02-14 02:58 | 125265.5 | 2400.0001 | 5 | 17 | 3.544322 | -3.260103 | 3.035644 | 2.172442 | 12.70675 | 8.234835
2018-02-14 03:00 | 125385.6 | 2520.0009 | 5 | 17 | 3.529354 | -3.260139 | 3.035644 | 2.281064 | 12.70675 | 8.619014
2018-02-14 03:02 | 125505.6 | 2640.0009 | 5 | 17 | 3.51357 | -3.260074 | 3.035644 | 2.38968 | 12.70675 | 9.001518
2018-02-14 03:04 | 125625.6 | 2760.0008 | 5 | 17 | 3.494744 | -3.260105 | 3.035644 | 2.498302 | 12.70675 | 9.382185
2018-02-14 03:06 | 125745.6 | 2880.0008 | 5 | 17 | 3.46981 | -3.260124 | 3.035644 | 2.606921 | 12.70675 | 9.760502
2018-02-14 03:08 | 125865.5 | 3000.0001 | 5 | 17 | 3.435186 | -3.260122 | 3.035644 | 2.715543 | 12.70675 | 10.13562
2018-02-14 03:10 | 125985.6 | 3120.0008 | 5 | 17 | 3.383454 | -3.260159 | 3.035644 | 2.824168 | 12.70675 | 10.50619
2018-02-14 03:12 | 126105.6 | 3240.0008 | 5 | 17 | 3.287874 | -3.260116 | 3.035644 | 2.932788 | 12.70675 | 10.86916
2018-02-14 03:14 | 126218.5 | 3352.9528 | 5 | 17 | 2.999964 | -3.260105 | 3.035644 | 3.035024 | 12.70675 | 11.19435
2018-02-14 03:16 | 126338.5 | 120 | 6 | 17 | 3.309498 | 0 | 3.035644 | 3.035024 | 12.70675 | 11.19435
2018-02-14 03:18 | 126458.5 | 239.9999 | 6 | 17 | 3.319635 | 0 | 3.035644 | 3.035024 | 12.70675 | 11.19435
2018-02-14 03:19 | 126518.5 | 300.0015 | 6 | 17 | 3.322751 | 0 | 3.035644 | 3.035024 | 12.70675 | 11.19435
2018-02-14 03:19 | 126518.6 | 0.0024 | 7 | 18 | 3.322752 | 0 | 0 | 0 | 0 | 0
2018-02-14 03:21 | 126638.6 | 120.0001 | 2 | 18 | 3.956775 | 4.889915 | 0.1622636 | 2.63e-10 | 0.6219847 | 8.73e-10
2018-02-14 03:23 | 126758.6 | 240.0001 | 2 | 18 | 4.002599 | 4.889942 | 0.3252002 | 2.63e-10 | 1.270764 | 8.73e-10
2018-02-14 03:25 | 126878.6 | 360.0008 | 2 | 18 | 4.038642 | 4.889904 | 0.4881287 | 2.63e-10 | 1.925958 | 8.73e-10
2018-02-14 03:27 | 126998.6 | 480.001 | 2 | 18 | 4.068079 | 4.889849 | 0.6510693 | 2.63e-10 | 2.58647 | 8.73e-10
2018-02-14 03:29 | 127118.6 | 600.0002 | 2 | 18 | 4.093673 | 4.889935 | 0.81401 | 2.63e-10 | 3.251464 | 8.73e-10
2018-02-14 03:31 | 127238.6 | 720.001 | 2 | 18 | 4.116737 | 4.889904 | 0.9769506 | 2.63e-10 | 3.920371 | 8.73e-10
2018-02-14 03:33 | 127358.6 | 840.001 | 2 | 18 | 4.141473 | 4.889933 | 1.139897 | 2.63e-10 | 4.593159 | 8.73e-10
2018-02-14 03:35 | 127478.6 | 960.001 | 2 | 18 | 4.168577 | 4.889851 | 1.302846 | 2.63e-10 | 5.270183 | 8.73e-10
2018-02-14 03:37 | 127598.6 | 1080.0003 | 2 | 18 | 4.198616 | 4.889914 | 1.46579 | 2.63e-10 | 5.951828 | 8.73e-10
2018-02-14 03:39 | 127718.6 | 1200.0003 | 2 | 18 | 4.200389 | 4.349804 | 1.619905 | 2.63e-10 | 6.599162 | 8.73e-10
2018-02-14 03:41 | 127838.6 | 1320.0011 | 2 | 18 | 4.200407 | 3.828987 | 1.7561 | 2.63e-10 | 7.171238 | 8.73e-10
2018-02-14 03:43 | 127958.6 | 1440.0011 | 2 | 18 | 4.200396 | 3.342747 | 1.875498 | 2.63e-10 | 7.672754 | 8.73e-10
2018-02-14 03:43 | 127980.1 | 1461.4809 | 2 | 18 | 4.200397 | 3.259979 | 1.895187 | 2.63e-10 | 7.755459 | 8.73e-10
2018-02-14 03:45 | 128100.1 | 120.0001 | 3 | 18 | 4.228069 | 3.260046 | 2.00338 | 2.63e-10 | 8.211292 | 8.73e-10
2018-02-14 03:47 | 128220.1 | 240.0001 | 3 | 18 | 4.260404 | 3.260002 | 2.112014 | 2.63e-10 | 8.672334 | 8.73e-10
2018-02-14 03:49 | 128340.1 | 360.0009 | 3 | 18 | 4.295274 | 3.26016 | 2.220646 | 2.63e-10 | 9.137025 | 8.73e-10
2018-02-14 03:51 | 128460.1 | 480.0001 | 3 | 18 | 4.332398 | 3.259819 | 2.329276 | 2.63e-10 | 9.605619 | 8.73e-10
2018-02-14 03:53 | 128580.1 | 600.0009 | 3 | 18 | 4.371452 | 3.260193 | 2.437909 | 2.63e-10 | 10.07837 | 8.73e-10
2018-02-14 03:55 | 128700.1 | 720.0001 | 3 | 18 | 4.400405 | 3.053307 | 2.545493 | 2.63e-10 | 10.55065 | 8.73e-10
2018-02-14 03:57 | 128820.1 | 840.0001 | 3 | 18 | 4.4004 | 2.537996 | 2.638252 | 2.63e-10 | 10.95883 | 8.73e-10
2018-02-14 03:59 | 128940.1 | 960.0001 | 3 | 18 | 4.40039 | 2.128363 | 2.715764 | 2.63e-10 | 11.29991 | 8.73e-10
2018-02-14 04:01 | 129060.1 | 1080.0001 | 3 | 18 | 4.400385 | 1.794624 | 2.780932 | 2.63e-10 | 11.58667 | 8.73e-10
2018-02-14 04:03 | 129180.1 | 1200.0001 | 3 | 18 | 4.40039 | 1.52236 | 2.836041 | 2.63e-10 | 11.82918 | 8.73e-10
2018-02-14 04:05 | 129300.1 | 1320.0001 | 3 | 18 | 4.400366 | 1.299511 | 2.882938 | 2.63e-10 | 12.03554 | 8.73e-10
2018-02-14 04:07 | 129420.1 | 1440.0009 | 3 | 18 | 4.400364 | 1.116497 | 2.923101 | 2.63e-10 | 12.21227 | 8.73e-10
2018-02-14 04:09 | 129540.1 | 1560.0001 | 3 | 18 | 4.40035 | 0.9651642 | 2.957711 | 2.63e-10 | 12.36457 | 8.73e-10
2018-02-14 04:11 | 129660.1 | 1680.0009 | 3 | 18 | 4.400368 | 0.840456 | 2.987729 | 2.63e-10 | 12.49666 | 8.73e-10
2018-02-14 04:13 | 129780.1 | 1800.0001 | 3 | 18 | 4.400366 | 0.7352619 | 3.013912 | 2.63e-10 | 12.61187 | 8.73e-10
2018-02-14 04:15 | 129890.5 | 1910.4136 | 3 | 18 | 4.400327 | 0.6519928 | 3.035147 | 2.63e-10 | 12.70531 | 8.73e-10
2018-02-14 04:17 | 130010.6 | 120.0008 | 4 | 18 | 4.352734 | 0 | 3.035147 | 2.63e-10 | 12.70531 | 8.73e-10
2018-02-14 04:19 | 130130.6 | 240.0008 | 4 | 18 | 4.34892 | 0 | 3.035147 | 2.63e-10 | 12.70531 | 8.73e-10
2018-02-14 04:20 | 130190.6 | 300.0031 | 4 | 18 | 4.347779 | 0 | 3.035147 | 2.63e-10 | 12.70531 | 8.73e-10
2018-02-14 04:22 | 130310.7 | 120.0009 | 5 | 18 | 4.104666 | -3.260046 | 3.035147 | 0.1086323 | 12.70531 | 0.4493273
2018-02-14 04:24 | 130430.7 | 240.0008 | 5 | 18 | 4.060658 | -3.260056 | 3.035147 | 0.2172664 | 12.70531 | 0.8928145
2018-02-14 04:26 | 130550.7 | 360 | 5 | 18 | 4.018209 | -3.260109 | 3.035147 | 0.3259024 | 12.70531 | 1.331637
2018-02-14 04:28 | 130670.7 | 480.0008 | 5 | 18 | 3.9765 | -3.260059 | 3.035147 | 0.4345387 | 12.70531 | 1.765888
2018-02-14 04:30 | 130790.7 | 600.0009 | 5 | 18 | 3.935908 | -3.260076 | 3.035147 | 0.5431733 | 12.70531 | 2.195657
2018-02-14 04:32 | 130910.7 | 720.0008 | 5 | 18 | 3.896782 | -3.26008 | 3.035147 | 0.6518089 | 12.70531 | 2.621096
2018-02-14 04:34 | 131030.7 | 840.0009 | 5 | 18 | 3.859498 | -3.260072 | 3.035147 | 0.7604446 | 12.70531 | 3.042383
2018-02-14 04:36 | 131150.7 | 960 | 5 | 18 | 3.82433 | -3.260122 | 3.035147 | 0.8690799 | 12.70531 | 3.459732
2018-02-14 04:38 | 131270.7 | 1080.0008 | 5 | 18 | 3.791237 | -3.260063 | 3.035147 | 0.9777192 | 12.70531 | 3.873389
2018-02-14 04:40 | 131390.7 | 1200 | 5 | 18 | 3.760201 | -3.260128 | 3.035147 | 1.086356 | 12.70531 | 4.283554
2018-02-14 04:42 | 131510.7 | 1320.0008 | 5 | 18 | 3.730997 | -3.260086 | 3.035147 | 1.194992 | 12.70531 | 4.690445
2018-02-14 04:44 | 131630.7 | 1440.0008 | 5 | 18 | 3.703433 | -3.260072 | 3.035147 | 1.303631 | 12.70531 | 5.094263
2018-02-14 04:46 | 131750.7 | 1560.0008 | 5 | 18 | 3.677495 | -3.26008 | 3.035147 | 1.412266 | 12.70531 | 5.495162
2018-02-14 04:48 | 131870.7 | 1680.0008 | 5 | 18 | 3.653224 | -3.26013 | 3.035147 | 1.520898 | 12.70531 | 5.893319
2018-02-14 04:50 | 131990.7 | 1800 | 5 | 18 | 3.630845 | -3.260097 | 3.035147 | 1.629531 | 12.70531 | 6.288949
2018-02-14 04:52 | 132110.7 | 1920 | 5 | 18 | 3.610497 | -3.260025 | 3.035147 | 1.738169 | 12.70531 | 6.682272
2018-02-14 04:54 | 132230.7 | 2040 | 5 | 18 | 3.591959 | -3.260124 | 3.035147 | 1.846804 | 12.70531 | 7.073479
2018-02-14 04:56 | 132350.7 | 2160.0008 | 5 | 18 | 3.575093 | -3.260107 | 3.035147 | 1.95544 | 12.70531 | 7.462763
2018-02-14 04:58 | 132470.7 | 2280.0008 | 5 | 18 | 3.559393 | -3.260059 | 3.035147 | 2.064078 | 12.70531 | 7.850292
2018-02-14 05:00 | 132590.7 | 2400.0008 | 5 | 18 | 3.544401 | -3.260119 | 3.035147 | 2.172715 | 12.70531 | 8.236157
2018-02-14 05:02 | 132710.7 | 2520.0008 | 5 | 18 | 3.529501 | -3.260122 | 3.035147 | 2.28135 | 12.70531 | 8.620399
2018-02-14 05:04 | 132830.7 | 2640.0009 | 5 | 18 | 3.513759 | -3.260098 | 3.035147 | 2.389985 | 12.70531 | 9.002983
2018-02-14 05:06 | 132950.7 | 2760 | 5 | 18 | 3.494826 | -3.260101 | 3.035147 | 2.498618 | 12.70531 | 9.383707
2018-02-14 05:08 | 133070.7 | 2880 | 5 | 18 | 3.469766 | -3.260088 | 3.035147 | 2.607257 | 12.70531 | 9.762091
2018-02-14 05:10 | 133190.7 | 3000 | 5 | 18 | 3.435009 | -3.260149 | 3.035147 | 2.715896 | 12.70531 | 10.13726
2018-02-14 05:12 | 133310.7 | 3120 | 5 | 18 | 3.383149 | -3.260101 | 3.035147 | 2.824532 | 12.70531 | 10.50784
2018-02-14 05:14 | 133430.7 | 3240.0008 | 5 | 18 | 3.287191 | -3.260107 | 3.035147 | 2.933168 | 12.70531 | 10.87082
2018-02-14 05:16 | 133543.1 | 3352.3999 | 5 | 18 | 2.999993 | -3.260077 | 3.035147 | 3.034912 | 12.70531 | 11.19439
2018-02-14 05:18 | 133663.1 | 120.0008 | 6 | 18 | 3.309456 | 0 | 3.035147 | 3.034914 | 12.70531 | 11.1944
2018-02-14 05:20 | 133783.1 | 240 | 6 | 18 | 3.3196 | 0 | 3.035147 | 3.034914 | 12.70531 | 11.1944
2018-02-14 05:21 | 133843.1 | 300.0015 | 6 | 18 | 3.32272 | 0 | 3.035147 | 3.034914 | 12.70531 | 11.1944
2018-02-14 05:21 | 133843.1 | 0.0024 | 7 | 19 | 3.322562 | 0 | 0 | 0 | 0 | 0
2018-02-14 05:23 | 133963.2 | 120.0008 | 2 | 19 | 3.956797 | 4.889856 | 0.1622722 | 0 | 0.6220196 | 0
2018-02-14 05:25 | 134083.2 | 240 | 2 | 19 | 4.002585 | 4.88983 | 0.3252173 | 0 | 1.270835 | 0
2018-02-14 05:27 | 134203.2 | 360.0008 | 2 | 19 | 4.03864 | 4.889853 | 0.4881637 | 0 | 1.9261 | 0
2018-02-14 05:29 | 134323.2 | 480.0008 | 2 | 19 | 4.068059 | 4.889851 | 0.6511084 | 0 | 2.586627 | 0
2018-02-14 05:31 | 134443.2 | 600 | 2 | 19 | 4.093625 | 4.889818 | 0.8140547 | 0 | 3.251638 | 0
2018-02-14 05:33 | 134563.2 | 720.0008 | 2 | 19 | 4.116696 | 4.889866 | 0.9770042 | 0 | 3.920577 | 0
2018-02-14 05:35 | 134683.2 | 840.0008 | 2 | 19 | 4.141353 | 4.889883 | 1.139953 | 0 | 4.593363 | 0
2018-02-14 05:37 | 134803.2 | 960.0008 | 2 | 19 | 4.16844 | 4.889862 | 1.302905 | 0 | 5.270378 | 0
2018-02-14 05:39 | 134923.2 | 1080.0008 | 2 | 19 | 4.198408 | 4.889843 | 1.465847 | 0 | 5.951987 | 0
2018-02-14 05:41 | 135043.2 | 1200.0009 | 2 | 19 | 4.200392 | 4.351185 | 1.620045 | 0 | 6.599671 | 0
2018-02-14 05:43 | 135163.2 | 1320.0001 | 2 | 19 | 4.200383 | 3.829771 | 1.756277 | 0 | 7.171901 | 0
2018-02-14 05:45 | 135283.2 | 1440.0001 | 2 | 19 | 4.200407 | 3.34333 | 1.875668 | 0 | 7.673391 | 0
2018-02-14 05:45 | 135304.5 | 1461.3591 | 2 | 19 | 4.200392 | 3.259968 | 1.895248 | 0 | 7.755635 | 0
2018-02-14 05:47 | 135424.6 | 120.0001 | 3 | 19 | 4.228065 | 3.260132 | 2.003442 | 5.25e-10 | 8.211473 | 2.14e-09
2018-02-14 05:49 | 135544.6 | 240.0001 | 3 | 19 | 4.260423 | 3.260162 | 2.112078 | 5.25e-10 | 8.672527 | 2.14e-09
2018-02-14 05:51 | 135664.6 | 360.0001 | 3 | 19 | 4.295321 | 3.260103 | 2.220713 | 5.25e-10 | 9.13723 | 2.14e-09
2018-02-14 05:53 | 135784.6 | 480.0001 | 3 | 19 | 4.332482 | 3.260094 | 2.32935 | 5.25e-10 | 9.60586 | 2.14e-09
2018-02-14 05:55 | 135904.6 | 600.0002 | 3 | 19 | 4.371495 | 3.260141 | 2.43799 | 5.25e-10 | 10.07864 | 2.14e-09
2018-02-14 05:57 | 136024.6 | 720.0001 | 3 | 19 | 4.4004 | 3.052315 | 2.545563 | 5.25e-10 | 10.55088 | 2.14e-09
2018-02-14 05:59 | 136144.6 | 840.0001 | 3 | 19 | 4.400364 | 2.536461 | 2.638288 | 5.25e-10 | 10.95891 | 2.14e-09
2018-02-14 06:01 | 136264.6 | 960.0009 | 3 | 19 | 4.40037 | 2.126522 | 2.715769 | 5.25e-10 | 11.29985 | 2.14e-09
2018-02-14 06:03 | 136384.6 | 1080.0002 | 3 | 19 | 4.400389 | 1.793404 | 2.780902 | 5.25e-10 | 11.58646 | 2.14e-09
2018-02-14 06:05 | 136504.6 | 1200.0009 | 3 | 19 | 4.400374 | 1.52096 | 2.835977 | 5.25e-10 | 11.82881 | 2.14e-09
2018-02-14 06:07 | 136624.6 | 1320.0002 | 3 | 19 | 4.400354 | 1.298405 | 2.882838 | 5.25e-10 | 12.03502 | 2.14e-09
2018-02-14 06:09 | 136744.6 | 1440.0002 | 3 | 19 | 4.400369 | 1.115633 | 2.922962 | 5.25e-10 | 12.21158 | 2.14e-09
2018-02-14 06:11 | 136864.6 | 1560.0009 | 3 | 19 | 4.400358 | 0.9641819 | 2.957535 | 5.25e-10 | 12.36372 | 2.14e-09
2018-02-14 06:13 | 136984.6 | 1680.0002 | 3 | 19 | 4.400372 | 0.8390446 | 2.987509 | 5.25e-10 | 12.49561 | 2.14e-09
2018-02-14 06:15 | 137104.6 | 1800.0009 | 3 | 19 | 4.400357 | 0.7339134 | 3.013649 | 5.25e-10 | 12.61064 | 2.14e-09
2018-02-14 06:17 | 137214.2 | 1909.6584 | 3 | 19 | 4.400345 | 0.6519985 | 3.034709 | 5.25e-10 | 12.70331 | 2.14e-09
2018-02-14 06:19 | 137334.3 | 120.0007 | 4 | 19 | 4.352767 | 0 | 3.034709 | 5.25e-10 | 12.70331 | 2.14e-09
2018-02-14 06:21 | 137454.3 | 240.0015 | 4 | 19 | 4.348947 | 0 | 3.034709 | 5.25e-10 | 12.70331 | 2.14e-09
2018-02-14 06:22 | 137514.3 | 300.0022 | 4 | 19 | 4.347801 | 0 | 3.034709 | 5.25e-10 | 12.70331 | 2.14e-09
2018-02-14 06:24 | 137634.3 | 120.0001 | 5 | 19 | 4.104601 | -3.260147 | 3.034709 | 0.108635 | 12.70331 | 0.4493318
2018-02-14 06:26 | 137754.3 | 240.001 | 5 | 19 | 4.060584 | -3.260086 | 3.034709 | 0.2172726 | 12.70331 | 0.8928264
2018-02-14 06:28 | 137874.3 | 360.0001 | 5 | 19 | 4.018173 | -3.260091 | 3.034709 | 0.325908 | 12.70331 | 1.331639
2018-02-14 06:30 | 137994.3 | 480.0009 | 5 | 19 | 3.976491 | -3.260135 | 3.034709 | 0.4345447 | 12.70331 | 1.765887
2018-02-14 06:32 | 138114.3 | 600.0001 | 5 | 19 | 3.935897 | -3.260145 | 3.034709 | 0.5431802 | 12.70331 | 2.195661
2018-02-14 06:34 | 138234.3 | 720.0009 | 5 | 19 | 3.896728 | -3.260133 | 3.034709 | 0.6518192 | 12.70331 | 2.62111
2018-02-14 06:36 | 138354.3 | 840.0001 | 5 | 19 | 3.859442 | -3.260126 | 3.034709 | 0.7604572 | 12.70331 | 3.042399
2018-02-14 06:38 | 138474.3 | 960.0009 | 5 | 19 | 3.824245 | -3.260076 | 3.034709 | 0.8690953 | 12.70331 | 3.459751
2018-02-14 06:40 | 138594.3 | 1080.0009 | 5 | 19 | 3.791126 | -3.260114 | 3.034709 | 0.9777306 | 12.70331 | 3.873382
2018-02-14 06:42 | 138714.3 | 1200.0009 | 5 | 19 | 3.760024 | -3.260145 | 3.034709 | 1.086366 | 12.70331 | 4.283526
2018-02-14 06:44 | 138834.3 | 1320.0001 | 5 | 19 | 3.730822 | -3.260077 | 3.034709 | 1.194999 | 12.70331 | 4.690388
2018-02-14 06:46 | 138954.3 | 1440.0001 | 5 | 19 | 3.703237 | -3.260126 | 3.034709 | 1.303637 | 12.70331 | 5.094182
2018-02-14 06:48 | 139074.3 | 1560.0001 | 5 | 19 | 3.677266 | -3.260145 | 3.034709 | 1.41227 | 12.70331 | 5.495052
2018-02-14 06:50 | 139194.3 | 1680.0009 | 5 | 19 | 3.65297 | -3.260097 | 3.034709 | 1.520907 | 12.70331 | 5.893201
2018-02-14 06:52 | 139314.3 | 1800.0001 | 5 | 19 | 3.630521 | -3.260116 | 3.034709 | 1.629542 | 12.70331 | 6.288806
2018-02-14 06:54 | 139434.3 | 1920.0001 | 5 | 19 | 3.610072 | -3.260098 | 3.034709 | 1.738177 | 12.70331 | 6.682077
2018-02-14 06:56 | 139554.3 | 2040.0009 | 5 | 19 | 3.591507 | -3.260147 | 3.034709 | 1.846816 | 12.70331 | 7.073249
2018-02-14 06:58 | 139674.3 | 2160.001 | 5 | 19 | 3.574593 | -3.26008 | 3.034709 | 1.955454 | 12.70331 | 7.46249
2018-02-14 07:00 | 139794.3 | 2280.0001 | 5 | 19 | 3.558912 | -3.260137 | 3.034709 | 2.06409 | 12.70331 | 7.849956
2018-02-14 07:02 | 139914.3 | 2400.001 | 5 | 19 | 3.543856 | -3.260097 | 3.034709 | 2.172728 | 12.70331 | 8.235766
2018-02-14 07:04 | 140034.3 | 2520.0009 | 5 | 19 | 3.52886 | -3.260095 | 3.034709 | 2.281366 | 12.70331 | 8.619953
2018-02-14 07:06 | 140154.3 | 2640.0002 | 5 | 19 | 3.512991 | -3.260034 | 3.034709 | 2.390002 | 12.70331 | 9.002468
2018-02-14 07:08 | 140274.3 | 2760.0009 | 5 | 19 | 3.494017 | -3.260091 | 3.034709 | 2.498642 | 12.70331 | 9.383133
2018-02-14 07:10 | 140394.3 | 2880.0001 | 5 | 19 | 3.4689 | -3.260145 | 3.034709 | 2.607276 | 12.70331 | 9.761408
2018-02-14 07:12 | 140514.3 | 3000.0009 | 5 | 19 | 3.434084 | -3.260118 | 3.034709 | 2.715912 | 12.70331 | 10.13647
2018-02-14 07:14 | 140634.3 | 3120.0009 | 5 | 19 | 3.381857 | -3.260145 | 3.034709 | 2.824548 | 12.70331 | 10.50693
2018-02-14 07:16 | 140754.3 | 3240.0001 | 5 | 19 | 3.285177 | -3.260086 | 3.034709 | 2.933186 | 12.70331 | 10.86975
2018-02-14 07:18 | 140865.8 | 3351.4208 | 5 | 19 | 2.999979 | -3.260105 | 3.034709 | 3.034048 | 12.70331 | 11.19034
2018-02-14 07:20 | 140985.8 | 120.0008 | 6 | 19 | 3.311803 | 0 | 3.034709 | 3.034048 | 12.70331 | 11.19034
2018-02-14 07:22 | 141105.8 | 240.0008 | 6 | 19 | 3.321954 | 0 | 3.034709 | 3.034048 | 12.70331 | 11.19034
2018-02-14 07:23 | 141165.8 | 300.0023 | 6 | 19 | 3.325078 | 0 | 3.034709 | 3.034048 | 12.70331 | 11.19034
2018-02-14 07:23 | 141165.8 | 0.0033 | 7 | 20 | 3.325186 | 0 | 0 | 0 | 0 | 0
2018-02-14 07:25 | 141285.9 | 120.0009 | 2 | 20 | 3.958107 | 4.889936 | 0.162265 | 0 | 0.6222866 | 0
2018-02-14 07:27 | 141405.9 | 240.0001 | 2 | 20 | 4.003667 | 4.889936 | 0.3252073 | 0 | 1.271273 | 0
2018-02-14 07:29 | 141525.9 | 360.0001 | 2 | 20 | 4.039705 | 4.889875 | 0.4881525 | 0 | 1.926707 | 0
2018-02-14 07:31 | 141645.9 | 480.0001 | 2 | 20 | 4.069155 | 4.889891 | 0.6510972 | 0 | 2.587411 | 0
2018-02-14 07:33 | 141765.9 | 600.0001 | 2 | 20 | 4.094674 | 4.889866 | 0.8140484 | 0 | 3.252616 | 0
2018-02-14 07:35 | 141885.9 | 720.0001 | 2 | 20 | 4.11779 | 4.889887 | 0.9769963 | 0 | 3.921719 | 0
2018-02-14 07:37 | 142005.9 | 840.0001 | 2 | 20 | 4.142462 | 4.889896 | 1.139946 | 0 | 4.594689 | 0
2018-02-14 07:39 | 142125.9 | 960.0009 | 2 | 20 | 4.169656 | 4.88986 | 1.302892 | 0 | 5.271873 | 0
2018-02-14 07:41 | 142245.9 | 1080.0009 | 2 | 20 | 4.199613 | 4.889887 | 1.465842 | 0 | 5.953712 | 0
2018-02-14 07:43 | 142365.9 | 1200.0001 | 2 | 20 | 4.200396 | 4.334261 | 1.619402 | 0 | 6.598722 | 0
2018-02-14 07:45 | 142485.9 | 1320.0002 | 2 | 20 | 4.200387 | 3.81609 | 1.755128 | 0 | 7.168824 | 0
2018-02-14 07:47 | 142605.9 | 1440.0009 | 2 | 20 | 4.200397 | 3.331648 | 1.874116 | 0 | 7.668619 | 0
2018-02-14 07:47 | 142624.7 | 1458.7792 | 2 | 20 | 4.200404 | 3.259983 | 1.8913 | 0 | 7.7408 | 0
2018-02-14 07:49 | 142744.7 | 120.0001 | 3 | 20 | 4.228047 | 3.259861 | 1.999492 | 0 | 8.19663 | 0
2018-02-14 07:51 | 142864.7 | 240.0009 | 3 | 20 | 4.260418 | 3.259907 | 2.108129 | 0 | 8.657686 | 0
2018-02-14 07:53 | 142984.7 | 360.0009 | 3 | 20 | 4.295271 | 3.260168 | 2.216763 | 0 | 9.122387 | 0
2018-02-14 07:55 | 143104.7 | 480.0001 | 3 | 20 | 4.332391 | 3.259998 | 2.325394 | 0 | 9.590983 | 0
2018-02-14 07:57 | 143224.7 | 600.0001 | 3 | 20 | 4.371441 | 3.259872 | 2.434023 | 0 | 10.06371 | 0
2018-02-14 07:59 | 143344.7 | 720.0001 | 3 | 20 | 4.400424 | 3.053938 | 2.541603 | 0 | 10.53597 | 0
2018-02-14 08:01 | 143464.7 | 840.0001 | 3 | 20 | 4.400392 | 2.539387 | 2.634394 | 0 | 10.94429 | 0
2018-02-14 08:03 | 143584.7 | 960.0001 | 3 | 20 | 4.400383 | 2.130114 | 2.711971 | 0 | 11.28566 | 0
2018-02-14 08:05 | 143704.7 | 1080.0009 | 3 | 20 | 4.400383 | 1.796885 | 2.777223 | 0 | 11.57279 | 0
2018-02-14 08:07 | 143824.7 | 1200.0001 | 3 | 20 | 4.400357 | 1.524418 | 2.832417 | 0 | 11.81566 | 0
2018-02-14 08:09 | 143944.7 | 1320.0001 | 3 | 20 | 4.400366 | 1.302214 | 2.879397 | 0 | 12.02239 | 0
2018-02-14 08:11 | 144064.7 | 1440.0009 | 3 | 20 | 4.400364 | 1.118816 | 2.919641 | 0 | 12.19948 | 0
2018-02-14 08:13 | 144184.7 | 1560.0001 | 3 | 20 | 4.400362 | 0.9681702 | 2.954331 | 0 | 12.35213 | 0
2018-02-14 08:15 | 144304.7 | 1680.001 | 3 | 20 | 4.400328 | 0.8411407 | 2.984414 | 0 | 12.48451 | 0
2018-02-14 08:17 | 144424.7 | 1800.0009 | 3 | 20 | 4.400355 | 0.7367992 | 3.010659 | 0 | 12.59999 | 0
2018-02-14 08:19 | 144538.5 | 1913.8168 | 3 | 20 | 4.400339 | 0.6519985 | 3.032562 | 0 | 12.69637 | 0
2018-02-14 08:21 | 144658.6 | 120.0008 | 4 | 20 | 4.352573 | 0 | 3.032562 | 0 | 12.69637 | 0
2018-02-14 08:23 | 144778.6 | 239.9999 | 4 | 20 | 4.348733 | 0 | 3.032562 | 0 | 12.69637 | 0
2018-02-14 08:24 | 144838.6 | 300.0023 | 4 | 20 | 4.347567 | 0 | 3.032562 | 0 | 12.69637 | 0
2018-02-14 08:26 | 144958.6 | 120 | 5 | 20 | 4.103242 | -3.260077 | 3.032562 | 0.1086339 | 12.69637 | 0.4491935
2018-02-14 08:28 | 145078.6 | 240 | 5 | 20 | 4.059207 | -3.260124 | 3.032562 | 0.2172699 | 12.69637 | 0.8925311
2018-02-14 08:30 | 145198.6 | 360.0009 | 5 | 20 | 4.01681 | -3.260103 | 3.032562 | 0.3259049 | 12.69637 | 1.331192
2018-02-14 08:32 | 145318.6 | 480.0009 | 5 | 20 | 3.975187 | -3.260084 | 3.032562 | 0.434536 | 12.69637 | 1.765274
2018-02-14 08:34 | 145438.6 | 600.0009 | 5 | 20 | 3.934604 | -3.260034 | 3.032562 | 0.5431662 | 12.69637 | 2.194885
2018-02-14 08:36 | 145558.6 | 720.0009 | 5 | 20 | 3.895556 | -3.260139 | 3.032562 | 0.6518022 | 12.69637 | 2.62019
2018-02-14 08:38 | 145678.6 | 840.0009 | 5 | 20 | 3.858309 | -3.260088 | 3.032562 | 0.7604375 | 12.69637 | 3.041343
2018-02-14 08:40 | 145798.6 | 960.0009 | 5 | 20 | 3.823199 | -3.260126 | 3.032562 | 0.8690713 | 12.69637 | 3.458559
2018-02-14 08:42 | 145918.6 | 1080.0001 | 5 | 20 | 3.790103 | -3.260093 | 3.032562 | 0.9777057 | 12.69637 | 3.872074
2018-02-14 08:44 | 146038.6 | 1200.0009 | 5 | 20 | 3.759058 | -3.260084 | 3.032562 | 1.086342 | 12.69637 | 4.282111
2018-02-14 08:46 | 146158.6 | 1320.0009 | 5 | 20 | 3.729817 | -3.260077 | 3.032562 | 1.194975 | 12.69637 | 4.688867
2018-02-14 08:48 | 146278.6 | 1440.0001 | 5 | 20 | 3.702257 | -3.260091 | 3.032562 | 1.303608 | 12.69637 | 5.092534
2018-02-14 08:50 | 146398.6 | 1560.0008 | 5 | 20 | 3.676311 | -3.260114 | 3.032562 | 1.412243 | 12.69637 | 5.493306
2018-02-14 08:52 | 146518.6 | 1680.0001 | 5 | 20 | 3.652039 | -3.260137 | 3.032562 | 1.520876 | 12.69637 | 5.891341
2018-02-14 08:54 | 146638.6 | 1800.0008 | 5 | 20 | 3.629664 | -3.260082 | 3.032562 | 1.629512 | 12.69637 | 6.286851
2018-02-14 08:56 | 146758.6 | 1920 | 5 | 20 | 3.609262 | -3.260152 | 3.032562 | 1.738146 | 12.69637 | 6.680027
2018-02-14 08:58 | 146878.6 | 2040 | 5 | 20 | 3.590728 | -3.260118 | 3.032562 | 1.846779 | 12.69637 | 7.071089
2018-02-14 09:00 | 146998.6 | 2160.0009 | 5 | 20 | 3.573864 | -3.260109 | 3.032562 | 1.955414 | 12.69637 | 7.460241
2018-02-14 09:02 | 147118.6 | 2280.0008 | 5 | 20 | 3.558235 | -3.260122 | 3.032562 | 2.064048 | 12.69637 | 7.847626
2018-02-14 09:04 | 147238.6 | 2400.0001 | 5 | 20 | 3.543193 | -3.260124 | 3.032562 | 2.172683 | 12.69637 | 8.233354
2018-02-14 09:06 | 147358.6 | 2520.0001 | 5 | 20 | 3.528205 | -3.260086 | 3.032562 | 2.281322 | 12.69637 | 8.617469
2018-02-14 09:08 | 147478.6 | 2640.0009 | 5 | 20 | 3.512385 | -3.260103 | 3.032562 | 2.389955 | 12.69637 | 8.999907
2018-02-14 09:10 | 147598.6 | 2760 | 5 | 20 | 3.493433 | -3.260128 | 3.032562 | 2.498591 | 12.69637 | 9.380488
2018-02-14 09:12 | 147718.6 | 2880.0001 | 5 | 20 | 3.4683 | -3.260091 | 3.032562 | 2.607226 | 12.69637 | 9.758709
2018-02-14 09:14 | 147838.6 | 3000.0001 | 5 | 20 | 3.433365 | -3.260124 | 3.032562 | 2.715859 | 12.69637 | 10.13369
2018-02-14 09:16 | 147958.6 | 3120.0009 | 5 | 20 | 3.38074 | -3.260147 | 3.032562 | 2.824495 | 12.69637 | 10.50405
2018-02-14 09:18 | 148078.6 | 3240.0008 | 5 | 20 | 3.282781 | -3.260082 | 3.032562 | 2.933131 | 12.69637 | 10.86669
2018-02-14 09:20 | 148188.1 | 3349.4832 | 5 | 20 | 2.99997 | -3.260135 | 3.032562 | 3.03223 | 12.69637 | 11.18149
2018-02-14 09:22 | 148308.2 | 120 | 6 | 20 | 3.311816 | 0 | 3.032562 | 3.03223 | 12.69637 | 11.18149
2018-02-14 09:24 | 148428.2 | 240.0008 | 6 | 20 | 3.321988 | 0 | 3.032562 | 3.03223 | 12.69637 | 11.18149
2018-02-14 09:25 | 148488.2 | 300.0015 | 6 | 20 | 3.325091 | 0 | 3.032562 | 3.03223 | 12.69637 | 11.18149
2018-02-14 09:25 | 148488.2 | 0.0024 | 7 | 21 | 3.325277 | 0 | 0 | 0 | 0 | 0
2018-02-14 09:27 | 148608.3 | 120 | 2 | 21 | 3.958376 | 4.889893 | 0.1622794 | 0 | 0.6223797 | 0
2018-02-14 09:29 | 148728.3 | 240.0001 | 2 | 21 | 4.003935 | 4.889935 | 0.3252248 | 0 | 1.271419 | 0
2018-02-14 09:31 | 148848.3 | 360.0001 | 2 | 21 | 4.04002 | 4.889908 | 0.4881685 | 0 | 1.926895 | 0
2018-02-14 09:33 | 148968.3 | 480.0009 | 2 | 21 | 4.069427 | 4.889927 | 0.6511173 | 0 | 2.587663 | 0
2018-02-14 09:35 | 149088.3 | 600.0009 | 2 | 21 | 4.094999 | 4.889877 | 0.8140622 | 0 | 3.252891 | 0
2018-02-14 09:37 | 149208.3 | 720.0009 | 2 | 21 | 4.118083 | 4.88986 | 0.9770121 | 0 | 3.922055 | 0
2018-02-14 09:39 | 149328.3 | 840.0009 | 2 | 21 | 4.14276 | 4.889921 | 1.139963 | 0 | 4.59508 | 0
2018-02-14 09:41 | 149448.3 | 960.0009 | 2 | 21 | 4.16993 | 4.889862 | 1.302912 | 0 | 5.272316 | 0
2018-02-14 09:43 | 149568.3 | 1080 | 2 | 21 | 4.19995 | 4.889874 | 1.465861 | 0 | 5.954202 | 0
2018-02-14 09:45 | 149688.3 | 1200 | 2 | 21 | 4.200406 | 4.329548 | 1.619246 | 0 | 6.598481 | 0
2018-02-14 09:47 | 149808.3 | 1320.0009 | 2 | 21 | 4.200366 | 3.810963 | 1.754799 | 0 | 7.167856 | 0
2018-02-14 09:49 | 149928.3 | 1440.0008 | 2 | 21 | 4.200408 | 3.329121 | 1.873673 | 0 | 7.667172 | 0
2018-02-14 09:49 | 149946.2 | 1457.9624 | 2 | 21 | 4.200383 | 3.259987 | 1.890103 | 0 | 7.736185 | 0
2018-02-14 09:51 | 150066.2 | 120.0001 | 3 | 21 | 4.228024 | 3.260149 | 1.998302 | 2.108e-09 | 8.192045 | 8.589e-09
2018-02-14 09:53 | 150186.2 | 240.0008 | 3 | 21 | 4.260375 | 3.260118 | 2.106941 | 2.108e-09 | 8.653106 | 8.589e-09
2018-02-14 09:55 | 150306.2 | 360.0001 | 3 | 21 | 4.295182 | 3.260046 | 2.215574 | 2.108e-09 | 9.117793 | 8.589e-09
2018-02-14 09:57 | 150426.2 | 480.0001 | 3 | 21 | 4.332275 | 3.260178 | 2.324212 | 2.108e-09 | 9.58641 | 8.589e-09
2018-02-14 09:59 | 150546.2 | 600.0009 | 3 | 21 | 4.371277 | 3.260164 | 2.43285 | 2.108e-09 | 10.05916 | 8.589e-09
2018-02-14 10:01 | 150666.2 | 720.0009 | 3 | 21 | 4.400392 | 3.056591 | 2.540472 | 2.108e-09 | 10.5316 | 8.589e-09
2018-02-14 10:03 | 150786.2 | 840.0009 | 3 | 21 | 4.400377 | 2.542135 | 2.633372 | 2.108e-09 | 10.94039 | 8.589e-09
2018-02-14 10:05 | 150906.2 | 960.0001 | 3 | 21 | 4.400388 | 2.132586 | 2.711035 | 2.108e-09 | 11.28214 | 8.589e-09
2018-02-14 10:07 | 151026.2 | 1080.0001 | 3 | 21 | 4.400393 | 1.799265 | 2.776353 | 2.108e-09 | 11.56956 | 8.589e-09
2018-02-14 10:09 | 151146.2 | 1200.0009 | 3 | 21 | 4.400398 | 1.52706 | 2.831612 | 2.108e-09 | 11.81272 | 8.589e-09
2018-02-14 10:11 | 151266.2 | 1320 | 3 | 21 | 4.400379 | 1.303926 | 2.87865 | 2.108e-09 | 12.01971 | 8.589e-09
2018-02-14 10:13 | 151386.2 | 1440.0009 | 3 | 21 | 4.400363 | 1.120472 | 2.918943 | 2.108e-09 | 12.19701 | 8.589e-09
2018-02-14 10:15 | 151506.2 | 1560 | 3 | 21 | 4.400365 | 0.9686947 | 2.953676 | 2.108e-09 | 12.34985 | 8.589e-09
2018-02-14 10:17 | 151626.2 | 1680.0002 | 3 | 21 | 4.40034 | 0.8426323 | 2.983797 | 2.108e-09 | 12.48239 | 8.589e-09
2018-02-14 10:19 | 151746.2 | 1800.0009 | 3 | 21 | 4.400345 | 0.7372894 | 3.01007 | 2.108e-09 | 12.598 | 8.589e-09
2018-02-14 10:21 | 151861.4 | 1915.1304 | 3 | 21 | 4.400346 | 0.6519966 | 3.032236 | 2.108e-09 | 12.69554 | 8.589e-09
2018-02-14 10:23 | 151981.4 | 119.9998 | 4 | 21 | 4.352591 | 0 | 3.032236 | 2.108e-09 | 12.69554 | 8.589e-09
2018-02-14 10:25 | 152101.4 | 240.0006 | 4 | 21 | 4.348758 | 0 | 3.032236 | 2.108e-09 | 12.69554 | 8.589e-09
2018-02-14 10:26 | 152161.4 | 300.0022 | 4 | 21 | 4.347607 | 0 | 3.032236 | 2.108e-09 | 12.69554 | 8.589e-09
2018-02-14 10:28 | 152281.5 | 120.0001 | 5 | 21 | 4.103418 | -3.26008 | 3.032236 | 0.1086322 | 12.69554 | 0.4492023
2018-02-14 10:30 | 152401.5 | 240.001 | 5 | 21 | 4.059382 | -3.260139 | 3.032236 | 0.2172684 | 12.69554 | 0.8925597
2018-02-14 10:32 | 152521.5 | 360.0009 | 5 | 21 | 4.016963 | -3.260093 | 3.032236 | 0.3259054 | 12.69554 | 1.331248
2018-02-14 10:34 | 152641.5 | 480.001 | 5 | 21 | 3.975317 | -3.260116 | 3.032236 | 0.4345419 | 12.69554 | 1.765366
2018-02-14 10:36 | 152761.5 | 600.001 | 5 | 21 | 3.93466 | -3.26007 | 3.032236 | 0.5431759 | 12.69554 | 2.194999
2018-02-14 10:38 | 152881.5 | 720.0002 | 5 | 21 | 3.895542 | -3.260091 | 3.032236 | 0.6518075 | 12.69554 | 2.620288
2018-02-14 10:40 | 153001.5 | 840.001 | 5 | 21 | 3.858275 | -3.260107 | 3.032236 | 0.7604467 | 12.69554 | 3.041456
2018-02-14 10:42 | 153121.5 | 960.001 | 5 | 21 | 3.823139 | -3.260128 | 3.032236 | 0.8690822 | 12.69554 | 3.458675
2018-02-14 10:44 | 153241.5 | 1080.001 | 5 | 21 | 3.79004 | -3.260077 | 3.032236 | 0.9777175 | 12.69554 | 3.872186
2018-02-14 10:46 | 153361.5 | 1200.0001 | 5 | 21 | 3.75901 | -3.260093 | 3.032236 | 1.086352 | 12.69554 | 4.282213
2018-02-14 10:48 | 153481.5 | 1320.0001 | 5 | 21 | 3.7298 | -3.260128 | 3.032236 | 1.194984 | 12.69554 | 4.688961
2018-02-14 10:50 | 153601.5 | 1440.0002 | 5 | 21 | 3.702241 | -3.260159 | 3.032236 | 1.303621 | 12.69554 | 5.092643
2018-02-14 10:52 | 153721.5 | 1560.0001 | 5 | 21 | 3.676289 | -3.260095 | 3.032236 | 1.412256 | 12.69554 | 5.493412
2018-02-14 10:54 | 153841.5 | 1680.0009 | 5 | 21 | 3.652051 | -3.260118 | 3.032236 | 1.520889 | 12.69554 | 5.891446
2018-02-14 10:56 | 153961.5 | 1800.0009 | 5 | 21 | 3.629671 | -3.260093 | 3.032236 | 1.629525 | 12.69554 | 6.286957
2018-02-14 10:58 | 154081.5 | 1920.0001 | 5 | 21 | 3.609334 | -3.260116 | 3.032236 | 1.738158 | 12.69554 | 6.680137
2018-02-14 11:00 | 154201.5 | 2040.0001 | 5 | 21 | 3.59084 | -3.260109 | 3.032236 | 1.846792 | 12.69554 | 7.071211
2018-02-14 11:02 | 154321.5 | 2160.0001 | 5 | 21 | 3.573969 | -3.260072 | 3.032236 | 1.955426 | 12.69554 | 7.460368
2018-02-14 11:04 | 154441.5 | 2280.0001 | 5 | 21 | 3.558309 | -3.260093 | 3.032236 | 2.064061 | 12.69554 | 7.847769
2018-02-14 11:06 | 154561.5 | 2400.0009 | 5 | 21 | 3.54327 | -3.260112 | 3.032236 | 2.172698 | 12.69554 | 8.23351
2018-02-14 11:08 | 154681.5 | 2520.0001 | 5 | 21 | 3.528334 | -3.260109 | 3.032236 | 2.281332 | 12.69554 | 8.617619
2018-02-14 11:10 | 154801.5 | 2640.0009 | 5 | 21 | 3.512511 | -3.260107 | 3.032236 | 2.389966 | 12.69554 | 9.000076
2018-02-14 11:12 | 154921.5 | 2760.0001 | 5 | 21 | 3.493557 | -3.260077 | 3.032236 | 2.498601 | 12.69554 | 9.380668
2018-02-14 11:14 | 155041.5 | 2880.0001 | 5 | 21 | 3.468325 | -3.260114 | 3.032236 | 2.607234 | 12.69554 | 9.758886
2018-02-14 11:16 | 155161.5 | 3000.0002 | 5 | 21 | 3.433268 | -3.260137 | 3.032236 | 2.715864 | 12.69554 | 10.13385
2018-02-14 11:18 | 155281.5 | 3120.0009 | 5 | 21 | 3.380599 | -3.260098 | 3.032236 | 2.824495 | 12.69554 | 10.50419
2018-02-14 11:20 | 155401.5 | 3240.001 | 5 | 21 | 3.282447 | -3.260065 | 3.032236 | 2.933126 | 12.69554 | 10.86678
2018-02-14 11:22 | 155510.6 | 3349.1633 | 5 | 21 | 2.999999 | -3.260082 | 3.032236 | 3.03194 | 12.69554 | 11.18065
2018-02-14 11:24 | 155630.7 | 120.0007 | 6 | 21 | 3.311747 | 0 | 3.032236 | 3.03194 | 12.69554 | 11.18065
2018-02-14 11:26 | 155750.7 | 240 | 6 | 21 | 3.32188 | 0 | 3.032236 | 3.03194 | 12.69554 | 11.18065
2018-02-14 11:27 | 155810.7 | 300.0015 | 6 | 21 | 3.325 | 0 | 3.032236 | 3.03194 | 12.69554 | 11.18065
2018-02-14 11:27 | 155810.7 | 0.0024 | 7 | 22 | 3.325028 | 0 | 0 | 0 | 0 | 0
2018-02-14 11:29 | 155930.8 | 120.0009 | 2 | 22 | 3.958184 | 4.88986 | 0.1622783 | 1.759e-09 | 0.6223466 | 5.849e-09
2018-02-14 11:31 | 156050.8 | 240.0001 | 2 | 22 | 4.00376 | 4.890198 | 0.3252245 | 1.759e-09 | 1.27136 | 5.849e-09
2018-02-14 11:33 | 156170.8 | 360.0001 | 2 | 22 | 4.039801 | 4.890173 | 0.4881576 | 1.759e-09 | 1.92676 | 5.849e-09
2018-02-14 11:35 | 156290.8 | 480.0001 | 2 | 22 | 4.069257 | 4.889761 | 0.6510985 | 1.759e-09 | 2.587463 | 5.849e-09
2018-02-14 11:37 | 156410.8 | 600.0009 | 2 | 22 | 4.094789 | 4.889826 | 0.8140462 | 1.759e-09 | 3.252674 | 5.849e-09
2018-02-14 11:39 | 156530.8 | 720 | 2 | 22 | 4.117883 | 4.890194 | 0.976988 | 1.759e-09 | 3.921772 | 5.849e-09
2018-02-14 11:41 | 156650.8 | 840.0009 | 2 | 22 | 4.142572 | 4.890139 | 1.139939 | 1.759e-09 | 4.594761 | 5.849e-09
2018-02-14 11:43 | 156770.8 | 960.0001 | 2 | 22 | 4.169802 | 4.890127 | 1.302879 | 1.759e-09 | 5.271935 | 5.849e-09
2018-02-14 11:45 | 156890.8 | 1080.0001 | 2 | 22 | 4.199811 | 4.889812 | 1.465817 | 1.759e-09 | 5.953753 | 5.849e-09
2018-02-14 11:47 | 157010.8 | 1200.0001 | 2 | 22 | 4.200392 | 4.330715 | 1.619252 | 1.759e-09 | 6.598237 | 5.849e-09
2018-02-14 11:49 | 157130.8 | 1320.0001 | 2 | 22 | 4.200388 | 3.813282 | 1.754843 | 1.759e-09 | 7.167775 | 5.849e-09
2018-02-14 11:51 | 157250.8 | 1440.0001 | 2 | 22 | 4.200389 | 3.328991 | 1.873741 | 1.759e-09 | 7.667192 | 5.849e-09
2018-02-14 11:51 | 157268.7 | 1457.9744 | 2 | 22 | 4.200388 | 3.259974 | 1.890182 | 1.759e-09 | 7.736249 | 5.849e-09
2018-02-14 11:53 | 157388.8 | 120.0001 | 3 | 22 | 4.227968 | 3.260063 | 1.998372 | 1.759e-09 | 8.192069 | 5.849e-09
2018-02-14 11:55 | 157508.8 | 240.0001 | 3 | 22 | 4.260308 | 3.260103 | 2.106994 | 1.759e-09 | 8.653049 | 5.849e-09
2018-02-14 11:57 | 157628.8 | 360 | 3 | 22 | 4.295213 | 3.260139 | 2.215624 | 1.759e-09 | 9.117721 | 5.849e-09
2018-02-14 11:59 | 157748.8 | 480 | 3 | 22 | 4.332332 | 3.26013 | 2.324252 | 1.759e-09 | 9.586298 | 5.849e-09
2018-02-14 12:01 | 157868.8 | 600.0008 | 3 | 22 | 4.371425 | 3.260153 | 2.432883 | 1.759e-09 | 10.05903 | 5.849e-09
2018-02-14 12:03 | 157988.8 | 720 | 3 | 22 | 4.400391 | 3.053831 | 2.540468 | 1.759e-09 | 10.53131 | 5.849e-09
2018-02-14 12:05 | 158108.8 | 840.0001 | 3 | 22 | 4.400399 | 2.540026 | 2.633266 | 1.759e-09 | 10.93966 | 5.849e-09
2018-02-14 12:07 | 158228.8 | 960.0001 | 3 | 22 | 4.400396 | 2.130072 | 2.710836 | 1.759e-09 | 11.281 | 5.849e-09
2018-02-14 12:09 | 158348.8 | 1080 | 3 | 22 | 4.400378 | 1.796085 | 2.776063 | 1.759e-09 | 11.56802 | 5.849e-09
2018-02-14 12:11 | 158468.8 | 1200.0008 | 3 | 22 | 4.400391 | 1.525005 | 2.831244 | 1.759e-09 | 11.81084 | 5.849e-09
2018-02-14 12:13 | 158588.8 | 1320.0008 | 3 | 22 | 4.400365 | 1.302073 | 2.878209 | 1.759e-09 | 12.0175 | 5.849e-09
2018-02-14 12:15 | 158708.8 | 1440.0008 | 3 | 22 | 4.400361 | 1.118528 | 2.918443 | 1.759e-09 | 12.19455 | 5.849e-09
2018-02-14 12:17 | 158828.8 | 1560 | 3 | 22 | 4.40035 | 0.9670696 | 2.953119 | 1.759e-09 | 12.34714 | 5.849e-09
2018-02-14 12:19 | 158948.8 | 1680 | 3 | 22 | 4.40038 | 0.8419933 | 2.983195 | 1.759e-09 | 12.47948 | 5.849e-09
2018-02-14 12:21 | 159068.8 | 1800 | 3 | 22 | 4.400355 | 0.7362328 | 3.009433 | 1.759e-09 | 12.59494 | 5.849e-09
2018-02-14 12:23 | 159182.4 | 1913.6768 | 3 | 22 | 4.400344 | 0.6519985 | 3.031304 | 1.759e-09 | 12.69118 | 5.849e-09
2018-02-14 12:25 | 159302.5 | 120.0007 | 4 | 22 | 4.352561 | 0 | 3.031304 | 1.759e-09 | 12.69118 | 5.849e-09
2018-02-14 12:27 | 159422.5 | 240.0008 | 4 | 22 | 4.348741 | 0 | 3.031304 | 1.759e-09 | 12.69118 | 5.849e-09
2018-02-14 12:28 | 159482.5 | 300.0015 | 4 | 22 | 4.347581 | 0 | 3.031304 | 1.759e-09 | 12.69118 | 5.849e-09
2018-02-14 12:30 | 159602.6 | 120.0009 | 5 | 22 | 4.103225 | -3.260118 | 3.031304 | 0.1086276 | 12.69118 | 0.4491669
2018-02-14 12:32 | 159722.6 | 240.0008 | 5 | 22 | 4.059224 | -3.260152 | 3.031304 | 0.2172537 | 12.69118 | 0.8924662
2018-02-14 12:34 | 159842.6 | 360 | 5 | 22 | 4.016823 | -3.260097 | 3.031304 | 0.3258792 | 12.69118 | 1.331091
2018-02-14 12:36 | 159962.6 | 480.0009 | 5 | 22 | 3.975164 | -3.260103 | 3.031304 | 0.434508 | 12.69118 | 1.765164
2018-02-14 12:38 | 160082.6 | 600.0009 | 5 | 22 | 3.934562 | -3.260116 | 3.031304 | 0.5431366 | 12.69118 | 2.194764
2018-02-14 12:40 | 160202.6 | 720.0002 | 5 | 22 | 3.895445 | -3.260126 | 3.031304 | 0.6517634 | 12.69118 | 2.620023
2018-02-14 12:42 | 160322.6 | 840.0009 | 5 | 22 | 3.858178 | -3.260166 | 3.031304 | 0.760392 | 12.69118 | 3.041137
2018-02-14 12:44 | 160442.6 | 960.0009 | 5 | 22 | 3.822977 | -3.260137 | 3.031304 | 0.869018 | 12.69118 | 3.458304
2018-02-14 12:46 | 160562.6 | 1080.001 | 5 | 22 | 3.789832 | -3.260128 | 3.031304 | 0.9776458 | 12.69118 | 3.871768
2018-02-14 12:48 | 160682.6 | 1200.0002 | 5 | 22 | 3.758787 | -3.260126 | 3.031304 | 1.086272 | 12.69118 | 4.28174
2018-02-14 12:50 | 160802.6 | 1320.0002 | 5 | 22 | 3.729613 | -3.260118 | 3.031304 | 1.194902 | 12.69118 | 4.688453
2018-02-14 12:52 | 160922.6 | 1440.0001 | 5 | 22 | 3.702084 | -3.260149 | 3.031304 | 1.30353 | 12.69118 | 5.092087
2018-02-14 12:54 | 161042.6 | 1560.0009 | 5 | 22 | 3.676073 | -3.260095 | 3.031304 | 1.412158 | 12.69118 | 5.492807
2018-02-14 12:56 | 161162.6 | 1680.001 | 5 | 22 | 3.651781 | -3.260154 | 3.031304 | 1.520784 | 12.69118 | 5.890793
2018-02-14 12:58 | 161282.6 | 1800.0001 | 5 | 22 | 3.62942 | -3.260103 | 3.031304 | 1.629408 | 12.69118 | 6.286232
2018-02-14 13:00 | 161402.6 | 1920.0002 | 5 | 22 | 3.60903 | -3.260097 | 3.031304 | 1.738031 | 12.69118 | 6.679345
2018-02-14 13:02 | 161522.6 | 2040.0009 | 5 | 22 | 3.590539 | -3.260109 | 3.031304 | 1.846656 | 12.69118 | 7.070357
2018-02-14 13:04 | 161642.6 | 2160.001 | 5 | 22 | 3.573669 | -3.260093 | 3.031304 | 1.955283 | 12.69118 | 7.459455
2018-02-14 13:06 | 161762.6 | 2280.001 | 5 | 22 | 3.558033 | -3.260124 | 3.031304 | 2.063909 | 12.69118 | 7.84679
2018-02-14 13:08 | 161882.6 | 2400.001 | 5 | 22 | 3.543043 | -3.260091 | 3.031304 | 2.172536 | 12.69118 | 8.232472
2018-02-14 13:10 | 162002.6 | 2520.001 | 5 | 22 | 3.528075 | -3.260135 | 3.031304 | 2.281164 | 12.69118 | 8.616535
2018-02-14 13:12 | 162122.6 | 2640.001 | 5 | 22 | 3.512242 | -3.260154 | 3.031304 | 2.389789 | 12.69118 | 8.998931
2018-02-14 13:14 | 162242.6 | 2760.001 | 5 | 22 | 3.493254 | -3.260119 | 3.031304 | 2.498415 | 12.69118 | 9.379461
2018-02-14 13:16 | 162362.6 | 2880.0002 | 5 | 22 | 3.46806 | -3.260114 | 3.031304 | 2.607037 | 12.69118 | 9.75761
2018-02-14 13:18 | 162482.6 | 3000.0002 | 5 | 22 | 3.433002 | -3.260114 | 3.031304 | 2.715664 | 12.69118 | 10.13254
2018-02-14 13:20 | 162602.6 | 3120.0002 | 5 | 22 | 3.380104 | -3.260076 | 3.031304 | 2.824287 | 12.69118 | 10.5028
2018-02-14 13:22 | 162722.6 | 3240.0002 | 5 | 22 | 3.281469 | -3.260097 | 3.031304 | 2.932912 | 12.69118 | 10.86531
2018-02-14 13:24 | 162830.9 | 3348.3561 | 5 | 22 | 2.999965 | -3.260112 | 3.031304 | 3.030989 | 12.69118 | 11.17676
2018-02-14 13:26 | 162951 | 120.0008 | 6 | 22 | 3.311797 | 0 | 3.031304 | 3.030989 | 12.69118 | 11.17676
2018-02-14 13:28 | 163071 | 240.0008 | 6 | 22 | 3.321989 | 0 | 3.031304 | 3.030989 | 12.69118 | 11.17676
2018-02-14 13:29 | 163131 | 300.0023 | 6 | 22 | 3.325078 | 0 | 3.031304 | 3.030989 | 12.69118 | 11.17676
2018-02-14 13:29 | 163131 | 0.0024 | 7 | 23 | 3.325035 | 0 | 0 | 0 | 0 | 0
2018-02-14 13:31 | 163251 | 120.0001 | 2 | 23 | 3.958386 | 4.889843 | 0.1622537 | 4.66e-10 | 0.6222847 | 1.551e-09
2018-02-14 13:33 | 163371 | 240.0009 | 2 | 23 | 4.003943 | 4.889887 | 0.3251857 | 4.66e-10 | 1.271277 | 1.551e-09
2018-02-14 13:35 | 163491 | 360.0009 | 2 | 23 | 4.039985 | 4.889853 | 0.4881154 | 4.66e-10 | 1.926697 | 1.551e-09
2018-02-14 13:37 | 163611 | 480.0009 | 2 | 23 | 4.069361 | 4.889887 | 0.6510445 | 4.66e-10 | 2.587374 | 1.551e-09
2018-02-14 13:39 | 163731 | 600.0009 | 2 | 23 | 4.094922 | 4.889874 | 0.8139755 | 4.66e-10 | 3.252536 | 1.551e-09
2018-02-14 13:41 | 163851 | 720.0009 | 2 | 23 | 4.118035 | 4.889826 | 0.9769024 | 4.66e-10 | 3.921592 | 1.551e-09
2018-02-14 13:43 | 163971 | 840.0009 | 2 | 23 | 4.1428 | 4.889845 | 1.139832 | 4.66e-10 | 4.594522 | 1.551e-09
2018-02-14 13:45 | 164091 | 960.0009 | 2 | 23 | 4.169949 | 4.889809 | 1.30276 | 4.66e-10 | 5.271682 | 1.551e-09
2018-02-14 13:47 | 164211 | 1080.0009 | 2 | 23 | 4.199963 | 4.88983 | 1.465698 | 4.66e-10 | 5.953525 | 1.551e-09
2018-02-14 13:49 | 164331 | 1200.0009 | 2 | 23 | 4.200399 | 4.327051 | 1.619018 | 4.66e-10 | 6.597528 | 1.551e-09
2018-02-14 13:51 | 164451 | 1320.0009 | 2 | 23 | 4.200392 | 3.810154 | 1.754508 | 4.66e-10 | 7.16664 | 1.551e-09
2018-02-14 13:53 | 164571 | 1440.0001 | 2 | 23 | 4.200373 | 3.325893 | 1.873315 | 4.66e-10 | 7.665675 | 1.551e-09
2018-02-14 13:53 | 164588.4 | 1457.3104 | 2 | 23 | 4.200389 | 3.259975 | 1.889144 | 4.66e-10 | 7.732165 | 1.551e-09
2018-02-14 13:55 | 164708.4 | 120.0001 | 3 | 23 | 4.228053 | 3.260124 | 1.997344 | 4.66e-10 | 8.188029 | 1.551e-09
2018-02-14 13:57 | 164828.4 | 240.0001 | 3 | 23 | 4.260339 | 3.260117 | 2.105987 | 4.66e-10 | 8.649104 | 1.551e-09
2018-02-14 13:59 | 164948.4 | 360.0001 | 3 | 23 | 4.295163 | 3.260143 | 2.214625 | 4.66e-10 | 9.113811 | 1.551e-09
2018-02-14 14:01 | 165068.4 | 480.0001 | 3 | 23 | 4.332242 | 3.260164 | 2.323265 | 4.66e-10 | 9.582431 | 1.551e-09
2018-02-14 14:03 | 165188.4 | 600.0009 | 3 | 23 | 4.371292 | 3.260094 | 2.431902 | 4.66e-10 | 10.05518 | 1.551e-09
2018-02-14 14:05 | 165308.4 | 720.0009 | 3 | 23 | 4.400399 | 3.055658 | 2.539517 | 4.66e-10 | 10.52758 | 1.551e-09
2018-02-14 14:07 | 165428.4 | 840.0009 | 3 | 23 | 4.400389 | 2.541109 | 2.632375 | 4.66e-10 | 10.9362 | 1.551e-09
2018-02-14 14:09 | 165548.4 | 960.0001 | 3 | 23 | 4.400397 | 2.131298 | 2.709987 | 4.66e-10 | 11.27772 | 1.551e-09
2018-02-14 14:11 | 165668.4 | 1080.0001 | 3 | 23 | 4.400378 | 1.797949 | 2.775265 | 4.66e-10 | 11.56497 | 1.551e-09
2018-02-14 14:12 | 165697.4 | 1109.0082 | 3 | 23 | 4.400387 | 1.72637 | 2.789462 | 4.66e-10 | 11.62744 | 1.551e-09
2018-02-22 12:35 | 165817.4 | 1229.052988 | 3 | 23 | 4.40038 | 1.718445 | 2.84545 | 4.48e-10 | 11.8738 | 1.907e-09
2018-02-22 12:37 | 165937.4 | 1349.053788 | 3 | 23 | 4.400378 | 1.335314 | 2.895847 | 4.48e-10 | 12.09556 | 1.907e-09
2018-02-22 12:39 | 166057.4 | 1469.053788 | 3 | 23 | 4.400364 | 1.081198 | 2.935841 | 4.48e-10 | 12.27155 | 1.907e-09
2018-02-22 12:41 | 166177.4 | 1589.052988 | 3 | 23 | 4.40036 | 0.9034424 | 2.96874 | 4.48e-10 | 12.41632 | 1.907e-09
2018-02-22 12:43 | 166297.4 | 1709.052988 | 3 | 23 | 4.400352 | 0.7715702 | 2.996541 | 4.48e-10 | 12.53865 | 1.907e-09
2018-02-22 12:45 | 166417.4 | 1829.052988 | 3 | 23 | 4.400357 | 0.6702728 | 3.020495 | 4.48e-10 | 12.64406 | 1.907e-09
2018-02-22 12:45 | 166442.1 | 1853.715288 | 3 | 23 | 4.40035 | 0.6519985 | 3.02502 | 4.48e-10 | 12.66397 | 1.907e-09
2018-02-22 12:47 | 166562.1 | 120.0008 | 4 | 23 | 4.35108 | 0 | 3.02502 | 4.48e-10 | 12.66397 | 1.907e-09
2018-02-22 12:49 | 166682.1 | 240.0008 | 4 | 23 | 4.347368 | 0 | 3.02502 | 4.48e-10 | 12.66397 | 1.907e-09
2018-02-22 12:50 | 166742.1 | 300.0015 | 4 | 23 | 4.346292 | 0 | 3.02502 | 4.48e-10 | 12.66397 | 1.907e-09
2018-02-22 12:52 | 166862.2 | 120.001 | 5 | 23 | 4.094806 | -3.260051 | 3.02502 | 0.1086272 | 12.66397 | 0.4482908
2018-02-22 12:54 | 166982.2 | 240 | 5 | 23 | 4.051716 | -3.260084 | 3.02502 | 0.2172551 | 12.66397 | 0.8907292
2018-02-22 12:56 | 167102.2 | 360.0009 | 5 | 23 | 4.010269 | -3.260093 | 3.02502 | 0.3258817 | 12.66397 | 1.328596
2018-02-22 12:58 | 167222.2 | 480.0009 | 5 | 23 | 3.969531 | -3.260063 | 3.02502 | 0.4345102 | 12.66397 | 1.762005
2018-02-22 13:00 | 167342.2 | 600 | 5 | 23 | 3.929763 | -3.260051 | 3.02502 | 0.5431362 | 12.66397 | 2.191029
2018-02-22 13:02 | 167462.2 | 720.0001 | 5 | 23 | 3.891399 | -3.260063 | 3.02502 | 0.6517657 | 12.66397 | 2.615819
2018-02-22 13:04 | 167582.2 | 840 | 5 | 23 | 3.854785 | -3.259998 | 3.02502 | 0.7603939 | 12.66397 | 3.036527
2018-02-22 13:06 | 167702.2 | 960.0009 | 5 | 23 | 3.820178 | -3.260006 | 3.02502 | 0.8690202 | 12.66397 | 3.453361
2018-02-22 13:08 | 167822.2 | 1080 | 5 | 23 | 3.787478 | -3.260051 | 3.02502 | 0.9776446 | 12.66397 | 3.866531
2018-02-22 13:10 | 167942.2 | 1200.0009 | 5 | 23 | 3.756758 | -3.260101 | 3.02502 | 1.086278 | 12.66397 | 4.27629
2018-02-22 13:12 | 168062.2 | 1320.0001 | 5 | 23 | 3.727752 | -3.260059 | 3.02502 | 1.194907 | 12.66397 | 4.682792
2018-02-22 13:14 | 168182.2 | 1440.0001 | 5 | 23 | 3.700342 | -3.260042 | 3.02502 | 1.303537 | 12.66397 | 5.086234
2018-02-22 13:16 | 168302.2 | 1560.0001 | 5 | 23 | 3.674561 | -3.260037 | 3.02502 | 1.41216 | 12.66397 | 5.486763
2018-02-22 13:18 | 168422.2 | 1680.0001 | 5 | 23 | 3.650522 | -3.260072 | 3.02502 | 1.520785 | 12.66397 | 5.88459
2018-02-22 13:20 | 168542.2 | 1800.0001 | 5 | 23 | 3.628374 | -3.260082 | 3.02502 | 1.629419 | 12.66397 | 6.279941
2018-02-22 13:22 | 168662.2 | 1920.0001 | 5 | 23 | 3.6082 | -3.260067 | 3.02502 | 1.738047 | 12.66397 | 6.67297
2018-02-22 13:24 | 168782.2 | 2040.0001 | 5 | 23 | 3.589894 | -3.260063 | 3.02502 | 1.846673 | 12.66397 | 7.063903
2018-02-22 13:26 | 168902.2 | 2160.0001 | 5 | 23 | 3.573189 | -3.260015 | 3.02502 | 1.955293 | 12.66397 | 7.452918
2018-02-22 13:28 | 169022.2 | 2280.0009 | 5 | 23 | 3.557654 | -3.260046 | 3.02502 | 2.063916 | 12.66397 | 7.840195
2018-02-22 13:30 | 169142.2 | 2400.0001 | 5 | 23 | 3.542737 | -3.260098 | 3.02502 | 2.172537 | 12.66397 | 8.225818
2018-02-22 13:32 | 169262.2 | 2520.0001 | 5 | 23 | 3.527836 | -3.260055 | 3.02502 | 2.281159 | 12.66397 | 8.609832
2018-02-22 13:34 | 169382.2 | 2640.0001 | 5 | 23 | 3.511965 | -3.260103 | 3.02502 | 2.389784 | 12.66397 | 8.992198
2018-02-22 13:36 | 169502.2 | 2760.0001 | 5 | 23 | 3.492785 | -3.260061 | 3.02502 | 2.49841 | 12.66397 | 9.37269
2018-02-22 13:38 | 169622.2 | 2880.0009 | 5 | 23 | 3.467298 | -3.260046 | 3.02502 | 2.607031 | 12.66397 | 9.750772
2018-02-22 13:40 | 169742.2 | 3000.0001 | 5 | 23 | 3.431921 | -3.260074 | 3.02502 | 2.715654 | 12.66397 | 10.12559
2018-02-22 13:42 | 169862.2 | 3120.0001 | 5 | 23 | 3.378567 | -3.26008 | 3.02502 | 2.824277 | 12.66397 | 10.49572
2018-02-22 13:44 | 169982.2 | 3240.0001 | 5 | 23 | 3.277911 | -3.260056 | 3.02502 | 2.932903 | 12.66397 | 10.85798
2018-02-22 13:46 | 170086.7 | 3344.544 | 5 | 23 | 2.99998 | -3.260063 | 3.02502 | 3.027529 | 12.66397 | 11.15823
2018-02-22 13:48 | 170206.8 | 119.9999 | 6 | 23 | 3.307868 | 0 | 3.02502 | 3.027529 | 12.66397 | 11.15823
2018-02-22 13:50 | 170326.8 | 240.0007 | 6 | 23 | 3.318877 | 0 | 3.02502 | 3.027529 | 12.66397 | 11.15823
2018-02-22 13:51 | 170386.8 | 300.003 | 6 | 23 | 3.322321 | 0 | 3.02502 | 3.027529 | 12.66397 | 11.15823
2018-02-22 13:51 | 170386.8 | 0.0025 | 7 | 24 | 3.322312 | 0 | 0 | 0 | 0 | 0
2018-02-22 13:53 | 170506.9 | 120 | 2 | 24 | 3.959208 | 4.890146 | 0.1622604 | 0 | 0.6222533 | 0
2018-02-22 13:55 | 170626.9 | 240.0008 | 2 | 24 | 4.004849 | 4.889843 | 0.3252051 | 0 | 1.271432 | 0
2018-02-22 13:57 | 170746.9 | 360.0008 | 2 | 24 | 4.041396 | 4.889839 | 0.4881438 | 0 | 1.927072 | 0
2018-02-22 13:59 | 170866.9 | 480.0008 | 2 | 24 | 4.071037 | 4.88991 | 0.6510792 | 0 | 2.588036 | 0
2018-02-22 14:01 | 170986.9 | 600 | 2 | 24 | 4.096604 | 4.889856 | 0.8140141 | 0 | 3.253487 | 0
2018-02-22 14:03 | 171106.9 | 720.0008 | 2 | 24 | 4.119693 | 4.890146 | 0.9769517 | 0 | 3.922863 | 0
2018-02-22 14:05 | 171226.9 | 840.0008 | 2 | 24 | 4.144256 | 4.889793 | 1.139886 | 0 | 4.59607 | 0
2018-02-22 14:07 | 171346.9 | 960 | 2 | 24 | 4.171235 | 4.889977 | 1.302816 | 0 | 5.273458 | 0
2018-02-22 14:09 | 171466.9 | 1080 | 2 | 24 | 4.20041 | 4.875185 | 1.465751 | 0 | 5.955479 | 0
2018-02-22 14:11 | 171586.9 | 1200.0008 | 2 | 24 | 4.200414 | 4.320082 | 1.618622 | 0 | 6.597595 | 0
2018-02-22 14:13 | 171706.9 | 1320 | 2 | 24 | 4.200386 | 3.80813 | 1.75397 | 0 | 7.166111 | 0
2018-02-22 14:15 | 171826.9 | 1440.0008 | 2 | 24 | 4.20039 | 3.326498 | 1.872749 | 0 | 7.66503 | 0
2018-02-22 14:15 | 171844.3 | 1457.3959 | 2 | 24 | 4.200401 | 3.259983 | 1.888654 | 0 | 7.731836 | 0
2018-02-22 14:17 | 171964.3 | 120.0001 | 3 | 24 | 4.228096 | 3.260151 | 1.996848 | 4.78e-10 | 8.187674 | 1.948e-09
2018-02-22 14:19 | 172084.3 | 240.0001 | 3 | 24 | 4.260623 | 3.260096 | 2.105475 | 4.78e-10 | 8.648704 | 1.948e-09
2018-02-22 14:21 | 172204.3 | 360.0001 | 3 | 24 | 4.295619 | 3.26017 | 2.214106 | 4.78e-10 | 9.11342 | 1.948e-09
2018-02-22 14:23 | 172324.3 | 480.0001 | 3 | 24 | 4.332891 | 3.260122 | 2.322738 | 4.78e-10 | 9.582067 | 1.948e-09
2018-02-22 14:25 | 172444.3 | 600.0001 | 3 | 24 | 4.372096 | 3.260107 | 2.431368 | 4.78e-10 | 10.05486 | 1.948e-09
2018-02-22 14:27 | 172564.3 | 720.0009 | 3 | 24 | 4.400409 | 3.042929 | 2.538817 | 4.78e-10 | 10.5266 | 1.948e-09
2018-02-22 14:29 | 172684.3 | 840.0001 | 3 | 24 | 4.400402 | 2.532124 | 2.63131 | 4.78e-10 | 10.93361 | 1.948e-09
2018-02-22 14:31 | 172804.3 | 960.0001 | 3 | 24 | 4.400376 | 2.124237 | 2.708657 | 4.78e-10 | 11.27397 | 1.948e-09
2018-02-22 14:33 | 172924.3 | 1080.0001 | 3 | 24 | 4.400364 | 1.791477 | 2.773712 | 4.78e-10 | 11.56023 | 1.948e-09
2018-02-22 14:35 | 173044.3 | 1200.0009 | 3 | 24 | 4.400377 | 1.520357 | 2.828735 | 4.78e-10 | 11.80235 | 1.948e-09
2018-02-22 14:37 | 173164.3 | 1320.0009 | 3 | 24 | 4.400362 | 1.297834 | 2.875564 | 4.78e-10 | 12.00842 | 1.948e-09
2018-02-22 14:39 | 173284.3 | 1440.0001 | 3 | 24 | 4.40038 | 1.11553 | 2.915671 | 4.78e-10 | 12.1849 | 1.948e-09
2018-02-22 14:41 | 173404.3 | 1560.0009 | 3 | 24 | 4.400334 | 0.9641342 | 2.950238 | 4.78e-10 | 12.33701 | 1.948e-09
2018-02-22 14:43 | 173524.3 | 1680.0009 | 3 | 24 | 4.400365 | 0.8393078 | 2.980217 | 4.78e-10 | 12.46893 | 1.948e-09
2018-02-22 14:45 | 173644.3 | 1800.0001 | 3 | 24 | 4.400329 | 0.7338257 | 3.006377 | 4.78e-10 | 12.58404 | 1.948e-09
2018-02-22 14:47 | 173755.1 | 1910.7776 | 3 | 24 | 4.400324 | 0.6519985 | 3.027666 | 4.78e-10 | 12.67772 | 1.948e-09
2018-02-22 14:49 | 173875.1 | 120.0001 | 4 | 24 | 4.352131 | 0 | 3.027666 | 4.78e-10 | 12.67772 | 1.948e-09
2018-02-22 14:51 | 173995.1 | 240.0001 | 4 | 24 | 4.348314 | 0 | 3.027666 | 4.78e-10 | 12.67772 | 1.948e-09
2018-02-22 14:52 | 174055.1 | 300.0016 | 4 | 24 | 4.347177 | 0 | 3.027666 | 4.78e-10 | 12.67772 | 1.948e-09
2018-02-22 14:54 | 174175.2 | 120.0009 | 5 | 24 | 4.101103 | -3.260019 | 3.027666 | 0.1086332 | 12.67772 | 0.4489647
2018-02-22 14:56 | 174295.2 | 240.0001 | 5 | 24 | 4.057312 | -3.260055 | 3.027666 | 0.2172648 | 12.67772 | 0.8920657
2018-02-22 14:58 | 174415.2 | 360.0009 | 5 | 24 | 4.01515 | -3.260063 | 3.027666 | 0.3258969 | 12.67772 | 1.330523
2018-02-22 15:00 | 174535.2 | 480.0001 | 5 | 24 | 3.973696 | -3.260137 | 3.027666 | 0.4345298 | 12.67772 | 1.764442
2018-02-22 15:02 | 174655.2 | 600.0001 | 5 | 24 | 3.933256 | -3.260091 | 3.027666 | 0.5431651 | 12.67772 | 2.193918
2018-02-22 15:04 | 174775.2 | 720.0009 | 5 | 24 | 3.894274 | -3.260088 | 3.027666 | 0.6517971 | 12.67772 | 2.619062
2018-02-22 15:06 | 174895.2 | 840.0001 | 5 | 24 | 3.857089 | -3.260093 | 3.027666 | 0.7604306 | 12.67772 | 3.040072
2018-02-22 15:08 | 175015.2 | 960.0009 | 5 | 24 | 3.822032 | -3.260076 | 3.027666 | 0.8690647 | 12.67772 | 3.457161
2018-02-22 15:10 | 175135.2 | 1080.0009 | 5 | 24 | 3.789026 | -3.260016 | 3.027666 | 0.9776958 | 12.67772 | 3.870542
2018-02-22 15:12 | 175255.2 | 1200.0009 | 5 | 24 | 3.758093 | -3.260021 | 3.027666 | 1.08633 | 12.67772 | 4.280458
2018-02-22 15:14 | 175375.2 | 1320.0001 | 5 | 24 | 3.728977 | -3.260063 | 3.027666 | 1.194957 | 12.67772 | 4.687093
2018-02-22 15:16 | 175495.2 | 1440.0009 | 5 | 24 | 3.701524 | -3.260091 | 3.027666 | 1.303587 | 12.67772 | 5.090667
2018-02-22 15:18 | 175615.2 | 1560.0009 | 5 | 24 | 3.675607 | -3.260046 | 3.027666 | 1.412222 | 12.67772 | 5.491359
2018-02-22 15:20 | 175735.2 | 1680.0001 | 5 | 24 | 3.651403 | -3.260067 | 3.027666 | 1.520853 | 12.67772 | 5.889311
2018-02-22 15:22 | 175855.2 | 1800.0001 | 5 | 24 | 3.629104 | -3.260048 | 3.027666 | 1.629485 | 12.67772 | 6.284742
2018-02-22 15:24 | 175975.2 | 1920.0001 | 5 | 24 | 3.60877 | -3.260044 | 3.027666 | 1.738117 | 12.67772 | 6.677854
2018-02-22 15:26 | 176095.2 | 2040.0009 | 5 | 24 | 3.590299 | -3.260032 | 3.027666 | 1.84675 | 12.67772 | 7.068871
2018-02-22 15:28 | 176215.2 | 2160.0001 | 5 | 24 | 3.573534 | -3.26003 | 3.027666 | 1.955384 | 12.67772 | 7.457976
2018-02-22 15:30 | 176335.2 | 2280.0008 | 5 | 24 | 3.557932 | -3.260027 | 3.027666 | 2.064014 | 12.67772 | 7.845312
2018-02-22 15:32 | 176455.2 | 2400.0009 | 5 | 24 | 3.542999 | -3.260034 | 3.027666 | 2.172644 | 12.67772 | 8.230996
2018-02-22 15:34 | 176575.2 | 2520.0009 | 5 | 24 | 3.528083 | -3.260015 | 3.027666 | 2.281277 | 12.67772 | 8.615073
2018-02-22 15:36 | 176695.2 | 2640.0009 | 5 | 24 | 3.512244 | -3.260023 | 3.027666 | 2.389906 | 12.67772 | 8.997482
2018-02-22 15:38 | 176815.2 | 2760.0009 | 5 | 24 | 3.493136 | -3.260097 | 3.027666 | 2.498537 | 12.67772 | 9.378025
2018-02-22 15:40 | 176935.2 | 2880.0001 | 5 | 24 | 3.467679 | -3.260065 | 3.027666 | 2.607162 | 12.67772 | 9.756158
2018-02-22 15:42 | 177055.2 | 3000.0001 | 5 | 24 | 3.432408 | -3.260093 | 3.027666 | 2.715791 | 12.67772 | 10.13104
2018-02-22 15:44 | 177175.2 | 3120.0009 | 5 | 24 | 3.379199 | -3.26008 | 3.027666 | 2.824421 | 12.67772 | 10.50126
2018-02-22 15:46 | 177295.2 | 3240.0001 | 5 | 24 | 3.279073 | -3.260032 | 3.027666 | 2.933049 | 12.67772 | 10.86361
2018-02-22 15:48 | 177400.6 | 3345.4176 | 5 | 24 | 2.999969 | -3.260095 | 3.027666 | 3.028469 | 12.67772 | 11.16646
2018-02-22 15:50 | 177520.7 | 120.0001 | 6 | 24 | 3.307241 | 0 | 3.027666 | 3.028469 | 12.67772 | 11.16646
2018-02-22 15:52 | 177640.7 | 240.0001 | 6 | 24 | 3.317904 | 0 | 3.027666 | 3.028469 | 12.67772 | 11.16646
2018-02-22 15:53 | 177700.7 | 300.0024 | 6 | 24 | 3.321213 | 0 | 3.027666 | 3.028469 | 12.67772 | 11.16646
2018-02-22 15:53 | 177700.7 | 0.0024 | 7 | 25 | 3.321178 | 0 | 0 | 0 | 0 | 0
2018-02-22 15:55 | 177820.7 | 120.0001 | 2 | 25 | 3.958923 | 4.890093 | 0.1622815 | 0 | 0.6222486 | 0
2018-02-22 15:57 | 177940.7 | 240.0001 | 2 | 25 | 4.004593 | 4.890112 | 0.3252313 | 0 | 1.271409 | 0
2018-02-22 15:59 | 178060.7 | 360.0001 | 2 | 25 | 4.041018 | 4.890097 | 0.4881887 | 0 | 1.927073 | 0
2018-02-22 16:01 | 178180.8 | 480.0008 | 2 | 25 | 4.070551 | 4.89015 | 0.651146 | 0 | 2.588051 | 0
2018-02-22 16:03 | 178300.8 | 600.0009 | 2 | 25 | 4.09617 | 4.890125 | 0.8141001 | 0 | 3.253505 | 0
2018-02-22 16:05 | 178420.8 | 720.0009 | 2 | 25 | 4.119236 | 4.890095 | 0.9770579 | 0 | 3.922887 | 0
2018-02-22 16:07 | 178540.7 | 840.0001 | 2 | 25 | 4.143768 | 4.890118 | 1.140007 | 0 | 4.596075 | 0
2018-02-22 16:09 | 178660.7 | 960.0001 | 2 | 25 | 4.170729 | 4.890078 | 1.302956 | 0 | 5.273466 | 0
2018-02-22 16:11 | 178780.8 | 1080.0009 | 2 | 25 | 4.200416 | 4.885752 | 1.46591 | 0 | 5.955485 | 0
2018-02-22 16:13 | 178900.7 | 1200 | 2 | 25 | 4.200384 | 4.323832 | 1.619001 | 0 | 6.598526 | 0
2018-02-22 16:15 | 179020.7 | 1320 | 2 | 25 | 4.20039 | 3.809923 | 1.754455 | 0 | 7.16749 | 0
2018-02-22 16:17 | 179140.7 | 1440 | 2 | 25 | 4.200403 | 3.327534 | 1.873272 | 0 | 7.666567 | 0
2018-02-22 16:17 | 179158.1 | 1457.3792 | 2 | 25 | 4.200391 | 3.259981 | 1.889165 | 0 | 7.733323 | 0
2018-02-22 16:19 | 179278.1 | 120.0001 | 3 | 25 | 4.228061 | 3.260065 | 1.997358 | 0 | 8.189157 | 0
2018-02-22 16:21 | 179398.1 | 240.0008 | 3 | 25 | 4.260555 | 3.260107 | 2.10599 | 0 | 8.650202 | 0
2018-02-22 16:23 | 179518.1 | 360.0008 | 3 | 25 | 4.295512 | 3.260063 | 2.214621 | 0 | 9.114906 | 0
2018-02-22 16:25 | 179638.1 | 480.0017 | 3 | 25 | 4.33276 | 3.260054 | 2.323252 | 0 | 9.583537 | 0
2018-02-22 16:27 | 179758.1 | 600.0008 | 3 | 25 | 4.371919 | 3.26009 | 2.431883 | 0 | 10.05632 | 0
2018-02-22 16:29 | 179878.1 | 720.0008 | 3 | 25 | 4.400402 | 3.04578 | 2.539371 | 0 | 10.52822 | 0
2018-02-22 16:31 | 179998.1 | 840.0008 | 3 | 25 | 4.400384 | 2.532925 | 2.631935 | 0 | 10.93554 | 0
2018-02-22 16:33 | 180118.1 | 960.0008 | 3 | 25 | 4.400377 | 2.12397 | 2.709297 | 0 | 11.27596 | 0
2018-02-22 16:35 | 180238.1 | 1080.0001 | 3 | 25 | 4.400386 | 1.790934 | 2.774334 | 0 | 11.56215 | 0
2018-02-22 16:37 | 180358.1 | 1200.0008 | 3 | 25 | 4.400378 | 1.519203 | 2.829323 | 0 | 11.80412 | 0
2018-02-22 16:39 | 180478.1 | 1320.0008 | 3 | 25 | 4.400333 | 1.295685 | 2.87611 | 0 | 12.01 | 0
2018-02-22 16:41 | 180598.1 | 1440.0008 | 3 | 25 | 4.400362 | 1.113728 | 2.916166 | 0 | 12.18626 | 0
2018-02-22 16:43 | 180718.1 | 1560.0001 | 3 | 25 | 4.400348 | 0.9629898 | 2.950686 | 0 | 12.33816 | 0
2018-02-22 16:45 | 180838.1 | 1680.0008 | 3 | 25 | 4.400359 | 0.8378162 | 2.980619 | 0 | 12.46988 | 0
2018-02-22 16:47 | 180958.1 | 1800.0001 | 3 | 25 | 4.40034 | 0.7326488 | 3.006725 | 0 | 12.58475 | 0
2018-02-22 16:49 | 181067.8 | 1909.6904 | 3 | 25 | 4.400365 | 0.6519966 | 3.027773 | 0 | 12.67737 | 0
2018-02-22 16:51 | 181187.9 | 119.9999 | 4 | 25 | 4.352209 | 0 | 3.027773 | 0 | 12.67737 | 0
2018-02-22 16:53 | 181307.9 | 239.9999 | 4 | 25 | 4.348398 | 0 | 3.027773 | 0 | 12.67737 | 0
2018-02-22 16:54 | 181367.9 | 300.0023 | 4 | 25 | 4.347256 | 0 | 3.027773 | 0 | 12.67737 | 0
2018-02-22 16:56 | 181487.9 | 120.0001 | 5 | 25 | 4.101103 | -3.260074 | 3.027773 | 0.108614 | 12.67737 | 0.4488927
2018-02-22 16:58 | 181607.9 | 240 | 5 | 25 | 4.057247 | -3.260077 | 3.027773 | 0.2172276 | 12.67737 | 0.8919156
2018-02-22 17:00 | 181727.9 | 360.0009 | 5 | 25 | 4.014408 | -3.260101 | 3.027773 | 0.3258463 | 12.67737 | 1.33027
2018-02-22 17:02 | 181847.9 | 480.0001 | 5 | 25 | 3.973018 | -3.260061 | 3.027773 | 0.4344665 | 12.67737 | 1.764063
2018-02-22 17:04 | 181967.9 | 600.0009 | 5 | 25 | 3.932638 | -3.260051 | 3.027773 | 0.5430875 | 12.67737 | 2.19341
2018-02-22 17:06 | 182087.9 | 720.0009 | 5 | 25 | 3.893699 | -3.260095 | 3.027773 | 0.651715 | 12.67737 | 2.618474
2018-02-22 17:08 | 182207.9 | 840.0009 | 5 | 25 | 3.856587 | -3.260116 | 3.027773 | 0.7603415 | 12.67737 | 3.039399
2018-02-22 17:10 | 182327.9 | 960.0009 | 5 | 25 | 3.821578 | -3.260086 | 3.027773 | 0.8689721 | 12.67737 | 3.456422
2018-02-22 17:12 | 182447.9 | 1080.0001 | 5 | 25 | 3.788548 | -3.260112 | 3.027773 | 0.9776006 | 12.67737 | 3.869743
2018-02-22 17:14 | 182567.9 | 1200.0009 | 5 | 25 | 3.757589 | -3.260091 | 3.027773 | 1.086229 | 12.67737 | 4.279587
2018-02-22 17:16 | 182687.9 | 1320.0009 | 5 | 25 | 3.728436 | -3.260056 | 3.027773 | 1.194856 | 12.67737 | 4.686166
2018-02-22 17:18 | 182807.9 | 1440.0001 | 5 | 25 | 3.700958 | -3.260084 | 3.027773 | 1.303487 | 12.67737 | 5.089682
2018-02-22 17:20 | 182927.9 | 1560 | 5 | 25 | 3.675094 | -3.260077 | 3.027773 | 1.41212 | 12.67737 | 5.490309
2018-02-22 17:22 | 183047.9 | 1680.0009 | 5 | 25 | 3.650874 | -3.260084 | 3.027773 | 1.52075 | 12.67737 | 5.888201
2018-02-22 17:24 | 183167.9 | 1800.0009 | 5 | 25 | 3.62858 | -3.260095 | 3.027773 | 1.629379 | 12.67737 | 6.283564
2018-02-22 17:26 | 183287.9 | 1920.0009 | 5 | 25 | 3.608312 | -3.260053 | 3.027773 | 1.738009 | 12.67737 | 6.67662
2018-02-22 17:28 | 183407.9 | 2040.0009 | 5 | 25 | 3.589923 | -3.260101 | 3.027773 | 1.846638 | 12.67737 | 7.067572
2018-02-22 17:30 | 183527.9 | 2160 | 5 | 25 | 3.573161 | -3.26008 | 3.027773 | 1.95527 | 12.67737 | 7.456628
2018-02-22 17:32 | 183647.9 | 2280.0009 | 5 | 25 | 3.557633 | -3.260046 | 3.027773 | 2.063898 | 12.67737 | 7.843922
2018-02-22 17:34 | 183767.9 | 2400.0009 | 5 | 25 | 3.542722 | -3.260056 | 3.027773 | 2.17252 | 12.67737 | 8.229548
2018-02-22 17:36 | 183887.9 | 2520.0009 | 5 | 25 | 3.527835 | -3.260067 | 3.027773 | 2.281151 | 12.67737 | 8.613591
2018-02-22 17:38 | 184007.9 | 2640 | 5 | 25 | 3.512038 | -3.260082 | 3.027773 | 2.389781 | 12.67737 | 8.99598
2018-02-22 17:40 | 184127.9 | 2760.0009 | 5 | 25 | 3.492939 | -3.260076 | 3.027773 | 2.498411 | 12.67737 | 9.376496
2018-02-22 17:42 | 184247.9 | 2880.0009 | 5 | 25 | 3.467432 | -3.260112 | 3.027773 | 2.60704 | 12.67737 | 9.754622
2018-02-22 17:44 | 184367.9 | 3000.0001 | 5 | 25 | 3.432136 | -3.26007 | 3.027773 | 2.715666 | 12.67737 | 10.12946
2018-02-22 17:46 | 184487.9 | 3120.0009 | 5 | 25 | 3.378794 | -3.260051 | 3.027773 | 2.824295 | 12.67737 | 10.49964
2018-02-22 17:48 | 184607.9 | 3240 | 5 | 25 | 3.278146 | -3.260072 | 3.027773 | 2.932921 | 12.67737 | 10.86192
2018-02-22 17:50 | 184712.7 | 3344.7976 | 5 | 25 | 2.999988 | -3.260067 | 3.027773 | 3.027787 | 12.67737 | 11.16295
2018-02-22 17:52 | 184832.8 | 120 | 6 | 25 | 3.307285 | 0 | 3.027773 | 3.027787 | 12.67737 | 11.16295
2018-02-22 17:54 | 184952.8 | 240.0008 | 6 | 25 | 3.317817 | 0 | 3.027773 | 3.027787 | 12.67737 | 11.16295
2018-02-22 17:55 | 185012.8 | 300.0023 | 6 | 25 | 3.321084 | 0 | 3.027773 | 3.027787 | 12.67737 | 11.16295
2018-02-22 17:55 | 185012.8 | 0.0024 | 7 | 26 | 3.321105 | 0 | 0 | 0 | 0 | 0
2018-02-22 17:57 | 185132.9 | 120.0001 | 2 | 26 | 3.959126 | 4.89003 | 0.1622858 | 0 | 0.6222889 | 0
2018-02-22 17:59 | 185252.9 | 240.0001 | 2 | 26 | 4.004919 | 4.889807 | 0.3252385 | 0 | 1.271507 | 0
2018-02-22 18:01 | 185372.9 | 360.0009 | 2 | 26 | 4.041393 | 4.890049 | 0.4881929 | 0 | 1.927216 | 0
2018-02-22 18:03 | 185492.9 | 480.0001 | 2 | 26 | 4.071009 | 4.889845 | 0.6511537 | 0 | 2.588278 | 0
2018-02-22 18:05 | 185612.9 | 600.0009 | 2 | 26 | 4.096662 | 4.890181 | 0.8141053 | 0 | 3.2538 | 0
2018-02-22 18:07 | 185732.9 | 720.0001 | 2 | 26 | 4.1198 | 4.890141 | 0.9770646 | 0 | 3.923277 | 0
2018-02-22 18:09 | 185852.9 | 840.0001 | 2 | 26 | 4.144447 | 4.890099 | 1.140016 | 0 | 4.596577 | 0
2018-02-22 18:11 | 185972.9 | 960.0001 | 2 | 26 | 4.171491 | 4.889841 | 1.302972 | 0 | 5.274111 | 0
2018-02-22 18:13 | 186092.9 | 1080.0002 | 2 | 26 | 4.200409 | 4.865782 | 1.465917 | 0 | 5.956227 | 0
2018-02-22 18:15 | 186212.9 | 1200.0009 | 2 | 26 | 4.200378 | 4.311615 | 1.618546 | 0 | 6.597327 | 0
2018-02-22 18:17 | 186332.9 | 1320.0002 | 2 | 26 | 4.200407 | 3.801426 | 1.753636 | 0 | 7.16476 | 0
2018-02-22 18:19 | 186452.9 | 1440.0001 | 2 | 26 | 4.200387 | 3.320194 | 1.872188 | 0 | 7.662725 | 0
2018-02-22 18:19 | 186468.7 | 1455.8672 | 2 | 26 | 4.200409 | 3.259974 | 1.886683 | 0 | 7.723607 | 0
2018-02-22 18:21 | 186588.7623 | 120.0009 | 3 | 26 | 4.228076 | 3.260149 | 1.994887 | 2.11e-10 | 8.179489 | 8.61e-10
2018-02-22 18:23 | 186708.7623 | 240.0009 | 3 | 26 | 4.26057 | 3.26017 | 2.103526 | 2.11e-10 | 8.640565 | 8.61e-10
2018-02-22 18:25 | 186828.7615 | 360.0001 | 3 | 26 | 4.29548 | 3.259825 | 2.212162 | 2.11e-10 | 9.105291 | 8.61e-10
2018-02-22 18:27 | 186948.7623 | 480.0009 | 3 | 26 | 4.332696 | 3.260149 | 2.320802 | 2.11e-10 | 9.573956 | 8.61e-10
2018-02-22 18:29 | 187068.7623 | 600.0009 | 3 | 26 | 4.371826 | 3.260153 | 2.429442 | 2.11e-10 | 10.04677 | 8.61e-10
2018-02-22 18:31 | 187188.7623 | 720.0009 | 3 | 26 | 4.400386 | 3.047255 | 2.536952 | 2.11e-10 | 10.51875 | 8.61e-10
2018-02-22 18:33 | 187308.7615 | 840.0001 | 3 | 26 | 4.400397 | 2.536478 | 2.62959 | 2.11e-10 | 10.9264 | 8.61e-10
2018-02-22 18:35 | 187428.7623 | 960.0009 | 3 | 26 | 4.400385 | 2.127665 | 2.707061 | 2.11e-10 | 11.2673 | 8.61e-10
2018-02-22 18:37 | 187548.7622 | 1080.0008 | 3 | 26 | 4.400374 | 1.794443 | 2.772219 | 2.11e-10 | 11.55402 | 8.61e-10
2018-02-22 18:39 | 187668.7623 | 1200.0009 | 3 | 26 | 4.400375 | 1.522861 | 2.827338 | 2.11e-10 | 11.79657 | 8.61e-10
2018-02-22 18:41 | 187788.7615 | 1320.0001 | 3 | 26 | 4.400372 | 1.300699 | 2.874257 | 2.11e-10 | 12.00303 | 8.61e-10
2018-02-22 18:43 | 187908.7623 | 1440.0009 | 3 | 26 | 4.400332 | 1.116936 | 2.91445 | 2.11e-10 | 12.17989 | 8.61e-10
2018-02-22 18:45 | 188028.7622 | 1560.0008 | 3 | 26 | 4.400383 | 0.966692 | 2.949092 | 2.11e-10 | 12.33233 | 8.61e-10
2018-02-22 18:47 | 188148.7622 | 1680.0008 | 3 | 26 | 4.400355 | 0.8408051 | 2.979139 | 2.11e-10 | 12.46455 | 8.61e-10
2018-02-22 18:49 | 188268.7615 | 1800.0001 | 3 | 26 | 4.400331 | 0.7355328 | 3.005354 | 2.11e-10 | 12.5799 | 8.61e-10
2018-02-22 18:51 | 188381.7406 | 1912.9792 | 3 | 26 | 4.400338 | 0.6519947 | 3.027085 | 2.11e-10 | 12.67553 | 8.61e-10
2018-02-22 18:53 | 188501.8 | 120 | 4 | 26 | 4.352155 | 0 | 3.027085 | 2.11e-10 | 12.67553 | 8.61e-10
2018-02-22 18:55 | 188621.8 | 240.0008 | 4 | 26 | 4.34833 | 0 | 3.027085 | 2.11e-10 | 12.67553 | 8.61e-10
2018-02-22 18:56 | 188681.8 | 300.0015 | 4 | 26 | 4.347184 | 0 | 3.027085 | 2.11e-10 | 12.67553 | 8.61e-10
2018-02-22 18:58 | 188801.9 | 120.0001 | 5 | 26 | 4.100867 | -3.260077 | 3.027085 | 0.1086232 | 12.67553 | 0.4489077
2018-02-22 19:00 | 188921.9 | 240.0001 | 5 | 26 | 4.057002 | -3.260048 | 3.027085 | 0.2172524 | 12.67553 | 0.8919687
2018-02-22 19:02 | 189041.9 | 360.0009 | 5 | 26 | 4.01476 | -3.260056 | 3.027085 | 0.3258763 | 12.67553 | 1.330355
2018-02-22 19:04 | 189161.9 | 480.0008 | 5 | 26 | 3.973279 | -3.260055 | 3.027085 | 0.4345047 | 12.67553 | 1.764211
2018-02-22 19:06 | 189281.9 | 600.0001 | 5 | 26 | 3.932785 | -3.260023 | 3.027085 | 0.5431327 | 12.67553 | 2.19361
2018-02-22 19:08 | 189401.9 | 720.0008 | 5 | 26 | 3.893752 | -3.260025 | 3.027085 | 0.6517708 | 12.67553 | 2.618725
2018-02-22 19:10 | 189521.9 | 840.0001 | 5 | 26 | 3.856589 | -3.26008 | 3.027085 | 0.7604041 | 12.67553 | 3.039681
2018-02-22 19:12 | 189641.9 | 960.0001 | 5 | 26 | 3.821504 | -3.26013 | 3.027085 | 0.8690467 | 12.67553 | 3.456746
2018-02-22 19:14 | 189761.9 | 1080.0009 | 5 | 26 | 3.788481 | -3.260074 | 3.027085 | 0.9776877 | 12.67553 | 3.870105
2018-02-22 19:16 | 189881.9 | 1200.0009 | 5 | 26 | 3.757497 | -3.260088 | 3.027085 | 1.086325 | 12.67553 | 4.279974
2018-02-22 19:18 | 190001.9 | 1320.0009 | 5 | 26 | 3.728364 | -3.260042 | 3.027085 | 1.19496 | 12.67553 | 4.686574
2018-02-22 19:20 | 190121.9 | 1440.0009 | 5 | 26 | 3.700884 | -3.260095 | 3.027085 | 1.303596 | 12.67553 | 5.090101
2018-02-22 19:22 | 190241.9 | 1560.0001 | 5 | 26 | 3.674954 | -3.260046 | 3.027085 | 1.412231 | 12.67553 | 5.490723
2018-02-22 19:24 | 190361.9 | 1680.0001 | 5 | 26 | 3.650773 | -3.260077 | 3.027085 | 1.520868 | 12.67553 | 5.888629
2018-02-22 19:26 | 190481.9 | 1800.0009 | 5 | 26 | 3.628494 | -3.260053 | 3.027085 | 1.629511 | 12.67553 | 6.284032
2018-02-22 19:28 | 190601.9 | 1920.0001 | 5 | 26 | 3.608193 | -3.260027 | 3.027085 | 1.73815 | 12.67553 | 6.677108
2018-02-22 19:30 | 190721.9 | 2040.0001 | 5 | 26 | 3.589797 | -3.260056 | 3.027085 | 1.846788 | 12.67553 | 7.068081
2018-02-22 19:32 | 190841.9 | 2160.0009 | 5 | 26 | 3.573053 | -3.260088 | 3.027085 | 1.955426 | 12.67553 | 7.457146
2018-02-22 19:34 | 190961.9 | 2280.0009 | 5 | 26 | 3.557483 | -3.260044 | 3.027085 | 2.064062 | 12.67553 | 7.844451
2018-02-22 19:36 | 191081.9 | 2400.0001 | 5 | 26 | 3.542575 | -3.260065 | 3.027085 | 2.172694 | 12.67553 | 8.230095
2018-02-22 19:38 | 191201.9 | 2520.0009 | 5 | 26 | 3.52763 | -3.260074 | 3.027085 | 2.281328 | 12.67553 | 8.614128
2018-02-22 19:40 | 191321.9 | 2640.0001 | 5 | 26 | 3.511809 | -3.260046 | 3.027085 | 2.389953 | 12.67553 | 8.996475
2018-02-22 19:42 | 191441.9 | 2760.0001 | 5 | 26 | 3.492645 | -3.260009 | 3.027085 | 2.498584 | 12.67553 | 9.376968
2018-02-22 19:44 | 191561.9 | 2880.0009 | 5 | 26 | 3.467051 | -3.259988 | 3.027085 | 2.607213 | 12.67553 | 9.755056
2018-02-22 19:46 | 191681.9 | 3000.0001 | 5 | 26 | 3.431636 | -3.260019 | 3.027085 | 2.715844 | 12.67553 | 10.12987
2018-02-22 19:48 | 191801.9 | 3120.0009 | 5 | 26 | 3.378034 | -3.260048 | 3.027085 | 2.824474 | 12.67553 | 10.49998
2018-02-22 19:50 | 191921.9 | 3240.0009 | 5 | 26 | 3.276577 | -3.260037 | 3.027085 | 2.933102 | 12.67553 | 10.86215
2018-02-22 19:52 | 192025.6 | 3343.6984 | 5 | 26 | 2.999964 | -3.260044 | 3.027085 | 3.026967 | 12.67553 | 11.15989
2018-02-22 19:54 | 192145.6 | 120.0008 | 6 | 26 | 3.307313 | 0 | 3.027085 | 3.026967 | 12.67553 | 11.15989
2018-02-22 19:56 | 192265.6 | 240 | 6 | 26 | 3.317752 | 0 | 3.027085 | 3.026967 | 12.67553 | 11.15989
2018-02-22 19:57 | 192325.6 | 300.0015 | 6 | 26 | 3.320977 | 0 | 3.027085 | 3.026967 | 12.67553 | 11.15989
2018-02-22 19:57 | 192325.6 | 0.0024 | 7 | 27 | 3.320932 | 0 | 0 | 0 | 0 | 0
2018-02-22 19:59 | 192445.7 | 120 | 2 | 27 | 3.958765 | 4.890133 | 0.1622855 | 0 | 0.6222433 | 0
2018-02-22 20:01 | 192565.7 | 240.0008 | 2 | 27 | 4.004488 | 4.890078 | 0.3252418 | 0 | 1.271412 | 0
2018-02-22 20:03 | 192685.7 | 360.0008 | 2 | 27 | 4.040822 | 4.890125 | 0.4881945 | 0 | 1.927033 | 0
2018-02-22 20:05 | 192805.7 | 480.0008 | 2 | 27 | 4.070416 | 4.890068 | 0.6511519 | 0 | 2.587987 | 0
2018-02-22 20:07 | 192925.7 | 600.0008 | 2 | 27 | 4.09603 | 4.890108 | 0.8141035 | 0 | 3.253407 | 0
2018-02-22 20:09 | 193045.7 | 720.0008 | 2 | 27 | 4.119112 | 4.890142 | 0.9770594 | 0 | 3.922762 | 0
2018-02-22 20:11 | 193165.7 | 840.0008 | 2 | 27 | 4.143774 | 4.890125 | 1.140013 | 0 | 4.595959 | 0
2018-02-22 20:13 | 193285.7 | 960 | 2 | 27 | 4.170842 | 4.890093 | 1.302968 | 0 | 5.273381 | 0
2018-02-22 20:15 | 193405.7 | 1080.001 | 2 | 27 | 4.200421 | 4.880964 | 1.465916 | 0 | 5.955405 | 0
2018-02-22 20:17 | 193525.7 | 1200.001 | 2 | 27 | 4.200409 | 4.320673 | 1.618874 | 0 | 6.597888 | 0
2018-02-22 20:19 | 193645.7 | 1320.0002 | 2 | 27 | 4.200367 | 3.806564 | 1.75421 | 0 | 7.166354 | 0
2018-02-22 20:21 | 193765.7 | 1440.001 | 2 | 27 | 4.2004 | 3.325233 | 1.872951 | 0 | 7.665112 | 0
2018-02-22 20:21 | 193782.5 | 1456.8536 | 2 | 27 | 4.200371 | 3.259987 | 1.88836 | 0 | 7.729835 | 0
2018-02-22 20:23 | 193902.6 | 120.0009 | 3 | 27 | 4.228047 | 3.26005 | 1.996556 | 0 | 8.185678 | 0
2018-02-22 20:25 | 194022.6 | 240.0002 | 3 | 27 | 4.260454 | 3.260038 | 2.105191 | 0 | 8.646729 | 0
2018-02-22 20:27 | 194142.6 | 360.0009 | 3 | 27 | 4.295337 | 3.260082 | 2.213826 | 0 | 9.111435 | 0
2018-02-22 20:29 | 194262.6 | 480.0009 | 3 | 27 | 4.332504 | 3.260019 | 2.322465 | 0 | 9.580079 | 0
2018-02-22 20:31 | 194382.6 | 600.0002 | 3 | 27 | 4.371583 | 3.260008 | 2.431101 | 0 | 10.05285 | 0
2018-02-22 20:33 | 194502.6 | 720.0009 | 3 | 27 | 4.400409 | 3.051939 | 2.538672 | 0 | 10.52508 | 0
2018-02-22 20:35 | 194622.6 | 840.0009 | 3 | 27 | 4.40039 | 2.53792 | 2.631416 | 0 | 10.93319 | 0
2018-02-22 20:37 | 194742.6 | 960.0009 | 3 | 27 | 4.400388 | 2.128084 | 2.708928 | 0 | 11.27428 | 0
2018-02-22 20:39 | 194862.6 | 1080.0009 | 3 | 27 | 4.400384 | 1.794825 | 2.7741 | 0 | 11.56106 | 0
2018-02-22 20:41 | 194982.6 | 1200.0009 | 3 | 27 | 4.400359 | 1.521849 | 2.829217 | 0 | 11.80359 | 0
2018-02-22 20:43 | 195102.6 | 1320.0002 | 3 | 27 | 4.400331 | 1.298994 | 2.87611 | 0 | 12.00994 | 0
2018-02-22 20:45 | 195222.6 | 1440.0009 | 3 | 27 | 4.400365 | 1.116575 | 2.916266 | 0 | 12.18664 | 0
2018-02-22 20:47 | 195342.6 | 1560.0009 | 3 | 27 | 4.40035 | 0.9648914 | 2.95087 | 0 | 12.33891 | 0
2018-02-22 20:49 | 195462.6 | 1680.0002 | 3 | 27 | 4.400355 | 0.8396206 | 2.980873 | 0 | 12.47094 | 0
2018-02-22 20:51 | 195582.6 | 1800.0002 | 3 | 27 | 4.400363 | 0.7346249 | 3.007047 | 0 | 12.58611 | 0
2018-02-22 20:53 | 195693.8 | 1911.2456 | 3 | 27 | 4.400355 | 0.6519947 | 3.028425 | 0 | 12.68018 | 0
2018-02-22 20:55 | 195813.8 | 120.0008 | 4 | 27 | 4.352463 | 0 | 3.028425 | 0 | 12.68018 | 0
2018-02-22 20:57 | 195933.8 | 240 | 4 | 27 | 4.348653 | 0 | 3.028425 | 0 | 12.68018 | 0
2018-02-22 20:58 | 195993.8 | 300.0015 | 4 | 27 | 4.347516 | 0 | 3.028425 | 0 | 12.68018 | 0
2018-02-22 21:00 | 196113.9 | 120.0001 | 5 | 27 | 4.102762 | -3.260114 | 3.028425 | 0.1086322 | 12.68018 | 0.4491296
2018-02-22 21:02 | 196233.9 | 240.0009 | 5 | 27 | 4.05891 | -3.260097 | 3.028425 | 0.2172723 | 12.68018 | 0.8924426
2018-02-22 21:04 | 196353.9 | 360.0009 | 5 | 27 | 4.016668 | -3.260082 | 3.028425 | 0.3259138 | 12.68018 | 1.331108
2018-02-22 21:06 | 196473.9 | 480.0001 | 5 | 27 | 3.975137 | -3.260072 | 3.028425 | 0.4345502 | 12.68018 | 1.765202
2018-02-22 21:08 | 196593.9 | 600.0001 | 5 | 27 | 3.93459 | -3.260097 | 3.028425 | 0.5431866 | 12.68018 | 2.194832
2018-02-22 21:10 | 196713.9 | 720.0001 | 5 | 27 | 3.895467 | -3.260055 | 3.028425 | 0.6518255 | 12.68018 | 2.620142
2018-02-22 21:12 | 196833.9 | 840.0008 | 5 | 27 | 3.858199 | -3.260042 | 3.028425 | 0.7604625 | 12.68018 | 3.041291
2018-02-22 21:14 | 196953.9 | 960.0008 | 5 | 27 | 3.82302 | -3.260034 | 3.028425 | 0.8690936 | 12.68018 | 3.458482
2018-02-22 21:16 | 197073.9 | 1080.0001 | 5 | 27 | 3.789898 | -3.260095 | 3.028425 | 0.9777308 | 12.68018 | 3.871986
2018-02-22 21:18 | 197193.9 | 1200.0001 | 5 | 27 | 3.758826 | -3.260059 | 3.028425 | 1.086366 | 12.68018 | 4.281996
2018-02-22 21:20 | 197313.9 | 1320.0009 | 5 | 27 | 3.729581 | -3.260077 | 3.028425 | 1.195007 | 12.68018 | 4.688754
2018-02-22 21:22 | 197433.9 | 1440.0008 | 5 | 27 | 3.70203 | -3.260095 | 3.028425 | 1.303643 | 12.68018 | 5.092407
2018-02-22 21:24 | 197553.9 | 1560.0009 | 5 | 27 | 3.676055 | -3.260084 | 3.028425 | 1.412278 | 12.68018 | 5.493153
2018-02-22 21:26 | 197673.9 | 1680.0009 | 5 | 27 | 3.651754 | -3.260101 | 3.028425 | 1.520912 | 12.68018 | 5.891161
2018-02-22 21:28 | 197793.9 | 1800.0001 | 5 | 27 | 3.629365 | -3.26004 | 3.028425 | 1.629548 | 12.68018 | 6.286641
2018-02-22 21:30 | 197913.9 | 1920.0008 | 5 | 27 | 3.608998 | -3.26007 | 3.028425 | 1.738189 | 12.68018 | 6.679816
2018-02-22 21:32 | 198033.9 | 2040.0001 | 5 | 27 | 3.590485 | -3.260072 | 3.028425 | 1.846827 | 12.68018 | 7.07087
2018-02-22 21:34 | 198153.9 | 2160.0009 | 5 | 27 | 3.573593 | -3.26007 | 3.028425 | 1.955464 | 12.68018 | 7.459999
2018-02-22 21:36 | 198273.9 | 2280.0008 | 5 | 27 | 3.557922 | -3.260116 | 3.028425 | 2.06411 | 12.68018 | 7.847395
2018-02-22 21:38 | 198393.9 | 2400.0001 | 5 | 27 | 3.54292 | -3.260098 | 3.028425 | 2.172765 | 12.68018 | 8.233162
2018-02-22 21:40 | 198513.9 | 2520.0001 | 5 | 27 | 3.527936 | -3.260061 | 3.028425 | 2.28142 | 12.68018 | 8.617308
2018-02-22 21:42 | 198633.9 | 2640.0001 | 5 | 27 | 3.512051 | -3.260097 | 3.028425 | 2.390077 | 12.68018 | 8.999794
2018-02-22 21:44 | 198753.9 | 2760.0009 | 5 | 27 | 3.492881 | -3.260077 | 3.028425 | 2.498733 | 12.68018 | 9.3804
2018-02-22 21:46 | 198873.9 | 2880.0009 | 5 | 27 | 3.467268 | -3.260065 | 3.028425 | 2.607392 | 12.68018 | 9.758616
2018-02-22 21:48 | 198993.9 | 3000.0009 | 5 | 27 | 3.431927 | -3.260105 | 3.028425 | 2.716048 | 12.68018 | 10.13354
2018-02-22 21:50 | 199113.9 | 3120.0009 | 5 | 27 | 3.378647 | -3.260055 | 3.028425 | 2.824703 | 12.68018 | 10.50378
2018-02-22 21:52 | 199233.9 | 3240.0008 | 5 | 27 | 3.278207 | -3.260086 | 3.028425 | 2.93336 | 12.68018 | 10.86617
2018-02-22 21:54 | 199339 | 3345.1008 | 5 | 27 | 2.999967 | -3.26007 | 3.028425 | 3.028521 | 12.68018 | 11.16813
2018-02-22 21:56 | 199459.1 | 119.9999 | 6 | 27 | 3.307299 | 0 | 3.028425 | 3.028521 | 12.68018 | 11.16813
2018-02-22 21:58 | 199579.1 | 240.0008 | 6 | 27 | 3.317691 | 0 | 3.028425 | 3.028521 | 12.68018 | 11.16813
2018-02-22 21:59 | 199639.1 | 300.0015 | 6 | 27 | 3.320912 | 0 | 3.028425 | 3.028521 | 12.68018 | 11.16813
2018-02-22 21:59 | 199639.1 | 0.0024 | 7 | 28 | 3.320894 | 0 | 0 | 0 | 0 | 0
2018-02-22 22:01 | 199759.2 | 120 | 2 | 28 | 3.958676 | 4.889822 | 0.1622819 | 0 | 0.6222107 | 0
2018-02-22 22:03 | 199879.2 | 240.0001 | 2 | 28 | 4.004474 | 4.889814 | 0.3252395 | 0 | 1.27138 | 0
2018-02-22 22:05 | 199999.2 | 360.0001 | 2 | 28 | 4.040838 | 4.889807 | 0.4881899 | 0 | 1.926991 | 0
2018-02-22 22:07 | 200119.2 | 480.0001 | 2 | 28 | 4.070428 | 4.889851 | 0.6511416 | 0 | 2.587922 | 0
2018-02-22 22:09 | 200239.2 | 600.0001 | 2 | 28 | 4.096043 | 4.889832 | 0.8140997 | 0 | 3.25337 | 0
2018-02-22 22:11 | 200359.2 | 720.0009 | 2 | 28 | 4.11915 | 4.890116 | 0.9770578 | 0 | 3.92274 | 0
2018-02-22 22:13 | 200479.2 | 840.0001 | 2 | 28 | 4.143778 | 4.890142 | 1.140017 | 0 | 4.595968 | 0
2018-02-22 22:15 | 200599.2 | 960.0001 | 2 | 28 | 4.17089 | 4.890158 | 1.30298 | 0 | 5.273428 | 0
2018-02-22 22:17 | 200719.2 | 1080.0001 | 2 | 28 | 4.200406 | 4.880064 | 1.465936 | 0 | 5.955489 | 0
2018-02-22 22:19 | 200839.2 | 1200.0001 | 2 | 28 | 4.200383 | 4.319666 | 1.618895 | 0 | 6.597977 | 0
2018-02-22 22:21 | 200959.2 | 1320 | 2 | 28 | 4.200368 | 3.805588 | 1.754228 | 0 | 7.166429 | 0
2018-02-22 22:23 | 201079.2 | 1440.0001 | 2 | 28 | 4.200399 | 3.323315 | 1.872918 | 0 | 7.664973 | 0
2018-02-22 22:23 | 201095.6 | 1456.4072 | 2 | 28 | 4.200387 | 3.259998 | 1.887915 | 0 | 7.727963 | 0
2018-02-22 22:25 | 201215.5784 | 120.0009 | 3 | 28 | 4.228099 | 3.260105 | 1.996116 | 1.577e-09 | 8.183835 | 6.425e-09
2018-02-22 22:27 | 201335.5775 | 240 | 3 | 28 | 4.260561 | 3.260105 | 2.104746 | 1.577e-09 | 8.644869 | 6.425e-09
2018-02-22 22:29 | 201455.5775 | 360 | 3 | 28 | 4.295525 | 3.260099 | 2.213376 | 1.577e-09 | 9.109573 | 6.425e-09
2018-02-22 22:31 | 201575.5784 | 480.0009 | 3 | 28 | 4.332757 | 3.26013 | 2.322006 | 1.577e-09 | 9.578197 | 6.425e-09
2018-02-22 22:33 | 201695.5784 | 600.0009 | 3 | 28 | 4.371844 | 3.260107 | 2.430635 | 1.577e-09 | 10.05097 | 6.425e-09
2018-02-22 22:35 | 201815.5775 | 720 | 3 | 28 | 4.40039 | 3.047123 | 2.538141 | 1.577e-09 | 10.52294 | 6.425e-09
2018-02-22 22:37 | 201935.5783 | 840.0008 | 3 | 28 | 4.400404 | 2.535221 | 2.630758 | 1.577e-09 | 10.93049 | 6.425e-09
2018-02-22 22:39 | 202055.5776 | 960.0001 | 3 | 28 | 4.40039 | 2.126076 | 2.708179 | 1.577e-09 | 11.27117 | 6.425e-09
2018-02-22 22:41 | 202175.5783 | 1080.0008 | 3 | 28 | 4.400365 | 1.792427 | 2.773277 | 1.577e-09 | 11.55763 | 6.425e-09
2018-02-22 22:43 | 202295.5784 | 1200.0009 | 3 | 28 | 4.400374 | 1.520985 | 2.828331 | 1.577e-09 | 11.79989 | 6.425e-09
2018-02-22 22:45 | 202415.5784 | 1320.0009 | 3 | 28 | 4.400371 | 1.298767 | 2.875182 | 1.577e-09 | 12.00605 | 6.425e-09
2018-02-22 22:47 | 202535.5775 | 1440 | 3 | 28 | 4.400373 | 1.116133 | 2.91531 | 1.577e-09 | 12.18263 | 6.425e-09
2018-02-22 22:49 | 202655.5775 | 1560 | 3 | 28 | 4.400355 | 0.9650726 | 2.9499 | 1.577e-09 | 12.33484 | 6.425e-09
2018-02-22 22:51 | 202775.5784 | 1680.0009 | 3 | 28 | 4.400348 | 0.8396168 | 2.979904 | 1.577e-09 | 12.46686 | 6.425e-09
2018-02-22 22:53 | 202895.5776 | 1800.0001 | 3 | 28 | 4.400325 | 0.7346478 | 3.00609 | 1.577e-09 | 12.58209 | 6.425e-09
2018-02-22 22:55 | 203007.2519 | 1911.6744 | 3 | 28 | 4.400338 | 0.6519985 | 3.027561 | 1.577e-09 | 12.67657 | 6.425e-09
2018-02-22 22:57 | 203127.3 | 120.0001 | 4 | 28 | 4.352376 | 0 | 3.027561 | 1.577e-09 | 12.67657 | 6.425e-09
2018-02-22 22:59 | 203247.3 | 240.0008 | 4 | 28 | 4.348562 | 0 | 3.027561 | 1.577e-09 | 12.67657 | 6.425e-09
2018-02-22 23:00 | 203307.3 | 300.0024 | 4 | 28 | 4.347427 | 0 | 3.027561 | 1.577e-09 | 12.67657 | 6.425e-09
2018-02-22 23:02 | 203427.4 | 120 | 5 | 28 | 4.102419 | -3.260072 | 3.027561 | 0.1086168 | 12.67657 | 0.4490317
2018-02-22 23:04 | 203547.4 | 240.0009 | 5 | 28 | 4.058577 | -3.260046 | 3.027561 | 0.2172369 | 12.67657 | 0.8922259
2018-02-22 23:06 | 203667.4 | 360 | 5 | 28 | 4.016346 | -3.26004 | 3.027561 | 0.3258573 | 12.67657 | 1.33077
2018-02-22 23:08 | 203787.4 | 480 | 5 | 28 | 3.974823 | -3.260091 | 3.027561 | 0.4344787 | 12.67657 | 1.764768
2018-02-22 23:10 | 203907.4 | 600.0009 | 5 | 28 | 3.934309 | -3.260124 | 3.027561 | 0.5430966 | 12.67657 | 2.194293
2018-02-22 23:12 | 204027.4 | 720.0009 | 5 | 28 | 3.895259 | -3.260074 | 3.027561 | 0.651717 | 12.67657 | 2.619504
2018-02-22 23:14 | 204147.4 | 840.0009 | 5 | 28 | 3.858021 | -3.260059 | 3.027561 | 0.7603376 | 12.67657 | 3.040569
2018-02-22 23:16 | 204267.4 | 960 | 5 | 28 | 3.822907 | -3.260107 | 3.027561 | 0.8689598 | 12.67657 | 3.457708
2018-02-22 23:18 | 204387.4 | 1080 | 5 | 28 | 3.789814 | -3.260072 | 3.027561 | 0.9775765 | 12.67657 | 3.871123
2018-02-22 23:20 | 204507.4 | 1200.0001 | 5 | 28 | 3.758777 | -3.260053 | 3.027561 | 1.086199 | 12.67657 | 4.281076
2018-02-22 23:22 | 204627.4 | 1320.0009 | 5 | 28 | 3.729562 | -3.260086 | 3.027561 | 1.194819 | 12.67657 | 4.687755
2018-02-22 23:24 | 204747.4 | 1440 | 5 | 28 | 3.702022 | -3.260059 | 3.027561 | 1.303436 | 12.67657 | 5.091337
2018-02-22 23:26 | 204867.4 | 1560.0009 | 5 | 28 | 3.676042 | -3.260088 | 3.027561 | 1.412054 | 12.67657 | 5.492019
2018-02-22 23:28 | 204987.4 | 1680 | 5 | 28 | 3.651712 | -3.260076 | 3.027561 | 1.520669 | 12.67657 | 5.889954
2018-02-22 23:30 | 205107.4 | 1800.0001 | 5 | 28 | 3.629334 | -3.260042 | 3.027561 | 1.62929 | 12.67657 | 6.285369
2018-02-22 23:32 | 205227.4 | 1920 | 5 | 28 | 3.608905 | -3.260055 | 3.027561 | 1.737912 | 12.67657 | 6.67847
2018-02-22 23:34 | 205347.4 | 2040.0001 | 5 | 28 | 3.5904 | -3.260077 | 3.027561 | 1.846532 | 12.67657 | 7.069446
2018-02-22 23:36 | 205467.4 | 2160.0009 | 5 | 28 | 3.573546 | -3.260072 | 3.027561 | 1.955152 | 12.67657 | 7.458508
2018-02-22 23:38 | 205587.4 | 2280 | 5 | 28 | 3.55789 | -3.260061 | 3.027561 | 2.063768 | 12.67657 | 7.845795
2018-02-22 23:40 | 205707.4 | 2400 | 5 | 28 | 3.542888 | -3.260072 | 3.027561 | 2.172393 | 12.67657 | 8.231453
2018-02-22 23:42 | 205827.4 | 2520.0009 | 5 | 28 | 3.527909 | -3.260082 | 3.027561 | 2.281014 | 12.67657 | 8.615473
2018-02-22 23:44 | 205947.4 | 2640.0009 | 5 | 28 | 3.512036 | -3.260067 | 3.027561 | 2.389633 | 12.67657 | 8.997828
2018-02-22 23:46 | 206067.4 | 2760.0009 | 5 | 28 | 3.492868 | -3.26008 | 3.027561 | 2.498255 | 12.67657 | 9.378313
2018-02-22 23:48 | 206187.4 | 2880.0001 | 5 | 28 | 3.467221 | -3.260077 | 3.027561 | 2.606873 | 12.67657 | 9.756384
2018-02-22 23:50 | 206307.4 | 3000.0009 | 5 | 28 | 3.431827 | -3.260086 | 3.027561 | 2.715492 | 12.67657 | 10.13118
2018-02-22 23:52 | 206427.4 | 3120 | 5 | 28 | 3.378359 | -3.26007 | 3.027561 | 2.824114 | 12.67657 | 10.50128
2018-02-22 23:54 | 206547.4 | 3240.0009 | 5 | 28 | 3.27733 | -3.260056 | 3.027561 | 2.932736 | 12.67657 | 10.86349
2018-02-22 23:56 | 206651.6 | 3344.2344 | 5 | 28 | 2.99997 | -3.260072 | 3.027561 | 3.02708 | 12.67657 | 11.1628
2018-02-22 23:58 | 206771.7 | 119.9999 | 6 | 28 | 3.306524 | 0 | 3.027561 | 3.02708 | 12.67657 | 11.1628
2018-02-23 | 206891.7 | 240.0008 | 6 | 28 | 3.316886 | 0 | 3.027561 | 3.02708 | 12.67657 | 11.1628
2018-02-23 00:01 | 206951.7 | 300.0015 | 6 | 28 | 3.320095 | 0 | 3.027561 | 3.02708 | 12.67657 | 11.1628
2018-02-23 00:01 | 206951.7 | 0.0024 | 7 | 29 | 3.320121 | 0 | 0 | 0 | 0 | 0
2018-02-23 00:03 | 207071.7 | 120.001 | 2 | 29 | 3.958017 | 4.890114 | 0.1622656 | 0 | 0.6220243 | 0
2018-02-23 00:05 | 207191.7 | 240.001 | 2 | 29 | 4.003814 | 4.890139 | 0.3252053 | 0 | 1.271021 | 0
2018-02-23 00:07 | 207311.7 | 360.0002 | 2 | 29 | 4.040087 | 4.890182 | 0.4881469 | 0 | 1.926482 | 0
2018-02-23 00:09 | 207431.7 | 480.001 | 2 | 29 | 4.069618 | 4.890081 | 0.6510897 | 0 | 2.587248 | 0
2018-02-23 00:11 | 207551.7 | 600.001 | 2 | 29 | 4.09521 | 4.890106 | 0.8140253 | 0 | 3.252471 | 0
2018-02-23 00:13 | 207671.7 | 720.0002 | 2 | 29 | 4.118261 | 4.890066 | 0.9769642 | 0 | 3.921623 | 0
2018-02-23 00:15 | 207791.7 | 840.001 | 2 | 29 | 4.142856 | 4.890102 | 1.139908 | 0 | 4.59464 | 0
2018-02-23 00:17 | 207911.7 | 960.0003 | 2 | 29 | 4.169943 | 4.890114 | 1.302847 | 0 | 5.271847 | 0
2018-02-23 00:19 | 208031.7 | 1080.0003 | 2 | 29 | 4.199915 | 4.889872 | 1.465792 | 0 | 5.953715 | 0
2018-02-23 00:21 | 208151.7 | 1200.0003 | 2 | 29 | 4.200416 | 4.331245 | 1.619192 | 0 | 6.598056 | 0
2018-02-23 00:23 | 208271.7 | 1320.0002 | 2 | 29 | 4.200384 | 3.813768 | 1.754814 | 0 | 7.167721 | 0
2018-02-23 00:25 | 208391.7 | 1440.0003 | 2 | 29 | 4.200404 | 3.328388 | 1.873696 | 0 | 7.667072 | 0
2018-02-23 00:25 | 208409.2 | 1457.4378 | 2 | 29 | 4.200373 | 3.259985 | 1.889645 | 0 | 7.734064 | 0
2018-02-23 00:27 | 208529.2 | 120.0009 | 3 | 29 | 4.228169 | 3.260021 | 1.997838 | 3.8e-10 | 8.189901 | 1.547e-09
2018-02-23 00:29 | 208649.2 | 240.0001 | 3 | 29 | 4.260731 | 3.260098 | 2.106471 | 3.8e-10 | 8.650965 | 1.547e-09
2018-02-23 00:31 | 208769.2 | 360.0009 | 3 | 29 | 4.295801 | 3.260059 | 2.215103 | 3.8e-10 | 9.115701 | 1.547e-09
2018-02-23 00:33 | 208889.2 | 480 | 3 | 29 | 4.333125 | 3.260101 | 2.323731 | 3.8e-10 | 9.584352 | 1.547e-09
2018-02-23 00:35 | 209009.2 | 600.0001 | 3 | 29 | 4.372342 | 3.260105 | 2.432362 | 3.8e-10 | 10.05718 | 1.547e-09
2018-02-23 00:37 | 209129.2 | 720 | 3 | 29 | 4.400408 | 3.038502 | 2.539771 | 3.8e-10 | 10.52876 | 1.547e-09
2018-02-23 00:39 | 209249.2 | 840.0008 | 3 | 29 | 4.4004 | 2.527876 | 2.632127 | 3.8e-10 | 10.93517 | 1.547e-09
2018-02-23 00:41 | 209369.2 | 960.0009 | 3 | 29 | 4.400383 | 2.119452 | 2.709323 | 3.8e-10 | 11.27486 | 1.547e-09
2018-02-23 00:43 | 209489.2 | 1080 | 3 | 29 | 4.400405 | 1.787453 | 2.774219 | 3.8e-10 | 11.56043 | 1.547e-09
2018-02-23 00:45 | 209609.2 | 1200.0001 | 3 | 29 | 4.400361 | 1.515381 | 2.829098 | 3.8e-10 | 11.80191 | 1.547e-09
2018-02-23 00:47 | 209729.2 | 1320.0009 | 3 | 29 | 4.400377 | 1.294464 | 2.875793 | 3.8e-10 | 12.00739 | 1.547e-09
2018-02-23 00:49 | 209849.2 | 1440.0001 | 3 | 29 | 4.400368 | 1.111723 | 2.91578 | 3.8e-10 | 12.18335 | 1.547e-09
2018-02-23 00:51 | 209969.2 | 1560.0008 | 3 | 29 | 4.400335 | 0.9610214 | 2.950251 | 3.8e-10 | 12.33503 | 1.547e-09
2018-02-23 00:53 | 210089.2 | 1680 | 3 | 29 | 4.400367 | 0.8369293 | 2.980144 | 3.8e-10 | 12.46657 | 1.547e-09
2018-02-23 00:55 | 210209.2 | 1800.0001 | 3 | 29 | 4.400342 | 0.7314358 | 3.006218 | 3.8e-10 | 12.58131 | 1.547e-09
2018-02-23 00:57 | 210316.7 | 1907.5 | 3 | 29 | 4.400329 | 0.6519966 | 3.026837 | 3.8e-10 | 12.67204 | 1.547e-09
2018-02-23 00:59 | 210436.7 | 120 | 4 | 29 | 4.352376 | 0 | 3.026837 | 3.8e-10 | 12.67204 | 1.547e-09
2018-02-23 01:01 | 210556.7 | 240 | 4 | 29 | 4.348569 | 0 | 3.026837 | 3.8e-10 | 12.67204 | 1.547e-09
2018-02-23 01:02 | 210616.7 | 300.0023 | 4 | 29 | 4.34742 | 0 | 3.026837 | 3.8e-10 | 12.67204 | 1.547e-09
2018-02-23 01:04 | 210736.8 | 120.0001 | 5 | 29 | 4.102018 | -3.260023 | 3.026837 | 0.1086286 | 12.67204 | 0.4490445
2018-02-23 01:06 | 210856.8 | 240.0009 | 5 | 29 | 4.058142 | -3.26007 | 3.026837 | 0.2172602 | 12.67204 | 0.892242
2018-02-23 01:08 | 210976.8 | 360.0001 | 5 | 29 | 4.015882 | -3.260032 | 3.026837 | 0.3258891 | 12.67204 | 1.330772
2018-02-23 01:10 | 211096.8 | 480.0001 | 5 | 29 | 3.974355 | -3.260063 | 3.026837 | 0.4345207 | 12.67204 | 1.76476
2018-02-23 01:12 | 211216.8 | 600.0009 | 5 | 29 | 3.933781 | -3.260093 | 3.026837 | 0.5431502 | 12.67204 | 2.194277
2018-02-23 01:14 | 211336.8 | 720 | 5 | 29 | 3.894678 | -3.260084 | 3.026837 | 0.6517773 | 12.67204 | 2.619452
2018-02-23 01:16 | 211456.8 | 840.0001 | 5 | 29 | 3.857444 | -3.260133 | 3.026837 | 0.7604053 | 12.67204 | 3.040483
2018-02-23 01:18 | 211576.8 | 960.0008 | 5 | 29 | 3.822324 | -3.260091 | 3.026837 | 0.8690344 | 12.67204 | 3.457586
2018-02-23 01:20 | 211696.8 | 1080.0001 | 5 | 29 | 3.789258 | -3.260118 | 3.026837 | 0.9776633 | 12.67204 | 3.870988
2018-02-23 01:22 | 211816.8 | 1200 | 5 | 29 | 3.758213 | -3.26008 | 3.026837 | 1.086289 | 12.67204 | 4.280895
2018-02-23 01:24 | 211936.8 | 1320.0001 | 5 | 29 | 3.729035 | -3.26013 | 3.026837 | 1.194916 | 12.67204 | 4.687537
2018-02-23 01:26 | 212056.8 | 1440 | 5 | 29 | 3.701486 | -3.260147 | 3.026837 | 1.303542 | 12.67204 | 5.091097
2018-02-23 01:28 | 212176.8 | 1560.0009 | 5 | 29 | 3.675489 | -3.260126 | 3.026837 | 1.412171 | 12.67204 | 5.491762
2018-02-23 01:30 | 212296.8 | 1680.0001 | 5 | 29 | 3.651179 | -3.260107 | 3.026837 | 1.520804 | 12.67204 | 5.8897
2018-02-23 01:32 | 212416.8 | 1800.0009 | 5 | 29 | 3.628823 | -3.260107 | 3.026837 | 1.629435 | 12.67204 | 6.2851
2018-02-23 01:34 | 212536.8 | 1920.0009 | 5 | 29 | 3.608445 | -3.260077 | 3.026837 | 1.738069 | 12.67204 | 6.678188
2018-02-23 01:36 | 212656.8 | 2040.0009 | 5 | 29 | 3.589943 | -3.26004 | 3.026837 | 1.846703 | 12.67204 | 7.069169
2018-02-23 01:38 | 212776.8 | 2160.0001 | 5 | 29 | 3.573081 | -3.260098 | 3.026837 | 1.955329 | 12.67204 | 7.458202
2018-02-23 01:40 | 212896.8 | 2280.0001 | 5 | 29 | 3.557467 | -3.26013 | 3.026837 | 2.063964 | 12.67204 | 7.845507
2018-02-23 01:42 | 213016.8 | 2400.0001 | 5 | 29 | 3.542451 | -3.260077 | 3.026837 | 2.172598 | 12.67204 | 8.231151
2018-02-23 01:44 | 213136.8 | 2520.0009 | 5 | 29 | 3.527449 | -3.260114 | 3.026837 | 2.281233 | 12.67204 | 8.61517
2018-02-23 01:46 | 213256.8 | 2640.0009 | 5 | 29 | 3.511548 | -3.260112 | 3.026837 | 2.389866 | 12.67204 | 8.997524
2018-02-23 01:48 | 213376.8 | 2760.0009 | 5 | 29 | 3.492301 | -3.260074 | 3.026837 | 2.498497 | 12.67204 | 9.377986
2018-02-23 01:50 | 213496.8 | 2880.0009 | 5 | 29 | 3.466597 | -3.260101 | 3.026837 | 2.60713 | 12.67204 | 9.756043
2018-02-23 01:52 | 213616.8 | 3000.0001 | 5 | 29 | 3.431094 | -3.260095 | 3.026837 | 2.71576 | 12.67204 | 10.1308
2018-02-23 01:54 | 213736.8 | 3120.0001 | 5 | 29 | 3.377265 | -3.260063 | 3.026837 | 2.824391 | 12.67204 | 10.50085
2018-02-23 01:56 | 213856.8 | 3240.0001 | 5 | 29 | 3.275387 | -3.260112 | 3.026837 | 2.933024 | 12.67204 | 10.86293
2018-02-23 01:57 | 213960 | 3343.1784 | 5 | 29 | 3 | -3.260112 | 3.026837 | 3.026419 | 12.67204 | 11.15909
2018-02-23 01:59 | 214080 | 120.0008 | 6 | 29 | 3.308223 | 0 | 3.026837 | 3.026419 | 12.67204 | 11.15909
2018-02-23 02:01 | 214200 | 240.0008 | 6 | 29 | 3.318558 | 0 | 3.026837 | 3.026419 | 12.67204 | 11.15909
2018-02-23 02:02 | 214260 | 300.0023 | 6 | 29 | 3.321754 | 0 | 3.026837 | 3.026419 | 12.67204 | 11.15909
2018-02-23 02:02 | 214260 | 0.0024 | 7 | 30 | 3.321791 | 0 | 0 | 0 | 0 | 0
2018-02-23 02:04 | 214380.1215 | 120.0001 | 2 | 30 | 3.959225 | 4.890129 | 0.1622873 | 0 | 0.6223533 | 0
2018-02-23 02:06 | 214500.1215 | 240.0001 | 2 | 30 | 4.00492 | 4.890184 | 0.3252425 | 0 | 1.271589 | 0
2018-02-23 02:08 | 214620.1223 | 360.0009 | 2 | 30 | 4.041227 | 4.890142 | 0.4882018 | 0 | 1.927304 | 0
2018-02-23 02:10 | 214740.1215 | 480.0001 | 2 | 30 | 4.070713 | 4.8901 | 0.6511557 | 0 | 2.588296 | 0
2018-02-23 02:12 | 214860.1216 | 600.0002 | 2 | 30 | 4.09628 | 4.890106 | 0.814116 | 0 | 3.253796 | 0
2018-02-23 02:14 | 214980.1224 | 720.001 | 2 | 30 | 4.119328 | 4.890118 | 0.9770759 | 0 | 3.923207 | 0
2018-02-23 02:16 | 215100.1223 | 840.0009 | 2 | 30 | 4.14394 | 4.89015 | 1.140038 | 0 | 4.59647 | 0
2018-02-23 02:18 | 215220.1215 | 960.0001 | 2 | 30 | 4.171019 | 4.890099 | 1.302988 | 0 | 5.2739 | 0
2018-02-23 02:20 | 215340.1224 | 1080.001 | 2 | 30 | 4.200416 | 4.876286 | 1.46594 | 0 | 5.955971 | 0
2018-02-23 02:22 | 215460.1216 | 1200.0002 | 2 | 30 | 4.200406 | 4.316065 | 1.618773 | 0 | 6.597929 | 0
2018-02-23 02:24 | 215580.1215 | 1320.0001 | 2 | 30 | 4.200377 | 3.801685 | 1.753955 | 0 | 7.165747 | 0
2018-02-23 02:26 | 215700.1224 | 1440.001 | 2 | 30 | 4.200406 | 3.319899 | 1.872514 | 0 | 7.663739 | 0
2018-02-23 02:27 | 215715.619 | 1455.4976 | 2 | 30 | 4.200388 | 3.259989 | 1.886671 | 0 | 7.723205 | 0
2018-02-23 02:29 | 215835.6 | 120.0001 | 3 | 30 | 4.22809 | 3.260065 | 1.994863 | 4.81e-10 | 8.179037 | 1.962e-09
2018-02-23 02:31 | 215955.6 | 240.0009 | 3 | 30 | 4.260532 | 3.260122 | 2.103503 | 4.81e-10 | 8.640113 | 1.962e-09
2018-02-23 02:33 | 216075.6 | 360.0017 | 3 | 30 | 4.295462 | 3.26009 | 2.21214 | 4.81e-10 | 9.104839 | 1.962e-09
2018-02-23 02:35 | 216195.6 | 480.0001 | 3 | 30 | 4.332629 | 3.260021 | 2.320774 | 4.81e-10 | 9.573474 | 1.962e-09
2018-02-23 02:37 | 216315.6 | 600.0009 | 3 | 30 | 4.371694 | 3.260084 | 2.429411 | 4.81e-10 | 10.04626 | 1.962e-09
2018-02-23 02:39 | 216435.6 | 720.0017 | 3 | 30 | 4.400387 | 3.049398 | 2.536957 | 4.81e-10 | 10.5184 | 1.962e-09
2018-02-23 02:41 | 216555.6 | 840.0009 | 3 | 30 | 4.400381 | 2.536346 | 2.629646 | 4.81e-10 | 10.92626 | 1.962e-09
2018-02-23 02:43 | 216675.6 | 960.0001 | 3 | 30 | 4.400378 | 2.126863 | 2.707119 | 4.81e-10 | 11.26718 | 1.962e-09
2018-02-23 02:45 | 216795.6 | 1080.0017 | 3 | 30 | 4.400384 | 1.793472 | 2.772254 | 4.81e-10 | 11.5538 | 1.962e-09
2018-02-23 02:47 | 216915.6 | 1200.0001 | 3 | 30 | 4.400356 | 1.520868 | 2.827327 | 4.81e-10 | 11.79614 | 1.962e-09
2018-02-23 02:49 | 217035.6 | 1320.0009 | 3 | 30 | 4.400378 | 1.298691 | 2.874184 | 4.81e-10 | 12.00233 | 1.962e-09
2018-02-23 02:51 | 217155.6 | 1440.0017 | 3 | 30 | 4.400363 | 1.115522 | 2.914308 | 4.81e-10 | 12.17888 | 1.962e-09
2018-02-23 02:53 | 217275.6 | 1560.0017 | 3 | 30 | 4.400369 | 0.9642258 | 2.948884 | 4.81e-10 | 12.33103 | 1.962e-09
2018-02-23 02:55 | 217395.6 | 1680.0016 | 3 | 30 | 4.400361 | 0.8395214 | 2.978865 | 4.81e-10 | 12.46296 | 1.962e-09
2018-02-23 02:57 | 217515.6 | 1800.0009 | 3 | 30 | 4.400337 | 0.7337418 | 3.005019 | 4.81e-10 | 12.57805 | 1.962e-09
2018-02-23 02:58 | 217625.6 | 1909.9072 | 3 | 30 | 4.400341 | 0.6519985 | 3.026134 | 4.81e-10 | 12.67096 | 1.962e-09
2018-02-23 03:00 | 217745.6 | 119.9999 | 4 | 30 | 4.352345 | 0 | 3.026134 | 4.81e-10 | 12.67096 | 1.962e-09
2018-02-23 03:02 | 217865.6 | 240 | 4 | 30 | 4.348521 | 0 | 3.026134 | 4.81e-10 | 12.67096 | 1.962e-09
2018-02-23 03:03 | 217925.6 | 300.0023 | 4 | 30 | 4.347396 | 0 | 3.026134 | 4.81e-10 | 12.67096 | 1.962e-09
2018-02-23 03:05 | 218045.7 | 120.0008 | 5 | 30 | 4.101806 | -3.260074 | 3.026134 | 0.1086312 | 12.67096 | 0.4490364
2018-02-23 03:07 | 218165.7 | 240 | 5 | 30 | 4.057909 | -3.260107 | 3.026134 | 0.2172621 | 12.67096 | 0.8922052
2018-02-23 03:09 | 218285.7 | 360.0008 | 5 | 30 | 4.01564 | -3.260061 | 3.026134 | 0.3258929 | 12.67096 | 1.330716
2018-02-23 03:11 | 218405.7 | 480.0001 | 5 | 30 | 3.97407 | -3.260098 | 3.026134 | 0.4345258 | 12.67096 | 1.764682
2018-02-23 03:13 | 218525.7 | 600.0009 | 5 | 30 | 3.933513 | -3.260088 | 3.026134 | 0.5431581 | 12.67096 | 2.19418
2018-02-23 03:15 | 218645.7 | 720.0009 | 5 | 30 | 3.894431 | -3.260091 | 3.026134 | 0.6517885 | 12.67096 | 2.619342
2018-02-23 03:17 | 218765.7 | 840.0008 | 5 | 30 | 3.857183 | -3.260088 | 3.026134 | 0.7604191 | 12.67096 | 3.040355
2018-02-23 03:19 | 218885.7 | 960.0001 | 5 | 30 | 3.822078 | -3.260126 | 3.026134 | 0.8690513 | 12.67096 | 3.457443
2018-02-23 03:21 | 219005.7 | 1080.0001 | 5 | 30 | 3.788998 | -3.260122 | 3.026134 | 0.9776852 | 12.67096 | 3.870836
2018-02-23 03:23 | 219125.7 | 1200.0009 | 5 | 30 | 3.757948 | -3.26008 | 3.026134 | 1.086321 | 12.67096 | 4.28075
2018-02-23 03:25 | 219245.7 | 1320.0009 | 5 | 30 | 3.728772 | -3.260056 | 3.026134 | 1.194954 | 12.67096 | 4.687389
2018-02-23 03:27 | 219365.7 | 1440 | 5 | 30 | 3.701159 | -3.260119 | 3.026134 | 1.303588 | 12.67096 | 5.090946
2018-02-23 03:29 | 219485.7 | 1560 | 5 | 30 | 3.675187 | -3.260072 | 3.026134 | 1.412217 | 12.67096 | 5.491576
2018-02-23 03:31 | 219605.7 | 1680.0009 | 5 | 30 | 3.6509 | -3.260077 | 3.026134 | 1.520852 | 12.67096 | 5.889493
2018-02-23 03:33 | 219725.7 | 1800.0009 | 5 | 30 | 3.628541 | -3.260105 | 3.026134 | 1.629485 | 12.67096 | 6.284871
2018-02-23 03:35 | 219845.7 | 1920.0009 | 5 | 30 | 3.608176 | -3.260098 | 3.026134 | 1.738118 | 12.67096 | 6.677924
2018-02-23 03:37 | 219965.7 | 2040 | 5 | 30 | 3.589698 | -3.260074 | 3.026134 | 1.84675 | 12.67096 | 7.06887
2018-02-23 03:39 | 220085.7 | 2160 | 5 | 30 | 3.572869 | -3.260088 | 3.026134 | 1.955382 | 12.67096 | 7.457896
2018-02-23 03:41 | 220205.7 | 2280.0001 | 5 | 30 | 3.557197 | -3.260055 | 3.026134 | 2.064016 | 12.67096 | 7.845171
2018-02-23 03:43 | 220325.7 | 2400 | 5 | 30 | 3.542158 | -3.260088 | 3.026134 | 2.172647 | 12.67096 | 8.230774
2018-02-23 03:45 | 220445.7 | 2520 | 5 | 30 | 3.52716 | -3.260056 | 3.026134 | 2.28128 | 12.67096 | 8.614758
2018-02-23 03:47 | 220565.7 | 2640.0001 | 5 | 30 | 3.511267 | -3.26008 | 3.026134 | 2.389911 | 12.67096 | 8.997072
2018-02-23 03:49 | 220685.7 | 2760.0001 | 5 | 30 | 3.491977 | -3.260105 | 3.026134 | 2.498542 | 12.67096 | 9.377501
2018-02-23 03:51 | 220805.7 | 2880.0001 | 5 | 30 | 3.466249 | -3.260077 | 3.026134 | 2.607175 | 12.67096 | 9.755521
2018-02-23 03:53 | 220925.7 | 3000.0009 | 5 | 30 | 3.430636 | -3.260112 | 3.026134 | 2.715806 | 12.67096 | 10.13024
2018-02-23 03:55 | 221045.7 | 3120.0001 | 5 | 30 | 3.376671 | -3.260032 | 3.026134 | 2.824438 | 12.67096 | 10.50023
2018-02-23 03:57 | 221165.7 | 3240 | 5 | 30 | 3.274179 | -3.260101 | 3.026134 | 2.933069 | 12.67096 | 10.86222
2018-02-23 03:59 | 221268.1 | 3342.4112 | 5 | 30 | 2.999974 | -3.26007 | 3.026134 | 3.025772 | 12.67096 | 11.15609
2018-02-23 04:01 | 221388.1 | 120 | 6 | 30 | 3.308577 | 0 | 3.026134 | 3.025772 | 12.67096 | 11.15609
2018-02-23 04:03 | 221508.1 | 240 | 6 | 30 | 3.318882 | 0 | 3.026134 | 3.025772 | 12.67096 | 11.15609
2018-02-23 04:04 | 221568.1 | 300.0023 | 6 | 30 | 3.322072 | 0 | 3.026134 | 3.025772 | 12.67096 | 11.15609
2018-02-23 04:04 | 221568.1 | 0.0024 | 7 | 31 | 3.322038 | 0 | 0 | 0 | 0 | 0
2018-02-23 04:06 | 221688.2048 | 120.0001 | 2 | 31 | 3.959486 | 4.890007 | 0.1622774 | 2.744e-09 | 0.622366 | 9.115e-09
2018-02-23 04:08 | 221808.2055 | 240.0008 | 2 | 31 | 4.005126 | 4.8902 | 0.3252302 | 2.744e-09 | 1.271627 | 9.115e-09
2018-02-23 04:10 | 221928.2048 | 360.0001 | 2 | 31 | 4.041423 | 4.889833 | 0.4881786 | 2.744e-09 | 1.927332 | 9.115e-09
2018-02-23 04:12 | 222048.2048 | 480.0001 | 2 | 31 | 4.070951 | 4.890003 | 0.651132 | 2.744e-09 | 2.588362 | 9.115e-09
2018-02-23 04:14 | 222168.2055 | 600.0008 | 2 | 31 | 4.096546 | 4.890217 | 0.814086 | 2.744e-09 | 3.253879 | 9.115e-09
2018-02-23 04:16 | 222288.2056 | 720.0009 | 2 | 31 | 4.119582 | 4.890169 | 0.977039 | 2.744e-09 | 3.923302 | 9.115e-09
2018-02-23 04:18 | 222408.2048 | 840.0001 | 2 | 31 | 4.14426 | 4.890184 | 1.139988 | 2.744e-09 | 4.596557 | 9.115e-09
2018-02-23 04:20 | 222528.2055 | 960.0008 | 2 | 31 | 4.171365 | 4.890156 | 1.302945 | 2.744e-09 | 5.274067 | 9.115e-09
2018-02-23 04:22 | 222648.2047 | 1080 | 2 | 31 | 4.200405 | 4.867092 | 1.465885 | 2.744e-09 | 5.956146 | 9.115e-09
2018-02-23 04:24 | 222768.2055 | 1200.0008 | 2 | 31 | 4.200392 | 4.310432 | 1.618505 | 2.744e-09 | 6.597209 | 9.115e-09
2018-02-23 04:26 | 222888.2048 | 1320.0001 | 2 | 31 | 4.200417 | 3.797913 | 1.753521 | 2.744e-09 | 7.164331 | 9.115e-09
2018-02-23 04:28 | 223008.2056 | 1440.0009 | 2 | 31 | 4.200383 | 3.315395 | 1.871935 | 2.744e-09 | 7.661715 | 9.115e-09
2018-02-23 04:28 | 223022.5959 | 1454.3912 | 2 | 31 | 4.200391 | 3.259985 | 1.885072 | 2.744e-09 | 7.716896 | 9.115e-09
2018-02-23 04:30 | 223142.6 | 120.0009 | 3 | 31 | 4.228072 | 3.260149 | 1.993275 | 2.744e-09 | 8.172772 | 9.115e-09
2018-02-23 04:32 | 223262.6 | 240.0001 | 3 | 31 | 4.260505 | 3.260136 | 2.101909 | 2.744e-09 | 8.633821 | 9.115e-09
2018-02-23 04:34 | 223382.6 | 360.0001 | 3 | 31 | 4.295416 | 3.260088 | 2.210549 | 2.744e-09 | 9.098557 | 9.115e-09
2018-02-23 04:36 | 223502.6 | 480.0008 | 3 | 31 | 4.332597 | 3.26009 | 2.319188 | 2.744e-09 | 9.567211 | 9.115e-09
2018-02-23 04:38 | 223622.6 | 600 | 3 | 31 | 4.371662 | 3.260107 | 2.427823 | 2.744e-09 | 10.03999 | 9.115e-09
2018-02-23 04:40 | 223742.6 | 720.0008 | 3 | 31 | 4.400404 | 3.050446 | 2.535377 | 2.744e-09 | 10.51216 | 9.115e-09
2018-02-23 04:42 | 223862.6 | 840.0008 | 3 | 31 | 4.4004 | 2.537369 | 2.628083 | 2.744e-09 | 10.9201 | 9.115e-09
2018-02-23 04:44 | 223982.6 | 960.0008 | 3 | 31 | 4.400385 | 2.128101 | 2.705588 | 2.744e-09 | 11.26115 | 9.115e-09
2018-02-23 04:46 | 224102.6 | 1080.0001 | 3 | 31 | 4.400374 | 1.794651 | 2.770761 | 2.744e-09 | 11.54793 | 9.115e-09
2018-02-23 04:48 | 224222.6 | 1200 | 3 | 31 | 4.400377 | 1.522715 | 2.825882 | 2.744e-09 | 11.79049 | 9.115e-09
2018-02-23 04:50 | 224342.6 | 1320.0008 | 3 | 31 | 4.400355 | 1.300104 | 2.872803 | 2.744e-09 | 11.99696 | 9.115e-09
2018-02-23 04:52 | 224462.6 | 1440.0008 | 3 | 31 | 4.400346 | 1.117304 | 2.912988 | 2.744e-09 | 12.17379 | 9.115e-09
2018-02-23 04:54 | 224582.6 | 1560.0008 | 3 | 31 | 4.400352 | 0.966404 | 2.94763 | 2.744e-09 | 12.32623 | 9.115e-09
2018-02-23 04:56 | 224702.6 | 1680 | 3 | 31 | 4.400347 | 0.8408642 | 2.977681 | 2.744e-09 | 12.45846 | 9.115e-09
2018-02-23 04:58 | 224822.6 | 1800 | 3 | 31 | 4.400335 | 0.7354813 | 3.003898 | 2.744e-09 | 12.57382 | 9.115e-09
2018-02-23 05:00 | 224936 | 1913.4216 | 3 | 31 | 4.40035 | 0.6519966 | 3.02571 | 2.744e-09 | 12.6698 | 9.115e-09
2018-02-23 05:02 | 225056.1 | 119.9999 | 4 | 31 | 4.352358 | 0 | 3.02571 | 2.744e-09 | 12.6698 | 9.115e-09
2018-02-23 05:04 | 225176.1 | 240.0007 | 4 | 31 | 4.348562 | 0 | 3.02571 | 2.744e-09 | 12.6698 | 9.115e-09
2018-02-23 05:05 | 225236.1 | 300.0015 | 4 | 31 | 4.347419 | 0 | 3.02571 | 2.744e-09 | 12.6698 | 9.115e-09
2018-02-23 05:07 | 225356.2 | 120.0008 | 5 | 31 | 4.101953 | -3.260065 | 3.02571 | 0.1086224 | 12.6698 | 0.4490122
2018-02-23 05:09 | 225476.2 | 240.0001 | 5 | 31 | 4.058049 | -3.260114 | 3.02571 | 0.2172571 | 12.6698 | 0.8922123
2018-02-23 05:11 | 225596.2 | 360.0008 | 5 | 31 | 4.015738 | -3.260114 | 3.02571 | 0.3258881 | 12.6698 | 1.330738
2018-02-23 05:13 | 225716.2 | 480 | 5 | 31 | 3.974156 | -3.26007 | 3.02571 | 0.434517 | 12.6698 | 1.764698
2018-02-23 05:15 | 225836.2 | 600.0008 | 5 | 31 | 3.933566 | -3.260055 | 3.02571 | 0.543146 | 12.6698 | 2.194192
2018-02-23 05:17 | 225956.2 | 720.0001 | 5 | 31 | 3.894479 | -3.260044 | 3.02571 | 0.6517755 | 12.6698 | 2.619356
2018-02-23 05:19 | 226076.2 | 840.0008 | 5 | 31 | 3.857211 | -3.260053 | 3.02571 | 0.7604044 | 12.6698 | 3.040367
2018-02-23 05:21 | 226196.2 | 960 | 5 | 31 | 3.822067 | -3.260042 | 3.02571 | 0.8690286 | 12.6698 | 3.457426
2018-02-23 05:23 | 226316.2 | 1080.0008 | 5 | 31 | 3.788997 | -3.260074 | 3.02571 | 0.9776563 | 12.6698 | 3.870794
2018-02-23 05:25 | 226436.2 | 1200.0008 | 5 | 31 | 3.757952 | -3.260065 | 3.02571 | 1.086286 | 12.6698 | 4.280686
2018-02-23 05:27 | 226556.2 | 1320.0009 | 5 | 31 | 3.728728 | -3.260072 | 3.02571 | 1.194915 | 12.6698 | 4.687307
2018-02-23 05:29 | 226676.2 | 1440.0008 | 5 | 31 | 3.701178 | -3.260025 | 3.02571 | 1.303546 | 12.6698 | 5.090851
2018-02-23 05:31 | 226796.2 | 1560.0008 | 5 | 31 | 3.675164 | -3.260027 | 3.02571 | 1.41217 | 12.6698 | 5.491462
2018-02-23 05:33 | 226916.2 | 1680.0008 | 5 | 31 | 3.650873 | -3.26007 | 3.02571 | 1.52079 | 12.6698 | 5.889322
2018-02-23 05:35 | 227036.2 | 1800.0009 | 5 | 31 | 3.628483 | -3.260053 | 3.02571 | 1.629412 | 12.6698 | 6.284653
2018-02-23 05:37 | 227156.2 | 1920.0008 | 5 | 31 | 3.608087 | -3.260065 | 3.02571 | 1.738034 | 12.6698 | 6.677662
2018-02-23 05:39 | 227276.2 | 2040.0008 | 5 | 31 | 3.589612 | -3.26 | 3.02571 | 1.846651 | 12.6698 | 7.068541
2018-02-23 05:41 | 227396.2 | 2160.0008 | 5 | 31 | 3.572738 | -3.260027 | 3.02571 | 1.955274 | 12.6698 | 7.457527
2018-02-23 05:43 | 227516.2 | 2280.0001 | 5 | 31 | 3.557076 | -3.260037 | 3.02571 | 2.06389 | 12.6698 | 7.844723
2018-02-23 05:45 | 227636.2 | 2400.0009 | 5 | 31 | 3.542071 | -3.260037 | 3.02571 | 2.172508 | 12.6698 | 8.230268
2018-02-23 05:47 | 227756.2 | 2520.0001 | 5 | 31 | 3.527074 | -3.260114 | 3.02571 | 2.281132 | 12.6698 | 8.614207
2018-02-23 05:49 | 227876.2 | 2640.001 | 5 | 31 | 3.511167 | -3.260095 | 3.02571 | 2.389749 | 12.6698 | 8.996463
2018-02-23 05:51 | 227996.2 | 2760.0009 | 5 | 31 | 3.49191 | -3.260063 | 3.02571 | 2.498371 | 12.6698 | 9.376849
2018-02-23 05:53 | 228116.2 | 2880.0002 | 5 | 31 | 3.466145 | -3.260021 | 3.02571 | 2.606988 | 12.6698 | 9.754809
2018-02-23 05:55 | 228236.2 | 3000.0009 | 5 | 31 | 3.43051 | -3.260072 | 3.02571 | 2.715609 | 12.6698 | 10.12948
2018-02-23 05:57 | 228356.2 | 3120.0002 | 5 | 31 | 3.37642 | -3.260088 | 3.02571 | 2.824225 | 12.6698 | 10.4994
2018-02-23 05:59 | 228476.2 | 3240.001 | 5 | 31 | 3.273733 | -3.260065 | 3.02571 | 2.932849 | 12.6698 | 10.86133
2018-02-23 06:01 | 228578.2 | 3342.0281 | 5 | 31 | 2.999994 | -3.260074 | 3.02571 | 3.025195 | 12.6698 | 11.15404
2018-02-23 06:03 | 228698.2 | 120.0009 | 6 | 31 | 3.308465 | 0 | 3.02571 | 3.025195 | 12.6698 | 11.15404
2018-02-23 06:05 | 228818.2 | 240.0001 | 6 | 31 | 3.318789 | 0 | 3.02571 | 3.025195 | 12.6698 | 11.15404
2018-02-23 06:06 | 228878.2 | 300.0014 | 6 | 31 | 3.321969 | 0 | 3.02571 | 3.025195 | 12.6698 | 11.15404
2018-02-23 06:06 | 228878.2 | 0.0024 | 7 | 32 | 3.321993 | 0 | 0 | 0 | 0 | 0
2018-02-23 06:08 | 228998.3 | 120.0008 | 2 | 32 | 3.959365 | 4.890032 | 0.1622663 | 0 | 0.6223025 | 0
2018-02-23 06:10 | 229118.3 | 240.0009 | 2 | 32 | 4.005045 | 4.889843 | 0.3252087 | 0 | 1.271508 | 0
2018-02-23 06:12 | 229238.3 | 360.0008 | 2 | 32 | 4.041387 | 4.889845 | 0.4881532 | 0 | 1.92719 | 0
2018-02-23 06:14 | 229358.3 | 480 | 2 | 32 | 4.070945 | 4.889853 | 0.6510934 | 0 | 2.588158 | 0
2018-02-23 06:16 | 229478.3 | 600 | 2 | 32 | 4.096598 | 4.890053 | 0.8140339 | 0 | 3.253622 | 0
2018-02-23 06:18 | 229598.3 | 720.0008 | 2 | 32 | 4.119695 | 4.889877 | 0.9769722 | 0 | 3.922999 | 0
2018-02-23 06:20 | 229718.3 | 840 | 2 | 32 | 4.144351 | 4.88983 | 1.139912 | 0 | 4.596235 | 0
2018-02-23 06:22 | 229838.3 | 960 | 2 | 32 | 4.171458 | 4.889927 | 1.302855 | 0 | 5.273698 | 0
2018-02-23 06:24 | 229958.3 | 1080.0009 | 2 | 32 | 4.200409 | 4.865271 | 1.465777 | 0 | 5.955714 | 0
2018-02-23 06:26 | 230078.3 | 1200.0009 | 2 | 32 | 4.200391 | 4.308777 | 1.618333 | 0 | 6.596507 | 0
2018-02-23 06:28 | 230198.3 | 1320.0017 | 2 | 32 | 4.200394 | 3.796255 | 1.753295 | 0 | 7.163405 | 0
2018-02-23 06:30 | 230318.3 | 1440.0016 | 2 | 32 | 4.200403 | 3.314516 | 1.871666 | 0 | 7.660607 | 0
2018-02-23 06:30 | 230332.4 | 1454.1207 | 2 | 32 | 4.200383 | 3.259989 | 1.884553 | 0 | 7.71474 | 0
2018-02-23 06:32 | 230452.4 | 120.0009 | 3 | 32 | 4.228097 | 3.260078 | 1.992749 | 2.87e-10 | 8.170586 | 1.168e-09
2018-02-23 06:34 | 230572.4 | 240.0009 | 3 | 32 | 4.260555 | 3.260139 | 2.101383 | 2.87e-10 | 8.631641 | 1.168e-09
2018-02-23 06:36 | 230692.4 | 360.0001 | 3 | 32 | 4.295449 | 3.260181 | 2.210018 | 2.87e-10 | 9.09636 | 1.168e-09
2018-02-23 06:38 | 230812.4 | 480.0009 | 3 | 32 | 4.332661 | 3.260145 | 2.31866 | 2.87e-10 | 9.565025 | 1.168e-09
2018-02-23 06:40 | 230932.4 | 600.0008 | 3 | 32 | 4.371727 | 3.260132 | 2.427295 | 2.87e-10 | 10.03781 | 1.168e-09
2018-02-23 06:42 | 231052.4 | 720.0001 | 3 | 32 | 4.400396 | 3.049175 | 2.53483 | 2.87e-10 | 10.5099 | 1.168e-09
2018-02-23 06:44 | 231172.4 | 840.0001 | 3 | 32 | 4.400396 | 2.537895 | 2.627534 | 2.87e-10 | 10.91784 | 1.168e-09
2018-02-23 06:46 | 231292.4 | 960.0009 | 3 | 32 | 4.40037 | 2.12874 | 2.705054 | 2.87e-10 | 11.25895 | 1.168e-09
2018-02-23 06:48 | 231412.4 | 1080.0001 | 3 | 32 | 4.400379 | 1.795973 | 2.770259 | 2.87e-10 | 11.54588 | 1.168e-09
2018-02-23 06:50 | 231532.4 | 1200.0009 | 3 | 32 | 4.400381 | 1.524221 | 2.82542 | 2.87e-10 | 11.78861 | 1.168e-09
2018-02-23 06:52 | 231652.4 | 1320.0009 | 3 | 32 | 4.400371 | 1.301058 | 2.872367 | 2.87e-10 | 11.99519 | 1.168e-09
2018-02-23 06:54 | 231772.4 | 1440.0009 | 3 | 32 | 4.400355 | 1.117649 | 2.912566 | 2.87e-10 | 12.17209 | 1.168e-09
2018-02-23 06:56 | 231892.4 | 1560.0001 | 3 | 32 | 4.400351 | 0.9660072 | 2.947208 | 2.87e-10 | 12.32452 | 1.168e-09
2018-02-23 06:58 | 232012.4 | 1680.0009 | 3 | 32 | 4.400336 | 0.8397045 | 2.977239 | 2.87e-10 | 12.45667 | 1.168e-09
2018-02-23 07:00 | 232132.4 | 1800.0001 | 3 | 32 | 4.40034 | 0.734457 | 3.003423 | 2.87e-10 | 12.57189 | 1.168e-09
2018-02-23 07:02 | 232242.9 | 1910.4512 | 3 | 32 | 4.400334 | 0.6519985 | 3.02466 | 2.87e-10 | 12.66533 | 1.168e-09
2018-02-23 07:04 | 232362.9 | 120 | 4 | 32 | 4.352263 | 0 | 3.02466 | 2.87e-10 | 12.66533 | 1.168e-09
2018-02-23 07:06 | 232482.9 | 240 | 4 | 32 | 4.348461 | 0 | 3.02466 | 2.87e-10 | 12.66533 | 1.168e-09
2018-02-23 07:07 | 232542.9 | 300.0023 | 4 | 32 | 4.347313 | 0 | 3.02466 | 2.87e-10 | 12.66533 | 1.168e-09
2018-02-23 07:09 | 232663.0279 | 120.0009 | 5 | 32 | 4.101363 | -3.260042 | 3.02466 | 0.1086253 | 12.66533 | 0.4489683
2018-02-23 07:11 | 232783.0279 | 240.0009 | 5 | 32 | 4.057422 | -3.260036 | 3.02466 | 0.2172501 | 12.66533 | 0.8920617
2018-02-23 07:13 | 232903.0271 | 360.0001 | 5 | 32 | 4.015148 | -3.260053 | 3.02466 | 0.3258746 | 12.66533 | 1.330494
2018-02-23 07:15 | 233023.0271 | 480.0001 | 5 | 32 | 3.973562 | -3.260048 | 3.02466 | 0.4345017 | 12.66533 | 1.764382
2018-02-23 07:17 | 233143.0271 | 600.0001 | 5 | 32 | 3.933003 | -3.260019 | 3.02466 | 0.5431323 | 12.66533 | 2.193816
2018-02-23 07:19 | 233263.0279 | 720.0009 | 5 | 32 | 3.89394 | -3.260037 | 3.02466 | 0.6517637 | 12.66533 | 2.618928
2018-02-23 07:21 | 233383.0271 | 840.0001 | 5 | 32 | 3.85669 | -3.259998 | 3.02466 | 0.76039 | 12.66533 | 3.039872
2018-02-23 07:23 | 233503.0271 | 960.0001 | 5 | 32 | 3.821531 | -3.260016 | 3.02466 | 0.8690193 | 12.66533 | 3.456892
2018-02-23 07:25 | 233623.0279 | 1080.0009 | 5 | 32 | 3.788435 | -3.260044 | 3.02466 | 0.9776483 | 12.66533 | 3.870205
2018-02-23 07:27 | 233743.0279 | 1200.0009 | 5 | 32 | 3.757387 | -3.260077 | 3.02466 | 1.086277 | 12.66533 | 4.280032
2018-02-23 07:29 | 233863.0279 | 1320.0009 | 5 | 32 | 3.728158 | -3.260048 | 3.02466 | 1.19491 | 12.66533 | 4.686604
2018-02-23 07:31 | 233983.0279 | 1440.0009 | 5 | 32 | 3.700546 | -3.260037 | 3.02466 | 1.30354 | 12.66533 | 5.090078
2018-02-23 07:33 | 234103.0271 | 1560.0001 | 5 | 32 | 3.674561 | -3.260023 | 3.02466 | 1.412168 | 12.66533 | 5.490638
2018-02-23 07:35 | 234223.0271 | 1680.0001 | 5 | 32 | 3.650286 | -3.26 | 3.02466 | 1.520798 | 12.66533 | 5.88847
2018-02-23 07:37 | 234343.027 | 1800 | 5 | 32 | 3.628006 | -3.260027 | 3.02466 | 1.629429 | 12.66533 | 6.283774
2018-02-23 07:39 | 234463.0279 | 1920.0009 | 5 | 32 | 3.607648 | -3.260055 | 3.02466 | 1.738058 | 12.66533 | 6.676759
2018-02-23 07:41 | 234583.0271 | 2040.0001 | 5 | 32 | 3.58918 | -3.260021 | 3.02466 | 1.84669 | 12.66533 | 7.067644
2018-02-23 07:43 | 234703.0279 | 2160.0009 | 5 | 32 | 3.57237 | -3.26004 | 3.02466 | 1.955321 | 12.66533 | 7.456615
2018-02-23 07:45 | 234823.0279 | 2280.0009 | 5 | 32 | 3.556737 | -3.260056 | 3.02466 | 2.063952 | 12.66533 | 7.84383
2018-02-23 07:47 | 234943.0271 | 2400.0001 | 5 | 32 | 3.541735 | -3.26007 | 3.02466 | 2.172582 | 12.66533 | 8.229378
2018-02-23 07:49 | 235063.0278 | 2520.0008 | 5 | 32 | 3.526766 | -3.260046 | 3.02466 | 2.281211 | 12.66533 | 8.613305
2018-02-23 07:51 | 235183.0278 | 2640.0008 | 5 | 32 | 3.51083 | -3.260055 | 3.02466 | 2.389839 | 12.66533 | 8.995563
2018-02-23 07:53 | 235303.027 | 2760 | 5 | 32 | 3.491524 | -3.260061 | 3.02466 | 2.498467 | 12.66533 | 9.375933
2018-02-23 07:55 | 235423.027 | 2880 | 5 | 32 | 3.465722 | -3.260053 | 3.02466 | 2.607094 | 12.66533 | 9.75388
2018-02-23 07:57 | 235543.0271 | 3000.0001 | 5 | 32 | 3.429924 | -3.260019 | 3.02466 | 2.715716 | 12.66533 | 10.1285
2018-02-23 07:59 | 235663.0271 | 3120.0001 | 5 | 32 | 3.375573 | -3.260036 | 3.02466 | 2.824333 | 12.66533 | 10.49834
2018-02-23 08:01 | 235783.028 | 3240.001 | 5 | 32 | 3.271865 | -3.260084 | 3.02466 | 2.932951 | 12.66533 | 10.86013
2018-02-23 08:03 | 235883.8687 | 3340.8417 | 5 | 32 | 2.999967 | -3.260042 | 3.02466 | 3.024225 | 12.66533 | 11.1493
2018-02-23 08:05 | 236003.9 | 120.0008 | 6 | 32 | 3.309346 | 0 | 3.02466 | 3.024225 | 12.66533 | 11.1493
2018-02-23 08:07 | 236123.9 | 240.0001 | 6 | 32 | 3.319665 | 0 | 3.02466 | 3.024225 | 12.66533 | 11.1493
2018-02-23 08:08 | 236183.9 | 300.0024 | 6 | 32 | 3.322848 | 0 | 3.02466 | 3.024225 | 12.66533 | 11.1493
2018-02-23 08:08 | 236183.9 | 0.0024 | 7 | 33 | 3.322954 | 0 | 0 | 0 | 0 | 0
2018-02-23 08:10 | 236304 | 120 | 2 | 33 | 3.960145 | 4.889845 | 0.1622556 | 3.74e-10 | 0.622409 | 1.242e-09
2018-02-23 08:12 | 236424 | 240 | 2 | 33 | 4.005752 | 4.889845 | 0.3251896 | 3.74e-10 | 1.271698 | 1.242e-09
2018-02-23 08:14 | 236544 | 360.0009 | 2 | 33 | 4.042073 | 4.890188 | 0.4881303 | 3.74e-10 | 1.927476 | 1.242e-09
2018-02-23 08:16 | 236664 | 480 | 2 | 33 | 4.071618 | 4.889856 | 0.6510694 | 3.74e-10 | 2.588552 | 1.242e-09
2018-02-23 08:18 | 236784 | 600.0009 | 2 | 33 | 4.09719 | 4.889803 | 0.8140033 | 3.74e-10 | 3.254095 | 1.242e-09
2018-02-23 08:20 | 236904 | 720 | 2 | 33 | 4.120223 | 4.889849 | 0.9769368 | 3.74e-10 | 3.923545 | 1.242e-09
2018-02-23 08:22 | 237024 | 840 | 2 | 33 | 4.144931 | 4.89016 | 1.139872 | 3.74e-10 | 4.596854 | 1.242e-09
2018-02-23 08:24 | 237144 | 960.0009 | 2 | 33 | 4.172072 | 4.889872 | 1.302803 | 3.74e-10 | 5.274372 | 1.242e-09
2018-02-23 08:26 | 237264 | 1080 | 2 | 33 | 4.200407 | 4.851404 | 1.465704 | 3.74e-10 | 5.956392 | 1.242e-09
2018-02-23 08:28 | 237384 | 1200 | 2 | 33 | 4.200405 | 4.300728 | 1.617934 | 3.74e-10 | 6.595816 | 1.242e-09
2018-02-23 08:30 | 237504 | 1320.0009 | 2 | 33 | 4.200402 | 3.78908 | 1.752633 | 3.74e-10 | 7.161605 | 1.242e-09
2018-02-23 08:32 | 237624 | 1440 | 2 | 33 | 4.200386 | 3.308113 | 1.870774 | 3.74e-10 | 7.657846 | 1.242e-09
2018-02-23 08:32 | 237636.7 | 1452.6568 | 2 | 33 | 4.200405 | 3.259987 | 1.882314 | 3.74e-10 | 7.706319 | 1.242e-09
2018-02-23 08:34 | 237756.7 | 120.0001 | 3 | 33 | 4.228105 | 3.260168 | 1.990503 | 3.74e-10 | 8.162139 | 1.242e-09
2018-02-23 08:36 | 237876.7 | 240.0001 | 3 | 33 | 4.260784 | 3.260117 | 2.099127 | 3.74e-10 | 8.623158 | 1.242e-09
2018-02-23 08:38 | 237996.7 | 360.0001 | 3 | 33 | 4.295912 | 3.260176 | 2.207755 | 3.74e-10 | 9.087885 | 1.242e-09
2018-02-23 08:40 | 238116.7 | 480.001 | 3 | 33 | 4.333198 | 3.260143 | 2.316381 | 3.74e-10 | 9.556538 | 1.242e-09
2018-02-23 08:42 | 238236.7 | 600.0001 | 3 | 33 | 4.372378 | 3.260139 | 2.425002 | 3.74e-10 | 10.02933 | 1.242e-09
2018-02-23 08:44 | 238356.7 | 720.001 | 3 | 33 | 4.400392 | 3.039619 | 2.532417 | 3.74e-10 | 10.50094 | 1.242e-09
2018-02-23 08:46 | 238476.7 | 840.0001 | 3 | 33 | 4.400394 | 2.531384 | 2.624855 | 3.74e-10 | 10.9077 | 1.242e-09
2018-02-23 08:48 | 238596.7 | 960.0001 | 3 | 33 | 4.400382 | 2.12466 | 2.702206 | 3.74e-10 | 11.24808 | 1.242e-09
2018-02-23 08:50 | 238716.7 | 1080.001 | 3 | 33 | 4.400388 | 1.794083 | 2.767304 | 3.74e-10 | 11.53454 | 1.242e-09
2018-02-23 08:52 | 238836.7 | 1200.0002 | 3 | 33 | 4.400363 | 1.523062 | 2.822412 | 3.74e-10 | 11.77703 | 1.242e-09
2018-02-23 08:54 | 238956.7 | 1320.0001 | 3 | 33 | 4.400365 | 1.301729 | 2.869352 | 3.74e-10 | 11.98359 | 1.242e-09
2018-02-23 08:56 | 239076.7 | 1440.001 | 3 | 33 | 4.40036 | 1.119196 | 2.909583 | 3.74e-10 | 12.16062 | 1.242e-09
2018-02-23 08:58 | 239196.7 | 1560.0001 | 3 | 33 | 4.40036 | 0.9680481 | 2.944278 | 3.74e-10 | 12.31329 | 1.242e-09
2018-02-23 09:00 | 239316.7 | 1680.001 | 3 | 33 | 4.400333 | 0.8422737 | 2.974386 | 3.74e-10 | 12.44578 | 1.242e-09
2018-02-23 09:02 | 239436.7 | 1800.001 | 3 | 33 | 4.40034 | 0.7374535 | 3.000664 | 3.74e-10 | 12.5614 | 1.242e-09
2018-02-23 09:04 | 239552.7 | 1916.0329 | 3 | 33 | 4.400353 | 0.6519928 | 3.023004 | 3.74e-10 | 12.65971 | 1.242e-09
2018-02-23 09:06 | 239672.8 | 120.0001 | 4 | 33 | 4.352138 | 0 | 3.023004 | 3.74e-10 | 12.65971 | 1.242e-09
2018-02-23 09:08 | 239792.8 | 240.0001 | 4 | 33 | 4.34832 | 0 | 3.023004 | 3.74e-10 | 12.65971 | 1.242e-09
2018-02-23 09:09 | 239852.8 | 300.0016 | 4 | 33 | 4.347185 | 0 | 3.023004 | 3.74e-10 | 12.65971 | 1.242e-09
2018-02-23 09:11 | 239972.8 | 120.0008 | 5 | 33 | 4.100453 | -3.260032 | 3.023004 | 0.1086197 | 12.65971 | 0.4488635
2018-02-23 09:13 | 240092.8 | 240.0008 | 5 | 33 | 4.056391 | -3.260077 | 3.023004 | 0.2172422 | 12.65971 | 0.8918414
2018-02-23 09:15 | 240212.8 | 360.0009 | 5 | 33 | 4.014 | -3.26007 | 3.023004 | 0.3258675 | 12.65971 | 1.330158
2018-02-23 09:17 | 240332.8 | 480.0001 | 5 | 33 | 3.972364 | -3.260056 | 3.023004 | 0.4344867 | 12.65971 | 1.763886
2018-02-23 09:19 | 240452.8 | 600.0001 | 5 | 33 | 3.931723 | -3.260036 | 3.023004 | 0.54311 | 12.65971 | 2.193158
2018-02-23 09:21 | 240572.8 | 720.0009 | 5 | 33 | 3.892613 | -3.260013 | 3.023004 | 0.651729 | 12.65971 | 2.618078
2018-02-23 09:23 | 240692.8 | 840.0008 | 5 | 33 | 3.855348 | -3.260072 | 3.023004 | 0.7603462 | 12.65971 | 3.038839
2018-02-23 09:25 | 240812.8 | 960.0001 | 5 | 33 | 3.82021 | -3.260093 | 3.023004 | 0.8689682 | 12.65971 | 3.455687
2018-02-23 09:27 | 240932.8 | 1080.0001 | 5 | 33 | 3.78713 | -3.260088 | 3.023004 | 0.97759 | 12.65971 | 3.86883
2018-02-23 09:29 | 241052.8 | 1200.0008 | 5 | 33 | 3.756062 | -3.260164 | 3.023004 | 1.086216 | 12.65971 | 4.278505
2018-02-23 09:31 | 241172.8 | 1320.0009 | 5 | 33 | 3.726872 | -3.260114 | 3.023004 | 1.194837 | 12.65971 | 4.68489
2018-02-23 09:33 | 241292.8 | 1440.0001 | 5 | 33 | 3.699337 | -3.260091 | 3.023004 | 1.303458 | 12.65971 | 5.088195
2018-02-23 09:35 | 241412.8 | 1560.0009 | 5 | 33 | 3.673419 | -3.260076 | 3.023004 | 1.412078 | 12.65971 | 5.488595
2018-02-23 09:37 | 241532.8 | 1680.0001 | 5 | 33 | 3.649144 | -3.260048 | 3.023004 | 1.520701 | 12.65971 | 5.886279
2018-02-23 09:39 | 241652.8 | 1800.0001 | 5 | 33 | 3.626836 | -3.260097 | 3.023004 | 1.629321 | 12.65971 | 6.281418
2018-02-23 09:41 | 241772.8 | 1920.0001 | 5 | 33 | 3.606515 | -3.260061 | 3.023004 | 1.737944 | 12.65971 | 6.674252
2018-02-23 09:43 | 241892.8 | 2040.0009 | 5 | 33 | 3.588064 | -3.260019 | 3.023004 | 1.846565 | 12.65971 | 7.064975
2018-02-23 09:45 | 242012.8 | 2160.0001 | 5 | 33 | 3.571193 | -3.260009 | 3.023004 | 1.955188 | 12.65971 | 7.453792
2018-02-23 09:47 | 242132.8 | 2280.0001 | 5 | 33 | 3.55554 | -3.260095 | 3.023004 | 2.063807 | 12.65971 | 7.840832
2018-02-23 09:49 | 242252.8 | 2400.0001 | 5 | 33 | 3.540518 | -3.260072 | 3.023004 | 2.172429 | 12.65971 | 8.226226
2018-02-23 09:51 | 242372.8 | 2520.0001 | 5 | 33 | 3.525465 | -3.260118 | 3.023004 | 2.281054 | 12.65971 | 8.609999
2018-02-23 09:53 | 242492.8 | 2640.0001 | 5 | 33 | 3.509484 | -3.260076 | 3.023004 | 2.389677 | 12.65971 | 8.992094
2018-02-23 09:55 | 242612.8 | 2760.0001 | 5 | 33 | 3.490099 | -3.260063 | 3.023004 | 2.498299 | 12.65971 | 9.372295
2018-02-23 09:57 | 242732.8 | 2880.0001 | 5 | 33 | 3.46412 | -3.260112 | 3.023004 | 2.60692 | 12.65971 | 9.750056
2018-02-23 09:59 | 242852.8 | 3000.0008 | 5 | 33 | 3.428094 | -3.260032 | 3.023004 | 2.715538 | 12.65971 | 10.12448
2018-02-23 10:01 | 242972.8 | 3120.0009 | 5 | 33 | 3.372953 | -3.260048 | 3.023004 | 2.824161 | 12.65971 | 10.49411
2018-02-23 10:03 | 243092.8 | 3240.0001 | 5 | 33 | 3.267072 | -3.260082 | 3.023004 | 2.932781 | 12.65971 | 10.85552
2018-02-23 10:05 | 243191.3 | 3338.4496 | 5 | 33 | 2.999963 | -3.260114 | 3.023004 | 3.021895 | 12.65971 | 11.13752
2018-02-23 10:07 | 243311.3 | 120.0001 | 6 | 33 | 3.313236 | 0 | 3.023004 | 3.021895 | 12.65971 | 11.13752
2018-02-23 10:09 | 243431.3 | 240.0001 | 6 | 33 | 3.323504 | 0 | 3.023004 | 3.021895 | 12.65971 | 11.13752
2018-02-23 10:10 | 243491.3 | 300.0016 | 6 | 33 | 3.326603 | 0 | 3.023004 | 3.021895 | 12.65971 | 11.13752
2018-02-23 10:10 | 243491.3 | 0.0032 | 7 | 34 | 3.326596 | 0 | 0 | 0 | 0 | 0
2018-02-23 10:12 | 243611.4 | 120.0008 | 2 | 34 | 3.961164 | 4.890198 | 0.1622715 | 5.94e-10 | 0.622811 | 1.977e-09
2018-02-23 10:14 | 243731.4 | 240 | 2 | 34 | 4.006293 | 4.890112 | 0.3252081 | 5.94e-10 | 1.272215 | 1.977e-09
2018-02-23 10:16 | 243851.4 | 360.0008 | 2 | 34 | 4.042578 | 4.890106 | 0.4881484 | 5.94e-10 | 1.928074 | 1.977e-09
2018-02-23 10:18 | 243971.4 | 480.0008 | 2 | 34 | 4.072153 | 4.889944 | 0.6510893 | 5.94e-10 | 2.589242 | 1.977e-09
2018-02-23 10:20 | 244091.4 | 600.0009 | 2 | 34 | 4.097661 | 4.890152 | 0.8140304 | 5.94e-10 | 3.254893 | 1.977e-09
2018-02-23 10:22 | 244211.4 | 720 | 2 | 34 | 4.120799 | 4.890175 | 0.9769706 | 5.94e-10 | 3.924452 | 1.977e-09
2018-02-23 10:24 | 244331.4 | 840.0008 | 2 | 34 | 4.145648 | 4.890173 | 1.13991 | 5.94e-10 | 4.59788 | 1.977e-09
2018-02-23 10:26 | 244451.4 | 960.0001 | 2 | 34 | 4.172932 | 4.890137 | 1.302846 | 5.94e-10 | 5.275549 | 1.977e-09
2018-02-23 10:28 | 244571.4 | 1080.0001 | 2 | 34 | 4.200395 | 4.832115 | 1.465708 | 5.94e-10 | 5.957544 | 1.977e-09
2018-02-23 10:30 | 244691.4 | 1200.0009 | 2 | 34 | 4.200383 | 4.28697 | 1.617436 | 5.94e-10 | 6.594861 | 1.977e-09
2018-02-23 10:32 | 244811.4 | 1320.0001 | 2 | 34 | 4.200386 | 3.777575 | 1.751729 | 5.94e-10 | 7.158947 | 1.977e-09
2018-02-23 10:34 | 244931.4 | 1440.0009 | 2 | 34 | 4.200374 | 3.300453 | 1.869556 | 5.94e-10 | 7.653864 | 1.977e-09
2018-02-23 10:34 | 244942.2 | 1450.8055 | 2 | 34 | 4.2004 | 3.259989 | 1.879395 | 5.94e-10 | 7.695192 | 1.977e-09
2018-02-23 10:36 | 245062.2 | 120.0008 | 3 | 34 | 4.22801 | 3.260054 | 1.987578 | 5.94e-10 | 8.150984 | 1.977e-09
2018-02-23 10:38 | 245182.2 | 240 | 3 | 34 | 4.260378 | 3.260027 | 2.096204 | 5.94e-10 | 8.611986 | 1.977e-09
2018-02-23 10:40 | 245302.2 | 360.0009 | 3 | 34 | 4.295254 | 3.260019 | 2.204829 | 5.94e-10 | 9.076646 | 1.977e-09
2018-02-23 10:42 | 245422.2 | 480 | 3 | 34 | 4.332368 | 3.260063 | 2.313453 | 5.94e-10 | 9.545211 | 1.977e-09
2018-02-23 10:44 | 245542.2 | 600 | 3 | 34 | 4.371411 | 3.260027 | 2.42208 | 5.94e-10 | 10.01792 | 1.977e-09
2018-02-23 10:46 | 245662.2 | 720 | 3 | 34 | 4.400412 | 3.056286 | 2.529678 | 5.94e-10 | 10.49027 | 1.977e-09
2018-02-23 10:48 | 245782.2 | 840.0009 | 3 | 34 | 4.400381 | 2.543304 | 2.622572 | 5.94e-10 | 10.89903 | 1.977e-09
2018-02-23 10:50 | 245902.2 | 960 | 3 | 34 | 4.400378 | 2.135118 | 2.700284 | 5.94e-10 | 11.241 | 1.977e-09
2018-02-23 10:52 | 246022.2 | 1080.0009 | 3 | 34 | 4.400359 | 1.80147 | 2.765681 | 5.94e-10 | 11.52877 | 1.977e-09
2018-02-23 10:54 | 246142.2 | 1200 | 3 | 34 | 4.400381 | 1.529818 | 2.821027 | 5.94e-10 | 11.77231 | 1.977e-09
2018-02-23 10:56 | 246262.2 | 1320.0001 | 3 | 34 | 4.400353 | 1.306221 | 2.868156 | 5.94e-10 | 11.9797 | 1.977e-09
2018-02-23 10:58 | 246382.2 | 1440.0001 | 3 | 34 | 4.400366 | 1.123045 | 2.908535 | 5.94e-10 | 12.15738 | 1.977e-09
2018-02-23 11:00 | 246502.2 | 1560.0009 | 3 | 34 | 4.400347 | 0.9713173 | 2.943348 | 5.94e-10 | 12.31057 | 1.977e-09
2018-02-23 11:02 | 246622.2 | 1680.0009 | 3 | 34 | 4.400363 | 0.8453808 | 2.973551 | 5.94e-10 | 12.44347 | 1.977e-09
2018-02-23 11:04 | 246742.2 | 1800 | 3 | 34 | 4.400321 | 0.7389412 | 2.999906 | 5.94e-10 | 12.55944 | 1.977e-09
2018-02-23 11:06 | 246860.6 | 1918.3288 | 3 | 34 | 4.400345 | 0.6519985 | 3.022723 | 5.94e-10 | 12.65985 | 1.977e-09
2018-02-23 11:08 | 246980.5952 | 120 | 4 | 34 | 4.352311 | 0 | 3.022723 | 5.94e-10 | 12.65985 | 1.977e-09
2018-02-23 11:10 | 247100.596 | 240.0008 | 4 | 34 | 4.348496 | 0 | 3.022723 | 5.94e-10 | 12.65985 | 1.977e-09
2018-02-23 11:11 | 247160.5967 | 300.0015 | 4 | 34 | 4.347336 | 0 | 3.022723 | 5.94e-10 | 12.65985 | 1.977e-09
2018-02-23 11:13 | 247280.7 | 120.0001 | 5 | 34 | 4.101456 | -3.260051 | 3.022723 | 0.1086223 | 12.65985 | 0.4489696
2018-02-23 11:15 | 247400.7 | 240 | 5 | 34 | 4.057439 | -3.260082 | 3.022723 | 0.2172455 | 12.65985 | 0.8920615
2018-02-23 11:17 | 247520.7 | 360.0001 | 5 | 34 | 4.014987 | -3.260097 | 3.022723 | 0.3258632 | 12.65985 | 1.330459
2018-02-23 11:19 | 247640.7 | 480.0008 | 5 | 34 | 3.973297 | -3.260051 | 3.022723 | 0.4344837 | 12.65985 | 1.764298
2018-02-23 11:21 | 247760.7 | 600.0001 | 5 | 34 | 3.932641 | -3.260095 | 3.022723 | 0.5431075 | 12.65985 | 2.193674
2018-02-23 11:23 | 247880.7 | 720.0009 | 5 | 34 | 3.893457 | -3.26007 | 3.022723 | 0.6517301 | 12.65985 | 2.618704
2018-02-23 11:25 | 248000.7 | 840.0009 | 5 | 34 | 3.856169 | -3.260067 | 3.022723 | 0.7603536 | 12.65985 | 3.039583
2018-02-23 11:27 | 248120.7 | 960.0001 | 5 | 34 | 3.820956 | -3.260077 | 3.022723 | 0.8689741 | 12.65985 | 3.45651
2018-02-23 11:29 | 248240.7 | 1080.0001 | 5 | 34 | 3.787796 | -3.26004 | 3.022723 | 0.9775949 | 12.65985 | 3.869727
2018-02-23 11:31 | 248360.7 | 1200.0001 | 5 | 34 | 3.756702 | -3.260072 | 3.022723 | 1.086216 | 12.65985 | 4.279454
2018-02-23 11:33 | 248480.7 | 1320.0009 | 5 | 34 | 3.727458 | -3.260105 | 3.022723 | 1.194837 | 12.65985 | 4.685907
2018-02-23 11:35 | 248600.7 | 1440 | 5 | 34 | 3.699893 | -3.260019 | 3.022723 | 1.303456 | 12.65985 | 5.089269
2018-02-23 11:37 | 248720.7 | 1560.0008 | 5 | 34 | 3.67388 | -3.260042 | 3.022723 | 1.412079 | 12.65985 | 5.489734
2018-02-23 11:39 | 248840.7 | 1680.0001 | 5 | 34 | 3.649607 | -3.260042 | 3.022723 | 1.520699 | 12.65985 | 5.887456
2018-02-23 11:41 | 248960.7 | 1800.0001 | 5 | 34 | 3.627212 | -3.260048 | 3.022723 | 1.62932 | 12.65985 | 6.282647
2018-02-23 11:43 | 249080.7 | 1920.0009 | 5 | 34 | 3.606831 | -3.26003 | 3.022723 | 1.737945 | 12.65985 | 6.675526
2018-02-23 11:45 | 249200.7 | 2040.0009 | 5 | 34 | 3.588359 | -3.260077 | 3.022723 | 1.846568 | 12.65985 | 7.066291
2018-02-23 11:47 | 249320.7 | 2160.0009 | 5 | 34 | 3.571513 | -3.260046 | 3.022723 | 1.955189 | 12.65985 | 7.455135
2018-02-23 11:49 | 249440.7 | 2280.0009 | 5 | 34 | 3.555858 | -3.260059 | 3.022723 | 2.063823 | 12.65985 | 7.842266
2018-02-23 11:51 | 249560.7 | 2400.0009 | 5 | 34 | 3.540865 | -3.260053 | 3.022723 | 2.172453 | 12.65985 | 8.227719
2018-02-23 11:53 | 249680.7 | 2520.0001 | 5 | 34 | 3.525824 | -3.260046 | 3.022723 | 2.281081 | 12.65985 | 8.611546
2018-02-23 11:55 | 249800.7 | 2640 | 5 | 34 | 3.509807 | -3.26004 | 3.022723 | 2.389711 | 12.65985 | 8.993704
2018-02-23 11:57 | 249920.7 | 2760.0009 | 5 | 34 | 3.490364 | -3.260023 | 3.022723 | 2.498341 | 12.65985 | 9.373962
2018-02-23 11:59 | 250040.7 | 2880.0009 | 5 | 34 | 3.464428 | -3.260044 | 3.022723 | 2.606972 | 12.65985 | 9.751791
2018-02-23 12:01 | 250160.7 | 3000 | 5 | 34 | 3.428465 | -3.260019 | 3.022723 | 2.715598 | 12.65985 | 10.12628
2018-02-23 12:03 | 250280.7 | 3120.0008 | 5 | 34 | 3.373567 | -3.260048 | 3.022723 | 2.82423 | 12.65985 | 10.49599
2018-02-23 12:05 | 250400.7 | 3240.0008 | 5 | 34 | 3.268284 | -3.260042 | 3.022723 | 2.932858 | 12.65985 | 10.85752
2018-02-23 12:06 | 250499.8 | 3339.1616 | 5 | 34 | 2.999984 | -3.260042 | 3.022723 | 3.022615 | 12.65985 | 11.14164
2018-02-23 12:08 | 250619.9 | 120.0009 | 6 | 34 | 3.312651 | 0 | 3.022723 | 3.022615 | 12.65985 | 11.14164
2018-02-23 12:10 | 250739.9 | 240.0009 | 6 | 34 | 3.322908 | 0 | 3.022723 | 3.022615 | 12.65985 | 11.14164
2018-02-23 12:11 | 250799.9 | 300.0016 | 6 | 34 | 3.326033 | 0 | 3.022723 | 3.022615 | 12.65985 | 11.14164
2018-02-23 12:11 | 250799.9 | 0.0024 | 7 | 35 | 3.32603 | 0 | 0 | 0 | 0 | 0
2018-02-23 12:13 | 250920 | 120.0001 | 2 | 35 | 3.960927 | 4.890102 | 0.1622755 | 1.092e-09 | 0.6227711 | 3.631e-09
2018-02-23 12:15 | 251040 | 240.0009 | 2 | 35 | 4.006086 | 4.890188 | 0.3252209 | 1.092e-09 | 1.272181 | 3.631e-09
2018-02-23 12:17 | 251160 | 360.0009 | 2 | 35 | 4.042397 | 4.890192 | 0.4881747 | 1.092e-09 | 1.928065 | 3.631e-09
2018-02-23 12:19 | 251280 | 480.0001 | 2 | 35 | 4.071917 | 4.890045 | 0.6511218 | 1.092e-09 | 2.589225 | 3.631e-09
2018-02-23 12:21 | 251400 | 600.0001 | 2 | 35 | 4.097545 | 4.890181 | 0.8140687 | 1.092e-09 | 3.254875 | 3.631e-09
2018-02-23 12:23 | 251520 | 720.0001 | 2 | 35 | 4.120702 | 4.890162 | 0.9770171 | 1.092e-09 | 3.924451 | 3.631e-09
2018-02-23 12:25 | 251640 | 840.0001 | 2 | 35 | 4.145545 | 4.88979 | 1.139956 | 1.092e-09 | 4.597867 | 3.631e-09
2018-02-23 12:27 | 251760 | 960.0009 | 2 | 35 | 4.172805 | 4.890158 | 1.302896 | 1.092e-09 | 5.275529 | 3.631e-09
2018-02-23 12:29 | 251880 | 1080.0001 | 2 | 35 | 4.200424 | 4.833494 | 1.465755 | 1.092e-09 | 5.957498 | 3.631e-09
2018-02-23 12:31 | 252000 | 1200.0001 | 2 | 35 | 4.20039 | 4.285814 | 1.61746 | 1.092e-09 | 6.594722 | 3.631e-09
2018-02-23 12:33 | 252120 | 1320.0001 | 2 | 35 | 4.200377 | 3.775105 | 1.751701 | 1.092e-09 | 7.158586 | 3.631e-09
2018-02-23 12:35 | 252240 | 1440.0009 | 2 | 35 | 4.200402 | 3.298733 | 1.869459 | 1.092e-09 | 7.653215 | 3.631e-09
2018-02-23 12:36 | 252250.1 | 1450.1616 | 2 | 35 | 4.200396 | 3.259983 | 1.878709 | 1.092e-09 | 7.692072 | 3.631e-09
2018-02-23 12:38 | 252370.1 | 120.0001 | 3 | 35 | 4.228058 | 3.260101 | 1.986902 | 4.71e-09 | 8.147905 | 1.837e-08
2018-02-23 12:40 | 252490.1 | 240.0001 | 3 | 35 | 4.260463 | 3.260147 | 2.095531 | 4.71e-09 | 8.608933 | 1.837e-08
2018-02-23 12:42 | 252610.1 | 360.0009 | 3 | 35 | 4.295342 | 3.260149 | 2.204161 | 4.71e-09 | 9.07362 | 1.837e-08
2018-02-23 12:44 | 252730.1 | 480.0009 | 3 | 35 | 4.332492 | 3.260145 | 2.312798 | 4.71e-09 | 9.542253 | 1.837e-08
2018-02-23 12:46 | 252850.1 | 600.0009 | 3 | 35 | 4.371503 | 3.260139 | 2.421435 | 4.71e-09 | 10.01503 | 1.837e-08
2018-02-23 12:48 | 252970.1 | 720.0001 | 3 | 35 | 4.40041 | 3.054625 | 2.529026 | 4.71e-09 | 10.48734 | 1.837e-08
2018-02-23 12:50 | 253090.1 | 840.0001 | 3 | 35 | 4.400402 | 2.543032 | 2.621896 | 4.71e-09 | 10.896 | 1.837e-08
2018-02-23 12:52 | 253210.1 | 960.0009 | 3 | 35 | 4.400376 | 2.13405 | 2.699594 | 4.71e-09 | 11.23791 | 1.837e-08
2018-02-23 12:54 | 253330.1 | 1080.0009 | 3 | 35 | 4.400364 | 1.801121 | 2.764983 | 4.71e-09 | 11.52564 | 1.837e-08
2018-02-23 12:56 | 253450.1 | 1200.0009 | 3 | 35 | 4.400397 | 1.529827 | 2.820333 | 4.71e-09 | 11.76921 | 1.837e-08
2018-02-23 12:58 | 253570.1 | 1320.0001 | 3 | 35 | 4.400357 | 1.30637 | 2.867463 | 4.71e-09 | 11.97659 | 1.837e-08
2018-02-23 13:00 | 253690.1 | 1440.0001 | 3 | 35 | 4.400361 | 1.123379 | 2.907851 | 4.71e-09 | 12.15432 | 1.837e-08
2018-02-23 13:02 | 253810.1 | 1560.0008 | 3 | 35 | 4.40035 | 0.9715405 | 2.942675 | 4.71e-09 | 12.30756 | 1.837e-08
2018-02-23 13:04 | 253930.1 | 1680.0009 | 3 | 35 | 4.400352 | 0.8454151 | 2.972887 | 4.71e-09 | 12.4405 | 1.837e-08
2018-02-23 13:06 | 254050.1 | 1800.0009 | 3 | 35 | 4.400321 | 0.7394772 | 2.999252 | 4.71e-09 | 12.55651 | 1.837e-08
2018-02-23 13:08 | 254169.3 | 1919.1104 | 3 | 35 | 4.40036 | 0.6519909 | 3.022223 | 4.71e-09 | 12.65759 | 1.837e-08
2018-02-23 13:10 | 254289.3 | 120.0001 | 4 | 35 | 4.352254 | 0 | 3.022223 | 4.71e-09 | 12.65759 | 1.837e-08
2018-02-23 13:12 | 254409.3 | 240.0001 | 4 | 35 | 4.348444 | 0 | 3.022223 | 4.71e-09 | 12.65759 | 1.837e-08
2018-02-23 13:13 | 254469.3 | 300.0016 | 4 | 35 | 4.347298 | 0 | 3.022223 | 4.71e-09 | 12.65759 | 1.837e-08
2018-02-23 13:15 | 254589.4 | 120.0001 | 5 | 35 | 4.101141 | -3.260067 | 3.022223 | 0.1086285 | 12.65759 | 0.4489644
2018-02-23 13:17 | 254709.4 | 240.0009 | 5 | 35 | 4.057096 | -3.260067 | 3.022223 | 0.2172623 | 12.65759 | 0.8920639
2018-02-23 13:19 | 254829.4 | 360.0009 | 5 | 35 | 4.014735 | -3.260074 | 3.022223 | 0.3258936 | 12.65759 | 1.330483
2018-02-23 13:21 | 254949.4 | 480.0009 | 5 | 35 | 3.973082 | -3.26004 | 3.022223 | 0.4345285 | 12.65759 | 1.764353
2018-02-23 13:23 | 255069.4 | 600.0001 | 5 | 35 | 3.932479 | -3.260004 | 3.022223 | 0.5431619 | 12.65759 | 2.193745
2018-02-23 13:25 | 255189.4 | 720 | 5 | 35 | 3.893276 | -3.260034 | 3.022223 | 0.6517954 | 12.65759 | 2.618799
2018-02-23 13:27 | 255309.4 | 840.0009 | 5 | 35 | 3.855924 | -3.260095 | 3.022223 | 0.7604303 | 12.65759 | 3.039698
2018-02-23 13:29 | 255429.4 | 960.0009 | 5 | 35 | 3.820685 | -3.260061 | 3.022223 | 0.8690633 | 12.65759 | 3.456645
2018-02-23 13:31 | 255549.4 | 1080.0001 | 5 | 35 | 3.787504 | -3.26007 | 3.022223 | 0.9776959 | 12.65759 | 3.869876
2018-02-23 13:33 | 255669.4 | 1200.0009 | 5 | 35 | 3.756389 | -3.260093 | 3.022223 | 1.086328 | 12.65759 | 4.279614
2018-02-23 13:35 | 255789.4 | 1320.0009 | 5 | 35 | 3.727152 | -3.260093 | 3.022223 | 1.194961 | 12.65759 | 4.68608
2018-02-23 13:37 | 255909.4 | 1440.0009 | 5 | 35 | 3.699472 | -3.26008 | 3.022223 | 1.303595 | 12.65759 | 5.089458
2018-02-23 13:39 | 256029.4 | 1560.0001 | 5 | 35 | 3.673435 | -3.260063 | 3.022223 | 1.41223 | 12.65759 | 5.489918
2018-02-23 13:41 | 256149.4 | 1680 | 5 | 35 | 3.649069 | -3.260059 | 3.022223 | 1.520865 | 12.65759 | 5.887642
2018-02-23 13:43 | 256269.4 | 1800.0009 | 5 | 35 | 3.626668 | -3.260067 | 3.022223 | 1.629498 | 12.65759 | 6.282817
2018-02-23 13:45 | 256389.4 | 1920.0001 | 5 | 35 | 3.606259 | -3.260107 | 3.022223 | 1.73813 | 12.65759 | 6.675664
2018-02-23 13:47 | 256509.4 | 2040.0001 | 5 | 35 | 3.587764 | -3.260053 | 3.022223 | 1.846762 | 12.65759 | 7.066397
2018-02-23 13:49 | 256629.4 | 2160.0009 | 5 | 35 | 3.570892 | -3.260084 | 3.022223 | 1.955403 | 12.65759 | 7.455244
2018-02-23 13:51 | 256749.4 | 2280.0009 | 5 | 35 | 3.555183 | -3.260084 | 3.022223 | 2.064035 | 12.65759 | 7.842297
2018-02-23 13:53 | 256869.4 | 2400.0009 | 5 | 35 | 3.540135 | -3.260074 | 3.022223 | 2.172671 | 12.65759 | 8.227696
2018-02-23 13:55 | 256989.4 | 2520.0009 | 5 | 35 | 3.525056 | -3.260027 | 3.022223 | 2.281304 | 12.65759 | 8.611458
2018-02-23 13:57 | 257109.4 | 2640.0001 | 5 | 35 | 3.508961 | -3.260051 | 3.022223 | 2.389939 | 12.65759 | 8.993543
2018-02-23 13:59 | 257229.4 | 2760.0001 | 5 | 35 | 3.489551 | -3.260065 | 3.022223 | 2.498569 | 12.65759 | 9.373713
2018-02-23 14:01 | 257349.4 | 2880.0009 | 5 | 35 | 3.463504 | -3.260091 | 3.022223 | 2.607205 | 12.65759 | 9.751464
2018-02-23 14:03 | 257469.4 | 3000.0001 | 5 | 35 | 3.427336 | -3.260097 | 3.022223 | 2.715841 | 12.65759 | 10.12588
2018-02-23 14:05 | 257589.4 | 3120.0001 | 5 | 35 | 3.371978 | -3.260105 | 3.022223 | 2.824474 | 12.65759 | 10.49545
2018-02-23 14:07 | 257709.4 | 3240.0008 | 5 | 35 | 3.265558 | -3.26004 | 3.022223 | 2.933101 | 12.65759 | 10.85675
2018-02-23 14:08 | 257807.2 | 3337.8464 | 5 | 35 | 2.999981 | -3.260109 | 3.022223 | 3.021673 | 12.65759 | 11.13693
2018-02-23 14:10 | 257927.3 | 120 | 6 | 35 | 3.315115 | 0 | 3.022223 | 3.021673 | 12.65759 | 11.13693
2018-02-23 14:12 | 258047.3 | 240 | 6 | 35 | 3.325396 | 0 | 3.022223 | 3.021673 | 12.65759 | 11.13693
2018-02-23 14:13 | 258107.3 | 300.0015 | 6 | 35 | 3.328484 | 0 | 3.022223 | 3.021673 | 12.65759 | 11.13693
2018-02-23 14:13 | 258107.3 | 0.0024 | 7 | 36 | 3.328498 | 0 | 0 | 0 | 0 | 0
2018-02-23 14:15 | 258227.4 | 120 | 2 | 36 | 3.962788 | 4.889908 | 0.1622655 | 0 | 0.6231064 | 0
2018-02-23 14:17 | 258347.4 | 240 | 2 | 36 | 4.007625 | 4.889914 | 0.3252155 | 0 | 1.272798 | 0
2018-02-23 14:19 | 258467.4 | 360.0001 | 2 | 36 | 4.043837 | 4.889868 | 0.4881625 | 0 | 1.928899 | 0
2018-02-23 14:21 | 258587.4 | 480.0009 | 2 | 36 | 4.073347 | 4.889866 | 0.6511133 | 0 | 2.590307 | 0
2018-02-23 14:23 | 258707.4 | 600.0009 | 2 | 36 | 4.098885 | 4.889822 | 0.8140668 | 0 | 3.256205 | 0
2018-02-23 14:25 | 258827.4 | 720.0009 | 2 | 36 | 4.122024 | 4.889906 | 0.9770151 | 0 | 3.925996 | 0
2018-02-23 14:27 | 258947.4 | 840.0009 | 2 | 36 | 4.146809 | 4.889862 | 1.139965 | 0 | 4.599666 | 0
2018-02-23 14:29 | 259067.4 | 960.001 | 2 | 36 | 4.174095 | 4.889891 | 1.302915 | 0 | 5.277583 | 0
2018-02-23 14:31 | 259187.4 | 1080.0009 | 2 | 36 | 4.200411 | 4.808905 | 1.46569 | 0 | 5.959388 | 0
2018-02-23 14:33 | 259307.4 | 1200.0009 | 2 | 36 | 4.200411 | 4.271088 | 1.616795 | 0 | 6.59409 | 0
2018-02-23 14:35 | 259427.4 | 1320 | 2 | 36 | 4.2004 | 3.765837 | 1.750621 | 0 | 7.156213 | 0
2018-02-23 14:37 | 259547.4 | 1440 | 2 | 36 | 4.200392 | 3.291409 | 1.868106 | 0 | 7.649694 | 0
2018-02-23 14:37 | 259555.6 | 1448.228 | 2 | 36 | 4.200389 | 3.259993 | 1.875591 | 0 | 7.681136 | 0
2018-02-23 14:39 | 259675.6 | 120.0008 | 3 | 36 | 4.227994 | 3.260191 | 1.983789 | 0 | 8.136983 | 0
2018-02-23 14:41 | 259795.6 | 240.0009 | 3 | 36 | 4.260297 | 3.260157 | 2.092427 | 0 | 8.598034 | 0
2018-02-23 14:43 | 259915.6 | 360 | 3 | 36 | 4.295112 | 3.259792 | 2.201062 | 0 | 9.062724 | 0
2018-02-23 14:45 | 260035.6 | 480.0008 | 3 | 36 | 4.332242 | 3.26018 | 2.309697 | 0 | 9.531321 | 0
2018-02-23 14:47 | 260155.6 | 600.0001 | 3 | 36 | 4.371265 | 3.260172 | 2.418335 | 0 | 10.00407 | 0
2018-02-23 14:49 | 260275.6 | 720.0008 | 3 | 36 | 4.400407 | 3.058849 | 2.525968 | 0 | 10.47655 | 0
2018-02-23 14:51 | 260395.6 | 840.0008 | 3 | 36 | 4.400383 | 2.546736 | 2.618972 | 0 | 10.88581 | 0
2018-02-23 14:53 | 260515.6 | 960 | 3 | 36 | 4.400374 | 2.138281 | 2.696816 | 0 | 11.22835 | 0
2018-02-23 14:55 | 260635.6 | 1080 | 3 | 36 | 4.400367 | 1.805094 | 2.762347 | 0 | 11.51671 | 0
2018-02-23 14:57 | 260755.6 | 1200.0008 | 3 | 36 | 4.400372 | 1.532572 | 2.817816 | 0 | 11.76079 | 0
2018-02-23 14:59 | 260875.6 | 1320 | 3 | 36 | 4.400379 | 1.309698 | 2.865052 | 0 | 11.96865 | 0
2018-02-23 15:01 | 260995.6 | 1440 | 3 | 36 | 4.400364 | 1.12612 | 2.905534 | 0 | 12.14679 | 0
2018-02-23 15:03 | 261115.6 | 1560.0008 | 3 | 36 | 4.400371 | 0.9740353 | 2.940442 | 0 | 12.3004 | 0
2018-02-23 15:05 | 261235.6 | 1680.0008 | 3 | 36 | 4.400324 | 0.8471699 | 2.970733 | 0 | 12.43368 | 0
2018-02-23 15:07 | 261355.6 | 1800 | 3 | 36 | 4.400338 | 0.7418365 | 2.997171 | 0 | 12.55002 | 0
2018-02-23 15:09 | 261475.6 | 1920 | 3 | 36 | 4.40032 | 0.6525421 | 3.02037 | 0 | 12.65211 | 0
2018-02-23 15:09 | 261476.7 | 1921.0752 | 3 | 36 | 4.400327 | 0.6519928 | 3.020565 | 0 | 12.65296 | 0
2018-02-23 15:11 | 261596.7 | 120.0008 | 4 | 36 | 4.352086 | 0 | 3.020565 | 0 | 12.65296 | 0
2018-02-23 15:13 | 261716.7 | 240.0009 | 4 | 36 | 4.348266 | 0 | 3.020565 | 0 | 12.65296 | 0
2018-02-23 15:14 | 261776.7 | 300.0024 | 4 | 36 | 4.347114 | 0 | 3.020565 | 0 | 12.65296 | 0
2018-02-23 15:16 | 261896.8 | 120.0008 | 5 | 36 | 4.100241 | -3.26007 | 3.020565 | 0.1086305 | 12.65296 | 0.4488845
2018-02-23 15:18 | 262016.8 | 240.0001 | 5 | 36 | 4.056224 | -3.260051 | 3.020565 | 0.2172594 | 12.65296 | 0.8918677
2018-02-23 15:20 | 262136.8 | 360.0008 | 5 | 36 | 4.013831 | -3.260086 | 3.020565 | 0.3258909 | 12.65296 | 1.330193
2018-02-23 15:22 | 262256.8 | 480.0008 | 5 | 36 | 3.972113 | -3.26008 | 3.020565 | 0.434523 | 12.65296 | 1.763949
2018-02-23 15:24 | 262376.8 | 600.0009 | 5 | 36 | 3.931478 | -3.260042 | 3.020565 | 0.5431525 | 12.65296 | 2.19322
2018-02-23 15:26 | 262496.8 | 720.0008 | 5 | 36 | 3.892326 | -3.260084 | 3.020565 | 0.6517805 | 12.65296 | 2.618147
2018-02-23 15:28 | 262616.8 | 840.0009 | 5 | 36 | 3.855016 | -3.260055 | 3.020565 | 0.7604073 | 12.65296 | 3.038912
2018-02-23 15:30 | 262736.8 | 960 | 5 | 36 | 3.819888 | -3.260056 | 3.020565 | 0.8690412 | 12.65296 | 3.45577
2018-02-23 15:32 | 262856.8 | 1080 | 5 | 36 | 3.786731 | -3.260056 | 3.020565 | 0.9776721 | 12.65296 | 3.868908
2018-02-23 15:34 | 262976.8 | 1200 | 5 | 36 | 3.755674 | -3.260023 | 3.020565 | 1.086303 | 12.65296 | 4.278559
2018-02-23 15:36 | 263096.8 | 1320.0009 | 5 | 36 | 3.726427 | -3.260063 | 3.020565 | 1.194938 | 12.65296 | 4.684953
2018-02-23 15:38 | 263216.8 | 1440 | 5 | 36 | 3.698829 | -3.260053 | 3.020565 | 1.303563 | 12.65296 | 5.088223
2018-02-23 15:40 | 263336.8 | 1560.0001 | 5 | 36 | 3.67278 | -3.260056 | 3.020565 | 1.412188 | 12.65296 | 5.48858
2018-02-23 15:42 | 263456.8 | 1680.0001 | 5 | 36 | 3.648442 | -3.260025 | 3.020565 | 1.520813 | 12.65296 | 5.886197
2018-02-23 15:44 | 263576.8 | 1800.001 | 5 | 36 | 3.626089 | -3.260036 | 3.020565 | 1.629439 | 12.65296 | 6.281281
2018-02-23 15:46 | 263696.8 | 1920.0001 | 5 | 36 | 3.605718 | -3.260059 | 3.020565 | 1.738061 | 12.65296 | 6.674031
2018-02-23 15:48 | 263816.8 | 2040.0001 | 5 | 36 | 3.587231 | -3.260091 | 3.020565 | 1.846689 | 12.65296 | 7.064689
2018-02-23 15:50 | 263936.8 | 2160.0001 | 5 | 36 | 3.57042 | -3.260027 | 3.020565 | 1.955312 | 12.65296 | 7.453422
2018-02-23 15:52 | 264056.8 | 2280.0001 | 5 | 36 | 3.554739 | -3.260056 | 3.020565 | 2.063935 | 12.65296 | 7.840393
2018-02-23 15:54 | 264176.8 | 2400.0002 | 5 | 36 | 3.539713 | -3.260105 | 3.020565 | 2.172561 | 12.65296 | 8.225709
2018-02-23 15:56 | 264296.8 | 2520.0001 | 5 | 36 | 3.524685 | -3.260098 | 3.020565 | 2.281186 | 12.65296 | 8.6094
2018-02-23 15:58 | 264416.8 | 2640.0001 | 5 | 36 | 3.508608 | -3.260053 | 3.020565 | 2.389813 | 12.65296 | 8.99142
2018-02-23 16:00 | 264536.8 | 2760.0001 | 5 | 36 | 3.489139 | -3.260126 | 3.020565 | 2.498431 | 12.65296 | 9.371505
2018-02-23 16:02 | 264656.8 | 2880.0002 | 5 | 36 | 3.463027 | -3.260084 | 3.020565 | 2.607049 | 12.65296 | 9.749147
2018-02-23 16:04 | 264776.8 | 3000.001 | 5 | 36 | 3.426833 | -3.260076 | 3.020565 | 2.715668 | 12.65296 | 10.12345
2018-02-23 16:06 | 264896.8 | 3120.001 | 5 | 36 | 3.371102 | -3.260019 | 3.020565 | 2.824292 | 12.65296 | 10.49292
2018-02-23 16:08 | 265016.8 | 3240.001 | 5 | 36 | 3.263402 | -3.260101 | 3.020565 | 2.932915 | 12.65296 | 10.85406
2018-02-23 16:10 | 265113.2 | 3336.3489 | 5 | 36 | 2.999978 | -3.260095 | 3.020565 | 3.020123 | 12.65296 | 11.12978
2018-02-23 16:12 | 265233.1912 | 120.0009 | 6 | 36 | 3.315054 | 0 | 3.020565 | 3.020123 | 12.65296 | 11.12978
2018-02-23 16:14 | 265353.1904 | 240.0001 | 6 | 36 | 3.325307 | 0 | 3.020565 | 3.020123 | 12.65296 | 11.12978
2018-02-23 16:15 | 265413.1927 | 300.0024 | 6 | 36 | 3.328401 | 0 | 3.020565 | 3.020123 | 12.65296 | 11.12978
2018-02-23 16:15 | 265413.2 | 0.0024 | 7 | 37 | 3.328433 | 0 | 0 | 0 | 0 | 0
2018-02-23 16:17 | 265533.3 | 120 | 2 | 37 | 3.962541 | 4.889843 | 0.1622524 | 1.453e-09 | 0.6230187 | 4.835e-09
2018-02-23 16:19 | 265653.3 | 240 | 2 | 37 | 4.00739 | 4.889889 | 0.3251773 | 1.453e-09 | 1.27257 | 4.835e-09
2018-02-23 16:21 | 265773.3 | 360.0008 | 2 | 37 | 4.043643 | 4.889839 | 0.4881024 | 1.453e-09 | 1.928545 | 4.835e-09
2018-02-23 16:23 | 265893.3 | 480.0001 | 2 | 37 | 4.073265 | 4.890194 | 0.6510311 | 1.453e-09 | 2.589841 | 4.835e-09
2018-02-23 16:25 | 266013.3 | 600.0001 | 2 | 37 | 4.098816 | 4.889866 | 0.8139574 | 1.453e-09 | 3.255616 | 4.835e-09
2018-02-23 16:27 | 266133.3 | 720.0009 | 2 | 37 | 4.121986 | 4.889795 | 0.976892 | 1.453e-09 | 3.925342 | 4.835e-09
2018-02-23 16:29 | 266253.3 | 840.0009 | 2 | 37 | 4.146861 | 4.889833 | 1.139818 | 1.453e-09 | 4.598912 | 4.835e-09
2018-02-23 16:31 | 266373.3 | 960 | 2 | 37 | 4.174212 | 4.889845 | 1.302749 | 1.453e-09 | 5.27676 | 4.835e-09
2018-02-23 16:33 | 266493.3 | 1080 | 2 | 37 | 4.200382 | 4.802698 | 1.465487 | 1.453e-09 | 5.958439 | 4.835e-09
2018-02-23 16:35 | 266613.3 | 1200.0008 | 2 | 37 | 4.200392 | 4.265886 | 1.616427 | 1.453e-09 | 6.592445 | 4.835e-09
2018-02-23 16:37 | 266733.3 | 1320.0009 | 2 | 37 | 4.200396 | 3.761229 | 1.750082 | 1.453e-09 | 7.153849 | 4.835e-09
2018-02-23 16:39 | 266853.3 | 1440 | 2 | 37 | 4.200407 | 3.288202 | 1.867416 | 1.453e-09 | 7.646698 | 4.835e-09
2018-02-23 16:39 | 266860.6 | 1447.3384 | 2 | 37 | 4.200377 | 3.259964 | 1.87409 | 1.453e-09 | 7.674731 | 4.835e-09
2018-02-23 16:41 | 266980.6 | 120.0008 | 3 | 37 | 4.227955 | 3.260122 | 1.982279 | 1.781e-09 | 8.130543 | 6.171e-09
2018-02-23 16:43 | 267100.6 | 240.0001 | 3 | 37 | 4.260263 | 3.260136 | 2.090902 | 1.781e-09 | 8.591524 | 6.171e-09
2018-02-23 16:45 | 267220.6 | 360.0008 | 3 | 37 | 4.295051 | 3.260149 | 2.199526 | 1.781e-09 | 9.056162 | 6.171e-09
2018-02-23 16:47 | 267340.6 | 480.0009 | 3 | 37 | 4.332105 | 3.260027 | 2.308149 | 1.781e-09 | 9.524694 | 6.171e-09
2018-02-23 16:49 | 267460.6 | 600.0008 | 3 | 37 | 4.371074 | 3.260128 | 2.416776 | 1.781e-09 | 9.997379 | 6.171e-09
2018-02-23 16:51 | 267580.6 | 720 | 3 | 37 | 4.40038 | 3.060719 | 2.524431 | 1.781e-09 | 10.46994 | 6.171e-09
2018-02-23 16:53 | 267700.6 | 840 | 3 | 37 | 4.400399 | 2.549494 | 2.617507 | 1.781e-09 | 10.87951 | 6.171e-09
2018-02-23 16:55 | 267820.6 | 960 | 3 | 37 | 4.400397 | 2.141203 | 2.69541 | 1.781e-09 | 11.22232 | 6.171e-09
2018-02-23 16:57 | 267940.6 | 1080 | 3 | 37 | 4.40038 | 1.807505 | 2.760999 | 1.781e-09 | 11.51093 | 6.171e-09
2018-02-23 16:59 | 268060.6 | 1200.0001 | 3 | 37 | 4.400357 | 1.534922 | 2.816538 | 1.781e-09 | 11.75532 | 6.171e-09
2018-02-23 17:01 | 268180.6 | 1320.0008 | 3 | 37 | 4.400362 | 1.310165 | 2.863819 | 1.781e-09 | 11.96338 | 6.171e-09
2018-02-23 17:03 | 268300.6 | 1440 | 3 | 37 | 4.400359 | 1.126719 | 2.904319 | 1.781e-09 | 12.14159 | 6.171e-09
2018-02-23 17:05 | 268420.6 | 1560 | 3 | 37 | 4.400362 | 0.9752693 | 2.939263 | 1.781e-09 | 12.29536 | 6.171e-09
2018-02-23 17:07 | 268540.6 | 1680 | 3 | 37 | 4.400337 | 0.8486786 | 2.969592 | 1.781e-09 | 12.42882 | 6.171e-09
2018-02-23 17:09 | 268660.6 | 1800.0001 | 3 | 37 | 4.400357 | 0.7433605 | 2.996058 | 1.781e-09 | 12.54528 | 6.171e-09
2018-02-23 17:11 | 268780.6 | 1920.0001 | 3 | 37 | 4.400348 | 0.6539001 | 3.019288 | 1.781e-09 | 12.6475 | 6.171e-09
2018-02-23 17:11 | 268783.1 | 1922.5032 | 3 | 37 | 4.400331 | 0.6519985 | 3.019742 | 1.781e-09 | 12.6495 | 6.171e-09
2018-02-23 17:13 | 268903.2 | 120.0008 | 4 | 37 | 4.35207 | 0 | 3.019742 | 1.781e-09 | 12.6495 | 6.171e-09
2018-02-23 17:15 | 269023.2 | 240.0007 | 4 | 37 | 4.348228 | 0 | 3.019742 | 1.781e-09 | 12.6495 | 6.171e-09
2018-02-23 17:16 | 269083.2 | 300.0014 | 4 | 37 | 4.347085 | 0 | 3.019742 | 1.781e-09 | 12.6495 | 6.171e-09
2018-02-23 17:18 | 269203.2 | 120.0001 | 5 | 37 | 4.100245 | -3.260048 | 3.019742 | 0.1086115 | 12.6495 | 0.4488058
2018-02-23 17:20 | 269323.2 | 240.0009 | 5 | 37 | 4.056261 | -3.260105 | 3.019742 | 0.2172339 | 12.6495 | 0.8917651
2018-02-23 17:22 | 269443.2 | 360.0009 | 5 | 37 | 4.013853 | -3.260056 | 3.019742 | 0.3258599 | 12.6495 | 1.330069
2018-02-23 17:24 | 269563.2 | 480 | 5 | 37 | 3.972256 | -3.260027 | 3.019742 | 0.4344805 | 12.6495 | 1.76379
2018-02-23 17:26 | 269683.2 | 600.0001 | 5 | 37 | 3.931648 | -3.260109 | 3.019742 | 0.5431042 | 12.6495 | 2.193056
2018-02-23 17:28 | 269803.2 | 720.0001 | 5 | 37 | 3.892467 | -3.260086 | 3.019742 | 0.6517276 | 12.6495 | 2.617982
2018-02-23 17:30 | 269923.2 | 840.0009 | 5 | 37 | 3.855206 | -3.260093 | 3.019742 | 0.7603505 | 12.6495 | 3.038751
2018-02-23 17:32 | 270043.2 | 960 | 5 | 37 | 3.820055 | -3.260139 | 3.019742 | 0.8689716 | 12.6495 | 3.45558
2018-02-23 17:34 | 270163.2 | 1080.0009 | 5 | 37 | 3.786926 | -3.260088 | 3.019742 | 0.9775951 | 12.6495 | 3.868709
2018-02-23 17:36 | 270283.2 | 1200.0009 | 5 | 37 | 3.75583 | -3.260076 | 3.019742 | 1.086218 | 12.6495 | 4.278348
2018-02-23 17:38 | 270403.2 | 1320.0009 | 5 | 37 | 3.726629 | -3.260091 | 3.019742 | 1.19484 | 12.6495 | 4.684711
2018-02-23 17:40 | 270523.2 | 1440.0001 | 5 | 37 | 3.699066 | -3.26008 | 3.019742 | 1.303461 | 12.6495 | 5.08799
2018-02-23 17:42 | 270643.2 | 1560.0009 | 5 | 37 | 3.673019 | -3.260061 | 3.019742 | 1.412083 | 12.6495 | 5.488361
2018-02-23 17:44 | 270763.2 | 1680.0009 | 5 | 37 | 3.648724 | -3.260074 | 3.019742 | 1.520705 | 12.6495 | 5.885996
2018-02-23 17:46 | 270883.2 | 1800.0009 | 5 | 37 | 3.626388 | -3.260091 | 3.019742 | 1.629324 | 12.6495 | 6.281087
2018-02-23 17:48 | 271003.2 | 1920.0008 | 5 | 37 | 3.606016 | -3.260119 | 3.019742 | 1.737948 | 12.6495 | 6.673873
2018-02-23 17:50 | 271123.2 | 2040 | 5 | 37 | 3.587565 | -3.260114 | 3.019742 | 1.846567 | 12.6495 | 7.064537
2018-02-23 17:52 | 271243.2 | 2160 | 5 | 37 | 3.570744 | -3.260076 | 3.019742 | 1.955189 | 12.6495 | 7.453301
2018-02-23 17:54 | 271363.2 | 2280 | 5 | 37 | 3.555083 | -3.260091 | 3.019742 | 2.06382 | 12.6495 | 7.840336
2018-02-23 17:56 | 271483.2 | 2400.0001 | 5 | 37 | 3.540074 | -3.260112 | 3.019742 | 2.172452 | 12.6495 | 8.225713
2018-02-23 17:58 | 271603.2 | 2520.0001 | 5 | 37 | 3.525051 | -3.260076 | 3.019742 | 2.281084 | 12.6495 | 8.609465
2018-02-23 18:00 | 271723.2 | 2640.0009 | 5 | 37 | 3.508974 | -3.260067 | 3.019742 | 2.389716 | 12.6495 | 8.991544
2018-02-23 18:02 | 271843.2 | 2760.0009 | 5 | 37 | 3.489481 | -3.260133 | 3.019742 | 2.498346 | 12.6495 | 9.371713
2018-02-23 18:04 | 271963.2 | 2880.0009 | 5 | 37 | 3.463306 | -3.260124 | 3.019742 | 2.606975 | 12.6495 | 9.749425
2018-02-23 18:06 | 272083.2 | 3000.0009 | 5 | 37 | 3.427 | -3.260076 | 3.019742 | 2.715602 | 12.6495 | 10.12377
2018-02-23 18:08 | 272203.2 | 3120.0001 | 5 | 37 | 3.371245 | -3.260124 | 3.019742 | 2.824226 | 12.6495 | 10.49326
2018-02-23 18:10 | 272323.2 | 3240.0001 | 5 | 37 | 3.263462 | -3.260133 | 3.019742 | 2.932837 | 12.6495 | 10.85437
2018-02-23 18:12 | 272419.3 | 3336.0192 | 5 | 37 | 2.999993 | -3.260067 | 3.019742 | 3.019752 | 12.6495 | 11.12918
2018-02-23 18:14 | 272539.3 | 120 | 6 | 37 | 3.313926 | 0 | 3.019742 | 3.019752 | 12.6495 | 11.12918
2018-02-23 18:16 | 272659.3 | 240 | 6 | 37 | 3.324201 | 0 | 3.019742 | 3.019752 | 12.6495 | 11.12918
2018-02-23 18:17 | 272719.3 | 300.0015 | 6 | 37 | 3.327293 | 0 | 3.019742 | 3.019752 | 12.6495 | 11.12918
2018-02-23 18:17 | 272719.3 | 0.0024 | 7 | 38 | 3.327411 | 0 | 0 | 0 | 0 | 0
2018-02-23 18:19 | 272839.4 | 120 | 2 | 38 | 3.961789 | 4.889822 | 0.1622702 | 0 | 0.6229356 | 0
2018-02-23 18:21 | 272959.4 | 240.0008 | 2 | 38 | 4.006747 | 4.889841 | 0.3252104 | 0 | 1.272439 | 0
2018-02-23 18:23 | 273079.4 | 360.0008 | 2 | 38 | 4.043041 | 4.889812 | 0.488153 | 0 | 1.928382 | 0
2018-02-23 18:25 | 273199.4 | 480 | 2 | 38 | 4.07262 | 4.890173 | 0.6510872 | 0 | 2.589598 | 0
2018-02-23 18:27 | 273319.4 | 600 | 2 | 38 | 4.098176 | 4.889839 | 0.8140274 | 0 | 3.255325 | 0
2018-02-23 18:29 | 273439.4 | 720 | 2 | 38 | 4.121425 | 4.889805 | 0.9769632 | 0 | 3.92496 | 0
2018-02-23 18:31 | 273559.4 | 840 | 2 | 38 | 4.146294 | 4.889805 | 1.139901 | 0 | 4.598486 | 0
2018-02-23 18:33 | 273679.4 | 960.0001 | 2 | 38 | 4.173627 | 4.889805 | 1.302844 | 0 | 5.276293 | 0
2018-02-23 18:35 | 273799.4 | 1080.0001 | 2 | 38 | 4.200395 | 4.815861 | 1.465643 | 0 | 5.958139 | 0
2018-02-23 18:37 | 273919.4 | 1200.0009 | 2 | 38 | 4.200391 | 4.274065 | 1.616904 | 0 | 6.593498 | 0
2018-02-23 18:39 | 274039.4 | 1320 | 2 | 38 | 4.20039 | 3.766283 | 1.750791 | 0 | 7.155874 | 0
2018-02-23 18:41 | 274159.4 | 1440.0008 | 2 | 38 | 4.200384 | 3.290792 | 1.868269 | 0 | 7.649331 | 0
2018-02-23 18:41 | 274167.7 | 1448.2527 | 2 | 38 | 4.200399 | 3.259968 | 1.875774 | 0 | 7.680854 | 0
2018-02-23 18:43 | 274287.7 | 120.0001 | 3 | 38 | 4.228035 | 3.260061 | 1.983971 | 0 | 8.136704 | 0
2018-02-23 18:45 | 274407.7 | 240.0001 | 3 | 38 | 4.260409 | 3.260109 | 2.092607 | 0 | 8.597755 | 0
2018-02-23 18:47 | 274527.7 | 360.0001 | 3 | 38 | 4.295241 | 3.260069 | 2.201245 | 0 | 9.06247 | 0
2018-02-23 18:49 | 274647.7 | 480.0009 | 3 | 38 | 4.332304 | 3.260067 | 2.309886 | 0 | 9.531099 | 0
2018-02-23 18:51 | 274767.7 | 600.0009 | 3 | 38 | 4.371252 | 3.260107 | 2.418527 | 0 | 10.00387 | 0
2018-02-23 18:53 | 274887.7 | 720.0001 | 3 | 38 | 4.400404 | 3.058426 | 2.526166 | 0 | 10.47637 | 0
2018-02-23 18:55 | 275007.7 | 840.0001 | 3 | 38 | 4.400394 | 2.546127 | 2.619158 | 0 | 10.88557 | 0
2018-02-23 18:57 | 275127.7 | 960.0009 | 3 | 38 | 4.400384 | 2.137154 | 2.696953 | 0 | 11.2279 | 0
2018-02-23 18:59 | 275247.7 | 1080.0001 | 3 | 38 | 4.400379 | 1.803774 | 2.762423 | 0 | 11.516 | 0
2018-02-23 19:01 | 275367.7 | 1200.0009 | 3 | 38 | 4.400366 | 1.53121 | 2.817835 | 0 | 11.75983 | 0
2018-02-23 19:03 | 275487.7 | 1320.0001 | 3 | 38 | 4.400374 | 1.308168 | 2.865019 | 0 | 11.96745 | 0
2018-02-23 19:05 | 275607.7 | 1440.0009 | 3 | 38 | 4.400356 | 1.124235 | 2.90545 | 0 | 12.14537 | 0
2018-02-23 19:07 | 275727.7 | 1560.0009 | 3 | 38 | 4.400344 | 0.972044 | 2.940307 | 0 | 12.29875 | 0
2018-02-23 19:09 | 275847.7 | 1680.0001 | 3 | 38 | 4.400344 | 0.8460903 | 2.970548 | 0 | 12.43182 | 0
2018-02-23 19:11 | 275967.7 | 1800.0001 | 3 | 38 | 4.400353 | 0.7408905 | 2.996937 | 0 | 12.54794 | 0
2018-02-23 19:13 | 276086.6 | 1918.9376 | 3 | 38 | 4.400324 | 0.6519966 | 3.019899 | 0 | 12.64898 | 0
2018-02-23 19:15 | 276206.7 | 120 | 4 | 38 | 4.352119 | 0 | 3.019899 | 0 | 12.64898 | 0
2018-02-23 19:17 | 276326.7 | 240 | 4 | 38 | 4.348283 | 0 | 3.019899 | 0 | 12.64898 | 0
2018-02-23 19:18 | 276386.7 | 300.0023 | 4 | 38 | 4.347149 | 0 | 3.019899 | 0 | 12.64898 | 0
2018-02-23 19:20 | 276506.7 | 120.001 | 5 | 38 | 4.10041 | -3.26008 | 3.019899 | 0.108626 | 12.64898 | 0.4488827
2018-02-23 19:22 | 276626.7 | 240.0009 | 5 | 38 | 4.056309 | -3.260063 | 3.019899 | 0.2172588 | 12.64898 | 0.8918961
2018-02-23 19:24 | 276746.7 | 360.0001 | 5 | 38 | 4.013905 | -3.260095 | 3.019899 | 0.3258941 | 12.64898 | 1.330244
2018-02-23 19:26 | 276866.7 | 480.0009 | 5 | 38 | 3.972238 | -3.260032 | 3.019899 | 0.4345282 | 12.64898 | 1.76402
2018-02-23 19:28 | 276986.7 | 600.0009 | 5 | 38 | 3.931641 | -3.260093 | 3.019899 | 0.5431628 | 12.64898 | 2.193327
2018-02-23 19:30 | 277106.7 | 720.0009 | 5 | 38 | 3.892453 | -3.260101 | 3.019899 | 0.6517982 | 12.64898 | 2.618298
2018-02-23 19:32 | 277226.7 | 840.0001 | 5 | 38 | 3.855129 | -3.260034 | 3.019899 | 0.7604313 | 12.64898 | 3.039103
2018-02-23 19:34 | 277346.7 | 960.0001 | 5 | 38 | 3.819882 | -3.260046 | 3.019899 | 0.8690662 | 12.64898 | 3.455968
2018-02-23 19:36 | 277466.7 | 1080.0009 | 5 | 38 | 3.786671 | -3.260074 | 3.019899 | 0.9777014 | 12.64898 | 3.869118
2018-02-23 19:38 | 277586.7 | 1200.0009 | 5 | 38 | 3.755568 | -3.260027 | 3.019899 | 1.086333 | 12.64898 | 4.27876
2018-02-23 19:40 | 277706.7 | 1320.0009 | 5 | 38 | 3.726371 | -3.260076 | 3.019899 | 1.194965 | 12.64898 | 4.685136
2018-02-23 19:42 | 277826.7 | 1440.0001 | 5 | 38 | 3.698756 | -3.26004 | 3.019899 | 1.303601 | 12.64898 | 5.088437
2018-02-23 19:44 | 277946.7 | 1560.0009 | 5 | 38 | 3.672686 | -3.260067 | 3.019899 | 1.412236 | 12.64898 | 5.488823
2018-02-23 19:46 | 278066.7 | 1680.0001 | 5 | 38 | 3.648432 | -3.260101 | 3.019899 | 1.520867 | 12.64898 | 5.886457
2018-02-23 19:48 | 278186.7 | 1800.0001 | 5 | 38 | 3.626088 | -3.260101 | 3.019899 | 1.629504 | 12.64898 | 6.281578
2018-02-23 19:50 | 278306.7 | 1920.0009 | 5 | 38 | 3.605771 | -3.260105 | 3.019899 | 1.738139 | 12.64898 | 6.674377
2018-02-23 19:52 | 278426.7 | 2040.001 | 5 | 38 | 3.587278 | -3.260093 | 3.019899 | 1.846774 | 12.64898 | 7.065072
2018-02-23 19:54 | 278546.7 | 2160.0009 | 5 | 38 | 3.570478 | -3.260055 | 3.019899 | 1.955411 | 12.64898 | 7.453855
2018-02-23 19:56 | 278666.7 | 2280.0009 | 5 | 38 | 3.554858 | -3.26007 | 3.019899 | 2.064045 | 12.64898 | 7.840875
2018-02-23 19:58 | 278786.7 | 2400.0009 | 5 | 38 | 3.539857 | -3.260119 | 3.019899 | 2.17268 | 12.64898 | 8.226241
2018-02-23 20:00 | 278906.7 | 2520.0009 | 5 | 38 | 3.524809 | -3.260159 | 3.019899 | 2.281318 | 12.64898 | 8.60999
2018-02-23 20:02 | 279026.7 | 2640.0009 | 5 | 38 | 3.508736 | -3.260114 | 3.019899 | 2.389953 | 12.64898 | 8.992053
2018-02-23 20:04 | 279146.7 | 2760.0009 | 5 | 38 | 3.489215 | -3.260128 | 3.019899 | 2.498589 | 12.64898 | 9.372213
2018-02-23 20:06 | 279266.7 | 2880.0001 | 5 | 38 | 3.463047 | -3.260091 | 3.019899 | 2.607225 | 12.64898 | 9.749925
2018-02-23 20:08 | 279386.7 | 3000.0009 | 5 | 38 | 3.426747 | -3.26004 | 3.019899 | 2.715859 | 12.64898 | 10.12427
2018-02-23 20:10 | 279506.7 | 3120 | 5 | 38 | 3.37092 | -3.260046 | 3.019899 | 2.824489 | 12.64898 | 10.49374
2018-02-23 20:12 | 279626.7 | 3240.0001 | 5 | 38 | 3.262866 | -3.260065 | 3.019899 | 2.933113 | 12.64898 | 10.85485
2018-02-23 20:13 | 279722.4 | 3335.664 | 5 | 38 | 2.999985 | -3.260105 | 3.019899 | 3.019709 | 12.64898 | 11.12861
2018-02-23 20:15 | 279842.4 | 120.0006 | 6 | 38 | 3.314438 | 0 | 3.019899 | 3.019709 | 12.64898 | 11.12861
2018-02-23 20:17 | 279962.4 | 239.9999 | 6 | 38 | 3.324676 | 0 | 3.019899 | 3.019709 | 12.64898 | 11.12861
2018-02-23 20:18 | 280022.4 | 300.0014 | 6 | 38 | 3.327765 | 0 | 3.019899 | 3.019709 | 12.64898 | 11.12861
2018-02-23 20:18 | 280022.5 | 0.0024 | 7 | 39 | 3.32779 | 0 | 0 | 0 | 0 | 0
2018-02-23 20:20 | 280142.5 | 120.0008 | 2 | 39 | 3.962177 | 4.88991 | 0.1622732 | 1.88e-10 | 0.6230224 | 6.26e-10
2018-02-23 20:22 | 280262.5 | 240 | 2 | 39 | 4.007123 | 4.88986 | 0.3252236 | 1.88e-10 | 1.272629 | 6.26e-10
2018-02-23 20:24 | 280382.5 | 360 | 2 | 39 | 4.043352 | 4.889889 | 0.4881716 | 1.88e-10 | 1.928649 | 6.26e-10
2018-02-23 20:26 | 280502.5 | 480.0009 | 2 | 39 | 4.072866 | 4.889881 | 0.6511192 | 1.88e-10 | 2.589966 | 6.26e-10
2018-02-23 20:28 | 280622.5 | 600.0001 | 2 | 39 | 4.098423 | 4.889851 | 0.814069 | 1.88e-10 | 3.255773 | 6.26e-10
2018-02-23 20:30 | 280742.5 | 720 | 2 | 39 | 4.121498 | 4.889818 | 0.9770178 | 1.88e-10 | 3.925486 | 6.26e-10
2018-02-23 20:32 | 280862.5 | 840.0001 | 2 | 39 | 4.14631 | 4.889828 | 1.139965 | 1.88e-10 | 4.599061 | 6.26e-10
2018-02-23 20:34 | 280982.5 | 960.0009 | 2 | 39 | 4.173562 | 4.889828 | 1.302913 | 1.88e-10 | 5.276881 | 6.26e-10
2018-02-23 20:36 | 281102.5 | 1080.0009 | 2 | 39 | 4.200413 | 4.818365 | 1.46574 | 1.88e-10 | 5.958827 | 6.26e-10
2018-02-23 20:38 | 281222.5 | 1200 | 2 | 39 | 4.20039 | 4.275625 | 1.617081 | 1.88e-10 | 6.594519 | 6.26e-10
2018-02-23 20:40 | 281342.5 | 1320.0001 | 2 | 39 | 4.200373 | 3.767576 | 1.751047 | 1.88e-10 | 7.157231 | 6.26e-10
2018-02-23 20:42 | 281462.5 | 1440.001 | 2 | 39 | 4.200382 | 3.291924 | 1.868588 | 1.88e-10 | 7.650946 | 6.26e-10
2018-02-23 20:43 | 281470.9 | 1448.3753 | 2 | 39 | 4.200398 | 3.259987 | 1.876205 | 1.88e-10 | 7.682942 | 6.26e-10
2018-02-23 20:45 | 281590.9 | 120 | 3 | 39 | 4.227992 | 3.260149 | 1.984404 | 4.9e-10 | 8.1388 | 1.855e-09
2018-02-23 20:47 | 281710.9 | 240.0009 | 3 | 39 | 4.260306 | 3.260176 | 2.093042 | 4.9e-10 | 8.599849 | 1.855e-09
2018-02-23 20:49 | 281830.9 | 360.0008 | 3 | 39 | 4.295113 | 3.260166 | 2.201682 | 4.9e-10 | 9.064557 | 1.855e-09
2018-02-23 20:51 | 281950.9 | 480.0009 | 3 | 39 | 4.332132 | 3.25985 | 2.310315 | 4.9e-10 | 9.533142 | 1.855e-09
2018-02-23 20:53 | 282070.9 | 600.0008 | 3 | 39 | 4.371162 | 3.260136 | 2.418952 | 4.9e-10 | 10.00587 | 1.855e-09
2018-02-23 20:55 | 282190.9 | 720.0008 | 3 | 39 | 4.400398 | 3.05978 | 2.5266 | 4.9e-10 | 10.47841 | 1.855e-09
2018-02-23 20:57 | 282310.9 | 840.0001 | 3 | 39 | 4.400383 | 2.546516 | 2.619615 | 4.9e-10 | 10.88772 | 1.855e-09
2018-02-23 20:59 | 282430.9 | 960.0009 | 3 | 39 | 4.400391 | 2.137722 | 2.697428 | 4.9e-10 | 11.23012 | 1.855e-09
2018-02-23 21:01 | 282550.9 | 1080 | 3 | 39 | 4.400362 | 1.803089 | 2.762904 | 4.9e-10 | 11.51824 | 1.855e-09
2018-02-23 21:03 | 282670.9 | 1200 | 3 | 39 | 4.400367 | 1.530678 | 2.818309 | 4.9e-10 | 11.76204 | 1.855e-09
2018-02-23 21:05 | 282790.9 | 1320.0008 | 3 | 39 | 4.400375 | 1.307796 | 2.865478 | 4.9e-10 | 11.96961 | 1.855e-09
2018-02-23 21:07 | 282910.9 | 1440.0008 | 3 | 39 | 4.400342 | 1.123398 | 2.905893 | 4.9e-10 | 12.14745 | 1.855e-09
2018-02-23 21:09 | 283030.9 | 1560.0008 | 3 | 39 | 4.400331 | 0.9718361 | 2.940738 | 4.9e-10 | 12.30078 | 1.855e-09
2018-02-23 21:11 | 283150.9 | 1680 | 3 | 39 | 4.400374 | 0.8463287 | 2.97097 | 4.9e-10 | 12.43381 | 1.855e-09
2018-02-23 21:13 | 283270.9 | 1800.0009 | 3 | 39 | 4.400341 | 0.7401581 | 2.997347 | 4.9e-10 | 12.54988 | 1.855e-09
2018-02-23 21:15 | 283390 | 1919.0976 | 3 | 39 | 4.400336 | 0.6519947 | 3.020326 | 4.9e-10 | 12.65099 | 1.855e-09
2018-02-23 21:17 | 283510.1 | 119.9999 | 4 | 39 | 4.352265 | 0 | 3.020326 | 4.9e-10 | 12.65099 | 1.855e-09
2018-02-23 21:19 | 283630.1 | 239.9999 | 4 | 39 | 4.34845 | 0 | 3.020326 | 4.9e-10 | 12.65099 | 1.855e-09
2018-02-23 21:20 | 283690.1 | 300.0015 | 4 | 39 | 4.347316 | 0 | 3.020326 | 4.9e-10 | 12.65099 | 1.855e-09
2018-02-23 21:22 | 283810.1 | 120 | 5 | 39 | 4.101232 | -3.260095 | 3.020326 | 0.1086291 | 12.65099 | 0.4489746
2018-02-23 21:24 | 283930.1 | 240.0008 | 5 | 39 | 4.057201 | -3.260046 | 3.020326 | 0.2172633 | 12.65099 | 0.8920873
2018-02-23 21:26 | 284050.1 | 360.0009 | 5 | 39 | 4.014822 | -3.26008 | 3.020326 | 0.3258967 | 12.65099 | 1.330526
2018-02-23 21:28 | 284170.1 | 480 | 5 | 39 | 3.973062 | -3.260077 | 3.020326 | 0.4345324 | 12.65099 | 1.764405
2018-02-23 21:30 | 284290.1 | 600.0008 | 5 | 39 | 3.932435 | -3.260065 | 3.020326 | 0.5431669 | 12.65099 | 2.193797
2018-02-23 21:32 | 284410.1 | 720.0009 | 5 | 39 | 3.893221 | -3.260063 | 3.020326 | 0.6517984 | 12.65099 | 2.618838
2018-02-23 21:34 | 284530.1 | 840.0008 | 5 | 39 | 3.855897 | -3.260067 | 3.020326 | 0.7604308 | 12.65099 | 3.039722
2018-02-23 21:36 | 284650.1 | 960.0008 | 5 | 39 | 3.820673 | -3.260051 | 3.020326 | 0.8690634 | 12.65099 | 3.456665
2018-02-23 21:38 | 284770.1 | 1080.0008 | 5 | 39 | 3.787513 | -3.260072 | 3.020326 | 0.9776915 | 12.65099 | 3.869878
2018-02-23 21:40 | 284890.1 | 1200.001 | 5 | 39 | 3.75644 | -3.260032 | 3.020326 | 1.086323 | 12.65099 | 4.279618
2018-02-23 21:42 | 285010.1 | 1320 | 5 | 39 | 3.727171 | -3.260084 | 3.020326 | 1.194952 | 12.65099 | 4.686072
2018-02-23 21:44 | 285130.1 | 1440.0008 | 5 | 39 | 3.699588 | -3.260091 | 3.020326 | 1.303586 | 12.65099 | 5.089455
2018-02-23 21:46 | 285250.1 | 1560 | 5 | 39 | 3.673524 | -3.260053 | 3.020326 | 1.412217 | 12.65099 | 5.489916
2018-02-23 21:48 | 285370.1 | 1680 | 5 | 39 | 3.649197 | -3.260098 | 3.020326 | 1.520846 | 12.65099 | 5.887629
2018-02-23 21:50 | 285490.1 | 1800 | 5 | 39 | 3.626841 | -3.260088 | 3.020326 | 1.629472 | 12.65099 | 6.282794
2018-02-23 21:52 | 285610.1 | 1920 | 5 | 39 | 3.606425 | -3.260034 | 3.020326 | 1.738103 | 12.65099 | 6.675656
2018-02-23 21:54 | 285730.1 | 2040.0008 | 5 | 39 | 3.587912 | -3.260061 | 3.020326 | 1.846732 | 12.65099 | 7.066393
2018-02-23 21:56 | 285850.1 | 2160.0008 | 5 | 39 | 3.571014 | -3.260076 | 3.020326 | 1.955356 | 12.65099 | 7.455197
2018-02-23 21:58 | 285970.1 | 2280.0008 | 5 | 39 | 3.55527 | -3.26003 | 3.020326 | 2.063986 | 12.65099 | 7.842251
2018-02-23 22:00 | 286090.1 | 2400 | 5 | 39 | 3.540184 | -3.260011 | 3.020326 | 2.172608 | 12.65099 | 8.227611
2018-02-23 22:02 | 286210.1 | 2520 | 5 | 39 | 3.525079 | -3.260055 | 3.020326 | 2.281229 | 12.65099 | 8.611332
2018-02-23 22:04 | 286330.1 | 2640.0008 | 5 | 39 | 3.508986 | -3.260055 | 3.020326 | 2.389857 | 12.65099 | 8.993395
2018-02-23 22:06 | 286450.1 | 2760 | 5 | 39 | 3.489518 | -3.26004 | 3.020326 | 2.498481 | 12.65099 | 9.373546
2018-02-23 22:08 | 286570.1 | 2880 | 5 | 39 | 3.463354 | -3.260032 | 3.020326 | 2.607103 | 12.65099 | 9.751238
2018-02-23 22:10 | 286690.1 | 3000.0001 | 5 | 39 | 3.427121 | -3.260027 | 3.020326 | 2.715722 | 12.65099 | 10.12557
2018-02-23 22:12 | 286810.1 | 3120.0008 | 5 | 39 | 3.371468 | -3.260051 | 3.020326 | 2.824343 | 12.65099 | 10.49506
2018-02-23 22:14 | 286930.1 | 3240 | 5 | 39 | 3.263886 | -3.260009 | 3.020326 | 2.932959 | 12.65099 | 10.85623
2018-02-23 22:15 | 287026.4 | 3336.2728 | 5 | 39 | 2.999975 | -3.260009 | 3.020326 | 3.0201 | 12.65099 | 11.13177
2018-02-23 22:17 | 287146.4 | 120.0001 | 6 | 39 | 3.313362 | 0 | 3.020326 | 3.0201 | 12.65099 | 11.13177
2018-02-23 22:19 | 287266.4 | 240.0009 | 6 | 39 | 3.323605 | 0 | 3.020326 | 3.0201 | 12.65099 | 11.13177
2018-02-23 22:20 | 287326.4 | 300.0024 | 6 | 39 | 3.326723 | 0 | 3.020326 | 3.0201 | 12.65099 | 11.13177
2018-02-23 22:20 | 287326.5 | 0.0024 | 7 | 40 | 3.326844 | 0 | 0 | 0 | 0 | 0
2018-02-23 22:22 | 287446.5 | 120.0001 | 2 | 40 | 3.961453 | 4.889996 | 0.1622555 | 1.66e-10 | 0.622801 | 5.51e-10
2018-02-23 22:24 | 287566.5 | 240.0001 | 2 | 40 | 4.006486 | 4.889811 | 0.325188 | 1.66e-10 | 1.272231 | 5.51e-10
2018-02-23 22:26 | 287686.5 | 360.0001 | 2 | 40 | 4.042787 | 4.890158 | 0.488119 | 1.66e-10 | 1.928083 | 5.51e-10
2018-02-23 22:28 | 287806.5 | 480.0001 | 2 | 40 | 4.072299 | 4.889826 | 0.6510479 | 1.66e-10 | 2.589234 | 5.51e-10
2018-02-23 22:30 | 287926.5 | 600.0009 | 2 | 40 | 4.097881 | 4.890059 | 0.8139798 | 1.66e-10 | 3.254874 | 5.51e-10
2018-02-23 22:32 | 288046.5 | 720.0009 | 2 | 40 | 4.121048 | 4.889868 | 0.9769064 | 1.66e-10 | 3.924416 | 5.51e-10
2018-02-23 22:34 | 288166.5 | 840.0001 | 2 | 40 | 4.145871 | 4.890188 | 1.139841 | 1.66e-10 | 4.597863 | 5.51e-10
2018-02-23 22:36 | 288286.5 | 960.0001 | 2 | 40 | 4.173173 | 4.889822 | 1.302776 | 1.66e-10 | 5.275561 | 5.51e-10
2018-02-23 22:38 | 288406.5 | 1080.0009 | 2 | 40 | 4.200402 | 4.824532 | 1.465605 | 1.66e-10 | 5.957466 | 5.51e-10
2018-02-23 22:40 | 288526.5 | 1200.0009 | 2 | 40 | 4.200377 | 4.278887 | 1.617094 | 1.66e-10 | 6.593777 | 5.51e-10
2018-02-23 22:42 | 288646.5 | 1320.0009 | 2 | 40 | 4.2004 | 3.770201 | 1.751132 | 1.66e-10 | 7.156791 | 5.51e-10
2018-02-23 22:44 | 288766.5 | 1440.0001 | 2 | 40 | 4.200378 | 3.292784 | 1.868708 | 1.66e-10 | 7.650655 | 5.51e-10
2018-02-23 22:44 | 288775.3 | 1448.7376 | 2 | 40 | 4.200409 | 3.259985 | 1.876655 | 1.66e-10 | 7.684038 | 5.51e-10
2018-02-23 22:46 | 288895.3 | 120.0001 | 3 | 40 | 4.228074 | 3.260124 | 1.98484 | 1.66e-10 | 8.13984 | 5.51e-10
2018-02-23 22:48 | 289015.3 | 240.0017 | 3 | 40 | 4.260471 | 3.26018 | 2.093466 | 1.66e-10 | 8.600854 | 5.51e-10
2018-02-23 22:50 | 289135.3 | 360.0009 | 3 | 40 | 4.295314 | 3.260115 | 2.202091 | 1.66e-10 | 9.065518 | 5.51e-10
2018-02-23 22:52 | 289255.3 | 480.0001 | 3 | 40 | 4.332468 | 3.260157 | 2.310719 | 1.66e-10 | 9.534109 | 5.51e-10
2018-02-23 22:54 | 289375.3 | 600.0001 | 3 | 40 | 4.371481 | 3.260132 | 2.419347 | 1.66e-10 | 10.00684 | 5.51e-10
2018-02-23 22:56 | 289495.3 | 720.0001 | 3 | 40 | 4.400405 | 3.054258 | 2.526926 | 1.66e-10 | 10.4791 | 5.51e-10
2018-02-23 22:58 | 289615.3 | 840.0001 | 3 | 40 | 4.400396 | 2.542166 | 2.619771 | 1.66e-10 | 10.88766 | 5.51e-10
2018-02-23 23:00 | 289735.3 | 960.0009 | 3 | 40 | 4.400381 | 2.133505 | 2.697442 | 1.66e-10 | 11.22944 | 5.51e-10
2018-02-23 23:02 | 289855.3 | 1080.001 | 3 | 40 | 4.400387 | 1.800728 | 2.762797 | 1.66e-10 | 11.51703 | 5.51e-10
2018-02-23 23:04 | 289975.3 | 1200.0001 | 3 | 40 | 4.400373 | 1.528669 | 2.818108 | 1.66e-10 | 11.76042 | 5.51e-10
2018-02-23 23:06 | 290095.3 | 1320.0009 | 3 | 40 | 4.400372 | 1.306074 | 2.865217 | 1.66e-10 | 11.96772 | 5.51e-10
2018-02-23 23:08 | 290215.3 | 1440.0025 | 3 | 40 | 4.400359 | 1.122641 | 2.905588 | 1.66e-10 | 12.14536 | 5.51e-10
2018-02-23 23:10 | 290335.3 | 1560.0009 | 3 | 40 | 4.400374 | 0.9718342 | 2.940403 | 1.66e-10 | 12.29856 | 5.51e-10
2018-02-23 23:12 | 290455.3 | 1680.0009 | 3 | 40 | 4.400357 | 0.8458176 | 2.970611 | 1.66e-10 | 12.43148 | 5.51e-10
2018-02-23 23:14 | 290575.3 | 1800.0001 | 3 | 40 | 4.400361 | 0.7401047 | 2.996973 | 1.66e-10 | 12.54749 | 5.51e-10
2018-02-23 23:16 | 290693.3 | 1918.0432 | 3 | 40 | 4.400335 | 0.6519966 | 3.019748 | 1.66e-10 | 12.64771 | 5.51e-10
2018-02-23 23:18 | 290813.4 | 120 | 4 | 40 | 4.352249 | 0 | 3.019748 | 1.66e-10 | 12.64771 | 5.51e-10
2018-02-23 23:20 | 290933.4 | 240 | 4 | 40 | 4.348442 | 0 | 3.019748 | 1.66e-10 | 12.64771 | 5.51e-10
2018-02-23 23:21 | 290993.4 | 300.0023 | 4 | 40 | 4.347302 | 0 | 3.019748 | 1.66e-10 | 12.64771 | 5.51e-10
2018-02-23 23:23 | 291113.4 | 120.0002 | 5 | 40 | 4.101132 | -3.260053 | 3.019748 | 0.1086173 | 12.64771 | 0.4489148
2018-02-23 23:25 | 291233.4 | 240.0002 | 5 | 40 | 4.057053 | -3.260056 | 3.019748 | 0.217238 | 12.64771 | 0.8919588
2018-02-23 23:27 | 291353.4 | 360.0002 | 5 | 40 | 4.014619 | -3.260091 | 3.019748 | 0.32586 | 12.64771 | 1.330331
2018-02-23 23:29 | 291473.4 | 480.001 | 5 | 40 | 3.972956 | -3.260074 | 3.019748 | 0.4344829 | 12.64771 | 1.76414
2018-02-23 23:31 | 291593.4 | 600.0002 | 5 | 40 | 3.932266 | -3.260055 | 3.019748 | 0.5431024 | 12.64771 | 2.193459
2018-02-23 23:33 | 291713.4 | 720.0002 | 5 | 40 | 3.893037 | -3.260065 | 3.019748 | 0.6517228 | 12.64771 | 2.618437
2018-02-23 23:35 | 291833.4 | 840.001 | 5 | 40 | 3.855737 | -3.260036 | 3.019748 | 0.7603436 | 12.64771 | 3.039257
2018-02-23 23:37 | 291953.4 | 960.0002 | 5 | 40 | 3.82047 | -3.260037 | 3.019748 | 0.8689656 | 12.64771 | 3.456139
2018-02-23 23:39 | 292073.4 | 1080.001 | 5 | 40 | 3.787329 | -3.260032 | 3.019748 | 0.9775866 | 12.64771 | 3.869304
2018-02-23 23:41 | 292193.4 | 1200.0009 | 5 | 40 | 3.75624 | -3.260074 | 3.019748 | 1.086207 | 12.64771 | 4.278976
2018-02-23 23:43 | 292313.4 | 1320.0009 | 5 | 40 | 3.726983 | -3.260009 | 3.019748 | 1.194828 | 12.64771 | 4.685381
2018-02-23 23:45 | 292433.4 | 1440.0009 | 5 | 40 | 3.699383 | -3.260051 | 3.019748 | 1.303444 | 12.64771 | 5.088675
2018-02-23 23:47 | 292553.4 | 1560.001 | 5 | 40 | 3.673355 | -3.260034 | 3.019748 | 1.412064 | 12.64771 | 5.489074
2018-02-23 23:49 | 292673.4 | 1680.0009 | 5 | 40 | 3.6491 | -3.26007 | 3.019748 | 1.520682 | 12.64771 | 5.886736
2018-02-23 23:51 | 292793.4 | 1800.0001 | 5 | 40 | 3.626734 | -3.260067 | 3.019748 | 1.629301 | 12.64771 | 6.281866
2018-02-23 23:53 | 292913.4 | 1920.001 | 5 | 40 | 3.606326 | -3.260072 | 3.019748 | 1.737925 | 12.64771 | 6.674689
2018-02-23 23:55 | 293033.4 | 2040.0002 | 5 | 40 | 3.587824 | -3.260056 | 3.019748 | 1.84655 | 12.64771 | 7.065404
2018-02-23 23:57 | 293153.4 | 2160.001 | 5 | 40 | 3.571029 | -3.260084 | 3.019748 | 1.955176 | 12.64771 | 7.45421
2018-02-23 23:59 | 293273.4 | 2280.0002 | 5 | 40 | 3.555394 | -3.260065 | 3.019748 | 2.0638 | 12.64771 | 7.841252
2018-02-24 00:01 | 293393.4 | 2400.001 | 5 | 40 | 3.540296 | -3.26008 | 3.019748 | 2.17243 | 12.64771 | 8.22665
2018-02-24 00:03 | 293513.4 | 2520.001 | 5 | 40 | 3.525182 | -3.260051 | 3.019748 | 2.281056 | 12.64771 | 8.610401
2018-02-24 00:05 | 293633.4 | 2640.0001 | 5 | 40 | 3.509129 | -3.260098 | 3.019748 | 2.389683 | 12.64771 | 8.992476
2018-02-24 00:07 | 293753.4 | 2760.001 | 5 | 40 | 3.489615 | -3.260042 | 3.019748 | 2.498312 | 12.64771 | 9.372654
2018-02-24 00:09 | 293873.4 | 2880.0009 | 5 | 40 | 3.463509 | -3.260082 | 3.019748 | 2.606945 | 12.64771 | 9.750396
2018-02-24 00:11 | 293993.4 | 3000.001 | 5 | 40 | 3.427117 | -3.260048 | 3.019748 | 2.715574 | 12.64771 | 10.12477
2018-02-24 00:13 | 294113.4 | 3120.001 | 5 | 40 | 3.371449 | -3.260046 | 3.019748 | 2.824202 | 12.64771 | 10.49429
2018-02-24 00:15 | 294233.4 | 3240.0002 | 5 | 40 | 3.26368 | -3.260077 | 3.019748 | 2.932819 | 12.64771 | 10.85545
2018-02-24 00:17 | 294329.3 | 3335.8577 | 5 | 40 | 2.999993 | -3.260076 | 3.019748 | 3.019578 | 12.64771 | 11.12977
2018-02-24 00:19 | 294449.4 | 120.0001 | 6 | 40 | 3.312868 | 0 | 3.019748 | 3.019578 | 12.64771 | 11.12977
2018-02-24 00:21 | 294569.4 | 240.0009 | 6 | 40 | 3.323088 | 0 | 3.019748 | 3.019578 | 12.64771 | 11.12977
2018-02-24 00:22 | 294629.4 | 300.0016 | 6 | 40 | 3.32619 | 0 | 3.019748 | 3.019578 | 12.64771 | 11.12977
2018-02-24 00:22 | 294629.3782 | 0.0024 | 7 | 41 | 3.326108 | 0 | 0 | 0 | 0 | 0
2018-02-24 00:24 | 294749.4 | 120.0001 | 2 | 41 | 3.961108 | 4.890169 | 0.1622672 | 5.43e-10 | 0.6227766 | 1.806e-09
2018-02-24 00:26 | 294869.4 | 240.0009 | 2 | 41 | 4.006259 | 4.890089 | 0.3252123 | 5.43e-10 | 1.272213 | 1.806e-09
2018-02-24 00:28 | 294989.4 | 360.001 | 2 | 41 | 4.04249 | 4.890171 | 0.4881559 | 5.43e-10 | 1.928076 | 1.806e-09
2018-02-24 00:30 | 295109.4 | 480.001 | 2 | 41 | 4.07202 | 4.890181 | 0.6510972 | 5.43e-10 | 2.589224 | 1.806e-09
2018-02-24 00:32 | 295229.4 | 600.0009 | 2 | 41 | 4.097624 | 4.890179 | 0.8140371 | 5.43e-10 | 3.254854 | 1.806e-09
2018-02-24 00:34 | 295349.4 | 720.0001 | 2 | 41 | 4.120838 | 4.890108 | 0.9769774 | 5.43e-10 | 3.924411 | 1.806e-09
2018-02-24 00:36 | 295469.4 | 840.0001 | 2 | 41 | 4.145664 | 4.889849 | 1.13992 | 5.43e-10 | 4.597853 | 1.806e-09
2018-02-24 00:38 | 295589.4 | 960.001 | 2 | 41 | 4.172973 | 4.890018 | 1.302864 | 5.43e-10 | 5.275556 | 1.806e-09
2018-02-24 00:40 | 295709.4 | 1080.001 | 2 | 41 | 4.200413 | 4.828821 | 1.465722 | 5.43e-10 | 5.957549 | 1.806e-09
2018-02-24 00:42 | 295829.4 | 1200.001 | 2 | 41 | 4.200408 | 4.281071 | 1.617304 | 5.43e-10 | 6.594254 | 1.806e-09
2018-02-24 00:44 | 295949.4 | 1320.001 | 2 | 41 | 4.200406 | 3.771299 | 1.751378 | 5.43e-10 | 7.157416 | 1.806e-09
2018-02-24 00:46 | 296069.4 | 1440.001 | 2 | 41 | 4.200373 | 3.292408 | 1.868964 | 5.43e-10 | 7.651327 | 1.806e-09
2018-02-24 00:46 | 296078.1 | 1448.6424 | 2 | 41 | 4.200402 | 3.259979 | 1.876825 | 5.43e-10 | 7.684345 | 1.806e-09
2018-02-24 00:48 | 296198.1 | 120.0008 | 3 | 41 | 4.228032 | 3.260098 | 1.985021 | 7.29e-10 | 8.140189 | 2.566e-09
2018-02-24 00:50 | 296318.1 | 240.0009 | 3 | 41 | 4.260391 | 3.260088 | 2.093651 | 7.29e-10 | 8.601214 | 2.566e-09
2018-02-24 00:52 | 296438.1 | 360.0001 | 3 | 41 | 4.295274 | 3.260132 | 2.202278 | 7.29e-10 | 9.065881 | 2.566e-09
2018-02-24 00:54 | 296558.1 | 480.0009 | 3 | 41 | 4.332375 | 3.260124 | 2.310913 | 7.29e-10 | 9.534492 | 2.566e-09
2018-02-24 00:56 | 296678.1 | 600.0009 | 3 | 41 | 4.371407 | 3.260151 | 2.419538 | 7.29e-10 | 10.0072 | 2.566e-09
2018-02-24 00:58 | 296798.1 | 720.0009 | 3 | 41 | 4.400409 | 3.055576 | 2.527131 | 7.29e-10 | 10.47952 | 2.566e-09
2018-02-24 01:00 | 296918.1 | 840.0001 | 3 | 41 | 4.400375 | 2.541916 | 2.619993 | 7.29e-10 | 10.88815 | 2.566e-09
2018-02-24 01:02 | 297038.1 | 960.0009 | 3 | 41 | 4.400392 | 2.133274 | 2.697653 | 7.29e-10 | 11.22989 | 2.566e-09
2018-02-24 01:04 | 297158.1 | 1080.0001 | 3 | 41 | 4.400383 | 1.800077 | 2.762993 | 7.29e-10 | 11.51741 | 2.566e-09
2018-02-24 01:06 | 297278.1 | 1200.0001 | 3 | 41 | 4.400374 | 1.528187 | 2.818292 | 7.29e-10 | 11.76074 | 2.566e-09
2018-02-24 01:08 | 297398.1 | 1320.0009 | 3 | 41 | 4.400379 | 1.305391 | 2.865375 | 7.29e-10 | 11.96792 | 2.566e-09
2018-02-24 01:10 | 297518.1 | 1440.0009 | 3 | 41 | 4.40037 | 1.122408 | 2.905718 | 7.29e-10 | 12.14545 | 2.566e-09
2018-02-24 01:12 | 297638.1 | 1560.0001 | 3 | 41 | 4.400345 | 0.9706001 | 2.940506 | 7.29e-10 | 12.29853 | 2.566e-09
2018-02-24 01:14 | 297758.1 | 1680.0001 | 3 | 41 | 4.400351 | 0.8449097 | 2.970687 | 7.29e-10 | 12.43134 | 2.566e-09
2018-02-24 01:16 | 297878.1 | 1800.0001 | 3 | 41 | 4.400323 | 0.7385902 | 2.997021 | 7.29e-10 | 12.54721 | 2.566e-09
2018-02-24 01:18 | 297995.8 | 1917.6712 | 3 | 41 | 4.400347 | 0.6519928 | 3.019708 | 7.29e-10 | 12.64704 | 2.566e-09
2018-02-24 01:20 | 298115.8 | 120.0001 | 4 | 41 | 4.352289 | 0 | 3.019708 | 7.29e-10 | 12.64704 | 2.566e-09
2018-02-24 01:22 | 298235.8 | 240.0001 | 4 | 41 | 4.34849 | 0 | 3.019708 | 7.29e-10 | 12.64704 | 2.566e-09
2018-02-24 01:23 | 298295.8 | 300.0024 | 4 | 41 | 4.347361 | 0 | 3.019708 | 7.29e-10 | 12.64704 | 2.566e-09
2018-02-24 01:25 | 298415.9 | 120.0001 | 5 | 41 | 4.101252 | -3.260084 | 3.019708 | 0.1086251 | 12.64704 | 0.4489595
2018-02-24 01:27 | 298535.9 | 240.0009 | 5 | 41 | 4.057194 | -3.260086 | 3.019708 | 0.2172488 | 12.64704 | 0.89203
2018-02-24 01:29 | 298655.9 | 360.0009 | 5 | 41 | 4.014775 | -3.26007 | 3.019708 | 0.3258733 | 12.64704 | 1.330429
2018-02-24 01:31 | 298775.9 | 480.0009 | 5 | 41 | 3.973098 | -3.260032 | 3.019708 | 0.4344966 | 12.64704 | 1.764257
2018-02-24 01:33 | 298895.9 | 600.0001 | 5 | 41 | 3.932374 | -3.260055 | 3.019708 | 0.543119 | 12.64704 | 2.193601
2018-02-24 01:35 | 299015.9 | 720.0001 | 5 | 41 | 3.893156 | -3.25999 | 3.019708 | 0.6517434 | 12.64704 | 2.618608
2018-02-24 01:37 | 299135.9 | 840.0009 | 5 | 41 | 3.855829 | -3.260037 | 3.019708 | 0.7603664 | 12.64704 | 3.039448
2018-02-24 01:39 | 299255.9 | 960.0001 | 5 | 41 | 3.820599 | -3.260046 | 3.019708 | 0.8689915 | 12.64704 | 3.456354
2018-02-24 01:41 | 299375.9 | 1080.0001 | 5 | 41 | 3.78746 | -3.260067 | 3.019708 | 0.9776163 | 12.64704 | 3.869548
2018-02-24 01:43 | 299495.9 | 1200.0001 | 5 | 41 | 3.756349 | -3.260046 | 3.019708 | 1.086239 | 12.64704 | 4.279247
2018-02-24 01:45 | 299615.9 | 1320.0009 | 5 | 41 | 3.727112 | -3.260025 | 3.019708 | 1.194861 | 12.64704 | 4.685666
2018-02-24 01:47 | 299735.9 | 1440.0001 | 5 | 41 | 3.699454 | -3.260027 | 3.019708 | 1.303484 | 12.64704 | 5.088996
2018-02-24 01:49 | 299855.9 | 1560.0001 | 5 | 41 | 3.67339 | -3.260065 | 3.019708 | 1.412108 | 12.64704 | 5.489417
2018-02-24 01:51 | 299975.9 | 1680.0001 | 5 | 41 | 3.649067 | -3.260082 | 3.019708 | 1.520731 | 12.64704 | 5.887097
2018-02-24 01:53 | 300095.9 | 1800.0009 | 5 | 41 | 3.6267 | -3.260046 | 3.019708 | 1.629354 | 12.64704 | 6.282238
2018-02-24 01:55 | 300215.9 | 1920 | 5 | 41 | 3.606322 | -3.260046 | 3.019708 | 1.737983 | 12.64704 | 6.675075
2018-02-24 01:57 | 300335.9 | 2040.0009 | 5 | 41 | 3.587822 | -3.260067 | 3.019708 | 1.846611 | 12.64704 | 7.065805
2018-02-24 01:59 | 300455.9 | 2160.0008 | 5 | 41 | 3.570978 | -3.260046 | 3.019708 | 1.955237 | 12.64704 | 7.454604
2018-02-24 02:01 | 300575.9 | 2280.0009 | 5 | 41 | 3.555307 | -3.260095 | 3.019708 | 2.063863 | 12.64704 | 7.841643
2018-02-24 02:03 | 300695.9 | 2400.0001 | 5 | 41 | 3.540217 | -3.260044 | 3.019708 | 2.172488 | 12.64704 | 8.227016
2018-02-24 02:05 | 300815.9 | 2520.0008 | 5 | 41 | 3.525139 | -3.260042 | 3.019708 | 2.281117 | 12.64704 | 8.610771
2018-02-24 02:07 | 300935.9 | 2640.0001 | 5 | 41 | 3.50905 | -3.260042 | 3.019708 | 2.389744 | 12.64704 | 8.992838
2018-02-24 02:09 | 301055.9 | 2760.0008 | 5 | 41 | 3.489505 | -3.26003 | 3.019708 | 2.498372 | 12.64704 | 9.373002
2018-02-24 02:11 | 301175.9 | 2880 | 5 | 41 | 3.463376 | -3.260063 | 3.019708 | 2.606998 | 12.64704 | 9.750713
2018-02-24 02:13 | 301295.9 | 3000.0009 | 5 | 41 | 3.426931 | -3.260056 | 3.019708 | 2.715626 | 12.64704 | 10.12507
2018-02-24 02:15 | 301415.9 | 3120.0001 | 5 | 41 | 3.371002 | -3.260091 | 3.019708 | 2.824254 | 12.64704 | 10.49455
2018-02-24 02:17 | 301535.9 | 3240.0001 | 5 | 41 | 3.262766 | -3.260025 | 3.019708 | 2.93287 | 12.64704 | 10.85563
2018-02-24 02:19 | 301631.4 | 3335.5304 | 5 | 41 | 2.999987 | -3.260037 | 3.019708 | 3.01934 | 12.64704 | 11.12899
2018-02-24 02:21 | 301751.5 | 120 | 6 | 41 | 3.313441 | 0 | 3.019708 | 3.01934 | 12.64704 | 11.12899
2018-02-24 02:23 | 301871.5 | 240.0008 | 6 | 41 | 3.323646 | 0 | 3.019708 | 3.01934 | 12.64704 | 11.12899
2018-02-24 02:24 | 301931.5 | 300.0023 | 6 | 41 | 3.326744 | 0 | 3.019708 | 3.01934 | 12.64704 | 11.12899
2018-02-24 02:24 | 301931.5 | 0.0024 | 7 | 42 | 3.326735 | 0 | 0 | 0 | 0 | 0
2018-02-24 02:26 | 302051.6 | 120.0001 | 2 | 42 | 3.9613 | 4.889874 | 0.1622758 | 0 | 0.6228654 | 0
2018-02-24 02:28 | 302171.6 | 240.0001 | 2 | 42 | 4.006421 | 4.890167 | 0.3252314 | 0 | 1.272371 | 0
2018-02-24 02:30 | 302291.6 | 360.0009 | 2 | 42 | 4.042656 | 4.89015 | 0.4881881 | 0 | 1.928314 | 0
2018-02-24 02:32 | 302411.6 | 480.0001 | 2 | 42 | 4.072189 | 4.890162 | 0.651142 | 0 | 2.589542 | 0
2018-02-24 02:34 | 302531.6 | 600.001 | 2 | 42 | 4.097768 | 4.890158 | 0.8140967 | 0 | 3.255261 | 0
2018-02-24 02:36 | 302651.6 | 720.0001 | 2 | 42 | 4.120998 | 4.89019 | 0.977054 | 0 | 3.924915 | 0
2018-02-24 02:38 | 302771.6 | 840.0002 | 2 | 42 | 4.14585 | 4.890181 | 1.140012 | 0 | 4.598454 | 0
2018-02-24 02:40 | 302891.6 | 960.0002 | 2 | 42 | 4.173139 | 4.889803 | 1.302971 | 0 | 5.276247 | 0
2018-02-24 02:42 | 303011.6 | 1080.0002 | 2 | 42 | 4.200402 | 4.824203 | 1.465819 | 0 | 5.958228 | 0
2018-02-24 02:44 | 303131.6 | 1200.001 | 2 | 42 | 4.200411 | 4.279005 | 1.617276 | 0 | 6.594408 | 0
2018-02-24 02:46 | 303251.6 | 1320.001 | 2 | 42 | 4.200401 | 3.769638 | 1.751287 | 0 | 7.157305 | 0
2018-02-24 02:48 | 303371.6 | 1440.001 | 2 | 42 | 4.200381 | 3.291195 | 1.868821 | 0 | 7.650996 | 0
2018-02-24 02:48 | 303379.9 | 1448.3032 | 2 | 42 | 4.200387 | 3.259985 | 1.876372 | 0 | 7.682713 | 0
2018-02-24 02:50 | 303499.9 | 120.0009 | 3 | 42 | 4.227997 | 3.260057 | 1.984576 | 0 | 8.13859 | 0
2018-02-24 02:52 | 303619.9 | 240.0001 | 3 | 42 | 4.26029 | 3.260056 | 2.093214 | 0 | 8.599638 | 0
2018-02-24 02:54 | 303739.9 | 360.0009 | 3 | 42 | 4.295105 | 3.260056 | 2.201851 | 0 | 9.064336 | 0
2018-02-24 02:56 | 303859.9 | 480.0001 | 3 | 42 | 4.332211 | 3.260063 | 2.31049 | 0 | 9.532945 | 0
2018-02-24 02:58 | 303979.9 | 600.0002 | 3 | 42 | 4.371226 | 3.260069 | 2.419128 | 0 | 10.00569 | 0
2018-02-24 03:00 | 304099.9 | 720.0002 | 3 | 42 | 4.400422 | 3.058296 | 2.526761 | 0 | 10.47817 | 0
2018-02-24 03:02 | 304219.9 | 840.0009 | 3 | 42 | 4.400405 | 2.544874 | 2.619714 | 0 | 10.8872 | 0
2018-02-24 03:04 | 304339.9 | 960.0009 | 3 | 42 | 4.400375 | 2.134409 | 2.697436 | 0 | 11.2292 | 0
2018-02-24 03:06 | 304459.9 | 1080.0001 | 3 | 42 | 4.400352 | 1.800159 | 2.762811 | 0 | 11.51688 | 0
2018-02-24 03:08 | 304579.9 | 1200.0009 | 3 | 42 | 4.400368 | 1.528332 | 2.818126 | 0 | 11.76029 | 0
2018-02-24 03:10 | 304699.9 | 1320.0002 | 3 | 42 | 4.400362 | 1.305517 | 2.865218 | 0 | 11.96751 | 0
2018-02-24 03:12 | 304819.9 | 1440.0002 | 3 | 42 | 4.400365 | 1.121996 | 2.905556 | 0 | 12.14501 | 0
2018-02-24 03:14 | 304939.9 | 1560.0001 | 3 | 42 | 4.400375 | 0.9703121 | 2.940329 | 0 | 12.29803 | 0
2018-02-24 03:16 | 305059.9 | 1680.0002 | 3 | 42 | 4.400341 | 0.8433418 | 2.970491 | 0 | 12.43075 | 0
2018-02-24 03:18 | 305179.9 | 1800.0026 | 3 | 42 | 4.400341 | 0.738575 | 2.996805 | 0 | 12.54654 | 0
2018-02-24 03:20 | 305296.3 | 1916.3905 | 3 | 42 | 4.400336 | 0.6519985 | 3.019234 | 0 | 12.64524 | 0
2018-02-24 03:22 | 305416.3 | 120.0001 | 4 | 42 | 4.352249 | 0 | 3.019234 | 0 | 12.64524 | 0
2018-02-24 03:24 | 305536.3 | 240 | 4 | 42 | 4.348446 | 0 | 3.019234 | 0 | 12.64524 | 0
2018-02-24 03:25 | 305596.3 | 300.0024 | 4 | 42 | 4.347305 | 0 | 3.019234 | 0 | 12.64524 | 0
2018-02-24 03:27 | 305716.4 | 120.0009 | 5 | 42 | 4.100935 | -3.260021 | 3.019234 | 0.1086302 | 12.64524 | 0.4489509
2018-02-24 03:29 | 305836.4 | 240 | 5 | 42 | 4.056881 | -3.260055 | 3.019234 | 0.2172616 | 12.64524 | 0.8920179
2018-02-24 03:31 | 305956.4 | 360 | 5 | 42 | 4.014436 | -3.260037 | 3.019234 | 0.3258967 | 12.64524 | 1.330425
2018-02-24 03:33 | 306076.4 | 480 | 5 | 42 | 3.972748 | -3.260037 | 3.019234 | 0.434526 | 12.64524 | 1.764239
2018-02-24 03:35 | 306196.4 | 600.0001 | 5 | 42 | 3.932068 | -3.260061 | 3.019234 | 0.5431588 | 12.64524 | 2.193588
2018-02-24 03:37 | 306316.4 | 720.0009 | 5 | 42 | 3.892869 | -3.260065 | 3.019234 | 0.6517955 | 12.64524 | 2.61861
2018-02-24 03:39 | 306436.4 | 840.0001 | 5 | 42 | 3.855515 | -3.260056 | 3.019234 | 0.7604256 | 12.64524 | 3.039446
2018-02-24 03:41 | 306556.4 | 960.0008 | 5 | 42 | 3.820267 | -3.260027 | 3.019234 | 0.8690568 | 12.64524 | 3.456339
2018-02-24 03:43 | 306676.4 | 1080 | 5 | 42 | 3.787099 | -3.260036 | 3.019234 | 0.9776884 | 12.64524 | 3.869522
2018-02-24 03:45 | 306796.4 | 1200.0009 | 5 | 42 | 3.755965 | -3.260034 | 3.019234 | 1.086323 | 12.64524 | 4.279222
2018-02-24 03:47 | 306916.4 | 1320 | 5 | 42 | 3.72663 | -3.260056 | 3.019234 | 1.194954 | 12.64524 | 4.685629
2018-02-24 03:49 | 307036.4 | 1440.0009 | 5 | 42 | 3.698996 | -3.260032 | 3.019234 | 1.303586 | 12.64524 | 5.088943
2018-02-24 03:51 | 307156.4 | 1560.0008 | 5 | 42 | 3.672941 | -3.260011 | 3.019234 | 1.412218 | 12.64524 | 5.489345
2018-02-24 03:53 | 307276.4 | 1680.0001 | 5 | 42 | 3.648581 | -3.260061 | 3.019234 | 1.520846 | 12.64524 | 5.886989
2018-02-24 03:55 | 307396.4 | 1800.0001 | 5 | 42 | 3.626163 | -3.260016 | 3.019234 | 1.629476 | 12.64524 | 6.282099
2018-02-24 03:57 | 307516.4 | 1920.0009 | 5 | 42 | 3.605766 | -3.260036 | 3.019234 | 1.738108 | 12.64524 | 6.674886
2018-02-24 03:59 | 307636.4 | 2040.0001 | 5 | 42 | 3.587243 | -3.260023 | 3.019234 | 1.846737 | 12.64524 | 7.065556
2018-02-24 04:01 | 307756.4 | 2160 | 5 | 42 | 3.570396 | -3.260042 | 3.019234 | 1.955368 | 12.64524 | 7.454315
2018-02-24 04:03 | 307876.4 | 2280 | 5 | 42 | 3.554692 | -3.260009 | 3.019234 | 2.064 | 12.64524 | 7.841312
2018-02-24 04:05 | 307996.4 | 2400.0009 | 5 | 42 | 3.539648 | -3.260053 | 3.019234 | 2.172637 | 12.64524 | 8.226663
2018-02-24 04:07 | 308116.4 | 2520.0008 | 5 | 42 | 3.524535 | -3.260072 | 3.019234 | 2.281272 | 12.64524 | 8.610376
2018-02-24 04:09 | 308236.4 | 2640.0001 | 5 | 42 | 3.508417 | -3.260074 | 3.019234 | 2.389905 | 12.64524 | 8.9924
2018-02-24 04:11 | 308356.4 | 2760 | 5 | 42 | 3.488828 | -3.260019 | 3.019234 | 2.498541 | 12.64524 | 9.372519
2018-02-24 04:13 | 308476.4 | 2880.0008 | 5 | 42 | 3.462622 | -3.260095 | 3.019234 | 2.607176 | 12.64524 | 9.75018
2018-02-24 04:15 | 308596.4 | 3000.0008 | 5 | 42 | 3.426168 | -3.260084 | 3.019234 | 2.715811 | 12.64524 | 10.12448
2018-02-24 04:17 | 308716.4 | 3120.0008 | 5 | 42 | 3.370079 | -3.260082 | 3.019234 | 2.824446 | 12.64524 | 10.49389
2018-02-24 04:19 | 308836.4 | 3240.0009 | 5 | 42 | 3.261106 | -3.260056 | 3.019234 | 2.933069 | 12.64524 | 10.85487
2018-02-24 04:20 | 308931 | 3334.668 | 5 | 42 | 2.99999 | -3.260063 | 3.019234 | 3.018762 | 12.64524 | 11.12566
2018-02-24 04:22 | 309051.1 | 120.0009 | 6 | 42 | 3.314545 | 0 | 3.019234 | 3.018762 | 12.64524 | 11.12566
2018-02-24 04:24 | 309171.1 | 240.0008 | 6 | 42 | 3.324765 | 0 | 3.019234 | 3.018762 | 12.64524 | 11.12566
2018-02-24 04:25 | 309231.1 | 300.0016 | 6 | 42 | 3.327873 | 0 | 3.019234 | 3.018762 | 12.64524 | 11.12566
2018-02-24 04:25 | 309231.1 | 0.0024 | 7 | 43 | 3.327995 | 0 | 0 | 0 | 0 | 0
2018-02-24 04:27 | 309351.2 | 120.0001 | 2 | 43 | 3.962384 | 4.890152 | 0.1622786 | 0 | 0.6230802 | 0
2018-02-24 04:29 | 309471.2 | 240.0001 | 2 | 43 | 4.007355 | 4.890141 | 0.3252336 | 0 | 1.272739 | 0
2018-02-24 04:31 | 309591.2 | 360 | 2 | 43 | 4.043581 | 4.890154 | 0.4881881 | 0 | 1.928822 | 0
2018-02-24 04:33 | 309711.2 | 480 | 2 | 43 | 4.073048 | 4.890125 | 0.6511435 | 0 | 2.590204 | 0
2018-02-24 04:35 | 309831.2 | 600.0001 | 2 | 43 | 4.098632 | 4.890142 | 0.8140966 | 0 | 3.256055 | 0
2018-02-24 04:37 | 309951.2 | 720.0009 | 2 | 43 | 4.12178 | 4.890154 | 0.9770517 | 0 | 3.925835 | 0
2018-02-24 04:39 | 310071.2 | 840.0001 | 2 | 43 | 4.146581 | 4.890156 | 1.140002 | 0 | 4.599465 | 0
2018-02-24 04:41 | 310191.2 | 960.0009 | 2 | 43 | 4.173878 | 4.890179 | 1.302959 | 0 | 5.277373 | 0
2018-02-24 04:43 | 310311.2 | 1080 | 2 | 43 | 4.200395 | 4.810589 | 1.46575 | 0 | 5.959219 | 0
2018-02-24 04:45 | 310431.2 | 1200.0009 | 2 | 43 | 4.200406 | 4.270483 | 1.616887 | 0 | 6.594054 | 0
2018-02-24 04:47 | 310551.2 | 1320 | 2 | 43 | 4.200388 | 3.763235 | 1.750658 | 0 | 7.155943 | 0
2018-02-24 04:49 | 310671.2 | 1440.0008 | 2 | 43 | 4.2004 | 3.287436 | 1.868029 | 0 | 7.648949 | 0
2018-02-24 04:49 | 310678.3 | 1447.1072 | 2 | 43 | 4.200384 | 3.259985 | 1.874488 | 0 | 7.676079 | 0
2018-02-24 04:51 | 310798.3239 | 120.0008 | 3 | 43 | 4.227976 | 3.260088 | 1.982689 | 2.3e-11 | 8.131945 | 9.5e-11
2018-02-24 04:53 | 310918.3232 | 240.0001 | 3 | 43 | 4.260297 | 3.260132 | 2.091322 | 2.3e-11 | 8.592971 | 9.5e-11
2018-02-24 04:55 | 311038.3239 | 360.0008 | 3 | 43 | 4.295121 | 3.260099 | 2.199955 | 2.3e-11 | 9.057652 | 9.5e-11
2018-02-24 04:57 | 311158.3239 | 480.0008 | 3 | 43 | 4.332212 | 3.260126 | 2.308588 | 2.3e-11 | 9.526242 | 9.5e-11
2018-02-24 04:59 | 311278.3232 | 600.0001 | 3 | 43 | 4.371222 | 3.260099 | 2.417227 | 2.3e-11 | 9.998993 | 9.5e-11
2018-02-24 05:01 | 311398.3232 | 720.0001 | 3 | 43 | 4.400402 | 3.058603 | 2.52486 | 2.3e-11 | 10.47147 | 9.5e-11
2018-02-24 05:03 | 311518.3232 | 840.0001 | 3 | 43 | 4.400391 | 2.545681 | 2.617832 | 2.3e-11 | 10.88058 | 9.5e-11
2018-02-24 05:05 | 311638.3232 | 960.0001 | 3 | 43 | 4.40039 | 2.136276 | 2.695608 | 2.3e-11 | 11.22283 | 9.5e-11
2018-02-24 05:07 | 311758.3239 | 1080.0008 | 3 | 43 | 4.400364 | 1.802456 | 2.761054 | 2.3e-11 | 11.51082 | 9.5e-11
2018-02-24 05:09 | 311878.3239 | 1200.0008 | 3 | 43 | 4.400383 | 1.530544 | 2.816441 | 2.3e-11 | 11.75454 | 9.5e-11
2018-02-24 05:11 | 311998.3256 | 1320.0025 | 3 | 43 | 4.400373 | 1.307732 | 2.863607 | 2.3e-11 | 11.96209 | 9.5e-11
2018-02-24 05:13 | 312118.3232 | 1440.0001 | 3 | 43 | 4.400362 | 1.1238 | 2.904016 | 2.3e-11 | 12.1399 | 9.5e-11
2018-02-24 05:15 | 312238.3232 | 1560.0001 | 3 | 43 | 4.400367 | 0.9718513 | 2.938859 | 2.3e-11 | 12.29322 | 9.5e-11
2018-02-24 05:17 | 312358.3248 | 1680.0017 | 3 | 43 | 4.400384 | 0.8466969 | 2.969083 | 2.3e-11 | 12.42622 | 9.5e-11
2018-02-24 05:19 | 312478.3233 | 1800.0002 | 3 | 43 | 4.400314 | 0.7394218 | 2.995452 | 2.3e-11 | 12.54225 | 9.5e-11
2018-02-24 05:21 | 312597.3391 | 1919.016 | 3 | 43 | 4.400357 | 0.6519966 | 3.018409 | 2.3e-11 | 12.64328 | 9.5e-11
2018-02-24 05:23 | 312717.4 | 120.0008 | 4 | 43 | 4.352255 | 0 | 3.018409 | 2.3e-11 | 12.64328 | 9.5e-11
2018-02-24 05:25 | 312837.4 | 240.0001 | 4 | 43 | 4.348463 | 0 | 3.018409 | 2.3e-11 | 12.64328 | 9.5e-11
2018-02-24 05:26 | 312897.4 | 300.0016 | 4 | 43 | 4.34731 | 0 | 3.018409 | 2.3e-11 | 12.64328 | 9.5e-11
2018-02-24 05:28 | 313017.4 | 120.0008 | 5 | 43 | 4.100873 | -3.260074 | 3.018409 | 0.1086298 | 12.64328 | 0.4489407
2018-02-24 05:30 | 313137.4 | 240 | 5 | 43 | 4.056822 | -3.260088 | 3.018409 | 0.2172588 | 12.64328 | 0.8919908
2018-02-24 05:32 | 313257.4 | 360.0008 | 5 | 43 | 4.014389 | -3.260149 | 3.018409 | 0.3258892 | 12.64328 | 1.330373
2018-02-24 05:34 | 313377.4 | 480.0008 | 5 | 43 | 3.972675 | -3.260037 | 3.018409 | 0.4345205 | 12.64328 | 1.764189
2018-02-24 05:36 | 313497.4 | 600 | 5 | 43 | 3.931924 | -3.260063 | 3.018409 | 0.5431467 | 12.64328 | 2.193501
2018-02-24 05:38 | 313617.4 | 720.0008 | 5 | 43 | 3.892698 | -3.260072 | 3.018409 | 0.6517754 | 12.64328 | 2.618475
2018-02-24 05:40 | 313737.4 | 840.0001 | 5 | 43 | 3.855342 | -3.260015 | 3.018409 | 0.7604038 | 12.64328 | 3.039285
2018-02-24 05:42 | 313857.4 | 960.0009 | 5 | 43 | 3.820123 | -3.260098 | 3.018409 | 0.8690342 | 12.64328 | 3.456161
2018-02-24 05:44 | 313977.4 | 1080.0009 | 5 | 43 | 3.786969 | -3.260063 | 3.018409 | 0.9776634 | 12.64328 | 3.86932
2018-02-24 05:46 | 314097.4 | 1200.0008 | 5 | 43 | 3.755861 | -3.260097 | 3.018409 | 1.086294 | 12.64328 | 4.278991
2018-02-24 05:48 | 314217.4 | 1320 | 5 | 43 | 3.726622 | -3.260053 | 3.018409 | 1.194922 | 12.64328 | 4.685378
2018-02-24 05:50 | 314337.4 | 1440.0009 | 5 | 43 | 3.699025 | -3.26007 | 3.018409 | 1.303551 | 12.64328 | 5.088684
2018-02-24 05:52 | 314457.4 | 1560 | 5 | 43 | 3.672956 | -3.260046 | 3.018409 | 1.412182 | 12.64328 | 5.489082
2018-02-24 05:54 | 314577.4 | 1680.0025 | 5 | 43 | 3.648568 | -3.260088 | 3.018409 | 1.520816 | 12.64328 | 5.886751
2018-02-24 05:56 | 314697.4 | 1800.0009 | 5 | 43 | 3.626169 | -3.26007 | 3.018409 | 1.629445 | 12.64328 | 6.281857
2018-02-24 05:58 | 314817.4 | 1920 | 5 | 43 | 3.605745 | -3.260048 | 3.018409 | 1.738073 | 12.64328 | 6.674632
2018-02-24 06:00 | 314937.4 | 2040 | 5 | 43 | 3.587237 | -3.260072 | 3.018409 | 1.8467 | 12.64328 | 7.065294
2018-02-24 06:02 | 315057.4 | 2160 | 5 | 43 | 3.570364 | -3.260101 | 3.018409 | 1.95533 | 12.64328 | 7.454043
2018-02-24 06:04 | 315177.4 | 2280.0009 | 5 | 43 | 3.554675 | -3.260053 | 3.018409 | 2.063958 | 12.64328 | 7.841025
2018-02-24 06:06 | 315297.4 | 2400 | 5 | 43 | 3.539559 | -3.260095 | 3.018409 | 2.172589 | 12.64328 | 8.226351
2018-02-24 06:08 | 315417.4 | 2520 | 5 | 43 | 3.524482 | -3.260116 | 3.018409 | 2.28122 | 12.64328 | 8.610039
2018-02-24 06:10 | 315537.4 | 2640.0008 | 5 | 43 | 3.50829 | -3.260032 | 3.018409 | 2.389851 | 12.64328 | 8.992046
2018-02-24 06:12 | 315657.4 | 2760 | 5 | 43 | 3.488676 | -3.260098 | 3.018409 | 2.498482 | 12.64328 | 9.372135
2018-02-24 06:14 | 315777.4 | 2880.0008 | 5 | 43 | 3.462433 | -3.26007 | 3.018409 | 2.607111 | 12.64328 | 9.749759
2018-02-24 06:16 | 315897.4 | 3000 | 5 | 43 | 3.425986 | -3.260135 | 3.018409 | 2.715737 | 12.64328 | 10.124
2018-02-24 06:18 | 316017.4 | 3120.0008 | 5 | 43 | 3.369719 | -3.260122 | 3.018409 | 2.824365 | 12.64328 | 10.49337
2018-02-24 06:20 | 316137.4 | 3240 | 5 | 43 | 3.260404 | -3.260126 | 3.018409 | 2.932989 | 12.64328 | 10.8543
2018-02-24 06:22 | 316231.5 | 3334.096 | 5 | 43 | 2.999964 | -3.260112 | 3.018409 | 3.018163 | 12.64328 | 11.1234
2018-02-24 06:24 | 316351.6 | 119.9999 | 6 | 43 | 3.314205 | 0 | 3.018409 | 3.018163 | 12.64328 | 11.1234
2018-02-24 06:26 | 316471.6 | 240.0007 | 6 | 43 | 3.32442 | 0 | 3.018409 | 3.018163 | 12.64328 | 11.1234
2018-02-24 06:27 | 316531.6 | 300.0023 | 6 | 43 | 3.327525 | 0 | 3.018409 | 3.018163 | 12.64328 | 11.1234
2018-02-24 06:27 | 316531.6 | 0.0024 | 7 | 44 | 3.327626 | 0 | 0 | 0 | 0 | 0
2018-02-24 06:29 | 316651.7 | 120 | 2 | 44 | 3.962101 | 4.89016 | 0.1622806 | 0 | 0.6230329 | 0
2018-02-24 06:31 | 316771.7 | 240.0001 | 2 | 44 | 4.007102 | 4.890142 | 0.325239 | 0 | 1.272666 | 0
2018-02-24 06:33 | 316891.7 | 360.0009 | 2 | 44 | 4.043296 | 4.890135 | 0.4881905 | 0 | 1.928697 | 0
2018-02-24 06:35 | 317011.7 | 480.0001 | 2 | 44 | 4.072933 | 4.89016 | 0.651141 | 0 | 2.590025 | 0
2018-02-24 06:37 | 317131.7 | 600.0009 | 2 | 44 | 4.098588 | 4.890133 | 0.8140919 | 0 | 3.255857 | 0
2018-02-24 06:39 | 317251.7 | 720.0009 | 2 | 44 | 4.121891 | 4.89015 | 0.9770436 | 0 | 3.925626 | 0
2018-02-24 06:41 | 317371.7 | 840.0009 | 2 | 44 | 4.146801 | 4.890156 | 1.139992 | 0 | 4.599278 | 0
2018-02-24 06:43 | 317491.7 | 960.0001 | 2 | 44 | 4.174298 | 4.89015 | 1.302944 | 0 | 5.277221 | 0
2018-02-24 06:45 | 317611.7 | 1080.001 | 2 | 44 | 4.200405 | 4.801283 | 1.465694 | 0 | 5.958963 | 0
2018-02-24 06:47 | 317731.7 | 1200.0009 | 2 | 44 | 4.200411 | 4.261974 | 1.616538 | 0 | 6.592567 | 0
2018-02-24 06:49 | 317851.7 | 1320.0001 | 2 | 44 | 4.200385 | 3.754965 | 1.750041 | 0 | 7.15333 | 0
2018-02-24 06:51 | 317971.7 | 1440 | 2 | 44 | 4.200409 | 3.281424 | 1.867172 | 0 | 7.64533 | 0
2018-02-24 06:51 | 317977.2 | 1445.4816 | 2 | 44 | 4.20039 | 3.259983 | 1.872151 | 0 | 7.66624 | 0
2018-02-24 06:53 | 318097.2 | 120.0008 | 3 | 44 | 4.228028 | 3.260166 | 1.98035 | 0 | 8.122098 | 0
2018-02-24 06:55 | 318217.2 | 240.0008 | 3 | 44 | 4.260314 | 3.260096 | 2.088984 | 0 | 8.583136 | 0
2018-02-24 06:57 | 318337.2 | 360 | 3 | 44 | 4.295105 | 3.260075 | 2.197617 | 0 | 9.047814 | 0
2018-02-24 06:59 | 318457.2 | 480.0008 | 3 | 44 | 4.332184 | 3.26012 | 2.306249 | 0 | 9.516393 | 0
2018-02-24 07:01 | 318577.2 | 600 | 3 | 44 | 4.371155 | 3.260124 | 2.414887 | 0 | 9.989133 | 0
2018-02-24 07:03 | 318697.2 | 720.0008 | 3 | 44 | 4.400395 | 3.059771 | 2.52254 | 0 | 10.46169 | 0
2018-02-24 07:05 | 318817.2 | 840 | 3 | 44 | 4.400398 | 2.547672 | 2.615579 | 0 | 10.8711 | 0
2018-02-24 07:07 | 318937.2 | 960 | 3 | 44 | 4.400397 | 2.139313 | 2.693437 | 0 | 11.21371 | 0
2018-02-24 07:09 | 319057.2 | 1080.0008 | 3 | 44 | 4.400391 | 1.805832 | 2.758976 | 0 | 11.5021 | 0
2018-02-24 07:11 | 319177.2 | 1200.0016 | 3 | 44 | 4.400363 | 1.533051 | 2.814461 | 0 | 11.74626 | 0
2018-02-24 07:13 | 319297.2 | 1320 | 3 | 44 | 4.400383 | 1.310417 | 2.861716 | 0 | 11.9542 | 0
2018-02-24 07:15 | 319417.2 | 1440 | 3 | 44 | 4.400367 | 1.126438 | 2.902212 | 0 | 12.1324 | 0
2018-02-24 07:17 | 319537.2 | 1560 | 3 | 44 | 4.400372 | 0.9745636 | 2.937135 | 0 | 12.28607 | 0
2018-02-24 07:19 | 319657.2 | 1680.0008 | 3 | 44 | 4.400336 | 0.847683 | 2.967436 | 0 | 12.41941 | 0
2018-02-24 07:21 | 319777.2 | 1800.0016 | 3 | 44 | 4.400369 | 0.7427025 | 2.99388 | 0 | 12.53577 | 0
2018-02-24 07:23 | 319897.2 | 1920.0008 | 3 | 44 | 4.400347 | 0.6530991 | 3.017082 | 0 | 12.63787 | 0
2018-02-24 07:23 | 319898.3 | 1921.1 | 3 | 44 | 4.400321 | 0.6519985 | 3.017282 | 0 | 12.63875 | 0
2018-02-24 07:25 | 320018.3 | 120.0001 | 4 | 44 | 4.352093 | 0 | 3.017282 | 0 | 12.63875 | 0
2018-02-24 07:27 | 320138.3 | 240.0008 | 4 | 44 | 4.34829 | 0 | 3.017282 | 0 | 12.63875 | 0
2018-02-24 07:28 | 320198.3 | 300.0016 | 4 | 44 | 4.347145 | 0 | 3.017282 | 0 | 12.63875 | 0
2018-02-24 07:30 | 320318.4 | 120.0008 | 5 | 44 | 4.100102 | -3.260036 | 3.017282 | 0.108621 | 12.63875 | 0.4488304
2018-02-24 07:32 | 320438.4 | 240 | 5 | 44 | 4.056023 | -3.260036 | 3.017282 | 0.2172447 | 12.63875 | 0.8917739
2018-02-24 07:34 | 320558.4 | 360.0008 | 5 | 44 | 4.013644 | -3.260032 | 3.017282 | 0.3258707 | 12.63875 | 1.330057
2018-02-24 07:36 | 320678.4 | 480.0001 | 5 | 44 | 3.971955 | -3.260044 | 3.017282 | 0.4344851 | 12.63875 | 1.763725
2018-02-24 07:38 | 320798.4 | 600.0008 | 5 | 44 | 3.931294 | -3.26004 | 3.017282 | 0.5431121 | 12.63875 | 2.192968
2018-02-24 07:40 | 320918.4 | 720.0009 | 5 | 44 | 3.892062 | -3.26003 | 3.017282 | 0.6517349 | 12.63875 | 2.61785
2018-02-24 07:42 | 321038.4 | 840.0009 | 5 | 44 | 3.854749 | -3.260065 | 3.017282 | 0.7603557 | 12.63875 | 3.038565
2018-02-24 07:44 | 321158.4 | 960.0008 | 5 | 44 | 3.81952 | -3.260036 | 3.017282 | 0.8689788 | 12.63875 | 3.455347
2018-02-24 07:46 | 321278.4 | 1080.0008 | 5 | 44 | 3.786399 | -3.26008 | 3.017282 | 0.9776029 | 12.63875 | 3.868423
2018-02-24 07:48 | 321398.4 | 1200.0001 | 5 | 44 | 3.75528 | -3.260076 | 3.017282 | 1.086216 | 12.63875 | 4.277969
2018-02-24 07:50 | 321518.4 | 1320.0008 | 5 | 44 | 3.725974 | -3.260048 | 3.017282 | 1.194834 | 12.63875 | 4.684252
2018-02-24 07:52 | 321638.4 | 1440 | 5 | 44 | 3.698344 | -3.26003 | 3.017282 | 1.303451 | 12.63875 | 5.087443
2018-02-24 07:54 | 321758.4 | 1560.0009 | 5 | 44 | 3.672249 | -3.260093 | 3.017282 | 1.412067 | 12.63875 | 5.487711
2018-02-24 07:56 | 321878.4 | 1680.0008 | 5 | 44 | 3.647933 | -3.26004 | 3.017282 | 1.520684 | 12.63875 | 5.885241
2018-02-24 07:58 | 321998.4 | 1800 | 5 | 44 | 3.625563 | -3.260086 | 3.017282 | 1.629299 | 12.63875 | 6.28023
2018-02-24 08:00 | 322118.4 | 1920 | 5 | 44 | 3.605139 | -3.260056 | 3.017282 | 1.737916 | 12.63875 | 6.672903
2018-02-24 08:02 | 322238.4 | 2040.0008 | 5 | 44 | 3.586634 | -3.260053 | 3.017282 | 1.84654 | 12.63875 | 7.063484
2018-02-24 08:04 | 322358.4 | 2160 | 5 | 44 | 3.569749 | -3.260095 | 3.017282 | 1.955155 | 12.63875 | 7.452117
2018-02-24 08:06 | 322478.4 | 2280.0001 | 5 | 44 | 3.553994 | -3.260056 | 3.017282 | 2.063769 | 12.63875 | 7.838978
2018-02-24 08:08 | 322598.4 | 2400 | 5 | 44 | 3.538891 | -3.260056 | 3.017282 | 2.172388 | 12.63875 | 8.224183
2018-02-24 08:10 | 322718.4 | 2520 | 5 | 44 | 3.523715 | -3.260074 | 3.017282 | 2.281004 | 12.63875 | 8.607744
2018-02-24 08:12 | 322838.4 | 2640 | 5 | 44 | 3.507541 | -3.260037 | 3.017282 | 2.389621 | 12.63875 | 8.989621
2018-02-24 08:14 | 322958.4 | 2760.0008 | 5 | 44 | 3.487835 | -3.26007 | 3.017282 | 2.498241 | 12.63875 | 9.369584
2018-02-24 08:16 | 323078.4 | 2880.0008 | 5 | 44 | 3.461499 | -3.26 | 3.017282 | 2.60686 | 12.63875 | 9.747075
2018-02-24 08:18 | 323198.4 | 3000.0001 | 5 | 44 | 3.424788 | -3.260082 | 3.017282 | 2.715479 | 12.63875 | 10.12118
2018-02-24 08:20 | 323318.4 | 3120 | 5 | 44 | 3.367989 | -3.260076 | 3.017282 | 2.824094 | 12.63875 | 10.49035
2018-02-24 08:22 | 323438.4 | 3240 | 5 | 44 | 3.256901 | -3.26008 | 3.017282 | 2.932713 | 12.63875 | 10.851
2018-02-24 08:24 | 323530.7 | 3332.3056 | 5 | 44 | 2.99997 | -3.260097 | 3.017282 | 3.016264 | 12.63875 | 11.11476
2018-02-24 08:26 | 323650.7519 | 120.0001 | 6 | 44 | 3.316631 | 0 | 3.017282 | 3.016264 | 12.63875 | 11.11476
2018-02-24 08:28 | 323770.7526 | 240.0008 | 6 | 44 | 3.326883 | 0 | 3.017282 | 3.016264 | 12.63875 | 11.11476
2018-02-24 08:29 | 323830.7542 | 300.0024 | 6 | 44 | 3.329962 | 0 | 3.017282 | 3.016264 | 12.63875 | 11.11476
2018-02-24 08:29 | 323830.7 | 0.0024 | 7 | 45 | 3.329986 | 0 | 0 | 0 | 0 | 0
2018-02-24 08:31 | 323950.8 | 120 | 2 | 45 | 3.963678 | 4.88986 | 0.1622525 | 0 | 0.6232636 | 0
2018-02-24 08:33 | 324070.8 | 240.0008 | 2 | 45 | 4.008374 | 4.889805 | 0.3251928 | 0 | 1.273044 | 0
2018-02-24 08:35 | 324190.8 | 360.0001 | 2 | 45 | 4.044561 | 4.889835 | 0.4881217 | 0 | 1.92919 | 0
2018-02-24 08:37 | 324310.8 | 480 | 2 | 45 | 4.074094 | 4.889826 | 0.6510553 | 0 | 2.590651 | 0
2018-02-24 08:39 | 324430.8 | 600.0008 | 2 | 45 | 4.099565 | 4.889917 | 0.81399 | 0 | 3.256589 | 0
2018-02-24 08:41 | 324550.8 | 720 | 2 | 45 | 4.12269 | 4.889875 | 0.9769169 | 0 | 3.926403 | 0
2018-02-24 08:43 | 324670.8 | 840.0001 | 2 | 45 | 4.147538 | 4.889881 | 1.139848 | 0 | 4.600106 | 0
2018-02-24 08:45 | 324790.8 | 960.0009 | 2 | 45 | 4.174881 | 4.889868 | 1.302789 | 0 | 5.278103 | 0
2018-02-24 08:47 | 324910.8 | 1080.0008 | 2 | 45 | 4.200401 | 4.791653 | 1.465462 | 0 | 5.959602 | 0
2018-02-24 08:49 | 325030.8 | 1200.0001 | 2 | 45 | 4.200392 | 4.25635 | 1.616076 | 0 | 6.592242 | 0
2018-02-24 08:51 | 325150.8 | 1320.0025 | 2 | 45 | 4.200391 | 3.751957 | 1.749417 | 0 | 7.152325 | 0
2018-02-24 08:53 | 325270.8 | 1440.0009 | 2 | 45 | 4.20039 | 3.278616 | 1.866436 | 0 | 7.643849 | 0
2018-02-24 08:53 | 325275.8 | 1444.9664 | 2 | 45 | 4.200408 | 3.259983 | 1.870941 | 0 | 7.662776 | 0
2018-02-24 08:55 | 325395.8 | 120.0001 | 3 | 45 | 4.227993 | 3.260139 | 1.97912 | 0 | 8.11855 | 0
2018-02-24 08:57 | 325515.8 | 240.0001 | 3 | 45 | 4.260344 | 3.260153 | 2.087747 | 0 | 8.579553 | 0
2018-02-24 08:59 | 325635.8 | 360.0001 | 3 | 45 | 4.295186 | 3.260138 | 2.196372 | 0 | 9.044206 | 0
2018-02-24 09:01 | 325755.8 | 480.0008 | 3 | 45 | 4.332236 | 3.260168 | 2.305001 | 0 | 9.51278 | 0
2018-02-24 09:03 | 325875.8 | 600.0025 | 3 | 45 | 4.371252 | 3.260153 | 2.413631 | 0 | 9.985494 | 0
2018-02-24 09:05 | 325995.8 | 720.0001 | 3 | 45 | 4.400403 | 3.059118 | 2.52126 | 0 | 10.45795 | 0
2018-02-24 09:07 | 326115.8 | 840 | 3 | 45 | 4.400401 | 2.547329 | 2.614273 | 0 | 10.86725 | 0
2018-02-24 09:09 | 326235.8 | 960 | 3 | 45 | 4.400381 | 2.138309 | 2.6921 | 0 | 11.20972 | 0
2018-02-24 09:11 | 326355.8 | 1080.0025 | 3 | 45 | 4.400383 | 1.804941 | 2.757614 | 0 | 11.498 | 0
2018-02-24 09:13 | 326475.8 | 1200.0001 | 3 | 45 | 4.400374 | 1.533205 | 2.813078 | 0 | 11.74207 | 0
2018-02-24 09:15 | 326595.8 | 1320.0025 | 3 | 45 | 4.400371 | 1.310013 | 2.860328 | 0 | 11.94998 | 0
2018-02-24 09:17 | 326715.8 | 1440.0002 | 3 | 45 | 4.400351 | 1.126019 | 2.900815 | 0 | 12.12814 | 0
2018-02-24 09:19 | 326835.8 | 1560.0001 | 3 | 45 | 4.400354 | 0.9744148 | 2.935737 | 0 | 12.28181 | 0
2018-02-24 09:21 | 326955.8 | 1680.0002 | 3 | 45 | 4.400371 | 0.8480854 | 2.966034 | 0 | 12.41513 | 0
2018-02-24 09:23 | 327075.8 | 1800.0024 | 3 | 45 | 4.400349 | 0.7420273 | 2.992468 | 0 | 12.53145 | 0
2018-02-24 09:25 | 327195.8 | 1920.0025 | 3 | 45 | 4.400303 | 0.6521912 | 3.015662 | 0 | 12.63351 | 0
2018-02-24 09:25 | 327196.2 | 1920.3784 | 3 | 45 | 4.400302 | 0.6519966 | 3.01573 | 0 | 12.63381 | 0
2018-02-24 09:27 | 327316.2 | 120.0009 | 4 | 45 | 4.351995 | 0 | 3.01573 | 0 | 12.63381 | 0
2018-02-24 09:29 | 327436.2 | 240.0001 | 4 | 45 | 4.348187 | 0 | 3.01573 | 0 | 12.63381 | 0
2018-02-24 09:30 | 327496.2 | 300.0016 | 4 | 45 | 4.347052 | 0 | 3.01573 | 0 | 12.63381 | 0
2018-02-24 09:32 | 327616.3 | 120.0001 | 5 | 45 | 4.099528 | -3.260037 | 3.01573 | 0.1086289 | 12.63381 | 0.4488083
2018-02-24 09:34 | 327736.3 | 240.0001 | 5 | 45 | 4.055425 | -3.260053 | 3.01573 | 0.2172647 | 12.63381 | 0.8917385
2018-02-24 09:36 | 327856.3 | 360.0009 | 5 | 45 | 4.013017 | -3.260077 | 3.01573 | 0.3258961 | 12.63381 | 1.329975
2018-02-24 09:38 | 327976.3 | 480.0001 | 5 | 45 | 3.97127 | -3.260042 | 3.01573 | 0.4345278 | 12.63381 | 1.763641
2018-02-24 09:40 | 328096.3 | 600.0001 | 5 | 45 | 3.930577 | -3.260046 | 3.01573 | 0.5431556 | 12.63381 | 2.192809
2018-02-24 09:42 | 328216.3 | 720.0001 | 5 | 45 | 3.891367 | -3.260034 | 3.01573 | 0.651784 | 12.63381 | 2.617637
2018-02-24 09:44 | 328336.3 | 840 | 5 | 45 | 3.854035 | -3.260077 | 3.01573 | 0.7604144 | 12.63381 | 3.038314
2018-02-24 09:46 | 328456.3 | 960.0001 | 5 | 45 | 3.81887 | -3.26003 | 3.01573 | 0.8690442 | 12.63381 | 3.45505
2018-02-24 09:48 | 328576.3 | 1080.0001 | 5 | 45 | 3.785738 | -3.260055 | 3.01573 | 0.9776757 | 12.63381 | 3.86808
2018-02-24 09:50 | 328696.3 | 1200.0009 | 5 | 45 | 3.754653 | -3.260021 | 3.01573 | 1.086307 | 12.63381 | 4.277625
2018-02-24 09:52 | 328816.3 | 1320.0009 | 5 | 45 | 3.725403 | -3.260055 | 3.01573 | 1.194932 | 12.63381 | 4.683871
2018-02-24 09:54 | 328936.3 | 1440.0009 | 5 | 45 | 3.697767 | -3.260032 | 3.01573 | 1.30355 | 12.63381 | 5.087001
2018-02-24 09:56 | 329056.3 | 1560.0009 | 5 | 45 | 3.671766 | -3.260063 | 3.01573 | 1.412172 | 12.63381 | 5.487233
2018-02-24 09:58 | 329176.3 | 1680.0009 | 5 | 45 | 3.647455 | -3.260056 | 3.01573 | 1.520794 | 12.63381 | 5.88473
2018-02-24 10:00 | 329296.3 | 1800.0001 | 5 | 45 | 3.625083 | -3.260124 | 3.01573 | 1.62942 | 12.63381 | 6.279702
2018-02-24 10:02 | 329416.3 | 1920.0001 | 5 | 45 | 3.604697 | -3.26008 | 3.01573 | 1.738043 | 12.63381 | 6.672344
2018-02-24 10:04 | 329536.3 | 2040.0001 | 5 | 45 | 3.586221 | -3.260051 | 3.01573 | 1.846664 | 12.63381 | 7.062871
2018-02-24 10:06 | 329656.3 | 2160.0009 | 5 | 45 | 3.569356 | -3.260076 | 3.01573 | 1.955294 | 12.63381 | 7.451513
2018-02-24 10:08 | 329776.3 | 2280.0009 | 5 | 45 | 3.55373 | -3.260107 | 3.01573 | 2.063916 | 12.63381 | 7.838367
2018-02-24 10:10 | 329896.3 | 2400.0009 | 5 | 45 | 3.538645 | -3.260086 | 3.01573 | 2.172544 | 12.63381 | 8.223578
2018-02-24 10:12 | 330016.3 | 2520.0002 | 5 | 45 | 3.523526 | -3.260059 | 3.01573 | 2.281175 | 12.63381 | 8.607166
2018-02-24 10:14 | 330136.3 | 2640.0002 | 5 | 45 | 3.507352 | -3.260101 | 3.01573 | 2.389806 | 12.63381 | 8.98907
2018-02-24 10:16 | 330256.3 | 2760.0002 | 5 | 45 | 3.487679 | -3.260114 | 3.01573 | 2.498437 | 12.63381 | 9.369056
2018-02-24 10:18 | 330376.3 | 2880.001 | 5 | 45 | 3.461317 | -3.260027 | 3.01573 | 2.607068 | 12.63381 | 9.746571
2018-02-24 10:20 | 330496.3 | 3000.001 | 5 | 45 | 3.424514 | -3.260065 | 3.01573 | 2.715701 | 12.63381 | 10.1207
2018-02-24 10:22 | 330616.3 | 3120.0002 | 5 | 45 | 3.36759 | -3.260056 | 3.01573 | 2.824328 | 12.63381 | 10.48987
2018-02-24 10:24 | 330736.3 | 3240.0002 | 5 | 45 | 3.255863 | -3.260119 | 3.01573 | 2.932952 | 12.63381 | 10.85047
2018-02-24 10:25 | 330827.8 | 3331.4545 | 5 | 45 | 2.999985 | -3.260063 | 3.01573 | 3.015733 | 12.63381 | 11.11173
2018-02-24 10:27 | 330947.8 | 120.0008 | 6 | 45 | 3.316088 | 0 | 3.01573 | 3.015733 | 12.63381 | 11.11173
2018-02-24 10:29 | 331067.8 | 240.0009 | 6 | 45 | 3.326345 | 0 | 3.01573 | 3.015733 | 12.63381 | 11.11173
2018-02-24 10:30 | 331127.8 | 300.0016 | 6 | 45 | 3.329423 | 0 | 3.01573 | 3.015733 | 12.63381 | 11.11173
2018-02-24 10:30 | 331127.8 | 0.0024 | 7 | 46 | 3.329415 | 0 | 0 | 0 | 0 | 0
2018-02-24 10:32 | 331247.9 | 120 | 2 | 46 | 3.963767 | 4.890163 | 0.1622776 | 0 | 0.62334 | 0
2018-02-24 10:34 | 331367.9 | 240.0009 | 2 | 46 | 4.008543 | 4.890173 | 0.3252344 | 0 | 1.273206 | 0
2018-02-24 10:36 | 331487.9 | 360 | 2 | 46 | 4.044791 | 4.890158 | 0.4881873 | 0 | 1.929479 | 0
2018-02-24 10:38 | 331607.9 | 480 | 2 | 46 | 4.074341 | 4.890121 | 0.6511443 | 0 | 2.591072 | 0
2018-02-24 10:40 | 331727.9 | 600 | 2 | 46 | 4.099871 | 4.890099 | 0.8141039 | 0 | 3.257158 | 0
2018-02-24 10:42 | 331847.9 | 720.0009 | 2 | 46 | 4.123024 | 4.890125 | 0.9770601 | 0 | 3.927147 | 0
2018-02-24 10:44 | 331967.9 | 840.0001 | 2 | 46 | 4.147855 | 4.890152 | 1.140015 | 0 | 4.601005 | 0
2018-02-24 10:46 | 332087.9 | 960.0008 | 2 | 46 | 4.175113 | 4.890135 | 1.302973 | 0 | 5.279118 | 0
2018-02-24 10:48 | 332207.9 | 1080 | 2 | 46 | 4.200419 | 4.788807 | 1.465652 | 0 | 5.960668 | 0
2018-02-24 10:50 | 332327.9 | 1200 | 2 | 46 | 4.200391 | 4.253317 | 1.616167 | 0 | 6.59289 | 0
2018-02-24 10:52 | 332447.9 | 1320.0008 | 2 | 46 | 4.200393 | 3.748318 | 1.749409 | 0 | 7.152557 | 0
2018-02-24 10:54 | 332567.9 | 1440.0009 | 2 | 46 | 4.200386 | 3.275335 | 1.866336 | 0 | 7.643697 | 0
2018-02-24 10:54 | 332572 | 1444.1192 | 2 | 46 | 4.200389 | 3.259996 | 1.870072 | 0 | 7.659389 | 0
2018-02-24 10:56 | 332692 | 120.0009 | 3 | 46 | 4.228005 | 3.26009 | 1.978268 | 0 | 8.115235 | 0
2018-02-24 10:58 | 332812 | 240.0009 | 3 | 46 | 4.260377 | 3.260082 | 2.086905 | 0 | 8.576288 | 0
2018-02-24 11:00 | 332932 | 360.0001 | 3 | 46 | 4.295228 | 3.260084 | 2.195539 | 0 | 9.04098 | 0
2018-02-24 11:02 | 333052 | 480.0009 | 3 | 46 | 4.332346 | 3.260086 | 2.304175 | 0 | 9.509596 | 0
2018-02-24 11:04 | 333172 | 600.0001 | 3 | 46 | 4.37134 | 3.260118 | 2.412815 | 0 | 9.982364 | 0
2018-02-24 11:06 | 333292 | 720.0008 | 3 | 46 | 4.400397 | 3.05735 | 2.520442 | 0 | 10.45482 | 0
2018-02-24 11:08 | 333412 | 840.0001 | 3 | 46 | 4.400396 | 2.546425 | 2.613431 | 0 | 10.86402 | 0
2018-02-24 11:10 | 333532 | 960.0001 | 3 | 46 | 4.400389 | 2.138817 | 2.691266 | 0 | 11.20652 | 0
2018-02-24 11:12 | 333652 | 1080.0009 | 3 | 46 | 4.40039 | 1.806007 | 2.756799 | 0 | 11.49489 | 0
2018-02-24 11:14 | 333772 | 1200.0001 | 3 | 46 | 4.400368 | 1.533646 | 2.812284 | 0 | 11.73904 | 0
2018-02-24 11:16 | 333892 | 1320.0008 | 3 | 46 | 4.400383 | 1.311209 | 2.859555 | 0 | 11.94705 | 0
2018-02-24 11:18 | 334012 | 1440.0008 | 3 | 46 | 4.400362 | 1.127319 | 2.900082 | 0 | 12.12539 | 0
2018-02-24 11:20 | 334132 | 1560.0008 | 3 | 46 | 4.400364 | 0.9758892 | 2.935046 | 0 | 12.27924 | 0
2018-02-24 11:22 | 334252 | 1680.0001 | 3 | 46 | 4.400361 | 0.8490963 | 2.965388 | 0 | 12.41276 | 0
2018-02-24 11:24 | 334372 | 1800.0001 | 3 | 46 | 4.400338 | 0.7430267 | 2.991864 | 0 | 12.52926 | 0
2018-02-24 11:26 | 334492 | 1920.0008 | 3 | 46 | 4.400371 | 0.6544228 | 3.015099 | 0 | 12.6315 | 0
2018-02-24 11:26 | 334494.2 | 1922.1392 | 3 | 46 | 4.400326 | 0.6519985 | 3.015486 | 0 | 12.63321 | 0
2018-02-24 11:28 | 334614.2 | 120.0008 | 4 | 46 | 4.351961 | 0 | 3.015486 | 0 | 12.63321 | 0
2018-02-24 11:30 | 334734.2 | 240.0007 | 4 | 46 | 4.348138 | 0 | 3.015486 | 0 | 12.63321 | 0
2018-02-24 11:31 | 334794.2 | 300.0015 | 4 | 46 | 4.346998 | 0 | 3.015486 | 0 | 12.63321 | 0
2018-02-24 11:33 | 334914.3 | 120.0009 | 5 | 46 | 4.099267 | -3.260059 | 3.015486 | 0.1086303 | 12.63321 | 0.4487867
2018-02-24 11:35 | 335034.3 | 240.0002 | 5 | 46 | 4.055147 | -3.260048 | 3.015486 | 0.2172607 | 12.63321 | 0.8916653
2018-02-24 11:37 | 335154.3 | 360.0009 | 5 | 46 | 4.012702 | -3.260056 | 3.015486 | 0.3258932 | 12.63321 | 1.329875
2018-02-24 11:39 | 335274.3 | 480.0009 | 5 | 46 | 3.971032 | -3.260032 | 3.015486 | 0.4345234 | 12.63321 | 1.763505
2018-02-24 11:41 | 335394.3 | 600.0009 | 5 | 46 | 3.930415 | -3.260072 | 3.015486 | 0.5431514 | 12.63321 | 2.192653
2018-02-24 11:43 | 335514.3 | 720.0002 | 5 | 46 | 3.891239 | -3.260025 | 3.015486 | 0.6517819 | 12.63321 | 2.617473
2018-02-24 11:45 | 335634.3 | 840.0002 | 5 | 46 | 3.853943 | -3.260067 | 3.015486 | 0.7604122 | 12.63321 | 3.038135
2018-02-24 11:47 | 335754.3 | 960.0009 | 5 | 46 | 3.818758 | -3.260124 | 3.015486 | 0.8690467 | 12.63321 | 3.454876
2018-02-24 11:49 | 335874.3 | 1080.0009 | 5 | 46 | 3.785615 | -3.260034 | 3.015486 | 0.9776747 | 12.63321 | 3.867882
2018-02-24 11:51 | 335994.3 | 1200.0009 | 5 | 46 | 3.754539 | -3.260056 | 3.015486 | 1.086302 | 12.63321 | 4.277398
2018-02-24 11:53 | 336114.3 | 1320.001 | 5 | 46 | 3.725309 | -3.260042 | 3.015486 | 1.194928 | 12.63321 | 4.683634
2018-02-24 11:55 | 336234.3 | 1440.0001 | 5 | 46 | 3.69769 | -3.260046 | 3.015486 | 1.303554 | 12.63321 | 5.086786
2018-02-24 11:57 | 336354.3 | 1560.001 | 5 | 46 | 3.671659 | -3.260082 | 3.015486 | 1.41218 | 12.63321 | 5.487023
2018-02-24 11:59 | 336474.3 | 1680.001 | 5 | 46 | 3.647338 | -3.260032 | 3.015486 | 1.520808 | 12.63321 | 5.884529
2018-02-24 12:01 | 336594.3 | 1800.001 | 5 | 46 | 3.624975 | -3.260088 | 3.015486 | 1.629435 | 12.63321 | 6.279496
2018-02-24 12:03 | 336714.3 | 1920.0002 | 5 | 46 | 3.604586 | -3.260084 | 3.015486 | 1.738063 | 12.63321 | 6.672146
2018-02-24 12:05 | 336834.3 | 2040.0002 | 5 | 46 | 3.586086 | -3.260023 | 3.015486 | 1.846687 | 12.63321 | 7.062667
2018-02-24 12:07 | 336954.3 | 2160.0009 | 5 | 46 | 3.569227 | -3.260042 | 3.015486 | 1.955315 | 12.63321 | 7.451288
2018-02-24 12:09 | 337074.3 | 2280.0009 | 5 | 46 | 3.553613 | -3.260086 | 3.015486 | 2.063937 | 12.63321 | 7.838131
2018-02-24 12:11 | 337194.3 | 2400.0002 | 5 | 46 | 3.538545 | -3.260067 | 3.015486 | 2.172562 | 12.63321 | 8.223322
2018-02-24 12:13 | 337314.3 | 2520.0009 | 5 | 46 | 3.52345 | -3.260037 | 3.015486 | 2.281188 | 12.63321 | 8.60688
2018-02-24 12:15 | 337434.3 | 2640.0002 | 5 | 46 | 3.507312 | -3.260056 | 3.015486 | 2.389813 | 12.63321 | 8.988758
2018-02-24 12:17 | 337554.3 | 2760.0018 | 5 | 46 | 3.487611 | -3.260076 | 3.015486 | 2.498442 | 12.63321 | 9.368731
2018-02-24 12:19 | 337674.3 | 2880.0002 | 5 | 46 | 3.461181 | -3.260098 | 3.015486 | 2.60707 | 12.63321 | 9.746223
2018-02-24 12:21 | 337794.3 | 3000.0009 | 5 | 46 | 3.424358 | -3.260046 | 3.015486 | 2.715691 | 12.63321 | 10.1203
2018-02-24 12:23 | 337914.3 | 3120.0002 | 5 | 46 | 3.36725 | -3.260046 | 3.015486 | 2.824316 | 12.63321 | 10.48944
2018-02-24 12:25 | 338034.3 | 3240.0001 | 5 | 46 | 3.254862 | -3.260098 | 3.015486 | 2.932926 | 12.63321 | 10.84992
2018-02-24 12:27 | 338125 | 3330.7513 | 5 | 46 | 2.999979 | -3.260055 | 3.015486 | 3.015066 | 12.63321 | 11.1091
2018-02-24 12:29 | 338245.1 | 119.9999 | 6 | 46 | 3.316185 | 0 | 3.015486 | 3.015066 | 12.63321 | 11.1091
2018-02-24 12:31 | 338365.1 | 240 | 6 | 46 | 3.326446 | 0 | 3.015486 | 3.015066 | 12.63321 | 11.1091
2018-02-24 12:32 | 338425.1 | 300.0015 | 6 | 46 | 3.329544 | 0 | 3.015486 | 3.015066 | 12.63321 | 11.1091
2018-02-24 12:32 | 338425.1 | 0.0024 | 7 | 47 | 3.329463 | 0 | 0 | 0 | 0 | 0
2018-02-24 12:34 | 338545.2 | 120.0008 | 2 | 47 | 3.963836 | 4.890141 | 0.1622747 | 0 | 0.6233467 | 0
2018-02-24 12:36 | 338665.2 | 240.0001 | 2 | 47 | 4.008625 | 4.890188 | 0.3252262 | 0 | 1.273205 | 0
2018-02-24 12:38 | 338785.2 | 360.0001 | 2 | 47 | 4.044902 | 4.890129 | 0.4881818 | 0 | 1.929506 | 0
2018-02-24 12:40 | 338905.2 | 480.0008 | 2 | 47 | 4.074396 | 4.890131 | 0.6511342 | 0 | 2.591094 | 0
2018-02-24 12:42 | 339025.2 | 600.0001 | 2 | 47 | 4.099973 | 4.890121 | 0.8140857 | 0 | 3.257158 | 0
2018-02-24 12:44 | 339145.2 | 720.0009 | 2 | 47 | 4.123121 | 4.890135 | 0.9770409 | 0 | 3.927155 | 0
2018-02-24 12:46 | 339265.2 | 840.0009 | 2 | 47 | 4.147963 | 4.890005 | 1.139989 | 0 | 4.601 | 0
2018-02-24 12:48 | 339385.2 | 960.0009 | 2 | 47 | 4.175291 | 4.889786 | 1.302941 | 0 | 5.279116 | 0
2018-02-24 12:50 | 339505.2 | 1080.0009 | 2 | 47 | 4.20039 | 4.784519 | 1.465591 | 0 | 5.960572 | 0
2018-02-24 12:52 | 339625.2 | 1200.0009 | 2 | 47 | 4.200386 | 4.250347 | 1.615991 | 0 | 6.592314 | 0
2018-02-24 12:54 | 339745.2 | 1320.0001 | 2 | 47 | 4.200395 | 3.746656 | 1.749153 | 0 | 7.151645 | 0
2018-02-24 12:56 | 339865.2 | 1440.0001 | 2 | 47 | 4.200387 | 3.274738 | 1.866038 | 0 | 7.64261 | 0
2018-02-24 12:56 | 339869.1 | 1443.9144 | 2 | 47 | 4.200387 | 3.259998 | 1.869591 | 0 | 7.65753 | 0
2018-02-24 12:58 | 339989.1 | 120 | 3 | 47 | 4.227936 | 3.260077 | 1.977789 | 0 | 8.113379 | 0
2018-02-24 13:00 | 340109.1 | 240.0008 | 3 | 47 | 4.260272 | 3.260103 | 2.086415 | 0 | 8.574377 | 0
2018-02-24 13:02 | 340229.1 | 360.0009 | 3 | 47 | 4.295085 | 3.260122 | 2.195045 | 0 | 9.039039 | 0
2018-02-24 13:04 | 340349.1 | 480.0008 | 3 | 47 | 4.332139 | 3.260054 | 2.303672 | 0 | 9.507592 | 0
2018-02-24 13:06 | 340469.1 | 600 | 3 | 47 | 4.371131 | 3.260075 | 2.412301 | 0 | 9.980293 | 0
2018-02-24 13:08 | 340589.1 | 720 | 3 | 47 | 4.400415 | 3.060345 | 2.519942 | 0 | 10.4528 | 0
2018-02-24 13:10 | 340709.1 | 840 | 3 | 47 | 4.400386 | 2.54727 | 2.612978 | 0 | 10.86219 | 0
2018-02-24 13:12 | 340829.1 | 960.0008 | 3 | 47 | 4.400373 | 2.139233 | 2.690844 | 0 | 11.20483 | 0
2018-02-24 13:14 | 340949.1 | 1080.0009 | 3 | 47 | 4.400376 | 1.805941 | 2.756388 | 0 | 11.49326 | 0
2018-02-24 13:16 | 341069.1 | 1200.0009 | 3 | 47 | 4.400375 | 1.534039 | 2.811889 | 0 | 11.73748 | 0
2018-02-24 13:18 | 341189.1 | 1320 | 3 | 47 | 4.400355 | 1.310425 | 2.859165 | 0 | 11.94551 | 0
2018-02-24 13:20 | 341309.1 | 1440.0009 | 3 | 47 | 4.400375 | 1.127378 | 2.899692 | 0 | 12.12384 | 0
2018-02-24 13:22 | 341429.1 | 1560 | 3 | 47 | 4.400344 | 0.9752426 | 2.934644 | 0 | 12.27764 | 0
2018-02-24 13:24 | 341549.1 | 1680.0009 | 3 | 47 | 4.400331 | 0.8485279 | 2.964974 | 0 | 12.41111 | 0
2018-02-24 13:26 | 341669.1 | 1800.0001 | 3 | 47 | 4.400339 | 0.7430897 | 2.991441 | 0 | 12.52757 | 0
2018-02-24 13:28 | 341789.1 | 1920.0008 | 3 | 47 | 4.400329 | 0.653841 | 3.014669 | 0 | 12.62978 | 0
2018-02-24 13:28 | 341792.3 | 1923.2056 | 3 | 47 | 4.400363 | 0.6519947 | 3.01525 | 0 | 12.63234 | 0
2018-02-24 13:30 | 341912.3584 | 120.0001 | 4 | 47 | 4.352042 | 0 | 3.01525 | 0 | 12.63234 | 0
2018-02-24 13:32 | 342032.3591 | 240.0008 | 4 | 47 | 4.348224 | 0 | 3.01525 | 0 | 12.63234 | 0
2018-02-24 13:33 | 342092.3607 | 300.0024 | 4 | 47 | 4.347103 | 0 | 3.01525 | 0 | 12.63234 | 0
2018-02-24 13:35 | 342212.4 | 120 | 5 | 47 | 4.099438 | -3.260037 | 3.01525 | 0.1086167 | 12.63234 | 0.4487467
2018-02-24 13:37 | 342332.4 | 240.0008 | 5 | 47 | 4.055357 | -3.26004 | 3.01525 | 0.2172343 | 12.63234 | 0.8915938
2018-02-24 13:39 | 342452.4 | 360.0001 | 5 | 47 | 4.012949 | -3.260048 | 3.01525 | 0.3258537 | 12.63234 | 1.329773
2018-02-24 13:41 | 342572.4 | 480.0001 | 5 | 47 | 3.971229 | -3.260065 | 3.01525 | 0.4344756 | 12.63234 | 1.763393
2018-02-24 13:43 | 342692.4 | 600 | 5 | 47 | 3.930505 | -3.26003 | 3.01525 | 0.5430977 | 12.63234 | 2.192533
2018-02-24 13:45 | 342812.4 | 720.0009 | 5 | 47 | 3.8913 | -3.260053 | 3.01525 | 0.6517162 | 12.63234 | 2.617315
2018-02-24 13:47 | 342932.4 | 840.0009 | 5 | 47 | 3.853968 | -3.26007 | 3.01525 | 0.7603381 | 12.63234 | 3.037949
2018-02-24 13:49 | 343052.4 | 960.0008 | 5 | 47 | 3.818766 | -3.26007 | 3.01525 | 0.8689573 | 12.63234 | 3.454632
2018-02-24 13:51 | 343172.4 | 1080.0008 | 5 | 47 | 3.785649 | -3.260072 | 3.01525 | 0.9775814 | 12.63234 | 3.867625
2018-02-24 13:53 | 343292.4 | 1200.0001 | 5 | 47 | 3.754573 | -3.260059 | 3.01525 | 1.086201 | 12.63234 | 4.277114
2018-02-24 13:55 | 343412.4 | 1320.0001 | 5 | 47 | 3.725296 | -3.259988 | 3.01525 | 1.194828 | 12.63234 | 4.683356
2018-02-24 13:57 | 343532.4 | 1440.0008 | 5 | 47 | 3.697664 | -3.260055 | 3.01525 | 1.303449 | 12.63234 | 5.086489
2018-02-24 13:59 | 343652.4 | 1560.0008 | 5 | 47 | 3.671634 | -3.260046 | 3.01525 | 1.412071 | 12.63234 | 5.486709
2018-02-24 14:01 | 343772.4 | 1680 | 5 | 47 | 3.647257 | -3.259976 | 3.01525 | 1.520693 | 12.63234 | 5.884186
2018-02-24 14:03 | 343892.4 | 1800.0001 | 5 | 47 | 3.624882 | -3.260053 | 3.01525 | 1.629316 | 12.63234 | 6.279129
2018-02-24 14:05 | 344012.4 | 1920 | 5 | 47 | 3.604447 | -3.260023 | 3.01525 | 1.737938 | 12.63234 | 6.671742
2018-02-24 14:07 | 344132.4 | 2040.0008 | 5 | 47 | 3.585971 | -3.260019 | 3.01525 | 1.84656 | 12.63234 | 7.062246
2018-02-24 14:09 | 344252.4 | 2160.0008 | 5 | 47 | 3.569113 | -3.260009 | 3.01525 | 1.955182 | 12.63234 | 7.450831
2018-02-24 14:11 | 344372.4 | 2280 | 5 | 47 | 3.553453 | -3.260055 | 3.01525 | 2.063805 | 12.63234 | 7.837659
2018-02-24 14:13 | 344492.4 | 2400.0001 | 5 | 47 | 3.538423 | -3.260077 | 3.01525 | 2.172428 | 12.63234 | 8.222829
2018-02-24 14:15 | 344612.4 | 2520.0008 | 5 | 47 | 3.523358 | -3.260114 | 3.01525 | 2.281049 | 12.63234 | 8.606361
2018-02-24 14:17 | 344732.4 | 2640.0009 | 5 | 47 | 3.507177 | -3.260011 | 3.01525 | 2.389669 | 12.63234 | 8.988209
2018-02-24 14:19 | 344852.4 | 2760.0001 | 5 | 47 | 3.487486 | -3.260061 | 3.01525 | 2.498285 | 12.63234 | 9.368122
2018-02-24 14:21 | 344972.4 | 2880.0009 | 5 | 47 | 3.460982 | -3.260015 | 3.01525 | 2.606901 | 12.63234 | 9.745555
2018-02-24 14:23 | 345092.4 | 3000.0009 | 5 | 47 | 3.42405 | -3.260084 | 3.01525 | 2.715522 | 12.63234 | 10.1196
2018-02-24 14:25 | 345212.4 | 3120.0008 | 5 | 47 | 3.366747 | -3.260046 | 3.01525 | 2.824132 | 12.63234 | 10.48865
2018-02-24 14:27 | 345332.4 | 3240.0008 | 5 | 47 | 3.254092 | -3.260055 | 3.01525 | 2.932747 | 12.63234 | 10.84908
2018-02-24 14:28 | 345422.4 | 3329.9128 | 5 | 47 | 2.999983 | -3.260098 | 3.01525 | 3.014127 | 12.63234 | 11.10583
2018-02-24 14:30 | 345542.4 | 120.0008 | 6 | 47 | 3.320358 | 0 | 3.01525 | 3.014127 | 12.63234 | 11.10583
2018-02-24 14:32 | 345662.4 | 240 | 6 | 47 | 3.330552 | 0 | 3.01525 | 3.014127 | 12.63234 | 11.10583
2018-02-24 14:33 | 345722.4 | 300.0023 | 6 | 47 | 3.333491 | 0 | 3.01525 | 3.014127 | 12.63234 | 11.10583
2018-02-24 14:33 | 345722.4 | 0.0024 | 7 | 48 | 3.333572 | 0 | 0 | 0 | 0 | 0
2018-02-24 14:35 | 345842.5 | 120.0009 | 2 | 48 | 3.971657 | 4.889833 | 0.1622586 | 5.57e-10 | 0.6245924 | 1.858e-09
2018-02-24 14:37 | 345962.5 | 240.0001 | 2 | 48 | 4.014723 | 4.890177 | 0.3251915 | 5.57e-10 | 1.275467 | 1.858e-09
2018-02-24 14:39 | 346082.5 | 360 | 2 | 48 | 4.05009 | 4.890181 | 0.4881341 | 5.57e-10 | 1.932639 | 1.858e-09
2018-02-24 14:41 | 346202.5 | 480.0008 | 2 | 48 | 4.07858 | 4.890171 | 0.6510669 | 5.57e-10 | 2.594914 | 1.858e-09
2018-02-24 14:43 | 346322.5 | 600.0009 | 2 | 48 | 4.103068 | 4.889894 | 0.8140062 | 5.57e-10 | 3.261522 | 1.858e-09
2018-02-24 14:45 | 346442.5 | 720.0009 | 2 | 48 | 4.12547 | 4.890139 | 0.9769442 | 5.57e-10 | 3.931887 | 1.858e-09
2018-02-24 14:47 | 346562.5 | 840.0009 | 2 | 48 | 4.149747 | 4.890146 | 1.139879 | 5.57e-10 | 4.606015 | 1.858e-09
2018-02-24 14:49 | 346682.5 | 960 | 2 | 48 | 4.176594 | 4.890146 | 1.302818 | 5.57e-10 | 5.284326 | 1.858e-09
2018-02-24 14:51 | 346802.5 | 1080.0009 | 2 | 48 | 4.200383 | 4.769304 | 1.465358 | 5.57e-10 | 5.965466 | 1.858e-09
2018-02-24 14:53 | 346922.5 | 1200.0009 | 2 | 48 | 4.200404 | 4.246206 | 1.615457 | 5.57e-10 | 6.595941 | 1.858e-09
2018-02-24 14:55 | 347042.5 | 1320.0009 | 2 | 48 | 4.200403 | 3.747231 | 1.748559 | 5.57e-10 | 7.155021 | 1.858e-09
2018-02-24 14:57 | 347162.5 | 1440.0001 | 2 | 48 | 4.200399 | 3.276928 | 1.865489 | 5.57e-10 | 7.646172 | 1.858e-09
2018-02-24 14:57 | 347167 | 1444.528 | 2 | 48 | 4.200408 | 3.259985 | 1.869596 | 5.57e-10 | 7.663426 | 1.858e-09
2018-02-24 14:59 | 347287 | 120.0001 | 3 | 48 | 4.227954 | 3.260128 | 1.977779 | 5.57e-10 | 8.119214 | 1.858e-09
2018-02-24 15:01 | 347407 | 240.0001 | 3 | 48 | 4.260225 | 3.260128 | 2.0864 | 5.57e-10 | 8.580186 | 1.858e-09
2018-02-24 15:03 | 347527 | 360.0009 | 3 | 48 | 4.295022 | 3.260103 | 2.195028 | 5.57e-10 | 9.044834 | 1.858e-09
2018-02-24 15:05 | 347647 | 480.0009 | 3 | 48 | 4.332054 | 3.260035 | 2.303653 | 5.57e-10 | 9.51337 | 1.858e-09
2018-02-24 15:07 | 347767 | 600.0008 | 3 | 48 | 4.371029 | 3.26008 | 2.412278 | 5.57e-10 | 9.986043 | 1.858e-09
2018-02-24 15:09 | 347887 | 720.0001 | 3 | 48 | 4.40042 | 3.062605 | 2.51994 | 5.57e-10 | 10.45863 | 1.858e-09
2018-02-24 15:11 | 348007 | 840.0008 | 3 | 48 | 4.400378 | 2.548443 | 2.613022 | 5.57e-10 | 10.86823 | 1.858e-09
2018-02-24 15:13 | 348127 | 960.0008 | 3 | 48 | 4.40037 | 2.138338 | 2.690881 | 5.57e-10 | 11.21084 | 1.858e-09
2018-02-24 15:15 | 348247 | 1080.001 | 3 | 48 | 4.400374 | 1.80467 | 2.756389 | 5.57e-10 | 11.4991 | 1.858e-09
2018-02-24 15:17 | 348367 | 1200.0001 | 3 | 48 | 4.400378 | 1.531763 | 2.811821 | 5.57e-10 | 11.74302 | 1.858e-09
2018-02-24 15:19 | 348487 | 1320.001 | 3 | 48 | 4.400366 | 1.308027 | 2.859015 | 5.57e-10 | 11.95069 | 1.858e-09
2018-02-24 15:21 | 348607 | 1440.001 | 3 | 48 | 4.400352 | 1.1241 | 2.899452 | 5.57e-10 | 12.12863 | 1.858e-09
2018-02-24 15:23 | 348727 | 1560.001 | 3 | 48 | 4.400364 | 0.9725952 | 2.934314 | 5.57e-10 | 12.28203 | 1.858e-09
2018-02-24 15:25 | 348847 | 1680.001 | 3 | 48 | 4.400337 | 0.8461704 | 2.964556 | 5.57e-10 | 12.41511 | 1.858e-09
2018-02-24 15:27 | 348967 | 1800.0003 | 3 | 48 | 4.400331 | 0.7400532 | 2.99094 | 5.57e-10 | 12.53121 | 1.858e-09
2018-02-24 15:29 | 349085.9 | 1918.876 | 3 | 48 | 4.400342 | 0.6519985 | 3.013883 | 5.57e-10 | 12.63217 | 1.858e-09
2018-02-24 15:31 | 349205.9 | 120.0009 | 4 | 48 | 4.352004 | 0 | 3.013884 | 5.57e-10 | 12.63217 | 1.858e-09
2018-02-24 15:33 | 349325.9 | 240.0001 | 4 | 48 | 4.348193 | 0 | 3.013884 | 5.57e-10 | 12.63217 | 1.858e-09
2018-02-24 15:34 | 349385.9 | 300.0015 | 4 | 48 | 4.347052 | 0 | 3.013884 | 5.57e-10 | 12.63217 | 1.858e-09
2018-02-24 15:36 | 349506 | 120.001 | 5 | 48 | 4.09937 | -3.260051 | 3.013884 | 0.1086413 | 12.63217 | 0.4488377
2018-02-24 15:38 | 349626 | 240.001 | 5 | 48 | 4.055443 | -3.260011 | 3.013884 | 0.2173012 | 12.63217 | 0.8918582
2018-02-24 15:40 | 349746 | 360.0002 | 5 | 48 | 4.013155 | -3.260112 | 3.013884 | 0.3259501 | 12.63217 | 1.330174
2018-02-24 15:42 | 349866 | 480.0002 | 5 | 48 | 3.971596 | -3.260082 | 3.013884 | 0.4346063 | 12.63217 | 1.763963
2018-02-24 15:44 | 349986 | 600.0018 | 5 | 48 | 3.930983 | -3.260023 | 3.013884 | 0.5432624 | 12.63217 | 2.193284
2018-02-24 15:46 | 350106 | 720.001 | 5 | 48 | 3.89188 | -3.26007 | 3.013884 | 0.6519095 | 12.63217 | 2.618233
2018-02-24 15:48 | 350226 | 840.001 | 5 | 48 | 3.854596 | -3.260019 | 3.013884 | 0.7605656 | 12.63217 | 3.039066
2018-02-24 15:50 | 350346 | 960.0002 | 5 | 48 | 3.819446 | -3.260103 | 3.013884 | 0.8692188 | 12.63217 | 3.455951
2018-02-24 15:52 | 350466 | 1080.0003 | 5 | 48 | 3.786324 | -3.260112 | 3.013884 | 0.9778788 | 12.63217 | 3.869155
2018-02-24 15:54 | 350586 | 1200.0011 | 5 | 48 | 3.755269 | -3.260097 | 3.013884 | 1.086541 | 12.63217 | 4.278881
2018-02-24 15:56 | 350706 | 1320.0003 | 5 | 48 | 3.726047 | -3.260107 | 3.013884 | 1.195204 | 12.63217 | 4.685334
2018-02-24 15:58 | 350826 | 1440.0019 | 5 | 48 | 3.698461 | -3.260088 | 3.013884 | 1.303864 | 12.63217 | 5.088694
2018-02-24 16:00 | 350946 | 1560.0011 | 5 | 48 | 3.672412 | -3.260077 | 3.013884 | 1.412521 | 12.63217 | 5.489129
2018-02-24 16:02 | 351066 | 1680.0019 | 5 | 48 | 3.648118 | -3.260107 | 3.013884 | 1.52118 | 12.63217 | 5.886832
2018-02-24 16:04 | 351186 | 1800.0019 | 5 | 48 | 3.625797 | -3.260091 | 3.013884 | 1.629835 | 12.63217 | 6.281989
2018-02-24 16:06 | 351306 | 1920.0003 | 5 | 48 | 3.605453 | -3.260109 | 3.013884 | 1.738492 | 12.63217 | 6.674833
2018-02-24 16:08 | 351426 | 2040.0013 | 5 | 48 | 3.587014 | -3.260077 | 3.013884 | 1.847155 | 12.63217 | 7.065594
2018-02-24 16:10 | 351546 | 2160.0012 | 5 | 48 | 3.57023 | -3.260072 | 3.013884 | 1.955814 | 12.63217 | 7.45443
2018-02-24 16:12 | 351666 | 2280.0008 | 5 | 48 | 3.55461 | -3.260116 | 3.013884 | 2.064472 | 12.63217 | 7.841509
2018-02-24 16:14 | 351786 | 2400.0003 | 5 | 48 | 3.539586 | -3.260103 | 3.013884 | 2.173134 | 12.63217 | 8.226941
2018-02-24 16:16 | 351906 | 2520.0012 | 5 | 48 | 3.524503 | -3.260067 | 3.013884 | 2.281794 | 12.63217 | 8.610734
2018-02-24 16:18 | 352026 | 2640.0012 | 5 | 48 | 3.508384 | -3.260088 | 3.013884 | 2.390455 | 12.63217 | 8.992858
2018-02-24 16:20 | 352146 | 2760.0011 | 5 | 48 | 3.488727 | -3.260077 | 3.013884 | 2.499109 | 12.63217 | 9.373035
2018-02-24 16:22 | 352266 | 2880.0011 | 5 | 48 | 3.462277 | -3.260076 | 3.013884 | 2.607768 | 12.63217 | 9.750756
2018-02-24 16:24 | 352386 | 3000.0012 | 5 | 48 | 3.425478 | -3.260061 | 3.013884 | 2.71643 | 12.63217 | 10.12509
2018-02-24 16:26 | 352506 | 3120.002 | 5 | 48 | 3.368657 | -3.260065 | 3.013884 | 2.825089 | 12.63217 | 10.49448
2018-02-24 16:28 | 352626 | 3240.002 | 5 | 48 | 3.257044 | -3.260067 | 3.013884 | 2.933749 | 12.63217 | 10.85533
2018-02-24 16:30 | 352717.1 | 3331.0601 | 5 | 48 | 2.999994 | -3.260036 | 3.013884 | 3.0162 | 12.63217 | 11.11562
2018-02-24 16:32 | 352837.1 | 120.0001 | 6 | 48 | 3.311409 | 0 | 3.013884 | 3.0162 | 12.63217 | 11.11562
2018-02-24 16:34 | 352957.1 | 240.0009 | 6 | 48 | 3.321675 | 0 | 3.013884 | 3.0162 | 12.63217 | 11.11562
2018-02-24 16:35 | 353017.1 | 300.0023 | 6 | 48 | 3.32481 | 0 | 3.013884 | 3.0162 | 12.63217 | 11.11562
2018-02-24 16:35 | 353017.1 | 0.0024 | 7 | 49 | 3.324834 | 0 | 0 | 0 | 0 | 0
2018-02-24 16:37 | 353137.2 | 120.0004 | 2 | 49 | 3.961846 | 4.89007 | 0.162309 | 1.322e-09 | 0.6229561 | 4.396e-09
2018-02-24 16:39 | 353257.2 | 240.002 | 2 | 49 | 4.007158 | 4.890087 | 0.3252997 | 1.322e-09 | 1.272715 | 4.396e-09
2018-02-24 16:41 | 353377.2 | 360.0004 | 2 | 49 | 4.043422 | 4.890085 | 0.488288 | 1.322e-09 | 1.928908 | 4.396e-09
2018-02-24 16:43 | 353497.2 | 480.0011 | 2 | 49 | 4.072933 | 4.890089 | 0.6512759 | 1.322e-09 | 2.5904 | 4.396e-09
2018-02-24 16:45 | 353617.2 | 600.002 | 2 | 49 | 4.09844 | 4.890068 | 0.8142619 | 1.322e-09 | 3.256363 | 4.396e-09
2018-02-24 16:47 | 353737.2 | 720.0011 | 2 | 49 | 4.121543 | 4.890064 | 0.9772498 | 1.322e-09 | 3.926244 | 4.396e-09
2018-02-24 16:49 | 353857.2 | 840.0004 | 2 | 49 | 4.146204 | 4.890064 | 1.140236 | 1.322e-09 | 4.59997 | 4.396e-09
2018-02-24 16:51 | 353977.2 | 960.0011 | 2 | 49 | 4.173445 | 4.890085 | 1.303218 | 1.322e-09 | 5.277916 | 4.396e-09
2018-02-24 16:53 | 354097.2 | 1080.0003 | 2 | 49 | 4.200426 | 4.819626 | 1.46608 | 1.322e-09 | 5.959996 | 4.396e-09
2018-02-24 16:55 | 354217.2 | 1200.0003 | 2 | 49 | 4.200405 | 4.274725 | 1.617451 | 1.322e-09 | 6.595814 | 4.396e-09
2018-02-24 16:57 | 354337.2 | 1320.0019 | 2 | 49 | 4.200397 | 3.764513 | 1.751339 | 1.322e-09 | 7.158197 | 4.396e-09
2018-02-24 16:59 | 354457.2 | 1440.0011 | 2 | 49 | 4.200393 | 3.285416 | 1.868725 | 1.322e-09 | 7.651263 | 4.396e-09
2018-02-24 16:59 | 354463.9 | 1446.6904 | 2 | 49 | 4.200382 | 3.259993 | 1.874805 | 1.322e-09 | 7.676805 | 4.396e-09
2018-02-24 17:01 | 354583.9 | 120.0005 | 3 | 49 | 4.228158 | 3.26001 | 1.983029 | 1.322e-09 | 8.132774 | 4.396e-09
2018-02-24 17:03 | 354703.9 | 240.0005 | 3 | 49 | 4.260648 | 3.260033 | 2.091682 | 1.322e-09 | 8.593918 | 4.396e-09
2018-02-24 17:05 | 354823.9 | 360.0021 | 3 | 49 | 4.295605 | 3.260019 | 2.200346 | 1.322e-09 | 9.058777 | 4.396e-09
2018-02-24 17:07 | 354943.9 | 480.0022 | 3 | 49 | 4.332785 | 3.260059 | 2.309005 | 1.322e-09 | 9.527535 | 4.396e-09
2018-02-24 17:09 | 355063.9 | 600.0005 | 3 | 49 | 4.371906 | 3.260008 | 2.417659 | 1.322e-09 | 10.00041 | 4.396e-09
2018-02-24 17:11 | 355183.9 | 720.0022 | 3 | 49 | 4.400384 | 3.046534 | 2.525193 | 1.322e-09 | 10.47251 | 4.396e-09
2018-02-24 17:13 | 355303.9 | 840.0005 | 3 | 49 | 4.400407 | 2.53652 | 2.617846 | 1.322e-09 | 10.88023 | 4.396e-09
2018-02-24 17:15 | 355423.9 | 960.0005 | 3 | 49 | 4.400396 | 2.128271 | 2.695344 | 1.322e-09 | 11.22125 | 4.396e-09
2018-02-24 17:17 | 355543.9 | 1080.0005 | 3 | 49 | 4.400374 | 1.794956 | 2.760537 | 1.322e-09 | 11.50812 | 4.396e-09
2018-02-24 17:19 | 355663.9 | 1200.0005 | 3 | 49 | 4.400362 | 1.523697 | 2.815693 | 1.322e-09 | 11.75083 | 4.396e-09
2018-02-24 17:21 | 355783.9 | 1320.0029 | 3 | 49 | 4.400365 | 1.301804 | 2.862657 | 1.322e-09 | 11.95749 | 4.396e-09
2018-02-24 17:23 | 355903.9 | 1440.0005 | 3 | 49 | 4.400372 | 1.119173 | 2.902896 | 1.322e-09 | 12.13455 | 4.396e-09
2018-02-24 17:25 | 356023.9 | 1560.0021 | 3 | 49 | 4.400362 | 0.9676876 | 2.937587 | 1.322e-09 | 12.28721 | 4.396e-09
2018-02-24 17:27 | 356143.9 | 1680.0029 | 3 | 49 | 4.400361 | 0.8422089 | 2.967682 | 1.322e-09 | 12.41963 | 4.396e-09
2018-02-24 17:29 | 356263.9 | 1800.0011 | 3 | 49 | 4.400352 | 0.7370338 | 2.993937 | 1.322e-09 | 12.53517 | 4.396e-09
2018-02-24 17:31 | 356379 | 1915.0617 | 3 | 49 | 4.400362 | 0.6519985 | 3.016084 | 1.322e-09 | 12.63262 | 4.396e-09
2018-02-24 17:33 | 356499.0343 | 120.0008 | 4 | 49 | 4.352052 | 0 | 3.016085 | 1.322e-09 | 12.63262 | 4.396e-09
2018-02-24 17:35 | 356619.0335 | 240 | 4 | 49 | 4.348246 | 0 | 3.016085 | 1.322e-09 | 12.63262 | 4.396e-09
2018-02-24 17:36 | 356679.0349 | 300.0014 | 4 | 49 | 4.347108 | 0 | 3.016085 | 1.322e-09 | 12.63262 | 4.396e-09
2018-02-24 17:38 | 356799.1 | 120.0002 | 5 | 49 | 4.099387 | -3.260051 | 3.016085 | 0.1086558 | 12.63262 | 0.4488994
2018-02-24 17:40 | 356919.1 | 240.0009 | 5 | 49 | 4.055457 | -3.260053 | 3.016085 | 0.2173154 | 12.63262 | 0.8919196
2018-02-24 17:42 | 357039.1 | 360.0009 | 5 | 49 | 4.013188 | -3.260056 | 3.016085 | 0.3259821 | 12.63262 | 1.33031
2018-02-24 17:44 | 357159.1 | 480.001 | 5 | 49 | 3.971603 | -3.260027 | 3.016085 | 0.4346425 | 12.63262 | 1.764118
2018-02-24 17:46 | 357279.1 | 600.0009 | 5 | 49 | 3.931039 | -3.260082 | 3.016085 | 0.5432882 | 12.63262 | 2.193402
2018-02-24 17:48 | 357399.1 | 720.0002 | 5 | 49 | 3.891911 | -3.260067 | 3.016085 | 0.6519326 | 12.63262 | 2.618347
2018-02-24 17:50 | 357519.1 | 840.0018 | 5 | 49 | 3.854648 | -3.260082 | 3.016085 | 0.7606227 | 12.63262 | 3.039317
2018-02-24 17:52 | 357639.1 | 960.001 | 5 | 49 | 3.819508 | -3.260034 | 3.016085 | 0.8692804 | 12.63262 | 3.456225
2018-02-24 17:54 | 357759.1 | 1080.001 | 5 | 49 | 3.786434 | -3.260059 | 3.016085 | 0.9779369 | 12.63262 | 3.869425
2018-02-24 17:56 | 357879.1 | 1200.0002 | 5 | 49 | 3.75539 | -3.260015 | 3.016085 | 1.086602 | 12.63262 | 4.279174
2018-02-24 17:58 | 357999.1 | 1320.0034 | 5 | 49 | 3.726142 | -3.260048 | 3.016085 | 1.195265 | 12.63262 | 4.685641
2018-02-24 18:00 | 358119.1 | 1440.0002 | 5 | 49 | 3.698534 | -3.260053 | 3.016085 | 1.303927 | 12.63262 | 5.089018
2018-02-24 18:02 | 358239.1 | 1560.0018 | 5 | 49 | 3.672521 | -3.26004 | 3.016085 | 1.412587 | 12.63262 | 5.489471
2018-02-24 18:04 | 358359.1 | 1680.0018 | 5 | 49 | 3.648206 | -3.260074 | 3.016085 | 1.521246 | 12.63262 | 5.887188
2018-02-24 18:06 | 358479.1 | 1800.001 | 5 | 49 | 3.625839 | -3.260091 | 3.016085 | 1.629905 | 12.63262 | 6.282364
2018-02-24 18:08 | 358599.1 | 1920.0018 | 5 | 49 | 3.605487 | -3.260048 | 3.016085 | 1.738566 | 12.63262 | 6.675227
2018-02-24 18:10 | 358719.1 | 2040.0018 | 5 | 49 | 3.587031 | -3.260093 | 3.016085 | 1.847223 | 12.63262 | 7.065967
2018-02-24 18:12 | 358839.1 | 2160.0002 | 5 | 49 | 3.570209 | -3.26007 | 3.016085 | 1.95588 | 12.63262 | 7.454798
2018-02-24 18:14 | 358959.1 | 2280.0009 | 5 | 49 | 3.554625 | -3.260036 | 3.016085 | 2.064539 | 12.63262 | 7.84188
2018-02-24 18:16 | 359079.1 | 2400.0018 | 5 | 49 | 3.539588 | -3.260004 | 3.016085 | 2.1732 | 12.63262 | 8.227309
2018-02-24 18:18 | 359199.1 | 2520.0018 | 5 | 49 | 3.52454 | -3.259981 | 3.016085 | 2.281859 | 12.63262 | 8.611102
2018-02-24 18:20 | 359319.1 | 2640.0002 | 5 | 49 | 3.508407 | -3.260027 | 3.016085 | 2.390515 | 12.63262 | 8.993208
2018-02-24 18:22 | 359439.1 | 2760.0002 | 5 | 49 | 3.488702 | -3.260027 | 3.016085 | 2.499172 | 12.63262 | 9.373395
2018-02-24 18:24 | 359559.1 | 2880.0002 | 5 | 49 | 3.462251 | -3.260061 | 3.016085 | 2.607833 | 12.63262 | 9.751122
2018-02-24 18:26 | 359679.1 | 3000.0009 | 5 | 49 | 3.42546 | -3.260036 | 3.016085 | 2.71649 | 12.63262 | 10.12544
2018-02-24 18:28 | 359799.1 | 3120.0009 | 5 | 49 | 3.368623 | -3.260048 | 3.016085 | 2.825139 | 12.63262 | 10.49479
2018-02-24 18:30 | 359919.1 | 3240.0018 | 5 | 49 | 3.256898 | -3.26007 | 3.016085 | 2.933813 | 12.63262 | 10.85568
2018-02-24 18:32 | 360010 | 3330.9047 | 5 | 49 | 2.999965 | -3.26008 | 3.016085 | 3.016104 | 12.63262 | 11.11545
2018-02-24 18:34 | 360130.1 | 120.001 | 6 | 49 | 3.311199 | 0 | 3.016085 | 3.016104 | 12.63262 | 11.11545
2018-02-24 18:36 | 360250.1 | 240.0002 | 6 | 49 | 3.321492 | 0 | 3.016085 | 3.016104 | 12.63262 | 11.11545
2018-02-24 18:37 | 360310.1 | 300.004 | 6 | 49 | 3.324624 | 0 | 3.016085 | 3.016104 | 12.63262 | 11.11545
2018-02-24 18:37 | 360310.1 | 0.0048 | 7 | 50 | 3.32464 | 0 | 0 | 0 | 0 | 0
2018-02-24 18:39 | 360430.1 | 120.0003 | 2 | 50 | 3.961776 | 4.890055 | 0.1623016 | 0 | 0.6229078 | 0
2018-02-24 18:41 | 360550.1 | 240.0019 | 2 | 50 | 4.00718 | 4.890049 | 0.3252888 | 0 | 1.272651 | 0
2018-02-24 18:43 | 360670.1 | 360.0011 | 2 | 50 | 4.043483 | 4.890007 | 0.4882752 | 0 | 1.928845 | 0
2018-02-24 18:45 | 360790.1 | 480.0011 | 2 | 50 | 4.073043 | 4.890038 | 0.6512581 | 0 | 2.59033 | 0
2018-02-24 18:47 | 360910.1 | 600.0019 | 2 | 50 | 4.098563 | 4.890076 | 0.814246 | 0 | 3.256319 | 0
2018-02-24 18:49 | 361030.1 | 720.0019 | 2 | 50 | 4.121649 | 4.890059 | 0.9772243 | 0 | 3.926175 | 0
2018-02-24 18:51 | 361150.1 | 840.0011 | 2 | 50 | 4.146424 | 4.889999 | 1.140206 | 0 | 4.599911 | 0
2018-02-24 18:53 | 361270.1 | 960.0003 | 2 | 50 | 4.173721 | 4.890039 | 1.303192 | 0 | 5.277914 | 0
2018-02-24 18:55 | 361390.1 | 1080.0011 | 2 | 50 | 4.200393 | 4.814356 | 1.466034 | 0 | 5.959949 | 0
2018-02-24 18:57 | 361510.1 | 1200.0004 | 2 | 50 | 4.200393 | 4.271208 | 1.617268 | 0 | 6.59519 | 0
2018-02-24 18:59 | 361630.1 | 1320.0005 | 2 | 50 | 4.200392 | 3.761898 | 1.75106 | 0 | 7.157169 | 0
2018-02-24 19:01 | 361750.1 | 1440.0004 | 2 | 50 | 4.200392 | 3.284136 | 1.868377 | 0 | 7.649949 | 0
2018-02-24 19:01 | 361756.4 | 1446.2136 | 2 | 50 | 4.200378 | 3.259974 | 1.874025 | 0 | 7.67367 | 0
2018-02-24 19:03 | 361876.4 | 120.0034 | 3 | 50 | 4.228129 | 3.260035 | 1.982247 | 0 | 8.12963 | 0
2018-02-24 19:05 | 361996.4 | 240.001 | 3 | 50 | 4.260582 | 3.259998 | 2.090903 | 0 | 8.590779 | 0
2018-02-24 19:07 | 362116.4 | 360.001 | 3 | 50 | 4.295531 | 3.260054 | 2.199557 | 0 | 9.055588 | 0
2018-02-24 19:09 | 362236.4 | 480.0019 | 3 | 50 | 4.332744 | 3.260023 | 2.308219 | 0 | 9.524347 | 0
2018-02-24 19:11 | 362356.4 | 600.0019 | 3 | 50 | 4.371861 | 3.260059 | 2.416874 | 0 | 9.997234 | 0
2018-02-24 19:13 | 362476.4 | 720.001 | 3 | 50 | 4.400403 | 3.048021 | 2.524414 | 0 | 10.46935 | 0
2018-02-24 19:15 | 362596.4 | 840.0019 | 3 | 50 | 4.400388 | 2.53688 | 2.617108 | 0 | 10.87725 | 0
2018-02-24 19:17 | 362716.4 | 960.0019 | 3 | 50 | 4.400388 | 2.128586 | 2.694625 | 0 | 11.21835 | 0
2018-02-24 19:19 | 362836.4 | 1080.0011 | 3 | 50 | 4.400369 | 1.795614 | 2.759834 | 0 | 11.50529 | 0
2018-02-24 19:21 | 362956.4 | 1200.0011 | 3 | 50 | 4.400364 | 1.524044 | 2.815014 | 0 | 11.74811 | 0
2018-02-24 19:23 | 363076.4 | 1320.0011 | 3 | 50 | 4.400369 | 1.301966 | 2.861994 | 0 | 11.95484 | 0
2018-02-24 19:25 | 363196.4 | 1440.0003 | 3 | 50 | 4.400352 | 1.119442 | 2.90225 | 0 | 12.13198 | 0
2018-02-24 19:27 | 363316.4 | 1560.002 | 3 | 50 | 4.400375 | 0.9688644 | 2.93697 | 0 | 12.28476 | 0
2018-02-24 19:29 | 363436.4 | 1680.0003 | 3 | 50 | 4.400342 | 0.842598 | 2.967094 | 0 | 12.41731 | 0
2018-02-24 19:31 | 363556.4 | 1800.001 | 3 | 50 | 4.40032 | 0.737175 | 2.993388 | 0 | 12.53302 | 0
2018-02-24 19:33 | 363672.4 | 1916.0743 | 3 | 50 | 4.400342 | 0.6519966 | 3.015755 | 0 | 12.63144 | 0
2018-02-24 19:35 | 363792.5 | 120.0017 | 4 | 50 | 4.352031 | 0 | 3.015757 | 0 | 12.63145 | 0
2018-02-24 19:37 | 363912.5 | 240.0001 | 4 | 50 | 4.348237 | 0 | 3.015757 | 0 | 12.63145 | 0
2018-02-24 19:38 | 363972.5 | 300.0038 | 4 | 50 | 4.347089 | 0 | 3.015757 | 0 | 12.63145 | 0
2018-02-24 19:40 | 364092.6 | 120.0003 | 5 | 50 | 4.099631 | -3.260097 | 3.015757 | 0.1086566 | 12.63145 | 0.4489234
2018-02-24 19:42 | 364212.6 | 240.002 | 5 | 50 | 4.055733 | -3.260032 | 3.015757 | 0.2173169 | 12.63145 | 0.8919745
2018-02-24 19:44 | 364332.6 | 360.0003 | 5 | 50 | 4.013459 | -3.260107 | 3.015757 | 0.3259746 | 12.63145 | 1.330358
2018-02-24 19:46 | 364452.6 | 480.0003 | 5 | 50 | 3.971898 | -3.260126 | 3.015757 | 0.434631 | 12.63145 | 1.764181
2018-02-24 19:48 | 364572.6 | 600.0028 | 5 | 50 | 3.931309 | -3.260077 | 3.015757 | 0.5432972 | 12.63145 | 2.193576
2018-02-24 19:50 | 364692.6 | 720.0013 | 5 | 50 | 3.892231 | -3.26007 | 3.015757 | 0.6519548 | 12.63145 | 2.618604
2018-02-24 19:52 | 364812.6 | 840.0028 | 5 | 50 | 3.855004 | -3.260032 | 3.015757 | 0.7606137 | 12.63145 | 3.039489
2018-02-24 19:54 | 364932.6 | 960.0028 | 5 | 50 | 3.81985 | -3.260084 | 3.015757 | 0.8692712 | 12.63145 | 3.456435
2018-02-24 19:56 | 365052.6 | 1080.0013 | 5 | 50 | 3.786793 | -3.260051 | 3.015757 | 0.9779266 | 12.63145 | 3.869668
2018-02-24 19:58 | 365172.6 | 1200.002 | 5 | 50 | 3.755738 | -3.260053 | 3.015757 | 1.086583 | 12.63145 | 4.279425
2018-02-24 20:00 | 365292.6 | 1320.0028 | 5 | 50 | 3.726493 | -3.260027 | 3.015757 | 1.195243 | 12.63145 | 4.685915
2018-02-24 20:02 | 365412.6 | 1440.002 | 5 | 50 | 3.698881 | -3.260103 | 3.015757 | 1.303902 | 12.63145 | 5.089322
2018-02-24 20:04 | 365532.6 | 1560.0004 | 5 | 50 | 3.672825 | -3.260082 | 3.015757 | 1.412555 | 12.63145 | 5.489786
2018-02-24 20:06 | 365652.6 | 1680.002 | 5 | 50 | 3.648497 | -3.260055 | 3.015757 | 1.521219 | 12.63145 | 5.887548
2018-02-24 20:08 | 365772.6 | 1800.002 | 5 | 50 | 3.626123 | -3.26 | 3.015757 | 1.629877 | 12.63145 | 6.282755
2018-02-24 20:10 | 365892.6 | 1920.0028 | 5 | 50 | 3.605732 | -3.260109 | 3.015757 | 1.738536 | 12.63145 | 6.675641
2018-02-24 20:12 | 366012.6 | 2040.0003 | 5 | 50 | 3.587261 | -3.260063 | 3.015757 | 1.847189 | 12.63145 | 7.066395
2018-02-24 20:14 | 366132.6 | 2160.0003 | 5 | 50 | 3.570427 | -3.260082 | 3.015757 | 1.955846 | 12.63145 | 7.455246
2018-02-24 20:16 | 366252.6 | 2280.0018 | 5 | 50 | 3.554793 | -3.260048 | 3.015757 | 2.064505 | 12.63145 | 7.842347
2018-02-24 20:18 | 366372.6 | 2400.0026 | 5 | 50 | 3.539721 | -3.260076 | 3.015757 | 2.17316 | 12.63145 | 8.227774
2018-02-24 20:20 | 366492.6 | 2520.0018 | 5 | 50 | 3.524676 | -3.260025 | 3.015757 | 2.281817 | 12.63145 | 8.611577
2018-02-24 20:22 | 366612.6 | 2640.0002 | 5 | 50 | 3.508543 | -3.260002 | 3.015757 | 2.390474 | 12.63145 | 8.993699
2018-02-24 20:24 | 366732.6 | 2760.0018 | 5 | 50 | 3.488853 | -3.260021 | 3.015757 | 2.499132 | 12.63145 | 9.373906
2018-02-24 20:26 | 366852.6 | 2880.0011 | 5 | 50 | 3.462421 | -3.259985 | 3.015757 | 2.60779 | 12.63145 | 9.75164
2018-02-24 20:28 | 366972.6 | 3000.0011 | 5 | 50 | 3.42563 | -3.259998 | 3.015757 | 2.716446 | 12.63145 | 10.12597
2018-02-24 20:30 | 367092.6 | 3120.001 | 5 | 50 | 3.368891 | -3.260023 | 3.015757 | 2.825101 | 12.63145 | 10.49537
2018-02-24 20:32 | 367212.6 | 3240.0002 | 5 | 50 | 3.257164 | -3.260059 | 3.015757 | 2.933764 | 12.63145 | 10.85625
2018-02-24 20:33 | 367303.3 | 3330.748 | 5 | 50 | 2.99998 | -3.260006 | 3.015757 | 3.015939 | 12.63145 | 11.11567
2018-02-24 20:35 | 367423.4 | 120.0002 | 6 | 50 | 3.309681 | 0 | 3.015757 | 3.015939 | 12.63145 | 11.11567
2018-02-24 20:37 | 367543.4 | 240.0003 | 6 | 50 | 3.319952 | 0 | 3.015757 | 3.015939 | 12.63145 | 11.11567
2018-02-24 20:38 | 367603.4 | 300.0024 | 6 | 50 | 3.323103 | 0 | 3.015757 | 3.015939 | 12.63145 | 11.11567
2018-02-24 20:38 | 367603.4 | 0.0048 | 7 | 51 | 3.323164 | 0 | 0 | 0 | 0 | 0
2018-02-24 20:40 | 367723.5 | 120.0018 | 8 | 51 | 3.818707 | 3.260025 | 0.108656 | 0 | 0.4015966 | 0
2018-02-24 20:42 | 367843.5 | 240.001 | 8 | 51 | 3.887217 | 3.260094 | 0.2173179 | 0 | 0.8215482 | 0
2018-02-24 20:44 | 367963.5 | 360.0011 | 8 | 51 | 3.910825 | 3.260069 | 0.3259748 | 0 | 1.245193 | 0
2018-02-24 20:46 | 368083.5 | 480.001 | 8 | 51 | 3.934309 | 3.260069 | 0.4346354 | 0 | 1.671427 | 0
2018-02-24 20:48 | 368203.5 | 600.001 | 8 | 51 | 3.956864 | 3.260109 | 0.5432878 | 0 | 2.100137 | 0
2018-02-24 20:50 | 368323.5 | 720.0019 | 8 | 51 | 3.976654 | 3.260111 | 0.6519532 | 0 | 2.531219 | 0
2018-02-24 20:52 | 368443.5 | 840.0003 | 8 | 51 | 3.99303 | 3.260029 | 0.7606162 | 0 | 2.964247 | 0
2018-02-24 20:54 | 368563.5 | 960.0019 | 8 | 51 | 4.007515 | 3.260084 | 0.8692729 | 0 | 3.398917 | 0
2018-02-24 20:56 | 368683.5 | 1080.0019 | 8 | 51 | 4.021536 | 3.260048 | 0.9779314 | 0 | 3.835124 | 0
2018-02-24 20:58 | 368803.5 | 1200.0005 | 8 | 51 | 4.036613 | 3.260017 | 1.086591 | 0 | 4.27291 | 0
2018-02-24 21:00 | 368923.5 | 1320.0003 | 8 | 51 | 4.053261 | 3.260004 | 1.195249 | 0 | 4.71241 | 0
2018-02-24 21:02 | 369043.5 | 1440.0003 | 8 | 51 | 4.07144 | 3.260054 | 1.303905 | 0 | 5.153794 | 0
2018-02-24 21:04 | 369163.5 | 1560.0003 | 8 | 51 | 4.09094 | 3.260025 | 1.412565 | 0 | 5.597246 | 0
2018-02-24 21:06 | 369283.5 | 1680.001 | 8 | 51 | 4.111869 | 3.260042 | 1.521224 | 0 | 6.042886 | 0
2018-02-24 21:08 | 369403.5 | 1800.0003 | 8 | 51 | 4.13464 | 3.260035 | 1.62988 | 0 | 6.490885 | 0
2018-02-24 21:10 | 369523.5 | 1920.0002 | 8 | 51 | 4.159611 | 3.260065 | 1.73852 | 0 | 6.941408 | 0
2018-02-24 21:12 | 369643.5 | 2040.001 | 8 | 51 | 4.186929 | 3.260063 | 1.847188 | 0 | 7.394888 | 0
2018-02-24 21:13 | 369697.5 | 2093.9584 | 8 | 51 | 4.200002 | 3.260004 | 1.896047 | 0 | 7.599771 | 0